## Abbreviations
Table 1. Abbreviations used for OREAS 140
Abbreviation | Explanation
< | ‘less than’
IND | indeterminate
NR | not reported
PDM3 | percent deviation of lab mean from corrected mean of means
Rel.Std.Dev. | one sigma relative standard deviation
Std.Dev. | one sigma standard deviation
Method Codes:
ABL*MS | Laser Ablation with Mass Spectrometry: ICP-MS finish
at 1000°C | loss on ignition at 1000°C
BF*XRF | lithium borate fusion with XRF finish
Legend:- | (for Method Group Tabulated Results omitted in the determination of Certified Values)
Individual | - Outlying individual values
Batch & Limits | - Outlying laboratory batch data sets and superfluous limit values

## Table A1 Abbreviations
Table A1. Explanation of abbreviations used in Tables A2 – A11.
Abbreviation | Explanation
Std.Dev. | one standard deviation
Rel.Std.Dev. | one relative standard deviation (%)
PDM3 | percent deviation of lab mean from corrected mean of means
NR | not reported
4A | four acid digest (HF-HNO3-HClO4-HCl)
PF | sodium peroxide fusion
BF | lithium metaborate fusion
IF | iodide fusion
AAS | atomic absorption spectrometry
OES | inductively coupled plasma optical emission spectrometry
MS | inductively coupled plasma mass spectrometry
PPP | pressed powder pellet
XRF | x-ray fluorescence

## Certified Values
Table 2. Certified Values, SD's, 95% Confidence and Tolerance Limits for OREAS 140
Constituent | Certified | SD | 95% Confidence Limits |  | 95% Tolerance Limits
| Value |  | Low | High | Low | High
Silver, Ag (ppm) | 1.026751 | 0.1145956 | 0.9433 | 1.110202 | 0.9505288 | 1.102973
Arsenic, As (ppm) | 148.7963 | 6.402309 | 144.0817 | 153.5108 | 143.9826 | 153.61
Bismuth, Bi (ppm) | 318.0479 | 12.15785 | 308.2296 | 327.8662 | 307.9673 | 328.1285
Copper, Cu (ppm) | 1529.181 | 82.15655 | 1462.798 | 1595.564 | 1499.755 | 1558.607
Indium, In (ppm) | 10.69495 | 1.786378 | 9.151829 | 12.23806 | 10.15872 | 11.23117
Molybdenum, Mo (ppm) | 1.677071 | 0.2279895 | 1.510118 | 1.844025 | 1.622282 | 1.731861
Lead, Pb (ppm) | 26.65699 | 0.8480001 | 26.34011 | 26.97386 | 25.96228 | 27.35169
Zinc, Zn (ppm) | 1705.745 | 123.2976 | 1616.857 | 1794.633 | 1677.872 | 1733.618
Tin via fusion, Sn (ppm) | 1754.8625 | 122.0824 | 1654.663 | 1855.062 | 1699.102 | 1810.623
Tin via PPP, Sn (ppm) | 1776.9 | 42.15747 | 1704.373 | 1849.427 | 1748.203 | 1805.597

## Indicative Values
Table 3. Indicative Values for OREAS 140
Constituent | Unit | Value | Constituent | Unit | Value | Constituent | Unit | Value
Laser Ablation ICP-MS
Ag | ppm | 0.95 | Ho | ppm | 2.61 | Sn | ppm | 1605
As | ppm | 150.5 | In | ppm | 8.675 | Sr | ppm | 221
Ba | ppm | 415.5 | La | ppm | 98.15 | Ta | ppm | 1.52
Be | ppm | 3.9 | Lu | ppm | 0.915 | Tb | ppm | 2.125
Bi | ppm | 314.5 | Mn | wt.% | 0.08615 | Te | ppm | 1.2
Cd | ppm | 0.3 | Mo | ppm | 1.7 | Th | ppm | 19.25
Ce | ppm | 118 | Nb | ppm | 16.2 | Ti | wt.% | 0.507
Co | ppm | 19 | Nd | ppm | 84.05 | Tl | ppm | 0.4
Cr | ppm | 85 | Ni | ppm | 51 | Tm | ppm | 1.07
Cs | ppm | 4.54 | Pb | ppm | 24.5 | U | ppm | 4.71
Cu | ppm | 1435 | Pr | ppm | 22.7 | V | ppm | 82
Dy | ppm | 13.2 | Rb | ppm | 135.5 | W | ppm | 14.25
Er | ppm | 7.345 | Re | ppm | < 0.01 | Y | ppm | 81.4
Eu | ppm | 3.575 | Sb | ppm | 28.5 | Yb | ppm | 6.665
Ga | ppm | 20.15 | Sc | ppm | 14.8 | Zn | ppm | 1600
Gd | ppm | 14 | Se | ppm | < 5 | Zr | ppm | 284.5
Hf | ppm | 9.045 | Sm | ppm | 16.45
Borate Fusion XRF
Al2O3 | wt.% | 16.215 | Fe2O3 | wt.% | 11.08 | Pb | ppm | 30
As | ppm | 160 | K2O | wt.% | 2.51 | SiO2 | wt.% | 53.095
Ba | ppm | 460 | MgO | wt.% | 1.14 | Sn | ppm | 1770
CaO | wt.% | 7.875 | MnO | wt.% | 0.13 | SO3 | wt.% | 0.071
Co | ppm | 30 | Na2O | wt.% | 0.65 | TiO2 | wt.% | 0.882
Cr | ppm | 100 | Ni | ppm | 60 | U | ppm | 12.5
Cu | ppm | 1525 | P2O5 | wt.% | 0.113 | Zn | ppm | 1675
Thermogravimetry
LOI1000 | wt.% | 5.295

## Performance Gates
Table 4. Pooled-Lab Performance Gates for OREAS 140
Constituent | Certified Value | Absolute Standard Deviations |  |  |  |  | Relative Standard Deviations |  |  | 5% window
|  | 1SD | 2SD Low | 2SD High | 3SD Low | 3SD High | 1RSD | 2RSD | 3RSD | Low | High
Silver, Ag (ppm) | 1.026751 | 0.1145956 | 0.7975599 | 1.255942 | 0.6829643 | 1.370538 | 11.16% | 22.32% | 33.48% | 0.9754136 | 1.078089
Arsenic, As (ppm) | 148.7963 | 6.402309 | 135.9917 | 161.6009 | 129.5894 | 168.0032 | 4.303% | 8.605% | 12.91% | 141.3565 | 156.2361
Bismuth, Bi (ppm) | 318.0479 | 12.15785 | 293.7322 | 342.3636 | 281.5743 | 354.5214 | 3.823% | 7.645% | 11.47% | 302.1455 | 333.9503
Copper, Cu (ppm) | 1529.181 | 82.15655 | 1364.868 | 1693.494 | 1282.711 | 1775.65 | 5.373% | 10.75% | 16.12% | 1452.722 | 1605.64
Indium, In (ppm) | 10.69495 | 1.786378 | 7.12219 | 14.2677 | 5.335812 | 16.05408 | 16.7% | 33.41% | 50.11% | 10.1602 | 11.22969
Molybdenum, Mo (ppm) | 1.677071 | 0.2279895 | 1.221093 | 2.13305 | 0.9931031 | 2.36104 | 13.59% | 27.19% | 40.78% | 1.593218 | 1.760925
Lead, Pb (ppm) | 26.65699 | 0.8480001 | 24.96099 | 28.35299 | 24.11299 | 29.20099 | 3.181% | 6.362% | 9.543% | 25.32414 | 27.98984
Zinc, Zn (ppm) | 1705.745 | 123.2976 | 1459.15 | 1952.34 | 1335.852 | 2075.638 | 7.228% | 14.46% | 21.69% | 1620.458 | 1791.032
Tin via fusion (ppm) | 1754.8625 | 122.0824 | 1510.698 | 1999.027 | 1388.615 | 2121.11 | 6.957% | 13.91% | 20.87% | 1667.119375 | 1842.605625
Tin via PPP (ppm) | 1776.9 | 42.15747 | 1692.585 | 1861.215 | 1650.428 | 1903.372 | 2.373% | 4.745% | 7.118% | 1688.055 | 1865.745

## Laser Ablation
| Analytical results for Ag in OREAS 140 (Indicative Value 0.95 ppm) |  |  | Indicative
Ag | Round | Replicate | Lab | 1
| No | No | 01 | ppm
|  |  | ABL*MS | 3
3
| 1 | 1 | 1 | 1
| 1 | 2 | 0.9 | 1
| Mean |  | 0.95 | 16
| Median |  | 0.95 | 0.95
| Std Dev. |  | 0.07071068 | 7
| Rel.Std.Dev. |  | 7.443%
| PDM3 |  | 0%
| Z-Score (Absolute) |  | NA
| Analytical results for As in OREAS 140 (Indicative Value 151 ppm) |  |  | Indicative
As | Round | Replicate | Lab | 1
| No | No | 01 | ppm
|  |  | ABL*MS | 0
0
| 1 | 1 | 146 | 1
| 1 | 2 | 155 | 2
| Mean |  | 150.5 | 16
| Median |  | 150.5 | 150.5
| Std Dev. |  | 6.363961 | 8
| Rel.Std.Dev. |  | 4.229%
| PDM3 |  | 0%
| Z-Score (Absolute) |  | NA
| Analytical results for Ba in OREAS 140 (Indicative Value 416 ppm) |  |  | Indicative
Ba | Round | Replicate | Lab | 1
| No | No | 01 | ppm
|  |  | ABL*MS | 0
0
| 1 | 1 | 409 | 1
| 1 | 2 | 422 | 3
| Mean |  | 415.5 | 16
| Median |  | 415.5 | 415.5
| Std Dev. |  | 9.192388 | 9
| Rel.Std.Dev. |  | 2.212%
| PDM3 |  | 0%
| Z-Score (Absolute) |  | NA
| Analytical results for Be in OREAS 140 (Indicative Value 3.9 ppm) |  |  | Indicative
Be | Round | Replicate | Lab | 1
| No | No | 01 | ppm
|  |  | ABL*MS | 2
2
| 1 | 1 | 4.2 | 1
| 1 | 2 | 3.6 | 4
| Mean |  | 3.9 | 16
| Median |  | 3.9 | 3.9
| Std Dev. |  | 0.4242641 | 10
| Rel.Std.Dev. |  | 10.88%
| PDM3 |  | 2.22e-14%
| Z-Score (Absolute) |  | NA
| Analytical results for Bi in OREAS 140 (Indicative Value 315 ppm) |  |  | Indicative
Bi | Round | Replicate | Lab | 1
| No | No | 01 | ppm
|  |  | ABL*MS | 0
0
| 1 | 1 | 316 | 1
| 1 | 2 | 313 | 5
| Mean |  | 314.5 | 16
| Median |  | 314.5 | 314.5
| Std Dev. |  | 2.12132 | 11
| Rel.Std.Dev. |  | 0.6745%
| PDM3 |  | 0%
| Z-Score (Absolute) |  | NA
| Analytical results for Cd in OREAS 140 (Indicative Value 0.3 ppm) |  |  | Indicative
Cd | Round | Replicate | Lab | 1
| No | No | 01 | ppm
|  |  | ABL*MS | 2
2
| 1 | 1 | 0.3 | 1
| 1 | 2 | 0.3 | 6
| Mean |  | 0.3 | 16
| Median |  | 0.3 | 0.3
| Std Dev. |  | 0 | 12
| Rel.Std.Dev. |  | 0%
| PDM3 |  | 0%
| Z-Score (Absolute) |  | NA
| Analytical results for Ce in OREAS 140 (Indicative Value 118 ppm) |  |  | Indicative
Ce | Round | Replicate | Lab | 1
| No | No | 01 | ppm
|  |  | ABL*MS | 0
0
| 1 | 1 | 117 | 1
| 1 | 2 | 119 | 7
| Mean |  | 118 | 16
| Median |  | 118 | 118
| Std Dev. |  | 1.414214 | 13
| Rel.Std.Dev. |  | 1.198%
| PDM3 |  | 0%
| Z-Score (Absolute) |  | NA
| Analytical results for Co in OREAS 140 (Indicative Value 19 ppm) |  |  | Indicative
Co | Round | Replicate | Lab | 1
| No | No | 01 | ppm
|  |  | ABL*MS | 1
1
| 1 | 1 | 18.8 | 1
| 1 | 2 | 19.2 | 8
| Mean |  | 19 | 16
| Median |  | 19 | 19
| Std Dev. |  | 0.2828427 | 14
| Rel.Std.Dev. |  | 1.489%
| PDM3 |  | 0%
| Z-Score (Absolute) |  | NA
| Analytical results for Cr in OREAS 140 (Indicative Value 85 ppm) |  |  | Indicative
Cr | Round | Replicate | Lab | 1
| No | No | 01 | ppm
|  |  | ABL*MS | 0
0
| 1 | 1 | 82 | 1
| 1 | 2 | 88 | 9
| Mean |  | 85 | 16
| Median |  | 85 | 85
| Std Dev. |  | 4.242641 | 15
| Rel.Std.Dev. |  | 4.991%
| PDM3 |  | 0%
| Z-Score (Absolute) |  | NA
| Analytical results for Cs in OREAS 140 (Indicative Value 4.54 ppm) |  |  | Indicative
Cs | Round | Replicate | Lab | 1
| No | No | 01 | ppm
|  |  | ABL*MS | 2
2
| 1 | 1 | 4.49 | 1
| 1 | 2 | 4.59 | 10
| Mean |  | 4.54 | 16
| Median |  | 4.54 | 4.54
| Std Dev. |  | 0.07071068 | 16
| Rel.Std.Dev. |  | 1.558%
| PDM3 |  | 0%
| Z-Score (Absolute) |  | NA
| Analytical results for Cu in OREAS 140 (Indicative Value 1435 ppm) |  |  | Indicative
Cu | Round | Replicate | Lab | 1
| No | No | 01 | ppm
|  |  | ABL*MS | 0
0
| 1 | 1 | 1400 | 1
| 1 | 2 | 1470 | 11
| Mean |  | 1435 | 16
| Median |  | 1435 | 1435
| Std Dev. |  | 49.49747 | 17
| Rel.Std.Dev. |  | 3.449%
| PDM3 |  | 0%
| Z-Score (Absolute) |  | NA
| Analytical results for Dy in OREAS 140 (Indicative Value 13.2 ppm) |  |  | Indicative
Dy | Round | Replicate | Lab | 1
| No | No | 01 | ppm
|  |  | ABL*MS | 1
1
| 1 | 1 | 12.8 | 1
| 1 | 2 | 13.6 | 12
| Mean |  | 13.2 | 16
| Median |  | 13.2 | 13.2
| Std Dev. |  | 0.5656854 | 18
| Rel.Std.Dev. |  | 4.285%
| PDM3 |  | 0%
| Z-Score (Absolute) |  | NA
| Analytical results for Er in OREAS 140 (Indicative Value 7.35 ppm) |  |  | Indicative
Er | Round | Replicate | Lab | 1
| No | No | 01 | ppm
|  |  | ABL*MS | 2
2
| 1 | 1 | 7.23 | 1
| 1 | 2 | 7.46 | 13
| Mean |  | 7.345 | 16
| Median |  | 7.345 | 7.345
| Std Dev. |  | 0.1626346 | 19
| Rel.Std.Dev. |  | 2.214%
| PDM3 |  | 2.22e-14%
| Z-Score (Absolute) |  | NA
| Analytical results for Eu in OREAS 140 (Indicative Value 3.58 ppm) |  |  | Indicative
Eu | Round | Replicate | Lab | 1
| No | No | 01 | ppm
|  |  | ABL*MS | 2
2
| 1 | 1 | 3.56 | 1
| 1 | 2 | 3.59 | 14
| Mean |  | 3.575 | 16
| Median |  | 3.575 | 3.575
| Std Dev. |  | 0.0212132 | 20
| Rel.Std.Dev. |  | 0.5934%
| PDM3 |  | 0%
| Z-Score (Absolute) |  | NA
| Analytical results for Ga in OREAS 140 (Indicative Value 20.2 ppm) |  |  | Indicative
Ga | Round | Replicate | Lab | 1
| No | No | 01 | ppm
|  |  | ABL*MS | 1
1
| 1 | 1 | 19.9 | 1
| 1 | 2 | 20.4 | 15
| Mean |  | 20.15 | 16
| Median |  | 20.15 | 20.15
| Std Dev. |  | 0.3535534 | 21
| Rel.Std.Dev. |  | 1.755%
| PDM3 |  | 0%
| Z-Score (Absolute) |  | NA
| Analytical results for Gd in OREAS 140 (Indicative Value 14 ppm) |  |  | Indicative
Gd | Round | Replicate | Lab | 1
| No | No | 01 | ppm
|  |  | ABL*MS | 1
1
| 1 | 1 | 14.4 | 1
| 1 | 2 | 13.6 | 16
| Mean |  | 14 | 16
| Median |  | 14 | 14
| Std Dev. |  | 0.5656854 | 22
| Rel.Std.Dev. |  | 4.041%
| PDM3 |  | 0%
| Z-Score (Absolute) |  | NA
| Analytical results for Hf in OREAS 140 (Indicative Value 9.05 ppm) |  |  | Indicative
Hf | Round | Replicate | Lab | 1
| No | No | 01 | ppm
|  |  | ABL*MS | 2
2
| 1 | 1 | 9.14 | 1
| 1 | 2 | 8.95 | 17
| Mean |  | 9.045 | 16
| Median |  | 9.045 | 9.045
| Std Dev. |  | 0.1343503 | 23
| Rel.Std.Dev. |  | 1.485%
| PDM3 |  | 0%
| Z-Score (Absolute) |  | NA
| Analytical results for Ho in OREAS 140 (Indicative Value 2.61 ppm) |  |  | Indicative
Ho | Round | Replicate | Lab | 1
| No | No | 01 | ppm
|  |  | ABL*MS | 2
2
| 1 | 1 | 2.54 | 1
| 1 | 2 | 2.68 | 1
| Mean |  | 2.61 | 16
| Median |  | 2.61 | 2.61
| Std Dev. |  | 0.09899495 | 7
| Rel.Std.Dev. |  | 3.793%
| PDM3 |  | 2.22e-14%
| Z-Score (Absolute) |  | NA
| Analytical results for In in OREAS 140 (Indicative Value 8.68 ppm) |  |  | Indicative
In | Round | Replicate | Lab | 1
| No | No | 01 | ppm
|  |  | ABL*MS | 2
2
| 1 | 1 | 8.75 | 1
| 1 | 2 | 8.6 | 2
| Mean |  | 8.675 | 16
| Median |  | 8.675 | 8.675
| Std Dev. |  | 0.106066 | 8
| Rel.Std.Dev. |  | 1.223%
| PDM3 |  | 0%
| Z-Score (Absolute) |  | NA
| Analytical results for La in OREAS 140 (Indicative Value 98 ppm) |  |  | Indicative
La | Round | Replicate | Lab | 1
| No | No | 01 | ppm
|  |  | ABL*MS | 0
0
| 1 | 1 | 97.4 | 1
| 1 | 2 | 98.9 | 3
| Mean |  | 98.15 | 16
| Median |  | 98.15 | 98.15
| Std Dev. |  | 1.06066 | 9
| Rel.Std.Dev. |  | 1.081%
| PDM3 |  | 0%
| Z-Score (Absolute) |  | NA
| Analytical results for Lu in OREAS 140 (Indicative Value 0.92 ppm) |  |  | Indicative
Lu | Round | Replicate | Lab | 1
| No | No | 01 | ppm
|  |  | ABL*MS | 2
2
| 1 | 1 | 0.89 | 1
| 1 | 2 | 0.94 | 4
| Mean |  | 0.915 | 16
| Median |  | 0.915 | 0.915
| Std Dev. |  | 0.03535534 | 10
| Rel.Std.Dev. |  | 3.864%
| PDM3 |  | 0%
| Z-Score (Absolute) |  | NA
| Analytical results for Mn in OREAS 140 (Indicative Value 0.086 wt.%) |  |  | Indicative
Mn | Round | Replicate | Lab | 1
| No | No | 01 | wt.%
|  |  | ABL*MS | 3
3
| 1 | 1 | 0.0863 | 1
| 1 | 2 | 0.086 | 5
| Mean |  | 0.08615 | 16
| Median |  | 0.08615 | 0.08615
| Std Dev. |  | 0.000212132 | 11
| Rel.Std.Dev. |  | 0.2462%
| PDM3 |  | 0%
| Z-Score (Absolute) |  | NA
| Analytical results for Mo in OREAS 140 (Indicative Value 1.7 ppm) |  |  | Indicative
Mo | Round | Replicate | Lab | 1
| No | No | 01 | ppm
|  |  | ABL*MS | 2
2
| 1 | 1 | 1.4 | 1
| 1 | 2 | 2 | 6
| Mean |  | 1.7 | 16
| Median |  | 1.7 | 1.7
| Std Dev. |  | 0.4242641 | 12
| Rel.Std.Dev. |  | 24.96%
| PDM3 |  | 0%
| Z-Score (Absolute) |  | NA
| Analytical results for Nb in OREAS 140 (Indicative Value 16.2 ppm) |  |  | Indicative
Nb | Round | Replicate | Lab | 1
| No | No | 01 | ppm
|  |  | ABL*MS | 1
1
| 1 | 1 | 15.7 | 1
| 1 | 2 | 16.7 | 7
| Mean |  | 16.2 | 16
| Median |  | 16.2 | 16.2
| Std Dev. |  | 0.7071068 | 13
| Rel.Std.Dev. |  | 4.365%
| PDM3 |  | 0%
| Z-Score (Absolute) |  | NA
| Analytical results for Nd in OREAS 140 (Indicative Value 84 ppm) |  |  | Indicative
Nd | Round | Replicate | Lab | 1
| No | No | 01 | ppm
|  |  | ABL*MS | 0
0
| 1 | 1 | 82.6 | 1
| 1 | 2 | 85.5 | 8
| Mean |  | 84.05 | 16
| Median |  | 84.05 | 84.05
| Std Dev. |  | 2.05061 | 14
| Rel.Std.Dev. |  | 2.44%
| PDM3 |  | 0%
| Z-Score (Absolute) |  | NA
| Analytical results for Ni in OREAS 140 (Indicative Value 51 ppm) |  |  | Indicative
Ni | Round | Replicate | Lab | 1
| No | No | 01 | ppm
|  |  | ABL*MS | 0
0
| 1 | 1 | 52 | 1
| 1 | 2 | 50 | 9
| Mean |  | 51 | 16
| Median |  | 51 | 51
| Std Dev. |  | 1.414214 | 15
| Rel.Std.Dev. |  | 2.773%
| PDM3 |  | 0%
| Z-Score (Absolute) |  | NA
| Analytical results for Pb in OREAS 140 (Indicative Value 24.5 ppm) |  |  | Indicative
Pb | Round | Replicate | Lab | 1
| No | No | 01 | ppm
|  |  | ABL*MS | 1
1
| 1 | 1 | 25 | 1
| 1 | 2 | 24 | 10
| Mean |  | 24.5 | 16
| Median |  | 24.5 | 24.5
| Std Dev. |  | 0.7071068 | 16
| Rel.Std.Dev. |  | 2.886%
| PDM3 |  | 0%
| Z-Score (Absolute) |  | NA
| Analytical results for Pr in OREAS 140 (Indicative Value 22.7 ppm) |  |  | Indicative
Pr | Round | Replicate | Lab | 1
| No | No | 01 | ppm
|  |  | ABL*MS | 1
1
| 1 | 1 | 22 | 1
| 1 | 2 | 23.4 | 11
| Mean |  | 22.7 | 16
| Median |  | 22.7 | 22.7
| Std Dev. |  | 0.9899495 | 17
| Rel.Std.Dev. |  | 4.361%
| PDM3 |  | 0%
| Z-Score (Absolute) |  | NA
| Analytical results for Rb in OREAS 140 (Indicative Value 136 ppm) |  |  | Indicative
Rb | Round | Replicate | Lab | 1
| No | No | 01 | ppm
|  |  | ABL*MS | 0
0
| 1 | 1 | 133 | 1
| 1 | 2 | 138 | 12
| Mean |  | 135.5 | 16
| Median |  | 135.5 | 135.5
| Std Dev. |  | 3.535534 | 18
| Rel.Std.Dev. |  | 2.609%
| PDM3 |  | 0%
| Z-Score (Absolute) |  | NA
| Analytical results for Re in OREAS 140 (Indicative Value < 0.01 ppm) |  |  | Indicative
Re | Round | Replicate | Lab | 1
| No | No | 01 | ppm
|  |  | ABL*MS | 3
3
| 1 | 1 | < 0.01 | 1
| 1 | 2 | < 0.01 | 13
| Mean |  |  | 16
| Median |  |  | < 0.01
| Std Dev. |  |  | 19
Rel.Std.Dev.
PDM3
| Z-Score (Absolute) |  | NA
| Analytical results for Sb in OREAS 140 (Indicative Value 28.5 ppm) |  |  | Indicative
Sb | Round | Replicate | Lab | 1
| No | No | 01 | ppm
|  |  | ABL*MS | 1
1
| 1 | 1 | 28.6 | 1
| 1 | 2 | 28.4 | 14
| Mean |  | 28.5 | 16
| Median |  | 28.5 | 28.5
| Std Dev. |  | 0.1414214 | 20
| Rel.Std.Dev. |  | 0.4962%
| PDM3 |  | 0%
| Z-Score (Absolute) |  | NA
| Analytical results for Sc in OREAS 140 (Indicative Value 14.8 ppm) |  |  | Indicative
Sc | Round | Replicate | Lab | 1
| No | No | 01 | ppm
|  |  | ABL*MS | 1
1
| 1 | 1 | 15 | 1
| 1 | 2 | 14.6 | 15
| Mean |  | 14.8 | 16
| Median |  | 14.8 | 14.8
| Std Dev. |  | 0.2828427 | 21
| Rel.Std.Dev. |  | 1.911%
| PDM3 |  | 0%
| Z-Score (Absolute) |  | NA
| Analytical results for Se in OREAS 140 (Indicative Value < 5 ppm) |  |  | Indicative
Se | Round | Replicate | Lab | 1
| No | No | 01 | ppm
|  |  | ABL*MS | 2
2
| 1 | 1 | < 5 | 1
| 1 | 2 | < 5 | 16
| Mean |  |  | 16
| Median |  |  | < 5
| Std Dev. |  |  | 22
Rel.Std.Dev.
PDM3
| Z-Score (Absolute) |  | NA
| Analytical results for Sm in OREAS 140 (Indicative Value 16.5 ppm) |  |  | Indicative
Sm | Round | Replicate | Lab | 1
| No | No | 01 | ppm
|  |  | ABL*MS | 1
1
| 1 | 1 | 16.3 | 1
| 1 | 2 | 16.6 | 17
| Mean |  | 16.45 | 16
| Median |  | 16.45 | 16.45
| Std Dev. |  | 0.212132 | 23
| Rel.Std.Dev. |  | 1.29%
| PDM3 |  | 2.22e-14%
| Z-Score (Absolute) |  | NA
| Analytical results for Sn in OREAS 140 (Indicative Value 1605 ppm) |  |  | Indicative
Sn | Round | Replicate | Lab | 1
| No | No | 01 | ppm
|  |  | ABL*MS | 0
0
| 1 | 1 | 1590 | 1
| 1 | 2 | 1620 | 1
| Mean |  | 1605 | 16
| Median |  | 1605 | 1605
| Std Dev. |  | 21.2132 | 7
| Rel.Std.Dev. |  | 1.322%
| PDM3 |  | 0%
| Z-Score (Absolute) |  | NA
| Analytical results for Sr in OREAS 140 (Indicative Value 221 ppm) |  |  | Indicative
Sr | Round | Replicate | Lab | 1
| No | No | 01 | ppm
|  |  | ABL*MS | 0
0
| 1 | 1 | 220 | 1
| 1 | 2 | 222 | 2
| Mean |  | 221 | 16
| Median |  | 221 | 221
| Std Dev. |  | 1.414214 | 8
| Rel.Std.Dev. |  | 0.6399%
| PDM3 |  | 0%
| Z-Score (Absolute) |  | NA
| Analytical results for Ta in OREAS 140 (Indicative Value 1.52 ppm) |  |  | Indicative
Ta | Round | Replicate | Lab | 1
| No | No | 01 | ppm
|  |  | ABL*MS | 2
2
| 1 | 1 | 1.54 | 1
| 1 | 2 | 1.5 | 3
| Mean |  | 1.52 | 16
| Median |  | 1.52 | 1.52
| Std Dev. |  | 0.02828427 | 9
| Rel.Std.Dev. |  | 1.861%
| PDM3 |  | 0%
| Z-Score (Absolute) |  | NA
| Analytical results for Tb in OREAS 140 (Indicative Value 2.13 ppm) |  |  | Indicative
Tb | Round | Replicate | Lab | 1
| No | No | 01 | ppm
|  |  | ABL*MS | 2
2
| 1 | 1 | 2.07 | 1
| 1 | 2 | 2.18 | 4
| Mean |  | 2.125 | 16
| Median |  | 2.125 | 2.125
| Std Dev. |  | 0.07778175 | 10
| Rel.Std.Dev. |  | 3.66%
| PDM3 |  | 0%
| Z-Score (Absolute) |  | NA
| Analytical results for Te in OREAS 140 (Indicative Value 1.2 ppm) |  |  | Indicative
Te | Round | Replicate | Lab | 1
| No | No | 01 | ppm
|  |  | ABL*MS | 2
2
| 1 | 1 | 1 | 1
| 1 | 2 | 1.4 | 5
| Mean |  | 1.2 | 16
| Median |  | 1.2 | 1.2
| Std Dev. |  | 0.2828427 | 11
| Rel.Std.Dev. |  | 23.57%
| PDM3 |  | 0%
| Z-Score (Absolute) |  | NA
| Analytical results for Th in OREAS 140 (Indicative Value 19.3 ppm) |  |  | Indicative
Th | Round | Replicate | Lab | 1
| No | No | 01 | ppm
|  |  | ABL*MS | 1
1
| 1 | 1 | 19 | 1
| 1 | 2 | 19.5 | 6
| Mean |  | 19.25 | 16
| Median |  | 19.25 | 19.25
| Std Dev. |  | 0.3535534 | 12
| Rel.Std.Dev. |  | 1.837%
| PDM3 |  | 0%
| Z-Score (Absolute) |  | NA
| Analytical results for Ti in OREAS 140 (Indicative Value 0.507 wt.%) |  |  | Indicative
Ti | Round | Replicate | Lab | 1
| No | No | 01 | wt.%
|  |  | ABL*MS | 3
3
| 1 | 1 | 0.51 | 1
| 1 | 2 | 0.504 | 7
| Mean |  | 0.507 | 16
| Median |  | 0.507 | 0.507
| Std Dev. |  | 0.004242641 | 13
| Rel.Std.Dev. |  | 0.8368%
| PDM3 |  | 0%
| Z-Score (Absolute) |  | NA
| Analytical results for Tl in OREAS 140 (Indicative Value 0.4 ppm) |  |  | Indicative
Tl | Round | Replicate | Lab | 1
| No | No | 01 | ppm
|  |  | ABL*MS | 2
2
| 1 | 1 | 0.4 | 1
| 1 | 2 | 0.4 | 8
| Mean |  | 0.4 | 16
| Median |  | 0.4 | 0.4
| Std Dev. |  | 0 | 14
| Rel.Std.Dev. |  | 0%
| PDM3 |  | 0%
| Z-Score (Absolute) |  | NA
| Analytical results for Tm in OREAS 140 (Indicative Value 1.07 ppm) |  |  | Indicative
Tm | Round | Replicate | Lab | 1
| No | No | 01 | ppm
|  |  | ABL*MS | 2
2
| 1 | 1 | 1.03 | 1
| 1 | 2 | 1.11 | 9
| Mean |  | 1.07 | 16
| Median |  | 1.07 | 1.07
| Std Dev. |  | 0.05656854 | 15
| Rel.Std.Dev. |  | 5.287%
| PDM3 |  | 0%
| Z-Score (Absolute) |  | NA
| Analytical results for U in OREAS 140 (Indicative Value 4.71 ppm) |  |  | Indicative
U | Round | Replicate | Lab | 1
| No | No | 01 | ppm
|  |  | ABL*MS | 2
2
| 1 | 1 | 4.72 | 1
| 1 | 2 | 4.7 | 10
| Mean |  | 4.71 | 16
| Median |  | 4.71 | 4.71
| Std Dev. |  | 0.01414214 | 16
| Rel.Std.Dev. |  | 0.3003%
| PDM3 |  | 0%
| Z-Score (Absolute) |  | NA
| Analytical results for V in OREAS 140 (Indicative Value 82 ppm) |  |  | Indicative
V | Round | Replicate | Lab | 1
| No | No | 01 | ppm
|  |  | ABL*MS | 0
0
| 1 | 1 | 82.3 | 1
| 1 | 2 | 81.7 | 11
| Mean |  | 82 | 16
| Median |  | 82 | 82
| Std Dev. |  | 0.4242641 | 17
| Rel.Std.Dev. |  | 0.5174%
| PDM3 |  | 0%
| Z-Score (Absolute) |  | NA
| Analytical results for W in OREAS 140 (Indicative Value 14.3 ppm) |  |  | Indicative
W | Round | Replicate | Lab | 1
| No | No | 01 | ppm
|  |  | ABL*MS | 1
1
| 1 | 1 | 14.2 | 1
| 1 | 2 | 14.3 | 12
| Mean |  | 14.25 | 16
| Median |  | 14.25 | 14.25
| Std Dev. |  | 0.07071068 | 18
| Rel.Std.Dev. |  | 0.4962%
| PDM3 |  | 0%
| Z-Score (Absolute) |  | NA
| Analytical results for Y in OREAS 140 (Indicative Value 81 ppm) |  |  | Indicative
Y | Round | Replicate | Lab | 1
| No | No | 01 | ppm
|  |  | ABL*MS | 0
0
| 1 | 1 | 80.1 | 1
| 1 | 2 | 82.7 | 13
| Mean |  | 81.4 | 16
| Median |  | 81.4 | 81.4
| Std Dev. |  | 1.838478 | 19
| Rel.Std.Dev. |  | 2.259%
| PDM3 |  | 0%
| Z-Score (Absolute) |  | NA
| Analytical results for Yb in OREAS 140 (Indicative Value 6.67 ppm) |  |  | Indicative
Yb | Round | Replicate | Lab | 1
| No | No | 01 | ppm
|  |  | ABL*MS | 2
2
| 1 | 1 | 6.63 | 1
| 1 | 2 | 6.7 | 14
| Mean |  | 6.665 | 16
| Median |  | 6.665 | 6.665
| Std Dev. |  | 0.04949747 | 20
| Rel.Std.Dev. |  | 0.7426%
| PDM3 |  | 0%
| Z-Score (Absolute) |  | NA
| Analytical results for Zn in OREAS 140 (Indicative Value 1600 ppm) |  |  | Indicative
Zn | Round | Replicate | Lab | 1
| No | No | 01 | ppm
|  |  | ABL*MS | 0
0
| 1 | 1 | 1590 | 1
| 1 | 2 | 1610 | 15
| Mean |  | 1600 | 16
| Median |  | 1600 | 1600
| Std Dev. |  | 14.14214 | 21
| Rel.Std.Dev. |  | 0.8839%
| PDM3 |  | 0%
| Z-Score (Absolute) |  | NA
| Analytical results for Zr in OREAS 140 (Indicative Value 285 ppm) |  |  | Indicative
Zr | Round | Replicate | Lab | 1
| No | No | 01 | ppm
|  |  | ABL*MS | 0
0
| 1 | 1 | 282 | 1
| 1 | 2 | 287 | 16
| Mean |  | 284.5 | 16
| Median |  | 284.5 | 284.5
| Std Dev. |  | 3.535534 | 22
| Rel.Std.Dev. |  | 1.243%
| PDM3 |  | 0%
| Z-Score (Absolute) |  | NA
Note on C13: Z-Scores have been calculated inclusive of individual outliers. In general, laboratory batches are rejected if Z-Score > 2.5.
Note on C27: Z-Scores have been calculated inclusive of individual outliers. In general, laboratory batches are rejected if Z-Score > 2.5.
Note on C41: Z-Scores have been calculated inclusive of individual outliers. In general, laboratory batches are rejected if Z-Score > 2.5.
Note on C55: Z-Scores have been calculated inclusive of individual outliers. In general, laboratory batches are rejected if Z-Score > 2.5.
Note on C69: Z-Scores have been calculated inclusive of individual outliers. In general, laboratory batches are rejected if Z-Score > 2.5.
Note on C83: Z-Scores have been calculated inclusive of individual outliers. In general, laboratory batches are rejected if Z-Score > 2.5.
Note on C97: Z-Scores have been calculated inclusive of individual outliers. In general, laboratory batches are rejected if Z-Score > 2.5.
Note on C111: Z-Scores have been calculated inclusive of individual outliers. In general, laboratory batches are rejected if Z-Score > 2.5.
Note on C125: Z-Scores have been calculated inclusive of individual outliers. In general, laboratory batches are rejected if Z-Score > 2.5.
Note on C139: Z-Scores have been calculated inclusive of individual outliers. In general, laboratory batches are rejected if Z-Score > 2.5.
Note on C153: Z-Scores have been calculated inclusive of individual outliers. In general, laboratory batches are rejected if Z-Score > 2.5.
Note on C167: Z-Scores have been calculated inclusive of individual outliers. In general, laboratory batches are rejected if Z-Score > 2.5.
Note on C181: Z-Scores have been calculated inclusive of individual outliers. In general, laboratory batches are rejected if Z-Score > 2.5.
Note on C195: Z-Scores have been calculated inclusive of individual outliers. In general, laboratory batches are rejected if Z-Score > 2.5.
Note on C209: Z-Scores have been calculated inclusive of individual outliers. In general, laboratory batches are rejected if Z-Score > 2.5.
Note on C223: Z-Scores have been calculated inclusive of individual outliers. In general, laboratory batches are rejected if Z-Score > 2.5.
Note on C237: Z-Scores have been calculated inclusive of individual outliers. In general, laboratory batches are rejected if Z-Score > 2.5.
Note on C251: Z-Scores have been calculated inclusive of individual outliers. In general, laboratory batches are rejected if Z-Score > 2.5.
Note on C265: Z-Scores have been calculated inclusive of individual outliers. In general, laboratory batches are rejected if Z-Score > 2.5.
Note on C279: Z-Scores have been calculated inclusive of individual outliers. In general, laboratory batches are rejected if Z-Score > 2.5.
Note on C293: Z-Scores have been calculated inclusive of individual outliers. In general, laboratory batches are rejected if Z-Score > 2.5.
Note on C307: Z-Scores have been calculated inclusive of individual outliers. In general, laboratory batches are rejected if Z-Score > 2.5.
Note on C321: Z-Scores have been calculated inclusive of individual outliers. In general, laboratory batches are rejected if Z-Score > 2.5.
Note on C335: Z-Scores have been calculated inclusive of individual outliers. In general, laboratory batches are rejected if Z-Score > 2.5.
Note on C349: Z-Scores have been calculated inclusive of individual outliers. In general, laboratory batches are rejected if Z-Score > 2.5.
Note on C363: Z-Scores have been calculated inclusive of individual outliers. In general, laboratory batches are rejected if Z-Score > 2.5.
Note on C377: Z-Scores have been calculated inclusive of individual outliers. In general, laboratory batches are rejected if Z-Score > 2.5.
Note on C391: Z-Scores have been calculated inclusive of individual outliers. In general, laboratory batches are rejected if Z-Score > 2.5.
Note on C405: Z-Scores have been calculated inclusive of individual outliers. In general, laboratory batches are rejected if Z-Score > 2.5.
Note on C419: Z-Scores have been calculated inclusive of individual outliers. In general, laboratory batches are rejected if Z-Score > 2.5.
Note on C433: Z-Scores have been calculated inclusive of individual outliers. In general, laboratory batches are rejected if Z-Score > 2.5.
Note on C447: Z-Scores have been calculated inclusive of individual outliers. In general, laboratory batches are rejected if Z-Score > 2.5.
Note on C461: Z-Scores have been calculated inclusive of individual outliers. In general, laboratory batches are rejected if Z-Score > 2.5.
Note on C475: Z-Scores have been calculated inclusive of individual outliers. In general, laboratory batches are rejected if Z-Score > 2.5.
Note on C489: Z-Scores have been calculated inclusive of individual outliers. In general, laboratory batches are rejected if Z-Score > 2.5.
Note on C503: Z-Scores have been calculated inclusive of individual outliers. In general, laboratory batches are rejected if Z-Score > 2.5.
Note on C517: Z-Scores have been calculated inclusive of individual outliers. In general, laboratory batches are rejected if Z-Score > 2.5.
Note on C531: Z-Scores have been calculated inclusive of individual outliers. In general, laboratory batches are rejected if Z-Score > 2.5.
Note on C545: Z-Scores have been calculated inclusive of individual outliers. In general, laboratory batches are rejected if Z-Score > 2.5.
Note on C559: Z-Scores have been calculated inclusive of individual outliers. In general, laboratory batches are rejected if Z-Score > 2.5.
Note on C573: Z-Scores have been calculated inclusive of individual outliers. In general, laboratory batches are rejected if Z-Score > 2.5.
Note on C587: Z-Scores have been calculated inclusive of individual outliers. In general, laboratory batches are rejected if Z-Score > 2.5.
Note on C601: Z-Scores have been calculated inclusive of individual outliers. In general, laboratory batches are rejected if Z-Score > 2.5.
Note on C615: Z-Scores have been calculated inclusive of individual outliers. In general, laboratory batches are rejected if Z-Score > 2.5.
Note on C629: Z-Scores have been calculated inclusive of individual outliers. In general, laboratory batches are rejected if Z-Score > 2.5.
Note on C643: Z-Scores have been calculated inclusive of individual outliers. In general, laboratory batches are rejected if Z-Score > 2.5.
Note on C657: Z-Scores have been calculated inclusive of individual outliers. In general, laboratory batches are rejected if Z-Score > 2.5.
Note on C671: Z-Scores have been calculated inclusive of individual outliers. In general, laboratory batches are rejected if Z-Score > 2.5.
Note on C685: Z-Scores have been calculated inclusive of individual outliers. In general, laboratory batches are rejected if Z-Score > 2.5.
Note on C699: Z-Scores have been calculated inclusive of individual outliers. In general, laboratory batches are rejected if Z-Score > 2.5.

## Fusion XRF
| Analytical results for Al2O3 in OREAS 140 (Indicative Value 16.22 wt.%) |  |  | Indicative
Al2O3 | Round | Replicate | Lab | 1
| No | No | 01 | wt.%
|  |  | BF*XRF | 2
2
| 1 | 1 | 16.21 | 1
| 1 | 2 | 16.22 | 19
| Mean |  | 16.215 | 16
| Median |  | 16.215 | 16.215
| Std Dev. |  | 0.007071068 | 25
| Rel.Std.Dev. |  | 0.04361%
| PDM3 |  | 0%
| Z-Score (Absolute) |  | NA
| Analytical results for As in OREAS 140 (Indicative Value 160 ppm) |  |  | Indicative
As | Round | Replicate | Lab | 1
| No | No | 01 | ppm
|  |  | BF*XRF | 0
0
| 1 | 1 | 160 | 1
| 1 | 2 | 160 | 2
| Mean |  | 160 | 16
| Median |  | 160 | 160
| Std Dev. |  | 0 | 26
| Rel.Std.Dev. |  | 0%
| PDM3 |  | 0%
| Z-Score (Absolute) |  | NA
| Analytical results for Ba in OREAS 140 (Indicative Value 460 ppm) |  |  | Indicative
Ba | Round | Replicate | Lab | 1
| No | No | 01 | ppm
|  |  | BF*XRF | 0
0
| 1 | 1 | 460 | 1
| 1 | 2 | 460 | 3
| Mean |  | 460 | 16
| Median |  | 460 | 460
| Std Dev. |  | 0 | 27
| Rel.Std.Dev. |  | 0%
| PDM3 |  | 0%
| Z-Score (Absolute) |  | NA
| Analytical results for CaO in OREAS 140 (Indicative Value 7.88 wt.%) |  |  | Indicative
CaO | Round | Replicate | Lab | 1
| No | No | 01 | wt.%
|  |  | BF*XRF | 2
2
| 1 | 1 | 7.87 | 1
| 1 | 2 | 7.88 | 22
| Mean |  | 7.875 | 16
| Median |  | 7.875 | 7.875
| Std Dev. |  | 0.007071068 | 28
| Rel.Std.Dev. |  | 0.08979%
| PDM3 |  | 0%
| Z-Score (Absolute) |  | NA
| Analytical results for Co in OREAS 140 (Indicative Value 30 ppm) |  |  | Indicative
Co | Round | Replicate | Lab | 1
| No | No | 01 | ppm
|  |  | BF*XRF | 1
1
| 1 | 1 | 30 | 1
| 1 | 2 | 30 | 8
| Mean |  | 30 | 16
| Median |  | 30 | 30
| Std Dev. |  | 0 | 29
| Rel.Std.Dev. |  | 0%
| PDM3 |  | 0%
| Z-Score (Absolute) |  | NA
| Analytical results for Cr in OREAS 140 (Indicative Value 100 ppm) |  |  | Indicative
Cr | Round | Replicate | Lab | 1
| No | No | 01 | ppm
|  |  | BF*XRF | 0
0
| 1 | 1 | 100 | 1
| 1 | 2 | 100 | 9
| Mean |  | 100 | 16
| Median |  | 100 | 100
| Std Dev. |  | 0 | 30
| Rel.Std.Dev. |  | 0%
| PDM3 |  | 0%
| Z-Score (Absolute) |  | NA
| Analytical results for Cu in OREAS 140 (Indicative Value 1525 ppm) |  |  | Indicative
Cu | Round | Replicate | Lab | 1
| No | No | 01 | ppm
|  |  | BF*XRF | 0
0
| 1 | 1 | 1520 | 1
| 1 | 2 | 1530 | 11
| Mean |  | 1525 | 16
| Median |  | 1525 | 1525
| Std Dev. |  | 7.071068 | 31
| Rel.Std.Dev. |  | 0.4637%
| PDM3 |  | 0%
| Z-Score (Absolute) |  | NA
| Analytical results for Fe2O3 in OREAS 140 (Indicative Value 11.08 wt.%) |  |  | Indicative
Fe2O3 | Round | Replicate | Lab | 1
| No | No | 01 | wt.%
|  |  | BF*XRF | 2
2
| 1 | 1 | 11.08 | 1
| 1 | 2 | 11.08 | 19
| Mean |  | 11.08 | 16
| Median |  | 11.08 | 11.08
| Std Dev. |  | 0 | 25
| Rel.Std.Dev. |  | 0%
| PDM3 |  | 0%
| Z-Score (Absolute) |  | NA
| Analytical results for K2O in OREAS 140 (Indicative Value 2.51 wt.%) |  |  | Indicative
K2O | Round | Replicate | Lab | 1
| No | No | 01 | wt.%
|  |  | BF*XRF | 2
2
| 1 | 1 | 2.51 | 1
| 1 | 2 | 2.51 | 20
| Mean |  | 2.51 | 16
| Median |  | 2.51 | 2.51
| Std Dev. |  | 0 | 26
| Rel.Std.Dev. |  | 0%
| PDM3 |  | 0%
| Z-Score (Absolute) |  | NA
| Analytical results for MgO in OREAS 140 (Indicative Value 1.14 wt.%) |  |  | Indicative
MgO | Round | Replicate | Lab | 1
| No | No | 01 | wt.%
|  |  | BF*XRF | 2
2
| 1 | 1 | 1.14 | 1
| 1 | 2 | 1.14 | 21
| Mean |  | 1.14 | 16
| Median |  | 1.14 | 1.14
| Std Dev. |  | 0 | 27
| Rel.Std.Dev. |  | 0%
| PDM3 |  | 0%
| Z-Score (Absolute) |  | NA
| Analytical results for MnO in OREAS 140 (Indicative Value 0.13 wt.%) |  |  | Indicative
MnO | Round | Replicate | Lab | 1
| No | No | 01 | wt.%
|  |  | BF*XRF | 3
3
| 1 | 1 | 0.13 | 1
| 1 | 2 | 0.13 | 22
| Mean |  | 0.13 | 16
| Median |  | 0.13 | 0.13
| Std Dev. |  | 0 | 28
| Rel.Std.Dev. |  | 0%
| PDM3 |  | 0%
| Z-Score (Absolute) |  | NA
| Analytical results for Na2O in OREAS 140 (Indicative Value 0.65 wt.%) |  |  | Indicative
Na2O | Round | Replicate | Lab | 1
| No | No | 01 | wt.%
|  |  | BF*XRF | 3
3
| 1 | 1 | 0.65 | 1
| 1 | 2 | 0.65 | 23
| Mean |  | 0.65 | 16
| Median |  | 0.65 | 0.65
| Std Dev. |  | 0 | 29
| Rel.Std.Dev. |  | 0%
| PDM3 |  | 0%
| Z-Score (Absolute) |  | NA
| Analytical results for Ni in OREAS 140 (Indicative Value 60 ppm) |  |  | Indicative
Ni | Round | Replicate | Lab | 1
| No | No | 01 | ppm
|  |  | BF*XRF | 0
0
| 1 | 1 | 60 | 1
| 1 | 2 | 60 | 9
| Mean |  | 60 | 16
| Median |  | 60 | 60
| Std Dev. |  | 0 | 30
| Rel.Std.Dev. |  | 0%
| PDM3 |  | 0%
| Z-Score (Absolute) |  | NA
| Analytical results for P2O5 in OREAS 140 (Indicative Value 0.113 wt.%) |  |  | Indicative
P2O5 | Round | Replicate | Lab | 1
| No | No | 01 | wt.%
|  |  | BF*XRF | 3
3
| 1 | 1 | 0.113 | 1
| 1 | 2 | 0.113 | 25
| Mean |  | 0.113 | 16
| Median |  | 0.113 | 0.113
| Std Dev. |  | 0 | 31
| Rel.Std.Dev. |  | 0%
| PDM3 |  | -1.11e-14%
| Z-Score (Absolute) |  | NA
| Analytical results for Pb in OREAS 140 (Indicative Value 30 ppm) |  |  | Indicative
Pb | Round | Replicate | Lab | 1
| No | No | 01 | ppm
|  |  | BF*XRF | 1
1
| 1 | 1 | 30 | 1
| 1 | 2 | 30 | 10
| Mean |  | 30 | 16
| Median |  | 30 | 30
| Std Dev. |  | 0 | 25
| Rel.Std.Dev. |  | 0%
| PDM3 |  | 0%
| Z-Score (Absolute) |  | NA
| Analytical results for SiO2 in OREAS 140 (Indicative Value 53.1 wt.%) |  |  | Indicative
SiO2 | Round | Replicate | Lab | 1
| No | No | 01 | wt.%
|  |  | BF*XRF | 2
2
| 1 | 1 | 53.09 | 1
| 1 | 2 | 53.1 | 20
| Mean |  | 53.095 | 16
| Median |  | 53.095 | 53.095
| Std Dev. |  | 0.007071068 | 26
| Rel.Std.Dev. |  | 0.01332%
| PDM3 |  | 0%
| Z-Score (Absolute) |  | NA
| Analytical results for Sn in OREAS 140 (Indicative Value 1770 ppm) |  |  | Indicative
Sn | Round | Replicate | Lab | 1
| No | No | 01 | ppm
|  |  | BF*XRF | 0
0
| 1 | 1 | 1770 | 1
| 1 | 2 | 1770 | 1
| Mean |  | 1770 | 16
| Median |  | 1770 | 1770
| Std Dev. |  | 0 | 27
| Rel.Std.Dev. |  | 0%
| PDM3 |  | -1.11e-14%
| Z-Score (Absolute) |  | NA
| Analytical results for SO3 in OREAS 140 (Indicative Value 0.071 wt.%) |  |  | Indicative
SO3 | Round | Replicate | Lab | 1
| No | No | 01 | wt.%
|  |  | BF*XRF | 3
3
| 1 | 1 | 0.073 | 1
| 1 | 2 | 0.069 | 22
| Mean |  | 0.071 | 16
| Median |  | 0.071 | 0.071
| Std Dev. |  | 0.002828427 | 28
| Rel.Std.Dev. |  | 3.984%
| PDM3 |  | 2.22e-14%
| Z-Score (Absolute) |  | NA
| Analytical results for TiO2 in OREAS 140 (Indicative Value 0.882 wt.%) |  |  | Indicative
TiO2 | Round | Replicate | Lab | 1
| No | No | 01 | wt.%
|  |  | BF*XRF | 3
3
| 1 | 1 | 0.88 | 1
| 1 | 2 | 0.884 | 23
| Mean |  | 0.882 | 16
| Median |  | 0.882 | 0.882
| Std Dev. |  | 0.002828427 | 29
| Rel.Std.Dev. |  | 0.3207%
| PDM3 |  | 2.22e-14%
| Z-Score (Absolute) |  | NA
| Analytical results for U in OREAS 140 (Indicative Value 12.5 ppm) |  |  | Indicative
U | Round | Replicate | Lab | 1
| No | No | 01 | ppm
|  |  | BF*XRF | 1
1
| 1 | 1 | 20 | 1
| 1 | 2 | < 10 | 10
| Mean |  | 20 | 16
| Median |  | 20 | 12.5
| Std Dev. |  |  | 30
Rel.Std.Dev.
| PDM3 |  | 60%
| Z-Score (Absolute) |  | NA
| Analytical results for Zn in OREAS 140 (Indicative Value 1675 ppm) |  |  | Indicative
Zn | Round | Replicate | Lab | 1
| No | No | 01 | ppm
|  |  | BF*XRF | 0
0
| 1 | 1 | 1670 | 1
| 1 | 2 | 1680 | 15
| Mean |  | 1675 | 16
| Median |  | 1675 | 1675
| Std Dev. |  | 7.071068 | 31
| Rel.Std.Dev. |  | 0.4222%
| PDM3 |  | 0%
| Z-Score (Absolute) |  | NA
Note on C13: Z-Scores have been calculated inclusive of individual outliers. In general, laboratory batches are rejected if Z-Score > 2.5.
Note on C27: Z-Scores have been calculated inclusive of individual outliers. In general, laboratory batches are rejected if Z-Score > 2.5.
Note on C41: Z-Scores have been calculated inclusive of individual outliers. In general, laboratory batches are rejected if Z-Score > 2.5.
Note on C55: Z-Scores have been calculated inclusive of individual outliers. In general, laboratory batches are rejected if Z-Score > 2.5.
Note on C69: Z-Scores have been calculated inclusive of individual outliers. In general, laboratory batches are rejected if Z-Score > 2.5.
Note on C83: Z-Scores have been calculated inclusive of individual outliers. In general, laboratory batches are rejected if Z-Score > 2.5.
Note on C97: Z-Scores have been calculated inclusive of individual outliers. In general, laboratory batches are rejected if Z-Score > 2.5.
Note on C111: Z-Scores have been calculated inclusive of individual outliers. In general, laboratory batches are rejected if Z-Score > 2.5.
Note on C125: Z-Scores have been calculated inclusive of individual outliers. In general, laboratory batches are rejected if Z-Score > 2.5.
Note on C139: Z-Scores have been calculated inclusive of individual outliers. In general, laboratory batches are rejected if Z-Score > 2.5.
Note on C153: Z-Scores have been calculated inclusive of individual outliers. In general, laboratory batches are rejected if Z-Score > 2.5.
Note on C167: Z-Scores have been calculated inclusive of individual outliers. In general, laboratory batches are rejected if Z-Score > 2.5.
Note on C181: Z-Scores have been calculated inclusive of individual outliers. In general, laboratory batches are rejected if Z-Score > 2.5.
Note on C195: Z-Scores have been calculated inclusive of individual outliers. In general, laboratory batches are rejected if Z-Score > 2.5.
Note on C209: Z-Scores have been calculated inclusive of individual outliers. In general, laboratory batches are rejected if Z-Score > 2.5.
Note on C223: Z-Scores have been calculated inclusive of individual outliers. In general, laboratory batches are rejected if Z-Score > 2.5.
Note on C237: Z-Scores have been calculated inclusive of individual outliers. In general, laboratory batches are rejected if Z-Score > 2.5.
Note on C251: Z-Scores have been calculated inclusive of individual outliers. In general, laboratory batches are rejected if Z-Score > 2.5.
Note on C265: Z-Scores have been calculated inclusive of individual outliers. In general, laboratory batches are rejected if Z-Score > 2.5.
Note on C279: Z-Scores have been calculated inclusive of individual outliers. In general, laboratory batches are rejected if Z-Score > 2.5.
Note on C293: Z-Scores have been calculated inclusive of individual outliers. In general, laboratory batches are rejected if Z-Score > 2.5.

## Thermograv
| Analytical results for LOI1000 in OREAS 140 (Indicative Value 5.3 wt.%) |  |  | Indicative
LOI1000 | Round | Replicate | Lab | 1
| No | No | 01 | wt.%
|  |  | at 1000°C | 2
2
| 1 | 1 | 5.29 | 1
| 1 | 2 | 5.3 | 27
| Mean |  | 5.295 | 16
| Median |  | 5.295 | 5.295
| Std Dev. |  | 0.007071068 | 33
| Rel.Std.Dev. |  | 0.1335%
| PDM3 |  | 0%
| Z-Score (Absolute) |  | NA
Note on C13: Z-Scores have been calculated inclusive of individual outliers. In general, laboratory batches are rejected if Z-Score > 2.5.

## Ag
Table A2. Results for Ag in OREAS 140 (abbreviations as in Table A1; values in wt.%).
Replicate | Lab | Lab | Lab | Lab | Lab | Lab | Lab | Lab | Lab | Lab
No. | 1 | 2 | 3 | 4 | 5 | 6 | 7 | 8 | 9 | 10
| 4A*MS | 4A*MS | 4A*MS | 4A*MS | 4A*MS | 4A*MS | 4A*MS | 4A*MS | 4A*MS | 4A*OES
1 | 1.07 | <0.5 | 0.8 | 1 | 0.9 | 0.67 | 1.02 | 1.1 | 1.1561 | 1.1
2 | 1 | <0.5 | 0.9 | 1.1 | 0.9 | 0.9 | 0.95 | 1.1 | 1.0758 | 1.2
3 | 0.97 | <0.5 | 0.9 | 1.1 | 1 | 0.94 | 1.04 | 1.1 | 1.1165 | 1.3
4 | 0.99 | <0.5 | 0.9 | 1.1 | 0.9 | 0.94 | 1.01 | 1.1 | 1.1033 | 1.2
5 | 0.99 | <0.5 | 1 | 1.2 | 0.8 | 0.93 | 0.99 | 1.1 | 1.1671 | 1.2
Mean | 1.004 |  | 0.9 | 1.1 | 0.9 | 0.876 | 1.002 | 1.1 | 1.12376 | 1.2
Median | 0.99 |  | 0.9 | 1.1 | 0.9 | 0.93 | 1.01 | 1.1 | 1.1165 | 1.2
Std.Dev. | 0.03847077 |  | 0.07071068 | 0.07071068 | 0.07071068 | 0.1163185 | 0.03420526 | 0 | 0.03773497 | 0.07071068
Rel.Std.Dev. | 3.832% |  | 7.857% | 6.428% | 7.857% | 13.28% | 3.414% | 0% | 3.358% | 5.893%
PDM3 | -2.216% |  | -12.34% | 7.134% | -12.34% | -14.68% | -2.411% | 7.134% | 9.448% | 16.87%

## As
Table A3. Results for As in OREAS 140 (abbreviations as in Table A1; values in wt.%).
Replicate | Lab | Lab | Lab | Lab | Lab | Lab | Lab | Lab | Lab | Lab
No. | 1 | 2 | 3 | 4 | 5 | 6 | 7 | 8 | 9 | 10
| 4A*MS | 4A*MS | 4A*MS | 4A*MS | 4A*MS | 4A*MS | 4A*MS | 4A*MS | 4A*MS | 4A*OES
1 | 141 | 174 | 137 | 156 | 143 | 114.5 | 180.5 | 150 | 150.1318 | 152
2 | 153 | 178 | 142 | 155 | 147 | 158.5 | 175 | 150 | 144.9257 | 151
3 | 146 | 185 | 142 | 156 | 145 | 156.5 | 178.5 | 140 | 146.805 | 152
4 | 125 | 171 | 139 | 156 | 147 | 157 | 175.5 | 140 | 149.0146 | 148
5 | 164 | 174 | 166 | 156 | 146 | 152.5 | 173 | 140 | 146.3495 | 149
Mean | 145.8 | 176.4 | 145.2 | 155.8 | 145.6 | 147.8 | 176.5 | 144 | 147.4453 | 150.4
Median | 146 | 174 | 142 | 156 | 146 | 156.5 | 175.5 | 140 | 146.805 | 151
Std.Dev. | 14.48102 | 5.412947 | 11.81948 | 0.4472136 | 1.67332 | 18.747 | 2.979094 | 5.477226 | 2.099945 | 1.81659
Rel.Std.Dev. | 9.932% | 3.069% | 8.14% | 0.287% | 1.149% | 12.68% | 1.688% | 3.804% | 1.424% | 1.208%
PDM3 | -2.014% | 18.55% | -2.417% | 4.707% | -2.148% | -0.6696% | 18.62% | -3.223% | -0.9079% | 1.078%

## Bi
Table A4. Results for Bi in OREAS 140 (abbreviations as in Table A1; values in wt.%).
Replicate | Lab | Lab | Lab | Lab | Lab | Lab | Lab | Lab | Lab | Lab
No. | 1 | 2 | 3 | 4 | 5 | 6 | 7 | 8 | 9 | 10
| 4A*MS | 4A*MS | 4A*MS | 4A*MS | 4A*MS | 4A*MS | 4A*MS | 4A*MS | 4A*MS | 4A*OES
1 | 362 | 309 | 326.46 | 287 | 332.8 | 228 | 384 | 310 | 312.33 | 331
2 | 382 | 316 | 345.75 | 301 | 335.2 | 314 | 377 | 320 | 319.4692 | 327
3 | 381 | 315 | 332.38 | 297 | 332.1 | 314 | 385 | 310 | 310.8426 | 327
4 | 369 | 309 | 328.09 | 305 | 338.7 | 318 | 379 | 310 | 319.0966 | 317
5 | 371 | 312 | 381.83 | 306 | 326.2 | 308 | 380 | 310 | 315.826 | 327
Mean | 373 | 312.2 | 342.902 | 299.2 | 333 | 296.4 | 381 | 312 | 315.5129 | 325.8
Median | 371 | 312 | 332.38 | 301 | 332.8 | 314 | 380 | 310 | 315.826 | 327
Std.Dev. | 8.455767 | 3.271085 | 23.04315 | 7.694154 | 4.594018 | 38.40312 | 3.391165 | 4.472136 | 3.890227 | 5.215362
Rel.Std.Dev. | 2.267% | 1.048% | 6.72% | 2.572% | 1.38% | 12.96% | 0.8901% | 1.433% | 1.233% | 1.601%
PDM3 | 17.28% | -1.839% | 7.815% | -5.926% | 4.701% | -6.806% | 19.79% | -1.902% | -0.797% | 2.437%

## Cu
Table A5. Results for Cu in OREAS 140 (abbreviations as in Table A1; values in wt.%).
Replicate | Lab | Lab | Lab | Lab | Lab | Lab | Lab | Lab | Lab | Lab
No. | 1 | 2 | 3 | 4 | 5 | 6 | 7 | 8 | 9 | 10
| 4A*MS | 4A*MS | 4A*AAS | 4A*MS | 4A*MS | 4A*MS | 4A*MS | 4A*MS | 4A*MS | 4A*OES
1 | 1670 | 1470 | 1350 | 1260 | 1511 | 1040 | 1720 | 1600 | 1533.704 | 1500
2 | 1690 | 1490 | 1424 | 1230 | 1509.2 | 1440 | 1660 | 1600 | 1542.76 | 1490
3 | 1620 | 1530 | 1430 | 1250 | 1550.6 | 1440 | 1680 | 1600 | 1522.393 | 1470
4 | 1570 | 1480 | 1413 | 1250 | 1502.9 | 1450 | 1670 | 1600 | 1544.557 | 1430
5 | 1600 | 1510 | 1592 | 1250 | 1493.6 | 1420 | 1660 | 1600 | 1542.175 | 1450
Mean | 1630 | 1496 | 1441.8 | 1248 | 1513.46 | 1358 | 1678 | 1600 | 1537.118 | 1468
Median | 1620 | 1490 | 1424 | 1250 | 1509.2 | 1440 | 1670 | 1600 | 1542.175 | 1470
Std.Dev. | 49.49747 | 24.08319 | 89.82316 | 10.95445 | 21.84898 | 178.1011 | 24.8998 | 0 | 9.236224 | 28.63564
Rel.Std.Dev. | 3.037% | 1.61% | 6.23% | 0.8778% | 1.444% | 13.11% | 1.484% | 0% | 0.6009% | 1.951%
PDM3 | 6.593% | -2.17% | -5.714% | -18.39% | -1.028% | -11.19% | 9.732% | 4.631% | 0.5191% | -4.001%

## In
Table A6. Results for In in OREAS 140 (abbreviations as in Table A1; values in wt.%).
Replicate | Lab | Lab | Lab | Lab | Lab | Lab | Lab | Lab | Lab | Lab
No. | 1 | 2 | 3 | 4 | 5 | 6 | 7 | 8 | 9 | 10
| 4A*MS | 4A*MS | 4A*MS | 4A*MS | 4A*MS | 4A*MS | 4A*MS | 4A*MS | - | -
1 | 12.7 | 9.8 | 12.94 | 11.2 | 7.436025 | 7.37 | 12 | 9.3 | NR | NR
2 | 12.9 | 10.2 | 13.69 | 11.6 | 8.402753 | 10.15 | 11.15 | 9.4 | NR | NR
3 | 11.8 | 10.1 | 13.42 | 11.6 | 7.810686 | 10.2 | 11.8 | 9.1 | NR | NR
4 | 11.7 | 9.98 | 13.3 | 11.9 | 7.250028 | 10.1 | 11.3 | 9 | NR | NR
5 | 12.3 | 9.98 | 15.3 | 12.2 | 7.013381 | 9.95 | 11.3 | 9 | NR | NR
Mean | 12.28 | 10.012 | 13.73 | 11.7 | 7.582575 | 9.554 | 11.51 | 9.16
Median | 12.3 | 9.98 | 13.42 | 11.6 | 7.436025 | 10.1 | 11.3 | 9.1
Std.Dev. | 0.5310367 | 0.1500667 | 0.9180959 | 0.3741657 | 0.5433167 | 1.224471 | 0.3681032 | 0.181659
Rel.Std.Dev. | 4.324% | 1.499% | 6.687% | 3.198% | 7.165% | 12.82% | 3.198% | 1.983%
PDM3 | 14.82% | -6.386% | 28.38% | 9.397% | -29.1% | -10.67% | 7.621% | -14.35%

## Mo
Table A7. Results for Mo in OREAS 140 (abbreviations as in Table A1; values in wt.%).
Replicate | Lab | Lab | Lab | Lab | Lab | Lab | Lab | Lab | Lab | Lab
No. | 1 | 2 | 3 | 4 | 5 | 6 | 7 | 8 | 9 | 10
| 4A*MS | 4A*MS | 4A*MS | 4A*MS | 4A*MS | 4A*MS | 4A*MS | 4A*MS | 4A*MS | 4A*OES
1 | 1.1 | 1.5 | 1.9 | 2.7 | 1.5 | 1.61 | 1.79 | 2 | 1.698903 | <1
2 | 1.3 | 1.5 | 1.6 | 2.1 | 1.6 | 1.72 | 1.73 | 1.8 | 1.60795 | <1
3 | 1.3 | 1.5 | 1.8 | 2 | 1.6 | 1.7 | 1.75 | 1.9 | 1.700026 | <1
4 | 1.1 | 1.5 | 1.6 | 2 | 1.6 | 1.69 | 1.69 | 1.9 | 1.7135 | <1
5 | 1.6 | 1.5 | 1.8 | 2 | 1.4 | 1.7 | 1.65 | 1.8 | 1.773012 | <1
Mean | 1.28 | 1.5 | 1.74 | 2.16 | 1.54 | 1.684 | 1.722 | 1.88 | 1.698678
Median | 1.3 | 1.5 | 1.8 | 2 | 1.6 | 1.7 | 1.73 | 1.9 | 1.700026
Std.Dev. | 0.204939 | 0 | 0.1341641 | 0.304959 | 0.08944272 | 0.0427785 | 0.05403702 | 0.083666 | 0.05911569
Rel.Std.Dev. | 16.01% | 0% | 7.711% | 14.12% | 5.808% | 2.54% | 3.138% | 4.45% | 3.48%
PDM3 | -23.68% | -10.56% | 3.752% | 28.8% | -8.173% | 0.4131% | 2.679% | 12.1% | 1.288%

## Pb
Table A8. Results for Pb in OREAS 140 (abbreviations as in Table A1; values in wt.%).
Replicate | Lab | Lab | Lab | Lab | Lab | Lab | Lab | Lab | Lab | Lab
No. | 1 | 2 | 3 | 4 | 5 | 6 | 7 | 8 | 9 | 10
| 4A*MS | 4A*MS | 4A*MS | 4A*MS | 4A*MS | 4A*MS | 4A*MS | 4A*MS | 4A*MS | 4A*OES
1 | 31.2 | 27 | 26 | 29 | 25.3 | 19.5 | 27.2 | 26 | 31.62695 | 24
2 | 34.1 | 28 | 28 | 30 | 26.6 | 27.2 | 25.9 | 26 | 28.50435 | 25
3 | 29.9 | 28 | 27 | 30 | 27.9 | 26.9 | 27.1 | 26 | 26.44004 | 23
4 | 30 | 26 | 27 | 30 | 27 | 27.2 | 26.4 | 26 | 25.53561 | 24
5 | 30.5 | 25 | 31 | 30 | 26.2 | 26.7 | 26.1 | 26 | 26.15561 | 23
Mean | 31.14 | 26.8 | 27.8 | 29.8 | 26.6 | 25.5 | 26.54 | 26 | 27.65251 | 23.8
Median | 30.5 | 27 | 27 | 30 | 26.6 | 26.9 | 26.4 | 26 | 26.44004 | 24
Std.Dev. | 1.732917 | 1.30384 | 1.923538 | 0.4472136 | 0.9617692 | 3.360803 | 0.585662 | 0 | 2.485653 | 0.83666
Rel.Std.Dev. | 5.565% | 4.865% | 6.919% | 1.501% | 3.616% | 13.18% | 2.207% | 0% | 8.989% | 3.515%
PDM3 | 16.82% | 0.5365% | 4.288% | 11.79% | -0.2138% | -4.34% | -0.4389% | -2.465% | 3.735% | -10.72%
0

## Zn
Table A9. Results for Zn in OREAS 140 (abbreviations as in Table A1; values in wt.%).
Replicate | Lab | Lab | Lab | Lab | Lab | Lab | Lab | Lab | Lab | Lab
No. | 1 | 2 | 3 | 4 | 5 | 6 | 7 | 8 | 9 | 10
| 4A*MS | 4A*MS | 4A*AAS | 4A*MS | 4A*MS | 4A*MS | 4A*MS | 4A*MS | 4A*MS | 4A*OES
1 | 1630 | 1720 | 1462 | 1580 | 1699 | 1210 | 1930 | 1900 | 1848.243 | 1750
2 | 1610 | 1750 | 1569 | 1530 | 1733 | 1680 | 1900 | 1800 | 1826.854 | 1740
3 | 1570 | 1720 | 1550 | 1540 | 1687 | 1680 | 1950 | 1800 | 1810.516 | 1720
4 | 1520 | 1670 | 1529 | 1540 | 1697 | 1690 | 1920 | 1800 | 1816.723 | 1710
5 | 1550 | 1720 | 1733 | 1570 | 1701 | 1630 | 1910 | 1800 | 1801.586 | 1690
Mean | 1576 | 1716 | 1568.6 | 1552 | 1703.4 | 1578 | 1922 | 1820 | 1820.785 | 1722
Median | 1570 | 1720 | 1550 | 1540 | 1699 | 1680 | 1920 | 1800 | 1816.723 | 1720
Std.Dev. | 44.49719 | 28.80972 | 100.3808 | 21.67948 | 17.40115 | 207.0507 | 19.23538 | 44.72136 | 17.89792 | 23.87467
Rel.Std.Dev. | 2.823% | 1.679% | 6.399% | 1.397% | 1.022% | 13.12% | 1.001% | 2.457% | 0.983% | 1.386%
PDM3 | -7.606% | 0.6012% | -8.04% | -9.013% | -0.1375% | -7.489% | 12.68% | 6.698% | 6.744% | 0.9529%

## Sn (fusion)
Table A10. Fusion results for Sn in OREAS 140 (abbreviations as in Table A1; values in wt.%).
Replicate | Lab | Lab | Lab | Lab | Lab | Lab | Lab | Lab | Lab | Lab
No. | 1 | 2 | 3 | 4 | 5 | 6 | 7 | 8 | 9 | 10
| PF*OES | PF*MS | PF*MS | BF*XRF | PF*MS | PF*MS | BF*MS | PF*OES | IF*AA/ICP | -
1 | 1760 | 1740 | 1678 | 1700 | 1927 | 1800 | 1780 | 1600 | 2986.814 | NR
2 | 1820 | 1800 | 1738 | 1800 | 1981 | 1830 | 1590 | 1500 | 2961.503 | NR
3 | 1780 | 1790 | 1705 | 1800 | 2014 | 1790 | 1660 | 1500 | 2955.453 | NR
4 | 1780 | 1720 | 1725 | 1700 | 2004 | 1820 | 1640 | 1700 | 2966.888 | NR
5 | 1740 | 1790 | 1662 | 1800 | 2043 | 1770 | 1660 | 1700 | 2881.565 | NR
Mean | 1776 | 1768 | 1701.6 | 1760 | 1993.8 | 1802 | 1666 | 1600 | 2950.445
Median | 1780 | 1790 | 1705 | 1800 | 2004 | 1800 | 1660 | 1600 | 2961.503
Std.Dev. | 29.66479 | 35.63706 | 31.65912 | 54.77226 | 43.47068 | 23.87467 | 69.857 | 100 | 40.26414
Rel.Std.Dev. | 1.67% | 2.016% | 1.861% | 3.112% | 2.18% | 1.325% | 4.193% | 6.25% | 1.365%
PDM3 | 1.205% | 0.7486% | -3.035% | 0.2928% | 13.62% | 2.686% | -5.064% | -8.825% | 68.13%

## Sn (PPP)
Table A11. PPP results for Sn in OREAS 140 (abbreviations as in Table A1; values in wt.%).
Replicate | Lab | Lab | Lab | Lab | Lab | Lab | Lab | Lab | Lab | Lab
No. | 1 | 2 | 3 | 4 | 5 | 6 | 7 | 8 | 9 | 10
| PPP*XRF | - | PPP*XRF | - | - | PPP*XRF | PPP*XRF | - | - | PPP*XRF
1 | 1770 | NR | 1730 | NR | NR | 2610 | 1780 | NR | NR | 1840
2 | 1750 | NR | 1711 | NR | NR | 2090 | 1765 | NR | NR | 1830
3 | 1760 | NR | 1706 | NR | NR | 2050 | 1775 | NR | NR | 1850
4 | 1770 | NR | 1758 | NR | NR | 2020 | 1780 | NR | NR | 1840
5 | 1770 | NR | 1738 | NR | NR | 2030 | 1785 | NR | NR | 1830
Mean | 1764 |  | 1728.6 |  |  | 2160 | 1777 |  |  | 1838
Median | 1770 |  | 1730 |  |  | 2050 | 1780 |  |  | 1840
Std.Dev. | 8.944272 |  | 21.06656 |  |  | 252.9822 | 7.582875 |  |  | 8.3666
Rel.Std.Dev. | 0.507% |  | 1.219% |  |  | 11.71% | 0.4267% |  |  | 0.4552%
PDM3 | -0.726% |  | -2.718% |  |  | 21.56% | 0.005628% |  |  | 3.439%