## Uncertainty & Tolerance Limits
Table 1. Certified Values, Expanded Uncertainty and Tolerance Limits for OREAS 286
Constituent | Certified | Expanded Uncertainty |  | 95% Tolerance Limits
| Value | Low | High | Low | High
Pb Fire Assay
Au, Gold (ppm) | 1.4041 | 1.3887 | 1.4195 | 1.3976 | 1.4107
PhotonAssay
Au, Gold (ppm) | 1.4349 | 1.4155 | 1.4543 | 1.433 | 1.4369
Aqua Regia Digestion (sample weights 10-50g)
Au, Gold (ppm) | 1.3669 | 1.3296 | 1.4041 | 1.3599 | 1.3739
Cyanide Leach
Au, Gold (ppm) | 1.3667 | 1.335 | 1.3983 | 1.3642 | 1.3691
4-Acid Digestion
Ag, Silver (ppm) | 0.09525 | 0.078098 | 0.1124 | 0.083838 | 0.10666
Al, Aluminium (wt.%) | 7.6335 | 7.3688 | 7.8983 | 7.4704 | 7.7967
As, Arsenic (ppm) | 548.5301 | 528.8698 | 568.1905 | 531.3652 | 565.6951
Ba, Barium (ppm) | 993.4309 | 954.7535 | 1032.1082 | 971.9114 | 1014.9503
Be, Beryllium (ppm) | 2.4172 | 2.2831 | 2.5512 | 2.3128 | 2.5215
Bi, Bismuth (ppm) | 0.61781 | 0.49031 | 0.7453 | 0.5293 | 0.70631
Ca, Calcium (wt.%) | 2.0586 | 2.0016 | 2.1156 | 2.0142 | 2.1029
Cd, Cadmium (ppm) | 0.1953 | 0.1601 | 0.2305 | 0.17568 | 0.21492
Ce, Cerium (ppm) | 75.067 | 70.4299 | 79.704 | 71.7506 | 78.3834
Co, Cobalt (ppm) | 15.073 | 14.4846 | 15.6614 | 14.592 | 15.554
Cr, Chromium (ppm) | 50.338 | 48.0132 | 52.6629 | 47.0725 | 53.6036
Cs, Caesium (ppm) | 10.5227 | 10.0215 | 11.0238 | 10.1635 | 10.8818
Cu, Copper (ppm) | 38.6922 | 37.2373 | 40.1471 | 37.4988 | 39.8856
Dy, Dysprosium (ppm) | 3.8642 | 3.6494 | 4.079 | 3.6997 | 4.0287
Er, Erbium (ppm) | 1.447 | 1.2415 | 1.6525 | 1.3688 | 1.5252
Eu, Europium (ppm) | 1.4507 | 1.3502 | 1.5511 | 1.3935 | 1.5078
Fe, Iron (wt.%) | 3.6405 | 3.53 | 3.751 | 3.5643 | 3.7167
Ga, Gallium (ppm) | 20.746 | 19.7873 | 21.7047 | 20.0633 | 21.4287
Gd, Gadolinium (ppm) | 5.9742 | 5.5479 | 6.4004 | 5.7469 | 6.2014
Hf, Hafnium (ppm) | 1.872 | 1.7212 | 2.0227 | 1.7743 | 1.9696
Ho, Holmium (ppm) | 0.61796 | 0.50385 | 0.73206 | 0.58166 | 0.65426
In, Indium (ppm) | 0.073656 | 0.064516 | 0.082797 | 0.068888 | 0.078425
K, Potassium (wt.%) | 2.9603 | 2.8811 | 3.0396 | 2.8951 | 3.0256
La, Lanthanum (ppm) | 36.4015 | 34.0324 | 38.7706 | 34.9937 | 37.8093
Li, Lithium (ppm) | 51.7351 | 49.8791 | 53.5911 | 50.7842 | 52.686
Lu, Lutetium (ppm) | 0.16546 | 0.14611 | 0.18482 | IND | IND
Mg, Magnesium (wt.%) | 1.1196 | 1.0858 | 1.1534 | 1.097 | 1.1422
Mn, Manganese (wt.%) | 0.039789 | 0.038522 | 0.041056 | 0.038614 | 0.040965
Mo, Molybdenum (ppm) | 2.7351 | 2.4363 | 3.0339 | 2.5338 | 2.9363
Na, Sodium (wt.%) | 1.9355 | 1.8844 | 1.9867 | 1.9005 | 1.9706
Nb, Niobium (ppm) | 12.4031 | 11.7822 | 13.024 | 11.9397 | 12.8664
Nd, Neodymium (ppm) | 34.5485 | 31.5947 | 37.5022 | 32.7221 | 36.3748
Ni, Nickel (ppm) | 21.1568 | 20.2889 | 22.0247 | 20.4676 | 21.846
P, Phosphorus (wt.%) | 0.083082 | 0.080137 | 0.086027 | 0.081236 | 0.084928
Pb, Lead (ppm) | 21.8743 | 20.6831 | 23.0655 | 21.158 | 22.5906
Pr, Praseodymium (ppm) | 8.9989 | 8.1598 | 9.8381 | 8.5528 | 9.4451
Rb, Rubidium (ppm) | 160.1836 | 152.3754 | 167.9918 | 153.852 | 166.5152
S, Sulphur (wt.%) | 0.54439 | 0.52217 | 0.56661 | 0.53211 | 0.55668
Sb, Antimony (ppm) | 0.50462 | 0.4514 | 0.55783 | 0.45661 | 0.55263
Sc, Scandium (ppm) | 9.0967 | 8.6203 | 9.573 | 8.821 | 9.3723
Sm, Samarium (ppm) | 6.9711 | 6.2848 | 7.6574 | 6.5419 | 7.4003
Sn, Tin (ppm) | 4.4387 | 4.1659 | 4.7115 | 4.2527 | 4.6247
Sr, Strontium (ppm) | 152.3775 | 147.6458 | 157.1093 | 149.912 | 154.843
Ta, Tantalum (ppm) | 1.0216 | 0.97142 | 1.0718 | 0.97578 | 1.0674
Tb, Terbium (ppm) | 0.76367 | 0.7187 | 0.80863 | 0.73436 | 0.79298
Te, Tellurium (ppm) | 0.087333 | 0.050997 | 0.12367 | IND | IND
Th, Thorium (ppm) | 14.531 | 13.5354 | 15.5265 | 13.9381 | 15.1239
Ti, Titanium (wt.%) | 0.36133 | 0.34857 | 0.37409 | 0.35362 | 0.36903
Tl, Thallium (ppm) | 0.89607 | 0.85008 | 0.94205 | 0.86441 | 0.92772
Tm, Thulium (ppm) | 0.19112 | 0.17317 | 0.20906 | IND | IND
U, Uranium (ppm) | 4.074 | 3.4268 | 4.7213 | 3.7633 | 4.3848
V, Vanadium (ppm) | 65.7004 | 63.5366 | 67.8642 | 64.3039 | 67.0969
W, Tungsten (ppm) | 12.7899 | 11.6698 | 13.91 | 12.0851 | 13.4947
Y, Yttrium (ppm) | 15.8777 | 15.0144 | 16.7411 | 15.3507 | 16.4048
Yb, Ytterbium (ppm) | 1.1617 | 1.0678 | 1.2555 | 1.045 | 1.2784
Zn, Zinc (ppm) | 76.0564 | 73.6545 | 78.4582 | 74.0567 | 78.0561
Zr, Zirconium (ppm) | 59.2075 | 55.2951 | 63.1199 | 56.9914 | 61.4236
Aqua Regia Digestion
Ag, Silver (ppm) | 0.088092 | 0.072962 | 0.10322 | 0.076385 | 0.099798
Al, Aluminium (wt.%) | 2.1882 | 2.1008 | 2.2756 | 2.1248 | 2.2516
As, Arsenic (ppm) | 533.3887 | 516.7282 | 550.0492 | 521.5339 | 545.2434
Ba, Barium (ppm) | 477.2536 | 456.121 | 498.3861 | 460.4003 | 494.1069
Be, Beryllium (ppm) | 1.5537 | 1.4437 | 1.6636 | 1.5033 | 1.604
Bi, Bismuth (ppm) | 0.6104 | 0.50752 | 0.71328 | 0.53866 | 0.68214
Ca, Calcium (wt.%) | 0.85631 | 0.82063 | 0.89199 | 0.83503 | 0.87759
Cd, Cadmium (ppm) | 0.0761 | 0.057043 | 0.095158 | 0.063849 | 0.088352
Ce, Cerium (ppm) | 35.1285 | 31.1993 | 39.0576 | 33.5602 | 36.6967
Co, Cobalt (ppm) | 14.8236 | 14.0415 | 15.6057 | 14.3982 | 15.2491
Cr, Chromium (ppm) | 52.9805 | 51.0396 | 54.9214 | 51.6992 | 54.2619
Cs, Caesium (ppm) | 8.7343 | 8.4115 | 9.0571 | 8.5114 | 8.9572
Cu, Copper (ppm) | 39.4791 | 37.4536 | 41.5046 | 38.269 | 40.6892
Dy, Dysprosium (ppm) | 2.6404 | 2.2701 | 3.0107 | 2.497 | 2.7838
Er, Erbium (ppm) | 0.95539 | 0.80369 | 1.1071 | 0.87979 | 1.031
Eu, Europium (ppm) | 0.38601 | 0.27137 | 0.50066 | IND | IND
Fe, Iron (wt.%) | 3.557 | 3.4337 | 3.6802 | 3.4683 | 3.6456
Ga, Gallium (ppm) | 9.7249 | 9.223 | 10.2268 | 9.2152 | 10.2346
Gd, Gadolinium (ppm) | 3.7045 | 2.6596 | 4.7495 | 3.1869 | 4.2221
Ge, Germanium (ppm) | 0.10452 | 0.081743 | 0.1273 | IND | IND
Hf, Hafnium (ppm) | 0.32395 | 0.28497 | 0.36293 | 0.30634 | 0.34155
Ho, Holmium (ppm) | 0.39073 | 0.34209 | 0.43937 | 0.35275 | 0.42871
In, Indium (ppm) | 0.066185 | 0.058129 | 0.07424 | 0.057509 | 0.07486
K, Potassium (wt.%) | 0.98432 | 0.94739 | 1.0213 | 0.96054 | 1.0081
La, Lanthanum (ppm) | 16.5795 | 14.6065 | 18.5526 | 15.9044 | 17.2547
Li, Lithium (ppm) | 43.149 | 41.4643 | 44.8337 | 42.0788 | 44.2192
Lu, Lutetium (ppm) | 0.09344 | 0.084154 | 0.10273 | IND | IND
Mg, Magnesium (wt.%) | 1.086 | 1.048 | 1.124 | 1.0585 | 1.1135
Mn, Manganese (wt.%) | 0.035736 | 0.034549 | 0.036923 | 0.034916 | 0.036556
Mo, Molybdenum (ppm) | 2.4877 | 2.2645 | 2.7109 | 2.3583 | 2.6171
Na, Sodium (wt.%) | 0.14965 | 0.13749 | 0.1618 | 0.14238 | 0.15692
Nb, Niobium (ppm) | 0.91475 | 0.6935 | 1.136 | 0.84055 | 0.98895
Ni, Nickel (ppm) | 20.5593 | 19.5788 | 21.5397 | 19.9131 | 21.2054
P, Phosphorus (wt.%) | 0.064034 | 0.062223 | 0.065844 | 0.062571 | 0.065496
Pb, Lead (ppm) | 4.5523 | 4.1248 | 4.9799 | 4.3219 | 4.7828
Rb, Rubidium (ppm) | 99.4697 | 93.737 | 105.2023 | 96.9559 | 101.9835
S, Sulphur (wt.%) | 0.53478 | 0.51698 | 0.55258 | 0.52083 | 0.54873
Sb, Antimony (ppm) | 0.24004 | 0.20866 | 0.27143 | 0.21435 | 0.26574
Sc, Scandium (ppm) | 8.0781 | 7.7176 | 8.4385 | 7.8215 | 8.3346
Se, Selenium (ppm) | 0.49259 | 0.24878 | 0.7364 | IND | IND
Sn, Tin (ppm) | 3.2134 | 2.9914 | 3.4354 | 3.0664 | 3.3603
Sr, Strontium (ppm) | 18.7824 | 17.3457 | 20.2191 | 17.9945 | 19.5703
Ta, Tantalum (ppm) | < 0.01 | IND | IND | IND | IND
Tb, Terbium (ppm) | 0.53678 | 0.48466 | 0.5889 | 0.51453 | 0.55904
Te, Tellurium (ppm) | 0.082299 | 0.050646 | 0.11395 | IND | IND
Th, Thorium (ppm) | 7.1186 | 6.2609 | 7.9763 | 6.7742 | 7.463
Ti, Titanium (wt.%) | 0.25829 | 0.24617 | 0.27042 | 0.25269 | 0.2639
Tl, Thallium (ppm) | 0.62483 | 0.59023 | 0.65943 | 0.59525 | 0.6544
U, Uranium (ppm) | 3.3682 | 3.0094 | 3.727 | 3.1372 | 3.5991
V, Vanadium (ppm) | 61.2133 | 59.4339 | 62.9927 | 59.8234 | 62.6032
W, Tungsten (ppm) | 6.8563 | 6.0659 | 7.6467 | 6.4886 | 7.224
Y, Yttrium (ppm) | 10.3967 | 9.8336 | 10.9598 | 10.0618 | 10.7316
Yb, Ytterbium (ppm) | 0.7058 | 0.67418 | 0.73742 | 0.67404 | 0.73756
Zn, Zinc (ppm) | 71.9194 | 69.1658 | 74.6731 | 70.0794 | 73.7594
Zr, Zirconium (ppm) | 8.1106 | 7.4298 | 8.7914 | 7.7311 | 8.4901
Infrared Combustion
S, Sulphur (wt.%) | 0.53746 | 0.52195 | 0.55298 | 0.52362 | 0.55131
SI unit equivalents: ppm (parts per million; 1 x 10⁶) ≡ mg/kg; wt.% (weight per cent) ≡ % (mass fraction)

## Indicative Values
Table 2. Indicative Values for OREAS 286
Constituent | Unit | Value | Constituent | Unit | Value | Constituent | Unit | Value
4-Acid Digestion
B | ppm | 10.4923 | Hg | ppm | 0.09 | Se | ppm | 0.68444
Ge | ppm | 0.53357 | Re | ppm | 0.0017083
Aqua Regia Digestion
B | ppm | 10.3116 | Pr | ppm | 4.9244 | Sm | ppm | 3.9435
Hg | ppm | 0.012427 | Pt | ppb | < 5 | Tm | ppm | 0.11327
Nd | ppm | 20.1833 | Re | ppm | 0.0012667
Pd | ppb | 18.1667 | Si | wt.% | 0.11569
Infrared Combustion
C | wt.% | 0.3025
Borate Fusion XRF
Al2O3 | wt.% | 14.895 | Fe | wt.% | 3.75 | S | wt.% | 0.543
As | ppm | 510 | K2O | wt.% | 3.545 | SiO2 | wt.% | 65.58
Ba | ppm | 1005 | MgO | wt.% | 1.93 | Sn | ppm | < 10
CaO | wt.% | 2.895 | MnO | wt.% | 0.0545 | Sr | ppm | 165
Cl | ppm | 35 | Na2O | wt.% | 2.605 | TiO2 | wt.% | 0.6215
Co | ppm | 20 | Ni | ppm | 30 | V | ppm | 80
Cr | ppm | 75 | P | wt.% | 0.084 | Zn | ppm | 75
Cu | ppm | 60 | Pb | ppm | 40 | Zr | ppm | 260
Thermogravimetry
LOI1000 | wt.% | 2.005
Laser Ablation ICP-MS
Ag | ppm | 0.075 | Hf | ppm | 6.83 | Sm | ppm | 7.725
As | ppm | 513.5 | Ho | ppm | 1.12 | Sn | ppm | 4.7
Ba | ppm | 962.5 | In | ppm | 0.05 | Sr | ppm | 148.5
Be | ppm | 2.7 | La | ppm | 37.95 | Ta | ppm | 1.11
Bi | ppm | 0.7 | Lu | ppm | 0.385 | Tb | ppm | 1.05
Cd | ppm | 0.15 | Mn | wt.% | 0.041 | Te | ppm | < 0.2
Ce | ppm | 75.8 | Mo | ppm | 2.8 | Th | ppm | 14.55
Co | ppm | 15.15 | Nb | ppm | 12.45 | Ti | wt.% | 0.3675
Cr | ppm | 57.5 | Nd | ppm | 35.55 | Tl | ppm | 0.7
Cs | ppm | 10.2 | Ni | ppm | 22 | Tm | ppm | 0.42
Cu | ppm | 42 | Pb | ppm | 22 | U | ppm | 4.585
Dy | ppm | 5.755 | Pr | ppm | 9.4 | V | ppm | 69.45
Er | ppm | 2.945 | Rb | ppm | 154 | W | ppm | 14
Eu | ppm | 1.47 | Re | ppm | < 0.01 | Y | ppm | 29.3
Ga | ppm | 19.45 | Sb | ppm | 0.65 | Yb | ppm | 2.75
Gd | ppm | 6.635 | Sc | ppm | 9.05 | Zn | ppm | 72.5
Ge | ppm | 1.35 | Se | ppm | < 5 | Zr | ppm | 242
3-Acid Digestion (no HF)
Ag | ppm | 0.22333 | Gd | ppm | 4.7167 | S | wt.% | 0.59683
Al2O3 | wt.% | 15.7167 | Hf | ppm | 2.3667 | Sc | ppm | 8.8333
Ba | ppm | 1020 | Ho | ppm | 0.50667 | Sm | ppm | 6.5167
Be | ppm | 2.9167 | K2O | wt.% | 3.7383 | Sn | ppm | 3.9817
Bi | ppm | 0.63333 | La | ppm | 37.6667 | Sr | ppm | 156.3333
CaO | wt.% | 2.9267 | Li | ppm | 50.5 | Ta | ppm | 0.88833
Cd | ppm | 0.2 | MgO | wt.% | 2.035 | Tb | ppm | 0.655
Ce | ppm | 75.5 | MnO | wt.% | 0.052833 | Th | ppm | 14.7667
Co | ppm | 15.8333 | Mo | ppm | 2.9783 | TiO2 | wt.% | 0.65217
Cr | ppm | 48.8333 | Na2O | wt.% | 2.6783 | U | ppm | 3.705
Cs | ppm | 8.75 | Nb | ppm | 12.8667 | V | ppm | 72.0333
Cu | ppm | 36.2333 | Nd | ppm | 33.1167 | W | ppm | 15.4833
Dy | ppm | 3.5517 | Ni | ppm | 25.1333 | Y | ppm | 13.75
Er | ppm | 1.4033 | P2O5 | wt.% | 0.19767 | Yb | ppm | 1.0267
Eu | ppm | 1.5733 | Pb | ppm | 22.3667 | Zn | ppm | 78.5
Fe2O3 | wt.% | 5.4717 | Pr | ppm | 8.3667 | Zr | ppm | 55.1667
Ga | ppm | 18.5667 | Rb | ppm | 188.5
SI unit equivalents: ppb (parts per billion; 1 x 10⁹) ≡ µg/kg; ppm (parts per million; 1 x 10⁶) ≡ mg/kg; wt.% (weight per cent) ≡ % (mass fraction)

## Performance Gates
Table 3. Certified Values and Performance Gates for OREAS 286
Constituent | Certified Value | Absolute Standard Deviations |  |  |  |  | Relative Standard Deviations |  |  | 5% window
|  | 1SD | 2SD Low | 2SD High | 3SD Low | 3SD High | 1RSD | 2RSD | 3RSD | Low | High
Pb Fire Assay
Au, ppm | 1.4041 | 0.0428 | 1.3185 | 1.4897 | 1.2757 | 1.5325 | 3.048% | 6.096% | 9.144% | 1.3339 | 1.4743
PhotonAssay
Au, ppm | 1.4349 | 0.057763 | 1.3194 | 1.5504 | 1.2616 | 1.6082 | 4.026% | 8.051% | 12.08% | 1.3632 | 1.5067
Aqua Regia Digestion (sample weights 10-50g)
Au, ppm | 1.3669 | 0.087118 | 1.1926 | 1.5411 | 1.1055 | 1.6282 | 6.374% | 12.75% | 19.12% | 1.2985 | 1.4352
Cyanide Leach
Au, ppm | 1.3667 | 0.06526 | 1.2361 | 1.4972 | 1.1709 | 1.5624 | 4.775% | 9.55% | 14.33% | 1.2983 | 1.435
4-Acid Digestion
Ag, ppm | 0.09525 | 0.012258 | 0.070734 | 0.11977 | 0.058476 | 0.13202 | 12.87% | 25.74% | 38.61% | 0.090488 | 0.10001
Al, wt.% | 7.6335 | 0.29298 | 7.0476 | 8.2195 | 6.7546 | 8.5125 | 3.838% | 7.676% | 11.51% | 7.2518 | 8.0152
As, ppm | 548.5301 | 21.8412 | 504.8476 | 592.2126 | 483.0064 | 614.0539 | 3.982% | 7.964% | 11.95% | 521.1036 | 575.9566
Ba, ppm | 993.4309 | 42.6374 | 908.1561 | 1078.7056 | 865.5188 | 1121.343 | 4.292% | 8.584% | 12.88% | 943.7593 | 1043.1024
Be, ppm | 2.4172 | 0.17639 | 2.0644 | 2.77 | 1.888 | 2.9463 | 7.298% | 14.6% | 21.89% | 2.2963 | 2.538
Bi, ppm | 0.61781 | 0.082735 | 0.45234 | 0.78328 | 0.3696 | 0.86601 | 13.39% | 26.78% | 40.18% | 0.58692 | 0.6487
Ca, wt.% | 2.0586 | 0.074313 | 1.9099 | 2.2072 | 1.8356 | 2.2815 | 3.61% | 7.22% | 10.83% | 1.9556 | 2.1615
Cd, ppm | 0.1953 | 0.023385 | 0.14853 | 0.24207 | 0.12515 | 0.26545 | 11.97% | 23.95% | 35.92% | 0.18554 | 0.20507
Ce, ppm | 75.067 | 4.794 | 65.479 | 84.655 | 60.6849 | 89.4491 | 6.386% | 12.77% | 19.16% | 71.3136 | 78.8203
Co, ppm | 15.073 | 0.69277 | 13.6874 | 16.4585 | 12.9947 | 17.1513 | 4.596% | 9.192% | 13.79% | 14.3193 | 15.8266
Cr, ppm | 50.338 | 2.9169 | 44.5043 | 56.1718 | 41.5875 | 59.0886 | 5.795% | 11.59% | 17.38% | 47.8211 | 52.8549
Cs, ppm | 10.5227 | 0.49635 | 9.53 | 11.5154 | 9.0336 | 12.0117 | 4.717% | 9.434% | 14.15% | 9.9965 | 11.0488
Cu, ppm | 38.6922 | 1.9617 | 34.7687 | 42.6157 | 32.8069 | 44.5774 | 5.07% | 10.14% | 15.21% | 36.7576 | 40.6268
Dy, ppm | 3.8642 | 0.15599 | 3.5522 | 4.1762 | 3.3962 | 4.3322 | 4.037% | 8.074% | 12.11% | 3.671 | 4.0574
Er, ppm | 1.447 | 0.14179 | 1.1634 | 1.7306 | 1.0216 | 1.8724 | 9.799% | 19.6% | 29.4% | 1.3747 | 1.5194
Eu, ppm | 1.4507 | 0.049384 | 1.3519 | 1.5494 | 1.3025 | 1.5988 | 3.404% | 6.808% | 10.21% | 1.3781 | 1.5232
Fe, wt.% | 3.6405 | 0.12689 | 3.3867 | 3.8943 | 3.2598 | 4.0212 | 3.486% | 6.971% | 10.46% | 3.4585 | 3.8225
Ga, ppm | 20.746 | 1.3827 | 17.9805 | 23.5115 | 16.5978 | 24.8942 | 6.665% | 13.33% | 20% | 19.7087 | 21.7833
Gd, ppm | 5.9742 | 0.33654 | 5.3011 | 6.6472 | 4.9645 | 6.9838 | 5.633% | 11.27% | 16.9% | 5.6755 | 6.2729
Hf, ppm | 1.872 | 0.13854 | 1.5949 | 2.1491 | 1.4564 | 2.2876 | 7.401% | 14.8% | 22.2% | 1.7784 | 1.9656
Ho, ppm | 0.61796 | 0.077457 | 0.46304 | 0.77287 | 0.38558 | 0.85033 | 12.53% | 25.07% | 37.6% | 0.58706 | 0.64885
In, ppm | 0.073656 | 0.0055058 | 0.062645 | 0.084668 | 0.057139 | 0.090174 | 7.475% | 14.95% | 22.43% | 0.069973 | 0.077339
K, wt.% | 2.9603 | 0.10216 | 2.756 | 3.1646 | 2.6538 | 3.2668 | 3.451% | 6.902% | 10.35% | 2.8123 | 3.1083
La, ppm | 36.4015 | 1.778 | 32.8455 | 39.9575 | 31.0675 | 41.7355 | 4.884% | 9.769% | 14.65% | 34.5814 | 38.2216
Li, ppm | 51.7351 | 2.666 | 46.4032 | 57.067 | 43.7372 | 59.733 | 5.153% | 10.31% | 15.46% | 49.1483 | 54.3218
Lu, ppm | 0.16546 | 0.015681 | 0.1341 | 0.19683 | 0.11842 | 0.21251 | 9.477% | 18.95% | 28.43% | 0.15719 | 0.17374
Mg, wt.% | 1.1196 | 0.029492 | 1.0606 | 1.1786 | 1.0311 | 1.2081 | 2.634% | 5.268% | 7.902% | 1.0636 | 1.1756
Mn, wt.% | 0.039789 | 0.0013775 | 0.037034 | 0.042544 | 0.035657 | 0.043922 | 3.462% | 6.924% | 10.39% | 0.0378 | 0.041779
Mo, ppm | 2.7351 | 0.1991 | 2.3369 | 3.1333 | 2.1378 | 3.3324 | 7.28% | 14.56% | 21.84% | 2.5983 | 2.8719
Na, wt.% | 1.9355 | 0.062284 | 1.811 | 2.0601 | 1.7487 | 2.1224 | 3.218% | 6.436% | 9.654% | 1.8388 | 2.0323
Nb, ppm | 12.4031 | 0.7165 | 10.9701 | 13.8361 | 10.2536 | 14.5526 | 5.777% | 11.55% | 17.33% | 11.7829 | 13.0232
Nd, ppm | 34.5485 | 1.8288 | 30.8909 | 38.206 | 29.0621 | 40.0348 | 5.293% | 10.59% | 15.88% | 32.821 | 36.2759
Ni, ppm | 21.1568 | 0.93655 | 19.2837 | 23.0299 | 18.3471 | 23.9664 | 4.427% | 8.853% | 13.28% | 20.0989 | 22.2146
P, wt.% | 0.083082 | 0.0026478 | 0.077787 | 0.088378 | 0.075139 | 0.091025 | 3.187% | 6.374% | 9.561% | 0.078928 | 0.087236
Pb, ppm | 21.8743 | 1.4862 | 18.9019 | 24.8467 | 17.4157 | 26.3329 | 6.794% | 13.59% | 20.38% | 20.7806 | 22.968
Pr, ppm | 8.9989 | 0.45563 | 8.0877 | 9.9102 | 7.6321 | 10.3658 | 5.063% | 10.13% | 15.19% | 8.549 | 9.4489
Rb, ppm | 160.1836 | 10.1993 | 139.785 | 180.5822 | 129.5856 | 190.7816 | 6.367% | 12.73% | 19.1% | 152.1744 | 168.1928
S, wt.% | 0.54439 | 0.027349 | 0.48969 | 0.59909 | 0.46234 | 0.62644 | 5.024% | 10.05% | 15.07% | 0.51717 | 0.57161
Sb, ppm | 0.50462 | 0.029712 | 0.44519 | 0.56404 | 0.41548 | 0.59375 | 5.888% | 11.78% | 17.66% | 0.47939 | 0.52985
Sc, ppm | 9.0967 | 0.60061 | 7.8954 | 10.2979 | 7.2948 | 10.8985 | 6.603% | 13.21% | 19.81% | 8.6418 | 9.5515
Sm, ppm | 6.9711 | 0.2854 | 6.4003 | 7.5419 | 6.1149 | 7.8273 | 4.094% | 8.188% | 12.28% | 6.6225 | 7.3197
Sn, ppm | 4.4387 | 0.24874 | 3.9412 | 4.9362 | 3.6925 | 5.1849 | 5.604% | 11.21% | 16.81% | 4.2168 | 4.6606
Sr, ppm | 152.3775 | 5.8868 | 140.604 | 164.1511 | 134.7172 | 170.0378 | 3.863% | 7.727% | 11.59% | 144.7586 | 159.9964
Ta, ppm | 1.0216 | 0.073453 | 0.87471 | 1.1685 | 0.80126 | 1.242 | 7.19% | 14.38% | 21.57% | 0.97054 | 1.0727
Tb, ppm | 0.76367 | 0.027243 | 0.70918 | 0.81815 | 0.68194 | 0.8454 | 3.567% | 7.135% | 10.7% | 0.72549 | 0.80185
Te, ppm | 0.087333 | 0.02223 | 0.042872 | 0.13179 | 0.020642 | 0.15402 | 25.45% | 50.91% | 76.36% | 0.082967 | 0.0917
Th, ppm | 14.531 | 0.77533 | 12.9803 | 16.0816 | 12.205 | 16.857 | 5.336% | 10.67% | 16.01% | 13.8044 | 15.2575
Ti, wt.% | 0.36133 | 0.012562 | 0.3362 | 0.38645 | 0.32364 | 0.39902 | 3.477% | 6.953% | 10.43% | 0.34326 | 0.3794
Tl, ppm | 0.89607 | 0.043542 | 0.80898 | 0.98315 | 0.76544 | 1.0267 | 4.859% | 9.719% | 14.58% | 0.85127 | 0.94087
Tm, ppm | 0.19112 | 0.0095019 | 0.17211 | 0.21012 | 0.16261 | 0.21962 | 4.972% | 9.944% | 14.92% | 0.18156 | 0.20067
U, ppm | 4.074 | 0.42733 | 3.2194 | 4.9287 | 2.7921 | 5.356 | 10.49% | 20.98% | 31.47% | 3.8703 | 4.2777
V, ppm | 65.7004 | 2.7056 | 60.2891 | 71.1117 | 57.5835 | 73.8173 | 4.118% | 8.236% | 12.35% | 62.4154 | 68.9854
W, ppm | 12.7899 | 0.77063 | 11.2486 | 14.3312 | 10.478 | 15.1018 | 6.025% | 12.05% | 18.08% | 12.1504 | 13.4294
Y, ppm | 15.8777 | 0.99447 | 13.8888 | 17.8667 | 12.8943 | 18.8611 | 6.263% | 12.53% | 18.79% | 15.0838 | 16.6716
Yb, ppm | 1.1617 | 0.071918 | 1.0178 | 1.3055 | 0.94591 | 1.3774 | 6.191% | 12.38% | 18.57% | 1.1036 | 1.2197
Zn, ppm | 76.0564 | 2.9541 | 70.1483 | 81.9645 | 67.1942 | 84.9186 | 3.884% | 7.768% | 11.65% | 72.2536 | 79.8592
Zr, ppm | 59.2075 | 4.3496 | 50.5084 | 67.9066 | 46.1588 | 72.2562 | 7.346% | 14.69% | 22.04% | 56.2471 | 62.1679
Aqua Regia Digestion
Ag, ppm | 0.088092 | 0.0098183 | 0.068455 | 0.10773 | 0.058637 | 0.11755 | 11.15% | 22.29% | 33.44% | 0.083687 | 0.092496
Al, wt.% | 2.1882 | 0.13344 | 1.9213 | 2.4551 | 1.7879 | 2.5885 | 6.098% | 12.2% | 18.29% | 2.0788 | 2.2976
As, ppm | 533.3887 | 23.37 | 486.6487 | 580.1287 | 463.2787 | 603.4987 | 4.381% | 8.763% | 13.14% | 506.7192 | 560.0581
Ba, ppm | 477.2536 | 33.6735 | 409.9065 | 544.6007 | 376.2329 | 578.2742 | 7.056% | 14.11% | 21.17% | 453.3909 | 501.1162
Be, ppm | 1.5537 | 0.15321 | 1.2472 | 1.8601 | 1.094 | 2.0133 | 9.861% | 19.72% | 29.58% | 1.476 | 1.6313
Bi, ppm | 0.6104 | 0.07011 | 0.47018 | 0.75062 | 0.40007 | 0.82073 | 11.49% | 22.97% | 34.46% | 0.57988 | 0.64092
Ca, wt.% | 0.85631 | 0.070836 | 0.71464 | 0.99798 | 0.6438 | 1.0688 | 8.272% | 16.54% | 24.82% | 0.81349 | 0.89913
Cd, ppm | 0.0761 | 0.011617 | 0.052866 | 0.099335 | 0.041248 | 0.11095 | 15.27% | 30.53% | 45.8% | 0.072295 | 0.079905
Ce, ppm | 35.1285 | 4.2576 | 26.6132 | 43.6437 | 22.3556 | 47.9013 | 12.12% | 24.24% | 36.36% | 33.372 | 36.8849
Co, ppm | 14.8236 | 0.75455 | 13.3145 | 16.3327 | 12.56 | 17.0873 | 5.09% | 10.18% | 15.27% | 14.0825 | 15.5648
Cr, ppm | 52.9805 | 2.4106 | 48.1594 | 57.8016 | 45.7488 | 60.2122 | 4.55% | 9.1% | 13.65% | 50.3315 | 55.6295
Cs, ppm | 8.7343 | 0.36313 | 8.008 | 9.4606 | 7.6449 | 9.8237 | 4.157% | 8.315% | 12.47% | 8.2976 | 9.171
Cu, ppm | 39.4791 | 2.5678 | 34.3435 | 44.6147 | 31.7757 | 47.1825 | 6.504% | 13.01% | 19.51% | 37.5051 | 41.4531
Dy, ppm | 2.6404 | 0.2459 | 2.1486 | 3.1322 | 1.9027 | 3.3781 | 9.313% | 18.63% | 27.94% | 2.5084 | 2.7724
Er, ppm | 0.95539 | 0.097884 | 0.75962 | 1.1512 | 0.66173 | 1.249 | 10.25% | 20.49% | 30.74% | 0.90762 | 1.0032
Eu, ppm | 0.38601 | 0.082903 | 0.22021 | 0.55182 | 0.1373 | 0.63472 | 21.48% | 42.95% | 64.43% | 0.36671 | 0.40531
Fe, wt.% | 3.557 | 0.19262 | 3.1717 | 3.9422 | 2.9791 | 4.1348 | 5.415% | 10.83% | 16.25% | 3.3791 | 3.7348
Ga, ppm | 9.7249 | 0.60292 | 8.5191 | 10.9308 | 7.9162 | 11.5337 | 6.2% | 12.4% | 18.6% | 9.2387 | 10.2112
Gd, ppm | 3.7045 | 0.73384 | 2.2369 | 5.1722 | 1.503 | 5.906 | 19.81% | 39.62% | 59.43% | 3.5193 | 3.8898
Ge, ppm | 0.10452 | 0.013006 | 0.078511 | 0.13054 | 0.065505 | 0.14354 | 12.44% | 24.89% | 37.33% | 0.099298 | 0.10975
Hf, ppm | 0.32395 | 0.042019 | 0.23991 | 0.40799 | 0.19789 | 0.45 | 12.97% | 25.94% | 38.91% | 0.30775 | 0.34014
Ho, ppm | 0.39073 | 0.030839 | 0.32905 | 0.45241 | 0.29821 | 0.48325 | 7.893% | 15.79% | 23.68% | 0.37119 | 0.41027
In, ppm | 0.066185 | 0.0049776 | 0.05623 | 0.07614 | 0.051252 | 0.081117 | 7.521% | 15.04% | 22.56% | 0.062875 | 0.069494
K, wt.% | 0.98432 | 0.06435 | 0.85562 | 1.113 | 0.79127 | 1.1774 | 6.537% | 13.07% | 19.61% | 0.93511 | 1.0335
La, ppm | 16.5795 | 2.9723 | 10.635 | 22.5241 | 7.6627 | 25.4964 | 17.93% | 35.85% | 53.78% | 15.7506 | 17.4085
Li, ppm | 43.149 | 1.9587 | 39.2316 | 47.0664 | 37.2729 | 49.0251 | 4.539% | 9.079% | 13.62% | 40.9916 | 45.3065
Lu, ppm | 0.09344 | 0.0058132 | 0.081814 | 0.10507 | 0.076 | 0.11088 | 6.221% | 12.44% | 18.66% | 0.088768 | 0.098112
Mg, wt.% | 1.086 | 0.03889 | 1.0082 | 1.1638 | 0.96934 | 1.2027 | 3.581% | 7.162% | 10.74% | 1.0317 | 1.1403
Mn, wt.% | 0.035736 | 0.0016414 | 0.032453 | 0.039019 | 0.030812 | 0.04066 | 4.593% | 9.186% | 13.78% | 0.033949 | 0.037523
Mo, ppm | 2.4877 | 0.26991 | 1.9479 | 3.0275 | 1.678 | 3.2974 | 10.85% | 21.7% | 32.55% | 2.3633 | 2.6121
Na, wt.% | 0.14965 | 0.019992 | 0.10966 | 0.18963 | 0.089672 | 0.20963 | 13.36% | 26.72% | 40.08% | 0.14217 | 0.15713
Nb, ppm | 0.91475 | 0.30902 | 0.2967 | 1.5328 | 0 | 1.8418 | 33.78% | 67.56% | 101.3% | 0.86901 | 0.96049
Ni, ppm | 20.5593 | 1.1227 | 18.3139 | 22.8047 | 17.1912 | 23.9274 | 5.461% | 10.92% | 16.38% | 19.5313 | 21.5872
P, wt.% | 0.064034 | 0.0024476 | 0.059138 | 0.068929 | 0.056691 | 0.071376 | 3.822% | 7.645% | 11.47% | 0.060832 | 0.067235
Pb, ppm | 4.5523 | 0.53721 | 3.4779 | 5.6267 | 2.9407 | 6.164 | 11.8% | 23.6% | 35.4% | 4.3247 | 4.7799
Rb, ppm | 99.4697 | 7.3981 | 84.6734 | 114.2659 | 77.2753 | 121.664 | 7.438% | 14.88% | 22.31% | 94.4962 | 104.4432
S, wt.% | 0.53478 | 0.024446 | 0.48589 | 0.58367 | 0.46144 | 0.60812 | 4.571% | 9.142% | 13.71% | 0.50804 | 0.56152
Sb, ppm | 0.24004 | 0.040455 | 0.15914 | 0.32095 | 0.11868 | 0.36141 | 16.85% | 33.71% | 50.56% | 0.22804 | 0.25205
Sc, ppm | 8.0781 | 0.28153 | 7.515 | 8.6411 | 7.2335 | 8.9227 | 3.485% | 6.97% | 10.46% | 7.6742 | 8.482
Se, ppm | 0.49259 | 0.11471 | 0.26318 | 0.722 | 0.14848 | 0.83671 | 23.29% | 46.57% | 69.86% | 0.46796 | 0.51722
Sn, ppm | 3.2134 | 0.26498 | 2.6834 | 3.7434 | 2.4185 | 4.0083 | 8.246% | 16.49% | 24.74% | 3.0527 | 3.3741
Sr, ppm | 18.7824 | 2.1707 | 14.4409 | 23.1239 | 12.2702 | 25.2946 | 11.56% | 23.11% | 34.67% | 17.8433 | 19.7215
Ta, ppm | < 0.01 | IND | IND | IND | IND | IND | IND | IND | IND | IND | IND
Tb, ppm | 0.53678 | 0.038652 | 0.45948 | 0.61409 | 0.42083 | 0.65274 | 7.201% | 14.4% | 21.6% | 0.50994 | 0.56362
Te, ppm | 0.082299 | 0.018121 | 0.046058 | 0.11854 | 0.027937 | 0.13666 | 22.02% | 44.04% | 66.05% | 0.078184 | 0.086414
Th, ppm | 7.1186 | 1.2521 | 4.6144 | 9.6228 | 3.3623 | 10.8749 | 17.59% | 35.18% | 52.77% | 6.7627 | 7.4745
Ti, wt.% | 0.25829 | 0.021795 | 0.2147 | 0.30188 | 0.19291 | 0.32368 | 8.438% | 16.88% | 25.31% | 0.24538 | 0.27121
Tl, ppm | 0.62483 | 0.024049 | 0.57673 | 0.67293 | 0.55268 | 0.69698 | 3.849% | 7.698% | 11.55% | 0.59359 | 0.65607
U, ppm | 3.3682 | 0.25745 | 2.8533 | 3.8831 | 2.5958 | 4.1405 | 7.644% | 15.29% | 22.93% | 3.1998 | 3.5366
V, ppm | 61.2133 | 2.2494 | 56.7144 | 65.7122 | 54.465 | 67.9616 | 3.675% | 7.35% | 11.02% | 58.1526 | 64.274
W, ppm | 6.8563 | 1.2369 | 4.3826 | 9.33 | 3.1457 | 10.5669 | 18.04% | 36.08% | 54.12% | 6.5135 | 7.1991
Y, ppm | 10.3967 | 0.67161 | 9.0535 | 11.7399 | 8.3819 | 12.4115 | 6.46% | 12.92% | 19.38% | 9.8769 | 10.9165
Yb, ppm | 0.7058 | 0.019583 | 0.66663 | 0.74496 | 0.64705 | 0.76455 | 2.775% | 5.549% | 8.324% | 0.67051 | 0.74109
Zn, ppm | 71.9194 | 3.853 | 64.2134 | 79.6255 | 60.3604 | 83.4785 | 5.357% | 10.71% | 16.07% | 68.3235 | 75.5154
Zr, ppm | 8.1106 | 0.76342 | 6.5838 | 9.6375 | 5.8204 | 10.4009 | 9.413% | 18.83% | 28.24% | 7.7051 | 8.5162
Infrared Combustion
S, wt.% | 0.53746 | 0.022896 | 0.49167 | 0.58326 | 0.46878 | 0.60615 | 4.26% | 8.52% | 12.78% | 0.51059 | 0.56434
SI unit equivalents: ppm (parts per million; 1 x 10⁶) ≡ mg/kg; wt.% (weight per cent) ≡ % (mass fraction)

## Abbreviations
Table 4. Abbreviations used for OREAS 286
Abbreviation | Explanation
< | ‘less than’
IND | indeterminate
NR | not reported
PDM3 | percent deviation of lab mean from corrected mean of means
Rel.Std.Dev. | one relative standard deviation
Std.Dev. | one standard deviation
Method Codes:
3A*MS | 3-acid (HNO3-HCIO4-HCI) digestion with inductively coupled plasma mass spectroscopy
3A*OES/MS | 3-acid (HNO3-HCIO4-HCI) digestion with ICP-OES or ICP-MS finish
4A*MS | 4-acid (HF-HNO3-HClO4-HCl) digestion with inductively coupled plasma mass spectroscopy
4A*OES | 4-acid (HF-HNO3-HClO4-HCl) digestion with inductively coupled plasma optical emission spectroscopy
4A*OES/MS | 4-acid (HF-HNO3-HClO4-HCl) digestion with ICP-OES or ICP-MS finish
ABL*MS | laser ablation with inductively coupled plasma mass spectroscopy
AR*AAS | aqua regia digestion with atomic absorption spectroscopy
AR*MS | aqua regia digestion with inductively coupled plasma mass spectroscopy
AR*OES | aqua regia digestion with inductively coupled plasma optical emission spectroscopy
AR*OES/MS | aqua regia digestion with ICP-OES or ICP-MS finish
BF*XRF | lithium borate fusion with X-ray fluorescence spectroscopy
CNL*AAS | cyanide leach with atomic absorption spectroscopy
CNL*MS | cyanide leach with inductively coupled plasma mass spectroscopy
CNL*OES | cyanide leach with inductively coupled plasma optical emission spectroscopy
CNL*OES/AAS | cyanide leach with AAS or ICP-OES finish
FA*AAS | fire assay with atomic absorption spectroscopy
FA*OES | fire assay with inductively coupled plasma optical emission spectroscopy
INAA | instrumental neutron activation analysis
IRC | infrared combustion
LOI*TGA | loss on ignition by thermogravimetric analysis
Raw*PA | 350g 300ml raw sample (solid) packed into single use jar with PhotonAssay (X-ray) finish
Legend:- | (for Method Group Tabulated Results omitted in the determination of Certified Values)
Individual | - Outlying individual values
Batch & Limits | - Outlying laboratory batch data sets and superfluous limit values

## Laboratory List
Table 5. Participating Laboratory List used for OREAS 286
Lab Slot | Laboratory Name and Location
Actlabs, Ancaster, Ontario, Canada
AGAT Laboratories, Calgary, Alberta, Canada
ALS, Canning Vale, WA, Australia
ALS, Johannesburg, South Africa
ALS, Kalgoorlie, WA, Australia
ALS, Lima, Peru
ALS, Loughrea, Galway, Ireland
ALS, Malaga, WA, Australia
ALS, Vancouver, BC, Canada
American Assay Laboratories, Sparks, Nevada, USA
ANSTO, Lucas Heights, NSW, Australia
Bureau Veritas Commodities Canada Ltd, Vancouver, BC, Canada
Bureau Veritas Geoanalytical, Perth, WA, Australia
Bureau Veritas Mineral Solutions (BVMS), Al Wadi District, Jeddah, Saudi Arabia
CRS Laboratories Oy, Kempele, Northern Ostrobothnia, Finland
Gekko Assay Labs, Ballarat, VIC, Australia
Inspectorate (BV), Lima, Peru
Intertek Genalysis, Adelaide, SA, Australia
Intertek Genalysis, Perth, WA, Australia
Intertek Minerals Ltd, Bibiani, Western North Region, Ghana
Intertek Minerals Ltd, Tarkwa, Western Region, Ghana
Intertek Tarkwa, Tarkwa, Ghana
Intertek Testing Services, Townsville, QLD, Australia
Intertek Testing Services Philippines, Cupang, Muntinlupa, Philippines
Koza Gold (Ovacik Gold Mine), Bergama, Izmir, Turkey
MSA ENVAL Laboratories, Yamoussoukro, Côte d'Ivoire
MSALABS, Bougouni, Bamako, Mali
MSALABS, Prince George, BC, Canada
MSALABS, Val-d'Or, Quebec, Canada
MSALABS Bulyanhulu Gold Mine, Bubada, Shinyanga, United Republic of Tanzania
MSALABS Geita, Geita, Geita, United Republic of Tanzania
MSALABS Ghana Ltd, Obuasi, Ashanti, Ghana
MSALABS Kibali Gold Mines, Doko, Haut-Uélé, Congo, Democratic Republic of the (Zaire)
MSALABS Timmins, Timmins, Ontario, Canada
On Site Laboratory Services, Bendigo, VIC, Australia
Paragon Geochemical Laboratories, Sparks, Nevada, USA
PT Geoservices Ltd, Cikarang, Jakarta Raya, Indonesia
PT Intertek Utama Services, Jakarta Timur, DKI Jakarta, Indonesia
Ravenswood Gold, Ravenswood, QLD, Australia
Reminex Centre de Recherche, Marrakesh, Marrakesh-Safi, Morocco
Saskatchewan Research Council, Saskatoon, Saskatchewan, Canada
SGS Canada Inc., Vancouver, BC, Canada
SGS del Peru, Lima, Peru
SGS Geosol Laboratorios Ltda, Vespasiano, Minas Gerais, Brazil
SGS Tarkwa, Tarkwa, Western Region, Ghana
Shiva Analyticals Ltd, Bangalore North, Karnataka, India
Skyline Assayers & Laboratories, Tucson, Arizona, USA
Stewart Assay & Environmental Laboratories LLC, Kara-Balta, Chüy, Kyrgyzstan

## Homogeneity
ORE - Lab-Upscaled RSD Results for CRM: OREAS 286 (Execution: 1) - Analyte Au - (Gold) by INAA
Branch | LabSlot | LabCode | Round | Smp# | Lot | SID | Response SmplMass(g) | Response (ppm) | Upscaled Value (ppm)
2 | 1 | ANSLu | 1 | 2 | 1 | 261084 | 0.087597 | 1.451 | 1.4409
2 | 1 | ANSLu | 1 | 6 | 3 | 261085 | 0.087049 | 1.419 | 1.4392
2 | 1 | ANSLu | 1 | 9 | 5 | 261086 | 0.087487 | 1.4694 | 1.4419
2 | 1 | ANSLu | 1 | 5 | 3 | 261087 | 0.086955 | 1.5086 | 1.444
2 | 1 | ANSLu | 1 | 13 | 7 | 261088 | 0.084788 | 1.3566 | 1.4358
2 | 1 | ANSLu | 1 | 1 | 1 | 261089 | 0.086323 | 1.4539 | 1.441
2 | 1 | ANSLu | 1 | 3 | 2 | 261090 | 0.081958 | 1.4612 | 1.4414
2 | 1 | ANSLu | 1 | 15 | 8 | 261091 | 0.087321 | 1.4405 | 1.4403
2 | 1 | ANSLu | 1 | 8 | 4 | 261092 | 0.08633 | 1.4038 | 1.4384
2 | 1 | ANSLu | 1 | 19 | 10 | 261093 | 0.083883 | 1.4906 | 1.443
2 | 1 | ANSLu | 1 | 4 | 2 | 261094 | 0.084024 | 1.4088 | 1.4386
2 | 1 | ANSLu | 1 | 18 | 9 | 261095 | 0.086509 | 1.4942 | 1.4432
2 | 1 | ANSLu | 1 | 12 | 6 | 261096 | 0.08538 | 1.4416 | 1.4404
2 | 1 | ANSLu | 1 | 7 | 4 | 261097 | 0.083355 | 1.4358 | 1.4401
2 | 1 | ANSLu | 1 | 16 | 8 | 261098 | 0.08576 | 1.3988 | 1.4381
2 | 1 | ANSLu | 1 | 11 | 6 | 261099 | 0.08684 | 1.4815 | 1.4425
2 | 1 | ANSLu | 1 | 17 | 9 | 261100 | 0.087174 | 1.3939 | 1.4378
2 | 1 | ANSLu | 1 | 10 | 5 | 261101 | 0.086342 | 1.4099 | 1.4387
2 | 1 | ANSLu | 1 | 20 | 10 | 261102 | 0.082568 | 1.4764 | 1.4422
2 | 1 | ANSLu | 1 | 14 | 7 | 261103 | 0.083925 | 1.411 | 1.4388
Mean | [6 empty] | 0.085578 | 1.4403 | 1.4403
Median | [7 empty] | 1.4411 | 1.4404
SD | [7 empty] | 0.039829 | 0.0021273
RSD | [7 empty] | 2.765% | 0.1477%
RSD Upscale Factor | [7 empty] | 0.05341
Parameters | :
Nominal Mass Value |  | 30 | gm

## Fire Assay
| Analytical results for Au in OREAS 286 (Certified Value 1.4 ppm) | [33 empty] | Certified
Au | Round | Replicate | Lab | Lab | Lab | Lab | Lab | Lab | Lab | Lab | Lab | Lab | Lab | Lab | Lab | Lab | Lab | Lab | Lab | Lab | Lab | Lab | Lab | Lab | Lab | Lab | Lab | Lab | Lab | Lab | Lab | Lab | Lab | Lab | 1
| No | No | 2.00 | 1.01 | 1.02 | 1.03 | 1.04 | 1.05 | 1.06 | 1.08 | 1.09 | 1.10 | 1.11 | 1.12 | 1.13 | 1.14 | 1.15 | 1.16 | 1.17 | 1.18 | 1.19 | 1.20 | 1.21 | 1.22 | 1.23 | 1.24 | 1.25 | 1.26 | 1.27 | 1.28 | 1.29 | 1.30 | 1.31 | 1.32 | ppm
|  |  | INAA | FA*AAS | FA*OES | FA*AAS | FA*OES | FA*AAS | FA*AAS | FA*AAS | FA*AAS | FA*AAS | FA*AAS | FA*OES | FA*AAS | FA*OES | FA*OES | FA*OES | FA*OES | FA*OES | FA*AAS | FA*AAS | FA*AAS | FA*AAS | FA*OES | FA*AAS | FA*AAS | FA*OES | FA*OES | FA*AAS | FA*OES | FA*AAS | FA*AAS | FA*AAS | 2
|  |  | 0.085g | 50g | 30g | 30g | 25g | 30g | 50g | 50g | 30g | 50g | 40g | 30g | 30g | 30g | 30g | 30g | 30g | 30g | 30g | 30g | 30g | 50g | 30g | 30g | 30g | 50g | 25g | 15g | 30g | 40g | 30g | 30g | 3
| 1 | 1 | 1.4539 | 1.41 | 1.4044 | 1.4245 | 1.463 | 1.3167 | 1.474 | 1.42 | 1.46 | 1.31 | 1.39 | 1.46 | 1.398 | 1.4 | 1.35 | 1.395 | 1.445 | 1.435 | 1.4429 | 1.378 | 1.433 | 1.43 | 1.18 | 1.466 | 1.36 | 1.38 | 1.397 | 1.392 | 1.36 | 1.52 | 1.335 | 1.35 | 1
| 1 | 2 | 1.451 | 1.28 | 1.416 | 1.4352 | 1.414 | 1.3919 | 1.44 | 1.39 | 1.45 | 1.31 | 1.39 | 1.4 | 1.412 | 1.405 | 1.375 | 1.395 | 1.425 | 1.46 | 1.4311 | 1.435 | 1.415 | 1.42 | 1.26 | 1.466 | 1.31 | 1.404 | 1.395 | 1.363 | 1.26 | 1.56 | 1.326 | 1.35 | 0
| 1 | 3 | 1.4612 | 1.4 | 1.4328 | 1.4231 | 1.429 | 1.3191 | 1.49 | 1.38 | 1.4 | 1.24 | 1.38 | 1.35 | 1.422 | 1.38 | 1.355 | 1.395 | 1.425 | 1.46 | 1.4434 | 1.358 | 1.42 | 1.42 | 1.34 | 1.445 | 1.37 | 1.418 | 1.405 | 1.381 | 1.31 | 1.52 | 1.393 | 1.37 | 16
| 1 | 4 | 1.4088 | 1.38 | 1.4304 | 1.421 | 1.459 | 1.3573 | 1.46 | 1.36 | 1.41 | 1.11 | 1.39 | 1.43 | 1.414 | 1.38 | 1.345 | 1.39 | 1.425 | 1.455 | 1.4499 | 1.368 | 1.419 | 1.41 | 1.29 | 1.478 | 1.34 | 1.376 | 1.407 | 1.386 | 1.29 | 1.53 | 1.316 | 1.35 | 1.4041
| 1 | 5 | 1.5086 | 1.4 | 1.4476 | 1.4367 | 1.459 | 1.3809 | 1.48 | 1.41 | 1.42 | 1.2 | 1.38 | 1.39 | 1.309 | 1.445 | 1.32 | 1.37 | 1.425 | 1.5 | 1.4355 | 1.384 | 1.425 | 1.41 | 1.24 | 1.47 | 1.31 | 1.377 | 1.399 | 1.408 | 1.25 | 1.52 | 1.349 | 1.39 | 7
| 1 | 6 | 1.419 | 1.43 | 1.4308 | 1.4245 | 1.458 | 1.3146 | 1.44 | 1.41 | 1.33 | 1.29 | 1.4 | 1.48 | 1.367 | 1.44 | 1.345 | 1.395 | 1.425 | 1.49 | 1.4538 | 1.378 | 1.419 | 1.42 | 1.29 | 1.467 | 1.29 | 1.414 | 1.433 | 1.39 | 1.26 | 1.57 | 1.326 | 1.37
|  | 7 | 2.00: 1.4358
|  | 8 | 2.00: 1.4038
|  | 9 | 2.00: 1.4694
|  | 10 | 2.00: 1.4099
|  | 11 | 2.00: 1.4815
|  | 12 | 2.00: 1.4416
|  | 13 | 2.00: 1.3566
|  | 14 | 2.00: 1.411
|  | 15 | 2.00: 1.4405
|  | 16 | 2.00: 1.3988
|  | 17 | 2.00: 1.3939
|  | 18 | 2.00: 1.4942
|  | 19 | 2.00: 1.4906
|  | 20 | 2.00: 1.4764
| Mean |  | 1.4403 | 1.3833 | 1.427 | 1.4275 | 1.447 | 1.3468 | 1.464 | 1.395 | 1.4117 | 1.2433 | 1.3883 | 1.4183 | 1.387 | 1.4083 | 1.3483 | 1.39 | 1.4283 | 1.4667 | 1.4428 | 1.3835 | 1.4218 | 1.4183 | 1.2667 | 1.4653 | 1.33 | 1.3948 | 1.406 | 1.3867 | 1.2883 | 1.5367 | 1.3408 | 1.3633
| Median |  | 1.4411 | 1.4 | 1.4306 | 1.4245 | 1.4585 | 1.3382 | 1.467 | 1.4 | 1.415 | 1.265 | 1.39 | 1.415 | 1.405 | 1.4025 | 1.3475 | 1.395 | 1.425 | 1.46 | 1.4432 | 1.378 | 1.4195 | 1.42 | 1.275 | 1.4665 | 1.325 | 1.392 | 1.402 | 1.388 | 1.275 | 1.525 | 1.3305 | 1.36
| Std Dev. |  | 0.039829 | 0.053166 | 0.014938 | 0.0066814 | 0.020386 | 0.034698 | 0.020976 | 0.022583 | 0.046224 | 0.078401 | 0.0075277 | 0.047924 | 0.042858 | 0.028402 | 0.017795 | 0.01 | 0.008165 | 0.024014 | 0.008519 | 0.026846 | 0.0063377 | 0.0075277 | 0.054283 | 0.010948 | 0.031623 | 0.019395 | 0.014014 | 0.014747 | 0.041673 | 0.022509 | 0.027853 | 0.01633
| Rel.Std.Dev. |  | 2.765% | 3.843% | 1.047% | 0.4681% | 1.409% | 2.576% | 1.433% | 1.619% | 3.274% | 6.306% | 0.5422% | 3.379% | 3.09% | 2.017% | 1.32% | 0.7194% | 0.5716% | 1.637% | 0.5905% | 1.94% | 0.4457% | 0.5307% | 4.286% | 0.7472% | 2.378% | 1.39% | 0.9967% | 1.063% | 3.235% | 1.465% | 2.077% | 1.198%
| PDM3 |  | 2.577% | -1.482% | 1.628% | 1.662% | 3.053% | -4.086% | 4.263% | -0.6507% | 0.5363% | -11.45% | -1.125% | 1.011% | -1.22% | 0.2989% | -3.974% | -1.007% | 1.723% | 4.453% | 2.752% | -1.47% | 1.26% | 1.011% | -9.79% | 4.358% | -5.28% | -0.6625% | 0.1327% | -1.244% | -8.247% | 9.439% | -4.508% | -2.906%
| Z-Score (Absolute) |  | NA | 0.25 | 0.67 | 0.68 | 1.1 | 1.02 | 1.45 | 0 | 0.35 | 3.2 | 0.14 | 0.49 | 0.17 | 0.28 | 0.98 | 0.11 | 0.7 | 1.51 | 1.01 | 0.24 | 0.57 | 0.49 | 2.7 | 1.48 | 1.37 | 0 | 0.23 | 0.18 | 2.25 | 2.99 | 1.14 | 0.67
Note on C31: Z-Scores have been calculated inclusive of individual outliers. In general, laboratory batches are rejected if Z-Score > 2.5.

## PA
| Analytical results for Au in OREAS 286 (Certified Value 1.43 ppm) | [17 empty] | Certified
Au | Round | Replicate | Lab | Lab | Lab | Lab | Lab | Lab | Lab | Lab | Lab | Lab | Lab | Lab | Lab | Lab | Lab | Lab | 1
| No | No | 2.00 | 5.01 | 5.02 | 5.03 | 5.04 | 5.05 | 5.06 | 5.07 | 5.08 | 5.09 | 5.11 | 5.12 | 5.13 | 5.14 | 5.15 | 5.16 | ppm
|  |  | INAA | Raw*PA | Raw*PA | Raw*PA | Raw*PA | Raw*PA | Raw*PA | Raw*PA | Raw*PA | Raw*PA | Raw*PA | Raw*PA | Raw*PA | Raw*PA | Raw*PA | Raw*PA | 2
|  |  | 0.085g | 350g | 350g | 350g | 350g | 350g | 350g | 350g | 350g | 350g | 350g | 350g | 350g | 350g | 350g | 350g | 3
| 1 | 1 | 1.4539 | 1.499 | 1.453 | 1.469 | 1.436 | 1.461 | 1.431 | 1.471 | 1.387 | 1.38 | 1.44 | 1.48 | 1.41 | 1.45 | 1.391 | 1.471 | 1
| 1 | 2 | 1.451 | 1.501 | 1.411 | 1.495 | 1.434 | 1.441 | 1.434 | 1.487 | 1.354 | 1.38 | 1.48 | 1.45 | 1.44 | 1.46 | 1.394 | 1.438 | 0
| 1 | 3 | 1.4612 | 1.489 | 1.423 | 1.476 | 1.437 | 1.436 | 1.352 | 1.424 | 1.514 | 1.32 | 1.5 | 1.39 | 1.29 | 1.39 | 1.427 | 1.474 | 16
| 1 | 4 | 1.4088 | 1.5 | 1.559 | 1.355 | 1.469 | 1.477 | 1.437 | 1.431 | 1.49 | 1.37 | 1.46 | 1.43 | 1.36 | 1.39 | 1.367 | 1.521 | 1.4349
| 1 | 5 | 1.5086 | 1.401 | 1.426 | 1.502 | 1.494 | 1.453 | 1.405 | 1.356 | 1.423 | 1.41 | 1.47 | 1.38 | 1.36 | 1.34 | 1.44 | 1.493 | 9
| 1 | 6 | 1.419 | 1.393 | 1.286 | 1.412 | 1.485 | 1.459 | 1.445 | 1.489 | 1.4 | 1.51 | 1.59 | 1.37 | 1.38 | 1.38 | 1.421 | 1.584
|  | 7 | 2.00: 1.4358
|  | 8 | 2.00: 1.4038
|  | 9 | 2.00: 1.4694
|  | 10 | 2.00: 1.4099
|  | 11 | 2.00: 1.4815
|  | 12 | 2.00: 1.4416
|  | 13 | 2.00: 1.3566
|  | 14 | 2.00: 1.411
|  | 15 | 2.00: 1.4405
|  | 16 | 2.00: 1.3988
|  | 17 | 2.00: 1.3939
|  | 18 | 2.00: 1.4942
|  | 19 | 2.00: 1.4906
|  | 20 | 2.00: 1.4764
| Mean |  | 1.4403 | 1.4638 | 1.4263 | 1.4515 | 1.4592 | 1.4545 | 1.4173 | 1.443 | 1.428 | 1.395 | 1.49 | 1.4167 | 1.3733 | 1.4017 | 1.4067 | 1.4968
| Median |  | 1.4411 | 1.494 | 1.4245 | 1.4725 | 1.453 | 1.456 | 1.4325 | 1.451 | 1.4115 | 1.38 | 1.475 | 1.41 | 1.37 | 1.39 | 1.4075 | 1.4835
| Std Dev. |  | 0.039829 | 0.052009 | 0.087466 | 0.056959 | 0.026977 | 0.014802 | 0.034749 | 0.050813 | 0.061977 | 0.063482 | 0.052915 | 0.043665 | 0.051251 | 0.04535 | 0.027237 | 0.050689
| Rel.Std.Dev. |  | 2.765% | 3.553% | 6.132% | 3.924% | 1.849% | 1.018% | 2.452% | 3.521% | 4.34% | 4.551% | 3.551% | 3.082% | 3.732% | 3.235% | 1.936% | 3.386%
| PDM3 |  | 0.3762% | 2.015% | -0.5986% | 1.155% | 1.69% | 1.364% | -1.226% | 0.5629% | -0.4824% | -2.782% | 3.838% | -1.272% | -4.292% | -2.318% | -1.969% | 4.315%
| Z-Score (Absolute) |  | NA | 0.92 | 0.04 | 0.6 | 0.8 | 0.68 | 0.27 | 0.38 | 0 | 0.85 | 1.59 | 0.29 | 1.4 | 0.67 | 0.55 | 1.76
Note on C31: Z-Scores have been calculated inclusive of individual outliers. In general, laboratory batches are rejected if Z-Score > 2.5.

## AR Digest 10-50g
| Analytical results for Au in OREAS 286 (Certified Value 1.37 ppm) | [24 empty] | Certified
Au | Round | Replicate | Lab | Lab | Lab | Lab | Lab | Lab | Lab | Lab | Lab | Lab | Lab | Lab | Lab | Lab | Lab | Lab | Lab | Lab | Lab | Lab | Lab | Lab | Lab | 1
| No | No | 2.00 | 1.01 | 1.04 | 1.08 | 1.09 | 1.10 | 1.11 | 1.12 | 1.13 | 1.14 | 1.15 | 1.16 | 1.17 | 1.18 | 1.19 | 1.21 | 1.22 | 1.23 | 1.24 | 1.25 | 1.26 | 1.28 | 1.32 | ppm
|  |  | INAA | AR*AAS | AR*MS | AR*AAS | AR*MS | AR*AAS | AR*AAS | AR*AAS | AR*MS | AR*MS | AR*MS | AR*MS | AR*AAS | AR*MS | AR*MS | AR*MS | AR*AAS | AR*MS | AR*MS | AR*MS | AR*MS | AR*AAS | AR*AAS | 2
|  |  | 0.085g | 50g | 25g | 50g | 30g | 50g | 30g | 10g | 15g | 25g | 25g | 25g | 25g | 25g | 25g | 25g | 30g | 25g | 15g | 25g | 10g | 50g | 30g | 3
| 1 | 1 | 1.4539 | 1.24 | 1.447 | 1.42 | 1.33 | 1.2 | 1.37 | 1.4 | 1.3061 | 1.49 | 1.3 | 1.41 | 1.49 | 1.46 | 1.4489 | 1.273 | 1.33 | 1.29 | 1.3005 | > 0.5 | 1.412 | 1.444 | 1.42 | 1
| 1 | 2 | 1.451 | 1.26 | 1.417 | 1.36 | 1.34 | 1.2 | 1.37 | 1.38 | 1.3585 | 1.48 | 1.24 | 1.43 | 1.5 | 1.52 | 1.4578 | 1.31 | 1.33 | 1.29 | 1.3419 | > 0.5 | 1.33 | 1.414 | 1.53 | 0
| 1 | 3 | 1.4612 | 1.19 | 1.409 | 1.4 | 1.35 | 1.23 | 1.38 | 1.38 | 1.3936 | 1.49 | 1.34 | 1.43 | 1.48 | 1.51 | 1.4682 | 1.269 | 1.3 | 1.29 | 1.3451 | > 0.5 | 1.323 | 1.418 | 1.13 | 16
| 1 | 4 | 1.4088 | 1.17 | 1.389 | 1.4 | 1.39 | 1.04 | 1.37 | 1.41 | 1.3202 | 1.49 | 1.31 | 1.43 | 1.49 | 1.45 | 1.4688 | 1.306 | 1.32 | 1.25 | 1.3587 | > 0.5 | 1.346 | 1.397 | 1.13 | 1.3669
| 1 | 5 | 1.5086 | 1.19 | 1.424 | 1.32 | 1.35 | 1.21 | 1.38 | 1.39 | 1.3192 | 1.51 | 1.31 | 1.44 | 1.52 | 1.51 | 1.4493 | 1.314 | 1.3 | 1.29 | 1.3773 | > 0.5 | 1.351 | 1.444 | 1.39 | 11
| 1 | 6 | 1.419 | 1.28 | 1.432 | 1.42 | 1.31 | 1.04 | 1.38 | 1.41 | 1.399 | 1.46 | 1.29 | 1.42 | 1.47 | 1.48 | 1.4609 | 1.277 | 1.33 | 1.3 | 1.3947 | > 0.5 | 1.349 | 1.429 | 1.32
|  | 7 | 2.00: 1.4358
|  | 8 | 2.00: 1.4038
|  | 9 | 2.00: 1.4694
|  | 10 | 2.00: 1.4099
|  | 11 | 2.00: 1.4815
|  | 12 | 2.00: 1.4416
|  | 13 | 2.00: 1.3566
|  | 14 | 2.00: 1.411
|  | 15 | 2.00: 1.4405
|  | 16 | 2.00: 1.3988
|  | 17 | 2.00: 1.3939
|  | 18 | 2.00: 1.4942
|  | 19 | 2.00: 1.4906
|  | 20 | 2.00: 1.4764
| Mean |  | 1.4403 | 1.2217 | 1.4197 | 1.3867 | 1.345 | 1.1533 | 1.375 | 1.395 | 1.3494 | 1.4867 | 1.2983 | 1.4267 | 1.4917 | 1.4883 | 1.459 | 1.2915 | 1.3183 | 1.285 | 1.353 |  | 1.3518 | 1.4243 | 1.32
| Median |  | 1.4411 | 1.215 | 1.4205 | 1.4 | 1.345 | 1.2 | 1.375 | 1.395 | 1.3394 | 1.49 | 1.305 | 1.43 | 1.49 | 1.495 | 1.4593 | 1.2915 | 1.325 | 1.29 | 1.3519 |  | 1.3475 | 1.4235 | 1.355
| Std Dev. |  | 0.039829 | 0.04446 | 0.019896 | 0.039328 | 0.026646 | 0.088468 | 0.0054772 | 0.013784 | 0.040339 | 0.01633 | 0.033116 | 0.010328 | 0.017224 | 0.029269 | 0.0087114 | 0.020579 | 0.01472 | 0.017607 | 0.032569 |  | 0.03153 | 0.018381 | 0.16199
| Rel.Std.Dev. |  | 2.765% | 3.639% | 1.401% | 2.836% | 1.981% | 7.671% | 0.3983% | 0.9881% | 2.989% | 1.098% | 2.551% | 0.7239% | 1.155% | 1.967% | 0.5971% | 1.593% | 1.117% | 1.37% | 2.407% |  | 2.332% | 1.291% | 12.27%
| PDM3 |  | 5.374% | -10.62% | 3.863% | 1.449% | -1.599% | -15.62% | 0.5953% | 2.059% | -1.275% | 8.765% | -5.014% | 4.375% | 9.131% | 8.887% | 6.74% | -5.514% | -3.55% | -5.989% | -1.012% |  | -1.1% | 4.205% | -3.428%
| Z-Score (Absolute) |  | NA | 1.44 | 0.73 | 0.37 | 0.09 | 2.19 | 0.24 | 0.46 | 0.04 | 1.46 | 0.6 | 0.81 | 1.52 | 1.48 | 1.16 | 0.67 | 0.38 | 0.75 | 0 | NA | 0.01 | 0.78 | 0.36
Note on C31: Z-Scores have been calculated inclusive of individual outliers. In general, laboratory batches are rejected if Z-Score > 2.5.

## CNL
| Analytical results for Au in OREAS 286 (Certified Value 1.37 ppm) | [23 empty] | Certified
Au | Round | Replicate | Lab | Lab | Lab | Lab | Lab | Lab | Lab | Lab | Lab | Lab | Lab | Lab | Lab | Lab | Lab | Lab | Lab | Lab | Lab | Lab | Lab | Lab | 1
| No | No | 2.00 | 1.01 | 1.02 | 1.03 | 1.04 | 1.05 | 1.06 | 1.07 | 1.08 | 1.09 | 1.11 | 1.12 | 1.13 | 1.14 | 1.15 | 1.16 | 1.19 | 1.20 | 1.21 | 1.22 | 1.31 | 1.32 | ppm
|  |  | INAA | CNL*AAS | CNL*AAS | CNL*OES/AAS | CNL*MS | CNL*AAS | CNL*AAS | CNL*AAS | CNL*AAS | CNL*MS | CNL*MS | CNL*OES | CNL*AAS | CNL*AAS | CNL*AAS | CNL*AAS | CNL*AAS | CNL*AAS | CNL*AAS | CNL*AAS | CNL*AAS | CNL*AAS | 2
|  |  | 0.085g | 200g | 200g | 200g | 200g | 200g | 200g | 200g | 50g | 50g | 50g | 30g | 30g | 30g | 30g | 30g | 20g | 15g | 05g | 05g | 15g | 200g | 3
| 1 | 1 | 1.4539 | 1.1 | 1.274 | 1.3613 | 1.38 | 1.3465 | 1.35 | 1.4115 | 1.39 | 1.5 | 1.39 | 1.39 | 1.45 | 1.51 | 1.27 | 1.3 | 1.3153 | 1.31 | 1.41 | 1.3 | 1.32 | 1.055 | 1
| 1 | 2 | 1.451 | 0.96 | 1.2556 | 1.3427 | 1.37 | 1.38 | 1.32 | 1.4243 | 1.35 | 1.42 | 1.4 | 1.4 | 1.42 | 1.53 | 1.21 | 1.36 | 1.2926 | 1.32 | 1.39 | 1.3 | 1.26 | 1.199 | 0
| 1 | 3 | 1.4612 | 1.15 | 1.265 | 1.3347 | 1.41 | 1.3632 | 1.33 | 1.4107 | 1.35 | 1.46 | 1.4 | 1.4 | 1.46 | 1.51 | 1.3 | 1.32 | 1.344 | 1.36 | 1.39 | 1.3 | 1.32 | 1.091 | 16
| 1 | 4 | 1.4088 | 0.96 | 1.278 | 1.3222 | 1.41 | 1.37 | 1.31 | 1.4164 | 1.37 | 1.47 | 1.37 | 1.38 | 1.45 | 1.48 | 1.28 | 1.27 | 1.3147 | 1.3 | 1.41 | 1.3 | 1.25 | 1.053 | 1.3667
| 1 | 5 | 1.5086 | 1.06 | 1.265 | 1.3409 | 1.35 | 1.3838 | 1.44 | 1.3963 | 1.36 | 1.47 | 1.37 | 1.39 | 1.42 | 1.49 | 1.28 | 1.31 | 1.3593 | 1.3 | 1.41 | 1.3 | 1.31 | 1.236 | 13
| 1 | 6 | 1.419 | 1.14 | 1.246 | 1.3206 | 1.35 | 1.3807 | 1.33 | 1.3916 | 1.36 | 1.47 | 1.37 | 1.41 | 1.44 | 1.51 | 1.3 | 1.36 | 1.3463 | 1.28 | 1.4 | 1.3 | 1.31 | 1.131
|  | 7 | 2.00: 1.4358
|  | 8 | 2.00: 1.4038
|  | 9 | 2.00: 1.4694
|  | 10 | 2.00: 1.4099
|  | 11 | 2.00: 1.4815
|  | 12 | 2.00: 1.4416
|  | 13 | 2.00: 1.3566
|  | 14 | 2.00: 1.411
|  | 15 | 2.00: 1.4405
|  | 16 | 2.00: 1.3988
|  | 17 | 2.00: 1.3939
|  | 18 | 2.00: 1.4942
|  | 19 | 2.00: 1.4906
|  | 20 | 2.00: 1.4764
| Mean |  | 1.4403 | 1.0617 | 1.2639 | 1.3371 | 1.3783 | 1.3707 | 1.3467 | 1.4085 | 1.3633 | 1.465 | 1.3833 | 1.395 | 1.44 | 1.505 | 1.2733 | 1.32 | 1.3287 | 1.3117 | 1.4017 | 1.3 | 1.295 | 1.1275
| Median |  | 1.4411 | 1.08 | 1.265 | 1.3378 | 1.375 | 1.375 | 1.33 | 1.4111 | 1.36 | 1.47 | 1.38 | 1.395 | 1.445 | 1.51 | 1.28 | 1.315 | 1.3297 | 1.305 | 1.405 | 1.3 | 1.31 | 1.111
| Std Dev. |  | 0.039829 | 0.084951 | 0.011769 | 0.015046 | 0.027142 | 0.014144 | 0.04761 | 0.01233 | 0.015055 | 0.025884 | 0.015055 | 0.010488 | 0.016733 | 0.017607 | 0.033267 | 0.035214 | 0.025124 | 0.027142 | 0.0098319 | 0 | 0.031464 | 0.076204
| Rel.Std.Dev. |  | 2.765% | 8.002% | 0.9311% | 1.125% | 1.969% | 1.032% | 3.535% | 0.8754% | 1.104% | 1.767% | 1.088% | 0.7518% | 1.162% | 1.17% | 2.613% | 2.668% | 1.891% | 2.069% | 0.7014% | 0% | 2.43% | 6.759%
| PDM3 |  | 5.39% | -22.32% | -7.517% | -2.165% | 0.854% | 0.2963% | -1.463% | 3.06% | -0.2435% | 7.196% | 1.22% | 2.074% | 5.366% | 10.12% | -6.829% | -3.414% | -2.777% | -4.024% | 2.561% | -4.878% | -5.244% | -17.5%
| Z-Score (Absolute) |  | NA | 4.4 | 1.36 | 0.27 | 0.35 | 0.24 | 0.12 | 0.8 | 0.12 | 1.65 | 0.42 | 0.6 | 1.27 | 2.25 | 1.22 | 0.52 | 0.39 | 0.65 | 0.7 | NA | 0.9 | 3.41
Results from laboratory 1.22 were removed due to their 0.1 ppm reading resolution.
Note on C31: Z-Scores have been calculated inclusive of individual outliers. In general, laboratory batches are rejected if Z-Score > 2.5.

## 4-Acid
| Analytical results for Ag in OREAS 286 (Certified Value 0.095 ppm) | [27 empty] | Certified
Ag | Round | Replicate | Lab | Lab | Lab | Lab | Lab | Lab | Lab | Lab | Lab | Lab | Lab | Lab | Lab | Lab | Lab | Lab | Lab | Lab | Lab | Lab | Lab | Lab | Lab | Lab |  |  | 1
| No | No | 1.03 | 1.04 | 1.09 | 1.10 | 1.11 | 1.12 | 1.13 | 1.14 | 1.15 | 1.16 | 1.17 | 1.18 | 1.19 | 1.20 | 1.21 | 1.22 | 1.23 | 1.24 | 1.25 | 1.26 | 1.27 | 1.29 | 1.31 | 1.32 |  |  | ppm
|  |  | 4A*MS | 4A*MS | 4A*OES/MS | 4A*OES | 4A*OES | 4A*OES/MS | 4A*MS | 4A*OES/MS | 4A*OES/MS | 4A*OES/MS | 4A*OES/MS | 4A*OES/MS | 4A*OES | 4A*OES/MS | 4A*OES/MS | 4A*MS | 4A*OES/MS | 4A*MS | 4A*MS | 4A*MS | 4A*MS | 4A*OES/MS | 4A*MS | 4A*OES/MS |  |  | 3
3
| 1 | 1 | 0.1793 | 0.09 | < 0.3 | < 0.1 | < 0.5 | < 0.3 | 0.05 | 0.09 | 0.1 | 0.08 | 0.1 | 0.06 | < 0.1 | < 0.1 | 0.23 | 0.1 | 0.1 | < 0.1 | 0.11 | 0.1 | 0.09 | 2.8 | 0.271 | 0.09 |  |  | 1
| 1 | 2 | 0.16755 | 0.09 | < 0.3 | < 0.1 | < 0.5 | < 0.3 | 0.06 | 0.08 | 0.1 | 0.1 | 0.09 | 0.05 | < 0.1 | < 0.1 | 0.26 | 0.1 | 0.11 | < 0.1 | 0.11 | 0.1 | 0.09 | 2.4 | 0.243 | 0.1 |  |  | 22
| 1 | 3 | 0.15835 | 0.1 | < 0.3 | < 0.1 | < 0.5 | < 0.3 | 0.09 | 0.08 | 0.1 | 0.1 | 0.08 | 0.07 | 0.10294 | < 0.1 | 0.24 | < 0.1 | 0.09 | < 0.1 | 0.11 | 0.1 | 0.08 | 2.4 | 0.23 | 0.1 |  |  | 16
| 1 | 4 | 0.16082 | 0.11 | < 0.3 | < 0.1 | < 0.5 | < 0.3 | 0.06 | 0.1 | 0.09 | 0.11 | 0.1 | 0.06 | 0.10398 | < 0.1 | 0.24 | 0.1 | 0.1 | < 0.1 | 0.12 | 0.09 | 0.09 | 2.5 | 0.26 | 0.1 |  |  | 0.09525
| 1 | 5 | 0.15511 | 0.1 | < 0.3 | < 0.1 | < 0.5 | < 0.3 | 0.07 | 0.09 | 0.1 | 0.08 | 0.09 | 0.04 | 0.10385 | < 0.1 | 0.22 | < 0.1 | 0.09 | < 0.1 | 0.13 | 0.1 | 0.08 | 3.1 | 0.24 | 0.1 |  |  | 15
| 1 | 6 | 0.16789 | 0.1 | 0.4 | < 0.1 | < 0.5 | < 0.3 | 0.08 | 0.09 | 0.1 | 0.08 | 0.1 | 0.05 | < 0.1 | < 0.1 | 0.23 | 0.1 | 0.09 | < 0.1 | 0.12 | 0.08 | 0.13 | 2.4 | 0.24 | 0.1
| Mean |  | 0.16484 | 0.098333 | 0.4 |  |  |  | 0.068333 | 0.088333 | 0.098333 | 0.091667 | 0.093333 | 0.055 | 0.10359 |  | 0.23667 | 0.1 | 0.096667 |  | 0.11667 | 0.095 | 0.093333 | 2.6 | 0.24733 | 0.098333
| Median |  | 0.16419 | 0.1 | 0.4 |  |  |  | 0.065 | 0.09 | 0.1 | 0.09 | 0.095 | 0.055 | 0.10385 |  | 0.235 | 0.1 | 0.095 |  | 0.115 | 0.1 | 0.09 | 2.45 | 0.2415 | 0.1
| Std Dev. |  | 0.0087034 | 0.0075277 |  |  |  |  | 0.01472 | 0.0075277 | 0.0040825 | 0.013292 | 0.008165 | 0.010488 | 0.00056417 |  | 0.013663 | 0 | 0.008165 |  | 0.008165 | 0.0083666 | 0.018619 | 0.28983 | 0.015148 | 0.0040825
| Rel.Std.Dev. |  | 5.28% | 7.655% |  |  |  |  | 21.54% | 8.522% | 4.152% | 14.5% | 8.748% | 19.07% | 0.5446% |  | 5.773% | 0% | 8.447% |  | 6.999% | 8.807% | 19.95% | 11.15% | 6.125% | 4.152%
| PDM3 |  | 73.06% | 3.237% | 319.9% |  |  |  | -28.26% | -7.262% | 3.237% | -3.762% | -2.013% | -42.26% | 8.753% |  | 148.5% | 4.987% | 1.487% |  | 22.48% | -0.2628% | -2.013% | 2630% | 159.7% | 3.237%
| Z-Score (Absolute) |  | 1.93 | 0.07 | 2.67 | 1.28 | 4.3 | 1.51 | 0.77 | 0.21 | 0.07 | 0.12 | 0.07 | 1.14 | 0.53 | 1.28 | 3.93 | 0.35 | 0.02 | 1.28 | 0.58 | 0.02 | 0.07 | 69.87 | 4.23 | 0.07
| Analytical results for Al in OREAS 286 (Certified Value 7.63 wt.%) | [27 empty] | Certified
Al | Round | Replicate | Lab | Lab | Lab | Lab | Lab | Lab | Lab | Lab | Lab | Lab | Lab | Lab | Lab | Lab | Lab | Lab | Lab | Lab | Lab | Lab | Lab | Lab | Lab | Lab | Lab |  | 1
| No | No | 1.02 | 1.03 | 1.04 | 1.09 | 1.10 | 1.11 | 1.12 | 1.13 | 1.14 | 1.15 | 1.16 | 1.17 | 1.18 | 1.19 | 1.20 | 1.21 | 1.22 | 1.23 | 1.24 | 1.25 | 1.26 | 1.27 | 1.29 | 1.31 | 1.32 |  | wt.%
|  |  | 4A*OES | 4A*MS | 4A*OES | 4A*OES/MS | 4A*OES | 4A*OES | 4A*OES/MS | 4A*MS | 4A*OES/MS | 4A*OES/MS | 4A*OES/MS | 4A*OES/MS | 4A*OES/MS | 4A*OES | 4A*OES/MS | 4A*OES/MS | 4A*OES | 4A*OES/MS | 4A*MS | 4A*OES/MS | 4A*OES | 4A*MS | 4A*OES/MS | 4A*MS | 4A*OES/MS |  | 2
3
| 1 | 1 | 7.6994 | 7.2299 | 7.9018 | 7.37 | 7.6086 | 7.74 | 7.2341 | 7.78 | 7.58 | 7.91 | 7.33 | 7.35 | 7.53 | 7.7436 | 6.44 | 7.13 | 7.43 | 7.48 | 7.82 | 7.8 | 8.014 | 8.1414 | 8.31 | 7.99 | 5.79 |  | 1
| 1 | 2 | 7.7743 | 7.4257 | 7.8648 | 7.42 | 7.7211 | 7.74 | 7.1387 | 7.51 | 7.4 | 7.91 | 7.51 | 7.37 | 7.55 | 7.7175 | 6.24 | 7.23 | 7.35 | 7.42 | 7.58 | 7.79 | 7.9916 | 7.9549 | 8.41 | 7.59 | 5.77 |  | 0
| 1 | 3 | 7.6951 | 7.5365 | 7.9849 | 7.48 | 7.512 | 7.85 | 7.0957 | 7.59 | 7.21 | 7.75 | 7.44 | 7.26 | 7.7 | 7.7635 | 6.52 | 7.11 | 7.92 | 7.71 | 7.42 | 7.78 | 8.2129 | 7.919 | 8.15 | 8.38 | 5.88 |  | 16
| 1 | 4 | 7.6618 | 7.6303 | 8.0945 | 7.37 | 7.468 | 7.8 | 7.0527 | 7.63 | 7.56 | 7.64 | 7.65 | 7.54 | 7.49 | 7.6641 | 6.21 | 6.93 | 7.53 | 7.48 | 7.59 | 7.78 | 8.1646 | 7.9533 | 8.36 | 7.66 | 5.84 |  | 7.6335
| 1 | 5 | 7.7024 | 7.5442 | 7.9441 | 7.5 | 7.5754 | 7.69 | 7.0711 | 7.19 | 7.67 | 7.91 | 7.36 | 7.2 | 7.49 | 7.6651 | 6.34 | 7.16 | 7.65 | 7.63 | 7.55 | 7.86 | 8.1254 | 7.8145 | 8.36 | 8.44 | 5.83 |  | 16
| 1 | 6 | 7.6766 | 7.687 | 8.086 | 7.4 | 7.5554 | 7.65 | 7.2284 | 7.89 | 7.59 | 8.05 | 7.67 | 7.11 | 7.55 | 7.6821 | 6.08 | 7.22 | 7.94 | 7.71 | 7.55 | 7.89 | 8.0347 | 7.724 | 8.31 | 8.49 | 6
| Mean |  | 7.7016 | 7.5089 | 7.9794 | 7.4233 | 7.5734 | 7.745 | 7.1368 | 7.5983 | 7.5017 | 7.8617 | 7.4933 | 7.305 | 7.5517 | 7.706 | 6.305 | 7.13 | 7.6367 | 7.5717 | 7.585 | 7.8167 | 8.0905 | 7.9178 | 8.3167 | 8.0917 | 5.8517
| Median |  | 7.6973 | 7.5404 | 7.9645 | 7.41 | 7.5654 | 7.74 | 7.1172 | 7.61 | 7.57 | 7.91 | 7.475 | 7.305 | 7.54 | 7.6998 | 6.29 | 7.145 | 7.59 | 7.555 | 7.565 | 7.795 | 8.08 | 7.9361 | 8.335 | 8.185 | 5.835
| Std Dev. |  | 0.038851 | 0.16324 | 0.094913 | 0.055377 | 0.087477 | 0.072319 | 0.078664 | 0.24236 | 0.16798 | 0.14428 | 0.14376 | 0.15003 | 0.077567 | 0.042057 | 0.16097 | 0.109 | 0.24849 | 0.12766 | 0.13035 | 0.046762 | 0.089931 | 0.14203 | 0.089815 | 0.40286 | 0.082321
| Rel.Std.Dev. |  | 0.5045% | 2.174% | 1.189% | 0.746% | 1.155% | 0.9337% | 1.102% | 3.19% | 2.239% | 1.835% | 1.918% | 2.054% | 1.027% | 0.5458% | 2.553% | 1.529% | 3.254% | 1.686% | 1.718% | 0.5982% | 1.112% | 1.794% | 1.08% | 4.979% | 1.407%
| PDM3 |  | 0.8919% | -1.632% | 4.53% | -2.753% | -0.7874% | 1.46% | -6.507% | -0.461% | -1.727% | 2.989% | -1.836% | -4.304% | -1.072% | 0.9493% | -17.4% | -6.596% | 0.0412% | -0.8103% | -0.6356% | 2.399% | 5.987% | 3.725% | 8.949% | 6.002% | -23.34%
| Z-Score (Absolute) |  | 0.49 | 0.32 | 1.64 | 0.67 | 0.05 | 0.67 | 1.87 | 0.06 | 0.35 | 1.15 | 0.38 | 1.17 | 0.14 | 0.5 | 5.34 | 1.9 | 0.22 | 0.06 | 0 | 0.97 | 2.11 | 1.39 | 3.06 | 2.11 | 7.23
| Analytical results for As in OREAS 286 (Certified Value 549 ppm) | [27 empty] | Certified
As | Round | Replicate | Lab | Lab | Lab | Lab | Lab | Lab | Lab | Lab | Lab | Lab | Lab | Lab | Lab | Lab | Lab | Lab | Lab | Lab | Lab | Lab | Lab | Lab | Lab | Lab | Lab |  | 1
| No | No | 1.03 | 1.04 | 1.09 | 1.10 | 1.11 | 1.12 | 1.13 | 1.14 | 1.15 | 1.16 | 1.17 | 1.18 | 1.19 | 1.20 | 1.21 | 1.22 | 1.23 | 1.24 | 1.25 | 1.26 | 1.27 | 1.28 | 1.29 | 1.31 | 1.32 |  | ppm
|  |  | 4A*MS | 4A*MS | 4A*OES/MS | 4A*OES | 4A*OES | 4A*OES/MS | 4A*MS | 4A*OES/MS | 4A*OES/MS | 4A*OES/MS | 4A*OES/MS | 4A*OES/MS | 4A*OES | 4A*OES/MS | 4A*OES/MS | 4A*MS | 4A*OES/MS | 4A*MS | 4A*MS | 4A*OES | 4A*MS | 4A*OES/MS | 4A*OES/MS | 4A*MS | 4A*OES/MS |  | 0
0
| 1 | 1 | 522.4354 | 565.2 | 534 | 302.6786 | 553 | 595.8 | 542.2 | 533 | 557 | 516 | 562 | 539 | 550.1948 | 87.7 | 553 | 561 | 582 | 525 | 540 | 564 | 564.1 | 562.13 | 567 | 584 | 542 |  | 1
| 1 | 2 | 530.8506 | 570.2 | 512 | 380.3369 | 544 | 592.5 | 523.1 | 525 | 558 | 507 | 543 | 537 | 529.406 | 93.7 | 534 | 561 | 584 | 499 | 551 | 566 | 547.1 | 538.95 | 583 | 299 | 555 |  | 12
| 1 | 3 | 525.0114 | 571 | 519 | 224.6933 | 561 | 596.3 | 530.1 | 523 | 548 | 503 | 543 | 549 | 538.2511 | 98.9 | 559 | 558 | 574 | 501 | 548 | 558 | 546.4 |  | 553 | 503 | 544 |  | 16
| 1 | 4 | 547.4575 | 577.2 | 516 | 289.3365 | 558 | 572.9 | 530.2 | 533 | 541 | 532 | 555 | 533 | 532.5857 | 84.5 | 549 | 548 | 579 | 514 | 532 | 554 | 540.1 | 546.94 | 561 | 548 | 558 |  | 548.5301
| 1 | 5 | 529.7752 | 578.4 | 540 | 354.7178 | 551 | 572.2 | 554.2 | 539 | 558 | 513 | 541 | 533 | 556.1838 | 87.2 | 554 | 539 | 575 | 497 | 565 | 559 | 542.7 | 537.21 | 576 | 592 | 535 |  | 17
| 1 | 6 | 536.9075 | 578.6 | 534 | 308.6814 | 541 | 583.4 | 546.1 | 535 | 563 | 525 | 536 | 536 | 555.9241 | 74.8 | 543 | 563 | 573 | 515 | 555 | 562 | 539.6 | 571.85 | 586 | 602 | 548
| Mean |  | 532.0729 | 573.4333 | 525.8333 | 310.0741 | 551.3333 | 585.5167 | 537.65 | 531.3333 | 554.1667 | 516 | 546.6667 | 537.8333 | 543.7576 | 87.8 | 548.6667 | 555 | 577.8333 | 508.5 | 548.5 | 560.5 | 546.6667 | 551.416 | 571 | 521.3333 | 547
| Median |  | 530.3129 | 574.1 | 526.5 | 305.68 | 552 | 587.95 | 536.2 | 533 | 557.5 | 514.5 | 543 | 536.5 | 544.223 | 87.45 | 551 | 559.5 | 577 | 507.5 | 549.5 | 560.5 | 544.55 | 546.94 | 571.5 | 566 | 546
| Std Dev. |  | 9.0507 | 5.472 | 11.5658 | 54.2337 | 7.7632 | 11.0615 | 11.7492 | 6.121 | 8.085 | 10.9179 | 9.7707 | 5.947 | 11.8741 | 8.2253 | 8.9592 | 9.4868 | 4.535 | 11.1669 | 11.5369 | 4.3704 | 9.0882 | 15.0797 | 12.9151 | 114.8106 | 8.5323
| Rel.Std.Dev. |  | 1.701% | 0.9543% | 2.2% | 17.49% | 1.408% | 1.889% | 2.185% | 1.152% | 1.459% | 2.116% | 1.787% | 1.106% | 2.184% | 9.368% | 1.633% | 1.709% | 0.7848% | 2.196% | 2.103% | 0.7797% | 1.662% | 2.735% | 2.262% | 22.02% | 1.56%
| PDM3 |  | -3% | 4.54% | -4.138% | -43.47% | 0.511% | 6.743% | -1.984% | -3.135% | 1.028% | -5.93% | -0.3397% | -1.95% | -0.8701% | -83.99% | 0.02489% | 1.179% | 5.342% | -7.298% | -0.005494% | 2.182% | -0.3397% | 0.5261% | 4.096% | -4.958% | -0.279%
| Z-Score (Absolute) |  | 0.71 | 1.3 | 1.02 | 11.53 | 0.23 | 1.89 | 0.44 | 0.75 | 0.37 | 1.49 | 0 | 0.43 | 0.14 | 22.37 | 0.1 | 0.41 | 1.52 | 1.86 | 0.09 | 0.67 | 0 | 0.23 | 1.19 | 1.23 | 0.02
| Analytical results for B in OREAS 286 (Indicative Value 10.5 ppm) | [27 empty] | Indicative
B | Round | Replicate | 1.03: Lab; 1.04: Lab |  | 1
| No | No | 1.03: 1.10; 1.04: 1.11 |  | ppm
|  |  | 1.03: 4A*OES; 1.04: 4A*OES |  | 1
1
| 1 | 1 | 1.04: 19 |  | 1
| 1 | 2 | 1.03: 0.95; 1.04: 19 |  | 1
| 1 | 3 | 1.03: 1.2639; 1.04: 21 |  | 16
| 1 | 4 | 1.03: 2.9557; 1.04: 21 |  | 10.4923
| 1 | 5 | 1.03: 0.883; 1.04: 20 |  | 7
| 1 | 6 | 1.03: 0.8413; 1.04: 20
| Mean |  | 1.03: 1.3788; 1.04: 20
| Median |  | 1.03: 0.95; 1.04: 20
| Std Dev. |  | 1.03: 0.897; 1.04: 0.89443
| Rel.Std.Dev. |  | 1.03: 65.06%; 1.04: 4.472%
| PDM3 |  | 1.03: -86.86%; 1.04: 90.62%
| Z-Score (Absolute) |  | 1.03: 0.67; 1.04: 0.67
| Analytical results for Ba in OREAS 286 (Certified Value 993 ppm) | [27 empty] | Certified
Ba | Round | Replicate | Lab | Lab | Lab | Lab | Lab | Lab | Lab | Lab | Lab | Lab | Lab | Lab | Lab | Lab | Lab | Lab | Lab | Lab | Lab | Lab | Lab | Lab | Lab | Lab |  |  | 1
| No | No | 1.03 | 1.04 | 1.09 | 1.10 | 1.11 | 1.12 | 1.13 | 1.14 | 1.15 | 1.16 | 1.17 | 1.18 | 1.19 | 1.20 | 1.21 | 1.22 | 1.23 | 1.24 | 1.25 | 1.26 | 1.27 | 1.29 | 1.31 | 1.32 |  |  | ppm
|  |  | 4A*MS | 4A*MS | 4A*OES/MS | 4A*OES | 4A*OES | 4A*OES/MS | 4A*MS | 4A*OES/MS | 4A*OES/MS | 4A*OES/MS | 4A*OES/MS | 4A*OES/MS | 4A*OES | 4A*OES/MS | 4A*OES/MS | 4A*MS | 4A*OES/MS | 4A*MS | 4A*OES/MS | 4A*OES | 4A*MS | 4A*OES/MS | 4A*MS | 4A*OES/MS |  |  | 0
0
| 1 | 1 | 960.6299 | 1000 | 1050 | 962.9888 | 924 | 1148 | 1042 | 1000 | 1040 | 980 | 1030 | 1030 | 1053.2777 | > 1000 | 933 | 944 | 1080 | 987 | 983 | 1005 | 1043.1 | 1020 | 942 | 989 |  |  | 1
| 1 | 2 | 981.1877 | 1003.4 | 1050 | 974.6266 | 926 | 1137 | 1000 | 990 | 1020 | 960 | 1010 | 1040 | 1027.1721 | > 1000 | 897 | 937 | 1050 | 963 | 982 | 1000 | 1008 | 1020 | 902 | 972 |  |  | 13
| 1 | 3 | 991.1397 | 1002.9 | 1030 | 949.1051 | 937 | 1146 | 1021 | 970 | 1000 | 970 | 1000 | 1060 | 1021.1681 | > 1000 | 925 | 943 | 1040 | 956 | 981 | 1026 | 1012.7 | 1000 | 990 | 979 |  |  | 16
| 1 | 4 | 989.7072 | 1013.4 | 1070 | 962.1606 | 932 | 1122 | 1027 | 990 | 990 | 1000 | 1040 | 1020 | 1045.6411 | > 1000 | 880 | 930 | 1040 | 980 | 985 | 1020 | 1002.3 | 1010 | 910 | 987 |  |  | 993.4309
| 1 | 5 | 1001.337 | 1020.5 | 1100 | 953.0224 | 926 | 1125 | 963 | 1000 | 1030 | 960 | 1000 | 1010 | 1061.4343 | > 1000 | 908 | 949 | 1030 | 953 | 993 | 1014 | 997.4 | 1020 | 960 | 982 |  |  | 18
| 1 | 6 | 1002.6981 | 1028.9 | 1080 | 961.4719 | 915 | 1139 | 1056 | 1000 | 1040 | 990 | 990 | 1020 | 1051.7269 | > 1000 | 942 | 928 | 1050 | 939 | 996 | 1008 | 990 | 1050 | 980 | 1022
| Mean |  | 987.7832 | 1011.5167 | 1063.3333 | 960.5626 | 926.6667 | 1136.1667 | 1018.1667 | 991.6667 | 1020 | 976.6667 | 1011.6667 | 1030 | 1043.4034 |  | 914.1667 | 938.5 | 1048.3333 | 963 | 986.6667 | 1012.1667 | 1008.9167 | 1020 | 947.3333 | 988.5
| Median |  | 990.4234 | 1008.4 | 1060 | 961.8162 | 926 | 1138 | 1024 | 995 | 1025 | 975 | 1005 | 1025 | 1048.684 |  | 916.5 | 940 | 1045 | 959.5 | 984 | 1011 | 1005.15 | 1020 | 951 | 984.5
| Std Dev. |  | 15.5044 | 11.4821 | 25.0333 | 8.8904 | 7.4744 | 10.6849 | 33.0419 | 11.6905 | 20.9762 | 16.3299 | 19.4079 | 17.8885 | 15.8415 |  | 23.4386 | 8.3126 | 17.224 | 17.8326 | 6.2823 | 9.7245 | 18.536 | 16.7332 | 36.1257 | 17.49
| Rel.Std.Dev. |  | 1.57% | 1.135% | 2.354% | 0.9255% | 0.8066% | 0.9404% | 3.245% | 1.179% | 2.056% | 1.672% | 1.918% | 1.737% | 1.518% |  | 2.564% | 0.8857% | 1.643% | 1.852% | 0.6367% | 0.9608% | 1.837% | 1.641% | 3.813% | 1.769%
| PDM3 |  | -0.5685% | 1.821% | 7.036% | -3.309% | -6.721% | 14.37% | 2.49% | -0.1776% | 2.674% | -1.688% | 1.836% | 3.681% | 5.03% |  | -7.979% | -5.529% | 5.527% | -3.063% | -0.6809% | 1.886% | 1.559% | 2.674% | -4.64% | -0.4963%
| Z-Score (Absolute) |  | 0.64 | 0.08 | 1.65 | 1.47 | 2.49 | 3.86 | 0.28 | 0.52 | 0.34 | 0.98 | 0.08 | 0.64 | 1.05 | NA | 2.87 | 2.13 | 1.19 | 1.39 | 0.67 | 0.1 | 0 | 0.34 | 1.87 | 0.62
| Analytical results for Be in OREAS 286 (Certified Value 2.42 ppm) | [27 empty] | Certified
Be | Round | Replicate | Lab | Lab | Lab | Lab | Lab | Lab | Lab | Lab | Lab | Lab | Lab | Lab | Lab | Lab | Lab | Lab | Lab | Lab | Lab | Lab | Lab | Lab | Lab | Lab |  |  | 1
| No | No | 1.03 | 1.04 | 1.09 | 1.10 | 1.11 | 1.12 | 1.13 | 1.14 | 1.15 | 1.16 | 1.17 | 1.18 | 1.19 | 1.20 | 1.21 | 1.22 | 1.23 | 1.24 | 1.25 | 1.26 | 1.27 | 1.29 | 1.31 | 1.32 |  |  | ppm
|  |  | 4A*MS | 4A*MS | 4A*OES/MS | 4A*OES | 4A*OES | 4A*OES/MS | 4A*MS | 4A*OES/MS | 4A*OES/MS | 4A*OES/MS | 4A*OES/MS | 4A*OES/MS | 4A*OES | 4A*OES/MS | 4A*OES/MS | 4A*MS | 4A*OES/MS | 4A*MS | 4A*MS | 4A*MS | 4A*MS | 4A*OES/MS | 4A*MS | 4A*OES/MS |  |  | 2
3
| 1 | 1 | 2.2946 | 2.65 | 2.5 | 1.5109 | < 5 | 2.46 | 2 | 2.45 | 2.46 | 2.32 | 2.47 | 2.43 | 2.4153 | 2 | 2.3 | 2.3 | 2.37 | 3 | 2.56 | 2.45 | 2.68 | 3 | 2.69 | 2.1 |  |  | 1
| 1 | 2 | 2.3901 | 2.6 | 2.6 | 1.9025 | < 5 | 2.43 | 3 | 2.41 | 2.45 | 2.32 | 2.41 | 2.41 | 2.3583 | 2 | 2.2 | 2.4 | 2.32 | 2 | 2.57 | 2.52 | 2.59 | 3 | 1.64 | 2.1 |  |  | 25
| 1 | 3 | 2.351 | 2.56 | 2.5 | 1.604 | < 5 | 2.03 | 2 | 2.36 | 2.41 | 2.34 | 2.41 | 2.46 | 2.5098 | 2 | 2.3 | 2.4 | 2.31 | 2 | 2.56 | 2.38 | 2.66 | 3 | 2.54 | 2.1 |  |  | 16
| 1 | 4 | 2.3834 | 2.63 | 2.5 | 1.8522 | < 5 | 1.98 | 2 | 2.44 | 2.36 | 2.41 | 2.48 | 2.37 | 2.383 | 2 | 2.2 | 2.4 | 2.21 | 2 | 2.4 | 2.39 | 2.65 | 3 | 2.66 | 2 |  |  | 2.4172
| 1 | 5 | 2.3638 | 2.7 | 2.7 | 1.5869 | < 5 | 1.98 | 2 | 2.47 | 2.45 | 2.33 | 2.38 | 2.38 | 2.4626 | 2 | 2.3 | 2.3 | 2.17 | 2 | 2.57 | 2.45 | 2.61 | 3 | 3.28 | 2 |  |  | 19
| 1 | 6 | 2.394 | 2.6 | 2.5 | 1.8759 | < 5 | 2.03 | 2 | 2.42 | 2.45 | 2.38 | 2.37 | 2.43 | 2.511 | 2 | 2.4 | 2.2 | 2.35 | 3 | 2.53 | 2.44 | 2.61 | 3.1 | 3.02 | 2.1
| Mean |  | 2.3628 | 2.6233 | 2.55 | 1.7221 |  | 2.1517 | 2.1667 | 2.425 | 2.43 | 2.35 | 2.42 | 2.4133 | 2.44 | 2 | 2.2833 | 2.3333 | 2.2883 | 2.3333 | 2.5317 | 2.4383 | 2.6333 | 3.0167 | 2.6383 | 2.0667
| Median |  | 2.3736 | 2.615 | 2.5 | 1.7281 |  | 2.03 | 2 | 2.43 | 2.45 | 2.335 | 2.41 | 2.42 | 2.4389 | 2 | 2.3 | 2.35 | 2.315 | 2 | 2.56 | 2.445 | 2.63 | 3 | 2.675 | 2.1
| Std Dev. |  | 0.037247 | 0.048442 | 0.083666 | 0.17318 |  | 0.22851 | 0.40825 | 0.038341 | 0.038471 | 0.036878 | 0.045607 | 0.033862 | 0.064728 | 0 | 0.075277 | 0.08165 | 0.080104 | 0.5164 | 0.066156 | 0.050365 | 0.035024 | 0.040825 | 0.5598 | 0.05164
| Rel.Std.Dev. |  | 1.576% | 1.847% | 3.281% | 10.06% |  | 10.62% | 18.84% | 1.581% | 1.583% | 1.569% | 1.885% | 1.403% | 2.653% | 0% | 3.297% | 3.499% | 3.501% | 22.13% | 2.613% | 2.066% | 1.33% | 1.353% | 21.22% | 2.499%
| PDM3 |  | -2.248% | 8.529% | 5.495% | -28.76% |  | -10.98% | -10.36% | 0.3241% | 0.531% | -2.779% | 0.1172% | -0.1586% | 0.9449% | -17.26% | -5.537% | -3.468% | -5.33% | -3.468% | 4.737% | 0.8757% | 8.943% | 24.8% | 9.15% | -14.5%
| Z-Score (Absolute) |  | 0.39 | 1.25 | 0.79 | 4.44 | 0.47 | 1.73 | NA | 0 | 0.03 | 0.47 | 0.03 | 0.07 | 0.09 | NA | 0.9 | 0.58 | 0.86 | NA | 0.67 | 0.08 | 1.32 | 3.74 | 1.35 | 2.27
Results from laboratories 1.13, 1.20 and 1.24 were removed due to their 1 ppm reading resolution.
| Analytical results for Bi in OREAS 286 (Certified Value 0.62 ppm) | [27 empty] | Certified
Bi | Round | Replicate | Lab | Lab | Lab | Lab | Lab | Lab | Lab | Lab | Lab | Lab | Lab | Lab | Lab | Lab | Lab | Lab | Lab | Lab | Lab | Lab | Lab | Lab | Lab |  |  |  | 1
| No | No | 1.03 | 1.04 | 1.09 | 1.10 | 1.11 | 1.12 | 1.13 | 1.14 | 1.15 | 1.16 | 1.17 | 1.18 | 1.19 | 1.20 | 1.21 | 1.22 | 1.23 | 1.24 | 1.25 | 1.26 | 1.27 | 1.31 | 1.32 |  |  |  | ppm
|  |  | 4A*MS | 4A*MS | 4A*OES/MS | 4A*OES | 4A*OES | 4A*OES/MS | 4A*MS | 4A*OES/MS | 4A*OES/MS | 4A*OES/MS | 4A*OES/MS | 4A*OES/MS | 4A*OES | 4A*OES/MS | 4A*OES/MS | 4A*MS | 4A*OES/MS | 4A*MS | 4A*MS | 4A*MS | 4A*MS | 4A*MS | 4A*OES/MS |  |  |  | 2
2
| 1 | 1 | 0.7437 | 0.63 | 0.53 | < 0.1 | < 5 | 1.26 | 0.75 | 0.64 | 0.64 | 0.51 | 1.44 | 0.57 | 0.61126 | 0.6 | 0.61 | 0.62 | 0.65 | 0.5 | 0.57 | 0.68 | 0.69 | 0.579 | 0.58 |  |  |  | 1
| 1 | 2 | 0.66886 | 0.67 | 0.67 | < 0.1 | < 5 | 0.71 | 0.61 | 0.51 | 0.49 | 0.58 | 0.5 | 0.6 | 0.58526 | 0.7 | 0.68 | 0.64 | 0.7 | 0.5 | 0.78 | 0.65 | 0.67 | 0.829 | 0.56 |  |  |  | 26
| 1 | 3 | 0.6617 | 0.72 | 0.52 | < 0.1 | < 5 | 0.7 | 0.97 | 0.66 | 0.56 | 0.46 | 0.66 | 0.54 | 0.64055 | 0.7 | 0.69 | 0.54 | 0.6 | 0.5 | 0.69 | 0.7 | 0.6 | 0.71 | 0.56 |  |  |  | 16
| 1 | 4 | 0.72026 | 0.62 | 0.61 | < 0.1 | < 5 | 0.58 | 0.57 | 0.61 | 0.59 | 0.48 | 0.53 | 0.65 | 0.50091 | 0.5 | 0.64 | 0.63 | 0.49 | 0.7 | 0.69 | 0.66 | 0.66 | 0.43 | 0.49 |  |  |  | 0.61781
| 1 | 5 | 0.70059 | 0.71 | 0.6 | < 0.1 | < 5 | 0.82 | 0.57 | 0.5 | 0.77 | 0.49 | 0.65 | 1.03 | 0.61863 | 0.6 | 0.65 | 0.57 | 0.67 | 1 | 0.55 | 0.61 | 0.58 | 0.64 | 0.52 |  |  |  | 20
| 1 | 6 | 0.71198 | 0.57 | 0.65 | < 0.1 | < 5 | 0.66 | 0.55 | 0.62 | 0.47 | 0.49 | 0.54 | 0.63 | 0.50423 | 0.5 | 0.67 | 0.62 | 0.78 | 0.6 | 0.66 | 0.59 | 0.58 | 0.81 | 0.65
| Mean |  | 0.70118 | 0.65333 | 0.59667 |  |  | 0.78833 | 0.67 | 0.59 | 0.58667 | 0.50167 | 0.72 | 0.67 | 0.5768 | 0.6 | 0.65667 | 0.60333 | 0.64833 | 0.63333 | 0.65667 | 0.64833 | 0.63 | 0.66633 | 0.56
| Median |  | 0.70629 | 0.65 | 0.605 |  |  | 0.705 | 0.59 | 0.615 | 0.575 | 0.49 | 0.595 | 0.615 | 0.59826 | 0.6 | 0.66 | 0.62 | 0.66 | 0.55 | 0.675 | 0.655 | 0.63 | 0.675 | 0.56
| Std Dev. |  | 0.031281 | 0.057504 | 0.06121 |  |  | 0.24384 | 0.16395 | 0.068118 | 0.10967 | 0.041673 | 0.35883 | 0.18078 | 0.060164 | 0.089443 | 0.029439 | 0.039328 | 0.09786 | 0.19664 | 0.085245 | 0.041673 | 0.04899 | 0.15045 | 0.054772
| Rel.Std.Dev. |  | 4.461% | 8.802% | 10.26% |  |  | 30.93% | 24.47% | 11.55% | 18.69% | 8.307% | 49.84% | 26.98% | 10.43% | 14.91% | 4.483% | 6.518% | 15.09% | 31.05% | 12.98% | 6.428% | 7.776% | 22.58% | 9.781%
| PDM3 |  | 13.5% | 5.751% | -3.422% |  |  | 27.6% | 8.448% | -4.501% | -5.04% | -18.8% | 16.54% | 8.448% | -6.637% | -2.882% | 6.29% | -2.343% | 4.941% | 2.513% | 6.29% | 4.941% | 1.974% | 7.855% | -9.357%
| Z-Score (Absolute) |  | 0.69 | 0.07 | 0.67 | 7.81 | 24.17 | 1.83 | 0.28 | 0.76 | 0.8 | 1.91 | 0.94 | 0.28 | 0.93 | NA | 0.11 | 0.59 | 0 | NA | 0.11 | 0 | 0.24 | 0.23 | 1.15
Results from laboratories 1.20 and 1.24 were removed due to their 0.1 ppm reading resolution.
| Analytical results for Ca in OREAS 286 (Certified Value 2.06 wt.%) | [27 empty] | Certified
Ca | Round | Replicate | Lab | Lab | Lab | Lab | Lab | Lab | Lab | Lab | Lab | Lab | Lab | Lab | Lab | Lab | Lab | Lab | Lab | Lab | Lab | Lab | Lab | Lab | Lab | Lab | Lab | Lab | 1
| No | No | 1.02 | 1.03 | 1.04 | 1.09 | 1.10 | 1.11 | 1.12 | 1.13 | 1.14 | 1.15 | 1.16 | 1.17 | 1.18 | 1.19 | 1.20 | 1.21 | 1.22 | 1.23 | 1.24 | 1.25 | 1.26 | 1.27 | 1.28 | 1.29 | 1.31 | 1.32 | wt.%
|  |  | 4A*OES | 4A*MS | 4A*OES | 4A*OES/MS | 4A*OES | 4A*OES | 4A*OES/MS | 4A*MS | 4A*OES/MS | 4A*OES/MS | 4A*OES/MS | 4A*OES/MS | 4A*OES/MS | 4A*OES | 4A*OES/MS | 4A*OES/MS | 4A*OES | 4A*OES/MS | 4A*MS | 4A*OES/MS | 4A*OES | 4A*MS | 4A*OES/MS | 4A*OES/MS | 4A*MS | 4A*OES/MS | 2
3
| 1 | 1 | 1.9704 | 1.9578 | 2.1013 | 2.07 | 2.1812 | 2.04 | 2.1644 | 2.1 | 2.07 | 2.2 | 2.04 | 2.06 | 2.13 | 2.0674 | 1.91 | 1.93 | 1.99 | 1.91 | 2.08 | 2.008 | 2.0664 | 2.1232 | 2.12 | 2.087 | 2.04 | 1.97 | 1
| 1 | 2 | 2.008 | 2.0247 | 2.0971 | 2.05 | 2.1823 | 2.04 | 2.1433 | 2.05 | 2.06 | 2.19 | 2.03 | 2.04 | 2.13 | 2.0365 | 1.82 | 1.96 | 1.98 | 1.95 | 2.01 | 2.008 | 2.0578 | 2.1241 | 2.097 | 2.123 | 1.99 | 1.99 | 0
| 1 | 3 | 1.9901 | 2.0427 | 2.1281 | 2.06 | 2.1741 | 2.06 | 2.1261 | 2.05 | 2.01 | 2.15 | 2.03 | 2.01 | 2.17 | 2.0658 | 1.9 | 1.93 | 2.1 | 1.98 | 1.99 | 2 | 2.1126 | 2.1364 | 2.385 | 2.058 | 2.06 | 2 | 16
| 1 | 4 | 1.9971 | 2.1292 | 2.1678 | 2.01 | 2.156 | 2.08 | 2.12 | 2.07 | 2.09 | 2.12 | 2.08 | 2.08 | 2.11 | 2.0655 | 1.91 | 1.96 | 2.01 | 1.92 | 2.01 | 2.01 | 2.1047 | 2.0875 | 2.101 | 2.101 | 1.91 | 2.02 | 2.0586
| 1 | 5 | 1.9991 | 2.0706 | 2.1251 | 2.08 | 2.1339 | 2.02 | 2.122 | 2.19 | 2.11 | 2.21 | 2.01 | 1.99 | 2.12 | 2.0301 | 1.9 | 1.95 | 2.06 | 1.85 | 2.01 | 2.029 | 2.0883 | 2.1109 | 2.234 | 2.094 | 2.06 | 2 | 21
| 1 | 6 | 2.0055 | 2.068 | 2.1595 | 2.08 | 2.1369 | 2.01 | 2.1741 | 2.12 | 2.08 | 2.22 | 2.07 | 1.98 | 2.13 | 2.0739 | 1.95 | 1.97 | 2.13 | 1.95 | 2 | 2.034 | 2.0704 | 2.0953 | 2.187 | 2.087 | 2.09 | 2.03
| Mean |  | 1.995 | 2.0488 | 2.1298 | 2.0583 | 2.1607 | 2.0417 | 2.1416 | 2.0967 | 2.07 | 2.1817 | 2.0433 | 2.0267 | 2.1317 | 2.0565 | 1.8983 | 1.95 | 2.045 | 1.9267 | 2.0167 | 2.0148 | 2.0834 | 2.1129 | 2.1873 | 2.0917 | 2.025 | 2.0017
| Median |  | 1.9981 | 2.0554 | 2.1266 | 2.065 | 2.165 | 2.04 | 2.1347 | 2.085 | 2.075 | 2.195 | 2.035 | 2.025 | 2.13 | 2.0657 | 1.905 | 1.955 | 2.035 | 1.935 | 2.01 | 2.009 | 2.0793 | 2.117 | 2.1535 | 2.0905 | 2.05 | 2
| Std Dev. |  | 0.013635 | 0.056935 | 0.029095 | 0.026394 | 0.021786 | 0.025626 | 0.023108 | 0.053541 | 0.034059 | 0.038687 | 0.026583 | 0.039833 | 0.020412 | 0.018371 | 0.042622 | 0.016733 | 0.061563 | 0.045019 | 0.032042 | 0.013452 | 0.022107 | 0.018669 | 0.11081 | 0.021219 | 0.065345 | 0.02137
| Rel.Std.Dev. |  | 0.6835% | 2.779% | 1.366% | 1.282% | 1.008% | 1.255% | 1.079% | 2.554% | 1.645% | 1.773% | 1.301% | 1.965% | 0.9576% | 0.8933% | 2.245% | 0.8581% | 3.01% | 2.337% | 1.589% | 0.6677% | 1.061% | 0.8836% | 5.066% | 1.014% | 3.227% | 1.068%
| PDM3 |  | -3.086% | -0.4728% | 3.462% | -0.01088% | 4.963% | -0.8205% | 4.036% | 1.851% | 0.5559% | 5.98% | -0.7395% | -1.549% | 3.551% | -0.09862% | -7.783% | -5.273% | -0.6586% | -6.407% | -2.035% | -2.124% | 1.205% | 2.64% | 6.256% | 1.608% | -1.63% | -2.764%
| Z-Score (Absolute) |  | 0.94 | 0.06 | 1.25 | 0.09 | 1.76 | 0.18 | 1.45 | 0.71 | 0.28 | 2.1 | 0.15 | 0.42 | 1.28 | 0.06 | 2.51 | 1.67 | 0.12 | 2.05 | 0.59 | 0.61 | 0.5 | 0.98 | 2.19 | 0.63 | 0.45 | 0.83
| Analytical results for Cd in OREAS 286 (Certified Value 0.2 ppm) | [27 empty] | Certified
Cd | Round | Replicate | Lab | Lab | Lab | Lab | Lab | Lab | Lab | Lab | Lab | Lab | Lab | Lab | Lab | Lab | Lab | Lab | Lab | Lab | Lab | Lab | Lab | Lab | Lab | Lab |  |  | 1
| No | No | 1.03 | 1.04 | 1.09 | 1.10 | 1.11 | 1.12 | 1.13 | 1.14 | 1.15 | 1.16 | 1.17 | 1.18 | 1.19 | 1.20 | 1.21 | 1.22 | 1.23 | 1.24 | 1.25 | 1.26 | 1.27 | 1.29 | 1.31 | 1.32 |  |  | ppm
|  |  | 4A*MS | 4A*MS | 4A*OES/MS | 4A*OES | 4A*OES | 4A*OES/MS | 4A*MS | 4A*OES/MS | 4A*OES/MS | 4A*OES/MS | 4A*OES/MS | 4A*OES/MS | 4A*OES | 4A*OES/MS | 4A*OES/MS | 4A*MS | 4A*OES/MS | 4A*MS | 4A*MS | 4A*MS | 4A*MS | 4A*OES/MS | 4A*MS | 4A*OES/MS |  |  | 2
2
| 1 | 1 | 0.21203 | 0.22 | < 0.3 | 0.6737 | 1.8 | 0.25 | 0.23 | 0.18 | 0.19 | 0.17 | 0.18 | 0.19 | 0.20826 | 0.1 | 0.16 | 0.12 | 0.17 | 0.2 | 0.2 | 0.23 | 0.26 | < 1 | 0.23 | 0.2 |  |  | 1
| 1 | 2 | 0.2038 | 0.19 | < 0.3 | 0.56 | 1.8 | 0.21 | 0.27 | 0.18 | 0.19 | 0.18 | 0.14 | 0.19 | 0.20999 | 0.2 | 0.17 | 0.13 | 0.19 | 0.2 | 0.19 | 0.22 | 0.18 | < 1 | 0.16 | 0.19 |  |  | 27
| 1 | 3 | 0.20274 | 0.25 | < 0.3 | 0.6406 | 1.8 | 0.26 | 0.26 | 0.17 | 0.19 | 0.21 | 0.18 | 0.19 | 0.17679 | 0.1 | 0.18 | 0.11 | 0.19 | 0.1 | 0.19 | 0.2 | 0.19 | < 1 | 0.22 | 0.2 |  |  | 16
| 1 | 4 | < 0.2 | 0.18 | < 0.3 | 0.6536 | 1.8 | 0.25 | 0.33 | 0.17 | 0.19 | 0.22 | 0.18 | 0.19 | 0.18215 | 0.2 | 0.15 | 0.13 | 0.22 | 0.2 | 0.18 | 0.17 | 0.19 | < 1 | 0.22 | 0.21 |  |  | 0.1953
| 1 | 5 | 0.20225 | 0.18 | < 0.3 | 0.5991 | 1.7 | 0.22 | 0.18 | 0.16 | 0.17 | 0.2 | 0.16 | 0.19 | 0.20251 | 0.1 | 0.17 | 0.12 | 0.16 | 0.2 | 0.21 | 0.19 | 0.21 | < 1 | 0.22 | 0.22 |  |  | 22
| 1 | 6 | < 0.2 | 0.2 | < 0.3 | 0.7098 | 1.8 | 0.21 | 0.23 | 0.17 | 0.18 | 0.21 | 0.2 | 0.18 | 0.17156 | 0.2 | 0.17 | 0.12 | 0.18 | 0.2 | 0.19 | 0.19 | 0.22 | < 1 | 0.21 | 0.2
| Mean |  | 0.2052 | 0.20333 |  | 0.63947 | 1.7833 | 0.23333 | 0.25 | 0.17167 | 0.185 | 0.19833 | 0.17333 | 0.18833 | 0.19188 | 0.15 | 0.16667 | 0.12167 | 0.185 | 0.18333 | 0.19333 | 0.2 | 0.20833 |  | 0.21 | 0.20333
| Median |  | 0.20327 | 0.195 |  | 0.6471 | 1.8 | 0.235 | 0.245 | 0.17 | 0.19 | 0.205 | 0.18 | 0.19 | 0.19233 | 0.15 | 0.17 | 0.12 | 0.185 | 0.2 | 0.19 | 0.195 | 0.2 |  | 0.22 | 0.2
| Std Dev. |  | 0.0045953 | 0.027325 |  | 0.053412 | 0.040825 | 0.022509 | 0.0502 | 0.0075277 | 0.0083666 | 0.019408 | 0.020656 | 0.0040825 | 0.016997 | 0.054772 | 0.010328 | 0.0075277 | 0.020736 | 0.040825 | 0.010328 | 0.021909 | 0.029269 |  | 0.025298 | 0.010328
| Rel.Std.Dev. |  | 2.239% | 13.44% |  | 8.353% | 2.289% | 9.647% | 20.08% | 4.385% | 4.522% | 9.785% | 11.92% | 2.168% | 8.858% | 36.51% | 6.197% | 6.187% | 11.21% | 22.27% | 5.342% | 10.95% | 14.05% |  | 12.05% | 5.079%
| PDM3 |  | 5.07% | 4.113% |  | 227.4% | 813.1% | 19.47% | 28.01% | -12.1% | -5.274% | 1.553% | -11.25% | -3.567% | -1.752% | -23.2% | -14.66% | -37.7% | -5.274% | -6.127% | -1.007% | 2.406% | 6.673% |  | 7.527% | 4.113%
| Z-Score (Absolute) |  | 0.94 | 0.4 | 1.75 | 18.05 | NA | 1.62 | 2.29 | 0.88 | 0.34 | 0.2 | 0.81 | 0.2 | 0.06 | NA | 1.08 | 2.9 | 0.34 | NA | 0 | 0.27 | 0.61 | 12.41 | 0.67 | 0.4
Results from laboratories 1.11, 1.20 and 1.24 were removed due to their 0.1 ppm reading resolution.
| Analytical results for Ce in OREAS 286 (Certified Value 75 ppm) | [27 empty] | Certified
Ce | Round | Replicate | Lab | Lab | Lab | Lab | Lab | Lab | Lab | Lab | Lab | Lab | Lab | Lab | Lab | Lab | Lab | Lab | Lab | Lab | Lab | Lab | Lab | [5 empty] | 1
| No | No | 1.03 | 1.04 | 1.09 | 1.10 | 1.12 | 1.13 | 1.14 | 1.15 | 1.16 | 1.17 | 1.18 | 1.20 | 1.21 | 1.23 | 1.24 | 1.25 | 1.26 | 1.27 | 1.29 | 1.31 | 1.32 | [5 empty] | ppm
|  |  | 4A*MS | 4A*MS | 4A*OES/MS | 4A*MS | 4A*OES/MS | 4A*MS | 4A*OES/MS | 4A*OES/MS | 4A*OES/MS | 4A*OES/MS | 4A*OES/MS | 4A*OES/MS | 4A*OES/MS | 4A*OES/MS | 4A*MS | 4A*MS | 4A*OES | 4A*MS | 4A*OES/MS | 4A*MS | 4A*OES/MS | [5 empty] | 0
1
| 1 | 1 | 71.1856 | 78.73 | 75.8 | 79.5713 | 48.9 | 66.95 | 76.8 | 75.7 | 73.5 | 71.2 | 74.9 | 78 | 66.99 | 85.6 | 75 | 77.07 | 76 | 80.64 | 74 | 55 | 68.18 | [5 empty] | 1
| 1 | 2 | 72.7541 | 76.65 | 76.9 | 85.9505 | 48.1 | 66.53 | 75.5 | 77.7 | 73.2 | 73.9 | 79 | 78 | 66.62 | 86.5 | 71 | 76.73 | 76 | 79.02 | 74 | 52.2 | 68.46 | [5 empty] | 28
| 1 | 3 | 73.3792 | 78.09 | 76.6 | 77.7796 | 48.7 | 67.62 | 71.9 | 79.3 | 70.5 | 69.2 | 80 | 78 | 67.75 | 84.3 | 68 | 74.08 | 78 | 77.17 | 71 | 58.9 | 68.95 | [5 empty] | 16
| 1 | 4 | 75.0985 | 79.63 | 73.8 | 80.2262 | 47.5 | 68.88 | 78.2 | 74.7 | 73.5 | 74.4 | 77 | 73 | 65.13 | 85.1 | 73 | 75.64 | 79 | 74.77 | 78 | 55.3 | 70.28 | [5 empty] | 75.067
| 1 | 5 | 75.1769 | 78.98 | 75.3 | 77.8345 | 47 | 58.63 | 79.4 | 81.6 | 69.9 | 68.4 | 78.3 | 82 | 68.13 | 85.8 | 68 | 78.84 | 76 | 75.99 | 77 | 60.4 | 69.62 | [5 empty] | 23
| 1 | 6 | 73.9097 | 75.87 | 74.9 | 76.4431 | 49.2 | 71.11 | 79.4 | 82.7 | 72.7 | 64.6 | 74.3 | 74 | 69.26 | 87.7 | 74 | 74.14 | 79 | 75.55 | 79 | 60.8 | 70.94
| Mean |  | 73.584 | 77.9917 | 75.55 | 79.6342 | 48.2333 | 66.62 | 76.8667 | 78.6167 | 72.2167 | 70.2833 | 77.25 | 77.1667 | 67.3133 | 85.8333 | 71.5 | 76.0833 | 77.3333 | 77.19 | 75.5 | 57.1 | 69.405
| Median |  | 73.6444 | 78.41 | 75.55 | 78.7029 | 48.4 | 67.285 | 77.5 | 78.5 | 72.95 | 70.2 | 77.65 | 78 | 67.37 | 85.7 | 72 | 76.185 | 77 | 76.58 | 75.5 | 57.1 | 69.285
| Std Dev. |  | 1.5113 | 1.4503 | 1.1432 | 3.3797 | 0.85713 | 4.2479 | 2.8689 | 3.1852 | 1.6005 | 3.6848 | 2.281 | 3.2506 | 1.4142 | 1.1725 | 3.0166 | 1.8427 | 1.5055 | 2.2467 | 3.0166 | 3.4491 | 1.0741
| Rel.Std.Dev. |  | 2.054% | 1.86% | 1.513% | 4.244% | 1.777% | 6.376% | 3.732% | 4.052% | 2.216% | 5.243% | 2.953% | 4.212% | 2.101% | 1.366% | 4.219% | 2.422% | 1.947% | 2.911% | 3.996% | 6.04% | 1.548%
| PDM3 |  | -1.976% | 3.896% | 0.6434% | 6.084% | -35.75% | -11.25% | 2.397% | 4.729% | -3.797% | -6.373% | 2.908% | 2.797% | -10.33% | 14.34% | -4.752% | 1.354% | 3.019% | 2.828% | 0.5768% | -23.93% | -7.543%
| Z-Score (Absolute) |  | 0.43 | 0.54 | 0 | 0.9 | 6.01 | 1.96 | 0.29 | 0.67 | 0.73 | 1.16 | 0.37 | 0.36 | 1.81 | 2.26 | 0.89 | 0.12 | 0.39 | 0.36 | 0.01 | 4.06 | 1.35
| Analytical results for Co in OREAS 286 (Certified Value 15.1 ppm) | [27 empty] | Certified
Co | Round | Replicate | Lab | Lab | Lab | Lab | Lab | Lab | Lab | Lab | Lab | Lab | Lab | Lab | Lab | Lab | Lab | Lab | Lab | Lab | Lab | Lab | Lab | Lab | Lab | Lab | Lab | Lab | 1
| No | No | 1.02 | 1.03 | 1.04 | 1.09 | 1.10 | 1.11 | 1.12 | 1.13 | 1.14 | 1.15 | 1.16 | 1.17 | 1.18 | 1.19 | 1.20 | 1.21 | 1.22 | 1.23 | 1.24 | 1.25 | 1.26 | 1.27 | 1.28 | 1.29 | 1.31 | 1.32 | ppm
|  |  | 4A*OES | 4A*MS | 4A*MS | 4A*OES/MS | 4A*OES | 4A*OES | 4A*OES/MS | 4A*MS | 4A*OES/MS | 4A*OES/MS | 4A*OES/MS | 4A*OES/MS | 4A*OES/MS | 4A*OES | 4A*OES/MS | 4A*OES/MS | 4A*MS | 4A*OES/MS | 4A*MS | 4A*MS | 4A*MS | 4A*MS | 4A*OES/MS | 4A*OES/MS | 4A*MS | 4A*OES/MS | 1
2
| 1 | 1 | 22.05 | 14.4658 | 14.8 | 16 | 14.0576 | 14 | 14.1 | 13.5 | 14.7 | 15.2 | 14.2 | 16 | 16.4 | 15.1684 | 14.9 | 14 | 15 | 16.1 | 15.8 | 15.3 | 16 | 16.3 | 15.84 | 16 | 15 | 14.9 | 1
| 1 | 2 | 21.67 | 14.7088 | 15.2 | 16 | 20.6167 | 14 | 14.3 | 14.3 | 15.1 | 14.8 | 14.2 | 15.2 | 16.6 | 15.4149 | 14.9 | 14.5 | 15 | 16 | 14.8 | 15.8 | 16 | 15.5 | 15.61 | 17 | 14.5 | 14.8 | 16
| 1 | 3 | 21.78 | 14.7378 | 15 | 16 | 14.5581 | 15 | 14.1 | 14.7 | 14.6 | 14.7 | 14.2 | 15.6 | 16.6 | 15.2707 | 14.6 | 14.4 | 15 | 16 | 14.9 | 15.3 | 15.5 | 15.6 |  | 16 | 15.8 | 14.8 | 16
| 1 | 4 | 21.82 | 15.1062 | 15.2 | 16 | 14.1948 | 14 | 13.3 | 14.5 | 14.9 | 15 | 15 | 16.4 | 16.2 | 15.3612 | 14.8 | 14.4 | 15 | 15.6 | 15.3 | 15 | 15.4 | 15.7 | 15.53 | 18 | 14.4 | 15.1 | 15.073
| 1 | 5 | 22.45 | 14.9341 | 15.3 | 16 | 22.1611 | 14 | 13.7 | 14.8 | 15 | 15.2 | 14.6 | 15.8 | 16.8 | 15.5058 | 14.6 | 14.2 | 15 | 15.7 | 15 | 15.8 | 15.4 | 15.6 | 14.46 | 16 | 15.8 | 15 | 24
| 1 | 6 | 22.14 | 15.075 | 15.4 | 16 | 13.5677 | 14 | 13.9 | 13.8 | 14.8 | 15.5 | 14.6 | 14.8 | 16.3 | 15.1913 | 14.5 | 14.8 | 15 | 15.9 | 14.9 | 15.5 | 15.8 | 15.5 | 15.64 | 17 | 15.9 | 14.8
| Mean |  | 21.985 | 14.8379 | 15.15 | 16 | 16.526 | 14.1667 | 13.9 | 14.2667 | 14.85 | 15.0667 | 14.4667 | 15.6333 | 16.4833 | 15.3187 | 14.7167 | 14.3833 | 15 | 15.8833 | 15.1167 | 15.45 | 15.6833 | 15.7 | 15.416 | 16.6667 | 15.2333 | 14.9
| Median |  | 21.935 | 14.836 | 15.2 | 16 | 14.3765 | 14 | 14 | 14.4 | 14.85 | 15.1 | 14.4 | 15.7 | 16.5 | 15.316 | 14.7 | 14.4 | 15 | 15.95 | 14.95 | 15.4 | 15.65 | 15.6 | 15.61 | 16.5 | 15.4 | 14.85
| Std Dev. |  | 0.28738 | 0.246 | 0.21679 | 0 | 3.8116 | 0.40825 | 0.35777 | 0.5164 | 0.18708 | 0.29439 | 0.3266 | 0.57155 | 0.22286 | 0.13205 | 0.17224 | 0.27142 | 0 | 0.19408 | 0.37639 | 0.31464 | 0.28577 | 0.30332 | 0.54647 | 0.8165 | 0.68896 | 0.12649
| Rel.Std.Dev. |  | 1.307% | 1.658% | 1.431% | 0% | 23.06% | 2.882% | 2.574% | 3.62% | 1.26% | 1.954% | 2.258% | 3.656% | 1.352% | 0.862% | 1.17% | 1.887% | 0% | 1.222% | 2.49% | 2.037% | 1.822% | 1.932% | 3.545% | 4.899% | 4.523% | 0.8489%
| PDM3 |  | 45.86% | -1.559% | 0.5109% | 6.15% | 9.64% | -6.013% | -7.782% | -5.349% | -1.479% | -0.04198% | -4.023% | 3.718% | 9.357% | 1.63% | -2.364% | -4.575% | -0.4843% | 5.376% | 0.2897% | 2.501% | 4.049% | 4.16% | 2.276% | 10.57% | 1.064% | -1.148%
| Z-Score (Absolute) |  | 9.99 | 0.52 | 0.06 | NA | 1.96 | NA | 1.9 | 1.36 | 0.5 | 0.18 | 1.07 | 0.65 | 1.9 | 0.19 | 0.7 | 1.19 | NA | 1.02 | 0.11 | 0.38 | 0.72 | 0.75 | 0.33 | NA | 0.06 | 0.43
Results from laboratories 1.09, 1.11, 1.22 and 1.29 were removed due to their 1 ppm reading resolution.
| Analytical results for Cr in OREAS 286 (Certified Value 50 ppm) | [27 empty] | Certified
Cr | Round | Replicate | Lab | Lab | Lab | Lab | Lab | Lab | Lab | Lab | Lab | Lab | Lab | Lab | Lab | Lab | Lab | Lab | Lab | Lab | Lab | Lab | Lab | Lab | Lab | Lab | Lab |  | 1
| No | No | 1.03 | 1.04 | 1.09 | 1.10 | 1.11 | 1.12 | 1.13 | 1.14 | 1.15 | 1.16 | 1.17 | 1.18 | 1.19 | 1.20 | 1.21 | 1.22 | 1.23 | 1.24 | 1.25 | 1.26 | 1.27 | 1.28 | 1.29 | 1.31 | 1.32 |  | ppm
|  |  | 4A*MS | 4A*OES | 4A*OES/MS | 4A*OES | 4A*OES | 4A*OES/MS | 4A*MS | 4A*OES/MS | 4A*OES/MS | 4A*OES/MS | 4A*OES/MS | 4A*OES/MS | 4A*OES | 4A*OES/MS | 4A*OES/MS | 4A*OES | 4A*OES/MS | 4A*MS | 4A*OES/MS | 4A*MS | 4A*MS | 4A*OES/MS | 4A*OES/MS | 4A*MS | 4A*OES/MS |  | 0
1
| 1 | 1 | 49.8563 | 49 | 55 | 92.2828 | 51 | 50.8 | 36 | 49 | 51 | 49 | 51 | 51 | 50.9399 | 52 | 54 | 51 | 43.4 | 49 | 36 | 49 | 53 | 53.79 | 46 | 46 | 28 |  | 1
| 1 | 2 | 51.1163 | 47 | 57 | 96.3001 | 50 | 50.4 | 36 | 49 | 52 | 44 | 50 | 51 | 49.2666 | 48 | 56 | 52 | 44.2 | 46 | 37 | 48 | 52 | 53.19 | 50 | 49 | 40 |  | 17
| 1 | 3 | 51.8857 | 49 | 53 | 84.8262 | 52 | 50 | 39 | 48 | 49 | 45 | 49 | 51 | 48.7189 | 52 | 54 | 51 | 47.5 | 46 | 35 | 47 | 56 |  | 55 | 53 | 31 |  | 16
| 1 | 4 | 52.1632 | 57 | 55 | 57.5122 | 52 | 50 | 37 | 49 | 49 | 48 | 51 | 49 | 56.3943 | 54 | 53 | 52 | 45.2 | 48 | 38 | 47 | 55 | 51.3 | 40 | 50 | 30 |  | 50.338
| 1 | 5 | 49.6525 | 49 | 64 | 41.5693 | 52 | 50.1 | 40 | 50 | 50 | 47 | 49 | 51 | 56.8722 | 52 | 55 | 52 | 46.4 | 47 | 34 | 47 | 46 | 52.02 | 46 | 53 | 28 |  | 25
| 1 | 6 | 50.0054 | 55 | 60 | 42.4254 | 51 | 50.6 | 38 | 49 | 50 | 47 | 49 | 50 | 50.7663 | 53 | 55 | 53 | 47.5 | 47 | 32 | 57 | 48 | 51.39 | 56 | 55 | 27
| Mean |  | 50.7799 | 51 | 57.3333 | 69.1527 | 51.3333 | 50.3167 | 37.6667 | 49 | 50.1667 | 46.6667 | 49.8333 | 50.5 | 52.1597 | 51.8333 | 54.5 | 51.8333 | 45.7 | 47.1667 | 35.3333 | 49.1667 | 51.6667 | 52.338 | 48.8333 | 51 | 30.6667
| Median |  | 50.5609 | 49 | 56 | 71.1692 | 51.5 | 50.25 | 37.5 | 49 | 50 | 47 | 49.5 | 51 | 50.8531 | 52 | 54.5 | 52 | 45.8 | 47 | 35.5 | 47.5 | 52.5 | 52.02 | 48 | 51.5 | 29
| Std Dev. |  | 1.093 | 4 | 4.0332 | 25.0133 | 0.8165 | 0.33714 | 1.633 | 0.63246 | 1.169 | 1.8619 | 0.98319 | 0.83666 | 3.5715 | 2.0412 | 1.0488 | 0.75277 | 1.7181 | 1.169 | 2.1602 | 3.92 | 3.9328 | 1.1081 | 6.08 | 3.2863 | 4.8028
| Rel.Std.Dev. |  | 2.152% | 7.843% | 7.035% | 36.17% | 1.591% | 0.67% | 4.335% | 1.291% | 2.33% | 3.99% | 1.973% | 1.657% | 6.847% | 3.938% | 1.924% | 1.452% | 3.76% | 2.479% | 6.114% | 7.973% | 7.612% | 2.117% | 12.45% | 6.444% | 15.66%
| PDM3 |  | 0.8778% | 1.315% | 13.9% | 37.38% | 1.977% | -0.04247% | -25.17% | -2.658% | -0.3405% | -7.293% | -1.003% | 0.3217% | 3.619% | 2.97% | 8.268% | 2.97% | -9.214% | -6.3% | -29.81% | -2.327% | 2.639% | 3.973% | -2.989% | 1.315% | -39.08%
| Z-Score (Absolute) |  | 0.13 | 0.22 | 3.07 | 8.39 | 0.37 | 0.08 | 5.77 | 0.67 | 0.15 | 1.72 | 0.3 | 0 | 0.75 | 0.6 | 1.8 | 0.6 | 2.16 | 1.5 | 6.82 | 0.6 | 0.52 | 0.83 | 0.75 | 0.22 | 8.92
| Analytical results for Cs in OREAS 286 (Certified Value 10.5 ppm) | [27 empty] | Certified
Cs | Round | Replicate | Lab | Lab | Lab | Lab | Lab | Lab | Lab | Lab | Lab | Lab | Lab | Lab | Lab | Lab | Lab | Lab | Lab | Lab | Lab | Lab | [6 empty] | 1
| No | No | 1.03 | 1.04 | 1.09 | 1.12 | 1.13 | 1.14 | 1.15 | 1.16 | 1.17 | 1.18 | 1.19 | 1.20 | 1.21 | 1.22 | 1.23 | 1.25 | 1.26 | 1.27 | 1.31 | 1.32 | [6 empty] | ppm
|  |  | 4A*MS | 4A*MS | 4A*OES/MS | 4A*OES/MS | 4A*MS | 4A*OES/MS | 4A*OES/MS | 4A*OES/MS | 4A*OES/MS | 4A*OES/MS | 4A*OES | 4A*OES/MS | 4A*OES/MS | 4A*MS | 4A*OES/MS | 4A*MS | 4A*MS | 4A*MS | 4A*MS | 4A*OES/MS | [6 empty] | 1
2
| 1 | 1 | 9.9924 | 10.63 | 10 | 12.2 | 9.6 | 10.25 | 11 | 9.18 | 10.15 | 10.85 | 10.8356 | 11.4 | 10.2 | 10.3 | 11.4 | 10.82 | 11.05 | 10.73 | 10.2 | 10 | [6 empty] | 1
| 1 | 2 | 10.3468 | 10.77 | 10.2 | 12.2 | 10 | 10.5 | 11.25 | 9.89 | 9.64 | 10.6 | 10.6843 | 10.4 | 10.4 | 10 | 11.2 | 10.85 | 11.22 | 10.67 | 9.8 | 10 | [6 empty] | 31
| 1 | 3 | 10.3148 | 10.82 | 10.1 | 12.3 | 10.2 | 10.65 | 10.85 | 10.25 | 9.84 | 11.1 | 10.6406 | 11.5 | 10 | 10.2 | 11.1 | 10.66 | 10.82 | 10.65 | 10.7 | 10 | [6 empty] | 16
| 1 | 4 | 10.5167 | 10.84 | 9.82 | 12.1 | 9.8 | 10.45 | 11.05 | 10.65 | 10.2 | 10.6 | 10.7309 | 10.7 | 10.1 | 10 | 10.9 | 10.41 | 10.84 | 10.44 | 9.93 | 10 | [6 empty] | 10.5227
| 1 | 5 | 10.6177 | 10.89 | 10.3 | 12 | 9.1 | 10.55 | 11.25 | 10.15 | 9.87 | 11.15 | 11.0248 | 11.3 | 9.89 | 9.7 | 11.1 | 10.98 | 10.84 | 10.54 | 10.7 | 10 | [6 empty] | 26
| 1 | 6 | 10.5706 | 11.01 | 10.8 | 12.1 | 9.8 | 10.3 | 11.55 | 10.25 | 9.3 | 11.15 | 11.0143 | 10.1 | 10.2 | 10 | 11.2 | 10.57 | 10.95 | 10.39 | 10.9 | 10
| Mean |  | 10.3932 | 10.8267 | 10.2033 | 12.15 | 9.75 | 10.45 | 11.1583 | 10.0617 | 9.8333 | 10.9083 | 10.8217 | 10.9 | 10.1317 | 10.0333 | 11.15 | 10.715 | 10.9533 | 10.57 | 10.3717 | 10
| Median |  | 10.4318 | 10.83 | 10.15 | 12.15 | 9.8 | 10.475 | 11.15 | 10.2 | 9.855 | 10.975 | 10.7832 | 11 | 10.15 | 10 | 11.15 | 10.74 | 10.895 | 10.595 | 10.45 | 10
| Std Dev. |  | 0.23068 | 0.12628 | 0.33596 | 0.10488 | 0.37815 | 0.15166 | 0.2458 | 0.49632 | 0.33405 | 0.26347 | 0.16642 | 0.5831 | 0.17781 | 0.20656 | 0.16432 | 0.20811 | 0.15744 | 0.13579 | 0.4574 | 0
| Rel.Std.Dev. |  | 2.22% | 1.166% | 3.293% | 0.8632% | 3.878% | 1.451% | 2.203% | 4.933% | 3.397% | 2.415% | 1.538% | 5.349% | 1.755% | 2.059% | 1.474% | 1.942% | 1.437% | 1.285% | 4.41% | 0%
| PDM3 |  | -1.23% | 2.889% | -3.035% | 15.47% | -7.343% | -0.6905% | 6.041% | -4.381% | -6.551% | 3.665% | 2.842% | 3.586% | -3.716% | -4.65% | 5.962% | 1.828% | 4.093% | 0.4499% | -1.435% | -4.967%
| Z-Score (Absolute) |  | 0.33 | 0.47 | 0.67 | 2.91 | 1.51 | 0.22 | 1.08 | 0.93 | 1.35 | 0.62 | 0.46 | 0.61 | 0.81 | 0.99 | 1.07 | 0.27 | 0.7 | 0 | 0.36 | NA
Results from laboratory 1.32 were removed due to their 1 ppm reading resolution.
| Analytical results for Cu in OREAS 286 (Certified Value 38.7 ppm) | [27 empty] | Certified
Cu | Round | Replicate | Lab | Lab | Lab | Lab | Lab | Lab | Lab | Lab | Lab | Lab | Lab | Lab | Lab | Lab | Lab | Lab | Lab | Lab | Lab | Lab | Lab | Lab | Lab | Lab | Lab | Lab | 1
| No | No | 1.02 | 1.03 | 1.04 | 1.09 | 1.10 | 1.11 | 1.12 | 1.13 | 1.14 | 1.15 | 1.16 | 1.17 | 1.18 | 1.19 | 1.20 | 1.21 | 1.22 | 1.23 | 1.24 | 1.25 | 1.26 | 1.27 | 1.28 | 1.29 | 1.31 | 1.32 | ppm
|  |  | 4A*OES | 4A*MS | 4A*MS | 4A*OES/MS | 4A*OES | 4A*OES | 4A*OES/MS | 4A*MS | 4A*OES/MS | 4A*OES/MS | 4A*OES/MS | 4A*OES/MS | 4A*OES/MS | 4A*OES | 4A*OES/MS | 4A*OES/MS | 4A*OES | 4A*OES/MS | 4A*MS | 4A*OES/MS | 4A*OES | 4A*MS | 4A*OES/MS | 4A*OES/MS | 4A*MS | 4A*OES/MS | 1
2
| 1 | 1 | 45.05 | 38.932 | 39.4 | 41 | 39.3795 | 43 | 40.6 | 39.2 | 37.7 | 39.8 | 37.5 | 39.5 | 38.2 | 37.7004 | 34.2 | 40.7 | 36 | 39.5 | 37.7 | 40.3 | 38 | 41.9 | 38.27 | 49 | 46.7 | 36.9 | 1
| 1 | 2 | 44.7 | 37.7731 | 39.7 | 40 | 41.1199 | 42 | 39.5 | 37.7 | 38 | 38.6 | 37.1 | 36.6 | 38.7 | 38.2282 | 34.6 | 40.5 | 38 | 38.8 | 37.5 | 39.7 | 38 | 40 | 36.2 | 50 | 44.8 | 36.5 | 18
| 1 | 3 | 46.19 | 37.6582 | 39.2 | 42 | 40.7071 | 44 | 39.3 | 39.2 | 36.9 | 38.4 | 37.2 | 37.5 | 39.2 | 37.5463 | 34.8 | 39.6 | 38 | 38.9 | 37.1 | 39.7 | 39 | 40.1 |  | 49 | 48.5 | 37.1 | 16
| 1 | 4 | 45.19 | 38.0435 | 40.3 | 41 | 40.4919 | 44 | 39.2 | 38.9 | 39 | 39.2 | 37.7 | 40.6 | 37.6 | 37.0381 | 33.9 | 40.7 | 37 | 37.5 | 36.1 | 40.4 | 39 | 39.8 | 35.77 | 49 | 45 | 37.8 | 38.6922
| 1 | 5 | 45.85 | 37.744 | 39.4 | 40 | 41.0204 | 43 | 39.6 | 42.3 | 37.9 | 39.5 | 36.5 | 37.6 | 39.1 | 37.095 | 34.9 | 41.1 | 36 | 37.9 | 36.6 | 39.9 | 39 | 38.9 | 35.58 | 48 | 48.7 | 36.7 | 27
| 1 | 6 | 45.89 | 38.04 | 40.1 | 40 | 41.8371 | 44 | 40.2 | 40.5 | 37.9 | 39.6 | 37.8 | 36.5 | 39.4 | 38.3526 | 33.9 | 41.4 | 38 | 38.5 | 35.7 | 39.3 | 38 | 39.8 | 37.51 | 49 | 49.2 | 44.2
| Mean |  | 45.4783 | 38.0318 | 39.6833 | 40.6667 | 40.7593 | 43.3333 | 39.7333 | 39.6333 | 37.9 | 39.1833 | 37.3 | 38.05 | 38.7 | 37.6601 | 34.3833 | 40.6667 | 37.1667 | 38.5167 | 36.7833 | 39.8833 | 38.5 | 40.0833 | 36.666 | 49 | 47.15 | 38.2
| Median |  | 45.52 | 37.9066 | 39.55 | 40.5 | 40.8638 | 43.5 | 39.55 | 39.2 | 37.9 | 39.35 | 37.35 | 37.55 | 38.9 | 37.6233 | 34.4 | 40.7 | 37.5 | 38.65 | 36.85 | 39.8 | 38.5 | 39.9 | 36.2 | 49 | 47.6 | 37
| Std Dev. |  | 0.58077 | 0.46903 | 0.43551 | 0.8165 | 0.81706 | 0.8165 | 0.55015 | 1.582 | 0.67231 | 0.56716 | 0.47749 | 1.6502 | 0.68702 | 0.55193 | 0.4446 | 0.61536 | 0.98319 | 0.72226 | 0.79099 | 0.41191 | 0.54772 | 0.98675 | 1.171 | 0.63246 | 1.9378 | 2.9732
| Rel.Std.Dev. |  | 1.277% | 1.233% | 1.097% | 2.008% | 2.005% | 1.884% | 1.385% | 3.992% | 1.774% | 1.447% | 1.28% | 4.337% | 1.775% | 1.466% | 1.293% | 1.513% | 2.645% | 1.875% | 2.15% | 1.033% | 1.423% | 2.462% | 3.194% | 1.291% | 4.11% | 7.783%
| PDM3 |  | 17.54% | -1.707% | 2.562% | 5.103% | 5.342% | 12% | 2.691% | 2.432% | -2.047% | 1.269% | -3.598% | -1.66% | 0.02017% | -2.668% | -11.14% | 5.103% | -3.943% | -0.4537% | -4.933% | 3.078% | -0.4967% | 3.595% | -5.237% | 26.64% | 21.86% | -1.272%
| Z-Score (Absolute) |  | 3.64 | 0.51 | 0.41 | 0.96 | 1.01 | 2.44 | 0.44 | 0.38 | 0.58 | 0.13 | 0.91 | 0.5 | 0.13 | 0.71 | 2.54 | 0.96 | 0.99 | 0.24 | 1.2 | 0.52 | 0.25 | 0.64 | 1.27 | 5.6 | 4.57 | 0.41
| Analytical results for Dy in OREAS 286 (Certified Value 3.86 ppm) | [27 empty] | Certified
Dy | Round | Replicate | 1.02: Lab; 1.03: Lab; 1.04: Lab; 1.09: Lab; 1.10: Lab; 1.11: Lab; 1.12: Lab | 1
| No | No | 1.02: 1.03; 1.03: 1.04; 1.04: 1.09; 1.09: 1.10; 1.10: 1.13; 1.11: 1.26; 1.12: 1.29 | ppm
|  |  | 1.02: 4A*MS; 1.03: 4A*MS; 1.04: 4A*OES/MS; 1.09: 4A*MS; 1.10: 4A*MS; 1.11: 4A*MS; 1.12: 4A*OES/MS | 2
3
| 1 | 1 | 1.02: 3.7367; 1.03: 3.77; 1.04: 3.9; 1.09: 3.7914; 1.10: 3.6; 1.11: 4.15; 1.12: 3.9 | 1
| 1 | 2 | 1.02: 3.8463; 1.03: 3.82; 1.04: 3.9; 1.09: 3.8672; 1.10: 4.1; 1.11: 4.11; 1.12: 4.1 | 33
| 1 | 3 | 1.02: 3.7247; 1.03: 3.81; 1.04: 4; 1.09: 3.5599; 1.10: 3.9; 1.11: 3.97; 1.12: 3.9 | 16
| 1 | 4 | 1.02: 3.8037; 1.03: 3.82; 1.04: 3.9; 1.09: 3.5459; 1.10: 3.7; 1.11: 3.91; 1.12: 4.1 | 3.8642
| 1 | 5 | 1.02: 3.9098; 1.03: 3.73; 1.04: 4; 1.09: 4.169; 1.10: 3.7; 1.11: 4; 1.12: 3.9 | 28
| 1 | 6 | 1.02: 3.9178; 1.03: 3.8; 1.04: 4; 1.09: 3.6146; 1.10: 3.7; 1.11: 4; 1.12: 4
| Mean |  | 1.02: 3.8232; 1.03: 3.7917; 1.04: 3.95; 1.09: 3.758; 1.10: 3.7833; 1.11: 4.0233; 1.12: 3.9833
| Median |  | 1.02: 3.825; 1.03: 3.805; 1.04: 3.95; 1.09: 3.703; 1.10: 3.7; 1.11: 4; 1.12: 3.95
| Std Dev. |  | 1.02: 0.08315; 1.03: 0.035449; 1.04: 0.054772; 1.09: 0.23948; 1.10: 0.18348; 1.11: 0.089815; 1.12: 0.098319
| Rel.Std.Dev. |  | 1.02: 2.175%; 1.03: 0.9349%; 1.04: 1.387%; 1.09: 6.373%; 1.10: 4.85%; 1.11: 2.232%; 1.12: 2.468%
| PDM3 |  | 1.02: -1.062%; 1.03: -1.877%; 1.04: 2.22%; 1.09: -2.749%; 1.10: -2.093%; 1.11: 4.118%; 1.12: 3.083%
| Z-Score (Absolute) |  | 1.02: 0; 1.03: 0.33; 1.04: 1.31; 1.09: 0.67; 1.10: 0.41; 1.11: 2.07; 1.12: 1.66
| Analytical results for Er in OREAS 286 (Certified Value 1.45 ppm) | [27 empty] | Certified
Er | Round | Replicate | 1.02: Lab; 1.03: Lab; 1.04: Lab; 1.09: Lab; 1.10: Lab; 1.11: Lab; 1.12: Lab | 1
| No | No | 1.02: 1.03; 1.03: 1.04; 1.04: 1.09; 1.09: 1.10; 1.10: 1.13; 1.11: 1.26; 1.12: 1.29 | ppm
|  |  | 1.02: 4A*MS; 1.03: 4A*MS; 1.04: 4A*OES/MS; 1.09: 4A*MS; 1.10: 4A*MS; 1.11: 4A*MS; 1.12: 4A*OES/MS | 2
3
| 1 | 1 | 1.02: 1.5094; 1.03: 1.43; 1.04: 1.6; 1.09: 1.3122; 1.10: 1.3; 1.11: 1.49; 1.12: 1.1 | 1
| 1 | 2 | 1.02: 1.5036; 1.03: 1.41; 1.04: 1.7; 1.09: 1.4082; 1.10: 1.5; 1.11: 1.5; 1.12: 1.3 | 34
| 1 | 3 | 1.02: 1.4932; 1.03: 1.39; 1.04: 1.8; 1.09: 1.4012; 1.10: 1.3; 1.11: 1.52; 1.12: 1.2 | 16
| 1 | 4 | 1.02: 1.5259; 1.03: 1.42; 1.04: 1.6; 1.09: 1.2931; 1.10: 1.5; 1.11: 1.47; 1.12: 1.4 | 1.447
| 1 | 5 | 1.02: 1.5444; 1.03: 1.38; 1.04: 1.6; 1.09: 1.3546; 1.10: 1.6; 1.11: 1.52; 1.12: 1.2 | 29
| 1 | 6 | 1.02: 1.5717; 1.03: 1.46; 1.04: 1.6; 1.09: 1.3367; 1.10: 1.5; 1.11: 1.53; 1.12: 1.2
| Mean |  | 1.02: 1.5247; 1.03: 1.415; 1.04: 1.65; 1.09: 1.351; 1.10: 1.45; 1.11: 1.505; 1.12: 1.2333
| Median |  | 1.02: 1.5176; 1.03: 1.415; 1.04: 1.6; 1.09: 1.3457; 1.10: 1.5; 1.11: 1.51; 1.12: 1.2
| Std Dev. |  | 1.02: 0.029228; 1.03: 0.02881; 1.04: 0.083666; 1.09: 0.04662; 1.10: 0.12247; 1.11: 0.022583; 1.12: 0.10328
| Rel.Std.Dev. |  | 1.02: 1.917%; 1.03: 2.036%; 1.04: 5.071%; 1.09: 3.451%; 1.10: 8.447%; 1.11: 1.501%; 1.12: 8.374%
| PDM3 |  | 1.02: 5.369%; 1.03: -2.212%; 1.04: 14.03%; 1.09: -6.635%; 1.10: 0.2071%; 1.11: 4.008%; 1.12: -14.77%
| Z-Score (Absolute) |  | 1.02: 0.67; 1.03: 0.32; 1.04: 1.81; 1.09: 0.89; 1.10: 0; 1.11: 0.5; 1.12: 1.96
| Analytical results for Eu in OREAS 286 (Certified Value 1.45 ppm) | [27 empty] | Certified
Eu | Round | Replicate | 1.02: Lab; 1.03: Lab; 1.04: Lab; 1.09: Lab; 1.10: Lab; 1.11: Lab; 1.12: Lab | 1
| No | No | 1.02: 1.03; 1.03: 1.04; 1.04: 1.09; 1.09: 1.10; 1.10: 1.13; 1.11: 1.26; 1.12: 1.29 | ppm
|  |  | 1.02: 4A*MS; 1.03: 4A*MS; 1.04: 4A*OES/MS; 1.09: 4A*MS; 1.10: 4A*MS; 1.11: 4A*MS; 1.12: 4A*OES/MS | 2
3
| 1 | 1 | 1.02: 1.3611; 1.03: 1.44; 1.04: 1.4; 1.09: 1.4074; 1.10: 1.4; 1.11: 1.55; 1.12: 1.6 | 1
| 1 | 2 | 1.02: 1.413; 1.03: 1.39; 1.04: 1.4; 1.09: 1.5103; 1.10: 1.5; 1.11: 1.53; 1.12: 1.7 | 35
| 1 | 3 | 1.02: 1.4536; 1.03: 1.42; 1.04: 1.43; 1.09: 1.4308; 1.10: 1.5; 1.11: 1.47; 1.12: 1.6 | 16
| 1 | 4 | 1.02: 1.4582; 1.03: 1.41; 1.04: 1.32; 1.09: 1.4652; 1.10: 1.5; 1.11: 1.47; 1.12: 1.7 | 1.4507
| 1 | 5 | 1.02: 1.4862; 1.03: 1.4; 1.04: 1.4; 1.09: 1.4478; 1.10: 1.4; 1.11: 1.5; 1.12: 1.6 | 30
| 1 | 6 | 1.02: 1.5189; 1.03: 1.44; 1.04: 1.4; 1.09: 1.4859; 1.10: 1.5; 1.11: 1.53; 1.12: 1.7
| Mean |  | 1.02: 1.4485; 1.03: 1.4167; 1.04: 1.3917; 1.09: 1.4579; 1.10: 1.4667; 1.11: 1.5083; 1.12: 1.65
| Median |  | 1.02: 1.4559; 1.03: 1.415; 1.04: 1.4; 1.09: 1.4565; 1.10: 1.5; 1.11: 1.515; 1.12: 1.65
| Std Dev. |  | 1.02: 0.055487; 1.03: 0.020656; 1.04: 0.037103; 1.09: 0.037336; 1.10: 0.05164; 1.11: 0.033714; 1.12: 0.054772
| Rel.Std.Dev. |  | 1.02: 3.831%; 1.03: 1.458%; 1.04: 2.666%; 1.09: 2.561%; 1.10: 3.521%; 1.11: 2.235%; 1.12: 3.32%
| PDM3 |  | 1.02: -0.1502%; 1.03: -2.344%; 1.04: -4.068%; 1.09: 0.4979%; 1.10: 1.102%; 1.11: 3.974%; 1.12: 13.74%
| Z-Score (Absolute) |  | 1.02: 0.15; 1.03: 0.67; 1.04: 1.08; 1.09: 0; 1.10: 0.14; 1.11: 0.82; 1.12: 3.14
| Analytical results for Fe in OREAS 286 (Certified Value 3.64 wt.%) | [27 empty] | Certified
Fe | Round | Replicate | Lab | Lab | Lab | Lab | Lab | Lab | Lab | Lab | Lab | Lab | Lab | Lab | Lab | Lab | Lab | Lab | Lab | Lab | Lab | Lab | Lab | Lab | Lab | Lab | Lab | Lab | 1
| No | No | 1.02 | 1.03 | 1.04 | 1.09 | 1.10 | 1.11 | 1.12 | 1.13 | 1.14 | 1.15 | 1.16 | 1.17 | 1.18 | 1.19 | 1.20 | 1.21 | 1.22 | 1.23 | 1.24 | 1.25 | 1.26 | 1.27 | 1.28 | 1.29 | 1.31 | 1.32 | wt.%
|  |  | 4A*OES | 4A*MS | 4A*OES | 4A*OES/MS | 4A*OES | 4A*OES | 4A*OES/MS | 4A*MS | 4A*OES/MS | 4A*OES/MS | 4A*OES/MS | 4A*OES/MS | 4A*OES/MS | 4A*OES | 4A*OES/MS | 4A*OES/MS | 4A*OES | 4A*OES/MS | 4A*MS | 4A*OES/MS | 4A*OES | 4A*MS | 4A*OES/MS | 4A*OES/MS | 4A*MS | 4A*OES/MS | 2
3
| 1 | 1 | 3.6722 | 3.5243 | 3.75 | 3.64 | 3.5913 | 3.86 | 3.6224 | 3.59 | 3.59 | 3.74 | 3.56 | 3.67 | 3.58 | 3.7295 | 3.48 | 3.46 | 3.88 | 3.43 | 3.79 | 3.68 | 3.63 | 3.85 | 3.362 | 3.805 | 3.72 | 3.59 | 1
| 1 | 2 | 3.7005 | 3.5731 | 3.73 | 3.64 | 3.6416 | 3.85 | 3.604 | 3.49 | 3.58 | 3.72 | 3.5 | 3.6 | 3.59 | 3.7658 | 3.35 | 3.54 | 4.03 | 3.69 | 3.66 | 3.66 | 3.63 | 3.69 | 3.368 | 3.896 | 3.55 | 3.59 | 11
| 1 | 3 | 3.6933 | 3.6487 | 3.79 | 3.68 | 3.5364 | 3.87 | 3.5785 | 3.5 | 3.53 | 3.67 | 3.5 | 3.6 | 3.65 | 3.7723 | 3.47 | 3.5 | 4.01 | 4.11 | 3.66 | 3.66 | 3.77 | 3.7 |  | 3.784 | 3.89 | 3.57 | 16
| 1 | 4 | 3.7209 | 3.6979 | 3.85 | 3.56 | 3.5955 | 3.89 | 3.5709 | 3.52 | 3.58 | 3.61 | 3.62 | 3.72 | 3.52 | 3.7304 | 3.5 | 3.35 | 4 | 3.91 | 3.65 | 3.66 | 3.69 | 3.7 | 3.526 | 3.84 | 3.56 | 3.59 | 3.6405
| 1 | 5 | 3.6917 | 3.6817 | 3.77 | 3.76 | 3.5619 | 3.8 | 3.6007 | 3.64 | 3.63 | 3.74 | 3.5 | 3.57 | 3.51 | 3.7112 | 3.47 | 3.49 | 3.98 | 3.57 | 3.59 | 3.7 | 3.65 | 3.69 | 3.274 | 3.819 | 3.89 | 3.57 | 31
| 1 | 6 | 3.6786 | 3.6736 | 3.83 | 3.67 | 3.5594 | 3.81 | 3.6184 | 3.64 | 3.61 | 3.79 | 3.58 | 3.52 | 3.53 | 3.7288 | 3.47 | 3.52 | 4.03 | 3.85 | 3.62 | 3.71 | 3.65 | 3.66 | 3.353 | 3.819 | 3.91 | 3.62
| Mean |  | 3.6929 | 3.6332 | 3.7867 | 3.6583 | 3.581 | 3.8467 | 3.5991 | 3.5633 | 3.5867 | 3.7117 | 3.5433 | 3.6133 | 3.5633 | 3.7397 | 3.4567 | 3.4767 | 3.9883 | 3.76 | 3.6617 | 3.6783 | 3.67 | 3.715 | 3.3766 | 3.8272 | 3.7533 | 3.5883
| Median |  | 3.6925 | 3.6611 | 3.78 | 3.655 | 3.5766 | 3.855 | 3.6023 | 3.555 | 3.585 | 3.73 | 3.53 | 3.6 | 3.555 | 3.73 | 3.47 | 3.495 | 4.005 | 3.77 | 3.655 | 3.67 | 3.65 | 3.695 | 3.362 | 3.819 | 3.805 | 3.59
| Std Dev. |  | 0.017195 | 0.069117 | 0.046332 | 0.065243 | 0.036903 | 0.035024 | 0.020792 | 0.068896 | 0.033862 | 0.063061 | 0.051251 | 0.071461 | 0.053541 | 0.023956 | 0.053541 | 0.067725 | 0.056362 | 0.24617 | 0.068532 | 0.022286 | 0.053666 | 0.06775 | 0.091776 | 0.038447 | 0.16836 | 0.018348
| Rel.Std.Dev. |  | 0.4656% | 1.902% | 1.224% | 1.783% | 1.031% | 0.9105% | 0.5777% | 1.933% | 0.9441% | 1.699% | 1.446% | 1.978% | 1.503% | 0.6406% | 1.549% | 1.948% | 1.413% | 6.547% | 1.872% | 0.6059% | 1.462% | 1.824% | 2.718% | 1.005% | 4.486% | 0.5113%
| PDM3 |  | 1.438% | -0.2006% | 4.014% | 0.4893% | -1.634% | 5.663% | -1.136% | -2.12% | -1.479% | 1.954% | -2.67% | -0.7468% | -2.12% | 2.724% | -5.05% | -4.501% | 9.554% | 3.282% | 0.5808% | 1.039% | 0.8098% | 2.046% | -7.25% | 5.127% | 3.099% | -1.434%
| Z-Score (Absolute) |  | 0.28 | 0.23 | 1.08 | 0.01 | 0.67 | 1.59 | 0.52 | 0.82 | 0.62 | 0.44 | 0.99 | 0.4 | 0.82 | 0.68 | 1.73 | 1.56 | 2.79 | 0.85 | 0.01 | 0.16 | 0.08 | 0.47 | 2.41 | 1.42 | 0.79 | 0.61
| Analytical results for Ga in OREAS 286 (Certified Value 20.7 ppm) | [27 empty] | Certified
Ga | Round | Replicate | Lab | Lab | Lab | Lab | Lab | Lab | Lab | Lab | Lab | Lab | Lab | Lab | Lab | Lab | Lab | Lab | Lab | Lab | Lab | Lab | Lab | Lab | Lab | Lab |  |  | 1
| No | No | 1.03 | 1.04 | 1.09 | 1.10 | 1.11 | 1.12 | 1.13 | 1.14 | 1.15 | 1.16 | 1.17 | 1.18 | 1.19 | 1.20 | 1.21 | 1.22 | 1.23 | 1.25 | 1.26 | 1.27 | 1.28 | 1.29 | 1.31 | 1.32 |  |  | ppm
|  |  | 4A*MS | 4A*MS | 4A*OES/MS | 4A*MS | 4A*OES | 4A*OES/MS | 4A*MS | 4A*OES/MS | 4A*OES/MS | 4A*OES/MS | 4A*OES/MS | 4A*OES/MS | 4A*OES | 4A*OES/MS | 4A*OES/MS | 4A*MS | 4A*OES/MS | 4A*MS | 4A*MS | 4A*MS | 4A*OES/MS | 4A*OES/MS | 4A*MS | 4A*OES/MS |  |  | 1
2
| 1 | 1 | 19.9979 | 21.17 | 20.7 | 21.66 | 21 | 23.28 | 19.04 | 18.95 | 19.3 | 19 | 21.6 | 21.7 | 21.7353 | 24 | 19.2 | 20.4 | 23.1 | 20.73 | 21.36 | 21.33 | 20.9 | 19 | 63.3 | 19.5 |  |  | 1
| 1 | 2 | 20.4406 | 21.08 | 20.9 | 22.6318 | 22 | 23.54 | 20.09 | 19.45 | 19 | 19.5 | 20.1 | 21.7 | 21.2512 | 23 | 18.7 | 20.1 | 23.1 | 20.9 | 21.51 | 20.82 | 19.62 | 19 | 59.1 | 19.6 |  |  | 36
| 1 | 3 | 20.6771 | 20.89 | 21.6 | 21.0258 | 22 | 23.53 | 20.43 | 18.9 | 19.15 | 19.6 | 20.5 | 22.2 | 21.1517 | 23 | 18.9 | 19.9 | 22.7 | 21.05 | 21.29 | 20.96 |  | 19 | 65.7 | 19.5 |  |  | 16
| 1 | 4 | 21.5358 | 20.93 | 20.8 | 21.4315 | 22 | 22.77 | 19.48 | 19.4 | 19.2 | 20.3 | 21.8 | 21.6 | 21.8378 | 24 | 17.8 | 20.2 | 22.8 | 20.4 | 21.01 | 20.96 | 19.04 | 19 | 59.7 | 19.6 |  |  | 20.746
| 1 | 5 | 20.7611 | 21.5 | 22.4 | 21.0581 | 21 | 22.99 | 18.64 | 18.8 | 19.4 | 19.3 | 20.6 | 22.1 | 21.5884 | 23 | 18.7 | 19.7 | 22.7 | 21.46 | 20.92 | 20.96 | 19.6 | 19 | 64.8 | 19.2 |  |  | 32
| 1 | 6 | 20.9306 | 21.35 | 21.3 | 21.5656 | 21 | 23.19 | 19.44 | 19.3 | 19.6 | 20.2 | 19.75 | 21.8 | 21.9416 | 23 | 18.3 | 20.1 | 22.6 | 20.81 | 21.66 | 20.61 | 18.96 | 19 | 65.7 | 19
| Mean |  | 20.7239 | 21.1533 | 21.2833 | 21.5621 | 21.5 | 23.2167 | 19.52 | 19.1333 | 19.275 | 19.65 | 20.725 | 21.85 | 21.5843 | 23.3333 | 18.6 | 20.0667 | 22.8333 | 20.8917 | 21.2917 | 20.94 | 19.624 | 19 | 63.05 | 19.4
| Median |  | 20.7191 | 21.125 | 21.1 | 21.4986 | 21.5 | 23.235 | 19.46 | 19.125 | 19.25 | 19.55 | 20.55 | 21.75 | 21.6618 | 23 | 18.7 | 20.1 | 22.75 | 20.855 | 21.325 | 20.96 | 19.6 | 19 | 64.05 | 19.5
| Std Dev. |  | 0.51241 | 0.23822 | 0.64317 | 0.58524 | 0.54772 | 0.30277 | 0.65815 | 0.28225 | 0.20917 | 0.50892 | 0.81594 | 0.2429 | 0.32026 | 0.5164 | 0.4899 | 0.24221 | 0.21602 | 0.3529 | 0.28477 | 0.2352 | 0.77632 | 0 | 2.9663 | 0.24495
| Rel.Std.Dev. |  | 2.473% | 1.126% | 3.022% | 2.714% | 2.548% | 1.304% | 3.372% | 1.475% | 1.085% | 2.59% | 3.937% | 1.112% | 1.484% | 2.213% | 2.634% | 1.207% | 0.9461% | 1.689% | 1.337% | 1.123% | 3.956% | 0% | 4.705% | 1.263%
| PDM3 |  | -0.1066% | 1.964% | 2.59% | 3.934% | 3.635% | 11.91% | -5.91% | -7.773% | -7.09% | -5.283% | -0.1012% | 5.322% | 4.041% | 12.47% | -10.34% | -3.274% | 10.06% | 0.7022% | 2.63% | 0.9352% | -5.408% | -8.416% | 203.9% | -6.488%
| Z-Score (Absolute) |  | 0.12 | 0.15 | 0.23 | 0.4 | 0.36 | 1.41 | 0.86 | 1.09 | 1.01 | 0.78 | 0.12 | 0.57 | 0.41 | 1.48 | 1.42 | 0.52 | 1.18 | 0.01 | 0.23 | 0.01 | 0.79 | 1.17 | 25.83 | 0.93
| Analytical results for Gd in OREAS 286 (Certified Value 5.97 ppm) | [27 empty] | Certified
Gd | Round | Replicate | 1.03: Lab; 1.04: Lab; 1.09: Lab; 1.10: Lab; 1.11: Lab; 1.12: Lab; 1.13: Lab |  |  | 1
| No | No | 1.03: 1.03; 1.04: 1.04; 1.09: 1.09; 1.10: 1.10; 1.11: 1.13; 1.12: 1.26; 1.13: 1.29 |  |  | ppm
|  |  | 1.03: 4A*MS; 1.04: 4A*MS; 1.09: 4A*OES/MS; 1.10: 4A*MS; 1.11: 4A*MS; 1.12: 4A*MS; 1.13: 4A*OES/MS |  |  | 2
3
| 1 | 1 | 1.03: 5.8148; 1.04: 5.82; 1.09: 6.1; 1.10: 5.6808; 1.11: 5.6; 1.12: 6.18; 1.13: 5 |  |  | 1
| 1 | 2 | 1.03: 6.0449; 1.04: 5.92; 1.09: 6.4; 1.10: 6.2758; 1.11: 6; 1.12: 6.46; 1.13: 6 |  |  | 37
| 1 | 3 | 1.03: 6.0419; 1.04: 5.91; 1.09: 6.2; 1.10: 5.7669; 1.11: 6; 1.12: 6.14; 1.13: 5 |  |  | 16
| 1 | 4 | 1.03: 6.0451; 1.04: 6.03; 1.09: 6; 1.10: 5.98; 1.11: 5.9; 1.12: 6.1; 1.13: 6 |  |  | 5.9742
| 1 | 5 | 1.03: 6.1417; 1.04: 5.9; 1.09: 6.3; 1.10: 5.9518; 1.11: 6.2; 1.12: 6.23; 1.13: 5 |  |  | 33
| 1 | 6 | 1.03: 6.1661; 1.04: 5.87; 1.09: 6.2; 1.10: 5.9418; 1.11: 5.8; 1.12: 6.53; 1.13: 6
| Mean |  | 1.03: 6.0424; 1.04: 5.9083; 1.09: 6.2; 1.10: 5.9329; 1.11: 5.9167; 1.12: 6.2733; 1.13: 5.5
| Median |  | 1.03: 6.045; 1.04: 5.905; 1.09: 6.2; 1.10: 5.9468; 1.11: 5.95; 1.12: 6.205; 1.13: 5.5
| Std Dev. |  | 1.03: 0.1241; 1.04: 0.06969; 1.09: 0.14142; 1.10: 0.20559; 1.11: 0.20412; 1.12: 0.1784; 1.13: 0.54772
| Rel.Std.Dev. |  | 1.03: 2.054%; 1.04: 1.18%; 1.09: 2.281%; 1.10: 3.465%; 1.11: 3.45%; 1.12: 2.844%; 1.13: 9.959%
| PDM3 |  | 1.03: 1.143%; 1.04: -1.102%; 1.09: 3.78%; 1.10: -0.6916%; 1.11: -0.9624%; 1.12: 5.008%; 1.13: -7.937%
| Z-Score (Absolute) |  | 1.03: 0.67; 1.04: 0.15; 1.09: 1.64; 1.10: 0; 1.11: 0.1; 1.12: 2.1; 1.13: 2.66
| Analytical results for Ge in OREAS 286 (Indicative Value 0.53 ppm) | [27 empty] | Indicative
Ge | Round | Replicate | Lab | Lab | Lab | Lab | Lab | Lab | Lab | Lab | Lab | Lab | Lab | Lab | Lab | Lab | Lab | Lab | Lab | Lab | Lab | [7 empty] | 1
| No | No | 1.03 | 1.04 | 1.09 | 1.12 | 1.13 | 1.14 | 1.15 | 1.16 | 1.17 | 1.18 | 1.19 | 1.20 | 1.21 | 1.22 | 1.23 | 1.26 | 1.27 | 1.31 | 1.32 | [7 empty] | ppm
|  |  | 4A*MS | 4A*MS | 4A*OES/MS | 4A*OES/MS | 4A*MS | 4A*OES/MS | 4A*OES/MS | 4A*OES/MS | 4A*OES/MS | 4A*OES/MS | 4A*OES | 4A*OES/MS | 4A*OES/MS | 4A*MS | 4A*OES/MS | 4A*MS | 4A*MS | 4A*MS | 4A*OES/MS | [7 empty] | 2
2
| 1 | 1 | 0.20348 | 1.4 | < 0.1 | 0.22 | 0.17 | 0.11 | 0.14 | 0.15 | 0.14 | 0.47 | 0.31488 | 3.8 | 0.4 | 1.5 | 0.3 | 1.3 | 1.4 | 0.54 | < 0.1 | [7 empty] | 1
| 1 | 2 | 0.20438 | 1.4 | < 0.1 | 0.32 | 0.16 | 0.12 | 0.14 | 0.14 | 0.13 | 0.49 | 0.3591 | 3.5 | 0.3 | 1.4 | 0.31 | 1.3 | 1.5 | 0.49 | < 0.1 | [7 empty] | 2
| 1 | 3 | 0.2139 | 1.4 | 0.1 | 0.35 | 0.26 | 0.1 | 0.13 | 0.12 | 0.12 | 0.51 | 0.37822 | 3.5 | 0.4 | 1.5 | 0.27 | 1.2 | 1.5 | 0.57 | < 0.1 | [7 empty] | 16
| 1 | 4 | 0.21716 | 1.5 | 0.1 | 0.31 | 0.3 | 0.12 | 0.13 | 0.12 | 0.15 | 0.48 | 0.388 | 3.6 | 0.4 | 1.4 | 0.4 | 1.3 | 1.4 | 0.59 | < 0.1 | [7 empty] | 0.53357
| 1 | 5 | 0.21011 | 1.3 | 0.2 | 0.5 | < 0.05 | 0.11 | 0.13 | 0.12 | 0.13 | 0.51 | 0.36061 | 3.4 | 0.4 | 1.4 | 0.27 | 1.3 | 1.4 | 0.61 | < 0.1 | [7 empty] | 8
| 1 | 6 | 0.20673 | 1.4 | 0.2 | 0.17 | 0.26 | 0.13 | 0.15 | 0.11 | 0.11 | 0.53 | 0.30188 | 3.5 | 0.4 | 1.4 | 0.32 | 1.5 | 1.3 | 0.62 | < 0.1
| Mean |  | 0.20929 | 1.4 | 0.15 | 0.31167 | 0.23 | 0.115 | 0.13667 | 0.12667 | 0.13 | 0.49833 | 0.35045 | 3.55 | 0.38333 | 1.4333 | 0.31167 | 1.3167 | 1.4167 | 0.57
| Median |  | 0.20842 | 1.4 | 0.15 | 0.315 | 0.26 | 0.115 | 0.135 | 0.12 | 0.13 | 0.5 | 0.35986 | 3.5 | 0.4 | 1.4 | 0.305 | 1.3 | 1.4 | 0.58
| Std Dev. |  | 0.0054465 | 0.063246 | 0.057735 | 0.11444 | 0.061644 | 0.010488 | 0.008165 | 0.015055 | 0.014142 | 0.022286 | 0.034595 | 0.13784 | 0.040825 | 0.05164 | 0.047924 | 0.098319 | 0.075277 | 0.04858
| Rel.Std.Dev. |  | 2.602% | 4.518% | 38.49% | 36.72% | 26.8% | 9.12% | 5.974% | 11.89% | 10.88% | 4.472% | 9.872% | 3.883% | 10.65% | 3.603% | 15.38% | 7.467% | 5.314% | 8.523%
| PDM3 |  | -60.77% | 162.4% | -71.89% | -41.59% | -56.89% | -78.45% | -74.39% | -76.26% | -75.64% | -6.604% | -34.32% | 565.3% | -28.16% | 168.6% | -41.59% | 146.8% | 165.5% | 6.828%
| Z-Score (Absolute) |  | 0.37 | 3.93 | 0.7 | 0 | 0.42 | 0.71 | 0.63 | 0.67 | 0.66 | 0.67 | 0.14 | 11.7 | 0.27 | 4.05 | 0 | 3.63 | 4.03 | 0.93 | 0.95
| Analytical results for Hf in OREAS 286 (Certified Value 1.87 ppm) | [27 empty] | Certified
Hf | Round | Replicate | Lab | Lab | Lab | Lab | Lab | Lab | Lab | Lab | Lab | Lab | Lab | Lab | Lab | Lab | Lab | Lab | Lab | Lab | Lab | Lab | Lab | Lab |  |  |  |  | 1
| No | No | 1.03 | 1.04 | 1.09 | 1.12 | 1.13 | 1.14 | 1.15 | 1.16 | 1.17 | 1.18 | 1.19 | 1.20 | 1.21 | 1.22 | 1.23 | 1.24 | 1.25 | 1.26 | 1.27 | 1.29 | 1.31 | 1.32 |  |  |  |  | ppm
|  |  | 4A*MS | 4A*MS | 4A*OES/MS | 4A*OES/MS | 4A*MS | 4A*OES/MS | 4A*OES/MS | 4A*OES/MS | 4A*OES/MS | 4A*OES/MS | 4A*OES | 4A*OES/MS | 4A*OES/MS | 4A*MS | 4A*OES/MS | 4A*MS | 4A*MS | 4A*MS | 4A*MS | 4A*OES/MS | 4A*MS | 4A*OES/MS |  |  |  |  | 2
3
| 1 | 1 | 1.8666 | 1.74 | 2.4 | 1.68 | 1.73 | 1.9 | 1.9 | 2 | 2.1 | 2 | 2.0192 | 2.1 | 2.4 | 1.7 | 2 | 1.7 | 1.75 | 1.86 | 1.79 | 3 | 1.87 | 1.94 |  |  |  |  | 1
| 1 | 2 | 1.9301 | 1.82 | 2.4 | 1.7 | 1.88 | 1.9 | 1.9 | 1.7 | 2 | 2 | 1.9179 | 2.1 | 2.34 | 1.7 | 1.9 | 1.6 | 1.85 | 2.06 | 1.76 | 3 | 1.72 | 1.89 |  |  |  |  | 22
| 1 | 3 | 1.9265 | 1.84 | 2.4 | 1.71 | 1.94 | 1.9 | 1.9 | 1.7 | 2 | 2 | 1.9296 | 2 | 2.31 | 1.7 | 1.9 | 1.6 | 1.78 | 1.8 | 2.13 | 5 | 1.9 | 1.79 |  |  |  |  | 16
| 1 | 4 | 1.9199 | 1.96 | 2.4 | 1.66 | 1.84 | 1.9 | 1.9 | 1.7 | 2.1 | 2 | 2.0857 | 2.1 | 2.3 | 1.7 | 1.9 | 1.6 | 1.86 | 1.79 | 2.07 | 4 | 1.8 | 1.89 |  |  |  |  | 1.872
| 1 | 5 | 1.9341 | 1.78 | 2.5 | 1.72 | 2.02 | 1.9 | 1.9 | 1.7 | 2.2 | 2.1 | 2.0342 | 2 | 2.35 | 1.7 | 1.9 | 1.6 | 1.83 | 1.79 | 1.87 | 4 | 2 | 1.9 |  |  |  |  | 34
| 1 | 6 | 2.0139 | 1.91 | 2.4 | 1.75 | 1.8 | 1.9 | 1.9 | 1.7 | 1.8 | 2.1 | 1.9666 | 2.1 | 2.4 | 1.8 | 1.9 | 1.6 | 1.8 | 2 | 1.84 | 3 | 2.1 | 1.75
| Mean |  | 1.9318 | 1.8417 | 2.4167 | 1.7033 | 1.8683 | 1.9 | 1.9 | 1.75 | 2.0333 | 2.0333 | 1.9922 | 2.0667 | 2.35 | 1.7167 | 1.9167 | 1.6167 | 1.8117 | 1.8833 | 1.91 | 3.6667 | 1.8983 | 1.86
| Median |  | 1.9283 | 1.83 | 2.4 | 1.705 | 1.86 | 1.9 | 1.9 | 1.7 | 2.05 | 2 | 1.9929 | 2.1 | 2.345 | 1.7 | 1.9 | 1.6 | 1.815 | 1.83 | 1.855 | 3.5 | 1.885 | 1.89
| Std Dev. |  | 0.047261 | 0.081588 | 0.040825 | 0.031411 | 0.10284 | 2.4324e-16 | 2.4324e-16 | 0.12247 | 0.13663 | 0.05164 | 0.065313 | 0.05164 | 0.042895 | 0.040825 | 0.040825 | 0.040825 | 0.042622 | 0.1181 | 0.15323 | 0.8165 | 0.13659 | 0.073212
| Rel.Std.Dev. |  | 2.446% | 4.43% | 1.689% | 1.844% | 5.505% | 1.28e-14% | 1.28e-14% | 6.999% | 6.719% | 2.54% | 3.278% | 2.499% | 1.825% | 2.378% | 2.13% | 2.525% | 2.353% | 6.271% | 8.023% | 22.27% | 7.195% | 3.936%
| PDM3 |  | 3.198% | -1.619% | 29.1% | -9.009% | -0.1949% | 1.497% | 1.497% | -6.516% | 8.619% | 8.619% | 6.422% | 10.4% | 25.54% | -8.297% | 2.387% | -13.64% | -3.222% | 0.6064% | 2.031% | 95.87% | 1.408% | -0.64%
| Z-Score (Absolute) |  | 0.24 | 0.45 | 3.94 | 1.5 | 0.24 | 0 | 0 | 1.15 | 1.02 | 1.02 | 0.7 | 1.27 | 3.44 | 1.4 | 0.13 | 2.16 | 0.67 | 0.13 | 0.08 | NA | 0.01 | 0.31
Results from laboratory 1.29 were removed due to their 1 ppm reading resolution.
| Analytical results for Hg in OREAS 286 (Indicative Value 0.09 ppm) | [27 empty] | Indicative
Hg | Round | Replicate | 1.03: Lab; 1.04: Lab |  |  |  |  | 1
| No | No | 1.03: 1.03; 1.04: 1.12 |  |  |  |  | ppm
|  |  | 1.03: 4A*MS; 1.04: 4A*OES/MS |  |  |  |  | 3
3
| 1 | 1 | 1.03: < 1; 1.04: 0.09 |  |  |  |  | 1
| 1 | 2 | 1.03: < 1; 1.04: 0.09 |  |  |  |  | 5
| 1 | 3 | 1.03: < 1; 1.04: 0.09 |  |  |  |  | 16
| 1 | 4 | 1.03: < 1; 1.04: 0.09 |  |  |  |  | 0.09
| 1 | 5 | 1.03: < 1; 1.04: 0.09 |  |  |  |  | 7
| 1 | 6 | 1.03: < 1; 1.04: 0.09
| Mean |  | 1.04: 0.09
| Median |  | 1.04: 0.09
| Std Dev. |  | 1.04: 1.5202e-17
| Rel.Std.Dev. |  | 1.04: 1.689e-14%
| PDM3 |  | 1.04: -1.11e-14%
| Z-Score (Absolute) |  | 1.03: 0.67; 1.04: 0.67
| Analytical results for Ho in OREAS 286 (Certified Value 0.62 ppm) | [27 empty] | Certified
Ho | Round | Replicate | 1.03: Lab; 1.04: Lab; 1.09: Lab; 1.12: Lab; 1.13: Lab; 1.14: Lab; 1.15: Lab |  |  |  |  | 1
| No | No | 1.03: 1.03; 1.04: 1.04; 1.09: 1.09; 1.12: 1.10; 1.13: 1.13; 1.14: 1.26; 1.15: 1.29 |  |  |  |  | ppm
|  |  | 1.03: 4A*MS; 1.04: 4A*MS; 1.09: 4A*OES/MS; 1.12: 4A*MS; 1.13: 4A*MS; 1.14: 4A*MS; 1.15: 4A*OES/MS |  |  |  |  | 2
2
| 1 | 1 | 1.03: 0.59877; 1.04: 0.6; 1.09: 0.6; 1.12: 0.4583; 1.13: 0.6; 1.14: 0.62; 1.15: < 1 |  |  |  |  | 1
| 1 | 2 | 1.03: 0.59819; 1.04: 0.6; 1.09: 0.7; 1.12: 0.5213; 1.13: 0.7; 1.14: 0.64; 1.15: < 1 |  |  |  |  | 23
| 1 | 3 | 1.03: 0.61782; 1.04: 0.6; 1.09: 0.7; 1.12: 0.4731; 1.13: 0.7; 1.14: 0.6; 1.15: < 1 |  |  |  |  | 16
| 1 | 4 | 1.03: 0.63441; 1.04: 0.61; 1.09: 0.7; 1.12: 0.4706; 1.13: 0.7; 1.14: 0.61; 1.15: < 1 |  |  |  |  | 0.61796
| 1 | 5 | 1.03: 0.62923; 1.04: 0.59; 1.09: 0.7; 1.12: 0.5052; 1.13: 0.7; 1.14: 0.62; 1.15: < 1 |  |  |  |  | 35
| 1 | 6 | 1.03: 0.61929; 1.04: 0.59; 1.09: 0.7; 1.12: 0.4802; 1.13: 0.8; 1.14: 0.66; 1.15: < 1
| Mean |  | 1.03: 0.61628; 1.04: 0.59833; 1.09: 0.68333; 1.12: 0.48478; 1.13: 0.7; 1.14: 0.625
| Median |  | 1.03: 0.61856; 1.04: 0.6; 1.09: 0.7; 1.12: 0.47665; 1.13: 0.7; 1.14: 0.62
| Std Dev. |  | 1.03: 0.015111; 1.04: 0.0075277; 1.09: 0.040825; 1.12: 0.023708; 1.13: 0.063246; 1.14: 0.021679
| Rel.Std.Dev. |  | 1.03: 2.452%; 1.04: 1.258%; 1.09: 5.974%; 1.12: 4.89%; 1.13: 9.035%; 1.14: 3.469%
| PDM3 |  | 1.03: -0.2705%; 1.04: -3.175%; 1.09: 10.58%; 1.12: -21.55%; 1.13: 13.28%; 1.14: 1.14%
| Z-Score (Absolute) |  | 1.03: 0; 1.04: 0.18; 1.09: 0.67; 1.12: 1.32; 1.13: 0.84; 1.14: 0.09; 1.15: 1.17
| Analytical results for In in OREAS 286 (Certified Value 0.074 ppm) | [27 empty] | Certified
In | Round | Replicate | Lab | Lab | Lab | Lab | Lab | Lab | Lab | Lab | Lab | Lab | Lab | Lab | Lab | Lab | Lab | Lab | Lab | Lab | Lab | Lab | Lab | [5 empty] | 1
| No | No | 1.04 | 1.09 | 1.11 | 1.12 | 1.13 | 1.14 | 1.15 | 1.16 | 1.17 | 1.18 | 1.19 | 1.20 | 1.21 | 1.22 | 1.23 | 1.24 | 1.25 | 1.26 | 1.27 | 1.31 | 1.32 | [5 empty] | ppm
|  |  | 4A*MS | 4A*OES/MS | 4A*OES | 4A*OES/MS | 4A*MS | 4A*OES/MS | 4A*OES/MS | 4A*OES/MS | 4A*OES/MS | 4A*OES/MS | 4A*OES | 4A*OES/MS | 4A*OES/MS | 4A*MS | 4A*OES/MS | 4A*MS | 4A*MS | 4A*MS | 4A*MS | 4A*MS | 4A*OES/MS | [5 empty] | 3
3
| 1 | 1 | 0.07 | < 0.1 | < 2 | 0.099 | 0.07 | 0.075 | 0.077 | 0.075 | 0.071 | 0.081 | 0.0679 | 0.1 | 0.07 | 0.08 | 0.073 | 0.07 | 0.069 | 0.07 | 0.08 | 0.091 | 0.09 | [5 empty] | 1
| 1 | 2 | 0.08 | < 0.1 | < 2 | 0.099 | 0.06 | 0.082 | 0.075 | 0.068 | 0.07 | 0.075 | 0.072792 | 0.1 | 0.07 | 0.08 | 0.074 | 0.07 | 0.07 | 0.08 | 0.08 | 0.082 | 0.1 | [5 empty] | 24
| 1 | 3 | 0.08 | < 0.1 | < 2 | 0.1 | 0.06 | 0.072 | 0.076 | 0.071 | 0.065 | 0.081 | 0.082378 | 0.1 | 0.07 | 0.07 | 0.079 | 0.07 | 0.073 | 0.07 | 0.07 | 0.097 | 0.09 | [5 empty] | 16
| 1 | 4 | 0.08 | < 0.1 | < 2 | 0.096 | 0.07 | 0.081 | 0.078 | 0.069 | 0.062 | 0.074 | 0.079023 | 0.11 | 0.07 | 0.07 | 0.075 | 0.06 | 0.075 | 0.07 | 0.07 | 0.091 | 0.09 | [5 empty] | 0.073656
| 1 | 5 | 0.08 | < 0.1 | < 2 | 0.096 | 0.05 | 0.079 | 0.082 | 0.073 | 0.073 | 0.081 | 0.072225 | 0.1 | 0.07 | 0.08 | 0.078 | 0.06 | 0.075 | 0.08 | 0.06 | 0.103 | 0.09 | [5 empty] | 36
| 1 | 6 | 0.07 | < 0.1 | < 2 | 0.098 | 0.05 | 0.076 | 0.077 | 0.074 | 0.067 | 0.081 | 0.06341 | 0.09 | 0.07 | 0.08 | 0.075 | 0.07 | 0.072 | 0.08 | 0.07 | 0.085 | 0.09
| Mean |  | 0.076667 |  |  | 0.098 | 0.06 | 0.0775 | 0.0775 | 0.071667 | 0.068 | 0.078833 | 0.072955 | 0.1 | 0.07 | 0.076667 | 0.075667 | 0.066667 | 0.072333 | 0.075 | 0.071667 | 0.0915 | 0.091667
| Median |  | 0.08 |  |  | 0.0985 | 0.06 | 0.0775 | 0.077 | 0.072 | 0.0685 | 0.081 | 0.072509 | 0.1 | 0.07 | 0.08 | 0.075 | 0.07 | 0.0725 | 0.075 | 0.07 | 0.091 | 0.09
| Std Dev. |  | 0.005164 |  |  | 0.0016733 | 0.0089443 | 0.0038341 | 0.002429 | 0.0028048 | 0.0040988 | 0.0033714 | 0.0069689 | 0.0063246 | 0 | 0.005164 | 0.0023381 | 0.005164 | 0.0025033 | 0.0054772 | 0.0075277 | 0.0076877 | 0.0040825
| Rel.Std.Dev. |  | 6.736% |  |  | 1.707% | 14.91% | 4.947% | 3.134% | 3.914% | 6.028% | 4.277% | 9.552% | 6.325% | 0% | 6.736% | 3.09% | 7.746% | 3.461% | 7.303% | 10.5% | 8.402% | 4.454%
| PDM3 |  | 4.087% |  |  | 33.05% | -18.54% | 5.218% | 5.218% | -2.701% | -7.679% | 7.029% | -0.9523% | 35.77% | -4.964% | 4.087% | 2.729% | -9.49% | -1.796% | 1.824% | -2.701% | 24.23% | 24.45%
| Z-Score (Absolute) |  | 0.17 | 4.33 | 155.82 | 3.76 | 2.64 | 0.31 | 0.31 | 0.67 | 1.29 | 0.53 | 0.46 | 4.1 | 0.96 | 0.17 | 0 | 1.52 | 0.56 | 0.11 | 0.67 | 2.67 | 2.7
| Analytical results for K in OREAS 286 (Certified Value 2.96 wt.%) | [27 empty] | Certified
K | Round | Replicate | Lab | Lab | Lab | Lab | Lab | Lab | Lab | Lab | Lab | Lab | Lab | Lab | Lab | Lab | Lab | Lab | Lab | Lab | Lab | Lab | Lab | Lab | Lab | Lab | Lab | Lab | 1
| No | No | 1.02 | 1.03 | 1.04 | 1.09 | 1.10 | 1.11 | 1.12 | 1.13 | 1.14 | 1.15 | 1.16 | 1.17 | 1.18 | 1.19 | 1.20 | 1.21 | 1.22 | 1.23 | 1.24 | 1.25 | 1.26 | 1.27 | 1.28 | 1.29 | 1.31 | 1.32 | wt.%
|  |  | 4A*OES | 4A*MS | 4A*OES | 4A*OES/MS | 4A*OES | 4A*OES | 4A*OES/MS | 4A*MS | 4A*OES/MS | 4A*OES/MS | 4A*OES/MS | 4A*OES/MS | 4A*OES/MS | 4A*OES | 4A*OES/MS | 4A*OES/MS | 4A*OES | 4A*OES/MS | 4A*MS | 4A*OES/MS | 4A*OES | 4A*MS | 4A*OES/MS | 4A*OES/MS | 4A*MS | 4A*OES/MS | 2
3
| 1 | 1 | 2.7909 | 2.8175 | 3.0016 | 2.84 | 3.0381 | 2.94 | 2.82 | 2.39 | 2.96 | 3.01 | 2.84 | 2.93 | 3.02 | 2.9105 | 2.98 | 3.08 | 2.9 | 2.8 | 2.99 | 3.04 | 2.939 | 3.0124 | 3.101 | 3.088 | 1.95 | 3.06 | 1
| 1 | 2 | 2.8503 | 2.8724 | 2.9938 | 3.16 | 3.0995 | 2.96 | 2.7975 | 2.17 | 2.94 | 3.02 | 2.84 | 2.94 | 3.02 | 2.9254 | 2.88 | 3.14 | 3.05 | 2.77 | 2.94 | 3.04 | 2.9115 | 2.9655 | 2.896 | 3.138 | 2.05 | 2.96 | 0
| 1 | 3 | 2.7995 | 2.8571 | 3.0363 | 2.8 | 2.9726 | 2.95 | 2.7833 | 2.36 | 2.9 | 2.97 | 2.86 | 2.88 | 3.05 | 2.922 | 2.94 | 3.1 | 3.06 | 2.59 | 3.05 | 3.03 | 2.9822 | 2.9597 |  | 3.063 | 1.72 | 2.93 | 16
| 1 | 4 | 2.8411 | 2.9129 | 3.0759 | 3.2 | 3.0327 | 2.94 | 2.7761 | 1.92 | 2.95 | 2.96 | 2.94 | 2.98 | 3.01 | 2.893 | 2.92 | 3.07 | 2.95 | 2.73 | 3.02 | 3.04 | 2.9683 | 2.9266 | 3.043 | 3.13 | 1.84 | 2.95 | 2.9603
| 1 | 5 | 2.8087 | 2.8665 | 3.0295 | 3.27 | 2.9854 | 2.96 | 2.7835 | 2.35 | 2.97 | 3.01 | 2.86 | 2.87 | 3.01 | 2.8822 | 2.93 | 3.11 | 2.99 | 2.72 | 3.09 | 3.07 | 2.9567 | 2.9166 | 2.969 | 3.13 | 1.88 | 2.93 | 37
| 1 | 6 | 2.8281 | 2.8834 | 3.0779 | 3.15 | 2.9809 | 2.92 | 2.8372 | 3.05 | 2.98 | 3.07 | 2.9 | 2.84 | 3.02 | 2.9007 | 2.95 | 3.13 | 2.93 | 2.79 | 3 | 3.07 | 2.9311 | 2.8973 | 3.06 | 3.072 | 1.78 | 3
| Mean |  | 2.8197 | 2.8683 | 3.0358 | 3.07 | 3.0182 | 2.945 | 2.7996 | 2.3733 | 2.95 | 3.0067 | 2.8733 | 2.9067 | 3.0217 | 2.9056 | 2.9333 | 3.105 | 2.98 | 2.7333 | 3.015 | 3.0483 | 2.9481 | 2.9463 | 3.0138 | 3.1035 | 1.87 | 2.9717
| Median |  | 2.8184 | 2.8695 | 3.0329 | 3.155 | 3.009 | 2.945 | 2.7905 | 2.355 | 2.955 | 3.01 | 2.86 | 2.905 | 3.02 | 2.9056 | 2.935 | 3.105 | 2.97 | 2.75 | 3.01 | 3.04 | 2.9478 | 2.9432 | 3.043 | 3.109 | 1.86 | 2.955
| Std Dev. |  | 0.023752 | 0.03145 | 0.035648 | 0.1986 | 0.048502 | 0.015166 | 0.024131 | 0.37569 | 0.028284 | 0.039328 | 0.039328 | 0.052026 | 0.01472 | 0.016834 | 0.033267 | 0.027386 | 0.065115 | 0.077115 | 0.051672 | 0.017224 | 0.025908 | 0.041445 | 0.081355 | 0.033068 | 0.11866 | 0.050365
| Rel.Std.Dev. |  | 0.8423% | 1.096% | 1.174% | 6.469% | 1.607% | 0.515% | 0.8619% | 15.83% | 0.9588% | 1.308% | 1.369% | 1.79% | 0.4871% | 0.5793% | 1.134% | 0.882% | 2.185% | 2.821% | 1.714% | 0.565% | 0.8788% | 1.407% | 2.699% | 1.066% | 6.345% | 1.695%
| PDM3 |  | -4.749% | -3.108% | 2.551% | 3.705% | 1.955% | -0.5175% | -5.429% | -19.83% | -0.3486% | 1.566% | -2.938% | -1.812% | 2.072% | -1.847% | -0.9116% | 4.887% | 0.6648% | -7.668% | 1.847% | 2.973% | -0.4116% | -0.4719% | 1.807% | 4.837% | -36.83% | 0.3833%
| Z-Score (Absolute) |  | 1.23 | 0.77 | 0.83 | 1.15 | 0.66 | 0.04 | 1.42 | 5.48 | 0.01 | 0.55 | 0.72 | 0.4 | 0.69 | 0.41 | 0.15 | 1.48 | 0.29 | 2.05 | 0.63 | 0.94 | 0.01 | 0.03 | 0.62 | 1.47 | 10.27 | 0.22
| Analytical results for La in OREAS 286 (Certified Value 36.4 ppm) | [27 empty] | Certified
La | Round | Replicate | Lab | Lab | Lab | Lab | Lab | Lab | Lab | Lab | Lab | Lab | Lab | Lab | Lab | Lab | Lab | Lab | Lab | Lab | Lab | Lab | Lab | Lab |  |  |  |  | 1
| No | No | 1.03 | 1.04 | 1.09 | 1.10 | 1.11 | 1.12 | 1.13 | 1.14 | 1.15 | 1.16 | 1.17 | 1.18 | 1.20 | 1.21 | 1.23 | 1.24 | 1.25 | 1.26 | 1.27 | 1.29 | 1.31 | 1.32 |  |  |  |  | ppm
|  |  | 4A*MS | 4A*MS | 4A*OES/MS | 4A*MS | 4A*OES | 4A*OES/MS | 4A*MS | 4A*OES/MS | 4A*OES/MS | 4A*OES/MS | 4A*OES/MS | 4A*OES/MS | 4A*OES/MS | 4A*OES/MS | 4A*OES/MS | 4A*MS | 4A*MS | 4A*OES | 4A*MS | 4A*OES/MS | 4A*MS | 4A*OES/MS |  |  |  |  | 1
2
| 1 | 1 | 31.0762 | 37.74 | 37.3 | 36.7845 | 34 | 27.9 | 37 | 37.3 | 36.2 | 37.5 | 33.1 | 35.8 | 46 | 32.6 | 42.4 | 38.4 | 37.4 | 38 | 38.91 | 37 | 25.3 | 32.1 |  |  |  |  | 1
| 1 | 2 | 32.8551 | 36.82 | 37.9 | 39.4753 | 32 | 27.8 | 36.3 | 35.6 | 36.6 | 38 | 35.7 | 36.9 | 40 | 32.1 | 43 | 36.3 | 37.74 | 38 | 38.02 | 38 | 24 | 31.5 |  |  |  |  | 25
| 1 | 3 | 33.5217 | 37.28 | 37.7 | 35.4194 | 33 | 27.9 | 37.1 | 34.4 | 37.9 | 36.6 | 32.9 | 36.4 | 46 | 32.8 | 42.8 | 34.5 | 36.6 | 38 | 37.34 | 36 | 28.1 | 31.4 |  |  |  |  | 16
| 1 | 4 | 33.7325 | 38.26 | 35.6 | 36.4883 | 35 | 27.2 | 37.5 | 38.3 | 35.6 | 38.4 | 34.5 | 36.1 | 41 | 30.5 | 42 | 37.2 | 36.95 | 39 | 36.16 | 39 | 25.2 | 32.8 |  |  |  |  | 36.4015
| 1 | 5 | 33.9939 | 38.18 | 35.8 | 35.7934 | 33 | 26.8 | 33.1 | 37.5 | 38.3 | 34.3 | 31.6 | 37.1 | 43 | 31.8 | 42.6 | 33.3 | 38.03 | 38 | 37 | 38 | 27.4 | 31.8 |  |  |  |  | 38
| 1 | 6 | 34.6888 | 36.48 | 35.6 | 35.3102 | 34 | 28 | 38.1 | 38.9 | 39.8 | 37 | 30.7 | 35.9 | 39 | 32.6 | 43.1 | 36.9 | 36.2 | 39 | 36.67 | 38 | 27.7 | 32.8
| Mean |  | 33.3114 | 37.46 | 36.65 | 36.5452 | 33.5 | 27.6 | 36.5167 | 37 | 37.4 | 36.9667 | 33.0833 | 36.3667 | 42.5 | 32.0667 | 42.65 | 36.1 | 37.1533 | 38.3333 | 37.35 | 37.6667 | 26.2833 | 32.0667
| Median |  | 33.6271 | 37.51 | 36.55 | 36.1409 | 33.5 | 27.85 | 37.05 | 37.4 | 37.25 | 37.25 | 33 | 36.25 | 42 | 32.35 | 42.7 | 36.6 | 37.175 | 38 | 37.17 | 38 | 26.35 | 31.95
| Std Dev. |  | 1.2481 | 0.72653 | 1.0968 | 1.5494 | 1.0488 | 0.4858 | 1.7759 | 1.6947 | 1.5582 | 1.4597 | 1.8313 | 0.53541 | 3.0166 | 0.85245 | 0.40866 | 1.8751 | 0.69713 | 0.5164 | 0.98829 | 1.0328 | 1.6678 | 0.6186
| Rel.Std.Dev. |  | 3.747% | 1.939% | 2.993% | 4.24% | 3.131% | 1.76% | 4.863% | 4.58% | 4.166% | 3.949% | 5.535% | 1.472% | 7.098% | 2.658% | 0.9582% | 5.194% | 1.876% | 1.347% | 2.646% | 2.742% | 6.346% | 1.929%
| PDM3 |  | -8.489% | 2.908% | 0.6826% | 0.3947% | -7.971% | -24.18% | 0.3163% | 1.644% | 2.743% | 1.553% | -9.116% | -0.09573% | 16.75% | -11.91% | 17.17% | -0.8283% | 2.065% | 5.307% | 2.606% | 3.476% | -27.8% | -11.91%
| Z-Score (Absolute) |  | 2.29 | 0.6 | 0.04 | 0.04 | 2.16 | 6.28 | 0.06 | 0.28 | 0.56 | 0.26 | 2.45 | 0.16 | 4.12 | 3.16 | 4.23 | 0.35 | 0.39 | 1.21 | 0.53 | 0.75 | 7.2 | 3.16
| Analytical results for Li in OREAS 286 (Certified Value 52 ppm) | [27 empty] | Certified
Li | Round | Replicate | Lab | Lab | Lab | Lab | Lab | Lab | Lab | Lab | Lab | Lab | Lab | Lab | Lab | Lab | Lab | Lab | Lab | Lab | Lab | Lab | Lab | Lab | Lab | Lab | Lab |  | 1
| No | No | 1.03 | 1.04 | 1.09 | 1.10 | 1.11 | 1.12 | 1.13 | 1.14 | 1.15 | 1.16 | 1.17 | 1.18 | 1.19 | 1.20 | 1.21 | 1.22 | 1.23 | 1.24 | 1.25 | 1.26 | 1.27 | 1.28 | 1.29 | 1.31 | 1.32 |  | ppm
|  |  | 4A*MS | 4A*MS | 4A*OES/MS | 4A*OES | 4A*OES | 4A*OES/MS | 4A*MS | 4A*OES/MS | 4A*OES/MS | 4A*OES/MS | 4A*OES/MS | 4A*OES/MS | 4A*OES | 4A*OES/MS | 4A*OES/MS | 4A*MS | 4A*OES/MS | 4A*MS | 4A*MS | 4A*OES | 4A*MS | 4A*OES/MS | 4A*OES/MS | 4A*MS | 4A*OES/MS |  | 0
1
| 1 | 1 | 49.3463 | 51.9 | 53 | 78.1753 | 56 | 47 | 44.7 | 53.2 | 55.3 | 51.5 | 51.9 | 52.6 | 53.8603 | 57.3 | 54 | 47.7 | 48.7 | 53.8 | 52.4 | 52 | 53.7 | 45.15 | 51 | 49.6 | 63 |  | 1
| 1 | 2 | 50.8131 | 52.4 | 53 | 79.2103 | 55 | 47 | 49.2 | 53.1 | 55.1 | 49 | 51.6 | 52.9 | 52.8202 | 55.6 | 55 | 47.4 | 47.3 | 52 | 52 | 52 | 52.2 | 44.67 | 52 | 47.1 | 64 |  | 45
| 1 | 3 | 50.8098 | 52.5 | 53 | 77.5822 | 54 | 46 | 48.2 | 51.9 | 54.2 | 50.2 | 51.2 | 54.2 | 53.7922 | 55.1 | 54 | 47.1 | 47.5 | 51.6 | 51.8 | 53 | 52.1 | 45.35 | 49 | 52.1 | 64 |  | 16
| 1 | 4 | 51.0749 | 52.3 | 53 | 78.8916 | 56 | 46 | 48.9 | 52.9 | 53.7 | 51.2 | 52.8 | 52.3 | 52.8143 | 55.9 | 52 | 47.3 | 47.1 | 54.2 | 51.7 | 53 | 52 | 42.93 | 50 | 48.2 | 64 |  | 51.7351
| 1 | 5 | 51.2831 | 52.7 | 53 | 78.02 | 54 | 46 | 48.4 | 53.6 | 55.1 | 49.7 | 51.2 | 52.4 | 54.781 | 56.2 | 55 | 45.4 | 45.7 | 53.1 | 52.2 | 52 | 52.4 | 43.29 | 50 | 53.1 | 63 |  | 39
| 1 | 6 | 51.1959 | 52.3 | 53 | 78.2978 | 56 | 47 | 46.6 | 53.2 | 55.7 | 50.6 | 50.8 | 53.2 | 54.1705 | 57.2 | 55 | 47.1 | 48 | 53 | 52.3 | 52 | 51.1 | 40.93 | 51 | 51.4 | 63
| Mean |  | 50.7538 | 52.35 | 53 | 78.3629 | 55.1667 | 46.5 | 47.6667 | 52.9833 | 54.85 | 50.3667 | 51.5833 | 52.9333 | 53.7064 | 56.2167 | 54.1667 | 47 | 47.3833 | 52.95 | 52.0667 | 52.3333 | 52.25 | 43.72 | 50.5 | 50.25 | 63.5
| Median |  | 50.944 | 52.35 | 53 | 78.2365 | 55.5 | 46.5 | 48.3 | 53.15 | 55.1 | 50.4 | 51.4 | 52.75 | 53.8262 | 56.05 | 54.5 | 47.2 | 47.4 | 53.05 | 52.1 | 52 | 52.15 | 43.98 | 50.5 | 50.5 | 63.5
| Std Dev. |  | 0.71643 | 0.26646 | 0 | 0.59399 | 0.98319 | 0.54772 | 1.7108 | 0.57764 | 0.74766 | 0.93524 | 0.70545 | 0.70333 | 0.77232 | 0.87958 | 1.169 | 0.81486 | 1.0048 | 1.0035 | 0.28048 | 0.5164 | 0.84083 | 1.6851 | 1.0488 | 2.3416 | 0.54772
| Rel.Std.Dev. |  | 1.412% | 0.509% | 0% | 0.758% | 1.782% | 1.178% | 3.589% | 1.09% | 1.363% | 1.857% | 1.368% | 1.329% | 1.438% | 1.565% | 2.158% | 1.734% | 2.121% | 1.895% | 0.5387% | 0.9867% | 1.609% | 3.854% | 2.077% | 4.66% | 0.8626%
| PDM3 |  | -1.897% | 1.189% | 2.445% | 51.47% | 6.633% | -10.12% | -7.864% | 2.413% | 6.021% | -2.645% | -0.2933% | 2.316% | 3.81% | 8.663% | 4.7% | -9.153% | -8.412% | 2.348% | 0.6409% | 1.156% | 0.9953% | -15.49% | -2.387% | -2.871% | 22.74%
| Z-Score (Absolute) |  | 0.58 | 0.01 | 0.25 | 9.57 | 1.04 | 2.15 | 1.72 | 0.24 | 0.93 | 0.72 | 0.28 | 0.22 | 0.51 | 1.43 | 0.67 | 1.96 | 1.82 | 0.23 | 0.1 | 0 | 0.03 | 3.17 | 0.67 | 0.77 | 4.11
| Analytical results for Lu in OREAS 286 (Certified Value 0.17 ppm) | [27 empty] | Certified
Lu | Round | Replicate | 1.03: Lab; 1.04: Lab; 1.09: Lab; 1.10: Lab; 1.11: Lab; 1.12: Lab; 1.13: Lab; 1.14: Lab; 1.15: Lab |  | 1
| No | No | 1.03: 1.03; 1.04: 1.04; 1.09: 1.09; 1.10: 1.10; 1.11: 1.13; 1.12: 1.21; 1.13: 1.25; 1.14: 1.26; 1.15: 1.32 |  | ppm
|  |  | 1.03: 4A*MS; 1.04: 4A*MS; 1.09: 4A*OES/MS; 1.10: 4A*MS; 1.11: 4A*MS; 1.12: 4A*OES/MS; 1.13: 4A*MS; 1.14: 4A*MS; 1.15: 4A*OES/MS |  | 2
3
| 1 | 1 | 1.03: 0.17424; 1.04: 0.15; 1.09: 0.2; 1.10: 0.1338; 1.11: 0.2; 1.12: 0.19; 1.13: 0.18; 1.14: 0.16; 1.15: 0.16 |  | 1
| 1 | 2 | 1.03: 0.17644; 1.04: 0.16; 1.09: 0.2; 1.10: 0.1321; 1.11: 0.2; 1.12: 0.18; 1.13: 0.18; 1.14: 0.16; 1.15: 0.16 |  | 26
| 1 | 3 | 1.03: 0.1836; 1.04: 0.16; 1.09: 0.2; 1.10: 0.1432; 1.11: 0.2; 1.12: 0.18; 1.13: 0.18; 1.14: 0.16; 1.15: 0.16 |  | 16
| 1 | 4 | 1.03: 0.18356; 1.04: 0.16; 1.09: 0.2; 1.10: 0.1447; 1.11: 0.2; 1.12: 0.17; 1.13: 0.17; 1.14: 0.16; 1.15: 0.17 |  | 0.16546
| 1 | 5 | 1.03: 0.18016; 1.04: 0.16; 1.09: 0.2; 1.10: 0.1359; 1.11: 0.2; 1.12: 0.17; 1.13: 0.19; 1.14: 0.16; 1.15: 0.16 |  | 40
| 1 | 6 | 1.03: 0.1788; 1.04: 0.17; 1.09: 0.2; 1.10: 0.133; 1.11: 0.2; 1.12: 0.19; 1.13: 0.18; 1.14: 0.16; 1.15: 0.16
| Mean |  | 1.03: 0.17947; 1.04: 0.16; 1.09: 0.2; 1.10: 0.13712; 1.11: 0.2; 1.12: 0.18; 1.13: 0.18; 1.14: 0.16; 1.15: 0.16167
| Median |  | 1.03: 0.17948; 1.04: 0.16; 1.09: 0.2; 1.10: 0.13485; 1.11: 0.2; 1.12: 0.18; 1.13: 0.18; 1.14: 0.16; 1.15: 0.16
| Std Dev. |  | 1.03: 0.003776; 1.04: 0.0063246; 1.09: 3.0405e-17; 1.10: 0.0054609; 1.11: 3.0405e-17; 1.12: 0.0089443; 1.13: 0.0063246; 1.14: 0; 1.15: 0.0040825
| Rel.Std.Dev. |  | 1.03: 2.104%; 1.04: 3.953%; 1.09: 1.52e-14%; 1.10: 3.983%; 1.11: 1.52e-14%; 1.12: 4.969%; 1.13: 3.514%; 1.14: 0%; 1.15: 2.525%
| PDM3 |  | 1.03: 8.462%; 1.04: -3.302%; 1.09: 20.87%; 1.10: -17.13%; 1.11: 20.87%; 1.12: 8.785%; 1.13: 8.785%; 1.14: -3.302%; 1.15: -2.295%
| Z-Score (Absolute) |  | 1.03: 0.67; 1.04: 0.06; 1.09: NA; 1.10: 0.93; 1.11: NA; 1.12: 0.69; 1.13: 0.69; 1.14: 0.06; 1.15: 0
| Analytical results for Mg in OREAS 286 (Certified Value 1.12 wt.%) | [27 empty] | Certified
Mg | Round | Replicate | Lab | Lab | Lab | Lab | Lab | Lab | Lab | Lab | Lab | Lab | Lab | Lab | Lab | Lab | Lab | Lab | Lab | Lab | Lab | Lab | Lab | Lab | Lab | Lab | Lab | Lab | 1
| No | No | 1.02 | 1.03 | 1.04 | 1.09 | 1.10 | 1.11 | 1.12 | 1.13 | 1.14 | 1.15 | 1.16 | 1.17 | 1.18 | 1.19 | 1.20 | 1.21 | 1.22 | 1.23 | 1.24 | 1.25 | 1.26 | 1.27 | 1.28 | 1.29 | 1.31 | 1.32 | wt.%
|  |  | 4A*OES | 4A*MS | 4A*OES | 4A*OES/MS | 4A*OES | 4A*OES | 4A*OES/MS | 4A*MS | 4A*OES/MS | 4A*OES/MS | 4A*OES/MS | 4A*OES/MS | 4A*OES/MS | 4A*OES | 4A*OES/MS | 4A*OES/MS | 4A*OES | 4A*OES/MS | 4A*MS | 4A*OES/MS | 4A*OES | 4A*MS | 4A*OES/MS | 4A*OES/MS | 4A*MS | 4A*OES/MS | 2
3
| 1 | 1 | 1.1832 | 1.0559 | 1.1187 | 1.15 | 1.0743 | 1.12 | 1.1311 | 1.13 | 1.08 | 1.13 | 1.06 | 1.1 | 1.11 | 1.1182 | 1.17 | 1 | 1.23 | 1.15 | 1.14 | 1.135 | 1.1315 | 1.1415 | 1.365 | 1.218 | 1.17 | 1.16 | 1
| 1 | 2 | 1.2146 | 1.0955 | 1.1058 | 1.17 | 1.0867 | 1.12 | 1.1197 | 1.09 | 1.07 | 1.14 | 1.05 | 1.08 | 1.11 | 1.1212 | 1.07 | 1.01 | 1.19 | 1.16 | 1.09 | 1.133 | 1.127 | 1.151 | 1.274 | 1.242 | 1.12 | 1.17 | 0
| 1 | 3 | 1.195 | 1.0979 | 1.1265 | 1.12 | 1.0577 | 1.12 | 1.1063 | 1.09 | 1.04 | 1.12 | 1.05 | 1.06 | 1.13 | 1.1226 | 1.15 | 0.99 | 1.2 | 1.18 | 1.09 | 1.129 | 1.154 | 1.152 | 1.33 | 1.218 | 1.02 | 1.15 | 16
| 1 | 4 | 1.202 | 1.1127 | 1.1368 | 1.14 | 1.0762 | 1.12 | 1.1026 | 1.11 | 1.08 | 1.09 | 1.08 | 1.1 | 1.09 | 1.1137 | 1.12 | 0.98 | 1.16 | 1.15 | 1.11 | 1.134 | 1.1477 | 1.1453 | 1.314 | 1.23 | 1.12 | 1.18 | 1.1196
| 1 | 5 | 1.2052 | 1.1093 | 1.1287 | 1.17 | 1.0614 | 1.11 | 1.1029 | 1.12 | 1.09 | 1.14 | 1.04 | 1.06 | 1.09 | 1.1245 | 1.13 | 1 | 1.16 | 1.11 | 1.11 | 1.143 | 1.1414 | 1.1322 | 1.398 | 1.224 | 1.15 | 1.17 | 41
| 1 | 6 | 1.2028 | 1.1136 | 1.1365 | 1.13 | 1.0619 | 1.1 | 1.1341 | 1.13 | 1.08 | 1.15 | 1.07 | 1.05 | 1.11 | 1.1119 | 1.12 | 1.01 | 1.21 | 1.16 | 1.1 | 1.149 | 1.1335 | 1.1128 | 1.315 | 1.23 | 1.07 | 1.17
| Mean |  | 1.2005 | 1.0975 | 1.1255 | 1.1467 | 1.0697 | 1.115 | 1.1161 | 1.1117 | 1.0733 | 1.1283 | 1.0583 | 1.075 | 1.1067 | 1.1187 | 1.1267 | 0.99833 | 1.1917 | 1.1517 | 1.1067 | 1.1372 | 1.1392 | 1.1391 | 1.3327 | 1.227 | 1.1083 | 1.1667
| Median |  | 1.2024 | 1.1036 | 1.1276 | 1.145 | 1.0681 | 1.12 | 1.113 | 1.115 | 1.08 | 1.135 | 1.055 | 1.07 | 1.11 | 1.1197 | 1.125 | 1 | 1.195 | 1.155 | 1.105 | 1.1345 | 1.1375 | 1.1434 | 1.3225 | 1.227 | 1.12 | 1.17
| Std Dev. |  | 0.010562 | 0.021755 | 0.011784 | 0.020656 | 0.011191 | 0.0083666 | 0.014244 | 0.018348 | 0.017512 | 0.02137 | 0.01472 | 0.021679 | 0.015055 | 0.0050143 | 0.033862 | 0.01169 | 0.027869 | 0.023166 | 0.018619 | 0.0073869 | 0.010361 | 0.014775 | 0.043413 | 0.0090995 | 0.054924 | 0.010328
| Rel.Std.Dev. |  | 0.8798% | 1.982% | 1.047% | 1.801% | 1.046% | 0.7504% | 1.276% | 1.651% | 1.632% | 1.894% | 1.391% | 2.017% | 1.36% | 0.4482% | 3.006% | 1.171% | 2.339% | 2.012% | 1.682% | 0.6496% | 0.9095% | 1.297% | 3.258% | 0.7416% | 4.956% | 0.8853%
| PDM3 |  | 7.22% | -1.977% | 0.5258% | 2.416% | -4.458% | -0.4121% | -0.3123% | -0.7098% | -4.134% | 0.7788% | -5.473% | -3.985% | -1.156% | -0.08433% | 0.63% | -10.83% | 6.436% | 2.863% | -1.156% | 1.568% | 1.748% | 1.743% | 19.03% | 9.591% | -1.008% | 4.203%
| Z-Score (Absolute) |  | 2.54 | 0.8 | 0.11 | 0.8 | 1.69 | 0.23 | 0.19 | 0.34 | 1.58 | 0.2 | 2.06 | 1.52 | 0.5 | 0.11 | 0.15 | 4 | 2.25 | 0.96 | 0.5 | 0.49 | 0.55 | 0.55 | 6.81 | 3.4 | 0.44 | 1.44
| Analytical results for Mn in OREAS 286 (Certified Value 0.04 wt.%) | [27 empty] | Certified
Mn | Round | Replicate | Lab | Lab | Lab | Lab | Lab | Lab | Lab | Lab | Lab | Lab | Lab | Lab | Lab | Lab | Lab | Lab | Lab | Lab | Lab | Lab | Lab | Lab | Lab | Lab | Lab |  | 1
| No | No | 1.03 | 1.04 | 1.09 | 1.10 | 1.11 | 1.12 | 1.13 | 1.14 | 1.15 | 1.16 | 1.17 | 1.18 | 1.19 | 1.20 | 1.21 | 1.22 | 1.23 | 1.24 | 1.25 | 1.26 | 1.27 | 1.28 | 1.29 | 1.31 | 1.32 |  | wt.%
|  |  | 4A*MS | 4A*OES | 4A*OES/MS | 4A*OES | 4A*OES | 4A*OES/MS | 4A*MS | 4A*OES/MS | 4A*OES/MS | 4A*OES/MS | 4A*OES/MS | 4A*OES/MS | 4A*OES | 4A*OES/MS | 4A*OES/MS | 4A*OES | 4A*OES/MS | 4A*MS | 4A*OES/MS | 4A*OES | 4A*MS | 4A*OES/MS | 4A*OES/MS | 4A*MS | 4A*OES/MS |  | 3
3
| 1 | 1 | 0.038729 | 0.0406 | 0.0414 | 0.0581 | 0.0449 | 0.0373 | 0.04 | 0.0393 | 0.0413 | 0.0388 | 0.0402 | 0.0402 | 0.040725 | 0.0503 | 0.0385 | 0.0378 | 0.0398 | 0.0418 | 0.0393 | 0.0416 | 0.0454 | 0.028454 | 0.039 | 0.0526 | 0.04 |  | 1
| 1 | 2 | 0.039281 | 0.0404 | 0.0403 | 0.0603 | 0.0441 | 0.0371 | 0.0386 | 0.0384 | 0.0415 | 0.0378 | 0.0393 | 0.0399 | 0.039116 | 0.0486 | 0.0372 | 0.0395 | 0.0405 | 0.0403 | 0.0393 | 0.0413 | 0.0419 | 0.028585 | 0.039 | 0.0498 | 0.04 |  | 27
| 1 | 3 | 0.039777 | 0.0411 | 0.0403 | 0.0573 | 0.0445 | 0.0369 | 0.0389 | 0.0378 | 0.0407 | 0.0379 | 0.0392 | 0.041 | 0.040754 | 0.0497 | 0.0387 | 0.0398 | 0.041 | 0.0406 | 0.0392 | 0.0424 | 0.0423 | 0.029671 | 0.039 | 0.0559 | 0.04 |  | 16
| 1 | 4 | 0.040612 | 0.0419 | 0.0402 | 0.06 | 0.0443 | 0.0365 | 0.0393 | 0.0392 | 0.0403 | 0.0394 | 0.0404 | 0.0403 | 0.039953 | 0.0404 | 0.0361 | 0.0395 | 0.0402 | 0.0405 | 0.0393 | 0.0421 | 0.042 | 0.028286 | 0.039 | 0.0519 | 0.04 |  | 0.039789
| 1 | 5 | 0.039992 | 0.041 | 0.0423 | 0.054 | 0.0437 | 0.0367 | 0.0439 | 0.0396 | 0.0418 | 0.0382 | 0.0392 | 0.0397 | 0.039642 | 0.0444 | 0.0371 | 0.0384 | 0.0385 | 0.04 | 0.0398 | 0.0419 | 0.0412 | 0.027715 | 0.039 | 0.0536 | 0.04 |  | 42
| 1 | 6 | 0.040353 | 0.0417 | 0.0413 | 0.053 | 0.0439 | 0.0374 | 0.0402 | 0.0391 | 0.042 | 0.0391 | 0.0389 | 0.0404 | 0.039529 | 0.044 | 0.0379 | 0.0388 | 0.0406 | 0.0402 | 0.0398 | 0.0418 | 0.0415 |  | 0.039 | 0.0545 | 0.04
| Mean |  | 0.03979 | 0.041117 | 0.040967 | 0.057117 | 0.044233 | 0.036983 | 0.04015 | 0.0389 | 0.041267 | 0.038533 | 0.039533 | 0.04025 | 0.039953 | 0.046233 | 0.037583 | 0.038967 | 0.0401 | 0.040567 | 0.03945 | 0.04185 | 0.042383 | 0.028542 | 0.039 | 0.05305 | 0.04
| Median |  | 0.039884 | 0.04105 | 0.0408 | 0.0577 | 0.0442 | 0.037 | 0.03965 | 0.03915 | 0.0414 | 0.0385 | 0.03925 | 0.04025 | 0.039798 | 0.0465 | 0.03755 | 0.03915 | 0.04035 | 0.0404 | 0.0393 | 0.04185 | 0.04195 | 0.028454 | 0.039 | 0.0531 | 0.04
| Std Dev. |  | 0.00069537 | 0.00059133 | 0.00084301 | 0.0030367 | 0.00043205 | 0.00034881 | 0.0019378 | 0.00066933 | 0.0006532 | 0.00066232 | 0.0006121 | 0.00045056 | 0.00066522 | 0.0039124 | 0.00097656 | 0.00077115 | 0.00088091 | 0.00064083 | 0.00027386 | 0.00038341 | 0.0015276 | 0.00071304 | 0 | 0.0021267 | 0
| Rel.Std.Dev. |  | 1.748% | 1.438% | 2.058% | 5.317% | 0.9768% | 0.9431% | 4.826% | 1.721% | 1.583% | 1.719% | 1.548% | 1.119% | 1.665% | 8.462% | 2.598% | 1.979% | 2.197% | 1.58% | 0.6942% | 0.9161% | 3.604% | 2.498% | 0% | 4.009% | 0%
| PDM3 |  | 0.002919% | 3.336% | 2.959% | 43.55% | 11.17% | -7.052% | 0.9065% | -2.235% | 3.713% | -3.157% | -0.6434% | 1.158% | 0.4116% | 16.2% | -5.544% | -2.068% | 0.7808% | 1.954% | -0.8528% | 5.179% | 6.519% | -28.27% | -1.984% | 33.33% | 0.5295%
| Z-Score (Absolute) |  | 0.18 | 0.59 | 0.5 | 9.84 | 2.39 | 1.8 | 0.03 | 0.69 | 0.67 | 0.91 | 0.33 | 0.09 | 0.08 | 3.54 | 1.45 | 0.66 | 0 | 0.27 | 0.38 | 1.01 | 1.32 | 6.68 | 0.8 | 7.48 | 0.06
| Analytical results for Mo in OREAS 286 (Certified Value 2.74 ppm) | [27 empty] | Certified
Mo | Round | Replicate | Lab | Lab | Lab | Lab | Lab | Lab | Lab | Lab | Lab | Lab | Lab | Lab | Lab | Lab | Lab | Lab | Lab | Lab | Lab | Lab | Lab | Lab | Lab | Lab |  |  | 1
| No | No | 1.03 | 1.04 | 1.09 | 1.10 | 1.11 | 1.12 | 1.13 | 1.14 | 1.15 | 1.16 | 1.17 | 1.18 | 1.19 | 1.20 | 1.21 | 1.22 | 1.23 | 1.24 | 1.25 | 1.26 | 1.27 | 1.29 | 1.31 | 1.32 |  |  | ppm
|  |  | 4A*MS | 4A*MS | 4A*OES/MS | 4A*OES | 4A*OES | 4A*OES/MS | 4A*MS | 4A*OES/MS | 4A*OES/MS | 4A*OES/MS | 4A*OES/MS | 4A*OES/MS | 4A*OES | 4A*OES/MS | 4A*OES/MS | 4A*MS | 4A*OES/MS | 4A*MS | 4A*MS | 4A*MS | 4A*MS | 4A*OES/MS | 4A*MS | 4A*OES/MS |  |  | 2
3
| 1 | 1 | 2.7917 | 2.8 | 3 | 1.1609 | 3 | 3.4 | 2.47 | 2.73 | 2.9 | 2.66 | 2.93 | 2.57 | 2.4569 | 3 | 2.84 | 2.7 | 2.64 | 2.6 | 2.56 | 3 | 3 | 6 | 3.79 | 2.82 |  |  | 1
| 1 | 2 | 2.7559 | 2.5 | 3 | 3.1626 | 3 | 2.9 | 2.51 | 2.56 | 2.78 | 3.12 | 2.62 | 2.54 | 2.9781 | 2.8 | 2.86 | 2.7 | 3.01 | 2.5 | 2.68 | 2.7 | 2.6 | 4 | 3.39 | 2.72 |  |  | 28
| 1 | 3 | 2.9011 | 2.6 | 4 | 2.6339 | 3 | 3 | 2.58 | 2.9 | 2.69 | 2.9 | 2.53 | 2.65 | 2.858 | 2.9 | 3.11 | 2.7 | 2.52 | 2.5 | 3.08 | 2.9 | 2.9 | 4 | 3.53 | 2.78 |  |  | 16
| 1 | 4 | 2.9345 | 2.8 | 3 | 2.0484 | 3 | 3.1 | 2.34 | 2.91 | 3.14 | 2.93 | 2.98 | 2.5 | 2.3869 | 2.1 | 2.79 | 2.7 | 2.61 | 2.5 | 3 | 2.7 | 2.5 | 6 | 2.9 | 2.88 |  |  | 2.7351
| 1 | 5 | 2.6463 | 2.8 | 3 | 2.4489 | 3 | 2.9 | 2.42 | 3 | 2.78 | 2.6 | 2.63 | 2.89 | 2.6576 | 2.4 | 2.81 | 2.6 | 2.67 | 2.5 | 3 | 2.6 | 2.8 | 4 | 3.34 | 2.46 |  |  | 43
| 1 | 6 | 2.7118 | 2.9 | 3 | 2.2467 | 3 | 2.8 | 2.35 | 2.7 | 2.67 | 2.64 | 2.68 | 3.46 | 2.5402 | 2 | 3 | 3 | 2.77 | 2.5 | 3.07 | 2.8 | 2.8 | 6 | 3.55 | 2.75
| Mean |  | 2.7902 | 2.7333 | 3.1667 | 2.2836 | 3 | 3.0167 | 2.445 | 2.8 | 2.8267 | 2.8083 | 2.7283 | 2.7683 | 2.6463 | 2.5333 | 2.9017 | 2.7333 | 2.7033 | 2.5167 | 2.8983 | 2.7833 | 2.7667 | 5 | 3.4167 | 2.735
| Median |  | 2.7738 | 2.8 | 3 | 2.3478 | 3 | 2.95 | 2.445 | 2.815 | 2.78 | 2.78 | 2.655 | 2.61 | 2.5989 | 2.6 | 2.85 | 2.7 | 2.655 | 2.5 | 3 | 2.75 | 2.8 | 5 | 3.46 | 2.765
| Std Dev. |  | 0.1106 | 0.15055 | 0.40825 | 0.6693 | 0 | 0.2137 | 0.093541 | 0.16407 | 0.17386 | 0.20692 | 0.1828 | 0.36625 | 0.23215 | 0.4274 | 0.12608 | 0.13663 | 0.17084 | 0.040825 | 0.22149 | 0.1472 | 0.18619 | 1.0954 | 0.29784 | 0.14584
| Rel.Std.Dev. |  | 3.964% | 5.508% | 12.89% | 29.31% | 0% | 7.084% | 3.826% | 5.86% | 6.151% | 7.368% | 6.7% | 13.23% | 8.773% | 16.87% | 4.345% | 4.999% | 6.32% | 1.622% | 7.642% | 5.288% | 6.73% | 21.91% | 8.717% | 5.332%
| PDM3 |  | 2.015% | -0.06445% | 15.78% | -16.51% | 9.685% | 10.29% | -10.61% | 2.373% | 3.348% | 2.678% | -0.2473% | 1.215% | -3.247% | -7.377% | 6.09% | -0.06445% | -1.161% | -7.986% | 5.968% | 1.764% | 1.154% | 82.81% | 24.92% | -0.003511%
| Z-Score (Absolute) |  | 0.26 | 0.37 | NA | 5.43 | NA | 2.81 | 3.62 | 0.37 | 0.67 | 0.47 | 0.43 | 0.02 | 1.35 | 2.62 | 1.52 | 0.37 | 0.71 | 2.81 | 1.48 | 0.19 | 0 | NA | 7.31 | 0.36
Results from laboratories 1.09, 1.11 and 1.29 were removed due to their 1 ppm reading resolution.
| Analytical results for Na in OREAS 286 (Certified Value 1.94 wt.%) | [27 empty] | Certified
Na | Round | Replicate | Lab | Lab | Lab | Lab | Lab | Lab | Lab | Lab | Lab | Lab | Lab | Lab | Lab | Lab | Lab | Lab | Lab | Lab | Lab | Lab | Lab | Lab | Lab | Lab | Lab | Lab | 1
| No | No | 1.02 | 1.03 | 1.04 | 1.09 | 1.10 | 1.11 | 1.12 | 1.13 | 1.14 | 1.15 | 1.16 | 1.17 | 1.18 | 1.19 | 1.20 | 1.21 | 1.22 | 1.23 | 1.24 | 1.25 | 1.26 | 1.27 | 1.28 | 1.29 | 1.31 | 1.32 | wt.%
|  |  | 4A*OES | 4A*MS | 4A*OES | 4A*OES/MS | 4A*OES | 4A*OES | 4A*OES/MS | 4A*MS | 4A*OES/MS | 4A*OES/MS | 4A*OES/MS | 4A*OES/MS | 4A*OES/MS | 4A*OES | 4A*OES/MS | 4A*OES/MS | 4A*OES | 4A*OES/MS | 4A*MS | 4A*OES/MS | 4A*OES | 4A*MS | 4A*OES/MS | 4A*OES/MS | 4A*MS | 4A*OES/MS | 2
3
| 1 | 1 | 1.839 | 1.8216 | 1.9102 | 2.01 | 1.9167 | 1.9 | 2.0589 | 1.997 | 1.91 | 1.97 | 1.85 | 1.88 | 1.96 | 1.8773 | 1.86 | 2.03 | 1.53 | 1.89 | 1.987 | 1.929 | 1.9326 | 2.0163 | 1.78 | 1.973 | 1.91 | 2.2 | 1
| 1 | 2 | 1.8843 | 1.8764 | 1.9078 | 2.03 | 1.9389 | 1.91 | 2.0433 | 1.919 | 1.9 | 1.96 | 1.86 | 1.85 | 1.97 | 1.8922 | 1.81 | 2.05 | 1.54 | 1.87 | 2.002 | 1.925 | 1.9137 | 1.9697 |  | 2.025 | 1.83 | 2.18 | 0
| 1 | 3 | 1.8563 | 1.8892 | 1.9312 | 1.97 | 1.8797 | 1.93 | 2.0403 | 1.944 | 1.88 | 1.93 | 1.86 | 1.84 | 2 | 1.8912 | 1.85 | 2.01 | 1.67 | 1.92 | 1.994 | 1.921 | 1.9586 | 1.9908 | 1.714 | 1.951 | 2 | 2.18 | 16
| 1 | 4 | 1.8916 | 1.8872 | 1.9586 | 1.99 | 1.9195 | 1.94 | 2.0176 | 1.967 | 1.9 | 1.91 | 1.93 | 1.9 | 1.96 | 1.8814 | 1.84 | 2.08 | 1.64 | 1.9 | 1.971 | 1.919 | 1.9527 | 1.962 | 1.615 | 2.01 | 1.83 | 2.19 | 1.9355
| 1 | 5 | 1.876 | 1.8811 | 1.9203 | 2.04 | 1.8872 | 1.91 | 2.0195 | 1.972 | 1.92 | 1.96 | 1.88 | 1.84 | 1.96 | 1.8752 | 1.85 | 2.04 | 1.6 | 1.85 | 2.043 | 1.941 | 1.9429 | 1.9457 | 1.701 | 1.996 | 2 | 2.17 | 44
| 1 | 6 | 1.8853 | 1.88 | 1.9578 | 2.03 | 1.8854 | 1.95 | 2.0771 | 2.018 | 1.91 | 1.99 | 1.9 | 1.8 | 1.97 | 1.8843 | 1.87 | 2.06 | 1.67 | 1.9 | 2.012 | 1.947 | 1.9219 | 1.9461 | 1.719 | 1.966 | 2.01 | 2.2
| Mean |  | 1.8721 | 1.8726 | 1.931 | 2.0117 | 1.9046 | 1.9233 | 2.0428 | 1.9695 | 1.9033 | 1.9533 | 1.88 | 1.8517 | 1.97 | 1.8836 | 1.8467 | 2.045 | 1.6083 | 1.8883 | 2.0015 | 1.9303 | 1.9371 | 1.9718 | 1.7058 | 1.9868 | 1.93 | 2.1867
| Median |  | 1.8801 | 1.8806 | 1.9258 | 2.02 | 1.902 | 1.92 | 2.0418 | 1.9695 | 1.905 | 1.96 | 1.87 | 1.845 | 1.965 | 1.8828 | 1.85 | 2.045 | 1.62 | 1.895 | 1.998 | 1.927 | 1.9378 | 1.9659 | 1.714 | 1.9845 | 1.955 | 2.185
| Std Dev. |  | 0.020319 | 0.025406 | 0.022651 | 0.027142 | 0.023817 | 0.019664 | 0.022892 | 0.035557 | 0.013663 | 0.028752 | 0.030332 | 0.034881 | 0.015492 | 0.0070451 | 0.020656 | 0.02429 | 0.062423 | 0.024833 | 0.024615 | 0.01129 | 0.017539 | 0.027508 | 0.059192 | 0.028238 | 0.085557 | 0.012111
| Rel.Std.Dev. |  | 1.085% | 1.357% | 1.173% | 1.349% | 1.251% | 1.022% | 1.121% | 1.805% | 0.7178% | 1.472% | 1.613% | 1.884% | 0.7864% | 0.374% | 1.119% | 1.188% | 3.881% | 1.315% | 1.23% | 0.5849% | 0.9054% | 1.395% | 3.47% | 1.421% | 4.433% | 0.5538%
| PDM3 |  | -3.278% | -3.251% | -0.2349% | 3.934% | -1.6% | -0.6302% | 5.541% | 1.755% | -1.663% | 0.9198% | -2.869% | -4.333% | 1.781% | -2.683% | -4.591% | 5.656% | -16.9% | -2.438% | 3.408% | -0.2685% | 0.07937% | 1.872% | -11.87% | 2.651% | -0.2857% | 12.98%
| Z-Score (Absolute) |  | 0.81 | 0.8 | 0.01 | 1.14 | 0.36 | 0.1 | 1.57 | 0.55 | 0.37 | 0.32 | 0.7 | 1.09 | 0.56 | 0.65 | 1.16 | 1.6 | 4.49 | 0.58 | 0.99 | 0 | 0.1 | 0.58 | 3.13 | 0.79 | 0 | 3.58
| Analytical results for Nb in OREAS 286 (Certified Value 12.4 ppm) | [27 empty] | Certified
Nb | Round | Replicate | Lab | Lab | Lab | Lab | Lab | Lab | Lab | Lab | Lab | Lab | Lab | Lab | Lab | Lab | Lab | Lab | Lab | Lab | Lab | Lab | Lab | Lab | Lab | Lab |  |  | 1
| No | No | 1.03 | 1.04 | 1.09 | 1.10 | 1.11 | 1.12 | 1.13 | 1.14 | 1.15 | 1.16 | 1.17 | 1.18 | 1.19 | 1.20 | 1.21 | 1.22 | 1.23 | 1.24 | 1.25 | 1.26 | 1.27 | 1.29 | 1.31 | 1.32 |  |  | ppm
|  |  | 4A*MS | 4A*MS | 4A*OES/MS | 4A*OES | 4A*OES | 4A*OES/MS | 4A*MS | 4A*OES/MS | 4A*OES/MS | 4A*OES/MS | 4A*OES/MS | 4A*OES/MS | 4A*OES | 4A*OES/MS | 4A*OES/MS | 4A*MS | 4A*OES/MS | 4A*MS | 4A*MS | 4A*MS | 4A*MS | 4A*OES/MS | 4A*MS | 4A*OES/MS |  |  | 1
2
| 1 | 1 | 12.2616 | 12.34 | 9.8 | 9.8274 | 12 | 14.04 | 11.22 | 12.3 | 12.8 | 12.5 | 12.2 | 13.4 | 12.24 | 13.5 | 12 | 10.8 | 13 | 11.4 | 12.5 | 11.85 | 12.64 | 9 | 12.5 | 12.1 |  |  | 1
| 1 | 2 | 12.2363 | 12.29 | 8.5 | 11.1553 | 12 | 14.05 | 11.98 | 13.2 | 12.4 | 11.3 | 11.4 | 13.6 | 12.4618 | 13.8 | 12 | 10.6 | 12.9 | 10.7 | 12.2 | 12.2 | 12.37 | 10 | 11.7 | 11.9 |  |  | 29
| 1 | 3 | 12.3697 | 12.52 | 10.6 | 11.8654 | 12 | 13.01 | 12.1 | 12.8 | 12.5 | 11.8 | 11.8 | 13.6 | 12.4254 | 13.5 | 12.1 | 11 | 12.9 | 10.9 | 12.1 | 11.73 | 12.4 | 10 | 13 | 11.6 |  |  | 16
| 1 | 4 | 12.8987 | 12.75 | 10.5 | 10.6267 | 12 | 13.79 | 11.81 | 12.3 | 12.8 | 12.2 | 12.3 | 13 | 12.2157 | 13.5 | 11.4 | 10.3 | 12.6 | 11.1 | 13.1 | 11.76 | 12.59 | 9 | 12.1 | 11.8 |  |  | 12.4031
| 1 | 5 | 12.5381 | 12.23 | 11.6 | 8.7387 | 12 | 14.31 | 12.72 | 12.3 | 12.7 | 11.8 | 11.8 | 13.5 | 12.4428 | 13.4 | 11.9 | 10.4 | 12.7 | 10.8 | 12.4 | 11.94 | 12.3 | 10 | 13.4 | 11.8 |  |  | 45
| 1 | 6 | 12.467 | 12.75 | 12.1 | 8.6952 | 12 | 13.13 | 11.49 | 12.2 | 12.8 | 12 | 11.2 | 13.4 | 12.1529 | 13 | 12.2 | 10.9 | 12.9 | 11 | 12 | 12.14 | 12.13 | 10 | 13.3 | 11.7
| Mean |  | 12.4619 | 12.48 | 10.5167 | 10.1515 | 12 | 13.7217 | 11.8867 | 12.5167 | 12.6667 | 11.9333 | 11.7833 | 13.4167 | 12.3231 | 13.45 | 11.9333 | 10.6667 | 12.8333 | 10.9833 | 12.3833 | 11.9367 | 12.405 | 9.6667 | 12.6667 | 11.8167
| Median |  | 12.4183 | 12.43 | 10.55 | 10.2271 | 12 | 13.915 | 11.895 | 12.3 | 12.75 | 11.9 | 11.8 | 13.45 | 12.3327 | 13.5 | 12 | 10.7 | 12.9 | 10.95 | 12.3 | 11.895 | 12.385 | 10 | 12.75 | 11.8
| Std Dev. |  | 0.24338 | 0.23048 | 1.2859 | 1.2956 | 0 | 0.53226 | 0.52083 | 0.39707 | 0.17512 | 0.40825 | 0.43089 | 0.22286 | 0.13524 | 0.25884 | 0.28048 | 0.28048 | 0.15055 | 0.24833 | 0.39707 | 0.19603 | 0.18833 | 0.5164 | 0.68313 | 0.17224
| Rel.Std.Dev. |  | 1.953% | 1.847% | 12.23% | 12.76% | 0% | 3.879% | 4.382% | 3.172% | 1.383% | 3.421% | 3.657% | 1.661% | 1.097% | 1.924% | 2.35% | 2.629% | 1.173% | 2.261% | 3.207% | 1.642% | 1.518% | 5.342% | 5.393% | 1.458%
| PDM3 |  | 0.4742% | 0.6203% | -15.21% | -18.15% | -3.25% | 10.63% | -4.164% | 0.9159% | 2.125% | -3.787% | -4.997% | 8.172% | -0.6448% | 8.441% | -3.787% | -14% | 3.469% | -11.45% | -0.1591% | -3.76% | 0.01557% | -22.06% | 2.125% | -4.728%
| Z-Score (Absolute) |  | 0.17 | 0.19 | 2.79 | 3.35 | NA | 2.08 | 0.71 | 0.25 | 0.48 | 0.64 | 0.87 | 1.62 | 0.05 | 1.67 | 0.64 | 2.57 | 0.73 | 2.08 | 0.05 | 0.63 | 0.08 | NA | 0.48 | 0.82
Results from laboratories 1.11 and 1.29 were removed due to their 1 ppm reading resolution.
| Analytical results for Nd in OREAS 286 (Certified Value 34.5 ppm) | [27 empty] | Certified
Nd | Round | Replicate | 1.03: Lab; 1.04: Lab; 1.09: Lab; 1.10: Lab; 1.11: Lab; 1.12: Lab; 1.13: Lab |  |  | 1
| No | No | 1.03: 1.03; 1.04: 1.04; 1.09: 1.09; 1.10: 1.10; 1.11: 1.13; 1.12: 1.26; 1.13: 1.29 |  |  | ppm
|  |  | 1.03: 4A*MS; 1.04: 4A*MS; 1.09: 4A*OES/MS; 1.10: 4A*MS; 1.11: 4A*MS; 1.12: 4A*MS; 1.13: 4A*OES/MS |  |  | 1
2
| 1 | 1 | 1.03: 31.7966; 1.04: 35.74; 1.09: 33.7; 1.10: 31.8415; 1.11: 32.6; 1.12: 37.8; 1.13: 43 |  |  | 1
| 1 | 2 | 1.03: 33.111; 1.04: 34.32; 1.09: 35.6; 1.10: 34.6551; 1.11: 36.9; 1.12: 37.76; 1.13: 43 |  |  | 6
| 1 | 3 | 1.03: 32.6993; 1.04: 35.15; 1.09: 33.3; 1.10: 32.1559; 1.11: 37; 1.12: 36.59; 1.13: 42 |  |  | 16
| 1 | 4 | 1.03: 34.0251; 1.04: 35.96; 1.09: 32.9; 1.10: 33.3423; 1.11: 35.2; 1.12: 37.01; 1.13: 45 |  |  | 34.5485
| 1 | 5 | 1.03: 33.8775; 1.04: 35.78; 1.09: 33.6; 1.10: 32.7774; 1.11: 34.5; 1.12: 36.94; 1.13: 44 |  |  | 46
| 1 | 6 | 1.03: 34.6488; 1.04: 34.6; 1.09: 32.5; 1.10: 32.7539; 1.11: 35.2; 1.12: 37.81; 1.13: 44
| Mean |  | 1.03: 33.3597; 1.04: 35.2583; 1.09: 33.6; 1.10: 32.921; 1.11: 35.2333; 1.12: 37.3183; 1.13: 43.5
| Median |  | 1.03: 33.4943; 1.04: 35.445; 1.09: 33.45; 1.10: 32.7657; 1.11: 35.2; 1.12: 37.385; 1.13: 43.5
| Std Dev. |  | 1.03: 1.0309; 1.04: 0.68148; 1.09: 1.077; 1.10: 0.99838; 1.11: 1.6354; 1.12: 0.53619; 1.13: 1.0488
| Rel.Std.Dev. |  | 1.03: 3.09%; 1.04: 1.933%; 1.09: 3.205%; 1.10: 3.033%; 1.11: 4.642%; 1.12: 1.437%; 1.13: 2.411%
| PDM3 |  | 1.03: -3.441%; 1.04: 2.055%; 1.09: -2.745%; 1.10: -4.711%; 1.11: 1.982%; 1.12: 8.017%; 1.13: 25.91%
| Z-Score (Absolute) |  | 1.03: 0.75; 1.04: 0.6; 1.09: 0.58; 1.10: 1.06; 1.11: 0.58; 1.12: 2.06; 1.13: NA
| Analytical results for Ni in OREAS 286 (Certified Value 21.2 ppm) | [27 empty] | Certified
Ni | Round | Replicate | Lab | Lab | Lab | Lab | Lab | Lab | Lab | Lab | Lab | Lab | Lab | Lab | Lab | Lab | Lab | Lab | Lab | Lab | Lab | Lab | Lab | Lab | Lab | Lab | Lab | Lab | 1
| No | No | 1.02 | 1.03 | 1.04 | 1.09 | 1.10 | 1.11 | 1.12 | 1.13 | 1.14 | 1.15 | 1.16 | 1.17 | 1.18 | 1.19 | 1.20 | 1.21 | 1.22 | 1.23 | 1.24 | 1.25 | 1.26 | 1.27 | 1.28 | 1.29 | 1.31 | 1.32 | ppm
|  |  | 4A*OES | 4A*MS | 4A*MS | 4A*OES/MS | 4A*OES | 4A*OES | 4A*OES/MS | 4A*MS | 4A*OES/MS | 4A*OES/MS | 4A*OES/MS | 4A*OES/MS | 4A*OES/MS | 4A*OES | 4A*OES/MS | 4A*OES/MS | 4A*OES | 4A*OES/MS | 4A*MS | 4A*OES/MS | 4A*OES | 4A*MS | 4A*OES/MS | 4A*OES/MS | 4A*MS | 4A*OES/MS | 1
2
| 1 | 1 | 21.36 | 20.5503 | 21.6 | 22 | 23.7057 | 22 | 20.6 | 19.2 | 22.4 | 21.6 | 21.3 | 22.2 | 20.7 | 21.9024 | 18.4 | 20.1 | 21 | 20.4 | 21.6 | 20 | 22 | 22.6 | 19.63 | 24 | 21 | 22.1 | 1
| 1 | 2 | 21.26 | 21.3501 | 22 | 22 | 26.4699 | 22 | 20.7 | 18.9 | 21.7 | 21 | 20.7 | 21.5 | 20.6 | 21.1595 | 17.8 | 20.4 | 22 | 21.2 | 20.8 | 20 | 22 | 22 | 19.54 | 24 | 19.5 | 22.3 | 16
| 1 | 3 | 20.11 | 21.4317 | 22 | 22 | 22.8978 | 23 | 20.3 | 19.9 | 21.5 | 20.7 | 21.3 | 21.8 | 21.2 | 21.606 | 17.8 | 20.2 | 22 | 21.6 | 20.5 | 20 | 22 | 21.9 |  | 26 | 21.4 | 21.9 | 16
| 1 | 4 | 21.4 | 21.8214 | 22.6 | 22 | 25.2065 | 23 | 20.5 | 18.8 | 21.3 | 20.7 | 22.1 | 23.1 | 20.4 | 21.2714 | 17.9 | 20.3 | 22 | 21.3 | 21 | 20 | 21 | 22 | 19.35 | 26 | 19.5 | 22.1 | 21.1568
| 1 | 5 | 19.83 | 21.2805 | 21.9 | 22 | 23.9705 | 22 | 20.4 | 20.6 | 21.3 | 21 | 21.1 | 22.1 | 21.5 | 21.6318 | 18.3 | 20.1 | 22 | 20 | 20.8 | 20 | 22 | 21.7 | 18.97 | 27 | 21.9 | 21.8 | 47
| 1 | 6 | 20.43 | 21.6482 | 22.5 | 23 | 23.4 | 22 | 20.3 | 19.3 | 21.3 | 21.5 | 21.2 | 20.5 | 20.8 | 21.8095 | 18 | 20.4 | 22 | 21.1 | 21.6 | 20 | 22 | 21.8 | 18.98 | 28 | 21.2 | 21.7
| Mean |  | 20.7317 | 21.3471 | 22.1 | 22.1667 | 24.2751 | 22.3333 | 20.4667 | 19.45 | 21.5833 | 21.0833 | 21.2833 | 21.8667 | 20.8667 | 21.5634 | 18.0333 | 20.25 | 21.8333 | 20.9333 | 21.05 | 20 | 21.8333 | 22 | 19.294 | 25.8333 | 20.75 | 21.9833
| Median |  | 20.845 | 21.3909 | 22 | 22 | 23.8381 | 22 | 20.45 | 19.25 | 21.4 | 21 | 21.25 | 21.95 | 20.75 | 21.6189 | 17.95 | 20.25 | 22 | 21.15 | 20.9 | 20 | 22 | 21.95 | 19.35 | 26 | 21.1 | 22
| Std Dev. |  | 0.69442 | 0.43866 | 0.37947 | 0.40825 | 1.324 | 0.5164 | 0.1633 | 0.68337 | 0.43089 | 0.38687 | 0.45789 | 0.85946 | 0.40825 | 0.29339 | 0.2582 | 0.13784 | 0.40825 | 0.60553 | 0.45497 | 0 | 0.40825 | 0.31623 | 0.30827 | 1.6021 | 1.0134 | 0.22286
| Rel.Std.Dev. |  | 3.35% | 2.055% | 1.717% | 1.842% | 5.454% | 2.312% | 0.7979% | 3.513% | 1.996% | 1.835% | 2.151% | 3.93% | 1.956% | 1.361% | 1.432% | 0.6807% | 1.87% | 2.893% | 2.161% | 0% | 1.87% | 1.437% | 1.598% | 6.202% | 4.884% | 1.014%
| PDM3 |  | -2.009% | 0.8993% | 4.458% | 4.773% | 14.74% | 5.561% | -3.262% | -8.067% | 2.016% | -0.3472% | 0.5981% | 3.355% | -1.371% | 1.922% | -14.76% | -4.286% | 3.198% | -1.056% | -0.5047% | -5.468% | 3.198% | 3.986% | -8.805% | 22.1% | -1.923% | 3.907%
| Z-Score (Absolute) |  | 0.63 | 0.03 | 0.85 | 0.92 | 3.19 | 1.1 | 0.91 | 2.01 | 0.29 | 0.25 | 0.03 | 0.59 | 0.48 | 0.27 | 3.54 | 1.15 | 0.56 | 0.41 | 0.29 | 1.42 | 0.56 | 0.74 | 2.18 | 4.87 | 0.61 | 0.72
| Analytical results for P in OREAS 286 (Certified Value 0.083 wt.%) | [27 empty] | Certified
P | Round | Replicate | Lab | Lab | Lab | Lab | Lab | Lab | Lab | Lab | Lab | Lab | Lab | Lab | Lab | Lab | Lab | Lab | Lab | Lab | Lab | Lab | Lab | Lab | Lab | Lab |  |  | 1
| No | No | 1.03 | 1.04 | 1.09 | 1.10 | 1.11 | 1.12 | 1.13 | 1.14 | 1.15 | 1.16 | 1.17 | 1.18 | 1.19 | 1.20 | 1.21 | 1.22 | 1.23 | 1.24 | 1.25 | 1.26 | 1.27 | 1.29 | 1.31 | 1.32 |  |  | wt.%
|  |  | 4A*MS | 4A*OES | 4A*OES/MS | 4A*OES | 4A*OES | 4A*OES/MS | 4A*MS | 4A*OES/MS | 4A*OES/MS | 4A*OES/MS | 4A*OES/MS | 4A*OES/MS | 4A*OES | 4A*OES/MS | 4A*OES/MS | 4A*OES | 4A*OES/MS | 4A*MS | 4A*OES/MS | 4A*OES | 4A*MS | 4A*OES/MS | 4A*MS | 4A*OES/MS |  |  | 3
3
| 1 | 1 | 0.081577 | 0.0846 | 0.082 | 0.0813 | 0.0801 | 0.0812 | 0.08 | 0.084 | 0.086 | 0.081 | 0.085 | 0.085 | 0.086944 | 0.082 | 0.0792 | 0.083 | 0.0755 | 0.086 | 0.082 | 0.0838 | 0.0847 | 0.087 | 0.0701 | 0.0876 |  |  | 1
| 1 | 2 | 0.084067 | 0.0852 | 0.08 | 0.0822 | 0.079 | 0.0799 | 0.078 | 0.082 | 0.086 | 0.078 | 0.083 | 0.085 | 0.08572 | 0.08 | 0.0831 | 0.087 | 0.081 | 0.085 | 0.084 | 0.0846 | 0.0807 | 0.087 | 0.0667 | 0.0865 |  |  | 17
| 1 | 3 | 0.083302 | 0.0866 | 0.086 | 0.0813 | 0.0798 | 0.0793 | 0.079 | 0.08 | 0.084 | 0.079 | 0.082 | 0.086 | 0.087142 | 0.081 | 0.081 | 0.085 | 0.0818 | 0.085 | 0.082 | 0.083 | 0.0858 | 0.083 | 0.075 | 0.0853 |  |  | 16
| 1 | 4 | 0.085916 | 0.0866 | 0.083 | 0.0804 | 0.0797 | 0.0787 | 0.08 | 0.083 | 0.082 | 0.082 | 0.084 | 0.082 | 0.086095 | 0.082 | 0.0815 | 0.084 | 0.0792 | 0.084 | 0.082 | 0.083 | 0.0816 | 0.087 | 0.071 | 0.0869 |  |  | 0.083082
| 1 | 5 | 0.084452 | 0.0856 | 0.086 | 0.0838 | 0.0798 | 0.0778 | 0.082 | 0.083 | 0.086 | 0.079 | 0.083 | 0.083 | 0.085899 | 0.081 | 0.0817 | 0.084 | 0.0741 | 0.082 | 0.083 | 0.0834 | 0.082 | 0.087 | 0.077 | 0.0864 |  |  | 48
| 1 | 6 | 0.085444 | 0.0871 | 0.087 | 0.0796 | 0.08 | 0.0803 | 0.082 | 0.083 | 0.086 | 0.081 | 0.082 | 0.084 | 0.086066 | 0.081 | 0.0828 | 0.085 | 0.0796 | 0.081 | 0.084 | 0.0841 | 0.0857 | 0.087 | 0.071 | 0.087
| Mean |  | 0.084127 | 0.08595 | 0.084 | 0.081433 | 0.079733 | 0.079533 | 0.080167 | 0.0825 | 0.085 | 0.08 | 0.083167 | 0.084167 | 0.086311 | 0.081167 | 0.08155 | 0.084667 | 0.078533 | 0.083833 | 0.082833 | 0.08365 | 0.083417 | 0.086333 | 0.0718 | 0.086617
| Median |  | 0.084259 | 0.0861 | 0.0845 | 0.0813 | 0.0798 | 0.0796 | 0.08 | 0.083 | 0.086 | 0.08 | 0.083 | 0.0845 | 0.08608 | 0.081 | 0.0816 | 0.0845 | 0.0794 | 0.0845 | 0.0825 | 0.0836 | 0.08335 | 0.087 | 0.071 | 0.0867
| Std Dev. |  | 0.0015637 | 0.00096695 | 0.0027568 | 0.0014597 | 0.00038816 | 0.0012044 | 0.0016021 | 0.0013784 | 0.0016733 | 0.0015492 | 0.001169 | 0.001472 | 0.00058596 | 0.00075277 | 0.0014011 | 0.0013663 | 0.0030722 | 0.0019408 | 0.00098319 | 0.00063797 | 0.0022463 | 0.001633 | 0.0036731 | 0.00077309
| Rel.Std.Dev. |  | 1.859% | 1.125% | 3.282% | 1.792% | 0.4868% | 1.514% | 1.998% | 1.671% | 1.969% | 1.936% | 1.406% | 1.749% | 0.6789% | 0.9274% | 1.718% | 1.614% | 3.912% | 2.315% | 1.187% | 0.7627% | 2.693% | 1.891% | 5.116% | 0.8925%
| PDM3 |  | 1.257% | 3.452% | 1.105% | -1.985% | -4.031% | -4.271% | -3.509% | -0.7007% | 2.308% | -3.71% | 0.1018% | 1.305% | 3.886% | -2.305% | -1.844% | 1.907% | -5.475% | 0.9042% | -0.2995% | 0.6835% | 0.4027% | 3.913% | -13.58% | 4.254%
| Z-Score (Absolute) |  | 0.31 | 1 | 0.27 | 0.7 | 1.33 | 1.41 | 1.17 | 0.3 | 0.64 | 1.23 | 0.05 | 0.33 | 1.13 | 0.8 | 0.65 | 0.52 | 1.78 | 0.2 | 0.17 | 0.13 | 0.05 | 1.22 | 4.3 | 1.25
| Analytical results for Pb in OREAS 286 (Certified Value 21.9 ppm) | [27 empty] | Certified
Pb | Round | Replicate | Lab | Lab | Lab | Lab | Lab | Lab | Lab | Lab | Lab | Lab | Lab | Lab | Lab | Lab | Lab | Lab | Lab | Lab | Lab | Lab | Lab | Lab | Lab | Lab | Lab |  | 1
| No | No | 1.03 | 1.04 | 1.09 | 1.10 | 1.11 | 1.12 | 1.13 | 1.14 | 1.15 | 1.16 | 1.17 | 1.18 | 1.19 | 1.20 | 1.21 | 1.22 | 1.23 | 1.24 | 1.25 | 1.26 | 1.27 | 1.28 | 1.29 | 1.31 | 1.32 |  | ppm
|  |  | 4A*MS | 4A*MS | 4A*OES/MS | 4A*OES | 4A*OES | 4A*OES/MS | 4A*MS | 4A*OES/MS | 4A*OES/MS | 4A*OES/MS | 4A*OES/MS | 4A*OES/MS | 4A*OES | 4A*OES/MS | 4A*OES/MS | 4A*MS | 4A*OES/MS | 4A*MS | 4A*MS | 4A*OES | 4A*MS | 4A*OES/MS | 4A*OES/MS | 4A*MS | 4A*OES/MS |  | 1
2
| 1 | 1 | 23.6359 | 23.2 | 18 | 11.689 | 21 | 19 | 22.29 | 21.1 | 22.3 | 22.3 | 20.7 | 21.2 | 22.4513 | 20.9 | 20.4 | 23 | 24.5 | 23.4 | 23.4 | 20 | 25.5 | 20.74 | 30 | 32 | 21.9 |  | 1
| 1 | 2 | 24.1626 | 23.4 | 20 | 17.1417 | 20 | 17 | 23.48 | 21.4 | 22.4 | 21.5 | 20.2 | 21.6 | 22.4759 | 20.5 | 20.4 | 23 | 24.3 | 22.4 | 23.8 | 21 | 22.6 | 21.55 | 28 | 13.1 | 21.7 |  | 18
| 1 | 3 | 22.9321 | 23.3 | 18 | 13.2933 | 21 | 20 | 23.57 | 21.4 | 22.5 | 21.5 | 20.3 | 21.9 | 22.9411 | 21.3 | 21.6 | 22 | 24.2 | 22.6 | 23.1 | 21 | 23.1 |  | 31 | 16 | 22.2 |  | 16
| 1 | 4 | 23.6511 | 24.3 | 18 | 12.1301 | 21 | 19 | 22.34 | 21.4 | 22.2 | 22.3 | 20.9 | 21.8 | 22.8021 | 21.2 | 21.7 | 23 | 23.6 | 23.3 | 24 | 21 | 22.9 | 22.2 | 30 | 15.5 | 23 |  | 21.8743
| 1 | 5 | 23.3019 | 23.9 | 19 | 13.4475 | 21 | 20 | 21.27 | 20.5 | 23.3 | 20.7 | 20 | 21.7 | 23.1389 | 21.1 | 21 | 22 | 24.2 | 22.6 | 24.1 | 21 | 22.7 | 20.61 | 26 | 17.6 | 21.8 |  | 49
| 1 | 6 | 24.4839 | 23.7 | 20 | 12.84 | 20 | 18 | 22.4 | 21.3 | 23.1 | 22.2 | 19.3 | 21.9 | 22.9286 | 21.1 | 20.5 | 23 | 24.3 | 22.9 | 23.3 | 21 | 22.5 | 22.11 | 28 | 17.4 | 22
| Mean |  | 23.6946 | 23.6333 | 18.8333 | 13.4236 | 20.6667 | 18.8333 | 22.5583 | 21.1833 | 22.6333 | 21.75 | 20.2333 | 21.6833 | 22.7896 | 21.0167 | 20.9333 | 22.6667 | 24.1833 | 22.8667 | 23.6167 | 20.8333 | 23.2167 | 21.442 | 28.8333 | 18.6 | 22.1
| Median |  | 23.6435 | 23.55 | 18.5 | 13.0666 | 21 | 19 | 22.37 | 21.35 | 22.45 | 21.85 | 20.25 | 21.75 | 22.8653 | 21.1 | 20.75 | 23 | 24.25 | 22.75 | 23.6 | 21 | 22.8 | 21.55 | 29 | 16.7 | 21.95
| Std Dev. |  | 0.56266 | 0.41793 | 0.98319 | 1.9424 | 0.5164 | 1.169 | 0.85761 | 0.35449 | 0.45461 | 0.63797 | 0.56451 | 0.26394 | 0.27469 | 0.28577 | 0.59889 | 0.5164 | 0.30605 | 0.40825 | 0.40702 | 0.40825 | 1.1392 | 0.74456 | 1.8348 | 6.762 | 0.47329
| Rel.Std.Dev. |  | 2.375% | 1.768% | 5.22% | 14.47% | 2.499% | 6.207% | 3.802% | 1.673% | 2.009% | 2.933% | 2.79% | 1.217% | 1.205% | 1.36% | 2.861% | 2.278% | 1.266% | 1.785% | 1.723% | 1.96% | 4.907% | 3.472% | 6.364% | 36.35% | 2.142%
| PDM3 |  | 8.322% | 8.042% | -13.9% | -38.63% | -5.521% | -13.9% | 3.127% | -3.159% | 3.47% | -0.5682% | -7.502% | -0.873% | 4.185% | -3.921% | -4.302% | 3.622% | 10.56% | 4.537% | 7.965% | -4.759% | 6.137% | -1.976% | 31.81% | -14.97% | 1.032%
| Z-Score (Absolute) |  | 1.21 | 1.17 | 1.82 | 5.18 | 0.67 | 1.82 | 0.5 | 0.35 | 0.55 | 0 | 0.94 | 0.04 | 0.65 | 0.46 | 0.51 | 0.57 | 1.51 | 0.7 | 1.16 | 0.57 | 0.91 | 0.19 | 4.41 | 1.96 | 0.22
| Analytical results for Pr in OREAS 286 (Certified Value 9 ppm) | [27 empty] | Certified
Pr | Round | Replicate | 1.03: Lab; 1.04: Lab; 1.09: Lab; 1.10: Lab; 1.11: Lab; 1.12: Lab; 1.13: Lab |  | 1
| No | No | 1.03: 1.03; 1.04: 1.04; 1.09: 1.09; 1.10: 1.10; 1.11: 1.13; 1.12: 1.26; 1.13: 1.29 |  | ppm
|  |  | 1.03: 4A*MS; 1.04: 4A*MS; 1.09: 4A*OES/MS; 1.10: 4A*MS; 1.11: 4A*MS; 1.12: 4A*MS; 1.13: 4A*OES/MS |  | 2
3
| 1 | 1 | 1.03: 8.3062; 1.04: 8.57; 1.09: 9.2; 1.10: 9.5381; 1.11: 8.4; 1.12: 9.56; 1.13: 7 |  | 1
| 1 | 2 | 1.03: 8.7435; 1.04: 8.36; 1.09: 9.5; 1.10: 10.1805; 1.11: 9.3; 1.12: 9.59; 1.13: 7 |  | 4
| 1 | 3 | 1.03: 8.5183; 1.04: 8.52; 1.09: 9.1; 1.10: 9.192; 1.11: 9.4; 1.12: 9.37; 1.13: 7 |  | 16
| 1 | 4 | 1.03: 9.0293; 1.04: 8.69; 1.09: 8.8; 1.10: 9.4064; 1.11: 8.9; 1.12: 9.52; 1.13: 7 |  | 8.9989
| 1 | 5 | 1.03: 8.7526; 1.04: 8.64; 1.09: 9.1; 1.10: 9.2637; 1.11: 8; 1.12: 9.4; 1.13: 7 |  | 50
| 1 | 6 | 1.03: 9.3048; 1.04: 8.22; 1.09: 8.7; 1.10: 9.2141; 1.11: 8.8; 1.12: 9.73; 1.13: 7
| Mean |  | 1.03: 8.7758; 1.04: 8.5; 1.09: 9.0667; 1.10: 9.4658; 1.11: 8.8; 1.12: 9.5283; 1.13: 7
| Median |  | 1.03: 8.7481; 1.04: 8.545; 1.09: 9.1; 1.10: 9.3351; 1.11: 8.85; 1.12: 9.54; 1.13: 7
| Std Dev. |  | 1.03: 0.35569; 1.04: 0.17833; 1.09: 0.28752; 1.10: 0.37382; 1.11: 0.53292; 1.12: 0.13197; 1.13: 0
| Rel.Std.Dev. |  | 1.03: 4.053%; 1.04: 2.098%; 1.09: 3.171%; 1.10: 3.949%; 1.11: 6.056%; 1.12: 1.385%; 1.13: 0%
| PDM3 |  | 1.03: -2.48%; 1.04: -5.544%; 1.09: 0.7526%; 1.10: 5.188%; 1.11: -2.211%; 1.12: 5.883%; 1.13: -22.21%
| Z-Score (Absolute) |  | 1.03: 0.36; 1.04: 0.99; 1.09: 0.3; 1.10: 1.22; 1.11: 0.3; 1.12: 1.36; 1.13: NA
| Analytical results for Rb in OREAS 286 (Certified Value 160 ppm) | [27 empty] | Certified
Rb | Round | Replicate | Lab | Lab | Lab | Lab | Lab | Lab | Lab | Lab | Lab | Lab | Lab | Lab | Lab | Lab | Lab | Lab | Lab | Lab | Lab | Lab | Lab | [5 empty] | 1
| No | No | 1.03 | 1.04 | 1.09 | 1.12 | 1.13 | 1.14 | 1.15 | 1.16 | 1.17 | 1.18 | 1.19 | 1.20 | 1.21 | 1.22 | 1.23 | 1.24 | 1.25 | 1.26 | 1.27 | 1.31 | 1.32 | [5 empty] | ppm
|  |  | 4A*MS | 4A*MS | 4A*OES/MS | 4A*OES/MS | 4A*MS | 4A*OES/MS | 4A*OES/MS | 4A*OES/MS | 4A*OES/MS | 4A*OES/MS | 4A*OES | 4A*OES/MS | 4A*OES/MS | 4A*MS | 4A*OES/MS | 4A*MS | 4A*MS | 4A*MS | 4A*MS | 4A*MS | 4A*OES/MS | [5 empty] | 0
0
| 1 | 1 | 151.1404 | 166.3 | 142 | 174.2 | 114.1 | 159 | 156 | 151 | 152 | 156.5 | 166.7975 | 148.7 | 161.1 | 156 | 178 | 163.5 | 163 | 177.65 | 168.99 | 115 | 153.4 | [5 empty] | 1
| 1 | 2 | 149.7167 | 166.25 | 135 | 171.5 | 126.1 | 157 | 158 | 160 | 152 | 155.5 | 164.4239 | 140.5 | 163.1 | 155 | 178 | 157 | 165 | 181.36 | 168.53 | 117 | 148.7 | [5 empty] | 34
| 1 | 3 | 153.118 | 166.69 | 134 | 175 | 126.3 | 150.5 | 156.5 | 149 | 146 | 160.5 | 164.6917 | 153 | 159.6 | 157 | 157 | 154.8 | 161 | 175 | 168.02 | 106 | 143.5 | [5 empty] | 16
| 1 | 4 | 155.2848 | 168.35 | 153 | 173 | 104.6 | 163 | 154 | 158 | 158.5 | 154 | 168.9066 | 150.9 | 154.1 | 149 | 176 | 157.3 | 160 | 175.87 | 165.25 | 112 | 148.1 | [5 empty] | 160.1836
| 1 | 5 | 158.2925 | 170.13 | 175 | 170 | 128.5 | 158 | 159.5 | 143.5 | 143.5 | 159.5 | 167.962 | 156.9 | 159.1 | 148 | 173 | 151.9 | 168 | 175.5 | 165.48 | 115 | 144.8 | [5 empty] | 51
| 1 | 6 | 157.7069 | 170.56 | 174 | 173.3 | 153.5 | 163 | 163 | 157.5 | 139.5 | 156 | 167.43 | 162.2 | 158.2 | 157 | 179 | 157 | 162 | 180.7 | 164.83 | 110 | 150.8
| Mean |  | 154.2099 | 168.0467 | 152.1667 | 172.8333 | 125.5167 | 158.4167 | 157.8333 | 153.1667 | 148.5833 | 157 | 166.7019 | 152.0333 | 159.2 | 153.6667 | 173.5 | 156.9167 | 163.1667 | 177.68 | 166.85 | 112.5 | 148.2167
| Median |  | 154.2014 | 167.52 | 147.5 | 173.15 | 126.2 | 158.5 | 157.25 | 154.25 | 149 | 156.25 | 167.1137 | 151.95 | 159.35 | 155.5 | 177 | 157 | 162.5 | 176.76 | 166.75 | 113.5 | 148.4
| Std Dev. |  | 3.4887 | 1.9426 | 18.584 | 1.8228 | 16.4971 | 4.6305 | 3.1411 | 6.3927 | 6.8805 | 2.49 | 1.801 | 7.3945 | 3.0332 | 4.0825 | 8.3606 | 3.8249 | 2.9269 | 2.7523 | 1.8595 | 4.0373 | 3.6799
| Rel.Std.Dev. |  | 2.262% | 1.156% | 12.21% | 1.055% | 13.14% | 2.923% | 1.99% | 4.174% | 4.631% | 1.586% | 1.08% | 4.864% | 1.905% | 2.657% | 4.819% | 2.438% | 1.794% | 1.549% | 1.114% | 3.589% | 2.483%
| PDM3 |  | -3.729% | 4.909% | -5.005% | 7.897% | -21.64% | -1.103% | -1.467% | -4.381% | -7.242% | -1.987% | 4.069% | -5.088% | -0.614% | -4.068% | 8.313% | -2.039% | 1.862% | 10.92% | 4.162% | -29.77% | -7.471%
| Z-Score (Absolute) |  | 0.31 | 1.21 | 0.53 | 1.73 | 3.44 | 0.15 | 0.09 | 0.42 | 0.92 | 0 | 1.06 | 0.54 | 0.24 | 0.36 | 1.8 | 0.01 | 0.67 | 2.26 | 1.08 | 4.87 | 0.96
| Analytical results for Re in OREAS 286 (Indicative Value 0.002 ppm) | [27 empty] | Indicative
Re | Round | Replicate | Lab | Lab | Lab | Lab | Lab | Lab | Lab | Lab | Lab | Lab | Lab | Lab | Lab | Lab | Lab | Lab | Lab | [9 empty] | 1
| No | No | 1.03 | 1.04 | 1.09 | 1.12 | 1.13 | 1.14 | 1.15 | 1.16 | 1.17 | 1.18 | 1.19 | 1.20 | 1.22 | 1.23 | 1.24 | 1.26 | 1.31 | [9 empty] | ppm
|  |  | 4A*MS | 4A*MS | 4A*OES/MS | 4A*OES/MS | 4A*MS | 4A*OES/MS | 4A*OES/MS | 4A*OES/MS | 4A*OES/MS | 4A*OES/MS | 4A*OES | 4A*OES/MS | 4A*MS | 4A*OES/MS | 4A*MS | 4A*MS | 4A*MS | [9 empty] | 3
3
| 1 | 1 | < 0.01 | < 0.002 | 0.009 | 0.008 | < 0.002 | 0.002 | < 0.002 | < 0.002 | 0.002 | 0.003 | < 0.05 | < 0.005 | < 0.05 | < 0.002 | < 0.005 | 0.002 | 0.002 | [9 empty] | 1
| 1 | 2 | < 0.01 | < 0.002 | 0.009 | 0.008 | < 0.002 | < 0.002 | 0.002 | < 0.002 | < 0.002 | 0.002 | < 0.05 | < 0.005 | < 0.05 | < 0.002 | < 0.005 | < 0.002 | 0.002 | [9 empty] | 2
| 1 | 3 | < 0.01 | < 0.002 | 0.009 | 0.007 | < 0.002 | 0.002 | 0.002 | 0.002 | < 0.002 | 0.003 | < 0.05 | < 0.005 | < 0.05 | < 0.002 | < 0.005 | 0.002 | < 0.002 | [9 empty] | 16
| 1 | 4 | < 0.01 | < 0.002 | 0.008 | 0.008 | < 0.002 | 0.002 | 0.002 | < 0.002 | < 0.002 | 0.003 | < 0.05 | < 0.005 | < 0.05 | < 0.002 | < 0.005 | 0.003 | 0.002 | [9 empty] | 0.0017083
| 1 | 5 | < 0.01 | < 0.002 | 0.008 | 0.007 | 0.002 | 0.002 | 0.002 | 0.002 | < 0.002 | 0.002 | < 0.05 | < 0.005 | < 0.05 | < 0.002 | < 0.005 | < 0.002 | 0.002 | [9 empty] | 8
| 1 | 6 | < 0.01 | < 0.002 | 0.009 | 0.007 | < 0.002 | 0.002 | 0.002 | < 0.002 | 0.002 | 0.002 | < 0.05 | < 0.005 | < 0.05 | < 0.002 | < 0.005 | 0.002 | 0.002
| Mean |  | 1.09: 0.0086667; 1.12: 0.0075; 1.13: 0.002; 1.14: 0.002; 1.15: 0.002; 1.16: 0.002; 1.17: 0.002; 1.18: 0.0025; 1.24: 0.00225; 1.25: 0.002
| Median |  | 1.09: 0.009; 1.12: 0.0075; 1.13: 0.002; 1.14: 0.002; 1.15: 0.002; 1.16: 0.002; 1.17: 0.002; 1.18: 0.0025; 1.24: 0.002; 1.25: 0.002
| Std Dev. |  | 1.09: 0.0005164; 1.12: 0.00054772; 1.14: 0; 1.15: 0; 1.16: 0; 1.17: 0; 1.18: 0.00054772; 1.24: 0.0005; 1.25: 0
| Rel.Std.Dev. |  | 1.09: 5.958%; 1.12: 7.303%; 1.14: 0%; 1.15: 0%; 1.16: 0%; 1.17: 0%; 1.18: 21.91%; 1.24: 22.22%; 1.25: 0%
| PDM3 |  | 1.09: 407.3%; 1.12: 339%; 1.13: 17.07%; 1.14: 17.07%; 1.15: 17.07%; 1.16: 17.07%; 1.17: 17.07%; 1.18: 46.34%; 1.24: 31.71%; 1.25: 17.07%
| Z-Score (Absolute) |  | 3.2 | 0.84 | 6.91 | 5.73 | 0.67 | 0 | 0 | 0.51 | 0.51 | 0.67 | 23.43 | 0.67 | 23.43 | 0.84 | 0.67 | 0 | 0
| Analytical results for S in OREAS 286 (Certified Value 0.544 wt.%) | [27 empty] | Certified
S | Round | Replicate | Lab | Lab | Lab | Lab | Lab | Lab | Lab | Lab | Lab | Lab | Lab | Lab | Lab | Lab | Lab | Lab | Lab | Lab | Lab | Lab | Lab | Lab | Lab | Lab | Lab |  | 1
| No | No | 1.02 | 1.03 | 1.04 | 1.09 | 1.10 | 1.11 | 1.12 | 1.13 | 1.14 | 1.15 | 1.16 | 1.17 | 1.18 | 1.19 | 1.20 | 1.21 | 1.22 | 1.23 | 1.24 | 1.25 | 1.26 | 1.27 | 1.29 | 1.31 | 1.32 |  | wt.%
|  |  | 4A*OES | 4A*MS | 4A*OES | 4A*OES/MS | 4A*OES | 4A*OES | 4A*OES/MS | 4A*MS | 4A*OES/MS | 4A*OES/MS | 4A*OES/MS | 4A*OES/MS | 4A*OES/MS | 4A*OES | 4A*OES/MS | 4A*OES/MS | 4A*OES | 4A*OES/MS | 4A*MS | 4A*OES/MS | 4A*MS | 4A*MS | 4A*OES/MS | 4A*MS | 4A*OES/MS |  | 3
3
| 1 | 1 | 0.5084 | 0.52011 | 0.5396 | 0.52 | 0.594 | 0.65 | 0.5094 | 0.54 | 0.54 | 0.56 | 0.52 | 0.57 | 0.56 | 0.53504 | 0.51 | 0.55 | 0.533 | 0.54 | 0.5 | 0.562 | 0.55 | 0.6 | 0.595 | 0.537 | 0.57 |  | 1
| 1 | 2 | 0.50901 | 0.53013 | 0.5401 | 0.51 | 0.6084 | 0.65 | 0.5009 | 0.52 | 0.54 | 0.57 | 0.53 | 0.55 | 0.56 | 0.52924 | 0.5 | 0.55 | 0.55 | 0.57 | 0.5 | 0.57 | 0.58 | 0.6 | 0.604 | 0.527 | 0.56 |  | 11
| 1 | 3 | 0.50643 | 0.53545 | 0.5491 | 0.52 | 0.5851 | 0.65 | 0.4983 | 0.52 | 0.53 | 0.56 | 0.53 | 0.55 | 0.57 | 0.53479 | 0.51 | 0.55 | 0.552 | 0.59 | 0.5 | 0.563 | 0.56 | 0.63 | 0.589 | 0.55 | 0.56 |  | 16
| 1 | 4 | 0.50541 | 0.53865 | 0.5578 | 0.52 | 0.6021 | 0.66 | 0.4954 | 0.52 | 0.54 | 0.55 | 0.55 | 0.57 | 0.55 | 0.53188 | 0.52 | 0.55 | 0.531 | 0.56 | 0.5 | 0.564 | 0.55 | 0.55 | 0.586 | 0.51 | 0.57 |  | 0.54439
| 1 | 5 | 0.50746 | 0.5493 | 0.5492 | 0.53 | 0.5831 | 0.64 | 0.4975 | 0.55 | 0.54 | 0.56 | 0.53 | 0.55 | 0.55 | 0.52915 | 0.51 | 0.56 | 0.559 | 0.53 | 0.5 | 0.574 | 0.55 | 0.57 | 0.598 | 0.54 | 0.56 |  | 52
| 1 | 6 | 0.50916 | 0.54692 | 0.5567 | 0.53 | 0.5716 | 0.64 | 0.5107 | 0.54 | 0.54 | 0.57 | 0.54 | 0.54 | 0.56 | 0.53052 | 0.51 | 0.56 | 0.564 | 0.56 | 0.5 | 0.575 | 0.57 | 0.56 | 0.609 | 0.55 | 0.57
| Mean |  | 0.50764 | 0.53676 | 0.54875 | 0.52167 | 0.59072 | 0.64833 | 0.50203 | 0.53167 | 0.53833 | 0.56167 | 0.53333 | 0.555 | 0.55833 | 0.53177 | 0.51 | 0.55333 | 0.54817 | 0.55833 | 0.5 | 0.568 | 0.56 | 0.585 | 0.59683 | 0.53567 | 0.565
| Median |  | 0.50793 | 0.53705 | 0.54915 | 0.52 | 0.58955 | 0.65 | 0.4996 | 0.53 | 0.54 | 0.56 | 0.53 | 0.55 | 0.56 | 0.5312 | 0.51 | 0.55 | 0.551 | 0.56 | 0.5 | 0.567 | 0.555 | 0.585 | 0.5965 | 0.5385 | 0.565
| Std Dev. |  | 0.0015001 | 0.010837 | 0.0077971 | 0.0075277 | 0.013476 | 0.0075277 | 0.0064677 | 0.013292 | 0.0040825 | 0.0075277 | 0.010328 | 0.012247 | 0.0075277 | 0.0026365 | 0.0063246 | 0.005164 | 0.013497 | 0.02137 | 0 | 0.0057619 | 0.012649 | 0.030166 | 0.0087502 | 0.015267 | 0.0054772
| Rel.Std.Dev. |  | 0.2955% | 2.019% | 1.421% | 1.443% | 2.281% | 1.161% | 1.288% | 2.5% | 0.7584% | 1.34% | 1.936% | 2.207% | 1.348% | 0.4958% | 1.24% | 0.9332% | 2.462% | 3.827% | 0% | 1.014% | 2.259% | 5.157% | 1.466% | 2.85% | 0.9694%
| PDM3 |  | -6.75% | -1.402% | 0.8006% | -4.174% | 8.51% | 19.09% | -7.781% | -2.337% | -1.113% | 3.173% | -2.031% | 1.949% | 2.561% | -2.319% | -6.317% | 1.643% | 0.6935% | 2.561% | -8.154% | 4.337% | 2.867% | 7.459% | 9.633% | -1.603% | 3.786%
| Z-Score (Absolute) |  | 1.74 | 0.5 | 0.01 | 1.14 | 1.8 | 4.25 | 1.98 | 0.72 | 0.43 | 0.56 | 0.64 | 0.28 | 0.42 | 0.71 | 1.64 | 0.21 | 0.01 | 0.42 | 2.06 | NA | 0.49 | 1.56 | 2.06 | 0.54 | 0.7
Results from laboratory 1.25 were removed due to their 0.001 wt.% reading resolution.
| Analytical results for Sb in OREAS 286 (Certified Value 0.5 ppm) | [27 empty] | Certified
Sb | Round | Replicate | Lab | Lab | Lab | Lab | Lab | Lab | Lab | Lab | Lab | Lab | Lab | Lab | Lab | Lab | Lab | Lab | Lab | Lab | Lab | Lab | Lab | Lab | Lab |  |  |  | 1
| No | No | 1.03 | 1.04 | 1.09 | 1.11 | 1.12 | 1.13 | 1.14 | 1.15 | 1.16 | 1.17 | 1.18 | 1.19 | 1.20 | 1.21 | 1.22 | 1.23 | 1.24 | 1.25 | 1.26 | 1.27 | 1.28 | 1.31 | 1.32 |  |  |  | ppm
|  |  | 4A*MS | 4A*MS | 4A*OES/MS | 4A*OES | 4A*OES/MS | 4A*MS | 4A*OES/MS | 4A*OES/MS | 4A*OES/MS | 4A*OES/MS | 4A*OES/MS | 4A*OES | 4A*OES/MS | 4A*OES/MS | 4A*MS | 4A*OES/MS | 4A*MS | 4A*MS | 4A*MS | 4A*MS | 4A*OES/MS | 4A*MS | 4A*OES/MS |  |  |  | 2
3
| 1 | 1 | 0.99197 | 0.56 | 0.5 | < 5 | < 0.05 | 0.46 | 0.91 | 0.59 | 0.51 | 0.56 | 0.68 | 0.49847 | 1 | 0.48 | 0.5 | 0.61 | 0.7 | 0.57 | 0.5 | 0.47 | 4.42 | 1.09 | 0.67 |  |  |  | 1
| 1 | 2 | 1.0035 | 0.52 | 0.5 | < 5 | 0.57 | 0.4 | 0.55 | 0.5 | 0.47 | 0.48 | 0.54 | 0.48736 | 0.9 | 0.47 | 0.5 | 0.5 | 0.4 | 0.53 | 0.53 | 0.48 |  | 0.74 | 0.54 |  |  |  | 36
| 1 | 3 | 1.0494 | 0.49 | 0.5 | < 5 | 0.51 | 0.46 | 0.51 | 0.49 | 0.5 | 0.5 | 0.54 | 0.49505 | 0.9 | 0.48 | 0.5 | 0.54 | 0.4 | 0.51 | 0.47 | 0.49 | 5.28 | 0.73 | 0.51 |  |  |  | 16
| 1 | 4 | 1.1131 | 0.54 | 0.5 | < 5 | 0.46 | 0.5 | 0.51 | 0.5 | 0.53 | 0.51 | 0.51 | 0.50425 | 1 | 0.46 | 0.4 | 0.61 | 0.5 | 0.48 | 0.47 | 0.5 | 4.697 | 0.67 | 0.55 |  |  |  | 0.50462
| 1 | 5 | 0.98994 | 0.56 | 0.6 | < 5 | 0.5 | 0.36 | 0.5 | 0.5 | 0.45 | 0.48 | 0.53 | 0.499 | 0.7 | 0.46 | 0.4 | 0.5 | 0.4 | 0.51 | 0.51 | 0.5 | 5.41 | 0.65 | 0.53 |  |  |  | 53
| 1 | 6 | 0.90832 | 0.5 | 0.6 | < 5 | 0.45 | 0.38 | 0.49 | 0.49 | 0.46 | 0.48 | 0.52 | 0.50668 | 0.9 | 0.48 | 0.5 | 0.47 | 0.4 | 0.52 | 0.6 | 0.51 | 5.45 | 0.71 | 0.51
| Mean |  | 1.0094 | 0.52833 | 0.53333 |  | 0.498 | 0.42667 | 0.57833 | 0.51167 | 0.48667 | 0.50167 | 0.55333 | 0.49847 | 0.9 | 0.47167 | 0.46667 | 0.53833 | 0.46667 | 0.52 | 0.51333 | 0.49167 | 5.0514 | 0.765 | 0.55167
| Median |  | 0.99776 | 0.53 | 0.5 |  | 0.5 | 0.43 | 0.51 | 0.5 | 0.485 | 0.49 | 0.535 | 0.49874 | 0.9 | 0.475 | 0.5 | 0.52 | 0.4 | 0.515 | 0.505 | 0.495 | 5.28 | 0.72 | 0.535
| Std Dev. |  | 0.068246 | 0.029944 | 0.05164 |  | 0.047645 | 0.05465 | 0.16376 | 0.038687 | 0.031411 | 0.031252 | 0.06314 | 0.0068746 | 0.10954 | 0.0098319 | 0.05164 | 0.059805 | 0.12111 | 0.029665 | 0.048442 | 0.01472 | 0.46476 | 0.16294 | 0.060139
| Rel.Std.Dev. |  | 6.761% | 5.668% | 9.682% |  | 9.567% | 12.81% | 28.32% | 7.561% | 6.454% | 6.23% | 11.41% | 1.379% | 12.17% | 2.085% | 11.07% | 11.11% | 25.95% | 5.705% | 9.437% | 2.994% | 9.201% | 21.3% | 10.9%
| PDM3 |  | 100% | 4.7% | 5.691% |  | -1.311% | -15.45% | 14.61% | 1.397% | -3.557% | -0.5846% | 9.654% | -1.219% | 78.35% | -6.53% | -7.521% | 6.682% | -7.521% | 3.049% | 1.727% | -2.566% | 901% | 51.6% | 9.324%
| Z-Score (Absolute) |  | 9.9 | 0.17 | NA | 40.05 | 2.04 | 1.89 | 1.18 | 0.17 | 0.67 | 0.37 | 0.67 | 0.44 | NA | 0.98 | NA | 0.37 | NA | 0 | 0.13 | 0.57 | 91.67 | 4.96 | 0.64
Results from laboratories 1.09, 1.20, 1.22 and 1.24 were removed due to their 0.1 ppm reading resolution.
| Analytical results for Sc in OREAS 286 (Certified Value 9.1 ppm) | [27 empty] | Certified
Sc | Round | Replicate | Lab | Lab | Lab | Lab | Lab | Lab | Lab | Lab | Lab | Lab | Lab | Lab | Lab | Lab | Lab | Lab | Lab | Lab | Lab | Lab | Lab | Lab | Lab | Lab |  |  | 1
| No | No | 1.03 | 1.04 | 1.09 | 1.10 | 1.11 | 1.12 | 1.13 | 1.14 | 1.15 | 1.16 | 1.17 | 1.18 | 1.19 | 1.20 | 1.21 | 1.22 | 1.23 | 1.24 | 1.25 | 1.26 | 1.27 | 1.29 | 1.31 | 1.32 |  |  | ppm
|  |  | 4A*MS | 4A*MS | 4A*OES/MS | 4A*MS | 4A*OES | 4A*OES/MS | 4A*MS | 4A*OES/MS | 4A*OES/MS | 4A*OES/MS | 4A*OES/MS | 4A*OES/MS | 4A*OES | 4A*OES/MS | 4A*OES/MS | 4A*OES | 4A*OES/MS | 4A*MS | 4A*MS | 4A*OES | 4A*MS | 4A*OES/MS | 4A*MS | 4A*OES/MS |  |  | 2
3
| 1 | 1 | 8.5246 | 9.4 | 9 | 10.9668 | 9 | 8.46 | 8.8 | 9.2 | 8.7 | 8.7 | 9.1 | 9.6 | 9.2337 | 10.4 | 8.8 | 8 | 10.5 | 9 | 9.9 | 9.2 | 9.4 | 9 | 8.75 | 8.2 |  |  | 1
| 1 | 2 | 8.7817 | 9.6 | 9 | 11.2657 | 9 | 8.39 | 8.5 | 9.3 | 8.7 | 8.5 | 8.8 | 9.7 | 9.0919 | 9.1 | 9 | 8 | 10.5 | 8 | 10 | 9.2 | 9.1 | 9 | 8.09 | 8 |  |  | 37
| 1 | 3 | 8.8371 | 9.2 | 9 | 10.6138 | 9 | 8.35 | 8.6 | 9 | 8.7 | 8.5 | 9 | 9.8 | 9.2878 | 10.4 | 8.9 | 8 | 10.2 | 8 | 9.7 | 9.4 | 8.8 | 9 | 9.3 | 7.9 |  |  | 16
| 1 | 4 | 9.0915 | 9.4 | 9 | 10.3609 | 9 | 8.27 | 8.7 | 9.1 | 8.8 | 8.9 | 9.6 | 9.6 | 9.145 | 9.7 | 8.7 | 8 | 9.7 | 9 | 9.6 | 9.4 | 8.8 | 9 | 9 | 8.1 |  |  | 9.0967
| 1 | 5 | 9.0237 | 9.6 | 9 | 10.2069 | 9 | 8.36 | 8.1 | 9.3 | 8.9 | 8.3 | 9 | 9.8 | 9.1414 | 10.1 | 8.9 | 8 | 9.9 | 8 | 10.2 | 9.3 | 8.8 | 9 | 9.6 | 8 |  |  | 54
| 1 | 6 | 9.0804 | 9.4 | 9 | 10.55 | 9 | 8.49 | 8.9 | 9.1 | 9 | 8.8 | 8.4 | 9.7 | 9.2616 | 9.4 | 8.9 | 8 | 10.5 | 8 | 9.8 | 9.2 | 8.9 | 9 | 9.3 | 7.8
| Mean |  | 8.8898 | 9.4333 | 9 | 10.6607 | 9 | 8.3867 | 8.6 | 9.1667 | 8.8 | 8.6167 | 8.9833 | 9.7 | 9.1936 | 9.85 | 8.8667 | 8 | 10.2167 | 8.3333 | 9.8667 | 9.2833 | 8.9667 | 9 | 9.0067 | 8
| Median |  | 8.9304 | 9.4 | 9 | 10.5819 | 9 | 8.375 | 8.65 | 9.15 | 8.75 | 8.6 | 9 | 9.7 | 9.1894 | 9.9 | 8.9 | 8 | 10.35 | 8 | 9.85 | 9.25 | 8.85 | 9 | 9.15 | 8
| Std Dev. |  | 0.22035 | 0.15055 | 0 | 0.39243 | 0 | 0.079666 | 0.28284 | 0.12111 | 0.12649 | 0.22286 | 0.392 | 0.089443 | 0.07816 | 0.53944 | 0.10328 | 0 | 0.34881 | 0.5164 | 0.21602 | 0.098319 | 0.24221 | 0 | 0.53485 | 0.14142
| Rel.Std.Dev. |  | 2.479% | 1.596% | 0% | 3.681% | 0% | 0.9499% | 3.289% | 1.321% | 1.437% | 2.586% | 4.364% | 0.9221% | 0.8502% | 5.477% | 1.165% | 0% | 3.414% | 6.197% | 2.189% | 1.059% | 2.701% | 0% | 5.938% | 1.768%
| PDM3 |  | -2.274% | 3.701% | -1.063% | 17.19% | -1.063% | -7.805% | -5.46% | 0.7695% | -3.261% | -5.277% | -1.246% | 6.632% | 1.065% | 8.281% | -2.528% | -12.06% | 12.31% | -8.391% | 8.465% | 2.052% | -1.429% | -1.063% | -0.9894% | -12.06%
| Z-Score (Absolute) |  | 0.2 | 0.74 | NA | 2.86 | NA | 1.07 | 0.7 | 0.28 | 0.36 | 0.67 | 0.04 | 1.2 | 0.32 | 1.46 | 0.24 | NA | 2.09 | NA | 1.49 | 0.48 | 0.07 | NA | 0 | 1.74
| Analytical results for Se in OREAS 286 (Indicative Value 0.68 ppm) | [27 empty] | Indicative
Se | Round | Replicate | Lab | Lab | Lab | Lab | Lab | Lab | Lab | Lab | Lab | Lab | Lab | Lab | Lab | Lab | Lab | Lab | Lab | Lab | Lab | Lab | Lab | Lab |  |  |  |  | 1
| No | No | 1.03 | 1.04 | 1.09 | 1.10 | 1.11 | 1.12 | 1.13 | 1.14 | 1.15 | 1.16 | 1.17 | 1.18 | 1.19 | 1.21 | 1.22 | 1.23 | 1.24 | 1.25 | 1.26 | 1.27 | 1.31 | 1.32 |  |  |  |  | ppm
|  |  | 4A*MS | 4A*MS | 4A*OES/MS | 4A*OES | 4A*OES | 4A*OES/MS | 4A*MS | 4A*OES/MS | 4A*OES/MS | 4A*OES/MS | 4A*OES/MS | 4A*OES/MS | 4A*OES | 4A*OES/MS | 4A*MS | 4A*OES/MS | 4A*MS | 4A*MS | 4A*MS | 4A*MS | 4A*MS | 4A*OES/MS |  |  |  |  | 2
2
| 1 | 1 | < 1.5 | 1.1 | < 0.1 | < 0.1 | < 5 | 0.55 | 1.6 | 1 | 1 | < 1 | < 1 | 1 | < 2 | < 2 | < 1 | < 0.5 | < 1 | 1 | < 0.5 |  | 3.8 | < 2 |  |  |  |  | 1
| 1 | 2 | < 1.5 | 1 | < 0.1 | < 0.1 | < 5 | 0.53 | 0.9 | 1 | < 1 | < 1 | < 1 | 1 | < 2 | < 2 | < 1 | 0.6 | < 1 | < 1 | < 0.5 |  | 3.3 | < 2 |  |  |  |  | 38
| 1 | 3 | < 1.5 | 1 | < 0.1 | < 0.1 | < 5 | 0.54 | 1.1 | 1 | < 1 | 1 | 1 | 1 | < 2 | < 2 | < 1 | < 0.5 | < 1 | < 1 | < 0.5 |  | 3 | < 2 |  |  |  |  | 16
| 1 | 4 | < 1.5 | 1 | < 0.1 | < 0.1 | < 5 | 0.51 | 2.1 | 1 | < 1 | 1 | < 1 | < 1 | < 2 | < 2 | < 1 | 0.5 | < 1 | < 1 | 0.5 | 0.5 | 3 | < 2 |  |  |  |  | 0.68444
| 1 | 5 | < 1.5 | 0.8 | < 0.1 | < 0.1 | < 5 | 0.54 | 1.4 | < 1 | 1 | 1 | < 1 | 1 | < 2 | < 2 | < 1 | < 0.5 | < 1 | < 1 | < 0.5 |  | 4 | < 2 |  |  |  |  | 7
| 1 | 6 | < 1.5 | 1.1 | < 0.1 | < 0.1 | < 5 | 0.5 | 0.3 | < 1 | < 1 | 1 | < 1 | 1 | < 2 | < 2 | < 1 | 0.6 | < 1 | < 1 | < 0.5 | 0.6 | 5 | < 2
| Mean |  | 1.04: 1; 1.12: 0.52833; 1.13: 1.2333; 1.14: 1; 1.15: 1; 1.16: 1; 1.17: 1; 1.18: 1; 1.23: 0.56667; 1.25: 1; 1.26: 0.5; 1.27: 0.55; 1.31: 3.6833
| Median |  | 1.04: 1; 1.12: 0.535; 1.13: 1.25; 1.14: 1; 1.15: 1; 1.16: 1; 1.17: 1; 1.18: 1; 1.23: 0.6; 1.25: 1; 1.26: 0.5; 1.27: 0.55; 1.31: 3.55
| Std Dev. |  | 1.04: 0.10954; 1.12: 0.019408; 1.13: 0.6186; 1.14: 0; 1.15: 0; 1.16: 0; 1.18: 0; 1.23: 0.057735; 1.27: 0.070711; 1.31: 0.76529
| Rel.Std.Dev. |  | 1.04: 10.95%; 1.12: 3.673%; 1.13: 50.16%; 1.14: 0%; 1.15: 0%; 1.16: 0%; 1.18: 0%; 1.23: 10.19%; 1.27: 12.86%; 1.31: 20.78%
| PDM3 |  | 1.04: 46.1%; 1.12: -22.81%; 1.13: 80.19%; 1.14: 46.1%; 1.15: 46.1%; 1.16: 46.1%; 1.17: 46.1%; 1.18: 46.1%; 1.23: -17.21%; 1.25: 46.1%; 1.26: -26.95%; 1.27: -19.64%; 1.31: 438.1%
| Z-Score (Absolute) |  | 0.11 | 0.79 | 1.78 | 1.78 | 4.83 | 0.49 | 1.42 | 0.34 | 0.11 | 0.34 | 0.34 | 0.56 | 0.79 | 0.79 | 0.56 | 0.81 | 0.56 | 0.34 | 1.12 | 0.43 | 8.02 | 0.79
| Analytical results for Sm in OREAS 286 (Certified Value 6.97 ppm) | [27 empty] | Certified
Sm | Round | Replicate | 1.03: Lab; 1.04: Lab; 1.09: Lab; 1.10: Lab; 1.11: Lab; 1.12: Lab; 1.13: Lab |  |  |  |  | 1
| No | No | 1.03: 1.03; 1.04: 1.04; 1.09: 1.09; 1.10: 1.10; 1.11: 1.13; 1.12: 1.26; 1.13: 1.29 |  |  |  |  | ppm
|  |  | 1.03: 4A*MS; 1.04: 4A*MS; 1.09: 4A*OES/MS; 1.10: 4A*MS; 1.11: 4A*MS; 1.12: 4A*MS; 1.13: 4A*OES/MS |  |  |  |  | 2
3
| 1 | 1 | 1.03: 6.8278; 1.04: 7.25; 1.09: 6.8; 1.10: 6.4378; 1.11: 6.5; 1.12: 7.53; 1.13: 5 |  |  |  |  | 1
| 1 | 2 | 1.03: 7.1748; 1.04: 6.89; 1.09: 7.4; 1.10: 7.0896; 1.11: 7.2; 1.12: 7.78; 1.13: 5 |  |  |  |  | 4
| 1 | 3 | 1.03: 7.0836; 1.04: 7.09; 1.09: 7.8; 1.10: 6.4888; 1.11: 7.5; 1.12: 7.48; 1.13: 5 |  |  |  |  | 16
| 1 | 4 | 1.03: 7.073; 1.04: 7.18; 1.09: 6.7; 1.10: 6.7308; 1.11: 6.9; 1.12: 7.47; 1.13: 5 |  |  |  |  | 6.9711
| 1 | 5 | 1.03: 7.0157; 1.04: 7.2; 1.09: 6.7; 1.10: 6.7157; 1.11: 7.5; 1.12: 7.44; 1.13: 5 |  |  |  |  | 55
| 1 | 6 | 1.03: 7.1119; 1.04: 6.93; 1.09: 6.8; 1.10: 6.7634; 1.11: 7.2; 1.12: 7.72; 1.13: 5
| Mean |  | 1.03: 7.0478; 1.04: 7.09; 1.09: 7.0333; 1.10: 6.7043; 1.11: 7.1333; 1.12: 7.57; 1.13: 5
| Median |  | 1.03: 7.0783; 1.04: 7.135; 1.09: 6.8; 1.10: 6.7233; 1.11: 7.2; 1.12: 7.505; 1.13: 5
| Std Dev. |  | 1.03: 0.11963; 1.04: 0.14926; 1.09: 0.45898; 1.10: 0.23248; 1.11: 0.38297; 1.12: 0.14367; 1.13: 0
| Rel.Std.Dev. |  | 1.03: 1.697%; 1.04: 2.105%; 1.09: 6.526%; 1.10: 3.468%; 1.11: 5.369%; 1.12: 1.898%; 1.13: 0%
| PDM3 |  | 1.03: 1.1%; 1.04: 1.706%; 1.09: 0.8928%; 1.10: -3.826%; 1.11: 2.327%; 1.12: 8.591%; 1.13: -28.28%
| Z-Score (Absolute) |  | 1.03: 0.28; 1.04: 0.28; 1.09: 0.48; 1.10: 4.92; 1.11: 0.87; 1.12: 6.76; 1.13: NA
Results from laboratory 1.29 were removed due to their 1 ppm reading resolution.
| Analytical results for Sn in OREAS 286 (Certified Value 4.44 ppm) | [27 empty] | Certified
Sn | Round | Replicate | Lab | Lab | Lab | Lab | Lab | Lab | Lab | Lab | Lab | Lab | Lab | Lab | Lab | Lab | Lab | Lab | Lab | Lab | Lab | Lab | Lab | Lab | Lab |  |  |  | 1
| No | No | 1.03 | 1.04 | 1.09 | 1.11 | 1.12 | 1.13 | 1.14 | 1.15 | 1.16 | 1.17 | 1.18 | 1.19 | 1.20 | 1.21 | 1.22 | 1.23 | 1.24 | 1.25 | 1.26 | 1.27 | 1.29 | 1.31 | 1.32 |  |  |  | ppm
|  |  | 4A*MS | 4A*MS | 4A*OES/MS | 4A*OES | 4A*OES/MS | 4A*MS | 4A*OES/MS | 4A*OES/MS | 4A*OES/MS | 4A*OES/MS | 4A*OES/MS | 4A*OES | 4A*OES/MS | 4A*OES/MS | 4A*MS | 4A*OES/MS | 4A*MS | 4A*MS | 4A*MS | 4A*MS | 4A*OES/MS | 4A*MS | 4A*OES/MS |  |  |  | 2
3
| 1 | 1 | 4.3293 | 4.6 | 4 | < 10 | 4.14 | 3.7 | 4.2 | 4.3 | 4 | 4.5 | 4.6 | 4.6953 | 4.9 | 4.4 | 4.3 | 4.4 | 4.3 | 4.4 | 5.1 | 4.5 | 9 | 3.1 | 4.7 |  |  |  | 1
| 1 | 2 | 4.4222 | 4.5 | 4 | < 10 | 4.64 | 4.4 | 4.4 | 4.2 | 4.5 | 4.2 | 4.5 | 4.4657 | 4.9 | 4.2 | 4.2 | 4.5 | 4 | 4.6 | 5 | 4.6 | 11 | 3.1 | 4.7 |  |  |  | 13
| 1 | 3 | 4.3846 | 4.8 | 4 | < 10 | 3.35 | 4.4 | 4.3 | 4.3 | 4.3 | 4.4 | 4.6 | 4.596 | 4.5 | 4.6 | 4.2 | 4.4 | 4 | 4.4 | 4.8 | 4.5 | 12 | 3.2 | 4.6 |  |  |  | 16
| 1 | 4 | 4.2578 | 4.7 | 4 | < 10 | 4.55 | 4.7 | 4.4 | 4.2 | 4.5 | 4.6 | 4.5 | 4.7395 | 5 | 4.2 | 4.1 | 4.5 | 4.1 | 4.3 | 4.9 | 4.6 | 15 | 3 | 4.7 |  |  |  | 4.4387
| 1 | 5 | 4.3227 | 4.5 | 5 | < 10 | 4.54 | 4.1 | 4.3 | 4.3 | 4.3 | 4.3 | 4.6 | 4.6876 | 4.6 | 4.3 | 4.1 | 4.4 | 4 | 4.5 | 4.8 | 4.5 | 13 | 3.3 | 4.6 |  |  |  | 56
| 1 | 6 | 4.4742 | 4.7 | 5 | < 10 | 4.04 | 4 | 4.3 | 4.6 | 4.4 | 4.1 | 4.6 | 4.4645 | 4.7 | 4.5 | 4.4 | 4.5 | 4 | 4.4 | 4.9 | 4.3 | 11 | 3.4 | 4.5
| Mean |  | 4.3651 | 4.6333 | 4.3333 |  | 4.21 | 4.2167 | 4.3167 | 4.3167 | 4.3333 | 4.35 | 4.5667 | 4.6081 | 4.7667 | 4.3667 | 4.2167 | 4.45 | 4.0667 | 4.4333 | 4.9167 | 4.5 | 11.8333 | 3.1833 | 4.6333
| Median |  | 4.3569 | 4.65 | 4 |  | 4.34 | 4.25 | 4.3 | 4.3 | 4.35 | 4.35 | 4.6 | 4.6418 | 4.8 | 4.35 | 4.2 | 4.45 | 4 | 4.4 | 4.9 | 4.5 | 11.5 | 3.15 | 4.65
| Std Dev. |  | 0.077653 | 0.12111 | 0.5164 |  | 0.48637 | 0.35449 | 0.075277 | 0.1472 | 0.18619 | 0.18708 | 0.05164 | 0.12021 | 0.19664 | 0.1633 | 0.1169 | 0.054772 | 0.12111 | 0.10328 | 0.1169 | 0.10954 | 2.0412 | 0.1472 | 0.08165
| Rel.Std.Dev. |  | 1.779% | 2.614% | 11.92% |  | 11.55% | 8.407% | 1.744% | 3.41% | 4.297% | 4.301% | 1.131% | 2.609% | 4.125% | 3.74% | 2.772% | 1.231% | 2.978% | 2.33% | 2.378% | 2.434% | 17.25% | 4.624% | 1.762%
| PDM3 |  | -1.658% | 4.385% | -2.374% |  | -5.152% | -5.002% | -2.749% | -2.749% | -2.374% | -1.998% | 2.883% | 3.816% | 7.389% | -1.623% | -5.002% | 0.2547% | -8.381% | -0.1208% | 10.77% | 1.381% | 166.6% | -28.28% | 4.385%
| Z-Score (Absolute) |  | 0.01 | 1.2 | NA | 2.85 | 0.7 | 0.67 | 0.22 | 0.22 | 0.15 | 0.07 | 0.9 | 1.09 | 1.8 | 0 | 0.67 | 0.37 | 1.35 | 0.3 | 2.47 | 0.6 | NA | 5.32 | 1.2
Results from laboratories 1.09 and 1.29 were removed due to their 1 ppm reading resolution.
| Analytical results for Sr in OREAS 286 (Certified Value 152 ppm) | [27 empty] | Certified
Sr | Round | Replicate | Lab | Lab | Lab | Lab | Lab | Lab | Lab | Lab | Lab | Lab | Lab | Lab | Lab | Lab | Lab | Lab | Lab | Lab | Lab | Lab | Lab | Lab | Lab | Lab | Lab | Lab | 1
| No | No | 1.02 | 1.03 | 1.04 | 1.09 | 1.10 | 1.11 | 1.12 | 1.13 | 1.14 | 1.15 | 1.16 | 1.17 | 1.18 | 1.19 | 1.20 | 1.21 | 1.22 | 1.23 | 1.24 | 1.25 | 1.26 | 1.27 | 1.28 | 1.29 | 1.31 | 1.32 | ppm
|  |  | 4A*OES | 4A*MS | 4A*MS | 4A*OES/MS | 4A*OES | 4A*OES | 4A*OES/MS | 4A*MS | 4A*OES/MS | 4A*OES/MS | 4A*OES/MS | 4A*OES/MS | 4A*OES/MS | 4A*OES | 4A*OES/MS | 4A*OES/MS | 4A*MS | 4A*OES/MS | 4A*MS | 4A*OES/MS | 4A*OES | 4A*MS | 4A*OES/MS | 4A*OES/MS | 4A*MS | 4A*OES/MS | 0
0
| 1 | 1 | 155.4958 | 143.784 | 154.65 | 156 | 154.8933 | 155 | 165 | 156 | 152.5 | 157.5 | 145 | 149 | 156.5 | 150.1698 | 143 | 147.4 | 155 | 163 | 154 | 149 | 149 | 149.89 | 116.94 | 155 | 103 | 140.1 | 1
| 1 | 2 | 157.3864 | 148.5512 | 156.4 | 157 | 153.7281 | 156 | 164 | 151 | 152 | 156.5 | 148 | 146 | 157 | 152.4989 | 133 | 143.6 | 155 | 165 | 146 | 148 | 147 | 150.24 |  | 160 | 97.1 | 142.1 | 14
| 1 | 3 | 155.7302 | 146.642 | 155.42 | 155 | 153.247 | 157 | 163 | 152 | 150.5 | 154 | 147 | 146 | 162 | 149.6673 | 144 | 142.9 | 155 | 164 | 147 | 148 | 151 | 151.44 | 115.66 | 155 | 107 | 144.4 | 16
| 1 | 4 | 156.6024 | 147.0121 | 157.97 | 155 | 151.3685 | 159 | 162 | 154 | 153.5 | 153.5 | 153.5 | 153 | 155 | 155.1591 | 144 | 138.2 | 153 | 165 | 149 | 148 | 150 | 150.12 | 113.06 | 158 | 97.9 | 143.4 | 152.3775
| 1 | 5 | 155.7694 | 150.0466 | 155.8 | 152 | 154.4404 | 154 | 161 | 156 | 152 | 157 | 146 | 144.5 | 157 | 157.2308 | 143 | 143.7 | 149 | 163 | 143 | 149 | 150 | 150 | 109.7 | 156 | 109 | 143.9 | 57
| 1 | 6 | 156.2398 | 150.9544 | 158.56 | 155 | 150.9592 | 154 | 166 | 158 | 152 | 159 | 152 | 142.5 | 156.5 | 155.8437 | 144 | 142.8 | 155 | 166 | 148 | 150 | 147 | 148.85 | 108.54 | 154 | 109 | 147
| Mean |  | 156.204 | 147.8317 | 156.4667 | 155 | 153.1061 | 155.8333 | 163.5 | 154.5 | 152.0833 | 156.25 | 148.5833 | 146.8333 | 157.3333 | 153.4283 | 141.8333 | 143.1 | 153.6667 | 164.3333 | 147.8333 | 148.6667 | 149 | 150.09 | 112.78 | 156.3333 | 103.8333 | 143.4833
| Median |  | 156.0046 | 147.7816 | 156.1 | 155 | 153.4875 | 155.5 | 163.5 | 155 | 152 | 156.75 | 147.5 | 146 | 156.75 | 153.829 | 143.5 | 143.25 | 155 | 164.5 | 147.5 | 148.5 | 149.5 | 150.06 | 113.06 | 155.5 | 105 | 143.65
| Std Dev. |  | 0.70328 | 2.594 | 1.5157 | 1.6733 | 1.613 | 1.9408 | 1.8708 | 2.6646 | 0.9704 | 2.1154 | 3.412 | 3.6968 | 2.4014 | 3.1278 | 4.3551 | 2.9407 | 2.4221 | 1.2111 | 3.656 | 0.8165 | 1.6733 | 0.82844 | 3.6449 | 2.2509 | 5.3787 | 2.3129
| Rel.Std.Dev. |  | 0.4502% | 1.755% | 0.9687% | 1.08% | 1.054% | 1.245% | 1.144% | 1.725% | 0.6381% | 1.354% | 2.296% | 2.518% | 1.526% | 2.039% | 3.071% | 2.055% | 1.576% | 0.737% | 2.473% | 0.5492% | 1.123% | 0.552% | 3.232% | 1.44% | 5.18% | 1.612%
| PDM3 |  | 2.511% | -2.983% | 2.684% | 1.721% | 0.4781% | 2.268% | 7.299% | 1.393% | -0.1931% | 2.541% | -2.49% | -3.638% | 3.252% | 0.6896% | -6.92% | -6.088% | 0.846% | 7.846% | -2.982% | -2.435% | -2.217% | -1.501% | -25.99% | 2.596% | -31.86% | -5.837%
| Z-Score (Absolute) |  | 0.62 | 0.82 | 0.67 | 0.42 | 0.09 | 0.56 | 1.89 | 0.33 | 0.09 | 0.63 | 0.69 | 1 | 0.82 | 0.14 | 1.86 | 1.64 | 0.19 | 2.03 | 0.82 | 0.68 | 0.62 | 0.43 | 6.88 | 0.65 | 8.43 | 1.58
| Analytical results for Ta in OREAS 286 (Certified Value 1.02 ppm) | [27 empty] | Certified
Ta | Round | Replicate | Lab | Lab | Lab | Lab | Lab | Lab | Lab | Lab | Lab | Lab | Lab | Lab | Lab | Lab | Lab | Lab | Lab | Lab | Lab | Lab | Lab | Lab | Lab |  |  |  | 1
| No | No | 1.03 | 1.04 | 1.09 | 1.11 | 1.12 | 1.13 | 1.14 | 1.15 | 1.16 | 1.17 | 1.18 | 1.19 | 1.20 | 1.21 | 1.22 | 1.23 | 1.24 | 1.25 | 1.26 | 1.27 | 1.29 | 1.31 | 1.32 |  |  |  | ppm
|  |  | 4A*MS | 4A*MS | 4A*OES/MS | 4A*OES | 4A*OES/MS | 4A*MS | 4A*OES/MS | 4A*OES/MS | 4A*OES/MS | 4A*OES/MS | 4A*OES/MS | 4A*OES | 4A*OES/MS | 4A*OES/MS | 4A*MS | 4A*OES/MS | 4A*MS | 4A*MS | 4A*MS | 4A*MS | 4A*OES/MS | 4A*MS | 4A*OES/MS |  |  |  | 2
3
| 1 | 1 | 1.1465 | 1.05 | 0.6 | 5 | 1.88 | 0.9 | 0.97 | 1.01 | 0.95 | 1.13 | 1.06 | 1.0564 | 1 | 1.39 | 0.98 | 1.03 | 0.9 | 0.95 | 1.05 | 1.08 | < 1 | 0.452 | 1.08 |  |  |  | 1
| 1 | 2 | 1.1688 | 1.05 | 0.6 | 5 | 1.72 | 1 | 0.98 | 0.99 | 0.96 | 1.08 | 1.06 | 1.0627 | 1.2 | 1.41 | 0.95 | 1.02 | 0.9 | 0.96 | 1.08 | 1.02 | < 1 | 0.643 | 1.05 |  |  |  | 25
| 1 | 3 | 1.1822 | 1.05 | 0.7 | 5 | 1.7 | 1 | 1 | 1.01 | 0.95 | 1.06 | 1.11 | 1.0559 | 1.1 | 1.36 | 0.95 | 0.99 | 0.9 | 0.95 | 1.05 | 1.05 | < 1 | 0.9 | 1.02 |  |  |  | 16
| 1 | 4 | 1.1907 | 1.07 | 0.7 | 5 | 2.09 | 0.9 | 0.99 | 0.99 | 0.96 | 1.14 | 1.06 | 1.0756 | 1 | 1.29 | 0.96 | 1.01 | 0.9 | 1.02 | 1.02 | 1.06 | < 1 | 0.87 | 1 |  |  |  | 1.0216
| 1 | 5 | 1.1549 | 1.06 | 0.6 | 5 | 1.73 | 0.9 | 0.95 | 1.03 | 0.97 | 1.04 | 1.09 | 1.0983 | 1.2 | 1.31 | 0.93 | 1.03 | 0.9 | 0.96 | 1.04 | 1.05 | < 1 | 1.03 | 1.01 |  |  |  | 58
| 1 | 6 | 1.1442 | 1.07 | 0.9 | 5 | 1.74 | 0.9 | 1 | 1.05 | 0.98 | 1.01 | 1.08 | 1.0908 | 0.9 | 1.36 | 0.98 | 1.04 | 0.9 | 0.97 | 1.06 | 1.01 | < 1 | 1.02 | 1.02
| Mean |  | 1.1645 | 1.0583 | 0.68333 | 5 | 1.81 | 0.93333 | 0.98167 | 1.0133 | 0.96167 | 1.0767 | 1.0767 | 1.0733 | 1.0667 | 1.3533 | 0.95833 | 1.02 | 0.9 | 0.96833 | 1.05 | 1.045 |  | 0.81917 | 1.03
| Median |  | 1.1618 | 1.055 | 0.65 | 5 | 1.735 | 0.9 | 0.985 | 1.01 | 0.96 | 1.07 | 1.07 | 1.0691 | 1.05 | 1.36 | 0.955 | 1.025 | 0.9 | 0.96 | 1.05 | 1.05 |  | 0.885 | 1.02
| Std Dev. |  | 0.019204 | 0.0098319 | 0.1169 | 0 | 0.15153 | 0.05164 | 0.019408 | 0.023381 | 0.01169 | 0.050859 | 0.020656 | 0.018074 | 0.12111 | 0.045898 | 0.019408 | 0.017889 | 0 | 0.026394 | 0.02 | 0.025884 |  | 0.22792 | 0.029665
| Rel.Std.Dev. |  | 1.649% | 0.929% | 17.11% | 0% | 8.372% | 5.533% | 1.977% | 2.307% | 1.216% | 4.724% | 1.919% | 1.684% | 11.35% | 3.392% | 2.025% | 1.754% | 0% | 2.726% | 1.905% | 2.477% |  | 27.82% | 2.88%
| PDM3 |  | 13.99% | 3.594% | -33.11% | 389.4% | 77.17% | -8.641% | -3.91% | -0.8107% | -5.868% | 5.389% | 5.389% | 5.056% | 4.41% | 32.47% | -6.194% | -0.1582% | -11.9% | -5.216% | 2.778% | 2.289% |  | -19.82% | 0.8207%
| Z-Score (Absolute) |  | 1.74 | 0.41 | 4.25 | NA | 9.77 | 1.14 | 0.54 | 0.15 | 0.79 | 0.64 | 0.64 | 0.6 | 0.52 | 4.09 | 0.83 | 0.06 | 1.56 | 0.71 | 0.31 | 0.25 | 6.54 | 2.56 | 0.06
Results from laboratory 1.11 were removed due to their 1 ppm reading resolution.
| Analytical results for Tb in OREAS 286 (Certified Value 0.76 ppm) | [27 empty] | Certified
Tb | Round | Replicate | 1.03: Lab; 1.04: Lab; 1.09: Lab; 1.11: Lab; 1.12: Lab; 1.13: Lab; 1.14: Lab; 1.15: Lab; 1.16: Lab; 1.17: Lab |  |  |  | 1
| No | No | 1.03: 1.03; 1.04: 1.04; 1.09: 1.09; 1.11: 1.10; 1.12: 1.13; 1.13: 1.21; 1.14: 1.25; 1.15: 1.26; 1.16: 1.29; 1.17: 1.32 |  |  |  | ppm
|  |  | 1.03: 4A*MS; 1.04: 4A*MS; 1.09: 4A*OES/MS; 1.11: 4A*MS; 1.12: 4A*MS; 1.13: 4A*OES/MS; 1.14: 4A*MS; 1.15: 4A*MS; 1.16: 4A*OES/MS; 1.17: 4A*OES/MS |  |  |  | 2
3
| 1 | 1 | 1.03: 0.73357; 1.04: 0.77; 1.09: 0.8; 1.11: 0.7019; 1.12: 0.8; 1.13: 0.77; 1.14: 0.76; 1.15: 0.85; 1.16: < 1; 1.17: 0.71 |  |  |  | 1
| 1 | 2 | 1.03: 0.77162; 1.04: 0.78; 1.09: 0.8; 1.11: 0.7568; 1.12: 0.9; 1.13: 0.79; 1.14: 0.78; 1.15: 0.86; 1.16: < 1; 1.17: 0.72 |  |  |  | 26
| 1 | 3 | 1.03: 0.7865; 1.04: 0.76; 1.09: 0.8; 1.11: 0.6986; 1.12: 0.8; 1.13: 0.8; 1.14: 0.76; 1.15: 0.82; 1.16: < 1; 1.17: 0.72 |  |  |  | 16
| 1 | 4 | 1.03: 0.78933; 1.04: 0.8; 1.09: 0.8; 1.11: 0.7204; 1.12: 0.8; 1.13: 0.72; 1.14: 0.76; 1.15: 0.85; 1.16: < 1; 1.17: 0.74 |  |  |  | 0.76367
| 1 | 5 | 1.03: 0.78081; 1.04: 0.78; 1.09: 0.8; 1.11: 0.7146; 1.12: 0.8; 1.13: 0.77; 1.14: 0.79; 1.15: 0.98; 1.16: < 1; 1.17: 0.73 |  |  |  | 59
| 1 | 6 | 1.03: 0.78846; 1.04: 0.76; 1.09: 0.8; 1.11: 0.7238; 1.12: 0.8; 1.13: 0.78; 1.14: 0.75; 1.15: 0.86; 1.16: < 1; 1.17: 0.71
| Mean |  | 1.03: 0.77505; 1.04: 0.775; 1.09: 0.8; 1.11: 0.71935; 1.12: 0.81667; 1.13: 0.77167; 1.14: 0.76667; 1.15: 0.87; 1.17: 0.72167
| Median |  | 1.03: 0.78366; 1.04: 0.775; 1.09: 0.8; 1.11: 0.7175; 1.12: 0.8; 1.13: 0.775; 1.14: 0.76; 1.15: 0.855; 1.17: 0.72
| Std Dev. |  | 1.03: 0.021354; 1.04: 0.015166; 1.09: 1.2162e-16; 1.11: 0.020886; 1.12: 0.040825; 1.13: 0.027869; 1.14: 0.015055; 1.15: 0.055857; 1.17: 0.01169
| Rel.Std.Dev. |  | 1.03: 2.755%; 1.04: 1.957%; 1.09: 1.52e-14%; 1.11: 2.903%; 1.12: 4.999%; 1.13: 3.611%; 1.14: 1.964%; 1.15: 6.42%; 1.17: 1.62%
| PDM3 |  | 1.03: 1.49%; 1.04: 1.484%; 1.09: 4.757%; 1.11: -5.803%; 1.12: 6.94%; 1.13: 1.047%; 1.14: 0.3926%; 1.15: 13.92%; 1.17: -5.5%
| Z-Score (Absolute) |  | 1.03: 0.15; 1.04: 0.15; 1.09: NA; 1.11: 1.26; 1.12: NA; 1.13: 0.06; 1.14: 0.06; 1.15: 2.55; 1.16: 6.8; 1.17: 1.2
Results from laboratories 1.09 and 1.13 were removed due to their 0.1 ppm reading resolution.
| Analytical results for Te in OREAS 286 (Certified Value 0.087 ppm) | [27 empty] | Certified
Te | Round | Replicate | Lab | Lab | Lab | Lab | Lab | Lab | Lab | Lab | Lab | Lab | Lab | Lab | Lab | Lab | Lab | Lab | Lab | Lab | Lab | Lab | Lab | [5 empty] | 1
| No | No | 1.03 | 1.04 | 1.09 | 1.11 | 1.12 | 1.13 | 1.14 | 1.15 | 1.16 | 1.17 | 1.18 | 1.19 | 1.20 | 1.21 | 1.22 | 1.23 | 1.24 | 1.25 | 1.26 | 1.31 | 1.32 | [5 empty] | ppm
|  |  | 4A*MS | 4A*MS | 4A*OES/MS | 4A*OES | 4A*OES/MS | 4A*MS | 4A*OES/MS | 4A*OES/MS | 4A*OES/MS | 4A*OES/MS | 4A*OES/MS | 4A*OES | 4A*OES/MS | 4A*OES/MS | 4A*MS | 4A*OES/MS | 4A*MS | 4A*MS | 4A*MS | 4A*MS | 4A*OES/MS | [5 empty] | 3
3
| 1 | 1 | < 0.2 | < 0.2 | 0.2 | 6 | 0.07 | 0.14 | 0.11 | 0.12 | 0.08 | 0.09 | < 0.05 | < 0.1 | 0.1 | 0.09 | 0.1 | 0.05 | < 0.5 | 0.1 | < 0.2 | 0.282 | 0.11 | [5 empty] | 1
| 1 | 2 | < 0.2 | < 0.2 | 0.2 | 6 | 0.14 | 0.17 | 0.13 | 0.09 | 0.07 | 0.12 | < 0.05 | < 0.1 | < 0.1 | 0.07 | < 0.1 | 0.09 | < 0.5 | 0.08 | < 0.2 | 0.116 | 0.08 | [5 empty] | 27
| 1 | 3 | < 0.2 | < 0.2 | 0.1 | 7 | 0.09 | 0.14 | 0.1 | 0.12 | 0.07 | 0.1 | < 0.05 | < 0.1 | 0.2 | 0.09 | < 0.1 | 0.11 | < 0.5 | 0.09 | < 0.2 | 0.05 | 0.05 | [5 empty] | 16
| 1 | 4 | < 0.2 | < 0.2 | 0.2 | 7 | 0.09 | 0.15 | 0.09 | 0.12 | 0.06 | 0.09 | 0.06 | < 0.1 | < 0.1 | 0.08 | 0.1 | 0.13 | < 0.5 | 0.08 | < 0.2 | < 0.01 | < 0.05 | [5 empty] | 0.087333
| 1 | 5 | < 0.2 | < 0.2 | 0.2 | 7 | 0.1 | 0.17 | 0.08 | 0.07 | 0.08 | 0.12 | < 0.05 | < 0.1 | 0.1 | 0.06 | < 0.1 | 0.03 | < 0.5 | 0.1 | < 0.2 | 0.28 | 0.07 | [5 empty] | 60
| 1 | 6 | < 0.2 | < 0.2 | 0.2 | 6 | 0.11 | 0.05 | 0.09 | 0.1 | 0.09 | 0.11 | < 0.05 | < 0.1 | < 0.1 | 0.08 | 0.1 | 0.18 | < 0.5 | 0.1 | < 0.2 | 0.22 | 0.08
| Mean |  |  |  | 0.18333 | 6.5 | 0.1 | 0.13667 | 0.1 | 0.10333 | 0.075 | 0.105 | 0.06 |  | 0.13333 | 0.078333 | 0.1 | 0.098333 |  | 0.091667 |  | 0.1896 | 0.078
| Median |  |  |  | 0.2 | 6.5 | 0.095 | 0.145 | 0.095 | 0.11 | 0.075 | 0.105 | 0.06 |  | 0.1 | 0.08 | 0.1 | 0.1 |  | 0.095 |  | 0.22 | 0.08
| Std Dev. |  |  |  | 0.040825 | 0.54772 | 0.023664 | 0.044572 | 0.017889 | 0.020656 | 0.010488 | 0.013784 |  |  | 0.057735 | 0.01169 | 1.6997e-17 | 0.054559 |  | 0.0098319 |  | 0.10313 | 0.021679
| Rel.Std.Dev. |  |  |  | 22.27% | 8.427% | 23.66% | 32.61% | 17.89% | 19.99% | 13.98% | 13.13% |  |  | 43.3% | 14.92% | 1.7e-14% | 55.48% |  | 10.73% |  | 54.39% | 27.79%
| PDM3 |  |  |  | 109.9% | 7343% | 14.5% | 56.49% | 14.5% | 18.32% | -14.12% | 20.23% | -31.3% |  | 52.67% | -10.31% | 14.5% | 12.6% |  | 4.962% |  | 117.1% | -10.69%
| Z-Score (Absolute) |  | 0 | 0 | NA | NA | 0 | 2.97 | 0 | 0.27 | 2.02 | 0.4 | 5.6 | 4.05 | NA | 1.75 | NA | 0.13 | 12.14 | 0.67 | 0 | 4.76 | 2.49
Results from laboratories 1.09, 1.20 and 1.22 were removed due to their 0.1 ppm reading resolution. Results from laboratory 1.11 were removed due to their 1 ppm reading resolution.
| Analytical results for Th in OREAS 286 (Certified Value 14.5 ppm) | [27 empty] | Certified
Th | Round | Replicate | Lab | Lab | Lab | Lab | Lab | Lab | Lab | Lab | Lab | Lab | Lab | Lab | Lab | Lab | Lab | Lab | Lab | Lab | Lab | Lab | Lab | Lab | Lab |  |  |  | 1
| No | No | 1.03 | 1.04 | 1.09 | 1.10 | 1.12 | 1.13 | 1.14 | 1.15 | 1.16 | 1.17 | 1.18 | 1.19 | 1.20 | 1.21 | 1.22 | 1.23 | 1.24 | 1.25 | 1.26 | 1.27 | 1.29 | 1.31 | 1.32 |  |  |  | ppm
|  |  | 4A*MS | 4A*MS | 4A*OES/MS | 4A*MS | 4A*OES/MS | 4A*MS | 4A*OES/MS | 4A*OES/MS | 4A*OES/MS | 4A*OES/MS | 4A*OES/MS | 4A*OES | 4A*OES/MS | 4A*OES/MS | 4A*MS | 4A*OES/MS | 4A*MS | 4A*MS | 4A*MS | 4A*MS | 4A*OES/MS | 4A*MS | 4A*OES/MS |  |  |  | 1
2
| 1 | 1 | 13.3824 | 14.75 | 14.9 | 14.0846 | 10.22 | 14 | 14.55 | 14.95 | 16.55 | 14.2 | 13.85 | 15.2789 | 17.7 | 12.4 | 14.6 | 14.8 | 14.1 | 14.39 | 15.41 | 15.24 | 13 | 16 | 11.3 |  |  |  | 1
| 1 | 2 | 13.9161 | 14.52 | 15.5 | 14.8598 | 10.11 | 15.1 | 14.2 | 15.2 | 13.35 | 14.85 | 14.55 | 15.1334 | 15.6 | 12 | 14.6 | 15 | 13.4 | 14.21 | 15.29 | 14.81 | 13 | 15.3 | 11 |  |  |  | 28
| 1 | 3 | 14.4882 | 14.75 | 15.2 | 15.2279 | 10.19 | 15.1 | 13.7 | 15.5 | 13.2 | 13.85 | 14.5 | 15.3285 | 17.6 | 12.3 | 14.7 | 15 | 13 | 13.83 | 14.75 | 14.52 | 12 | 18.4 | 10.7 |  |  |  | 16
| 1 | 4 | 14.2037 | 15.08 | 14.6 | 13.8352 | 10.04 | 14.6 | 14.85 | 14.35 | 13.05 | 14.4 | 14.25 | 15.4974 | 16.1 | 12.3 | 14.4 | 14.7 | 14.2 | 14.82 | 15.02 | 14.2 | 13 | 16.5 | 11.5 |  |  |  | 14.531
| 1 | 5 | 14.2019 | 14.95 | 14.8 | 12.9836 | 9.86 | 13.9 | 14.45 | 16.4 | 11.95 | 13.05 | 14.5 | 15.1671 | 16.4 | 12.1 | 14.9 | 14.9 | 13 | 14.34 | 14.8 | 14.76 | 13 | 17.8 | 11.1 |  |  |  | 61
| 1 | 6 | 14.2692 | 14.11 | 14.5 | 14.0474 | 10.23 | 14.4 | 15.15 | 15.9 | 12.95 | 12.75 | 14 | 15.4988 | 14.5 | 12.8 | 14.9 | 15 | 13.4 | 14.16 | 15.51 | 14.44 | 13 | 17.9 | 11
| Mean |  | 14.0769 | 14.6933 | 14.9167 | 14.1731 | 10.1083 | 14.5167 | 14.4833 | 15.3833 | 13.5083 | 13.85 | 14.275 | 15.3174 | 16.3167 | 12.3167 | 14.6833 | 14.9 | 13.5167 | 14.2917 | 15.13 | 14.6617 | 12.8333 | 16.9833 | 11.1
| Median |  | 14.2028 | 14.75 | 14.85 | 14.066 | 10.15 | 14.5 | 14.5 | 15.35 | 13.125 | 14.025 | 14.375 | 15.3037 | 16.25 | 12.3 | 14.65 | 14.95 | 13.4 | 14.275 | 15.155 | 14.64 | 13 | 17.15 | 11.05
| Std Dev. |  | 0.38627 | 0.34413 | 0.37639 | 0.79207 | 0.14162 | 0.51929 | 0.50563 | 0.72157 | 1.5698 | 0.80932 | 0.29453 | 0.15706 | 1.2189 | 0.27869 | 0.19408 | 0.12649 | 0.52313 | 0.32505 | 0.32056 | 0.36013 | 0.40825 | 1.2287 | 0.27568
| Rel.Std.Dev. |  | 2.744% | 2.342% | 2.523% | 5.589% | 1.401% | 3.577% | 3.491% | 4.691% | 11.62% | 5.843% | 2.063% | 1.025% | 7.47% | 2.263% | 1.322% | 0.8489% | 3.87% | 2.274% | 2.119% | 2.456% | 3.181% | 7.235% | 2.484%
| PDM3 |  | -3.125% | 1.117% | 2.654% | -2.463% | -30.44% | -0.09861% | -0.328% | 5.866% | -7.038% | -4.687% | -1.762% | 5.412% | 12.29% | -15.24% | 1.048% | 2.539% | -6.98% | -1.647% | 4.122% | 0.8993% | -11.68% | 16.88% | -23.61%
| Z-Score (Absolute) |  | 0.54 | 0.25 | 0.53 | 0.42 | 5.62 | 0.02 | 0.02 | 1.13 | 1.27 | 0.83 | 0.29 | 1.05 | 2.33 | 2.8 | 0.23 | 0.51 | 1.26 | 0.27 | 0.81 | 0.21 | NA | 3.18 | 4.35
Results from laboratory 1.29 were removed due to their 1 ppm reading resolution.
| Analytical results for Ti in OREAS 286 (Certified Value 0.361 wt.%) | [27 empty] | Certified
Ti | Round | Replicate | Lab | Lab | Lab | Lab | Lab | Lab | Lab | Lab | Lab | Lab | Lab | Lab | Lab | Lab | Lab | Lab | Lab | Lab | Lab | Lab | Lab | Lab | Lab | Lab | Lab | Lab | 1
| No | No | 1.02 | 1.03 | 1.04 | 1.09 | 1.10 | 1.11 | 1.12 | 1.13 | 1.14 | 1.15 | 1.16 | 1.17 | 1.18 | 1.19 | 1.20 | 1.21 | 1.22 | 1.23 | 1.24 | 1.25 | 1.26 | 1.27 | 1.28 | 1.29 | 1.31 | 1.32 | wt.%
|  |  | 4A*OES | 4A*MS | 4A*OES | 4A*OES/MS | 4A*OES | 4A*OES | 4A*OES/MS | 4A*MS | 4A*OES/MS | 4A*OES/MS | 4A*OES/MS | 4A*OES/MS | 4A*OES/MS | 4A*OES | 4A*OES/MS | 4A*OES/MS | 4A*OES | 4A*OES/MS | 4A*MS | 4A*OES/MS | 4A*MS | 4A*MS | 4A*OES/MS | 4A*OES/MS | 4A*MS | 4A*OES/MS | 3
3
| 1 | 1 | 0.3589 | 0.36105 | 0.3612 | 0.355 | 0.3323 | 0.4 | 0.3574 | 0.353 | 0.352 | 0.37 | 0.352 | 0.366 | 0.349 | 0.36545 | 0.379 | 0.35 | 0.355 | 0.34 | 0.382 | 0.364 | 0.361 | 0.3798 | 0.3421 | 0.39 | 0.378 | 0.36 | 1
| 1 | 2 | 0.35766 | 0.36258 | 0.3589 | 0.344 | 0.337 | 0.39 | 0.3545 | 0.348 | 0.353 | 0.368 | 0.347 | 0.36 | 0.35 | 0.36648 | 0.375 | 0.36 | 0.373 | 0.35 | 0.356 | 0.359 | 0.3766 | 0.3693 | 0.3449 | 0.396 | 0.357 | 0.36 | 29
| 1 | 3 | 0.35098 | 0.36526 | 0.3661 | 0.364 | 0.3249 | 0.4 | 0.3521 | 0.345 | 0.345 | 0.362 | 0.348 | 0.354 | 0.353 | 0.36717 | 0.374 | 0.36 | 0.374 | 0.36 | 0.365 | 0.362 | 0.3629 | 0.3771 |  | 0.384 | 0.394 | 0.35 | 16
| 1 | 4 | 0.36055 | 0.36519 | 0.3739 | 0.359 | 0.3328 | 0.4 | 0.3505 | 0.346 | 0.358 | 0.357 | 0.359 | 0.363 | 0.35 | 0.36333 | 0.37 | 0.34 | 0.366 | 0.35 | 0.371 | 0.358 | 0.3568 | 0.3703 | 0.33106 | 0.396 | 0.359 | 0.36 | 0.36133
| 1 | 5 | 0.35643 | 0.36657 | 0.3572 | 0.369 | 0.3274 | 0.39 | 0.3513 | 0.367 | 0.358 | 0.372 | 0.344 | 0.352 | 0.349 | 0.36268 | 0.375 | 0.35 | 0.365 | 0.34 | 0.36 | 0.364 | 0.3618 | 0.3679 | 0.32946 | 0.39 | 0.39 | 0.36 | 62
| 1 | 6 | 0.35464 | 0.36478 | 0.3749 | 0.374 | 0.3258 | 0.39 | 0.3609 | 0.36 | 0.354 | 0.375 | 0.349 | 0.347 | 0.352 | 0.36492 | 0.375 | 0.36 | 0.372 | 0.35 | 0.362 | 0.37 | 0.3708 | 0.364 | 0.3421 | 0.384 | 0.398 | 0.36
| Mean |  | 0.35653 | 0.36424 | 0.36537 | 0.36083 | 0.33003 | 0.395 | 0.35445 | 0.35317 | 0.35333 | 0.36733 | 0.34983 | 0.357 | 0.3505 | 0.36501 | 0.37467 | 0.35333 | 0.3675 | 0.34833 | 0.366 | 0.36283 | 0.36498 | 0.3714 | 0.33792 | 0.39 | 0.37933 | 0.35833
| Median |  | 0.35704 | 0.36498 | 0.36365 | 0.3615 | 0.32985 | 0.395 | 0.3533 | 0.3505 | 0.3535 | 0.369 | 0.3485 | 0.357 | 0.35 | 0.36518 | 0.375 | 0.355 | 0.369 | 0.35 | 0.3635 | 0.363 | 0.36235 | 0.3698 | 0.3421 | 0.39 | 0.384 | 0.36
| Std Dev. |  | 0.0033898 | 0.0020307 | 0.0076173 | 0.010685 | 0.0047441 | 0.0054772 | 0.0040337 | 0.0087502 | 0.0048028 | 0.0066833 | 0.0051929 | 0.0072111 | 0.0016432 | 0.0017483 | 0.0028752 | 0.008165 | 0.0071764 | 0.0075277 | 0.0093167 | 0.0043089 | 0.007295 | 0.0059276 | 0.0071111 | 0.0053666 | 0.01784 | 0.0040825
| Rel.Std.Dev. |  | 0.9508% | 0.5575% | 2.085% | 2.961% | 1.437% | 1.387% | 1.138% | 2.478% | 1.359% | 1.819% | 1.484% | 2.02% | 0.4688% | 0.479% | 0.7674% | 2.311% | 1.953% | 2.161% | 2.546% | 1.188% | 1.999% | 1.596% | 2.104% | 1.376% | 4.703% | 1.139%
| PDM3 |  | -1.329% | 0.805% | 1.118% | -0.1371% | -8.661% | 9.319% | -1.904% | -2.259% | -2.213% | 1.662% | -3.181% | -1.198% | -2.997% | 1.018% | 3.691% | -2.213% | 1.708% | -3.597% | 1.293% | 0.4164% | 1.011% | 2.787% | -6.477% | 7.935% | 4.983% | -0.829%
| Z-Score (Absolute) |  | 0.45 | 0.2 | 0.3 | 0.08 | 2.7 | 2.82 | 0.63 | 0.74 | 0.72 | 0.47 | 1.02 | 0.41 | 0.96 | 0.27 | 1.09 | 0.72 | 0.48 | 1.15 | 0.35 | 0.08 | 0.27 | 0.81 | 2.03 | 2.36 | 1.49 | 0.3
| Analytical results for Tl in OREAS 286 (Certified Value 0.9 ppm) | [27 empty] | Certified
Tl | Round | Replicate | Lab | Lab | Lab | Lab | Lab | Lab | Lab | Lab | Lab | Lab | Lab | Lab | Lab | Lab | Lab | Lab | Lab | Lab | Lab | Lab | Lab | [5 empty] | 1
| No | No | 1.03 | 1.04 | 1.09 | 1.12 | 1.13 | 1.14 | 1.15 | 1.16 | 1.17 | 1.18 | 1.19 | 1.20 | 1.21 | 1.22 | 1.23 | 1.24 | 1.25 | 1.26 | 1.27 | 1.31 | 1.32 | [5 empty] | ppm
|  |  | 4A*MS | 4A*MS | 4A*OES/MS | 4A*OES/MS | 4A*MS | 4A*OES/MS | 4A*OES/MS | 4A*OES/MS | 4A*OES/MS | 4A*OES/MS | 4A*OES | 4A*OES/MS | 4A*OES/MS | 4A*MS | 4A*OES/MS | 4A*MS | 4A*MS | 4A*MS | 4A*MS | 4A*MS | 4A*OES/MS | [5 empty] | 2
3
| 1 | 1 | 0.84788 | 0.94 | 0.87 | 0.974 | 0.85 | 0.87 | 0.9 | 0.89 | 0.83 | 0.83 | 0.9741 | 0.8 | 0.89 | 0.87 | 0.95 | 0.9 | 0.89 | 0.92 | 0.93 | 0.92 | 0.88 | [5 empty] | 1
| 1 | 2 | 0.87278 | 0.94 | 0.9 | 0.977 | 0.93 | 0.87 | 0.9 | 0.85 | 0.77 | 0.84 | 0.91626 | 0.8 | 0.86 | 0.86 | 0.92 | 0.9 | 0.92 | 0.93 | 0.9 | 0.88 | 0.89 | [5 empty] | 30
| 1 | 3 | 0.89648 | 0.92 | 0.86 | 0.989 | 0.94 | 0.88 | 0.94 | 0.92 | 0.82 | 0.86 | 0.91467 | 0.8 | 0.88 | 0.89 | 0.92 | 0.9 | 0.9 | 0.94 | 0.93 | 0.98 | 0.89 | [5 empty] | 16
| 1 | 4 | 0.89407 | 0.94 | 0.87 | 0.954 | 0.88 | 0.86 | 0.88 | 0.89 | 0.82 | 0.83 | 0.95668 | 0.7 | 0.81 | 0.85 | 0.9 | 0.9 | 0.92 | 0.89 | 0.9 | 0.91 | 0.88 | [5 empty] | 0.89607
| 1 | 5 | 0.8709 | 0.93 | 0.9 | 0.952 | 0.86 | 0.87 | 0.94 | 0.83 | 0.79 | 0.84 | 0.99221 | 0.7 | 0.86 | 0.85 | 0.92 | 0.9 | 0.92 | 0.92 | 0.92 | 0.96 | 0.87 | [5 empty] | 63
| 1 | 6 | 0.91304 | 0.91 | 0.88 | 0.948 | 0.91 | 0.88 | 0.93 | 0.86 | 0.74 | 0.86 | 0.97277 | 0.7 | 0.87 | 0.86 | 0.93 | 0.9 | 0.9 | 0.94 | 0.88 | 0.98 | 0.87
| Mean |  | 0.88252 | 0.93 | 0.88 | 0.96567 | 0.895 | 0.87167 | 0.915 | 0.87333 | 0.795 | 0.84333 | 0.95445 | 0.75 | 0.86167 | 0.86333 | 0.92333 | 0.9 | 0.90833 | 0.92333 | 0.91 | 0.93833 | 0.88
| Median |  | 0.88342 | 0.935 | 0.875 | 0.964 | 0.895 | 0.87 | 0.915 | 0.875 | 0.805 | 0.84 | 0.96473 | 0.75 | 0.865 | 0.86 | 0.92 | 0.9 | 0.91 | 0.925 | 0.91 | 0.94 | 0.88
| Std Dev. |  | 0.023193 | 0.012649 | 0.016733 | 0.016597 | 0.037283 | 0.0075277 | 0.0251 | 0.03266 | 0.035071 | 0.013663 | 0.032229 | 0.054772 | 0.027869 | 0.015055 | 0.01633 | 0 | 0.013292 | 0.018619 | 0.02 | 0.041191 | 0.0089443
| Rel.Std.Dev. |  | 2.628% | 1.36% | 1.902% | 1.719% | 4.166% | 0.8636% | 2.743% | 3.74% | 4.411% | 1.62% | 3.377% | 7.303% | 3.234% | 1.744% | 1.769% | 0% | 1.463% | 2.016% | 2.198% | 4.39% | 1.016%
| PDM3 |  | -1.512% | 3.787% | -1.793% | 7.767% | -0.1193% | -2.723% | 2.113% | -2.537% | -11.28% | -5.885% | 6.515% | -16.3% | -3.839% | -3.653% | 3.043% | 0.4387% | 1.369% | 3.043% | 1.555% | 4.717% | -1.793%
| Z-Score (Absolute) |  | 0.3 | 0.83 | 0.36 | 1.68 | 0 | 0.56 | 0.48 | 0.52 | 2.38 | 1.23 | 1.41 | NA | 0.79 | 0.75 | 0.67 | NA | 0.32 | 0.67 | 0.36 | 1.03 | 0.36
Results from laboratories 1.20 and 1.24 were removed due to their 0.1 ppm reading resolution.
| Analytical results for Tm in OREAS 286 (Certified Value 0.19 ppm) | [27 empty] | Certified
Tm | Round | Replicate | 1.03: Lab; 1.04: Lab; 1.09: Lab; 1.12: Lab; 1.13: Lab; 1.14: Lab | [5 empty] | 1
| No | No | 1.03: 1.03; 1.04: 1.04; 1.09: 1.09; 1.12: 1.10; 1.13: 1.13; 1.14: 1.26 | [5 empty] | ppm
|  |  | 1.03: 4A*MS; 1.04: 4A*MS; 1.09: 4A*OES/MS; 1.12: 4A*MS; 1.13: 4A*MS; 1.14: 4A*MS | [5 empty] | 2
3
| 1 | 1 | 1.03: 0.18389; 1.04: 0.19; 1.09: 0.2; 1.12: 0.1855; 1.13: 0.2; 1.14: 0.2 | [5 empty] | 1
| 1 | 2 | 1.03: 0.19161; 1.04: 0.18; 1.09: 0.2; 1.12: 0.1746; 1.13: 0.2; 1.14: 0.2 | [5 empty] | 5
| 1 | 3 | 1.03: 0.19315; 1.04: 0.19; 1.09: 0.2; 1.12: 0.1845; 1.13: 0.3; 1.14: 0.19 | [5 empty] | 16
| 1 | 4 | 1.03: 0.18526; 1.04: 0.19; 1.09: 0.2; 1.12: 0.1705; 1.13: 0.2; 1.14: 0.2 | [5 empty] | 0.19112
| 1 | 5 | 1.03: 0.1904; 1.04: 0.2; 1.09: 0.2; 1.12: 0.17; 1.13: 0.2; 1.14: 0.19 | [5 empty] | 64
| 1 | 6 | 1.03: 0.19698; 1.04: 0.2; 1.09: 0.2; 1.12: 0.1771; 1.13: 0.2; 1.14: 0.2
| Mean |  | 1.03: 0.19021; 1.04: 0.19167; 1.09: 0.2; 1.12: 0.17703; 1.13: 0.21667; 1.14: 0.19667
| Median |  | 1.03: 0.19101; 1.04: 0.19; 1.09: 0.2; 1.12: 0.17585; 1.13: 0.2; 1.14: 0.2
| Std Dev. |  | 1.03: 0.0049209; 1.04: 0.0075277; 1.09: 3.0405e-17; 1.12: 0.0067159; 1.13: 0.040825; 1.14: 0.005164
| Rel.Std.Dev. |  | 1.03: 2.587%; 1.04: 3.928%; 1.09: 1.52e-14%; 1.12: 3.794%; 1.13: 18.84%; 1.14: 2.626%
| PDM3 |  | 1.03: -0.4717%; 1.04: 0.288%; 1.09: 4.648%; 1.12: -7.369%; 1.13: 13.37%; 1.14: 2.904%
| Z-Score (Absolute) |  | 1.03: 0.54; 1.04: 0.34; 1.09: 0.8; 1.12: 2.36; 1.13: 3.1; 1.14: 0.34
| Analytical results for U in OREAS 286 (Certified Value 4.07 ppm) | [27 empty] | Certified
U | Round | Replicate | Lab | Lab | Lab | Lab | Lab | Lab | Lab | Lab | Lab | Lab | Lab | Lab | Lab | Lab | Lab | Lab | Lab | Lab | Lab | Lab | Lab | Lab | Lab |  |  |  | 1
| No | No | 1.03 | 1.04 | 1.09 | 1.10 | 1.12 | 1.13 | 1.14 | 1.15 | 1.16 | 1.17 | 1.18 | 1.19 | 1.20 | 1.21 | 1.22 | 1.23 | 1.24 | 1.25 | 1.26 | 1.27 | 1.29 | 1.31 | 1.32 |  |  |  | ppm
|  |  | 4A*MS | 4A*MS | 4A*OES/MS | 4A*MS | 4A*OES/MS | 4A*MS | 4A*OES/MS | 4A*OES/MS | 4A*OES/MS | 4A*OES/MS | 4A*OES/MS | 4A*OES | 4A*OES/MS | 4A*OES/MS | 4A*MS | 4A*OES/MS | 4A*MS | 4A*MS | 4A*MS | 4A*MS | 4A*OES/MS | 4A*MS | 4A*OES/MS |  |  |  | 2
2
| 1 | 1 | 3.6336 | 4.66 | 3.8 | 3.808 | 4.84 | 3.8 | 4.1 | 4.4 | 3.7 | 4.1 | 4.6 | 4.8497 | 4.3 | 3.9 | 3.89 | 3.71 | 4.2 | 4.13 | 4.6 | 4.23 | < 2 | 4.55 | 3.6 |  |  |  | 1
| 1 | 2 | 3.9211 | 3.65 | 3.8 | 3.6326 | 4.47 | 4.9 | 4.4 | 4.1 | 3.8 | 4 | 4.2 | 3.8857 | 4 | 3.8 | 3.9 | 4.79 | 3.5 | 4.11 | 4.9 | 4.38 | < 2 | 3.64 | 2.9 |  |  |  | 32
| 1 | 3 | 3.7245 | 3.51 | 4.1 | 3.8399 | 4.17 | 4 | 3.8 | 3.9 | 3.4 | 3.9 | 3.7 | 3.9535 | 4.8 | 4.1 | 3.91 | 4.7 | 3.7 | 3.58 | 4.66 | 5.15 | 2 | 4.69 | 3.3 |  |  |  | 16
| 1 | 4 | 3.9732 | 4.23 | 3.9 | 3.5474 | 4.35 | 4.3 | 4 | 3.7 | 4 | 4.1 | 3.9 | 4.7215 | 4.5 | 3.8 | 3.93 | 3.75 | 3.7 | 3.9 | 4.14 | 3.96 | < 2 | 4.46 | 3.9 |  |  |  | 4.074
| 1 | 5 | 4.1204 | 4.42 | 4 | 3.9015 | 4.33 | 4.2 | 4.3 | 4.2 | 3.3 | 3.4 | 4.4 | 4.5171 | 4.7 | 3.9 | 3.87 | 4.05 | 3.6 | 4.01 | 4.68 | 3.66 | < 2 | 4.85 | 3.5 |  |  |  | 65
| 1 | 6 | 4.0093 | 4.68 | 4 | 3.4475 | 4.4 | 4 | 4.9 | 4.7 | 3.6 | 3.6 | 4.1 | 4.2722 | 4 | 3.9 | 3.8 | 4.27 | 3.7 | 3.57 | 5.03 | 4.25 | < 2 | 5.16 | 4.1
| Mean |  | 3.897 | 4.1917 | 3.9333 | 3.6961 | 4.4267 | 4.2 | 4.25 | 4.1667 | 3.6333 | 3.85 | 4.15 | 4.3666 | 4.3833 | 3.9 | 3.8833 | 4.2117 | 3.7333 | 3.8833 | 4.6683 | 4.2717 | 2 | 4.5583 | 3.55
| Median |  | 3.9472 | 4.325 | 3.95 | 3.7203 | 4.375 | 4.1 | 4.2 | 4.15 | 3.65 | 3.95 | 4.15 | 4.3947 | 4.4 | 3.9 | 3.895 | 4.16 | 3.7 | 3.955 | 4.67 | 4.24 | 2 | 4.62 | 3.55
| Std Dev. |  | 0.18331 | 0.50388 | 0.12111 | 0.18074 | 0.22563 | 0.38471 | 0.38341 | 0.3559 | 0.2582 | 0.2881 | 0.32711 | 0.3982 | 0.34303 | 0.10954 | 0.045461 | 0.46201 | 0.24221 | 0.25248 | 0.3061 | 0.50133 |  | 0.51332 | 0.42778
| Rel.Std.Dev. |  | 4.704% | 12.02% | 3.079% | 4.89% | 5.097% | 9.16% | 9.021% | 8.542% | 7.106% | 7.483% | 7.882% | 9.119% | 7.826% | 2.809% | 1.171% | 10.97% | 6.488% | 6.502% | 6.557% | 11.74% |  | 11.26% | 12.05%
| PDM3 |  | -4.345% | 2.887% | -3.454% | -9.275% | 8.656% | 3.092% | 4.319% | 2.274% | -10.82% | -5.499% | 1.865% | 7.182% | 7.592% | -4.272% | -4.681% | 3.378% | -8.363% | -4.681% | 14.59% | 4.851% | -50.91% | 11.89% | -12.86%
| Z-Score (Absolute) |  | 0.68 | 0.09 | 0.58 | 1.2 | 0.7 | 0.11 | 0.24 | 0.02 | 1.36 | 0.8 | 0.02 | 0.54 | 0.58 | 0.67 | 0.71 | 0.14 | 1.1 | 0.71 | 1.32 | 0.29 | NA | 1.04 | 1.58
Results from laboratory 1.29 were removed due to their 1 ppm reading resolution.
| Analytical results for V in OREAS 286 (Certified Value 66 ppm) | [27 empty] | Certified
V | Round | Replicate | Lab | Lab | Lab | Lab | Lab | Lab | Lab | Lab | Lab | Lab | Lab | Lab | Lab | Lab | Lab | Lab | Lab | Lab | Lab | Lab | Lab | Lab | Lab | Lab | Lab | Lab | 1
| No | No | 1.02 | 1.03 | 1.04 | 1.09 | 1.10 | 1.11 | 1.12 | 1.13 | 1.14 | 1.15 | 1.16 | 1.17 | 1.18 | 1.19 | 1.20 | 1.21 | 1.22 | 1.23 | 1.24 | 1.25 | 1.26 | 1.27 | 1.28 | 1.29 | 1.31 | 1.32 | ppm
|  |  | 4A*OES | 4A*MS | 4A*OES | 4A*OES/MS | 4A*OES | 4A*OES | 4A*OES/MS | 4A*MS | 4A*OES/MS | 4A*OES/MS | 4A*OES/MS | 4A*OES/MS | 4A*OES/MS | 4A*OES | 4A*OES/MS | 4A*OES/MS | 4A*OES | 4A*OES/MS | 4A*MS | 4A*OES/MS | 4A*OES | 4A*MS | 4A*OES/MS | 4A*OES/MS | 4A*MS | 4A*OES/MS | 0
1
| 1 | 1 | 71.0427 | 65.3117 | 67 | 64 | 60.5383 | 65 | 65 | 68 | 64 | 66 | 63 | 66 | 66 | 68.6401 | 71 | 61 | 64 | 66.2 | 63 | 65 | 71 | 68 | 66.88 | 71.7 | 64.7 | 67 | 1
| 1 | 2 | 70.9125 | 67.466 | 68 | 64 | 61.9069 | 65 | 64 | 66 | 64 | 66 | 63 | 64 | 66 | 65.2989 | 71 | 62 | 66 | 66.8 | 60 | 65 | 71 | 66 | 66.83 | 73.6 | 61.1 | 63 | 16
| 1 | 3 | 69.6663 | 67.0923 | 68 | 63 | 59.8785 | 66 | 64 | 67 | 63 | 65 | 63 | 64 | 67 | 68.8024 | 70 | 61 | 65 | 65.7 | 61 | 65 | 69 | 65 |  | 71.9 | 67 | 60 | 16
| 1 | 4 | 70.2987 | 67.6274 | 69 | 63 | 60.2776 | 66 | 64 | 67 | 64 | 63 | 65 | 66 | 66 | 66.4248 | 71 | 59 | 64 | 66 | 66 | 65 | 69 | 62 | 65.52 | 72.8 | 62 | 61 | 65.7004
| 1 | 5 | 69.9081 | 68.3646 | 65 | 65 | 59.8423 | 66 | 64 | 69 | 65 | 67 | 62 | 64 | 66 | 65.3268 | 70 | 62 | 65 | 65.8 | 60 | 66 | 69 | 64 | 64.58 | 71 | 67 | 60 | 66
| 1 | 6 | 69.9918 | 68.0015 | 68 | 66 | 59.4076 | 65 | 65 | 69 | 64 | 67 | 64 | 63 | 66 | 66.3689 | 70 | 62 | 65 | 64.4 | 65 | 66 | 70 | 65 | 66.91 | 71.2 | 68 | 62
| Mean |  | 70.3033 | 67.3106 | 67.5 | 64.1667 | 60.3085 | 65.5 | 64.3333 | 67.6667 | 64 | 65.6667 | 63.3333 | 64.5 | 66.1667 | 66.8103 | 70.5 | 61.1667 | 64.8333 | 65.8167 | 62.5 | 65.3333 | 69.8333 | 65 | 66.144 | 72.0333 | 64.9667 | 62.1667
| Median |  | 70.1453 | 67.5467 | 68 | 64 | 60.078 | 65.5 | 64 | 67.5 | 64 | 66 | 63 | 64 | 66 | 66.3969 | 70.5 | 61.5 | 65 | 65.9 | 62 | 65 | 69.5 | 65 | 66.83 | 71.8 | 65.85 | 61.5
| Std Dev. |  | 0.56158 | 1.0729 | 1.3784 | 1.169 | 0.87436 | 0.54772 | 0.5164 | 1.2111 | 0.63246 | 1.5055 | 1.0328 | 1.2247 | 0.40825 | 1.5586 | 0.54772 | 1.169 | 0.75277 | 0.79603 | 2.5884 | 0.5164 | 0.98319 | 2 | 1.0529 | 0.99331 | 2.8738 | 2.6394
| Rel.Std.Dev. |  | 0.7988% | 1.594% | 2.042% | 1.822% | 1.45% | 0.8362% | 0.8027% | 1.79% | 0.9882% | 2.293% | 1.631% | 1.899% | 0.617% | 2.333% | 0.7769% | 1.911% | 1.161% | 1.209% | 4.141% | 0.7904% | 1.408% | 3.077% | 1.592% | 1.379% | 4.423% | 4.246%
| PDM3 |  | 7.006% | 2.451% | 2.739% | -2.334% | -8.207% | -0.305% | -2.081% | 2.993% | -2.588% | -0.05131% | -3.603% | -1.827% | 0.7097% | 1.689% | 7.305% | -6.901% | -1.32% | 0.177% | -4.871% | -0.5587% | 6.291% | -1.066% | 0.6752% | 9.639% | -1.117% | -5.379%
| Z-Score (Absolute) |  | 2.35 | 0.91 | 1 | 0.6 | 2.45 | 0.04 | 0.52 | 1.08 | 0.68 | 0.12 | 1 | 0.44 | 0.36 | 0.67 | 2.44 | 2.04 | 0.28 | 0.19 | 1.4 | 0.04 | 2.12 | 0.2 | 0.35 | 3.18 | 0.22 | 1.56
| Analytical results for W in OREAS 286 (Certified Value 12.8 ppm) | [27 empty] | Certified
W | Round | Replicate | Lab | Lab | Lab | Lab | Lab | Lab | Lab | Lab | Lab | Lab | Lab | Lab | Lab | Lab | Lab | Lab | Lab | Lab | Lab | Lab | Lab | Lab | Lab | Lab |  |  | 1
| No | No | 1.03 | 1.04 | 1.09 | 1.10 | 1.11 | 1.12 | 1.13 | 1.14 | 1.15 | 1.16 | 1.17 | 1.18 | 1.19 | 1.20 | 1.21 | 1.22 | 1.23 | 1.24 | 1.25 | 1.26 | 1.27 | 1.29 | 1.31 | 1.32 |  |  | ppm
|  |  | 4A*MS | 4A*MS | 4A*OES/MS | 4A*OES | 4A*OES | 4A*OES/MS | 4A*MS | 4A*OES/MS | 4A*OES/MS | 4A*OES/MS | 4A*OES/MS | 4A*OES/MS | 4A*OES | 4A*OES/MS | 4A*OES/MS | 4A*MS | 4A*OES/MS | 4A*MS | 4A*MS | 4A*MS | 4A*MS | 4A*OES/MS | 4A*MS | 4A*OES/MS |  |  | 1
2
| 1 | 1 | 12.6455 | 12.5 | 12.1 | 9.6635 | 16 | 13.24 | 12 | 11.5 | 12.1 | 11.8 | 13.6 | 12.9 | 13.1132 | 12.5 | 11.4 | 11.2 | 14.8 | 12.4 | 11.7 | 13.3 | 13.5 | 6 | 13.1 | 13.2 |  |  | 1
| 1 | 2 | 12.887 | 13.2 | 11.2 | 12.1482 | 17 | 12.73 | 13.2 | 13.3 | 13 | 12.6 | 13.2 | 12.9 | 12.8907 | 13.2 | 11 | 11 | 13.4 | 11.2 | 12.3 | 14.7 | 13 | 10 | 13.7 | 13.3 |  |  | 34
| 1 | 3 | 12.2552 | 13.1 | 12.6 | 8.8527 | 17 | 13.41 | 12.7 | 12.2 | 13.3 | 13 | 13.6 | 13.8 | 12.8291 | 12.3 | 11.3 | 11.3 | 13.7 | 12.7 | 13.3 | 13.2 | 13 | 11 | 14.3 | 12.3 |  |  | 16
| 1 | 4 | 12.9961 | 13.3 | 13.8 | 8.2627 | 16 | 13.13 | 12.4 | 12.3 | 12.5 | 13 | 13.3 | 12.6 | 13.0704 | 11.8 | 11.5 | 10.9 | 12.3 | 12.1 | 12.4 | 14.4 | 12.3 | 9 | 12.6 | 13 |  |  | 12.7899
| 1 | 5 | 12.4585 | 13.2 | 12.4 | 11.0329 | 17 | 13.01 | 11.9 | 11.7 | 12.9 | 13.8 | 13.4 | 13.4 | 13.674 | 10.5 | 11.4 | 11 | 14.1 | 11.9 | 12.3 | 13.1 | 12.9 | 7 | 14.4 | 12.1 |  |  | 67
| 1 | 6 | 12.3227 | 12.4 | 12.7 | 7.8836 | 16 | 13.7 | 12.3 | 12 | 13.2 | 12.8 | 13.2 | 13.5 | 13.6878 | 11.6 | 11.5 | 11.2 | 13.3 | 12.2 | 13 | 13.1 | 13.3 | 6 | 15.5 | 12.4
| Mean |  | 12.5941 | 12.95 | 12.4667 | 9.6406 | 16.5 | 13.2033 | 12.4167 | 12.1667 | 12.8333 | 12.8333 | 13.3833 | 13.1833 | 13.2109 | 11.9833 | 11.35 | 11.1 | 13.6 | 12.0833 | 12.5 | 13.6333 | 13 | 8.1667 | 13.9333 | 12.7167
| Median |  | 12.552 | 13.15 | 12.5 | 9.2581 | 16.5 | 13.185 | 12.35 | 12.1 | 12.95 | 12.9 | 13.35 | 13.15 | 13.0918 | 12.05 | 11.4 | 11.1 | 13.55 | 12.15 | 12.35 | 13.25 | 13 | 8 | 14 | 12.7
| Std Dev. |  | 0.3023 | 0.3937 | 0.84774 | 1.6633 | 0.54772 | 0.33393 | 0.47924 | 0.6314 | 0.45461 | 0.65013 | 0.18348 | 0.4535 | 0.37933 | 0.9196 | 0.18708 | 0.15492 | 0.83905 | 0.51153 | 0.56921 | 0.72019 | 0.40988 | 2.137 | 1.0328 | 0.51153
| Rel.Std.Dev. |  | 2.4% | 3.04% | 6.8% | 17.25% | 3.32% | 2.529% | 3.86% | 5.19% | 3.542% | 5.066% | 1.371% | 3.44% | 2.871% | 7.674% | 1.648% | 1.396% | 6.169% | 4.233% | 4.554% | 5.283% | 3.153% | 26.17% | 7.412% | 4.023%
| PDM3 |  | -1.531% | 1.252% | -2.527% | -24.62% | 29.01% | 3.232% | -2.918% | -4.873% | 0.3395% | 0.3395% | 4.64% | 3.076% | 3.291% | -6.306% | -11.26% | -13.21% | 6.334% | -5.525% | -2.267% | 6.594% | 1.643% | -36.15% | 8.94% | -0.5727%
| Z-Score (Absolute) |  | 0.28 | 0.27 | 0.48 | 4.89 | NA | 0.67 | 0.56 | 0.95 | 0.09 | 0.09 | 0.95 | 0.64 | 0.68 | 1.24 | 2.22 | 2.61 | 1.29 | 1.08 | 0.43 | 1.34 | 0.35 | NA | 1.81 | 0.09
Results from laboratories 1.11 and 1.29 were removed due to their 1 ppm reading resolution.
| Analytical results for Y in OREAS 286 (Certified Value 15.9 ppm) | [27 empty] | Certified
Y | Round | Replicate | Lab | Lab | Lab | Lab | Lab | Lab | Lab | Lab | Lab | Lab | Lab | Lab | Lab | Lab | Lab | Lab | Lab | Lab | Lab | Lab | Lab | Lab | Lab | Lab |  |  | 1
| No | No | 1.03 | 1.04 | 1.09 | 1.10 | 1.11 | 1.12 | 1.13 | 1.14 | 1.15 | 1.16 | 1.17 | 1.18 | 1.19 | 1.20 | 1.21 | 1.22 | 1.23 | 1.24 | 1.25 | 1.26 | 1.27 | 1.29 | 1.31 | 1.32 |  |  | ppm
|  |  | 4A*MS | 4A*MS | 4A*OES/MS | 4A*MS | 4A*OES | 4A*OES/MS | 4A*MS | 4A*OES/MS | 4A*OES/MS | 4A*OES/MS | 4A*OES/MS | 4A*OES/MS | 4A*OES | 4A*OES/MS | 4A*OES/MS | 4A*MS | 4A*OES/MS | 4A*MS | 4A*MS | 4A*MS | 4A*MS | 4A*OES/MS | 4A*MS | 4A*OES/MS |  |  | 1
2
| 1 | 1 | 14.8041 | 15.84 | 17 | 16.2896 | 15 | 15.67 | 15.5 | 16.4 | 16.9 | 16.6 | 14.8 | 17.1 | 17.0965 | 16 | 15.1 | 15.8 | 18 | 15.4 | 15.7 | 16.41 | 16.38 | 18 | 17.4 | 14.7 |  |  | 1
| 1 | 2 | 15.204 | 15.68 | 17.4 | 16.7948 | 15 | 15.49 | 14.9 | 16.3 | 16.8 | 14.8 | 14.4 | 17.5 | 16.6549 | 15 | 15 | 16 | 17.3 | 14.6 | 15.7 | 16.32 | 15.51 | 18 | 15.1 | 14.6 |  |  | 35
| 1 | 3 | 15.1527 | 15.48 | 17.5 | 15.9478 | 15 | 15.71 | 15.2 | 16.1 | 17.9 | 14.8 | 14.1 | 17.4 | 16.4477 | 16.1 | 14.6 | 16.1 | 16.8 | 14.6 | 15.6 | 15.72 | 15.55 | 18 | 18.1 | 15.3 |  |  | 16
| 1 | 4 | 15.3472 | 16.11 | 16.8 | 15.4084 | 15 | 15.33 | 15.8 | 16.8 | 16.7 | 15.2 | 15.3 | 19 | 17.2323 | 14.8 | 14.4 | 15.8 | 16.8 | 14.8 | 15.7 | 15.82 | 15.63 | 18 | 15.1 | 15.3 |  |  | 15.8777
| 1 | 5 | 15.6813 | 15.95 | 17 | 15.8618 | 15 | 15.3 | 14.7 | 16.2 | 17.6 | 15.1 | 13.9 | 17.3 | 17.0086 | 15.1 | 14.3 | 15.6 | 17.3 | 13.9 | 15.9 | 16.13 | 15.56 | 18 | 16.4 | 15.1 |  |  | 68
| 1 | 6 | 15.6971 | 15.86 | 16.6 | 15.6858 | 15 | 15.79 | 15.9 | 17 | 17.7 | 15.8 | 13.4 | 16.9 | 16.748 | 13.4 | 15.3 | 16.3 | 17.9 | 14.6 | 15.8 | 16.02 | 15.44 | 18 | 17.3 | 15.1
| Mean |  | 15.3144 | 15.82 | 17.05 | 15.998 | 15 | 15.5483 | 15.3333 | 16.4667 | 17.2667 | 15.3833 | 14.3167 | 17.5333 | 16.8647 | 15.0667 | 14.7833 | 15.9333 | 17.35 | 14.65 | 15.7333 | 16.07 | 15.6783 | 18 | 16.5667 | 15.0167
| Median |  | 15.2756 | 15.85 | 17 | 15.9048 | 15 | 15.58 | 15.35 | 16.35 | 17.25 | 15.15 | 14.25 | 17.35 | 16.8783 | 15.05 | 14.8 | 15.9 | 17.3 | 14.6 | 15.7 | 16.075 | 15.555 | 18 | 16.85 | 15.1
| Std Dev. |  | 0.34085 | 0.21827 | 0.34496 | 0.48705 | 0 | 0.20595 | 0.48442 | 0.3559 | 0.52409 | 0.69976 | 0.67355 | 0.75011 | 0.297 | 0.97912 | 0.40702 | 0.25033 | 0.51672 | 0.48062 | 0.10328 | 0.27174 | 0.34937 | 0 | 1.258 | 0.29944
| Rel.Std.Dev. |  | 2.226% | 1.38% | 2.023% | 3.044% | 0% | 1.325% | 3.159% | 2.161% | 3.035% | 4.549% | 4.705% | 4.278% | 1.761% | 6.499% | 2.753% | 1.571% | 2.978% | 3.281% | 0.6564% | 1.691% | 2.228% | 0% | 7.594% | 1.994%
| PDM3 |  | -3.548% | -0.3636% | 7.383% | 0.7577% | -5.528% | -2.075% | -3.429% | 3.709% | 8.748% | -3.114% | -9.832% | 10.43% | 6.216% | -5.108% | -6.893% | 0.3502% | 9.273% | -7.732% | -0.9094% | 1.211% | -1.256% | 13.37% | 4.339% | -5.423%
| Z-Score (Absolute) |  | 0.45 | 0.04 | 1.23 | 0.21 | NA | 0.22 | 0.43 | 0.66 | 1.44 | 0.38 | 1.41 | 1.69 | 1.05 | 0.68 | 0.96 | 0.15 | 1.52 | 1.09 | 0.04 | 0.28 | 0.09 | NA | 0.76 | 0.73
Results from laboratories 1.11 and 1.29 were removed due to their 1 ppm reading resolution.
| Analytical results for Yb in OREAS 286 (Certified Value 1.16 ppm) | [27 empty] | Certified
Yb | Round | Replicate | 1.03: Lab; 1.04: Lab; 1.09: Lab; 1.10: Lab; 1.11: Lab; 1.12: Lab; 1.13: Lab; 1.14: Lab; 1.15: Lab; 1.16: Lab |  |  | 1
| No | No | 1.03: 1.03; 1.04: 1.04; 1.09: 1.09; 1.10: 1.10; 1.11: 1.13; 1.12: 1.21; 1.13: 1.25; 1.14: 1.26; 1.15: 1.29; 1.16: 1.32 |  |  | ppm
|  |  | 1.03: 4A*MS; 1.04: 4A*MS; 1.09: 4A*OES/MS; 1.10: 4A*MS; 1.11: 4A*MS; 1.12: 4A*OES/MS; 1.13: 4A*MS; 1.14: 4A*MS; 1.15: 4A*OES/MS; 1.16: 4A*OES/MS |  |  | 2
3
| 1 | 1 | 1.03: 1.1453; 1.04: 1.18; 1.09: 1.4; 1.10: 1.0727; 1.11: 1; 1.12: 1.2; 1.13: 1.1; 1.14: 1.25; 1.15: 1.4; 1.16: 1.1 |  |  | 1
| 1 | 2 | 1.03: 1.1869; 1.04: 1.11; 1.09: 1.4; 1.10: 1.0866; 1.11: 1.2; 1.12: 1.2; 1.13: 1.1; 1.14: 1.27; 1.15: 1.5; 1.16: 1.2 |  |  | 36
| 1 | 3 | 1.03: 1.2403; 1.04: 1.12; 1.09: 1.4; 1.10: 1.1431; 1.11: 1.2; 1.12: 1.2; 1.13: 1.1; 1.14: 1.21; 1.15: 1.4; 1.16: 1.2 |  |  | 16
| 1 | 4 | 1.03: 1.2361; 1.04: 1.15; 1.09: 1.4; 1.10: 1.0733; 1.11: 1.1; 1.12: 1.1; 1.13: 1.1; 1.14: 1.24; 1.15: 1.4; 1.16: 1.2 |  |  | 1.1617
| 1 | 5 | 1.03: 1.2619; 1.04: 1.11; 1.09: 1.4; 1.10: 1.0847; 1.11: 1.3; 1.12: 1.2; 1.13: 1.1; 1.14: 1.25; 1.15: 1.4; 1.16: 1.2 |  |  | 69
| 1 | 6 | 1.03: 1.2355; 1.04: 1.11; 1.09: 1.4; 1.10: 1.0632; 1.11: 1.1; 1.12: 1.1; 1.13: 1.1; 1.14: 1.33; 1.15: 1.4; 1.16: 1.2
| Mean |  | 1.03: 1.2177; 1.04: 1.13; 1.09: 1.4; 1.10: 1.0873; 1.11: 1.15; 1.12: 1.1667; 1.13: 1.1; 1.14: 1.2583; 1.15: 1.4167; 1.16: 1.1833
| Median |  | 1.03: 1.2358; 1.04: 1.115; 1.09: 1.4; 1.10: 1.079; 1.11: 1.15; 1.12: 1.2; 1.13: 1.1; 1.14: 1.25; 1.15: 1.4; 1.16: 1.2
| Std Dev. |  | 1.03: 0.043162; 1.04: 0.028983; 1.09: 2.4324e-16; 1.10: 0.028674; 1.11: 0.10488; 1.12: 0.05164; 1.13: 2.4324e-16; 1.14: 0.040208; 1.15: 0.040825; 1.16: 0.040825
| Rel.Std.Dev. |  | 1.03: 3.545%; 1.04: 2.565%; 1.09: 1.737e-14%; 1.10: 2.637%; 1.11: 9.12%; 1.12: 4.426%; 1.13: 2.211e-14%; 1.14: 3.195%; 1.15: 2.882%; 1.16: 3.45%
| PDM3 |  | 1.03: 4.822%; 1.04: -2.725%; 1.09: 20.52%; 1.10: -6.404%; 1.11: -1.004%; 1.12: 0.431%; 1.13: -5.308%; 1.14: 8.322%; 1.15: 21.95%; 1.16: 1.866%
| Z-Score (Absolute) |  | 1.03: 0.48; 1.04: 0.51; 1.09: 2.53; 1.10: 0.99; 1.11: 0.28; 1.12: 0.09; 1.13: 0.84; 1.14: 0.94; 1.15: 2.72; 1.16: 0.09
| Analytical results for Zn in OREAS 286 (Certified Value 76 ppm) | [27 empty] | Certified
Zn | Round | Replicate | Lab | Lab | Lab | Lab | Lab | Lab | Lab | Lab | Lab | Lab | Lab | Lab | Lab | Lab | Lab | Lab | Lab | Lab | Lab | Lab | Lab | Lab | Lab | Lab | Lab | Lab | 1
| No | No | 1.02 | 1.03 | 1.04 | 1.09 | 1.10 | 1.11 | 1.12 | 1.13 | 1.14 | 1.15 | 1.16 | 1.17 | 1.18 | 1.19 | 1.20 | 1.21 | 1.22 | 1.23 | 1.24 | 1.25 | 1.26 | 1.27 | 1.28 | 1.29 | 1.31 | 1.32 | ppm
|  |  | 4A*OES | 4A*MS | 4A*MS | 4A*OES/MS | 4A*OES | 4A*OES | 4A*OES/MS | 4A*MS | 4A*OES/MS | 4A*OES/MS | 4A*OES/MS | 4A*OES/MS | 4A*OES/MS | 4A*OES | 4A*OES/MS | 4A*OES/MS | 4A*OES | 4A*OES/MS | 4A*MS | 4A*OES/MS | 4A*OES | 4A*MS | 4A*OES/MS | 4A*OES/MS | 4A*MS | 4A*OES/MS | 0
1
| 1 | 1 | 79.158 | 74.3046 | 80 | 78 | 83.9528 | 75 | 77 | 77.4 | 75 | 82 | 78 | 76 | 77 | 75.9782 | 75 | 76 | 74 | 79.7 | 75 | 73 | 76 | 90 | 67.66 | 89 | 105 | 78 | 1
| 1 | 2 | 79.523 | 75.8812 | 81 | 78 | 78.9457 | 76 | 74 | 74.3 | 74 | 82 | 71 | 73 | 76 | 76.6911 | 72 | 78 | 75 | 78.2 | 72 | 73 | 76 | 77 | 65.65 | 92 | 99 | 78 | 17
| 1 | 3 | 78.6935 | 76.02 | 80 | 78 | 91.8301 | 79 | 76 | 75.4 | 73 | 80 | 72 | 74 | 79 | 77.4868 | 72 | 75 | 75 | 77.9 | 72 | 73 | 78 | 76 | 69.25 | 87 | 111 | 78 | 16
| 1 | 4 | 79.67 | 77.592 | 82 | 77 | 78.4078 | 77 | 72 | 76 | 75 | 80 | 74 | 76 | 76 | 77.3011 | 72 | 77 | 72 | 77.9 | 75 | 72 | 78 | 75 | 72.97 | 90 | 105 | 79 | 76.0564
| 1 | 5 | 79.6385 | 76.9697 | 81 | 79 | 73.4766 | 75 | 73 | 82.8 | 75 | 82 | 72 | 74 | 76 | 76.6923 | 73 | 77 | 73 | 80.1 | 74 | 74 | 77 | 75 |  | 89 | 105 | 78 | 70
| 1 | 6 | 79.4675 | 76.5501 | 81 | 79 | 70.509 | 77 | 73 | 77.4 | 75 | 83 | 72 | 72 | 77 | 76.4607 | 72 | 78 | 76 | 80.4 | 74 | 74 | 76 | 75 | 75.38 | 89 | 107 | 78
| Mean |  | 79.3584 | 76.2196 | 80.8333 | 78.1667 | 79.5203 | 76.5 | 74.1667 | 77.2167 | 74.5 | 81.5 | 73.1667 | 74.1667 | 76.8333 | 76.7684 | 72.6667 | 76.8333 | 74.1667 | 79.0333 | 73.6667 | 73.1667 | 76.8333 | 78 | 70.182 | 89.3333 | 105.3333 | 78.1667
| Median |  | 79.4952 | 76.285 | 81 | 78 | 78.6767 | 76.5 | 73.5 | 76.7 | 75 | 82 | 72 | 74 | 76.5 | 76.6917 | 72 | 77 | 74.5 | 78.95 | 74 | 73 | 76.5 | 75.5 | 69.25 | 89 | 105 | 78
| Std Dev. |  | 0.37331 | 1.1293 | 0.75277 | 0.75277 | 7.622 | 1.5166 | 1.9408 | 2.9842 | 0.83666 | 1.2247 | 2.5626 | 1.6021 | 1.169 | 0.5533 | 1.2111 | 1.169 | 1.472 | 1.1587 | 1.3663 | 0.75277 | 0.98319 | 5.933 | 3.9548 | 1.633 | 3.8816 | 0.40825
| Rel.Std.Dev. |  | 0.4704% | 1.482% | 0.9313% | 0.963% | 9.585% | 1.982% | 2.617% | 3.865% | 1.123% | 1.503% | 3.502% | 2.16% | 1.522% | 0.7207% | 1.667% | 1.522% | 1.985% | 1.466% | 1.855% | 1.029% | 1.28% | 7.606% | 5.635% | 1.828% | 3.685% | 0.5223%
| PDM3 |  | 4.342% | 0.2146% | 6.281% | 2.775% | 4.554% | 0.5833% | -2.485% | 1.526% | -2.046% | 7.157% | -3.799% | -2.485% | 1.022% | 0.9361% | -4.457% | 1.022% | -2.485% | 3.914% | -3.142% | -3.799% | 1.022% | 2.556% | -7.724% | 17.46% | 38.49% | 2.775%
| Z-Score (Absolute) |  | 0.66 | 0.16 | 1.04 | 0.35 | 0.7 | 0.09 | 0.69 | 0.1 | 0.61 | 1.21 | 0.95 | 0.69 | 0 | 0.02 | 1.08 | 0 | 0.69 | 0.57 | 0.82 | 0.95 | 0 | 0.3 | 1.73 | 3.25 | 7.4 | 0.35
| Analytical results for Zr in OREAS 286 (Certified Value 59 ppm) | [27 empty] | Certified
Zr | Round | Replicate | Lab | Lab | Lab | Lab | Lab | Lab | Lab | Lab | Lab | Lab | Lab | Lab | Lab | Lab | Lab | Lab | Lab | Lab | Lab | Lab | Lab | Lab | Lab | Lab | Lab |  | 1
| No | No | 1.02 | 1.03 | 1.04 | 1.09 | 1.10 | 1.11 | 1.12 | 1.13 | 1.14 | 1.15 | 1.16 | 1.17 | 1.18 | 1.19 | 1.20 | 1.21 | 1.22 | 1.23 | 1.24 | 1.25 | 1.26 | 1.27 | 1.29 | 1.31 | 1.32 |  | ppm
|  |  | 4A*OES | 4A*MS | 4A*MS | 4A*OES/MS | 4A*OES | 4A*OES | 4A*OES/MS | 4A*MS | 4A*OES/MS | 4A*OES/MS | 4A*OES/MS | 4A*OES/MS | 4A*OES/MS | 4A*OES | 4A*OES/MS | 4A*OES/MS | 4A*MS | 4A*OES/MS | 4A*MS | 4A*OES/MS | 4A*MS | 4A*MS | 4A*OES/MS | 4A*MS | 4A*OES/MS |  | 0
1
| 1 | 1 | 65.03 | 57.8835 | 58.3 | 82 | 54.7836 | 51 | 49.8 | 61.5 | 65.9 | 62.5 | 60.8 | 62.6 | 63.6 | 61.4267 | 61.6 | 75.5 | 48.2 | 59.4 | 55.2 | 55.5 | 57.9 | 57.5 | 56 | 58.5 | 62.1 |  | 1
| 1 | 2 | 65.13 | 58.2118 | 61.4 | 80 | 57.6505 | 52 | 49.9 | 58.7 | 67.3 | 61.7 | 72.3 | 60 | 63.8 | 59.4361 | 61.5 | 75.2 | 48.8 | 58.9 | 51.2 | 56.7 | 59.9 | 57.6 | 59 | 52.7 | 58.8 |  | 18
| 1 | 3 | 65.71 | 58.9358 | 58.7 | 79 | 85.4229 | 55 | 52 | 59.1 | 65.4 | 62.3 | 60.6 | 59.7 | 66.6 | 58.0758 | 61.3 | 71.5 | 50.1 | 58.5 | 54.9 | 57 | 58.7 | 65.1 | 56 | 60.1 | 56.8 |  | 16
| 1 | 4 | 63.75 | 59.5814 | 63.3 | 80 | 55.5767 | 52 | 49.6 | 60.4 | 64.3 | 63.6 | 65.6 | 62.8 | 64.7 | 59.2545 | 60.3 | 71.6 | 48.6 | 61.7 | 53.5 | 56.4 | 64.1 | 63.6 | 55 | 56.9 | 60 |  | 59.2075
| 1 | 5 | 65.33 | 60.4181 | 57.5 | 81 | 50.4262 | 52 | 50.4 | 60.1 | 66 | 61.7 | 60.1 | 62.9 | 67.7 | 58.3596 | 60.5 | 73.5 | 48.9 | 60.1 | 51.1 | 57.7 | 59.4 | 58.9 | 53 | 60.7 | 58.9 |  | 71
| 1 | 6 | 65.12 | 60.2379 | 64.2 | 78 | 53.2582 | 52 | 53 | 67.8 | 64.8 | 64.7 | 63.5 | 57.8 | 65.6 | 61.1836 | 59 | 71.8 | 50.2 | 59.8 | 55.5 | 57.1 | 63 | 58.3 | 52 | 63.1 | 58.9
| Mean |  | 65.0117 | 59.2114 | 60.5667 | 80 | 59.5197 | 52.3333 | 50.7833 | 61.2667 | 65.6167 | 62.75 | 63.8167 | 60.9667 | 65.3333 | 59.6227 | 60.7 | 73.1833 | 49.1333 | 59.7333 | 53.5667 | 56.7333 | 60.5 | 60.1667 | 55.1667 | 58.6667 | 59.25
| Median |  | 65.125 | 59.2586 | 60.05 | 80 | 55.1801 | 52 | 50.15 | 60.25 | 65.65 | 62.4 | 62.15 | 61.3 | 65.15 | 59.3453 | 60.9 | 72.65 | 48.85 | 59.6 | 54.2 | 56.85 | 59.65 | 58.6 | 55.5 | 59.3 | 58.9
| Std Dev. |  | 0.66436 | 1.0474 | 2.8069 | 1.4142 | 12.9178 | 1.3663 | 1.392 | 3.3506 | 1.0496 | 1.1828 | 4.6585 | 2.1134 | 1.6145 | 1.4035 | 0.98995 | 1.8324 | 0.82381 | 1.1255 | 1.9937 | 0.74476 | 2.4811 | 3.314 | 2.4833 | 3.5943 | 1.7398
| Rel.Std.Dev. |  | 1.022% | 1.769% | 4.634% | 1.768% | 21.7% | 2.611% | 2.741% | 5.469% | 1.6% | 1.885% | 7.3% | 3.467% | 2.471% | 2.354% | 1.631% | 2.504% | 1.677% | 1.884% | 3.722% | 1.313% | 4.101% | 5.508% | 4.501% | 6.127% | 2.936%
| PDM3 |  | 9.803% | 0.006622% | 2.296% | 35.12% | 0.5273% | -11.61% | -14.23% | 3.478% | 10.82% | 5.983% | 7.785% | 2.971% | 10.35% | 0.7013% | 2.521% | 23.6% | -17.02% | 0.8881% | -9.527% | -4.179% | 2.183% | 1.62% | -6.825% | -0.9134% | 0.0718%
| Z-Score (Absolute) |  | 1.26 | 0.25 | 0.1 | 5.18 | 0.17 | 2.04 | 2.45 | 0.29 | 1.42 | 0.67 | 0.95 | 0.21 | 1.35 | 0.14 | 0.14 | 3.4 | 2.88 | 0.11 | 1.72 | 0.9 | 0.09 | 0 | 1.31 | 0.39 | 0.24
Note on C17: Z-Scores have been calculated inclusive of individual outliers. In general, laboratory batches are rejected if Z-Score > 2.5.
Note on C35: Z-Scores have been calculated inclusive of individual outliers. In general, laboratory batches are rejected if Z-Score > 2.5.
Note on C53: Z-Scores have been calculated inclusive of individual outliers. In general, laboratory batches are rejected if Z-Score > 2.5.
Note on C71: Z-Scores have been calculated inclusive of individual outliers. In general, laboratory batches are rejected if Z-Score > 2.5.
Note on C89: Z-Scores have been calculated inclusive of individual outliers. In general, laboratory batches are rejected if Z-Score > 2.5.
Note on C107: Z-Scores have been calculated inclusive of individual outliers. In general, laboratory batches are rejected if Z-Score > 2.5.
Note on C126: Z-Scores have been calculated inclusive of individual outliers. In general, laboratory batches are rejected if Z-Score > 2.5.
Note on C145: Z-Scores have been calculated inclusive of individual outliers. In general, laboratory batches are rejected if Z-Score > 2.5.
Note on C163: Z-Scores have been calculated inclusive of individual outliers. In general, laboratory batches are rejected if Z-Score > 2.5.
Note on C182: Z-Scores have been calculated inclusive of individual outliers. In general, laboratory batches are rejected if Z-Score > 2.5.
Note on C200: Z-Scores have been calculated inclusive of individual outliers. In general, laboratory batches are rejected if Z-Score > 2.5.
Note on C219: Z-Scores have been calculated inclusive of individual outliers. In general, laboratory batches are rejected if Z-Score > 2.5.
Note on C237: Z-Scores have been calculated inclusive of individual outliers. In general, laboratory batches are rejected if Z-Score > 2.5.
Note on C256: Z-Scores have been calculated inclusive of individual outliers. In general, laboratory batches are rejected if Z-Score > 2.5.
Note on C274: Z-Scores have been calculated inclusive of individual outliers. In general, laboratory batches are rejected if Z-Score > 2.5.
Note on C292: Z-Scores have been calculated inclusive of individual outliers. In general, laboratory batches are rejected if Z-Score > 2.5.
Note on C310: Z-Scores have been calculated inclusive of individual outliers. In general, laboratory batches are rejected if Z-Score > 2.5.
Note on C328: Z-Scores have been calculated inclusive of individual outliers. In general, laboratory batches are rejected if Z-Score > 2.5.
Note on C346: Z-Scores have been calculated inclusive of individual outliers. In general, laboratory batches are rejected if Z-Score > 2.5.
Note on C364: Z-Scores have been calculated inclusive of individual outliers. In general, laboratory batches are rejected if Z-Score > 2.5.
Note on C382: Z-Scores have been calculated inclusive of individual outliers. In general, laboratory batches are rejected if Z-Score > 2.5.
Note on C400: Z-Scores have been calculated inclusive of individual outliers. In general, laboratory batches are rejected if Z-Score > 2.5.
Note on C419: Z-Scores have been calculated inclusive of individual outliers. In general, laboratory batches are rejected if Z-Score > 2.5.
Note on C437: Z-Scores have been calculated inclusive of individual outliers. In general, laboratory batches are rejected if Z-Score > 2.5.
Note on C455: Z-Scores have been calculated inclusive of individual outliers. In general, laboratory batches are rejected if Z-Score > 2.5.
Note on C473: Z-Scores have been calculated inclusive of individual outliers. In general, laboratory batches are rejected if Z-Score > 2.5.
Note on C491: Z-Scores have been calculated inclusive of individual outliers. In general, laboratory batches are rejected if Z-Score > 2.5.
Note on C509: Z-Scores have been calculated inclusive of individual outliers. In general, laboratory batches are rejected if Z-Score > 2.5.
Note on C527: Z-Scores have been calculated inclusive of individual outliers. In general, laboratory batches are rejected if Z-Score > 2.5.
Note on C545: Z-Scores have been calculated inclusive of individual outliers. In general, laboratory batches are rejected if Z-Score > 2.5.
Note on C563: Z-Scores have been calculated inclusive of individual outliers. In general, laboratory batches are rejected if Z-Score > 2.5.
Note on C581: Z-Scores have been calculated inclusive of individual outliers. In general, laboratory batches are rejected if Z-Score > 2.5.
Note on C600: Z-Scores have been calculated inclusive of individual outliers. In general, laboratory batches are rejected if Z-Score > 2.5.
Note on C618: Z-Scores have been calculated inclusive of individual outliers. In general, laboratory batches are rejected if Z-Score > 2.5.
Note on C637: Z-Scores have been calculated inclusive of individual outliers. In general, laboratory batches are rejected if Z-Score > 2.5.
Note on C655: Z-Scores have been calculated inclusive of individual outliers. In general, laboratory batches are rejected if Z-Score > 2.5.
Note on C673: Z-Scores have been calculated inclusive of individual outliers. In general, laboratory batches are rejected if Z-Score > 2.5.
Note on C691: Z-Scores have been calculated inclusive of individual outliers. In general, laboratory batches are rejected if Z-Score > 2.5.
Note on C709: Z-Scores have been calculated inclusive of individual outliers. In general, laboratory batches are rejected if Z-Score > 2.5.
Note on C727: Z-Scores have been calculated inclusive of individual outliers. In general, laboratory batches are rejected if Z-Score > 2.5.
Note on C745: Z-Scores have been calculated inclusive of individual outliers. In general, laboratory batches are rejected if Z-Score > 2.5.
Note on C763: Z-Scores have been calculated inclusive of individual outliers. In general, laboratory batches are rejected if Z-Score > 2.5.
Note on C782: Z-Scores have been calculated inclusive of individual outliers. In general, laboratory batches are rejected if Z-Score > 2.5.
Note on C801: Z-Scores have been calculated inclusive of individual outliers. In general, laboratory batches are rejected if Z-Score > 2.5.
Note on C819: Z-Scores have been calculated inclusive of individual outliers. In general, laboratory batches are rejected if Z-Score > 2.5.
Note on C837: Z-Scores have been calculated inclusive of individual outliers. In general, laboratory batches are rejected if Z-Score > 2.5.
Note on C856: Z-Scores have been calculated inclusive of individual outliers. In general, laboratory batches are rejected if Z-Score > 2.5.
Note on C875: Z-Scores have been calculated inclusive of individual outliers. In general, laboratory batches are rejected if Z-Score > 2.5.
Note on C893: Z-Scores have been calculated inclusive of individual outliers. In general, laboratory batches are rejected if Z-Score > 2.5.
Note on C912: Z-Scores have been calculated inclusive of individual outliers. In general, laboratory batches are rejected if Z-Score > 2.5.
Note on C931: Z-Scores have been calculated inclusive of individual outliers. In general, laboratory batches are rejected if Z-Score > 2.5.
Note on C950: Z-Scores have been calculated inclusive of individual outliers. In general, laboratory batches are rejected if Z-Score > 2.5.
Note on C969: Z-Scores have been calculated inclusive of individual outliers. In general, laboratory batches are rejected if Z-Score > 2.5.
Note on C987: Z-Scores have been calculated inclusive of individual outliers. In general, laboratory batches are rejected if Z-Score > 2.5.
Note on C1006: Z-Scores have been calculated inclusive of individual outliers. In general, laboratory batches are rejected if Z-Score > 2.5.
Note on C1024: Z-Scores have been calculated inclusive of individual outliers. In general, laboratory batches are rejected if Z-Score > 2.5.
Note on C1043: Z-Scores have been calculated inclusive of individual outliers. In general, laboratory batches are rejected if Z-Score > 2.5.
Note on C1061: Z-Scores have been calculated inclusive of individual outliers. In general, laboratory batches are rejected if Z-Score > 2.5.
Note on C1080: Z-Scores have been calculated inclusive of individual outliers. In general, laboratory batches are rejected if Z-Score > 2.5.
Note on C1099: Z-Scores have been calculated inclusive of individual outliers. In general, laboratory batches are rejected if Z-Score > 2.5.
Note on C1117: Z-Scores have been calculated inclusive of individual outliers. In general, laboratory batches are rejected if Z-Score > 2.5.
Note on C1135: Z-Scores have been calculated inclusive of individual outliers. In general, laboratory batches are rejected if Z-Score > 2.5.

## Aqua Regia
| Analytical results for Ag in OREAS 286 (Certified Value 0.088 ppm) | [30 empty] | Certified
Ag | Round | Replicate | Lab | Lab | Lab | Lab | Lab | Lab | Lab | Lab | Lab | Lab | Lab | Lab | Lab | Lab | Lab | Lab | Lab | Lab | Lab | Lab | Lab | Lab | Lab | Lab | Lab |  |  |  |  | 1
| No | No | 1.03 | 1.04 | 1.05 | 1.07 | 1.09 | 1.11 | 1.12 | 1.13 | 1.14 | 1.15 | 1.16 | 1.17 | 1.18 | 1.19 | 1.20 | 1.21 | 1.22 | 1.23 | 1.24 | 1.25 | 1.27 | 1.29 | 1.30 | 1.31 | 1.32 |  |  |  |  | ppm
|  |  | AR*MS | AR*MS | AR*OES | AR*OES/MS | AR*OES/MS | AR*OES | AR*OES/MS | AR*MS | AR*MS | AR*MS | AR*MS | AR*MS | AR*MS | AR*OES/MS | AR*OES/MS | AR*OES/MS | AR*OES/MS | AR*OES/MS | AR*MS | AR*MS | AR*MS | AR*MS | AR*OES | AR*MS | AR*OES/MS |  |  |  |  | 3
|  |  | 0.2g | 01g | 0.2g | 0.25g | 0.5g | 0.5g | 0.5g | 0.5g | 0.5g | 0.5g | 0.5g | 0.5g | 0.5g | 01g | 0.25g | 0.25g | 01g | 0.5g | 15g | 0.25g | 01g | 0.5g | 0.2g | 0.5g | 0.25g |  |  |  |  | 3
| 1 | 1 | < 0.1 | 0.1 | 0.65995 | < 1 | 0.094 | < 0.5 | < 0.3 | 0.092 | 0.08 | 0.09 | 0.1 | 0.08 | 0.09 | 0.09876 | < 0.1 | 0.09 | < 0.05 | 0.09 | 0.08 | 0.09 | 0.1 | 0.09 | < 2 | 0.21 | 0.09 |  |  |  |  | 1
| 1 | 2 | < 0.1 | 0.09 | 0.4877 | < 1 | 0.1 | < 0.5 | < 0.3 | 0.072 | 0.08 | 0.09 | 0.09 | 0.1 | 0.08 | 0.086136 | < 0.1 | 0.09 | 0.05 | 0.09 | 0.086 | 0.1 | 0.07 | 0.1 | < 2 | 0.239 | 0.08 |  |  |  |  | 22
| 1 | 3 | < 0.1 | 0.1 | 0.44392 | < 1 | 0.099 | < 0.5 | < 0.3 | 0.072 | 0.08 | 0.09 | 0.11 | 0.09 | 0.09 | 0.086105 | < 0.1 | 0.07 | 0.06 | 0.08 | 0.085 | 0.09 | 0.06 | 0.1 | < 2 | 0.244 | 0.09 |  |  |  |  | 16
| 1 | 4 | < 0.1 | 0.1 | 0.38322 | < 1 | 0.099 | < 0.5 | < 0.3 | 0.062 | 0.08 | 0.09 | 0.11 | 0.09 | 0.09 | 0.090953 | < 0.1 | 0.09 | 0.05 | 0.08 | 0.083 | 0.09 | 0.13 | 0.1 | < 2 | 0.255 | 0.08 |  |  |  |  | 0.088092
| 1 | 5 | < 0.1 | 0.1 | 0.33786 | < 1 | 0.094 | < 0.5 | < 0.3 | 0.082 | 0.09 | 0.09 | 0.08 | 0.09 | 0.08 | 0.096462 | < 0.1 | 0.08 | 0.06 | 0.08 | 0.086 | 0.09 | 0.08 | 0.09 | < 2 | 0.208 | 0.1 |  |  |  |  | 73
| 1 | 6 | < 0.1 | 0.09 | 0.49437 | < 1 | 0.096 | < 0.5 | < 0.3 | 0.072 | 0.09 | 0.08 | 0.08 | 0.11 | 0.07 | 0.093392 | < 0.1 | 0.1 | 0.05 | 0.08 | 0.083 | 0.08 | 0.08 | 0.1 | < 2 | 0.23 | 0.08
| Mean |  |  | 0.096667 | 0.46784 |  | 0.097 |  |  | 0.075333 | 0.083333 | 0.088333 | 0.095 | 0.093333 | 0.083333 | 0.091968 |  | 0.086667 | 0.054 | 0.083333 | 0.083833 | 0.09 | 0.086667 | 0.096667 |  | 0.231 | 0.086667
| Median |  |  | 0.1 | 0.46581 |  | 0.0975 |  |  | 0.072 | 0.08 | 0.09 | 0.095 | 0.09 | 0.085 | 0.092173 |  | 0.09 | 0.05 | 0.08 | 0.084 | 0.09 | 0.08 | 0.1 |  | 0.2345 | 0.085
| Std Dev. |  |  | 0.005164 | 0.11192 |  | 0.0026833 |  |  | 0.010328 | 0.005164 | 0.0040825 | 0.013784 | 0.010328 | 0.008165 | 0.0052493 |  | 0.010328 | 0.0054772 | 0.005164 | 0.0023166 | 0.0063246 | 0.025033 | 0.005164 |  | 0.018868 | 0.008165
| Rel.Std.Dev. |  |  | 5.342% | 23.92% |  | 2.766% |  |  | 13.71% | 6.197% | 4.622% | 14.51% | 11.07% | 9.798% | 5.708% |  | 11.92% | 10.14% | 6.197% | 2.763% | 7.027% | 28.88% | 5.342% |  | 8.168% | 9.421%
| PDM3 |  |  | 9.734% | 431.1% |  | 10.11% |  |  | -14.48% | -5.402% | 0.2742% | 7.842% | 5.95% | -5.402% | 4.4% |  | -1.618% | -38.7% | -5.402% | -4.834% | 2.166% | -1.618% | 9.734% |  | 162.2% | -1.618%
| Z-Score (Absolute) |  | 4.05 | 0.67 | 38.22 | 41.47 | 0.71 | 16.18 | 6.07 | 1.48 | 0.67 | 0.17 | 0.51 | 0.34 | 0.67 | 0.2 | 4.05 | 0.34 | 4.13 | 0.67 | 0.62 | 0 | 0.34 | 0.67 | 92.04 | 14.26 | 0.34
| Analytical results for Al in OREAS 286 (Certified Value 2.19 wt.%) | [30 empty] | Certified
Al | Round | Replicate | Lab | Lab | Lab | Lab | Lab | Lab | Lab | Lab | Lab | Lab | Lab | Lab | Lab | Lab | Lab | Lab | Lab | Lab | Lab | Lab | Lab | Lab | Lab | Lab | Lab | Lab |  |  |  | 1
| No | No | 1.03 | 1.04 | 1.07 | 1.09 | 1.10 | 1.11 | 1.13 | 1.14 | 1.15 | 1.16 | 1.17 | 1.18 | 1.19 | 1.20 | 1.21 | 1.22 | 1.23 | 1.24 | 1.25 | 1.26 | 1.27 | 1.28 | 1.29 | 1.30 | 1.31 | 1.32 |  |  |  | wt.%
|  |  | AR*MS | AR*OES | AR*OES/MS | AR*OES/MS | AR*OES | AR*OES | AR*MS | AR*MS | AR*MS | AR*MS | AR*MS | AR*MS | AR*OES/MS | AR*OES/MS | AR*OES/MS | AR*OES/MS | AR*OES/MS | AR*MS | AR*OES | AR*OES | AR*MS | AR*OES/MS | AR*OES | AR*OES | AR*MS | AR*OES/MS |  |  |  | 2
|  |  | 0.2g | 01g | 0.25g | 0.5g | 0.5g | 0.5g | 0.5g | 0.5g | 0.5g | 0.5g | 0.5g | 0.5g | 01g | 0.25g | 0.25g | 01g | 0.5g | 15g | 0.25g | 01g | 01g | 0.5g | 0.5g | 0.2g | 0.5g | 0.25g |  |  |  | 3
| 1 | 1 | 2.0815 | 2.1286 | 2.3493 | 2.18 | 2.4412 | 2.29 | 2.13 | 2.04 | 2.49 | 2.05 | 2.23 | 2.16 | 2.1666 | 2.12 | 2.05 | 2.34 | 1.79 | 2.13 | 2.01 | 2.0972 | 2.3333 | 2.272 | 2.255 | 2.413 | 2.26 | 2.18 |  |  |  | 1
| 1 | 2 | 2.0642 | 2.1165 | 2.3592 | 2.2 | 2.2726 | 2.28 | 2.04 | 2.03 | 2.41 | 2.06 | 2.17 | 2.17 | 2.0806 | 2.09 | 2 | 2.36 | 1.73 | 2.15 | 2.07 | 2.0203 | 2.2168 | 2.299 | 2.265 | 2.471 | 2.44 | 2.21 |  |  |  | 0
| 1 | 3 | 2.0888 | 2.1456 | 2.2913 | 2.06 | 2.2871 | 2.29 | 2 | 2.1 | 2.45 | 2.11 | 2.2 | 2.17 | 2.0714 | 2.15 | 2.02 | 2.4 | 1.82 | 2.1 | 2 | 2.0232 | 2.1733 | 2.603 | 2.26 | 2.479 | 1.93 | 2.3 |  |  |  | 16
| 1 | 4 | 2.0864 | 2.1092 | 2.3608 | 2.15 | 2.3039 | 2.3 | 2.1 | 2.04 | 2.47 | 2.09 | 2.18 | 2.12 | 2.1839 | 2.11 | 2.04 | 2.39 | 1.78 | 2.11 | 2.06 | 2.0641 | 2.2166 | 2.398 | 2.27 | 2.555 | 1.88 | 2.3 |  |  |  | 2.1882
| 1 | 5 | 2.1286 | 2.1192 | 2.4074 | 1.95 | 2.3589 | 2.31 | 2.1 | 2.1 | 2.51 | 2.06 | 2.2 | 2.22 | 2.2177 | 2.07 | 2.06 | 2.35 | 1.84 | 2.13 | 2.05 | 1.9797 | 2.2312 | 2.423 | 2.228 | 2.47 | 2.2 | 2.26 |  |  |  | 74
| 1 | 6 | 2.0906 | 2.0968 | 2.3987 | 2.32 | 2.3477 | 2.3 | 2.14 | 2.07 | 2.51 | 2.1 | 2.21 | 2.01 | 2.1487 | 2.13 | 2.09 | 2.27 | 1.86 | 2.17 | 2.03 | 2.109 | 2.2133 | 2.621 | 2.191 | 2.46 | 2.13 | 2.3
| Mean |  | 2.09 | 2.1193 | 2.3611 | 2.1433 | 2.3352 | 2.295 | 2.085 | 2.0633 | 2.4733 | 2.0783 | 2.1983 | 2.1417 | 2.1448 | 2.1117 | 2.0433 | 2.3517 | 1.8033 | 2.1317 | 2.0367 | 2.0489 | 2.2308 | 2.436 | 2.2448 | 2.4747 | 2.14 | 2.2583
| Median |  | 2.0876 | 2.1178 | 2.36 | 2.165 | 2.3258 | 2.295 | 2.1 | 2.055 | 2.48 | 2.075 | 2.2 | 2.165 | 2.1576 | 2.115 | 2.045 | 2.355 | 1.805 | 2.13 | 2.04 | 2.0436 | 2.2167 | 2.4105 | 2.2575 | 2.4705 | 2.165 | 2.28
| Std Dev. |  | 0.021175 | 0.016699 | 0.041385 | 0.1266 | 0.061913 | 0.010488 | 0.054314 | 0.031411 | 0.038816 | 0.024833 | 0.02137 | 0.071949 | 0.058035 | 0.028577 | 0.031411 | 0.046224 | 0.046762 | 0.025626 | 0.028048 | 0.049886 | 0.053882 | 0.14791 | 0.030182 | 0.045881 | 0.20967 | 0.052313
| Rel.Std.Dev. |  | 1.013% | 0.7879% | 1.753% | 5.907% | 2.651% | 0.457% | 2.605% | 1.522% | 1.569% | 1.195% | 0.9721% | 3.359% | 2.706% | 1.353% | 1.537% | 1.966% | 2.593% | 1.202% | 1.377% | 2.435% | 2.415% | 6.072% | 1.345% | 1.854% | 9.797% | 2.316%
| PDM3 |  | -4.487% | -3.148% | 7.903% | -2.05% | 6.719% | 4.881% | -4.716% | -5.706% | 13.03% | -5.021% | 0.4631% | -2.127% | -1.983% | -3.498% | -6.62% | 7.47% | -17.59% | -2.584% | -6.925% | -6.365% | 1.945% | 11.32% | 2.588% | 13.09% | -2.203% | 3.205%
| Z-Score (Absolute) |  | 0.39 | 0.17 | 1.62 | 0.01 | 1.43 | 1.13 | 0.43 | 0.59 | 2.45 | 0.48 | 0.41 | 0.01 | 0.02 | 0.23 | 0.74 | 1.55 | 2.52 | 0.08 | 0.78 | 0.69 | 0.65 | 2.18 | 0.76 | 2.46 | 0.02 | 0.86
| Analytical results for As in OREAS 286 (Certified Value 533 ppm) | [30 empty] | Certified
As | Round | Replicate | Lab | Lab | Lab | Lab | Lab | Lab | Lab | Lab | Lab | Lab | Lab | Lab | Lab | Lab | Lab | Lab | Lab | Lab | Lab | Lab | Lab | Lab | Lab | Lab | Lab | Lab | Lab | Lab | Lab | 1
| No | No | 1.02 | 1.03 | 1.04 | 1.05 | 1.07 | 1.09 | 1.10 | 1.11 | 1.12 | 1.13 | 1.14 | 1.15 | 1.16 | 1.17 | 1.18 | 1.19 | 1.20 | 1.21 | 1.22 | 1.23 | 1.24 | 1.25 | 1.26 | 1.27 | 1.28 | 1.29 | 1.30 | 1.31 | 1.32 | ppm
|  |  | AR*OES | AR*MS | AR*MS | AR*OES | AR*OES/MS | AR*OES/MS | AR*OES | AR*OES | AR*OES/MS | AR*MS | AR*MS | AR*MS | AR*MS | AR*MS | AR*MS | AR*OES/MS | AR*OES/MS | AR*OES/MS | AR*OES/MS | AR*OES/MS | AR*MS | AR*MS | AR*OES | AR*MS | AR*OES/MS | AR*OES | AR*OES | AR*MS | AR*OES/MS | 0
|  |  | 0.25g | 0.2g | 01g | 0.2g | 0.25g | 0.5g | 0.5g | 0.5g | 0.5g | 0.5g | 0.5g | 0.5g | 0.5g | 0.5g | 0.5g | 01g | 0.25g | 0.25g | 01g | 0.5g | 15g | 0.25g | 01g | 01g | 0.5g | 0.5g | 0.2g | 0.5g | 0.25g | 0
| 1 | 1 | 508.19 | 527.2859 | 561 | 581.2312 | 507.6921 | 591 | 560.9684 | 522 | 500.4 | 551.3 | 538 | 601 | 523 | 560 | 530 | 514.2421 | 518 | 518 | 554 | 530 | 525.1 | 532 | 529 | 589 | 522.89 | 514 | 535.7 | 573 | 511 | 1
| 1 | 2 | 507.16 | 535.4255 | 565 | 569.4797 | 500.4204 | 576 | 506.7752 | 520 | 492.6 | 531.4 | 539 | 592 | 518 | 549 | 525 | 525.2438 | 517 | 527 | 534 | 524 | 562.1 | 554 | 515 | 558 | 528.03 | 501 | 540.2 | 592 | 511 | 12
| 1 | 3 | 497.91 | 535.5105 | 563 | 579.9437 | 497.5354 | 583 | 499.1381 | 527 | 492 | 533.7 | 548 | 598 | 526 | 550 | 533 | 515.2921 | 523.2 | 509 | 540 | 502 | 550.2 | 532 | 514 | 549 | 529.28 | 507 | 547.9 | 536 | 532 | 16
| 1 | 4 | 500.13 | 532.0501 | 560 | 586.0206 | 508.3679 | 617 | 495.8709 | 528 | 506.4 | 554.7 | 539 | 598 | 523 | 545 | 521 | 512.404 | 521.8 | 532 | 533 | 517 | 553 | 552 | 521 | 541 | 525.99 | 516 | 561.3 | 493 | 534 | 533.3887
| 1 | 5 | 502.84 | 544.9109 | 565 | 579.3794 | 512.456 | 562 | 513.4222 | 531 | 497.1 | 548.4 | 541 | 610 | 534 | 553 | 538 | 522.2179 | 515.3 | 520 | 539 | 525 | 562.2 | 537 | 507 | 553 | 518.12 | 501 | 543.6 | 575 | 524 | 75
| 1 | 6 | 508.04 | 545.3121 | 551 | 576.364 | 498.4903 | 575 | 492.6252 | 531 | 485.2 | 554.8 | 536 | 605 | 527 | 553 | 488 | 529.9587 | 522.6 | 531 | 539 | 503 | 565.1 | 543 | 532 | 548 |  | 495 | 536.7 | 575 | 529
| Mean |  | 504.045 | 536.7492 | 560.8333 | 578.7365 | 504.1604 | 584 | 511.4667 | 526.5 | 495.6167 | 545.7167 | 540.1667 | 600.6667 | 525.1667 | 551.6667 | 522.5 | 519.8931 | 519.65 | 522.8333 | 539.8333 | 516.8333 | 552.95 | 541.6667 | 519.6667 | 556.3333 | 524.862 | 505.6667 | 544.2333 | 557.3333 | 523.5
| Median |  | 505 | 535.468 | 562 | 579.6616 | 504.0563 | 579.5 | 502.9567 | 527.5 | 494.85 | 549.85 | 539 | 599.5 | 524.5 | 551.5 | 527.5 | 518.755 | 519.9 | 523.5 | 539 | 520.5 | 557.55 | 540 | 518 | 551 | 525.99 | 504 | 541.9 | 574 | 526.5
| Std Dev. |  | 4.4105 | 7.1394 | 5.2313 | 5.5221 | 6.1485 | 18.8043 | 25.4027 | 4.5935 | 7.3763 | 10.4971 | 4.1673 | 6.2503 | 5.3448 | 5.0465 | 17.9193 | 6.9935 | 3.3044 | 8.8412 | 7.5211 | 11.8561 | 14.833 | 9.6885 | 9.5429 | 16.9666 | 4.4769 | 8.1894 | 9.4969 | 36.5112 | 10.2518
| Rel.Std.Dev. |  | 0.875% | 1.33% | 0.9328% | 0.9542% | 1.22% | 3.22% | 4.967% | 0.8725% | 1.488% | 1.924% | 0.7715% | 1.041% | 1.018% | 0.9148% | 3.43% | 1.345% | 0.6359% | 1.691% | 1.393% | 2.294% | 2.683% | 1.789% | 1.836% | 3.05% | 0.853% | 1.62% | 1.745% | 6.551% | 1.958%
| PDM3 |  | -5.501% | 0.63% | 5.145% | 8.502% | -5.48% | 9.489% | -4.11% | -1.291% | -7.082% | 2.311% | 1.271% | 12.61% | -1.541% | 3.427% | -2.041% | -2.53% | -2.576% | -1.979% | 1.208% | -3.104% | 3.667% | 1.552% | -2.573% | 4.302% | -1.599% | -5.197% | 2.033% | 4.489% | -1.854%
| Z-Score (Absolute) |  | 1 | 0.46 | 1.53 | 2.32 | 0.99 | 2.56 | 0.67 | 0 | 1.37 | 0.85 | 0.61 | 3.3 | 0.06 | 1.12 | 0.18 | 0.29 | 0.3 | 0.16 | 0.59 | 0.43 | 1.18 | 0.67 | 0.3 | 1.33 | 0.07 | 0.93 | 0.79 | 1.37 | 0.13
| Analytical results for B in OREAS 286 (Indicative Value 10.3 ppm) | [30 empty] | Indicative
B | Round | Replicate | Lab | Lab | Lab | Lab | Lab | Lab | Lab | Lab | Lab | Lab | Lab | Lab | Lab | Lab | Lab | Lab | Lab | Lab | [11 empty] | 1
| No | No | 1.03 | 1.04 | 1.09 | 1.10 | 1.11 | 1.13 | 1.14 | 1.15 | 1.16 | 1.17 | 1.18 | 1.19 | 1.21 | 1.23 | 1.24 | 1.26 | 1.28 | 1.32 | [11 empty] | ppm
|  |  | AR*MS | AR*OES | AR*OES/MS | AR*OES | AR*OES | AR*MS | AR*MS | AR*MS | AR*MS | AR*MS | AR*MS | AR*OES/MS | AR*OES/MS | AR*OES/MS | AR*MS | AR*OES | AR*OES/MS | AR*OES/MS | [11 empty] | 1
|  |  | 0.2g | 01g | 0.5g | 0.5g | 0.5g | 0.5g | 0.5g | 0.5g | 0.5g | 0.5g | 0.5g | 01g | 0.25g | 0.5g | 15g | 01g | 0.5g | 0.25g | [11 empty] | 1
| 1 | 1 | 3.9321 | < 10 | 4 | 1.2799 | 19 | < 20 | < 10 | 10 | < 10 | < 10 | < 10 | < 10 | < 10 | 17 | 3 | < 10 | 21.64 | < 10 | [11 empty] | 1
| 1 | 2 | 4.4163 | < 10 | 3 | 3.8013 | 19 | < 20 | < 10 | 10 | < 10 | < 10 | < 10 | < 10 | < 10 | 17 | 3 | < 10 | 23.37 | < 10 | [11 empty] | 1
| 1 | 3 | 4.3044 | < 10 | 3 | 2.0203 | 20 | < 20 | < 10 | 10 | < 10 | < 10 | < 10 | < 10 | < 10 | 17 | 3 | < 10 | 23.46 | < 10 | [11 empty] | 16
| 1 | 4 | 4.3979 | < 10 | 4 | 2.2708 | 20 | < 20 | < 10 | 10 | < 10 | < 10 | < 10 | < 10 | < 10 | 17 | 3 | < 10 | 25.45 | < 10 | [11 empty] | 10.3116
| 1 | 5 | 1.02: 4.0587; 1.03: < 10; 1.04: 3; 1.05: 3.8403; 1.07: 19; 1.09: < 20; 1.10: < 10; 1.11: 10; 1.12: < 10; 1.13: < 10; 1.14: < 10; 1.15: < 10; 1.16: < 10; 1.17: 17; 1.18: 3; 1.19: < 10; 1.21: < 10 | 10
| 1 | 6 | 4.2716 | < 10 | 3 | 1.5415 | 19 | < 20 | < 10 | 10 | < 10 | < 10 | < 10 | < 10 | < 10 | 16 | 3 | < 10 | 22.6 | < 10
| Mean |  | 1.02: 4.2302; 1.04: 3.3333; 1.05: 2.459; 1.07: 19.3333; 1.11: 10; 1.17: 16.8333; 1.18: 3; 1.20: 23.304
| Median |  | 1.02: 4.288; 1.04: 3; 1.05: 2.1456; 1.07: 19; 1.11: 10; 1.17: 17; 1.18: 3; 1.20: 23.37
| Std Dev. |  | 1.02: 0.19406; 1.04: 0.5164; 1.05: 1.1108; 1.07: 0.5164; 1.11: 0; 1.17: 0.40825; 1.18: 0; 1.20: 1.4052
| Rel.Std.Dev. |  | 1.02: 4.588%; 1.04: 15.49%; 1.05: 45.17%; 1.07: 2.671%; 1.11: 0%; 1.17: 2.425%; 1.18: 0%; 1.20: 6.03%
| PDM3 |  | 1.02: -58.98%; 1.04: -67.67%; 1.05: -76.15%; 1.07: 87.49%; 1.11: -3.022%; 1.17: 63.25%; 1.18: -70.91%; 1.20: 126%
| Z-Score (Absolute) |  | 1.35 | 0 | 2.92 | 4.45 | 25.11 | 8.76 | 0 | 8.76 | 0 | 0 | 0 | 0 | 0 | 20.73 | 3.5 | 0 | 32.07 | 0
| Analytical results for Ba in OREAS 286 (Certified Value 477 ppm) | [30 empty] | Certified
Ba | Round | Replicate | Lab | Lab | Lab | Lab | Lab | Lab | Lab | Lab | Lab | Lab | Lab | Lab | Lab | Lab | Lab | Lab | Lab | Lab | Lab | Lab | Lab | Lab | Lab | Lab | Lab | Lab | Lab |  |  | 1
| No | No | 1.03 | 1.04 | 1.05 | 1.07 | 1.09 | 1.10 | 1.11 | 1.13 | 1.14 | 1.15 | 1.16 | 1.17 | 1.18 | 1.19 | 1.20 | 1.21 | 1.22 | 1.23 | 1.24 | 1.25 | 1.26 | 1.27 | 1.28 | 1.29 | 1.30 | 1.31 | 1.32 |  |  | ppm
|  |  | AR*MS | AR*MS | AR*OES | AR*OES/MS | AR*OES/MS | AR*OES | AR*OES | AR*MS | AR*MS | AR*MS | AR*MS | AR*MS | AR*MS | AR*OES/MS | AR*OES/MS | AR*OES/MS | AR*OES/MS | AR*OES/MS | AR*MS | AR*OES | AR*OES | AR*MS | AR*OES/MS | AR*OES | AR*OES | AR*MS | AR*OES/MS |  |  | 0
|  |  | 0.2g | 01g | 0.2g | 0.25g | 0.5g | 0.5g | 0.5g | 0.5g | 0.5g | 0.5g | 0.5g | 0.5g | 0.5g | 01g | 0.25g | 0.25g | 01g | 0.5g | 15g | 0.25g | 01g | 01g | 0.5g | 0.5g | 0.2g | 0.5g | 0.25g |  |  | 0
| 1 | 1 | 469.2844 | 493 | 559.5108 | 457.7148 | 102 | 501.8732 | 263 | 501.2 | 470 | 530 | 470 | 480 | 480 | 432.8453 | 509 | 434 | 504 | 470 | 320.4 | 458 | 454 | 534 | 429.54 | 88 | 480.06 | 310 | 446 |  |  | 1
| 1 | 2 | 477.126 | 490 | 556.907 | 473.2233 | 113 | 461.7036 | 260 | 487.3 | 470 | 520 | 470 | 470 | 400 | 431.5755 | 488 | 428 | 501 | 459 | 333.5 | 469 | 440 | 510 | 443.26 | 89 | 484.56 | 346 | 448 |  |  | 13
| 1 | 3 | 472.6137 | 490 | 561.8621 | 461.6563 | 109 | 469.3375 | 256 | 476.2 | 480 | 530 | 480 | 460 | 470 | 429.7797 | 514 | 433 | 504 | 449 | 307.9 | 449 | 439 | 495 | 451.41 | 107 | 479.34 | 252 | 465 |  |  | 16
| 1 | 4 | 475.5575 | 474 | 571.4265 | 478.7395 | 101 | 466.327 | 262 | 500.8 | 470 | 530 | 470 | 480 | 450 | 430.6629 | 498 | 454 | 495 | 460 | 255 | 463 | 448 | 510 |  | 85 | 480.33 | 285 | 467 |  |  | 477.2536
| 1 | 5 | 485.4761 | 492 | 573.8746 | 483.5963 | 56.5 | 471.4235 | 256 | 497.8 | 480 | 540 | 460 | 480 | 350 | 421.3975 | 532 | 444 | 499 | 463 | 324.9 | 459 | 431 | 504 | 468.26 | 106 | 473.22 | 334 | 460 |  |  | 76
| 1 | 6 | 478.6686 | 471 | 558.248 | 468.3716 | 89.4 | 468.9433 | 249 | 503.4 | 470 | 540 | 470 | 460 | 360 | 419.8992 | 566 | 451 | 501 | 466 | 419.4 | 460 | 459 | 495 | 429.84 | 92 | 466.29 | 330 | 468
| Mean |  | 476.4544 | 485 | 563.6382 | 470.5503 | 95.15 | 473.268 | 257.6667 | 494.45 | 473.3333 | 531.6667 | 470 | 471.6667 | 418.3333 | 427.6934 | 517.8333 | 440.6667 | 500.6667 | 461.1667 | 326.85 | 459.6667 | 445.1667 | 508 | 444.462 | 94.5 | 477.3 | 309.5 | 459
| Median |  | 476.3418 | 490 | 560.6865 | 470.7974 | 101.5 | 469.1404 | 258 | 499.3 | 470 | 530 | 470 | 475 | 425 | 430.2213 | 511.5 | 439 | 501 | 461.5 | 322.65 | 459.5 | 444 | 507 | 443.26 | 90.5 | 479.7 | 320 | 462.5
| Std Dev. |  | 5.5445 | 9.798 | 7.211 | 9.9298 | 20.5839 | 14.4064 | 5.164 | 10.5962 | 5.164 | 7.5277 | 6.3246 | 9.8319 | 56.3619 | 5.5708 | 27.9171 | 10.5767 | 3.3862 | 7.1949 | 53.2478 | 6.5625 | 10.4195 | 14.4083 | 16.2214 | 9.5656 | 6.5044 | 35.3822 | 9.716
| Rel.Std.Dev. |  | 1.164% | 2.02% | 1.279% | 2.11% | 21.63% | 3.044% | 2.004% | 2.143% | 1.091% | 1.416% | 1.346% | 2.085% | 13.47% | 1.303% | 5.391% | 2.4% | 0.6763% | 1.56% | 16.29% | 1.428% | 2.341% | 2.836% | 3.65% | 10.12% | 1.363% | 11.43% | 2.117%
| PDM3 |  | -0.1675% | 1.623% | 18.1% | -1.405% | -80.06% | -0.8351% | -46.01% | 3.603% | -0.8214% | 11.4% | -1.52% | -1.171% | -12.35% | -10.38% | 8.503% | -7.666% | 4.906% | -3.371% | -31.51% | -3.685% | -6.723% | 6.442% | -6.871% | -80.2% | 0.009728% | -35.15% | -3.825%
| Z-Score (Absolute) |  | 0.17 | 0.4 | 2.47 | 0.01 | 9.9 | 0.09 | 5.61 | 0.65 | 0.09 | 1.63 | 0 | 0.04 | 1.36 | 1.12 | 1.26 | 0.77 | 0.81 | 0.23 | 3.78 | 0.27 | 0.66 | 1 | 0.67 | 9.91 | 0.19 | 4.24 | 0.29
| Analytical results for Be in OREAS 286 (Certified Value 1.55 ppm) | [30 empty] | Certified
Be | Round | Replicate | Lab | Lab | Lab | Lab | Lab | Lab | Lab | Lab | Lab | Lab | Lab | Lab | Lab | Lab | Lab | Lab | Lab | Lab | Lab | Lab | Lab | Lab | [7 empty] | 1
| No | No | 1.03 | 1.04 | 1.05 | 1.07 | 1.09 | 1.10 | 1.11 | 1.14 | 1.15 | 1.16 | 1.17 | 1.18 | 1.19 | 1.20 | 1.21 | 1.22 | 1.23 | 1.25 | 1.27 | 1.29 | 1.31 | 1.32 | [7 empty] | ppm
|  |  | AR*MS | AR*MS | AR*OES | AR*OES/MS | AR*OES/MS | AR*OES | AR*OES | AR*MS | AR*MS | AR*MS | AR*MS | AR*MS | AR*OES/MS | AR*OES/MS | AR*OES/MS | AR*OES/MS | AR*OES/MS | AR*MS | AR*MS | AR*MS | AR*MS | AR*OES/MS | [7 empty] | 2
|  |  | 0.2g | 01g | 0.2g | 0.25g | 0.5g | 0.5g | 0.5g | 0.5g | 0.5g | 0.5g | 0.5g | 0.5g | 01g | 0.25g | 0.25g | 01g | 0.5g | 0.25g | 01g | 0.5g | 0.5g | 0.25g | [7 empty] | 3
| 1 | 1 | 1.5591 | 1.63 | 1.9323 | 1.8722 | 1.6 | 1.5093 | < 5 | 1.43 | 1.62 | 1.42 | 1.58 | 1.51 | 1.3955 | 1 | 1.7 | 1.7 | 1.23 | 1.6 | 1.7 | 1.19 | 1.28 | 1.4 | [7 empty] | 1
| 1 | 2 | 1.558 | 1.6 | 1.9097 | 1.8817 | 1.5 | 1.5221 | < 5 | 1.43 | 1.58 | 1.42 | 1.56 | 1.51 | 1.4286 | 1 | 1.5 | 1.7 | 1.36 | 1.7 | 1.63 | 1.2 | 1.47 | 1.7 | [7 empty] | 25
| 1 | 3 | 1.4899 | 1.56 | 1.9823 | 1.8584 | 1.6 | 1.615 | < 5 | 1.45 | 1.61 | 1.45 | 1.56 | 1.53 | 1.3672 | 1 | 1.6 | 1.7 | 1.24 | 1.6 | 1.68 | 1.19 | 1.3 | 1.6 | [7 empty] | 16
| 1 | 4 | 1.557 | 1.55 | 1.9408 | 1.8533 | 1.7 | 1.561 | < 5 | 1.44 | 1.61 | 1.43 | 1.56 | 1.49 | 1.4285 | 1 | 1.7 | 1.7 | 1.4 | 1.6 | 1.56 | 1.18 | 1.13 | 1.7 | [7 empty] | 1.5537
| 1 | 5 | 1.5962 | 1.57 | 1.9451 | 1.9381 | 1.4 | 1.5551 | < 5 | 1.45 | 1.64 | 1.4 | 1.58 | 1.54 | 1.4546 | 1 | 1.7 | 1.6 | 1.32 | 1.6 | 1.65 | 1.12 | 1.25 | 1.7 | [7 empty] | 77
| 1 | 6 | 1.418 | 1.61 | 2.0146 | 1.9369 | 1.5 | 1.5344 | < 5 | 1.45 | 1.64 | 1.45 | 1.56 | 1.4 | 1.3644 | 1 | 1.7 | 1.7 | 1.27 | 1.7 | 1.61 | 1.11 | 1.21 | 1.7
| Mean |  | 1.5297 | 1.5867 | 1.9541 | 1.8901 | 1.55 | 1.5495 |  | 1.4417 | 1.6167 | 1.4283 | 1.5667 | 1.4967 | 1.4065 | 1 | 1.65 | 1.6833 | 1.3033 | 1.6333 | 1.6383 | 1.165 | 1.2733 | 1.6333
| Median |  | 1.5575 | 1.585 | 1.943 | 1.877 | 1.55 | 1.5448 |  | 1.445 | 1.615 | 1.425 | 1.56 | 1.51 | 1.412 | 1 | 1.7 | 1.7 | 1.295 | 1.6 | 1.64 | 1.185 | 1.265 | 1.7
| Std Dev. |  | 0.064622 | 0.031411 | 0.03786 | 0.038036 | 0.10488 | 0.037546 |  | 0.0098319 | 0.022509 | 0.019408 | 0.010328 | 0.050465 | 0.036699 | 0 | 0.083666 | 0.040825 | 0.068313 | 0.05164 | 0.050365 | 0.03937 | 0.11361 | 0.12111
| Rel.Std.Dev. |  | 4.225% | 1.98% | 1.937% | 2.012% | 6.767% | 2.423% |  | 0.682% | 1.392% | 1.359% | 0.6592% | 3.372% | 2.609% | 0% | 5.071% | 2.425% | 5.241% | 3.162% | 3.074% | 3.379% | 8.922% | 7.415%
| PDM3 |  | -1.543% | 2.125% | 25.78% | 21.66% | -0.235% | -0.2683% |  | -7.208% | 4.056% | -8.066% | 0.8377% | -3.668% | -9.473% | -35.64% | 6.201% | 8.347% | -16.11% | 5.129% | 5.451% | -25.02% | -18.04% | 5.129%
| Z-Score (Absolute) |  | 0.3 | 0.16 | 3.14 | 2.62 | 0.13 | 0.14 | 7.55 | 1.01 | 0.4 | 1.12 | 0 | 0.57 | 1.3 | NA | 0.67 | 0.94 | 2.13 | 0.54 | 0.58 | 3.25 | 2.37 | 0.54
Results from laboratory 1.20 were removed due to their 1 ppm reading resolution.
| Analytical results for Bi in OREAS 286 (Certified Value 0.61 ppm) | [30 empty] | Certified
Bi | Round | Replicate | Lab | Lab | Lab | Lab | Lab | Lab | Lab | Lab | Lab | Lab | Lab | Lab | Lab | Lab | Lab | Lab | Lab | Lab | Lab | Lab | Lab | Lab | Lab | Lab | Lab |  |  |  |  | 1
| No | No | 1.03 | 1.04 | 1.05 | 1.09 | 1.11 | 1.12 | 1.13 | 1.14 | 1.15 | 1.16 | 1.17 | 1.18 | 1.19 | 1.20 | 1.21 | 1.22 | 1.23 | 1.24 | 1.25 | 1.26 | 1.27 | 1.29 | 1.30 | 1.31 | 1.32 |  |  |  |  | ppm
|  |  | AR*MS | AR*MS | AR*OES | AR*OES/MS | AR*OES | AR*OES/MS | AR*MS | AR*MS | AR*MS | AR*MS | AR*MS | AR*MS | AR*OES/MS | AR*OES/MS | AR*OES/MS | AR*OES/MS | AR*OES/MS | AR*MS | AR*MS | AR*OES | AR*MS | AR*MS | AR*OES | AR*MS | AR*OES/MS |  |  |  |  | 2
|  |  | 0.2g | 01g | 0.2g | 0.5g | 0.5g | 0.5g | 0.5g | 0.5g | 0.5g | 0.5g | 0.5g | 0.5g | 01g | 0.25g | 0.25g | 01g | 0.5g | 15g | 0.25g | 01g | 01g | 0.5g | 0.2g | 0.5g | 0.25g |  |  |  |  | 2
| 1 | 1 | 0.5382 | 0.77 | 0.61145 | 0.59 | < 2 | 0.62 | 0.59 | 0.44 | 0.49 | 0.61 | 0.69 | 0.68 | 0.62182 | 0.7 | 0.63 | 0.59 | 0.54 | 0.6 | 0.55 | < 2 | 0.64 | 0.52 | < 0.5 | 0.63 | 0.65 |  |  |  |  | 1
| 1 | 2 | 0.57767 | 0.61 | 0.58184 | 0.77 | < 2 | 0.58 | 0.81 | 0.59 | 0.57 | 0.6 | 0.55 | 0.89 | 0.67111 | 0.5 | 0.61 | 0.6 | 0.55 | 0.59 | 0.66 | < 2 | 0.64 | 0.62 | < 0.5 | 0.529 | 0.74 |  |  |  |  | 26
| 1 | 3 | 0.57824 | 0.7 | 0.73182 | 0.51 | < 2 | 0.64 | 0.52 | 0.5 | 0.6 | 0.64 | 0.69 | 0.62 | 0.62231 | 0.5 | 0.69 | 0.64 | 0.6 | 0.57 | 0.61 | < 2 | 0.63 | 0.52 | < 0.5 | 0.787 | 0.54 |  |  |  |  | 16
| 1 | 4 | 0.61475 | 0.77 | 0.65548 | 0.59 | < 2 | 0.51 | 0.51 | 0.52 | 0.71 | 0.57 | 0.63 | 0.56 | 0.5636 | 0.5 | 0.68 | 0.62 | 0.57 | 0.62 | 0.59 | < 2 | 0.64 | 0.68 | < 0.5 | 0.602 | 0.57 |  |  |  |  | 0.6104
| 1 | 5 | 0.61416 | 0.83 | 0.60184 | 0.58 | < 2 | 0.66 | 0.77 | 0.62 | 0.68 | 0.55 | 0.71 | 0.57 | 0.54223 | 0.5 | 0.6 | 0.6 | 0.67 | 0.64 | 0.52 | < 2 | 0.53 | 0.56 | < 0.5 | 0.582 | 0.6 |  |  |  |  | 78
| 1 | 6 | 0.62149 | 0.87 | 0.86873 | 0.61 | < 2 | 0.5 | 0.56 | 0.57 | 0.82 | 0.46 | 0.77 | 0.57 | 0.61519 | 0.6 | 0.63 | 0.61 | 0.69 | 0.62 | 0.64 | < 2 | 0.66 | 0.6 | < 0.5 | 0.81 | 0.62
| Mean |  | 0.59075 | 0.75833 | 0.67519 | 0.60833 |  | 0.585 | 0.62667 | 0.54 | 0.645 | 0.57167 | 0.67333 | 0.64833 | 0.60604 | 0.55 | 0.64 | 0.61 | 0.60333 | 0.60667 | 0.595 |  | 0.62333 | 0.58333 |  | 0.65667 | 0.62
| Median |  | 0.5962 | 0.77 | 0.63347 | 0.59 |  | 0.6 | 0.575 | 0.545 | 0.64 | 0.585 | 0.69 | 0.595 | 0.61851 | 0.5 | 0.63 | 0.605 | 0.585 | 0.61 | 0.6 |  | 0.64 | 0.58 |  | 0.616 | 0.61
| Std Dev. |  | 0.032119 | 0.093041 | 0.10882 | 0.086352 |  | 0.067454 | 0.13033 | 0.06603 | 0.1164 | 0.063061 | 0.075277 | 0.12671 | 0.046266 | 0.083666 | 0.036878 | 0.017889 | 0.06314 | 0.025033 | 0.053198 |  | 0.046762 | 0.062503 |  | 0.11495 | 0.070143
| Rel.Std.Dev. |  | 5.437% | 12.27% | 16.12% | 14.19% |  | 11.53% | 20.8% | 12.23% | 18.05% | 11.03% | 11.18% | 19.54% | 7.634% | 15.21% | 5.762% | 2.933% | 10.47% | 4.126% | 8.941% |  | 7.502% | 10.71% |  | 17.51% | 11.31%
| PDM3 |  | -3.218% | 24.24% | 10.62% | -0.3382% |  | -4.161% | 2.665% | -11.53% | 5.669% | -6.345% | 10.31% | 6.215% | -0.7131% | -9.895% | 4.85% | -0.06512% | -1.157% | -0.6112% | -2.523% |  | 2.119% | -4.434% |  | 7.58% | 1.573%
| Z-Score (Absolute) |  | 0.54 | 3.22 | 1.35 | 0.15 | 8.65 | 0.67 | 0.26 | 1.69 | 0.67 | 0.97 | 1.31 | 0.75 | 0.2 | NA | 0.56 | 0.11 | 0.26 | 0.19 | 0.45 | 8.65 | 0.19 | 0.71 | 8.2 | 0.94 | 0.11
| Analytical results for Ca in OREAS 286 (Certified Value 0.856 wt.%) | [30 empty] | Certified
Ca | Round | Replicate | Lab | Lab | Lab | Lab | Lab | Lab | Lab | Lab | Lab | Lab | Lab | Lab | Lab | Lab | Lab | Lab | Lab | Lab | Lab | Lab | Lab | Lab | Lab | Lab | Lab | Lab | Lab | Lab |  | 1
| No | No | 1.03 | 1.04 | 1.05 | 1.07 | 1.09 | 1.10 | 1.11 | 1.12 | 1.13 | 1.14 | 1.15 | 1.16 | 1.17 | 1.18 | 1.19 | 1.20 | 1.21 | 1.22 | 1.23 | 1.24 | 1.25 | 1.26 | 1.27 | 1.28 | 1.29 | 1.30 | 1.31 | 1.32 |  | wt.%
|  |  | AR*MS | AR*OES | AR*OES | AR*OES/MS | AR*OES/MS | AR*OES | AR*OES | AR*OES/MS | AR*MS | AR*MS | AR*MS | AR*MS | AR*MS | AR*MS | AR*OES/MS | AR*OES/MS | AR*OES/MS | AR*OES/MS | AR*OES/MS | AR*MS | AR*OES | AR*OES | AR*MS | AR*OES/MS | AR*OES | AR*OES | AR*MS | AR*OES/MS |  | 3
|  |  | 0.2g | 01g | 0.2g | 0.25g | 0.5g | 0.5g | 0.5g | 0.5g | 0.5g | 0.5g | 0.5g | 0.5g | 0.5g | 0.5g | 01g | 0.25g | 0.25g | 01g | 0.5g | 15g | 0.25g | 01g | 01g | 0.5g | 0.5g | 0.2g | 0.5g | 0.25g |  | 3
| 1 | 1 | 0.81357 | 0.82 | 0.89428 | 0.89072 | 1 | 1.0087 | 0.87 | 0.7173 | 0.89607 | 0.81 | 0.92 | 0.83 | 0.86 | 0.83 | 0.70176 | 0.85 | 0.8 | 0.91 | 0.81 | 0.81 | 0.79 | 0.83 | 0.95 | 0.882 | 0.929 | < 2 | 0.91 | 0.85 |  | 1
| 1 | 2 | 0.83251 | 0.8 | 0.9128 | 0.89837 | 0.98 | 0.9933 | 0.86 | 0.7119 | 0.86273 | 0.81 | 0.9 | 0.83 | 0.85 | 0.84 | 0.6911 | 0.85 | 0.77 | 0.91 | 0.79 | 0.82 | 0.81 | 0.81 | 0.87 | 0.913 | 0.936 | < 2 | 0.944 | 0.86 |  | 0
| 1 | 3 | 0.83152 | 0.83 | 0.90196 | 0.87577 | 0.97 | 0.9779 | 0.87 | 0.7128 | 0.8787 | 0.83 | 0.91 | 0.84 | 0.86 | 0.84 | 0.7009 | 0.88 | 0.76 | 0.9 | 0.77 | 0.81 | 0.78 | 0.81 | 0.86 | 0.993 | 0.929 | < 2 | 0.82 | 0.89 |  | 16
| 1 | 4 | 0.83588 | 0.82 | 0.91435 | 0.90113 | 1.05 | 0.9957 | 0.88 | 0.7239 | 0.90166 | 0.82 | 0.92 | 0.83 | 0.85 | 0.82 | 0.70244 | 0.85 | 0.8 | 0.9 | 0.78 | 0.81 | 0.8 | 0.82 | 0.87 | 0.939 | 0.936 | < 2 | 0.751 | 0.89 |  | 0.85631
| 1 | 5 | 0.84085 | 0.81 | 0.91455 | 0.91367 | 0.91 | 0.9798 | 0.88 | 0.7191 | 0.89327 | 0.83 | 0.94 | 0.82 | 0.86 | 0.85 | 0.68637 | 0.89 | 0.8 | 0.9 | 0.79 | 0.82 | 0.8 | 0.79 | 0.88 | 0.953 | 0.922 | < 2 | 0.901 | 0.88 |  | 79
| 1 | 6 | 0.83279 | 0.81 | 0.9038 | 0.90985 | 0.99 | 0.9696 | 0.89 | 0.7264 | 0.90385 | 0.82 | 0.93 | 0.84 | 0.86 | 0.76 | 0.69022 | 0.89 | 0.81 | 0.9 | 0.78 | 0.83 | 0.79 | 0.84 | 0.87 |  | 0.908 | < 2 | 0.89 | 0.89
| Mean |  | 0.83119 | 0.815 | 0.90696 | 0.89825 | 0.98333 | 0.9875 | 0.875 | 0.71857 | 0.88938 | 0.82 | 0.92 | 0.83167 | 0.85667 | 0.82333 | 0.69547 | 0.86833 | 0.79 | 0.90333 | 0.78667 | 0.81667 | 0.795 | 0.81667 | 0.88333 | 0.936 | 0.92667 |  | 0.86933 | 0.87667
| Median |  | 0.83265 | 0.815 | 0.9083 | 0.89975 | 0.985 | 0.98655 | 0.875 | 0.7182 | 0.89467 | 0.82 | 0.92 | 0.83 | 0.86 | 0.835 | 0.696 | 0.865 | 0.8 | 0.9 | 0.785 | 0.815 | 0.795 | 0.815 | 0.87 | 0.939 | 0.929 |  | 0.8955 | 0.885
| Std Dev. |  | 0.0092764 | 0.010488 | 0.0082707 | 0.013729 | 0.045461 | 0.014298 | 0.010488 | 0.0058205 | 0.015775 | 0.0089443 | 0.014142 | 0.0075277 | 0.005164 | 0.03266 | 0.0070288 | 0.020412 | 0.02 | 0.005164 | 0.013663 | 0.008165 | 0.010488 | 0.017512 | 0.033267 | 0.041809 | 0.010539 |  | 0.070845 | 0.017512
| Rel.Std.Dev. |  | 1.116% | 1.287% | 0.9119% | 1.528% | 4.623% | 1.448% | 1.199% | 0.81% | 1.774% | 1.091% | 1.537% | 0.9051% | 0.6028% | 3.967% | 1.011% | 2.351% | 2.532% | 0.5717% | 1.737% | 0.9998% | 1.319% | 2.144% | 3.766% | 4.467% | 1.137% |  | 8.149% | 1.998%
| PDM3 |  | -2.934% | -4.824% | 5.915% | 4.898% | 14.83% | 15.32% | 2.183% | -16.09% | 3.862% | -4.24% | 7.438% | -2.878% | 0.04169% | -3.851% | -18.78% | 1.404% | -7.744% | 5.491% | -8.133% | -4.63% | -7.16% | -4.63% | 3.156% | 9.306% | 8.216% |  | 1.521% | 2.377%
| Z-Score (Absolute) |  | 0.51 | 0.73 | 0.51 | 0.4 | 1.54 | 1.6 | 0.08 | 2.03 | 0.28 | 0.66 | 0.69 | 0.5 | 0.16 | 0.61 | 2.34 | 0.01 | 1.06 | 0.47 | 1.11 | 0.7 | 1 | 0.7 | 0.2 | 0.91 | 0.78 | 1.77 | 0.01 | 0.11
| Analytical results for Cd in OREAS 286 (Certified Value 0.076 ppm) | [30 empty] | Certified
Cd | Round | Replicate | Lab | Lab | Lab | Lab | Lab | Lab | Lab | Lab | Lab | Lab | Lab | Lab | Lab | Lab | Lab | Lab | Lab | Lab | Lab | Lab | Lab | Lab | Lab | Lab | Lab |  |  |  |  | 1
| No | No | 1.03 | 1.04 | 1.05 | 1.07 | 1.09 | 1.11 | 1.13 | 1.14 | 1.15 | 1.16 | 1.17 | 1.18 | 1.19 | 1.20 | 1.21 | 1.22 | 1.23 | 1.24 | 1.25 | 1.26 | 1.27 | 1.29 | 1.30 | 1.31 | 1.32 |  |  |  |  | ppm
|  |  | AR*MS | AR*MS | AR*OES | AR*OES/MS | AR*OES/MS | AR*OES | AR*MS | AR*MS | AR*MS | AR*MS | AR*MS | AR*MS | AR*OES/MS | AR*OES/MS | AR*OES/MS | AR*OES/MS | AR*OES/MS | AR*MS | AR*MS | AR*OES | AR*MS | AR*MS | AR*OES | AR*MS | AR*OES/MS |  |  |  |  | 3
|  |  | 0.2g | 01g | 0.2g | 0.25g | 0.5g | 0.5g | 0.5g | 0.5g | 0.5g | 0.5g | 0.5g | 0.5g | 01g | 0.25g | 0.25g | 01g | 0.5g | 15g | 0.25g | 01g | 01g | 0.5g | 0.2g | 0.5g | 0.25g |  |  |  |  | 3
| 1 | 1 | < 0.2 | 0.1 | 0.064565 | < 1 | 0.06 | 1.7 | 0.07 | 0.06 | 0.07 | 0.08 | 0.08 | 0.08 | 0.071285 | < 0.1 | 0.08 | 0.06 | 0.09 | 0.06 | 0.08 | < 0.5 | 0.11 | 0.1 | 0.612 | 0.07 | 0.08 |  |  |  |  | 1
| 1 | 2 | < 0.2 | 0.08 | 0.087589 | < 1 | 0.08 | 1.6 | 0.07 | 0.07 | 0.07 | 0.08 | 0.09 | 0.07 | 0.071127 | < 0.1 | 0.07 | 0.07 | 0.09 | 0.07 | 0.09 | < 0.5 | 0.08 | 0.1 | 0.612 | 0.072 | 0.04 |  |  |  |  | 27
| 1 | 3 | < 0.2 | 0.09 | 0.084793 | < 1 | 0.08 | 1.6 | 0.09 | 0.07 | 0.07 | 0.09 | 0.09 | 0.06 | 0.080729 | < 0.1 | 0.07 | 0.07 | 0.07 | 0.07 | 0.08 | < 0.5 | 0.08 | 0.09 | 0.585 | 0.12 | 0.09 |  |  |  |  | 16
| 1 | 4 | < 0.2 | 0.08 | 0.077948 | < 1 | 0.1 | 1.7 | 0.05 | 0.07 | 0.07 | 0.08 | 0.07 | 0.06 | 0.096543 | < 0.1 | 0.09 | 0.07 | 0.08 | 0.07 | 0.08 | < 0.5 | 0.1 | 0.11 | 0.594 | 0.082 | 0.09 |  |  |  |  | 0.0761
| 1 | 5 | < 0.2 | 0.08 | 0.076527 | < 1 | 0.07 | 1.7 | 0.06 | 0.07 | 0.08 | 0.07 | 0.08 | 0.07 | 0.099711 | < 0.1 | 0.08 | 0.06 | 0.07 | 0.07 | 0.08 | < 0.5 | 0.08 | 0.1 | 0.585 | 0.072 | 0.12 |  |  |  |  | 80
| 1 | 6 | < 0.2 | 0.08 | 0.077743 | < 1 | 0.06 | 1.7 | 0.05 | 0.08 | 0.08 | 0.08 | 0.08 | 0.05 | 0.081081 | < 0.1 | 0.08 | 0.07 | 0.08 | 0.07 | 0.08 | < 0.5 | 0.06 | 0.1 | 0.576 | 0.09 | 0.08
| Mean |  |  | 0.085 | 0.078194 |  | 0.075 | 1.6667 | 0.065 | 0.07 | 0.073333 | 0.08 | 0.081667 | 0.065 | 0.083413 |  | 0.078333 | 0.066667 | 0.08 | 0.068333 | 0.081667 |  | 0.085 | 0.1 | 0.594 | 0.084333 | 0.083333
| Median |  |  | 0.08 | 0.077846 |  | 0.075 | 1.7 | 0.065 | 0.07 | 0.07 | 0.08 | 0.08 | 0.065 | 0.080905 |  | 0.08 | 0.07 | 0.08 | 0.07 | 0.08 |  | 0.08 | 0.1 | 0.5895 | 0.077 | 0.085
| Std Dev. |  |  | 0.0083666 | 0.0080076 |  | 0.015166 | 0.05164 | 0.015166 | 0.0063246 | 0.005164 | 0.0063246 | 0.0075277 | 0.010488 | 0.012237 |  | 0.0075277 | 0.005164 | 0.0089443 | 0.0040825 | 0.0040825 |  | 0.017607 | 0.0063246 | 0.01506 | 0.019075 | 0.02582
| Rel.Std.Dev. |  |  | 9.843% | 10.24% |  | 20.22% | 3.098% | 23.33% | 9.035% | 7.042% | 7.906% | 9.218% | 16.14% | 14.67% |  | 9.61% | 7.746% | 11.18% | 5.974% | 4.999% |  | 20.71% | 6.325% | 2.535% | 22.62% | 30.98%
| PDM3 |  |  | 11.69% | 2.751% |  | -1.446% | 2090% | -14.59% | -8.016% | -3.636% | 5.124% | 7.314% | -14.59% | 9.609% |  | 2.934% | -12.4% | 5.124% | -10.21% | 7.314% |  | 11.69% | 31.41% | 680.5% | 10.82% | 9.504%
| Z-Score (Absolute) |  | 1.94 | 0.42 | 0.27 | 42.4 | 0.59 | NA | 1.6 | 1.1 | 0.76 | 0.08 | 0.08 | 1.6 | 0.26 | 3.12 | 0.25 | 1.43 | 0.08 | 1.26 | 0.08 | 17.11 | 0.42 | 1.94 | 51.9 | 0.35 | 0.25
Results from laboratory 1.11 were removed due to their 0.1 ppm reading resolution.
| Analytical results for Ce in OREAS 286 (Certified Value 35.1 ppm) | [30 empty] | Certified
Ce | Round | Replicate | Lab | Lab | Lab | Lab | Lab | Lab | Lab | Lab | Lab | Lab | Lab | Lab | Lab | Lab | Lab | Lab | Lab | Lab | Lab | Lab | [9 empty] | 1
| No | No | 1.03 | 1.04 | 1.09 | 1.10 | 1.14 | 1.15 | 1.16 | 1.17 | 1.18 | 1.19 | 1.20 | 1.21 | 1.22 | 1.23 | 1.25 | 1.27 | 1.29 | 1.30 | 1.31 | 1.32 | [9 empty] | ppm
|  |  | AR*MS | AR*MS | AR*OES/MS | AR*MS | AR*MS | AR*MS | AR*MS | AR*MS | AR*MS | AR*OES/MS | AR*OES/MS | AR*OES/MS | AR*OES/MS | AR*OES/MS | AR*MS | AR*MS | AR*OES | AR*OES | AR*MS | AR*OES/MS | [9 empty] | 1
|  |  | 0.2g | 01g | 0.5g | 0.5g | 0.5g | 0.5g | 0.5g | 0.5g | 0.5g | 01g | 0.25g | 0.25g | 01g | 0.5g | 0.25g | 01g | 0.5g | 0.2g | 0.5g | 0.25g | [9 empty] | 1
| 1 | 1 | 37.6776 | 34.183 | 37.2 | 40.3942 | 26.2 | 34.9 | 35.2 | 34.4 | 32.8 | 38.2037 | 35 | 30.62 | 55.1 | 28.9 | 36.19 | 52.083 | 12 | 76.592 | 38.8 | 36.81 | [9 empty] | 1
| 1 | 2 | 38.5854 | 34.723 | 36.2 | 42.7455 | 26 | 36.6 | 38 | 33.3 | 29.3 | 38.2062 | 35 | 29.54 | 54.5 | 27.8 | 37.65 | 47.773 | 11.6 | 77.504 | 40.9 | 38.34 | [9 empty] | 28
| 1 | 3 | 39.4963 | 35.008 | 35.9 | 47.4788 | 28.7 | 36.6 | 35.5 | 35.1 | 30.9 | 37.672 | 37 | 30.54 | 55.1 | 27.5 | 36.65 | 45.753 | 12.2 | 74.68 | 33 | 41.8 | [9 empty] | 16
| 1 | 4 | 39.3797 | 30.923 | 36.9 | 42.9049 | 27.9 | 36.5 | 34.3 | 34.1 | 29.3 | 37.4067 | 36 | 30.71 | 55.2 | 28.5 | 38.54 | 49.146 | 11.3 | 75.688 | 32.3 | 41.35 | [9 empty] | 35.1285
| 1 | 5 | 39.4531 | 33.526 | 34 | 43.1689 | 30.4 | 38.5 | 32.1 | 34.6 | 29.3 | 37.1292 | 37 | 30.95 | 54.5 | 28.7 | 39.43 | 51.346 | 12.1 | 73.488 | 39.6 | 39.49 | [9 empty] | 81
| 1 | 6 | 38.4247 | 31.052 | 35.6 | 44.1484 | 31.4 | 34.2 | 35.5 | 33.5 | 26.2 | 37.659 | 39 | 31.31 | 54.4 | 29.2 | 38.2 | 48.936 | 11.9 | 74.648 | 38.2 | 39.97
| Mean |  | 38.8361 | 33.2358 | 35.9667 | 43.4734 | 28.4333 | 36.2167 | 35.1 | 34.1667 | 29.6333 | 37.7128 | 36.5 | 30.6117 | 54.8 | 28.4333 | 37.7767 | 49.1728 | 11.85 | 75.4333 | 37.1333 | 39.6267
| Median |  | 38.9825 | 33.8545 | 36.05 | 43.0369 | 28.3 | 36.55 | 35.35 | 34.25 | 29.3 | 37.6655 | 36.5 | 30.665 | 54.8 | 28.6 | 37.925 | 49.041 | 11.95 | 75.184 | 38.5 | 39.73
| Std Dev. |  | 0.73296 | 1.8139 | 1.1361 | 2.3206 | 2.1878 | 1.5092 | 1.9173 | 0.6802 | 2.1796 | 0.42972 | 1.5166 | 0.59422 | 0.36878 | 0.65625 | 1.2082 | 2.3196 | 0.33912 | 1.4604 | 3.5954 | 1.8665
| Rel.Std.Dev. |  | 1.887% | 5.458% | 3.159% | 5.338% | 7.695% | 4.167% | 5.462% | 1.991% | 7.355% | 1.139% | 4.155% | 1.941% | 0.673% | 2.308% | 3.198% | 4.717% | 2.862% | 1.936% | 9.682% | 4.71%
| PDM3 |  | 10.55% | -5.388% | 2.386% | 23.76% | -19.06% | 3.098% | -0.08104% | -2.738% | -15.64% | 7.357% | 3.904% | -12.86% | 56% | -19.06% | 7.539% | 39.98% | -66.27% | 114.7% | 5.707% | 12.8%
| Z-Score (Absolute) |  | 0.52 | 0.66 | 0.08 | 1.5 | 1.67 | 0.03 | 0.27 | 0.46 | 1.42 | 0.29 | 0.03 | 1.21 | 3.89 | 1.67 | 0.3 | 2.7 | 5.17 | 8.25 | 0.16 | 0.69
| Analytical results for Co in OREAS 286 (Certified Value 14.8 ppm) | [30 empty] | Certified
Co | Round | Replicate | Lab | Lab | Lab | Lab | Lab | Lab | Lab | Lab | Lab | Lab | Lab | Lab | Lab | Lab | Lab | Lab | Lab | Lab | Lab | Lab | Lab | Lab | Lab | Lab | Lab | Lab | Lab | Lab |  | 1
| No | No | 1.02 | 1.03 | 1.04 | 1.05 | 1.07 | 1.09 | 1.10 | 1.11 | 1.13 | 1.14 | 1.15 | 1.16 | 1.17 | 1.18 | 1.19 | 1.20 | 1.21 | 1.22 | 1.23 | 1.24 | 1.25 | 1.26 | 1.27 | 1.28 | 1.29 | 1.30 | 1.31 | 1.32 |  | ppm
|  |  | AR*OES | AR*MS | AR*MS | AR*OES | AR*OES/MS | AR*OES/MS | AR*OES | AR*OES | AR*MS | AR*MS | AR*MS | AR*MS | AR*MS | AR*MS | AR*OES/MS | AR*OES/MS | AR*OES/MS | AR*OES/MS | AR*OES/MS | AR*MS | AR*MS | AR*OES | AR*MS | AR*OES/MS | AR*MS | AR*OES | AR*MS | AR*OES/MS |  | 1
|  |  | 0.25g | 0.2g | 01g | 0.2g | 0.25g | 0.5g | 0.5g | 0.5g | 0.5g | 0.5g | 0.5g | 0.5g | 0.5g | 0.5g | 01g | 0.25g | 0.25g | 01g | 0.5g | 15g | 0.25g | 01g | 01g | 0.5g | 0.5g | 0.2g | 0.5g | 0.25g |  | 2
| 1 | 1 | 18.32 | 14.6308 | 15.4 | 19.4583 | 15.4387 | 16.6 | 14.3 | 13 | 15 | 14.5 | 15.8 | 14.5 | 15.2 | 14.8 | 14.4474 | 13.6 | 14.9 | 14.7 | 14 | 14.4 | 14.7 | 14 | 16.6 | 15.73 | 11.6 | 13.73 | 14.7 | 14.7 |  | 1
| 1 | 2 | 18.28 | 14.9665 | 15.4 | 19.0982 | 15.1306 | 15.8 | 13.0703 | 13 | 14.1 | 14.3 | 16.7 | 14.4 | 15.1 | 14 | 14.2861 | 13.6 | 14.5 | 14.5 | 14.1 | 15.2 | 15.2 | 14 | 15.4 | 16.31 | 11.6 | 13.77 | 15.2 | 14.7 |  | 16
| 1 | 3 | 17.58 | 14.9084 | 15.3 | 19.3065 | 14.9722 | 16 | 12.3498 | 13 | 13.7 | 14.7 | 15.7 | 14.2 | 15.8 | 14.3 | 14.6921 | 13.6 | 14.7 | 14.8 | 13.3 | 14.9 | 14.7 | 14 | 15.1 | 16.35 | 11.5 | 13.6 | 13.7 | 15.4 |  | 16
| 1 | 4 | 17.99 | 14.9708 | 15.2 | 19.7033 | 15.5328 | 18 | 12.5896 | 14 | 14.4 | 14.5 | 16.1 | 14.2 | 15 | 13.6 | 14.8188 | 13.6 | 14.9 | 14.6 | 13.5 | 14.7 | 14.9 | 14 | 15 |  | 11.9 | 13.57 | 13.5 | 15.4 |  | 14.8236
| 1 | 5 | 18.3 | 15.3137 | 15.3 | 19.1368 | 15.3509 | 15.1 | 13.2439 | 13 | 14.7 | 15.7 | 17 | 15.3 | 15.2 | 14.2 | 15.0568 | 13.4 | 14.9 | 14.6 | 13.9 | 15.3 | 14.8 | 14 | 15.3 | 16.06 | 11.1 | 13.44 | 14.8 | 15.4 |  | 82
| 1 | 6 | 18.13 | 15.2085 | 15.1 | 19.0963 | 15.3622 | 15.6 | 12.8095 | 13 | 14.5 | 15.9 | 15.4 | 14.6 | 15.4 | 12.4 | 15.2187 | 14.2 | 14.7 | 14.6 | 13.4 | 14.6 | 15 | 14 | 15.1 | 15.07 | 10.9 | 13.32 | 14.5 | 15.1
| Mean |  | 18.1 | 14.9998 | 15.2833 | 19.2999 | 15.2979 | 16.1833 | 13.0605 | 13.1667 | 14.4 | 14.9333 | 16.1167 | 14.5333 | 15.2833 | 13.8833 | 14.7533 | 13.6667 | 14.7667 | 14.6333 | 13.7 | 14.85 | 14.8833 | 14 | 15.4167 | 15.904 | 11.4333 | 13.5717 | 14.4 | 15.1167
| Median |  | 18.205 | 14.9686 | 15.3 | 19.2216 | 15.3565 | 15.9 | 12.9399 | 13 | 14.45 | 14.6 | 15.95 | 14.45 | 15.2 | 14.1 | 14.7554 | 13.6 | 14.8 | 14.6 | 13.7 | 14.8 | 14.85 | 14 | 15.2 | 16.06 | 11.55 | 13.585 | 14.6 | 15.25
| Std Dev. |  | 0.28432 | 0.24023 | 0.1169 | 0.24357 | 0.20785 | 1.0167 | 0.68701 | 0.40825 | 0.45607 | 0.68605 | 0.61779 | 0.40825 | 0.28577 | 0.82563 | 0.35456 | 0.27325 | 0.1633 | 0.10328 | 0.34059 | 0.35071 | 0.19408 | 0 | 0.59805 | 0.52771 | 0.36697 | 0.17081 | 0.66332 | 0.34303
| Rel.Std.Dev. |  | 1.571% | 1.602% | 0.7649% | 1.262% | 1.359% | 6.282% | 5.26% | 3.101% | 3.167% | 4.594% | 3.833% | 2.809% | 1.87% | 5.947% | 2.403% | 1.999% | 1.106% | 0.7058% | 2.486% | 2.362% | 1.304% | 0% | 3.879% | 3.318% | 3.21% | 1.259% | 4.606% | 2.269%
| PDM3 |  | 22.1% | 1.188% | 3.101% | 30.2% | 3.199% | 9.172% | -11.89% | -11.18% | -2.858% | 0.74% | 8.723% | -1.958% | 3.101% | -6.343% | -0.4744% | -7.805% | -0.3843% | -1.284% | -7.58% | 0.1779% | 0.4027% | -5.556% | 4.001% | 7.288% | -22.87% | -8.446% | -2.858% | 1.977%
| Z-Score (Absolute) |  | 4.67 | 0.19 | 0.6 | 6.41 | 0.62 | 1.9 | 2.61 | NA | 0.67 | 0.1 | 1.81 | 0.48 | 0.6 | 1.42 | 0.16 | 1.73 | 0.14 | 0.34 | 1.69 | 0.02 | 0.02 | NA | 0.79 | 1.5 | 4.96 | 1.87 | 0.67 | 0.36
Results from laboratories 1.11 and 1.26 were removed due to their 1 ppm reading resolution.
| Analytical results for Cr in OREAS 286 (Certified Value 53 ppm) | [30 empty] | Certified
Cr | Round | Replicate | Lab | Lab | Lab | Lab | Lab | Lab | Lab | Lab | Lab | Lab | Lab | Lab | Lab | Lab | Lab | Lab | Lab | Lab | Lab | Lab | Lab | Lab | Lab | Lab | Lab | Lab | Lab | Lab |  | 1
| No | No | 1.02 | 1.03 | 1.04 | 1.05 | 1.07 | 1.09 | 1.10 | 1.11 | 1.13 | 1.14 | 1.15 | 1.16 | 1.17 | 1.18 | 1.19 | 1.20 | 1.21 | 1.22 | 1.23 | 1.24 | 1.25 | 1.26 | 1.27 | 1.28 | 1.29 | 1.30 | 1.31 | 1.32 |  | ppm
|  |  | AR*OES | AR*MS | AR*OES | AR*OES | AR*OES/MS | AR*OES/MS | AR*OES | AR*OES | AR*MS | AR*MS | AR*MS | AR*MS | AR*MS | AR*MS | AR*OES/MS | AR*OES/MS | AR*OES/MS | AR*OES/MS | AR*OES/MS | AR*MS | AR*OES | AR*OES | AR*MS | AR*OES/MS | AR*OES | AR*OES | AR*MS | AR*OES/MS |  | 0
|  |  | 0.25g | 0.2g | 01g | 0.2g | 0.25g | 0.5g | 0.5g | 0.5g | 0.5g | 0.5g | 0.5g | 0.5g | 0.5g | 0.5g | 01g | 0.25g | 0.25g | 01g | 0.5g | 15g | 0.25g | 01g | 01g | 0.5g | 0.5g | 0.2g | 0.5g | 0.25g |  | 1
| 1 | 1 | 54.43 | 50.9372 | 53 | 56.5513 | 52.672 | 53 | 54.6921 | 47 | 51.1 | 51 | 55 | 54 | 54 | 52 | 51.0545 | 54 | 56 | 55 | 55.9 | 50.4 | 52 | 52 | 57 | 53.84 | 61 | 42.88 | 24 | 52 |  | 1
| 1 | 2 | 51.9 | 52.8683 | 52 | 56.1806 | 52.6426 | 51 | 49.7937 | 47 | 49.1 | 51 | 54 | 53 | 53 | 52 | 50.1439 | 54 | 54 | 53 | 54.7 | 51.7 | 54 | 51 | 59 | 57.06 | 60 | 43.248 | 24.7 | 52 |  | 17
| 1 | 3 | 49.95 | 52.4254 | 54 | 56.6535 | 52.2315 | 51 | 50.0904 | 48 | 49.5 | 52 | 55 | 54 | 53 | 52 | 51.1946 | 54 | 54 | 54 | 54.4 | 52.6 | 52 | 51 | 58 | 56.997 | 60 | 42.616 | 23.9 | 55 |  | 16
| 1 | 4 | 51.17 | 52.5231 | 53 | 57.0989 | 53.4134 | 55 | 49.7603 | 49 | 51.3 | 52 | 55 | 53 | 53 | 51 | 52.1041 | 54 | 55 | 54 | 53.4 | 52.2 | 53 | 51 | 57 | 58.13 | 61 | 42.848 | 21.9 | 55 |  | 52.9805
| 1 | 5 | 51.39 | 53.9056 | 53 | 57.0341 | 53.729 | 49 | 50.2477 | 49 | 51 | 52 | 56 | 54 | 53 | 53 | 48.9718 | 55 | 56 | 53 | 55 | 51.9 | 53 | 50 | 58 | 54.37 | 60 | 42.504 | 23.7 | 55 |  | 83
| 1 | 6 | 51.76 | 53.6069 | 52 | 56.1646 | 52.1875 | 50 | 49.1024 | 49 | 51.8 | 52 | 55 | 54 | 53 | 48 | 48.6571 | 56 | 57 | 54 | 53.9 | 53.5 | 53 | 53 | 60 | 54.13 | 59 | 41.168 | 23 | 55
| Mean |  | 51.7667 | 52.7111 | 52.8333 | 56.6138 | 52.8127 | 51.5 | 50.6144 | 48.1667 | 50.6333 | 51.6667 | 55 | 53.6667 | 53.1667 | 51.3333 | 50.3543 | 54.5 | 55.3333 | 53.8333 | 54.55 | 52.05 | 52.8333 | 51.3333 | 58.1667 | 55.7545 | 60.1667 | 42.544 | 23.5333 | 54
| Median |  | 51.575 | 52.6957 | 53 | 56.6024 | 52.6573 | 51 | 49.9421 | 48.5 | 51.05 | 52 | 55 | 54 | 53 | 52 | 50.5992 | 54 | 55.5 | 54 | 54.55 | 52.05 | 53 | 51 | 58 | 55.6835 | 60 | 42.732 | 23.8 | 55
| Std Dev. |  | 1.4771 | 1.0505 | 0.75277 | 0.4017 | 0.62894 | 2.1679 | 2.036 | 0.98319 | 1.0764 | 0.5164 | 0.63246 | 0.5164 | 0.40825 | 1.7512 | 1.3486 | 0.83666 | 1.2111 | 0.75277 | 0.8735 | 1.0291 | 0.75277 | 1.0328 | 1.169 | 1.85 | 0.75277 | 0.72126 | 0.96885 | 1.5492
| Rel.Std.Dev. |  | 2.853% | 1.993% | 1.425% | 0.7095% | 1.191% | 4.21% | 4.023% | 2.041% | 2.126% | 0.9995% | 1.15% | 0.9622% | 0.7679% | 3.411% | 2.678% | 1.535% | 2.189% | 1.398% | 1.601% | 1.977% | 1.425% | 2.012% | 2.01% | 3.318% | 1.251% | 1.695% | 4.117% | 2.869%
| PDM3 |  | -2.291% | -0.5085% | -0.2778% | 6.858% | -0.3168% | -2.794% | -4.466% | -9.086% | -4.43% | -2.48% | 3.812% | 1.295% | 0.3514% | -3.109% | -4.957% | 2.868% | 4.441% | 1.61% | 2.962% | -1.756% | -0.2778% | -3.109% | 9.789% | 5.236% | 13.56% | -19.7% | -55.58% | 1.924%
| Z-Score (Absolute) |  | 0.45 | 0.05 | 0 | 1.61 | 0 | 0.56 | 0.94 | 1.98 | 0.93 | 0.49 | 0.93 | 0.36 | 0.15 | 0.63 | 1.05 | 0.71 | 1.07 | 0.43 | 0.74 | 0.33 | 0 | 0.63 | 2.28 | 1.25 | 3.13 | 4.38 | 12.47 | 0.5
| Analytical results for Cs in OREAS 286 (Certified Value 8.73 ppm) | [30 empty] | Certified
Cs | Round | Replicate | Lab | Lab | Lab | Lab | Lab | Lab | Lab | Lab | Lab | Lab | Lab | Lab | Lab | Lab | Lab | Lab | Lab | Lab | [11 empty] | 1
| No | No | 1.03 | 1.04 | 1.09 | 1.14 | 1.15 | 1.16 | 1.17 | 1.18 | 1.19 | 1.20 | 1.21 | 1.22 | 1.23 | 1.25 | 1.27 | 1.29 | 1.31 | 1.32 | [11 empty] | ppm
|  |  | AR*MS | AR*MS | AR*OES/MS | AR*MS | AR*MS | AR*MS | AR*MS | AR*MS | AR*OES/MS | AR*OES/MS | AR*OES/MS | AR*OES/MS | AR*OES/MS | AR*MS | AR*MS | AR*MS | AR*MS | AR*OES/MS | [11 empty] | 2
|  |  | 0.2g | 01g | 0.5g | 0.5g | 0.5g | 0.5g | 0.5g | 0.5g | 01g | 0.25g | 0.25g | 01g | 0.5g | 0.25g | 01g | 0.5g | 0.5g | 0.25g | [11 empty] | 3
| 1 | 1 | 8.5341 | 8.88 | 7.84 | 8.06 | 9.04 | 8.82 | 9.24 | 8.21 | 8.5172 | 8.8 | 8.39 | 9.39 | 8.59 | 8.49 | 9.37 | 6.95 | 9.41 | 8.76 | [11 empty] | 1
| 1 | 2 | 8.4051 | 8.73 | 7.82 | 8.09 | 9.58 | 8.8 | 9.18 | 8.04 | 8.422 | 8.8 | 8.08 | 9.14 | 8.49 | 8.69 | 8.93 | 6.89 | 9.57 | 8.71 | [11 empty] | 31
| 1 | 3 | 8.8083 | 8.74 | 7.89 | 8.41 | 9.4 | 8.74 | 9.5 | 8 | 8.7114 | 8.8 | 8.38 | 9.27 | 8.29 | 8.33 | 8.72 | 6.82 | 8.88 | 9.07 | [11 empty] | 16
| 1 | 4 | 8.7138 | 8.55 | 8.13 | 8.41 | 9.39 | 8.72 | 9.16 | 7.54 | 8.6514 | 8.9 | 8.57 | 9.16 | 8.5 | 8.62 | 8.82 | 6.96 | 8.94 | 9.17 | [11 empty] | 8.7343
| 1 | 5 | 8.7591 | 8.7 | 7.65 | 8.99 | 9.75 | 8.83 | 8.97 | 8.16 | 8.4374 | 8.8 | 8.39 | 9.21 | 8.5 | 8.47 | 8.89 | 6.62 | 9.54 | 9.09 | [11 empty] | 84
| 1 | 6 | 8.5169 | 8.49 | 7.64 | 9.1 | 9.4 | 8.82 | 9.27 | 7 | 8.3889 | 9.3 | 8.64 | 9.24 | 8.55 | 8.64 | 8.72 | 6.43 | 9.39 | 9.04
| Mean |  | 8.6229 | 8.6817 | 7.8283 | 8.51 | 9.4267 | 8.7883 | 9.22 | 7.825 | 8.5214 | 8.9 | 8.4083 | 9.235 | 8.4867 | 8.54 | 8.9083 | 6.7783 | 9.2883 | 8.9733
| Median |  | 8.624 | 8.715 | 7.83 | 8.41 | 9.4 | 8.81 | 9.21 | 8.02 | 8.4773 | 8.8 | 8.39 | 9.225 | 8.5 | 8.555 | 8.855 | 6.855 | 9.4 | 9.055
| Std Dev. |  | 0.15984 | 0.14106 | 0.18016 | 0.44213 | 0.23678 | 0.046655 | 0.17263 | 0.46886 | 0.1323 | 0.2 | 0.19447 | 0.090056 | 0.10367 | 0.13446 | 0.24194 | 0.21123 | 0.30195 | 0.19023
| Rel.Std.Dev. |  | 1.854% | 1.625% | 2.301% | 5.195% | 2.512% | 0.5309% | 1.872% | 5.992% | 1.553% | 2.247% | 2.313% | 0.9752% | 1.222% | 1.574% | 2.716% | 3.116% | 3.251% | 2.12%
| PDM3 |  | -1.275% | -0.6026% | -10.37% | -2.568% | 7.927% | 0.6187% | 5.561% | -10.41% | -2.438% | 1.897% | -3.732% | 5.733% | -2.835% | -2.225% | 1.993% | -22.39% | 6.343% | 2.737%
| Z-Score (Absolute) |  | 0.08 | 0.08 | 2.21 | 0.38 | 2.07 | 0.36 | 1.52 | 2.21 | 0.35 | 0.66 | 0.65 | 1.56 | 0.44 | 0.3 | 0.69 | 5.02 | 1.7 | 0.86
| Analytical results for Cu in OREAS 286 (Certified Value 39.5 ppm) | [30 empty] | Certified
Cu | Round | Replicate | Lab | Lab | Lab | Lab | Lab | Lab | Lab | Lab | Lab | Lab | Lab | Lab | Lab | Lab | Lab | Lab | Lab | Lab | Lab | Lab | Lab | Lab | Lab | Lab | Lab | Lab | Lab | Lab |  | 1
| No | No | 1.03 | 1.04 | 1.05 | 1.07 | 1.09 | 1.10 | 1.11 | 1.12 | 1.13 | 1.14 | 1.15 | 1.16 | 1.17 | 1.18 | 1.19 | 1.20 | 1.21 | 1.22 | 1.23 | 1.24 | 1.25 | 1.26 | 1.27 | 1.28 | 1.29 | 1.30 | 1.31 | 1.32 |  | ppm
|  |  | AR*MS | AR*MS | AR*OES | AR*OES/MS | AR*OES/MS | AR*OES | AR*OES | AR*OES/MS | AR*MS | AR*MS | AR*MS | AR*MS | AR*MS | AR*MS | AR*OES/MS | AR*OES/MS | AR*OES/MS | AR*OES/MS | AR*OES/MS | AR*MS | AR*OES | AR*OES | AR*MS | AR*OES/MS | AR*MS | AR*OES | AR*MS | AR*OES/MS |  | 1
|  |  | 0.2g | 01g | 0.2g | 0.25g | 0.5g | 0.5g | 0.5g | 0.5g | 0.5g | 0.5g | 0.5g | 0.5g | 0.5g | 0.5g | 01g | 0.25g | 0.25g | 01g | 0.5g | 15g | 0.25g | 01g | 01g | 0.5g | 0.5g | 0.2g | 0.5g | 0.25g |  | 2
| 1 | 1 | 39.0773 | 42.6 | 39.4663 | 44.6507 | 43.1 | 40.5823 | 42 | 40 | 44.32 | 35.9 | 40.4 | 38.5 | 39.4 | 39.1 | 37.4982 | 29.1 | 39.6 | 38 | 37.4 | 37.57 | 38.8 | 40 | 40.1 | 36.06 | 36.5 | 37.51 | 44.2 | 39.8 |  | 1
| 1 | 2 | 39.4194 | 41.6 | 39.1378 | 44.1414 | 41.7 | 36.9823 | 41 | 39 | 42.46 | 35.1 | 42.7 | 38.6 | 39.3 | 36.8 | 36.4986 | 28.9 | 39.9 | 36 | 37.1 | 38.25 | 39.6 | 38 | 40.6 | 37.5 | 35.8 | 38.12 | 45.1 | 38.9 |  | 18
| 1 | 3 | 38.8667 | 41.5 | 39.9312 | 42.5979 | 43.2 | 42.5255 | 42 | 40 | 42.26 | 36.8 | 42.1 | 39 | 40.9 | 37.2 | 38.0463 | 29.2 | 39.7 | 37 | 35.2 | 36.99 | 38.6 | 37 | 40.1 | 38.11 | 35.3 | 36.91 | 42.9 | 40.5 |  | 16
| 1 | 4 | 39.3202 | 41.1 | 40.0944 | 43.5647 | 45.2 | 38.0191 | 43 | 41 | 44.62 | 37.1 | 41 | 38.8 | 39 | 35.8 | 38.0207 | 29.9 | 40 | 36 | 36.1 | 38.25 | 38.9 | 38 | 39.8 |  | 37.3 | 38.16 | 42.1 | 40.6 |  | 39.4791
| 1 | 5 | 40.4137 | 41.3 | 39.3618 | 45.1122 | 39.7 | 37.8051 | 43 | 40 | 43.96 | 41.8 | 42.6 | 38.4 | 39.1 | 36.4 | 36.9611 | 28.6 | 39.1 | 36 | 36.8 | 38.73 | 38.8 | 37 | 40.8 | 38.77 | 34 | 37.39 | 45 | 40.3 |  | 85
| 1 | 6 | 40.0329 | 40.7 | 38.7025 | 43.4687 | 42.3 | 39.4566 | 42 | 40 | 44.18 | 42.2 | 40.4 | 39 | 39.7 | 32.2 | 36.4755 | 32.1 | 39.9 | 37 | 35.9 | 38.66 | 37.9 | 39 | 40.8 | 35.16 | 33.3 | 37.54 | 44.6 | 40.9
| Mean |  | 39.5217 | 41.4667 | 39.449 | 43.9226 | 42.5333 | 39.2285 | 42.1667 | 40 | 43.6333 | 38.15 | 41.5333 | 38.7167 | 39.5667 | 36.25 | 37.2501 | 29.6333 | 39.7 | 36.6667 | 36.4167 | 38.075 | 38.7667 | 38.1667 | 40.3667 | 37.12 | 35.3667 | 37.605 | 43.9833 | 40.1667
| Median |  | 39.3698 | 41.4 | 39.414 | 43.8531 | 42.7 | 38.7379 | 42 | 40 | 44.07 | 36.95 | 41.55 | 38.7 | 39.35 | 36.6 | 37.2296 | 29.15 | 39.8 | 36.5 | 36.45 | 38.25 | 38.8 | 38 | 40.35 | 37.5 | 35.55 | 37.525 | 44.4 | 40.4
| Std Dev. |  | 0.589 | 0.64083 | 0.51207 | 0.90356 | 1.825 | 2.0635 | 0.75277 | 0.63246 | 1.0113 | 3.0664 | 1.0652 | 0.25626 | 0.69761 | 2.2784 | 0.71242 | 1.2832 | 0.32863 | 0.8165 | 0.82805 | 0.67302 | 0.5465 | 1.169 | 0.42269 | 1.4843 | 1.5069 | 0.47239 | 1.2189 | 0.72019
| Rel.Std.Dev. |  | 1.49% | 1.545% | 1.298% | 2.057% | 4.291% | 5.26% | 1.785% | 1.581% | 2.318% | 8.038% | 2.565% | 0.6619% | 1.763% | 6.285% | 1.913% | 4.33% | 0.8278% | 2.227% | 2.274% | 1.768% | 1.41% | 3.063% | 1.047% | 3.999% | 4.261% | 1.256% | 2.771% | 1.793%
| PDM3 |  | 0.1079% | 5.034% | -0.07628% | 11.26% | 7.736% | -0.6348% | 6.808% | 1.319% | 10.52% | -3.367% | 5.203% | -1.931% | 0.2218% | -8.179% | -5.646% | -24.94% | 0.5595% | -7.124% | -7.757% | -3.557% | -1.805% | -3.324% | 2.248% | -5.976% | -10.42% | -4.747% | 11.41% | 1.742%
| Z-Score (Absolute) |  | 0.12 | 0.93 | 0.09 | 1.95 | 1.37 | 0 | NA | NA | 1.83 | 0.45 | 0.96 | 0.21 | 0.14 | 1.24 | 0.82 | 3.99 | 0.2 | NA | 1.17 | 0.48 | 0.19 | 0.44 | 0.47 | 0.88 | 1.6 | 0.67 | 1.97 | 0.39
| Analytical results for Dy in OREAS 286 (Certified Value 2.64 ppm) | [30 empty] | Certified
Dy | Round | Replicate | 1.03: Lab; 1.04: Lab; 1.05: Lab; 1.07: Lab; 1.09: Lab |  | 1
| No | No | 1.03: 1.03; 1.04: 1.04; 1.05: 1.09; 1.07: 1.10; 1.09: 1.29 |  | ppm
|  |  | 1.03: AR*MS; 1.04: AR*MS; 1.05: AR*OES/MS; 1.07: AR*MS; 1.09: AR*MS |  | 2
|  |  | 1.03: 0.2g; 1.04: 01g; 1.05: 0.5g; 1.07: 0.5g; 1.09: 0.5g |  | 3
| 1 | 1 | 1.03: 2.8198; 1.04: 2.612; 1.05: 2.8; 1.07: 2.9032; 1.09: 2.32 |  | 1
| 1 | 2 | 1.03: 2.6928; 1.04: 2.565; 1.05: 2.6; 1.07: 2.9298; 1.09: 2.33 |  | 33
| 1 | 3 | 1.03: 2.8729; 1.04: 2.58; 1.05: 2.7; 1.07: 2.962; 1.09: 2.28 |  | 16
| 1 | 4 | 1.03: 2.8379; 1.04: 2.456; 1.05: 2.8; 1.07: 2.8091; 1.09: 2.16 |  | 2.6404
| 1 | 5 | 1.03: 2.835; 1.04: 2.622; 1.05: 2.6; 1.07: 2.87; 1.09: 2.18 |  | 86
| 1 | 6 | 1.03: 2.7871; 1.04: 2.431; 1.05: 2.7; 1.07: 2.838; 1.09: 2.18
| Mean |  | 1.03: 2.8076; 1.04: 2.5443; 1.05: 2.7; 1.07: 2.8853; 1.09: 2.2417
| Median |  | 1.03: 2.8274; 1.04: 2.5725; 1.05: 2.7; 1.07: 2.8866; 1.09: 2.23
| Std Dev. |  | 1.03: 0.062759; 1.04: 0.081188; 1.05: 0.089443; 1.07: 0.057378; 1.09: 0.07705
| Rel.Std.Dev. |  | 1.03: 2.235%; 1.04: 3.191%; 1.05: 3.313%; 1.07: 1.989%; 1.09: 3.437%
| PDM3 |  | 1.03: 6.333%; 1.04: -3.638%; 1.05: 2.258%; 1.07: 9.278%; 1.09: -15.1%
| Z-Score (Absolute) |  | 1.03: 0.47; 1.04: 0.67; 1.05: 0; 1.07: 0.8; 1.09: 1.99
| Analytical results for Er in OREAS 286 (Certified Value 0.96 ppm) | [30 empty] | Certified
Er | Round | Replicate | 1.03: Lab; 1.04: Lab; 1.05: Lab; 1.07: Lab; 1.09: Lab |  | 1
| No | No | 1.03: 1.03; 1.04: 1.04; 1.05: 1.09; 1.07: 1.10; 1.09: 1.29 |  | ppm
|  |  | 1.03: AR*MS; 1.04: AR*MS; 1.05: AR*OES/MS; 1.07: AR*MS; 1.09: AR*MS |  | 2
|  |  | 1.03: 0.2g; 1.04: 01g; 1.05: 0.5g; 1.07: 0.5g; 1.09: 0.5g |  | 2
| 1 | 1 | 1.03: 0.98535; 1.04: 0.973; 1.05: 0.9; 1.07: 1.0926; 1.09: 0.85 |  | 1
| 1 | 2 | 1.03: 0.98559; 1.04: 0.924; 1.05: 0.9; 1.07: 1.1147; 1.09: 0.85 |  | 34
| 1 | 3 | 1.03: 1.0617; 1.04: 0.934; 1.05: 0.9; 1.07: 1.0972; 1.09: 0.84 |  | 16
| 1 | 4 | 1.03: 1.0379; 1.04: 0.929; 1.05: 1; 1.07: 1.0559; 1.09: 0.78 |  | 0.95539
| 1 | 5 | 1.03: 1.0591; 1.04: 0.951; 1.05: 0.9; 1.07: 1.0723; 1.09: 0.79 |  | 87
| 1 | 6 | 1.03: 0.98293; 1.04: 0.905; 1.05: 0.9; 1.07: 1.0903; 1.09: 0.8
| Mean |  | 1.03: 1.0188; 1.04: 0.936; 1.05: 0.91667; 1.07: 1.0872; 1.09: 0.81833
| Median |  | 1.03: 1.0117; 1.04: 0.9315; 1.05: 0.9; 1.07: 1.0915; 1.09: 0.82
| Std Dev. |  | 1.03: 0.038319; 1.04: 0.023461; 1.05: 0.040825; 1.07: 0.020478; 1.09: 0.031885
| Rel.Std.Dev. |  | 1.03: 3.761%; 1.04: 2.506%; 1.05: 4.454%; 1.07: 1.884%; 1.09: 3.896%
| PDM3 |  | 1.03: 6.634%; 1.04: -2.029%; 1.05: -4.053%; 1.07: 13.79%; 1.09: -14.35%
| Z-Score (Absolute) |  | 1.03: 0.67; 1.04: 0; 1.05: 0.16; 1.07: 1.23; 1.09: 0.96
| Analytical results for Eu in OREAS 286 (Certified Value 0.39 ppm) | [30 empty] | Certified
Eu | Round | Replicate | 1.03: Lab; 1.04: Lab; 1.05: Lab; 1.07: Lab; 1.09: Lab |  | 1
| No | No | 1.03: 1.03; 1.04: 1.04; 1.05: 1.09; 1.07: 1.10; 1.09: 1.29 |  | ppm
|  |  | 1.03: AR*MS; 1.04: AR*MS; 1.05: AR*OES/MS; 1.07: AR*MS; 1.09: AR*MS |  | 2
|  |  | 1.03: 0.2g; 1.04: 01g; 1.05: 0.5g; 1.07: 0.5g; 1.09: 0.5g |  | 2
| 1 | 1 | 1.03: 0.41924; 1.04: 0.343; 1.05: 0.4; 1.07: 0.518; 1.09: 0.28 |  | 1
| 1 | 2 | 1.03: 0.39599; 1.04: 0.335; 1.05: 0.4; 1.07: 0.5168; 1.09: 0.28 |  | 35
| 1 | 3 | 1.03: 0.40561; 1.04: 0.346; 1.05: 0.4; 1.07: 0.5147; 1.09: 0.28 |  | 16
| 1 | 4 | 1.03: 0.41173; 1.04: 0.335; 1.05: 0.4; 1.07: 0.5078; 1.09: 0.26 |  | 0.38601
| 1 | 5 | 1.03: 0.41176; 1.04: 0.351; 1.05: 0.4; 1.07: 0.5178; 1.09: 0.26 |  | 88
| 1 | 6 | 1.03: 0.39273; 1.04: 0.323; 1.05: 0.4; 1.07: 0.5152; 1.09: 0.26
| Mean |  | 1.03: 0.40618; 1.04: 0.33883; 1.05: 0.4; 1.07: 0.51505; 1.09: 0.27
| Median |  | 1.03: 0.40867; 1.04: 0.339; 1.05: 0.4; 1.07: 0.516; 1.09: 0.27
| Std Dev. |  | 1.03: 0.010175; 1.04: 0.0099683; 1.05: 6.0809e-17; 1.07: 0.0037957; 1.09: 0.010954
| Rel.Std.Dev. |  | 1.03: 2.505%; 1.04: 2.942%; 1.05: 1.52e-14%; 1.07: 0.7369%; 1.09: 4.057%
| PDM3 |  | 1.03: 5.224%; 1.04: -12.22%; 1.05: 3.624%; 1.07: 33.43%; 1.09: -30.05%
| Z-Score (Absolute) |  | 1.03: 0.07; 1.04: 0.67; 1.05: 0; 1.07: 1.27; 1.09: 1.43
| Analytical results for Fe in OREAS 286 (Certified Value 3.56 wt.%) | [30 empty] | Certified
Fe | Round | Replicate | Lab | Lab | Lab | Lab | Lab | Lab | Lab | Lab | Lab | Lab | Lab | Lab | Lab | Lab | Lab | Lab | Lab | Lab | Lab | Lab | Lab | Lab | Lab | Lab | Lab | Lab | Lab | Lab |  | 1
| No | No | 1.03 | 1.04 | 1.05 | 1.07 | 1.09 | 1.10 | 1.11 | 1.12 | 1.13 | 1.14 | 1.15 | 1.16 | 1.17 | 1.18 | 1.19 | 1.20 | 1.21 | 1.22 | 1.23 | 1.24 | 1.25 | 1.26 | 1.27 | 1.28 | 1.29 | 1.30 | 1.31 | 1.32 |  | wt.%
|  |  | AR*MS | AR*OES | AR*OES | AR*OES/MS | AR*OES/MS | AR*OES | AR*OES | AR*OES/MS | AR*MS | AR*MS | AR*MS | AR*MS | AR*MS | AR*MS | AR*OES/MS | AR*OES/MS | AR*OES/MS | AR*OES/MS | AR*OES/MS | AR*MS | AR*OES | AR*OES | AR*MS | AR*OES/MS | AR*OES | AR*OES | AR*MS | AR*OES/MS |  | 2
|  |  | 0.2g | 01g | 0.2g | 0.25g | 0.5g | 0.5g | 0.5g | 0.5g | 0.5g | 0.5g | 0.5g | 0.5g | 0.5g | 0.5g | 01g | 0.25g | 0.25g | 01g | 0.5g | 15g | 0.25g | 01g | 01g | 0.5g | 0.5g | 0.2g | 0.5g | 0.25g |  | 3
| 1 | 1 | 3.4946 | 3.57 | 3.6995 | 3.6414 | 4 | 3.6235 | 3.67 | 2.0751 | 3.36 | 3.43 | 3.84 | 3.51 | 3.63 | 3.48 | 3.5536 | 3.29 | 3.32 | 3.49 | 3.24 | 3.25 | 3.53 | 3.75 | 3.9 | 3.568 | 3.497 | 3.841 | 3.48 | 3.58 |  | 1
| 1 | 2 | 3.5358 | 3.52 | 3.7807 | 3.7916 | 3.89 | 3.3313 | 3.66 | 2.0715 | 3.28 | 3.43 | 3.75 | 3.45 | 3.57 | 3.46 | 3.4924 | 3.26 | 3.19 | 3.45 | 3.2 | 3.28 | 3.64 | 3.64 | 3.7 | 3.641 | 3.511 | 3.843 | 3.59 | 3.58 |  | 11
| 1 | 3 | 3.4991 | 3.66 | 3.7477 | 3.6981 | 3.9 | 3.3488 | 3.72 | 2.084 | 3.28 | 3.5 | 3.81 | 3.54 | 3.58 | 3.49 | 3.6796 | 3.36 | 3.26 | 3.52 | 3.29 | 3.22 | 3.48 | 3.63 | 3.61 | 4.001 | 3.504 | 3.87 | 3.15 | 3.73 |  | 16
| 1 | 4 | 3.585 | 3.59 | 3.7651 | 3.8272 | 4.33 | 3.3443 | 3.74 | 2.1071 | 3.41 | 3.44 | 3.81 | 3.5 | 3.55 | 3.43 | 3.7143 | 3.27 | 3.31 | 3.48 | 3.27 | 3.24 | 3.58 | 3.69 | 3.61 | 3.771 | 3.532 | 3.967 | 3.28 | 3.73 |  | 3.557
| 1 | 5 | 3.6184 | 3.58 | 3.7774 | 3.8757 | 3.67 | 3.4003 | 3.77 | 2.1456 | 3.39 | 3.47 | 3.87 | 3.53 | 3.58 | 3.52 | 3.4303 | 3.2 | 3.32 | 3.43 | 3.36 | 3.33 | 3.57 | 3.56 | 3.66 | 3.765 | 3.497 | 3.858 | 3.44 | 3.69 |  | 89
| 1 | 6 | 3.5462 | 3.56 | 3.7173 | 3.7321 | 3.79 | 3.3559 | 3.81 | 2.1172 | 3.39 | 3.43 | 3.86 | 3.53 | 3.59 | 3.23 | 3.4653 | 3.39 | 3.37 | 3.52 | 3.39 | 3.33 | 3.57 | 3.8 | 3.65 | 4.072 | 3.42 | 3.799 | 3.34 | 3.74
| Mean |  | 3.5465 | 3.58 | 3.748 | 3.761 | 3.93 | 3.4007 | 3.7283 | 2.1001 | 3.3517 | 3.45 | 3.8233 | 3.51 | 3.5833 | 3.435 | 3.5559 | 3.295 | 3.295 | 3.4817 | 3.2917 | 3.275 | 3.5617 | 3.6783 | 3.6883 | 3.803 | 3.4935 | 3.863 | 3.38 | 3.675
| Median |  | 3.541 | 3.575 | 3.7564 | 3.7618 | 3.895 | 3.3523 | 3.73 | 2.0955 | 3.375 | 3.435 | 3.825 | 3.52 | 3.58 | 3.47 | 3.523 | 3.28 | 3.315 | 3.485 | 3.28 | 3.265 | 3.57 | 3.665 | 3.655 | 3.768 | 3.5005 | 3.8505 | 3.39 | 3.71
| Std Dev. |  | 0.048395 | 0.046043 | 0.033227 | 0.086691 | 0.22565 | 0.11166 | 0.057764 | 0.028684 | 0.057764 | 0.028983 | 0.043665 | 0.032863 | 0.026583 | 0.10483 | 0.11698 | 0.069498 | 0.062209 | 0.03656 | 0.071949 | 0.046797 | 0.053448 | 0.087044 | 0.10907 | 0.19774 | 0.038277 | 0.056338 | 0.15633 | 0.075565
| Rel.Std.Dev. |  | 1.365% | 1.286% | 0.8865% | 2.305% | 5.742% | 3.283% | 1.549% | 1.366% | 1.723% | 0.8401% | 1.142% | 0.9363% | 0.7419% | 3.052% | 3.29% | 2.109% | 1.888% | 1.05% | 2.186% | 1.429% | 1.501% | 2.366% | 2.957% | 5.2% | 1.096% | 1.458% | 4.625% | 2.056%
| PDM3 |  | -0.2938% | 0.6471% | 5.37% | 5.736% | 10.49% | -4.394% | 4.817% | -40.96% | -5.772% | -3.008% | 7.488% | -1.321% | 0.7409% | -3.429% | -0.02983% | -7.365% | -7.365% | -2.117% | -7.459% | -7.928% | 0.1317% | 3.412% | 3.693% | 6.917% | -1.785% | 8.603% | -4.976% | 3.318%
| Z-Score (Absolute) |  | 0.02 | 0.12 | 0.82 | 0.88 | 1.59 | 0.63 | 0.74 | 6.08 | 0.84 | 0.42 | 1.14 | 0.17 | 0.13 | 0.49 | 0.02 | 1.07 | 1.07 | 0.29 | 1.09 | 1.16 | 0.04 | 0.53 | 0.57 | 1.06 | 0.24 | 1.31 | 0.72 | 0.52
| Analytical results for Ga in OREAS 286 (Certified Value 9.72 ppm) | [30 empty] | Certified
Ga | Round | Replicate | Lab | Lab | Lab | Lab | Lab | Lab | Lab | Lab | Lab | Lab | Lab | Lab | Lab | Lab | Lab | Lab | Lab | Lab | Lab | Lab | Lab | Lab | [7 empty] | 1
| No | No | 1.03 | 1.04 | 1.09 | 1.10 | 1.11 | 1.13 | 1.14 | 1.15 | 1.16 | 1.17 | 1.18 | 1.19 | 1.20 | 1.21 | 1.22 | 1.23 | 1.24 | 1.25 | 1.27 | 1.29 | 1.31 | 1.32 | [7 empty] | ppm
|  |  | AR*MS | AR*MS | AR*OES/MS | AR*MS | AR*OES | AR*MS | AR*MS | AR*MS | AR*MS | AR*MS | AR*MS | AR*OES/MS | AR*OES/MS | AR*OES/MS | AR*OES/MS | AR*OES/MS | AR*MS | AR*MS | AR*MS | AR*MS | AR*MS | AR*OES/MS | [7 empty] | 2
|  |  | 0.2g | 01g | 0.5g | 0.5g | 0.5g | 0.5g | 0.5g | 0.5g | 0.5g | 0.5g | 0.5g | 01g | 0.25g | 0.25g | 01g | 0.5g | 15g | 0.25g | 01g | 0.5g | 0.5g | 0.25g | [7 empty] | 3
| 1 | 1 | 9.8075 | 10.25 | 10.9 | 8.3957 | 9 | 9.7 | 8.9 | 9.44 | 9.84 | 11.5 | 9.83 | 9.0841 | 10 | 10.2 | 10.1 | 9.69 | 8.6 | 9.7 | 11.5 | 6.12 | 32 | 9.4 | [7 empty] | 1
| 1 | 2 | 10.1134 | 10.06 | 10.7 | 8.6679 | 9 | 9.1 | 8.98 | 10.25 | 10.05 | 11.5 | 9.29 | 9.5746 | 10 | 9.9 | 10 | 9.37 | 9 | 10.1 | 10.78 | 6.15 | 35.8 | 9.4 | [7 empty] | 36
| 1 | 3 | 9.886 | 9.77 | 10.9 | 9.3747 | 9 | 8.8 | 9.45 | 9.89 | 10.05 | 12.15 | 9.5 | 9.508 | 10 | 10.2 | 10 | 9.2 | 8.8 | 9.5 | 10.65 | 6.06 | 25.4 | 9.7 | [7 empty] | 16
| 1 | 4 | 10.0324 | 9.83 | 11.3 | 8.6875 | 9 | 9.4 | 9.3 | 9.91 | 9.79 | 11.3 | 9.11 | 9.321 | 10 | 10.4 | 9.9 | 9.4 | 8.9 | 9.9 | 10.68 | 6.23 | 27.6 | 9.7 | [7 empty] | 9.7249
| 1 | 5 | 10.2094 | 9.96 | 10.5 | 8.3945 | 9 | 9.7 | 10.1 | 10.4 | 10.05 | 11.25 | 9.35 | 9.2898 | 10 | 10 | 9.7 | 9.5 | 9 | 9.7 | 11.06 | 5.8 | 33.1 | 9.7 | [7 empty] | 90
| 1 | 6 | 10.1437 | 9.63 | 10.9 | 8.6725 | 9 | 9.3 | 10.1 | 9.29 | 10.1 | 11.7 | 8.16 | 9.1907 | 11 | 9.9 | 9.9 | 9.23 | 9.2 | 9.9 | 10.85 | 5.8 | 33.1 | 9.7
| Mean |  | 10.0321 | 9.9167 | 10.8667 | 8.6988 | 9 | 9.3333 | 9.4717 | 9.8633 | 9.98 | 11.5667 | 9.2067 | 9.3281 | 10.1667 | 10.1 | 9.9333 | 9.3983 | 8.9167 | 9.8 | 10.92 | 6.0267 | 31.1667 | 9.6
| Median |  | 10.0729 | 9.895 | 10.9 | 8.6702 | 9 | 9.35 | 9.375 | 9.9 | 10.05 | 11.5 | 9.32 | 9.3054 | 10 | 10.1 | 9.95 | 9.385 | 8.95 | 9.8 | 10.815 | 6.09 | 32.55 | 9.7
| Std Dev. |  | 0.15639 | 0.22124 | 0.26583 | 0.35863 | 0 | 0.35024 | 0.52689 | 0.43551 | 0.13023 | 0.32813 | 0.56691 | 0.18604 | 0.40825 | 0.2 | 0.13663 | 0.18104 | 0.20412 | 0.20976 | 0.31969 | 0.18392 | 3.8888 | 0.15492
| Rel.Std.Dev. |  | 1.559% | 2.231% | 2.446% | 4.123% | 0% | 3.753% | 5.563% | 4.415% | 1.305% | 2.837% | 6.158% | 1.994% | 4.016% | 1.98% | 1.375% | 1.926% | 2.289% | 2.14% | 2.928% | 3.052% | 12.48% | 1.614%
| PDM3 |  | 3.158% | 1.972% | 11.74% | -10.55% | -7.454% | -4.027% | -2.604% | 1.423% | 2.623% | 18.94% | -5.329% | -4.081% | 4.542% | 3.857% | 2.143% | -3.358% | -8.311% | 0.772% | 12.29% | -38.03% | 220.5% | -1.285%
| Z-Score (Absolute) |  | 0.29 | 0.12 | 1.5 | 1.64 | NA | 0.72 | 0.52 | 0.05 | 0.21 | 2.51 | 0.9 | 0.73 | NA | 0.39 | 0.15 | 0.63 | 1.32 | 0.05 | 1.58 | 5.51 | 30.88 | 0.34
Results from laboratories 1.11 and 1.20 were removed due to their 1 ppm reading resolution.
| Analytical results for Gd in OREAS 286 (Certified Value 3.7 ppm) | [30 empty] | Certified
Gd | Round | Replicate | 1.03: Lab; 1.04: Lab; 1.09: Lab; 1.10: Lab; 1.11: Lab | [7 empty] | 1
| No | No | 1.03: 1.03; 1.04: 1.04; 1.09: 1.09; 1.10: 1.10; 1.11: 1.29 | [7 empty] | ppm
|  |  | 1.03: AR*MS; 1.04: AR*MS; 1.09: AR*OES/MS; 1.10: AR*MS; 1.11: AR*MS | [7 empty] | 2
|  |  | 1.03: 0.2g; 1.04: 01g; 1.09: 0.5g; 1.10: 0.5g; 1.11: 0.5g | [7 empty] | 2
| 1 | 1 | 1.03: 4.1947; 1.04: 3.536; 1.09: 4; 1.10: 4.4749; 1.11: 2.55 | [7 empty] | 1
| 1 | 2 | 1.03: 4.1205; 1.04: 3.576; 1.09: 3.9; 1.10: 4.6736; 1.11: 2.52 | [7 empty] | 37
| 1 | 3 | 1.03: 3.9709; 1.04: 3.556; 1.09: 4; 1.10: 4.8905; 1.11: 2.48 | [7 empty] | 16
| 1 | 4 | 1.03: 4.2962; 1.04: 3.354; 1.09: 4.2; 1.10: 4.4839; 1.11: 2.38 | [7 empty] | 3.7045
| 1 | 5 | 1.03: 4.2362; 1.04: 3.498; 1.09: 3.7; 1.10: 4.5488; 1.11: 2.36 | [7 empty] | 91
| 1 | 6 | 1.03: 3.9795; 1.04: 3.315; 1.09: 3.8; 1.10: 4.5129; 1.11: 2.38
| Mean |  | 1.03: 4.133; 1.04: 3.4725; 1.09: 3.9333; 1.10: 4.5974; 1.11: 2.445
| Median |  | 1.03: 4.1576; 1.04: 3.517; 1.09: 3.95; 1.10: 4.5309; 1.11: 2.43
| Std Dev. |  | 1.03: 0.13496; 1.04: 0.11065; 1.09: 0.17512; 1.10: 0.16069; 1.11: 0.081915
| Rel.Std.Dev. |  | 1.03: 3.266%; 1.04: 3.186%; 1.09: 4.452%; 1.10: 3.495%; 1.11: 3.35%
| PDM3 |  | 1.03: 11.57%; 1.04: -6.263%; 1.09: 6.176%; 1.10: 24.1%; 1.11: -34%
| Z-Score (Absolute) |  | 1.03: 0.29; 1.04: 0.67; 1.09: 0; 1.10: 0.97; 1.11: 2.18
| Analytical results for Ge in OREAS 286 (Certified Value 0.1 ppm) | [30 empty] | Certified
Ge | Round | Replicate | Lab | Lab | Lab | Lab | Lab | Lab | Lab | Lab | Lab | Lab | Lab | Lab | Lab | Lab | [15 empty] | 1
| No | No | 1.03 | 1.09 | 1.14 | 1.15 | 1.16 | 1.17 | 1.18 | 1.20 | 1.21 | 1.23 | 1.25 | 1.29 | 1.31 | 1.32 | [15 empty] | ppm
|  |  | AR*MS | AR*OES/MS | AR*MS | AR*MS | AR*MS | AR*MS | AR*MS | AR*OES/MS | AR*OES/MS | AR*OES/MS | AR*MS | AR*MS | AR*MS | AR*OES/MS | [15 empty] | 2
|  |  | 0.2g | 0.5g | 0.5g | 0.5g | 0.5g | 0.5g | 0.5g | 0.25g | 0.25g | 0.5g | 0.25g | 0.5g | 0.5g | 0.25g | [15 empty] | 2
| 1 | 1 | < 0.2 | < 0.1 | 0.09 | 0.1 | 0.12 | 0.11 | 0.18 | 1.3 | 0.1 | 0.15 | 0.1 | 0.05 | 0.1 | < 0.1 | [15 empty] | 1
| 1 | 2 | < 0.2 | < 0.1 | 0.09 | 0.11 | 0.14 | 0.11 | 0.15 | 1.3 | < 0.1 | 0.16 | 0.1 | 0.05 | 0.12 | < 0.1 | [15 empty] | 2
| 1 | 3 | < 0.2 | < 0.1 | 0.09 | 0.11 | 0.12 | 0.13 | 0.16 | 1.3 | 0.1 | 0.16 | < 0.1 | 0.06 | 0.09 | < 0.1 | [15 empty] | 16
| 1 | 4 | < 0.2 | < 0.1 | 0.1 | 0.1 | 0.12 | 0.09 | 0.17 | 1.3 | 0.1 | 0.16 | 0.1 | 0.06 | 0.09 | < 0.1 | [15 empty] | 0.10452
| 1 | 5 | < 0.2 | < 0.1 | 0.09 | 0.11 | 0.12 | 0.09 | 0.14 | 1.3 | 0.1 | 0.18 | 0.1 | 0.06 | 0.1 | < 0.1 | [15 empty] | 92
| 1 | 6 | < 0.2 | < 0.1 | 0.11 | 0.1 | 0.14 | 0.1 | 0.14 | 1.5 | 0.1 | 0.15 | 0.1 | 0.05 | 0.1 | < 0.1
| Mean |  | 1.09: 0.095; 1.10: 0.105; 1.11: 0.12667; 1.13: 0.105; 1.14: 0.15667; 1.15: 1.3333; 1.16: 0.1; 1.17: 0.16; 1.18: 0.1; 1.19: 0.055; 1.20: 0.1
| Median |  | 1.09: 0.09; 1.10: 0.105; 1.11: 0.12; 1.13: 0.105; 1.14: 0.155; 1.15: 1.3; 1.16: 0.1; 1.17: 0.16; 1.18: 0.1; 1.19: 0.055; 1.20: 0.1
| Std Dev. |  | 1.09: 0.0083666; 1.10: 0.0054772; 1.11: 0.010328; 1.13: 0.015166; 1.14: 0.01633; 1.15: 0.08165; 1.16: 0; 1.17: 0.010954; 1.18: 0; 1.19: 0.0054772; 1.20: 0.010954
| Rel.Std.Dev. |  | 1.09: 8.807%; 1.10: 5.216%; 1.11: 8.154%; 1.13: 14.44%; 1.14: 10.42%; 1.15: 6.124%; 1.16: 0%; 1.17: 6.847%; 1.18: 0%; 1.19: 9.959%; 1.20: 10.95%
| PDM3 |  | 1.09: -9.112%; 1.10: 0.4556%; 1.11: 21.18%; 1.13: 0.4556%; 1.14: 49.89%; 1.15: 1176%; 1.16: -4.328%; 1.17: 53.08%; 1.18: -4.328%; 1.19: -47.38%; 1.20: -4.328%
| Z-Score (Absolute) |  | 0 | 1.93 | 0.19 | 0.19 | 1.03 | 0.19 | 2.18 | 47.52 | 0.32 | 2.31 | 0.32 | 1.73 | 0 | 1.93
| Analytical results for Hf in OREAS 286 (Certified Value 0.32 ppm) | [30 empty] | Certified
Hf | Round | Replicate | Lab | Lab | Lab | Lab | Lab | Lab | Lab | Lab | Lab | Lab | Lab | Lab | Lab | Lab | Lab | Lab | Lab | Lab | [11 empty] | 1
| No | No | 1.03 | 1.04 | 1.09 | 1.14 | 1.15 | 1.16 | 1.17 | 1.18 | 1.19 | 1.20 | 1.21 | 1.22 | 1.23 | 1.25 | 1.27 | 1.29 | 1.31 | 1.32 | [11 empty] | ppm
|  |  | AR*MS | AR*MS | AR*OES/MS | AR*MS | AR*MS | AR*MS | AR*MS | AR*MS | AR*OES/MS | AR*OES/MS | AR*OES/MS | AR*OES/MS | AR*OES/MS | AR*MS | AR*MS | AR*MS | AR*MS | AR*OES/MS | [11 empty] | 2
|  |  | 0.2g | 01g | 0.5g | 0.5g | 0.5g | 0.5g | 0.5g | 0.5g | 01g | 0.25g | 0.25g | 01g | 0.5g | 0.25g | 01g | 0.5g | 0.5g | 0.25g | [11 empty] | 2
| 1 | 1 | 0.3363 | 0.29 | 0.3 | 0.27 | 0.26 | 0.33 | 0.33 | 0.28 | 0.30988 | 0.3 | 0.28 | 0.37 | 0.3 | 0.33 | 0.38 | 0.41 | 0.34 | 0.34 | [11 empty] | 1
| 1 | 2 | 0.3282 | 0.3 | 0.3 | 0.28 | 0.29 | 0.33 | 0.31 | 0.27 | 0.27457 | 0.3 | 0.29 | 0.37 | 0.28 | 0.34 | 0.37 | 0.43 | 0.36 | 0.36 | [11 empty] | 22
| 1 | 3 | 0.33691 | 0.29 | 0.3 | 0.27 | 0.31 | 0.35 | 0.36 | 0.3 | 0.32723 | 0.3 | 0.28 | 0.37 | 0.28 | 0.33 | 0.33 | 0.42 | 0.31 | 0.4 | [11 empty] | 16
| 1 | 4 | 0.32812 | 0.28 | 0.3 | 0.27 | 0.29 | 0.32 | 0.29 | 0.27 | 0.32603 | 0.3 | 0.3 | 0.38 | 0.28 | 0.34 | 0.38 | 0.37 | 0.3 | 0.38 | [11 empty] | 0.32395
| 1 | 5 | 0.3456 | 0.29 | 0.3 | 0.3 | 0.31 | 0.33 | 0.34 | 0.28 | 0.27291 | 0.3 | 0.29 | 0.37 | 0.28 | 0.33 | 0.36 | 0.42 | 0.34 | 0.36 | [11 empty] | 93
| 1 | 6 | 0.32209 | 0.28 | 0.3 | 0.32 | 0.28 | 0.33 | 0.31 | 0.23 | 0.28908 | 0.3 | 0.29 | 0.37 | 0.28 | 0.33 | 0.36 | 0.43 | 0.34 | 0.36
| Mean |  | 0.33287 | 0.28833 | 0.3 | 0.285 | 0.29 | 0.33167 | 0.32333 | 0.27167 | 0.29995 | 0.3 | 0.28833 | 0.37167 | 0.28333 | 0.33333 | 0.36333 | 0.41333 | 0.33167 | 0.36667
| Median |  | 0.33225 | 0.29 | 0.3 | 0.275 | 0.29 | 0.33 | 0.32 | 0.275 | 0.29948 | 0.3 | 0.29 | 0.37 | 0.28 | 0.33 | 0.365 | 0.42 | 0.34 | 0.36
| Std Dev. |  | 0.0083748 | 0.0075277 | 0 | 0.020736 | 0.018974 | 0.0098319 | 0.025033 | 0.023166 | 0.024564 | 0 | 0.0075277 | 0.0040825 | 0.008165 | 0.005164 | 0.018619 | 0.022509 | 0.022286 | 0.020656
| Rel.Std.Dev. |  | 2.516% | 2.611% | 0% | 7.276% | 6.543% | 2.964% | 7.742% | 8.527% | 8.189% | 0% | 2.611% | 1.098% | 2.882% | 1.549% | 5.124% | 5.446% | 6.719% | 5.633%
| PDM3 |  | 2.754% | -10.99% | -7.392% | -12.02% | -10.48% | 2.383% | -0.1895% | -16.14% | -7.407% | -7.392% | -10.99% | 14.73% | -12.54% | 2.897% | 12.16% | 27.59% | 2.383% | 13.19%
| Z-Score (Absolute) |  | 0.09 | 0.69 | NA | 0.75 | 0.66 | 0.07 | 0.07 | 0.98 | 0.48 | NA | 0.69 | 0.78 | 0.78 | 0.1 | 0.63 | 1.51 | 0.07 | 0.69
Results from laboratories 1.09 and 1.20 were removed due to their 0.1 ppm reading resolution.
| Analytical results for Hg in OREAS 286 (Indicative Value 0.012 ppm) | [30 empty] | Indicative
Hg | Round | Replicate | Lab | Lab | Lab | Lab | Lab | Lab | Lab | Lab | Lab | Lab | Lab | Lab | Lab | Lab | Lab | Lab | Lab | Lab | Lab | Lab | Lab | [8 empty] | 1
| No | No | 1.03 | 1.04 | 1.09 | 1.11 | 1.12 | 1.13 | 1.14 | 1.15 | 1.16 | 1.17 | 1.18 | 1.19 | 1.20 | 1.21 | 1.23 | 1.24 | 1.25 | 1.29 | 1.30 | 1.31 | 1.32 | [8 empty] | ppm
|  |  | AR*MS | AR*MS | AR*OES/MS | AR*OES | AR*OES/MS | AR*MS | AR*MS | AR*MS | AR*MS | AR*MS | AR*MS | AR*OES/MS | AR*OES/MS | AR*OES/MS | AR*OES/MS | AR*MS | AR*MS | AR*MS | AR*OES | AR*MS | AR*OES/MS | [8 empty] | 3
|  |  | 0.2g | 01g | 0.5g | 0.5g | 0.5g | 0.5g | 0.5g | 0.5g | 0.5g | 0.5g | 0.5g | 01g | 0.25g | 0.25g | 0.5g | 15g | 0.25g | 0.5g | 0.2g | 0.5g | 0.25g | [8 empty] | 3
| 1 | 1 | < 1 | < 0.1 | 0.02 | < 5 | 0.05 | < 0.005 | 0.02 | 0.01 | < 0.01 | 0.02 | 0.02 | < 0.05 | 0.689 | 0.01 | 0.08 | 0.007 | 0.01 | 0.15 | < 1 | < 0.01 | < 0.01 | [8 empty] | 1
| 1 | 2 | < 1 | < 0.1 | < 0.01 | < 5 | 0.05 | < 0.005 | 0.01 | 0.01 | 0.01 | 0.01 | 0.02 | < 0.05 | 0.685 | 0.03 | 0.08 | 0.006 | < 0.01 | 0.16 | < 1 | < 0.01 | < 0.01 | [8 empty] | 5
| 1 | 3 | < 1 | < 0.1 | < 0.01 | < 5 | 0.05 | 0.011 | 0.01 | 0.01 | 0.01 | 0.01 | 0.02 | < 0.05 | 0.727 | 0.02 | 0.08 | 0.005 | < 0.01 | 0.15 | < 1 | < 0.01 | < 0.01 | [8 empty] | 16
| 1 | 4 | < 1 | < 0.1 | < 0.01 | < 5 | 0.05 | < 0.005 | 0.01 | 0.01 | < 0.01 | 0.05 | 0.01 | < 0.05 | 0.72 | 0.02 | 0.08 | 0.008 | < 0.01 | 0.14 | < 1 | < 0.01 | < 0.01 | [8 empty] | 0.012427
| 1 | 5 | < 1 | < 0.1 | 0.02 | < 5 | 0.05 | < 0.005 | 0.01 | 0.01 | < 0.01 | 0.02 | 0.02 | < 0.05 | 0.725 | 0.01 | 0.08 | < 0.005 | < 0.01 | 0.16 | < 1 | < 0.01 | < 0.01 | [8 empty] | 11
| 1 | 6 | < 1 | < 0.1 | 0.01 | < 5 | 0.05 | < 0.005 | 0.02 | 0.01 | 0.01 | 0.02 | 0.01 | < 0.05 | 0.762 | 0.01 | 0.08 | 0.007 | < 0.01 | 0.14 | < 1 | < 0.01 | < 0.01
| Mean |  |  |  | 0.016667 |  | 0.05 | 0.011 | 0.013333 | 0.01 | 0.01 | 0.021667 | 0.016667 |  | 0.718 | 0.016667 | 0.08 | 0.0066 | 0.01 | 0.15
| Median |  |  |  | 0.02 |  | 0.05 | 0.011 | 0.01 | 0.01 | 0.01 | 0.02 | 0.02 |  | 0.7225 | 0.015 | 0.08 | 0.007 | 0.01 | 0.15
| Std Dev. |  | 1.09: 0.0057735; 1.12: 7.6012e-18; 1.14: 0.005164; 1.15: 0; 1.16: 0; 1.17: 0.01472; 1.18: 0.005164; 1.20: 0.028284; 1.21: 0.008165; 1.23: 0; 1.24: 0.0011402; 1.29: 0.0089443
| Rel.Std.Dev. |  | 1.09: 34.64%; 1.12: 1.52e-14%; 1.14: 38.73%; 1.15: 0%; 1.16: 0%; 1.17: 67.94%; 1.18: 30.98%; 1.20: 3.939%; 1.21: 48.99%; 1.23: 0%; 1.24: 17.28%; 1.29: 5.963%
| PDM3 |  |  |  | 34.12% |  | 302.4% | -11.48% | 7.296% | -19.53% | -19.53% | 74.36% | 34.12% |  | 5678% | 34.12% | 543.8% | -46.89% | -19.53% | 1107%
| Z-Score (Absolute) |  | 27.94 | 1.93 | 0.34 | 143.53 | 1.93 | 0.74 | 0.19 | 0.39 | 0.53 | 0.29 | 0 | 0.48 | 40.54 | 0 | 3.66 | 0.62 | 0.63 | 7.71 | 27.94 | 0.67 | 0.67
| Analytical results for Ho in OREAS 286 (Certified Value 0.39 ppm) | [30 empty] | Certified
Ho | Round | Replicate | 1.03: Lab; 1.04: Lab; 1.09: Lab; 1.11: Lab; 1.12: Lab | [8 empty] | 1
| No | No | 1.03: 1.03; 1.04: 1.04; 1.09: 1.09; 1.11: 1.10; 1.12: 1.29 | [8 empty] | ppm
|  |  | 1.03: AR*MS; 1.04: AR*MS; 1.09: AR*OES/MS; 1.11: AR*MS; 1.12: AR*MS | [8 empty] | 2
|  |  | 1.03: 0.2g; 1.04: 01g; 1.09: 0.5g; 1.11: 0.5g; 1.12: 0.5g | [8 empty] | 3
| 1 | 1 | 1.03: 0.42167; 1.04: 0.405; 1.09: 0.4; 1.11: 0.3997; 1.12: 0.35 | [8 empty] | 1
| 1 | 2 | 1.03: 0.42329; 1.04: 0.391; 1.09: 0.4; 1.11: 0.3977; 1.12: 0.35 | [8 empty] | 23
| 1 | 3 | 1.03: 0.41384; 1.04: 0.401; 1.09: 0.4; 1.11: 0.4186; 1.12: 0.34 | [8 empty] | 16
| 1 | 4 | 1.03: 0.43368; 1.04: 0.378; 1.09: 0.4; 1.11: 0.3876; 1.12: 0.32 | [8 empty] | 0.39073
| 1 | 5 | 1.03: 0.42902; 1.04: 0.397; 1.09: 0.4; 1.11: 0.3948; 1.12: 0.33 | [8 empty] | 94
| 1 | 6 | 1.03: 0.40512; 1.04: 0.38; 1.09: 0.4; 1.11: 0.4249; 1.12: 0.33
| Mean |  | 1.03: 0.4211; 1.04: 0.392; 1.09: 0.4; 1.11: 0.40388; 1.12: 0.33667
| Median |  | 1.03: 0.42248; 1.04: 0.394; 1.09: 0.4; 1.11: 0.3987; 1.12: 0.335
| Std Dev. |  | 1.03: 0.010337; 1.04: 0.0111; 1.09: 6.0809e-17; 1.11: 0.014572; 1.12: 0.012111
| Rel.Std.Dev. |  | 1.03: 2.455%; 1.04: 2.832%; 1.09: 1.52e-14%; 1.11: 3.608%; 1.12: 3.597%
| PDM3 |  | 1.03: 7.773%; 1.04: 0.3249%; 1.09: 2.372%; 1.11: 3.366%; 1.12: -13.84%
| Z-Score (Absolute) |  | 1.03: 1.78; 1.04: 0.67; 1.09: 0; 1.11: 0.33; 1.12: 5.34
| Analytical results for In in OREAS 286 (Certified Value 0.066 ppm) | [30 empty] | Certified
In | Round | Replicate | Lab | Lab | Lab | Lab | Lab | Lab | Lab | Lab | Lab | Lab | Lab | Lab | Lab | Lab | Lab | Lab | Lab | [12 empty] | 1
| No | No | 1.04 | 1.09 | 1.11 | 1.14 | 1.15 | 1.16 | 1.17 | 1.18 | 1.19 | 1.20 | 1.21 | 1.22 | 1.23 | 1.25 | 1.27 | 1.31 | 1.32 | [12 empty] | ppm
|  |  | AR*MS | AR*OES/MS | AR*OES | AR*MS | AR*MS | AR*MS | AR*MS | AR*MS | AR*OES/MS | AR*OES/MS | AR*OES/MS | AR*OES/MS | AR*OES/MS | AR*MS | AR*MS | AR*MS | AR*OES/MS | [12 empty] | 3
|  |  | 01g | 0.5g | 0.5g | 0.5g | 0.5g | 0.5g | 0.5g | 0.5g | 01g | 0.25g | 0.25g | 01g | 0.5g | 0.25g | 01g | 0.5g | 0.25g | [12 empty] | 3
| 1 | 1 | 0.07 | 0.07 | < 5 | 0.06 | 0.067 | 0.069 | 0.061 | 0.067 | 0.060281 | 0.04 | 0.07 | 0.07 | 0.069 | 0.06 | 0.07 | 0.076 | 0.07 | [12 empty] | 1
| 1 | 2 | 0.07 | 0.07 | < 5 | 0.055 | 0.069 | 0.065 | 0.072 | 0.058 | 0.072122 | 0.04 | 0.06 | 0.07 | 0.064 | 0.07 | 0.07 | 0.08 | 0.06 | [12 empty] | 24
| 1 | 3 | 0.07 | 0.07 | < 5 | 0.062 | 0.069 | 0.06 | 0.071 | 0.056 | 0.06507 | 0.04 | 0.06 | 0.06 | 0.06 | 0.06 | 0.06 | 0.067 | 0.07 | [12 empty] | 16
| 1 | 4 | 0.07 | 0.07 | < 5 | 0.063 | 0.071 | 0.069 | 0.068 | 0.06 | 0.06306 | 0.04 | 0.06 | 0.06 | 0.066 | 0.07 | 0.07 | 0.07 | 0.08 | [12 empty] | 0.066185
| 1 | 5 | 0.07 | 0.07 | < 5 | 0.069 | 0.067 | 0.065 | 0.066 | 0.059 | 0.067153 | 0.03 | 0.06 | 0.08 | 0.061 | 0.07 | 0.07 | 0.073 | 0.06 | [12 empty] | 95
| 1 | 6 | 0.07 | 0.06 | < 5 | 0.064 | 0.064 | 0.063 | 0.065 | 0.054 | 0.068723 | 0.04 | 0.06 | 0.07 | 0.062 | 0.07 | 0.06 | 0.088 | 0.06
| Mean |  | 0.07 | 0.068333 |  | 0.062167 | 0.067833 | 0.065167 | 0.067167 | 0.059 | 0.066068 | 0.038333 | 0.061667 | 0.068333 | 0.063667 | 0.066667 | 0.066667 | 0.075667 | 0.066667
| Median |  | 0.07 | 0.07 |  | 0.0625 | 0.068 | 0.065 | 0.067 | 0.0585 | 0.066111 | 0.04 | 0.06 | 0.07 | 0.063 | 0.07 | 0.07 | 0.0745 | 0.065
| Std Dev. |  | 0 | 0.0040825 |  | 0.0046224 | 0.0024014 | 0.0034881 | 0.0040702 | 0.0044721 | 0.0042052 | 0.0040825 | 0.0040825 | 0.0075277 | 0.0033862 | 0.005164 | 0.005164 | 0.0075542 | 0.008165
| Rel.Std.Dev. |  | 0% | 5.974% |  | 7.436% | 3.54% | 5.353% | 6.06% | 7.58% | 6.365% | 10.65% | 6.62% | 11.02% | 5.319% | 7.746% | 7.746% | 9.984% | 12.25%
| PDM3 |  | 5.765% | 3.246% |  | -6.071% | 2.491% | -1.538% | 1.484% | -10.86% | -0.1764% | -42.08% | -6.826% | 3.246% | -3.805% | 0.7282% | 0.7282% | 14.33% | 0.7282%
| Z-Score (Absolute) |  | 1.35 | 0.67 | 984.49 | 1.82 | 0.47 | 0.61 | 0.2 | 3.1 | 0.24 | 11.46 | 2.02 | 0.67 | 1.21 | 0 | 0 | 3.64 | 0
| Analytical results for K in OREAS 286 (Certified Value 0.984 wt.%) | [30 empty] | Certified
K | Round | Replicate | Lab | Lab | Lab | Lab | Lab | Lab | Lab | Lab | Lab | Lab | Lab | Lab | Lab | Lab | Lab | Lab | Lab | Lab | Lab | Lab | Lab | Lab | Lab | Lab | Lab | Lab | Lab |  |  | 1
| No | No | 1.03 | 1.04 | 1.05 | 1.07 | 1.09 | 1.10 | 1.11 | 1.13 | 1.14 | 1.15 | 1.16 | 1.17 | 1.18 | 1.19 | 1.20 | 1.21 | 1.22 | 1.23 | 1.24 | 1.25 | 1.26 | 1.27 | 1.28 | 1.29 | 1.30 | 1.31 | 1.32 |  |  | wt.%
|  |  | AR*MS | AR*OES | AR*OES | AR*OES/MS | AR*OES/MS | AR*OES | AR*OES | AR*MS | AR*MS | AR*MS | AR*MS | AR*MS | AR*MS | AR*OES/MS | AR*OES/MS | AR*OES/MS | AR*OES/MS | AR*OES/MS | AR*MS | AR*OES | AR*OES | AR*MS | AR*OES/MS | AR*OES | AR*OES | AR*MS | AR*OES/MS |  |  | 3
|  |  | 0.2g | 01g | 0.2g | 0.25g | 0.5g | 0.5g | 0.5g | 0.5g | 0.5g | 0.5g | 0.5g | 0.5g | 0.5g | 01g | 0.25g | 0.25g | 01g | 0.5g | 15g | 0.25g | 01g | 01g | 0.5g | 0.5g | 0.2g | 0.5g | 0.25g |  |  | 3
| 1 | 1 | 0.93051 | 0.9868 | 1.0497 | 0.95948 | 0.92 | 0.9932 | 0.88 | 1.03 | 0.97 | 1.14 | 0.96 | 1 | 0.98 | 0.94827 | 0.93 | 1 | 1.03 | 0.95 | 0.99 | 0.91 | 0.9192 | 1.1101 | 1.171 | 1.1207 | 0.8 | 1.16 | 0.99 |  |  | 1
| 1 | 2 | 0.94499 | 0.9732 | 1.0546 | 0.9689 | 0.88 | 0.9019 | 0.88 | 1 | 0.96 | 1.11 | 0.96 | 0.99 | 0.99 | 0.93219 | 0.92 | 0.98 | 1.02 | 0.94 | 1 | 0.94 | 0.8885 | 1.0479 | 1.218 | 1.129 | 0.8064 | 1.21 | 1 |  |  | 0
| 1 | 3 | 0.94871 | 1.0052 | 1.0698 | 0.95901 | 0.9 | 0.8938 | 0.89 | 0.98 | 0.98 | 1.12 | 0.98 | 1 | 0.99 | 0.95106 | 0.98 | 1.03 | 1.04 | 0.93 | 0.99 | 0.9 | 0.8882 | 1.0426 | 1.341 | 1.129 | 0.79248 | 1.11 | 1.03 |  |  | 16
| 1 | 4 | 0.9547 | 0.989 | 1.0837 | 0.97529 | 0.96 | 0.8999 | 0.9 | 1.03 | 0.96 | 1.13 | 0.97 | 1 | 0.97 | 0.93421 | 0.92 | 1 | 1.02 | 0.92 | 0.99 | 0.93 | 0.9066 | 1.0481 | 1.245 | 1.1373 | 0.79984 | 1.11 | 1.03 |  |  | 0.98432
| 1 | 5 | 0.98363 | 0.9816 | 1.0601 | 0.98728 | 0.91 | 0.9223 | 0.91 | 1.02 | 0.99 | 1.14 | 0.97 | 1.01 | 1.02 | 0.93188 | 0.97 | 1 | 1.04 | 0.94 | 1.01 | 0.93 | 0.8726 | 1.0539 | 1.231 | 1.1207 | 0.78872 | 1.19 | 1.02 |  |  | 96
| 1 | 6 | 0.94776 | 0.9844 | 1.0778 | 0.9834 | 0.95 | 0.9042 | 0.91 | 1.03 | 0.97 | 1.15 | 0.98 | 0.98 | 0.93 | 0.93416 | 0.97 | 1.01 | 1.04 | 0.94 | 1.01 | 0.93 | 0.9273 | 1.0476 | 1.348 | 1.0958 | 0.79776 | 1.14 | 1.04
| Mean |  | 0.95172 | 0.9867 | 1.0659 | 0.97223 | 0.92 | 0.91922 | 0.895 | 1.015 | 0.97167 | 1.1317 | 0.97 | 0.99667 | 0.98 | 0.93863 | 0.94833 | 1.0033 | 1.0317 | 0.93667 | 0.99833 | 0.92333 | 0.9004 | 1.0584 | 1.259 | 1.1221 | 0.79753 | 1.1533 | 1.0183
| Median |  | 0.94823 | 0.9856 | 1.0649 | 0.9721 | 0.915 | 0.90305 | 0.895 | 1.025 | 0.97 | 1.135 | 0.97 | 1 | 0.985 | 0.93419 | 0.95 | 1 | 1.035 | 0.94 | 0.995 | 0.93 | 0.89755 | 1.048 | 1.238 | 1.1248 | 0.7988 | 1.15 | 1.025
| Std Dev. |  | 0.01759 | 0.010593 | 0.013394 | 0.011909 | 0.030332 | 0.03749 | 0.013784 | 0.020736 | 0.01169 | 0.01472 | 0.0089443 | 0.010328 | 0.029665 | 0.0086492 | 0.027869 | 0.01633 | 0.0098319 | 0.010328 | 0.0098319 | 0.015055 | 0.020875 | 0.025596 | 0.070781 | 0.014296 | 0.0062175 | 0.041312 | 0.019408
| Rel.Std.Dev. |  | 1.848% | 1.074% | 1.257% | 1.225% | 3.297% | 4.078% | 1.54% | 2.043% | 1.203% | 1.301% | 0.9221% | 1.036% | 3.027% | 0.9215% | 2.939% | 1.628% | 0.953% | 1.103% | 0.9848% | 1.631% | 2.318% | 2.418% | 5.622% | 1.274% | 0.7796% | 3.582% | 1.906%
| PDM3 |  | -3.313% | 0.2414% | 8.292% | -1.229% | -6.535% | -6.614% | -9.075% | 3.117% | -1.286% | 14.97% | -1.455% | 1.254% | -0.4392% | -4.642% | -3.656% | 1.931% | 4.81% | -4.842% | 1.423% | -6.196% | -8.526% | 7.522% | 27.91% | 14% | -18.98% | 17.17% | 3.455%
| Z-Score (Absolute) |  | 0.44 | 0.1 | 1.34 | 0.12 | 0.93 | 0.95 | 1.32 | 0.54 | 0.13 | 2.36 | 0.16 | 0.26 | 0 | 0.64 | 0.49 | 0.36 | 0.8 | 0.67 | 0.29 | 0.88 | 1.24 | 1.22 | 4.34 | 2.21 | 2.84 | 2.7 | 0.6
| Analytical results for La in OREAS 286 (Certified Value 16.6 ppm) | [30 empty] | Certified
La | Round | Replicate | Lab | Lab | Lab | Lab | Lab | Lab | Lab | Lab | Lab | Lab | Lab | Lab | Lab | Lab | Lab | Lab | Lab | Lab | Lab | Lab | Lab | Lab | Lab | Lab | [5 empty] | 1
| No | No | 1.03 | 1.04 | 1.09 | 1.10 | 1.11 | 1.13 | 1.14 | 1.15 | 1.16 | 1.17 | 1.18 | 1.19 | 1.20 | 1.21 | 1.22 | 1.23 | 1.24 | 1.25 | 1.26 | 1.27 | 1.29 | 1.30 | 1.31 | 1.32 | [5 empty] | ppm
|  |  | AR*MS | AR*MS | AR*OES/MS | AR*MS | AR*OES | AR*MS | AR*MS | AR*MS | AR*MS | AR*MS | AR*MS | AR*OES/MS | AR*OES/MS | AR*OES/MS | AR*OES/MS | AR*OES/MS | AR*MS | AR*MS | AR*OES | AR*MS | AR*OES | AR*OES | AR*MS | AR*OES/MS | [5 empty] | 1
|  |  | 0.2g | 01g | 0.5g | 0.5g | 0.5g | 0.5g | 0.5g | 0.5g | 0.5g | 0.5g | 0.5g | 01g | 0.25g | 0.25g | 01g | 0.5g | 15g | 0.25g | 01g | 01g | 0.5g | 0.2g | 0.5g | 0.25g | [5 empty] | 1
| 1 | 1 | 17.0769 | 16.026 | 18.9 | 18.9943 | 17 | 17.6 | 12.3 | 17.6 | 16.5 | 15.7 | 16 | 18.3391 | 14 | 13.8 | 25.9 | 13.1 | 12.2 | 16.6 | 29 | 24.278 | 6 | 12.7488 | 21.6 | 16.8 | [5 empty] | 1
| 1 | 2 | 17.1365 | 16.243 | 18.4 | 20.2255 | 16 | 16.7 | 12.2 | 18.9 | 16.8 | 15 | 14.4 | 18.1251 | 14 | 13 | 25.9 | 12.7 | 12.8 | 17.6 | 28 | 22.519 | 6 | 12.9664 | 22.8 | 17.6 | [5 empty] | 25
| 1 | 3 | 17.2469 | 16.37 | 18.6 | 22.4997 | 16 | 16.2 | 13.6 | 18.6 | 16.1 | 15.9 | 14.8 | 17.6095 | 14 | 13.8 | 25.7 | 12.5 | 12.1 | 17.2 | 28 | 21.57 | 6 | 12.3264 | 18 | 19.3 | [5 empty] | 16
| 1 | 4 | 17.584 | 14.332 | 19.1 | 20.3956 | 16 | 17.4 | 12.9 | 19 | 15.4 | 15.4 | 14.2 | 17.4471 | 15 | 13.9 | 25.7 | 12.6 | 12.2 | 18.1 | 29 | 23.248 | 5 | 12.6016 | 17.7 | 19 | [5 empty] | 16.5795
| 1 | 5 | 17.4576 | 15.673 | 17.2 | 20.3975 | 16 | 17.4 | 14.1 | 20 | 15.2 | 15.6 | 14.2 | 16.5017 | 14 | 13.8 | 25.9 | 12.9 | 13.2 | 18.6 | 28 | 24.362 | 6 | 12.3712 | 21.8 | 18.2 | [5 empty] | 97
| 1 | 6 | 17.244 | 14.536 | 18.2 | 20.81 | 16 | 17.5 | 14.5 | 17.4 | 16 | 15.2 | 12.6 | 16.3587 | 15 | 13.8 | 25.5 | 13.1 | 14.6 | 17.9 | 29 | 22.653 | 5 | 12.8896 | 20.8 | 18.4
| Mean |  | 17.291 | 15.53 | 18.4 | 20.5538 | 16.1667 | 17.1333 | 13.2667 | 18.5833 | 16 | 15.4667 | 14.3667 | 17.3969 | 14.3333 | 13.6833 | 25.7667 | 12.8167 | 12.85 | 17.6667 | 28.5 | 23.105 | 5.6667 | 12.6507 | 20.45 | 18.2167
| Median |  | 17.2455 | 15.8495 | 18.5 | 20.3966 | 16 | 17.4 | 13.25 | 18.75 | 16.05 | 15.5 | 14.3 | 17.5283 | 14 | 13.8 | 25.8 | 12.8 | 12.5 | 17.75 | 28.5 | 22.9505 | 6 | 12.6752 | 21.2 | 18.3
| Std Dev. |  | 0.19366 | 0.88359 | 0.67231 | 1.135 | 0.40825 | 0.55737 | 0.95219 | 0.96419 | 0.61644 | 0.33267 | 1.0985 | 0.81792 | 0.5164 | 0.33714 | 0.1633 | 0.25626 | 0.95864 | 0.70333 | 0.54772 | 1.0845 | 0.5164 | 0.26535 | 2.1145 | 0.91742
| Rel.Std.Dev. |  | 1.12% | 5.69% | 3.654% | 5.522% | 2.525% | 3.253% | 7.177% | 5.188% | 3.853% | 2.151% | 7.646% | 4.702% | 3.603% | 2.464% | 0.6338% | 1.999% | 7.46% | 3.981% | 1.922% | 4.694% | 9.113% | 2.098% | 10.34% | 5.036%
| PDM3 |  | 4.291% | -6.33% | 10.98% | 23.97% | -2.49% | 3.34% | -19.98% | 12.09% | -3.496% | -6.712% | -13.35% | 4.93% | -13.55% | -17.47% | 55.41% | -22.7% | -22.49% | 6.557% | 71.9% | 39.36% | -65.82% | -23.7% | 23.34% | 9.874%
| Z-Score (Absolute) |  | 0.02 | 0.49 | 0.35 | 0.98 | NA | 0.02 | 1.16 | 0.4 | 0.36 | 0.51 | 0.84 | 0.05 | NA | 1.04 | 2.51 | 1.29 | 1.28 | 0.13 | NA | 1.73 | NA | 1.34 | 0.95 | 0.3
Results from laboratories 1.11, 1.20, 1.26 and 1.29 were removed due to their 1 ppm reading resolution.
| Analytical results for Li in OREAS 286 (Certified Value 43.1 ppm) | [30 empty] | Certified
Li | Round | Replicate | Lab | Lab | Lab | Lab | Lab | Lab | Lab | Lab | Lab | Lab | Lab | Lab | Lab | Lab | Lab | Lab | Lab | Lab | Lab | Lab | Lab | Lab | Lab | Lab | Lab |  |  |  |  | 1
| No | No | 1.03 | 1.04 | 1.05 | 1.07 | 1.09 | 1.10 | 1.11 | 1.14 | 1.15 | 1.16 | 1.17 | 1.18 | 1.19 | 1.20 | 1.21 | 1.22 | 1.23 | 1.25 | 1.26 | 1.27 | 1.28 | 1.29 | 1.30 | 1.31 | 1.32 |  |  |  |  | ppm
|  |  | AR*MS | AR*MS | AR*OES | AR*OES/MS | AR*OES/MS | AR*OES | AR*OES | AR*MS | AR*MS | AR*MS | AR*MS | AR*MS | AR*OES/MS | AR*OES/MS | AR*OES/MS | AR*OES/MS | AR*OES/MS | AR*OES | AR*OES | AR*MS | AR*OES/MS | AR*OES | AR*OES | AR*MS | AR*OES/MS |  |  |  |  | 1
|  |  | 0.2g | 01g | 0.2g | 0.25g | 0.5g | 0.5g | 0.5g | 0.5g | 0.5g | 0.5g | 0.5g | 0.5g | 01g | 0.25g | 0.25g | 01g | 0.5g | 0.25g | 01g | 01g | 0.5g | 0.5g | 0.2g | 0.5g | 0.25g |  |  |  |  | 2
| 1 | 1 | 41.6501 | 41.4 | 53.1745 | 44.5912 | 45.3 | 47.4039 | 44 | 42.1 | 46.7 | 42.7 | 45.5 | 44.2 | 43.6226 | 41 | 44 | 42.1 | 36.3 | 42 | 44 | 46.6 | 49.86 | 38 | 109.12 | 42.8 | 41 |  |  |  |  | 1
| 1 | 2 | 42.2814 | 41.7 | 53.0678 | 45.5793 | 44.2 | 42.0738 | 44 | 41.8 | 45.5 | 42.1 | 44.7 | 44.5 | 43.3104 | 40 | 42 | 41.4 | 36.1 | 43 | 42 | 43.9 | 51.19 | 39 | 110.88 | 43.1 | 41 |  |  |  |  | 45
| 1 | 3 | 42.5263 | 41.7 | 53.8637 | 45.2324 | 44.5 | 47.8169 | 45 | 42.8 | 46.6 | 43.4 | 45 | 44.7 | 43.026 | 40.6 | 46 | 41.2 | 34.2 | 42 | 42 | 42.7 | 53.07 | 39 | 108.72 | 41.9 | 42 |  |  |  |  | 16
| 1 | 4 | 42.5956 | 41.5 | 54.0365 | 45.2525 | 45.7 | 44.6502 | 45 | 42.3 | 46.4 | 42.9 | 44.6 | 43.7 | 42.3795 | 41 | 44 | 41.6 | 35.1 | 43 | 43 | 42.7 |  | 39 | 108.72 | 40.9 | 43 |  |  |  |  | 43.149
| 1 | 5 | 43.3065 | 41.5 | 52.1055 | 46.665 | 42.5 | 43.774 | 46 | 43 | 47.1 | 42.8 | 44.7 | 45.7 | 42.7965 | 38.5 | 44 | 41.8 | 35.8 | 43 | 41 | 43.7 | 56.68 | 39 | 107.6 | 45.7 | 42 |  |  |  |  | 98
| 1 | 6 | 42.4735 | 41 | 53.8122 | 45.1227 | 44.7 | 43.8208 | 47 | 42.3 | 47.1 | 43 | 44.8 | 41.4 | 42.3534 | 41.9 | 45 | 41.1 | 34.1 | 42 | 44 | 44.1 | 52.5 | 37 | 108.56 | 43.3 | 46
| Mean |  | 42.4722 | 41.4667 | 53.3434 | 45.4072 | 44.4833 | 44.9233 | 45.1667 | 42.3833 | 46.5667 | 42.8167 | 44.8833 | 44.0333 | 42.9147 | 40.5 | 44.1667 | 41.5333 | 35.2667 | 42.5 | 42.6667 | 43.95 | 52.66 | 38.5 | 108.9333 | 42.95 | 42.5
| Median |  | 42.4999 | 41.5 | 53.4934 | 45.2425 | 44.6 | 44.2355 | 45 | 42.3 | 46.65 | 42.85 | 44.75 | 44.35 | 42.9112 | 40.8 | 44 | 41.5 | 35.45 | 42.5 | 42.5 | 43.8 | 52.5 | 39 | 108.72 | 42.95 | 42
| Std Dev. |  | 0.5341 | 0.2582 | 0.72219 | 0.69469 | 1.1143 | 2.2475 | 1.169 | 0.4446 | 0.59217 | 0.42622 | 0.33116 | 1.4501 | 0.50705 | 1.1593 | 1.3292 | 0.37771 | 0.95638 | 0.54772 | 1.2111 | 1.4307 | 2.5669 | 0.83666 | 1.08 | 1.6146 | 1.8708
| Rel.Std.Dev. |  | 1.258% | 0.6227% | 1.354% | 1.53% | 2.505% | 5.003% | 2.588% | 1.049% | 1.272% | 0.9955% | 0.7378% | 3.293% | 1.182% | 2.862% | 3.009% | 0.9094% | 2.712% | 1.289% | 2.838% | 3.255% | 4.874% | 2.173% | 0.9915% | 3.759% | 4.402%
| PDM3 |  | -1.568% | -3.899% | 23.63% | 5.233% | 3.092% | 4.112% | 4.676% | -1.774% | 7.921% | -0.7702% | 4.019% | 2.049% | -0.5429% | -6.139% | 2.358% | -3.744% | -18.27% | -1.504% | -1.118% | 1.856% | 22.04% | -10.77% | 152.5% | -0.4612% | -1.504%
| Z-Score (Absolute) |  | 0.22 | 0.67 | 4.72 | 1.12 | 0.7 | 0.9 | 1.01 | 0.26 | 1.64 | 0.06 | 0.88 | 0.49 | 0.02 | 1.11 | 0.55 | 0.64 | 3.49 | 0.2 | 0.13 | 0.45 | 4.41 | 2.02 | 30 | 0 | 0.2
| Analytical results for Lu in OREAS 286 (Certified Value 0.093 ppm) | [30 empty] | Certified
Lu | Round | Replicate | 1.03: Lab; 1.04: Lab; 1.05: Lab; 1.07: Lab; 1.09: Lab; 1.10: Lab; 1.11: Lab |  |  |  |  | 1
| No | No | 1.03: 1.03; 1.04: 1.04; 1.05: 1.09; 1.07: 1.10; 1.09: 1.21; 1.10: 1.25; 1.11: 1.32 |  |  |  |  | ppm
|  |  | 1.03: AR*MS; 1.04: AR*MS; 1.05: AR*OES/MS; 1.07: AR*MS; 1.09: AR*OES/MS; 1.10: AR*MS; 1.11: AR*OES/MS |  |  |  |  | 3
|  |  | 1.03: 0.2g; 1.04: 01g; 1.05: 0.5g; 1.07: 0.5g; 1.09: 0.25g; 1.10: 0.25g; 1.11: 0.25g |  |  |  |  | 3
| 1 | 1 | 1.03: 0.1043; 1.04: 0.091; 1.05: < 0.1; 1.07: 0.0901; 1.09: 0.1; 1.10: 0.09; 1.11: 0.09 |  |  |  |  | 1
| 1 | 2 | 1.03: 0.098559; 1.04: 0.093; 1.05: < 0.1; 1.07: 0.088; 1.09: 0.1; 1.10: 0.1; 1.11: 0.08 |  |  |  |  | 26
| 1 | 3 | 1.03: 0.099424; 1.04: 0.091; 1.05: < 0.1; 1.07: 0.0884; 1.09: 0.1; 1.10: 0.09; 1.11: 0.09 |  |  |  |  | 16
| 1 | 4 | 1.03: 0.09708; 1.04: 0.093; 1.05: < 0.1; 1.07: 0.0838; 1.09: 0.1; 1.10: 0.09; 1.11: 0.09 |  |  |  |  | 0.09344
| 1 | 5 | 1.03: 0.10114; 1.04: 0.092; 1.05: < 0.1; 1.07: 0.0857; 1.09: 0.1; 1.10: 0.09; 1.11: 0.09 |  |  |  |  | 99
| 1 | 6 | 1.03: 0.097737; 1.04: 0.093; 1.05: < 0.1; 1.07: 0.0866; 1.09: 0.1; 1.10: 0.1; 1.11: 0.09
| Mean |  | 1.03: 0.099707; 1.04: 0.092167; 1.07: 0.0871; 1.09: 0.1; 1.10: 0.093333; 1.11: 0.088333
| Median |  | 1.03: 0.098992; 1.04: 0.0925; 1.07: 0.0873; 1.09: 0.1; 1.10: 0.09; 1.11: 0.09
| Std Dev. |  | 1.03: 0.0026592; 1.04: 0.00098319; 1.07: 0.0022181; 1.09: 1.5202e-17; 1.10: 0.005164; 1.11: 0.0040825
| Rel.Std.Dev. |  | 1.03: 2.667%; 1.04: 1.067%; 1.07: 2.547%; 1.09: 1.52e-14%; 1.10: 5.533%; 1.11: 4.622%
| PDM3 |  | 1.03: 6.707%; 1.04: -1.363%; 1.07: -6.785%; 1.09: 7.02%; 1.10: -0.1143%; 1.11: -5.465%
| Z-Score (Absolute) |  | 1.03: 1; 1.04: 0; 1.05: 5.61; 1.07: 0.67; 1.09: 1.04; 1.10: 0.16; 1.11: 0.51
| Analytical results for Mg in OREAS 286 (Certified Value 1.09 wt.%) | [30 empty] | Certified
Mg | Round | Replicate | Lab | Lab | Lab | Lab | Lab | Lab | Lab | Lab | Lab | Lab | Lab | Lab | Lab | Lab | Lab | Lab | Lab | Lab | Lab | Lab | Lab | Lab | Lab | Lab | Lab | Lab | Lab |  |  | 1
| No | No | 1.03 | 1.04 | 1.05 | 1.07 | 1.09 | 1.10 | 1.11 | 1.13 | 1.14 | 1.15 | 1.16 | 1.17 | 1.18 | 1.19 | 1.20 | 1.21 | 1.22 | 1.23 | 1.24 | 1.25 | 1.26 | 1.27 | 1.28 | 1.29 | 1.30 | 1.31 | 1.32 |  |  | wt.%
|  |  | AR*MS | AR*OES | AR*OES | AR*OES/MS | AR*OES/MS | AR*OES | AR*OES | AR*MS | AR*MS | AR*MS | AR*MS | AR*MS | AR*MS | AR*OES/MS | AR*OES/MS | AR*OES/MS | AR*OES/MS | AR*OES/MS | AR*MS | AR*OES | AR*OES | AR*MS | AR*OES/MS | AR*OES | AR*OES | AR*MS | AR*OES/MS |  |  | 2
|  |  | 0.2g | 01g | 0.2g | 0.25g | 0.5g | 0.5g | 0.5g | 0.5g | 0.5g | 0.5g | 0.5g | 0.5g | 0.5g | 01g | 0.25g | 0.25g | 01g | 0.5g | 15g | 0.25g | 01g | 01g | 0.5g | 0.5g | 0.2g | 0.5g | 0.25g |  |  | 3
| 1 | 1 | 1.0632 | 1.09 | 1.1204 | 1.0625 | 1.09 | 1.0966 | 1.05 | 1.09 | 1.04 | 1.19 | 1.05 | 1.1 | 1.08 | 1.0916 | 1.06 | 0.98 | 1.16 | 1.04 | 1.07 | 1.05 | 1.09 | 1.18 | 1.19 | 1.14 | 1.11 | 0.94 | 1.1 |  |  | 1
| 1 | 2 | 1.0928 | 1.08 | 1.1255 | 1.1013 | 1.03 | 1.0053 | 1.04 | 1.05 | 1.04 | 1.16 | 1.04 | 1.08 | 1.08 | 1.0799 | 1.06 | 0.96 | 1.15 | 0.99 | 1.07 | 1.08 | 1.06 | 1.11 | 1.218 | 1.158 | 1.115 | 0.978 | 1.11 |  |  | 0
| 1 | 3 | 1.091 | 1.12 | 1.1447 | 1.0729 | 1.05 | 1.0137 | 1.06 | 1.06 | 1.06 | 1.18 | 1.06 | 1.08 | 1.08 | 1.1031 | 1.12 | 0.96 | 1.18 | 1.05 | 1.06 | 1.03 | 1.06 | 1.09 | 1.33 | 1.134 | 1.127 | 0.863 | 1.15 |  |  | 16
| 1 | 4 | 1.097 | 1.09 | 1.1624 | 1.1118 | 1.12 | 1.0099 | 1.07 | 1.1 | 1.04 | 1.18 | 1.05 | 1.07 | 1.06 | 1.1071 | 1.06 | 0.99 | 1.16 | 1.03 | 1.06 | 1.06 | 1.08 | 1.09 | 1.258 | 1.158 | 1.16 | 0.896 | 1.15 |  |  | 1.086
| 1 | 5 | 1.1057 | 1.09 | 1.1361 | 1.1281 | 1.02 | 1.0269 | 1.07 | 1.09 | 1.06 | 1.2 | 1.05 | 1.08 | 1.1 | 1.0834 | 1.12 | 0.99 | 1.16 | 1.06 | 1.08 | 1.06 | 1.04 | 1.11 | 1.257 | 1.146 | 1.121 | 0.938 | 1.14 |  |  | 100
| 1 | 6 | 1.0824 | 1.08 | 1.1577 | 1.0901 | 1.04 | 1.0172 | 1.1 | 1.1 | 1.05 | 1.19 | 1.06 | 1.09 | 1 | 1.0943 | 1.12 | 0.98 | 1.13 | 1.08 | 1.08 | 1.06 | 1.1 | 1.11 | 1.355 | 1.122 | 1.095 | 0.91 | 1.15
| Mean |  | 1.0887 | 1.0917 | 1.1411 | 1.0945 | 1.0583 | 1.0283 | 1.065 | 1.0817 | 1.0483 | 1.1833 | 1.0517 | 1.0833 | 1.0667 | 1.0932 | 1.09 | 0.97667 | 1.1567 | 1.0417 | 1.07 | 1.0567 | 1.0717 | 1.115 | 1.268 | 1.143 | 1.1213 | 0.92083 | 1.1333
| Median |  | 1.0919 | 1.09 | 1.1404 | 1.0957 | 1.045 | 1.0154 | 1.065 | 1.09 | 1.045 | 1.185 | 1.05 | 1.08 | 1.08 | 1.0929 | 1.09 | 0.98 | 1.16 | 1.045 | 1.07 | 1.06 | 1.07 | 1.11 | 1.2575 | 1.143 | 1.118 | 0.924 | 1.145
| Std Dev. |  | 0.014622 | 0.01472 | 0.016968 | 0.024442 | 0.038687 | 0.034266 | 0.020736 | 0.02137 | 0.0098319 | 0.013663 | 0.0075277 | 0.010328 | 0.035024 | 0.010663 | 0.032863 | 0.013663 | 0.01633 | 0.030605 | 0.0089443 | 0.01633 | 0.022286 | 0.033317 | 0.063589 | 0.014071 | 0.02186 | 0.040022 | 0.022509
| Rel.Std.Dev. |  | 1.343% | 1.348% | 1.487% | 2.233% | 3.655% | 3.332% | 1.947% | 1.976% | 0.9379% | 1.155% | 0.7158% | 0.9533% | 3.283% | 0.9754% | 3.015% | 1.399% | 1.412% | 2.938% | 0.8359% | 1.545% | 2.08% | 2.988% | 5.015% | 1.231% | 1.949% | 4.346% | 1.986%
| PDM3 |  | 0.2434% | 0.5209% | 5.076% | 0.7776% | -2.548% | -5.317% | -1.935% | -0.3999% | -3.469% | 8.962% | -3.162% | -0.2464% | -1.781% | 0.6649% | 0.3675% | -10.07% | 6.506% | -4.083% | -1.474% | -2.702% | -1.321% | 2.669% | 16.76% | 5.248% | 3.253% | -15.21% | 4.358%
| Z-Score (Absolute) |  | 0.11 | 0.18 | 1.23 | 0.24 | 0.53 | 1.17 | 0.39 | 0.04 | 0.75 | 2.13 | 0.67 | 0 | 0.35 | 0.21 | 0.14 | 2.27 | 1.56 | 0.89 | 0.28 | 0.57 | 0.25 | 0.67 | 3.93 | 1.27 | 0.81 | 3.46 | 1.06
| Analytical results for Mn in OREAS 286 (Certified Value 0.036 wt.%) | [30 empty] | Certified
Mn | Round | Replicate | Lab | Lab | Lab | Lab | Lab | Lab | Lab | Lab | Lab | Lab | Lab | Lab | Lab | Lab | Lab | Lab | Lab | Lab | Lab | Lab | Lab | Lab | Lab | Lab | Lab | Lab | Lab |  |  | 1
| No | No | 1.03 | 1.04 | 1.05 | 1.07 | 1.09 | 1.10 | 1.11 | 1.13 | 1.14 | 1.15 | 1.16 | 1.17 | 1.18 | 1.19 | 1.20 | 1.21 | 1.22 | 1.23 | 1.24 | 1.25 | 1.26 | 1.27 | 1.28 | 1.29 | 1.30 | 1.31 | 1.32 |  |  | wt.%
|  |  | AR*MS | AR*OES | AR*OES | AR*OES/MS | AR*OES/MS | AR*OES | AR*OES | AR*MS | AR*MS | AR*MS | AR*MS | AR*MS | AR*MS | AR*OES/MS | AR*OES/MS | AR*OES/MS | AR*OES/MS | AR*OES/MS | AR*MS | AR*OES | AR*OES | AR*MS | AR*OES/MS | AR*OES | AR*OES | AR*MS | AR*OES/MS |  |  | 3
|  |  | 0.2g | 01g | 0.2g | 0.25g | 0.5g | 0.5g | 0.5g | 0.5g | 0.5g | 0.5g | 0.5g | 0.5g | 0.5g | 01g | 0.25g | 0.25g | 01g | 0.5g | 15g | 0.25g | 01g | 01g | 0.5g | 0.5g | 0.2g | 0.5g | 0.25g |  |  | 3
| 1 | 1 | 0.035442 | 0.0348 | 0.036696 | 0.036267 | 0.041 | 0.0358 | 0.0416 | 0.0362 | 0.0338 | 0.0369 | 0.0352 | 0.0374 | 0.035 | 0.035169 | 0.0332 | 0.0359 | 0.0354 | 0.0367 | 0.0346 | 0.0352 | 0.0361 | 0.0425 | 0.031 | 0.0372 | 0.04191 | 0.0393 | 0.0366 |  |  | 1
| 1 | 2 | 0.035955 | 0.0344 | 0.036634 | 0.036519 | 0.0388 | 0.0333 | 0.0415 | 0.0349 | 0.0335 | 0.0361 | 0.0347 | 0.0369 | 0.0346 | 0.035935 | 0.0321 | 0.035 | 0.035 | 0.036 | 0.0348 | 0.0361 | 0.0352 | 0.0387 | 0.033 | 0.0372 | 0.04262 | 0.0409 | 0.0367 |  |  | 27
| 1 | 3 | 0.035914 | 0.0353 | 0.036962 | 0.035992 | 0.0401 | 0.0338 | 0.042 | 0.035 | 0.0341 | 0.0365 | 0.0355 | 0.0372 | 0.0353 | 0.034816 | 0.0323 | 0.0353 | 0.0358 | 0.0357 | 0.0343 | 0.0347 | 0.0352 | 0.0377 | 0.033 | 0.0372 | 0.04192 | 0.0405 | 0.0381 |  |  | 16
| 1 | 4 | 0.036187 | 0.0346 | 0.037509 | 0.036783 | 0.0437 | 0.0336 | 0.0418 | 0.0364 | 0.0337 | 0.0369 | 0.0346 | 0.0368 | 0.0343 | 0.036374 | 0.0326 | 0.0365 | 0.0354 | 0.0352 | 0.0342 | 0.0357 | 0.0358 | 0.0378 |  | 0.0372 | 0.0422 | 0.0354 | 0.038 |  |  | 0.035736
| 1 | 5 | 0.036562 | 0.0346 | 0.037576 | 0.037289 | 0.0393 | 0.034 | 0.0422 | 0.0361 | 0.0342 | 0.0375 | 0.0347 | 0.0375 | 0.0354 | 0.036859 | 0.0318 | 0.0355 | 0.035 | 0.036 | 0.0353 | 0.0355 | 0.0345 | 0.0387 | 0.029 | 0.0372 | 0.04181 | 0.0396 | 0.0378 |  |  | 101
| 1 | 6 | 0.036099 | 0.0345 | 0.036732 | 0.037052 | 0.0406 | 0.0337 | 0.0421 | 0.0364 | 0.0335 | 0.0374 | 0.0348 | 0.0371 | 0.0321 | 0.036053 | 0.0337 | 0.0369 | 0.0351 | 0.0355 | 0.0352 | 0.0354 | 0.0367 | 0.0384 | 0.035 | 0.0364 | 0.04167 | 0.0382 | 0.0383
| Mean |  | 0.036026 | 0.0347 | 0.037018 | 0.03665 | 0.040583 | 0.034033 | 0.041867 | 0.035833 | 0.0338 | 0.036883 | 0.034917 | 0.03715 | 0.03445 | 0.035868 | 0.032617 | 0.03585 | 0.035283 | 0.03585 | 0.034733 | 0.035433 | 0.035583 | 0.038967 | 0.0322 | 0.037067 | 0.042022 | 0.038983 | 0.037583
| Median |  | 0.036027 | 0.0346 | 0.036847 | 0.036651 | 0.04035 | 0.03375 | 0.0419 | 0.03615 | 0.03375 | 0.0369 | 0.03475 | 0.03715 | 0.0348 | 0.035994 | 0.03245 | 0.0357 | 0.03525 | 0.03585 | 0.0347 | 0.03545 | 0.0355 | 0.03855 | 0.033 | 0.0372 | 0.041915 | 0.03945 | 0.0379
| Std Dev. |  | 0.00036813 | 0.00032249 | 0.00042149 | 0.0004869 | 0.0017291 | 0.00089592 | 0.00028048 | 0.00069474 | 0.00029665 | 0.00053072 | 0.00035449 | 0.00027386 | 0.0012243 | 0.00075801 | 0.00071391 | 0.00073144 | 0.00031252 | 0.00051672 | 0.00045461 | 0.00047188 | 0.00077825 | 0.001784 | 0.0022804 | 0.0003266 | 0.00034091 | 0.0019954 | 0.0007414
| Rel.Std.Dev. |  | 1.022% | 0.9294% | 1.139% | 1.328% | 4.261% | 2.632% | 0.6699% | 1.939% | 0.8777% | 1.439% | 1.015% | 0.7372% | 3.554% | 2.113% | 2.189% | 2.04% | 0.8857% | 1.441% | 1.309% | 1.332% | 2.187% | 4.578% | 7.082% | 0.8811% | 0.8113% | 5.119% | 1.973%
| PDM3 |  | 0.8122% | -2.899% | 3.587% | 2.558% | 13.56% | -4.765% | 17.16% | 0.272% | -5.418% | 3.21% | -2.293% | 3.956% | -3.599% | 0.3677% | -8.729% | 0.3186% | -1.267% | 0.3186% | -2.806% | -0.8473% | -0.4276% | 9.04% | -9.895% | 3.723% | 17.59% | 9.087% | 5.169%
| Z-Score (Absolute) |  | 0.1 | 0.66 | 0.67 | 0.46 | 2.73 | 1.05 | 3.47 | 0.01 | 1.18 | 0.6 | 0.54 | 0.75 | 0.81 | 0.01 | 1.87 | 0 | 0.33 | 0 | 0.64 | 0.24 | 0.15 | 1.8 | 2.11 | 0.69 | 3.56 | 1.81 | 1
| Analytical results for Mo in OREAS 286 (Certified Value 2.49 ppm) | [30 empty] | Certified
Mo | Round | Replicate | Lab | Lab | Lab | Lab | Lab | Lab | Lab | Lab | Lab | Lab | Lab | Lab | Lab | Lab | Lab | Lab | Lab | Lab | Lab | Lab | Lab | Lab | Lab | Lab | Lab | Lab | Lab | Lab |  | 1
| No | No | 1.03 | 1.04 | 1.05 | 1.07 | 1.09 | 1.10 | 1.11 | 1.12 | 1.13 | 1.14 | 1.15 | 1.16 | 1.17 | 1.18 | 1.19 | 1.20 | 1.21 | 1.22 | 1.23 | 1.24 | 1.25 | 1.26 | 1.27 | 1.28 | 1.29 | 1.30 | 1.31 | 1.32 |  | ppm
|  |  | AR*MS | AR*MS | AR*OES | AR*OES/MS | AR*OES/MS | AR*OES | AR*OES | AR*OES/MS | AR*MS | AR*MS | AR*MS | AR*MS | AR*MS | AR*MS | AR*OES/MS | AR*OES/MS | AR*OES/MS | AR*OES/MS | AR*OES/MS | AR*MS | AR*MS | AR*OES | AR*MS | AR*OES/MS | AR*MS | AR*OES | AR*MS | AR*OES/MS |  | 2
|  |  | 0.2g | 01g | 0.2g | 0.25g | 0.5g | 0.5g | 0.5g | 0.5g | 0.5g | 0.5g | 0.5g | 0.5g | 0.5g | 0.5g | 01g | 0.25g | 0.25g | 01g | 0.5g | 15g | 0.25g | 01g | 01g | 0.5g | 0.5g | 0.2g | 0.5g | 0.25g |  | 2
| 1 | 1 | 2.5774 | 2.6 | 2.4813 | < 5 | 2.75 | 2.6155 | 3 | 1.8 | 2.57 | 1.91 | 1.93 | 2.44 | 2.36 | 2.43 | 2.7347 | 2.7 | 2.8 | 2.8 | 2.44 | 2.54 | 3.07 | 3 | 2.8 | 2.56 | 2.42 | 23.98 | 3.38 | 2.37 |  | 1
| 1 | 2 | 2.7331 | 2.7 | 2.5832 | < 5 | 2.94 | 2.4202 | 3 | 1.7 | 2.34 | 1.78 | 2.14 | 2.49 | 2.24 | 2.43 | 2.5446 | 2.9 | 2.7 | 2.6 | 2.37 | 2.52 | 2.61 | 3 | 2.5 | 2.34 | 2.55 | 24.63 | 3.02 | 2.36 |  | 28
| 1 | 3 | 2.645 | 2.5 | 2.4125 | < 5 | 3.01 | 1.8585 | 3 | 1.8 | 2.19 | 1.93 | 1.94 | 2.33 | 2.49 | 2.15 | 2.5063 | 2.7 | 3.09 | 2.8 | 2.27 | 2.52 | 2.69 | 3 | 2.6 |  | 2.27 | 24.31 | 2.98 | 2.41 |  | 16
| 1 | 4 | 2.7931 | 2.6 | 2.6343 | < 5 | 2.88 | 2.0467 | 3 | 1.8 | 2.39 | 1.89 | 2.1 | 2.49 | 2.31 | 2.05 | 2.7308 | 2.9 | 2.99 | 2.7 | 2.41 | 2.55 | 2.78 | 2 | 2.6 | 2.35 | 2.52 | 23.98 | 3.24 | 2.48 |  | 2.4877
| 1 | 5 | 2.7098 | 2.7 | 2.6137 | < 5 | 2.69 | 2.7848 | 3 | 1.8 | 2.4 | 2.12 | 2.15 | 2.41 | 2.41 | 2.13 | 2.4429 | 2.7 | 2.94 | 2.6 | 2.42 | 2.51 | 2.66 | 3 | 2.7 | 2.39 | 2.22 | 23.35 | 3.21 | 2.41 |  | 102
| 1 | 6 | 2.6982 | 2.6 | 2.5596 | < 5 | 2.7 | 2.5796 | 3 | 2 | 2.49 | 2.07 | 1.95 | 2.36 | 2.41 | 1.9 | 2.4847 | 2.9 | 2.8 | 2.7 | 2.21 | 2.62 | 2.64 | 3 | 2.8 | 2.35 | 2.18 | 23.07 | 3.18 | 2.4
| Mean |  | 2.6928 | 2.6167 | 2.5474 |  | 2.8283 | 2.3842 | 3 | 1.8167 | 2.3967 | 1.95 | 2.035 | 2.42 | 2.37 | 2.1817 | 2.574 | 2.8 | 2.8867 | 2.7 | 2.3533 | 2.5433 | 2.7417 | 2.8333 | 2.6667 | 2.398 | 2.36 | 23.8867 | 3.1683 | 2.405
| Median |  | 2.704 | 2.6 | 2.5714 |  | 2.815 | 2.4999 | 3 | 1.8 | 2.395 | 1.92 | 2.025 | 2.425 | 2.385 | 2.14 | 2.5255 | 2.8 | 2.87 | 2.7 | 2.39 | 2.53 | 2.675 | 3 | 2.65 | 2.35 | 2.345 | 23.98 | 3.195 | 2.405
| Std Dev. |  | 0.074322 | 0.075277 | 0.084805 |  | 0.13408 | 0.35881 | 0 | 0.098319 | 0.13018 | 0.12474 | 0.10559 | 0.066332 | 0.087407 | 0.21151 | 0.12731 | 0.10954 | 0.14473 | 0.089443 | 0.092664 | 0.040332 | 0.17105 | 0.40825 | 0.12111 | 0.092574 | 0.15837 | 0.5838 | 0.14784 | 0.042308
| Rel.Std.Dev. |  | 2.76% | 2.877% | 3.329% |  | 4.74% | 15.05% | 0% | 5.412% | 5.432% | 6.397% | 5.189% | 2.741% | 3.688% | 9.695% | 4.946% | 3.912% | 5.014% | 3.313% | 3.938% | 1.586% | 6.239% | 14.41% | 4.541% | 3.86% | 6.71% | 2.444% | 4.666% | 1.759%
| PDM3 |  | 8.242% | 5.183% | 2.4% |  | 13.69% | -4.161% | 20.59% | -26.97% | -3.66% | -21.62% | -18.2% | -2.722% | -4.732% | -12.3% | 3.469% | 12.55% | 16.04% | 8.533% | -5.402% | 2.235% | 10.21% | 13.89% | 7.193% | -3.607% | -5.134% | 860.2% | 27.36% | -3.325%
| Z-Score (Absolute) |  | 0.7 | 0.39 | 0.11 | 0.09 | 1.25 | 0.56 | NA | 2.88 | 0.51 | 2.34 | 1.99 | 0.42 | 0.62 | 1.39 | 0.21 | 1.14 | 1.49 | 0.73 | 0.69 | 0.09 | 0.9 | NA | 0.59 | 0.51 | 0.66 | 87.31 | 2.64 | 0.48
Results from laboratories 1.11 and 1.26 were removed due to their 1 ppm reading resolution.
| Analytical results for Na in OREAS 286 (Certified Value 0.15 wt.%) | [30 empty] | Certified
Na | Round | Replicate | Lab | Lab | Lab | Lab | Lab | Lab | Lab | Lab | Lab | Lab | Lab | Lab | Lab | Lab | Lab | Lab | Lab | Lab | Lab | Lab | Lab | Lab | Lab | Lab | Lab | Lab | Lab |  |  | 1
| No | No | 1.03 | 1.04 | 1.05 | 1.07 | 1.09 | 1.10 | 1.11 | 1.13 | 1.14 | 1.15 | 1.16 | 1.17 | 1.18 | 1.19 | 1.20 | 1.21 | 1.22 | 1.23 | 1.24 | 1.25 | 1.26 | 1.27 | 1.28 | 1.29 | 1.30 | 1.31 | 1.32 |  |  | wt.%
|  |  | AR*MS | AR*OES | AR*OES | AR*OES/MS | AR*OES/MS | AR*OES | AR*OES | AR*MS | AR*MS | AR*MS | AR*MS | AR*MS | AR*MS | AR*OES/MS | AR*OES/MS | AR*OES/MS | AR*OES/MS | AR*OES/MS | AR*MS | AR*OES | AR*OES | AR*MS | AR*OES/MS | AR*OES | AR*OES | AR*MS | AR*OES/MS |  |  | 3
|  |  | 0.2g | 01g | 0.2g | 0.25g | 0.5g | 0.5g | 0.5g | 0.5g | 0.5g | 0.5g | 0.5g | 0.5g | 0.5g | 01g | 0.25g | 0.25g | 01g | 0.5g | 15g | 0.25g | 01g | 01g | 0.5g | 0.5g | 0.2g | 0.5g | 0.25g |  |  | 3
| 1 | 1 | 0.1442 | 0.13 | 0.15833 | 0.17979 | 0.182 | 0.2033 | 0.16 | 0.145 | 0.13 | 0.29 | 0.15 | 0.15 | 0.15 | 0.15595 | 0.16 | 0.16 | 0.12 | 0.13 | 0.15 | 0.13 | 0.13 | 0.13 | 0.12008 | 0.148 | 0.0853 | 0.14 | 0.16 |  |  | 1
| 1 | 2 | 0.14704 | 0.13 | 0.16043 | 0.18003 | 0.18 | 0.194 | 0.16 | 0.139 | 0.13 | 0.28 | 0.16 | 0.15 | 0.15 | 0.16071 | 0.15 | 0.16 | 0.12 | 0.12 | 0.152 | 0.13 | 0.12 | 0.13 | 0.12145 | 0.148 | 0.0881 | 0.151 | 0.16 |  |  | 0
| 1 | 3 | 0.148 | 0.13 | 0.16449 | 0.17061 | 0.182 | 0.1887 | 0.15 | 0.134 | 0.14 | 0.28 | 0.16 | 0.15 | 0.15 | 0.15399 | 0.17 | 0.15 | 0.12 | 0.13 | 0.148 | 0.13 | 0.12 | 0.13 | 0.13617 | 0.148 | 0.0887 | 0.134 | 0.17 |  |  | 16
| 1 | 4 | 0.15064 | 0.13 | 0.16835 | 0.17909 | 0.194 | 0.1983 | 0.16 | 0.145 | 0.13 | 0.29 | 0.16 | 0.15 | 0.15 | 0.16033 | 0.15 | 0.16 | 0.12 | 0.12 | 0.147 | 0.13 | 0.13 | 0.14 | 0.12343 | 0.148 | 0.0923 | 0.134 | 0.17 |  |  | 0.14965
| 1 | 5 | 0.15121 | 0.13 | 0.16384 | 0.18521 | 0.188 | 0.2066 | 0.16 | 0.143 | 0.14 | 0.29 | 0.16 | 0.15 | 0.17 | 0.15234 | 0.17 | 0.17 | 0.12 | 0.13 | 0.15 | 0.13 | 0.12 | 0.14 | 0.12927 | 0.141 | 0.085 | 0.147 | 0.16 |  |  | 103
| 1 | 6 | 0.14713 | 0.13 | 0.16805 | 0.18435 | 0.183 | 0.2077 | 0.16 | 0.146 | 0.14 | 0.29 | 0.16 | 0.15 | 0.15 | 0.15158 | 0.17 | 0.17 | 0.12 | 0.13 | 0.154 | 0.13 | 0.13 | 0.13 | 0.12298 | 0.141 | 0.0828 | 0.14 | 0.17
| Mean |  | 0.14804 | 0.13 | 0.16391 | 0.17985 | 0.18483 | 0.19977 | 0.15833 | 0.142 | 0.135 | 0.28667 | 0.15833 | 0.15 | 0.15333 | 0.15582 | 0.16167 | 0.16167 | 0.12 | 0.12667 | 0.15017 | 0.13 | 0.125 | 0.13333 | 0.12556 | 0.14567 | 0.087033 | 0.141 | 0.165
| Median |  | 0.14756 | 0.13 | 0.16416 | 0.17991 | 0.1825 | 0.2008 | 0.16 | 0.144 | 0.135 | 0.29 | 0.16 | 0.15 | 0.15 | 0.15497 | 0.165 | 0.16 | 0.12 | 0.13 | 0.15 | 0.13 | 0.125 | 0.13 | 0.12321 | 0.148 | 0.0867 | 0.14 | 0.165
| Std Dev. |  | 0.0025824 | 0 | 0.0040123 | 0.005197 | 0.0052313 | 0.0074832 | 0.0040825 | 0.0046476 | 0.0054772 | 0.005164 | 0.0040825 | 0 | 0.008165 | 0.0039407 | 0.0098319 | 0.0075277 | 0 | 0.005164 | 0.0025626 | 0 | 0.0054772 | 0.005164 | 0.0060727 | 0.0036148 | 0.0033679 | 0.0068702 | 0.0054772
| Rel.Std.Dev. |  | 1.744% | 0% | 2.448% | 2.89% | 2.83% | 3.746% | 2.578% | 3.273% | 4.057% | 1.801% | 2.578% | 0% | 5.325% | 2.529% | 6.082% | 4.656% | 0% | 4.077% | 1.706% | 0% | 4.382% | 3.873% | 4.836% | 2.482% | 3.87% | 4.873% | 3.32%
| PDM3 |  | -1.077% | -13.13% | 9.533% | 20.18% | 23.51% | 33.49% | 5.803% | -5.111% | -9.789% | 91.56% | 5.803% | 0.2347% | 2.462% | 4.121% | 8.031% | 8.031% | -19.81% | -15.36% | 0.3461% | -13.13% | -16.47% | -10.9% | -16.09% | -2.661% | -41.84% | -5.779% | 10.26%
| Z-Score (Absolute) |  | 0.09 | 0.9 | 0.63 | 1.34 | 1.57 | 2.24 | 0.37 | 0.36 | 0.67 | 6.14 | 0.37 | 0 | 0.15 | 0.26 | 0.52 | 0.52 | 1.35 | 1.05 | 0.01 | 0.9 | 1.12 | 0.75 | 1.1 | 0.18 | 2.83 | 0.4 | 0.67
| Analytical results for Nb in OREAS 286 (Certified Value 0.91 ppm) | [30 empty] | Certified
Nb | Round | Replicate | Lab | Lab | Lab | Lab | Lab | Lab | Lab | Lab | Lab | Lab | Lab | Lab | Lab | Lab | Lab | Lab | Lab | Lab | Lab | Lab | [9 empty] | 1
| No | No | 1.03 | 1.04 | 1.09 | 1.10 | 1.11 | 1.14 | 1.15 | 1.16 | 1.17 | 1.18 | 1.19 | 1.20 | 1.21 | 1.22 | 1.23 | 1.25 | 1.27 | 1.29 | 1.31 | 1.32 | [9 empty] | ppm
|  |  | AR*MS | AR*MS | AR*OES/MS | AR*OES | AR*OES | AR*MS | AR*MS | AR*MS | AR*MS | AR*MS | AR*OES/MS | AR*OES/MS | AR*OES/MS | AR*OES/MS | AR*OES/MS | AR*MS | AR*MS | AR*MS | AR*MS | AR*OES/MS | [9 empty] | 2
|  |  | 0.2g | 01g | 0.5g | 0.5g | 0.5g | 0.5g | 0.5g | 0.5g | 0.5g | 0.5g | 01g | 0.25g | 0.25g | 01g | 0.5g | 0.25g | 01g | 0.5g | 0.5g | 0.25g | [9 empty] | 2
| 1 | 1 | 1.0014 | 0.76 | 0.5 |  | < 5 | 0.97 | 0.71 | 0.6 | 0.9 | 0.83 | 0.99316 | 0.8 | 0.97 | 0.5 | 1.65 | 1.75 | 0.81 | 0.22 | 0.48 | 2.14 | [9 empty] | 1
| 1 | 2 | 1.0082 | 0.74 | 0.5 | 1.9113 | < 5 | 0.77 | 0.87 | 0.6 | 0.91 | 0.66 | 0.9898 | 0.8 | 1 | 0.5 | 1.77 | 1.61 | 0.63 | 0.23 | 0.48 | 1.9 | [9 empty] | 29
| 1 | 3 | 0.94885 | 0.8 | 0.5 | 1.7058 | < 5 | 0.79 | 0.8 | 0.54 | 0.98 | 0.88 | 1.0257 | 0.8 | 0.98 | 0.5 | 1.7 | 1.52 | 0.6 | 0.22 | 1.72 | 1.62 | [9 empty] | 16
| 1 | 4 | 0.99483 | 0.79 | 0.5 |  | < 5 | 0.7 | 0.78 | 0.53 | 0.93 | 0.64 | 1.0382 | 0.8 | 1.01 | 0.5 | 1.67 | 1.59 | 0.65 | 0.23 | 1.79 | 1.69 | [9 empty] | 0.91475
| 1 | 5 | 0.97244 | 0.83 | 0.5 |  | < 5 | 0.7 | 0.88 | 0.57 | 1.15 | 0.82 | 1.0516 | 0.7 | 1.04 | 0.5 | 1.61 | 1.61 | 0.62 | 0.23 | 1.2 | 1.63 | [9 empty] | 104
| 1 | 6 | 0.98715 | 0.79 | 0.5 |  | < 5 | 0.61 | 0.74 | 0.58 | 1.02 | 0.78 | 1.0125 | 0.8 | 1.06 | 0.5 | 1.68 | 1.48 | 0.59 | 0.22 | 0.89 | 1.57
| Mean |  | 0.98549 | 0.785 | 0.5 | 1.8086 |  | 0.75667 | 0.79667 | 0.57 | 0.98167 | 0.76833 | 1.0185 | 0.78333 | 1.01 | 0.5 | 1.68 | 1.5933 | 0.65 | 0.225 | 1.0933 | 1.7583
| Median |  | 0.99099 | 0.79 | 0.5 | 1.8086 |  | 0.735 | 0.79 | 0.575 | 0.955 | 0.8 | 1.0191 | 0.8 | 1.005 | 0.5 | 1.675 | 1.6 | 0.625 | 0.225 | 1.045 | 1.66
| Std Dev. |  | 0.021793 | 0.031464 | 0 | 0.14531 |  | 0.12226 | 0.068313 | 0.029665 | 0.09411 | 0.097245 | 0.024647 | 0.040825 | 0.034641 | 0 | 0.053666 | 0.093095 | 0.08124 | 0.0054772 | 0.5802 | 0.21977
| Rel.Std.Dev. |  | 2.211% | 4.008% | 0% | 8.035% |  | 16.16% | 8.575% | 5.204% | 9.587% | 12.66% | 2.42% | 5.212% | 3.43% | 0% | 3.194% | 5.843% | 12.5% | 2.434% | 53.07% | 12.5%
| PDM3 |  | 7.733% | -14.18% | -45.34% | 97.71% |  | -17.28% | -12.91% | -37.69% | 7.315% | -16.01% | 11.34% | -14.37% | 10.41% | -45.34% | 83.66% | 74.18% | -28.94% | -75.4% | 19.52% | 92.22%
| Z-Score (Absolute) |  | 0 | 0.59 | NA | 2.43 | 4.46 | 0.67 | 0.56 | 1.22 | 0.01 | 0.64 | 0.1 | NA | 0.07 | NA | 2.05 | 1.79 | 0.99 | 2.24 | 0.32 | 2.28
Results from laboratories 1.09, 1.20 and 1.22 were removed due to their 0.1 ppm reading resolution.
| Analytical results for Nd in OREAS 286 (Indicative Value 20.2 ppm) | [30 empty] | Indicative
Nd | Round | Replicate | 1.03: Lab; 1.04: Lab; 1.05: Lab; 1.07: Lab; 1.09: Lab |  |  | 1
| No | No | 1.03: 1.03; 1.04: 1.04; 1.05: 1.09; 1.07: 1.10; 1.09: 1.29 |  |  | ppm
|  |  | 1.03: AR*MS; 1.04: AR*MS; 1.05: AR*OES/MS; 1.07: AR*MS; 1.09: AR*MS |  |  | 1
|  |  | 1.03: 0.2g; 1.04: 01g; 1.05: 0.5g; 1.07: 0.5g; 1.09: 0.5g |  |  | 1
| 1 | 1 | 1.03: 21.016; 1.04: 17.01; 1.05: 20.6; 1.07: 22.7891; 1.09: 8.29 |  |  | 1
| 1 | 2 | 1.03: 20.3743; 1.04: 17.256; 1.05: 20.4; 1.07: 23.5502; 1.09: 8.29 |  |  | 6
| 1 | 3 | 1.03: 20.7279; 1.04: 17.182; 1.05: 20; 1.07: 24.8797; 1.09: 8.31 |  |  | 16
| 1 | 4 | 1.03: 21.4275; 1.04: 15.415; 1.05: 21.2; 1.07: 22.9244; 1.09: 7.74 |  |  | 20.1833
| 1 | 5 | 1.03: 21.5721; 1.04: 16.487; 1.05: 19; 1.07: 23.4036; 1.09: 7.76 |  |  | 12
| 1 | 6 | 1.03: 20.7319; 1.04: 15.312; 1.05: 19.9; 1.07: 22.9893; 1.09: 7.74
| Mean |  | 1.03: 20.975; 1.04: 16.4437; 1.05: 20.1833; 1.07: 23.4227; 1.09: 8.0217
| Median |  | 1.03: 20.8739; 1.04: 16.7485; 1.05: 20.2; 1.07: 23.1964; 1.09: 8.025
| Std Dev. |  | 1.03: 0.45695; 1.04: 0.87937; 1.05: 0.74409; 1.07: 0.77163; 1.09: 0.30142
| Rel.Std.Dev. |  | 1.03: 2.179%; 1.04: 5.348%; 1.05: 3.687%; 1.07: 3.294%; 1.09: 3.758%
| PDM3 |  | 1.03: 3.922%; 1.04: -18.53%; 1.05: 6.775e-05%; 1.07: 16.05%; 1.09: -60.26%
| Z-Score (Absolute) |  | 1.03: 0.16; 1.04: 0.78; 1.05: 0; 1.07: 0.67; 1.09: 2.53
| Analytical results for Ni in OREAS 286 (Certified Value 20.6 ppm) | [30 empty] | Certified
Ni | Round | Replicate | Lab | Lab | Lab | Lab | Lab | Lab | Lab | Lab | Lab | Lab | Lab | Lab | Lab | Lab | Lab | Lab | Lab | Lab | Lab | Lab | Lab | Lab | Lab | Lab | Lab | Lab | Lab |  |  | 1
| No | No | 1.03 | 1.04 | 1.05 | 1.07 | 1.09 | 1.10 | 1.11 | 1.13 | 1.14 | 1.15 | 1.16 | 1.17 | 1.18 | 1.19 | 1.20 | 1.21 | 1.22 | 1.23 | 1.24 | 1.25 | 1.26 | 1.27 | 1.28 | 1.29 | 1.30 | 1.31 | 1.32 |  |  | ppm
|  |  | AR*MS | AR*MS | AR*OES | AR*OES/MS | AR*OES/MS | AR*OES | AR*OES | AR*MS | AR*MS | AR*MS | AR*MS | AR*MS | AR*MS | AR*OES/MS | AR*OES/MS | AR*OES/MS | AR*OES/MS | AR*OES/MS | AR*MS | AR*MS | AR*OES | AR*MS | AR*OES/MS | AR*MS | AR*OES | AR*MS | AR*OES/MS |  |  | 1
|  |  | 0.2g | 01g | 0.2g | 0.25g | 0.5g | 0.5g | 0.5g | 0.5g | 0.5g | 0.5g | 0.5g | 0.5g | 0.5g | 01g | 0.25g | 0.25g | 01g | 0.5g | 15g | 0.25g | 01g | 01g | 0.5g | 0.5g | 0.2g | 0.5g | 0.25g |  |  | 2
| 1 | 1 | 20.0477 | 22.6 | 21.9471 | 20.5091 | 21.6 | 24.6286 | 21 | 19.6 | 19.5 | 20.6 | 21.6 | 21.3 | 21.3 | 19.7776 | 18.2 | 20.5 | 22 | 20.1 | 19.5 | 20.2 | 21 | 21.2 | 19.41 | 16.5 | 20.33 | 20.7 | 19.9 |  |  | 1
| 1 | 2 | 20.7302 | 22.3 | 21.575 | 20.318 | 20.1 | 23.8434 | 21 | 18.9 | 19.1 | 21.8 | 21.5 | 20.8 | 20 | 19.574 | 18.2 | 19.2 | 21 | 19.9 | 20.1 | 20.6 | 20 | 21.5 | 20.23 | 16.7 | 20.24 | 20.7 | 19.8 |  |  | 16
| 1 | 3 | 20.6963 | 22.1 | 21.5995 | 20.0243 | 21.3 | 21.9002 | 22 | 19.2 | 20.1 | 21.1 | 21.2 | 22 | 20.7 | 19.7004 | 18.2 | 19.7 | 21 | 18.9 | 19.9 | 20.1 | 20 | 21.3 | 20.33 | 16.3 | 20.07 | 17.8 | 20.7 |  |  | 16
| 1 | 4 | 20.8049 | 21.7 | 22.3387 | 20.6584 | 22.9 | 23.281 | 22 | 19.6 | 19.9 | 21 | 21.1 | 20.8 | 19.7 | 19.6391 | 18 | 20.4 | 21 | 19.6 | 19.6 | 20.4 | 20 | 21.5 | 20.88 | 17.2 | 20.23 | 16.6 | 20.7 |  |  | 20.5593
| 1 | 5 | 21.1706 | 22 | 21.4824 | 21.0476 | 19.7 | 22.2346 | 22 | 19.5 | 21.4 | 22 | 19.8 | 20.9 | 20.1 | 19.1921 | 18.1 | 20.1 | 21 | 19.9 | 20.7 | 20.1 | 19 | 21.5 | 19.33 | 15.8 | 20.2 | 20 | 20.2 |  |  | 105
| 1 | 6 | 20.789 | 21.7 | 21.7639 | 20.1786 | 20.7 | 22.9091 | 22 | 19.8 | 21.7 | 20.8 | 21.7 | 21.7 | 17.8 | 19.298 | 19.1 | 20.4 | 21 | 19 | 20.2 | 20.5 | 21 | 22.3 | 17.65 | 15.6 | 19.89 | 20 | 20.7
| Mean |  | 20.7065 | 22.0667 | 21.7844 | 20.456 | 21.05 | 23.1328 | 21.6667 | 19.4333 | 20.2833 | 21.2167 | 21.15 | 21.25 | 19.9333 | 19.5302 | 18.3 | 20.05 | 21.1667 | 19.5667 | 20 | 20.3167 | 20.1667 | 21.55 | 19.6383 | 16.35 | 20.16 | 19.3 | 20.3333
| Median |  | 20.7596 | 22.05 | 21.6817 | 20.4135 | 21 | 23.0951 | 22 | 19.55 | 20 | 21.05 | 21.35 | 21.1 | 20.05 | 19.6066 | 18.2 | 20.25 | 21 | 19.75 | 20 | 20.3 | 20 | 21.5 | 19.82 | 16.4 | 20.215 | 20 | 20.45
| Std Dev. |  | 0.3651 | 0.35024 | 0.3173 | 0.36774 | 1.152 | 1.0139 | 0.5164 | 0.3266 | 1.0439 | 0.56006 | 0.70071 | 0.50892 | 1.1911 | 0.23333 | 0.4 | 0.50892 | 0.40825 | 0.50465 | 0.43818 | 0.2137 | 0.75277 | 0.38859 | 1.1376 | 0.58907 | 0.15672 | 1.6994 | 0.42269
| Rel.Std.Dev. |  | 1.763% | 1.587% | 1.457% | 1.798% | 5.472% | 4.383% | 2.383% | 1.681% | 5.146% | 2.64% | 3.313% | 2.395% | 5.975% | 1.195% | 2.186% | 2.538% | 1.929% | 2.579% | 2.191% | 1.052% | 3.733% | 1.803% | 5.793% | 3.603% | 0.7774% | 8.805% | 2.079%
| PDM3 |  | 0.716% | 7.332% | 5.959% | -0.5023% | 2.387% | 12.52% | 5.386% | -5.477% | -1.342% | 3.198% | 2.873% | 3.36% | -3.045% | -5.005% | -10.99% | -2.477% | 2.954% | -4.828% | -2.72% | -1.18% | -1.91% | 4.819% | -4.479% | -20.47% | -1.942% | -6.125% | -1.099%
| Z-Score (Absolute) |  | 0.33 | 1.5 | 1.26 | 0.12 | 0.63 | 2.41 | 1.16 | 0.76 | 0.03 | 0.77 | 0.71 | 0.8 | 0.33 | 0.67 | 1.73 | 0.23 | 0.73 | 0.64 | 0.27 | 0 | 0.13 | 1.06 | 0.58 | 3.4 | 0.13 | 0.87 | 0.01
| Analytical results for P in OREAS 286 (Certified Value 0.064 wt.%) | [30 empty] | Certified
P | Round | Replicate | Lab | Lab | Lab | Lab | Lab | Lab | Lab | Lab | Lab | Lab | Lab | Lab | Lab | Lab | Lab | Lab | Lab | Lab | Lab | Lab | Lab | Lab | Lab | Lab | Lab |  |  |  |  | 1
| No | No | 1.03 | 1.04 | 1.05 | 1.07 | 1.09 | 1.11 | 1.13 | 1.14 | 1.15 | 1.16 | 1.17 | 1.18 | 1.19 | 1.20 | 1.21 | 1.22 | 1.23 | 1.24 | 1.25 | 1.26 | 1.27 | 1.29 | 1.30 | 1.31 | 1.32 |  |  |  |  | wt.%
|  |  | AR*MS | AR*OES | AR*OES | AR*OES/MS | AR*OES/MS | AR*OES | AR*MS | AR*MS | AR*MS | AR*MS | AR*MS | AR*MS | AR*OES/MS | AR*OES/MS | AR*OES/MS | AR*OES/MS | AR*OES/MS | AR*MS | AR*OES | AR*OES | AR*MS | AR*OES | AR*OES | AR*MS | AR*OES/MS |  |  |  |  | 3
|  |  | 0.2g | 01g | 0.2g | 0.25g | 0.5g | 0.5g | 0.5g | 0.5g | 0.5g | 0.5g | 0.5g | 0.5g | 01g | 0.25g | 0.25g | 01g | 0.5g | 15g | 0.25g | 01g | 01g | 0.5g | 0.2g | 0.5g | 0.25g |  |  |  |  | 3
| 1 | 1 | 0.062172 | 0.0634 | 0.066026 | 0.062198 | 0.062 | 0.063 | 0.0616 | 0.063 | 0.066 | 0.061 | 0.066 | 0.063 | 0.066175 | 0.065 | 0.0637 | 0.0674 | 0.0649 | 0.063 | 0.06 | 0.0628 | 0.0715 | 0.0668 | 0.06927 | 0.059 | 0.0659 |  |  |  |  | 1
| 1 | 2 | 0.065025 | 0.0621 | 0.065415 | 0.06121 | 0.062 | 0.0628 | 0.0592 | 0.063 | 0.065 | 0.062 | 0.065 | 0.062 | 0.064191 | 0.065 | 0.06 | 0.0673 | 0.0644 | 0.063 | 0.06 | 0.0613 | 0.0716 | 0.0663 | 0.07012 | 0.065 | 0.0666 |  |  |  |  | 17
| 1 | 3 | 0.06401 | 0.0645 | 0.066219 | 0.060643 | 0.063 | 0.0634 | 0.0602 | 0.064 | 0.065 | 0.062 | 0.064 | 0.063 | 0.065504 | 0.066 | 0.062 | 0.0663 | 0.0636 | 0.063 | 0.06 | 0.0614 | 0.0692 | 0.0672 | 0.06877 | 0.0596 | 0.0694 |  |  |  |  | 16
| 1 | 4 | 0.065006 | 0.0634 | 0.06684 | 0.062111 | 0.064 | 0.0636 | 0.062 | 0.063 | 0.066 | 0.061 | 0.065 | 0.061 | 0.066044 | 0.065 | 0.0638 | 0.0657 | 0.0628 | 0.063 | 0.06 | 0.0624 | 0.0695 | 0.0681 | 0.06928 | 0.0605 | 0.0692 |  |  |  |  | 0.064034
| 1 | 5 | 0.065981 | 0.0629 | 0.065614 | 0.062715 | 0.064 | 0.064 | 0.0611 | 0.064 | 0.067 | 0.06 | 0.065 | 0.063 | 0.064221 | 0.065 | 0.0635 | 0.0656 | 0.0641 | 0.07 | 0.06 | 0.0606 | 0.0698 | 0.0668 | 0.06833 | 0.0635 | 0.0684 |  |  |  |  | 106
| 1 | 6 | 0.06514 | 0.0632 | 0.065843 | 0.061159 | 0.064 | 0.0644 | 0.0625 | 0.063 | 0.066 | 0.062 | 0.066 | 0.057 | 0.06499 | 0.068 | 0.0634 | 0.0664 | 0.0636 | 0.066 | 0.06 | 0.0634 | 0.0697 | 0.0668 | 0.06717 | 0.061 | 0.0694
| Mean |  | 0.064556 | 0.06325 | 0.065993 | 0.061673 | 0.063167 | 0.063533 | 0.0611 | 0.063333 | 0.065833 | 0.061333 | 0.065167 | 0.0615 | 0.065188 | 0.065667 | 0.062733 | 0.06645 | 0.0639 | 0.064667 | 0.06 | 0.061983 | 0.070217 | 0.067 | 0.068823 | 0.061433 | 0.06815
| Median |  | 0.065015 | 0.0633 | 0.065935 | 0.061661 | 0.0635 | 0.0635 | 0.06135 | 0.063 | 0.066 | 0.0615 | 0.065 | 0.0625 | 0.065247 | 0.065 | 0.06345 | 0.06635 | 0.06385 | 0.063 | 0.06 | 0.0619 | 0.06975 | 0.0668 | 0.06902 | 0.06075 | 0.0688
| Std Dev. |  | 0.0013247 | 0.00078166 | 0.00050405 | 0.00078649 | 0.00098319 | 0.00060222 | 0.0012198 | 0.0005164 | 0.00075277 | 0.0008165 | 0.00075277 | 0.0023452 | 0.00086904 | 0.0012111 | 0.0014909 | 0.00076616 | 0.00073212 | 0.0028752 | 0 | 0.0010553 | 0.0010534 | 0.00060992 | 0.0010069 | 0.0023381 | 0.0015333
| Rel.Std.Dev. |  | 2.052% | 1.236% | 0.7638% | 1.275% | 1.557% | 0.9479% | 1.996% | 0.8154% | 1.143% | 1.331% | 1.155% | 3.813% | 1.333% | 1.844% | 2.377% | 1.153% | 1.146% | 4.446% | 0% | 1.703% | 1.5% | 0.9103% | 1.463% | 3.806% | 2.25%
| PDM3 |  | 0.8155% | -1.224% | 3.06% | -3.687% | -1.354% | -0.7812% | -4.581% | -1.094% | 2.811% | -4.217% | 1.77% | -3.957% | 1.802% | 2.55% | -2.031% | 3.774% | -0.2086% | 0.9887% | -6.299% | -3.202% | 9.656% | 4.633% | 7.48% | -4.061% | 6.429%
| Z-Score (Absolute) |  | 0.23 | 0.23 | 0.73 | 0.78 | 0.26 | 0.13 | 0.98 | 0.2 | 0.67 | 0.9 | 0.44 | 0.84 | 0.45 | 0.62 | 0.41 | 0.89 | 0 | 0.27 | 1.36 | 0.67 | 2.2 | 1.08 | 1.72 | 0.86 | 1.48
| Analytical results for Pb in OREAS 286 (Certified Value 4.55 ppm) | [30 empty] | Certified
Pb | Round | Replicate | Lab | Lab | Lab | Lab | Lab | Lab | Lab | Lab | Lab | Lab | Lab | Lab | Lab | Lab | Lab | Lab | Lab | Lab | Lab | Lab | Lab | Lab | Lab | Lab | Lab | Lab | Lab |  |  | 1
| No | No | 1.03 | 1.04 | 1.05 | 1.07 | 1.09 | 1.10 | 1.11 | 1.12 | 1.13 | 1.14 | 1.15 | 1.16 | 1.17 | 1.18 | 1.19 | 1.20 | 1.21 | 1.22 | 1.23 | 1.24 | 1.25 | 1.26 | 1.27 | 1.29 | 1.30 | 1.31 | 1.32 |  |  | ppm
|  |  | AR*MS | AR*MS | AR*OES | AR*OES/MS | AR*OES/MS | AR*OES | AR*OES | AR*OES/MS | AR*MS | AR*MS | AR*MS | AR*MS | AR*MS | AR*MS | AR*OES/MS | AR*OES/MS | AR*OES/MS | AR*OES/MS | AR*OES/MS | AR*MS | AR*MS | AR*OES | AR*MS | AR*MS | AR*OES | AR*MS | AR*OES/MS |  |  | 2
|  |  | 0.2g | 01g | 0.2g | 0.25g | 0.5g | 0.5g | 0.5g | 0.5g | 0.5g | 0.5g | 0.5g | 0.5g | 0.5g | 0.5g | 01g | 0.25g | 0.25g | 01g | 0.5g | 15g | 0.25g | 01g | 01g | 0.5g | 0.2g | 0.5g | 0.25g |  |  | 2
| 1 | 1 | 5.3967 | 4.9 | 5.6162 | < 5 | 5.5 | 11.1944 | 5 | 8 | 4.28 | 3.6 | 4.4 | 4.5 | 4.8 | 4.6 | 4.1998 | 4.5 | 4.1 | 4.8 | 5.3 | 4.2 | 4.6 | 5 | 7.2 | 4 | 54.592 | 7.1 | 3.6 |  |  | 1
| 1 | 2 | 6.7047 | 4.7 | 5.8973 | < 5 | 5.3 | 6.781 | < 5 | 4 | 3.86 | 3.8 | 4.7 | 4.6 | 4.5 | 4.4 | 4.1682 | 4.7 | 3.9 | 4.9 | 6.1 | 4.42 | 4.7 | 5 | 4.3 | 4 | 54.616 | 8.5 | 3.7 |  |  | 18
| 1 | 3 | 5.6635 | 4.8 | 5.4436 | < 5 | 5.4 | 7.3627 | 5 | 4 | 3.86 | 3.8 | 5 | 4.6 | 4.8 | 4.5 | 4.2455 | 4.4 | 4.1 | 4.9 | 4.8 | 4.19 | 4.5 | 5 | 4.2 | 3.94 | 53.36 | 24.2 | 3.8 |  |  | 16
| 1 | 4 | 5.9011 | 4.7 | 5.1835 | < 5 | 5.7 | 6.2666 | < 5 | 5 | 4.09 | 3.8 | 5 | 4.4 | 4.3 | 4.2 | 4.2373 | 4.3 | 4.2 | 4.8 | 4.6 | 4.29 | 4.6 | 5 | 4.4 | 3.9 | 54.176 | 9.7 | 3.8 |  |  | 4.5523
| 1 | 5 | 5.6122 | 4.8 | 5.1751 | < 5 | 5.2 | 3.3986 | 5 | 4 | 4.25 | 4.4 | 5 | 4.4 | 4.6 | 4.4 | 4.2135 | 4.3 | 4.1 | 4.8 | 4.6 | 4.54 | 4.5 | 5 | 4.3 | 3.78 | 52.832 | 9.6 | 3.9 |  |  | 107
| 1 | 6 | 5.1166 | 4.7 | 5.1475 | < 5 | 5.2 | 4.5229 | 5 | 6 | 4.1 | 4.3 | 4.7 | 4.4 | 4.7 | 3.9 | 4.1629 | 4.8 | 4.2 | 4.8 | 5.2 | 4.57 | 4.7 | 5 | 4.4 | 3.77 | 52.36 | 7.2 | 3.8
| Mean |  | 5.7325 | 4.7667 | 5.4106 |  | 5.3833 | 6.5877 | 5 | 5.1667 | 4.0733 | 3.95 | 4.8 | 4.4833 | 4.6167 | 4.3333 | 4.2045 | 4.5 | 4.1 | 4.8333 | 5.1 | 4.3683 | 4.6 | 5 | 4.8 | 3.8983 | 53.656 | 11.05 | 3.7667
| Median |  | 5.6378 | 4.75 | 5.3136 |  | 5.35 | 6.5238 | 5 | 4.5 | 4.095 | 3.8 | 4.85 | 4.45 | 4.65 | 4.4 | 4.2066 | 4.45 | 4.1 | 4.8 | 5 | 4.355 | 4.6 | 5 | 4.35 | 3.92 | 53.768 | 9.05 | 3.8
| Std Dev. |  | 0.54495 | 0.08165 | 0.30215 |  | 0.19408 | 2.698 | 0 | 1.6021 | 0.18217 | 0.32094 | 0.24495 | 0.098319 | 0.19408 | 0.25033 | 0.034388 | 0.20976 | 0.10954 | 0.05164 | 0.57271 | 0.16678 | 0.089443 | 0 | 1.1781 | 0.10284 | 0.95019 | 6.5387 | 0.10328
| Rel.Std.Dev. |  | 9.506% | 1.713% | 5.584% |  | 3.605% | 40.96% | 0% | 31.01% | 4.472% | 8.125% | 5.103% | 2.193% | 4.204% | 5.777% | 0.8179% | 4.661% | 2.672% | 1.068% | 11.23% | 3.818% | 1.944% | 0% | 24.54% | 2.638% | 1.771% | 59.17% | 2.742%
| PDM3 |  | 25.92% | 4.708% | 18.85% |  | 18.25% | 44.71% | 9.834% | 13.5% | -10.52% | -13.23% | 5.441% | -1.515% | 1.413% | -4.81% | -7.64% | -1.149% | -9.936% | 6.173% | 12.03% | -4.042% | 1.047% | 9.834% | 5.441% | -14.37% | 1079% | 142.7% | -17.26%
| Z-Score (Absolute) |  | 1.52 | 0.21 | 1.08 | 2.84 | 1.05 | 2.67 | NA | NA | 0.72 | 0.89 | 0.26 | 0.17 | 0.01 | 0.37 | 0.54 | 0.15 | 0.69 | 0.3 | 0.66 | 0.32 | 0.01 | NA | 0.26 | 0.96 | 66.15 | 8.69 | 1.14
Results from laboratories 1.11, 1.12 and 1.26 were removed due to their 1 ppm reading resolution.
| Analytical results for Pd in OREAS 286 (Indicative Value 18.2 ppb) | [30 empty] | Indicative
Pd | Round | Replicate | 1.03: Lab; 1.04: Lab; 1.05: Lab |  |  | 1
| No | No | 1.03: 1.04; 1.04: 1.19; 1.05: 1.23 |  |  | ppb
|  |  | 1.03: AR*MS; 1.04: AR*OES/MS; 1.05: AR*OES/MS |  |  | 1
|  |  | 1.03: 01g; 1.04: 01g; 1.05: 0.5g |  |  | 1
| 1 | 1 | 1.03: < 10; 1.04: < 10; 1.05: 18 |  |  | 1
| 1 | 2 | 1.03: < 10; 1.04: < 10; 1.05: 19 |  |  | 7
| 1 | 3 | 1.03: < 10; 1.04: < 10; 1.05: 18 |  |  | 16
| 1 | 4 | 1.03: < 10; 1.04: < 10; 1.05: 19 |  |  | 18.1667
| 1 | 5 | 1.03: < 10; 1.04: < 10; 1.05: 16 |  |  | 13
| 1 | 6 | 1.03: < 10; 1.04: < 10; 1.05: 19
| Mean |  | 1.05: 18.1667
| Median |  | 1.05: 18.5
| Std Dev. |  | 1.05: 1.169
| Rel.Std.Dev. |  | 1.05: 6.435%
| PDM3 |  | 1.05: -1.776e-13%
Z-Score (Absolute) | bar: 1.03 to 1.05
| Analytical results for Pr in OREAS 286 (Indicative Value 4.92 ppm) | [30 empty] | Indicative
Pr | Round | Replicate | 1.03: Lab; 1.04: Lab; 1.05: Lab; 1.07: Lab; 1.09: Lab |  |  | 1
| No | No | 1.03: 1.03; 1.04: 1.04; 1.05: 1.09; 1.07: 1.10; 1.09: 1.29 |  |  | ppm
|  |  | 1.03: AR*MS; 1.04: AR*MS; 1.05: AR*OES/MS; 1.07: AR*MS; 1.09: AR*MS |  |  | 2
|  |  | 1.03: 0.2g; 1.04: 01g; 1.05: 0.5g; 1.07: 0.5g; 1.09: 0.5g |  |  | 2
| 1 | 1 | 1.03: 5.5152; 1.04: 4.194; 1.05: 5; 1.07: 5.2299; 1.09: 1.76 |  |  | 1
| 1 | 2 | 1.03: 5.0993; 1.04: 4.243; 1.05: 4.9; 1.07: 5.5605; 1.09: 1.74 |  |  | 4
| 1 | 3 | 1.03: 5.2534; 1.04: 4.265; 1.05: 4.8; 1.07: 6.1079; 1.09: 1.72 |  |  | 16
| 1 | 4 | 1.03: 5.2871; 1.04: 3.774; 1.05: 5; 1.07: 5.5518; 1.09: 1.62 |  |  | 4.9244
| 1 | 5 | 1.03: 5.3823; 1.04: 4.07; 1.05: 4.6; 1.07: 5.5792; 1.09: 1.61 |  |  | 10
| 1 | 6 | 1.03: 5.1071; 1.04: 3.797; 1.05: 4.8; 1.07: 5.6611; 1.09: 1.59
| Mean |  | 1.03: 5.2741; 1.04: 4.0572; 1.05: 4.85; 1.07: 5.6151; 1.09: 1.6733
| Median |  | 1.03: 5.2703; 1.04: 4.132; 1.05: 4.85; 1.07: 5.5698; 1.09: 1.67
| Std Dev. |  | 1.03: 0.16056; 1.04: 0.22113; 1.05: 0.15166; 1.07: 0.28342; 1.09: 0.074744
| Rel.Std.Dev. |  | 1.03: 3.044%; 1.04: 5.45%; 1.05: 3.127%; 1.07: 5.047%; 1.09: 4.467%
| PDM3 |  | 1.03: 7.1%; 1.04: -17.61%; 1.05: -1.512%; 1.07: 14.02%; 1.09: -66.02%
| Z-Score (Absolute) |  | 1.03: 0.37; 1.04: 0.7; 1.05: 0; 1.07: 0.67; 1.09: 2.8
| Analytical results for Pt in OREAS 286 (Indicative Value < 5 ppb) | [30 empty] | Indicative
Pt | Round | Replicate | 1.03: Lab; 1.04: Lab; 1.05: Lab |  |  | 1
| No | No | 1.03: 1.04; 1.04: 1.19; 1.05: 1.23 |  |  | ppb
|  |  | 1.03: AR*MS; 1.04: AR*OES/MS; 1.05: AR*OES/MS |  |  | 2
|  |  | 1.03: 01g; 1.04: 01g; 1.05: 0.5g |  |  | 2
| 1 | 1 | 1.03: < 5; 1.04: < 5; 1.05: < 10 |  |  | 1
| 1 | 2 | 1.03: < 5; 1.04: < 5; 1.05: < 10 |  |  | 5
| 1 | 3 | 1.03: < 5; 1.04: < 5; 1.05: < 10 |  |  | 16
| 1 | 4 | 1.03: < 5; 1.04: < 5; 1.05: < 10 |  |  | < 5
| 1 | 5 | 1.03: < 5; 1.04: < 5; 1.05: < 10 |  |  | 11
| 1 | 6 | 1.03: < 5; 1.04: < 5; 1.05: < 10
Mean
Median
Std Dev.
Rel.Std.Dev.
PDM3
Z-Score (Absolute) | bar: 1.03 to 1.05
| Analytical results for Rb in OREAS 286 (Certified Value 99 ppm) | [30 empty] | Certified
Rb | Round | Replicate | Lab | Lab | Lab | Lab | Lab | Lab | Lab | Lab | Lab | Lab | Lab | Lab | Lab | Lab | Lab | Lab | Lab | Lab | [11 empty] | 1
| No | No | 1.03 | 1.04 | 1.09 | 1.14 | 1.15 | 1.16 | 1.17 | 1.18 | 1.19 | 1.20 | 1.21 | 1.22 | 1.23 | 1.25 | 1.27 | 1.29 | 1.31 | 1.32 | [11 empty] | ppm
|  |  | AR*MS | AR*MS | AR*OES/MS | AR*MS | AR*MS | AR*MS | AR*MS | AR*MS | AR*OES/MS | AR*OES/MS | AR*OES/MS | AR*OES/MS | AR*OES/MS | AR*MS | AR*MS | AR*MS | AR*MS | AR*OES/MS | [11 empty] | 0
|  |  | 0.2g | 01g | 0.5g | 0.5g | 0.5g | 0.5g | 0.5g | 0.5g | 01g | 0.25g | 0.25g | 01g | 0.5g | 0.25g | 01g | 0.5g | 0.5g | 0.25g | [11 empty] | 1
| 1 | 1 | 95.1084 | 107.29 | 88 | 92.4 | 100 | 98.6 | 106 | 98.8 | 88.8614 | 93.6 | 101.3 | 110 | 93.9 | 96.7 | 113.08 | 100 | 111 | 101.6 | [11 empty] | 1
| 1 | 2 | 96.3131 | 105.07 | 86.7 | 89 | 106 | 100.5 | 109 | 92.4 | 91.5306 | 93.6 | 98.2 | 108 | 93.3 | 99.7 | 106.86 | 101 | 114 | 102.8 | [11 empty] | 34
| 1 | 3 | 96.5968 | 103.89 | 87.3 | 94.5 | 103.5 | 98.5 | 116 | 94.2 | 88.8734 | 93.8 | 99.3 | 109 | 89.6 | 96.6 | 104.61 | 99.3 | 106 | 106.9 | [11 empty] | 16
| 1 | 4 | 97.0068 | 101.66 | 88.4 | 93.4 | 102.5 | 102 | 110 | 89.5 | 92.9767 | 93.7 | 101.8 | 109 | 91.6 | 98.6 | 105.54 | 102 | 108 | 107.2 | [11 empty] | 99.4697
| 1 | 5 | 96.7782 | 103.99 | 83.8 | 97.5 | 107.5 | 101 | 107.5 | 93.5 | 90.858 | 93.1 | 100.9 | 109 | 93.1 | 97.5 | 108.19 | 96.4 | 112 | 107 | [11 empty] | 108
| 1 | 6 | 96.5083 | 102.07 | 83.5 | 102 | 99 | 100.5 | 111 | 81.5 | 91.8084 | 99.1 | 100.2 | 109 | 89.8 | 99.3 | 105.53 | 93.7 | 111 | 106.5
| Mean |  | 96.3853 | 103.995 | 86.2833 | 94.8 | 103.0833 | 100.1833 | 109.9167 | 91.65 | 90.8181 | 94.4833 | 100.2833 | 109 | 91.8833 | 98.0667 | 107.3017 | 98.7333 | 110.3333 | 105.3333
| Median |  | 96.5526 | 103.94 | 87 | 93.95 | 103 | 100.5 | 109.5 | 92.95 | 91.1943 | 93.65 | 100.55 | 109 | 92.35 | 98.05 | 106.2 | 99.65 | 111 | 106.7
| Std Dev. |  | 0.66873 | 2.0582 | 2.1236 | 4.4851 | 3.3078 | 1.379 | 3.4701 | 5.8182 | 1.6589 | 2.2746 | 1.3438 | 0.63246 | 1.8541 | 1.3277 | 3.0939 | 3.1149 | 2.8752 | 2.4671
| Rel.Std.Dev. |  | 0.6938% | 1.979% | 2.461% | 4.731% | 3.209% | 1.376% | 3.157% | 6.348% | 1.827% | 2.407% | 1.34% | 0.5802% | 2.018% | 1.354% | 2.883% | 3.155% | 2.606% | 2.342%
| PDM3 |  | -3.101% | 4.549% | -13.26% | -4.695% | 3.633% | 0.7175% | 10.5% | -7.861% | -8.698% | -5.013% | 0.818% | 9.581% | -7.627% | -1.411% | 7.874% | -0.7403% | 10.92% | 5.895%
| Z-Score (Absolute) |  | 0.38 | 0.56 | 1.64 | 0.58 | 0.45 | 0.09 | 1.3 | 0.97 | 1.07 | 0.62 | 0.1 | 1.19 | 0.94 | 0.17 | 0.97 | 0.09 | 1.35 | 0.73
| Analytical results for Re in OREAS 286 (Indicative Value 0.001 ppm) | [30 empty] | Indicative
Re | Round | Replicate | 1.03: Lab; 1.04: Lab; 1.05: Lab; 1.07: Lab; 1.09: Lab; 1.10: Lab; 1.11: Lab; 1.12: Lab; 1.13: Lab; 1.14: Lab; 1.15: Lab; 1.16: Lab; 1.17: Lab; 1.18: Lab; 1.19: Lab; 1.20: Lab |  |  | 1
| No | No | 1.03 | 1.04 | 1.09 | 1.14 | 1.15 | 1.16 | 1.17 | 1.18 | 1.19 | 1.20 | 1.21 | 1.22 | 1.23 | 1.27 | 1.31 | 1.32 | [13 empty] | ppm
|  |  | AR*MS | AR*MS | AR*OES/MS | AR*MS | AR*MS | AR*MS | AR*MS | AR*MS | AR*OES/MS | AR*OES/MS | AR*OES/MS | AR*OES/MS | AR*OES/MS | AR*MS | AR*MS | AR*OES/MS | [13 empty] | 3
|  |  | 0.2g | 01g | 0.5g | 0.5g | 0.5g | 0.5g | 0.5g | 0.5g | 01g | 0.25g | 0.25g | 01g | 0.5g | 01g | 0.5g | 0.25g | [13 empty] | 3
| 1 | 1 | < 0.01 | 0.001 | 0.002 | 0.001 | 0.001 | 0.001 | 0.001 | 0.001 | < 0.05 | < 0.005 | 0.002 | < 0.05 | 0.001 | 0.001 | 0.001 | < 0.1 | [13 empty] | 1
| 1 | 2 | < 0.01 | 0.001 | 0.002 | 0.001 | 0.001 | 0.001 | 0.001 | 0.001 | < 0.05 | < 0.005 | < 0.002 | < 0.05 | 0.001 | 0.001 | 0.002 | < 0.1 | [13 empty] | 2
| 1 | 3 | < 0.01 | 0.001 | 0.002 | 0.001 | 0.001 | 0.002 | 0.002 | 0.001 | < 0.05 | < 0.005 | 0.002 | < 0.05 | < 0.001 | 0.001 | 0.002 | < 0.1 | [13 empty] | 16
| 1 | 4 | < 0.01 | 0.002 | 0.002 | 0.001 | 0.001 | 0.001 | 0.003 | 0.001 | < 0.05 | < 0.005 | < 0.002 | < 0.05 | 0.001 | 0.001 | 0.001 | < 0.1 | [13 empty] | 0.0012667
| 1 | 5 | < 0.01 | 0.002 | 0.001 | 0.001 | 0.002 | 0.001 | 0.001 | 0.001 | < 0.05 | < 0.005 | 0.002 | < 0.05 | 0.002 | 0.002 | 0.001 | < 0.1 | [13 empty] | 12
| 1 | 6 | < 0.01 | < 0.001 | 0.001 | 0.001 | 0.001 | 0.001 | 0.002 | 0.001 | < 0.05 | < 0.005 | 0.002 | < 0.05 | 0.001 | 0.001 | 0.002 | < 0.1
| Mean |  |  | 0.0014 | 0.0016667 | 0.001 | 0.0011667 | 0.0011667 | 0.0016667 | 0.001 |  |  | 0.002 |  | 0.0012 | 0.0011667 | 0.0015
| Median |  |  | 0.001 | 0.002 | 0.001 | 0.001 | 0.001 | 0.0015 | 0.001 |  |  | 0.002 |  | 0.001 | 0.001 | 0.0015
| Std Dev. |  |  | 0.00054772 | 0.0005164 | 0 | 0.00040825 | 0.00040825 | 0.0008165 | 0 |  |  | 0 |  | 0.00044721 | 0.00040825 | 0.00054772
| Rel.Std.Dev. |  |  | 39.12% | 30.98% | 0% | 34.99% | 34.99% | 48.99% | 0% |  |  | 0% |  | 37.27% | 34.99% | 36.51%
| PDM3 |  |  | 10.53% | 31.58% | -21.05% | -7.895% | -7.895% | 31.58% | -21.05% |  |  | 57.89% |  | -5.263% | -7.895% | 18.42%
| Z-Score (Absolute) |  | 5.03 | 0.49 | 0.12 | 0.86 | 0.61 | 0.61 | 0.12 | 0.86 | 34.45 | 1.35 | 0.12 | 34.45 | 0.74 | 0.61 | 0.12 | 71.23
| Analytical results for S in OREAS 286 (Certified Value 0.535 wt.%) | [30 empty] | Certified
S | Round | Replicate | Lab | Lab | Lab | Lab | Lab | Lab | Lab | Lab | Lab | Lab | Lab | Lab | Lab | Lab | Lab | Lab | Lab | Lab | Lab | Lab | Lab | Lab | Lab | Lab | Lab | Lab | Lab |  |  | 1
| No | No | 1.02 | 1.03 | 1.04 | 1.05 | 1.07 | 1.09 | 1.10 | 1.11 | 1.12 | 1.13 | 1.14 | 1.15 | 1.16 | 1.17 | 1.18 | 1.19 | 1.20 | 1.21 | 1.22 | 1.23 | 1.24 | 1.25 | 1.26 | 1.27 | 1.29 | 1.31 | 1.32 |  |  | wt.%
|  |  | AR*OES | AR*MS | AR*OES | AR*OES | AR*OES/MS | AR*OES/MS | AR*OES | AR*OES | AR*OES/MS | AR*MS | AR*MS | AR*MS | AR*MS | AR*MS | AR*MS | AR*OES/MS | AR*OES/MS | AR*OES/MS | AR*OES/MS | AR*OES/MS | AR*MS | AR*OES | AR*OES | AR*MS | AR*OES | AR*MS | AR*OES/MS |  |  | 3
|  |  | 0.25g | 0.2g | 01g | 0.2g | 0.25g | 0.5g | 0.5g | 0.5g | 0.5g | 0.5g | 0.5g | 0.5g | 0.5g | 0.5g | 0.5g | 01g | 0.25g | 0.25g | 01g | 0.5g | 15g | 0.25g | 01g | 01g | 0.5g | 0.5g | 0.25g |  |  | 3
| 1 | 1 | 0.49741 | 0.57175 | 0.5334 | 0.55339 | 0.54271 | 0.513 | 0.5376 | 0.61 | 0.4941 | 0.54 | 0.53 | 0.6 | 0.54 | 0.58 | 0.59 | 0.53453 | 0.53 | 0.56 | 0.53 | 0.53 | 0.53 | 0.53 | 0.5331 | 0.56 | 0.55 | 0.54 | 0.55 |  |  | 1
| 1 | 2 | 0.49988 | 0.5726 | 0.5234 | 0.56511 | 0.54024 | 0.515 | 0.4861 | 0.61 | 0.4837 | 0.52 | 0.53 | 0.58 | 0.53 | 0.56 | 0.57 | 0.54307 | 0.52 | 0.55 | 0.52 | 0.51 | 0.52 | 0.55 | 0.5194 | 0.52 | 0.558 | 0.561 | 0.55 |  |  | 11
| 1 | 3 | 0.48541 | 0.56322 | 0.5432 | 0.5657 | 0.52861 | 0.523 | 0.4923 | 0.62 | 0.4773 | 0.52 | 0.54 | 0.59 | 0.54 | 0.57 | 0.59 | 0.51595 | 0.52 | 0.55 | 0.54 | 0.53 | 0.5 | 0.53 | 0.5195 | 0.53 | 0.552 | 0.516 | 0.57 |  |  | 16
| 1 | 4 | 0.50029 | 0.56802 | 0.5368 | 0.56547 | 0.54027 | 0.528 | 0.4815 | 0.63 | 0.4866 | 0.54 | 0.53 | 0.59 | 0.54 | 0.56 | 0.57 | 0.54249 | 0.52 | 0.56 | 0.53 | 0.52 | 0.48 | 0.54 | 0.5252 | 0.52 | 0.561 | 0.484 | 0.57 |  |  | 0.53478
| 1 | 5 | 0.50459 | 0.57183 | 0.5286 | 0.5557 | 0.54613 | 0.527 | 0.4964 | 0.63 | 0.4882 | 0.54 | 0.54 | 0.6 | 0.56 | 0.57 | 0.59 | 0.52255 | 0.51 | 0.56 | 0.53 | 0.53 | 0.52 | 0.54 | 0.5091 | 0.53 | 0.547 | 0.55 | 0.57 |  |  | 109
| 1 | 6 | 0.50819 | 0.57118 | 0.5308 | 0.55105 | 0.53915 | 0.525 | 0.4894 | 0.63 | 0.4927 | 0.55 | 0.53 | 0.6 | 0.54 | 0.57 | 0.54 | 0.53052 | 0.52 | 0.55 | 0.54 | 0.54 | 0.52 | 0.54 | 0.5399 | 0.52 | 0.548 | 0.54 | 0.57
| Mean |  | 0.49929 | 0.56976 | 0.5327 | 0.5594 | 0.53952 | 0.52183 | 0.49722 | 0.62167 | 0.4871 | 0.535 | 0.53333 | 0.59333 | 0.54167 | 0.56833 | 0.575 | 0.53152 | 0.52 | 0.555 | 0.53167 | 0.52667 | 0.51167 | 0.53833 | 0.52437 | 0.53 | 0.55267 | 0.53183 | 0.56333
| Median |  | 0.50009 | 0.57146 | 0.5321 | 0.56041 | 0.54026 | 0.524 | 0.49085 | 0.625 | 0.4874 | 0.54 | 0.53 | 0.595 | 0.54 | 0.57 | 0.58 | 0.53252 | 0.52 | 0.555 | 0.53 | 0.53 | 0.52 | 0.54 | 0.52235 | 0.525 | 0.551 | 0.54 | 0.57
| Std Dev. |  | 0.0078082 | 0.0035806 | 0.0068478 | 0.006763 | 0.0059021 | 0.0063377 | 0.020432 | 0.0098319 | 0.006155 | 0.012247 | 0.005164 | 0.008165 | 0.0098319 | 0.0075277 | 0.019748 | 0.010832 | 0.0063246 | 0.0054772 | 0.0075277 | 0.010328 | 0.018348 | 0.0075277 | 0.010951 | 0.015492 | 0.0056451 | 0.027759 | 0.010328
| Rel.Std.Dev. |  | 1.564% | 0.6284% | 1.285% | 1.209% | 1.094% | 1.215% | 4.109% | 1.582% | 1.264% | 2.289% | 0.9682% | 1.376% | 1.815% | 1.325% | 3.435% | 2.038% | 1.216% | 0.9869% | 1.416% | 1.961% | 3.586% | 1.398% | 2.089% | 2.923% | 1.021% | 5.22% | 1.833%
| PDM3 |  | -6.635% | 6.542% | -0.3887% | 4.604% | 0.886% | -2.421% | -7.024% | 16.25% | -8.916% | 0.04138% | -0.2703% | 10.95% | 1.288% | 6.274% | 7.521% | -0.61% | -2.764% | 3.781% | -0.5819% | -1.517% | -4.322% | 0.6647% | -1.947% | -0.8936% | 3.345% | -0.5508% | 5.34%
| Z-Score (Absolute) |  | 1.72 | 1.84 | 0.03 | 1.32 | 0.31 | 0.58 | 1.83 | 4.47 | 2.34 | 0.08 | 0 | 3.03 | 0.42 | 1.77 | 2.11 | 0.09 | 0.67 | 1.1 | 0.08 | 0.34 | 1.1 | 0.25 | 0.45 | 0.17 | 0.98 | 0.08 | 1.52
| Analytical results for Sb in OREAS 286 (Certified Value 0.24 ppm) | [30 empty] | Certified
Sb | Round | Replicate | Lab | Lab | Lab | Lab | Lab | Lab | Lab | Lab | Lab | Lab | Lab | Lab | Lab | Lab | Lab | Lab | Lab | Lab | Lab | Lab | Lab | Lab | Lab | Lab | Lab | Lab |  |  |  | 1
| No | No | 1.03 | 1.04 | 1.05 | 1.07 | 1.09 | 1.11 | 1.12 | 1.13 | 1.14 | 1.15 | 1.16 | 1.17 | 1.18 | 1.19 | 1.20 | 1.21 | 1.22 | 1.23 | 1.24 | 1.25 | 1.26 | 1.27 | 1.29 | 1.30 | 1.31 | 1.32 |  |  |  | ppm
|  |  | AR*MS | AR*MS | AR*OES | AR*OES/MS | AR*OES/MS | AR*OES | AR*OES/MS | AR*MS | AR*MS | AR*MS | AR*MS | AR*MS | AR*MS | AR*OES/MS | AR*OES/MS | AR*OES/MS | AR*OES/MS | AR*OES/MS | AR*MS | AR*MS | AR*OES | AR*MS | AR*MS | AR*OES | AR*MS | AR*OES/MS |  |  |  | 2
|  |  | 0.2g | 01g | 0.2g | 0.25g | 0.5g | 0.5g | 0.5g | 0.5g | 0.5g | 0.5g | 0.5g | 0.5g | 0.5g | 01g | 0.25g | 0.25g | 01g | 0.5g | 15g | 0.25g | 01g | 01g | 0.5g | 0.2g | 0.5g | 0.25g |  |  |  | 2
| 1 | 1 | 0.26923 | 0.3 | 2.2085 | < 5 | 0.29 | < 5 | < 0.05 | 0.32 | 0.21 | 0.24 | 0.27 | 0.25 | 0.26 | 0.27123 | 0.17 | 0.18 | 0.17 | 0.28 | 0.22 | 0.26 | < 2 | 0.25 | 0.25 | 0.54 | 0.21 | 0.1 |  |  |  | 1
| 1 | 2 | 0.30422 | 0.28 | 1.732 | < 5 | 0.26 | < 5 | 0.55 | 0.25 | 0.19 | 0.24 | 0.29 | 0.27 | 0.25 | 0.26666 | 0.17 | 0.16 | 0.17 | 0.28 | 0.21 | 0.25 | < 2 | 0.21 | 0.26 | 0.495 | 0.21 | 0.1 |  |  |  | 36
| 1 | 3 | 0.29745 | 0.29 | 3.8334 | < 5 | 0.28 | < 5 | 0.43 | 0.3 | 0.2 | 0.25 | 0.27 | 0.28 | 0.23 | 0.27418 | 0.17 | 0.17 | 0.18 | 0.26 | 0.21 | 0.25 | < 2 | 0.2 | 0.26 | 0.333 | 0.2 | 0.15 |  |  |  | 16
| 1 | 4 | 0.28359 | 0.29 | 3.5072 | < 5 | 0.27 | < 5 | 0.27 | 0.27 | 0.19 | 0.26 | 0.25 | 0.28 | 0.22 | 0.26689 | 0.17 | 0.18 | 0.16 | 0.27 | 0.21 | 0.24 | < 2 | 0.28 | 0.26 | 0.477 | 0.18 | 0.18 |  |  |  | 0.24004
| 1 | 5 | 0.28255 | 0.28 |  | < 5 | 0.26 | < 5 | 0.25 | 0.29 | 0.21 | 0.26 | 0.25 | 0.26 | 0.23 | 0.23099 | 0.17 | 0.18 | 0.16 | 0.26 | 0.23 | 0.24 | < 2 | 0.28 | 0.25 | 0.648 | 0.18 | 0.09 |  |  |  | 110
| 1 | 6 | 0.27165 | 0.28 | 6.7001 | < 5 | 0.26 | < 5 | 0.25 | 0.28 | 0.22 | 0.24 | 0.29 | 0.26 | 0.2 | 0.23677 | 0.19 | 0.2 | 0.18 | 0.26 | 0.22 | 0.25 | < 2 | 0.19 | 0.25 | 0.279 | 0.19 | 0.12
| Mean |  | 0.28478 | 0.28667 | 3.5962 |  | 0.27 |  | 0.35 | 0.285 | 0.20333 | 0.24833 | 0.27 | 0.26667 | 0.23167 | 0.25779 | 0.17333 | 0.17833 | 0.17 | 0.26833 | 0.21667 | 0.24833 |  | 0.235 | 0.255 | 0.462 | 0.195 | 0.12333
| Median |  | 0.28307 | 0.285 | 3.5072 |  | 0.265 |  | 0.27 | 0.285 | 0.205 | 0.245 | 0.27 | 0.265 | 0.23 | 0.26677 | 0.17 | 0.18 | 0.17 | 0.265 | 0.215 | 0.25 |  | 0.23 | 0.255 | 0.486 | 0.195 | 0.11
| Std Dev. |  | 0.013851 | 0.008165 | 1.9429 |  | 0.012649 |  | 0.13491 | 0.02429 | 0.012111 | 0.0098319 | 0.017889 | 0.012111 | 0.02137 | 0.018819 | 0.008165 | 0.013292 | 0.0089443 | 0.0098319 | 0.008165 | 0.0075277 |  | 0.040373 | 0.0054772 | 0.13574 | 0.013784 | 0.035024
| Rel.Std.Dev. |  | 4.864% | 2.848% | 54.03% |  | 4.685% |  | 38.54% | 8.523% | 5.956% | 3.959% | 6.625% | 4.541% | 9.224% | 7.3% | 4.711% | 7.453% | 5.261% | 3.664% | 3.768% | 3.031% |  | 17.18% | 2.148% | 29.38% | 7.069% | 28.4%
| PDM3 |  | 18.64% | 19.42% | 1398% |  | 12.48% |  | 45.81% | 18.73% | -15.29% | 3.453% | 12.48% | 11.09% | -3.49% | 7.39% | -27.79% | -25.71% | -29.18% | 11.78% | -9.739% | 3.453% |  | -2.102% | 6.23% | 92.46% | -18.77% | -48.62%
| Z-Score (Absolute) |  | 0.47 | 0.51 | 70.07 | 47.03 | 0.16 | 47.03 | 0.71 | 0.48 | 1.24 | 0.29 | 0.16 | 0.09 | 0.64 | 0.09 | 1.87 | 1.76 | 1.94 | 0.13 | 0.96 | 0.29 | 15.51 | 0.57 | 0.15 | 4.2 | 1.41 | 2.92
| Analytical results for Sc in OREAS 286 (Certified Value 8.08 ppm) | [30 empty] | Certified
Sc | Round | Replicate | Lab | Lab | Lab | Lab | Lab | Lab | Lab | Lab | Lab | Lab | Lab | Lab | Lab | Lab | Lab | Lab | Lab | Lab | Lab | Lab | Lab | Lab | Lab | Lab | [5 empty] | 1
| No | No | 1.03 | 1.04 | 1.09 | 1.10 | 1.11 | 1.13 | 1.14 | 1.15 | 1.16 | 1.17 | 1.18 | 1.19 | 1.20 | 1.21 | 1.22 | 1.23 | 1.24 | 1.25 | 1.26 | 1.27 | 1.29 | 1.30 | 1.31 | 1.32 | [5 empty] | ppm
|  |  | AR*MS | AR*OES | AR*OES/MS | AR*MS | AR*OES | AR*MS | AR*MS | AR*MS | AR*MS | AR*MS | AR*MS | AR*OES/MS | AR*OES/MS | AR*OES/MS | AR*OES/MS | AR*OES/MS | AR*MS | AR*MS | AR*OES | AR*MS | AR*MS | AR*OES | AR*MS | AR*OES/MS | [5 empty] | 2
|  |  | 0.2g | 01g | 0.5g | 0.5g | 0.5g | 0.5g | 0.5g | 0.5g | 0.5g | 0.5g | 0.5g | 01g | 0.25g | 0.25g | 01g | 0.5g | 15g | 0.25g | 01g | 01g | 0.5g | 0.2g | 0.5g | 0.25g | [5 empty] | 3
| 1 | 1 | 8.0732 | 8 | 8.1 | 5.9141 | 8 | 8 | 8.2 | 8.3 | 8.1 | 9.1 | 8.4 | 8.2223 | 7.6 | 8.3 | 7 | 8 | 8 | 7.9 | 8 | 9.1 | 5.2 | 8.03 | 10.2 | 7.8 | [5 empty] | 1
| 1 | 2 | 8.2248 | 7.9 | 8.3 | 6.6468 | 8 | 7.8 | 8.4 | 9.2 | 8.2 | 9.1 | 7.8 | 8.0132 | 7.7 | 8 | 7 | 7.9 | 7.9 | 8.2 | 8 | 8.5 | 5.2 | 8.17 | 10.4 | 7.7 | [5 empty] | 37
| 1 | 3 | 8.1735 | 8.2 | 7.9 | 6.7148 | 8 | 7.6 | 8.8 | 8.4 | 8.2 | 9.5 | 8.2 | 8.1748 | 7.7 | 7.8 | 7 | 7.6 | 8 | 7.9 | 8 | 8.6 | 5.1 | 8 | 8.43 | 8.2 | [5 empty] | 16
| 1 | 4 | 8.2418 | 8 | 8.4 | 6.4009 | 8 | 8.1 | 8.7 | 8.7 | 8.2 | 9 | 7.7 | 8.4009 | 7.6 | 8.3 | 7 | 7.7 | 8.2 | 8.1 | 8 | 8.6 | 5.4 | 8.09 | 8.72 | 8.3 | [5 empty] | 8.0781
| 1 | 5 | 8.4045 | 8 | 7.5 | 6.0158 | 8 | 8 | 9.7 | 9.4 | 9 | 9.1 | 8 | 7.8209 | 7.6 | 8.3 | 7 | 7.9 | 7.9 | 8 | 8 | 8.7 | 5 | 8.01 | 9.64 | 8.1 | [5 empty] | 111
| 1 | 6 | 8.2677 | 8 | 8.3 | 6.3683 | 8 | 8.1 | 10.1 | 8.2 | 8.3 | 9.2 | 7.2 | 7.8267 | 8 | 8.4 | 7 | 7.6 | 7.9 | 8.2 | 8 | 8.6 | 4.8 | 7.95 | 9.4 | 8.3
| Mean |  | 8.2309 | 8.0167 | 8.0833 | 6.3434 | 8 | 7.9333 | 8.9833 | 8.7 | 8.3333 | 9.1667 | 7.8833 | 8.0765 | 7.7 | 8.1833 | 7 | 7.7833 | 7.9833 | 8.05 | 8 | 8.6833 | 5.1167 | 8.0417 | 9.465 | 8.0667
| Median |  | 8.2333 | 8 | 8.2 | 6.3846 | 8 | 8 | 8.75 | 8.55 | 8.2 | 9.1 | 7.9 | 8.094 | 7.65 | 8.3 | 7 | 7.8 | 7.95 | 8.05 | 8 | 8.6 | 5.15 | 8.02 | 9.52 | 8.15
| Std Dev. |  | 0.10937 | 0.098319 | 0.33714 | 0.3242 | 0 | 0.19664 | 0.75211 | 0.498 | 0.33267 | 0.17512 | 0.42151 | 0.23147 | 0.15492 | 0.23166 | 0 | 0.17224 | 0.1169 | 0.13784 | 0 | 0.2137 | 0.20412 | 0.077567 | 0.78429 | 0.2582
| Rel.Std.Dev. |  | 1.329% | 1.226% | 4.171% | 5.111% | 0% | 2.479% | 8.372% | 5.724% | 3.992% | 1.91% | 5.347% | 2.866% | 2.012% | 2.831% | 0% | 2.213% | 1.464% | 1.712% | 0% | 2.461% | 3.989% | 0.9646% | 8.286% | 3.201%
| PDM3 |  | 1.892% | -0.7601% | 0.06519% | -21.47% | -0.9664% | -1.792% | 11.21% | 7.699% | 3.16% | 13.48% | -2.411% | -0.01958% | -4.68% | 1.303% | -13.35% | -3.649% | -1.173% | -0.3475% | -0.9664% | 7.493% | -36.66% | -0.4506% | 17.17% | -0.1411%
| Z-Score (Absolute) |  | 0.6 | 0.18 | 0.06 | 6.34 | NA | 0.49 | 3.37 | 2.33 | 0.98 | 4.05 | 0.67 | 0.04 | 1.35 | 0.43 | NA | 1.04 | 0.31 | 0.06 | NA | 2.27 | 10.85 | 0.09 | 5.14 | 0
Results from laboratories 1.11, 1.22 and 1.26 were removed due to their 1 ppm reading resolution.
| Analytical results for Se in OREAS 286 (Certified Value 0.49 ppm) | [30 empty] | Certified
Se | Round | Replicate | Lab | Lab | Lab | Lab | Lab | Lab | Lab | Lab | Lab | Lab | Lab | Lab | Lab | Lab | Lab | Lab | Lab | Lab | Lab | Lab | Lab | Lab | Lab | [6 empty] | 1
| No | No | 1.03 | 1.04 | 1.05 | 1.07 | 1.09 | 1.11 | 1.12 | 1.13 | 1.14 | 1.15 | 1.16 | 1.17 | 1.18 | 1.19 | 1.20 | 1.21 | 1.22 | 1.23 | 1.24 | 1.25 | 1.29 | 1.31 | 1.32 | [6 empty] | ppm
|  |  | AR*MS | AR*MS | AR*OES | AR*OES/MS | AR*OES/MS | AR*OES | AR*OES/MS | AR*MS | AR*MS | AR*MS | AR*MS | AR*MS | AR*MS | AR*OES/MS | AR*OES/MS | AR*OES/MS | AR*OES/MS | AR*OES/MS | AR*MS | AR*MS | AR*MS | AR*MS | AR*OES/MS | [6 empty] | 2
|  |  | 0.2g | 01g | 0.2g | 0.25g | 0.5g | 0.5g | 0.5g | 0.5g | 0.5g | 0.5g | 0.5g | 0.5g | 0.5g | 01g | 0.25g | 0.25g | 01g | 0.5g | 15g | 0.25g | 0.5g | 0.5g | 0.25g | [6 empty] | 2
| 1 | 1 | < 1.5 | < 1 | 0.83363 | < 5 | 0.7 | < 5 | 0.43 | 0.6 | 0.6 | 0.5 | 0.7 | 0.7 | 0.4 | < 1 | 3 | < 1 | < 1 | 0.4 | 0.5 | < 1 | < 0.1 | 0.8 | < 1 | [6 empty] | 1
| 1 | 2 | < 1.5 | < 1 | 0.81545 | < 5 | 0.8 | < 5 | 0.42 | 0.3 | 0.6 | 0.4 | 0.2 | 0.3 | 0.5 | < 1 | 3 | < 1 | < 1 | 0.4 | 0.5 | < 1 | < 0.1 | 0.9 | < 1 | [6 empty] | 38
| 1 | 3 | < 1.5 | < 1 | 0.84755 | < 5 | 0.8 | < 5 | 0.43 | 0.7 | 0.4 | 0.7 | 0.5 | 0.5 | 0.7 | < 1 | 2.7 | < 1 | < 1 | 0.4 | 0.4 | < 1 | < 0.1 | 0.6 | < 1 | [6 empty] | 16
| 1 | 4 | < 1.5 | < 1 | 0.90742 | < 5 | 0.7 | < 5 | 0.43 | 0.6 | 0.6 | 0.5 | 0.6 | 0.5 | 0.5 | < 1 | 3.2 | < 1 | < 1 | 0.4 | 0.4 | < 1 | < 0.1 | 0.5 | < 1 | [6 empty] | 0.49259
| 1 | 5 | < 1.5 | < 1 | 0.78676 | < 5 | 0.8 | < 5 | 0.45 | 0.3 | 0.5 | 0.5 | 0.6 | 0.5 | 0.6 | < 1 | 3 | < 1 | < 1 | 0.4 | 0.6 | < 1 | < 0.1 | 0.9 | < 1 | [6 empty] | 112
| 1 | 6 | < 1.5 | < 1 | 0.93255 | < 5 | 0.7 | < 5 | 0.44 | 0.6 | 0.6 | 0.6 | 0.5 | 1 | 0.4 | < 1 | 3.1 | < 1 | < 1 | 0.4 | 0.4 | < 1 | < 0.1 | 1 | < 1
| Mean |  | 1.05: 0.85389; 1.09: 0.75; 1.12: 0.43333; 1.13: 0.51667; 1.14: 0.55; 1.15: 0.53333; 1.16: 0.51667; 1.17: 0.58333; 1.18: 0.51667; 1.20: 3; 1.23: 0.4; 1.24: 0.46667; 1.31: 0.78333
| Median |  | 1.05: 0.84059; 1.09: 0.75; 1.12: 0.43; 1.13: 0.6; 1.14: 0.6; 1.15: 0.5; 1.16: 0.55; 1.17: 0.5; 1.18: 0.5; 1.20: 3; 1.23: 0.4; 1.24: 0.45; 1.31: 0.85
| Std Dev. |  | 1.05: 0.055655; 1.09: 0.054772; 1.12: 0.010328; 1.13: 0.17224; 1.14: 0.083666; 1.15: 0.10328; 1.16: 0.17224; 1.17: 0.24014; 1.18: 0.1169; 1.20: 0.16733; 1.23: 6.0809e-17; 1.24: 0.08165; 1.31: 0.19408
| Rel.Std.Dev. |  | 1.05: 6.518%; 1.09: 7.303%; 1.12: 2.383%; 1.13: 33.34%; 1.14: 15.21%; 1.15: 19.36%; 1.16: 33.34%; 1.17: 41.17%; 1.18: 22.63%; 1.20: 5.578%; 1.23: 1.52e-14%; 1.24: 17.5%; 1.31: 24.78%
| PDM3 |  | 1.05: 73.35%; 1.09: 52.26%; 1.12: -12.03%; 1.13: 4.887%; 1.14: 11.65%; 1.15: 8.271%; 1.16: 4.887%; 1.17: 18.42%; 1.18: 4.887%; 1.20: 509%; 1.23: -18.8%; 1.24: -5.263%; 1.31: 59.02%
| Z-Score (Absolute) |  | 3.15 | 0.22 | 4.55 | 26.75 | 3.15 | 26.75 | 1.12 | 0 | 0.45 | 0.22 | 0 | 0.9 | 0 | 0.22 | 33.49 | 0.22 | 0.22 | 1.57 | 0.67 | 0.22 | 6.29 | 3.6 | 0.22
| Analytical results for Si in OREAS 286 (Indicative Value 0.116 wt.%) | [30 empty] | Indicative
Si | Round | Replicate | 1.03: Lab | [6 empty] | 1
| No | No | 1.03: 1.30 | [6 empty] | wt.%
|  |  | 1.03: AR*OES | [6 empty] | 3
|  |  | 1.03: 0.2g | [6 empty] | 3
| 1 | 1 | 1.03: 0.09306 | [6 empty] | 1
| 1 | 2 | 1.03: 0.1139 | [6 empty] | 7
| 1 | 3 | 1.03: 0.1256 | [6 empty] | 16
| 1 | 4 | 1.03: 0.1278 | [6 empty] | 0.11569
| 1 | 5 | 1.03: 0.1222 | [6 empty] | 13
| 1 | 6 | 1.03: 0.1116
| Mean |  | 1.03: 0.11569
| Median |  | 1.03: 0.11805
| Std Dev. |  | 1.03: 0.012801
| Rel.Std.Dev. |  | 1.03: 11.06%
| PDM3 |  | 1.03: 2.887e-13%
Z-Score (Absolute) | bar: 1.03
| Analytical results for Sm in OREAS 286 (Indicative Value 3.94 ppm) | [30 empty] | Indicative
Sm | Round | Replicate | 1.03: Lab; 1.04: Lab; 1.05: Lab; 1.07: Lab; 1.09: Lab | [6 empty] | 1
| No | No | 1.03: 1.03; 1.04: 1.04; 1.05: 1.09; 1.07: 1.10; 1.09: 1.29 | [6 empty] | ppm
|  |  | 1.03: AR*MS; 1.04: AR*MS; 1.05: AR*OES/MS; 1.07: AR*MS; 1.09: AR*MS | [6 empty] | 2
|  |  | 1.03: 0.2g; 1.04: 01g; 1.05: 0.5g; 1.07: 0.5g; 1.09: 0.5g | [6 empty] | 2
| 1 | 1 | 1.03: 4.5426; 1.04: 3.828; 1.05: 4.2; 1.07: 5.2197; 1.09: 2.32 | [6 empty] | 1
| 1 | 2 | 1.03: 4.4619; 1.04: 3.873; 1.05: 3.7; 1.07: 5.2718; 1.09: 2.31 | [6 empty] | 4
| 1 | 3 | 1.03: 4.4698; 1.04: 3.874; 1.05: 4; 1.07: 5.5597; 1.09: 2.32 | [6 empty] | 16
| 1 | 4 | 1.03: 4.6444; 1.04: 3.563; 1.05: 4.3; 1.07: 5.1373; 1.09: 2.17 | [6 empty] | 3.9435
| 1 | 5 | 1.03: 4.5397; 1.04: 3.821; 1.05: 3.7; 1.07: 5.2578; 1.09: 2.18 | [6 empty] | 10
| 1 | 6 | 1.03: 4.5251; 1.04: 3.525; 1.05: 4; 1.07: 5.1862; 1.09: 2.15
| Mean |  | 1.03: 4.5306; 1.04: 3.7473; 1.05: 3.9833; 1.07: 5.2721; 1.09: 2.2417
| Median |  | 1.03: 4.5324; 1.04: 3.8245; 1.05: 4; 1.07: 5.2387; 1.09: 2.245
| Std Dev. |  | 1.03: 0.065775; 1.04: 0.15949; 1.05: 0.24833; 1.07: 0.14914; 1.09: 0.082805
| Rel.Std.Dev. |  | 1.03: 1.452%; 1.04: 4.256%; 1.05: 6.234%; 1.07: 2.829%; 1.09: 3.694%
| PDM3 |  | 1.03: 14.89%; 1.04: -4.974%; 1.05: 1.01%; 1.07: 33.69%; 1.09: -43.16%
| Z-Score (Absolute) |  | 1.03: 0.67; 1.04: 0.29; 1.05: 0; 1.07: 1.59; 1.09: 2.15
| Analytical results for Sn in OREAS 286 (Certified Value 3.21 ppm) | [30 empty] | Certified
Sn | Round | Replicate | Lab | Lab | Lab | Lab | Lab | Lab | Lab | Lab | Lab | Lab | Lab | Lab | Lab | Lab | Lab | Lab | Lab | Lab | Lab | Lab | Lab | Lab | [7 empty] | 1
| No | No | 1.03 | 1.04 | 1.05 | 1.07 | 1.09 | 1.11 | 1.14 | 1.15 | 1.16 | 1.17 | 1.18 | 1.19 | 1.20 | 1.21 | 1.22 | 1.23 | 1.25 | 1.27 | 1.29 | 1.30 | 1.31 | 1.32 | [7 empty] | ppm
|  |  | AR*MS | AR*MS | AR*OES | AR*OES/MS | AR*OES/MS | AR*OES | AR*MS | AR*MS | AR*MS | AR*MS | AR*MS | AR*OES/MS | AR*OES/MS | AR*OES/MS | AR*OES/MS | AR*OES/MS | AR*MS | AR*MS | AR*MS | AR*OES | AR*MS | AR*OES/MS | [7 empty] | 2
|  |  | 0.2g | 01g | 0.2g | 0.25g | 0.5g | 0.5g | 0.5g | 0.5g | 0.5g | 0.5g | 0.5g | 01g | 0.25g | 0.25g | 01g | 0.5g | 0.25g | 01g | 0.5g | 0.2g | 0.5g | 0.25g | [7 empty] | 3
| 1 | 1 | 3.1179 | 3.36 | 3.6317 | < 5 | 3.05 | < 10 | 2.7 | 3.1 | 3.4 | 3.4 | 3.2 | 3.319 | 3.2 | 2.9 | 3.4 | 3.3 | 3.2 | 3.69 | 2.71 | < 0.1 | 1.9 | 3.5 | [7 empty] | 1
| 1 | 2 | 3.1801 | 3.26 | 3.7651 | < 5 | 2.99 | < 10 | 2.7 | 3.3 | 3.4 | 3.4 | 3 | 3.3516 | 3.2 | 2.6 | 3.4 | 3.2 | 3.2 | 3.45 | 2.74 | < 0.1 | 2.1 | 3.5 | [7 empty] | 13
| 1 | 3 | 3.3336 | 3.28 | 3.2754 | < 5 | 3.06 | < 10 | 2.8 | 3.2 | 3.3 | 3.4 | 3.1 | 3.487 | 3.2 | 2.8 | 3.3 | 3.1 | 3.2 | 3.5 | 2.74 | < 0.1 | 1.9 | 3.7 | [7 empty] | 16
| 1 | 4 | 3.2182 | 3.32 | 3.253 | < 5 | 3.16 | < 10 | 2.8 | 3.2 | 3.3 | 3.3 | 3 | 3.4592 | 3.2 | 2.8 | 3.5 | 3.2 | 3.2 | 3.39 | 2.75 | < 0.1 | 1.8 | 3.7 | [7 empty] | 3.2134
| 1 | 5 | 3.2972 | 3.36 | 3.5931 | < 5 | 2.9 | < 10 | 3 | 3.4 | 3.3 | 3.4 | 3 | 3.304 | 3.2 | 2.8 | 3.7 | 3.2 | 3.2 | 3.49 | 2.65 | < 0.1 | 1.9 | 3.6 | [7 empty] | 113
| 1 | 6 | 3.2757 | 3.23 | 3.4246 | < 5 | 2.98 | < 10 | 3.1 | 3.1 | 3.4 | 3.3 | 2.7 | 3.3766 | 3.4 | 2.8 | 3.5 | 3.1 | 3.2 | 3.44 | 2.62 | < 0.1 | 1.9 | 3.6
| Mean |  | 3.2371 | 3.3017 | 3.4905 |  | 3.0233 |  | 2.85 | 3.2167 | 3.35 | 3.3667 | 3 | 3.3829 | 3.2333 | 2.7833 | 3.4667 | 3.1833 | 3.2 | 3.4933 | 2.7017 |  | 1.9167 | 3.6
| Median |  | 3.247 | 3.3 | 3.5089 |  | 3.02 |  | 2.8 | 3.2 | 3.35 | 3.4 | 3 | 3.3641 | 3.2 | 2.8 | 3.45 | 3.2 | 3.2 | 3.47 | 2.725 |  | 1.9 | 3.6
| Std Dev. |  | 0.080284 | 0.053821 | 0.20636 |  | 0.088242 |  | 0.16432 | 0.1169 | 0.054772 | 0.05164 | 0.16733 | 0.074821 | 0.08165 | 0.098319 | 0.13663 | 0.075277 | 4.8648e-16 | 0.10405 | 0.054191 |  | 0.098319 | 0.089443
| Rel.Std.Dev. |  | 2.48% | 1.63% | 5.912% |  | 2.919% |  | 5.766% | 3.634% | 1.635% | 1.534% | 5.578% | 2.212% | 2.525% | 3.532% | 3.941% | 2.365% | 1.52e-14% | 2.979% | 2.006% |  | 5.13% | 2.485%
| PDM3 |  | 0.7383% | 2.747% | 8.623% |  | -5.915% |  | -11.31% | 0.1017% | 4.251% | 4.77% | -6.641% | 5.275% | 0.6203% | -13.38% | 7.882% | -0.9357% | -0.417% | 8.711% | -15.92% |  | -40.35% | 12.03%
| Z-Score (Absolute) |  | 0.04 | 0.22 | 0.77 | 2.1 | 0.58 | 5.13 | 1.08 | 0.02 | 0.36 | 0.41 | 0.65 | 0.46 | 0.02 | 1.28 | 0.7 | 0.12 | 0.07 | 0.78 | 1.51 | 9.18 | 3.78 | 1.08
| Analytical results for Sr in OREAS 286 (Certified Value 18.8 ppm) | [30 empty] | Certified
Sr | Round | Replicate | Lab | Lab | Lab | Lab | Lab | Lab | Lab | Lab | Lab | Lab | Lab | Lab | Lab | Lab | Lab | Lab | Lab | Lab | Lab | Lab | Lab | Lab | Lab | Lab | Lab | Lab | Lab |  |  | 1
| No | No | 1.03 | 1.04 | 1.05 | 1.07 | 1.09 | 1.10 | 1.11 | 1.13 | 1.14 | 1.15 | 1.16 | 1.17 | 1.18 | 1.19 | 1.20 | 1.21 | 1.22 | 1.23 | 1.24 | 1.25 | 1.26 | 1.27 | 1.28 | 1.29 | 1.30 | 1.31 | 1.32 |  |  | ppm
|  |  | AR*MS | AR*MS | AR*OES | AR*OES/MS | AR*OES/MS | AR*OES | AR*OES | AR*MS | AR*MS | AR*MS | AR*MS | AR*MS | AR*MS | AR*OES/MS | AR*OES/MS | AR*OES/MS | AR*OES/MS | AR*OES/MS | AR*MS | AR*OES | AR*OES | AR*MS | AR*OES/MS | AR*OES | AR*OES | AR*MS | AR*OES/MS |  |  | 1
|  |  | 0.2g | 01g | 0.2g | 0.25g | 0.5g | 0.5g | 0.5g | 0.5g | 0.5g | 0.5g | 0.5g | 0.5g | 0.5g | 01g | 0.25g | 0.25g | 01g | 0.5g | 15g | 0.25g | 01g | 01g | 0.5g | 0.5g | 0.2g | 0.5g | 0.25g |  |  | 1
| 1 | 1 | 20.1627 | 19.53 | 28.3935 | 22.5844 | 28 | 1.7478 | < 5 | 19.1 | 17.9 | 20.4 | 20.1 | 20.2 | 21 | 19.926 | 20 | 17.6 | 18.3 | 16.5 | 18 | 17.7 | 18 | 16.64 | 11.59 | 14 | 28.53 | 15.7 | 19.5 |  |  | 1
| 1 | 2 | 20.8817 | 18.98 | 28.3552 | 22.6538 | 26.9 | 3.1041 | < 5 | 18.7 | 18.2 | 22.1 | 20.2 | 20.3 | 20 | 20.4658 | 19 | 16.4 | 18.3 | 16.4 | 19.5 | 18.2 | 17 | 16.54 | 11.86 | 15 | 28.99 | 16.3 | 19.9 |  |  | 14
| 1 | 3 | 20.0843 | 19.05 | 29.0147 | 21.6468 | 28 | 1.8697 | < 5 | 17.8 | 19 | 21.6 | 20.7 | 21.6 | 20.4 | 19.8624 | 22 | 17.2 | 18.6 | 15.7 | 18.2 | 17.6 | 17 | 15.99 | 13.14 | 14 | 28.45 | 13.9 | 20.9 |  |  | 16
| 1 | 4 | 21.2305 | 18.2 | 28.1369 | 22.5076 | 28.3 | 3.1269 | < 5 | 19.4 | 18.8 | 21.1 | 21 | 20.2 | 19 | 20.1919 | 20 | 17.3 | 18.4 | 15.9 | 18.7 | 18 | 17 | 17.05 | 12.01 | 14 | 28.49 | 14.1 | 20.7 |  |  | 18.7824
| 1 | 5 | 20.8891 | 18.76 | 28.143 | 23.268 | 25.9 | 3.9306 | < 5 | 19 | 20.4 | 21.9 | 20.3 | 20.7 | 19.6 | 19.4009 | 20 | 17.3 | 18.5 | 16.3 | 18.6 | 17.9 | 17 | 16.87 | 11.998 | 14 | 27.74 | 15.4 | 20.3 |  |  | 114
| 1 | 6 | 20.0884 | 18.07 | 28.082 | 23.0843 | 26.8 | 3.2462 | < 5 | 19.3 | 20.8 | 20.6 | 21.2 | 21 | 17.3 | 19.5132 | 21 | 17.8 | 18.4 | 15.7 | 19.7 | 17.4 | 18 | 16.46 | 10.977 | 14 | 27.56 | 15.4 | 20.6
| Mean |  | 20.5561 | 18.765 | 28.3542 | 22.6241 | 27.3167 | 2.8375 |  | 18.8833 | 19.1833 | 21.2833 | 20.5833 | 20.6667 | 19.55 | 19.8934 | 20.3333 | 17.2667 | 18.4167 | 16.0833 | 18.7833 | 17.8 | 17.3333 | 16.5917 | 11.9292 | 14.1667 | 28.2933 | 15.1333 | 20.3167
| Median |  | 20.5222 | 18.87 | 28.2491 | 22.6191 | 27.45 | 3.1155 |  | 19.05 | 18.9 | 21.35 | 20.5 | 20.5 | 19.8 | 19.8942 | 20 | 17.3 | 18.4 | 16.1 | 18.65 | 17.8 | 17 | 16.59 | 11.929 | 14 | 28.47 | 15.4 | 20.45
| Std Dev. |  | 0.50355 | 0.55045 | 0.34748 | 0.56524 | 0.93256 | 0.85332 |  | 0.58452 | 1.1737 | 0.6969 | 0.4535 | 0.55737 | 1.2958 | 0.40147 | 1.0328 | 0.48028 | 0.1169 | 0.36009 | 0.68532 | 0.28983 | 0.5164 | 0.36657 | 0.70765 | 0.40825 | 0.53824 | 0.9395 | 0.53072
| Rel.Std.Dev. |  | 2.45% | 2.933% | 1.225% | 2.498% | 3.414% | 30.07% |  | 3.095% | 6.119% | 3.274% | 2.203% | 2.697% | 6.628% | 2.018% | 5.079% | 2.782% | 0.6348% | 2.239% | 3.649% | 1.628% | 2.979% | 2.209% | 5.932% | 2.882% | 1.902% | 6.208% | 2.612%
| PDM3 |  | 9.443% | -0.09262% | 50.96% | 20.45% | 45.44% | -84.89% |  | 0.5374% | 2.135% | 13.32% | 9.588% | 10.03% | 4.087% | 5.915% | 8.257% | -8.07% | -1.947% | -14.37% | 0.004994% | -5.23% | -7.715% | -11.66% | -36.49% | -24.57% | 50.64% | -19.43% | 8.169%
| Z-Score (Absolute) |  | 0.66 | 0.05 | 3.76 | 1.48 | 3.35 | 6.36 | 6.5 | 0 | 0.12 | 0.95 | 0.67 | 0.71 | 0.26 | 0.4 | 0.58 | 0.64 | 0.19 | 1.11 | 0.04 | 0.43 | 0.61 | 0.91 | 2.76 | 1.87 | 3.73 | 1.49 | 0.57
| Analytical results for Ta in OREAS 286 (Certified Value < 0.01 ppm) | [30 empty] | Certified
Ta | Round | Replicate | Lab | Lab | Lab | Lab | Lab | Lab | Lab | Lab | Lab | Lab | Lab | Lab | Lab | Lab | Lab | Lab | Lab | Lab | [11 empty] | 1
| No | No | 1.03 | 1.04 | 1.09 | 1.11 | 1.14 | 1.15 | 1.16 | 1.17 | 1.18 | 1.19 | 1.20 | 1.21 | 1.22 | 1.23 | 1.25 | 1.29 | 1.31 | 1.32 | [11 empty] | ppm
|  |  | AR*MS | AR*MS | AR*OES/MS | AR*OES | AR*MS | AR*MS | AR*MS | AR*MS | AR*MS | AR*OES/MS | AR*OES/MS | AR*OES/MS | AR*OES/MS | AR*OES/MS | AR*MS | AR*MS | AR*MS | AR*OES/MS | [11 empty] | 3
|  |  | 0.2g | 01g | 0.5g | 0.5g | 0.5g | 0.5g | 0.5g | 0.5g | 0.5g | 01g | 0.25g | 0.25g | 01g | 0.5g | 0.25g | 0.5g | 0.5g | 0.25g | [11 empty] | 3
| 1 | 1 | < 0.01 | < 0.01 | < 0.05 | < 5 | 0.01 | < 0.01 | < 0.01 | 0.01 | 0.01 | < 0.05 | < 0.1 | < 0.05 | < 0.05 | < 0.01 | < 0.05 | < 0.01 | < 0.01 | < 0.05 | [11 empty] | 1
| 1 | 2 | < 0.01 | < 0.01 | < 0.05 | < 5 | 0.01 | < 0.01 | < 0.01 | 0.01 | 0.01 | < 0.05 | < 0.1 | < 0.05 | < 0.05 | < 0.01 | < 0.05 | < 0.01 | < 0.01 | < 0.05 | [11 empty] | 25
| 1 | 3 | < 0.01 | < 0.01 | < 0.05 | < 5 | 0.01 | < 0.01 | < 0.01 | 0.01 | 0.01 | < 0.05 | < 0.1 | < 0.05 | < 0.05 | < 0.01 | < 0.05 | < 0.01 | < 0.01 | < 0.05 | [11 empty] | 16
| 1 | 4 | < 0.01 | < 0.01 | < 0.05 | < 5 | 0.01 | 0.01 | 0.01 | 0.01 | 0.01 | < 0.05 | < 0.1 | < 0.05 | < 0.05 | < 0.01 | < 0.05 | < 0.01 | < 0.01 | < 0.05 | [11 empty] | < 0.01
| 1 | 5 | < 0.01 | < 0.01 | < 0.05 | < 5 | 0.01 | < 0.01 | < 0.01 | 0.01 | 0.01 | < 0.05 | < 0.1 | < 0.05 | < 0.05 | < 0.01 | < 0.05 | < 0.01 | < 0.01 | < 0.05 | [11 empty] | 115
| 1 | 6 | < 0.01 | < 0.01 | < 0.05 | < 5 | < 0.01 | < 0.01 | < 0.01 | 0.01 | 0.01 | < 0.05 | < 0.1 | < 0.05 | < 0.05 | < 0.01 | < 0.05 | < 0.01 | < 0.01 | < 0.05
| Mean |  | 1.09: 0.01; 1.10: 0.01; 1.11: 0.01; 1.13: 0.01; 1.14: 0.01
| Median |  | 1.09: 0.01; 1.10: 0.01; 1.11: 0.01; 1.13: 0.01; 1.14: 0.01
| Std Dev. |  | 1.09: 0; 1.13: 0; 1.14: 0
Rel.Std.Dev. | bar: 1.09; 1.13 to 1.14
PDM3
| Z-Score (Absolute) |  | 0.67 | 0.67 | 2.02 | 335.81 | 0.11 | 0.56 | 0.56 | 0 | 0 | 2.02 | 5.39 | 2.02 | 2.02 | 0.67 | 2.02 | 0.67 | 0.67 | 2.02
| Analytical results for Tb in OREAS 286 (Certified Value 0.54 ppm) | [30 empty] | Certified
Tb | Round | Replicate | 1.03: Lab; 1.04: Lab; 1.05: Lab; 1.07: Lab; 1.09: Lab; 1.10: Lab; 1.11: Lab; 1.13: Lab |  |  | 1
| No | No | 1.03: 1.03; 1.04: 1.04; 1.05: 1.09; 1.07: 1.10; 1.09: 1.21; 1.10: 1.25; 1.11: 1.29; 1.13: 1.32 |  |  | ppm
|  |  | 1.03: AR*MS; 1.04: AR*MS; 1.05: AR*OES/MS; 1.07: AR*MS; 1.09: AR*OES/MS; 1.10: AR*MS; 1.11: AR*MS; 1.13: AR*OES/MS |  |  | 2
|  |  | 1.03: 0.2g; 1.04: 01g; 1.05: 0.5g; 1.07: 0.5g; 1.09: 0.25g; 1.10: 0.25g; 1.11: 0.5g; 1.13: 0.25g |  |  | 3
| 1 | 1 | 1.03: 0.58234; 1.04: 0.505; 1.05: 0.5; 1.07: 0.5993; 1.09: 0.5; 1.10: 0.52; 1.11: 0.35; 1.13: 0.5 |  |  | 1
| 1 | 2 | 1.03: 0.57264; 1.04: 0.494; 1.05: 0.5; 1.07: 0.6122; 1.09: 0.47; 1.10: 0.54; 1.11: 0.36; 1.13: 0.51 |  |  | 26
| 1 | 3 | 1.03: 0.55439; 1.04: 0.502; 1.05: 0.5; 1.07: 0.6331; 1.09: 0.5; 1.10: 0.53; 1.11: 0.35; 1.13: 0.54 |  |  | 16
| 1 | 4 | 1.03: 0.5781; 1.04: 0.473; 1.05: 0.5; 1.07: 0.5914; 1.09: 0.5; 1.10: 0.55; 1.11: 0.33; 1.13: 0.53 |  |  | 0.53678
| 1 | 5 | 1.03: 0.57919; 1.04: 0.505; 1.05: 0.5; 1.07: 0.5987; 1.09: 0.51; 1.10: 0.54; 1.11: 0.33; 1.13: 0.51 |  |  | 116
| 1 | 6 | 1.03: 0.55152; 1.04: 0.474; 1.05: 0.5; 1.07: 0.5909; 1.09: 0.5; 1.10: 0.54; 1.11: 0.33; 1.13: 0.54
| Mean |  | 1.03: 0.5697; 1.04: 0.49217; 1.05: 0.5; 1.07: 0.60427; 1.09: 0.49667; 1.10: 0.53667; 1.11: 0.34167; 1.13: 0.52167
| Median |  | 1.03: 0.57537; 1.04: 0.498; 1.05: 0.5; 1.07: 0.599; 1.09: 0.5; 1.10: 0.54; 1.11: 0.34; 1.13: 0.52
| Std Dev. |  | 1.03: 0.013372; 1.04: 0.015012; 1.05: 0; 1.07: 0.016088; 1.09: 0.013663; 1.10: 0.010328; 1.11: 0.013292; 1.13: 0.017224
| Rel.Std.Dev. |  | 1.03: 2.347%; 1.04: 3.05%; 1.05: 0%; 1.07: 2.662%; 1.09: 2.751%; 1.10: 1.924%; 1.11: 3.89%; 1.13: 3.302%
| PDM3 |  | 1.03: 6.132%; 1.04: -8.312%; 1.05: -6.852%; 1.07: 12.57%; 1.09: -7.473%; 1.10: -0.02161%; 1.11: -36.35%; 1.13: -2.816%
| Z-Score (Absolute) |  | 1.03: 1.1; 1.04: 0.67; 1.05: NA; 1.07: 1.89; 1.09: 0.57; 1.10: 0.34; 1.11: 4.11; 1.13: 0
| Analytical results for Te in OREAS 286 (Certified Value 0.082 ppm) | [30 empty] | Certified
Te | Round | Replicate | Lab | Lab | Lab | Lab | Lab | Lab | Lab | Lab | Lab | Lab | Lab | Lab | Lab | Lab | Lab | Lab | Lab | Lab | Lab | Lab | Lab | Lab | Lab | Lab | [5 empty] | 1
| No | No | 1.03 | 1.04 | 1.09 | 1.11 | 1.12 | 1.13 | 1.14 | 1.15 | 1.16 | 1.17 | 1.18 | 1.19 | 1.20 | 1.21 | 1.22 | 1.23 | 1.24 | 1.25 | 1.26 | 1.27 | 1.29 | 1.30 | 1.31 | 1.32 | [5 empty] | ppm
|  |  | AR*MS | AR*MS | AR*OES/MS | AR*OES | AR*OES/MS | AR*MS | AR*MS | AR*MS | AR*MS | AR*MS | AR*MS | AR*OES/MS | AR*OES/MS | AR*OES/MS | AR*OES/MS | AR*OES/MS | AR*MS | AR*MS | AR*OES | AR*MS | AR*MS | AR*OES | AR*MS | AR*OES/MS | [5 empty] | 3
|  |  | 0.2g | 01g | 0.5g | 0.5g | 0.5g | 0.5g | 0.5g | 0.5g | 0.5g | 0.5g | 0.5g | 01g | 0.25g | 0.25g | 01g | 0.5g | 15g | 0.25g | 01g | 01g | 0.5g | 0.2g | 0.5g | 0.25g | [5 empty] | 3
| 1 | 1 | < 0.2 | < 0.1 | 0.06 | 5 | 0.09 | 0.12 | 0.07 | 0.08 | 0.1 | 0.08 | 0.07 | 0.061342 | < 0.1 | 0.05 | < 0.05 | 0.11 | 0.1 | 0.1 | < 2 |  | 0.09 | < 0.2 | 0.13 | 0.09 | [5 empty] | 1
| 1 | 2 | < 0.2 | < 0.1 | 0.08 | 5 | 0.09 | 0.13 | 0.08 | 0.08 | 0.08 | 0.06 | 0.05 | 0.065208 | 0.1 | 0.05 | < 0.05 | 0.05 | 0.09 | 0.07 | < 2 | 0.1 | 0.08 | < 0.2 | 0.08 | 0.11 | [5 empty] | 27
| 1 | 3 | < 0.2 | < 0.1 | 0.09 | 5 | 0.09 | 0.09 | 0.07 | 0.06 | 0.13 | 0.08 | 0.09 | 0.088846 | < 0.1 | 0.06 | 0.1 | 0.11 | 0.09 | 0.09 | < 2 |  | 0.08 | < 0.2 | 0.037 | 0.08 | [5 empty] | 16
| 1 | 4 | < 0.2 | < 0.1 | 0.07 | 5 | 0.1 | 0.15 | 0.08 | 0.07 | 0.09 | 0.1 | 0.07 | 0.081162 | 0.1 | 0.06 | 0.07 | 0.11 | 0.09 | 0.08 | < 2 | 0.1 | 0.09 | < 0.2 | 0.091 | 0.13 | [5 empty] | 0.082299
| 1 | 5 | < 0.2 | < 0.1 | 0.09 | 5 | 0.07 | 0.11 | 0.1 | 0.08 | 0.07 | 0.08 | 0.07 | 0.089972 | < 0.1 | 0.05 | 0.07 | 0.1 | 0.1 | 0.08 | < 2 |  | 0.08 | < 0.2 | 0.087 | < 0.05 | [5 empty] | 117
| 1 | 6 | < 0.2 | < 0.1 | 0.07 | 5 | 0.08 | 0.11 | 0.11 | 0.07 | 0.07 | 0.05 | 0.05 | 0.081406 | < 0.1 | 0.06 | 0.08 | 0.06 | 0.09 | 0.09 | < 2 |  | 0.08 | < 0.2 | 0.04 | 0.06
| Mean |  |  |  | 0.076667 | 5 | 0.086667 | 0.11833 | 0.085 | 0.073333 | 0.09 | 0.075 | 0.066667 | 0.077989 | 0.1 | 0.055 | 0.08 | 0.09 | 0.093333 | 0.085 |  | 0.1 | 0.083333 |  | 0.0775 | 0.094
| Median |  |  |  | 0.075 | 5 | 0.09 | 0.115 | 0.08 | 0.075 | 0.085 | 0.08 | 0.07 | 0.081284 | 0.1 | 0.055 | 0.075 | 0.105 | 0.09 | 0.085 |  | 0.1 | 0.08 |  | 0.0835 | 0.09
| Std Dev. |  |  |  | 0.012111 | 0 | 0.010328 | 0.020412 | 0.016432 | 0.008165 | 0.022804 | 0.017607 | 0.015055 | 0.012031 | 0 | 0.0054772 | 0.014142 | 0.027568 | 0.005164 | 0.010488 |  | 0 | 0.005164 |  | 0.034875 | 0.027019
| Rel.Std.Dev. |  |  |  | 15.8% | 0% | 11.92% | 17.25% | 19.33% | 11.13% | 25.34% | 23.48% | 22.58% | 15.43% | 0% | 9.959% | 17.68% | 30.63% | 5.533% | 12.34% |  | 0% | 6.197% |  | 45% | 28.74%
| PDM3 |  |  |  | -6.844% | 5975% | 5.307% | 43.78% | 3.282% | -10.89% | 9.357% | -8.869% | -18.99% | -5.237% | 21.51% | -33.17% | -2.794% | 9.357% | 13.41% | 3.282% |  | 21.51% | 1.256% |  | -5.832% | 14.22%
| Z-Score (Absolute) |  | 1.35 | 2.7 | 0.54 | NA | 0.27 | 2.83 | 0.13 | 0.81 | 0.54 | 0.67 | 1.35 | 0.43 | NA | 2.29 | 1.75 | 0.54 | 0.81 | 0.13 | 74.17 | NA | 0 | 1.35 | 0.47 | 0.07
Results from laboratory 1.27 were removed due to their 0.1 ppm reading resolution. Results from laboratory 1.11 were removed due to their 1 ppm reading resolution.
| Analytical results for Th in OREAS 286 (Certified Value 7.12 ppm) | [30 empty] | Certified
Th | Round | Replicate | Lab | Lab | Lab | Lab | Lab | Lab | Lab | Lab | Lab | Lab | Lab | Lab | Lab | Lab | Lab | Lab | Lab | Lab | Lab | Lab | Lab | Lab | Lab | [6 empty] | 1
| No | No | 1.03 | 1.04 | 1.05 | 1.09 | 1.10 | 1.13 | 1.14 | 1.15 | 1.16 | 1.17 | 1.18 | 1.19 | 1.20 | 1.21 | 1.22 | 1.23 | 1.24 | 1.25 | 1.27 | 1.29 | 1.30 | 1.31 | 1.32 | [6 empty] | ppm
|  |  | AR*MS | AR*MS | AR*OES | AR*OES/MS | AR*MS | AR*MS | AR*MS | AR*MS | AR*MS | AR*MS | AR*MS | AR*OES/MS | AR*OES/MS | AR*OES/MS | AR*OES/MS | AR*OES/MS | AR*MS | AR*MS | AR*MS | AR*MS | AR*OES | AR*MS | AR*OES/MS | [6 empty] | 2
|  |  | 0.2g | 01g | 0.2g | 0.5g | 0.5g | 0.5g | 0.5g | 0.5g | 0.5g | 0.5g | 0.5g | 01g | 0.25g | 0.25g | 01g | 0.5g | 15g | 0.25g | 01g | 0.5g | 0.2g | 0.5g | 0.25g | [6 empty] | 2
| 1 | 1 | 7.4402 | 6.73 | 6.3289 | 8.4 | 7.4932 | 7.6 | 5.2 | 7.4 | 6.5 | 6.9 | 6.2 | 7.2922 | 7.2 | 5.7 | 11.1 | 5.6 | 4.9 | 7.6 | 10.27 | 2.63 | 112.24 | 9.6 | 7.7 | [6 empty] | 1
| 1 | 2 | 7.7846 | 6.8 | 6.2547 | 8.1 | 8.477 | 6.8 | 5.3 | 8.1 | 6.7 | 6.4 | 6 | 7.0855 | 7.1 | 5.3 | 11.2 | 5.4 | 5.2 | 7.7 | 9.34 | 2.62 | 113.76 | 10 | 8.1 | [6 empty] | 28
| 1 | 3 | 7.6409 | 6.9 | 6.9549 | 8.1 | 8.3788 | 6.4 | 5.7 | 8.6 | 6.7 | 6.8 | 6.1 | 7.1095 | 7.3 | 5.6 | 11.2 | 5.3 | 4.7 | 7.5 | 8.93 | 2.62 | 111.36 | 8 | 8.7 | [6 empty] | 16
| 1 | 4 | 8.1275 | 6.07 | 7.3571 | 8.4 | 8.0258 | 7.1 | 5.3 | 7.8 | 6.3 | 6.6 | 5.6 | 6.9514 | 7.3 | 5.7 | 11.1 | 5.3 | 4.9 | 8 | 9.53 | 2.42 | 111.12 | 7.9 | 8.6 | [6 empty] | 7.1186
| 1 | 5 | 7.9198 | 6.66 | 7.0662 | 7.4 | 7.9705 | 7.4 | 6.4 | 8.4 | 6.4 | 6.8 | 5.7 | 7.3021 | 7.2 | 5.8 | 11 | 5.5 | 5.3 | 8 | 9.97 | 2.41 | 109.6 | 9.7 | 8.2 | [6 empty] | 118
| 1 | 6 | 7.63 | 6.16 | 6.8478 | 8.1 | 7.9863 | 7 | 6.3 | 7.8 | 6.5 | 6.4 | 5.1 | 6.9683 | 7.8 | 5.7 | 11.3 | 5.5 | 5.9 | 7.6 | 9.44 | 2.36 | 107.76 | 9.4 | 8.1
| Mean |  | 7.7572 | 6.5533 | 6.8016 | 8.0833 | 8.0553 | 7.05 | 5.7 | 8.0167 | 6.5167 | 6.65 | 5.7833 | 7.1182 | 7.3167 | 5.6333 | 11.15 | 5.4333 | 5.15 | 7.7333 | 9.58 | 2.51 | 110.9733 | 9.1 | 8.2333
| Median |  | 7.7127 | 6.695 | 6.9013 | 8.1 | 8.0061 | 7.05 | 5.5 | 7.95 | 6.5 | 6.7 | 5.85 | 7.0975 | 7.25 | 5.7 | 11.15 | 5.45 | 5.05 | 7.65 | 9.485 | 2.52 | 111.24 | 9.5 | 8.15
| Std Dev. |  | 0.24269 | 0.34984 | 0.43053 | 0.3656 | 0.34965 | 0.42778 | 0.53292 | 0.44008 | 0.16021 | 0.21679 | 0.40702 | 0.152 | 0.24833 | 0.17512 | 0.10488 | 0.12111 | 0.42778 | 0.21602 | 0.47548 | 0.12586 | 2.0858 | 0.91214 | 0.36697
| Rel.Std.Dev. |  | 3.129% | 5.338% | 6.33% | 4.523% | 4.341% | 6.068% | 9.349% | 5.49% | 2.458% | 3.26% | 7.038% | 2.135% | 3.394% | 3.109% | 0.9406% | 2.229% | 8.307% | 2.793% | 4.963% | 5.014% | 1.88% | 10.02% | 4.457%
| PDM3 |  | 8.97% | -7.941% | -4.453% | 13.55% | 13.16% | -0.9638% | -19.93% | 12.62% | -8.456% | -6.583% | -18.76% | -0.006099% | 2.782% | -20.86% | 56.63% | -23.67% | -27.65% | 8.635% | 34.58% | -64.74% | 1459% | 27.83% | 15.66%
| Z-Score (Absolute) |  | 0.46 | 0.36 | 0.19 | 0.68 | 0.66 | 0.02 | 0.95 | 0.64 | 0.39 | 0.3 | 0.89 | 0.02 | 0.16 | 0.99 | 2.78 | 1.13 | 1.32 | 0.44 | 1.71 | 3.13 | NA | 1.38 | 0.79
| Analytical results for Ti in OREAS 286 (Certified Value 0.258 wt.%) | [30 empty] | Certified
Ti | Round | Replicate | Lab | Lab | Lab | Lab | Lab | Lab | Lab | Lab | Lab | Lab | Lab | Lab | Lab | Lab | Lab | Lab | Lab | Lab | Lab | Lab | Lab | Lab | Lab | Lab | Lab | Lab | Lab |  |  | 1
| No | No | 1.03 | 1.04 | 1.05 | 1.07 | 1.09 | 1.10 | 1.11 | 1.13 | 1.14 | 1.15 | 1.16 | 1.17 | 1.18 | 1.19 | 1.20 | 1.21 | 1.22 | 1.23 | 1.24 | 1.25 | 1.26 | 1.27 | 1.28 | 1.29 | 1.30 | 1.31 | 1.32 |  |  | wt.%
|  |  | AR*MS | AR*OES | AR*OES | AR*OES/MS | AR*OES/MS | AR*OES | AR*OES | AR*MS | AR*MS | AR*MS | AR*MS | AR*MS | AR*MS | AR*OES/MS | AR*OES/MS | AR*OES/MS | AR*OES/MS | AR*OES/MS | AR*MS | AR*OES | AR*OES | AR*MS | AR*OES/MS | AR*OES | AR*OES | AR*MS | AR*OES/MS |  |  | 3
|  |  | 0.2g | 01g | 0.2g | 0.25g | 0.5g | 0.5g | 0.5g | 0.5g | 0.5g | 0.5g | 0.5g | 0.5g | 0.5g | 01g | 0.25g | 0.25g | 01g | 0.5g | 15g | 0.25g | 01g | 01g | 0.5g | 0.5g | 0.2g | 0.5g | 0.25g |  |  | 3
| 1 | 1 | 0.235 | 0.2451 | 0.28412 | 0.274 | 0.21 | 0.2782 | 0.23 | 0.246 | 0.26 | 0.274 | 0.258 | 0.265 | 0.265 | 0.26609 | 0.224 | 0.28 | 0.285 | 0.26 | 0.233 | 0.24 | 0.2375 | 0.2876 | 0.343 | 0.2674 | 0.22952 | 0.324 | 0.27 |  |  | 1
| 1 | 2 | 0.24006 | 0.2446 | 0.28684 | 0.28471 | 0.21 | 0.2626 | 0.23 | 0.236 | 0.258 | 0.267 | 0.258 | 0.259 | 0.266 | 0.26498 | 0.222 | 0.27 | 0.287 | 0.25 | 0.243 | 0.25 | 0.2318 | 0.274 | 0.343 | 0.2698 | 0.23336 | 0.348 | 0.27 |  |  | 29
| 1 | 3 | 0.23799 | 0.2451 | 0.28716 | 0.27681 | 0.21 | 0.2688 | 0.24 | 0.238 | 0.267 | 0.274 | 0.26 | 0.26 | 0.266 | 0.27127 | 0.242 | 0.26 | 0.291 | 0.26 | 0.239 | 0.24 | 0.2319 | 0.2716 | 0.347 | 0.268 | 0.23104 | 0.284 | 0.28 |  |  | 16
| 1 | 4 | 0.2399 | 0.2441 | 0.2871 | 0.28688 | 0.21 | 0.2695 | 0.24 | 0.244 | 0.26 | 0.275 | 0.258 | 0.259 | 0.259 | 0.2713 | 0.222 | 0.27 | 0.284 | 0.25 | 0.243 | 0.25 | 0.2357 | 0.2748 | 0.338 | 0.2692 | 0.23152 | 0.28 | 0.28 |  |  | 0.25829
| 1 | 5 | 0.24066 | 0.2452 | 0.28805 | 0.29095 | 0.22 | 0.2723 | 0.24 | 0.242 | 0.264 | 0.278 | 0.257 | 0.261 | 0.271 | 0.26389 | 0.222 | 0.27 | 0.284 | 0.26 | 0.244 | 0.24 | 0.2271 | 0.2746 | 0.331 | 0.2674 | 0.22952 | 0.32 | 0.28 |  |  | 119
| 1 | 6 | 0.23817 | 0.243 | 0.28445 | 0.28175 | 0.22 | 0.2723 | 0.24 | 0.246 | 0.262 | 0.278 | 0.259 | 0.259 | 0.246 | 0.26735 | 0.234 | 0.28 | 0.291 | 0.27 | 0.252 | 0.24 | 0.2426 | 0.2724 | 0.316 | 0.2632 | 0.22896 | 0.307 | 0.28
| Mean |  | 0.23863 | 0.24452 | 0.28629 | 0.28252 | 0.21333 | 0.27062 | 0.23667 | 0.242 | 0.26183 | 0.27433 | 0.25833 | 0.2605 | 0.26217 | 0.26748 | 0.22767 | 0.27167 | 0.287 | 0.25833 | 0.24233 | 0.24333 | 0.23443 | 0.27583 | 0.33633 | 0.2675 | 0.23065 | 0.3105 | 0.27667
| Median |  | 0.23904 | 0.24485 | 0.28697 | 0.28323 | 0.21 | 0.2709 | 0.24 | 0.243 | 0.261 | 0.2745 | 0.258 | 0.2595 | 0.2655 | 0.26672 | 0.223 | 0.27 | 0.286 | 0.26 | 0.243 | 0.24 | 0.2338 | 0.2743 | 0.3405 | 0.2677 | 0.23028 | 0.3135 | 0.28
| Std Dev. |  | 0.002075 | 0.00085186 | 0.0016083 | 0.0063353 | 0.005164 | 0.0051379 | 0.005164 | 0.0041952 | 0.0032506 | 0.0040332 | 0.0010328 | 0.0023452 | 0.0087958 | 0.0031661 | 0.0084301 | 0.0075277 | 0.0032863 | 0.0075277 | 0.0062503 | 0.005164 | 0.0053821 | 0.0059011 | 0.011378 | 0.0023212 | 0.0016531 | 0.025782 | 0.005164
| Rel.Std.Dev. |  | 0.8695% | 0.3484% | 0.5618% | 2.242% | 2.421% | 1.899% | 2.182% | 1.734% | 1.241% | 1.47% | 0.3998% | 0.9003% | 3.355% | 1.184% | 3.703% | 2.771% | 1.145% | 2.914% | 2.579% | 2.122% | 2.296% | 2.139% | 3.383% | 0.8677% | 0.7167% | 8.303% | 1.866%
| PDM3 |  | -7.612% | -5.334% | 10.84% | 9.378% | -17.41% | 4.771% | -8.373% | -6.308% | 1.371% | 6.21% | 0.01562% | 0.8545% | 1.5% | 3.557% | -11.86% | 5.178% | 11.11% | 0.01562% | -6.179% | -5.792% | -9.237% | 6.791% | 30.21% | 3.565% | -10.7% | 20.21% | 7.114%
| Z-Score (Absolute) |  | 0.85 | 0.63 | 0.89 | 0.75 | 1.77 | 0.32 | 0.92 | 0.72 | 0 | 0.46 | 0.13 | 0.05 | 0.01 | 0.21 | 1.25 | 0.36 | 0.92 | 0.13 | 0.71 | 0.67 | 1 | 0.51 | 2.72 | 0.21 | 1.14 | 1.77 | 0.54
| Analytical results for Tl in OREAS 286 (Certified Value 0.62 ppm) | [30 empty] | Certified
Tl | Round | Replicate | Lab | Lab | Lab | Lab | Lab | Lab | Lab | Lab | Lab | Lab | Lab | Lab | Lab | Lab | Lab | Lab | Lab | Lab | Lab | Lab | Lab | Lab | Lab | Lab | [5 empty] | 1
| No | No | 1.03 | 1.04 | 1.05 | 1.09 | 1.11 | 1.12 | 1.13 | 1.14 | 1.15 | 1.16 | 1.17 | 1.18 | 1.19 | 1.20 | 1.21 | 1.22 | 1.23 | 1.24 | 1.25 | 1.26 | 1.27 | 1.30 | 1.31 | 1.32 | [5 empty] | ppm
|  |  | AR*MS | AR*MS | AR*OES | AR*OES/MS | AR*OES | AR*OES/MS | AR*MS | AR*MS | AR*MS | AR*MS | AR*MS | AR*MS | AR*OES/MS | AR*OES/MS | AR*OES/MS | AR*OES/MS | AR*OES/MS | AR*MS | AR*MS | AR*OES | AR*MS | AR*OES | AR*MS | AR*OES/MS | [5 empty] | 2
|  |  | 0.2g | 01g | 0.2g | 0.5g | 0.5g | 0.5g | 0.5g | 0.5g | 0.5g | 0.5g | 0.5g | 0.5g | 01g | 0.25g | 0.25g | 01g | 0.5g | 15g | 0.25g | 01g | 01g | 0.2g | 0.5g | 0.25g | [5 empty] | 3
| 1 | 1 | 0.62153 | 0.66 | 0.64402 | 0.62 | < 10 | 0.394 | 0.6 | 0.53 | 0.6 | 0.6 | 0.65 | 0.55 | 0.64621 | 0.61 | 0.62 | 0.64 | 0.65 | 0.57 | 0.62 | < 5 | 0.7 | < 5 | 0.66 | 0.58 | [5 empty] | 1
| 1 | 2 | 0.62569 | 0.65 | 0.64447 | 0.61 | < 10 | 0.391 | 0.58 | 0.54 | 0.64 | 0.64 | 0.63 | 0.54 | 0.61809 | 0.62 | 0.57 | 0.62 | 0.63 | 0.6 | 0.64 | < 5 | 0.64 | < 5 | 0.65 | 0.58 | [5 empty] | 30
| 1 | 3 | 0.64215 | 0.66 | 0.64718 | 0.63 | < 10 | 0.395 | 0.54 | 0.54 | 0.61 | 0.63 | 0.65 | 0.55 | 0.63542 | 0.62 | 0.61 | 0.61 | 0.61 | 0.57 | 0.61 | < 5 | 0.64 | < 5 | 0.65 | 0.61 | [5 empty] | 16
| 1 | 4 | 0.62764 | 0.65 | 0.63234 | 0.65 | < 10 | 0.404 | 0.59 | 0.53 | 0.59 | 0.65 | 0.62 | 0.52 | 0.64506 | 0.61 | 0.63 | 0.66 | 0.62 | 0.58 | 0.62 | < 5 | 0.64 | < 5 | 0.63 | 0.6 | [5 empty] | 0.62483
| 1 | 5 | 0.64778 | 0.64 | 0.62789 | 0.61 | < 10 | 0.414 | 0.6 | 0.62 | 0.63 | 0.59 | 0.65 | 0.54 | 0.61323 | 0.63 | 0.61 | 0.64 | 0.63 | 0.63 | 0.61 | < 5 | 0.64 | < 5 | 0.69 | 0.6 | [5 empty] | 120
| 1 | 6 | 0.60883 | 0.65 | 0.61309 | 0.62 | < 10 | 0.457 | 0.6 | 0.58 | 0.61 | 0.61 | 0.61 | 0.49 | 0.62693 | 0.66 | 0.63 | 0.63 | 0.63 | 0.61 | 0.62 | < 5 | 0.66 | < 5 | 0.65 | 0.6
| Mean |  | 0.62894 | 0.65167 | 0.63483 | 0.62333 |  | 0.40917 | 0.585 | 0.55667 | 0.61333 | 0.62 | 0.635 | 0.53167 | 0.63082 | 0.625 | 0.61167 | 0.63333 | 0.62833 | 0.59333 | 0.62 |  | 0.65333 |  | 0.655 | 0.595
| Median |  | 0.62667 | 0.65 | 0.63818 | 0.62 |  | 0.3995 | 0.595 | 0.54 | 0.61 | 0.62 | 0.64 | 0.54 | 0.63118 | 0.62 | 0.615 | 0.635 | 0.63 | 0.59 | 0.62 |  | 0.64 |  | 0.65 | 0.6
| Std Dev. |  | 0.01415 | 0.0075277 | 0.013091 | 0.015055 |  | 0.024895 | 0.023452 | 0.036148 | 0.018619 | 0.023664 | 0.017607 | 0.023166 | 0.013766 | 0.018708 | 0.022286 | 0.017512 | 0.013292 | 0.024221 | 0.010954 |  | 0.024221 |  | 0.019748 | 0.012247
| Rel.Std.Dev. |  | 2.25% | 1.155% | 2.062% | 2.415% |  | 6.084% | 4.009% | 6.494% | 3.036% | 3.817% | 2.773% | 4.357% | 2.182% | 2.993% | 3.643% | 2.765% | 2.115% | 4.082% | 1.767% |  | 3.707% |  | 3.015% | 2.058%
| PDM3 |  | 0.6577% | 4.295% | 1.6% | -0.2394% |  | -34.52% | -6.374% | -10.91% | -1.84% | -0.7729% | 1.628% | -14.91% | 0.9595% | 0.02734% | -2.107% | 1.361% | 0.5608% | -5.041% | -0.7729% |  | 4.562% |  | 4.829% | -4.774%
| Z-Score (Absolute) |  | 0.08 | 0.84 | 0.28 | 0.11 | 147.45 | 7.33 | 1.4 | 2.36 | 0.45 | 0.22 | 0.28 | 3.2 | 0.14 | 0.06 | 0.51 | 0.22 | 0.06 | 1.12 | 0.22 | 63.16 | 0.9 | 63.16 | 0.96 | 1.07
| Analytical results for Tm in OREAS 286 (Indicative Value 0.11 ppm) | [30 empty] | Indicative
Tm | Round | Replicate | 1.03: Lab; 1.04: Lab; 1.05: Lab; 1.09: Lab | [5 empty] | 1
| No | No | 1.03: 1.03; 1.04: 1.04; 1.05: 1.09; 1.09: 1.10 | [5 empty] | ppm
|  |  | 1.03: AR*MS; 1.04: AR*MS; 1.05: AR*OES/MS; 1.09: AR*MS | [5 empty] | 2
|  |  | 1.03: 0.2g; 1.04: 01g; 1.05: 0.5g; 1.09: 0.5g | [5 empty] | 2
| 1 | 1 | 1.03: 0.12051; 1.04: 0.112; 1.05: 0.1; 1.09: 0.1262 | [5 empty] | 1
| 1 | 2 | 1.03: 0.11193; 1.04: 0.112; 1.05: 0.1; 1.09: 0.1258 | [5 empty] | 5
| 1 | 3 | 1.03: 0.11879; 1.04: 0.113; 1.05: 0.1; 1.09: 0.1266 | [5 empty] | 16
| 1 | 4 | 1.03: 0.11662; 1.04: 0.113; 1.05: 0.1; 1.09: 0.1201 | [5 empty] | 0.11327
| 1 | 5 | 1.03: 0.12209; 1.04: 0.115; 1.05: 0.1; 1.09: 0.1234 | [5 empty] | 11
| 1 | 6 | 1.03: 0.11333; 1.04: 0.109; 1.05: 0.1; 1.09: 0.1192
| Mean |  | 1.03: 0.11721; 1.04: 0.11233; 1.05: 0.1; 1.09: 0.12355
| Median |  | 1.03: 0.1177; 1.04: 0.1125; 1.05: 0.1; 1.09: 0.1246
| Std Dev. |  | 1.03: 0.0040123; 1.04: 0.0019664; 1.05: 1.5202e-17; 1.09: 0.0032322
| Rel.Std.Dev. |  | 1.03: 3.423%; 1.04: 1.75%; 1.05: 1.52e-14%; 1.09: 2.616%
| PDM3 |  | 1.03: 3.476%; 1.04: -0.8302%; 1.05: -11.72%; 1.09: 9.072%
| Z-Score (Absolute) |  | 1.03: 0.29; 1.04: 0.29; 1.05: 1.78; 1.09: 1.06
| Analytical results for U in OREAS 286 (Certified Value 3.37 ppm) | [30 empty] | Certified
U | Round | Replicate | Lab | Lab | Lab | Lab | Lab | Lab | Lab | Lab | Lab | Lab | Lab | Lab | Lab | Lab | Lab | Lab | Lab | Lab | Lab | Lab | Lab | Lab | Lab | [6 empty] | 1
| No | No | 1.03 | 1.04 | 1.09 | 1.10 | 1.12 | 1.13 | 1.14 | 1.15 | 1.16 | 1.17 | 1.18 | 1.19 | 1.20 | 1.21 | 1.22 | 1.23 | 1.24 | 1.25 | 1.27 | 1.29 | 1.30 | 1.31 | 1.32 | [6 empty] | ppm
|  |  | AR*MS | AR*MS | AR*OES/MS | AR*MS | AR*OES/MS | AR*MS | AR*MS | AR*MS | AR*MS | AR*MS | AR*MS | AR*OES/MS | AR*OES/MS | AR*OES/MS | AR*OES/MS | AR*OES/MS | AR*MS | AR*MS | AR*MS | AR*MS | AR*OES | AR*MS | AR*OES/MS | [6 empty] | 2
|  |  | 0.2g | 01g | 0.5g | 0.5g | 0.5g | 0.5g | 0.5g | 0.5g | 0.5g | 0.5g | 0.5g | 01g | 0.25g | 0.25g | 01g | 0.5g | 15g | 0.25g | 01g | 0.5g | 0.2g | 0.5g | 0.25g | [6 empty] | 3
| 1 | 1 | 3.022 | 3.78 | 3.2 | 2.9409 | 2.86 | 3.13 | 2.84 | 3.26 | 3.21 | 3.37 | 3.03 | 3.2825 | 3.3 | 3.38 | 3.75 | 3.22 | 3.1 | 3.54 | 3.89 | 2.67 | < 5 | 3.5 | 3.3 | [6 empty] | 1
| 1 | 2 | 3.8162 | 3.24 | 3.1 | 3.013 | 2.93 | 3.18 | 2.53 | 3.27 | 3.53 | 3.17 | 3.01 | 3.3748 | 3.4 | 3.1 | 3.7 | 3.52 | 3.1 | 3.52 | 3.45 | 2.8 | < 5 | 3.42 | 3.37 | [6 empty] | 32
| 1 | 3 | 3.198 | 3.63 | 3.1 | 2.7635 | 2.74 | 3.08 | 2.82 | 4.29 | 3.44 | 3.36 | 3.36 | 3.2981 | 3.3 | 3.37 | 3.84 | 2.7 | 3 | 3.51 | 3.23 | 2.8 | < 5 | 3.57 | 2.79 | [6 empty] | 16
| 1 | 4 | 3.2731 | 3.28 | 3.6 | 3.0872 | 2.66 | 3.46 | 2.79 | 3.57 | 3.61 | 3.19 | 2.82 | 3.3419 | 3.4 | 3.3 | 3.98 | 3.4 | 3.1 | 3.86 | 3.68 | 2.77 | < 5 | 3.49 | 3 | [6 empty] | 3.3682
| 1 | 5 | 3.6187 | 3.72 | 3.3 | 2.6521 | 2.82 | 3.59 | 2.91 | 3.48 | 3.47 | 3.5 | 2.92 | 3.5282 | 3.3 | 3.09 | 3.62 | 3.46 | 3.2 | 3.4 | 3.44 | 3.14 | < 5 | 4.18 | 4.08 | [6 empty] | 121
| 1 | 6 | 3.6063 | 3.24 | 3.2 | 2.9175 | 3.17 | 3.08 | 3.15 | 2.79 | 3.68 | 3 | 2.51 | 3.53 | 4.1 | 3.46 | 3.71 | 3.52 | 3.3 | 3.34 | 3.44 | 2.76 | < 5 | 3.49 | 3.95
| Mean |  | 3.4224 | 3.4817 | 3.25 | 2.8957 | 2.8633 | 3.2533 | 2.84 | 3.4433 | 3.49 | 3.265 | 2.9417 | 3.3926 | 3.4667 | 3.2833 | 3.7667 | 3.3033 | 3.1333 | 3.5283 | 3.5217 | 2.8233 |  | 3.6083 | 3.415
| Median |  | 3.4397 | 3.455 | 3.2 | 2.9292 | 2.84 | 3.155 | 2.83 | 3.375 | 3.5 | 3.275 | 2.965 | 3.3583 | 3.35 | 3.335 | 3.73 | 3.43 | 3.1 | 3.515 | 3.445 | 2.785 |  | 3.495 | 3.335
| Std Dev. |  | 0.30341 | 0.25506 | 0.18708 | 0.1611 | 0.17716 | 0.21759 | 0.2 | 0.49492 | 0.16334 | 0.17897 | 0.27896 | 0.11063 | 0.31411 | 0.15449 | 0.12675 | 0.31583 | 0.10328 | 0.18027 | 0.22991 | 0.16232 |  | 0.28407 | 0.51118
| Rel.Std.Dev. |  | 8.866% | 7.326% | 5.756% | 5.563% | 6.187% | 6.688% | 7.042% | 14.37% | 4.68% | 5.481% | 9.483% | 3.261% | 9.061% | 4.705% | 3.365% | 9.561% | 3.296% | 5.109% | 6.528% | 5.749% |  | 7.873% | 14.97%
| PDM3 |  | 1.61% | 3.37% | -3.508% | -14.03% | -14.99% | -3.409% | -15.68% | 2.232% | 3.617% | -3.063% | -12.66% | 0.7247% | 2.924% | -2.519% | 11.83% | -1.925% | -6.972% | 4.755% | 4.557% | -16.18% |  | 7.131% | 1.391%
| Z-Score (Absolute) |  | 0.45 | 0.67 | 0.2 | 1.54 | 1.66 | 0.19 | 1.75 | 0.53 | 0.71 | 0.14 | 1.37 | 0.34 | 0.62 | 0.08 | 1.75 | 0 | 0.64 | 0.85 | 0.83 | 1.81 | 3.04 | 1.15 | 0.42
| Analytical results for V in OREAS 286 (Certified Value 61 ppm) | [30 empty] | Certified
V | Round | Replicate | Lab | Lab | Lab | Lab | Lab | Lab | Lab | Lab | Lab | Lab | Lab | Lab | Lab | Lab | Lab | Lab | Lab | Lab | Lab | Lab | Lab | Lab | Lab | Lab | Lab | Lab |  |  |  | 1
| No | No | 1.03 | 1.04 | 1.07 | 1.09 | 1.10 | 1.11 | 1.13 | 1.14 | 1.15 | 1.16 | 1.17 | 1.18 | 1.19 | 1.20 | 1.21 | 1.22 | 1.23 | 1.24 | 1.25 | 1.26 | 1.27 | 1.28 | 1.29 | 1.30 | 1.31 | 1.32 |  |  |  | ppm
|  |  | AR*MS | AR*OES | AR*OES/MS | AR*OES/MS | AR*OES | AR*OES | AR*MS | AR*MS | AR*MS | AR*MS | AR*MS | AR*MS | AR*OES/MS | AR*OES/MS | AR*OES/MS | AR*OES/MS | AR*OES/MS | AR*MS | AR*OES | AR*OES | AR*MS | AR*OES/MS | AR*MS | AR*OES | AR*MS | AR*OES/MS |  |  |  | 0
|  |  | 0.2g | 01g | 0.25g | 0.5g | 0.5g | 0.5g | 0.5g | 0.5g | 0.5g | 0.5g | 0.5g | 0.5g | 01g | 0.25g | 0.25g | 01g | 0.5g | 15g | 0.25g | 01g | 01g | 0.5g | 0.5g | 0.2g | 0.5g | 0.25g |  |  |  | 1
| 1 | 1 | 60.6125 | 62 | 66.6613 | 61 | 62.17 | 62 | 64 | 60 | 62 | 60 | 64 | 60 | 60.5133 | 63 | 58 | 62 | 52.8 | 58 | 61 | 60 | 72 | 67.25 | 54.5 | 60.15 | 67 | 59 |  |  |  | 1
| 1 | 2 | 61.8796 | 62 | 65.7108 | 58 | 57.443 | 62 | 61 | 60 | 61 | 60 | 63 | 60 | 58.5733 | 63 | 56 | 62 | 52.1 | 63 | 62 | 58 | 69 | 68.35 | 54.5 | 61.24 | 69.2 | 59 |  |  |  | 16
| 1 | 3 | 61.0209 | 63 | 64.6521 | 60 | 57.8546 | 63 | 61 | 61 | 62 | 61 | 63 | 60 | 58.0342 | 64 | 58 | 63 | 49.6 | 61 | 61 | 58 | 68 | 69.06 | 54.5 | 60.19 | 59.5 | 61 |  |  |  | 16
| 1 | 4 | 61.2996 | 62 | 66.7716 | 65 | 58.4532 | 63 | 63 | 60 | 62 | 60 | 63 | 59 | 60.427 | 63 | 58 | 61 | 51.4 | 61 | 62 | 59 | 67 | 68.36 | 56 | 60.84 | 58.4 | 61 |  |  |  | 61.2133
| 1 | 5 | 62.231 | 62 | 67.2235 | 57 | 58.1098 | 63 | 63 | 61 | 63 | 61 | 64 | 61 | 57.6147 | 62 | 58 | 62 | 52.4 | 62 | 62 | 57 | 69 | 66.96 | 52.2 | 60.46 | 65.8 | 61 |  |  |  | 122
| 1 | 6 | 61.3165 | 62 | 65.2417 | 58 | 58.5773 | 63 | 64 | 60 | 63 | 60 | 64 | 56 | 59.726 | 66 | 58 | 62 | 50.2 | 63 | 62 | 61 | 68 | 63.92 | 51.7 | 60.6 | 64 | 61
| Mean |  | 61.3934 | 62.1667 | 66.0435 | 59.8333 | 58.768 | 62.6667 | 62.6667 | 60.3333 | 62.1667 | 60.3333 | 63.5 | 59.3333 | 59.1481 | 63.5 | 57.6667 | 62 | 51.4167 | 61.3333 | 61.6667 | 58.8333 | 68.8333 | 67.3167 | 53.9 | 60.58 | 63.9833 | 60.3333
| Median |  | 61.308 | 62 | 66.186 | 59 | 58.2815 | 63 | 63 | 60 | 62 | 60 | 63.5 | 60 | 59.1497 | 63 | 58 | 62 | 51.75 | 61.5 | 62 | 58.5 | 68.5 | 67.8 | 54.5 | 60.53 | 64.9 | 61
| Std Dev. |  | 0.5833 | 0.40825 | 0.99938 | 2.9269 | 1.7165 | 0.5164 | 1.3663 | 0.5164 | 0.75277 | 0.5164 | 0.54772 | 1.7512 | 1.2455 | 1.3784 | 0.8165 | 0.63246 | 1.275 | 1.8619 | 0.5164 | 1.472 | 1.7224 | 1.8365 | 1.626 | 0.41352 | 4.2635 | 1.0328
| Rel.Std.Dev. |  | 0.9501% | 0.6567% | 1.513% | 4.892% | 2.921% | 0.824% | 2.18% | 0.8559% | 1.211% | 0.8559% | 0.8626% | 2.951% | 2.106% | 2.171% | 1.416% | 1.02% | 2.48% | 3.036% | 0.8374% | 2.502% | 2.502% | 2.728% | 3.017% | 0.6826% | 6.663% | 1.712%
| PDM3 |  | 0.2941% | 1.557% | 7.891% | -2.254% | -3.995% | 2.374% | 2.374% | -1.438% | 1.557% | -1.438% | 3.736% | -3.071% | -3.374% | 3.736% | -5.794% | 1.285% | -16% | 0.1961% | 0.7406% | -3.888% | 12.45% | 9.971% | -11.95% | -1.035% | 4.525% | -1.438%
| Z-Score (Absolute) |  | 0.01 | 0.3 | 1.77 | 0.58 | 0.98 | 0.49 | 0.49 | 0.39 | 0.3 | 0.39 | 0.81 | 0.77 | 0.84 | 0.81 | 1.4 | 0.24 | 3.77 | 0.01 | 0.11 | 0.96 | 2.83 | 2.26 | 2.83 | 0.3 | 0.99 | 0.39
| Analytical results for W in OREAS 286 (Certified Value 6.86 ppm) | [30 empty] | Certified
W | Round | Replicate | Lab | Lab | Lab | Lab | Lab | Lab | Lab | Lab | Lab | Lab | Lab | Lab | Lab | Lab | Lab | Lab | Lab | Lab | Lab | Lab | Lab | Lab | Lab | Lab | [5 empty] | 1
| No | No | 1.03 | 1.04 | 1.09 | 1.10 | 1.11 | 1.13 | 1.14 | 1.15 | 1.16 | 1.17 | 1.18 | 1.19 | 1.20 | 1.21 | 1.22 | 1.23 | 1.24 | 1.25 | 1.26 | 1.27 | 1.29 | 1.30 | 1.31 | 1.32 | [5 empty] | ppm
|  |  | AR*MS | AR*MS | AR*OES/MS | AR*OES | AR*OES | AR*MS | AR*MS | AR*MS | AR*MS | AR*MS | AR*MS | AR*OES/MS | AR*OES/MS | AR*OES/MS | AR*OES/MS | AR*OES/MS | AR*MS | AR*MS | AR*OES | AR*MS | AR*MS | AR*OES | AR*MS | AR*OES/MS | [5 empty] | 2
|  |  | 0.2g | 01g | 0.5g | 0.5g | 0.5g | 0.5g | 0.5g | 0.5g | 0.5g | 0.5g | 0.5g | 01g | 0.25g | 0.25g | 01g | 0.5g | 15g | 0.25g | 01g | 01g | 0.5g | 0.2g | 0.5g | 0.25g | [5 empty] | 2
| 1 | 1 | < 10 | 6 | 8.1 | 10.1289 | 8 | 5.79 | 6.07 | 7.24 | 7.38 | 6.98 | 7.43 | 7.9723 | 7.1 | 6.4 | 7.9 | 7.84 | 4.7 | 8.5 | 7 | 8.01 | 6 | 6.528 | 6.15 | 3.7 | [5 empty] | 1
| 1 | 2 | < 10 | 6.11 | 8.2 | 7.7009 | 8 | 5.24 | 6.32 | 7.18 | 7.48 | 7.01 | 7.31 | 7.8554 | 6.7 | 6 | 8 | 7.6 | 5.2 | 8.9 | 7 | 7.47 | 6.2 | 6.496 | 5.86 | 3.5 | [5 empty] | 34
| 1 | 3 | < 10 | 6.13 | 7.6 | 9.3222 | 9 | 5.74 | 6.4 | 7.84 | 7.36 | 6.92 | 7.31 | 7.9265 | 7.4 | 6.4 | 8 | 7.25 | 4.8 | 9 | 7 | 7.35 | 6.1 | 6.184 | 6.1 | 4 | [5 empty] | 16
| 1 | 4 | < 10 | 5.96 | 7.9 | 9.049 | 9 | 5.41 | 6.31 | 7.72 | 7.41 | 6.81 | 6.77 | 7.9938 | 6.6 | 6.7 | 7.9 | 8.08 | 5 | 8.6 | 7 | 7.7 | 5.4 | 6.224 | 5.79 | 3.7 | [5 empty] | 6.8563
| 1 | 5 | < 10 | 6.21 | 7.2 | 10.5633 | 8 | 5.26 | 6.71 | 8.2 | 7.09 | 6.81 | 6.79 | 7.9089 | 6.8 | 6.6 | 7.8 | 7.53 | 5.2 | 8.3 | 7 | 7.81 | 6.2 | 5.672 | 6.23 | 4.4 | [5 empty] | 123
| 1 | 6 | < 10 | 5.88 | 7.8 | 7.7765 | 7 | 5.28 | 6.72 | 7.23 | 7.02 | 6.72 | 5.95 | 8.0483 | 7.4 | 6.9 | 7.8 | 7.46 | 5.6 | 7.9 | 7 | 7.26 | 5.9 | 6.472 | 6.1 | 4.3
| Mean |  |  | 6.0483 | 7.8 | 9.0901 | 8.1667 | 5.4533 | 6.4217 | 7.5683 | 7.29 | 6.875 | 6.9267 | 7.9509 | 7 | 6.5 | 7.9 | 7.6267 | 5.0833 | 8.5333 | 7 | 7.6 | 5.9667 | 6.2627 | 6.0383 | 3.9333
| Median |  |  | 6.055 | 7.85 | 9.1856 | 8 | 5.345 | 6.36 | 7.48 | 7.37 | 6.865 | 7.05 | 7.9494 | 6.95 | 6.5 | 7.9 | 7.565 | 5.1 | 8.55 | 7 | 7.585 | 6.05 | 6.348 | 6.1 | 3.85
| Std Dev. |  |  | 0.12254 | 0.36332 | 1.1799 | 0.75277 | 0.24913 | 0.25262 | 0.41687 | 0.18783 | 0.11292 | 0.55576 | 0.068221 | 0.35214 | 0.30984 | 0.089443 | 0.29351 | 0.32506 | 0.40332 | 0 | 0.28886 | 0.30111 | 0.32411 | 0.17337 | 0.36148
| Rel.Std.Dev. |  |  | 2.026% | 4.658% | 12.98% | 9.218% | 4.568% | 3.934% | 5.508% | 2.577% | 1.642% | 8.023% | 0.858% | 5.031% | 4.767% | 1.132% | 3.848% | 6.395% | 4.726% | 0% | 3.801% | 5.047% | 5.175% | 2.871% | 9.19%
| PDM3 |  |  | -11.78% | 13.76% | 32.58% | 19.11% | -20.46% | -6.339% | 10.39% | 6.326% | 0.273% | 1.027% | 15.96% | 2.096% | -5.196% | 15.22% | 11.24% | -25.86% | 24.46% | 2.096% | 10.85% | -12.98% | -8.658% | -11.93% | -42.63%
| Z-Score (Absolute) |  | 1.49 | 0.67 | 0.71 | 1.72 | NA | 1.14 | 0.38 | 0.52 | 0.31 | 0.02 | 0.02 | 0.83 | 0.08 | 0.32 | 0.79 | 0.57 | 1.43 | 1.28 | NA | 0.55 | 0.73 | 0.5 | 0.68 | 2.33
Results from laboratories 1.11 and 1.26 were removed due to their 1 ppm reading resolution.
| Analytical results for Y in OREAS 286 (Certified Value 10.4 ppm) | [30 empty] | Certified
Y | Round | Replicate | Lab | Lab | Lab | Lab | Lab | Lab | Lab | Lab | Lab | Lab | Lab | Lab | Lab | Lab | Lab | Lab | Lab | Lab | Lab | Lab | Lab | [8 empty] | 1
| No | No | 1.03 | 1.04 | 1.09 | 1.10 | 1.11 | 1.14 | 1.15 | 1.16 | 1.17 | 1.18 | 1.19 | 1.20 | 1.21 | 1.22 | 1.23 | 1.25 | 1.27 | 1.29 | 1.30 | 1.31 | 1.32 | [8 empty] | ppm
|  |  | AR*MS | AR*MS | AR*OES/MS | AR*OES | AR*OES | AR*MS | AR*MS | AR*MS | AR*MS | AR*MS | AR*OES/MS | AR*OES/MS | AR*OES/MS | AR*OES/MS | AR*OES/MS | AR*MS | AR*MS | AR*MS | AR*OES | AR*MS | AR*OES/MS | [8 empty] | 1
|  |  | 0.2g | 01g | 0.5g | 0.5g | 0.5g | 0.5g | 0.5g | 0.5g | 0.5g | 0.5g | 01g | 0.25g | 0.25g | 01g | 0.5g | 0.25g | 01g | 0.5g | 0.2g | 0.5g | 0.25g | [8 empty] | 2
| 1 | 1 | 10.4975 | 10.93 | 10.5 | 10.7993 | 10 | 9.41 | 10.55 | 10.25 | 11.2 | 10.35 | 9.9344 | 10.2 | 9.65 | 12.6 | 9.69 | 9.99 | 12.2 | 6.61 | 13.536 | 11.5 | 10.28 | [8 empty] | 1
| 1 | 2 | 10.6119 | 10.57 | 10.2 | 10.1215 | 10 | 9.33 | 11.35 | 10.35 | 11.05 | 9.73 | 9.6215 | 9.9 | 9.49 | 12.6 | 9.59 | 10.35 | 11.5 | 6.63 | 13.761 | 11.9 | 10.56 | [8 empty] | 35
| 1 | 3 | 10.6061 | 10.62 | 10.2 | 10.4663 | 10 | 10.05 | 10.8 | 10.25 | 11.7 | 9.91 | 9.9083 | 10.1 | 9.59 | 12.7 | 9.26 | 10.11 | 11.14 | 6.47 | 13.356 | 10.3 | 11.17 | [8 empty] | 16
| 1 | 4 | 10.7789 | 10.12 | 10.7 | 10.3123 | 10 | 10.15 | 10.85 | 10.2 | 11.25 | 9.4 | 9.9596 | 10.2 | 9.93 | 12.5 | 9.41 | 10.4 | 11.65 | 6.71 | 13.545 | 10 | 10.95 | [8 empty] | 10.3967
| 1 | 5 | 10.7193 | 10.59 | 9.95 | 10.2953 | 10 | 10.7 | 11.4 | 10.45 | 11.2 | 9.62 | 9.6427 | 10.1 | 9.86 | 12.6 | 9.64 | 10.39 | 11.65 | 6.2 | 13.428 | 11.4 | 10.94 | [8 empty] | 124
| 1 | 6 | 10.855 | 10.27 | 9.9 | 10.3023 | 10 | 11.05 | 10.35 | 10.3 | 11.45 | 8.46 | 9.9818 | 10.7 | 9.88 | 12.4 | 9.31 | 10.33 | 11.36 | 6.18 | 13.446 | 11.1 | 10.82
| Mean |  | 10.6781 | 10.5167 | 10.2417 | 10.3828 | 10 | 10.115 | 10.8833 | 10.3 | 11.3083 | 9.5783 | 9.8414 | 10.2 | 9.7333 | 12.5667 | 9.4833 | 10.2617 | 11.5833 | 6.4667 | 13.512 | 11.0333 | 10.7867
| Median |  | 10.6656 | 10.58 | 10.2 | 10.3073 | 10 | 10.1 | 10.825 | 10.275 | 11.225 | 9.675 | 9.9213 | 10.15 | 9.755 | 12.6 | 9.5 | 10.34 | 11.575 | 6.54 | 13.491 | 11.25 | 10.88
| Std Dev. |  | 0.13064 | 0.28563 | 0.31051 | 0.23144 | 0 | 0.6834 | 0.42151 | 0.089443 | 0.23112 | 0.63446 | 0.1641 | 0.26833 | 0.18052 | 0.10328 | 0.18107 | 0.17023 | 0.35848 | 0.22792 | 0.14101 | 0.73666 | 0.31822
| Rel.Std.Dev. |  | 1.223% | 2.716% | 3.032% | 2.229% | 0% | 6.756% | 3.873% | 0.8684% | 2.044% | 6.624% | 1.667% | 2.631% | 1.855% | 0.8219% | 1.909% | 1.659% | 3.095% | 3.525% | 1.044% | 6.677% | 2.95%
| PDM3 |  | 2.707% | 1.154% | -1.491% | -0.1334% | -3.816% | -2.71% | 4.681% | -0.9302% | 8.768% | -7.871% | -5.342% | -1.892% | -6.381% | 20.87% | -8.785% | -1.299% | 11.41% | -37.8% | 29.96% | 6.123% | 3.751%
| Z-Score (Absolute) |  | 0.44 | 0.23 | 0.13 | 0.05 | NA | 0.29 | 0.7 | 0.05 | 1.25 | 0.99 | 0.65 | 0.18 | 0.79 | 2.88 | 1.11 | 0.1 | 1.61 | 5.02 | 4.1 | 0.9 | 0.58
Results from laboratory 1.11 were removed due to their 1 ppm reading resolution.
| Analytical results for Yb in OREAS 286 (Certified Value 0.71 ppm) | [30 empty] | Certified
Yb | Round | Replicate | 1.03: Lab; 1.04: Lab; 1.09: Lab; 1.10: Lab; 1.11: Lab; 1.14: Lab; 1.15: Lab; 1.16: Lab | [8 empty] | 1
| No | No | 1.03: 1.03; 1.04: 1.04; 1.09: 1.09; 1.10: 1.10; 1.11: 1.21; 1.14: 1.25; 1.15: 1.29; 1.16: 1.32 | [8 empty] | ppm
|  |  | 1.03: AR*MS; 1.04: AR*MS; 1.09: AR*OES/MS; 1.10: AR*MS; 1.11: AR*OES/MS; 1.14: AR*MS; 1.15: AR*MS; 1.16: AR*OES/MS | [8 empty] | 2
|  |  | 1.03: 0.2g; 1.04: 01g; 1.09: 0.5g; 1.10: 0.5g; 1.11: 0.25g; 1.14: 0.25g; 1.15: 0.5g; 1.16: 0.25g | [8 empty] | 3
| 1 | 1 | 1.03: 0.71302; 1.04: 0.692; 1.09: 0.7; 1.10: 0.7796; 1.11: 0.7; 1.14: 0.7; 1.15: 0.62; 1.16: 0.7 | [8 empty] | 1
| 1 | 2 | 1.03: 0.74492; 1.04: 0.686; 1.09: 0.7; 1.10: 0.7964; 1.11: 0.6; 1.14: 0.7; 1.15: 0.62; 1.16: 0.7 | [8 empty] | 36
| 1 | 3 | 1.03: 0.72522; 1.04: 0.701; 1.09: 0.7; 1.10: 0.7915; 1.11: 0.7; 1.14: 0.7; 1.15: 0.62; 1.16: 0.7 | [8 empty] | 16
| 1 | 4 | 1.03: 0.76244; 1.04: 0.691; 1.09: 0.7; 1.10: 0.773; 1.11: 0.7; 1.14: 0.7; 1.15: 0.57; 1.16: 0.7 | [8 empty] | 0.7058
| 1 | 5 | 1.03: 0.77701; 1.04: 0.703; 1.09: 0.7; 1.10: 0.7893; 1.11: 0.7; 1.14: 0.7; 1.15: 0.58; 1.16: 0.7 | [8 empty] | 125
| 1 | 6 | 1.03: 0.72718; 1.04: 0.686; 1.09: 0.7; 1.10: 0.7723; 1.11: 0.7; 1.14: 0.7; 1.15: 0.58; 1.16: 0.8
| Mean |  | 1.03: 0.74163; 1.04: 0.69317; 1.09: 0.7; 1.10: 0.78368; 1.11: 0.68333; 1.14: 0.7; 1.15: 0.59833; 1.16: 0.71667
| Median |  | 1.03: 0.73605; 1.04: 0.6915; 1.09: 0.7; 1.10: 0.78445; 1.11: 0.7; 1.14: 0.7; 1.15: 0.6; 1.16: 0.7
| Std Dev. |  | 1.03: 0.024462; 1.04: 0.0073052; 1.09: 1.2162e-16; 1.10: 0.010146; 1.11: 0.040825; 1.14: 1.2162e-16; 1.15: 0.024014; 1.16: 0.040825
| Rel.Std.Dev. |  | 1.03: 3.298%; 1.04: 1.054%; 1.09: 1.737e-14%; 1.10: 1.295%; 1.11: 5.974%; 1.14: 1.737e-14%; 1.15: 4.013%; 1.16: 5.696%
| PDM3 |  | 1.03: 5.077%; 1.04: -1.79%; 1.09: -0.8217%; 1.10: 11.03%; 1.11: -3.183%; 1.14: -0.8217%; 1.15: -15.23%; 1.16: 1.54%
| Z-Score (Absolute) |  | 1.03: 1.68; 1.04: 0.28; 1.09: 0; 1.10: 3.39; 1.11: 0.67; 1.14: 0; 1.15: 4.11; 1.16: 0.67
| Analytical results for Zn in OREAS 286 (Certified Value 72 ppm) | [30 empty] | Certified
Zn | Round | Replicate | Lab | Lab | Lab | Lab | Lab | Lab | Lab | Lab | Lab | Lab | Lab | Lab | Lab | Lab | Lab | Lab | Lab | Lab | Lab | Lab | Lab | Lab | Lab | Lab | Lab | Lab | Lab | Lab |  | 1
| No | No | 1.02 | 1.03 | 1.04 | 1.07 | 1.09 | 1.10 | 1.11 | 1.12 | 1.13 | 1.14 | 1.15 | 1.16 | 1.17 | 1.18 | 1.19 | 1.20 | 1.21 | 1.22 | 1.23 | 1.24 | 1.25 | 1.26 | 1.27 | 1.28 | 1.29 | 1.30 | 1.31 | 1.32 |  | ppm
|  |  | AR*OES | AR*MS | AR*MS | AR*OES/MS | AR*OES/MS | AR*OES | AR*OES | AR*OES/MS | AR*MS | AR*MS | AR*MS | AR*MS | AR*MS | AR*MS | AR*OES/MS | AR*OES/MS | AR*OES/MS | AR*OES/MS | AR*OES/MS | AR*MS | AR*OES | AR*OES | AR*MS | AR*OES/MS | AR*MS | AR*OES | AR*MS | AR*OES/MS |  | 0
|  |  | 0.25g | 0.2g | 01g | 0.25g | 0.5g | 0.5g | 0.5g | 0.5g | 0.5g | 0.5g | 0.5g | 0.5g | 0.5g | 0.5g | 01g | 0.25g | 0.25g | 01g | 0.5g | 15g | 0.25g | 01g | 01g | 0.5g | 0.5g | 0.2g | 0.5g | 0.25g |  | 1
| 1 | 1 | 67.23 | 73.4955 | 78 | 66.2656 | 105 | 79.8045 | 67 | 69 | 76.4 | 73 | 79 | 73 | 74 | 74 | 75.7545 | 72 | 77 | 75 | 72.8 | 67.5 | 71 | 67 | 73 | 64.46 | 69.6 | 87.84 | 49 | 67 |  | 1
| 1 | 2 | 66.79 | 74.4834 | 77 | 66.1147 | 104 | 75.5587 | 67 | 67 | 73.7 | 73 | 76 | 72 | 73 | 74 | 69.1422 | 72 | 75 | 77 | 73.1 | 69.6 | 73 | 64 | 75 | 67.32 | 69.6 | 87.12 | 50 | 67 |  | 17
| 1 | 3 | 65.24 | 73.5279 | 76 | 65.5659 | 104 | 97.185 | 70 | 69 | 74.4 | 75 | 78 | 74 | 74 | 75 | 70.1271 | 72 | 78 | 75 | 68.4 | 69.5 | 69 | 64 | 74 | 68.32 | 68.9 | 84.08 | 59 | 69 |  | 16
| 1 | 4 | 67 | 74.2121 | 76 | 67.0399 | 110 | 78.2319 | 69 | 70 | 76.6 | 74 | 79 | 73 | 73 | 73 | 74.1398 | 73 | 76 | 73 | 70.9 | 70 | 71 | 66 | 74 | 68.1 | 72.4 | 83.36 | 49 | 70 |  | 71.9194
| 1 | 5 | 67.25 | 75.0179 | 77 | 67.0069 | 100 | 76.7325 | 69 | 71 | 75.7 | 75 | 79 | 72 | 73 | 76 | 71.6076 | 71 | 77 | 73 | 70.7 | 69.2 | 71 | 64 | 76 | 64.59 | 68.7 | 84 | 50 | 69 |  | 126
| 1 | 6 | 67.19 | 74.0985 | 74 | 65.956 | 102 | 72.3451 | 70 | 70 | 76.9 | 73 | 80 | 73 | 74 | 69 | 74.5052 | 76 | 77 | 74 | 68.7 | 69.9 | 71 | 65 | 74 |  | 67 | 85.76 | 48 | 70
| Mean |  | 66.7833 | 74.1392 | 76.3333 | 66.3248 | 104.1667 | 79.9763 | 68.6667 | 69.3333 | 75.6167 | 73.8333 | 78.5 | 72.8333 | 73.5 | 73.5 | 72.5461 | 72.6667 | 76.6667 | 74.5 | 70.7667 | 69.2833 | 71 | 65 | 74.3333 | 66.558 | 69.3667 | 85.36 | 50.8333 | 68.6667
| Median |  | 67.095 | 74.1553 | 76.5 | 66.1901 | 104 | 77.4822 | 69 | 69.5 | 76.05 | 73.5 | 79 | 73 | 73.5 | 74 | 72.8737 | 72 | 77 | 74.5 | 70.8 | 69.55 | 71 | 64.5 | 74 | 67.32 | 69.25 | 84.92 | 49.5 | 69
| Std Dev. |  | 0.77608 | 0.58062 | 1.3663 | 0.58929 | 3.3714 | 8.8032 | 1.3663 | 1.3663 | 1.2952 | 0.98319 | 1.3784 | 0.75277 | 0.54772 | 2.429 | 2.6454 | 1.7512 | 1.0328 | 1.5166 | 1.9735 | 0.9196 | 1.2649 | 1.2649 | 1.0328 | 1.8933 | 1.7648 | 1.8383 | 4.0702 | 1.3663
| Rel.Std.Dev. |  | 1.162% | 0.7831% | 1.79% | 0.8885% | 3.237% | 11.01% | 1.99% | 1.971% | 1.713% | 1.332% | 1.756% | 1.034% | 0.7452% | 3.305% | 3.647% | 2.41% | 1.347% | 2.036% | 2.789% | 1.327% | 1.782% | 1.946% | 1.389% | 2.845% | 2.544% | 2.154% | 8.007% | 1.99%
| PDM3 |  | -7.141% | 3.086% | 6.137% | -7.779% | 44.84% | 11.2% | -4.523% | -3.596% | 5.141% | 2.661% | 9.15% | 1.271% | 2.198% | 2.198% | 0.8713% | 1.039% | 6.601% | 3.588% | -1.603% | -3.665% | -1.278% | -9.621% | 3.356% | -7.455% | -3.549% | 18.69% | -29.32% | -4.523%
| Z-Score (Absolute) |  | 1.17 | 0.27 | 0.7 | 1.26 | 6.16 | 1.42 | 0.8 | 0.67 | 0.56 | 0.21 | 1.13 | 0.02 | 0.15 | 0.15 | 0.04 | 0.02 | 0.77 | 0.34 | 0.39 | 0.68 | 0.34 | 1.52 | 0.31 | 1.21 | 0.66 | 2.47 | 4.29 | 0.8
| Analytical results for Zr in OREAS 286 (Certified Value 8.11 ppm) | [30 empty] | Certified
Zr | Round | Replicate | Lab | Lab | Lab | Lab | Lab | Lab | Lab | Lab | Lab | Lab | Lab | Lab | Lab | Lab | Lab | Lab | Lab | Lab | Lab | Lab | Lab | [8 empty] | 1
| No | No | 1.03 | 1.04 | 1.09 | 1.10 | 1.11 | 1.14 | 1.15 | 1.16 | 1.17 | 1.18 | 1.19 | 1.20 | 1.21 | 1.22 | 1.23 | 1.25 | 1.27 | 1.29 | 1.30 | 1.31 | 1.32 | [8 empty] | ppm
|  |  | AR*MS | AR*MS | AR*OES/MS | AR*OES | AR*OES | AR*MS | AR*MS | AR*MS | AR*MS | AR*MS | AR*OES/MS | AR*OES/MS | AR*OES/MS | AR*OES/MS | AR*OES/MS | AR*OES | AR*MS | AR*MS | AR*OES | AR*MS | AR*OES/MS | [8 empty] | 2
|  |  | 0.2g | 01g | 0.5g | 0.5g | 0.5g | 0.5g | 0.5g | 0.5g | 0.5g | 0.5g | 01g | 0.25g | 0.25g | 01g | 0.5g | 0.25g | 01g | 0.5g | 0.2g | 0.5g | 0.25g | [8 empty] | 3
| 1 | 1 | 7.7843 | 7.9 | 9.5 | 5.4962 | 10 | 6.5 | 7.8 | 8.4 | 8.6 | 7.4 | 7.9354 | 7.8 | 8 | 9.4 | 7.6 | 7.8 | 10.2 | 8.48 | < 0.5 | 8.7 | 7.9 | [8 empty] | 1
| 1 | 2 | 7.8744 | 7.7 | 8.8 | 4.0383 | 10 | 6.6 | 8.3 | 8.4 | 8.3 | 7 | 8.3497 | 7.8 | 7.7 | 9.5 | 7.1 | 8 | 9.4 | 9.27 | < 0.5 | 9 | 8.2 | [8 empty] | 18
| 1 | 3 | 7.9705 | 7.9 | 9.2 | 5.2556 | 10 | 6.9 | 8 | 8.3 | 8.9 | 7.1 | 7.6211 | 7.8 | 8 | 9.4 | 6.6 | 8.1 | 8.9 | 8.95 | < 0.5 | 7.5 | 8.6 | [8 empty] | 16
| 1 | 4 | 8.0041 | 7.3 | 9.1 | 6.9428 | 10 | 6.9 | 8.1 | 8.2 | 8.3 | 6.8 | 6.9204 | 7.7 | 8.2 | 9.4 | 6.7 | 8.3 | 9.4 | 8.35 | < 0.5 | 7.5 | 8.4 | [8 empty] | 8.1106
| 1 | 5 | 8.1964 | 7.7 | 8.3 | 5.7708 | 10 | 7.3 | 8.5 | 7.7 | 8.5 | 7 | 7.0931 | 7.7 | 7.9 | 9.6 | 6.9 | 8.3 | 9.5 | 8.56 | < 0.5 | 8.5 | 8.3 | [8 empty] | 127
| 1 | 6 | 8.1045 | 7.2 | 8.6 | 5.5074 | 10 | 7.6 | 7.7 | 8.4 | 8.6 | 6.1 | 8.1249 | 8.6 | 8.3 | 9.4 | 6.6 | 8.3 | 9.3 | 8.6 | < 0.5 | 8.3 | 8.4
| Mean |  | 7.989 | 7.6167 | 8.9167 | 5.5019 | 10 | 6.9667 | 8.0667 | 8.2333 | 8.5333 | 6.9 | 7.6741 | 7.9 | 8.0167 | 9.45 | 6.9167 | 8.1333 | 9.45 | 8.7017 |  | 8.25 | 8.3
| Median |  | 7.9873 | 7.7 | 8.95 | 5.5018 | 10 | 6.9 | 8.05 | 8.35 | 8.55 | 7 | 7.7783 | 7.8 | 8 | 9.4 | 6.8 | 8.2 | 9.4 | 8.58 |  | 8.4 | 8.35
| Std Dev. |  | 0.14964 | 0.29944 | 0.43551 | 0.93288 | 0 | 0.41793 | 0.30111 | 0.27325 | 0.22509 | 0.43818 | 0.57209 | 0.34641 | 0.2137 | 0.083666 | 0.38687 | 0.20656 | 0.42308 | 0.34289 |  | 0.6253 | 0.23664
| Rel.Std.Dev. |  | 1.873% | 3.931% | 4.884% | 16.96% | 0% | 5.999% | 3.733% | 3.319% | 2.638% | 6.35% | 7.455% | 4.385% | 2.666% | 0.8854% | 5.593% | 2.54% | 4.477% | 3.941% |  | 7.579% | 2.851%
| PDM3 |  | -1.5% | -6.09% | 9.938% | -32.17% | 23.29% | -14.1% | -0.5421% | 1.513% | 5.212% | -14.93% | -5.382% | -2.597% | -1.159% | 16.51% | -14.72% | 0.2798% | 16.51% | 7.287% |  | 1.718% | 2.335%
| Z-Score (Absolute) |  | 0.08 | 0.63 | 1.29 | 3.74 | NA | 1.58 | 0.04 | 0.28 | 0.72 | 1.68 | 0.54 | 0.21 | 0.04 | 2.07 | 1.66 | 0.13 | 2.07 | 0.97 | 11.46 | 0.31 | 0.38
Results from laboratory 1.11 were removed due to their 1 ppm reading resolution.
Note on C17: Z-Scores have been calculated inclusive of individual outliers. In general, laboratory batches are rejected if Z-Score > 2.5.
Note on C35: Z-Scores have been calculated inclusive of individual outliers. In general, laboratory batches are rejected if Z-Score > 2.5.
Note on C53: Z-Scores have been calculated inclusive of individual outliers. In general, laboratory batches are rejected if Z-Score > 2.5.
Note on C71: Z-Scores have been calculated inclusive of individual outliers. In general, laboratory batches are rejected if Z-Score > 2.5.
Note on C89: Z-Scores have been calculated inclusive of individual outliers. In general, laboratory batches are rejected if Z-Score > 2.5.
Note on C107: Z-Scores have been calculated inclusive of individual outliers. In general, laboratory batches are rejected if Z-Score > 2.5.
Note on C126: Z-Scores have been calculated inclusive of individual outliers. In general, laboratory batches are rejected if Z-Score > 2.5.
Note on C144: Z-Scores have been calculated inclusive of individual outliers. In general, laboratory batches are rejected if Z-Score > 2.5.
Note on C162: Z-Scores have been calculated inclusive of individual outliers. In general, laboratory batches are rejected if Z-Score > 2.5.
Note on C181: Z-Scores have been calculated inclusive of individual outliers. In general, laboratory batches are rejected if Z-Score > 2.5.
Note on C199: Z-Scores have been calculated inclusive of individual outliers. In general, laboratory batches are rejected if Z-Score > 2.5.
Note on C218: Z-Scores have been calculated inclusive of individual outliers. In general, laboratory batches are rejected if Z-Score > 2.5.
Note on C236: Z-Scores have been calculated inclusive of individual outliers. In general, laboratory batches are rejected if Z-Score > 2.5.
Note on C254: Z-Scores have been calculated inclusive of individual outliers. In general, laboratory batches are rejected if Z-Score > 2.5.
Note on C272: Z-Scores have been calculated inclusive of individual outliers. In general, laboratory batches are rejected if Z-Score > 2.5.
Note on C290: Z-Scores have been calculated inclusive of individual outliers. In general, laboratory batches are rejected if Z-Score > 2.5.
Note on C308: Z-Scores have been calculated inclusive of individual outliers. In general, laboratory batches are rejected if Z-Score > 2.5.
Note on C326: Z-Scores have been calculated inclusive of individual outliers. In general, laboratory batches are rejected if Z-Score > 2.5.
Note on C344: Z-Scores have been calculated inclusive of individual outliers. In general, laboratory batches are rejected if Z-Score > 2.5.
Note on C363: Z-Scores have been calculated inclusive of individual outliers. In general, laboratory batches are rejected if Z-Score > 2.5.
Note on C381: Z-Scores have been calculated inclusive of individual outliers. In general, laboratory batches are rejected if Z-Score > 2.5.
Note on C399: Z-Scores have been calculated inclusive of individual outliers. In general, laboratory batches are rejected if Z-Score > 2.5.
Note on C418: Z-Scores have been calculated inclusive of individual outliers. In general, laboratory batches are rejected if Z-Score > 2.5.
Note on C436: Z-Scores have been calculated inclusive of individual outliers. In general, laboratory batches are rejected if Z-Score > 2.5.
Note on C454: Z-Scores have been calculated inclusive of individual outliers. In general, laboratory batches are rejected if Z-Score > 2.5.
Note on C472: Z-Scores have been calculated inclusive of individual outliers. In general, laboratory batches are rejected if Z-Score > 2.5.
Note on C490: Z-Scores have been calculated inclusive of individual outliers. In general, laboratory batches are rejected if Z-Score > 2.5.
Note on C509: Z-Scores have been calculated inclusive of individual outliers. In general, laboratory batches are rejected if Z-Score > 2.5.
Note on C527: Z-Scores have been calculated inclusive of individual outliers. In general, laboratory batches are rejected if Z-Score > 2.5.
Note on C545: Z-Scores have been calculated inclusive of individual outliers. In general, laboratory batches are rejected if Z-Score > 2.5.
Note on C563: Z-Scores have been calculated inclusive of individual outliers. In general, laboratory batches are rejected if Z-Score > 2.5.
Note on C581: Z-Scores have been calculated inclusive of individual outliers. In general, laboratory batches are rejected if Z-Score > 2.5.
Note on C600: Z-Scores have been calculated inclusive of individual outliers. In general, laboratory batches are rejected if Z-Score > 2.5.
Note on C618: Z-Scores have been calculated inclusive of individual outliers. In general, laboratory batches are rejected if Z-Score > 2.5.
Note on C637: Z-Scores have been calculated inclusive of individual outliers. In general, laboratory batches are rejected if Z-Score > 2.5.
Note on C655: Z-Scores have been calculated inclusive of individual outliers. In general, laboratory batches are rejected if Z-Score > 2.5.
Note on C673: Z-Scores have been calculated inclusive of individual outliers. In general, laboratory batches are rejected if Z-Score > 2.5.
Note on C691: Z-Scores have been calculated inclusive of individual outliers. In general, laboratory batches are rejected if Z-Score > 2.5.
Note on C710: Z-Scores have been calculated inclusive of individual outliers. In general, laboratory batches are rejected if Z-Score > 2.5.
Note on C728: Z-Scores have been calculated inclusive of individual outliers. In general, laboratory batches are rejected if Z-Score > 2.5.
Note on C746: Z-Scores have been calculated inclusive of individual outliers. In general, laboratory batches are rejected if Z-Score > 2.5.
Note on C764: Z-Scores have been calculated inclusive of individual outliers. In general, laboratory batches are rejected if Z-Score > 2.5.
Note on C782: Z-Scores have been calculated inclusive of individual outliers. In general, laboratory batches are rejected if Z-Score > 2.5.
Note on C800: Z-Scores have been calculated inclusive of individual outliers. In general, laboratory batches are rejected if Z-Score > 2.5.
Note on C818: Z-Scores have been calculated inclusive of individual outliers. In general, laboratory batches are rejected if Z-Score > 2.5.
Note on C836: Z-Scores have been calculated inclusive of individual outliers. In general, laboratory batches are rejected if Z-Score > 2.5.
Note on C855: Z-Scores have been calculated inclusive of individual outliers. In general, laboratory batches are rejected if Z-Score > 2.5.
Note on C873: Z-Scores have been calculated inclusive of individual outliers. In general, laboratory batches are rejected if Z-Score > 2.5.
Note on C891: Z-Scores have been calculated inclusive of individual outliers. In general, laboratory batches are rejected if Z-Score > 2.5.
Note on C909: Z-Scores have been calculated inclusive of individual outliers. In general, laboratory batches are rejected if Z-Score > 2.5.
Note on C927: Z-Scores have been calculated inclusive of individual outliers. In general, laboratory batches are rejected if Z-Score > 2.5.
Note on C945: Z-Scores have been calculated inclusive of individual outliers. In general, laboratory batches are rejected if Z-Score > 2.5.
Note on C963: Z-Scores have been calculated inclusive of individual outliers. In general, laboratory batches are rejected if Z-Score > 2.5.
Note on C981: Z-Scores have been calculated inclusive of individual outliers. In general, laboratory batches are rejected if Z-Score > 2.5.
Note on C1000: Z-Scores have been calculated inclusive of individual outliers. In general, laboratory batches are rejected if Z-Score > 2.5.
Note on C1018: Z-Scores have been calculated inclusive of individual outliers. In general, laboratory batches are rejected if Z-Score > 2.5.
Note on C1036: Z-Scores have been calculated inclusive of individual outliers. In general, laboratory batches are rejected if Z-Score > 2.5.
Note on C1054: Z-Scores have been calculated inclusive of individual outliers. In general, laboratory batches are rejected if Z-Score > 2.5.
Note on C1072: Z-Scores have been calculated inclusive of individual outliers. In general, laboratory batches are rejected if Z-Score > 2.5.
Note on C1090: Z-Scores have been calculated inclusive of individual outliers. In general, laboratory batches are rejected if Z-Score > 2.5.
Note on C1108: Z-Scores have been calculated inclusive of individual outliers. In general, laboratory batches are rejected if Z-Score > 2.5.
Note on C1127: Z-Scores have been calculated inclusive of individual outliers. In general, laboratory batches are rejected if Z-Score > 2.5.
Note on C1146: Z-Scores have been calculated inclusive of individual outliers. In general, laboratory batches are rejected if Z-Score > 2.5.
Note on C1164: Z-Scores have been calculated inclusive of individual outliers. In general, laboratory batches are rejected if Z-Score > 2.5.
Note on C1182: Z-Scores have been calculated inclusive of individual outliers. In general, laboratory batches are rejected if Z-Score > 2.5.

## IRC
| Analytical results for C in OREAS 286 (Indicative Value 0.303 wt.%) | [28 empty] | Indicative
C | Round | Replicate | Lab | BV Geo | [25 empty] | 1
| No | No | 1.12 | Perth | [25 empty] | wt.%
|  |  | IRC | IRC | [25 empty] | 3
3
| 1 | 1 | 0.32 | 0.29 | [25 empty] | 1
| 1 | 2 | 0.32 | 0.29 | [25 empty] | 9
| 1 | 3 | 0.32 | [26 empty] | 16
| 1 | 4 | 0.28 | [26 empty] | 0.3025
| 1 | 5 | 0.32 | [26 empty] | 15
| 1 | 6 | 0.33
| Mean |  | 0.315 | 0.29
| Median |  | 0.32 | 0.29
| Std Dev. |  | 0.017607 | 0
| Rel.Std.Dev. |  | 5.589% | 0%
| PDM3 |  | 4.132% | -4.132%
| Z-Score (Absolute) |  | 0.67 | 0.67
| Analytical results for S in OREAS 286 (Certified Value 0.537 wt.%) | [28 empty] | Certified
S | Round | Replicate | Lab | Lab | Lab | Lab | Lab | Lab | Lab | Lab | Lab | Lab | Lab | Lab | Lab | Lab | Lab | Lab | Lab | Lab | Lab | Lab | Lab | Lab | Lab | Lab | Lab | Lab | Lab | 1
| No | No | 1.03 | 1.04 | 1.08 | 1.09 | 1.10 | 1.11 | 1.12 | 1.13 | 1.14 | 1.15 | 1.16 | 1.17 | 1.18 | 1.19 | 1.20 | 1.21 | 1.22 | 1.23 | 1.24 | 1.25 | 1.26 | 1.27 | 1.28 | 1.29 | 1.30 | 1.31 | 1.32 | wt.%
|  |  | IRC | IRC | IRC | IRC | IRC | IRC | IRC | IRC | IRC | IRC | IRC | IRC | IRC | IRC | IRC | IRC | IRC | IRC | IRC | IRC | IRC | IRC | IRC | IRC | IRC | IRC | IRC | 3
3
| 1 | 1 | 0.52653 | 0.54 | 0.558 | 0.54 | 0.57 | 0.54 | 0.4 | 0.53 | 0.52 | 0.54 | 0.49 | 0.51 | 0.54 | 0.52238 | 0.59 | 0.56 | 0.56 | 0.5 | 0.53 | 0.531 | 0.5 | 0.52 | 0.54 | 0.55 | 0.48 | 0.42 | 0.55 | 1
| 1 | 2 | 0.54602 | 0.54 | 0.624 | 0.54 | 0.56 | 0.55 | 0.45 | 0.52 | 0.52 | 0.53 | 0.5 | 0.54 | 0.55 | 0.54 | 0.59 | 0.56 | 0.55 | 0.5 | 0.53 | 0.528 | 0.51 | 0.53 | 0.55 | 0.56 | 0.49 | 0.42 | 0.56 | 11
| 1 | 3 | 0.53822 | 0.55 | 0.55 | 0.55 | 0.56 | 0.56 | 0.5 | 0.57 | 0.52 | 0.54 | 0.51 | 0.53 | 0.54 | 0.55659 | 0.58 | 0.55 | 0.55 | 0.51 | 0.54 | 0.529 | 0.51 | 0.52 | 0.558 | 0.55 | 0.5 | 0.41 | 0.57 | 16
| 1 | 4 | 0.53076 | 0.54 | 0.615 | 0.54 | 0.56 | 0.55 | 0.36 | 0.51 | 0.5 | 0.54 | 0.51 | 0.54 | 0.54 | 0.54946 | 0.58 | 0.56 | 0.55 | 0.5 | 0.48 | 0.53 | 0.5 | 0.53 | 0.56 | 0.55 | 0.5 | 0.42 | 0.55 | 0.53746
| 1 | 5 | 0.53558 | 0.54 | 0.587 | 0.54 | 0.57 | 0.53 | 0.53 | 0.52 | 0.51 | 0.55 | 0.5 | 0.54 | 0.54 | 0.52189 | 0.59 | 0.56 | 0.56 | 0.5 | 0.52 | 0.52 | 0.51 | 0.53 | 0.56 | 0.55 | 0.5 | 0.42 | 0.55 | 129
| 1 | 6 | 0.53526 | 0.53 | 0.558 | 0.52 | 0.57 | 0.55 | 0.51 | 0.52 | 0.52 | 0.54 | 0.51 | 0.54 | 0.54 | 0.53845 | 0.59 | 0.57 | 0.56 | 0.5 | 0.52 | 0.527 | 0.51 | 0.53 | 0.55 | 0.55 | 0.52 | 0.41 | 0.56
| Mean |  | 0.5354 | 0.54 | 0.582 | 0.53833 | 0.565 | 0.54667 | 0.45833 | 0.52833 | 0.515 | 0.54 | 0.50333 | 0.53333 | 0.54167 | 0.53813 | 0.58667 | 0.56 | 0.555 | 0.50167 | 0.52 | 0.5275 | 0.50667 | 0.52667 | 0.553 | 0.55167 | 0.49833 | 0.41667 | 0.55667
| Median |  | 0.53542 | 0.54 | 0.5725 | 0.54 | 0.565 | 0.55 | 0.475 | 0.52 | 0.52 | 0.54 | 0.505 | 0.54 | 0.54 | 0.53922 | 0.59 | 0.56 | 0.555 | 0.5 | 0.525 | 0.5285 | 0.51 | 0.53 | 0.554 | 0.55 | 0.5 | 0.42 | 0.555
| Std Dev. |  | 0.0066471 | 0.0063246 | 0.031793 | 0.0098319 | 0.0054772 | 0.010328 | 0.067355 | 0.02137 | 0.0083666 | 0.0063246 | 0.008165 | 0.012111 | 0.0040825 | 0.014034 | 0.005164 | 0.0063246 | 0.0054772 | 0.0040825 | 0.020976 | 0.003937 | 0.005164 | 0.005164 | 0.007874 | 0.0040825 | 0.013292 | 0.005164 | 0.008165
| Rel.Std.Dev. |  | 1.242% | 1.171% | 5.463% | 1.826% | 0.9694% | 1.889% | 14.7% | 4.045% | 1.625% | 1.171% | 1.622% | 2.271% | 0.7537% | 2.608% | 0.8802% | 1.129% | 0.9869% | 0.8138% | 4.034% | 0.7464% | 1.019% | 0.9805% | 1.424% | 0.74% | 2.667% | 1.239% | 1.467%
| PDM3 |  | -0.3849% | 0.4718% | 8.286% | 0.1617% | 5.123% | 1.712% | -14.72% | -1.699% | -4.18% | 0.4718% | -6.35% | -0.7686% | 0.7819% | 0.1235% | 9.155% | 4.193% | 3.263% | -6.66% | -3.249% | -1.854% | -5.73% | -2.009% | 2.891% | 2.642% | -7.281% | -22.48% | 3.573%
| Z-Score (Absolute) |  | 0.11 | 0.07 | 1.75 | 0.01 | 1.07 | 0.34 | 3.19 | 0.39 | 0.92 | 0.07 | 1.39 | 0.19 | 0.14 | 0 | 1.94 | 0.87 | 0.67 | 1.46 | 0.72 | 0.42 | 1.26 | 0.46 | 0.59 | 0.54 | 1.59 | 4.85 | 0.74
Note on C17: Z-Scores have been calculated inclusive of individual outliers. In general, laboratory batches are rejected if Z-Score > 2.5.
Note on C35: Z-Scores have been calculated inclusive of individual outliers. In general, laboratory batches are rejected if Z-Score > 2.5.

## Fusion XRF
| Analytical results for Al2O3 in OREAS 286 (Indicative Value 14.9 wt.%) |  |  | Indicative
Al2O3 | Round | Replicate | BV Geo | 1
| No | No | Perth | wt.%
|  |  | BF*XRF | 2
2
| 1 | 1 | 14.89 | 1
| 1 | 2 | 14.9 | 11
| Mean |  | 14.895 | 16
| Median |  | 14.895 | 14.895
| Std Dev. |  | 0.0070711 | 17
| Rel.Std.Dev. |  | 0.04747%
| PDM3 |  | 0%
| Z-Score (Absolute) |  | NA
| Analytical results for As in OREAS 286 (Indicative Value 510 ppm) |  |  | Indicative
As | Round | Replicate | BV Geo | 1
| No | No | Perth | ppm
|  |  | BF*XRF | 0
0
| 1 | 1 | 510 | 1
| 1 | 2 | 510 | 12
| Mean |  | 510 | 16
| Median |  | 510 | 510
| Std Dev. |  | 0 | 18
| Rel.Std.Dev. |  | 0%
| PDM3 |  | -1.11e-14%
| Z-Score (Absolute) |  | NA
| Analytical results for Ba in OREAS 286 (Indicative Value 1005 ppm) |  |  | Indicative
Ba | Round | Replicate | BV Geo | 1
| No | No | Perth | ppm
|  |  | BF*XRF | 0
0
| 1 | 1 | 1010 | 1
| 1 | 2 | 1000 | 13
| Mean |  | 1005 | 16
| Median |  | 1005 | 1005
| Std Dev. |  | 7.0711 | 19
| Rel.Std.Dev. |  | 0.7036%
| PDM3 |  | 0%
| Z-Score (Absolute) |  | NA
| Analytical results for CaO in OREAS 286 (Indicative Value 2.9 wt.%) |  |  | Indicative
CaO | Round | Replicate | BV Geo | 1
| No | No | Perth | wt.%
|  |  | BF*XRF | 2
2
| 1 | 1 | 2.9 | 1
| 1 | 2 | 2.89 | 14
| Mean |  | 2.895 | 16
| Median |  | 2.895 | 2.895
| Std Dev. |  | 0.0070711 | 20
| Rel.Std.Dev. |  | 0.2443%
| PDM3 |  | 0%
| Z-Score (Absolute) |  | NA
| Analytical results for Cl in OREAS 286 (Indicative Value 35 ppm) |  |  | Indicative
Cl | Round | Replicate | BV Geo | 1
| No | No | Perth | ppm
|  |  | BF*XRF | 1
1
| 1 | 1 | 40 | 1
| 1 | 2 | 30 | 15
| Mean |  | 35 | 16
| Median |  | 35 | 35
| Std Dev. |  | 7.0711 | 21
| Rel.Std.Dev. |  | 20.2%
| PDM3 |  | 0%
| Z-Score (Absolute) |  | NA
| Analytical results for Co in OREAS 286 (Indicative Value 20 ppm) |  |  | Indicative
Co | Round | Replicate | BV Geo | 1
| No | No | Perth | ppm
|  |  | BF*XRF | 1
1
| 1 | 1 | 20 | 1
| 1 | 2 | 20 | 16
| Mean |  | 20 | 16
| Median |  | 20 | 20
| Std Dev. |  | 0 | 22
| Rel.Std.Dev. |  | 0%
| PDM3 |  | 0%
| Z-Score (Absolute) |  | NA
| Analytical results for Cr in OREAS 286 (Indicative Value 75 ppm) |  |  | Indicative
Cr | Round | Replicate | BV Geo | 1
| No | No | Perth | ppm
|  |  | BF*XRF | 0
0
| 1 | 1 | 80 | 1
| 1 | 2 | 70 | 17
| Mean |  | 75 | 16
| Median |  | 75 | 75
| Std Dev. |  | 7.0711 | 23
| Rel.Std.Dev. |  | 9.428%
| PDM3 |  | 0%
| Z-Score (Absolute) |  | NA
| Analytical results for Cu in OREAS 286 (Indicative Value 60 ppm) |  |  | Indicative
Cu | Round | Replicate | BV Geo | 1
| No | No | Perth | ppm
|  |  | BF*XRF | 0
0
| 1 | 1 | 60 | 1
| 1 | 2 | 60 | 18
| Mean |  | 60 | 16
| Median |  | 60 | 60
| Std Dev. |  | 0 | 24
| Rel.Std.Dev. |  | 0%
| PDM3 |  | 0%
| Z-Score (Absolute) |  | NA
| Analytical results for Fe in OREAS 286 (Indicative Value 3.75 wt.%) |  |  | Indicative
Fe | Round | Replicate | BV Geo | 1
| No | No | Perth | wt.%
|  |  | BF*XRF | 2
2
| 1 | 1 | 3.74 | 1
| 1 | 2 | 3.76 | 11
| Mean |  | 3.75 | 16
| Median |  | 3.75 | 3.75
| Std Dev. |  | 0.014142 | 17
| Rel.Std.Dev. |  | 0.3771%
| PDM3 |  | 0%
| Z-Score (Absolute) |  | NA
| Analytical results for K2O in OREAS 286 (Indicative Value 3.55 wt.%) |  |  | Indicative
K2O | Round | Replicate | BV Geo | 1
| No | No | Perth | wt.%
|  |  | BF*XRF | 2
2
| 1 | 1 | 3.54 | 1
| 1 | 2 | 3.55 | 12
| Mean |  | 3.545 | 16
| Median |  | 3.545 | 3.545
| Std Dev. |  | 0.0070711 | 18
| Rel.Std.Dev. |  | 0.1995%
| PDM3 |  | 0%
| Z-Score (Absolute) |  | NA
| Analytical results for MgO in OREAS 286 (Indicative Value 1.93 wt.%) |  |  | Indicative
MgO | Round | Replicate | BV Geo | 1
| No | No | Perth | wt.%
|  |  | BF*XRF | 2
2
| 1 | 1 | 1.93 | 1
| 1 | 2 | 1.93 | 13
| Mean |  | 1.93 | 16
| Median |  | 1.93 | 1.93
| Std Dev. |  | 0 | 19
| Rel.Std.Dev. |  | 0%
| PDM3 |  | -1.11e-14%
| Z-Score (Absolute) |  | NA
| Analytical results for MnO in OREAS 286 (Indicative Value 0.055 wt.%) |  |  | Indicative
MnO | Round | Replicate | BV Geo | 1
| No | No | Perth | wt.%
|  |  | BF*XRF | 3
3
| 1 | 1 | 0.055 | 1
| 1 | 2 | 0.054 | 14
| Mean |  | 0.0545 | 16
| Median |  | 0.0545 | 0.0545
| Std Dev. |  | 0.00070711 | 20
| Rel.Std.Dev. |  | 1.297%
| PDM3 |  | 0%
| Z-Score (Absolute) |  | NA
| Analytical results for Na2O in OREAS 286 (Indicative Value 2.61 wt.%) |  |  | Indicative
Na2O | Round | Replicate | BV Geo | 1
| No | No | Perth | wt.%
|  |  | BF*XRF | 2
2
| 1 | 1 | 2.61 | 1
| 1 | 2 | 2.6 | 15
| Mean |  | 2.605 | 16
| Median |  | 2.605 | 2.605
| Std Dev. |  | 0.0070711 | 21
| Rel.Std.Dev. |  | 0.2714%
| PDM3 |  | 0%
| Z-Score (Absolute) |  | NA
| Analytical results for Ni in OREAS 286 (Indicative Value 30 ppm) |  |  | Indicative
Ni | Round | Replicate | BV Geo | 1
| No | No | Perth | ppm
|  |  | BF*XRF | 1
1
| 1 | 1 | 30 | 1
| 1 | 2 | 30 | 16
| Mean |  | 30 | 16
| Median |  | 30 | 30
| Std Dev. |  | 0 | 22
| Rel.Std.Dev. |  | 0%
| PDM3 |  | 0%
| Z-Score (Absolute) |  | NA
| Analytical results for P in OREAS 286 (Indicative Value 0.084 wt.%) |  |  | Indicative
P | Round | Replicate | BV Geo | 1
| No | No | Perth | wt.%
|  |  | BF*XRF | 3
3
| 1 | 1 | 0.084 | 1
| 1 | 2 | 0.084 | 17
| Mean |  | 0.084 | 16
| Median |  | 0.084 | 0.084
| Std Dev. |  | 0 | 23
| Rel.Std.Dev. |  | 0%
| PDM3 |  | 0%
| Z-Score (Absolute) |  | NA
| Analytical results for Pb in OREAS 286 (Indicative Value 40 ppm) |  |  | Indicative
Pb | Round | Replicate | BV Geo | 1
| No | No | Perth | ppm
|  |  | BF*XRF | 1
1
| 1 | 1 | 40 | 1
| 1 | 2 | 40 | 18
| Mean |  | 40 | 16
| Median |  | 40 | 40
| Std Dev. |  | 0 | 24
| Rel.Std.Dev. |  | 0%
| PDM3 |  | 0%
| Z-Score (Absolute) |  | NA
| Analytical results for S in OREAS 286 (Indicative Value 0.543 wt.%) |  |  | Indicative
S | Round | Replicate | BV Geo | 1
| No | No | Perth | wt.%
|  |  | BF*XRF | 3
3
| 1 | 1 | 0.545 | 1
| 1 | 2 | 0.541 | 11
| Mean |  | 0.543 | 16
| Median |  | 0.543 | 0.543
| Std Dev. |  | 0.0028284 | 17
| Rel.Std.Dev. |  | 0.5209%
| PDM3 |  | 0%
| Z-Score (Absolute) |  | NA
| Analytical results for SiO2 in OREAS 286 (Indicative Value 65.58 wt.%) |  |  | Indicative
SiO2 | Round | Replicate | BV Geo | 1
| No | No | Perth | wt.%
|  |  | BF*XRF | 2
2
| 1 | 1 | 65.57 | 1
| 1 | 2 | 65.59 | 12
| Mean |  | 65.58 | 16
| Median |  | 65.58 | 65.58
| Std Dev. |  | 0.014142 | 18
| Rel.Std.Dev. |  | 0.02156%
| PDM3 |  | 0%
| Z-Score (Absolute) |  | NA
| Analytical results for Sn in OREAS 286 (Indicative Value < 10 ppm) |  |  | Indicative
Sn | Round | Replicate | BV Geo | 1
| No | No | Perth | ppm
|  |  | BF*XRF | 1
1
| 1 | 1 | < 10 | 1
| 1 | 2 | < 10 | 13
| Mean |  |  | 16
| Median |  |  | < 10
| Std Dev. |  |  | 19
Rel.Std.Dev.
PDM3
| Z-Score (Absolute) |  | NA
| Analytical results for Sr in OREAS 286 (Indicative Value 165 ppm) |  |  | Indicative
Sr | Round | Replicate | BV Geo | 1
| No | No | Perth | ppm
|  |  | BF*XRF | 0
0
| 1 | 1 | 170 | 1
| 1 | 2 | 160 | 14
| Mean |  | 165 | 16
| Median |  | 165 | 165
| Std Dev. |  | 7.0711 | 20
| Rel.Std.Dev. |  | 4.285%
| PDM3 |  | 0%
| Z-Score (Absolute) |  | NA
| Analytical results for TiO2 in OREAS 286 (Indicative Value 0.622 wt.%) |  |  | Indicative
TiO2 | Round | Replicate | BV Geo | 1
| No | No | Perth | wt.%
|  |  | BF*XRF | 3
3
| 1 | 1 | 0.622 | 1
| 1 | 2 | 0.621 | 15
| Mean |  | 0.6215 | 16
| Median |  | 0.6215 | 0.6215
| Std Dev. |  | 0.00070711 | 21
| Rel.Std.Dev. |  | 0.1138%
| PDM3 |  | -2.22e-14%
| Z-Score (Absolute) |  | NA
| Analytical results for V in OREAS 286 (Indicative Value 80 ppm) |  |  | Indicative
V | Round | Replicate | BV Geo | 1
| No | No | Perth | ppm
|  |  | BF*XRF | 0
0
| 1 | 1 | 80 | 1
| 1 | 2 | 80 | 16
| Mean |  | 80 | 16
| Median |  | 80 | 80
| Std Dev. |  | 0 | 22
| Rel.Std.Dev. |  | 0%
| PDM3 |  | 0%
| Z-Score (Absolute) |  | NA
| Analytical results for Zn in OREAS 286 (Indicative Value 75 ppm) |  |  | Indicative
Zn | Round | Replicate | BV Geo | 1
| No | No | Perth | ppm
|  |  | BF*XRF | 0
0
| 1 | 1 | 80 | 1
| 1 | 2 | 70 | 17
| Mean |  | 75 | 16
| Median |  | 75 | 75
| Std Dev. |  | 7.0711 | 23
| Rel.Std.Dev. |  | 9.428%
| PDM3 |  | 0%
| Z-Score (Absolute) |  | NA
| Analytical results for Zr in OREAS 286 (Indicative Value 260 ppm) |  |  | Indicative
Zr | Round | Replicate | BV Geo | 1
| No | No | Perth | ppm
|  |  | BF*XRF | 0
0
| 1 | 1 | 270 | 1
| 1 | 2 | 250 | 18
| Mean |  | 260 | 16
| Median |  | 260 | 260
| Std Dev. |  | 14.1421 | 24
| Rel.Std.Dev. |  | 5.439%
| PDM3 |  | 0%
| Z-Score (Absolute) |  | NA
Note on C13: Z-Scores have been calculated inclusive of individual outliers. In general, laboratory batches are rejected if Z-Score > 2.5.
Note on C27: Z-Scores have been calculated inclusive of individual outliers. In general, laboratory batches are rejected if Z-Score > 2.5.
Note on C41: Z-Scores have been calculated inclusive of individual outliers. In general, laboratory batches are rejected if Z-Score > 2.5.
Note on C55: Z-Scores have been calculated inclusive of individual outliers. In general, laboratory batches are rejected if Z-Score > 2.5.
Note on C69: Z-Scores have been calculated inclusive of individual outliers. In general, laboratory batches are rejected if Z-Score > 2.5.
Note on C83: Z-Scores have been calculated inclusive of individual outliers. In general, laboratory batches are rejected if Z-Score > 2.5.
Note on C97: Z-Scores have been calculated inclusive of individual outliers. In general, laboratory batches are rejected if Z-Score > 2.5.
Note on C111: Z-Scores have been calculated inclusive of individual outliers. In general, laboratory batches are rejected if Z-Score > 2.5.
Note on C125: Z-Scores have been calculated inclusive of individual outliers. In general, laboratory batches are rejected if Z-Score > 2.5.
Note on C139: Z-Scores have been calculated inclusive of individual outliers. In general, laboratory batches are rejected if Z-Score > 2.5.
Note on C153: Z-Scores have been calculated inclusive of individual outliers. In general, laboratory batches are rejected if Z-Score > 2.5.
Note on C167: Z-Scores have been calculated inclusive of individual outliers. In general, laboratory batches are rejected if Z-Score > 2.5.
Note on C181: Z-Scores have been calculated inclusive of individual outliers. In general, laboratory batches are rejected if Z-Score > 2.5.
Note on C195: Z-Scores have been calculated inclusive of individual outliers. In general, laboratory batches are rejected if Z-Score > 2.5.
Note on C209: Z-Scores have been calculated inclusive of individual outliers. In general, laboratory batches are rejected if Z-Score > 2.5.
Note on C223: Z-Scores have been calculated inclusive of individual outliers. In general, laboratory batches are rejected if Z-Score > 2.5.
Note on C237: Z-Scores have been calculated inclusive of individual outliers. In general, laboratory batches are rejected if Z-Score > 2.5.
Note on C251: Z-Scores have been calculated inclusive of individual outliers. In general, laboratory batches are rejected if Z-Score > 2.5.
Note on C265: Z-Scores have been calculated inclusive of individual outliers. In general, laboratory batches are rejected if Z-Score > 2.5.
Note on C279: Z-Scores have been calculated inclusive of individual outliers. In general, laboratory batches are rejected if Z-Score > 2.5.
Note on C293: Z-Scores have been calculated inclusive of individual outliers. In general, laboratory batches are rejected if Z-Score > 2.5.
Note on C307: Z-Scores have been calculated inclusive of individual outliers. In general, laboratory batches are rejected if Z-Score > 2.5.
Note on C321: Z-Scores have been calculated inclusive of individual outliers. In general, laboratory batches are rejected if Z-Score > 2.5.
Note on C335: Z-Scores have been calculated inclusive of individual outliers. In general, laboratory batches are rejected if Z-Score > 2.5.

## Thermograv
| Analytical results for LOI1000 in OREAS 286 (Indicative Value 2.01 wt.%) |  |  | Indicative
LOI1000 | Round | Replicate | BV Geo | 1
| No | No | Perth | wt.%
|  |  | LOI*TGA | 2
2
| 1 | 1 | 2.02 | 1
| 1 | 2 | 1.99 | 20
| Mean |  | 2.005 | 16
| Median |  | 2.005 | 2.005
| Std Dev. |  | 0.021213 | 26
| Rel.Std.Dev. |  | 1.058%
| PDM3 |  | 0%
| Z-Score (Absolute) |  | NA
Note on C13: Z-Scores have been calculated inclusive of individual outliers. In general, laboratory batches are rejected if Z-Score > 2.5.

## Laser Ablation
| Analytical results for Ag in OREAS 286 (Indicative Value 0.075 ppm) |  |  | Indicative
Ag | Round | Replicate | BV Geo | 1
| No | No | Perth | ppm
|  |  | ABL*MS | 3
3
| 1 | 1 | < 0.1 | 1
| 1 | 2 | 0.1 | 22
| Mean |  | 0.1 | 16
| Median |  | 0.1 | 0.075
| Std Dev. |  |  | 28
Rel.Std.Dev.
| PDM3 |  | 33.33%
| Z-Score (Absolute) |  | NA
| Analytical results for As in OREAS 286 (Indicative Value 514 ppm) |  |  | Indicative
As | Round | Replicate | BV Geo | 1
| No | No | Perth | ppm
|  |  | ABL*MS | 0
0
| 1 | 1 | 515 | 1
| 1 | 2 | 512 | 12
| Mean |  | 513.5 | 16
| Median |  | 513.5 | 513.5
| Std Dev. |  | 2.1213 | 29
| Rel.Std.Dev. |  | 0.4131%
| PDM3 |  | 0%
| Z-Score (Absolute) |  | NA
| Analytical results for Ba in OREAS 286 (Indicative Value 963 ppm) |  |  | Indicative
Ba | Round | Replicate | BV Geo | 1
| No | No | Perth | ppm
|  |  | ABL*MS | 0
0
| 1 | 1 | 958 | 1
| 1 | 2 | 967 | 13
| Mean |  | 962.5 | 16
| Median |  | 962.5 | 962.5
| Std Dev. |  | 6.364 | 30
| Rel.Std.Dev. |  | 0.6612%
| PDM3 |  | 0%
| Z-Score (Absolute) |  | NA
| Analytical results for Be in OREAS 286 (Indicative Value 2.7 ppm) |  |  | Indicative
Be | Round | Replicate | BV Geo | 1
| No | No | Perth | ppm
|  |  | ABL*MS | 2
2
| 1 | 1 | 2.8 | 1
| 1 | 2 | 2.6 | 25
| Mean |  | 2.7 | 16
| Median |  | 2.7 | 2.7
| Std Dev. |  | 0.14142 | 31
| Rel.Std.Dev. |  | 5.238%
| PDM3 |  | 0%
| Z-Score (Absolute) |  | NA
| Analytical results for Bi in OREAS 286 (Indicative Value 0.7 ppm) |  |  | Indicative
Bi | Round | Replicate | BV Geo | 1
| No | No | Perth | ppm
|  |  | ABL*MS | 2
2
| 1 | 1 | 0.68 | 1
| 1 | 2 | 0.72 | 26
| Mean |  | 0.7 | 16
| Median |  | 0.7 | 0.7
| Std Dev. |  | 0.028284 | 32
| Rel.Std.Dev. |  | 4.041%
| PDM3 |  | 0%
| Z-Score (Absolute) |  | NA
| Analytical results for Cd in OREAS 286 (Indicative Value 0.15 ppm) |  |  | Indicative
Cd | Round | Replicate | BV Geo | 1
| No | No | Perth | ppm
|  |  | ABL*MS | 2
2
| 1 | 1 | 0.1 | 1
| 1 | 2 | 0.2 | 27
| Mean |  | 0.15 | 16
| Median |  | 0.15 | 0.15
| Std Dev. |  | 0.070711 | 33
| Rel.Std.Dev. |  | 47.14%
| PDM3 |  | 2.22e-14%
| Z-Score (Absolute) |  | NA
| Analytical results for Ce in OREAS 286 (Indicative Value 76 ppm) |  |  | Indicative
Ce | Round | Replicate | BV Geo | 1
| No | No | Perth | ppm
|  |  | ABL*MS | 0
0
| 1 | 1 | 77.1 | 1
| 1 | 2 | 74.5 | 28
| Mean |  | 75.8 | 16
| Median |  | 75.8 | 75.8
| Std Dev. |  | 1.8385 | 34
| Rel.Std.Dev. |  | 2.425%
| PDM3 |  | 0%
| Z-Score (Absolute) |  | NA
| Analytical results for Co in OREAS 286 (Indicative Value 15.2 ppm) |  |  | Indicative
Co | Round | Replicate | BV Geo | 1
| No | No | Perth | ppm
|  |  | ABL*MS | 1
1
| 1 | 1 | 15 | 1
| 1 | 2 | 15.3 | 16
| Mean |  | 15.15 | 16
| Median |  | 15.15 | 15.15
| Std Dev. |  | 0.21213 | 35
| Rel.Std.Dev. |  | 1.4%
| PDM3 |  | -1.11e-14%
| Z-Score (Absolute) |  | NA
| Analytical results for Cr in OREAS 286 (Indicative Value 58 ppm) |  |  | Indicative
Cr | Round | Replicate | BV Geo | 1
| No | No | Perth | ppm
|  |  | ABL*MS | 0
0
| 1 | 1 | 58 | 1
| 1 | 2 | 57 | 17
| Mean |  | 57.5 | 16
| Median |  | 57.5 | 57.5
| Std Dev. |  | 0.70711 | 36
| Rel.Std.Dev. |  | 1.23%
| PDM3 |  | 0%
| Z-Score (Absolute) |  | NA
| Analytical results for Cs in OREAS 286 (Indicative Value 10.2 ppm) |  |  | Indicative
Cs | Round | Replicate | BV Geo | 1
| No | No | Perth | ppm
|  |  | ABL*MS | 1
1
| 1 | 1 | 10.2 | 1
| 1 | 2 | 10.2 | 31
| Mean |  | 10.2 | 16
| Median |  | 10.2 | 10.2
| Std Dev. |  | 0 | 37
| Rel.Std.Dev. |  | 0%
| PDM3 |  | 0%
| Z-Score (Absolute) |  | NA
| Analytical results for Cu in OREAS 286 (Indicative Value 42 ppm) |  |  | Indicative
Cu | Round | Replicate | BV Geo | 1
| No | No | Perth | ppm
|  |  | ABL*MS | 1
1
| 1 | 1 | 42 | 1
| 1 | 2 | 42 | 18
| Mean |  | 42 | 16
| Median |  | 42 | 42
| Std Dev. |  | 0 | 38
| Rel.Std.Dev. |  | 0%
| PDM3 |  | 0%
| Z-Score (Absolute) |  | NA
| Analytical results for Dy in OREAS 286 (Indicative Value 5.76 ppm) |  |  | Indicative
Dy | Round | Replicate | BV Geo | 1
| No | No | Perth | ppm
|  |  | ABL*MS | 2
2
| 1 | 1 | 5.86 | 1
| 1 | 2 | 5.65 | 33
| Mean |  | 5.755 | 16
| Median |  | 5.755 | 5.755
| Std Dev. |  | 0.14849 | 39
| Rel.Std.Dev. |  | 2.58%
| PDM3 |  | 2.22e-14%
| Z-Score (Absolute) |  | NA
| Analytical results for Er in OREAS 286 (Indicative Value 2.95 ppm) |  |  | Indicative
Er | Round | Replicate | BV Geo | 1
| No | No | Perth | ppm
|  |  | ABL*MS | 2
2
| 1 | 1 | 2.94 | 1
| 1 | 2 | 2.95 | 34
| Mean |  | 2.945 | 16
| Median |  | 2.945 | 2.945
| Std Dev. |  | 0.0070711 | 40
| Rel.Std.Dev. |  | 0.2401%
| PDM3 |  | 2.22e-14%
| Z-Score (Absolute) |  | NA
| Analytical results for Eu in OREAS 286 (Indicative Value 1.47 ppm) |  |  | Indicative
Eu | Round | Replicate | BV Geo | 1
| No | No | Perth | ppm
|  |  | ABL*MS | 2
2
| 1 | 1 | 1.49 | 1
| 1 | 2 | 1.45 | 35
| Mean |  | 1.47 | 16
| Median |  | 1.47 | 1.47
| Std Dev. |  | 0.028284 | 41
| Rel.Std.Dev. |  | 1.924%
| PDM3 |  | 0%
| Z-Score (Absolute) |  | NA
| Analytical results for Ga in OREAS 286 (Indicative Value 19.5 ppm) |  |  | Indicative
Ga | Round | Replicate | BV Geo | 1
| No | No | Perth | ppm
|  |  | ABL*MS | 1
1
| 1 | 1 | 19.7 | 1
| 1 | 2 | 19.2 | 36
| Mean |  | 19.45 | 16
| Median |  | 19.45 | 19.45
| Std Dev. |  | 0.35355 | 42
| Rel.Std.Dev. |  | 1.818%
| PDM3 |  | 0%
| Z-Score (Absolute) |  | NA
| Analytical results for Gd in OREAS 286 (Indicative Value 6.64 ppm) |  |  | Indicative
Gd | Round | Replicate | BV Geo | 1
| No | No | Perth | ppm
|  |  | ABL*MS | 2
2
| 1 | 1 | 6.76 | 1
| 1 | 2 | 6.51 | 37
| Mean |  | 6.635 | 16
| Median |  | 6.635 | 6.635
| Std Dev. |  | 0.17678 | 43
| Rel.Std.Dev. |  | 2.664%
| PDM3 |  | 0%
| Z-Score (Absolute) |  | NA
| Analytical results for Ge in OREAS 286 (Indicative Value 1.35 ppm) |  |  | Indicative
Ge | Round | Replicate | BV Geo | 1
| No | No | Perth | ppm
|  |  | ABL*MS | 2
2
| 1 | 1 | 1.35 | 1
| 1 | 2 | 1.35 | 2
| Mean |  | 1.35 | 16
| Median |  | 1.35 | 1.35
| Std Dev. |  | 0 | 44
| Rel.Std.Dev. |  | 0%
| PDM3 |  | 0%
| Z-Score (Absolute) |  | NA
| Analytical results for Hf in OREAS 286 (Indicative Value 6.83 ppm) |  |  | Indicative
Hf | Round | Replicate | BV Geo | 1
| No | No | Perth | ppm
|  |  | ABL*MS | 2
2
| 1 | 1 | 6.91 | 1
| 1 | 2 | 6.75 | 22
| Mean |  | 6.83 | 16
| Median |  | 6.83 | 6.83
| Std Dev. |  | 0.11314 | 28
| Rel.Std.Dev. |  | 1.656%
| PDM3 |  | 0%
| Z-Score (Absolute) |  | NA
| Analytical results for Ho in OREAS 286 (Indicative Value 1.12 ppm) |  |  | Indicative
Ho | Round | Replicate | BV Geo | 1
| No | No | Perth | ppm
|  |  | ABL*MS | 2
2
| 1 | 1 | 1.13 | 1
| 1 | 2 | 1.11 | 23
| Mean |  | 1.12 | 16
| Median |  | 1.12 | 1.12
| Std Dev. |  | 0.014142 | 29
| Rel.Std.Dev. |  | 1.263%
| PDM3 |  | 0%
| Z-Score (Absolute) |  | NA
| Analytical results for In in OREAS 286 (Indicative Value 0.05 ppm) |  |  | Indicative
In | Round | Replicate | BV Geo | 1
| No | No | Perth | ppm
|  |  | ABL*MS | 3
3
| 1 | 1 | 0.05 | 1
| 1 | 2 | 0.05 | 24
| Mean |  | 0.05 | 16
| Median |  | 0.05 | 0.05
| Std Dev. |  | 0 | 30
| Rel.Std.Dev. |  | 0%
| PDM3 |  | 0%
| Z-Score (Absolute) |  | NA
| Analytical results for La in OREAS 286 (Indicative Value 38 ppm) |  |  | Indicative
La | Round | Replicate | BV Geo | 1
| No | No | Perth | ppm
|  |  | ABL*MS | 1
1
| 1 | 1 | 38.2 | 1
| 1 | 2 | 37.7 | 25
| Mean |  | 37.95 | 16
| Median |  | 37.95 | 37.95
| Std Dev. |  | 0.35355 | 31
| Rel.Std.Dev. |  | 0.9316%
| PDM3 |  | 0%
| Z-Score (Absolute) |  | NA
| Analytical results for Lu in OREAS 286 (Indicative Value 0.39 ppm) |  |  | Indicative
Lu | Round | Replicate | BV Geo | 1
| No | No | Perth | ppm
|  |  | ABL*MS | 2
2
| 1 | 1 | 0.39 | 1
| 1 | 2 | 0.38 | 26
| Mean |  | 0.385 | 16
| Median |  | 0.385 | 0.385
| Std Dev. |  | 0.0070711 | 32
| Rel.Std.Dev. |  | 1.837%
| PDM3 |  | 0%
| Z-Score (Absolute) |  | NA
| Analytical results for Mn in OREAS 286 (Indicative Value 0.041 wt.%) |  |  | Indicative
Mn | Round | Replicate | BV Geo | 1
| No | No | Perth | wt.%
|  |  | ABL*MS | 3
3
| 1 | 1 | 0.0412 | 1
| 1 | 2 | 0.0408 | 27
| Mean |  | 0.041 | 16
| Median |  | 0.041 | 0.041
| Std Dev. |  | 0.00028284 | 33
| Rel.Std.Dev. |  | 0.6899%
| PDM3 |  | 0%
| Z-Score (Absolute) |  | NA
| Analytical results for Mo in OREAS 286 (Indicative Value 2.8 ppm) |  |  | Indicative
Mo | Round | Replicate | BV Geo | 1
| No | No | Perth | ppm
|  |  | ABL*MS | 2
2
| 1 | 1 | 2.8 | 1
| 1 | 2 | 2.8 | 28
| Mean |  | 2.8 | 16
| Median |  | 2.8 | 2.8
| Std Dev. |  | 0 | 34
| Rel.Std.Dev. |  | 0%
| PDM3 |  | 0%
| Z-Score (Absolute) |  | NA
| Analytical results for Nb in OREAS 286 (Indicative Value 12.5 ppm) |  |  | Indicative
Nb | Round | Replicate | BV Geo | 1
| No | No | Perth | ppm
|  |  | ABL*MS | 1
1
| 1 | 1 | 12.4 | 1
| 1 | 2 | 12.5 | 29
| Mean |  | 12.45 | 16
| Median |  | 12.45 | 12.45
| Std Dev. |  | 0.070711 | 35
| Rel.Std.Dev. |  | 0.568%
| PDM3 |  | 0%
| Z-Score (Absolute) |  | NA
| Analytical results for Nd in OREAS 286 (Indicative Value 35.6 ppm) |  |  | Indicative
Nd | Round | Replicate | BV Geo | 1
| No | No | Perth | ppm
|  |  | ABL*MS | 1
1
| 1 | 1 | 35.9 | 1
| 1 | 2 | 35.2 | 6
| Mean |  | 35.55 | 16
| Median |  | 35.55 | 35.55
| Std Dev. |  | 0.49497 | 36
| Rel.Std.Dev. |  | 1.392%
| PDM3 |  | 0%
| Z-Score (Absolute) |  | NA
| Analytical results for Ni in OREAS 286 (Indicative Value 22 ppm) |  |  | Indicative
Ni | Round | Replicate | BV Geo | 1
| No | No | Perth | ppm
|  |  | ABL*MS | 1
1
| 1 | 1 | 22 | 1
| 1 | 2 | 22 | 16
| Mean |  | 22 | 16
| Median |  | 22 | 22
| Std Dev. |  | 0 | 37
| Rel.Std.Dev. |  | 0%
| PDM3 |  | 0%
| Z-Score (Absolute) |  | NA
| Analytical results for Pb in OREAS 286 (Indicative Value 22 ppm) |  |  | Indicative
Pb | Round | Replicate | BV Geo | 1
| No | No | Perth | ppm
|  |  | ABL*MS | 1
1
| 1 | 1 | 22 | 1
| 1 | 2 | 22 | 18
| Mean |  | 22 | 16
| Median |  | 22 | 22
| Std Dev. |  | 0 | 38
| Rel.Std.Dev. |  | 0%
| PDM3 |  | 0%
| Z-Score (Absolute) |  | NA
| Analytical results for Pr in OREAS 286 (Indicative Value 9.4 ppm) |  |  | Indicative
Pr | Round | Replicate | BV Geo | 1
| No | No | Perth | ppm
|  |  | ABL*MS | 2
2
| 1 | 1 | 9.46 | 1
| 1 | 2 | 9.34 | 4
| Mean |  | 9.4 | 16
| Median |  | 9.4 | 9.4
| Std Dev. |  | 0.084853 | 39
| Rel.Std.Dev. |  | 0.9027%
| PDM3 |  | 0%
| Z-Score (Absolute) |  | NA
| Analytical results for Rb in OREAS 286 (Indicative Value 154 ppm) |  |  | Indicative
Rb | Round | Replicate | BV Geo | 1
| No | No | Perth | ppm
|  |  | ABL*MS | 0
0
| 1 | 1 | 154 | 1
| 1 | 2 | 154 | 34
| Mean |  | 154 | 16
| Median |  | 154 | 154
| Std Dev. |  | 0 | 40
| Rel.Std.Dev. |  | 0%
| PDM3 |  | 0%
| Z-Score (Absolute) |  | NA
| Analytical results for Re in OREAS 286 (Indicative Value < 0.01 ppm) |  |  | Indicative
Re | Round | Replicate | BV Geo | 1
| No | No | Perth | ppm
|  |  | ABL*MS | 3
3
| 1 | 1 | < 0.01 | 1
| 1 | 2 | < 0.01 | 2
| Mean |  |  | 16
| Median |  |  | < 0.01
| Std Dev. |  |  | 41
Rel.Std.Dev.
PDM3
| Z-Score (Absolute) |  | NA
| Analytical results for Sb in OREAS 286 (Indicative Value 0.65 ppm) |  |  | Indicative
Sb | Round | Replicate | BV Geo | 1
| No | No | Perth | ppm
|  |  | ABL*MS | 2
2
| 1 | 1 | 0.7 | 1
| 1 | 2 | 0.6 | 36
| Mean |  | 0.65 | 16
| Median |  | 0.65 | 0.65
| Std Dev. |  | 0.070711 | 42
| Rel.Std.Dev. |  | 10.88%
| PDM3 |  | -2.22e-14%
| Z-Score (Absolute) |  | NA
| Analytical results for Sc in OREAS 286 (Indicative Value 9.05 ppm) |  |  | Indicative
Sc | Round | Replicate | BV Geo | 1
| No | No | Perth | ppm
|  |  | ABL*MS | 2
2
| 1 | 1 | 9.3 | 1
| 1 | 2 | 8.8 | 37
| Mean |  | 9.05 | 16
| Median |  | 9.05 | 9.05
| Std Dev. |  | 0.35355 | 43
| Rel.Std.Dev. |  | 3.907%
| PDM3 |  | 0%
| Z-Score (Absolute) |  | NA
| Analytical results for Se in OREAS 286 (Indicative Value < 5 ppm) |  |  | Indicative
Se | Round | Replicate | BV Geo | 1
| No | No | Perth | ppm
|  |  | ABL*MS | 2
2
| 1 | 1 | < 5 | 1
| 1 | 2 | < 5 | 38
| Mean |  |  | 16
| Median |  |  | < 5
| Std Dev. |  |  | 44
Rel.Std.Dev.
PDM3
| Z-Score (Absolute) |  | NA
| Analytical results for Sm in OREAS 286 (Indicative Value 7.73 ppm) |  |  | Indicative
Sm | Round | Replicate | BV Geo | 1
| No | No | Perth | ppm
|  |  | ABL*MS | 2
2
| 1 | 1 | 7.79 | 1
| 1 | 2 | 7.66 | 4
| Mean |  | 7.725 | 16
| Median |  | 7.725 | 7.725
| Std Dev. |  | 0.091924 | 28
| Rel.Std.Dev. |  | 1.19%
| PDM3 |  | 0%
| Z-Score (Absolute) |  | NA
| Analytical results for Sn in OREAS 286 (Indicative Value 4.7 ppm) |  |  | Indicative
Sn | Round | Replicate | BV Geo | 1
| No | No | Perth | ppm
|  |  | ABL*MS | 2
2
| 1 | 1 | 4.6 | 1
| 1 | 2 | 4.8 | 13
| Mean |  | 4.7 | 16
| Median |  | 4.7 | 4.7
| Std Dev. |  | 0.14142 | 29
| Rel.Std.Dev. |  | 3.009%
| PDM3 |  | -2.22e-14%
| Z-Score (Absolute) |  | NA
| Analytical results for Sr in OREAS 286 (Indicative Value 149 ppm) |  |  | Indicative
Sr | Round | Replicate | BV Geo | 1
| No | No | Perth | ppm
|  |  | ABL*MS | 0
0
| 1 | 1 | 148 | 1
| 1 | 2 | 149 | 14
| Mean |  | 148.5 | 16
| Median |  | 148.5 | 148.5
| Std Dev. |  | 0.70711 | 30
| Rel.Std.Dev. |  | 0.4762%
| PDM3 |  | 0%
| Z-Score (Absolute) |  | NA
| Analytical results for Ta in OREAS 286 (Indicative Value 1.11 ppm) |  |  | Indicative
Ta | Round | Replicate | BV Geo | 1
| No | No | Perth | ppm
|  |  | ABL*MS | 2
2
| 1 | 1 | 1.13 | 1
| 1 | 2 | 1.09 | 25
| Mean |  | 1.11 | 16
| Median |  | 1.11 | 1.11
| Std Dev. |  | 0.028284 | 31
| Rel.Std.Dev. |  | 2.548%
| PDM3 |  | -2.22e-14%
| Z-Score (Absolute) |  | NA
| Analytical results for Tb in OREAS 286 (Indicative Value 1.05 ppm) |  |  | Indicative
Tb | Round | Replicate | BV Geo | 1
| No | No | Perth | ppm
|  |  | ABL*MS | 2
2
| 1 | 1 | 1.07 | 1
| 1 | 2 | 1.03 | 26
| Mean |  | 1.05 | 16
| Median |  | 1.05 | 1.05
| Std Dev. |  | 0.028284 | 32
| Rel.Std.Dev. |  | 2.694%
| PDM3 |  | 0%
| Z-Score (Absolute) |  | NA
| Analytical results for Te in OREAS 286 (Indicative Value < 0.2 ppm) |  |  | Indicative
Te | Round | Replicate | BV Geo | 1
| No | No | Perth | ppm
|  |  | ABL*MS | 2
2
| 1 | 1 | < 0.2 | 1
| 1 | 2 | < 0.2 | 27
| Mean |  |  | 16
| Median |  |  | < 0.2
| Std Dev. |  |  | 33
Rel.Std.Dev.
PDM3
| Z-Score (Absolute) |  | NA
| Analytical results for Th in OREAS 286 (Indicative Value 14.6 ppm) |  |  | Indicative
Th | Round | Replicate | BV Geo | 1
| No | No | Perth | ppm
|  |  | ABL*MS | 1
1
| 1 | 1 | 14.8 | 1
| 1 | 2 | 14.3 | 28
| Mean |  | 14.55 | 16
| Median |  | 14.55 | 14.55
| Std Dev. |  | 0.35355 | 34
| Rel.Std.Dev. |  | 2.43%
| PDM3 |  | 0%
| Z-Score (Absolute) |  | NA
| Analytical results for Ti in OREAS 286 (Indicative Value 0.368 wt.%) |  |  | Indicative
Ti | Round | Replicate | BV Geo | 1
| No | No | Perth | wt.%
|  |  | ABL*MS | 3
3
| 1 | 1 | 0.369 | 1
| 1 | 2 | 0.366 | 29
| Mean |  | 0.3675 | 16
| Median |  | 0.3675 | 0.3675
| Std Dev. |  | 0.0021213 | 35
| Rel.Std.Dev. |  | 0.5772%
| PDM3 |  | 0%
| Z-Score (Absolute) |  | NA
| Analytical results for Tl in OREAS 286 (Indicative Value 0.7 ppm) |  |  | Indicative
Tl | Round | Replicate | BV Geo | 1
| No | No | Perth | ppm
|  |  | ABL*MS | 2
2
| 1 | 1 | 0.6 | 1
| 1 | 2 | 0.8 | 30
| Mean |  | 0.7 | 16
| Median |  | 0.7 | 0.7
| Std Dev. |  | 0.14142 | 36
| Rel.Std.Dev. |  | 20.2%
| PDM3 |  | 0%
| Z-Score (Absolute) |  | NA
| Analytical results for Tm in OREAS 286 (Indicative Value 0.42 ppm) |  |  | Indicative
Tm | Round | Replicate | BV Geo | 1
| No | No | Perth | ppm
|  |  | ABL*MS | 2
2
| 1 | 1 | 0.43 | 1
| 1 | 2 | 0.41 | 5
| Mean |  | 0.42 | 16
| Median |  | 0.42 | 0.42
| Std Dev. |  | 0.014142 | 37
| Rel.Std.Dev. |  | 3.367%
| PDM3 |  | 0%
| Z-Score (Absolute) |  | NA
| Analytical results for U in OREAS 286 (Indicative Value 4.59 ppm) |  |  | Indicative
U | Round | Replicate | BV Geo | 1
| No | No | Perth | ppm
|  |  | ABL*MS | 2
2
| 1 | 1 | 4.74 | 1
| 1 | 2 | 4.43 | 32
| Mean |  | 4.585 | 16
| Median |  | 4.585 | 4.585
| Std Dev. |  | 0.2192 | 38
| Rel.Std.Dev. |  | 4.781%
| PDM3 |  | 0%
| Z-Score (Absolute) |  | NA
| Analytical results for V in OREAS 286 (Indicative Value 69 ppm) |  |  | Indicative
V | Round | Replicate | BV Geo | 1
| No | No | Perth | ppm
|  |  | ABL*MS | 0
0
| 1 | 1 | 69.4 | 1
| 1 | 2 | 69.5 | 16
| Mean |  | 69.45 | 16
| Median |  | 69.45 | 69.45
| Std Dev. |  | 0.070711 | 39
| Rel.Std.Dev. |  | 0.1018%
| PDM3 |  | 0%
| Z-Score (Absolute) |  | NA
| Analytical results for W in OREAS 286 (Indicative Value 14 ppm) |  |  | Indicative
W | Round | Replicate | BV Geo | 1
| No | No | Perth | ppm
|  |  | ABL*MS | 1
1
| 1 | 1 | 14 | 1
| 1 | 2 | 14 | 34
| Mean |  | 14 | 16
| Median |  | 14 | 14
| Std Dev. |  | 0 | 40
| Rel.Std.Dev. |  | 0%
| PDM3 |  | 0%
| Z-Score (Absolute) |  | NA
| Analytical results for Y in OREAS 286 (Indicative Value 29.3 ppm) |  |  | Indicative
Y | Round | Replicate | BV Geo | 1
| No | No | Perth | ppm
|  |  | ABL*MS | 1
1
| 1 | 1 | 29.6 | 1
| 1 | 2 | 29 | 35
| Mean |  | 29.3 | 16
| Median |  | 29.3 | 29.3
| Std Dev. |  | 0.42426 | 41
| Rel.Std.Dev. |  | 1.448%
| PDM3 |  | 0%
| Z-Score (Absolute) |  | NA
| Analytical results for Yb in OREAS 286 (Indicative Value 2.75 ppm) |  |  | Indicative
Yb | Round | Replicate | BV Geo | 1
| No | No | Perth | ppm
|  |  | ABL*MS | 2
2
| 1 | 1 | 2.87 | 1
| 1 | 2 | 2.63 | 36
| Mean |  | 2.75 | 16
| Median |  | 2.75 | 2.75
| Std Dev. |  | 0.16971 | 42
| Rel.Std.Dev. |  | 6.171%
| PDM3 |  | 0%
| Z-Score (Absolute) |  | NA
| Analytical results for Zn in OREAS 286 (Indicative Value 73 ppm) |  |  | Indicative
Zn | Round | Replicate | BV Geo | 1
| No | No | Perth | ppm
|  |  | ABL*MS | 0
0
| 1 | 1 | 75 | 1
| 1 | 2 | 70 | 17
| Mean |  | 72.5 | 16
| Median |  | 72.5 | 72.5
| Std Dev. |  | 3.5355 | 43
| Rel.Std.Dev. |  | 4.877%
| PDM3 |  | 0%
| Z-Score (Absolute) |  | NA
| Analytical results for Zr in OREAS 286 (Indicative Value 242 ppm) |  |  | Indicative
Zr | Round | Replicate | BV Geo | 1
| No | No | Perth | ppm
|  |  | ABL*MS | 0
0
| 1 | 1 | 242 | 1
| 1 | 2 | 242 | 18
| Mean |  | 242 | 16
| Median |  | 242 | 242
| Std Dev. |  | 0 | 44
| Rel.Std.Dev. |  | 0%
| PDM3 |  | 0%
| Z-Score (Absolute) |  | NA
Note on C13: Z-Scores have been calculated inclusive of individual outliers. In general, laboratory batches are rejected if Z-Score > 2.5.
Note on C27: Z-Scores have been calculated inclusive of individual outliers. In general, laboratory batches are rejected if Z-Score > 2.5.
Note on C41: Z-Scores have been calculated inclusive of individual outliers. In general, laboratory batches are rejected if Z-Score > 2.5.
Note on C55: Z-Scores have been calculated inclusive of individual outliers. In general, laboratory batches are rejected if Z-Score > 2.5.
Note on C69: Z-Scores have been calculated inclusive of individual outliers. In general, laboratory batches are rejected if Z-Score > 2.5.
Note on C83: Z-Scores have been calculated inclusive of individual outliers. In general, laboratory batches are rejected if Z-Score > 2.5.
Note on C97: Z-Scores have been calculated inclusive of individual outliers. In general, laboratory batches are rejected if Z-Score > 2.5.
Note on C111: Z-Scores have been calculated inclusive of individual outliers. In general, laboratory batches are rejected if Z-Score > 2.5.
Note on C125: Z-Scores have been calculated inclusive of individual outliers. In general, laboratory batches are rejected if Z-Score > 2.5.
Note on C139: Z-Scores have been calculated inclusive of individual outliers. In general, laboratory batches are rejected if Z-Score > 2.5.
Note on C153: Z-Scores have been calculated inclusive of individual outliers. In general, laboratory batches are rejected if Z-Score > 2.5.
Note on C167: Z-Scores have been calculated inclusive of individual outliers. In general, laboratory batches are rejected if Z-Score > 2.5.
Note on C181: Z-Scores have been calculated inclusive of individual outliers. In general, laboratory batches are rejected if Z-Score > 2.5.
Note on C195: Z-Scores have been calculated inclusive of individual outliers. In general, laboratory batches are rejected if Z-Score > 2.5.
Note on C209: Z-Scores have been calculated inclusive of individual outliers. In general, laboratory batches are rejected if Z-Score > 2.5.
Note on C223: Z-Scores have been calculated inclusive of individual outliers. In general, laboratory batches are rejected if Z-Score > 2.5.
Note on C237: Z-Scores have been calculated inclusive of individual outliers. In general, laboratory batches are rejected if Z-Score > 2.5.
Note on C251: Z-Scores have been calculated inclusive of individual outliers. In general, laboratory batches are rejected if Z-Score > 2.5.
Note on C265: Z-Scores have been calculated inclusive of individual outliers. In general, laboratory batches are rejected if Z-Score > 2.5.
Note on C279: Z-Scores have been calculated inclusive of individual outliers. In general, laboratory batches are rejected if Z-Score > 2.5.
Note on C293: Z-Scores have been calculated inclusive of individual outliers. In general, laboratory batches are rejected if Z-Score > 2.5.
Note on C307: Z-Scores have been calculated inclusive of individual outliers. In general, laboratory batches are rejected if Z-Score > 2.5.
Note on C321: Z-Scores have been calculated inclusive of individual outliers. In general, laboratory batches are rejected if Z-Score > 2.5.
Note on C335: Z-Scores have been calculated inclusive of individual outliers. In general, laboratory batches are rejected if Z-Score > 2.5.
Note on C349: Z-Scores have been calculated inclusive of individual outliers. In general, laboratory batches are rejected if Z-Score > 2.5.
Note on C363: Z-Scores have been calculated inclusive of individual outliers. In general, laboratory batches are rejected if Z-Score > 2.5.
Note on C377: Z-Scores have been calculated inclusive of individual outliers. In general, laboratory batches are rejected if Z-Score > 2.5.
Note on C391: Z-Scores have been calculated inclusive of individual outliers. In general, laboratory batches are rejected if Z-Score > 2.5.
Note on C405: Z-Scores have been calculated inclusive of individual outliers. In general, laboratory batches are rejected if Z-Score > 2.5.
Note on C419: Z-Scores have been calculated inclusive of individual outliers. In general, laboratory batches are rejected if Z-Score > 2.5.
Note on C433: Z-Scores have been calculated inclusive of individual outliers. In general, laboratory batches are rejected if Z-Score > 2.5.
Note on C447: Z-Scores have been calculated inclusive of individual outliers. In general, laboratory batches are rejected if Z-Score > 2.5.
Note on C461: Z-Scores have been calculated inclusive of individual outliers. In general, laboratory batches are rejected if Z-Score > 2.5.
Note on C475: Z-Scores have been calculated inclusive of individual outliers. In general, laboratory batches are rejected if Z-Score > 2.5.
Note on C489: Z-Scores have been calculated inclusive of individual outliers. In general, laboratory batches are rejected if Z-Score > 2.5.
Note on C503: Z-Scores have been calculated inclusive of individual outliers. In general, laboratory batches are rejected if Z-Score > 2.5.
Note on C517: Z-Scores have been calculated inclusive of individual outliers. In general, laboratory batches are rejected if Z-Score > 2.5.
Note on C531: Z-Scores have been calculated inclusive of individual outliers. In general, laboratory batches are rejected if Z-Score > 2.5.
Note on C545: Z-Scores have been calculated inclusive of individual outliers. In general, laboratory batches are rejected if Z-Score > 2.5.
Note on C559: Z-Scores have been calculated inclusive of individual outliers. In general, laboratory batches are rejected if Z-Score > 2.5.
Note on C573: Z-Scores have been calculated inclusive of individual outliers. In general, laboratory batches are rejected if Z-Score > 2.5.
Note on C587: Z-Scores have been calculated inclusive of individual outliers. In general, laboratory batches are rejected if Z-Score > 2.5.
Note on C601: Z-Scores have been calculated inclusive of individual outliers. In general, laboratory batches are rejected if Z-Score > 2.5.
Note on C615: Z-Scores have been calculated inclusive of individual outliers. In general, laboratory batches are rejected if Z-Score > 2.5.
Note on C629: Z-Scores have been calculated inclusive of individual outliers. In general, laboratory batches are rejected if Z-Score > 2.5.
Note on C643: Z-Scores have been calculated inclusive of individual outliers. In general, laboratory batches are rejected if Z-Score > 2.5.
Note on C657: Z-Scores have been calculated inclusive of individual outliers. In general, laboratory batches are rejected if Z-Score > 2.5.
Note on C671: Z-Scores have been calculated inclusive of individual outliers. In general, laboratory batches are rejected if Z-Score > 2.5.
Note on C685: Z-Scores have been calculated inclusive of individual outliers. In general, laboratory batches are rejected if Z-Score > 2.5.
Note on C699: Z-Scores have been calculated inclusive of individual outliers. In general, laboratory batches are rejected if Z-Score > 2.5.
Note on C713: Z-Scores have been calculated inclusive of individual outliers. In general, laboratory batches are rejected if Z-Score > 2.5.

## 3-Acid
| Analytical results for Ag in OREAS 286 (Indicative Value 0.223 ppm) |  |  | Indicative
Ag | Round | Replicate | Lab | 1
| No | No | 1.29 | ppm
|  |  | 3A*MS | 3
3
| 1 | 1 | 0.25 | 1
| 1 | 2 | 0.22 | 22
| 1 | 3 | 0.22 | 16
| 1 | 4 | 0.23 | 0.22333
| 1 | 5 | 0.2 | 46
| 1 | 6 | 0.22
| Mean |  | 0.22333
| Median |  | 0.22
| Std Dev. |  | 0.01633
| Rel.Std.Dev. |  | 7.312%
| PDM3 |  | 1.332e-13%
| Z-Score (Absolute) |  | NA
| Analytical results for Al2O3 in OREAS 286 (Indicative Value 15.72 wt.%) |  |  | Indicative
Al2O3 | Round | Replicate | Lab | 1
| No | No | 1.29 | wt.%
|  |  | 3A*OES/MS | 2
2
| 1 | 1 | 15.7 | 1
| 1 | 2 | 15.9 | 11
| 1 | 3 | 15.4 | 16
| 1 | 4 | 15.8 | 15.7167
| 1 | 5 | 15.8 | 47
| 1 | 6 | 15.7
| Mean |  | 15.7167
| Median |  | 15.75
| Std Dev. |  | 0.17224
| Rel.Std.Dev. |  | 1.096%
| PDM3 |  | -2.109e-13%
| Z-Score (Absolute) |  | NA
| Analytical results for Ba in OREAS 286 (Indicative Value 1020 ppm) |  |  | Indicative
Ba | Round | Replicate | Lab | 1
| No | No | 1.29 | ppm
|  |  | 3A*OES/MS | 0
0
| 1 | 1 | 1020 | 1
| 1 | 2 | 1020 | 13
| 1 | 3 | 1000 | 16
| 1 | 4 | 1010 | 1020
| 1 | 5 | 1020 | 48
| 1 | 6 | 1050
| Mean |  | 1020
| Median |  | 1020
| Std Dev. |  | 16.7332
| Rel.Std.Dev. |  | 1.641%
| PDM3 |  | 0%
| Z-Score (Absolute) |  | NA
| Analytical results for Be in OREAS 286 (Indicative Value 2.92 ppm) |  |  | Indicative
Be | Round | Replicate | Lab | 1
| No | No | 1.29 | ppm
|  |  | 3A*MS | 2
2
| 1 | 1 | 2.9 | 1
| 1 | 2 | 2.9 | 25
| 1 | 3 | 3 | 16
| 1 | 4 | 3 | 2.9167
| 1 | 5 | 2.8 | 49
| 1 | 6 | 2.9
| Mean |  | 2.9167
| Median |  | 2.9
| Std Dev. |  | 0.075277
| Rel.Std.Dev. |  | 2.581%
| PDM3 |  | -1.221e-13%
| Z-Score (Absolute) |  | NA
| Analytical results for Bi in OREAS 286 (Indicative Value 0.63 ppm) |  |  | Indicative
Bi | Round | Replicate | Lab | 1
| No | No | 1.29 | ppm
|  |  | 3A*MS | 2
2
| 1 | 1 | 0.6 | 1
| 1 | 2 | 0.8 | 26
| 1 | 3 | 0.6 | 16
| 1 | 4 | 0.7 | 0.63333
| 1 | 5 | 0.5 | 50
| 1 | 6 | 0.6
| Mean |  | 0.63333
| Median |  | 0.6
| Std Dev. |  | 0.10328
| Rel.Std.Dev. |  | 16.31%
| PDM3 |  | 6.661e-14%
| Z-Score (Absolute) |  | NA
| Analytical results for CaO in OREAS 286 (Indicative Value 2.93 wt.%) |  |  | Indicative
CaO | Round | Replicate | Lab | 1
| No | No | 1.29 | wt.%
|  |  | 3A*OES/MS | 2
2
| 1 | 1 | 2.92 | 1
| 1 | 2 | 2.97 | 14
| 1 | 3 | 2.88 | 16
| 1 | 4 | 2.94 | 2.9267
| 1 | 5 | 2.93 | 51
| 1 | 6 | 2.92
| Mean |  | 2.9267
| Median |  | 2.925
| Std Dev. |  | 0.029439
| Rel.Std.Dev. |  | 1.006%
| PDM3 |  | -1.221e-13%
| Z-Score (Absolute) |  | NA
| Analytical results for Cd in OREAS 286 (Indicative Value 0.2 ppm) |  |  | Indicative
Cd | Round | Replicate | Lab | 1
| No | No | 1.29 | ppm
|  |  | 3A*MS | 2
2
| 1 | 1 | 0.2 | 1
| 1 | 2 | 0.2 | 27
| 1 | 3 | 0.2 | 16
| 1 | 4 | 0.2 | 0.2
| 1 | 5 | 0.2 | 52
| 1 | 6 | 0.2
| Mean |  | 0.2
| Median |  | 0.2
| Std Dev. |  | 3.0405e-17
| Rel.Std.Dev. |  | 1.52e-14%
| PDM3 |  | -1.11e-14%
| Z-Score (Absolute) |  | NA
| Analytical results for Ce in OREAS 286 (Indicative Value 76 ppm) |  |  | Indicative
Ce | Round | Replicate | Lab | 1
| No | No | 1.29 | ppm
|  |  | 3A*OES/MS | 0
0
| 1 | 1 | 74 | 1
| 1 | 2 | 74 | 28
| 1 | 3 | 71 | 16
| 1 | 4 | 78 | 75.5
| 1 | 5 | 77 | 53
| 1 | 6 | 79
| Mean |  | 75.5
| Median |  | 75.5
| Std Dev. |  | 3.0166
| Rel.Std.Dev. |  | 3.996%
| PDM3 |  | 0%
| Z-Score (Absolute) |  | NA
| Analytical results for Co in OREAS 286 (Indicative Value 15.8 ppm) |  |  | Indicative
Co | Round | Replicate | Lab | 1
| No | No | 1.29 | ppm
|  |  | 3A*MS | 1
1
| 1 | 1 | 15.7 | 1
| 1 | 2 | 16 | 16
| 1 | 3 | 16 | 16
| 1 | 4 | 16.3 | 15.8333
| 1 | 5 | 15.6 | 54
| 1 | 6 | 15.4
| Mean |  | 15.8333
| Median |  | 15.85
| Std Dev. |  | 0.3266
| Rel.Std.Dev. |  | 2.063%
| PDM3 |  | 2.22e-13%
| Z-Score (Absolute) |  | NA
| Analytical results for Cr in OREAS 286 (Indicative Value 48.8 ppm) |  |  | Indicative
Cr | Round | Replicate | Lab | 1
| No | No | 1.29 | ppm
|  |  | 3A*OES/MS | 1
1
| 1 | 1 | 46 | 1
| 1 | 2 | 50 | 17
| 1 | 3 | 55 | 16
| 1 | 4 | 40 | 48.8333
| 1 | 5 | 46 | 55
| 1 | 6 | 56
| Mean |  | 48.8333
| Median |  | 48
| Std Dev. |  | 6.08
| Rel.Std.Dev. |  | 12.45%
| PDM3 |  | 6.661e-14%
| Z-Score (Absolute) |  | NA
| Analytical results for Cs in OREAS 286 (Indicative Value 8.75 ppm) |  |  | Indicative
Cs | Round | Replicate | Lab | 1
| No | No | 1.29 | ppm
|  |  | 3A*MS | 2
2
| 1 | 1 | 8.8 | 1
| 1 | 2 | 8.8 | 31
| 1 | 3 | 8.8 | 16
| 1 | 4 | 8.9 | 8.75
| 1 | 5 | 8.6 | 56
| 1 | 6 | 8.6
| Mean |  | 8.75
| Median |  | 8.8
| Std Dev. |  | 0.12247
| Rel.Std.Dev. |  | 1.4%
| PDM3 |  | 2.22e-14%
| Z-Score (Absolute) |  | NA
| Analytical results for Cu in OREAS 286 (Indicative Value 36.2 ppm) |  |  | Indicative
Cu | Round | Replicate | Lab | 1
| No | No | 1.29 | ppm
|  |  | 3A*MS | 1
1
| 1 | 1 | 36.2 | 1
| 1 | 2 | 35.9 | 18
| 1 | 3 | 36.6 | 16
| 1 | 4 | 38 | 36.2333
| 1 | 5 | 34.5 | 57
| 1 | 6 | 36.2
| Mean |  | 36.2333
| Median |  | 36.2
| Std Dev. |  | 1.129
| Rel.Std.Dev. |  | 3.116%
| PDM3 |  | 8.882e-14%
| Z-Score (Absolute) |  | NA
| Analytical results for Dy in OREAS 286 (Indicative Value 3.55 ppm) |  |  | Indicative
Dy | Round | Replicate | Lab | 1
| No | No | 1.29 | ppm
|  |  | 3A*MS | 2
2
| 1 | 1 | 3.57 | 1
| 1 | 2 | 3.63 | 33
| 1 | 3 | 3.52 | 16
| 1 | 4 | 3.56 | 3.5517
| 1 | 5 | 3.5 | 58
| 1 | 6 | 3.53
| Mean |  | 3.5517
| Median |  | 3.545
| Std Dev. |  | 0.046224
| Rel.Std.Dev. |  | 1.301%
| PDM3 |  | -7.772e-14%
| Z-Score (Absolute) |  | NA
| Analytical results for Er in OREAS 286 (Indicative Value 1.4 ppm) |  |  | Indicative
Er | Round | Replicate | Lab | 1
| No | No | 1.29 | ppm
|  |  | 3A*MS | 2
2
| 1 | 1 | 1.41 | 1
| 1 | 2 | 1.44 | 34
| 1 | 3 | 1.39 | 16
| 1 | 4 | 1.43 | 1.4033
| 1 | 5 | 1.38 | 59
| 1 | 6 | 1.37
| Mean |  | 1.4033
| Median |  | 1.4
| Std Dev. |  | 0.028048
| Rel.Std.Dev. |  | 1.999%
| PDM3 |  | 2.22e-13%
| Z-Score (Absolute) |  | NA
| Analytical results for Eu in OREAS 286 (Indicative Value 1.57 ppm) |  |  | Indicative
Eu | Round | Replicate | Lab | 1
| No | No | 1.29 | ppm
|  |  | 3A*MS | 2
2
| 1 | 1 | 1.58 | 1
| 1 | 2 | 1.61 | 35
| 1 | 3 | 1.59 | 16
| 1 | 4 | 1.58 | 1.5733
| 1 | 5 | 1.54 | 60
| 1 | 6 | 1.54
| Mean |  | 1.5733
| Median |  | 1.58
| Std Dev. |  | 0.028048
| Rel.Std.Dev. |  | 1.783%
| PDM3 |  | 2.22e-13%
| Z-Score (Absolute) |  | NA
| Analytical results for Fe2O3 in OREAS 286 (Indicative Value 5.47 wt.%) |  |  | Indicative
Fe2O3 | Round | Replicate | Lab | 1
| No | No | 1.29 | wt.%
|  |  | 3A*OES/MS | 2
2
| 1 | 1 | 5.44 | 1
| 1 | 2 | 5.57 | 55
| 1 | 3 | 5.41 | 16
| 1 | 4 | 5.49 | 5.4717
| 1 | 5 | 5.46 | 61
| 1 | 6 | 5.46
| Mean |  | 5.4717
| Median |  | 5.46
| Std Dev. |  | 0.054924
| Rel.Std.Dev. |  | 1.004%
| PDM3 |  | -4.441e-14%
| Z-Score (Absolute) |  | NA
| Analytical results for Ga in OREAS 286 (Indicative Value 18.6 ppm) |  |  | Indicative
Ga | Round | Replicate | Lab | 1
| No | No | 1.29 | ppm
|  |  | 3A*MS | 1
1
| 1 | 1 | 18.6 | 1
| 1 | 2 | 18.8 | 36
| 1 | 3 | 18.7 | 16
| 1 | 4 | 18.9 | 18.5667
| 1 | 5 | 18.2 | 62
| 1 | 6 | 18.2
| Mean |  | 18.5667
| Median |  | 18.65
| Std Dev. |  | 0.30111
| Rel.Std.Dev. |  | 1.622%
| PDM3 |  | -1.776e-13%
| Z-Score (Absolute) |  | NA
| Analytical results for Gd in OREAS 286 (Indicative Value 4.72 ppm) |  |  | Indicative
Gd | Round | Replicate | Lab | 1
| No | No | 1.29 | ppm
|  |  | 3A*MS | 2
2
| 1 | 1 | 4.6 | 1
| 1 | 2 | 4.7 | 37
| 1 | 3 | 4.7 | 16
| 1 | 4 | 4.8 | 4.7167
| 1 | 5 | 4.7 | 46
| 1 | 6 | 4.8
| Mean |  | 4.7167
| Median |  | 4.7
| Std Dev. |  | 0.075277
| Rel.Std.Dev. |  | 1.596%
| PDM3 |  | -7.772e-14%
| Z-Score (Absolute) |  | NA
| Analytical results for Hf in OREAS 286 (Indicative Value 2.37 ppm) |  |  | Indicative
Hf | Round | Replicate | Lab | 1
| No | No | 1.29 | ppm
|  |  | 3A*MS | 2
2
| 1 | 1 | 2.5 | 1
| 1 | 2 | 2.6 | 22
| 1 | 3 | 2.4 | 16
| 1 | 4 | 2.3 | 2.3667
| 1 | 5 | 2.2 | 47
| 1 | 6 | 2.2
| Mean |  | 2.3667
| Median |  | 2.35
| Std Dev. |  | 0.1633
| Rel.Std.Dev. |  | 6.9%
| PDM3 |  | -1.332e-13%
| Z-Score (Absolute) |  | NA
| Analytical results for Ho in OREAS 286 (Indicative Value 0.51 ppm) |  |  | Indicative
Ho | Round | Replicate | Lab | 1
| No | No | 1.29 | ppm
|  |  | 3A*MS | 2
2
| 1 | 1 | 0.52 | 1
| 1 | 2 | 0.51 | 23
| 1 | 3 | 0.5 | 16
| 1 | 4 | 0.51 | 0.50667
| 1 | 5 | 0.51 | 48
| 1 | 6 | 0.49
| Mean |  | 0.50667
| Median |  | 0.51
| Std Dev. |  | 0.010328
| Rel.Std.Dev. |  | 2.038%
| PDM3 |  | -6.661e-14%
| Z-Score (Absolute) |  | NA
| Analytical results for K2O in OREAS 286 (Indicative Value 3.74 wt.%) |  |  | Indicative
K2O | Round | Replicate | Lab | 1
| No | No | 1.29 | wt.%
|  |  | 3A*OES/MS | 2
2
| 1 | 1 | 3.72 | 1
| 1 | 2 | 3.78 | 12
| 1 | 3 | 3.69 | 16
| 1 | 4 | 3.77 | 3.7383
| 1 | 5 | 3.77 | 49
| 1 | 6 | 3.7
| Mean |  | 3.7383
| Median |  | 3.745
| Std Dev. |  | 0.039707
| Rel.Std.Dev. |  | 1.062%
| PDM3 |  | 8.882e-14%
| Z-Score (Absolute) |  | NA
| Analytical results for La in OREAS 286 (Indicative Value 37.7 ppm) |  |  | Indicative
La | Round | Replicate | Lab | 1
| No | No | 1.29 | ppm
|  |  | 3A*OES/MS | 1
1
| 1 | 1 | 37 | 1
| 1 | 2 | 38 | 25
| 1 | 3 | 36 | 16
| 1 | 4 | 39 | 37.6667
| 1 | 5 | 38 | 50
| 1 | 6 | 38
| Mean |  | 37.6667
| Median |  | 38
| Std Dev. |  | 1.0328
| Rel.Std.Dev. |  | 2.742%
| PDM3 |  | -8.882e-14%
| Z-Score (Absolute) |  | NA
| Analytical results for Li in OREAS 286 (Indicative Value 51 ppm) |  |  | Indicative
Li | Round | Replicate | Lab | 1
| No | No | 1.29 | ppm
|  |  | 3A*OES/MS | 0
0
| 1 | 1 | 51 | 1
| 1 | 2 | 52 | 45
| 1 | 3 | 49 | 16
| 1 | 4 | 50 | 50.5
| 1 | 5 | 50 | 51
| 1 | 6 | 51
| Mean |  | 50.5
| Median |  | 50.5
| Std Dev. |  | 1.0488
| Rel.Std.Dev. |  | 2.077%
| PDM3 |  | 0%
| Z-Score (Absolute) |  | NA
| Analytical results for MgO in OREAS 286 (Indicative Value 2.04 wt.%) |  |  | Indicative
MgO | Round | Replicate | Lab | 1
| No | No | 1.29 | wt.%
|  |  | 3A*OES/MS | 2
2
| 1 | 1 | 2.02 | 1
| 1 | 2 | 2.06 | 13
| 1 | 3 | 2.02 | 16
| 1 | 4 | 2.04 | 2.035
| 1 | 5 | 2.03 | 52
| 1 | 6 | 2.04
| Mean |  | 2.035
| Median |  | 2.035
| Std Dev. |  | 0.015166
| Rel.Std.Dev. |  | 0.7452%
| PDM3 |  | 0%
| Z-Score (Absolute) |  | NA
| Analytical results for MnO in OREAS 286 (Indicative Value 0.053 wt.%) |  |  | Indicative
MnO | Round | Replicate | Lab | 1
| No | No | 1.29 | wt.%
|  |  | 3A*OES/MS | 3
3
| 1 | 1 | 0.052 | 1
| 1 | 2 | 0.054 | 14
| 1 | 3 | 0.052 | 16
| 1 | 4 | 0.053 | 0.052833
| 1 | 5 | 0.053 | 53
| 1 | 6 | 0.053
| Mean |  | 0.052833
| Median |  | 0.053
| Std Dev. |  | 0.00075277
| Rel.Std.Dev. |  | 1.425%
| PDM3 |  | 6.661e-14%
| Z-Score (Absolute) |  | NA
| Analytical results for Mo in OREAS 286 (Indicative Value 2.98 ppm) |  |  | Indicative
Mo | Round | Replicate | Lab | 1
| No | No | 1.29 | ppm
|  |  | 3A*MS | 2
2
| 1 | 1 | 2.93 | 1
| 1 | 2 | 2.96 | 28
| 1 | 3 | 2.84 | 16
| 1 | 4 | 3.26 | 2.9783
| 1 | 5 | 2.92 | 54
| 1 | 6 | 2.96
| Mean |  | 2.9783
| Median |  | 2.945
| Std Dev. |  | 0.14483
| Rel.Std.Dev. |  | 4.863%
| PDM3 |  | 1.11e-13%
| Z-Score (Absolute) |  | NA
| Analytical results for Na2O in OREAS 286 (Indicative Value 2.68 wt.%) |  |  | Indicative
Na2O | Round | Replicate | Lab | 1
| No | No | 1.29 | wt.%
|  |  | 3A*OES/MS | 2
2
| 1 | 1 | 2.66 | 1
| 1 | 2 | 2.73 | 15
| 1 | 3 | 2.63 | 16
| 1 | 4 | 2.71 | 2.6783
| 1 | 5 | 2.69 | 55
| 1 | 6 | 2.65
| Mean |  | 2.6783
| Median |  | 2.675
| Std Dev. |  | 0.038166
| Rel.Std.Dev. |  | 1.425%
| PDM3 |  | 1.11e-13%
| Z-Score (Absolute) |  | NA
| Analytical results for Nb in OREAS 286 (Indicative Value 12.9 ppm) |  |  | Indicative
Nb | Round | Replicate | Lab | 1
| No | No | 1.29 | ppm
|  |  | 3A*MS | 1
1
| 1 | 1 | 12.9 | 1
| 1 | 2 | 13 | 29
| 1 | 3 | 13 | 16
| 1 | 4 | 13 | 12.8667
| 1 | 5 | 12.7 | 56
| 1 | 6 | 12.6
| Mean |  | 12.8667
| Median |  | 12.95
| Std Dev. |  | 0.17512
| Rel.Std.Dev. |  | 1.361%
| PDM3 |  | -2.665e-13%
| Z-Score (Absolute) |  | NA
| Analytical results for Nd in OREAS 286 (Indicative Value 33.1 ppm) |  |  | Indicative
Nd | Round | Replicate | Lab | 1
| No | No | 1.29 | ppm
|  |  | 3A*MS | 1
1
| 1 | 1 | 32.7 | 1
| 1 | 2 | 33.1 | 6
| 1 | 3 | 32.9 | 16
| 1 | 4 | 33.8 | 33.1167
| 1 | 5 | 32.9 | 57
| 1 | 6 | 33.3
| Mean |  | 33.1167
| Median |  | 33
| Std Dev. |  | 0.392
| Rel.Std.Dev. |  | 1.184%
| PDM3 |  | -1.11e-13%
| Z-Score (Absolute) |  | NA
| Analytical results for Ni in OREAS 286 (Indicative Value 25.1 ppm) |  |  | Indicative
Ni | Round | Replicate | Lab | 1
| No | No | 1.29 | ppm
|  |  | 3A*MS | 1
1
| 1 | 1 | 25 | 1
| 1 | 2 | 25.2 | 16
| 1 | 3 | 25.2 | 16
| 1 | 4 | 25.4 | 25.1333
| 1 | 5 | 24.4 | 58
| 1 | 6 | 25.6
| Mean |  | 25.1333
| Median |  | 25.2
| Std Dev. |  | 0.41312
| Rel.Std.Dev. |  | 1.644%
| PDM3 |  | 1.332e-13%
| Z-Score (Absolute) |  | NA
| Analytical results for P2O5 in OREAS 286 (Indicative Value 0.198 wt.%) |  |  | Indicative
P2O5 | Round | Replicate | Lab | 1
| No | No | 1.29 | wt.%
|  |  | 3A*OES/MS | 3
3
| 1 | 1 | 0.199 | 1
| 1 | 2 | 0.202 | 53
| 1 | 3 | 0.188 | 16
| 1 | 4 | 0.197 | 0.19767
| 1 | 5 | 0.199 | 59
| 1 | 6 | 0.201
| Mean |  | 0.19767
| Median |  | 0.199
| Std Dev. |  | 0.0050465
| Rel.Std.Dev. |  | 2.553%
| PDM3 |  | -1.554e-13%
| Z-Score (Absolute) |  | NA
| Analytical results for Pb in OREAS 286 (Indicative Value 22.4 ppm) |  |  | Indicative
Pb | Round | Replicate | Lab | 1
| No | No | 1.29 | ppm
|  |  | 3A*MS | 1
1
| 1 | 1 | 22.7 | 1
| 1 | 2 | 22.8 | 18
| 1 | 3 | 22.4 | 16
| 1 | 4 | 22.3 | 22.3667
| 1 | 5 | 21.8 | 60
| 1 | 6 | 22.2
| Mean |  | 22.3667
| Median |  | 22.35
| Std Dev. |  | 0.36148
| Rel.Std.Dev. |  | 1.616%
| PDM3 |  | -1.554e-13%
| Z-Score (Absolute) |  | NA
| Analytical results for Pr in OREAS 286 (Indicative Value 8.37 ppm) |  |  | Indicative
Pr | Round | Replicate | Lab | 1
| No | No | 1.29 | ppm
|  |  | 3A*MS | 2
2
| 1 | 1 | 8.1 | 1
| 1 | 2 | 8.4 | 4
| 1 | 3 | 8.3 | 16
| 1 | 4 | 8.7 | 8.3667
| 1 | 5 | 8.4 | 61
| 1 | 6 | 8.3
| Mean |  | 8.3667
| Median |  | 8.35
| Std Dev. |  | 0.19664
| Rel.Std.Dev. |  | 2.35%
| PDM3 |  | -4.441e-14%
| Z-Score (Absolute) |  | NA
| Analytical results for Rb in OREAS 286 (Indicative Value 189 ppm) |  |  | Indicative
Rb | Round | Replicate | Lab | 1
| No | No | 1.29 | ppm
|  |  | 3A*MS | 0
0
| 1 | 1 | 188 | 1
| 1 | 2 | 188 | 34
| 1 | 3 | 190 | 16
| 1 | 4 | 193 | 188.5
| 1 | 5 | 186 | 62
| 1 | 6 | 186
| Mean |  | 188.5
| Median |  | 188
| Std Dev. |  | 2.6646
| Rel.Std.Dev. |  | 1.414%
| PDM3 |  | 0%
| Z-Score (Absolute) |  | NA
| Analytical results for S in OREAS 286 (Indicative Value 0.597 wt.%) |  |  | Indicative
S | Round | Replicate | Lab | 1
| No | No | 1.29 | wt.%
|  |  | 3A*OES/MS | 3
3
| 1 | 1 | 0.595 | 1
| 1 | 2 | 0.604 | 11
| 1 | 3 | 0.589 | 16
| 1 | 4 | 0.586 | 0.59683
| 1 | 5 | 0.598 | 46
| 1 | 6 | 0.609
| Mean |  | 0.59683
| Median |  | 0.5965
| Std Dev. |  | 0.0087502
| Rel.Std.Dev. |  | 1.466%
| PDM3 |  | 6.661e-14%
| Z-Score (Absolute) |  | NA
| Analytical results for Sc in OREAS 286 (Indicative Value 8.83 ppm) |  |  | Indicative
Sc | Round | Replicate | Lab | 1
| No | No | 1.29 | ppm
|  |  | 3A*MS | 2
2
| 1 | 1 | 8.9 | 1
| 1 | 2 | 8.9 | 37
| 1 | 3 | 9 | 16
| 1 | 4 | 8.9 | 8.8333
| 1 | 5 | 8.7 | 47
| 1 | 6 | 8.6
| Mean |  | 8.8333
| Median |  | 8.9
| Std Dev. |  | 0.15055
| Rel.Std.Dev. |  | 1.704%
| PDM3 |  | 4.441e-14%
| Z-Score (Absolute) |  | NA
| Analytical results for Sm in OREAS 286 (Indicative Value 6.52 ppm) |  |  | Indicative
Sm | Round | Replicate | Lab | 1
| No | No | 1.29 | ppm
|  |  | 3A*MS | 2
2
| 1 | 1 | 6.4 | 1
| 1 | 2 | 6.5 | 4
| 1 | 3 | 6.4 | 16
| 1 | 4 | 6.7 | 6.5167
| 1 | 5 | 6.5 | 48
| 1 | 6 | 6.6
| Mean |  | 6.5167
| Median |  | 6.5
| Std Dev. |  | 0.1169
| Rel.Std.Dev. |  | 1.794%
| PDM3 |  | -5.551e-14%
| Z-Score (Absolute) |  | NA
| Analytical results for Sn in OREAS 286 (Indicative Value 3.98 ppm) |  |  | Indicative
Sn | Round | Replicate | Lab | 1
| No | No | 1.29 | ppm
|  |  | 3A*MS | 2
2
| 1 | 1 | 4 | 1
| 1 | 2 | 3.98 | 13
| 1 | 3 | 4.08 | 16
| 1 | 4 | 4 | 3.9817
| 1 | 5 | 3.94 | 49
| 1 | 6 | 3.89
| Mean |  | 3.9817
| Median |  | 3.99
| Std Dev. |  | 0.064005
| Rel.Std.Dev. |  | 1.607%
| PDM3 |  | -7.772e-14%
| Z-Score (Absolute) |  | NA
| Analytical results for Sr in OREAS 286 (Indicative Value 156 ppm) |  |  | Indicative
Sr | Round | Replicate | Lab | 1
| No | No | 1.29 | ppm
|  |  | 3A*OES/MS | 0
0
| 1 | 1 | 155 | 1
| 1 | 2 | 160 | 14
| 1 | 3 | 155 | 16
| 1 | 4 | 158 | 156.3333
| 1 | 5 | 156 | 50
| 1 | 6 | 154
| Mean |  | 156.3333
| Median |  | 155.5
| Std Dev. |  | 2.2509
| Rel.Std.Dev. |  | 1.44%
| PDM3 |  | 2.22e-13%
| Z-Score (Absolute) |  | NA
| Analytical results for Ta in OREAS 286 (Indicative Value 0.89 ppm) |  |  | Indicative
Ta | Round | Replicate | Lab | 1
| No | No | 1.29 | ppm
|  |  | 3A*MS | 2
2
| 1 | 1 | 0.91 | 1
| 1 | 2 | 0.9 | 25
| 1 | 3 | 0.88 | 16
| 1 | 4 | 0.89 | 0.88833
| 1 | 5 | 0.88 | 51
| 1 | 6 | 0.87
| Mean |  | 0.88833
| Median |  | 0.885
| Std Dev. |  | 0.01472
| Rel.Std.Dev. |  | 1.657%
| PDM3 |  | 4.441e-14%
| Z-Score (Absolute) |  | NA
| Analytical results for Tb in OREAS 286 (Indicative Value 0.66 ppm) |  |  | Indicative
Tb | Round | Replicate | Lab | 1
| No | No | 1.29 | ppm
|  |  | 3A*MS | 2
2
| 1 | 1 | 0.65 | 1
| 1 | 2 | 0.66 | 26
| 1 | 3 | 0.64 | 16
| 1 | 4 | 0.67 | 0.655
| 1 | 5 | 0.66 | 52
| 1 | 6 | 0.65
| Mean |  | 0.655
| Median |  | 0.655
| Std Dev. |  | 0.010488
| Rel.Std.Dev. |  | 1.601%
| PDM3 |  | 0%
| Z-Score (Absolute) |  | NA
| Analytical results for Th in OREAS 286 (Indicative Value 14.8 ppm) |  |  | Indicative
Th | Round | Replicate | Lab | 1
| No | No | 1.29 | ppm
|  |  | 3A*MS | 1
1
| 1 | 1 | 14.6 | 1
| 1 | 2 | 14.7 | 28
| 1 | 3 | 14.2 | 16
| 1 | 4 | 15.3 | 14.7667
| 1 | 5 | 15 | 53
| 1 | 6 | 14.8
| Mean |  | 14.7667
| Median |  | 14.75
| Std Dev. |  | 0.37238
| Rel.Std.Dev. |  | 2.522%
| PDM3 |  | -2.331e-13%
| Z-Score (Absolute) |  | NA
| Analytical results for TiO2 in OREAS 286 (Indicative Value 0.652 wt.%) |  |  | Indicative
TiO2 | Round | Replicate | Lab | 1
| No | No | 1.29 | wt.%
|  |  | 3A*OES/MS | 3
3
| 1 | 1 | 0.649 | 1
| 1 | 2 | 0.664 | 15
| 1 | 3 | 0.645 | 16
| 1 | 4 | 0.659 | 0.65217
| 1 | 5 | 0.652 | 54
| 1 | 6 | 0.644
| Mean |  | 0.65217
| Median |  | 0.6505
| Std Dev. |  | 0.0079352
| Rel.Std.Dev. |  | 1.217%
| PDM3 |  | -5.551e-14%
| Z-Score (Absolute) |  | NA
| Analytical results for U in OREAS 286 (Indicative Value 3.71 ppm) |  |  | Indicative
U | Round | Replicate | Lab | 1
| No | No | 1.29 | ppm
|  |  | 3A*MS | 2
2
| 1 | 1 | 3.84 | 1
| 1 | 2 | 3.07 | 32
| 1 | 3 | 4.57 | 16
| 1 | 4 | 3.72 | 3.705
| 1 | 5 | 3.38 | 55
| 1 | 6 | 3.65
| Mean |  | 3.705
| Median |  | 3.685
| Std Dev. |  | 0.50568
| Rel.Std.Dev. |  | 13.65%
| PDM3 |  | 0%
| Z-Score (Absolute) |  | NA
| Analytical results for V in OREAS 286 (Indicative Value 72 ppm) |  |  | Indicative
V | Round | Replicate | Lab | 1
| No | No | 1.29 | ppm
|  |  | 3A*OES/MS | 0
0
| 1 | 1 | 71.7 | 1
| 1 | 2 | 73.6 | 16
| 1 | 3 | 71.9 | 16
| 1 | 4 | 72.8 | 72.0333
| 1 | 5 | 71 | 56
| 1 | 6 | 71.2
| Mean |  | 72.0333
| Median |  | 71.8
| Std Dev. |  | 0.99331
| Rel.Std.Dev. |  | 1.379%
| PDM3 |  | 4.441e-14%
| Z-Score (Absolute) |  | NA
| Analytical results for W in OREAS 286 (Indicative Value 15.5 ppm) |  |  | Indicative
W | Round | Replicate | Lab | 1
| No | No | 1.29 | ppm
|  |  | 3A*MS | 1
1
| 1 | 1 | 14.9 | 1
| 1 | 2 | 15.4 | 34
| 1 | 3 | 16.5 | 16
| 1 | 4 | 15.4 | 15.4833
| 1 | 5 | 14.8 | 57
| 1 | 6 | 15.9
| Mean |  | 15.4833
| Median |  | 15.4
| Std Dev. |  | 0.63692
| Rel.Std.Dev. |  | 4.114%
| PDM3 |  | 2.22e-13%
| Z-Score (Absolute) |  | NA
| Analytical results for Y in OREAS 286 (Indicative Value 13.8 ppm) |  |  | Indicative
Y | Round | Replicate | Lab | 1
| No | No | 1.29 | ppm
|  |  | 3A*MS | 1
1
| 1 | 1 | 13.6 | 1
| 1 | 2 | 14.2 | 35
| 1 | 3 | 13.7 | 16
| 1 | 4 | 14 | 13.75
| 1 | 5 | 13.5 | 58
| 1 | 6 | 13.5
| Mean |  | 13.75
| Median |  | 13.65
| Std Dev. |  | 0.2881
| Rel.Std.Dev. |  | 2.095%
| PDM3 |  | 0%
| Z-Score (Absolute) |  | NA
| Analytical results for Yb in OREAS 286 (Indicative Value 1.03 ppm) |  |  | Indicative
Yb | Round | Replicate | Lab | 1
| No | No | 1.29 | ppm
|  |  | 3A*MS | 2
2
| 1 | 1 | 1.02 | 1
| 1 | 2 | 1.19 | 36
| 1 | 3 | 1.01 | 16
| 1 | 4 | 0.99 | 1.0267
| 1 | 5 | 0.99 | 59
| 1 | 6 | 0.96
| Mean |  | 1.0267
| Median |  | 1
| Std Dev. |  | 0.082624
| Rel.Std.Dev. |  | 8.048%
| PDM3 |  | -3.22e-13%
| Z-Score (Absolute) |  | NA
| Analytical results for Zn in OREAS 286 (Indicative Value 79 ppm) |  |  | Indicative
Zn | Round | Replicate | Lab | 1
| No | No | 1.29 | ppm
|  |  | 3A*MS | 0
0
| 1 | 1 | 79 | 1
| 1 | 2 | 80 | 17
| 1 | 3 | 79 | 16
| 1 | 4 | 79 | 78.5
| 1 | 5 | 77 | 60
| 1 | 6 | 77
| Mean |  | 78.5
| Median |  | 79
| Std Dev. |  | 1.2247
| Rel.Std.Dev. |  | 1.56%
| PDM3 |  | 0%
| Z-Score (Absolute) |  | NA
| Analytical results for Zr in OREAS 286 (Indicative Value 55 ppm) |  |  | Indicative
Zr | Round | Replicate | Lab | 1
| No | No | 1.29 | ppm
|  |  | 3A*OES/MS | 0
0
| 1 | 1 | 56 | 1
| 1 | 2 | 59 | 18
| 1 | 3 | 56 | 16
| 1 | 4 | 55 | 55.1667
| 1 | 5 | 53 | 61
| 1 | 6 | 52
| Mean |  | 55.1667
| Median |  | 55.5
| Std Dev. |  | 2.4833
| Rel.Std.Dev. |  | 4.501%
| PDM3 |  | -6.661e-14%
| Z-Score (Absolute) |  | NA
Note on C17: Z-Scores have been calculated inclusive of individual outliers. In general, laboratory batches are rejected if Z-Score > 2.5.
Note on C35: Z-Scores have been calculated inclusive of individual outliers. In general, laboratory batches are rejected if Z-Score > 2.5.
Note on C53: Z-Scores have been calculated inclusive of individual outliers. In general, laboratory batches are rejected if Z-Score > 2.5.
Note on C71: Z-Scores have been calculated inclusive of individual outliers. In general, laboratory batches are rejected if Z-Score > 2.5.
Note on C89: Z-Scores have been calculated inclusive of individual outliers. In general, laboratory batches are rejected if Z-Score > 2.5.
Note on C107: Z-Scores have been calculated inclusive of individual outliers. In general, laboratory batches are rejected if Z-Score > 2.5.
Note on C125: Z-Scores have been calculated inclusive of individual outliers. In general, laboratory batches are rejected if Z-Score > 2.5.
Note on C143: Z-Scores have been calculated inclusive of individual outliers. In general, laboratory batches are rejected if Z-Score > 2.5.
Note on C161: Z-Scores have been calculated inclusive of individual outliers. In general, laboratory batches are rejected if Z-Score > 2.5.
Note on C179: Z-Scores have been calculated inclusive of individual outliers. In general, laboratory batches are rejected if Z-Score > 2.5.
Note on C197: Z-Scores have been calculated inclusive of individual outliers. In general, laboratory batches are rejected if Z-Score > 2.5.
Note on C215: Z-Scores have been calculated inclusive of individual outliers. In general, laboratory batches are rejected if Z-Score > 2.5.
Note on C233: Z-Scores have been calculated inclusive of individual outliers. In general, laboratory batches are rejected if Z-Score > 2.5.
Note on C251: Z-Scores have been calculated inclusive of individual outliers. In general, laboratory batches are rejected if Z-Score > 2.5.
Note on C269: Z-Scores have been calculated inclusive of individual outliers. In general, laboratory batches are rejected if Z-Score > 2.5.
Note on C287: Z-Scores have been calculated inclusive of individual outliers. In general, laboratory batches are rejected if Z-Score > 2.5.
Note on C305: Z-Scores have been calculated inclusive of individual outliers. In general, laboratory batches are rejected if Z-Score > 2.5.
Note on C323: Z-Scores have been calculated inclusive of individual outliers. In general, laboratory batches are rejected if Z-Score > 2.5.
Note on C341: Z-Scores have been calculated inclusive of individual outliers. In general, laboratory batches are rejected if Z-Score > 2.5.
Note on C359: Z-Scores have been calculated inclusive of individual outliers. In general, laboratory batches are rejected if Z-Score > 2.5.
Note on C377: Z-Scores have been calculated inclusive of individual outliers. In general, laboratory batches are rejected if Z-Score > 2.5.
Note on C395: Z-Scores have been calculated inclusive of individual outliers. In general, laboratory batches are rejected if Z-Score > 2.5.
Note on C413: Z-Scores have been calculated inclusive of individual outliers. In general, laboratory batches are rejected if Z-Score > 2.5.
Note on C431: Z-Scores have been calculated inclusive of individual outliers. In general, laboratory batches are rejected if Z-Score > 2.5.
Note on C449: Z-Scores have been calculated inclusive of individual outliers. In general, laboratory batches are rejected if Z-Score > 2.5.
Note on C467: Z-Scores have been calculated inclusive of individual outliers. In general, laboratory batches are rejected if Z-Score > 2.5.
Note on C485: Z-Scores have been calculated inclusive of individual outliers. In general, laboratory batches are rejected if Z-Score > 2.5.
Note on C503: Z-Scores have been calculated inclusive of individual outliers. In general, laboratory batches are rejected if Z-Score > 2.5.
Note on C521: Z-Scores have been calculated inclusive of individual outliers. In general, laboratory batches are rejected if Z-Score > 2.5.
Note on C539: Z-Scores have been calculated inclusive of individual outliers. In general, laboratory batches are rejected if Z-Score > 2.5.
Note on C557: Z-Scores have been calculated inclusive of individual outliers. In general, laboratory batches are rejected if Z-Score > 2.5.
Note on C575: Z-Scores have been calculated inclusive of individual outliers. In general, laboratory batches are rejected if Z-Score > 2.5.
Note on C593: Z-Scores have been calculated inclusive of individual outliers. In general, laboratory batches are rejected if Z-Score > 2.5.
Note on C611: Z-Scores have been calculated inclusive of individual outliers. In general, laboratory batches are rejected if Z-Score > 2.5.
Note on C629: Z-Scores have been calculated inclusive of individual outliers. In general, laboratory batches are rejected if Z-Score > 2.5.
Note on C647: Z-Scores have been calculated inclusive of individual outliers. In general, laboratory batches are rejected if Z-Score > 2.5.
Note on C665: Z-Scores have been calculated inclusive of individual outliers. In general, laboratory batches are rejected if Z-Score > 2.5.
Note on C683: Z-Scores have been calculated inclusive of individual outliers. In general, laboratory batches are rejected if Z-Score > 2.5.
Note on C701: Z-Scores have been calculated inclusive of individual outliers. In general, laboratory batches are rejected if Z-Score > 2.5.
Note on C719: Z-Scores have been calculated inclusive of individual outliers. In general, laboratory batches are rejected if Z-Score > 2.5.
Note on C737: Z-Scores have been calculated inclusive of individual outliers. In general, laboratory batches are rejected if Z-Score > 2.5.
Note on C755: Z-Scores have been calculated inclusive of individual outliers. In general, laboratory batches are rejected if Z-Score > 2.5.
Note on C773: Z-Scores have been calculated inclusive of individual outliers. In general, laboratory batches are rejected if Z-Score > 2.5.
Note on C791: Z-Scores have been calculated inclusive of individual outliers. In general, laboratory batches are rejected if Z-Score > 2.5.
Note on C809: Z-Scores have been calculated inclusive of individual outliers. In general, laboratory batches are rejected if Z-Score > 2.5.
Note on C827: Z-Scores have been calculated inclusive of individual outliers. In general, laboratory batches are rejected if Z-Score > 2.5.
Note on C845: Z-Scores have been calculated inclusive of individual outliers. In general, laboratory batches are rejected if Z-Score > 2.5.
Note on C863: Z-Scores have been calculated inclusive of individual outliers. In general, laboratory batches are rejected if Z-Score > 2.5.
Note on C881: Z-Scores have been calculated inclusive of individual outliers. In general, laboratory batches are rejected if Z-Score > 2.5.
Note on C899: Z-Scores have been calculated inclusive of individual outliers. In general, laboratory batches are rejected if Z-Score > 2.5.