## Uncertainty & Tolerance Limits
Table 1. Certified Values, Expanded Uncertainty and Tolerance Limits for OREAS 180b
Constituent | Certified | Expanded Uncertainty |  | 95% Tolerance Limits
| Value | Low | High | Low | High
Borate Fusion XRF
Al2O3, Aluminium(III) oxide (wt.%) | 8.5951 | 8.5128 | 8.6773 | 8.534 | 8.6562
BaO, Barium oxide (ppm) | 240.0782 | 156.2938 | 323.8626 | IND | IND
CaO, Calcium oxide (wt.%) | 0.96927 | 0.95777 | 0.98078 | 0.96017 | 0.97838
Co, Cobalt (ppm) | 261.3642 | 241.1857 | 281.5428 | 248.5042 | 274.2242
Cr2O3, Chromium(III) oxide (wt.%) | 0.68754 | 0.67209 | 0.70299 | 0.67631 | 0.69877
Fe, Iron (wt.%) | 19.2076 | 19.0248 | 19.3904 | 19.1055 | 19.3097
K2O, Potassium oxide (wt.%) | 0.71749 | 0.70694 | 0.72804 | 0.70826 | 0.72672
Mg, Magnesium (wt.%) | 5.3432 | 5.2969 | 5.3895 | 5.3127 | 5.3737
MnO, Manganese oxide (wt.%) | 0.13395 | 0.12819 | 0.13971 | 0.13165 | 0.13626
Na2O, Sodium oxide (wt.%) | 0.28101 | 0.23981 | 0.32221 | 0.26269 | 0.29933
Ni, Nickel (wt.%) | 0.32916 | 0.32038 | 0.33794 | 0.32489 | 0.33343
P2O5, Phosphorus(V) oxide (wt.%) | 0.037826 | 0.031512 | 0.04414 | 0.035367 | 0.040285
SiO2, Silicon dioxide (wt.%) | 38.985 | 38.699 | 39.2711 | 38.8048 | 39.1653
Sn, Tin (ppm) | < 50 | IND | IND | IND | IND
SO3, Sulphur trioxide (wt.%) | 0.16494 | 0.15304 | 0.17683 | 0.16088 | 0.16899
TiO2, Titanium dioxide (wt.%) | 0.33548 | 0.32365 | 0.34732 | 0.32734 | 0.34362
V2O5, Vanadium(V) oxide (ppm) | 178.3266 | 148.2776 | 208.3756 | IND | IND
Zn, Zinc (ppm) | 75.6405 | 60.5232 | 90.7578 | IND | IND
Thermogravimetry
LOI1000, Loss on ignition @1000 °C (wt.%) | 12.2968 | 12.0667 | 12.5269 | 12.206 | 12.3875
Borate / Peroxide Fusion ICP
Al, Aluminium (wt.%) | 4.4999 | 4.3954 | 4.6044 | 4.4325 | 4.5673
As, Arsenic (ppm) | 114.1249 | 101.7789 | 126.4709 | 108.2905 | 119.9593
B, Boron (ppm) | 353.1617 | 303.8245 | 402.499 | 334.8315 | 371.4919
Ba, Barium (ppm) | 212.2133 | 201.9363 | 222.4903 | 204.5993 | 219.8273
Be, Beryllium (ppm) | 1.1071 | 0.85934 | 1.3549 | IND | IND
Bi, Bismuth (ppm) | 4.9759 | 3.9265 | 6.0254 | 4.0226 | 5.9292
Ca, Calcium (wt.%) | 0.65966 | 0.59544 | 0.72388 | 0.64298 | 0.67634
Cd, Cadmium (ppm) | < 10 | IND | IND | IND | IND
Ce, Cerium (ppm) | 28.6854 | 25.6901 | 31.6807 | 27.2715 | 30.0993
Co, Cobalt (ppm) | 246.5969 | 229.9764 | 263.2174 | 239.8713 | 253.3225
Cr, Chromium (wt.%) | 0.46705 | 0.45251 | 0.48159 | 0.4545 | 0.47959
Cs, Caesium (ppm) | 2.853 | 2.5352 | 3.1708 | 2.536 | 3.1699
Cu, Copper (ppm) | 48.0375 | 42.7817 | 53.2933 | 44.5504 | 51.5246
Dy, Dysprosium (ppm) | 1.9885 | 1.8143 | 2.1627 | 1.8445 | 2.1324
Er, Erbium (ppm) | 1.1456 | 0.99725 | 1.294 | 1.0297 | 1.2616
Eu, Europium (ppm) | 0.52508 | 0.43393 | 0.61624 | 0.48278 | 0.56738
Fe, Iron (wt.%) | 19.1784 | 18.6951 | 19.6616 | 18.7906 | 19.5661
Ga, Gallium (ppm) | 9.5799 | 8.2975 | 10.8622 | 8.5997 | 10.5601
Gd, Gadolinium (ppm) | 2.0128 | 1.7864 | 2.2391 | 1.9135 | 2.112
Ge, Germanium (ppm) | 1.1018 | 0.7971 | 1.4066 | IND | IND
Ho, Holmium (ppm) | 0.39747 | 0.3429 | 0.45203 | 0.35639 | 0.43854
In, Indium (ppm) | < 0.1 | IND | IND | IND | IND
K, Potassium (wt.%) | 0.61407 | 0.57064 | 0.65751 | 0.58627 | 0.64188
La, Lanthanum (ppm) | 12.7553 | 11.0685 | 14.4422 | 11.8787 | 13.632
Li, Lithium (ppm) | 15.5408 | 12.4396 | 18.642 | 13.0332 | 18.0484
Lu, Lutetium (ppm) | 0.17698 | 0.1397 | 0.21425 | IND | IND
Mg, Magnesium (wt.%) | 5.2433 | 5.1191 | 5.3674 | 5.1789 | 5.3076
Mn, Manganese (wt.%) | 0.1035 | 0.09813 | 0.10887 | 0.10197 | 0.10504
Mo, Molybdenum (ppm) | 2.3519 | 1.9909 | 2.713 | IND | IND
Nd, Neodymium (ppm) | 11.3561 | 10.3066 | 12.4057 | 10.718 | 11.9943
Ni, Nickel (wt.%) | 0.32509 | 0.31592 | 0.33426 | 0.31914 | 0.33104
Pr, Praseodymium (ppm) | 3.2339 | 2.85 | 3.6178 | 3.0269 | 3.4408
Rb, Rubidium (ppm) | 33.405 | 31.781 | 35.029 | 32.196 | 34.6139
Re, Rhenium (ppm) | < 0.1 | IND | IND | IND | IND
S, Sulphur (wt.%) | 0.061154 | 0.048605 | 0.073703 | IND | IND
Sb, Antimony (ppm) | 3.4419 | 2.0845 | 4.7992 | 3.098 | 3.7857
Sc, Scandium (ppm) | 21.3807 | 19.6383 | 23.1231 | 20.5997 | 22.1618
Se, Selenium (ppm) | < 20 | IND | IND | IND | IND
Si, Silicon (wt.%) | 18.0879 | 17.584 | 18.5918 | 17.6406 | 18.5352
Sm, Samarium (ppm) | 2.1774 | 1.9446 | 2.4102 | 1.9386 | 2.4163
Sr, Strontium (ppm) | 51.2109 | 46.9912 | 55.4306 | 48.9771 | 53.4448
Tb, Terbium (ppm) | 0.3266 | 0.27187 | 0.38134 | 0.29422 | 0.35898
Te, Tellurium (ppm) | < 1 | IND | IND | IND | IND
Th, Thorium (ppm) | 5.1181 | 4.7244 | 5.5118 | 4.8959 | 5.3402
Ti, Titanium (wt.%) | 0.19883 | 0.18989 | 0.20776 | 0.19142 | 0.20624
Tl, Thallium (ppm) | < 0.5 | IND | IND | IND | IND
Tm, Thulium (ppm) | 0.17076 | 0.1292 | 0.21233 | 0.14242 | 0.1991
U, Uranium (ppm) | 1.2478 | 1.0738 | 1.4218 | IND | IND
V, Vanadium (ppm) | 100.5823 | 94.3764 | 106.7881 | 97.8569 | 103.3077
W, Tungsten (ppm) | 24.5082 | 21.5174 | 27.499 | 23.1909 | 25.8254
Y, Yttrium (ppm) | 10.8472 | 10.11 | 11.5843 | 10.3752 | 11.3191
Yb, Ytterbium (ppm) | 1.1522 | 1.0161 | 1.2883 | IND | IND
Zn, Zinc (ppm) | 84.0497 | 72.0299 | 96.0695 | 77.8099 | 90.2895
Infrared Combustion
C, Carbon (wt.%) | 2.0362 | 2.0007 | 2.0717 | 2.0143 | 2.0581
S, Sulphur (wt.%) | 0.061829 | 0.054499 | 0.069158 | 0.058357 | 0.065301
SI unit equivalents: ppm (parts per million; 1 x 10-⁶) ≡ mg/kg; wt.% (weight per cent) ≡ % (mass fraction)

## Indicative Values
Table 2. Indicative Values for OREAS 180b
Constituent | Unit | Value | Constituent | Unit | Value | Constituent | Unit | Value
Borate Fusion XRF
As | ppm | 98.1693 | HfO2 | ppm | < 100 | Sc | ppm | 18.6667
Bi | ppm | < 100 | Hg | ppm | < 100 | Se | ppm | < 100
Cd | ppm | < 100 | In | ppm | < 100 | SrO | ppm | 73.0277
Ce | ppm | < 80 | La | ppm | < 90 | Ta | ppm | < 100
Cl | ppm | 379.9708 | Mo | ppm | < 50 | Te | ppm | < 100
Cs | ppm | < 100 | Nb | ppm | < 50 | Tl | ppm | < 100
Cu | ppm | 40.981 | Pb | ppm | 27.6084 | W | ppm | 12.2222
Ga | ppm | < 100 | Rb | ppm | < 50 | Y | ppm | < 39
Ge | ppm | < 100 | Sb | ppm | < 50 | Zr | ppm | 100.9776
Thermogravimetry
H2O- | wt.% | 2.0833
Borate / Peroxide Fusion ICP
Ag | ppm | 4.3604 | Nb | ppm | 4.9293 | Ta | ppm | 0.59298
Hf | ppm | 2.5659 | P | wt.% | 0.017116 | Zr | ppm | 81.3305
Hg | ppm | 0.26333 | Pb | ppm | 17.6642
Na | wt.% | 0.27333 | Sn | ppm | 4.5079
4-Acid Digestion
Co | ppm | 262.5157 | Mg | wt.% | 5.209
Fe | wt.% | 18.0763 | Ni | wt.% | 0.3276
SI unit equivalents: ppm (parts per million; 1 x 10-⁶) ≡ mg/kg; wt.% (weight per cent) ≡ % (mass fraction)

## Performance Gates
Table 3. Certified Values and Performance Gates for OREAS 180b
Constituent | Certified Value | Absolute Standard Deviations |  |  |  |  | Relative Standard Deviations |  |  | 5% window
|  | 1SD | 2SD Low | 2SD High | 3SD Low | 3SD High | 1RSD | 2RSD | 3RSD | Low | High
Borate Fusion XRF
Al2O3, wt.% | 8.5951 | 0.11007 | 8.3749 | 8.8152 | 8.2649 | 8.9253 | 1.281% | 2.561% | 3.842% | 8.1653 | 9.0248
BaO, ppm | 240.0782 | 41.3575 | 157.3633 | 322.7931 | 116.0058 | 364.1506 | 17.23% | 34.45% | 51.68% | 228.0743 | 252.0821
CaO, wt.% | 0.96927 | 0.011298 | 0.94668 | 0.99187 | 0.93538 | 1.0032 | 1.166% | 2.331% | 3.497% | 0.92081 | 1.0177
Co, ppm | 261.3642 | 17.0724 | 227.2194 | 295.509 | 210.147 | 312.5815 | 6.532% | 13.06% | 19.6% | 248.296 | 274.4325
Cr2O3, wt.% | 0.68754 | 0.014242 | 0.65905 | 0.71602 | 0.64481 | 0.73026 | 2.071% | 4.143% | 6.214% | 0.65316 | 0.72192
Fe, wt.% | 19.2076 | 0.20048 | 18.8066 | 19.6085 | 18.6062 | 19.809 | 1.044% | 2.087% | 3.131% | 18.2472 | 20.168
K2O, wt.% | 0.71749 | 0.010261 | 0.69697 | 0.73801 | 0.68671 | 0.74828 | 1.43% | 2.86% | 4.29% | 0.68162 | 0.75337
Mg, wt.% | 5.3432 | 0.063163 | 5.2169 | 5.4695 | 5.1537 | 5.5327 | 1.182% | 2.364% | 3.546% | 5.076 | 5.6104
MnO, wt.% | 0.13395 | 0.005123 | 0.12371 | 0.1442 | 0.11858 | 0.14932 | 3.824% | 7.649% | 11.47% | 0.12725 | 0.14065
Na2O, wt.% | 0.28101 | 0.049244 | 0.18252 | 0.3795 | 0.13328 | 0.42874 | 17.52% | 35.05% | 52.57% | 0.26696 | 0.29506
Ni, wt.% | 0.32916 | 0.0065664 | 0.31603 | 0.34229 | 0.30946 | 0.34886 | 1.995% | 3.99% | 5.985% | 0.3127 | 0.34562
P2O5, wt.% | 0.037826 | 0.0049511 | 0.027924 | 0.047728 | 0.022973 | 0.052679 | 13.09% | 26.18% | 39.27% | 0.035935 | 0.039717
SiO2, wt.% | 38.985 | 0.23744 | 38.5102 | 39.4599 | 38.2727 | 39.6974 | 0.6091% | 1.218% | 1.827% | 37.0358 | 40.9343
Sn, ppm | < 50 | IND | IND | IND | IND | IND | IND | IND | IND | IND | IND
SO3, wt.% | 0.16494 | 0.010255 | 0.14443 | 0.18544 | 0.13417 | 0.1957 | 6.218% | 12.44% | 18.65% | 0.15669 | 0.17318
TiO2, wt.% | 0.33548 | 0.013493 | 0.3085 | 0.36247 | 0.29501 | 0.37596 | 4.022% | 8.044% | 12.07% | 0.31871 | 0.35226
V2O5, ppm | 178.3266 | 11.263 | 155.8007 | 200.8525 | 144.5377 | 212.1155 | 6.316% | 12.63% | 18.95% | 169.4103 | 187.2429
Zn, ppm | 75.6405 | 13.3151 | 49.0102 | 102.2708 | 35.695 | 115.5859 | 17.6% | 35.21% | 52.81% | 71.8584 | 79.4225
Thermogravimetry
LOI1000, wt.% | 12.2968 | 0.40417 | 11.4884 | 13.1051 | 11.0843 | 13.5093 | 3.287% | 6.574% | 9.86% | 11.6819 | 12.9116
Borate / Peroxide Fusion ICP
Al, wt.% | 4.4999 | 0.078218 | 4.3435 | 4.6564 | 4.2653 | 4.7346 | 1.738% | 3.476% | 5.215% | 4.2749 | 4.7249
As, ppm | 114.1249 | 11.9105 | 90.304 | 137.9458 | 78.3935 | 149.8563 | 10.44% | 20.87% | 31.31% | 108.4187 | 119.8312
B, ppm | 353.1617 | 46.0258 | 261.1101 | 445.2134 | 215.0843 | 491.2392 | 13.03% | 26.07% | 39.1% | 335.5037 | 370.8198
Ba, ppm | 212.2133 | 11.4095 | 189.3943 | 235.0323 | 177.9848 | 246.4418 | 5.376% | 10.75% | 16.13% | 201.6026 | 222.824
Be, ppm | 1.1071 | 0.10834 | 0.89044 | 1.3238 | 0.7821 | 1.4321 | 9.786% | 19.57% | 29.36% | 1.0518 | 1.1625
Bi, ppm | 4.9759 | 0.56952 | 3.8369 | 6.1149 | 3.2673 | 6.6845 | 11.45% | 22.89% | 34.34% | 4.7271 | 5.2247
Ca, wt.% | 0.65966 | 0.047857 | 0.56395 | 0.75537 | 0.51609 | 0.80323 | 7.255% | 14.51% | 21.76% | 0.62668 | 0.69264
Cd, ppm | < 10 | IND | IND | IND | IND | IND | IND | IND | IND | IND | IND
Ce, ppm | 28.6854 | 2.6644 | 23.3566 | 34.0142 | 20.6922 | 36.6786 | 9.288% | 18.58% | 27.86% | 27.2511 | 30.1197
Co, ppm | 246.5969 | 11.4613 | 223.6743 | 269.5195 | 212.213 | 280.9808 | 4.648% | 9.296% | 13.94% | 234.2671 | 258.9268
Cr, wt.% | 0.46705 | 0.019243 | 0.42856 | 0.50553 | 0.40932 | 0.52478 | 4.12% | 8.24% | 12.36% | 0.4437 | 0.4904
Cs, ppm | 2.853 | 0.26307 | 2.3268 | 3.3791 | 2.0638 | 3.6422 | 9.221% | 18.44% | 27.66% | 2.7103 | 2.9956
Cu, ppm | 48.0375 | 3.9635 | 40.1105 | 55.9646 | 36.147 | 59.9281 | 8.251% | 16.5% | 24.75% | 45.6357 | 50.4394
Dy, ppm | 1.9885 | 0.089228 | 1.81 | 2.1669 | 1.7208 | 2.2562 | 4.487% | 8.974% | 13.46% | 1.8891 | 2.0879
Er, ppm | 1.1456 | 0.063771 | 1.0181 | 1.2731 | 0.95429 | 1.3369 | 5.567% | 11.13% | 16.7% | 1.0883 | 1.2029
Eu, ppm | 0.52508 | 0.043011 | 0.43906 | 0.6111 | 0.39605 | 0.65412 | 8.191% | 16.38% | 24.57% | 0.49883 | 0.55134
Fe, wt.% | 19.1784 | 0.39195 | 18.3945 | 19.9623 | 18.0025 | 20.3542 | 2.044% | 4.087% | 6.131% | 18.2195 | 20.1373
Ga, ppm | 9.5799 | 0.91338 | 7.7531 | 11.4066 | 6.8398 | 12.32 | 9.534% | 19.07% | 28.6% | 9.1009 | 10.0589
Gd, ppm | 2.0128 | 0.14567 | 1.7214 | 2.3041 | 1.5758 | 2.4498 | 7.237% | 14.47% | 21.71% | 1.9121 | 2.1134
Ge, ppm | 1.1018 | 0.15448 | 0.79288 | 1.4108 | 0.6384 | 1.5653 | 14.02% | 28.04% | 42.06% | 1.0467 | 1.1569
Ho, ppm | 0.39747 | 0.020068 | 0.35733 | 0.4376 | 0.33726 | 0.45767 | 5.049% | 10.1% | 15.15% | 0.37759 | 0.41734
In, ppm | < 0.1 | IND | IND | IND | IND | IND | IND | IND | IND | IND | IND
K, wt.% | 0.61407 | 0.051383 | 0.51131 | 0.71684 | 0.45993 | 0.76822 | 8.368% | 16.74% | 25.1% | 0.58337 | 0.64478
La, ppm | 12.7553 | 1.187 | 10.3813 | 15.1294 | 9.1943 | 16.3164 | 9.306% | 18.61% | 27.92% | 12.1176 | 13.3931
Li, ppm | 15.5408 | 2.0527 | 11.4354 | 19.6462 | 9.3827 | 21.6988 | 13.21% | 26.42% | 39.63% | 14.7637 | 16.3178
Lu, ppm | 0.17698 | 0.022345 | 0.13229 | 0.22167 | 0.10994 | 0.24401 | 12.63% | 25.25% | 37.88% | 0.16813 | 0.18583
Mg, wt.% | 5.2433 | 0.10588 | 5.0315 | 5.455 | 4.9256 | 5.5609 | 2.019% | 4.039% | 6.058% | 4.9811 | 5.5054
Mn, wt.% | 0.1035 | 0.0032388 | 0.097025 | 0.10998 | 0.093786 | 0.11322 | 3.129% | 6.258% | 9.388% | 0.098327 | 0.10868
Mo, ppm | 2.3519 | 0.4636 | 1.4247 | 3.2791 | 0.96114 | 3.7427 | 19.71% | 39.42% | 59.13% | 2.2343 | 2.4695
Nd, ppm | 11.3561 | 0.48693 | 10.3823 | 12.33 | 9.8953 | 12.8169 | 4.288% | 8.576% | 12.86% | 10.7883 | 11.9239
Ni, wt.% | 0.32509 | 0.0094694 | 0.30615 | 0.34403 | 0.29668 | 0.3535 | 2.913% | 5.826% | 8.738% | 0.30884 | 0.34135
Pr, ppm | 3.2339 | 0.27053 | 2.6928 | 3.7749 | 2.4223 | 4.0454 | 8.366% | 16.73% | 25.1% | 3.0722 | 3.3956
Rb, ppm | 33.405 | 1.9618 | 29.4813 | 37.3287 | 27.5194 | 39.2905 | 5.873% | 11.75% | 17.62% | 31.7347 | 35.0752
Re, ppm | < 0.1 | IND | IND | IND | IND | IND | IND | IND | IND | IND | IND
S, wt.% | 0.061154 | 0.011307 | 0.03854 | 0.083768 | 0.027232 | 0.095075 | 18.49% | 36.98% | 55.47% | 0.058096 | 0.064212
Sb, ppm | 3.4419 | 0.78816 | 1.8656 | 5.0182 | 1.0774 | 5.8063 | 22.9% | 45.8% | 68.7% | 3.2698 | 3.614
Sc, ppm | 21.3807 | 1.3404 | 18.7 | 24.0615 | 17.3596 | 25.4019 | 6.269% | 12.54% | 18.81% | 20.3117 | 22.4498
Se, ppm | < 20 | IND | IND | IND | IND | IND | IND | IND | IND | IND | IND
Si, wt.% | 18.0879 | 0.44448 | 17.199 | 18.9769 | 16.7545 | 19.4214 | 2.457% | 4.915% | 7.372% | 17.1835 | 18.9923
Sm, ppm | 2.1774 | 0.15117 | 1.8751 | 2.4798 | 1.7239 | 2.6309 | 6.943% | 13.89% | 20.83% | 2.0685 | 2.2863
Sr, ppm | 51.2109 | 3.4233 | 44.3644 | 58.0574 | 40.9412 | 61.4807 | 6.685% | 13.37% | 20.05% | 48.6504 | 53.7715
Tb, ppm | 0.3266 | 0.029537 | 0.26753 | 0.38567 | 0.23799 | 0.41521 | 9.044% | 18.09% | 27.13% | 0.31027 | 0.34293
Te, ppm | < 1 | IND | IND | IND | IND | IND | IND | IND | IND | IND | IND
Th, ppm | 5.1181 | 0.261 | 4.5961 | 5.6401 | 4.3351 | 5.9011 | 5.1% | 10.2% | 15.3% | 4.8622 | 5.374
Ti, wt.% | 0.19883 | 0.0072676 | 0.18429 | 0.21336 | 0.17702 | 0.22063 | 3.655% | 7.311% | 10.97% | 0.18888 | 0.20877
Tl, ppm | < 0.5 | IND | IND | IND | IND | IND | IND | IND | IND | IND | IND
Tm, ppm | 0.17076 | 0.027727 | 0.11531 | 0.22621 | 0.08758 | 0.25394 | 16.24% | 32.47% | 48.71% | 0.16222 | 0.1793
U, ppm | 1.2478 | 0.13058 | 0.98664 | 1.509 | 0.85606 | 1.6396 | 10.47% | 20.93% | 31.4% | 1.1854 | 1.3102
V, ppm | 100.5823 | 5.666 | 89.2503 | 111.9143 | 83.5843 | 117.5802 | 5.633% | 11.27% | 16.9% | 95.5532 | 105.6114
W, ppm | 24.5082 | 2.3689 | 19.7703 | 29.246 | 17.4014 | 31.6149 | 9.666% | 19.33% | 29% | 23.2828 | 25.7336
Y, ppm | 10.8472 | 0.34274 | 10.1617 | 11.5326 | 9.8189 | 11.8754 | 3.16% | 6.319% | 9.479% | 10.3048 | 11.3895
Yb, ppm | 1.1522 | 0.1209 | 0.91038 | 1.394 | 0.78948 | 1.5149 | 10.49% | 20.99% | 31.48% | 1.0946 | 1.2098
Zn, ppm | 84.0497 | 10.2015 | 63.6468 | 104.4526 | 53.4453 | 114.6541 | 12.14% | 24.27% | 36.41% | 79.8472 | 88.2522
Infrared Combustion
C, wt.% | 2.0362 | 0.046127 | 1.9439 | 2.1285 | 1.8978 | 2.1746 | 2.265% | 4.531% | 6.796% | 1.9344 | 2.138
S, wt.% | 0.061829 | 0.0048086 | 0.052211 | 0.071446 | 0.047403 | 0.076254 | 7.777% | 15.55% | 23.33% | 0.058737 | 0.06492
SI unit equivalents: ppm (parts per million; 1 x 10-⁶) ≡ mg/kg; wt.% (weight per cent) ≡ % (mass fraction)

## Abbreviations
Table 4. Abbreviations used for OREAS 180b
Abbreviation | Explanation
< | ‘less than’
IND | indeterminate
NR | not reported
PDM3 | percent deviation of lab mean from corrected mean of means
Rel.Std.Dev. | one relative standard deviation
Std.Dev. | one standard deviation
Method Codes:
4A*MS | 4-acid (HF-HNO3-HClO4-HCl) digestion with inductively coupled plasma mass spectroscopy
4A*OES | 4-acid (HF-HNO3-HClO4-HCl) digestion with inductively coupled plasma optical emission spectroscopy
4A*OES/MS | 4-acid (HF-HNO3-HClO4-HCl) digestion with ICP-OES or ICP-MS finish
BF*MS | lithium borate fusion with inductively coupled plasma mass spectroscopy
BF*OES | lithium borate fusion with inductively coupled plasma optical emission spectroscopy
BF*OES/MS | lithium borate fusion with ICP-OES or ICP-MS finish
BF*XRF | lithium borate fusion with X-ray fluorescence spectroscopy
IRC | infrared combustion
LOI*Furnace | loss on ignition using a muffle furnace
LOI*TGA | loss on ignition by thermogravimetric analysis
OxBF*XRF | oxidising lithium borate fusion with X-ray fluorescence spectroscopy
PF*MS | sodium peroxide fusion with inductively coupled plasma mass spectroscopy
PF*OES | sodium peroxide fusion with inductively coupled plasma optical emission spectroscopy
PF*OES/MS | sodium peroxide fusion with ICP-OES or ICP-MS finish
PSF*XRF | pyro-sulfate fusion with X-ray fluorescence spectroscopy
Text Values:
- | Not Analysed (Lab 19)
N.A. | Not Applicable (Lab 21)
NA | Not Applicable (Lab 02)
Legend:- | (for Method Group Tabulated Results omitted in the determination of Certified Values)
Individual | - Outlying individual values
Batch & Limits | - Outlying laboratory batch data sets and superfluous limit values

## Laboratory List
Table 5. Participating Laboratory List used for OREAS 180b
Lab Slot | Laboratory Name and Location
Actlabs, Ancaster, Ontario, Canada
ALS, Brisbane, QLD, Australia
ALS, Lima, Peru
ALS, Loughrea, Galway, Ireland
American Assay Laboratories, Sparks, Nevada, USA
ARGETEST Mineral Processing, Ankara, Central Anatolia, Turkey
Bureau Veritas Commodities Canada Ltd, Vancouver, BC, Canada
Bureau Veritas Geoanalytical, Adelaide, SA, Australia
Bureau Veritas Geoanalytical, Perth, WA, Australia
Bureau Veritas Minerals, Ankara, Central Anatolia, Turkey
CERTIMIN, Lima, Peru
Inspectorate (BV), Lima, Peru
Inspectorate Griffith India, Gandhidham, Gujarat, India
Intertek, Cupang, Muntinlupa, Philippines
Intertek, Perth, WA, Australia
Labwest Minerals Analysis, Perth, WA, Australia
MSALABS, Vancouver, BC, Canada
Ni Lab, Pouembout, New Caledonia
Paragon Geochemical Laboratories, Sparks, Nevada, USA
PT Geoservices Ltd, Cikarang, Jakarta Raya, Indonesia
PT Intertek Utama Services, Jakarta Timur, DKI Jakarta, Indonesia
SGS Australia Mineral Services, Perth, WA, Australia
SGS Canada Inc., Vancouver, BC, Canada
Shiva Analyticals Ltd, Bangalore North, Karnataka, India
Skyline Assayers & Laboratories, Tucson, Arizona, USA
Stewart Assay & Environmental Laboratories LLC, Kara-Balta, Chüy, Kyrgyzstan

## Fusion XRF
| Analytical results for Al2O3 in OREAS 180b (Certified Value 8.6 wt.%) | [20 empty] | Certified
Al2O3 | Round | Replicate | Lab | Lab | Lab | Lab | Lab | Lab | Lab | Lab | Lab | Lab | Lab | Lab | Lab | Lab | Lab | Lab | Lab | Lab |  | 1
| No | No | 01 | 02 | 03 | 04 | 05 | 07 | 08 | 09 | 10 | 11 | 12 | 14 | 15 | 16 | 18 | 20 | 25 | 26 |  | wt.%
|  |  | BF*XRF | BF*XRF | BF*XRF | BF*XRF | BF*XRF | OxBF*XRF | OxBF*XRF | OxBF*XRF | BF*XRF | BF*XRF | BF*XRF | BF*XRF | BF*XRF | BF*XRF | BF*XRF | BF*XRF | BF*XRF | BF*XRF |  | 2
3
| 1 | 1 | 8.68 | 8.65 | 8.5965 | 8.5008 | 8.39 | 8.6 | 8.58 | 8.65 | 8.398 | 8.73 | 8.47 | 8.37 | 9.93 | 8.67 | 8.71 | 8.65 | 8.767 | 8.598 |  | 1
| 1 | 2 | 8.66 | 8.65 | 8.5434 | 8.468 | 8.42 | 8.64 | 8.65 | 8.82 | 8.453 | 8.69 | 8.47 | 8.42 | 10 | 8.54 | 8.72 | 8.64 | 8.767 | 8.595 |  | 0
| 1 | 3 | 8.67 | 8.66 | 8.4973 | 8.4926 | 8.44 | 8.59 | 8.55 | 8.74 | 8.394 | 8.68 | 8.43 | 8.41 | 9.71 | 8.64 | 8.7 | 8.64 | 8.805 | 8.579 |  | 16
| 1 | 4 | 8.65 | 8.66 | 8.58 | 8.5473 | 8.45 | 8.63 | 8.58 | 8.62 | 8.453 | 8.64 | 8.44 | 8.46 | 10.03 | 8.6 | 8.61 | 8.67 | 8.786 | 8.568 |  | 8.5951
| 1 | 5 | 8.67 | 8.65 | 8.5167 | 8.4638 | 8.24 | 8.66 | 8.65 | 8.64 | 8.451 | 8.68 | 8.42 | 8.41 | 9.98 | 8.61 | 8.65 | 8.66 | 8.748 | 8.601 |  | 7
| 1 | 6 | 8.61 | 8.71 | 8.544 | 8.5595 | 8.76 | 8.65 | 8.63 | 8.74 | 8.452 | 8.68 | 8.47 | 8.5 | 10.06 | 8.62 | 8.69 | 8.68 | 8.805 | 8.604
| Mean |  | 8.6567 | 8.6633 | 8.5463 | 8.5053 | 8.45 | 8.6283 | 8.6067 | 8.7017 | 8.4335 | 8.6833 | 8.45 | 8.4283 | 9.9517 | 8.6133 | 8.68 | 8.6567 | 8.7797 | 8.5908
| Median |  | 8.665 | 8.655 | 8.5437 | 8.4967 | 8.43 | 8.635 | 8.605 | 8.695 | 8.4515 | 8.68 | 8.455 | 8.415 | 9.99 | 8.615 | 8.695 | 8.655 | 8.7765 | 8.5965
| Std Dev. |  | 0.025033 | 0.023381 | 0.037283 | 0.039988 | 0.17018 | 0.027869 | 0.042269 | 0.077567 | 0.029084 | 0.028752 | 0.022804 | 0.04535 | 0.1264 | 0.043665 | 0.041952 | 0.01633 | 0.02301 | 0.01419
| Rel.Std.Dev. |  | 0.2892% | 0.2699% | 0.4362% | 0.4701% | 2.014% | 0.323% | 0.4911% | 0.8914% | 0.3449% | 0.3311% | 0.2699% | 0.5381% | 1.27% | 0.507% | 0.4833% | 0.1886% | 0.2621% | 0.1652%
| PDM3 |  | 0.7167% | 0.7942% | -0.5674% | -1.044% | -1.688% | 0.387% | 0.1349% | 1.24% | -1.88% | 1.027% | -1.688% | -1.94% | 15.78% | 0.2125% | 0.9881% | 0.7167% | 2.148% | -0.04929%
| Z-Score (Absolute) |  | 0.35 | 0.42 | 0.73 | 1.14 | 1.68 | 0.07 | 0.14 | 0.8 | 1.84 | 0.62 | 1.68 | 1.89 | 13.1 | 0.07 | 0.58 | 0.35 | 1.57 | 0.3
| Analytical results for As in OREAS 180b (Indicative Value 98 ppm) | [20 empty] | Indicative
As | Round | Replicate | 01: Lab; 02: Lab; 03: Lab; 04: Lab; 05: Lab; 07: Lab |  | 1
| No | No | 01: 04; 02: 07; 03: 08; 04: 09; 05: 14; 07: 15 |  | ppm
|  |  | 01: BF*XRF; 02: OxBF*XRF; 03: OxBF*XRF; 04: OxBF*XRF; 05: BF*XRF; 07: BF*XRF |  | 0
0
| 1 | 1 | 01: 82.6012; 02: 100; 03: 100; 04: < 100; 05: 460; 07: 100 |  | 1
| 1 | 2 | 01: 130.3068; 02: 100; 03: 100; 04: 200; 05: 160; 07: 100 |  | 1
| 1 | 3 | 01: 98.4103; 02: 100; 03: < 100; 04: 100; 05: 150; 07: 100 |  | 16
| 1 | 4 | 01: 114.6319; 02: 100; 03: 100; 04: < 100; 05: 150; 07: 100 |  | 98.1693
| 1 | 5 | 01: 124.7656; 02: < 100; 03: 100; 04: < 100; 05: 150; 07: 100 |  | 7
| 1 | 6 | 01: 94.3636; 02: 100; 03: < 100; 04: 100; 05: 150; 07: 200
| Mean |  | 01: 107.5133; 02: 100; 03: 100; 04: 133.3333; 05: 203.3333; 07: 116.6667
| Median |  | 01: 106.5211; 02: 100; 03: 100; 04: 100; 05: 150; 07: 100
| Std Dev. |  | 01: 18.6775; 02: 0; 03: 0; 04: 57.735; 05: 125.8041; 07: 40.8248
| Rel.Std.Dev. |  | 01: 17.37%; 02: 0%; 03: 0%; 04: 43.3%; 05: 61.87%; 07: 34.99%
| PDM3 |  | 01: 9.518%; 02: 1.865%; 03: 1.865%; 04: 35.82%; 05: 107.1%; 07: 18.84%
| Z-Score (Absolute) |  | 01: 0.44; 02: 0.44; 03: 0.91; 04: 0.44; 05: 5.79; 07: 0.95
| Analytical results for BaO in OREAS 180b (Certified Value 240 ppm) | [20 empty] | Certified
BaO | Round | Replicate | 01: Lab; 02: Lab; 03: Lab; 04: Lab; 05: Lab; 07: Lab; 08: Lab; 09: Lab; 10: Lab; 11: Lab |  | 1
| No | No | 01: 01; 02: 03; 03: 04; 04: 07; 05: 08; 07: 09; 08: 14; 09: 15; 10: 16; 11: 20 |  | ppm
|  |  | 01: BF*XRF; 02: BF*XRF; 03: BF*XRF; 04: OxBF*XRF; 05: OxBF*XRF; 07: OxBF*XRF; 08: BF*XRF; 09: BF*XRF; 10: BF*XRF; 11: BF*XRF |  | 0
0
| 1 | 1 | 01: 300; 02: 212.4; 03: 227.1534; 04: 200; 05: 200; 07: 200; 08: 257; 09: < 100; 10: 300; 11: 200 |  | 1
| 1 | 2 | 01: 200; 02: 242.2; 03: 238.955; 04: 300; 05: 200; 07: 300; 08: 234; 09: < 100; 10: 300; 11: 300 |  | 0
| 1 | 3 | 01: 300; 02: 227.4; 03: 260.7161; 04: 300; 05: 200; 07: 300; 08: 257; 09: < 100; 10: 200; 11: 200 |  | 16
| 1 | 4 | 01: 200; 02: 237.4; 03: 250.106; 04: 200; 05: 200; 07: 200; 08: 290; 09: < 100; 10: 300; 11: 200 |  | 240.0782
| 1 | 5 | 01: 200; 02: 232.3; 03: 228.8007; 04: 300; 05: 200; 07: 200; 08: 246; 09: < 100; 10: 300; 11: 200 |  | 8
| 1 | 6 | 01: 300; 02: 247.2; 03: 241.1515; 04: 300; 05: 200; 07: 200; 08: 234; 09: < 100; 10: 200; 11: 200
| Mean |  | 01: 250; 02: 233.15; 03: 241.1471; 04: 266.6667; 05: 200; 07: 233.3333; 08: 253; 10: 266.6667; 11: 216.6667
| Median |  | 01: 250; 02: 234.85; 03: 240.0533; 04: 300; 05: 200; 07: 200; 08: 251.5; 10: 300; 11: 200
| Std Dev. |  | 01: 54.7723; 02: 12.3427; 03: 12.7771; 04: 51.6398; 05: 0; 07: 51.6398; 08: 20.8423; 10: 51.6398; 11: 40.8248
| Rel.Std.Dev. |  | 01: 21.91%; 02: 5.294%; 03: 5.298%; 04: 19.36%; 05: 0%; 07: 22.13%; 08: 8.238%; 10: 19.36%; 11: 18.84%
| PDM3 |  | 01: 4.133%; 02: -2.886%; 03: 0.4452%; 04: 11.07%; 05: -16.69%; 07: -2.809%; 08: 5.382%; 10: 11.07%; 11: -9.752%
| Z-Score (Absolute) |  | 01: 0.47; 02: 0.15; 03: 0.14; 04: 1.09; 05: 1.38; 07: 0.14; 08: 0.59; 09: 6.94; 10: 1.09; 11: 0.76
| Analytical results for Bi in OREAS 180b (Indicative Value < 100 ppm) | [20 empty] | Indicative
Bi | Round | Replicate | 01: Lab; 02: Lab; 03: Lab; 04: Lab |  | 1
| No | No | 01: 07; 02: 08; 03: 09; 04: 15 |  | ppm
|  |  | 01: OxBF*XRF; 02: OxBF*XRF; 03: OxBF*XRF; 04: BF*XRF |  | 0
0
| 1 | 1 | 01: < 100; 02: < 100; 03: 100; 04: < 100 |  | 1
| 1 | 2 | 01: < 100; 02: < 100; 03: 200; 04: < 100 |  | 2
| 1 | 3 | 01: < 100; 02: < 100; 03: 100; 04: < 100 |  | 16
| 1 | 4 | 01: < 100; 02: < 100; 03: 100; 04: < 100 |  | < 100
| 1 | 5 | 01: < 100; 02: < 100; 03: 100; 04: < 100 |  | 8
| 1 | 6 | 01: < 100; 02: < 100; 03: 100; 04: < 100
| Mean |  | 03: 116.6667
| Median |  | 03: 100
| Std Dev. |  | 03: 40.8248
| Rel.Std.Dev. |  | 03: 34.99%
PDM3
Z-Score (Absolute) | bar: 01 to 04
| Analytical results for CaO in OREAS 180b (Certified Value 0.969 wt.%) | [20 empty] | Certified
CaO | Round | Replicate | Lab | Lab | Lab | Lab | Lab | Lab | Lab | Lab | Lab | Lab | Lab | Lab | Lab | Lab | Lab | Lab | Lab | Lab |  | 1
| No | No | 01 | 02 | 03 | 04 | 05 | 07 | 08 | 09 | 10 | 11 | 12 | 14 | 15 | 16 | 18 | 20 | 25 | 26 |  | wt.%
|  |  | BF*XRF | BF*XRF | BF*XRF | BF*XRF | BF*XRF | OxBF*XRF | OxBF*XRF | OxBF*XRF | BF*XRF | BF*XRF | BF*XRF | BF*XRF | BF*XRF | BF*XRF | BF*XRF | BF*XRF | BF*XRF | BF*XRF |  | 3
3
| 1 | 1 | 0.97 | 0.96 | 0.97328 | 0.97523 | 0.96 | 0.97 | 0.98 | 0.95 | 0.954 | 0.99 | 0.96 | 0.94 | 1.33 | 0.96 | 0.93 | 0.96 | 0.979 | 0.978 |  | 1
| 1 | 2 | 0.96 | 0.96 | 0.96925 | 0.97282 | 0.97 | 0.97 | 0.99 | 0.97 | 0.953 | 0.99 | 0.96 | 0.96 | 1.35 | 0.97 | 0.94 | 0.96 | 0.979 | 0.976 |  | 0
| 1 | 3 | 0.97 | 0.97 | 0.97124 | 0.97224 | 0.97 | 0.96 | 0.98 | 0.97 | 0.955 | 0.99 | 0.96 | 0.97 | 1.28 | 0.96 | 0.93 | 0.96 | 0.979 | 0.972 |  | 16
| 1 | 4 | 0.98 | 0.97 | 0.96973 | 0.96622 | 0.97 | 0.96 | 0.99 | 0.95 | 0.955 | 0.98 | 0.95 | 0.99 | 1.33 | 0.96 | 0.93 | 0.96 | 0.979 | 0.974 |  | 0.96927
| 1 | 5 | 0.97 | 0.97 | 0.96623 | 0.97036 | 0.97 | 0.97 | 0.99 | 0.95 | 0.954 | 0.99 | 0.97 | 0.97 | 1.29 | 0.96 | 0.94 | 0.96 | 0.979 | 0.976 |  | 9
| 1 | 6 | 0.96 | 0.97 | 0.97072 | 0.96437 | 0.99 | 0.96 | 0.98 | 0.97 | 0.955 | 0.99 | 0.96 | 0.98 | 1.35 | 0.96 | 0.94 | 0.97 | 0.993 | 0.976
| Mean |  | 0.96833 | 0.96667 | 0.97008 | 0.97021 | 0.97167 | 0.965 | 0.985 | 0.96 | 0.95433 | 0.98833 | 0.96 | 0.96833 | 1.3217 | 0.96167 | 0.935 | 0.96167 | 0.98133 | 0.97533
| Median |  | 0.97 | 0.97 | 0.97023 | 0.9713 | 0.97 | 0.965 | 0.985 | 0.96 | 0.9545 | 0.99 | 0.96 | 0.97 | 1.33 | 0.96 | 0.935 | 0.96 | 0.979 | 0.976
| Std Dev. |  | 0.0075277 | 0.005164 | 0.0023493 | 0.0041527 | 0.0098319 | 0.0054772 | 0.0054772 | 0.010954 | 0.0008165 | 0.0040825 | 0.0063246 | 0.017224 | 0.029944 | 0.0040825 | 0.0054772 | 0.0040825 | 0.0057155 | 0.0020656
| Rel.Std.Dev. |  | 0.7774% | 0.5342% | 0.2422% | 0.428% | 1.012% | 0.5676% | 0.5561% | 1.141% | 0.08556% | 0.4131% | 0.6588% | 1.779% | 2.266% | 0.4245% | 0.5858% | 0.4245% | 0.5824% | 0.2118%
| PDM3 |  | -0.09708% | -0.269% | 0.0827% | 0.09624% | 0.2468% | -0.441% | 1.622% | -0.9568% | -1.541% | 1.966% | -0.9568% | -0.09708% | 36.36% | -0.7849% | -3.536% | -0.7849% | 1.244% | 0.6251%
| Z-Score (Absolute) |  | 0 | 0.16 | 0.17 | 0.18 | 0.33 | 0.33 | 1.64 | 0.82 | 1.38 | 1.97 | 0.82 | 0 | 34.87 | 0.66 | 3.29 | 0.66 | 1.33 | 0.69
| Analytical results for Cd in OREAS 180b (Indicative Value < 100 ppm) | [20 empty] | Indicative
Cd | Round | Replicate | 01: Lab |  | 1
| No | No | 01: 15 |  | ppm
|  |  | 01: BF*XRF |  | 0
0
| 1 | 1 | 01: < 100 |  | 1
| 1 | 2 | 01: < 100 |  | 3
| 1 | 3 | 01: < 100 |  | 16
| 1 | 4 | 01: < 100 |  | < 100
| 1 | 5 | 01: < 100 |  | 9
| 1 | 6 | 01: < 100
Mean
Median
Std Dev.
Rel.Std.Dev.
PDM3
Z-Score (Absolute) | bar: 01
| Analytical results for Ce in OREAS 180b (Indicative Value < 80 ppm) | [20 empty] | Indicative
Ce | Round | Replicate | 01: Lab; 02: Lab; 03: Lab |  | 1
| No | No | 01: 07; 02: 08; 03: 09 |  | ppm
|  |  | 01: OxBF*XRF; 02: OxBF*XRF; 03: OxBF*XRF |  | 0
0
| 1 | 1 | 01: < 80; 02: 80; 03: < 80 |  | 1
| 1 | 2 | 01: < 80; 02: < 80; 03: < 80 |  | 4
| 1 | 3 | 01: < 80; 02: < 80; 03: < 80 |  | 16
| 1 | 4 | 01: < 80; 02: 80; 03: < 80 |  | < 80
| 1 | 5 | 01: < 80; 02: 80; 03: < 80 |  | 10
| 1 | 6 | 01: < 80; 02: < 80; 03: < 80
| Mean |  | 02: 80
| Median |  | 02: 80
| Std Dev. |  | 02: 0
Rel.Std.Dev. | bar: 02
PDM3
Z-Score (Absolute) | bar: 01 to 03
| Analytical results for Cl in OREAS 180b (Indicative Value 380 ppm) | [20 empty] | Indicative
Cl | Round | Replicate | 01: Lab; 02: Lab |  | 1
| No | No | 01: 04; 02: 14 |  | ppm
|  |  | 01: BF*XRF; 02: BF*XRF |  | 0
0
| 1 | 1 | 01: 351.0552; 02: 190 |  | 1
| 1 | 2 | 01: 353.2378; 02: 360 |  | 5
| 1 | 3 | 01: 344.1452; 02: 380 |  | 16
| 1 | 4 | 01: 442.4171; 02: 370 |  | 379.9708
| 1 | 5 | 01: 415.8854; 02: 370 |  | 11
| 1 | 6 | 01: 408.9091; 02: 390
| Mean |  | 01: 385.9417; 02: 343.3333
| Median |  | 01: 381.0735; 02: 370
| Std Dev. |  | 01: 41.5864; 02: 75.8068
| Rel.Std.Dev. |  | 01: 10.78%; 02: 22.08%
| PDM3 |  | 01: 1.571%; 02: -9.642%
| Z-Score (Absolute) |  | 01: 0.67; 02: 0.67
| Analytical results for Co in OREAS 180b (Certified Value 261 ppm) | [20 empty] | Certified
Co | Round | Replicate | Lab | Lab | Lab | Lab | Lab | Lab | Lab | Lab | Lab | Lab | Lab | Lab | Lab | Lab | Lab | Lab |  |  |  | 1
| No | No | 01 | 02 | 04 | 05 | 07 | 08 | 09 | 11 | 12 | 13 | 14 | 15 | 18 | 20 | 25 | 26 |  |  |  | ppm
|  |  | BF*XRF | BF*XRF | BF*XRF | BF*XRF | OxBF*XRF | OxBF*XRF | OxBF*XRF | BF*XRF | PSF*XRF | BF*XRF | BF*XRF | BF*XRF | BF*XRF | BF*XRF | BF*XRF | BF*XRF |  |  |  | 0
0
| 1 | 1 | 300 | 260 | 289.1043 | 250 | 300 | 300 | 200 | 270 | 200 | 248 | 240 | 200 | 300 | 200 | 260 | 240 |  |  |  | 1
| 1 | 2 | 270 | 260 | 280.5124 | 257 | 300 | 200 | 300 | 260 | 300 | 245 | 260 | 300 | 300 | 200 | 260 | 240 |  |  |  | 18
| 1 | 3 | 290 | 230 | 281.5734 | 250 | 300 | 200 | 200 | 260 | 300 | 241 | 260 | 200 | 300 | 200 | 250 | 240 |  |  |  | 16
| 1 | 4 | 300 | 270 | 291.7904 | 257 | 300 | 300 | 200 | 290 | 300 | 242 | 240 | 200 | 300 | 200 | 260 | 240 |  |  |  | 261.3642
| 1 | 5 | 280 | 260 | 280.7227 | 264 | 200 | 200 | 200 | 260 | 300 | 249 | 250 | 300 | 300 | 200 | 250 | 240 |  |  |  | 10
| 1 | 6 | 280 | 270 | 283.0909 | 264 | 300 | 200 | 200 | 270 | 200 | 246 | 250 | 200 | 300 | 200 | 260 | 240
| Mean |  | 286.6667 | 258.3333 | 284.4657 | 257 | 283.3333 | 233.3333 | 216.6667 | 268.3333 | 266.6667 | 245.1667 | 250 | 233.3333 | 300 | 200 | 256.6667 | 240
| Median |  | 285 | 260 | 282.3321 | 257 | 300 | 200 | 200 | 265 | 300 | 245.5 | 250 | 200 | 300 | 200 | 260 | 240
| Std Dev. |  | 12.1106 | 14.7196 | 4.7971 | 6.261 | 40.8248 | 51.6398 | 40.8248 | 11.6905 | 51.6398 | 3.1885 | 8.9443 | 51.6398 | 0 | 0 | 5.164 | 0
| Rel.Std.Dev. |  | 4.225% | 5.698% | 1.686% | 2.436% | 14.41% | 22.13% | 18.84% | 4.357% | 19.36% | 1.301% | 3.578% | 22.13% | 0% | 0% | 2.012% | 0%
| PDM3 |  | 9.681% | -1.16% | 8.839% | -1.67% | 8.406% | -10.72% | -17.1% | 2.666% | 2.029% | -6.197% | -4.348% | -10.72% | 14.78% | -23.48% | -1.797% | -8.174%
| Z-Score (Absolute) |  | 1.76 | 0.08 | 1.63 | 0 | NA | NA | NA | 0.67 | NA | 0.7 | 0.41 | NA | NA | NA | 0.02 | 1.01
Results from laboratories 7, 8, 9, 12, 15, 18 and 20 were removed due to their 100 ppm reading resolution.
| Analytical results for Cr2O3 in OREAS 180b (Certified Value 0.688 wt.%) | [20 empty] | Certified
Cr2O3 | Round | Replicate | Lab | Lab | Lab | Lab | Lab | Lab | Lab | Lab | Lab | Lab | Lab | Lab | Lab | Lab | Lab | Lab | Lab | Lab | Lab | 1
| No | No | 01 | 02 | 03 | 04 | 05 | 07 | 08 | 09 | 10 | 11 | 12 | 13 | 14 | 15 | 16 | 18 | 20 | 25 | 26 | wt.%
|  |  | BF*XRF | BF*XRF | BF*XRF | BF*XRF | BF*XRF | OxBF*XRF | OxBF*XRF | OxBF*XRF | BF*XRF | BF*XRF | BF*XRF | BF*XRF | BF*XRF | BF*XRF | BF*XRF | BF*XRF | BF*XRF | BF*XRF | BF*XRF | 3
3
| 1 | 1 | 0.727 | 0.688 | 0.69502 | 0.70642 | 0.65 | 0.672 | 0.687 | 0.687 | 0.696 | 0.682 | 0.69 | 0.7184 | 0.6854 | 0.72 | 0.67 | 0.67 | 0.68 | 0.6884 | 0.671 | 1
| 1 | 2 | 0.725 | 0.687 | 0.69598 | 0.80779 | 0.65 | 0.687 | 0.702 | 0.702 | 0.698 | 0.686 | 0.7 | 0.6776 | 0.6971 | 0.71 | 0.68 | 0.66 | 0.69 | 0.6884 | 0.668 | 0
| 1 | 3 | 0.719 | 0.692 | 0.69054 | 0.79531 | 0.65 | 0.672 | 0.672 | 0.687 | 0.695 | 0.68 | 0.68 | 0.705 | 0.7059 | 0.74 | 0.68 | 0.67 | 0.68 | 0.6884 | 0.666 | 16
| 1 | 4 | 0.706 | 0.668 | 0.69302 | 0.67159 | 0.65 | 0.672 | 0.687 | 0.687 | 0.697 | 0.681 | 0.69 | 0.7029 | 0.7001 | 0.75 | 0.67 | 0.67 | 0.68 | 0.6928 | 0.669 | 0.68754
| 1 | 5 | 0.725 | 0.677 | 0.69303 | 0.71341 | 0.65 | 0.672 | 0.687 | 0.687 | 0.698 | 0.68 | 0.69 | 0.6917 | 0.6971 | 0.76 | 0.67 | 0.67 | 0.68 | 0.6854 | 0.67 | 11
| 1 | 6 | 0.721 | 0.688 | 0.69551 | 0.78398 | 0.65 | 0.687 | 0.672 | 0.702 | 0.697 | 0.678 | 0.68 | 0.7019 | 0.7059 | 0.73 | 0.67 | 0.68 | 0.69 | 0.6928 | 0.67
| Mean |  | 0.7205 | 0.68333 | 0.69385 | 0.74642 | 0.65 | 0.677 | 0.6845 | 0.692 | 0.69683 | 0.68117 | 0.68833 | 0.69958 | 0.69858 | 0.735 | 0.67333 | 0.67 | 0.68333 | 0.68937 | 0.669
| Median |  | 0.723 | 0.6875 | 0.69403 | 0.7487 | 0.65 | 0.672 | 0.687 | 0.687 | 0.697 | 0.6805 | 0.69 | 0.7024 | 0.6986 | 0.735 | 0.67 | 0.67 | 0.68 | 0.6884 | 0.6695
| Std Dev. |  | 0.0076877 | 0.0090259 | 0.0020464 | 0.056314 | 0 | 0.007746 | 0.011292 | 0.007746 | 0.001169 | 0.0027142 | 0.0075277 | 0.013749 | 0.0075838 | 0.018708 | 0.005164 | 0.0063246 | 0.005164 | 0.0029022 | 0.0017889
| Rel.Std.Dev. |  | 1.067% | 1.321% | 0.2949% | 7.544% | 0% | 1.144% | 1.65% | 1.119% | 0.1678% | 0.3985% | 1.094% | 1.965% | 1.086% | 2.545% | 0.7669% | 0.944% | 0.7557% | 0.421% | 0.2674%
| PDM3 |  | 4.794% | -0.6116% | 0.918% | 8.564% | -5.46% | -1.533% | -0.4419% | 0.6489% | 1.352% | -0.9267% | 0.1156% | 1.752% | 1.606% | 6.903% | -2.066% | -2.551% | -0.6116% | 0.2659% | -2.696%
| Z-Score (Absolute) |  | 2.11 | 0.33 | 0.36 | 3.82 | 2.52 | 0.73 | 0.25 | 0.23 | 0.56 | 0.47 | 0 | 0.74 | 0.67 | 3.07 | 0.99 | 1.2 | 0.33 | 0.07 | 1.27
| Analytical results for Cs in OREAS 180b (Indicative Value < 100 ppm) | [20 empty] | Indicative
Cs | Round | Replicate | 01: Lab | 1
| No | No | 01: 15 | ppm
|  |  | 01: BF*XRF | 0
0
| 1 | 1 | 01: < 100 | 1
| 1 | 2 | 01: < 100 | 6
| 1 | 3 | 01: < 100 | 16
| 1 | 4 | 01: < 100 | < 100
| 1 | 5 | 01: < 100 | 12
| 1 | 6 | 01: < 100
Mean
Median
Std Dev.
Rel.Std.Dev.
PDM3
Z-Score (Absolute) | bar: 01
| Analytical results for Cu in OREAS 180b (Indicative Value 41 ppm) | [20 empty] | Indicative
Cu | Round | Replicate | Lab | Lab | Lab | Lab | Lab | Lab | Lab | Lab | Lab | Lab | Lab | Lab | Lab | [6 empty] | 1
| No | No | 03 | 04 | 05 | 07 | 08 | 09 | 11 | 13 | 14 | 15 | 18 | 20 | 26 | [6 empty] | ppm
|  |  | BF*XRF | BF*XRF | BF*XRF | OxBF*XRF | OxBF*XRF | OxBF*XRF | BF*XRF | BF*XRF | BF*XRF | BF*XRF | BF*XRF | BF*XRF | BF*XRF | [6 empty] | 1
1
| 1 | 1 | < 160 | < 50 | < 40 | < 50 | < 50 | < 50 |  | 51 | 5360 | < 100 | < 100 | < 100 | 22.3678 | [6 empty] | 1
| 1 | 2 | < 160 | < 50 | 56 | < 50 | < 50 | < 50 |  | 43 | 40 | < 100 | < 100 | < 100 | 22.3678 | [6 empty] | 7
| 1 | 3 | < 160 | < 50 | 40 | < 50 | < 50 | < 50 | 50 | 19 | 130 | < 100 | < 100 | < 100 | 21.5689 | [6 empty] | 16
| 1 | 4 | < 160 | < 50 | 48 | < 50 | < 50 | < 50 |  | 106 | 20 | < 100 | < 100 | < 100 | 21.5689 | [6 empty] | 40.981
| 1 | 5 | < 160 | < 50 | < 40 | < 50 | < 50 | < 50 |  | 60 | 150 | < 100 | < 100 | < 100 | 22.3678 | [6 empty] | 13
| 1 | 6 | < 160 | < 50 | < 40 | < 50 | < 50 | 80 |  | 50 | 50 | < 100 | < 100 | < 100 | 22.3678
| Mean |  | 03: 48; 07: 80; 08: 50; 09: 54.8333; 10: 958.3333; 14: 22.1015
| Median |  | 03: 48; 07: 80; 08: 50; 09: 50.5; 10: 90; 14: 22.3678
| Std Dev. |  | 03: 8; 09: 28.6595; 10: 2156.9925; 14: 0.41252
| Rel.Std.Dev. |  | 03: 16.67%; 09: 52.27%; 10: 225.1%; 14: 1.866%
| PDM3 |  | 03: 17.13%; 07: 95.21%; 08: 22.01%; 09: 33.8%; 10: 2238%; 14: -46.07%
| Z-Score (Absolute) |  | 1.26 | 1.05 | 0.67 | 1.05 | 1.05 | 0.67 | 0 | 0.2 | 38.16 | 0 | 0 | 0 | 1.17
| Analytical results for Fe in OREAS 180b (Certified Value 19.21 wt.%) | [20 empty] | Certified
Fe | Round | Replicate | Lab | Lab | Lab | Lab | Lab | Lab | Lab | Lab | Lab | Lab | Lab | Lab | Lab | Lab | Lab | Lab | Lab | Lab | Lab | 1
| No | No | 01 | 02 | 03 | 04 | 05 | 07 | 08 | 09 | 10 | 11 | 12 | 13 | 14 | 15 | 16 | 18 | 20 | 25 | 26 | wt.%
|  |  | BF*XRF | BF*XRF | BF*XRF | BF*XRF | BF*XRF | OxBF*XRF | OxBF*XRF | OxBF*XRF | BF*XRF | BF*XRF | BF*XRF | BF*XRF | BF*XRF | BF*XRF | BF*XRF | BF*XRF | BF*XRF | BF*XRF | BF*XRF | 2
3
| 1 | 1 | 19.291 | 19.438 | 19.3909 | 19.1168 | 18.878 | 19.2 | 19.2 | 19 | 19.823 | 19.228 | 18.955 | 19.4423 | 19.21 | 19.585 | 18.822 | 19.571 | 19.144 | 19.2 | 19.186 | 1
| 1 | 2 | 19.284 | 19.431 | 19.3783 | 19.1575 | 19.102 | 19.25 | 19.2 | 19.5 | 19.8126 | 19.207 | 18.927 | 19.4056 | 19.04 | 19.571 | 19.2 | 19.696 | 19.165 | 19.3 | 19.055 | 19
| 1 | 3 | 19.284 | 19.186 | 19.2357 | 19.1769 | 18.815 | 19.2 | 18.95 | 19.3 | 19.8629 | 19.235 | 18.899 | 19.277 | 19.29 | 19.592 | 18.864 | 19.522 | 19.144 | 19.3 | 19.123 | 16
| 1 | 4 | 19.144 | 19.417 | 19.4052 | 19.1413 | 18.934 | 19.15 | 19.05 | 19.1 | 19.8139 | 19.207 | 19.046 | 19.2572 | 19.27 | 19.585 | 18.92 | 19.564 | 19.088 | 19.3 | 19.092 | 19.2076
| 1 | 5 | 19.158 | 19.375 | 19.3171 | 19.1115 | 19.088 | 19.2 | 19 | 18.85 | 19.8167 | 19.284 | 18.941 | 19.1275 | 19.12 | 19.494 | 18.92 | 19.578 | 19.102 | 19.1 | 19.141 | 12
| 1 | 6 | 19.291 | 19.354 | 19.3269 | 19.0802 | 19.102 | 19.15 | 19 | 19.4 | 19.8629 | 19.27 | 18.92 | 19.3475 | 19.21 | 19.515 | 18.752 | 19.585 | 19.06 | 19.3 | 19.065
| Mean |  | 19.242 | 19.3668 | 19.3424 | 19.1307 | 18.9865 | 19.1917 | 19.0667 | 19.1917 | 19.832 | 19.2385 | 18.948 | 19.3095 | 19.19 | 19.557 | 18.913 | 19.586 | 19.1172 | 19.25 | 19.1103
| Median |  | 19.284 | 19.396 | 19.3526 | 19.1291 | 19.011 | 19.2 | 19.025 | 19.2 | 19.8199 | 19.2315 | 18.934 | 19.3122 | 19.21 | 19.578 | 18.892 | 19.5745 | 19.123 | 19.3 | 19.1075
| Std Dev. |  | 0.070697 | 0.094478 | 0.063002 | 0.034841 | 0.12722 | 0.037639 | 0.10801 | 0.24983 | 0.0242 | 0.032154 | 0.051629 | 0.11422 | 0.094446 | 0.041766 | 0.15432 | 0.058258 | 0.040192 | 0.083666 | 0.049557
| Rel.Std.Dev. |  | 0.3674% | 0.4878% | 0.3257% | 0.1821% | 0.6701% | 0.1961% | 0.5665% | 1.302% | 0.122% | 0.1671% | 0.2725% | 0.5915% | 0.4922% | 0.2136% | 0.8159% | 0.2974% | 0.2102% | 0.4346% | 0.2593%
| PDM3 |  | 0.1792% | 0.8291% | 0.7017% | -0.4003% | -1.151% | -0.08285% | -0.7336% | -0.08285% | 3.251% | 0.161% | -1.351% | 0.5307% | -0.09153% | 1.819% | -1.534% | 1.97% | -0.4707% | 0.2209% | -0.5063%
| Z-Score (Absolute) |  | 0.29 | 1 | 0.86 | 0.35 | 1.17 | 0 | 0.72 | 0 | 3.66 | 0.27 | 1.39 | 0.67 | 0.01 | 2.09 | 1.59 | 2.25 | 0.43 | 0.33 | 0.47
| Analytical results for Ga in OREAS 180b (Indicative Value < 100 ppm) | [20 empty] | Indicative
Ga | Round | Replicate | 01: Lab | 1
| No | No | 01: 15 | ppm
|  |  | 01: BF*XRF | 0
0
| 1 | 1 | 01: < 100 | 1
| 1 | 2 | 01: < 100 | 8
| 1 | 3 | 01: < 100 | 16
| 1 | 4 | 01: < 100 | < 100
| 1 | 5 | 01: < 100 | 14
| 1 | 6 | 01: < 100
Mean
Median
Std Dev.
Rel.Std.Dev.
PDM3
Z-Score (Absolute) | bar: 01
| Analytical results for Ge in OREAS 180b (Indicative Value < 100 ppm) | [20 empty] | Indicative
Ge | Round | Replicate | 01: Lab | 1
| No | No | 01: 15 | ppm
|  |  | 01: BF*XRF | 0
0
| 1 | 1 | 01: < 100 | 1
| 1 | 2 | 01: < 100 | 9
| 1 | 3 | 01: < 100 | 16
| 1 | 4 | 01: < 100 | < 100
| 1 | 5 | 01: < 100 | 15
| 1 | 6 | 01: < 100
Mean
Median
Std Dev.
Rel.Std.Dev.
PDM3
Z-Score (Absolute) | bar: 01
| Analytical results for HfO2 in OREAS 180b (Indicative Value < 100 ppm) | [20 empty] | Indicative
HfO2 | Round | Replicate | 01: Lab; 02: Lab; 03: Lab; 04: Lab | 1
| No | No | 01: 03; 02: 07; 03: 08; 04: 09 | ppm
|  |  | 01: BF*XRF; 02: OxBF*XRF; 03: OxBF*XRF; 04: OxBF*XRF | 0
0
| 1 | 1 | 01: < 200; 02: < 100; 03: < 100; 04: < 100 | 1
| 1 | 2 | 01: < 200; 02: < 100; 03: < 100; 04: < 100 | 1
| 1 | 3 | 01: < 200; 02: < 100; 03: < 100; 04: < 100 | 16
| 1 | 4 | 01: < 200; 02: < 100; 03: < 100; 04: < 100 | < 100
| 1 | 5 | 01: < 200; 02: < 100; 03: < 100; 04: < 100 | 7
| 1 | 6 | 01: < 200; 02: < 100; 03: < 100; 04: < 100
Mean
Median
Std Dev.
Rel.Std.Dev.
PDM3
Z-Score (Absolute) | bar: 01 to 04
| Analytical results for Hg in OREAS 180b (Indicative Value < 100 ppm) | [20 empty] | Indicative
Hg | Round | Replicate | 01: Lab | 1
| No | No | 01: 15 | ppm
|  |  | 01: BF*XRF | 0
0
| 1 | 1 | 01: < 100 | 1
| 1 | 2 | 01: < 100 | 15
| 1 | 3 | 01: < 100 | 16
| 1 | 4 | 01: < 100 | < 100
| 1 | 5 | 01: < 100 | 8
| 1 | 6 | 01: < 100
Mean
Median
Std Dev.
Rel.Std.Dev.
PDM3
Z-Score (Absolute) | bar: 01
| Analytical results for In in OREAS 180b (Indicative Value < 100 ppm) | [20 empty] | Indicative
In | Round | Replicate | 01: Lab | 1
| No | No | 01: 15 | ppm
|  |  | 01: BF*XRF | 0
0
| 1 | 1 | 01: < 100 | 1
| 1 | 2 | 01: < 100 | 3
| 1 | 3 | 01: < 100 | 16
| 1 | 4 | 01: < 100 | < 100
| 1 | 5 | 01: < 100 | 9
| 1 | 6 | 01: < 100
Mean
Median
Std Dev.
Rel.Std.Dev.
PDM3
Z-Score (Absolute) | bar: 01
| Analytical results for K2O in OREAS 180b (Certified Value 0.717 wt.%) | [20 empty] | Certified
K2O | Round | Replicate | Lab | Lab | Lab | Lab | Lab | Lab | Lab | Lab | Lab | Lab | Lab | Lab | Lab | Lab | Lab | Lab | Lab |  |  | 1
| No | No | 01 | 03 | 04 | 05 | 07 | 08 | 09 | 10 | 11 | 12 | 13 | 14 | 15 | 16 | 18 | 20 | 25 |  |  | wt.%
|  |  | BF*XRF | BF*XRF | BF*XRF | BF*XRF | OxBF*XRF | OxBF*XRF | OxBF*XRF | BF*XRF | BF*XRF | BF*XRF | BF*XRF | BF*XRF | BF*XRF | BF*XRF | BF*XRF | BF*XRF | BF*XRF |  |  | 3
3
| 1 | 1 | 0.706 | 0.73225 | 0.69592 | 0.71 | 0.73 | 0.72 | 0.7 | 0.714 | 0.73 | 0.72 | 0.727 | 0.7 | 0.97 | 0.76 | 0.71 | 0.72 | 0.723 |  |  | 1
| 1 | 2 | 0.71 | 0.72915 | 0.69713 | 0.71 | 0.73 | 0.73 | 0.73 | 0.713 | 0.73 | 0.72 | 0.7474 | 0.71 | 0.9 | 0.77 | 0.71 | 0.72 | 0.723 |  |  | 0
| 1 | 3 | 0.713 | 0.7245 | 0.69559 | 0.7 | 0.73 | 0.73 | 0.72 | 0.713 | 0.72 | 0.71 | 0.7147 | 0.71 | 0.94 | 0.76 | 0.71 | 0.72 | 0.723 |  |  | 16
| 1 | 4 | 0.711 | 0.73018 | 0.69925 | 0.71 | 0.72 | 0.73 | 0.71 | 0.716 | 0.72 | 0.72 | 0.7247 | 0.72 | 0.97 | 0.76 | 0.7 | 0.72 | 0.723 |  |  | 0.71749
| 1 | 5 | 0.71 | 0.72916 | 0.70701 | 0.72 | 0.72 | 0.73 | 0.7 | 0.713 | 0.72 | 0.72 | 0.7519 | 0.7 | 0.95 | 0.76 | 0.71 | 0.72 | 0.723 |  |  | 13
| 1 | 6 | 0.701 | 0.72968 | 0.70563 | 0.72 | 0.73 | 0.73 | 0.72 | 0.715 | 0.72 | 0.72 | 0.7256 | 0.72 | 0.95 | 0.76 | 0.71 | 0.72 | 0.723
| Mean |  | 0.7085 | 0.72915 | 0.70009 | 0.71167 | 0.72667 | 0.72833 | 0.71333 | 0.714 | 0.72333 | 0.71833 | 0.73188 | 0.71 | 0.94667 | 0.76167 | 0.70833 | 0.72 | 0.723
| Median |  | 0.71 | 0.72942 | 0.69819 | 0.71 | 0.73 | 0.73 | 0.715 | 0.7135 | 0.72 | 0.72 | 0.7263 | 0.71 | 0.95 | 0.76 | 0.71 | 0.72 | 0.723
| Std Dev. |  | 0.0043243 | 0.0025559 | 0.0050135 | 0.0075277 | 0.005164 | 0.0040825 | 0.012111 | 0.0012649 | 0.005164 | 0.0040825 | 0.014503 | 0.0089443 | 0.02582 | 0.0040825 | 0.0040825 | 1.2162e-16 | 0
| Rel.Std.Dev. |  | 0.6104% | 0.3505% | 0.7161% | 1.058% | 0.7106% | 0.5605% | 1.698% | 0.1772% | 0.7139% | 0.5683% | 1.982% | 1.26% | 2.727% | 0.536% | 0.5764% | 1.689e-14% | 0%
| PDM3 |  | -1.253% | 1.626% | -2.426% | -0.8119% | 1.279% | 1.511% | -0.5796% | -0.4867% | 0.8141% | 0.1172% | 2.006% | -1.044% | 31.94% | 6.157% | -1.277% | 0.3495% | 0.7677%
| Z-Score (Absolute) |  | 0.93 | 0.74 | 1.61 | 0.67 | 0.54 | 0.67 | 0.54 | 0.49 | 0.27 | 0.13 | 0.96 | 0.81 | 18.34 | 3.37 | 0.94 | 0 | 0.22
| Analytical results for La in OREAS 180b (Indicative Value < 90 ppm) | [20 empty] | Indicative
La | Round | Replicate | 01: Lab; 02: Lab; 03: Lab | 1
| No | No | 01: 07; 02: 08; 03: 09 | ppm
|  |  | 01: OxBF*XRF; 02: OxBF*XRF; 03: OxBF*XRF | 0
0
| 1 | 1 | 01: < 90; 02: < 90; 03: < 90 | 1
| 1 | 2 | 01: < 90; 02: < 90; 03: 90 | 4
| 1 | 3 | 01: < 90; 02: < 90; 03: < 90 | 16
| 1 | 4 | 01: < 90; 02: < 90; 03: < 90 | < 90
| 1 | 5 | 01: < 90; 02: < 90; 03: < 90 | 10
| 1 | 6 | 01: 90; 02: < 90; 03: 90
| Mean |  | 01: 90; 03: 90
| Median |  | 01: 90; 03: 90
| Std Dev. |  | 03: 0
Rel.Std.Dev. | bar: 03
PDM3
| Z-Score (Absolute) |  | 01: 0; 02: 0.67; 03: 0.67
| Analytical results for Mg in OREAS 180b (Certified Value 5.34 wt.%) | [20 empty] | Certified
Mg | Round | Replicate | Lab | Lab | Lab | Lab | Lab | Lab | Lab | Lab | Lab | Lab | Lab | Lab | Lab | Lab | Lab | Lab | Lab | Lab | Lab | 1
| No | No | 01 | 02 | 03 | 04 | 05 | 07 | 08 | 09 | 10 | 11 | 12 | 13 | 14 | 15 | 16 | 18 | 20 | 25 | 26 | wt.%
|  |  | BF*XRF | BF*XRF | BF*XRF | BF*XRF | BF*XRF | OxBF*XRF | OxBF*XRF | OxBF*XRF | BF*XRF | BF*XRF | BF*XRF | BF*XRF | BF*XRF | BF*XRF | BF*XRF | BF*XRF | BF*XRF | BF*XRF | BF*XRF | 2
3
| 1 | 1 | 5.572 | 5.409 | 5.4781 | 5.3293 | 5.144 | 5.325 | 5.313 | 5.241 | 5.1561 | 5.343 | 5.216 | 5.3884 | 5.295 | 5.458 | 5.349 | 5.488 | 5.367 | 5.319 | 5.316 | 1
| 1 | 2 | 5.578 | 5.409 | 5.4399 | 5.305 | 5.192 | 5.331 | 5.343 | 5.361 | 5.1616 | 5.361 | 5.229 | 5.3389 | 5.343 | 5.422 | 5.361 | 5.518 | 5.367 | 5.313 | 5.297 | 18
| 1 | 3 | 5.554 | 5.47 | 5.4267 | 5.3456 | 5.126 | 5.307 | 5.295 | 5.319 | 5.1542 | 5.343 | 5.198 | 5.3121 | 5.409 | 5.488 | 5.325 | 5.446 | 5.367 | 5.337 | 5.303 | 16
| 1 | 4 | 5.518 | 5.409 | 5.4755 | 5.3462 | 5.15 | 5.283 | 5.343 | 5.253 | 5.1759 | 5.325 | 5.21 | 5.2619 | 5.409 | 5.313 | 5.361 | 5.458 | 5.361 | 5.337 | 5.307 | 5.3432
| 1 | 5 | 5.59 | 5.428 | 5.4422 | 5.3128 | 5.186 | 5.325 | 5.277 | 5.247 | 5.1684 | 5.337 | 5.216 | 5.3572 | 5.367 | 5.428 | 5.349 | 5.5 | 5.367 | 5.319 | 5.311 | 14
| 1 | 6 | 5.53 | 5.434 | 5.4559 | 5.3305 | 5.21 | 5.313 | 5.313 | 5.307 | 5.1604 | 5.325 | 5.229 | 5.3441 | 5.397 | 5.337 | 5.367 | 5.47 | 5.391 | 5.343 | 5.305
| Mean |  | 5.557 | 5.4265 | 5.4531 | 5.3282 | 5.168 | 5.314 | 5.314 | 5.288 | 5.1628 | 5.339 | 5.2163 | 5.3338 | 5.37 | 5.4077 | 5.352 | 5.48 | 5.37 | 5.328 | 5.3065
| Median |  | 5.563 | 5.4185 | 5.4491 | 5.3299 | 5.168 | 5.319 | 5.313 | 5.28 | 5.161 | 5.34 | 5.216 | 5.3415 | 5.382 | 5.425 | 5.355 | 5.479 | 5.367 | 5.328 | 5.306
| Std Dev. |  | 0.028334 | 0.023956 | 0.020634 | 0.016784 | 0.032644 | 0.017561 | 0.02613 | 0.04851 | 0.0081172 | 0.013506 | 0.01181 | 0.04313 | 0.04502 | 0.068646 | 0.01506 | 0.027011 | 0.010564 | 0.012442 | 0.0065651
| Rel.Std.Dev. |  | 0.5099% | 0.4415% | 0.3784% | 0.315% | 0.6316% | 0.3305% | 0.4917% | 0.9174% | 0.1572% | 0.253% | 0.2264% | 0.8086% | 0.8384% | 1.269% | 0.2814% | 0.4929% | 0.1967% | 0.2335% | 0.1237%
| PDM3 |  | 4.001% | 1.559% | 2.056% | -0.2803% | -3.279% | -0.5464% | -0.5464% | -1.033% | -3.377% | -0.07848% | -2.374% | -0.1761% | 0.5017% | 1.207% | 0.1648% | 2.56% | 0.5017% | -0.2843% | -0.6867%
| Z-Score (Absolute) |  | 4.13 | 1.71 | 2.2 | 0.1 | 3.06 | 0.37 | 0.37 | 0.85 | 3.16 | 0.1 | 2.17 | 0 | 0.67 | 1.36 | 0.34 | 2.7 | 0.67 | 0.11 | 0.5
| Analytical results for MnO in OREAS 180b (Certified Value 0.134 wt.%) | [20 empty] | Certified
MnO | Round | Replicate | Lab | Lab | Lab | Lab | Lab | Lab | Lab | Lab | Lab | Lab | Lab | Lab | Lab | Lab | Lab | Lab | Lab | Lab | Lab | 1
| No | No | 01 | 02 | 03 | 04 | 05 | 07 | 08 | 09 | 10 | 11 | 12 | 13 | 14 | 15 | 16 | 18 | 20 | 25 | 26 | wt.%
|  |  | BF*XRF | BF*XRF | BF*XRF | BF*XRF | BF*XRF | OxBF*XRF | OxBF*XRF | OxBF*XRF | BF*XRF | BF*XRF | BF*XRF | BF*XRF | BF*XRF | BF*XRF | BF*XRF | BF*XRF | BF*XRF | BF*XRF | BF*XRF | 3
3
| 1 | 1 | 0.125 | 0.14 | 0.13889 | 0.13586 | 0.133 | 0.142 | 0.129 | 0.129 | 0.055 | 0.14 | 0.13 | 0.13597 | 0.13 | 0.17 | 0.14 | 0.13 | 0.13 | 0.1317 | 0.136 | 1
| 1 | 2 | 0.128 | 0.13 | 0.13987 | 0.13882 | 0.134 | 0.142 | 0.129 | 0.129 | 0.055 | 0.14 | 0.14 | 0.14229 | 0.13 | 0.14 | 0.14 | 0.13 | 0.14 | 0.133 | 0.136 | 0
| 1 | 3 | 0.127 | 0.13 | 0.13742 | 0.14041 | 0.131 | 0.142 | 0.129 | 0.129 | 0.055 | 0.14 | 0.13 | 0.12925 | 0.13 | 0.14 | 0.14 | 0.13 | 0.13 | 0.133 | 0.136 | 16
| 1 | 4 | 0.125 | 0.14 | 0.13889 | 0.13499 | 0.132 | 0.129 | 0.142 | 0.129 | 0.055 | 0.14 | 0.14 | 0.13183 | 0.13 | 0.16 | 0.14 | 0.13 | 0.13 | 0.133 | 0.137 | 0.13395
| 1 | 5 | 0.127 | 0.13 | 0.13693 | 0.13787 | 0.131 | 0.142 | 0.129 | 0.129 | 0.055 | 0.14 | 0.121 | 0.1308 | 0.13 | 0.15 | 0.14 | 0.13 | 0.14 | 0.1317 | 0.136 | 15
| 1 | 6 | 0.123 | 0.14 | 0.13839 | 0.13903 | 0.132 | 0.129 | 0.129 | 0.129 | 0.055 | 0.14 | 0.14 | 0.13545 | 0.13 | 0.15 | 0.14 | 0.13 | 0.13 | 0.1343 | 0.136
| Mean |  | 0.12583 | 0.135 | 0.13839 | 0.13783 | 0.13217 | 0.13767 | 0.13117 | 0.129 | 0.055 | 0.14 | 0.1335 | 0.13426 | 0.13 | 0.15167 | 0.14 | 0.13 | 0.13333 | 0.13278 | 0.13617
| Median |  | 0.126 | 0.135 | 0.13864 | 0.13834 | 0.132 | 0.142 | 0.129 | 0.129 | 0.055 | 0.14 | 0.135 | 0.13364 | 0.13 | 0.15 | 0.14 | 0.13 | 0.13 | 0.133 | 0.136
| Std Dev. |  | 0.0018348 | 0.0054772 | 0.0010736 | 0.00205 | 0.001169 | 0.0067132 | 0.0053072 | 0 | 0 | 0 | 0.0078422 | 0.0047286 | 0 | 0.01169 | 0 | 0 | 0.005164 | 0.0009786 | 0.00040825
| Rel.Std.Dev. |  | 1.458% | 4.057% | 0.7757% | 1.487% | 0.8845% | 4.876% | 4.046% | 0% | 0% | 0% | 5.874% | 3.522% | 0% | 7.708% | 0% | 0% | 3.873% | 0.737% | 0.2998%
| PDM3 |  | -6.061% | 0.7821% | 3.317% | 2.895% | -1.333% | 2.773% | -2.08% | -3.697% | -58.94% | 4.515% | -0.3377% | 0.2334% | -2.951% | 13.22% | 4.515% | -2.951% | -0.4621% | -0.8727% | 1.653%
| Z-Score (Absolute) |  | 1.52 | 0.34 | 1.04 | 0.92 | 0.23 | 0.9 | 0.41 | 0.85 | 15.95 | 1.36 | 0 | 0.19 | 0.67 | 3.74 | 1.36 | 0.67 | 0 | 0.11 | 0.58
| Analytical results for Mo in OREAS 180b (Indicative Value < 50 ppm) | [20 empty] | Indicative
Mo | Round | Replicate | 01: Lab; 02: Lab; 03: Lab; 04: Lab | 1
| No | No | 01: 07; 02: 08; 03: 09; 04: 15 | ppm
|  |  | 01: OxBF*XRF; 02: OxBF*XRF; 03: OxBF*XRF; 04: BF*XRF | 0
0
| 1 | 1 | 01: < 50; 02: < 50; 03: < 50; 04: < 100 | 1
| 1 | 2 | 01: < 50; 02: < 50; 03: 70; 04: < 100 | 5
| 1 | 3 | 01: < 50; 02: < 50; 03: 50; 04: < 100 | 16
| 1 | 4 | 01: < 50; 02: < 50; 03: < 50; 04: < 100 | < 50
| 1 | 5 | 01: < 50; 02: < 50; 03: < 50; 04: < 100 | 11
| 1 | 6 | 01: < 50; 02: < 50; 03: 50; 04: < 100
| Mean |  | 03: 56.6667
| Median |  | 03: 50
| Std Dev. |  | 03: 11.547
| Rel.Std.Dev. |  | 03: 20.38%
PDM3
| Z-Score (Absolute) |  | 01: 0.67; 02: 0.67; 03: 0.67; 04: 1.46
| Analytical results for Na2O in OREAS 180b (Certified Value 0.281 wt.%) | [20 empty] | Certified
Na2O | Round | Replicate | Lab | Lab | Lab | Lab | Lab | Lab | Lab | Lab | Lab | Lab | Lab | Lab | Lab | [6 empty] | 1
| No | No | 01 | 03 | 04 | 05 | 10 | 11 | 12 | 13 | 14 | 15 | 16 | 18 | 20 | [6 empty] | wt.%
|  |  | BF*XRF | BF*XRF | BF*XRF | BF*XRF | BF*XRF | BF*XRF | BF*XRF | BF*XRF | BF*XRF | BF*XRF | BF*XRF | BF*XRF | BF*XRF | [6 empty] | 3
3
| 1 | 1 | 0.22 | 0.23298 | 0.29489 | 0.23 | 0.159 | 0.3 | 0.29 | 0.3095 | 0.25 | 0.41 | 0.28 | 0.26 | 0.38 | [6 empty] | 1
| 1 | 2 | 0.19 | 0.22667 | 0.28612 | 0.23 | 0.16 | 0.31 | 0.28 | 0.2895 | 0.32 | 0.44 | 0.29 | 0.26 | 0.39 | [6 empty] | 0
| 1 | 3 | 0.21 | 0.22814 | 0.30529 | 0.23 | 0.168 | 0.3 | 0.3 | 0.2769 | 0.29 | 0.43 | 0.27 | 0.25 | 0.38 | [6 empty] | 16
| 1 | 4 | 0.23 | 0.22433 | 0.27849 | 0.24 | 0.161 | 0.3 | 0.28 | 0.2868 | 0.32 | 0.42 | 0.29 | 0.25 | 0.41 | [6 empty] | 0.28101
| 1 | 5 | 0.19 | 0.2222 | 0.31709 | 0.24 | 0.162 | 0.29 | 0.28 | 0.3088 | 0.34 | 0.39 | 0.28 | 0.27 | 0.39 | [6 empty] | 16
| 1 | 6 | 0.19 | 0.23085 | 0.30907 | 0.27 | 0.163 | 0.29 | 0.3 | 0.319 | 0.31 | 0.41 | 0.28 | 0.26 | 0.39
| Mean |  | 0.205 | 0.22753 | 0.29849 | 0.24 | 0.16217 | 0.29833 | 0.28833 | 0.29842 | 0.305 | 0.41667 | 0.28167 | 0.25833 | 0.39
| Median |  | 0.2 | 0.2274 | 0.30009 | 0.235 | 0.1615 | 0.3 | 0.285 | 0.29915 | 0.315 | 0.415 | 0.28 | 0.26 | 0.39
| Std Dev. |  | 0.017607 | 0.0040118 | 0.014629 | 0.015492 | 0.0031885 | 0.0075277 | 0.0098319 | 0.01632 | 0.031464 | 0.017512 | 0.0075277 | 0.0075277 | 0.010954
| Rel.Std.Dev. |  | 8.589% | 1.763% | 4.901% | 6.455% | 1.966% | 2.523% | 3.41% | 5.469% | 10.32% | 4.203% | 2.673% | 2.914% | 2.809%
| PDM3 |  | -27.05% | -19.03% | 6.221% | -14.59% | -42.29% | 6.165% | 2.606% | 6.195% | 8.537% | 48.27% | 0.2339% | -8.07% | 38.79%
| Z-Score (Absolute) |  | 1.87 | 1.37 | 0.23 | 1.09 | 2.84 | 0.22 | 0 | 0.23 | 0.37 | 2.88 | 0.15 | 0.67 | 2.29
| Analytical results for Nb in OREAS 180b (Indicative Value < 50 ppm) | [20 empty] | Indicative
Nb | Round | Replicate | 01: Lab; 02: Lab; 03: Lab | 1
| No | No | 01: 07; 02: 08; 03: 09 | ppm
|  |  | 01: OxBF*XRF; 02: OxBF*XRF; 03: OxBF*XRF | 0
0
| 1 | 1 | 01: < 50; 02: < 50; 03: < 50 | 1
| 1 | 2 | 01: < 50; 02: < 50; 03: < 50 | 6
| 1 | 3 | 01: < 50; 02: < 50; 03: 50 | 16
| 1 | 4 | 01: < 50; 02: < 50; 03: < 50 | < 50
| 1 | 5 | 01: < 50; 02: < 50; 03: < 50 | 12
| 1 | 6 | 01: < 50; 02: < 50; 03: < 50
| Mean |  | 03: 50
| Median |  | 03: 50
Std Dev.
Rel.Std.Dev.
PDM3
Z-Score (Absolute) | bar: 01 to 03
| Analytical results for Ni in OREAS 180b (Certified Value 0.329 wt.%) | [20 empty] | Certified
Ni | Round | Replicate | Lab | Lab | Lab | Lab | Lab | Lab | Lab | Lab | Lab | Lab | Lab | Lab | Lab | Lab | Lab | Lab | Lab |  |  | 1
| No | No | 01 | 02 | 03 | 04 | 05 | 07 | 08 | 09 | 11 | 12 | 13 | 14 | 15 | 18 | 20 | 25 | 26 |  |  | wt.%
|  |  | BF*XRF | BF*XRF | BF*XRF | BF*XRF | BF*XRF | OxBF*XRF | OxBF*XRF | OxBF*XRF | BF*XRF | PSF*XRF | BF*XRF | BF*XRF | BF*XRF | BF*XRF | BF*XRF | BF*XRF | BF*XRF |  |  | 3
3
| 1 | 1 | 0.342 | 0.34 | 0.33479 | 0.33117 | 0.3293 | 0.316 | 0.327 | 0.318 | 0.33 | 0.32 | 0.3396 | 0.334 | 0.32 | 0.33 | 0.314 | 0.329 | 0.322 |  |  | 1
| 1 | 2 | 0.347 | 0.34 | 0.33361 | 0.33323 | 0.3308 | 0.319 | 0.334 | 0.317 | 0.335 | 0.33 | 0.3532 | 0.328 | 0.32 | 0.32 | 0.322 | 0.33 | 0.321 |  |  | 19
| 1 | 3 | 0.345 | 0.34 | 0.32918 | 0.33343 | 0.3261 | 0.315 | 0.321 | 0.316 | 0.332 | 0.33 | 0.3204 | 0.335 | 0.34 | 0.32 | 0.322 | 0.329 | 0.321 |  |  | 16
| 1 | 4 | 0.341 | 0.33 | 0.3332 | 0.33001 | 0.3332 | 0.315 | 0.325 | 0.315 | 0.329 | 0.33 | 0.3376 | 0.329 | 0.34 | 0.33 | 0.322 | 0.33 | 0.321 |  |  | 0.32916
| 1 | 5 | 0.346 | 0.33 | 0.3316 | 0.33137 | 0.3308 | 0.318 | 0.327 | 0.313 | 0.333 | 0.33 | 0.3426 | 0.336 | 0.32 | 0.33 | 0.322 | 0.327 | 0.321 |  |  | 17
| 1 | 6 | 0.345 | 0.34 | 0.33039 | 0.33203 | 0.3348 | 0.316 | 0.322 | 0.329 | 0.33 | 0.32 | 0.3447 | 0.332 | 0.32 | 0.32 | 0.322 | 0.332 | 0.321
| Mean |  | 0.34433 | 0.33667 | 0.33213 | 0.33187 | 0.33083 | 0.3165 | 0.326 | 0.318 | 0.3315 | 0.32667 | 0.33968 | 0.33233 | 0.32667 | 0.325 | 0.32067 | 0.3295 | 0.32117
| Median |  | 0.345 | 0.34 | 0.3324 | 0.3317 | 0.3308 | 0.316 | 0.326 | 0.3165 | 0.331 | 0.33 | 0.3411 | 0.333 | 0.32 | 0.325 | 0.322 | 0.3295 | 0.321
| Std Dev. |  | 0.0023381 | 0.005164 | 0.0021164 | 0.001303 | 0.0030362 | 0.0016432 | 0.0046476 | 0.0056569 | 0.0022583 | 0.005164 | 0.010886 | 0.003266 | 0.010328 | 0.0054772 | 0.003266 | 0.0016432 | 0.00040825
| Rel.Std.Dev. |  | 0.679% | 1.534% | 0.6372% | 0.3926% | 0.9178% | 0.5192% | 1.426% | 1.779% | 0.6812% | 1.581% | 3.205% | 0.9827% | 3.162% | 1.685% | 1.018% | 0.4987% | 0.1271%
| PDM3 |  | 4.61% | 2.281% | 0.9021% | 0.825% | 0.5089% | -3.846% | -0.9595% | -3.39% | 0.7114% | -0.757% | 3.198% | 0.9646% | -0.757% | -1.263% | -2.58% | 0.1038% | -2.428%
| Z-Score (Absolute) |  | 2.86 | 1.38 | 0.51 | 0.46 | 0.26 | 2.5 | 0.67 | 2.22 | 0.39 | 0.55 | 1.96 | 0.55 | 0.55 | 0.87 | 1.66 | 0 | 1.61
| Analytical results for P2O5 in OREAS 180b (Certified Value 0.038 wt.%) | [20 empty] | Certified
P2O5 | Round | Replicate | Lab | Lab | Lab | Lab | Lab | Lab | Lab | Lab | Lab | Lab | Lab | Lab | Lab | Lab | Lab | Lab | Lab | Lab |  | 1
| No | No | 01 | 02 | 03 | 04 | 05 | 07 | 08 | 09 | 10 | 11 | 12 | 13 | 14 | 15 | 16 | 18 | 20 | 25 |  | wt.%
|  |  | BF*XRF | BF*XRF | BF*XRF | BF*XRF | BF*XRF | OxBF*XRF | OxBF*XRF | OxBF*XRF | BF*XRF | BF*XRF | BF*XRF | BF*XRF | BF*XRF | BF*XRF | BF*XRF | BF*XRF | BF*XRF | BF*XRF |  | 3
3
| 1 | 1 | 0.037 | 0.04 | 0.03125 | 0.038203 | 0.04 | 0.03 | 0.04 | 0.02 | 0.038 | 0.036 | 0.04 | 0.03277 | 0.0458 | 0.03 | 0.04 | 0.05 | 0.04 | 0.0412 |  | 1
| 1 | 2 | 0.033 | 0.04 | 0.030775 | 0.037402 | 0.04 | 0.03 | 0.04 | 0.03 | 0.038 | 0.041 | 0.04 | 0.03781 | 0.0412 | 0.03 | 0.04 | 0.05 | 0.04 | 0.0412 |  | 0
| 1 | 3 | 0.033 | 0.039 | 0.0318 | 0.038586 | 0.04 | 0.04 | 0.04 | 0.03 | 0.041 | 0.039 | 0.04 | 0.03414 | 0.0458 | 0.05 | 0.04 | 0.04 | 0.04 | 0.0435 |  | 16
| 1 | 4 | 0.04 | 0.039 | 0.032825 | 0.033347 | 0.04 | 0.03 | 0.04 | 0.02 | 0.039 | 0.038 | 0.03 | 0.03483 | 0.0435 | 0.04 | 0.03 | 0.05 | 0.04 | 0.0435 |  | 0.037826
| 1 | 5 | 0.035 | 0.04 | 0.0328 | 0.03639 | 0.04 | 0.03 | 0.04 | 0.03 | 0.037 | 0.039 | 0.03 | 0.03139 | 0.0412 | 0.03 | 0.03 | 0.04 | 0.04 | 0.0435 |  | 18
| 1 | 6 | 0.037 | 0.04 | 0.031325 | 0.032401 | 0.04 | 0.03 | 0.04 | 0.03 | 0.039 | 0.039 | 0.04 | 0.03758 | 0.0412 | 0.03 | 0.03 | 0.04 | 0.03 | 0.0435
| Mean |  | 0.035833 | 0.039667 | 0.031796 | 0.036055 | 0.04 | 0.031667 | 0.04 | 0.026667 | 0.038667 | 0.038667 | 0.036667 | 0.034753 | 0.043117 | 0.035 | 0.035 | 0.045 | 0.038333 | 0.042733
| Median |  | 0.036 | 0.04 | 0.031563 | 0.036896 | 0.04 | 0.03 | 0.04 | 0.03 | 0.0385 | 0.039 | 0.04 | 0.034485 | 0.04235 | 0.03 | 0.035 | 0.045 | 0.04 | 0.0435
| Std Dev. |  | 0.0027142 | 0.0005164 | 0.00085197 | 0.0025934 | 0 | 0.0040825 | 0 | 0.005164 | 0.0013663 | 0.001633 | 0.005164 | 0.0025675 | 0.0022613 | 0.0083666 | 0.0054772 | 0.0054772 | 0.0040825 | 0.0011877
| Rel.Std.Dev. |  | 7.574% | 1.302% | 2.68% | 7.193% | 0% | 12.89% | 0% | 19.36% | 3.533% | 4.223% | 14.08% | 7.388% | 5.245% | 23.9% | 15.65% | 12.17% | 10.65% | 2.779%
| PDM3 |  | -5.268% | 4.866% | -15.94% | -4.682% | 5.747% | -16.28% | 5.747% | -29.5% | 2.223% | 2.223% | -3.065% | -8.123% | 13.99% | -7.471% | -7.471% | 18.97% | 1.341% | 12.97%
| Z-Score (Absolute) |  | 0.45 | 0.58 | 1.54 | 0.39 | 0.67 | 1.57 | 0.67 | 2.92 | 0.31 | 0.31 | 0.22 | 0.74 | 1.53 | 0.67 | 0.67 | 2.02 | 0.22 | 1.42
| Analytical results for Pb in OREAS 180b (Indicative Value 27.6 ppm) | [20 empty] | Indicative
Pb | Round | Replicate | 01: Lab; 02: Lab; 03: Lab; 04: Lab; 05: Lab; 07: Lab; 08: Lab; 09: Lab; 10: Lab |  | 1
| No | No | 01: 03; 02: 04; 03: 07; 04: 08; 05: 09; 07: 13; 08: 14; 09: 15; 10: 20 |  | ppm
|  |  | 01: BF*XRF; 02: BF*XRF; 03: OxBF*XRF; 04: OxBF*XRF; 05: OxBF*XRF; 07: BF*XRF; 08: BF*XRF; 09: BF*XRF; 10: BF*XRF |  | 1
1
| 1 | 1 | 01: 334.2; 02: 51.6258; 03: < 50; 04: < 50; 05: < 50; 07: 323; 08: 20; 09: < 100; 10: < 90 |  | 1
| 1 | 2 | 01: 329.6; 02: < 50; 03: 50; 04: < 50; 05: < 50; 07: 330; 08: < 10; 09: < 100; 10: < 90 |  | 7
| 1 | 3 | 01: 343.5; 02: < 50; 03: 50; 04: < 50; 05: < 50; 07: 146; 08: 30; 09: < 100; 10: < 90 |  | 16
| 1 | 4 | 01: 348.1; 02: < 50; 03: < 50; 04: < 50; 05: < 50; 07: 344; 08: 20; 09: < 100; 10: < 90 |  | 27.6084
| 1 | 5 | 01: 334.2; 02: < 50; 03: < 50; 04: < 50; 05: < 50; 07: 348; 08: 20; 09: < 100; 10: < 90 |  | 13
| 1 | 6 | 01: 334.2; 02: 52.4242; 03: < 50; 04: < 50; 05: < 50; 07: 338; 08: 20; 09: < 100; 10: < 90
| Mean |  | 01: 337.3; 02: 52.025; 03: 50; 07: 304.8333; 08: 22
| Median |  | 01: 334.2; 02: 52.025; 03: 50; 07: 334; 08: 20
| Std Dev. |  | 01: 6.9742; 02: 0.56461; 03: 0; 07: 78.3439; 08: 4.4721
| Rel.Std.Dev. |  | 01: 2.068%; 02: 1.085%; 03: 0%; 07: 25.7%; 08: 20.33%
| PDM3 |  | 01: 1122%; 02: 88.44%; 03: 81.1%; 07: 1004%; 08: -20.31%
| Z-Score (Absolute) |  | 01: 16.48; 02: 0; 03: 0.04; 04: 0.49; 05: 0.49; 07: 14.72; 08: 0.81; 09: 0.87; 10: 0.67
| Analytical results for Rb in OREAS 180b (Indicative Value < 50 ppm) | [20 empty] | Indicative
Rb | Round | Replicate | 01: Lab; 02: Lab; 03: Lab; 04: Lab |  | 1
| No | No | 01: 07; 02: 08; 03: 09; 04: 15 |  | ppm
|  |  | 01: OxBF*XRF; 02: OxBF*XRF; 03: OxBF*XRF; 04: BF*XRF |  | 0
0
| 1 | 1 | 01: < 50; 02: 50; 03: < 50; 04: < 100 |  | 1
| 1 | 2 | 01: < 50; 02: < 50; 03: < 50; 04: < 100 |  | 8
| 1 | 3 | 01: < 50; 02: < 50; 03: < 50; 04: < 100 |  | 16
| 1 | 4 | 01: < 50; 02: < 50; 03: < 50; 04: < 100 |  | < 50
| 1 | 5 | 01: < 50; 02: < 50; 03: < 50; 04: < 100 |  | 14
| 1 | 6 | 01: < 50; 02: < 50; 03: < 50; 04: < 100
| Mean |  | 02: 50
| Median |  | 02: 50
Std Dev.
Rel.Std.Dev.
PDM3
| Z-Score (Absolute) |  | 01: 0.67; 02: 0.67; 03: 0.67; 04: 7.42
| Analytical results for Sb in OREAS 180b (Indicative Value < 50 ppm) | [20 empty] | Indicative
Sb | Round | Replicate | 01: Lab; 02: Lab; 03: Lab; 04: Lab |  | 1
| No | No | 01: 07; 02: 08; 03: 09; 04: 15 |  | ppm
|  |  | 01: OxBF*XRF; 02: OxBF*XRF; 03: OxBF*XRF; 04: BF*XRF |  | 0
0
| 1 | 1 | 01: < 50; 02: < 50; 03: < 50; 04: < 100 |  | 1
| 1 | 2 | 01: < 50; 02: < 50; 03: < 50; 04: < 100 |  | 9
| 1 | 3 | 01: < 50; 02: < 50; 03: < 50; 04: < 100 |  | 16
| 1 | 4 | 01: < 50; 02: < 50; 03: < 50; 04: < 100 |  | < 50
| 1 | 5 | 01: < 50; 02: < 50; 03: < 50; 04: < 100 |  | 15
| 1 | 6 | 01: < 50; 02: < 50; 03: < 50; 04: < 100
Mean
Median
Std Dev.
Rel.Std.Dev.
PDM3
Z-Score (Absolute) | bar: 01 to 04
| Analytical results for Sc in OREAS 180b (Indicative Value 18.7 ppm) | [20 empty] | Indicative
Sc | Round | Replicate | 01: Lab; 02: Lab |  | 1
| No | No | 01: 15; 02: 18 |  | ppm
|  |  | 01: BF*XRF; 02: BF*XRF |  | 1
1
| 1 | 1 | 01: < 100; 02: 24 |  | 1
| 1 | 2 | 01: < 100; 02: 17 |  | 1
| 1 | 3 | 01: < 100; 02: 22 |  | 16
| 1 | 4 | 01: < 100; 02: 16 |  | 18.6667
| 1 | 5 | 01: < 100; 02: 18 |  | 7
| 1 | 6 | 01: < 100; 02: 15
| Mean |  | 02: 18.6667
| Median |  | 02: 17.5
| Std Dev. |  | 02: 3.559
| Rel.Std.Dev. |  | 02: 19.07%
| PDM3 |  | 02: -1.665e-13%
| Z-Score (Absolute) |  | 01: 0.67; 02: 0.67
| Analytical results for Se in OREAS 180b (Indicative Value < 100 ppm) | [20 empty] | Indicative
Se | Round | Replicate | 01: Lab |  | 1
| No | No | 01: 15 |  | ppm
|  |  | 01: BF*XRF |  | 0
0
| 1 | 1 | 01: < 100 |  | 1
| 1 | 2 | 01: < 100 |  | 2
| 1 | 3 | 01: < 100 |  | 16
| 1 | 4 | 01: < 100 |  | < 100
| 1 | 5 | 01: < 100 |  | 8
| 1 | 6 | 01: < 100
Mean
Median
Std Dev.
Rel.Std.Dev.
PDM3
Z-Score (Absolute) | bar: 01
| Analytical results for SiO2 in OREAS 180b (Certified Value 38.99 wt.%) | [20 empty] | Certified
SiO2 | Round | Replicate | Lab | Lab | Lab | Lab | Lab | Lab | Lab | Lab | Lab | Lab | Lab | Lab | Lab | Lab | Lab | Lab | Lab | Lab |  | 1
| No | No | 01 | 02 | 03 | 04 | 05 | 07 | 08 | 09 | 10 | 11 | 12 | 14 | 15 | 16 | 18 | 20 | 25 | 26 |  | wt.%
|  |  | BF*XRF | BF*XRF | BF*XRF | BF*XRF | BF*XRF | OxBF*XRF | OxBF*XRF | OxBF*XRF | BF*XRF | BF*XRF | BF*XRF | BF*XRF | BF*XRF | BF*XRF | BF*XRF | BF*XRF | BF*XRF | BF*XRF |  | 2
3
| 1 | 1 | 41.06 | 38.95 | 38.7691 | 39.1236 | 37.98 | 39 | 39 | 38.9 | 37.656 | 38.98 | 38.64 | 38.75 | 37.24 | 38.35 | 39.1 | 39.18 | 38.87 | 39.109 |  | 1
| 1 | 2 | 41.11 | 38.89 | 38.5686 | 39.0536 | 38.18 | 39.2 | 39.1 | 39.8 | 37.632 | 39.16 | 38.57 | 39.01 | 37.22 | 37.86 | 39.5 | 39.13 | 38.95 | 38.954 |  | 0
| 1 | 3 | 41.13 | 39.11 | 38.4027 | 38.9484 | 37.8 | 38.8 | 38.7 | 39.4 | 37.551 | 39.26 | 38.55 | 39.38 | 37.33 | 38.32 | 39 | 39.19 | 38.95 | 38.955 |  | 16
| 1 | 4 | 40.94 | 38.92 | 38.7817 | 39.0859 | 37.87 | 38.8 | 39 | 38.8 | 37.696 | 39.14 | 38.52 | 39.23 | 37.36 | 38.19 | 39.1 | 39.12 | 39.04 | 38.942 |  | 38.985
| 1 | 5 | 41.05 | 38.96 | 38.528 | 39.1832 | 37.34 | 39.1 | 38.9 | 38.9 | 37.693 | 39.17 | 38.55 | 39.09 | 36.82 | 38.28 | 39.3 | 39.2 | 38.88 | 39.038 |  | 19
| 1 | 6 | 40.76 | 38.89 | 38.5513 | 39.0037 | 38.28 | 39.1 | 38.9 | 39.4 | 37.691 | 39.08 | 38.47 | 39.38 | 37.38 | 38.32 | 39.3 | 39.2 | 39.09 | 39.005
| Mean |  | 41.0083 | 38.9533 | 38.6002 | 39.0664 | 37.9083 | 39 | 38.9333 | 39.2 | 37.6532 | 39.1317 | 38.55 | 39.14 | 37.225 | 38.22 | 39.2167 | 39.17 | 38.9633 | 39.0005
| Median |  | 41.055 | 38.935 | 38.5599 | 39.0698 | 37.925 | 39.05 | 38.95 | 39.15 | 37.6735 | 39.15 | 38.55 | 39.16 | 37.285 | 38.3 | 39.2 | 39.185 | 38.95 | 38.98
| Std Dev. |  | 0.13848 | 0.082138 | 0.1477 | 0.084016 | 0.33265 | 0.16733 | 0.13663 | 0.39497 | 0.056119 | 0.094322 | 0.056214 | 0.24282 | 0.20859 | 0.18493 | 0.18348 | 0.035777 | 0.087101 | 0.064581
| Rel.Std.Dev. |  | 0.3377% | 0.2109% | 0.3826% | 0.2151% | 0.8775% | 0.4291% | 0.3509% | 1.008% | 0.149% | 0.241% | 0.1458% | 0.6204% | 0.5604% | 0.4839% | 0.4679% | 0.09134% | 0.2235% | 0.1656%
| PDM3 |  | 5.19% | -0.08132% | -0.9871% | 0.2087% | -2.762% | 0.03839% | -0.1326% | 0.5514% | -3.416% | 0.3761% | -1.116% | 0.3975% | -4.515% | -1.962% | 0.5942% | 0.4745% | -0.05566% | 0.03967%
| Z-Score (Absolute) |  | 6.72 | 0.09 | 1.27 | 0.28 | 3.56 | 0.06 | 0.16 | 0.72 | 4.41 | 0.5 | 1.43 | 0.53 | 5.83 | 2.53 | 0.78 | 0.62 | 0.06 | 0.06
| Analytical results for Sn in OREAS 180b (Certified Value < 50 ppm) | [20 empty] | Certified
Sn | Round | Replicate | 01: Lab; 02: Lab; 03: Lab; 04: Lab; 05: Lab; 07: Lab; 08: Lab; 09: Lab; 10: Lab |  | 1
| No | No | 01: 03; 02: 04; 03: 07; 04: 08; 05: 09; 07: 13; 08: 14; 09: 15; 10: 20 |  | ppm
|  |  | 01: BF*XRF; 02: BF*XRF; 03: OxBF*XRF; 04: OxBF*XRF; 05: OxBF*XRF; 07: BF*XRF; 08: BF*XRF; 09: BF*XRF; 10: BF*XRF |  | 0
0
| 1 | 1 | 01: < 160; 02: < 50; 03: < 50; 04: < 50; 05: < 50; 07: 10; 08: < 10; 09: < 100; 10: < 80 |  | 1
| 1 | 2 | 01: < 160; 02: < 50; 03: < 50; 04: < 50; 05: 70; 07: 53; 08: < 10; 09: < 100; 10: < 80 |  | 16
| 1 | 3 | 01: < 160; 02: < 50; 03: < 50; 04: < 50; 05: < 50; 07: 93; 08: 90; 09: < 100; 10: < 80 |  | 16
| 1 | 4 | 01: < 160; 02: < 50; 03: < 50; 04: 50; 05: < 50; 07: 7; 08: 70; 09: < 100; 10: < 80 |  | < 50
| 1 | 5 | 01: < 160; 02: < 50; 03: < 50; 04: < 50; 05: < 50; 07: 23; 08: 60; 09: < 100; 10: < 80 |  | 20
| 1 | 6 | 01: < 160; 02: < 50; 03: < 50; 04: < 50; 05: 50; 07: 5; 08: 60; 09: < 100; 10: < 80
| Mean |  | 04: 50; 05: 60; 07: 31.8333; 08: 70
| Median |  | 04: 50; 05: 60; 07: 16.5; 08: 65
| Std Dev. |  | 05: 14.1421; 07: 34.8736; 08: 14.1421
| Rel.Std.Dev. |  | 05: 23.57%; 07: 109.6%; 08: 20.2%
PDM3
| Z-Score (Absolute) |  | 01: 2.43; 02: 0.67; 03: 0.67; 04: 0.43; 05: 0; 07: 0.28; 08: 0.67; 09: 0.77; 10: 0.16
| Analytical results for SO3 in OREAS 180b (Certified Value 0.165 wt.%) | [20 empty] | Certified
SO3 | Round | Replicate | Lab | Lab | Lab | Lab | Lab | Lab | Lab | Lab | Lab | Lab | Lab | Lab | Lab | Lab | [5 empty] | 1
| No | No | 01 | 02 | 03 | 04 | 07 | 08 | 09 | 10 | 11 | 13 | 14 | 15 | 18 | 20 | [5 empty] | wt.%
|  |  | BF*XRF | BF*XRF | BF*XRF | BF*XRF | OxBF*XRF | OxBF*XRF | OxBF*XRF | BF*XRF | BF*XRF | BF*XRF | BF*XRF | BF*XRF | BF*XRF | BF*XRF | [5 empty] | 3
3
| 1 | 1 | 0.153 | 0.1748 | 0.15852 | 0.16004 | 0.15 | 0.175 | 0.15 | 0.18 | 0.165 | 0.1768 | 0.1473 | 0.16 | 0.07 | 0.16 | [5 empty] | 1
| 1 | 2 | 0.156 | 0.1748 | 0.15629 | 0.15666 | 0.15 | 0.175 | 0.175 | 0.179 | 0.172 | 0.1768 | 0.1573 | 0.15 | 0.05 | 0.16 | [5 empty] | 0
| 1 | 3 | 0.162 | 0.1773 | 0.15963 | 0.1606 | 0.15 | 0.15 | 0.175 | 0.178 | 0.168 | 0.17031 | 0.1573 | 0.18 | 0.05 | 0.16 | [5 empty] | 16
| 1 | 4 | 0.413 | 0.1748 | 0.16187 | 0.16153 | 0.15 | 0.175 | 0.175 | 0.18 | 0.172 | 0.18929 | 0.1548 | 0.17 | 0.06 | 0.16 | [5 empty] | 0.16494
| 1 | 5 | 0.162 | 0.1748 | 0.15853 | 0.16324 | 0.15 | 0.175 | 0.175 | 0.179 | 0.169 | 0.17056 | 0.1523 | 0.17 | 0.05 | 0.16 | [5 empty] | 21
| 1 | 6 | 0.153 | 0.1798 | 0.15852 | 0.16652 | 0.15 | 0.15 | 0.175 | 0.177 | 0.164 | 0.17056 | 0.1598 | 0.17 | 0.06 | 0.16
| Mean |  | 0.19983 | 0.17605 | 0.15889 | 0.16143 | 0.15 | 0.16667 | 0.17083 | 0.17883 | 0.16833 | 0.17572 | 0.1548 | 0.16667 | 0.056667 | 0.16
| Median |  | 0.159 | 0.1748 | 0.15852 | 0.16106 | 0.15 | 0.175 | 0.175 | 0.179 | 0.1685 | 0.17368 | 0.15605 | 0.17 | 0.055 | 0.16
| Std Dev. |  | 0.10451 | 0.0020917 | 0.0018189 | 0.0033023 | 0 | 0.01291 | 0.010206 | 0.001169 | 0.0033862 | 0.0073348 | 0.0044721 | 0.010328 | 0.008165 | 0
| Rel.Std.Dev. |  | 52.3% | 1.188% | 1.145% | 2.046% | 0% | 7.746% | 5.974% | 0.6537% | 2.012% | 4.174% | 2.889% | 6.197% | 14.41% | 0%
| PDM3 |  | 21.16% | 6.739% | -3.663% | -2.125% | -9.055% | 1.05% | 3.576% | 8.426% | 2.06% | 6.539% | -6.145% | 1.05% | -65.64% | -2.992%
| Z-Score (Absolute) |  | 2.67 | 0.76 | 0.62 | 0.41 | 1.34 | 0.01 | 0.33 | 0.98 | 0.14 | 0.73 | 0.94 | 0.01 | 8.81 | 0.53
| Analytical results for SrO in OREAS 180b (Indicative Value 73 ppm) | [20 empty] | Indicative
SrO | Round | Replicate | 01: Lab; 02: Lab; 03: Lab; 04: Lab; 05: Lab; 07: Lab; 08: Lab; 09: Lab; 10: Lab; 11: Lab |  | 1
| No | No | 01: 01; 02: 03; 03: 04; 04: 07; 05: 08; 07: 09; 08: 13; 09: 14; 10: 15; 11: 16 |  | ppm
|  |  | 01: BF*XRF; 02: BF*XRF; 03: BF*XRF; 04: OxBF*XRF; 05: OxBF*XRF; 07: OxBF*XRF; 08: BF*XRF; 09: BF*XRF; 10: BF*XRF; 11: BF*XRF |  | 0
0
| 1 | 1 | 01: 60; 02: < 50; 03: 61.93; 04: < 120; 05: < 120; 07: < 120; 09: 71; 10: < 100; 11: < 100 |  | 1
| 1 | 2 | 01: 60; 02: < 50; 03: 72.7008; 04: 120; 05: < 120; 07: 120; 09: 71; 10: < 100; 11: < 100 |  | 3
| 1 | 3 | 01: 70; 02: < 50; 03: 72.9758; 04: < 120; 05: < 120; 07: 120; 08: 123; 09: 71; 10: < 100; 11: < 100 |  | 16
| 1 | 4 | 01: 70; 02: < 50; 03: 62.5054; 04: < 120; 05: < 120; 07: < 120; 08: 29.6; 09: 83; 10: < 100; 11: < 100 |  | 73.0277
| 1 | 5 | 01: 70; 02: < 50; 03: 62.3617; 04: < 120; 05: < 120; 07: < 120; 08: 164.4; 09: 71; 10: < 100; 11: < 100 |  | 9
| 1 | 6 | 01: 70; 02: < 50; 03: 62.8878; 04: < 120; 05: < 120; 07: 120; 09: 83; 10: < 100; 11: < 100
| Mean |  | 01: 66.6667; 03: 65.8936; 04: 120; 07: 120; 08: 105.6667; 09: 75
| Median |  | 01: 70; 03: 62.6966; 04: 120; 07: 120; 08: 123; 09: 71
| Std Dev. |  | 01: 5.164; 03: 5.3888; 07: 0; 08: 69.0514; 09: 6.1968
| Rel.Std.Dev. |  | 01: 7.746%; 03: 8.178%; 07: 0%; 08: 65.35%; 09: 8.262%
| PDM3 |  | 01: -8.71%; 03: -9.769%; 04: 64.32%; 07: 64.32%; 08: 44.69%; 09: 2.701%
| Z-Score (Absolute) |  | 01: 0.02; 02: 2.24; 03: 0.02; 04: 0.15; 05: 0.39; 07: 1.21; 08: 2.13; 09: 0.47; 10: 0.88; 11: 0.88
| Analytical results for Ta in OREAS 180b (Indicative Value < 100 ppm) | [20 empty] | Indicative
Ta | Round | Replicate | 01: Lab |  | 1
| No | No | 01: 15 |  | ppm
|  |  | 01: BF*XRF |  | 0
0
| 1 | 1 | 01: < 100 |  | 1
| 1 | 2 | 01: < 100 |  | 4
| 1 | 3 | 01: < 100 |  | 16
| 1 | 4 | 01: < 100 |  | < 100
| 1 | 5 | 01: < 100 |  | 10
| 1 | 6 | 01: < 100
Mean
Median
Std Dev.
Rel.Std.Dev.
PDM3
Z-Score (Absolute) | bar: 01
| Analytical results for Te in OREAS 180b (Indicative Value < 100 ppm) | [20 empty] | Indicative
Te | Round | Replicate | 01: Lab |  | 1
| No | No | 01: 15 |  | ppm
|  |  | 01: BF*XRF |  | 0
0
| 1 | 1 | 01: < 100 |  | 1
| 1 | 2 | 01: < 100 |  | 5
| 1 | 3 | 01: < 100 |  | 16
| 1 | 4 | 01: < 100 |  | < 100
| 1 | 5 | 01: < 100 |  | 11
| 1 | 6 | 01: < 100
Mean
Median
Std Dev.
Rel.Std.Dev.
PDM3
Z-Score (Absolute) | bar: 01
| Analytical results for TiO2 in OREAS 180b (Certified Value 0.335 wt.%) | [20 empty] | Certified
TiO2 | Round | Replicate | Lab | Lab | Lab | Lab | Lab | Lab | Lab | Lab | Lab | Lab | Lab | Lab | Lab | Lab | Lab | Lab |  |  |  | 1
| No | No | 01 | 02 | 03 | 04 | 05 | 07 | 08 | 09 | 10 | 11 | 12 | 14 | 15 | 16 | 18 | 20 |  |  |  | wt.%
|  |  | BF*XRF | BF*XRF | BF*XRF | BF*XRF | BF*XRF | OxBF*XRF | OxBF*XRF | OxBF*XRF | BF*XRF | BF*XRF | BF*XRF | BF*XRF | BF*XRF | BF*XRF | BF*XRF | BF*XRF |  |  |  | 3
3
| 1 | 1 | 0.3 | 0.32 | 0.32649 | 0.33557 | 0.33 | 0.33 | 0.34 | 0.35 | 0.36 | 0.34 | 0.34 | 0.33 | 0.38 | 0.32 | 0.35 | 0.34 |  |  |  | 1
| 1 | 2 | 0.3 | 0.32 | 0.32121 | 0.3335 | 0.34 | 0.33 | 0.34 | 0.38 | 0.357 | 0.35 | 0.34 | 0.33 | 0.39 | 0.32 | 0.35 | 0.34 |  |  |  | 0
| 1 | 3 | 0.31 | 0.33 | 0.32801 | 0.33267 | 0.33 | 0.33 | 0.34 | 0.36 | 0.356 | 0.34 | 0.33 | 0.34 | 0.38 | 0.32 | 0.35 | 0.34 |  |  |  | 16
| 1 | 4 | 0.31 | 0.34 | 0.33431 | 0.32931 | 0.34 | 0.33 | 0.34 | 0.35 | 0.362 | 0.34 | 0.34 | 0.33 | 0.39 | 0.32 | 0.35 | 0.35 |  |  |  | 0.33548
| 1 | 5 | 0.31 | 0.32 | 0.32442 | 0.33167 | 0.34 | 0.33 | 0.34 | 0.34 | 0.361 | 0.34 | 0.33 | 0.33 | 0.38 | 0.33 | 0.35 | 0.34 |  |  |  | 22
| 1 | 6 | 0.3 | 0.32 | 0.32543 | 0.33696 | 0.35 | 0.33 | 0.34 | 0.35 | 0.358 | 0.34 | 0.34 | 0.34 | 0.39 | 0.32 | 0.35 | 0.34
| Mean |  | 0.305 | 0.325 | 0.32665 | 0.33328 | 0.33833 | 0.33 | 0.34 | 0.355 | 0.359 | 0.34167 | 0.33667 | 0.33333 | 0.385 | 0.32167 | 0.35 | 0.34167
| Median |  | 0.305 | 0.32 | 0.32597 | 0.33309 | 0.34 | 0.33 | 0.34 | 0.35 | 0.359 | 0.34 | 0.34 | 0.33 | 0.385 | 0.32 | 0.35 | 0.34
| Std Dev. |  | 0.0054772 | 0.0083666 | 0.0043953 | 0.0027407 | 0.0075277 | 0 | 0 | 0.013784 | 0.0023664 | 0.0040825 | 0.005164 | 0.005164 | 0.0054772 | 0.0040825 | 6.0809e-17 | 0.0040825
| Rel.Std.Dev. |  | 1.796% | 2.574% | 1.346% | 0.8223% | 2.225% | 0% | 0% | 3.883% | 0.6592% | 1.195% | 1.534% | 1.549% | 1.423% | 1.269% | 1.737e-14% | 1.195%
| PDM3 |  | -9.087% | -3.125% | -2.634% | -0.6574% | 0.8493% | -1.635% | 1.346% | 5.817% | 7.01% | 1.843% | 0.3526% | -0.641% | 14.76% | -4.119% | 4.327% | 1.843%
| Z-Score (Absolute) |  | 2.39 | 0.92 | 0.8 | 0.31 | 0.06 | 0.55 | 0.18 | 1.29 | 1.58 | 0.31 | 0.06 | 0.31 | 3.49 | 1.16 | 0.92 | 0.31
| Analytical results for Tl in OREAS 180b (Indicative Value < 100 ppm) | [20 empty] | Indicative
Tl | Round | Replicate | 01: Lab |  |  |  | 1
| No | No | 01: 15 |  |  |  | ppm
|  |  | 01: BF*XRF |  |  |  | 0
0
| 1 | 1 | 01: < 100 |  |  |  | 1
| 1 | 2 | 01: < 100 |  |  |  | 6
| 1 | 3 | 01: < 100 |  |  |  | 16
| 1 | 4 | 01: < 100 |  |  |  | < 100
| 1 | 5 | 01: < 100 |  |  |  | 12
| 1 | 6 | 01: < 100
Mean
Median
Std Dev.
Rel.Std.Dev.
PDM3
Z-Score (Absolute) | bar: 01
| Analytical results for V2O5 in OREAS 180b (Certified Value 178 ppm) | [20 empty] | Certified
V2O5 | Round | Replicate | Lab | Lab | Lab | Lab | Lab | Lab | Lab | Lab | Lab | Lab | Lab | Lab | Lab | [6 empty] | 1
| No | No | 01 | 03 | 04 | 05 | 07 | 08 | 09 | 10 | 12 | 13 | 14 | 15 | 20 | [6 empty] | ppm
|  |  | BF*XRF | BF*XRF | BF*XRF | BF*XRF | OxBF*XRF | OxBF*XRF | OxBF*XRF | BF*XRF | BF*XRF | BF*XRF | BF*XRF | BF*XRF | BF*XRF | [6 empty] | 0
0
| 1 | 1 | 160 | < 200 | 185.8528 | 190 | 180 | < 180 | 180 | < 100 | 200 | 189.2 | 161 | < 180 | 200 | [6 empty] | 1
| 1 | 2 | 190 | < 200 | 176.6189 | 200 | 180 | < 180 | 180 | < 100 | 200 | 182.1 | 196 | < 180 | 200 | [6 empty] | 0
| 1 | 3 | 210 | < 200 | 187.7156 | 190 | 180 | < 180 | 180 | < 100 | 200 | 174.9 | 179 | < 180 | 200 | [6 empty] | 16
| 1 | 4 | 150 | < 200 | 166.7374 | 170 | 180 | < 180 | 180 | < 100 | 200 | 157.1 | 196 | < 180 | 200 | [6 empty] | 178.3266
| 1 | 5 | 150 | < 200 | 166.3542 | 200 | 180 | < 180 | < 180 | < 100 | 200 | 150 | 179 | < 180 | 200 | [6 empty] | 23
| 1 | 6 | 180 | < 200 | 167.7576 | 180 | 180 | < 180 | 180 | < 100 | 200 | 196.4 | 196 | < 180 | 200
| Mean |  | 01: 173.3333; 03: 175.1727; 04: 188.3333; 05: 180; 08: 180; 10: 200; 11: 174.95; 12: 184.5; 15: 200
| Median |  | 01: 170; 03: 172.1882; 04: 190; 05: 180; 08: 180; 10: 200; 11: 178.5; 12: 187.5; 15: 200
| Std Dev. |  | 01: 24.2212; 03: 9.7712; 04: 11.6905; 05: 0; 08: 0; 10: 0; 11: 18.1957; 12: 14.2092; 15: 0
| Rel.Std.Dev. |  | 01: 13.97%; 03: 5.578%; 04: 6.207%; 05: 0%; 08: 0%; 10: 0%; 11: 10.4%; 12: 7.701%; 15: 0%
| PDM3 |  | 01: -2.8%; 03: -1.769%; 04: 5.611%; 05: 0.9384%; 08: 0.9384%; 10: 12.15%; 11: -1.893%; 12: 3.462%; 15: 12.15%
| Z-Score (Absolute) |  | NA | 2.06 | 0.37 | NA | 0.48 | 2.41 | 0 | 3.68 | NA | 0.37 | 0.67 | 2.41 | NA
Results from laboratories 1 and 5 were removed due to their 10 ppm reading resolution. Results from laboratories 12 and 20 were removed due to their 100 ppm reading resolution.
| Analytical results for W in OREAS 180b (Indicative Value 12.2 ppm) | [20 empty] | Indicative
W | Round | Replicate | 01: Lab; 02: Lab; 03: Lab; 04: Lab |  |  |  | 1
| No | No | 01: 07; 02: 08; 03: 09; 04: 15 |  |  |  | ppm
|  |  | 01: OxBF*XRF; 02: OxBF*XRF; 03: OxBF*XRF; 04: BF*XRF |  |  |  | 1
1
| 1 | 1 | 01: 10; 02: 10; 03: < 10; 04: < 100 |  |  |  | 1
| 1 | 2 | 01: 30; 02: < 10; 03: 20; 04: < 100 |  |  |  | 7
| 1 | 3 | 01: 30; 02: < 10; 03: 10; 04: < 100 |  |  |  | 16
| 1 | 4 | 01: 20; 02: < 10; 03: < 10; 04: < 100 |  |  |  | 12.2222
| 1 | 5 | 01: 20; 02: < 10; 03: < 10; 04: < 100 |  |  |  | 13
| 1 | 6 | 01: 10; 02: < 10; 03: 20; 04: < 100
| Mean |  | 01: 20; 02: 10; 03: 16.6667
| Median |  | 01: 20; 02: 10; 03: 20
| Std Dev. |  | 01: 8.9443; 03: 5.7735
| Rel.Std.Dev. |  | 01: 44.72%; 03: 34.64%
| PDM3 |  | 01: 63.64%; 02: -18.18%; 03: 36.36%
| Z-Score (Absolute) |  | 01: 0.44; 02: 0.91; 03: 0.44; 04: 3.29
| Analytical results for Y in OREAS 180b (Indicative Value < 39 ppm) | [20 empty] | Indicative
Y | Round | Replicate | 01: Lab; 02: Lab; 03: Lab |  |  |  | 1
| No | No | 01: 07; 02: 08; 03: 09 |  |  |  | ppm
|  |  | 01: OxBF*XRF; 02: OxBF*XRF; 03: OxBF*XRF |  |  |  | 1
1
| 1 | 1 | 01: < 39; 02: < 39; 03: < 39 |  |  |  | 1
| 1 | 2 | 01: < 39; 02: < 39; 03: < 39 |  |  |  | 8
| 1 | 3 | 01: < 39; 02: < 39; 03: 39 |  |  |  | 16
| 1 | 4 | 01: 39; 02: < 39; 03: < 39 |  |  |  | < 39
| 1 | 5 | 01: < 39; 02: < 39; 03: < 39 |  |  |  | 14
| 1 | 6 | 01: < 39; 02: < 39; 03: < 39
| Mean |  | 01: 39; 03: 39
| Median |  | 01: 39; 03: 39
Std Dev.
Rel.Std.Dev.
PDM3
Z-Score (Absolute) | bar: 01 to 03
| Analytical results for Zn in OREAS 180b (Certified Value 76 ppm) | [20 empty] | Certified
Zn | Round | Replicate | Lab | Lab | Lab | Lab | Lab | Lab | Lab | Lab | Lab | Lab | Lab | Lab | [7 empty] | 1
| No | No | 03 | 04 | 07 | 08 | 09 | 11 | 13 | 14 | 15 | 18 | 20 | 26 | [7 empty] | ppm
|  |  | BF*XRF | BF*XRF | OxBF*XRF | OxBF*XRF | OxBF*XRF | BF*XRF | BF*XRF | BF*XRF | BF*XRF | BF*XRF | BF*XRF | BF*XRF | [7 empty] | 0
0
| 1 | 1 | < 160 | 103.2515 | 80 | 60 | 50 | 70 | 86 | 170 | < 100 | < 100 | < 100 | 77.1208 | [7 empty] | 1
| 1 | 2 | < 160 | 83.1148 | 90 | 60 | 60 | 70 | 81 | 80 | < 100 | < 100 | < 100 | 74.7108 | [7 empty] | 0
| 1 | 3 | < 160 | 72.161 | 80 | 50 | 60 | 70 | 64 | 80 | < 100 | < 100 | < 100 | 73.9075 | [7 empty] | 16
| 1 | 4 | < 160 | 108.9417 | 70 | 70 | < 50 | 70 | 91 | 80 | < 100 | < 100 | < 100 | 76.3175 | [7 empty] | 75.6405
| 1 | 5 | < 160 | 81.5062 | 80 | 70 | < 50 | 80 | 108 | 80 | < 100 | < 100 | < 100 | 77.9242 | [7 empty] | 24
| 1 | 6 | < 160 | 83.8788 | 80 | 60 | 160 | 70 | 102 | 90 | < 100 | < 100 | < 100 | 73.9075
| Mean |  | 02: 88.809; 03: 80; 04: 61.6667; 05: 82.5; 07: 71.6667; 08: 88.6667; 09: 96.6667; 14: 75.648
| Median |  | 02: 83.4968; 03: 80; 04: 60; 05: 60; 07: 70; 08: 88.5; 09: 80; 14: 75.5141
| Std Dev. |  | 02: 14.1501; 03: 6.3246; 04: 7.5277; 05: 51.8813; 07: 4.0825; 08: 15.6929; 09: 36.1478; 14: 1.7167
| Rel.Std.Dev. |  | 02: 15.93%; 03: 7.906%; 04: 12.21%; 05: 62.89%; 07: 5.696%; 08: 17.7%; 09: 37.39%; 14: 2.269%
| PDM3 |  | 02: 17.41%; 03: 5.763%; 04: -18.47%; 05: 9.069%; 07: -5.254%; 08: 17.22%; 09: 27.8%; 14: 0.01%
| Z-Score (Absolute) |  | 0.33 | 0.76 | 0.32 | 0.6 | 0.52 | 0.1 | 0.75 | 1.15 | 1.18 | 1.18 | 1.18 | 0.1
| Analytical results for Zr in OREAS 180b (Indicative Value 101 ppm) | [20 empty] | Indicative
Zr | Round | Replicate | 01: Lab; 02: Lab; 03: Lab; 04: Lab; 05: Lab; 07: Lab; 08: Lab; 09: Lab |  |  |  | 1
| No | No | 03 | 04 | 07 | 08 | 09 | 13 | 14 | 15 | [11 empty] | ppm
|  |  | BF*XRF | BF*XRF | OxBF*XRF | OxBF*XRF | OxBF*XRF | BF*XRF | BF*XRF | BF*XRF | [11 empty] | 0
0
| 1 | 1 | < 370 | 106.9964 | < 100 | 100 | 100 | 43 | 90 | < 100 | [11 empty] | 1
| 1 | 2 | < 370 | 107.6616 | < 100 | 100 | 100 | 48 | 100 | < 100 | [11 empty] | 9
| 1 | 3 | < 370 | 100.3496 | < 100 | 100 | 100 | 146 | 100 | < 100 | [11 empty] | 16
| 1 | 4 | < 370 | 100.2769 | < 100 | 100 | 100 | 81 | 90 | < 100 | [11 empty] | 100.9776
| 1 | 5 | < 370 | 101.4209 | < 100 | 100 | 100 | 112 | 70 | < 100 | [11 empty] | 15
| 1 | 6 | < 370 | 100.8905 | < 100 | 100 | 100 | 69 | 70 | < 100
| Mean |  |  | 102.9327 |  | 100 | 100 | 83.1667 | 86.6667
| Median |  |  | 101.1557 |  | 100 | 100 | 75 | 90
| Std Dev. |  |  | 3.4368 |  | 0 | 0 | 39.5849 | 13.6626
| Rel.Std.Dev. |  |  | 3.339% |  | 0% | 0% | 47.6% | 15.76%
| PDM3 |  |  | 1.936% |  | -0.9681% | -0.9681% | -17.64% | -14.17%
| Z-Score (Absolute) |  | 6.26 | 0.65 | 2.96 | 0.45 | 0.45 | 0.69 | 0.45 | 2.96
Note on C17: Z-Scores have been calculated inclusive of individual outliers. In general, laboratory batches are rejected if Z-Score > 2.5.
Note on C35: Z-Scores have been calculated inclusive of individual outliers. In general, laboratory batches are rejected if Z-Score > 2.5.
Note on C53: Z-Scores have been calculated inclusive of individual outliers. In general, laboratory batches are rejected if Z-Score > 2.5.
Note on C71: Z-Scores have been calculated inclusive of individual outliers. In general, laboratory batches are rejected if Z-Score > 2.5.
Note on C89: Z-Scores have been calculated inclusive of individual outliers. In general, laboratory batches are rejected if Z-Score > 2.5.
Note on C107: Z-Scores have been calculated inclusive of individual outliers. In general, laboratory batches are rejected if Z-Score > 2.5.
Note on C125: Z-Scores have been calculated inclusive of individual outliers. In general, laboratory batches are rejected if Z-Score > 2.5.
Note on C143: Z-Scores have been calculated inclusive of individual outliers. In general, laboratory batches are rejected if Z-Score > 2.5.
Note on C161: Z-Scores have been calculated inclusive of individual outliers. In general, laboratory batches are rejected if Z-Score > 2.5.
Note on C180: Z-Scores have been calculated inclusive of individual outliers. In general, laboratory batches are rejected if Z-Score > 2.5.
Note on C198: Z-Scores have been calculated inclusive of individual outliers. In general, laboratory batches are rejected if Z-Score > 2.5.
Note on C216: Z-Scores have been calculated inclusive of individual outliers. In general, laboratory batches are rejected if Z-Score > 2.5.
Note on C234: Z-Scores have been calculated inclusive of individual outliers. In general, laboratory batches are rejected if Z-Score > 2.5.
Note on C252: Z-Scores have been calculated inclusive of individual outliers. In general, laboratory batches are rejected if Z-Score > 2.5.
Note on C270: Z-Scores have been calculated inclusive of individual outliers. In general, laboratory batches are rejected if Z-Score > 2.5.
Note on C288: Z-Scores have been calculated inclusive of individual outliers. In general, laboratory batches are rejected if Z-Score > 2.5.
Note on C306: Z-Scores have been calculated inclusive of individual outliers. In general, laboratory batches are rejected if Z-Score > 2.5.
Note on C324: Z-Scores have been calculated inclusive of individual outliers. In general, laboratory batches are rejected if Z-Score > 2.5.
Note on C342: Z-Scores have been calculated inclusive of individual outliers. In general, laboratory batches are rejected if Z-Score > 2.5.
Note on C360: Z-Scores have been calculated inclusive of individual outliers. In general, laboratory batches are rejected if Z-Score > 2.5.
Note on C378: Z-Scores have been calculated inclusive of individual outliers. In general, laboratory batches are rejected if Z-Score > 2.5.
Note on C396: Z-Scores have been calculated inclusive of individual outliers. In general, laboratory batches are rejected if Z-Score > 2.5.
Note on C414: Z-Scores have been calculated inclusive of individual outliers. In general, laboratory batches are rejected if Z-Score > 2.5.
Note on C432: Z-Scores have been calculated inclusive of individual outliers. In general, laboratory batches are rejected if Z-Score > 2.5.
Note on C450: Z-Scores have been calculated inclusive of individual outliers. In general, laboratory batches are rejected if Z-Score > 2.5.
Note on C468: Z-Scores have been calculated inclusive of individual outliers. In general, laboratory batches are rejected if Z-Score > 2.5.
Note on C486: Z-Scores have been calculated inclusive of individual outliers. In general, laboratory batches are rejected if Z-Score > 2.5.
Note on C504: Z-Scores have been calculated inclusive of individual outliers. In general, laboratory batches are rejected if Z-Score > 2.5.
Note on C522: Z-Scores have been calculated inclusive of individual outliers. In general, laboratory batches are rejected if Z-Score > 2.5.
Note on C540: Z-Scores have been calculated inclusive of individual outliers. In general, laboratory batches are rejected if Z-Score > 2.5.
Note on C558: Z-Scores have been calculated inclusive of individual outliers. In general, laboratory batches are rejected if Z-Score > 2.5.
Note on C576: Z-Scores have been calculated inclusive of individual outliers. In general, laboratory batches are rejected if Z-Score > 2.5.
Note on C594: Z-Scores have been calculated inclusive of individual outliers. In general, laboratory batches are rejected if Z-Score > 2.5.
Note on C612: Z-Scores have been calculated inclusive of individual outliers. In general, laboratory batches are rejected if Z-Score > 2.5.
Note on C630: Z-Scores have been calculated inclusive of individual outliers. In general, laboratory batches are rejected if Z-Score > 2.5.
Note on C648: Z-Scores have been calculated inclusive of individual outliers. In general, laboratory batches are rejected if Z-Score > 2.5.
Note on C666: Z-Scores have been calculated inclusive of individual outliers. In general, laboratory batches are rejected if Z-Score > 2.5.
Note on C684: Z-Scores have been calculated inclusive of individual outliers. In general, laboratory batches are rejected if Z-Score > 2.5.
Note on C702: Z-Scores have been calculated inclusive of individual outliers. In general, laboratory batches are rejected if Z-Score > 2.5.
Note on C720: Z-Scores have been calculated inclusive of individual outliers. In general, laboratory batches are rejected if Z-Score > 2.5.
Note on C738: Z-Scores have been calculated inclusive of individual outliers. In general, laboratory batches are rejected if Z-Score > 2.5.
Note on C757: Z-Scores have been calculated inclusive of individual outliers. In general, laboratory batches are rejected if Z-Score > 2.5.
Note on C775: Z-Scores have been calculated inclusive of individual outliers. In general, laboratory batches are rejected if Z-Score > 2.5.
Note on C793: Z-Scores have been calculated inclusive of individual outliers. In general, laboratory batches are rejected if Z-Score > 2.5.
Note on C811: Z-Scores have been calculated inclusive of individual outliers. In general, laboratory batches are rejected if Z-Score > 2.5.

## Thermograv
| Analytical results for H2O- in OREAS 180b (Indicative Value 2.08 wt.%) | [20 empty] | Indicative
H2O- | Round | Replicate | Lab | [18 empty] | 1
| No | No | 11 | [18 empty] | wt.%
|  |  | LOI*TGA | [18 empty] | 2
2
| 1 | 1 | 2 | [18 empty] | 1
| 1 | 2 | 2.03 | [18 empty] | 11
| 1 | 3 | 2.1 | [18 empty] | 16
| 1 | 4 | 2.14 | [18 empty] | 2.0833
| 1 | 5 | 2.11 | [18 empty] | 17
| 1 | 6 | 2.12
| Mean |  | 2.0833
| Median |  | 2.105
| Std Dev. |  | 0.055377
| Rel.Std.Dev. |  | 2.658%
| PDM3 |  | 1.776e-13%
| Z-Score (Absolute) |  | NA
| Analytical results for LOI1000 in OREAS 180b (Certified Value 12.3 wt.%) | [20 empty] | Certified
LOI1000 | Round | Replicate | Lab | Lab | Lab | Lab | Lab | Lab | Lab | Lab | Lab | Lab | Lab | Lab | Lab | Lab | Lab | Lab | Lab | Lab | Lab | 1
| No | No | 01 | 02 | 03 | 04 | 05 | 07 | 08 | 09 | 10 | 11 | 12 | 13 | 14 | 15 | 16 | 18 | 20 | 25 | 26 | wt.%
|  |  | LOI*TGA | LOI*TGA | LOI*TGA | LOI*TGA | BF*XRF | LOI*Furnace | LOI*TGA | LOI*Furnace | LOI*TGA | LOI*TGA | LOI*TGA | BF*XRF | LOI*TGA | LOI*TGA | BF*XRF | BF*XRF | LOI*TGA | LOI*TGA | LOI*Furnace | 2
3
| 1 | 1 | 12.85 | 11.8844 | 12.4053 | 12.2557 | 13.38 | 12.37 | 12.05 | 12.34 | 13.2664 | 11.98 | 12.0988 | 12.56 | 12.2 | 13.54 | 13.49 | 11.73 | 11.99 | 11.97 | 12.119 | 1
| 1 | 2 | 13.3 | 11.9479 | 12.3858 | 12.2645 | 13.38 | 12.28 | 12.16 | 12.39 | 13.433 | 12.06 | 12.3412 | 12.61 | 12.6 | 13.5 | 13.5 | 11.87 | 11.98 | 11.92 | 12.102 | 0
| 1 | 3 | 13.31 | 11.9571 | 12.3572 | 12.2645 | 13.49 | 12.24 | 12 | 12.36 | 13.2405 | 12.06 | 12.65 | 12.59 | 12 | 13.49 | 13.58 | 11.83 | 11.98 | 11.9 | 12.258 | 16
| 1 | 4 | 13.28 | 11.9057 | 12.3722 | 12.2645 | 13.41 | 12.34 | 12.08 | 12.4 | 13.0756 | 12.05 | 12.2412 | 12.53 | 12.1 | 13.53 | 13.54 | 11.79 | 12.08 | 11.95 | 12.106 | 12.2968
| 1 | 5 | 12.87 | 11.9589 | 12.4024 | 12.2672 | 13.37 | 12.31 | 12.08 | 12.43 | 13.1052 | 12.05 | 12.0688 | 12.61 | 12.4 | 13.51 | 13.49 | 11.82 | 12 | 11.89 | 12.219 | 26
| 1 | 6 | 13.42 | 11.9239 | 12.4894 | 12.274 | 13.42 | 12.31 | 12.04 | 12.42 | 13.0477 | 11.95 | 12.2663 | 12.58 | 12.2 | 13.4 | 13.65 | 11.77 | 12 | 11.94 | 12.101
| Mean |  | 13.1717 | 11.9296 | 12.402 | 12.2651 | 13.4083 | 12.3083 | 12.0683 | 12.39 | 13.1948 | 12.025 | 12.2777 | 12.58 | 12.25 | 13.495 | 13.5417 | 11.8017 | 12.005 | 11.9283 | 12.1508
| Median |  | 13.29 | 11.9359 | 12.3941 | 12.2645 | 13.395 | 12.31 | 12.065 | 12.395 | 13.1729 | 12.05 | 12.2538 | 12.585 | 12.2 | 13.505 | 13.52 | 11.805 | 11.995 | 11.93 | 12.1125
| Std Dev. |  | 0.24637 | 0.030305 | 0.0465 | 0.0058909 | 0.04446 | 0.04535 | 0.053821 | 0.034641 | 0.14684 | 0.047645 | 0.20964 | 0.030984 | 0.21679 | 0.0501 | 0.063692 | 0.04916 | 0.037815 | 0.030605 | 0.069315
| Rel.Std.Dev. |  | 1.87% | 0.254% | 0.3749% | 0.04803% | 0.3316% | 0.3685% | 0.446% | 0.2796% | 1.113% | 0.3962% | 1.707% | 0.2463% | 1.77% | 0.3712% | 0.4703% | 0.4165% | 0.315% | 0.2566% | 0.5705%
| PDM3 |  | 7.115% | -2.986% | 0.8559% | -0.2578% | 9.039% | 0.09401% | -1.858% | 0.7581% | 7.303% | -2.21% | -0.155% | 2.303% | -0.3804% | 9.744% | 10.12% | -4.026% | -2.373% | -2.996% | -1.187%
| Z-Score (Absolute) |  | 2.21 | 0.86 | 0.31 | 0.03 | 2.8 | 0.08 | 0.52 | 0.28 | 2.27 | 0.62 | 0 | 0.75 | 0.07 | 3.01 | 3.13 | 1.18 | 0.67 | 0.86 | 0.31
Note on C17: Z-Scores have been calculated inclusive of individual outliers. In general, laboratory batches are rejected if Z-Score > 2.5.
Note on C35: Z-Scores have been calculated inclusive of individual outliers. In general, laboratory batches are rejected if Z-Score > 2.5.

## Fusion ICP
| Analytical results for Ag in OREAS 180b (Indicative Value 4.36 ppm) | [16 empty] | Indicative
Ag | Round | Replicate | Lab | Lab | Lab | Lab | [11 empty] | 1
| No | No | 12 | 15 | 17 | 20 | [11 empty] | ppm
|  |  | PF*MS | PF*OES | PF*OES/MS | PF*MS | [11 empty] | 2
2
| 1 | 1 | < 1 | < 0.5 | 2.8 | < 10 | [11 empty] | 1
| 1 | 2 | < 1 | < 0.5 | 3.42 | < 10 | [11 empty] | 13
| 1 | 3 | < 1 | < 0.5 | 0.825 | < 10 | [11 empty] | 16
| 1 | 4 | < 1 | < 0.5 | 3.88 | 17 | [11 empty] | 4.3604
| 1 | 5 | < 1 | < 0.5 | 1.4 | < 10 | [11 empty] | 19
| 1 | 6 | < 1 | < 0.5 | 0.4 | 13
| Mean |  |  |  | 2.1208 | 15
| Median |  |  |  | 2.1 | 15
| Std Dev. |  |  |  | 1.4425 | 2.8284
| Rel.Std.Dev. |  |  |  | 68.02% | 18.86%
| PDM3 |  |  |  | -51.36% | 244%
| Z-Score (Absolute) |  | 0.58 | 0.76 | 0.58 | 5.06
| Analytical results for Al in OREAS 180b (Certified Value 4.5 wt.%) | [16 empty] | Certified
Al | Round | Replicate | Lab | Lab | Lab | Lab | Lab | Lab | Lab | Lab | Lab | Lab | Lab | Lab | Lab | Lab |  | 1
| No | No | 02 | 03 | 04 | 05 | 07 | 08 | 09 | 10 | 11 | 12 | 14 | 15 | 17 | 20 |  | wt.%
|  |  | PF*OES/MS | BF*OES/MS | PF*OES | PF*OES/MS | PF*OES | PF*OES | PF*OES | PF*OES | PF*OES | PF*OES | BF*OES | PF*OES | PF*OES/MS | PF*OES |  | 2
3
| 1 | 1 | 4.54 | 4.4869 | 4.5045 | 4.45 | 4.477 | 4.43 | 4.62 | 5.053 | 4.44 | 4.45 | 4.52 | 4.44 | 4.356 | 4.75 |  | 1
| 1 | 2 | 4.57 | 4.4724 | 4.5294 | 4.58 | 4.472 | 4.52 | 4.589 | 5.0449 | 4.46 | 4.56 | 4.6 | 4.44 | 4.412 | 4.78 |  | 0
| 1 | 3 | 4.45 | 4.4718 | 4.5757 | 4.53 | 4.461 | 4.52 | 4.631 | 5.0515 | 4.5 | 4.51 | 4.56 | 4.35 | 4.348 | 4.41 |  | 16
| 1 | 4 | 4.57 | 4.487 | 4.4127 | 4.47 | 4.509 | 4.472 | 4.61 | 5.0515 | 4.42 | 4.54 | 4.53 | 4.41 | 4.542 | 4.67 |  | 4.4999
| 1 | 5 | 4.4 | 4.4557 | 4.4572 | 4.51 | 4.488 | 4.451 | 4.631 | 5.043 | 4.5 | 4.46 | 4.56 | 4.37 | 4.714 | 4.61 |  | 28
| 1 | 6 | 4.5 | 4.451 | 4.5963 | 4.49 | 4.551 | 4.409 | 4.663 | 5.0492 | 4.43 | 4.5 | 4.41 | 4.34 | 4.616 | 4.34
| Mean |  | 4.505 | 4.4708 | 4.5126 | 4.505 | 4.493 | 4.467 | 4.624 | 5.0488 | 4.4583 | 4.5033 | 4.53 | 4.3917 | 4.498 | 4.5933
| Median |  | 4.52 | 4.4721 | 4.5169 | 4.5 | 4.4825 | 4.4615 | 4.6255 | 5.0503 | 4.45 | 4.505 | 4.545 | 4.39 | 4.477 | 4.64
| Std Dev. |  | 0.06892 | 0.015155 | 0.069834 | 0.046368 | 0.03276 | 0.046113 | 0.024722 | 0.0040405 | 0.034881 | 0.043205 | 0.065115 | 0.04446 | 0.15005 | 0.18074
| Rel.Std.Dev. |  | 1.53% | 0.339% | 1.548% | 1.029% | 0.7291% | 1.032% | 0.5347% | 0.08003% | 0.7824% | 0.9594% | 1.437% | 1.012% | 3.336% | 3.935%
| PDM3 |  | 0.1129% | -0.6473% | 0.2821% | 0.1129% | -0.1538% | -0.7316% | 2.757% | 12.2% | -0.9241% | 0.07587% | 0.6685% | -2.406% | -0.04265% | 2.076%
| Z-Score (Absolute) |  | 0.02 | 0.76 | 0.19 | 0.02 | 0.25 | 0.85 | 2.72 | 12.41 | 1.04 | 0.02 | 0.59 | 2.56 | 0.14 | 2.03
| Analytical results for As in OREAS 180b (Certified Value 114 ppm) | [16 empty] | Certified
As | Round | Replicate | Lab | Lab | Lab | Lab | Lab | Lab | Lab | Lab | Lab | Lab | Lab | Lab |  |  |  | 1
| No | No | 02 | 03 | 04 | 05 | 07 | 08 | 09 | 11 | 12 | 15 | 17 | 20 |  |  |  | ppm
|  |  | PF*OES/MS | BF*OES/MS | PF*MS | PF*OES/MS | PF*OES | PF*OES | PF*OES | PF*MS | PF*MS | PF*OES | PF*OES/MS | PF*MS |  |  |  | 0
0
| 1 | 1 | 120 | 134.3513 | 120.6781 | 108 | 100 | 100 | 100 | 112 | 99 | 63.7 | 118.2 | 117 |  |  |  | 1
| 1 | 2 | 120 | 135.0419 | 125.5521 | 109 | 100 | 100 | 100 | 121 | 102 | 61.9 | 127.4 | 91 |  |  |  | 1
| 1 | 3 | 120 | 135.1753 | 123.82 | 104 | 100 | < 100 | 100 | 112 | 98 | 63.2 | 113.6 | 97 |  |  |  | 16
| 1 | 4 | 120 | 131.5481 | 119.2787 | 114 | 200 | 100 | 100 | 112 | 98 | 61.8 | 112 | 97 |  |  |  | 114.1249
| 1 | 5 | 120 | 130.1267 | 118.2497 | 114 | 100 | < 100 | 100 | 111 | 96 | 62.6 | 111.2 | 98 |  |  |  | 29
| 1 | 6 | 120 | 133.9574 | 123.2163 | 112 | 100 | 100 | 100 | 115 | 98 | 62.2 | 117.6 | 92
| Mean |  | 120 | 133.3668 | 121.7991 | 110.1667 | 116.6667 | 100 | 100 | 113.8333 | 98.5 | 62.5667 | 116.6667 | 98.6667
| Median |  | 120 | 134.1543 | 121.9472 | 110.5 | 100 | 100 | 100 | 112 | 98 | 62.4 | 115.6 | 97
| Std Dev. |  | 0 | 2.0592 | 2.842 | 3.92 | 40.8248 | 0 | 0 | 3.7639 | 1.9748 | 0.75542 | 5.9915 | 9.4375
| Rel.Std.Dev. |  | 0% | 1.544% | 2.333% | 3.558% | 34.99% | 0% | 0% | 3.306% | 2.005% | 1.207% | 5.136% | 9.565%
| PDM3 |  | 5.148% | 16.86% | 6.724% | -3.468% | 2.227% | -12.38% | -12.38% | -0.2555% | -13.69% | -45.18% | 2.227% | -13.55%
| Z-Score (Absolute) |  | 0.52 | 1.65 | 0.67 | 0.31 | NA | NA | NA | 0 | 1.3 | 4.34 | 0.24 | 1.28
| Analytical results for B in OREAS 180b (Certified Value 353 ppm) | [16 empty] | Certified
B | Round | Replicate | Lab | Lab | Lab | Lab | Lab | Lab | Lab | [8 empty] | 1
| No | No | 01 | 02 | 04 | 05 | 11 | 17 | 20 | [8 empty] | ppm
|  |  | PF*MS | PF*OES/MS | PF*OES | PF*OES/MS | PF*OES | PF*OES/MS | PF*OES | [8 empty] | 0
0
| 1 | 1 | 415 | 300 | 354.4244 | 390 | 333 | 62 | 325 | [8 empty] | 1
| 1 | 2 | 413 | 300 | 362.0119 | 400 | 342 | 114.6 | 327 | [8 empty] | 0
| 1 | 3 | 416 | 300 | 358.5762 | 410 | 347 | 188.75 | 316 | [8 empty] | 16
| 1 | 4 | 426 | 300 | 356.0889 | 400 | 338 | 52.75 | 321 | [8 empty] | 353.1617
| 1 | 5 | 449 | 300 | 359.3978 | 410 | 331 | 62 | 322 | [8 empty] | 30
| 1 | 6 | 415 | 300 | 361.3234 | 270 | 333 | 333.2 | 313
| Mean |  | 422.3333 | 300 | 358.6371 | 380 | 337.3333 | 135.55 | 320.6667
| Median |  | 415.5 | 300 | 358.987 | 400 | 335.5 | 88.3 | 321.5
| Std Dev. |  | 13.8516 | 0 | 2.9471 | 54.4059 | 6.2183 | 109.5534 | 5.3166
| Rel.Std.Dev. |  | 3.28% | 0% | 0.8218% | 14.32% | 1.843% | 80.82% | 1.658%
| PDM3 |  | 19.59% | -15.05% | 1.55% | 7.599% | -4.482% | -61.62% | -9.201%
| Z-Score (Absolute) |  | 1.54 | 0.67 | 0.38 | 0.77 | 0 | 3.64 | 0.3
| Analytical results for Ba in OREAS 180b (Certified Value 212 ppm) | [16 empty] | Certified
Ba | Round | Replicate | Lab | Lab | Lab | Lab | Lab | Lab | Lab | Lab | Lab | Lab | Lab |  |  |  |  | 1
| No | No | 02 | 03 | 04 | 05 | 10 | 11 | 12 | 14 | 15 | 17 | 20 |  |  |  |  | ppm
|  |  | PF*OES/MS | BF*OES/MS | PF*MS | PF*OES/MS | PF*OES | PF*MS | PF*OES | BF*MS | PF*OES | PF*OES/MS | PF*OES |  |  |  |  | 0
0
| 1 | 1 | 207 | 214.037 | 215.2853 | 217 | 214.0668 | 217 | 212 | 210 | 206.5 | 178.2 | 226 |  |  |  |  | 1
| 1 | 2 | 213 | 214.789 | 228.9651 | 225 | 209.0804 | 221 | 213 | 210 | 204.6 | 180.6 | 228 |  |  |  |  | 0
| 1 | 3 | 206 | 211.1008 | 228.0128 | 218 | 210.8392 | 212 | 213 | 200 | 200.1 | 180.8 | 215 |  |  |  |  | 16
| 1 | 4 | 205 | 210.722 | 227.1968 | 223 | 212.834 | 213 | 214 | 200 | 204 | 249 | 227 |  |  |  |  | 212.2133
| 1 | 5 | 208 | 214.1771 | 217.7675 | 219 | 211.6196 | 219 | 212 | 220 | 203.6 | 260.4 | 221 |  |  |  |  | 31
| 1 | 6 | 209 | 215.458 | 220.4715 | 213 | 208.574 | 215 | 212 | 200 | 204.4 | 193.8 | 226
| Mean |  | 208 | 213.3807 | 222.9498 | 219.1667 | 211.169 | 216.1667 | 212.6667 | 206.6667 | 203.8667 | 207.1333 | 223.8333
| Median |  | 207.5 | 214.1071 | 223.8342 | 218.5 | 211.2294 | 216 | 212.5 | 205 | 204.2 | 187.3 | 226
| Std Dev. |  | 2.8284 | 1.9814 | 5.8583 | 4.3089 | 2.125 | 3.4881 | 0.8165 | 8.165 | 2.0992 | 37.4233 | 4.9565
| Rel.Std.Dev. |  | 1.36% | 0.9286% | 2.628% | 1.966% | 1.006% | 1.614% | 0.3839% | 3.951% | 1.03% | 18.07% | 2.214%
| PDM3 |  | -1.985% | 0.5501% | 5.059% | 3.277% | -0.4921% | 1.863% | 0.2136% | -2.614% | -3.933% | -2.394% | 5.476%
| Z-Score (Absolute) |  | 0.57 | 0.09 | 1.25 | 0.79 | 0.18 | 0.43 | 0 | 0.73 | 1.07 | 0.67 | 1.36
| Analytical results for Be in OREAS 180b (Certified Value 1.11 ppm) | [16 empty] | Certified
Be | Round | Replicate | Lab | Lab | Lab | Lab | Lab | Lab | Lab | Lab | Lab | Lab | [5 empty] | 1
| No | No | 01 | 02 | 03 | 04 | 05 | 11 | 12 | 15 | 17 | 20 | [5 empty] | ppm
|  |  | PF*MS | PF*OES/MS | BF*OES/MS | PF*MS | PF*OES/MS | PF*MS | PF*OES | PF*OES | PF*OES/MS | PF*MS | [5 empty] | 2
3
| 1 | 1 | 13.1 | < 1 | 1.057 | 1.3163 | < 3 |  | < 5 | < 2 |  | 1.2 | [5 empty] | 1
| 1 | 2 | 12.3 | < 1 | 1.1354 | 1.1392 | < 3 |  | < 5 | < 2 |  | 1.1 | [5 empty] | 0
| 1 | 3 | 12 | < 1 | 1.1257 | 1.1575 | < 3 | 1 | < 5 | < 2 | 1 | 1.2 | [5 empty] | 16
| 1 | 4 | 12.4 | < 1 | 1.195 | 1.0426 | < 3 | 1 | < 5 | < 2 | 1 | 1.2 | [5 empty] | 1.1071
| 1 | 5 | 12.8 | < 1 | 1.0104 | 1.4018 | < 3 |  | < 5 | < 2 | 1 | 1.2 | [5 empty] | 32
| 1 | 6 | 12.7 | < 1 | 1.0332 | 1.1996 | < 3 |  | < 5 | < 2 | 1.2 | 1.2
| Mean |  | 12.55 |  | 1.0928 | 1.2095 |  | 1 |  |  | 1.05 | 1.1833
| Median |  | 12.55 |  | 1.0913 | 1.1786 |  | 1 |  |  | 1 | 1.2
| Std Dev. |  | 0.3937 |  | 0.070646 | 0.1296 |  | 0 |  |  | 0.1 | 0.040825
| Rel.Std.Dev. |  | 3.137% |  | 6.465% | 10.71% |  | 0% |  |  | 9.524% | 3.45%
| PDM3 |  | 1034% |  | -1.297% | 9.247% |  | -9.675% |  |  | -5.159% | 6.884%
| Z-Score (Absolute) |  | 55.74 | 3.12 | 0.22 | 0.35 | 1.77 | 0.67 | 6.65 | 0.67 | 0.43 | 0.22
| Analytical results for Bi in OREAS 180b (Certified Value 4.98 ppm) | [16 empty] | Certified
Bi | Round | Replicate | Lab | Lab | Lab | Lab | Lab | Lab | Lab | Lab | Lab | [6 empty] | 1
| No | No | 02 | 04 | 05 | 11 | 12 | 14 | 15 | 17 | 20 | [6 empty] | ppm
|  |  | PF*OES/MS | PF*MS | PF*OES/MS | PF*MS | PF*MS | BF*MS | PF*OES | PF*OES/MS | PF*MS | [6 empty] | 2
2
| 1 | 1 | 3.3 | 3.9716 | 5 | 4.7 | 5.1 | 6 | < 5 | 7.3 | 6.1 | [6 empty] | 1
| 1 | 2 | 3.2 | 4.3775 | 5 | 5.7 | 5.3 | 6 | < 5 | 4.53 | 4.9 | [6 empty] | 2
| 1 | 3 | 3 | 4.2691 | 5 | 5.3 | 5.4 | 3 | < 5 | 4.44 | 5.2 | [6 empty] | 16
| 1 | 4 | 3.3 | 3.9938 | 5 | 4.9 | 4.9 | 6 | < 5 | 4.675 | 6.2 | [6 empty] | 4.9759
| 1 | 5 | 2.9 | 4.774 | 5 | 5 | 4.8 | 6 | < 5 | 4.84 | 5.4 | [6 empty] | 33
| 1 | 6 | 3.2 | 4.645 | 5 | 5 | 4.5 | 6 | < 5 | 5.72 | 5.8
| Mean |  | 3.15 | 4.3385 | 5 | 5.1 | 5 | 5.5 |  | 5.2508 | 5.6
| Median |  | 3.2 | 4.3233 | 5 | 5 | 5 | 6 |  | 4.7575 | 5.6
| Std Dev. |  | 0.16432 | 0.32965 | 0 | 0.35214 | 0.33466 | 1.2247 |  | 1.1042 | 0.51769
| Rel.Std.Dev. |  | 5.216% | 7.598% | 0% | 6.905% | 6.693% | 22.27% |  | 21.03% | 9.244%
| PDM3 |  | -36.69% | -12.81% | 0.4843% | 2.494% | 0.4843% | 10.53% |  | 5.525% | 12.54%
| Z-Score (Absolute) |  | 2.08 | 0.74 | NA | 0.11 | 0 | NA | 2.81 | 0.28 | 0.67
Results from laboratories 5 and 14 were removed due to their 1 ppm reading resolution.
| Analytical results for Ca in OREAS 180b (Certified Value 0.66 wt.%) | [16 empty] | Certified
Ca | Round | Replicate | Lab | Lab | Lab | Lab | Lab | Lab | Lab | Lab | Lab | Lab | Lab | Lab | Lab | Lab |  | 1
| No | No | 02 | 03 | 04 | 05 | 07 | 08 | 09 | 10 | 11 | 12 | 14 | 15 | 17 | 20 |  | wt.%
|  |  | PF*OES/MS | BF*OES/MS | PF*OES | PF*OES/MS | PF*OES | PF*OES | PF*OES | PF*OES | PF*OES | PF*OES | BF*OES | PF*OES | PF*OES/MS | PF*OES |  | 3
3
| 1 | 1 | 0.7 | 0.70623 | 0.58252 | 0.59 | 0.622 | 0.643 | 0.65 | 0.67927 | 0.9 | 0.7 | 0.69 | 0.73 | 0.60392 | 0.7 |  | 1
| 1 | 2 | 0.7 | 0.70156 | 0.62981 | 0.66 | 0.643 | 0.658 | 0.643 | 0.68498 | 0.9 | 0.7 | 0.7 | 0.74 | 0.6418 | 0.7 |  | 0
| 1 | 3 | 0.7 | 0.70129 | 0.62082 | 0.64 | 0.557 | 0.65 | 0.672 | 0.68612 | 0.9 | 0.7 | 0.7 | 0.73 | 0.63422 | 0.7 |  | 16
| 1 | 4 | 0.7 | 0.70298 | 0.60432 | 0.68 | 0.643 | 0.579 | 0.479 | 0.68236 | 0.8 | 0.7 | 0.69 | 0.74 | 0.53702 | 0.7 |  | 0.65966
| 1 | 5 | 0.7 | 0.70171 | 0.59237 | 0.63 | 0.622 | 0.622 | 0.7 | 0.68546 | 0.9 | 0.7 | 0.7 | 0.73 | 0.57076 | 0.7 |  | 34
| 1 | 6 | 0.7 | 0.7023 | 0.62128 | 0.66 | 0.658 | 0.622 | 0.658 | 0.69041 | 0.9 | 0.7 | 0.67 | 0.73 | 0.69954 | 0.6
| Mean |  | 0.7 | 0.70268 | 0.60852 | 0.64333 | 0.62417 | 0.629 | 0.63367 | 0.68477 | 0.88333 | 0.7 | 0.69167 | 0.73333 | 0.61454 | 0.68333
| Median |  | 0.7 | 0.702 | 0.61257 | 0.65 | 0.6325 | 0.6325 | 0.654 | 0.68522 | 0.9 | 0.7 | 0.695 | 0.73 | 0.61907 | 0.7
| Std Dev. |  | 0 | 0.0018431 | 0.018559 | 0.031411 | 0.035707 | 0.028552 | 0.078406 | 0.0037468 | 0.040825 | 1.2162e-16 | 0.01169 | 0.005164 | 0.057262 | 0.040825
| Rel.Std.Dev. |  | 0% | 0.2623% | 3.05% | 4.883% | 5.721% | 4.539% | 12.37% | 0.5472% | 4.622% | 1.737e-14% | 1.69% | 0.7042% | 9.318% | 5.974%
| PDM3 |  | 6.115% | 6.521% | -7.752% | -2.475% | -5.381% | -4.648% | -3.94% | 3.806% | 33.91% | 6.115% | 4.852% | 11.17% | -6.84% | 3.589%
| Z-Score (Absolute) |  | NA | 1.6 | 0.75 | 0.12 | 0.36 | 0.24 | 0.12 | 1.16 | NA | NA | 1.33 | 2.37 | 0.6 | NA
Results from laboratories 2, 11, 12 and 20 were removed due to their 0.1 wt.% reading resolution.
| Analytical results for Cd in OREAS 180b (Certified Value < 10 ppm) | [16 empty] | Certified
Cd | Round | Replicate | Lab | Lab | Lab | Lab | Lab | Lab | Lab | Lab | [7 empty] | 1
| No | No | 02 | 04 | 05 | 10 | 12 | 15 | 17 | 20 | [7 empty] | ppm
|  |  | PF*OES/MS | PF*MS | PF*OES/MS | PF*OES | PF*MS | PF*OES | PF*OES/MS | PF*MS | [7 empty] | 1
1
| 1 | 1 | < 10 | < 10 | < 2 | 12.8575 | < 0.2 | < 1 | 0.925 | < 0.5 | [7 empty] | 1
| 1 | 2 | < 10 | < 10 | < 2 | 12.501 | < 0.2 | < 1 | 1.125 | < 0.5 | [7 empty] | 3
| 1 | 3 | < 10 | < 10 | < 2 | 11.696 | < 0.2 | < 1 | 0.54 | < 0.5 | [7 empty] | 16
| 1 | 4 | < 10 | < 10 | < 2 | 12.662 | < 0.2 | < 1 | 1.14 | < 0.5 | [7 empty] | < 10
| 1 | 5 | < 10 | < 10 | < 2 | 11.8225 | < 0.2 | < 1 | 1.2333 | < 0.5 | [7 empty] | 35
| 1 | 6 | < 10 | < 10 | < 2 | 10.086 | < 0.2 | < 1 | 0.36 | < 0.5
| Mean |  |  |  |  | 11.9375 |  |  | 0.88722
| Median |  |  |  |  | 12.1617 |  |  | 1.025
| Std Dev. |  |  |  |  | 1.0187 |  |  | 0.35782
| Rel.Std.Dev. |  |  |  |  | 8.533% |  |  | 40.33%
PDM3
| Z-Score (Absolute) |  | 3.56 | 3.56 | 0.05 | 9.65 | 0.74 | 0.39 | 0.05 | 0.61
| Analytical results for Ce in OREAS 180b (Certified Value 28.7 ppm) | [16 empty] | Certified
Ce | Round | Replicate | Lab | Lab | Lab | Lab | Lab | Lab | Lab | Lab | [7 empty] | 1
| No | No | 01 | 02 | 05 | 12 | 14 | 15 | 17 | 20 | [7 empty] | ppm
|  |  | PF*MS | PF*OES/MS | PF*OES/MS | PF*MS | BF*MS | PF*MS | PF*OES/MS | PF*MS | [7 empty] | 1
2
| 1 | 1 | 28 | 26.4 | 25.1 | 27.4 | 28.5 | 32.8 | 30.56 | 33.1 | [7 empty] | 1
| 1 | 2 | 29 | 26.4 | 26.8 | 28.5 | 29 | 33.1 | 32.18 | 30.4 | [7 empty] | 4
| 1 | 3 | 29 | 25.7 | 25.5 | 26.4 | 28 | 32.8 | 28.9 | 31.4 | [7 empty] | 16
| 1 | 4 | 27 | 25.9 | 25.7 | 26.6 | 28.5 | 33.5 | 26.94 | 32.2 | [7 empty] | 28.6854
| 1 | 5 | 27 | 25.1 | 25 | 26.2 | 29 | 33.1 | 29.48 | 33 | [7 empty] | 36
| 1 | 6 | 28 | 26 | 25.8 | 26.5 | 28 | 32.2 | 29.44 | 31.8
| Mean |  | 28 | 25.9167 | 25.65 | 26.9333 | 28.5 | 32.9167 | 29.5833 | 31.9833
| Median |  | 28 | 25.95 | 25.6 | 26.55 | 28.5 | 32.95 | 29.46 | 32
| Std Dev. |  | 0.89443 | 0.48751 | 0.6473 | 0.87101 | 0.44721 | 0.43551 | 1.7425 | 1.0206
| Rel.Std.Dev. |  | 3.194% | 1.881% | 2.524% | 3.234% | 1.569% | 1.323% | 5.89% | 3.191%
| PDM3 |  | -2.389% | -9.652% | -10.58% | -6.108% | -0.6464% | 14.75% | 3.13% | 11.5%
| Z-Score (Absolute) |  | 0.09 | 0.86 | 0.96 | 0.48 | 0.09 | 1.72 | 0.49 | 1.37
| Analytical results for Co in OREAS 180b (Certified Value 247 ppm) | [16 empty] | Certified
Co | Round | Replicate | Lab | Lab | Lab | Lab | Lab | Lab | Lab | Lab | Lab | Lab | Lab | Lab | Lab | Lab | Lab | 1
| No | No | 01 | 02 | 03 | 04 | 05 | 07 | 08 | 09 | 10 | 11 | 12 | 14 | 15 | 17 | 20 | ppm
|  |  | PF*MS | PF*OES/MS | BF*OES/MS | PF*MS | PF*OES/MS | PF*OES | PF*OES | PF*OES | PF*OES | PF*MS | PF*MS | BF*MS | PF*OES | PF*OES/MS | PF*MS | 0
0
| 1 | 1 | 246 | 262 | 266.3752 | 280.9429 | 251 | 250 | 230 | 230 | 245.0375 | 270 | 247 | 250 | 248.6 | 228.42 | 254 | 1
| 1 | 2 | 260 | 257 | 264.2979 | 284.1669 | 256 | 230 | 230 | 240 | 247.7868 | 271 | 261 | 260 | 247.7 | 240.35 | 214 | 18
| 1 | 3 | 256 | 260 | 266.3235 | 285.1421 | 251 | 240 | 250 | 260 | 244.6598 | 267 | 242 | 250 | 242.6 | 226.46 | 233 | 16
| 1 | 4 | 230 | 262 | 270.5415 | 282.6781 | 252 | 240 | 220 | 250 | 242.114 | 268 | 254 | 250 | 245.2 | 231.05 | 237 | 246.5969
| 1 | 5 | 234 | 256 | 258.5928 | 279.7433 | 248 | 250 | 240 | 250 | 247.4966 | 263 | 244 | 260 | 247.5 | 235.71 | 246 | 37
| 1 | 6 | 247 | 260 | 262.6974 | 282.9892 | 248 | 250 | 240 | 240 | 243.2156 | 266 | 254 | 240 | 246.3 | 234.53 | 229
| Mean |  | 245.5 | 259.5 | 264.8047 | 282.6104 | 251 | 243.3333 | 235 | 245 | 245.0517 | 267.5 | 250.3333 | 251.6667 | 246.3167 | 232.7533 | 235.5
| Median |  | 246.5 | 260 | 265.3107 | 282.8337 | 251 | 245 | 235 | 245 | 244.8487 | 267.5 | 250.5 | 250 | 246.9 | 232.79 | 235
| Std Dev. |  | 11.7941 | 2.51 | 4.0242 | 1.9991 | 2.9665 | 8.165 | 10.4881 | 10.4881 | 2.2633 | 2.881 | 7.2296 | 7.5277 | 2.172 | 5.1165 | 13.896
| Rel.Std.Dev. |  | 4.804% | 0.9672% | 1.52% | 0.7074% | 1.182% | 3.355% | 4.463% | 4.281% | 0.9236% | 1.077% | 2.888% | 2.991% | 0.8818% | 2.198% | 5.901%
| PDM3 |  | -0.4448% | 5.232% | 7.384% | 14.6% | 1.786% | -1.323% | -4.703% | -0.6476% | -0.6266% | 8.477% | 1.515% | 2.056% | -0.1136% | -5.614% | -4.5%
| Z-Score (Absolute) |  | 0.1 | 1.66 | 2.33 | 4.57 | 0.59 | 0.38 | 1.43 | 0.17 | 0.16 | 2.67 | 0.51 | 0.67 | 0 | 1.71 | 1.36
| Analytical results for Cr in OREAS 180b (Certified Value 0.467 wt.%) | [16 empty] | Certified
Cr | Round | Replicate | Lab | Lab | Lab | Lab | Lab | Lab | Lab | Lab | Lab | Lab | Lab | Lab | Lab |  |  | 1
| No | No | 02 | 03 | 04 | 05 | 07 | 08 | 09 | 10 | 11 | 12 | 14 | 17 | 20 |  |  | wt.%
|  |  | PF*OES/MS | BF*OES/MS | PF*OES | PF*OES/MS | PF*OES | PF*OES | PF*OES | PF*OES | PF*OES | PF*OES | BF*OES | PF*OES/MS | PF*OES |  |  | 3
3
| 1 | 1 | 0.446 | 0.47623 | 0.47828 | 0.46 | 0.458 | 0.445 | 0.479 | 0.45845 | 0.4728 | 0.4786 | 0.448 | 0.513 | 0.3793 |  |  | 1
| 1 | 2 | 0.452 | 0.47679 | 0.49204 | 0.471 | 0.452 | 0.465 | 0.479 | 0.45896 | 0.4743 | 0.4784 | 0.464 | 0.5272 | 0.3451 |  |  | 0
| 1 | 3 | 0.442 | 0.4739 | 0.48749 | 0.462 | 0.458 | 0.465 | 0.493 | 0.45646 | 0.4754 | 0.4754 | 0.454 | 0.517 | 0.3547 |  |  | 16
| 1 | 4 | 0.448 | 0.48542 | 0.48483 | 0.461 | 0.465 | 0.465 | 0.479 | 0.45549 | 0.4632 | 0.4753 | 0.458 | 0.405 | 0.3674 |  |  | 0.46705
| 1 | 5 | 0.436 | 0.45971 | 0.47596 | 0.466 | 0.452 | 0.458 | 0.493 | 0.45601 | 0.4777 | 0.4756 | 0.466 | 0.4216 | 0.3601 |  |  | 38
| 1 | 6 | 0.443 | 0.47146 | 0.48613 | 0.46 | 0.458 | 0.452 | 0.479 | 0.45839 | 0.4711 | 0.4766 | 0.448 | 0.5522 | 0.339
| Mean |  | 0.4445 | 0.47392 | 0.48412 | 0.46333 | 0.45717 | 0.45833 | 0.48367 | 0.45729 | 0.47242 | 0.47665 | 0.45633 | 0.48933 | 0.3576
| Median |  | 0.4445 | 0.47506 | 0.48548 | 0.4615 | 0.458 | 0.4615 | 0.479 | 0.45743 | 0.47355 | 0.4761 | 0.456 | 0.515 | 0.3574
| Std Dev. |  | 0.0055045 | 0.008413 | 0.0059904 | 0.0043665 | 0.0048339 | 0.0083825 | 0.0072296 | 0.0014773 | 0.0050436 | 0.001507 | 0.0077374 | 0.060682 | 0.014723
| Rel.Std.Dev. |  | 1.238% | 1.775% | 1.237% | 0.9424% | 1.057% | 1.829% | 1.495% | 0.323% | 1.068% | 0.3162% | 1.696% | 12.4% | 4.117%
| PDM3 |  | -4.828% | 1.471% | 3.656% | -0.7953% | -2.116% | -1.866% | 3.558% | -2.089% | 1.15% | 2.056% | -2.294% | 4.772% | -23.43%
| Z-Score (Absolute) |  | 1.2 | 0.67 | 1.32 | 0 | 0.38 | 0.31 | 1.29 | 0.38 | 0.58 | 0.85 | 0.45 | 1.66 | 6.74
| Analytical results for Cs in OREAS 180b (Certified Value 2.85 ppm) | [16 empty] | Certified
Cs | Round | Replicate | Lab | Lab | Lab | Lab | Lab | Lab | Lab | Lab | Lab | Lab | Lab |  |  |  |  | 1
| No | No | 01 | 02 | 03 | 04 | 05 | 10 | 11 | 12 | 14 | 17 | 20 |  |  |  |  | ppm
|  |  | PF*MS | PF*OES/MS | BF*OES/MS | PF*MS | PF*OES/MS | PF*MS | PF*MS | PF*MS | BF*MS | PF*OES/MS | PF*MS |  |  |  |  | 2
3
| 1 | 1 | 7 | 2.64 | 2.9898 | 2.6643 | 3.1 | 2.536 | 2.6 | 2.9 | 3 | 2.22 | 3.3 |  |  |  |  | 1
| 1 | 2 | 5 | 2.7 | 2.8811 | 2.878 | 3.2 | 2.4032 | 2.7 | 2.8 | 3 | 2.26 | 3 |  |  |  |  | 6
| 1 | 3 | 10 | 2.91 | 2.7851 | 2.9986 | 3.2 | 2.4899 | 2.6 | 3 | 3 | 2.9 | 3.1 |  |  |  |  | 16
| 1 | 4 | 15 | 2.6 | 2.7817 | 2.5153 | 3 | 2.2365 | 2.8 | 2.7 | 3 | 2.38 | 4 |  |  |  |  | 2.853
| 1 | 5 | 11 | 2.67 | 2.7377 | 3.0061 | 3.1 | 2.5198 | 2.9 | 2.7 | 3 | 2.44 | 3.3 |  |  |  |  | 39
| 1 | 6 | 20 | 2.72 | 3.0525 | 2.7117 | 3.3 | 2.2851 | 2.7 | 3 | 2 | 3.24 | 3.1
| Mean |  | 11.3333 | 2.7067 | 2.8713 | 2.7957 | 3.15 | 2.4118 | 2.7167 | 2.85 | 2.8333 | 2.5733 | 3.3
| Median |  | 10.5 | 2.685 | 2.8331 | 2.7948 | 3.15 | 2.4465 | 2.7 | 2.85 | 3 | 2.41 | 3.2
| Std Dev. |  | 5.465 | 0.10838 | 0.12672 | 0.19757 | 0.10488 | 0.12653 | 0.1169 | 0.13784 | 0.40825 | 0.40727 | 0.36332
| Rel.Std.Dev. |  | 48.22% | 4.004% | 4.413% | 7.067% | 3.33% | 5.246% | 4.303% | 4.837% | 14.41% | 15.83% | 11.01%
| PDM3 |  | 297.2% | -5.128% | 0.6438% | -2.008% | 10.41% | -15.46% | -4.777% | -0.1037% | -0.6879% | -9.801% | 15.67%
| Z-Score (Absolute) |  | NA | 0.67 | 0.57 | 0 | 2.68 | 2.91 | 0.6 | 0.41 | NA | 1.68 | 3.82
Results from laboratories 1 and 14 were removed due to their 1 ppm reading resolution.
| Analytical results for Cu in OREAS 180b (Certified Value 48 ppm) | [16 empty] | Certified
Cu | Round | Replicate | Lab | Lab | Lab | Lab | Lab | Lab | Lab | Lab | Lab | Lab | Lab |  |  |  |  | 1
| No | No | 02 | 04 | 05 | 07 | 08 | 09 | 11 | 12 | 15 | 17 | 20 |  |  |  |  | ppm
|  |  | PF*OES/MS | PF*OES | PF*OES/MS | PF*OES | PF*OES | PF*OES | PF*OES | PF*OES | PF*OES | PF*OES/MS | PF*OES |  |  |  |  | 1
2
| 1 | 1 | 50 | 51.7136 | 48 | 40 | 50 | 50 | 29 | 48 | 46.78 | 118.2 | 49 |  |  |  |  | 1
| 1 | 2 | 50 | 51.8458 | 47 | 30 | 50 | 30 | 31 | 50 | 45.9 | 28.24 | 48 |  |  |  |  | 7
| 1 | 3 | 50 | 52.2803 | 50 | 40 | 70 | 40 | 30 | 51 | 47.17 | 43 | 47 |  |  |  |  | 16
| 1 | 4 | 50 | 47.7959 | 53 | 70 | 40 | 40 | 26 | 50 | 45.76 | 45.6 | 49 |  |  |  |  | 48.0375
| 1 | 5 | 50 | 47.3444 | 53 | 50 | 50 | 40 | 29 | 50 | 47.19 | 52.4 | 49 |  |  |  |  | 40
| 1 | 6 | 50 | 50.917 | 50 | 50 | 50 | 40 | 24 | 50 | 47.73 | 47.4 | 47
| Mean |  | 50 | 50.3162 | 50.1667 | 46.6667 | 51.6667 | 40 | 28.1667 | 49.8333 | 46.755 | 55.8067 | 48.1667
| Median |  | 50 | 51.3153 | 50 | 45 | 50 | 40 | 29 | 50 | 46.975 | 46.5 | 48.5
| Std Dev. |  | 0 | 2.1769 | 2.4833 | 13.6626 | 9.8319 | 6.3246 | 2.6394 | 0.98319 | 0.77894 | 31.6333 | 0.98319
| Rel.Std.Dev. |  | 0% | 4.326% | 4.95% | 29.28% | 19.03% | 15.81% | 9.371% | 1.973% | 1.666% | 56.68% | 2.041%
| PDM3 |  | 4.085% | 4.743% | 4.432% | -2.854% | 7.555% | -16.73% | -41.37% | 3.738% | -2.67% | 16.17% | 0.2688%
| Z-Score (Absolute) |  | 0.06 | 0.18 | 0.12 | 1.16 | 0.67 | 3.62 | 7.97 | 0 | 1.13 | 2.2 | 0.61
| Analytical results for Dy in OREAS 180b (Certified Value 1.99 ppm) | [16 empty] | Certified
Dy | Round | Replicate | Lab | Lab | Lab | Lab | Lab | Lab | Lab | Lab | Lab | Lab | [5 empty] | 1
| No | No | 01 | 02 | 03 | 05 | 10 | 12 | 14 | 15 | 17 | 20 | [5 empty] | ppm
|  |  | PF*MS | PF*OES/MS | BF*OES/MS | PF*OES/MS | PF*MS | PF*MS | BF*MS | PF*MS | PF*OES/MS | PF*MS | [5 empty] | 2
3
| 1 | 1 | < 2 | 1.9 | 1.9464 | 2 | 1.4675 | 1.93 | 2 | 2.2 | 1.916 | 2.23 | [5 empty] | 1
| 1 | 2 | 2 | 2.1 | 1.9494 | 2 | 1.6007 | 2.02 | 2 | 2.3 | 2.004 | 2.03 | [5 empty] | 0
| 1 | 3 | < 2 | 1.9 | 1.9669 | 1.9 | 1.6352 | 1.96 | 2 | 2.3 | 2.002 | 2.04 | [5 empty] | 16
| 1 | 4 | < 2 | 1.9 | 1.9755 | 2 | 1.3784 | 2.02 | 2 | 2.2 | 1.79 | 2.17 | [5 empty] | 1.9885
| 1 | 5 | < 2 | 2 | 2.0108 | 2 | 1.4235 | 1.88 | 2 | 2.3 | 1.922 | 2.21 | [5 empty] | 41
| 1 | 6 | < 2 | 2 | 1.9024 | 2 | 1.487 | 1.98 | 2 | 2.2 | 1.95 | 2.08
| Mean |  | 2 | 1.9667 | 1.9586 | 1.9833 | 1.4987 | 1.965 | 2 | 2.25 | 1.9307 | 2.1267
| Median |  | 2 | 1.95 | 1.9582 | 2 | 1.4772 | 1.97 | 2 | 2.25 | 1.936 | 2.125
| Std Dev. |  |  | 0.08165 | 0.03596 | 0.040825 | 0.10028 | 0.054314 | 0 | 0.054772 | 0.078635 | 0.087788
| Rel.Std.Dev. |  |  | 4.152% | 1.836% | 2.058% | 6.691% | 2.764% | 0% | 2.434% | 4.073% | 4.128%
| PDM3 |  | 0.5793% | -1.097% | -1.505% | -0.2589% | -24.63% | -1.181% | 0.5793% | 13.15% | -2.907% | 6.949%
| Z-Score (Absolute) |  | NA | 0.02 | 0.19 | 0.45 | 11.96 | 0.02 | NA | 7.28 | 0.9 | 4.12
Results from laboratory 1 and 14 were removed due to their 1 ppm reading resolution.
| Analytical results for Er in OREAS 180b (Certified Value 1.15 ppm) | [16 empty] | Certified
Er | Round | Replicate | Lab | Lab | Lab | Lab | Lab | Lab | Lab | Lab | Lab | Lab | [5 empty] | 1
| No | No | 01 | 02 | 03 | 05 | 10 | 12 | 14 | 15 | 17 | 20 | [5 empty] | ppm
|  |  | PF*MS | PF*OES/MS | BF*OES/MS | PF*OES/MS | PF*MS | PF*MS | BF*MS | PF*MS | PF*OES/MS | PF*MS | [5 empty] | 2
3
| 1 | 1 | < 2 | 1.2 | 1.1706 | 1 | 1.0885 | 1.2 | < 1 | 1.6 | 1.13 | 1.4 | [5 empty] | 1
| 1 | 2 | < 2 | 1.1 | 1.1247 | 1.1 | 1.1161 | 1.28 | < 1 | 1.6 | 1.115 | 1.22 | [5 empty] | 0
| 1 | 3 | < 2 | 1.1 | 1.166 | 1.2 | 1.1051 | 1.17 | < 1 | 1.6 | 1.19 | 1.25 | [5 empty] | 16
| 1 | 4 | < 2 | 1.1 | 1.2778 | 1.2 | 1.1327 | 1.16 | < 1 | 1.6 | 1.048 | 1.31 | [5 empty] | 1.1456
| 1 | 5 | < 2 | 1 | 1.1015 | 1.2 | 1.1437 | 1.16 | < 1 | 1.6 | 1.094 | 1.3 | [5 empty] | 42
| 1 | 6 | < 2 | 1.2 | 1.2005 | 1.1 | 1.1595 | 1.22 | < 1 | 1.6 | 1.188 | 1.19
| Mean |  | 02: 1.1167; 03: 1.1735; 04: 1.1333; 05: 1.1243; 07: 1.1983; 09: 1.6; 10: 1.1275; 11: 1.2783
| Median |  | 02: 1.1; 03: 1.1683; 04: 1.15; 05: 1.1244; 07: 1.185; 09: 1.6; 10: 1.1225; 11: 1.275
| Std Dev. |  | 02: 0.075277; 03: 0.062018; 04: 0.08165; 05: 0.02609; 07: 0.046655; 09: 2.4324e-16; 10: 0.055084; 11: 0.075211
| Rel.Std.Dev. |  | 02: 6.741%; 03: 5.285%; 04: 7.204%; 05: 2.321%; 07: 3.893%; 09: 1.52e-14%; 10: 4.886%; 11: 5.884%
| PDM3 |  | 02: -2.526%; 03: 2.436%; 04: -1.071%; 05: -1.862%; 07: 4.603%; 09: 39.66%; 10: -1.58%; 11: 11.59%
| Z-Score (Absolute) |  | 1.58 | 0.17 | 0.52 | 0.04 | 0.07 | 0.83 | 7.66 | 5.7 | 0.04 | 1.8
| Analytical results for Eu in OREAS 180b (Certified Value 0.53 ppm) | [16 empty] | Certified
Eu | Round | Replicate | Lab | Lab | Lab | Lab | Lab | Lab | Lab | Lab | Lab | Lab | [5 empty] | 1
| No | No | 01 | 02 | 03 | 05 | 10 | 12 | 14 | 15 | 17 | 20 | [5 empty] | ppm
|  |  | PF*MS | PF*OES/MS | BF*OES/MS | PF*OES/MS | PF*MS | PF*MS | BF*MS | PF*MS | PF*OES/MS | PF*MS | [5 empty] | 2
3
| 1 | 1 | < 2 | 0.5 | 0.46965 | 0.5 | 0.5783 | 0.52 | < 0.5 | 0.6 | 0.518 | 0.72 | [5 empty] | 1
| 1 | 2 | < 2 | 0.5 | 0.45313 | 0.6 | 0.5227 | 0.52 | < 0.5 | 0.6 | 0.57 | 0.62 | [5 empty] | 0
| 1 | 3 | < 2 | 0.5 | 0.49434 | 0.6 | 0.5839 | 0.52 | < 0.5 | 0.7 | 0.528 | 0.68 | [5 empty] | 16
| 1 | 4 | < 2 | 0.5 | 0.49501 | 0.6 | 0.506 | 0.5 | < 0.5 | 0.6 | 0.458 | 0.78 | [5 empty] | 0.52508
| 1 | 5 | < 2 | 0.5 | 0.52733 | 0.5 | 0.5255 | 0.49 | < 0.5 | 0.7 | 0.512 | 0.69 | [5 empty] | 43
| 1 | 6 | < 2 | 0.6 | 0.46114 | 0.6 | 0.57 | 0.52 | < 0.5 | 0.6 | 0.534 | 0.67
| Mean |  | 02: 0.51667; 03: 0.48343; 04: 0.56667; 05: 0.54773; 07: 0.51167; 09: 0.63333; 10: 0.52; 11: 0.69333
| Median |  | 02: 0.5; 03: 0.482; 04: 0.6; 05: 0.54775; 07: 0.52; 09: 0.6; 10: 0.523; 11: 0.685
| Std Dev. |  | 02: 0.040825; 03: 0.027514; 04: 0.05164; 05: 0.033469; 07: 0.013292; 09: 0.05164; 10: 0.036529; 11: 0.053541
| Rel.Std.Dev. |  | 02: 7.902%; 03: 5.691%; 04: 9.113%; 05: 6.11%; 07: 2.598%; 09: 8.154%; 10: 7.025%; 11: 7.722%
| PDM3 |  | 02: -1.603%; 03: -7.932%; 04: 7.919%; 05: 4.314%; 07: -2.555%; 09: 20.62%; 10: -0.968%; 11: 32.04%
| Z-Score (Absolute) |  | 7.55 | 0.28 | 0.82 | 0.53 | 0.22 | 0.36 | 4.6 | 1.61 | 0.22 | 2.58
| Analytical results for Fe in OREAS 180b (Certified Value 19.18 wt.%) | [16 empty] | Certified
Fe | Round | Replicate | Lab | Lab | Lab | Lab | Lab | Lab | Lab | Lab | Lab | Lab | Lab | Lab | Lab | Lab | Lab | 1
| No | No | 01 | 02 | 03 | 04 | 05 | 07 | 08 | 09 | 10 | 11 | 12 | 14 | 15 | 17 | 20 | wt.%
|  |  | PF*MS | PF*OES/MS | BF*OES/MS | PF*OES | PF*OES/MS | PF*OES | PF*OES | PF*OES | PF*OES | PF*OES | PF*OES | BF*OES | PF*OES | PF*OES/MS | PF*OES | 2
3
| 1 | 1 | 19.386 | 19.4 | 19.1827 | 19.4369 | 18.9 | 19.165 | 18.675 | 18.8 | 19.5697 | 18.95 | 18.92 | 19.1 | 19.45 | 18.3675 | 20.97 | 1
| 1 | 2 | 19.5293 | 19.3 | 19.3243 | 19.4426 | 19 | 19.515 | 18.815 | 18.75 | 19.9826 | 18.89 | 19.25 | 19.5 | 19.7 | 18.955 | 19.95 | 19
| 1 | 3 | 19.4722 | 18.9 | 19.528 | 19.7655 | 19 | 18.745 | 18.955 | 18.7 | 19.4667 | 19.04 | 19.12 | 19.2 | 19.39 | 18.6193 | 19.88 | 16
| 1 | 4 | 18.9995 | 19.3 | 19.7509 | 19.5084 | 18.8 | 18.605 | 19.025 | 18.65 | 19.6175 | 18.8 | 19.14 | 18.9 | 19.64 | 19.1928 | 19.55 | 19.1784
| 1 | 5 | 19.4145 | 18.6 | 18.6597 | 19.2406 | 18.8 | 19.305 | 18.675 | 19.1 | 19.4982 | 19.19 | 19.06 | 19.2 | 19.4 | 19.9622 | 19.66 | 44
| 1 | 6 | 19.3526 | 19 | 19.0783 | 19.7009 | 18.8 | 19.375 | 18.465 | 18.85 | 19.6828 | 18.77 | 18.95 | 18.6 | 19.41 | 19.9342 | 18.37
| Mean |  | 19.359 | 19.0833 | 19.254 | 19.5158 | 18.8833 | 19.1183 | 18.7683 | 18.8083 | 19.6363 | 18.94 | 19.0733 | 19.0833 | 19.4983 | 19.1719 | 19.73
| Median |  | 19.4002 | 19.15 | 19.2535 | 19.4755 | 18.85 | 19.235 | 18.745 | 18.775 | 19.5936 | 18.92 | 19.09 | 19.15 | 19.43 | 19.0739 | 19.77
| Std Dev. |  | 0.18703 | 0.30605 | 0.37845 | 0.19183 | 0.098319 | 0.36418 | 0.20607 | 0.15943 | 0.18695 | 0.15723 | 0.12388 | 0.30605 | 0.13586 | 0.66419 | 0.83611
| Rel.Std.Dev. |  | 0.9661% | 1.604% | 1.966% | 0.9829% | 0.5207% | 1.905% | 1.098% | 0.8476% | 0.952% | 0.8301% | 0.6495% | 1.604% | 0.6968% | 3.464% | 4.238%
| PDM3 |  | 0.9419% | -0.4956% | 0.3942% | 1.759% | -1.538% | -0.3131% | -2.138% | -1.929% | 2.387% | -1.243% | -0.5477% | -0.4956% | 1.668% | -0.034% | 2.876%
| Z-Score (Absolute) |  | 0.69 | 0.1 | 0.39 | 1.14 | 0.67 | 0 | 1 | 0.89 | 1.49 | 0.51 | 0.13 | 0.1 | 1.09 | 0.15 | 1.76
| Analytical results for Ga in OREAS 180b (Certified Value 9.58 ppm) | [16 empty] | Certified
Ga | Round | Replicate | Lab | Lab | Lab | Lab | Lab | Lab | Lab | Lab | Lab | Lab | Lab |  |  |  |  | 1
| No | No | 02 | 03 | 04 | 05 | 10 | 11 | 12 | 14 | 15 | 17 | 20 |  |  |  |  | ppm
|  |  | PF*OES/MS | BF*OES/MS | PF*MS | PF*OES/MS | PF*MS | PF*MS | PF*MS | BF*MS | PF*MS | PF*OES/MS | PF*MS |  |  |  |  | 2
3
| 1 | 1 | 9 | 10.7811 | 10.289 | 11.1 | 7.9979 | 10 | 9 | 9 | 10.4 | 8 | 11 |  |  |  |  | 1
| 1 | 2 | 9 | 10.7151 | 9.0947 | 8.1 | 7.9705 | 10 | 10 | 10 | 10 | 8 | 9 |  |  |  |  | 8
| 1 | 3 | 9 | 10.5205 | 8.8845 | 9.3 | 8.295 | 9 | 9 | 10 | 10 | 12 | 10 |  |  |  |  | 16
| 1 | 4 | 9 | 10.3343 | 10.3053 | 10 | 8.0311 | 9 | 10 | 10 | 10.5 | 9.2 | 10 |  |  |  |  | 9.5799
| 1 | 5 | 10 | 9.8154 | 9.7031 | 10.2 | 7.9018 | 9 | 9 | 10 | 10.9 | 9.6 | 11 |  |  |  |  | 45
| 1 | 6 | 9 | 10.1968 | 9.1724 | 8.7 | 8.2037 | 10 | 10 | 9 | 10.7 | 15 | 10
| Mean |  | 9.1667 | 10.3939 | 9.5748 | 9.5667 | 8.0667 | 9.5 | 9.5 | 9.6667 | 10.4167 | 10.3 | 10.1667
| Median |  | 9 | 10.4274 | 9.4377 | 9.65 | 8.0145 | 9.5 | 9.5 | 10 | 10.45 | 9.4 | 10
| Std Dev. |  | 0.40825 | 0.3595 | 0.62116 | 1.0875 | 0.15054 | 0.54772 | 0.54772 | 0.5164 | 0.3656 | 2.7298 | 0.75277
| Rel.Std.Dev. |  | 4.454% | 3.459% | 6.487% | 11.37% | 1.866% | 5.766% | 5.766% | 5.342% | 3.51% | 26.5% | 7.404%
| PDM3 |  | -4.313% | 8.497% | -0.05266% | -0.1379% | -15.8% | -0.8338% | -0.8338% | 0.9059% | 8.735% | 7.517% | 6.125%
| Z-Score (Absolute) |  | 0.67 | 1.35 | 0 | 0.01 | 2.49 | 0.12 | 0.12 | 0.15 | 1.39 | 1.2 | 0.98
| Analytical results for Gd in OREAS 180b (Certified Value 2.01 ppm) | [16 empty] | Certified
Gd | Round | Replicate | Lab | Lab | Lab | Lab | Lab | Lab | Lab | Lab | Lab | [6 empty] | 1
| No | No | 01 | 02 | 05 | 10 | 12 | 14 | 15 | 17 | 20 | [6 empty] | ppm
|  |  | PF*MS | PF*OES/MS | PF*OES/MS | PF*MS | PF*MS | BF*MS | PF*MS | PF*OES/MS | PF*MS | [6 empty] | 2
3
| 1 | 1 | 2 | 1.8 | 1.8 | 1.9813 | 1.93 | 2 | 1.3 | 2.19 | 2.28 | [6 empty] | 1
| 1 | 2 | < 2 | 1.8 | 1.9 | 1.9844 | 2.1 | 2 | 1.2 | 2.25 | 2.07 | [6 empty] | 0
| 1 | 3 | 2 | 2 | 1.8 | 2.0124 | 2.05 | 2 | 1.2 | 2.168 | 2.15 | [6 empty] | 16
| 1 | 4 | < 2 | 1.9 | 2 | 1.9503 | 1.92 | 2 | 1.2 | 2.196 | 2.18 | [6 empty] | 2.0128
| 1 | 5 | < 2 | 1.9 | 1.9 | 1.9636 | 1.91 | 2 | 1.3 | 2.306 | 2.3 | [6 empty] | 46
| 1 | 6 | < 2 | 1.8 | 1.9 | 1.9794 | 1.94 | 2 | 1.2 | 2.186 | 2.07
| Mean |  | 2 | 1.8667 | 1.8833 | 1.9786 | 1.975 | 2 | 1.2333 | 2.216 | 2.175
| Median |  | 2 | 1.85 | 1.9 | 1.9804 | 1.935 | 2 | 1.2 | 2.193 | 2.165
| Std Dev. |  | 0 | 0.08165 | 0.075277 | 0.021026 | 0.079687 | 0 | 0.05164 | 0.052031 | 0.099348
| Rel.Std.Dev. |  | 0% | 4.374% | 3.997% | 1.063% | 4.035% | 0% | 4.187% | 2.348% | 4.568%
| PDM3 |  | -0.634% | -7.258% | -6.43% | -1.699% | -1.876% | -0.634% | -38.72% | 10.1% | 8.06%
| Z-Score (Absolute) |  | NA | 0.67 | 0.57 | 0.02 | 0 | NA | 4.62 | 1.5 | 1.24
Results from laboratories 1 and 14 were removed due to their 1 ppm reading resolution.
| Analytical results for Ge in OREAS 180b (Certified Value 1.1 ppm) | [16 empty] | Certified
Ge | Round | Replicate | 01: Lab; 02: Lab; 03: Lab; 04: Lab; 05: Lab; 07: Lab; 08: Lab | 1
| No | No | 01: 02; 02: 04; 03: 05; 04: 10; 05: 11; 07: 12; 08: 20 | ppm
|  |  | 01: PF*OES/MS; 02: PF*MS; 03: PF*OES/MS; 04: PF*MS; 05: PF*MS; 07: PF*MS; 08: PF*MS | 2
2
| 1 | 1 | 01: 2; 02: 1.1219; 03: 1.5; 04: 3.5608; 05: 1; 07: 1; 08: 1 | 1
| 1 | 2 | 01: 2; 02: 1.2845; 03: 1.4; 04: 3.5479; 05: 1; 07: 1; 08: 1 | 9
| 1 | 3 | 01: 2; 02: 1.1434; 03: 1.1; 04: 3.8543; 05: 1; 07: 1; 08: 1 | 16
| 1 | 4 | 01: 2; 02: 1.3464; 03: 1.4; 04: 3.9192; 05: 1; 07: 1; 08: 1 | 1.1018
| 1 | 5 | 01: 2; 02: 1.2763; 03: 1; 04: 3.6491; 05: 1; 07: 1; 08: 1 | 47
| 1 | 6 | 01: 2; 02: 1.2023; 03: 1.8; 04: 3.7543; 05: 1; 07: 1; 08: 1
| Mean |  | 01: 2; 02: 1.2292; 03: 1.3667; 04: 3.7143; 05: 1; 07: 1; 08: 1
| Median |  | 01: 2; 02: 1.2393; 03: 1.4; 04: 3.7017; 05: 1; 07: 1; 08: 1
| Std Dev. |  | 01: 0; 02: 0.087884; 03: 0.28752; 04: 0.15407; 05: 0; 07: 0; 08: 0
| Rel.Std.Dev. |  | 01: 0%; 02: 7.15%; 03: 21.04%; 04: 4.148%; 05: 0%; 07: 0%; 08: 0%
| PDM3 |  | 01: 81.52%; 02: 11.56%; 03: 24.04%; 04: 237.1%; 05: -9.242%; 07: -9.242%; 08: -9.242%
| Z-Score (Absolute) |  | 01: 2.27; 02: 0; 03: 0.4; 04: 7.31; 05: 0.67; 07: 0.67; 08: 0.67
| Analytical results for Hf in OREAS 180b (Indicative Value 2.57 ppm) | [16 empty] | Indicative
Hf | Round | Replicate | 01: Lab; 02: Lab; 03: Lab; 04: Lab; 05: Lab | 1
| No | No | 01: 03; 02: 05; 03: 12; 04: 14; 05: 15 | ppm
|  |  | 01: BF*OES/MS; 02: PF*OES/MS; 03: PF*MS; 04: BF*MS; 05: PF*MS | 2
2
| 1 | 1 | 01: 2.7979; 02: < 10; 03: 2; 04: 3; 05: < 0.5 | 1
| 1 | 2 | 01: 2.7304; 02: < 10; 03: 2; 04: 3; 05: < 0.5 | 14
| 1 | 3 | 01: 2.3872; 02: < 10; 03: 2; 04: 3; 05: < 0.5 | 16
| 1 | 4 | 01: 2.5361; 02: < 10; 03: 2; 04: 3; 05: < 0.5 | 2.5659
| 1 | 5 | 01: 2.7227; 02: < 10; 03: 2; 04: 3; 05: < 0.5 | 20
| 1 | 6 | 01: 3.0126; 02: < 10; 03: 2; 04: 3; 05: < 0.5
| Mean |  | 01: 2.6978; 03: 2; 04: 3
| Median |  | 01: 2.7266; 03: 2; 04: 3
| Std Dev. |  | 01: 0.21606; 03: 0; 04: 0
| Rel.Std.Dev. |  | 01: 8.009%; 03: 0%; 04: 0%
| PDM3 |  | 01: 5.14%; 03: -22.06%; 04: 16.92%
| Z-Score (Absolute) |  | 01: 0; 02: 2.22; 03: 0.67; 04: 0.29; 05: 2.37
| Analytical results for Hg in OREAS 180b (Indicative Value 0.26 ppm) | [16 empty] | Indicative
Hg | Round | Replicate | 01: Lab; 02: Lab | 1
| No | No | 01: 15; 02: 17 | ppm
|  |  | 01: PF*OES; 02: PF*OES/MS | 2
2
| 1 | 1 | 01: < 5; 02: 0.3 | 1
| 1 | 2 | 01: < 5; 02: 0.28 | 15
| 1 | 3 | 01: < 5; 02: 0.2 | 16
| 1 | 4 | 01: < 5; 02: 0.28 | 0.26333
| 1 | 5 | 01: < 5; 02: 0.32 | 21
| 1 | 6 | 01: < 5; 02: 0.2
| Mean |  | 02: 0.26333
| Median |  | 02: 0.28
| Std Dev. |  | 02: 0.051251
| Rel.Std.Dev. |  | 02: 19.46%
| PDM3 |  | 02: 1.554e-13%
| Z-Score (Absolute) |  | 01: 0.67; 02: 0.67
| Analytical results for Ho in OREAS 180b (Certified Value 0.4 ppm) | [16 empty] | Certified
Ho | Round | Replicate | Lab | Lab | Lab | Lab | Lab | Lab | Lab | Lab | Lab | Lab | [5 empty] | 1
| No | No | 01 | 02 | 03 | 05 | 10 | 12 | 14 | 15 | 17 | 20 | [5 empty] | ppm
|  |  | PF*MS | PF*OES/MS | BF*OES/MS | PF*OES/MS | PF*MS | PF*MS | BF*MS | PF*MS | PF*OES/MS | PF*MS | [5 empty] | 2
3
| 1 | 1 | < 2 | 0.4 | 0.41343 | 0.4 | 0.3631 | 0.4 | < 1 | < 0.5 | 0.406 | 0.42 | [5 empty] | 1
| 1 | 2 | < 2 | 0.4 | 0.43617 | 0.4 | 0.3556 | 0.41 | < 1 | < 0.5 | 0.434 | 0.35 | [5 empty] | 0
| 1 | 3 | < 2 | 0.4 | 0.39694 | 0.4 | 0.3794 | 0.4 | < 1 | < 0.5 | 0.428 | 0.4 | [5 empty] | 16
| 1 | 4 | < 2 | 0.4 | 0.45538 | 0.4 | 0.3625 | 0.41 | < 1 | < 0.5 | 0.348 | 0.39 | [5 empty] | 0.39747
| 1 | 5 | < 2 | 0.4 | 0.4571 | 0.4 | 0.3776 | 0.4 | < 1 | < 0.5 | 0.354 | 0.4 | [5 empty] | 48
| 1 | 6 | < 2 | 0.4 | 0.45683 | 0.4 | 0.3738 | 0.38 | < 1 | < 0.5 | 0.424 | 0.37
| Mean |  | 02: 0.4; 03: 0.43598; 04: 0.4; 05: 0.36867; 07: 0.4; 10: 0.399; 11: 0.38833
| Median |  | 02: 0.4; 03: 0.44578; 04: 0.4; 05: 0.36845; 07: 0.4; 10: 0.415; 11: 0.395
| Std Dev. |  | 02: 6.0809e-17; 03: 0.025651; 04: 6.0809e-17; 05: 0.0096033; 07: 0.010954; 10: 0.038382; 11: 0.024833
| Rel.Std.Dev. |  | 02: 1.52e-14%; 03: 5.884%; 04: 1.52e-14%; 05: 2.605%; 07: 2.739%; 10: 9.62%; 11: 6.395%
| PDM3 |  | 02: 0.6374%; 03: 9.689%; 04: 0.6374%; 05: -7.246%; 07: 0.6374%; 10: 0.3858%; 11: -2.298%
| Z-Score (Absolute) |  | 18.82 | 0 | 1.13 | 0 | 0.98 | 0 | 3.14 | 4.7 | 0.03 | 0.37
| Analytical results for In in OREAS 180b (Certified Value < 0.1 ppm) | [16 empty] | Certified
In | Round | Replicate | 01: Lab; 02: Lab; 03: Lab; 04: Lab; 05: Lab; 07: Lab; 08: Lab; 09: Lab | 1
| No | No | 01: 02; 02: 04; 03: 05; 04: 10; 05: 12; 07: 14; 08: 17; 09: 20 | ppm
|  |  | 01: PF*OES/MS; 02: PF*MS; 03: PF*OES/MS; 04: PF*MS; 05: PF*MS; 07: BF*MS; 08: PF*OES/MS; 09: PF*MS | 2
2
| 1 | 1 | 01: < 0.1; 02: < 0.1; 03: < 0.2; 04: < 0.1; 05: < 0.2; 07: < 0.5; 08: 0.08; 09: < 0.2 | 1
| 1 | 2 | 01: < 0.1; 02: < 0.1; 03: < 0.2; 04: < 0.1; 05: < 0.2; 07: < 0.5; 08: 2.3967; 09: < 0.2 | 3
| 1 | 3 | 01: < 0.1; 02: < 0.1; 03: < 0.2; 04: < 0.1; 05: < 0.2; 07: < 0.5; 08: 0.07; 09: < 0.2 | 16
| 1 | 4 | 01: < 0.1; 02: < 0.1; 03: < 0.2; 04: < 0.1; 05: < 0.2; 07: < 0.5; 08: < 0.05; 09: < 0.2 | < 0.1
| 1 | 5 | 01: < 0.1; 02: < 0.1; 03: < 0.2; 04: < 0.1; 05: < 0.2; 07: < 0.5; 08: 0.4; 09: < 0.2 | 49
| 1 | 6 | 01: < 0.1; 02: < 0.1; 03: < 0.2; 04: < 0.1; 05: < 0.2; 07: < 0.5; 08: 0.066667; 09: < 0.2
| Mean |  | 08: 0.60267
| Median |  | 08: 0.08
| Std Dev. |  | 08: 1.0129
| Rel.Std.Dev. |  | 08: 168.1%
PDM3
| Z-Score (Absolute) |  | 01: 0.67; 02: 0.67; 03: 0; 04: 0.67; 05: 0; 07: 2.02; 08: 5.48; 09: 0
| Analytical results for K in OREAS 180b (Certified Value 0.614 wt.%) | [16 empty] | Certified
K | Round | Replicate | Lab | Lab | Lab | Lab | Lab | Lab | Lab | Lab | Lab | Lab | Lab | Lab | Lab |  |  | 1
| No | No | 01 | 02 | 04 | 05 | 07 | 08 | 09 | 11 | 12 | 14 | 15 | 17 | 20 |  |  | wt.%
|  |  | PF*MS | PF*OES/MS | PF*OES | PF*OES/MS | PF*OES | PF*OES | PF*OES | PF*OES | PF*OES | BF*OES | PF*OES | PF*OES/MS | PF*OES |  |  | 3
3
| 1 | 1 | 0.7065 | 0.68 | 0.60212 | 0.7 | 0.548 | 0.589 | 0.623 | 0.67 | 0.6 | 0.61 | 0.6 | 0.678 | 0.7 |  |  | 1
| 1 | 2 | 0.6981 | 0.71 | 0.61458 | 0.7 | 0.54 | 0.606 | 0.573 | 0.69 | 0.6 | 0.62 | 0.61 | 0.662 | 0.8 |  |  | 0
| 1 | 3 | 0.7495 | 0.69 | 0.61077 | 0.7 | 0.54 | 0.606 | 0.581 | 0.68 | 0.7 | 0.61 | 0.6 | 0.52 | 0.7 |  |  | 16
| 1 | 4 | 0.7416 | 0.7 | 0.59654 | 0.7 | 0.556 | 0.598 | 0.531 | 0.65 | 0.7 | 0.61 | 0.61 | 0.56 | 0.8 |  |  | 0.61407
| 1 | 5 | 0.7094 | 0.69 | 0.63021 | 0.7 | 0.548 | 0.606 | 0.573 | 0.69 | 0.6 | 0.63 | 0.61 | 0.612 | 0.7 |  |  | 50
| 1 | 6 | 0.7178 | 0.72 | 0.62862 | 0.7 | 0.556 | 0.623 | 0.589 | 0.67 | 0.6 | 0.6 | 0.61 | 0.5 | 0.7
| Mean |  | 0.72048 | 0.69833 | 0.61381 | 0.7 | 0.548 | 0.60467 | 0.57833 | 0.675 | 0.63333 | 0.61333 | 0.60667 | 0.58867 | 0.73333
| Median |  | 0.7136 | 0.695 | 0.61268 | 0.7 | 0.548 | 0.606 | 0.577 | 0.675 | 0.6 | 0.61 | 0.61 | 0.586 | 0.7
| Std Dev. |  | 0.020564 | 0.01472 | 0.013661 | 1.2162e-16 | 0.0071554 | 0.011237 | 0.02971 | 0.015166 | 0.05164 | 0.010328 | 0.005164 | 0.073894 | 0.05164
| Rel.Std.Dev. |  | 2.854% | 2.108% | 2.226% | 1.737e-14% | 1.306% | 1.858% | 5.137% | 2.247% | 8.154% | 1.684% | 0.8512% | 12.55% | 7.042%
| PDM3 |  | 17.33% | 13.72% | -0.04375% | 13.99% | -10.76% | -1.532% | -5.82% | 9.922% | 3.136% | -0.1207% | -1.206% | -4.138% | 19.42%
| Z-Score (Absolute) |  | 2.81 | 2.25 | 0.1 | NA | 1.58 | 0.14 | 0.81 | 1.65 | NA | 0.08 | 0.08 | 0.54 | NA
Results from laboratories 5, 12 and 20 were removed due to their 0.1 wt.% reading resolution.
| Analytical results for La in OREAS 180b (Certified Value 12.8 ppm) | [16 empty] | Certified
La | Round | Replicate | 01: Lab; 02: Lab; 03: Lab; 04: Lab; 05: Lab; 07: Lab; 08: Lab; 09: Lab | 1
| No | No | 01: 01; 02: 02; 03: 05; 04: 12; 05: 14; 07: 15; 08: 17; 09: 20 | ppm
|  |  | 01: PF*MS; 02: PF*OES/MS; 03: PF*OES/MS; 04: PF*MS; 05: BF*MS; 07: PF*OES; 08: PF*OES/MS; 09: PF*OES | 1
2
| 1 | 1 | 01: 15; 02: 12.4; 03: 13.2; 04: 13.3; 05: 14; 07: 11; 08: 15.18; 09: 13 | 1
| 1 | 2 | 01: 15; 02: 12.6; 03: 13.7; 04: 14; 05: 14; 07: 10.2; 08: 14.86; 09: 14 | 4
| 1 | 3 | 01: 15; 02: 12.2; 03: 13; 04: 13.2; 05: 14; 07: 10.7; 08: 13.46; 09: 13 | 16
| 1 | 4 | 01: 14; 02: 12.6; 03: 13.4; 04: 13.3; 05: 14; 07: 10.8; 08: 12.56; 09: 14 | 12.7553
| 1 | 5 | 01: 14; 02: 12.2; 03: 13.3; 04: 12.9; 05: 14; 07: 11.2; 08: 13.4; 09: 14 | 51
| 1 | 6 | 01: 15; 02: 12.9; 03: 13.1; 04: 13.2; 05: 14; 07: 11; 08: 13.8; 09: 13
| Mean |  | 01: 14.6667; 02: 12.4833; 03: 13.2833; 04: 13.3167; 05: 14; 07: 10.8167; 08: 13.8767; 09: 13.5
| Median |  | 01: 15; 02: 12.5; 03: 13.25; 04: 13.25; 05: 14; 07: 10.9; 08: 13.63; 09: 13.5
| Std Dev. |  | 01: 0.5164; 02: 0.27142; 03: 0.24833; 04: 0.3656; 05: 0; 07: 0.34881; 08: 0.9804; 09: 0.54772
| Rel.Std.Dev. |  | 01: 3.521%; 02: 2.174%; 03: 1.869%; 04: 2.745%; 05: 0%; 07: 3.225%; 08: 7.065%; 09: 4.057%
| PDM3 |  | 01: 14.98%; 02: -2.132%; 03: 4.139%; 04: 4.401%; 05: 9.758%; 07: -15.2%; 08: 8.791%; 09: 5.838%
| Z-Score (Absolute) |  | 01: NA; 02: 0.91; 03: 0; 04: 0.04; 05: NA; 07: 2.8; 08: 0.67; 09: NA
Results from laboratories 1, 14 and 20 were removed due to their 1 ppm reading resolution.
| Analytical results for Li in OREAS 180b (Certified Value 15.5 ppm) | [16 empty] | Certified
Li | Round | Replicate | Lab | Lab | Lab | Lab | Lab | Lab | Lab | Lab | Lab | Lab | Lab |  |  |  |  | 1
| No | No | 01 | 02 | 04 | 05 | 07 | 08 | 10 | 11 | 12 | 17 | 20 |  |  |  |  | ppm
|  |  | PF*MS | PF*OES/MS | PF*MS | PF*OES/MS | PF*OES | PF*OES | PF*MS | PF*MS | PF*OES | PF*OES/MS | PF*MS |  |  |  |  | 1
1
| 1 | 1 | 14 | 13 | 18.6187 | < 15 | 20 | 20 | 13.59 | 24 | 13 | 18.7 | 17.2 |  |  |  |  | 1
| 1 | 2 | 13 | 13 | 16.102 | 19 | 10 | 20 | 13.664 | 34 | 14 | 15.975 | 13 |  |  |  |  | 0
| 1 | 3 | 12 | 13 | 16.2924 | < 15 | 10 | 20 | 13.664 | 23 | 12 | 18.275 | 15.7 |  |  |  |  | 16
| 1 | 4 | 15 | 14 | 17.8293 | < 15 | 20 | 10 | 13.505 | 22 | 14 | 17.8333 | 26.3 |  |  |  |  | 15.5408
| 1 | 5 | 17 | 14 | 18.4285 | < 15 | 10 | 20 | 13.527 | 25 | 14 | 25.05 | 17.1 |  |  |  |  | 52
| 1 | 6 | 15 | 14 | 16.0319 | < 15 | 20 | 20 | 13.81 | 14 | 13 | 25.725 | 15.1
| Mean |  | 14.3333 | 13.5 | 17.2171 | 19 | 15 | 18.3333 | 13.6267 | 23.6667 | 13.3333 | 20.2597 | 17.4
| Median |  | 14.5 | 13.5 | 17.0609 | 19 | 15 | 20 | 13.627 | 23.5 | 13.5 | 18.4875 | 16.4
| Std Dev. |  | 1.7512 | 0.54772 | 1.2091 |  | 5.4772 | 4.0825 | 0.11178 | 6.4083 | 0.8165 | 4.085 | 4.6234
| Rel.Std.Dev. |  | 12.22% | 4.057% | 7.023% |  | 36.51% | 22.27% | 0.8203% | 27.08% | 6.124% | 20.16% | 26.57%
| PDM3 |  | -7.77% | -13.13% | 10.79% | 22.26% | -3.48% | 17.97% | -12.32% | 52.29% | -14.2% | 30.36% | 11.96%
| Z-Score (Absolute) |  | 0 | 0.19 | 0.67 | 1.15 | NA | NA | 0.17 | 2.18 | 0.23 | 1.39 | 0.72
Results from laboratories 7 and 8 were removed due to their 10 ppm reading resolution.
| Analytical results for Lu in OREAS 180b (Certified Value 0.18 ppm) | [16 empty] | Certified
Lu | Round | Replicate | Lab | Lab | Lab | Lab | Lab | Lab | Lab | Lab | Lab | [6 empty] | 1
| No | No | 01 | 02 | 03 | 10 | 12 | 14 | 15 | 17 | 20 | [6 empty] | ppm
|  |  | PF*MS | PF*OES/MS | BF*OES/MS | PF*MS | PF*MS | BF*MS | PF*MS | PF*OES/MS | PF*MS | [6 empty] | 2
2
| 1 | 1 | < 2 | 0.19 | 0.18571 | 0.1328 | 0.18 | < 0.5 | < 0.5 | 0.188 | 0.2 | [6 empty] | 1
| 1 | 2 | < 2 | 0.18 | 0.18947 | 0.152 | 0.17 | < 0.5 | < 0.5 | 0.198 | 0.2 | [6 empty] | 0
| 1 | 3 | < 2 | 0.2 | 0.18932 | 0.1392 | 0.17 | < 0.5 | < 0.5 | 0.188 | 0.2 | [6 empty] | 16
| 1 | 4 | < 2 | 0.19 | 0.214 | 0.1438 | 0.18 | < 0.5 | < 0.5 | 0.168 | 0.2 | [6 empty] | 0.17698
| 1 | 5 | < 2 | 0.19 | 0.19782 | 0.1264 | 0.17 | < 0.5 | < 0.5 | 0.172 | 0.2 | [6 empty] | 53
| 1 | 6 | < 2 | 0.18 | 0.2043 | 0.1405 | 0.18 | < 0.5 | < 0.5 | 0.2 | 0.2
| Mean |  | 02: 0.18833; 03: 0.19677; 04: 0.13912; 05: 0.175; 09: 0.18567; 10: 0.2
| Median |  | 02: 0.19; 03: 0.19364; 04: 0.13985; 05: 0.175; 09: 0.188; 10: 0.2
| Std Dev. |  | 02: 0.0075277; 03: 0.010824; 04: 0.0088481; 05: 0.0054772; 09: 0.013171; 10: 3.0405e-17
| Rel.Std.Dev. |  | 02: 3.997%; 03: 5.501%; 04: 6.36%; 05: 3.13%; 09: 7.094%; 10: 1.52e-14%
| PDM3 |  | 02: 6.416%; 03: 11.18%; 04: -21.39%; 05: -1.118%; 09: 4.91%; 10: 13.01%
| Z-Score (Absolute) |  | 15.34 | 0.08 | 0.08 | 1.02 | 0.33 | 1.09 | 1.09 | 0.13 | NA
Results from laboratory 20 were removed due to their 0.1 ppm reading resolution.
| Analytical results for Mg in OREAS 180b (Certified Value 5.24 wt.%) | [16 empty] | Certified
Mg | Round | Replicate | Lab | Lab | Lab | Lab | Lab | Lab | Lab | Lab | Lab | Lab | Lab | Lab | Lab | Lab | Lab | 1
| No | No | 01 | 02 | 03 | 04 | 05 | 07 | 08 | 09 | 10 | 11 | 12 | 14 | 15 | 17 | 20 | wt.%
|  |  | PF*MS | PF*OES/MS | BF*OES/MS | PF*OES | PF*OES/MS | PF*OES | PF*OES | PF*OES | PF*OES | PF*OES | PF*OES | BF*OES | PF*OES | PF*OES/MS | PF*OES | 2
3
| 1 | 1 | 5.8229 | 5.27 | 5.2799 | 5.1231 | 5.12 | 5.283 | 5.102 | 5.072 | 5.0612 | 5.32 | 5.22 | 5.26 | 5.33 | 5.41 | 5.63 | 1
| 1 | 2 | 5.8299 | 5.34 | 5.2588 | 5.3614 | 5.22 | 5.301 | 5.253 | 5.162 | 5.0556 | 5.34 | 5.24 | 5.42 | 5.35 | 5.7 | 5.55 | 18
| 1 | 3 | 5.7872 | 5.25 | 5.2431 | 5.2277 | 5.18 | 5.289 | 5.241 | 5.12 | 5.0421 | 5.39 | 5.21 | 5.29 | 5.31 | 5.69 | 5.23 | 16
| 1 | 4 | 5.6926 | 5.32 | 5.2872 | 5.1996 | 5.16 | 5.337 | 5.198 | 5.12 | 5.0527 | 5.3 | 5.22 | 5.34 | 5.33 | 5.65 | 5.47 | 5.2433
| 1 | 5 | 5.8139 | 5.23 | 5.2591 | 5.0995 | 5.19 | 5.283 | 5.192 | 5.18 | 5.0496 | 5.39 | 5.2 | 5.42 | 5.29 | 5.38 | 5.39 | 54
| 1 | 6 | 5.7664 | 5.24 | 5.2636 | 5.3579 | 5.26 | 5.313 | 5.072 | 5.138 | 5.0476 | 5.3 | 5.21 | 5.16 | 5.27 | 5.41 | 5.16
| Mean |  | 5.7855 | 5.275 | 5.2653 | 5.2282 | 5.1883 | 5.301 | 5.1763 | 5.132 | 5.0515 | 5.34 | 5.2167 | 5.315 | 5.3133 | 5.54 | 5.405
| Median |  | 5.8006 | 5.26 | 5.2614 | 5.2137 | 5.185 | 5.295 | 5.195 | 5.129 | 5.0511 | 5.33 | 5.215 | 5.315 | 5.32 | 5.53 | 5.43
| Std Dev. |  | 0.051332 | 0.045056 | 0.01593 | 0.11222 | 0.048339 | 0.021128 | 0.073736 | 0.037757 | 0.0066299 | 0.041473 | 0.013663 | 0.10035 | 0.029439 | 0.15466 | 0.18262
| Rel.Std.Dev. |  | 0.8873% | 0.8541% | 0.3025% | 2.146% | 0.9317% | 0.3986% | 1.424% | 0.7357% | 0.1312% | 0.7766% | 0.2619% | 1.888% | 0.5541% | 2.792% | 3.379%
| PDM3 |  | 10.34% | 0.605% | 0.4198% | -0.2873% | -1.048% | 1.101% | -1.277% | -2.122% | -3.658% | 1.845% | -0.5075% | 1.368% | 1.336% | 5.659% | 3.084%
| Z-Score (Absolute) |  | 5.3 | 0 | 0.1 | 0.49 | 0.9 | 0.27 | 1.02 | 1.48 | 2.32 | 0.67 | 0.61 | 0.41 | 0.4 | 2.75 | 1.35
| Analytical results for Mn in OREAS 180b (Certified Value 0.104 wt.%) | [16 empty] | Certified
Mn | Round | Replicate | Lab | Lab | Lab | Lab | Lab | Lab | Lab | Lab | Lab | Lab | Lab | Lab | Lab | Lab |  | 1
| No | No | 02 | 03 | 04 | 05 | 07 | 08 | 09 | 10 | 11 | 12 | 14 | 15 | 17 | 20 |  | wt.%
|  |  | PF*OES/MS | BF*OES/MS | PF*OES | PF*OES/MS | PF*OES | PF*OES | PF*OES | PF*OES | PF*OES | PF*OES | BF*OES | PF*OES | PF*OES/MS | PF*OES |  | 3
3
| 1 | 1 | 0.091 | 0.10615 | 0.10522 | 0.104 | 0.101 | 0.101 | 0.101 | 0.10141 | 0.1062 | 0.1027 | 0.1 | 0.0925 | 0.095 | 0.1043 |  | 1
| 1 | 2 | 0.09 | 0.10593 | 0.10642 | 0.108 | 0.101 | 0.108 | 0.101 | 0.10195 | 0.107 | 0.103 | 0.1 | 0.09371 | 0.0972 | 0.1067 |  | 0
| 1 | 3 | 0.088 | 0.10635 | 0.10696 | 0.105 | 0.101 | 0.108 | 0.101 | 0.10115 | 0.1073 | 0.103 | 0.1 | 0.09315 | 0.0954 | 0.0996 |  | 16
| 1 | 4 | 0.09 | 0.10847 | 0.10706 | 0.106 | 0.101 | 0.101 | 0.101 | 0.1015 | 0.1041 | 0.1034 | 0.1 | 0.09357 | 0.0976 | 0.1056 |  | 0.1035
| 1 | 5 | 0.09 | 0.1019 | 0.10481 | 0.103 | 0.108 | 0.101 | 0.108 | 0.10203 | 0.1081 | 0.1025 | 0.1 | 0.09328 | 0.102 | 0.1031 |  | 55
| 1 | 6 | 0.09 | 0.10505 | 0.10577 | 0.105 | 0.108 | 0.101 | 0.101 | 0.10164 | 0.1058 | 0.1032 | 0.1 | 0.09358 | 0.1024 | 0.1042
| Mean |  | 0.089833 | 0.10564 | 0.10604 | 0.10517 | 0.10333 | 0.10333 | 0.10217 | 0.10161 | 0.10642 | 0.10297 | 0.1 | 0.093298 | 0.098267 | 0.10392
| Median |  | 0.09 | 0.10604 | 0.1061 | 0.105 | 0.101 | 0.101 | 0.101 | 0.10157 | 0.1066 | 0.103 | 0.1 | 0.093425 | 0.0974 | 0.10425
| Std Dev. |  | 0.00098319 | 0.0021533 | 0.00092729 | 0.0017224 | 0.0036148 | 0.0036148 | 0.0028577 | 0.00033234 | 0.0013963 | 0.0003266 | 1.5202e-17 | 0.00044323 | 0.0032092 | 0.0024539
| Rel.Std.Dev. |  | 1.094% | 2.038% | 0.8745% | 1.638% | 3.498% | 3.498% | 2.797% | 0.3271% | 1.312% | 0.3172% | 1.52e-14% | 0.4751% | 3.266% | 2.361%
| PDM3 |  | -13.21% | 2.069% | 2.453% | 1.608% | -0.1632% | -0.1632% | -1.29% | -1.823% | 2.816% | -0.5175% | -3.384% | -9.859% | -5.058% | 0.4004%
| Z-Score (Absolute) |  | 4.75 | 0.84 | 0.98 | 0.67 | 0 | 0 | 0.46 | 0.58 | 1.12 | 0.1 | NA | 3.53 | 1.77 | 0.23
Results from laboratory 14 were removed due to their 0.001 wt.% reading resolution.
| Analytical results for Mo in OREAS 180b (Certified Value 2.35 ppm) | [16 empty] | Certified
Mo | Round | Replicate | Lab | Lab | Lab | Lab | Lab | Lab | Lab | Lab | Lab | [6 empty] | 1
| No | No | 02 | 04 | 05 | 11 | 12 | 14 | 15 | 17 | 20 | [6 empty] | ppm
|  |  | PF*OES/MS | PF*MS | PF*OES/MS | PF*MS | PF*MS | BF*MS | PF*OES | PF*OES/MS | PF*MS | [6 empty] | 2
2
| 1 | 1 | 3 | 2.393 | 5 | 2 | 2 | 2 | < 1 | 2.6 | 3 | [6 empty] | 1
| 1 | 2 | 2 | 2.3649 | 6 | 2 | 2 | < 2 | < 1 | 2.3333 | 3 | [6 empty] | 5
| 1 | 3 | 3 | 2.5695 | 7 | 3 | 2 | 2 | < 1 | 2 | 3 | [6 empty] | 16
| 1 | 4 | 2 | 2.453 | 7 | 2 | 2 | < 2 | < 1 | 2.6 | 3 | [6 empty] | 2.3519
| 1 | 5 | 3 | 2.488 | 6 | 2 | 2 | 2 | < 1 | 2.2 | 3 | [6 empty] | 56
| 1 | 6 | 3 | 2.5298 | 6 | 2 | 2 | < 2 | < 1 | 1.25 | 3
| Mean |  | 01: 2.6667; 02: 2.4663; 03: 6.1667; 04: 2.1667; 05: 2; 07: 2; 09: 2.1639; 10: 3
| Median |  | 01: 3; 02: 2.4705; 03: 6; 04: 2; 05: 2; 07: 2; 09: 2.2667; 10: 3
| Std Dev. |  | 01: 0.5164; 02: 0.078711; 03: 0.75277; 04: 0.40825; 05: 0; 07: 0; 09: 0.50447; 10: 0
| Rel.Std.Dev. |  | 01: 19.36%; 02: 3.191%; 03: 12.21%; 04: 18.84%; 05: 0%; 07: 0%; 09: 23.31%; 10: 0%
| PDM3 |  | 01: 13.38%; 02: 4.865%; 03: 162.2%; 04: -7.877%; 05: -14.96%; 07: -14.96%; 09: -7.996%; 10: 27.55%
| Z-Score (Absolute) |  | 0.67 | 0.4 | 5.39 | 0 | 0.22 | 0.9 | 2.25 | 0 | 1.12
| Analytical results for Na in OREAS 180b (Indicative Value 0.273 wt.%) | [16 empty] | Indicative
Na | Round | Replicate | 01: Lab; 02: Lab | 1
| No | No | 01: 14; 02: 15 | wt.%
|  |  | 01: BF*OES; 02: PF*OES | 3
3
| 1 | 1 | 01: 0.22; 02: 0.32 | 1
| 1 | 2 | 01: 0.22; 02: 0.32 | 16
| 1 | 3 | 01: 0.22; 02: 0.33 | 16
| 1 | 4 | 01: 0.22; 02: 0.31 | 0.27333
| 1 | 5 | 01: 0.23; 02: 0.35 | 22
| 1 | 6 | 01: 0.21; 02: 0.33
| Mean |  | 01: 0.22; 02: 0.32667
| Median |  | 01: 0.22; 02: 0.325
| Std Dev. |  | 01: 0.0063246; 02: 0.013663
| Rel.Std.Dev. |  | 01: 2.875%; 02: 4.182%
| PDM3 |  | 01: -19.51%; 02: 19.51%
| Z-Score (Absolute) |  | 01: 0.67; 02: 0.67
| Analytical results for Nb in OREAS 180b (Indicative Value 4.93 ppm) | [16 empty] | Indicative
Nb | Round | Replicate | 01: Lab; 02: Lab; 03: Lab; 04: Lab; 05: Lab; 07: Lab; 08: Lab; 09: Lab | 1
| No | No | 01: 03; 02: 04; 03: 05; 04: 12; 05: 14; 07: 15; 08: 17; 09: 20 | ppm
|  |  | 01: BF*OES/MS; 02: PF*MS; 03: PF*OES/MS; 04: PF*MS; 05: BF*MS; 07: PF*MS; 08: PF*OES/MS; 09: PF*MS | 2
2
| 1 | 1 | 01: 4.4282; 02: 4.9483; 03: 5.5; 04: 4; 05: < 5; 07: < 0.5; 08: 6.3333; 09: < 10 | 1
| 1 | 2 | 01: 4.723; 02: 5.9469; 03: 5.7; 04: 4; 05: < 5; 07: < 0.5; 08: 6; 09: < 10 | 6
| 1 | 3 | 01: 4.3045; 02: 6.3723; 03: 5.6; 04: 4; 05: < 5; 07: < 0.5; 08: 12; 09: < 10 | 16
| 1 | 4 | 01: 4.4819; 02: 4.7115; 03: 5.4; 04: 4; 05: < 5; 07: < 0.5; 08: 11.75; 09: < 10 | 4.9293
| 1 | 5 | 01: 4.5304; 02: 6.4067; 03: 5.5; 04: 4; 05: < 5; 07: < 0.5; 08: 14.5; 09: < 10 | 19
| 1 | 6 | 01: 4.7231; 02: 5.4258; 03: 5.6; 04: 4; 05: < 5; 07: < 0.5; 08: 15.8; 09: < 10
| Mean |  | 01: 4.5318; 02: 5.6353; 03: 5.55; 04: 4; 08: 11.0639
| Median |  | 01: 4.5061; 02: 5.6863; 03: 5.55; 04: 4; 08: 11.875
| Std Dev. |  | 01: 0.16617; 02: 0.72176; 03: 0.10488; 04: 0; 08: 4.0892
| Rel.Std.Dev. |  | 01: 3.667%; 02: 12.81%; 03: 1.89%; 04: 0%; 08: 36.96%
| PDM3 |  | 01: -8.063%; 02: 14.32%; 03: 12.59%; 04: -18.85%; 08: 124.5%
| Z-Score (Absolute) |  | 01: 0.19; 02: 0.71; 03: 0.64; 04: 0.62; 05: 1.85; 07: 3.68; 08: 5.14; 09: 0.19
| Analytical results for Nd in OREAS 180b (Certified Value 11.4 ppm) | [16 empty] | Certified
Nd | Round | Replicate | 01: Lab; 02: Lab; 03: Lab; 04: Lab; 05: Lab; 07: Lab; 08: Lab; 09: Lab | 1
| No | No | 01: 01; 02: 02; 03: 05; 04: 12; 05: 14; 07: 15; 08: 17; 09: 20 | ppm
|  |  | 01: PF*MS; 02: PF*OES/MS; 03: PF*OES/MS; 04: PF*MS; 05: BF*MS; 07: PF*MS; 08: PF*OES/MS; 09: PF*MS | 1
2
| 1 | 1 | 01: 11; 02: 11.5; 03: 11.3; 04: 11.5; 05: 11.5; 07: 12.44; 08: 12.32; 09: 14.3 | 1
| 1 | 2 | 01: 12; 02: 11.3; 03: 11.2; 04: 11.7; 05: 11.5; 07: 13.56; 08: 12.24; 09: 12.6 | 0
| 1 | 3 | 01: 12; 02: 11.1; 03: 10.8; 04: 10.9; 05: 11; 07: 12.74; 08: 11.36; 09: 13.5 | 16
| 1 | 4 | 01: 11; 02: 11.2; 03: 11.8; 04: 11.3; 05: 11.5; 07: 13.03; 08: 9.48; 09: 13.7 | 11.3561
| 1 | 5 | 01: 11; 02: 11.6; 03: 10.1; 04: 11.1; 05: 11.5; 07: 12.62; 08: 10.18; 09: 14.1 | 57
| 1 | 6 | 01: 11; 02: 11.3; 03: 12; 04: 11.1; 05: 11.5; 07: 12.53; 08: 11.72; 09: 13.5
| Mean |  | 01: 11.3333; 02: 11.3333; 03: 11.2; 04: 11.2667; 05: 11.4167; 07: 12.82; 08: 11.2167; 09: 13.6167
| Median |  | 01: 11; 02: 11.3; 03: 11.25; 04: 11.2; 05: 11.5; 07: 12.68; 08: 11.54; 09: 13.6
| Std Dev. |  | 01: 0.5164; 02: 0.18619; 03: 0.68993; 04: 0.29439; 05: 0.20412; 07: 0.41632; 08: 1.1514; 09: 0.5947
| Rel.Std.Dev. |  | 01: 4.556%; 02: 1.643%; 03: 6.16%; 04: 2.613%; 05: 1.788%; 07: 3.247%; 08: 10.27%; 09: 4.367%
| PDM3 |  | 01: -0.2008%; 02: -0.2008%; 03: -1.375%; 04: -0.7878%; 05: 0.533%; 07: 12.89%; 08: -1.228%; 09: 19.91%
| Z-Score (Absolute) |  | 01: NA; 02: 0; 03: 0.77; 04: 0.39; 05: 0.48; 07: 8.59; 08: 0.67; 09: 13.2
Results from laboratory 1 were removed due to their 1 ppm reading resolution.
| Analytical results for Ni in OREAS 180b (Certified Value 0.325 wt.%) | [16 empty] | Certified
Ni | Round | Replicate | Lab | Lab | Lab | Lab | Lab | Lab | Lab | Lab | Lab | Lab | Lab | Lab | Lab | Lab | Lab | 1
| No | No | 01 | 02 | 03 | 04 | 05 | 07 | 08 | 09 | 10 | 11 | 12 | 14 | 15 | 17 | 20 | wt.%
|  |  | PF*MS | PF*OES/MS | BF*OES/MS | PF*OES | PF*OES/MS | PF*OES | PF*OES | PF*OES | PF*OES | PF*OES | PF*OES | PF*OES | PF*OES | PF*OES/MS | PF*OES | 3
3
| 1 | 1 | 0.3393 | 0.316 | 0.34138 | 0.32465 | 0.322 | 0.324 | 0.322 | 0.309 | 0.31869 | 0.3228 | 0.3232 | 0.315 | 0.3366 | 0.3334 | 0.3403 | 1
| 1 | 2 | 0.3379 | 0.319 | 0.3372 | 0.32395 | 0.328 | 0.327 | 0.322 | 0.314 | 0.31963 | 0.3239 | 0.3256 | 0.32 | 0.3358 | 0.3526 | 0.3303 | 19
| 1 | 3 | 0.3363 | 0.311 | 0.33489 | 0.31494 | 0.32 | 0.319 | 0.329 | 0.322 | 0.31951 | 0.3279 | 0.3287 | 0.32 | 0.337 | 0.3378 | 0.3333 | 16
| 1 | 4 | 0.3324 | 0.32 | 0.34264 | 0.30766 | 0.316 | 0.315 | 0.324 | 0.313 | 0.31947 | 0.3198 | 0.3273 | 0.32 | 0.3349 | 0.3216 | 0.3397 | 0.32509
| 1 | 5 | 0.3379 | 0.311 | 0.33847 | 0.30912 | 0.318 | 0.325 | 0.319 | 0.316 | 0.31645 | 0.3257 | 0.3284 | 0.32 | 0.337 | 0.328 | 0.3376 | 58
| 1 | 6 | 0.334 | 0.313 | 0.33819 | 0.31398 | 0.316 | 0.324 | 0.314 | 0.311 | 0.31494 | 0.321 | 0.3249 | 0.32 | 0.3335 | 0.3622 | 0.3274
| Mean |  | 0.3363 | 0.315 | 0.3388 | 0.31572 | 0.32 | 0.32233 | 0.32167 | 0.31417 | 0.31811 | 0.32352 | 0.32635 | 0.31917 | 0.3358 | 0.33927 | 0.33477
| Median |  | 0.3371 | 0.3145 | 0.33833 | 0.31446 | 0.319 | 0.324 | 0.322 | 0.3135 | 0.31908 | 0.32335 | 0.32645 | 0.32 | 0.3362 | 0.3356 | 0.33545
| Std Dev. |  | 0.0026313 | 0.0039497 | 0.0028187 | 0.0072042 | 0.0045607 | 0.0044572 | 0.0050067 | 0.004535 | 0.0019618 | 0.0029929 | 0.0021548 | 0.0020412 | 0.0013871 | 0.015358 | 0.0052793
| Rel.Std.Dev. |  | 0.7824% | 1.254% | 0.832% | 2.282% | 1.425% | 1.383% | 1.556% | 1.444% | 0.6167% | 0.9251% | 0.6603% | 0.6396% | 0.4131% | 4.527% | 1.577%
| PDM3 |  | 3.448% | -3.104% | 4.216% | -2.884% | -1.566% | -0.8485% | -1.054% | -3.361% | -2.146% | -0.4845% | 0.3871% | -1.823% | 3.294% | 4.36% | 2.976%
| Z-Score (Absolute) |  | 1.42 | 0.75 | 1.68 | 0.67 | 0.24 | 0 | 0.07 | 0.83 | 0.43 | 0.12 | 0.41 | 0.32 | 1.37 | 1.73 | 1.27
| Analytical results for P in OREAS 180b (Indicative Value 0.017 wt.%) | [16 empty] | Indicative
P | Round | Replicate | 01: Lab; 02: Lab; 03: Lab; 04: Lab; 05: Lab; 07: Lab; 08: Lab | 1
| No | No | 01: 02; 02: 03; 03: 12; 04: 14; 05: 15; 07: 17; 08: 20 | wt.%
|  |  | 01: PF*OES/MS; 02: BF*OES/MS; 03: PF*OES; 04: BF*OES; 05: PF*OES; 07: PF*OES/MS; 08: PF*OES | 3
3
| 1 | 1 | 01: 0.01; 02: 0.016901; 03: 0.01; 04: 0.02; 05: 0.02; 07: 0.014837; 08: 0.02 | 1
| 1 | 2 | 01: 0.01; 02: 0.016344; 03: 0.02; 04: 0.025; 05: 0.02; 07: 0.014924; 08: 0.01 | 14
| 1 | 3 | 01: < 0.01; 02: 0.01705; 03: 0.01; 04: 0.025; 05: 0.02; 07: 0.013789; 08: 0.02 | 16
| 1 | 4 | 01: 0.01; 02: 0.016448; 03: 0.01; 04: 0.025; 05: 0.02; 07: 0.012917; 08: 0.03 | 0.017116
| 1 | 5 | 01: 0.01; 02: 0.016665; 03: 0.01; 04: 0.035; 05: 0.02; 07: 0.013528; 08: 0.02 | 20
| 1 | 6 | 01: 0.01; 02: 0.016927; 03: 0.01; 04: 0.035; 05: 0.02; 07: 0.013528; 08: 0.02
| Mean |  | 01: 0.01; 02: 0.016723; 03: 0.011667; 04: 0.0275; 05: 0.02; 07: 0.01392; 08: 0.02
| Median |  | 01: 0.01; 02: 0.016783; 03: 0.01; 04: 0.025; 05: 0.02; 07: 0.013659; 08: 0.02
| Std Dev. |  | 01: 0; 02: 0.00028394; 03: 0.0040825; 04: 0.0061237; 05: 0; 07: 0.00079751; 08: 0.0063246
| Rel.Std.Dev. |  | 01: 0%; 02: 1.698%; 03: 34.99%; 04: 22.27%; 05: 0%; 07: 5.729%; 08: 31.62%
| PDM3 |  | 01: -41.57%; 02: -2.296%; 03: -31.84%; 04: 60.67%; 05: 16.85%; 07: -18.67%; 08: 16.85%
| Z-Score (Absolute) |  | 01: 1.55; 02: 0; 03: 1.04; 04: 2.22; 05: 0.67; 07: 0.58; 08: 0.67
| Analytical results for Pb in OREAS 180b (Indicative Value 17.7 ppm) | [16 empty] | Indicative
Pb | Round | Replicate | Lab | Lab | Lab | Lab | Lab | Lab | Lab | Lab | Lab | Lab | [5 empty] | 1
| No | No | 02 | 04 | 05 | 07 | 08 | 09 | 12 | 15 | 17 | 20 | [5 empty] | ppm
|  |  | PF*OES/MS | PF*MS | PF*OES/MS | PF*OES | PF*OES | PF*OES | PF*MS | PF*OES | PF*OES/MS | PF*OES | [5 empty] | 1
1
| 1 | 1 | < 20 | < 20 | 25.1 | 1500 | < 100 | < 100 | 8 | 31.8 | 8.2 | < 20 | [5 empty] | 1
| 1 | 2 | < 20 | < 20 | 20 | 600 | < 100 | < 100 | 8 | 32.7 | 13.25 | < 20 | [5 empty] | 7
| 1 | 3 | < 20 | < 20 | 20.4 | 300 | < 100 | < 100 | 8 | 32.1 | 7.8 | < 20 | [5 empty] | 16
| 1 | 4 | < 20 | < 20 | 27.3 | 100 | < 100 | < 100 | 9 | 32.2 | 7.4 | < 20 | [5 empty] | 17.6642
| 1 | 5 | < 20 | < 20 | 19.4 | 600 | < 100 | < 100 | 8 | 32 | 8.4 | < 20 | [5 empty] | 21
| 1 | 6 | < 20 | < 20 | 21.2 | 200 | < 100 | < 100 | 8 | 31.3 | 9.4 | < 20
| Mean |  | 03: 22.2333; 04: 550; 08: 8.1667; 09: 32.0167; 10: 9.075
| Median |  | 03: 20.8; 04: 450; 08: 8; 09: 32.05; 10: 8.3
| Std Dev. |  | 03: 3.2042; 04: 508.9204; 08: 0.40825; 09: 0.46224; 10: 2.1535
| Rel.Std.Dev. |  | 03: 14.41%; 04: 92.53%; 08: 4.999%; 09: 1.444%; 10: 23.73%
| PDM3 |  | 03: 25.87%; 04: 3014%; 08: -53.77%; 09: 81.25%; 10: -48.62%
| Z-Score (Absolute) |  | 0.55 | 0.55 | 0.55 | 48.03 | 3.05 | 3.05 | 0.72 | 1.43 | 0.63 | 0.55
| Analytical results for Pr in OREAS 180b (Certified Value 3.23 ppm) | [16 empty] | Certified
Pr | Round | Replicate | Lab | Lab | Lab | Lab | Lab | Lab | Lab | Lab | Lab | Lab | [5 empty] | 1
| No | No | 01 | 02 | 03 | 05 | 10 | 12 | 14 | 15 | 17 | 20 | [5 empty] | ppm
|  |  | PF*MS | PF*OES/MS | BF*OES/MS | PF*OES/MS | PF*MS | PF*MS | BF*MS | PF*MS | PF*OES/MS | PF*MS | [5 empty] | 2
3
| 1 | 1 | 3 | 2.99 | 3.2163 | 3 | 1.149 | 3.13 | 4 | 3.7 | 3.216 | 3.82 | [5 empty] | 1
| 1 | 2 | 3 | 2.92 | 3.175 | 3.2 | 1.2296 | 3.3 | 4 | 3.5 | 3.398 | 3.33 | [5 empty] | 0
| 1 | 3 | 3 | 2.89 | 3.054 | 2.8 | 1.2003 | 3.08 | 3 | 3.3 | 3.142 | 3.53 | [5 empty] | 16
| 1 | 4 | 3 | 2.9 | 3.2798 | 3.1 | 1.2615 | 3.12 | 4 | 3.8 | 3.036 | 3.63 | [5 empty] | 3.2339
| 1 | 5 | 3 | 2.88 | 3.3502 | 3 | 1.2687 | 3 | 4 | 3.4 | 3.21 | 3.73 | [5 empty] | 59
| 1 | 6 | 3 | 2.88 | 3.4108 | 3 | 1.1147 | 3.11 | 3 | 3.6 | 3.164 | 3.53
| Mean |  | 3 | 2.91 | 3.2477 | 3.0167 | 1.204 | 3.1233 | 3.6667 | 3.55 | 3.1943 | 3.595
| Median |  | 3 | 2.895 | 3.248 | 3 | 1.215 | 3.115 | 4 | 3.55 | 3.187 | 3.58
| Std Dev. |  | 0 | 0.041952 | 0.12801 | 0.13292 | 0.061896 | 0.098522 | 0.5164 | 0.18708 | 0.1191 | 0.17248
| Rel.Std.Dev. |  | 0% | 1.442% | 3.942% | 4.406% | 5.141% | 3.154% | 14.08% | 5.27% | 3.728% | 4.798%
| PDM3 |  | -7.232% | -10.01% | 0.4275% | -6.716% | -62.77% | -3.418% | 13.38% | 9.776% | -1.222% | 11.17%
| Z-Score (Absolute) |  | NA | 0.86 | 0.31 | 0.49 | 6.74 | 0.12 | NA | 1.35 | 0.12 | 1.5
Results from laboratories 1 and 14 were removed due to their 1 ppm reading resolution.
| Analytical results for Rb in OREAS 180b (Certified Value 33.4 ppm) | [16 empty] | Certified
Rb | Round | Replicate | Lab | Lab | Lab | Lab | Lab | Lab | Lab | Lab | Lab | Lab | [5 empty] | 1
| No | No | 02 | 03 | 04 | 05 | 10 | 11 | 12 | 14 | 17 | 20 | [5 empty] | ppm
|  |  | PF*OES/MS | BF*OES/MS | PF*MS | PF*OES/MS | PF*MS | PF*MS | PF*MS | BF*MS | PF*OES/MS | PF*MS | [5 empty] | 1
2
| 1 | 1 | 31.3 | 34.5036 | 33.9314 | 34.3 | 28.996 | 34.3 | 33.4 | 32.5 | 30.8 | 37.8 | [5 empty] | 1
| 1 | 2 | 31.9 | 34.8153 | 33.8587 | 35.5 | 28.9 | 34.4 | 33.7 | 33.5 | 31.2 | 26.7 | [5 empty] | 8
| 1 | 3 | 32.5 | 35.1187 | 33.3258 | 34.6 | 28.944 | 34.3 | 33.5 | 33.5 | 36.2 | 30.7 | [5 empty] | 16
| 1 | 4 | 33.5 | 35.3825 | 33.0097 | 34.8 | 29.015 | 34 | 32.9 | 33 | 28 | 38.8 | [5 empty] | 33.405
| 1 | 5 | 31.5 | 32.5616 | 34.2877 | 34.2 | 29.055 | 34.2 | 31.8 | 33.5 | 30 | 28 | [5 empty] | 60
| 1 | 6 | 32.2 | 34.17 | 33.1033 | 34.3 | 29.17 | 34.1 | 33.1 | 32.5 | 43.4 | 36
| Mean |  | 32.15 | 34.4253 | 33.5861 | 34.6167 | 29.0133 | 34.2167 | 33.0667 | 33.0833 | 33.2667 | 33
| Median |  | 32.05 | 34.6594 | 33.5922 | 34.45 | 29.0055 | 34.25 | 33.25 | 33.25 | 31 | 33.35
| Std Dev. |  | 0.79436 | 1.0093 | 0.51358 | 0.48751 | 0.094059 | 0.1472 | 0.68313 | 0.4916 | 5.6578 | 5.2088
| Rel.Std.Dev. |  | 2.471% | 2.932% | 1.529% | 1.408% | 0.3242% | 0.4302% | 2.066% | 1.486% | 17.01% | 15.78%
| PDM3 |  | -3.757% | 3.054% | 0.5422% | 3.627% | -13.15% | 2.43% | -1.013% | -0.9628% | -0.414% | -1.212%
| Z-Score (Absolute) |  | 0.96 | 1.17 | 0.39 | 1.35 | 3.91 | 0.98 | 0.1 | 0.09 | 0.09 | 0.16
| Analytical results for Re in OREAS 180b (Certified Value < 0.1 ppm) | [16 empty] | Certified
Re | Round | Replicate | 01: Lab; 02: Lab; 03: Lab; 04: Lab | 1
| No | No | 01: 02; 02: 04; 03: 14; 04: 20 | ppm
|  |  | 01: PF*OES/MS; 02: PF*MS; 03: BF*MS; 04: PF*MS | 2
2
| 1 | 1 | 01: < 0.1; 02: < 0.1; 03: < 0.1; 04: < 0.05 | 1
| 1 | 2 | 01: < 0.1; 02: < 0.1; 03: < 0.1; 04: < 0.05 | 0
| 1 | 3 | 01: < 0.1; 02: < 0.1; 03: < 0.1; 04: < 0.05 | 16
| 1 | 4 | 01: < 0.1; 02: < 0.1; 03: < 0.1; 04: < 0.05 | < 0.1
| 1 | 5 | 01: < 0.1; 02: < 0.1; 03: < 0.1; 04: < 0.05 | 61
| 1 | 6 | 01: < 0.1; 02: < 0.1; 03: < 0.1; 04: < 0.05
Mean
Median
Std Dev.
Rel.Std.Dev.
PDM3
Z-Score (Absolute) | bar: 01 to 04
| Analytical results for S in OREAS 180b (Certified Value 0.061 wt.%) | [16 empty] | Certified
S | Round | Replicate | Lab | Lab | Lab | Lab | Lab | Lab | Lab | Lab | Lab | Lab | Lab | Lab |  |  |  | 1
| No | No | 01 | 02 | 04 | 05 | 07 | 08 | 09 | 10 | 11 | 15 | 17 | 20 |  |  |  | wt.%
|  |  | PF*MS | PF*OES/MS | PF*OES | PF*OES/MS | PF*OES | PF*OES | PF*OES | PF*OES | PF*OES | PF*OES | PF*OES/MS | PF*OES |  |  |  | 3
3
| 1 | 1 | 0.0575 | 0.07 | < 0.05 | 0.06 | 0.1 | 0.07 | 0.11 | 0.0739 | 0.05 | 0.05 | 0.058 | 0.05 |  |  |  | 1
| 1 | 2 | 0.0503 | 0.07 | 0.054707 | 0.06 | 0.07 | 0.07 | 0.09 | 0.0735 | 0.05 | 0.05 | 0.1 | 0.04 |  |  |  | 0
| 1 | 3 | 0.0476 | 0.07 | 0.05847 | 0.06 | 0.07 | 0.06 | 0.11 | 0.0731 | 0.06 | 0.05 | 0.145 | 0.05 |  |  |  | 16
| 1 | 4 | 0.0565 | 0.07 | 0.056999 | 0.06 | 0.06 | 0.06 | 0.07 | 0.0739 | 0.05 | 0.05 | 0.078 | 0.04 |  |  |  | 0.061154
| 1 | 5 | 0.0595 | 0.07 | 0.052847 | 0.07 | 0.08 | 0.06 | 0.08 | 0.0735 | 0.05 | 0.05 | 0.084 | 0.05 |  |  |  | 62
| 1 | 6 | 0.0559 | 0.07 | 0.053107 | 0.06 | 0.07 | 0.07 | 0.07 | 0.0726 |  | 0.05 | 0.152 | 0.03
| Mean |  | 0.05455 | 0.07 | 0.055226 | 0.061667 | 0.075 | 0.065 | 0.088333 | 0.073417 | 0.052 | 0.05 | 0.10283 | 0.043333
| Median |  | 0.0562 | 0.07 | 0.054707 | 0.06 | 0.07 | 0.065 | 0.085 | 0.0735 | 0.05 | 0.05 | 0.092 | 0.045
| Std Dev. |  | 0.0045868 | 0 | 0.0024539 | 0.0040825 | 0.013784 | 0.0054772 | 0.018348 | 0.00049967 | 0.0044721 | 7.6012e-18 | 0.037907 | 0.008165
| Rel.Std.Dev. |  | 8.408% | 0% | 4.443% | 6.62% | 18.38% | 8.427% | 20.77% | 0.6806% | 8.6% | 1.52e-14% | 36.86% | 18.84%
| PDM3 |  | -10.8% | 14.47% | -9.693% | 0.8385% | 22.64% | 6.289% | 44.44% | 20.05% | -14.97% | -18.24% | 68.16% | -29.14%
| Z-Score (Absolute) |  | 0.52 | 0.39 | 0.77 | 0.1 | 0.68 | 0.1 | 1.47 | 0.59 | 0.66 | 0.78 | 2.32 | 1.17
| Analytical results for Sb in OREAS 180b (Certified Value 3.44 ppm) | [16 empty] | Certified
Sb | Round | Replicate | Lab | Lab | Lab | Lab | Lab | Lab | Lab | Lab | Lab | Lab | [5 empty] | 1
| No | No | 02 | 04 | 05 | 10 | 11 | 12 | 14 | 15 | 17 | 20 | [5 empty] | ppm
|  |  | PF*OES/MS | PF*MS | PF*OES/MS | PF*OES | PF*MS | PF*MS | BF*MS | PF*OES | PF*OES/MS | PF*MS | [5 empty] | 2
2
| 1 | 1 | 2.5 | 3.4481 | 3 | 27.95 | 7.7 | 3.1 | 4 | 49.9 | 3.08 | 3.5 | [5 empty] | 1
| 1 | 2 | 1.8 | 3.8785 | 3 | 21.66 | 5.4 | 3.3 | 4 | 48.7 | 4.38 | 3.1 | [5 empty] | 9
| 1 | 3 | 1.8 | 3.4077 | 3 | 22.62 | 5.3 | 3.4 | 5 | 49.5 | 3.5 | 3.4 | [5 empty] | 16
| 1 | 4 | 2 | 3.6889 | 3 | 22.23 | 14.3 | 3.2 | 8 | 48.3 | 2.82 | 3.5 | [5 empty] | 3.4419
| 1 | 5 | 3 | 3.8114 | 3 | 25.12 | 7.5 | 3.1 | 5 | 48.6 | 3.06 | 3.5 | [5 empty] | 63
| 1 | 6 | 2.1 | 3.5127 | 3 | 26.03 | 3.6 | 3.2 | 4 | 48.1 | 3.92 | 3.3
| Mean |  | 2.2 | 3.6245 | 3 | 24.2683 | 7.3 | 3.2167 | 5 | 48.85 | 3.46 | 3.3833
| Median |  | 2.05 | 3.6008 | 3 | 23.87 | 6.45 | 3.2 | 4.5 | 48.65 | 3.29 | 3.45
| Std Dev. |  | 0.46904 | 0.19707 | 0 | 2.4923 | 3.755 | 0.1169 | 1.5492 | 0.70356 | 0.59558 | 0.16021
| Rel.Std.Dev. |  | 21.32% | 5.437% | 0% | 10.27% | 51.44% | 3.634% | 30.98% | 1.44% | 17.21% | 4.735%
| PDM3 |  | -36.08% | 5.307% | -12.84% | 605.1% | 112.1% | -6.543% | 45.27% | 1319% | 0.5268% | -1.701%
| Z-Score (Absolute) |  | 1.09 | 0.07 | NA | 16.76 | 3.04 | 0.26 | NA | 36.64 | 0.07 | 0.13
Results from laboratories 5 and 14 were removed due to their 1 ppm reading resolution.
| Analytical results for Sc in OREAS 180b (Certified Value 21.4 ppm) | [16 empty] | Certified
Sc | Round | Replicate | Lab | Lab | Lab | Lab | Lab | Lab | Lab | Lab | Lab | Lab | Lab |  |  |  |  | 1
| No | No | 01 | 02 | 03 | 04 | 10 | 11 | 12 | 14 | 15 | 17 | 20 |  |  |  |  | ppm
|  |  | PF*MS | PF*OES/MS | BF*OES/MS | PF*OES | PF*OES | PF*OES | PF*OES | BF*OES | PF*OES | PF*OES/MS | PF*OES |  |  |  |  | 1
2
| 1 | 1 | 22 | 20 | 19.81 | 21.4878 | 14.6 | 22 | 23 | 25 | 21.6 | 21.2 | 22 |  |  |  |  | 1
| 1 | 2 | 22 | 20 | 19.9986 | 21.3549 | 13.5375 | 22 | 23 | 20 | 21.4 | 19.6 | 21 |  |  |  |  | 1
| 1 | 3 | 22 | 20 | 20.0119 | 20.1639 | 14.1375 | 22 | 23 | 20 | 21.1 | 20.4 | 19 |  |  |  |  | 16
| 1 | 4 | 21 | 20 | 19.8988 | < 20 | 14.9 | 21 | 23 | 25 | 21.3 | 21.8 | 21 |  |  |  |  | 21.3807
| 1 | 5 | 22 | 20 | 19.9951 | 21.084 | 15.8375 | 22 | 23 | 20 | 21.2 | 24 | 20 |  |  |  |  | 64
| 1 | 6 | 22 | 20 | 19.9698 | 21.8888 | 15.0125 | 22 | 23 | 20 | 20.9 | 21.2 | 19
| Mean |  | 21.8333 | 20 | 19.9474 | 21.1959 | 14.6708 | 21.8333 | 23 | 21.6667 | 21.25 | 21.3667 | 20.3333
| Median |  | 22 | 20 | 19.9824 | 21.3549 | 14.75 | 22 | 23 | 20 | 21.25 | 21.2 | 20.5
| Std Dev. |  | 0.40825 | 0 | 0.078472 | 0.64579 | 0.78794 | 0.40825 | 0 | 2.582 | 0.2429 | 1.4989 | 1.2111
| Rel.Std.Dev. |  | 1.87% | 0% | 0.3934% | 3.047% | 5.371% | 1.87% | 0% | 11.92% | 1.143% | 7.015% | 5.956%
| PDM3 |  | 2.117% | -6.458% | -6.704% | -0.8646% | -31.38% | 2.117% | 7.574% | 1.337% | -0.6114% | -0.06578% | -4.899%
| Z-Score (Absolute) |  | 0.47 | NA | 1.22 | 1.78 | 5.97 | 0.47 | 1.52 | 0.32 | 0.05 | 0.05 | 0.88
Results from laboratory 2 were removed due to their 10 ppm reading resolution.
| Analytical results for Se in OREAS 180b (Certified Value < 20 ppm) | [16 empty] | Certified
Se | Round | Replicate | 01: Lab; 02: Lab; 03: Lab; 04: Lab; 05: Lab; 07: Lab | 1
| No | No | 01: 02; 02: 04; 03: 05; 04: 14; 05: 17; 07: 20 | ppm
|  |  | 01: PF*OES/MS; 02: PF*MS; 03: PF*OES/MS; 04: BF*MS; 05: PF*OES/MS; 07: PF*MS | 1
1
| 1 | 1 | 01: < 20; 02: < 20; 03: < 8; 04: < 10; 05: 3.6; 07: < 50 | 1
| 1 | 2 | 01: < 20; 02: < 20; 03: < 8; 04: < 10; 05: 4.6; 07: < 50 | 2
| 1 | 3 | 01: < 20; 02: < 20; 03: 9; 04: < 10; 05: 2.25; 07: < 50 | 16
| 1 | 4 | 01: < 20; 02: < 20; 03: 11; 04: < 10; 05: 2.75; 07: < 50 | < 20
| 1 | 5 | 01: < 20; 02: < 20; 03: < 8; 04: < 10; 05: 3.2; 07: < 50 | 65
| 1 | 6 | 01: < 20; 02: < 20; 03: 9; 04: < 10; 05: 2.2; 07: < 50
| Mean |  | 03: 9.6667; 05: 3.1
| Median |  | 03: 9; 05: 2.975
| Std Dev. |  | 03: 1.1547; 05: 0.91269
| Rel.Std.Dev. |  | 03: 11.95%; 05: 29.44%
PDM3
| Z-Score (Absolute) |  | 01: 0.43; 02: 0.43; 03: 0.43; 04: 0.92; 05: 1.43; 07: 4.47
| Analytical results for Si in OREAS 180b (Certified Value 18.09 wt.%) | [16 empty] | Certified
Si | Round | Replicate | Lab | Lab | Lab | Lab | Lab | Lab | Lab | Lab | Lab | Lab | Lab | Lab | Lab |  |  | 1
| No | No | 02 | 03 | 04 | 05 | 07 | 08 | 09 | 10 | 11 | 12 | 14 | 17 | 20 |  |  | wt.%
|  |  | PF*OES/MS | BF*OES/MS | PF*OES | PF*OES/MS | PF*OES | PF*OES | PF*OES | PF*OES | PF*OES | PF*OES | BF*OES | PF*OES/MS | PF*OES |  |  | 2
3
| 1 | 1 | 17.6 | 19.4171 | 18.2761 | 17.8 | 18 | 18.42 | 18.09 | 17.4627 | 18.3 | 17.8 | 17.8 | 17.376 | 18.5 |  |  | 1
| 1 | 2 | 17.2 | 20.2134 | 18.3486 | 18.4 | 17.9 | 18.79 | 18.18 | 17.5414 | 18.5 | 17.9 | 18 | 18.002 | 18.3 |  |  | 0
| 1 | 3 | 17.5 | 20.5582 | 18.7238 | 18.1 | 18 | 18.79 | 18.42 | 17.9703 | 18.5 | 17.8 | 17.9 | 18.096 | 18.1 |  |  | 16
| 1 | 4 | 17.1 | 20.8525 | 17.7309 | 18.3 | 18.09 | 18.7 | 18.18 | 17.5058 | 18.3 | 17.9 | 17.8 | 20.226 | 18.4 |  |  | 18.0879
| 1 | 5 | 17.4 | 17.9835 | 17.848 | 18 | 18 | 18.61 | 18.42 | 17.8653 | 18.6 | 17.7 | 18 | 21.034 | 18 |  |  | 66
| 1 | 6 | 17.8 | 19.2614 | 18.4941 | 18.7 | 18.18 | 18.18 | 18.42 | 17.431 | 18.3 | 17.7 | 17.5 | 19.764 | 18.4
| Mean |  | 17.4333 | 19.7143 | 18.2369 | 18.2167 | 18.0283 | 18.5817 | 18.285 | 17.6294 | 18.4167 | 17.8 | 17.8333 | 19.083 | 18.2833
| Median |  | 17.45 | 19.8152 | 18.3123 | 18.2 | 18 | 18.655 | 18.3 | 17.5236 | 18.4 | 17.8 | 17.85 | 18.93 | 18.35
| Std Dev. |  | 0.2582 | 1.0532 | 0.38068 | 0.31885 | 0.095586 | 0.24045 | 0.15149 | 0.22892 | 0.13292 | 0.089443 | 0.18619 | 1.4583 | 0.19408
| Rel.Std.Dev. |  | 1.481% | 5.342% | 2.087% | 1.75% | 0.5302% | 1.294% | 0.8285% | 1.298% | 0.7217% | 0.5025% | 1.044% | 7.642% | 1.062%
| PDM3 |  | -3.619% | 8.992% | 0.8237% | 0.7118% | -0.3294% | 2.73% | 1.09% | -2.535% | 1.817% | -1.592% | -1.408% | 5.501% | 1.08%
| Z-Score (Absolute) |  | 1.57 | 2.89 | 0 | 0.04 | 0.41 | 0.67 | 0.1 | 1.19 | 0.35 | 0.85 | 0.79 | 1.65 | 0.09
| Analytical results for Sm in OREAS 180b (Certified Value 2.18 ppm) | [16 empty] | Certified
Sm | Round | Replicate | Lab | Lab | Lab | Lab | Lab | Lab | Lab | Lab | Lab | [6 empty] | 1
| No | No | 01 | 03 | 05 | 10 | 12 | 14 | 15 | 17 | 20 | [6 empty] | ppm
|  |  | PF*MS | BF*OES/MS | PF*OES/MS | PF*MS | PF*MS | BF*MS | PF*MS | PF*OES/MS | PF*MS | [6 empty] | 2
3
| 1 | 1 | 2 | 2.0465 | 2 | 2.1102 | 2.3 | 2 | 2.1 | 2.36 | 2.8 | [6 empty] | 1
| 1 | 2 | 2 | 2.2051 | 2.1 | 1.9633 | 2.6 | 2 | 2.3 | 2.4 | 2.5 | [6 empty] | 0
| 1 | 3 | 2 | 2.2211 | 1.6 | 2.2414 | 2.4 | 2 | 2.2 | 2.24 | 2.6 | [6 empty] | 16
| 1 | 4 | 2 | 2.0088 | 2 | 2.0945 | 2.4 | 2 | 2.2 | 1.9 | 2.7 | [6 empty] | 2.1774
| 1 | 5 | 2 | 2.0911 | 2.1 | 2.0367 | 2.2 | 2 | 2.3 | 2.04 | 2.7 | [6 empty] | 67
| 1 | 6 | 2 | 2.0854 | 2.2 | 2.063 | 2.3 | 2 | 2.2 | 2.3 | 2.7
| Mean |  | 2 | 2.1097 | 2 | 2.0848 | 2.3667 | 2 | 2.2167 | 2.2067 | 2.6667
| Median |  | 2 | 2.0882 | 2.05 | 2.0787 | 2.35 | 2 | 2.2 | 2.27 | 2.7
| Std Dev. |  | 0 | 0.085572 | 0.20976 | 0.092535 | 0.13663 | 0 | 0.075277 | 0.19623 | 0.10328
| Rel.Std.Dev. |  | 0% | 4.056% | 10.49% | 4.438% | 5.773% | 0% | 3.396% | 8.893% | 3.873%
| PDM3 |  | -8.148% | -3.112% | -8.148% | -4.251% | 8.691% | -8.148% | 1.802% | 1.343% | 22.47%
| Z-Score (Absolute) |  | NA | 0.54 | 1.14 | 0.67 | 0.89 | NA | 0.06 | 0 | 2.55
Results from laboratory 1 and 14 were removed due to their 1 ppm reading resolution.
| Analytical results for Sn in OREAS 180b (Indicative Value 4.51 ppm) | [16 empty] | Indicative
Sn | Round | Replicate | Lab | Lab | Lab | Lab | Lab | Lab | Lab | Lab | Lab | [6 empty] | 1
| No | No | 01 | 03 | 04 | 05 | 12 | 14 | 15 | 17 | 20 | [6 empty] | ppm
|  |  | PF*MS | BF*OES/MS | PF*MS | PF*OES/MS | PF*MS | BF*MS | PF*OES | PF*OES/MS | PF*MS | [6 empty] | 2
2
| 1 | 1 | 13 | 4.7121 | < 100 | 5.7 | 4 | < 10 | < 5 | 2.4 | < 10 | [6 empty] | 1
| 1 | 2 | 11 | 4.8088 | < 100 | 5.4 | 4 | < 10 | < 5 | 2.52 | < 10 | [6 empty] | 16
| 1 | 3 | 7 | 4.7074 | < 100 | 5.5 | 4 | < 10 | < 5 | 4.32 | < 10 | [6 empty] | 16
| 1 | 4 | 16 | 4.5742 | < 100 | 5.5 | 4 | < 10 | < 5 | 4.34 | < 10 | [6 empty] | 4.5079
| 1 | 5 | 7 | 4.6932 | < 100 | 5.4 | 4 | < 10 | < 5 | 4.32 | < 10 | [6 empty] | 22
| 1 | 6 | 12 | 4.7146 | < 100 | 5.4 | 4 | < 10 | < 5 | 5.18 | < 10
| Mean |  | 01: 11; 02: 4.7017; 04: 5.4833; 05: 4; 09: 3.8467
| Median |  | 01: 11.5; 02: 4.7098; 04: 5.45; 05: 4; 09: 4.32
| Std Dev. |  | 01: 3.5214; 02: 0.07496; 04: 0.1169; 05: 0; 09: 1.1245
| Rel.Std.Dev. |  | 01: 32.01%; 02: 1.594%; 04: 2.132%; 05: 0%; 09: 29.23%
| PDM3 |  | 01: 144%; 02: 4.299%; 04: 21.64%; 05: -11.27%; 09: -14.67%
| Z-Score (Absolute) |  | 4.05 | 0.2 | 30.34 | 0.33 | 0.67 | 0 | 1.69 | 0.78 | 0
| Analytical results for Sr in OREAS 180b (Certified Value 51 ppm) | [16 empty] | Certified
Sr | Round | Replicate | Lab | Lab | Lab | Lab | Lab | Lab | Lab | Lab | Lab | Lab | Lab |  |  |  |  | 1
| No | No | 02 | 03 | 04 | 05 | 10 | 11 | 12 | 14 | 15 | 17 | 20 |  |  |  |  | ppm
|  |  | PF*OES/MS | BF*OES/MS | PF*MS | PF*OES/MS | PF*OES | PF*MS | PF*OES | BF*MS | PF*OES | PF*OES/MS | PF*OES |  |  |  |  | 0
1
| 1 | 1 | 50 | 58.5816 | 49.5568 | 58 | 54.43 | 55 | 51 | 50 | 49.4 | 42.6 | 50 |  |  |  |  | 1
| 1 | 2 | 50 | 58.1935 | 52.8149 | 64 | 52.88 | 57 | 50 | 50 | 49.9 | 46 | 51 |  |  |  |  | 0
| 1 | 3 | 50 | 55.2023 | 51.2933 | 62 | 53.47 | 56 | 52 | 50 | 48.5 | 43.8 | 46 |  |  |  |  | 16
| 1 | 4 | 50 | 60.1634 | 51.1007 | 62 | 52.04 | 55 | 52 | 50 | 49.2 | 50 | 50 |  |  |  |  | 51.2109
| 1 | 5 | 50 | 54.8278 | 49.9312 | 62 | 52.01 | 56 | 50 | 50 | 49.2 | 51 | 49 |  |  |  |  | 68
| 1 | 6 | 50 | 54.5612 | 52.0187 | 60 | 51.48 | 56 | 51 | 45 | 49.1 | 48.4 | 44
| Mean |  | 50 | 56.9216 | 51.1193 | 61.3333 | 52.7183 | 55.8333 | 51 | 49.1667 | 49.2167 | 46.9667 | 48.3333
| Median |  | 50 | 56.6979 | 51.197 | 62 | 52.46 | 56 | 51 | 50 | 49.2 | 47.2 | 49.5
| Std Dev. |  | 0 | 2.3577 | 1.2302 | 2.0656 | 1.0969 | 0.75277 | 0.89443 | 2.0412 | 0.4535 | 3.3927 | 2.7325
| Rel.Std.Dev. |  | 0% | 4.142% | 2.407% | 3.368% | 2.081% | 1.348% | 1.754% | 4.152% | 0.9214% | 7.224% | 5.653%
| PDM3 |  | -2.365% | 11.15% | -0.179% | 19.77% | 2.944% | 9.026% | -0.4119% | -3.992% | -3.894% | -8.288% | -5.619%
| Z-Score (Absolute) |  | 0.37 | 2.18 | 0.04 | 3.8 | 0.63 | 1.78 | 0 | 0.67 | 0.66 | 1.48 | 0.98
| Analytical results for Ta in OREAS 180b (Indicative Value 0.59 ppm) | [16 empty] | Indicative
Ta | Round | Replicate | Lab | Lab | Lab | Lab | Lab | Lab | Lab | Lab | Lab | Lab | Lab |  |  |  |  | 1
| No | No | 01 | 02 | 03 | 04 | 05 | 11 | 12 | 14 | 15 | 17 | 20 |  |  |  |  | ppm
|  |  | PF*MS | PF*OES/MS | BF*OES/MS | PF*MS | PF*OES/MS | PF*MS | PF*MS | BF*MS | PF*MS | PF*OES/MS | PF*MS |  |  |  |  | 2
2
| 1 | 1 | 2.8 | 1 | 0.4451 | < 0.1 | 0.6 | 0.5 | < 0.5 | < 2 | < 0.5 | 0.358 | < 0.5 |  |  |  |  | 1
| 1 | 2 | 1.1 | 1.1 | 0.41907 | < 0.1 | 0.7 | 0.4 | < 0.5 | < 2 | < 0.5 | 0.324 | < 0.5 |  |  |  |  | 4
| 1 | 3 | 0.8 | 1 | 0.43336 | < 0.1 | 0.6 | 0.6 | 0.7 | < 2 | < 0.5 | 0.322 | < 0.5 |  |  |  |  | 16
| 1 | 4 | 35.5 | 1 | 0.40202 | < 0.1 | 0.5 | 0.4 | < 0.5 | < 2 | < 0.5 | 0.36 | < 0.5 |  |  |  |  | 0.59298
| 1 | 5 | 5 | 1 | 0.42231 | < 0.1 | 0.8 | 0.4 | < 0.5 | < 2 | < 0.5 | 0.565 | < 0.5 |  |  |  |  | 19
| 1 | 6 | 1.4 | 0.8 | 0.45677 | < 0.1 | 0.7 | 0.4 | < 0.5 | < 2 | < 0.5 | 0.36 | < 0.5
| Mean |  | 01: 7.7667; 02: 0.98333; 03: 0.42977; 05: 0.65; 07: 0.45; 08: 0.7; 11: 0.3815
| Median |  | 01: 2.1; 02: 1; 03: 0.42784; 05: 0.65; 07: 0.4; 08: 0.7; 11: 0.359
| Std Dev. |  | 01: 13.6746; 02: 0.098319; 03: 0.019583; 05: 0.10488; 07: 0.083666; 11: 0.091647
| Rel.Std.Dev. |  | 01: 176.1%; 02: 9.999%; 03: 4.557%; 05: 16.14%; 07: 18.59%; 11: 24.02%
| PDM3 |  | 01: 1210%; 02: 65.83%; 03: -27.52%; 05: 9.615%; 07: -24.11%; 08: 18.05%; 11: -35.66%
| Z-Score (Absolute) |  | 27.52 | 2.08 | 0 | 1.42 | 0.83 | 0.08 | 0.39 | 2.14 | 0.67 | 0.18 | 0.67
| Analytical results for Tb in OREAS 180b (Certified Value 0.33 ppm) | [16 empty] | Certified
Tb | Round | Replicate | 01: Lab; 02: Lab; 03: Lab; 04: Lab; 05: Lab; 07: Lab; 08: Lab; 09: Lab | 1
| No | No | 01: 02; 02: 03; 03: 05; 04: 12; 05: 14; 07: 15; 08: 17; 09: 20 | ppm
|  |  | 01: PF*OES/MS; 02: BF*OES/MS; 03: PF*OES/MS; 04: PF*MS; 05: BF*MS; 07: PF*MS; 08: PF*OES/MS; 09: PF*MS | 2
3
| 1 | 1 | 01: 0.32; 02: 0.30795; 03: 0.3; 04: 0.31; 05: < 0.5; 07: < 0.5; 08: 0.348; 09: 0.38 | 1
| 1 | 2 | 01: 0.33; 02: 0.29802; 03: 0.3; 04: 0.33; 05: < 0.5; 07: < 0.5; 08: 0.38; 09: 0.35 | 0
| 1 | 3 | 01: 0.32; 02: 0.30153; 03: 0.3; 04: 0.3; 05: < 0.5; 07: < 0.5; 08: 0.352; 09: 0.36 | 16
| 1 | 4 | 01: 0.32; 02: 0.32462; 03: 0.3; 04: 0.33; 05: < 0.5; 07: < 0.5; 08: 0.298; 09: 0.37 | 0.3266
| 1 | 5 | 01: 0.31; 02: 0.33383; 03: 0.3; 04: 0.3; 05: < 0.5; 07: < 0.5; 08: 0.296; 09: 0.4 | 69
| 1 | 6 | 01: 0.32; 02: 0.36969; 03: 0.3; 04: 0.29; 05: < 0.5; 07: < 0.5; 08: 0.348; 09: 0.36
| Mean |  | 01: 0.32; 02: 0.32261; 03: 0.3; 04: 0.31; 08: 0.337; 09: 0.37
| Median |  | 01: 0.32; 02: 0.31628; 03: 0.3; 04: 0.305; 08: 0.348; 09: 0.365
| Std Dev. |  | 01: 0.0063246; 02: 0.026872; 03: 0; 04: 0.016733; 08: 0.03322; 09: 0.017889
| Rel.Std.Dev. |  | 01: 1.976%; 02: 8.33%; 03: 0%; 04: 5.398%; 08: 9.858%; 09: 4.835%
| PDM3 |  | 01: -2.021%; 02: -1.223%; 03: -8.145%; 04: -5.083%; 08: 3.184%; 09: 13.29%
| Z-Score (Absolute) |  | 01: 0.18; 02: 0.28; 03: 0.55; 04: 0.18; 05: 2.37; 07: 2.37; 08: 0.8; 09: 2
| Analytical results for Te in OREAS 180b (Certified Value < 1 ppm) | [16 empty] | Certified
Te | Round | Replicate | 01: Lab; 02: Lab; 03: Lab; 04: Lab; 05: Lab; 07: Lab; 08: Lab | 1
| No | No | 01: 02; 02: 04; 03: 05; 04: 12; 05: 14; 07: 17; 08: 20 | ppm
|  |  | 01: PF*OES/MS; 02: PF*MS; 03: PF*OES/MS; 04: PF*MS; 05: BF*MS; 07: PF*OES/MS; 08: PF*MS | 2
2
| 1 | 1 | 01: < 1; 02: < 2; 03: < 6; 04: < 1; 05: < 5; 07: 0.4; 08: < 1 | 1
| 1 | 2 | 01: < 1; 02: < 2; 03: < 6; 04: < 1; 05: < 5; 07: 1.15; 08: < 1 | 5
| 1 | 3 | 01: < 1; 02: < 2; 03: < 6; 04: < 1; 05: < 5; 07: 0.9; 08: < 1 | 16
| 1 | 4 | 01: < 1; 02: < 2; 03: < 6; 04: < 1; 05: < 5; 07: 1.16; 08: < 1 | < 1
| 1 | 5 | 01: < 1; 02: < 2; 03: < 6; 04: < 1; 05: < 5; 07: 0.25; 08: < 1 | 70
| 1 | 6 | 01: < 1; 02: < 2; 03: < 6; 04: < 1; 05: < 5; 07: 0.86; 08: < 1
| Mean |  | 07: 0.78667
| Median |  | 07: 0.88
| Std Dev. |  | 07: 0.38135
| Rel.Std.Dev. |  | 07: 48.48%
PDM3
| Z-Score (Absolute) |  | 01: 0.67; 02: 0.5; 03: 5.21; 04: 0.67; 05: 4.03; 07: 0; 08: 0.67
| Analytical results for Th in OREAS 180b (Certified Value 5.12 ppm) | [16 empty] | Certified
Th | Round | Replicate | Lab | Lab | Lab | Lab | Lab | Lab | Lab | Lab | Lab | Lab | [5 empty] | 1
| No | No | 02 | 03 | 04 | 05 | 11 | 12 | 14 | 15 | 17 | 20 | [5 empty] | ppm
|  |  | PF*OES/MS | BF*OES/MS | PF*MS | PF*OES/MS | PF*MS | PF*MS | BF*MS | PF*MS | PF*OES/MS | PF*MS | [5 empty] | 2
3
| 1 | 1 | 4.8 | 5.3194 | 5.0795 | 4.9 | 5.2 | 5.3 | 5.5 | 2.4 | 4.72 | 6.3 | [5 empty] | 1
| 1 | 2 | 4.9 | 5.331 | 5.1951 | 5 | 5.2 | 5.5 | 5.5 | 3.2 | 4.92 | 5.7 | [5 empty] | 0
| 1 | 3 | 4.8 | 4.9134 | 5.2252 | 4.8 | 5.1 | 5.4 | 5.5 | 2.4 | 4.88 | 6.1 | [5 empty] | 16
| 1 | 4 | 4.8 | 5.0418 | 5.1247 | 5 | 4.8 | 5.5 | 5.5 | 3.5 | 4.74 | 6.3 | [5 empty] | 5.1181
| 1 | 5 | 4.7 | 5.3499 | 5.1024 | 5 | 5.4 | 5.4 | 5.5 | 2.9 | 5.3 | 6.5 | [5 empty] | 71
| 1 | 6 | 4.8 | 5.4635 | 5.0502 | 4.8 | 5.1 | 5.3 | 5 | 2.8 | 6.06 | 6.1
| Mean |  | 4.8 | 5.2365 | 5.1295 | 4.9167 | 5.1333 | 5.4 | 5.4167 | 2.8667 | 5.1033 | 6.1667
| Median |  | 4.8 | 5.3252 | 5.1136 | 4.95 | 5.15 | 5.4 | 5.5 | 2.85 | 4.9 | 6.2
| Std Dev. |  | 0.063246 | 0.21094 | 0.06783 | 0.098319 | 0.19664 | 0.089443 | 0.20412 | 0.43665 | 0.5131 | 0.27325
| Rel.Std.Dev. |  | 1.318% | 4.028% | 1.322% | 2% | 3.831% | 1.656% | 3.768% | 15.23% | 10.05% | 4.431%
| PDM3 |  | -6.215% | 2.314% | 0.2237% | -3.935% | 0.2979% | 5.508% | 5.834% | -43.99% | -0.2883% | 20.49%
| Z-Score (Absolute) |  | 0.92 | 0.29 | 0.01 | 0.6 | 0.01 | 0.75 | 0.8 | 6.32 | 0.08 | 2.89
| Analytical results for Ti in OREAS 180b (Certified Value 0.199 wt.%) | [16 empty] | Certified
Ti | Round | Replicate | Lab | Lab | Lab | Lab | Lab | Lab | Lab | Lab | Lab | Lab | Lab | Lab | Lab | Lab |  | 1
| No | No | 02 | 03 | 04 | 05 | 07 | 08 | 09 | 10 | 11 | 12 | 14 | 15 | 17 | 20 |  | wt.%
|  |  | PF*OES/MS | BF*OES/MS | PF*OES | PF*OES/MS | PF*OES | PF*OES | PF*OES | PF*OES | PF*OES | PF*OES | BF*OES | PF*OES | PF*OES/MS | PF*OES |  | 3
3
| 1 | 1 | 0.2 | 0.20337 | 0.20185 | 0.2 | 0.18 | 0.192 | 0.192 | 0.20417 | 0.2 | 0.2 | 0.2 | 0.19 | 0.182 | 0.21 |  | 1
| 1 | 2 | 0.21 | 0.20183 | 0.20966 | 0.2 | 0.18 | 0.198 | 0.192 | 0.20321 | 0.2 | 0.2 | 0.205 | 0.19 | 0.186 | 0.21 |  | 0
| 1 | 3 | 0.2 | 0.20476 | 0.20616 | 0.2 | 0.192 | 0.198 | 0.192 | 0.20868 | 0.2 | 0.2 | 0.205 | 0.19 | 0.186 | 0.2 |  | 16
| 1 | 4 | 0.2 | 0.20639 | 0.20302 | 0.2 | 0.18 | 0.198 | 0.192 | 0.2064 | 0.2 | 0.2 | 0.2 | 0.19 | 0.19 | 0.21 |  | 0.19883
| 1 | 5 | 0.2 | 0.19544 | 0.20011 | 0.2 | 0.18 | 0.192 | 0.192 | 0.2059 | 0.2 | 0.2 | 0.205 | 0.19 | 0.196 | 0.2 |  | 72
| 1 | 6 | 0.2 | 0.20084 | 0.2068 | 0.2 | 0.18 | 0.192 | 0.192 | 0.20696 | 0.2 | 0.2 | 0.195 | 0.19 | 0.194 | 0.21
| Mean |  | 0.20167 | 0.2021 | 0.2046 | 0.2 | 0.182 | 0.195 | 0.192 | 0.20589 | 0.2 | 0.2 | 0.20167 | 0.19 | 0.189 | 0.20667
| Median |  | 0.2 | 0.2026 | 0.20459 | 0.2 | 0.18 | 0.195 | 0.192 | 0.20615 | 0.2 | 0.2 | 0.2025 | 0.19 | 0.188 | 0.21
| Std Dev. |  | 0.0040825 | 0.0038231 | 0.003551 | 3.0405e-17 | 0.004899 | 0.0032863 | 3.0405e-17 | 0.001965 | 3.0405e-17 | 3.0405e-17 | 0.0040825 | 3.0405e-17 | 0.0053292 | 0.005164
| Rel.Std.Dev. |  | 2.024% | 1.892% | 1.736% | 1.52e-14% | 2.692% | 1.685% | 1.584e-14% | 0.9544% | 1.52e-14% | 1.52e-14% | 2.024% | 1.6e-14% | 2.82% | 2.499%
| PDM3 |  | 1.429% | 1.649% | 2.905% | 0.5906% | -8.463% | -1.924% | -3.433% | 3.551% | 0.5906% | 0.5906% | 1.429% | -4.439% | -4.942% | 3.944%
| Z-Score (Absolute) |  | 0 | 0.06 | 0.4 | NA | 2.67 | 0.92 | 1.33 | 0.57 | NA | NA | 0 | 1.57 | 1.71 | 0.67
Results from laboratories 5, 11 and 12 were removed due to their 0.01 wt.% reading resolution.
| Analytical results for Tl in OREAS 180b (Certified Value < 0.5 ppm) | [16 empty] | Certified
Tl | Round | Replicate | 01: Lab; 02: Lab; 03: Lab; 04: Lab; 05: Lab; 07: Lab; 08: Lab | 1
| No | No | 01: 02; 02: 04; 03: 05; 04: 12; 05: 14; 07: 15; 08: 20 | ppm
|  |  | 01: PF*OES/MS; 02: PF*MS; 03: PF*OES/MS; 04: PF*MS; 05: BF*MS; 07: PF*MS; 08: PF*MS | 2
2
| 1 | 1 | 01: < 0.5; 02: < 0.5; 03: 0.3; 04: < 0.5; 05: < 3; 07: < 1; 08: 0.3 | 1
| 1 | 2 | 01: < 0.5; 02: < 0.5; 03: 0.2; 04: < 0.5; 05: < 3; 07: < 1; 08: < 0.2 | 6
| 1 | 3 | 01: < 0.5; 02: < 0.5; 03: 0.2; 04: < 0.5; 05: < 3; 07: < 1; 08: 0.2 | 16
| 1 | 4 | 01: < 0.5; 02: < 0.5; 03: 0.2; 04: < 0.5; 05: < 3; 07: < 1; 08: 0.2 | < 0.5
| 1 | 5 | 01: < 0.5; 02: < 0.5; 03: 0.2; 04: < 0.5; 05: < 3; 07: < 1; 08: 0.2 | 73
| 1 | 6 | 01: < 0.5; 02: < 0.5; 03: 0.2; 04: < 0.5; 05: < 3; 07: < 1; 08: 0.2
| Mean |  | 03: 0.21667; 08: 0.22
| Median |  | 03: 0.2; 08: 0.2
| Std Dev. |  | 03: 0.040825; 08: 0.044721
| Rel.Std.Dev. |  | 03: 18.84%; 08: 20.33%
PDM3
| Z-Score (Absolute) |  | 01: 0; 02: 0; 03: 0.67; 04: 0; 05: 25.29; 07: 5.06; 08: 1.01
| Analytical results for Tm in OREAS 180b (Certified Value 0.17 ppm) | [16 empty] | Certified
Tm | Round | Replicate | Lab | Lab | Lab | Lab | Lab | Lab | Lab | Lab | Lab | Lab | [5 empty] | 1
| No | No | 01 | 02 | 03 | 05 | 10 | 12 | 14 | 15 | 17 | 20 | [5 empty] | ppm
|  |  | PF*MS | PF*OES/MS | BF*OES/MS | PF*OES/MS | PF*MS | PF*MS | BF*MS | PF*MS | PF*OES/MS | PF*MS | [5 empty] | 2
2
| 1 | 1 | < 2 | 0.16 | 0.15558 | 0.2 | 0.155 | 0.19 | < 1 | < 1 | 0.15 | 0.23 | [5 empty] | 1
| 1 | 2 | < 2 | 0.14 | 0.15904 | 0.2 | 0.1466 | 0.2 | < 1 | < 1 | 0.174 | 0.21 | [5 empty] | 0
| 1 | 3 | < 2 | 0.11 | 0.15793 | 0.2 | 0.1477 | 0.18 | < 1 | < 1 | 0.154 | 0.22 | [5 empty] | 16
| 1 | 4 | < 2 | 0.12 | 0.17923 | 0.2 | 0.1495 | 0.19 | < 1 | < 1 | 0.158 | 0.21 | [5 empty] | 0.17076
| 1 | 5 | < 2 | 0.15 | 0.15984 | 0.2 | 0.1587 | 0.18 | < 1 | < 1 | 0.156 | 0.21 | [5 empty] | 74
| 1 | 6 | < 2 | 0.15 | 0.19366 | 0.1 | 0.1806 | 0.19 | < 1 | < 1 | 0.162 | 0.21
| Mean |  | 02: 0.13833; 03: 0.16755; 04: 0.18333; 05: 0.15635; 07: 0.18833; 10: 0.159; 11: 0.215
| Median |  | 02: 0.145; 03: 0.15944; 04: 0.2; 05: 0.15225; 07: 0.19; 10: 0.157; 11: 0.21
| Std Dev. |  | 02: 0.019408; 03: 0.015401; 04: 0.040825; 05: 0.012745; 07: 0.0075277; 10: 0.0083666; 11: 0.0083666
| Rel.Std.Dev. |  | 02: 14.03%; 03: 9.192%; 04: 22.27%; 05: 8.152%; 07: 3.997%; 10: 5.262%; 11: 3.891%
| PDM3 |  | 02: -18.99%; 03: -1.881%; 04: 7.363%; 05: -8.439%; 07: 10.29%; 10: -6.887%; 11: 25.91%
| Z-Score (Absolute) |  | 17.11 | 1.05 | 0.44 | NA | 0.67 | 0 | 6.57 | 6.57 | 0.62 | 0.56
Results from laboratory 5 were removed due to their 0.1 ppm reading resolution.
| Analytical results for U in OREAS 180b (Certified Value 1.25 ppm) | [16 empty] | Certified
U | Round | Replicate | Lab | Lab | Lab | Lab | Lab | Lab | Lab | Lab | Lab | Lab | [5 empty] | 1
| No | No | 02 | 03 | 04 | 05 | 11 | 12 | 14 | 15 | 17 | 20 | [5 empty] | ppm
|  |  | PF*OES/MS | BF*OES/MS | PF*MS | PF*OES/MS | PF*MS | PF*MS | BF*MS | PF*MS | PF*OES/MS | PF*MS | [5 empty] | 2
2
| 1 | 1 | 1.3 | < 5 | 1.1201 | 1 | 1.2 | 1.22 | 1.5 | < 0.5 | 0.7 | < 2 | [5 empty] | 1
| 1 | 2 | 1.4 | < 5 | 1.214 | 1.2 | 1.1 | 1.25 | 1.5 | < 0.5 | 1.2825 | < 2 | [5 empty] | 0
| 1 | 3 | 1.3 | < 5 | 1.1806 | 1.1 | 1.3 | 1.19 | 1.5 | < 0.5 | 0.6975 | < 2 | [5 empty] | 16
| 1 | 4 | 1.3 | < 5 | 1.2054 | 1.2 | 1.3 | 1.22 | 1.5 | < 0.5 | 1.24 | < 2 | [5 empty] | 1.2478
| 1 | 5 | 1.3 | < 5 | 1.1745 | 1.1 | 1.2 | 1.23 | 1.5 | < 0.5 | 1.14 | < 2 | [5 empty] | 75
| 1 | 6 | 1.2 | < 5 | 1.1225 | 1.1 | 1.3 | 1.21 | 1.5 | < 0.5 | 1.118 | < 2
| Mean |  | 01: 1.3; 03: 1.1695; 04: 1.1167; 05: 1.2333; 07: 1.22; 08: 1.5; 10: 1.0297
| Median |  | 01: 1.3; 03: 1.1775; 04: 1.1; 05: 1.25; 07: 1.22; 08: 1.5; 10: 1.129
| Std Dev. |  | 01: 0.063246; 03: 0.040183; 04: 0.075277; 05: 0.08165; 07: 0.02; 08: 0; 10: 0.2635
| Rel.Std.Dev. |  | 01: 4.865%; 03: 3.436%; 04: 6.741%; 05: 6.62%; 07: 1.639%; 08: 0%; 10: 25.59%
| PDM3 |  | 01: 4.183%; 03: -6.275%; 04: -10.51%; 05: -1.16%; 07: -2.228%; 08: 20.21%; 10: -17.48%
| Z-Score (Absolute) |  | 0.53 | 6.51 | 0.13 | 0.39 | 0.19 | 0.13 | 1.52 | 4.71 | 0.82 | 0.97
| Analytical results for V in OREAS 180b (Certified Value 101 ppm) | [16 empty] | Certified
V | Round | Replicate | Lab | Lab | Lab | Lab | Lab | Lab | Lab | Lab | Lab | Lab | [5 empty] | 1
| No | No | 02 | 04 | 05 | 10 | 11 | 12 | 14 | 15 | 17 | 20 | [5 empty] | ppm
|  |  | PF*OES/MS | PF*OES | PF*OES/MS | PF*OES | PF*OES | PF*OES | BF*OES | PF*OES | PF*OES/MS | PF*OES | [5 empty] | 0
0
| 1 | 1 | 110 | 97.7089 | 107 | 93.1698 | 98 | 101 | 100 | 97.4 | 118 | 97 | [5 empty] | 1
| 1 | 2 | 110 | 99.3612 | 108 | 98.7395 | 98 | 107 | 100 | 99.2 | 125.6 | 96 | [5 empty] | 0
| 1 | 3 | 110 | 100.8162 | 108 | 95.5496 | 99 | 101 | 100 | 97.4 | 120.2 | 95 | [5 empty] | 16
| 1 | 4 | 110 | 99.8566 | 108 | 94.2456 | 99 | 103 | 100 | 99.1 | 112 | 97 | [5 empty] | 100.5823
| 1 | 5 | 110 | 94.2074 | 109 | 95.7821 | 98 | 103 | 100 | 98.9 | 117.2 | 94 | [5 empty] | 76
| 1 | 6 | 110 | 94.2385 | 107 | 91.7743 | 97 | 102 | 100 | 97.5 | 130.6 | 91
| Mean |  | 110 | 97.6981 | 107.8333 | 94.8768 | 98.1667 | 102.8333 | 100 | 98.25 | 120.6 | 95
| Median |  | 110 | 98.5351 | 108 | 94.8976 | 98 | 102.5 | 100 | 98.2 | 119.1 | 95.5
| Std Dev. |  | 0 | 2.8741 | 0.75277 | 2.4137 | 0.75277 | 2.2286 | 0 | 0.90056 | 6.5945 | 2.2804
| Rel.Std.Dev. |  | 0% | 2.942% | 0.6981% | 2.544% | 0.7668% | 2.167% | 0% | 0.9166% | 5.468% | 2.4%
| PDM3 |  | 9.363% | -2.867% | 7.209% | -5.672% | -2.402% | 2.238% | -0.5789% | -2.319% | 19.9% | -5.55%
| Z-Score (Absolute) |  | 2.35 | 0.11 | 1.92 | 0.67 | 0.02 | 0.92 | NA | 0 | 4.47 | 0.65
Results from laboratory 14 were removed due to their 10 ppm reading resolution.
| Analytical results for W in OREAS 180b (Certified Value 24.5 ppm) | [16 empty] | Certified
W | Round | Replicate | Lab | Lab | Lab | Lab | Lab | Lab | Lab | Lab | Lab | Lab | Lab |  |  |  |  | 1
| No | No | 02 | 03 | 04 | 05 | 10 | 11 | 12 | 14 | 15 | 17 | 20 |  |  |  |  | ppm
|  |  | PF*OES/MS | BF*OES/MS | PF*MS | PF*OES/MS | PF*MS | PF*MS | PF*MS | BF*MS | PF*OES | PF*OES/MS | PF*OES |  |  |  |  | 1
2
| 1 | 1 | 280000 | 21.75 | 22.1597 | 23.9 | 22.9069 | 24 | 25 | 27 | < 5 | 25.8 | < 50 |  |  |  |  | 1
| 1 | 2 | 300000 | 21.7337 | 23.7713 | 23.2 | 22.4498 | 26 | 28 | 27 | < 5 | 24.6 | < 50 |  |  |  |  | 7
| 1 | 3 | 270000 | 21.1233 | 21.8444 | 21.4 | 22.6897 | 25 | 26 | 27 | < 5 | 27.8 | < 50 |  |  |  |  | 16
| 1 | 4 | 270000 | 19.9242 | 23.4748 | 25.4 | 22.3947 | 24 | 26 | 27 | < 5 | 27.75 | < 50 |  |  |  |  | 24.5082
| 1 | 5 | 280000 | 21.9829 | 21.7882 | 24.2 | 22.8675 | 26 | 26 | 27 | < 5 | 28.6 | < 50 |  |  |  |  | 77
| 1 | 6 | 290000 | 20.7736 | 23.5655 | 23.1 | 22.6421 | 26 | 27 | 27 | < 5 | 29.8 | < 50
| Mean |  | 281666.6667 | 21.2146 | 22.7673 | 23.5333 | 22.6584 | 25.1667 | 26.3333 | 27 |  | 27.3917
| Median |  | 280000 | 21.4285 | 22.8173 | 23.55 | 22.6659 | 25.5 | 26 | 27 |  | 27.775
| Std Dev. |  | 11690.4519 | 0.77645 | 0.93009 | 1.3352 | 0.20966 | 0.98319 | 1.0328 | 0 |  | 1.8911
| Rel.Std.Dev. |  | 4.15% | 3.66% | 4.085% | 5.674% | 0.9253% | 3.907% | 3.922% | 0% |  | 6.904%
| PDM3 |  | 1149177% | -13.44% | -7.103% | -3.978% | -7.547% | 2.687% | 7.447% | 10.17% |  | 11.77%
| Z-Score (Absolute) |  | NA | 1.12 | 0.55 | 0.27 | 0.59 | 0.33 | 0.76 | 1 | 7.99 | 1.15 | 0.27
Results from laboratory 2 were removed due to their systematic bias.
| Analytical results for Y in OREAS 180b (Certified Value 10.8 ppm) | [16 empty] | Certified
Y | Round | Replicate | Lab | Lab | Lab | Lab | Lab | Lab | Lab | Lab | Lab | Lab | Lab | Lab |  |  |  | 1
| No | No | 01 | 02 | 03 | 04 | 05 | 10 | 11 | 12 | 14 | 15 | 17 | 20 |  |  |  | ppm
|  |  | PF*MS | PF*OES/MS | BF*OES/MS | PF*MS | PF*OES/MS | PF*MS | PF*MS | PF*MS | BF*MS | PF*MS | PF*OES/MS | PF*MS |  |  |  | 1
2
| 1 | 1 | 11 | 10.4 | 10.3341 | 10.9979 | 11.1 | 8.551 | 11 | 10.9 | 11 | 8.7 | 9.9 | 11.6 |  |  |  | 1
| 1 | 2 | 12 | 10.8 | 10.5688 | 11.077 | 11.5 | 8.412 | 11 | 11.3 | 11 | 8.4 | 12.95 | 10 |  |  |  | 8
| 1 | 3 | 11 | 10.3 | 10.7954 | 11.0213 | 10.4 | 8.865 | 11.1 | 10.8 | 11 | 8.5 | 11.22 | 10.6 |  |  |  | 16
| 1 | 4 | 10 | 10.6 | 10.7226 | 11.0597 | 10.9 | 8.331 | 11.4 | 11 | 11 | 8.6 | 15.4 | 11 |  |  |  | 10.8472
| 1 | 5 | 11 | 10.3 | 10.8089 | 10.9964 | 10.6 | 8.428 | 11.1 | 10.5 | 11 | 8.7 | 12.14 | 11.2 |  |  |  | 78
| 1 | 6 | 11 | 10.8 | 10.7439 | 11.0606 | 10.8 | 8.751 | 10.9 | 10.9 | 11 | 8.8 | 10.82 | 10.2
| Mean |  | 11 | 10.5333 | 10.6623 | 11.0355 | 10.8833 | 8.5563 | 11.0833 | 10.9 | 11 | 8.6167 | 12.0717 | 10.7667
| Median |  | 11 | 10.5 | 10.7332 | 11.0405 | 10.85 | 8.4895 | 11.05 | 10.9 | 11 | 8.65 | 11.68 | 10.8
| Std Dev. |  | 0.63246 | 0.23381 | 0.18218 | 0.0349 | 0.38687 | 0.21037 | 0.17224 | 0.26077 | 0 | 0.1472 | 1.9423 | 0.6121
| Rel.Std.Dev. |  | 5.75% | 2.22% | 1.709% | 0.3163% | 3.555% | 2.459% | 1.554% | 2.392% | 0% | 1.708% | 16.09% | 5.685%
| PDM3 |  | 1.409% | -2.893% | -1.704% | 1.736% | 0.3336% | -21.12% | 2.177% | 0.4872% | 1.409% | -20.56% | 11.29% | -0.742%
| Z-Score (Absolute) |  | NA | 0.84 | 0.47 | 0.61 | 0.17 | 6.53 | 0.74 | 0.22 | NA | 6.35 | 3.59 | 0.17
Results from laboratories 1 and 14 were removed due to their 1 ppm reading resolution.
| Analytical results for Yb in OREAS 180b (Certified Value 1.15 ppm) | [16 empty] | Certified
Yb | Round | Replicate | Lab | Lab | Lab | Lab | Lab | Lab | Lab | Lab | Lab | Lab | [5 empty] | 1
| No | No | 01 | 02 | 03 | 05 | 10 | 12 | 14 | 15 | 17 | 20 | [5 empty] | ppm
|  |  | PF*MS | PF*OES/MS | BF*OES/MS | PF*OES/MS | PF*MS | PF*MS | BF*MS | PF*MS | PF*OES/MS | PF*MS | [5 empty] | 2
2
| 1 | 1 | < 2 | 1.2 | 1.207 | 1.1 | 1.0489 | 1.3 | < 1 | 1 | 1.14 | 1.4 | [5 empty] | 1
| 1 | 2 | < 2 | 1.2 | 1.2268 | 1.1 | 1.0795 | 1.3 | < 1 | 1 | 1.24 | 1.3 | [5 empty] | 0
| 1 | 3 | < 2 | 1.2 | 1.097 | 1.1 | 1.0642 | 1.2 | < 1 | 1 | 1.2 | 1.3 | [5 empty] | 16
| 1 | 4 | < 2 | 1.2 | 1.1452 | 1.1 | 1.0106 | 1.2 | < 1 | 0.9 | 0.98 | 1.4 | [5 empty] | 1.1522
| 1 | 5 | < 2 | 1.2 | 1.1987 | 1.1 | 0.9887 | 1.2 | < 1 | 1 | 1.08 | 1.4 | [5 empty] | 79
| 1 | 6 | < 2 | 1.2 | 1.1484 | 1.1 | 1.1293 | 1.2 | < 1 | 0.9 | 1.22 | 1.3
| Mean |  | 02: 1.2; 03: 1.1705; 04: 1.1; 05: 1.0535; 07: 1.2333; 09: 0.96667; 10: 1.1433; 11: 1.35
| Median |  | 02: 1.2; 03: 1.1735; 04: 1.1; 05: 1.0566; 07: 1.2; 09: 1; 10: 1.17; 11: 1.35
| Std Dev. |  | 02: 0; 03: 0.04865; 04: 2.4324e-16; 05: 0.050193; 07: 0.05164; 09: 0.05164; 10: 0.09913; 11: 0.054772
| Rel.Std.Dev. |  | 02: 0%; 03: 4.156%; 04: 2.211e-14%; 05: 4.764%; 07: 4.187%; 09: 5.342%; 10: 8.67%; 11: 4.057%
| PDM3 |  | 02: 4.151%; 03: 1.592%; 04: -4.528%; 05: -8.561%; 07: 7.044%; 09: -16.1%; 10: -0.7673%; 11: 17.17%
| Z-Score (Absolute) |  | 0.86 | 0.56 | 0.35 | 0.15 | 0.48 | 0.79 | 4.41 | 1.1 | 0.15 | 1.62
| Analytical results for Zn in OREAS 180b (Certified Value 84 ppm) | [16 empty] | Certified
Zn | Round | Replicate | Lab | Lab | Lab | Lab | Lab | Lab | Lab | Lab | Lab | Lab | Lab | Lab | Lab |  |  | 1
| No | No | 02 | 03 | 04 | 05 | 07 | 08 | 09 | 10 | 11 | 12 | 15 | 17 | 20 |  |  | ppm
|  |  | PF*OES/MS | BF*OES/MS | PF*OES | PF*OES/MS | PF*OES | PF*OES | PF*OES | PF*OES | PF*OES | PF*OES | PF*OES | PF*OES/MS | PF*MS |  |  | 0
0
| 1 | 1 | 80 | 80.8735 | 93.5432 | 90 | 90 | 80 | 110 | 74.8253 | 98 | 78 | 55 | 79.2 | 82 |  |  | 1
| 1 | 2 | 80 | 78.9542 | 102.2058 | 90 | 80 | 70 | 120 | 72.0368 | 87 | 79 | 54.7 | 79 | 68 |  |  | 0
| 1 | 3 | 80 | 79.1243 | 99.6421 | 100 | 90 | 90 | 120 | 77.2876 | 109 | 78 | 50 | 78 | 76 |  |  | 16
| 1 | 4 | 80 | 80.6069 | 97.3819 | 110 | 110 | 70 | 130 | 76.7456 | 91 | 84 | 53 | 86.8 | 80 |  |  | 84.0497
| 1 | 5 | 80 | 79.0462 | 93.8545 | 100 | 80 | 70 | 120 | 73.2307 | 92 | 79 | 54 | 90.4 | 79 |  |  | 80
| 1 | 6 | 80 | 78.2219 | 100.1823 | 110 | 80 | 70 | 120 | 72.3243 | 110 | 78 | 50.1 | 83.6 | 75
| Mean |  | 80 | 79.4712 | 97.8016 | 100 | 88.3333 | 75 | 120 | 74.4084 | 97.8333 | 79.3333 | 52.8 | 82.8333 | 76.6667
| Median |  | 80 | 79.0853 | 98.512 | 100 | 85 | 70 | 120 | 74.028 | 95 | 78.5 | 53.5 | 81.4 | 77.5
| Std Dev. |  | 0 | 1.0378 | 3.5311 | 8.9443 | 11.6905 | 8.3666 | 6.3246 | 2.2486 | 9.704 | 2.3381 | 2.2387 | 4.9967 | 4.9666
| Rel.Std.Dev. |  | 0% | 1.306% | 3.61% | 8.944% | 13.23% | 11.16% | 5.27% | 3.022% | 9.919% | 2.947% | 4.24% | 6.032% | 6.478%
| PDM3 |  | -4.818% | -5.447% | 16.36% | 18.98% | 5.097% | -10.77% | 42.77% | -11.47% | 16.4% | -5.611% | -37.18% | -1.447% | -8.784%
| Z-Score (Absolute) |  | NA | 0 | 2.44 | NA | NA | NA | 5.4 | 0.67 | 2.45 | 0.02 | 3.55 | 0.45 | 0.37
Results from laboratories 2, 5, 7 and 8 were removed due to their 10 ppm reading resolution.
| Analytical results for Zr in OREAS 180b (Indicative Value 81 ppm) | [16 empty] | Indicative
Zr | Round | Replicate | 01: Lab; 02: Lab; 03: Lab; 04: Lab; 05: Lab | 1
| No | No | 01: 01; 02: 03; 03: 12; 04: 14; 05: 15 | ppm
|  |  | 01: PF*MS; 02: BF*OES/MS; 03: PF*MS; 04: BF*OES; 05: PF*OES | 0
0
| 1 | 1 | 01: 72; 02: 80.037; 03: 84.3; 04: 80; 05: 43.6 | 1
| 1 | 2 | 01: 75; 02: 80.8099; 03: 83.6; 04: 80; 05: 45.6 | 9
| 1 | 3 | 01: 73; 02: 81.1745; 03: 82.2; 04: 80; 05: 45.4 | 16
| 1 | 4 | 01: 67; 02: 80.8137; 03: 83.6; 04: 100; 05: 44.6 | 81.3305
| 1 | 5 | 01: 71; 02: 80.8518; 03: 76; 04: 80; 05: 43.7 | 20
| 1 | 6 | 01: 72; 02: 81.5424; 03: 81.9; 04: 80; 05: 45.6
| Mean |  | 01: 71.6667; 02: 80.8716; 03: 81.9333; 04: 83.3333; 05: 44.75
| Median |  | 01: 72; 02: 80.8328; 03: 82.9; 04: 80; 05: 45
| Std Dev. |  | 01: 2.6583; 02: 0.49914; 03: 3.0474; 04: 8.165; 05: 0.92898
| Rel.Std.Dev. |  | 01: 3.709%; 02: 0.6172%; 03: 3.719%; 04: 9.798%; 05: 2.076%
| PDM3 |  | 01: -11.88%; 02: -0.5643%; 03: 0.7412%; 04: 2.463%; 05: -44.98%
| Z-Score (Absolute) |  | 01: 2.52; 02: 0; 03: 0.29; 04: 0.67; 05: 9.89
Note on C17: Z-Scores have been calculated inclusive of individual outliers. In general, laboratory batches are rejected if Z-Score > 2.5.
Note on C35: Z-Scores have been calculated inclusive of individual outliers. In general, laboratory batches are rejected if Z-Score > 2.5.
Note on C53: Z-Scores have been calculated inclusive of individual outliers. In general, laboratory batches are rejected if Z-Score > 2.5.
Note on C71: Z-Scores have been calculated inclusive of individual outliers. In general, laboratory batches are rejected if Z-Score > 2.5.
Note on C89: Z-Scores have been calculated inclusive of individual outliers. In general, laboratory batches are rejected if Z-Score > 2.5.
Note on C107: Z-Scores have been calculated inclusive of individual outliers. In general, laboratory batches are rejected if Z-Score > 2.5.
Note on C125: Z-Scores have been calculated inclusive of individual outliers. In general, laboratory batches are rejected if Z-Score > 2.5.
Note on C144: Z-Scores have been calculated inclusive of individual outliers. In general, laboratory batches are rejected if Z-Score > 2.5.
Note on C163: Z-Scores have been calculated inclusive of individual outliers. In general, laboratory batches are rejected if Z-Score > 2.5.
Note on C181: Z-Scores have been calculated inclusive of individual outliers. In general, laboratory batches are rejected if Z-Score > 2.5.
Note on C199: Z-Scores have been calculated inclusive of individual outliers. In general, laboratory batches are rejected if Z-Score > 2.5.
Note on C217: Z-Scores have been calculated inclusive of individual outliers. In general, laboratory batches are rejected if Z-Score > 2.5.
Note on C235: Z-Scores have been calculated inclusive of individual outliers. In general, laboratory batches are rejected if Z-Score > 2.5.
Note on C254: Z-Scores have been calculated inclusive of individual outliers. In general, laboratory batches are rejected if Z-Score > 2.5.
Note on C272: Z-Scores have been calculated inclusive of individual outliers. In general, laboratory batches are rejected if Z-Score > 2.5.
Note on C291: Z-Scores have been calculated inclusive of individual outliers. In general, laboratory batches are rejected if Z-Score > 2.5.
Note on C309: Z-Scores have been calculated inclusive of individual outliers. In general, laboratory batches are rejected if Z-Score > 2.5.
Note on C327: Z-Scores have been calculated inclusive of individual outliers. In general, laboratory batches are rejected if Z-Score > 2.5.
Note on C345: Z-Scores have been calculated inclusive of individual outliers. In general, laboratory batches are rejected if Z-Score > 2.5.
Note on C363: Z-Scores have been calculated inclusive of individual outliers. In general, laboratory batches are rejected if Z-Score > 2.5.
Note on C382: Z-Scores have been calculated inclusive of individual outliers. In general, laboratory batches are rejected if Z-Score > 2.5.
Note on C400: Z-Scores have been calculated inclusive of individual outliers. In general, laboratory batches are rejected if Z-Score > 2.5.
Note on C418: Z-Scores have been calculated inclusive of individual outliers. In general, laboratory batches are rejected if Z-Score > 2.5.
Note on C436: Z-Scores have been calculated inclusive of individual outliers. In general, laboratory batches are rejected if Z-Score > 2.5.
Note on C454: Z-Scores have been calculated inclusive of individual outliers. In general, laboratory batches are rejected if Z-Score > 2.5.
Note on C472: Z-Scores have been calculated inclusive of individual outliers. In general, laboratory batches are rejected if Z-Score > 2.5.
Note on C491: Z-Scores have been calculated inclusive of individual outliers. In general, laboratory batches are rejected if Z-Score > 2.5.
Note on C510: Z-Scores have been calculated inclusive of individual outliers. In general, laboratory batches are rejected if Z-Score > 2.5.
Note on C529: Z-Scores have been calculated inclusive of individual outliers. In general, laboratory batches are rejected if Z-Score > 2.5.
Note on C548: Z-Scores have been calculated inclusive of individual outliers. In general, laboratory batches are rejected if Z-Score > 2.5.
Note on C566: Z-Scores have been calculated inclusive of individual outliers. In general, laboratory batches are rejected if Z-Score > 2.5.
Note on C585: Z-Scores have been calculated inclusive of individual outliers. In general, laboratory batches are rejected if Z-Score > 2.5.
Note on C603: Z-Scores have been calculated inclusive of individual outliers. In general, laboratory batches are rejected if Z-Score > 2.5.
Note on C621: Z-Scores have been calculated inclusive of individual outliers. In general, laboratory batches are rejected if Z-Score > 2.5.
Note on C639: Z-Scores have been calculated inclusive of individual outliers. In general, laboratory batches are rejected if Z-Score > 2.5.
Note on C658: Z-Scores have been calculated inclusive of individual outliers. In general, laboratory batches are rejected if Z-Score > 2.5.
Note on C676: Z-Scores have been calculated inclusive of individual outliers. In general, laboratory batches are rejected if Z-Score > 2.5.
Note on C694: Z-Scores have been calculated inclusive of individual outliers. In general, laboratory batches are rejected if Z-Score > 2.5.
Note on C712: Z-Scores have been calculated inclusive of individual outliers. In general, laboratory batches are rejected if Z-Score > 2.5.
Note on C731: Z-Scores have been calculated inclusive of individual outliers. In general, laboratory batches are rejected if Z-Score > 2.5.
Note on C749: Z-Scores have been calculated inclusive of individual outliers. In general, laboratory batches are rejected if Z-Score > 2.5.
Note on C767: Z-Scores have been calculated inclusive of individual outliers. In general, laboratory batches are rejected if Z-Score > 2.5.
Note on C785: Z-Scores have been calculated inclusive of individual outliers. In general, laboratory batches are rejected if Z-Score > 2.5.
Note on C804: Z-Scores have been calculated inclusive of individual outliers. In general, laboratory batches are rejected if Z-Score > 2.5.
Note on C823: Z-Scores have been calculated inclusive of individual outliers. In general, laboratory batches are rejected if Z-Score > 2.5.
Note on C841: Z-Scores have been calculated inclusive of individual outliers. In general, laboratory batches are rejected if Z-Score > 2.5.
Note on C859: Z-Scores have been calculated inclusive of individual outliers. In general, laboratory batches are rejected if Z-Score > 2.5.
Note on C878: Z-Scores have been calculated inclusive of individual outliers. In general, laboratory batches are rejected if Z-Score > 2.5.
Note on C896: Z-Scores have been calculated inclusive of individual outliers. In general, laboratory batches are rejected if Z-Score > 2.5.
Note on C914: Z-Scores have been calculated inclusive of individual outliers. In general, laboratory batches are rejected if Z-Score > 2.5.
Note on C932: Z-Scores have been calculated inclusive of individual outliers. In general, laboratory batches are rejected if Z-Score > 2.5.
Note on C950: Z-Scores have been calculated inclusive of individual outliers. In general, laboratory batches are rejected if Z-Score > 2.5.
Note on C968: Z-Scores have been calculated inclusive of individual outliers. In general, laboratory batches are rejected if Z-Score > 2.5.
Note on C986: Z-Scores have been calculated inclusive of individual outliers. In general, laboratory batches are rejected if Z-Score > 2.5.
Note on C1005: Z-Scores have been calculated inclusive of individual outliers. In general, laboratory batches are rejected if Z-Score > 2.5.
Note on C1023: Z-Scores have been calculated inclusive of individual outliers. In general, laboratory batches are rejected if Z-Score > 2.5.
Note on C1042: Z-Scores have been calculated inclusive of individual outliers. In general, laboratory batches are rejected if Z-Score > 2.5.
Note on C1060: Z-Scores have been calculated inclusive of individual outliers. In general, laboratory batches are rejected if Z-Score > 2.5.
Note on C1079: Z-Scores have been calculated inclusive of individual outliers. In general, laboratory batches are rejected if Z-Score > 2.5.
Note on C1098: Z-Scores have been calculated inclusive of individual outliers. In general, laboratory batches are rejected if Z-Score > 2.5.
Note on C1117: Z-Scores have been calculated inclusive of individual outliers. In general, laboratory batches are rejected if Z-Score > 2.5.
Note on C1135: Z-Scores have been calculated inclusive of individual outliers. In general, laboratory batches are rejected if Z-Score > 2.5.
Note on C1154: Z-Scores have been calculated inclusive of individual outliers. In general, laboratory batches are rejected if Z-Score > 2.5.

## IRC
| Analytical results for C in OREAS 180b (Certified Value 2.04 wt.%) | [20 empty] | Certified
C | Round | Replicate | Lab | Lab | Lab | Lab | Lab | Lab | Lab | Lab | Lab | Lab | Lab | Lab | Lab | Lab | Lab | Lab | Lab | Lab | Lab | 1
| No | No | 01 | 02 | 03 | 04 | 05 | 07 | 08 | 11 | 12 | 13 | 14 | 16 | 18 | 19 | 20 | 21 | 22 | 23 | 24 | wt.%
|  |  | IRC | IRC | IRC | IRC | IRC | IRC | IRC | IRC | IRC | IRC | IRC | IRC | IRC | IRC | IRC | IRC | IRC | IRC | IRC | 2
3
| 1 | 1 | 1.97 | 2.02 | 2.0329 | 2.0113 | 2.11 | 2.04 | 2.03 | 2.06 | 2.005 | 1.99 | 2.1 | 1.97 | 2 | 2.07 | 2.11 | 2.07 | 2.05 | 2.03 | 1.974 | 1
| 1 | 2 | 1.96 | 2.02 | 2.0347 | 2.0215 | 2.09 | 2.06 | 2.04 | 2.07 | 2.026 | 2 | 2.08 | 1.99 | 1.98 | 2.04 | 2.05 | 2.1 | 2.12 | 1.98 | 1.966 | 0
| 1 | 3 | 1.96 | 2.01 | 2.0496 | 2.0179 | 2.07 | 2.05 | 2.05 | 2.06 | 1.981 | 2.04 | 2.1 | 1.97 | 1.97 | 2.1 | 2.09 | 2.1 | 2.05 | 2.03 | 1.96 | 16
| 1 | 4 | 1.97 | 2 | 2.0363 | 2.025 | 2.09 | 2.05 | 2.05 | 2.06 | 2.006 | 1.97 | 2.06 | 2.01 | 1.99 | 2.05 | 2.08 | 2.1 | 2.05 | 2.04 | 1.98 | 2.0362
| 1 | 5 | 1.96 | 2 | 2.0568 | 2.0115 | 2.08 | 2.05 | 2.06 | 2.07 | 1.999 | 1.99 | 2.1 | 1.96 | 1.97 | 2.11 | 2.08 | 2.1 | 2.16 | 2.02 | 1.986 | 82
| 1 | 6 | 1.98 | 2.02 | 2.0375 | 2.0261 | 2.11 | 2.05 | 2.05 | 2.07 | 2.013 | 2.03 | 2.08 | 2.01 | 1.97 | 2.14 | 2.07 | 2.07 | 2.08 | 2.03 | 1.98
| Mean |  | 1.9667 | 2.0117 | 2.0413 | 2.0189 | 2.0917 | 2.05 | 2.0467 | 2.065 | 2.005 | 2.0033 | 2.0867 | 1.985 | 1.98 | 2.085 | 2.08 | 2.09 | 2.085 | 2.0217 | 1.9743
| Median |  | 1.965 | 2.015 | 2.0369 | 2.0197 | 2.09 | 2.05 | 2.05 | 2.065 | 2.0055 | 1.995 | 2.09 | 1.98 | 1.975 | 2.085 | 2.08 | 2.1 | 2.065 | 2.03 | 1.977
| Std Dev. |  | 0.008165 | 0.0098319 | 0.0096008 | 0.0064509 | 0.016021 | 0.0063246 | 0.010328 | 0.0054772 | 0.014953 | 0.026583 | 0.01633 | 0.021679 | 0.012649 | 0.038341 | 0.02 | 0.015492 | 0.045935 | 0.02137 | 0.0097502
| Rel.Std.Dev. |  | 0.4152% | 0.4887% | 0.4703% | 0.3195% | 0.7659% | 0.3085% | 0.5046% | 0.2652% | 0.7458% | 1.327% | 0.7826% | 1.092% | 0.6388% | 1.839% | 0.9615% | 0.7412% | 2.203% | 1.057% | 0.4938%
| PDM3 |  | -3.415% | -1.205% | 0.25% | -0.8507% | 2.724% | 0.6776% | 0.5139% | 1.414% | -1.532% | -1.614% | 2.478% | -2.515% | -2.76% | 2.397% | 2.151% | 2.642% | 2.397% | -0.7138% | -3.038%
| Z-Score (Absolute) |  | 1.3 | 0.52 | 0 | 0.39 | 0.88 | 0.15 | 0.09 | 0.41 | 0.63 | 0.66 | 0.79 | 0.98 | 1.07 | 0.76 | 0.67 | 0.85 | 0.76 | 0.34 | 1.17
| Analytical results for S in OREAS 180b (Certified Value 0.062 wt.%) | [20 empty] | Certified
S | Round | Replicate | Lab | Lab | Lab | Lab | Lab | Lab | Lab | Lab | Lab | Lab | Lab | Lab | Lab | Lab | Lab | Lab | Lab | Lab | Lab | 1
| No | No | 01 | 02 | 03 | 04 | 05 | 07 | 08 | 11 | 12 | 13 | 14 | 16 | 18 | 19 | 20 | 21 | 22 | 23 | 24 | wt.%
|  |  | IRC | IRC | IRC | IRC | IRC | IRC | IRC | IRC | IRC | IRC | IRC | IRC | IRC | IRC | IRC | IRC | IRC | IRC | IRC | 3
3
| 1 | 1 | 0.05 | 0.06 | 0.050737 | 0.05807 | 0.06 | 0.07 | 0.07 | 0.06 | 0.063 | 0.06 | 0.06 | 0.06 | 0.06 | 0.07 | 0.08 | 0.07 | 0.07 | 0.07 | 0.064 | 1
| 1 | 2 | 0.05 | 0.06 | 0.0581 | 0.06216 | 0.06 | 0.07 | 0.06 | 0.06 | 0.062 | 0.07 | 0.05 | 0.06 | 0.06 | 0.07 | 0.08 | 0.06 | 0.06 | 0.06 | 0.064 | 0
| 1 | 3 | 0.05 | 0.06 | 0.053317 | 0.05644 | 0.06 | 0.06 | 0.07 | 0.06 | 0.064 | 0.06 | 0.06 | 0.06 | 0.06 | 0.07 | 0.08 | 0.07 | 0.06 | 0.06 | 0.064 | 16
| 1 | 4 | 0.05 | 0.06 | 0.056513 | 0.06019 | 0.06 | 0.07 | 0.07 | 0.05 | 0.062 | 0.06 | 0.06 | 0.06 | 0.06 | 0.07 | 0.08 | 0.06 | 0.06 | 0.07 | 0.066 | 0.061829
| 1 | 5 | 0.05 | 0.06 | 0.058621 | 0.063837 | 0.06 | 0.06 | 0.06 | 0.06 | 0.061 | 0.07 | 0.05 | 0.06 | 0.06 | 0.07 | 0.08 | 0.07 | 0.06 | 0.06 | 0.065 | 83
| 1 | 6 | 0.05 | 0.06 | 0.05943 | 0.0561 | 0.06 | 0.06 | 0.06 | 0.06 | 0.063 | 0.06 | 0.06 | 0.06 | 0.06 | 0.07 | 0.08 | 0.06 | 0.06 | 0.06 | 0.065
| Mean |  | 0.05 | 0.06 | 0.05612 | 0.059466 | 0.06 | 0.065 | 0.065 | 0.058333 | 0.0625 | 0.063333 | 0.056667 | 0.06 | 0.06 | 0.07 | 0.08 | 0.065 | 0.061667 | 0.063333 | 0.064667
| Median |  | 0.05 | 0.06 | 0.057307 | 0.05913 | 0.06 | 0.065 | 0.065 | 0.06 | 0.0625 | 0.06 | 0.06 | 0.06 | 0.06 | 0.07 | 0.08 | 0.065 | 0.06 | 0.06 | 0.0645
| Std Dev. |  | 7.6012e-18 | 0 | 0.0034094 | 0.0031407 | 0 | 0.0054772 | 0.0054772 | 0.0040825 | 0.0010488 | 0.005164 | 0.005164 | 0 | 0 | 0 | 0 | 0.0054772 | 0.0040825 | 0.005164 | 0.0008165
| Rel.Std.Dev. |  | 1.52e-14% | 0% | 6.075% | 5.281% | 0% | 8.427% | 8.427% | 6.999% | 1.678% | 8.154% | 9.113% | 0% | 0% | 0% | 0% | 8.427% | 6.62% | 8.154% | 1.263%
| PDM3 |  | -19.13% | -2.958% | -9.233% | -3.821% | -2.958% | 5.129% | 5.129% | -5.653% | 1.086% | 2.434% | -8.349% | -2.958% | -2.958% | 13.22% | 29.39% | 5.129% | -0.2619% | 2.434% | 4.59%
| Z-Score (Absolute) |  | 2.62 | 0.37 | 1.25 | 0.49 | 0.37 | 0.75 | 0.75 | 0.75 | 0.19 | 0.37 | 1.12 | 0.37 | 0.37 | 1.87 | 4.12 | 0.75 | 0 | 0.37 | 0.67
Note on C17: Z-Scores have been calculated inclusive of individual outliers. In general, laboratory batches are rejected if Z-Score > 2.5.
Note on C35: Z-Scores have been calculated inclusive of individual outliers. In general, laboratory batches are rejected if Z-Score > 2.5.

## 4-Acid
| Analytical results for Co in OREAS 180b (Indicative Value 263 ppm) | [5 empty] | Indicative
Co | Round | Replicate | Lab | Lab | Lab | Lab | 1
| No | No | 02 | 06 | 19 | 21 | ppm
|  |  | 4A*MS | 4A*OES | 4A*MS | 4A*OES/MS | 0
0
| 1 | 1 | NA | 261.8414 | - | N.A. | 1
| 1 | 2 | NA | 261.992 | - | N.A. | 18
| 1 | 3 | NA | 263.3045 | - | N.A. | 16
| 1 | 4 | NA | 261.7189 | - | N.A. | 262.5157
| 1 | 5 | NA | 262.7913 | - | N.A. | 24
| 1 | 6 | NA | 263.4464 | - | N.A.
| Mean |  |  | 262.5157
| Median |  |  | 262.3916
| Std Dev. |  |  | 0.76528
| Rel.Std.Dev. |  |  | 0.2915%
| PDM3 |  |  | 1.332e-13%
| Z-Score (Absolute) |  | NA | NA | NA | NA
| Analytical results for Fe in OREAS 180b (Indicative Value 18.08 wt.%) | [5 empty] | Indicative
Fe | Round | Replicate | Lab | Lab | Lab | Lab | 1
| No | No | 02 | 06 | 19 | 21 | wt.%
|  |  | 4A*OES | 4A*OES | 4A*MS | 4A*OES/MS | 2
2
| 1 | 1 | NA | 18.1177 | - | N.A. | 1
| 1 | 2 | NA | 17.9936 | - | N.A. | 19
| 1 | 3 | NA | 18.0528 | - | N.A. | 16
| 1 | 4 | NA | 18.0281 | - | N.A. | 18.0763
| 1 | 5 | NA | 18.1738 | - | N.A. | 25
| 1 | 6 | NA | 18.092 | - | N.A.
| Mean |  |  | 18.0763
| Median |  |  | 18.0724
| Std Dev. |  |  | 0.065081
| Rel.Std.Dev. |  |  | 0.36%
| PDM3 |  |  | 1.998e-13%
| Z-Score (Absolute) |  | NA | NA | NA | NA
| Analytical results for Mg in OREAS 180b (Indicative Value 5.21 wt.%) | [5 empty] | Indicative
Mg | Round | Replicate | Lab | Lab | Lab | Lab | 1
| No | No | 02 | 06 | 19 | 21 | wt.%
|  |  | 4A*OES | 4A*OES | 4A*MS | 4A*OES/MS | 2
2
| 1 | 1 | NA | 5.2242 | - | N.A. | 1
| 1 | 2 | NA | 5.1507 | - | N.A. | 18
| 1 | 3 | NA | 5.1658 | - | N.A. | 16
| 1 | 4 | NA | 5.2457 | - | N.A. | 5.209
| 1 | 5 | NA | 5.2343 | - | N.A. | 24
| 1 | 6 | NA | 5.2332 | - | N.A.
| Mean |  |  | 5.209
| Median |  |  | 5.2287
| Std Dev. |  |  | 0.040161
| Rel.Std.Dev. |  |  | 0.771%
| PDM3 |  |  | 0%
| Z-Score (Absolute) |  | NA | NA | NA | NA
| Analytical results for Ni in OREAS 180b (Indicative Value 0.328 wt.%) | [5 empty] | Indicative
Ni | Round | Replicate | Lab | Lab | Lab | Lab | 1
| No | No | 02 | 06 | 19 | 21 | wt.%
|  |  | 4A*OES | 4A*OES | 4A*MS | 4A*OES/MS | 3
3
| 1 | 1 | NA | 0.32909 | - | N.A. | 1
| 1 | 2 | NA | 0.32639 | - | N.A. | 19
| 1 | 3 | NA | 0.32706 | - | N.A. | 16
| 1 | 4 | NA | 0.3253 | - | N.A. | 0.3276
| 1 | 5 | NA | 0.32827 | - | N.A. | 25
| 1 | 6 | NA | 0.32951 | - | N.A.
| Mean |  |  | 0.3276
| Median |  |  | 0.32767
| Std Dev. |  |  | 0.0016364
| Rel.Std.Dev. |  |  | 0.4995%
| PDM3 |  |  | -2.22e-14%
| Z-Score (Absolute) |  | NA | NA | NA | NA
Note on C17: Z-Scores have been calculated inclusive of individual outliers. In general, laboratory batches are rejected if Z-Score > 2.5.
Note on C35: Z-Scores have been calculated inclusive of individual outliers. In general, laboratory batches are rejected if Z-Score > 2.5.
Note on C53: Z-Scores have been calculated inclusive of individual outliers. In general, laboratory batches are rejected if Z-Score > 2.5.
Note on C71: Z-Scores have been calculated inclusive of individual outliers. In general, laboratory batches are rejected if Z-Score > 2.5.