## Uncertainty & Tolerance Limits
Table 1. Certified Values, Expanded Uncertainty and Tolerance Limits for OREAS 181b
Constituent | Certified | Expanded Uncertainty |  | 95% Tolerance Limits
| Value | Low | High | Low | High
Borate Fusion XRF
Al2O3, Aluminium(III) oxide (wt.%) | 7.197029 | 7.109271 | 7.284788 | 7.142425 | 7.251634
BaO, Barium oxide (ppm) | 238.3683 | 167.1966 | 309.5401 | IND | IND
CaO, Calcium oxide (wt.%) | 0.3640205 | 0.3547144 | 0.3733267 | 0.3569507 | 0.3710904
Co, Cobalt (ppm) | 457.8023 | 442.6737 | 472.9309 | 444.0776 | 471.5269
Cr2O3, Chromium(III) oxide (wt.%) | 0.6569804 | 0.6448506 | 0.6691101 | 0.6493777 | 0.6645831
Cu, Copper (ppm) | < 50 | IND | IND | IND | IND
Fe, Iron (wt.%) | 24.20773 | 24.00022 | 24.41524 | 24.06987 | 24.3456
K2O, Potassium oxide (wt.%) | 0.73311 | 0.7188619 | 0.7473581 | 0.7200077 | 0.7462123
Mg, Magnesium (wt.%) | 3.482468 | 3.452264 | 3.512672 | 3.458982 | 3.505953
MnO, Manganese oxide (wt.%) | 0.1743487 | 0.1705982 | 0.1780991 | 0.1716568 | 0.1770406
Na2O, Sodium oxide (wt.%) | 0.3295387 | 0.3061921 | 0.3528854 | 0.317844 | 0.3412335
Ni, Nickel (wt.%) | 0.5198952 | 0.5080384 | 0.5317521 | 0.5140217 | 0.5257687
P2O5, Phosphorus(V) oxide (wt.%) | 0.03537119 | 0.03084012 | 0.03990227 | 0.03293765 | 0.03780474
SiO2, Silicon dioxide (wt.%) | 38.828 | 38.44887 | 39.20714 | 38.63077 | 39.02523
Sn, Tin (ppm) | < 50 | IND | IND | IND | IND
SO3, Sulphur trioxide (wt.%) | 0.2674956 | 0.2474104 | 0.2875809 | 0.2567677 | 0.2782236
TiO2, Titanium dioxide (wt.%) | 0.3323278 | 0.3225194 | 0.3421361 | 0.3237902 | 0.3408653
V2O5, Vanadium(V) oxide (ppm) | 165.4114 | 111.042 | 219.7807 | IND | IND
Zn, Zinc (ppm) | 91.95734 | 71.68178 | 112.2329 | IND | IND
Thermogravimetry
LOI1000, Loss on ignition @1000 °C (wt.%) | 9.777927 | 9.589574 | 9.966281 | 9.684427 | 9.871428
Borate / Peroxide Fusion ICP
Al, Aluminium (wt.%) | 3.740852 | 3.671599 | 3.810105 | 3.689452 | 3.792252
As, Arsenic (ppm) | 114.8951 | 93.54982 | 136.2404 | 107.142 | 122.6482
B, Boron (ppm) | 354.3075 | 303.5255 | 405.0895 | 340.656 | 367.959
Ba, Barium (ppm) | 210.3075 | 202.9661 | 217.6489 | 204.1729 | 216.4422
Be, Beryllium (ppm) | 1.070729 | 0.9099724 | 1.231485 | IND | IND
Bi, Bismuth (ppm) | 4.890369 | 3.641821 | 6.138917 | 4.157247 | 5.62349
Ca, Calcium (wt.%) | 0.2575508 | 0.2288768 | 0.2862247 | 0.2414327 | 0.2736688
Cd, Cadmium (ppm) | < 10 | IND | IND | IND | IND
Ce, Cerium (ppm) | 34.08125 | 29.42039 | 38.74211 | 32.31342 | 35.84908
Co, Cobalt (ppm) | 441.8972 | 419.51 | 464.2843 | 434.0538 | 449.7406
Cr, Chromium (wt.%) | 0.4450886 | 0.4321345 | 0.4580426 | 0.4384226 | 0.4517546
Cs, Caesium (ppm) | 2.676159 | 2.382223 | 2.970094 | 2.416548 | 2.935769
Cu, Copper (ppm) | 40.74515 | 37.31197 | 44.17833 | 36.81613 | 44.67416
Dy, Dysprosium (ppm) | 2.079753 | 1.862755 | 2.29675 | 1.942028 | 2.217477
Er, Erbium (ppm) | 1.162981 | 1.007688 | 1.318274 | 1.068918 | 1.257044
Eu, Europium (ppm) | 0.5415002 | 0.4232455 | 0.659755 | 0.4895214 | 0.5934791
Fe, Iron (wt.%) | 24.11718 | 23.45103 | 24.78333 | 23.76969 | 24.46468
Ga, Gallium (ppm) | 9.383848 | 8.307259 | 10.46044 | 8.939732 | 9.827963
Gd, Gadolinium (ppm) | 2.072025 | 1.776297 | 2.367754 | 1.886534 | 2.257517
Ge, Germanium (ppm) | 1.781284 | 1.009838 | 2.55273 | IND | IND
Ho, Holmium (ppm) | 0.3965834 | 0.3594945 | 0.4336723 | 0.3669156 | 0.4262513
In, Indium (ppm) | < 0.1 | IND | IND | IND | IND
K, Potassium (wt.%) | 0.6262508 | 0.5746631 | 0.6778385 | 0.6044016 | 0.6481001
La, Lanthanum (ppm) | 13.71948 | 12.08716 | 15.3518 | 12.77546 | 14.6635
Li, Lithium (ppm) | 12.7096 | 8.83724 | 16.58196 | 10.27199 | 15.14721
Lu, Lutetium (ppm) | 0.1552094 | 0.1122104 | 0.1982084 | IND | IND
Mg, Magnesium (wt.%) | 3.396865 | 3.303342 | 3.490388 | 3.353432 | 3.440298
Mn, Manganese (wt.%) | 0.1343587 | 0.1284804 | 0.1402371 | 0.1316822 | 0.1370352
Mo, Molybdenum (ppm) | 2.372484 | 1.605112 | 3.139857 | IND | IND
Nd, Neodymium (ppm) | 11.17333 | 10.42434 | 11.92233 | 10.58923 | 11.75744
Ni, Nickel (wt.%) | 0.5125953 | 0.4985319 | 0.5266587 | 0.5052673 | 0.5199234
Pr, Praseodymium (ppm) | 3.173044 | 2.7603 | 3.585788 | 2.989358 | 3.356731
Rb, Rubidium (ppm) | 33.42267 | 31.43148 | 35.41386 | 32.01169 | 34.83364
Re, Rhenium (ppm) | < 0.1 | IND | IND | IND | IND
S, Sulphur (wt.%) | 0.09742146 | 0.07373544 | 0.1211075 | 0.0876489 | 0.107194
Sc, Scandium (ppm) | 19.7809 | 18.74963 | 20.81218 | 18.61518 | 20.94662
Se, Selenium (ppm) | < 20 | IND | IND | IND | IND
Si, Silicon (wt.%) | 18.03783 | 17.57929 | 18.49637 | 17.64772 | 18.42794
Sm, Samarium (ppm) | 2.280785 | 1.914499 | 2.64707 | 2.057426 | 2.504144
Sr, Strontium (ppm) | 32.49931 | 29.06327 | 35.93534 | 30.21532 | 34.7833
Tb, Terbium (ppm) | 0.3266511 | 0.2638614 | 0.3894408 | 0.2976683 | 0.3556339
Te, Tellurium (ppm) | < 1 | IND | IND | IND | IND
Th, Thorium (ppm) | 4.624965 | 4.016177 | 5.233753 | 4.422134 | 4.827797
Ti, Titanium (wt.%) | 0.1959111 | 0.1865009 | 0.2053213 | 0.1894436 | 0.2023785
Tl, Thallium (ppm) | < 0.5 | IND | IND | IND | IND
Tm, Thulium (ppm) | 0.1698471 | 0.1398292 | 0.199865 | 0.1315562 | 0.208138
U, Uranium (ppm) | 1.023267 | 0.8003123 | 1.246222 | IND | IND
V, Vanadium (ppm) | 84.59299 | 77.81576 | 91.37021 | 80.80329 | 88.38268
W, Tungsten (ppm) | 22.93552 | 18.4919 | 27.37914 | 21.01658 | 24.85447
Y, Yttrium (ppm) | 10.45846 | 9.480703 | 11.43622 | 9.893868 | 11.02305
Yb, Ytterbium (ppm) | 1.149942 | 0.9892509 | 1.310634 | IND | IND
Zn, Zinc (ppm) | 95.41335 | 87.29436 | 103.5323 | 89.04887 | 101.7778
Infrared Combustion
C, Carbon (wt.%) | 1.095934 | 1.073016 | 1.118852 | 1.07899 | 1.112878
S, Sulphur (wt.%) | 0.1020348 | 0.09232173 | 0.111748 | 0.09900323 | 0.1050665
SI unit equivalents: ppm (parts per million; 1 x 10-⁶) ≡ mg/kg; wt.% (weight per cent) ≡ % (mass fraction)

## Indicative Values
Table 2. Indicative Values for OREAS 181b
Constituent | Unit | Value | Constituent | Unit | Value | Constituent | Unit | Value
Borate Fusion XRF
As | ppm | 115.3468 | Hg | ppm | < 100 | Se | ppm | < 100
Bi | ppm | < 100 | In | ppm | < 100 | SrO | ppm | < 120
Cd | ppm | < 100 | La | ppm | < 90 | Ta | ppm | < 100
Ce | ppm | 81.40671 | Mo | ppm | < 50 | Te | ppm | < 100
Cl | ppm | 516.4001 | Nb | ppm | < 50 | Tl | ppm | < 100
Cs | ppm | < 100 | Pb | ppm | 179.5979 | W | ppm | 14.72222
Ga | ppm | < 100 | Rb | ppm | < 50 | Y | ppm | < 39
Ge | ppm | < 100 | Sb | ppm | < 50 | Zr | ppm | 82.34342
HfO2 | ppm | < 100 | Sc | ppm | 17.16667
Thermogravimetry
H2O- | wt.% | 2.388333
Borate / Peroxide Fusion ICP
Ag | ppm | < 0.5 | Nb | ppm | 4.382212 | Sn | ppm | 4.067536
Hf | ppm | 2.459892 | P | wt.% | 0.01744097 | Ta | ppm | 0.5585653
Hg | ppm | 0.3 | Pb | ppm | 20.75 | Zr | ppm | 73.81673
Na | wt.% | 0.3041667 | Sb | ppm | 3.458915
4-Acid Digestion
Co | ppm | 460.2509 | Mg | wt.% | 3.413911
Fe | wt.% | 22.618174 | Ni | wt.% | 0.525362
SI unit equivalents: ppm (parts per million; 1 x 10-⁶) ≡ mg/kg; wt.% (weight per cent) ≡ % (mass fraction)

## Performance Gates
Table 3. Certified Values and Performance Gates for OREAS 181b
Constituent | Certified Value | Absolute Standard Deviations |  |  |  |  | Relative Standard Deviations |  |  | 5% window
|  | 1SD | 2SD Low | 2SD High | 3SD Low | 3SD High | 1RSD | 2RSD | 3RSD | Low | High
Borate Fusion XRF
Al2O3, wt.% | 7.197029 | 0.09534544 | 7.006338 | 7.38772 | 6.910993 | 7.483066 | 1.325% | 2.65% | 3.974% | 6.837178 | 7.556881
BaO, ppm | 238.3683 | 42.28232 | 153.8037 | 322.9329 | 111.5213 | 365.2153 | 17.74% | 35.48% | 53.21% | 226.4499 | 250.2867
CaO, wt.% | 0.3640205 | 0.007014163 | 0.3499922 | 0.3780489 | 0.3429781 | 0.385063 | 1.927% | 3.854% | 5.781% | 0.3458195 | 0.3822216
Co, ppm | 457.8023 | 7.826066 | 442.1501 | 473.4544 | 434.3241 | 481.2805 | 1.709% | 3.419% | 5.128% | 434.9121 | 480.6924
Cr2O3, wt.% | 0.6569804 | 0.01375167 | 0.629477 | 0.6844837 | 0.6157254 | 0.6982354 | 2.093% | 4.186% | 6.279% | 0.6241314 | 0.6898294
Cu, ppm | < 50 | IND | IND | IND | IND | IND | IND | IND | IND | IND | IND
Fe, wt.% | 24.20773 | 0.2267177 | 23.7543 | 24.66117 | 23.52758 | 24.88788 | 0.9366% | 1.873% | 2.81% | 22.99734 | 25.41812
K2O, wt.% | 0.73311 | 0.01168449 | 0.709741 | 0.756479 | 0.6980565 | 0.7681634 | 1.594% | 3.188% | 4.781% | 0.6964545 | 0.7697655
Mg, wt.% | 3.482468 | 0.04472868 | 3.393011 | 3.571925 | 3.348282 | 3.616654 | 1.284% | 2.569% | 3.853% | 3.308345 | 3.656591
MnO, wt.% | 0.1743487 | 0.005521655 | 0.1633054 | 0.185392 | 0.1577837 | 0.1909137 | 3.167% | 6.334% | 9.501% | 0.1656313 | 0.1830661
Na2O, wt.% | 0.3295387 | 0.02610532 | 0.2773281 | 0.3817494 | 0.2512228 | 0.4078547 | 7.922% | 15.84% | 23.77% | 0.3130618 | 0.3460157
Ni, wt.% | 0.5198952 | 0.01416235 | 0.4915705 | 0.5482199 | 0.4774082 | 0.5623823 | 2.724% | 5.448% | 8.172% | 0.4939005 | 0.54589
P2O5, wt.% | 0.03537119 | 0.004492064 | 0.02638706 | 0.04435532 | 0.021895 | 0.04884738 | 12.7% | 25.4% | 38.1% | 0.03360263 | 0.03713975
SiO2, wt.% | 38.828 | 0.3793046 | 38.06939 | 39.58661 | 37.69009 | 39.96592 | 0.9769% | 1.954% | 2.931% | 36.8866 | 40.7694
Sn, ppm | < 50 | IND | IND | IND | IND | IND | IND | IND | IND | IND | IND
SO3, wt.% | 0.2674956 | 0.01995434 | 0.2275869 | 0.3074043 | 0.2076326 | 0.3273587 | 7.46% | 14.92% | 22.38% | 0.2541208 | 0.2808704
TiO2, wt.% | 0.3323278 | 0.01027003 | 0.3117877 | 0.3528678 | 0.3015177 | 0.3631379 | 3.09% | 6.181% | 9.271% | 0.3157114 | 0.3489441
V2O5, ppm | 165.4114 | 28.89048 | 107.6304 | 223.1923 | 78.73991 | 252.0828 | 17.47% | 34.93% | 52.4% | 157.1408 | 173.6819
Zn, ppm | 91.95734 | 14.3381 | 63.28114 | 120.6335 | 48.94305 | 134.9716 | 15.59% | 31.18% | 46.78% | 87.35947 | 96.5552
Thermogravimetry
LOI1000, wt.% | 9.777927 | 0.2391663 | 9.299595 | 10.25626 | 9.060429 | 10.49543 | 2.446% | 4.892% | 7.338% | 9.289031 | 10.26682
Borate / Peroxide Fusion ICP
Al, wt.% | 3.740852 | 0.05360153 | 3.633649 | 3.848055 | 3.580047 | 3.901657 | 1.433% | 2.866% | 4.299% | 3.553809 | 3.927895
As, ppm | 114.8951 | 15.82659 | 83.2419 | 146.5483 | 67.4153 | 162.3749 | 13.77% | 27.55% | 41.32% | 109.1503 | 120.6398
B, ppm | 354.3075 | 42.42784 | 269.4518 | 439.1632 | 227.024 | 481.591 | 11.97% | 23.95% | 35.92% | 336.5921 | 372.0229
Ba, ppm | 210.3075 | 5.674509 | 198.9585 | 221.6566 | 193.284 | 227.3311 | 2.698% | 5.396% | 8.095% | 199.7922 | 220.8229
Be, ppm | 1.070729 | 0.09636281 | 0.878003 | 1.263454 | 0.7816402 | 1.359817 | 9% | 18% | 27% | 1.017192 | 1.124265
Bi, ppm | 4.890369 | 0.943594 | 3.003181 | 6.777557 | 2.059587 | 7.721151 | 19.29% | 38.59% | 57.88% | 4.64585 | 5.134887
Ca, wt.% | 0.2575508 | 0.03684777 | 0.1838552 | 0.3312463 | 0.1470075 | 0.3680941 | 14.31% | 28.61% | 42.92% | 0.2446732 | 0.2704283
Cd, ppm | < 10 | IND | IND | IND | IND | IND | IND | IND | IND | IND | IND
Ce, ppm | 34.08125 | 3.646574 | 26.7881 | 41.3744 | 23.14153 | 45.02097 | 10.7% | 21.4% | 32.1% | 32.3771875 | 35.7853125
Co, ppm | 441.8972 | 20.61231 | 400.6725 | 483.1218 | 380.0602 | 503.7341 | 4.665% | 9.329% | 13.99% | 419.8023 | 463.992
Cr, wt.% | 0.4450886 | 0.01125953 | 0.4225695 | 0.4676076 | 0.41131 | 0.4788672 | 2.53% | 5.059% | 7.589% | 0.4228341 | 0.467343
Cs, ppm | 2.676159 | 0.190353 | 2.295453 | 3.056865 | 2.1051 | 3.247218 | 7.113% | 14.23% | 21.34% | 2.542351 | 2.809966
Cu, ppm | 40.74515 | 2.09411 | 36.55693 | 44.93337 | 34.46282 | 47.02748 | 5.14% | 10.28% | 15.42% | 38.70789 | 42.78241
Dy, ppm | 2.079753 | 0.2027203 | 1.674312 | 2.485193 | 1.471592 | 2.687914 | 9.747% | 19.49% | 29.24% | 1.975765 | 2.18374
Er, ppm | 1.162981 | 0.09121824 | 0.9805446 | 1.345418 | 0.8893264 | 1.436636 | 7.843% | 15.69% | 23.53% | 1.104832 | 1.22113
Eu, ppm | 0.5415002 | 0.0654827 | 0.4105348 | 0.6724656 | 0.3450522 | 0.7379483 | 12.09% | 24.19% | 36.28% | 0.5144252 | 0.5685753
Fe, wt.% | 24.11718 | 0.4412219 | 23.23474 | 24.99963 | 22.79352 | 25.44085 | 1.829% | 3.659% | 5.488% | 22.91132 | 25.32304
Ga, ppm | 9.383848 | 0.682174 | 8.0195 | 10.7482 | 7.337326 | 11.43037 | 7.27% | 14.54% | 21.81% | 8.914655 | 9.85304
Gd, ppm | 2.072025 | 0.2271458 | 1.617734 | 2.526317 | 1.390588 | 2.753463 | 10.96% | 21.92% | 32.89% | 1.968424 | 2.175626725
Ge, ppm | 1.781284 | 0.3489049 | 1.083474 | 2.479094 | 0.7345692 | 2.827998 | 19.59% | 39.17% | 58.76% | 1.69222 | 1.870348
Ho, ppm | 0.3965834 | 0.02131876 | 0.3539459 | 0.4392209 | 0.3326271 | 0.4605397 | 5.376% | 10.75% | 16.13% | 0.3767542 | 0.4164126
In, ppm | < 0.1 | IND | IND | IND | IND | IND | IND | IND | IND | IND | IND
K, wt.% | 0.6262508 | 0.0559765 | 0.5142978 | 0.7382038 | 0.4583213 | 0.7941803 | 8.938% | 17.88% | 26.82% | 0.5949383 | 0.6575634
La, ppm | 13.71948 | 1.159026 | 11.40143 | 16.03753 | 10.2424 | 17.19656 | 8.448% | 16.9% | 25.34% | 13.03351 | 14.40545
Li, ppm | 12.7096 | 3.53067 | 5.648259 | 19.77094 | 2.117589 | 23.30161 | 27.78% | 55.56% | 83.34% | 12.07412 | 13.34508
Lu, ppm | 0.1552094 | 0.0272823 | 0.1006448 | 0.209774 | 0.07336252 | 0.2370563 | 17.58% | 35.16% | 52.73% | 0.1474489 | 0.1629699
Mg, wt.% | 3.396865 | 0.0886853 | 3.219494 | 3.574235 | 3.130809 | 3.662921 | 2.611% | 5.222% | 7.832% | 3.227021 | 3.566708
Mn, wt.% | 0.1343587 | 0.003472634 | 0.1274135 | 0.141304 | 0.1239408 | 0.1447766 | 2.585% | 5.169% | 7.754% | 0.1276408 | 0.1410767
Mo, ppm | 2.372484 | 0.5235516 | 1.325381 | 3.419587 | 0.8018293 | 3.943139 | 22.07% | 44.14% | 66.2% | 2.25386 | 2.491108
Nd, ppm | 11.17333 | 0.6808379 | 9.811658 | 12.53501 | 9.13082 | 13.21585 | 6.093% | 12.19% | 18.28% | 10.61467 | 11.732
Ni, wt.% | 0.5125953 | 0.01191074 | 0.4887739 | 0.5364168 | 0.4768631 | 0.5483276 | 2.324% | 4.647% | 6.971% | 0.4869656 | 0.5382251
Pr, ppm | 3.173044 | 0.3149762 | 2.543092 | 3.802997 | 2.228116 | 4.117973 | 9.927% | 19.85% | 29.78% | 3.014392 | 3.331696
Rb, ppm | 33.42267 | 1.806988 | 29.80869 | 37.03664 | 28.0017 | 38.84363 | 5.406% | 10.81% | 16.22% | 31.75153 | 35.0938
Re, ppm | < 0.1 | IND | IND | IND | IND | IND | IND | IND | IND | IND | IND
S, wt.% | 0.09742146 | 0.01834146 | 0.06073853 | 0.1341044 | 0.04239707 | 0.1524459 | 18.83% | 37.65% | 56.48% | 0.09255039 | 0.1022925
Sc, ppm | 19.7809 | 0.9200275 | 17.94085 | 21.62096 | 17.02082 | 22.54098 | 4.651% | 9.302% | 13.95% | 18.79186 | 20.76995
Se, ppm | < 20 | IND | IND | IND | IND | IND | IND | IND | IND | IND | IND
Si, wt.% | 18.03783 | 0.3608413 | 17.31615 | 18.75951 | 16.9553 | 19.12035 | 2% | 4.001% | 6.001% | 17.13594 | 18.93972
Sm, ppm | 2.280785 | 0.306651 | 1.667483 | 2.894087 | 1.360832 | 3.200738 | 13.44% | 26.89% | 40.33% | 2.166745 | 2.394824
Sr, ppm | 32.49931 | 2.796017 | 26.90727 | 38.09134 | 24.11126 | 40.88736 | 8.603% | 17.21% | 25.81% | 30.87434 | 34.12427
Tb, ppm | 0.3266511 | 0.0502525 | 0.2261461 | 0.4271561 | 0.1758936 | 0.4774086 | 15.38% | 30.77% | 46.15% | 0.3103185 | 0.3429836
Te, ppm | < 1 | IND | IND | IND | IND | IND | IND | IND | IND | IND | IND
Th, ppm | 4.624965 | 0.4956345 | 3.633696 | 5.616234 | 3.138062 | 6.111869 | 10.72% | 21.43% | 32.15% | 4.393717 | 4.856213
Ti, wt.% | 0.1959111 | 0.006369891 | 0.1831713 | 0.2086508 | 0.1768014 | 0.2150207 | 3.251% | 6.503% | 9.754% | 0.1861155 | 0.2057066
Tl, ppm | < 0.5 | IND | IND | IND | IND | IND | IND | IND | IND | IND | IND
Tm, ppm | 0.1698471 | 0.01383826 | 0.1421706 | 0.1975236 | 0.1283323 | 0.2113619 | 8.147% | 16.29% | 24.44% | 0.1613547 | 0.1783395
U, ppm | 1.023267 | 0.1580071 | 0.707253 | 1.339281 | 0.549246 | 1.497288 | 15.44% | 30.88% | 46.32% | 0.9721038 | 1.074431
V, ppm | 84.59299 | 6.63505 | 71.32289 | 97.86308 | 64.68784 | 104.4981 | 7.843% | 15.69% | 23.53% | 80.36334 | 88.82263
W, ppm | 22.93552 | 2.960941 | 17.01364 | 28.8574 | 14.0527 | 31.81834 | 12.91% | 25.82% | 38.73% | 21.78875 | 24.0823
Y, ppm | 10.45846 | 0.6105998 | 9.237262 | 11.67966 | 8.626662 | 12.29026 | 5.838% | 11.68% | 17.51% | 9.935539 | 10.98138
Yb, ppm | 1.149942 | 0.09768165 | 0.9545789 | 1.345306 | 0.8568973 | 1.442987 | 8.494% | 16.99% | 25.48% | 1.092445 | 1.207439
Zn, ppm | 95.41335 | 7.131279 | 81.15079 | 109.6759 | 74.01951 | 116.8072 | 7.474% | 14.95% | 22.42% | 90.64269 | 100.184
Infrared Combustion
C, wt.% | 1.095934 | 0.02915708 | 1.03762 | 1.154248 | 1.008463 | 1.183405 | 2.66% | 5.321% | 7.981% | 1.041137 | 1.150731
S, wt.% | 0.1020348 | 0.009137081 | 0.08376068 | 0.120309 | 0.0746236 | 0.1294461 | 8.955% | 17.91% | 26.86% | 0.0969331 | 0.1071366
SI unit equivalents: ppm (parts per million; 1 x 10-⁶) ≡ mg/kg; wt.% (weight per cent) ≡ % (mass fraction)

## Abbreviations
Table 4. Abbreviations used for OREAS 181b
Abbreviation | Explanation
< | ‘less than’
IND | indeterminate
NR | not reported
PDM3 | percent deviation of lab mean from corrected mean of means
Rel.Std.Dev. | one relative standard deviation
Std.Dev. | one standard deviation
Method Codes:
4A*MS | 4-acid (HF-HNO3-HClO4-HCl) digestion with inductively coupled plasma mass spectroscopy
4A*OES | 4-acid (HF-HNO3-HClO4-HCl) digestion with inductively coupled plasma optical emission spectroscopy
4A*OES/MS | 4-acid (HF-HNO3-HClO4-HCl) digestion with ICP-OES or ICP-MS finish
BF*MS | lithium borate fusion with inductively coupled plasma mass spectroscopy
BF*OES | lithium borate fusion with inductively coupled plasma optical emission spectroscopy
BF*OES/MS | lithium borate fusion with ICP-OES or ICP-MS finish
BF*XRF | lithium borate fusion with X-ray fluorescence spectroscopy
IRC | infrared combustion
LOI*Furnace | loss on ignition using a muffle furnace
LOI*TGA | loss on ignition by thermogravimetric analysis
OxBF*XRF | oxidising lithium borate fusion with X-ray fluorescence spectroscopy
PF*MS | sodium peroxide fusion with inductively coupled plasma mass spectroscopy
PF*OES | sodium peroxide fusion with inductively coupled plasma optical emission spectroscopy
PF*OES/MS | sodium peroxide fusion with ICP-OES or ICP-MS finish
PSF*XRF | pyro-sulfate fusion with X-ray fluorescence spectroscopy
Text Values:
- | Not Analysed (Lab 19)
N.A. | Not Applicable (Lab 21)
NA | Not Applicable (Lab 02)
Legend:- | (for Method Group Tabulated Results omitted in the determination of Certified Values)
Individual | - Outlying individual values
Batch & Limits | - Outlying laboratory batch data sets and superfluous limit values

## Laboratory List
Table 5. Participating Laboratory List used for OREAS 181b
Lab Slot | Laboratory Name and Location
Actlabs, Ancaster, Ontario, Canada
ALS, Brisbane, QLD, Australia
ALS, Lima, Peru
ALS, Loughrea, Galway, Ireland
American Assay Laboratories, Sparks, Nevada, USA
ARGETEST Mineral Processing, Ankara, Central Anatolia, Turkey
Bureau Veritas Commodities Canada Ltd, Vancouver, BC, Canada
Bureau Veritas Geoanalytical, Adelaide, SA, Australia
Bureau Veritas Geoanalytical, Perth, WA, Australia
Bureau Veritas Minerals, Ankara, Central Anatolia, Turkey
CERTIMIN, Lima, Peru
Inspectorate (BV), Lima, Peru
Inspectorate Griffith India, Gandhidham, Gujarat, India
Intertek, Cupang, Muntinlupa, Philippines
Intertek, Perth, WA, Australia
Labwest Minerals Analysis, Perth, WA, Australia
MSALABS, Vancouver, BC, Canada
Ni Lab, Pouembout, New Caledonia
Paragon Geochemical Laboratories, Sparks, Nevada, USA
PT Geoservices Ltd, Cikarang, Jakarta Raya, Indonesia
PT Intertek Utama Services, Jakarta Timur, DKI Jakarta, Indonesia
SGS Australia Mineral Services, Perth, WA, Australia
SGS Canada Inc., Vancouver, BC, Canada
Shiva Analyticals Ltd, Bangalore North, Karnataka, India
Skyline Assayers & Laboratories, Tucson, Arizona, USA
Stewart Assay & Environmental Laboratories LLC, Kara-Balta, Chüy, Kyrgyzstan

## Fusion XRF
| Analytical results for Al2O3 in OREAS 181b (Certified Value 7.2 wt.%) | [20 empty] | Certified
Al2O3 | Round | Replicate | Lab | Lab | Lab | Lab | Lab | Lab | Lab | Lab | Lab | Lab | Lab | Lab | Lab | Lab | Lab | Lab | Lab | Lab |  | 1
| No | No | 01 | 02 | 03 | 04 | 05 | 07 | 08 | 09 | 10 | 11 | 12 | 14 | 15 | 16 | 18 | 20 | 25 | 26 |  | wt.%
|  |  | BF*XRF | BF*XRF | BF*XRF | BF*XRF | BF*XRF | OxBF*XRF | OxBF*XRF | OxBF*XRF | BF*XRF | BF*XRF | BF*XRF | BF*XRF | BF*XRF | BF*XRF | BF*XRF | BF*XRF | BF*XRF | BF*XRF |  | 2
3
| 1 | 1 | 7.25 | 7.23 | 7.1420925 | 7.140628 | 7.12 | 7.17 | 7.12 | 7.43 | 6.979 | 7.33 | 7.05 | 7.1 | 8.59 | 7.25 | 7.28 | 7.24 | 7.35 | 7.171 |  | 1
| 1 | 2 | 7.49 | 7.18 | 7.2112535 | 7.100279 | 7.14 | 7.17 | 7.14 | 7.3 | 7.192 | 7.25 | 7.09 | 7.04 | 8.59 | 7.22 | 7.31 | 7.24 | 7.331 | 7.161 |  | #N/A
| 1 | 3 | 7.2 | 7.16 | 7.0874945 | 7.118903 | 7.03 | 7.07 | 7.08 | 7.36 | 7.169 | 7.27 | 7.1 | 7.05 | 8.27 | 7.22 | 7.27 | 7.22 | 7.369 | 7.154 |  | 16
| 1 | 4 | 7.26 | 7.25 | 7.197879 | 7.127942 | 7.21 | 7.21 | 7.16 | 7.31 | 6.973 | 7.24 | 7.06 | 7.04 | 8.33 | 7.23 | 7.28 | 7.22 | 7.369 | 7.196 |  | 7.197029
| 1 | 5 | 7.31 | 7.23 | 7.1340475 | 7.109528 | 7.19 | 7.23 | 7.18 | 7.3 | 7.09 | 7.29 | 7.07 | 7.09 | 8.41 | 7.2 | 7.33 | 7.24 | 7.331 | 7.203 |  | 7
| 1 | 6 | 7.24 | 7.23 | 7.1513095 | 7.150601 | 7.17 | 7.18 | 7.25 | 7.43 | 7.178 | 7.3 | 7.05 | 7.07 | 8.25 | 7.24 | 7.24 | 7.24 | 7.331 | 7.175
| Mean |  | 7.291667 | 7.213333 | 7.15401275 | 7.124647 | 7.143333 | 7.171667 | 7.155 | 7.355 | 7.096833 | 7.28 | 7.07 | 7.065 | 8.406667 | 7.226667 | 7.285 | 7.233333 | 7.346833 | 7.176667
| Median |  | 7.255 | 7.23 | 7.146701 | 7.123423 | 7.155 | 7.175 | 7.15 | 7.335 | 7.1295 | 7.28 | 7.065 | 7.06 | 8.37 | 7.225 | 7.28 | 7.24 | 7.3405 | 7.173
| Std Dev. |  | 0.1034247 | 0.0350238 | 0.04510752 | 0.01894872 | 0.06439462 | 0.05528713 | 0.05787918 | 0.06220932 | 0.1001188 | 0.0334664 | 0.02097618 | 0.02588436 | 0.1525341 | 0.0175119 | 0.03146427 | 0.01032796 | 0.01868065 | 0.01929421
| Rel.Std.Dev. |  | 1.418% | 0.4855% | 0.6305% | 0.266% | 0.9015% | 0.7709% | 0.8089% | 0.8458% | 1.411% | 0.4597% | 0.2967% | 0.3664% | 1.814% | 0.2423% | 0.4319% | 0.1428% | 0.2543% | 0.2688%
| PDM3 |  | 1.315% | 0.2265% | -0.5977% | -1.006% | -0.7461% | -0.3524% | -0.584% | 2.195% | -1.392% | 1.153% | -1.765% | -1.834% | 16.81% | 0.4118% | 1.222% | 0.5044% | 2.081% | -0.2829%
| Z-Score (Absolute) |  | 0.84 | 0.16 | 0.36 | 0.61 | 0.45 | 0.2 | 0.35 | 1.39 | 0.85 | 0.74 | 1.09 | 1.13 | 10.52 | 0.27 | 0.78 | 0.33 | 1.32 | 0.16
| Analytical results for As in OREAS 181b (Indicative Value 115 ppm) | [20 empty] | Indicative
As | Round | Replicate | Lab | Lab | Lab | Lab | Lab | Lab | [13 empty] | 1
| No | No | 04 | 07 | 08 | 09 | 14 | 15 | [13 empty] | ppm
|  |  | BF*XRF | OxBF*XRF | OxBF*XRF | OxBF*XRF | BF*XRF | BF*XRF | [13 empty] | 0
0
| 1 | 1 | 134.8648 | 100 | < 100 | 100 | 140 | 100 | [13 empty] | 1
| 1 | 2 | 114.7758 | 100 | 100 | 100 | 160 | 100 | [13 empty] | 1
| 1 | 3 | 99.53069 | 200 | 100 | 100 | 160 | 100 | [13 empty] | 16
| 1 | 4 | 132.266 | 100 | 100 | 100 | 140 | 100 | [13 empty] | 115.3468
| 1 | 5 | 102.2739 | 100 | 100 | 100 | 140 | 100 | [13 empty] | 7
| 1 | 6 | 138.7739 | 100 | 100 | 200 | 140 | 100
| Mean |  | 120.4142 | 116.6667 | 100 | 116.6667 | 146.6667 | 100
| Median |  | 123.5209 | 100 | 100 | 100 | 140 | 100
| Std Dev. |  | 17.2241 | 40.82483 | 0 | 40.82483 | 10.32796 | 0
| Rel.Std.Dev. |  | 14.3% | 34.99% | 0% | 34.99% | 7.042% | 0%
| PDM3 |  | 4.393% | 1.144% | -13.3% | 1.144% | 27.15% | -13.3%
| Z-Score (Absolute) |  | 0.25 | 0 | 1.65 | 0 | 1.98 | 1.1
| Analytical results for BaO in OREAS 181b (Certified Value 238 ppm) | [20 empty] | Certified
BaO | Round | Replicate | Lab | Lab | Lab | Lab | Lab | Lab | Lab | Lab | Lab | Lab | [9 empty] | 1
| No | No | 01 | 03 | 04 | 07 | 08 | 09 | 14 | 15 | 16 | 20 | [9 empty] | ppm
|  |  | BF*XRF | BF*XRF | BF*XRF | OxBF*XRF | OxBF*XRF | OxBF*XRF | BF*XRF | BF*XRF | BF*XRF | BF*XRF | [9 empty] | 0
0
| 1 | 1 | 300 | 242.6 | 238.607 | 300 | 200 | 300 | 223 | < 100 | 200 | 200 | [9 empty] | 1
| 1 | 2 | 200 | 242.5 | 250.42 | 300 | 200 | 200 | 279 | < 100 | 200 | 200 | [9 empty] | #N/A
| 1 | 3 | 300 | 221.9 | 272.0502 | 200 | 200 | 200 | 234 | < 100 | 200 | 200 | [9 empty] | 16
| 1 | 4 | 200 | 227.2 | 260.1112 | 300 | 200 | 200 | 313 | < 100 | 200 | 200 | [9 empty] | 238.3683
| 1 | 5 | 300 | 217.2 | 235.2299 | 300 | 200 | 300 | 268 | < 100 | 200 | 200 | [9 empty] | 8
| 1 | 6 | 300 | 227.1 | 229.21 | 300 | 200 | 300 | 290 | < 100 | 200 | 200
| Mean |  | 266.6667 | 229.75 | 247.6047 | 283.3333 | 200 | 250 | 267.8333 |  | 200 | 200
| Median |  | 300 | 227.15 | 244.5135 | 300 | 200 | 250 | 273.5 |  | 200 | 200
| Std Dev. |  | 51.63978 | 10.58617 | 16.33633 | 40.82483 | 0 | 54.77226 | 34.09057 |  | 0 | 0
| Rel.Std.Dev. |  | 19.36% | 4.608% | 6.598% | 14.41% | 0% | 21.91% | 12.73% |  | 0% | 0%
| PDM3 |  | 11.87% | -3.616% | 3.875% | 18.86% | -16.1% | 4.88% | 12.36% |  | -16.1% | -16.1%
| Z-Score (Absolute) |  | 0.56 | 0.18 | 0.18 | 0.89 | 0.77 | 0.22 | 0.58 | 3.74 | 0.77 | 0.77
| Analytical results for Bi in OREAS 181b (Indicative Value < 100 ppm) | [20 empty] | Indicative
Bi | Round | Replicate | Lab | Lab | Lab | Lab | [15 empty] | 1
| No | No | 07 | 08 | 09 | 15 | [15 empty] | ppm
|  |  | OxBF*XRF | OxBF*XRF | OxBF*XRF | BF*XRF | [15 empty] | 0
0
| 1 | 1 | < 100 | < 100 | 200 | < 100 | [15 empty] | 1
| 1 | 2 | < 100 | < 100 | 100 | < 100 | [15 empty] | 2
| 1 | 3 | < 100 | < 100 | 200 | < 100 | [15 empty] | 16
| 1 | 4 | < 100 | < 100 | 200 | < 100 | [15 empty] | < 100
| 1 | 5 | < 100 | < 100 | 200 | < 100 | [15 empty] | 8
| 1 | 6 | < 100 | < 100 | 200 | < 100
| Mean |  |  |  | 183.3333
| Median |  |  |  | 200
| Std Dev. |  |  |  | 40.82483
| Rel.Std.Dev. |  |  |  | 22.27%
PDM3
| Z-Score (Absolute) |  | NA | NA | NA | NA
| Analytical results for CaO in OREAS 181b (Certified Value 0.364 wt.%) | [20 empty] | Certified
CaO | Round | Replicate | Lab | Lab | Lab | Lab | Lab | Lab | Lab | Lab | Lab | Lab | Lab | Lab | Lab | Lab | Lab | Lab | Lab | Lab |  | 1
| No | No | 01 | 02 | 03 | 04 | 05 | 07 | 08 | 09 | 10 | 11 | 12 | 14 | 15 | 16 | 18 | 20 | 25 | 26 |  | wt.%
|  |  | BF*XRF | BF*XRF | BF*XRF | BF*XRF | BF*XRF | OxBF*XRF | OxBF*XRF | OxBF*XRF | BF*XRF | BF*XRF | BF*XRF | BF*XRF | BF*XRF | BF*XRF | BF*XRF | BF*XRF | BF*XRF | BF*XRF |  | 3
3
| 1 | 1 | 0.36 | 0.37 | 0.36272 | 0.3724759 | 0.37 | 0.36 | 0.36 | 0.36 | 0.335 | 0.37 | 0.37 | 0.37 | 0.48 | 0.36 | 0.33 | 0.36 | 0.364 | 0.363 |  | 1
| 1 | 2 | 0.37 | 0.37 | 0.36827 | 0.366114 | 0.38 | 0.36 | 0.37 | 0.35 | 0.339 | 0.37 | 0.37 | 0.35 | 0.47 | 0.35 | 0.34 | 0.36 | 0.364 | 0.36 |  | #N/A
| 1 | 3 | 0.36 | 0.37 | 0.3602 | 0.3682095 | 0.37 | 0.32 | 0.37 | 0.36 | 0.339 | 0.38 | 0.36 | 0.38 | 0.47 | 0.35 | 0.34 | 0.35 | 0.364 | 0.362 |  | 16
| 1 | 4 | 0.36 | 0.36 | 0.36372 | 0.3703776 | 0.37 | 0.36 | 0.36 | 0.35 | 0.334 | 0.37 | 0.36 | 0.36 | 0.47 | 0.35 | 0.34 | 0.36 | 0.364 | 0.361 |  | 0.3640205
| 1 | 5 | 0.37 | 0.37 | 0.36471 | 0.3651177 | 0.37 | 0.36 | 0.37 | 0.36 | 0.339 | 0.38 | 0.36 | 0.36 | 0.47 | 0.35 | 0.34 | 0.36 | 0.364 | 0.365 |  | 9
| 1 | 6 | 0.37 | 0.36 | 0.364235 | 0.3669553 | 0.37 | 0.36 | 0.37 | 0.36 | 0.339 | 0.37 | 0.37 | 0.36 | 0.49 | 0.36 | 0.34 | 0.36 | 0.378 | 0.361
| Mean |  | 0.365 | 0.3666667 | 0.3639758 | 0.3682083 | 0.3716667 | 0.3533333 | 0.3666667 | 0.3566667 | 0.3375 | 0.3733333 | 0.365 | 0.3633333 | 0.475 | 0.3533333 | 0.3383333 | 0.3583333 | 0.3663333 | 0.362
| Median |  | 0.365 | 0.37 | 0.3639775 | 0.3675824 | 0.37 | 0.36 | 0.37 | 0.36 | 0.339 | 0.37 | 0.365 | 0.36 | 0.47 | 0.35 | 0.34 | 0.36 | 0.364 | 0.3615
| Std Dev. |  | 0.005477226 | 0.005163978 | 0.002643691 | 0.00277222 | 0.004082483 | 0.01632993 | 0.005163978 | 0.005163978 | 0.002345208 | 0.005163978 | 0.005477226 | 0.01032796 | 0.0083666 | 0.005163978 | 0.004082483 | 0.004082483 | 0.005715476 | 0.001788854
| Rel.Std.Dev. |  | 1.501% | 1.408% | 0.7263% | 0.7529% | 1.098% | 4.622% | 1.408% | 1.448% | 0.6949% | 1.383% | 1.501% | 2.843% | 1.761% | 1.462% | 1.207% | 1.139% | 1.56% | 0.4942%
| PDM3 |  | 0.2691% | 0.7269% | -0.01228% | 1.15% | 2.1% | -2.936% | 0.7269% | -2.02% | -7.285% | 2.558% | 0.2691% | -0.1888% | 30.49% | -2.936% | -7.057% | -1.562% | 0.6353% | -0.5551%
| Z-Score (Absolute) |  | 0.07 | 0.3 | 0.07 | 0.51 | 0.98 | 1.52 | 0.3 | 1.07 | 3.69 | 1.21 | 0.07 | 0.16 | 15.09 | 1.52 | 3.57 | 0.84 | 0.22 | 0.34
| Analytical results for Cd in OREAS 181b (Indicative Value < 100 ppm) | [20 empty] | Indicative
Cd | Round | Replicate | Lab | [18 empty] | 1
| No | No | 15 | [18 empty] | ppm
|  |  | BF*XRF | [18 empty] | 0
0
| 1 | 1 | < 100 | [18 empty] | 1
| 1 | 2 | < 100 | [18 empty] | 3
| 1 | 3 | < 100 | [18 empty] | 16
| 1 | 4 | < 100 | [18 empty] | < 100
| 1 | 5 | < 100 | [18 empty] | 9
| 1 | 6 | < 100
Mean
Median
Std Dev.
Rel.Std.Dev.
PDM3
| Z-Score (Absolute) |  | NA
| Analytical results for Ce in OREAS 181b (Indicative Value 81 ppm) | [20 empty] | Indicative
Ce | Round | Replicate | Lab | Lab | Lab | [16 empty] | 1
| No | No | 07 | 08 | 09 | [16 empty] | ppm
|  |  | OxBF*XRF | OxBF*XRF | OxBF*XRF | [16 empty] | 0
0
| 1 | 1 | < 80 | 80 | 80 | [16 empty] | 1
| 1 | 2 | < 80 | 80 | < 80 | [16 empty] | 4
| 1 | 3 | < 80 | 80 | 80 | [16 empty] | 16
| 1 | 4 | < 80 | 80 | 160 | [16 empty] | 81.40671
| 1 | 5 | < 80 | < 80 | 80 | [16 empty] | 10
| 1 | 6 | < 80 | 80 | 80
| Mean |  |  | 80 | 96
| Median |  |  | 80 | 80
| Std Dev. |  |  | 0 | 35.77709
| Rel.Std.Dev. |  |  | 0% | 37.27%
| PDM3 |  |  | -1.728% | 17.93%
| Z-Score (Absolute) |  | 1.69 | 0 | 0.67
| Analytical results for Cl in OREAS 181b (Indicative Value 516 ppm) | [20 empty] | Indicative
Cl | Round | Replicate | Lab | Lab | [17 empty] | 1
| No | No | 04 | 14 | [17 empty] | ppm
|  |  | BF*XRF | BF*XRF | [17 empty] | 0
0
| 1 | 1 | 560.2078 | 500 | [17 empty] | 1
| 1 | 2 | 605.1817 | 430 | [17 empty] | 5
| 1 | 3 | 575.4908 | 530 | [17 empty] | 16
| 1 | 4 | 614.7243 | 460 | [17 empty] | 516.4001
| 1 | 5 | 593.1885 | 510 | [17 empty] | 11
| 1 | 6 | 578.0079 | 240
| Mean |  | 587.8001 | 445
| Median |  | 585.5982 | 480
| Std Dev. |  | 20.32146 | 106.7239
| Rel.Std.Dev. |  | 3.457% | 23.98%
| PDM3 |  | 13.83% | -13.83%
| Z-Score (Absolute) |  | 0.67 | 0.67
| Analytical results for Co in OREAS 181b (Certified Value 458 ppm) | [20 empty] | Certified
Co | Round | Replicate | Lab | Lab | Lab | Lab | Lab | Lab | Lab | Lab | Lab | Lab | Lab | Lab | Lab | Lab | Lab | Lab |  |  |  | 1
| No | No | 01 | 02 | 04 | 05 | 07 | 08 | 09 | 11 | 12 | 13 | 14 | 15 | 18 | 20 | 25 | 26 |  |  |  | ppm
|  |  | BF*XRF | BF*XRF | BF*XRF | BF*XRF | OxBF*XRF | OxBF*XRF | OxBF*XRF | BF*XRF | PSF*XRF | BF*XRF | BF*XRF | BF*XRF | BF*XRF | BF*XRF | BF*XRF | BF*XRF |  |  |  | 0
0
| 1 | 1 | 490 | 460 | 456.4656 | 448 | 500 | 400 | 400 | 460 | 500 | 459 | 450 | 500 | 600 | 400 | 460 | 430 |  |  |  | 1
| 1 | 2 | 470 | 460 | 469.5375 | 441 | 500 | 400 | 400 | 450 | 400 | 459 | 470 | 500 | 600 | 400 | 450 | 430 |  |  |  | 18
| 1 | 3 | 450 | 460 | 460.3926 | 448 | 500 | 400 | 400 | 450 | 400 | 441 | 460 | 500 | 600 | 400 | 450 | 430 |  |  |  | 16
| 1 | 4 | 460 | 460 | 468.2002 | 448 | 400 | 500 | 400 | 450 | 400 | 454 | 470 | 500 | 600 | 400 | 450 | 430 |  |  |  | 457.8023
| 1 | 5 | 460 | 470 | 460.2324 | 463 | 500 | 400 | 400 | 460 | 500 | 463 | 460 | 500 | 600 | 400 | 450 | 430 |  |  |  | 10
| 1 | 6 | 490 | 470 | 468.3857 | 463 | 400 | 400 | 500 | 460 | 400 | 456 | 460 | 500 | 600 | 400 | 450 | 430
| Mean |  | 470 | 463.3333 | 463.869 | 451.8333 | 466.6667 | 416.6667 | 416.6667 | 455 | 433.3333 | 455.3333 | 461.6667 | 500 | 600 | 400 | 451.6667 | 430
| Median |  | 465 | 460 | 464.2964 | 448 | 500 | 400 | 400 | 455 | 400 | 457.5 | 460 | 500 | 600 | 400 | 450 | 430
| Std Dev. |  | 16.7332 | 5.163978 | 5.502939 | 9.064583 | 51.63978 | 40.82483 | 40.82483 | 5.477226 | 51.63978 | 7.659417 | 7.527727 | 0 | 0 | 0 | 4.082483 | 0
| Rel.Std.Dev. |  | 3.56% | 1.115% | 1.186% | 2.006% | 11.07% | 9.798% | 9.798% | 1.204% | 11.92% | 1.682% | 1.631% | 0% | 0% | 0% | 0.9039% | 0%
| PDM3 |  | 2.664% | 1.208% | 1.325% | -1.304% | 1.936% | -8.985% | -8.985% | -0.6121% | -5.345% | -0.5393% | 0.8441% | 9.217% | 31.06% | -12.63% | -1.34% | -6.073%
| Z-Score (Absolute) |  | 1.56 | 0.85 | 0.91 | 0.4 | NA | NA | NA | 0.04 | NA | 0 | 0.67 | NA | NA | NA | 0.39 | 2.7
Results from laboratories 7, 8, 9, 12, 15, 18 and 20 were removed due to their 100 ppm reading resolution.
| Analytical results for Cr2O3 in OREAS 181b (Certified Value 0.657 wt.%) | [20 empty] | Certified
Cr2O3 | Round | Replicate | Lab | Lab | Lab | Lab | Lab | Lab | Lab | Lab | Lab | Lab | Lab | Lab | Lab | Lab | Lab | Lab | Lab | Lab | Lab | 1
| No | No | 01 | 02 | 03 | 04 | 05 | 07 | 08 | 09 | 10 | 11 | 12 | 13 | 14 | 15 | 16 | 18 | 20 | 25 | 26 | wt.%
|  |  | BF*XRF | BF*XRF | BF*XRF | BF*XRF | BF*XRF | OxBF*XRF | OxBF*XRF | OxBF*XRF | BF*XRF | BF*XRF | BF*XRF | BF*XRF | BF*XRF | BF*XRF | BF*XRF | BF*XRF | BF*XRF | BF*XRF | BF*XRF | 3
3
| 1 | 1 | 0.688 | 0.632 | 0.66367 | 0.6675436 | 0.62 | 0.643 | 0.658 | 0.672 | 0.664 | 0.658 | 0.67 | 0.6667 | 0.6723 | 0.71 | 0.65 | 0.63 | 0.66 | 0.6606 | 0.64 | 1
| 1 | 2 | 0.702 | 0.641 | 0.66519 | 0.6703649 | 0.63 | 0.643 | 0.643 | 0.658 | 0.661 | 0.654 | 0.66 | 0.6672 | 0.6679 | 0.73 | 0.64 | 0.64 | 0.66 | 0.6591 | 0.637 | #N/A
| 1 | 3 | 0.684 | 0.636 | 0.66168 | 0.6577012 | 0.62 | 0.628 | 0.658 | 0.672 | 0.657 | 0.651 | 0.66 | 0.6612 | 0.6723 | 0.75 | 0.65 | 0.63 | 0.66 | 0.6621 | 0.637 | 16
| 1 | 4 | 0.681 | 0.648 | 0.664165 | 0.6746546 | 0.62 | 0.643 | 0.658 | 0.658 | 0.664 | 0.653 | 0.66 | 0.67 | 0.6752 | 0.69 | 0.65 | 0.64 | 0.65 | 0.6591 | 0.639 | 0.6569804
| 1 | 5 | 0.69 | 0.635 | 0.663165 | 0.6773916 | 0.63 | 0.643 | 0.658 | 0.658 | 0.657 | 0.652 | 0.67 | 0.6591 | 0.6752 | 0.7 | 0.65 | 0.64 | 0.66 | 0.6562 | 0.639 | 11
| 1 | 6 | 0.684 | 0.645 | 0.66167 | 0.6554996 | 0.64 | 0.643 | 0.643 | 0.672 | 0.662 | 0.653 | 0.67 | 0.6643 | 0.6694 | 0.76 | 0.64 | 0.63 | 0.66 | 0.6635 | 0.64
| Mean |  | 0.6881667 | 0.6395 | 0.6632567 | 0.6671926 | 0.6266667 | 0.6405 | 0.653 | 0.665 | 0.6608333 | 0.6535 | 0.665 | 0.66475 | 0.67205 | 0.7233333 | 0.6466667 | 0.635 | 0.6583333 | 0.6601 | 0.6386667
| Median |  | 0.686 | 0.6385 | 0.6634175 | 0.6689543 | 0.625 | 0.643 | 0.658 | 0.665 | 0.6615 | 0.653 | 0.665 | 0.6655 | 0.6723 | 0.72 | 0.65 | 0.635 | 0.66 | 0.65985 | 0.639
| Std Dev. |  | 0.007494442 | 0.006220932 | 0.001396101 | 0.008907317 | 0.008164966 | 0.006123724 | 0.007745967 | 0.007668116 | 0.003188521 | 0.002428992 | 0.005477226 | 0.004052037 | 0.002973718 | 0.02804758 | 0.005163978 | 0.005477226 | 0.004082483 | 0.002569825 | 0.00136626
| Rel.Std.Dev. |  | 1.089% | 0.9728% | 0.2105% | 1.335% | 1.303% | 0.9561% | 1.186% | 1.153% | 0.4825% | 0.3717% | 0.8236% | 0.6096% | 0.4425% | 3.878% | 0.7986% | 0.8626% | 0.6201% | 0.3893% | 0.2139%
| PDM3 |  | 4.747% | -2.661% | 0.9553% | 1.554% | -4.614% | -2.509% | -0.6059% | 1.221% | 0.5865% | -0.5298% | 1.221% | 1.183% | 2.294% | 10.1% | -1.57% | -3.346% | 0.2059% | 0.4748% | -2.788%
| Z-Score (Absolute) |  | 2.59 | 1.9 | 0.29 | 0.65 | 3.09 | 1.8 | 0.67 | 0.45 | 0.07 | 0.61 | 0.45 | 0.43 | 1.1 | 5.83 | 1.24 | 2.32 | 0.16 | 0 | 1.98
| Analytical results for Cs in OREAS 181b (Indicative Value < 100 ppm) | [20 empty] | Indicative
Cs | Round | Replicate | Lab | [18 empty] | 1
| No | No | 15 | [18 empty] | ppm
|  |  | BF*XRF | [18 empty] | 0
0
| 1 | 1 | < 100 | [18 empty] | 1
| 1 | 2 | < 100 | [18 empty] | 6
| 1 | 3 | < 100 | [18 empty] | 16
| 1 | 4 | < 100 | [18 empty] | < 100
| 1 | 5 | < 100 | [18 empty] | 12
| 1 | 6 | < 100
Mean
Median
Std Dev.
Rel.Std.Dev.
PDM3
| Z-Score (Absolute) |  | NA
| Analytical results for Cu in OREAS 181b (Certified Value < 50 ppm) | [20 empty] | Certified
Cu | Round | Replicate | Lab | Lab | Lab | Lab | Lab | Lab | Lab | Lab | Lab | Lab | Lab | Lab | [7 empty] | 1
| No | No | 03 | 04 | 05 | 07 | 08 | 09 | 13 | 14 | 15 | 18 | 20 | 26 | [7 empty] | ppm
|  |  | BF*XRF | BF*XRF | BF*XRF | OxBF*XRF | OxBF*XRF | OxBF*XRF | BF*XRF | BF*XRF | BF*XRF | BF*XRF | BF*XRF | BF*XRF | [7 empty] | 0
0
| 1 | 1 | < 160 | < 50 | < 40 | < 50 | < 50 | < 50 | 63 | < 10 | < 100 | < 100 | < 80 | 23.16664 | [7 empty] | 1
| 1 | 2 | < 160 | < 50 | < 40 | < 50 | < 50 | < 50 | 49 | < 10 | < 100 | < 100 | < 80 | 23.16664 | [7 empty] | #N/A
| 1 | 3 | < 160 | < 50 | < 40 | < 50 | < 50 | < 50 | 57 | < 10 | < 100 | < 100 | < 80 | 23.96549 | [7 empty] | 16
| 1 | 4 | < 160 | < 50 | < 40 | < 50 | < 50 | < 50 | 60 | 30 | < 100 | < 100 | < 80 | 23.16664 | [7 empty] | < 50
| 1 | 5 | < 160 | < 50 | < 40 | < 50 | < 50 | < 50 | 83 | 20 | < 100 | < 100 | < 80 | 23.16664 | [7 empty] | 12
| 1 | 6 | < 160 | < 50 | < 40 | 50 | < 50 | < 50 | 93 | < 10 | < 100 | < 100 | < 80 | 23.96549
| Mean |  |  |  |  | 50 |  |  | 67.5 | 25 |  |  |  | 23.43292
| Median |  |  |  |  | 50 |  |  | 61.5 | 25 |  |  |  | 23.16664
| Std Dev. | [7 empty] | 16.84933 | 7.071068 |  |  |  | 0.4125244
| Rel.Std.Dev. | [7 empty] | 24.96% | 28.28% |  |  |  | 1.76%
PDM3
| Z-Score (Absolute) |  | 3.57 | 0.14 | 0.48 | 0.14 | 0.14 | 0.14 | 2.73 | 1.04 | 1.55 | 1.55 | 0.87 | 0.25
| Analytical results for Fe in OREAS 181b (Certified Value 24.21 wt.%) | [20 empty] | Certified
Fe | Round | Replicate | Lab | Lab | Lab | Lab | Lab | Lab | Lab | Lab | Lab | Lab | Lab | Lab | Lab | Lab | Lab | Lab | Lab | Lab | Lab | 1
| No | No | 01 | 02 | 03 | 04 | 05 | 07 | 08 | 09 | 10 | 11 | 12 | 13 | 14 | 15 | 16 | 18 | 20 | 25 | 26 | wt.%
|  |  | BF*XRF | BF*XRF | BF*XRF | BF*XRF | BF*XRF | OxBF*XRF | OxBF*XRF | OxBF*XRF | BF*XRF | BF*XRF | BF*XRF | BF*XRF | BF*XRF | BF*XRF | BF*XRF | BF*XRF | BF*XRF | BF*XRF | BF*XRF | 2
3
| 1 | 1 | 23.949 | 24.299 | 24.26220536 | 24.2377352 | 23.921 | 24.1 | 23.7 | 24.3 | 24.6786 | 24.292 | 23.907 | 24.0186 | 24.16 | 23.886 | 23.711 | 24.46 | 24.19 | 24 | 24.206 | 1
| 1 | 2 | 24.725 | 24.537 | 24.3065846 | 24.2423961 | 23.963 | 24.1 | 23.9 | 24.2 | 24.76673 | 24.201 | 23.851 | 24.3324 | 24.22 | 23.9 | 23.683 | 24.474 | 24.22 | 24 | 24.146 | 19
| 1 | 3 | 24.054 | 24.572 | 24.21919389 | 24.1364388 | 23.788 | 24.2 | 24 | 24.5 | 24.77163 | 24.215 | 23.942 | 24.0176 | 24.28 | 24.096 | 23.697 | 24.565 | 24.27 | 24.1 | 24.185 | 16
| 1 | 4 | 24.082 | 24.39 | 24.28212107 | 24.1248657 | 24.005 | 24 | 24 | 24.1 | 24.6849 | 24.152 | 23.809 | 24.2749 | 24.32 | 24.131 | 23.571 | 24.362 | 24.19 | 24.1 | 24.233 | 24.20773
| 1 | 5 | 24.271 | 24.439 | 24.26429915 | 24.1029273 | 24.257 | 24.1 | 24 | 24.5 | 24.70308 | 24.355 | 23.816 | 24.3609 | 24.22 | 23.991 | 23.606 | 24.355 | 24.13 | 24 | 24.25 | 13
| 1 | 6 | 24.278 | 24.39 | 24.31532734 | 24.0606227 | 23.921 | 24.2 | 24 | 24.6 | 24.75484 | 24.229 | 24.054 | 24.2974 | 24.13 | 24.236 | 23.585 | 24.502 | 24.17 | 24.1 | 24.28
| Mean |  | 24.2265 | 24.43783 | 24.27496 | 24.15083 | 23.97583 | 24.11667 | 23.93333 | 24.36667 | 24.72663 | 24.24067 | 23.8965 | 24.21697 | 24.22167 | 24.04 | 23.64217 | 24.453 | 24.195 | 24.05 | 24.21667
| Median |  | 24.1765 | 24.4145 | 24.27321011 | 24.13065225 | 23.942 | 24.1 | 24 | 24.4 | 24.72896 | 24.222 | 23.879 | 24.28615 | 24.22 | 24.0435 | 23.6445 | 24.467 | 24.19 | 24.05 | 24.2195
| Std Dev. |  | 0.2759629 | 0.1016728 | 0.03483421 | 0.07382431 | 0.1557978 | 0.07527727 | 0.121106 | 0.1966384 | 0.04250104 | 0.07202407 | 0.09294461 | 0.1568208 | 0.07111024 | 0.1382389 | 0.06172979 | 0.08163333 | 0.04722288 | 0.05477226 | 0.04795693
| Rel.Std.Dev. |  | 1.139% | 0.416% | 0.1435% | 0.3057% | 0.6498% | 0.3121% | 0.506% | 0.807% | 0.1719% | 0.2971% | 0.3889% | 0.6476% | 0.2936% | 0.575% | 0.2611% | 0.3338% | 0.1952% | 0.2277% | 0.198%
| PDM3 |  | 0.07753% | 0.9505% | 0.2777% | -0.2351% | -0.9579% | -0.3762% | -1.134% | 0.6565% | 2.144% | 0.1361% | -1.286% | 0.03815% | 0.05757% | -0.6929% | -2.336% | 1.013% | -0.05259% | -0.6516% | 0.03691%
| Z-Score (Absolute) |  | 0.04 | 0.99 | 0.26 | 0.3 | 1.08 | 0.45 | 1.27 | 0.67 | 2.29 | 0.11 | 1.44 | 0 | 0.02 | 0.79 | 2.58 | 1.06 | 0.1 | 0.75 | 0
| Analytical results for Ga in OREAS 181b (Indicative Value < 100 ppm) | [20 empty] | Indicative
Ga | Round | Replicate | Lab | [18 empty] | 1
| No | No | 15 | [18 empty] | ppm
|  |  | BF*XRF | [18 empty] | 0
0
| 1 | 1 | < 100 | [18 empty] | 1
| 1 | 2 | < 100 | [18 empty] | 7
| 1 | 3 | < 100 | [18 empty] | 16
| 1 | 4 | < 100 | [18 empty] | < 100
| 1 | 5 | < 100 | [18 empty] | 13
| 1 | 6 | < 100
Mean
Median
Std Dev.
Rel.Std.Dev.
PDM3
| Z-Score (Absolute) |  | NA
| Analytical results for Ge in OREAS 181b (Indicative Value < 100 ppm) | [20 empty] | Indicative
Ge | Round | Replicate | Lab | [18 empty] | 1
| No | No | 15 | [18 empty] | ppm
|  |  | BF*XRF | [18 empty] | 0
0
| 1 | 1 | < 100 | [18 empty] | 1
| 1 | 2 | < 100 | [18 empty] | 8
| 1 | 3 | < 100 | [18 empty] | 16
| 1 | 4 | < 100 | [18 empty] | < 100
| 1 | 5 | < 100 | [18 empty] | 14
| 1 | 6 | < 100
Mean
Median
Std Dev.
Rel.Std.Dev.
PDM3
| Z-Score (Absolute) |  | NA
| Analytical results for HfO2 in OREAS 181b (Indicative Value < 100 ppm) | [20 empty] | Indicative
HfO2 | Round | Replicate | Lab | Lab | Lab | Lab | [15 empty] | 1
| No | No | 03 | 07 | 08 | 09 | [15 empty] | ppm
|  |  | BF*XRF | OxBF*XRF | OxBF*XRF | OxBF*XRF | [15 empty] | 0
0
| 1 | 1 | < 200 | < 100 | < 100 | < 100 | [15 empty] | 1
| 1 | 2 | < 200 | < 100 | < 100 | < 100 | [15 empty] | 9
| 1 | 3 | < 200 | < 100 | < 100 | < 100 | [15 empty] | 16
| 1 | 4 | < 200 | < 100 | < 100 | < 100 | [15 empty] | < 100
| 1 | 5 | < 200 | < 100 | < 100 | < 100 | [15 empty] | 15
| 1 | 6 | < 200 | < 100 | < 100 | < 100
Mean
Median
Std Dev.
Rel.Std.Dev.
PDM3
| Z-Score (Absolute) |  | NA | NA | NA | NA
| Analytical results for Hg in OREAS 181b (Indicative Value < 100 ppm) | [20 empty] | Indicative
Hg | Round | Replicate | Lab | [18 empty] | 1
| No | No | 15 | [18 empty] | ppm
|  |  | BF*XRF | [18 empty] | 0
0
| 1 | 1 | < 100 | [18 empty] | 1
| 1 | 2 | < 100 | [18 empty] | 15
| 1 | 3 | < 100 | [18 empty] | 16
| 1 | 4 | < 100 | [18 empty] | < 100
| 1 | 5 | < 100 | [18 empty] | 7
| 1 | 6 | < 100
Mean
Median
Std Dev.
Rel.Std.Dev.
PDM3
| Z-Score (Absolute) |  | NA
| Analytical results for In in OREAS 181b (Indicative Value < 100 ppm) | [20 empty] | Indicative
In | Round | Replicate | Lab | [18 empty] | 1
| No | No | 15 | [18 empty] | ppm
|  |  | BF*XRF | [18 empty] | 0
0
| 1 | 1 | < 100 | [18 empty] | 1
| 1 | 2 | < 100 | [18 empty] | 2
| 1 | 3 | < 100 | [18 empty] | 16
| 1 | 4 | < 100 | [18 empty] | < 100
| 1 | 5 | < 100 | [18 empty] | 8
| 1 | 6 | < 100
Mean
Median
Std Dev.
Rel.Std.Dev.
PDM3
| Z-Score (Absolute) |  | NA
| Analytical results for K2O in OREAS 181b (Certified Value 0.733 wt.%) | [20 empty] | Certified
K2O | Round | Replicate | Lab | Lab | Lab | Lab | Lab | Lab | Lab | Lab | Lab | Lab | Lab | Lab | Lab | Lab | Lab | Lab | Lab |  |  | 1
| No | No | 01 | 03 | 04 | 05 | 07 | 08 | 09 | 10 | 11 | 12 | 13 | 14 | 15 | 16 | 18 | 20 | 25 |  |  | wt.%
|  |  | BF*XRF | BF*XRF | BF*XRF | BF*XRF | OxBF*XRF | OxBF*XRF | OxBF*XRF | BF*XRF | BF*XRF | BF*XRF | BF*XRF | BF*XRF | BF*XRF | BF*XRF | BF*XRF | BF*XRF | BF*XRF |  |  | 3
3
| 1 | 1 | 0.714 | 0.74417 | 0.723083 | 0.73 | 0.74 | 0.73 | 0.74 | 0.719 | 0.74 | 0.73 | 0.7604 | 0.74 | 0.94 | 0.77 | 0.72 | 0.74 | 0.735 |  |  | 1
| 1 | 2 | 0.737 | 0.754055 | 0.7074365 | 0.73 | 0.74 | 0.74 | 0.73 | 0.783 | 0.74 | 0.73 | 0.7488 | 0.74 | 0.97 | 0.77 | 0.72 | 0.73 | 0.735 |  |  | #N/A
| 1 | 3 | 0.716 | 0.73899 | 0.7188403 | 0.72 | 0.73 | 0.73 | 0.74 | 0.79 | 0.73 | 0.73 | 0.7653 | 0.74 | 1 | 0.77 | 0.72 | 0.73 | 0.735 |  |  | 16
| 1 | 4 | 0.72 | 0.751405 | 0.7335137 | 0.74 | 0.75 | 0.74 | 0.73 | 0.72 | 0.74 | 0.72 | 0.7565 | 0.75 | 0.99 | 0.77 | 0.71 | 0.73 | 0.735 |  |  | 0.73311
| 1 | 5 | 0.729 | 0.74157 | 0.7343264 | 0.73 | 0.74 | 0.74 | 0.73 | 0.713 | 0.74 | 0.73 | 0.7515 | 0.74 | 0.99 | 0.77 | 0.73 | 0.73 | 0.735 |  |  | 14
| 1 | 6 | 0.723 | 0.740025 | 0.7115476 | 0.72 | 0.74 | 0.74 | 0.74 | 0.714 | 0.74 | 0.73 | 0.7616 | 0.72 | 0.96 | 0.76 | 0.73 | 0.73 | 0.735
| Mean |  | 0.7231667 | 0.7450358 | 0.7214579 | 0.7283333 | 0.74 | 0.7366667 | 0.735 | 0.7398333 | 0.7383333 | 0.7283333 | 0.75735 | 0.7383333 | 0.975 | 0.7683333 | 0.7216667 | 0.7316667 | 0.735
| Median |  | 0.7215 | 0.74287 | 0.7209617 | 0.73 | 0.74 | 0.74 | 0.735 | 0.7195 | 0.74 | 0.73 | 0.75845 | 0.74 | 0.98 | 0.77 | 0.72 | 0.73 | 0.735
| Std Dev. |  | 0.008612007 | 0.006266321 | 0.01109276 | 0.007527727 | 0.006324555 | 0.005163978 | 0.005477226 | 0.03631758 | 0.004082483 | 0.004082483 | 0.006302619 | 0.009831921 | 0.02258318 | 0.004082483 | 0.007527727 | 0.004082483 | 0
| Rel.Std.Dev. |  | 1.191% | 0.8411% | 1.538% | 1.034% | 0.8547% | 0.701% | 0.7452% | 4.909% | 0.5529% | 0.5605% | 0.8322% | 1.332% | 2.316% | 0.5313% | 1.043% | 0.558% | 0%
| PDM3 |  | -1.356% | 1.627% | -1.589% | -0.6516% | 0.9398% | 0.4851% | 0.2578% | 0.9171% | 0.7125% | -0.6516% | 3.306% | 0.7125% | 33% | 4.805% | -1.561% | -0.1969% | 0.2578%
| Z-Score (Absolute) |  | 1.09 | 0.68 | 1.23 | 0.67 | 0.27 | 0 | 0.13 | 0.26 | 0.13 | 0.67 | 1.67 | 0.13 | 19.29 | 2.56 | 1.21 | 0.4 | 0.15
| Analytical results for La in OREAS 181b (Indicative Value < 90 ppm) | [20 empty] | Indicative
La | Round | Replicate | Lab | Lab | Lab | [16 empty] | 1
| No | No | 07 | 08 | 09 | [16 empty] | ppm
|  |  | OxBF*XRF | OxBF*XRF | OxBF*XRF | [16 empty] | 0
0
| 1 | 1 | < 90 | < 90 | < 90 | [16 empty] | 1
| 1 | 2 | < 90 | < 90 | 90 | [16 empty] | 3
| 1 | 3 | < 90 | < 90 | 90 | [16 empty] | 16
| 1 | 4 | < 90 | < 90 | < 90 | [16 empty] | < 90
| 1 | 5 | 90 | < 90 | 90 | [16 empty] | 9
| 1 | 6 | < 90 | < 90 | < 90
| Mean |  | 90 |  | 90
| Median |  | 90 |  | 90
| Std Dev. |  |  |  | 0
| Rel.Std.Dev. |  |  |  | 0%
PDM3
| Z-Score (Absolute) |  | 0 | 0.67 | 1.35
| Analytical results for Mg in OREAS 181b (Certified Value 3.48 wt.%) | [20 empty] | Certified
Mg | Round | Replicate | Lab | Lab | Lab | Lab | Lab | Lab | Lab | Lab | Lab | Lab | Lab | Lab | Lab | Lab | Lab | Lab | Lab | Lab | Lab | 1
| No | No | 01 | 02 | 03 | 04 | 05 | 07 | 08 | 09 | 10 | 11 | 12 | 13 | 14 | 15 | 16 | 18 | 20 | 25 | 26 | wt.%
|  |  | BF*XRF | BF*XRF | BF*XRF | BF*XRF | BF*XRF | OxBF*XRF | OxBF*XRF | OxBF*XRF | BF*XRF | BF*XRF | BF*XRF | BF*XRF | BF*XRF | BF*XRF | BF*XRF | BF*XRF | BF*XRF | BF*XRF | BF*XRF | 2
3
| 1 | 1 | 3.582 | 3.534 | 3.551029929 | 3.50341017 | 3.365 | 3.443 | 3.431 | 3.51 | 3.45175837 | 3.498 | 3.407 | 3.44802 | 3.492 | 3.359 | 3.498 | 3.504 | 3.5 | 3.48 | 3.449 | 1
| 1 | 2 | 3.667 | 3.552 | 3.579178033 | 3.49077779 | 3.377 | 3.437 | 3.413 | 3.45 | 3.44341924 | 3.492 | 3.395 | 3.4734 | 3.498 | 3.468 | 3.504 | 3.498 | 3.53 | 3.468 | 3.428 | 18
| 1 | 3 | 3.576 | 3.558 | 3.526596832 | 3.50008147 | 3.365 | 3.437 | 3.425 | 3.498 | 3.44598513 | 3.486 | 3.413 | 3.44675 | 3.528 | 3.443 | 3.51 | 3.522 | 3.52 | 3.474 | 3.436 | 16
| 1 | 4 | 3.6 | 3.546 | 3.567806477 | 3.49313906 | 3.419 | 3.468 | 3.45 | 3.456 | 3.45496573 | 3.474 | 3.401 | 3.45791 | 3.486 | 3.558 | 3.486 | 3.504 | 3.5 | 3.48 | 3.442 | 3.482468
| 1 | 5 | 3.606 | 3.558 | 3.547975792 | 3.50163744 | 3.419 | 3.456 | 3.474 | 3.486 | 3.4511169 | 3.498 | 3.395 | 3.46351 | 3.504 | 3.425 | 3.504 | 3.522 | 3.52 | 3.468 | 3.461 | 15
| 1 | 6 | 3.618 | 3.546 | 3.559868265 | 3.50704206 | 3.377 | 3.456 | 3.492 | 3.522 | 3.44277777 | 3.504 | 3.395 | 3.47678 | 3.498 | 3.594 | 3.498 | 3.474 | 3.51 | 3.486 | 3.448
| Mean |  | 3.608167 | 3.549 | 3.555409 | 3.499348 | 3.387 | 3.4495 | 3.4475 | 3.487 | 3.44833719 | 3.492 | 3.401 | 3.461062 | 3.501 | 3.4745 | 3.5 | 3.504 | 3.513333 | 3.476 | 3.444
| Median |  | 3.603 | 3.549 | 3.555449097 | 3.500859455 | 3.377 | 3.4495 | 3.4405 | 3.492 | 3.448551015 | 3.495 | 3.398 | 3.46071 | 3.498 | 3.4555 | 3.501 | 3.504 | 3.515 | 3.477 | 3.445
| Std Dev. |  | 0.03270729 | 0.009099451 | 0.01812799 | 0.006220591 | 0.02536139 | 0.012502 | 0.03052048 | 0.02900345 | 0.004979847 | 0.01073313 | 0.007589466 | 0.01257089 | 0.01457395 | 0.08726683 | 0.008197561 | 0.01779888 | 0.0121106 | 0.007266361 | 0.01143678
| Rel.Std.Dev. |  | 0.9065% | 0.2564% | 0.5099% | 0.1778% | 0.7488% | 0.3624% | 0.8853% | 0.8318% | 0.1444% | 0.3074% | 0.2232% | 0.3632% | 0.4163% | 2.512% | 0.2342% | 0.508% | 0.3447% | 0.209% | 0.3321%
| PDM3 |  | 3.609% | 1.91% | 2.095% | 0.4847% | -2.741% | -0.9467% | -1.004% | 0.1301% | -0.9801% | 0.2737% | -2.339% | -0.6147% | 0.5322% | -0.2288% | 0.5034% | 0.6183% | 0.8863% | -0.1857% | -1.105%
| Z-Score (Absolute) |  | 3.08 | 1.58 | 1.74 | 0.32 | 2.52 | 0.94 | 0.99 | 0 | 0.97 | 0.13 | 2.16 | 0.65 | 0.36 | 0.31 | 0.33 | 0.43 | 0.67 | 0.28 | 1.08
| Analytical results for MnO in OREAS 181b (Certified Value 0.174 wt.%) | [20 empty] | Certified
MnO | Round | Replicate | Lab | Lab | Lab | Lab | Lab | Lab | Lab | Lab | Lab | Lab | Lab | Lab | Lab | Lab | Lab | Lab | Lab | Lab | Lab | 1
| No | No | 01 | 02 | 03 | 04 | 05 | 07 | 08 | 09 | 10 | 11 | 12 | 13 | 14 | 15 | 16 | 18 | 20 | 25 | 26 | wt.%
|  |  | BF*XRF | BF*XRF | BF*XRF | BF*XRF | BF*XRF | OxBF*XRF | OxBF*XRF | OxBF*XRF | BF*XRF | BF*XRF | BF*XRF | BF*XRF | BF*XRF | BF*XRF | BF*XRF | BF*XRF | BF*XRF | BF*XRF | BF*XRF | 3
3
| 1 | 1 | 0.16 | 0.18 | 0.17977 | 0.1777726 | 0.175 | 0.181 | 0.168 | 0.168 | 0.121 | 0.18 | 0.167 | 0.182 | 0.17 | 0.19 | 0.18 | 0.17 | 0.177 | 0.1717 | 0.178 | 1
| 1 | 2 | 0.17 | 0.18 | 0.183635 | 0.1766713 | 0.172 | 0.181 | 0.168 | 0.168 | 0.119 | 0.18 | 0.167 | 0.1696 | 0.17 | 0.19 | 0.18 | 0.17 | 0.177 | 0.173 | 0.176 | #N/A
| 1 | 3 | 0.165 | 0.18 | 0.178785 | 0.1761002 | 0.167 | 0.181 | 0.168 | 0.181 | 0.116 | 0.18 | 0.167 | 0.1758 | 0.17 | 0.18 | 0.18 | 0.17 | 0.167 | 0.173 | 0.177 | 16
| 1 | 4 | 0.167 | 0.18 | 0.17974 | 0.1772294 | 0.171 | 0.181 | 0.168 | 0.168 | 0.117 | 0.18 | 0.167 | 0.1798 | 0.17 | 0.2 | 0.18 | 0.17 | 0.167 | 0.173 | 0.177 | 0.1743487
| 1 | 5 | 0.167 | 0.18 | 0.180255 | 0.1762997 | 0.173 | 0.181 | 0.168 | 0.168 | 0.119 | 0.18 | 0.167 | 0.1806 | 0.17 | 0.19 | 0.18 | 0.17 | 0.177 | 0.173 | 0.178 | 16
| 1 | 6 | 0.166 | 0.18 | 0.17927 | 0.1758539 | 0.168 | 0.181 | 0.181 | 0.168 | 0.116 | 0.18 | 0.167 | 0.1803 | 0.17 | 0.21 | 0.18 | 0.17 | 0.177 | 0.1743 | 0.178
| Mean |  | 0.1658333 | 0.18 | 0.1802425 | 0.1766545 | 0.171 | 0.181 | 0.1701667 | 0.1701667 | 0.118 | 0.18 | 0.167 | 0.1780167 | 0.17 | 0.1933333 | 0.18 | 0.17 | 0.1736667 | 0.173 | 0.1773333
| Median |  | 0.1665 | 0.18 | 0.179755 | 0.1764855 | 0.1715 | 0.181 | 0.168 | 0.168 | 0.118 | 0.18 | 0.167 | 0.18005 | 0.17 | 0.19 | 0.18 | 0.17 | 0.177 | 0.173 | 0.1775
| Std Dev. |  | 0.003311596 | 3.040471e-17 | 0.001735225 | 0.0007286994 | 0.00303315 | 3.040471e-17 | 0.005307228 | 0.005307228 | 0.002 | 3.040471e-17 | 0 | 0.004619271 | 0 | 0.01032796 | 3.040471e-17 | 0 | 0.005163978 | 0.0008221922 | 0.0008164966
| Rel.Std.Dev. |  | 1.997% | 1.689e-14% | 0.9627% | 0.4125% | 1.774% | 1.68e-14% | 3.119% | 3.119% | 1.695% | 1.689e-14% | 0% | 2.595% | 0% | 5.342% | 1.689e-14% | 0% | 2.973% | 0.4753% | 0.4604%
| PDM3 |  | -4.884% | 3.241% | 3.38% | 1.323% | -1.921% | 3.815% | -2.399% | -2.399% | -32.32% | 3.241% | -4.215% | 2.104% | -2.494% | 10.89% | 3.241% | -2.494% | -0.3912% | -0.7736% | 1.712%
| Z-Score (Absolute) |  | 1.19 | 0.98 | 1.02 | 0.47 | 0.4 | 1.1 | 0.55 | 0.55 | 8.52 | 0.98 | 0.95 | 0.67 | 0.55 | 3.02 | 0.98 | 0.55 | 0 | 0.09 | 0.57
| Analytical results for Mo in OREAS 181b (Indicative Value < 50 ppm) | [20 empty] | Indicative
Mo | Round | Replicate | Lab | Lab | Lab | Lab | [15 empty] | 1
| No | No | 07 | 08 | 09 | 15 | [15 empty] | ppm
|  |  | OxBF*XRF | OxBF*XRF | OxBF*XRF | BF*XRF | [15 empty] | 0
0
| 1 | 1 | < 50 | < 50 | 70 | < 100 | [15 empty] | 1
| 1 | 2 | < 50 | < 50 | 50 | < 100 | [15 empty] | 4
| 1 | 3 | < 50 | < 50 | 70 | < 100 | [15 empty] | 16
| 1 | 4 | < 50 | 50 | 50 | < 100 | [15 empty] | < 50
| 1 | 5 | < 50 | < 50 | 70 | < 100 | [15 empty] | 10
| 1 | 6 | < 50 | < 50 | 80 | < 100
| Mean |  |  | 50 | 65
| Median |  |  | 50 | 70
| Std Dev. |  |  |  | 12.24745
| Rel.Std.Dev. |  |  |  | 18.84%
PDM3
| Z-Score (Absolute) |  | 0.79 | 0.56 | 1.37 | 0.56
| Analytical results for Na2O in OREAS 181b (Certified Value 0.33 wt.%) | [20 empty] | Certified
Na2O | Round | Replicate | Lab | Lab | Lab | Lab | Lab | Lab | Lab | Lab | Lab | Lab | Lab | Lab | Lab | [6 empty] | 1
| No | No | 01 | 03 | 04 | 05 | 10 | 11 | 12 | 13 | 14 | 15 | 16 | 18 | 20 | [6 empty] | wt.%
|  |  | BF*XRF | BF*XRF | BF*XRF | BF*XRF | BF*XRF | BF*XRF | BF*XRF | BF*XRF | BF*XRF | BF*XRF | BF*XRF | BF*XRF | BF*XRF | [6 empty] | 3
3
| 1 | 1 | 0.22 | 0.302665 | 0.3089857 | 0.29 | 0.248 | 0.34 | 0.33 | 0.3323 | 0.37 | 0.38 | 0.33 | 0.31 | 0.44 | [6 empty] | 1
| 1 | 2 | 0.23 | 0.30103 | 0.3267355 | 0.28 | 0.243 | 0.34 | 0.33 | 0.4589 | 0.37 | 0.37 | 0.34 | 0.3 | 0.43 | [6 empty] | #N/A
| 1 | 3 | 0.22 | 0.29781 | 0.3404604 | 0.28 | 0.24 | 0.34 | 0.32 | 0.3506 | 0.34 | 0.36 | 0.34 | 0.31 | 0.43 | [6 empty] | 16
| 1 | 4 | 0.22 | 0.300545 | 0.3077636 | 0.29 | 0.243 | 0.34 | 0.32 | 0.3442 | 0.32 | 0.38 | 0.34 | 0.3 | 0.44 | [6 empty] | 0.3295387
| 1 | 5 | 0.4 | 0.297285 | 0.3442539 | 0.29 | 0.24 | 0.35 | 0.33 | 0.3358 | 0.35 | 0.37 | 0.34 | 0.3 | 0.44 | [6 empty] | 17
| 1 | 6 | 0.24 | 0.30211 | 0.3425594 | 0.3 | 0.239 | 0.35 | 0.32 | 0.3622 | 0.33 | 0.37 | 0.35 | 0.32 | 0.44
| Mean |  | 0.255 | 0.3002408 | 0.3284597 | 0.2883333 | 0.2421667 | 0.3433333 | 0.325 | 0.364 | 0.3466667 | 0.3716667 | 0.34 | 0.3066667 | 0.4366667
| Median |  | 0.225 | 0.3007875 | 0.3335979 | 0.29 | 0.2415 | 0.34 | 0.325 | 0.3474 | 0.345 | 0.37 | 0.34 | 0.305 | 0.44
| Std Dev. |  | 0.07148426 | 0.002224031 | 0.01674998 | 0.007527727 | 0.003311596 | 0.005163978 | 0.005477226 | 0.0477095 | 0.02065591 | 0.007527727 | 0.006324555 | 0.008164966 | 0.005163978
| Rel.Std.Dev. |  | 28.03% | 0.7407% | 5.1% | 2.611% | 1.367% | 1.504% | 1.685% | 13.11% | 5.958% | 2.025% | 1.86% | 2.662% | 1.183%
| PDM3 |  | -22.62% | -8.891% | -0.3274% | -12.5% | -26.51% | 4.186% | -1.377% | 10.46% | 5.198% | 12.78% | 3.175% | -6.941% | 32.51%
| Z-Score (Absolute) |  | 1.76 | 0.67 | 0 | 0.96 | 2.06 | 0.36 | 0.08 | 0.85 | 0.44 | 1.03 | 0.28 | 0.52 | 2.59
| Analytical results for Nb in OREAS 181b (Indicative Value < 50 ppm) | [20 empty] | Indicative
Nb | Round | Replicate | Lab | Lab | Lab | [16 empty] | 1
| No | No | 07 | 08 | 09 | [16 empty] | ppm
|  |  | OxBF*XRF | OxBF*XRF | OxBF*XRF | [16 empty] | 0
0
| 1 | 1 | < 50 | < 50 | 60 | [16 empty] | 1
| 1 | 2 | < 50 | < 50 | 50 | [16 empty] | 5
| 1 | 3 | < 50 | < 50 | < 50 | [16 empty] | 16
| 1 | 4 | < 50 | < 50 | 50 | [16 empty] | < 50
| 1 | 5 | < 50 | < 50 | < 50 | [16 empty] | 11
| 1 | 6 | < 50 | < 50 | 50
| Mean |  |  |  | 52.5
| Median |  |  |  | 50
| Std Dev. |  |  |  | 5
| Rel.Std.Dev. |  |  |  | 9.524%
PDM3
| Z-Score (Absolute) |  | NA | NA | NA
| Analytical results for Ni in OREAS 181b (Certified Value 0.52 wt.%) | [20 empty] | Certified
Ni | Round | Replicate | Lab | Lab | Lab | Lab | Lab | Lab | Lab | Lab | Lab | Lab | Lab | Lab | Lab | Lab | Lab | Lab | Lab |  |  | 1
| No | No | 01 | 02 | 03 | 04 | 05 | 07 | 08 | 09 | 11 | 12 | 13 | 14 | 15 | 18 | 20 | 25 | 26 |  |  | wt.%
|  |  | BF*XRF | BF*XRF | BF*XRF | BF*XRF | BF*XRF | OxBF*XRF | OxBF*XRF | OxBF*XRF | BF*XRF | PSF*XRF | BF*XRF | BF*XRF | BF*XRF | BF*XRF | BF*XRF | BF*XRF | BF*XRF |  |  | 3
3
| 1 | 1 | 0.548 | 0.52 | 0.52360825 | 0.5254386 | 0.5226 | 0.49 | 0.505 | 0.5 | 0.528 | 0.51 | 0.5353 | 0.558 | 0.53 | 0.52 | 0.503 | 0.518 | 0.515 |  |  | 1
| 1 | 2 | 0.56 | 0.52 | 0.52570216 | 0.5231795 | 0.5242 | 0.494 | 0.503 | 0.494 | 0.524 | 0.51 | 0.5459 | 0.561 | 0.53 | 0.52 | 0.519 | 0.517 | 0.51 |  |  | 19
| 1 | 3 | 0.547 | 0.52 | 0.523178 | 0.5225247 | 0.5218 | 0.491 | 0.503 | 0.504 | 0.524 | 0.52 | 0.5278 | 0.569 | 0.54 | 0.52 | 0.511 | 0.52 | 0.512 |  |  | 16
| 1 | 4 | 0.545 | 0.53 | 0.52678625 | 0.5248576 | 0.5257 | 0.495 | 0.504 | 0.497 | 0.521 | 0.51 | 0.5382 | 0.572 | 0.53 | 0.51 | 0.511 | 0.52 | 0.513 |  |  | 0.5198952
| 1 | 5 | 0.555 | 0.53 | 0.52438625 | 0.5269106 | 0.5328 | 0.494 | 0.509 | 0.5 | 0.528 | 0.5 | 0.5457 | 0.557 | 0.54 | 0.51 | 0.511 | 0.516 | 0.513 |  |  | 18
| 1 | 6 | 0.548 | 0.52 | 0.5240055 | 0.5205373 | 0.547 | 0.5 | 0.505 | 0.507 | 0.53 | 0.52 | 0.5371 | 0.558 | 0.54 | 0.53 | 0.519 | 0.522 | 0.516
| Mean |  | 0.5505 | 0.5233333 | 0.5246111 | 0.5239081 | 0.5290167 | 0.494 | 0.5048333 | 0.5003333 | 0.5258333 | 0.5116667 | 0.5383333 | 0.5625 | 0.535 | 0.5183333 | 0.5123333 | 0.5188333 | 0.5131667
| Median |  | 0.548 | 0.52 | 0.524195875 | 0.5240186 | 0.52495 | 0.494 | 0.5045 | 0.5 | 0.526 | 0.51 | 0.53765 | 0.5595 | 0.535 | 0.52 | 0.511 | 0.519 | 0.513
| Std Dev. |  | 0.00575326 | 0.005163978 | 0.00137102 | 0.002283241 | 0.009645396 | 0.003521363 | 0.002228602 | 0.004676181 | 0.003371449 | 0.007527727 | 0.006829544 | 0.006410928 | 0.005477226 | 0.007527727 | 0.006022181 | 0.002228602 | 0.002136976
| Rel.Std.Dev. |  | 1.045% | 0.9867% | 0.2613% | 0.4358% | 1.823% | 0.7128% | 0.4415% | 0.9346% | 0.6412% | 1.471% | 1.269% | 1.14% | 1.024% | 1.452% | 1.175% | 0.4295% | 0.4164%
| PDM3 |  | 5.887% | 0.6613% | 0.9071% | 0.7719% | 1.754% | -4.981% | -2.897% | -3.763% | 1.142% | -1.583% | 3.547% | 8.195% | 2.905% | -0.3004% | -1.455% | -0.2042% | -1.294%
| Z-Score (Absolute) |  | 1.63 | 0 | 0.08 | 0.03 | 0.34 | 1.76 | 1.11 | 1.38 | 0.15 | 0.7 | 0.9 | 2.35 | 0.7 | 0.3 | 0.67 | 0.27 | 0.61
| Analytical results for P2O5 in OREAS 181b (Certified Value 0.035 wt.%) | [20 empty] | Certified
P2O5 | Round | Replicate | Lab | Lab | Lab | Lab | Lab | Lab | Lab | Lab | Lab | Lab | Lab | Lab | Lab | Lab | Lab | Lab | Lab | Lab |  | 1
| No | No | 01 | 02 | 03 | 04 | 05 | 07 | 08 | 09 | 10 | 11 | 12 | 13 | 14 | 15 | 16 | 18 | 20 | 25 |  | wt.%
|  |  | BF*XRF | BF*XRF | BF*XRF | BF*XRF | BF*XRF | OxBF*XRF | OxBF*XRF | OxBF*XRF | BF*XRF | BF*XRF | BF*XRF | BF*XRF | BF*XRF | BF*XRF | BF*XRF | BF*XRF | BF*XRF | BF*XRF |  | 3
3
| 1 | 1 | 0.03 | 0.038 | 0.027675 | 0.0331975 | 0.04 | 0.03 | 0.04 | 0.03 | 0.039 | 0.036 | 0.04 | 0.03414 | 0.0412 | 0.03 | 0.04 | 0.04 | 0.03 | 0.0412 |  | 1
| 1 | 2 | 0.035 | 0.037 | 0.0313 | 0.03964983 | 0.04 | 0.03 | 0.04 | 0.03 | 0.04 | 0.037 | 0.03 | 0.03483 | 0.039 | 0.03 | 0.04 | 0.04 | 0.03 | 0.039 |  | #N/A
| 1 | 3 | 0.033 | 0.037 | 0.028175 | 0.0334831 | 0.03 | 0.03 | 0.04 | 0.02 | 0.038 | 0.037 | 0.04 | 0.03873 | 0.0458 | 0.03 | 0.04 | 0.04 | 0.03 | 0.0412 |  | 16
| 1 | 4 | 0.035 | 0.038 | 0.030225 | 0.03849646 | 0.04 | 0.03 | 0.04 | 0.03 | 0.038 | 0.038 | 0.04 | 0.03735 | 0.0321 | < 0.01 | 0.03 | 0.04 | 0.03 | 0.039 |  | 0.03537119
| 1 | 5 | 0.037 | 0.038 | 0.030775 | 0.03477312 | 0.04 | 0.03 | 0.04 | 0.03 | 0.039 | 0.036 | 0.04 | 0.03231 | 0.0412 | 0.03 | 0.03 | 0.04 | 0.03 | 0.039 |  | 19
| 1 | 6 | 0.032 | 0.037 | 0.030725 | 0.03986261 | 0.03 | 0.03 | 0.04 | 0.03 | 0.037 | 0.038 | 0.04 | 0.03689 | 0.0298 | 0.03 | 0.03 | 0.04 | 0.03 | 0.039
| Mean |  | 0.03366667 | 0.0375 | 0.0298125 | 0.0365771 | 0.03666667 | 0.03 | 0.04 | 0.02833333 | 0.0385 | 0.037 | 0.03833333 | 0.03570833 | 0.03818333 | 0.03 | 0.035 | 0.04 | 0.03 | 0.03973333
| Median |  | 0.034 | 0.0375 | 0.030475 | 0.03663479 | 0.04 | 0.03 | 0.04 | 0.03 | 0.0385 | 0.037 | 0.04 | 0.03586 | 0.0401 | 0.03 | 0.035 | 0.04 | 0.03 | 0.039
| Std Dev. |  | 0.002503331 | 0.0005477226 | 0.001509449 | 0.00310384 | 0.005163978 | 0 | 0 | 0.004082483 | 0.001048809 | 0.0008944272 | 0.004082483 | 0.002366503 | 0.006069075 | 0 | 0.005477226 | 0 | 0 | 0.001136075
| Rel.Std.Dev. |  | 7.436% | 1.461% | 5.063% | 8.486% | 14.08% | 0% | 0% | 14.41% | 2.724% | 2.417% | 10.65% | 6.627% | 15.89% | 0% | 15.65% | 0% | 0% | 2.859%
| PDM3 |  | -4.819% | 6.018% | -15.72% | 3.409% | 3.663% | -15.19% | 13.09% | -19.9% | 8.846% | 4.605% | 8.374% | 0.9532% | 7.95% | -15.19% | -1.049% | 13.09% | -15.19% | 12.33%
| Z-Score (Absolute) |  | 0.82 | 0.25 | 1.9 | 0.01 | 0.01 | 1.85 | 0.94 | 2.31 | 0.52 | 0.11 | 0.48 | 0.25 | 0.44 | 3.01 | 0.45 | 0.94 | 1.85 | 0.86
| Analytical results for Pb in OREAS 181b (Indicative Value 180 ppm) | [20 empty] | Indicative
Pb | Round | Replicate | Lab | Lab | Lab | Lab | Lab | Lab | Lab | Lab | Lab | [10 empty] | 1
| No | No | 03 | 04 | 07 | 08 | 09 | 13 | 14 | 15 | 20 | [10 empty] | ppm
|  |  | BF*XRF | BF*XRF | OxBF*XRF | OxBF*XRF | OxBF*XRF | BF*XRF | BF*XRF | BF*XRF | BF*XRF | [10 empty] | 0
0
| 1 | 1 | 324.9 | < 50 | < 50 | < 50 | < 50 | 325 | 20 | < 100 | < 90 | [10 empty] | 1
| 1 | 2 | 334.2 | < 50 | < 50 | < 50 | < 50 | 358 | 30 | < 100 | < 90 | [10 empty] | 6
| 1 | 3 | 338.8 | < 50 | < 50 | < 50 | < 50 | 334 | < 10 | < 100 | < 90 | [10 empty] | 16
| 1 | 4 | 324.9 | < 50 | < 50 | 80 | < 50 | 351 | 30 | < 100 | < 90 | [10 empty] | 179.5979
| 1 | 5 | 329.6 | < 50 | < 50 | < 50 | < 50 | 333 | 20 | < 100 | < 90 | [10 empty] | 12
| 1 | 6 | 324.9 | < 50 | < 50 | < 50 | < 50 | 357 | 20 | < 100 | < 90
| Mean |  | 329.55 |  |  | 80 |  | 343 | 24
| Median |  | 327.25 |  |  | 80 |  | 342.5 | 20
| Std Dev. |  | 5.866089 |  |  |  |  | 14.07125 | 5.477226
| Rel.Std.Dev. |  | 1.78% |  |  |  |  | 4.102% | 22.82%
| PDM3 |  | 83.49% |  |  | -55.46% |  | 90.98% | -86.64%
| Z-Score (Absolute) |  | 16.26 | 0.5 | 0.5 | 0 | 0.5 | 17 | 0.73 | 0.87 | 0.67
| Analytical results for Rb in OREAS 181b (Indicative Value < 50 ppm) | [20 empty] | Indicative
Rb | Round | Replicate | Lab | Lab | Lab | Lab | [15 empty] | 1
| No | No | 07 | 08 | 09 | 15 | [15 empty] | ppm
|  |  | OxBF*XRF | OxBF*XRF | OxBF*XRF | BF*XRF | [15 empty] | 0
0
| 1 | 1 | < 50 | < 50 | < 50 | < 100 | [15 empty] | 1
| 1 | 2 | < 50 | < 50 | < 50 | < 100 | [15 empty] | 7
| 1 | 3 | < 50 | < 50 | 50 | < 100 | [15 empty] | 16
| 1 | 4 | < 50 | 60 | < 50 | < 100 | [15 empty] | < 50
| 1 | 5 | 70 | < 50 | < 50 | < 100 | [15 empty] | 13
| 1 | 6 | < 50 | < 50 | < 50 | < 100
| Mean |  | 70 | 60 | 50
| Median |  | 70 | 60 | 50
Std Dev.
Rel.Std.Dev.
PDM3
| Z-Score (Absolute) |  | 0.34 | 0.34 | 1.01 | 7.42
| Analytical results for Sb in OREAS 181b (Indicative Value < 50 ppm) | [20 empty] | Indicative
Sb | Round | Replicate | Lab | Lab | Lab | Lab | [15 empty] | 1
| No | No | 07 | 08 | 09 | 15 | [15 empty] | ppm
|  |  | OxBF*XRF | OxBF*XRF | OxBF*XRF | BF*XRF | [15 empty] | 0
0
| 1 | 1 | < 50 | < 50 | < 50 | < 100 | [15 empty] | 1
| 1 | 2 | < 50 | < 50 | < 50 | < 100 | [15 empty] | 8
| 1 | 3 | < 50 | < 50 | < 50 | < 100 | [15 empty] | 16
| 1 | 4 | < 50 | < 50 | < 50 | < 100 | [15 empty] | < 50
| 1 | 5 | < 50 | < 50 | < 50 | < 100 | [15 empty] | 14
| 1 | 6 | < 50 | < 50 | < 50 | < 100
Mean
Median
Std Dev.
Rel.Std.Dev.
PDM3
| Z-Score (Absolute) |  | NA | NA | NA | NA
| Analytical results for Sc in OREAS 181b (Indicative Value 17.2 ppm) | [20 empty] | Indicative
Sc | Round | Replicate | Lab | Lab | [17 empty] | 1
| No | No | 15 | 18 | [17 empty] | ppm
|  |  | BF*XRF | BF*XRF | [17 empty] | 1
1
| 1 | 1 | < 100 | 20 | [17 empty] | 1
| 1 | 2 | < 100 | 15 | [17 empty] | 9
| 1 | 3 | < 100 | 20 | [17 empty] | 16
| 1 | 4 | < 100 | 16 | [17 empty] | 17.16667
| 1 | 5 | < 100 | 13 | [17 empty] | 15
| 1 | 6 | < 100 | 19
| Mean |  |  | 17.16667
| Median |  |  | 17.5
| Std Dev. |  |  | 2.926887
| Rel.Std.Dev. |  |  | 17.05%
| PDM3 |  |  | -1.887e-13%
| Z-Score (Absolute) |  | 0.67 | 0.67
| Analytical results for Se in OREAS 181b (Indicative Value < 100 ppm) | [20 empty] | Indicative
Se | Round | Replicate | Lab | [18 empty] | 1
| No | No | 15 | [18 empty] | ppm
|  |  | BF*XRF | [18 empty] | 0
0
| 1 | 1 | < 100 | [18 empty] | 1
| 1 | 2 | < 100 | [18 empty] | 1
| 1 | 3 | < 100 | [18 empty] | 16
| 1 | 4 | < 100 | [18 empty] | < 100
| 1 | 5 | < 100 | [18 empty] | 7
| 1 | 6 | < 100
Mean
Median
Std Dev.
Rel.Std.Dev.
PDM3
| Z-Score (Absolute) |  | NA
| Analytical results for SiO2 in OREAS 181b (Certified Value 38.83 wt.%) | [20 empty] | Certified
SiO2 | Round | Replicate | Lab | Lab | Lab | Lab | Lab | Lab | Lab | Lab | Lab | Lab | Lab | Lab | Lab | Lab | Lab | Lab | Lab | Lab |  | 1
| No | No | 01 | 02 | 03 | 04 | 05 | 07 | 08 | 09 | 10 | 11 | 12 | 14 | 15 | 16 | 18 | 20 | 25 | 26 |  | wt.%
|  |  | BF*XRF | BF*XRF | BF*XRF | BF*XRF | BF*XRF | OxBF*XRF | OxBF*XRF | OxBF*XRF | BF*XRF | BF*XRF | BF*XRF | BF*XRF | BF*XRF | BF*XRF | BF*XRF | BF*XRF | BF*XRF | BF*XRF |  | 2
3
| 1 | 1 | 40.56 | 39.08 | 38.4334 | 38.90734 | 38.15 | 38.7 | 38.6 | 39.7 | 37.579 | 39.16 | 38.51 | 39.42 | 37.71 | 38.44 | 39 | 39.06 | 38.92 | 38.904 |  | 1
| 1 | 2 | 41.53 | 38.78 | 38.412635 | 38.93997 | 38.09 | 38.7 | 38.5 | 39.3 | 37.195 | 39.13 | 38.48 | 39.18 | 37.42 | 38.27 | 39 | 39.01 | 38.77 | 38.766 |  | #N/A
| 1 | 3 | 40.66 | 38.69 | 38.19446 | 39.0388 | 37.75 | 38.1 | 38.5 | 39.5 | 37.194 | 39.05 | 38.61 | 39.14 | 37.66 | 38.32 | 39.1 | 38.96 | 38.92 | 38.714 |  | 16
| 1 | 4 | 40.76 | 39.01 | 38.792355 | 39.04237 | 38.37 | 38.9 | 38.8 | 39.4 | 37.579 | 39.24 | 38.43 | 39.17 | 37.4 | 38.51 | 38.9 | 39.03 | 39.08 | 38.952 |  | 38.828
| 1 | 5 | 40.82 | 38.92 | 38.433305 | 39.00494 | 38.42 | 38.8 | 39 | 39.4 | 37.191 | 39.16 | 38.49 | 39.31 | 37.69 | 38.48 | 39.2 | 39.13 | 38.72 | 38.998 |  | 20
| 1 | 6 | 40.8 | 38.93 | 38.48444 | 39.10017 | 37.95 | 38.9 | 38.8 | 39.8 | 37.191 | 39.18 | 38.49 | 39.05 | 37.75 | 38.38 | 38.6 | 39.06 | 38.98 | 38.822
| Mean |  | 40.855 | 38.90167 | 38.4584325 | 39.0056 | 38.12167 | 38.68333 | 38.7 | 39.51667 | 37.3215 | 39.15333 | 38.50167 | 39.21167 | 37.605 | 38.4 | 38.96667 | 39.04167 | 38.89833 | 38.85933
| Median |  | 40.78 | 38.925 | 38.4333525 | 39.02187 | 38.12 | 38.75 | 38.7 | 39.45 | 37.1945 | 39.16 | 38.49 | 39.175 | 37.675 | 38.41 | 39 | 39.045 | 38.92 | 38.863
| Std Dev. |  | 0.3446593 | 0.1444184 | 0.1924669 | 0.07121975 | 0.2530152 | 0.2994439 | 0.2 | 0.194079 | 0.199465 | 0.06250333 | 0.05946988 | 0.1319722 | 0.1539805 | 0.09359487 | 0.2065591 | 0.05706721 | 0.1333292 | 0.1104874
| Rel.Std.Dev. |  | 0.8436% | 0.3712% | 0.5005% | 0.1826% | 0.6637% | 0.7741% | 0.5168% | 0.4911% | 0.5345% | 0.1596% | 0.1545% | 0.3366% | 0.4095% | 0.2437% | 0.5301% | 0.1462% | 0.3428% | 0.2843%
| PDM3 |  | 5.22% | 0.1897% | -0.9518% | 0.4574% | -1.819% | -0.3726% | -0.3297% | 1.774% | -3.88% | 0.8379% | -0.8405% | 0.9881% | -3.15% | -1.102% | 0.3571% | 0.5503% | 0.1811% | 0.08069%
| Z-Score (Absolute) |  | 4.39 | 0.05 | 0.93 | 0.28 | 1.68 | 0.43 | 0.4 | 1.42 | 3.46 | 0.61 | 0.84 | 0.74 | 2.83 | 1.06 | 0.2 | 0.36 | 0.04 | 0.04
| Analytical results for Sn in OREAS 181b (Certified Value < 50 ppm) | [20 empty] | Certified
Sn | Round | Replicate | Lab | Lab | Lab | Lab | Lab | Lab | Lab | Lab | Lab | [10 empty] | 1
| No | No | 03 | 04 | 07 | 08 | 09 | 13 | 14 | 15 | 20 | [10 empty] | ppm
|  |  | BF*XRF | BF*XRF | OxBF*XRF | OxBF*XRF | OxBF*XRF | BF*XRF | BF*XRF | BF*XRF | BF*XRF | [10 empty] | 0
0
| 1 | 1 | < 160 | < 50 | < 50 | < 50 | 50 | 21 | < 10 | < 100 | < 80 | [10 empty] | 1
| 1 | 2 | < 160 | < 50 | < 50 | < 50 | < 50 |  | 90 | < 100 | < 80 | [10 empty] | 13
| 1 | 3 | < 160 | < 50 | < 50 | < 50 | 60 | 49 | < 10 | < 100 | < 80 | [10 empty] | 16
| 1 | 4 | < 160 | < 50 | < 50 | < 50 | 70 | 20 | 10 | < 100 | < 80 | [10 empty] | < 50
| 1 | 5 | < 160 | < 50 | < 50 | 50 | 70 | 20 | < 10 | < 100 | < 80 | [10 empty] | 21
| 1 | 6 | < 160 | < 50 | < 50 | < 50 | 50 | 52 | < 10 | < 100 | < 80
| Mean |  |  |  |  | 50 | 60 | 32.4 | 50
| Median |  |  |  |  | 50 | 60 | 21 | 50
| Std Dev. | [5 empty] | 10 | 16.562 | 56.56854
| Rel.Std.Dev. | [5 empty] | 16.67% | 51.12% | 113.1%
PDM3
| Z-Score (Absolute) |  | 4.22 | 0.67 | 0.67 | 0.29 | 1.98 | 0 | 1.13 | 1.6 | 0.64
| Analytical results for SO3 in OREAS 181b (Certified Value 0.267 wt.%) | [20 empty] | Certified
SO3 | Round | Replicate | Lab | Lab | Lab | Lab | Lab | Lab | Lab | Lab | Lab | Lab | Lab | Lab | Lab | Lab | [5 empty] | 1
| No | No | 01 | 02 | 03 | 04 | 07 | 08 | 09 | 10 | 11 | 13 | 14 | 15 | 18 | 20 | [5 empty] | wt.%
|  |  | BF*XRF | BF*XRF | BF*XRF | BF*XRF | OxBF*XRF | OxBF*XRF | OxBF*XRF | BF*XRF | BF*XRF | BF*XRF | BF*XRF | BF*XRF | BF*XRF | BF*XRF | [5 empty] | 3
3
| 1 | 1 | 0.241 | 0.2997 | 0.2781325 | 0.2313451 | 0.25 | 0.25 | 0.275 | 0.278 | 0.279 | 0.2858 | 0.2522 | 0.27 | 0.04 | 0.27 | [5 empty] | 1
| 1 | 2 | 0.241 | 0.2972 | 0.2853225 | 0.2274648 | 0.275 | 0.25 | 0.275 | 0.284 | 0.281 | 0.2915 | 0.2547 | 0.28 | 0.04 | 0.26 | [5 empty] | #N/A
| 1 | 3 | 0.251 | 0.3022 | 0.2803275 | 0.2260109 | 0.275 | 0.25 | 0.3 | 0.282 | 0.278 | 0.2894 | 0.2572 | 0.27 | 0.04 | 0.25 | [5 empty] | 16
| 1 | 4 | 0.241 | 0.2997 | 0.27754 | 0.2374028 | 0.25 | 0.275 | 0.275 | 0.272 | 0.269 | 0.2676 | 0.2647 | 0.28 | 0.04 | 0.25 | [5 empty] | 0.2674956
| 1 | 5 | 0.258 | 0.2897 | 0.276975 | 0.2301162 | 0.25 | 0.25 | 0.3 | 0.283 | 0.279 | 0.2649 | 0.2497 | 0.28 | 0.04 | 0.26 | [5 empty] | 22
| 1 | 6 | 0.24 | 0.2972 | 0.2797825 | 0.2211328 | 0.25 | 0.25 | 0.275 | 0.287 | 0.281 | 0.2855 | 0.2497 | 0.29 | 0.04 | 0.26
| Mean |  | 0.2453333 | 0.2976167 | 0.27968 | 0.2289121 | 0.2583333 | 0.2541667 | 0.2833333 | 0.281 | 0.2778333 | 0.2807833 | 0.2547 | 0.2783333 | 0.04 | 0.2583333
| Median |  | 0.241 | 0.29845 | 0.2789575 | 0.2287905 | 0.25 | 0.25 | 0.275 | 0.2825 | 0.279 | 0.28565 | 0.25345 | 0.28 | 0.04 | 0.26
| Std Dev. |  | 0.007447595 | 0.004306004 | 0.003051523 | 0.005486177 | 0.01290994 | 0.01020621 | 0.01290994 | 0.005291503 | 0.004490731 | 0.01151163 | 0.005700877 | 0.007527727 | 0 | 0.007527727
| Rel.Std.Dev. |  | 3.036% | 1.447% | 1.091% | 2.397% | 4.997% | 4.016% | 4.556% | 1.883% | 1.616% | 4.1% | 2.238% | 2.705% | 0% | 2.914%
| PDM3 |  | -8.285% | 11.26% | 4.555% | -14.42% | -3.425% | -4.983% | 5.921% | 5.048% | 3.865% | 4.967% | -4.783% | 4.052% | -85.05% | -3.425%
| Z-Score (Absolute) |  | 1.17 | 1.51 | 0.59 | 2.01 | 0.52 | 0.73 | 0.77 | 0.66 | 0.5 | 0.65 | 0.69 | 0.53 | 11.7 | 0.5
| Analytical results for SrO in OREAS 181b (Indicative Value < 120 ppm) | [20 empty] | Indicative
SrO | Round | Replicate | Lab | Lab | Lab | Lab | Lab | Lab | Lab | Lab | Lab | Lab | [9 empty] | 1
| No | No | 01 | 03 | 04 | 07 | 08 | 09 | 13 | 14 | 15 | 16 | [9 empty] | ppm
|  |  | BF*XRF | BF*XRF | BF*XRF | OxBF*XRF | OxBF*XRF | OxBF*XRF | BF*XRF | BF*XRF | BF*XRF | BF*XRF | [9 empty] | 0
0
| 1 | 1 | < 50 | < 50 | < 59 | < 120 | < 120 | 120 |  | 47 | < 100 | < 100 | [9 empty] | 1
| 1 | 2 | 50 | < 50 | < 59 | < 120 | < 120 | < 120 | 15.4 | 59 | < 100 | < 100 | [9 empty] | 2
| 1 | 3 | < 50 | < 50 | < 59 | 120 | < 120 | < 120 | 2.4 | 47 | < 100 | < 100 | [9 empty] | 16
| 1 | 4 | < 50 | < 50 | < 59 | < 120 | < 120 | < 120 |  | 47 | < 100 | < 100 | [9 empty] | < 120
| 1 | 5 | 50 | < 50 | < 59 | < 120 | < 120 | < 120 | 36.7 | 47 | < 100 | < 100 | [9 empty] | 8
| 1 | 6 | < 50 | < 50 | < 59 | < 120 | < 120 | 120 | 37.8 | 47 | < 100 | < 100
| Mean |  | 50 |  |  | 120 |  | 120 | 23.075 | 49
| Median |  | 50 |  |  | 120 |  | 120 | 26.05 | 47
| Std Dev. |  | 0 |  |  |  |  | 0 | 17.21266 | 4.898979
| Rel.Std.Dev. |  | 0% |  |  |  |  | 0% | 74.59% | 9.998%
PDM3
| Z-Score (Absolute) |  | 0.62 | 0.93 | 0.76 | 0.73 | 0.36 | 1.1 | 1.01 | 0.01 | 0.01 | 0.01
| Analytical results for Ta in OREAS 181b (Indicative Value < 100 ppm) | [20 empty] | Indicative
Ta | Round | Replicate | Lab | [18 empty] | 1
| No | No | 15 | [18 empty] | ppm
|  |  | BF*XRF | [18 empty] | 0
0
| 1 | 1 | < 100 | [18 empty] | 1
| 1 | 2 | < 100 | [18 empty] | 3
| 1 | 3 | < 100 | [18 empty] | 16
| 1 | 4 | < 100 | [18 empty] | < 100
| 1 | 5 | < 100 | [18 empty] | 9
| 1 | 6 | < 100
Mean
Median
Std Dev.
Rel.Std.Dev.
PDM3
| Z-Score (Absolute) |  | NA
| Analytical results for Te in OREAS 181b (Indicative Value < 100 ppm) | [20 empty] | Indicative
Te | Round | Replicate | Lab | [18 empty] | 1
| No | No | 15 | [18 empty] | ppm
|  |  | BF*XRF | [18 empty] | 0
0
| 1 | 1 | < 100 | [18 empty] | 1
| 1 | 2 | < 100 | [18 empty] | 4
| 1 | 3 | < 100 | [18 empty] | 16
| 1 | 4 | < 100 | [18 empty] | < 100
| 1 | 5 | < 100 | [18 empty] | 10
| 1 | 6 | < 100
Mean
Median
Std Dev.
Rel.Std.Dev.
PDM3
| Z-Score (Absolute) |  | NA
| Analytical results for TiO2 in OREAS 181b (Certified Value 0.332 wt.%) | [20 empty] | Certified
TiO2 | Round | Replicate | Lab | Lab | Lab | Lab | Lab | Lab | Lab | Lab | Lab | Lab | Lab | Lab | Lab | Lab | Lab | Lab |  |  |  | 1
| No | No | 01 | 02 | 03 | 04 | 05 | 07 | 08 | 09 | 10 | 11 | 12 | 14 | 15 | 16 | 18 | 20 |  |  |  | wt.%
|  |  | BF*XRF | BF*XRF | BF*XRF | BF*XRF | BF*XRF | OxBF*XRF | OxBF*XRF | OxBF*XRF | BF*XRF | BF*XRF | BF*XRF | BF*XRF | BF*XRF | BF*XRF | BF*XRF | BF*XRF |  |  |  | 3
3
| 1 | 1 | 0.29 | 0.33 | 0.319695 | 0.3153762 | 0.33 | 0.33 | 0.33 | 0.38 | 0.35 | 0.34 | 0.33 | 0.33 | 0.32 | 0.32 | 0.34 | 0.34 |  |  |  | 1
| 1 | 2 | 0.3 | 0.32 | 0.32822 | 0.3318065 | 0.33 | 0.33 | 0.33 | 0.34 | 0.352 | 0.34 | 0.33 | 0.33 | 0.32 | 0.32 | 0.33 | 0.34 |  |  |  | #N/A
| 1 | 3 | 0.3 | 0.33 | 0.31662 | 0.3432018 | 0.33 | 0.32 | 0.33 | 0.35 | 0.352 | 0.34 | 0.33 | 0.33 | 0.31 | 0.32 | 0.33 | 0.33 |  |  |  | 16
| 1 | 4 | 0.3 | 0.32 | 0.320225 | 0.3360637 | 0.34 | 0.33 | 0.33 | 0.35 | 0.35 | 0.34 | 0.33 | 0.33 | 0.32 | 0.32 | 0.35 | 0.34 |  |  |  | 0.3323278
| 1 | 5 | 0.3 | 0.32 | 0.32077 | 0.3272764 | 0.34 | 0.33 | 0.34 | 0.35 | 0.352 | 0.34 | 0.34 | 0.33 | 0.32 | 0.33 | 0.34 | 0.34 |  |  |  | 23
| 1 | 6 | 0.3 | 0.32 | 0.32336 | 0.3238837 | 0.33 | 0.33 | 0.34 | 0.37 | 0.352 | 0.34 | 0.33 | 0.34 | 0.31 | 0.32 | 0.33 | 0.34
| Mean |  | 0.2983333 | 0.3233333 | 0.3214817 | 0.3296014 | 0.3333333 | 0.3283333 | 0.3333333 | 0.3566667 | 0.3513333 | 0.34 | 0.3316667 | 0.3316667 | 0.3166667 | 0.3216667 | 0.3366667 | 0.3383333
| Median |  | 0.3 | 0.32 | 0.3204975 | 0.3295414 | 0.33 | 0.33 | 0.33 | 0.35 | 0.352 | 0.34 | 0.33 | 0.33 | 0.32 | 0.32 | 0.335 | 0.34
| Std Dev. |  | 0.004082483 | 0.005163978 | 0.003945806 | 0.009716449 | 0.005163978 | 0.004082483 | 0.005163978 | 0.01505545 | 0.001032796 | 0 | 0.004082483 | 0.004082483 | 0.005163978 | 0.004082483 | 0.008164966 | 0.004082483
| Rel.Std.Dev. |  | 1.368% | 1.597% | 1.227% | 2.948% | 1.549% | 1.243% | 1.549% | 4.221% | 0.294% | 0% | 1.231% | 1.231% | 1.631% | 1.269% | 2.425% | 1.207%
| PDM3 |  | -10.23% | -2.706% | -3.264% | -0.8204% | 0.3026% | -1.202% | 0.3026% | 7.324% | 5.719% | 2.309% | -0.1989% | -0.1989% | -4.713% | -3.208% | 1.306% | 1.807%
| Z-Score (Absolute) |  | 3 | 0.75 | 0.92 | 0.19 | 0.15 | 0.3 | 0.15 | 2.25 | 1.77 | 0.75 | 0 | 0 | 1.35 | 0.9 | 0.45 | 0.6
| Analytical results for Tl in OREAS 181b (Indicative Value < 100 ppm) | [20 empty] | Indicative
Tl | Round | Replicate | Lab | [18 empty] | 1
| No | No | 15 | [18 empty] | ppm
|  |  | BF*XRF | [18 empty] | 0
0
| 1 | 1 | < 100 | [18 empty] | 1
| 1 | 2 | < 100 | [18 empty] | 5
| 1 | 3 | < 100 | [18 empty] | 16
| 1 | 4 | < 100 | [18 empty] | < 100
| 1 | 5 | < 100 | [18 empty] | 11
| 1 | 6 | < 100
Mean
Median
Std Dev.
Rel.Std.Dev.
PDM3
| Z-Score (Absolute) |  | NA
| Analytical results for V2O5 in OREAS 181b (Certified Value 165 ppm) | [20 empty] | Certified
V2O5 | Round | Replicate | Lab | Lab | Lab | Lab | Lab | Lab | Lab | Lab | Lab | Lab | Lab | Lab | Lab | [6 empty] | 1
| No | No | 01 | 03 | 04 | 05 | 07 | 08 | 09 | 10 | 12 | 13 | 14 | 15 | 20 | [6 empty] | ppm
|  |  | BF*XRF | BF*XRF | BF*XRF | BF*XRF | OxBF*XRF | OxBF*XRF | OxBF*XRF | BF*XRF | BF*XRF | BF*XRF | BF*XRF | BF*XRF | BF*XRF | [6 empty] | 0
0
| 1 | 1 | 190 | < 200 | 176.3617 | 170 | 180 | < 180 | 180 | < 100 | 200 | 135.7 | 161 | < 180 | 200 | [6 empty] | 1
| 1 | 2 | 200 | < 200 | 156.5125 | 170 | < 180 | < 180 | 180 | < 100 | 100 | 176.7 | 107 | < 180 | 200 | [6 empty] | #N/A
| 1 | 3 | 160 | < 200 | 146.4886 | 140 | < 180 | < 180 | 180 | < 100 | 100 | 116 | 143 | < 180 | 200 | [6 empty] | 16
| 1 | 4 | 190 | < 200 | 166.4712 | 150 | 180 | < 180 | 180 | < 100 | 200 | 194.6 | 143 | < 180 | 200 | [6 empty] | 165.4114
| 1 | 5 | 170 | < 200 | 132.956 | 160 | 180 | < 180 | 180 | < 100 | 100 | 167.8 | 161 | < 180 | 200 | [6 empty] | 24
| 1 | 6 | 140 | < 200 | 129.5535 | 160 | 180 | < 180 | 180 | < 100 | 200 | 133.9 | 143 | < 180 | 200
| Mean |  | 175 |  | 151.3906 | 158.3333 | 180 |  | 180 |  | 150 | 154.1167 | 143 |  | 200
| Median |  | 180 |  | 151.5005 | 160 | 180 |  | 180 |  | 150 | 151.75 | 143 |  | 200
| Std Dev. |  | 22.58318 |  | 18.53611 | 11.69045 | 0 |  | 0 |  | 54.77226 | 30.12278 | 19.71801 |  | 0
| Rel.Std.Dev. |  | 12.9% |  | 12.24% | 7.383% | 0% |  | 0% |  | 36.51% | 19.55% | 13.79% |  | 0%
| PDM3 |  | 5.797% |  | -8.476% | -4.279% | 8.82% |  | 8.82% |  | -9.317% | -6.828% | -13.55% |  | 20.91%
| Z-Score (Absolute) |  | 0.67 | 1.35 | 0.04 | 0.22 | 0.03 | 1.64 | 0.77 | 2.7 | 0 | 0.11 | 0.19 | 1.64 | 1.35
| Analytical results for W in OREAS 181b (Indicative Value 14.7 ppm) | [20 empty] | Indicative
W | Round | Replicate | Lab | Lab | Lab | Lab | [15 empty] | 1
| No | No | 07 | 08 | 09 | 15 | [15 empty] | ppm
|  |  | OxBF*XRF | OxBF*XRF | OxBF*XRF | BF*XRF | [15 empty] | 1
1
| 1 | 1 | 10 | < 10 | 20 | < 100 | [15 empty] | 1
| 1 | 2 | < 10 | < 10 | 10 | < 100 | [15 empty] | 6
| 1 | 3 | 10 | < 10 | 20 | < 100 | [15 empty] | 16
| 1 | 4 | 20 | 10 | < 10 | < 100 | [15 empty] | 14.72222
| 1 | 5 | 30 | < 10 | 30 | < 100 | [15 empty] | 12
| 1 | 6 | 20 | < 10 | 50 | < 100
| Mean |  | 18 | 10 | 26
| Median |  | 20 | 10 | 20
| Std Dev. |  | 8.3666 |  | 15.16575
| Rel.Std.Dev. |  | 46.48% |  | 58.33%
| PDM3 |  | 22.26% | -32.08% | 76.6%
| Z-Score (Absolute) |  | 0.27 | 1.08 | 0.27 | 2.49
| Analytical results for Y in OREAS 181b (Indicative Value < 39 ppm) | [20 empty] | Indicative
Y | Round | Replicate | Lab | Lab | Lab | [16 empty] | 1
| No | No | 07 | 08 | 09 | [16 empty] | ppm
|  |  | OxBF*XRF | OxBF*XRF | OxBF*XRF | [16 empty] | 1
1
| 1 | 1 | < 39 | < 39 | < 39 | [16 empty] | 1
| 1 | 2 | < 39 | < 39 | 39 | [16 empty] | 7
| 1 | 3 | 94 | < 39 | < 39 | [16 empty] | 16
| 1 | 4 | < 39 | < 39 | 39 | [16 empty] | < 39
| 1 | 5 | < 39 | < 39 | < 39 | [16 empty] | 13
| 1 | 6 | < 39 | < 39 | 63
| Mean |  | 94 |  | 47
| Median |  | 94 |  | 39
| Std Dev. |  |  |  | 13.85641
| Rel.Std.Dev. |  |  |  | 29.48%
PDM3
| Z-Score (Absolute) |  | 0 | 6.41 | 0.67
| Analytical results for Zn in OREAS 181b (Certified Value 92 ppm) | [20 empty] | Certified
Zn | Round | Replicate | Lab | Lab | Lab | Lab | Lab | Lab | Lab | Lab | Lab | Lab | Lab | Lab | [7 empty] | 1
| No | No | 03 | 04 | 07 | 08 | 09 | 11 | 13 | 14 | 15 | 18 | 20 | 26 | [7 empty] | ppm
|  |  | BF*XRF | BF*XRF | OxBF*XRF | OxBF*XRF | OxBF*XRF | BF*XRF | BF*XRF | BF*XRF | BF*XRF | BF*XRF | BF*XRF | BF*XRF | [7 empty] | 0
0
| 1 | 1 | < 160 | 72.39988 | 100 | 80 | 70 | 90 | 130 | 90 | < 100 | 100 | 80 | 96.40103 | [7 empty] | 1
| 1 | 2 | < 160 | 73.03917 | 100 | 80 | 70 | 90 | 126 | 100 | < 100 | 100 | 80 | 94.79434 | [7 empty] | #N/A
| 1 | 3 | < 160 | 73.58205 | 90 | 80 | 80 | 90 | 107 | 120 | < 100 | 100 | 80 | 95.59769 | [7 empty] | 16
| 1 | 4 | < 160 | 104.6616 | 110 | 80 | 70 | 90 | 114 | 90 | < 100 | 100 | < 80 | 96.40103 | [7 empty] | 91.95734
| 1 | 5 | < 160 | 112.5013 | 100 | 90 | 80 | 90 | 114 | 100 | < 100 | 100 | 80 | 99.6144 | [7 empty] | 25
| 1 | 6 | < 160 | 89.69088 | 100 | 80 | 80 | 90 | 106 | 100 | < 100 | 100 | 80 | 98.00771
| Mean |  |  | 87.6458 | 100 | 81.66667 | 75 | 90 | 116.1667 | 100 |  | 100 | 80 | 96.8027
| Median |  |  | 81.63647 | 100 | 80 | 75 | 90 | 114 | 100 |  | 100 | 80 | 96.40103
| Std Dev. |  |  | 17.63573 | 6.324555 | 4.082483 | 5.477226 | 0 | 9.847165 | 10.95445 |  | 0 | 0 | 1.741605
| Rel.Std.Dev. |  |  | 20.12% | 6.325% | 4.999% | 7.303% | 0% | 8.477% | 10.95% |  | 0% | 0% | 1.799%
| PDM3 |  |  | -4.689% | 8.746% | -11.19% | -18.44% | -2.129% | 26.33% | 8.746% |  | 8.746% | -13% | 5.269%
| Z-Score (Absolute) |  | 0.4 | 0 | 0.67 | 0.33 | 0.69 | 0.13 | 1.56 | 0.67 | 2.05 | NA | 0.76 | 0.5
Results from laboratory 18 were removed due to their 100 ppm reading resolution.
| Analytical results for Zr in OREAS 181b (Indicative Value 82 ppm) | [20 empty] | Indicative
Zr | Round | Replicate | Lab | Lab | Lab | Lab | Lab | Lab | Lab | Lab | [11 empty] | 1
| No | No | 03 | 04 | 07 | 08 | 09 | 13 | 14 | 15 | [11 empty] | ppm
|  |  | BF*XRF | BF*XRF | OxBF*XRF | OxBF*XRF | OxBF*XRF | BF*XRF | BF*XRF | BF*XRF | [11 empty] | 0
0
| 1 | 1 | < 370 | 99.82593 | < 100 | 100 | 100 | 59 | 70 | < 100 | [11 empty] | 1
| 1 | 2 | < 370 | 100.4028 | < 100 | 100 | 100 | 110 | 70 | < 100 | [11 empty] | 8
| 1 | 3 | < 370 | 92.93977 | 100 | 100 | 100 | 80 | 90 | < 100 | [11 empty] | 16
| 1 | 4 | < 370 | 100.1168 | < 100 | 100 | 100 | 37 | 80 | < 100 | [11 empty] | 82.34342
| 1 | 5 | < 370 | 105.9833 | < 100 | 100 | 100 | 57 | 80 | < 100 | [11 empty] | 14
| 1 | 6 | < 370 | 95.89452 | < 100 | 100 | 100 | 58 | 80 | < 100
| Mean |  |  | 99.19385 | 100 | 100 | 100 | 66.83333 | 78.33333
| Median |  |  | 99.97138 | 100 | 100 | 100 | 58.5 | 80
| Std Dev. |  |  | 4.445416 |  | 0 | 0 | 25.15088 | 7.527727
| Rel.Std.Dev. |  |  | 4.482% |  | 0% | 0% | 37.63% | 9.61%
| PDM3 |  |  | 20.46% | 21.44% | 21.44% | 21.44% | -18.84% | -4.87%
| Z-Score (Absolute) |  | 3.92 | 0.42 | 1.24 | 0.46 | 0.46 | 0.89 | 0.42 | 1.58
Note on C17: Z-Scores have been calculated inclusive of individual outliers. In general, laboratory batches are rejected if Z-Score > 2.5.
Note on C35: Z-Scores have been calculated inclusive of individual outliers. In general, laboratory batches are rejected if Z-Score > 2.5.
Note on C53: Z-Scores have been calculated inclusive of individual outliers. In general, laboratory batches are rejected if Z-Score > 2.5.
Note on C71: Z-Scores have been calculated inclusive of individual outliers. In general, laboratory batches are rejected if Z-Score > 2.5.
Note on C89: Z-Scores have been calculated inclusive of individual outliers. In general, laboratory batches are rejected if Z-Score > 2.5.
Note on C107: Z-Scores have been calculated inclusive of individual outliers. In general, laboratory batches are rejected if Z-Score > 2.5.
Note on C125: Z-Scores have been calculated inclusive of individual outliers. In general, laboratory batches are rejected if Z-Score > 2.5.
Note on C143: Z-Scores have been calculated inclusive of individual outliers. In general, laboratory batches are rejected if Z-Score > 2.5.
Note on C161: Z-Scores have been calculated inclusive of individual outliers. In general, laboratory batches are rejected if Z-Score > 2.5.
Note on C180: Z-Scores have been calculated inclusive of individual outliers. In general, laboratory batches are rejected if Z-Score > 2.5.
Note on C198: Z-Scores have been calculated inclusive of individual outliers. In general, laboratory batches are rejected if Z-Score > 2.5.
Note on C216: Z-Scores have been calculated inclusive of individual outliers. In general, laboratory batches are rejected if Z-Score > 2.5.
Note on C234: Z-Scores have been calculated inclusive of individual outliers. In general, laboratory batches are rejected if Z-Score > 2.5.
Note on C252: Z-Scores have been calculated inclusive of individual outliers. In general, laboratory batches are rejected if Z-Score > 2.5.
Note on C270: Z-Scores have been calculated inclusive of individual outliers. In general, laboratory batches are rejected if Z-Score > 2.5.
Note on C288: Z-Scores have been calculated inclusive of individual outliers. In general, laboratory batches are rejected if Z-Score > 2.5.
Note on C306: Z-Scores have been calculated inclusive of individual outliers. In general, laboratory batches are rejected if Z-Score > 2.5.
Note on C324: Z-Scores have been calculated inclusive of individual outliers. In general, laboratory batches are rejected if Z-Score > 2.5.
Note on C342: Z-Scores have been calculated inclusive of individual outliers. In general, laboratory batches are rejected if Z-Score > 2.5.
Note on C360: Z-Scores have been calculated inclusive of individual outliers. In general, laboratory batches are rejected if Z-Score > 2.5.
Note on C378: Z-Scores have been calculated inclusive of individual outliers. In general, laboratory batches are rejected if Z-Score > 2.5.
Note on C396: Z-Scores have been calculated inclusive of individual outliers. In general, laboratory batches are rejected if Z-Score > 2.5.
Note on C414: Z-Scores have been calculated inclusive of individual outliers. In general, laboratory batches are rejected if Z-Score > 2.5.
Note on C432: Z-Scores have been calculated inclusive of individual outliers. In general, laboratory batches are rejected if Z-Score > 2.5.
Note on C450: Z-Scores have been calculated inclusive of individual outliers. In general, laboratory batches are rejected if Z-Score > 2.5.
Note on C468: Z-Scores have been calculated inclusive of individual outliers. In general, laboratory batches are rejected if Z-Score > 2.5.
Note on C486: Z-Scores have been calculated inclusive of individual outliers. In general, laboratory batches are rejected if Z-Score > 2.5.
Note on C504: Z-Scores have been calculated inclusive of individual outliers. In general, laboratory batches are rejected if Z-Score > 2.5.
Note on C522: Z-Scores have been calculated inclusive of individual outliers. In general, laboratory batches are rejected if Z-Score > 2.5.
Note on C540: Z-Scores have been calculated inclusive of individual outliers. In general, laboratory batches are rejected if Z-Score > 2.5.
Note on C558: Z-Scores have been calculated inclusive of individual outliers. In general, laboratory batches are rejected if Z-Score > 2.5.
Note on C576: Z-Scores have been calculated inclusive of individual outliers. In general, laboratory batches are rejected if Z-Score > 2.5.
Note on C594: Z-Scores have been calculated inclusive of individual outliers. In general, laboratory batches are rejected if Z-Score > 2.5.
Note on C612: Z-Scores have been calculated inclusive of individual outliers. In general, laboratory batches are rejected if Z-Score > 2.5.
Note on C630: Z-Scores have been calculated inclusive of individual outliers. In general, laboratory batches are rejected if Z-Score > 2.5.
Note on C648: Z-Scores have been calculated inclusive of individual outliers. In general, laboratory batches are rejected if Z-Score > 2.5.
Note on C666: Z-Scores have been calculated inclusive of individual outliers. In general, laboratory batches are rejected if Z-Score > 2.5.
Note on C684: Z-Scores have been calculated inclusive of individual outliers. In general, laboratory batches are rejected if Z-Score > 2.5.
Note on C702: Z-Scores have been calculated inclusive of individual outliers. In general, laboratory batches are rejected if Z-Score > 2.5.
Note on C720: Z-Scores have been calculated inclusive of individual outliers. In general, laboratory batches are rejected if Z-Score > 2.5.
Note on C738: Z-Scores have been calculated inclusive of individual outliers. In general, laboratory batches are rejected if Z-Score > 2.5.
Note on C756: Z-Scores have been calculated inclusive of individual outliers. In general, laboratory batches are rejected if Z-Score > 2.5.
Note on C774: Z-Scores have been calculated inclusive of individual outliers. In general, laboratory batches are rejected if Z-Score > 2.5.
Note on C792: Z-Scores have been calculated inclusive of individual outliers. In general, laboratory batches are rejected if Z-Score > 2.5.
Note on C811: Z-Scores have been calculated inclusive of individual outliers. In general, laboratory batches are rejected if Z-Score > 2.5.

## Thermograv
| Analytical results for H2O- in OREAS 181b (Indicative Value 2.39 wt.%) | [20 empty] | Indicative
H2O- | Round | Replicate | Lab | [18 empty] | 1
| No | No | 11 | [18 empty] | wt.%
|  |  | LOI*TGA | [18 empty] | 2
2
| 1 | 1 | 2.45 | [18 empty] | 1
| 1 | 2 | 2.37 | [18 empty] | 11
| 1 | 3 | 2.37 | [18 empty] | 16
| 1 | 4 | 2.38 | [18 empty] | 2.388333
| 1 | 5 | 2.46 | [18 empty] | 17
| 1 | 6 | 2.3
| Mean |  | 2.388333
| Median |  | 2.375
| Std Dev. |  | 0.05913262
| Rel.Std.Dev. |  | 2.476%
| PDM3 |  | 1.554e-13%
| Z-Score (Absolute) |  | NA
| Analytical results for LOI1000 in OREAS 181b (Certified Value 9.78 wt.%) | [20 empty] | Certified
LOI1000 | Round | Replicate | Lab | Lab | Lab | Lab | Lab | Lab | Lab | Lab | Lab | Lab | Lab | Lab | Lab | Lab | Lab | Lab | Lab | Lab | Lab | 1
| No | No | 01 | 02 | 03 | 04 | 05 | 07 | 08 | 09 | 10 | 11 | 12 | 13 | 14 | 15 | 16 | 18 | 20 | 25 | 26 | wt.%
|  |  | LOI*TGA | LOI*TGA | LOI*TGA | LOI*TGA | BF*XRF | LOI*Furnace | LOI*TGA | LOI*Furnace | LOI*TGA | LOI*TGA | LOI*TGA | BF*XRF | LOI*TGA | LOI*TGA | BF*XRF | BF*XRF | LOI*TGA | LOI*TGA | LOI*Furnace | 2
3
| 1 | 1 | 11.12 | 9.466747 | 10.11195 | 9.861 | 11.53 | 9.96 | 9.57 | 10.09 | 11.33846 | 9.58 | 11.0578 | 10.12 | 9.61 | 11.39 | 11.21 | 9.65 | 9.53 | 9.47 | 9.771 | 1
| 1 | 2 | 11.13 | 9.42965 | 10.14805 | 9.937 | 11.34 | 9.95 | 9.52 | 10.15 | 11.30834 | 9.68 | 11.3443 | 10.17 | 9.72 | 11.3 | 11.41 | 9.64 | 9.5 | 9.5 | 9.854 | #N/A
| 1 | 3 | 11.19 | 9.439222 | 10.09515 | 9.8705 | 11.44 | 9.55 | 9.54 | 10.17 | 11.28952 | 9.67 | 11.2811 | 10.06 | 9.83 | 11.41 | 11.33 | 9.71 | 9.53 | 9.48 | 10.013 | 16
| 1 | 4 | 11.19 | 9.434265 | 9.92135 | 9.8515 | 11.34 | 9.97 | 9.6 | 10.1 | 11.30297 | 9.59 | 11.2411 | 10.1 | 9.68 | 11.36 | 11.35 | 9.75 | 9.6 | 9.52 | 9.899 | 9.777927
| 1 | 5 | 11.09 | 9.467141 | 9.9307 | 9.899 | 11.34 | 10.06 | 10.04 | 10.05 | 11.57527 | 9.63 | 11.2511 | 10.12 | 9.66 | 11.4 | 11.29 | 9.72 | 9.52 | 9.47 | 9.839 | 27
| 1 | 6 | 11.1 | 9.500298 | 9.94815 | 9.949667 | 11.48 | 9.95 | 9.59 | 10.13 | 11.44194 | 9.58 | 11.2266 | 10.24 | 9.9 | 11.38 | 11.4 | 9.7 | 9.56 | 9.46 | 9.801
| Mean |  | 11.13667 | 9.45622 | 10.02589 | 9.894778 | 11.41167 | 9.906667 | 9.643333 | 10.115 | 11.37608 | 9.621667 | 11.23367 | 10.135 | 9.733333 | 11.37333 | 11.33167 | 9.695 | 9.54 | 9.483333 | 9.862833
| Median |  | 11.125 | 9.452984 | 10.02165 | 9.88475 | 11.39 | 9.955 | 9.58 | 10.115 | 11.3234 | 9.61 | 11.2461 | 10.12 | 9.7 | 11.385 | 11.34 | 9.705 | 9.53 | 9.475 | 9.8465
| Std Dev. |  | 0.04366539 | 0.02701832 | 0.1031112 | 0.0410284 | 0.08352644 | 0.1796292 | 0.1966384 | 0.04370355 | 0.1121234 | 0.04535049 | 0.09573699 | 0.06252999 | 0.1102119 | 0.03983298 | 0.07440878 | 0.04230839 | 0.03521363 | 0.02250926 | 0.08574478
| Rel.Std.Dev. |  | 0.3921% | 0.2857% | 1.028% | 0.4146% | 0.7319% | 1.813% | 2.039% | 0.4321% | 0.9856% | 0.4713% | 0.8522% | 0.617% | 1.132% | 0.3502% | 0.6566% | 0.4364% | 0.3691% | 0.2374% | 0.8694%
| PDM3 |  | 13.9% | -3.29% | 2.536% | 1.195% | 16.71% | 1.317% | -1.377% | 3.447% | 16.34% | -1.598% | 14.89% | 3.652% | -0.4561% | 16.32% | 15.89% | -0.8481% | -2.433% | -3.013% | 0.8683%
| Z-Score (Absolute) |  | 2.91 | 1.07 | 0.28 | 0.03 | 3.56 | 0 | 0.62 | 0.49 | 3.48 | 0.67 | 3.14 | 0.54 | 0.41 | 3.47 | 3.37 | 0.5 | 0.87 | 1 | 0.1
Note on C17: Z-Scores have been calculated inclusive of individual outliers. In general, laboratory batches are rejected if Z-Score > 2.5.
Note on C35: Z-Scores have been calculated inclusive of individual outliers. In general, laboratory batches are rejected if Z-Score > 2.5.

## Fusion ICP
| Analytical results for Ag in OREAS 181b (Indicative Value < 0.5 ppm) | [16 empty] | Indicative
Ag | Round | Replicate | Lab | Lab | Lab | Lab | [11 empty] | 1
| No | No | 12 | 15 | 17 | 20 | [11 empty] | ppm
|  |  | PF*MS | PF*OES | PF*OES/MS | PF*MS | [11 empty] | 3
3
| 1 | 1 | < 1 | < 0.5 | 3.766667 | < 10 | [11 empty] | 1
| 1 | 2 | < 1 | < 0.5 | 1.475 | < 10 | [11 empty] | 13
| 1 | 3 | < 1 | < 0.5 | 0.55 | < 10 | [11 empty] | 16
| 1 | 4 | < 1 | < 0.5 | 1.875 | 10 | [11 empty] | < 0.5
| 1 | 5 | < 1 | < 0.5 | 2.1 | < 10 | [11 empty] | 19
| 1 | 6 | < 1 | < 0.5 | 1.32 | < 10
| Mean |  |  |  | 1.847778 | 10
| Median |  |  |  | 1.675 | 10
| Std Dev. |  |  |  | 1.081502
| Rel.Std.Dev. |  |  |  | 58.53%
PDM3
| Z-Score (Absolute) |  | 0.57 | 0.78 | 0.57 | 3.93
| Analytical results for Al in OREAS 181b (Certified Value 3.74 wt.%) | [16 empty] | Certified
Al | Round | Replicate | Lab | Lab | Lab | Lab | Lab | Lab | Lab | Lab | Lab | Lab | Lab | Lab | Lab | Lab |  | 1
| No | No | 02 | 03 | 04 | 05 | 07 | 08 | 09 | 10 | 11 | 12 | 14 | 15 | 17 | 20 |  | wt.%
|  |  | PF*OES/MS | BF*OES/MS | PF*OES | PF*OES/MS | PF*OES | PF*OES | PF*OES | PF*OES | PF*OES | PF*OES | BF*OES | PF*OES | PF*OES/MS | PF*OES |  | 2
3
| 1 | 1 | 3.8 | 3.739228 | 3.820683 | 3.65 | 3.758 | 3.721 | 3.8 | 4.29164 | 3.76 | 3.76 | 3.7 | 3.73 | 3.784 | 3.68 |  | 1
| 1 | 2 | 3.8 | 3.720187 | 3.640681 | 3.72 | 3.768 | 3.599 | 3.779 | 4.28227 | 3.74 | 3.75 | 3.71 | 3.71 | 3.612 | 3.76 |  | #N/A
| 1 | 3 | 3.81 | 3.728809 | 3.715043 | 3.75 | 3.8 | 3.71 | 3.758 | 4.28819 | 3.72 | 3.8 | 3.69 | 3.73 | 3.76 | 3.85 |  | 16
| 1 | 4 | 3.74 | 3.758451 | 3.748439 | 3.71 | 3.721 | 3.71 | 3.842 | 4.28375 | 3.73 | 3.7 | 3.67 | 3.69 | 3.792 | 3.88 |  | 3.740852
| 1 | 5 | 3.81 | 3.74352 | 3.856876 | 3.72 | 3.758 | 3.678 | 3.8 | 4.27434 | 3.71 | 3.8 | 3.64 | 3.71 | 3.644 | 4.03 |  | 29
| 1 | 6 | 3.81 | 3.743208 | 3.678544 | 3.76 | 3.742 | 3.768 | 3.832 | 4.27887 | 3.77 | 3.73 | 3.72 | 3.73 | 3.834 | 3.82
| Mean |  | 3.795 | 3.738901 | 3.743378 | 3.718333 | 3.757833 | 3.697667 | 3.801833 | 4.283177 | 3.738333 | 3.756667 | 3.688333 | 3.716667 | 3.737667 | 3.836667
| Median |  | 3.805 | 3.741218 | 3.731741 | 3.72 | 3.758 | 3.71 | 3.8 | 4.28301 | 3.735 | 3.755 | 3.695 | 3.72 | 3.772 | 3.835
| Std Dev. |  | 0.02738613 | 0.01322318 | 0.08298982 | 0.03868678 | 0.02641527 | 0.05642222 | 0.03153675 | 0.006237729 | 0.02316607 | 0.03932768 | 0.02926887 | 0.01632993 | 0.08881817 | 0.1184342
| Rel.Std.Dev. |  | 0.7216% | 0.3537% | 2.217% | 1.04% | 0.7029% | 1.526% | 0.8295% | 0.1456% | 0.6197% | 1.047% | 0.7936% | 0.4394% | 2.376% | 3.087%
| PDM3 |  | 1.447% | -0.05216% | 0.06752% | -0.602% | 0.4539% | -1.154% | 1.63% | 14.5% | -0.06733% | 0.4228% | -1.404% | -0.6465% | -0.08515% | 2.561%
| Z-Score (Absolute) |  | 1.54 | 0.06 | 0.06 | 0.65 | 0.47 | 1.24 | 1.73 | 15.46 | 0.08 | 0.44 | 1.51 | 0.7 | 0.1 | 2.72
| Analytical results for As in OREAS 181b (Certified Value 115 ppm) | [16 empty] | Certified
As | Round | Replicate | Lab | Lab | Lab | Lab | Lab | Lab | Lab | Lab | Lab | Lab | Lab | Lab |  |  |  | 1
| No | No | 02 | 03 | 04 | 05 | 07 | 08 | 09 | 11 | 12 | 15 | 17 | 20 |  |  |  | ppm
|  |  | PF*OES/MS | BF*OES/MS | PF*MS | PF*OES/MS | PF*OES | PF*OES | PF*OES | PF*MS | PF*MS | PF*OES | PF*OES/MS | PF*MS |  |  |  | 0
0
| 1 | 1 | 120 | 144.4048 | 117.0073 | 114 | 200 | < 100 | 100 | 136 | 96 | 30.1 | 134 | 112 |  |  |  | 1
| 1 | 2 | 120 | 139.1321 | 114.6055 | 107 | 100 | 100 | < 100 | 113 | 98 | 31.6 | 134.6 | 96 |  |  |  | 1
| 1 | 3 | 120 | 140.9432 | 115.3536 | 112 | 100 | 100 | 100 | 110 | 100 | 32.2 | 114.8 | 92 |  |  |  | 16
| 1 | 4 | 120 | 127.9486 | 118.8697 | 110 | 100 | 100 | 100 | 113 | 98 | 33.5 | 134.2 | 92 |  |  |  | 114.8951
| 1 | 5 | 120 | 139.7986 | 117.6763 | 102 | 200 | < 100 | 100 | 112 | 96 | 32 | 136.2 | 84 |  |  |  | 30
| 1 | 6 | 120 | 128.1861 | 119.1077 | 119 | 200 | 100 | 100 | 112 | 99 | 30.1 | 164.8 | 95
| Mean |  | 120 | 136.7356 | 117.1034 | 110.6667 | 150 | 100 | 100 | 116 | 97.83333 | 31.58333 | 136.4333 | 95.16667
| Median |  | 120 | 139.4654 | 117.3418 | 111 | 150 | 100 | 100 | 112.5 | 98 | 31.8 | 134.4 | 93.5
| Std Dev. |  | 0 | 6.956304 | 1.83171 | 5.853774 | 54.77226 | 0 | 0 | 9.859006 | 1.602082 | 1.313646 | 16.04365 | 9.261029
| Rel.Std.Dev. |  | 0% | 5.087% | 1.564% | 5.29% | 36.51% | 0% | 0% | 8.499% | 1.638% | 4.159% | 11.76% | 9.731%
| PDM3 |  | 4.443% | 19.01% | 1.922% | -3.68% | 30.55% | -12.96% | -12.96% | 0.9617% | -14.85% | -72.51% | 18.75% | -17.17%
| Z-Score (Absolute) |  | NA | 0.94 | 0.15 | 0.11 | NA | NA | NA | 0.11 | 0.62 | 3.27 | 0.93 | 0.73
| Analytical results for B in OREAS 181b (Certified Value 354 ppm) | [16 empty] | Certified
B | Round | Replicate | Lab | Lab | Lab | Lab | Lab | Lab | Lab | [8 empty] | 1
| No | No | 01 | 02 | 04 | 05 | 11 | 17 | 20 | [8 empty] | ppm
|  |  | PF*MS | PF*OES/MS | PF*OES | PF*OES/MS | PF*OES | PF*OES/MS | PF*OES | [8 empty] | 0
0
| 1 | 1 | 423 | 300 | 360.7565 | 390 | 347 | 56.2 | 316 | [8 empty] | 1
| 1 | 2 | 415 | 300 | 350.4717 | 380 | 344 | 32 | 317 | [8 empty] | #N/A
| 1 | 3 | 410 | 300 | 349.547 | 370 | 343 | 21 | 305 | [8 empty] | 16
| 1 | 4 | 448 | 300 | 359.7162 | 380 | 349 | 48.75 | 319 | [8 empty] | 354.3075
| 1 | 5 | 432 | 300 | 368.7519 | 380 | 343 | 43.4 | 321 | [8 empty] | 31
| 1 | 6 | 421 | 300 | 372.8266 | 380 | 345 | 55.8 | 315
| Mean |  | 424.8333 | 300 | 360.345 | 380 | 345.1667 | 42.85833 | 315.5
| Median |  | 422 | 300 | 360.2364 | 380 | 344.5 | 46.075 | 316.5
| Std Dev. |  | 13.58553 | 0 | 9.392667 | 6.324555 | 2.401388 | 13.9727 | 5.576737
| Rel.Std.Dev. |  | 3.198% | 0% | 2.607% | 1.664% | 0.6957% | 32.6% | 1.768%
| PDM3 |  | 19.91% | -15.33% | 1.704% | 7.251% | -2.58% | -87.9% | -10.95%
| Z-Score (Absolute) |  | 1.54 | 0.87 | 0.29 | 0.67 | 0 | 5.85 | 0.57
| Analytical results for Ba in OREAS 181b (Certified Value 210 ppm) | [16 empty] | Certified
Ba | Round | Replicate | Lab | Lab | Lab | Lab | Lab | Lab | Lab | Lab | Lab | Lab | Lab |  |  |  |  | 1
| No | No | 02 | 03 | 04 | 05 | 10 | 11 | 12 | 14 | 15 | 17 | 20 |  |  |  |  | ppm
|  |  | PF*OES/MS | BF*OES/MS | PF*MS | PF*OES/MS | PF*OES | PF*MS | PF*OES | BF*MS | PF*OES | PF*OES/MS | PF*OES |  |  |  |  | 0
0
| 1 | 1 | 209 | 207.969 | 209.8174 | 220 | 207.1944 | 213 | 209 | 200 | 213.1 | 219.8 | 219 |  |  |  |  | 1
| 1 | 2 | 209 | 206.4911 | 206.6989 | 217 | 209.6416 | 211 | 208 | 220 | 196.5 | 207.6 | 218 |  |  |  |  | #N/A
| 1 | 3 | 206 | 206.3359 | 210.5602 | 211 | 208.326 | 208 | 214 | 200 | 206.3 | 244.2 | 216 |  |  |  |  | 16
| 1 | 4 | 207 | 204.3982 | 214.6564 | 220 | 203.8824 | 210 | 205 | 210 | 205.8 | 228.8 | 212 |  |  |  |  | 210.3075
| 1 | 5 | 207 | 207.226 | 214.4584 | 213 | 207.4604 | 212 | 216 | 210 | 208.2 | 209.6 | 217 |  |  |  |  | 32
| 1 | 6 | 212 | 206.5342 | 208.4856 | 210 | 211.1412 | 210 | 209 | 200 | 202.8 | 207.8 | 220
| Mean |  | 208.3333 | 206.4924 | 210.7795 | 215.1667 | 207.941 | 210.6667 | 210.1667 | 206.6667 | 205.45 | 219.6333 | 217
| Median |  | 208 | 206.5126 | 210.1888 | 215 | 207.8932 | 210.5 | 209 | 205 | 206.05 | 214.7 | 217.5
| Std Dev. |  | 2.160247 | 1.194179 | 3.207863 | 4.445972 | 2.471525 | 1.75119 | 4.070217 | 8.164966 | 5.550766 | 14.64973 | 2.828427
| Rel.Std.Dev. |  | 1.037% | 0.5783% | 1.522% | 2.066% | 1.189% | 0.8313% | 1.937% | 3.951% | 2.702% | 6.67% | 1.303%
| PDM3 |  | -0.9387% | -1.814% | 0.2244% | 2.31% | -1.125% | 0.1708% | -0.06698% | -1.731% | -2.31% | 4.434% | 3.182%
| Z-Score (Absolute) |  | 0.35 | 0.71 | 0.12 | 0.96 | 0.43 | 0.1 | 0 | 0.67 | 0.91 | 1.82 | 1.32
| Analytical results for Be in OREAS 181b (Certified Value 1.07 ppm) | [16 empty] | Certified
Be | Round | Replicate | Lab | Lab | Lab | Lab | Lab | Lab | Lab | Lab | Lab | Lab | [5 empty] | 1
| No | No | 01 | 02 | 03 | 04 | 05 | 11 | 12 | 15 | 17 | 20 | [5 empty] | ppm
|  |  | PF*MS | PF*OES/MS | BF*OES/MS | PF*MS | PF*OES/MS | PF*MS | PF*OES | PF*OES | PF*OES/MS | PF*MS | [5 empty] | 2
3
| 1 | 1 | 10.2 | 1 | 1.14672 | 1.176439194 | < 3 |  | < 5 | < 2 | 1 | 1.2 | [5 empty] | 1
| 1 | 2 | 7.6 | 1 | 1.069248 | 1.124944 | < 3 | 1 | < 5 | < 2 | 1 | 1.2 | [5 empty] | #N/A
| 1 | 3 | 15.1 | 1 | 1.018864 | 1.186864 | < 3 | 1 | < 5 | < 2 | 1 | 1.1 | [5 empty] | 16
| 1 | 4 | 7.6 | < 1 | 1.105818 | 1.026160548 | < 3 |  | < 5 | < 2 | 1 | 1.3 | [5 empty] | 1.070729
| 1 | 5 | 10 | 1 | 0.9950747 | < 1 | < 3 | 1 | < 5 | < 2 | 1 | 1.1 | [5 empty] | 33
| 1 | 6 | 15.1 | 1 | 1.113993 | 1.232688 | < 3 | 1 | < 5 | < 2 | 1 | 1.3
| Mean |  | 10.93333 | 1 | 1.074953 | 1.149419 |  | 1 |  |  | 1 | 1.2
| Median |  | 10.1 | 1 | 1.087533 | 1.176439194 |  | 1 |  |  | 1 | 1.2
| Std Dev. |  | 3.416236 | 0 | 0.05862805 | 0.07883147 |  | 0 |  |  | 0 | 0.08944272
| Rel.Std.Dev. |  | 31.25% | 0% | 5.454% | 6.858% |  | 0% |  |  | 0% | 7.454%
| PDM3 |  | 921.1% | -6.606% | 0.3945% | 7.349% |  | -6.606% |  |  | -6.606% | 12.07%
| Z-Score (Absolute) |  | 66.77 | 0.96 | 0.11 | 0.11 | 2.99 | 0.39 | 9.75 | 0.39 | 0.39 | 0.96
| Analytical results for Bi in OREAS 181b (Certified Value 4.89 ppm) | [16 empty] | Certified
Bi | Round | Replicate | Lab | Lab | Lab | Lab | Lab | Lab | Lab | Lab | Lab | [6 empty] | 1
| No | No | 02 | 04 | 05 | 11 | 12 | 14 | 15 | 17 | 20 | [6 empty] | ppm
|  |  | PF*OES/MS | PF*MS | PF*OES/MS | PF*MS | PF*MS | BF*MS | PF*OES | PF*OES/MS | PF*MS | [6 empty] | 2
2
| 1 | 1 | 3.3 | 4.48606427 | 5 | 4.9 | 4.9 | 6 | < 5 | 5.22 | 6 | [6 empty] | 1
| 1 | 2 | 3.2 | 4.444219 | 5 | 5.7 | 5.4 | 6 | < 5 | 5.22 | 6.4 | [6 empty] | 2
| 1 | 3 | 3.3 | 5.067943815 | 5 | 5 | 4.9 | 6 | < 5 | 6.68 | 5.3 | [6 empty] | 16
| 1 | 4 | 3.2 | 4.244970165 | 5 | 5.2 | 4.9 | 6 | < 5 | 6.375 | 5.5 | [6 empty] | 4.890369
| 1 | 5 | 3 | 4.20627878 | 5 | 5.3 | 4.7 | 6 | < 5 | 5.5 | 5.5 | [6 empty] | 34
| 1 | 6 | 3.3 | 5.168798775 | 4 | 4.7 | 5.3 | 6 | < 5 | 4.64 | 5.9
| Mean |  | 3.216667 | 4.603046 | 4.833333 | 5.133333 | 5.016667 | 6 |  | 5.605833 | 5.766667
| Median |  | 3.25 | 4.465142 | 5 | 5.1 | 4.9 | 6 |  | 5.36 | 5.7
| Std Dev. |  | 0.1169045 | 0.4149119 | 0.4082483 | 0.350238 | 0.271416 | 0 |  | 0.7729451 | 0.4082483
| Rel.Std.Dev. |  | 3.634% | 9.014% | 8.447% | 6.823% | 5.41% | 0% |  | 13.79% | 7.079%
| PDM3 |  | -34.22% | -5.875% | -1.166% | 4.968% | 2.583% | 22.69% |  | 14.63% | 17.92%
| Z-Score (Absolute) |  | 2.06 | 0.47 | NA | 0.13 | 0 | NA | 2.88 | 0.67 | 0.86
Results from laboratories 5 and 14 were removed due to their 1 ppm reading resolution.
| Analytical results for Ca in OREAS 181b (Certified Value 0.258 wt.%) | [16 empty] | Certified
Ca | Round | Replicate | Lab | Lab | Lab | Lab | Lab | Lab | Lab | Lab | Lab | Lab | Lab | Lab | Lab | Lab |  | 1
| No | No | 02 | 03 | 04 | 05 | 07 | 08 | 09 | 10 | 11 | 12 | 14 | 15 | 17 | 20 |  | wt.%
|  |  | PF*OES/MS | BF*OES/MS | PF*OES | PF*OES/MS | PF*OES | PF*OES | PF*OES | PF*OES | PF*OES | PF*OES | BF*OES | PF*OES | PF*OES/MS | PF*OES |  | 3
3
| 1 | 1 | 0.3 | 0.2647116 | 0.1177441 | 0.19 | 0.222 | 0.257 | 0.3 | 0.280407 | 0.4 | 0.3 | 0.25 | 0.28 | 0.302 | 0.3 |  | 1
| 1 | 2 | 0.3 | 0.2650599 | 0.10461 | 0.13 | 0.222 | 0.243 | 0.357 | 0.2803465 | 0.4 | 0.3 | 0.26 | 0.29 | 0.246 | 0.3 |  | #N/A
| 1 | 3 | 0.2 | 0.2615764 | 0.1157414 | 0.25 | 0.207 | 0.25 | 0.279 | 0.279216 | 0.4 | 0.2 | 0.25 | 0.28 | 0.21 | 0.3 |  | 16
| 1 | 4 | 0.3 | 0.2615946 | 0.1143127 | 0.23 | 0.2 | 0.243 | 0.272 | 0.279704 | 0.4 | 0.3 | 0.25 | 0.29 | 0.325 | 0.3 |  | 0.2575508
| 1 | 5 | 0.2 | 0.2708951 | 0.1063245 | 0.21 | 0.222 | 0.229 | 0.343 | 0.28246 | 0.4 | 0.3 | 0.25 | 0.29 | 0.254 | 0.3 |  | 35
| 1 | 6 | 0.2 | 0.2668046 | 0.1160157 | 0.15 | 0.207 | 0.25 | 0.25 | 0.279365 | 0.4 | 0.3 | 0.27 | 0.29 | 0.26 | 0.3
| Mean |  | 0.25 | 0.265107 | 0.1124581 | 0.1933333 | 0.2133333 | 0.2453333 | 0.3001667 | 0.28024975 | 0.4 | 0.2833333 | 0.255 | 0.2866667 | 0.2661667 | 0.3
| Median |  | 0.25 | 0.2648858 | 0.1150271 | 0.2 | 0.2145 | 0.2465 | 0.2895 | 0.28002525 | 0.4 | 0.3 | 0.25 | 0.29 | 0.257 | 0.3
| Std Dev. |  | 0.05477226 | 0.003502693 | 0.005550343 | 0.04633213 | 0.009831921 | 0.009563821 | 0.04200675 | 0.001188996 | 6.080942e-17 | 0.04082483 | 0.0083666 | 0.005163978 | 0.04121367 | 0
| Rel.Std.Dev. |  | 21.91% | 1.321% | 4.935% | 23.96% | 4.609% | 3.898% | 13.99% | 0.4243% | 1.52e-14% | 14.41% | 3.281% | 1.801% | 15.48% | 0%
| PDM3 |  | -2.932% | 2.934% | -56.34% | -24.93% | -17.17% | -4.744% | 16.55% | 8.813% | 55.31% | 10.01% | -0.9904% | 11.3% | 3.345% | 16.48%
| Z-Score (Absolute) |  | NA | 0.15 | 4.25 | 1.92 | 1.35 | 0.42 | 1.16 | 0.58 | NA | NA | 0.15 | 0.77 | 0.18 | NA
Results from laboratories 2, 11, 12 and 20 were removed due to their 0.1 wt.% reading resolution.
| Analytical results for Cd in OREAS 181b (Certified Value < 10 ppm) | [16 empty] | Certified
Cd | Round | Replicate | Lab | Lab | Lab | Lab | Lab | Lab | Lab | Lab | [7 empty] | 1
| No | No | 02 | 04 | 05 | 10 | 12 | 15 | 17 | 20 | [7 empty] | ppm
|  |  | PF*OES/MS | PF*MS | PF*OES/MS | PF*OES | PF*MS | PF*OES | PF*OES/MS | PF*MS | [7 empty] | 1
1
| 1 | 1 | < 10 | < 10 | < 2 | 14.709 | < 0.2 | < 1 | 0.675 | < 0.5 | [7 empty] | 1
| 1 | 2 | < 10 | < 10 | < 2 | 15.859 | < 0.2 | < 1 | 0.75 | < 0.5 | [7 empty] | 3
| 1 | 3 | < 10 | < 10 | < 2 | 14.4445 | < 0.2 | < 1 | 0.2 | < 0.5 | [7 empty] | 16
| 1 | 4 | < 10 | < 10 | < 2 | 14.9275 | < 0.2 | < 1 | 0.8666667 | < 0.5 | [7 empty] | < 10
| 1 | 5 | < 10 | < 10 | < 2 | 14.41 | < 0.2 | < 1 | 0.975 | < 0.5 | [7 empty] | 36
| 1 | 6 | < 10 | < 10 | < 2 | 15.675 | < 0.2 | < 1 | 1.16 | < 0.5
| Mean |  |  |  |  | 15.00417 |  |  | 0.7711111
| Median |  |  |  |  | 14.81825 |  |  | 0.8083333
| Std Dev. |  |  |  |  | 0.6228996 |  |  | 0.3279595
| Rel.Std.Dev. |  |  |  |  | 4.152% |  |  | 42.53%
PDM3
| Z-Score (Absolute) |  | 3.9 | 3.9 | 0.11 | 13.4 | 0.75 | 0.37 | 0.11 | 0.6
| Analytical results for Ce in OREAS 181b (Certified Value 34.1 ppm) | [16 empty] | Certified
Ce | Round | Replicate | Lab | Lab | Lab | Lab | Lab | Lab | Lab | Lab | [7 empty] | 1
| No | No | 01 | 02 | 05 | 12 | 14 | 15 | 17 | 20 | [7 empty] | ppm
|  |  | PF*MS | PF*OES/MS | PF*OES/MS | PF*MS | BF*MS | PF*MS | PF*OES/MS | PF*MS | [7 empty] | 1
1
| 1 | 1 | 35 | 31.5 | 26.4 | 32.8 | 34 | 37.4 | 37.4 | 40.7 | [7 empty] | 1
| 1 | 2 | 33 | 31.4 | 23.9 | 32.9 | 37.5 | 37.6 | 34.7 | 39.8 | [7 empty] | 4
| 1 | 3 | 31 | 32.3 | 32.2 | 33.2 | 35 | 38.5 | 34.68 | 35 | [7 empty] | 16
| 1 | 4 | 33 | 31.1 | 30.3 | 32.3 | 35.5 | 38.5 | 38.78 | 38.3 | [7 empty] | 34.08125
| 1 | 5 | 33 | 31.8 | 29.2 | 31.6 | 35 | 38.6 | 35.42 | 37.2 | [7 empty] | 37
| 1 | 6 | 33 | 32.4 | 25.5 | 32.7 | 33.5 | 38.4 | 33.82 | 39.1
| Mean |  | 33 | 31.75 | 27.91667 | 32.58333 | 35.08333 | 38.16667 | 35.8 | 38.35
| Median |  | 33 | 31.65 | 27.8 | 32.75 | 35 | 38.45 | 35.06 | 38.7
| Std Dev. |  | 1.264911 | 0.5167204 | 3.160643 | 0.5636193 | 1.393437 | 0.5240865 | 1.895764 | 2.036418
| Rel.Std.Dev. |  | 3.833% | 1.627% | 11.32% | 1.73% | 3.972% | 1.373% | 5.295% | 5.31%
| PDM3 |  | -3.173% | -6.84% | -18.09% | -4.395% | 2.94% | 11.99% | 5.043% | 12.53%
| Z-Score (Absolute) |  | 0.35 | 0.76 | 2.04 | 0.49 | 0.35 | 1.37 | 0.59 | 1.43
| Analytical results for Co in OREAS 181b (Certified Value 442 ppm) | [16 empty] | Certified
Co | Round | Replicate | Lab | Lab | Lab | Lab | Lab | Lab | Lab | Lab | Lab | Lab | Lab | Lab | Lab | Lab | Lab | 1
| No | No | 01 | 02 | 03 | 04 | 05 | 07 | 08 | 09 | 10 | 11 | 12 | 14 | 15 | 17 | 20 | ppm
|  |  | PF*MS | PF*OES/MS | BF*OES/MS | PF*MS | PF*OES/MS | PF*OES | PF*OES | PF*OES | PF*MS | PF*MS | PF*MS | BF*MS | PF*OES | PF*OES/MS | PF*MS | 0
0
| 1 | 1 | 450 | 451 | 460.5195 | 474.1434 | 432 | 400 | 420 | 420 | 454.541 | 467 | 437 | 420 | 452.8 | 448.99 | 456 | 1
| 1 | 2 | 444 | 443 | 456.9026 | 471.0558 | 433 | 400 | 410 | 430 | 453.918 | 457 | 448 | 440 | 452.6 | 427.46 | 428 | 18
| 1 | 3 | 408 | 451 | 464.535 | 492.3829 | 428 | 440 | 410 | 420 | 455.171 | 461 | 452 | 430 | 453.3 | 443.43 | 396 | 16
| 1 | 4 | 438 | 449 | 459.5713 | 480.6271 | 424 | 410 | 440 | 410 | 456.647 | 461 | 429 | 460 | 453.2 | 428.37 | 434 | 441.8972
| 1 | 5 | 436 | 452 | 468.8427 | 487.8147 | 428 | 420 | 420 | 420 | 457.264 | 465 | 422 | 440 | 453 | 423.26 | 408 | 38
| 1 | 6 | 446 | 452 | 458.7762 | 494.2485 | 430 | 420 | 430 | 420 | 451.595 | 459 | 452 | 430 | 452.9 | 426.08 | 435
| Mean |  | 437 | 449.6667 | 461.5246 | 483.3787 | 429.1667 | 415 | 421.6667 | 420 | 454.856 | 461.6667 | 440 | 436.6667 | 452.9667 | 432.9317 | 426.1667
| Median |  | 441 | 451 | 460.0454 | 484.2209 | 429 | 415 | 420 | 420 | 454.856 | 461 | 442.5 | 435 | 452.95 | 427.915 | 431
| Std Dev. |  | 15.11291 | 3.444803 | 4.389965 | 9.629354 | 3.250641 | 15.16575 | 11.69045 | 6.324555 | 2.035611 | 3.723797 | 12.69646 | 13.6626 | 0.2581989 | 10.57657 | 21.32057
| Rel.Std.Dev. |  | 3.458% | 0.7661% | 0.9512% | 1.992% | 0.7574% | 3.654% | 2.772% | 1.506% | 0.4475% | 0.8066% | 2.886% | 3.129% | 0.057% | 2.443% | 5.003%
| PDM3 |  | -1.108% | 1.758% | 4.442% | 9.387% | -2.881% | -6.087% | -4.578% | -4.955% | 2.933% | 4.474% | -0.4293% | -1.184% | 2.505% | -2.029% | -3.56%
| Z-Score (Absolute) |  | 0 | 0.56 | 1.08 | 2.04 | 0.34 | 0.97 | 0.67 | 0.75 | 0.79 | 1.08 | 0.13 | 0.01 | 0.7 | 0.18 | 0.48
| Analytical results for Cr in OREAS 181b (Certified Value 0.445 wt.%) | [16 empty] | Certified
Cr | Round | Replicate | Lab | Lab | Lab | Lab | Lab | Lab | Lab | Lab | Lab | Lab | Lab | Lab | Lab |  |  | 1
| No | No | 02 | 03 | 04 | 05 | 07 | 08 | 09 | 10 | 11 | 12 | 14 | 17 | 20 |  |  | wt.%
|  |  | PF*OES/MS | BF*OES/MS | PF*OES | PF*OES/MS | PF*OES | PF*OES | PF*OES | PF*OES | PF*OES | PF*OES | BF*OES | PF*OES/MS | PF*OES |  |  | 3
3
| 1 | 1 | 0.429 | 0.4585386 | 0.4620082 | 0.438 | 0.438 | 0.438 | 0.452 | 0.44069 | 0.4578 | 0.4541 | 0.434 | 0.382 | 0.3365 |  |  | 1
| 1 | 2 | 0.43 | 0.4517023 | 0.4451392 | 0.43 | 0.438 | 0.424 | 0.452 | 0.44228 | 0.4561 | 0.4551 | 0.442 | 0.3644 | 0.3385 |  |  | #N/A
| 1 | 3 | 0.434 | 0.452046 | 0.4640132 | 0.439 | 0.445 | 0.438 | 0.452 | 0.44046 | 0.4556 | 0.463 | 0.438 | 0.382 | 0.3322 |  |  | 16
| 1 | 4 | 0.427 | 0.4653924 | 0.4604471 | 0.439 | 0.431 | 0.438 | 0.458 | 0.44014 | 0.4526 | 0.448 | 0.432 | 0.3838 | 0.3351 |  |  | 0.4450886
| 1 | 5 | 0.431 | 0.4647197 | 0.4588157 | 0.433 | 0.445 | 0.431 | 0.452 | 0.43979 | 0.4526 | 0.4555 | 0.424 | 0.3688 | 0.3286 |  |  | 39
| 1 | 6 | 0.434 | 0.4625003 | 0.4456947 | 0.441 | 0.431 | 0.445 | 0.452 | 0.44189 | 0.4593 | 0.4553 | 0.442 | 0.3642 | 0.335
| Mean |  | 0.4308333 | 0.4591499 | 0.4560197 | 0.4366667 | 0.438 | 0.4356667 | 0.453 | 0.440875 | 0.4556667 | 0.4551667 | 0.4353333 | 0.3742 | 0.3343167
| Median |  | 0.4305 | 0.4605194 | 0.4596314 | 0.4385 | 0.438 | 0.438 | 0.452 | 0.440575 | 0.45585 | 0.4552 | 0.436 | 0.3754 | 0.33505
| Std Dev. |  | 0.002786874 | 0.006124074 | 0.008392491 | 0.004226898 | 0.00626099 | 0.007229569 | 0.00244949 | 0.000992789 | 0.002711211 | 0.004774795 | 0.006889606 | 0.009370592 | 0.003478745
| Rel.Std.Dev. |  | 0.6469% | 1.334% | 1.84% | 0.968% | 1.429% | 1.659% | 0.5407% | 0.2252% | 0.595% | 1.049% | 1.583% | 2.504% | 1.041%
| PDM3 |  | -3.203% | 3.159% | 2.456% | -1.892% | -1.593% | -2.117% | 1.777% | -0.9467% | 2.377% | 2.264% | -2.192% | -15.93% | -24.89%
| Z-Score (Absolute) |  | 0.32 | 0.97 | 0.82 | 0.06 | 0 | 0.1 | 0.67 | 0.14 | 0.81 | 0.79 | 0.12 | 2.9 | 4.71
| Analytical results for Cs in OREAS 181b (Certified Value 2.68 ppm) | [16 empty] | Certified
Cs | Round | Replicate | Lab | Lab | Lab | Lab | Lab | Lab | Lab | Lab | Lab | Lab | Lab |  |  |  |  | 1
| No | No | 01 | 02 | 03 | 04 | 05 | 10 | 11 | 12 | 14 | 17 | 20 |  |  |  |  | ppm
|  |  | PF*MS | PF*OES/MS | BF*OES/MS | PF*MS | PF*OES/MS | PF*MS | PF*MS | PF*MS | BF*MS | PF*OES/MS | PF*MS |  |  |  |  | 2
3
| 1 | 1 | 6 | 2.78 | 2.622674 | 2.602268 | 2.8 | 2.3903 | 2.7 | 2.8 | 3 | 2.56 | 3.5 |  |  |  |  | 1
| 1 | 2 | 3 | 2.61 | 2.743843 | 2.911267 | 2.6 | 2.6332 | 2.7 | 2.9 | 3 | 2.48 | 3.3 |  |  |  |  | 6
| 1 | 3 | 5 | 2.77 | 2.56561 | 2.914165 | 3.2 | 2.4956 | 2.6 | 2.6 | 3 | 2.36 | 3.2 |  |  |  |  | 16
| 1 | 4 | 5 | 2.63 | 2.552356 | 2.638059 | 3 | 2.5441 | 2.8 | 2.7 | 3 | 2.78 | 3.4 |  |  |  |  | 2.676159
| 1 | 5 | 11 | 2.78 | 2.759562 | 2.671663 | 2.6 | 2.5198 | 2.6 | 2.6 | 3 | 2.6 | 3.2 |  |  |  |  | 40
| 1 | 6 | 3 | 2.75 | 2.675697 | 2.926546 | 3.2 | 2.2689 | 2.5 | 2.7 | 3 | 2.32 | 3.4
| Mean |  | 5.5 | 2.72 | 2.65329 | 2.777328 | 2.9 | 2.475317 | 2.65 | 2.716667 | 3 | 2.516667 | 3.333333
| Median |  | 5 | 2.76 | 2.649185 | 2.791465 | 2.9 | 2.5077 | 2.65 | 2.7 | 3 | 2.52 | 3.35
| Std Dev. |  | 2.949576 | 0.07848567 | 0.08810067 | 0.1550079 | 0.275681 | 0.127972 | 0.1048809 | 0.1169045 | 0 | 0.1689576 | 0.121106
| Rel.Std.Dev. |  | 53.63% | 2.886% | 3.32% | 5.581% | 9.506% | 5.17% | 3.958% | 4.303% | 0% | 6.714% | 3.633%
| PDM3 |  | 105.5% | 1.638% | -0.8545% | 3.78% | 8.364% | -7.505% | -0.9775% | 1.514% | 12.1% | -5.96% | 24.56%
| Z-Score (Absolute) |  | NA | 0.03 | 0.64 | 0.61 | 1.85 | 2.44 | 0.67 | 0 | NA | 2.02 | 6.24
Results from laboratories 1 and 14 were removed due to their 1 ppm reading resolution.
| Analytical results for Cu in OREAS 181b (Certified Value 40.7 ppm) | [16 empty] | Certified
Cu | Round | Replicate | Lab | Lab | Lab | Lab | Lab | Lab | Lab | Lab | Lab | Lab | [5 empty] | 1
| No | No | 02 | 04 | 05 | 07 | 08 | 09 | 12 | 15 | 17 | 20 | [5 empty] | ppm
|  |  | PF*OES/MS | PF*OES | PF*OES/MS | PF*OES | PF*OES | PF*OES | PF*OES | PF*OES | PF*OES/MS | PF*OES | [5 empty] | 1
2
| 1 | 1 | 40 | 44.12275 | 43 | 30 | 40 | 40 | 41 | 40.26 | 39.25 | 38 | [5 empty] | 1
| 1 | 2 | 40 | 42.90461 | 44 | 30 | 30 | 30 | 42 | 38.74 | 29.25 | 39 | [5 empty] | #N/A
| 1 | 3 | 40 | 41.84064 | 37 | 20 | 40 | 30 | 44 | 39.15 | 29.6 | 39 | [5 empty] | 16
| 1 | 4 | 40 | 41.18069 | 40 | 50 | 40 | 40 | 39 | 37.71 | 28.5 | 40 | [5 empty] | 40.74515
| 1 | 5 | 50 | 42.4273266 | 44 | 20 | 40 | 30 | 39 | 40.91 | 37.8 | 41 | [5 empty] | 41
| 1 | 6 | 40 | 44.04843 | 40 | 70 | 40 | 30 | 41 | 39.06 | 49.6 | 39
| Mean |  | 41.66667 | 42.75407 | 41.33333 | 36.66667 | 38.33333 | 33.33333 | 41 | 39.305 | 35.66667 | 39.33333
| Median |  | 40 | 42.66597 | 41.5 | 30 | 40 | 30 | 41 | 39.105 | 33.7 | 39
| Std Dev. |  | 4.082483 | 1.182197 | 2.804758 | 19.66384 | 4.082483 | 5.163978 | 1.897367 | 1.134491 | 8.256735 | 1.032796
| Rel.Std.Dev. |  | 9.798% | 2.765% | 6.786% | 53.63% | 10.65% | 15.49% | 4.628% | 2.886% | 23.15% | 2.626%
| PDM3 |  | 2.262% | 4.93% | 1.444% | -10.01% | -5.919% | -18.19% | 0.6255% | -3.535% | -12.46% | -3.465%
| Z-Score (Absolute) |  | NA | 1.72 | 0.78 | NA | NA | NA | 0.55 | 0.57 | 2.99 | 0.55
Results from laboratories 2, 7, 8 and 9 were removed due to their 10 ppm reading resolution.
| Analytical results for Dy in OREAS 181b (Certified Value 2.08 ppm) | [16 empty] | Certified
Dy | Round | Replicate | Lab | Lab | Lab | Lab | Lab | Lab | Lab | Lab | Lab | Lab | [5 empty] | 1
| No | No | 01 | 02 | 03 | 05 | 10 | 12 | 14 | 15 | 17 | 20 | [5 empty] | ppm
|  |  | PF*MS | PF*OES/MS | BF*OES/MS | PF*OES/MS | PF*MS | PF*MS | BF*MS | PF*MS | PF*OES/MS | PF*MS | [5 empty] | 2
3
| 1 | 1 | < 2 | 2.1 | 1.927349 | 1.6 | 1.550459 | 2.01 | 2 | 2.1 | 2.164 | 2.39 | [5 empty] | 1
| 1 | 2 | < 2 | 2.2 | 2.028001 | 1.3 | 1.616688 | 1.99 | 2.5 | 2.3 | 1.986 | 2.46 | [5 empty] | #N/A
| 1 | 3 | < 2 | 2.1 | 1.916614 | 1.8 | 1.5304 | 2.05 | 2 | 2.3 | 2.086 | 2.09 | [5 empty] | 16
| 1 | 4 | < 2 | 2 | 1.950597 | 1.7 | 1.542528 | 2.04 | 2.5 | 2.3 | 2.122 | 2.34 | [5 empty] | 2.079753
| 1 | 5 | 2 | 2.2 | 2.040969 | 1.8 | 1.494942 | 1.96 | 2 | 2.3 | 2.118 | 2.21 | [5 empty] | 42
| 1 | 6 | < 2 | 2.1 | 1.874594 | 1.7 | 1.603401 | 2.01 | 2 | 2.2 | 2.154 | 2.39
| Mean |  | 2 | 2.116667 | 1.956354 | 1.65 | 1.556403 | 2.01 | 2.166667 | 2.25 | 2.105 | 2.313333
| Median |  | 2 | 2.1 | 1.938973 | 1.7 | 1.5464935 | 2.01 | 2 | 2.3 | 2.12 | 2.365
| Std Dev. |  |  | 0.07527727 | 0.06546961 | 0.1870829 | 0.0458793 | 0.03286335 | 0.2581989 | 0.083666 | 0.06459412 | 0.1375015
| Rel.Std.Dev. |  |  | 3.556% | 3.347% | 11.34% | 2.948% | 1.635% | 11.92% | 3.718% | 3.069% | 5.944%
| PDM3 |  | -3.835% | 1.775% | -5.933% | -20.66% | -25.16% | -3.354% | 4.179% | 8.186% | 1.214% | 11.23%
| Z-Score (Absolute) |  | NA | 0.05 | 0.69 | 2.12 | 2.55 | 0.44 | 0.29 | 0.67 | 0 | 0.97
Results from laboratory 1 were removed due to their 1 ppm reading resolution.
| Analytical results for Er in OREAS 181b (Certified Value 1.16 ppm) | [16 empty] | Certified
Er | Round | Replicate | Lab | Lab | Lab | Lab | Lab | Lab | Lab | Lab | Lab | Lab | [5 empty] | 1
| No | No | 01 | 02 | 03 | 05 | 10 | 12 | 14 | 15 | 17 | 20 | [5 empty] | ppm
|  |  | PF*MS | PF*OES/MS | BF*OES/MS | PF*OES/MS | PF*MS | PF*MS | BF*MS | PF*MS | PF*OES/MS | PF*MS | [5 empty] | 2
3
| 1 | 1 | < 2 | 0.8 | 1.062357 | 1.1 | 1.1504 | 1.2 | < 1 | 1.5 | 1.164 | 1.32 | [5 empty] | 1
| 1 | 2 | < 2 | 1 | 1.169223 | 0.8 | 1.1198 | 1.19 | < 1 | 1.6 | 1.096 | 1.35 | [5 empty] | #N/A
| 1 | 3 | < 2 | 0.9 | 1.127734 | 1.1 | 1.16154 | 1.23 | < 1 | 1.6 | 1.112 | 1.22 | [5 empty] | 16
| 1 | 4 | < 2 | 0.8 | 1.138255 | 1.1 | 1.1308 | 1.1 | < 1 | 1.5 | 1.134 | 1.37 | [5 empty] | 1.162981
| 1 | 5 | < 2 | 0.9 | 1.202061 | 1.1 | 1.1529 | 1.19 | < 1 | 1.5 | 1.124 | 1.26 | [5 empty] | 43
| 1 | 6 | < 2 | 0.9 | 1.239448 | 0.9 | 1.1768 | 1.15 | < 1 | 1.6 | 1.396 | 1.34
| Mean |  |  | 0.8833333 | 1.156513 | 1.016667 | 1.148707 | 1.176667 |  | 1.55 | 1.171 | 1.31
| Median |  |  | 0.9 | 1.153739 | 1.1 | 1.15165 | 1.19 |  | 1.55 | 1.129 | 1.33
| Std Dev. |  |  | 0.07527727 | 0.06187293 | 0.132916 | 0.0206428 | 0.04546061 |  | 0.05477226 | 0.1125682 | 0.05796551
| Rel.Std.Dev. |  |  | 8.522% | 5.35% | 13.07% | 1.797% | 3.864% |  | 3.534% | 9.613% | 4.425%
| PDM3 |  |  | -24.05% | -0.5562% | -12.58% | -1.227% | 1.177% |  | 33.28% | 0.6895% | 12.64%
| Z-Score (Absolute) |  | 0.71 | 1.26 | 0.02 | 0.64 | 0.02 | 0.11 | 3.05 | 1.86 | 0.09 | 0.74
| Analytical results for Eu in OREAS 181b (Certified Value 0.54 ppm) | [16 empty] | Certified
Eu | Round | Replicate | Lab | Lab | Lab | Lab | Lab | Lab | Lab | Lab | Lab | Lab | [5 empty] | 1
| No | No | 01 | 02 | 03 | 05 | 10 | 12 | 14 | 15 | 17 | 20 | [5 empty] | ppm
|  |  | PF*MS | PF*OES/MS | BF*OES/MS | PF*OES/MS | PF*MS | PF*MS | BF*MS | PF*MS | PF*OES/MS | PF*MS | [5 empty] | 2
2
| 1 | 1 | < 2 | 0.5 | 0.5207745 | 0.5 | 0.5505 | 0.56 | < 0.5 | 0.6 | 0.596 | 0.76 | [5 empty] | 1
| 1 | 2 | < 2 | 0.6 | 0.5050479 | 0.4 | 0.4754 | 0.54 | < 0.5 | 0.6 | 0.536 | 0.74 | [5 empty] | #N/A
| 1 | 3 | < 2 | 0.5 | 0.4427489 | 0.6 | 0.6061 | 0.54 | < 0.5 | 0.6 | 0.538 | 0.65 | [5 empty] | 16
| 1 | 4 | < 2 | 0.5 | 0.4135959 | 0.5 | 0.5422 | 0.57 | < 0.5 | 0.7 | 0.564 | 0.73 | [5 empty] | 0.5415002
| 1 | 5 | < 2 | 0.5 | 0.471374 | 0.5 | 0.4727 | 0.53 | < 0.5 | 0.7 | 0.522 | 0.72 | [5 empty] | 44
| 1 | 6 | < 2 | 0.6 | 0.4631692 | 0.5 | 0.6034 | 0.56 | < 0.5 | 0.6 | 0.62 | 0.74
| Mean |  |  | 0.5333333 | 0.4694517 | 0.5 | 0.5417167 | 0.55 |  | 0.6333333 | 0.5626667 | 0.7233333
| Median |  |  | 0.5 | 0.4672716 | 0.5 | 0.54635 | 0.55 |  | 0.6 | 0.551 | 0.735
| Std Dev. |  |  | 0.05163978 | 0.03943907 | 0.06324555 | 0.05863212 | 0.01549193 |  | 0.05163978 | 0.03840139 | 0.03829708
| Rel.Std.Dev. |  |  | 9.682% | 8.401% | 12.65% | 10.82% | 2.817% |  | 8.154% | 6.825% | 5.295%
| PDM3 |  |  | -1.508% | -13.31% | -7.664% | 0.03997% | 1.57% |  | 16.96% | 3.909% | 33.58%
| Z-Score (Absolute) |  | 5.01 | 0.14 | 0.84 | 0.51 | 0.05 | 0.05 | 3.26 | 0.96 | 0.19 | 1.96
| Analytical results for Fe in OREAS 181b (Certified Value 24.12 wt.%) | [16 empty] | Certified
Fe | Round | Replicate | Lab | Lab | Lab | Lab | Lab | Lab | Lab | Lab | Lab | Lab | Lab | Lab | Lab | Lab | Lab | 1
| No | No | 01 | 02 | 03 | 04 | 05 | 07 | 08 | 09 | 10 | 11 | 12 | 14 | 15 | 17 | 20 | wt.%
|  |  | PF*MS | PF*OES/MS | BF*OES/MS | PF*OES | PF*OES/MS | PF*OES | PF*OES | PF*OES | PF*OES | PF*OES | PF*OES | BF*OES | PF*OES | PF*OES/MS | PF*OES | 2
3
| 1 | 1 | 24.0389 | 24.2 | 24.53069 | 24.94836 | 24.1 | 23.501 | 23.501 | 23.6 | 24.68268 | 24.06 | 24.11 | 23.8 | 24.48 | 24.86 | 24.01 | 1
| 1 | 2 | 23.756 | 24.5 | 24.2984 | 23.72177 | 24.1 | 23.781 | 23.222 | 23.7 | 24.650932 | 23.91 | 23.79 | 24.1 | 24.42 | 23.72 | 23.72 | 19
| 1 | 3 | 23.9573 | 24.7 | 24.85475 | 24.02481 | 24.1 | 24.481 | 23.501 | 23.6 | 24.559856 | 24 | 24.5 | 24 | 24.43 | 23.9 | 24.9 | 16
| 1 | 4 | 23.7654 | 23.9 | 24.12029 | 24.31994 | 23.9 | 23.781 | 23.292 | 23.4 | 24.670152 | 23.84 | 23.46 | 23.6 | 24.28 | 25 | > 25 | 24.11718
| 1 | 5 | 24.3163 | 24.4 | 24.78639 | 24.83857 | 24.1 | 24.69 | 23.431 | 23.6 | 24.592424 | 23.99 | 24.1 | 23.5 | 24.82 | 23.86 | 24.81 | 45
| 1 | 6 | 24.0601 | 24.6 | 24.30361 | 24.13314 | 24.1 | 24.201 | 23.921 | 23.3 | 24.425072 | 24.16 | 23.92 | 24.1 | 24.54 | 23.6 | 24.34
| Mean |  | 23.98233 | 24.38333 | 24.48235 | 24.3311 | 24.06667 | 24.0725 | 23.478 | 23.53333 | 24.59685 | 23.99333 | 23.98 | 23.85 | 24.495 | 24.15667 | 24.356
| Median |  | 23.9981 | 24.45 | 24.41715 | 24.22654 | 24.1 | 23.991 | 23.466 | 23.6 | 24.621678 | 23.995 | 24.01 | 23.9 | 24.455 | 23.88 | 24.34
| Std Dev. |  | 0.2096162 | 0.2926887 | 0.293373 | 0.4781106 | 0.08164966 | 0.4607054 | 0.2448052 | 0.1505545 | 0.09649939 | 0.1120119 | 0.3497999 | 0.2588436 | 0.1810801 | 0.6099727 | 0.5065866
| Rel.Std.Dev. |  | 0.874% | 1.2% | 1.198% | 1.965% | 0.3393% | 1.914% | 1.043% | 0.6398% | 0.3923% | 0.4668% | 1.459% | 1.085% | 0.7393% | 2.525% | 2.08%
| PDM3 |  | -0.5591% | 1.104% | 1.514% | 0.887% | -0.2095% | -0.1853% | -2.65% | -2.421% | 1.989% | -0.5135% | -0.5688% | -1.108% | 1.567% | 0.1637% | 0.9902%
| Z-Score (Absolute) |  | 0.24 | 0.81 | 1.07 | 0.67 | 0.02 | 0 | 1.55 | 1.41 | 1.37 | 0.21 | 0.24 | 0.58 | 1.1 | 0.22 | 0.74
| Analytical results for Ga in OREAS 181b (Certified Value 9.38 ppm) | [16 empty] | Certified
Ga | Round | Replicate | Lab | Lab | Lab | Lab | Lab | Lab | Lab | Lab | Lab | Lab | Lab |  |  |  |  | 1
| No | No | 02 | 03 | 04 | 05 | 10 | 11 | 12 | 14 | 15 | 17 | 20 |  |  |  |  | ppm
|  |  | PF*OES/MS | BF*OES/MS | PF*MS | PF*OES/MS | PF*MS | PF*MS | PF*MS | BF*MS | PF*MS | PF*OES/MS | PF*MS |  |  |  |  | 2
3
| 1 | 1 | 8 | 10.24512 | 9.68515665 | 9.9 | 7.94811 | 9 | 9 | 9 | 9.7 | 9.2 | 11 |  |  |  |  | 1
| 1 | 2 | 8 | 10.371 | 8.969475 | 9.9 | 7.82537 | 9 | 9 | 10 | 9.5 | 9.4 | 10 |  |  |  |  | 7
| 1 | 3 | 8 | 10.48115 | 9.038898 | 10.4 | 7.66875 | 9 | 9 | 9 | 9.7 | 9.2 | 9 |  |  |  |  | 16
| 1 | 4 | 9 | 10.18376 | 9.292328 | 7.8 | 7.88698 | 9 | 9 | 10 | 9.6 | 10 | 10 |  |  |  |  | 9.383848
| 1 | 5 | 8 | 10.11407 | 10.04823 | 8.5 | 7.68806 | 9 | 9 | 9 | 9.7 | 9.6 | 10 |  |  |  |  | 46
| 1 | 6 | 9 | 10.25675 | 9.744921 | 9.4 | 7.85619 | 9 | 9 | 10 | 9.3 | 8.8 | 10
| Mean |  | 8.333333 | 10.27531 | 9.463167636 | 9.316667 | 7.812243 | 9 | 9 | 9.5 | 9.583333 | 9.366667 | 10
| Median |  | 8 | 10.25093 | 9.488743 | 9.65 | 7.84078 | 9 | 9 | 9.5 | 9.65 | 9.3 | 10
| Std Dev. |  | 0.5163978 | 0.1320335 | 0.4298563 | 0.9826834 | 0.1114996 | 0 | 0 | 0.5477226 | 0.1602082 | 0.4082483 | 0.6324555
| Rel.Std.Dev. |  | 6.197% | 1.285% | 4.542% | 10.55% | 1.427% | 0% | 0% | 5.766% | 1.672% | 4.359% | 6.325%
| PDM3 |  | -11.19% | 9.5% | 0.8453% | -0.7159% | -16.75% | -4.091% | -4.091% | 1.238% | 2.126% | -0.1831% | 6.566%
| Z-Score (Absolute) |  | 1.9 | 1.67 | 0.18 | 0.09 | 2.86 | 0.67 | 0.67 | 0.25 | 0.4 | 0 | 1.16
| Analytical results for Gd in OREAS 181b (Certified Value 2.07 ppm) | [16 empty] | Certified
Gd | Round | Replicate | Lab | Lab | Lab | Lab | Lab | Lab | Lab | Lab | Lab | [6 empty] | 1
| No | No | 01 | 02 | 05 | 10 | 12 | 14 | 15 | 17 | 20 | [6 empty] | ppm
|  |  | PF*MS | PF*OES/MS | PF*OES/MS | PF*MS | PF*MS | BF*MS | PF*MS | PF*OES/MS | PF*MS | [6 empty] | 2
2
| 1 | 1 | 2 | 2 | 1.3 | 2.025701 | 2 | 2 | 2.3 | 2.3 | 2.34 | [6 empty] | 1
| 1 | 2 | < 2 | 1.9 | 1.1 | 1.961622 | 2.1 | 2 | 2 | 2.164 | 2.37 | [6 empty] | #N/A
| 1 | 3 | 2 | 2 | 2 | 1.979441 | 1.95 | 2 | 2.5 | 2.46 | 2.08 | [6 empty] | 16
| 1 | 4 | 2 | 2 | 2 | 1.897157 | 2.04 | 2 | 2.3 | 2.298 | 2.33 | [6 empty] | 2.072025
| 1 | 5 | 2 | 1.9 | 1.8 | 1.954734 | 1.95 | 2 | 2.1 | 2.272 | 2.22 | [6 empty] | 47
| 1 | 6 | 2 | 2 | 1.6 | 2.012414 | 2.04 | 2 | 2.3 | 2.26 | 2.28
| Mean |  | 2 | 1.966667 | 1.633333 | 1.971845 | 2.013333 | 2 | 2.25 | 2.292333 | 2.27
| Median |  | 2 | 2 | 1.7 | 1.9705315 | 2.02 | 2 | 2.3 | 2.285 | 2.305
| Std Dev. |  | 0 | 0.05163978 | 0.3723797 | 0.04599914 | 0.05853774 | 0 | 0.1760682 | 0.09605346 | 0.1069579
| Rel.Std.Dev. |  | 0% | 2.626% | 22.8% | 2.333% | 2.908% | 0% | 7.825% | 4.19% | 4.712%
| PDM3 |  | -3.476% | -5.085% | -21.17% | -4.835% | -2.833% | -3.476% | 8.589% | 10.63% | 9.555%
| Z-Score (Absolute) |  | NA | 0.13 | 1.08 | 0.12 | 0 | NA | 0.67 | 0.79 | 0.73
Results from laboratories 1 and 14 were removed due to their 1 ppm reading resolution.
| Analytical results for Ge in OREAS 181b (Certified Value 1.78 ppm) | [16 empty] | Certified
Ge | Round | Replicate | Lab | Lab | Lab | Lab | Lab | Lab | Lab | [8 empty] | 1
| No | No | 02 | 04 | 05 | 10 | 11 | 12 | 20 | [8 empty] | ppm
|  |  | PF*OES/MS | PF*MS | PF*OES/MS | PF*MS | PF*MS | PF*MS | PF*MS | [8 empty] | 2
2
| 1 | 1 | 2 | 1.498877 | 1.9 | 5.6776 | 2 | 2 | 2 | [8 empty] | 1
| 1 | 2 | 2 | 1.472872005 | 2.2 | 5.6114 | 1 | 2 | 2 | [8 empty] | 8
| 1 | 3 | 2 | 1.667161 | 1.5 | 5.4387 | 2 | 2 | 2 | [8 empty] | 16
| 1 | 4 | 2 | 1.587213 | 1.4 | 5.54 | 1 | 2 | 2 | [8 empty] | 1.781284
| 1 | 5 | 2 | 1.612321 | 1.7 | 5.675 | 2 | 2 | 1 | [8 empty] | 48
| 1 | 6 | 2 | 1.487772 | 2.1 | 5.4049 | 1 | 2 | 2
| Mean |  | 2 | 1.554369 | 1.8 | 5.557933 | 1.5 | 2 | 1.833333
| Median |  | 2 | 1.543045 | 1.8 | 5.5757 | 1.5 | 2 | 2
| Std Dev. |  | 0 | 0.07913969 | 0.3224903 | 0.1173378 | 0.5477226 | 0 | 0.4082483
| Rel.Std.Dev. |  | 0% | 5.091% | 17.92% | 2.111% | 36.51% | 0% | 22.27%
| PDM3 |  | 12.28% | -12.74% | 1.051% | 212% | -15.79% | 12.28% | 2.922%
| Z-Score (Absolute) |  | 0.67 | 1.13 | 0.13 | 15.07 | 1.35 | 0.67 | 0
| Analytical results for Hf in OREAS 181b (Indicative Value 2.46 ppm) | [16 empty] | Indicative
Hf | Round | Replicate | Lab | Lab | Lab | Lab | Lab | [10 empty] | 1
| No | No | 03 | 05 | 12 | 14 | 15 | [10 empty] | ppm
|  |  | BF*OES/MS | PF*OES/MS | PF*MS | BF*MS | PF*MS | [10 empty] | 2
2
| 1 | 1 | 2.422665 | < 10 | 2 | 3 | < 0.5 | [10 empty] | 1
| 1 | 2 | 2.404782 | < 10 | 2 | 3 | < 0.5 | [10 empty] | 14
| 1 | 3 | 2.288911 | < 10 | 2 | 3 | < 0.5 | [10 empty] | 16
| 1 | 4 | 2.346051 | < 10 | 2 | 3 | < 0.5 | [10 empty] | 2.459892
| 1 | 5 | 2.374559 | < 10 | 2 | 3 | < 0.5 | [10 empty] | 20
| 1 | 6 | 2.441087 | < 10 | 2 | 3 | < 0.5
| Mean |  | 2.379676 |  | 2 | 3
| Median |  | 2.38967 |  | 2 | 3
| Std Dev. |  | 0.05593705 |  | 0 | 0
| Rel.Std.Dev. |  | 2.351% |  | 0% | 0%
| PDM3 |  | -3.261% |  | -18.7% | 21.96%
| Z-Score (Absolute) |  | 0 | 2.85 | 0.41 | 0.67 | 2.32
| Analytical results for Hg in OREAS 181b (Indicative Value 0.3 ppm) | [16 empty] | Indicative
Hg | Round | Replicate | Lab | Lab | [13 empty] | 1
| No | No | 15 | 17 | [13 empty] | ppm
|  |  | PF*OES | PF*OES/MS | [13 empty] | 2
2
| 1 | 1 | < 5 | 0.3 | [13 empty] | 1
| 1 | 2 | < 5 | 0.32 | [13 empty] | 15
| 1 | 3 | < 5 | 0.32 | [13 empty] | 16
| 1 | 4 | < 5 | 0.28 | [13 empty] | 0.3
| 1 | 5 | < 5 | 0.3 | [13 empty] | 21
| 1 | 6 | < 5 | 0.28
| Mean |  |  | 0.3
| Median |  |  | 0.3
| Std Dev. |  |  | 0.01788854
| Rel.Std.Dev. |  |  | 5.963%
| PDM3 |  |  | 0%
| Z-Score (Absolute) |  | 0.67 | 0.67
| Analytical results for Ho in OREAS 181b (Certified Value 0.4 ppm) | [16 empty] | Certified
Ho | Round | Replicate | Lab | Lab | Lab | Lab | Lab | Lab | Lab | Lab | Lab | Lab | [5 empty] | 1
| No | No | 01 | 02 | 03 | 05 | 10 | 12 | 14 | 15 | 17 | 20 | [5 empty] | ppm
|  |  | PF*MS | PF*OES/MS | BF*OES/MS | PF*OES/MS | PF*MS | PF*MS | BF*MS | PF*MS | PF*OES/MS | PF*MS | [5 empty] | 2
3
| 1 | 1 | < 2 | 0.4 | 0.3847761 | 0.4 | 0.3744 | 0.41 | < 1 | < 0.5 | 0.404 | 0.45 | [5 empty] | 1
| 1 | 2 | < 2 | 0.4 | 0.4143152 | 0.3 | 0.3669 | 0.41 | < 1 | < 0.5 | 0.372 | 0.43 | [5 empty] | #N/A
| 1 | 3 | < 2 | 0.4 | 0.3914008 | 0.4 | 0.3594 | 0.41 | < 1 | < 0.5 | 0.392 | 0.37 | [5 empty] | 16
| 1 | 4 | < 2 | 0.4 | 0.3967926 | 0.4 | 0.3794 | 0.4 | < 1 | < 0.5 | 0.396 | 0.42 | [5 empty] | 0.3965834
| 1 | 5 | < 2 | 0.4 | 0.3937514 | 0.4 | 0.3656 | 0.39 | < 1 | < 0.5 | 0.382 | 0.41 | [5 empty] | 49
| 1 | 6 | < 2 | 0.4 | 0.4056263 | 0.3 | 0.4208 | 0.41 | < 1 | < 0.5 | 0.42 | 0.42
| Mean |  |  | 0.4 | 0.3977771 | 0.3666667 | 0.37775 | 0.405 |  |  | 0.3943333 | 0.4166667
| Median |  |  | 0.4 | 0.395272 | 0.4 | 0.37065 | 0.41 |  |  | 0.394 | 0.42
| Std Dev. |  |  | 6.080942e-17 | 0.01060165 | 0.05163978 | 0.02222303 | 0.0083666 |  |  | 0.01680079 | 0.0265832
| Rel.Std.Dev. |  |  | 1.52e-14% | 2.665% | 14.08% | 5.883% | 2.066% |  |  | 4.261% | 6.38%
| PDM3 |  |  | 0.8615% | 0.301% | -7.544% | -4.749% | 2.122% |  |  | -0.5674% | 5.064%
| Z-Score (Absolute) |  | 20.74 | NA | 0.13 | NA | 0.82 | 0.13 | 3.42 | 5.25 | 0.24 | 0.53
Results from laboratories 2 and 5 were removed due to their 0.1 ppm reading resolution.
| Analytical results for In in OREAS 181b (Certified Value < 0.1 ppm) | [16 empty] | Certified
In | Round | Replicate | Lab | Lab | Lab | Lab | Lab | Lab | Lab | Lab | [7 empty] | 1
| No | No | 02 | 04 | 05 | 10 | 12 | 14 | 17 | 20 | [7 empty] | ppm
|  |  | PF*OES/MS | PF*MS | PF*OES/MS | PF*MS | PF*MS | BF*MS | PF*OES/MS | PF*MS | [7 empty] | 2
2
| 1 | 1 | < 0.1 | < 0.1 | < 0.2 | < 0.1 | < 0.2 | < 0.5 | 0.055 | < 0.2 | [7 empty] | 1
| 1 | 2 | < 0.1 | < 0.1 | < 0.2 | < 0.1 | < 0.2 | < 0.5 | 0.065 | < 0.2 | [7 empty] | 2
| 1 | 3 | < 0.1 | < 0.1 | < 0.2 | < 0.1 | < 0.2 | < 0.5 | < 0.05 | < 0.2 | [7 empty] | 16
| 1 | 4 | < 0.1 | < 0.1 | < 0.2 | < 0.1 | < 0.2 | < 0.5 | 0.056275 | < 0.2 | [7 empty] | < 0.1
| 1 | 5 | < 0.1 | < 0.1 | < 0.2 | < 0.1 | < 0.2 | < 0.5 | 0.055 | < 0.2 | [7 empty] | 50
| 1 | 6 | < 0.1 | < 0.1 | < 0.2 | < 0.1 | < 0.2 | < 0.5 | 0.06 | < 0.2
| Mean | [7 empty] | 0.058255
| Median | [7 empty] | 0.056275
| Std Dev. | [7 empty] | 0.004290993
| Rel.Std.Dev. | [7 empty] | 7.366%
PDM3
| Z-Score (Absolute) |  | 0.71 | 0.71 | 0.64 | 0.71 | 0.64 | 4.68 | 0.64 | 0.64
| Analytical results for K in OREAS 181b (Certified Value 0.626 wt.%) | [16 empty] | Certified
K | Round | Replicate | Lab | Lab | Lab | Lab | Lab | Lab | Lab | Lab | Lab | Lab | Lab | Lab | Lab |  |  | 1
| No | No | 01 | 02 | 04 | 05 | 07 | 08 | 09 | 11 | 12 | 14 | 15 | 17 | 20 |  |  | wt.%
|  |  | PF*MS | PF*OES/MS | PF*OES | PF*OES/MS | PF*OES | PF*OES | PF*OES | PF*OES | PF*OES | BF*OES | PF*OES | PF*OES/MS | PF*OES |  |  | 3
3
| 1 | 1 | 0.7086 | 0.72 | 0.6288209 | 0.7 | 0.573 | 0.631 | 0.548 | 0.7 | 0.7 | 0.62 | 0.62 | 0.642 | 0.7 |  |  | 1
| 1 | 2 | 0.6618 | 0.72 | 0.5880938 | 0.7 | 0.556 | 0.598 | 0.581 | 0.68 | 0.7 | 0.63 | 0.62 | 0.612 | 0.8 |  |  | #N/A
| 1 | 3 | 0.7086 | 0.72 | 0.5936333 | 0.7 | 0.556 | 0.606 | 0.581 | 0.69 | 0.6 | 0.6 | 0.62 | 0.578 | 0.8 |  |  | 16
| 1 | 4 | 0.6961 | 0.72 | 0.6144449 | 0.7 | 0.548 | 0.623 | 0.531 | 0.69 | 0.6 | 0.61 | 0.61 | 0.494 | 0.8 |  |  | 0.6262508
| 1 | 5 | 0.6954 | 0.71 | 0.6049639 | 0.7 | 0.573 | 0.631 | 0.598 | 0.68 | 0.7 | 0.62 | 0.62 | 0.618 | 0.9 |  |  | 51
| 1 | 6 | 0.639 | 0.73 | 0.6168956 | 0.7 | 0.556 | 0.606 | 0.531 | 0.69 | 0.6 | 0.62 | 0.62 | 0.588 | 0.8
| Mean |  | 0.6849167 | 0.72 | 0.6078087 | 0.7 | 0.5603333 | 0.6158333 | 0.5616667 | 0.6883333 | 0.65 | 0.6166667 | 0.6183333 | 0.5886667 | 0.8
| Median |  | 0.69575 | 0.72 | 0.6097044 | 0.7 | 0.556 | 0.6145 | 0.5645 | 0.69 | 0.65 | 0.62 | 0.62 | 0.6 | 0.8
| Std Dev. |  | 0.02828246 | 0.006324555 | 0.0152698 | 1.216188e-16 | 0.01028915 | 0.01430268 | 0.02875877 | 0.007527727 | 0.05477226 | 0.01032796 | 0.004082483 | 0.05162428 | 0.06324555
| Rel.Std.Dev. |  | 4.129% | 0.8784% | 2.512% | 1.737e-14% | 1.836% | 2.322% | 5.12% | 1.094% | 8.427% | 1.675% | 0.6602% | 8.77% | 7.906%
| PDM3 |  | 9.368% | 14.97% | -2.945% | 11.78% | -10.53% | -1.663% | -10.31% | 9.913% | 3.792% | -1.53% | -1.264% | -6.001% | 27.74%
| Z-Score (Absolute) |  | 1.13 | 1.71 | 0.14 | NA | 0.92 | 0.01 | 0.9 | 1.19 | NA | 0.01 | 0.04 | 0.45 | NA
Results from laboratories 5, 12 and 20 were removed due to their 0.1 wt.% reading resolution.
| Analytical results for La in OREAS 181b (Certified Value 13.7 ppm) | [16 empty] | Certified
La | Round | Replicate | Lab | Lab | Lab | Lab | Lab | Lab | Lab | Lab | [7 empty] | 1
| No | No | 01 | 02 | 05 | 12 | 14 | 15 | 17 | 20 | [7 empty] | ppm
|  |  | PF*MS | PF*OES/MS | PF*OES/MS | PF*MS | BF*MS | PF*MS | PF*OES/MS | PF*OES | [7 empty] | 1
2
| 1 | 1 | 15 | 12.6 | 12.8 | 13.3 | 14 | 15.6 | 14.375 | 12 | [7 empty] | 1
| 1 | 2 | 14 | 12.4 | 12.6 | 13.5 | 15 | 15.1 | 13.54 | 14 | [7 empty] | 3
| 1 | 3 | 13 | 12.7 | 12.9 | 13.8 | 14 | 15.7 | 13.6 | 14 | [7 empty] | 16
| 1 | 4 | 15 | 12.4 | 13.2 | 13.5 | 15 | 16.2 | 15.1 | 13 | [7 empty] | 13.71948
| 1 | 5 | 14 | 12.6 | 12.5 | 13.1 | 14 | 16.4 | 14.04 | 12 | [7 empty] | 52
| 1 | 6 | 15 | 13 | 11.9 | 13.3 | 13 | 15.3 | 13.48 | 12
| Mean |  | 14.33333 | 12.61667 | 12.65 | 13.41667 | 14.16667 | 15.71667 | 14.0225 | 12.83333
| Median |  | 14.5 | 12.6 | 12.7 | 13.4 | 14 | 15.65 | 13.82 | 12.5
| Std Dev. |  | 0.8164966 | 0.2228602 | 0.441588 | 0.2401388 | 0.7527727 | 0.5036533 | 0.6310606 | 0.9831921
| Rel.Std.Dev. |  | 5.696% | 1.766% | 3.491% | 1.79% | 5.314% | 3.205% | 4.5% | 7.661%
| PDM3 |  | 4.474% | -8.038% | -7.795% | -2.207% | 3.26% | 14.56% | 2.209% | -6.459%
| Z-Score (Absolute) |  | 0.55 | 0.99 | 0.96 | 0.27 | 0.4 | 1.8 | 0.27 | 0.8
| Analytical results for Li in OREAS 181b (Certified Value 12.7 ppm) | [16 empty] | Certified
Li | Round | Replicate | Lab | Lab | Lab | Lab | Lab | Lab | Lab | Lab | Lab | Lab | Lab |  |  |  |  | 1
| No | No | 01 | 02 | 04 | 05 | 07 | 08 | 10 | 11 | 12 | 17 | 20 |  |  |  |  | ppm
|  |  | PF*MS | PF*OES/MS | PF*MS | PF*OES/MS | PF*OES | PF*OES | PF*MS | PF*MS | PF*OES | PF*OES/MS | PF*MS |  |  |  |  | 1
1
| 1 | 1 | 10 | 12 | 9.067526 | < 15 | 10 | 10 | 10.652 | 20 | 13 | 24.125 | 15.3 |  |  |  |  | 1
| 1 | 2 | 9 | 13 | 8.560176925 | < 15 | 20 | 20 | 10.884 | 18 | 11 | 13.7 | 12.9 |  |  |  |  | #N/A
| 1 | 3 | 12 | 13 | 9.628605 | < 15 | 10 | 20 | 10.189 | 19 | 11 | 20.12 | 15.7 |  |  |  |  | 16
| 1 | 4 | 18 | 12 | 8.18497 | < 15 | 20 | 20 | 10.493 | 18 | 13 | 32.975 | 44.4 |  |  |  |  | 12.7096
| 1 | 5 | 10 | 13 | 9.183278 | < 15 | 10 | 10 | 10.5672 | 19 | 13 | 27.375 | 18.7 |  |  |  |  | 53
| 1 | 6 | 9 | 13 | 8.173408325 | < 15 | 20 | 30 | 10.5 | 16 | 11 | 24.05 | 20.5
| Mean |  | 11.33333 | 12.66667 | 8.799661 |  | 15 | 18.33333 | 10.54753 | 18.33333 | 12 | 23.72417 | 21.25
| Median |  | 10 | 13 | 8.813852 |  | 15 | 20 | 10.5336 | 18.5 | 12 | 24.0875 | 17.2
| Std Dev. |  | 3.444803 | 0.5163978 | 0.5888042 |  | 5.477226 | 7.527727 | 0.2272837 | 1.36626 | 1.095445 | 6.521461 | 11.6526
| Rel.Std.Dev. |  | 30.4% | 4.077% | 6.691% |  | 36.51% | 41.06% | 2.155% | 7.452% | 9.129% | 27.49% | 54.84%
| PDM3 |  | -10.83% | -0.3378% | -30.76% |  | 18.02% | 44.25% | -17.01% | 44.25% | -5.583% | 86.66% | 67.2%
| Z-Score (Absolute) |  | 0.14 | 0.14 | 0.67 | 0.95 | NA | NA | 0.31 | 1.33 | 0 | 2.47 | 1.95
Results from laboratories 7 and 8 were removed due to their 10 ppm reading resolution.
| Analytical results for Lu in OREAS 181b (Certified Value 0.16 ppm) | [16 empty] | Certified
Lu | Round | Replicate | Lab | Lab | Lab | Lab | Lab | Lab | Lab | Lab | Lab | [6 empty] | 1
| No | No | 01 | 02 | 03 | 10 | 12 | 14 | 15 | 17 | 20 | [6 empty] | ppm
|  |  | PF*MS | PF*OES/MS | BF*OES/MS | PF*MS | PF*MS | BF*MS | PF*MS | PF*OES/MS | PF*MS | [6 empty] | 2
2
| 1 | 1 | < 2 | 0.11 | 0.1761499 | 0.1541 | 0.17 | < 0.5 | < 0.5 | 0.16 | 0.2 | [6 empty] | 1
| 1 | 2 | < 2 | 0.1 | 0.2002207 | 0.1571 | 0.18 | < 0.5 | < 0.5 | 0.15 | 0.2 | [6 empty] | #N/A
| 1 | 3 | < 2 | 0.11 | 0.1837341 | 0.1571 | 0.17 | < 0.5 | < 0.5 | 0.168 | 0.2 | [6 empty] | 16
| 1 | 4 | < 2 | 0.1 | 0.1686053 | 0.1518 | 0.17 | < 0.5 | < 0.5 | 0.154 | 0.2 | [6 empty] | 0.1552094
| 1 | 5 | < 2 | 0.1 | 0.1818138 | 0.1454 | 0.18 | < 0.5 | < 0.5 | 0.158 | 0.2 | [6 empty] | 54
| 1 | 6 | < 2 | 0.13 | 0.1787584 | 0.1495 | 0.16 | < 0.5 | < 0.5 | 0.182 | 0.2
| Mean |  |  | 0.1083333 | 0.181547 | 0.1525 | 0.1716667 |  |  | 0.162 | 0.2
| Median |  |  | 0.105 | 0.1802861 | 0.15295 | 0.17 |  |  | 0.159 | 0.2
| Std Dev. |  |  | 0.01169045 | 0.01056366 | 0.004577772 | 0.007527727 |  |  | 0.01152389 | 3.040471e-17
| Rel.Std.Dev. |  |  | 10.79% | 5.819% | 3.002% | 4.385% |  |  | 7.114% | 1.52e-14%
| PDM3 |  |  | -30.2% | 16.97% | -1.746% | 10.6% |  |  | 4.375% | 28.86%
| Z-Score (Absolute) |  | 12.02 | 1 | 0.07 | 0.35 | 0.07 | 1.07 | 1.07 | 0.21 | NA
Results from laboratory 20 were removed due to their 0.1 ppm reading resolution.
| Analytical results for Mg in OREAS 181b (Certified Value 3.4 wt.%) | [16 empty] | Certified
Mg | Round | Replicate | Lab | Lab | Lab | Lab | Lab | Lab | Lab | Lab | Lab | Lab | Lab | Lab | Lab | Lab | Lab | 1
| No | No | 01 | 02 | 03 | 04 | 05 | 07 | 08 | 09 | 10 | 11 | 12 | 14 | 15 | 17 | 20 | wt.%
|  |  | PF*MS | PF*OES/MS | BF*OES/MS | PF*OES | PF*OES/MS | PF*OES | PF*OES | PF*OES | PF*OES | PF*OES | PF*OES | BF*OES | PF*OES | PF*OES/MS | PF*OES | 2
3
| 1 | 1 | 3.5492 | 3.47 | 3.399618 | 3.385135 | 3.34 | 3.431 | 3.299 | 3.269 | 3.340747 | 3.53 | 3.38 | 3.36 | 3.7 | 3.44 | 3.37 | 1
| 1 | 2 | 3.5366 | 3.48 | 3.397107 | 3.231635 | 3.35 | 3.462 | 3.22 | 3.281 | 3.346297 | 3.51 | 3.36 | 3.45 | 3.66 | 3.39 | 3.39 | 18
| 1 | 3 | 3.5313 | 3.52 | 3.377685 | 3.27477 | 3.36 | 3.462 | 3.323 | 3.251 | 3.357085 | 3.5 | 3.45 | 3.4 | 3.66 | 3.41 | 3.49 | 16
| 1 | 4 | 3.5235 | 3.41 | 3.407058 | 3.3135 | 3.33 | 3.359 | 3.299 | 3.281 | 3.34037 | 3.49 | 3.3 | 3.35 | 3.63 | 3.43 | 3.47 | 3.396865
| 1 | 5 | 3.6152 | 3.5 | 3.400726 | 3.393146 | 3.34 | 3.437 | 3.293 | 3.269 | 3.335575 | 3.49 | 3.44 | 3.3 | 3.58 | 3.39 | 3.53 | 55
| 1 | 6 | 3.5703 | 3.54 | 3.419225 | 3.285724 | 3.31 | 3.371 | 3.371 | 3.238 | 3.330766 | 3.54 | 3.38 | 3.41 | 3.59 | 3.42 | 3.44
| Mean |  | 3.55435 | 3.486667 | 3.400237 | 3.313985 | 3.338333 | 3.420333 | 3.300833 | 3.264833 | 3.341807 | 3.51 | 3.385 | 3.378333 | 3.636667 | 3.413333 | 3.448333
| Median |  | 3.5429 | 3.49 | 3.400172 | 3.299612 | 3.34 | 3.434 | 3.299 | 3.269 | 3.3405585 | 3.505 | 3.38 | 3.38 | 3.645 | 3.415 | 3.455
| Std Dev. |  | 0.0340051 | 0.04546061 | 0.01360943 | 0.06394823 | 0.01722401 | 0.04485384 | 0.04902414 | 0.01713962 | 0.009137915 | 0.02097618 | 0.05504544 | 0.05269409 | 0.04589844 | 0.02065591 | 0.06080022
| Rel.Std.Dev. |  | 0.9567% | 1.304% | 0.4002% | 1.93% | 0.5159% | 1.311% | 1.485% | 0.525% | 0.2734% | 0.5976% | 1.626% | 1.56% | 1.262% | 0.6052% | 1.763%
| PDM3 |  | 4.636% | 2.644% | 0.09927% | -2.44% | -1.723% | 0.6909% | -2.827% | -3.887% | -1.621% | 3.331% | -0.3493% | -0.5455% | 7.06% | 0.4848% | 1.515%
| Z-Score (Absolute) |  | 1.68 | 0.94 | 0 | 0.94 | 0.67 | 0.22 | 1.08 | 1.48 | 0.64 | 1.2 | 0.17 | 0.24 | 2.58 | 0.14 | 0.52
| Analytical results for Mn in OREAS 181b (Certified Value 0.134 wt.%) | [16 empty] | Certified
Mn | Round | Replicate | Lab | Lab | Lab | Lab | Lab | Lab | Lab | Lab | Lab | Lab | Lab | Lab | Lab | Lab |  | 1
| No | No | 02 | 03 | 04 | 05 | 07 | 08 | 09 | 10 | 11 | 12 | 14 | 15 | 17 | 20 |  | wt.%
|  |  | PF*OES/MS | BF*OES/MS | PF*OES | PF*OES/MS | PF*OES | PF*OES | PF*OES | PF*OES | PF*OES | PF*OES | BF*OES | PF*OES | PF*OES/MS | PF*OES |  | 3
3
| 1 | 1 | 0.12 | 0.1394907 | 0.1399124 | 0.134 | 0.139 | 0.139 | 0.132 | 0.1303909 | 0.1393 | 0.1326 | 0.125 | 0.12175 | 0.1348 | 0.1326 |  | 1
| 1 | 2 | 0.119 | 0.1377287 | 0.131647 | 0.134 | 0.139 | 0.132 | 0.132 | 0.1346026 | 0.1375 | 0.1326 | 0.13 | 0.12163 | 0.1286 | 0.1344 |  | #N/A
| 1 | 3 | 0.12 | 0.1372344 | 0.1369779 | 0.135 | 0.132 | 0.132 | 0.132 | 0.132118 | 0.1387 | 0.1347 | 0.125 | 0.12145 | 0.124 | 0.131 |  | 16
| 1 | 4 | 0.115 | 0.1397149 | 0.1364475 | 0.133 | 0.132 | 0.132 | 0.132 | 0.1315625 | 0.1368 | 0.13 | 0.125 | 0.12008 | 0.1354 | 0.1309 |  | 0.1343587
| 1 | 5 | 0.119 | 0.1397841 | 0.1379116 | 0.134 | 0.132 | 0.132 | 0.132 | 0.1386042 | 0.1385 | 0.1353 | 0.125 | 0.12238 | 0.1292 | 0.1337 |  | 56
| 1 | 6 | 0.119 | 0.1388158 | 0.1322106 | 0.136 | 0.132 | 0.139 | 0.132 | 0.1339057 | 0.14 | 0.1324 | 0.13 | 0.12106 | 0.1358 | 0.133
| Mean |  | 0.1186667 | 0.1387948 | 0.1358512 | 0.1343333 | 0.1343333 | 0.1343333 | 0.132 | 0.13353065 | 0.1384667 | 0.1329333 | 0.1266667 | 0.1213917 | 0.1313 | 0.1326
| Median |  | 0.119 | 0.1391533 | 0.1367127 | 0.134 | 0.132 | 0.132 | 0.132 | 0.13301185 | 0.1386 | 0.1326 | 0.125 | 0.12154 | 0.132 | 0.1328
| Std Dev. |  | 0.001861899 | 0.00108459 | 0.003264726 | 0.001032796 | 0.003614784 | 0.003614784 | 0 | 0.002924308 | 0.001167333 | 0.001888562 | 0.002581989 | 0.000774065 | 0.004781213 | 0.00141845
| Rel.Std.Dev. |  | 1.569% | 0.7814% | 2.403% | 0.7688% | 2.691% | 2.691% | 0% | 2.19% | 0.843% | 1.421% | 2.038% | 0.6377% | 3.641% | 1.07%
| PDM3 |  | -11.68% | 3.302% | 1.111% | -0.0189% | -0.0189% | -0.0189% | -1.756% | -0.6163% | 3.057% | -1.061% | -5.725% | -9.651% | -2.277% | -1.309%
| Z-Score (Absolute) |  | 5.6 | 2.14 | 1.01 | 0.42 | 0.39 | 0.39 | 0.61 | 0.11 | 2.01 | 0.11 | 2.53 | 4.55 | 0.74 | 0.24
| Analytical results for Mo in OREAS 181b (Certified Value 2.37 ppm) | [16 empty] | Certified
Mo | Round | Replicate | Lab | Lab | Lab | Lab | Lab | Lab | Lab | Lab | Lab | [6 empty] | 1
| No | No | 02 | 04 | 05 | 11 | 12 | 14 | 15 | 17 | 20 | [6 empty] | ppm
|  |  | PF*OES/MS | PF*MS | PF*OES/MS | PF*MS | PF*MS | BF*MS | PF*OES | PF*OES/MS | PF*MS | [6 empty] | 2
2
| 1 | 1 | 2 | 2.365777 | 6 | 3 | 2 | < 2 | < 1 | 1.6 | 3 | [6 empty] | 1
| 1 | 2 | 2 | 2.216968 | 5 | 2 | 2 | < 2 | < 1 | 1.8 | 3 | [6 empty] | 4
| 1 | 3 | 2 | 2.335074432 | 7 | 2 | 2 | 2 | < 1 | 1.8 | 3 | [6 empty] | 16
| 1 | 4 | 3 | 2.191653 | 7 | 2 | 2 | < 2 | < 1 | 1.8 | 5 | [6 empty] | 2.372484
| 1 | 5 | 3 | 2.296178 | 5 | 2 | 2 | < 2 | < 1 | 2 | 3 | [6 empty] | 57
| 1 | 6 | 2 | 2.438680656 | 5 | 2 | 2 | 4 | < 1 | 1.8 | 3
| Mean |  | 2.333333 | 2.307388 | 5.833333 | 2.166667 | 2 | 3 |  | 1.8 | 3.333333
| Median |  | 2 | 2.315626 | 5.5 | 2 | 2 | 3 |  | 1.8 | 3
| Std Dev. |  | 0.5163978 | 0.0928544 | 0.9831921 | 0.4082483 | 0 | 1.414214 |  | 0.1264911 | 0.8164966
| Rel.Std.Dev. |  | 22.13% | 4.024% | 16.85% | 18.84% | 0% | 47.14% |  | 7.027% | 24.49%
| PDM3 |  | -1.65% | -2.744% | 145.9% | -8.675% | -15.7% | 26.45% |  | -24.13% | 40.5%
| Z-Score (Absolute) |  | 0.31 | 0.26 | 6.74 | 0 | 0.31 | 0.92 | 3.07 | 0.67 | 2.15
| Analytical results for Na in OREAS 181b (Indicative Value 0.304 wt.%) | [16 empty] | Indicative
Na | Round | Replicate | Lab | Lab | [13 empty] | 1
| No | No | 14 | 15 | [13 empty] | wt.%
|  |  | BF*OES | PF*OES | [13 empty] | 3
3
| 1 | 1 | 0.26 | 0.39 | [13 empty] | 1
| 1 | 2 | 0.26 | 0.35 | [13 empty] | 16
| 1 | 3 | 0.25 | 0.36 | [13 empty] | 16
| 1 | 4 | 0.25 | 0.32 | [13 empty] | 0.3041667
| 1 | 5 | 0.25 | 0.35 | [13 empty] | 22
| 1 | 6 | 0.26 | 0.35
| Mean |  | 0.255 | 0.3533333
| Median |  | 0.255 | 0.35
| Std Dev. |  | 0.005477226 | 0.02250926
| Rel.Std.Dev. |  | 2.148% | 6.371%
| PDM3 |  | -16.16% | 16.16%
| Z-Score (Absolute) |  | 0.67 | 0.67
| Analytical results for Nb in OREAS 181b (Indicative Value 4.38 ppm) | [16 empty] | Indicative
Nb | Round | Replicate | Lab | Lab | Lab | Lab | Lab | Lab | Lab | Lab | [7 empty] | 1
| No | No | 03 | 04 | 05 | 12 | 14 | 15 | 17 | 20 | [7 empty] | ppm
|  |  | BF*OES/MS | PF*MS | PF*OES/MS | PF*MS | BF*MS | PF*MS | PF*OES/MS | PF*MS | [7 empty] | 2
2
| 1 | 1 | 4.673229 | 3.846494 | 5.1 | 4 | < 5 | < 0.5 | 17.25 | < 10 | [7 empty] | 1
| 1 | 2 | 4.717332 | 3.819491 | 5.2 | 4 | < 5 | < 0.5 | 13.5 | < 10 | [7 empty] | 5
| 1 | 3 | 4.294317 | 4.080299 | 5.6 | 4 | < 5 | < 0.5 | 2.6 | < 10 | [7 empty] | 16
| 1 | 4 | 4.332584 | 3.601561 | 5.5 | 4 | < 5 | < 0.5 | 17.25 | < 10 | [7 empty] | 4.382212
| 1 | 5 | 4.41925 | 3.473157831 | 5.2 | 4 | < 5 | < 0.5 | 16 | < 10 | [7 empty] | 19
| 1 | 6 | 4.28703 | 4.128348 | 4.9 | 4 | < 5 | < 0.5 | 8.6 | < 10
| Mean |  | 4.453957 | 3.824892 | 5.25 | 4 |  |  | 12.53333
| Median |  | 4.375917 | 3.832993 | 5.2 | 4 |  |  | 14.75
| Std Dev. |  | 0.1932522 | 0.257452 | 0.2588436 | 0 |  |  | 5.858128
| Rel.Std.Dev. |  | 4.339% | 6.731% | 4.93% | 0% |  |  | 46.74%
| PDM3 |  | 1.637% | -12.72% | 19.8% | -8.722% |  |  | 186%
| Z-Score (Absolute) |  | 0.17 | 0.3 | 0.77 | 0.17 | 1.3 | 2.99 | 6.24 | 0.58
| Analytical results for Nd in OREAS 181b (Certified Value 11.2 ppm) | [16 empty] | Certified
Nd | Round | Replicate | Lab | Lab | Lab | Lab | Lab | Lab | Lab | Lab | [7 empty] | 1
| No | No | 01 | 02 | 05 | 12 | 14 | 15 | 17 | 20 | [7 empty] | ppm
|  |  | PF*MS | PF*OES/MS | PF*OES/MS | PF*MS | BF*MS | PF*MS | PF*OES/MS | PF*MS | [7 empty] | 1
2
| 1 | 1 | 12 | 11 | 10.3 | 11.5 | 11.5 | 12.82 | 12.06 | 14.6 | [7 empty] | 1
| 1 | 2 | 11 | 11.1 | 9.3 | 11.5 | 12 | 12.15 | 10.78 | 14.5 | [7 empty] | #N/A
| 1 | 3 | 11 | 11.3 | 11.6 | 11.6 | 11.5 | 13.05 | 10.18 | 12.5 | [7 empty] | 16
| 1 | 4 | 11 | 11.1 | 11.4 | 11.4 | 11.5 | 13.04 | 11.96 | 13.8 | [7 empty] | 11.17333
| 1 | 5 | 11 | 11.4 | 10.1 | 11.1 | 11.5 | 13.35 | 10.94 | 13.3 | [7 empty] | 58
| 1 | 6 | 12 | 11.2 | 9.5 | 11.5 | 11.5 | 12.42 | 11.88 | 14.2
| Mean |  | 11.33333 | 11.18333 | 10.36667 | 11.43333 | 11.58333 | 12.805 | 11.3 | 13.81667
| Median |  | 11 | 11.15 | 10.2 | 11.5 | 11.5 | 12.93 | 11.41 | 14
| Std Dev. |  | 0.5163978 | 0.147196 | 0.9542886 | 0.175119 | 0.2041241 | 0.4449157 | 0.7751129 | 0.8035339
| Rel.Std.Dev. |  | 4.556% | 1.316% | 9.205% | 1.532% | 1.762% | 3.475% | 6.859% | 5.816%
| PDM3 |  | 1.432% | 0.0895% | -7.22% | 2.327% | 3.669% | 14.6% | 1.134% | 23.66%
| Z-Score (Absolute) |  | NA | 0.67 | 2.88 | 0 | 0.4 | 3.7 | 0.36 | 6.43
Results from laboratory 1 were removed due to their 1 ppm reading resolution.
| Analytical results for Ni in OREAS 181b (Certified Value 0.513 wt.%) | [16 empty] | Certified
Ni | Round | Replicate | Lab | Lab | Lab | Lab | Lab | Lab | Lab | Lab | Lab | Lab | Lab | Lab | Lab | Lab | Lab | 1
| No | No | 01 | 02 | 03 | 04 | 05 | 07 | 08 | 09 | 10 | 11 | 12 | 14 | 15 | 17 | 20 | wt.%
|  |  | PF*MS | PF*OES/MS | BF*OES/MS | PF*OES | PF*OES/MS | PF*OES | PF*OES | PF*OES | PF*OES | PF*OES | PF*OES | PF*OES | PF*OES | PF*OES/MS | PF*OES | 3
3
| 1 | 1 | 0.5285 | 0.502 | 0.5180442 | 0.5362553 | 0.504 | 0.498 | 0.505 | 0.497 | 0.5032708 | 0.5216 | 0.5181 | 0.53 | 0.5091 | 0.513 | 0.5279 | 1
| 1 | 2 | 0.5287 | 0.502 | 0.5270688 | 0.5167902 | 0.509 | 0.497 | 0.497 | 0.491 | 0.502022 | 0.5155 | 0.5198 | 0.52 | 0.5091 | 0.5084 | 0.5305 | 19
| 1 | 3 | 0.5231 | 0.51 | 0.5297801 | 0.5273818 | 0.504 | 0.511 | 0.509 | 0.488 | 0.5013496 | 0.514 | 0.5271 | 0.52 | 0.5185 | 0.5202 | 0.5179 | 16
| 1 | 4 | 0.5165 | 0.495 | 0.5141853 | 0.5189708 | 0.513 | 0.504 | 0.504 | 0.48 | 0.5027212 | 0.5102 | 0.5091 | 0.515 | 0.5157 | 0.5152 | 0.5239 | 0.5125953
| 1 | 5 | 0.5382 | 0.506 | 0.5131446 | 0.5250994 | 0.493 | 0.52 | 0.506 | 0.488 | 0.5029872 | 0.5153 | 0.5105 | 0.515 | 0.5145 | 0.5136 | 0.5075 | 59
| 1 | 6 | 0.5305 | 0.508 | 0.5086946 | 0.5377373 | 0.513 | 0.508 | 0.516 | 0.481 | 0.502678 | 0.5196 | 0.5218 | 0.52 | 0.5127 | 0.5196 | 0.521
| Mean |  | 0.5275833 | 0.5038333 | 0.5184862 | 0.5270391 | 0.506 | 0.5063333 | 0.5061667 | 0.4875 | 0.5025048 | 0.5160333 | 0.5177333 | 0.52 | 0.5132667 | 0.515 | 0.52145
| Median |  | 0.5286 | 0.504 | 0.5161147 | 0.5262406 | 0.5065 | 0.506 | 0.5055 | 0.488 | 0.5026996 | 0.5154 | 0.51895 | 0.52 | 0.5136 | 0.5144 | 0.52245
| Std Dev. |  | 0.007297237 | 0.005382069 | 0.008298365 | 0.008641836 | 0.007536577 | 0.008640988 | 0.006242329 | 0.006348228 | 0.0007019795 | 0.004066776 | 0.00686343 | 0.005477226 | 0.003738271 | 0.004421764 | 0.008208715
| Rel.Std.Dev. |  | 1.383% | 1.068% | 1.6% | 1.64% | 1.489% | 1.707% | 1.233% | 1.302% | 0.1397% | 0.7881% | 1.326% | 1.053% | 0.7283% | 0.8586% | 1.574%
| PDM3 |  | 2.924% | -1.709% | 1.149% | 2.818% | -1.287% | -1.222% | -1.254% | -4.896% | -1.969% | 0.6707% | 1.002% | 1.445% | 0.131% | 0.4691% | 1.727%
| Z-Score (Absolute) |  | 0.98 | 0.87 | 0.27 | 0.94 | 0.7 | 0.67 | 0.69 | 2.14 | 0.97 | 0.08 | 0.21 | 0.39 | 0.13 | 0 | 0.5
| Analytical results for P in OREAS 181b (Indicative Value 0.017 wt.%) | [16 empty] | Indicative
P | Round | Replicate | Lab | Lab | Lab | Lab | Lab | Lab | Lab | [8 empty] | 1
| No | No | 02 | 03 | 12 | 14 | 15 | 17 | 20 | [8 empty] | wt.%
|  |  | PF*OES/MS | BF*OES/MS | PF*OES | BF*OES | PF*OES | PF*OES/MS | PF*OES | [8 empty] | 3
3
| 1 | 1 | 0.01 | 0.01552836 | 0.01 | 0.035 | 0.02 | 0.01309128993 | 0.02 | [8 empty] | 1
| 1 | 2 | 0.01 | 0.01559002 | 0.01 | 0.025 | 0.02 | 0.01387676732 | 0.02 | [8 empty] | 14
| 1 | 3 | 0.01 | 0.01622473 | 0.01 | 0.03 | 0.02 | 0.01483679525 | 0.03 | [8 empty] | 16
| 1 | 4 | 0.01 | 0.01596204 | 0.01 | 0.035 | 0.02 | 0.01300401466 | 0.02 | [8 empty] | 0.01744097
| 1 | 5 | 0.01 | 0.01564407 | 0.01 | 0.03 | 0.02 | 0.01387676732 | 0.02 | [8 empty] | 20
| 1 | 6 | 0.01 | 0.01618367 | 0.01 | 0.03 | 0.02 | 0.01370221679 | 0.02
| Mean |  | 0.01 | 0.01585548 | 0.01 | 0.03083333 | 0.02 | 0.01373131 | 0.02166667
| Median |  | 0.01 | 0.01580305 | 0.01 | 0.03 | 0.02 | 0.01378949 | 0.02
| Std Dev. |  | 0 | 0.0003090601 | 0 | 0.003763863 | 0 | 0.0006639042 | 0.004082483
| Rel.Std.Dev. |  | 0% | 1.949% | 0% | 12.21% | 0% | 4.835% | 18.84%
| PDM3 |  | -42.66% | -9.091% | -42.66% | 76.79% | 14.67% | -21.27% | 24.23%
| Z-Score (Absolute) |  | 0.68 | 0 | 0.68 | 1.74 | 0.48 | 0.25 | 0.67
| Analytical results for Pb in OREAS 181b (Indicative Value 20.8 ppm) | [16 empty] | Indicative
Pb | Round | Replicate | Lab | Lab | Lab | Lab | Lab | Lab | Lab | Lab | Lab | Lab | [5 empty] | 1
| No | No | 02 | 04 | 05 | 07 | 08 | 09 | 12 | 15 | 17 | 20 | [5 empty] | ppm
|  |  | PF*OES/MS | PF*MS | PF*OES/MS | PF*OES | PF*OES | PF*OES | PF*MS | PF*OES | PF*OES/MS | PF*OES | [5 empty] | 1
1
| 1 | 1 | < 20 | < 20 | 35.5 | 200 | < 100 | < 100 | 8 | 36.2 | 8.6 | < 20 | [5 empty] | 1
| 1 | 2 | < 20 | < 20 | 41 | 100 | < 100 | < 100 | 8 | 36.3 | 8 | < 20 | [5 empty] | 6
| 1 | 3 | < 20 | < 20 | 29.7 | 300 | < 100 | < 100 | 8 | 35.7 | 8.5 | < 20 | [5 empty] | 16
| 1 | 4 | < 20 | < 20 | 25.2 | 800 | < 100 | < 100 | 8 | 38.5 | 10.2 | < 20 | [5 empty] | 20.75
| 1 | 5 | < 20 | < 20 | 18.2 | 100 | < 100 | < 100 | 8 | 37.2 | 8.8 | < 20 | [5 empty] | 21
| 1 | 6 | < 20 | < 20 | 27.9 | 500 | < 100 | < 100 | 8 | 35.1 | 9.4 | < 20
| Mean |  |  |  | 29.58333 | 333.3333 |  |  | 8 | 36.5 | 8.916667
| Median |  |  |  | 28.8 | 250 |  |  | 8 | 36.25 | 8.7
| Std Dev. |  |  |  | 7.962265 | 273.252 |  |  | 0 | 1.201666 | 0.7756718
| Rel.Std.Dev. |  |  |  | 26.91% | 81.98% |  |  | 0% | 3.292% | 8.699%
| PDM3 |  |  |  | 42.57% | 1506% |  |  | -61.45% | 75.9% | -57.03%
| Z-Score (Absolute) |  | 0.58 | 0.58 | 0.58 | 18.66 | 1.8 | 1.8 | 0.7 | 0.99 | 0.65 | 0.58
| Analytical results for Pr in OREAS 181b (Certified Value 3.17 ppm) | [16 empty] | Certified
Pr | Round | Replicate | Lab | Lab | Lab | Lab | Lab | Lab | Lab | Lab | Lab | Lab | [5 empty] | 1
| No | No | 01 | 02 | 03 | 05 | 10 | 12 | 14 | 15 | 17 | 20 | [5 empty] | ppm
|  |  | PF*MS | PF*OES/MS | BF*OES/MS | PF*OES/MS | PF*MS | PF*MS | BF*MS | PF*MS | PF*OES/MS | PF*MS | [5 empty] | 2
3
| 1 | 1 | 3 | 2.96 | 2.998498 | 2.8 | 1.258992 | 3.17 | 4 | 3.3 | 3.454 | 3.85 | [5 empty] | 1
| 1 | 2 | 3 | 2.95 | 3.334023 | 2.3 | 1.222368 | 3.21 | 4 | 3.4 | 3.052 | 3.74 | [5 empty] | #N/A
| 1 | 3 | 3 | 2.98 | 3.004395 | 3.3 | 1.322608 | 3.24 | 4 | 3.2 | 3.304 | 3.33 | [5 empty] | 16
| 1 | 4 | 3 | 2.93 | 2.821414 | 2.9 | 1.156288 | 3.13 | 4 | 3.1 | 3.41 | 3.73 | [5 empty] | 3.173044
| 1 | 5 | 3 | 3.01 | 3.15534 | 2.8 | 1.107456 | 3.08 | 4 | 3.5 | 3.12 | 3.53 | [5 empty] | 60
| 1 | 6 | 3 | 2.94 | 3.048187 | 2.5 | 1.17096 | 3.24 | 3 | 3.3 | 3.436 | 3.71
| Mean |  | 3 | 2.961667 | 3.06031 | 2.766667 | 1.206445 | 3.178333 | 3.833333 | 3.3 | 3.296 | 3.648333
| Median |  | 3 | 2.955 | 3.026291 | 2.8 | 1.196664 | 3.19 | 4 | 3.3 | 3.357 | 3.72
| Std Dev. |  | 0 | 0.02926887 | 0.1721134 | 0.3444803 | 0.07756585 | 0.06431692 | 0.4082483 | 0.1414214 | 0.1721255 | 0.1870205
| Rel.Std.Dev. |  | 0% | 0.9883% | 5.624% | 12.45% | 6.429% | 2.024% | 10.65% | 4.285% | 5.222% | 5.126%
| PDM3 |  | -5.454% | -6.662% | -3.553% | -12.81% | -61.98% | 0.1667% | 20.81% | 4.001% | 3.875% | 14.98%
| Z-Score (Absolute) |  | NA | 0.59 | 0.22 | 1.33 | 7.22 | 0.22 | NA | 0.68 | 0.67 | 2
Results from laboratories 1 and 14 were removed due to their 1 ppm reading resolution.
| Analytical results for Rb in OREAS 181b (Certified Value 33.4 ppm) | [16 empty] | Certified
Rb | Round | Replicate | Lab | Lab | Lab | Lab | Lab | Lab | Lab | Lab | Lab | Lab | [5 empty] | 1
| No | No | 02 | 03 | 04 | 05 | 10 | 11 | 12 | 14 | 17 | 20 | [5 empty] | ppm
|  |  | PF*OES/MS | BF*OES/MS | PF*MS | PF*OES/MS | PF*MS | PF*MS | PF*MS | BF*MS | PF*OES/MS | PF*MS | [5 empty] | 1
2
| 1 | 1 | 32.9 | 35.82401 | 34.27578 | 34.3 | 28.135 | 34.6 | 32.4 | 32 | 32.8 | 33.7 | [5 empty] | 1
| 1 | 2 | 32.2 | 36.73127 | 33.63494 | 34.9 | 28.592 | 33.9 | 32.6 | 36 | 31.6 | 26.8 | [5 empty] | 7
| 1 | 3 | 33.1 | 34.50661 | 34.21376 | 33 | 28.274 | 33.7 | 33.3 | 33.5 | 28.4 | 28.3 | [5 empty] | 16
| 1 | 4 | 34.3 | 34.85514 | 33.38981 | 35.5 | 27.931 | 34.4 | 33.1 | 35 | 34 | 32.7 | [5 empty] | 33.42267
| 1 | 5 | 34 | 35.15781 | 33.61743 | 34.6 | 28.392 | 33.1 | 32.2 | 34 | 34.4 | 28.7 | [5 empty] | 61
| 1 | 6 | 32.5 | 35.41377 | 34.38372 | 33.5 | 28.231 | 34 | 33 | 33.5 | 28.2 | 35.2
| Mean |  | 33.16667 | 35.41477 | 33.91924 | 34.3 | 28.25917 | 33.95 | 32.76667 | 34 | 31.56667 | 30.9
| Median |  | 33 | 35.28579 | 33.92435 | 34.45 | 28.2525 | 33.95 | 32.8 | 33.75 | 32.2 | 30.7
| Std Dev. |  | 0.8286535 | 0.7879875 | 0.419956 | 0.9186947 | 0.2247429 | 0.5319774 | 0.4320494 | 1.378405 | 2.71416 | 3.40529
| Rel.Std.Dev. |  | 2.498% | 2.225% | 1.238% | 2.678% | 0.7953% | 1.567% | 1.319% | 4.054% | 8.598% | 11.02%
| PDM3 |  | -0.7659% | 5.96% | 1.486% | 2.625% | -15.45% | 1.578% | -1.963% | 1.727% | -5.553% | -7.548%
| Z-Score (Absolute) |  | 0.33 | 1.65 | 0.33 | 0.67 | 4.65 | 0.36 | 0.68 | 0.4 | 1.74 | 2.32
| Analytical results for Re in OREAS 181b (Certified Value < 0.1 ppm) | [16 empty] | Certified
Re | Round | Replicate | Lab | Lab | Lab | Lab | [11 empty] | 1
| No | No | 02 | 04 | 14 | 20 | [11 empty] | ppm
|  |  | PF*OES/MS | PF*MS | BF*MS | PF*MS | [11 empty] | 2
2
| 1 | 1 | < 0.1 | < 0.1 | < 0.1 | < 0.05 | [11 empty] | 1
| 1 | 2 | < 0.1 | < 0.1 | < 0.1 | < 0.05 | [11 empty] | #N/A
| 1 | 3 | < 0.1 | < 0.1 | < 0.1 | < 0.05 | [11 empty] | 16
| 1 | 4 | < 0.1 | < 0.1 | < 0.1 | < 0.05 | [11 empty] | < 0.1
| 1 | 5 | < 0.1 | < 0.1 | < 0.1 | < 0.05 | [11 empty] | 62
| 1 | 6 | < 0.1 | < 0.1 | < 0.1 | < 0.05
Mean
Median
Std Dev.
Rel.Std.Dev.
PDM3
| Z-Score (Absolute) |  | NA | NA | NA | NA
| Analytical results for S in OREAS 181b (Certified Value 0.097 wt.%) | [16 empty] | Certified
S | Round | Replicate | Lab | Lab | Lab | Lab | Lab | Lab | Lab | Lab | Lab | Lab | Lab | Lab |  |  |  | 1
| No | No | 01 | 02 | 04 | 05 | 07 | 08 | 09 | 10 | 11 | 15 | 17 | 20 |  |  |  | wt.%
|  |  | PF*MS | PF*OES/MS | PF*OES | PF*OES/MS | PF*OES | PF*OES | PF*OES | PF*OES | PF*OES | PF*OES | PF*OES/MS | PF*OES |  |  |  | 3
3
| 1 | 1 | 0.081 | 0.11 | 0.09500879 | 0.09 | 0.11 | 0.11 | 0.11 | 0.012768 | 0.1 | 0.08 | 0.108 | 0.08 |  |  |  | 1
| 1 | 2 | 0.082 | 0.11 | 0.09090716 | 0.1 | 0.11 | 0.12 | 0.11 | 0.012992 | 0.1 | 0.08 | 0.1 | 0.08 |  |  |  | #N/A
| 1 | 3 | 0.0871 | 0.11 | 0.08956152 | 0.11 | 0.11 | 0.09 | 0.14 | 0.01288 | 0.1 | 0.08 | 0.076 | 0.08 |  |  |  | 16
| 1 | 4 | 0.0769 | 0.11 | 0.09523463 | 0.1 | 0.11 | 0.09 | 0.15 | 0.012432 | 0.1 | 0.08 | 0.124 | 0.07 |  |  |  | 0.09742146
| 1 | 5 | 0.0882 | 0.11 | 0.0905105 | 0.09 | 0.11 | 0.09 | 0.13 | 0.012992 | 0.1 | 0.08 | 0.1 | 0.05 |  |  |  | 63
| 1 | 6 | 0.0797 | 0.11 | 0.0936939 | 0.1 | 0.1 | 0.11 | 0.15 | 0.013104 | 0.09 | 0.08 | 0.072 | 0.07
| Mean |  | 0.08248333 | 0.11 | 0.09248608 | 0.09833333 | 0.1083333 | 0.1016667 | 0.1316667 | 0.01286133 | 0.09833333 | 0.08 | 0.09666667 | 0.07166667
| Median |  | 0.0815 | 0.11 | 0.09230053 | 0.1 | 0.11 | 0.1 | 0.135 | 0.012936 | 0.1 | 0.08 | 0.1 | 0.075
| Std Dev. |  | 0.004366883 | 0 | 0.002462778 | 0.007527727 | 0.004082483 | 0.0132916 | 0.01834848 | 0.0002393413 | 0.004082483 | 0 | 0.01966384 | 0.01169045
| Rel.Std.Dev. |  | 5.294% | 0% | 2.663% | 7.655% | 3.768% | 13.07% | 13.94% | 1.861% | 4.152% | 0% | 20.34% | 16.31%
| PDM3 |  | -15.33% | 12.91% | -5.066% | 0.936% | 11.2% | 4.358% | 35.15% | -86.8% | 0.936% | -17.88% | -0.7748% | -26.44%
| Z-Score (Absolute) |  | 0.87 | 0.72 | 0.29 | 0.05 | 0.63 | 0.24 | 1.97 | 4.89 | 0.05 | 1.01 | 0.05 | 1.49
| Analytical results for Sb in OREAS 181b (Indicative Value 3.46 ppm) | [16 empty] | Indicative
Sb | Round | Replicate | Lab | Lab | Lab | Lab | Lab | Lab | Lab | Lab | Lab | Lab | [5 empty] | 1
| No | No | 02 | 04 | 05 | 10 | 11 | 12 | 14 | 15 | 17 | 20 | [5 empty] | ppm
|  |  | PF*OES/MS | PF*MS | PF*OES/MS | PF*OES | PF*MS | PF*MS | BF*MS | PF*OES | PF*OES/MS | PF*MS | [5 empty] | 2
2
| 1 | 1 | 2.5 | 3.785751 | 3 | 23.1 | 6.1 | 2.8 | 4 | 42.3 | 2.92 | 3.6 | [5 empty] | 1
| 1 | 2 | 1.6 | 3.447632 | 3 | 23.15 | 4.8 | 2.8 | 4 | 42.5 | 2.82 | 3.4 | [5 empty] | 8
| 1 | 3 | 1.8 | 3.331847173 | 3 | 20.62 | 6.5 | 2.8 | 6 | 42.4 | 2.78 | 3.1 | [5 empty] | 16
| 1 | 4 | 1.6 | 3.519158 | 3 | 22.83 | 6.8 | 2.9 | 5 | 44.5 | 3.36 | 3.2 | [5 empty] | 3.458915
| 1 | 5 | 1.6 | 3.357959 | 3 | 24.25 | 4.4 | 2.7 | 4 | 44.7 | 2.88 | 3.3 | [5 empty] | 22
| 1 | 6 | 2.3 | 3.741575 | 3 | 22.98 | 5.7 | 2.7 | 31 | 42.2 | 2.72 | 3.3
| Mean |  | 1.9 | 3.530654 | 3 | 22.82167 | 5.716667 | 2.783333 | 9 | 43.1 | 2.913333 | 3.316667
| Median |  | 1.7 | 3.483395 | 3 | 23.04 | 5.9 | 2.8 | 4.5 | 42.45 | 2.85 | 3.3
| Std Dev. |  | 0.4 | 0.1928391 | 0 | 1.19146 | 0.9495613 | 0.07527727 | 10.8074 | 1.167904 | 0.2300145 | 0.1722401
| Rel.Std.Dev. |  | 21.05% | 5.462% | 0% | 5.221% | 16.61% | 2.705% | 120.1% | 2.71% | 7.895% | 5.193%
| PDM3 |  | -45.07% | 2.074% | -13.27% | 559.8% | 65.27% | -19.53% | 160.2% | 1146% | -15.77% | -4.113%
| Z-Score (Absolute) |  | 0.95 | 0.07 | 0.26 | 12.09 | 1.43 | 0.4 | 3.48 | 24.73 | 0.32 | 0.07
| Analytical results for Sc in OREAS 181b (Certified Value 19.8 ppm) | [16 empty] | Certified
Sc | Round | Replicate | Lab | Lab | Lab | Lab | Lab | Lab | Lab | Lab | Lab | Lab | Lab |  |  |  |  | 1
| No | No | 01 | 02 | 03 | 04 | 10 | 11 | 12 | 14 | 15 | 17 | 20 |  |  |  |  | ppm
|  |  | PF*MS | PF*OES/MS | BF*OES/MS | PF*OES | PF*OES | PF*OES | PF*OES | BF*OES | PF*OES | PF*OES/MS | PF*OES |  |  |  |  | 1
2
| 1 | 1 | 20 | < 20 | 18.74043388 | < 20 | 12.375 | 20 | 21 | 20 | 20.1 | 24.2 | 19 |  |  |  |  | 1
| 1 | 2 | 20 | < 20 | 18.86754992 | 24.19691 | 13.25 | 20 | 21 | 20 | 19.4 | 21.2 | 19 |  |  |  |  | 9
| 1 | 3 | 20 | < 20 | 18.37146752 | < 20 | 11.275 | 20 | 22 | 20 | 20.2 | 18.2 | 19 |  |  |  |  | 16
| 1 | 4 | 19 | < 20 | 18.68759274 | 23.28893 | 13.4125 | 19 | 21 | 20 | 20.5 | 21.6 | 18 |  |  |  |  | 19.7809
| 1 | 5 | 20 | < 20 | 19.09433604 | < 20 | 11.5375 | 19 | 21 | 20 | 20.2 | 20 | 19 |  |  |  |  | 64
| 1 | 6 | 20 | < 20 | 18.74188596 | 22.85752 | 12.2875 | 20 | 21 | 20 | 20.3 | 18.4 | 19
| Mean |  | 19.83333 |  | 18.75054 | 23.44779 | 12.35625 | 19.66667 | 21.16667 | 20 | 20.11667 | 20.6 | 18.83333
| Median |  | 20 |  | 18.74115992 | 23.28893 | 12.33125 | 20 | 21 | 20 | 20.2 | 20.6 | 19
| Std Dev. |  | 0.4082483 |  | 0.2365258 | 0.6836789 | 0.8670622 | 0.5163978 | 0.4082483 | 0 | 0.3763863 | 2.248555 | 0.4082483
| Rel.Std.Dev. |  | 2.058% |  | 1.261% | 2.916% | 7.017% | 2.626% | 1.929% | 0% | 1.871% | 10.92% | 2.168%
| PDM3 |  | 0.2651% |  | -5.209% | 18.54% | -37.53% | -0.5775% | 7.006% | 1.108% | 1.697% | 4.141% | -4.79%
| Z-Score (Absolute) |  | 0.12 | 7.12 | 0.67 | 2.17 | 5.38 | 0 | 1.1 | 0.25 | 0.33 | 0.69 | 0.61
| Analytical results for Se in OREAS 181b (Certified Value < 20 ppm) | [16 empty] | Certified
Se | Round | Replicate | Lab | Lab | Lab | Lab | Lab | Lab | [9 empty] | 1
| No | No | 02 | 04 | 05 | 14 | 17 | 20 | [9 empty] | ppm
|  |  | PF*OES/MS | PF*MS | PF*OES/MS | BF*MS | PF*OES/MS | PF*MS | [9 empty] | 1
1
| 1 | 1 | < 20 | < 20 | < 8 | < 10 | 2.4 | < 50 | [9 empty] | 1
| 1 | 2 | < 20 | < 20 | 9 | < 10 | 2.6 | < 50 | [9 empty] | 1
| 1 | 3 | < 20 | < 20 | < 8 | < 10 | 2.75 | < 50 | [9 empty] | 16
| 1 | 4 | < 20 | < 20 | 11 | < 10 | 3.2 | < 50 | [9 empty] | < 20
| 1 | 5 | < 20 | < 20 | < 8 | < 10 | 3 | < 50 | [9 empty] | 65
| 1 | 6 | < 20 | < 20 | 10 | < 10 | 2.4 | < 50
| Mean |  |  |  | 10 |  | 2.725
| Median |  |  |  | 10 |  | 2.675
| Std Dev. |  |  |  | 1 |  | 0.3251923
| Rel.Std.Dev. |  |  |  | 10% |  | 11.93%
PDM3
| Z-Score (Absolute) |  | 0.4 | 0.4 | 0.4 | 0.94 | 1.56 | 4.45
| Analytical results for Si in OREAS 181b (Certified Value 18.04 wt.%) | [16 empty] | Certified
Si | Round | Replicate | Lab | Lab | Lab | Lab | Lab | Lab | Lab | Lab | Lab | Lab | Lab | Lab | Lab |  |  | 1
| No | No | 02 | 03 | 04 | 05 | 07 | 08 | 09 | 10 | 11 | 12 | 14 | 17 | 20 |  |  | wt.%
|  |  | PF*OES/MS | BF*OES/MS | PF*OES | PF*OES/MS | PF*OES | PF*OES | PF*OES | PF*OES | PF*OES | PF*OES | BF*OES | PF*OES/MS | PF*OES |  |  | 2
3
| 1 | 1 | 18 | 20.4378 | 18.52198796 | 18.2 | 18 | 18.42 | 17.81 | 17.563223 | 18.5 | 17.4 | 17.8 | 18.3153 | 18.2 |  |  | 1
| 1 | 2 | 18 | 20.3379 | 18.05624796 | 18.1 | 18 | 18 | 18 | 17.567975 | 18.5 | 17.4 | 18 | 17.4551 | 18 |  |  | #N/A
| 1 | 3 | 18.2 | 20.9159 | 17.83178796 | 18.6 | 18.28 | 18.42 | 18 | 17.746705 | 18.4 | 17.7 | 17.8 | 19.7644 | 17.9 |  |  | 16
| 1 | 4 | 17.7 | 21.25611 | 17.96402796 | 18.4 | 17.58 | 18.42 | 18 | 17.521444 | 18.4 | 17.3 | 17.6 | 18.5677 | 18.3 |  |  | 18.03783
| 1 | 5 | 18.1 | 21.00372 | 18.51386796 | 18.3 | 18.18 | 18.28 | 18 | 17.453861 | 18.3 | 18 | 17.6 | 17.5299 | 18.5 |  |  | 66
| 1 | 6 | 18.3 | 21.24568 | 18.00578796 | 18 | 17.9 | 18.7 | 17.81 | 17.76576 | 18.6 | 17.4 | 17.9 | 18.6612 | 18.4
| Mean |  | 18.05 | 20.86618 | 18.14895 | 18.26667 | 17.99 | 18.37333 | 17.93667 | 17.60316 | 18.45 | 17.53333 | 17.78333 | 18.38227 | 18.21667
| Median |  | 18.05 | 20.95981 | 18.03101796 | 18.25 | 18 | 18.42 | 18 | 17.565599 | 18.45 | 17.4 | 17.8 | 18.4415 | 18.25
| Std Dev. |  | 0.2073644 | 0.3949794 | 0.295364 | 0.2160247 | 0.243557 | 0.228619 | 0.09811558 | 0.1255743 | 0.1048809 | 0.265832 | 0.1602082 | 0.8500745 | 0.2316607
| Rel.Std.Dev. |  | 1.149% | 1.893% | 1.627% | 1.183% | 1.354% | 1.244% | 0.547% | 0.7134% | 0.5685% | 1.516% | 0.9009% | 4.624% | 1.272%
| PDM3 |  | 0.06748% | 15.68% | 0.6161% | 1.269% | -0.2652% | 1.86% | -0.5608% | -2.41% | 2.285% | -2.797% | -1.411% | 1.91% | 0.9915%
| Z-Score (Absolute) |  | 0.3 | 8.24 | 0 | 0.36 | 0.48 | 0.67 | 0.65 | 1.65 | 0.91 | 1.87 | 1.11 | 0.71 | 0.21
| Analytical results for Sm in OREAS 181b (Certified Value 2.28 ppm) | [16 empty] | Certified
Sm | Round | Replicate | Lab | Lab | Lab | Lab | Lab | Lab | Lab | Lab | Lab | [6 empty] | 1
| No | No | 01 | 03 | 05 | 10 | 12 | 14 | 15 | 17 | 20 | [6 empty] | ppm
|  |  | PF*MS | BF*OES/MS | PF*OES/MS | PF*MS | PF*MS | BF*MS | PF*MS | PF*OES/MS | PF*MS | [6 empty] | 2
2
| 1 | 1 | 3 | 2.448817 | 1.8 | 2.1522 | 2.5 | 2 | 2.2 | 2.3 | 3 | [6 empty] | 1
| 1 | 2 | 2 | 2.523147 | 1.6 | 2.1522 | 2.5 | 2.5 | 2.2 | 1.94 | 2.9 | [6 empty] | #N/A
| 1 | 3 | 2 | 2.263499 | 2.5 | 2.1732 | 2.5 | 2 | 2.3 | 2.14 | 2.5 | [6 empty] | 16
| 1 | 4 | 2 | 2.444156 | 2.3 | 2.3097 | 2.5 | 2 | 2.1 | 2.16 | 2.9 | [6 empty] | 2.280785
| 1 | 5 | 2 | 2.551551 | 1.7 | 2.147 | 2.3 | 2 | 2.2 | 1.98 | 2.7 | [6 empty] | 67
| 1 | 6 | 2 | 2.436989 | 1.7 | 2.2152 | 2.4 | 2 | 2.3 | 2.24 | 2.8
| Mean |  | 2.166667 | 2.444693 | 1.933333 | 2.191583 | 2.45 | 2.083333 | 2.216667 | 2.126667 | 2.8
| Median |  | 2 | 2.446487 | 1.75 | 2.1627 | 2.5 | 2 | 2.2 | 2.15 | 2.85
| Std Dev. |  | 0.4082483 | 0.1004805 | 0.3723797 | 0.06314588 | 0.083666 | 0.2041241 | 0.07527727 | 0.141798 | 0.1788854
| Rel.Std.Dev. |  | 18.84% | 4.11% | 19.26% | 2.881% | 3.415% | 9.798% | 3.396% | 6.668% | 6.389%
| PDM3 |  | -5.003% | 7.186% | -15.23% | -3.911% | 7.419% | -8.657% | -2.811% | -6.757% | 22.76%
| Z-Score (Absolute) |  | NA | 0.9 | 1.01 | 0.05 | 0.92 | 0.45 | 0.05 | 0.29 | 2.22
Results from laboratory 1 were removed due to their 1 ppm reading resolution.
| Analytical results for Sn in OREAS 181b (Indicative Value 4.07 ppm) | [16 empty] | Indicative
Sn | Round | Replicate | Lab | Lab | Lab | Lab | Lab | Lab | Lab | Lab | Lab | [6 empty] | 1
| No | No | 01 | 03 | 04 | 05 | 12 | 14 | 15 | 17 | 20 | [6 empty] | ppm
|  |  | PF*MS | BF*OES/MS | PF*MS | PF*OES/MS | PF*MS | BF*MS | PF*OES | PF*OES/MS | PF*MS | [6 empty] | 2
2
| 1 | 1 | 9 | 4.420241 | < 100 | 4.7 | 4 | < 10 | < 5 | 2.46 | < 10 | [6 empty] | 1
| 1 | 2 | 9 | 4.591104 | < 100 | 5 | 4 | < 10 | < 5 | 2.6 | < 10 | [6 empty] | 13
| 1 | 3 | 10 | 4.271712 | < 100 | 5.1 | 4 | < 10 | < 5 | 3.42 | < 10 | [6 empty] | 16
| 1 | 4 | 8 | 4.364362 | < 100 | 4.6 | 4 | < 10 | < 5 | 2.92 | < 10 | [6 empty] | 4.067536
| 1 | 5 | 16 | 4.492275 | < 100 | 5.4 | 4 | < 10 | < 5 | 2.625 | < 10 | [6 empty] | 19
| 1 | 6 | 6 | 3.996162 | < 100 | 5.2 | 4 | < 10 | < 5 | 3.46 | < 10
| Mean |  | 9.666667 | 4.355976 |  | 5 | 4 |  |  | 2.914167
| Median |  | 9 | 4.392301 |  | 5.05 | 4 |  |  | 2.7725
| Std Dev. |  | 3.386247 | 0.2071856 |  | 0.303315 | 0 |  |  | 0.4341476
| Rel.Std.Dev. |  | 35.03% | 4.756% |  | 6.066% | 0% |  |  | 14.9%
| PDM3 |  | 137.7% | 7.091% |  | 22.92% | -1.66% |  |  | -28.36%
| Z-Score (Absolute) |  | 3.15 | 0.43 | 30.34 | 0 | 0.67 | 0 | 1.69 | 1.41 | 0
| Analytical results for Sr in OREAS 181b (Certified Value 32.5 ppm) | [16 empty] | Certified
Sr | Round | Replicate | Lab | Lab | Lab | Lab | Lab | Lab | Lab | Lab | Lab | Lab | Lab |  |  |  |  | 1
| No | No | 02 | 03 | 04 | 05 | 10 | 11 | 12 | 14 | 15 | 17 | 20 |  |  |  |  | ppm
|  |  | PF*OES/MS | BF*OES/MS | PF*MS | PF*OES/MS | PF*OES | PF*MS | PF*OES | BF*MS | PF*OES | PF*OES/MS | PF*OES |  |  |  |  | 1
2
| 1 | 1 | 30 | 39.94516 | 32.86679 | 40 | 33.12 | 40 | 33 | 30 | 32.6 | 33 | 30 |  |  |  |  | 1
| 1 | 2 | 30 | 38.32346 | 30.43 | 39 | 33.82 | 38 | 33 | 35 | 32.3 | 25.4 | 31 |  |  |  |  | #N/A
| 1 | 3 | 30 | 35.32082 | 33.60257 | 43 | 33.86 | 39 | 32 | 30 | 32.7 | 30.8 | 33 |  |  |  |  | 16
| 1 | 4 | 30 | 38.40887 | 31.15178 | 42 | 33.72 | 37 | 33 | 30 | 31.5 | 33.75 | 32 |  |  |  |  | 32.49931
| 1 | 5 | 30 | 37.66974 | 29.95434 | 40 | 32.98 | 37 | 35 | 30 | 33 | 26 | 34 |  |  |  |  | 68
| 1 | 6 | 30 | 36.66307 | 35.58604 | 41 | 34.89 | 38 | 32 | 30 | 32.2 | 35.4 | 31
| Mean |  | 30 | 37.72185 | 32.26525 | 40.83333 | 33.73167 | 38.16667 | 33 | 30.83333 | 32.38333 | 30.725 | 31.83333
| Median |  | 30 | 37.9966 | 32.00928 | 40.5 | 33.77 | 38 | 33 | 30 | 32.45 | 31.9 | 31.5
| Std Dev. |  | 0 | 1.591583 | 2.150635 | 1.47196 | 0.6790115 | 1.169045 | 1.095445 | 2.041241 | 0.5192944 | 4.168183 | 1.47196
| Rel.Std.Dev. |  | 0% | 4.219% | 6.665% | 3.605% | 2.013% | 3.063% | 3.32% | 6.62% | 1.604% | 13.57% | 4.624%
| PDM3 |  | -7.69% | 16.07% | -0.7202% | 25.64% | 3.792% | 17.44% | 1.541% | -5.126% | -0.3569% | -5.46% | -2.049%
| Z-Score (Absolute) |  | 1.04 | 2.32 | 0.05 | 3.68 | 0.59 | 2.52 | 0.27 | 0.67 | 0 | 0.72 | 0.24
| Analytical results for Ta in OREAS 181b (Indicative Value 0.56 ppm) | [16 empty] | Indicative
Ta | Round | Replicate | Lab | Lab | Lab | Lab | Lab | Lab | Lab | Lab | Lab | Lab | Lab |  |  |  |  | 1
| No | No | 01 | 02 | 03 | 04 | 05 | 11 | 12 | 14 | 15 | 17 | 20 |  |  |  |  | ppm
|  |  | PF*MS | PF*OES/MS | BF*OES/MS | PF*MS | PF*OES/MS | PF*MS | PF*MS | BF*MS | PF*MS | PF*OES/MS | PF*MS |  |  |  |  | 2
2
| 1 | 1 | 0.6 | 0.5 | 0.3605955 | 0.3471904 | 0.7 | 0.4 | < 0.5 | < 2 | < 0.5 | 0.2775 | 0.8 |  |  |  |  | 1
| 1 | 2 | 1.3 | 0.9 | 0.3468734 | 0.3370781 | 0.6 | 0.5 | < 0.5 | < 2 | < 0.5 | 0.31 | 0.8 |  |  |  |  | 3
| 1 | 3 | 0.8 | 0.7 | 0.3690236 | 0.3208018 | 0.7 | 0.6 | < 0.5 | < 2 | < 0.5 | 0.358 | < 0.5 |  |  |  |  | 16
| 1 | 4 | 0.9 | 0.7 | 0.3302103 | 0.338987 | 0.6 | 0.4 | < 0.5 | < 2 | < 0.5 | 0.292 | < 0.5 |  |  |  |  | 0.5585653
| 1 | 5 | 0.7 | 1 | 0.3849138 | 0.3307836 | 0.8 | 0.4 | < 0.5 | < 2 | < 0.5 | 0.262 | < 0.5 |  |  |  |  | 20
| 1 | 6 | 0.4 | 1 | 0.3388798 | 0.3242976338 | 0.6 | 0.3 | < 0.5 | < 2 | < 0.5 | 0.282 | < 0.5
| Mean |  | 0.7833333 | 0.8 | 0.3550827 | 0.3331898 | 0.6666667 | 0.4333333 |  |  |  | 0.2969167 | 0.8
| Median |  | 0.75 | 0.8 | 0.3537345 | 0.3339308 | 0.65 | 0.4 |  |  |  | 0.287 | 0.8
| Std Dev. |  | 0.3060501 | 0.2 | 0.02031352 | 0.00982921 | 0.08164966 | 0.1032796 |  |  |  | 0.03389752 | 0
| Rel.Std.Dev. |  | 39.07% | 25% | 5.721% | 2.95% | 12.25% | 23.83% |  |  |  | 11.42% | 0%
| PDM3 |  | 40.24% | 43.22% | -36.43% | -40.35% | 19.35% | -22.42% |  |  |  | -46.84% | 43.22%
| Z-Score (Absolute) |  | 1.29 | 1.35 | 0.29 | 0.37 | 0.86 | 0 | 0.67 | 2.08 | 0.67 | 0.5 | 0
| Analytical results for Tb in OREAS 181b (Certified Value 0.33 ppm) | [16 empty] | Certified
Tb | Round | Replicate | Lab | Lab | Lab | Lab | Lab | Lab | Lab | Lab | [7 empty] | 1
| No | No | 02 | 03 | 05 | 12 | 14 | 15 | 17 | 20 | [7 empty] | ppm
|  |  | PF*OES/MS | BF*OES/MS | PF*OES/MS | PF*MS | BF*MS | PF*MS | PF*OES/MS | PF*MS | [7 empty] | 2
2
| 1 | 1 | 0.32 | 0.3180894 | 0.2 | 0.31 | < 0.5 | < 0.5 | 0.382 | 0.41 | [7 empty] | 1
| 1 | 2 | 0.29 | 0.33917 | 0.2 | 0.32 | < 0.5 | < 0.5 | 0.36 | 0.41 | [7 empty] | #N/A
| 1 | 3 | 0.29 | 0.272087 | 0.3 | 0.33 | < 0.5 | < 0.5 | 0.304 | 0.35 | [7 empty] | 16
| 1 | 4 | 0.29 | 0.3077396 | 0.3 | 0.31 | < 0.5 | < 0.5 | 0.356 | 0.41 | [7 empty] | 0.3266511
| 1 | 5 | 0.3 | 0.2914966 | 0.3 | 0.3 | < 0.5 | < 0.5 | 0.358 | 0.39 | [7 empty] | 69
| 1 | 6 | 0.32 | 0.312856 | 0.3 | 0.33 | < 0.5 | < 0.5 | 0.364 | 0.4
| Mean |  | 0.3016667 | 0.3069064 | 0.2666667 | 0.3166667 |  |  | 0.354 | 0.395
| Median |  | 0.295 | 0.3102978 | 0.3 | 0.315 |  |  | 0.359 | 0.405
| Std Dev. |  | 0.0147196 | 0.02303018 | 0.05163978 | 0.0121106 |  |  | 0.02622975 | 0.02345208
| Rel.Std.Dev. |  | 4.879% | 7.504% | 19.36% | 3.824% |  |  | 7.41% | 5.937%
| PDM3 |  | -7.649% | -6.045% | -18.36% | -3.057% |  |  | 8.373% | 20.92%
| Z-Score (Absolute) |  | 0.04 | 0.04 | 0.58 | 0.19 | 0.84 | 0.84 | 0.77 | 1.4
| Analytical results for Te in OREAS 181b (Certified Value < 1 ppm) | [16 empty] | Certified
Te | Round | Replicate | Lab | Lab | Lab | Lab | Lab | Lab | Lab | [8 empty] | 1
| No | No | 02 | 04 | 05 | 12 | 14 | 17 | 20 | [8 empty] | ppm
|  |  | PF*OES/MS | PF*MS | PF*OES/MS | PF*MS | BF*MS | PF*OES/MS | PF*MS | [8 empty] | 2
2
| 1 | 1 | < 1 | < 2 | < 6 | < 1 | < 5 | 1.3 | < 1 | [8 empty] | 1
| 1 | 2 | < 1 | < 2 | < 6 | < 1 | < 5 | 1.4 | < 1 | [8 empty] | 4
| 1 | 3 | < 1 | < 2 | < 6 | < 1 | < 5 | 0.28 | < 1 | [8 empty] | 16
| 1 | 4 | < 1 | < 2 | < 6 | < 1 | < 5 | 1.675 | < 1 | [8 empty] | < 1
| 1 | 5 | < 1 | < 2 | < 6 | < 1 | < 5 | 1.25 | < 1 | [8 empty] | 70
| 1 | 6 | < 1 | < 2 | < 6 | < 1 | < 5 | 0.64 | < 1
| Mean | [6 empty] | 1.090833
| Median | [6 empty] | 1.275
| Std Dev. | [6 empty] | 0.5228041
| Rel.Std.Dev. | [6 empty] | 47.93%
PDM3
| Z-Score (Absolute) |  | 0.67 | 0 | 2.7 | 0.67 | 2.02 | 0.12 | 0.67
| Analytical results for Th in OREAS 181b (Certified Value 4.62 ppm) | [16 empty] | Certified
Th | Round | Replicate | Lab | Lab | Lab | Lab | Lab | Lab | Lab | Lab | Lab | Lab | [5 empty] | 1
| No | No | 02 | 03 | 04 | 05 | 11 | 12 | 14 | 15 | 17 | 20 | [5 empty] | ppm
|  |  | PF*OES/MS | BF*OES/MS | PF*MS | PF*OES/MS | PF*MS | PF*MS | BF*MS | PF*MS | PF*OES/MS | PF*MS | [5 empty] | 2
2
| 1 | 1 | 4.3 | 4.222356 | 4.488627 | 4.1 | 4.4 | 4.8 | 4.5 | 2.5 | 4.85 | 5.9 | [5 empty] | 1
| 1 | 2 | 4.4 | 4.212193 | 4.235932 | 3.8 | 4.4 | 4.8 | 5 | 2.5 | 4.42 | 5.8 | [5 empty] | #N/A
| 1 | 3 | 4.3 | 4.093025 | 4.706071 | 4.3 | 4.5 | 4.8 | 5 | 2.3 | 4.68 | 5 | [5 empty] | 16
| 1 | 4 | 4.3 | 4.047507 | 4.329302 | 4.3 | 4.4 | 4.7 | 5.5 | 2.4 | 5.18 | 5.6 | [5 empty] | 4.624965
| 1 | 5 | 4.3 | 4.104862 | 4.45259 | 4 | 4.4 | 4.8 | 5 | 3 | 4.72 | 5.4 | [5 empty] | 71
| 1 | 6 | 4.6 | 4.291526 | 4.734123 | 3.9 | 4.5 | 4.8 | 5.5 | 2.7 | 4.18 | 5.7
| Mean |  | 4.366667 | 4.161912 | 4.491107 | 4.066667 | 4.433333 | 4.783333 | 5.083333 | 2.566667 | 4.671667 | 5.566667
| Median |  | 4.3 | 4.158528 | 4.470608 | 4.05 | 4.4 | 4.8 | 5 | 2.5 | 4.7 | 5.65
| Std Dev. |  | 0.121106 | 0.09388279 | 0.1990232 | 0.2065591 | 0.05163978 | 0.04082483 | 0.3763863 | 0.2503331 | 0.3457408 | 0.3265986
| Rel.Std.Dev. |  | 2.773% | 2.256% | 4.431% | 5.079% | 1.165% | 0.8535% | 7.404% | 9.753% | 7.401% | 5.867%
| PDM3 |  | -5.585% | -10.01% | -2.894% | -12.07% | -4.143% | 3.424% | 9.911% | -44.5% | 1.01% | 20.36%
| Z-Score (Absolute) |  | 0.21 | 0.65 | 0.06 | 0.86 | 0.06 | 0.7 | 1.35 | 4.11 | 0.45 | 2.4
| Analytical results for Ti in OREAS 181b (Certified Value 0.196 wt.%) | [16 empty] | Certified
Ti | Round | Replicate | Lab | Lab | Lab | Lab | Lab | Lab | Lab | Lab | Lab | Lab | Lab | Lab | Lab | Lab |  | 1
| No | No | 02 | 03 | 04 | 05 | 07 | 08 | 09 | 10 | 11 | 12 | 14 | 15 | 17 | 20 |  | wt.%
|  |  | PF*OES/MS | BF*OES/MS | PF*OES | PF*OES/MS | PF*OES | PF*OES | PF*OES | PF*OES | PF*OES | PF*OES | BF*OES | PF*OES | PF*OES/MS | PF*OES |  | 3
3
| 1 | 1 | 0.19 | 0.2032956 | 0.2017934 | 0.19 | 0.18 | 0.192 | 0.192 | 0.1953664 | 0.22 | 0.19 | 0.195 | 0.19 | 0.204 | 0.2 |  | 1
| 1 | 2 | 0.2 | 0.2021096 | 0.1947195 | 0.19 | 0.18 | 0.186 | 0.18 | 0.203728 | 0.2 | 0.2 | 0.195 | 0.19 | 0.196 | 0.2 |  | #N/A
| 1 | 3 | 0.2 | 0.2032321 | 0.1949211 | 0.2 | 0.192 | 0.192 | 0.18 | 0.2003008 | 0.2 | 0.2 | 0.195 | 0.19 | 0.182 | 0.2 |  | 16
| 1 | 4 | 0.19 | 0.2042893 | 0.2028439 | 0.19 | 0.168 | 0.192 | 0.192 | 0.1969312 | 0.2 | 0.19 | 0.195 | 0.19 | 0.208 | 0.2 |  | 0.1959111
| 1 | 5 | 0.19 | 0.2074471 | 0.203404 | 0.19 | 0.192 | 0.192 | 0.18 | 0.1965312 | 0.2 | 0.2 | 0.195 | 0.19 | 0.198 | 0.2 |  | 72
| 1 | 6 | 0.19 | 0.2046665 | 0.1964712 | 0.2 | 0.18 | 0.192 | 0.192 | 0.1999552 | 0.2 | 0.2 | 0.2 | 0.19 | 0.206 | 0.2
| Mean |  | 0.1933333 | 0.2041734 | 0.1990255 | 0.1933333 | 0.182 | 0.191 | 0.186 | 0.1988021 | 0.2033333 | 0.1966667 | 0.1958333 | 0.19 | 0.199 | 0.2
| Median |  | 0.19 | 0.2037925 | 0.1991323 | 0.19 | 0.18 | 0.192 | 0.186 | 0.1984432 | 0.2 | 0.2 | 0.195 | 0.19 | 0.201 | 0.2
| Std Dev. |  | 0.005163978 | 0.001837909 | 0.004082279 | 0.005163978 | 0.009033272 | 0.00244949 | 0.006572671 | 0.003108103 | 0.008164966 | 0.005163978 | 0.002041241 | 3.040471e-17 | 0.009528903 | 3.040471e-17
| Rel.Std.Dev. |  | 2.671% | 0.9002% | 2.051% | 2.671% | 4.963% | 1.282% | 3.534% | 1.563% | 4.016% | 2.626% | 1.042% | 1.6e-14% | 4.788% | 1.52e-14%
| PDM3 |  | -1.316% | 4.217% | 1.59% | -1.316% | -7.101% | -2.507% | -5.059% | 1.476% | 3.789% | 0.3857% | -0.03967% | -3.017% | 1.577% | 2.087%
| Z-Score (Absolute) |  | 0.59 | 1.6 | 0.56 | 0.59 | 2.91 | 1.1 | 2.11 | 0.52 | 1.43 | 0.08 | 0.08 | 1.26 | 0.56 | 0.76
| Analytical results for Tl in OREAS 181b (Certified Value < 0.5 ppm) | [16 empty] | Certified
Tl | Round | Replicate | Lab | Lab | Lab | Lab | Lab | Lab | Lab | [8 empty] | 1
| No | No | 02 | 04 | 05 | 12 | 14 | 15 | 20 | [8 empty] | ppm
|  |  | PF*OES/MS | PF*MS | PF*OES/MS | PF*MS | BF*MS | PF*MS | PF*MS | [8 empty] | 2
2
| 1 | 1 | < 0.5 | < 0.5 | 0.2 | < 0.5 | < 3 | < 1 | 0.2 | [8 empty] | 1
| 1 | 2 | < 0.5 | < 0.5 | 0.2 | < 0.5 | < 3 | < 1 | 0.2 | [8 empty] | 5
| 1 | 3 | < 0.5 | < 0.5 | 0.2 | < 0.5 | < 3 | < 1 | 0.2 | [8 empty] | 16
| 1 | 4 | < 0.5 | < 0.5 | 0.2 | < 0.5 | < 3 | < 1 | 0.2 | [8 empty] | < 0.5
| 1 | 5 | < 0.5 | < 0.5 | 0.2 | < 0.5 | < 3 | < 1 | 0.2 | [8 empty] | 73
| 1 | 6 | < 0.5 | < 0.5 | 0.2 | < 0.5 | < 3 | < 1 | 0.2
| Mean |  |  |  | 0.2 |  |  |  | 0.2
| Median |  |  |  | 0.2 |  |  |  | 0.2
| Std Dev. |  |  |  | 3.040471e-17 |  |  |  | 3.040471e-17
| Rel.Std.Dev. |  |  |  | 1.52e-14% |  |  |  | 1.52e-14%
PDM3
| Z-Score (Absolute) |  | 0 | 0 | 0.67 | 0 | 16.86 | 3.37 | 0.67
| Analytical results for Tm in OREAS 181b (Certified Value 0.17 ppm) | [16 empty] | Certified
Tm | Round | Replicate | Lab | Lab | Lab | Lab | Lab | Lab | Lab | Lab | Lab | Lab | [5 empty] | 1
| No | No | 01 | 02 | 03 | 05 | 10 | 12 | 14 | 15 | 17 | 20 | [5 empty] | ppm
|  |  | PF*MS | PF*OES/MS | BF*OES/MS | PF*OES/MS | PF*MS | PF*MS | BF*MS | PF*MS | PF*OES/MS | PF*MS | [5 empty] | 2
3
| 1 | 1 | < 2 | 0.19 | 0.1504841 | 0.1 | 0.1725 | 0.19 | < 1 | < 1 | 0.182 | 0.24 | [5 empty] | 1
| 1 | 2 | < 2 | 0.18 | 0.1836713 | 0.2 | 0.1639 | 0.18 | < 1 | < 1 | 0.168 | 0.22 | [5 empty] | #N/A
| 1 | 3 | < 2 | 0.16 | 0.164636 | 0.1 | 0.1622 | 0.19 | < 1 | < 1 | 0.158 | 0.21 | [5 empty] | 16
| 1 | 4 | < 2 | 0.16 | 0.1550777 | 0.2 | 0.1535 | 0.19 | < 1 | < 1 | 0.178 | 0.24 | [5 empty] | 0.1698471
| 1 | 5 | < 2 | 0.16 | 0.1688517 | 0.1 | 0.1454 | 0.19 | < 1 | < 1 | 0.17 | 0.21 | [5 empty] | 74
| 1 | 6 | < 2 | 0.17 | 0.1471924 | 0.1 | 0.1608 | 0.18 | < 1 | < 1 | 0.218 | 0.23
| Mean |  |  | 0.17 | 0.1616522 | 0.1333333 | 0.1597167 | 0.1866667 |  |  | 0.179 | 0.225
| Median |  |  | 0.165 | 0.1598568 | 0.1 | 0.1615 | 0.19 |  |  | 0.174 | 0.225
| Std Dev. |  |  | 0.01264911 | 0.01358393 | 0.05163978 | 0.009293743 | 0.005163978 |  |  | 0.02085186 | 0.01378405
| Rel.Std.Dev. |  |  | 7.441% | 8.403% | 38.73% | 5.819% | 2.766% |  |  | 11.65% | 6.126%
| PDM3 |  |  | 0.09002% | -4.825% | -21.5% | -5.964% | 9.903% |  |  | 5.389% | 32.47%
| Z-Score (Absolute) |  | 20.35 | 0.42 | 0.63 | NA | 0.67 | 0 | 7.84 | 7.84 | 0.19 | 0.96
Results from laboratory 5 were removed due to their 0.1 ppm reading resolution.
| Analytical results for U in OREAS 181b (Certified Value 1.02 ppm) | [16 empty] | Certified
U | Round | Replicate | Lab | Lab | Lab | Lab | Lab | Lab | Lab | Lab | Lab | Lab | [5 empty] | 1
| No | No | 02 | 03 | 04 | 05 | 11 | 12 | 14 | 15 | 17 | 20 | [5 empty] | ppm
|  |  | PF*OES/MS | BF*OES/MS | PF*MS | PF*OES/MS | PF*MS | PF*MS | BF*MS | PF*MS | PF*OES/MS | PF*MS | [5 empty] | 2
2
| 1 | 1 | 1.2 | < 5 | 1.042386 | 0.9 | 1.8 | 1.04 | 1 | < 0.5 | 1.25 | < 2 | [5 empty] | 1
| 1 | 2 | 1.2 | < 5 | 0.850344 | 0.9 | 1 | 0.98 | 1 | < 0.5 | 0.715 | < 2 | [5 empty] | #N/A
| 1 | 3 | 1.2 | < 5 | 0.9561719685 | 1 | 1.1 | 0.99 | 1 | < 0.5 | 0.2825 | < 2 | [5 empty] | 16
| 1 | 4 | 1.2 | < 5 | 0.936490674 | 1 | 1.2 | 1 | 1 | < 0.5 | 1.15 | < 2 | [5 empty] | 1.023267
| 1 | 5 | 1.2 | < 5 | 0.922835 | 0.9 | 1.3 | 1 | 1 | < 0.5 | 0.795 | < 2 | [5 empty] | 75
| 1 | 6 | 1.3 | < 5 | 1.08439 | 0.8 | 1 | 0.98 | 1 | < 0.5 | 0.7025 | < 2
| Mean |  | 1.216667 |  | 0.9654364055 | 0.9166667 | 1.233333 | 0.9983333 | 1 |  | 0.8158333
| Median |  | 1.2 |  | 0.9463313 | 0.9 | 1.15 | 0.995 | 1 |  | 0.755
| Std Dev. |  | 0.04082483 |  | 0.084919 | 0.07527727 | 0.3011091 | 0.02228602 | 0 |  | 0.3487286
| Rel.Std.Dev. |  | 3.355% |  | 8.796% | 8.212% | 24.41% | 2.232% | 0% |  | 42.75%
| PDM3 |  | 18.9% |  | -5.652% | -10.42% | 20.53% | -2.437% | -2.274% |  | -20.27%
| Z-Score (Absolute) |  | 0.81 | 5.55 | 0.12 | 0.3 | 0.87 | 0 | NA | 2.76 | 0.67 | 0.01
Results from laboratory 14 were removed due to their 0.1 ppm reading resolution.
| Analytical results for V in OREAS 181b (Certified Value 85 ppm) | [16 empty] | Certified
V | Round | Replicate | Lab | Lab | Lab | Lab | Lab | Lab | Lab | Lab | Lab | Lab | [5 empty] | 1
| No | No | 02 | 04 | 05 | 10 | 11 | 12 | 14 | 15 | 17 | 20 | [5 empty] | ppm
|  |  | PF*OES/MS | PF*OES | PF*OES/MS | PF*OES | PF*OES | PF*OES | BF*OES | PF*OES | PF*OES/MS | PF*OES | [5 empty] | 0
1
| 1 | 1 | 100 | 80.08765 | 90 | 74.8943 | 87 | 88 | 80 | 81.3 | 102.8 | 81 | [5 empty] | 1
| 1 | 2 | 100 | 77.02874 | 88 | 79.1303 | 85 | 86 | 80 | 81.8 | 93.8 | 84 | [5 empty] | #N/A
| 1 | 3 | 100 | 78.83123 | 94 | 75.1175 | 88 | 90 | 80 | 83.4 | 96.4 | 78 | [5 empty] | 16
| 1 | 4 | 100 | 77.58024 | 91 | 74.9408 | 86 | 87 | 80 | 84.4 | 95.8 | 80 | [5 empty] | 84.59299
| 1 | 5 | 100 | 79.0697 | 90 | 74.0108 | 85 | 88 | 80 | 83 | 90.4 | 77 | [5 empty] | 76
| 1 | 6 | 100 | 81.47063 | 92 | 73.7014 | 86 | 87 | 80 | 81.3 | 93.2 | 79
| Mean |  | 100 | 79.01137 | 90.83333 | 75.29918 | 86.16667 | 87.66667 | 80 | 82.53333 | 95.4 | 79.83333
| Median |  | 100 | 78.95046 | 90.5 | 74.91755 | 86 | 87.5 | 80 | 82.4 | 94.8 | 79.5
| Std Dev. |  | 0 | 1.62611 | 2.041241 | 1.960392 | 1.169045 | 1.36626 | 0 | 1.267544 | 4.202856 | 2.483277
| Rel.Std.Dev. |  | 0% | 2.058% | 2.247% | 2.603% | 1.357% | 1.558% | 0% | 1.536% | 4.406% | 3.111%
| PDM3 |  | 18.21% | -6.598% | 7.377% | -10.99% | 1.86% | 3.633% | -5.43% | -2.435% | 12.78% | -5.627%
| Z-Score (Absolute) |  | NA | 0.73 | 0.89 | 1.24 | 0.25 | 0.45 | NA | 0.25 | 1.51 | 0.62
Results from laboratories 2 and 14 were removed due to their 10 ppm reading resolution.
| Analytical results for W in OREAS 181b (Certified Value 22.9 ppm) | [16 empty] | Certified
W | Round | Replicate | Lab | Lab | Lab | Lab | Lab | Lab | Lab | Lab | Lab | Lab | Lab |  |  |  |  | 1
| No | No | 02 | 03 | 04 | 05 | 10 | 11 | 12 | 14 | 15 | 17 | 20 |  |  |  |  | ppm
|  |  | PF*OES/MS | BF*OES/MS | PF*MS | PF*OES/MS | PF*MS | PF*MS | PF*MS | BF*MS | PF*OES | PF*OES/MS | PF*OES |  |  |  |  | 1
1
| 1 | 1 | 260000 | 18.29389 | 20.23333 | 22.3 | 23.98175 | 29 | 23 | 24 | < 5 | 27.8 | < 50 |  |  |  |  | 1
| 1 | 2 | 280000 | 20.77058 | 20.59703 | 20.6 | 24.2905 | 22 | 26 | 27 | < 5 | 26 | < 50 |  |  |  |  | 6
| 1 | 3 | 280000 | 18.42134 | 20.38032 | 19.6 | 24.60335 | 22 | 24 | 27 | < 5 | 28 | < 50 |  |  |  |  | 16
| 1 | 4 | 270000 | 18.65981 | 19.48731118 | 20.5 | 23.9072 | 21 | 22 | 27 | < 5 | 26.2 | < 50 |  |  |  |  | 22.93552
| 1 | 5 | 290000 | 19.63432 | 20.73704654 | 21.1 | 23.9789 | 22 | 25 | 27 | < 5 | 28.2 | < 50 |  |  |  |  | 77
| 1 | 6 | 270000 | 19.98062 | 19.71039 | 19.6 | 24.3374 | 24 | 23 | 24 | < 5 | 20 | < 50
| Mean |  | 275000 | 19.29343 | 20.1909 | 20.61667 | 24.18318 | 23.33333 | 23.83333 | 26 |  | 26.03333
| Median |  | 275000 | 19.14706 | 20.30682 | 20.55 | 24.136125 | 22 | 23.5 | 27 |  | 27
| Std Dev. |  | 10488.09 | 0.9931276 | 0.4953435 | 1.014725 | 0.2721446 | 2.94392 | 1.47196 | 1.549193 |  | 3.102042
| Rel.Std.Dev. |  | 3.814% | 5.147% | 2.453% | 4.922% | 1.125% | 12.62% | 6.176% | 5.958% |  | 11.92%
| PDM3 |  | 1198913% | -15.88% | -11.97% | -10.11% | 5.44% | 1.734% | 3.914% | 13.36% |  | 13.51%
| Z-Score (Absolute) |  | NA | 1.19 | 0.94 | 0.82 | 0.17 | 0.07 | 0.07 | 0.67 | 5.84 | 0.68 | 0.39
| Analytical results for Y in OREAS 181b (Certified Value 10.5 ppm) | [16 empty] | Certified
Y | Round | Replicate | Lab | Lab | Lab | Lab | Lab | Lab | Lab | Lab | Lab | Lab | Lab | Lab |  |  |  | 1
| No | No | 01 | 02 | 03 | 04 | 05 | 10 | 11 | 12 | 14 | 15 | 17 | 20 |  |  |  | ppm
|  |  | PF*MS | PF*OES/MS | BF*OES/MS | PF*MS | PF*OES/MS | PF*MS | PF*MS | PF*MS | BF*MS | PF*MS | PF*OES/MS | PF*MS |  |  |  | 1
2
| 1 | 1 | 11 | 10.6 | 10.10768 | 11.01344 | 9 | 7.481 | 10.7 | 10.5 | 10 | 8.1 | 7.625 | 11.5 |  |  |  | 1
| 1 | 2 | 11 | 10.8 | 11.04419 | 10.53753 | 7.5 | 7.74 | 10.5 | 10.3 | 11 | 8.1 | 7.2 | 10.8 |  |  |  | 7
| 1 | 3 | 10 | 10.7 | 10.35156 | 10.73461 | 11.1 | 7.662 | 10.4 | 10.5 | 10 | 7.8 | 7.56 | 9.7 |  |  |  | 16
| 1 | 4 | 11 | 10.1 | 10.4084 | 10.50828 | 9.7 | 7.917 | 10.7 | 10.5 | 11 | 8.4 | 9.875 | 10.6 |  |  |  | 10.45846
| 1 | 5 | 11 | 10.2 | 11.59105 | 11.15404 | 9.3 | 7.759 | 10.7 | 10.3 | 11 | 7.9 | 8.3 | 10 |  |  |  | 78
| 1 | 6 | 11 | 10.7 | 10.99626 | 11.20836 | 8.4 | 7.795 | 10.6 | 10.6 | 11 | 7.8 | 8.86 | 10.6
| Mean |  | 10.83333 | 10.51667 | 10.74986 | 10.85937 | 9.166667 | 7.725667 | 10.6 | 10.45 | 10.66667 | 8.016667 | 8.236667 | 10.53333
| Median |  | 11 | 10.65 | 10.70233 | 10.87402 | 9.15 | 7.7495 | 10.65 | 10.5 | 11 | 8 | 7.9625 | 10.6
| Std Dev. |  | 0.4082483 | 0.2926887 | 0.5554389 | 0.3081472 | 1.219289 | 0.1460461 | 0.1264911 | 0.1224745 | 0.5163978 | 0.2316607 | 0.998337 | 0.6314006
| Rel.Std.Dev. |  | 3.768% | 2.783% | 5.167% | 2.838% | 13.3% | 1.89% | 1.193% | 1.172% | 4.841% | 2.89% | 12.12% | 5.994%
| PDM3 |  | 3.584% | 0.5565% | 2.786% | 3.833% | -12.35% | -26.13% | 1.353% | -0.08091% | 1.991% | -23.35% | -21.24% | 0.7159%
| Z-Score (Absolute) |  | NA | 0.07 | 0.56 | 0.79 | 2.76 | 5.79 | 0.24 | 0.07 | NA | 5.18 | 4.72 | 0.1
Results from laboratories 1 and 14 were removed due to their 1 ppm reading resolution.
| Analytical results for Yb in OREAS 181b (Certified Value 1.15 ppm) | [16 empty] | Certified
Yb | Round | Replicate | Lab | Lab | Lab | Lab | Lab | Lab | Lab | Lab | Lab | Lab | [5 empty] | 1
| No | No | 01 | 02 | 03 | 05 | 10 | 12 | 14 | 15 | 17 | 20 | [5 empty] | ppm
|  |  | PF*MS | PF*OES/MS | BF*OES/MS | PF*OES/MS | PF*MS | PF*MS | BF*MS | PF*MS | PF*OES/MS | PF*MS | [5 empty] | 2
3
| 1 | 1 | < 2 | 1.1 | 1.119074 | 1.1 | 1.1757 | 1.3 | < 1 | 1 | 1.12 | 1.6 | [5 empty] | 1
| 1 | 2 | < 2 | 1.1 | 1.098318 | 0.9 | 1.1408 | 1.2 | 2 | 1 | 1.04 | 1.4 | [5 empty] | #N/A
| 1 | 3 | < 2 | 1.1 | 1.244244 | 1.2 | 1.1255 | 1.3 | 2 | 1 | 1.12 | 1.3 | [5 empty] | 16
| 1 | 4 | < 2 | 1.1 | 1.025578 | 1.4 | 1.1642 | 1.1 | 2 | 1 | 1.06 | 1.4 | [5 empty] | 1.149942
| 1 | 5 | < 2 | 1.2 | 1.28742 | 1.3 | 1.1221 | 1.2 | 2 | 1 | 1.04 | 1.3 | [5 empty] | 79
| 1 | 6 | < 2 | 1.2 | 1.186087 | 0.8 | 1.1289 | 1.2 | < 1 | 1 | 1.02 | 1.4
| Mean |  |  | 1.133333 | 1.16012 | 1.116667 | 1.142867 | 1.216667 | 2 | 1 | 1.066667 | 1.4
| Median |  |  | 1.1 | 1.15258 | 1.15 | 1.13485 | 1.2 | 2 | 1 | 1.05 | 1.4
| Std Dev. |  |  | 0.05163978 | 0.09753177 | 0.2316607 | 0.0222051 | 0.07527727 | 0 | 0 | 0.04320494 | 0.1095445
| Rel.Std.Dev. |  |  | 4.556% | 8.407% | 20.75% | 1.943% | 6.187% | 0% | 0% | 4.05% | 7.825%
| PDM3 |  |  | -1.444% | 0.8851% | -2.894% | -0.6153% | 5.802% | 73.92% | -13.04% | -7.242% | 21.75%
| Z-Score (Absolute) |  | 1.31 | 0.09 | 0.16 | 0.24 | 0 | 0.67 | 3.26 | NA | 0.7 | 2.35
| Analytical results for Zn in OREAS 181b (Certified Value 95 ppm) | [16 empty] | Certified
Zn | Round | Replicate | Lab | Lab | Lab | Lab | Lab | Lab | Lab | Lab | Lab | Lab | Lab | Lab | Lab |  |  | 1
| No | No | 02 | 03 | 04 | 05 | 07 | 08 | 09 | 10 | 11 | 12 | 15 | 17 | 20 |  |  | ppm
|  |  | PF*OES/MS | BF*OES/MS | PF*OES | PF*OES/MS | PF*OES | PF*OES | PF*OES | PF*OES | PF*OES | PF*OES | PF*OES | PF*OES/MS | PF*MS |  |  | 0
1
| 1 | 1 | 90 | 101.9287 | 101.3817 | 100 | 90 | 90 | 130 | 81.6373 | 122 | 99 | 88.1 | 99.2 | 98 |  |  | 1
| 1 | 2 | 90 | 98.01439 | 97.78517865 | 110 | 100 | 80 | 140 | 82.2485 | 110 | 99 | 85.5 | 95.6 | 94 |  |  | #N/A
| 1 | 3 | 90 | 98.42832 | 94.77465 | 120 | 100 | 80 | 150 | 85.2495 | 105 | 97 | 87.2 | 105.2 | 86 |  |  | 16
| 1 | 4 | 90 | 96.10426 | 99.89507781 | 120 | 90 | 100 | 150 | 83.1729 | 104 | 95 | 86.4 | 101.4 | 93 |  |  | 95.41335
| 1 | 5 | 90 | 101.0549 | 96.08599 | 100 | 100 | 90 | 130 | 82.511 | 102 | 97 | 91.1 | 100.2 | 90 |  |  | 80
| 1 | 6 | 90 | 99.96066 | 98.84988 | 100 | 120 | 80 | 140 | 87.858 | 103 | 95 | 84.2 | 103 | 94
| Mean |  | 90 | 99.24854 | 98.12875 | 108.3333 | 100 | 86.66667 | 140 | 83.77953 | 107.6667 | 97 | 87.08333 | 100.7667 | 92.5
| Median |  | 90 | 99.19449 | 98.31753 | 105 | 100 | 85 | 140 | 82.84195 | 104.5 | 97 | 86.8 | 100.8 | 93.5
| Std Dev. |  | 0 | 2.146427 | 2.439782 | 9.831921 | 10.95445 | 8.164966 | 8.944272 | 2.353937 | 7.554248 | 1.788854 | 2.386141 | 3.301919 | 4.086563
| Rel.Std.Dev. |  | 0% | 2.163% | 2.486% | 9.076% | 10.95% | 9.421% | 6.389% | 2.81% | 7.016% | 1.844% | 2.74% | 3.277% | 4.418%
| PDM3 |  | -5.674% | 4.02% | 2.846% | 13.54% | 4.807% | -9.167% | 46.73% | -12.19% | 12.84% | 1.663% | -8.73% | 5.611% | -3.053%
| Z-Score (Absolute) |  | NA | 0.27 | 0.09 | NA | NA | NA | NA | 2.25 | 1.65 | 0.09 | 1.71 | 0.52 | 0.83
| Analytical results for Zr in OREAS 181b (Indicative Value 74 ppm) | [16 empty] | Indicative
Zr | Round | Replicate | Lab | Lab | Lab | Lab | Lab | [10 empty] | 1
| No | No | 01 | 03 | 12 | 14 | 15 | [10 empty] | ppm
|  |  | PF*MS | BF*OES/MS | PF*MS | BF*OES | PF*OES | [10 empty] | 0
0
| 1 | 1 | 66 | 73.69969 | 75.6 | 80 | 40.1 | [10 empty] | 1
| 1 | 2 | 64 | 75.18996 | 73 | 80 | 43 | [10 empty] | 8
| 1 | 3 | 67 | 72.78192 | 75.7 | 80 | 41.2 | [10 empty] | 16
| 1 | 4 | 66 | 75.02807 | 78.5 | 80 | 41.8 | [10 empty] | 73.81673
| 1 | 5 | 65 | 78.20154 | 74.4 | 80 | 41.2 | [10 empty] | 21
| 1 | 6 | 65 | 73.10035 | 73.4 | 80 | 42.2
| Mean |  | 65.5 | 74.66692 | 75.1 | 80 | 41.58333
| Median |  | 65.5 | 74.36388 | 75 | 80 | 41.5
| Std Dev. |  | 1.048809 | 1.992005 | 1.997999 | 0 | 0.9928075
| Rel.Std.Dev. |  | 1.601% | 2.668% | 2.66% | 0% | 2.388%
| PDM3 |  | -11.27% | 1.152% | 1.738% | 8.377% | -43.67%
| Z-Score (Absolute) |  | 1.16 | 0 | 0.05 | 0.67 | 4.18
Note on C17: Z-Scores have been calculated inclusive of individual outliers. In general, laboratory batches are rejected if Z-Score > 2.5.
Note on C35: Z-Scores have been calculated inclusive of individual outliers. In general, laboratory batches are rejected if Z-Score > 2.5.
Note on C53: Z-Scores have been calculated inclusive of individual outliers. In general, laboratory batches are rejected if Z-Score > 2.5.
Note on C71: Z-Scores have been calculated inclusive of individual outliers. In general, laboratory batches are rejected if Z-Score > 2.5.
Note on C89: Z-Scores have been calculated inclusive of individual outliers. In general, laboratory batches are rejected if Z-Score > 2.5.
Note on C107: Z-Scores have been calculated inclusive of individual outliers. In general, laboratory batches are rejected if Z-Score > 2.5.
Note on C125: Z-Scores have been calculated inclusive of individual outliers. In general, laboratory batches are rejected if Z-Score > 2.5.
Note on C144: Z-Scores have been calculated inclusive of individual outliers. In general, laboratory batches are rejected if Z-Score > 2.5.
Note on C163: Z-Scores have been calculated inclusive of individual outliers. In general, laboratory batches are rejected if Z-Score > 2.5.
Note on C181: Z-Scores have been calculated inclusive of individual outliers. In general, laboratory batches are rejected if Z-Score > 2.5.
Note on C199: Z-Scores have been calculated inclusive of individual outliers. In general, laboratory batches are rejected if Z-Score > 2.5.
Note on C217: Z-Scores have been calculated inclusive of individual outliers. In general, laboratory batches are rejected if Z-Score > 2.5.
Note on C235: Z-Scores have been calculated inclusive of individual outliers. In general, laboratory batches are rejected if Z-Score > 2.5.
Note on C254: Z-Scores have been calculated inclusive of individual outliers. In general, laboratory batches are rejected if Z-Score > 2.5.
Note on C273: Z-Scores have been calculated inclusive of individual outliers. In general, laboratory batches are rejected if Z-Score > 2.5.
Note on C292: Z-Scores have been calculated inclusive of individual outliers. In general, laboratory batches are rejected if Z-Score > 2.5.
Note on C310: Z-Scores have been calculated inclusive of individual outliers. In general, laboratory batches are rejected if Z-Score > 2.5.
Note on C328: Z-Scores have been calculated inclusive of individual outliers. In general, laboratory batches are rejected if Z-Score > 2.5.
Note on C346: Z-Scores have been calculated inclusive of individual outliers. In general, laboratory batches are rejected if Z-Score > 2.5.
Note on C364: Z-Scores have been calculated inclusive of individual outliers. In general, laboratory batches are rejected if Z-Score > 2.5.
Note on C383: Z-Scores have been calculated inclusive of individual outliers. In general, laboratory batches are rejected if Z-Score > 2.5.
Note on C401: Z-Scores have been calculated inclusive of individual outliers. In general, laboratory batches are rejected if Z-Score > 2.5.
Note on C419: Z-Scores have been calculated inclusive of individual outliers. In general, laboratory batches are rejected if Z-Score > 2.5.
Note on C437: Z-Scores have been calculated inclusive of individual outliers. In general, laboratory batches are rejected if Z-Score > 2.5.
Note on C456: Z-Scores have been calculated inclusive of individual outliers. In general, laboratory batches are rejected if Z-Score > 2.5.
Note on C474: Z-Scores have been calculated inclusive of individual outliers. In general, laboratory batches are rejected if Z-Score > 2.5.
Note on C493: Z-Scores have been calculated inclusive of individual outliers. In general, laboratory batches are rejected if Z-Score > 2.5.
Note on C511: Z-Scores have been calculated inclusive of individual outliers. In general, laboratory batches are rejected if Z-Score > 2.5.
Note on C530: Z-Scores have been calculated inclusive of individual outliers. In general, laboratory batches are rejected if Z-Score > 2.5.
Note on C549: Z-Scores have been calculated inclusive of individual outliers. In general, laboratory batches are rejected if Z-Score > 2.5.
Note on C567: Z-Scores have been calculated inclusive of individual outliers. In general, laboratory batches are rejected if Z-Score > 2.5.
Note on C585: Z-Scores have been calculated inclusive of individual outliers. In general, laboratory batches are rejected if Z-Score > 2.5.
Note on C603: Z-Scores have been calculated inclusive of individual outliers. In general, laboratory batches are rejected if Z-Score > 2.5.
Note on C621: Z-Scores have been calculated inclusive of individual outliers. In general, laboratory batches are rejected if Z-Score > 2.5.
Note on C639: Z-Scores have been calculated inclusive of individual outliers. In general, laboratory batches are rejected if Z-Score > 2.5.
Note on C658: Z-Scores have been calculated inclusive of individual outliers. In general, laboratory batches are rejected if Z-Score > 2.5.
Note on C676: Z-Scores have been calculated inclusive of individual outliers. In general, laboratory batches are rejected if Z-Score > 2.5.
Note on C694: Z-Scores have been calculated inclusive of individual outliers. In general, laboratory batches are rejected if Z-Score > 2.5.
Note on C712: Z-Scores have been calculated inclusive of individual outliers. In general, laboratory batches are rejected if Z-Score > 2.5.
Note on C731: Z-Scores have been calculated inclusive of individual outliers. In general, laboratory batches are rejected if Z-Score > 2.5.
Note on C749: Z-Scores have been calculated inclusive of individual outliers. In general, laboratory batches are rejected if Z-Score > 2.5.
Note on C767: Z-Scores have been calculated inclusive of individual outliers. In general, laboratory batches are rejected if Z-Score > 2.5.
Note on C785: Z-Scores have been calculated inclusive of individual outliers. In general, laboratory batches are rejected if Z-Score > 2.5.
Note on C803: Z-Scores have been calculated inclusive of individual outliers. In general, laboratory batches are rejected if Z-Score > 2.5.
Note on C821: Z-Scores have been calculated inclusive of individual outliers. In general, laboratory batches are rejected if Z-Score > 2.5.
Note on C839: Z-Scores have been calculated inclusive of individual outliers. In general, laboratory batches are rejected if Z-Score > 2.5.
Note on C857: Z-Scores have been calculated inclusive of individual outliers. In general, laboratory batches are rejected if Z-Score > 2.5.
Note on C876: Z-Scores have been calculated inclusive of individual outliers. In general, laboratory batches are rejected if Z-Score > 2.5.
Note on C894: Z-Scores have been calculated inclusive of individual outliers. In general, laboratory batches are rejected if Z-Score > 2.5.
Note on C912: Z-Scores have been calculated inclusive of individual outliers. In general, laboratory batches are rejected if Z-Score > 2.5.
Note on C930: Z-Scores have been calculated inclusive of individual outliers. In general, laboratory batches are rejected if Z-Score > 2.5.
Note on C948: Z-Scores have been calculated inclusive of individual outliers. In general, laboratory batches are rejected if Z-Score > 2.5.
Note on C966: Z-Scores have been calculated inclusive of individual outliers. In general, laboratory batches are rejected if Z-Score > 2.5.
Note on C984: Z-Scores have been calculated inclusive of individual outliers. In general, laboratory batches are rejected if Z-Score > 2.5.
Note on C1002: Z-Scores have been calculated inclusive of individual outliers. In general, laboratory batches are rejected if Z-Score > 2.5.
Note on C1020: Z-Scores have been calculated inclusive of individual outliers. In general, laboratory batches are rejected if Z-Score > 2.5.
Note on C1039: Z-Scores have been calculated inclusive of individual outliers. In general, laboratory batches are rejected if Z-Score > 2.5.
Note on C1058: Z-Scores have been calculated inclusive of individual outliers. In general, laboratory batches are rejected if Z-Score > 2.5.
Note on C1077: Z-Scores have been calculated inclusive of individual outliers. In general, laboratory batches are rejected if Z-Score > 2.5.
Note on C1095: Z-Scores have been calculated inclusive of individual outliers. In general, laboratory batches are rejected if Z-Score > 2.5.
Note on C1114: Z-Scores have been calculated inclusive of individual outliers. In general, laboratory batches are rejected if Z-Score > 2.5.
Note on C1132: Z-Scores have been calculated inclusive of individual outliers. In general, laboratory batches are rejected if Z-Score > 2.5.
Note on C1150: Z-Scores have been calculated inclusive of individual outliers. In general, laboratory batches are rejected if Z-Score > 2.5.

## IRC
| Analytical results for C in OREAS 181b (Certified Value 1.1 wt.%) | [21 empty] | Certified
C | Round | Replicate | Lab | Lab | Lab | Lab | Lab | Lab | Lab | Lab | Lab | Lab | Lab | Lab | Lab | Lab | Lab | Lab | Lab | Lab | Lab |  | 1
| No | No | 01 | 02 | 03 | 04 | 05 | 07 | 08 | 11 | 12 | 13 | 14 | 16 | 18 | 19 | 20 | 21 | 22 | 23 | 24 |  | wt.%
|  |  | IRC | IRC | IRC | IRC | IRC | IRC | IRC | IRC | IRC | IRC | IRC | IRC | IRC | IRC | IRC | IRC | IRC | IRC | IRC |  | 2
3
| 1 | 1 | 1.04 | 1.1 | 1.04865 | 1.151573 | 1.08 | 1.12 | 1.07 | 1.11 | 1.1 | 1.08 | 1.08 | 1.07 | 1.07 | 1.08 | 1.14 | 1.09 | 1.19 | 1.11 | 1.09 |  | 1
| 1 | 2 | 1.06 | 1.1 | 1.0555 | 1.12643 | 1.11 | 1.13 | 1.05 | 1.11 | 1.072 | 1.07 | 1.06 | 1.04 | 1.08 | 1.04 | 1.13 | 1.1 | 1.14 | 1.11 | 1.091 |  | #N/A
| 1 | 3 | 1.05 | 1.12 | 1.06645 | 1.14986 | 1.09 | 1.12 | 1.06 | 1.12 | 1.092 | 1.08 | 1.1 | 1.07 | 1.09 | 1.09 | 1.11 | 1.11 | 1.15 | 1.11 | 1.094 |  | 16
| 1 | 4 | 1.06 | 1.11 | 1.07795 | 1.13029 | 1.11 | 1.11 | 1.06 | 1.11 | 1.088 | 1.07 | 1.06 | 1.09 | 1.08 | 1.1 | 1.13 | 1.1 | 1.16 | 1.1 | 1.092 |  | 1.095934
| 1 | 5 | 1.06 | 1.11 | 1.0605 | 1.139047 | 1.15 | 1.13 | 1.07 | 1.13 | 1.086 | 1.05 | 1.06 | 1.07 | 1.08 | 1.11 | 1.14 | 1.1 | 1.16 | 1.11 | 1.087 |  | 82
| 1 | 6 | 1.07 | 1.12 | 1.08365 | 1.137563 | 1.13 | 1.12 | 1.07 | 1.12 | 1.086 | 1.06 | 1.1 | 1.06 | 1.07 | 1.08 | 1.13 | 1.1 | 1.14 | 1.11 | 1.081
| Mean |  | 1.056667 | 1.11 | 1.06545 | 1.139127 | 1.111667 | 1.121667 | 1.063333 | 1.116667 | 1.087333 | 1.068333 | 1.076667 | 1.066667 | 1.078333 | 1.083333 | 1.13 | 1.1 | 1.156667 | 1.108333 | 1.089167
| Median |  | 1.06 | 1.11 | 1.063475 | 1.138305 | 1.11 | 1.12 | 1.065 | 1.115 | 1.087 | 1.07 | 1.07 | 1.07 | 1.08 | 1.085 | 1.13 | 1.1 | 1.155 | 1.11 | 1.0905
| Std Dev. |  | 0.01032796 | 0.008944272 | 0.01337337 | 0.01011797 | 0.02562551 | 0.007527727 | 0.008164966 | 0.008164966 | 0.009179688 | 0.01169045 | 0.01966384 | 0.01632993 | 0.007527727 | 0.0242212 | 0.01095445 | 0.006324555 | 0.01861899 | 0.004082483 | 0.004622409
| Rel.Std.Dev. |  | 0.9774% | 0.8058% | 1.255% | 0.8882% | 2.305% | 0.6711% | 0.7679% | 0.7312% | 0.8442% | 1.094% | 1.826% | 1.531% | 0.6981% | 2.236% | 0.9694% | 0.575% | 1.61% | 0.3683% | 0.4244%
| PDM3 |  | -3.583% | 1.283% | -2.782% | 3.941% | 1.436% | 2.348% | -2.975% | 1.892% | -0.7848% | -2.518% | -1.758% | -2.671% | -1.606% | -1.15% | 3.108% | 0.371% | 5.542% | 1.131% | -0.6175%
| Z-Score (Absolute) |  | 0.97 | 0.62 | 0.71 | 1.5 | 0.67 | 0.97 | 0.77 | 0.82 | 0.05 | 0.62 | 0.37 | 0.67 | 0.32 | 0.17 | 1.22 | 0.32 | 2.02 | 0.57 | 0
| Analytical results for S in OREAS 181b (Certified Value 0.102 wt.%) | [21 empty] | Certified
S | Round | Replicate | Lab | Lab | Lab | Lab | Lab | Lab | Lab | Lab | Lab | Lab | Lab | Lab | Lab | Lab | Lab | Lab | Lab | Lab | Lab | Lab | 1
| No | No | 01 | 02 | 03 | 04 | 05 | 07 | 08 | 10 | 11 | 12 | 13 | 14 | 16 | 18 | 19 | 20 | 21 | 22 | 23 | 24 | wt.%
|  |  | IRC | IRC | IRC | IRC | IRC | IRC | IRC | IRC | IRC | IRC | IRC | IRC | IRC | IRC | IRC | IRC | IRC | IRC | IRC | IRC | 3
3
| 1 | 1 | 0.08 | 0.1 | 0.097945 | 0.1025533 | 0.1 | 0.1 | 0.1 | 0.1206897 | 0.1 | 0.102 | 0.1 | 0.1 | 0.08 | 0.1 | 0.11 | 0.11 | 0.1 | 0.1 | 0.12 | 0.103 | 1
| 1 | 2 | 0.09 | 0.1 | 0.091367 | 0.10521 | 0.1 | 0.11 | 0.1 | 0.1206897 | 0.09 | 0.101 | 0.1 | 0.11 | 0.09 | 0.11 | 0.11 | 0.11 | 0.11 | 0.09 | 0.13 | 0.105 | #N/A
| 1 | 3 | 0.09 | 0.11 | 0.100155 | 0.10303 | 0.11 | 0.11 | 0.1 | 0.1206897 | 0.1 | 0.102 | 0.09 | 0.12 | 0.1 | 0.11 | 0.11 | 0.11 | 0.09 | 0.09 | 0.13 | 0.105 | 16
| 1 | 4 | 0.08 | 0.1 | 0.092515 | 0.1068167 | 0.1 | 0.1 | 0.11 | 0.1206897 | 0.09 | 0.101 | 0.09 | 0.12 | 0.1 | 0.11 | 0.11 | 0.11 | 0.1 | 0.09 | 0.13 | 0.102 | 0.1020348
| 1 | 5 | 0.09 | 0.11 | 0.096464 | 0.1039167 | 0.1 | 0.1 | 0.1 | 0.1206897 | 0.09 | 0.101 | 0.09 | 0.1 | 0.09 | 0.1 | 0.11 | 0.11 | 0.11 | 0.1 | 0.12 | 0.104 | 83
| 1 | 6 | 0.09 | 0.1 | 0.097195 | 0.1076667 | 0.1 | 0.11 | 0.1 | 0.1206897 | 0.1 | 0.102 | 0.09 | 0.1 | 0.09 | 0.11 | 0.11 | 0.12 | 0.11 | 0.09 | 0.12 | 0.105
| Mean |  | 0.08666667 | 0.1033333 | 0.09594017 | 0.1048656 | 0.1016667 | 0.105 | 0.1016667 | 0.1206897 | 0.095 | 0.1015 | 0.09333333 | 0.1083333 | 0.09166667 | 0.1066667 | 0.11 | 0.1116667 | 0.1033333 | 0.09333333 | 0.125 | 0.104
| Median |  | 0.09 | 0.1 | 0.0968295 | 0.1045633 | 0.1 | 0.105 | 0.1 | 0.1206897 | 0.095 | 0.1015 | 0.09 | 0.105 | 0.09 | 0.11 | 0.11 | 0.11 | 0.105 | 0.09 | 0.125 | 0.1045
| Std Dev. |  | 0.005163978 | 0.005163978 | 0.003354961 | 0.002068223 | 0.004082483 | 0.005477226 | 0.004082483 | 0 | 0.005477226 | 0.0005477226 | 0.005163978 | 0.009831921 | 0.007527727 | 0.005163978 | 0 | 0.004082483 | 0.008164966 | 0.005163978 | 0.005477226 | 0.001264911
| Rel.Std.Dev. |  | 5.958% | 4.997% | 3.497% | 1.972% | 4.016% | 5.216% | 4.016% | 0% | 5.766% | 0.5396% | 5.533% | 9.076% | 8.212% | 4.841% | 0% | 3.656% | 7.902% | 5.533% | 4.382% | 1.216%
| PDM3 |  | -15.06% | 1.273% | -5.973% | 2.774% | -0.3608% | 2.906% | -0.3608% | 18.28% | -6.895% | -0.5242% | -8.528% | 6.173% | -10.16% | 4.539% | 7.806% | 9.44% | 1.273% | -8.528% | 22.51% | 1.926%
| Z-Score (Absolute) |  | 1.93 | 0 | 0.85 | 0.18 | 0.19 | 0.19 | 0.19 | 2.01 | 0.96 | 0.21 | 1.16 | 0.58 | 1.35 | 0.39 | 0.77 | 0.96 | 0 | 1.16 | 2.5 | 0.08
Note on C17: Z-Scores have been calculated inclusive of individual outliers. In general, laboratory batches are rejected if Z-Score > 2.5.
Note on C35: Z-Scores have been calculated inclusive of individual outliers. In general, laboratory batches are rejected if Z-Score > 2.5.

## 4-Acid
| Analytical results for Co in OREAS 181b (Indicative Value 460 ppm) | [5 empty] | Indicative
Co | Round | Replicate | Lab | Lab | Lab | Lab | 1
| No | No | 02 | 06 | 19 | 21 | ppm
|  |  | 4A*MS | 4A*OES | 4A*MS | 4A*OES/MS | 0
0
| 1 | 1 | NA | 457.623975 | - | N.A. | 1
| 1 | 2 | NA | 456.794375 | - | N.A. | 18
| 1 | 3 | NA | 459.934725 | - | N.A. | 16
| 1 | 4 | NA | 462.044725 | - | N.A. | 460.2509
| 1 | 5 | NA | 464.827375 | - | N.A. | 24
| 1 | 6 | NA | 460.280325 | - | N.A.
| Mean |  |  | 460.2509
| Median |  |  | 460.107525
| Std Dev. |  |  | 2.93636
| Rel.Std.Dev. |  |  | 0.638%
| PDM3 |  |  | -7.772e-14%
| Z-Score (Absolute) |  | NA | NA | NA | NA
| Analytical results for Fe in OREAS 181b (Indicative Value 22.62 wt.%) | [5 empty] | Indicative
Fe | Round | Replicate | Lab | Lab | Lab | Lab | 1
| No | No | 02 | 06 | 19 | 21 | wt.%
|  |  | 4A*OES | 4A*OES | 4A*MS | 4A*OES/MS | 2
2
| 1 | 1 | NA | 22.536819 | - | N.A. | 1
| 1 | 2 | NA | 22.327999 | - | N.A. | 19
| 1 | 3 | NA | 22.397959 | - | N.A. | 16
| 1 | 4 | NA | 22.878139 | - | N.A. | 22.618174
| 1 | 5 | NA | 22.958169 | - | N.A. | 25
| 1 | 6 | NA | 22.609959 | - | N.A.
| Mean |  |  | 22.618174
| Median |  |  | 22.573389
| Std Dev. |  |  | 0.2539924
| Rel.Std.Dev. |  |  | 1.123%
| PDM3 |  |  | 0%
| Z-Score (Absolute) |  | NA | NA | NA | NA
| Analytical results for Mg in OREAS 181b (Indicative Value 3.41 wt.%) | [5 empty] | Indicative
Mg | Round | Replicate | Lab | Lab | Lab | Lab | 1
| No | No | 02 | 06 | 19 | 21 | wt.%
|  |  | 4A*OES | 4A*OES | 4A*MS | 4A*OES/MS | 2
2
| 1 | 1 | NA | 3.395909 | - | N.A. | 1
| 1 | 2 | NA | 3.384991 | - | N.A. | 18
| 1 | 3 | NA | 3.415413 | - | N.A. | 16
| 1 | 4 | NA | 3.433115 | - | N.A. | 3.413911
| 1 | 5 | NA | 3.439581 | - | N.A. | 24
| 1 | 6 | NA | 3.414459 | - | N.A.
| Mean |  |  | 3.413911
| Median |  |  | 3.414936
| Std Dev. |  |  | 0.02093197
| Rel.Std.Dev. |  |  | 0.6131%
| PDM3 |  |  | 1.11e-13%
| Z-Score (Absolute) |  | NA | NA | NA | NA
| Analytical results for Ni in OREAS 181b (Indicative Value 0.525 wt.%) | [5 empty] | Indicative
Ni | Round | Replicate | Lab | Lab | Lab | Lab | 1
| No | No | 02 | 06 | 19 | 21 | wt.%
|  |  | 4A*OES | 4A*OES | 4A*MS | 4A*OES/MS | 3
3
| 1 | 1 | NA | 0.5218702 | - | N.A. | 1
| 1 | 2 | NA | 0.5250832 | - | N.A. | 19
| 1 | 3 | NA | 0.524665 | - | N.A. | 16
| 1 | 4 | NA | 0.5251138 | - | N.A. | 0.525362
| 1 | 5 | NA | 0.5299894 | - | N.A. | 25
| 1 | 6 | NA | 0.5254504 | - | N.A.
| Mean |  |  | 0.525362
| Median |  |  | 0.5250985
| Std Dev. |  |  | 0.002616809
| Rel.Std.Dev. |  |  | 0.4981%
| PDM3 |  |  | 0%
| Z-Score (Absolute) |  | NA | NA | NA | NA
Note on C17: Z-Scores have been calculated inclusive of individual outliers. In general, laboratory batches are rejected if Z-Score > 2.5.
Note on C35: Z-Scores have been calculated inclusive of individual outliers. In general, laboratory batches are rejected if Z-Score > 2.5.
Note on C53: Z-Scores have been calculated inclusive of individual outliers. In general, laboratory batches are rejected if Z-Score > 2.5.
Note on C71: Z-Scores have been calculated inclusive of individual outliers. In general, laboratory batches are rejected if Z-Score > 2.5.