## Uncertainty & Tolerance Limits
Table 1. Certified Values, Expanded Uncertainty and Tolerance Limits for OREAS 182b
Constituent | Certified | Expanded Uncertainty |  | 95% Tolerance Limits
| Value | Low | High | Low | High
Borate Fusion XRF
Al2O3, Aluminium(III) oxide (wt.%) | 6.9068 | 6.8152 | 6.9985 | 6.8734 | 6.9403
CaO, Calcium oxide (wt.%) | 0.23577 | 0.22697 | 0.24457 | 0.22874 | 0.24281
Co, Cobalt (ppm) | 808.6998 | 790.9856 | 826.414 | 794.4012 | 822.9983
Cr2O3, Chromium(III) oxide (wt.%) | 0.84542 | 0.83336 | 0.85748 | 0.83761 | 0.85323
Cu, Copper (wt.%) | 0.17451 | 0.16447 | 0.18455 | 0.16967 | 0.17935
Fe, Iron (wt.%) | 22.9245 | 22.7631 | 23.086 | 22.8175 | 23.0315
K2O, Potassium oxide (wt.%) | 0.44406 | 0.43391 | 0.45421 | 0.43586 | 0.45226
Mg, Magnesium (wt.%) | 5.2798 | 5.2259 | 5.3336 | 5.2463 | 5.3132
MnO, Manganese oxide (wt.%) | 0.22889 | 0.22243 | 0.23534 | 0.22504 | 0.23274
Na2O, Sodium oxide (wt.%) | 0.49241 | 0.45046 | 0.53436 | 0.47852 | 0.5063
Ni, Nickel (wt.%) | 0.75675 | 0.7419 | 0.77159 | 0.74939 | 0.76411
P2O5, Phosphorus(V) oxide (wt.%) | 0.018818 | 0.015191 | 0.022444 | 0.015804 | 0.021831
SiO2, Silicon dioxide (wt.%) | 32.3276 | 32.0855 | 32.5697 | 32.1674 | 32.4878
Sn, Tin (ppm) | < 50 | IND | IND | IND | IND
SO3, Sulphur trioxide (wt.%) | 0.51984 | 0.49768 | 0.54201 | 0.51003 | 0.52965
TiO2, Titanium dioxide (wt.%) | 0.30238 | 0.29014 | 0.31462 | 0.29441 | 0.31036
V2O5, Vanadium(V) oxide (ppm) | 187.2611 | 161.3525 | 213.1696 | IND | IND
Zn, Zinc (ppm) | 128.9159 | 110.3849 | 147.4468 | IND | IND
Thermogravimetry
LOI1000, Loss on ignition @1000 °C (wt.%) | 15.4524 | 14.9958 | 15.909 | 15.352 | 15.5529
Borate / Peroxide Fusion ICP
Al, Aluminium (wt.%) | 3.5862 | 3.507 | 3.6655 | 3.5397 | 3.6328
As, Arsenic (ppm) | 40.2288 | 33.1802 | 47.2774 | 36.7464 | 43.7112
Ba, Barium (ppm) | 128.4624 | 123.3506 | 133.5741 | 123.6562 | 133.2685
Bi, Bismuth (ppm) | 1.5929 | 1.1959 | 1.9899 | IND | IND
Ca, Calcium (wt.%) | 0.16337 | 0.12333 | 0.20342 | 0.15174 | 0.17501
Cd, Cadmium (ppm) | < 10 | IND | IND | IND | IND
Ce, Cerium (ppm) | 33.4457 | 29.1332 | 37.7582 | 31.1802 | 35.7113
Co, Cobalt (ppm) | 767.7903 | 732.1752 | 803.4055 | 750.9047 | 784.6759
Cr, Chromium (wt.%) | 0.57474 | 0.55578 | 0.5937 | 0.56036 | 0.58913
Cs, Caesium (ppm) | 1.1155 | 0.85891 | 1.3721 | 1.059 | 1.172
Cu, Copper (wt.%) | 0.17303 | 0.16879 | 0.17728 | 0.16895 | 0.17712
Dy, Dysprosium (ppm) | 1.666 | 1.3439 | 1.988 | 1.5148 | 1.8171
Er, Erbium (ppm) | 0.97538 | 0.79655 | 1.1542 | 0.86547 | 1.0853
Eu, Europium (ppm) | 0.44576 | 0.31985 | 0.57167 | 0.361 | 0.53053
Fe, Iron (wt.%) | 22.6529 | 22.1411 | 23.1646 | 22.2498 | 23.056
Ga, Gallium (ppm) | 8.9013 | 7.7578 | 10.0449 | 8.2094 | 9.5933
Gd, Gadolinium (ppm) | 1.5796 | 1.3743 | 1.7849 | 1.458 | 1.7012
Ge, Germanium (ppm) | 1.755 | 1.4812 | 2.0288 | IND | IND
Ho, Holmium (ppm) | 0.31591 | 0.24691 | 0.38491 | 0.27932 | 0.3525
In, Indium (ppm) | 0.15692 | 0.046891 | 0.26695 | IND | IND
K, Potassium (wt.%) | 0.38303 | 0.34669 | 0.41938 | 0.36463 | 0.40144
La, Lanthanum (ppm) | 10.7458 | 9.5277 | 11.964 | 10.0817 | 11.41
Li, Lithium (ppm) | 11.7222 | 9.258 | 14.1864 | 9.0465 | 14.3979
Lu, Lutetium (ppm) | 0.13907 | 0.10242 | 0.17572 | IND | IND
Mg, Magnesium (wt.%) | 5.1791 | 5.0698 | 5.2883 | 5.1112 | 5.2469
Mn, Manganese (wt.%) | 0.17526 | 0.17031 | 0.18021 | 0.17171 | 0.17882
Mo, Molybdenum (ppm) | 1.9441 | 0.92327 | 2.9649 | IND | IND
Nd, Neodymium (ppm) | 9.4117 | 8.3425 | 10.4808 | 8.7066 | 10.1167
Ni, Nickel (wt.%) | 0.73475 | 0.71322 | 0.75627 | 0.7258 | 0.74369
Pr, Praseodymium (ppm) | 2.5264 | 2.2347 | 2.818 | 2.3156 | 2.7371
Rb, Rubidium (ppm) | 16.9934 | 16.1642 | 17.8226 | 16.3276 | 17.6592
Re, Rhenium (ppm) | < 0.1 | IND | IND | IND | IND
S, Sulphur (wt.%) | 0.18421 | 0.16496 | 0.20346 | 0.1737 | 0.19472
Sc, Scandium (ppm) | 23.1923 | 21.2806 | 25.1041 | 22.3209 | 24.0638
Se, Selenium (ppm) | < 20 | IND | IND | IND | IND
Si, Silicon (wt.%) | 15.0092 | 14.6534 | 15.365 | 14.759 | 15.2593
Sm, Samarium (ppm) | 1.8041 | 1.3312 | 2.2769 | 1.5902 | 2.0179
Sr, Strontium (ppm) | 23.3059 | 19.7755 | 26.8364 | 21.7512 | 24.8607
Tb, Terbium (ppm) | 0.28124 | 0.23772 | 0.32475 | 0.25254 | 0.30993
Te, Tellurium (ppm) | < 1 | IND | IND | IND | IND
Th, Thorium (ppm) | 2.3769 | 2.1654 | 2.5883 | 2.1968 | 2.557
Ti, Titanium (wt.%) | 0.17877 | 0.17211 | 0.18543 | 0.17443 | 0.1831
Tl, Thallium (ppm) | < 0.5 | IND | IND | IND | IND
Tm, Thulium (ppm) | 0.14245 | 0.10087 | 0.18404 | IND | IND
U, Uranium (ppm) | 1.3154 | 1.1093 | 1.5215 | IND | IND
V, Vanadium (ppm) | 101.6588 | 96.065 | 107.2525 | 98.4766 | 104.8409
W, Tungsten (ppm) | 8.4902 | 6.4134 | 10.567 | 7.6271 | 9.3533
Y, Yttrium (ppm) | 7.5093 | 6.8675 | 8.151 | 6.9621 | 8.0565
Yb, Ytterbium (ppm) | 0.94717 | 0.85247 | 1.0419 | IND | IND
Zn, Zinc (ppm) | 128.3731 | 115.4897 | 141.2565 | 123.791 | 132.9553
Zr, Zirconium (ppm) | 48.5796 | 38.1295 | 59.0298 | 42.8657 | 54.2936
Infrared Combustion
C, Carbon (wt.%) | 2.1705 | 2.1252 | 2.2158 | 2.1505 | 2.1905
S, Sulphur (wt.%) | 0.19354 | 0.18177 | 0.20531 | 0.18581 | 0.20127
SI unit equivalents: ppm (parts per million; 1 x 10-⁶) ≡ mg/kg; wt.% (weight per cent) ≡ % (mass fraction)

## Indicative Values
Table 2. Indicative Values for OREAS 182b
Constituent | Unit | Value | Constituent | Unit | Value | Constituent | Unit | Value
Borate Fusion XRF
As | ppm | < 100 | HfO2 | ppm | < 100 | Sc | ppm | 21.8333
BaO | ppm | 146.6754 | Hg | ppm | < 100 | Se | ppm | < 100
Bi | ppm | < 100 | In | ppm | < 100 | SrO | ppm | < 120
Cd | ppm | < 100 | La | ppm | < 90 | Ta | ppm | < 100
Ce | ppm | 61.055 | Mo | ppm | < 50 | Te | ppm | < 100
Cl | ppm | 963.1474 | Nb | ppm | < 50 | Tl | ppm | < 100
Cs | ppm | < 100 | Pb | ppm | 160.7225 | W | ppm | < 10
Ga | ppm | < 100 | Rb | ppm | < 50 | Y | ppm | < 39
Ge | ppm | < 100 | Sb | ppm | < 50 | Zr | ppm | 76.4854
Thermogravimetry
H2O- | wt.% | 2.715
Borate / Peroxide Fusion ICP
Ag | ppm | 4.1196 | Hg | ppm | 0.11389 | Pb | ppm | 18.1333
B | ppm | 143.4743 | Na | wt.% | 0.445 | Sb | ppm | 1.3325
Be | ppm | 0.9382 | Nb | ppm | 3.2427 | Sn | ppm | 1.7106
Hf | ppm | 1.5882 | P | wt.% | 0.01048 | Ta | ppm | 0.37334
4-Acid Digestion
Co | ppm | 815.0316 | Mg | wt.% | 5.1735
Fe | wt.% | 21.5841 | Ni | wt.% | 0.76318
SI unit equivalents: ppm (parts per million; 1 x 10-⁶) ≡ mg/kg; wt.% (weight per cent) ≡ % (mass fraction)

## Performance Gates
Table 3. Certified Values and Performance Gates for OREAS 182b
Constituent | Certified Value | Absolute Standard Deviations |  |  |  |  | Relative Standard Deviations |  |  | 5% window
|  | 1SD | 2SD Low | 2SD High | 3SD Low | 3SD High | 1RSD | 2RSD | 3RSD | Low | High
Borate Fusion XRF
Al2O3, wt.% | 6.9068 | 0.10103 | 6.7048 | 7.1089 | 6.6037 | 7.21 | 1.463% | 2.926% | 4.388% | 6.5615 | 7.2522
CaO, wt.% | 0.23577 | 0.0069017 | 0.22197 | 0.24958 | 0.21507 | 0.25648 | 2.927% | 5.855% | 8.782% | 0.22398 | 0.24756
Co, ppm | 808.6998 | 15.8286 | 777.0425 | 840.357 | 761.2139 | 856.1857 | 1.957% | 3.915% | 5.872% | 768.2648 | 849.1348
Cr2O3, wt.% | 0.84542 | 0.011985 | 0.82145 | 0.86939 | 0.80947 | 0.88138 | 1.418% | 2.835% | 4.253% | 0.80315 | 0.88769
Cu, wt.% | 0.17451 | 0.011085 | 0.15234 | 0.19668 | 0.14126 | 0.20777 | 6.352% | 12.7% | 19.06% | 0.16579 | 0.18324
Fe, wt.% | 22.9245 | 0.19814 | 22.5282 | 23.3208 | 22.3301 | 23.5189 | 0.8643% | 1.729% | 2.593% | 21.7783 | 24.0708
K2O, wt.% | 0.44406 | 0.0089473 | 0.42616 | 0.46195 | 0.41722 | 0.4709 | 2.015% | 4.03% | 6.045% | 0.42186 | 0.46626
Mg, wt.% | 5.2798 | 0.089949 | 5.0999 | 5.4597 | 5.0099 | 5.5496 | 1.704% | 3.407% | 5.111% | 5.0158 | 5.5438
MnO, wt.% | 0.22889 | 0.004411 | 0.22006 | 0.23771 | 0.21565 | 0.24212 | 1.927% | 3.854% | 5.781% | 0.21744 | 0.24033
Na2O, wt.% | 0.49241 | 0.050228 | 0.39195 | 0.59287 | 0.34173 | 0.6431 | 10.2% | 20.4% | 30.6% | 0.46779 | 0.51703
Ni, wt.% | 0.75675 | 0.018071 | 0.72061 | 0.79289 | 0.70254 | 0.81096 | 2.388% | 4.776% | 7.164% | 0.71891 | 0.79459
P2O5, wt.% | 0.018818 | 0.0029582 | 0.012902 | 0.024734 | 0.0099434 | 0.027692 | 15.72% | 31.44% | 47.16% | 0.017877 | 0.019759
SiO2, wt.% | 32.3276 | 0.32314 | 31.6813 | 32.9739 | 31.3582 | 33.297 | 0.9996% | 1.999% | 2.999% | 30.7112 | 33.944
Sn, ppm | < 50 | IND | IND | IND | IND | IND | IND | IND | IND | IND | IND
SO3, wt.% | 0.51984 | 0.024294 | 0.47125 | 0.56843 | 0.44696 | 0.59273 | 4.673% | 9.347% | 14.02% | 0.49385 | 0.54583
TiO2, wt.% | 0.30238 | 0.014305 | 0.27377 | 0.33099 | 0.25947 | 0.3453 | 4.731% | 9.461% | 14.19% | 0.28726 | 0.3175
V2O5, ppm | 187.2611 | 14.4118 | 158.4375 | 216.0846 | 144.0257 | 230.4964 | 7.696% | 15.39% | 23.09% | 177.898 | 196.6241
Zn, ppm | 128.9159 | 12.4021 | 104.1117 | 153.72 | 91.7097 | 166.1221 | 9.62% | 19.24% | 28.86% | 122.4701 | 135.3617
Thermogravimetry
LOI1000, wt.% | 15.4524 | 0.87172 | 13.709 | 17.1959 | 12.8373 | 18.0676 | 5.641% | 11.28% | 16.92% | 14.6798 | 16.2251
Borate / Peroxide Fusion ICP
Al, wt.% | 3.5862 | 0.054198 | 3.4778 | 3.6946 | 3.4237 | 3.7488 | 1.511% | 3.023% | 4.534% | 3.4069 | 3.7656
As, ppm | 40.2288 | 7.5988 | 25.0313 | 55.4263 | 17.4325 | 63.025 | 18.89% | 37.78% | 56.67% | 38.2174 | 42.2402
Ba, ppm | 128.4624 | 2.5551 | 123.3521 | 133.5727 | 120.797 | 136.1278 | 1.989% | 3.978% | 5.967% | 122.0393 | 134.8855
Bi, ppm | 1.5929 | 0.31186 | 0.9692 | 2.2166 | 0.65734 | 2.5285 | 19.58% | 39.16% | 58.73% | 1.5133 | 1.6726
Ca, wt.% | 0.16337 | 0.027646 | 0.10808 | 0.21867 | 0.080436 | 0.24631 | 16.92% | 33.84% | 50.77% | 0.15521 | 0.17154
Cd, ppm | < 10 | IND | IND | IND | IND | IND | IND | IND | IND | IND | IND
Ce, ppm | 33.4457 | 2.7178 | 28.0101 | 38.8814 | 25.2923 | 41.5992 | 8.126% | 16.25% | 24.38% | 31.7734 | 35.118
Co, ppm | 767.7903 | 35.433 | 696.9244 | 838.6562 | 661.4915 | 874.0892 | 4.615% | 9.23% | 13.84% | 729.4008 | 806.1798
Cr, wt.% | 0.57474 | 0.018356 | 0.53803 | 0.61146 | 0.51967 | 0.62981 | 3.194% | 6.388% | 9.581% | 0.54601 | 0.60348
Cs, ppm | 1.1155 | 0.18895 | 0.7376 | 1.4934 | 0.54865 | 1.6824 | 16.94% | 33.88% | 50.82% | 1.0597 | 1.1713
Cu, wt.% | 0.17303 | 0.003637 | 0.16576 | 0.18031 | 0.16212 | 0.18394 | 2.102% | 4.204% | 6.306% | 0.16438 | 0.18169
Dy, ppm | 1.666 | 0.22241 | 1.2211 | 2.1108 | 0.99873 | 2.3332 | 13.35% | 26.7% | 40.05% | 1.5827 | 1.7493
Er, ppm | 0.97538 | 0.078013 | 0.81936 | 1.1314 | 0.74134 | 1.2094 | 7.998% | 16% | 23.99% | 0.92661 | 1.0242
Eu, ppm | 0.44576 | 0.064848 | 0.31607 | 0.57546 | 0.25122 | 0.64031 | 14.55% | 29.1% | 43.64% | 0.42347 | 0.46805
Fe, wt.% | 22.6529 | 0.46667 | 21.7195 | 23.5862 | 21.2529 | 24.0529 | 2.06% | 4.12% | 6.18% | 21.5202 | 23.7855
Ga, ppm | 8.9013 | 0.60755 | 7.6862 | 10.1165 | 7.0787 | 10.724 | 6.825% | 13.65% | 20.48% | 8.4563 | 9.3464
Gd, ppm | 1.5796 | 0.14837 | 1.2828 | 1.8763 | 1.1345 | 2.0247 | 9.393% | 18.79% | 28.18% | 1.5006 | 1.6585
Ge, ppm | 1.755 | 0.33183 | 1.0914 | 2.4187 | 0.75955 | 2.7505 | 18.91% | 37.81% | 56.72% | 1.6673 | 1.8428
Ho, ppm | 0.31591 | 0.026227 | 0.26345 | 0.36836 | 0.23722 | 0.39459 | 8.302% | 16.6% | 24.91% | 0.30011 | 0.3317
In, ppm | 0.15692 | 0.037161 | 0.082597 | 0.23124 | 0.045435 | 0.2684 | 23.68% | 47.36% | 71.05% | 0.14907 | 0.16476
K, wt.% | 0.38303 | 0.041162 | 0.30071 | 0.46536 | 0.25955 | 0.50652 | 10.75% | 21.49% | 32.24% | 0.36388 | 0.40219
La, ppm | 10.7458 | 1.016 | 8.7139 | 12.7777 | 7.698 | 13.7937 | 9.454% | 18.91% | 28.36% | 10.2085 | 11.2831
Li, ppm | 11.7222 | 1.8535 | 8.0152 | 15.4293 | 6.1616 | 17.2828 | 15.81% | 31.62% | 47.44% | 11.1361 | 12.3083
Lu, ppm | 0.13907 | 0.015124 | 0.10882 | 0.16932 | 0.093701 | 0.18445 | 10.87% | 21.75% | 32.62% | 0.13212 | 0.14603
Mg, wt.% | 5.1791 | 0.096732 | 4.9856 | 5.3725 | 4.8889 | 5.4693 | 1.868% | 3.735% | 5.603% | 4.9201 | 5.438
Mn, wt.% | 0.17526 | 0.0056047 | 0.16405 | 0.18647 | 0.15845 | 0.19208 | 3.198% | 6.396% | 9.594% | 0.1665 | 0.18403
Mo, ppm | 1.9441 | 0.57258 | 0.79891 | 3.0892 | 0.22633 | 3.6618 | 29.45% | 58.91% | 88.36% | 1.8469 | 2.0413
Nd, ppm | 9.4117 | 0.50274 | 8.4062 | 10.4171 | 7.9034 | 10.9199 | 5.342% | 10.68% | 16.03% | 8.9411 | 9.8823
Ni, wt.% | 0.73475 | 0.02048 | 0.69379 | 0.7757 | 0.67331 | 0.79618 | 2.787% | 5.575% | 8.362% | 0.69801 | 0.77148
Pr, ppm | 2.5264 | 0.13056 | 2.2652 | 2.7875 | 2.1347 | 2.918 | 5.168% | 10.34% | 15.5% | 2.4 | 2.6527
Rb, ppm | 16.9934 | 0.59977 | 15.7939 | 18.1929 | 15.1941 | 18.7927 | 3.529% | 7.059% | 10.59% | 16.1437 | 17.8431
Re, ppm | < 0.1 | IND | IND | IND | IND | IND | IND | IND | IND | IND | IND
S, wt.% | 0.18421 | 0.020179 | 0.14386 | 0.22457 | 0.12368 | 0.24475 | 10.95% | 21.91% | 32.86% | 0.175 | 0.19342
Sc, ppm | 23.1923 | 1.7466 | 19.6991 | 26.6856 | 17.9524 | 28.4322 | 7.531% | 15.06% | 22.59% | 22.0327 | 24.3519
Se, ppm | < 20 | IND | IND | IND | IND | IND | IND | IND | IND | IND | IND
Si, wt.% | 15.0092 | 0.29991 | 14.4093 | 15.609 | 14.1094 | 15.9089 | 1.998% | 3.996% | 5.995% | 14.2587 | 15.7596
Sm, ppm | 1.8041 | 0.19916 | 1.4057 | 2.2024 | 1.2066 | 2.4015 | 11.04% | 22.08% | 33.12% | 1.7139 | 1.8943
Sr, ppm | 23.3059 | 2.191 | 18.924 | 27.6878 | 16.7331 | 29.8788 | 9.401% | 18.8% | 28.2% | 22.1406 | 24.4712
Tb, ppm | 0.28124 | 0.028678 | 0.22388 | 0.33859 | 0.1952 | 0.36727 | 10.2% | 20.39% | 30.59% | 0.26717 | 0.2953
Te, ppm | < 1 | IND | IND | IND | IND | IND | IND | IND | IND | IND | IND
Th, ppm | 2.3769 | 0.13559 | 2.1057 | 2.6481 | 1.9701 | 2.7836 | 5.704% | 11.41% | 17.11% | 2.258 | 2.4957
Ti, wt.% | 0.17877 | 0.0043313 | 0.1701 | 0.18743 | 0.16577 | 0.19176 | 2.423% | 4.846% | 7.269% | 0.16983 | 0.18771
Tl, ppm | < 0.5 | IND | IND | IND | IND | IND | IND | IND | IND | IND | IND
Tm, ppm | 0.14245 | 0.022698 | 0.097058 | 0.18785 | 0.07436 | 0.21055 | 15.93% | 31.87% | 47.8% | 0.13533 | 0.14958
U, ppm | 1.3154 | 0.17925 | 0.95686 | 1.6739 | 0.77761 | 1.8531 | 13.63% | 27.26% | 40.88% | 1.2496 | 1.3811
V, ppm | 101.6588 | 5.9799 | 89.6989 | 113.6186 | 83.719 | 119.5986 | 5.882% | 11.76% | 17.65% | 96.5758 | 106.7417
W, ppm | 8.4902 | 1.4713 | 5.5476 | 11.4328 | 4.0764 | 12.904 | 17.33% | 34.66% | 51.99% | 8.0657 | 8.9147
Y, ppm | 7.5093 | 0.46746 | 6.5744 | 8.4442 | 6.1069 | 8.9116 | 6.225% | 12.45% | 18.68% | 7.1338 | 7.8847
Yb, ppm | 0.94717 | 0.069734 | 0.8077 | 1.0866 | 0.73796 | 1.1564 | 7.362% | 14.72% | 22.09% | 0.89981 | 0.99453
Zn, ppm | 128.3731 | 10.2886 | 107.796 | 148.9502 | 97.5075 | 159.2388 | 8.015% | 16.03% | 24.04% | 121.9545 | 134.7918
Zr, ppm | 48.5796 | 7.3532 | 33.8732 | 63.2861 | 26.52 | 70.6393 | 15.14% | 30.27% | 45.41% | 46.1507 | 51.0086
Infrared Combustion
C, wt.% | 2.1705 | 0.055801 | 2.0589 | 2.2821 | 2.0031 | 2.3379 | 2.571% | 5.142% | 7.713% | 2.062 | 2.279
S, wt.% | 0.19354 | 0.011491 | 0.17056 | 0.21652 | 0.15906 | 0.22801 | 5.938% | 11.88% | 17.81% | 0.18386 | 0.20322
SI unit equivalents: ppm (parts per million; 1 x 10-⁶) ≡ mg/kg; wt.% (weight per cent) ≡ % (mass fraction)

## Abbreviations
Table 4. Abbreviations used for OREAS 182b
Abbreviation | Explanation
< | ‘less than’
IND | indeterminate
NR | not reported
PDM3 | percent deviation of lab mean from corrected mean of means
Rel.Std.Dev. | one relative standard deviation
Std.Dev. | one standard deviation
Method Codes:
4A*MS | 4-acid (HF-HNO3-HClO4-HCl) digestion with inductively coupled plasma mass spectroscopy
4A*OES | 4-acid (HF-HNO3-HClO4-HCl) digestion with inductively coupled plasma optical emission spectroscopy
4A*OES/MS | 4-acid (HF-HNO3-HClO4-HCl) digestion with ICP-OES or ICP-MS finish
BF*MS | lithium borate fusion with inductively coupled plasma mass spectroscopy
BF*OES | lithium borate fusion with inductively coupled plasma optical emission spectroscopy
BF*OES/MS | lithium borate fusion with ICP-OES or ICP-MS finish
BF*XRF | lithium borate fusion with X-ray fluorescence spectroscopy
IRC | infrared combustion
LOI*Furnace | loss on ignition using a muffle furnace
LOI*TGA | loss on ignition by thermogravimetric analysis
OxBF*XRF | oxidising lithium borate fusion with X-ray fluorescence spectroscopy
PF*MS | sodium peroxide fusion with inductively coupled plasma mass spectroscopy
PF*OES | sodium peroxide fusion with inductively coupled plasma optical emission spectroscopy
PF*OES/MS | sodium peroxide fusion with ICP-OES or ICP-MS finish
PSF*XRF | pyro-sulfate fusion with X-ray fluorescence spectroscopy
Text Values:
- | Not Analysed (Lab 19)
N.A. | Not Applicable (Lab 21)
NA | Not Applicable (Lab 02)
Legend:- | (for Method Group Tabulated Results omitted in the determination of Certified Values)
Individual | - Outlying individual values
Batch & Limits | - Outlying laboratory batch data sets and superfluous limit values

## Laboratory List
Table 5. Participating Laboratory List used for OREAS 182b
Lab Slot | Laboratory Name and Location
Actlabs, Ancaster, Ontario, Canada
ALS, Brisbane, QLD, Australia
ALS, Lima, Peru
ALS, Loughrea, Galway, Ireland
American Assay Laboratories, Sparks, Nevada, USA
ARGETEST Mineral Processing, Ankara, Central Anatolia, Turkey
Bureau Veritas Commodities Canada Ltd, Vancouver, BC, Canada
Bureau Veritas Geoanalytical, Adelaide, SA, Australia
Bureau Veritas Geoanalytical, Perth, WA, Australia
Bureau Veritas Minerals, Ankara, Central Anatolia, Turkey
CERTIMIN, Lima, Peru
Inspectorate (BV), Lima, Peru
Inspectorate Griffith India, Gandhidham, Gujarat, India
Intertek, Cupang, Muntinlupa, Philippines
Intertek, Perth, WA, Australia
Labwest Minerals Analysis, Perth, WA, Australia
MSALABS, Vancouver, BC, Canada
Ni Lab, Pouembout, New Caledonia
Paragon Geochemical Laboratories, Sparks, Nevada, USA
PT Geoservices Ltd, Cikarang, Jakarta Raya, Indonesia
PT Intertek Utama Services, Jakarta Timur, DKI Jakarta, Indonesia
SGS Australia Mineral Services, Perth, WA, Australia
SGS Canada Inc., Vancouver, BC, Canada
Shiva Analyticals Ltd, Bangalore North, Karnataka, India
Skyline Assayers & Laboratories, Tucson, Arizona, USA
Stewart Assay & Environmental Laboratories LLC, Kara-Balta, Chüy, Kyrgyzstan

## Fusion XRF
| Analytical results for Al2O3 in OREAS 182b (Certified Value 6.91 wt.%) | [20 empty] | Certified
Al2O3 | Round | Replicate | Lab | Lab | Lab | Lab | Lab | Lab | Lab | Lab | Lab | Lab | Lab | Lab | Lab | Lab | Lab | Lab | Lab | Lab |  | 1
| No | No | 01 | 02 | 03 | 04 | 05 | 07 | 08 | 09 | 10 | 11 | 12 | 14 | 15 | 16 | 18 | 20 | 25 | 26 |  | wt.%
|  |  | BF*XRF | BF*XRF | BF*XRF | BF*XRF | BF*XRF | OxBF*XRF | OxBF*XRF | OxBF*XRF | BF*XRF | BF*XRF | BF*XRF | BF*XRF | BF*XRF | BF*XRF | BF*XRF | BF*XRF | BF*XRF | BF*XRF |  | 2
3
| 1 | 1 | 6.96 | 6.97 | 6.8585 | 6.8679 | 6.75 | 6.89 | 6.89 | 7.08 | 6.723 | 7.03 | 6.77 | 6.82 | 7 | 6.88 | 6.96 | 6.93 | 7.086 | 6.979 |  | 1
| 1 | 2 | 6.99 | 6.91 | 6.8679 | 6.8276 | 6.83 | 6.89 | 6.93 | 6.98 | 6.725 | 7 | 6.78 | 6.78 | 7.03 | 6.89 | 7.06 | 6.93 | 7.086 | 6.917 |  | 0
| 1 | 3 | 6.98 | 6.99 | 6.8577 | 6.8943 | 7.16 | 6.9 | 6.93 | 7.1 | 6.728 | 6.93 | 6.77 | 6.8 | 7 | 6.86 | 6.93 | 6.94 | 7.086 | 6.963 |  | 16
| 1 | 4 | 6.9 | 6.97 | 6.8407 | 6.8135 | 6.7 | 6.91 | 7 | 7.02 | 6.726 | 6.98 | 6.78 | 6.81 | 7.02 | 6.85 | 6.83 | 6.92 | 7.123 | 6.941 |  | 6.9068
| 1 | 5 | 6.95 | 6.99 | 6.843 | 6.9065 | 6.87 | 6.89 | 6.87 | 6.94 | 6.724 | 7.02 | 6.8 | 6.78 | 7.01 | 6.82 | 6.93 | 6.94 | 7.086 | 6.905 |  | 7
| 1 | 6 | 6.79 | 6.97 | 6.8647 | 6.9107 | 6.74 | 6.97 | 6.95 | 7.04 | 6.727 | 6.96 | 6.75 | 6.81 | 7.04 | 6.88 | 6.9 | 6.93 | 7.105 | 6.89
| Mean |  | 6.9283 | 6.9667 | 6.8554 | 6.8701 | 6.8417 | 6.9083 | 6.9283 | 7.0267 | 6.7255 | 6.9867 | 6.775 | 6.8 | 7.0167 | 6.8633 | 6.935 | 6.9317 | 7.0953 | 6.9325
| Median |  | 6.955 | 6.97 | 6.8581 | 6.8811 | 6.79 | 6.895 | 6.93 | 7.03 | 6.7255 | 6.99 | 6.775 | 6.805 | 7.015 | 6.87 | 6.93 | 6.93 | 7.086 | 6.929
| Std Dev. |  | 0.074677 | 0.029439 | 0.01118 | 0.0414 | 0.16798 | 0.031252 | 0.045789 | 0.060222 | 0.0018708 | 0.037771 | 0.016432 | 0.016733 | 0.01633 | 0.02582 | 0.075565 | 0.0075277 | 0.015539 | 0.034547
| Rel.Std.Dev. |  | 1.078% | 0.4226% | 0.1631% | 0.6026% | 2.455% | 0.4524% | 0.6609% | 0.857% | 0.02782% | 0.5406% | 0.2425% | 0.2461% | 0.2327% | 0.3762% | 1.09% | 0.1086% | 0.219% | 0.4983%
| PDM3 |  | 0.3111% | 0.8661% | -0.7448% | -0.532% | -0.9437% | 0.02152% | 0.3111% | 1.735% | -2.626% | 1.156% | -1.909% | -1.547% | 1.59% | -0.63% | 0.4076% | 0.3593% | 2.729% | 0.3714%
| Z-Score (Absolute) |  | 0 | 0.42 | 0.8 | 0.64 | 0.95 | 0.22 | 0 | 1.08 | 2.22 | 0.64 | 1.68 | 1.4 | 0.97 | 0.71 | 0.07 | 0.04 | 1.82 | 0.05
| Analytical results for As in OREAS 182b (Indicative Value < 100 ppm) | [20 empty] | Indicative
As | Round | Replicate | 01: Lab; 02: Lab; 03: Lab; 04: Lab; 05: Lab; 07: Lab |  | 1
| No | No | 01: 04; 02: 07; 03: 08; 04: 09; 05: 14; 07: 15 |  | ppm
|  |  | 01: BF*XRF; 02: OxBF*XRF; 03: OxBF*XRF; 04: OxBF*XRF; 05: BF*XRF; 07: BF*XRF |  | 0
0
| 1 | 1 | 01: < 50; 02: < 100; 03: < 100; 04: 100; 05: 60; 07: < 100 |  | 1
| 1 | 2 | 01: < 50; 02: 100; 03: < 100; 04: < 100; 05: 60; 07: < 100 |  | 1
| 1 | 3 | 01: < 50; 02: < 100; 03: 100; 04: < 100; 05: 120; 07: < 100 |  | 16
| 1 | 4 | 01: < 50; 02: < 100; 03: < 100; 04: < 100; 05: 60; 07: < 100 |  | < 100
| 1 | 5 | 01: < 50; 02: < 100; 03: < 100; 04: < 100; 05: 50; 07: < 100 |  | 7
| 1 | 6 | 01: < 50; 02: < 100; 03: < 100; 04: < 100; 05: 50; 07: < 100
| Mean |  | 02: 100; 03: 100; 04: 100; 05: 66.6667
| Median |  | 02: 100; 03: 100; 04: 100; 05: 60
| Std Dev. |  | 05: 26.5832
| Rel.Std.Dev. |  | 05: 39.87%
PDM3
| Z-Score (Absolute) |  | 01: 5.39; 02: 0; 03: 0; 04: 0; 05: 1.35; 07: 1.35
| Analytical results for BaO in OREAS 182b (Indicative Value 147 ppm) | [20 empty] | Indicative
BaO | Round | Replicate | 01: Lab; 02: Lab; 03: Lab; 04: Lab; 05: Lab; 07: Lab; 08: Lab; 09: Lab; 10: Lab; 11: Lab |  | 1
| No | No | 01: 01; 02: 03; 03: 04; 04: 07; 05: 08; 07: 09; 08: 14; 09: 15; 10: 16; 11: 20 |  | ppm
|  |  | 01: BF*XRF; 02: BF*XRF; 03: BF*XRF; 04: OxBF*XRF; 05: OxBF*XRF; 07: OxBF*XRF; 08: BF*XRF; 09: BF*XRF; 10: BF*XRF; 11: BF*XRF |  | 0
0
| 1 | 1 | 01: < 100; 02: 136.4; 03: 115.2498; 04: 100; 05: 100; 07: 200; 08: 156; 09: < 100; 10: 100; 11: < 100 |  | 1
| 1 | 2 | 01: 200; 02: 151.5; 03: 166.5247; 04: 100; 05: 100; 07: 100; 08: 234; 09: < 100; 10: 200; 11: 100 |  | 2
| 1 | 3 | 01: 200; 02: 126.3; 03: 163.6345; 04: 200; 05: 100; 07: 200; 08: 156; 09: < 100; 10: 200; 11: 100 |  | 16
| 1 | 4 | 01: 200; 02: 161.8; 03: 135.8965; 04: 200; 05: 100; 07: 100; 08: 112; 09: < 100; 10: 200; 11: < 100 |  | 146.6754
| 1 | 5 | 01: 200; 02: 121.3; 03: 112.3279; 04: 200; 05: 100; 07: 200; 08: 156; 09: < 100; 10: 100; 11: 100 |  | 8
| 1 | 6 | 01: 100; 02: 136.3; 03: 114.8921; 04: 200; 05: 100; 07: 200; 08: 223; 09: < 100; 10: < 100; 11: 100
| Mean |  | 01: 180; 02: 138.9333; 03: 134.7542; 04: 166.6667; 05: 100; 07: 166.6667; 08: 172.8333; 10: 160; 11: 100
| Median |  | 01: 200; 02: 136.35; 03: 125.5731; 04: 200; 05: 100; 07: 200; 08: 156; 10: 200; 11: 100
| Std Dev. |  | 01: 44.7214; 02: 15.2623; 03: 24.9904; 04: 51.6398; 05: 0; 07: 51.6398; 08: 46.4948; 10: 54.7723; 11: 0
| Rel.Std.Dev. |  | 01: 24.85%; 02: 10.99%; 03: 18.55%; 04: 30.98%; 05: 0%; 07: 30.98%; 08: 26.9%; 10: 34.23%; 11: 0%
| PDM3 |  | 01: 22.72%; 02: -5.278%; 03: -8.128%; 04: 13.63%; 05: -31.82%; 07: 13.63%; 08: 17.83%; 10: 9.084%; 11: -31.82%
| Z-Score (Absolute) |  | 01: 0.46; 02: 0.03; 03: 0.14; 04: 0.67; 05: 1.03; 07: 0.67; 08: 0.84; 09: 2.31; 10: 0.03; 11: 1.46
| Analytical results for Bi in OREAS 182b (Indicative Value < 100 ppm) | [20 empty] | Indicative
Bi | Round | Replicate | 01: Lab; 02: Lab; 03: Lab; 04: Lab |  | 1
| No | No | 01: 07; 02: 08; 03: 09; 04: 15 |  | ppm
|  |  | 01: OxBF*XRF; 02: OxBF*XRF; 03: OxBF*XRF; 04: BF*XRF |  | 0
0
| 1 | 1 | 01: < 100; 02: < 100; 03: 200; 04: < 100 |  | 1
| 1 | 2 | 01: < 100; 02: < 100; 03: 100; 04: < 100 |  | 3
| 1 | 3 | 01: < 100; 02: < 100; 03: 100; 04: < 100 |  | 16
| 1 | 4 | 01: < 100; 02: < 100; 03: 100; 04: < 100 |  | < 100
| 1 | 5 | 01: < 100; 02: < 100; 03: 100; 04: < 100 |  | 9
| 1 | 6 | 01: < 100; 02: < 100; 03: 100; 04: < 100
| Mean |  | 03: 116.6667
| Median |  | 03: 100
| Std Dev. |  | 03: 40.8248
| Rel.Std.Dev. |  | 03: 34.99%
PDM3
Z-Score (Absolute) | bar: 01 to 04
| Analytical results for CaO in OREAS 182b (Certified Value 0.236 wt.%) | [20 empty] | Certified
CaO | Round | Replicate | Lab | Lab | Lab | Lab | Lab | Lab | Lab | Lab | Lab | Lab | Lab | Lab | Lab | Lab | Lab | Lab | Lab | Lab |  | 1
| No | No | 01 | 02 | 03 | 04 | 05 | 07 | 08 | 09 | 10 | 11 | 12 | 14 | 15 | 16 | 18 | 20 | 25 | 26 |  | wt.%
|  |  | BF*XRF | BF*XRF | BF*XRF | BF*XRF | BF*XRF | OxBF*XRF | OxBF*XRF | OxBF*XRF | BF*XRF | BF*XRF | BF*XRF | BF*XRF | BF*XRF | BF*XRF | BF*XRF | BF*XRF | BF*XRF | BF*XRF |  | 3
3
| 1 | 1 | 0.24 | 0.24 | 0.2376 | 0.23832 | 0.24 | 0.23 | 0.24 | 0.23 | 0.211 | 0.24 | 0.23 | 0.23 | 0.3 | 0.22 | 0.2 | 0.23 | 0.238 | 0.237 |  | 1
| 1 | 2 | 0.24 | 0.24 | 0.23659 | 0.24311 | 0.25 | 0.24 | 0.24 | 0.22 | 0.21 | 0.24 | 0.24 | 0.23 | 0.31 | 0.22 | 0.2 | 0.23 | 0.238 | 0.24 |  | 0
| 1 | 3 | 0.23 | 0.23 | 0.23608 | 0.23993 | 0.25 | 0.24 | 0.24 | 0.23 | 0.205 | 0.25 | 0.24 | 0.24 | 0.31 | 0.23 | 0.2 | 0.24 | 0.238 | 0.244 |  | 16
| 1 | 4 | 0.25 | 0.23 | 0.23458 | 0.23991 | 0.24 | 0.23 | 0.24 | 0.23 | 0.211 | 0.25 | 0.23 | 0.23 | 0.29 | 0.22 | 0.19 | 0.23 | 0.238 | 0.238 |  | 0.23577
| 1 | 5 | 0.23 | 0.23 | 0.23256 | 0.24373 | 0.24 | 0.24 | 0.24 | 0.22 | 0.209 | 0.24 | 0.24 | 0.23 | 0.33 | 0.23 | 0.2 | 0.23 | 0.238 | 0.235 |  | 8
| 1 | 6 | 0.22 | 0.24 | 0.23609 | 0.24184 | 0.24 | 0.23 | 0.24 | 0.23 | 0.208 | 0.24 | 0.24 | 0.23 | 0.32 | 0.23 | 0.2 | 0.23 | 0.238 | 0.238
| Mean |  | 0.235 | 0.235 | 0.23559 | 0.24114 | 0.24333 | 0.235 | 0.24 | 0.22667 | 0.209 | 0.24333 | 0.23667 | 0.23167 | 0.31 | 0.225 | 0.19833 | 0.23167 | 0.238 | 0.23867
| Median |  | 0.235 | 0.235 | 0.23609 | 0.24088 | 0.24 | 0.235 | 0.24 | 0.23 | 0.2095 | 0.24 | 0.24 | 0.23 | 0.31 | 0.225 | 0.2 | 0.23 | 0.238 | 0.238
| Std Dev. |  | 0.010488 | 0.0054772 | 0.0017743 | 0.0020985 | 0.005164 | 0.0054772 | 0 | 0.005164 | 0.0022804 | 0.005164 | 0.005164 | 0.0040825 | 0.014142 | 0.0054772 | 0.0040825 | 0.0040825 | 0 | 0.0030768
| Rel.Std.Dev. |  | 4.463% | 2.331% | 0.7531% | 0.8703% | 2.122% | 2.331% | 0% | 2.278% | 1.091% | 2.122% | 2.182% | 1.762% | 4.562% | 2.434% | 2.058% | 1.762% | 0% | 1.289%
| PDM3 |  | -0.3277% | -0.3277% | -0.07885% | 2.276% | 3.207% | -0.3277% | 1.793% | -3.862% | -11.36% | 3.207% | 0.3792% | -1.741% | 31.48% | -4.569% | -15.88% | -1.741% | 0.9447% | 1.227%
| Z-Score (Absolute) |  | 0.05 | 0.05 | 0.05 | 0.95 | 1.3 | 0.05 | 0.76 | 1.4 | 4.26 | 1.3 | 0.22 | 0.59 | 12.09 | 1.67 | 5.98 | 0.59 | 0.42 | 0.55
| Analytical results for Cd in OREAS 182b (Indicative Value < 100 ppm) | [20 empty] | Indicative
Cd | Round | Replicate | 01: Lab |  | 1
| No | No | 01: 15 |  | ppm
|  |  | 01: BF*XRF |  | 0
0
| 1 | 1 | 01: < 100 |  | 1
| 1 | 2 | 01: < 100 |  | 4
| 1 | 3 | 01: < 100 |  | 16
| 1 | 4 | 01: < 100 |  | < 100
| 1 | 5 | 01: < 100 |  | 10
| 1 | 6 | 01: < 100
Mean
Median
Std Dev.
Rel.Std.Dev.
PDM3
Z-Score (Absolute) | bar: 01
| Analytical results for Ce in OREAS 182b (Indicative Value 61 ppm) | [20 empty] | Indicative
Ce | Round | Replicate | 01: Lab; 02: Lab; 03: Lab |  | 1
| No | No | 01: 07; 02: 08; 03: 09 |  | ppm
|  |  | 01: OxBF*XRF; 02: OxBF*XRF; 03: OxBF*XRF |  | 0
0
| 1 | 1 | 01: < 80; 02: 80; 03: 80 |  | 1
| 1 | 2 | 01: < 80; 02: < 80; 03: < 80 |  | 5
| 1 | 3 | 01: < 80; 02: 80; 03: < 80 |  | 16
| 1 | 4 | 01: < 80; 02: 80; 03: < 80 |  | 61.055
| 1 | 5 | 01: < 80; 02: 80; 03: 80 |  | 11
| 1 | 6 | 01: < 80; 02: < 80; 03: < 80
| Mean |  | 02: 80; 03: 80
| Median |  | 02: 80; 03: 80
| Std Dev. |  | 02: 0; 03: 0
Rel.Std.Dev. | bar: 02 to 03
| PDM3 |  | 02: 31.03%; 03: 31.03%
| Z-Score (Absolute) |  | 01: 0.67; 02: 0.67; 03: 0
| Analytical results for Cl in OREAS 182b (Indicative Value 963 ppm) | [20 empty] | Indicative
Cl | Round | Replicate | 01: Lab; 02: Lab |  | 1
| No | No | 01: 04; 02: 14 |  | ppm
|  |  | 01: BF*XRF; 02: BF*XRF |  | 0
0
| 1 | 1 | 01: 1089.6342; 02: 880 |  | 1
| 1 | 2 | 01: 1092.818; 02: 850 |  | 6
| 1 | 3 | 01: 1053.3972; 02: 870 |  | 16
| 1 | 4 | 01: 1087.1722; 02: 840 |  | 963.1474
| 1 | 5 | 01: 1021.1624; 02: 840 |  | 12
| 1 | 6 | 01: 1023.5842; 02: 910
| Mean |  | 01: 1061.2947; 02: 865
| Median |  | 01: 1070.2847; 02: 860
| Std Dev. |  | 01: 33.3513; 02: 27.3861
| Rel.Std.Dev. |  | 01: 3.143%; 02: 3.166%
| PDM3 |  | 01: 10.19%; 02: -10.19%
| Z-Score (Absolute) |  | 01: 0.67; 02: 0.67
| Analytical results for Co in OREAS 182b (Certified Value 809 ppm) | [20 empty] | Certified
Co | Round | Replicate | Lab | Lab | Lab | Lab | Lab | Lab | Lab | Lab | Lab | Lab | Lab | Lab | Lab | Lab | Lab |  |  |  |  | 1
| No | No | 01 | 02 | 04 | 05 | 07 | 08 | 09 | 11 | 12 | 14 | 15 | 18 | 20 | 25 | 26 |  |  |  |  | ppm
|  |  | BF*XRF | BF*XRF | BF*XRF | BF*XRF | OxBF*XRF | OxBF*XRF | OxBF*XRF | BF*XRF | PSF*XRF | BF*XRF | BF*XRF | BF*XRF | BF*XRF | BF*XRF | BF*XRF |  |  |  |  | 0
0
| 1 | 1 | 830 | 820 | 796.2712 | 800 | 800 | 800 | 800 | 820 | 800 | 820 | 800 | 800 | 800 | 810 | 790 |  |  |  |  | 1
| 1 | 2 | 820 | 830 | 801.3999 | 815 | 800 | 800 | 800 | 810 | 800 | 780 | 900 | 800 | 800 | 810 | 790 |  |  |  |  | 18
| 1 | 3 | 810 | 820 | 797.7183 | 793 | 800 | 800 | 800 | 810 | 800 | 800 | 800 | 800 | 800 | 810 | 790 |  |  |  |  | 16
| 1 | 4 | 850 | 830 | 804.9256 | 800 | 800 | 800 | 800 | 830 | 800 | 810 | 900 | 800 | 800 | 820 | 780 |  |  |  |  | 808.6998
| 1 | 5 | 840 | 830 | 796.5067 | 808 | 800 | 800 | 800 | 810 | 800 | 800 | 800 | 800 | 800 | 820 | 780 |  |  |  |  | 9
| 1 | 6 | 800 | 820 | 804.2448 | 800 | 800 | 800 | 800 | 820 | 800 | 800 | 800 | 800 | 800 | 810 | 780
| Mean |  | 825 | 825 | 800.1777 | 802.6667 | 800 | 800 | 800 | 816.6667 | 800 | 801.6667 | 833.3333 | 800 | 800 | 813.3333 | 785
| Median |  | 825 | 825 | 799.5591 | 800 | 800 | 800 | 800 | 815 | 800 | 800 | 800 | 800 | 800 | 810 | 785
| Std Dev. |  | 18.7083 | 5.4772 | 3.8824 | 7.6855 | 0 | 0 | 0 | 8.165 | 0 | 13.2916 | 51.6398 | 0 | 0 | 5.164 | 5.4772
| Rel.Std.Dev. |  | 2.268% | 0.6639% | 0.4852% | 0.9575% | 0% | 0% | 0% | 0.9998% | 0% | 1.658% | 6.197% | 0% | 0% | 0.6349% | 0.6977%
| PDM3 |  | 2.016% | 2.016% | -1.054% | -0.746% | -1.076% | -1.076% | -1.076% | 0.9851% | -1.076% | -0.8697% | 3.046% | -1.076% | -1.076% | 0.573% | -2.931%
| Z-Score (Absolute) |  | 1.39 | 1.39 | 0.64 | 0.43 | NA | NA | NA | 0.71 | NA | 0.52 | NA | NA | NA | 0.43 | 1.88
Results from laboratories 7, 8, 9, 12, 15, 18 and 20 were removed due to their 100 ppm reading resolution.
| Analytical results for Cr2O3 in OREAS 182b (Certified Value 0.845 wt.%) | [20 empty] | Certified
Cr2O3 | Round | Replicate | Lab | Lab | Lab | Lab | Lab | Lab | Lab | Lab | Lab | Lab | Lab | Lab | Lab | Lab | Lab | Lab | Lab | Lab | Lab | 1
| No | No | 01 | 02 | 03 | 04 | 05 | 07 | 08 | 09 | 10 | 11 | 12 | 13 | 14 | 15 | 16 | 18 | 20 | 25 | 26 | wt.%
|  |  | BF*XRF | BF*XRF | BF*XRF | BF*XRF | BF*XRF | OxBF*XRF | OxBF*XRF | OxBF*XRF | BF*XRF | BF*XRF | BF*XRF | BF*XRF | BF*XRF | BF*XRF | BF*XRF | BF*XRF | BF*XRF | BF*XRF | BF*XRF | 3
3
| 1 | 1 | 0.895 | 0.824 | 0.85472 | 0.8579 | 0.81 | 0.833 | 0.848 | 0.862 | 0.84 | 0.843 | 0.86 | 0.8511 | 0.8608 | 0.88 | 0.83 | 0.84 | 0.84 | 0.8506 | 0.825 | 1
| 1 | 2 | 0.884 | 0.834 | 0.85769 | 0.84746 | 0.81 | 0.833 | 0.833 | 0.848 | 0.84 | 0.85 | 0.84 | 0.8438 | 0.8594 | 0.83 | 0.84 | 0.84 | 0.84 | 0.855 | 0.827 | 0
| 1 | 3 | 0.894 | 0.843 | 0.8547 | 0.84163 | 0.8 | 0.833 | 0.833 | 0.862 | 0.838 | 0.842 | 0.85 | 0.8438 | 0.8725 | 0.88 | 0.83 | 0.84 | 0.84 | 0.8521 | 0.829 | 16
| 1 | 4 | 0.875 | 0.839 | 0.85024 | 0.85327 | 0.81 | 0.848 | 0.848 | 0.848 | 0.839 | 0.845 | 0.85 | 0.851 | 0.855 | 0.89 | 0.85 | 0.84 | 0.84 | 0.855 | 0.827 | 0.84542
| 1 | 5 | 0.878 | 0.843 | 0.85271 | 0.84974 | 0.81 | 0.833 | 0.833 | 0.848 | 0.838 | 0.843 | 0.85 | 0.8619 | 0.8681 | 0.88 | 0.83 | 0.84 | 0.84 | 0.8521 | 0.827 | 10
| 1 | 6 | 0.844 | 0.85 | 0.8562 | 0.8484 | 0.81 | 0.833 | 0.833 | 0.848 | 0.839 | 0.846 | 0.85 | 0.8385 | 0.8667 | 0.84 | 0.83 | 0.84 | 0.84 | 0.8564 | 0.826
| Mean |  | 0.87833 | 0.83883 | 0.85438 | 0.84973 | 0.80833 | 0.8355 | 0.838 | 0.85267 | 0.839 | 0.84483 | 0.85 | 0.84835 | 0.86375 | 0.86667 | 0.835 | 0.84 | 0.84 | 0.85353 | 0.82683
| Median |  | 0.881 | 0.841 | 0.85471 | 0.84907 | 0.81 | 0.833 | 0.833 | 0.848 | 0.839 | 0.844 | 0.85 | 0.8474 | 0.86375 | 0.88 | 0.83 | 0.84 | 0.84 | 0.85355 | 0.827
| Std Dev. |  | 0.018683 | 0.0089759 | 0.0026229 | 0.0055073 | 0.0040825 | 0.0061237 | 0.007746 | 0.0072296 | 0.00089443 | 0.0029269 | 0.0063246 | 0.0082051 | 0.0064556 | 0.025033 | 0.0083666 | 0 | 0 | 0.0022465 | 0.0013292
| Rel.Std.Dev. |  | 2.127% | 1.07% | 0.307% | 0.6481% | 0.505% | 0.7329% | 0.9243% | 0.8479% | 0.1066% | 0.3464% | 0.7441% | 0.9672% | 0.7474% | 2.888% | 1.002% | 0% | 0% | 0.2632% | 0.1608%
| PDM3 |  | 3.893% | -0.7794% | 1.059% | 0.51% | -4.387% | -1.174% | -0.878% | 0.8569% | -0.7597% | -0.06968% | 0.5414% | 0.3463% | 2.168% | 2.513% | -1.233% | -0.6414% | -0.6414% | 0.9594% | -2.199%
| Z-Score (Absolute) |  | 2.93 | 0.52 | 0.83 | 0.43 | 3.19 | 0.82 | 0.6 | 0.67 | 0.51 | 0 | 0.45 | 0.31 | 1.65 | 1.91 | 0.86 | 0.42 | 0.42 | 0.76 | 1.57
| Analytical results for Cs in OREAS 182b (Indicative Value < 100 ppm) | [20 empty] | Indicative
Cs | Round | Replicate | 01: Lab | 1
| No | No | 01: 15 | ppm
|  |  | 01: BF*XRF | 0
0
| 1 | 1 | 01: < 100 | 1
| 1 | 2 | 01: < 100 | 7
| 1 | 3 | 01: < 100 | 16
| 1 | 4 | 01: < 100 | < 100
| 1 | 5 | 01: < 100 | 13
| 1 | 6 | 01: < 100
Mean
Median
Std Dev.
Rel.Std.Dev.
PDM3
Z-Score (Absolute) | bar: 01
| Analytical results for Cu in OREAS 182b (Certified Value 0.175 wt.%) | [20 empty] | Certified
Cu | Round | Replicate | Lab | Lab | Lab | Lab | Lab | Lab | Lab | Lab | Lab | Lab | Lab | Lab | Lab | [6 empty] | 1
| No | No | 03 | 04 | 05 | 07 | 08 | 09 | 11 | 13 | 14 | 15 | 18 | 20 | 26 | [6 empty] | wt.%
|  |  | BF*XRF | BF*XRF | BF*XRF | OxBF*XRF | OxBF*XRF | OxBF*XRF | BF*XRF | BF*XRF | BF*XRF | BF*XRF | BF*XRF | BF*XRF | BF*XRF | [6 empty] | 3
3
| 1 | 1 | 0.18294 | 0.15603 | 0.1789 | 0.172 | 0.166 | 0.176 | 0.181 | 0.168 | 0.185 | 0.15 | 0.19 | 0.176 | 0.04849 | [6 empty] | 1
| 1 | 2 | 0.18413 | 0.15181 | 0.1813 | 0.175 | 0.168 | 0.173 | 0.182 | 0.1742 | 0.202 | 0.17 | 0.19 | 0.176 | 0.048091 | [6 empty] | 0
| 1 | 3 | 0.17774 | 0.15439 | 0.1805 | 0.17 | 0.171 | 0.17 | 0.18 | 0.1758 | 0.186 | 0.16 | 0.19 | 0.176 | 0.047212 | [6 empty] | 16
| 1 | 4 | 0.18374 | 0.15781 | 0.1789 | 0.172 | 0.17 | 0.177 | 0.186 | 0.1799 | 0.178 | 0.16 | 0.19 | 0.176 | 0.04833 | [6 empty] | 0.17451
| 1 | 5 | 0.18533 | 0.15415 | 0.1789 | 0.172 | 0.168 | 0.168 | 0.182 | 0.1712 | 0.181 | 0.15 | 0.19 | 0.176 | 0.04841 | [6 empty] | 11
| 1 | 6 | 0.17734 | 0.15235 | 0.1797 | 0.172 | 0.169 | 0.16 | 0.183 | 0.1681 | 0.192 | 0.16 | 0.19 | 0.176 | 0.047212
| Mean |  | 0.18187 | 0.15442 | 0.1797 | 0.17217 | 0.16867 | 0.17067 | 0.18233 | 0.17287 | 0.18733 | 0.15833 | 0.19 | 0.176 | 0.047958
| Median |  | 0.18334 | 0.15427 | 0.1793 | 0.172 | 0.1685 | 0.1715 | 0.182 | 0.1727 | 0.1855 | 0.16 | 0.19 | 0.176 | 0.048211
| Std Dev. |  | 0.0034438 | 0.0022471 | 0.0010119 | 0.0016021 | 0.0017512 | 0.0062503 | 0.0020656 | 0.0046698 | 0.0086178 | 0.0075277 | 3.0405e-17 | 0 | 0.0005928
| Rel.Std.Dev. |  | 1.894% | 1.455% | 0.5631% | 0.9305% | 1.038% | 3.662% | 1.133% | 2.701% | 4.6% | 4.754% | 1.6e-14% | 0% | 1.236%
| PDM3 |  | 4.216% | -11.51% | 2.973% | -1.344% | -3.35% | -2.204% | 4.482% | -0.943% | 7.347% | -9.271% | 8.875% | 0.8525% | -72.52%
| Z-Score (Absolute) |  | 0.67 | 1.38 | 0.51 | 0.05 | 0.31 | 0.16 | 0.71 | 0 | 1.08 | 1.09 | 1.28 | 0.22 | 9.35
| Analytical results for Fe in OREAS 182b (Certified Value 22.92 wt.%) | [20 empty] | Certified
Fe | Round | Replicate | Lab | Lab | Lab | Lab | Lab | Lab | Lab | Lab | Lab | Lab | Lab | Lab | Lab | Lab | Lab | Lab | Lab | Lab | Lab | 1
| No | No | 01 | 02 | 03 | 04 | 05 | 07 | 08 | 09 | 10 | 11 | 12 | 13 | 14 | 15 | 16 | 18 | 20 | 25 | 26 | wt.%
|  |  | BF*XRF | BF*XRF | BF*XRF | BF*XRF | BF*XRF | OxBF*XRF | OxBF*XRF | OxBF*XRF | BF*XRF | BF*XRF | BF*XRF | BF*XRF | BF*XRF | BF*XRF | BF*XRF | BF*XRF | BF*XRF | BF*XRF | BF*XRF | 2
3
| 1 | 1 | 22.865 | 23.271 | 23.0392 | 22.939 | 22.641 | 22.8 | 22.8 | 23.2 | 23.2769 | 22.991 | 22.62 | 22.7341 | 22.88 | 23.159 | 22.396 | 23.459 | 22.893 | 22.8 | 23.083 | 1
| 1 | 2 | 22.774 | 23.494 | 23.0402 | 23.0041 | 22.739 | 22.9 | 22.7 | 22.7 | 23.2671 | 23.138 | 22.62 | 22.7313 | 22.89 | 23.138 | 22.522 | 23.418 | 22.865 | 22.9 | 23.039 | 19
| 1 | 3 | 22.97 | 23.278 | 23.0104 | 22.7793 | 22.683 | 22.9 | 22.8 | 23.1 | 23.1944 | 23.026 | 22.599 | 22.8635 | 22.88 | 23.047 | 22.117 | 23.473 | 22.795 | 22.8 | 23.097 | 16
| 1 | 4 | 22.515 | 23.222 | 22.9539 | 22.9591 | 22.564 | 22.9 | 22.8 | 22.9 | 23.2769 | 22.998 | 22.627 | 22.8266 | 22.86 | 23.089 | 22.613 | 23.208 | 22.802 | 23 | 23.031 | 22.9245
| 1 | 5 | 22.809 | 23.313 | 22.9793 | 22.8091 | 22.753 | 22.9 | 22.7 | 22.7 | 23.2306 | 23.075 | 22.641 | 22.8762 | 22.94 | 23.208 | 21.928 | 23.431 | 22.837 | 22.9 | 22.95 | 12
| 1 | 6 | 21.963 | 23.222 | 23.0559 | 22.918 | 22.711 | 22.9 | 22.9 | 22.8 | 23.2692 | 23.082 | 22.655 | 22.5409 | 22.94 | 23.075 | 22.277 | 23.515 | 22.872 | 22.9 | 22.977
| Mean |  | 22.6493 | 23.3 | 23.0131 | 22.9014 | 22.6818 | 22.8833 | 22.7833 | 22.9 | 23.2525 | 23.0517 | 22.627 | 22.7621 | 22.8983 | 23.1193 | 22.3088 | 23.4173 | 22.844 | 22.8833 | 23.0295
| Median |  | 22.7915 | 23.2745 | 23.0248 | 22.9285 | 22.697 | 22.9 | 22.8 | 22.85 | 23.2682 | 23.0505 | 22.6235 | 22.7803 | 22.885 | 23.1135 | 22.3365 | 23.445 | 22.851 | 22.9 | 23.035
| Std Dev. |  | 0.36864 | 0.10129 | 0.039748 | 0.088319 | 0.070338 | 0.040825 | 0.075277 | 0.20976 | 0.033293 | 0.056811 | 0.019298 | 0.12498 | 0.033714 | 0.059835 | 0.25628 | 0.10806 | 0.039598 | 0.075277 | 0.057598
| Rel.Std.Dev. |  | 1.628% | 0.4347% | 0.1727% | 0.3856% | 0.3101% | 0.1784% | 0.3304% | 0.916% | 0.1432% | 0.2464% | 0.08529% | 0.5491% | 0.1472% | 0.2588% | 1.149% | 0.4614% | 0.1733% | 0.329% | 0.2501%
| PDM3 |  | -1.2% | 1.638% | 0.3866% | -0.1007% | -1.059% | -0.1797% | -0.6159% | -0.107% | 1.431% | 0.5546% | -1.298% | -0.7085% | -0.1143% | 0.8498% | -2.686% | 2.15% | -0.3513% | -0.1797% | 0.4579%
| Z-Score (Absolute) |  | 1.23 | 1.99 | 0.57 | 0.02 | 1.07 | 0.07 | 0.57 | 0.01 | 1.75 | 0.76 | 1.34 | 0.67 | 0 | 1.09 | 2.92 | 2.57 | 0.27 | 0.07 | 0.65
| Analytical results for Ga in OREAS 182b (Indicative Value < 100 ppm) | [20 empty] | Indicative
Ga | Round | Replicate | 01: Lab | 1
| No | No | 01: 15 | ppm
|  |  | 01: BF*XRF | 0
0
| 1 | 1 | 01: < 100 | 1
| 1 | 2 | 01: < 100 | 8
| 1 | 3 | 01: < 100 | 16
| 1 | 4 | 01: < 100 | < 100
| 1 | 5 | 01: < 100 | 14
| 1 | 6 | 01: < 100
Mean
Median
Std Dev.
Rel.Std.Dev.
PDM3
Z-Score (Absolute) | bar: 01
| Analytical results for Ge in OREAS 182b (Indicative Value < 100 ppm) | [20 empty] | Indicative
Ge | Round | Replicate | 01: Lab | 1
| No | No | 01: 15 | ppm
|  |  | 01: BF*XRF | 0
0
| 1 | 1 | 01: < 100 | 1
| 1 | 2 | 01: < 100 | 9
| 1 | 3 | 01: < 100 | 16
| 1 | 4 | 01: < 100 | < 100
| 1 | 5 | 01: < 100 | 15
| 1 | 6 | 01: < 100
Mean
Median
Std Dev.
Rel.Std.Dev.
PDM3
Z-Score (Absolute) | bar: 01
| Analytical results for HfO2 in OREAS 182b (Indicative Value < 100 ppm) | [20 empty] | Indicative
HfO2 | Round | Replicate | 01: Lab; 02: Lab; 03: Lab; 04: Lab | 1
| No | No | 01: 03; 02: 07; 03: 08; 04: 09 | ppm
|  |  | 01: BF*XRF; 02: OxBF*XRF; 03: OxBF*XRF; 04: OxBF*XRF | 0
0
| 1 | 1 | 01: < 200; 02: < 100; 03: < 100; 04: < 100 | 1
| 1 | 2 | 01: < 200; 02: < 100; 03: < 100; 04: < 100 | 1
| 1 | 3 | 01: < 200; 02: < 100; 03: < 100; 04: < 100 | 16
| 1 | 4 | 01: < 200; 02: < 100; 03: < 100; 04: < 100 | < 100
| 1 | 5 | 01: < 200; 02: < 100; 03: < 100; 04: < 100 | 7
| 1 | 6 | 01: < 200; 02: < 100; 03: < 100; 04: < 100
Mean
Median
Std Dev.
Rel.Std.Dev.
PDM3
Z-Score (Absolute) | bar: 01 to 04
| Analytical results for Hg in OREAS 182b (Indicative Value < 100 ppm) | [20 empty] | Indicative
Hg | Round | Replicate | 01: Lab | 1
| No | No | 01: 15 | ppm
|  |  | 01: BF*XRF | 0
0
| 1 | 1 | 01: < 100 | 1
| 1 | 2 | 01: < 100 | 2
| 1 | 3 | 01: < 100 | 16
| 1 | 4 | 01: < 100 | < 100
| 1 | 5 | 01: < 100 | 8
| 1 | 6 | 01: < 100
Mean
Median
Std Dev.
Rel.Std.Dev.
PDM3
Z-Score (Absolute) | bar: 01
| Analytical results for In in OREAS 182b (Indicative Value < 100 ppm) | [20 empty] | Indicative
In | Round | Replicate | 01: Lab | 1
| No | No | 01: 15 | ppm
|  |  | 01: BF*XRF | 0
0
| 1 | 1 | 01: < 100 | 1
| 1 | 2 | 01: < 100 | 3
| 1 | 3 | 01: < 100 | 16
| 1 | 4 | 01: < 100 | < 100
| 1 | 5 | 01: < 100 | 9
| 1 | 6 | 01: < 100
Mean
Median
Std Dev.
Rel.Std.Dev.
PDM3
Z-Score (Absolute) | bar: 01
| Analytical results for K2O in OREAS 182b (Certified Value 0.444 wt.%) | [20 empty] | Certified
K2O | Round | Replicate | Lab | Lab | Lab | Lab | Lab | Lab | Lab | Lab | Lab | Lab | Lab | Lab | Lab | Lab | Lab | Lab | Lab |  |  | 1
| No | No | 01 | 03 | 04 | 05 | 07 | 08 | 09 | 10 | 11 | 12 | 13 | 14 | 15 | 16 | 18 | 20 | 25 |  |  | wt.%
|  |  | BF*XRF | BF*XRF | BF*XRF | BF*XRF | OxBF*XRF | OxBF*XRF | OxBF*XRF | BF*XRF | BF*XRF | BF*XRF | BF*XRF | BF*XRF | BF*XRF | BF*XRF | BF*XRF | BF*XRF | BF*XRF |  |  | 3
3
| 1 | 1 | 0.435 | 0.44505 | 0.43271 | 0.44 | 0.45 | 0.45 | 0.44 | 0.432 | 0.45 | 0.45 | 0.4487 | 0.45 | 0.59 | 0.48 | 0.44 | 0.45 | 0.446 |  |  | 1
| 1 | 2 | 0.431 | 0.44815 | 0.42464 | 0.45 | 0.45 | 0.45 | 0.44 | 0.428 | 0.45 | 0.45 | 0.456 | 0.45 | 0.55 | 0.47 | 0.44 | 0.45 | 0.446 |  |  | 0
| 1 | 3 | 0.435 | 0.44608 | 0.43056 | 0.45 | 0.45 | 0.46 | 0.44 | 0.428 | 0.45 | 0.43 | 0.4551 | 0.45 | 0.58 | 0.47 | 0.44 | 0.44 | 0.446 |  |  | 16
| 1 | 4 | 0.43 | 0.4461 | 0.42964 | 0.44 | 0.46 | 0.45 | 0.44 | 0.429 | 0.45 | 0.45 | 0.4551 | 0.46 | 0.58 | 0.47 | 0.44 | 0.45 | 0.446 |  |  | 0.44406
| 1 | 5 | 0.43 | 0.44608 | 0.42685 | 0.45 | 0.45 | 0.45 | 0.44 | 0.431 | 0.45 | 0.44 | 0.457 | 0.45 | 0.52 | 0.47 | 0.46 | 0.45 | 0.446 |  |  | 13
| 1 | 6 | 0.419 | 0.44816 | 0.4251 | 0.45 | 0.46 | 0.45 | 0.44 | 0.43 | 0.45 | 0.44 | 0.4388 | 0.45 | 0.54 | 0.47 | 0.44 | 0.44 | 0.446
| Mean |  | 0.43 | 0.4466 | 0.42825 | 0.44667 | 0.45333 | 0.45167 | 0.44 | 0.42967 | 0.45 | 0.44333 | 0.45178 | 0.45167 | 0.56 | 0.47167 | 0.44333 | 0.44667 | 0.446
| Median |  | 0.4305 | 0.44609 | 0.42824 | 0.45 | 0.45 | 0.45 | 0.44 | 0.4295 | 0.45 | 0.445 | 0.4551 | 0.45 | 0.565 | 0.47 | 0.44 | 0.45 | 0.446
| Std Dev. |  | 0.0058652 | 0.0012644 | 0.0032287 | 0.005164 | 0.005164 | 0.0040825 | 0 | 0.001633 | 6.0809e-17 | 0.008165 | 0.007001 | 0.0040825 | 0.027568 | 0.0040825 | 0.008165 | 0.005164 | 0
| Rel.Std.Dev. |  | 1.364% | 0.2831% | 0.7539% | 1.156% | 1.139% | 0.9039% | 0% | 0.3801% | 1.351e-14% | 1.842% | 1.55% | 0.9039% | 4.923% | 0.8655% | 1.842% | 1.156% | 0%
| PDM3 |  | -3.166% | 0.5733% | -3.56% | 0.5874% | 2.089% | 1.713% | -0.9139% | -3.241% | 1.338% | -0.1632% | 1.74% | 1.713% | 26.11% | 6.217% | -0.1632% | 0.5874% | 0.4373%
| Z-Score (Absolute) |  | 2.25 | 0.01 | 2.48 | 0 | 0.9 | 0.67 | 0.9 | 2.29 | 0.45 | 0.45 | 0.69 | 0.67 | 15.28 | 3.37 | 0.45 | 0 | 0.13
| Analytical results for La in OREAS 182b (Indicative Value < 90 ppm) | [20 empty] | Indicative
La | Round | Replicate | 01: Lab; 02: Lab; 03: Lab | 1
| No | No | 01: 07; 02: 08; 03: 09 | ppm
|  |  | 01: OxBF*XRF; 02: OxBF*XRF; 03: OxBF*XRF | 0
0
| 1 | 1 | 01: < 90; 02: < 90; 03: 90 | 1
| 1 | 2 | 01: < 90; 02: < 90; 03: < 90 | 4
| 1 | 3 | 01: < 90; 02: < 90; 03: 90 | 16
| 1 | 4 | 01: < 90; 02: < 90; 03: < 90 | < 90
| 1 | 5 | 01: < 90; 02: < 90; 03: < 90 | 10
| 1 | 6 | 01: < 90; 02: < 90; 03: < 90
| Mean |  | 03: 90
| Median |  | 03: 90
| Std Dev. |  | 03: 0
Rel.Std.Dev. | bar: 03
PDM3
Z-Score (Absolute) | bar: 01 to 03
| Analytical results for Mg in OREAS 182b (Certified Value 5.28 wt.%) | [20 empty] | Certified
Mg | Round | Replicate | Lab | Lab | Lab | Lab | Lab | Lab | Lab | Lab | Lab | Lab | Lab | Lab | Lab | Lab | Lab | Lab | Lab | Lab | Lab | 1
| No | No | 01 | 02 | 03 | 04 | 05 | 07 | 08 | 09 | 10 | 11 | 12 | 13 | 14 | 15 | 16 | 18 | 20 | 25 | 26 | wt.%
|  |  | BF*XRF | BF*XRF | BF*XRF | BF*XRF | BF*XRF | OxBF*XRF | OxBF*XRF | OxBF*XRF | BF*XRF | BF*XRF | BF*XRF | BF*XRF | BF*XRF | BF*XRF | BF*XRF | BF*XRF | BF*XRF | BF*XRF | BF*XRF | 2
3
| 1 | 1 | 5.446 | 5.325 | 5.3933 | 5.291 | 5.12 | 5.229 | 5.265 | 5.289 | 5.1555 | 5.289 | 5.126 | 5.1761 | 5.331 | 5.428 | 5.253 | 5.313 | 5.29 | 5.277 | 5.248 | 1
| 1 | 2 | 5.452 | 5.385 | 5.4015 | 5.3157 | 5.15 | 5.241 | 5.241 | 5.198 | 5.1805 | 5.319 | 5.132 | 5.2357 | 5.313 | 5.464 | 5.259 | 5.325 | 5.31 | 5.295 | 5.246 | 18
| 1 | 3 | 5.506 | 5.337 | 5.3925 | 5.3228 | 5.12 | 5.247 | 5.253 | 5.307 | 5.185 | 5.295 | 5.108 | 5.2011 | 5.295 | 5.428 | 5.18 | 5.361 | 5.28 | 5.271 | 5.262 | 16
| 1 | 4 | 5.397 | 5.325 | 5.3831 | 5.3017 | 5.09 | 5.229 | 5.247 | 5.241 | 5.1818 | 5.313 | 5.144 | 5.2293 | 5.301 | 5.452 | 5.253 | 5.355 | 5.3 | 5.307 | 5.257 | 5.2798
| 1 | 5 | 5.47 | 5.337 | 5.3756 | 5.3353 | 5.162 | 5.216 | 5.223 | 5.174 | 5.1651 | 5.301 | 5.138 | 5.1792 | 5.307 | 5.452 | 5.126 | 5.331 | 5.3 | 5.307 | 5.227 | 14
| 1 | 6 | 5.319 | 5.331 | 5.4073 | 5.3153 | 5.138 | 5.265 | 5.271 | 5.247 | 5.176 | 5.331 | 5.15 | 5.0651 | 5.295 | 5.446 | 5.241 | 5.337 | 5.3 | 5.283 | 5.239
| Mean |  | 5.4317 | 5.34 | 5.3922 | 5.3136 | 5.13 | 5.2378 | 5.25 | 5.2427 | 5.174 | 5.308 | 5.133 | 5.1811 | 5.307 | 5.445 | 5.2187 | 5.337 | 5.2967 | 5.29 | 5.2465
| Median |  | 5.449 | 5.334 | 5.3929 | 5.3155 | 5.129 | 5.235 | 5.25 | 5.244 | 5.1783 | 5.307 | 5.135 | 5.1902 | 5.304 | 5.449 | 5.247 | 5.334 | 5.3 | 5.289 | 5.247
| Std Dev. |  | 0.065589 | 0.022689 | 0.011612 | 0.015585 | 0.025644 | 0.017116 | 0.017286 | 0.051024 | 0.011399 | 0.015837 | 0.0149 | 0.061965 | 0.013682 | 0.014408 | 0.053973 | 0.018199 | 0.010328 | 0.015375 | 0.012566
| Rel.Std.Dev. |  | 1.208% | 0.4249% | 0.2153% | 0.2933% | 0.4999% | 0.3268% | 0.3293% | 0.9732% | 0.2203% | 0.2984% | 0.2903% | 1.196% | 0.2578% | 0.2646% | 1.034% | 0.341% | 0.195% | 0.2906% | 0.2395%
| PDM3 |  | 2.877% | 1.141% | 2.13% | 0.6412% | -2.837% | -0.7943% | -0.5639% | -0.7028% | -2.003% | 0.5347% | -2.78% | -1.869% | 0.5157% | 3.129% | -1.157% | 1.084% | 0.32% | 0.1937% | -0.6302%
| Z-Score (Absolute) |  | 1.9 | 0.67 | 1.37 | 0.32 | 2.14 | 0.7 | 0.54 | 0.63 | 1.55 | 0.24 | 2.1 | 1.46 | 0.23 | 2.08 | 0.96 | 0.63 | 0.09 | 0 | 0.58
| Analytical results for MnO in OREAS 182b (Certified Value 0.229 wt.%) | [20 empty] | Certified
MnO | Round | Replicate | Lab | Lab | Lab | Lab | Lab | Lab | Lab | Lab | Lab | Lab | Lab | Lab | Lab | Lab | Lab | Lab | Lab | Lab | Lab | 1
| No | No | 01 | 02 | 03 | 04 | 05 | 07 | 08 | 09 | 10 | 11 | 12 | 13 | 14 | 15 | 16 | 18 | 20 | 25 | 26 | wt.%
|  |  | BF*XRF | BF*XRF | BF*XRF | BF*XRF | BF*XRF | OxBF*XRF | OxBF*XRF | OxBF*XRF | BF*XRF | BF*XRF | BF*XRF | BF*XRF | BF*XRF | BF*XRF | BF*XRF | BF*XRF | BF*XRF | BF*XRF | BF*XRF | 3
3
| 1 | 1 | 0.217 | 0.23 | 0.24183 | 0.23083 | 0.225 | 0.232 | 0.232 | 0.22 | 0.158 | 0.23 | 0.223 | 0.2216 | 0.23 | 0.23 | 0.24 | 0.23 | 0.233 | 0.2247 | 0.232 | 1
| 1 | 2 | 0.218 | 0.23 | 0.23937 | 0.23143 | 0.229 | 0.232 | 0.232 | 0.22 | 0.139 | 0.23 | 0.223 | 0.2149 | 0.23 | 0.25 | 0.23 | 0.23 | 0.223 | 0.2273 | 0.231 | 0
| 1 | 3 | 0.218 | 0.23 | 0.23986 | 0.23158 | 0.228 | 0.232 | 0.232 | 0.232 | 0.137 | 0.23 | 0.223 | 0.229 | 0.23 | 0.24 | 0.23 | 0.23 | 0.233 | 0.2247 | 0.232 | 16
| 1 | 4 | 0.215 | 0.23 | 0.24031 | 0.23031 | 0.226 | 0.232 | 0.232 | 0.22 | 0.148 | 0.23 | 0.223 | 0.2281 | 0.23 | 0.23 | 0.23 | 0.23 | 0.223 | 0.2298 | 0.232 | 0.22889
| 1 | 5 | 0.219 | 0.23 | 0.23837 | 0.23019 | 0.231 | 0.232 | 0.232 | 0.22 | 0.151 | 0.23 | 0.223 | 0.2265 | 0.23 | 0.23 | 0.23 | 0.23 | 0.233 | 0.2273 | 0.23 | 15
| 1 | 6 | 0.209 | 0.23 | 0.24131 | 0.23118 | 0.229 | 0.232 | 0.232 | 0.22 | 0.154 | 0.23 | 0.223 | 0.2091 | 0.22 | 0.23 | 0.23 | 0.24 | 0.223 | 0.2273 | 0.23
| Mean |  | 0.216 | 0.23 | 0.24017 | 0.23092 | 0.228 | 0.232 | 0.232 | 0.222 | 0.14783 | 0.23 | 0.223 | 0.22153 | 0.22833 | 0.235 | 0.23167 | 0.23167 | 0.228 | 0.22685 | 0.23117
| Median |  | 0.2175 | 0.23 | 0.24008 | 0.23101 | 0.2285 | 0.232 | 0.232 | 0.22 | 0.1495 | 0.23 | 0.223 | 0.22405 | 0.23 | 0.23 | 0.23 | 0.23 | 0.228 | 0.2273 | 0.2315
| Std Dev. |  | 0.0036878 | 0 | 0.0012679 | 0.00057888 | 0.0021909 | 0 | 0 | 0.004899 | 0.0083287 | 0 | 0 | 0.0080266 | 0.0040825 | 0.0083666 | 0.0040825 | 0.0040825 | 0.0054772 | 0.0019264 | 0.00098319
| Rel.Std.Dev. |  | 1.707% | 0% | 0.5279% | 0.2507% | 0.9609% | 0% | 0% | 2.207% | 5.634% | 0% | 0% | 3.623% | 1.788% | 3.56% | 1.762% | 1.762% | 2.402% | 0.8492% | 0.4253%
| PDM3 |  | -5.63% | 0.4863% | 4.931% | 0.8892% | -0.3875% | 1.36% | 1.36% | -3.009% | -35.41% | 0.4863% | -2.572% | -3.213% | -0.2419% | 2.671% | 1.214% | 1.214% | -0.3875% | -0.8899% | 0.996%
| Z-Score (Absolute) |  | 3.9 | 0 | 2.83 | 0.26 | 0.56 | 0.67 | 0.67 | 2.32 | 22.89 | 0 | 1.89 | 2.36 | 0.46 | 1.39 | 0.46 | 0.46 | 0.59 | 0.88 | 0.32
| Analytical results for Mo in OREAS 182b (Indicative Value < 50 ppm) | [20 empty] | Indicative
Mo | Round | Replicate | 01: Lab; 02: Lab; 03: Lab; 04: Lab | 1
| No | No | 01: 07; 02: 08; 03: 09; 04: 15 | ppm
|  |  | 01: OxBF*XRF; 02: OxBF*XRF; 03: OxBF*XRF; 04: BF*XRF | 0
0
| 1 | 1 | 01: < 50; 02: < 50; 03: 80; 04: < 100 | 1
| 1 | 2 | 01: < 50; 02: < 50; 03: < 50; 04: < 100 | 5
| 1 | 3 | 01: < 50; 02: < 50; 03: 50; 04: < 100 | 16
| 1 | 4 | 01: < 50; 02: < 50; 03: < 50; 04: < 100 | < 50
| 1 | 5 | 01: < 50; 02: < 50; 03: < 50; 04: < 100 | 11
| 1 | 6 | 01: < 50; 02: < 50; 03: < 50; 04: < 100
| Mean |  | 03: 65
| Median |  | 03: 65
| Std Dev. |  | 03: 21.2132
| Rel.Std.Dev. |  | 03: 32.64%
PDM3
| Z-Score (Absolute) |  | 01: 0.67; 02: 0.67; 03: 0.67; 04: 1.85
| Analytical results for Na2O in OREAS 182b (Certified Value 0.492 wt.%) | [20 empty] | Certified
Na2O | Round | Replicate | Lab | Lab | Lab | Lab | Lab | Lab | Lab | Lab | Lab | Lab | Lab | Lab | Lab | [6 empty] | 1
| No | No | 01 | 03 | 04 | 05 | 10 | 11 | 12 | 13 | 14 | 15 | 16 | 18 | 20 | [6 empty] | wt.%
|  |  | BF*XRF | BF*XRF | BF*XRF | BF*XRF | BF*XRF | BF*XRF | BF*XRF | BF*XRF | BF*XRF | BF*XRF | BF*XRF | BF*XRF | BF*XRF | [6 empty] | 3
3
| 1 | 1 | 0.4 | 0.4652 | 0.50121 | 0.44 | 0.346 | 0.53 | 0.49 | 0.4826 | 0.51 | 0.62 | 0.52 | 0.48 | 0.61 | [6 empty] | 1
| 1 | 2 | 0.38 | 0.47058 | 0.4894 | 0.45 | 0.352 | 0.52 | 0.5 | 0.5365 | 0.49 | 0.61 | 0.52 | 0.46 | 0.6 | [6 empty] | 0
| 1 | 3 | 0.39 | 0.46381 | 0.51852 | 0.46 | 0.358 | 0.52 | 0.5 | 0.5054 | 0.49 | 0.63 | 0.5 | 0.47 | 0.6 | [6 empty] | 16
| 1 | 4 | 0.43 | 0.4652 | 0.48195 | 0.44 | 0.351 | 0.52 | 0.49 | 0.514 | 0.51 | 0.62 | 0.48 | 0.47 | 0.6 | [6 empty] | 0.49241
| 1 | 5 | 0.4 | 0.45705 | 0.501 | 0.44 | 0.356 | 0.52 | 0.5 | 0.5369 | 0.51 | 0.62 | 0.5 | 0.48 | 0.6 | [6 empty] | 16
| 1 | 6 | 0.4 | 0.4641 | 0.50711 | 0.43 | 0.354 | 0.53 | 0.49 | 0.4986 | 0.5 | 0.63 | 0.49 | 0.47 | 0.61
| Mean |  | 0.4 | 0.46432 | 0.49987 | 0.44333 | 0.35283 | 0.52333 | 0.495 | 0.51233 | 0.50167 | 0.62167 | 0.50167 | 0.47167 | 0.60333
| Median |  | 0.4 | 0.46465 | 0.50111 | 0.44 | 0.353 | 0.52 | 0.495 | 0.5097 | 0.505 | 0.62 | 0.5 | 0.47 | 0.6
| Std Dev. |  | 0.016733 | 0.004332 | 0.012917 | 0.010328 | 0.0042151 | 0.005164 | 0.0054772 | 0.021499 | 0.0098319 | 0.0075277 | 0.016021 | 0.0075277 | 0.005164
| Rel.Std.Dev. |  | 4.183% | 0.933% | 2.584% | 2.33% | 1.195% | 0.9867% | 1.107% | 4.196% | 1.96% | 1.211% | 3.194% | 1.596% | 0.8559%
| PDM3 |  | -18.77% | -5.704% | 1.514% | -9.967% | -28.35% | 6.28% | 0.5258% | 4.046% | 1.88% | 26.25% | 1.88% | -4.213% | 22.53%
| Z-Score (Absolute) |  | 2.39 | 0.85 | 0 | 1.35 | 3.52 | 0.56 | 0.12 | 0.3 | 0.04 | 2.91 | 0.04 | 0.67 | 2.47
| Analytical results for Nb in OREAS 182b (Indicative Value < 50 ppm) | [20 empty] | Indicative
Nb | Round | Replicate | 01: Lab; 02: Lab; 03: Lab | 1
| No | No | 01: 07; 02: 08; 03: 09 | ppm
|  |  | 01: OxBF*XRF; 02: OxBF*XRF; 03: OxBF*XRF | 0
0
| 1 | 1 | 01: < 50; 02: < 50; 03: < 50 | 1
| 1 | 2 | 01: < 50; 02: < 50; 03: < 50 | 6
| 1 | 3 | 01: < 50; 02: < 50; 03: < 50 | 16
| 1 | 4 | 01: < 50; 02: < 50; 03: < 50 | < 50
| 1 | 5 | 01: < 50; 02: < 50; 03: < 50 | 12
| 1 | 6 | 01: < 50; 02: < 50; 03: < 50
Mean
Median
Std Dev.
Rel.Std.Dev.
PDM3
Z-Score (Absolute) | bar: 01 to 03
| Analytical results for Ni in OREAS 182b (Certified Value 0.757 wt.%) | [20 empty] | Certified
Ni | Round | Replicate | Lab | Lab | Lab | Lab | Lab | Lab | Lab | Lab | Lab | Lab | Lab | Lab | Lab | Lab | Lab | Lab | Lab |  |  | 1
| No | No | 01 | 02 | 03 | 04 | 05 | 07 | 08 | 09 | 11 | 12 | 13 | 14 | 15 | 18 | 20 | 25 | 26 |  |  | wt.%
|  |  | BF*XRF | BF*XRF | BF*XRF | BF*XRF | BF*XRF | OxBF*XRF | OxBF*XRF | OxBF*XRF | BF*XRF | PSF*XRF | BF*XRF | BF*XRF | BF*XRF | BF*XRF | BF*XRF | BF*XRF | BF*XRF |  |  | 3
3
| 1 | 1 | 0.804 | 0.77 | 0.76598 | 0.76077 | 0.767 | 0.721 | 0.75 | 0.751 | 0.763 | 0.76 | 0.7831 | 0.769 | 0.72 | 0.74 | 0.75 | 0.756 | 0.753 |  |  | 1
| 1 | 2 | 0.798 | 0.78 | 0.76562 | 0.76588 | 0.7686 | 0.753 | 0.735 | 0.73 | 0.772 | 0.75 | 0.7734 | 0.761 | 0.72 | 0.74 | 0.75 | 0.762 | 0.752 |  |  | 19
| 1 | 3 | 0.79 | 0.77 | 0.76841 | 0.76297 | 0.7631 | 0.726 | 0.747 | 0.741 | 0.764 | 0.76 | 0.7782 | 0.768 | 0.72 | 0.75 | 0.75 | 0.756 | 0.752 |  |  | 16
| 1 | 4 | 0.791 | 0.77 | 0.76397 | 0.76713 | 0.7576 | 0.721 | 0.74 | 0.744 | 0.771 | 0.74 | 0.7893 | 0.768 | 0.73 | 0.74 | 0.74 | 0.763 | 0.752 |  |  | 0.75675
| 1 | 5 | 0.793 | 0.77 | 0.76843 | 0.76389 | 0.7717 | 0.73 | 0.741 | 0.741 | 0.772 | 0.75 | 0.7875 | 0.76 | 0.73 | 0.75 | 0.74 | 0.761 | 0.749 |  |  | 17
| 1 | 6 | 0.763 | 0.78 | 0.76558 | 0.76224 | 0.7654 | 0.727 | 0.752 | 0.727 | 0.77 | 0.75 | 0.7656 | 0.764 | 0.73 | 0.75 | 0.75 | 0.762 | 0.751
| Mean |  | 0.78983 | 0.77333 | 0.76633 | 0.76381 | 0.76557 | 0.72967 | 0.74417 | 0.739 | 0.76867 | 0.75167 | 0.77952 | 0.765 | 0.725 | 0.745 | 0.74667 | 0.76 | 0.7515
| Median |  | 0.792 | 0.77 | 0.7658 | 0.76343 | 0.7662 | 0.7265 | 0.744 | 0.741 | 0.7705 | 0.75 | 0.78065 | 0.766 | 0.725 | 0.745 | 0.75 | 0.7615 | 0.752
| Std Dev. |  | 0.014134 | 0.005164 | 0.0017602 | 0.0023555 | 0.0048673 | 0.011961 | 0.0065549 | 0.0089666 | 0.0040825 | 0.0075277 | 0.0090012 | 0.0038987 | 0.0054772 | 0.0054772 | 0.005164 | 0.0031623 | 0.0013784
| Rel.Std.Dev. |  | 1.789% | 0.6678% | 0.2297% | 0.3084% | 0.6358% | 1.639% | 0.8808% | 1.213% | 0.5311% | 1.001% | 1.155% | 0.5096% | 0.7555% | 0.7352% | 0.6916% | 0.4161% | 0.1834%
| PDM3 |  | 4.372% | 2.192% | 1.267% | 0.9337% | 1.165% | -3.579% | -1.663% | -2.345% | 1.575% | -0.6715% | 3.009% | 1.09% | -4.195% | -1.552% | -1.332% | 0.4297% | -0.6935%
| Z-Score (Absolute) |  | 1.51 | 0.67 | 0.32 | 0.19 | 0.28 | 1.53 | 0.8 | 1.06 | 0.44 | 0.42 | 0.99 | 0.25 | 1.77 | 0.76 | 0.67 | 0 | 0.43
| Analytical results for P2O5 in OREAS 182b (Certified Value 0.019 wt.%) | [20 empty] | Certified
P2O5 | Round | Replicate | Lab | Lab | Lab | Lab | Lab | Lab | Lab | Lab | Lab | Lab | Lab | Lab | Lab | Lab | Lab | Lab | Lab | Lab |  | 1
| No | No | 01 | 02 | 03 | 04 | 05 | 07 | 08 | 09 | 10 | 11 | 12 | 13 | 14 | 15 | 16 | 18 | 20 | 25 |  | wt.%
|  |  | BF*XRF | BF*XRF | BF*XRF | BF*XRF | BF*XRF | OxBF*XRF | OxBF*XRF | OxBF*XRF | BF*XRF | BF*XRF | BF*XRF | BF*XRF | BF*XRF | BF*XRF | BF*XRF | BF*XRF | BF*XRF | BF*XRF |  | 3
3
| 1 | 1 | 0.017 | 0.02 | 0.011775 | 0.016764 | 0.02 | 0.02 | 0.02 | 0.01 | 0.021 | 0.019 | 0.02 | 0.016 | 0.0275 | 0.03 | 0.02 | 0.02 | 0.02 | 0.0275 |  | 1
| 1 | 2 | 0.017 | 0.021 | 0.012275 | 0.020816 | 0.02 | 0.02 | 0.02 | 0.01 | 0.021 | 0.021 | 0.02 | 0.0211 | 0.0137 | 0.03 | 0.02 | 0.02 | 0.01 | 0.0252 |  | 0
| 1 | 3 | 0.014 | 0.021 | 0.01285 | 0.019432 | 0.02 | 0.02 | 0.02 | 0.01 | 0.019 | 0.019 | 0.02 | 0.0189 | 0.0275 | 0.02 | 0.02 | 0.02 | 0.02 | 0.0252 |  | 16
| 1 | 4 | 0.014 | 0.02 | 0.01335 | 0.01568 | 0.02 | 0.01 | 0.02 | 0.01 | 0.02 | 0.021 | 0.02 | 0.0221 | 0.0252 | 0.02 | 0.01 | 0.02 | 0.02 | 0.0252 |  | 0.018818
| 1 | 5 | 0.017 | 0.022 | 0.012825 | 0.020423 | 0.02 | 0.01 | 0.02 | 0.01 | 0.019 | 0.018 | 0.02 | 0.0181 | 0.0252 | < 0.01 | 0.02 | 0.02 | 0.01 | 0.0252 |  | 18
| 1 | 6 | 0.016 | 0.02 | 0.01285 | 0.020889 | 0.02 | 0.01 | 0.02 | 0.01 | 0.02 | 0.019 | 0.02 | 0.0145 | 0.0206 | 0.02 | 0.02 | 0.02 | 0.02 | 0.0252
| Mean |  | 0.015833 | 0.020667 | 0.012654 | 0.019001 | 0.02 | 0.015 | 0.02 | 0.01 | 0.02 | 0.0195 | 0.02 | 0.01845 | 0.023283 | 0.024 | 0.018333 | 0.02 | 0.016667 | 0.025583
| Median |  | 0.0165 | 0.0205 | 0.012837 | 0.019927 | 0.02 | 0.015 | 0.02 | 0.01 | 0.02 | 0.019 | 0.02 | 0.0185 | 0.0252 | 0.02 | 0.02 | 0.02 | 0.02 | 0.0252
| Std Dev. |  | 0.001472 | 0.0008165 | 0.00054896 | 0.0022405 | 0 | 0.0054772 | 0 | 0 | 0.00089443 | 0.0012247 | 0 | 0.0029077 | 0.0053282 | 0.0054772 | 0.0040825 | 0 | 0.005164 | 0.00093897
| Rel.Std.Dev. |  | 9.297% | 3.951% | 4.338% | 11.79% | 0% | 36.51% | 0% | 0% | 4.472% | 6.281% | 0% | 15.76% | 22.88% | 22.82% | 22.27% | 0% | 30.98% | 3.67%
| PDM3 |  | -15.86% | 9.824% | -32.75% | 0.9711% | 6.282% | -20.29% | 6.282% | -46.86% | 6.282% | 3.625% | 6.282% | -1.955% | 23.73% | 27.54% | -2.575% | 6.282% | -11.43% | 35.95%
| Z-Score (Absolute) |  | 2.22 | 0.52 | 4.02 | 0.42 | 0.14 | 2.69 | 0.14 | 5.52 | 0.14 | 0.14 | 0.14 | 0.74 | 2.01 | 0.61 | 0.8 | 0.14 | 1.74 | 3.3
| Analytical results for Pb in OREAS 182b (Indicative Value 161 ppm) | [20 empty] | Indicative
Pb | Round | Replicate | 01: Lab; 02: Lab; 03: Lab; 04: Lab; 05: Lab; 07: Lab; 08: Lab; 09: Lab; 10: Lab |  | 1
| No | No | 01: 03; 02: 04; 03: 07; 04: 08; 05: 09; 07: 13; 08: 14; 09: 15; 10: 20 |  | ppm
|  |  | 01: BF*XRF; 02: BF*XRF; 03: OxBF*XRF; 04: OxBF*XRF; 05: OxBF*XRF; 07: BF*XRF; 08: BF*XRF; 09: BF*XRF; 10: BF*XRF |  | 0
0
| 1 | 1 | 01: 199.6; 02: < 50; 03: < 50; 04: < 50; 05: < 50; 07: 553; 08: 30; 09: < 100; 10: < 90 |  | 1
| 1 | 2 | 01: 194.9; 02: < 50; 03: 90; 04: < 50; 05: < 50; 07: 306; 08: 20; 09: < 100; 10: < 90 |  | 7
| 1 | 3 | 01: 194.9; 02: < 50; 03: < 50; 04: < 50; 05: < 50; 07: 325; 08: 50; 09: < 100; 10: < 90 |  | 16
| 1 | 4 | 01: 194.9; 02: < 50; 03: < 50; 04: < 50; 05: < 50; 07: 315; 08: < 10; 09: < 100; 10: < 90 |  | 160.7225
| 1 | 5 | 01: 194.9; 02: < 50; 03: < 50; 04: < 50; 05: < 50; 07: 302; 08: 40; 09: < 100; 10: < 90 |  | 13
| 1 | 6 | 01: 194.9; 02: < 50; 03: < 50; 04: < 50; 05: < 50; 07: 567; 08: 20; 09: < 100; 10: < 90
| Mean |  | 01: 195.6833; 03: 90; 07: 394.6667; 08: 32
| Median |  | 01: 194.9; 03: 90; 07: 320; 08: 30
| Std Dev. |  | 01: 1.9188; 07: 128.388; 08: 13.0384
| Rel.Std.Dev. |  | 01: 0.9805%; 07: 32.53%; 08: 40.75%
| PDM3 |  | 01: 21.75%; 03: -44%; 07: 145.6%; 08: -80.09%
| Z-Score (Absolute) |  | 01: 9.95; 02: 0.67; 03: 0; 04: 0.67; 05: 0.67; 07: 22.34; 08: 0.52; 09: 0.88; 10: 0.66
| Analytical results for Rb in OREAS 182b (Indicative Value < 50 ppm) | [20 empty] | Indicative
Rb | Round | Replicate | 01: Lab; 02: Lab; 03: Lab; 04: Lab |  | 1
| No | No | 01: 07; 02: 08; 03: 09; 04: 15 |  | ppm
|  |  | 01: OxBF*XRF; 02: OxBF*XRF; 03: OxBF*XRF; 04: BF*XRF |  | 0
0
| 1 | 1 | 01: < 50; 02: < 50; 03: < 50; 04: < 100 |  | 1
| 1 | 2 | 01: < 50; 02: < 50; 03: < 50; 04: < 100 |  | 8
| 1 | 3 | 01: < 50; 02: < 50; 03: < 50; 04: < 100 |  | 16
| 1 | 4 | 01: < 50; 02: < 50; 03: < 50; 04: < 100 |  | < 50
| 1 | 5 | 01: < 50; 02: < 50; 03: < 50; 04: < 100 |  | 14
| 1 | 6 | 01: < 50; 02: < 50; 03: < 50; 04: < 100
Mean
Median
Std Dev.
Rel.Std.Dev.
PDM3
Z-Score (Absolute) | bar: 01 to 04
| Analytical results for Sb in OREAS 182b (Indicative Value < 50 ppm) | [20 empty] | Indicative
Sb | Round | Replicate | 01: Lab; 02: Lab; 03: Lab; 04: Lab |  | 1
| No | No | 01: 07; 02: 08; 03: 09; 04: 15 |  | ppm
|  |  | 01: OxBF*XRF; 02: OxBF*XRF; 03: OxBF*XRF; 04: BF*XRF |  | 0
0
| 1 | 1 | 01: < 50; 02: < 50; 03: < 50; 04: < 100 |  | 1
| 1 | 2 | 01: < 50; 02: < 50; 03: < 50; 04: < 100 |  | 9
| 1 | 3 | 01: < 50; 02: < 50; 03: < 50; 04: < 100 |  | 16
| 1 | 4 | 01: < 50; 02: < 50; 03: < 50; 04: < 100 |  | < 50
| 1 | 5 | 01: < 50; 02: < 50; 03: < 50; 04: < 100 |  | 15
| 1 | 6 | 01: < 50; 02: < 50; 03: < 50; 04: < 100
Mean
Median
Std Dev.
Rel.Std.Dev.
PDM3
Z-Score (Absolute) | bar: 01 to 04
| Analytical results for Sc in OREAS 182b (Indicative Value 21.8 ppm) | [20 empty] | Indicative
Sc | Round | Replicate | 01: Lab; 02: Lab |  | 1
| No | No | 01: 15; 02: 18 |  | ppm
|  |  | 01: BF*XRF; 02: BF*XRF |  | 1
1
| 1 | 1 | 01: < 100; 02: 24 |  | 1
| 1 | 2 | 01: < 100; 02: 25 |  | 1
| 1 | 3 | 01: < 100; 02: 25 |  | 16
| 1 | 4 | 01: < 100; 02: 16 |  | 21.8333
| 1 | 5 | 01: < 100; 02: 22 |  | 7
| 1 | 6 | 01: < 100; 02: 19
| Mean |  | 02: 21.8333
| Median |  | 02: 23
| Std Dev. |  | 02: 3.656
| Rel.Std.Dev. |  | 02: 16.75%
| PDM3 |  | 02: 1.554e-13%
| Z-Score (Absolute) |  | 01: 0.67; 02: 0.67
| Analytical results for Se in OREAS 182b (Indicative Value < 100 ppm) | [20 empty] | Indicative
Se | Round | Replicate | 01: Lab |  | 1
| No | No | 01: 15 |  | ppm
|  |  | 01: BF*XRF |  | 0
0
| 1 | 1 | 01: < 100 |  | 1
| 1 | 2 | 01: < 100 |  | 2
| 1 | 3 | 01: < 100 |  | 16
| 1 | 4 | 01: < 100 |  | < 100
| 1 | 5 | 01: < 100 |  | 8
| 1 | 6 | 01: < 100
Mean
Median
Std Dev.
Rel.Std.Dev.
PDM3
Z-Score (Absolute) | bar: 01
| Analytical results for SiO2 in OREAS 182b (Certified Value 32.33 wt.%) | [20 empty] | Certified
SiO2 | Round | Replicate | Lab | Lab | Lab | Lab | Lab | Lab | Lab | Lab | Lab | Lab | Lab | Lab | Lab | Lab | Lab | Lab | Lab | Lab |  | 1
| No | No | 01 | 02 | 03 | 04 | 05 | 07 | 08 | 09 | 10 | 11 | 12 | 14 | 15 | 16 | 18 | 20 | 25 | 26 |  | wt.%
|  |  | BF*XRF | BF*XRF | BF*XRF | BF*XRF | BF*XRF | OxBF*XRF | OxBF*XRF | OxBF*XRF | BF*XRF | BF*XRF | BF*XRF | BF*XRF | BF*XRF | BF*XRF | BF*XRF | BF*XRF | BF*XRF | BF*XRF |  | 2
3
| 1 | 1 | 34.8 | 32.4 | 32.0508 | 32.6134 | 31.64 | 32.2 | 32.3 | 32.9 | 30.788 | 32.76 | 32.1 | 32.64 | 31.13 | 31.69 | 32.4 | 32.45 | 32.32 | 32.602 |  | 1
| 1 | 2 | 34.83 | 32.08 | 32.0629 | 32.4579 | 31.69 | 32.3 | 32.3 | 32.4 | 30.769 | 32.68 | 31.96 | 32.59 | 31.42 | 31.59 | 32.3 | 32.49 | 32.4 | 32.473 |  | 0
| 1 | 3 | 35.04 | 32.47 | 32.0129 | 32.6446 | 31.63 | 32.3 | 32.4 | 33 | 30.664 | 32.63 | 31.98 | 32.58 | 31.17 | 32.33 | 32.4 | 32.47 | 32.34 | 32.675 |  | 16
| 1 | 4 | 34.5 | 32.42 | 31.9639 | 32.4977 | 31.48 | 32.3 | 32.5 | 32.5 | 30.698 | 32.8 | 31.92 | 32.69 | 31.28 | 31.59 | 32.1 | 32.49 | 32.48 | 32.579 |  | 32.3276
| 1 | 5 | 34.78 | 32.45 | 31.8994 | 32.4332 | 31.89 | 32.3 | 32.2 | 32.3 | 30.772 | 32.7 | 31.95 | 32.59 | 31.27 | 32.78 | 32.3 | 32.54 | 32.5 | 32.434 |  | 19
| 1 | 6 | 33.93 | 32.42 | 32.0429 | 32.423 | 31.68 | 32.4 | 32.4 | 32.7 | 30.767 | 32.71 | 32.08 | 32.66 | 30.99 | 31.99 | 32.3 | 32.48 | 32.5 | 32.418
| Mean |  | 34.6467 | 32.3733 | 32.0055 | 32.5116 | 31.6683 | 32.3 | 32.35 | 32.6333 | 30.743 | 32.7133 | 31.9983 | 32.625 | 31.21 | 31.995 | 32.3 | 32.4867 | 32.4233 | 32.5302
| Median |  | 34.79 | 32.42 | 32.0279 | 32.4778 | 31.66 | 32.3 | 32.35 | 32.6 | 30.768 | 32.705 | 31.97 | 32.615 | 31.22 | 31.84 | 32.3 | 32.485 | 32.44 | 32.526
| Std Dev. |  | 0.39108 | 0.14583 | 0.062914 | 0.095011 | 0.13227 | 0.063246 | 0.10488 | 0.28048 | 0.049767 | 0.059889 | 0.073869 | 0.045056 | 0.14765 | 0.47949 | 0.10954 | 0.030111 | 0.081404 | 0.10356
| Rel.Std.Dev. |  | 1.129% | 0.4505% | 0.1966% | 0.2922% | 0.4177% | 0.1958% | 0.3242% | 0.8595% | 0.1619% | 0.1831% | 0.2309% | 0.1381% | 0.4731% | 1.499% | 0.3391% | 0.09269% | 0.2511% | 0.3183%
| PDM3 |  | 7.174% | 0.1415% | -0.9965% | 0.5693% | -2.039% | -0.08536% | 0.0693% | 0.9457% | -4.902% | 1.193% | -1.019% | 0.92% | -3.457% | -1.029% | -0.08536% | 0.4921% | 0.2961% | 0.6266%
| Z-Score (Absolute) |  | 5.76 | 0.03 | 0.9 | 0.38 | 1.75 | 0.16 | 0.03 | 0.68 | 4.08 | 0.89 | 0.92 | 0.66 | 2.9 | 0.92 | 0.16 | 0.32 | 0.16 | 0.42
| Analytical results for Sn in OREAS 182b (Certified Value < 50 ppm) | [20 empty] | Certified
Sn | Round | Replicate | 01: Lab; 02: Lab; 03: Lab; 04: Lab; 05: Lab; 07: Lab; 08: Lab; 09: Lab; 10: Lab |  | 1
| No | No | 01: 03; 02: 04; 03: 07; 04: 08; 05: 09; 07: 13; 08: 14; 09: 15; 10: 20 |  | ppm
|  |  | 01: BF*XRF; 02: BF*XRF; 03: OxBF*XRF; 04: OxBF*XRF; 05: OxBF*XRF; 07: BF*XRF; 08: BF*XRF; 09: BF*XRF; 10: BF*XRF |  | 0
0
| 1 | 1 | 01: < 160; 02: < 50; 03: < 50; 04: < 50; 05: < 50; 08: < 10; 09: < 100; 10: < 80 |  | 1
| 1 | 2 | 01: < 160; 02: < 50; 03: < 50; 04: < 50; 05: < 50; 08: 10; 09: < 100; 10: < 80 |  | 15
| 1 | 3 | 01: < 160; 02: < 50; 03: < 50; 04: < 50; 05: 50; 08: 10; 09: < 100; 10: < 80 |  | 16
| 1 | 4 | 01: < 160; 02: < 50; 03: < 50; 04: < 50; 05: < 50; 08: 110; 09: < 100; 10: < 80 |  | < 50
| 1 | 5 | 01: < 160; 02: < 50; 03: < 50; 04: < 50; 05: 50; 07: 31; 08: 60; 09: < 100; 10: < 80 |  | 20
| 1 | 6 | 01: < 160; 02: < 50; 03: < 50; 04: < 50; 05: 90; 08: < 10; 09: < 100; 10: < 80
| Mean |  | 05: 63.3333; 07: 31; 08: 47.5
| Median |  | 05: 50; 07: 31; 08: 35
| Std Dev. |  | 05: 23.094; 08: 47.8714
| Rel.Std.Dev. |  | 05: 36.46%; 08: 100.8%
PDM3
| Z-Score (Absolute) |  | 01: 3.68; 02: 0.67; 03: 0.67; 04: 0.67; 05: 0.88; 07: 0.19; 08: 0; 09: 1.35; 10: 0.49
| Analytical results for SO3 in OREAS 182b (Certified Value 0.52 wt.%) | [20 empty] | Certified
SO3 | Round | Replicate | Lab | Lab | Lab | Lab | Lab | Lab | Lab | Lab | Lab | Lab | Lab | Lab | Lab | Lab | [5 empty] | 1
| No | No | 01 | 02 | 03 | 04 | 07 | 08 | 09 | 10 | 11 | 13 | 14 | 15 | 18 | 20 | [5 empty] | wt.%
|  |  | BF*XRF | BF*XRF | BF*XRF | BF*XRF | OxBF*XRF | OxBF*XRF | OxBF*XRF | BF*XRF | BF*XRF | BF*XRF | BF*XRF | BF*XRF | BF*XRF | BF*XRF | [5 empty] | 3
3
| 1 | 1 | 0.491 | 0.5694 | 0.53511 | 0.40337 | 0.499 | 0.499 | 0.549 | 0.518 | 0.529 | 0.5234 | 0.482 | 0.35 | 0.04 | 0.51 | [5 empty] | 1
| 1 | 2 | 0.495 | 0.5694 | 0.53901 | 0.37572 | 0.549 | 0.499 | 0.549 | 0.522 | 0.521 | 0.5281 | 0.4795 | 0.35 | 0.03 | 0.51 | [5 empty] | 0
| 1 | 3 | 0.501 | 0.5769 | 0.53901 | 0.37431 | 0.499 | 0.524 | 0.549 | 0.515 | 0.521 | 0.5119 | 0.487 | 0.36 | 0.03 | 0.51 | [5 empty] | 16
| 1 | 4 | 0.506 | 0.5694 | 0.54177 | 0.37633 | 0.499 | 0.499 | 0.524 | 0.519 | 0.534 | 0.5329 | 0.4845 | 0.35 | 0.03 | 0.51 | [5 empty] | 0.51984
| 1 | 5 | 0.494 | 0.5694 | 0.53566 | 0.38294 | 0.499 | 0.499 | 0.524 | 0.521 | 0.534 | 0.5264 | 0.4894 | 0.37 | 0.03 | 0.51 | [5 empty] | 21
| 1 | 6 | 0.475 | 0.5644 | 0.53733 | 0.41267 | 0.524 | 0.499 | 0.524 | 0.522 | 0.532 | 0.5091 | 0.4845 | 0.36 | 0.03 | 0.51
| Mean |  | 0.49367 | 0.56982 | 0.53798 | 0.38756 | 0.5115 | 0.50317 | 0.5365 | 0.5195 | 0.5285 | 0.52197 | 0.48448 | 0.35667 | 0.031667 | 0.51
| Median |  | 0.4945 | 0.5694 | 0.53817 | 0.37963 | 0.499 | 0.499 | 0.5365 | 0.52 | 0.5305 | 0.5249 | 0.4845 | 0.355 | 0.03 | 0.51
| Std Dev. |  | 0.010614 | 0.0040052 | 0.0024696 | 0.016394 | 0.020917 | 0.010206 | 0.013693 | 0.0027386 | 0.006091 | 0.009442 | 0.0035074 | 0.008165 | 0.0040825 | 1.2162e-16
| Rel.Std.Dev. |  | 2.15% | 0.7029% | 0.4591% | 4.23% | 4.089% | 2.028% | 2.552% | 0.5272% | 1.153% | 1.809% | 0.7239% | 2.289% | 12.89% | 2.385e-14%
| PDM3 |  | -5.035% | 9.613% | 3.489% | -25.45% | -1.605% | -3.208% | 3.204% | -0.06584% | 1.665% | 0.4087% | -6.802% | -31.39% | -93.91% | -1.893%
| Z-Score (Absolute) |  | 0.54 | 1.82 | 0.84 | 3.83 | 0.03 | 0.23 | 0.8 | 0.26 | 0.54 | 0.34 | 0.82 | 4.79 | 14.87 | 0.03
| Analytical results for SrO in OREAS 182b (Indicative Value < 120 ppm) | [20 empty] | Indicative
SrO | Round | Replicate | 01: Lab; 02: Lab; 03: Lab; 04: Lab; 05: Lab; 07: Lab; 08: Lab; 09: Lab; 10: Lab; 11: Lab |  | 1
| No | No | 01: 01; 02: 03; 03: 04; 04: 07; 05: 08; 07: 09; 08: 13; 09: 14; 10: 15; 11: 16 |  | ppm
|  |  | 01: BF*XRF; 02: BF*XRF; 03: BF*XRF; 04: OxBF*XRF; 05: OxBF*XRF; 07: OxBF*XRF; 08: BF*XRF; 09: BF*XRF; 10: BF*XRF; 11: BF*XRF |  | 0
0
| 1 | 1 | 01: < 50; 02: < 50; 03: < 59; 04: < 120; 05: < 120; 07: < 120; 08: 17.7; 09: 47; 10: < 100; 11: < 100 |  | 1
| 1 | 2 | 01: < 50; 02: < 50; 03: < 59; 04: 120; 05: < 120; 07: < 120; 08: 73.3; 09: 35; 10: < 100; 11: < 100 |  | 3
| 1 | 3 | 01: < 50; 02: < 50; 03: < 59; 04: < 120; 05: < 120; 07: < 120; 08: 55.6; 09: 47; 10: < 100; 11: < 100 |  | 16
| 1 | 4 | 01: < 50; 02: < 50; 03: < 59; 04: < 120; 05: < 120; 07: < 120; 08: 50.9; 09: 47; 10: < 100; 11: < 100 |  | < 120
| 1 | 5 | 01: < 50; 02: < 50; 03: < 59; 04: < 120; 05: < 120; 07: < 120; 09: 35; 10: < 100; 11: < 100 |  | 9
| 1 | 6 | 01: < 50; 02: < 50; 03: < 59; 04: < 120; 05: < 120; 07: < 120; 08: 52; 09: 35; 10: < 100; 11: < 100
| Mean |  | 04: 120; 08: 49.9; 09: 41
| Median |  | 04: 120; 08: 52; 09: 41
| Std Dev. |  | 08: 20.1389; 09: 6.5727
| Rel.Std.Dev. |  | 08: 40.36%; 09: 16.03%
PDM3
| Z-Score (Absolute) |  | 01: 1.83; 02: 1.83; 03: 1.5; 04: 1.4; 05: 0.67; 07: 0.67; 08: 0; 09: 0.63; 10: 0; 11: 0
| Analytical results for Ta in OREAS 182b (Indicative Value < 100 ppm) | [20 empty] | Indicative
Ta | Round | Replicate | 01: Lab |  | 1
| No | No | 01: 15 |  | ppm
|  |  | 01: BF*XRF |  | 0
0
| 1 | 1 | 01: < 100 |  | 1
| 1 | 2 | 01: < 100 |  | 4
| 1 | 3 | 01: < 100 |  | 16
| 1 | 4 | 01: < 100 |  | < 100
| 1 | 5 | 01: < 100 |  | 10
| 1 | 6 | 01: < 100
Mean
Median
Std Dev.
Rel.Std.Dev.
PDM3
Z-Score (Absolute) | bar: 01
| Analytical results for Te in OREAS 182b (Indicative Value < 100 ppm) | [20 empty] | Indicative
Te | Round | Replicate | 01: Lab |  | 1
| No | No | 01: 15 |  | ppm
|  |  | 01: BF*XRF |  | 0
0
| 1 | 1 | 01: < 100 |  | 1
| 1 | 2 | 01: < 100 |  | 5
| 1 | 3 | 01: < 100 |  | 16
| 1 | 4 | 01: < 100 |  | < 100
| 1 | 5 | 01: < 100 |  | 11
| 1 | 6 | 01: < 100
Mean
Median
Std Dev.
Rel.Std.Dev.
PDM3
Z-Score (Absolute) | bar: 01
| Analytical results for TiO2 in OREAS 182b (Certified Value 0.302 wt.%) | [20 empty] | Certified
TiO2 | Round | Replicate | Lab | Lab | Lab | Lab | Lab | Lab | Lab | Lab | Lab | Lab | Lab | Lab | Lab | Lab | Lab | Lab |  |  |  | 1
| No | No | 01 | 02 | 03 | 04 | 05 | 07 | 08 | 09 | 10 | 11 | 12 | 14 | 15 | 16 | 18 | 20 |  |  |  | wt.%
|  |  | BF*XRF | BF*XRF | BF*XRF | BF*XRF | BF*XRF | OxBF*XRF | OxBF*XRF | OxBF*XRF | BF*XRF | BF*XRF | BF*XRF | BF*XRF | BF*XRF | BF*XRF | BF*XRF | BF*XRF |  |  |  | 3
3
| 1 | 1 | 0.27 | 0.27 | 0.28323 | 0.30174 | 0.3 | 0.29 | 0.31 | 0.34 | 0.316 | 0.31 | 0.3 | 0.3 | 0.3 | 0.28 | 0.32 | 0.3 |  |  |  | 1
| 1 | 2 | 0.27 | 0.29 | 0.28369 | 0.30079 | 0.3 | 0.3 | 0.31 | 0.31 | 0.316 | 0.31 | 0.3 | 0.3 | 0.3 | 0.29 | 0.32 | 0.31 |  |  |  | 0
| 1 | 3 | 0.27 | 0.27 | 0.2858 | 0.30375 | 0.3 | 0.29 | 0.31 | 0.34 | 0.316 | 0.31 | 0.3 | 0.3 | 0.31 | 0.29 | 0.33 | 0.31 |  |  |  | 16
| 1 | 4 | 0.27 | 0.27 | 0.28219 | 0.29793 | 0.3 | 0.3 | 0.31 | 0.32 | 0.316 | 0.31 | 0.3 | 0.3 | 0.29 | 0.29 | 0.32 | 0.3 |  |  |  | 0.30238
| 1 | 5 | 0.27 | 0.27 | 0.28003 | 0.29818 | 0.31 | 0.3 | 0.31 | 0.31 | 0.316 | 0.31 | 0.31 | 0.29 | 0.3 | 0.3 | 0.33 | 0.31 |  |  |  | 22
| 1 | 6 | 0.26 | 0.27 | 0.27953 | 0.29872 | 0.3 | 0.3 | 0.31 | 0.37 | 0.315 | 0.31 | 0.3 | 0.29 | 0.31 | 0.3 | 0.32 | 0.31
| Mean |  | 0.26833 | 0.27333 | 0.28241 | 0.30018 | 0.30167 | 0.29667 | 0.31 | 0.33167 | 0.31583 | 0.31 | 0.30167 | 0.29667 | 0.30167 | 0.29167 | 0.32333 | 0.30667
| Median |  | 0.27 | 0.27 | 0.28271 | 0.29975 | 0.3 | 0.3 | 0.31 | 0.33 | 0.316 | 0.31 | 0.3 | 0.3 | 0.3 | 0.29 | 0.32 | 0.31
| Std Dev. |  | 0.0040825 | 0.008165 | 0.0023585 | 0.0023129 | 0.0040825 | 0.005164 | 0 | 0.023166 | 0.00040825 | 0 | 0.0040825 | 0.005164 | 0.0075277 | 0.0075277 | 0.005164 | 0.005164
| Rel.Std.Dev. |  | 1.521% | 2.987% | 0.8351% | 0.7705% | 1.353% | 1.741% | 0% | 6.985% | 0.1293% | 0% | 1.353% | 1.741% | 2.495% | 2.581% | 1.597% | 1.684%
| PDM3 |  | -11.26% | -9.607% | -6.605% | -0.7277% | -0.2373% | -1.891% | 2.519% | 9.684% | 4.448% | 2.519% | -0.2373% | -1.891% | -0.2373% | -3.544% | 6.928% | 1.416%
| Z-Score (Absolute) |  | 2.7 | 2.29 | 1.56 | 0.12 | 0 | 0.4 | 0.67 | 2.43 | 1.15 | 0.67 | 0 | 0.4 | 0 | 0.81 | 1.75 | 0.4
| Analytical results for Tl in OREAS 182b (Indicative Value < 100 ppm) | [20 empty] | Indicative
Tl | Round | Replicate | 01: Lab |  |  |  | 1
| No | No | 01: 15 |  |  |  | ppm
|  |  | 01: BF*XRF |  |  |  | 0
0
| 1 | 1 | 01: < 100 |  |  |  | 1
| 1 | 2 | 01: < 100 |  |  |  | 6
| 1 | 3 | 01: < 100 |  |  |  | 16
| 1 | 4 | 01: < 100 |  |  |  | < 100
| 1 | 5 | 01: < 100 |  |  |  | 12
| 1 | 6 | 01: < 100
Mean
Median
Std Dev.
Rel.Std.Dev.
PDM3
Z-Score (Absolute) | bar: 01
| Analytical results for V2O5 in OREAS 182b (Certified Value 187 ppm) | [20 empty] | Certified
V2O5 | Round | Replicate | Lab | Lab | Lab | Lab | Lab | Lab | Lab | Lab | Lab | Lab | Lab | Lab | Lab | [6 empty] | 1
| No | No | 01 | 03 | 04 | 05 | 07 | 08 | 09 | 10 | 12 | 13 | 14 | 15 | 20 | [6 empty] | ppm
|  |  | BF*XRF | BF*XRF | BF*XRF | BF*XRF | OxBF*XRF | OxBF*XRF | OxBF*XRF | BF*XRF | BF*XRF | BF*XRF | BF*XRF | BF*XRF | BF*XRF | [6 empty] | 0
0
| 1 | 1 | 190 | < 200 | 178.1133 | 200 | 180 | < 180 | 180 | < 100 | 200 | 71.4 | 179 | < 180 | 200 | [6 empty] | 1
| 1 | 2 | 190 | < 200 | 176.9324 | 200 | 180 | 180 | 180 | < 100 | 200 | 171.4 | 179 | < 180 | 200 | [6 empty] | 0
| 1 | 3 | 160 | < 200 | 173.8617 | 200 | 180 | < 180 | 180 | < 100 | 200 | 164.2 | 196 | < 180 | 200 | [6 empty] | 16
| 1 | 4 | 180 | < 200 | 177.7108 | 180 | 180 | < 180 | 180 | < 100 | 200 | 224.9 | 179 | < 180 | 200 | [6 empty] | 187.2611
| 1 | 5 | 190 | < 200 | 183.8092 | 210 | 180 | < 180 | 180 | < 100 | 200 | 207.1 | 196 | < 180 | 200 | [6 empty] | 23
| 1 | 6 | 180 | < 200 | 183.0593 | 190 | 180 | 180 | 180 | < 100 | 200 | 205.3 | 179 | < 180 | 200
| Mean |  | 181.6667 |  | 178.9145 | 196.6667 | 180 | 180 | 180 |  | 200 | 174.05 | 184.6667 |  | 200
| Median |  | 185 |  | 177.9121 | 200 | 180 | 180 | 180 |  | 200 | 188.35 | 179 |  | 200
| Std Dev. |  | 11.6905 |  | 3.8128 | 10.328 | 0 | 0 | 0 |  | 0 | 55.3094 | 8.7788 |  | 0
| Rel.Std.Dev. |  | 6.435% |  | 2.131% | 5.252% | 0% | 0% | 0% |  | 0% | 31.78% | 4.754% |  | 0%
| PDM3 |  | -2.987% |  | -4.457% | 5.023% | -3.878% | -3.878% | -3.878% |  | 6.803% | -7.055% | -1.385% |  | 6.803%
| Z-Score (Absolute) |  | 0.25 | 3.66 | 0.12 | 0.97 | NA | NA | NA | 6.06 | NA | 0.12 | 0.38 | 4.18 | NA
Results from laboratories 7, 8, 9, 12 and 20 were removed due to their 100 ppm reading resolution.
| Analytical results for W in OREAS 182b (Indicative Value < 10 ppm) | [20 empty] | Indicative
W | Round | Replicate | 01: Lab; 02: Lab; 03: Lab; 04: Lab |  |  |  | 1
| No | No | 01: 07; 02: 08; 03: 09; 04: 15 |  |  |  | ppm
|  |  | 01: OxBF*XRF; 02: OxBF*XRF; 03: OxBF*XRF; 04: BF*XRF |  |  |  | 1
1
| 1 | 1 | 01: < 10; 02: < 10; 03: 10; 04: < 100 |  |  |  | 1
| 1 | 2 | 01: 30; 02: < 10; 03: < 10; 04: < 100 |  |  |  | 7
| 1 | 3 | 01: < 10; 02: < 10; 03: < 10; 04: < 100 |  |  |  | 16
| 1 | 4 | 01: < 10; 02: < 10; 03: < 10; 04: < 100 |  |  |  | < 10
| 1 | 5 | 01: < 10; 02: < 10; 03: < 10; 04: < 100 |  |  |  | 13
| 1 | 6 | 01: < 10; 02: < 10; 03: < 10; 04: < 100
| Mean |  | 01: 30; 03: 10
| Median |  | 01: 30; 03: 10
Std Dev.
Rel.Std.Dev.
PDM3
| Z-Score (Absolute) |  | 01: 0.54; 02: 0.81; 03: 0.54; 04: 13.76
| Analytical results for Y in OREAS 182b (Indicative Value < 39 ppm) | [20 empty] | Indicative
Y | Round | Replicate | 01: Lab; 02: Lab; 03: Lab |  |  |  | 1
| No | No | 01: 07; 02: 08; 03: 09 |  |  |  | ppm
|  |  | 01: OxBF*XRF; 02: OxBF*XRF; 03: OxBF*XRF |  |  |  | 1
1
| 1 | 1 | 01: < 39; 02: < 39; 03: < 39 |  |  |  | 1
| 1 | 2 | 01: 39; 02: < 39; 03: < 39 |  |  |  | 8
| 1 | 3 | 01: < 39; 02: < 39; 03: < 39 |  |  |  | 16
| 1 | 4 | 01: < 39; 02: < 39; 03: 39 |  |  |  | < 39
| 1 | 5 | 01: < 39; 02: < 39; 03: < 39 |  |  |  | 14
| 1 | 6 | 01: < 39; 02: < 39; 03: < 39
| Mean |  | 01: 39; 03: 39
| Median |  | 01: 39; 03: 39
Std Dev.
Rel.Std.Dev.
PDM3
Z-Score (Absolute) | bar: 01 to 03
| Analytical results for Zn in OREAS 182b (Certified Value 129 ppm) | [20 empty] | Certified
Zn | Round | Replicate | Lab | Lab | Lab | Lab | Lab | Lab | Lab | Lab | Lab | Lab | Lab | Lab | [7 empty] | 1
| No | No | 03 | 04 | 07 | 08 | 09 | 11 | 13 | 14 | 15 | 18 | 20 | 26 | [7 empty] | ppm
|  |  | BF*XRF | BF*XRF | OxBF*XRF | OxBF*XRF | OxBF*XRF | BF*XRF | BF*XRF | BF*XRF | BF*XRF | BF*XRF | BF*XRF | BF*XRF | [7 empty] | 0
0
| 1 | 1 | < 160 | 105.0428 | 130 | 120 | 120 | 110 | 131 | 150 | < 100 | 100 | 100 | 129.3381 | [7 empty] | 1
| 1 | 2 | < 160 | 135.3013 | 140 | 120 | 90 | 130 | 156 | 160 | < 100 | 100 | 100 | 127.7314 | [7 empty] | 0
| 1 | 3 | < 160 | 132.953 | 130 | 120 | 100 | 120 | 151 | 160 | < 100 | 100 | 100 | 125.3213 | [7 empty] | 16
| 1 | 4 | < 160 | 96.4317 | 130 | 130 | 110 | 130 | 148 | 150 | < 100 | 100 | 100 | 127.7314 | [7 empty] | 128.9159
| 1 | 5 | < 160 | 142.9627 | 130 | 120 | 90 | 120 | 155 | 150 | < 100 | 100 | 100 | 128.5347 | [7 empty] | 24
| 1 | 6 | < 160 | 114.8921 | 130 | 130 | 90 | 130 | 136 | 150 | < 100 | 100 | 100 | 127.7314
| Mean |  |  | 121.2639 | 131.6667 | 123.3333 | 100 | 123.3333 | 146.1667 | 153.3333 |  | 100 | 100 | 127.7314
| Median |  |  | 123.9226 | 130 | 120 | 95 | 125 | 149.5 | 150 |  | 100 | 100 | 127.7314
| Std Dev. |  |  | 18.5736 | 4.0825 | 5.164 | 12.6491 | 8.165 | 10.3425 | 5.164 |  | 0 | 0 | 1.3442
| Rel.Std.Dev. |  |  | 15.32% | 3.101% | 4.187% | 12.65% | 6.62% | 7.076% | 3.368% |  | 0% | 0% | 1.052%
| PDM3 |  |  | -5.936% | 2.134% | -4.33% | -22.43% | -4.33% | 13.38% | 18.94% |  | -22.43% | -22.43% | -0.9188%
| Z-Score (Absolute) |  | 1.86 | 0.09 | 0.36 | 0 | 1.01 | 0 | 0.99 | 1.3 | 3.17 | NA | NA | 0.19
Results from laboratories 18 and 20 were removed due to their 100 ppm reading resolution.
| Analytical results for Zr in OREAS 182b (Indicative Value 76 ppm) | [20 empty] | Indicative
Zr | Round | Replicate | 01: Lab; 02: Lab; 03: Lab; 04: Lab; 05: Lab; 07: Lab; 08: Lab; 09: Lab |  |  |  | 1
| No | No | 03 | 04 | 07 | 08 | 09 | 13 | 14 | 15 | [11 empty] | ppm
|  |  | BF*XRF | BF*XRF | OxBF*XRF | OxBF*XRF | OxBF*XRF | BF*XRF | BF*XRF | BF*XRF | [11 empty] | 0
0
| 1 | 1 | < 370 | 65.8108 | < 100 | 100 | 100 | 86 | 50 | < 100 | [11 empty] | 1
| 1 | 2 | < 370 | 69.3339 | < 100 | 100 | 100 | 2 | 60 | < 100 | [11 empty] | 9
| 1 | 3 | < 370 | 75.7006 | < 100 | < 100 | 100 | 32 | 60 | < 100 | [11 empty] | 16
| 1 | 4 | < 370 | 69.6389 | < 100 | < 100 | 100 | 26 | 60 | < 100 | [11 empty] | 76.4854
| 1 | 5 | < 370 | 75.5857 | < 100 | 100 | 100 | 35 | 70 | < 100 | [11 empty] | 15
| 1 | 6 | < 370 | 69.58 | < 100 | < 100 | 100 | 28 | 60 | < 100
| Mean |  |  | 70.9417 |  | 100 | 100 | 34.8333 | 60
| Median |  |  | 69.6095 |  | 100 | 100 | 30 | 60
| Std Dev. |  |  | 3.916 |  | 0 | 0 | 27.6725 | 6.3246
| Rel.Std.Dev. |  |  | 5.52% |  | 0% | 0% | 79.44% | 10.54%
| PDM3 |  |  | -7.248% |  | 30.74% | 30.74% | -54.46% | -21.55%
| Z-Score (Absolute) |  | 5.21 | 0.24 | 0.67 | 0.42 | 1.5 | 1.34 | 0.24 | 0.67
Note on C17: Z-Scores have been calculated inclusive of individual outliers. In general, laboratory batches are rejected if Z-Score > 2.5.
Note on C35: Z-Scores have been calculated inclusive of individual outliers. In general, laboratory batches are rejected if Z-Score > 2.5.
Note on C53: Z-Scores have been calculated inclusive of individual outliers. In general, laboratory batches are rejected if Z-Score > 2.5.
Note on C71: Z-Scores have been calculated inclusive of individual outliers. In general, laboratory batches are rejected if Z-Score > 2.5.
Note on C89: Z-Scores have been calculated inclusive of individual outliers. In general, laboratory batches are rejected if Z-Score > 2.5.
Note on C107: Z-Scores have been calculated inclusive of individual outliers. In general, laboratory batches are rejected if Z-Score > 2.5.
Note on C125: Z-Scores have been calculated inclusive of individual outliers. In general, laboratory batches are rejected if Z-Score > 2.5.
Note on C143: Z-Scores have been calculated inclusive of individual outliers. In general, laboratory batches are rejected if Z-Score > 2.5.
Note on C161: Z-Scores have been calculated inclusive of individual outliers. In general, laboratory batches are rejected if Z-Score > 2.5.
Note on C180: Z-Scores have been calculated inclusive of individual outliers. In general, laboratory batches are rejected if Z-Score > 2.5.
Note on C198: Z-Scores have been calculated inclusive of individual outliers. In general, laboratory batches are rejected if Z-Score > 2.5.
Note on C216: Z-Scores have been calculated inclusive of individual outliers. In general, laboratory batches are rejected if Z-Score > 2.5.
Note on C234: Z-Scores have been calculated inclusive of individual outliers. In general, laboratory batches are rejected if Z-Score > 2.5.
Note on C252: Z-Scores have been calculated inclusive of individual outliers. In general, laboratory batches are rejected if Z-Score > 2.5.
Note on C270: Z-Scores have been calculated inclusive of individual outliers. In general, laboratory batches are rejected if Z-Score > 2.5.
Note on C288: Z-Scores have been calculated inclusive of individual outliers. In general, laboratory batches are rejected if Z-Score > 2.5.
Note on C306: Z-Scores have been calculated inclusive of individual outliers. In general, laboratory batches are rejected if Z-Score > 2.5.
Note on C324: Z-Scores have been calculated inclusive of individual outliers. In general, laboratory batches are rejected if Z-Score > 2.5.
Note on C342: Z-Scores have been calculated inclusive of individual outliers. In general, laboratory batches are rejected if Z-Score > 2.5.
Note on C360: Z-Scores have been calculated inclusive of individual outliers. In general, laboratory batches are rejected if Z-Score > 2.5.
Note on C378: Z-Scores have been calculated inclusive of individual outliers. In general, laboratory batches are rejected if Z-Score > 2.5.
Note on C396: Z-Scores have been calculated inclusive of individual outliers. In general, laboratory batches are rejected if Z-Score > 2.5.
Note on C414: Z-Scores have been calculated inclusive of individual outliers. In general, laboratory batches are rejected if Z-Score > 2.5.
Note on C432: Z-Scores have been calculated inclusive of individual outliers. In general, laboratory batches are rejected if Z-Score > 2.5.
Note on C450: Z-Scores have been calculated inclusive of individual outliers. In general, laboratory batches are rejected if Z-Score > 2.5.
Note on C468: Z-Scores have been calculated inclusive of individual outliers. In general, laboratory batches are rejected if Z-Score > 2.5.
Note on C486: Z-Scores have been calculated inclusive of individual outliers. In general, laboratory batches are rejected if Z-Score > 2.5.
Note on C504: Z-Scores have been calculated inclusive of individual outliers. In general, laboratory batches are rejected if Z-Score > 2.5.
Note on C522: Z-Scores have been calculated inclusive of individual outliers. In general, laboratory batches are rejected if Z-Score > 2.5.
Note on C540: Z-Scores have been calculated inclusive of individual outliers. In general, laboratory batches are rejected if Z-Score > 2.5.
Note on C558: Z-Scores have been calculated inclusive of individual outliers. In general, laboratory batches are rejected if Z-Score > 2.5.
Note on C576: Z-Scores have been calculated inclusive of individual outliers. In general, laboratory batches are rejected if Z-Score > 2.5.
Note on C594: Z-Scores have been calculated inclusive of individual outliers. In general, laboratory batches are rejected if Z-Score > 2.5.
Note on C612: Z-Scores have been calculated inclusive of individual outliers. In general, laboratory batches are rejected if Z-Score > 2.5.
Note on C630: Z-Scores have been calculated inclusive of individual outliers. In general, laboratory batches are rejected if Z-Score > 2.5.
Note on C648: Z-Scores have been calculated inclusive of individual outliers. In general, laboratory batches are rejected if Z-Score > 2.5.
Note on C666: Z-Scores have been calculated inclusive of individual outliers. In general, laboratory batches are rejected if Z-Score > 2.5.
Note on C684: Z-Scores have been calculated inclusive of individual outliers. In general, laboratory batches are rejected if Z-Score > 2.5.
Note on C702: Z-Scores have been calculated inclusive of individual outliers. In general, laboratory batches are rejected if Z-Score > 2.5.
Note on C720: Z-Scores have been calculated inclusive of individual outliers. In general, laboratory batches are rejected if Z-Score > 2.5.
Note on C738: Z-Scores have been calculated inclusive of individual outliers. In general, laboratory batches are rejected if Z-Score > 2.5.
Note on C757: Z-Scores have been calculated inclusive of individual outliers. In general, laboratory batches are rejected if Z-Score > 2.5.
Note on C775: Z-Scores have been calculated inclusive of individual outliers. In general, laboratory batches are rejected if Z-Score > 2.5.
Note on C793: Z-Scores have been calculated inclusive of individual outliers. In general, laboratory batches are rejected if Z-Score > 2.5.
Note on C812: Z-Scores have been calculated inclusive of individual outliers. In general, laboratory batches are rejected if Z-Score > 2.5.

## Thermograv
| Analytical results for H2O- in OREAS 182b (Indicative Value 2.72 wt.%) | [20 empty] | Indicative
H2O- | Round | Replicate | Lab | [18 empty] | 1
| No | No | 11 | [18 empty] | wt.%
|  |  | LOI*TGA | [18 empty] | 2
2
| 1 | 1 | 2.87 | [18 empty] | 1
| 1 | 2 | 2.69 | [18 empty] | 11
| 1 | 3 | 2.58 | [18 empty] | 16
| 1 | 4 | 2.67 | [18 empty] | 2.715
| 1 | 5 | 2.65 | [18 empty] | 17
| 1 | 6 | 2.83
| Mean |  | 2.715
| Median |  | 2.68
| Std Dev. |  | 0.11167
| Rel.Std.Dev. |  | 4.113%
| PDM3 |  | 0%
| Z-Score (Absolute) |  | NA
| Analytical results for LOI1000 in OREAS 182b (Certified Value 15.45 wt.%) | [20 empty] | Certified
LOI1000 | Round | Replicate | Lab | Lab | Lab | Lab | Lab | Lab | Lab | Lab | Lab | Lab | Lab | Lab | Lab | Lab | Lab | Lab | Lab | Lab | Lab | 1
| No | No | 01 | 02 | 03 | 04 | 05 | 07 | 08 | 09 | 10 | 11 | 12 | 13 | 14 | 15 | 16 | 18 | 20 | 25 | 26 | wt.%
|  |  | LOI*TGA | LOI*TGA | LOI*TGA | LOI*TGA | BF*XRF | LOI*Furnace | LOI*TGA | LOI*Furnace | LOI*TGA | LOI*TGA | LOI*TGA | BF*XRF | LOI*TGA | LOI*TGA | BF*XRF | BF*XRF | LOI*TGA | LOI*TGA | LOI*Furnace | 2
3
| 1 | 1 | 16.63 | 14.4456 | 15.0496 | 14.7725 | 16.71 | 14.96 | 14.29 | 15.27 | 16.6566 | 14.62 | 16.8966 | 15.83 | 14.8 | 16.52 | 16.78 | 15.4 | 14.59 | 14.53 | 15.046 | 1
| 1 | 2 | 16.69 | 14.2655 | 15.023 | 14.801 | 16.71 | 14.7 | 14.6 | 15.23 | 16.7288 | 14.58 | 16.555 | 15.67 | 14.8 | 16.44 | 16.66 | 15.41 | 14.57 | 14.58 | 15.117 | 0
| 1 | 3 | 16.54 | 14.2629 | 15.0426 | 14.82 | 16.58 | 15.01 | 14.6 | 15.26 | 16.8824 | 14.54 | 16.5067 | 15.59 | 14.8 | 16.41 | 16.74 | 15.39 | 14.72 | 14.59 | 15.073 | 16
| 1 | 4 | 16.65 | 14.4875 | 14.9498 | 14.896 | 16.49 | 14.9 | 14.69 | 15.13 | 16.7615 | 14.6 | 16.4767 | 15.87 | 14.8 | 16.53 | 16.63 | 15.59 | 14.69 | 14.54 | 15.044 | 15.4524
| 1 | 5 | 16.6 | 14.2662 | 15.0049 | 14.9625 | 16.59 | 14.98 | 14.56 | 15.21 | 16.8234 | 14.56 | 16.4819 | 15.82 | 14.8 | 16.51 | 16.72 | 15.45 | 14.57 | 14.56 | 15.07 | 26
| 1 | 6 | 16.71 | 14.437 | 15.0312 | 14.9245 | 16.73 | 14.95 | 14.61 | 15.3 | 16.7587 | 14.63 | 16.51 | 15.81 | 14.8 | 16.51 | 16.71 | 15.44 | 14.58 | 14.55 | 15.037
| Mean |  | 16.6367 | 14.3608 | 15.0169 | 14.8628 | 16.635 | 14.9167 | 14.5583 | 15.2333 | 16.7686 | 14.5883 | 16.5711 | 15.765 | 14.8 | 16.4867 | 16.7067 | 15.4467 | 14.62 | 14.5583 | 15.0645
| Median |  | 16.64 | 14.3516 | 15.0271 | 14.858 | 16.65 | 14.955 | 14.6 | 15.245 | 16.7601 | 14.59 | 16.5084 | 15.815 | 14.8 | 16.51 | 16.715 | 15.425 | 14.585 | 14.555 | 15.058
| Std Dev. |  | 0.06186 | 0.10644 | 0.036372 | 0.075703 | 0.096281 | 0.11219 | 0.13819 | 0.059554 | 0.07776 | 0.034881 | 0.16184 | 0.1095 | 0 | 0.049261 | 0.054283 | 0.073937 | 0.066933 | 0.023166 | 0.029589
| Rel.Std.Dev. |  | 0.3718% | 0.7412% | 0.2422% | 0.5093% | 0.5788% | 0.7521% | 0.9492% | 0.3909% | 0.4637% | 0.2391% | 0.9766% | 0.6946% | 0% | 0.2988% | 0.3249% | 0.4787% | 0.4578% | 0.1591% | 0.1964%
| PDM3 |  | 7.664% | -7.065% | -2.819% | -3.816% | 7.653% | -3.467% | -5.786% | -1.418% | 8.517% | -5.592% | 7.24% | 2.023% | -4.222% | 6.693% | 8.117% | -0.03733% | -5.387% | -5.786% | -2.511%
| Z-Score (Absolute) |  | 2.09 | 0.94 | 0.06 | 0.27 | 2.09 | 0.2 | 0.67 | 0.22 | 2.27 | 0.63 | 2.01 | 0.93 | 0.35 | 1.89 | 2.19 | 0.51 | 0.59 | 0.67 | 0
Note on C17: Z-Scores have been calculated inclusive of individual outliers. In general, laboratory batches are rejected if Z-Score > 2.5.
Note on C35: Z-Scores have been calculated inclusive of individual outliers. In general, laboratory batches are rejected if Z-Score > 2.5.

## Fusion ICP
| Analytical results for Ag in OREAS 182b (Indicative Value 4.12 ppm) | [16 empty] | Indicative
Ag | Round | Replicate | Lab | Lab | Lab | Lab | [11 empty] | 1
| No | No | 12 | 15 | 17 | 20 | [11 empty] | ppm
|  |  | PF*MS | PF*OES | PF*OES/MS | PF*MS | [11 empty] | 2
2
| 1 | 1 | < 1 | < 0.5 | 1.8 | 13 | [11 empty] | 1
| 1 | 2 | < 1 | < 0.5 | 2.275 | < 10 | [11 empty] | 13
| 1 | 3 | < 1 | < 0.5 | 1.975 | < 10 | [11 empty] | 16
| 1 | 4 | < 1 | < 0.5 | 1.68 | < 10 | [11 empty] | 4.1196
| 1 | 5 | < 1 | < 0.5 | 1.025 | 12 | [11 empty] | 19
| 1 | 6 | < 1 | < 0.5 | 2.28 | < 10
| Mean |  |  |  | 1.8392 | 12.5
| Median |  |  |  | 1.8875 | 12.5
| Std Dev. |  |  |  | 0.46743 | 0.70711
| Rel.Std.Dev. |  |  |  | 25.42% | 5.657%
| PDM3 |  |  |  | -55.36% | 203.4%
| Z-Score (Absolute) |  | 0.57 | 0.78 | 0.57 | 5.37
| Analytical results for Al in OREAS 182b (Certified Value 3.59 wt.%) | [16 empty] | Certified
Al | Round | Replicate | Lab | Lab | Lab | Lab | Lab | Lab | Lab | Lab | Lab | Lab | Lab | Lab | Lab | Lab |  | 1
| No | No | 02 | 03 | 04 | 05 | 07 | 08 | 09 | 10 | 11 | 12 | 14 | 15 | 17 | 20 |  | wt.%
|  |  | PF*OES/MS | BF*OES/MS | PF*OES | PF*OES/MS | PF*OES | PF*OES | PF*OES | PF*OES | PF*OES | PF*OES | BF*OES | PF*OES | PF*OES/MS | PF*OES |  | 2
3
| 1 | 1 | 3.64 | 3.5675 | 3.5798 | 3.56 | 3.541 | 3.578 | 3.641 | 4.1886 | 3.51 | 3.52 | 3.54 | 3.6 | 3.5576 | 3.7 |  | 1
| 1 | 2 | 3.61 | 3.5634 | 3.6529 | 3.61 | 3.62 | 3.472 | 3.631 | 4.1909 | 3.58 | 3.58 | 3.51 | 3.57 | 3.8359 | 3.49 |  | 0
| 1 | 3 | 3.61 | 3.5693 | 3.6945 | 3.56 | 3.62 | 3.62 | 3.578 | 4.1865 | 3.58 | 3.56 | 3.53 | 3.51 | 3.7947 | 3.49 |  | 16
| 1 | 4 | 3.61 | 3.5933 | 3.5799 | 3.58 | 3.71 | 3.578 | 3.641 | 4.1882 | 3.54 | 3.53 | 3.51 | 3.57 | 3.674 | 3.62 |  | 3.5862
| 1 | 5 | 3.61 | 3.5892 | 3.7148 | 3.53 | 3.578 | 3.578 | 3.641 | 4.1845 | 3.51 | 3.57 | 3.55 | 3.64 | 3.9079 | 3.71 |  | 28
| 1 | 6 | 3.65 | 3.5799 | 3.6452 | 3.62 | 3.641 | 3.572 | 3.609 | 4.1908 | 3.58 | 3.57 | 3.54 | 3.53 | 3.747 | 3.8
| Mean |  | 3.6217 | 3.5771 | 3.6445 | 3.5767 | 3.6183 | 3.5663 | 3.6235 | 4.1883 | 3.55 | 3.555 | 3.53 | 3.57 | 3.7529 | 3.635
| Median |  | 3.61 | 3.5746 | 3.6491 | 3.57 | 3.62 | 3.578 | 3.636 | 4.1884 | 3.56 | 3.565 | 3.535 | 3.57 | 3.7708 | 3.66
| Std Dev. |  | 0.018348 | 0.012305 | 0.056351 | 0.033862 | 0.057497 | 0.049435 | 0.025517 | 0.0025128 | 0.034641 | 0.02429 | 0.016733 | 0.046904 | 0.12415 | 0.12598
| Rel.Std.Dev. |  | 0.5066% | 0.344% | 1.546% | 0.9468% | 1.589% | 1.386% | 0.7042% | 0.06% | 0.9758% | 0.6833% | 0.474% | 1.314% | 3.308% | 3.466%
| PDM3 |  | 0.9877% | -0.2549% | 1.625% | -0.2671% | 0.8948% | -0.5552% | 1.039% | 16.79% | -1.011% | -0.8712% | -1.568% | -0.453% | 4.646% | 1.36%
| Z-Score (Absolute) |  | 0.47 | 0.4 | 0.92 | 0.41 | 0.4 | 0.62 | 0.51 | 11.58 | 0.93 | 0.84 | 1.33 | 0.54 | 3.04 | 0.73
| Analytical results for As in OREAS 182b (Certified Value 40.2 ppm) | [16 empty] | Certified
As | Round | Replicate | Lab | Lab | Lab | Lab | Lab | Lab | Lab | Lab | Lab | Lab | Lab | Lab |  |  |  | 1
| No | No | 02 | 03 | 04 | 05 | 07 | 08 | 09 | 11 | 12 | 15 | 17 | 20 |  |  |  | ppm
|  |  | PF*OES/MS | BF*OES/MS | PF*MS | PF*OES/MS | PF*OES | PF*OES | PF*OES | PF*MS | PF*MS | PF*OES | PF*OES/MS | PF*MS |  |  |  | 1
1
| 1 | 1 | 40 | 52.4156 | 37.7604 | 40 | 100 | < 100 | < 100 | 38 | 32 | 20 | 56.8 | 35 |  |  |  | 1
| 1 | 2 | 40 | 50.7626 | 39.9288 | 45 | 100 | < 100 | < 100 | 40 | 35 | 19 | 32.8 | 33 |  |  |  | 1
| 1 | 3 | 40 | 54.7082 | 38.0646 | 40 | 100 | < 100 | < 100 | 41 | 32 | 19 | 32.8 | 34 |  |  |  | 16
| 1 | 4 | 40 | 52.9744 | 39.1004 | 39 | 100 | < 100 | < 100 | 42 | 32 | 18.7 | 52.2 | 34 |  |  |  | 40.2288
| 1 | 5 | 40 | 49.3942 | 39.9499 | 38 | 100 | < 100 | < 100 | 40 | 35 | 19.8 | 35.2 | 33 |  |  |  | 29
| 1 | 6 | 40 | 56.244 | 39.5064 | 38 | 100 | < 100 | < 100 | 41 | 33 | 19.7 | 53 | 32
| Mean |  | 40 | 52.7498 | 39.0518 | 40 | 100 |  |  | 40.3333 | 33.1667 | 19.3667 | 43.8 | 33.5
| Median |  | 40 | 52.695 | 39.3034 | 39.5 | 100 |  |  | 40.5 | 32.5 | 19.35 | 43.7 | 33.5
| Std Dev. |  | 0 | 2.5066 | 0.94096 | 2.6077 | 0 |  |  | 1.3663 | 1.472 | 0.53166 | 11.3151 | 1.0488
| Rel.Std.Dev. |  | 0% | 4.752% | 2.41% | 6.519% | 0% |  |  | 3.387% | 4.438% | 2.745% | 25.83% | 3.131%
| PDM3 |  | -0.5687% | 31.12% | -2.926% | -0.5687% | 148.6% |  |  | 0.2599% | -17.55% | -51.86% | 8.877% | -16.73%
| Z-Score (Absolute) |  | NA | 1.24 | 0.11 | 0.02 | NA | 0.97 | 0.97 | 0.02 | 0.69 | 2.05 | 0.36 | 0.66
Results from laboratory 2 were removed due to their 10 ppm reading resolution. Results from laboratory 7 were removed due to their 100 ppm reading resolution.
| Analytical results for B in OREAS 182b (Indicative Value 143 ppm) | [16 empty] | Indicative
B | Round | Replicate | Lab | Lab | Lab | Lab | Lab | Lab | Lab | [8 empty] | 1
| No | No | 01 | 02 | 04 | 05 | 11 | 17 | 20 | [8 empty] | ppm
|  |  | PF*MS | PF*OES/MS | PF*OES | PF*OES/MS | PF*OES | PF*OES/MS | PF*OES | [8 empty] | 0
0
| 1 | 1 | 216 | 120 | 177.4844 | 180 | 143 | 45.75 | 108 | [8 empty] | 1
| 1 | 2 | 217 | 120 | 232.4708 | 120 | 150 | 48.8 | 115 | [8 empty] | 14
| 1 | 3 | 214 | 130 | 178.8508 | 120 | 148 | 57.2 | 107 | [8 empty] | 16
| 1 | 4 | 219 | 130 | 180.1681 | 180 | 148 |  | 111 | [8 empty] | 143.4743
| 1 | 5 | 233 | 130 | 245.2174 | 180 | 144 | 55.8 | 115 | [8 empty] | 20
| 1 | 6 | 228 | 120 | 213.8692 | 120 | 141 | 29 | 107
| Mean |  | 221.1667 | 125 | 204.6768 | 150 | 145.6667 | 47.31 | 110.5
| Median |  | 218 | 125 | 197.0187 | 150 | 146 | 48.8 | 109.5
| Std Dev. |  | 7.5741 | 5.4772 | 30.0254 | 32.8634 | 3.5024 | 11.2894 | 3.7815
| Rel.Std.Dev. |  | 3.425% | 4.382% | 14.67% | 21.91% | 2.404% | 23.86% | 3.422%
| PDM3 |  | 54.15% | -12.88% | 42.66% | 4.548% | 1.528% | -67.03% | -22.98%
| Z-Score (Absolute) |  | 1.45 | 0.4 | 1.13 | 0.08 | 0 | 1.89 | 0.67
| Analytical results for Ba in OREAS 182b (Certified Value 128 ppm) | [16 empty] | Certified
Ba | Round | Replicate | Lab | Lab | Lab | Lab | Lab | Lab | Lab | Lab | Lab | Lab | Lab |  |  |  |  | 1
| No | No | 02 | 03 | 04 | 05 | 10 | 11 | 12 | 14 | 15 | 17 | 20 |  |  |  |  | ppm
|  |  | PF*OES/MS | BF*OES/MS | PF*MS | PF*OES/MS | PF*OES | PF*MS | PF*OES | BF*MS | PF*OES | PF*OES/MS | PF*OES |  |  |  |  | 0
0
| 1 | 1 | 130 | 126.4845 | 129.9866 | 132 | 128.8196 | 127 | 128 | 130 | 122.1 | 124 | 128 |  |  |  |  | 1
| 1 | 2 | 123 | 124.3547 | 128.7683 | 130 | 129.1048 | 128 | 126 | 130 | 119.5 | 147.4 | 131 |  |  |  |  | 0
| 1 | 3 | 127 | 127.1671 | 131.4968 | 135 | 128.7644 | 128 | 127 | 130 | 118.6 | 139.8 | 127 |  |  |  |  | 16
| 1 | 4 | 128 | 128.8677 | 133.4529 | 127 | 124.7624 | 129 | 127 | 140 | 120.4 | 120.8 | 129 |  |  |  |  | 128.4624
| 1 | 5 | 124 | 128.2545 | 132.4437 | 131 | 124.776 | 126 | 128 | 140 | 120.4 | 146.2 | 134 |  |  |  |  | 30
| 1 | 6 | 131 | 128.1844 | 129.315 | 129 | 127.1912 | 129 | 130 | 130 | 115.9 | 127 | 125
| Mean |  | 127.1667 | 127.2188 | 130.9106 | 130.6667 | 127.2364 | 127.8333 | 127.6667 | 133.3333 | 119.4833 | 134.2 | 129
| Median |  | 127.5 | 127.6758 | 130.7417 | 130.5 | 127.9778 | 128 | 127.5 | 130 | 119.95 | 133.4 | 128.5
| Std Dev. |  | 3.1885 | 1.6413 | 1.8518 | 2.7325 | 2.0253 | 1.169 | 1.3663 | 5.164 | 2.1047 | 11.705 | 3.1623
| Rel.Std.Dev. |  | 2.507% | 1.29% | 1.415% | 2.091% | 1.592% | 0.9145% | 1.07% | 3.873% | 1.761% | 8.722% | 2.451%
| PDM3 |  | -1.009% | -0.968% | 1.906% | 1.716% | -0.9544% | -0.4897% | -0.6194% | 3.792% | -6.99% | 4.466% | 0.4185%
| Z-Score (Absolute) |  | 0.43 | 0.39 | 2.32 | 2.15 | 0.38 | 0.06 | 0.06 | NA | 6.08 | 4.74 | 0.92
Results from laboratory 14 were removed due to their 10 ppm reading resolution.
| Analytical results for Be in OREAS 182b (Indicative Value 0.94 ppm) | [16 empty] | Indicative
Be | Round | Replicate | Lab | Lab | Lab | Lab | Lab | Lab | Lab | Lab | [7 empty] | 1
| No | No | 01 | 02 | 03 | 04 | 05 | 12 | 15 | 20 | [7 empty] | ppm
|  |  | PF*MS | PF*OES/MS | BF*OES/MS | PF*MS | PF*OES/MS | PF*OES | PF*OES | PF*MS | [7 empty] | 2
2
| 1 | 1 | 13.9 | < 1 | 0.90331 | 1.0711 | < 3 | < 5 | < 2 | 0.9 | [7 empty] | 1
| 1 | 2 | 14.2 | < 1 | 0.86728 | 1.0631 | < 3 | < 5 | < 2 | 0.8 | [7 empty] | 15
| 1 | 3 | 7.9 | < 1 | 0.916 | 1.0581 | < 3 | < 5 | < 2 | 0.8 | [7 empty] | 16
| 1 | 4 | 14.8 | < 1 | 0.92586 | 1.047 | < 3 | < 5 | < 2 | 1 | [7 empty] | 0.9382
| 1 | 5 | 8.9 | < 1 | 0.90868 | 1.029 | < 3 | < 5 | < 2 | 0.8 | [7 empty] | 21
| 1 | 6 | 12.8 | < 1 | 0.9736 | 1.0246 | < 3 | < 5 | < 2 | 0.8
| Mean |  | 12.0833 |  | 0.91579 | 1.0488 |  |  |  | 0.85
| Median |  | 13.35 |  | 0.91234 | 1.0525 |  |  |  | 0.8
| Std Dev. |  | 2.9431 |  | 0.03465 | 0.018788 |  |  |  | 0.083666
| Rel.Std.Dev. |  | 24.36% |  | 3.784% | 1.791% |  |  |  | 9.843%
| PDM3 |  | 1188% |  | -2.389% | 11.79% |  |  |  | -9.401%
| Z-Score (Absolute) |  | 22.95 | 1.09 | 0.23 | 0.05 | 0.99 | 3.06 | 0.05 | 0.36
| Analytical results for Bi in OREAS 182b (Certified Value 1.59 ppm) | [16 empty] | Certified
Bi | Round | Replicate | Lab | Lab | Lab | Lab | Lab | Lab | Lab | Lab | Lab | [6 empty] | 1
| No | No | 02 | 04 | 05 | 11 | 12 | 14 | 15 | 17 | 20 | [6 empty] | ppm
|  |  | PF*OES/MS | PF*MS | PF*OES/MS | PF*MS | PF*MS | BF*MS | PF*OES | PF*OES/MS | PF*MS | [6 empty] | 2
2
| 1 | 1 | 1.3 | 1.0209 | 2 | 1.9 | 1.6 | < 3 | < 5 | 1.475 | 2 | [6 empty] | 1
| 1 | 2 | 1.2 | 1.0171 | < 2 | 1.6 | 1.7 | < 3 | < 5 | 1.5 | 1.8 | [6 empty] | 3
| 1 | 3 | 1.3 | 1.132 | < 2 | 2.1 | 1.6 | < 3 | < 5 | 1.44 | 2 | [6 empty] | 16
| 1 | 4 | 1.2 | 1.2536 | < 2 | 1.8 | 1.5 | < 3 | < 5 | 1.475 | 2 | [6 empty] | 1.5929
| 1 | 5 | 1.2 | 1.2583 | < 2 | 1.7 | 1.6 | < 3 | < 5 | 1.5 | 2 | [6 empty] | 31
| 1 | 6 | 1.3 | 0.97039 | < 2 | 1.7 | 1.6 | < 3 | < 5 | 1.46 | 1.7
| Mean |  | 1.25 | 1.1087 | 2 | 1.8 | 1.6 |  |  | 1.475 | 1.9167
| Median |  | 1.25 | 1.0765 | 2 | 1.75 | 1.6 |  |  | 1.475 | 2
| Std Dev. |  | 0.054772 | 0.12582 |  | 0.17889 | 0.063246 |  |  | 0.023238 | 0.13292
| Rel.Std.Dev. |  | 4.382% | 11.35% |  | 9.938% | 3.953% |  |  | 1.575% | 6.935%
| PDM3 |  | -21.53% | -30.4% | 25.56% | 13% | 0.4451% |  |  | -7.402% | 20.32%
| Z-Score (Absolute) |  | 0.56 | 0.88 | 0.75 | 0.67 | 0.22 | 0 | 2.25 | 0.06 | 0.94
| Analytical results for Ca in OREAS 182b (Certified Value 0.163 wt.%) | [16 empty] | Certified
Ca | Round | Replicate | Lab | Lab | Lab | Lab | Lab | Lab | Lab | Lab | Lab | Lab | Lab | Lab | Lab | Lab |  | 1
| No | No | 02 | 03 | 04 | 05 | 07 | 08 | 09 | 10 | 11 | 12 | 14 | 15 | 17 | 20 |  | wt.%
|  |  | PF*OES/MS | BF*OES/MS | PF*OES | PF*OES/MS | PF*OES | PF*OES | PF*OES | PF*OES | PF*OES | PF*OES | BF*OES | PF*OES | PF*OES/MS | PF*OES |  | 3
3
| 1 | 1 | 0.2 | 0.17366 | < 0.1 | 0.14 | 0.107 | 0.172 | 0.193 | 0.18699 | 0.3 | 0.2 | 0.17 | 0.19 | 0.13669 | 0.2 |  | 1
| 1 | 2 | 0.2 | 0.169 | < 0.1 | 0.1 | 0.121 | 0.15 | 0.2 | 0.18608 | 0.3 | 0.2 | 0.16 | 0.19 | 0.13336 | 0.2 |  | 0
| 1 | 3 | 0.2 | 0.17375 | < 0.1 | 0.17 | 0.107 | 0.179 | 0.143 | 0.18628 | 0.3 | 0.2 | 0.16 | 0.19 | 0.11807 | 0.1 |  | 16
| 1 | 4 | 0.2 | 0.17975 | < 0.1 | 0.17 | 0.121 | 0.157 | 0.207 | 0.18882 | 0.3 | 0.2 | 0.17 | 0.19 | 0.15981 | 0.2 |  | 0.16337
| 1 | 5 | 0.2 | 0.17171 | < 0.1 | 0.16 | 0.107 | 0.15 | 0.143 | 0.18588 | 0.3 | 0.2 | 0.17 | 0.19 | 0.14408 | 0.2 |  | 32
| 1 | 6 | 0.2 | 0.17615 | < 0.1 | 0.15 | 0.121 | 0.157 | 0.207 | 0.18847 | 0.3 | 0.2 | 0.17 | 0.19 | 0.18925 | 0.2
| Mean |  | 0.2 | 0.174 |  | 0.14833 | 0.114 | 0.16083 | 0.18217 | 0.18709 | 0.3 | 0.2 | 0.16667 | 0.19 | 0.14688 | 0.18333
| Median |  | 0.2 | 0.17371 |  | 0.155 | 0.114 | 0.157 | 0.1965 | 0.18663 | 0.3 | 0.2 | 0.17 | 0.19 | 0.14038 | 0.2
| Std Dev. |  | 3.0405e-17 | 0.0036904 |  | 0.026394 | 0.0076681 | 0.01199 | 0.030779 | 0.0012668 | 0 | 3.0405e-17 | 0.005164 | 3.0405e-17 | 0.024848 | 0.040825
| Rel.Std.Dev. |  | 1.52e-14% | 2.121% |  | 17.79% | 6.726% | 7.455% | 16.9% | 0.6771% | 0% | 1.52e-14% | 3.098% | 1.6e-14% | 16.92% | 22.27%
| PDM3 |  | 22.42% | 6.505% |  | -9.206% | -30.22% | -1.555% | 11.5% | 14.51% | 83.63% | 22.42% | 2.015% | 16.3% | -10.1% | 12.22%
| Z-Score (Absolute) |  | NA | 0.39 | 4.34 | 0.59 | 1.88 | 0.11 | 0.71 | 0.89 | NA | NA | 0.11 | 1 | 0.64 | NA
Results from laboratories 2, 11, 12 and 20 were removed due to their 0.1 wt.% reading resolution.
| Analytical results for Cd in OREAS 182b (Certified Value < 10 ppm) | [16 empty] | Certified
Cd | Round | Replicate | Lab | Lab | Lab | Lab | Lab | Lab | Lab | Lab | [7 empty] | 1
| No | No | 02 | 04 | 05 | 10 | 12 | 15 | 17 | 20 | [7 empty] | ppm
|  |  | PF*OES/MS | PF*MS | PF*OES/MS | PF*OES | PF*MS | PF*OES | PF*OES/MS | PF*MS | [7 empty] | 1
1
| 1 | 1 | < 10 | < 10 | < 2 | 13.49 | < 0.2 | < 1 | 1.4 | < 0.5 | [7 empty] | 1
| 1 | 2 | < 10 | < 10 | < 2 | 14.134 | < 0.2 | < 1 | 1.725 | < 0.5 | [7 empty] | 4
| 1 | 3 | < 10 | < 10 | < 2 | 13.628 | < 0.2 | < 1 | 1.425 | < 0.5 | [7 empty] | 16
| 1 | 4 | < 10 | < 10 | < 2 | 13.421 | < 0.2 | < 1 | 1.175 | < 0.5 | [7 empty] | < 10
| 1 | 5 | < 10 | < 10 | < 2 | 14.203 | < 0.2 | < 1 | 0.875 | < 0.5 | [7 empty] | 33
| 1 | 6 | < 10 | < 10 | < 2 | 14.0535 | < 0.2 | < 1 | 1.74 | < 0.5
| Mean |  |  |  |  | 13.8216 |  |  | 1.39
| Median |  |  |  |  | 13.8407 |  |  | 1.4125
| Std Dev. |  |  |  |  | 0.34778 |  |  | 0.33091
| Rel.Std.Dev. |  |  |  |  | 2.516% |  |  | 23.81%
PDM3
| Z-Score (Absolute) |  | 2.52 | 2.52 | 0.13 | 8.35 | 0.72 | 0.46 | 0.13 | 0.62
| Analytical results for Ce in OREAS 182b (Certified Value 33.4 ppm) | [16 empty] | Certified
Ce | Round | Replicate | Lab | Lab | Lab | Lab | Lab | Lab | Lab | Lab | [7 empty] | 1
| No | No | 01 | 02 | 05 | 12 | 14 | 15 | 17 | 20 | [7 empty] | ppm
|  |  | PF*MS | PF*OES/MS | PF*OES/MS | PF*MS | BF*MS | PF*MS | PF*OES/MS | PF*MS | [7 empty] | 1
2
| 1 | 1 | 33 | 31.7 | 32 | 32 | 40 | 39.9 | 32.92 | 40.6 | [7 empty] | 1
| 1 | 2 | 36 | 30.4 | 25.4 | 32.8 | 34.5 | 40.2 | 29.68 | 37.8 | [7 empty] | 5
| 1 | 3 | 34 | 31.3 | 33.4 | 33.1 | 33.5 | 41.9 | 29.2 | 35.5 | [7 empty] | 16
| 1 | 4 | 34 | 32.4 | 31 | 31.3 | 37 | 39.9 | 32.24 | 38.7 | [7 empty] | 33.4457
| 1 | 5 | 33 | 31.7 | 30.7 | 31.8 | 38 | 40.1 | 30.96 | 36.2 | [7 empty] | 34
| 1 | 6 | 34 | 32.7 | 30.3 | 32 | 34 | 41 | 33.34 | 34.5
| Mean |  | 34 | 31.7 | 30.4667 | 32.1667 | 36.1667 | 40.5 | 31.39 | 37.2167
| Median |  | 34 | 31.7 | 30.85 | 32 | 35.75 | 40.15 | 31.6 | 37
| Std Dev. |  | 1.0954 | 0.81731 | 2.72 | 0.66533 | 2.582 | 0.7975 | 1.7188 | 2.2516
| Rel.Std.Dev. |  | 3.222% | 2.578% | 8.928% | 2.068% | 7.139% | 1.969% | 5.476% | 6.05%
| PDM3 |  | 1.657% | -5.22% | -8.907% | -3.824% | 8.135% | 21.09% | -6.146% | 11.27%
| Z-Score (Absolute) |  | 0.29 | 0.43 | 0.82 | 0.29 | 0.96 | 2.32 | 0.53 | 1.29
| Analytical results for Co in OREAS 182b (Certified Value 768 ppm) | [16 empty] | Certified
Co | Round | Replicate | Lab | Lab | Lab | Lab | Lab | Lab | Lab | Lab | Lab | Lab | Lab | Lab | Lab | Lab | Lab | 1
| No | No | 01 | 02 | 03 | 04 | 05 | 07 | 08 | 09 | 10 | 11 | 12 | 14 | 15 | 17 | 20 | ppm
|  |  | PF*MS | PF*OES/MS | BF*OES/MS | PF*MS | PF*OES/MS | PF*OES | PF*OES | PF*OES | PF*OES | PF*MS | PF*MS | BF*MS | PF*OES | PF*OES/MS | PF*MS | 0
0
| 1 | 1 | 784 | 800 | 787.2411 | 862.0509 | 759 | 760 | 760 | 760 | 727.1709 | 808 | 853 | 790 | 724.9 | 756.68 | 785 | 1
| 1 | 2 | 806 | 809 | 802.5388 | 854.1367 | 763 | 740 | 740 | 740 | 721.7127 | 843 | 796 | 770 | 725.8 | 742.38 | 708 | 18
| 1 | 3 | 787 | 813 | 783.5008 | 883.5685 | 778 | 740 | 760 | 750 | 729.171 | 809 | 791 | 770 | 724.2 | 722.99 | 692 | 16
| 1 | 4 | 772 | 820 | 796.1791 | 898.2948 | 771 | 760 | 780 | 750 | 725.371 | 812 | 779 | 820 | 723.5 | 747.57 | 757 | 767.7903
| 1 | 5 | 755 | 811 | 791.9665 | 890.6271 | 765 | 710 | 760 | 740 | 722.5818 | 822 | 854 | 790 | 725 | 755.48 | 728 | 35
| 1 | 6 | 790 | 810 | 792.9249 | 874.3623 | 754 | 750 | 770 | 730 | 727.459 | 826 | 795 | 770 | 721.7 | 767.37 | 646
| Mean |  | 782.3333 | 810.5 | 792.3919 | 877.1734 | 765 | 743.3333 | 761.6667 | 745 | 725.5777 | 820 | 811.3333 | 785 | 724.1833 | 748.745 | 719.3333
| Median |  | 785.5 | 810.5 | 792.4457 | 878.9654 | 764 | 745 | 760 | 745 | 726.271 | 817 | 795.5 | 780 | 724.55 | 751.525 | 718
| Std Dev. |  | 17.3051 | 6.473 | 6.6836 | 16.9428 | 8.5557 | 18.619 | 13.2916 | 10.4881 | 2.9307 | 13.4015 | 33.2185 | 19.7484 | 1.4442 | 15.2344 | 49.1108
| Rel.Std.Dev. |  | 2.212% | 0.7986% | 0.8435% | 1.932% | 1.118% | 2.505% | 1.745% | 1.408% | 0.4039% | 1.634% | 4.094% | 2.516% | 0.1994% | 2.035% | 6.827%
| PDM3 |  | 1.894% | 5.563% | 3.204% | 14.25% | -0.3634% | -3.185% | -0.7976% | -2.968% | -5.498% | 6.8% | 5.671% | 2.241% | -5.68% | -2.481% | -6.311%
| Z-Score (Absolute) |  | 0.43 | 1.12 | 0.67 | 2.76 | 0 | 0.53 | 0.08 | 0.49 | 0.97 | 1.35 | 1.14 | 0.49 | 1 | 0.4 | 1.12
| Analytical results for Cr in OREAS 182b (Certified Value 0.575 wt.%) | [16 empty] | Certified
Cr | Round | Replicate | Lab | Lab | Lab | Lab | Lab | Lab | Lab | Lab | Lab | Lab | Lab | Lab | Lab |  |  | 1
| No | No | 02 | 03 | 04 | 05 | 07 | 08 | 09 | 10 | 11 | 12 | 14 | 17 | 20 |  |  | wt.%
|  |  | PF*OES/MS | BF*OES/MS | PF*OES | PF*OES/MS | PF*OES | PF*OES | PF*OES | PF*OES | PF*OES | PF*OES | BF*OES | PF*OES/MS | PF*OES |  |  | 3
3
| 1 | 1 | 0.552 | 0.58295 | 0.59854 | 0.563 | 0.547 | 0.568 | 0.582 | 0.55589 | 0.5708 | 0.5823 | 0.568 | 0.4564 | 0.4273 |  |  | 1
| 1 | 2 | 0.549 | 0.58901 | 0.59809 | 0.569 | 0.561 | 0.554 | 0.582 | 0.55288 | 0.5803 | 0.5854 | 0.548 | 0.6094 | 0.4266 |  |  | 0
| 1 | 3 | 0.545 | 0.58209 | 0.60897 | 0.572 | 0.561 | 0.568 | 0.582 | 0.55527 | 0.5825 | 0.5848 | 0.576 | 0.5954 | 0.4154 |  |  | 16
| 1 | 4 | 0.552 | 0.59281 | 0.61062 | 0.556 | 0.575 | 0.568 | 0.568 | 0.55268 | 0.5664 | 0.5797 | 0.544 | 0.4602 | 0.4108 |  |  | 0.57474
| 1 | 5 | 0.549 | 0.58453 | 0.61289 | 0.577 | 0.554 | 0.568 | 0.582 | 0.55928 | 0.5675 | 0.5866 | 0.568 | 0.625 | 0.421 |  |  | 36
| 1 | 6 | 0.551 | 0.58691 | 0.60709 | 0.57 | 0.561 | 0.568 | 0.568 | 0.55541 | 0.5826 | 0.5786 | 0.564 | 0.472 | 0.4164
| Mean |  | 0.54967 | 0.58638 | 0.60603 | 0.56783 | 0.55983 | 0.56567 | 0.57733 | 0.55524 | 0.57502 | 0.5829 | 0.56133 | 0.5364 | 0.41958
| Median |  | 0.55 | 0.58572 | 0.60803 | 0.5695 | 0.561 | 0.568 | 0.582 | 0.55534 | 0.57555 | 0.58355 | 0.566 | 0.5337 | 0.4187
| Std Dev. |  | 0.0026583 | 0.0040529 | 0.0062778 | 0.0073598 | 0.0093041 | 0.0057155 | 0.0072296 | 0.002404 | 0.0076151 | 0.0032447 | 0.012565 | 0.081257 | 0.0065661
| Rel.Std.Dev. |  | 0.4836% | 0.6912% | 1.036% | 1.296% | 1.662% | 1.01% | 1.252% | 0.433% | 1.324% | 0.5566% | 2.238% | 15.15% | 1.565%
| PDM3 |  | -4.363% | 2.025% | 5.444% | -1.202% | -2.594% | -1.579% | 0.4506% | -3.394% | 0.04753% | 1.419% | -2.333% | -6.671% | -27%
| Z-Score (Absolute) |  | 0.94 | 1.23 | 2.39 | 0.13 | 0.34 | 0 | 0.67 | 0.61 | 0.56 | 1.02 | 0.25 | 1.73 | 8.64
| Analytical results for Cs in OREAS 182b (Certified Value 1.12 ppm) | [16 empty] | Certified
Cs | Round | Replicate | Lab | Lab | Lab | Lab | Lab | Lab | Lab | Lab | Lab | Lab | Lab |  |  |  |  | 1
| No | No | 01 | 02 | 03 | 04 | 05 | 10 | 11 | 12 | 14 | 17 | 20 |  |  |  |  | ppm
|  |  | PF*MS | PF*OES/MS | BF*OES/MS | PF*MS | PF*OES/MS | PF*MS | PF*MS | PF*MS | BF*MS | PF*OES/MS | PF*MS |  |  |  |  | 2
2
| 1 | 1 | 4 | 1.25 | 0.96544 | 0.9625 | 5.3 | 1.0627 | 0.9 | 1.1 | 1 | 0.94 | 1.5 |  |  |  |  | 1
| 1 | 2 | 3 | 1.25 | 0.87634 | 0.98296 | 1.4 | 1.0546 | 1.1 | 1.3 | 1 | 0.98 | 1.3 |  |  |  |  | 7
| 1 | 3 | 3 | 1.24 | 0.85474 | 1.1051 | 2.2 | 0.998 | 1.1 | 1.4 | 1 | 0.9 | 1.3 |  |  |  |  | 16
| 1 | 4 | 12 | 1.25 | 0.95094 | 1.1265 | 1.4 | 1.0223 | 1.3 | 1.2 | 1 | 1 | 1.6 |  |  |  |  | 1.1155
| 1 | 5 | 5 | 1.26 | 0.84895 | 1.0075 | 4.1 | 0.9651 | 1.2 | 1.2 | 1 | 0.92 | 1.4 |  |  |  |  | 37
| 1 | 6 | 12 | 1.23 | 0.78314 | 1.0358 | 1.8 | 0.9818 | 1.2 | 1.5 | 1 | 0.94 | 1.2
| Mean |  | 6.5 | 1.2467 | 0.87993 | 1.0367 | 2.7 | 1.0141 | 1.1333 | 1.2833 | 1 | 0.94667 | 1.3833
| Median |  | 4.5 | 1.25 | 0.86554 | 1.0216 | 2 | 1.0102 | 1.15 | 1.25 | 1 | 0.94 | 1.35
| Std Dev. |  | 4.3243 | 0.010328 | 0.068307 | 0.066315 | 1.6223 | 0.039428 | 0.13663 | 0.1472 | 0 | 0.037238 | 0.1472
| Rel.Std.Dev. |  | 66.53% | 0.8284% | 7.763% | 6.397% | 60.09% | 3.888% | 12.06% | 11.47% | 0% | 3.934% | 10.64%
| PDM3 |  | 482.7% | 11.76% | -21.12% | -7.063% | 142% | -9.092% | 1.598% | 15.04% | -10.35% | -15.14% | 24.01%
| Z-Score (Absolute) |  | NA | 0.51 | 1.14 | 0.43 | 7.04 | 0.54 | 0 | 0.67 | NA | 0.84 | 1.12
Results from laboratories 1 and 14 were removed due to their 1 ppm reading resolution.
| Analytical results for Cu in OREAS 182b (Certified Value 0.173 wt.%) | [16 empty] | Certified
Cu | Round | Replicate | Lab | Lab | Lab | Lab | Lab | Lab | Lab | Lab | Lab | Lab | Lab |  |  |  |  | 1
| No | No | 02 | 04 | 05 | 07 | 08 | 09 | 11 | 12 | 15 | 17 | 20 |  |  |  |  | wt.%
|  |  | PF*OES/MS | PF*OES | PF*OES/MS | PF*OES | PF*OES | PF*OES | PF*OES | PF*OES | PF*OES | PF*OES/MS | PF*OES |  |  |  |  | 3
3
| 1 | 1 | 0.166 | 0.17526 | 0.171 | 0.169 | 0.168 | 0.171 | 0.1701 | 0.1723 | 0.1797 | 0.201 | 0.1779 |  |  |  |  | 1
| 1 | 2 | 0.163 | 0.17229 | 0.172 | 0.17 | 0.164 | 0.171 | 0.1718 | 0.1761 | 0.1818 | 0.1782 | 0.1673 |  |  |  |  | 0
| 1 | 3 | 0.162 | 0.17203 | 0.175 | 0.172 | 0.171 | 0.17 | 0.1735 | 0.177 | 0.1798 | 0.178 | 0.1667 |  |  |  |  | 16
| 1 | 4 | 0.167 | 0.17543 | 0.169 | 0.183 | 0.17 | 0.172 | 0.172 | 0.1744 | 0.1813 | 0.2006 | 0.1733 |  |  |  |  | 0.17303
| 1 | 5 | 0.165 | 0.1759 | 0.174 | 0.17 | 0.169 | 0.171 | 0.1702 | 0.1739 | 0.1779 | 0.179 | 0.1745 |  |  |  |  | 38
| 1 | 6 | 0.164 | 0.17642 | 0.174 | 0.173 | 0.17 | 0.169 | 0.1719 | 0.1748 | 0.1764 | 0.2038 | 0.1805
| Mean |  | 0.1645 | 0.17456 | 0.1725 | 0.17283 | 0.16867 | 0.17067 | 0.17158 | 0.17475 | 0.17948 | 0.1901 | 0.17337
| Median |  | 0.1645 | 0.17535 | 0.173 | 0.171 | 0.1695 | 0.171 | 0.17185 | 0.1746 | 0.17975 | 0.1898 | 0.1739
| Std Dev. |  | 0.0018708 | 0.0019014 | 0.0022583 | 0.0051929 | 0.0025033 | 0.0010328 | 0.0012734 | 0.0016574 | 0.002041 | 0.012868 | 0.0055493
| Rel.Std.Dev. |  | 1.137% | 1.089% | 1.309% | 3.005% | 1.484% | 0.6052% | 0.7422% | 0.9484% | 1.137% | 6.769% | 3.201%
| PDM3 |  | -4.932% | 0.8797% | -0.3086% | -0.116% | -2.524% | -1.368% | -0.8384% | 0.9917% | 3.727% | 9.863% | 0.1922%
| Z-Score (Absolute) |  | 2.93 | 0.61 | 0.12 | 0 | 1.47 | 0.76 | 0.44 | 0.67 | 2.34 | 6.07 | 0.19
| Analytical results for Dy in OREAS 182b (Certified Value 1.67 ppm) | [16 empty] | Certified
Dy | Round | Replicate | Lab | Lab | Lab | Lab | Lab | Lab | Lab | Lab | Lab | Lab | [5 empty] | 1
| No | No | 01 | 02 | 03 | 05 | 10 | 12 | 14 | 15 | 17 | 20 | [5 empty] | ppm
|  |  | PF*MS | PF*OES/MS | BF*OES/MS | PF*OES/MS | PF*MS | PF*MS | BF*MS | PF*MS | PF*OES/MS | PF*MS | [5 empty] | 2
2
| 1 | 1 | < 2 | 1.8 | 1.6813 | 1.6 | 1.217 | 1.65 | 2.5 | 1.8 | 1.716 | 1.92 | [5 empty] | 1
| 1 | 2 | < 2 | 1.8 | 1.6626 | 1.2 | 1.1536 | 1.66 | 1.5 | 1.8 | 1.538 | 1.84 | [5 empty] | 0
| 1 | 3 | < 2 | 1.8 | 1.7441 | 1.7 | 1.3494 | 1.6 | 2 | 1.8 | 1.454 | 1.68 | [5 empty] | 16
| 1 | 4 | 2 | 1.8 | 1.6622 | 1.9 | 1.2356 | 1.66 | 2 | 1.7 | 1.762 | 2.05 | [5 empty] | 1.666
| 1 | 5 | < 2 | 1.8 | 1.4632 | 1.5 | 1.1801 | 1.6 | 2 | 1.8 | 1.438 | 1.79 | [5 empty] | 39
| 1 | 6 | < 2 | 1.8 | 1.6257 | 1.6 | 1.2727 | 1.64 | 2 | 1.8 | 1.726 | 1.59
| Mean |  | 2 | 1.8 | 1.6398 | 1.5833 | 1.2347 | 1.635 | 2 | 1.7833 | 1.6057 | 1.8117
| Median |  | 2 | 1.8 | 1.6624 | 1.6 | 1.2263 | 1.645 | 2 | 1.8 | 1.627 | 1.815
| Std Dev. |  |  | 0 | 0.094877 | 0.23166 | 0.06996 | 0.028107 | 0.31623 | 0.040825 | 0.14614 | 0.1651
| Rel.Std.Dev. |  |  | 0% | 5.786% | 14.63% | 5.666% | 1.719% | 15.81% | 2.289% | 9.102% | 9.113%
| PDM3 |  | 20.05% | 8.046% | -1.567% | -4.959% | -25.88% | -1.858% | 20.05% | 7.046% | -3.619% | 8.747%
| Z-Score (Absolute) |  | NA | 0.75 | 0 | 0.27 | 1.9 | 0.02 | 1.69 | 0.67 | 0.16 | 0.81
Results from laboratory 1 were removed due to their 1 ppm reading resolution.
| Analytical results for Er in OREAS 182b (Certified Value 0.98 ppm) | [16 empty] | Certified
Er | Round | Replicate | Lab | Lab | Lab | Lab | Lab | Lab | Lab | Lab | Lab | Lab | [5 empty] | 1
| No | No | 01 | 02 | 03 | 05 | 10 | 12 | 14 | 15 | 17 | 20 | [5 empty] | ppm
|  |  | PF*MS | PF*OES/MS | BF*OES/MS | PF*OES/MS | PF*MS | PF*MS | BF*MS | PF*MS | PF*OES/MS | PF*MS | [5 empty] | 2
3
| 1 | 1 | < 2 | 1 | 0.87689 | 0.9 | 0.9966 | 0.88 | 2 | 1.2 | 1.108 | 1.12 | [5 empty] | 1
| 1 | 2 | < 2 | 0.9 | 0.83456 | 0.7 | 0.9377 | 0.93 | < 1 | 1.3 | 0.898 | 0.98 | [5 empty] | 0
| 1 | 3 | < 2 | 0.9 | 0.95745 | 1 | 1.0168 | 0.94 | < 1 | 1.2 | 0.954 | 0.98 | [5 empty] | 16
| 1 | 4 | < 2 | 1 | 0.92073 | 1 | 0.9267 | 0.95 | < 1 | 1.2 | 1.066 | 1.19 | [5 empty] | 0.97538
| 1 | 5 | < 2 | 0.9 | 0.93208 | 0.9 | 0.9752 | 0.95 | < 1 | 1.2 | 0.994 | 1.02 | [5 empty] | 40
| 1 | 6 | < 2 | 1 | 0.94437 | 1.1 | 0.9844 | 0.94 | < 1 | 1.2 | 1.108 | 0.95
| Mean |  |  | 0.95 | 0.91101 | 0.93333 | 0.9729 | 0.93167 | 2 | 1.2167 | 1.0213 | 1.04
| Median |  |  | 0.95 | 0.92641 | 0.95 | 0.9798 | 0.94 | 2 | 1.2 | 1.03 | 1
| Std Dev. |  | 02: 0.054772; 03: 0.046513; 04: 0.13663; 05: 0.034641; 07: 0.026394; 09: 0.040825; 10: 0.086613; 11: 0.094446
| Rel.Std.Dev. |  | 02: 5.766%; 03: 5.106%; 04: 14.64%; 05: 3.561%; 07: 2.833%; 09: 3.355%; 10: 8.48%; 11: 9.081%
| PDM3 |  |  | -2.602% | -6.599% | -4.311% | -0.2545% | -4.482% | 105% | 24.74% | 4.711% | 6.625%
| Z-Score (Absolute) |  | 0.21 | NA | 1.15 | NA | 0.21 | 0.84 | NA | NA | 0.53 | 0.82
Results from laboratories 2, 5 and 15 were removed due to their 0.1 ppm reading resolution. Results from laboratory 14 were removed due to their 1 ppm reading resolution.
| Analytical results for Eu in OREAS 182b (Certified Value 0.45 ppm) | [16 empty] | Certified
Eu | Round | Replicate | Lab | Lab | Lab | Lab | Lab | Lab | Lab | Lab | Lab | Lab | [5 empty] | 1
| No | No | 01 | 02 | 03 | 05 | 10 | 12 | 14 | 15 | 17 | 20 | [5 empty] | ppm
|  |  | PF*MS | PF*OES/MS | BF*OES/MS | PF*OES/MS | PF*MS | PF*MS | BF*MS | PF*MS | PF*OES/MS | PF*MS | [5 empty] | 2
2
| 1 | 1 | < 2 | 0.4 | 0.36058 | 0.5 | 0.4115 | 0.39 | < 0.5 | < 0.5 | 0.448 | 0.6 | [5 empty] | 1
| 1 | 2 | < 2 | 0.4 | 0.40049 | 0.3 | 0.4449 | 0.46 | < 0.5 | < 0.5 | 0.53 | 0.52 | [5 empty] | 0
| 1 | 3 | < 2 | 0.4 | 0.34993 | 0.4 | 0.431 | 0.38 | < 0.5 | < 0.5 | 0.488 | 0.5 | [5 empty] | 16
| 1 | 4 | < 2 | 0.4 | 0.36665 | 0.5 | 0.4615 | 0.41 | < 0.5 | < 0.5 | 0.452 | 0.58 | [5 empty] | 0.44576
| 1 | 5 | < 2 | 0.4 | 0.38475 | 0.5 | 0.4699 | 0.44 | < 0.5 | < 0.5 | 0.544 | 0.5 | [5 empty] | 41
| 1 | 6 | < 2 | 0.4 | 0.38197 | 0.4 | 0.3837 | 0.42 | < 0.5 | < 0.5 | 0.404 | 0.46
| Mean |  | 02: 0.4; 03: 0.37406; 04: 0.43333; 05: 0.43375; 07: 0.41667; 10: 0.47767; 11: 0.52667
| Median |  | 02: 0.4; 03: 0.37431; 04: 0.45; 05: 0.43795; 07: 0.415; 10: 0.47; 11: 0.51
| Std Dev. |  | 02: 6.0809e-17; 03: 0.018405; 04: 0.08165; 05: 0.032276; 07: 0.030111; 10: 0.053313; 11: 0.053166
| Rel.Std.Dev. |  | 02: 1.52e-14%; 03: 4.92%; 04: 18.84%; 05: 7.441%; 07: 7.227%; 10: 11.16%; 11: 10.09%
| PDM3 |  | 02: -10.27%; 03: -16.09%; 04: -2.788%; 05: -2.695%; 07: -6.527%; 10: 7.157%; 11: 18.15%
| Z-Score (Absolute) |  | 5.04 | NA | 0.45 | NA | 0.07 | 0.07 | 1.54 | 1.54 | 0.46 | 0.89
| Analytical results for Fe in OREAS 182b (Certified Value 22.65 wt.%) | [16 empty] | Certified
Fe | Round | Replicate | Lab | Lab | Lab | Lab | Lab | Lab | Lab | Lab | Lab | Lab | Lab | Lab | Lab | Lab | Lab | 1
| No | No | 01 | 02 | 03 | 04 | 05 | 07 | 08 | 09 | 10 | 11 | 12 | 14 | 15 | 17 | 20 | wt.%
|  |  | PF*MS | PF*OES/MS | BF*OES/MS | PF*OES | PF*OES/MS | PF*OES | PF*OES | PF*OES | PF*OES | PF*OES | PF*OES | BF*OES | PF*OES | PF*OES/MS | PF*OES | 2
3
| 1 | 1 | 22.7224 | 23.2 | 22.7801 | 23.2633 | 22.6 | 22.382 | 22.592 | 22 | 23.9175 | 22.08 | 22.3 | 22.4 | 23.22 | 21.44 | 23.34 | 1
| 1 | 2 | 22.7961 | 22.9 | 23.1315 | 23.2661 | 22.7 | 22.592 | 21.823 | 22.2 | 23.7622 | 22.61 | 22.57 | 22.3 | 23.16 | 23.84 | 22.59 | 19
| 1 | 3 | 22.4175 | 22.6 | 22.6722 | 23.7627 | 22.5 | 22.312 | 22.382 | 22.4 | 23.8245 | 22.61 | 22.36 | 22.5 | 22.85 | 23.3 | 22.65 | 16
| 1 | 4 | 22.6914 | 23 | 22.926 | 23.2034 | 22.6 | 23.082 | 22.382 | 22 | 23.641 | 22.27 | 22.47 | 22.6 | 22.92 | 21.9 | 22.15 | 22.6529
| 1 | 5 | 22.3016 | 22.8 | 23.1562 | 23.8343 | 22.6 | 22.033 | 22.312 | 22 | 23.8652 | 22.07 | 22.4 | 22.9 | 23.46 | 24.46 | 22.54 | 42
| 1 | 6 | 22.2001 | 22.9 | 22.8584 | 23.3437 | 22.6 | 22.872 | 22.312 | 22.1 | 23.9348 | 22.65 | 22.47 | 22.3 | 22.67 | 22.66 | 23.56
| Mean |  | 22.5215 | 22.9 | 22.9207 | 23.4456 | 22.6 | 22.5455 | 22.3005 | 22.1167 | 23.8242 | 22.3817 | 22.4283 | 22.5 | 23.0467 | 22.9333 | 22.805
| Median |  | 22.5544 | 22.9 | 22.8922 | 23.3049 | 22.6 | 22.487 | 22.347 | 22.05 | 23.8449 | 22.44 | 22.435 | 22.45 | 23.04 | 22.98 | 22.62
| Std Dev. |  | 0.24783 | 0.2 | 0.19252 | 0.2779 | 0.063246 | 0.38484 | 0.25555 | 0.16021 | 0.10956 | 0.27455 | 0.095376 | 0.22804 | 0.28647 | 1.1541 | 0.53399
| Rel.Std.Dev. |  | 1.1% | 0.8734% | 0.8399% | 1.185% | 0.2798% | 1.707% | 1.146% | 0.7244% | 0.4599% | 1.227% | 0.4252% | 1.013% | 1.243% | 5.032% | 2.342%
| PDM3 |  | -0.5799% | 1.091% | 1.182% | 3.499% | -0.2335% | -0.474% | -1.556% | -2.367% | 5.171% | -1.197% | -0.9913% | -0.6749% | 1.738% | 1.238% | 0.6715%
| Z-Score (Absolute) |  | 0.18 | 0.68 | 0.72 | 1.91 | 0 | 0.12 | 0.67 | 1.09 | 2.76 | 0.49 | 0.39 | 0.23 | 1.01 | 0.75 | 0.46
| Analytical results for Ga in OREAS 182b (Certified Value 8.9 ppm) | [16 empty] | Certified
Ga | Round | Replicate | Lab | Lab | Lab | Lab | Lab | Lab | Lab | Lab | Lab | Lab | Lab |  |  |  |  | 1
| No | No | 02 | 03 | 04 | 05 | 10 | 11 | 12 | 14 | 15 | 17 | 20 |  |  |  |  | ppm
|  |  | PF*OES/MS | BF*OES/MS | PF*MS | PF*OES/MS | PF*MS | PF*MS | PF*MS | BF*MS | PF*MS | PF*OES/MS | PF*MS |  |  |  |  | 2
3
| 1 | 1 | 8 | 9.0737 | 9.2533 | 7 | 7.1156 | 8 | 9 | 10 | 9.1 | 8.2 | 10 |  |  |  |  | 1
| 1 | 2 | 8 | 9.0791 | 8.2491 | 8.2 | 6.7177 | 8 | 9 | 8 | 9.2 | 8.6 | 9 |  |  |  |  | 8
| 1 | 3 | 8 | 9.7248 | 8.5554 | 8.1 | 6.8623 | 8 | 9 | 9 | 9.1 | 8.6 | 8 |  |  |  |  | 16
| 1 | 4 | 8 | 9.1754 | 9.5643 | 7.9 | 7.0789 | 8 | 9 | 10 | 8.9 | 9 | 10 |  |  |  |  | 8.9013
| 1 | 5 | 8 | 9.292 | 8.7053 | 8.5 | 6.9315 | 8 | 9 | 9 | 9.5 | 9.4 | 9 |  |  |  |  | 43
| 1 | 6 | 8 | 9.6588 | 9.1334 | 7.8 | 6.8343 | 8 | 9 | 9 | 9.2 | 8 | 8
| Mean |  | 8 | 9.334 | 8.9101 | 7.9167 | 6.9234 | 8 | 9 | 9.1667 | 9.1667 | 8.6333 | 9
| Median |  | 8 | 9.2337 | 8.9194 | 8 | 6.8969 | 8 | 9 | 9 | 9.15 | 8.6 | 9
| Std Dev. |  | 0 | 0.28911 | 0.48997 | 0.51153 | 0.15177 | 0 | 0 | 0.75277 | 0.19664 | 0.51251 | 0.89443
| Rel.Std.Dev. |  | 0% | 3.097% | 5.499% | 6.461% | 2.192% | 0% | 0% | 8.212% | 2.145% | 5.936% | 9.938%
| PDM3 |  | -10.13% | 4.86% | 0.09863% | -11.06% | -22.22% | -10.13% | 1.108% | 2.981% | 2.981% | -3.011% | 1.108%
| Z-Score (Absolute) |  | NA | 0.96 | 0.11 | 2.63 | 5.14 | 2.42 | 0.11 | 0.54 | 0.54 | 0.81 | 0.11
| Analytical results for Gd in OREAS 182b (Certified Value 1.58 ppm) | [16 empty] | Certified
Gd | Round | Replicate | Lab | Lab | Lab | Lab | Lab | Lab | Lab | Lab | Lab | [6 empty] | 1
| No | No | 01 | 02 | 05 | 10 | 12 | 14 | 15 | 17 | 20 | [6 empty] | ppm
|  |  | PF*MS | PF*OES/MS | PF*OES/MS | PF*MS | PF*MS | BF*MS | PF*MS | PF*OES/MS | PF*MS | [6 empty] | 2
3
| 1 | 1 | < 2 | 1.6 | 1.3 | 1.5957 | 1.58 | 2 | 1.3 | 1.752 | 1.82 | [6 empty] | 1
| 1 | 2 | < 2 | 1.7 | 1.5 | 1.6647 | 1.61 | 2 | 1.5 | 1.668 | 1.79 | [6 empty] | 0
| 1 | 3 | < 2 | 1.6 | 1.6 | 1.6242 | 1.52 | 2 | 1.3 | 1.628 | 1.52 | [6 empty] | 16
| 1 | 4 | < 2 | 1.6 | 1.5 | 1.6001 | 1.59 | 2 | 1.3 | 1.664 | 1.84 | [6 empty] | 1.5796
| 1 | 5 | < 2 | 1.6 | 1.8 | 1.5917 | 1.57 | 2 | 1.3 | 1.78 | 1.73 | [6 empty] | 44
| 1 | 6 | < 2 | 1.6 | 1.4 | 1.5514 | 1.58 | 2 | 1.3 | 1.712 | 1.56
| Mean |  | 02: 1.6167; 03: 1.5167; 04: 1.6046; 05: 1.575; 07: 2; 08: 1.3333; 09: 1.7007; 10: 1.71
| Median |  | 02: 1.6; 03: 1.5; 04: 1.5979; 05: 1.58; 07: 2; 08: 1.3; 09: 1.69; 10: 1.76
| Std Dev. |  | 02: 0.040825; 03: 0.17224; 04: 0.037658; 05: 0.030166; 07: 0; 08: 0.08165; 09: 0.057878; 10: 0.1374
| Rel.Std.Dev. |  | 02: 2.525%; 03: 11.36%; 04: 2.347%; 05: 1.915%; 07: 0%; 08: 6.124%; 09: 3.403%; 10: 8.035%
| PDM3 |  | 02: 2.349%; 03: -3.982%; 04: 1.587%; 05: -0.2891%; 07: 26.62%; 08: -15.59%; 09: 7.667%; 10: 8.258%
| Z-Score (Absolute) |  | 4.25 | 0.08 | 0.62 | 0 | 0.21 | 2.78 | 1.9 | 0.67 | 0.74
| Analytical results for Ge in OREAS 182b (Certified Value 1.76 ppm) | [16 empty] | Certified
Ge | Round | Replicate | 01: Lab; 02: Lab; 03: Lab; 04: Lab; 05: Lab; 07: Lab; 08: Lab | 1
| No | No | 01: 02; 02: 04; 03: 05; 04: 10; 05: 11; 07: 12; 08: 20 | ppm
|  |  | 01: PF*OES/MS; 02: PF*MS; 03: PF*OES/MS; 04: PF*MS; 05: PF*MS; 07: PF*MS; 08: PF*MS | 2
2
| 1 | 1 | 01: 2; 02: 1.5623; 03: 1.5; 04: 6.7425; 05: 1; 07: 2; 08: 2 | 1
| 1 | 2 | 01: 2; 02: 1.5957; 03: 1.6; 04: 6.827; 05: 2; 07: 2; 08: 2 | 9
| 1 | 3 | 01: 2; 02: 1.5991; 03: 1.7; 04: 6.8932; 05: 1; 07: 2; 08: 2 | 16
| 1 | 4 | 01: 2; 02: 1.6003; 03: 1.4; 04: 6.9049; 05: 1; 07: 2; 08: 2 | 1.755
| 1 | 5 | 01: 2; 02: 1.6563; 03: 1.7; 04: 6.8568; 05: 2; 07: 2; 08: 2 | 45
| 1 | 6 | 01: 2; 02: 1.6676; 03: 1.6; 04: 6.9244; 05: 2; 07: 2; 08: 1
| Mean |  | 01: 2; 02: 1.6136; 03: 1.5833; 04: 6.8581; 05: 1.5; 07: 2; 08: 1.8333
| Median |  | 01: 2; 02: 1.5997; 03: 1.6; 04: 6.875; 05: 1.5; 07: 2; 08: 2
| Std Dev. |  | 01: 0; 02: 0.040198; 03: 0.1169; 04: 0.066559; 05: 0.54772; 07: 0; 08: 0.40825
| Rel.Std.Dev. |  | 01: 0%; 02: 2.491%; 03: 7.383%; 04: 0.9705%; 05: 36.51%; 07: 0%; 08: 22.27%
| PDM3 |  | 01: 13.96%; 02: -8.061%; 03: -9.784%; 04: 290.8%; 05: -14.53%; 07: 13.96%; 08: 4.461%
| Z-Score (Absolute) |  | 01: 0.51; 02: 0.67; 03: 0.77; 04: 15.42; 05: 1.02; 07: 0.51; 08: 0
| Analytical results for Hf in OREAS 182b (Indicative Value 1.59 ppm) | [16 empty] | Indicative
Hf | Round | Replicate | 01: Lab; 02: Lab; 03: Lab; 04: Lab; 05: Lab | 1
| No | No | 01: 03; 02: 05; 03: 12; 04: 14; 05: 15 | ppm
|  |  | 01: BF*OES/MS; 02: PF*OES/MS; 03: PF*MS; 04: BF*MS; 05: PF*MS | 2
2
| 1 | 1 | 01: 1.5345; 02: < 10; 03: 1; 04: 3; 05: < 0.5 | 1
| 1 | 2 | 01: 1.593; 02: < 10; 03: 1; 04: 2; 05: < 0.5 | 16
| 1 | 3 | 01: 1.6226; 02: < 10; 03: 1; 04: 2; 05: < 0.5 | 16
| 1 | 4 | 01: 1.6107; 02: < 10; 03: 1; 04: 2; 05: < 0.5 | 1.5882
| 1 | 5 | 01: 1.541; 02: < 10; 03: 1; 04: 2; 05: < 0.5 | 22
| 1 | 6 | 01: 1.686; 02: < 10; 03: 1; 04: 2; 05: < 0.5
| Mean |  | 01: 1.598; 03: 1; 04: 2.1667
| Median |  | 01: 1.6018; 03: 1; 04: 2
| Std Dev. |  | 01: 0.05625; 03: 0; 04: 0.40825
| Rel.Std.Dev. |  | 01: 3.52%; 03: 0%; 04: 18.84%
| PDM3 |  | 01: 0.614%; 03: -37.04%; 04: 36.42%
| Z-Score (Absolute) |  | 01: 0; 02: 3.84; 03: 0.67; 04: 0.64; 05: 1.52
| Analytical results for Hg in OREAS 182b (Indicative Value 0.11 ppm) | [16 empty] | Indicative
Hg | Round | Replicate | 01: Lab; 02: Lab | 1
| No | No | 01: 15; 02: 17 | ppm
|  |  | 01: PF*OES; 02: PF*OES/MS | 2
2
| 1 | 1 | 01: < 5; 02: 0.1 | 1
| 1 | 2 | 01: < 5; 02: 0.125 | 2
| 1 | 3 | 01: < 5; 02: 0.125 | 16
| 1 | 4 | 01: < 5; 02: 0.1 | 0.11389
| 1 | 5 | 01: < 5; 02: 0.13333 | 19
| 1 | 6 | 01: < 5; 02: 0.1
| Mean |  | 02: 0.11389
| Median |  | 02: 0.1125
| Std Dev. |  | 02: 0.015516
| Rel.Std.Dev. |  | 02: 13.62%
| PDM3 |  | 02: -1.11e-13%
| Z-Score (Absolute) |  | 01: 0.67; 02: 0.67
| Analytical results for Ho in OREAS 182b (Certified Value 0.32 ppm) | [16 empty] | Certified
Ho | Round | Replicate | Lab | Lab | Lab | Lab | Lab | Lab | Lab | Lab | Lab | Lab | [5 empty] | 1
| No | No | 01 | 02 | 03 | 05 | 10 | 12 | 14 | 15 | 17 | 20 | [5 empty] | ppm
|  |  | PF*MS | PF*OES/MS | BF*OES/MS | PF*OES/MS | PF*MS | PF*MS | BF*MS | PF*MS | PF*OES/MS | PF*MS | [5 empty] | 2
3
| 1 | 1 | < 2 | 0.4 | 0.29725 | 0.3 | 0.2954 | 0.32 | < 1 | < 0.5 | 0.346 | 0.35 | [5 empty] | 1
| 1 | 2 | < 2 | 0.4 | 0.28036 | 0.3 | 0.3173 | 0.32 | < 1 | < 0.5 | 0.29 | 0.32 | [5 empty] | 0
| 1 | 3 | < 2 | 0.4 | 0.34219 | 0.3 | 0.291 | 0.3 | < 1 | < 0.5 | 0.29 | 0.28 | [5 empty] | 16
| 1 | 4 | < 2 | 0.3 | 0.35561 | 0.3 | 0.2966 | 0.32 | < 1 | < 0.5 | 0.332 | 0.37 | [5 empty] | 0.31591
| 1 | 5 | < 2 | 0.3 | 0.37616 | 0.3 | 0.3211 | 0.32 | < 1 | < 0.5 | 0.302 | 0.32 | [5 empty] | 46
| 1 | 6 | < 2 | 0.4 | 0.31632 | 0.3 | 0.2759 | 0.31 | < 1 | < 0.5 | 0.332 | 0.29
| Mean |  | 02: 0.36667; 03: 0.32798; 04: 0.3; 05: 0.29955; 07: 0.315; 10: 0.31533; 11: 0.32167
| Median |  | 02: 0.4; 03: 0.32926; 04: 0.3; 05: 0.296; 07: 0.32; 10: 0.317; 11: 0.32
| Std Dev. |  | 02: 0.05164; 03: 0.036424; 04: 0; 05: 0.016958; 07: 0.0083666; 10: 0.02432; 11: 0.034303
| Rel.Std.Dev. |  | 02: 14.08%; 03: 11.11%; 04: 0%; 05: 5.661%; 07: 2.656%; 10: 7.713%; 11: 10.66%
| PDM3 |  | 02: 16.07%; 03: 3.823%; 04: -5.035%; 05: -5.178%; 07: -0.287%; 10: -0.1814%; 11: 1.823%
| Z-Score (Absolute) |  | 32.32 | NA | 0.45 | NA | 0.9 | 0.17 | 8.61 | 3.25 | 0.15 | 0.15
Results from laboratories 2 and 5 were removed due to their 0.1 ppm reading resolution.
| Analytical results for In in OREAS 182b (Certified Value 0.16 ppm) | [16 empty] | Certified
In | Round | Replicate | Lab | Lab | Lab | Lab | Lab | Lab | Lab | Lab | Lab | [6 empty] | 1
| No | No | 02 | 04 | 05 | 10 | 11 | 12 | 14 | 17 | 20 | [6 empty] | ppm
|  |  | PF*OES/MS | PF*MS | PF*OES/MS | PF*MS | PF*MS | PF*MS | BF*MS | PF*OES/MS | PF*MS | [6 empty] | 2
2
| 1 | 1 | 0.1 | 0.15099 | < 0.2 | < 0.1 | 0.1 | < 0.2 | < 0.5 | 0.145 | < 0.2 | [6 empty] | 1
| 1 | 2 | 0.2 | 0.13514 | < 0.2 | < 0.1 | 0.1 | < 0.2 | < 0.5 | 0.156 | < 0.2 | [6 empty] | 3
| 1 | 3 | 0.2 | 0.15067 | < 0.2 | < 0.1 | 0.2 | < 0.2 | < 0.5 | 0.134 | < 0.2 | [6 empty] | 16
| 1 | 4 | 0.2 | 0.15247 | < 0.2 | < 0.1 | 0.2 | < 0.2 | < 0.5 | 0.144 | < 0.2 | [6 empty] | 0.15692
| 1 | 5 | 0.2 | 0.17161 | < 0.2 | < 0.1 | 0.2 | < 0.2 | < 0.5 | 0.128 | < 0.2 | [6 empty] | 47
| 1 | 6 | 0.2 | < 0.1 | < 0.2 | < 0.1 | 0.1 | < 0.2 | < 0.5 | 0.146 | < 0.2
| Mean |  | 01: 0.18333; 02: 0.15218; 05: 0.15; 09: 0.14217
| Median |  | 01: 0.2; 02: 0.15099; 05: 0.15; 09: 0.1445
| Std Dev. |  | 01: 0.040825; 02: 0.01296; 05: 0.054772; 09: 0.0098472
| Rel.Std.Dev. |  | 01: 22.27%; 02: 8.517%; 05: 36.51%; 09: 6.926%
| PDM3 |  | 01: 16.83%; 02: -3.023%; 05: -4.409%; 09: -9.401%
| Z-Score (Absolute) |  | 0.92 | 0 | 0.67 | 1.63 | 0.28 | 0.67 | 2.2 | 0.13 | 0.67
| Analytical results for K in OREAS 182b (Certified Value 0.383 wt.%) | [16 empty] | Certified
K | Round | Replicate | Lab | Lab | Lab | Lab | Lab | Lab | Lab | Lab | Lab | Lab | Lab | Lab | Lab |  |  | 1
| No | No | 01 | 02 | 04 | 05 | 07 | 08 | 09 | 11 | 12 | 14 | 15 | 17 | 20 |  |  | wt.%
|  |  | PF*MS | PF*OES/MS | PF*OES | PF*OES/MS | PF*OES | PF*OES | PF*OES | PF*OES | PF*OES | BF*OES | PF*OES | PF*OES/MS | PF*OES |  |  | 3
3
| 1 | 1 | 0.4522 | 0.49 | 0.38121 | 0.4 | 0.307 | 0.398 | 0.357 | 0.44 | 0.4 | 0.38 | 0.38 | 0.334 | 0.5 |  |  | 1
| 1 | 2 | 0.4391 | 0.47 | 0.38079 | 0.4 | 0.332 | 0.382 | 0.39 | 0.49 | 0.4 | 0.37 | 0.38 | 0.442 | 0.5 |  |  | 0
| 1 | 3 | 0.4346 | 0.49 | 0.37468 | 0.4 | 0.324 | 0.407 | 0.307 | 0.45 | 0.4 | 0.38 | 0.38 | 0.452 | 0.5 |  |  | 16
| 1 | 4 | 0.4133 | 0.48 | 0.39049 | 0.4 | 0.332 | 0.39 | 0.349 | 0.44 | 0.4 | 0.37 | 0.37 | 0.37 | 0.5 |  |  | 0.38303
| 1 | 5 | 0.4444 | 0.48 | 0.38583 | 0.4 | 0.307 | 0.382 | 0.299 | 0.44 | 0.4 | 0.38 | 0.38 | 0.34 | 0.5 |  |  | 48
| 1 | 6 | 0.4067 | 0.49 | 0.37249 | 0.4 | 0.324 | 0.398 | 0.349 | 0.44 | 0.4 | 0.36 | 0.38 | 0.374 | 0.5
| Mean |  | 0.43172 | 0.48333 | 0.38092 | 0.4 | 0.321 | 0.39283 | 0.34183 | 0.45 | 0.4 | 0.37333 | 0.37833 | 0.38533 | 0.5
| Median |  | 0.43685 | 0.485 | 0.381 | 0.4 | 0.324 | 0.394 | 0.349 | 0.44 | 0.4 | 0.375 | 0.38 | 0.372 | 0.5
| Std Dev. |  | 0.017935 | 0.008165 | 0.0067205 | 6.0809e-17 | 0.011419 | 0.0099683 | 0.033766 | 0.02 | 6.0809e-17 | 0.008165 | 0.0040825 | 0.050417 | 0
| Rel.Std.Dev. |  | 4.154% | 1.689% | 1.764% | 1.52e-14% | 3.557% | 2.538% | 9.878% | 4.444% | 1.52e-14% | 2.187% | 1.079% | 13.08% | 0%
| PDM3 |  | 12.71% | 26.19% | -0.553% | 4.429% | -16.2% | 2.558% | -10.76% | 17.48% | 4.429% | -2.533% | -1.227% | 0.6002% | 30.54%
| Z-Score (Absolute) |  | 1.28 | 2.64 | 0.06 | NA | 1.64 | 0.26 | 1.09 | 1.76 | NA | 0.26 | 0.13 | 0.06 | NA
| Analytical results for La in OREAS 182b (Certified Value 10.7 ppm) | [16 empty] | Certified
La | Round | Replicate | 01: Lab; 02: Lab; 03: Lab; 04: Lab; 05: Lab; 07: Lab; 08: Lab; 09: Lab | 1
| No | No | 01: 01; 02: 02; 03: 05; 04: 12; 05: 14; 07: 15; 08: 17; 09: 20 | ppm
|  |  | 01: PF*MS; 02: PF*OES/MS; 03: PF*OES/MS; 04: PF*MS; 05: BF*MS; 07: PF*MS; 08: PF*OES/MS; 09: PF*MS | 1
2
| 1 | 1 | 01: 12; 02: 9.8; 03: 9.6; 04: 10; 05: 13; 07: 11.2; 08: 10.14; 09: 12.5 | 1
| 1 | 2 | 01: 13; 02: 9.5; 03: 9.6; 04: 10.4; 05: 10; 07: 11.8; 08: 9.72; 09: 11.4 | 4
| 1 | 3 | 01: 12; 02: 9.8; 03: 10.2; 04: 10; 05: 10; 07: 11.2; 08: 9.7; 09: 10.9 | 16
| 1 | 4 | 01: 12; 02: 10; 03: 10.1; 04: 9.9; 05: 12; 07: 11.5; 08: 9.94; 09: 12 | 10.7458
| 1 | 5 | 01: 11; 02: 9.6; 03: 9.7; 04: 10.2; 05: 12; 07: 11.3; 08: 9.86; 09: 11.5 | 49
| 1 | 6 | 01: 12; 02: 10.5; 03: 9.7; 04: 10.1; 05: 11; 07: 12; 08: 10.04; 09: 10.4
| Mean |  | 01: 12; 02: 9.8667; 03: 9.8167; 04: 10.1; 05: 11.3333; 07: 11.5; 08: 9.9; 09: 11.45
| Median |  | 01: 12; 02: 9.8; 03: 9.7; 04: 10.05; 05: 11.5; 07: 11.4; 08: 9.9; 09: 11.45
| Std Dev. |  | 01: 0.63246; 02: 0.3559; 03: 0.26394; 04: 0.17889; 05: 1.2111; 07: 0.33466; 08: 0.17481; 09: 0.75033
| Rel.Std.Dev. |  | 01: 5.27%; 02: 3.607%; 03: 2.689%; 04: 1.771%; 05: 10.69%; 07: 2.91%; 08: 1.766%; 09: 6.553%
| PDM3 |  | 01: 11.67%; 02: -8.181%; 03: -8.647%; 04: -6.01%; 05: 5.467%; 07: 7.018%; 08: -7.871%; 09: 6.553%
| Z-Score (Absolute) |  | 01: 1.08; 02: 0.72; 03: 0.76; 04: 0.52; 05: 0.52; 07: 0.66; 08: 0.69; 09: 0.62
| Analytical results for Li in OREAS 182b (Certified Value 11.7 ppm) | [16 empty] | Certified
Li | Round | Replicate | Lab | Lab | Lab | Lab | Lab | Lab | Lab | Lab | Lab | Lab | Lab |  |  |  |  | 1
| No | No | 01 | 02 | 04 | 05 | 07 | 08 | 10 | 11 | 12 | 17 | 20 |  |  |  |  | ppm
|  |  | PF*MS | PF*OES/MS | PF*MS | PF*OES/MS | PF*OES | PF*OES | PF*MS | PF*MS | PF*OES | PF*OES/MS | PF*MS |  |  |  |  | 1
1
| 1 | 1 | 9 | 12 | 6.0869 | < 15 | 20 | 30 | 11.342 | 14 | 13 | 32.7496 | 14.5 |  |  |  |  | 1
| 1 | 2 | 10 | 12 | 6.2085 | < 15 | 10 | 30 | 11.42 | 14 | 10 | 39.0208 | 10.1 |  |  |  |  | 0
| 1 | 3 | 8 | 12 | 6.8903 | < 15 | 20 | 20 | 11.494 | 16 | 12 | 12.0779 | 8.3 |  |  |  |  | 16
| 1 | 4 | 9 | 11 | 6.9053 | < 15 | 10 | 30 | 11.188 | 14 | 12 | 10.2197 | 11 |  |  |  |  | 11.7222
| 1 | 5 | 9 | 12 | 6.3466 | < 15 | 20 | 20 | 11.42 | 14 | 12 | 38.6724 | 14.4 |  |  |  |  | 50
| 1 | 6 | 11 | 12 | 6.3014 | < 15 | 20 | 30 | 11.3355 | 14 | 12 | 29.614 | 11.5
| Mean |  | 9.3333 | 11.8333 | 6.4565 |  | 16.6667 | 26.6667 | 11.3666 | 14.3333 | 11.8333 | 27.059 | 11.6333
| Median |  | 9 | 12 | 6.324 |  | 20 | 30 | 11.381 | 14 | 12 | 31.1818 | 11.25
| Std Dev. |  | 1.0328 | 0.40825 | 0.3532 |  | 5.164 | 5.164 | 0.10527 | 0.8165 | 0.98319 | 12.8441 | 2.4394
| Rel.Std.Dev. |  | 11.07% | 3.45% | 5.471% |  | 30.98% | 19.36% | 0.9261% | 5.696% | 8.309% | 47.47% | 20.97%
| PDM3 |  | -20.38% | 0.948% | -44.92% |  | 42.18% | 127.5% | -3.034% | 22.28% | 0.948% | 130.8% | -0.7582%
| Z-Score (Absolute) |  | 0.67 | 0.06 | 1.52 | 1.21 | NA | NA | 0.08 | 0.79 | 0.06 | 4.52 | 0
Results from laboratories 7 and 8 were removed due to their 10 ppm reading resolution.
| Analytical results for Lu in OREAS 182b (Certified Value 0.14 ppm) | [16 empty] | Certified
Lu | Round | Replicate | Lab | Lab | Lab | Lab | Lab | Lab | Lab | Lab | Lab | [6 empty] | 1
| No | No | 01 | 02 | 03 | 10 | 12 | 14 | 15 | 17 | 20 | [6 empty] | ppm
|  |  | PF*MS | PF*OES/MS | BF*OES/MS | PF*MS | PF*MS | BF*MS | PF*MS | PF*OES/MS | PF*MS | [6 empty] | 2
2
| 1 | 1 | < 2 | 0.05 | 0.1519 | 0.1151 | 0.14 | < 0.5 | < 0.5 | 0.15 | 0.2 | [6 empty] | 1
| 1 | 2 | < 2 | 0.09 | 0.14236 | 0.108 | 0.14 | < 0.5 | < 0.5 | 0.136 | 0.2 | [6 empty] | 0
| 1 | 3 | < 2 | 0.06 | 0.13183 | 0.1372 | 0.13 | < 0.5 | < 0.5 | 0.144 | 0.2 | [6 empty] | 16
| 1 | 4 | < 2 | 0.07 | 0.15814 | 0.11 | 0.15 | < 0.5 | < 0.5 | 0.144 | 0.2 | [6 empty] | 0.13907
| 1 | 5 | < 2 | 0.08 | 0.16053 | 0.1274 | 0.14 | < 0.5 | < 0.5 | 0.134 | 0.2 | [6 empty] | 51
| 1 | 6 | < 2 | 0.06 | 0.16689 | 0.1244 | 0.14 | < 0.5 | < 0.5 | 0.156 | 0.2
| Mean |  | 02: 0.068333; 03: 0.15194; 04: 0.12035; 05: 0.14; 09: 0.144; 10: 0.2
| Median |  | 02: 0.065; 03: 0.15502; 04: 0.11975; 05: 0.14; 09: 0.144; 10: 0.2
| Std Dev. |  | 02: 0.01472; 03: 0.012899; 04: 0.011289; 05: 0.0063246; 09: 0.0082946; 10: 3.0405e-17
| Rel.Std.Dev. |  | 02: 21.54%; 03: 8.49%; 04: 9.38%; 05: 4.518%; 09: 5.76%; 10: 1.52e-14%
| PDM3 |  | 02: -50.87%; 03: 9.253%; 04: -13.46%; 05: 0.6666%; 09: 3.543%; 10: 43.81%
| Z-Score (Absolute) |  | 10.71 | 1 | 0.05 | 0.35 | 0.1 | 1.28 | 1.28 | 0.05 | NA
Results from laboratory 20 were removed due to their 0.1 ppm reading resolution.
| Analytical results for Mg in OREAS 182b (Certified Value 5.18 wt.%) | [16 empty] | Certified
Mg | Round | Replicate | Lab | Lab | Lab | Lab | Lab | Lab | Lab | Lab | Lab | Lab | Lab | Lab | Lab | Lab | Lab | 1
| No | No | 01 | 02 | 03 | 04 | 05 | 07 | 08 | 09 | 10 | 11 | 12 | 14 | 15 | 17 | 20 | wt.%
|  |  | PF*MS | PF*OES/MS | BF*OES/MS | PF*OES | PF*OES/MS | PF*OES | PF*OES | PF*OES | PF*OES | PF*OES | PF*OES | BF*OES | PF*OES | PF*OES/MS | PF*OES | 2
3
| 1 | 1 | 5.3864 | 5.26 | 5.1746 | 5.1244 | 5.17 | 5.132 | 5.108 | 4.909 | 5.0514 | 5.25 | 5.01 | 5.19 | 5.3 | 5.16 | 5.32 | 1
| 1 | 2 | 5.4242 | 5.22 | 5.1357 | 5.1854 | 5.21 | 5.192 | 4.981 | 4.939 | 5.0645 | 5.27 | 5.07 | 5.17 | 5.28 | 5.16 | 5.07 | 18
| 1 | 3 | 5.2797 | 5.18 | 5.1595 | 5.2717 | 5.13 | 5.18 | 5.162 | 4.903 | 5.0553 | 5.28 | 5.11 | 5.25 | 5.23 | 5.17 | 5 | 16
| 1 | 4 | 5.41 | 5.25 | 5.196 | 5.0627 | 5.06 | 5.289 | 5.102 | 4.879 | 5.0479 | 5.22 | 5.07 | 5.18 | 5.24 | 5.08 | 5.13 | 5.1791
| 1 | 5 | 5.2619 | 5.21 | 5.1759 | 5.2929 | 5.16 | 5.108 | 5.09 | 4.957 | 5.0709 | 5.22 | 5.07 | 5.18 | 5.35 | 5.1 | 5.29 | 52
| 1 | 6 | 5.2727 | 5.27 | 5.1807 | 5.1047 | 5.11 | 5.18 | 5.12 | 4.873 | 5.0464 | 5.28 | 5.05 | 5.19 | 5.29 | 5.14 | 5.36
| Mean |  | 5.3392 | 5.2317 | 5.1704 | 5.1736 | 5.14 | 5.1802 | 5.0938 | 4.91 | 5.0561 | 5.2533 | 5.0633 | 5.1933 | 5.2817 | 5.135 | 5.195
| Median |  | 5.3331 | 5.235 | 5.1753 | 5.1549 | 5.145 | 5.18 | 5.105 | 4.906 | 5.0533 | 5.26 | 5.07 | 5.185 | 5.285 | 5.15 | 5.21
| Std Dev. |  | 0.07537 | 0.034303 | 0.020652 | 0.093252 | 0.052154 | 0.062471 | 0.060572 | 0.032955 | 0.0097233 | 0.028048 | 0.03266 | 0.028752 | 0.043551 | 0.036742 | 0.14816
| Rel.Std.Dev. |  | 1.412% | 0.6557% | 0.3994% | 1.802% | 1.015% | 1.206% | 1.189% | 0.6712% | 0.1923% | 0.5339% | 0.645% | 0.5536% | 0.8246% | 0.7155% | 2.852%
| PDM3 |  | 3.091% | 1.016% | -0.167% | -0.1046% | -0.7541% | 0.02143% | -1.646% | -5.195% | -2.375% | 1.434% | -2.234% | 0.2757% | 1.981% | -0.8507% | 0.3078%
| Z-Score (Absolute) |  | 1.92 | 0.67 | 0.04 | 0 | 0.39 | 0.08 | 0.93 | 3.06 | 1.37 | 0.93 | 1.28 | 0.23 | 1.26 | 0.45 | 0.25
| Analytical results for Mn in OREAS 182b (Certified Value 0.175 wt.%) | [16 empty] | Certified
Mn | Round | Replicate | Lab | Lab | Lab | Lab | Lab | Lab | Lab | Lab | Lab | Lab | Lab | Lab | Lab | Lab |  | 1
| No | No | 02 | 03 | 04 | 05 | 07 | 08 | 09 | 10 | 11 | 12 | 14 | 15 | 17 | 20 |  | wt.%
|  |  | PF*OES/MS | BF*OES/MS | PF*OES | PF*OES/MS | PF*OES | PF*OES | PF*OES | PF*OES | PF*OES | PF*OES | BF*OES | PF*OES | PF*OES/MS | PF*MS |  | 3
3
| 1 | 1 | 0.156 | 0.17996 | 0.17844 | 0.178 | 0.17 | 0.178 | 0.17 | 0.17257 | 0.1792 | 0.1699 | 0.17 | 0.16193 | 0.171 | 0.1909 |  | 1
| 1 | 2 | 0.153 | 0.17972 | 0.17719 | 0.18 | 0.17 | 0.17 | 0.17 | 0.17197 | 0.1811 | 0.1709 | 0.17 | 0.161 | 0.1906 | 0.1742 |  | 0
| 1 | 3 | 0.153 | 0.17725 | 0.17818 | 0.178 | 0.178 | 0.178 | 0.17 | 0.17328 | 0.1781 | 0.172 | 0.17 | 0.15832 | 0.1862 | 0.171 |  | 16
| 1 | 4 | 0.155 | 0.17971 | 0.1755 | 0.178 | 0.178 | 0.178 | 0.17 | 0.17077 | 0.177 | 0.171 | 0.165 | 0.15936 | 0.1752 | 0.1874 |  | 0.17526
| 1 | 5 | 0.153 | 0.17849 | 0.17609 | 0.178 | 0.17 | 0.178 | 0.17 | 0.17086 | 0.1749 | 0.1717 | 0.17 | 0.16355 | 0.1934 | 0.1802 |  | 53
| 1 | 6 | 0.154 | 0.17811 | 0.17663 | 0.178 | 0.178 | 0.178 | 0.17 | 0.17162 | 0.1798 | 0.1724 | 0.165 | 0.15704 | 0.1808 | 0.1576
| Mean |  | 0.154 | 0.17887 | 0.17701 | 0.17833 | 0.174 | 0.17667 | 0.17 | 0.17184 | 0.17835 | 0.17132 | 0.16833 | 0.1602 | 0.18287 | 0.17688
| Median |  | 0.1535 | 0.1791 | 0.17691 | 0.178 | 0.174 | 0.178 | 0.17 | 0.1718 | 0.17865 | 0.17135 | 0.17 | 0.16018 | 0.1835 | 0.1772
| Std Dev. |  | 0.0012649 | 0.0010935 | 0.0011574 | 0.0008165 | 0.0043818 | 0.003266 | 0 | 0.00097552 | 0.0021989 | 0.00090203 | 0.002582 | 0.0024117 | 0.0087833 | 0.012097
| Rel.Std.Dev. |  | 0.8214% | 0.6113% | 0.6539% | 0.4578% | 2.518% | 1.849% | 0% | 0.5677% | 1.233% | 0.5265% | 1.534% | 1.505% | 4.803% | 6.839%
| PDM3 |  | -12.13% | 2.059% | 0.9937% | 1.751% | -0.7212% | 0.8003% | -3.003% | -1.951% | 1.761% | -2.252% | -3.954% | -8.595% | 4.338% | 0.9239%
| Z-Score (Absolute) |  | 4.13 | 0.64 | 0.28 | 0.54 | 0.25 | 0.25 | 0.99 | 0.71 | 0.54 | 0.81 | 1.38 | 2.94 | 1.41 | 0.26
| Analytical results for Mo in OREAS 182b (Certified Value 1.94 ppm) | [16 empty] | Certified
Mo | Round | Replicate | Lab | Lab | Lab | Lab | Lab | Lab | Lab | Lab | Lab | [6 empty] | 1
| No | No | 02 | 04 | 05 | 11 | 12 | 14 | 15 | 17 | 20 | [6 empty] | ppm
|  |  | PF*OES/MS | PF*MS | PF*OES/MS | PF*MS | PF*MS | BF*MS | PF*OES | PF*OES/MS | PF*MS | [6 empty] | 2
2
| 1 | 1 | 2 | 1.6532 | 8 | 2 | < 2 | < 2 | < 1 | 1.8 | 3 | [6 empty] | 1
| 1 | 2 | 2 | 1.4903 | 4 | 2 | < 2 | < 2 | < 1 | 1.2 | 2 | [6 empty] | 5
| 1 | 3 | 3 | 1.396 | 9 | 2 | < 2 | < 2 | < 1 | 2 | 3 | [6 empty] | 16
| 1 | 4 | 2 | 1.8737 | 8 | 1 | < 2 | < 2 | < 1 | 1.4 | 3 | [6 empty] | 1.9441
| 1 | 5 | 2 | 1.7579 | 12 | 2 | < 2 | < 2 | < 1 | 1.8 | 3 | [6 empty] | 54
| 1 | 6 | 2 | 1.751 | 8 | 2 | < 2 | < 2 | < 1 | 1.2 | < 2
| Mean |  | 01: 2.1667; 02: 1.6537; 03: 8.1667; 04: 1.8333; 09: 1.5667; 10: 2.8
| Median |  | 01: 2; 02: 1.7021; 03: 8; 04: 2; 09: 1.6; 10: 3
| Std Dev. |  | 01: 0.40825; 02: 0.17991; 03: 2.5626; 04: 0.40825; 09: 0.34448; 10: 0.44721
| Rel.Std.Dev. |  | 01: 18.84%; 02: 10.88%; 03: 31.38%; 04: 22.27%; 09: 21.99%; 10: 15.97%
| PDM3 |  | 01: 11.45%; 02: -14.94%; 03: 320.1%; 04: -5.696%; 09: -19.41%; 10: 44.03%
| Z-Score (Absolute) |  | 0.53 | 0 | 6.72 | 0.19 | 0.67 | 0.67 | 1.19 | 0.09 | 0.87
| Analytical results for Na in OREAS 182b (Indicative Value 0.445 wt.%) | [16 empty] | Indicative
Na | Round | Replicate | 01: Lab; 02: Lab | 1
| No | No | 01: 14; 02: 15 | wt.%
|  |  | 01: BF*OES; 02: PF*OES | 3
3
| 1 | 1 | 01: 0.37; 02: 0.52 | 1
| 1 | 2 | 01: 0.37; 02: 0.5 | 14
| 1 | 3 | 01: 0.37; 02: 0.5 | 16
| 1 | 4 | 01: 0.37; 02: 0.54 | 0.445
| 1 | 5 | 01: 0.38; 02: 0.52 | 20
| 1 | 6 | 01: 0.37; 02: 0.53
| Mean |  | 01: 0.37167; 02: 0.51833
| Median |  | 01: 0.37; 02: 0.52
| Std Dev. |  | 01: 0.0040825; 02: 0.016021
| Rel.Std.Dev. |  | 01: 1.098%; 02: 3.091%
| PDM3 |  | 01: -16.48%; 02: 16.48%
| Z-Score (Absolute) |  | 01: 0.67; 02: 0.67
| Analytical results for Nb in OREAS 182b (Indicative Value 3.24 ppm) | [16 empty] | Indicative
Nb | Round | Replicate | 01: Lab; 02: Lab; 03: Lab; 04: Lab; 05: Lab; 07: Lab; 08: Lab; 09: Lab | 1
| No | No | 01: 03; 02: 04; 03: 05; 04: 12; 05: 14; 07: 15; 08: 17; 09: 20 | ppm
|  |  | 01: BF*OES/MS; 02: PF*MS; 03: PF*OES/MS; 04: PF*MS; 05: BF*MS; 07: PF*MS; 08: PF*OES/MS; 09: PF*MS | 2
2
| 1 | 1 | 01: 3.3904; 02: 2.2502; 03: 4.8; 04: 3; 05: 10; 07: < 0.5; 08: 13.5; 09: < 10 | 1
| 1 | 2 | 01: 3.5755; 02: 2.8325; 03: 4.1; 04: 3; 05: < 5; 07: < 0.5; 08: 15.2; 09: < 10 | 6
| 1 | 3 | 01: 3.4975; 02: 2.3365; 03: 5.1; 04: 3; 05: < 5; 07: < 0.5; 08: 15.4; 09: < 10 | 16
| 1 | 4 | 01: 3.6827; 02: 2.7138; 03: 4.8; 04: 3; 05: < 5; 07: < 0.5; 08: 13.8; 09: < 10 | 3.2427
| 1 | 5 | 01: 3.37; 02: 2.594; 03: 5.1; 04: 3; 05: < 5; 07: < 0.5; 08: 15; 09: < 10 | 21
| 1 | 6 | 01: 3.315; 02: 2.3223; 03: 4.5; 04: 3; 05: < 5; 07: < 0.5; 08: 19; 09: < 10
| Mean |  | 01: 3.4718; 02: 2.5082; 03: 4.7333; 04: 3; 05: 10; 08: 15.3167
| Median |  | 01: 3.4439; 02: 2.4652; 03: 4.8; 04: 3; 05: 10; 08: 15.1
| Std Dev. |  | 01: 0.13966; 02: 0.23893; 03: 0.38297; 04: 0; 08: 1.9641
| Rel.Std.Dev. |  | 01: 4.023%; 02: 9.526%; 03: 8.091%; 04: 0%; 08: 12.82%
| PDM3 |  | 01: 7.067%; 02: -22.65%; 03: 45.97%; 04: -7.484%; 05: 208.4%; 08: 372.3%
| Z-Score (Absolute) |  | 01: 0.08; 02: 0.67; 03: 0.68; 04: 0.37; 05: 0.08; 07: 2.04; 08: 7.09; 09: 0.84
| Analytical results for Nd in OREAS 182b (Certified Value 9.41 ppm) | [16 empty] | Certified
Nd | Round | Replicate | 01: Lab; 02: Lab; 03: Lab; 04: Lab; 05: Lab; 07: Lab; 08: Lab; 09: Lab | 1
| No | No | 01: 01; 02: 02; 03: 05; 04: 12; 05: 14; 07: 15; 08: 17; 09: 20 | ppm
|  |  | 01: PF*MS; 02: PF*OES/MS; 03: PF*OES/MS; 04: PF*MS; 05: BF*MS; 07: PF*MS; 08: PF*OES/MS; 09: PF*MS | 2
3
| 1 | 1 | 01: 9; 02: 9; 03: 9.2; 04: 9.2; 05: 11.5; 07: 10.14; 08: 9.52; 09: 12 | 1
| 1 | 2 | 01: 10; 02: 9.4; 03: 7.6; 04: 9.3; 05: 10; 07: 10.59; 08: 8.42; 09: 10.8 | 0
| 1 | 3 | 01: 10; 02: 9; 03: 10.1; 04: 9.3; 05: 9.5; 07: 11.26; 08: 8.22; 09: 10.5 | 16
| 1 | 4 | 01: 9; 02: 9.4; 03: 8.9; 04: 9.3; 05: 10.5; 07: 10.94; 08: 9.56; 09: 11.2 | 9.4117
| 1 | 5 | 01: 9; 02: 9.2; 03: 9.6; 04: 9.2; 05: 10; 07: 10.81; 08: 8.54; 09: 11.2 | 55
| 1 | 6 | 01: 10; 02: 9.5; 03: 9.5; 04: 9.6; 05: 10; 07: 11.14; 08: 9.4; 09: 9.8
| Mean |  | 01: 9.5; 02: 9.25; 03: 9.15; 04: 9.3167; 05: 10.25; 07: 10.8133; 08: 8.9433; 09: 10.9167
| Median |  | 01: 9.5; 02: 9.3; 03: 9.35; 04: 9.3; 05: 10; 07: 10.875; 08: 8.97; 09: 11
| Std Dev. |  | 01: 0.54772; 02: 0.21679; 03: 0.85965; 04: 0.1472; 05: 0.6892; 07: 0.40633; 08: 0.61337; 09: 0.74409
| Rel.Std.Dev. |  | 01: 5.766%; 02: 2.344%; 03: 9.395%; 04: 1.58%; 05: 6.724%; 07: 3.758%; 08: 6.858%; 09: 6.816%
| PDM3 |  | 01: 0.9386%; 02: -1.718%; 03: -2.78%; 04: -1.009%; 05: 8.907%; 07: 14.89%; 08: -4.976%; 09: 15.99%
| Z-Score (Absolute) |  | 01: 0.17; 02: 0.3; 03: 0.48; 04: 0.17; 05: 1.57; 07: 2.62; 08: 0.87; 09: 2.81
| Analytical results for Ni in OREAS 182b (Certified Value 0.735 wt.%) | [16 empty] | Certified
Ni | Round | Replicate | Lab | Lab | Lab | Lab | Lab | Lab | Lab | Lab | Lab | Lab | Lab | Lab | Lab | Lab | Lab | 1
| No | No | 01 | 02 | 03 | 04 | 05 | 07 | 08 | 09 | 10 | 11 | 12 | 14 | 15 | 17 | 20 | wt.%
|  |  | PF*MS | PF*OES/MS | BF*OES/MS | PF*OES | PF*OES/MS | PF*OES | PF*OES | PF*OES | PF*OES | PF*OES | PF*OES | PF*OES | PF*OES | PF*OES/MS | PF*OES | 3
3
| 1 | 1 | 0.6833 | 0.732 | 0.70157 | 0.78238 | 0.732 | 0.73 | 0.75 | 0.704 | 0.72204 | 0.7353 | 0.7407 | 0.75 | 0.7294 | 0.7472 | 0.7588 | 1
| 1 | 2 | 0.6988 | 0.734 | 0.70209 | 0.77913 | 0.73 | 0.731 | 0.724 | 0.706 | 0.72364 | 0.7513 | 0.732 | 0.76 | 0.7301 | 0.7868 | 0.7568 | 19
| 1 | 3 | 0.6833 | 0.721 | 0.69971 | 0.79335 | 0.734 | 0.721 | 0.743 | 0.698 | 0.72753 | 0.7518 | 0.741 | 0.76 | 0.7271 | 0.7904 | 0.775 | 16
| 1 | 4 | 0.6719 | 0.729 | 0.68671 | 0.79431 | 0.733 | 0.749 | 0.74 | 0.703 | 0.72245 | 0.7408 | 0.7466 | 0.76 | 0.7262 | 0.7486 | 0.7401 | 0.73475
| 1 | 5 | 0.6616 | 0.726 | 0.69129 | 0.79705 | 0.729 | 0.727 | 0.739 | 0.697 | 0.72655 | 0.7333 | 0.7548 | 0.755 | 0.7258 | 0.8018 | 0.7564 | 56
| 1 | 6 | 0.6905 | 0.731 | 0.71843 | 0.78837 | 0.728 | 0.742 | 0.741 | 0.701 | 0.72099 | 0.7508 | 0.7506 | 0.76 | 0.7268 | 0.7572 | 0.7394
| Mean |  | 0.68157 | 0.72883 | 0.69997 | 0.7891 | 0.731 | 0.73333 | 0.7395 | 0.7015 | 0.72387 | 0.74388 | 0.74428 | 0.7575 | 0.72757 | 0.772 | 0.75442
| Median |  | 0.6833 | 0.73 | 0.70064 | 0.79086 | 0.731 | 0.7305 | 0.7405 | 0.702 | 0.72305 | 0.7458 | 0.7438 | 0.76 | 0.72695 | 0.772 | 0.7566
| Std Dev. |  | 0.013228 | 0.0047081 | 0.010947 | 0.0071203 | 0.0023664 | 0.010289 | 0.0085499 | 0.0035071 | 0.0026184 | 0.0084936 | 0.0081286 | 0.0041833 | 0.0017648 | 0.023779 | 0.013289
| Rel.Std.Dev. |  | 1.941% | 0.646% | 1.564% | 0.9023% | 0.3237% | 1.403% | 1.156% | 0.4999% | 0.3617% | 1.142% | 1.092% | 0.5523% | 0.2426% | 3.08% | 1.761%
| PDM3 |  | -7.238% | -0.8047% | -4.733% | 7.398% | -0.5098% | -0.1922% | 0.6471% | -4.525% | -1.48% | 1.244% | 1.298% | 3.097% | -0.9771% | 5.07% | 2.677%
| Z-Score (Absolute) |  | 3.19 | 0.28 | 2.05 | 3.43 | 0.14 | 0 | 0.38 | 1.96 | 0.58 | 0.65 | 0.67 | 1.49 | 0.36 | 2.38 | 1.3
| Analytical results for P in OREAS 182b (Indicative Value 0.01 wt.%) | [16 empty] | Indicative
P | Round | Replicate | 01: Lab; 02: Lab; 03: Lab; 04: Lab; 05: Lab; 07: Lab; 08: Lab | 1
| No | No | 01: 02; 02: 03; 03: 12; 04: 14; 05: 15; 07: 17; 08: 20 | wt.%
|  |  | 01: PF*OES/MS; 02: BF*OES/MS; 03: PF*OES; 04: BF*OES; 05: PF*OES; 07: PF*OES/MS; 08: PF*OES | 3
3
| 1 | 1 | 01: < 0.01; 02: 0.0086; 03: < 0.01; 04: 0.02; 05: 0.01; 08: 0.02 | 1
| 1 | 2 | 01: < 0.01; 02: 0.0085824; 03: < 0.01; 04: 0.025; 05: 0.01; 08: 0.01 | 16
| 1 | 3 | 01: < 0.01; 02: 0.0085963; 03: < 0.01; 04: 0.025; 05: 0.01; 08: 0.01 | 16
| 1 | 4 | 01: < 0.01; 02: 0.0083521; 03: < 0.01; 04: 0.03; 05: 0.01; 08: 0.01 | 0.01048
| 1 | 5 | 01: < 0.01; 02: 0.0085003; 03: < 0.01; 04: 0.01; 05: 0.01; 07: 0.01; 08: 0.02 | 22
| 1 | 6 | 01: < 0.01; 02: 0.0088986; 03: < 0.01; 04: 0.02; 05: 0.01; 08: 0.01
| Mean |  | 02: 0.0085883; 04: 0.021667; 05: 0.01; 07: 0.01; 08: 0.013333
| Median |  | 02: 0.0085894; 04: 0.0225; 05: 0.01; 07: 0.01; 08: 0.01
| Std Dev. |  | 02: 0.00017894; 04: 0.0068313; 05: 0; 08: 0.005164
| Rel.Std.Dev. |  | 02: 2.084%; 04: 31.53%; 05: 0%; 08: 38.73%
| PDM3 |  | 02: -18.05%; 04: 106.7%; 05: -4.584%; 07: -4.584%; 08: 27.22%
| Z-Score (Absolute) |  | 01: 1.01; 02: 0.29; 03: 1.01; 04: 2.36; 05: 0; 07: 0; 08: 0.67
| Analytical results for Pb in OREAS 182b (Indicative Value 18.1 ppm) | [16 empty] | Indicative
Pb | Round | Replicate | Lab | Lab | Lab | Lab | Lab | Lab | Lab | Lab | Lab | Lab | Lab |  |  |  |  | 1
| No | No | 02 | 04 | 05 | 07 | 08 | 09 | 11 | 12 | 15 | 17 | 20 |  |  |  |  | ppm
|  |  | PF*OES/MS | PF*MS | PF*OES/MS | PF*OES | PF*OES | PF*OES | PF*MS | PF*MS | PF*OES | PF*OES/MS | PF*OES |  |  |  |  | 1
1
| 1 | 1 | < 20 | < 20 | 13.9 | 100 | < 100 | < 100 |  | 7 | 34.7 | 7.6 | < 20 |  |  |  |  | 1
| 1 | 2 | < 20 | < 20 | 14.9 | 100 | < 100 | < 100 |  | 7 | 33.8 | 6.8 | < 20 |  |  |  |  | 7
| 1 | 3 | < 20 | < 20 | 13 | 100 | < 100 | < 100 |  | 8 | 36.9 | 6.6 | < 20 |  |  |  |  | 16
| 1 | 4 | < 20 | < 20 | 14.9 | 100 | < 100 | < 100 |  | 7 | 33.7 | 8 | < 20 |  |  |  |  | 18.1333
| 1 | 5 | < 20 | < 20 | 14.6 | 100 | < 100 | < 100 |  | 8 | 34.8 | 6.8 | < 20 |  |  |  |  | 19
| 1 | 6 | < 20 | < 20 | 16.4 | 100 | < 100 | < 100 | 27 | 7 | 33 | 7.6 | < 20
| Mean |  | 03: 14.6167; 04: 100; 08: 27; 09: 7.3333; 10: 34.4833; 11: 7.2333
| Median |  | 03: 14.75; 04: 100; 08: 27; 09: 7; 10: 34.25; 11: 7.2
| Std Dev. |  | 03: 1.1374; 04: 0; 09: 0.5164; 10: 1.3615; 11: 0.57155
| Rel.Std.Dev. |  | 03: 7.781%; 04: 0%; 09: 7.042%; 10: 3.948%; 11: 7.902%
| PDM3 |  | 03: -19.39%; 04: 451.5%; 08: 48.9%; 09: -59.56%; 10: 90.17%; 11: -60.11%
| Z-Score (Absolute) |  | 0.42 | 0.42 | 0 | 7.8 | 3.23 | 3.23 | 1.13 | 0.67 | 1.81 | 0.67 | 0.42
| Analytical results for Pr in OREAS 182b (Certified Value 2.53 ppm) | [16 empty] | Certified
Pr | Round | Replicate | Lab | Lab | Lab | Lab | Lab | Lab | Lab | Lab | Lab | Lab | [5 empty] | 1
| No | No | 01 | 02 | 03 | 05 | 10 | 12 | 14 | 15 | 17 | 20 | [5 empty] | ppm
|  |  | PF*MS | PF*OES/MS | BF*OES/MS | PF*OES/MS | PF*MS | PF*MS | BF*MS | PF*MS | PF*OES/MS | PF*MS | [5 empty] | 2
3
| 1 | 1 | 3 | 2.47 | 2.4581 | 2.6 | 0.60824 | 2.52 | 4 | 2.6 | 2.718 | 3.16 | [5 empty] | 1
| 1 | 2 | 3 | 2.3 | 2.5196 | 2.2 | 0.62821 | 2.59 | 3 | 2.6 | 2.424 | 2.88 | [5 empty] | 0
| 1 | 3 | 3 | 2.37 | 2.5259 | 2.6 | 0.67024 | 2.6 | 3 | 2.6 | 2.362 | 2.69 | [5 empty] | 16
| 1 | 4 | 3 | 2.45 | 2.5239 | 2.5 | 0.74312 | 2.49 | 3 | 2.6 | 2.722 | 2.99 | [5 empty] | 2.5264
| 1 | 5 | 3 | 2.37 | 2.4176 | 2.7 | 0.67986 | 2.57 | 3 | 2.6 | 2.452 | 2.89 | [5 empty] | 57
| 1 | 6 | 3 | 2.55 | 2.3836 | 2.4 | 0.61306 | 2.63 | 3 | 2.8 | 2.732 | 2.62
| Mean |  | 3 | 2.4183 | 2.4714 | 2.5 | 0.65712 | 2.5667 | 3.1667 | 2.6333 | 2.5683 | 2.8717
| Median |  | 3 | 2.41 | 2.4888 | 2.55 | 0.64922 | 2.58 | 3 | 2.6 | 2.585 | 2.885
| Std Dev. |  | 0 | 0.089088 | 0.061363 | 0.17889 | 0.051482 | 0.052409 | 0.40825 | 0.08165 | 0.17305 | 0.19692
| Rel.Std.Dev. |  | 0% | 3.684% | 2.483% | 7.155% | 7.834% | 2.042% | 12.89% | 3.101% | 6.738% | 6.857%
| PDM3 |  | 18.75% | -4.276% | -2.173% | -1.043% | -73.99% | 1.596% | 25.35% | 4.235% | 1.662% | 13.67%
| Z-Score (Absolute) |  | NA | 0.96 | 0.52 | 0.28 | 15.63 | 0.28 | NA | 0.83 | 0.29 | 2.82
Results from laboratories 1 and 14 were removed due to their 1 ppm reading resolution.
| Analytical results for Rb in OREAS 182b (Certified Value 17 ppm) | [16 empty] | Certified
Rb | Round | Replicate | Lab | Lab | Lab | Lab | Lab | Lab | Lab | Lab | Lab | Lab | [5 empty] | 1
| No | No | 02 | 03 | 04 | 05 | 10 | 11 | 12 | 14 | 17 | 20 | [5 empty] | ppm
|  |  | PF*OES/MS | BF*OES/MS | PF*MS | PF*OES/MS | PF*MS | PF*MS | PF*MS | BF*MS | PF*OES/MS | PF*OES | [5 empty] | 1
2
| 1 | 1 | 17 | 16.8956 | 16.5355 | 18.2 | 13.551 | 16.4 | 15.9 | 18 | 13.4 | 19 | [5 empty] | 1
| 1 | 2 | 17 | 16.7907 | 16.6696 | 18.1 | 13.88 | 17.4 | 16.5 | 16.5 | 14.2 | 18 | [5 empty] | 8
| 1 | 3 | 17 | 16.7804 | 17.0154 | 18.3 | 13.714 | 16.6 | 16.5 | 17 | 13.2 | 18 | [5 empty] | 16
| 1 | 4 | 17 | 17.0868 | 17.1984 | 16.9 | 13.83 | 16.9 | 16 | 18 | 15.2 | 20 | [5 empty] | 16.9934
| 1 | 5 | 16.8 | 16.8327 | 17.3233 | 17.9 | 13.838 | 16.6 | 16.2 | 18 | 12.6 | 19 | [5 empty] | 58
| 1 | 6 | 17.4 | 16.084 | 16.7105 | 17.4 | 13.706 | 16.7 | 16.6 | 17 | 13.6 | 20
| Mean |  | 17.0333 | 16.745 | 16.9088 | 17.8 | 13.7532 | 16.7667 | 16.2833 | 17.4167 | 13.7 | 19
| Median |  | 17 | 16.8117 | 16.8629 | 18 | 13.772 | 16.65 | 16.35 | 17.5 | 13.5 | 19
| Std Dev. |  | 0.19664 | 0.34277 | 0.31715 | 0.54406 | 0.1215 | 0.35024 | 0.29269 | 0.66458 | 0.90111 | 0.89443
| Rel.Std.Dev. |  | 1.154% | 2.047% | 1.876% | 3.057% | 0.8835% | 2.089% | 1.797% | 3.816% | 6.577% | 4.708%
| PDM3 |  | 0.235% | -1.462% | -0.4979% | 4.747% | -19.07% | -1.334% | -4.178% | 2.491% | -19.38% | 11.81%
| Z-Score (Absolute) |  | 0.23 | 0.11 | 0.08 | 1.15 | 3.67 | 0.08 | 0.66 | 0.69 | 3.73 | 2.57
| Analytical results for Re in OREAS 182b (Certified Value < 0.1 ppm) | [16 empty] | Certified
Re | Round | Replicate | 01: Lab; 02: Lab; 03: Lab; 04: Lab; 05: Lab | 1
| No | No | 01: 02; 02: 04; 03: 14; 04: 17; 05: 20 | ppm
|  |  | 01: PF*OES/MS; 02: PF*MS; 03: BF*MS; 04: PF*OES/MS; 05: PF*MS | 2
2
| 1 | 1 | 01: < 0.1; 02: < 0.1; 03: < 0.1; 05: < 0.05 | 1
| 1 | 2 | 01: < 0.1; 02: < 0.1; 03: < 0.1; 05: < 0.05 | 0
| 1 | 3 | 01: < 0.1; 02: < 0.1; 03: < 0.1; 05: < 0.05 | 16
| 1 | 4 | 01: < 0.1; 02: < 0.1; 03: < 0.1; 05: < 0.05 | < 0.1
| 1 | 5 | 01: < 0.1; 02: < 0.1; 03: < 0.1; 05: < 0.05 | 59
| 1 | 6 | 01: < 0.1; 02: < 0.1; 03: < 0.1; 04: 0.1; 05: < 0.05
| Mean |  | 04: 0.1
| Median |  | 04: 0.1
Std Dev.
Rel.Std.Dev.
PDM3
Z-Score (Absolute) | bar: 01 to 05
| Analytical results for S in OREAS 182b (Certified Value 0.184 wt.%) | [16 empty] | Certified
S | Round | Replicate | Lab | Lab | Lab | Lab | Lab | Lab | Lab | Lab | Lab | Lab | Lab | Lab |  |  |  | 1
| No | No | 01 | 02 | 04 | 05 | 07 | 08 | 09 | 10 | 11 | 15 | 17 | 20 |  |  |  | wt.%
|  |  | PF*MS | PF*OES/MS | PF*OES | PF*OES/MS | PF*OES | PF*OES | PF*OES | PF*OES | PF*OES | PF*OES | PF*OES/MS | PF*OES |  |  |  | 3
3
| 1 | 1 | 0.1747 | 0.21 | 0.19094 | 0.2 | 0.19 | 0.21 | 0.17 | 0.023744 | 0.19 | 0.16 | 0.182 | 0.16 |  |  |  | 1
| 1 | 2 | 0.1829 | 0.2 | 0.19698 | 0.2 | 0.2 | 0.2 | 0.17 | 0.023968 | 0.19 | 0.16 | 0.158 | 0.16 |  |  |  | 0
| 1 | 3 | 0.1761 | 0.2 | 0.19356 | 0.19 | 0.23 | 0.19 | 0.18 | 0.023632 | 0.19 | 0.16 | 0.168 | 0.16 |  |  |  | 16
| 1 | 4 | 0.176 | 0.21 | 0.20238 | 0.21 | 0.23 | 0.2 | 0.17 | 0.023856 | 0.18 | 0.15 | 0.15 | 0.15 |  |  |  | 0.18421
| 1 | 5 | 0.166 | 0.21 | 0.19993 | 0.19 | 0.2 | 0.2 | 0.17 | 0.023856 | 0.2 | 0.16 | 0.164 | 0.15 |  |  |  | 60
| 1 | 6 | 0.173 | 0.21 | 0.18953 | 0.19 | 0.2 | 0.2 | 0.19 | 0.023968 | 0.2 | 0.16 | 0.164 | 0.15
| Mean |  | 0.17478 | 0.20667 | 0.19555 | 0.19667 | 0.20833 | 0.2 | 0.175 | 0.023837 | 0.19167 | 0.15833 | 0.16433 | 0.155
| Median |  | 0.17535 | 0.21 | 0.19527 | 0.195 | 0.2 | 0.2 | 0.17 | 0.023856 | 0.19 | 0.16 | 0.164 | 0.155
| Std Dev. |  | 0.0054668 | 0.005164 | 0.0050857 | 0.008165 | 0.017224 | 0.0063246 | 0.0083666 | 0.00013093 | 0.0075277 | 0.0040825 | 0.01069 | 0.0054772
| Rel.Std.Dev. |  | 3.128% | 2.499% | 2.601% | 4.152% | 8.268% | 3.162% | 4.781% | 0.5493% | 3.928% | 2.578% | 6.505% | 3.534%
| PDM3 |  | -5.119% | 12.19% | 6.156% | 6.761% | 13.09% | 8.57% | -5.001% | -87.06% | 4.047% | -14.05% | -10.79% | -15.86%
| Z-Score (Absolute) |  | 0.32 | 0.88 | 0.46 | 0.5 | 0.95 | 0.63 | 0.32 | 6.03 | 0.32 | 0.95 | 0.72 | 1.07
| Analytical results for Sb in OREAS 182b (Indicative Value 1.33 ppm) | [16 empty] | Indicative
Sb | Round | Replicate | Lab | Lab | Lab | Lab | Lab | Lab | Lab | Lab | Lab | Lab | [5 empty] | 1
| No | No | 02 | 04 | 05 | 10 | 11 | 12 | 14 | 15 | 17 | 20 | [5 empty] | ppm
|  |  | PF*OES/MS | PF*MS | PF*OES/MS | PF*OES | PF*MS | PF*MS | BF*MS | PF*OES | PF*OES/MS | PF*MS | [5 empty] | 2
2
| 1 | 1 | < 0.5 | 1.818 | < 2 | 30.45 | 1.9 | 0.9 | 2 | 53.4 | 0.94 | 1.3 | [5 empty] | 1
| 1 | 2 | < 0.5 | 1.6204 | < 2 | 32.43 | 1.7 | 0.9 | 4 | 52.3 | 0.96 | 1.4 | [5 empty] | 9
| 1 | 3 | 0.7 | 1.6253 | < 2 | 31.65 | 1.6 | 1 | 2 | 51.9 | 0.92 | 1.2 | [5 empty] | 16
| 1 | 4 | 0.7 | 1.874 | < 2 | 29.89 | 4.1 | 0.9 | 3 | 52.4 | 0.94 | 1.3 | [5 empty] | 1.3325
| 1 | 5 | < 0.5 | 1.8362 | < 2 | 31.19 | 3.5 | 0.9 | 2 | 51.9 | 1.02 | 1.4 | [5 empty] | 20
| 1 | 6 | 0.6 | 1.4975 | < 2 | 32.66 | 3.5 | 1 | 3 | 51.8 | 0.88 | 1.2
| Mean |  | 0.66667 | 1.7119 |  | 31.3783 | 2.7167 | 0.93333 | 2.6667 | 52.2833 | 0.94333 | 1.3
| Median |  | 0.7 | 1.7217 |  | 31.42 | 2.7 | 0.9 | 2.5 | 52.1 | 0.94 | 1.3
| Std Dev. |  | 0.057735 | 0.15155 |  | 1.0895 | 1.1035 | 0.05164 | 0.8165 | 0.59805 | 0.046332 | 0.089443
| Rel.Std.Dev. |  | 8.66% | 8.853% |  | 3.472% | 40.62% | 5.533% | 30.62% | 1.144% | 4.912% | 6.88%
| PDM3 |  | -49.97% | 28.47% |  | 2255% | 103.9% | -29.96% | 100.1% | 3824% | -29.21% | -2.442%
| Z-Score (Absolute) |  | 1.38 | 0.67 | 0.49 | 49.24 | 2.32 | 0.6 | NA | 83.46 | 0.58 | 0
| Analytical results for Sc in OREAS 182b (Certified Value 23.2 ppm) | [16 empty] | Certified
Sc | Round | Replicate | Lab | Lab | Lab | Lab | Lab | Lab | Lab | Lab | Lab | Lab | Lab |  |  |  |  | 1
| No | No | 01 | 02 | 03 | 04 | 10 | 11 | 12 | 14 | 15 | 17 | 20 |  |  |  |  | ppm
|  |  | PF*MS | PF*OES/MS | BF*OES/MS | PF*OES | PF*OES | PF*OES | PF*OES | BF*OES | PF*OES | PF*OES/MS | PF*OES |  |  |  |  | 1
2
| 1 | 1 | 24 | 20 | 22.3641 | 23.4478 | 17.4875 | 23 | 25 | 25 | 24.3 | 22.4 | 23 |  |  |  |  | 1
| 1 | 2 | 24 | 20 | 22.2245 | 25.6166 | 16.725 | 24 | 26 | 25 | 23.9 | 19.6 | 22 |  |  |  |  | 1
| 1 | 3 | 23 | 20 | 22.5479 | 24.5706 | 16.1 | 24 | 25 | 25 | 24 | 19.6 | 22 |  |  |  |  | 16
| 1 | 4 | 24 | 20 | 22.308 | 25.182 | 16.4 | 24 | 25 | 25 | 24.2 | 23 | 22 |  |  |  |  | 23.1923
| 1 | 5 | 23 | 20 | 22.2876 | 24.4244 | 16.0875 | 23 | 25 | 25 | 24.1 | 20 | 22 |  |  |  |  | 61
| 1 | 6 | 23 | 20 | 22.3486 | 23.2172 | 15.6625 | 24 | 26 | 25 | 23.5 | 22.4 | 24
| Mean |  | 23.5 | 20 | 22.3468 | 24.4098 | 16.4104 | 23.6667 | 25.3333 | 25 | 24 | 21.1667 | 22.5
| Median |  | 23.5 | 20 | 22.3283 | 24.4975 | 16.25 | 24 | 25 | 25 | 24.05 | 21.2 | 22
| Std Dev. |  | 0.54772 | 0 | 0.11018 | 0.94087 | 0.63548 | 0.5164 | 0.5164 | 0 | 0.28284 | 1.5921 | 0.83666
| Rel.Std.Dev. |  | 2.331% | 0% | 0.4931% | 3.854% | 3.872% | 2.182% | 2.038% | 0% | 1.179% | 7.522% | 3.718%
| PDM3 |  | 1.327% | -13.76% | -3.646% | 5.249% | -29.24% | 2.045% | 9.232% | 7.794% | 3.483% | -8.734% | -2.985%
| Z-Score (Absolute) |  | 0 | 2.05 | 0.67 | 0.53 | 4.15 | 0.1 | 1.07 | 0.88 | 0.29 | 1.36 | 0.58
| Analytical results for Se in OREAS 182b (Certified Value < 20 ppm) | [16 empty] | Certified
Se | Round | Replicate | 01: Lab; 02: Lab; 03: Lab; 04: Lab; 05: Lab; 07: Lab | 1
| No | No | 01: 02; 02: 04; 03: 05; 04: 14; 05: 17; 07: 20 | ppm
|  |  | 01: PF*OES/MS; 02: PF*MS; 03: PF*OES/MS; 04: BF*MS; 05: PF*OES/MS; 07: PF*MS | 1
1
| 1 | 1 | 01: < 20; 02: < 20; 03: 12; 04: < 10; 05: 3.4; 07: < 50 | 1
| 1 | 2 | 01: < 20; 02: < 20; 03: 8; 04: < 10; 05: 2.8; 07: < 50 | 2
| 1 | 3 | 01: < 20; 02: < 20; 03: < 8; 04: < 10; 05: 3.2; 07: < 50 | 16
| 1 | 4 | 01: < 20; 02: < 20; 03: 10; 04: < 10; 05: 2.4; 07: < 50 | < 20
| 1 | 5 | 01: < 20; 02: < 20; 03: < 8; 04: < 10; 05: 3.4; 07: < 50 | 62
| 1 | 6 | 01: < 20; 02: < 20; 03: < 8; 04: < 10; 05: 4; 07: < 50
| Mean |  | 03: 10; 05: 3.2
| Median |  | 03: 10; 05: 3.3
| Std Dev. |  | 03: 2; 05: 0.55136
| Rel.Std.Dev. |  | 03: 20%; 05: 17.23%
PDM3
| Z-Score (Absolute) |  | 01: 0.4; 02: 0.4; 03: 0.4; 04: 0.94; 05: 1.43; 07: 4.45
| Analytical results for Si in OREAS 182b (Certified Value 15.01 wt.%) | [16 empty] | Certified
Si | Round | Replicate | Lab | Lab | Lab | Lab | Lab | Lab | Lab | Lab | Lab | Lab | Lab | Lab | Lab |  |  | 1
| No | No | 02 | 03 | 04 | 05 | 07 | 08 | 09 | 10 | 11 | 12 | 14 | 17 | 20 |  |  | wt.%
|  |  | PF*OES/MS | BF*OES/MS | PF*OES | PF*OES/MS | PF*OES | PF*OES | PF*OES | PF*OES | PF*OES | PF*OES | BF*OES | PF*OES/MS | PF*OES |  |  | 2
3
| 1 | 1 | 15.1 | 17.853 | 15.5651 | 15 | 14.49 | 15.38 | 14.82 | 14.7113 | 14.9 | 14.6 | 14.8 | 14.9963 | 14.8 |  |  | 1
| 1 | 2 | 15 | 16.6795 | 15.0621 | 15.4 | 15.01 | 15.1 | 14.82 | 14.7583 | 15.3 | 14.7 | 14.7 | 16.193 | 14.9 |  |  | 0
| 1 | 3 | 15 | 16.5582 | 15.2914 | 15 | 14.91 | 15.61 | 14.68 | 14.9466 | 15.3 | 14.7 | 14.8 | 15.8377 | 14.7 |  |  | 16
| 1 | 4 | 15.1 | 16.8302 | 15.1835 | 14.9 | 15.19 | 15.38 | 14.68 | 14.6681 | 15.1 | 14.6 | 14.9 | 15.3048 | 14.9 |  |  | 15.0092
| 1 | 5 | 14.9 | 16.5049 | 15.5852 | 14.8 | 14.82 | 15.38 | 14.82 | 14.8175 | 15 | 14.6 | 15 | 16.5108 | 15 |  |  | 63
| 1 | 6 | 15.1 | 16.1753 | 15.2287 | 15.2 | 15.01 | 15.38 | 14.58 | 14.7359 | 15.3 | 14.6 | 14.7 | 15.7629 | 14.8
| Mean |  | 15.0333 | 16.7669 | 15.3193 | 15.05 | 14.905 | 15.3717 | 14.7333 | 14.773 | 15.15 | 14.6333 | 14.8167 | 15.7676 | 14.85
| Median |  | 15.05 | 16.6188 | 15.2601 | 15 | 14.96 | 15.38 | 14.75 | 14.7471 | 15.2 | 14.6 | 14.8 | 15.8003 | 14.85
| Std Dev. |  | 0.08165 | 0.57506 | 0.21199 | 0.21679 | 0.2378 | 0.16179 | 0.10172 | 0.098519 | 0.17607 | 0.05164 | 0.1169 | 0.5563 | 0.10488
| Rel.Std.Dev. |  | 0.5431% | 3.43% | 1.384% | 1.44% | 1.595% | 1.053% | 0.6904% | 0.6669% | 1.162% | 0.3529% | 0.789% | 3.528% | 0.7063%
| PDM3 |  | 0.161% | 11.71% | 2.066% | 0.272% | -0.6941% | 2.415% | -1.838% | -1.574% | 0.9383% | -2.504% | -1.283% | 5.053% | -1.061%
| Z-Score (Absolute) |  | 0 | 4.49 | 0.74 | 0.04 | 0.33 | 0.88 | 0.78 | 0.67 | 0.3 | 1.04 | 0.56 | 1.9 | 0.47
| Analytical results for Sm in OREAS 182b (Certified Value 1.8 ppm) | [16 empty] | Certified
Sm | Round | Replicate | Lab | Lab | Lab | Lab | Lab | Lab | Lab | Lab | Lab | [6 empty] | 1
| No | No | 01 | 03 | 05 | 10 | 12 | 14 | 15 | 17 | 20 | [6 empty] | ppm
|  |  | PF*MS | BF*OES/MS | PF*OES/MS | PF*MS | PF*MS | BF*MS | PF*MS | PF*OES/MS | PF*MS | [6 empty] | 2
2
| 1 | 1 | < 2 | 1.8177 | 2 | 1.8163 | 1.8 | 2 | 1.1 | 1.68 | 2.4 | [6 empty] | 1
| 1 | 2 | < 2 | 1.6928 | 1.4 | 1.8531 | 2 | 1.5 | 1.1 | 2.16 | 2.3 | [6 empty] | 0
| 1 | 3 | < 2 | 1.8064 | 1.5 | 1.8583 | 2 | 1.5 | 1.2 | 2.08 | 2 | [6 empty] | 16
| 1 | 4 | < 2 | 1.697 | 1.8 | 1.8583 | 1.9 | 2 | 1.2 | 1.64 | 2.3 | [6 empty] | 1.8041
| 1 | 5 | < 2 | 1.8856 | 2.1 | 1.7691 | 1.9 | 1.5 | 1.1 | 2.14 | 2.1 | [6 empty] | 64
| 1 | 6 | < 2 | 1.7805 | 1.7 | 1.5801 | 1.8 | 1.5 | 1.2 | 1.68 | 2
| Mean |  | 02: 1.78; 03: 1.75; 04: 1.7892; 05: 1.9; 07: 1.6667; 08: 1.15; 09: 1.8967; 10: 2.1833
| Median |  | 02: 1.7935; 03: 1.75; 04: 1.8347; 05: 1.9; 07: 1.5; 08: 1.15; 09: 1.88; 10: 2.2
| Std Dev. |  | 02: 0.074534; 03: 0.27386; 04: 0.10816; 05: 0.089443; 07: 0.2582; 08: 0.054772; 09: 0.25375; 10: 0.17224
| Rel.Std.Dev. |  | 02: 4.187%; 03: 15.65%; 04: 6.045%; 05: 4.708%; 07: 15.49%; 08: 4.763%; 09: 13.38%; 10: 7.889%
| PDM3 |  | 02: -1.334%; 03: -2.996%; 04: -0.8236%; 05: 5.318%; 07: -7.616%; 08: -36.25%; 09: 5.133%; 10: 21.02%
| Z-Score (Absolute) |  | 4.51 | 0 | 0.17 | 0.05 | 0.69 | 0.65 | 3.64 | 0.67 | 2.33
| Analytical results for Sn in OREAS 182b (Indicative Value 1.71 ppm) | [16 empty] | Indicative
Sn | Round | Replicate | Lab | Lab | Lab | Lab | Lab | Lab | Lab | Lab | Lab | [6 empty] | 1
| No | No | 01 | 03 | 04 | 05 | 12 | 14 | 15 | 17 | 20 | [6 empty] | ppm
|  |  | PF*MS | BF*OES/MS | PF*MS | PF*OES/MS | PF*MS | BF*MS | PF*OES | PF*OES/MS | PF*MS | [6 empty] | 2
2
| 1 | 1 | 19 | < 2 | < 100 | 2.1 | 2 | < 10 | < 5 | 1.425 | < 10 | [6 empty] | 1
| 1 | 2 | 16 | < 2 | < 100 | 2.1 | 2 | < 10 | < 5 | 2.55 | < 10 | [6 empty] | 15
| 1 | 3 | < 5 | < 2 | < 100 | 2.3 | 1 | < 10 | < 5 | 1.025 | < 10 | [6 empty] | 16
| 1 | 4 | < 5 | < 2 | < 100 | 1.9 | 1 | < 10 | < 5 | 1.525 | < 10 | [6 empty] | 1.7106
| 1 | 5 | 12 | < 2 | < 100 | 2.4 | 2 | < 10 | < 5 | 0.975 | < 10 | [6 empty] | 21
| 1 | 6 | 6 | < 2 | < 100 | 2.7 | 2 | < 10 | < 5 | 1.125 | < 10
| Mean |  | 01: 13.25; 04: 2.25; 05: 1.6667; 09: 1.4375
| Median |  | 01: 14; 04: 2.2; 05: 2; 09: 1.275
| Std Dev. |  | 01: 5.6199; 04: 0.28107; 05: 0.5164; 09: 0.58774
| Rel.Std.Dev. |  | 01: 42.41%; 04: 12.49%; 05: 30.98%; 09: 40.89%
| PDM3 |  | 01: 674.6%; 04: 31.54%; 05: -2.566%; 09: -15.96%
| Z-Score (Absolute) |  | 3.22 | 0.67 | 21.35 | 0.11 | 0.37 | 1.12 | 0 | 0.48 | 1.12
| Analytical results for Sr in OREAS 182b (Certified Value 23.3 ppm) | [16 empty] | Certified
Sr | Round | Replicate | Lab | Lab | Lab | Lab | Lab | Lab | Lab | Lab | Lab | Lab | Lab |  |  |  |  | 1
| No | No | 02 | 03 | 04 | 05 | 10 | 11 | 12 | 14 | 15 | 17 | 20 |  |  |  |  | ppm
|  |  | PF*OES/MS | BF*OES/MS | PF*MS | PF*OES/MS | PF*OES | PF*MS | PF*OES | BF*MS | PF*OES | PF*OES/MS | PF*MS |  |  |  |  | 1
2
| 1 | 1 | 20 | 24.4564 | < 20 | 30 | 20.96 | 26 | 23 | 25 | 21 | 21.6 | 25 |  |  |  |  | 1
| 1 | 2 | < 20 | 22.2011 | < 20 | 30 | 22.4 | 26 | 21 | 20 | 20.7 | 26.8 | 22.7 |  |  |  |  | 0
| 1 | 3 | < 20 | 24.6196 | < 20 | 31 | 22.37 | 26 | 22 | 25 | 20.3 | 26 | 20.8 |  |  |  |  | 16
| 1 | 4 | 20 | 24.7618 | < 20 | 34 | 22.32 | 26 | 21 | 25 | 20.9 | 23.2 | 25 |  |  |  |  | 23.3059
| 1 | 5 | < 20 | 21.8488 | < 20 | 34 | 21.67 | 27 | 21 | 25 | 21.2 | 27 | 25.7 |  |  |  |  | 65
| 1 | 6 | 20 | 23.9676 | < 20 | 31 | 22.16 | 27 | 21 | 25 | 20.6 | 23.75 | 20.7
| Mean |  | 20 | 23.6425 |  | 31.6667 | 21.98 | 26.3333 | 21.5 | 24.1667 | 20.7833 | 24.725 | 23.3167
| Median |  | 20 | 24.212 |  | 31 | 22.24 | 26 | 21 | 25 | 20.8 | 24.875 | 23.85
| Std Dev. |  | 0 | 1.2861 |  | 1.8619 | 0.56798 | 0.5164 | 0.83666 | 2.0412 | 0.31885 | 2.1977 | 2.232
| Rel.Std.Dev. |  | 0% | 5.44% |  | 5.88% | 2.584% | 1.961% | 3.891% | 8.447% | 1.534% | 8.888% | 9.572%
| PDM3 |  | -14.18% | 1.444% |  | 35.87% | -5.689% | 12.99% | -7.749% | 3.693% | -10.82% | 6.089% | 0.04601%
| Z-Score (Absolute) |  | NA | 0.06 | 5.22 | 3.17 | 0.58 | 1.11 | 0.77 | 0.27 | 1.05 | 0.48 | 0.06
Results from laboratory 2 were removed due to their 10 ppm reading resolution.
| Analytical results for Ta in OREAS 182b (Indicative Value 0.37 ppm) | [16 empty] | Indicative
Ta | Round | Replicate | Lab | Lab | Lab | Lab | Lab | Lab | Lab | Lab | Lab | Lab | Lab |  |  |  |  | 1
| No | No | 01 | 02 | 03 | 04 | 05 | 11 | 12 | 14 | 15 | 17 | 20 |  |  |  |  | ppm
|  |  | PF*MS | PF*OES/MS | BF*OES/MS | PF*MS | PF*OES/MS | PF*MS | PF*MS | BF*MS | PF*MS | PF*OES/MS | PF*MS |  |  |  |  | 2
2
| 1 | 1 | 1.1 | 0.5 | 0.2686 | 0.12241 | 0.6 | 0.3 | < 0.5 | < 2 | < 0.5 | 0.1775 | < 0.5 |  |  |  |  | 1
| 1 | 2 | 0.6 | 0.4 | 0.25947 | 0.13818 | 0.5 | 0.4 | < 0.5 | < 2 | < 0.5 | 0.2025 | < 0.5 |  |  |  |  | 4
| 1 | 3 | 0.5 | 0.4 | 0.25279 | 0.13117 | 0.7 | 0.4 | < 0.5 | < 2 | < 0.5 | 0.175 | < 0.5 |  |  |  |  | 16
| 1 | 4 | 0.4 | 0.5 | 0.27492 | 0.14843 | 0.7 | 0.4 | < 0.5 | < 2 | < 0.5 | 0.1925 | < 0.5 |  |  |  |  | 0.37334
| 1 | 5 | 0.7 | 0.5 | 0.32021 | 0.11923 | 0.8 | 0.4 | < 0.5 | < 2 | < 0.5 | 0.194 | < 0.5 |  |  |  |  | 22
| 1 | 6 | 0.5 | 0.5 | 0.27744 | 0.14201 | 0.7 | 0.2 | < 0.5 | < 2 | < 0.5 | 0.1975 | < 0.5
| Mean |  | 01: 0.63333; 02: 0.46667; 03: 0.27557; 04: 0.13357; 05: 0.66667; 07: 0.35; 11: 0.18983
| Median |  | 01: 0.55; 02: 0.5; 03: 0.27176; 04: 0.13468; 05: 0.7; 07: 0.4; 11: 0.19325
| Std Dev. |  | 01: 0.25033; 02: 0.05164; 03: 0.023764; 04: 0.011395; 05: 0.10328; 07: 0.083666; 11: 0.011098
| Rel.Std.Dev. |  | 01: 39.53%; 02: 11.07%; 03: 8.624%; 04: 8.531%; 05: 15.49%; 07: 23.9%; 11: 5.846%
| PDM3 |  | 01: 69.64%; 02: 25%; 03: -26.19%; 04: -64.22%; 05: 78.57%; 07: -6.252%; 11: -49.15%
| Z-Score (Absolute) |  | 2.81 | 1.5 | 0 | 1.12 | 3.08 | 0.59 | 0.2 | 5.7 | 0.2 | 0.67 | 0.2
| Analytical results for Tb in OREAS 182b (Certified Value 0.28 ppm) | [16 empty] | Certified
Tb | Round | Replicate | 01: Lab; 02: Lab; 03: Lab; 04: Lab; 05: Lab; 07: Lab; 08: Lab; 09: Lab | 1
| No | No | 01: 02; 02: 03; 03: 05; 04: 12; 05: 14; 07: 15; 08: 17; 09: 20 | ppm
|  |  | 01: PF*OES/MS; 02: BF*OES/MS; 03: PF*OES/MS; 04: PF*MS; 05: BF*MS; 07: PF*MS; 08: PF*OES/MS; 09: PF*MS | 2
2
| 1 | 1 | 01: 0.27; 02: 0.24063; 03: 0.3; 04: 0.26; 05: < 0.5; 07: < 0.5; 08: 0.3; 09: 0.33 | 1
| 1 | 2 | 01: 0.25; 02: 0.26339; 03: 0.2; 04: 0.27; 05: < 0.5; 07: < 0.5; 08: 0.322; 09: 0.32 | 0
| 1 | 3 | 01: 0.27; 02: 0.26966; 03: 0.3; 04: 0.26; 05: < 0.5; 07: < 0.5; 08: 0.294; 09: 0.29 | 16
| 1 | 4 | 01: 0.25; 02: 0.27308; 03: 0.3; 04: 0.26; 05: < 0.5; 07: < 0.5; 08: 0.304; 09: 0.36 | 0.28124
| 1 | 5 | 01: 0.26; 02: 0.27831; 03: 0.3; 04: 0.25; 05: < 0.5; 07: < 0.5; 08: 0.324; 09: 0.31 | 66
| 1 | 6 | 01: 0.27; 02: 0.26599; 03: 0.3; 04: 0.26; 05: < 0.5; 07: < 0.5; 08: 0.292; 09: 0.27
| Mean |  | 01: 0.26167; 02: 0.26518; 03: 0.28333; 04: 0.26; 08: 0.306; 09: 0.31333
| Median |  | 01: 0.265; 02: 0.26782; 03: 0.3; 04: 0.26; 08: 0.302; 09: 0.315
| Std Dev. |  | 01: 0.0098319; 02: 0.013128; 03: 0.040825; 04: 0.0063246; 08: 0.013856; 09: 0.031411
| Rel.Std.Dev. |  | 01: 3.757%; 02: 4.951%; 03: 14.41%; 04: 2.433%; 08: 4.528%; 09: 10.02%
| PDM3 |  | 01: -6.958%; 02: -5.711%; 03: 0.7461%; 04: -7.551%; 08: 8.806%; 09: 11.41%
| Z-Score (Absolute) |  | 01: 0; 02: 0.2; 03: NA; 04: 0.1; 05: 0.67; 07: 0.67; 08: 2.56; 09: 2.99
| Analytical results for Te in OREAS 182b (Certified Value < 1 ppm) | [16 empty] | Certified
Te | Round | Replicate | 01: Lab; 02: Lab; 03: Lab; 04: Lab; 05: Lab; 07: Lab; 08: Lab | 1
| No | No | 01: 02; 02: 04; 03: 05; 04: 12; 05: 14; 07: 17; 08: 20 | ppm
|  |  | 01: PF*OES/MS; 02: PF*MS; 03: PF*OES/MS; 04: PF*MS; 05: BF*MS; 07: PF*OES/MS; 08: PF*MS | 2
2
| 1 | 1 | 01: < 1; 02: < 2; 03: < 6; 04: < 1; 05: < 5; 07: 0.78; 08: < 1 | 1
| 1 | 2 | 01: < 1; 02: < 2; 03: < 6; 04: < 1; 05: < 5; 07: 0.95; 08: < 1 | 5
| 1 | 3 | 01: < 1; 02: < 2; 03: < 6; 04: < 1; 05: < 5; 07: 1.02; 08: < 1 | 16
| 1 | 4 | 01: < 1; 02: < 2; 03: < 6; 04: < 1; 05: < 5; 07: 0.775; 08: < 1 | < 1
| 1 | 5 | 01: < 1; 02: < 2; 03: < 6; 04: < 1; 05: < 5; 07: 0.88; 08: < 1 | 67
| 1 | 6 | 01: < 1; 02: < 2; 03: < 6; 04: < 1; 05: < 5; 07: 0.88; 08: < 1
| Mean |  | 07: 0.88083
| Median |  | 07: 0.88
| Std Dev. |  | 07: 0.095416
| Rel.Std.Dev. |  | 07: 10.83%
PDM3
| Z-Score (Absolute) |  | 01: 0.67; 02: 0.21; 03: 3.75; 04: 0.67; 05: 2.87; 07: 0; 08: 0.67
| Analytical results for Th in OREAS 182b (Certified Value 2.38 ppm) | [16 empty] | Certified
Th | Round | Replicate | Lab | Lab | Lab | Lab | Lab | Lab | Lab | Lab | Lab | Lab | [5 empty] | 1
| No | No | 02 | 03 | 04 | 05 | 11 | 12 | 14 | 15 | 17 | 20 | [5 empty] | ppm
|  |  | PF*OES/MS | BF*OES/MS | PF*MS | PF*OES/MS | PF*MS | PF*MS | BF*MS | PF*OES | PF*OES/MS | PF*MS | [5 empty] | 2
3
| 1 | 1 | 2.3 | 2.3927 | 2.2921 | 2.4 | 2.3 | 2.6 | 3.5 | < 5 | 2.16 | 3.2 | [5 empty] | 1
| 1 | 2 | 2.3 | 2.0699 | 2.3659 | 2.1 | 2.5 | 2.6 | 2.5 | < 5 | 2.16 | 3 | [5 empty] | 0
| 1 | 3 | 2.4 | 2.3535 | 2.3941 | 2.4 | 2.5 | 2.6 | 2.5 | < 5 | 2.12 | 2.8 | [5 empty] | 16
| 1 | 4 | 2.4 | 2.3785 | 2.4305 | 2.3 | 2.5 | 2.5 | 2.5 | < 5 | 2.32 | 3 | [5 empty] | 2.3769
| 1 | 5 | 2.4 | 2.4096 | 2.4096 | 2.4 | 2.3 | 2.5 | 2.5 | < 5 | 2.14 | 3 | [5 empty] | 68
| 1 | 6 | 2.5 | 2.2501 | 2.2837 | 2.3 | 2.4 | 2.5 | 2.5 | < 5 | 2.16 | 2.6
| Mean |  | 2.3833 | 2.3091 | 2.3626 | 2.3167 | 2.4167 | 2.55 | 2.6667 |  | 2.1767 | 2.9333
| Median |  | 2.4 | 2.366 | 2.38 | 2.35 | 2.45 | 2.55 | 2.5 |  | 2.16 | 3
| Std Dev. |  | 0.075277 | 0.13005 | 0.061674 | 0.1169 | 0.098319 | 0.054772 | 0.40825 |  | 0.072019 | 0.20656
| Rel.Std.Dev. |  | 3.158% | 5.632% | 2.61% | 5.046% | 4.068% | 2.148% | 15.31% |  | 3.309% | 7.042%
| PDM3 |  | 0.2715% | -2.853% | -0.5989% | -2.533% | 1.674% | 7.283% | 12.19% |  | -8.423% | 23.41%
| Z-Score (Absolute) |  | 0.12 | 0.64 | 0.26 | 0.59 | 0.12 | 1.06 | 1.88 | 0.71 | 1.58 | 3.77
| Analytical results for Ti in OREAS 182b (Certified Value 0.179 wt.%) | [16 empty] | Certified
Ti | Round | Replicate | Lab | Lab | Lab | Lab | Lab | Lab | Lab | Lab | Lab | Lab | Lab | Lab | Lab | Lab |  | 1
| No | No | 02 | 03 | 04 | 05 | 07 | 08 | 09 | 10 | 11 | 12 | 14 | 15 | 17 | 20 |  | wt.%
|  |  | PF*OES/MS | BF*OES/MS | PF*OES | PF*OES/MS | PF*OES | PF*OES | PF*OES | PF*OES | PF*OES | PF*OES | BF*OES | PF*OES | PF*OES/MS | PF*OES |  | 3
3
| 1 | 1 | 0.18 | 0.18067 | 0.18163 | 0.18 | 0.162 | 0.174 | 0.168 | 0.18127 | 0.18 | 0.18 | 0.175 | 0.16 | 0.18 | 0.18 |  | 1
| 1 | 2 | 0.17 | 0.18266 | 0.17949 | 0.18 | 0.168 | 0.168 | 0.168 | 0.18149 | 0.18 | 0.18 | 0.175 | 0.16 | 0.21 | 0.18 |  | 0
| 1 | 3 | 0.18 | 0.18106 | 0.18391 | 0.17 | 0.162 | 0.174 | 0.198 | 0.18119 | 0.18 | 0.18 | 0.175 | 0.16 | 0.204 | 0.18 |  | 16
| 1 | 4 | 0.17 | 0.18283 | 0.18089 | 0.18 | 0.252 | 0.174 | 0.258 | 0.18193 | 0.18 | 0.18 | 0.18 | 0.16 | 0.186 | 0.18 |  | 0.17877
| 1 | 5 | 0.17 | 0.18321 | 0.18163 | 0.17 | 0.168 | 0.174 | 0.168 | 0.18188 | 0.18 | 0.18 | 0.18 | 0.16 | 0.21 | 0.19 |  | 69
| 1 | 6 | 0.17 | 0.18287 | 0.18391 | 0.18 | 0.162 | 0.174 | 0.222 | 0.1814 | 0.18 | 0.18 | 0.18 | 0.16 | 0.19 | 0.18
| Mean |  | 0.17333 | 0.18222 | 0.18191 | 0.17667 | 0.179 | 0.173 | 0.197 | 0.18153 | 0.18 | 0.18 | 0.1775 | 0.16 | 0.19667 | 0.18167
| Median |  | 0.17 | 0.18274 | 0.18163 | 0.18 | 0.165 | 0.174 | 0.183 | 0.18144 | 0.18 | 0.18 | 0.1775 | 0.16 | 0.197 | 0.18
| Std Dev. |  | 0.005164 | 0.0010677 | 0.0017345 | 0.005164 | 0.035883 | 0.0024495 | 0.037068 | 0.00031215 | 3.0405e-17 | 3.0405e-17 | 0.0027386 | 0 | 0.013003 | 0.0040825
| Rel.Std.Dev. |  | 2.979% | 0.5859% | 0.9535% | 2.923% | 20.05% | 1.416% | 18.82% | 0.172% | 1.689e-14% | 1.689e-14% | 1.543% | 0% | 6.611% | 2.247%
| PDM3 |  | -3.039% | 1.93% | 1.757% | -1.175% | 0.1304% | -3.226% | 10.2% | 1.544% | 0.6898% | 0.6898% | -0.7087% | -10.5% | 10.01% | 1.622%
| Z-Score (Absolute) |  | 1.91 | 0.63 | 0.55 | 0.95 | 0.33 | 2.04 | 4.81 | 0.44 | 0 | 0 | 0.71 | 5.72 | 4.77 | 0.48
| Analytical results for Tl in OREAS 182b (Certified Value < 0.5 ppm) | [16 empty] | Certified
Tl | Round | Replicate | 01: Lab; 02: Lab; 03: Lab; 04: Lab; 05: Lab; 07: Lab; 08: Lab | 1
| No | No | 01: 02; 02: 04; 03: 05; 04: 12; 05: 14; 07: 15; 08: 20 | ppm
|  |  | 01: PF*OES/MS; 02: PF*MS; 03: PF*OES/MS; 04: PF*MS; 05: BF*MS; 07: PF*MS; 08: PF*MS | 2
2
| 1 | 1 | 01: < 0.5; 02: < 0.5; 03: 0.1; 04: < 0.5; 05: < 3; 07: < 1; 08: < 0.2 | 1
| 1 | 2 | 01: < 0.5; 02: < 0.5; 03: 0.1; 04: < 0.5; 05: < 3; 07: < 1; 08: < 0.2 | 6
| 1 | 3 | 01: < 0.5; 02: < 0.5; 03: 0.2; 04: < 0.5; 05: < 3; 07: < 1; 08: < 0.2 | 16
| 1 | 4 | 01: < 0.5; 02: < 0.5; 03: 0.1; 04: < 0.5; 05: < 3; 07: < 1; 08: < 0.2 | < 0.5
| 1 | 5 | 01: < 0.5; 02: < 0.5; 03: 0.2; 04: < 0.5; 05: < 3; 07: < 1; 08: < 0.2 | 70
| 1 | 6 | 01: < 0.5; 02: < 0.5; 03: 0.1; 04: < 0.5; 05: < 3; 07: < 1; 08: < 0.2
| Mean |  | 03: 0.13333
| Median |  | 03: 0.1
| Std Dev. |  | 03: 0.05164
| Rel.Std.Dev. |  | 03: 38.73%
PDM3
| Z-Score (Absolute) |  | 01: 0; 02: 0; 03: 0.67; 04: 0; 05: 7.22; 07: 1.44; 08: 0.87
| Analytical results for Tm in OREAS 182b (Certified Value 0.14 ppm) | [16 empty] | Certified
Tm | Round | Replicate | Lab | Lab | Lab | Lab | Lab | Lab | Lab | Lab | Lab | Lab | [5 empty] | 1
| No | No | 01 | 02 | 03 | 05 | 10 | 12 | 14 | 15 | 17 | 20 | [5 empty] | ppm
|  |  | PF*MS | PF*OES/MS | BF*OES/MS | PF*OES/MS | PF*MS | PF*MS | BF*MS | PF*MS | PF*OES/MS | PF*MS | [5 empty] | 2
2
| 1 | 1 | < 2 | 0.12 | 0.14279 | 0.2 | 0.129 | 0.14 | < 1 | < 1 | 0.174 | 0.19 | [5 empty] | 1
| 1 | 2 | < 2 | 0.14 | 0.14746 | 0.2 | 0.1171 | 0.15 | < 1 | < 1 | 0.198 | 0.18 | [5 empty] | 0
| 1 | 3 | < 2 | 0.15 | 0.12492 | 0.1 | 0.1269 | 0.15 | < 1 | < 1 | 0.186 | 0.17 | [5 empty] | 16
| 1 | 4 | < 2 | 0.11 | 0.12433 | 0.1 | 0.1287 | 0.15 | < 1 | < 1 | 0.178 | 0.2 | [5 empty] | 0.14245
| 1 | 5 | < 2 | 0.14 | 0.12982 | 0.1 | 0.1339 | 0.15 | < 1 | < 1 | 0.186 | 0.18 | [5 empty] | 71
| 1 | 6 | < 2 | 0.11 | 0.12228 | 0.1 | 0.1264 | 0.14 | < 1 | < 1 | 0.176 | 0.15
| Mean |  | 02: 0.12833; 03: 0.13193; 04: 0.13333; 05: 0.127; 07: 0.14667; 10: 0.183; 11: 0.17833
| Median |  | 02: 0.13; 03: 0.12737; 04: 0.1; 05: 0.1278; 07: 0.15; 10: 0.182; 11: 0.18
| Std Dev. |  | 02: 0.017224; 03: 0.010617; 04: 0.05164; 05: 0.0055296; 07: 0.005164; 10: 0.0089219; 11: 0.017224
| Rel.Std.Dev. |  | 02: 13.42%; 03: 8.047%; 04: 38.73%; 05: 4.354%; 07: 3.521%; 10: 4.875%; 11: 9.658%
| PDM3 |  | 02: -9.912%; 03: -7.385%; 04: -6.402%; 05: -10.85%; 07: 2.958%; 10: 28.46%; 11: 25.19%
| Z-Score (Absolute) |  | 11.08 | 0.67 | 0.63 | NA | 0.69 | 0.43 | 4.34 | 4.34 | 0.06 | 0
Results from laboratory 5 were removed due to their 0.1 ppm reading resolution.
| Analytical results for U in OREAS 182b (Certified Value 1.32 ppm) | [16 empty] | Certified
U | Round | Replicate | Lab | Lab | Lab | Lab | Lab | Lab | Lab | Lab | Lab | Lab | [5 empty] | 1
| No | No | 02 | 03 | 04 | 05 | 11 | 12 | 14 | 15 | 17 | 20 | [5 empty] | ppm
|  |  | PF*OES/MS | BF*OES/MS | PF*MS | PF*OES/MS | PF*MS | PF*MS | BF*MS | PF*MS | PF*OES/MS | PF*MS | [5 empty] | 2
2
| 1 | 1 | 1.5 | < 5 | 1.1977 | 1.2 | 1.5 | 1.26 | 1.5 | < 0.5 | 1.05 | < 2 | [5 empty] | 1
| 1 | 2 | 1.4 | < 5 | 1.2907 | 1.1 | 1.4 | 1.29 | 1.5 | < 0.5 | 1.54 | < 2 | [5 empty] | 0
| 1 | 3 | 1.5 | < 5 | 1.3357 | 1.2 | 1.4 | 1.24 | 1.5 | < 0.5 | 0.826 | < 2 | [5 empty] | 16
| 1 | 4 | 1.6 | < 5 | 1.328 | 1.2 | 1.3 | 1.25 | 1.5 | < 0.5 | 0.9775 | < 2 | [5 empty] | 1.3154
| 1 | 5 | 1.6 | < 5 | 1.3974 | 1.3 | 1.3 | 1.31 | 1.5 | < 0.5 | 0.5875 | < 2 | [5 empty] | 72
| 1 | 6 | 1.5 | < 5 | 1.1879 | 1.2 | 1.3 | 1.24 | 1.5 | < 0.5 | 0.955 | < 2
| Mean |  | 01: 1.5167; 03: 1.2896; 04: 1.2; 05: 1.3667; 07: 1.265; 08: 1.5; 10: 0.98933
| Median |  | 01: 1.5; 03: 1.3093; 04: 1.2; 05: 1.35; 07: 1.255; 08: 1.5; 10: 0.96625
| Std Dev. |  | 01: 0.075277; 03: 0.08249; 04: 0.063246; 05: 0.08165; 07: 0.02881; 08: 0; 10: 0.31508
| Rel.Std.Dev. |  | 01: 4.963%; 03: 6.397%; 04: 5.27%; 05: 5.974%; 07: 2.277%; 08: 0%; 10: 31.85%
| PDM3 |  | 01: 15.3%; 03: -1.962%; 04: -8.771%; 05: 3.9%; 07: -3.829%; 08: 14.04%; 10: -24.79%
| Z-Score (Absolute) |  | 0.7 | 3.57 | 0.04 | 0.23 | 0.26 | 0.04 | 0.65 | 3 | 0.84 | 0.81
| Analytical results for V in OREAS 182b (Certified Value 102 ppm) | [16 empty] | Certified
V | Round | Replicate | Lab | Lab | Lab | Lab | Lab | Lab | Lab | Lab | Lab | Lab | [5 empty] | 1
| No | No | 02 | 04 | 05 | 10 | 11 | 12 | 14 | 15 | 17 | 20 | [5 empty] | ppm
|  |  | PF*OES/MS | PF*OES | PF*OES/MS | PF*OES | PF*OES | PF*OES | BF*OES | PF*OES | PF*OES/MS | PF*OES | [5 empty] | 0
0
| 1 | 1 | 110 | 97.7937 | 108 | 99.4742 | 104 | 105 | 100 | 96.3 | 107.4 | 95 | [5 empty] | 1
| 1 | 2 | 110 | 97.8697 | 113 | 99.1022 | 106 | 106 | 100 | 96.6 | 96.8 | 100 | [5 empty] | 0
| 1 | 3 | 110 | 94.7223 | 111 | 101.6597 | 108 | 106 | 100 | 96.2 | 92.8 | 99 | [5 empty] | 16
| 1 | 4 | 110 | 99.4041 | 110 | 98.6093 | 102 | 105 | 100 | 96.8 | 116.6 | 93 | [5 empty] | 101.6588
| 1 | 5 | 110 | 96.1919 | 110 | 100.9529 | 104 | 105 | 100 | 96.3 | 95.4 | 96 | [5 empty] | 73
| 1 | 6 | 110 | 96.0319 | 109 | 98.6093 | 104 | 106 | 100 | 95.6 | 112.4 | 95
| Mean |  | 110 | 97.0023 | 110.1667 | 99.7346 | 104.6667 | 105.5 | 100 | 96.3 | 103.5667 | 96.3333
| Median |  | 110 | 96.9928 | 110 | 99.2882 | 104 | 105.5 | 100 | 96.3 | 102.1 | 95.5
| Std Dev. |  | 0 | 1.67 | 1.7224 | 1.2799 | 2.0656 | 0.54772 | 0 | 0.40988 | 9.9095 | 2.6583
| Rel.Std.Dev. |  | 0% | 1.722% | 1.563% | 1.283% | 1.973% | 0.5192% | 0% | 0.4256% | 9.568% | 2.76%
| PDM3 |  | 8.205% | -4.581% | 8.369% | -1.893% | 2.959% | 3.779% | -1.632% | -5.271% | 1.877% | -5.239%
| Z-Score (Absolute) |  | NA | 0.74 | 1.35 | 0.3 | 0.48 | 0.61 | NA | 0.85 | 0.3 | 0.84
Results from laboratories 2 and 14 were removed due to their 10 ppm reading resolution.
| Analytical results for W in OREAS 182b (Certified Value 8.49 ppm) | [16 empty] | Certified
W | Round | Replicate | Lab | Lab | Lab | Lab | Lab | Lab | Lab | Lab | Lab | Lab | Lab |  |  |  |  | 1
| No | No | 02 | 03 | 04 | 05 | 10 | 11 | 12 | 14 | 15 | 17 | 20 |  |  |  |  | ppm
|  |  | PF*OES/MS | BF*OES/MS | PF*MS | PF*OES/MS | PF*MS | PF*MS | PF*MS | BF*MS | PF*OES | PF*OES/MS | PF*MS |  |  |  |  | 2
2
| 1 | 1 | 120000 | 7.1758 | 7.8781 | 9.4 | 10.4613 | 7 | 9 | 9 | < 5 | 7.2 | 7 |  |  |  |  | 1
| 1 | 2 | 110000 | 6.7157 | 8.2163 | 8.5 | 10.5459 | 10 | 8 | 9 | < 5 | 6.6 | 8 |  |  |  |  | 7
| 1 | 3 | 120000 | 7.0095 | 7.8376 | 8.3 | 10.7761 | 11 | 9 | 9 | < 5 | 6.8 | 6 |  |  |  |  | 16
| 1 | 4 | 120000 | 8.0085 | 8.1558 | 9.2 | 11.0358 | 9 | 8 | 9 | < 5 | 8 | 8 |  |  |  |  | 8.4902
| 1 | 5 | 120000 | 7.6761 | 8.2133 | 9.8 | 11.0779 | 8 | 8 | 12 | < 5 | 6.6 | 7 |  |  |  |  | 74
| 1 | 6 | 110000 | 7.3995 | 7.6543 | 9.2 | 10.6333 | 8 | 8 | 12 | < 5 | 7.4 | 6
| Mean |  | 116666.6667 | 7.3308 | 7.9926 | 9.0667 | 10.7551 | 8.8333 | 8.3333 | 10 |  | 7.1 | 7
| Median |  | 120000 | 7.2877 | 8.017 | 9.2 | 10.7047 | 8.5 | 8 | 9 |  | 7 | 7
| Std Dev. |  | 5163.9778 | 0.46665 | 0.23537 | 0.56451 | 0.25625 | 1.472 | 0.5164 | 1.5492 |  | 0.54772 | 0.89443
| Rel.Std.Dev. |  | 4.426% | 6.366% | 2.945% | 6.226% | 2.383% | 16.66% | 6.197% | 15.49% |  | 7.714% | 12.78%
| PDM3 |  | 1374033% | -13.66% | -5.861% | 6.79% | 26.68% | 4.041% | -1.848% | 17.78% |  | -16.37% | -17.55%
| Z-Score (Absolute) |  | NA | 0.57 | 0.12 | 0.62 | 1.78 | 0.46 | 0.12 | 1.26 | 3.88 | 0.73 | 0.8
| Analytical results for Y in OREAS 182b (Certified Value 7.51 ppm) | [16 empty] | Certified
Y | Round | Replicate | Lab | Lab | Lab | Lab | Lab | Lab | Lab | Lab | Lab | Lab | Lab | Lab |  |  |  | 1
| No | No | 01 | 02 | 03 | 04 | 05 | 10 | 11 | 12 | 14 | 15 | 17 | 20 |  |  |  | ppm
|  |  | PF*MS | PF*OES/MS | BF*OES/MS | PF*MS | PF*OES/MS | PF*MS | PF*MS | PF*MS | BF*MS | PF*MS | PF*OES/MS | PF*MS |  |  |  | 2
3
| 1 | 1 | 8 | 7.4 | 7.2521 | 7.4712 | 7.8 | 5.5901 | 7.2 | 7.3 | 13 | 6.8 | 7.025 | 7.7 |  |  |  | 1
| 1 | 2 | 8 | 7.9 | 7.832 | 7.5703 | 6.6 | 5.4164 | 7.4 | 7.3 | 7 | 6.7 | 8.9 | 7.4 |  |  |  | 8
| 1 | 3 | 8 | 7.2 | 7.7069 | 7.6758 | 7.8 | 5.53 | 7.6 | 7.1 | 8 | 6.5 | 8.08 | 6.7 |  |  |  | 16
| 1 | 4 | 8 | 7.5 | 7.3189 | 7.9517 | 7.6 | 5.9328 | 7.5 | 7.4 | 9 | 6.4 | 6.52 | 8.6 |  |  |  | 7.5093
| 1 | 5 | 8 | 7.4 | 7.3796 | 8.1242 | 8.1 | 5.7041 | 7.2 | 7.5 | 9 | 6.7 | 7.62 | 7.2 |  |  |  | 75
| 1 | 6 | 8 | 7.6 | 7.5353 | 8.0019 | 7.7 | 5.3614 | 7.5 | 7.3 | 8 | 6.9 | 7.68 | 6.3
| Mean |  | 8 | 7.5 | 7.5041 | 7.7992 | 7.6 | 5.5891 | 7.4 | 7.3167 | 9 | 6.6667 | 7.6375 | 7.3167
| Median |  | 8 | 7.45 | 7.4574 | 7.8137 | 7.75 | 5.5601 | 7.45 | 7.3 | 8.5 | 6.7 | 7.65 | 7.3
| Std Dev. |  | 0 | 0.23664 | 0.2293 | 0.26273 | 0.51769 | 0.2081 | 0.16733 | 0.13292 | 2.0976 | 0.18619 | 0.82653 | 0.80353
| Rel.Std.Dev. |  | 0% | 3.155% | 3.056% | 3.369% | 6.812% | 3.723% | 2.261% | 1.817% | 23.31% | 2.793% | 10.82% | 10.98%
| PDM3 |  | 6.535% | -0.1234% | -0.06861% | 3.861% | 1.208% | -25.57% | -1.455% | -2.565% | 19.85% | -11.22% | 1.708% | -2.565%
| Z-Score (Absolute) |  | NA | 0.24 | 0.26 | 1.66 | 0.71 | 8.86 | 0.24 | 0.63 | NA | 3.73 | 0.89 | 0.63
Results from laboratories 1 and 14 were removed due to their 1 ppm reading resolution.
| Analytical results for Yb in OREAS 182b (Certified Value 0.95 ppm) | [16 empty] | Certified
Yb | Round | Replicate | Lab | Lab | Lab | Lab | Lab | Lab | Lab | Lab | Lab | Lab | [5 empty] | 1
| No | No | 01 | 02 | 03 | 05 | 10 | 12 | 14 | 15 | 17 | 20 | [5 empty] | ppm
|  |  | PF*MS | PF*OES/MS | BF*OES/MS | PF*OES/MS | PF*MS | PF*MS | BF*MS | PF*MS | PF*OES/MS | PF*MS | [5 empty] | 2
3
| 1 | 1 | < 2 | 1 | 0.96801 | 0.9 | 0.9211 | 1 | 2 | 0.9 | 0.88 | 1.2 | [5 empty] | 1
| 1 | 2 | < 2 | 1 | 1.0632 | 0.8 | 0.9915 | 1 | < 1 | 0.9 | 0.84 | 1.2 | [5 empty] | 0
| 1 | 3 | < 2 | 1 | 1.0181 | 1.1 | 0.9532 | 1 | < 1 | 0.9 | 0.82 | 1 | [5 empty] | 16
| 1 | 4 | < 2 | 1 | 0.99286 | 0.9 | 0.9915 | 0.9 | < 1 | 0.9 | 0.92 | 1.3 | [5 empty] | 0.94717
| 1 | 5 | < 2 | 1 | 0.91281 | 0.7 | 0.9541 | 0.9 | < 1 | 0.9 | 0.86 | 1.1 | [5 empty] | 76
| 1 | 6 | < 2 | 1 | 1.0226 | 1.1 | 0.912 | 0.9 | < 1 | 0.9 | 0.9 | 1
| Mean |  |  | 1 | 0.99627 | 0.91667 | 0.9539 | 0.95 | 2 | 0.9 | 0.87 | 1.1333
| Median |  |  | 1 | 1.0055 | 0.9 | 0.95365 | 0.95 | 2 | 0.9 | 0.87 | 1.15
| Std Dev. |  | 02: 0; 03: 0.051816; 04: 0.16021; 05: 0.033644; 07: 0.054772; 09: 0; 10: 0.037417; 11: 0.12111
| Rel.Std.Dev. |  | 02: 0%; 03: 5.201%; 04: 17.48%; 05: 3.527%; 07: 5.766%; 09: 0%; 10: 4.301%; 11: 10.69%
| PDM3 |  |  | 5.578% | 5.184% | -3.22% | 0.7108% | 0.2991% | 111.2% | -4.98% | -8.147% | 19.66%
| Z-Score (Absolute) |  | 0.67 | 0.67 | 0.62 | 0.5 | 0.03 | 0.03 | 2.83 | 0.73 | 1.15 | 2.55
| Analytical results for Zn in OREAS 182b (Certified Value 128 ppm) | [16 empty] | Certified
Zn | Round | Replicate | Lab | Lab | Lab | Lab | Lab | Lab | Lab | Lab | Lab | Lab | Lab | Lab | Lab |  |  | 1
| No | No | 02 | 03 | 04 | 05 | 07 | 08 | 09 | 10 | 11 | 12 | 15 | 17 | 20 |  |  | ppm
|  |  | PF*OES/MS | BF*OES/MS | PF*OES | PF*OES/MS | PF*OES | PF*OES | PF*OES | PF*OES | PF*OES | PF*OES | PF*OES | PF*OES/MS | PF*MS |  |  | 0
0
| 1 | 1 | 120 | 138.2461 | 126.0134 | 140 | 130 | 120 | 160 | 116.9336 | 145 | 127 | 99.8 | 136.2 | 131 |  |  | 1
| 1 | 2 | 120 | 137.5097 | 132.5986 | 150 | 120 | 110 | 160 | 115.4687 | 152 | 130 | 97.5 | 136 | 120 |  |  | 0
| 1 | 3 | 120 | 138.8667 | 125.7555 | 150 | 120 | 110 | 170 | 115.6757 | 138 | 130 | 96.6 | 133 | 116 |  |  | 16
| 1 | 4 | 120 | 138.8484 | 132.7933 | 140 | 140 | 120 | 160 | 115.8189 | 136 | 129 | 94.5 | 134.8 | 127 |  |  | 128.3731
| 1 | 5 | 120 | 134.9248 | 133.0367 | 150 | 120 | 120 | 170 | 113.7496 | 137 | 130 | 96.3 | 134.4 | 123 |  |  | 77
| 1 | 6 | 120 | 150.6538 | 128.1541 | 150 | 120 | 120 | 160 | 114.6367 | 144 | 129 | 95.1 | 139.8 | 107
| Mean |  | 120 | 139.8416 | 129.7253 | 146.6667 | 125 | 116.6667 | 163.3333 | 115.3805 | 142 | 129.1667 | 96.6333 | 135.7 | 120.6667
| Median |  | 120 | 138.5473 | 130.3763 | 150 | 120 | 120 | 160 | 115.5722 | 141 | 129.5 | 96.45 | 135.4 | 121.5
| Std Dev. |  | 0 | 5.4954 | 3.4825 | 5.164 | 8.3666 | 5.164 | 5.164 | 1.0874 | 6.1644 | 1.169 | 1.8864 | 2.3212 | 8.501
| Rel.Std.Dev. |  | 0% | 3.93% | 2.685% | 3.521% | 6.693% | 4.426% | 3.162% | 0.9425% | 4.341% | 0.9051% | 1.952% | 1.711% | 7.045%
| PDM3 |  | -6.522% | 8.934% | 1.053% | 14.25% | -2.628% | -9.119% | 27.23% | -10.12% | 10.62% | 0.6182% | -24.72% | 5.707% | -6.003%
| Z-Score (Absolute) |  | NA | 0.67 | 0.04 | NA | NA | 0.79 | NA | 0.87 | 0.81 | 0 | 2.06 | 0.41 | 0.54
| Analytical results for Zr in OREAS 182b (Certified Value 48.6 ppm) | [16 empty] | Certified
Zr | Round | Replicate | 01: Lab; 02: Lab; 03: Lab; 04: Lab; 05: Lab | 1
| No | No | 01: 01; 02: 03; 03: 12; 04: 14; 05: 15 | ppm
|  |  | 01: PF*MS; 02: BF*OES/MS; 03: PF*MS; 04: BF*OES; 05: PF*OES | 1
1
| 1 | 1 | 01: 43; 02: 49.6982; 03: 50.4; 04: 60; 05: 38.3 | 1
| 1 | 2 | 01: 46; 02: 49.6913; 03: 52.5; 04: 60; 05: 37.7 | 9
| 1 | 3 | 01: 44; 02: 50.4307; 03: 49.5; 04: 60; 05: 37.6 | 16
| 1 | 4 | 01: 44; 02: 51.3147; 03: 50.2; 04: 60; 05: 38.7 | 48.5796
| 1 | 5 | 01: 45; 02: 48.1166; 03: 52.1; 04: 60; 05: 33.6 | 78
| 1 | 6 | 01: 44; 02: 50.4176; 03: 49.5; 04: 60; 05: 37.3
| Mean |  | 01: 44.3333; 02: 49.9449; 03: 50.7; 04: 60; 05: 37.2
| Median |  | 01: 44; 02: 50.0579; 03: 50.3; 04: 60; 05: 37.65
| Std Dev. |  | 01: 1.0328; 02: 1.0774; 03: 1.2977; 04: 0; 05: 1.8352
| Rel.Std.Dev. |  | 01: 2.33%; 02: 2.157%; 03: 2.56%; 04: 0%; 05: 4.933%
| PDM3 |  | 01: -8.741%; 02: 2.81%; 03: 4.365%; 04: 23.51%; 05: -23.42%
| Z-Score (Absolute) |  | 01: 0.67; 02: 0; 03: 0.09; 04: 1.21; 05: 1.53
Note on C17: Z-Scores have been calculated inclusive of individual outliers. In general, laboratory batches are rejected if Z-Score > 2.5.
Note on C35: Z-Scores have been calculated inclusive of individual outliers. In general, laboratory batches are rejected if Z-Score > 2.5.
Note on C53: Z-Scores have been calculated inclusive of individual outliers. In general, laboratory batches are rejected if Z-Score > 2.5.
Note on C72: Z-Scores have been calculated inclusive of individual outliers. In general, laboratory batches are rejected if Z-Score > 2.5.
Note on C90: Z-Scores have been calculated inclusive of individual outliers. In general, laboratory batches are rejected if Z-Score > 2.5.
Note on C109: Z-Scores have been calculated inclusive of individual outliers. In general, laboratory batches are rejected if Z-Score > 2.5.
Note on C127: Z-Scores have been calculated inclusive of individual outliers. In general, laboratory batches are rejected if Z-Score > 2.5.
Note on C145: Z-Scores have been calculated inclusive of individual outliers. In general, laboratory batches are rejected if Z-Score > 2.5.
Note on C164: Z-Scores have been calculated inclusive of individual outliers. In general, laboratory batches are rejected if Z-Score > 2.5.
Note on C182: Z-Scores have been calculated inclusive of individual outliers. In general, laboratory batches are rejected if Z-Score > 2.5.
Note on C200: Z-Scores have been calculated inclusive of individual outliers. In general, laboratory batches are rejected if Z-Score > 2.5.
Note on C218: Z-Scores have been calculated inclusive of individual outliers. In general, laboratory batches are rejected if Z-Score > 2.5.
Note on C236: Z-Scores have been calculated inclusive of individual outliers. In general, laboratory batches are rejected if Z-Score > 2.5.
Note on C255: Z-Scores have been calculated inclusive of individual outliers. In general, laboratory batches are rejected if Z-Score > 2.5.
Note on C273: Z-Scores have been calculated inclusive of individual outliers. In general, laboratory batches are rejected if Z-Score > 2.5.
Note on C292: Z-Scores have been calculated inclusive of individual outliers. In general, laboratory batches are rejected if Z-Score > 2.5.
Note on C311: Z-Scores have been calculated inclusive of individual outliers. In general, laboratory batches are rejected if Z-Score > 2.5.
Note on C329: Z-Scores have been calculated inclusive of individual outliers. In general, laboratory batches are rejected if Z-Score > 2.5.
Note on C347: Z-Scores have been calculated inclusive of individual outliers. In general, laboratory batches are rejected if Z-Score > 2.5.
Note on C365: Z-Scores have been calculated inclusive of individual outliers. In general, laboratory batches are rejected if Z-Score > 2.5.
Note on C383: Z-Scores have been calculated inclusive of individual outliers. In general, laboratory batches are rejected if Z-Score > 2.5.
Note on C401: Z-Scores have been calculated inclusive of individual outliers. In general, laboratory batches are rejected if Z-Score > 2.5.
Note on C419: Z-Scores have been calculated inclusive of individual outliers. In general, laboratory batches are rejected if Z-Score > 2.5.
Note on C437: Z-Scores have been calculated inclusive of individual outliers. In general, laboratory batches are rejected if Z-Score > 2.5.
Note on C456: Z-Scores have been calculated inclusive of individual outliers. In general, laboratory batches are rejected if Z-Score > 2.5.
Note on C474: Z-Scores have been calculated inclusive of individual outliers. In general, laboratory batches are rejected if Z-Score > 2.5.
Note on C492: Z-Scores have been calculated inclusive of individual outliers. In general, laboratory batches are rejected if Z-Score > 2.5.
Note on C510: Z-Scores have been calculated inclusive of individual outliers. In general, laboratory batches are rejected if Z-Score > 2.5.
Note on C529: Z-Scores have been calculated inclusive of individual outliers. In general, laboratory batches are rejected if Z-Score > 2.5.
Note on C548: Z-Scores have been calculated inclusive of individual outliers. In general, laboratory batches are rejected if Z-Score > 2.5.
Note on C566: Z-Scores have been calculated inclusive of individual outliers. In general, laboratory batches are rejected if Z-Score > 2.5.
Note on C584: Z-Scores have been calculated inclusive of individual outliers. In general, laboratory batches are rejected if Z-Score > 2.5.
Note on C602: Z-Scores have been calculated inclusive of individual outliers. In general, laboratory batches are rejected if Z-Score > 2.5.
Note on C620: Z-Scores have been calculated inclusive of individual outliers. In general, laboratory batches are rejected if Z-Score > 2.5.
Note on C638: Z-Scores have been calculated inclusive of individual outliers. In general, laboratory batches are rejected if Z-Score > 2.5.
Note on C656: Z-Scores have been calculated inclusive of individual outliers. In general, laboratory batches are rejected if Z-Score > 2.5.
Note on C674: Z-Scores have been calculated inclusive of individual outliers. In general, laboratory batches are rejected if Z-Score > 2.5.
Note on C692: Z-Scores have been calculated inclusive of individual outliers. In general, laboratory batches are rejected if Z-Score > 2.5.
Note on C710: Z-Scores have been calculated inclusive of individual outliers. In general, laboratory batches are rejected if Z-Score > 2.5.
Note on C729: Z-Scores have been calculated inclusive of individual outliers. In general, laboratory batches are rejected if Z-Score > 2.5.
Note on C747: Z-Scores have been calculated inclusive of individual outliers. In general, laboratory batches are rejected if Z-Score > 2.5.
Note on C765: Z-Scores have been calculated inclusive of individual outliers. In general, laboratory batches are rejected if Z-Score > 2.5.
Note on C783: Z-Scores have been calculated inclusive of individual outliers. In general, laboratory batches are rejected if Z-Score > 2.5.
Note on C801: Z-Scores have been calculated inclusive of individual outliers. In general, laboratory batches are rejected if Z-Score > 2.5.
Note on C819: Z-Scores have been calculated inclusive of individual outliers. In general, laboratory batches are rejected if Z-Score > 2.5.
Note on C837: Z-Scores have been calculated inclusive of individual outliers. In general, laboratory batches are rejected if Z-Score > 2.5.
Note on C855: Z-Scores have been calculated inclusive of individual outliers. In general, laboratory batches are rejected if Z-Score > 2.5.
Note on C873: Z-Scores have been calculated inclusive of individual outliers. In general, laboratory batches are rejected if Z-Score > 2.5.
Note on C891: Z-Scores have been calculated inclusive of individual outliers. In general, laboratory batches are rejected if Z-Score > 2.5.
Note on C910: Z-Scores have been calculated inclusive of individual outliers. In general, laboratory batches are rejected if Z-Score > 2.5.
Note on C928: Z-Scores have been calculated inclusive of individual outliers. In general, laboratory batches are rejected if Z-Score > 2.5.
Note on C946: Z-Scores have been calculated inclusive of individual outliers. In general, laboratory batches are rejected if Z-Score > 2.5.
Note on C964: Z-Scores have been calculated inclusive of individual outliers. In general, laboratory batches are rejected if Z-Score > 2.5.
Note on C982: Z-Scores have been calculated inclusive of individual outliers. In general, laboratory batches are rejected if Z-Score > 2.5.
Note on C1000: Z-Scores have been calculated inclusive of individual outliers. In general, laboratory batches are rejected if Z-Score > 2.5.
Note on C1018: Z-Scores have been calculated inclusive of individual outliers. In general, laboratory batches are rejected if Z-Score > 2.5.
Note on C1037: Z-Scores have been calculated inclusive of individual outliers. In general, laboratory batches are rejected if Z-Score > 2.5.
Note on C1055: Z-Scores have been calculated inclusive of individual outliers. In general, laboratory batches are rejected if Z-Score > 2.5.
Note on C1074: Z-Scores have been calculated inclusive of individual outliers. In general, laboratory batches are rejected if Z-Score > 2.5.
Note on C1092: Z-Scores have been calculated inclusive of individual outliers. In general, laboratory batches are rejected if Z-Score > 2.5.
Note on C1111: Z-Scores have been calculated inclusive of individual outliers. In general, laboratory batches are rejected if Z-Score > 2.5.
Note on C1129: Z-Scores have been calculated inclusive of individual outliers. In general, laboratory batches are rejected if Z-Score > 2.5.
Note on C1147: Z-Scores have been calculated inclusive of individual outliers. In general, laboratory batches are rejected if Z-Score > 2.5.

## IRC
| Analytical results for C in OREAS 182b (Certified Value 2.17 wt.%) | [21 empty] | Certified
C | Round | Replicate | Lab | Lab | Lab | Lab | Lab | Lab | Lab | Lab | Lab | Lab | Lab | Lab | Lab | Lab | Lab | Lab | Lab | Lab | Lab |  | 1
| No | No | 01 | 02 | 03 | 04 | 05 | 07 | 08 | 11 | 12 | 13 | 14 | 16 | 18 | 19 | 20 | 21 | 22 | 23 | 24 |  | wt.%
|  |  | IRC | IRC | IRC | IRC | IRC | IRC | IRC | IRC | IRC | IRC | IRC | IRC | IRC | IRC | IRC | IRC | IRC | IRC | IRC |  | 2
3
| 1 | 1 | 0.55 | 2.15 | 2.1614 | 2.1387 | 2.12 | 2.24 | 2.18 | 2.19 | 2.115 | 2.14 | 2.28 | 2.11 | 2.14 | 2.24 | 2.21 | 2.24 | 2.24 | 2.16 | 2.105 |  | 1
| 1 | 2 | 2.09 | 2.14 | 2.1712 | 2.1705 | 2.21 | 2.23 | 2.18 | 2.2 | 2.124 | 2.14 | 2.28 | 2.02 | 2.13 | 2.23 | 2.21 | 2.23 | 2.26 | 2.15 | 2.109 |  | 0
| 1 | 3 | 2.1 | 2.16 | 2.1904 | 2.151 | 2.21 | 2.19 | 2.17 | 2.2 | 2.134 | 2.13 | 2.22 | 2.01 | 2.12 | 2.21 | 2.23 | 2.23 | 2.22 | 2.19 | 2.124 |  | 16
| 1 | 4 | 2.09 | 2.15 | 2.1716 | 2.1567 | 2.27 | 2.18 | 2.17 | 2.2 | 2.146 | 2.13 | 2.28 | 2.02 | 2.12 | 2.23 | 2.21 | 2.21 | 2.29 | 2.18 | 2.109 |  | 2.1705
| 1 | 5 | 2.1 | 2.14 | 2.1321 | 2.1303 | 2.24 | 2.21 | 2.19 | 2.2 | 2.117 | 2.14 | 2.22 | 2.08 | 2.12 | 2.17 | 2.22 | 2.18 | 2.22 | 2.16 | 2.125 |  | 80
| 1 | 6 | 2.09 | 2.17 | 2.1788 | 2.1656 | 2.18 | 2.19 | 2.18 | 2.2 | 2.164 | 2.13 | 2.26 | 2.07 | 2.12 | 2.21 | 2.21 | 2.22 | 2.26 | 2.18 | 2.13
| Mean |  | 1.8367 | 2.1517 | 2.1676 | 2.1521 | 2.205 | 2.2067 | 2.1783 | 2.1983 | 2.1333 | 2.135 | 2.2567 | 2.0517 | 2.125 | 2.215 | 2.215 | 2.2183 | 2.2483 | 2.17 | 2.117
| Median |  | 2.09 | 2.15 | 2.1714 | 2.1538 | 2.21 | 2.2 | 2.18 | 2.2 | 2.129 | 2.135 | 2.27 | 2.045 | 2.12 | 2.22 | 2.21 | 2.225 | 2.25 | 2.17 | 2.1165
| Std Dev. |  | 0.63035 | 0.01169 | 0.019876 | 0.015462 | 0.051672 | 0.024221 | 0.0075277 | 0.0040825 | 0.018928 | 0.0054772 | 0.029439 | 0.040702 | 0.0083666 | 0.0251 | 0.0083666 | 0.02137 | 0.027142 | 0.015492 | 0.010526
| Rel.Std.Dev. |  | 34.32% | 0.5433% | 0.9169% | 0.7185% | 2.343% | 1.098% | 0.3456% | 0.1857% | 0.8872% | 0.2565% | 1.305% | 1.984% | 0.3937% | 1.133% | 0.3777% | 0.9633% | 1.207% | 0.7139% | 0.4972%
| PDM3 |  | -15.38% | -0.8666% | -0.1329% | -0.8454% | 1.591% | 1.667% | 0.362% | 1.283% | -1.711% | -1.635% | 3.971% | -5.474% | -2.095% | 2.051% | 2.051% | 2.205% | 3.587% | -0.02195% | -2.464%
| Z-Score (Absolute) |  | 6.13 | 0.34 | 0.04 | 0.33 | 0.64 | 0.67 | 0.15 | 0.52 | 0.67 | 0.64 | 1.59 | 2.18 | 0.83 | 0.83 | 0.83 | 0.89 | 1.44 | 0 | 0.97
| Analytical results for S in OREAS 182b (Certified Value 0.194 wt.%) | [21 empty] | Certified
S | Round | Replicate | Lab | Lab | Lab | Lab | Lab | Lab | Lab | Lab | Lab | Lab | Lab | Lab | Lab | Lab | Lab | Lab | Lab | Lab | Lab | Lab | 1
| No | No | 01 | 02 | 03 | 04 | 05 | 07 | 08 | 10 | 11 | 12 | 13 | 14 | 16 | 18 | 19 | 20 | 21 | 22 | 23 | 24 | wt.%
|  |  | IRC | IRC | IRC | IRC | IRC | IRC | IRC | IRC | IRC | IRC | IRC | IRC | IRC | IRC | IRC | IRC | IRC | IRC | IRC | IRC | 3
3
| 1 | 1 | 0.15 | 0.21 | 0.19009 | 0.19284 | 0.18 | 0.2 | 0.19 | 0.18966 | 0.19 | 0.186 | 0.18 | 0.2 | 0.16 | 0.2 | 0.22 | 0.2 | 0.19 | 0.22 | 0.2 | 0.171 | 1
| 1 | 2 | 0.16 | 0.21 | 0.19647 | 0.19203 | 0.19 | 0.2 | 0.19 | 0.2069 | 0.19 | 0.182 | 0.17 | 0.2 | 0.15 | 0.19 | 0.21 | 0.2 | 0.2 | 0.2 | 0.2 | 0.174 | 0
| 1 | 3 | 0.16 | 0.21 | 0.19537 | 0.19865 | 0.19 | 0.19 | 0.19 | 0.19828 | 0.19 | 0.185 | 0.18 | 0.21 | 0.15 | 0.19 | 0.21 | 0.19 | 0.18 | 0.18 | 0.2 | 0.17 | 16
| 1 | 4 | 0.15 | 0.21 | 0.18747 | 0.20026 | 0.19 | 0.2 | 0.19 | 0.19828 | 0.18 | 0.187 | 0.17 | 0.21 | 0.15 | 0.2 | 0.22 | 0.19 | 0.2 | 0.2 | 0.2 | 0.175 | 0.19354
| 1 | 5 | 0.17 | 0.21 | 0.19669 | 0.2011 | 0.19 | 0.2 | 0.19 | 0.19828 | 0.17 | 0.184 | 0.19 | 0.21 | 0.14 | 0.2 | 0.2 | 0.2 | 0.18 | 0.19 | 0.2 | 0.176 | 81
| 1 | 6 | 0.16 | 0.21 | 0.18817 | 0.19814 | 0.19 | 0.2 | 0.19 | 0.19828 | 0.18 | 0.186 | 0.18 | 0.2 | 0.15 | 0.2 | 0.21 | 0.2 | 0.18 | 0.19 | 0.21 | 0.178
| Mean |  | 0.15833 | 0.21 | 0.19238 | 0.19717 | 0.18833 | 0.19833 | 0.19 | 0.19828 | 0.18333 | 0.185 | 0.17833 | 0.205 | 0.15 | 0.19667 | 0.21167 | 0.19667 | 0.18833 | 0.19667 | 0.20167 | 0.174
| Median |  | 0.16 | 0.21 | 0.19273 | 0.19839 | 0.19 | 0.2 | 0.19 | 0.19828 | 0.185 | 0.1855 | 0.18 | 0.205 | 0.15 | 0.2 | 0.21 | 0.2 | 0.185 | 0.195 | 0.2 | 0.1745
| Std Dev. |  | 0.0075277 | 0 | 0.004273 | 0.0038262 | 0.0040825 | 0.0040825 | 3.0405e-17 | 0.0054522 | 0.008165 | 0.0017889 | 0.0075277 | 0.0054772 | 0.0063246 | 0.005164 | 0.0075277 | 0.005164 | 0.0098319 | 0.013663 | 0.0040825 | 0.0030332
| Rel.Std.Dev. |  | 4.754% | 0% | 2.221% | 1.941% | 2.168% | 2.058% | 1.6e-14% | 2.75% | 4.454% | 0.9669% | 4.221% | 2.672% | 4.216% | 2.626% | 3.556% | 2.626% | 5.22% | 6.947% | 2.024% | 1.743%
| PDM3 |  | -18.19% | 8.506% | -0.6008% | 1.877% | -2.69% | 2.477% | -1.828% | 2.448% | -5.273% | -4.412% | -7.856% | 5.922% | -22.5% | 1.616% | 9.367% | 1.616% | -2.69% | 1.616% | 4.2% | -10.1%
| Z-Score (Absolute) |  | 3.85 | 1.99 | 0 | 0.54 | 0.46 | 0.67 | 0.27 | 0.67 | 1.02 | 0.83 | 1.59 | 1.43 | 4.8 | 0.49 | 2.18 | 0.49 | 0.46 | 0.49 | NA | 2.08
Results from laboratory 23 were removed due to their 0.01 wt.% reading resolution.
Note on C17: Z-Scores have been calculated inclusive of individual outliers. In general, laboratory batches are rejected if Z-Score > 2.5.
Note on C35: Z-Scores have been calculated inclusive of individual outliers. In general, laboratory batches are rejected if Z-Score > 2.5.

## 4-Acid
| Analytical results for Co in OREAS 182b (Indicative Value 815 ppm) | [5 empty] | Indicative
Co | Round | Replicate | Lab | Lab | Lab | Lab | 1
| No | No | 02 | 06 | 19 | 21 | ppm
|  |  | 4A*MS | 4A*OES | 4A*MS | 4A*OES/MS | 0
0
| 1 | 1 | NA | 821.2496 | - | N.A. | 1
| 1 | 2 | NA | 818.8548 | - | N.A. | 18
| 1 | 3 | NA | 822.1881 | - | N.A. | 16
| 1 | 4 | NA | 806.3458 | - | N.A. | 815.0316
| 1 | 5 | NA | 823.5966 | - | N.A. | 24
| 1 | 6 | NA | 797.9549 | - | N.A.
| Mean |  |  | 815.0316
| Median |  |  | 820.0522
| Std Dev. |  |  | 10.4395
| Rel.Std.Dev. |  |  | 1.281%
| PDM3 |  |  | -3.331e-14%
| Z-Score (Absolute) |  | NA | NA | NA | NA
| Analytical results for Fe in OREAS 182b (Indicative Value 21.58 wt.%) | [5 empty] | Indicative
Fe | Round | Replicate | Lab | Lab | Lab | Lab | 1
| No | No | 02 | 06 | 19 | 21 | wt.%
|  |  | 4A*OES | 4A*OES | 4A*MS | 4A*OES/MS | 2
2
| 1 | 1 | NA | 21.7606 | - | N.A. | 1
| 1 | 2 | NA | 21.573 | - | N.A. | 19
| 1 | 3 | NA | 21.6881 | - | N.A. | 16
| 1 | 4 | NA | 21.4183 | - | N.A. | 21.5841
| 1 | 5 | NA | 21.9018 | - | N.A. | 25
| 1 | 6 | NA | 21.1631 | - | N.A.
| Mean |  |  | 21.5841
| Median |  |  | 21.6305
| Std Dev. |  |  | 0.26373
| Rel.Std.Dev. |  |  | 1.222%
| PDM3 |  |  | 1.554e-13%
| Z-Score (Absolute) |  | NA | NA | NA | NA
| Analytical results for Mg in OREAS 182b (Indicative Value 5.17 wt.%) | [5 empty] | Indicative
Mg | Round | Replicate | Lab | Lab | Lab | Lab | 1
| No | No | 02 | 06 | 19 | 21 | wt.%
|  |  | 4A*OES | 4A*OES | 4A*MS | 4A*OES/MS | 2
2
| 1 | 1 | NA | 5.214 | - | N.A. | 1
| 1 | 2 | NA | 5.1724 | - | N.A. | 18
| 1 | 3 | NA | 5.2073 | - | N.A. | 16
| 1 | 4 | NA | 5.1442 | - | N.A. | 5.1735
| 1 | 5 | NA | 5.2401 | - | N.A. | 24
| 1 | 6 | NA | 5.0629 | - | N.A.
| Mean |  |  | 5.1735
| Median |  |  | 5.1899
| Std Dev. |  |  | 0.063756
| Rel.Std.Dev. |  |  | 1.232%
| PDM3 |  |  | 2.22e-14%
| Z-Score (Absolute) |  | NA | NA | NA | NA
| Analytical results for Ni in OREAS 182b (Indicative Value 0.763 wt.%) | [5 empty] | Indicative
Ni | Round | Replicate | Lab | Lab | Lab | Lab | 1
| No | No | 02 | 06 | 19 | 21 | wt.%
|  |  | 4A*OES | 4A*OES | 4A*MS | 4A*OES/MS | 3
3
| 1 | 1 | NA | 0.77184 | - | N.A. | 1
| 1 | 2 | NA | 0.76603 | - | N.A. | 19
| 1 | 3 | NA | 0.7669 | - | N.A. | 16
| 1 | 4 | NA | 0.75367 | - | N.A. | 0.76318
| 1 | 5 | NA | 0.76903 | - | N.A. | 25
| 1 | 6 | NA | 0.75159 | - | N.A.
| Mean |  |  | 0.76318
| Median |  |  | 0.76647
| Std Dev. |  |  | 0.0084373
| Rel.Std.Dev. |  |  | 1.106%
| PDM3 |  |  | -1.11e-14%
| Z-Score (Absolute) |  | NA | NA | NA | NA
Note on C17: Z-Scores have been calculated inclusive of individual outliers. In general, laboratory batches are rejected if Z-Score > 2.5.
Note on C35: Z-Scores have been calculated inclusive of individual outliers. In general, laboratory batches are rejected if Z-Score > 2.5.
Note on C53: Z-Scores have been calculated inclusive of individual outliers. In general, laboratory batches are rejected if Z-Score > 2.5.
Note on C71: Z-Scores have been calculated inclusive of individual outliers. In general, laboratory batches are rejected if Z-Score > 2.5.