## Performance Gates
Table 1. Certified Values and Performance Gates for OREAS 251b
Constituent | Certified Value | Absolute Standard Deviations |  |  |  |  | Relative Standard Deviations |  |  | 5% window
|  | 1SD | 2SD Low | 2SD High | 3SD Low | 3SD High | 1RSD | 2RSD | 3RSD | Low | High
Pb Fire Assay
Au, ppm | 0.5047661 | 0.0167023 | 0.4713615 | 0.5381707 | 0.4546592 | 0.554873 | 3.309% | 6.618% | 9.927% | 0.4795278 | 0.5300044
Aqua Regia Digestion (sample mass 10-50g)
Au, ppm | 0.4969737 | 0.02195798 | 0.4530577 | 0.5408896 | 0.4310998 | 0.5628476 | 4.418% | 8.837% | 13.26% | 0.472125 | 0.5218224
Cyanide Leach
Au, ppm | 0.4909507 | 0.02803737 | 0.4348759 | 0.5470254 | 0.4068386 | 0.5750628 | 5.711% | 11.42% | 17.13% | 0.4664031 | 0.5154982159
PhotonAssay (recommended gross mass* 377-407 g)
Au, ppm | 0.498808 | 0.0333447 | 0.4321186 | 0.5654974 | 0.3987739 | 0.5988421 | 6.685% | 13.37% | 20.05% | 0.4738676 | 0.5237484
4-Acid Digestion
Ag, ppm | 0.1225606 | 0.01711706 | 0.08832649 | 0.1567947 | 0.07120943 | 0.1739118 | 13.97% | 27.93% | 41.9% | 0.1164326 | 0.1286886
Al, wt.% | 4.799694 | 0.1138069 | 4.572081 | 5.027308 | 4.458274 | 5.141115 | 2.371% | 4.742% | 7.113% | 4.55971 | 5.039679001
As, ppm | 12.89188 | 0.5622631 | 11.76736 | 14.01641 | 11.20509 | 14.57867 | 4.361% | 8.723% | 13.08% | 12.24729 | 13.53648
Ba, ppm | 311.1809 | 13.64715 | 283.8866 | 338.4752 | 270.2394 | 352.1224 | 4.386% | 8.771% | 13.16% | 295.6219 | 326.7399
Be, ppm | 1.25248 | 0.07882555 | 1.094829 | 1.410131 | 1.016004 | 1.488957 | 6.294% | 12.59% | 18.88% | 1.189856 | 1.315104
Bi, ppm | 0.3106444 | 0.02606417 | 0.2585161 | 0.3627728 | 0.2324519 | 0.388837 | 8.39% | 16.78% | 25.17% | 0.2951122 | 0.3261767
Ca, wt.% | 2.00817 | 0.07307985 | 1.86201 | 2.15433 | 1.788931 | 2.22741 | 3.639% | 7.278% | 10.92% | 1.907762 | 2.108579
Cd, ppm | 0.02676667 | 0.007978251 | 0.01081017 | 0.04272317 | 0.002831915 | 0.05070142 | 29.81% | 59.61% | 89.42% | 0.02542833 | 0.028105
Ce, ppm | 50.79965 | 4.830402 | 41.13884 | 60.46045 | 36.30844 | 65.29086 | 9.509% | 19.02% | 28.53% | 48.25967 | 53.33963
Co, ppm | 17.99674 | 0.7340089 | 16.52873 | 19.46476 | 15.79472 | 20.19877 | 4.079% | 8.157% | 12.24% | 17.09691 | 18.89658
Cr, ppm | 115.0687 | 11.12862 | 92.8115 | 137.326 | 81.68288 | 148.4546 | 9.671% | 19.34% | 29.01% | 109.3153 | 120.8222
Cs, ppm | 2.798301 | 0.161202 | 2.475897 | 3.120705 | 2.314695 | 3.281907 | 5.761% | 11.52% | 17.28% | 2.658386 | 2.938216
Cu, ppm | 26.70285 | 2.348067 | 22.00671 | 31.39898 | 19.65865 | 33.74705 | 8.793% | 17.59% | 26.38% | 25.367705 | 28.03799
Dy, ppm | 3.139385 | 0.2860245 | 2.567336 | 3.711434 | 2.281312 | 3.997459 | 9.111% | 18.22% | 27.33% | 2.982416 | 3.296354
Er, ppm | 1.536116 | 0.176451 | 1.183214 | 1.889018 | 1.006763 | 2.065469 | 11.49% | 22.97% | 34.46% | 1.45931 | 1.612922
Eu, ppm | 1.100625 | 0.05450739 | 0.9916101 | 1.20964 | 0.9371027 | 1.264147 | 4.952% | 9.905% | 14.86% | 1.045594 | 1.155656
Fe, wt.% | 3.691332 | 0.09847477 | 3.494383 | 3.888282 | 3.395908 | 3.986757 | 2.668% | 5.335% | 8.003% | 3.506766 | 3.875899
Ga, ppm | 12.56911 | 1.027764 | 10.51358 | 14.62464 | 9.485813 | 15.6524 | 8.177% | 16.35% | 24.53% | 11.94065 | 13.19756
Gd, ppm | 4.033765 | 0.2097229 | 3.614319 | 4.45321 | 3.404596 | 4.662933 | 5.199% | 10.4% | 15.6% | 3.832077 | 4.235453
Ge, ppm | 0.108 | 0.01808028 | 0.07183944 | 0.1441606 | 0.05375916 | 0.1622408 | 16.74% | 33.48% | 50.22% | 0.1026 | 0.1134
Hf, ppm | 2.942194 | 0.2662136 | 2.409767 | 3.474621 | 2.143553 | 3.740835 | 9.048% | 18.1% | 27.14% | 2.795084 | 3.089304
Ho, ppm | 0.5669505 | 0.04969339 | 0.4675637 | 0.6663373 | 0.4178703 | 0.7160307 | 8.765% | 17.53% | 26.3% | 0.538603 | 0.595298
In, ppm | 0.06509375 | 0.005422528 | 0.05424869 | 0.07593881 | 0.04882617 | 0.08136133 | 8.33% | 16.66% | 24.99% | 0.0618390625 | 0.0683484375
K, wt.% | 1.165673 | 0.03648078 | 1.092711 | 1.238634 | 1.05623 | 1.275115 | 3.13% | 6.259% | 9.389% | 1.107389 | 1.223956
La, ppm | 25.84578 | 1.793871 | 22.25804 | 29.43353 | 20.46417 | 31.2274 | 6.941% | 13.88% | 20.82% | 24.55349 | 27.13807
Li, ppm | 20.97562 | 1.658644 | 17.65833 | 24.29291 | 15.99969 | 25.95155 | 7.907% | 15.81% | 23.72% | 19.92684 | 22.0244
Lu, ppm | 0.2040018 | 0.01374193 | 0.1765179 | 0.2314856 | 0.162776 | 0.2452275 | 6.736% | 13.47% | 20.21% | 0.1938017 | 0.2142018
Mg, wt.% | 1.666366 | 0.06267597 | 1.541014 | 1.791718 | 1.478338 | 1.854394 | 3.761% | 7.522% | 11.28% | 1.583048 | 1.749684
Mn, wt.% | 0.04246743 | 0.0009517355 | 0.04056396 | 0.0443709 | 0.03961222 | 0.04532264 | 2.241% | 4.482% | 6.723% | 0.04034406 | 0.0445908
Mo, ppm | 1.8438 | 0.1061748 | 1.63145 | 2.05615 | 1.525276 | 2.162324 | 5.758% | 11.52% | 17.28% | 1.75161 | 1.93599
Na, wt.% | 0.7740297 | 0.02379961 | 0.7264305 | 0.8216289 | 0.7026309 | 0.8454286 | 3.075% | 6.15% | 9.224% | 0.7353282 | 0.8127312
Nb, ppm | 14.40716 | 1.458035 | 11.49109 | 17.32323 | 10.03305 | 18.78126 | 10.12% | 20.24% | 30.36% | 13.6868 | 15.12751
Nd, ppm | 23.73589 | 0.8549904 | 22.02591 | 25.44587 | 21.17092 | 26.30086 | 3.602% | 7.204% | 10.81% | 22.54909 | 24.92268
Ni, ppm | 72.17775 | 3.485945 | 65.20586 | 79.14964 | 61.71991 | 82.63559 | 4.83% | 9.659% | 14.49% | 68.5688625 | 75.7866375
P, wt.% | 0.06970112 | 0.001279778 | 0.06714156 | 0.07226067 | 0.06586178 | 0.07354045 | 1.836% | 3.672% | 5.508% | 0.06621606 | 0.07318617
Pb, ppm | 9.063106 | 0.7178225 | 7.627461 | 10.49875 | 6.909638 | 11.21657 | 7.92% | 15.84% | 23.76% | 8.60995 | 9.516261
Pr, ppm | 6.211548 | 0.2454991 | 5.720549 | 6.702546 | 5.47505 | 6.948045 | 3.952% | 7.905% | 11.86% | 5.90097 | 6.522125
Rb, ppm | 63.33896 | 2.589162 | 58.16064 | 68.51729 | 55.57148 | 71.10645 | 4.088% | 8.176% | 12.26% | 60.17202 | 66.50591
Re, ppm | < 0.002 | IND | IND | IND | IND | IND | IND | IND | IND | IND | IND
S, wt.% | 0.01690531 | 0.003903306 | 0.009098697 | 0.02471192 | 0.005195392 | 0.02861523 | 23.09% | 46.18% | 69.27% | 0.01606004 | 0.01775057
Sb, ppm | 0.7859091 | 0.0710791 | 0.6437509 | 0.9280673 | 0.5726718 | 0.9991464 | 9.044% | 18.09% | 27.13% | 0.7466136 | 0.8252045
Sc, ppm | 9.676776 | 0.5739103 | 8.528955 | 10.8246 | 7.955045 | 11.39851 | 5.931% | 11.86% | 17.79% | 9.192937 | 10.16061
Se, ppm | < 1 | IND | IND | IND | IND | IND | IND | IND | IND | IND | IND
Sm, ppm | 4.717605 | 0.2212453 | 4.275115 | 5.160096 | 4.053869 | 5.381341 | 4.69% | 9.38% | 14.07% | 4.481725 | 4.953485
Sn, ppm | 3.646905 | 0.3266001 | 2.993704 | 4.300105 | 2.667104 | 4.626705 | 8.956% | 17.91% | 26.87% | 3.46456 | 3.82925
Sr, ppm | 195.8102 | 8.196373 | 179.4174 | 212.2029 | 171.221 | 220.3993 | 4.186% | 8.372% | 12.56% | 186.0197 | 205.6007
Ta, ppm | 1.031944 | 0.08218219 | 0.8675801 | 1.196309 | 0.7853979 | 1.278491 | 7.964% | 15.93% | 23.89% | 0.9803472 | 1.083542
Tb, ppm | 0.5809902 | 0.03750739 | 0.5059754 | 0.656005 | 0.468468 | 0.6935124 | 6.456% | 12.91% | 19.37% | 0.5519407 | 0.6100397
Te, ppm | < 0.05 | IND | IND | IND | IND | IND | IND | IND | IND | IND | IND
Th, ppm | 8.653994 | 0.5893736 | 7.475247 | 9.832741 | 6.885874 | 10.42211 | 6.81% | 13.62% | 20.43% | 8.221295 | 9.086694
Ti, wt.% | 0.48066 | 0.02029028 | 0.4400794 | 0.5212406 | 0.4197891 | 0.5415309 | 4.221% | 8.443% | 12.66% | 0.456627 | 0.504693
Tl, ppm | 0.3507081 | 0.02130771 | 0.3080927 | 0.3933235 | 0.286785 | 0.4146313 | 6.076% | 12.15% | 18.23% | 0.3331727 | 0.3682435
Tm, ppm | 0.2125361 | 0.02372096 | 0.1650942 | 0.2599781 | 0.1413733 | 0.283699 | 11.16% | 22.32% | 33.48% | 0.2019093 | 0.223163
U, ppm | 1.272013 | 0.07917231 | 1.113668 | 1.430358 | 1.034496 | 1.50953 | 6.224% | 12.45% | 18.67% | 1.208412 | 1.335614
V, ppm | 74.79507 | 3.534996 | 67.72508 | 81.86506 | 64.19008 | 85.40006 | 4.726% | 9.452% | 14.18% | 71.0553165 | 78.5348235
W, ppm | 1.974667 | 0.2192233 | 1.53622 | 2.413113 | 1.316997 | 2.632337 | 11.1% | 22.2% | 33.31% | 1.875933 | 2.0734
Y, ppm | 15.2103 | 1.13104 | 12.94822 | 17.47238 | 11.81718 | 18.60342 | 7.436% | 14.87% | 22.31% | 14.44979 | 15.97082
Yb, ppm | 1.39311 | 0.1568834 | 1.079343 | 1.706877 | 0.9224599 | 1.86376 | 11.26% | 22.52% | 33.78% | 1.323455 | 1.462766
Zn, ppm | 60.21659 | 3.137351 | 53.94188 | 66.49129 | 50.80453 | 69.62864 | 5.21% | 10.42% | 15.63% | 57.20576 | 63.22742
Zr, ppm | 107.5068 | 8.999371 | 89.50806 | 125.5055 | 80.50869 | 134.5049 | 8.371% | 16.74% | 25.11% | 102.1315 | 112.8821
Aqua Regia Digestion
Ag, ppm | 0.1044744 | 0.01026868 | 0.083937 | 0.1250117 | 0.07366832 | 0.1352804 | 9.829% | 19.66% | 29.49% | 0.09925064 | 0.1096981
Al, wt.% | 0.8712877 | 0.1256191 | 0.6200495 | 1.122526 | 0.4944304 | 1.248145 | 14.42% | 28.84% | 43.25% | 0.8277234 | 0.9148521
As, ppm | 6.013935 | 0.6203367 | 4.773262 | 7.254609 | 4.152925 | 7.874945 | 10.31% | 20.63% | 30.94% | 5.713238 | 6.314632
B, ppm | < 10 | IND | IND | IND | IND | IND | IND | IND | IND | IND | IND
Ba, ppm | 66.64194 | 3.730404 | 59.18113 | 74.10275 | 55.45072 | 77.83315 | 5.598% | 11.2% | 16.79% | 63.30984 | 69.97403
Be, ppm | 0.392194 | 0.02463277 | 0.3429284 | 0.4414595 | 0.3182956 | 0.4660923 | 6.281% | 12.56% | 18.84% | 0.3725843 | 0.4118037
Bi, ppm | 0.2877619 | 0.01474219 | 0.2582775 | 0.3172463 | 0.2435353 | 0.3319885 | 5.123% | 10.25% | 15.37% | 0.2733738 | 0.30215
Ca, wt.% | 0.5934683 | 0.0513747 | 0.4907189 | 0.6962177 | 0.4393442 | 0.7475924 | 8.657% | 17.31% | 25.97% | 0.5637949 | 0.6231417
Cd, ppm | 0.01630303 | 0.005872202 | 0.004558626 | 0.02804743 | 0 | 0.03391964 | 36.02% | 72.04% | 108.1% | 0.01548788 | 0.01711818
Ce, ppm | 31.18238 | 2.2593 | 26.66378 | 35.70098 | 24.40448 | 37.96028 | 7.245% | 14.49% | 21.74% | 29.62326 | 32.7415
Co, ppm | 12.19296 | 1.501356 | 9.190247 | 15.19567 | 7.688891 | 16.69703 | 12.31% | 24.63% | 36.94% | 11.58331 | 12.80261
Cr, ppm | 52.31781 | 4.697833 | 42.92215 | 61.71348 | 38.22432 | 66.41131 | 8.979% | 17.96% | 26.94% | 49.70192 | 54.93371
Cs, ppm | 0.7189957 | 0.09825717 | 0.5224813 | 0.91551 | 0.4242242 | 1.013767 | 13.67% | 27.33% | 41% | 0.6830459 | 0.7549455
Cu, ppm | 19.42901 | 1.587159 | 16.25469 | 22.60333 | 14.66753 | 24.19049 | 8.169% | 16.34% | 24.51% | 18.45756 | 20.40046
Dy, ppm | 1.604563 | 0.08427387 | 1.436015 | 1.77311 | 1.351741 | 1.857384 | 5.252% | 10.5% | 15.76% | 1.524335 | 1.684791
Er, ppm | 0.7131591 | 0.05428995 | 0.6045792 | 0.821739 | 0.5502893 | 0.876029 | 7.613% | 15.23% | 22.84% | 0.6775012 | 0.7488171
Eu, ppm | 0.6277935 | 0.05673261 | 0.5143283 | 0.7412588 | 0.4575957 | 0.7979914 | 9.037% | 18.07% | 27.11% | 0.5964039 | 0.6591832
Fe, wt.% | 2.363793 | 0.1951437 | 1.973506 | 2.754081 | 1.778362 | 2.949224 | 8.256% | 16.51% | 24.77% | 2.245604 | 2.481983
Ga, ppm | 2.746125 | 0.4186768 | 1.908771 | 3.583479 | 1.490094 | 4.002156 | 15.25% | 30.49% | 45.74% | 2.60881875 | 2.88343125
Gd, ppm | 2.434695 | 0.2581593 | 1.918376 | 2.951013 | 1.660216 | 3.209173 | 10.6% | 21.21% | 31.81% | 2.31296 | 2.556429
Ge, ppm | < 0.1 | IND | IND | IND | IND | IND | IND | IND | IND | IND | IND
Hf, ppm | 0.4101667 | 0.04677686 | 0.3166129 | 0.5037204 | 0.2698361 | 0.5504972 | 11.4% | 22.81% | 34.21% | 0.3896583 | 0.430675
Hg, ppm | 0.01803333 | 0.005807249 | 0.006418836 | 0.02964783 | 0.0006115871 | 0.03545508 | 32.2% | 64.41% | 96.61% | 0.01713167 | 0.018935
Ho, ppm | 0.2839835 | 0.02038505 | 0.2432134 | 0.3247536 | 0.2228284 | 0.3451386 | 7.178% | 14.36% | 21.53% | 0.2697843 | 0.2981827
In, ppm | 0.02401111 | 0.004290976 | 0.01542916 | 0.03259306 | 0.01113818 | 0.03688404 | 17.87% | 35.74% | 53.61% | 0.02281056 | 0.02521167
K, wt.% | 0.1334543 | 0.0232799 | 0.08689453 | 0.1800141 | 0.06361463 | 0.203294 | 17.44% | 34.89% | 52.33% | 0.1267816 | 0.1401271
La, ppm | 14.78671 | 1.351043 | 12.08463 | 17.4888 | 10.73358 | 18.83984 | 9.137% | 18.27% | 27.41% | 14.04738 | 15.52605
Li, ppm | 7.573388 | 1.046944 | 5.479501 | 9.667275 | 4.432557 | 10.71422 | 13.82% | 27.65% | 41.47% | 7.194719 | 7.952057
Lu, ppm | 0.07296667 | 0.004634826 | 0.06369702 | 0.08223632 | 0.05906219 | 0.08687114 | 6.352% | 12.7% | 19.06% | 0.06931833 | 0.076615
Mg, wt.% | 0.704114 | 0.06679734 | 0.5705193 | 0.8377087 | 0.503722 | 0.904506 | 9.487% | 18.97% | 28.46% | 0.6689083 | 0.7393197
Mn, wt.% | 0.02122625 | 0.002382534 | 0.01646119 | 0.02599132 | 0.01407865 | 0.02837386 | 11.22% | 22.45% | 33.67% | 0.02016494 | 0.02228757
Mo, ppm | 1.276773 | 0.07879261 | 1.119187 | 1.434358 | 1.040395 | 1.513151 | 6.171% | 12.34% | 18.51% | 1.212934 | 1.340611
Na, wt.% | 0.08844365 | 0.01387555 | 0.06069255 | 0.1161948 | 0.046817 | 0.1300703 | 15.69% | 31.38% | 47.07% | 0.08402147 | 0.09286583
Nb, ppm | 0.372037 | 0.07803681 | 0.2159634 | 0.5281107 | 0.1379266 | 0.6061475 | 20.98% | 41.95% | 62.93% | 0.3534352 | 0.3906389
Nd, ppm | 15.16407 | 1.455468 | 12.25314 | 18.07501 | 10.79767 | 19.53048 | 9.598% | 19.2% | 28.79% | 14.40587 | 15.92228
Ni, ppm | 57.07982 | 3.322356 | 50.43511 | 63.72454 | 47.11276 | 67.04689 | 5.821% | 11.64% | 17.46% | 54.22583 | 59.93382
P, wt.% | 0.05092902 | 0.001618536 | 0.04769195 | 0.05416609 | 0.04607341 | 0.05578463 | 3.178% | 6.356% | 9.534% | 0.04838257 | 0.05347547
Pb, ppm | 6.761892 | 0.3686655 | 6.024561 | 7.499223 | 5.655895 | 7.867888 | 5.452% | 10.9% | 16.36% | 6.423797 | 7.099986
Pd, ppb | < 10 | IND | IND | IND | IND | IND | IND | IND | IND | IND | IND
Pr, ppm | 3.654922 | 0.2559903 | 3.142941 | 4.166903 | 2.886951 | 4.422893 | 7.004% | 14.01% | 21.01% | 3.472176 | 3.837668
Rb, ppm | 8.577212 | 1.2307 | 6.115812 | 11.03861 | 4.885111 | 12.26931 | 14.35% | 28.7% | 43.05% | 8.148351 | 9.006072
Re, ppm | < 0.001 | IND | IND | IND | IND | IND | IND | IND | IND | IND | IND
S, wt.% | 0.01156865 | 0.003101386 | 0.005365883 | 0.01777143 | 0.002264498 | 0.02087281 | 26.81% | 53.62% | 80.43% | 0.01099022 | 0.01214709
Sb, ppm | 0.4156064 | 0.04536612 | 0.3248742 | 0.5063386 | 0.2795081 | 0.5517048 | 10.92% | 21.83% | 32.75% | 0.3948261 | 0.4363867
Sc, ppm | 2.297328 | 0.3403863 | 1.616556 | 2.978101 | 1.276169 | 3.318487 | 14.82% | 29.63% | 44.45% | 2.182462 | 2.412194
Se, ppm | < 1 | IND | IND | IND | IND | IND | IND | IND | IND | IND | IND
Sm, ppm | 3.048768 | 0.2438766 | 2.561014 | 3.536521 | 2.317138 | 3.780397 | 7.999% | 16% | 24% | 2.896329 | 3.201206
Sn, ppm | 0.9980256 | 0.09095773 | 0.8161102 | 1.179941 | 0.7251525 | 1.270899 | 9.114% | 18.23% | 27.34% | 0.9481244 | 1.047927
Sr, ppm | 39.69137 | 3.472446 | 32.74647 | 46.63626 | 29.27403 | 50.1087 | 8.749% | 17.5% | 26.25% | 37.7068 | 41.67593
Ta, ppm | < 0.01 | IND | IND | IND | IND | IND | IND | IND | IND | IND | IND
Tb, ppm | 0.3191491 | 0.02537143 | 0.2684062 | 0.369892 | 0.2430348 | 0.3952634 | 7.95% | 15.9% | 23.85% | 0.3031916 | 0.3351066
Te, ppm | < 0.1 | IND | IND | IND | IND | IND | IND | IND | IND | IND | IND
Th, ppm | 5.752655 | 0.2959488 | 5.160757 | 6.344552 | 4.864808 | 6.640501 | 5.145% | 10.29% | 15.43% | 5.465022 | 6.040287
Ti, wt.% | 0.1024591 | 0.02411414 | 0.0542308 | 0.1506873 | 0.03011666 | 0.1748015 | 23.54% | 47.07% | 70.61% | 0.09733611 | 0.107582
Tl, ppm | 0.06662745 | 0.009943404 | 0.04674064 | 0.08651426 | 0.03679724 | 0.09645766 | 14.92% | 29.85% | 44.77% | 0.06329608 | 0.06995882
U, ppm | 0.5847818 | 0.02133322 | 0.5421153 | 0.6274482 | 0.5207821 | 0.6487814 | 3.648% | 7.296% | 10.94% | 0.5555427 | 0.6140209
V, ppm | 19.47461 | 1.967144 | 15.54033 | 23.4089 | 13.57318 | 25.37605 | 10.1% | 20.2% | 30.3% | 18.50088 | 20.44834
W, ppm | 0.3649167 | 0.04767974 | 0.2695572 | 0.4602762 | 0.2218774 | 0.5079559 | 13.07% | 26.13% | 39.2% | 0.3466708 | 0.3831625
Y, ppm | 7.184574 | 0.4057325 | 6.373109 | 7.996039 | 5.967376 | 8.401771 | 5.647% | 11.29% | 16.94% | 6.825345 | 7.543802
Yb, ppm | 0.5449525 | 0.04666989 | 0.4516127 | 0.6382922 | 0.4049428 | 0.6849621 | 8.564% | 17.13% | 25.69% | 0.5177048 | 0.5722001
Zn, ppm | 32.78209 | 4.795549 | 23.191 | 42.37319 | 18.39545 | 47.16874 | 14.63% | 29.26% | 43.89% | 31.14299 | 34.4212
Zr, ppm | 17.69015 | 1.237963 | 15.21423 | 20.16608 | 13.97626 | 21.40404 | 6.998% | 14% | 20.99% | 16.80565 | 18.57466
SI unit equivalents: ppb (parts per billion; 1 x 10⁹) ≡ µg/kg; ppm (parts per million; 1 x 10⁶) ≡ mg/kg; wt.% (weight per cent) ≡ % (mass fraction)
*Gross mass refers to the mass of the entire jar assembly, including jar base, jar lid and contents. These value ranges were developed using a ~40g empty jar mass but should be achievable for any jar-lid combination.

## Uncertainty & Tolerance Limits
Table 2. Certified Values, Expanded Uncertainty and Tolerance Limits for OREAS 251b
Constituent | Certified | Expanded Uncertainty |  | 95% Tolerance Limits
| Value | Low | High | Low | High
Pb Fire Assay
Au, Gold (ppm) | 0.5047661 | 0.4967525 | 0.5127797 | 0.4974542 | 0.5120781
Aqua Regia Digestion (sample weights 10-50g)
Au, Gold (ppm) | 0.4969737 | 0.4872109 | 0.5067364 | 0.4890875 | 0.5048598
Cyanide Leach
Au, Gold (ppm) | 0.4909507 | 0.4770669 | 0.5048344 | 0.4881963 | 0.4937051
PhotonAssay
Au, Gold (ppm) | 0.498808 | 0.4860355 | 0.5115804 | 0.4966925 | 0.5009234
4-Acid Digestion
Ag, Silver (ppm) | 0.1225606 | 0.1037383 | 0.1413829 | IND | IND
Al, Aluminium (wt.%) | 4.799694 | 4.695283 | 4.904106 | 4.710936 | 4.888452
As, Arsenic (ppm) | 12.89188 | 12.27095 | 13.51281 | 12.3061 | 13.47767
Ba, Barium (ppm) | 311.1809 | 299.9677 | 322.3941 | 305.1856 | 317.1762
Be, Beryllium (ppm) | 1.25248 | 1.168956 | 1.336004 | 1.193299 | 1.311662
Bi, Bismuth (ppm) | 0.3106444 | 0.2710294 | 0.3502595 | 0.2884132 | 0.3328757
Ca, Calcium (wt.%) | 2.00817 | 1.955589 | 2.060751 | 1.969462 | 2.046878
Cd, Cadmium (ppm) | 0.02676667 | 0.01789267 | 0.03564067 | IND | IND
Ce, Cerium (ppm) | 50.79965 | 47.80804 | 53.79126 | 49.58963 | 52.00967
Co, Cobalt (ppm) | 17.99674 | 17.21877 | 18.77472 | 17.3416 | 18.65189
Cr, Chromium (ppm) | 115.0687 | 107.8955 | 122.242 | 110.5124 | 119.6251
Cs, Caesium (ppm) | 2.798301 | 2.677992 | 2.918611 | 2.718442 | 2.878161
Cu, Copper (ppm) | 26.70285 | 24.94822 | 28.45748 | 25.87909 | 27.5266
Dy, Dysprosium (ppm) | 3.139385 | 2.874967 | 3.403803 | 3.023603 | 3.255167
Er, Erbium (ppm) | 1.536116 | 1.377266 | 1.694965 | 1.4438 | 1.628431
Eu, Europium (ppm) | 1.100625 | 1.037229 | 1.164021 | 1.052785 | 1.148465
Fe, Iron (wt.%) | 3.691332 | 3.602701 | 3.779964 | 3.631385 | 3.75128
Ga, Gallium (ppm) | 12.56911 | 11.91697 | 13.22124 | 12.16277 | 12.97544
Gd, Gadolinium (ppm) | 4.033765 | 3.746332 | 4.321198 | 3.879953 | 4.187577
Ge, Germanium (ppm) | 0.108 | 0.06542066 | 0.1505793 | IND | IND
Hf, Hafnium (ppm) | 2.942194 | 2.722406 | 3.161982 | 2.798901 | 3.085487
Ho, Holmium (ppm) | 0.5669505 | 0.5146124 | 0.6192886 | 0.5348096 | 0.5990914
In, Indium (ppm) | 0.06509375 | 0.05807793 | 0.07210957 | 0.05917312 | 0.07101438
K, Potassium (wt.%) | 1.165673 | 1.135882 | 1.195463 | 1.142978 | 1.188367
La, Lanthanum (ppm) | 25.84578 | 24.55936 | 27.13221 | 25.18313 | 26.50843
Li, Lithium (ppm) | 20.97562 | 19.97056 | 21.98068 | 20.43929 | 21.51195
Lu, Lutetium (ppm) | 0.2040018 | 0.1859574 | 0.2220461 | 0.1856019 | 0.2224016
Mg, Magnesium (wt.%) | 1.666366 | 1.624578 | 1.708154 | 1.638677 | 1.694055
Mn, Manganese (wt.%) | 0.04246743 | 0.04136397 | 0.04357089 | 0.04179235 | 0.04314251
Mo, Molybdenum (ppm) | 1.8438 | 1.710586 | 1.977014 | 1.747095 | 1.940505
Na, Sodium (wt.%) | 0.7740297 | 0.7540055 | 0.7940539 | 0.7575683 | 0.7904911
Nb, Niobium (ppm) | 14.40716 | 13.47843 | 15.33588 | 13.97845 | 14.83587
Nd, Neodymium (ppm) | 23.73589 | 22.48585 | 24.98592 | 23.08821 | 24.38357
Ni, Nickel (ppm) | 72.17775 | 69.77389 | 74.58161 | 70.72696 | 73.62854
P, Phosphorus (wt.%) | 0.06970112 | 0.06784223 | 0.07156001 | 0.06816925 | 0.07123298
Pb, Lead (ppm) | 9.063106 | 8.461822 | 9.664389 | 8.651883 | 9.474329
Pr, Praseodymium (ppm) | 6.211548 | 5.872512 | 6.550584 | 6.010852 | 6.412243
Rb, Rubidium (ppm) | 63.33896 | 61.28725 | 65.39068 | 62.06295 | 64.61498
Re, Rhenium (ppm) | < 0.002 | IND | IND | IND | IND
S, Sulphur (wt.%) | 0.01690531 | 0.01513796 | 0.01867266 | IND | IND
Sb, Antimony (ppm) | 0.7859091 | 0.7290752 | 0.842743 | 0.7405638 | 0.8312544
Sc, Scandium (ppm) | 9.676776 | 9.234385 | 10.11917 | 9.321072 | 10.03248
Se, Selenium (ppm) | < 1 | IND | IND | IND | IND
Sm, Samarium (ppm) | 4.717605 | 4.376039 | 5.059171 | 4.572037 | 4.863173
Sn, Tin (ppm) | 3.646905 | 3.407131 | 3.886678 | 3.482709 | 3.811101
Sr, Strontium (ppm) | 195.8102 | 190.3915 | 201.2288 | 190.1745 | 201.4458
Ta, Tantalum (ppm) | 1.031944 | 0.9576503 | 1.106239 | 0.986786 | 1.077103
Tb, Terbium (ppm) | 0.5809902 | 0.539693 | 0.6222874 | 0.5525379 | 0.6094425
Te, Tellurium (ppm) | < 0.05 | IND | IND | IND | IND
Th, Thorium (ppm) | 8.653994 | 8.255993 | 9.051996 | 8.413261 | 8.894727
Ti, Titanium (wt.%) | 0.48066 | 0.4655212 | 0.4957988 | 0.4665277 | 0.4947923
Tl, Thallium (ppm) | 0.3507081 | 0.3313411 | 0.3700752 | 0.3320252 | 0.369391
Tm, Thulium (ppm) | 0.2125361 | 0.186697 | 0.2383753 | 0.1944678 | 0.2306045
U, Uranium (ppm) | 1.272013 | 1.190488 | 1.353538 | 1.225714 | 1.318312
V, Vanadium (ppm) | 74.79507 | 72.21813 | 77.37201 | 72.70762 | 76.88252
W, Tungsten (ppm) | 1.974667 | 1.806504 | 2.14283 | 1.859147 | 2.090186
Y, Yttrium (ppm) | 15.2103 | 14.52699 | 15.89361 | 14.76893 | 15.65167
Yb, Ytterbium (ppm) | 1.39311 | 1.245121 | 1.541099 | 1.34996 | 1.43626
Zn, Zinc (ppm) | 60.21659 | 58.01608 | 62.41709 | 58.45955 | 61.97363
Zr, Zirconium (ppm) | 107.5068 | 101.8485 | 113.1651 | 104.0142 | 110.9994
Aqua Regia Digestion
Ag, Silver (ppm) | 0.1044744 | 0.09449128 | 0.1144574 | IND | IND
Al, Aluminium (wt.%) | 0.8712877 | 0.8072816 | 0.9352939 | 0.8456395 | 0.896936
As, Arsenic (ppm) | 6.013935 | 5.608809 | 6.419061 | 5.744132 | 6.283738
B, Boron (ppm) | < 10 | IND | IND | IND | IND
Ba, Barium (ppm) | 66.64194 | 64.0203 | 69.26358 | 65.10875 | 68.17513
Be, Beryllium (ppm) | 0.392194 | 0.3621872 | 0.4222007 | 0.3675751 | 0.4168128
Bi, Bismuth (ppm) | 0.2877619 | 0.268782 | 0.3067418 | 0.2694776 | 0.3060462
Ca, Calcium (wt.%) | 0.5934683 | 0.5662728 | 0.6206637 | 0.5769998 | 0.6099367
Cd, Cadmium (ppm) | 0.01630303 | 0.006517719 | 0.02608834 | IND | IND
Ce, Cerium (ppm) | 31.18238 | 29.83067 | 32.5341 | 30.47559 | 31.88918
Co, Cobalt (ppm) | 12.19296 | 11.40789 | 12.97803 | 11.80736 | 12.57856
Cr, Chromium (ppm) | 52.31781 | 49.86671 | 54.76892 | 50.79132 | 53.84431
Cs, Caesium (ppm) | 0.7189957 | 0.655066 | 0.7829253 | 0.691626 | 0.7463654
Cu, Copper (ppm) | 19.42901 | 18.27513 | 20.58289 | 18.8781 | 19.97992
Dy, Dysprosium (ppm) | 1.604563 | 1.487496 | 1.72163 | 1.442968 | 1.766157
Er, Erbium (ppm) | 0.7131591 | 0.6411708 | 0.7851475 | 0.684824 | 0.7414942
Eu, Europium (ppm) | 0.6277935 | 0.5487998 | 0.7067873 | 0.6001616 | 0.6554255
Fe, Iron (wt.%) | 2.363793 | 2.266951 | 2.460636 | 2.304789 | 2.422798
Ga, Gallium (ppm) | 2.746125 | 2.483566 | 3.008684 | 2.632706 | 2.859544
Gd, Gadolinium (ppm) | 2.434695 | 2.081683 | 2.787706 | 2.282449 | 2.58694
Ge, Germanium (ppm) | < 0.1 | IND | IND | IND | IND
Hf, Hafnium (ppm) | 0.4101667 | 0.3769529 | 0.4433804 | 0.385926 | 0.4344074
Hg, Mercury (ppm) | 0.01803333 | 0.009751898 | 0.02631477 | IND | IND
Ho, Holmium (ppm) | 0.2839835 | 0.2565099 | 0.3114571 | IND | IND
In, Indium (ppm) | 0.02401111 | 0.01860328 | 0.02941895 | 0.02113802 | 0.0268842
K, Potassium (wt.%) | 0.1334543 | 0.1214302 | 0.1454784 | 0.1301109 | 0.1367978
La, Lanthanum (ppm) | 14.78671 | 14.01616 | 15.55727 | 14.51162 | 15.06181
Li, Lithium (ppm) | 7.573388 | 6.980325 | 8.166451 | 7.316832 | 7.829944
Lu, Lutetium (ppm) | 0.07296667 | 0.0655734 | 0.08035994 | IND | IND
Mg, Magnesium (wt.%) | 0.704114 | 0.6722148 | 0.7360131 | 0.6903032 | 0.7179248
Mn, Manganese (wt.%) | 0.02122625 | 0.02008755 | 0.02236496 | 0.02072888 | 0.02172363
Mo, Molybdenum (ppm) | 1.276773 | 1.174982 | 1.378563 | 1.20429 | 1.349255
Na, Sodium (wt.%) | 0.08844365 | 0.07912798 | 0.09775932 | 0.0842346 | 0.0926527
Nb, Niobium (ppm) | 0.372037 | 0.3036992 | 0.4403748 | 0.3260234 | 0.4180507
Nd, Neodymium (ppm) | 15.16407 | 13.10435 | 17.2238 | 14.70414 | 15.62401
Ni, Nickel (ppm) | 57.07982 | 55.23509 | 58.92456 | 55.85085 | 58.3088
P, Phosphorus (wt.%) | 0.05092902 | 0.04954229 | 0.05231575 | 0.05020362 | 0.05165442
Pb, Lead (ppm) | 6.761892 | 6.411103 | 7.112681 | 6.2444 | 7.279384
Pd, Palladium (ppb) | < 10 | IND | IND | IND | IND
Pr, Praseodymium (ppm) | 3.654922 | 3.287018 | 4.022826 | 3.540849 | 3.768995
Rb, Rubidium (ppm) | 8.577212 | 7.828035 | 9.326388 | 8.25959 | 8.894834
Re, Rhenium (ppm) | < 0.001 | IND | IND | IND | IND
S, Sulphur (wt.%) | 0.01156865 | 0.007708583 | 0.01542873 | IND | IND
Sb, Antimony (ppm) | 0.4156064 | 0.3827406 | 0.4484723 | 0.3752111 | 0.4560017
Sc, Scandium (ppm) | 2.297328 | 2.067369 | 2.527288 | 2.208703 | 2.385953
Se, Selenium (ppm) | < 1 | IND | IND | IND | IND
Sm, Samarium (ppm) | 3.048768 | 2.620281 | 3.477254 | 2.842934 | 3.254601
Sn, Tin (ppm) | 0.9980256 | 0.9211349 | 1.074916 | IND | IND
Sr, Strontium (ppm) | 39.69137 | 37.87589 | 41.50684 | 38.5658 | 40.81693
Ta, Tantalum (ppm) | < 0.01 | IND | IND | IND | IND
Tb, Terbium (ppm) | 0.3191491 | 0.2871656 | 0.3511326 | 0.3006054 | 0.3376928
Te, Tellurium (ppm) | < 0.1 | IND | IND | IND | IND
Th, Thorium (ppm) | 5.752655 | 5.523695 | 5.981615 | 5.630006 | 5.875304
Ti, Titanium (wt.%) | 0.1024591 | 0.09019337 | 0.1147248 | 0.0996522 | 0.1052659
Tl, Thallium (ppm) | 0.06662745 | 0.05833843 | 0.07491647 | IND | IND
U, Uranium (ppm) | 0.5847818 | 0.5644209 | 0.6051426 | 0.5702334 | 0.5993301
V, Vanadium (ppm) | 19.47461 | 18.25396 | 20.69527 | 18.76851 | 20.18072
W, Tungsten (ppm) | 0.3649167 | 0.3202298 | 0.4096036 | 0.327135 | 0.4026984
Y, Yttrium (ppm) | 7.184574 | 6.930747 | 7.438401 | 7.019536 | 7.349612
Yb, Ytterbium (ppm) | 0.5449525 | 0.4893658 | 0.6005391 | 0.5026005 | 0.5873044
Zn, Zinc (ppm) | 32.78209 | 30.21578 | 35.34841 | 31.47692 | 34.08727
Zr, Zirconium (ppm) | 17.69015 | 16.78579 | 18.59452 | 17.06566 | 18.31464
SI unit equivalents: ppb (parts per billion; 1 x 10⁹) ≡ µg/kg; ppm (parts per million; 1 x 10⁶) ≡ mg/kg; wt.% (weight per cent) ≡ % (mass fraction)

## Indicative Values
Table 3. Indicative Values for OREAS 251b
Constituent | Unit | Value | Constituent | Unit | Value | Constituent | Unit | Value
4-Acid Digestion
Hg | ppm | < 2
Aqua Regia Digestion
Pt | ppb | < 5 | Tm | ppm | 0.08255556
Borate Fusion XRF
Al2O3 | wt.% | 9.27 | Fe2O3 | wt.% | 5.37 | S | wt.% | 0.01561755
As | ppm | 20 | K2O | wt.% | 1.4 | SiO2 | wt.% | 74.51
BaO | ppm | 365 | MgO | wt.% | 2.835 | Sn | ppm | < 10
CaO | wt.% | 2.835 | MnO | wt.% | 0.0565 | Sr | ppm | 253.6783
Cl | ppm | 30 | Na2O | wt.% | 1.06 | TiO2 | wt.% | 0.8705
Co | ppm | 20 | Ni | ppm | 80 | V2O5 | ppm | 160
Cr2O3 | ppm | 200 | P2O5 | wt.% | 0.1645 | Zn | ppm | 70
Cu | ppm | 30 | Pb | ppm | 15 | Zr | ppm | 203.58855
Thermogravimetry
LOI1000 | wt.% | 1.64
Infrared Combustion
C | wt.% | 0.085 | S | wt.% | < 0.01
Laser Ablation ICP-MS
Ag | ppm | 0.075 | Hf | ppm | 5.6 | Sm | ppm | 5.06
As | ppm | 12.7 | Ho | ppm | 0.805 | Sn | ppm | 5
Ba | ppm | 318 | In | ppm | 0.05 | Sr | ppm | 194.5
Be | ppm | 1.4 | La | ppm | 26.65 | Ta | ppm | 1.21
Bi | ppm | 0.43 | Lu | ppm | 0.27 | Tb | ppm | 0.705
Cd | ppm | < 0.1 | Mn | wt.% | 0.04425 | Te | ppm | < 0.2
Ce | ppm | 51.9 | Mo | ppm | 1.9 | Th | ppm | 8.805
Co | ppm | 19.05 | Nb | ppm | 16.65 | Ti | wt.% | 0.5185
Cr | ppm | 137 | Nd | ppm | 25.35 | Tl | ppm | 0.2
Cs | ppm | 2.885 | Ni | ppm | 76 | Tm | ppm | 0.32
Cu | ppm | 26 | Pb | ppm | 9.5 | U | ppm | 1.47
Dy | ppm | 4.15 | Pr | ppm | 6.61 | V | ppm | 79.65
Er | ppm | 2.22 | Rb | ppm | 63.45 | W | ppm | 2.75
Eu | ppm | 1.18 | Re | ppm | 0.0075 | Y | ppm | 21.65
Ga | ppm | 12.4 | Sb | ppm | 0.8 | Yb | ppm | 1.985
Gd | ppm | 4.64 | Sc | ppm | 9 | Zn | ppm | 67.5
Ge | ppm | 1.175 | Se | ppm | < 5 | Zr | ppm | 200
SI unit equivalents: ppb (parts per billion; 1 x 10⁹) ≡ µg/kg; ppm (parts per million; 1 x 10⁶) ≡ mg/kg; wt.% (weight per cent) ≡ % (mass fraction)

## Abbreviations
Table 4. Abbreviations used for OREAS 251b
Abbreviation | Explanation
< | ‘less than’
IND | indeterminate
NR | not reported
PDM3 | percent deviation of lab mean from corrected mean of means
Rel.Std.Dev. | one relative standard deviation
Std.Dev. | one standard deviation
Method Codes:
4A*MS | 4-acid (HF-HNO3-HClO4-HCl) digestion with inductively coupled plasma mass spectroscopy
4A*OES | 4-acid (HF-HNO3-HClO4-HCl) digestion with inductively coupled plasma optical emission spectroscopy
4A*OES/MS | 4-acid (HF-HNO3-HClO4-HCl) digestion with ICP-OES or ICP-MS finish
ABL*MS | laser ablation with inductively coupled plasma mass spectroscopy
AR*AAS | aqua regia digestion with atomic absorption spectroscopy
AR*MS | aqua regia digestion with inductively coupled plasma mass spectroscopy
AR*OES | aqua regia digestion with inductively coupled plasma optical emission spectroscopy
AR*OES/MS | aqua regia digestion with ICP-OES or ICP-MS finish
BF*XRF | lithium borate fusion with X-ray fluorescence spectroscopy
CNL*AAS | cyanide leach with atomic absorption spectroscopy
CNL*MS | cyanide leach with inductively coupled plasma mass spectroscopy
FA*AAS | fire assay with atomic absorption spectroscopy
FA*OES | fire assay with inductively coupled plasma optical emission spectroscopy
INAA | instrumental neutron activation analysis
IRC | infrared combustion
LOI*TGA | loss on ignition by thermogravimetric analysis
Raw*PA | Raw ~350g sample packed into 300cc jar analysed by PhotonAssay (high-power X-ray activation)
Legend:- | (for Method Group Tabulated Results omitted in the determination of Certified Values)
Individual | - Outlying individual values
Batch & Limits | - Outlying laboratory batch data sets and superfluous limit values

## Laboratory List
Table 5. Participating Laboratory List used for OREAS 251b
Lab Slot | Laboratory Name and Location
Actlabs, Ancaster, Ontario, Canada
Alex Stewart International, Mendoza, Argentina
ALS, Canning Vale, WA, Australia
ALS, Kalgoorlie, WA, Australia
ALS, Lima, Peru
ALS, Loughrea, Galway, Ireland
ALS, Perth, WA, Australia
ALS, Vancouver, BC, Canada
Bureau Veritas Commodities Canada Ltd, Vancouver, BC, Canada
Bureau Veritas Geoanalytical, Perth, WA, Australia
CRS Laboratories Oy, Kempele, Northern Ostrobothnia, Finland
ESAN Istanbul, Istanbul, Turkey
Inspectorate (BV), Lima, Peru
Intertek Genalysis, Adelaide, SA, Australia
Intertek Genalysis, Perth, WA, Australia
Intertek Tarkwa, Tarkwa, Ghana
Intertek Testing Services Philippines, Cupang, Muntinlupa, Philippines
MinAnalytical Services, Perth, WA, Australia
MSA ENVAL Laboratories, Yamoussoukro, Côte d'Ivoire
MSALABS, Val-d'Or, Quebec, Canada
MSALABS, Vancouver, BC, Canada
On Site Laboratory Services, Bendigo, VIC, Australia
Ostrea Mineral Laboratories, Inc., Laguna, Philippines
PT Geoservices Ltd, Cikarang, Jakarta Raya, Indonesia
PT Intertek Utama Services, Jakarta Timur, DKI Jakarta, Indonesia
Ravenswood Gold, Ravenswood, QLD, Australia
Reminex Centre de Recherche, Marrakesh, Marrakesh-Safi, Morocco
SGS, Randfontein, Gauteng, South Africa
SGS Canada Inc., Vancouver, BC, Canada
SGS del Peru, Lima, Peru
SGS Tarkwa, Tarkwa, Western Region, Ghana
Shiva Analyticals Ltd, Bangalore North, Karnataka, India
Skyline Assayers & Laboratories, Tucson, Arizona, USA

## Upscaled Metrics
ORE - Lab-Upscaled RSD Results for CRM: OREAS 251b (Execution: 1) - Analyte Au - (Gold) by INAA
Branch | LabSlot | LabCode | Round | Smp# | Lot | SID | Response SmplMass(g) | Response | Upscaled Value
2 | 1 | ACTAn | 1 | 4 | 4 | 207502 | 1.08 | 0.482 | 0.5016085
2 | 1 | ACTAn | 1 | 15 | 15 | 207503 | 1.01 | 0.497 | 0.504404
2 | 1 | ACTAn | 1 | 16 | 16 | 207504 | 1.02 | 0.489 | 0.5029131
2 | 1 | ACTAn | 1 | 5 | 5 | 207505 | 1.04 | 0.508 | 0.5064541
2 | 1 | ACTAn | 1 | 12 | 12 | 207506 | 1.05 | 0.497 | 0.504404
2 | 1 | ACTAn | 1 | 2 | 2 | 207507 | 1.08 | 0.506 | 0.5060814
2 | 1 | ACTAn | 1 | 19 | 19 | 207508 | 1.03 | 0.507 | 0.5062677
2 | 1 | ACTAn | 1 | 20 | 20 | 207509 | 1.05 | 0.504 | 0.5057086
2 | 1 | ACTAn | 1 | 8 | 8 | 207510 | 1.05 | 0.507 | 0.5062677
2 | 1 | ACTAn | 1 | 13 | 13 | 207511 | 1 | 0.518 | 0.5083178
2 | 1 | ACTAn | 1 | 7 | 7 | 207512 | 1.04 | 0.502 | 0.5053359
2 | 1 | ACTAn | 1 | 1 | 1 | 207513 | 1.04 | 0.503 | 0.5055223
2 | 1 | ACTAn | 1 | 17 | 17 | 207514 | 1.05 | 0.512 | 0.5071996
2 | 1 | ACTAn | 1 | 3 | 3 | 207515 | 1.09 | 0.538 | 0.5120452
2 | 1 | ACTAn | 1 | 9 | 9 | 207516 | 1.01 | 0.513 | 0.5073859
2 | 1 | ACTAn | 1 | 14 | 14 | 207517 | 1.03 | 0.509 | 0.5066405
2 | 1 | ACTAn | 1 | 11 | 11 | 207518 | 1.04 | 0.527 | 0.5099951
2 | 1 | ACTAn | 1 | 10 | 10 | 207519 | 1.06 | 0.5 | 0.5049632
2 | 1 | ACTAn | 1 | 18 | 18 | 207520 | 1.07 | 0.495 | 0.5040313
2 | 1 | ACTAn | 1 | 6 | 6 | 207521 | 1 | 0.508 | 0.5064541
Mean | [6 empty] | 1.042 | 0.5061 | 0.5061
Median | [7 empty] | 0.5065 | 0.5061745
SD | [7 empty] | 0.01240925 | 0.002312697
RSD | [7 empty] | 2.452% | 0.457%
RSD Upscale Factor | [7 empty] | 0.1863688
Parameters | :
Nominal Mass Value |  | 30 | gm
Note: Upscaled Metrics are also available in this CSG for analytes with INAA results for Au

## Fire Assay
| Analytical results for Au in OREAS 251b (Certified Value 0.505 ppm) | [28 empty] | Certified
Au | Round | Replicate | Lab | Lab | Lab | Lab | Lab | Lab | Lab | Lab | Lab | Lab | Lab | Lab | Lab | Lab | Lab | Lab | Lab | Lab | Lab | Lab | Lab | Lab | Lab | Lab | Lab | Lab | Lab | 1
| No | No | 2.00 | 1.01 | 1.02 | 1.03 | 1.04 | 1.05 | 1.06 | 1.07 | 1.08 | 1.09 | 1.10 | 1.11 | 1.12 | 1.13 | 1.14 | 1.15 | 1.16 | 1.17 | 1.18 | 1.19 | 1.20 | 1.22 | 1.23 | 1.24 | 1.25 | 1.26 | 1.27 | ppm
|  |  | INAA | FA*AAS | FA*OES | FA*AAS | FA*AAS | FA*AAS | FA*AAS | FA*AAS | FA*OES | FA*AAS | FA*AAS | FA*AAS | FA*OES | FA*OES | FA*AAS | FA*AAS | FA*AAS | FA*AAS | FA*AAS | FA*AAS | FA*AAS | FA*AAS | FA*AAS | FA*AAS | FA*AAS | FA*AAS | FA*OES | 3
|  |  | 1.0g | 30g | 40g | 40g | 30g | 30g | 30g | 30g | 25g | 50g | 25g | 30g | 25g | 25g | 30g | 50g | 30g | 50g | 30g | 50g | 30g | 50g | 30g | 30g | 30g | 30g | 30g | 3
| 1 | 1 | 0.503 | 0.515 | 0.5 | 0.5068829 | 0.489 | 0.55 | 0.498 | 0.514 | 0.528 | 0.47 | 0.51 | 0.52 | 0.519 | 0.501 | 0.487 | 0.464 | 0.528 | 0.49 | 0.516 | 0.516 | 0.499 | 0.55 | 0.49 | 0.54 | 0.503 | 0.511 | 0.486 | 1
| 1 | 2 | 0.506 | 0.508 | 0.465 | 0.5164397 | 0.492 | 0.55 | 0.533 | 0.514 | 0.521 | 0.497789392 | 0.52 | 0.52 | 0.521 | 0.489 | 0.491 | 0.472 | 0.521 | 0.49 | 0.51 | 0.503 | 0.51 | 0.56 | 0.495 | 0.54 | 0.515 | 0.521 | 0.488 | #N/A
| 1 | 3 | 0.538 | 0.507 | 0.479 | 0.513745 | 0.491 | 0.56 | 0.5 | 0.507 | 0.523 | 0.500341444 | 0.53 | 0.52 | 0.515 | 0.497 | 0.48 | 0.467 | 0.497 | 0.49 | 0.515 | 0.509 | 0.505 | 0.58 | 0.488 | 0.54 | 0.515 | 0.539 | 0.489 | 16
| 1 | 4 | 0.482 | 0.507 | 0.495 | 0.5136641 | 0.495 | 0.58 | 0.533 | 0.519 | 0.523 | 0.501048574 | 0.52 | 0.52 | 0.512 | 0.489 | 0.492 | 0.488 | 0.506 | 0.48 | 0.491 | 0.507 | 0.5 | 0.57 | 0.494 | 0.53 | 0.516 | 0.529 | 0.489 | 0.5047661
| 1 | 5 | 0.508 | 0.504 | 0.497 | 0.5031581 | 0.487 | 0.57 | 0.512 | 0.521 | 0.517 | 0.481867284 | 0.52 | 0.52 | 0.513 | 0.493 | 0.482 | 0.482 | 0.504 | 0.49 | 0.515 | 0.508 | 0.503 | 0.58 | 0.495 | 0.52 | 0.505 | 0.517 | 0.485 | 7
| 1 | 6 | 0.508 | 0.515 | 0.469 | 0.5117921 | 0.489 | 0.55 | 0.5 | 0.519 | 0.518 | 0.464994127 | 0.52 | 0.52 | 0.518 | 0.483 | 0.484 | 0.492 | 0.514 | 0.49 | 0.517 | 0.506 | 0.507 | 0.55 | 0.497 | 0.53 | 0.501 | 0.512 | 0.489
|  | 7 | 0.502
|  | 8 | 0.507
|  | 9 | 0.513
|  | 10 | 0.5
|  | 11 | 0.527
|  | 12 | 0.497
|  | 13 | 0.518
|  | 14 | 0.509
|  | 15 | 0.497
|  | 16 | 0.489
|  | 17 | 0.512
|  | 18 | 0.495
|  | 19 | 0.507
|  | 20 | 0.504
| Mean |  | 0.5061 | 0.5093333 | 0.4841667 | 0.510947 | 0.4905 | 0.56 | 0.5126667 | 0.5156667 | 0.5216667 | 0.4860068035 | 0.52 | 0.52 | 0.5163333 | 0.492 | 0.486 | 0.4775 | 0.5116667 | 0.4883333 | 0.5106667 | 0.5081667 | 0.504 | 0.565 | 0.4931667 | 0.5333333 | 0.5091667 | 0.5215 | 0.4876667
| Median |  | 0.5065 | 0.5075 | 0.487 | 0.5127281 | 0.49 | 0.555 | 0.506 | 0.5165 | 0.522 | 0.489828338 | 0.52 | 0.52 | 0.5165 | 0.491 | 0.4855 | 0.477 | 0.51 | 0.49 | 0.515 | 0.5075 | 0.504 | 0.565 | 0.4945 | 0.535 | 0.51 | 0.519 | 0.4885
| Std Dev. |  | 0.01240925 | 0.004589844 | 0.01521074 | 0.004965482 | 0.002810694 | 0.01264911 | 0.01651262 | 0.005125102 | 0.003983298 | 0.01603404 | 0.006324555 | 0 | 0.003559026 | 0.006418723 | 0.004857983 | 0.01151955 | 0.01153545 | 0.004082483 | 0.00993311 | 0.004355074 | 0.004195235 | 0.01378405 | 0.003430258 | 0.008164966 | 0.006882345 | 0.01080278 | 0.00175119
| Rel.Std.Dev. |  | 2.452% | 0.9011% | 3.142% | 0.9718% | 0.573% | 2.259% | 3.221% | 0.9939% | 0.7636% | 3.299% | 1.216% | 0% | 0.6893% | 1.305% | 0.9996% | 2.412% | 2.254% | 0.836% | 1.945% | 0.857% | 0.8324% | 2.44% | 0.6956% | 1.531% | 1.352% | 2.071% | 0.3591%
| PDM3 |  | 0.2643% | 0.9048% | -4.081% | 1.225% | -2.826% | 10.94% | 1.565% | 2.16% | 3.348% | -3.716% | 3.018% | 3.018% | 2.292% | -2.529% | -3.718% | -5.402% | 1.367% | -3.256% | 1.169% | 0.6737% | -0.1518% | 11.93% | -2.298% | 5.659% | 0.8718% | 3.315% | -3.388%
| Z-Score (Absolute) |  | NA | 0.04 | 1.5 | 0.06 | 1.14 | 2.91 | 0.16 | 0.33 | 0.68 | 1.4 | 0.58 | 0.58 | 0.37 | 1.05 | 1.4 | 1.89 | 0.1 | 1.26 | 0.04 | 0.11 | 0.35 | 3.2 | 0.98 | 1.36 | 0.05 | 0.67 | 1.3
Note on C31: Z-Scores have been calculated inclusive of individual outliers. In general, laboratory batches are rejected if Z-Score > 2.5.

## AR Digest 10-50g
| Analytical results for Au in OREAS 251b (Certified Value 0.497 ppm) | [24 empty] | Certified
Au | Round | Replicate | Lab | Lab | Lab | Lab | Lab | Lab | Lab | Lab | Lab | Lab | Lab | Lab | Lab | Lab | Lab | Lab | Lab | Lab | Lab | Lab | Lab | Lab | Lab | 1
| No | No | 2.00 | 1.01 | 1.02 | 1.03 | 1.05 | 1.06 | 1.08 | 1.09 | 1.10 | 1.12 | 1.13 | 1.14 | 1.15 | 1.16 | 1.17 | 1.18 | 1.19 | 1.20 | 1.22 | 1.23 | 1.25 | 1.26 | 1.27 | ppm
|  |  | INAA | AR*MS | AR*MS | AR*AAS | AR*AAS | AR*AAS | AR*MS | AR*AAS | AR*MS | AR*AAS | AR*OES | AR*MS | AR*AAS | AR*MS | AR*AAS | AR*MS | AR*AAS | AR*MS | AR*AAS | AR*MS | AR*MS | AR*OES/MS | AR*MS | 3
|  |  | 1.0g | 25g | 40g | 30g | 25g | 10g | 25g | 50g | 25g | 50g | 25g | 30g | 30g | 25g | 50g | 25g | 30g | 15g | 50g | 15g | 25g | 20g | 25g | 3
| 1 | 1 | 0.503 | 0.493 | 0.5 | 0.503 | 0.48 | 0.457 | 0.5 | 0.4879001 | 0.426 | 0.458 | 0.475 | 0.512 | 0.483 | > 0.5 | 0.47 | 0.54 | 0.5 | 0.5125 | 0.53 | 0.4947 | 0.5 | 0.517 | 0.49 | 1
| 1 | 2 | 0.506 | 0.484 | 0.499 | 0.521 | 0.42 | 0.462 | 0.48 | 0.51 | 0.438 | 0.479 | 0.521 | 0.509 | 0.462 | > 0.5 | 0.49 | 0.5 | 0.5 | 0.5215 | 0.51 | 0.4988 | 0.498 | 0.4955 | 0.491 | #N/A
| 1 | 3 | 0.538 | 0.476 | 0.498 | 0.534 | 0.41 | 0.479 | 0.48 | 0.49 | 0.475 | 0.513 | 0.503 | 0.5 | 0.4725 | 0.482 | 0.481 | 0.52 | 0.51 | 0.5583 | 0.55 | 0.512 | 0.487 | 0.4923 | 0.497 | 16
| 1 | 4 | 0.482 | 0.487 | 0.511 | 0.511 | 0.4 | 0.486 | 0.47 | 0.51 | 0.475 | 0.466 | 0.494 | 0.487 | 0.4725 | 0.468 | 0.539 | 0.52 | 0.49 | 0.5513 | 0.51 | 0.5018 | 0.5 | 0.4828 | 0.501 | 0.4969737
| 1 | 5 | 0.508 | 0.496 | 0.501 | 0.525 | 0.42 | 0.492 | 0.48 | 0.5052468 | 0.496 | 0.497 | 0.503 | 0.509 | 0.4825 | 0.469 | 0.557 | 0.53 | 0.49 | 0.5365 | 0.51 | 0.4804 | 0.489 | 0.4862 | 0.486 | 9
| 1 | 6 | 0.508 | 0.494 | 0.502 | 0.509 | 0.47 | 0.486 | 0.47 | 0.4892368 | 0.468 | 0.475 | 0.501 | 0.503 | 0.462 | 0.48 | 0.51 | 0.52 | 0.5 | 0.5527 | 0.53 | 0.5069 | 0.533 | 0.5039 | 0.484
|  | 7 | 0.502
|  | 8 | 0.507
|  | 9 | 0.513
|  | 10 | 0.5
|  | 11 | 0.527
|  | 12 | 0.497
|  | 13 | 0.518
|  | 14 | 0.509
|  | 15 | 0.497
|  | 16 | 0.489
|  | 17 | 0.512
|  | 18 | 0.495
|  | 19 | 0.507
|  | 20 | 0.504
| Mean |  | 0.5061 | 0.4883333 | 0.5018333 | 0.5171667 | 0.4333333 | 0.477 | 0.48 | 0.4987306 | 0.463 | 0.4813333 | 0.4995 | 0.5033333 | 0.4724167 | 0.47475 | 0.5078333 | 0.5216667 | 0.4983333 | 0.5388 | 0.5233333 | 0.4991 | 0.5011667 | 0.4962833 | 0.4915
| Median |  | 0.5065 | 0.49 | 0.5005 | 0.516 | 0.42 | 0.4825 | 0.48 | 0.4976234 | 0.4715 | 0.477 | 0.502 | 0.506 | 0.4725 | 0.4745 | 0.5 | 0.52 | 0.5 | 0.5439 | 0.52 | 0.5003 | 0.499 | 0.4939 | 0.4905
| Std Dev. |  | 0.01240925 | 0.007554248 | 0.004708149 | 0.01153112 | 0.0332666 | 0.01425482 | 0.01095445 | 0.0107714 | 0.02606147 | 0.02036337 | 0.01496329 | 0.009136009 | 0.009281254 | 0.007274384 | 0.03424276 | 0.0132916 | 0.007527727 | 0.01857945 | 0.01632993 | 0.01098799 | 0.01658212 | 0.0125471 | 0.006473021
| Rel.Std.Dev. |  | 2.452% | 1.547% | 0.9382% | 2.23% | 7.677% | 2.988% | 2.282% | 2.16% | 5.629% | 4.231% | 2.996% | 1.815% | 1.965% | 1.532% | 6.743% | 2.548% | 1.511% | 3.448% | 3.12% | 2.202% | 3.309% | 2.528% | 1.317%
| PDM3 |  | 1.836% | -1.739% | 0.9778% | 4.063% | -12.81% | -4.019% | -3.415% | 0.3535% | -6.836% | -3.147% | 0.5083% | 1.28% | -4.941% | -4.472% | 2.185% | 4.969% | 0.2736% | 8.416% | 5.304% | 0.4279% | 0.8437% | -0.1389% | -1.101%
| Z-Score (Absolute) |  | NA | 0.5 | 0.16 | 0.92 | 3.21 | 1.06 | 0.91 | 0.01 | 1.75 | 0.85 | 0.05 | 0.24 | 1.29 | 1.17 | 0.46 | 1.14 | 0.01 | 1.98 | 1.22 | 0.03 | 0.13 | 0.11 | 0.35
Note on C31: Z-Scores have been calculated inclusive of individual outliers. In general, laboratory batches are rejected if Z-Score > 2.5.

## CNL
| Analytical results for Au in OREAS 251b (Certified Value 0.491 ppm) | [20 empty] | Certified
Au | Round | Replicate | Lab | Lab | Lab | Lab | Lab | Lab | Lab | Lab | Lab | Lab | Lab | Lab | Lab | Lab | Lab | Lab | Lab | Lab | Lab | 1
| No | No | 2.00 | 1.01 | 1.02 | 1.03 | 1.05 | 1.07 | 1.08 | 1.09 | 1.11 | 1.14 | 1.15 | 1.18 | 1.19 | 1.20 | 1.21 | 1.22 | 1.23 | 1.24 | 1.27 | ppm
|  |  | INAA | CNL*AAS | CNL*MS | CNL*MS | CNL*AAS | CNL*MS | CNL*MS | CNL*AAS | CNL*AAS | CNL*MS | CNL*AAS | CNL*AAS | CNL*AAS | CNL*AAS | CNL*AAS | CNL*AAS | CNL*AAS | CNL*AAS | CNL*AAS | 3
|  |  | 1.0g | 30g | 50g | 50g | 200g | 60g | 200g | 50g | 20g | 50g | 200g | 30g | 05g | 30g | 200g | 200g | 05g | 200g | 30g | 3
| 1 | 1 | 0.503 | 0.51 | 0.488 | 0.48 | 0.395 | 0.47 | 0.53 | 0.5075 | 0.46 | 0.493 | < 0.5 | 0.51 | 0.5 | 0.57 | 0.476223201 | 0.5 | 0.4 | 0.5 | 0.52 | 1
| 1 | 2 | 0.506 | 0.57 | 0.46 | 0.49 | 0.405 | 0.49 | 0.5 | 0.5425 | 0.46 | 0.528 | < 0.5 | 0.44 | 0.5 | 0.51 | 0.481565714 | 0.5 | 0.4 | 0.5 | 0.45 | #N/A
| 1 | 3 | 0.538 | 0.51 | 0.466 | 0.49 | 0.41 | 0.48 | 0.5 | 0.51 | 0.45 | 0.491 | < 0.5 | 0.43 | 0.5 | 0.51 | 0.480588078 | 0.53 | 0.5 | 0.5 | 0.47 | 16
| 1 | 4 | 0.482 | 0.53 | 0.465 | 0.48 | 0.425 | 0.48 | 0.5 | 0.475 | 0.45 | 0.481 | < 0.5 | 0.44 | 0.5 | 0.55 | 0.476468265 | 0.5 | 0.5 | 0.49 | 0.47 | 0.4909507
| 1 | 5 | 0.508 | 0.52 | 0.498 | 0.5 | 0.42 | 0.47 | 0.5 | 0.5075 | 0.45 | 0.486 | < 0.5 | 0.46 | 0.5 | 0.52 | 0.481816232 | 0.48 | 0.4 | 0.5 | 0.49 | 11
| 1 | 6 | 0.508 | 0.49 | 0.497 | 0.5 | 0.415 | 0.47 | 0.5 | 0.5425 | 0.45 | 0.49 | < 0.5 | 0.46 | 0.5 | 0.55 | 0.484995782 | 0.52 | 0.5 | 0.5 | 0.47
|  | 7 | 0.502
|  | 8 | 0.507
|  | 9 | 0.513
|  | 10 | 0.5
|  | 11 | 0.527
|  | 12 | 0.497
|  | 13 | 0.518
|  | 14 | 0.509
|  | 15 | 0.497
|  | 16 | 0.489
|  | 17 | 0.512
|  | 18 | 0.495
|  | 19 | 0.507
|  | 20 | 0.504
| Mean |  | 0.5061 | 0.5216667 | 0.479 | 0.49 | 0.4116667 | 0.4766667 | 0.505 | 0.5141667 | 0.4533333 | 0.4948333 |  | 0.4566667 | 0.5 | 0.535 | 0.480276212 | 0.505 | 0.45 | 0.4983333 | 0.4783333
| Median |  | 0.5065 | 0.515 | 0.477 | 0.49 | 0.4125 | 0.475 | 0.5 | 0.50875 | 0.45 | 0.4905 |  | 0.45 | 0.5 | 0.535 | 0.481076896 | 0.5 | 0.45 | 0.5 | 0.47
| Std Dev. |  | 0.01240925 | 0.0271416 | 0.01727426 | 0.008944272 | 0.01080123 | 0.008164966 | 0.01224745 | 0.02547875 | 0.005163978 | 0.01679782 |  | 0.02875181 | 0 | 0.0250998 | 0.00338625 | 0.01760682 | 0.05477226 | 0.004082483 | 0.02401388
| Rel.Std.Dev. |  | 2.452% | 5.203% | 3.606% | 1.825% | 2.624% | 1.713% | 2.425% | 4.955% | 1.139% | 3.395% |  | 6.296% | 0% | 4.692% | 0.7051% | 3.486% | 12.17% | 0.8192% | 5.02%
| PDM3 |  | 3.086% | 6.256% | -2.434% | -0.1936% | -16.15% | -2.909% | 2.862% | 4.729% | -7.662% | 0.7908% |  | -6.983% | 1.843% | 8.972% | -2.174% | 2.862% | -8.341% | 1.504% | -2.57%
| Z-Score (Absolute) |  | NA | 1.24 | 0.21 | 0.17 | 2.49 | 0.29 | 0.67 | 0.99 | 1.08 | 0.33 | 7.98 | 0.97 | NA | 1.69 | 0.17 | 0.67 | NA | 0.45 | 0.23
Results from laboratories 19 and 23 were removed due to their 0.1 ppm reading resolution.
Note on C31: Z-Scores have been calculated inclusive of individual outliers. In general, laboratory batches are rejected if Z-Score > 2.5.

## PA
| Analytical results for Au in OREAS 251b (Certified Value 0.499 ppm) | [9 empty] | Certified
Au | Round | Replicate | Lab | Lab | Lab | Lab | Lab | Lab | Lab | Lab | 1
| No | No | 2.00 | 1.01 | 1.02 | 1.03 | 1.04 | 1.05 | 1.06 | 1.07 | ppm
|  |  | INAA | Raw*PA | Raw*PA | Raw*PA | Raw*PA | Raw*PA | Raw*PA | Raw*PA | 3
|  |  | 1.0g | 377-407 g | 377-407 g | 377-407 g | 377-407 g | 377-407 g | 377-407 g | 377-407 g | 3
| 1 | 1 | 0.5 | 0.521396775 | 0.479301795 | 0.429019485 | 0.529950215 | 0.499036811 | 0.453234565 | 0.505645975 | 1
| 1 | 2 | 0.497 | 0.468658076 | 0.505142933 | 0.45942616 | 0.428337498 | 0.524300596 | 0.479797009 | 0.464636913 | #N/A
| 1 | 3 | 0.538 | 0.566686311 | 0.529715105 | 0.483481967 | 0.517831589 | 0.487215477 | 0.507069722 | 0.512898269 | 16
| 1 | 4 | 0.495 | 0.502746745 | 0.492118319 | 0.518686467 | 0.448945724 | 0.519621269 | 0.481080769 | 0.520394305 | 0.498808
| 1 | 5 | 0.518 | 0.489710756 | 0.401323289 | 0.514709954 | 0.465287043 | 0.562683641 | 0.514689444 | 0.494567604 | 13
| 1 | 6 | 0.504 | 0.525297942 | 0.522946537 | 0.460438042 | 0.399332213 | 0.49560426 | 0.437258971 | 0.539342
| 2 | 7 | 0.497 | 0.448394875 | 0.48607076 | 0.536825081 | 0.431805892 | 0.530067282 | 0.499077505 | 0.524550807
| 2 | 8 | 0.482 | 0.475294548 | 0.517341349 | 0.486517512 | 0.472471663 | 0.546300899 | 0.503334347 | 0.457334522
| 2 | 9 | 0.527 | 0.583122334 | 0.499212564 | 0.510595493 | 0.482807064 | 0.519528382 | 0.525019469 | 0.523499376
| 2 | 10 | 0.512 | 0.447720004 | 0.513215635 | 0.490387177 | 0.48264257 | 0.486359187 | 0.488432175 | 0.50172674
| 2 | 11 | 0.509 | 0.473021646 | 0.502120912 | 0.467673248 | 0.484266601 | 0.452322806 | 0.501316563 | 0.536243174
| 2 | 12 | 0.503 | 0.522458171 | 0.505096865 | 0.499865898 | 0.506074391 | 0.516631602 | 0.529375849 | 0.513682285
| 3 | 13 | 0.506 | 0.47 | 0.452565997 | 0.543920004
| 3 | 14 | 0.502 | 0.46 | 0.482451149 | 0.537406149
| 3 | 15 | 0.507 | 0.5 | 0.522511868 | 0.538721383
| 3 | 16 | 0.508 | 0.52 | 0.515662804 | 0.501345286
| 3 | 17 | 0.513 | 0.49 | 0.485117241 | 0.526419904
| 3 | 18 | 0.508 | 0.49 | 0.519841685 | 0.596278099
| 4 | 19 | 0.489 | 0.48 | 0.55 | 0.519670935
| 4 | 20 | 0.507 | 0.52 | 0.49 | 0.494636281
| 4 | 21 |  | 0.48 | 0.46 | 0.508378851
| 4 | 22 |  | 0.52 | 0.52
| 4 | 23 |  | 0.54 | 0.52
| 4 | 24 |  | 0.52 | 0.49
| 5 | 25 |  |  | 0.48 | 0.483791595
| 5 | 26 |  |  | 0.5 | 0.548609224
| 5 | 27 |  |  | 0.46 | 0.465370624
| 5 | 28 |  |  | 0.52
| 5 | 29 |  |  | 0.46
| 5 | 30 |  |  | 0.54
| 6 | 31 |  |  | 0.52 | 0.497297711
| 6 | 32 |  |  | 0.51 | 0.544140371
| 6 | 33 |  |  | 0.5 | 0.505278843
| 6 | 34 |  |  | 0.56
| 6 | 35 |  |  | 0.48
| 6 | 36 |  |  | 0.55
| Mean |  | 0.5061 | 0.5006045 | 0.5011599 | 0.5062552 | 0.4708127 | 0.511639351 | 0.493307199 | 0.5078768
| Median |  | 0.5065 | 0.495 | 0.5036088885 | 0.505278843 | 0.4775571165 | 0.518079992 | 0.500197034 | 0.513290277
| Std Dev. |  | 0.01240925 | 0.03456563 | 0.03114066 | 0.03503306 | 0.03856849 | 0.02958458 | 0.02739311 | 0.02554239
| Rel.Std.Dev. |  | 2.452% | 6.905% | 6.214% | 6.92% | 8.192% | 5.782% | 5.553% | 5.029%
| PDM3 |  | 1.462% | 0.3602% | 0.4715% | 1.493% | -5.612% | 2.572% | -1.103% | 1.818%
| Z-Score (Absolute) |  | NA | 0.06 | 0 | 0.51 | 3.05 | 1.05 | 0.79 | 0.67
Note on C47: Z-Scores have been calculated inclusive of individual outliers. In general, laboratory batches are rejected if Z-Score > 2.5.

## 4-Acid
| Analytical results for Ag in OREAS 251b (Certified Value 0.123 ppm) | [24 empty] | Certified
Ag | Round | Replicate | Lab | Lab | Lab | Lab | Lab | Lab | Lab | Lab | Lab | Lab | Lab | Lab | Lab | Lab | Lab | Lab | Lab | Lab | Lab | Lab | Lab | Lab |  | 1
| No | No | 1.01 | 1.02 | 1.03 | 1.04 | 1.07 | 1.08 | 1.10 | 1.11 | 1.12 | 1.13 | 1.14 | 1.15 | 1.16 | 1.17 | 1.18 | 1.19 | 1.20 | 1.23 | 1.24 | 1.25 | 1.26 | 1.27 |  | ppm
|  |  | 4A*OES/MS | 4A*MS | 4A*OES | 4A*OES/MS | 4A*OES/MS | 4A*MS | 4A*MS | 4A*OES | 4A*OES | 4A*MS | 4A*OES/MS | 4A*OES | 4A*MS | 4A*MS | 4A*OES/MS | 4A*MS | 4A*OES/MS | 4A*OES | 4A*MS | 4A*OES/MS | 4A*OES/MS | 4A*OES/MS |  | 3
3
| 1 | 1 | 0.15 | < 0.5 | 1.15 | 0.05 | 0.1 | 0.13 | 0.15 | 0.3 | < 5 | 0.1 | 0.13 |  | 0.13 | < 0.1 | 0.12 | 0.1 | 0.098 | 0.3 | 0.11 | 0.13 | 0.13 | 0.13 |  | 1
| 1 | 2 | 0.13 | < 0.5 | 1.188 | 0.11 | 0.1 | 0.12 | 0.15 | 0.4 | < 5 | 0.1 | 0.14 |  | 0.14 | < 0.1 | 0.12 | 0.1 | 0.091 | 0.4 | 0.09 | 0.13 | 0.14 | 0.13 |  | 18
| 1 | 3 | 0.13 | < 0.5 | 1.166 | 0.06 | 0.1 | 0.13 | 0.12 | 0.3 | < 5 | 0.1 | 0.13 |  | 0.13 | < 0.1 | 0.18 | 0.1 | 0.091 | 0.4 | 0.08 | 0.11 | 0.12 | 0.13 |  | 16
| 1 | 4 | 0.13 | < 0.5 | 1.155 | 0.07 | 0.1 | 0.13 | 0.14 | 0.3 | < 5 | 0.1 | 0.12 |  | 0.15 | < 0.1 | 0.12 | 0.1 | 0.1 | 0.2 | 0.08 | 0.14 | 0.11 | 0.12 |  | 0.1225606
| 1 | 5 | 0.13 | < 0.5 | 1.181667 | 0.04 | 0.1 | 0.13 | 0.11 | 0.5 | < 5 | 0.1 | 0.14 |  | 0.12 | < 0.1 | 0.12 | 0.1 | 0.093 | 0.4 | 0.09 | 0.13 | 0.12 | 0.12 |  | 15
| 1 | 6 | 0.12 | < 0.5 | 1.154944 | 0.05 | 0.1 | 0.11 | 0.16 | 0.5 | < 5 | 0.1 | 0.13 |  | 0.14 | < 0.1 | 0.12 | 0.1 | 0.106 | 0.5 | 0.12 | 0.12 | 0.11 | 0.13
| Mean |  | 0.1316667 |  | 1.165935 | 0.06333333 | 0.1 | 0.125 | 0.1383333 | 0.3833333 |  | 0.1 | 0.1316667 |  | 0.135 |  | 0.13 | 0.1 | 0.0965 | 0.3666667 | 0.095 | 0.1266667 | 0.1216667 | 0.1266667
| Median |  | 0.13 |  | 1.1605 | 0.055 | 0.1 | 0.13 | 0.145 | 0.35 |  | 0.1 | 0.13 |  | 0.135 |  | 0.12 | 0.1 | 0.0955 | 0.4 | 0.09 | 0.13 | 0.12 | 0.13
| Std Dev. |  | 0.009831921 |  | 0.01567574 | 0.02503331 | 1.520235e-17 | 0.0083666 | 0.0194079 | 0.09831921 |  | 1.520235e-17 | 0.007527727 |  | 0.01048809 |  | 0.0244949 | 1.520235e-17 | 0.005958188 | 0.1032796 | 0.01643168 | 0.01032796 | 0.01169045 | 0.005163978
| Rel.Std.Dev. |  | 7.467% |  | 1.344% | 39.53% | 1.52e-14% | 6.693% | 14.03% | 25.65% |  | 1.52e-14% | 5.717% |  | 7.769% |  | 18.84% | 1.52e-14% | 6.174% | 28.17% | 17.3% | 8.154% | 9.609% | 4.077%
| PDM3 |  | 7.43% |  | 851.3% | -48.32% | -18.41% | 1.99% | 12.87% | 212.8% |  | -18.41% | 7.43% |  | 10.15% |  | 6.07% | -18.41% | -21.26% | 199.2% | -22.49% | 3.35% | -0.7294% | 3.35%
| Z-Score (Absolute) |  | 0.13 | 9.71 | 83.82 | 5.39 | NA | 0.4 | 0.67 | 20.5 | 191.77 | NA | 0.13 | NA | 0.4 | 6.47 | 0 | NA | 2.71 | NA | 2.83 | 0.27 | 0.67 | 0.27
Results from laboratories 7, 13, 19 and 23 were removed due to their 0.1 ppm reading resolution.
| Analytical results for Al in OREAS 251b (Certified Value 4.8 wt.%) | [24 empty] | Certified
Al | Round | Replicate | Lab | Lab | Lab | Lab | Lab | Lab | Lab | Lab | Lab | Lab | Lab | Lab | Lab | Lab | Lab | Lab | Lab | Lab | Lab | Lab | Lab | Lab |  | 1
| No | No | 1.01 | 1.02 | 1.03 | 1.04 | 1.05 | 1.07 | 1.08 | 1.10 | 1.11 | 1.12 | 1.13 | 1.14 | 1.15 | 1.16 | 1.18 | 1.19 | 1.20 | 1.23 | 1.24 | 1.25 | 1.26 | 1.27 |  | wt.%
|  |  | 4A*OES/MS | 4A*OES | 4A*OES | 4A*OES/MS | 4A*OES | 4A*OES/MS | 4A*MS | 4A*OES | 4A*OES | 4A*OES | 4A*OES | 4A*OES/MS | 4A*OES | 4A*OES/MS | 4A*OES/MS | 4A*OES | 4A*OES/MS | 4A*OES | 4A*OES/MS | 4A*OES/MS | 4A*OES/MS | 4A*OES/MS |  | 2
3
| 1 | 1 | 4.96 | 4.83 | 4.247917 | 4.59 | 5.42 | 4.97 | 4.7105 | 4.67 | 4.99 | 4.6797717 | 4.6065 | 4.94 | 4.725854 | 4.7 | 4.84 | 4.96 | 4.79 | 4.81 | 5 | 4.63 | 4.83 | 4.71 |  | 1
| 1 | 2 | 4.8 | 4.77 | 4.254109 | 4.76 | 5.26 | 4.82 | 4.7074 | 4.79 | 4.97 | 4.6030333 | 4.7326 | 5 | 4.746826 | 4.87 | 4.8 | 4.92 | 4.86 | 4.71 | 4.99 | 4.84 | 4.76 | 4.84 |  | #N/A
| 1 | 3 | 4.94 | 4.71 | 4.276736 | 4.69 | 5.26 | 4.99 | 4.7588 | 4.73 | 4.967 | 4.6794658 | 4.7832 | 4.84 | 4.756626 | 4.79 | 4.77 | 4.92 | 4.86 | 4.64 | 4.9 | 4.74 | 4.94 | 4.63 |  | 16
| 1 | 4 | 4.97 | 4.77 | 4.3525 | 4.77 | 5.21 | 4.87 | 4.8035 | 4.81 | 4.999 | 4.6028321 | 4.7346 | 4.81 | 4.762212 | 4.76 | 4.8 | 4.99 | 4.68 | 4.8 | 4.9 | 4.77 | 4.85 | 4.79 |  | 4.799694
| 1 | 5 | 4.85 | 4.7 | 4.27396 | 4.69 | 5.28 | 4.79 | 4.8951 | 4.79 | 4.944 | 4.6793557 | 4.6947 | 4.92 | 4.686458 | 4.72 | 4.86 | 4.99 | 4.55 | 4.77 | 4.95 | 4.63 | 4.81 | 4.76 |  | 16
| 1 | 6 | 4.83 | 4.84 | 4.325 | 4.58 | 5.39 | 4.83 | 4.7685 | 4.62 | 4.947 | 4.6130158 | 4.5852 | 5.02 | 4.730264 | 4.83 | 4.88 | 4.98 | 4.77 | 4.83 | 4.88 | 4.72 | 4.75 | 4.77
| Mean |  | 4.891667 | 4.77 | 4.28837 | 4.68 | 5.303333 | 4.878333 | 4.773967 | 4.735 | 4.9695 | 4.6429124 | 4.689467 | 4.921667 | 4.734707 | 4.778333 | 4.825 | 4.96 | 4.751667 | 4.76 | 4.936667 | 4.721667 | 4.823333 | 4.75
| Median |  | 4.895 | 4.77 | 4.275348 | 4.69 | 5.27 | 4.85 | 4.76365 | 4.76 | 4.9685 | 4.64618575 | 4.71365 | 4.93 | 4.738545 | 4.775 | 4.82 | 4.97 | 4.78 | 4.785 | 4.925 | 4.73 | 4.82 | 4.765
| Std Dev. |  | 0.07359801 | 0.05830952 | 0.04149145 | 0.08099383 | 0.08262364 | 0.08304617 | 0.06966284 | 0.07635444 | 0.02215175 | 0.04028263 | 0.07805874 | 0.08400397 | 0.02760406 | 0.06493587 | 0.041833 | 0.03286335 | 0.1192337 | 0.07211103 | 0.05085928 | 0.08183316 | 0.06918574 | 0.07238784
| Rel.Std.Dev. |  | 1.505% | 1.222% | 0.9675% | 1.731% | 1.558% | 1.702% | 1.459% | 1.613% | 0.4458% | 0.8676% | 1.665% | 1.707% | 0.583% | 1.359% | 0.867% | 0.6626% | 2.509% | 1.515% | 1.03% | 1.733% | 1.434% | 1.524%
| PDM3 |  | 1.916% | -0.6187% | -10.65% | -2.494% | 10.49% | 1.638% | -0.536% | -1.348% | 3.538% | -3.266% | -2.297% | 2.541% | -1.354% | -0.445% | 0.5272% | 3.34% | -1.001% | -0.827% | 2.854% | -1.626% | 0.4925% | -1.035%
| Z-Score (Absolute) |  | 1.19 | 0.02 | 4.81 | 0.92 | 5.29 | 1.06 | 0.02 | 0.37 | 1.97 | 1.28 | 0.82 | 1.49 | 0.37 | 0.06 | 0.53 | 1.87 | 0.2 | 0.12 | 1.64 | 0.5 | 0.51 | 0.22
| Analytical results for As in OREAS 251b (Certified Value 12.9 ppm) | [24 empty] | Certified
As | Round | Replicate | Lab | Lab | Lab | Lab | Lab | Lab | Lab | Lab | Lab | Lab | Lab | Lab | Lab | Lab | Lab | Lab | Lab | Lab | Lab | Lab |  |  |  | 1
| No | No | 1.01 | 1.02 | 1.03 | 1.04 | 1.07 | 1.08 | 1.10 | 1.11 | 1.12 | 1.13 | 1.14 | 1.16 | 1.18 | 1.19 | 1.20 | 1.23 | 1.24 | 1.25 | 1.26 | 1.27 |  |  |  | ppm
|  |  | 4A*OES/MS | 4A*MS | 4A*OES | 4A*OES/MS | 4A*OES/MS | 4A*MS | 4A*MS | 4A*OES | 4A*OES | 4A*MS | 4A*OES/MS | 4A*MS | 4A*OES/MS | 4A*MS | 4A*OES/MS | 4A*OES | 4A*OES/MS | 4A*OES/MS | 4A*OES/MS | 4A*OES/MS |  |  |  | 1
2
| 1 | 1 | 14.3 | 17 | 12.99067 | 11 | 13.7 | 12.7 | 16.1 | 19 | 13.29 | 12 | 9 | 11 | 10.6 | 13 | 13.2 | 14 | 9 | 12.8 | 12.2 | 12.5 |  |  |  | 1
| 1 | 2 | 13.5 | 16 | 13.44 | 13 | 12.9 | 12.4 | 14.3 | 20 | 12.772 | 12 | 9 | 11 | 10.4 | 12 | 12.5 | 13 | 9 | 12.8 | 12.6 | 12.7 |  |  |  | 6
| 1 | 3 | 13.9 | 14 | 13.232 | 11 | 13 | 12.7 | 15.7 | 21 | 13.124 | 12 | 7.9 | 11 | 10.9 | 14 | 12.3 | 13 | 10 | 13 | 12.4 | 12.8 |  |  |  | 16
| 1 | 4 | 13.7 | 13 | 12.496 | 11 | 13.2 | 12.5 | 15.6 | 21 | 12.672 | 12 | 7.2 | 11 | 10.6 | 13 | 12.3 | 15 | 11 | 13 | 12.2 | 12.3 |  |  |  | 12.89188
| 1 | 5 | 14.2 | 13 | 12.8 | 11 | 13.5 | 12.9 | 15.9 | 19 | 13.091 | 12 | 7.9 | 10 | 10.6 | 13 | 12 | 12 | 10 | 12.9 | 12.1 | 12.9 |  |  |  | 17
| 1 | 6 | 13.3 | 14 | 12.496 | 11 | 14.4 | 12.3 | 15.6 | 21 | 12.458 | 12 | 10 | 11 | 10.9 | 14 | 12.8 | 15 | 10 | 13.4 | 12.1 | 12.4
| Mean |  | 13.81667 | 14.5 | 12.90911 | 11.33333 | 13.45 | 12.58333 | 15.53333 | 20.16667 | 12.90117 | 12 | 8.5 | 10.83333 | 10.66667 | 13.16667 | 12.51667 | 13.66667 | 9.833333 | 12.98333 | 12.26667 | 12.6
| Median |  | 13.8 | 14 | 12.89533 | 11 | 13.35 | 12.6 | 15.65 | 20.5 | 12.9315 | 12 | 8.45 | 11 | 10.6 | 13 | 12.4 | 13.5 | 10 | 12.95 | 12.2 | 12.6
| Std Dev. |  | 0.3920034 | 1.643168 | 0.3862586 | 0.8164966 | 0.5540758 | 0.2228602 | 0.6345602 | 0.9831921 | 0.3170113 | 0 | 1.015874 | 0.4082483 | 0.1966384 | 0.7527727 | 0.4262237 | 1.21106 | 0.7527727 | 0.2228602 | 0.1966384 | 0.2366432
| Rel.Std.Dev. |  | 2.837% | 11.33% | 2.992% | 7.204% | 4.12% | 1.771% | 4.085% | 4.875% | 2.457% | 0% | 11.95% | 3.768% | 1.843% | 5.717% | 3.405% | 8.861% | 7.655% | 1.717% | 1.603% | 1.878%
| PDM3 |  | 7.173% | 12.47% | 0.1336% | -12.09% | 4.329% | -2.393% | 20.49% | 56.43% | 0.07201% | -6.918% | -34.07% | -15.97% | -17.26% | 2.131% | -2.91% | 6.01% | -23.72% | 0.7094% | -4.85% | -2.264%
| Z-Score (Absolute) |  | 2 | NA | 0.3 | NA | 1.31 | 0.31 | 5.23 | NA | 0.28 | NA | 7.99 | NA | 3.92 | NA | 0.44 | NA | NA | 0.44 | 0.91 | 0.28
Results from laboratories 2, 4, 11, 13, 16, 19, 23 and 24 were removed due to their 1 ppm reading resolution.
| Analytical results for Ba in OREAS 251b (Certified Value 311 ppm) | [24 empty] | Certified
Ba | Round | Replicate | Lab | Lab | Lab | Lab | Lab | Lab | Lab | Lab | Lab | Lab | Lab | Lab | Lab | Lab | Lab | Lab | Lab | Lab | Lab | Lab | Lab | Lab |  | 1
| No | No | 1.01 | 1.02 | 1.04 | 1.05 | 1.07 | 1.08 | 1.10 | 1.11 | 1.12 | 1.13 | 1.14 | 1.15 | 1.16 | 1.17 | 1.18 | 1.19 | 1.20 | 1.23 | 1.24 | 1.25 | 1.26 | 1.27 |  | ppm
|  |  | 4A*OES/MS | 4A*MS | 4A*OES/MS | 4A*OES | 4A*OES/MS | 4A*MS | 4A*MS | 4A*OES | 4A*OES | 4A*MS | 4A*OES/MS | 4A*OES | 4A*OES/MS | 4A*MS | 4A*OES/MS | 4A*MS | 4A*OES/MS | 4A*OES | 4A*MS | 4A*OES/MS | 4A*OES/MS | 4A*OES/MS |  | 0
0
| 1 | 1 | 330 | 302 | 328 | 347 | 290 | 316.8 | 301 | 310 | 286.25 | 302 | 330 | 308.817 | 304 | 302 | 310 | 271 | 314 | 321 | 307 | 310 | 310 | 310 |  | 1
| 1 | 2 | 320 | 308 | 331 | 327 | 282 | 319.7 | 300 | 306 | 289.478 | 302 | 340 | 308.079 | 316 | 299.2 | 310 | 275 | 309 | 314 | 311 | 330 | 307 | 320 |  | 20
| 1 | 3 | 330 | 304 | 326 | 335 | 293 | 319.8 | 304 | 311 | 286.937 | 304 | 330 | 311.805 | 298 | 292.1 | 310 | 277 | 324 | 294 | 307 | 320 | 317 | 310 |  | 16
| 1 | 4 | 330 | 305 | 329 | 323 | 286 | 318.8 | 306 | 312 | 287.166 | 301 | 326 | 312.273 | 305 | 299.4 | 310 | 269 | 305 | 322 | 308 | 320 | 309 | 310 |  | 311.1809
| 1 | 5 | 330 | 308 | 317 | 328 | 283 | 323.3 | 313 | 305 | 287.031 | 303 | 340 | 306.909 | 303 | 287.2 | 310 | 279 | 295 | 324 | 311 | 310 | 308 | 310 |  | 18
| 1 | 6 | 320 | 308 | 318 | 347 | 282 | 314.9 | 313 | 314 | 287.624 | 298 | 339 | 309.024 | 311 | 285.4 | 320 | 280 | 320 | 318 | 310 | 310 | 304 | 310
| Mean |  | 326.6667 | 305.8333 | 324.8333 | 334.5 | 286 | 318.8833 | 306.1667 | 309.6667 | 287.4143 | 301.6667 | 334.1667 | 309.4845 | 306.1667 | 294.2167 | 311.6667 | 275.1667 | 311.1667 | 315.5 | 309 | 316.6667 | 309.1667 | 311.6667
| Median |  | 330 | 306.5 | 327 | 331.5 | 284.5 | 319.25 | 305 | 310.5 | 287.0985 | 302 | 334.5 | 308.9205 | 304.5 | 295.65 | 310 | 276 | 311.5 | 319.5 | 309 | 315 | 308.5 | 310
| Std Dev. |  | 5.163978 | 2.562551 | 5.913262 | 10.42593 | 4.604346 | 2.871527 | 5.706721 | 3.50238 | 1.104066 | 2.065591 | 6.210207 | 2.117862 | 6.369197 | 6.98181 | 4.082483 | 4.400758 | 10.53407 | 11.09504 | 1.897367 | 8.164966 | 4.355074 | 4.082483
| Rel.Std.Dev. |  | 1.581% | 0.8379% | 1.82% | 3.117% | 1.61% | 0.9005% | 1.864% | 1.131% | 0.3841% | 0.6847% | 1.858% | 0.6843% | 2.08% | 2.373% | 1.31% | 1.599% | 3.385% | 3.517% | 0.614% | 2.578% | 1.409% | 1.31%
| PDM3 |  | 4.976% | -1.718% | 4.387% | 7.494% | -8.092% | 2.475% | -1.611% | -0.4866% | -7.638% | -3.057% | 7.387% | -0.5451% | -1.611% | -5.452% | 0.1561% | -11.57% | -0.004573% | 1.388% | -0.7008% | 1.763% | -0.6473% | 0.1561%
| Z-Score (Absolute) |  | 1.77 | 0.39 | 1.58 | 2.58 | 2.44 | 0.96 | 0.35 | 0.01 | 2.3 | 0.82 | 2.55 | 0.01 | 0.35 | 1.59 | 0.22 | 3.57 | 0.16 | 0.61 | 0.06 | 0.73 | 0.04 | 0.22
| Analytical results for Be in OREAS 251b (Certified Value 1.25 ppm) | [24 empty] | Certified
Be | Round | Replicate | Lab | Lab | Lab | Lab | Lab | Lab | Lab | Lab | Lab | Lab | Lab | Lab | Lab | Lab | Lab | Lab | Lab | Lab | Lab | Lab | Lab | Lab |  | 1
| No | No | 1.01 | 1.02 | 1.03 | 1.04 | 1.05 | 1.07 | 1.08 | 1.10 | 1.11 | 1.12 | 1.13 | 1.14 | 1.15 | 1.16 | 1.18 | 1.19 | 1.20 | 1.23 | 1.24 | 1.25 | 1.26 | 1.27 |  | ppm
|  |  | 4A*OES/MS | 4A*MS | 4A*OES | 4A*OES/MS | 4A*MS | 4A*OES/MS | 4A*MS | 4A*MS | 4A*OES | 4A*OES | 4A*MS | 4A*OES/MS | 4A*MS | 4A*MS | 4A*OES/MS | 4A*MS | 4A*OES/MS | 4A*OES | 4A*MS | 4A*OES/MS | 4A*OES/MS | 4A*OES/MS |  | 2
3
| 1 | 1 | 1.33 | 1.3 | < 5 | 1.2 | 1 | < 1 | 1.22 | 1.4 | 1.2 | < 5 | 1.2 | 1.6 | 1.311677 | 1.2 | 1.22 | 1.3 | 1 | 1.2 | 1.22 | 1.2 | 1.31 | 1.21 |  | 1
| 1 | 2 | 1.31 | 1.3 | < 5 | 1.3 | 1 | < 1 | 1.17 | 1.38 | 1.2 | < 5 | 1.3 | 1.7 | 1.250919 | 1.2 | 1.17 | 1.2 | 1 | 1.1 | 1.22 | 1.11 | 1.29 | 1.24 |  | 21
| 1 | 3 | 1.34 | 1.3 | < 5 | 1.3 | 0.9 | < 1 | 1.21 | 1.46 | 1.2 | < 5 | 1.2 | 1.7 | 1.320456 | 1.2 | 1.2 | 1.2 | 1 | 1.1 | 1.19 | 1.26 | 1.28 | 1.22 |  | 16
| 1 | 4 | 1.4 | 1.3 | < 5 | 1.3 | 0.9 | < 1 | 1.22 | 1.44 | 1.1 | < 5 | 1.3 | 1.7 | 1.274444 | 1.3 | 1.18 | 1.2 | 1 | 1.2 | 1.19 | 1.18 | 1.19 | 1.28 |  | 1.25248
| 1 | 5 | 1.39 | 1.3 | < 5 | 1.4 | 1 | < 1 | 1.24 | 1.22 | 1.1 | < 5 | 1.4 | 1.4 | 1.294434 | 1.2 | 1.21 | 1.2 | 1 | 1.2 | 1.21 | 1.26 | 1.29 | 1.21 |  | 19
| 1 | 6 | 1.4 | 1.3 | < 5 | 1.4 | 1.1 | < 1 | 1.26 | 1.36 | 1.1 | < 5 | 1.3 | 1.5 | 1.256182 | 1.2 | 1.26 | 1.3 | 1 | 1.2 | 1.24 | 1.13 | 1.28 | 1.23
| Mean |  | 1.361667 | 1.3 |  | 1.316667 | 0.9833333 |  | 1.22 | 1.376667 | 1.15 |  | 1.283333 | 1.6 | 1.284685 | 1.216667 | 1.206667 | 1.233333 | 1 | 1.166667 | 1.211667 | 1.19 | 1.273333 | 1.231667
| Median |  | 1.365 | 1.3 |  | 1.3 | 1 |  | 1.22 | 1.39 | 1.15 |  | 1.3 | 1.65 | 1.284439 | 1.2 | 1.205 | 1.2 | 1 | 1.2 | 1.215 | 1.19 | 1.285 | 1.225
| Std Dev. |  | 0.03970726 | 0 |  | 0.07527727 | 0.07527727 |  | 0.0303315 | 0.08524475 | 0.05477226 |  | 0.07527727 | 0.1264911 | 0.02884667 | 0.04082483 | 0.03204164 | 0.05163978 | 0 | 0.05163978 | 0.0194079 | 0.06324555 | 0.04226898 | 0.02639444
| Rel.Std.Dev. |  | 2.916% | 0% |  | 5.717% | 7.655% |  | 2.486% | 6.192% | 4.763% |  | 5.866% | 7.906% | 2.245% | 3.355% | 2.655% | 4.187% | 0% | 4.426% | 1.602% | 5.315% | 3.32% | 2.143%
| PDM3 |  | 8.718% | 3.794% |  | 5.125% | -21.49% |  | -2.593% | 9.915% | -8.182% |  | 2.463% | 27.75% | 2.571% | -2.859% | -3.658% | -1.529% | -20.16% | -6.851% | -3.259% | -4.989% | 1.665% | -1.662%
| Z-Score (Absolute) |  | 1.3 | 0.67 | 12.81 | 0.84 | 2.53 | 7.42 | 0.13 | 1.45 | 0.84 | 12.81 | 0.51 | 3.71 | 0.52 | 0.17 | 0.27 | 0 | NA | 0.67 | 0.22 | 0.44 | 0.4 | 0.02
Results from laboratory 20 were removed due to their 1 ppm reading resolution.
| Analytical results for Bi in OREAS 251b (Certified Value 0.31 ppm) | [24 empty] | Certified
Bi | Round | Replicate | Lab | Lab | Lab | Lab | Lab | Lab | Lab | Lab | Lab | Lab | Lab | Lab | Lab | Lab | Lab | Lab | Lab | Lab | Lab | Lab | Lab |  |  | 1
| No | No | 1.01 | 1.02 | 1.03 | 1.04 | 1.05 | 1.07 | 1.08 | 1.10 | 1.11 | 1.12 | 1.13 | 1.14 | 1.16 | 1.18 | 1.19 | 1.20 | 1.23 | 1.24 | 1.25 | 1.26 | 1.27 |  |  | ppm
|  |  | 4A*OES/MS | 4A*MS | 4A*OES | 4A*OES/MS | 4A*MS | 4A*OES/MS | 4A*MS | 4A*MS | 4A*OES | 4A*OES | 4A*MS | 4A*OES/MS | 4A*MS | 4A*OES/MS | 4A*MS | 4A*OES/MS | 4A*OES | 4A*MS | 4A*OES/MS | 4A*OES/MS | 4A*OES/MS |  |  | 2
3
| 1 | 1 | 0.32 | 0.3 | < 5 | 0.29 | 0.43 | 0.4 | 0.31 | 0.37 | 0.29 | < 5 | 0.29 | 0.33 | 0.3 | 0.29 | 0.31 | 0.32 | 10 | 0.28 | 0.29 | 0.3 | 0.28 |  |  | 1
| 1 | 2 | 0.31 | 0.3 | < 5 | 0.33 | 0.42 | 0.4 | 0.38 | 0.34 | 0.3 | < 5 | 0.3 | 0.34 | 0.34 | 0.27 | 0.32 | 0.29 | 11 | 0.27 | 0.32 | 0.3 | 0.29 |  |  | 22
| 1 | 3 | 0.31 | 0.3 | < 5 | 0.31 | 0.39 | 0.4 | 0.31 | 0.36 | 0.33 | < 5 | 0.32 | 0.34 | 0.31 | 0.27 | 0.31 | 0.31 | 14 | 0.27 | 0.34 | 0.3 | 0.28 |  |  | 16
| 1 | 4 | 0.31 | 0.3 | < 5 | 0.32 | 0.41 | 0.3 | 0.4 | 0.33 | 0.28 | < 5 | 0.3 | 0.33 | 0.29 | 0.27 | 0.31 | 0.31 | 17 | 0.27 | 0.29 | 0.29 | 0.3 |  |  | 0.3106444
| 1 | 5 | 0.33 | 0.3 | < 5 | 0.37 | 0.39 | 0.4 | 0.33 | 0.36 | 0.29 | < 5 | 0.33 | 0.34 | 0.32 | 0.29 | 0.31 | 0.28 | 13 | 0.28 | 0.3 | 0.29 | 0.3 |  |  | 20
| 1 | 6 | 0.31 | 0.3 | < 5 | 0.31 | 0.41 | 0.3 | 0.31 | 0.36 | 0.34 | < 5 | 0.28 | 0.35 | 0.38 | 0.3 | 0.33 | 0.3 | 11 | 0.29 | 0.31 | 0.31 | 0.29
| Mean |  | 0.315 | 0.3 |  | 0.3216667 | 0.4083333 | 0.3666667 | 0.34 | 0.3533333 | 0.305 |  | 0.3033333 | 0.3383333 | 0.3233333 | 0.2816667 | 0.315 | 0.3016667 | 12.66667 | 0.2766667 | 0.3083333 | 0.2983333 | 0.29
| Median |  | 0.31 | 0.3 |  | 0.315 | 0.41 | 0.4 | 0.32 | 0.36 | 0.295 |  | 0.3 | 0.34 | 0.315 | 0.28 | 0.31 | 0.305 | 12 | 0.275 | 0.305 | 0.3 | 0.29
| Std Dev. |  | 0.0083666 | 0 |  | 0.0271416 | 0.01602082 | 0.05163978 | 0.04 | 0.01505545 | 0.02428992 |  | 0.01861899 | 0.007527727 | 0.03265986 | 0.0132916 | 0.0083666 | 0.0147196 | 2.581989 | 0.008164966 | 0.0194079 | 0.007527727 | 0.008944272
| Rel.Std.Dev. |  | 2.656% | 0% |  | 8.438% | 3.923% | 14.08% | 11.76% | 4.261% | 7.964% |  | 6.138% | 2.225% | 10.1% | 4.719% | 2.656% | 4.879% | 20.38% | 2.951% | 6.294% | 2.523% | 3.084%
| PDM3 |  | 1.402% | -3.427% |  | 3.548% | 31.45% | 18.03% | 9.45% | 13.74% | -1.817% |  | -2.354% | 8.913% | 4.085% | -9.328% | 1.402% | -2.89% | 3978% | -10.94% | -0.744% | -3.963% | -6.646%
| Z-Score (Absolute) |  | 0 | NA | 73.67 | 0.22 | 3.15 | NA | 0.84 | 1.29 | 0.34 | 73.67 | 0.39 | 0.79 | 0.28 | 1.12 | 0 | 0.45 | NA | 1.29 | 0.22 | 0.56 | 0.84
Results from laboratories 2 and 7 were removed due to their 0.1 ppm reading resolution. Results from laboratory 23 were removed due to their 1 ppm reading resolution.
| Analytical results for Ca in OREAS 251b (Certified Value 2.01 wt.%) | [24 empty] | Certified
Ca | Round | Replicate | Lab | Lab | Lab | Lab | Lab | Lab | Lab | Lab | Lab | Lab | Lab | Lab | Lab | Lab | Lab | Lab | Lab | Lab | Lab | Lab | Lab | Lab |  | 1
| No | No | 1.01 | 1.02 | 1.03 | 1.04 | 1.05 | 1.07 | 1.08 | 1.10 | 1.11 | 1.12 | 1.13 | 1.14 | 1.15 | 1.16 | 1.18 | 1.19 | 1.20 | 1.23 | 1.24 | 1.25 | 1.26 | 1.27 |  | wt.%
|  |  | 4A*OES/MS | 4A*OES | 4A*OES | 4A*OES/MS | 4A*OES | 4A*OES/MS | 4A*MS | 4A*OES | 4A*OES | 4A*OES | 4A*OES | 4A*OES/MS | 4A*OES | 4A*OES/MS | 4A*OES/MS | 4A*OES | 4A*OES/MS | 4A*OES | 4A*OES/MS | 4A*OES/MS | 4A*OES/MS | 4A*OES/MS |  | 2
3
| 1 | 1 | 2.12 | 2.01 | 1.9 | 1.9 | 2.18 | 2.11 | 1.9472 | 1.96 | 2.152 | 1.8583997 | 1.9343 | 2.09 | 1.950298 | 1.93 | 2.01 | 1.98 | 1.97 | 1.98 | 2.01 | 1.96 | 2.03 | 2.04 |  | 1
| 1 | 2 | 2.05 | 1.97 | 1.895 | 1.94 | 2.1 | 2.14 | 1.9416 | 2.01 | 2.1 | 1.8102958 | 1.983 | 2.11 | 1.954218 | 1.99 | 2.02 | 1.97 | 1.96 | 1.96 | 2.01 | 2.05 | 2 | 2.11 |  | #N/A
| 1 | 3 | 2.11 | 1.98 | 1.894167 | 1.9 | 2.1 | 2.11 | 1.9531 | 1.99 | 2.103 | 1.848374 | 1.9976 | 2.09 | 1.976562 | 1.94 | 1.99 | 1.96 | 2 | 1.92 | 2.03 | 1.99 | 2.07 | 2.02 |  | 16
| 1 | 4 | 2.13 | 2.02 | 1.85 | 1.94 | 2.08 | 2.14 | 1.9587 | 2.01 | 2.153 | 1.820241 | 1.9803 | 2.11 | 1.98254 | 1.95 | 2.03 | 1.99 | 1.92 | 2 | 1.99 | 2.02 | 2.02 | 2.06 |  | 2.00817
| 1 | 5 | 2.07 | 1.96 | 1.865 | 1.91 | 2.11 | 2.12 | 1.9162 | 2 | 2.141 | 1.858316 | 1.9636 | 2.14 | 1.959608 | 1.95 | 2.04 | 1.98 | 1.88 | 1.98 | 2 | 1.97 | 2.02 | 2.05 |  | 21
| 1 | 6 | 2.06 | 2.03 | 1.885 | 1.9 | 2.29 | 2.11 | 1.9649 | 1.93 | 2.11 | 1.830254 | 1.9211 | 2.14 | 1.982442 | 1.98 | 2.04 | 1.99 | 1.95 | 2.01 | 2 | 1.97 | 1.98 | 2.05
| Mean |  | 2.09 | 1.995 | 1.881528 | 1.915 | 2.143333 | 2.121667 | 1.94695 | 1.983333 | 2.1265 | 1.83764675 | 1.963317 | 2.113333 | 1.967611 | 1.956667 | 2.021667 | 1.978333 | 1.946667 | 1.975 | 2.006667 | 1.993333 | 2.02 | 2.055
| Median |  | 2.09 | 1.995 | 1.889583 | 1.905 | 2.105 | 2.115 | 1.95015 | 1.995 | 2.1255 | 1.839314 | 1.97195 | 2.11 | 1.968085 | 1.95 | 2.025 | 1.98 | 1.955 | 1.98 | 2.005 | 1.98 | 2.02 | 2.05
| Std Dev. |  | 0.03405877 | 0.02880972 | 0.01980752 | 0.01974842 | 0.07966597 | 0.0147196 | 0.01716004 | 0.03204164 | 0.02485759 | 0.02038953 | 0.02991825 | 0.02250926 | 0.01460215 | 0.0233809 | 0.0194079 | 0.01169045 | 0.04179314 | 0.03209361 | 0.0136626 | 0.0350238 | 0.0303315 | 0.03016621
| Rel.Std.Dev. |  | 1.63% | 1.444% | 1.053% | 1.031% | 3.717% | 0.6938% | 0.8814% | 1.616% | 1.169% | 1.11% | 1.524% | 1.065% | 0.7421% | 1.195% | 0.96% | 0.5909% | 2.147% | 1.625% | 0.6809% | 1.757% | 1.502% | 1.468%
| PDM3 |  | 4.075% | -0.6558% | -6.306% | -4.64% | 6.731% | 5.652% | -3.049% | -1.237% | 5.892% | -8.491% | -2.234% | 5.237% | -2.02% | -2.565% | 0.6721% | -1.486% | -3.063% | -1.652% | -0.07487% | -0.7388% | 0.5891% | 2.332%
| Z-Score (Absolute) |  | 1.84 | 0.12 | 1.93 | 1.32 | 2.8 | 2.41 | 0.75 | 0.09 | 2.49 | 2.72 | 0.45 | 2.26 | 0.37 | 0.57 | 0.6 | 0.18 | 0.75 | 0.24 | 0.33 | 0.09 | 0.57 | 1.2
| Analytical results for Cd in OREAS 251b (Certified Value 0.027 ppm) | [24 empty] | Certified
Cd | Round | Replicate | Lab | Lab | Lab | Lab | Lab | Lab | Lab | Lab | Lab | Lab | Lab | Lab | Lab | Lab | Lab | Lab | Lab | Lab | Lab | Lab | Lab | Lab |  | 1
| No | No | 1.01 | 1.02 | 1.03 | 1.04 | 1.05 | 1.07 | 1.08 | 1.10 | 1.11 | 1.12 | 1.13 | 1.14 | 1.16 | 1.17 | 1.18 | 1.19 | 1.20 | 1.23 | 1.24 | 1.25 | 1.26 | 1.27 |  | ppm
|  |  | 4A*OES/MS | 4A*MS | 4A*OES | 4A*OES/MS | 4A*MS | 4A*OES/MS | 4A*MS | 4A*MS | 4A*OES | 4A*OES | 4A*MS | 4A*OES/MS | 4A*MS | 4A*MS | 4A*OES/MS | 4A*MS | 4A*OES/MS | 4A*OES | 4A*MS | 4A*OES/MS | 4A*OES/MS | 4A*OES/MS |  | 3
3
| 1 | 1 | 0.02 | < 0.5 | < 0.5 | 0.04 | 0.04 | 0.1 | 0.03 | 0.03 | < 0.05 | < 5 | < 0.05 | < 0.1 | 0.03 | 0.4 | 0.19 | 0.05 | < 0.02 | < 1 | 0.14 | < 0.02 | 0.03 | < 0.02 |  | 1
| 1 | 2 | 0.02 | < 0.5 | < 0.5 | 0.03 | 0.04 | < 0.1 | 0.03 | 0.03 | < 0.05 | < 5 | < 0.05 | < 0.1 | 0.03 | 0.4 | 0.02 | 0.06 | < 0.02 | < 1 | 0.14 | < 0.02 | 0.02 | < 0.02 |  | 23
| 1 | 3 | 0.03 | < 0.5 | < 0.5 | 0.03 | 0.04 | < 0.1 | 0.02 | 0.03 | < 0.05 | < 5 | < 0.05 | < 0.1 | 0.06 | 0.3 | 0.03 | 0.06 | < 0.02 | < 1 | 0.14 | < 0.02 | < 0.02 | 0.02 |  | 16
| 1 | 4 | < 0.02 | < 0.5 | < 0.5 | 0.04 | 0.04 | < 0.1 | 0.02 | 0.01 | < 0.05 | < 5 | < 0.05 | < 0.1 | 0.03 | 0.4 | 0.02 | 0.06 | < 0.02 | < 1 | 0.16 | < 0.02 | 0.03 | 0.02 |  | 0.02676667
| 1 | 5 | 0.02 | < 0.5 | < 0.5 | 0.04 | 0.03 | 0.1 | 0.03 | 0.02 | < 0.05 | < 5 | < 0.05 | < 0.1 | 0.03 | 0.3 | 0.03 | < 0.05 | < 0.02 | < 1 | 0.12 | 0.02 | 0.02 | 0.02 |  | 22
| 1 | 6 | 0.02 | < 0.5 | < 0.5 | 0.05 | 0.03 | < 0.1 | 0.03 | < 0.01 | < 0.05 | < 5 | < 0.05 | < 0.1 | 0.03 | 0.3 | 0.02 | < 0.05 | < 0.02 | < 1 | 0.14 | < 0.02 | 0.03 | 0.02
| Mean |  | 0.022 |  |  | 0.03833333 | 0.03666667 | 0.1 | 0.02666667 | 0.024 |  |  |  |  | 0.035 | 0.35 | 0.05166667 | 0.0575 |  |  | 0.14 | 0.02 | 0.026 | 0.02
| Median |  | 0.02 |  |  | 0.04 | 0.04 | 0.1 | 0.03 | 0.03 |  |  |  |  | 0.03 | 0.35 | 0.025 | 0.06 |  |  | 0.14 | 0.02 | 0.03 | 0.02
| Std Dev. |  | 0.004472136 |  |  | 0.007527727 | 0.005163978 | 0 | 0.005163978 | 0.008944272 |  |  |  |  | 0.01224745 | 0.05477226 | 0.06794606 | 0.005 |  |  | 0.01264911 |  | 0.005477226 | 0
| Rel.Std.Dev. |  | 20.33% |  |  | 19.64% | 14.08% | 0% | 19.36% | 37.27% |  |  |  |  | 34.99% | 15.65% | 131.5% | 8.696% |  |  | 9.035% |  | 21.07% | 0%
| PDM3 |  | -17.81% |  |  | 43.21% | 36.99% | 273.6% | -0.3736% | -10.34% |  |  |  |  | 30.76% | 1208% | 93.03% | 114.8% |  |  | 423% | -25.28% | -2.864% | -25.28%
| Z-Score (Absolute) |  | 0.69 | 9.37 | 9.37 | 0.11 | 0.04 | NA | 0.4 | 0.66 | 0.47 | 107.78 | 0.47 | 0.62 | 0.04 | NA | 0.69 | 0.47 | 1.13 | 20.3 | 4.56 | 1.06 | 0.55 | 0.84
Results from laboratories 7 and 17 were removed due to their 0.1 ppm reading resolution.
| Analytical results for Ce in OREAS 251b (Certified Value 51 ppm) | [24 empty] | Certified
Ce | Round | Replicate | Lab | Lab | Lab | Lab | Lab | Lab | Lab | Lab | Lab | Lab | Lab | Lab | Lab | Lab | Lab | Lab | Lab | Lab | Lab |  |  |  |  | 1
| No | No | 1.01 | 1.02 | 1.04 | 1.05 | 1.07 | 1.08 | 1.10 | 1.12 | 1.14 | 1.15 | 1.16 | 1.17 | 1.18 | 1.20 | 1.23 | 1.24 | 1.25 | 1.26 | 1.27 |  |  |  |  | ppm
|  |  | 4A*OES/MS | 4A*MS | 4A*OES/MS | 4A*MS | 4A*OES/MS | 4A*MS | 4A*MS | 4A*OES | 4A*OES/MS | 4A*MS | 4A*MS | 4A*MS | 4A*OES/MS | 4A*OES/MS | 4A*OES | 4A*MS | 4A*OES/MS | 4A*OES/MS | 4A*OES/MS |  |  |  |  | 0
1
| 1 | 1 | 56.9 | 56 | 48.05 | 56.1 | 54 | 53.36 | 48.34 | 43.938 | 50.7 | 43.8583 | 42.94 | 44.3 | 52.7 | 50.09 | 58 | 45.6 | 54.8 | 55.96 | 48.9 |  |  |  |  | 1
| 1 | 2 | 54.8 | 57.3 | 49.42 | 52.3 | 53 | 52.6 | 49.63 | 43.966 | 52.9 | 43.9807 | 44.63 | 44.7 | 52.3 | 49.99 | 59 | 44.52 | 54.3 | 53.95 | 51.6 |  |  |  |  | 24
| 1 | 3 | 58.3 | 56.8 | 48.1 | 52.2 | 53 | 52.66 | 49.98 | 43.55 | 52.3 | 43.29191 | 43.73 | 46.3 | 54.5 | 51.46 | 58 | 45.5 | 55.2 | 54.92 | 49.6 |  |  |  |  | 16
| 1 | 4 | 56.9 | 55.4 | 47.56 | 53.8 | 55 | 52.37 | 51.19 | 43.87 | 50.5 | 43.75545 | 43.21 | 39.5 | 52.1 | 50.75 | 59 | 45 | 55.5 | 53.14 | 50.8 |  |  |  |  | 50.79965
| 1 | 5 | 57 | 56.8 | 47.38 | 51.4 | 54 | 53.83 | 50.12 | 43.77 | 52.8 | 43.52841 | 43.51 | 47.3 | 53 | 47.72 | 59 | 44.62 | 55.6 | 54.36 | 50.6 |  |  |  |  | 23
| 1 | 6 | 56.2 | 56 | 45.6 | 51.4 | 54 | 53.04 | 51.37 | 43.55 | 53.2 | 43.99124 | 45.5 | 43.4 | 55.7 | 51.77 | 60 | 46.77 | 55.5 | 53.75 | 49.8
| Mean |  | 56.68333 | 56.38333 | 47.685 | 52.86667 | 53.83333 | 52.97667 | 50.105 | 43.774 | 52.06667 | 43.73433 | 43.92 | 44.25 | 53.38333 | 50.29667 | 58.83333 | 45.335 | 55.15 | 54.34667 | 50.21667
| Median |  | 56.9 | 56.4 | 47.805 | 52.25 | 54 | 52.85 | 50.05 | 43.82 | 52.55 | 43.80687 | 43.62 | 44.5 | 52.85 | 50.42 | 59 | 45.25 | 55.35 | 54.155 | 50.2
| Std Dev. |  | 1.147897 | 0.6997619 | 1.24672 | 1.810709 | 0.7527727 | 0.5457716 | 1.107624 | 0.1861956 | 1.174166 | 0.2759191 | 0.966354 | 2.72011 | 1.417627 | 1.449519 | 0.7527727 | 0.8299819 | 0.5089204 | 0.990064 | 0.9683319
| Rel.Std.Dev. |  | 2.025% | 1.241% | 2.614% | 3.425% | 1.398% | 1.03% | 2.211% | 0.4254% | 2.255% | 0.6309% | 2.2% | 6.147% | 2.656% | 2.882% | 1.28% | 1.831% | 0.9228% | 1.822% | 1.928%
| PDM3 |  | 11.58% | 10.99% | -6.131% | 4.069% | 5.972% | 4.285% | -1.367% | -13.83% | 2.494% | -13.91% | -13.54% | -12.89% | 5.086% | -0.9901% | 15.81% | -10.76% | 8.564% | 6.982% | -1.148%
| Z-Score (Absolute) |  | 1.01 | 0.94 | 0.96 | 0.17 | 0.39 | 0.2 | 0.43 | 1.81 | 0 | 1.82 | 1.78 | 1.71 | 0.29 | 0.39 | 1.48 | 1.47 | 0.67 | 0.5 | 0.4
| Analytical results for Co in OREAS 251b (Certified Value 18 ppm) | [24 empty] | Certified
Co | Round | Replicate | Lab | Lab | Lab | Lab | Lab | Lab | Lab | Lab | Lab | Lab | Lab | Lab | Lab | Lab | Lab | Lab | Lab | Lab | Lab | Lab | Lab | Lab | Lab | 1
| No | No | 1.01 | 1.02 | 1.03 | 1.04 | 1.05 | 1.07 | 1.08 | 1.10 | 1.11 | 1.12 | 1.13 | 1.14 | 1.15 | 1.16 | 1.17 | 1.18 | 1.19 | 1.20 | 1.23 | 1.24 | 1.25 | 1.26 | 1.27 | ppm
|  |  | 4A*OES/MS | 4A*OES | 4A*OES | 4A*OES/MS | 4A*MS | 4A*OES/MS | 4A*MS | 4A*MS | 4A*OES | 4A*OES | 4A*MS | 4A*OES/MS | 4A*MS | 4A*MS | 4A*MS | 4A*OES/MS | 4A*MS | 4A*OES/MS | 4A*OES | 4A*OES/MS | 4A*OES/MS | 4A*OES/MS | 4A*OES/MS | 1
2
| 1 | 1 | 19.6 | 20 | 18.00625 | 16.7 | 27.4 | 19.1 | 17.6 | 19.3 | 18.6 | 17.381 | 17.9 | 16.9 | 18.27359 | 17.6 | 24.5 | 17.5 | 17 | 18 | 17 | 18 | 17.6 | 18.5 | 18.1 | 1
| 1 | 2 | 18.1 | 20 | 17.88775 | 16.8 | 26.2 | 18.4 | 17.7 | 19.6 | 18.8 | 17.83 | 18.3 | 17.7 | 18.50602 | 17.5 | 27.6 | 17 | 17 | 18.1 | 17 | 18 | 17.5 | 18.4 | 19.2 | 10
| 1 | 3 | 19.2 | 20 | 18.206 | 16.7 | 25.9 | 18.7 | 18 | 19 | 18.9 | 17.58 | 18.1 | 17.9 | 18.35389 | 17 | 28 | 18.1 | 18 | 18.2 | 18 | 18 | 17.7 | 18.5 | 18.8 | 16
| 1 | 4 | 19.4 | 25 | 17.54275 | 17.2 | 25.5 | 18.7 | 17.9 | 19.7 | 18.7 | 17.61 | 18.1 | 16.9 | 18.66472 | 17.4 | 25.4 | 17.4 | 17 | 17.9 | 18 | 17 | 17.5 | 18 | 18.8 | 17.99674
| 1 | 5 | 18.7 | 25 | 17.9085 | 16.6 | 26.5 | 18.7 | 18.2 | 19 | 18.6 | 17.44 | 17.9 | 17.6 | 17.94066 | 16.8 | 17.9 | 17.4 | 18 | 17.4 | 17 | 17 | 17.7 | 18.4 | 18.6 | 24
| 1 | 6 | 18.7 | 25 | 17.7495 | 16.1 | 28.7 | 18.9 | 17.9 | 19.5 | 19 | 17.66 | 18.1 | 18.4 | 18.96863 | 17.4 | 16.7 | 18 | 18 | 18.3 | 17 | 18 | 17.5 | 18.5 | 18.7
| Mean |  | 18.95 | 22.5 | 17.88346 | 16.68333 | 26.7 | 18.75 | 17.88333 | 19.35 | 18.76667 | 17.5835 | 18.06667 | 17.56667 | 18.45125 | 17.28333 | 23.35 | 17.56667 | 17.5 | 17.98333 | 17.33333 | 17.66667 | 17.58333 | 18.38333 | 18.7
| Median |  | 18.95 | 22.5 | 17.898125 | 16.7 | 26.35 | 18.7 | 17.9 | 19.4 | 18.75 | 17.595 | 18.1 | 17.65 | 18.42995 | 17.4 | 24.95 | 17.45 | 17.5 | 18.05 | 17 | 18 | 17.55 | 18.45 | 18.75
| Std Dev. |  | 0.5540758 | 2.738613 | 0.2252924 | 0.3544949 | 1.171324 | 0.2345208 | 0.2136976 | 0.3016621 | 0.1632993 | 0.1605786 | 0.1505545 | 0.5853774 | 0.3515651 | 0.3125167 | 4.881291 | 0.4131182 | 0.5477226 | 0.3188521 | 0.5163978 | 0.5163978 | 0.09831921 | 0.194079 | 0.3577709
| Rel.Std.Dev. |  | 2.924% | 12.17% | 1.26% | 2.125% | 4.387% | 1.251% | 1.195% | 1.559% | 0.8702% | 0.9132% | 0.8333% | 3.332% | 1.905% | 1.808% | 20.9% | 2.352% | 3.13% | 1.773% | 2.979% | 2.923% | 0.5592% | 1.056% | 1.913%
| PDM3 |  | 5.297% | 25.02% | -0.6295% | -7.298% | 48.36% | 4.186% | -0.6302% | 7.519% | 4.278% | -2.296% | 0.3885% | -2.39% | 2.525% | -3.964% | 29.75% | -2.39% | -2.76% | -0.07452% | -3.686% | -1.834% | -2.297% | 2.148% | 3.908%
| Z-Score (Absolute) |  | 1.35 | 6.3 | 0.14 | 1.81 | 12.16 | 1.07 | 0.14 | 1.91 | 1.09 | 0.56 | 0.12 | 0.58 | 0.65 | 0.98 | 7.49 | 0.58 | 0.67 | 0 | 0.91 | 0.44 | 0.56 | 0.56 | 1
| Analytical results for Cr in OREAS 251b (Certified Value 115 ppm) | [24 empty] | Certified
Cr | Round | Replicate | Lab | Lab | Lab | Lab | Lab | Lab | Lab | Lab | Lab | Lab | Lab | Lab | Lab | Lab | Lab | Lab | Lab | Lab | Lab | Lab | Lab | Lab |  | 1
| No | No | 1.01 | 1.02 | 1.03 | 1.04 | 1.05 | 1.07 | 1.08 | 1.10 | 1.11 | 1.12 | 1.13 | 1.14 | 1.16 | 1.17 | 1.18 | 1.19 | 1.20 | 1.23 | 1.24 | 1.25 | 1.26 | 1.27 |  | ppm
|  |  | 4A*OES/MS | 4A*OES | 4A*OES | 4A*OES/MS | 4A*OES | 4A*OES/MS | 4A*MS | 4A*OES | 4A*OES | 4A*OES | 4A*OES | 4A*OES/MS | 4A*OES/MS | 4A*MS | 4A*OES/MS | 4A*OES | 4A*OES/MS | 4A*OES | 4A*MS | 4A*OES/MS | 4A*OES/MS | 4A*OES/MS |  | 0
0
| 1 | 1 | 121 | 80 | 82.506 | 117 | 82.9 | 134 | 118 | 117 | 85 | 109.342 | 80 | 96 | 81 | 129 | 118 | 114 | 103 | 120 | 120 | 114 | 105 | 113 |  | 1
| 1 | 2 | 119 | 80 | 82.14033 | 114 | 84.6 | 127 | 131 | 117 | 84 | 110.003 | 79 | 111 | 87 | 139 | 119 | 113 | 107 | 116 | 118 | 119 | 98 | 110 |  | 26
| 1 | 3 | 121 | 70 | 80.617 | 113 | 87.6 | 125 | 131 | 112 | 87 | 110.214 | 87 | 124 | 89 | 137 | 113 | 111 | 105 | 118 | 118 | 115 | 109 | 111 |  | 16
| 1 | 4 | 122 | 80 | 81.86372 | 119 | 81.9 | 135 | 126 | 113 | 91 | 110.114 | 81 | 97 | 83 | 119 | 116 | 113 | 104 | 117 | 120 | 117 | 108 | 112 |  | 115.0687
| 1 | 5 | 116 | 80 | 81.882 | 117 | 78.4 | 134 | 135 | 112 | 93 | 109.897 | 81 | 115 | 82 | 156 | 117 | 106 | 101 | 116 | 115 | 115 | 105 | 112 |  | 25
| 1 | 6 | 116 | 90 | 80.337 | 112 | 84.4 | 134 | 131 | 110 | 92 | 110.441 | 80 | 135 | 90 | 133 | 120 | 110 | 104 | 119 | 120 | 116 | 105 | 114
| Mean |  | 119.1667 | 80 | 81.55768 | 115.3333 | 83.3 | 131.5 | 128.6667 | 113.5 | 88.66667 | 110.0018 | 81.33333 | 113 | 85.33333 | 135.5 | 117.1667 | 111.1667 | 104 | 117.6667 | 118.5 | 116 | 105 | 112
| Median |  | 120 | 80 | 81.87286 | 115.5 | 83.65 | 134 | 131 | 112.5 | 89 | 110.0585 | 80.5 | 113 | 85 | 135 | 117.5 | 112 | 104 | 117.5 | 119 | 115.5 | 105 | 112
| Std Dev. |  | 2.639444 | 6.324555 | 0.8732216 | 2.73252 | 3.082856 | 4.32435 | 5.95539 | 2.880972 | 3.829708 | 0.3733189 | 2.875181 | 15.21841 | 3.829708 | 12.29227 | 2.483277 | 2.926887 | 2 | 1.632993 | 1.974842 | 1.788854 | 3.847077 | 1.414214
| Rel.Std.Dev. |  | 2.215% | 7.906% | 1.071% | 2.369% | 3.701% | 3.288% | 4.629% | 2.538% | 4.319% | 0.3394% | 3.535% | 13.47% | 4.488% | 9.072% | 2.119% | 2.633% | 1.923% | 1.388% | 1.667% | 1.542% | 3.664% | 1.263%
| PDM3 |  | 3.561% | -30.48% | -29.12% | 0.2299% | -27.61% | 14.28% | 11.82% | -1.363% | -22.94% | -4.403% | -29.32% | -1.798% | -25.84% | 17.76% | 1.823% | -3.391% | -9.619% | 2.258% | 2.982% | 0.8093% | -8.75% | -2.667%
| Z-Score (Absolute) |  | 0.63 | 3.09 | 2.95 | 0.27 | 2.78 | 1.81 | 1.54 | 0.1 | 2.27 | 0.24 | 2.97 | 0.05 | 2.59 | 2.19 | 0.44 | 0.13 | 0.81 | 0.49 | 0.57 | 0.33 | 0.71 | 0.05
| Analytical results for Cs in OREAS 251b (Certified Value 2.8 ppm) | [24 empty] | Certified
Cs | Round | Replicate | Lab | Lab | Lab | Lab | Lab | Lab | Lab | Lab | Lab | Lab | Lab | Lab | Lab | Lab | Lab | Lab | Lab | Lab | Lab | Lab |  |  |  | 1
| No | No | 1.01 | 1.02 | 1.04 | 1.05 | 1.07 | 1.08 | 1.10 | 1.11 | 1.13 | 1.14 | 1.15 | 1.16 | 1.17 | 1.18 | 1.19 | 1.20 | 1.24 | 1.25 | 1.26 | 1.27 |  |  |  | ppm
|  |  | 4A*OES/MS | 4A*MS | 4A*OES/MS | 4A*MS | 4A*OES/MS | 4A*MS | 4A*MS | 4A*OES | 4A*MS | 4A*OES/MS | 4A*MS | 4A*MS | 4A*MS | 4A*OES/MS | 4A*MS | 4A*OES/MS | 4A*MS | 4A*OES/MS | 4A*OES/MS | 4A*OES/MS |  |  |  | 2
3
| 1 | 1 | 3 | 2.7 | 2.5 | 3.13 | 2.9 | 2.87 | 3.04 | 2.8 | 2.7 | 2.89 | 3.046973 | 3 | 2.8 | 2.56 | 2.5 | 2.6 | 2.76 | 2.81 | 2.82 | 2.68 |  |  |  | 1
| 1 | 2 | 2.83 | 2.7 | 2.85 | 3.03 | 2.8 | 2.81 | 3.22 | 2.8 | 2.8 | 3.07 | 3.099348 | 3 | 2.8 | 2.5 | 2.5 | 2.6 | 2.79 | 2.81 | 2.8 | 2.78 |  |  |  | 27
| 1 | 3 | 3 | 2.7 | 2.71 | 2.94 | 2.8 | 2.9 | 2.98 | 2.8 | 2.8 | 2.89 | 2.985951 | 3 | 2.8 | 2.61 | 2.6 | 2.7 | 2.7 | 2.8 | 2.8 | 2.66 |  |  |  | 16
| 1 | 4 | 3.03 | 2.5 | 2.75 | 3.02 | 2.8 | 2.74 | 3.01 | 2.8 | 2.8 | 2.85 | 3.004687 | 3 | 2.8 | 2.5 | 2.5 | 2.6 | 2.73 | 2.81 | 2.75 | 2.73 |  |  |  | 2.798301
| 1 | 5 | 2.99 | 2.6 | 2.68 | 2.97 | 2.9 | 2.89 | 3.12 | 2.8 | 2.8 | 2.93 | 2.909251 | 3 | 2.8 | 2.59 | 2.5 | 2.5 | 2.79 | 2.81 | 2.77 | 2.76 |  |  |  | 26
| 1 | 6 | 2.93 | 2.6 | 2.7 | 3.11 | 2.8 | 2.84 | 3.09 | 2.8 | 2.8 | 2.92 | 2.994148 | 3 | 2.8 | 2.66 | 2.5 | 2.7 | 2.76 | 2.85 | 2.77 | 2.69
| Mean |  | 2.963333 | 2.633333 | 2.698333 | 3.033333 | 2.833333 | 2.841667 | 3.076667 | 2.8 | 2.783333 | 2.925 | 3.006727 | 3 | 2.8 | 2.57 | 2.516667 | 2.616667 | 2.755 | 2.815 | 2.785 | 2.716667
| Median |  | 2.995 | 2.65 | 2.705 | 3.025 | 2.8 | 2.855 | 3.065 | 2.8 | 2.8 | 2.905 | 2.999418 | 3 | 2.8 | 2.575 | 2.5 | 2.6 | 2.76 | 2.81 | 2.785 | 2.71
| Std Dev. |  | 0.0731209 | 0.08164966 | 0.1144407 | 0.07501111 | 0.05163978 | 0.05980524 | 0.08687155 | 4.864754e-16 | 0.04082483 | 0.07635444 | 0.06370873 | 0 | 4.864754e-16 | 0.06324555 | 0.04082483 | 0.07527727 | 0.03507136 | 0.01760682 | 0.02588436 | 0.04760952
| Rel.Std.Dev. |  | 2.468% | 3.101% | 4.241% | 2.473% | 1.823% | 2.105% | 2.824% | 1.737e-14% | 1.467% | 2.61% | 2.119% | 0% | 1.737e-14% | 2.461% | 1.622% | 2.877% | 1.273% | 0.6255% | 0.9294% | 1.752%
| PDM3 |  | 5.898% | -5.895% | -3.572% | 8.399% | 1.252% | 1.55% | 9.948% | 0.0607% | -0.5349% | 4.528% | 7.448% | 7.208% | 0.0607% | -8.159% | -10.06% | -6.491% | -1.547% | 0.5967% | -0.4753% | -2.917%
| Z-Score (Absolute) |  | 1.08 | 1.11 | 0.67 | 1.55 | 0.22 | 0.28 | 1.84 | 0 | 0.11 | 0.83 | 1.37 | NA | 0 | 1.53 | 1.88 | 1.22 | 0.3 | 0.1 | 0.1 | 0.55
Results from laboratory 16 were removed due to their 1 ppm reading resolution.
| Analytical results for Cu in OREAS 251b (Certified Value 26.7 ppm) | [24 empty] | Certified
Cu | Round | Replicate | Lab | Lab | Lab | Lab | Lab | Lab | Lab | Lab | Lab | Lab | Lab | Lab | Lab | Lab | Lab | Lab | Lab | Lab | Lab | Lab | Lab | Lab |  | 1
| No | No | 1.01 | 1.02 | 1.03 | 1.04 | 1.05 | 1.07 | 1.08 | 1.10 | 1.11 | 1.13 | 1.14 | 1.15 | 1.16 | 1.17 | 1.18 | 1.19 | 1.20 | 1.23 | 1.24 | 1.25 | 1.26 | 1.27 |  | ppm
|  |  | 4A*OES/MS | 4A*OES | 4A*OES | 4A*OES/MS | 4A*OES | 4A*OES/MS | 4A*MS | 4A*MS | 4A*OES | 4A*OES | 4A*OES/MS | 4A*OES | 4A*OES/MS | 4A*MS | 4A*OES/MS | 4A*OES | 4A*OES/MS | 4A*OES | 4A*MS | 4A*OES/MS | 4A*OES/MS | 4A*OES/MS |  | 1
2
| 1 | 1 | 30.2 | 20 | 23.305 | 26.4 | 33.6 | 27.8 | 26.9 | 27.9 | 23 | 24 | 19.9 | 20.780892 | 28.1 | 36.3 | 27.6 | 25 | 26.2 | 28 | 27.2 | 28 | 27.6 | 27.9 |  | 1
| 1 | 2 | 28.5 | 24 | 23.258 | 26.5 | 30.5 | 24.9 | 26.8 | 28.2 | 22 | 26 | 21.8 | 20.995068 | 29.2 | 34.8 | 24.4 | 25 | 26.5 | 27 | 27 | 27.8 | 28.2 | 29.4 |  | 12
| 1 | 3 | 30.3 | 22 | 24.297 | 26.2 | 31.9 | 27.8 | 27.3 | 28.5 | 22 | 27 | 22.2 | 21.048612 | 27.8 | 31.9 | 27.5 | 25 | 26.4 | 27 | 27.1 | 28.3 | 27.5 | 28.2 |  | 16
| 1 | 4 | 29.9 | 22 | 23.20817 | 26.9 | 29.6 | 27.7 | 27.6 | 28.2 | 23 | 28 | 21.5 | 21.262788 | 28 | 36.8 | 24.8 | 25 | 26.2 | 28 | 26.9 | 27.9 | 27.5 | 29 |  | 26.70285
| 1 | 5 | 29.3 | 22 | 23.093 | 26.4 | 28.3 | 24.6 | 27.7 | 28 | 22 | 26 | 22.8 | 20.736272 | 27.6 | 32.2 | 25.2 | 25 | 25.4 | 28 | 27 | 28.4 | 28.5 | 29 |  | 27
| 1 | 6 | 29.3 | 30 | 23.573 | 26.3 | 30.6 | 26 | 26.7 | 28.3 | 22 | 24 | 18.7 | 21.057536 | 29 | 30 | 28.8 | 25 | 27 | 28 | 27.2 | 28.3 | 27.8 | 28.4
| Mean |  | 29.58333 | 23.33333 | 23.45569 | 26.45 | 30.75 | 26.46667 | 27.16667 | 28.18333 | 22.33333 | 25.83333 | 21.15 | 20.98019 | 28.28333 | 33.66667 | 26.38333 | 25 | 26.28333 | 27.66667 | 27.06667 | 28.11667 | 27.85 | 28.65
| Median |  | 29.6 | 22 | 23.2815 | 26.4 | 30.55 | 26.85 | 27.1 | 28.2 | 22 | 26 | 21.65 | 21.02184 | 28.05 | 33.5 | 26.35 | 25 | 26.3 | 28 | 27.05 | 28.15 | 27.7 | 28.7
| Std Dev. |  | 0.6823977 | 3.50238 | 0.4418517 | 0.2428992 | 1.836028 | 1.498888 | 0.4273952 | 0.2136976 | 0.5163978 | 1.602082 | 1.544992 | 0.1949167 | 0.6585337 | 2.711211 | 1.811537 | 0 | 0.5231316 | 0.5163978 | 0.121106 | 0.2483277 | 0.4135215 | 0.5718391
| Rel.Std.Dev. |  | 2.307% | 15.01% | 1.884% | 0.9183% | 5.971% | 5.663% | 1.573% | 0.7582% | 2.312% | 6.202% | 7.305% | 0.9291% | 2.328% | 8.053% | 6.866% | 0% | 1.99% | 1.866% | 0.4474% | 0.8832% | 1.485% | 1.996%
| PDM3 |  | 10.79% | -12.62% | -12.16% | -0.9469% | 15.16% | -0.8845% | 1.737% | 5.544% | -16.36% | -3.256% | -20.79% | -21.43% | 5.919% | 26.08% | -1.197% | -6.377% | -1.571% | 3.609% | 1.362% | 5.295% | 4.296% | 7.292%
| Z-Score (Absolute) |  | 1.29 | 1.58 | 1.52 | 0.15 | 1.83 | 0.14 | 0.18 | 0.65 | 2.04 | 0.43 | 2.58 | 2.66 | 0.7 | 3.17 | 0.18 | 0.81 | 0.22 | 0.41 | 0.14 | 0.62 | 0.5 | 0.87
| Analytical results for Dy in OREAS 251b (Certified Value 3.14 ppm) | [24 empty] | Certified
Dy | Round | Replicate | Lab | Lab | Lab | Lab | Lab | Lab | Lab | Lab | Lab | Lab | [13 empty] | 1
| No | No | 1.02 | 1.05 | 1.08 | 1.10 | 1.14 | 1.15 | 1.16 | 1.17 | 1.20 | 1.24 | [13 empty] | ppm
|  |  | 4A*MS | 4A*MS | 4A*MS | 4A*MS | 4A*OES/MS | 4A*MS | 4A*MS | 4A*MS | 4A*OES/MS | 4A*MS | [13 empty] | 2
3
| 1 | 1 | 3.25 | 3.35 | 3.26 | 3.39 | 3.3 | 2.779756 | 2.93 | 3 | 2.8 | 3.46 | [13 empty] | 1
| 1 | 2 | 3.35 | 3.25 | 3.14 | 3.43 | 3.5 | 2.731708 | 2.93 | 3 | 2.8 | 3.27 | [13 empty] | 29
| 1 | 3 | 3.25 | 3.22 | 3.15 | 3.48 | 3.5 | 2.741391 | 2.94 | 2.8 | 2.9 | 3.3 | [13 empty] | 16
| 1 | 4 | 3.75 | 3.31 | 3.11 | 3.57 | 3.3 | 2.699506 | 2.98 | 2.4 | 2.8 | 3.51 | [13 empty] | 3.139385
| 1 | 5 | 3.5 | 3.2 | 3.29 | 3.68 | 3.4 | 2.724207 | 2.91 | 3 | 2.7 | 3.27 | [13 empty] | 28
| 1 | 6 | 3.3 | 3.22 | 3.19 | 3.49 | 3.3 | 2.796539 | 2.96 | 2.8 | 2.9 | 3.52
| Mean |  | 3.4 | 3.258333 | 3.19 | 3.506667 | 3.383333 | 2.745518 | 2.941667 | 2.833333 | 2.816667 | 3.388333
| Median |  | 3.325 | 3.235 | 3.17 | 3.485 | 3.35 | 2.736549 | 2.935 | 2.9 | 2.8 | 3.38
| Std Dev. |  | 0.1949359 | 0.05913262 | 0.07127412 | 0.104435 | 0.09831921 | 0.03620615 | 0.02483277 | 0.233809 | 0.07527727 | 0.1208994
| Rel.Std.Dev. |  | 5.733% | 1.815% | 2.234% | 2.978% | 2.906% | 1.319% | 0.8442% | 8.252% | 2.673% | 3.568%
| PDM3 |  | 8.301% | 3.789% | 1.612% | 11.7% | 7.771% | -12.55% | -6.298% | -9.749% | -10.28% | 7.93%
| Z-Score (Absolute) |  | 0.52 | 0.1 | 0.1 | 0.83 | 0.47 | 1.41 | 0.83 | 1.15 | 1.2 | 0.48
| Analytical results for Er in OREAS 251b (Certified Value 1.54 ppm) | [24 empty] | Certified
Er | Round | Replicate | Lab | Lab | Lab | Lab | Lab | Lab | Lab | Lab | Lab | Lab | [13 empty] | 1
| No | No | 1.02 | 1.05 | 1.08 | 1.10 | 1.14 | 1.15 | 1.16 | 1.17 | 1.20 | 1.24 | [13 empty] | ppm
|  |  | 4A*MS | 4A*MS | 4A*MS | 4A*MS | 4A*OES/MS | 4A*MS | 4A*MS | 4A*MS | 4A*OES/MS | 4A*MS | [13 empty] | 2
2
| 1 | 1 | 1.65 | 1.56 | 1.54 | 1.8 | 1.6 | 1.429538 | 1.52 | 1.2 | 1.5 | 1.69 | [13 empty] | 1
| 1 | 2 | 1.7 | 1.49 | 1.6 | 1.77 | 1.7 | 1.39848 | 1.56 | 1.1 | 1.3 | 1.65 | [13 empty] | 30
| 1 | 3 | 1.65 | 1.45 | 1.58 | 1.79 | 1.8 | 1.376323 | 1.68 | 1.2 | 1.4 | 1.61 | [13 empty] | 16
| 1 | 4 | 1.55 | 1.42 | 1.53 | 1.88 | 1.7 | 1.409414 | 1.55 | 1.2 | 1.4 | 1.62 | [13 empty] | 1.536116
| 1 | 5 | 1.65 | 1.45 | 1.63 | 1.81 | 1.7 | 1.340559 | 1.56 | 1.3 | 1.3 | 1.63 | [13 empty] | 29
| 1 | 6 | 1.7 | 1.46 | 1.59 | 1.78 | 1.6 | 1.412634 | 1.59 | 1.3 | 1.4 | 1.79
| Mean |  | 1.65 | 1.471667 | 1.578333 | 1.805 | 1.683333 | 1.394491 | 1.576667 | 1.216667 | 1.383333 | 1.665
| Median |  | 1.65 | 1.455 | 1.585 | 1.795 | 1.7 | 1.403947 | 1.56 | 1.2 | 1.4 | 1.64
| Std Dev. |  | 0.05477226 | 0.04875107 | 0.03763863 | 0.03937004 | 0.07527727 | 0.03173284 | 0.05537749 | 0.07527727 | 0.07527727 | 0.06745369
| Rel.Std.Dev. |  | 3.32% | 3.313% | 2.385% | 2.181% | 4.472% | 2.276% | 3.512% | 6.187% | 5.442% | 4.051%
| PDM3 |  | 7.414% | -4.196% | 2.748% | 17.5% | 9.584% | -9.22% | 2.64% | -20.8% | -9.946% | 8.39%
| Z-Score (Absolute) |  | 0.46 | 0.67 | 0.01 | 1.45 | 0.67 | 1.17 | 0.01 | 2.3 | 1.24 | 0.56
| Analytical results for Eu in OREAS 251b (Certified Value 1.1 ppm) | [24 empty] | Certified
Eu | Round | Replicate | Lab | Lab | Lab | Lab | Lab | Lab | Lab | Lab | Lab | [14 empty] | 1
| No | No | 1.02 | 1.08 | 1.10 | 1.14 | 1.15 | 1.16 | 1.17 | 1.20 | 1.24 | [14 empty] | ppm
|  |  | 4A*MS | 4A*MS | 4A*MS | 4A*OES/MS | 4A*MS | 4A*MS | 4A*MS | 4A*OES/MS | 4A*MS | [14 empty] | 2
3
| 1 | 1 | 1.05 | 1.15 | 1.16 | 1.08 | 1.090753 | 1.1 | 0.7 | 1 | 1.08 | [14 empty] | 1
| 1 | 2 | 1.1 | 1.12 | 1.14 | 1.16 | 1.093945 | 1.08 | 0.7 | 1 | 1.08 | [14 empty] | 31
| 1 | 3 | 1.1 | 1.15 | 1.19 | 1.13 | 1.10594 | 1.07 | 0.8 | 1 | 1.07 | [14 empty] | 16
| 1 | 4 | 1.1 | 1.11 | 1.13 | 1.08 | 1.106668 | 1.09 | 0.8 | 1 | 1.05 | [14 empty] | 1.100625
| 1 | 5 | 1.1 | 1.21 | 1.16 | 1.17 | 1.082337 | 1.06 | 0.8 | 0.9 | 1.06 | [14 empty] | 30
| 1 | 6 | 1.15 | 1.14 | 1.19 | 1.23 | 1.120353 | 1.1 | 0.8 | 1 | 1.09
| Mean |  | 1.1 | 1.146667 | 1.161667 | 1.141667 | 1.099999 | 1.083333 | 0.7666667 | 0.9833333 | 1.071667
| Median |  | 1.1 | 1.145 | 1.16 | 1.145 | 1.099943 | 1.085 | 0.8 | 1 | 1.075
| Std Dev. |  | 0.03162278 | 0.0350238 | 0.02483277 | 0.05776389 | 0.01362447 | 0.01632993 | 0.05163978 | 0.04082483 | 0.0147196
| Rel.Std.Dev. |  | 2.875% | 3.054% | 2.138% | 5.06% | 1.239% | 1.507% | 6.736% | 4.152% | 1.374%
| PDM3 |  | -0.05678% | 4.183% | 5.546% | 3.729% | -0.05684% | -1.571% | -30.34% | -10.66% | -2.631%
| Z-Score (Absolute) |  | 0 | 0.76 | 1 | 0.67 | 0 | 0.27 | 5.39 | 1.89 | 0.46
| Analytical results for Fe in OREAS 251b (Certified Value 3.69 wt.%) | [24 empty] | Certified
Fe | Round | Replicate | Lab | Lab | Lab | Lab | Lab | Lab | Lab | Lab | Lab | Lab | Lab | Lab | Lab | Lab | Lab | Lab | Lab | Lab | Lab | Lab | Lab | Lab |  | 1
| No | No | 1.01 | 1.02 | 1.03 | 1.04 | 1.05 | 1.07 | 1.08 | 1.10 | 1.11 | 1.12 | 1.13 | 1.14 | 1.15 | 1.16 | 1.18 | 1.19 | 1.20 | 1.23 | 1.24 | 1.25 | 1.26 | 1.27 |  | wt.%
|  |  | 4A*OES/MS | 4A*OES | 4A*OES | 4A*OES/MS | 4A*OES | 4A*OES/MS | 4A*MS | 4A*OES | 4A*OES | 4A*OES | 4A*OES | 4A*OES/MS | 4A*OES | 4A*OES/MS | 4A*OES/MS | 4A*OES | 4A*OES/MS | 4A*OES | 4A*OES/MS | 4A*OES/MS | 4A*OES/MS | 4A*OES/MS |  | 2
3
| 1 | 1 | 3.77 | 3.81 | 3.34 | 3.59 | 4.3 | 3.78 | 3.58 | 3.74 | 3.88 | 4.101653 | 3.58 | 3.77 | 3.739778 | 3.61 | 3.61 | 3.78 | 3.57 | 3.52 | 3.76 | 3.56 | 3.68 | 3.58 |  | 1
| 1 | 2 | 3.66 | 3.73 | 3.3145 | 3.63 | 4.15 | 3.69 | 3.58 | 3.75 | 3.84 | 4.096497 | 3.66 | 3.79 | 3.750068 | 3.72 | 3.62 | 3.81 | 3.65 | 3.59 | 3.7 | 3.72 | 3.65 | 3.69 |  | #N/A
| 1 | 3 | 3.72 | 3.73 | 3.343417 | 3.54 | 4.03 | 3.78 | 3.65 | 3.75 | 3.88 | 4.101437 | 3.73 | 3.75 | 3.759966 | 3.64 | 3.58 | 3.75 | 3.58 | 3.76 | 3.7 | 3.67 | 3.78 | 3.54 |  | 16
| 1 | 4 | 3.76 | 3.84 | 3.2575 | 3.6 | 4.11 | 3.74 | 3.66 | 3.73 | 3.94 | 4.096497 | 3.66 | 3.65 | 3.752322 | 3.65 | 3.59 | 3.85 | 3.52 | 3.61 | 3.66 | 3.67 | 3.69 | 3.66 |  | 3.691332
| 1 | 5 | 3.68 | 3.68 | 3.3375 | 3.58 | 4.16 | 3.7 | 3.71 | 3.76 | 3.93 | 4.087731 | 3.66 | 3.88 | 3.70489 | 3.63 | 3.63 | 3.83 | 3.5 | 3.49 | 3.63 | 3.55 | 3.68 | 3.64 |  | 31
| 1 | 6 | 3.64 | 3.79 | 3.3305 | 3.47 | 4.38 | 3.7 | 3.62 | 3.72 | 3.87 | 4.096418 | 3.59 | 3.92 | 3.75487 | 3.71 | 3.66 | 3.87 | 3.7 | 3.71 | 3.71 | 3.6 | 3.61 | 3.64
| Mean |  | 3.705 | 3.763333 | 3.320569 | 3.568333 | 4.188333 | 3.731667 | 3.633333 | 3.741667 | 3.89 | 4.0967055 | 3.646667 | 3.793333 | 3.743649 | 3.66 | 3.615 | 3.815 | 3.586667 | 3.613333 | 3.693333 | 3.628333 | 3.681667 | 3.625
| Median |  | 3.7 | 3.76 | 3.334 | 3.585 | 4.155 | 3.72 | 3.635 | 3.745 | 3.88 | 4.096497 | 3.66 | 3.78 | 3.751195 | 3.645 | 3.615 | 3.82 | 3.575 | 3.6 | 3.7 | 3.635 | 3.68 | 3.64
| Std Dev. |  | 0.05357238 | 0.05988879 | 0.03255578 | 0.05636193 | 0.128595 | 0.04119061 | 0.05046451 | 0.0147196 | 0.03794733 | 0.005051259 | 0.05501515 | 0.09647107 | 0.02012871 | 0.04472136 | 0.02880972 | 0.04460942 | 0.07633261 | 0.1051982 | 0.04457204 | 0.06853223 | 0.05636193 | 0.05504544
| Rel.Std.Dev. |  | 1.446% | 1.591% | 0.9804% | 1.58% | 3.07% | 1.104% | 1.389% | 0.3934% | 0.9755% | 0.1233% | 1.509% | 2.543% | 0.5377% | 1.222% | 0.7969% | 1.169% | 2.128% | 2.911% | 1.207% | 1.889% | 1.531% | 1.518%
| PDM3 |  | 0.3703% | 1.951% | -10.04% | -3.332% | 13.46% | 1.093% | -1.571% | 1.364% | 5.382% | 10.98% | -1.21% | 2.763% | 1.417% | -0.8488% | -2.068% | 3.35% | -2.835% | -2.113% | 0.05421% | -1.707% | -0.2618% | -1.797%
| Z-Score (Absolute) |  | 0.17 | 0.76 | 3.67 | 1.19 | 5 | 0.44 | 0.54 | 0.54 | 2.02 | 4.09 | 0.41 | 1.06 | 0.56 | 0.27 | 0.72 | 1.27 | 1.01 | 0.74 | 0.06 | 0.59 | 0.06 | 0.62
| Analytical results for Ga in OREAS 251b (Certified Value 12.6 ppm) | [24 empty] | Certified
Ga | Round | Replicate | Lab | Lab | Lab | Lab | Lab | Lab | Lab | Lab | Lab | Lab | Lab | Lab | Lab | Lab | Lab | Lab | Lab | Lab | Lab | Lab | Lab |  |  | 1
| No | No | 1.01 | 1.02 | 1.03 | 1.04 | 1.05 | 1.07 | 1.08 | 1.10 | 1.11 | 1.13 | 1.14 | 1.15 | 1.16 | 1.18 | 1.19 | 1.20 | 1.23 | 1.24 | 1.25 | 1.26 | 1.27 |  |  | ppm
|  |  | 4A*OES/MS | 4A*MS | 4A*OES | 4A*OES/MS | 4A*MS | 4A*OES/MS | 4A*MS | 4A*MS | 4A*OES | 4A*MS | 4A*OES/MS | 4A*OES | 4A*MS | 4A*OES/MS | 4A*MS | 4A*OES/MS | 4A*OES | 4A*OES/MS | 4A*OES/MS | 4A*OES/MS | 4A*OES/MS |  |  | 1
2
| 1 | 1 | 13.6 | 12.4 | 13.264 | 11.6 | 15.2 | 13 | 12.12 | 11.63 | 12 | 12.4 | 10.7 | 13.68 | 11.8 | 11.25 | 12.5 | 11.55 | 14 | 14 | 12.7 | 13.71 | 12.5 |  |  | 1
| 1 | 2 | 12.85 | 12.8 | 13.008 | 11.9 | 15.2 | 14 | 12.09 | 12.32 | 12.1 | 12.6 | 10.7 | 14.079 | 11.6 | 10.35 | 12.6 | 11.69 | 16 | 14 | 12.55 | 13.67 | 12.95 |  |  | 32
| 1 | 3 | 13.75 | 12.4 | 13.184 | 11.7 | 14.7 | 14 | 11.57 | 13.27 | 12.1 | 12.8 | 11.4 | 13.8605 | 11.6 | 11.15 | 12.3 | 11.91 | 13 | 13 | 13.05 | 13.9 | 12.7 |  |  | 16
| 1 | 4 | 13.65 | 12 | 13 | 11.8 | 14.8 | 14 | 12.15 | 13.37 | 12.2 | 12.6 | 10.7 | 14.1835 | 11.8 | 10.8 | 12.8 | 11.51 | 16 | 13 | 12.95 | 13.31 | 13.15 |  |  | 12.56911
| 1 | 5 | 13.6 | 12.4 | 12.856 | 11.9 | 14.6 | 14 | 12.09 | 12.53 | 12.3 | 12.8 | 11.2 | 13.642 | 11.5 | 10.7 | 12.5 | 11.35 | 14 | 12 | 13.2 | 13.47 | 13.1 |  |  | 32
| 1 | 6 | 13.3 | 12.8 | 12.962 | 11.4 | 14.8 | 14 | 11.6 | 12.57 | 12.2 | 12.7 | 11.3 | 14.3545 | 11.5 | 12.2 | 12.7 | 11.91 | 15 | 14 | 12.75 | 13.37 | 12.8
| Mean |  | 13.45833 | 12.46667 | 13.04567 | 11.71667 | 14.88333 | 13.83333 | 11.93667 | 12.615 | 12.15 | 12.65 | 11 | 13.96658 | 11.63333 | 11.075 | 12.56667 | 11.65333 | 14.66667 | 13.33333 | 12.86667 | 13.57167 | 12.86667
| Median |  | 13.6 | 12.4 | 13.004 | 11.75 | 14.8 | 14 | 12.09 | 12.55 | 12.15 | 12.65 | 10.95 | 13.96975 | 11.6 | 10.975 | 12.55 | 11.62 | 14.5 | 13.5 | 12.85 | 13.57 | 12.875
| Std Dev. |  | 0.3337914 | 0.3011091 | 0.1505213 | 0.194079 | 0.2562551 | 0.4082483 | 0.2734715 | 0.6427363 | 0.1048809 | 0.1516575 | 0.334664 | 0.2859747 | 0.136626 | 0.6393356 | 0.175119 | 0.2264214 | 1.21106 | 0.8164966 | 0.242212 | 0.226311 | 0.2483277
| Rel.Std.Dev. |  | 2.48% | 2.415% | 1.154% | 1.656% | 1.722% | 2.951% | 2.291% | 5.095% | 0.8632% | 1.199% | 3.042% | 2.048% | 1.174% | 5.773% | 1.394% | 1.943% | 8.257% | 6.124% | 1.882% | 1.668% | 1.93%
| PDM3 |  | 7.075% | -0.815% | 3.792% | -6.782% | 18.41% | 10.06% | -5.032% | 0.3651% | -3.334% | 0.6436% | -12.48% | 11.12% | -7.445% | -11.89% | -0.01941% | -7.286% | 16.69% | 6.08% | 2.367% | 7.976% | 2.367%
| Z-Score (Absolute) |  | 0.77 | 0.11 | 0.4 | 0.77 | 2.03 | NA | 0.58 | 0.02 | 0.39 | 0.05 | 1.41 | 1.22 | 0.85 | 1.34 | 0.02 | 0.83 | NA | NA | 0.24 | 0.87 | 0.24
Results from laboratories 7, 23 and 24 were removed due to their 1 ppm reading resolution.
| Analytical results for Gd in OREAS 251b (Certified Value 4.03 ppm) | [24 empty] | Certified
Gd | Round | Replicate | Lab | Lab | Lab | Lab | Lab | Lab | Lab | Lab | Lab | Lab | [13 empty] | 1
| No | No | 1.02 | 1.05 | 1.08 | 1.10 | 1.14 | 1.15 | 1.16 | 1.17 | 1.20 | 1.24 | [13 empty] | ppm
|  |  | 4A*MS | 4A*MS | 4A*MS | 4A*MS | 4A*OES/MS | 4A*MS | 4A*MS | 4A*MS | 4A*OES/MS | 4A*MS | [13 empty] | 2
3
| 1 | 1 | 4.2 | 4.74 | 3.97 | 3.95 | 4.1 | 4.185714 | 3.8 | 3.2 | 3.7 | 3.94 | [13 empty] | 1
| 1 | 2 | 8.2 | 4.61 | 4.02 | 4.24 | 4.3 | 4.122803 | 3.9 | 3.2 | 3.7 | 3.86 | [13 empty] | 33
| 1 | 3 | 4 | 4.59 | 3.9 | 4.19 | 4.3 | 4.205315 | 3.8 | 3.4 | 3.8 | 4.09 | [13 empty] | 16
| 1 | 4 | 4.2 | 4.57 | 3.9 | 4.28 | 3.9 | 4.169404 | 3.7 | 3.3 | 3.6 | 3.97 | [13 empty] | 4.033765
| 1 | 5 | 4.2 | 4.51 | 4.19 | 4.22 | 4.3 | 4.213621 | 3.8 | 3.3 | 3.5 | 3.85 | [13 empty] | 33
| 1 | 6 | 4.2 | 4.88 | 4.06 | 7.88 | 4.3 | 4.217852 | 3.9 | 3.3 | 3.9 | 4.08
| Mean |  | 4.833333 | 4.65 | 4.006667 | 4.793333 | 4.2 | 4.185785 | 3.816667 | 3.283333 | 3.7 | 3.965
| Median |  | 4.2 | 4.6 | 3.995 | 4.23 | 4.3 | 4.195514 | 3.8 | 3.3 | 3.7 | 3.955
| Std Dev. |  | 1.651262 | 0.135794 | 0.1102119 | 1.51665 | 0.167332 | 0.03583194 | 0.07527727 | 0.07527727 | 0.1414214 | 0.1036822
| Rel.Std.Dev. |  | 34.16% | 2.92% | 2.751% | 31.64% | 3.984% | 0.856% | 1.972% | 2.293% | 3.822% | 2.615%
| PDM3 |  | 19.82% | 15.28% | -0.6718% | 18.83% | 4.121% | 3.769% | -5.382% | -18.6% | -8.274% | -1.705%
| Z-Score (Absolute) |  | 1.47 | 1.11 | 0.18 | 1.39 | 0.21 | 0.18 | 0.56 | 1.62 | 0.79 | 0.26
| Analytical results for Ge in OREAS 251b (Certified Value 0.11 ppm) | [24 empty] | Certified
Ge | Round | Replicate | Lab | Lab | Lab | Lab | Lab | Lab | Lab | Lab | Lab | Lab | Lab | Lab | Lab | Lab | Lab | [8 empty] | 1
| No | No | 1.01 | 1.04 | 1.07 | 1.08 | 1.10 | 1.11 | 1.13 | 1.14 | 1.18 | 1.19 | 1.23 | 1.24 | 1.25 | 1.26 | 1.27 | [8 empty] | ppm
|  |  | 4A*OES/MS | 4A*OES/MS | 4A*OES/MS | 4A*MS | 4A*MS | 4A*OES | 4A*MS | 4A*OES/MS | 4A*OES/MS | 4A*MS | 4A*OES | 4A*MS | 4A*OES/MS | 4A*OES/MS | 4A*OES/MS | [8 empty] | 2
2
| 1 | 1 | 0.1 | 0.2 | 3.1 | 1.2 | < 0.05 | 1.1 | 0.1 | < 0.1 | 0.09 | 1.5 | < 10 | 4.44 | 0.13 | 0.09 | 0.1 | [8 empty] | 1
| 1 | 2 | 0.1 | 0.2 | 3.2 | 1.2 | < 0.05 | 0.9 | 0.1 | < 0.1 | 0.09 | 1.6 | < 10 | 4.41 | 0.16 | 0.1 | 0.1 | [8 empty] | 34
| 1 | 3 | 0.11 | 0.2 | 3.1 | 1.4 | < 0.05 | 0.9 | < 0.1 | < 0.1 | 0.1 | 1.6 | < 10 | 4.4 | 0.11 | 0.1 | 0.12 | [8 empty] | 16
| 1 | 4 | 0.13 | 0.3 | 3 | 1.3 | < 0.05 | 1.2 | < 0.1 | < 0.1 | 0.09 | 1.5 | < 10 | 4.51 | 0.1 | 0.1 | 0.12 | [8 empty] | 0.108
| 1 | 5 | 0.11 | 0.3 | 3.1 | 1.3 | < 0.05 | 1.3 | 0.1 | < 0.1 | 0.09 | 1.5 | < 10 | 4.61 | 0.15 | 0.09 | 0.12 | [8 empty] | 34
| 1 | 6 | 0.1 | 0.3 | 3.2 | 1.3 | < 0.05 | 1.2 | 0.1 | < 0.1 | 0.1 | 1.6 | < 10 | 4.24 | 0.12 | 0.09 | 0.13
| Mean |  | 0.1083333 | 0.25 | 3.116667 | 1.283333 |  | 1.1 | 0.1 |  | 0.09333333 | 1.55 |  | 4.435 | 0.1283333 | 0.095 | 0.115
| Median |  | 0.105 | 0.25 | 3.1 | 1.3 |  | 1.15 | 0.1 |  | 0.09 | 1.55 |  | 4.425 | 0.125 | 0.095 | 0.12
| Std Dev. |  | 0.01169045 | 0.05477226 | 0.07527727 | 0.07527727 |  | 0.167332 | 0 |  | 0.005163978 | 0.05477226 |  | 0.1234099 | 0.02316607 | 0.005477226 | 0.01224745
| Rel.Std.Dev. |  | 10.79% | 21.91% | 2.415% | 5.866% |  | 15.21% | 0% |  | 5.533% | 3.534% |  | 2.783% | 18.05% | 5.766% | 10.65%
| PDM3 |  | 0.3086% | 131.5% | 2786% | 1088% |  | 918.5% | -7.407% |  | -13.58% | 1335% |  | 4006% | 18.83% | -12.04% | 6.481%
| Z-Score (Absolute) |  | 0.06 | NA | NA | NA | 1.46 | NA | NA | 1.04 | 0.31 | 24.25 | 82.41 | 72.88 | 0.28 | 0.28 | 0.06
Results from laboratories 4, 7, 8, 11 and 13 were removed due to their 0.1 ppm reading resolution.
| Analytical results for Hf in OREAS 251b (Certified Value 2.94 ppm) | [24 empty] | Certified
Hf | Round | Replicate | Lab | Lab | Lab | Lab | Lab | Lab | Lab | Lab | Lab | Lab | Lab | Lab | Lab | Lab | Lab | Lab | Lab | Lab | Lab |  |  |  |  | 1
| No | No | 1.01 | 1.02 | 1.04 | 1.05 | 1.07 | 1.08 | 1.10 | 1.11 | 1.13 | 1.14 | 1.15 | 1.16 | 1.18 | 1.19 | 1.20 | 1.24 | 1.25 | 1.26 | 1.27 |  |  |  |  | ppm
|  |  | 4A*OES/MS | 4A*MS | 4A*OES/MS | 4A*MS | 4A*OES/MS | 4A*MS | 4A*MS | 4A*OES | 4A*MS | 4A*OES/MS | 4A*MS | 4A*MS | 4A*OES/MS | 4A*MS | 4A*OES/MS | 4A*MS | 4A*OES/MS | 4A*OES/MS | 4A*OES/MS |  |  |  |  | 2
3
| 1 | 1 | 3.2 | 2.8 | 3.58 | 2.76 | 3 | 2.87 | 3.33 | 2.8 | 2.8 | < 0.1 | 2.643045 | 2.82 | 2.6 | 2.9 | 2.58 | 2.8 | 3.1 | 2.8 | 3.1 |  |  |  |  | 1
| 1 | 2 | 3 | 3 | 3.4 | 2.73 | 3 | 2.94 | 3.7 | 2.8 | 3.2 | 0.1 | 2.773697 | 2.83 | 2.9 | 2.6 | 2.51 | 2.8 | 3.1 | 2.9 | 3.1 |  |  |  |  | 18
| 1 | 3 | 3.1 | 2.8 | 3.19 | 2.46 | 3.2 | 3.03 | 3.63 | 2.7 | 3.1 | 0.1 | 2.718957 | 2.79 | 2.6 | 2.9 | 2.68 | 2.7 | 3.3 | 2.9 | 3 |  |  |  |  | 16
| 1 | 4 | 3.2 | 2.8 | 3.34 | 2.66 | 3 | 3.02 | 3.3 | 2.9 | 3.5 | 0.2 | 2.785453 | 2.75 | 2.5 | 2.7 | 2.6 | 2.9 | 3.1 | 2.8 | 3.1 |  |  |  |  | 2.942194
| 1 | 5 | 3.2 | 2.8 | 3.44 | 2.57 | 3.1 | 3.19 | 3.43 | 3.2 | 2.9 | 0.1 | 2.688683 | 2.77 | 2.6 | 2.8 | 2.46 | 2.8 | 3.1 | 2.9 | 3.1 |  |  |  |  | 35
| 1 | 6 | 3 | 2.8 | 3.34 | 2.69 | 3.1 | 3.18 | 3.47 | 3.2 | 2.9 | < 0.1 | 2.757098 | 2.8 | 2.7 | 2.8 | 2.75 | 2.9 | 3.1 | 2.9 | 3.1
| Mean |  | 3.116667 | 2.833333 | 3.381667 | 2.645 | 3.066667 | 3.038333 | 3.476667 | 2.933333 | 3.066667 | 0.125 | 2.727822 | 2.793333 | 2.65 | 2.783333 | 2.596667 | 2.816667 | 3.133333 | 2.866667 | 3.083333
| Median |  | 3.15 | 2.8 | 3.37 | 2.675 | 3.05 | 3.025 | 3.45 | 2.85 | 3 | 0.1 | 2.738028 | 2.795 | 2.6 | 2.8 | 2.59 | 2.8 | 3.1 | 2.9 | 3.1
| Std Dev. |  | 0.09831921 | 0.08164966 | 0.1290607 | 0.1118481 | 0.08164966 | 0.1276584 | 0.1602082 | 0.2160247 | 0.2581989 | 0.05 | 0.05491887 | 0.03011091 | 0.1378405 | 0.1169045 | 0.1067083 | 0.07527727 | 0.08164966 | 0.05163978 | 0.04082483
| Rel.Std.Dev. |  | 3.155% | 2.882% | 3.816% | 4.229% | 2.662% | 4.202% | 4.608% | 7.364% | 8.42% | 40% | 2.013% | 1.078% | 5.202% | 4.2% | 4.109% | 2.673% | 2.606% | 1.801% | 1.324%
| PDM3 |  | 5.93% | -3.7% | 14.94% | -10.1% | 4.231% | 3.268% | 18.17% | -0.3012% | 4.231% | -95.75% | -7.286% | -5.06% | -9.931% | -5.399% | -11.74% | -4.266% | 6.496% | -2.567% | 4.797%
| Z-Score (Absolute) |  | 0.84 | 0.11 | 1.74 | 0.75 | 0.67 | 0.58 | 2.06 | 0.22 | 0.67 | 9.33 | 0.47 | 0.25 | 0.73 | 0.28 | 0.91 | 0.17 | 0.9 | 0 | 0.73
| Analytical results for Hg in OREAS 251b (Indicative Value < 2 ppm) | [24 empty] | Indicative
Hg | Round | Replicate | Lab | [22 empty] | 1
| No | No | 1.24 | [22 empty] | ppm
|  |  | 4A*OES/MS | [22 empty] | 2
2
| 1 | 1 | < 2 | [22 empty] | 1
| 1 | 2 | < 2 | [22 empty] | 1
| 1 | 3 | < 2 | [22 empty] | 16
| 1 | 4 | < 2 | [22 empty] | < 2
| 1 | 5 | < 2 | [22 empty] | 7
| 1 | 6 | < 2
Mean
Median
Std Dev.
Rel.Std.Dev.
PDM3
| Z-Score (Absolute) |  | NA
| Analytical results for Ho in OREAS 251b (Certified Value 0.57 ppm) | [24 empty] | Certified
Ho | Round | Replicate | Lab | Lab | Lab | Lab | Lab | Lab | Lab | Lab | Lab | Lab | [13 empty] | 1
| No | No | 1.02 | 1.05 | 1.08 | 1.10 | 1.14 | 1.15 | 1.16 | 1.17 | 1.20 | 1.24 | [13 empty] | ppm
|  |  | 4A*MS | 4A*MS | 4A*MS | 4A*MS | 4A*OES/MS | 4A*MS | 4A*MS | 4A*MS | 4A*OES/MS | 4A*MS | [13 empty] | 2
3
| 1 | 1 | 0.58 | 0.55 | 0.59 | 0.65 | 0.7 | 0.5123239 | 0.55 | 0.4 | 0.5 | 0.55 | [13 empty] | 1
| 1 | 2 | 0.6 | 0.53 | 0.58 | 0.63 | 0.7 | 0.5028729 | 0.57 | 0.4 | 0.5 | 0.55 | [13 empty] | 19
| 1 | 3 | 0.56 | 0.52 | 0.6 | 0.64 | 0.7 | 0.4886303 | 0.55 | 0.4 | 0.5 | 0.53 | [13 empty] | 16
| 1 | 4 | 0.58 | 0.56 | 0.59 | 0.66 | 0.6 | 0.491867 | 0.56 | 0.4 | 0.5 | 0.52 | [13 empty] | 0.5669505
| 1 | 5 | 0.66 | 0.53 | 0.61 | 0.67 | 0.6 | 0.4971954 | 0.55 | 0.4 | 0.5 | 0.5 | [13 empty] | 36
| 1 | 6 | 0.6 | 0.53 | 0.6 | 0.65 | 0.6 | 0.529031 | 0.54 | 0.4 | 0.5 | 0.55
| Mean |  | 0.5966667 | 0.5366667 | 0.595 | 0.65 | 0.65 | 0.5036534 | 0.5533333 | 0.4 | 0.5 | 0.5333333
| Median |  | 0.59 | 0.53 | 0.595 | 0.65 | 0.65 | 0.5000341 | 0.55 | 0.4 | 0.5 | 0.54
| Std Dev. |  | 0.03444803 | 0.01505545 | 0.01048809 | 0.01414214 | 0.05477226 | 0.01500754 | 0.01032796 | 6.080942e-17 | 0 | 0.02065591
| Rel.Std.Dev. |  | 5.773% | 2.805% | 1.763% | 2.176% | 8.427% | 2.98% | 1.866% | 1.52e-14% | 0% | 3.873%
| PDM3 |  | 5.241% | -5.342% | 4.947% | 14.65% | 14.65% | -11.16% | -2.402% | -29.45% | -11.81% | -5.929%
| Z-Score (Absolute) |  | 0.7 | 0.27 | 0.67 | 1.56 | NA | 0.8 | 0 | NA | NA | 0.32
| Analytical results for In in OREAS 251b (Certified Value 0.065 ppm) | [24 empty] | Certified
In | Round | Replicate | Lab | Lab | Lab | Lab | Lab | Lab | Lab | Lab | Lab | Lab | Lab | Lab | Lab | Lab | Lab | Lab | Lab | Lab | Lab | Lab |  |  |  | 1
| No | No | 1.01 | 1.02 | 1.03 | 1.04 | 1.05 | 1.07 | 1.08 | 1.10 | 1.11 | 1.13 | 1.14 | 1.16 | 1.18 | 1.19 | 1.20 | 1.23 | 1.24 | 1.25 | 1.26 | 1.27 |  |  |  | ppm
|  |  | 4A*OES/MS | 4A*MS | 4A*OES | 4A*OES/MS | 4A*MS | 4A*OES/MS | 4A*MS | 4A*MS | 4A*OES | 4A*MS | 4A*OES/MS | 4A*MS | 4A*OES/MS | 4A*MS | 4A*OES/MS | 4A*OES | 4A*MS | 4A*OES/MS | 4A*OES/MS | 4A*OES/MS |  |  |  | 3
3
| 1 | 1 | 0.065 | 0.06 | < 2 | 0.06 | 0.07 | 0.07 | 0.06 | 0.066 | 0.07 | 0.06 | < 0.1 | 0.06 | 0.061 | 0.07 | 0.06 | < 10 | 0.074 | 0.063 | 0.065 | 0.062 |  |  |  | 1
| 1 | 2 | 0.066 | 0.06 | < 2 | 0.06 | 0.06 | 0.07 | 0.06 | 0.091 | 0.07 | 0.06 | < 0.1 | 0.07 | 0.058 | 0.06 | 0.06 | < 10 | 0.078 | 0.059 | 0.065 | 0.068 |  |  |  | 20
| 1 | 3 | 0.067 | 0.06 | < 2 | 0.06 | 0.06 | 0.09 | 0.07 | 0.122 | 0.07 | 0.07 | < 0.1 | 0.07 | 0.062 | 0.07 | 0.06 | < 10 | 0.074 | 0.061 | 0.067 | 0.065 |  |  |  | 16
| 1 | 4 | 0.07 | 0.06 | < 2 | 0.06 | 0.06 | 0.07 | 0.06 | 0.084 | 0.07 | 0.07 | < 0.1 | 0.06 | 0.058 | 0.06 | 0.07 | < 10 | 0.079 | 0.056 | 0.066 | 0.063 |  |  |  | 0.06509375
| 1 | 5 | 0.068 | 0.06 | < 2 | 0.06 | 0.06 | 0.07 | 0.06 | 0.082 | 0.07 | 0.07 | < 0.1 | 0.06 | 0.06 | 0.06 | 0.06 | < 10 | 0.073 | 0.072 | 0.064 | 0.064 |  |  |  | 37
| 1 | 6 | 0.07 | 0.06 | < 2 | 0.07 | 0.07 | 0.08 | 0.06 | 0.097 | 0.07 | 0.07 | < 0.1 | 0.06 | 0.062 | 0.07 | 0.07 | < 10 | 0.072 | 0.063 | 0.062 | 0.065
| Mean |  | 0.06766667 | 0.06 |  | 0.06166667 | 0.06333333 | 0.075 | 0.06166667 | 0.09033333 | 0.07 | 0.06666667 |  | 0.06333333 | 0.06016667 | 0.065 | 0.06333333 |  | 0.075 | 0.06233333 | 0.06483333 | 0.0645
| Median |  | 0.0675 | 0.06 |  | 0.06 | 0.06 | 0.07 | 0.06 | 0.0875 | 0.07 | 0.07 |  | 0.06 | 0.0605 | 0.065 | 0.06 |  | 0.074 | 0.062 | 0.065 | 0.0645
| Std Dev. |  | 0.002065591 | 0 |  | 0.004082483 | 0.005163978 | 0.0083666 | 0.004082483 | 0.01870472 | 0 | 0.005163978 |  | 0.005163978 | 0.001834848 | 0.005477226 | 0.005163978 |  | 0.002828427 | 0.005428321 | 0.001722401 | 0.002073644
| Rel.Std.Dev. |  | 3.053% | 0% |  | 6.62% | 8.154% | 11.16% | 6.62% | 20.71% | 0% | 7.746% |  | 8.154% | 3.05% | 8.427% | 8.154% |  | 3.771% | 8.709% | 2.657% | 3.215%
| PDM3 |  | 3.953% | -7.825% |  | -5.265% | -2.704% | 15.22% | -5.265% | 38.77% | 7.537% | 2.416% |  | -2.704% | -7.569% | -0.144% | -2.704% |  | 15.22% | -4.241% | -0.4001% | -0.9121%
| Z-Score (Absolute) |  | 0.67 | 1.05 | 210.23 | 0.67 | 0.3 | 2.32 | 0.67 | 5.77 | 1.2 | 0.45 | 3.3 | 0.3 | 1.01 | 0.07 | 0.3 | 1109.31 | 2.32 | 0.52 | 0.04 | 0.04
| Analytical results for K in OREAS 251b (Certified Value 1.17 wt.%) | [24 empty] | Certified
K | Round | Replicate | Lab | Lab | Lab | Lab | Lab | Lab | Lab | Lab | Lab | Lab | Lab | Lab | Lab | Lab | Lab | Lab | Lab | Lab | Lab | Lab | Lab | Lab |  | 1
| No | No | 1.01 | 1.02 | 1.03 | 1.04 | 1.05 | 1.07 | 1.08 | 1.10 | 1.11 | 1.12 | 1.13 | 1.14 | 1.15 | 1.16 | 1.18 | 1.19 | 1.20 | 1.23 | 1.24 | 1.25 | 1.26 | 1.27 |  | wt.%
|  |  | 4A*OES/MS | 4A*OES | 4A*OES | 4A*OES/MS | 4A*OES | 4A*OES/MS | 4A*MS | 4A*OES | 4A*OES | 4A*OES | 4A*OES | 4A*OES/MS | 4A*OES | 4A*OES/MS | 4A*OES/MS | 4A*OES | 4A*OES/MS | 4A*OES | 4A*OES/MS | 4A*OES/MS | 4A*OES/MS | 4A*OES/MS |  | 2
3
| 1 | 1 | 1.18 | 1.13 | 1.672 | 1.14 | 1.32 | 1.22 | 1.1567 | 1.14 | 1.16 | 1.2560944 | 1.1196 | 1.26 | 1.1695 | 1.16 | 1.13 | 1.19 | 1.14 | 1.16 | 1.17 | 1.1 | 1.2 | 1.12 |  | 1
| 1 | 2 | 1.15 | 1.12 | 1.652 | 1.16 | 1.31 | 1.23 | 1.1557 | 1.16 | 1.162 | 1.2313388 | 1.1539 | 1.35 | 1.1777 | 1.2 | 1.12 | 1.19 | 1.14 | 1.14 | 1.19 | 1.14 | 1.19 | 1.17 |  | #N/A
| 1 | 3 | 1.17 | 1.12 | 1.67 | 1.12 | 1.29 | 1.23 | 1.1647 | 1.15 | 1.187 | 1.256436 | 1.1619 | 1.3 | 1.186 | 1.19 | 1.11 | 1.18 | 1.15 | 1.13 | 1.16 | 1.12 | 1.23 | 1.11 |  | 16
| 1 | 4 | 1.19 | 1.14 | 1.662333 | 1.15 | 1.29 | 1.24 | 1.1789 | 1.15 | 1.191 | 1.238409 | 1.1506 | 1.23 | 1.1825 | 1.18 | 1.12 | 1.21 | 1.13 | 1.17 | 1.19 | 1.13 | 1.2 | 1.15 |  | 1.165673
| 1 | 5 | 1.17 | 1.13 | 1.68 | 1.15 | 1.31 | 1.23 | 1.1414 | 1.15 | 1.191 | 1.257141 | 1.1488 | 1.33 | 1.167 | 1.17 | 1.13 | 1.19 | 1.1 | 1.17 | 1.19 | 1.1 | 1.2 | 1.14 |  | 38
| 1 | 6 | 1.15 | 1.15 | 1.68 | 1.11 | 1.31 | 1.22 | 1.1677 | 1.13 | 1.177 | 1.241263 | 1.1248 | 1.27 | 1.1806 | 1.2 | 1.13 | 1.2 | 1.16 | 1.18 | 1.16 | 1.12 | 1.17 | 1.15
| Mean |  | 1.168333 | 1.131667 | 1.669389 | 1.138333 | 1.305 | 1.228333 | 1.16085 | 1.146667 | 1.178 | 1.24678 | 1.143267 | 1.29 | 1.177217 | 1.183333 | 1.123333 | 1.193333 | 1.136667 | 1.158333 | 1.176667 | 1.118333 | 1.198333 | 1.14
| Median |  | 1.17 | 1.13 | 1.671 | 1.145 | 1.31 | 1.23 | 1.1607 | 1.15 | 1.182 | 1.2486787 | 1.1497 | 1.285 | 1.17915 | 1.185 | 1.125 | 1.19 | 1.14 | 1.165 | 1.18 | 1.12 | 1.2 | 1.145
| Std Dev. |  | 0.01602082 | 0.01169045 | 0.01081237 | 0.0194079 | 0.01224745 | 0.007527727 | 0.01272474 | 0.01032796 | 0.01414214 | 0.01119186 | 0.01700467 | 0.04516636 | 0.00749224 | 0.01632993 | 0.008164966 | 0.01032796 | 0.02065591 | 0.0194079 | 0.01505545 | 0.01602082 | 0.0194079 | 0.0219089
| Rel.Std.Dev. |  | 1.371% | 1.033% | 0.6477% | 1.705% | 0.9385% | 0.6128% | 1.096% | 0.9007% | 1.201% | 0.8977% | 1.487% | 3.501% | 0.6364% | 1.38% | 0.7269% | 0.8655% | 1.817% | 1.676% | 1.28% | 1.433% | 1.62% | 1.922%
| PDM3 |  | 0.2283% | -2.917% | 43.21% | -2.345% | 11.95% | 5.375% | -0.4137% | -1.63% | 1.058% | 6.958% | -1.922% | 10.67% | 0.9903% | 1.515% | -3.632% | 2.373% | -2.488% | -0.6296% | 0.9431% | -4.061% | 2.802% | -2.202%
| Z-Score (Absolute) |  | 0.09 | 0.89 | 10.85 | 0.75 | 2.89 | 1.22 | 0.25 | 0.56 | 0.12 | 1.62 | 0.64 | 2.57 | 0.1 | 0.24 | 1.07 | 0.46 | 0.78 | 0.31 | 0.09 | 1.18 | 0.56 | 0.71
| Analytical results for La in OREAS 251b (Certified Value 25.8 ppm) | [24 empty] | Certified
La | Round | Replicate | Lab | Lab | Lab | Lab | Lab | Lab | Lab | Lab | Lab | Lab | Lab | Lab | Lab | Lab | Lab | Lab | Lab | Lab | Lab | Lab |  |  |  | 1
| No | No | 1.01 | 1.02 | 1.03 | 1.04 | 1.05 | 1.07 | 1.08 | 1.10 | 1.12 | 1.14 | 1.15 | 1.16 | 1.17 | 1.18 | 1.20 | 1.23 | 1.24 | 1.25 | 1.26 | 1.27 |  |  |  | ppm
|  |  | 4A*OES/MS | 4A*MS | 4A*OES | 4A*OES/MS | 4A*MS | 4A*OES/MS | 4A*MS | 4A*MS | 4A*OES | 4A*OES/MS | 4A*MS | 4A*MS | 4A*MS | 4A*OES/MS | 4A*OES/MS | 4A*OES | 4A*OES/MS | 4A*OES/MS | 4A*OES/MS | 4A*OES/MS |  |  |  | 1
2
| 1 | 1 | 27.6 | 26.5 | 18.89932 | 23.8 | 26.9 | 27 | 26.2 | 24.5 | 21.879 | 26.4 | 26.98341 | 22.1 | 19.3 | 25.6 | 24.8 | 29 | 25 | 27.3 | 26.7 | 24.7 |  |  |  | 1
| 1 | 2 | 26.5 | 27.7 | 19.04921 | 24.5 | 25.7 | 27 | 26.61 | 24.8 | 22.289 | 27.7 | 26.51675 | 22.9 | 19 | 25.7 | 25 | 29 | 25 | 27.4 | 25.8 | 25.5 |  |  |  | 21
| 1 | 3 | 28.2 | 27.5 | 19.517 | 24 | 25.8 | 27 | 26.3 | 25.3 | 21.974 | 27.4 | 25.93343 | 22.9 | 20.3 | 26.3 | 25.8 | 28 | 25 | 27.1 | 26.3 | 24.5 |  |  |  | 16
| 1 | 4 | 27.7 | 27.1 | 19.13742 | 23.6 | 26.4 | 28 | 26.35 | 25.7 | 22.114 | 26.4 | 26.74611 | 22.6 | 19.9 | 25 | 25 | 29 | 25 | 27.9 | 25.5 | 25.4 |  |  |  | 25.84578
| 1 | 5 | 27.7 | 27.1 | 18.9 | 23.4 | 25.1 | 28 | 26.79 | 25.7 | 22.036 | 27.3 | 25.51591 | 22.5 | 20.8 | 25.8 | 23.9 | 29 | 24 | 28 | 26.4 | 25.4 |  |  |  | 39
| 1 | 6 | 27.6 | 26.8 | 19.3415 | 22.6 | 25.8 | 28 | 26.44 | 26 | 22.154 | 27.3 | 26.25298 | 23.2 | 19.9 | 27 | 25.3 | 29 | 25 | 28 | 25.9 | 24.7
| Mean |  | 27.55 | 27.11667 | 19.14074 | 23.65 | 25.95 | 27.5 | 26.44833 | 25.33333 | 22.07433 | 27.08333 | 26.32476 | 22.7 | 19.86667 | 25.9 | 24.96667 | 28.83333 | 24.83333 | 27.61667 | 26.1 | 25.03333
| Median |  | 27.65 | 27.1 | 19.09331 | 23.7 | 25.8 | 27.5 | 26.395 | 25.5 | 22.075 | 27.3 | 26.38486 | 22.75 | 19.9 | 25.75 | 25 | 29 | 25 | 27.65 | 26.1 | 25.05
| Std Dev. |  | 0.5612486 | 0.4400758 | 0.2475905 | 0.6379655 | 0.6220932 | 0.5477226 | 0.217386 | 0.5819507 | 0.1440093 | 0.5492419 | 0.5405094 | 0.3847077 | 0.6531973 | 0.6811755 | 0.628225 | 0.4082483 | 0.4082483 | 0.3970726 | 0.4427189 | 0.4457204
| Rel.Std.Dev. |  | 2.037% | 1.623% | 1.294% | 2.698% | 2.397% | 1.992% | 0.8219% | 2.297% | 0.6524% | 2.028% | 2.053% | 1.695% | 3.288% | 2.63% | 2.516% | 1.416% | 1.644% | 1.438% | 1.696% | 1.781%
| PDM3 |  | 6.594% | 4.917% | -25.94% | -8.496% | 0.4032% | 6.4% | 2.331% | -1.983% | -14.59% | 4.788% | 1.853% | -12.17% | -23.13% | 0.2098% | -3.401% | 11.56% | -3.917% | 6.852% | 0.9836% | -3.143%
| Z-Score (Absolute) |  | 0.93 | 0.68 | 3.89 | 1.31 | 0.01 | 0.9 | 0.3 | 0.34 | 2.21 | 0.66 | 0.23 | 1.85 | 3.48 | 0.01 | 0.55 | 1.67 | 0.63 | 0.97 | 0.1 | 0.51
| Analytical results for Li in OREAS 251b (Certified Value 21 ppm) | [24 empty] | Certified
Li | Round | Replicate | Lab | Lab | Lab | Lab | Lab | Lab | Lab | Lab | Lab | Lab | Lab | Lab | Lab | Lab | Lab | Lab | Lab | Lab | Lab | Lab | Lab | Lab | Lab | 1
| No | No | 1.01 | 1.02 | 1.03 | 1.04 | 1.05 | 1.07 | 1.08 | 1.10 | 1.11 | 1.12 | 1.13 | 1.14 | 1.15 | 1.16 | 1.17 | 1.18 | 1.19 | 1.20 | 1.23 | 1.24 | 1.25 | 1.26 | 1.27 | ppm
|  |  | 4A*OES/MS | 4A*MS | 4A*OES | 4A*OES/MS | 4A*OES | 4A*OES/MS | 4A*MS | 4A*MS | 4A*OES | 4A*OES | 4A*MS | 4A*OES/MS | 4A*MS | 4A*OES/MS | 4A*MS | 4A*OES/MS | 4A*MS | 4A*OES/MS | 4A*OES | 4A*OES/MS | 4A*OES/MS | 4A*OES/MS | 4A*OES/MS | 1
2
| 1 | 1 | 22 | 22.5 | 17.1945 | 20 | 22.4 | 28.3 | 21.5 | 23.3 | 19.7 | 24.22 | 20.5 | 21.9 | 20.45365 | 23 | 19.1 | 19.6 | 20.3 | 19.8 | 21 | 22 | 19.7 | 21.2 | 20.8 | 1
| 1 | 2 | 21.2 | 22.5 | 17.03 | 20 | 21.7 | 28.3 | 21.8 | 23.8 | 19.4 | 25.78 | 20.7 | 22.2 | 20.56022 | 23 | 18.7 | 19.5 | 20.4 | 19.9 | 20 | 22 | 19.8 | 21.1 | 21.7 | #N/A
| 1 | 3 | 22.3 | 22.5 | 17.208 | 21 | 21.6 | 24.5 | 22.3 | 24.6 | 19.7 | 24.63 | 20.5 | 21.6 | 20.64887 | 23 | 17.7 | 20.6 | 20.7 | 20.1 | 20 | 22 | 20 | 21.4 | 20.5 | 16
| 1 | 4 | 22.2 | 22 | 17.0845 | 20 | 20.2 | 24.4 | 21.9 | 23.5 | 18.9 | 24.53 | 20.9 | 21.2 | 20.81772 | 22 | 18.5 | 19.6 | 20.3 | 19.6 | 21 | 23 | 19.6 | 20.6 | 21.7 | 20.97562
| 1 | 5 | 22 | 22 | 17.12 | 20 | 21.8 | 26.4 | 22 | 23 | 19.6 | 24.74 | 20.6 | 21.2 | 19.97578 | 22 | 17.3 | 20 | 20.1 | 19.1 | 21 | 23 | 20.2 | 21.2 | 21.3 | 40
| 1 | 6 | 22 | 22 | 17.20558 | 20 | 25.8 | 24.9 | 22.3 | 23.4 | 18.9 | 24.56 | 20.8 | 22.3 | 20.82721 | 23 | 17.4 | 20.8 | 20.2 | 20.3 | 21 | 22 | 19.8 | 21.1 | 21
| Mean |  | 21.95 | 22.25 | 17.14043 | 20.16667 | 22.25 | 26.13333 | 21.96667 | 23.6 | 19.36667 | 24.74333 | 20.66667 | 21.73333 | 20.54724 | 22.66667 | 18.11667 | 20.01667 | 20.33333 | 19.8 | 20.66667 | 22.33333 | 19.85 | 21.1 | 21.16667
| Median |  | 22 | 22.25 | 17.15725 | 20 | 21.75 | 25.65 | 21.95 | 23.45 | 19.5 | 24.595 | 20.65 | 21.75 | 20.60455 | 23 | 18.1 | 19.8 | 20.3 | 19.85 | 21 | 22 | 19.8 | 21.15 | 21.15
| Std Dev. |  | 0.3885872 | 0.2738613 | 0.07412768 | 0.4082483 | 1.88441 | 1.825011 | 0.3076795 | 0.5549775 | 0.3777124 | 0.5367557 | 0.1632993 | 0.4802777 | 0.3153925 | 0.5163978 | 0.7494442 | 0.5600595 | 0.2065591 | 0.4195235 | 0.5163978 | 0.5163978 | 0.2167948 | 0.2683282 | 0.4885352
| Rel.Std.Dev. |  | 1.77% | 1.231% | 0.4325% | 2.024% | 8.469% | 6.983% | 1.401% | 2.352% | 1.95% | 2.169% | 0.7902% | 2.21% | 1.535% | 2.278% | 4.137% | 2.798% | 1.016% | 2.119% | 2.499% | 2.312% | 1.092% | 1.272% | 2.308%
| PDM3 |  | 4.645% | 6.076% | -18.28% | -3.857% | 6.076% | 24.59% | 4.725% | 12.51% | -7.671% | 17.96% | -1.473% | 3.612% | -2.042% | 8.062% | -13.63% | -4.572% | -3.062% | -5.605% | -1.473% | 6.473% | -5.366% | 0.593% | 0.9108%
| Z-Score (Absolute) |  | 0.5 | 0.67 | 2.32 | 0.55 | 0.67 | 2.95 | 0.51 | 1.47 | 1.02 | 2.14 | 0.25 | 0.37 | 0.32 | 0.92 | 1.75 | 0.64 | 0.45 | 0.76 | 0.25 | 0.72 | 0.73 | 0 | 0.04
| Analytical results for Lu in OREAS 251b (Certified Value 0.2 ppm) | [24 empty] | Certified
Lu | Round | Replicate | Lab | Lab | Lab | Lab | Lab | Lab | Lab | Lab | Lab | Lab | Lab | [12 empty] | 1
| No | No | 1.02 | 1.04 | 1.05 | 1.08 | 1.10 | 1.14 | 1.15 | 1.16 | 1.17 | 1.20 | 1.24 | [12 empty] | ppm
|  |  | 4A*MS | 4A*OES/MS | 4A*MS | 4A*MS | 4A*MS | 4A*OES/MS | 4A*MS | 4A*MS | 4A*MS | 4A*OES/MS | 4A*MS | [12 empty] | 2
3
| 1 | 1 | 0.2 | 0.2 | 0.2 | 0.21 | 0.24 | 0.2 | 0.2572363 | 0.19 | 0.2 | 0.2 | 0.22 | [12 empty] | 1
| 1 | 2 | 0.2 | 0.21 | 0.2 | 0.21 | 0.25 | 0.2 | 0.2360457 | 0.19 | 0.2 | 0.2 | 0.2 | [12 empty] | 22
| 1 | 3 | 0.2 | 0.2 | 0.19 | 0.21 | 0.26 | 0.2 | 0.2314103 | 0.21 | 0.2 | 0.2 | 0.2 | [12 empty] | 16
| 1 | 4 | 0.2 | 0.2 | 0.19 | 0.21 | 0.23 | 0.2 | 0.230418 | 0.18 | 0.2 | 0.2 | 0.2 | [12 empty] | 0.2040018
| 1 | 5 | 0.2 | 0.2 | 0.18 | 0.2 | 0.25 | 0.2 | 0.1992956 | 0.19 | 0.2 | 0.2 | 0.24 | [12 empty] | 41
| 1 | 6 | 0.24 | 0.2 | 0.19 | 0.22 | 0.25 | 0.2 | 0.2095586 | 0.19 | 0.2 | 0.2 | 0.21
| Mean |  | 0.2066667 | 0.2016667 | 0.1916667 | 0.21 | 0.2466667 | 0.2 | 0.2273274 | 0.1916667 | 0.2 | 0.2 | 0.2116667
| Median |  | 0.2 | 0.2 | 0.19 | 0.21 | 0.25 | 0.2 | 0.2309141 | 0.19 | 0.2 | 0.2 | 0.205
| Std Dev. |  | 0.01632993 | 0.004082483 | 0.007527727 | 0.006324555 | 0.01032796 | 3.040471e-17 | 0.02048552 | 0.009831921 | 3.040471e-17 | 3.040471e-17 | 0.01602082
| Rel.Std.Dev. |  | 7.902% | 2.024% | 3.928% | 3.012% | 4.187% | 1.52e-14% | 9.011% | 5.13% | 1.52e-14% | 1.52e-14% | 7.569%
| PDM3 |  | 1.306% | -1.145% | -6.047% | 2.94% | 20.91% | -1.962% | 11.43% | -6.047% | -1.962% | -1.962% | 3.757%
| Z-Score (Absolute) |  | 0.1 | 0.39 | 0.96 | 0.1 | 2.22 | NA | 1.1 | 0.96 | NA | NA | 0.19
Results from laboratories 14, 17 and 20 were removed due to their 0.1 ppm reading resolution.
| Analytical results for Mg in OREAS 251b (Certified Value 1.67 wt.%) | [24 empty] | Certified
Mg | Round | Replicate | Lab | Lab | Lab | Lab | Lab | Lab | Lab | Lab | Lab | Lab | Lab | Lab | Lab | Lab | Lab | Lab | Lab | Lab | Lab | Lab | Lab | Lab |  | 1
| No | No | 1.01 | 1.02 | 1.03 | 1.04 | 1.05 | 1.07 | 1.08 | 1.10 | 1.11 | 1.12 | 1.13 | 1.14 | 1.15 | 1.16 | 1.18 | 1.19 | 1.20 | 1.23 | 1.24 | 1.25 | 1.26 | 1.27 |  | wt.%
|  |  | 4A*OES/MS | 4A*OES | 4A*OES | 4A*OES/MS | 4A*OES | 4A*OES/MS | 4A*MS | 4A*OES | 4A*OES | 4A*OES | 4A*OES | 4A*OES/MS | 4A*OES | 4A*OES/MS | 4A*OES/MS | 4A*OES | 4A*OES/MS | 4A*OES | 4A*OES/MS | 4A*OES/MS | 4A*OES/MS | 4A*OES/MS |  | 2
3
| 1 | 1 | 1.68 | 1.68 | 1.389 | 1.57 | 1.93 | 1.67 | 1.6481 | 1.68 | 1.765 | 1.589567 | 1.592 | 1.83 | 1.777864 | 1.66 | 1.6 | 1.7 | 1.63 | 1.7 | 1.67 | 1.57 | 1.67 | 1.6 |  | 1
| 1 | 2 | 1.63 | 1.63 | 1.386 | 1.61 | 1.84 | 1.69 | 1.6178 | 1.69 | 1.735 | 1.562918 | 1.6343 | 1.78 | 1.78992 | 1.73 | 1.6 | 1.71 | 1.63 | 1.67 | 1.67 | 1.63 | 1.65 | 1.65 |  | #N/A
| 1 | 3 | 1.68 | 1.64 | 1.411333 | 1.56 | 1.86 | 1.68 | 1.6271 | 1.69 | 1.749 | 1.5791629 | 1.643 | 1.74 | 1.796432 | 1.68 | 1.58 | 1.69 | 1.66 | 1.61 | 1.67 | 1.6 | 1.71 | 1.58 |  | 16
| 1 | 4 | 1.68 | 1.68 | 1.413 | 1.63 | 1.83 | 1.7 | 1.6481 | 1.68 | 1.778 | 1.573964 | 1.6337 | 1.76 | 1.792736 | 1.7 | 1.59 | 1.73 | 1.64 | 1.7 | 1.65 | 1.61 | 1.67 | 1.62 |  | 1.666366
| 1 | 5 | 1.66 | 1.61 | 1.392 | 1.61 | 1.86 | 1.68 | 1.6717 | 1.7 | 1.771 | 1.589274 | 1.6182 | 1.77 | 1.761056 | 1.69 | 1.61 | 1.72 | 1.58 | 1.69 | 1.66 | 1.56 | 1.67 | 1.62 |  | 42
| 1 | 6 | 1.63 | 1.68 | 1.4265 | 1.57 | 1.89 | 1.68 | 1.6524 | 1.69 | 1.745 | 1.572611 | 1.5833 | 1.82 | 1.781736 | 1.72 | 1.62 | 1.73 | 1.64 | 1.71 | 1.67 | 1.59 | 1.64 | 1.63
| Mean |  | 1.66 | 1.653333 | 1.402972 | 1.591667 | 1.868333 | 1.683333 | 1.6442 | 1.688333 | 1.757167 | 1.57791615 | 1.617417 | 1.783333 | 1.783291 | 1.696667 | 1.6 | 1.713333 | 1.63 | 1.68 | 1.665 | 1.593333 | 1.668333 | 1.616667
| Median |  | 1.67 | 1.66 | 1.401667 | 1.59 | 1.86 | 1.68 | 1.6481 | 1.69 | 1.757 | 1.57656345 | 1.62595 | 1.775 | 1.785828 | 1.695 | 1.6 | 1.715 | 1.635 | 1.695 | 1.67 | 1.595 | 1.67 | 1.62
| Std Dev. |  | 0.0244949 | 0.03076795 | 0.01629534 | 0.02857738 | 0.03656045 | 0.01032796 | 0.01920042 | 0.007527727 | 0.01669032 | 0.01034414 | 0.02455715 | 0.0350238 | 0.01290041 | 0.02581989 | 0.01414214 | 0.01632993 | 0.02683282 | 0.03687818 | 0.0083666 | 0.02581989 | 0.02401388 | 0.0242212
| Rel.Std.Dev. |  | 1.476% | 1.861% | 1.161% | 1.795% | 1.957% | 0.6135% | 1.168% | 0.4459% | 0.9498% | 0.6556% | 1.518% | 1.964% | 0.7234% | 1.522% | 0.8839% | 0.9531% | 1.646% | 2.195% | 0.5025% | 1.62% | 1.439% | 1.498%
| PDM3 |  | -0.382% | -0.7821% | -15.81% | -4.483% | 12.12% | 1.018% | -1.33% | 1.318% | 5.449% | -5.308% | -2.938% | 7.019% | 7.017% | 1.818% | -3.983% | 2.819% | -2.182% | 0.8182% | -0.08199% | -4.383% | 0.1181% | -2.983%
| Z-Score (Absolute) |  | 0.04 | 0.14 | 3.85 | 1.05 | 3.05 | 0.31 | 0.27 | 0.38 | 1.4 | 1.25 | 0.67 | 1.79 | 1.79 | 0.51 | 0.93 | 0.75 | 0.48 | 0.26 | 0.04 | 1.03 | 0.09 | 0.68
| Analytical results for Mn in OREAS 251b (Certified Value 0.042 wt.%) | [24 empty] | Certified
Mn | Round | Replicate | Lab | Lab | Lab | Lab | Lab | Lab | Lab | Lab | Lab | Lab | Lab | Lab | Lab | Lab | Lab | Lab | Lab | Lab | Lab | Lab | Lab | Lab |  | 1
| No | No | 1.01 | 1.02 | 1.03 | 1.04 | 1.05 | 1.07 | 1.08 | 1.10 | 1.11 | 1.12 | 1.13 | 1.14 | 1.15 | 1.16 | 1.18 | 1.19 | 1.20 | 1.23 | 1.24 | 1.25 | 1.26 | 1.27 |  | wt.%
|  |  | 4A*OES/MS | 4A*OES | 4A*OES | 4A*OES/MS | 4A*OES | 4A*OES/MS | 4A*MS | 4A*OES | 4A*OES | 4A*OES | 4A*OES | 4A*OES/MS | 4A*MS | 4A*OES/MS | 4A*OES/MS | 4A*OES | 4A*OES/MS | 4A*OES | 4A*OES/MS | 4A*OES/MS | 4A*OES/MS | 4A*OES/MS |  | 3
3
| 1 | 1 | 0.0434 | 0.0428 | 0.0414087 | 0.0416 | 0.0435 | 0.0427 | 0.0428 | 0.0427 | 0.0443 | 0.041228 | 0.042 | 0.0414 | 0.04443856 | 0.04 | 0.0423 | 0.043 | 0.043 | 0.0416 | 0.0427 | 0.0421 | 0.0414 | 0.0425 |  | 1
| 1 | 2 | 0.042 | 0.0418 | 0.04107735 | 0.0416 | 0.0434 | 0.0416 | 0.0437 | 0.0429 | 0.0453 | 0.041975 | 0.0427 | 0.045 | 0.04437934 | 0.0407 | 0.0425 | 0.0428 | 0.0435 | 0.0412 | 0.0427 | 0.0437 | 0.0409 | 0.0437 |  | 23
| 1 | 3 | 0.0434 | 0.0416 | 0.04108833 | 0.0414 | 0.0429 | 0.0417 | 0.0441 | 0.0428 | 0.0453 | 0.041674 | 0.0432 | 0.0441 | 0.04472938 | 0.0406 | 0.0419 | 0.0427 | 0.0428 | 0.0406 | 0.0429 | 0.0424 | 0.0423 | 0.0419 |  | 16
| 1 | 4 | 0.0435 | 0.0434 | 0.04095017 | 0.0422 | 0.042 | 0.0419 | 0.0444 | 0.0425 | 0.0445 | 0.041764 | 0.0431 | 0.0427 | 0.04519537 | 0.0401 | 0.0426 | 0.0434 | 0.0422 | 0.0419 | 0.0424 | 0.0432 | 0.0413 | 0.0432 |  | 0.04246743
| 1 | 5 | 0.0429 | 0.0428 | 0.04087085 | 0.0409 | 0.0435 | 0.0423 | 0.0445 | 0.0428 | 0.0444 | 0.041841 | 0.0425 | 0.044 | 0.04482932 | 0.0397 | 0.0424 | 0.0431 | 0.0414 | 0.0416 | 0.0422 | 0.042 | 0.0412 | 0.0428 |  | 43
| 1 | 6 | 0.0422 | 0.0438 | 0.0409976 | 0.0408 | 0.0468 | 0.0423 | 0.0443 | 0.0424 | 0.0441 | 0.041912 | 0.0413 | 0.0456 | 0.04485948 | 0.0409 | 0.0425 | 0.0433 | 0.0445 | 0.0422 | 0.0428 | 0.0422 | 0.0405 | 0.0428
| Mean |  | 0.0429 | 0.0427 | 0.0410655 | 0.04141667 | 0.04368333 | 0.04208333 | 0.04396667 | 0.04268333 | 0.04465 | 0.04173233 | 0.04246667 | 0.0438 | 0.04473858 | 0.04033333 | 0.04236667 | 0.04305 | 0.0429 | 0.04151667 | 0.04261667 | 0.0426 | 0.04126667 | 0.04281667
| Median |  | 0.04315 | 0.0428 | 0.041037475 | 0.0415 | 0.04345 | 0.0421 | 0.0442 | 0.04275 | 0.04445 | 0.0418025 | 0.0426 | 0.04405 | 0.04477935 | 0.04035 | 0.04245 | 0.04305 | 0.0429 | 0.0416 | 0.0427 | 0.0423 | 0.04125 | 0.0428
| Std Dev. |  | 0.0006572671 | 0.0008648699 | 0.0001866802 | 0.0005154286 | 0.001631462 | 0.0004215052 | 0.0006377042 | 0.000194079 | 0.0005205766 | 0.0002689734 | 0.0007174027 | 0.001534927 | 0.0003002204 | 0.0004676181 | 0.0002503331 | 0.0002738613 | 0.001065833 | 0.0005600595 | 0.0002639444 | 0.0006899275 | 0.0006022181 | 0.0006112828
| Rel.Std.Dev. |  | 1.532% | 2.025% | 0.4546% | 1.244% | 3.735% | 1.002% | 1.45% | 0.4547% | 1.166% | 0.6445% | 1.689% | 3.504% | 0.6711% | 1.159% | 0.5909% | 0.6361% | 2.484% | 1.349% | 0.6193% | 1.62% | 1.459% | 1.428%
| PDM3 |  | 1.019% | 0.5476% | -3.301% | -2.474% | 2.863% | -0.9044% | 3.53% | 0.5084% | 5.139% | -1.731% | -0.001797% | 3.138% | 5.348% | -5.025% | -0.2373% | 1.372% | 1.019% | -2.239% | 0.3514% | 0.3122% | -2.827% | 0.8224%
| Z-Score (Absolute) |  | 0.23 | 0.05 | 1.44 | 1.12 | 0.94 | 0.51 | 1.2 | 0.03 | 1.82 | 0.83 | 0.17 | 1.04 | 1.9 | 2.1 | 0.26 | 0.36 | 0.23 | 1.03 | 0.03 | 0.05 | 1.26 | 0.15
| Analytical results for Mo in OREAS 251b (Certified Value 1.84 ppm) | [24 empty] | Certified
Mo | Round | Replicate | Lab | Lab | Lab | Lab | Lab | Lab | Lab | Lab | Lab | Lab | Lab | Lab | Lab | Lab | Lab | Lab | Lab | Lab | Lab | Lab | Lab | Lab |  | 1
| No | No | 1.01 | 1.02 | 1.03 | 1.04 | 1.05 | 1.07 | 1.08 | 1.10 | 1.11 | 1.12 | 1.13 | 1.14 | 1.16 | 1.17 | 1.18 | 1.19 | 1.20 | 1.23 | 1.24 | 1.25 | 1.26 | 1.27 |  | ppm
|  |  | 4A*OES/MS | 4A*MS | 4A*OES | 4A*OES/MS | 4A*MS | 4A*OES/MS | 4A*MS | 4A*MS | 4A*OES | 4A*OES | 4A*MS | 4A*OES/MS | 4A*MS | 4A*MS | 4A*OES/MS | 4A*MS | 4A*OES/MS | 4A*OES | 4A*MS | 4A*OES/MS | 4A*OES/MS | 4A*OES/MS |  | 2
3
| 1 | 1 | 1.91 | 1.5 | < 2 | 1.72 | 2.05 | 2 | 1.8 | 2.29 | 1.2 | < 5 | 1.8 | 0.1 | 1.77 | 2.4 | 1.7 | 1.7 | 1.65 | < 2 | 1.92 | 1.81 | 1.96 | 1.8 |  | 1
| 1 | 2 | 1.83 | 1.5 | < 2 | 1.8 | 1.93 | 1.7 | 1.8 | 1.86 | 1.2 | < 5 | 1.8 | 0.13 | 1.8 | 2.3 | 1.65 | 1.9 | 1.68 | 2 | 1.99 | 1.73 | 1.89 | 1.8 |  | 24
| 1 | 3 | 1.9 | 2 | < 2 | 1.74 | 1.93 | 1.9 | 1.8 | 2.03 | 1.4 | < 5 | 2 | 0.08 | 1.93 | 2.1 | 1.68 | 1.9 | 1.7 | < 2 | 1.89 | 1.81 | 2.13 | 1.79 |  | 16
| 1 | 4 | 1.91 | 1.5 | < 2 | 1.78 | 1.99 | 1.8 | 2 | 1.96 | 1.3 | < 5 | 1.8 | 0.06 | 2 | 2.3 | 1.64 | 1.8 | 1.66 | 2 | 1.9 | 1.91 | 1.85 | 1.85 |  | 1.8438
| 1 | 5 | 1.87 | 1.5 | < 2 | 1.74 | 1.95 | 1.8 | 1.9 | 1.88 | 1.3 | < 5 | 1.8 | 0.08 | 1.82 | 2 | 1.69 | 1.9 | 1.6 | < 2 | 1.94 | 1.89 | 1.93 | 1.8 |  | 44
| 1 | 6 | 1.94 | 1.5 | < 2 | 1.81 | 2.06 | 1.8 | 1.8 | 2.02 | 1.1 | < 5 | 1.9 | 0.24 | 1.86 | 2 | 1.71 | 1.8 | 1.71 | < 2 | 1.98 | 1.83 | 1.94 | 1.73
| Mean |  | 1.893333 | 1.583333 |  | 1.765 | 1.985 | 1.833333 | 1.85 | 2.006667 | 1.25 |  | 1.85 | 0.115 | 1.863333 | 2.183333 | 1.678333 | 1.833333 | 1.666667 | 2 | 1.936667 | 1.83 | 1.95 | 1.795
| Median |  | 1.905 | 1.5 |  | 1.76 | 1.97 | 1.8 | 1.8 | 1.99 | 1.25 |  | 1.8 | 0.09 | 1.84 | 2.2 | 1.685 | 1.85 | 1.67 | 2 | 1.93 | 1.82 | 1.935 | 1.8
| Std Dev. |  | 0.03829708 | 0.2041241 |  | 0.03674235 | 0.0585662 | 0.1032796 | 0.083666 | 0.155392 | 0.1048809 |  | 0.083666 | 0.06565059 | 0.08687155 | 0.1722401 | 0.02786874 | 0.08164966 | 0.03983298 | 0 | 0.04131182 | 0.06449806 | 0.09654015 | 0.03834058
| Rel.Std.Dev. |  | 2.023% | 12.89% |  | 2.082% | 2.95% | 5.633% | 4.522% | 7.744% | 8.39% |  | 4.522% | 57.09% | 4.662% | 7.889% | 1.661% | 4.454% | 2.39% | 0% | 2.133% | 3.524% | 4.951% | 2.136%
| PDM3 |  | 2.686% | -14.13% |  | -4.274% | 7.658% | -0.5677% | 0.3363% | 8.833% | -32.21% |  | 0.3363% | -93.76% | 1.059% | 18.41% | -8.974% | -0.5677% | -9.607% | 8.472% | 5.037% | -0.7485% | 5.76% | -2.647%
| Z-Score (Absolute) |  | 0.35 | 1.44 | 4.82 | 0.39 | 0.88 | 0 | 0.1 | 1 | 3.37 | 3.85 | 0.1 | 9.93 | 0.17 | 2.02 | 0.9 | 0 | 0.96 | NA | 0.6 | 0.02 | 0.67 | 0.22
Results from laboratory 23 were removed due to their 1 ppm reading resolution.
| Analytical results for Na in OREAS 251b (Certified Value 0.774 wt.%) | [24 empty] | Certified
Na | Round | Replicate | Lab | Lab | Lab | Lab | Lab | Lab | Lab | Lab | Lab | Lab | Lab | Lab | Lab | Lab | Lab | Lab | Lab | Lab | Lab | Lab | Lab | Lab |  | 1
| No | No | 1.01 | 1.02 | 1.03 | 1.04 | 1.05 | 1.07 | 1.08 | 1.10 | 1.11 | 1.12 | 1.13 | 1.14 | 1.15 | 1.16 | 1.18 | 1.19 | 1.20 | 1.23 | 1.24 | 1.25 | 1.26 | 1.27 |  | wt.%
|  |  | 4A*OES/MS | 4A*OES | 4A*OES | 4A*OES/MS | 4A*OES | 4A*OES/MS | 4A*MS | 4A*OES | 4A*OES | 4A*OES | 4A*OES | 4A*OES/MS | 4A*OES | 4A*OES/MS | 4A*OES/MS | 4A*OES | 4A*OES/MS | 4A*OES | 4A*MS | 4A*OES/MS | 4A*OES/MS | 4A*OES/MS |  | 3
3
| 1 | 1 | 0.79 | 0.76 | 0.796 | 0.85 | 0.9 | 0.81 | 0.7685 | 0.76 | 0.812 | 0.773913 | 0.74 | 0.83 | 0.81287 | 0.75 | 0.76 | 0.783 | 0.75 | 0.77 | 0.73 | 0.73 | 0.8 | 0.75 |  | 1
| 1 | 2 | 0.76 | 0.74 | 0.76925 | 0.91 | 0.87 | 0.78 | 0.7537 | 0.78 | 0.812 | 0.752826 | 0.7649 | 0.84 | 0.80705 | 0.79 | 0.75 | 0.782 | 0.765 | 0.75 | 0.75 | 0.77 | 0.79 | 0.77 |  | #N/A
| 1 | 3 | 0.78 | 0.75 | 0.78325 | 0.88 | 0.86 | 0.78 | 0.7606 | 0.77 | 0.803 | 0.767344 | 0.7684 | 0.8 | 0.81309 | 0.78 | 0.75 | 0.779 | 0.761 | 0.74 | 0.73 | 0.76 | 0.82 | 0.74 |  | 16
| 1 | 4 | 0.78 | 0.77 | 0.7887083 | 0.9 | 0.86 | 0.79 | 0.77 | 0.78 | 0.817 | 0.765486 | 0.7668 | 0.8 | 0.81735 | 0.78 | 0.75 | 0.793 | 0.743 | 0.77 | 0.75 | 0.76 | 0.8 | 0.76 |  | 0.7740297
| 1 | 5 | 0.77 | 0.74 | 0.7814097 | 0.93 | 0.87 | 0.8 | 0.7862 | 0.77 | 0.812 | 0.773978 | 0.7612 | 0.82 | 0.81135 | 0.76 | 0.76 | 0.788 | 0.729 | 0.76 | 0.75 | 0.74 | 0.8 | 0.76 |  | 45
| 1 | 6 | 0.76 | 0.78 | 0.7905 | 0.84 | 0.9 | 0.79 | 0.7793 | 0.75 | 0.804 | 0.753422 | 0.746 | 0.78 | 0.80917 | 0.78 | 0.76 | 0.794 | 0.764 | 0.77 | 0.76 | 0.75 | 0.79 | 0.76
| Mean |  | 0.7733333 | 0.7566667 | 0.784853 | 0.885 | 0.8766667 | 0.7916667 | 0.7697167 | 0.7683333 | 0.81 | 0.7644948 | 0.7578833 | 0.8116667 | 0.8118133 | 0.7733333 | 0.755 | 0.7865 | 0.752 | 0.76 | 0.745 | 0.7516667 | 0.8 | 0.7566667
| Median |  | 0.775 | 0.755 | 0.7859792 | 0.89 | 0.87 | 0.79 | 0.76925 | 0.77 | 0.812 | 0.766415 | 0.76305 | 0.81 | 0.81211 | 0.78 | 0.755 | 0.7855 | 0.7555 | 0.765 | 0.75 | 0.755 | 0.8 | 0.76
| Std Dev. |  | 0.0121106 | 0.01632993 | 0.009261611 | 0.03507136 | 0.01861899 | 0.01169045 | 0.01187222 | 0.01169045 | 0.005403702 | 0.009449887 | 0.01192785 | 0.02228602 | 0.003557874 | 0.01505545 | 0.005477226 | 0.006156298 | 0.01419859 | 0.01264911 | 0.01224745 | 0.0147196 | 0.01095445 | 0.01032796
| Rel.Std.Dev. |  | 1.566% | 2.158% | 1.18% | 3.963% | 2.124% | 1.477% | 1.542% | 1.522% | 0.6671% | 1.236% | 1.574% | 2.746% | 0.4383% | 1.947% | 0.7255% | 0.7827% | 1.888% | 1.664% | 1.644% | 1.958% | 1.369% | 1.365%
| PDM3 |  | -0.08997% | -2.243% | 1.398% | 14.34% | 13.26% | 2.279% | -0.5572% | -0.7359% | 4.647% | -1.232% | -2.086% | 4.862% | 4.881% | -0.08997% | -2.459% | 1.611% | -2.846% | -1.813% | -3.75% | -2.889% | 3.355% | -2.243%
| Z-Score (Absolute) |  | 0.08 | 0.64 | 0.57 | 4.86 | 4.5 | 0.86 | 0.08 | 0.14 | 1.65 | 0.3 | 0.58 | 1.72 | 1.72 | 0.08 | 0.71 | 0.64 | 0.84 | 0.49 | 1.14 | 0.85 | 1.22 | 0.64
| Analytical results for Nb in OREAS 251b (Certified Value 14.4 ppm) | [24 empty] | Certified
Nb | Round | Replicate | Lab | Lab | Lab | Lab | Lab | Lab | Lab | Lab | Lab | Lab | Lab | Lab | Lab | Lab | Lab | Lab | Lab | Lab | Lab | Lab |  |  |  | 1
| No | No | 1.01 | 1.02 | 1.03 | 1.04 | 1.05 | 1.07 | 1.08 | 1.10 | 1.11 | 1.13 | 1.14 | 1.16 | 1.18 | 1.19 | 1.20 | 1.23 | 1.24 | 1.25 | 1.26 | 1.27 |  |  |  | ppm
|  |  | 4A*OES/MS | 4A*MS | 4A*OES | 4A*OES/MS | 4A*MS | 4A*OES/MS | 4A*MS | 4A*MS | 4A*OES | 4A*MS | 4A*OES/MS | 4A*MS | 4A*OES/MS | 4A*MS | 4A*OES/MS | 4A*OES | 4A*MS | 4A*OES/MS | 4A*OES/MS | 4A*OES/MS |  |  |  | 1
1
| 1 | 1 | 16.8 | 14.5 | 10.934 | 13.9 | 12.3 | 15.5 | 14.89 | 15.51 | 1.3 | 13.8 | < 0.1 | 15.5 | 14.4 | 13.9 | 13.33 | 14 | 13.1 | 15.2 | 16 | 15.1 |  |  |  | 1
| 1 | 2 | 16.1 | 15 | 10.923 | 14.5 | 11.7 | 13.6 | 15.01 | 15.97 | 1 | 14.1 | < 0.1 | 15.1 | 13.9 | 14.1 | 13.09 | 13 | 12.6 | 15.3 | 16 | 16 |  |  |  | 25
| 1 | 3 | 16.8 | 14.5 | 11.03 | 14.3 | 13 | 14.4 | 15.45 | 16.01 | 0.9 | 13.9 | 0.1 | 14.4 | 14.2 | 14.2 | 13.38 | 12 | 12.2 | 15.4 | 16.4 | 15.3 |  |  |  | 16
| 1 | 4 | 16.8 | 14.5 | 10.64 | 14.6 | 12.7 | 15.2 | 15.28 | 16.37 | 1.4 | 14.3 | < 0.1 | 15.1 | 13.7 | 13.9 | 13.47 | 11 | 13.2 | 15.2 | 15.7 | 15.8 |  |  |  | 14.40716
| 1 | 5 | 16.3 | 14.5 | 10.745 | 14.5 | 11.7 | 15.8 | 15.73 | 15.94 | 1.1 | 14 | 0.1 | 14.9 | 14.1 | 14.1 | 12.78 | 12 | 13.3 | 15.4 | 15.8 | 15.5 |  |  |  | 46
| 1 | 6 | 16.3 | 14.5 | 10.868 | 13.8 | 12.6 | 14.6 | 15.47 | 15.94 | 1.2 | 14 | 0.1 | 15.1 | 14.5 | 14.1 | 13.63 | 13 | 13.3 | 15.3 | 15.9 | 15.3
| Mean |  | 16.51667 | 14.58333 | 10.85667 | 14.26667 | 12.33333 | 14.85 | 15.305 | 15.95667 | 1.15 | 14.01667 | 0.1 | 15.01667 | 14.13333 | 14.05 | 13.28 | 12.5 | 12.95 | 15.3 | 15.96667 | 15.5
| Median |  | 16.55 | 14.5 | 10.8955 | 14.4 | 12.45 | 14.9 | 15.365 | 15.955 | 1.15 | 14 | 0.1 | 15.1 | 14.15 | 14.1 | 13.355 | 12.5 | 13.15 | 15.3 | 15.95 | 15.4
| Std Dev. |  | 0.3188521 | 0.2041241 | 0.1413983 | 0.3386247 | 0.5391351 | 0.8093207 | 0.31265 | 0.2734715 | 0.1870829 | 0.1722401 | 1.699675e-17 | 0.3600926 | 0.3011091 | 0.1224745 | 0.3023905 | 1.048809 | 0.4505552 | 0.08944272 | 0.242212 | 0.3405877
| Rel.Std.Dev. |  | 1.93% | 1.4% | 1.302% | 2.374% | 4.371% | 5.45% | 2.043% | 1.714% | 16.27% | 1.229% | 1.7e-14% | 2.398% | 2.13% | 0.8717% | 2.277% | 8.39% | 3.479% | 0.5846% | 1.517% | 2.197%
| PDM3 |  | 14.64% | 1.223% | -24.64% | -0.9751% | -14.39% | 3.074% | 6.232% | 10.76% | -92.02% | -2.71% | -99.31% | 4.231% | -1.901% | -2.479% | -7.824% | -13.24% | -10.11% | 6.197% | 10.82% | 7.585%
| Z-Score (Absolute) |  | 1.46 | 0.21 | 2.21 | 0 | 1.26 | 0.38 | 0.67 | 1.1 | 8.52 | 0.16 | 9.22 | 0.49 | 0.09 | 0.14 | 0.64 | NA | 0.86 | 0.67 | 1.1 | 0.8
Results from laboratory 23 were removed due to their 1 ppm reading resolution.
| Analytical results for Nd in OREAS 251b (Certified Value 23.7 ppm) | [24 empty] | Certified
Nd | Round | Replicate | Lab | Lab | Lab | Lab | Lab | Lab | Lab | Lab | Lab | Lab | [13 empty] | 1
| No | No | 1.02 | 1.05 | 1.08 | 1.10 | 1.14 | 1.15 | 1.16 | 1.17 | 1.20 | 1.24 | [13 empty] | ppm
|  |  | 4A*MS | 4A*MS | 4A*MS | 4A*MS | 4A*OES/MS | 4A*MS | 4A*MS | 4A*MS | 4A*OES/MS | 4A*MS | [13 empty] | 1
2
| 1 | 1 | 25.3 | 24.6 | 24.34 | 24.09 | 23.6 | 23.19106 | 22.8 | 20.5 | 22.2 | 23.8 | [13 empty] | 1
| 1 | 2 | 25.6 | 24.1 | 24.01 | 23.44 | 24 | 23.12026 | 23.4 | 20.9 | 22.3 | 23.2 | [13 empty] | 26
| 1 | 3 | 25.6 | 23.2 | 23.64 | 23.95 | 24.1 | 23.11938 | 23.8 | 21.5 | 23 | 23.8 | [13 empty] | 16
| 1 | 4 | 24.4 | 24.1 | 23.91 | 24.44 | 23.2 | 23.12713 | 22.9 | 18.6 | 22.3 | 23.7 | [13 empty] | 23.73589
| 1 | 5 | 25.2 | 23.5 | 24.43 | 25.16 | 24 | 23.21497 | 23.1 | 22 | 21.4 | 23.2 | [13 empty] | 47
| 1 | 6 | 24.5 | 23.1 | 23.91 | 25.34 | 23.8 | 23.30512 | 24.1 | 20.2 | 23.2 | 23.9
| Mean |  | 25.1 | 23.76667 | 24.04 | 24.40333 | 23.78333 | 23.17965 | 23.35 | 20.61667 | 22.4 | 23.6
| Median |  | 25.25 | 23.8 | 23.96 | 24.265 | 23.9 | 23.1591 | 23.25 | 20.7 | 22.3 | 23.75
| Std Dev. |  | 0.5291503 | 0.5921711 | 0.2955673 | 0.7325208 | 0.3371449 | 0.07353625 | 0.5167204 | 1.185608 | 0.6418723 | 0.3162278
| Rel.Std.Dev. |  | 2.108% | 2.492% | 1.229% | 3.002% | 1.418% | 0.3172% | 2.213% | 5.751% | 2.866% | 1.34%
| PDM3 |  | 5.747% | 0.1297% | 1.281% | 2.812% | 0.1999% | -2.343% | -1.626% | -13.14% | -5.628% | -0.5725%
| Z-Score (Absolute) |  | 2.22 | 0.13 | 0.56 | 1.13 | 0.16 | 0.79 | 0.52 | 4.81 | 2.01 | 0.13
| Analytical results for Ni in OREAS 251b (Certified Value 72 ppm) | [24 empty] | Certified
Ni | Round | Replicate | Lab | Lab | Lab | Lab | Lab | Lab | Lab | Lab | Lab | Lab | Lab | Lab | Lab | Lab | Lab | Lab | Lab | Lab | Lab | Lab | Lab | Lab | Lab | 1
| No | No | 1.01 | 1.02 | 1.03 | 1.04 | 1.05 | 1.07 | 1.08 | 1.10 | 1.11 | 1.12 | 1.13 | 1.14 | 1.15 | 1.16 | 1.17 | 1.18 | 1.19 | 1.20 | 1.23 | 1.24 | 1.25 | 1.26 | 1.27 | ppm
|  |  | 4A*OES/MS | 4A*OES | 4A*OES | 4A*OES/MS | 4A*MS | 4A*OES/MS | 4A*MS | 4A*MS | 4A*OES | 4A*OES | 4A*OES | 4A*OES/MS | 4A*OES | 4A*OES/MS | 4A*MS | 4A*OES/MS | 4A*OES | 4A*OES/MS | 4A*OES | 4A*OES/MS | 4A*OES/MS | 4A*OES/MS | 4A*OES/MS | 0
1
| 1 | 1 | 77 | 72 | 61.095 | 61.4 | 71.9 | 76.8 | 71.7 | 78.9 | 74 | 64.89 | 70 | 74.3 | 71.402 | 64 | 73.4 | 71.4 | 74 | 71.4 | 69 | 66 | 71.9 | 74 | 71.9 | 1
| 1 | 2 | 73.2 | 70 | 61.605 | 62.3 | 69.9 | 74.9 | 71.6 | 80.4 | 74 | 65.1 | 72 | 75.3 | 71.6585 | 68 | 69.7 | 72.1 | 74 | 72.3 | 69 | 66 | 73 | 74.3 | 74.3 | 10
| 1 | 3 | 76.4 | 72 | 62.02 | 61.5 | 69.6 | 76.7 | 73.4 | 78.2 | 74 | 64.55 | 72 | 75.3 | 72.0575 | 65 | 66.9 | 74.1 | 73 | 73 | 69 | 69 | 72.6 | 74.8 | 71.8 | 16
| 1 | 4 | 77 | 78 | 59.875 | 63.3 | 68.4 | 76.6 | 73.7 | 76.6 | 75 | 64.98 | 72 | 75 | 71.25 | 67 | 73.1 | 71.9 | 75 | 73 | 70 | 69 | 72.7 | 72.6 | 73.7 | 72.17775
| 1 | 5 | 75.9 | 76 | 60.92 | 61.9 | 70.8 | 74.5 | 74.6 | 77.2 | 74 | 65.03 | 71 | 74.4 | 71.307 | 67 | 67.5 | 73.7 | 73 | 68.8 | 69 | 68 | 72.8 | 74.8 | 73.5 | 48
| 1 | 6 | 74.4 | 78 | 60.615 | 59.7 | 68.5 | 75.1 | 72.3 | 76.1 | 75 | 65.13 | 70 | 77 | 71.6015 | 67 | 65.7 | 75.6 | 75 | 72.5 | 70 | 69 | 72 | 74.9 | 72.5
| Mean |  | 75.65 | 74.33333 | 61.02167 | 61.68333 | 69.85 | 75.76667 | 72.88333 | 77.9 | 74.33333 | 64.94667 | 71.16667 | 75.21667 | 71.54608 | 66.33333 | 69.38333 | 73.13333 | 74 | 71.83333 | 69.33333 | 67.83333 | 72.5 | 74.23333 | 72.95
| Median |  | 76.15 | 74 | 61.0075 | 61.7 | 69.75 | 75.85 | 72.85 | 77.7 | 74 | 65.005 | 71.5 | 75.15 | 71.50175 | 67 | 68.6 | 72.9 | 74 | 72.4 | 69 | 68.5 | 72.65 | 74.55 | 73
| Std Dev. |  | 1.538506 | 3.444803 | 0.7527129 | 1.190658 | 1.348703 | 1.042433 | 1.205681 | 1.597498 | 0.5163978 | 0.2124774 | 0.9831921 | 0.9745084 | 0.2976043 | 1.505545 | 3.265833 | 1.608312 | 0.8944272 | 1.598332 | 0.5163978 | 1.47196 | 0.4472136 | 0.8733079 | 1.031019
| Rel.Std.Dev. |  | 2.034% | 4.634% | 1.234% | 1.93% | 1.931% | 1.376% | 1.654% | 2.051% | 0.6947% | 0.3272% | 1.382% | 1.296% | 0.416% | 2.27% | 4.707% | 2.199% | 1.209% | 2.225% | 0.7448% | 2.17% | 0.6168% | 1.176% | 1.413%
| PDM3 |  | 4.811% | 2.986% | -15.46% | -14.54% | -3.225% | 4.972% | 0.9776% | 7.928% | 2.986% | -10.02% | -1.401% | 4.21% | -0.8752% | -8.097% | -3.872% | 1.324% | 2.525% | -0.4772% | -3.941% | -6.019% | 0.4465% | 2.848% | 1.07%
| Z-Score (Absolute) |  | 0.8 | 0.47 | 2.92 | 2.75 | 0.67 | 0.83 | 0.1 | 1.37 | 0.47 | 1.92 | 0.34 | 0.69 | 0.24 | 1.57 | 0.79 | 0.16 | 0.38 | 0.17 | 0.81 | 1.19 | 0 | 0.44 | 0.11
| Analytical results for P in OREAS 251b (Certified Value 0.07 wt.%) | [24 empty] | Certified
P | Round | Replicate | Lab | Lab | Lab | Lab | Lab | Lab | Lab | Lab | Lab | Lab | Lab | Lab | Lab | Lab | Lab | Lab | Lab | Lab | Lab | Lab | Lab | Lab |  | 1
| No | No | 1.01 | 1.02 | 1.03 | 1.04 | 1.05 | 1.07 | 1.08 | 1.10 | 1.11 | 1.12 | 1.13 | 1.14 | 1.15 | 1.16 | 1.18 | 1.19 | 1.20 | 1.23 | 1.24 | 1.25 | 1.26 | 1.27 |  | wt.%
|  |  | 4A*OES/MS | 4A*OES | 4A*OES | 4A*OES/MS | 4A*OES | 4A*OES/MS | 4A*MS | 4A*OES | 4A*OES | 4A*OES | 4A*OES | 4A*OES/MS | 4A*OES | 4A*OES/MS | 4A*OES/MS | 4A*OES | 4A*OES/MS | 4A*OES | 4A*OES/MS | 4A*OES/MS | 4A*OES/MS | 4A*OES/MS |  | 3
3
| 1 | 1 | 0.07 | 0.07 | 0.070103 | 0.0688 | 0.0735 | 0.081 | 0.0665 | 0.0703 | 0.069 | 0.064 | 0.0671 | 0.06 | 0.06973508 | 0.07 | 0.071 | 0.062 | 0.065 | 0.0708 | 0.0699 | 0.068 | 0.0708 | 0.068 |  | 1
| 1 | 2 | 0.069 | 0.07 | 0.070813 | 0.0681 | 0.0712 | 0.079 | 0.0657 | 0.0716 | 0.067 | 0.0663 | 0.0689 | 0.061 | 0.07054652 | 0.07 | 0.069 | 0.062 | 0.066 | 0.0696 | 0.07 | 0.071 | 0.0694 | 0.07 |  | #N/A
| 1 | 3 | 0.07 | 0.075 | 0.07059281 | 0.0669 | 0.0708 | 0.081 | 0.0657 | 0.0703 | 0.07 | 0.0655 | 0.069 | 0.06 | 0.07008288 | 0.07 | 0.069 | 0.064 | 0.065 | 0.0696 | 0.0683 | 0.069 | 0.0729 | 0.068 |  | 16
| 1 | 4 | 0.071 | 0.075 | 0.07041035 | 0.0699 | 0.0687 | 0.079 | 0.0643 | 0.0698 | 0.07 | 0.0648 | 0.0686 | 0.059 | 0.07026328 | 0.07 | 0.07 | 0.063 | 0.064 | 0.072 | 0.0699 | 0.069 | 0.0709 | 0.068 |  | 0.06970112
| 1 | 5 | 0.07 | 0.07 | 0.07033583 | 0.0694 | 0.0719 | 0.078 | 0.0658 | 0.0705 | 0.068 | 0.0661 | 0.0682 | 0.059 | 0.06938916 | 0.07 | 0.072 | 0.063 | 0.062 | 0.0703 | 0.0697 | 0.068 | 0.0702 | 0.069 |  | 49
| 1 | 6 | 0.069 | 0.075 | 0.070325 | 0.0661 | 0.0763 | 0.078 | 0.0684 | 0.0693 | 0.07 | 0.066 | 0.067 | 0.061 | 0.0704904 | 0.07 | 0.07 | 0.064 | 0.066 | 0.0711 | 0.0681 | 0.068 | 0.0686 | 0.069
| Mean |  | 0.06983333 | 0.0725 | 0.07043 | 0.0682 | 0.07206667 | 0.07933333 | 0.06606667 | 0.0703 | 0.069 | 0.06545 | 0.06813333 | 0.06 | 0.07008455 | 0.07 | 0.07016667 | 0.063 | 0.06466667 | 0.07056667 | 0.06931667 | 0.06883333 | 0.07046667 | 0.06866667
| Median |  | 0.07 | 0.0725 | 0.07037309 | 0.06845 | 0.07155 | 0.079 | 0.06575 | 0.0703 | 0.0695 | 0.06575 | 0.0684 | 0.06 | 0.07017308 | 0.07 | 0.07 | 0.063 | 0.065 | 0.07055 | 0.0698 | 0.0685 | 0.0705 | 0.0685
| Std Dev. |  | 0.0007527727 | 0.002738613 | 0.0002451131 | 0.001469694 | 0.002595894 | 0.00136626 | 0.001348579 | 0.0007720104 | 0.001264911 | 0.0008916277 | 0.0008846845 | 0.0008944272 | 0.000450727 | 0 | 0.001169045 | 0.0008944272 | 0.001505545 | 0.0009309493 | 0.0008727352 | 0.001169045 | 0.001477385 | 0.0008164966
| Rel.Std.Dev. |  | 1.078% | 3.777% | 0.348% | 2.155% | 3.602% | 1.722% | 2.041% | 1.098% | 1.833% | 1.362% | 1.298% | 1.491% | 0.6431% | 0% | 1.666% | 1.42% | 2.328% | 1.319% | 1.259% | 1.698% | 2.097% | 1.189%
| PDM3 |  | 0.1897% | 4.016% | 1.046% | -2.154% | 3.394% | 13.82% | -5.214% | 0.8592% | -1.006% | -6.099% | -2.249% | -13.92% | 0.5501% | 0.4288% | 0.6679% | -9.614% | -7.223% | 1.242% | -0.5516% | -1.245% | 1.098% | -1.484%
| Z-Score (Absolute) |  | 0.18 | 2.08 | 0.61 | 0.98 | 1.77 | 6.93 | 2.49 | 0.51 | 0.41 | 2.93 | 1.02 | 6.8 | 0.36 | 0.3 | 0.42 | 4.67 | 3.48 | 0.7 | 0.18 | 0.53 | 0.63 | 0.64
| Analytical results for Pb in OREAS 251b (Certified Value 9.06 ppm) | [24 empty] | Certified
Pb | Round | Replicate | Lab | Lab | Lab | Lab | Lab | Lab | Lab | Lab | Lab | Lab | Lab | Lab | Lab | Lab | Lab | Lab | Lab | Lab | Lab | Lab | Lab |  |  | 1
| No | No | 1.01 | 1.02 | 1.03 | 1.04 | 1.05 | 1.07 | 1.08 | 1.10 | 1.11 | 1.13 | 1.14 | 1.16 | 1.17 | 1.18 | 1.19 | 1.20 | 1.23 | 1.24 | 1.25 | 1.26 | 1.27 |  |  | ppm
|  |  | 4A*OES/MS | 4A*MS | 4A*OES | 4A*OES/MS | 4A*MS | 4A*OES/MS | 4A*MS | 4A*MS | 4A*OES | 4A*MS | 4A*OES/MS | 4A*MS | 4A*MS | 4A*OES/MS | 4A*MS | 4A*OES/MS | 4A*OES | 4A*OES/MS | 4A*OES/MS | 4A*OES/MS | 4A*OES/MS |  |  | 2
3
| 1 | 1 | 9 | 9 | 9.044572 | 9.7 | 11.7 | 13.1 | 9.2 | 10 | 8 | 9 | 10.1 | 7.7 | 16.5 | 7.9 | 11 | 8.62 | 9 | 9 | 9.6 | 9 | 8.7 |  |  | 1
| 1 | 2 | 8.6 | 9 | 9.061359 | 9.8 | 11.9 | 10 | 9.2 | 9.7 | 8 | 8 | 10.2 | 7.9 | 12.5 | 7.9 | 10 | 8.53 | 8 | 9 | 9.4 | 8.8 | 9.1 |  |  | 12
| 1 | 3 | 9 | 10 | 9.29 | 9.8 | 11.3 | 10.9 | 9.4 | 9.7 | 8 | 7 | 10.1 | 7.6 | 11.3 | 7.9 | 10 | 8.92 | 7 | 8 | 10.3 | 9 | 9 |  |  | 16
| 1 | 4 | 9 | 9 | 9.004919 | 9.8 | 11.5 | 8.9 | 9.3 | 9.5 | 8 | 7 | 9.7 | 7.8 | 13.4 | 7.6 | 10 | 8.46 | 10 | 9 | 9.8 | 8.5 | 9.2 |  |  | 9.063106
| 1 | 5 | 8.9 | 9 | 9.072764 | 10.4 | 11.6 | 16.1 | 9.5 | 9.8 | 9 | 9 | 10 | 7.8 | 14.5 | 7.9 | 10 | 8.1 | 10 | 8 | 9.7 | 9 | 9 |  |  | 50
| 1 | 6 | 8.7 | 9 | 9.06 | 10 | 11.7 | 9 | 9.3 | 9.6 | 9 | 7 | 10.3 | 8 | 17.6 | 8.1 | 10 | 8.72 | 10 | 9 | 10.1 | 8.7 | 8.6
| Mean |  | 8.866667 | 9.166667 | 9.088936 | 9.916667 | 11.61667 | 11.33333 | 9.316667 | 9.716667 | 8.333333 | 7.833333 | 10.06667 | 7.8 | 14.3 | 7.883333 | 10.16667 | 8.558333 | 9 | 8.666667 | 9.816667 | 8.833333 | 8.933333
| Median |  | 8.95 | 9 | 9.060679 | 9.8 | 11.65 | 10.45 | 9.3 | 9.7 | 8 | 7.5 | 10.1 | 7.8 | 13.95 | 7.9 | 10 | 8.575 | 9.5 | 9 | 9.75 | 8.9 | 9
| Std Dev. |  | 0.175119 | 0.4082483 | 0.1013047 | 0.2562551 | 0.2041241 | 2.799047 | 0.1169045 | 0.1722401 | 0.5163978 | 0.9831921 | 0.2065591 | 0.1414214 | 2.400833 | 0.1602082 | 0.4082483 | 0.2761461 | 1.264911 | 0.5163978 | 0.3311596 | 0.2065591 | 0.233809
| Rel.Std.Dev. |  | 1.975% | 4.454% | 1.115% | 2.584% | 1.757% | 24.7% | 1.255% | 1.773% | 6.197% | 12.55% | 2.052% | 1.813% | 16.79% | 2.032% | 4.016% | 3.227% | 14.05% | 5.958% | 3.373% | 2.338% | 2.617%
| PDM3 |  | -2.167% | 1.143% | 0.285% | 9.418% | 28.18% | 25.05% | 2.798% | 7.211% | -8.052% | -13.57% | 11.07% | -13.94% | 57.78% | -13.02% | 12.18% | -5.57% | -0.6963% | -4.374% | 8.315% | -2.535% | -1.432%
| Z-Score (Absolute) |  | 0.51 | NA | 0.26 | 0.67 | 2.58 | 2.27 | 0 | 0.45 | NA | NA | 0.84 | 1.7 | 5.6 | 1.61 | NA | 0.85 | NA | NA | 0.56 | 0.54 | 0.43
Results from laboratories 2, 11, 13, 19, 23 and 24 were removed due to their 1 ppm reading resolution.
| Analytical results for Pr in OREAS 251b (Certified Value 6.21 ppm) | [24 empty] | Certified
Pr | Round | Replicate | Lab | Lab | Lab | Lab | Lab | Lab | Lab | Lab | Lab | Lab | [13 empty] | 1
| No | No | 1.02 | 1.05 | 1.08 | 1.10 | 1.14 | 1.15 | 1.16 | 1.17 | 1.20 | 1.24 | [13 empty] | ppm
|  |  | 4A*MS | 4A*MS | 4A*MS | 4A*MS | 4A*OES/MS | 4A*MS | 4A*MS | 4A*MS | 4A*OES/MS | 4A*MS | [13 empty] | 2
3
| 1 | 1 | 6.14 | 6.4 | 6.39 | 6.26 | 6.4 | 6.619961 | 5.85 | 4.8 | 5.7 | 6.1 | [13 empty] | 1
| 1 | 2 | 6.3 | 6.28 | 6.32 | 6.21 | 6.4 | 6.699781 | 6.04 | 4.7 | 5.7 | 5.94 | [13 empty] | 29
| 1 | 3 | 6.22 | 6.05 | 6.24 | 6.37 | 6.6 | 6.530168 | 6.04 | 5 | 5.9 | 6.03 | [13 empty] | 16
| 1 | 4 | 6.04 | 6.35 | 6.28 | 6.44 | 6.3 | 6.476917 | 5.95 | 4.2 | 5.8 | 6.09 | [13 empty] | 6.211548
| 1 | 5 | 6.26 | 6.08 | 6.45 | 6.37 | 6.4 | 6.503978 | 6.05 | 5.1 | 5.6 | 6.01 | [13 empty] | 51
| 1 | 6 | 6.14 | 6 | 6.34 | 6.59 | 6.4 | 6.404765 | 6.06 | 4.7 | 6 | 6.13
| Mean |  | 6.183333 | 6.193333 | 6.336667 | 6.373333 | 6.416667 | 6.539262 | 5.998333 | 4.75 | 5.783333 | 6.05
| Median |  | 6.18 | 6.18 | 6.33 | 6.37 | 6.4 | 6.517073 | 6.04 | 4.75 | 5.75 | 6.06
| Std Dev. |  | 0.09500877 | 0.1706068 | 0.07554248 | 0.1348579 | 0.09831921 | 0.1054348 | 0.08280499 | 0.3146427 | 0.147196 | 0.07014271
| Rel.Std.Dev. |  | 1.537% | 2.755% | 1.192% | 2.116% | 1.532% | 1.612% | 1.38% | 6.624% | 2.545% | 1.159%
| PDM3 |  | -0.4542% | -0.2932% | 2.014% | 2.605% | 3.302% | 5.276% | -3.433% | -23.53% | -6.894% | -2.601%
| Z-Score (Absolute) |  | 0.02 | 0.02 | 0.53 | 0.67 | 0.82 | 1.26 | 0.68 | 5.17 | 1.46 | 0.5
| Analytical results for Rb in OREAS 251b (Certified Value 63 ppm) | [24 empty] | Certified
Rb | Round | Replicate | Lab | Lab | Lab | Lab | Lab | Lab | Lab | Lab | Lab | Lab | Lab | Lab | Lab | Lab | Lab | Lab | Lab | Lab | [5 empty] | 1
| No | No | 1.01 | 1.02 | 1.04 | 1.07 | 1.08 | 1.10 | 1.11 | 1.13 | 1.14 | 1.15 | 1.16 | 1.18 | 1.19 | 1.20 | 1.24 | 1.25 | 1.26 | 1.27 | [5 empty] | ppm
|  |  | 4A*OES/MS | 4A*MS | 4A*OES/MS | 4A*OES/MS | 4A*MS | 4A*MS | 4A*OES | 4A*MS | 4A*OES/MS | 4A*MS | 4A*MS | 4A*OES/MS | 4A*MS | 4A*OES/MS | 4A*MS | 4A*OES/MS | 4A*OES/MS | 4A*OES/MS | [5 empty] | 0
1
| 1 | 1 | 68.3 | 61.6 | 60.2 | 65.6 | 61.13 | 63.36 | 62.8 | 60.3 | 66.9 | 63.23824 | 64.1 | 62.7 | 59.3 | 65 | 61.1 | 63.8 | 70.2 | 57.9 | [5 empty] | 1
| 1 | 2 | 64 | 63.2 | 61 | 65.2 | 62.16 | 64.37 | 62.1 | 61.5 | 68.7 | 63.55414 | 65 | 61 | 59.5 | 64.8 | 61.6 | 63.5 | 71 | 59.4 | [5 empty] | 30
| 1 | 3 | 68.3 | 61.8 | 62.6 | 64.5 | 62.75 | 63.34 | 62.6 | 62.8 | 67.9 | 63.66187 | 66.2 | 62.7 | 60.9 | 65 | 60.8 | 63.7 | 70.4 | 57.4 | [5 empty] | 16
| 1 | 4 | 68 | 62.2 | 61.1 | 64.7 | 63.05 | 66.53 | 62.1 | 62.2 | 66.1 | 63.49603 | 67.9 | 62 | 58.7 | 63.3 | 61.2 | 64.4 | 68 | 59.3 | [5 empty] | 63.33896
| 1 | 5 | 68 | 63.4 | 60.7 | 65.7 | 62.84 | 65.66 | 63.2 | 63.7 | 68.2 | 63.95631 | 65 | 62.8 | 58.6 | 62.2 | 62.1 | 64.5 | 69.3 | 59.4 | [5 empty] | 52
| 1 | 6 | 66.9 | 63 | 61.4 | 66.3 | 63.21 | 65.75 | 63.1 | 62.2 | 69.4 | 64.51775 | 65.6 | 64.3 | 60.2 | 65.7 | 61.6 | 64.1 | 68.8 | 58.3
| Mean |  | 67.25 | 62.53333 | 61.16667 | 65.33333 | 62.52333 | 64.835 | 62.65 | 62.11667 | 67.86667 | 63.73739 | 65.63333 | 62.58333 | 59.53333 | 64.33333 | 61.4 | 64 | 69.61667 | 58.61667
| Median |  | 68 | 62.6 | 61.05 | 65.4 | 62.795 | 65.015 | 62.7 | 62.2 | 68.05 | 63.60801 | 65.3 | 62.7 | 59.4 | 64.9 | 61.4 | 63.95 | 69.75 | 58.8
| Std Dev. |  | 1.674216 | 0.7659417 | 0.8115828 | 0.6713171 | 0.7712241 | 1.342963 | 0.4764452 | 1.154845 | 1.201111 | 0.4480123 | 1.312504 | 1.083359 | 0.8869423 | 1.310979 | 0.4604346 | 0.4 | 1.117885 | 0.8704405
| Rel.Std.Dev. |  | 2.49% | 1.225% | 1.327% | 1.028% | 1.233% | 2.071% | 0.7605% | 1.859% | 1.77% | 0.7029% | 2% | 1.731% | 1.49% | 2.038% | 0.7499% | 0.625% | 1.606% | 1.485%
| PDM3 |  | 6.175% | -1.272% | -3.43% | 3.149% | -1.288% | 2.362% | -1.088% | -1.93% | 7.148% | 0.629% | 3.622% | -1.193% | -6.008% | 1.57% | -3.061% | 1.044% | 9.911% | -7.456%
| Z-Score (Absolute) |  | 1.59 | 0.26 | 0.8 | 0.84 | 0.26 | 0.64 | 0.21 | 0.42 | 1.83 | 0.21 | 0.96 | 0.24 | 1.44 | 0.45 | 0.7 | 0.32 | 2.52 | 1.8
| Analytical results for Re in OREAS 251b (Certified Value < 0.002 ppm) | [24 empty] | Certified
Re | Round | Replicate | Lab | Lab | Lab | Lab | Lab | Lab | Lab | Lab | Lab | Lab | Lab | Lab | Lab | Lab | Lab | Lab | [7 empty] | 1
| No | No | 1.01 | 1.02 | 1.07 | 1.08 | 1.10 | 1.11 | 1.13 | 1.14 | 1.18 | 1.19 | 1.20 | 1.23 | 1.24 | 1.25 | 1.26 | 1.27 | [7 empty] | ppm
|  |  | 4A*OES/MS | 4A*MS | 4A*OES/MS | 4A*MS | 4A*MS | 4A*OES | 4A*MS | 4A*OES/MS | 4A*OES/MS | 4A*MS | 4A*OES/MS | 4A*OES | 4A*MS | 4A*OES/MS | 4A*OES/MS | 4A*OES/MS | [7 empty] | 3
3
| 1 | 1 | < 0.002 | < 0.1 | < 0.005 | < 0.002 | 0.007 | < 0.05 | < 0.05 | 0.001 | < 0.002 | < 0.05 | < 0.002 | < 5 | < 0.002 | < 0.002 | < 0.002 | < 0.002 | [7 empty] | 1
| 1 | 2 | < 0.002 | < 0.1 | < 0.005 | < 0.002 | 0.007 | < 0.05 | < 0.05 | 0.001 | < 0.002 | < 0.05 | < 0.002 | < 5 | 0.008 | < 0.002 | < 0.002 | < 0.002 | [7 empty] | 31
| 1 | 3 | < 0.002 | < 0.1 | < 0.005 | < 0.002 | 0.014 | < 0.05 | < 0.05 | < 0.001 | < 0.002 | < 0.05 | < 0.002 | < 5 | < 0.002 | < 0.002 | < 0.002 | < 0.002 | [7 empty] | 16
| 1 | 4 | < 0.002 | < 0.1 | < 0.005 | < 0.002 | 0.004 | < 0.05 | < 0.05 | < 0.001 | < 0.002 | < 0.05 | < 0.002 | < 5 | 0.008 | < 0.002 | < 0.002 | < 0.002 | [7 empty] | < 0.002
| 1 | 5 | < 0.002 | < 0.1 | < 0.005 | < 0.002 | 0.007 | < 0.05 | < 0.05 | < 0.001 | < 0.002 | < 0.05 | < 0.002 | < 5 | 0.007 | < 0.002 | < 0.002 | < 0.002 | [7 empty] | 53
| 1 | 6 | < 0.002 | < 0.1 | < 0.005 | < 0.002 | 0.006 | < 0.05 | < 0.05 | < 0.001 | < 0.002 | < 0.05 | < 0.002 | < 5 | 0.002 | < 0.002 | < 0.002 | < 0.002
| Mean | [5 empty] | 0.0075 |  |  | 0.001 |  |  |  |  | 0.00625
| Median | [5 empty] | 0.007 |  |  | 0.001 |  |  |  |  | 0.0075
| Std Dev. | [5 empty] | 0.003391165 |  |  | 0 |  |  |  |  | 0.002872281
| Rel.Std.Dev. | [5 empty] | 45.22% |  |  | 0% |  |  |  |  | 45.96%
PDM3
| Z-Score (Absolute) |  | 0.55 | 35.49 | 0.55 | 0.55 | 4.23 | 17.1 | 17.1 | 0.8 | 0.55 | 17.1 | 0.55 | 1837.74 | 2.02 | 0.55 | 0.55 | 0.55
| Analytical results for S in OREAS 251b (Certified Value 0.017 wt.%) | [24 empty] | Certified
S | Round | Replicate | Lab | Lab | Lab | Lab | Lab | Lab | Lab | Lab | Lab | Lab | Lab | Lab | Lab | Lab | Lab | Lab | Lab | Lab | Lab | Lab |  |  |  | 1
| No | No | 1.01 | 1.02 | 1.03 | 1.04 | 1.05 | 1.07 | 1.08 | 1.10 | 1.11 | 1.13 | 1.14 | 1.16 | 1.18 | 1.19 | 1.20 | 1.23 | 1.24 | 1.25 | 1.26 | 1.27 |  |  |  | wt.%
|  |  | 4A*OES/MS | 4A*OES | 4A*OES | 4A*OES/MS | 4A*OES | 4A*OES/MS | 4A*MS | 4A*OES | 4A*OES | 4A*OES | 4A*OES/MS | 4A*OES/MS | 4A*OES/MS | 4A*OES | 4A*OES/MS | 4A*OES | 4A*OES/MS | 4A*OES/MS | 4A*OES/MS | 4A*OES/MS |  |  |  | 3
3
| 1 | 1 | 0.02 | 0.02 | 0.018 | 0.05 | 0.02 | < 0.05 | < 0.05 | 0.02 | 0.016 | 0.0125 | 0.02 | 0.02 | 0.01 | 0.014 | < 0.04 | 0.02 | 0.01 | 0.02 | 0.02 | 0.02 |  |  |  | 1
| 1 | 2 | 0.01 | 0.02 | 0.018 | 0.05 | 0.02 | < 0.05 | < 0.05 | 0.02 | 0.016 | 0.0127 | 0.01 | 0.02 | 0.02 | 0.013 | < 0.04 | 0.02 | 0.01 | 0.02 | 0.02 | 0.02 |  |  |  | 16
| 1 | 3 | 0.01 | 0.01 | 0.018 | 0.05 | 0.02 | < 0.05 | < 0.05 | 0.02 | 0.014 | 0.0129 | 0.01 | 0.02 | 0.01 | 0.013 | < 0.04 | 0.02 | 0.01 | 0.02 | 0.02 | 0.02 |  |  |  | 16
| 1 | 4 | 0.01 | 0.015 | 0.018 | 0.05 | 0.02 | < 0.05 | < 0.05 | 0.02 | 0.014 | 0.0128 | 0.01 | 0.02 | 0.01 | 0.014 | < 0.04 | 0.02 | 0.01 | 0.01 | 0.02 | 0.02 |  |  |  | 0.01690531
| 1 | 5 | 0.01 | 0.015 | 0.018 | 0.05 | 0.02 | < 0.05 | < 0.05 | 0.02 | 0.015 | 0.0129 | 0.01 | 0.02 | 0.02 | 0.013 | < 0.04 | 0.02 | 0.01 | 0.02 | 0.02 | 0.02 |  |  |  | 54
| 1 | 6 | 0.02 | 0.015 | 0.01827778 | 0.05 | 0.02 | < 0.05 | < 0.05 | 0.02 | 0.016 | 0.0124 | 0.02 | 0.02 | 0.01 | 0.014 | < 0.04 | 0.02 | 0.01 | 0.02 | 0.02 | 0.02
| Mean |  | 0.01333333 | 0.01583333 | 0.0180463 | 0.05 | 0.02 |  |  | 0.02 | 0.01516667 | 0.0127 | 0.01333333 | 0.02 | 0.01333333 | 0.0135 |  | 0.02 | 0.01 | 0.01833333 | 0.02 | 0.02
| Median |  | 0.01 | 0.015 | 0.018 | 0.05 | 0.02 |  |  | 0.02 | 0.0155 | 0.01275 | 0.01 | 0.02 | 0.01 | 0.0135 |  | 0.02 | 0.01 | 0.02 | 0.02 | 0.02
| Std Dev. |  | 0.005163978 | 0.003763863 | 0.0001134023 | 7.601177e-18 | 0 |  |  | 0 | 0.0009831921 | 0.0002097618 | 0.005163978 | 0 | 0.005163978 | 0.0005477226 |  | 0 | 0 | 0.004082483 | 0 | 0
| Rel.Std.Dev. |  | 38.73% | 23.77% | 0.6284% | 1.52e-14% | 0% |  |  | 0% | 6.483% | 1.652% | 38.73% | 0% | 38.73% | 4.057% |  | 0% | 0% | 22.27% | 0% | 0%
| PDM3 |  | -21.13% | -6.341% | 6.749% | 195.8% | 18.31% |  |  | 18.31% | -10.28% | -24.88% | -21.13% | 18.31% | -21.13% | -20.14% |  | 18.31% | -40.85% | 8.447% | 18.31% | 18.31%
| Z-Score (Absolute) |  | 1.07 | 0.61 | 0.21 | 5.67 | 0.15 | 1.07 | 1.07 | 0.15 | 0.74 | 1.19 | 1.07 | 0.15 | 1.07 | 1.04 | 0.15 | 0.15 | 1.69 | 0.15 | 0.15 | 0.15
| Analytical results for Sb in OREAS 251b (Certified Value 0.79 ppm) | [24 empty] | Certified
Sb | Round | Replicate | Lab | Lab | Lab | Lab | Lab | Lab | Lab | Lab | Lab | Lab | Lab | Lab | Lab | Lab | Lab | Lab | Lab | Lab | Lab | Lab | Lab | Lab |  | 1
| No | No | 1.01 | 1.02 | 1.03 | 1.04 | 1.05 | 1.07 | 1.08 | 1.10 | 1.11 | 1.12 | 1.13 | 1.14 | 1.16 | 1.17 | 1.18 | 1.19 | 1.20 | 1.23 | 1.24 | 1.25 | 1.26 | 1.27 |  | ppm
|  |  | 4A*OES/MS | 4A*MS | 4A*OES | 4A*OES/MS | 4A*MS | 4A*OES/MS | 4A*MS | 4A*MS | 4A*OES | 4A*OES | 4A*MS | 4A*OES/MS | 4A*MS | 4A*MS | 4A*OES/MS | 4A*MS | 4A*OES/MS | 4A*OES | 4A*MS | 4A*OES/MS | 4A*OES/MS | 4A*OES/MS |  | 2
3
| 1 | 1 | 0.85 | 0.8 | < 5 | 0.76 | 0.91 | 0.7 | 0.67 | 0.84 | 0.5 | < 10 | 0.6 | < 0.1 | 0.77 | 1.1 | 0.71 | 0.8 | 0.71 | < 5 | 0.69 | 0.86 | 0.8 | 0.81 |  | 1
| 1 | 2 | 0.85 | 0.8 | < 5 | 0.76 | 0.83 | 0.5 | 0.69 | 0.73 | 0.4 | < 10 | 0.6 | < 0.1 | 0.82 | 1.1 | 0.7 | 0.8 | 0.73 | < 5 | 0.73 | 0.89 | 0.7 | 0.82 |  | 32
| 1 | 3 | 0.88 | 0.8 | < 5 | 0.77 | 0.8 | 0.6 | 0.67 | 0.8 | 0.4 | < 10 | 0.7 | < 0.1 | 0.82 | 1 | 0.74 | 0.8 | 0.72 | < 5 | 0.68 | 0.91 | 0.7 | 0.84 |  | 16
| 1 | 4 | 0.89 | 0.8 | < 5 | 0.79 | 0.86 | 0.5 | 0.67 | 0.91 | 0.4 | < 10 | 0.7 | < 0.1 | 0.8 | 1 | 0.72 | 0.8 | 0.75 | < 5 | 0.73 | 0.83 | 0.7 | 0.84 |  | 0.7859091
| 1 | 5 | 0.86 | 0.8 | < 5 | 0.79 | 0.79 | 0.7 | 0.69 | 0.91 | 0.6 | < 10 | 0.7 | < 0.1 | 0.8 | 1 | 0.72 | 0.8 | 0.68 | < 5 | 0.73 | 0.87 | 0.8 | 0.8 |  | 55
| 1 | 6 | 0.86 | 0.8 | < 5 | 0.81 | 0.84 | 0.6 | 0.66 | 0.87 | 0.5 | < 10 | 0.7 | < 0.1 | 0.78 | 1 | 0.74 | 0.8 | 0.73 | < 5 | 0.74 | 0.85 | 0.8 | 0.8
| Mean |  | 0.865 | 0.8 |  | 0.78 | 0.8383333 | 0.6 | 0.675 | 0.8433333 | 0.4666667 |  | 0.6666667 |  | 0.7983333 | 1.033333 | 0.7216667 | 0.8 | 0.72 |  | 0.7166667 | 0.8683333 | 0.75 | 0.8183333
| Median |  | 0.86 | 0.8 |  | 0.78 | 0.835 | 0.6 | 0.67 | 0.855 | 0.45 |  | 0.7 |  | 0.8 | 1 | 0.72 | 0.8 | 0.725 |  | 0.73 | 0.865 | 0.75 | 0.815
| Std Dev. |  | 0.01643168 | 1.216188e-16 |  | 0.02 | 0.04355074 | 0.08944272 | 0.01224745 | 0.0697615 | 0.08164966 |  | 0.05163978 |  | 0.02041241 | 0.05163978 | 0.01602082 | 1.216188e-16 | 0.02366432 |  | 0.02503331 | 0.02857738 | 0.05477226 | 0.01834848
| Rel.Std.Dev. |  | 1.9% | 1.52e-14% |  | 2.564% | 5.195% | 14.91% | 1.814% | 8.272% | 17.5% |  | 7.746% |  | 2.557% | 4.997% | 2.22% | 1.52e-14% | 3.287% |  | 3.493% | 3.291% | 7.303% | 2.242%
| PDM3 |  | 10.06% | 1.793% |  | -0.7519% | 6.671% | -23.66% | -14.11% | 7.307% | -40.62% |  | -15.17% |  | 1.581% | 31.48% | -8.174% | 1.793% | -8.386% |  | -8.81% | 10.49% | -4.569% | 4.126%
| Z-Score (Absolute) |  | 0.33 | NA | 11.73 | 0.27 | 0.14 | NA | 1 | 0.17 | NA | 29.17 | NA | 5.36 | 0.14 | NA | 0.67 | NA | 0.69 | 11.73 | 0.71 | 0.35 | NA | 0
Results from laboratories 2, 7, 11, 13, 17, 19 and 26 were removed due to their 0.1 ppm reading resolution.
| Analytical results for Sc in OREAS 251b (Certified Value 9.68 ppm) | [24 empty] | Certified
Sc | Round | Replicate | Lab | Lab | Lab | Lab | Lab | Lab | Lab | Lab | Lab | Lab | Lab | Lab | Lab | Lab | Lab | Lab | Lab | Lab | Lab | Lab | Lab | Lab |  | 1
| No | No | 1.01 | 1.02 | 1.03 | 1.04 | 1.05 | 1.07 | 1.08 | 1.10 | 1.11 | 1.13 | 1.14 | 1.15 | 1.16 | 1.17 | 1.18 | 1.19 | 1.20 | 1.23 | 1.24 | 1.25 | 1.26 | 1.27 |  | ppm
|  |  | 4A*OES/MS | 4A*OES | 4A*OES | 4A*OES/MS | 4A*MS | 4A*OES/MS | 4A*MS | 4A*MS | 4A*OES | 4A*OES | 4A*OES/MS | 4A*MS | 4A*MS | 4A*MS | 4A*OES/MS | 4A*OES | 4A*OES/MS | 4A*OES | 4A*MS | 4A*OES/MS | 4A*OES/MS | 4A*OES/MS |  | 2
3
| 1 | 1 | 11.1 | 10 | 7.35 | 9.2 | 10.4 | 10.2 | 9.1 | 10.2 | 10 | 9 | 10 | 8.848759 | 9.6 | 7.6 | 9.4 | 10 | 9.1 | 9 | 9.4 | 9.8 | 10 | 9.7 |  | 1
| 1 | 2 | 10.6 | 10 | 7.435333 | 9.5 | 9.9 | 10.1 | 9 | 9.6 | 11 | 10 | 10 | 8.903327 | 9.7 | 9.1 | 9.2 | 10 | 9.1 | 9 | 9.6 | 9.4 | 9.8 | 10 |  | 33
| 1 | 3 | 11.2 | 10 | 7.7215 | 9.2 | 9.9 | 9.9 | 9.1 | 9.9 | 11 | 10 | 10 | 8.902957 | 9.5 | 8.1 | 9.8 | 10 | 9.2 | 9 | 9.4 | 9.8 | 10.1 | 9.7 |  | 16
| 1 | 4 | 11.2 | 10 | 7.707 | 9.3 | 9.7 | 10.2 | 9.1 | 11 | 10 | 10 | 10 | 8.94992 | 9.5 | 7.4 | 9.2 | 10 | 8.9 | 9 | 9.6 | 9.5 | 9.9 | 9.9 |  | 9.676776
| 1 | 5 | 11 | 10 | 7.500681 | 9.1 | 9.9 | 10.3 | 9.4 | 10.6 | 10 | 10 | 10 | 8.753086 | 9.4 | 8 | 9.6 | 10 | 8.7 | 9 | 9.6 | 9.8 | 9.9 | 9.8 |  | 56
| 1 | 6 | 10.8 | 10 | 7.66025 | 9.1 | 10.8 | 10.1 | 8.8 | 9.9 | 10 | 9 | 10 | 9.131115 | 9.7 | 7.1 | 9.8 | 10 | 9.2 | 9 | 9.6 | 9.5 | 9.7 | 9.7
| Mean |  | 10.98333 | 10 | 7.562461 | 9.233333 | 10.1 | 10.13333 | 9.083333 | 10.2 | 10.33333 | 9.666667 | 10 | 8.914861 | 9.566667 | 7.883333 | 9.5 | 10 | 9.033333 | 9 | 9.533333 | 9.633333 | 9.9 | 9.8
| Median |  | 11.05 | 10 | 7.580465 | 9.2 | 9.9 | 10.15 | 9.1 | 10.05 | 10 | 10 | 10 | 8.903142 | 9.55 | 7.8 | 9.5 | 10 | 9.1 | 9 | 9.6 | 9.65 | 9.9 | 9.75
| Std Dev. |  | 0.2401388 | 0 | 0.155477 | 0.1505545 | 0.4147288 | 0.136626 | 0.194079 | 0.5176872 | 0.5163978 | 0.5163978 | 0 | 0.125547 | 0.121106 | 0.7026142 | 0.275681 | 0 | 0.1966384 | 0 | 0.1032796 | 0.1861899 | 0.1414214 | 0.1264911
| Rel.Std.Dev. |  | 2.186% | 0% | 2.056% | 1.631% | 4.106% | 1.348% | 2.137% | 5.075% | 4.997% | 5.342% | 0% | 1.408% | 1.266% | 8.913% | 2.902% | 0% | 2.177% | 0% | 1.083% | 1.933% | 1.428% | 1.291%
| PDM3 |  | 13.5% | 3.34% | -21.85% | -4.583% | 4.374% | 4.718% | -6.133% | 5.407% | 6.785% | -0.1045% | 3.34% | -7.874% | -1.138% | -18.53% | -1.827% | 3.34% | -6.649% | -6.994% | -1.482% | -0.4489% | 2.307% | 1.273%
| Z-Score (Absolute) |  | 1.97 | NA | 2.73 | 0.43 | 0.75 | 0.8 | 0.64 | 0.89 | NA | NA | NA | 0.87 | 0.02 | 2.29 | 0.07 | NA | 0.71 | NA | 0.02 | 0.11 | 0.48 | 0.34
Results from laboratories 2, 11, 13, 14, 19 and 23 were removed due to their 1 ppm reading resolution.
| Analytical results for Se in OREAS 251b (Certified Value < 1 ppm) | [24 empty] | Certified
Se | Round | Replicate | Lab | Lab | Lab | Lab | Lab | Lab | Lab | Lab | Lab | Lab | Lab | Lab | Lab | Lab | Lab | Lab | Lab | Lab | Lab | Lab | Lab |  |  | 1
| No | No | 1.01 | 1.02 | 1.03 | 1.04 | 1.05 | 1.08 | 1.10 | 1.11 | 1.12 | 1.13 | 1.14 | 1.16 | 1.17 | 1.18 | 1.19 | 1.20 | 1.23 | 1.24 | 1.25 | 1.26 | 1.27 |  |  | ppm
|  |  | 4A*OES/MS | 4A*MS | 4A*OES | 4A*OES/MS | 4A*MS | 4A*MS | 4A*MS | 4A*OES | 4A*OES | 4A*MS | 4A*OES/MS | 4A*MS | 4A*MS | 4A*OES/MS | 4A*MS | 4A*OES/MS | 4A*OES | 4A*MS | 4A*OES/MS | 4A*OES/MS | 4A*OES/MS |  |  | 2
2
| 1 | 1 | < 1 | < 5 | < 5 | < 2 | 3.5 | < 0.5 | < 0.5 | 30 | < 10 | < 1 | 0.3 | < 2 | 0.3 | < 1 | < 1 | < 0.3 | < 5 | < 1 | < 1 | < 1 | < 1 |  |  | 1
| 1 | 2 | < 1 | < 5 | < 5 | < 2 | 3.4 | < 0.5 | < 0.5 | 28 | < 10 | < 1 | 0.3 | < 2 | 1.1 | < 1 | < 1 | < 0.3 | < 5 | < 1 | < 1 | < 1 | < 1 |  |  | 34
| 1 | 3 | < 1 | < 5 | < 5 | < 2 | 3.1 | < 0.5 | < 0.5 | 27 | < 10 | < 1 | 0.5 | < 2 | < 0.1 | < 1 | < 1 | < 0.3 | < 5 | < 1 | < 1 | < 1 | < 1 |  |  | 16
| 1 | 4 | < 1 | < 5 | < 5 | < 2 | 3 | < 0.5 | 2.6 | 30 | < 10 | < 1 | 0.4 | < 2 | 1.1 | < 1 | < 1 | < 0.3 | < 5 | < 1 | < 1 | < 1 | < 1 |  |  | < 1
| 1 | 5 | < 1 | < 5 | < 5 | < 2 | 3.2 | < 0.5 | 4.1 | 27 | < 10 | < 1 | 0.4 | < 2 | < 0.1 | < 1 | < 1 | < 0.3 | < 5 | < 1 | < 1 | < 1 | < 1 |  |  | 57
| 1 | 6 | < 1 | < 5 | < 5 | < 2 | 3.3 | < 0.5 | < 0.5 | 29 | < 10 | < 1 | 0.3 | < 2 | < 0.1 | < 1 | < 1 | < 0.3 | < 5 | < 1 | < 1 | < 1 | < 1
| Mean | [5 empty] | 3.25 |  | 3.35 | 28.5 |  |  | 0.3666667 |  | 0.8333333
| Median | [5 empty] | 3.25 |  | 3.35 | 28.5 |  |  | 0.35 |  | 1.1
| Std Dev. | [5 empty] | 0.1870829 |  | 1.06066 | 1.378405 |  |  | 0.08164966 |  | 0.4618802
| Rel.Std.Dev. | [5 empty] | 5.756% |  | 31.66% | 4.837% |  |  | 22.27% |  | 55.43%
PDM3
| Z-Score (Absolute) |  | 0 | 5.39 | 5.39 | 1.35 | 7.42 | 0.67 | 2.11 | 75.52 | 12.14 | 0 | 0.36 | 1.35 | 0.16 | 0 | 0 | 0.94 | 5.39 | 0 | 0 | 0 | 0
| Analytical results for Sm in OREAS 251b (Certified Value 4.72 ppm) | [24 empty] | Certified
Sm | Round | Replicate | Lab | Lab | Lab | Lab | Lab | Lab | Lab | Lab | Lab | Lab | [13 empty] | 1
| No | No | 1.02 | 1.05 | 1.08 | 1.10 | 1.14 | 1.15 | 1.16 | 1.17 | 1.20 | 1.24 | [13 empty] | ppm
|  |  | 4A*MS | 4A*MS | 4A*MS | 4A*MS | 4A*OES/MS | 4A*MS | 4A*MS | 4A*MS | 4A*OES/MS | 4A*MS | [13 empty] | 2
3
| 1 | 1 | 4.7 | 5.1 | 4.83 | 4.99 | 4.9 | 4.503185 | 4.4 | 3.8 | 4.4 | 4.67 | [13 empty] | 1
| 1 | 2 | 4.95 | 4.9 | 4.83 | 4.73 | 4.7 | 4.52775 | 4.9 | 3.9 | 4.4 | 4.55 | [13 empty] | 18
| 1 | 3 | 4.85 | 4.9 | 4.82 | 5.15 | 4.6 | 4.415605 | 4.8 | 4 | 4.5 | 4.64 | [13 empty] | 16
| 1 | 4 | 4.55 | 4.9 | 4.8 | 4.95 | 4.1 | 4.544398 | 4.5 | 3.5 | 4.4 | 4.57 | [13 empty] | 4.717605
| 1 | 5 | 4.65 | 4.8 | 4.83 | 4.95 | 4.9 | 4.458956 | 4.6 | 4.1 | 4.3 | 4.53 | [13 empty] | 58
| 1 | 6 | 4.7 | 4.8 | 4.8 | 5.37 | 4.9 | 4.460781 | 4.8 | 3.8 | 4.5 | 4.73
| Mean |  | 4.733333 | 4.9 | 4.818333 | 5.023333 | 4.683333 | 4.485113 | 4.666667 | 3.85 | 4.416667 | 4.615
| Median |  | 4.7 | 4.9 | 4.825 | 4.97 | 4.8 | 4.481983 | 4.7 | 3.85 | 4.4 | 4.605
| Std Dev. |  | 0.1437591 | 0.1095445 | 0.0147196 | 0.2163947 | 0.3125167 | 0.04851153 | 0.1966384 | 0.2073644 | 0.07527727 | 0.0779102
| Rel.Std.Dev. |  | 3.037% | 2.236% | 0.3055% | 4.308% | 6.673% | 1.082% | 4.214% | 5.386% | 1.704% | 1.688%
| PDM3 |  | 0.3334% | 3.866% | 2.135% | 6.481% | -0.7265% | -4.928% | -1.08% | -18.39% | -6.379% | -2.175%
| Z-Score (Absolute) |  | 0.24 | 0.91 | 0.58 | 1.41 | 0.03 | 0.77 | 0.03 | 3.34 | 1.05 | 0.24
| Analytical results for Sn in OREAS 251b (Certified Value 3.65 ppm) | [24 empty] | Certified
Sn | Round | Replicate | Lab | Lab | Lab | Lab | Lab | Lab | Lab | Lab | Lab | Lab | Lab | Lab | Lab | Lab | Lab | Lab | Lab | Lab | Lab | Lab | Lab | Lab |  | 1
| No | No | 1.01 | 1.02 | 1.03 | 1.04 | 1.05 | 1.07 | 1.08 | 1.10 | 1.11 | 1.12 | 1.13 | 1.14 | 1.16 | 1.17 | 1.18 | 1.19 | 1.20 | 1.23 | 1.24 | 1.25 | 1.26 | 1.27 |  | ppm
|  |  | 4A*OES/MS | 4A*MS | 4A*OES | 4A*OES/MS | 4A*MS | 4A*OES/MS | 4A*MS | 4A*MS | 4A*OES | 4A*OES | 4A*MS | 4A*OES/MS | 4A*MS | 4A*MS | 4A*OES/MS | 4A*MS | 4A*OES/MS | 4A*OES | 4A*MS | 4A*OES/MS | 4A*OES/MS | 4A*OES/MS |  | 2
3
| 1 | 1 | 4 | 4 | < 10 | 3.4 | 4.1 | 5.1 | 3.8 | 4.4 | 2.4 | < 10 | 3.6 | < 1 | 3.8 | 2.9 | 3.2 | 3.5 | 3.2 | < 10 | 3.3 | 3.8 | 3.9 | 3.3 |  | 1
| 1 | 2 | 3.8 | 4 | < 10 | 3.5 | 4.1 | 4.7 | 3.7 | 4.1 | 2.6 | < 10 | 3.7 | < 1 | 3.9 | 2.7 | 3.1 | 3.2 | 3.3 | < 10 | 3.5 | 3.7 | 3.7 | 3.4 |  | 7
| 1 | 3 | 4 | 4 | < 10 | 3.4 | 4 | 4.9 | 3.8 | 4.1 | 2.6 | < 10 | 3.6 | < 1 | 3.8 | 2.6 | 3.2 | 3.2 | 3.4 | < 10 | 3.2 | 3.7 | 3.8 | 3.4 |  | 16
| 1 | 4 | 4.3 | 3 | < 10 | 3.5 | 4.1 | 5.3 | 3.7 | 4.4 | 2.3 | < 10 | 3.6 | < 1 | 3.8 | 2.5 | 3.1 | 3.3 | 3.4 | < 10 | 3.6 | 3.6 | 3.7 | 3.4 |  | 3.646905
| 1 | 5 | 3.9 | 3 | < 10 | 3.5 | 3.9 | 5 | 3.8 | 4.3 | 2.7 | < 10 | 3.7 | < 1 | 3.8 | 2 | 3.2 | 3.5 | 3.2 | < 10 | 3.3 | 3.6 | 3.9 | 3.4 |  | 59
| 1 | 6 | 3.9 | 3 | < 10 | 3.4 | 4 | 5 | 3.9 | 4.3 | 2.5 | < 10 | 4.3 | 1 | 3.8 | 1.6 | 3.2 | 3.5 | 3.4 | < 10 | 3.3 | 3.7 | 3.9 | 3.3
| Mean |  | 3.983333 | 3.5 |  | 3.45 | 4.033333 | 5 | 3.783333 | 4.266667 | 2.516667 |  | 3.75 | 1 | 3.816667 | 2.383333 | 3.166667 | 3.366667 | 3.316667 |  | 3.366667 | 3.683333 | 3.816667 | 3.366667
| Median |  | 3.95 | 3.5 |  | 3.45 | 4.05 | 5 | 3.8 | 4.3 | 2.55 |  | 3.65 | 1 | 3.8 | 2.55 | 3.2 | 3.4 | 3.35 |  | 3.3 | 3.7 | 3.85 | 3.4
| Std Dev. |  | 0.1722401 | 0.5477226 |  | 0.05477226 | 0.08164966 | 0.2 | 0.07527727 | 0.136626 | 0.147196 |  | 0.2738613 |  | 0.04082483 | 0.4875107 | 0.05163978 | 0.1505545 | 0.09831921 |  | 0.1505545 | 0.07527727 | 0.09831921 | 0.05163978
| Rel.Std.Dev. |  | 4.324% | 15.65% |  | 1.588% | 2.024% | 4% | 1.99% | 3.202% | 5.849% |  | 7.303% |  | 1.07% | 20.45% | 1.631% | 4.472% | 2.964% |  | 4.472% | 2.044% | 2.576% | 1.534%
| PDM3 |  | 9.225% | -4.028% |  | -5.399% | 10.6% | 37.1% | 3.741% | 16.99% | -30.99% |  | 2.827% | -72.58% | 4.655% | -34.65% | -13.17% | -7.684% | -9.055% |  | -7.684% | 0.9989% | 4.655% | -7.684%
| Z-Score (Absolute) |  | 0.41 | NA | 2.2 | 0.53 | 0.5 | 2.2 | 0.06 | 0.91 | 2.17 | 2.2 | 0 | 5.57 | 0.12 | 2.4 | 1.03 | 0.67 | 0.76 | 2.2 | 0.67 | 0.12 | 0.12 | 0.67
Results from laboratory 2 were removed due to their 1 ppm reading resolution.
| Analytical results for Sr in OREAS 251b (Certified Value 196 ppm) | [24 empty] | Certified
Sr | Round | Replicate | Lab | Lab | Lab | Lab | Lab | Lab | Lab | Lab | Lab | Lab | Lab | Lab | Lab | Lab | Lab | Lab | Lab | Lab | Lab | Lab | Lab | Lab | Lab | 1
| No | No | 1.01 | 1.02 | 1.03 | 1.04 | 1.05 | 1.07 | 1.08 | 1.10 | 1.11 | 1.12 | 1.13 | 1.14 | 1.15 | 1.16 | 1.17 | 1.18 | 1.19 | 1.20 | 1.23 | 1.24 | 1.25 | 1.26 | 1.27 | ppm
|  |  | 4A*OES/MS | 4A*MS | 4A*OES | 4A*OES/MS | 4A*OES | 4A*OES/MS | 4A*MS | 4A*MS | 4A*OES | 4A*OES | 4A*MS | 4A*OES/MS | 4A*OES | 4A*OES/MS | 4A*MS | 4A*OES/MS | 4A*MS | 4A*OES/MS | 4A*OES | 4A*MS | 4A*OES/MS | 4A*OES/MS | 4A*OES/MS | 0
0
| 1 | 1 | 205 | 192 | 211.867 | 176.1 | 226 | 195 | 192.81 | 203.5 | 196.8 | 173 | 189.6 | 208 | 215.288 | 193 | 257.5 | 202 | 180 | 193 | 195 | 193.7 | 190 | 198.1 | 192 | 1
| 1 | 2 | 198.5 | 193 | 206.578 | 184 | 217 | 191 | 193.97 | 207.5 | 195.7 | 177 | 193.4 | 203 | 215.594 | 198 | 267.2 | 201 | 180 | 194 | 191 | 192.9 | 199.5 | 195.5 | 200 | 8
| 1 | 3 | 204 | 192 | 212.9295 | 183.1 | 217 | 197 | 195.93 | 210.5 | 195.7 | 172 | 193.9 | 210 | 218.722 | 193 | 244.8 | 200 | 182 | 195 | 189 | 191.4 | 194.5 | 202.8 | 191.5 | 16
| 1 | 4 | 206 | 193 | 205.9945 | 182.9 | 216 | 192 | 196.26 | 212.9 | 196.7 | 176 | 193.8 | 199 | 215.1565 | 193 | 275.2 | 201 | 177 | 189 | 193 | 190.6 | 197 | 198 | 197.5 | 195.8102
| 1 | 5 | 204 | 193 | 208.6915 | 177.9 | 219 | 190 | 199.34 | 209.8 | 196.4 | 171 | 198 | 204 | 217.3025 | 193 | 188 | 202 | 183 | 185 | 191 | 192.4 | 191.5 | 198.7 | 197.5 | 60
| 1 | 6 | 201 | 193 | 211.128 | 179.5 | 226 | 191 | 193.86 | 209.7 | 196.8 | 178 | 192.8 | 216 | 215.169 | 197 | 187 | 205 | 177 | 195 | 196 | 193.3 | 193.5 | 194.6 | 196
| Mean |  | 203.0833 | 192.6667 | 209.5314 | 180.5833 | 220.1667 | 192.6667 | 195.3617 | 208.9833 | 196.35 | 174.5 | 193.5833 | 206.6667 | 216.2053 | 194.5 | 236.6167 | 201.8333 | 179.8333 | 191.8333 | 192.5 | 192.3833 | 194.3333 | 197.95 | 195.75
| Median |  | 204 | 193 | 209.90975 | 181.2 | 218 | 191.5 | 194.95 | 209.75 | 196.55 | 174.5 | 193.6 | 206 | 215.441 | 193 | 251.15 | 201.5 | 180 | 193.5 | 192 | 192.65 | 194 | 198.05 | 196.75
| Std Dev. |  | 2.800298 | 0.5163978 | 2.880587 | 3.220197 | 4.622409 | 2.73252 | 2.352015 | 3.196509 | 0.5244044 | 2.880972 | 2.689548 | 5.988879 | 1.478286 | 2.345208 | 39.37636 | 1.722401 | 2.483277 | 4.020779 | 2.664583 | 1.18223 | 3.50238 | 2.875239 | 3.357827
| Rel.Std.Dev. |  | 1.379% | 0.268% | 1.375% | 1.783% | 2.1% | 1.418% | 1.204% | 1.53% | 0.2671% | 1.651% | 1.389% | 2.898% | 0.6837% | 1.206% | 16.64% | 0.8534% | 1.381% | 2.096% | 1.384% | 0.6145% | 1.802% | 1.453% | 1.715%
| PDM3 |  | 3.714% | -1.605% | 7.007% | -7.776% | 12.44% | -1.605% | -0.229% | 6.728% | 0.2757% | -10.88% | -1.137% | 5.544% | 10.42% | -0.6691% | 20.84% | 3.076% | -8.159% | -2.031% | -1.69% | -1.75% | -0.7542% | 1.093% | -0.03072%
| Z-Score (Absolute) |  | 1.48 | 0.52 | 2.71 | 2.82 | 4.74 | 0.52 | 0 | 2.6 | 0.19 | 3.99 | 0.34 | 2.16 | 3.98 | 0.16 | 7.88 | 1.24 | 2.97 | 0.67 | 0.55 | 0.57 | 0.2 | 0.49 | 0.07
| Analytical results for Ta in OREAS 251b (Certified Value 1.03 ppm) | [24 empty] | Certified
Ta | Round | Replicate | Lab | Lab | Lab | Lab | Lab | Lab | Lab | Lab | Lab | Lab | Lab | Lab | Lab | Lab | Lab | Lab | Lab | Lab | [5 empty] | 1
| No | No | 1.01 | 1.02 | 1.03 | 1.04 | 1.07 | 1.08 | 1.10 | 1.11 | 1.13 | 1.14 | 1.16 | 1.18 | 1.19 | 1.20 | 1.24 | 1.25 | 1.26 | 1.27 | [5 empty] | ppm
|  |  | 4A*OES/MS | 4A*MS | 4A*OES | 4A*OES/MS | 4A*OES/MS | 4A*MS | 4A*MS | 4A*OES | 4A*MS | 4A*OES/MS | 4A*MS | 4A*OES/MS | 4A*MS | 4A*OES/MS | 4A*MS | 4A*OES/MS | 4A*OES/MS | 4A*OES/MS | [5 empty] | 2
3
| 1 | 1 | 1.09 | 0.9 | < 5 | 0.85 | 0.9 | 1.05 | 1.13 | < 0.05 | 0.91 | < 0.1 | 1.03 | 0.92 | 0.98 | 0.9 | 0.99 | 1.09 | 1.13 | 1 | [5 empty] | 1
| 1 | 2 | 1.06 | 1 | < 5 | 0.97 | 1 | 1.08 | 1.15 | < 0.05 | 0.94 | < 0.1 | 0.99 | 0.93 | 0.97 | 0.9 | 1.05 | 1.1 | 1.13 | 1.03 | [5 empty] | 21
| 1 | 3 | 1.09 | 0.9 | < 5 | 0.91 | 0.8 | 1.09 | 1.16 | < 0.05 | 0.95 | < 0.1 | 0.94 | 0.94 | 1 | 0.9 | 1.16 | 1.16 | 1.15 | 0.99 | [5 empty] | 16
| 1 | 4 | 1.11 | 0.9 | < 5 | 0.94 | 0.9 | 1.06 | 1.14 | < 0.05 | 0.92 | < 0.1 | 0.97 | 0.89 | 1 | 0.9 | 1.07 | 1.11 | 1.1 | 0.99 | [5 empty] | 1.031944
| 1 | 5 | 1.08 | 1 | < 5 | 0.97 | 1 | 1.13 | 1.11 | < 0.05 | 0.93 | < 0.1 | 1 | 0.93 | 0.97 | 0.8 | 1.09 | 1.12 | 1.12 | 1.02 | [5 empty] | 61
| 1 | 6 | 1.05 | 1 | < 5 | 0.93 | 1 | 1.13 | 1.12 | < 0.05 | 0.91 | < 0.1 | 1 | 0.97 | 0.98 | 0.9 | 1.08 | 1.13 | 1.12 | 1
| Mean |  | 1.08 | 0.95 |  | 0.9283333 | 0.9333333 | 1.09 | 1.135 |  | 0.9266667 |  | 0.9883333 | 0.93 | 0.9833333 | 0.8833333 | 1.073333 | 1.118333 | 1.125 | 1.005
| Median |  | 1.085 | 0.95 |  | 0.935 | 0.95 | 1.085 | 1.135 |  | 0.925 |  | 0.995 | 0.93 | 0.98 | 0.9 | 1.075 | 1.115 | 1.125 | 1
| Std Dev. |  | 0.0219089 | 0.05477226 |  | 0.04490731 | 0.08164966 | 0.03405877 | 0.01870829 |  | 0.01632993 |  | 0.03060501 | 0.02607681 | 0.0136626 | 0.04082483 | 0.05537749 | 0.02483277 | 0.01643168 | 0.01643168
| Rel.Std.Dev. |  | 2.029% | 5.766% |  | 4.837% | 8.748% | 3.125% | 1.648% |  | 1.762% |  | 3.097% | 2.804% | 1.389% | 4.622% | 5.159% | 2.221% | 1.461% | 1.635%
| PDM3 |  | 4.657% | -7.941% |  | -10.04% | -9.556% | 5.626% | 9.987% |  | -10.2% |  | -4.226% | -9.879% | -4.711% | -14.4% | 4.011% | 8.371% | 9.017% | -2.611%
| Z-Score (Absolute) |  | 0.65 | NA | 12.87 | 0.66 | NA | 0.73 | 1.12 | 8.44 | 0.67 | 8.22 | 0.14 | 0.65 | 0.19 | NA | 0.59 | 0.98 | 1.03 | 0
Results from laboratories 2, 7 and 20 were removed due to their 0.1 ppm reading resolution.
| Analytical results for Tb in OREAS 251b (Certified Value 0.58 ppm) | [24 empty] | Certified
Tb | Round | Replicate | Lab | Lab | Lab | Lab | Lab | Lab | Lab | Lab | Lab | Lab | Lab | [12 empty] | 1
| No | No | 1.02 | 1.04 | 1.05 | 1.08 | 1.10 | 1.14 | 1.15 | 1.16 | 1.17 | 1.20 | 1.24 | [12 empty] | ppm
|  |  | 4A*MS | 4A*OES/MS | 4A*MS | 4A*MS | 4A*MS | 4A*OES/MS | 4A*MS | 4A*MS | 4A*MS | 4A*OES/MS | 4A*MS | [12 empty] | 2
3
| 1 | 1 | 0.58 | 0.59 | 0.65 | 0.56 | 0.62 | 0.7 | 0.5511721 | 0.55 | 0.5 | 0.5 | 0.55 | [12 empty] | 1
| 1 | 2 | 0.58 | 0.61 | 0.64 | 0.56 | 0.58 | 0.7 | 0.5485327 | 0.55 | 0.5 | 0.5 | 0.57 | [12 empty] | 22
| 1 | 3 | 0.54 | 0.59 | 0.64 | 0.55 | 0.61 | 0.6 | 0.5282293 | 0.52 | 0.5 | 0.5 | 0.58 | [12 empty] | 16
| 1 | 4 | 0.58 | 0.59 | 0.66 | 0.55 | 0.63 | 0.6 | 0.5323734 | 0.53 | 0.5 | 0.5 | 0.61 | [12 empty] | 0.5809902
| 1 | 5 | 0.58 | 0.59 | 0.62 | 0.58 | 0.61 | 0.7 | 0.5260219 | 0.54 | 0.5 | 0.5 | 0.55 | [12 empty] | 62
| 1 | 6 | 0.56 | 0.56 | 0.67 | 0.58 | 0.62 | 0.7 | 0.5612 | 0.55 | 0.5 | 0.5 | 0.59
| Mean |  | 0.57 | 0.5883333 | 0.6466667 | 0.5633333 | 0.6116667 | 0.6666667 | 0.5412549 | 0.54 | 0.5 | 0.5 | 0.575
| Median |  | 0.58 | 0.59 | 0.645 | 0.56 | 0.615 | 0.7 | 0.5404531 | 0.545 | 0.5 | 0.5 | 0.575
| Std Dev. |  | 0.0167332 | 0.01602082 | 0.0175119 | 0.0136626 | 0.01722401 | 0.05163978 | 0.01435071 | 0.01264911 | 0 | 0 | 0.02345208
| Rel.Std.Dev. |  | 2.936% | 2.723% | 2.708% | 2.425% | 2.816% | 7.746% | 2.651% | 2.342% | 0% | 0% | 4.079%
| PDM3 |  | -1.892% | 1.264% | 11.3% | -3.039% | 5.28% | 14.75% | -6.839% | -7.055% | -13.94% | -13.94% | -1.031%
| Z-Score (Absolute) |  | 0.07 | 0.45 | 2.12 | 0.26 | 1.12 | NA | 0.9 | 0.93 | NA | NA | 0.07
Results from laboratories 14, 17 and 20 were removed due to their 0.1 ppm reading resolution.
| Analytical results for Te in OREAS 251b (Certified Value < 0.05 ppm) | [24 empty] | Certified
Te | Round | Replicate | Lab | Lab | Lab | Lab | Lab | Lab | Lab | Lab | Lab | Lab | Lab | Lab | Lab | Lab | Lab | Lab | Lab | Lab | Lab | Lab |  |  |  | 1
| No | No | 1.01 | 1.02 | 1.03 | 1.04 | 1.05 | 1.07 | 1.08 | 1.10 | 1.11 | 1.13 | 1.14 | 1.16 | 1.18 | 1.19 | 1.20 | 1.23 | 1.24 | 1.25 | 1.26 | 1.27 |  |  |  | ppm
|  |  | 4A*OES/MS | 4A*MS | 4A*OES | 4A*OES/MS | 4A*MS | 4A*OES/MS | 4A*MS | 4A*MS | 4A*OES | 4A*MS | 4A*OES/MS | 4A*MS | 4A*OES/MS | 4A*MS | 4A*OES/MS | 4A*OES | 4A*MS | 4A*OES/MS | 4A*OES/MS | 4A*OES/MS |  |  |  | 3
3
| 1 | 1 | < 0.05 | < 0.2 | 6.29 | < 0.05 | 0.22 | < 0.1 | < 0.2 | 0.11 | < 0.1 | < 0.1 | < 0.1 | < 0.05 | < 0.05 | < 0.1 | < 0.05 | < 5 | 0.07 | < 0.05 | < 0.05 | < 0.05 |  |  |  | 1
| 1 | 2 | < 0.05 | < 0.2 | 6.31 | < 0.05 | 0.22 | < 0.1 | < 0.2 | 0.11 | < 0.1 | < 0.1 | < 0.1 | < 0.05 | < 0.05 | < 0.1 | < 0.05 | < 5 | 0.08 | < 0.05 | 0.07 | < 0.05 |  |  |  | 23
| 1 | 3 | < 0.05 | < 0.2 | 6.391667 | < 0.05 | 0.22 | < 0.1 | < 0.2 | < 0.01 | < 0.1 | < 0.1 | < 0.1 | < 0.05 | < 0.05 | < 0.1 | < 0.05 | < 5 | 0.07 | < 0.05 | 0.05 | < 0.05 |  |  |  | 16
| 1 | 4 | < 0.05 | < 0.2 | 6.66 | < 0.05 | 0.18 | < 0.1 | < 0.2 | 0.28 | < 0.1 | < 0.1 | < 0.1 | < 0.05 | < 0.05 | < 0.1 | < 0.05 | < 5 | 0.07 | < 0.05 | 0.07 | < 0.05 |  |  |  | < 0.05
| 1 | 5 | < 0.05 | < 0.2 | 6.6 | < 0.05 | 0.22 | < 0.1 | < 0.2 | 0.15 | < 0.1 | < 0.1 | < 0.1 | < 0.05 | < 0.05 | < 0.1 | < 0.05 | < 5 | 0.09 | < 0.05 | 0.06 | < 0.05 |  |  |  | 63
| 1 | 6 | < 0.05 | < 0.2 | 6.4 | 0.05 | 0.17 | < 0.1 | < 0.2 | 0.09 | < 0.1 | < 0.1 | < 0.1 | < 0.05 | < 0.05 | < 0.1 | < 0.05 | < 5 | 0.07 | 0.05 | < 0.05 | < 0.05
| Mean |  |  |  | 6.441944 | 0.05 | 0.205 |  |  | 0.148 | [8 empty] | 0.075 | 0.05 | 0.0625
| Median |  |  |  | 6.395833 | 0.05 | 0.22 |  |  | 0.11 | [8 empty] | 0.07 | 0.05 | 0.065
| Std Dev. |  |  |  | 0.1531753 |  | 0.02345208 |  |  | 0.07694154 | [8 empty] | 0.0083666 |  | 0.009574271
| Rel.Std.Dev. |  |  |  | 2.378% |  | 11.44% |  |  | 51.99% | [8 empty] | 11.16% |  | 15.32%
PDM3
| Z-Score (Absolute) |  | 0.67 | 1.35 | 172.41 | 0.56 | 4.18 | 0 | 1.35 | 2 | 0 | 0 | 0 | 0.67 | 0.67 | 0 | 0.67 | 66.08 | 0.67 | 0.56 | 0 | 0.67
| Analytical results for Th in OREAS 251b (Certified Value 8.65 ppm) | [24 empty] | Certified
Th | Round | Replicate | Lab | Lab | Lab | Lab | Lab | Lab | Lab | Lab | Lab | Lab | Lab | Lab | Lab | Lab | Lab | Lab | Lab | Lab | Lab | Lab |  |  |  | 1
| No | No | 1.01 | 1.02 | 1.04 | 1.05 | 1.07 | 1.08 | 1.10 | 1.11 | 1.13 | 1.14 | 1.15 | 1.16 | 1.17 | 1.18 | 1.19 | 1.20 | 1.24 | 1.25 | 1.26 | 1.27 |  |  |  | ppm
|  |  | 4A*OES/MS | 4A*MS | 4A*OES/MS | 4A*MS | 4A*OES/MS | 4A*MS | 4A*MS | 4A*OES | 4A*MS | 4A*OES/MS | 4A*MS | 4A*MS | 4A*MS | 4A*OES/MS | 4A*MS | 4A*OES/MS | 4A*MS | 4A*OES/MS | 4A*OES/MS | 4A*OES/MS |  |  |  | 2
3
| 1 | 1 | 8.84 | 8.4 | 8.4 | 8.7 | 8.5 | 8.83 | 8.6 | 8.19 | 8.03 | 9.2 | 8.978579 | 8.2 | 8 | 8.9 | 7.9 | 7.7 | 9.88 | 8.83 | 9.5 | 8.09 |  |  |  | 1
| 1 | 2 | 8.77 | 8.7 | 9 | 8.7 | 8.5 | 8.91 | 8.6 | 8.17 | 8.2 | 9.7 | 9.066221 | 8.5 | 8 | 7.58 | 8.03 | 7.7 | 10.01 | 8.82 | 9.6 | 8.56 |  |  |  | 24
| 1 | 3 | 9.21 | 8.7 | 9 | 8.5 | 8.5 | 8.67 | 8.5 | 8.52 | 8.02 | 9.6 | 8.98392 | 8.5 | 8.3 | 7.87 | 8.37 | 7.9 | 9.95 | 9.2 | 9.6 | 7.85 |  |  |  | 16
| 1 | 4 | 9.04 | 8.4 | 8.9 | 8.5 | 8.7 | 8.72 | 8.8 | 8.46 | 8.22 | 9.1 | 9.03171 | 8.7 | 8.4 | 7.45 | 7.92 | 7.7 | 9.98 | 8.92 | 9.3 | 8.34 |  |  |  | 8.653994
| 1 | 5 | 9.01 | 8.5 | 9 | 8.2 | 8.6 | 8.78 | 8.7 | 8.38 | 8.27 | 9.4 | 8.948313 | 8.6 | 8.4 | 7.8 | 7.96 | 7.5 | 9.97 | 8.8 | 9.5 | 8.29 |  |  |  | 64
| 1 | 6 | 8.93 | 8.6 | 8.8 | 8.4 | 8.7 | 8.74 | 9 | 8.39 | 8.15 | 9.4 | 9.104566 | 8.9 | 7.3 | 8.99 | 8.12 | 8.1 | 10.02 | 9.03 | 9.8 | 8.13
| Mean |  | 8.966667 | 8.55 | 8.85 | 8.5 | 8.583333 | 8.775 | 8.7 | 8.351667 | 8.148333 | 9.4 | 9.018885 | 8.566667 | 8.066667 | 8.098333 | 8.05 | 7.766667 | 9.968333 | 8.933333 | 9.55 | 8.21
| Median |  | 8.97 | 8.55 | 8.95 | 8.5 | 8.55 | 8.76 | 8.65 | 8.385 | 8.175 | 9.4 | 9.007815 | 8.55 | 8.15 | 7.835 | 7.995 | 7.7 | 9.975 | 8.875 | 9.55 | 8.21
| Std Dev. |  | 0.1565461 | 0.1378405 | 0.2345208 | 0.1897367 | 0.09831921 | 0.08549854 | 0.1788854 | 0.1424664 | 0.1030372 | 0.2280351 | 0.05928574 | 0.233809 | 0.4179314 | 0.673481 | 0.1761817 | 0.2065591 | 0.05036533 | 0.1561623 | 0.1643168 | 0.2433927
| Rel.Std.Dev. |  | 1.746% | 1.612% | 2.65% | 2.232% | 1.145% | 0.9743% | 2.056% | 1.706% | 1.265% | 2.426% | 0.6574% | 2.729% | 5.181% | 8.316% | 2.189% | 2.66% | 0.5053% | 1.748% | 1.721% | 2.965%
| PDM3 |  | 3.613% | -1.202% | 2.265% | -1.779% | -0.8165% | 1.398% | 0.5316% | -3.494% | -5.843% | 8.62% | 4.216% | -1.009% | -6.787% | -6.421% | -6.979% | -10.25% | 15.19% | 3.228% | 10.35% | -5.131%
| Z-Score (Absolute) |  | 0.7 | 0.04 | 0.49 | 0.13 | 0.01 | 0.36 | 0.22 | 0.4 | 0.76 | 1.47 | 0.79 | 0.01 | 0.91 | 0.85 | 0.94 | 1.44 | 2.48 | 0.64 | 1.74 | 0.65
| Analytical results for Ti in OREAS 251b (Certified Value 0.481 wt.%) | [24 empty] | Certified
Ti | Round | Replicate | Lab | Lab | Lab | Lab | Lab | Lab | Lab | Lab | Lab | Lab | Lab | Lab | Lab | Lab | Lab | Lab | Lab | Lab | Lab | Lab | Lab |  |  | 1
| No | No | 1.01 | 1.02 | 1.03 | 1.04 | 1.05 | 1.07 | 1.08 | 1.10 | 1.11 | 1.13 | 1.14 | 1.15 | 1.16 | 1.18 | 1.19 | 1.20 | 1.23 | 1.24 | 1.25 | 1.26 | 1.27 |  |  | wt.%
|  |  | 4A*OES/MS | 4A*OES | 4A*OES | 4A*OES/MS | 4A*OES | 4A*OES/MS | 4A*MS | 4A*OES | 4A*OES | 4A*OES | 4A*OES/MS | 4A*OES | 4A*OES/MS | 4A*OES/MS | 4A*OES | 4A*OES/MS | 4A*OES | 4A*OES/MS | 4A*OES/MS | 4A*OES/MS | 4A*OES/MS |  |  | 3
3
| 1 | 1 | 0.497 | 0.51 | 0.305 | 0.47 | 0.46 | 0.505 | 0.4807 | 0.46 | 0.5078 | 0.4702 | 0.325 | 0.4982 | 0.48 | 0.472 | 0.462 | 0.475 | 0.46 | 0.47 | 0.473 | 0.49 | 0.472 |  |  | 1
| 1 | 2 | 0.482 | 0.51 | 0.305 | 0.47 | 0.45 | 0.495 | 0.4812 | 0.47 | 0.5148 | 0.4855 | 0.307 | 0.49357 | 0.48 | 0.476 | 0.469 | 0.473 | 0.45 | 0.44 | 0.485 | 0.49 | 0.494 |  |  | 25
| 1 | 3 | 0.499 | 0.51 | 0.3066667 | 0.46 | 0.45 | 0.507 | 0.494 | 0.47 | 0.5121 | 0.4862 | 0.276 | 0.5041 | 0.47 | 0.47 | 0.47 | 0.481 | 0.45 | 0.45 | 0.484 | 0.51 | 0.471 |  |  | 16
| 1 | 4 | 0.5 | 0.51 | 0.3 | 0.48 | 0.44 | 0.495 | 0.4869 | 0.48 | 0.518 | 0.4865 | 0.25 | 0.50471 | 0.47 | 0.478 | 0.465 | 0.48 | 0.46 | 0.45 | 0.488 | 0.5 | 0.481 |  |  | 0.48066
| 1 | 5 | 0.491 | 0.5 | 0.305 | 0.47 | 0.45 | 0.502 | 0.5115 | 0.47 | 0.5301 | 0.48 | 0.26 | 0.49961 | 0.47 | 0.478 | 0.466 | 0.458 | 0.46 | 0.42 | 0.478 | 0.5 | 0.477 |  |  | 65
| 1 | 6 | 0.484 | 0.51 | 0.31 | 0.45 | 0.48 | 0.503 | 0.5066 | 0.46 | 0.5283 | 0.4705 | 0.386 | 0.49615 | 0.48 | 0.483 | 0.462 | 0.487 | 0.47 | 0.45 | 0.48 | 0.49 | 0.48
| Mean |  | 0.4921667 | 0.5083333 | 0.3052778 | 0.4666667 | 0.455 | 0.5011667 | 0.4934833 | 0.4683333 | 0.5185167 | 0.4798167 | 0.3006667 | 0.49939 | 0.475 | 0.4761667 | 0.4656667 | 0.4756667 | 0.4583333 | 0.4466667 | 0.4813333 | 0.4966667 | 0.4791667
| Median |  | 0.494 | 0.51 | 0.305 | 0.47 | 0.45 | 0.5025 | 0.49045 | 0.47 | 0.5164 | 0.48275 | 0.2915 | 0.498905 | 0.475 | 0.477 | 0.4655 | 0.4775 | 0.46 | 0.45 | 0.482 | 0.495 | 0.4785
| Std Dev. |  | 0.007782459 | 0.004082483 | 0.00323465 | 0.01032796 | 0.01378405 | 0.005076088 | 0.01307324 | 0.007527727 | 0.008944141 | 0.007707507 | 0.05048432 | 0.0043891 | 0.005477226 | 0.004665476 | 0.003386247 | 0.009953224 | 0.007527727 | 0.01632993 | 0.005428321 | 0.008164966 | 0.008328665
| Rel.Std.Dev. |  | 1.581% | 0.8031% | 1.06% | 2.213% | 3.029% | 1.013% | 2.649% | 1.607% | 1.725% | 1.606% | 16.79% | 0.8789% | 1.153% | 0.9798% | 0.7272% | 2.092% | 1.642% | 3.656% | 1.128% | 1.644% | 1.738%
| PDM3 |  | 2.394% | 5.757% | -36.49% | -2.911% | -5.338% | 4.266% | 2.668% | -2.565% | 7.876% | -0.1755% | -37.45% | 3.897% | -1.178% | -0.9348% | -3.119% | -1.039% | -4.645% | -7.072% | 0.1401% | 3.33% | -0.3107%
| Z-Score (Absolute) |  | 0.62 | 1.25 | 6.65 | 0.37 | 0.82 | 0.97 | 0.67 | 0.31 | 1.65 | 0.14 | 6.83 | 0.9 | 0.05 | 0 | 0.41 | 0.02 | 0.69 | 1.15 | 0.2 | 0.8 | 0.12
| Analytical results for Tl in OREAS 251b (Certified Value 0.35 ppm) | [24 empty] | Certified
Tl | Round | Replicate | Lab | Lab | Lab | Lab | Lab | Lab | Lab | Lab | Lab | Lab | Lab | Lab | Lab | Lab | Lab | Lab | Lab | Lab | Lab | Lab | Lab |  |  | 1
| No | No | 1.01 | 1.02 | 1.04 | 1.05 | 1.07 | 1.08 | 1.10 | 1.11 | 1.13 | 1.14 | 1.15 | 1.16 | 1.17 | 1.18 | 1.19 | 1.20 | 1.23 | 1.24 | 1.25 | 1.26 | 1.27 |  |  | ppm
|  |  | 4A*OES/MS | 4A*MS | 4A*OES/MS | 4A*MS | 4A*OES/MS | 4A*MS | 4A*MS | 4A*OES | 4A*MS | 4A*OES/MS | 4A*MS | 4A*MS | 4A*MS | 4A*OES/MS | 4A*MS | 4A*OES/MS | 4A*OES | 4A*MS | 4A*OES/MS | 4A*OES/MS | 4A*OES/MS |  |  | 2
3
| 1 | 1 | 0.39 | 0.4 | 0.34 | 0.4 | 0.4 | 0.37 | 0.4 | 0.36 | 0.34 | 0.36 | 0.3438937 | 0.34 | 0.2 | 0.3 | 0.32 | 0.34 | < 5 | 0.21 | 0.35 | 0.35 | 0.34 |  |  | 1
| 1 | 2 | 0.38 | 0.4 | 0.35 | 0.4 | 0.4 | 0.36 | 0.36 | 0.34 | 0.36 | 0.38 | 0.3535385 | 0.34 | 0.2 | 0.32 | 0.33 | 0.34 | < 5 | 0.26 | 0.36 | 0.35 | 0.35 |  |  | 26
| 1 | 3 | 0.39 | 0.4 | 0.34 | 0.4 | 0.4 | 0.37 | 0.38 | 0.34 | 0.35 | 0.37 | 0.3752377 | 0.35 | 0.2 | 0.31 | 0.34 | 0.35 | < 5 | 0.21 | 0.37 | 0.35 | 0.33 |  |  | 16
| 1 | 4 | 0.37 | 0.4 | 0.34 | 0.4 | 0.4 | 0.36 | 0.38 | 0.36 | 0.35 | 0.36 | 0.3587638 | 0.34 | 0.2 | 0.3 | 0.34 | 0.34 | < 5 | 0.24 | 0.34 | 0.33 | 0.34 |  |  | 0.3507081
| 1 | 5 | 0.39 | 0.4 | 0.34 | 0.4 | 0.4 | 0.38 | 0.41 | 0.37 | 0.35 | 0.37 | 0.3535369 | 0.34 | 0.2 | 0.31 | 0.34 | 0.33 | < 5 | 0.25 | 0.33 | 0.35 | 0.34 |  |  | 66
| 1 | 6 | 0.38 | 0.4 | 0.33 | 0.4 | 0.4 | 0.36 | 0.37 | 0.36 | 0.36 | 0.38 | 0.3587597 | 0.33 | 0.2 | 0.32 | 0.32 | 0.35 | < 5 | 0.23 | 0.35 | 0.33 | 0.32
| Mean |  | 0.3833333 | 0.4 | 0.34 | 0.4 | 0.4 | 0.3666667 | 0.3833333 | 0.355 | 0.3516667 | 0.37 | 0.3572884 | 0.34 | 0.2 | 0.31 | 0.3316667 | 0.3416667 |  | 0.2333333 | 0.35 | 0.3433333 | 0.3366667
| Median |  | 0.385 | 0.4 | 0.34 | 0.4 | 0.4 | 0.365 | 0.38 | 0.36 | 0.35 | 0.37 | 0.3561491 | 0.34 | 0.2 | 0.31 | 0.335 | 0.34 |  | 0.235 | 0.35 | 0.35 | 0.34
| Std Dev. |  | 0.008164966 | 6.080942e-17 | 0.006324555 | 6.080942e-17 | 6.080942e-17 | 0.008164966 | 0.01861899 | 0.01224745 | 0.007527727 | 0.008944272 | 0.0103351 | 0.006324555 | 3.040471e-17 | 0.008944272 | 0.009831921 | 0.007527727 |  | 0.02065591 | 0.01414214 | 0.01032796 | 0.01032796
| Rel.Std.Dev. |  | 2.13% | 1.52e-14% | 1.86% | 1.52e-14% | 1.52e-14% | 2.227% | 4.857% | 3.45% | 2.141% | 2.417% | 2.893% | 1.86% | 1.52e-14% | 2.885% | 2.964% | 2.203% |  | 8.853% | 4.041% | 3.008% | 3.068%
| PDM3 |  | 9.303% | 14.05% | -3.053% | 14.05% | 14.05% | 4.55% | 9.303% | 1.224% | 0.2733% | 5.501% | 1.876% | -3.053% | -42.97% | -11.61% | -5.429% | -2.578% |  | -33.47% | -0.2019% | -2.103% | -4.004%
| Z-Score (Absolute) |  | 1.46 | NA | 0.49 | 2.21 | NA | 0.71 | 1.46 | 0.19 | 0.04 | 0.86 | 0.29 | 0.49 | NA | 1.84 | 0.86 | 0.41 | 96.61 | 5.28 | 0.04 | 0.34 | 0.64
Results from laboratories 2, 7 and 17 were removed due to their 0.1 ppm reading resolution.
| Analytical results for Tm in OREAS 251b (Certified Value 0.21 ppm) | [24 empty] | Certified
Tm | Round | Replicate | Lab | Lab | Lab | Lab | Lab | Lab | Lab | Lab | Lab | Lab | [13 empty] | 1
| No | No | 1.02 | 1.05 | 1.08 | 1.10 | 1.14 | 1.15 | 1.16 | 1.17 | 1.20 | 1.24 | [13 empty] | ppm
|  |  | 4A*MS | 4A*MS | 4A*MS | 4A*MS | 4A*OES/MS | 4A*MS | 4A*MS | 4A*MS | 4A*OES/MS | 4A*MS | [13 empty] | 2
2
| 1 | 1 | 0.24 | 0.21 | 0.22 | 0.25 | 0.2 | 0.1940871 | 0.22 | 0.1 | 0.2 | 0.2 | [13 empty] | 1
| 1 | 2 | 0.24 | 0.21 | 0.21 | 0.25 | 0.2 | 0.184072 | 0.21 | 0.2 | 0.2 | 0.18 | [13 empty] | 3
| 1 | 3 | 0.2 | 0.2 | 0.22 | 0.27 | 0.2 | 0.177432 | 0.21 | 0.1 | 0.2 | 0.2 | [13 empty] | 16
| 1 | 4 | 0.24 | 0.2 | 0.22 | 0.23 | 0.2 | 0.1882767 | 0.2 | 0.1 | 0.2 | 0.18 | [13 empty] | 0.2125361
| 1 | 5 | 0.2 | 0.21 | 0.22 | 0.25 | 0.2 | 0.180796 | 0.21 | 0.2 | 0.2 | 0.18 | [13 empty] | 67
| 1 | 6 | 0.24 | 0.2 | 0.23 | 0.26 | 0.2 | 0.1918544 | 0.21 | 0.1 | 0.2 | 0.19
| Mean |  | 0.2266667 | 0.205 | 0.22 | 0.2516667 | 0.2 | 0.1860864 | 0.21 | 0.1333333 | 0.2 | 0.1883333
| Median |  | 0.24 | 0.205 | 0.22 | 0.25 | 0.2 | 0.1861744 | 0.21 | 0.1 | 0.2 | 0.185
| Std Dev. |  | 0.02065591 | 0.005477226 | 0.006324555 | 0.0132916 | 3.040471e-17 | 0.00646565 | 0.006324555 | 0.05163978 | 3.040471e-17 | 0.009831921
| Rel.Std.Dev. |  | 9.113% | 2.672% | 2.875% | 5.281% | 1.52e-14% | 3.475% | 3.012% | 38.73% | 1.52e-14% | 5.22%
| PDM3 |  | 6.649% | -3.546% | 3.512% | 18.41% | -5.898% | -12.44% | -1.193% | -37.27% | -5.898% | -11.39%
| Z-Score (Absolute) |  | 0.67 | 0.2 | 0.4 | 1.69 | NA | 0.97 | 0 | NA | NA | 0.88
Results from laboratories 14, 17 and 20 were removed due to their 0.1 ppm reading resolution.
| Analytical results for U in OREAS 251b (Certified Value 1.27 ppm) | [24 empty] | Certified
U | Round | Replicate | Lab | Lab | Lab | Lab | Lab | Lab | Lab | Lab | Lab | Lab | Lab | Lab | Lab | Lab | Lab | Lab | Lab | Lab | Lab | Lab | Lab |  |  | 1
| No | No | 1.01 | 1.02 | 1.04 | 1.05 | 1.07 | 1.08 | 1.10 | 1.11 | 1.13 | 1.14 | 1.15 | 1.16 | 1.17 | 1.18 | 1.19 | 1.20 | 1.23 | 1.24 | 1.25 | 1.26 | 1.27 |  |  | ppm
|  |  | 4A*OES/MS | 4A*MS | 4A*OES/MS | 4A*MS | 4A*OES/MS | 4A*MS | 4A*MS | 4A*OES | 4A*MS | 4A*OES/MS | 4A*MS | 4A*MS | 4A*MS | 4A*OES/MS | 4A*MS | 4A*OES/MS | 4A*OES | 4A*MS | 4A*OES/MS | 4A*OES/MS | 4A*OES/MS |  |  | 2
3
| 1 | 1 | 1.3 | 1.3 | 1.3 | 1.24 | 1.5 | 1.29 | 1.31 | 1.23 | 1.18 | 1.4 | 1.379861 | 1.25 | 1.3 | 1.2 | 1.19 | 1.1 | 12 | 1.3 | 1.2 | 1.3 | 1.2 |  |  | 1
| 1 | 2 | 1.2 | 1.3 | 1.4 | 1.21 | 1.6 | 1.32 | 1.37 | 1.25 | 1.2 | 1.5 | 1.330833 | 1.34 | 1.2 | 1.2 | 1.16 | 1.1 | 15 | 1.3 | 1.2 | 1.3 | 1.3 |  |  | 28
| 1 | 3 | 1.3 | 1.3 | 1.3 | 1.12 | 1.5 | 1.33 | 1.36 | 1.29 | 1.17 | 1.4 | 1.359018 | 1.26 | 1.2 | 1.2 | 1.2 | 1.2 | 17 | 1.3 | 1.3 | 1.3 | 1.2 |  |  | 16
| 1 | 4 | 1.3 | 1.3 | 1.3 | 1.18 | 1.6 | 1.31 | 1.36 | 1.28 | 1.2 | 1.5 | 1.350097 | 1.26 | 1.2 | 1.2 | 1.19 | 1.2 | 13 | 1.3 | 1.2 | 1.3 | 1.3 |  |  | 1.272013
| 1 | 5 | 1.3 | 1.3 | 1.4 | 1.18 | 1.5 | 1.35 | 1.39 | 1.26 | 1.26 | 1.4 | 1.354151 | 1.25 | 1.1 | 1.2 | 1.21 | 1.1 | 15 | 1.3 | 1.3 | 1.3 | 1.3 |  |  | 68
| 1 | 6 | 1.3 | 1.3 | 1.3 | 1.34 | 1.7 | 1.33 | 1.34 | 1.31 | 1.19 | 1.4 | 1.327513 | 1.28 | 1.1 | 1.3 | 1.22 | 1.2 | 17 | 1.3 | 1.3 | 1.3 | 1.3
| Mean |  | 1.283333 | 1.3 | 1.333333 | 1.211667 | 1.566667 | 1.321667 | 1.355 | 1.27 | 1.2 | 1.433333 | 1.350245 | 1.273333 | 1.183333 | 1.216667 | 1.195 | 1.15 | 14.83333 | 1.3 | 1.25 | 1.3 | 1.266667
| Median |  | 1.3 | 1.3 | 1.3 | 1.195 | 1.55 | 1.325 | 1.36 | 1.27 | 1.195 | 1.4 | 1.352124 | 1.26 | 1.2 | 1.2 | 1.195 | 1.15 | 15 | 1.3 | 1.25 | 1.3 | 1.3
| Std Dev. |  | 0.04082483 | 0 | 0.05163978 | 0.07440878 | 0.08164966 | 0.02041241 | 0.02738613 | 0.02898275 | 0.03162278 | 0.05163978 | 0.01930242 | 0.03444803 | 0.07527727 | 0.04082483 | 0.02073644 | 0.05477226 | 2.041241 | 0 | 0.05477226 | 0 | 0.05163978
| Rel.Std.Dev. |  | 3.181% | 0% | 3.873% | 6.141% | 5.212% | 1.544% | 2.021% | 2.282% | 2.635% | 3.603% | 1.43% | 2.705% | 6.361% | 3.355% | 1.735% | 4.763% | 13.76% | 0% | 4.382% | 0% | 4.077%
| PDM3 |  | 0.89% | 2.2% | 4.821% | -4.744% | 23.16% | 3.904% | 6.524% | -0.1582% | -5.661% | 12.68% | 6.15% | 0.1038% | -6.972% | -4.351% | -6.054% | -9.592% | 1066% | 2.2% | -1.731% | 2.2% | -0.4203%
| Z-Score (Absolute) |  | 0 | 0.17 | 0.51 | 0.72 | 2.87 | 0.39 | 0.72 | 0.13 | 0.84 | 1.52 | 0.68 | 0.1 | 1.01 | 0.67 | 0.89 | 1.35 | 137.05 | 0.17 | 0.34 | 0.17 | 0.17
| Analytical results for V in OREAS 251b (Certified Value 75 ppm) | [24 empty] | Certified
V | Round | Replicate | Lab | Lab | Lab | Lab | Lab | Lab | Lab | Lab | Lab | Lab | Lab | Lab | Lab | Lab | Lab | Lab | Lab | Lab | Lab | Lab | Lab | Lab |  | 1
| No | No | 1.01 | 1.02 | 1.03 | 1.04 | 1.05 | 1.07 | 1.08 | 1.10 | 1.11 | 1.12 | 1.13 | 1.14 | 1.15 | 1.16 | 1.18 | 1.19 | 1.20 | 1.23 | 1.24 | 1.25 | 1.26 | 1.27 |  | ppm
|  |  | 4A*OES/MS | 4A*OES | 4A*OES | 4A*OES/MS | 4A*OES | 4A*OES/MS | 4A*MS | 4A*OES | 4A*OES | 4A*OES | 4A*OES | 4A*OES/MS | 4A*OES | 4A*OES/MS | 4A*OES/MS | 4A*OES | 4A*OES/MS | 4A*OES | 4A*MS | 4A*OES/MS | 4A*OES/MS | 4A*OES/MS |  | 0
1
| 1 | 1 | 76 | 80 | 69.972 | 77 | 86.6 | 81 | 77 | 75 | 81 | 71 | 75 | 54 | 75.2349 | 68 | 73 | 71 | 76 | 74 | 76 | 69 | 75 | 73 |  | 1
| 1 | 2 | 73 | 80 | 71.377 | 77 | 83.7 | 80 | 77 | 76 | 79 | 67 | 77 | 54 | 76.1306 | 71 | 74 | 71 | 78 | 74 | 77 | 72 | 73 | 74 |  | 29
| 1 | 3 | 76 | 80 | 71.404 | 76 | 84.2 | 80 | 78 | 75 | 79 | 68 | 78 | 48 | 77.786 | 69 | 73 | 71 | 75 | 76 | 76 | 70 | 76 | 72 |  | 16
| 1 | 4 | 76 | 80 | 69.527 | 80 | 82 | 80 | 77 | 74 | 81 | 70 | 77 | 42 | 76.8337 | 70 | 74 | 70 | 75 | 76 | 76 | 71 | 75 | 73 |  | 74.79507
| 1 | 5 | 74 | 75 | 69.569 | 78 | 85 | 80 | 80 | 75 | 81 | 68 | 77 | 46 | 77.074 | 70 | 74 | 70 | 70 | 75 | 77 | 69 | 75 | 74 |  | 69
| 1 | 6 | 74 | 80 | 68.936 | 75 | 86.9 | 81 | 76 | 74 | 78 | 69 | 76 | 64 | 75.5642 | 73 | 73 | 71 | 76 | 76 | 78 | 69 | 73 | 73
| Mean |  | 74.83333 | 79.16667 | 70.13083 | 77.16667 | 84.73333 | 80.33333 | 77.5 | 74.83333 | 79.83333 | 68.83333 | 76.66667 | 51.33333 | 76.43723 | 70.16667 | 73.5 | 70.66667 | 75 | 75.16667 | 76.66667 | 70 | 74.5 | 73.16667
| Median |  | 75 | 80 | 69.7705 | 77 | 84.6 | 80 | 77 | 75 | 80 | 68.5 | 77 | 51 | 76.48215 | 70 | 73.5 | 71 | 75.5 | 75.5 | 76.5 | 69.5 | 75 | 73
| Std Dev. |  | 1.32916 | 2.041241 | 1.030244 | 1.722401 | 1.847882 | 0.5163978 | 1.378405 | 0.7527727 | 1.32916 | 1.47196 | 1.032796 | 7.763161 | 0.9678477 | 1.722401 | 0.5477226 | 0.5163978 | 2.683282 | 0.9831921 | 0.8164966 | 1.264911 | 1.224745 | 0.7527727
| Rel.Std.Dev. |  | 1.776% | 2.578% | 1.469% | 2.232% | 2.181% | 0.6428% | 1.779% | 1.006% | 1.665% | 2.138% | 1.347% | 15.12% | 1.266% | 2.455% | 0.7452% | 0.7308% | 3.578% | 1.308% | 1.065% | 1.807% | 1.644% | 1.029%
| PDM3 |  | 0.05116% | 5.845% | -6.236% | 3.171% | 13.29% | 7.405% | 3.616% | 0.05116% | 6.736% | -7.971% | 2.502% | -31.37% | 2.196% | -6.188% | -1.731% | -5.52% | 0.274% | 0.4968% | 2.502% | -6.411% | -0.3945% | -2.177%
| Z-Score (Absolute) |  | 0.02 | 1.19 | 1.34 | 0.63 | 2.74 | 1.51 | 0.72 | 0.02 | 1.37 | 1.7 | 0.49 | 6.58 | 0.42 | 1.33 | 0.4 | 1.19 | 0.02 | 0.07 | 0.49 | 1.37 | 0.12 | 0.49
| Analytical results for W in OREAS 251b (Certified Value 1.97 ppm) | [24 empty] | Certified
W | Round | Replicate | Lab | Lab | Lab | Lab | Lab | Lab | Lab | Lab | Lab | Lab | Lab | Lab | Lab | Lab | Lab | Lab | Lab | Lab | Lab |  |  |  |  | 1
| No | No | 1.01 | 1.02 | 1.03 | 1.04 | 1.07 | 1.08 | 1.10 | 1.11 | 1.13 | 1.14 | 1.16 | 1.18 | 1.19 | 1.20 | 1.23 | 1.24 | 1.25 | 1.26 | 1.27 |  |  |  |  | ppm
|  |  | 4A*OES/MS | 4A*MS | 4A*OES | 4A*OES/MS | 4A*OES/MS | 4A*MS | 4A*MS | 4A*OES | 4A*MS | 4A*OES/MS | 4A*MS | 4A*OES/MS | 4A*MS | 4A*OES/MS | 4A*OES | 4A*MS | 4A*OES/MS | 4A*OES/MS | 4A*OES/MS |  |  |  |  | 2
2
| 1 | 1 | 2.2 | 2 | < 10 | 2 | 2.2 | 2.1 | 2.32 | 0.8 | 2 | < 0.1 | 2.1 | 1.8 | 1.9 | 1.8 | < 10 | 1.6 | 2.1 | 2.1 | 2 |  |  |  |  | 1
| 1 | 2 | 2.1 | 2 | < 10 | 2 | 2 | 2.1 | 2.34 | 0.9 | 1.7 | < 0.1 | 1.9 | 1.8 | 1.9 | 1.7 | < 10 | 1.5 | 2.2 | 2.1 | 2.1 |  |  |  |  | 30
| 1 | 3 | 2.2 | 2 | < 10 | 1.9 | 2.1 | 2.2 | 2.32 | 0.8 | 1.7 | < 0.1 | 1.8 | 1.9 | 2 | 1.8 | < 10 | 1.5 | 2.3 | 2.1 | 2 |  |  |  |  | 16
| 1 | 4 | 2.2 | 2 | < 10 | 1.9 | 2 | 2.1 | 2.4 | 0.9 | 1.6 | < 0.1 | 2 | 1.8 | 1.9 | 1.8 | < 10 | 1.5 | 2.2 | 2 | 2.1 |  |  |  |  | 1.974667
| 1 | 5 | 2.2 | 2 | < 10 | 1.9 | 2 | 2.2 | 2.39 | 0.9 | 1.6 | < 0.1 | 2 | 1.8 | 1.9 | 1.7 | < 10 | 1.6 | 2.2 | 2.1 | 2.1 |  |  |  |  | 70
| 1 | 6 | 2 | 2 | < 10 | 1.8 | 2 | 2.2 | 2.41 | 0.9 | 1.6 | < 0.1 | 2 | 1.8 | 1.9 | 1.8 | < 10 | 1.5 | 2.3 | 2.1 | 2
| Mean |  | 2.15 | 2 |  | 1.916667 | 2.05 | 2.15 | 2.363333 | 0.8666667 | 1.7 |  | 1.966667 | 1.816667 | 1.916667 | 1.766667 |  | 1.533333 | 2.216667 | 2.083333 | 2.05
| Median |  | 2.2 | 2 |  | 1.9 | 2 | 2.15 | 2.365 | 0.9 | 1.65 |  | 2 | 1.8 | 1.9 | 1.8 |  | 1.5 | 2.2 | 2.1 | 2.05
| Std Dev. |  | 0.083666 | 0 |  | 0.07527727 | 0.083666 | 0.05477226 | 0.04131182 | 0.05163978 | 0.1549193 |  | 0.1032796 | 0.04082483 | 0.04082483 | 0.05163978 |  | 0.05163978 | 0.07527727 | 0.04082483 | 0.05477226
| Rel.Std.Dev. |  | 3.891% | 0% |  | 3.928% | 4.081% | 2.548% | 1.748% | 5.958% | 9.113% |  | 5.252% | 2.247% | 2.13% | 2.923% |  | 3.368% | 3.396% | 1.96% | 2.672%
| PDM3 |  | 8.879% | 1.283% |  | -2.937% | 3.815% | 8.879% | 19.68% | -56.11% | -13.91% |  | -0.4051% | -8.001% | -2.937% | -10.53% |  | -22.35% | 12.26% | 5.503% | 3.815%
| Z-Score (Absolute) |  | 0.55 | 0 | 11.03 | 0.31 | 0.18 | 0.55 | 1.34 | 4.17 | 1.1 | 7.17 | 0.12 | 0.67 | 0.31 | 0.86 | 11.03 | 1.72 | 0.8 | 0.31 | 0.18
| Analytical results for Y in OREAS 251b (Certified Value 15.2 ppm) | [24 empty] | Certified
Y | Round | Replicate | Lab | Lab | Lab | Lab | Lab | Lab | Lab | Lab | Lab | Lab | Lab | Lab | Lab | Lab | Lab | Lab | Lab | Lab | Lab | Lab | Lab | Lab | Lab | 1
| No | No | 1.01 | 1.02 | 1.03 | 1.04 | 1.05 | 1.07 | 1.08 | 1.10 | 1.11 | 1.12 | 1.13 | 1.14 | 1.15 | 1.16 | 1.17 | 1.18 | 1.19 | 1.20 | 1.23 | 1.24 | 1.25 | 1.26 | 1.27 | ppm
|  |  | 4A*OES/MS | 4A*MS | 4A*OES | 4A*OES/MS | 4A*MS | 4A*OES/MS | 4A*MS | 4A*MS | 4A*OES | 4A*OES | 4A*MS | 4A*OES/MS | 4A*MS | 4A*MS | 4A*MS | 4A*OES/MS | 4A*MS | 4A*OES/MS | 4A*OES | 4A*MS | 4A*OES/MS | 4A*OES/MS | 4A*OES/MS | 1
2
| 1 | 1 | 16.6 | 15.6 | 10.13082 | 13.8 | 14.7 | 16 | 14.59 | 16.23 | 14.9 | 13.34 | 16.2 | 16.7 | 14.42434 | 13.7 | 11.6 | 15.3 | 15.1 | 13.7 | 15 | 14 | 15.3 | 16.2 | 15.3 | 1
| 1 | 2 | 16.2 | 15.6 | 10.20484 | 14.5 | 15.4 | 15.2 | 14.69 | 17.54 | 15.1 | 13.51 | 15.8 | 17.4 | 14.56994 | 13.8 | 11.4 | 14.6 | 15.5 | 13.7 | 15 | 13.2 | 15.1 | 15.9 | 15.5 | 31
| 1 | 3 | 16.8 | 15.4 | 10.415 | 14.5 | 14.2 | 15.3 | 14.51 | 17.69 | 15.1 | 13.46 | 15.3 | 16.9 | 14.10762 | 13.3 | 12 | 15.6 | 15.9 | 13.8 | 15 | 14.1 | 15.3 | 16.6 | 15.3 | 16
| 1 | 4 | 16.8 | 15.7 | 10.41 | 14.4 | 14.9 | 15.4 | 14.39 | 18.13 | 15.1 | 13.54 | 15.8 | 16.8 | 14.54057 | 13.9 | 9.2 | 16.8 | 15.3 | 14 | 15 | 13.5 | 15.2 | 15.6 | 15.6 | 15.2103
| 1 | 5 | 16.7 | 15.6 | 9.99713 | 14 | 14.9 | 16.1 | 14.93 | 17.73 | 15.5 | 13.56 | 15.7 | 17.1 | 14.33409 | 13.4 | 12.8 | 15.9 | 15.3 | 13.4 | 15 | 13.9 | 15.4 | 16 | 15.5 | 71
| 1 | 6 | 16.4 | 21.6 | 10.42 | 13.9 | 15.4 | 15.6 | 14.69 | 17.37 | 15.6 | 13.48 | 15.9 | 17.4 | 14.73751 | 13.8 | 11.2 | 15.4 | 15.5 | 14.3 | 15 | 14.1 | 15.3 | 15.9 | 15.4
| Mean |  | 16.58333 | 16.58333 | 10.26297 | 14.18333 | 14.91667 | 15.6 | 14.63333 | 17.44833 | 15.21667 | 13.48167 | 15.78333 | 17.05 | 14.45234 | 13.65 | 11.36667 | 15.6 | 15.43333 | 13.81667 | 15 | 13.8 | 15.26667 | 16.03333 | 15.43333
| Median |  | 16.65 | 15.6 | 10.30742 | 14.2 | 14.9 | 15.5 | 14.64 | 17.615 | 15.1 | 13.495 | 15.8 | 17 | 14.48245 | 13.75 | 11.5 | 15.5 | 15.4 | 13.75 | 15 | 13.95 | 15.3 | 15.95 | 15.45
| Std Dev. |  | 0.2401388 | 2.459607 | 0.1793897 | 0.3188521 | 0.4535049 | 0.3741657 | 0.1847882 | 0.6482721 | 0.271416 | 0.07859177 | 0.2926887 | 0.3016621 | 0.2175005 | 0.2428992 | 1.202775 | 0.7293833 | 0.273252 | 0.3060501 | 0 | 0.3687818 | 0.1032796 | 0.3386247 | 0.121106
| Rel.Std.Dev. |  | 1.448% | 14.83% | 1.748% | 2.248% | 3.04% | 2.398% | 1.263% | 3.715% | 1.784% | 0.583% | 1.854% | 1.769% | 1.505% | 1.779% | 10.58% | 4.676% | 1.771% | 2.215% | 0% | 2.672% | 0.6765% | 2.112% | 0.7847%
| PDM3 |  | 9.027% | 9.027% | -32.53% | -6.752% | -1.93% | 2.562% | -3.793% | 14.71% | 0.04185% | -11.36% | 3.767% | 12.1% | -4.983% | -10.26% | -25.27% | 2.562% | 1.466% | -9.162% | -1.383% | -9.272% | 0.3706% | 5.411% | 1.466%
| Z-Score (Absolute) |  | 0.98 | 0.98 | 3.63 | 0.77 | 0.24 | 0.26 | 0.44 | 1.61 | 0.02 | 1.28 | 0.39 | 1.32 | 0.58 | 1.16 | 2.82 | 0.26 | 0.14 | 1.04 | NA | 1.05 | 0.02 | 0.58 | 0.14
Results from laboratory 23 were removed due to their 1 ppm reading resolution.
| Analytical results for Yb in OREAS 251b (Certified Value 1.39 ppm) | [24 empty] | Certified
Yb | Round | Replicate | Lab | Lab | Lab | Lab | Lab | Lab | Lab | Lab | Lab | Lab | Lab | [12 empty] | 1
| No | No | 1.02 | 1.04 | 1.05 | 1.08 | 1.10 | 1.14 | 1.15 | 1.16 | 1.17 | 1.20 | 1.24 | [12 empty] | ppm
|  |  | 4A*MS | 4A*OES/MS | 4A*MS | 4A*MS | 4A*MS | 4A*OES/MS | 4A*MS | 4A*MS | 4A*MS | 4A*OES/MS | 4A*MS | [12 empty] | 2
2
| 1 | 1 | 1.4 | 1.3 | 1.3 | 1.4 | 1.67 | 1.6 | 1.216443 | 1.2 | 0.4 | 1.2 | 1.49 | [12 empty] | 1
| 1 | 2 | 1.45 | 1.4 | 1.3 | 1.38 | 1.73 | 1.7 | 1.191398 | 1.3 | 0.3 | 1.2 | 1.5 | [12 empty] | 32
| 1 | 3 | 1.5 | 1.3 | 1.3 | 1.45 | 1.64 | 1.6 | 1.171267 | 1.2 | 0.4 | 1.3 | 1.49 | [12 empty] | 16
| 1 | 4 | 1.5 | 1.3 | 1.3 | 1.41 | 1.67 | 1.6 | 1.175834 | 1.2 | 0.3 | 1.2 | 1.46 | [12 empty] | 1.39311
| 1 | 5 | 1.4 | 1.3 | 1.3 | 1.44 | 1.68 | 1.6 | 1.196917 | 1.3 | 0.4 | 1.1 | 1.48 | [12 empty] | 72
| 1 | 6 | 1.45 | 1.3 | 1.4 | 1.42 | 1.66 | 1.6 | 1.250747 | 1.3 | 0.4 | 1.3 | 1.48
| Mean |  | 1.45 | 1.316667 | 1.316667 | 1.416667 | 1.675 | 1.616667 | 1.200434 | 1.25 | 0.3666667 | 1.216667 | 1.483333
| Median |  | 1.45 | 1.3 | 1.3 | 1.415 | 1.67 | 1.6 | 1.194157 | 1.25 | 0.4 | 1.2 | 1.485
| Std Dev. |  | 0.04472136 | 0.04082483 | 0.04082483 | 0.02581989 | 0.03016621 | 0.04082483 | 0.02945351 | 0.05477226 | 0.05163978 | 0.07527727 | 0.0136626
| Rel.Std.Dev. |  | 3.084% | 3.101% | 3.101% | 1.823% | 1.801% | 2.525% | 2.454% | 4.382% | 14.08% | 6.187% | 0.9211%
| PDM3 |  | 4.084% | -5.487% | -5.487% | 1.691% | 20.23% | 16.05% | -13.83% | -10.27% | -73.68% | -12.67% | 6.476%
| Z-Score (Absolute) |  | 0.77 | 0 | 0 | 0.58 | 2.08 | 1.74 | 0.67 | 0.39 | 5.51 | 0.58 | 0.97
| Analytical results for Zn in OREAS 251b (Certified Value 60 ppm) | [24 empty] | Certified
Zn | Round | Replicate | Lab | Lab | Lab | Lab | Lab | Lab | Lab | Lab | Lab | Lab | Lab | Lab | Lab | Lab | Lab | Lab | Lab | Lab | Lab | Lab | Lab | Lab | Lab | 1
| No | No | 1.01 | 1.02 | 1.03 | 1.04 | 1.05 | 1.07 | 1.08 | 1.10 | 1.11 | 1.12 | 1.13 | 1.14 | 1.15 | 1.16 | 1.17 | 1.18 | 1.19 | 1.20 | 1.23 | 1.24 | 1.25 | 1.26 | 1.27 | ppm
|  |  | 4A*OES/MS | 4A*OES | 4A*OES | 4A*OES/MS | 4A*OES | 4A*OES/MS | 4A*MS | 4A*OES | 4A*OES | 4A*OES | 4A*OES | 4A*OES/MS | 4A*OES | 4A*OES/MS | 4A*MS | 4A*OES/MS | 4A*OES | 4A*OES/MS | 4A*OES | 4A*MS | 4A*OES/MS | 4A*OES/MS | 4A*OES/MS | 0
1
| 1 | 1 | 65 | 58 | 51.895 | 55 | 64.1 | 68 | 60 | 60 | 63 | 54 | 58 | 57.7 | 58.66 | 57 | 77.6 | 60 | 58 | 58.4 | 61 | 60 | 61 | 61 | 61 | 1
| 1 | 2 | 63 | 56 | 53.87608 | 53 | 61 | 66 | 60 | 62 | 64 | 57 | 59 | 58.1 | 56.37 | 58 | 69.4 | 60 | 58 | 59 | 61 | 60 | 64 | 61 | 63 | 11
| 1 | 3 | 65 | 54 | 53.16276 | 57 | 60.7 | 68 | 60 | 61 | 64 | 55 | 60 | 60 | 57.53 | 53 | 67.8 | 60 | 59 | 59.5 | 59 | 60 | 62 | 62 | 61 | 16
| 1 | 4 | 65 | 56 | 51.281 | 58 | 61.6 | 66 | 61 | 62 | 66 | 55 | 59 | 57.8 | 58.76 | 56 | 78.1 | 60 | 59 | 59.1 | 62 | 60 | 63 | 62 | 62 | 60.21659
| 1 | 5 | 64 | 58 | 52.65672 | 55 | 66.3 | 65 | 61 | 61 | 66 | 58 | 59 | 60.5 | 59.85 | 54 | 79.8 | 61 | 60 | 56.6 | 61 | 60 | 61 | 61 | 62 | 73
| 1 | 6 | 63 | 62 | 51.7425 | 52 | 62.7 | 67 | 60 | 60 | 64 | 57 | 58 | 59.6 | 60.54 | 57 | 71.4 | 61 | 59 | 59.4 | 62 | 61 | 62 | 60 | 62
| Mean |  | 64.16667 | 57.33333 | 52.43568 | 55 | 62.73333 | 66.66667 | 60.33333 | 61 | 64.5 | 56 | 58.83333 | 58.95 | 58.61833 | 55.83333 | 74.01667 | 60.33333 | 58.83333 | 58.66667 | 61 | 60.16667 | 62.16667 | 61.16667 | 61.83333
| Median |  | 64.5 | 57 | 52.27586 | 55 | 62.15 | 66.5 | 60 | 61 | 64 | 56 | 59 | 58.85 | 58.71 | 56.5 | 74.5 | 60 | 59 | 59.05 | 61 | 60 | 62 | 61 | 62
| Std Dev. |  | 0.9831921 | 2.73252 | 0.9755401 | 2.280351 | 2.145383 | 1.21106 | 0.5163978 | 0.8944272 | 1.224745 | 1.549193 | 0.7527727 | 1.227599 | 1.514667 | 1.94079 | 5.094474 | 0.5163978 | 0.7527727 | 1.08382 | 1.095445 | 0.4082483 | 1.169045 | 0.7527727 | 0.7527727
| Rel.Std.Dev. |  | 1.532% | 4.766% | 1.86% | 4.146% | 3.42% | 1.817% | 0.8559% | 1.466% | 1.899% | 2.766% | 1.28% | 2.082% | 2.584% | 3.476% | 6.883% | 0.8559% | 1.28% | 1.847% | 1.796% | 0.6785% | 1.881% | 1.231% | 1.217%
| PDM3 |  | 6.56% | -4.788% | -12.92% | -8.663% | 4.179% | 10.71% | 0.1939% | 1.301% | 7.113% | -7.002% | -2.297% | -2.103% | -2.654% | -7.279% | 22.92% | 0.1939% | -2.297% | -2.574% | 1.301% | -0.0829% | 3.238% | 1.578% | 2.685%
| Z-Score (Absolute) |  | 1.51 | 1.18 | 3.11 | 2.1 | 0.94 | 2.49 | 0 | 0.26 | 1.64 | 1.7 | 0.59 | 0.54 | 0.67 | 1.77 | 5.38 | 0 | 0.59 | 0.66 | 0.26 | 0.07 | 0.72 | 0.33 | 0.59
| Analytical results for Zr in OREAS 251b (Certified Value 108 ppm) | [24 empty] | Certified
Zr | Round | Replicate | Lab | Lab | Lab | Lab | Lab | Lab | Lab | Lab | Lab | Lab | Lab | Lab | Lab | Lab | Lab | Lab | Lab | Lab | Lab | Lab | Lab | Lab |  | 1
| No | No | 1.01 | 1.02 | 1.03 | 1.04 | 1.05 | 1.07 | 1.08 | 1.10 | 1.11 | 1.12 | 1.13 | 1.14 | 1.15 | 1.16 | 1.18 | 1.19 | 1.20 | 1.23 | 1.24 | 1.25 | 1.26 | 1.27 |  | ppm
|  |  | 4A*OES/MS | 4A*MS | 4A*OES | 4A*OES/MS | 4A*OES | 4A*OES/MS | 4A*MS | 4A*MS | 4A*OES | 4A*OES | 4A*MS | 4A*OES/MS | 4A*OES | 4A*OES/MS | 4A*OES/MS | 4A*MS | 4A*OES/MS | 4A*OES | 4A*MS | 4A*OES/MS | 4A*OES/MS | 4A*OES/MS |  | 0
0
| 1 | 1 | 117.5 | 100 | 84.3585 | 111.3 | 113 | 123.1 | 109.8 | 121.4 | 108.3 | 98 | 101.6 | 7 | 111.8 | 97.7 | 103 | 114 | 102.4 | 99 | 106.8 | 112 | 106.1 | 106 |  | 1
| 1 | 2 | 111.5 | 103 | 84.909 | 118.4 | 111 | 119.3 | 110.8 | 126.9 | 106.9 | 110 | 101.4 | 9 | 111.08 | 98.2 | 100.5 | 115 | 99.3 | 97 | 104.9 | 113.5 | 107.8 | 110 |  | 12
| 1 | 3 | 116 | 100 | 87.3785 | 112.3 | 107 | 120.4 | 112.3 | 127 | 108.9 | 99 | 101.1 | 11 | 116.21 | 96.7 | 101 | 118 | 102.3 | 94 | 104.1 | 114.5 | 109.4 | 106.5 |  | 16
| 1 | 4 | 116.5 | 100 | 85.9805 | 118.3 | 107 | 117.5 | 112 | 126.7 | 105.7 | 105 | 99.9 | 14 | 115.62 | 95.5 | 99 | 109 | 100.7 | 100 | 107.2 | 109 | 105.4 | 107.5 |  | 107.5068
| 1 | 5 | 117.5 | 102 | 84.2345 | 120.7 | 106 | 119.8 | 118.1 | 125.5 | 106.6 | 106 | 100.1 | 10 | 113.03 | 96.3 | 101.5 | 112 | 97.7 | 100 | 102.7 | 114 | 110.8 | 108 |  | 74
| 1 | 6 | 114.5 | 103 | 87.026 | 120.4 | 111 | 123.3 | 115.6 | 122.9 | 109.8 | 104 | 99.4 | 7 | 110.55 | 102 | 104.5 | 110 | 104.6 | 100 | 107.8 | 110 | 109.2 | 107.5
| Mean |  | 115.5833 | 101.3333 | 85.64783 | 116.9 | 109.1667 | 120.5667 | 113.1 | 125.0667 | 107.7 | 103.6667 | 100.5833 | 9.666667 | 113.0483 | 97.73333 | 101.5833 | 113 | 101.1667 | 98.33333 | 105.5833 | 112.1667 | 108.1167 | 107.5833
| Median |  | 116.25 | 101 | 85.44475 | 118.35 | 109 | 120.1 | 112.15 | 126.1 | 107.6 | 104.5 | 100.6 | 9.5 | 112.415 | 97.2 | 101.25 | 113 | 101.5 | 99.5 | 105.85 | 112.75 | 108.5 | 107.5
| Std Dev. |  | 2.289469 | 1.505545 | 1.357275 | 4.084605 | 2.857738 | 2.258908 | 3.139427 | 2.370373 | 1.553061 | 4.501851 | 0.9020347 | 2.65832 | 2.378415 | 2.30362 | 1.934339 | 3.34664 | 2.462248 | 2.42212 | 1.999417 | 2.250926 | 2.076937 | 1.393437
| Rel.Std.Dev. |  | 1.981% | 1.486% | 1.585% | 3.494% | 2.618% | 1.874% | 2.776% | 1.895% | 1.442% | 4.343% | 0.8968% | 27.5% | 2.104% | 2.357% | 1.904% | 2.962% | 2.434% | 2.463% | 1.894% | 2.007% | 1.921% | 1.295%
| PDM3 |  | 7.513% | -5.742% | -20.33% | 8.737% | 1.544% | 12.15% | 5.203% | 16.33% | 0.1797% | -3.572% | -6.44% | -91.01% | 5.155% | -9.091% | -5.51% | 5.11% | -5.897% | -8.533% | -1.789% | 4.334% | 0.5673% | 0.07119%
| Z-Score (Absolute) |  | 0.87 | 0.69 | 2.4 | 1.01 | 0.17 | 1.41 | 0.6 | 1.9 | 0.01 | 0.43 | 0.77 | 10.68 | 0.59 | 1.08 | 0.66 | 0.58 | 0.71 | 1.02 | 0.22 | 0.49 | 0.05 | 0.01
Note on C17: Z-Scores have been calculated inclusive of individual outliers. In general, laboratory batches are rejected if Z-Score > 2.5.
Note on C36: Z-Scores have been calculated inclusive of individual outliers. In general, laboratory batches are rejected if Z-Score > 2.5.
Note on C54: Z-Scores have been calculated inclusive of individual outliers. In general, laboratory batches are rejected if Z-Score > 2.5.
Note on C73: Z-Scores have been calculated inclusive of individual outliers. In general, laboratory batches are rejected if Z-Score > 2.5.
Note on C91: Z-Scores have been calculated inclusive of individual outliers. In general, laboratory batches are rejected if Z-Score > 2.5.
Note on C110: Z-Scores have been calculated inclusive of individual outliers. In general, laboratory batches are rejected if Z-Score > 2.5.
Note on C129: Z-Scores have been calculated inclusive of individual outliers. In general, laboratory batches are rejected if Z-Score > 2.5.
Note on C147: Z-Scores have been calculated inclusive of individual outliers. In general, laboratory batches are rejected if Z-Score > 2.5.
Note on C166: Z-Scores have been calculated inclusive of individual outliers. In general, laboratory batches are rejected if Z-Score > 2.5.
Note on C184: Z-Scores have been calculated inclusive of individual outliers. In general, laboratory batches are rejected if Z-Score > 2.5.
Note on C202: Z-Scores have been calculated inclusive of individual outliers. In general, laboratory batches are rejected if Z-Score > 2.5.
Note on C220: Z-Scores have been calculated inclusive of individual outliers. In general, laboratory batches are rejected if Z-Score > 2.5.
Note on C239: Z-Scores have been calculated inclusive of individual outliers. In general, laboratory batches are rejected if Z-Score > 2.5.
Note on C257: Z-Scores have been calculated inclusive of individual outliers. In general, laboratory batches are rejected if Z-Score > 2.5.
Note on C275: Z-Scores have been calculated inclusive of individual outliers. In general, laboratory batches are rejected if Z-Score > 2.5.
Note on C293: Z-Scores have been calculated inclusive of individual outliers. In general, laboratory batches are rejected if Z-Score > 2.5.
Note on C311: Z-Scores have been calculated inclusive of individual outliers. In general, laboratory batches are rejected if Z-Score > 2.5.
Note on C329: Z-Scores have been calculated inclusive of individual outliers. In general, laboratory batches are rejected if Z-Score > 2.5.
Note on C348: Z-Scores have been calculated inclusive of individual outliers. In general, laboratory batches are rejected if Z-Score > 2.5.
Note on C366: Z-Scores have been calculated inclusive of individual outliers. In general, laboratory batches are rejected if Z-Score > 2.5.
Note on C385: Z-Scores have been calculated inclusive of individual outliers. In general, laboratory batches are rejected if Z-Score > 2.5.
Note on C403: Z-Scores have been calculated inclusive of individual outliers. In general, laboratory batches are rejected if Z-Score > 2.5.
Note on C421: Z-Scores have been calculated inclusive of individual outliers. In general, laboratory batches are rejected if Z-Score > 2.5.
Note on C439: Z-Scores have been calculated inclusive of individual outliers. In general, laboratory batches are rejected if Z-Score > 2.5.
Note on C457: Z-Scores have been calculated inclusive of individual outliers. In general, laboratory batches are rejected if Z-Score > 2.5.
Note on C475: Z-Scores have been calculated inclusive of individual outliers. In general, laboratory batches are rejected if Z-Score > 2.5.
Note on C493: Z-Scores have been calculated inclusive of individual outliers. In general, laboratory batches are rejected if Z-Score > 2.5.
Note on C511: Z-Scores have been calculated inclusive of individual outliers. In general, laboratory batches are rejected if Z-Score > 2.5.
Note on C530: Z-Scores have been calculated inclusive of individual outliers. In general, laboratory batches are rejected if Z-Score > 2.5.
Note on C548: Z-Scores have been calculated inclusive of individual outliers. In general, laboratory batches are rejected if Z-Score > 2.5.
Note on C566: Z-Scores have been calculated inclusive of individual outliers. In general, laboratory batches are rejected if Z-Score > 2.5.
Note on C585: Z-Scores have been calculated inclusive of individual outliers. In general, laboratory batches are rejected if Z-Score > 2.5.
Note on C603: Z-Scores have been calculated inclusive of individual outliers. In general, laboratory batches are rejected if Z-Score > 2.5.
Note on C622: Z-Scores have been calculated inclusive of individual outliers. In general, laboratory batches are rejected if Z-Score > 2.5.
Note on C640: Z-Scores have been calculated inclusive of individual outliers. In general, laboratory batches are rejected if Z-Score > 2.5.
Note on C658: Z-Scores have been calculated inclusive of individual outliers. In general, laboratory batches are rejected if Z-Score > 2.5.
Note on C676: Z-Scores have been calculated inclusive of individual outliers. In general, laboratory batches are rejected if Z-Score > 2.5.
Note on C695: Z-Scores have been calculated inclusive of individual outliers. In general, laboratory batches are rejected if Z-Score > 2.5.
Note on C713: Z-Scores have been calculated inclusive of individual outliers. In general, laboratory batches are rejected if Z-Score > 2.5.
Note on C731: Z-Scores have been calculated inclusive of individual outliers. In general, laboratory batches are rejected if Z-Score > 2.5.
Note on C749: Z-Scores have been calculated inclusive of individual outliers. In general, laboratory batches are rejected if Z-Score > 2.5.
Note on C767: Z-Scores have been calculated inclusive of individual outliers. In general, laboratory batches are rejected if Z-Score > 2.5.
Note on C786: Z-Scores have been calculated inclusive of individual outliers. In general, laboratory batches are rejected if Z-Score > 2.5.
Note on C805: Z-Scores have been calculated inclusive of individual outliers. In general, laboratory batches are rejected if Z-Score > 2.5.
Note on C823: Z-Scores have been calculated inclusive of individual outliers. In general, laboratory batches are rejected if Z-Score > 2.5.
Note on C841: Z-Scores have been calculated inclusive of individual outliers. In general, laboratory batches are rejected if Z-Score > 2.5.
Note on C860: Z-Scores have been calculated inclusive of individual outliers. In general, laboratory batches are rejected if Z-Score > 2.5.
Note on C878: Z-Scores have been calculated inclusive of individual outliers. In general, laboratory batches are rejected if Z-Score > 2.5.
Note on C897: Z-Scores have been calculated inclusive of individual outliers. In general, laboratory batches are rejected if Z-Score > 2.5.
Note on C916: Z-Scores have been calculated inclusive of individual outliers. In general, laboratory batches are rejected if Z-Score > 2.5.
Note on C934: Z-Scores have been calculated inclusive of individual outliers. In general, laboratory batches are rejected if Z-Score > 2.5.
Note on C952: Z-Scores have been calculated inclusive of individual outliers. In general, laboratory batches are rejected if Z-Score > 2.5.
Note on C970: Z-Scores have been calculated inclusive of individual outliers. In general, laboratory batches are rejected if Z-Score > 2.5.
Note on C989: Z-Scores have been calculated inclusive of individual outliers. In general, laboratory batches are rejected if Z-Score > 2.5.
Note on C1008: Z-Scores have been calculated inclusive of individual outliers. In general, laboratory batches are rejected if Z-Score > 2.5.
Note on C1026: Z-Scores have been calculated inclusive of individual outliers. In general, laboratory batches are rejected if Z-Score > 2.5.
Note on C1044: Z-Scores have been calculated inclusive of individual outliers. In general, laboratory batches are rejected if Z-Score > 2.5.
Note on C1062: Z-Scores have been calculated inclusive of individual outliers. In general, laboratory batches are rejected if Z-Score > 2.5.
Note on C1081: Z-Scores have been calculated inclusive of individual outliers. In general, laboratory batches are rejected if Z-Score > 2.5.
Note on C1099: Z-Scores have been calculated inclusive of individual outliers. In general, laboratory batches are rejected if Z-Score > 2.5.
Note on C1117: Z-Scores have been calculated inclusive of individual outliers. In general, laboratory batches are rejected if Z-Score > 2.5.

## Aqua Regia
| Analytical results for Ag in OREAS 251b (Certified Value 0.104 ppm) | [25 empty] | Certified
Ag | Round | Replicate | Lab | Lab | Lab | Lab | Lab | Lab | Lab | Lab | Lab | Lab | Lab | Lab | Lab | Lab | Lab | Lab | Lab | Lab | Lab | Lab | Lab | Lab | Lab |  | 1
| No | No | 1.01 | 1.02 | 1.03 | 1.04 | 1.05 | 1.07 | 1.08 | 1.10 | 1.11 | 1.12 | 1.13 | 1.14 | 1.15 | 1.16 | 1.18 | 1.19 | 1.20 | 1.21 | 1.23 | 1.24 | 1.25 | 1.26 | 1.27 |  | ppm
|  |  | AR*MS | AR*MS | AR*OES | AR*OES/MS | AR*OES/MS | AR*OES/MS | AR*MS | AR*MS | AR*OES/MS | AR*OES | AR*MS | AR*OES/MS | AR*OES | AR*MS | AR*MS | AR*OES/MS | AR*MS | AR*OES | AR*OES | AR*OES/MS | AR*MS | AR*OES/MS | AR*MS |  | 3
|  |  | 0.5g | 40g | 0.5g | 0.25g | 0.25g | 0.25g | 25g | 25g | 01g | 0.25g | 0.5g | 0.5g | 0.5g | 0.25g | 0.5g | 01g | 15g | 0.25g | 0.15g | 0.2g | 0.5g | 0.5g | 0.5g |  | 3
| 1 | 1 | 0.11 | 0.15 | < 0.5 | 0.16 | 0.12 | 0.1 | 0.11 | 0.12 | < 0.05 | < 5 | 0.12 | 0.11 |  | 0.12 | 0.11 | 0.14 | 0.099 | < 1 | 0.3 | < 0.5 | 0.11 | 0.1 | 0.1 |  | 1
| 1 | 2 | 0.1 | 0.1 | < 0.5 | 0.17 | 0.12 | 0.1 | 0.11 | 0.1 | < 0.05 | < 5 | 0.1 | 0.107 |  | 0.11 | 0.1 | 0.14 | 0.108 | < 1 | 0.3 | < 0.5 | 0.1 | 0.1 | 0.1 |  | 18
| 1 | 3 | 0.1 | 0.1 | < 0.5 | 0.14 | 0.13 | 0.1 | 0.1 | 0.1 | < 0.05 | < 5 | 0.08 | 0.113 |  | 0.11 | 0.11 | 0.14 | 0.107 | < 1 | 0.2 | < 0.5 | 0.1 | 0.11 | 0.09 |  | 16
| 1 | 4 | 0.1 | 0.1 | < 0.5 | 0.12 | 0.13 | 0.1 | 0.1 | 0.1 | < 0.05 | < 5 | 0.08 | 0.105 |  | 0.11 | 0.11 | 0.14 | 0.108 | < 1 | 0.3 | < 0.5 | 0.09 | 0.11 | 0.1 |  | 0.1044744
| 1 | 5 | 0.12 | 0.15 | < 0.5 | 0.15 | 0.12 | 0.1 | 0.1 | 0.1 | < 0.05 | < 5 | 0.08 | 0.105 |  | 0.11 | 0.11 | 0.13 | 0.096 | < 1 | 0.3 | < 0.5 | 0.1 | 0.1 | 0.09 |  | 76
| 1 | 6 | 0.11 | 0.15 | < 0.5 | 0.13 | 0.13 | 0.2 | 0.1 | 0.1 | < 0.05 | < 5 | 0.09 | 0.107 |  | 0.1 | 0.11 | 0.13 | 0.104 | < 1 | < 0.2 | < 0.5 | 0.09 | 0.1 | 0.1
| Mean |  | 0.1066667 | 0.125 |  | 0.145 | 0.125 | 0.1166667 | 0.1033333 | 0.1033333 |  |  | 0.09166667 | 0.1078333 |  | 0.11 | 0.1083333 | 0.1366667 | 0.1036667 |  | 0.28 |  | 0.09833333 | 0.1033333 | 0.09666667
| Median |  | 0.105 | 0.125 |  | 0.145 | 0.125 | 0.1 | 0.1 | 0.1 |  |  | 0.085 | 0.107 |  | 0.11 | 0.11 | 0.14 | 0.1055 |  | 0.3 |  | 0.1 | 0.1 | 0.1
| Std Dev. |  | 0.008164966 | 0.02738613 |  | 0.01870829 | 0.005477226 | 0.04082483 | 0.005163978 | 0.008164966 |  |  | 0.01602082 | 0.003125167 |  | 0.006324555 | 0.004082483 | 0.005163978 | 0.005085928 |  | 0.04472136 |  | 0.007527727 | 0.005163978 | 0.005163978
| Rel.Std.Dev. |  | 7.655% | 21.91% |  | 12.9% | 4.382% | 34.99% | 4.997% | 7.902% |  |  | 17.48% | 2.898% |  | 5.75% | 3.768% | 3.779% | 4.906% |  | 15.97% |  | 7.655% | 4.997% | 5.342%
| PDM3 |  | 2.098% | 19.65% |  | 38.79% | 19.65% | 11.67% | -1.092% | -1.092% |  |  | -12.26% | 3.215% |  | 5.289% | 3.694% | 30.81% | -0.7731% |  | 168% |  | -5.878% | -1.092% | -7.473%
| Z-Score (Absolute) |  | 0.07 | 0.67 | 5.73 | 1.48 | 0.67 | NA | 0.2 | 0.2 | 3.37 | 96.76 | 0.67 | 0.02 | NA | 0.07 | 0 | 1.15 | 0.19 | 15.85 | 5.73 | 5.73 | 0.4 | 0.2 | 0.47
Results from laboratory 7 were removed due to their 0.1 ppm reading resolution.
| Analytical results for Al in OREAS 251b (Certified Value 0.871 wt.%) | [25 empty] | Certified
Al | Round | Replicate | Lab | Lab | Lab | Lab | Lab | Lab | Lab | Lab | Lab | Lab | Lab | Lab | Lab | Lab | Lab | Lab | Lab | Lab | Lab | Lab | Lab | Lab | Lab | Lab | 1
| No | No | 1.01 | 1.02 | 1.03 | 1.04 | 1.05 | 1.07 | 1.08 | 1.10 | 1.11 | 1.12 | 1.13 | 1.14 | 1.15 | 1.16 | 1.17 | 1.18 | 1.19 | 1.20 | 1.21 | 1.23 | 1.24 | 1.25 | 1.26 | 1.27 | wt.%
|  |  | AR*MS | AR*OES | AR*OES | AR*OES/MS | AR*OES/MS | AR*OES/MS | AR*MS | AR*OES | AR*OES/MS | AR*OES | AR*MS | AR*OES/MS | AR*OES | AR*OES | AR*OES | AR*MS | AR*OES/MS | AR*MS | AR*OES | AR*OES | AR*OES/MS | AR*MS | AR*OES/MS | AR*MS | 3
|  |  | 0.5g | 40g | 0.5g | 0.25g | 0.25g | 0.25g | 25g | 25g | 01g | 0.25g | 0.5g | 0.5g | 0.5g | 0.25g | 0.5g | 0.5g | 01g | 15g | 0.25g | 0.15g | 0.2g | 0.5g | 0.5g | 0.5g | 3
| 1 | 1 | 0.85 | 0.68 | 1.053333 | 0.74 | 0.74 | 0.94 | 0.7885 | 0.61 | 1.02 | 0.8453116 | 0.78 | 1.19 | 1.1305 | 0.79 | 0.75925 | 0.99 | 1.04 | 0.9 | 1.012795928 | 0.86 | 0.79 | 0.81 | 0.77 | 0.77 | 1
| 1 | 2 | 0.86 | 0.73 | 1.0475 | 0.71 | 0.77 | 0.97 | 0.7924 | 0.67 | 1.028 | 0.842101 | 0.77 | 1.16 | 1.1391 | 0.82 | 0.90818 | 0.95 | 1.08 | 0.9 | 1.107225365 | 0.89 | 0.77 | 0.89 | 0.73 | 0.77 | #N/A
| 1 | 3 | 0.82 | 0.71 | 1.038333 | 0.72 | 0.72 | 0.94 | 0.7857 | 0.72 | 1.065 | 0.8264447 | 0.75 | 1.21 | 1.09775 | 0.82 | 0.91162 | 0.94 | 1.04 | 0.87 | 1.066930063 | 0.9 | 0.77 | 0.89 | 0.71 | 0.78 | 16
| 1 | 4 | 0.82 | 0.75 | 1.031667 | 0.74 | 0.75 | 0.96 | 0.7766 | 0.73 | 1.061 | 0.845293 | 0.78 | 1.3 | 1.097 | 0.83 | 0.88346 | 0.93 | 1.05 | 0.91 | 1.046246979 | 0.91 | 0.79 | 0.9 | 0.72 | 0.76 | 0.8712877
| 1 | 5 | 0.81 | 0.71 | 1.0425 | 0.75 | 0.73 | 0.94 | 0.7889 | 0.73 | 1.048 | 0.8420018 | 0.76 | 1.25 | 1.0986 | 0.85 | 0.88336 | 0.89 | 1.09 | 0.91 | 1.060798918 | 0.91 | 0.79 | 0.88 | 0.75 | 0.78 | 77
| 1 | 6 | 0.83 | 0.7 | 1.045 | 0.74 | 0.74 | 0.96 | 0.7819 | 0.74 | 1.029 | 0.826356 | 0.78 | 1.2 | 1.1182 | 0.84 | 0.8878 | 0.89 | 1.09 | 0.87 | 1.146426384 | 0.85 | 0.79 | 0.88 | 0.75 | 0.81
| Mean |  | 0.8316667 | 0.7133333 | 1.043056 | 0.7333333 | 0.7416667 | 0.9516667 | 0.7856667 | 0.7 | 1.041833 | 0.837918 | 0.77 | 1.218333 | 1.113525 | 0.825 | 0.8722783 | 0.9316667 | 1.065 | 0.8933333 | 1.073404 | 0.8866667 | 0.7833333 | 0.875 | 0.7383333 | 0.7783333
| Median |  | 0.825 | 0.71 | 1.04375 | 0.74 | 0.74 | 0.95 | 0.7871 | 0.725 | 1.0385 | 0.8420514 | 0.775 | 1.205 | 1.1084 | 0.825 | 0.88563 | 0.935 | 1.065 | 0.9 | 1.063864 | 0.895 | 0.79 | 0.885 | 0.74 | 0.775
| Std Dev. |  | 0.0194079 | 0.0242212 | 0.007503086 | 0.01505545 | 0.01722401 | 0.0132916 | 0.005660624 | 0.05059644 | 0.01884056 | 0.009039329 | 0.01264911 | 0.04956477 | 0.01848658 | 0.02073644 | 0.05674655 | 0.0381663 | 0.02428992 | 0.01861899 | 0.04709097 | 0.02581989 | 0.01032796 | 0.03271085 | 0.02228602 | 0.01722401
| Rel.Std.Dev. |  | 2.334% | 3.395% | 0.7193% | 2.053% | 2.322% | 1.397% | 0.7205% | 7.228% | 1.808% | 1.079% | 1.643% | 4.068% | 1.66% | 2.514% | 6.506% | 4.097% | 2.281% | 2.084% | 4.387% | 2.912% | 1.318% | 3.738% | 3.018% | 2.213%
| PDM3 |  | -4.547% | -18.13% | 19.71% | -15.83% | -14.88% | 9.225% | -9.827% | -19.66% | 19.57% | -3.83% | -11.63% | 39.83% | 27.8% | -5.313% | 0.1137% | 6.93% | 22.23% | 2.53% | 23.2% | 1.765% | -10.09% | 0.4261% | -15.26% | -10.67%
| Z-Score (Absolute) |  | 0.17 | 1.05 | 1.4 | 0.9 | 0.84 | 0.72 | 0.52 | 1.15 | 1.39 | 0.13 | 0.63 | 2.7 | 1.92 | 0.22 | 0.13 | 0.57 | 1.56 | 0.28 | 1.62 | 0.23 | 0.53 | 0.15 | 0.87 | 0.57
| Analytical results for As in OREAS 251b (Certified Value 6.01 ppm) | [25 empty] | Certified
As | Round | Replicate | Lab | Lab | Lab | Lab | Lab | Lab | Lab | Lab | Lab | Lab | Lab | Lab | Lab | Lab | Lab | Lab | Lab | Lab | Lab | Lab | Lab | Lab | Lab | Lab | 1
| No | No | 1.01 | 1.02 | 1.03 | 1.04 | 1.05 | 1.07 | 1.08 | 1.10 | 1.11 | 1.12 | 1.13 | 1.14 | 1.15 | 1.16 | 1.17 | 1.18 | 1.19 | 1.20 | 1.21 | 1.23 | 1.24 | 1.25 | 1.26 | 1.27 | ppm
|  |  | AR*MS | AR*MS | AR*OES | AR*OES/MS | AR*OES/MS | AR*OES/MS | AR*MS | AR*MS | AR*OES/MS | AR*OES | AR*MS | AR*OES/MS | AR*OES | AR*MS | AR*OES | AR*MS | AR*OES/MS | AR*MS | AR*OES | AR*OES | AR*OES/MS | AR*MS | AR*OES/MS | AR*MS | 2
|  |  | 0.5g | 40g | 0.5g | 0.25g | 0.25g | 0.25g | 25g | 25g | 01g | 0.25g | 0.5g | 0.5g | 0.5g | 0.25g | 0.5g | 0.5g | 01g | 15g | 0.25g | 0.15g | 0.2g | 0.5g | 0.5g | 0.5g | 2
| 1 | 1 | 6.4 | 5.2 | 6.940333 | 6 | 7.2 | 6.17 | 6 | 5 | 6 | 9.513 | 7 | 5.9 | 5.9976 | 5 | 2.1162 | 6.1 | 7 | 6.1 | 5.90974153 | 8 | < 5 | 6.5 | 6 | 5.6 | 1
| 1 | 2 | 6.5 | 5.4 | 6.808167 | 6 | 7 | 6.01 | 5 | 5 | 6 | 9.393 | 7 | 5.7 | 5.7732 | 5 | < 1 | 5.9 | 6 | 6 | 6.837021696 | 6 | < 5 | 5.2 | 5.9 | 5.3 | 6
| 1 | 3 | 6.6 | 5.4 | 6.93323 | 6 | 7.1 | 6 | 5 | 5.3 | 6 | 8.764 | 6 | 6.4 | 5.8654 | 5 | < 1 | 5.7 | 6 | 6.1 | 6.020466462 | 7 | < 5 | 5.4 | 6 | 5.5 | 16
| 1 | 4 | 6.2 | 5.8 | 6.776611 | 6 | 7 | 6.22 | 5 | 5.6 | 6 | 9.424 | 6 | 6.3 | 6.3852 | 5 | < 1 | 5.7 | 7 | 6.2 | 6.847535175 | 7 | < 5 | 5.3 | 5.8 | 5.1 | 6.013935
| 1 | 5 | 6.7 | 5.6 | 6.852269 | 5 | 7 | 6.16 | 5 | 5.2 | 6 | 9.234 | 6 | 6.1 | 6.5276 | 5 | < 1 | 5.7 | 7 | 6.1 | 5.532566874 | 6 | < 5 | 5.1 | 6 | 5.2 | 78
| 1 | 6 | 6.6 | 5.4 | 7.022167 | 6 | 7.2 | 6.11 | 5 | 5.1 | 6 | 8.967 | 7 | 5.9 | 6.4876 | 5 | < 1 | 5.7 | 6 | 5.9 | 7.523841548 | 6 | < 5 | 5.1 | 5.8 | 5.3
| Mean |  | 6.5 | 5.466667 | 6.888796 | 5.833333 | 7.083333 | 6.111667 | 5.166667 | 5.2 | 6 | 9.215833 | 6.5 | 6.05 | 6.172767 | 5 | 2.1162 | 5.8 | 6.5 | 6.066667 | 6.445196 | 6.666667 |  | 5.433333 | 5.916667 | 5.333333
| Median |  | 6.55 | 5.4 | 6.892749 | 6 | 7.05 | 6.135 | 5 | 5.15 | 6 | 9.3135 | 6.5 | 6 | 6.1914 | 5 | 2.1162 | 5.7 | 6.5 | 6.1 | 6.428744079 | 6.5 |  | 5.25 | 5.95 | 5.3
| Std Dev. |  | 0.1788854 | 0.2065591 | 0.09256241 | 0.4082483 | 0.09831921 | 0.08975894 | 0.4082483 | 0.2280351 | 0 | 0.2930634 | 0.5477226 | 0.2664583 | 0.3331564 | 0 |  | 0.167332 | 0.5477226 | 0.1032796 | 0.7455037 | 0.8164966 |  | 0.5354126 | 0.09831921 | 0.1861899
| Rel.Std.Dev. |  | 2.752% | 3.779% | 1.344% | 6.999% | 1.388% | 1.469% | 7.902% | 4.385% | 0% | 3.18% | 8.427% | 4.404% | 5.397% | 0% |  | 2.885% | 8.427% | 1.702% | 11.57% | 12.25% |  | 9.854% | 1.662% | 3.491%
| PDM3 |  | 8.082% | -9.1% | 14.55% | -3.003% | 17.78% | 1.625% | -14.09% | -13.53% | -0.2317% | 53.24% | 8.082% | 0.5997% | 2.641% | -16.86% | -64.81% | -3.557% | 8.082% | 0.8768% | 7.171% | 10.85% |  | -9.654% | -1.617% | -11.32%
| Z-Score (Absolute) |  | 0.52 | 0.67 | 0.97 | NA | 1.19 | 0.07 | NA | 0.98 | NA | 3.66 | NA | 0 | 0.14 | NA | 6.1 | 0.29 | NA | 0.02 | 0.46 | NA | 4.1 | 0.71 | 0.15 | 0.83
Results from laboratories 4, 8, 11, 13, 16, 19 and 23 were removed due to their 1 ppm reading resolution.
| Analytical results for B in OREAS 251b (Certified Value < 10 ppm) | [25 empty] | Certified
B | Round | Replicate | Lab | Lab | Lab | Lab | Lab | Lab | Lab | Lab | Lab | Lab | Lab | Lab | Lab | [11 empty] | 1
| No | No | 1.01 | 1.03 | 1.04 | 1.05 | 1.08 | 1.11 | 1.13 | 1.14 | 1.18 | 1.20 | 1.25 | 1.26 | 1.27 | [11 empty] | ppm
|  |  | AR*MS | AR*OES | AR*OES/MS | AR*OES/MS | AR*MS | AR*OES/MS | AR*MS | AR*OES/MS | AR*MS | AR*MS | AR*MS | AR*OES/MS | AR*MS | [11 empty] | 1
|  |  | 0.5g | 0.5g | 0.25g | 0.25g | 25g | 01g | 0.5g | 0.5g | 0.5g | 15g | 0.5g | 0.5g | 0.5g | [11 empty] | 1
| 1 | 1 | < 10 | 12.90667 | < 10 | < 10 | 10 | 12 | < 20 | 6 | < 10 | 3 | < 10 | < 10 | < 10 | [11 empty] | 1
| 1 | 2 | < 10 | 12.88 | < 10 | < 10 | < 10 | 13 | < 20 | 5 | < 10 | 3 | < 10 | < 10 | < 10 | [11 empty] | #N/A
| 1 | 3 | < 10 | 12.81333 | < 10 | < 10 | < 10 | 13 | < 20 | 5 | < 10 | 3 | < 10 | < 10 | < 10 | [11 empty] | 16
| 1 | 4 | < 10 | 12.91 | < 10 | < 10 | < 10 | < 10 | < 20 | 5 | < 10 | 3 | < 10 | < 10 | < 10 | [11 empty] | < 10
| 1 | 5 | < 10 | 12.79333 | < 10 | < 10 | < 10 | < 10 | < 20 | 4 | < 10 | 2 | < 10 | < 10 | < 10 | [11 empty] | 79
| 1 | 6 | < 10 | 12.84333 | < 10 | < 10 | < 10 | < 10 | < 20 | 4 | < 10 | 2 | < 10 | < 10 | < 10
| Mean |  |  | 12.85778 |  |  | 10 | 12.66667 |  | 4.833333 |  | 2.666667
| Median |  |  | 12.86167 |  |  | 10 | 13 |  | 5 |  | 3
| Std Dev. |  |  | 0.04888384 |  |  |  | 0.5773503 |  | 0.7527727 |  | 0.5163978
| Rel.Std.Dev. |  |  | 0.3802% |  |  |  | 4.558% |  | 15.57% |  | 19.36%
PDM3
| Z-Score (Absolute) |  | NA | NA | NA | NA | NA | NA | NA | NA | NA | NA | NA | NA | NA
| Analytical results for Ba in OREAS 251b (Certified Value 67 ppm) | [25 empty] | Certified
Ba | Round | Replicate | Lab | Lab | Lab | Lab | Lab | Lab | Lab | Lab | Lab | Lab | Lab | Lab | Lab | Lab | Lab | Lab | Lab | Lab | Lab | Lab | Lab | Lab | Lab | Lab | 1
| No | No | 1.01 | 1.02 | 1.03 | 1.04 | 1.05 | 1.07 | 1.08 | 1.10 | 1.11 | 1.12 | 1.13 | 1.14 | 1.15 | 1.16 | 1.17 | 1.18 | 1.19 | 1.20 | 1.21 | 1.23 | 1.24 | 1.25 | 1.26 | 1.27 | ppm
|  |  | AR*MS | AR*MS | AR*OES | AR*OES/MS | AR*OES/MS | AR*OES/MS | AR*MS | AR*MS | AR*OES/MS | AR*OES | AR*MS | AR*OES/MS | AR*OES | AR*OES | AR*OES | AR*MS | AR*OES/MS | AR*MS | AR*OES | AR*OES | AR*OES/MS | AR*MS | AR*OES/MS | AR*MS | 0
|  |  | 0.5g | 40g | 0.5g | 0.25g | 0.25g | 0.25g | 25g | 25g | 01g | 0.25g | 0.5g | 0.5g | 0.5g | 0.25g | 0.5g | 0.5g | 01g | 15g | 0.25g | 0.15g | 0.2g | 0.5g | 0.5g | 0.5g | 1
| 1 | 1 | 70 | 60 | 131.976 | 69 | 66.7 | 62 | 65 | 62 | 72 | 64.733 | 61 | 86.4 | 86.52 | 62 | 61.6597 | 70 | 67 | 69.8 | 70.04600748 | 71 | 67 | 70 | 71 | 60 | 1
| 1 | 2 | 70 | 61 | 131.7423 | 70 | 69.4 | 66 | 66 | 64 | 69 | 64.568 | 61 | 85.1 | 88.85 | 62 | 67.4275 | 70 | 65 | 66.9 | 73.61744593 | 70 | 66 | 70 | 69 | 60 | 20
| 1 | 3 | 70 | 61 | 131.4817 | 69 | 68.1 | 63 | 65 | 64 | 73 | 65.13 | 60 | 85.2 | 89.15 | 62 | 69.1984 | 70 | 65 | 65.1 | 71.1765403 | 72 | 65 | 70 | 68 | 60 | 16
| 1 | 4 | 70 | 63 | 132.0512 | 71 | 69.7 | 68 | 65 | 65 | 73 | 64.722 | 61 | 88.4 | 84.88 | 62 | 65.4344 | 70 | 67 | 68.5 | 72.05852332 | 73 | 67 | 70 | 67 | 60 | 66.64194
| 1 | 5 | 70 | 61 | 132.0335 | 72 | 68.1 | 66 | 63 | 68 | 74 | 64.506 | 60 | 88 | 86.62 | 63 | 64.0227 | 70 | 67 | 66 | 72.99753814 | 71 | 66 | 70 | 70 | 60 | 80
| 1 | 6 | 70 | 62 | 130.7835 | 69 | 68 | 68 | 64 | 65 | 70 | 65.317 | 62 | 81.4 | 86.46 | 62 | 65.7999 | 70 | 66 | 68.9 | 75.86289006 | 71 | 67 | 70 | 70 | 60
| Mean |  | 70 | 61.33333 | 131.678 | 70 | 68.33333 | 65.5 | 64.66667 | 64.66667 | 71.83333 | 64.82933 | 60.83333 | 85.75 | 87.08 | 62.16667 | 65.59043 | 70 | 66.16667 | 67.53333 | 72.62649 | 71.33333 | 66.33333 | 70 | 69.16667 | 60
| Median |  | 70 | 61 | 131.8591 | 69.5 | 68.1 | 66 | 65 | 64.5 | 72.5 | 64.7275 | 61 | 85.8 | 86.57 | 62 | 65.61715 | 70 | 66.5 | 67.7 | 72.52803073 | 71 | 66.5 | 70 | 69.5 | 60
| Std Dev. |  | 0 | 1.032796 | 0.489319 | 1.264911 | 1.085664 | 2.50998 | 1.032796 | 1.966384 | 1.94079 | 0.3230664 | 0.7527727 | 2.535942 | 1.6228 | 0.4082483 | 2.62179 | 0 | 0.9831921 | 1.822818 | 2.033607 | 1.032796 | 0.8164966 | 0 | 1.47196 | 0
| Rel.Std.Dev. |  | 0% | 1.684% | 0.3716% | 1.807% | 1.589% | 3.832% | 1.597% | 3.041% | 2.702% | 0.4983% | 1.237% | 2.957% | 1.864% | 0.6567% | 3.997% | 0% | 1.486% | 2.699% | 2.8% | 1.448% | 1.231% | 0% | 2.128% | 0%
| PDM3 |  | 5.039% | -7.966% | 97.59% | 5.039% | 2.538% | -1.714% | -2.964% | -2.964% | 7.79% | -2.72% | -8.716% | 28.67% | 30.67% | -6.715% | -1.578% | 5.039% | -0.7132% | 1.338% | 8.98% | 7.04% | -0.4631% | 5.039% | 3.789% | -9.967%
| Z-Score (Absolute) |  | NA | 1.42 | 16.37 | 0.78 | 0.35 | 0.36 | 0.57 | 0.57 | 1.24 | 0.53 | 1.54 | 4.76 | 5.09 | 1.21 | 0.34 | NA | 0.19 | 0.15 | 1.44 | 1.11 | 0.15 | NA | 0.56 | NA
Results from laboratories 1, 18, 25 and 27 were removed due to their 10 ppm reading resolution.
| Analytical results for Be in OREAS 251b (Certified Value 0.39 ppm) | [25 empty] | Certified
Be | Round | Replicate | Lab | Lab | Lab | Lab | Lab | Lab | Lab | Lab | Lab | Lab | Lab | Lab | Lab | Lab | Lab | Lab | Lab | Lab | Lab | [5 empty] | 1
| No | No | 1.01 | 1.03 | 1.04 | 1.05 | 1.07 | 1.08 | 1.10 | 1.11 | 1.12 | 1.13 | 1.14 | 1.15 | 1.18 | 1.19 | 1.21 | 1.23 | 1.25 | 1.26 | 1.27 | [5 empty] | ppm
|  |  | AR*MS | AR*OES | AR*OES/MS | AR*OES/MS | AR*OES/MS | AR*MS | AR*MS | AR*OES/MS | AR*OES | AR*MS | AR*OES/MS | AR*MS | AR*MS | AR*OES/MS | AR*OES | AR*OES | AR*MS | AR*OES/MS | AR*MS | [5 empty] | 2
|  |  | 0.5g | 0.5g | 0.25g | 0.25g | 0.25g | 25g | 25g | 01g | 0.25g | 0.5g | 0.5g | 0.5g | 0.5g | 01g | 0.25g | 0.15g | 0.5g | 0.5g | 0.5g | [5 empty] | 3
| 1 | 1 | 0.4 | < 5 | 0.4 | 0.4 | < 1 | 0.37 | 0.37 | < 0.5 | < 5 | 0.4 | 0.4 | 0.3763489 | 0.47 | 0.54 | < 1 | < 0.5 | 0.45 | 0.39 | 0.39 | [5 empty] | 1
| 1 | 2 | 0.41 | < 5 | 0.4 | 0.4 | < 1 | 0.34 | 0.36 | < 0.5 | < 5 | 0.44 | 0.4 | 0.4108204 | 0.44 | 0.51 | < 1 | < 0.5 | 0.4 | 0.37 | 0.38 | [5 empty] | 21
| 1 | 3 | 0.38 | < 5 | 0.4 | 0.4 | < 1 | 0.37 | 0.44 | < 0.5 | < 5 | 0.42 | 0.4 | 0.3656169 | 0.43 | 0.52 | < 1 | < 0.5 | 0.39 | 0.38 | 0.35 | [5 empty] | 16
| 1 | 4 | 0.41 | < 5 | 0.4 | 0.4 | < 1 | 0.38 | 0.37 | < 0.5 | < 5 | 0.44 | 0.5 | 0.4050707 | 0.43 | 0.55 | < 1 | < 0.5 | 0.41 | 0.37 | 0.38 | [5 empty] | 0.392194
| 1 | 5 | 0.4 | < 5 | 0.5 | 0.4 | < 1 | 0.38 | 0.4 | < 0.5 | < 5 | 0.43 | 0.5 | 0.3831224 | 0.43 | 0.54 | < 1 | < 0.5 | 0.4 | 0.37 | 0.39 | [5 empty] | 81
| 1 | 6 | 0.4 | < 5 | 0.5 | 0.4 | < 1 | 0.35 | 0.36 | < 0.5 | < 5 | 0.4 | 0.4 | 0.3794943 | 0.42 | 0.52 | < 1 | < 0.5 | 0.38 | 0.38 | 0.4
| Mean |  | 0.4 |  | 0.4333333 | 0.4 |  | 0.365 | 0.3833333 |  |  | 0.4216667 | 0.4333333 | 0.3867456 | 0.4366667 | 0.53 |  |  | 0.405 | 0.3766667 | 0.3816667
| Median |  | 0.4 |  | 0.4 | 0.4 |  | 0.37 | 0.37 |  |  | 0.425 | 0.4 | 0.3813083 | 0.43 | 0.53 |  |  | 0.4 | 0.375 | 0.385
| Std Dev. |  | 0.01095445 |  | 0.05163978 | 6.080942e-17 |  | 0.01643168 | 0.03141125 |  |  | 0.01834848 | 0.05163978 | 0.01752499 | 0.0175119 | 0.01549193 |  |  | 0.02428992 | 0.008164966 | 0.01722401
| Rel.Std.Dev. |  | 2.739% |  | 11.92% | 1.52e-14% |  | 4.502% | 8.194% |  |  | 4.351% | 11.92% | 4.531% | 4.01% | 2.923% |  |  | 5.998% | 2.168% | 4.513%
| PDM3 |  | 1.99% |  | 10.49% | 1.99% |  | -6.934% | -2.259% |  |  | 7.515% | 10.49% | -1.389% | 11.34% | 35.14% |  |  | 3.265% | -3.959% | -2.684%
| Z-Score (Absolute) |  | 0.05 | 39.47 | NA | NA | 1.83 | 0.71 | 0.36 | 2.87 | 39.47 | 0.36 | NA | 0.3 | 0.64 | 2.4 | 1.83 | 2.87 | 0.05 | 0.49 | 0.39
Results from laboratories 4, 5 and 14 were removed due to their 0.1 ppm reading resolution.
| Analytical results for Bi in OREAS 251b (Certified Value 0.29 ppm) | [25 empty] | Certified
Bi | Round | Replicate | Lab | Lab | Lab | Lab | Lab | Lab | Lab | Lab | Lab | Lab | Lab | Lab | Lab | Lab | Lab | Lab | Lab | Lab | Lab | Lab | Lab |  |  |  | 1
| No | No | 1.01 | 1.02 | 1.03 | 1.04 | 1.05 | 1.07 | 1.08 | 1.10 | 1.11 | 1.12 | 1.13 | 1.14 | 1.16 | 1.18 | 1.19 | 1.20 | 1.23 | 1.24 | 1.25 | 1.26 | 1.27 |  |  |  | ppm
|  |  | AR*MS | AR*MS | AR*OES | AR*OES/MS | AR*OES/MS | AR*OES/MS | AR*MS | AR*MS | AR*OES/MS | AR*OES | AR*MS | AR*OES/MS | AR*MS | AR*MS | AR*OES/MS | AR*MS | AR*OES | AR*OES/MS | AR*MS | AR*OES/MS | AR*MS |  |  |  | 2
|  |  | 0.5g | 40g | 0.5g | 0.25g | 0.25g | 0.25g | 25g | 25g | 01g | 0.25g | 0.5g | 0.5g | 0.25g | 0.5g | 01g | 15g | 0.15g | 0.2g | 0.5g | 0.5g | 0.5g |  |  |  | 3
| 1 | 1 | 0.29 | 0.28 | < 5 | 0.3 | 0.42 | 0.3 | 0.3 | 0.3 | 0.29 | < 5 | 0.31 | 0.32 | 0.31 | 0.3 | 0.28 | 0.41 | < 5 | < 5 | 0.29 | 0.34 | 0.29 |  |  |  | 1
| 1 | 2 | 0.29 | 0.28 | < 5 | 0.29 | 0.47 | 0.3 | 0.29 | 0.3 | 0.27 | < 5 | 0.3 | 0.31 | 0.27 | 0.32 | 0.29 | 0.38 | < 5 | < 5 | 0.27 | 0.27 | 0.32 |  |  |  | 22
| 1 | 3 | 0.28 | 0.28 | < 5 | 0.3 | 0.38 | 0.3 | 0.29 | 0.3 | 0.28 | < 5 | 0.29 | 0.32 | 0.27 | 0.28 | 0.28 | 0.36 | < 5 | < 5 | 0.27 | 0.28 | 0.29 |  |  |  | 16
| 1 | 4 | 0.27 | 0.28 | < 5 | 0.29 | 0.41 | 0.3 | 0.28 | 0.3 | 0.3 | < 5 | 0.29 | 0.31 | 0.26 | 0.29 | 0.38 | 0.35 | < 5 | < 5 | 0.28 | 0.27 | 0.29 |  |  |  | 0.2877619
| 1 | 5 | 0.29 | 0.28 | < 5 | 0.29 | 0.4 | 0.3 | 0.28 | 0.3 | 0.27 | < 5 | 0.29 | 0.31 | 0.28 | 0.29 | 0.34 | 0.33 | < 5 | < 5 | 0.26 | 0.29 | 0.28 |  |  |  | 82
| 1 | 6 | 0.29 | 0.28 | < 5 | 0.29 | 0.39 | 0.3 | 0.27 | 0.3 | 0.29 | < 5 | 0.33 | 0.31 | 0.35 | 0.28 | 0.27 | 0.31 | < 5 | < 5 | 0.26 | 0.27 | 0.29
| Mean |  | 0.285 | 0.28 |  | 0.2933333 | 0.4116667 | 0.3 | 0.285 | 0.3 | 0.2833333 |  | 0.3016667 | 0.3133333 | 0.29 | 0.2933333 | 0.3066667 | 0.3566667 |  |  | 0.2716667 | 0.2866667 | 0.2933333
| Median |  | 0.29 | 0.28 |  | 0.29 | 0.405 | 0.3 | 0.285 | 0.3 | 0.285 |  | 0.295 | 0.31 | 0.275 | 0.29 | 0.285 | 0.355 |  |  | 0.27 | 0.275 | 0.29
| Std Dev. |  | 0.0083666 | 0 |  | 0.005163978 | 0.03188521 | 0 | 0.01048809 | 0 | 0.0121106 |  | 0.01602082 | 0.005163978 | 0.03405877 | 0.01505545 | 0.04366539 | 0.03559026 |  |  | 0.01169045 | 0.0273252 | 0.0136626
| Rel.Std.Dev. |  | 2.936% | 0% |  | 1.76% | 7.745% | 0% | 3.68% | 0% | 4.274% |  | 5.311% | 1.648% | 11.74% | 5.133% | 14.24% | 9.979% |  |  | 4.303% | 9.532% | 4.658%
| PDM3 |  | -0.9598% | -2.697% |  | 1.936% | 43.06% | 4.253% | -0.9598% | 4.253% | -1.539% |  | 4.832% | 8.886% | 0.7778% | 1.936% | 6.57% | 23.95% |  |  | -5.593% | -0.3806% | 1.936%
| Z-Score (Absolute) |  | 0.63 | 0.9 | 118.86 | 0.18 | 6.2 | NA | 0.63 | 0.18 | 0.72 | 118.86 | 0.27 | 0.9 | 0.36 | 0.18 | 0.54 | 3.24 | 118.86 | 118.86 | 1.35 | 0.54 | 0.18
Results from laboratory 7 were removed due to their 0.1 ppm reading resolution.
| Analytical results for Ca in OREAS 251b (Certified Value 0.593 wt.%) | [25 empty] | Certified
Ca | Round | Replicate | Lab | Lab | Lab | Lab | Lab | Lab | Lab | Lab | Lab | Lab | Lab | Lab | Lab | Lab | Lab | Lab | Lab | Lab | Lab | Lab | Lab | Lab | Lab | Lab | 1
| No | No | 1.01 | 1.02 | 1.03 | 1.04 | 1.05 | 1.07 | 1.08 | 1.10 | 1.11 | 1.12 | 1.13 | 1.14 | 1.15 | 1.16 | 1.17 | 1.18 | 1.19 | 1.20 | 1.21 | 1.23 | 1.24 | 1.25 | 1.26 | 1.27 | wt.%
|  |  | AR*MS | AR*OES | AR*OES | AR*OES/MS | AR*OES/MS | AR*OES/MS | AR*MS | AR*OES | AR*OES/MS | AR*OES | AR*MS | AR*OES/MS | AR*OES | AR*OES | AR*OES | AR*MS | AR*OES/MS | AR*MS | AR*OES | AR*OES | AR*OES/MS | AR*MS | AR*OES/MS | AR*MS | 3
|  |  | 0.5g | 40g | 0.5g | 0.25g | 0.25g | 0.25g | 25g | 25g | 01g | 0.25g | 0.5g | 0.5g | 0.5g | 0.25g | 0.5g | 0.5g | 01g | 15g | 0.25g | 0.15g | 0.2g | 0.5g | 0.5g | 0.5g | 3
| 1 | 1 | 0.63 | 0.51 | 0.706 | 0.5 | 0.53 | 0.61 | 0.56 | 0.5 | 0.64 | 0.5918663 | 0.58 | 0.78 | 0.574695 | 0.56 | 0.59498 | 0.67 | 0.6 | 0.6 | 0.6708662884 | 0.6 | 0.55 | 0.58 | 0.6 | 0.56 | 1
| 1 | 2 | 0.62 | 0.54 | 0.6976667 | 0.49 | 0.55 | 0.62 | 0.56 | 0.53 | 0.61 | 0.5677186 | 0.6 | 0.8 | 0.580635 | 0.58 | 0.66102 | 0.65 | 0.6 | 0.59 | 0.704472912 | 0.61 | 0.54 | 0.63 | 0.58 | 0.56 | #N/A
| 1 | 3 | 0.6 | 0.53 | 0.7003889 | 0.49 | 0.52 | 0.62 | 0.56 | 0.54 | 0.65 | 0.5688948 | 0.59 | 0.82 | 0.573367 | 0.57 | 0.66488 | 0.64 | 0.61 | 0.58 | 0.6799622536 | 0.61 | 0.54 | 0.64 | 0.57 | 0.57 | 16
| 1 | 4 | 0.6 | 0.55 | 0.6876667 | 0.5 | 0.54 | 0.63 | 0.55 | 0.55 | 0.64 | 0.581863 | 0.59 | 0.85 | 0.579332 | 0.59 | 0.66309 | 0.64 | 0.61 | 0.6 | 0.6894495469 | 0.62 | 0.55 | 0.63 | 0.57 | 0.56 | 0.5934683
| 1 | 5 | 0.59 | 0.53 | 0.6876667 | 0.5 | 0.53 | 0.62 | 0.53 | 0.55 | 0.66 | 0.577618 | 0.58 | 0.82 | 0.567405 | 0.59 | 0.65094 | 0.62 | 0.6 | 0.59 | 0.6960849182 | 0.61 | 0.54 | 0.62 | 0.59 | 0.56 | 83
| 1 | 6 | 0.61 | 0.53 | 0.7083333 | 0.49 | 0.54 | 0.63 | 0.55 | 0.56 | 0.61 | 0.588894 | 0.59 | 0.81 | 0.574011 | 0.58 | 0.65152 | 0.62 | 0.61 | 0.58 | 0.7260199109 | 0.59 | 0.55 | 0.62 | 0.58 | 0.58
| Mean |  | 0.6083333 | 0.5316667 | 0.6979537 | 0.495 | 0.535 | 0.6216667 | 0.5516667 | 0.5383333 | 0.635 | 0.5794758 | 0.5883333 | 0.8133333 | 0.5749075 | 0.5783333 | 0.6477383 | 0.64 | 0.605 | 0.59 | 0.694476 | 0.6066667 | 0.545 | 0.62 | 0.5816667 | 0.565
| Median |  | 0.605 | 0.53 | 0.6990278 | 0.495 | 0.535 | 0.62 | 0.555 | 0.545 | 0.64 | 0.5797405 | 0.59 | 0.815 | 0.574353 | 0.58 | 0.65627 | 0.64 | 0.605 | 0.59 | 0.6927672 | 0.61 | 0.545 | 0.625 | 0.58 | 0.56
| Std Dev. |  | 0.0147196 | 0.0132916 | 0.008833328 | 0.005477226 | 0.01048809 | 0.007527727 | 0.01169045 | 0.02136976 | 0.02073644 | 0.01001565 | 0.007527727 | 0.0233809 | 0.004730538 | 0.01169045 | 0.02651002 | 0.01897367 | 0.005477226 | 0.008944272 | 0.01944674 | 0.01032796 | 0.005477226 | 0.02097618 | 0.01169045 | 0.0083666
| Rel.Std.Dev. |  | 2.42% | 2.5% | 1.266% | 1.107% | 1.96% | 1.211% | 2.119% | 3.97% | 3.266% | 1.728% | 1.28% | 2.875% | 0.8228% | 2.021% | 4.093% | 2.965% | 0.9053% | 1.516% | 2.8% | 1.702% | 1.005% | 3.383% | 2.01% | 1.481%
| PDM3 |  | 2.505% | -10.41% | 17.61% | -16.59% | -9.852% | 4.751% | -7.044% | -9.29% | 6.998% | -2.358% | -0.8652% | 37.05% | -3.128% | -2.55% | 9.145% | 7.841% | 1.943% | -0.5844% | 17.02% | 2.224% | -8.167% | 4.471% | -1.989% | -4.797%
| Z-Score (Absolute) |  | 0.37 | 1.11 | 2.1 | 1.81 | 1.04 | 0.63 | 0.72 | 0.98 | 0.88 | 0.19 | 0.02 | 4.32 | 0.27 | 0.21 | 1.13 | 0.98 | 0.31 | 0.02 | 2.03 | 0.34 | 0.85 | 0.59 | 0.14 | 0.47
| Analytical results for Cd in OREAS 251b (Certified Value 0.016 ppm) | [25 empty] | Certified
Cd | Round | Replicate | Lab | Lab | Lab | Lab | Lab | Lab | Lab | Lab | Lab | Lab | Lab | Lab | Lab | Lab | Lab | Lab | Lab | Lab | Lab | Lab | Lab | Lab | Lab |  | 1
| No | No | 1.01 | 1.02 | 1.03 | 1.04 | 1.05 | 1.07 | 1.08 | 1.10 | 1.11 | 1.12 | 1.13 | 1.14 | 1.16 | 1.17 | 1.18 | 1.19 | 1.20 | 1.21 | 1.23 | 1.24 | 1.25 | 1.26 | 1.27 |  | ppm
|  |  | AR*MS | AR*MS | AR*OES | AR*OES/MS | AR*OES/MS | AR*OES/MS | AR*MS | AR*MS | AR*OES/MS | AR*OES | AR*MS | AR*OES/MS | AR*MS | AR*OES | AR*MS | AR*OES/MS | AR*MS | AR*OES | AR*OES | AR*OES/MS | AR*MS | AR*OES/MS | AR*MS |  | 3
|  |  | 0.5g | 40g | 0.5g | 0.25g | 0.25g | 0.25g | 25g | 25g | 01g | 0.25g | 0.5g | 0.5g | 0.25g | 0.5g | 0.5g | 01g | 15g | 0.25g | 0.15g | 0.2g | 0.5g | 0.5g | 0.5g |  | 3
| 1 | 1 | 0.02 | < 0.05 | < 0.5 | 0.03 | 0.06 | < 0.1 | 0.02 | 0.02 | < 0.05 | < 5 | < 0.01 | 0.02 | 0.01 | < 3 | 0.02 | < 0.05 | 0.02 | 2.639230729 | < 1 | < 1 | 0.01 | 0.02 | 0.01 |  | 1
| 1 | 2 | 0.02 | < 0.05 | < 0.5 | 0.02 | 0.07 | < 0.1 | 0.02 | 0.01 | < 0.05 | < 5 | < 0.01 | < 0.01 | 0.02 | < 3 | 0.01 | < 0.05 | 0.02 | 2.618964332 | < 1 | < 1 | 0.01 | 0.01 | 0.01 |  | 23
| 1 | 3 | 0.01 | < 0.05 | < 0.5 | 0.02 | 0.07 | < 0.1 | 0.02 | 0.01 | < 0.05 | < 5 | < 0.01 | < 0.01 | 0.02 | < 3 | 0.02 | < 0.05 | 0.01 | 2.562977253 | < 1 | < 1 | 0.01 | 0.01 | 0.01 |  | 16
| 1 | 4 | 0.01 | < 0.05 | < 0.5 | 0.03 | 0.07 | < 0.1 | 0.02 | 0.01 | < 0.05 | < 5 | 0.01 | < 0.01 | 0.02 | < 3 | 0.02 | < 0.05 | 0.03 | 2.546502276 | < 1 | < 1 | 0.01 | 0.02 | 0.02 |  | 0.01630303
| 1 | 5 | 0.03 | < 0.05 | < 0.5 | 0.03 | 0.06 | < 0.1 | 0.02 | 0.02 | < 0.05 | < 5 | < 0.01 | 0.02 | 0.01 | < 3 | 0.02 | < 0.05 | 0.01 | 2.578670378 | < 1 | < 1 | 0.01 | 0.02 | 0.01 |  | 84
| 1 | 6 | 0.02 | < 0.05 | < 0.5 | 0.02 | 0.05 | < 0.1 | 0.03 | 0.02 | < 0.05 | < 5 | 0.02 | 0.02 | < 0.01 | < 3 | 0.01 | < 0.05 | 0.01 | 2.56213571 | < 1 | < 1 | 0.01 | 0.02 | 0.02
| Mean |  | 0.01833333 |  |  | 0.025 | 0.06333333 |  | 0.02166667 | 0.015 |  |  | 0.015 | 0.02 | 0.016 |  | 0.01666667 |  | 0.01666667 | 2.584747 |  |  | 0.01 | 0.01666667 | 0.01333333
| Median |  | 0.02 |  |  | 0.025 | 0.065 |  | 0.02 | 0.015 |  |  | 0.015 | 0.02 | 0.02 |  | 0.02 |  | 0.015 | 2.570824 |  |  | 0.01 | 0.02 | 0.01
| Std Dev. |  | 0.007527727 |  |  | 0.005477226 | 0.008164966 |  | 0.004082483 | 0.005477226 |  |  | 0.007071068 | 0 | 0.005477226 |  | 0.005163978 |  | 0.008164966 | 0.03639802 |  |  | 0 | 0.005163978 | 0.005163978
| Rel.Std.Dev. |  | 41.06% |  |  | 21.91% | 12.89% |  | 18.84% | 36.51% |  |  | 47.14% | 0% | 34.23% |  | 30.98% |  | 48.99% | 1.408% |  |  | 0% | 30.98% | 38.73%
| PDM3 |  | 12.45% |  |  | 53.35% | 288.5% |  | 32.9% | -7.993% |  |  | -7.993% | 22.68% | -1.859% |  | 2.23% |  | 2.23% | 15754% |  |  | -38.66% | 2.23% | -18.22%
| Z-Score (Absolute) |  | 0.39 | 0 | 13 | 0 | 2.22 | 1.44 | 0.19 | 0.58 | 0 | 143.05 | 0.96 | 0.72 | 0.63 | 85.25 | 0.48 | 0 | 0.48 | 147.95 | 27.45 | 27.45 | 0.87 | 0.48 | 0.67
| Analytical results for Ce in OREAS 251b (Certified Value 31.2 ppm) | [25 empty] | Certified
Ce | Round | Replicate | Lab | Lab | Lab | Lab | Lab | Lab | Lab | Lab | Lab | Lab | Lab | Lab | Lab | Lab | Lab | Lab | Lab | Lab | Lab | Lab |  |  |  |  | 1
| No | No | 1.01 | 1.02 | 1.04 | 1.05 | 1.07 | 1.08 | 1.10 | 1.11 | 1.12 | 1.13 | 1.14 | 1.15 | 1.16 | 1.18 | 1.19 | 1.23 | 1.24 | 1.25 | 1.26 | 1.27 |  |  |  |  | ppm
|  |  | AR*MS | AR*MS | AR*OES/MS | AR*OES/MS | AR*OES/MS | AR*MS | AR*MS | AR*OES/MS | AR*OES | AR*MS | AR*OES/MS | AR*MS | AR*MS | AR*MS | AR*OES/MS | AR*OES | AR*OES/MS | AR*MS | AR*OES/MS | AR*MS |  |  |  |  | 1
|  |  | 0.5g | 40g | 0.25g | 0.25g | 0.25g | 25g | 25g | 01g | 0.25g | 0.5g | 0.5g | 0.5g | 0.25g | 0.5g | 01g | 0.15g | 0.2g | 0.5g | 0.5g | 0.5g |  |  |  |  | 2
| 1 | 1 | 31.8 | 27.1 | 31.62 | 31.9 | 32 | 30.613 | 25.27 | 36.2 | 29.236 | 24.39 | 34.7 | 32.96367 | 29.32 | 35 | 33.1 | 31 | 22 | 31.6 | 30.16 | 30 |  |  |  |  | 1
| 1 | 2 | 30.9 | 28.1 | 31.27 | 31.1 | 32 | 30.303 | 26.84 | 35.84 | 29.131 | 24.31 | 34.5 | 33.54603 | 30.08 | 33.5 | 32.8 | 30 | 22 | 31.5 | 28.4 | 29.2 |  |  |  |  | 24
| 1 | 3 | 31.4 | 28 | 31.8 | 31.3 | 32 | 30.204 | 28.13 | 35.96 | 28.928 | 24.06 | 34.4 | 32.82298 | 30.66 | 33.5 | 32.6 | 30 | 22 | 32.5 | 29.15 | 30.1 |  |  |  |  | 16
| 1 | 4 | 30.3 | 28.6 | 31.17 | 31.2 | 33 | 29.26 | 28.77 | 35.89 | 29.139 | 24.38 | 35.2 | 33.45148 | 30.51 | 33.1 | 35 | 31 | 22 | 32 | 28.98 | 28.9 |  |  |  |  | 31.18238
| 1 | 5 | 30.6 | 28 | 30.92 | 30.9 | 32 | 28.792 | 29.97 | 36.14 | 29.128 | 23.78 | 33.9 | 33.42625 | 30.43 | 32.8 | 33.6 | 31 | 23 | 30.7 | 29.17 | 28.9 |  |  |  |  | 85
| 1 | 6 | 30.9 | 27.8 | 30.69 | 31.9 | 33 | 28.695 | 28.33 | 36.08 | 28.911 | 24.32 | 33.9 | 33.89088 | 30.65 | 33 | 32.8 | 29 | 24 | 30 | 29.25 | 29.7
| Mean |  | 30.98333 | 27.93333 | 31.245 | 31.38333 | 32.33333 | 29.6445 | 27.885 | 36.01833 | 29.07883 | 24.20667 | 34.43333 | 33.35022 | 30.275 | 33.48333 | 33.31667 | 30.33333 | 22.5 | 31.38333 | 29.185 | 29.46667
| Median |  | 30.9 | 28 | 31.22 | 31.25 | 32 | 29.732 | 28.23 | 36.02 | 29.1295 | 24.315 | 34.45 | 33.43887 | 30.47 | 33.3 | 32.95 | 30.5 | 22 | 31.55 | 29.16 | 29.45
| Std Dev. |  | 0.5419102 | 0.4885352 | 0.4167853 | 0.4215052 | 0.5163978 | 0.8319617 | 1.6321 | 0.1437243 | 0.1299068 | 0.2411362 | 0.4966555 | 0.3934705 | 0.5134491 | 0.7935154 | 0.8953584 | 0.8164966 | 0.83666 | 0.9020347 | 0.5682517 | 0.5391351
| Rel.Std.Dev. |  | 1.749% | 1.749% | 1.334% | 1.343% | 1.597% | 2.806% | 5.853% | 0.399% | 0.4467% | 0.9962% | 1.442% | 1.18% | 1.696% | 2.37% | 2.687% | 2.692% | 3.718% | 2.874% | 1.947% | 1.83%
| PDM3 |  | -0.6383% | -10.42% | 0.2008% | 0.6444% | 3.691% | -4.932% | -10.57% | 15.51% | -6.746% | -22.37% | 10.43% | 6.952% | -2.91% | 7.379% | 6.845% | -2.723% | -27.84% | 0.6444% | -6.405% | -5.502%
| Z-Score (Absolute) |  | 0.13 | 1.13 | 0.24 | 0.3 | 0.69 | 0.42 | 1.15 | 2.22 | 0.65 | 2.67 | 1.56 | 1.12 | 0.16 | 1.17 | 1.1 | 0.13 | 3.38 | 0.3 | 0.61 | 0.49
| Analytical results for Co in OREAS 251b (Certified Value 12.2 ppm) | [25 empty] | Certified
Co | Round | Replicate | Lab | Lab | Lab | Lab | Lab | Lab | Lab | Lab | Lab | Lab | Lab | Lab | Lab | Lab | Lab | Lab | Lab | Lab | Lab | Lab | Lab | Lab | Lab | Lab | 1
| No | No | 1.01 | 1.02 | 1.03 | 1.04 | 1.05 | 1.07 | 1.08 | 1.10 | 1.11 | 1.12 | 1.13 | 1.14 | 1.15 | 1.16 | 1.17 | 1.18 | 1.19 | 1.20 | 1.21 | 1.23 | 1.24 | 1.25 | 1.26 | 1.27 | ppm
|  |  | AR*MS | AR*OES | AR*OES | AR*OES/MS | AR*OES/MS | AR*OES/MS | AR*MS | AR*MS | AR*OES/MS | AR*OES | AR*MS | AR*OES/MS | AR*MS | AR*MS | AR*OES | AR*MS | AR*OES/MS | AR*MS | AR*OES | AR*OES | AR*OES/MS | AR*MS | AR*OES/MS | AR*MS | 1
|  |  | 0.5g | 40g | 0.5g | 0.25g | 0.25g | 0.25g | 25g | 25g | 01g | 0.25g | 0.5g | 0.5g | 0.5g | 0.25g | 0.5g | 0.5g | 01g | 15g | 0.25g | 0.15g | 0.2g | 0.5g | 0.5g | 0.5g | 1
| 1 | 1 | 12.1 | 9 | 13.00767 | 10.7 | 10.8 | 12.7 | 10.6 | 9.4 | 13.1 | 11.637 | 13 | 13.7 | 14.37494 | 10.7 | 11.4537 | 13.1 | 14.3 | 11.3 | 15.63296156 | 11 | 9 | 11.3 | 11.5 | 11.1 | 1
| 1 | 2 | 11.8 | 9 | 12.89483 | 10.7 | 10.8 | 12.8 | 10.7 | 10 | 12.9 | 10.851 | 13.3 | 13.9 | 13.67822 | 10.5 | 11.004 | 12.7 | 14.9 | 11.4 | 16.18925652 | 11 | 8 | 11 | 11.1 | 10.8 | 10
| 1 | 3 | 12 | 10 | 12.86933 | 10.7 | 10.9 | 12.8 | 10.7 | 10.3 | 13 | 10.865 | 13.1 | 14.3 | 13.86325 | 10.7 | 14.7428 | 12.1 | 14.7 | 11.3 | 15.62452183 | 11 | 9 | 11.4 | 11.3 | 10.9 | 16
| 1 | 4 | 12 | 10 | 12.6245 | 10.8 | 10.9 | 13.1 | 10.5 | 10.4 | 13.2 | 11.434 | 13.1 | 14.6 | 13.56383 | 11 | 13.1348 | 12.4 | 14.6 | 11.6 | 15.70745965 | 11 | 9 | 11.1 | 11.3 | 10.5 | 12.19296
| 1 | 5 | 12.4 | 10 | 12.65817 | 10.9 | 10.8 | 13.1 | 10.3 | 10.4 | 13.2 | 10.888 | 12.9 | 14.4 | 13.59353 | 11 | 12.6197 | 12.2 | 15.1 | 11.3 | 15.74523385 | 11 | 8 | 10.8 | 11.4 | 10.9 | 86
| 1 | 6 | 12.5 | 10 | 12.886 | 10.5 | 10.8 | 13.2 | 10.3 | 10.4 | 13 | 10.963 | 13.1 | 13.9 | 14.36865 | 10.8 | 10.6376 | 11.9 | 14 | 11.2 | 16.49797786 | 11 | 9 | 10.9 | 11.2 | 10.9
| Mean |  | 12.13333 | 9.666667 | 12.82342 | 10.71667 | 10.83333 | 12.95 | 10.51667 | 10.15 | 13.06667 | 11.10633 | 13.08333 | 14.13333 | 13.90707 | 10.78333 | 12.26543 | 12.4 | 14.6 | 11.35 | 15.89957 | 11 | 8.666667 | 11.08333 | 11.3 | 10.85
| Median |  | 12.05 | 10 | 12.87767 | 10.7 | 10.8 | 12.95 | 10.55 | 10.35 | 13.05 | 10.9255 | 13.1 | 14.1 | 13.77073 | 10.75 | 12.0367 | 12.3 | 14.65 | 11.3 | 15.72634675 | 11 | 9 | 11.05 | 11.3 | 10.9
| Std Dev. |  | 0.265832 | 0.5163978 | 0.1496321 | 0.132916 | 0.05163978 | 0.2073644 | 0.1834848 | 0.398748 | 0.121106 | 0.3407707 | 0.132916 | 0.350238 | 0.3747999 | 0.194079 | 1.543931 | 0.438178 | 0.4 | 0.1378405 | 0.3604075 | 0 | 0.5163978 | 0.2316607 | 0.1414214 | 0.1974842
| Rel.Std.Dev. |  | 2.191% | 5.342% | 1.167% | 1.24% | 0.4767% | 1.601% | 1.745% | 3.929% | 0.9268% | 3.068% | 1.016% | 2.478% | 2.695% | 1.8% | 12.59% | 3.534% | 2.74% | 1.214% | 2.267% | 0% | 5.958% | 2.09% | 1.252% | 1.82%
| PDM3 |  | -0.489% | -20.72% | 5.171% | -12.11% | -11.15% | 6.209% | -13.75% | -16.76% | 7.166% | -8.912% | 7.302% | 15.91% | 14.06% | -11.56% | 0.5944% | 1.698% | 19.74% | -6.913% | 30.4% | -9.784% | -28.92% | -9.101% | -7.324% | -11.01%
| Z-Score (Absolute) |  | 0 | NA | 0.44 | 0.91 | 0.83 | 0.52 | 1.04 | 1.27 | 0.6 | 0.66 | 0.61 | 1.28 | 1.14 | 0.87 | 0.08 | 0.17 | 1.58 | 0.5 | 2.42 | NA | NA | 0.67 | 0.54 | 0.82
Results from laboratories 2, 23 and 24 were removed due to their 1 ppm reading resolution.
| Analytical results for Cr in OREAS 251b (Certified Value 52 ppm) | [25 empty] | Certified
Cr | Round | Replicate | Lab | Lab | Lab | Lab | Lab | Lab | Lab | Lab | Lab | Lab | Lab | Lab | Lab | Lab | Lab | Lab | Lab | Lab | Lab | Lab | Lab | Lab | Lab | Lab | 1
| No | No | 1.01 | 1.02 | 1.03 | 1.04 | 1.05 | 1.07 | 1.08 | 1.10 | 1.11 | 1.12 | 1.13 | 1.14 | 1.15 | 1.16 | 1.17 | 1.18 | 1.19 | 1.20 | 1.21 | 1.23 | 1.24 | 1.25 | 1.26 | 1.27 | ppm
|  |  | AR*MS | AR*OES | AR*OES | AR*OES/MS | AR*OES/MS | AR*OES/MS | AR*MS | AR*OES | AR*OES/MS | AR*OES | AR*MS | AR*OES/MS | AR*MS | AR*OES | AR*OES | AR*MS | AR*OES/MS | AR*MS | AR*OES | AR*OES | AR*OES/MS | AR*MS | AR*OES/MS | AR*MS | 0
|  |  | 0.5g | 40g | 0.5g | 0.25g | 0.25g | 0.25g | 25g | 25g | 01g | 0.25g | 0.5g | 0.5g | 0.5g | 0.25g | 0.5g | 0.5g | 01g | 15g | 0.25g | 0.15g | 0.2g | 0.5g | 0.5g | 0.5g | 1
| 1 | 1 | 54 | 50 | 53.82067 | 49 | 46.7 | 57 | 46 | 43 | 58 | 51.687 | 48 | 52 | 55.01984 | 51 | 48.6189 | 56 | 58 | 48.8 | 61.30345852 | 52 | 42 | 50 | 58 | 48 | 1
| 1 | 2 | 53 | 50 | 54.28733 | 48 | 47.6 | 58 | 46 | 46 | 58 | 50.984 | 48 | 53 | 55.37064 | 52 | 53.5202 | 55 | 56 | 52.1 | 63.94475532 | 54 | 42 | 54 | 55 | 49 | 26
| 1 | 3 | 52 | 50 | 54.11967 | 48 | 47.8 | 58 | 46 | 47 | 59 | 52.587 | 48 | 55 | 55.33405 | 53 | 53.0497 | 54 | 56 | 50.8 | 61.40606539 | 52 | 41 | 55 | 54 | 49 | 16
| 1 | 4 | 52 | 50 | 52.89967 | 50 | 49 | 59 | 45 | 48 | 61 | 51.876 | 48 | 56 | 55.57249 | 53 | 51.8511 | 54 | 56 | 53.5 | 62.23148914 | 52 | 43 | 55 | 55 | 49 | 52.31781
| 1 | 5 | 51 | 50 | 52.58733 | 49 | 47.7 | 60 | 44 | 48 | 60 | 50.941 | 47 | 54 | 55.54949 | 52 | 52.3351 | 53 | 58 | 50.3 | 62.10198229 | 54 | 41 | 54 | 56 | 49 | 87
| 1 | 6 | 53 | 50 | 53.51867 | 48 | 47.5 | 61 | 45 | 48 | 60 | 52.975 | 49 | 52 | 54.61535 | 53 | 53.6171 | 53 | 57 | 52.7 | 64.48453633 | 50 | 43 | 54 | 56 | 50
| Mean |  | 52.5 | 50 | 53.53889 | 48.66667 | 47.71667 | 58.83333 | 45.33333 | 46.66667 | 59.33333 | 51.84167 | 48 | 53.66667 | 55.24364 | 52.33333 | 52.16535 | 54.16667 | 56.83333 | 51.36667 | 62.57871 | 52.33333 | 42 | 53.66667 | 55.66667 | 49
| Median |  | 52.5 | 50 | 53.66967 | 48.5 | 47.65 | 58.5 | 45.5 | 47.5 | 59.5 | 51.7815 | 48 | 53.5 | 55.35234 | 52.5 | 52.6924 | 54 | 56.5 | 51.45 | 62.16674 | 52 | 42 | 54 | 55.5 | 49
| Std Dev. |  | 1.048809 | 0 | 0.6769553 | 0.8164966 | 0.7413951 | 1.47196 | 0.8164966 | 1.966384 | 1.21106 | 0.826058 | 0.6324555 | 1.632993 | 0.3662855 | 0.8164966 | 1.867091 | 1.169045 | 0.9831921 | 1.72704 | 1.330222 | 1.505545 | 0.8944272 | 1.861899 | 1.36626 | 0.6324555
| Rel.Std.Dev. |  | 1.998% | 0% | 1.264% | 1.678% | 1.554% | 2.502% | 1.801% | 4.214% | 2.041% | 1.593% | 1.318% | 3.043% | 0.663% | 1.56% | 3.579% | 2.158% | 1.73% | 3.362% | 2.126% | 2.877% | 2.13% | 3.469% | 2.454% | 1.291%
| PDM3 |  | 0.3482% | -4.43% | 2.334% | -6.979% | -8.795% | 12.45% | -13.35% | -10.8% | 13.41% | -0.9101% | -8.253% | 2.578% | 5.592% | 0.02966% | -0.2914% | 3.534% | 8.631% | -1.818% | 19.61% | 0.02966% | -19.72% | 2.578% | 6.401% | -6.342%
| Z-Score (Absolute) |  | 0.04 | 0.5 | 0.26 | 0.79 | 1 | 1.4 | 1.51 | 1.22 | 1.51 | 0.11 | 0.94 | 0.29 | 0.63 | 0 | 0.04 | 0.4 | 0.97 | 0.21 | 2.21 | 0 | 2.23 | 0.29 | 0.72 | 0.72
| Analytical results for Cs in OREAS 251b (Certified Value 0.72 ppm) | [25 empty] | Certified
Cs | Round | Replicate | Lab | Lab | Lab | Lab | Lab | Lab | Lab | Lab | Lab | Lab | Lab | Lab | Lab | Lab | Lab | Lab | [8 empty] | 1
| No | No | 1.01 | 1.02 | 1.04 | 1.05 | 1.07 | 1.08 | 1.10 | 1.11 | 1.13 | 1.14 | 1.15 | 1.18 | 1.19 | 1.25 | 1.26 | 1.27 | [8 empty] | ppm
|  |  | AR*MS | AR*MS | AR*OES/MS | AR*OES/MS | AR*OES/MS | AR*MS | AR*MS | AR*OES/MS | AR*MS | AR*OES/MS | AR*MS | AR*MS | AR*OES/MS | AR*MS | AR*OES/MS | AR*MS | [8 empty] | 2
|  |  | 0.5g | 40g | 0.25g | 0.25g | 0.25g | 25g | 25g | 01g | 0.5g | 0.5g | 0.5g | 0.5g | 01g | 0.5g | 0.5g | 0.5g | [8 empty] | 2
| 1 | 1 | 0.71 | 0.5 | 0.82 | 0.8 | 0.8 | 0.75 | 0.54 | 0.9 | 0.7 | 0.72 | 0.8519401 | 0.74 | 1.02 | 0.74 | 0.78 | 0.66 | [8 empty] | 1
| 1 | 2 | 0.69 | 0.52 | 0.81 | 0.81 | 0.7 | 0.77 | 0.57 | 0.89 | 0.72 | 0.67 | 0.8637599 | 0.72 | 0.98 | 0.66 | 0.73 | 0.66 | [8 empty] | 27
| 1 | 3 | 0.71 | 0.52 | 0.79 | 0.79 | 0.7 | 0.73 | 0.57 | 0.89 | 0.71 | 0.65 | 0.8182273 | 0.71 | 0.97 | 0.69 | 0.74 | 0.66 | [8 empty] | 16
| 1 | 4 | 0.68 | 0.54 | 0.82 | 0.81 | 0.8 | 0.74 | 0.59 | 0.88 | 0.72 | 0.74 | 0.8418569 | 0.72 | 1.02 | 0.68 | 0.72 | 0.65 | [8 empty] | 0.7189957
| 1 | 5 | 0.69 | 0.54 | 0.85 | 0.78 | 0.8 | 0.72 | 0.6 | 0.86 | 0.71 | 0.71 | 0.8818205 | 0.7 | 1.02 | 0.69 | 0.77 | 0.66 | [8 empty] | 88
| 1 | 6 | 0.68 | 0.5 | 0.8 | 0.81 | 0.8 | 0.72 | 0.57 | 0.86 | 0.72 | 0.62 | 0.8380329 | 0.71 | 0.99 | 0.68 | 0.71 | 0.67
| Mean |  | 0.6933333 | 0.52 | 0.815 | 0.8 | 0.7666667 | 0.7383333 | 0.5733333 | 0.88 | 0.7133333 | 0.685 | 0.8492729 | 0.7166667 | 1 | 0.69 | 0.7416667 | 0.66
| Median |  | 0.69 | 0.52 | 0.815 | 0.805 | 0.8 | 0.735 | 0.57 | 0.885 | 0.715 | 0.69 | 0.8468985 | 0.715 | 1.005 | 0.685 | 0.735 | 0.66
| Std Dev. |  | 0.0136626 | 0.01788854 | 0.02073644 | 0.01264911 | 0.05163978 | 0.0194079 | 0.02065591 | 0.0167332 | 0.008164966 | 0.04593474 | 0.02200681 | 0.0136626 | 0.02280351 | 0.02683282 | 0.02786874 | 0.006324555
| Rel.Std.Dev. |  | 1.971% | 3.44% | 2.544% | 1.581% | 6.736% | 2.629% | 3.603% | 1.902% | 1.145% | 6.706% | 2.591% | 1.906% | 2.28% | 3.889% | 3.758% | 0.9583%
| PDM3 |  | -3.569% | -27.68% | 13.35% | 11.27% | 6.63% | 2.69% | -20.26% | 22.39% | -0.7875% | -4.728% | 18.12% | -0.3239% | 39.08% | -4.033% | 3.153% | -8.205%
| Z-Score (Absolute) |  | 0.28 | 2.34 | 1.17 | 0.99 | NA | 0.26 | 1.71 | 1.94 | 0.04 | 0.38 | 1.58 | 0 | 3.37 | 0.32 | 0.3 | 0.67
Results from laboratory 7 were removed due to their 0.1 ppm reading resolution.
| Analytical results for Cu in OREAS 251b (Certified Value 19.4 ppm) | [25 empty] | Certified
Cu | Round | Replicate | Lab | Lab | Lab | Lab | Lab | Lab | Lab | Lab | Lab | Lab | Lab | Lab | Lab | Lab | Lab | Lab | Lab | Lab | Lab | Lab | Lab | Lab | Lab | Lab | 1
| No | No | 1.01 | 1.02 | 1.03 | 1.04 | 1.05 | 1.07 | 1.08 | 1.10 | 1.11 | 1.12 | 1.13 | 1.14 | 1.15 | 1.16 | 1.17 | 1.18 | 1.19 | 1.20 | 1.21 | 1.23 | 1.24 | 1.25 | 1.26 | 1.27 | ppm
|  |  | AR*MS | AR*OES | AR*OES | AR*OES/MS | AR*OES/MS | AR*OES/MS | AR*MS | AR*MS | AR*OES/MS | AR*OES | AR*MS | AR*OES/MS | AR*MS | AR*OES | AR*OES | AR*MS | AR*OES/MS | AR*MS | AR*OES | AR*OES | AR*OES/MS | AR*MS | AR*OES/MS | AR*MS | 1
|  |  | 0.5g | 40g | 0.5g | 0.25g | 0.25g | 0.25g | 25g | 25g | 01g | 0.25g | 0.5g | 0.5g | 0.5g | 0.25g | 0.5g | 0.5g | 01g | 15g | 0.25g | 0.15g | 0.2g | 0.5g | 0.5g | 0.5g | 2
| 1 | 1 | 20.4 | 18.5 | 21.55267 | 20.8 | 18 | 19.8 | 18.7 | 17 | 20 | 19.233 | 22.1 | 17.2 | 18.52251 | 19.4 | 19.4797 | 21.1 | 22 | 19.26 | 17.28446148 | 22 | 18 | 20.7 | 20.2 | 19.8 | 1
| 1 | 2 | 20.4 | 20.5 | 21.15667 | 20.8 | 18 | 17.1 | 18.5 | 17.4 | 19 | 21.118 | 21.5 | 17.3 | 18.84363 | 19.5 | 14.8226 | 20.5 | 22 | 19.11 | 18.97803615 | 22 | 17 | 18.1 | 19.9 | 19.2 | 12
| 1 | 3 | 20.4 | 18.5 | 21.18933 | 20.7 | 17.6 | 17.9 | 18.6 | 18.1 | 17 | 19.648 | 21.6 | 18.3 | 17.92444 | 19.4 | 14.3005 | 20 | 21 | 19.1 | 17.73390603 | 22 | 17 | 18.5 | 20.2 | 19.3 | 16
| 1 | 4 | 19.9 | 20.5 | 20.986 | 20.8 | 18 | 19.7 | 18.2 | 18.1 | 17 | 19.631 | 21.2 | 17.6 | 18.91586 | 19.4 | 15.6682 | 20.5 | 22 | 20.19 | 17.9590168 | 22 | 17 | 18.4 | 20.3 | 18.8 | 19.42901
| 1 | 5 | 23.2 | 18.5 | 21.31467 | 21.1 | 18.1 | 17.8 | 18.2 | 18.4 | 16 | 21.181 | 20.9 | 18.4 | 18.31692 | 19.9 | 14.3111 | 19.8 | 22 | 18.96 | 17.12162418 | 22 | 17 | 17.9 | 20.2 | 19 | 89
| 1 | 6 | 23.4 | 19.5 | 21.25133 | 20 | 18.1 | 19.8 | 18.2 | 18.2 | 20 | 19.846 | 21.8 | 17.4 | 17.70751 | 19.2 | 14.9221 | 19.6 | 22 | 19.23 | 18.21580757 | 22 | 18 | 17.8 | 19.9 | 19.3
| Mean |  | 21.28333 | 19.33333 | 21.24178 | 20.7 | 17.96667 | 18.68333 | 18.4 | 17.86667 | 18.16667 | 20.1095 | 21.51667 | 17.7 | 18.37181 | 19.46667 | 15.58403 | 20.25 | 21.83333 | 19.30833 | 17.88214 | 22 | 17.33333 | 18.56667 | 20.11667 | 19.23333
| Median |  | 20.4 | 19 | 21.22033 | 20.8 | 18 | 18.8 | 18.35 | 18.1 | 18 | 19.747 | 21.55 | 17.5 | 18.41972 | 19.4 | 14.87235 | 20.25 | 22 | 19.17 | 17.84646 | 22 | 17 | 18.25 | 20.2 | 19.25
| Std Dev. |  | 1.575331 | 0.9831921 | 0.1883999 | 0.3687818 | 0.1861899 | 1.218879 | 0.2280351 | 0.5428321 | 1.722401 | 0.8300378 | 0.4262237 | 0.5215362 | 0.4869852 | 0.233809 | 1.973274 | 0.5540758 | 0.4082483 | 0.4449457 | 0.6746569 | 0 | 0.5163978 | 1.080123 | 0.1722401 | 0.3386247
| Rel.Std.Dev. |  | 7.402% | 5.085% | 0.8869% | 1.782% | 1.036% | 6.524% | 1.239% | 3.038% | 9.481% | 4.128% | 1.981% | 2.947% | 2.651% | 1.201% | 12.66% | 2.736% | 1.87% | 2.304% | 3.773% | 0% | 2.979% | 5.818% | 0.8562% | 1.761%
| PDM3 |  | 9.544% | -0.4924% | 9.33% | 6.542% | -7.527% | -3.838% | -5.296% | -8.041% | -6.497% | 3.502% | 10.75% | -8.899% | -5.441% | 0.1938% | -19.79% | 4.226% | 12.37% | -0.6211% | -7.962% | 13.23% | -10.79% | -4.438% | 3.539% | -1.007%
| Z-Score (Absolute) |  | 1.13 | 0.03 | 1.1 | 0.8 | 0.73 | 0.33 | 0.49 | 0.79 | 0.62 | 0.47 | 1.26 | 0.88 | 0.5 | 0.11 | 2.06 | 0.55 | 1.43 | 0.02 | 0.78 | 1.53 | 1.08 | 0.39 | 0.47 | 0.02
| Analytical results for Dy in OREAS 251b (Certified Value 1.6 ppm) | [25 empty] | Certified
Dy | Round | Replicate | Lab | Lab | Lab | Lab | Lab | [19 empty] | 1
| No | No | 1.02 | 1.08 | 1.10 | 1.14 | 1.15 | [19 empty] | ppm
|  |  | AR*MS | AR*MS | AR*MS | AR*OES/MS | AR*MS | [19 empty] | 2
|  |  | 40g | 25g | 25g | 0.5g | 0.5g | [19 empty] | 3
| 1 | 1 | 1.59 | 1.544 | 1.37 | 1.6 | 1.643469 | [19 empty] | 1
| 1 | 2 | 1.65 | 1.504 | 1.5 | 1.6 | 1.691676 | [19 empty] | 29
| 1 | 3 | 1.61 | 1.525 | 1.51 | 1.8 | 1.67716 | [19 empty] | 16
| 1 | 4 | 1.66 | 1.485 | 1.56 | 1.7 | 1.727351 | [19 empty] | 1.604563
| 1 | 5 | 1.65 | 1.509 | 1.57 | 1.7 | 1.674095 | [19 empty] | 90
| 1 | 6 | 1.6 | 1.481 | 1.51 | 1.7 | 1.635132
| Mean |  | 1.626667 | 1.508 | 1.503333 | 1.683333 | 1.674814
| Median |  | 1.63 | 1.5065 | 1.51 | 1.7 | 1.675628
| Std Dev. |  | 0.03011091 | 0.02391652 | 0.07146095 | 0.07527727 | 0.0334893
| Rel.Std.Dev. |  | 1.851% | 1.586% | 4.753% | 4.472% | 2%
| PDM3 |  | 1.378% | -6.018% | -6.309% | 4.909% | 4.378%
| Z-Score (Absolute) |  | 0 | 1.41 | 1.47 | 0.67 | 0.57
| Analytical results for Er in OREAS 251b (Certified Value 0.71 ppm) | [25 empty] | Certified
Er | Round | Replicate | Lab | Lab | Lab | Lab | Lab | [19 empty] | 1
| No | No | 1.02 | 1.08 | 1.10 | 1.14 | 1.15 | [19 empty] | ppm
|  |  | AR*MS | AR*MS | AR*MS | AR*OES/MS | AR*MS | [19 empty] | 2
|  |  | 40g | 25g | 25g | 0.5g | 0.5g | [19 empty] | 3
| 1 | 1 | 0.67 | 0.683 | 0.64 | 0.7 | 0.7887309 | [19 empty] | 1
| 1 | 2 | 0.66 | 0.695 | 0.68 | 0.7 | 0.8009635 | [19 empty] | 30
| 1 | 3 | 0.67 | 0.69 | 0.68 | 0.7 | 0.7841269 | [19 empty] | 16
| 1 | 4 | 0.72 | 0.664 | 0.71 | 0.8 | 0.8145033 | [19 empty] | 0.7131591
| 1 | 5 | 0.67 | 0.679 | 0.72 | 0.7 | 0.8029449 | [19 empty] | 91
| 1 | 6 | 0.66 | 0.684 | 0.7 | 0.8 | 0.7825039
| Mean |  | 0.675 | 0.6825 | 0.6883333 | 0.7333333 | 0.7956289
| Median |  | 0.67 | 0.6835 | 0.69 | 0.7 | 0.7948472
| Std Dev. |  | 0.02258318 | 0.01067239 | 0.02857738 | 0.05163978 | 0.01257272
| Rel.Std.Dev. |  | 3.346% | 1.564% | 4.152% | 7.042% | 1.58%
| PDM3 |  | -5.351% | -4.299% | -3.481% | 2.829% | 11.56%
| Z-Score (Absolute) |  | 0.67 | 0.3 | 0 | 2.28 | 5.43
| Analytical results for Eu in OREAS 251b (Certified Value 0.63 ppm) | [25 empty] | Certified
Eu | Round | Replicate | Lab | Lab | Lab | Lab | Lab | [19 empty] | 1
| No | No | 1.02 | 1.08 | 1.10 | 1.14 | 1.15 | [19 empty] | ppm
|  |  | AR*MS | AR*MS | AR*MS | AR*OES/MS | AR*MS | [19 empty] | 2
|  |  | 40g | 25g | 25g | 0.5g | 0.5g | [19 empty] | 3
| 1 | 1 | 0.564 | 0.614 | 0.55 | 0.7 | 0.6886296 | [19 empty] | 1
| 1 | 2 | 0.556 | 0.605 | 0.57 | 0.7 | 0.6910033 | [19 empty] | 31
| 1 | 3 | 0.554 | 0.598 | 0.59 | 0.7 | 0.6748954 | [19 empty] | 16
| 1 | 4 | 0.59 | 0.584 | 0.6 | 0.7 | 0.7108021 | [19 empty] | 0.6277935
| 1 | 5 | 0.57 | 0.576 | 0.63 | 0.7 | 0.6881772 | [19 empty] | 92
| 1 | 6 | 0.576 | 0.592 | 0.6 | 0.7 | 0.6862999
| Mean |  | 0.5683333 | 0.5948333 | 0.59 | 0.7 | 0.6899679
| Median |  | 0.567 | 0.595 | 0.595 | 0.7 | 0.6884034
| Std Dev. |  | 0.01347096 | 0.01386242 | 0.0275681 | 1.216188e-16 | 0.0116685
| Rel.Std.Dev. |  | 2.37% | 2.33% | 4.673% | 1.737e-14% | 1.691%
| PDM3 |  | -9.471% | -5.25% | -6.02% | 11.5% | 9.904%
| Z-Score (Absolute) |  | 0.67 | 0 | 0.12 | 2.68 | 2.42
| Analytical results for Fe in OREAS 251b (Certified Value 2.36 wt.%) | [25 empty] | Certified
Fe | Round | Replicate | Lab | Lab | Lab | Lab | Lab | Lab | Lab | Lab | Lab | Lab | Lab | Lab | Lab | Lab | Lab | Lab | Lab | Lab | Lab | Lab | Lab | Lab | Lab | Lab | 1
| No | No | 1.01 | 1.02 | 1.03 | 1.04 | 1.05 | 1.07 | 1.08 | 1.10 | 1.11 | 1.12 | 1.13 | 1.14 | 1.15 | 1.16 | 1.17 | 1.18 | 1.19 | 1.20 | 1.21 | 1.23 | 1.24 | 1.25 | 1.26 | 1.27 | wt.%
|  |  | AR*MS | AR*OES | AR*OES | AR*OES/MS | AR*OES/MS | AR*OES/MS | AR*MS | AR*OES | AR*OES/MS | AR*OES | AR*MS | AR*OES/MS | AR*OES | AR*OES | AR*OES | AR*MS | AR*OES/MS | AR*MS | AR*OES | AR*OES | AR*OES/MS | AR*MS | AR*OES/MS | AR*MS | 2
|  |  | 0.5g | 40g | 0.5g | 0.25g | 0.25g | 0.25g | 25g | 25g | 01g | 0.25g | 0.5g | 0.5g | 0.5g | 0.25g | 0.5g | 0.5g | 01g | 15g | 0.25g | 0.15g | 0.2g | 0.5g | 0.5g | 0.5g | 3
| 1 | 1 | 2.31 | 1.96 | 2.478333 | 2.13 | 2.16 | 2.1 | 2.17 | 2.01 | 2.61 | 2.510266 | 2.61 | 2.62 | 2.3539 | 2.28 | 2.29426 | 2.51 | 2.62 | 2.29 | 2.595935365 | 2.28 | 1.55 | 2.22 | 2.45 | 2.17 | 1
| 1 | 2 | 2.32 | 2.08 | 2.483333 | 2.1 | 2.16 | 2.1 | 2.18 | 2.14 | 2.58 | 2.421724 | 2.65 | 2.64 | 2.379 | 2.3 | 2.52452 | 2.44 | 2.63 | 2.27 | 2.570479137 | 2.44 | 1.52 | 2.4 | 2.37 | 2.16 | #N/A
| 1 | 3 | 2.25 | 2.05 | 2.451667 | 2.1 | 2.15 | 2.1 | 2.15 | 2.23 | 2.68 | 2.474967 | 2.63 | 2.71 | 2.2875 | 2.3 | 2.51276 | 2.39 | 2.64 | 2.22 | 2.544104086 | 2.33 | 1.5 | 2.43 | 2.3 | 2.21 | 16
| 1 | 4 | 2.25 | 2.13 | 2.436667 | 2.13 | 2.21 | 2.13 | 2.12 | 2.23 | 2.69 | 2.510367 | 2.65 | 2.74 | 2.3392 | 2.36 | 2.47527 | 2.38 | 2.69 | 2.3 | 2.637118724 | 2.32 | 1.53 | 2.42 | 2.31 | 2.15 | 2.363793
| 1 | 5 | 2.23 | 2.05 | 2.481667 | 2.16 | 2.17 | 2.14 | 2.1 | 2.22 | 2.71 | 2.422728 | 2.59 | 2.74 | 2.3511 | 2.34 | 2.49563 | 2.32 | 2.69 | 2.28 | 2.616560912 | 2.45 | 1.53 | 2.39 | 2.39 | 2.16 | 93
| 1 | 6 | 2.28 | 2.05 | 2.474167 | 2.11 | 2.18 | 2.15 | 2.08 | 2.28 | 2.62 | 2.474897 | 2.66 | 2.6 | 2.3703 | 2.34 | 2.5313 | 2.33 | 2.68 | 2.23 | 2.676135804 | 2.22 | 1.53 | 2.38 | 2.36 | 2.2
| Mean |  | 2.273333 | 2.053333 | 2.467639 | 2.121667 | 2.171667 | 2.12 | 2.133333 | 2.185 | 2.648333 | 2.469158 | 2.631667 | 2.675 | 2.346833 | 2.32 | 2.47229 | 2.395 | 2.658333 | 2.265 | 2.606722338 | 2.34 | 1.526667 | 2.373333 | 2.363333 | 2.175
| Median |  | 2.265 | 2.05 | 2.47625 | 2.12 | 2.165 | 2.115 | 2.135 | 2.225 | 2.65 | 2.474932 | 2.64 | 2.675 | 2.3525 | 2.32 | 2.504195 | 2.385 | 2.66 | 2.275 | 2.606248 | 2.325 | 1.53 | 2.395 | 2.365 | 2.165
| Std Dev. |  | 0.03614784 | 0.05537749 | 0.01904976 | 0.02316607 | 0.02136976 | 0.02280351 | 0.03983298 | 0.09690201 | 0.05192944 | 0.03964961 | 0.0271416 | 0.06252999 | 0.03234883 | 0.03098387 | 0.08955031 | 0.07120393 | 0.03188521 | 0.03271085 | 0.04730738 | 0.09011104 | 0.01632993 | 0.07737355 | 0.05501515 | 0.02428992
| Rel.Std.Dev. |  | 1.59% | 2.697% | 0.772% | 1.092% | 0.984% | 1.076% | 1.867% | 4.435% | 1.961% | 1.606% | 1.031% | 2.338% | 1.378% | 1.336% | 3.622% | 2.973% | 1.199% | 1.444% | 1.815% | 3.851% | 1.07% | 3.26% | 2.328% | 1.117%
| PDM3 |  | -3.827% | -13.13% | 4.393% | -10.24% | -8.128% | -10.31% | -9.75% | -7.564% | 12.04% | 4.457% | 11.33% | 13.17% | -0.7175% | -1.853% | 4.59% | 1.32% | 12.46% | -4.179% | 10.28% | -1.007% | -35.41% | 0.4036% | -0.01947% | -7.987%
| Z-Score (Absolute) |  | 0.29 | 1.2 | 0.51 | 0.92 | 0.71 | 0.92 | 0.87 | 0.65 | 1.26 | 0.52 | 1.19 | 1.37 | 0.01 | 0.1 | 0.53 | 0.21 | 1.3 | 0.32 | 1.09 | 0.01 | 3.37 | 0.12 | 0.08 | 0.69
| Analytical results for Ga in OREAS 251b (Certified Value 2.75 ppm) | [25 empty] | Certified
Ga | Round | Replicate | Lab | Lab | Lab | Lab | Lab | Lab | Lab | Lab | Lab | Lab | Lab | Lab | Lab | Lab | Lab | Lab | Lab | Lab | Lab | Lab | Lab |  |  |  | 1
| No | No | 1.01 | 1.02 | 1.03 | 1.04 | 1.05 | 1.07 | 1.08 | 1.10 | 1.11 | 1.13 | 1.14 | 1.15 | 1.16 | 1.18 | 1.19 | 1.20 | 1.23 | 1.24 | 1.25 | 1.26 | 1.27 |  |  |  | ppm
|  |  | AR*MS | AR*MS | AR*OES | AR*OES/MS | AR*OES/MS | AR*OES/MS | AR*MS | AR*MS | AR*OES/MS | AR*MS | AR*OES/MS | AR*OES | AR*MS | AR*MS | AR*OES/MS | AR*MS | AR*OES | AR*OES/MS | AR*MS | AR*OES/MS | AR*MS |  |  |  | 2
|  |  | 0.5g | 40g | 0.5g | 0.25g | 0.25g | 0.25g | 25g | 25g | 01g | 0.5g | 0.5g | 0.5g | 0.25g | 0.5g | 01g | 15g | 0.15g | 0.2g | 0.5g | 0.5g | 0.5g |  |  |  | 2
| 1 | 1 | 3.06 | 2.4 | 4.264667 | 2.3 | 2.5 | 4 | 2.24 | 2.07 | 3.1 | 2.83 | 3.19 | < 10 | 2.5 | 3.2 | 3.7 | 2.6 | < 5 | < 2 | 2.68 | 2.99 | 2.6 |  |  |  | 1
| 1 | 2 | 3.07 | 2.4 | 4.193333 | 2.3 | 2.6 | 4 | 2.22 | 2.07 | 3 | 2.84 | 3.29 | < 10 | 2.5 | 3.11 | 3.5 | 2.7 | 7 | < 2 | 2.56 | 2.8 | 2.58 |  |  |  | 32
| 1 | 3 | 3.03 | 2.4 | 4.236 | 2.2 | 2.5 | 4 | 2.27 | 2.02 | 3.2 | 2.74 | 3.57 | < 10 | 2.5 | 3.02 | 3.4 | 2.7 | 5 | < 2 | 2.69 | 2.85 | 2.64 |  |  |  | 16
| 1 | 4 | 2.95 | 2.6 | 4.212204 | 2.5 | 2.5 | 4 | 2.14 | 2.14 | 3.2 | 3 | 3.62 | < 10 | 2.6 | 3.02 | 3.7 | 2.7 | < 5 | < 2 | 2.63 | 2.85 | 2.47 |  |  |  | 2.746125
| 1 | 5 | 2.98 | 2.4 | 4.191222 | 2.4 | 2.6 | 4 | 2.14 | 2.04 | 3.3 | 2.94 | 3.48 | < 10 | 2.5 | 2.96 | 3.7 | 2.6 | < 5 | < 2 | 2.58 | 2.95 | 2.55 |  |  |  | 94
| 1 | 6 | 3.03 | 2.4 | 4.266667 | 2.3 | 2.5 | 4 | 2.24 | 2.28 | 3.1 | 2.95 | 3.51 | < 10 | 2.5 | 2.94 | 3.5 | 2.6 | < 5 | < 2 | 2.54 | 2.89 | 2.59
| Mean |  | 3.02 | 2.433333 | 4.227349 | 2.333333 | 2.533333 | 4 | 2.208333 | 2.103333 | 3.15 | 2.883333 | 3.443333 |  | 2.516667 | 3.041667 | 3.583333 | 2.65 | 6 |  | 2.613333 | 2.888333 | 2.571667
| Median |  | 3.03 | 2.4 | 4.224102 | 2.3 | 2.5 | 4 | 2.23 | 2.07 | 3.15 | 2.89 | 3.495 |  | 2.5 | 3.02 | 3.6 | 2.65 | 6 |  | 2.605 | 2.87 | 2.585
| Std Dev. |  | 0.0464758 | 0.08164966 | 0.03377844 | 0.1032796 | 0.05163978 | 0 | 0.05528713 | 0.09563821 | 0.1048809 | 0.09647107 | 0.1677697 |  | 0.04082483 | 0.09765586 | 0.132916 | 0.05477226 | 1.414214 |  | 0.06314006 | 0.07054549 | 0.05776389
| Rel.Std.Dev. |  | 1.539% | 3.355% | 0.799% | 4.426% | 2.038% | 0% | 2.504% | 4.547% | 3.33% | 3.346% | 4.872% |  | 1.622% | 3.211% | 3.709% | 2.067% | 23.57% |  | 2.416% | 2.442% | 2.246%
| PDM3 |  | 9.973% | -11.39% | 53.94% | -15.03% | -7.749% | 45.66% | -19.58% | -23.41% | 14.71% | 4.996% | 25.39% |  | -8.356% | 10.76% | 30.49% | -3.5% | 118.5% |  | -4.836% | 5.179% | -6.353%
| Z-Score (Absolute) |  | 0.48 | 0.63 | 2.75 | 0.82 | 0.44 | NA | 1.05 | 1.25 | 0.72 | 0.22 | 1.27 | 4.2 | 0.47 | 0.52 | 1.54 | 0.22 | 1.69 | 3.32 | 0.29 | 0.23 | 0.37
Results from laboratory 7 were removed due to their 1 ppm reading resolution.
| Analytical results for Gd in OREAS 251b (Certified Value 2.43 ppm) | [25 empty] | Certified
Gd | Round | Replicate | Lab | Lab | Lab | Lab | Lab | [19 empty] | 1
| No | No | 1.02 | 1.08 | 1.10 | 1.14 | 1.15 | [19 empty] | ppm
|  |  | AR*MS | AR*MS | AR*MS | AR*OES/MS | AR*MS | [19 empty] | 2
|  |  | 40g | 25g | 25g | 0.5g | 0.5g | [19 empty] | 2
| 1 | 1 | 2.17 | 2.32 | 2.04 | 2.7 | 2.832133 | [19 empty] | 1
| 1 | 2 | 2.23 | 2.258 | 2.19 | 2.6 | 2.843149 | [19 empty] | 33
| 1 | 3 | 2.24 | 2.319 | 2.22 | 2.5 | 2.847754 | [19 empty] | 16
| 1 | 4 | 2.32 | 2.267 | 2.27 | 2.5 | 2.968802 | [19 empty] | 2.434695
| 1 | 5 | 2.26 | 2.209 | 2.28 | 2.6 | 2.827192 | [19 empty] | 95
| 1 | 6 | 2.18 | 2.214 | 2.28 | 2.5 | 2.846807
| Mean |  | 2.233333 | 2.2645 | 2.213333 | 2.566667 | 2.860973
| Median |  | 2.235 | 2.2625 | 2.245 | 2.55 | 2.844978
| Std Dev. |  | 0.05501515 | 0.04843449 | 0.09244818 | 0.08164966 | 0.05346613
| Rel.Std.Dev. |  | 2.463% | 2.139% | 4.177% | 3.181% | 1.869%
| PDM3 |  | -8.27% | -6.99% | -9.092% | 5.42% | 17.51%
| Z-Score (Absolute) |  | 0.41 | 0 | 0.67 | 3.98 | 7.86
| Analytical results for Ge in OREAS 251b (Certified Value < 0.1 ppm) | [25 empty] | Certified
Ge | Round | Replicate | Lab | Lab | Lab | Lab | Lab | Lab | Lab | Lab | Lab | Lab | Lab | [13 empty] | 1
| No | No | 1.01 | 1.04 | 1.07 | 1.13 | 1.14 | 1.17 | 1.18 | 1.23 | 1.25 | 1.26 | 1.27 | [13 empty] | ppm
|  |  | AR*MS | AR*OES/MS | AR*OES/MS | AR*MS | AR*OES/MS | AR*OES | AR*MS | AR*OES | AR*MS | AR*OES/MS | AR*MS | [13 empty] | 2
|  |  | 0.5g | 0.25g | 0.25g | 0.5g | 0.5g | 0.5g | 0.5g | 0.15g | 0.5g | 0.5g | 0.5g | [13 empty] | 2
| 1 | 1 | 0.07 | 0.2 | < 0.1 | < 0.1 | < 0.1 | < 3 | 0.06 | < 10 | 0.06 | < 0.05 | 0.05 | [13 empty] | 1
| 1 | 2 | 0.08 | 0.2 | < 0.1 | < 0.1 | < 0.1 | < 3 | 0.05 | < 10 | 0.06 | < 0.05 | 0.05 | [13 empty] | 34
| 1 | 3 | 0.07 | 0.2 | < 0.1 | < 0.1 | < 0.1 | < 3 | 0.05 | < 10 | 0.06 | < 0.05 | 0.06 | [13 empty] | 16
| 1 | 4 | 0.07 | 0.2 | < 0.1 | < 0.1 | < 0.1 | < 3 | 0.05 | < 10 | 0.06 | < 0.05 | 0.05 | [13 empty] | < 0.1
| 1 | 5 | 0.06 | 0.1 | < 0.1 | < 0.1 | < 0.1 | < 3 | 0.05 | < 10 | 0.07 | < 0.05 | 0.06 | [13 empty] | 96
| 1 | 6 | 0.07 | 0.1 | < 0.1 | < 0.1 | < 0.1 | < 3 | 0.06 | < 10 | 0.06 | < 0.05 | 0.05
| Mean |  | 0.07 | 0.1666667 |  |  |  |  | 0.05333333 |  | 0.06166667 |  | 0.05333333
| Median |  | 0.07 | 0.2 |  |  |  |  | 0.05 |  | 0.06 |  | 0.05
| Std Dev. |  | 0.006324555 | 0.05163978 |  |  |  |  | 0.005163978 |  | 0.004082483 |  | 0.005163978
| Rel.Std.Dev. |  | 9.035% | 30.98% |  |  |  |  | 9.682% |  | 6.62% |  | 9.682%
PDM3
| Z-Score (Absolute) |  | 1.35 | 9.17 | 0.27 | 0.27 | 0.27 | 117.06 | 0 | 400.27 | 0.67 | 2.29 | 0
| Analytical results for Hf in OREAS 251b (Certified Value 0.41 ppm) | [25 empty] | Certified
Hf | Round | Replicate | Lab | Lab | Lab | Lab | Lab | Lab | Lab | Lab | Lab | Lab | Lab | Lab | Lab | Lab | Lab | Lab | [8 empty] | 1
| No | No | 1.01 | 1.02 | 1.04 | 1.05 | 1.07 | 1.08 | 1.10 | 1.11 | 1.13 | 1.14 | 1.15 | 1.18 | 1.19 | 1.25 | 1.26 | 1.27 | [8 empty] | ppm
|  |  | AR*MS | AR*MS | AR*OES/MS | AR*OES/MS | AR*OES/MS | AR*MS | AR*MS | AR*OES/MS | AR*MS | AR*OES/MS | AR*MS | AR*MS | AR*OES/MS | AR*MS | AR*OES/MS | AR*MS | [8 empty] | 2
|  |  | 0.5g | 40g | 0.25g | 0.25g | 0.25g | 25g | 25g | 01g | 0.5g | 0.5g | 0.5g | 0.5g | 01g | 0.5g | 0.5g | 0.5g | [8 empty] | 2
| 1 | 1 | 0.46 | < 0.2 | 0.43 | 0.49 | 0.4 | 0.32 | 0.37 | 0.52 | 0.45 | < 0.1 | 0.3180417 | 0.35 | 0.44 | 0.39 | 0.44 | 0.37 | [8 empty] | 1
| 1 | 2 | 0.39 | < 0.2 | 0.42 | 0.44 | 0.4 | 0.34 | 0.38 | 0.51 | 0.45 | < 0.1 | 0.2977257 | 0.37 | 0.46 | 0.38 | 0.43 | 0.36 | [8 empty] | 18
| 1 | 3 | 0.42 | < 0.2 | 0.43 | 0.45 | 0.4 | 0.33 | 0.37 | 0.46 | 0.44 | < 0.1 | 0.2680314 | 0.36 | 0.44 | 0.38 | 0.44 | 0.37 | [8 empty] | 16
| 1 | 4 | 0.42 | < 0.2 | 0.43 | 0.45 | 0.4 | 0.32 | 0.4 | 0.49 | 0.46 | < 0.1 | 0.3231267 | 0.36 | 0.44 | 0.36 | 0.42 | 0.38 | [8 empty] | 0.4101667
| 1 | 5 | 0.43 | < 0.2 | 0.44 | 0.41 | 0.4 | 0.32 | 0.39 | 0.46 | 0.44 | < 0.1 | 0.2629511 | 0.36 | 0.46 | 0.38 | 0.43 | 0.4 | [8 empty] | 97
| 1 | 6 | 0.39 | < 0.2 | 0.42 | 0.4 | 0.4 | 0.31 | 0.4 | 0.48 | 0.43 | < 0.1 | 0.2812296 | 0.39 | 0.44 | 0.39 | 0.38 | 0.38
| Mean |  | 0.4183333 |  | 0.4283333 | 0.44 | 0.4 | 0.3233333 | 0.385 | 0.4866667 | 0.445 |  | 0.291851 | 0.365 | 0.4466667 | 0.38 | 0.4233333 | 0.3766667
| Median |  | 0.42 |  | 0.43 | 0.445 | 0.4 | 0.32 | 0.385 | 0.485 | 0.445 |  | 0.2894777 | 0.36 | 0.44 | 0.38 | 0.43 | 0.375
| Std Dev. |  | 0.02639444 |  | 0.007527727 | 0.03224903 | 6.080942e-17 | 0.01032796 | 0.01378405 | 0.02503331 | 0.01048809 |  | 0.0253536 | 0.01378405 | 0.01032796 | 0.01095445 | 0.02250926 | 0.0136626
| Rel.Std.Dev. |  | 6.309% |  | 1.757% | 7.329% | 1.52e-14% | 3.194% | 3.58% | 5.144% | 2.357% |  | 8.687% | 3.776% | 2.312% | 2.883% | 5.317% | 3.627%
| PDM3 |  | 1.991% |  | 4.429% | 7.273% | -2.479% | -21.17% | -6.136% | 18.65% | 8.492% |  | -28.85% | -11.01% | 8.899% | -7.355% | 3.21% | -8.167%
| Z-Score (Absolute) |  | 0.41 | 3.49 | 0.53 | 0.67 | NA | 0.76 | 0 | 1.25 | 0.74 | 4.11 | 1.14 | 0.25 | 0.76 | 0.06 | 0.47 | 0.1
Results from laboratory 7 were removed due to their 0.1 ppm reading resolution.
| Analytical results for Hg in OREAS 251b (Certified Value 0.018 ppm) | [25 empty] | Certified
Hg | Round | Replicate | Lab | Lab | Lab | Lab | Lab | Lab | Lab | Lab | Lab | Lab | Lab | Lab | Lab | Lab | Lab | Lab | Lab | [7 empty] | 1
| No | No | 1.01 | 1.02 | 1.03 | 1.04 | 1.07 | 1.08 | 1.11 | 1.13 | 1.14 | 1.16 | 1.18 | 1.20 | 1.23 | 1.24 | 1.25 | 1.26 | 1.27 | [7 empty] | ppm
|  |  | AR*MS | AR*MS | AR*OES | AR*OES/MS | AR*OES/MS | AR*MS | AR*OES/MS | AR*MS | AR*OES/MS | AR*MS | AR*MS | AR*MS | AR*OES | AR*OES/MS | AR*MS | AR*OES/MS | AR*MS | [7 empty] | 3
|  |  | 0.5g | 40g | 0.5g | 0.25g | 0.25g | 25g | 01g | 0.5g | 0.5g | 0.25g | 0.5g | 15g | 0.15g | 0.2g | 0.5g | 0.5g | 0.5g | [7 empty] | 3
| 1 | 1 | 0.02 | 0.01 | < 5 | 0.02 | 0.188 | < 0.1 | < 0.05 | < 0.1 | 0.02 | 0.03 | 0.02 | 0.018 | < 1 | < 2 | 0.02 | 0.018 | 0.01 | [7 empty] | 1
| 1 | 2 | 0.02 | 0.01 | < 5 | 0.02 | 0.144 | < 0.1 | < 0.05 | < 0.1 | 0.02 | 0.03 | 0.02 | 0.011 | < 1 | < 2 | 0.02 | 0.02 | 0.02 | [7 empty] | 1
| 1 | 3 | 0.02 | 0.01 | < 5 | 0.02 | 0.155 | < 0.1 | < 0.05 | < 0.1 | 0.03 | 0.02 | 0.01 | 0.019 | < 1 | < 2 | 0.03 | 0.019 | 0.01 | [7 empty] | 16
| 1 | 4 | 0.02 | 0.01 | < 5 | 0.02 | 0.147 | < 0.1 | < 0.05 | < 0.1 | 0.04 | 0.02 | 0.01 | 0.015 | < 1 | < 2 | 0.02 | 0.017 | 0.02 | [7 empty] | 0.01803333
| 1 | 5 | 0.02 | 0.01 | < 5 | 0.02 | 0.132 | < 0.1 | < 0.05 | < 0.1 | 0.01 | 0.02 | 0.02 | 0.015 | < 1 | < 2 | 0.02 | 0.019 | 0.01 | [7 empty] | 98
| 1 | 6 | 0.02 | 0.01 | < 5 | 0.03 | 0.137 | < 0.1 | < 0.05 | < 0.1 | 0.02 | 0.03 | 0.01 | 0.016 | < 1 | < 2 | 0.02 | 0.015 | 0.01
| Mean |  | 0.02 | 0.01 |  | 0.02166667 | 0.1505 |  |  |  | 0.02333333 | 0.025 | 0.015 | 0.01566667 |  |  | 0.02166667 | 0.018 | 0.01333333
| Median |  | 0.02 | 0.01 |  | 0.02 | 0.1455 |  |  |  | 0.02 | 0.025 | 0.015 | 0.0155 |  |  | 0.02 | 0.0185 | 0.01
| Std Dev. |  | 0 | 0 |  | 0.004082483 | 0.02002748 |  |  |  | 0.01032796 | 0.005477226 | 0.005477226 | 0.002804758 |  |  | 0.004082483 | 0.001788854 | 0.005163978
| Rel.Std.Dev. |  | 0% | 0% |  | 18.84% | 13.31% |  |  |  | 44.26% | 21.91% | 36.51% | 17.9% |  |  | 18.84% | 9.938% | 38.73%
| PDM3 |  | 10.91% | -44.55% |  | 20.15% | 734.6% |  |  |  | 29.39% | 38.63% | -16.82% | -13.12% |  |  | 20.15% | -0.1848% | -26.06%
| Z-Score (Absolute) |  | 0.27 | 1.08 | 200.4 | 0.13 | 10.29 | 2.16 | 0.13 | 2.16 | 0 | 0.13 | 0.67 | 0.62 | 38.57 | 79.03 | 0.13 | 0.43 | 0.81
| Analytical results for Ho in OREAS 251b (Certified Value 0.28 ppm) | [25 empty] | Certified
Ho | Round | Replicate | Lab | Lab | Lab | Lab | Lab | [19 empty] | 1
| No | No | 1.02 | 1.08 | 1.10 | 1.14 | 1.15 | [19 empty] | ppm
|  |  | AR*MS | AR*MS | AR*MS | AR*OES/MS | AR*MS | [19 empty] | 2
|  |  | 40g | 25g | 25g | 0.5g | 0.5g | [19 empty] | 3
| 1 | 1 | 0.25 | 0.3 | 0.26 | 0.3 | 0.2835185 | [19 empty] | 1
| 1 | 2 | 0.25 | 0.3 | 0.28 | 0.3 | 0.3033353 | [19 empty] | 19
| 1 | 3 | 0.25 | 0.3 | 0.26 | 0.3 | 0.2973296 | [19 empty] | 16
| 1 | 4 | 0.255 | 0.3 | 0.28 | 0.3 | 0.3043097 | [19 empty] | 0.2839835
| 1 | 5 | 0.25 | 0.3 | 0.28 | 0.3 | 0.2957897 | [19 empty] | 99
| 1 | 6 | 0.25 | 0.3 | 0.28 | 0.3 | 0.2902222
| Mean |  | 0.2508333 | 0.3 | 0.2733333 | 0.3 | 0.2957508
| Median |  | 0.25 | 0.3 | 0.28 | 0.3 | 0.2965597
| Std Dev. |  | 0.002041241 | 0 | 0.01032796 | 0 | 0.007917938
| Rel.Std.Dev. |  | 0.8138% | 0% | 3.779% | 0% | 2.677%
| PDM3 |  | -11.67% | 5.64% | -3.75% | 5.64% | 4.144%
| Z-Score (Absolute) |  | 7.13 | 0.67 | 3.56 | 0.67 | 0
| Analytical results for In in OREAS 251b (Certified Value 0.024 ppm) | [25 empty] | Certified
In | Round | Replicate | Lab | Lab | Lab | Lab | Lab | Lab | Lab | Lab | Lab | Lab | Lab | Lab | Lab | Lab | Lab | Lab | Lab | [7 empty] | 1
| No | No | 1.01 | 1.02 | 1.03 | 1.04 | 1.05 | 1.07 | 1.08 | 1.10 | 1.11 | 1.13 | 1.14 | 1.18 | 1.19 | 1.23 | 1.25 | 1.26 | 1.27 | [7 empty] | ppm
|  |  | AR*MS | AR*MS | AR*OES | AR*OES/MS | AR*OES/MS | AR*OES/MS | AR*MS | AR*MS | AR*OES/MS | AR*MS | AR*OES/MS | AR*MS | AR*OES/MS | AR*OES | AR*MS | AR*OES/MS | AR*MS | [7 empty] | 3
|  |  | 0.5g | 40g | 0.5g | 0.25g | 0.25g | 0.25g | 25g | 25g | 01g | 0.5g | 0.5g | 0.5g | 01g | 0.15g | 0.5g | 0.5g | 0.5g | [7 empty] | 3
| 1 | 1 | 0.024 | 0.015 | < 5 | 0.02 | 0.03 | 0.03 | 0.02 | 0.037 | < 0.05 | 0.03 | 0.04 | 0.03 | < 0.05 | 11 | 0.026 | 0.026 | 0.023 | [7 empty] | 1
| 1 | 2 | 0.026 | 0.02 | < 5 | 0.02 | 0.03 | 0.03 | 0.02 | 0.016 | < 0.05 | 0.03 | 0.04 | 0.026 | < 0.05 | 11 | 0.022 | 0.025 | 0.023 | [7 empty] | 20
| 1 | 3 | 0.028 | 0.015 | < 5 | 0.02 | 0.02 | 0.03 | 0.02 | 0.021 | < 0.05 | 0.03 | 0.04 | 0.027 | < 0.05 | 16 | 0.025 | 0.024 | 0.026 | [7 empty] | 16
| 1 | 4 | 0.023 | 0.02 | < 5 | 0.02 | 0.03 | 0.03 | 0.02 | 0.024 | < 0.05 | 0.03 | 0.04 | 0.027 | < 0.05 | 14 | 0.021 | 0.025 | 0.022 | [7 empty] | 0.02401111
| 1 | 5 | 0.028 | 0.02 | < 5 | 0.02 | 0.02 | 0.03 | 0.02 | 0.024 | < 0.05 | 0.03 | 0.03 | 0.025 | < 0.05 | 15 | 0.024 | 0.025 | 0.024 | [7 empty] | 100
| 1 | 6 | 0.023 | 0.015 | < 5 | 0.02 | 0.02 | 0.03 | 0.02 | 0.024 | < 0.05 | 0.03 | 0.04 | 0.026 | < 0.05 | 12 | 0.021 | 0.024 | 0.024
| Mean |  | 0.02533333 | 0.0175 |  | 0.02 | 0.025 | 0.03 | 0.02 | 0.02433333 |  | 0.03 | 0.03833333 | 0.02683333 |  | 13.16667 | 0.02316667 | 0.02483333 | 0.02366667
| Median |  | 0.025 | 0.0175 |  | 0.02 | 0.025 | 0.03 | 0.02 | 0.024 |  | 0.03 | 0.04 | 0.0265 |  | 13 | 0.023 | 0.025 | 0.0235
| Std Dev. |  | 0.00233809 | 0.002738613 |  | 0 | 0.005477226 | 0 | 0 | 0.006947422 |  | 0 | 0.004082483 | 0.001722401 |  | 2.136976 | 0.002136976 | 0.0007527727 | 0.00136626
| Rel.Std.Dev. |  | 9.229% | 15.65% |  | 0% | 21.91% | 0% | 0% | 28.55% |  | 0% | 10.65% | 6.419% |  | 16.23% | 9.224% | 3.031% | 5.773%
| PDM3 |  | 5.507% | -27.12% |  | -16.71% | 4.118% | 24.94% | -16.71% | 1.342% |  | 24.94% | 59.65% | 11.75% |  | 54736% | -3.517% | 3.424% | -1.435%
| Z-Score (Absolute) |  | 0.12 | 2.76 | 910.32 | 1.84 | 0 | 1.84 | 1.84 | 0.25 | 0 | 1.84 | 4.9 | 0.67 | 0 | NA | 0.67 | 0.06 | 0.49
| Analytical results for K in OREAS 251b (Certified Value 0.133 wt.%) | [25 empty] | Certified
K | Round | Replicate | Lab | Lab | Lab | Lab | Lab | Lab | Lab | Lab | Lab | Lab | Lab | Lab | Lab | Lab | Lab | Lab | Lab | Lab | Lab | Lab | Lab | Lab | Lab | Lab | 1
| No | No | 1.01 | 1.02 | 1.03 | 1.04 | 1.05 | 1.07 | 1.08 | 1.10 | 1.11 | 1.12 | 1.13 | 1.14 | 1.15 | 1.16 | 1.17 | 1.18 | 1.19 | 1.20 | 1.21 | 1.23 | 1.24 | 1.25 | 1.26 | 1.27 | wt.%
|  |  | AR*MS | AR*OES | AR*OES | AR*OES/MS | AR*OES/MS | AR*OES/MS | AR*MS | AR*OES | AR*OES/MS | AR*OES | AR*MS | AR*OES/MS | AR*OES | AR*OES | AR*OES | AR*MS | AR*OES/MS | AR*MS | AR*OES | AR*OES | AR*OES/MS | AR*MS | AR*OES/MS | AR*MS | 3
|  |  | 0.5g | 40g | 0.5g | 0.25g | 0.25g | 0.25g | 25g | 25g | 01g | 0.25g | 0.5g | 0.5g | 0.5g | 0.25g | 0.5g | 0.5g | 01g | 15g | 0.25g | 0.15g | 0.2g | 0.5g | 0.5g | 0.5g | 3
| 1 | 1 | 0.13 | 0.1 | 0.1352778 | 0.13 | 0.12 | 0.15 | 0.1143 | 0.09 | 0.145 | 0.1431026 | 0.11 | 0.15 | 0.18839 | 0.12 | 0.22796 | 0.14 | 0.161 | 0.13 | 0.144401527 | 0.13 | 0.11 | 0.12 | 0.11 | 0.11 | 1
| 1 | 2 | 0.12 | 0.11 | 0.1343333 | 0.13 | 0.12 | 0.16 | 0.1162 | 0.1 | 0.146 | 0.1363625 | 0.11 | 0.15 | 0.18467 | 0.13 | 0.19442 | 0.13 | 0.158 | 0.13 | 0.1557389502 | 0.13 | 0.11 | 0.13 | 0.1 | 0.11 | #N/A
| 1 | 3 | 0.12 | 0.11 | 0.1343333 | 0.13 | 0.12 | 0.15 | 0.1151 | 0.1 | 0.152 | 0.1379941 | 0.11 | 0.16 | 0.18841 | 0.13 | 0.18853 | 0.13 | 0.158 | 0.12 | 0.149350994 | 0.13 | 0.11 | 0.13 | 0.1 | 0.11 | 16
| 1 | 4 | 0.12 | 0.11 | 0.1343333 | 0.14 | 0.12 | 0.17 | 0.1147 | 0.11 | 0.149 | 0.143002 | 0.11 | 0.16 | 0.18504 | 0.13 | 0.18861 | 0.13 | 0.153 | 0.13 | 0.1460745722 | 0.13 | 0.11 | 0.13 | 0.1 | 0.11 | 0.1334543
| 1 | 5 | 0.11 | 0.11 | 0.1343333 | 0.13 | 0.12 | 0.15 | 0.1156 | 0.11 | 0.153 | 0.1366652 | 0.11 | 0.15 | 0.18498 | 0.13 | 0.18562 | 0.13 | 0.164 | 0.13 | 0.1543362294 | 0.13 | 0.11 | 0.13 | 0.11 | 0.11 | 101
| 1 | 6 | 0.12 | 0.1 | 0.1361667 | 0.14 | 0.12 | 0.17 | 0.1163 | 0.11 | 0.146 | 0.1377914 | 0.12 | 0.15 | 0.18364 | 0.13 | 0.19093 | 0.12 | 0.164 | 0.13 | 0.1597579186 | 0.13 | 0.12 | 0.13 | 0.11 | 0.11
| Mean |  | 0.12 | 0.1066667 | 0.1347963 | 0.1333333 | 0.12 | 0.1583333 | 0.1153667 | 0.1033333 | 0.1485 | 0.139153 | 0.1116667 | 0.1533333 | 0.185855 | 0.1283333 | 0.1960117 | 0.13 | 0.1596667 | 0.1283333 | 0.1516100319 | 0.13 | 0.1116667 | 0.1283333 | 0.105 | 0.11
| Median |  | 0.12 | 0.11 | 0.1343333 | 0.13 | 0.12 | 0.155 | 0.11535 | 0.105 | 0.1475 | 0.13789275 | 0.11 | 0.15 | 0.18501 | 0.13 | 0.18977 | 0.13 | 0.1595 | 0.13 | 0.1518436117 | 0.13 | 0.11 | 0.13 | 0.105 | 0.11
| Std Dev. |  | 0.006324555 | 0.005163978 | 0.0007703348 | 0.005163978 | 0 | 0.009831921 | 0.0008091147 | 0.008164966 | 0.003391165 | 0.003085034 | 0.004082483 | 0.005163978 | 0.002034431 | 0.004082483 | 0.01592356 | 0.006324555 | 0.004226898 | 0.004082483 | 0.005976208 | 0 | 0.004082483 | 0.004082483 | 0.005477226 | 0
| Rel.Std.Dev. |  | 5.27% | 4.841% | 0.5715% | 3.873% | 0% | 6.21% | 0.7013% | 7.902% | 2.284% | 2.217% | 3.656% | 3.368% | 1.095% | 3.181% | 8.124% | 4.865% | 2.647% | 3.181% | 3.942% | 0% | 3.656% | 3.181% | 5.216% | 0%
| PDM3 |  | -10.08% | -20.07% | 1.006% | -0.09067% | -10.08% | 18.64% | -13.55% | -22.57% | 11.27% | 4.27% | -16.33% | 14.9% | 39.26% | -3.837% | 46.88% | -2.588% | 19.64% | -3.837% | 13.6% | -2.588% | -16.33% | -3.837% | -21.32% | -17.57%
| Z-Score (Absolute) |  | 0.35 | 0.87 | 0.22 | 0.16 | 0.35 | 1.12 | 0.53 | 1 | 0.74 | 0.38 | 0.67 | 0.93 | 2.18 | 0.03 | 2.58 | 0.03 | 1.18 | 0.03 | 0.86 | 0.03 | 0.67 | 0.03 | 0.93 | 0.74
| Analytical results for La in OREAS 251b (Certified Value 14.8 ppm) | [25 empty] | Certified
La | Round | Replicate | Lab | Lab | Lab | Lab | Lab | Lab | Lab | Lab | Lab | Lab | Lab | Lab | Lab | Lab | Lab | Lab | Lab | Lab | Lab | Lab | Lab | Lab |  |  | 1
| No | No | 1.01 | 1.02 | 1.03 | 1.04 | 1.05 | 1.07 | 1.08 | 1.10 | 1.11 | 1.12 | 1.13 | 1.14 | 1.15 | 1.16 | 1.18 | 1.19 | 1.20 | 1.23 | 1.24 | 1.25 | 1.26 | 1.27 |  |  | ppm
|  |  | AR*MS | AR*MS | AR*OES | AR*OES/MS | AR*OES/MS | AR*OES/MS | AR*MS | AR*MS | AR*OES/MS | AR*OES | AR*MS | AR*OES/MS | AR*MS | AR*MS | AR*MS | AR*OES/MS | AR*MS | AR*OES | AR*OES/MS | AR*MS | AR*OES/MS | AR*MS |  |  | 1
|  |  | 0.5g | 40g | 0.5g | 0.25g | 0.25g | 0.25g | 25g | 25g | 01g | 0.25g | 0.5g | 0.5g | 0.5g | 0.25g | 0.5g | 01g | 15g | 0.15g | 0.2g | 0.5g | 0.5g | 0.5g |  |  | 2
| 1 | 1 | 15.2 | 12.1 | 16.414 | 15 | 14.6 | 15 | 14.48 | 12 | 16.64 | 14.105 | 12.26 | 16.5 | 15.43836 | 15.3 | 16.7 | 16.4 | 14.9 | 15 | 13 | 15.3 | 13.7 | 14.6 |  |  | 1
| 1 | 2 | 14.7 | 12.6 | 16.61367 | 15 | 14.7 | 16 | 14.318 | 12.7 | 16.46 | 14.196 | 12.09 | 16.5 | 15.22324 | 15.5 | 16.1 | 16.4 | 14.4 | 15 | 13 | 14.7 | 13 | 14.3 |  |  | 21
| 1 | 3 | 14.9 | 12.6 | 16.468 | 15 | 14.8 | 15 | 14.304 | 13.2 | 16.61 | 14.082 | 11.85 | 16.5 | 14.72864 | 15.9 | 15.7 | 16.5 | 14.8 | 15 | 13 | 14.8 | 13.2 | 14.7 |  |  | 16
| 1 | 4 | 14.3 | 12.8 | 16.18467 | 15.4 | 14.9 | 16 | 14.099 | 13.6 | 16.4 | 14.131 | 11.98 | 16.8 | 15.70009 | 15.9 | 16.1 | 16.5 | 14.9 | 15 | 13 | 14.6 | 13.2 | 14 |  |  | 14.78671
| 1 | 5 | 14.6 | 12.6 | 16.399 | 15.4 | 14.6 | 16 | 13.788 | 14.1 | 16.6 | 14.169 | 11.91 | 16.3 | 15.22109 | 16.2 | 15.6 | 16.6 | 14.9 | 15 | 13 | 14.5 | 13.2 | 14.3 |  |  | 102
| 1 | 6 | 14.8 | 12.3 | 16.58367 | 14.9 | 15 | 16 | 13.757 | 13.6 | 16.39 | 14.143 | 12.11 | 16.1 | 15.43876 | 16.2 | 15.4 | 16.4 | 15 | 14 | 13 | 14.9 | 13.5 | 14.4
| Mean |  | 14.75 | 12.5 | 16.44383 | 15.11667 | 14.76667 | 15.66667 | 14.12433 | 13.2 | 16.51667 | 14.13767 | 12.03333 | 16.45 | 15.2917 | 15.83333 | 15.93333 | 16.46667 | 14.81667 | 14.83333 | 13 | 14.8 | 13.3 | 14.38333
| Median |  | 14.75 | 12.6 | 16.441 | 15 | 14.75 | 16 | 14.2015 | 13.4 | 16.53 | 14.137 | 12.035 | 16.5 | 15.3308 | 15.9 | 15.9 | 16.45 | 14.9 | 15 | 13 | 14.75 | 13.2 | 14.35
| Std Dev. |  | 0.3016621 | 0.2529822 | 0.1543037 | 0.2228602 | 0.1632993 | 0.5163978 | 0.2983224 | 0.7509993 | 0.1129011 | 0.04152911 | 0.1497554 | 0.2345208 | 0.3276068 | 0.3669696 | 0.4676181 | 0.08164966 | 0.2136976 | 0.4082483 | 0 | 0.2828427 | 0.2529822 | 0.2483277
| Rel.Std.Dev. |  | 2.045% | 2.024% | 0.9384% | 1.474% | 1.106% | 3.296% | 2.112% | 5.689% | 0.6836% | 0.2937% | 1.245% | 1.426% | 2.142% | 2.318% | 2.935% | 0.4958% | 1.442% | 2.752% | 0% | 1.911% | 1.902% | 1.726%
| PDM3 |  | -0.2483% | -15.46% | 11.21% | 2.231% | -0.1356% | 5.951% | -4.48% | -10.73% | 11.7% | -4.389% | -18.62% | 11.25% | 3.415% | 7.078% | 7.754% | 11.36% | 0.2026% | 0.3153% | -12.08% | 0.08986% | -10.05% | -2.728%
| Z-Score (Absolute) |  | 0.03 | 1.5 | 1.07 | 0.21 | 0.02 | NA | 0.44 | 1.04 | 1.12 | 0.43 | 1.81 | 1.08 | 0.32 | 0.67 | 0.74 | 1.09 | 0.01 | NA | NA | 0 | 0.98 | 0.27
| Analytical results for Li in OREAS 251b (Certified Value 7.57 ppm) | [25 empty] | Certified
Li | Round | Replicate | Lab | Lab | Lab | Lab | Lab | Lab | Lab | Lab | Lab | Lab | Lab | Lab | Lab | Lab | Lab | Lab | Lab | Lab | Lab | Lab | Lab | Lab |  |  | 1
| No | No | 1.01 | 1.02 | 1.03 | 1.04 | 1.05 | 1.07 | 1.08 | 1.10 | 1.11 | 1.12 | 1.13 | 1.14 | 1.15 | 1.16 | 1.18 | 1.19 | 1.21 | 1.23 | 1.24 | 1.25 | 1.26 | 1.27 |  |  | ppm
|  |  | AR*MS | AR*MS | AR*OES | AR*OES/MS | AR*OES/MS | AR*OES/MS | AR*MS | AR*MS | AR*OES/MS | AR*OES | AR*MS | AR*OES/MS | AR*MS | AR*OES | AR*MS | AR*OES/MS | AR*OES | AR*OES | AR*OES/MS | AR*MS | AR*OES/MS | AR*MS |  |  | 2
|  |  | 0.5g | 40g | 0.5g | 0.25g | 0.25g | 0.25g | 25g | 25g | 01g | 0.25g | 0.5g | 0.5g | 0.5g | 0.25g | 0.5g | 01g | 0.25g | 0.15g | 0.2g | 0.5g | 0.5g | 0.5g |  |  | 2
| 1 | 1 | 6.7 | 6.5 | 8.855333 | 8 | 8.7 | 6.7 | 6.6 | 6.4 | 8.2 | 7.593 | 8.8 | 9 | 6.641378 | 7 | 8.2 | 8.9 | < 10 | 7 | 6 | 7.3 | 6.5 | 6.5 |  |  | 1
| 1 | 2 | 6.7 | 6.6 | 8.642 | 7 | 9.1 | 6.8 | 6.5 | 6.4 | 8.1 | 7.391 | 9.1 | 8.9 | 6.818288 | 7 | 7.9 | 9.1 | < 10 | 7 | 6 | 7.2 | 6.1 | 6.3 |  |  | #N/A
| 1 | 3 | 6.7 | 6.7 | 8.723333 | 7 | 7.1 | 6.7 | 6.6 | 6.7 | 8.6 | 7.229 | 8.7 | 9.2 | 6.510362 | 7 | 7.7 | 9.1 | < 10 | 7 | 6 | 7.5 | 6.3 | 6.6 |  |  | 16
| 1 | 4 | 6.6 | 6.8 | 8.620667 | 8 | 9.1 | 7.8 | 6.5 | 6.8 | 8.6 | 7.497 | 9.2 | 9.4 | 6.694346 | 7 | 7.8 | 9 | < 10 | 7 | 6 | 7.2 | 6.3 | 6.3 |  |  | 7.573388
| 1 | 5 | 6.6 | 6.6 | 8.83 | 8 | 8.7 | 7.7 | 6.3 | 7 | 8.5 | 7.396 | 8.8 | 9.2 | 6.788089 | 7 | 7.6 | 9 | < 10 | 7 | 6 | 7.2 | 6.5 | 6.4 |  |  | 103
| 1 | 6 | 6.8 | 6.3 | 9.195333 | 7 | 9.1 | 7.8 | 6.4 | 6.9 | 8.1 | 7.324 | 8.9 | 9 | 6.77645 | 7 | 7.5 | 8.9 | < 10 | 7 | 7 | 7.2 | 6.5 | 6.5
| Mean |  | 6.683333 | 6.583333 | 8.811111 | 7.5 | 8.633333 | 7.25 | 6.483333 | 6.7 | 8.35 | 7.405 | 8.916667 | 9.116667 | 6.704819 | 7 | 7.783333 | 9 |  | 7 | 6.166667 | 7.266667 | 6.366667 | 6.433333
| Median |  | 6.7 | 6.6 | 8.776667 | 7.5 | 8.9 | 7.25 | 6.5 | 6.75 | 8.35 | 7.3935 | 8.85 | 9.1 | 6.735398 | 7 | 7.75 | 9 |  | 7 | 6 | 7.2 | 6.4 | 6.45
| Std Dev. |  | 0.07527727 | 0.1722401 | 0.2109558 | 0.5477226 | 0.7763161 | 0.5683309 | 0.1169045 | 0.2529822 | 0.2428992 | 0.127767 | 0.194079 | 0.1834848 | 0.1156616 | 0 | 0.2483277 | 0.08944272 |  | 0 | 0.4082483 | 0.121106 | 0.1632993 | 0.121106
| Rel.Std.Dev. |  | 1.126% | 2.616% | 2.394% | 7.303% | 8.992% | 7.839% | 1.803% | 3.776% | 2.909% | 1.725% | 2.177% | 2.013% | 1.725% | 0% | 3.191% | 0.9938% |  | 0% | 6.62% | 1.667% | 2.565% | 1.882%
| PDM3 |  | -11.75% | -13.07% | 16.34% | -0.969% | 14% | -4.27% | -14.39% | -11.53% | 10.25% | -2.223% | 17.74% | 20.38% | -11.47% | -7.571% | 2.772% | 18.84% |  | -7.571% | -18.57% | -4.05% | -15.93% | -15.05%
| Z-Score (Absolute) |  | 0.48 | 0.57 | 1.31 | NA | 1.16 | 0.01 | 0.65 | 0.47 | 0.92 | 0.12 | 1.4 | 1.57 | 0.47 | NA | 0.44 | 1.47 | 1.9 | NA | NA | 0.01 | 0.75 | 0.7
Results from laboratories 4, 16, 23 and 24 were removed due to their 1 ppm reading resolution.
| Analytical results for Lu in OREAS 251b (Certified Value 0.073 ppm) | [25 empty] | Certified
Lu | Round | Replicate | Lab | Lab | Lab | Lab | Lab | Lab | Lab | [17 empty] | 1
| No | No | 1.02 | 1.04 | 1.05 | 1.08 | 1.10 | 1.14 | 1.15 | [17 empty] | ppm
|  |  | AR*MS | AR*OES/MS | AR*OES/MS | AR*MS | AR*MS | AR*OES/MS | AR*MS | [17 empty] | 3
|  |  | 40g | 0.25g | 0.25g | 25g | 25g | 0.5g | 0.5g | [17 empty] | 3
| 1 | 1 | 0.065 | 0.08 | 0.07 | 0.074 | 0.07 | < 0.1 | < 0.1 | [17 empty] | 1
| 1 | 2 | 0.07 | 0.08 | 0.07 | 0.074 | 0.07 | < 0.1 | < 0.1 | [17 empty] | 22
| 1 | 3 | 0.07 | 0.08 | 0.07 | 0.074 | 0.07 | < 0.1 | < 0.1 | [17 empty] | 16
| 1 | 4 | 0.07 | 0.08 | 0.07 | 0.071 | 0.08 | < 0.1 | < 0.1 | [17 empty] | 0.07296667
| 1 | 5 | 0.07 | 0.08 | 0.07 | 0.068 | 0.07 | < 0.1 | < 0.1 | [17 empty] | 104
| 1 | 6 | 0.07 | 0.08 | 0.07 | 0.073 | 0.08 | < 0.1 | < 0.1
| Mean |  | 0.06916667 | 0.08 | 0.07 | 0.07233333 | 0.07333333
| Median |  | 0.07 | 0.08 | 0.07 | 0.0735 | 0.07
| Std Dev. |  | 0.002041241 | 0 | 0 | 0.00242212 | 0.005163978
| Rel.Std.Dev. |  | 2.951% | 0% | 0% | 3.349% | 7.042%
| PDM3 |  | -5.208% | 9.639% | -4.066% | -0.868% | 0.5025%
| Z-Score (Absolute) |  | 0.17 | 2.02 | 0 | 0.47 | 0.67 | 4.05 | 4.05
| Analytical results for Mg in OREAS 251b (Certified Value 0.704 wt.%) | [25 empty] | Certified
Mg | Round | Replicate | Lab | Lab | Lab | Lab | Lab | Lab | Lab | Lab | Lab | Lab | Lab | Lab | Lab | Lab | Lab | Lab | Lab | Lab | Lab | Lab | Lab | Lab | Lab | Lab | 1
| No | No | 1.01 | 1.02 | 1.03 | 1.04 | 1.05 | 1.07 | 1.08 | 1.10 | 1.11 | 1.12 | 1.13 | 1.14 | 1.15 | 1.16 | 1.17 | 1.18 | 1.19 | 1.20 | 1.21 | 1.23 | 1.24 | 1.25 | 1.26 | 1.27 | wt.%
|  |  | AR*MS | AR*OES | AR*OES | AR*OES/MS | AR*OES/MS | AR*OES/MS | AR*MS | AR*OES | AR*OES/MS | AR*OES | AR*MS | AR*OES/MS | AR*OES | AR*OES | AR*OES | AR*MS | AR*OES/MS | AR*MS | AR*OES | AR*OES | AR*OES/MS | AR*MS | AR*OES/MS | AR*MS | 3
|  |  | 0.5g | 40g | 0.5g | 0.25g | 0.25g | 0.25g | 25g | 25g | 01g | 0.25g | 0.5g | 0.5g | 0.5g | 0.25g | 0.5g | 0.5g | 01g | 15g | 0.25g | 0.15g | 0.2g | 0.5g | 0.5g | 0.5g | 3
| 1 | 1 | 0.68 | 0.62 | 0.8116667 | 0.61 | 0.65 | 0.68 | 0.65 | 0.58 | 0.76 | 0.717927 | 0.78 | 0.91 | 0.8253596 | 0.67 | 0.60246 | 0.74 | 0.82 | 0.72 | 0.7569560502 | 0.73 | 0.64 | 0.64 | 0.73 | 0.6 | 1
| 1 | 2 | 0.68 | 0.65 | 0.805 | 0.59 | 0.67 | 0.69 | 0.65 | 0.62 | 0.75 | 0.7044786 | 0.78 | 0.91 | 0.8295456 | 0.68 | 0.67622 | 0.72 | 0.83 | 0.72 | 0.799735105 | 0.74 | 0.63 | 0.7 | 0.71 | 0.61 | #N/A
| 1 | 3 | 0.66 | 0.63 | 0.805 | 0.6 | 0.65 | 0.69 | 0.65 | 0.64 | 0.78 | 0.7084262 | 0.77 | 0.94 | 0.8256516 | 0.68 | 0.67477 | 0.7 | 0.82 | 0.7 | 0.7696916627 | 0.74 | 0.63 | 0.71 | 0.69 | 0.61 | 16
| 1 | 4 | 0.66 | 0.66 | 0.7983333 | 0.61 | 0.67 | 0.7 | 0.64 | 0.64 | 0.78 | 7.179635 | 0.78 | 0.98 | 0.8299588 | 0.69 | 0.66096 | 0.7 | 0.82 | 0.72 | 0.7747750922 | 0.76 | 0.65 | 0.71 | 0.7 | 0.59 | 0.704114
| 1 | 5 | 0.66 | 0.64 | 0.8016667 | 0.61 | 0.66 | 0.69 | 0.63 | 0.64 | 0.79 | 0.704988 | 0.77 | 0.96 | 0.8272544 | 0.69 | 0.66313 | 0.68 | 0.82 | 0.71 | 0.7599526856 | 0.75 | 0.63 | 0.69 | 0.72 | 0.61 | 105
| 1 | 6 | 0.68 | 0.64 | 0.805 | 0.6 | 0.66 | 0.71 | 0.64 | 0.65 | 0.75 | 0.7088312 | 0.78 | 0.92 | 0.822618 | 0.67 | 0.66482 | 0.68 | 0.82 | 0.71 | 0.8241194353 | 0.72 | 0.7 | 0.69 | 0.72 | 0.62
| Mean |  | 0.67 | 0.64 | 0.8044444 | 0.6033333 | 0.66 | 0.6933333 | 0.6433333 | 0.6283333 | 0.7683333 | 1.787381 | 0.7766667 | 0.9366667 | 0.8267313 | 0.68 | 0.65706 | 0.7033333 | 0.8216667 | 0.7133333 | 0.7808717 | 0.74 | 0.6466667 | 0.69 | 0.7116667 | 0.6066667
| Median |  | 0.67 | 0.64 | 0.805 | 0.605 | 0.66 | 0.69 | 0.645 | 0.64 | 0.77 | 0.7086287 | 0.78 | 0.93 | 0.826453 | 0.68 | 0.663975 | 0.7 | 0.82 | 0.715 | 0.7722334 | 0.74 | 0.635 | 0.695 | 0.715 | 0.61
| Std Dev. |  | 0.01095445 | 0.01414214 | 0.004430534 | 0.008164966 | 0.008944272 | 0.01032796 | 0.008164966 | 0.02562551 | 0.01722401 | 2.641659 | 0.005163978 | 0.02875181 | 0.002777669 | 0.008944272 | 0.02747429 | 0.0233809 | 0.004082483 | 0.008164966 | 0.02606883 | 0.01414214 | 0.0273252 | 0.02607681 | 0.0147196 | 0.01032796
| Rel.Std.Dev. |  | 1.635% | 2.21% | 0.5508% | 1.353% | 1.355% | 1.49% | 1.269% | 4.078% | 2.242% | 147.8% | 0.6649% | 3.07% | 0.336% | 1.315% | 4.181% | 3.324% | 0.4969% | 1.145% | 3.338% | 1.911% | 4.226% | 3.779% | 2.068% | 1.702%
| PDM3 |  | -4.845% | -9.106% | 14.25% | -14.31% | -6.265% | -1.531% | -8.632% | -10.76% | 9.121% | 153.8% | 10.3% | 33.03% | 17.41% | -3.425% | -6.683% | -0.1109% | 16.7% | 1.309% | 10.9% | 5.097% | -8.159% | -2.005% | 1.073% | -13.84%
| Z-Score (Absolute) |  | 0.34 | 0.69 | 1.26 | 1.13 | 0.46 | 0.06 | 0.65 | 0.83 | 0.83 | 12.96 | 0.93 | 2.84 | 1.53 | 0.22 | 0.49 | 0.06 | 1.47 | 0.18 | 0.98 | 0.5 | 0.61 | 0.1 | 0.16 | 1.09
| Analytical results for Mn in OREAS 251b (Certified Value 0.021 wt.%) | [25 empty] | Certified
Mn | Round | Replicate | Lab | Lab | Lab | Lab | Lab | Lab | Lab | Lab | Lab | Lab | Lab | Lab | Lab | Lab | Lab | Lab | Lab | Lab | Lab | Lab | Lab | Lab | Lab | Lab | 1
| No | No | 1.01 | 1.02 | 1.03 | 1.04 | 1.05 | 1.07 | 1.08 | 1.10 | 1.11 | 1.12 | 1.13 | 1.14 | 1.15 | 1.16 | 1.17 | 1.18 | 1.19 | 1.20 | 1.21 | 1.23 | 1.24 | 1.25 | 1.26 | 1.27 | wt.%
|  |  | AR*MS | AR*OES | AR*OES | AR*OES/MS | AR*OES/MS | AR*OES/MS | AR*MS | AR*OES | AR*OES/MS | AR*OES | AR*MS | AR*OES/MS | AR*OES | AR*OES | AR*OES | AR*MS | AR*OES/MS | AR*MS | AR*OES | AR*OES | AR*OES/MS | AR*MS | AR*OES/MS | AR*MS | 3
|  |  | 0.5g | 40g | 0.5g | 0.25g | 0.25g | 0.25g | 25g | 25g | 01g | 0.25g | 0.5g | 0.5g | 0.5g | 0.25g | 0.5g | 0.5g | 01g | 15g | 0.25g | 0.15g | 0.2g | 0.5g | 0.5g | 0.5g | 3
| 1 | 1 | 0.0202 | 0.018 | 0.02546607 | 0.0202 | 0.0185 | 0.0223 | 0.0187 | 0.0177 | 0.0245 | 0.021946 | 0.0231 | 0.0249 | 0.0225954 | 0.0206 | < 0.08 | 0.0234 | 0.0233 | 0.0211 | 0.02303593305 | 0.0203 | 0.0164 | 0.0193 | 0.021 | 0.0186 | 1
| 1 | 2 | 0.0202 | 0.019 | 0.02552473 | 0.0199 | 0.0187 | 0.0224 | 0.0185 | 0.019 | 0.0247 | 0.0215952 | 0.0238 | 0.0251 | 0.022761 | 0.0209 | < 0.08 | 0.0225 | 0.0229 | 0.0211 | 0.02412035014 | 0.0207 | 0.0159 | 0.0208 | 0.0203 | 0.0188 | 23
| 1 | 3 | 0.0196 | 0.0187 | 0.025145 | 0.02 | 0.0183 | 0.0222 | 0.0184 | 0.0199 | 0.0245 | 0.0215012 | 0.0235 | 0.026 | 0.0210519 | 0.0209 | < 0.08 | 0.0221 | 0.0225 | 0.0205 | 0.02334973386 | 0.0206 | 0.0157 | 0.0208 | 0.0197 | 0.0189 | 16
| 1 | 4 | 0.0195 | 0.0195 | 0.02484613 | 0.0205 | 0.019 | 0.0227 | 0.018 | 0.02 | 0.0247 | 0.021643 | 0.0235 | 0.0258 | 0.0223065 | 0.0214 | < 0.08 | 0.0222 | 0.0223 | 0.0213 | 0.02363820431 | 0.0209 | 0.0163 | 0.0208 | 0.0199 | 0.0185 | 0.02122625
| 1 | 5 | 0.0193 | 0.0187 | 0.02498253 | 0.0209 | 0.0187 | 0.0227 | 0.0179 | 0.0198 | 0.0244 | 0.021695 | 0.0232 | 0.0258 | 0.022392 | 0.0213 | < 0.08 | 0.0215 | 0.0233 | 0.0211 | 0.02396883384 | 0.0208 | 0.0157 | 0.0203 | 0.0205 | 0.0189 | 106
| 1 | 6 | 0.0201 | 0.0186 | 0.02521867 | 0.02 | 0.0187 | 0.0229 | 0.018 | 0.0204 | 0.0244 | 0.021601 | 0.0239 | 0.0248 | 0.0226692 | 0.0214 | < 0.08 | 0.0214 | 0.0232 | 0.0207 | 0.02479658056 | 0.02 | 0.0161 | 0.0206 | 0.0203 | 0.0192
| Mean |  | 0.01981667 | 0.01875 | 0.02519719 | 0.02025 | 0.01865 | 0.02253333 | 0.01825 | 0.01946667 | 0.02453333 | 0.02166357 | 0.0235 | 0.0254 | 0.022296 | 0.02108333 |  | 0.02218333 | 0.02291667 | 0.02096667 | 0.02381827 | 0.02055 | 0.01601667 | 0.02043333 | 0.02028333 | 0.01881667
| Median |  | 0.01985 | 0.0187 | 0.02518183 | 0.0201 | 0.0187 | 0.02255 | 0.0182 | 0.01985 | 0.0245 | 0.021622 | 0.0235 | 0.02545 | 0.0224937 | 0.0211 |  | 0.02215 | 0.02305 | 0.0211 | 0.02380352 | 0.02065 | 0.016 | 0.0207 | 0.0203 | 0.01885
| Std Dev. |  | 0.0003970726 | 0.0004929503 | 0.0002653611 | 0.0003834058 | 0.0002345208 | 0.000273252 | 0.0003271085 | 0.0009791152 | 0.000136626 | 0.0001524015 | 0.0003162278 | 0.000525357 | 0.0006328119 | 0.0003311596 |  | 0.0007305249 | 0.0004308906 | 0.0003011091 | 0.0006220955 | 0.0003391165 | 0.0002994439 | 0.0005887841 | 0.0004578937 | 0.0002483277
| Rel.Std.Dev. |  | 2.004% | 2.629% | 1.053% | 1.893% | 1.257% | 1.213% | 1.792% | 5.03% | 0.5569% | 0.7035% | 1.346% | 2.068% | 2.838% | 1.571% |  | 3.293% | 1.88% | 1.436% | 2.612% | 1.65% | 1.87% | 2.881% | 2.257% | 1.32%
| PDM3 |  | -6.641% | -11.67% | 18.71% | -4.599% | -12.14% | 6.158% | -14.02% | -8.29% | 15.58% | 2.06% | 10.71% | 19.66% | 5.04% | -0.6733% |  | 4.509% | 7.964% | -1.223% | 12.21% | -3.186% | -24.54% | -3.736% | -4.442% | -11.35%
| Z-Score (Absolute) |  | 0.47 | 0.89 | 1.63 | 0.3 | 0.93 | 0.59 | 1.08 | 0.61 | 1.37 | 0.25 | 0.97 | 1.71 | 0.5 | 0.02 | 6.92 | 0.45 | 0.74 | 0.02 | 1.09 | 0.19 | 1.96 | 0.23 | 0.29 | 0.86
| Analytical results for Mo in OREAS 251b (Certified Value 1.28 ppm) | [25 empty] | Certified
Mo | Round | Replicate | Lab | Lab | Lab | Lab | Lab | Lab | Lab | Lab | Lab | Lab | Lab | Lab | Lab | Lab | Lab | Lab | Lab | Lab | Lab | Lab | Lab | Lab | Lab |  | 1
| No | No | 1.01 | 1.02 | 1.03 | 1.04 | 1.05 | 1.07 | 1.08 | 1.10 | 1.11 | 1.12 | 1.13 | 1.14 | 1.16 | 1.17 | 1.18 | 1.19 | 1.20 | 1.21 | 1.23 | 1.24 | 1.25 | 1.26 | 1.27 |  | ppm
|  |  | AR*MS | AR*MS | AR*OES | AR*OES/MS | AR*OES/MS | AR*OES/MS | AR*MS | AR*MS | AR*OES/MS | AR*OES | AR*MS | AR*OES/MS | AR*MS | AR*OES | AR*MS | AR*OES/MS | AR*MS | AR*OES | AR*OES | AR*OES/MS | AR*MS | AR*OES/MS | AR*MS |  | 2
|  |  | 0.5g | 40g | 0.5g | 0.25g | 0.25g | 0.25g | 25g | 25g | 01g | 0.25g | 0.5g | 0.5g | 0.25g | 0.5g | 0.5g | 01g | 15g | 0.25g | 0.15g | 0.2g | 0.5g | 0.5g | 0.5g |  | 3
| 1 | 1 | 1.24 | 1.3 | < 2 | 1.34 | 1.59 | 1.4 | 1.3 | 1.29 | 1.1 | < 5 | 1.4 | 1.14 | 1.37 | < 1 | 1.37 | 1.3 | 1.25 | < 10 | < 2 | 1 | 1.36 | 1.4 | 1.25 |  | 1
| 1 | 2 | 1.28 | 1.2 | < 2 | 1.28 | 1.67 | 1.4 | 1.3 | 1.39 | 1.1 | < 5 | 1.4 | 1.08 | 1.28 | < 1 | 1.27 | 1.3 | 1.29 | < 10 | < 2 | 1 | 1.19 | 1.29 | 1.23 |  | 24
| 1 | 3 | 1.3 | 1.2 | < 2 | 1.32 | 1.55 | 1.5 | 1.3 | 1.37 | 1.1 | < 5 | 1.5 | 1.12 | 1.29 | < 1 | 1.27 | 1.3 | 1.3 | < 10 | < 2 | 1 | 1.21 | 1.32 | 1.24 |  | 16
| 1 | 4 | 1.21 | 1.3 | < 2 | 1.39 | 1.62 | 1.5 | 1.3 | 1.34 | 1.2 | < 5 | 1.4 | 1.16 | 1.33 | < 1 | 1.37 | 1.3 | 1.32 | < 10 | < 2 | 1 | 1.18 | 1.37 | 1.25 |  | 1.276773
| 1 | 5 | 1.58 | 1.2 | < 2 | 1.3 | 1.61 | 1.5 | 1.3 | 1.35 | 1.2 | < 5 | 1.4 | 1.14 | 1.29 | < 1 | 1.31 | 1.3 | 1.28 | < 10 | < 2 | 2 | 1.23 | 1.46 | 1.2 |  | 107
| 1 | 6 | 1.61 | 1.2 | < 2 | 1.31 | 1.68 | 1.5 | 1.3 | 1.45 | 1.1 | < 5 | 1.4 | 1.08 | 1.3 | < 1 | 1.21 | 1.3 | 1.32 | < 10 | < 2 | 2 | 1.21 | 1.28 | 1.21
| Mean |  | 1.37 | 1.233333 |  | 1.323333 | 1.62 | 1.466667 | 1.3 | 1.365 | 1.133333 |  | 1.416667 | 1.12 | 1.31 |  | 1.3 | 1.3 | 1.293333 |  |  | 1.333333 | 1.23 | 1.353333 | 1.23
| Median |  | 1.29 | 1.2 |  | 1.315 | 1.615 | 1.5 | 1.3 | 1.36 | 1.1 |  | 1.4 | 1.13 | 1.295 |  | 1.29 | 1.3 | 1.295 |  |  | 1 | 1.21 | 1.345 | 1.235
| Std Dev. |  | 0.1773133 | 0.05163978 |  | 0.03829708 | 0.04898979 | 0.05163978 | 0 | 0.05357238 | 0.05163978 |  | 0.04082483 | 0.0334664 | 0.03405877 |  | 0.06292853 | 0 | 0.0265832 |  |  | 0.5163978 | 0.0660303 | 0.0697615 | 0.02097618
| Rel.Std.Dev. |  | 12.94% | 4.187% |  | 2.894% | 3.024% | 3.521% | 0% | 3.925% | 4.556% |  | 2.882% | 2.988% | 2.6% |  | 4.841% | 0% | 2.055% |  |  | 38.73% | 5.368% | 5.155% | 1.705%
| PDM3 |  | 7.302% | -3.402% |  | 3.647% | 26.88% | 14.87% | 1.819% | 6.91% | -11.23% |  | 10.96% | -12.28% | 2.602% |  | 1.819% | 1.819% | 1.297% |  |  | 4.43% | -3.663% | 5.996% | -3.663%
| Z-Score (Absolute) |  | 0.67 | NA | 2.89 | 0.22 | 3.08 | NA | 0 | 0.63 | NA | 11.56 | NA | 1.73 | 0.1 | 7.71 | 0 | NA | 0.06 | 35.64 | 2.89 | NA | 0.67 | 0.51 | 0.67
Results from laboratories 2, 7, 11, 13 and 19 were removed due to their 0.1 ppm reading resolution. Results from laboratory 24 were removed due to their 1 ppm reading resolution.
| Analytical results for Na in OREAS 251b (Certified Value 0.088 wt.%) | [25 empty] | Certified
Na | Round | Replicate | Lab | Lab | Lab | Lab | Lab | Lab | Lab | Lab | Lab | Lab | Lab | Lab | Lab | Lab | Lab | Lab | Lab | Lab | Lab | Lab | Lab | Lab | Lab | Lab | 1
| No | No | 1.01 | 1.02 | 1.03 | 1.04 | 1.05 | 1.07 | 1.08 | 1.10 | 1.11 | 1.12 | 1.13 | 1.14 | 1.15 | 1.16 | 1.17 | 1.18 | 1.19 | 1.20 | 1.21 | 1.23 | 1.24 | 1.25 | 1.26 | 1.27 | wt.%
|  |  | AR*MS | AR*OES | AR*OES | AR*OES/MS | AR*OES/MS | AR*OES/MS | AR*MS | AR*OES | AR*OES/MS | AR*OES | AR*MS | AR*OES/MS | AR*OES | AR*OES | AR*OES | AR*MS | AR*OES/MS | AR*MS | AR*OES | AR*OES | AR*OES/MS | AR*MS | AR*OES/MS | AR*MS | 3
|  |  | 0.5g | 40g | 0.5g | 0.25g | 0.25g | 0.25g | 25g | 25g | 01g | 0.25g | 0.5g | 0.5g | 0.5g | 0.25g | 0.5g | 0.5g | 01g | 15g | 0.25g | 0.15g | 0.2g | 0.5g | 0.5g | 0.5g | 3
| 1 | 1 | 0.09 | 0.07 | 0.09933333 | 0.07 | 0.07 | 0.15 | 0.08 | 0.06 | 0.1 | 0.0775834 | 0.09 | 0.123 | 0.13185 | 0.08 | 0.23108 | 0.1 | 0.11 | 0.087 | 0.09859683767 | 0.09 | 0.09 | 0.08 | 0.1 | 0.08 | 1
| 1 | 2 | 0.08 | 0.08 | 0.09933333 | 0.06 | 0.08 | 0.16 | 0.08 | 0.07 | 0.11 | 0.0769886 | 0.09 | 0.122 | 0.13508 | 0.08 | 0.15104 | 0.1 | 0.11 | 0.087 | 0.1053773534 | 0.09 | 0.08 | 0.09 | 0.09 | 0.08 | #N/A
| 1 | 3 | 0.08 | 0.08 | 0.09533333 | 0.06 | 0.07 | 0.14 | 0.08 | 0.08 | 0.11 | 0.0763304 | 0.09 | 0.128 | 0.12913 | 0.08 | 0.13042 | 0.09 | 0.11 | 0.084 | 0.1037188877 | 0.09 | 0.08 | 0.09 | 0.09 | 0.08 | 16
| 1 | 4 | 0.08 | 0.08 | 0.09933333 | 0.07 | 0.07 | 0.15 | 0.08 | 0.08 | 0.1 | 0.0768344 | 0.09 | 0.134 | 0.12724 | 0.08 | 0.1339 | 0.09 | 0.11 | 0.086 | 0.101440403 | 0.09 | 0.09 | 0.09 | 0.09 | 0.08 | 0.08844365
| 1 | 5 | 0.08 | 0.08 | 0.09933333 | 0.07 | 0.07 | 0.14 | 0.08 | 0.08 | 0.11 | 0.0772688 | 0.09 | 0.13 | 0.12922 | 0.08 | 0.123 | 0.09 | 0.11 | 0.086 | 0.1032577632 | 0.09 | 0.08 | 0.09 | 0.09 | 0.08 | 108
| 1 | 6 | 0.08 | 0.08 | 0.09933333 | 0.07 | 0.07 | 0.16 | 0.08 | 0.08 | 0.1 | 0.0768681 | 0.09 | 0.122 | 0.1312 | 0.08 | 0.15163 | 0.09 | 0.11 | 0.084 | 0.1096348011 | 0.08 | 0.1 | 0.09 | 0.09 | 0.08
| Mean |  | 0.08166667 | 0.07833333 | 0.09866667 | 0.06666667 | 0.07166667 | 0.15 | 0.08 | 0.075 | 0.105 | 0.07697895 | 0.09 | 0.1265 | 0.13062 | 0.08 | 0.1535117 | 0.09333333 | 0.11 | 0.08566667 | 0.103671 | 0.08833333 | 0.08666667 | 0.08833333 | 0.09166667 | 0.08
| Median |  | 0.08 | 0.08 | 0.09933333 | 0.07 | 0.07 | 0.15 | 0.08 | 0.08 | 0.105 | 0.07692835 | 0.09 | 0.1255 | 0.13021 | 0.08 | 0.14247 | 0.09 | 0.11 | 0.086 | 0.1034883 | 0.09 | 0.085 | 0.09 | 0.09 | 0.08
| Std Dev. |  | 0.004082483 | 0.004082483 | 0.001632993 | 0.005163978 | 0.004082483 | 0.008944272 | 0 | 0.0083666 | 0.005477226 | 0.0004250331 | 1.520235e-17 | 0.004969909 | 0.002732962 | 0 | 0.03968703 | 0.005163978 | 0 | 0.00136626 | 0.003724898 | 0.004082483 | 0.008164966 | 0.004082483 | 0.004082483 | 0
| Rel.Std.Dev. |  | 4.999% | 5.212% | 1.655% | 7.746% | 5.696% | 5.963% | 0% | 11.16% | 5.216% | 0.5521% | 1.689e-14% | 3.929% | 2.092% | 0% | 25.85% | 5.533% | 0% | 1.595% | 3.593% | 4.622% | 9.421% | 4.622% | 4.454% | 0%
| PDM3 |  | -7.662% | -11.43% | 11.56% | -24.62% | -18.97% | 69.6% | -9.547% | -15.2% | 18.72% | -12.96% | 1.76% | 43.03% | 47.69% | -9.547% | 73.57% | 5.529% | 24.37% | -3.14% | 17.22% | -0.1247% | -2.009% | -0.1247% | 3.644% | -9.547%
| Z-Score (Absolute) |  | 0.44 | 0.66 | 0.69 | 1.44 | 1.11 | 4.09 | 0.55 | 0.88 | 1.11 | 0.75 | 0.11 | 2.53 | 2.8 | 0.55 | 4.32 | 0.33 | 1.44 | 0.18 | 1.02 | 0 | 0.11 | 0 | 0.22 | 0.55
| Analytical results for Nb in OREAS 251b (Certified Value 0.37 ppm) | [25 empty] | Certified
Nb | Round | Replicate | Lab | Lab | Lab | Lab | Lab | Lab | Lab | Lab | Lab | Lab | Lab | Lab | Lab | Lab | Lab | Lab | Lab | Lab | Lab | [5 empty] | 1
| No | No | 1.01 | 1.02 | 1.03 | 1.04 | 1.05 | 1.07 | 1.08 | 1.10 | 1.11 | 1.13 | 1.14 | 1.17 | 1.18 | 1.19 | 1.23 | 1.24 | 1.25 | 1.26 | 1.27 | [5 empty] | ppm
|  |  | AR*MS | AR*MS | AR*OES | AR*OES/MS | AR*OES/MS | AR*OES/MS | AR*MS | AR*MS | AR*OES/MS | AR*MS | AR*OES/MS | AR*OES | AR*MS | AR*OES/MS | AR*OES | AR*OES/MS | AR*MS | AR*OES/MS | AR*MS | [5 empty] | 2
|  |  | 0.5g | 40g | 0.5g | 0.25g | 0.25g | 0.25g | 25g | 25g | 01g | 0.5g | 0.5g | 0.5g | 0.5g | 01g | 0.15g | 0.2g | 0.5g | 0.5g | 0.5g | [5 empty] | 2
| 1 | 1 | 0.33 | < 0.2 | < 5 | 0.52 | 0.42 | 0.3 | 0.4 | 0.14 | 0.7 | 0.37 | 0.2 | 16.44 | 0.4 | 0.8 | < 10 | < 1 | 0.33 | 0.37 | 0.26 | [5 empty] | 1
| 1 | 2 | 0.31 | < 0.2 | < 5 | 0.51 | 0.42 | 0.3 | 0.43 | 0.16 | 0.7 | 0.39 | 0.2 | 15.3 | 0.39 | 0.8 | < 10 | < 1 | 0.34 | 0.32 | 0.25 | [5 empty] | 25
| 1 | 3 | 0.33 | < 0.2 | < 5 | 0.51 | 0.4 | 0.3 | 0.43 | 0.15 | 0.7 | 0.42 | 0.2 | 16.52 | 0.35 | 0.8 | < 10 | < 1 | 0.35 | 0.32 | 0.24 | [5 empty] | 16
| 1 | 4 | 0.3 | < 0.2 | < 5 | 0.54 | 0.39 | 0.3 | 0.46 | 0.16 | 0.7 | 0.4 | 0.3 | 17.36 | 0.34 | 0.8 | < 10 | < 1 | 0.34 | 0.3 | 0.26 | [5 empty] | 0.372037
| 1 | 5 | 0.28 | < 0.2 | < 5 | 0.55 | 0.38 | 0.3 | 0.47 | 0.17 | 0.7 | 0.34 | 0.2 | 15.45 | 0.34 | 0.8 | < 10 | < 1 | 0.33 | 0.35 | 0.26 | [5 empty] | 109
| 1 | 6 | 0.31 | < 0.2 | < 5 | 0.53 | 0.39 | 0.3 | 0.4 | 0.18 | 0.7 | 0.41 | 0.2 | 17.85 | 0.38 | 0.8 | < 10 | < 1 | 0.38 | 0.21 | 0.26
| Mean |  | 0.31 |  |  | 0.5266667 | 0.4 | 0.3 | 0.4316667 | 0.16 | 0.7 | 0.3883333 | 0.2166667 | 16.48667 | 0.3666667 | 0.8 |  |  | 0.345 | 0.3116667 | 0.255
| Median |  | 0.31 |  |  | 0.525 | 0.395 | 0.3 | 0.43 | 0.16 | 0.7 | 0.395 | 0.2 | 16.48 | 0.365 | 0.8 |  |  | 0.34 | 0.32 | 0.26
| Std Dev. |  | 0.01897367 |  |  | 0.01632993 | 0.0167332 | 0 | 0.02926887 | 0.01414214 | 1.216188e-16 | 0.02926887 | 0.04082483 | 1.010696 | 0.0265832 | 1.216188e-16 |  |  | 0.01870829 | 0.0556477 | 0.0083666
| Rel.Std.Dev. |  | 6.121% |  |  | 3.101% | 4.183% | 0% | 6.78% | 8.839% | 1.737e-14% | 7.537% | 18.84% | 6.13% | 7.25% | 1.52e-14% |  |  | 5.423% | 17.85% | 3.281%
| PDM3 |  | -16.67% |  |  | 41.56% | 7.516% | -19.36% | 16.03% | -56.99% | 88.15% | 4.38% | -41.76% | 4331% | -1.444% | 115% |  |  | -7.267% | -16.23% | -31.46%
| Z-Score (Absolute) |  | 0.47 | 1.74 | 12.75 | 0.84 | 0.07 | NA | 0.26 | 1.38 | NA | 0 | NA | 97.21 | 0.13 | NA | 27.85 | 0.67 | 0.26 | 0.46 | 0.81
Results from laboratories 7, 11, 14 and 19 were removed due to their 0.1 ppm reading resolution.
| Analytical results for Nd in OREAS 251b (Certified Value 15.2 ppm) | [25 empty] | Certified
Nd | Round | Replicate | Lab | Lab | Lab | Lab | Lab | [19 empty] | 1
| No | No | 1.02 | 1.08 | 1.10 | 1.14 | 1.15 | [19 empty] | ppm
|  |  | AR*MS | AR*MS | AR*MS | AR*OES/MS | AR*MS | [19 empty] | 1
|  |  | 40g | 25g | 25g | 0.5g | 0.5g | [19 empty] | 2
| 1 | 1 | 13.8 | 14.869 | 12.52 | 17.1 | 16.42518 | [19 empty] | 1
| 1 | 2 | 14.1 | 14.561 | 13.23 | 16.9 | 16.53574 | [19 empty] | 26
| 1 | 3 | 14 | 14.831 | 13.47 | 17.2 | 16.47582 | [19 empty] | 16
| 1 | 4 | 14.6 | 14.521 | 13.82 | 17.7 | 16.54984 | [19 empty] | 15.16407
| 1 | 5 | 14.2 | 14.083 | 14.31 | 17.1 | 16.60492 | [19 empty] | 110
| 1 | 6 | 14.2 | 14.103 | 14.01 | 16.4 | 16.7027
| Mean |  | 14.15 | 14.49467 | 13.56 | 17.06667 | 16.54903
| Median |  | 14.15 | 14.541 | 13.645 | 17.1 | 16.54279
| Std Dev. |  | 0.2664583 | 0.3409432 | 0.6373696 | 0.4226898 | 0.09758419
| Rel.Std.Dev. |  | 1.883% | 2.352% | 4.7% | 2.477% | 0.5897%
| PDM3 |  | -6.687% | -4.414% | -10.58% | 12.55% | 9.133%
| Z-Score (Absolute) |  | 0.25 | 0 | 0.67 | 1.86 | 1.48
| Analytical results for Ni in OREAS 251b (Certified Value 57 ppm) | [25 empty] | Certified
Ni | Round | Replicate | Lab | Lab | Lab | Lab | Lab | Lab | Lab | Lab | Lab | Lab | Lab | Lab | Lab | Lab | Lab | Lab | Lab | Lab | Lab | Lab | Lab | Lab | Lab | Lab | 1
| No | No | 1.01 | 1.02 | 1.03 | 1.04 | 1.05 | 1.07 | 1.08 | 1.10 | 1.11 | 1.12 | 1.13 | 1.14 | 1.15 | 1.16 | 1.17 | 1.18 | 1.19 | 1.20 | 1.21 | 1.23 | 1.24 | 1.25 | 1.26 | 1.27 | ppm
|  |  | AR*MS | AR*OES | AR*OES | AR*OES/MS | AR*OES/MS | AR*OES/MS | AR*MS | AR*MS | AR*OES/MS | AR*OES | AR*MS | AR*OES/MS | AR*OES | AR*OES | AR*OES | AR*MS | AR*OES/MS | AR*MS | AR*OES | AR*OES | AR*OES/MS | AR*MS | AR*OES/MS | AR*MS | 0
|  |  | 0.5g | 40g | 0.5g | 0.25g | 0.25g | 0.25g | 25g | 25g | 01g | 0.25g | 0.5g | 0.5g | 0.5g | 0.25g | 0.5g | 0.5g | 01g | 15g | 0.25g | 0.15g | 0.2g | 0.5g | 0.5g | 0.5g | 1
| 1 | 1 | 59 | 57 | 58.669 | 60.1 | 55.2 | 69.2 | 51.4 | 48.1 | 60 | 54.932 | 58.5 | 57.4 | 60.027 | 57 | 51.9165 | 62.7 | 55 | 55.3 | 59.76619562 | 55 | 51 | 54.3 | 63.4 | 55.6 | 1
| 1 | 2 | 57.5 | 60 | 58.593 | 58.4 | 56 | 69.6 | 52 | 49.6 | 61 | 55.746 | 60 | 58.8 | 60.126 | 58 | 56.9404 | 61.7 | 55 | 57.4 | 61.05714722 | 56 | 50 | 54.8 | 62 | 54.9 | 10
| 1 | 3 | 59.1 | 60 | 58.90833 | 58.2 | 55.5 | 69.6 | 51.8 | 51.2 | 59 | 55.695 | 59.2 | 60.2 | 59.244 | 58 | 55.8864 | 59.1 | 55 | 58.9 | 59.17451005 | 56 | 50 | 56 | 63.3 | 55.3 | 16
| 1 | 4 | 56.8 | 62 | 58.37583 | 59 | 57 | 71.9 | 50.7 | 51.1 | 60 | 54.967 | 58.5 | 61.7 | 60.049 | 58 | 56.9783 | 59.8 | 55 | 59 | 60.57866863 | 56 | 51 | 55.2 | 63 | 54 | 57.07982
| 1 | 5 | 59.3 | 59 | 58.21733 | 60.5 | 55.8 | 70.9 | 50 | 51.8 | 63 | 55.461 | 58.3 | 60.8 | 59.323 | 57 | 56.398 | 58.1 | 55 | 56.6 | 60.13201145 | 57 | 50 | 53.9 | 63.6 | 54.7 | 111
| 1 | 6 | 58.7 | 58 | 58.79733 | 56.4 | 55.6 | 71.7 | 50.1 | 51.4 | 62 | 55.954 | 58.8 | 58.1 | 60.027 | 58 | 55.1648 | 58.3 | 55 | 55.9 | 61.73400165 | 55 | 51 | 53.8 | 62.6 | 55.1
| Mean |  | 58.4 | 59.33333 | 58.59347 | 58.76667 | 55.85 | 70.48333 | 51 | 50.53333 | 60.83333 | 55.45917 | 58.88333 | 59.5 | 59.79933 | 57.66667 | 55.5474 | 59.95 | 55 | 57.18333 | 60.40709 | 55.83333 | 50.5 | 54.66667 | 62.98333 | 54.93333
| Median |  | 58.85 | 59.5 | 58.631 | 58.7 | 55.7 | 70.25 | 51.05 | 51.15 | 60.5 | 55.578 | 58.65 | 59.5 | 60.027 | 58 | 56.1422 | 59.45 | 55 | 57 | 60.35534004 | 56 | 50.5 | 54.55 | 63.15 | 55
| Std Dev. |  | 1.011929 | 1.75119 | 0.2589396 | 1.476031 | 0.6252999 | 1.172035 | 0.8602325 | 1.408072 | 1.47196 | 0.424944 | 0.6306082 | 1.666133 | 0.4019944 | 0.5163978 | 1.90558 | 1.87163 | 0 | 1.538072 | 0.9185179 | 0.7527727 | 0.5477226 | 0.8430105 | 0.5946988 | 0.5537749
| Rel.Std.Dev. |  | 1.733% | 2.951% | 0.4419% | 2.512% | 1.12% | 1.663% | 1.687% | 2.786% | 2.42% | 0.7662% | 1.071% | 2.8% | 0.6722% | 0.8955% | 3.431% | 3.122% | 0% | 2.69% | 1.521% | 1.348% | 1.085% | 1.542% | 0.9442% | 1.008%
| PDM3 |  | 2.313% | 3.948% | 2.652% | 2.955% | -2.155% | 23.48% | -10.65% | -11.47% | 6.576% | -2.839% | 3.16% | 4.24% | 4.764% | 1.028% | -2.685% | 5.028% | -3.644% | 0.1813% | 5.829% | -2.184% | -11.53% | -4.228% | 10.34% | -3.761%
| Z-Score (Absolute) |  | 0.11 | 0.38 | 0.17 | 0.22 | 0.64 | 3.67 | 2.07 | 2.21 | 0.83 | 0.76 | 0.25 | 0.43 | 0.52 | 0.11 | 0.73 | 0.57 | 0.89 | 0.25 | 0.7 | 0.65 | 2.22 | 0.99 | 1.46 | 0.91
| Analytical results for P in OREAS 251b (Certified Value 0.051 wt.%) | [25 empty] | Certified
P | Round | Replicate | Lab | Lab | Lab | Lab | Lab | Lab | Lab | Lab | Lab | Lab | Lab | Lab | Lab | Lab | Lab | Lab | Lab | Lab | Lab | Lab | Lab | Lab | Lab | Lab | 1
| No | No | 1.01 | 1.02 | 1.03 | 1.04 | 1.05 | 1.07 | 1.08 | 1.10 | 1.11 | 1.12 | 1.13 | 1.14 | 1.15 | 1.16 | 1.17 | 1.18 | 1.19 | 1.20 | 1.21 | 1.23 | 1.24 | 1.25 | 1.26 | 1.27 | wt.%
|  |  | AR*MS | AR*OES | AR*OES | AR*OES/MS | AR*OES/MS | AR*OES/MS | AR*MS | AR*OES | AR*OES/MS | AR*OES | AR*MS | AR*OES/MS | AR*OES | AR*OES | AR*OES | AR*MS | AR*OES/MS | AR*MS | AR*OES | AR*OES | AR*OES/MS | AR*MS | AR*OES/MS | AR*MS | 3
|  |  | 0.5g | 40g | 0.5g | 0.25g | 0.25g | 0.25g | 25g | 25g | 01g | 0.25g | 0.5g | 0.5g | 0.5g | 0.25g | 0.5g | 0.5g | 01g | 15g | 0.25g | 0.15g | 0.2g | 0.5g | 0.5g | 0.5g | 3
| 1 | 1 | 0.052 | 0.05 | 0.05432483 | 0.0476 | 0.049 | 0.063 | 0.0473 | 0.0496 | 0.053 | 0.0521616 | 0.0499 | 0.05 | 0.0524381 | 0.05 | 0.07693 | 0.055 | 0.0513 | 0.05 | 0.04989241632 | 0.0513 | 0.0492 | 0.05 | 0.0528 | 0.05 | 1
| 1 | 2 | 0.053 | 0.05 | 0.05420893 | 0.0475 | 0.051 | 0.064 | 0.0491 | 0.0508 | 0.053 | 0.0523531 | 0.0504 | 0.05 | 0.0527857 | 0.05 | 0.08239 | 0.053 | 0.0519 | 0.051 | 0.05049015365 | 0.0521 | 0.0484 | 0.052 | 0.0517 | 0.05 | #N/A
| 1 | 3 | 0.051 | 0.048 | 0.0541106 | 0.0475 | 0.049 | 0.064 | 0.046 | 0.0507 | 0.054 | 0.0519077 | 0.05 | 0.05 | 0.0520907 | 0.05 | 0.083 | 0.053 | 0.0517 | 0.05 | 0.04868380884 | 0.0512 | 0.0488 | 0.053 | 0.0505 | 0.051 | 16
| 1 | 4 | 0.05 | 0.05 | 0.05400283 | 0.0489 | 0.051 | 0.064 | 0.0465 | 0.0505 | 0.054 | 0.052148 | 0.0497 | 0.05 | 0.052778 | 0.05 | 0.08086 | 0.053 | 0.051 | 0.052 | 0.0505175315 | 0.0513 | 0.0489 | 0.052 | 0.0501 | 0.05 | 0.05092902
| 1 | 5 | 0.05 | 0.05 | 0.0538984 | 0.0487 | 0.05 | 0.064 | 0.0466 | 0.0492 | 0.053 | 0.052336 | 0.0504 | 0.05 | 0.0521873 | 0.05 | 0.08147 | 0.051 | 0.0515 | 0.051 | 0.04976019289 | 0.0526 | 0.0488 | 0.051 | 0.0515 | 0.049 | 112
| 1 | 6 | 0.051 | 0.05 | 0.05395683 | 0.0479 | 0.05 | 0.064 | 0.0465 | 0.0519 | 0.053 | 0.052014 | 0.0504 | 0.048 | 0.0522753 | 0.05 | 0.08169 | 0.051 | 0.0521 | 0.05 | 0.05063464553 | 0.0508 | 0.0489 | 0.052 | 0.0521 | 0.05
| Mean |  | 0.05116667 | 0.04966667 | 0.05408374 | 0.04801667 | 0.05 | 0.06383333 | 0.047 | 0.05045 | 0.05333333 | 0.0521534 | 0.05013333 | 0.04966667 | 0.05242585 | 0.05 | 0.08105667 | 0.05266667 | 0.05158333 | 0.05066667 | 0.04999646 | 0.05155 | 0.04883333 | 0.05166667 | 0.05145 | 0.05
| Median |  | 0.051 | 0.05 | 0.05405672 | 0.04775 | 0.05 | 0.064 | 0.04655 | 0.0506 | 0.053 | 0.0521548 | 0.0502 | 0.05 | 0.0523567 | 0.05 | 0.08158 | 0.053 | 0.0516 | 0.0505 | 0.05019128 | 0.0513 | 0.04885 | 0.052 | 0.0516 | 0.05
| Std Dev. |  | 0.001169045 | 0.0008164966 | 0.0001621869 | 0.0006274286 | 0.0008944272 | 0.0004082483 | 0.001109955 | 0.0009565563 | 0.0005163978 | 0.0001749972 | 0.0003076795 | 0.0008164966 | 0.0002985125 | 7.601177e-18 | 0.002153803 | 0.001505545 | 0.0004020779 | 0.0008164966 | 0.0007365093 | 0.0006655825 | 0.0002581989 | 0.001032796 | 0.001003494 | 0.0006324555
| Rel.Std.Dev. |  | 2.285% | 1.644% | 0.2999% | 1.307% | 1.789% | 0.6396% | 2.362% | 1.896% | 0.9682% | 0.3355% | 0.6137% | 1.644% | 0.5694% | 1.52e-14% | 2.657% | 2.859% | 0.7795% | 1.612% | 1.473% | 1.291% | 0.5287% | 1.999% | 1.95% | 1.265%
| PDM3 |  | 0.4666% | -2.479% | 6.194% | -5.718% | -1.824% | 25.34% | -7.715% | -0.9406% | 4.721% | 2.404% | -1.562% | -2.479% | 2.939% | -1.824% | 59.16% | 3.412% | 1.285% | -0.5151% | -1.831% | 1.219% | -4.115% | 1.448% | 1.023% | -1.824%
| Z-Score (Absolute) |  | 0.16 | 0.78 | 1.98 | 1.81 | 0.57 | 8.08 | 2.45 | 0.29 | 1.51 | 0.77 | 0.49 | 0.78 | 0.94 | 0.57 | 18.85 | 1.09 | 0.42 | 0.16 | 0.58 | 0.4 | 1.3 | 0.47 | 0.33 | 0.57
| Analytical results for Pb in OREAS 251b (Certified Value 6.76 ppm) | [25 empty] | Certified
Pb | Round | Replicate | Lab | Lab | Lab | Lab | Lab | Lab | Lab | Lab | Lab | Lab | Lab | Lab | Lab | Lab | Lab | Lab | Lab | Lab | Lab | Lab | Lab |  |  |  | 1
| No | No | 1.01 | 1.02 | 1.03 | 1.04 | 1.07 | 1.08 | 1.10 | 1.11 | 1.13 | 1.14 | 1.16 | 1.17 | 1.18 | 1.19 | 1.20 | 1.21 | 1.23 | 1.24 | 1.25 | 1.26 | 1.27 |  |  |  | ppm
|  |  | AR*MS | AR*MS | AR*OES | AR*OES/MS | AR*OES/MS | AR*MS | AR*MS | AR*OES/MS | AR*MS | AR*OES/MS | AR*MS | AR*OES | AR*MS | AR*OES/MS | AR*MS | AR*OES | AR*OES | AR*OES/MS | AR*MS | AR*OES/MS | AR*MS |  |  |  | 2
|  |  | 0.5g | 40g | 0.5g | 0.25g | 0.25g | 25g | 25g | 01g | 0.5g | 0.5g | 0.25g | 0.5g | 0.5g | 01g | 15g | 0.25g | 0.15g | 0.2g | 0.5g | 0.5g | 0.5g |  |  |  | 3
| 1 | 1 | 6.8 | 6 | 7.384611 | 7 | 6.7 | 6.6 | 6.4 | 6 | 7.9 | 7.4 | 6.4 | 56.645 | 6.8 | 7 | 6.71 | 8.879677753 | 8 | 6 | 6.7 | 6.7 | 6.5 |  |  |  | 1
| 1 | 2 | 6.8 | 6 | 7.323657 | 6.9 | 7 | 6.4 | 6.7 | 6.6 | 7.1 | 7.5 | 6.5 | 18.1317 | 6.7 | 6.8 | 6.88 | 11.26704416 | 7 | 7 | 6.6 | 6.4 | 6.5 |  |  |  | 12
| 1 | 3 | 6.6 | 6 | 7.25 | 7.4 | 7.1 | 6.4 | 6.7 | 6 | 6.2 | 7.5 | 6.5 | 17.9338 | 6.5 | 6.9 | 7.02 | 8.494702137 | 7 | 6 | 6.9 | 6.7 | 6.6 |  |  |  | 16
| 1 | 4 | 6.7 | 6 | 7.209333 | 7.1 | 6.8 | 6.3 | 6.8 | 6.2 | 6.2 | 7.6 | 6.5 | 63.5242 | 6.4 | 7.1 | 7.28 | 9.150098903 | 7 | 6 | 6.9 | 6.6 | 6.4 |  |  |  | 6.761892
| 1 | 5 | 8.9 | 6 | 7.134 | 7.1 | 7.2 | 6.3 | 7 | 6.7 | 6.5 | 7.5 | 6.5 | 25.8926 | 6.4 | 7 | 6.89 | 8.455723505 | 8 | 7 | 6.7 | 6.7 | 6.4 |  |  |  | 113
| 1 | 6 | 9 | 6 | 7.31 | 6.8 | 7.4 | 6.2 | 6.8 | 6.4 | 6.2 | 7.4 | 6.6 | 20.7596 | 6.4 | 6.9 | 6.76 | 7.866465886 | 8 | 6 | 6.7 | 6.6 | 6.6
| Mean |  | 7.466667 | 6 | 7.2686 | 7.05 | 7.033333 | 6.366667 | 6.733333 | 6.316667 | 6.683333 | 7.483333 | 6.5 | 33.81448 | 6.533333 | 6.95 | 6.923333 | 9.018952 | 7.5 | 6.333333 | 6.75 | 6.616667 | 6.5
| Median |  | 6.8 | 6 | 7.28 | 7.05 | 7.05 | 6.35 | 6.75 | 6.3 | 6.35 | 7.5 | 6.5 | 23.3261 | 6.45 | 6.95 | 6.885 | 8.687189945 | 7.5 | 6 | 6.7 | 6.65 | 6.5
| Std Dev. |  | 1.15181 | 0 | 0.0896432 | 0.2073644 | 0.2581989 | 0.136626 | 0.1966384 | 0.2994439 | 0.6911343 | 0.07527727 | 0.06324555 | 20.6651 | 0.175119 | 0.1048809 | 0.2057831 | 1.184129 | 0.5477226 | 0.5163978 | 0.1224745 | 0.1169045 | 0.08944272
| Rel.Std.Dev. |  | 15.43% | 0% | 1.233% | 2.941% | 3.671% | 2.146% | 2.92% | 4.741% | 10.34% | 1.006% | 0.973% | 61.11% | 2.68% | 1.509% | 2.972% | 13.13% | 7.303% | 8.154% | 1.814% | 1.767% | 1.376%
| PDM3 |  | 10.42% | -11.27% | 7.494% | 4.261% | 4.014% | -5.845% | -0.4223% | -6.584% | -1.162% | 10.67% | -3.873% | 400.1% | -3.38% | 2.782% | 2.388% | 33.38% | 10.92% | -6.338% | -0.1759% | -2.148% | -3.873%
| Z-Score (Absolute) |  | 1.33 | NA | 0.91 | 0.45 | 0.41 | 0.99 | 0.22 | 1.1 | 0.32 | 1.36 | 0.71 | 56.85 | 0.64 | 0.24 | 0.18 | 4.6 | NA | NA | 0.18 | 0.46 | 0.71
Results from laboratories 2, 23 and 24 were removed due to their 1 ppm reading resolution.
| Analytical results for Pd in OREAS 251b (Certified Value < 10 ppb) | [25 empty] | Certified
Pd | Round | Replicate | Lab | Lab | Lab | Lab | Lab | [19 empty] | 1
| No | No | 1.02 | 1.08 | 1.10 | 1.11 | 1.13 | [19 empty] | ppb
|  |  | AR*MS | AR*MS | AR*MS | AR*OES/MS | AR*MS | [19 empty] | 1
|  |  | 40g | 25g | 25g | 01g | 0.5g | [19 empty] | 1
| 1 | 1 | < 10 | < 10 | < 5 | < 10 | 13 | [19 empty] | 1
| 1 | 2 | < 10 | < 10 | < 5 | < 10 | 12 | [19 empty] | #N/A
| 1 | 3 | < 10 | < 10 | < 5 | < 10 | < 10 | [19 empty] | 16
| 1 | 4 | < 10 | < 10 | < 5 | < 10 | 13 | [19 empty] | < 10
| 1 | 5 | < 10 | < 10 | < 5 | < 10 | < 10 | [19 empty] | 114
| 1 | 6 | < 10 | < 10 | < 5 | < 10 | 18
| Mean | [5 empty] | 14
| Median | [5 empty] | 13
| Std Dev. | [5 empty] | 2.708013
| Rel.Std.Dev. | [5 empty] | 19.34%
PDM3
| Z-Score (Absolute) |  | NA | NA | NA | NA | NA
| Analytical results for Pr in OREAS 251b (Certified Value 3.65 ppm) | [25 empty] | Certified
Pr | Round | Replicate | Lab | Lab | Lab | Lab | Lab | [19 empty] | 1
| No | No | 1.02 | 1.08 | 1.10 | 1.14 | 1.15 | [19 empty] | ppm
|  |  | AR*MS | AR*MS | AR*MS | AR*OES/MS | AR*MS | [19 empty] | 2
|  |  | 40g | 25g | 25g | 0.5g | 0.5g | [19 empty] | 3
| 1 | 1 | 3.24 | 3.727 | 3.45 | 4.1 | 3.500488 | [19 empty] | 1
| 1 | 2 | 3.32 | 3.718 | 3.67 | 4 | 3.504054 | [19 empty] | 29
| 1 | 3 | 3.29 | 3.711 | 3.79 | 3.9 | 3.549398 | [19 empty] | 16
| 1 | 4 | 3.39 | 3.64 | 3.86 | 4.1 | 3.526749 | [19 empty] | 3.654922
| 1 | 5 | 3.32 | 3.579 | 4.02 | 3.9 | 3.480048 | [19 empty] | 115
| 1 | 6 | 3.28 | 3.71 | 3.82 | 3.9 | 3.529723
| Mean |  | 3.306667 | 3.680833 | 3.768333 | 3.983333 | 3.515077
| Median |  | 3.305 | 3.7105 | 3.805 | 3.95 | 3.515402
| Std Dev. |  | 0.05046451 | 0.05884018 | 0.1928125 | 0.09831921 | 0.02485974
| Rel.Std.Dev. |  | 1.526% | 1.599% | 5.117% | 2.468% | 0.7072%
| PDM3 |  | -9.528% | 0.7089% | 3.103% | 8.985% | -3.826%
| Z-Score (Absolute) |  | 1.52 | 0 | 0.36 | 1.23 | 0.67
| Analytical results for Pt in OREAS 251b (Indicative Value < 5 ppb) | [25 empty] | Indicative
Pt | Round | Replicate | Lab | Lab | Lab | Lab | [20 empty] | 1
| No | No | 1.08 | 1.10 | 1.11 | 1.13 | [20 empty] | ppb
|  |  | AR*MS | AR*MS | AR*OES/MS | AR*MS | [20 empty] | 2
|  |  | 25g | 25g | 01g | 0.5g | [20 empty] | 2
| 1 | 1 | < 5 | < 5 | < 5 | 9 | [20 empty] | 1
| 1 | 2 | < 5 | < 5 | < 5 | 9 | [20 empty] | 3
| 1 | 3 | < 5 | < 5 | < 5 | < 5 | [20 empty] | 16
| 1 | 4 | < 5 | < 5 | < 5 | 9 | [20 empty] | < 5
| 1 | 5 | < 5 | < 5 | < 5 | 7 | [20 empty] | 9
| 1 | 6 | < 5 | < 5 | < 5 | < 5
| Mean |  |  |  |  | 8.5
| Median |  |  |  |  | 9
| Std Dev. |  |  |  |  | 1
| Rel.Std.Dev. |  |  |  |  | 11.76%
PDM3
| Z-Score (Absolute) |  | NA | NA | NA | NA
| Analytical results for Rb in OREAS 251b (Certified Value 8.58 ppm) | [25 empty] | Certified
Rb | Round | Replicate | Lab | Lab | Lab | Lab | Lab | Lab | Lab | Lab | Lab | Lab | Lab | Lab | Lab | Lab | Lab | Lab | Lab | [7 empty] | 1
| No | No | 1.01 | 1.02 | 1.04 | 1.07 | 1.08 | 1.10 | 1.11 | 1.12 | 1.13 | 1.14 | 1.15 | 1.16 | 1.18 | 1.19 | 1.25 | 1.26 | 1.27 | [7 empty] | ppm
|  |  | AR*MS | AR*MS | AR*OES/MS | AR*OES/MS | AR*MS | AR*MS | AR*OES/MS | AR*OES | AR*MS | AR*OES/MS | AR*MS | AR*MS | AR*MS | AR*OES/MS | AR*MS | AR*OES/MS | AR*MS | [7 empty] | 2
|  |  | 0.5g | 40g | 0.25g | 0.25g | 25g | 25g | 01g | 0.25g | 0.5g | 0.5g | 0.5g | 0.25g | 0.5g | 01g | 0.5g | 0.5g | 0.5g | [7 empty] | 2
| 1 | 1 | 8.7 | 6.4 | 9 | 9.3 | 7.92 | 6.5 | 10.24 | 16.79 | 8.08 | 9.1 | 10.36651 | 6.9 | 9.9 | 10.9 | 8.2 | 9.1 | 7.5 | [7 empty] | 1
| 1 | 2 | 8.7 | 6.4 | 8.8 | 10.1 | 8.01 | 6.98 | 10.07 | 18.023 | 8.08 | 8.9 | 10.66364 | 7 | 9.4 | 10.3 | 7.6 | 8.3 | 7.4 | [7 empty] | 30
| 1 | 3 | 8.7 | 6.6 | 8.3 | 9.2 | 7.93 | 7.1 | 10.31 | 17.202 | 7.97 | 9.2 | 9.969402 | 7 | 9.3 | 10.1 | 7.8 | 8.4 | 7.6 | [7 empty] | 16
| 1 | 4 | 8.4 | 6.6 | 8.7 | 10 | 7.84 | 7.25 | 10.35 | 17.76 | 8.23 | 9.3 | 10.30059 | 7.1 | 9.1 | 10.6 | 7.7 | 8.5 | 7.3 | [7 empty] | 8.577212
| 1 | 5 | 8.4 | 6.4 | 8.8 | 9.6 | 7.62 | 7.38 | 10.16 | 18.234 | 8.06 | 9.2 | 10.6509 | 7.3 | 9 | 10.6 | 7.5 | 8.9 | 7.5 | [7 empty] | 116
| 1 | 6 | 8.6 | 6.6 | 8.5 | 10.3 | 7.9 | 7.19 | 10.08 | 17.237 | 8.31 | 9 | 10.62128 | 7.2 | 8.9 | 10.8 | 7.5 | 8.6 | 7.7
| Mean |  | 8.583333 | 6.5 | 8.683333 | 9.75 | 7.87 | 7.066667 | 10.20167 | 17.541 | 8.121667 | 9.116667 | 10.42872 | 7.083333 | 9.266667 | 10.55 | 7.716667 | 8.633333 | 7.5
| Median |  | 8.65 | 6.5 | 8.75 | 9.8 | 7.91 | 7.145 | 10.2 | 17.4985 | 8.08 | 9.15 | 10.49389 | 7.05 | 9.2 | 10.6 | 7.65 | 8.55 | 7.5
| Std Dev. |  | 0.147196 | 0.1095445 | 0.2483277 | 0.4505552 | 0.1341641 | 0.3087826 | 0.1175443 | 0.553511 | 0.1244856 | 0.147196 | 0.2730899 | 0.147196 | 0.3614784 | 0.3016621 | 0.2639444 | 0.3076795 | 0.1414214
| Rel.Std.Dev. |  | 1.715% | 1.685% | 2.86% | 4.621% | 1.705% | 4.37% | 1.152% | 3.156% | 1.533% | 1.615% | 2.619% | 2.078% | 3.901% | 2.859% | 3.42% | 3.564% | 1.886%
| PDM3 |  | 0.07137% | -24.22% | 1.237% | 13.67% | -8.245% | -17.61% | 18.94% | 104.5% | -5.311% | 6.289% | 21.59% | -17.42% | 8.038% | 23% | -10.03% | 0.6543% | -12.56%
| Z-Score (Absolute) |  | 0.03 | 1.29 | 0.03 | 0.67 | 0.46 | 0.95 | 0.95 | 5.38 | 0.31 | 0.29 | 1.08 | 0.94 | 0.38 | 1.16 | 0.55 | 0 | 0.68
| Analytical results for Re in OREAS 251b (Certified Value < 0.001 ppm) | [25 empty] | Certified
Re | Round | Replicate | Lab | Lab | Lab | Lab | Lab | Lab | Lab | Lab | Lab | Lab | Lab | Lab | Lab | Lab | [10 empty] | 1
| No | No | 1.01 | 1.04 | 1.07 | 1.08 | 1.10 | 1.11 | 1.13 | 1.14 | 1.18 | 1.19 | 1.23 | 1.25 | 1.26 | 1.27 | [10 empty] | ppm
|  |  | AR*MS | AR*OES/MS | AR*OES/MS | AR*MS | AR*MS | AR*OES/MS | AR*MS | AR*OES/MS | AR*MS | AR*OES/MS | AR*OES | AR*MS | AR*OES/MS | AR*MS | [10 empty] | 3
|  |  | 0.5g | 0.25g | 0.25g | 25g | 25g | 01g | 0.5g | 0.5g | 0.5g | 01g | 0.15g | 0.5g | 0.5g | 0.5g | [10 empty] | 3
| 1 | 1 | < 0.001 | < 0.002 | < 0.005 | < 0.001 | 0.002 | < 0.05 | < 0.001 | < 0.001 | < 0.001 | < 0.05 | < 5 | < 0.001 | < 0.001 | < 0.001 | [10 empty] | 1
| 1 | 2 | < 0.001 | < 0.002 | < 0.005 | < 0.001 | < 0.001 | < 0.05 | < 0.001 | < 0.001 | < 0.001 | < 0.05 | < 5 | < 0.001 | < 0.001 | < 0.001 | [10 empty] | 31
| 1 | 3 | < 0.001 | < 0.002 | < 0.005 | < 0.001 | < 0.001 | < 0.05 | < 0.001 | < 0.001 | < 0.001 | < 0.05 | < 5 | < 0.001 | < 0.001 | < 0.001 | [10 empty] | 16
| 1 | 4 | < 0.001 | < 0.002 | < 0.005 | < 0.001 | < 0.001 | < 0.05 | < 0.001 | < 0.001 | < 0.001 | < 0.05 | < 5 | < 0.001 | < 0.001 | < 0.001 | [10 empty] | < 0.001
| 1 | 5 | 0.001 | < 0.002 | < 0.005 | < 0.001 | < 0.001 | < 0.05 | < 0.001 | < 0.001 | < 0.001 | < 0.05 | < 5 | < 0.001 | < 0.001 | < 0.001 | [10 empty] | 117
| 1 | 6 | < 0.001 | < 0.002 | < 0.005 | < 0.001 | < 0.001 | < 0.05 | < 0.001 | < 0.001 | < 0.001 | < 0.05 | < 5 | < 0.001 | < 0.001 | < 0.001
| Mean |  | 0.001 |  |  |  | 0.002
| Median |  | 0.001 |  |  |  | 0.002
Std Dev.
Rel.Std.Dev.
PDM3
| Z-Score (Absolute) |  | 0.67 | 7.42 | 31.69 | 0.67 | 3.37 | 395.82 | 0.67 | 0.67 | 0.67 | 395.82 | 40449.76 | 0.67 | 0.67 | 0.67
| Analytical results for S in OREAS 251b (Certified Value 0.012 wt.%) | [25 empty] | Certified
S | Round | Replicate | Lab | Lab | Lab | Lab | Lab | Lab | Lab | Lab | Lab | Lab | Lab | Lab | Lab | Lab | Lab | Lab | Lab | Lab | Lab | Lab | Lab | Lab |  |  | 1
| No | No | 1.01 | 1.02 | 1.03 | 1.04 | 1.05 | 1.07 | 1.08 | 1.11 | 1.13 | 1.14 | 1.15 | 1.16 | 1.17 | 1.18 | 1.19 | 1.20 | 1.21 | 1.23 | 1.24 | 1.25 | 1.26 | 1.27 |  |  | wt.%
|  |  | AR*MS | AR*OES | AR*OES | AR*OES/MS | AR*OES/MS | AR*OES/MS | AR*MS | AR*OES/MS | AR*MS | AR*OES/MS | AR*OES | AR*OES | AR*OES | AR*MS | AR*OES/MS | AR*MS | AR*OES | AR*OES | AR*OES/MS | AR*MS | AR*OES/MS | AR*MS |  |  | 3
|  |  | 0.5g | 40g | 0.5g | 0.25g | 0.25g | 0.25g | 25g | 01g | 0.5g | 0.5g | 0.5g | 0.25g | 0.5g | 0.5g | 01g | 15g | 0.25g | 0.15g | 0.2g | 0.5g | 0.5g | 0.5g |  |  | 3
| 1 | 1 | 0.02 | 0.01 | 0.0105 | 0.01 | 0.01 | < 0.05 | < 0.05 | 0.01 | < 0.05 | 0.012 | 0.01398285 | 0.01 | 0.04449 | 0.02 | 0.01 | < 0.02 | 0.01215045049 | 0.01 | 0.01 | 0.02 | 0.01 | 0.01 |  |  | 1
| 1 | 2 | 0.02 | 0.01 | 0.0105 | 0.01 | 0.01 | < 0.05 | < 0.05 | 0.01 | < 0.05 | 0.012 | 0.0144165 | 0.01 | 0.05138 | 0.02 | 0.01 | < 0.02 | 0.01580276393 | 0.01 | 0.01 | 0.01 | 0.01 | 0.01 |  |  | 16
| 1 | 3 | 0.02 | 0.01 | 0.0105 | 0.01 | 0.01 | < 0.05 | < 0.05 | 0.01 | < 0.05 | 0.012 | 0.0144795 | 0.01 | 0.05262 | 0.01 | 0.01 | < 0.02 | 0.01231032035 | 0.01 | 0.01 | 0.01 | 0.01 | 0.01 |  |  | 16
| 1 | 4 | 0.02 | 0.015 | 0.0105 | 0.01 | 0.01 | < 0.05 | < 0.05 | 0.01 | < 0.05 | 0.012 | 0.013839 | 0.01 | 0.0511 | 0.01 | 0.01 | < 0.02 | 0.01161723859 | 0.01 | 0.01 | 0.01 | 0.01 | 0.01 |  |  | 0.01156865
| 1 | 5 | 0.02 | 0.01 | 0.0105 | 0.01 | 0.01 | < 0.05 | < 0.05 | 0.01 | < 0.05 | 0.012 | 0.0141435 | 0.01 | 0.05002 | 0.02 | 0.01 | < 0.02 | 0.01429034047 | 0.01 | 0.01 | 0.01 | 0.01 | 0.01 |  |  | 118
| 1 | 6 | 0.02 | 0.01 | 0.0105 | 0.01 | 0.01 | < 0.05 | < 0.05 | 0.01 | < 0.05 | 0.011 | 0.0139361 | 0.01 | 0.05034 | 0.01 | 0.01 | < 0.02 | 0.01503415801 | 0.01 | 0.01 | 0.01 | 0.01 | 0.01
| Mean |  | 0.02 | 0.01083333 | 0.0105 | 0.01 | 0.01 |  |  | 0.01 |  | 0.01183333 | 0.01413291 | 0.01 | 0.04999167 | 0.015 | 0.01 |  | 0.01353421 | 0.01 | 0.01 | 0.01166667 | 0.01 | 0.01
| Median |  | 0.02 | 0.01 | 0.0105 | 0.01 | 0.01 |  |  | 0.01 |  | 0.012 | 0.014063175 | 0.01 | 0.05072 | 0.015 | 0.01 |  | 0.01330033041 | 0.01 | 0.01 | 0.01 | 0.01 | 0.01
| Std Dev. |  | 0 | 0.002041241 | 0 | 0 | 0 |  |  | 0 |  | 0.0004082483 | 0.00026393 | 0 | 0.00284445 | 0.005477226 | 0 |  | 0.001735246 | 0 | 0 | 0.004082483 | 0 | 0
| Rel.Std.Dev. |  | 0% | 18.84% | 0% | 0% | 0% |  |  | 0% |  | 3.45% | 1.867% | 0% | 5.69% | 36.51% | 0% |  | 12.82% | 0% | 0% | 34.99% | 0% | 0%
| PDM3 |  | 72.88% | -6.356% | -9.237% | -13.56% | -13.56% |  |  | -13.56% |  | 2.288% | 22.17% | -13.56% | 332.1% | 29.66% | -13.56% |  | 16.99% | -13.56% | -13.56% | 0.8472% | -13.56% | -13.56%
| Z-Score (Absolute) |  | 9.44 | 0.17 | 0.17 | 0.67 | 0.67 | 14.5 | 14.5 | 0.67 | 14.5 | 1.18 | 3.51 | 0.67 | 39.77 | 4.38 | 0.67 | 0.67 | 2.9 | 0.67 | 0.67 | 1.01 | 0.67 | 0.67
| Analytical results for Sb in OREAS 251b (Certified Value 0.42 ppm) | [25 empty] | Certified
Sb | Round | Replicate | Lab | Lab | Lab | Lab | Lab | Lab | Lab | Lab | Lab | Lab | Lab | Lab | Lab | Lab | Lab | Lab | Lab | Lab | Lab | Lab | Lab | Lab | Lab | Lab | 1
| No | No | 1.01 | 1.02 | 1.03 | 1.04 | 1.05 | 1.07 | 1.08 | 1.10 | 1.11 | 1.12 | 1.13 | 1.14 | 1.15 | 1.16 | 1.17 | 1.18 | 1.19 | 1.20 | 1.21 | 1.23 | 1.24 | 1.25 | 1.26 | 1.27 | ppm
|  |  | AR*MS | AR*MS | AR*OES | AR*OES/MS | AR*OES/MS | AR*OES/MS | AR*MS | AR*MS | AR*OES/MS | AR*OES | AR*MS | AR*OES/MS | AR*MS | AR*MS | AR*OES | AR*MS | AR*OES/MS | AR*MS | AR*OES | AR*OES | AR*OES/MS | AR*MS | AR*OES/MS | AR*MS | 2
|  |  | 0.5g | 40g | 0.5g | 0.25g | 0.25g | 0.25g | 25g | 25g | 01g | 0.25g | 0.5g | 0.5g | 0.5g | 0.25g | 0.5g | 0.5g | 01g | 15g | 0.25g | 0.15g | 0.2g | 0.5g | 0.5g | 0.5g | 2
| 1 | 1 | 0.39 | 0.38 | < 5 | 0.44 | 0.45 | 0.27 | 0.45 | 0.33 | 0.44 | < 10 | 0.45 | 0.18 | 0.4880272 | 0.43 | < 10 | 0.33 | 0.39 | 0.41 | 6.471217846 | < 5 | < 5 | 0.39 | 0.4 | 0.39 | 1
| 1 | 2 | 0.37 | 0.4 | < 5 | 0.43 | 0.46 | 0.25 | 0.43 | 0.37 | 0.54 | < 10 | 0.46 | 0.19 | 0.5178926 | 0.42 | < 10 | 0.34 | 0.4 | 0.42 | 5.993847534 | < 5 | < 5 | 0.4 | 0.39 | 0.38 | 32
| 1 | 3 | 0.4 | 0.38 | < 5 | 0.43 | 0.44 | 0.23 | 0.44 | 0.42 | 0.45 | < 10 | 0.45 | 0.17 | 0.4699496 | 0.41 | < 10 | 0.32 | 0.4 | 0.4 | 4.908204837 | < 5 | < 5 | 0.43 | 0.4 | 0.38 | 16
| 1 | 4 | 0.36 | 0.44 | < 5 | 0.44 | 0.48 | 0.24 | 0.44 | 0.38 | 0.53 | < 10 | 0.42 | 0.2 | 0.4778079 | 0.41 | < 10 | 0.33 | 0.4 | 0.42 | 5.529522768 | < 5 | < 5 | 0.4 | 0.38 | 0.4 | 0.4156064
| 1 | 5 | 0.55 | 0.44 | < 5 | 0.43 | 0.46 | 0.26 | 0.45 | 0.39 | 0.41 | < 10 | 0.44 | 0.2 | 0.4400843 | 0.42 | < 10 | 0.31 | 0.41 | 0.39 | 6.603973669 | < 5 | < 5 | 0.42 | 0.4 | 0.38 | 119
| 1 | 6 | 0.56 | 0.4 | < 5 | 0.47 | 0.45 | 0.24 | 0.43 | 0.36 | 0.41 | < 10 | 0.47 | 0.16 | 0.4864542 | 0.41 | < 10 | 0.33 | 0.39 | 0.39 | 6.51383702 | < 5 | < 5 | 0.43 | 0.36 | 0.38
| Mean |  | 0.4383333 | 0.4066667 |  | 0.44 | 0.4566667 | 0.2483333 | 0.44 | 0.375 | 0.4633333 |  | 0.4483333 | 0.1833333 | 0.480036 | 0.4166667 |  | 0.3266667 | 0.3983333 | 0.405 | 6.003434 |  |  | 0.4116667 | 0.3883333 | 0.385
| Median |  | 0.395 | 0.4 |  | 0.435 | 0.455 | 0.245 | 0.44 | 0.375 | 0.445 |  | 0.45 | 0.185 | 0.482131 | 0.415 |  | 0.33 | 0.4 | 0.405 | 6.23253269 |  |  | 0.41 | 0.395 | 0.38
| Std Dev. |  | 0.09152413 | 0.0273252 |  | 0.01549193 | 0.0136626 | 0.0147196 | 0.008944272 | 0.03016621 | 0.05785038 |  | 0.01722401 | 0.01632993 | 0.02545983 | 0.008164966 |  | 0.01032796 | 0.007527727 | 0.01378405 | 0.6729326 |  |  | 0.01722401 | 0.01602082 | 0.0083666
| Rel.Std.Dev. |  | 20.88% | 6.719% |  | 3.521% | 2.992% | 5.927% | 2.033% | 8.044% | 12.49% |  | 3.842% | 8.907% | 5.304% | 1.96% |  | 3.162% | 1.89% | 3.403% | 11.21% |  |  | 4.184% | 4.126% | 2.173%
| PDM3 |  | 5.468% | -2.151% |  | 5.869% | 9.88% | -40.25% | 5.869% | -9.77% | 11.48% |  | 7.874% | -55.89% | 15.5% | 0.2551% |  | -21.4% | -4.156% | -2.552% | 1344% |  |  | -0.948% | -6.562% | -7.364%
| Z-Score (Absolute) |  | 0.01 | 0.48 | 30.31 | 0.01 | 0.26 | 2.81 | 0.01 | 0.94 | 0.36 | 67.07 | 0.13 | 3.76 | 0.6 | 0.33 | 67.07 | 1.65 | 0.6 | 0.5 | 81.83 | 30.31 | 30.31 | 0.4 | 0.75 | 0.8
| Analytical results for Sc in OREAS 251b (Certified Value 2.3 ppm) | [25 empty] | Certified
Sc | Round | Replicate | Lab | Lab | Lab | Lab | Lab | Lab | Lab | Lab | Lab | Lab | Lab | Lab | Lab | Lab | Lab | Lab | Lab | Lab | Lab | Lab | Lab |  |  |  | 1
| No | No | 1.01 | 1.02 | 1.03 | 1.04 | 1.05 | 1.07 | 1.08 | 1.10 | 1.11 | 1.13 | 1.14 | 1.15 | 1.16 | 1.18 | 1.19 | 1.20 | 1.23 | 1.24 | 1.25 | 1.26 | 1.27 |  |  |  | ppm
|  |  | AR*MS | AR*OES | AR*OES | AR*OES/MS | AR*OES/MS | AR*OES/MS | AR*MS | AR*MS | AR*OES/MS | AR*MS | AR*OES/MS | AR*MS | AR*MS | AR*MS | AR*OES/MS | AR*MS | AR*OES | AR*OES/MS | AR*MS | AR*OES/MS | AR*MS |  |  |  | 2
|  |  | 0.5g | 40g | 0.5g | 0.25g | 0.25g | 0.25g | 25g | 25g | 01g | 0.5g | 0.5g | 0.5g | 0.25g | 0.5g | 01g | 15g | 0.15g | 0.2g | 0.5g | 0.5g | 0.5g |  |  |  | 2
| 1 | 1 | 2.4 | 2 | < 5 | 1.9 | 2.4 | 2.5 | 1.8 | 1.5 | 2 | 2.3 | 3 | 2.567105 | 2.1 | 2.6 | 3 | 2.3 | 2 | < 5 | 2.2 | 2.3 | 2.1 |  |  |  | 1
| 1 | 2 | 2.4 | 2 | < 5 | 1.7 | 2.7 | 2.5 | 1.9 | 1.7 | 2 | 2.4 | 3 | 2.643486 | 2.1 | 2.6 | 3 | 2.3 | 2 | < 5 | 2.3 | 2.1 | 2.1 |  |  |  | 33
| 1 | 3 | 2.4 | 2 | < 5 | 1.9 | 2.5 | 2.5 | 1.9 | 1.8 | 2 | 2.3 | 3.1 | 2.549777 | 2.1 | 2.5 | 3 | 2.2 | 2 | < 5 | 2.4 | 2.1 | 2.2 |  |  |  | 16
| 1 | 4 | 2.3 | 2 | < 5 | 1.9 | 2.5 | 2.7 | 1.8 | 1.8 | 3 | 2.4 | 3.2 | 2.580774 | 2.2 | 2.5 | 3 | 2.4 | 2 | < 5 | 2.3 | 2.1 | 2.1 |  |  |  | 2.297328
| 1 | 5 | 2.3 | 2 | < 5 | 1.9 | 2.6 | 2.5 | 1.8 | 1.9 | 2 | 2.3 | 3.1 | 2.541057 | 2.2 | 2.4 | 3 | 2.2 | 2 | < 5 | 2.3 | 2.2 | 2.1 |  |  |  | 120
| 1 | 6 | 2.4 | 2 | < 5 | 1.9 | 2.6 | 2.6 | 1.9 | 2 | 3 | 2.4 | 3.2 | 2.560894 | 2.2 | 2.5 | 3 | 2.1 | 2 | < 5 | 2.3 | 2.1 | 2.1
| Mean |  | 2.366667 | 2 |  | 1.866667 | 2.55 | 2.55 | 1.85 | 1.783333 | 2.333333 | 2.35 | 3.1 | 2.573849 | 2.15 | 2.516667 | 3 | 2.25 | 2 |  | 2.3 | 2.15 | 2.116667
| Median |  | 2.4 | 2 |  | 1.9 | 2.55 | 2.5 | 1.85 | 1.8 | 2 | 2.35 | 3.1 | 2.563999 | 2.15 | 2.5 | 3 | 2.25 | 2 |  | 2.3 | 2.1 | 2.1
| Std Dev. |  | 0.05163978 | 0 |  | 0.08164966 | 0.1048809 | 0.083666 | 0.05477226 | 0.1722401 | 0.5163978 | 0.05477226 | 0.08944272 | 0.03678405 | 0.05477226 | 0.07527727 | 0 | 0.1048809 | 0 |  | 0.06324555 | 0.083666 | 0.04082483
| Rel.Std.Dev. |  | 2.182% | 0% |  | 4.374% | 4.113% | 3.281% | 2.961% | 9.658% | 22.13% | 2.331% | 2.885% | 1.429% | 2.548% | 2.991% | 0% | 4.661% | 0% |  | 2.75% | 3.891% | 1.929%
| PDM3 |  | 3.018% | -12.94% |  | -18.75% | 11% | 11% | -19.47% | -22.37% | 1.567% | 2.293% | 34.94% | 12.04% | -6.413% | 9.548% | 30.59% | -2.06% | -12.94% |  | 0.1163% | -6.413% | -7.864%
| Z-Score (Absolute) |  | 0.06 | NA | 0.51 | 1.63 | 0.67 | 0.67 | 1.69 | 1.91 | NA | 0 | 2.53 | 0.75 | 0.67 | 0.56 | NA | 0.34 | NA | 0.51 | 0.17 | 0.67 | 0.79
Results from laboratories 2, 11, 19 and 23 were removed due to their 1 ppm reading resolution.
| Analytical results for Se in OREAS 251b (Certified Value < 1 ppm) | [25 empty] | Certified
Se | Round | Replicate | Lab | Lab | Lab | Lab | Lab | Lab | Lab | Lab | Lab | Lab | Lab | Lab | Lab | Lab | Lab | Lab | Lab | Lab | Lab | Lab | Lab | Lab |  |  | 1
| No | No | 1.01 | 1.02 | 1.03 | 1.04 | 1.05 | 1.07 | 1.08 | 1.10 | 1.11 | 1.12 | 1.13 | 1.14 | 1.17 | 1.18 | 1.19 | 1.20 | 1.21 | 1.23 | 1.24 | 1.25 | 1.26 | 1.27 |  |  | ppm
|  |  | AR*MS | AR*MS | AR*OES | AR*OES/MS | AR*OES/MS | AR*OES/MS | AR*MS | AR*MS | AR*OES/MS | AR*OES | AR*MS | AR*OES/MS | AR*OES | AR*MS | AR*OES/MS | AR*MS | AR*OES | AR*OES | AR*OES/MS | AR*MS | AR*OES/MS | AR*MS |  |  | 2
|  |  | 0.5g | 40g | 0.5g | 0.25g | 0.25g | 0.25g | 25g | 25g | 01g | 0.25g | 0.5g | 0.5g | 0.5g | 0.5g | 01g | 15g | 0.25g | 0.15g | 0.2g | 0.5g | 0.5g | 0.5g |  |  | 2
| 1 | 1 | < 0.2 | < 1 | < 5 | < 1 | < 1 | 1.1 | < 1 | < 0.5 | < 1 | < 10 | < 1 | < 0.1 | < 10 | < 0.2 | < 1 | < 0.1 | < 10 | < 5 | < 10 | < 0.2 | < 0.2 | < 0.2 |  |  | 1
| 1 | 2 | < 0.2 | < 1 | < 5 | < 1 | < 1 | 0.9 | < 1 | < 0.5 | < 1 | < 10 | < 1 | < 0.1 | < 10 | < 0.2 | < 1 | < 0.1 | < 10 | < 5 | < 10 | < 0.2 | < 0.2 | < 0.2 |  |  | 34
| 1 | 3 | < 0.2 | < 1 | < 5 | < 1 | < 1 | 0.9 | < 1 | 0.5 | < 1 | < 10 | < 1 | < 0.1 | < 10 | < 0.2 | < 1 | < 0.1 | < 10 | < 5 | < 10 | < 0.2 | < 0.2 | < 0.2 |  |  | 16
| 1 | 4 | < 0.2 | < 1 | < 5 | < 1 | < 1 | 1.2 | < 1 | < 0.5 | < 1 | < 10 | < 1 | < 0.1 | < 10 | < 0.2 | < 1 | < 0.1 | < 10 | < 5 | < 10 | < 0.2 | < 0.2 | < 0.2 |  |  | < 1
| 1 | 5 | 0.2 | < 1 | < 5 | < 1 | < 1 | 1.2 | < 1 | < 0.5 | < 1 | < 10 | < 1 | < 0.1 | < 10 | < 0.2 | < 1 | < 0.1 | < 10 | < 5 | < 10 | < 0.2 | < 0.2 | < 0.2 |  |  | 121
| 1 | 6 | 0.2 | < 1 | < 5 | < 1 | < 1 | 1.1 | < 1 | < 0.5 | < 1 | < 10 | < 1 | < 0.1 | < 10 | < 0.2 | < 1 | < 0.1 | < 10 | < 5 | < 10 | < 0.2 | < 0.2 | < 0.2
| Mean |  | 0.2 |  |  |  |  | 1.066667 |  | 0.5
| Median |  | 0.2 |  |  |  |  | 1.1 |  | 0.5
| Std Dev. |  | 0 |  |  |  |  | 0.136626
| Rel.Std.Dev. |  | 0% |  |  |  |  | 12.81%
PDM3
| Z-Score (Absolute) |  | 0.62 | 0 | 3.37 | 0 | 0 | 0.96 | 0 | 0.35 | 0 | 7.59 | 0 | 0.76 | 7.59 | 0.67 | 0 | 0.76 | 7.59 | 3.37 | 7.59 | 0.67 | 0.67 | 0.67
| Analytical results for Sm in OREAS 251b (Certified Value 3.05 ppm) | [25 empty] | Certified
Sm | Round | Replicate | Lab | Lab | Lab | Lab | Lab | [19 empty] | 1
| No | No | 1.02 | 1.08 | 1.10 | 1.14 | 1.15 | [19 empty] | ppm
|  |  | AR*MS | AR*MS | AR*MS | AR*OES/MS | AR*MS | [19 empty] | 2
|  |  | 40g | 25g | 25g | 0.5g | 0.5g | [19 empty] | 3
| 1 | 1 | 2.71 | 3.069 | 2.85 | 3.2 | 3.206011 | [19 empty] | 1
| 1 | 2 | 2.7 | 2.885 | 2.98 | 3.5 | 3.315279 | [19 empty] | 18
| 1 | 3 | 2.7 | 2.944 | 3.01 | 3 | 3.24447 | [19 empty] | 16
| 1 | 4 | 2.78 | 2.967 | 3.13 | 3.1 | 3.418135 | [19 empty] | 3.048768
| 1 | 5 | 2.73 | 2.877 | 3.26 | 3.4 | 3.3471 | [19 empty] | 122
| 1 | 6 | 2.65 | 2.842 | 3.1 | 3.3 | 3.248033
| Mean |  | 2.711667 | 2.930667 | 3.055 | 3.25 | 3.296505
| Median |  | 2.705 | 2.9145 | 3.055 | 3.25 | 3.281656
| Std Dev. |  | 0.04262237 | 0.08180628 | 0.140961 | 0.1870829 | 0.07867955
| Rel.Std.Dev. |  | 1.572% | 2.791% | 4.614% | 5.756% | 2.387%
| PDM3 |  | -11.06% | -3.874% | 0.2044% | 6.6% | 8.126%
| Z-Score (Absolute) |  | 1.19 | 0.43 | 0 | 0.67 | 0.84
| Analytical results for Sn in OREAS 251b (Certified Value 1 ppm) | [25 empty] | Certified
Sn | Round | Replicate | Lab | Lab | Lab | Lab | Lab | Lab | Lab | Lab | Lab | Lab | Lab | Lab | Lab | Lab | Lab | Lab | Lab | Lab | Lab | Lab | Lab | Lab |  |  | 1
| No | No | 1.01 | 1.02 | 1.03 | 1.04 | 1.05 | 1.07 | 1.08 | 1.10 | 1.11 | 1.12 | 1.13 | 1.14 | 1.16 | 1.17 | 1.18 | 1.19 | 1.21 | 1.23 | 1.24 | 1.25 | 1.26 | 1.27 |  |  | ppm
|  |  | AR*MS | AR*MS | AR*OES | AR*OES/MS | AR*OES/MS | AR*OES/MS | AR*MS | AR*MS | AR*OES/MS | AR*OES | AR*MS | AR*OES/MS | AR*MS | AR*OES | AR*MS | AR*OES/MS | AR*OES | AR*OES | AR*OES/MS | AR*MS | AR*OES/MS | AR*MS |  |  | 2
|  |  | 0.5g | 40g | 0.5g | 0.25g | 0.25g | 0.25g | 25g | 25g | 01g | 0.25g | 0.5g | 0.5g | 0.25g | 0.5g | 0.5g | 01g | 0.25g | 0.15g | 0.2g | 0.5g | 0.5g | 0.5g |  |  | 3
| 1 | 1 | 1 | 0.8 | < 10 | 1 | 0.6 | 1 | 0.92 | 0.9 | 1.1 | < 10 | 1.03 | 1.25 | 1 | < 5 | 1.2 | 1.5 | < 5 | < 10 | < 20 | 1 | 1 | 0.9 |  |  | 1
| 1 | 2 | 1 | 0.8 | < 10 | 1 | 0.7 | 1 | 0.9 | 0.9 | 1.1 | < 10 | 1.07 | 1.26 | 1 | < 5 | 1.1 | 1.5 | < 5 | < 10 | < 20 | 1 | 1 | 0.9 |  |  | 7
| 1 | 3 | 1 | 0.8 | < 10 | 0.9 | 0.6 | 1 | 0.94 | 0.9 | 1.2 | < 10 | 1.07 | 1.3 | 1 | < 5 | 1.1 | 1.4 | < 5 | < 10 | < 20 | 1 | 1 | 1 |  |  | 16
| 1 | 4 | 1 | 0.9 | < 10 | 1 | 0.6 | 1.1 | 0.86 | 1 | 1.2 | < 10 | 1.07 | 1.33 | 1 | < 5 | 1.1 | 1.5 | < 5 | < 10 | < 20 | 1 | 1 | 0.9 |  |  | 0.9980256
| 1 | 5 | 1 | 0.9 | < 10 | 1 | 0.7 | 1.1 | 0.84 | 1 | 1.2 | < 10 | 1.05 | 1.28 | 1 | < 5 | 1.1 | 1.5 | < 5 | < 10 | < 20 | 1 | 1 | 1 |  |  | 123
| 1 | 6 | 1 | 0.8 | < 10 | 1 | 0.7 | 1.1 | 0.89 | 0.9 | 1.1 | < 10 | 1.07 | 1.19 | 1 | < 5 | 1.1 | 1.5 | < 5 | < 10 | < 20 | 1 | 1 | 1
| Mean |  | 1 | 0.8333333 |  | 0.9833333 | 0.65 | 1.05 | 0.8916667 | 0.9333333 | 1.15 |  | 1.06 | 1.268333 | 1 |  | 1.116667 | 1.483333 |  |  |  | 1 | 1 | 0.95
| Median |  | 1 | 0.8 |  | 1 | 0.65 | 1.05 | 0.895 | 0.9 | 1.15 |  | 1.07 | 1.27 | 1 |  | 1.1 | 1.5 |  |  |  | 1 | 1 | 0.95
| Std Dev. |  | 0 | 0.05163978 |  | 0.04082483 | 0.05477226 | 0.05477226 | 0.03710346 | 0.05163978 | 0.05477226 |  | 0.0167332 | 0.04792355 | 0 |  | 0.04082483 | 0.04082483 |  |  |  | 0 | 0 | 0.05477226
| Rel.Std.Dev. |  | 0% | 6.197% |  | 4.152% | 8.427% | 5.216% | 4.161% | 5.533% | 4.763% |  | 1.579% | 3.778% | 0% |  | 3.656% | 2.752% |  |  |  | 0% | 0% | 5.766%
| PDM3 |  | 0.1978% | -16.5% |  | -1.472% | -34.87% | 5.208% | -10.66% | -6.482% | 15.23% |  | 6.21% | 27.08% | 0.1978% |  | 11.89% | 48.63% |  |  |  | 0.1978% | 0.1978% | -4.812%
| Z-Score (Absolute) |  | 0.26 | 1.05 | 18.67 | 0.34 | 1.92 | 0.02 | 0.77 | 0.58 | 0.45 | 18.67 | 0.02 | 1.01 | 0.26 | 6.84 | 0.29 | 2.03 | 6.84 | 18.67 | 42.33 | 0.26 | 0.26 | 0.5
| Analytical results for Sr in OREAS 251b (Certified Value 39.7 ppm) | [25 empty] | Certified
Sr | Round | Replicate | Lab | Lab | Lab | Lab | Lab | Lab | Lab | Lab | Lab | Lab | Lab | Lab | Lab | Lab | Lab | Lab | Lab | Lab | Lab | Lab | Lab | Lab | Lab | Lab | 1
| No | No | 1.01 | 1.02 | 1.03 | 1.04 | 1.05 | 1.07 | 1.08 | 1.10 | 1.11 | 1.12 | 1.13 | 1.14 | 1.15 | 1.16 | 1.17 | 1.18 | 1.19 | 1.20 | 1.21 | 1.23 | 1.24 | 1.25 | 1.26 | 1.27 | ppm
|  |  | AR*MS | AR*MS | AR*OES | AR*OES/MS | AR*OES/MS | AR*OES/MS | AR*MS | AR*MS | AR*OES/MS | AR*OES | AR*MS | AR*OES/MS | AR*OES | AR*OES | AR*OES | AR*MS | AR*OES/MS | AR*MS | AR*OES | AR*OES | AR*OES/MS | AR*MS | AR*OES/MS | AR*MS | 1
|  |  | 0.5g | 40g | 0.5g | 0.25g | 0.25g | 0.25g | 25g | 25g | 01g | 0.25g | 0.5g | 0.5g | 0.5g | 0.25g | 0.5g | 0.5g | 01g | 15g | 0.25g | 0.15g | 0.2g | 0.5g | 0.5g | 0.5g | 2
| 1 | 1 | 41.1 | 34.9 | 44.44633 | 37.2 | 35.9 | 37 | 37.37 | 36.3 | 43.2 | 35.59 | 35.78 | 56.8 | 44.037 | 35.2 | 33.0866 | 46.6 | 44.8 | 40.5 | 45.72762528 | 39 | 41 | 39.5 | 38.6 | 39.8 | 1
| 1 | 2 | 40.9 | 36.3 | 44.487 | 37.1 | 36.7 | 38 | 37.32 | 39.1 | 42.7 | 34.27 | 36.3 | 54.1 | 44.37 | 35.8 | 36.7778 | 45.2 | 42.6 | 40.1 | 48.09195688 | 40 | 41 | 38.7 | 37.4 | 39.1 | 8
| 1 | 3 | 40.7 | 36.2 | 44.043 | 36.6 | 34.7 | 37 | 37.05 | 40.9 | 44.1 | 34.43 | 35.66 | 56.3 | 44.545 | 35.8 | 37.7817 | 43.4 | 44 | 40.4 | 46.43457305 | 39 | 41 | 40.1 | 38.1 | 40.2 | 16
| 1 | 4 | 40.1 | 37.6 | 43.80133 | 37.7 | 35.9 | 39 | 36.56 | 41.2 | 44.3 | 35.47 | 35.55 | 60.7 | 43.462 | 35.9 | 36.6763 | 44.1 | 45 | 41.1 | 46.532881 | 40 | 42 | 40.2 | 37.7 | 38.7 | 39.69137
| 1 | 5 | 40.5 | 36.3 | 44.18067 | 37.9 | 35 | 38 | 36.16 | 41.4 | 43.8 | 34.36 | 35.53 | 56.6 | 43.029 | 36.4 | 36.2011 | 42.8 | 44.8 | 39.5 | 45.55133455 | 40 | 41 | 38.6 | 38.6 | 38.8 | 124
| 1 | 6 | 41.1 | 36.8 | 44.375 | 36.3 | 35.9 | 39 | 36.39 | 41.9 | 42.9 | 34.24 | 36.54 | 53.7 | 44.415 | 35.7 | 36.0419 | 42.7 | 43.5 | 39.3 | 49.3342282 | 38 | 41 | 38.5 | 37.6 | 39.6
| Mean |  | 40.73333 | 36.35 | 44.22222 | 37.13333 | 35.68333 | 38 | 36.80833 | 40.13333 | 43.5 | 34.72667 | 35.89333 | 56.36667 | 43.97633 | 35.8 | 36.09423 | 44.13333 | 44.11667 | 40.15 | 46.94543316 | 39.33333 | 41.16667 | 39.26667 | 38 | 39.36667
| Median |  | 40.8 | 36.3 | 44.27783 | 37.15 | 35.9 | 38 | 36.805 | 41.05 | 43.5 | 34.395 | 35.72 | 56.45 | 44.2035 | 35.8 | 36.4387 | 43.75 | 44.4 | 40.25 | 46.48373 | 39.5 | 41 | 39.1 | 37.9 | 39.35
| Std Dev. |  | 0.388158 | 0.8826098 | 0.266334 | 0.615359 | 0.722265 | 0.8944272 | 0.508465 | 2.107763 | 0.660303 | 0.6270141 | 0.4244369 | 2.500933 | 0.6060435 | 0.3847077 | 1.594593 | 1.522717 | 0.9389711 | 0.6685806 | 1.475032 | 0.8164966 | 0.4082483 | 0.7711463 | 0.5176872 | 0.595539
| Rel.Std.Dev. |  | 0.9529% | 2.428% | 0.6023% | 1.657% | 2.024% | 2.354% | 1.381% | 5.252% | 1.518% | 1.806% | 1.182% | 4.437% | 1.378% | 1.075% | 4.418% | 3.45% | 2.128% | 1.665% | 3.142% | 2.076% | 0.9917% | 1.964% | 1.362% | 1.513%
| PDM3 |  | 2.625% | -8.418% | 11.42% | -6.445% | -10.1% | -4.261% | -7.264% | 1.114% | 9.596% | -12.51% | -9.569% | 42.01% | 10.8% | -9.804% | -9.063% | 11.19% | 11.15% | 1.156% | 18.28% | -0.902% | 3.717% | -1.07% | -4.261% | -0.8181%
| Z-Score (Absolute) |  | 0.3 | 0.65 | 1.05 | 0.48 | 0.79 | 0.29 | 0.55 | 0.17 | 0.89 | 1 | 0.75 | 3.67 | 1 | 0.77 | 0.7 | 1.03 | 1.03 | 0.17 | 1.64 | 0 | 0.39 | 0.02 | 0.29 | 0
| Analytical results for Ta in OREAS 251b (Certified Value < 0.01 ppm) | [25 empty] | Certified
Ta | Round | Replicate | Lab | Lab | Lab | Lab | Lab | Lab | Lab | Lab | Lab | Lab | Lab | Lab | Lab | Lab | Lab | Lab | Lab | [7 empty] | 1
| No | No | 1.01 | 1.02 | 1.03 | 1.04 | 1.05 | 1.07 | 1.08 | 1.10 | 1.11 | 1.13 | 1.14 | 1.18 | 1.19 | 1.24 | 1.25 | 1.26 | 1.27 | [7 empty] | ppm
|  |  | AR*MS | AR*MS | AR*OES | AR*OES/MS | AR*OES/MS | AR*OES/MS | AR*MS | AR*MS | AR*OES/MS | AR*MS | AR*OES/MS | AR*MS | AR*OES/MS | AR*OES/MS | AR*MS | AR*OES/MS | AR*MS | [7 empty] | 3
|  |  | 0.5g | 40g | 0.5g | 0.25g | 0.25g | 0.25g | 25g | 25g | 01g | 0.5g | 0.5g | 0.5g | 01g | 0.2g | 0.5g | 0.5g | 0.5g | [7 empty] | 3
| 1 | 1 | < 0.01 | < 0.005 | < 5 | < 0.05 | 0.24 | < 0.1 | < 0.01 | < 0.01 | < 0.05 | < 0.01 | < 0.05 | < 0.01 | < 0.05 | < 10 | < 0.01 | < 0.01 | < 0.01 | [7 empty] | 1
| 1 | 2 | < 0.01 | < 0.005 | < 5 | 0.08 | 0.26 | < 0.1 | < 0.01 | < 0.01 | < 0.05 | < 0.01 | < 0.05 | < 0.01 | < 0.05 | < 10 | < 0.01 | < 0.01 | < 0.01 | [7 empty] | 21
| 1 | 3 | < 0.01 | < 0.005 | < 5 | < 0.05 | 0.21 | < 0.1 | < 0.01 | < 0.01 | < 0.05 | < 0.01 | < 0.05 | < 0.01 | < 0.05 | < 10 | < 0.01 | < 0.01 | < 0.01 | [7 empty] | 16
| 1 | 4 | < 0.01 | < 0.005 | < 5 | 0.05 | 0.22 | < 0.1 | < 0.01 | < 0.01 | < 0.05 | < 0.01 | < 0.05 | < 0.01 | < 0.05 | < 10 | < 0.01 | < 0.01 | < 0.01 | [7 empty] | < 0.01
| 1 | 5 | < 0.01 | < 0.005 | < 5 | < 0.05 | 0.21 | < 0.1 | < 0.01 | < 0.01 | < 0.05 | < 0.01 | < 0.05 | < 0.01 | < 0.05 | < 10 | < 0.01 | < 0.01 | < 0.01 | [7 empty] | 125
| 1 | 6 | < 0.01 | < 0.005 | < 5 | < 0.05 | 0.22 | < 0.1 | < 0.01 | < 0.01 | < 0.05 | < 0.01 | < 0.05 | < 0.01 | < 0.05 | < 10 | < 0.01 | < 0.01 | < 0.01
| Mean |  |  |  |  | 0.065 | 0.2266667
| Median |  |  |  |  | 0.065 | 0.22
| Std Dev. |  |  |  |  | 0.0212132 | 0.01966384
| Rel.Std.Dev. |  |  |  |  | 32.64% | 8.675%
PDM3
| Z-Score (Absolute) |  | 0 | 0.67 | 672.96 | 8.99 | 59.79 | 12.14 | 0 | 0 | 5.39 | 0 | 5.39 | 0 | 5.39 | 1347.27 | 0 | 0 | 0
| Analytical results for Tb in OREAS 251b (Certified Value 0.32 ppm) | [25 empty] | Certified
Tb | Round | Replicate | Lab | Lab | Lab | Lab | Lab | Lab | Lab | [17 empty] | 1
| No | No | 1.02 | 1.04 | 1.05 | 1.08 | 1.10 | 1.14 | 1.15 | [17 empty] | ppm
|  |  | AR*MS | AR*OES/MS | AR*OES/MS | AR*MS | AR*MS | AR*OES/MS | AR*MS | [17 empty] | 2
|  |  | 40g | 0.25g | 0.25g | 25g | 25g | 0.5g | 0.5g | [17 empty] | 3
| 1 | 1 | 0.31 | 0.33 | 0.34 | 0.3 | 0.28 | 0.3 | 0.3515091 | [17 empty] | 1
| 1 | 2 | 0.32 | 0.32 | 0.34 | 0.3 | 0.28 | 0.3 | 0.3545366 | [17 empty] | 22
| 1 | 3 | 0.32 | 0.33 | 0.33 | 0.29 | 0.28 | 0.3 | 0.3357412 | [17 empty] | 16
| 1 | 4 | 0.325 | 0.34 | 0.34 | 0.285 | 0.29 | 0.4 | 0.3615947 | [17 empty] | 0.3191491
| 1 | 5 | 0.315 | 0.33 | 0.35 | 0.286 | 0.3 | 0.3 | 0.3576472 | [17 empty] | 126
| 1 | 6 | 0.315 | 0.32 | 0.34 | 0.274 | 0.3 | 0.3 | 0.3483389
| Mean |  | 0.3175 | 0.3283333 | 0.34 | 0.2891667 | 0.2883333 | 0.3166667 | 0.3515613
| Median |  | 0.3175 | 0.33 | 0.34 | 0.288 | 0.285 | 0.3 | 0.3530228
| Std Dev. |  | 0.005244044 | 0.007527727 | 0.006324555 | 0.009928075 | 0.009831921 | 0.04082483 | 0.009024662
| Rel.Std.Dev. |  | 1.652% | 2.293% | 1.86% | 3.433% | 3.41% | 12.89% | 2.567%
| PDM3 |  | -0.5167% | 2.878% | 6.533% | -9.394% | -9.656% | -0.7778% | 10.16%
| Z-Score (Absolute) |  | 0.16 | 0.16 | 0.5 | 1 | 1.02 | NA | 0.84
Results from laboratory 14 were removed due to their 0.1 ppm reading resolution.
| Analytical results for Te in OREAS 251b (Certified Value < 0.1 ppm) | [25 empty] | Certified
Te | Round | Replicate | Lab | Lab | Lab | Lab | Lab | Lab | Lab | Lab | Lab | Lab | Lab | Lab | Lab | Lab | Lab | Lab | Lab | Lab | Lab | [5 empty] | 1
| No | No | 1.01 | 1.02 | 1.03 | 1.04 | 1.07 | 1.08 | 1.10 | 1.11 | 1.12 | 1.13 | 1.14 | 1.18 | 1.19 | 1.20 | 1.23 | 1.24 | 1.25 | 1.26 | 1.27 | [5 empty] | ppm
|  |  | AR*MS | AR*MS | AR*OES | AR*OES/MS | AR*OES/MS | AR*MS | AR*MS | AR*OES/MS | AR*OES | AR*MS | AR*OES/MS | AR*MS | AR*OES/MS | AR*MS | AR*OES | AR*OES/MS | AR*MS | AR*OES/MS | AR*MS | [5 empty] | 2
|  |  | 0.5g | 40g | 0.5g | 0.25g | 0.25g | 25g | 25g | 01g | 0.25g | 0.5g | 0.5g | 0.5g | 01g | 15g | 0.15g | 0.2g | 0.5g | 0.5g | 0.5g | [5 empty] | 2
| 1 | 1 | 0.01 | < 0.02 | < 5 | < 0.05 | < 0.1 | < 0.1 | < 0.03 | < 0.05 | < 20 | < 0.1 | < 0.02 | 0.01 | < 0.05 | 0.02 | < 5 | < 10 | 0.02 | 0.02 | 0.01 | [5 empty] | 1
| 1 | 2 | 0.01 | < 0.02 | < 5 | < 0.05 | < 0.1 | < 0.1 | < 0.03 | < 0.05 | < 20 | < 0.1 | < 0.02 | 0.01 | < 0.05 | 0.03 | < 5 | < 10 | 0.01 | 0.02 | 0.01 | [5 empty] | 23
| 1 | 3 | 0.01 | < 0.02 | < 5 | < 0.05 | < 0.1 | < 0.1 | 0.12 | < 0.05 | < 20 | < 0.1 | < 0.02 | 0.01 | < 0.05 | < 0.02 | < 5 | < 10 | 0.02 | 0.02 | < 0.01 | [5 empty] | 16
| 1 | 4 | 0.01 | < 0.02 | < 5 | < 0.05 | < 0.1 | < 0.1 | 0.2 | < 0.05 | < 20 | < 0.1 | < 0.02 | 0.01 | < 0.05 | 0.02 | < 5 | < 10 | 0.02 | 0.02 | 0.02 | [5 empty] | < 0.1
| 1 | 5 | 0.02 | < 0.02 | < 5 | < 0.05 | < 0.1 | < 0.1 | 0.04 | < 0.05 | < 20 | < 0.1 | < 0.02 | 0.01 | < 0.05 | < 0.02 | < 5 | < 10 | 0.01 | 0.02 | 0.01 | [5 empty] | 127
| 1 | 6 | 0.01 | < 0.02 | < 5 | < 0.05 | < 0.1 | < 0.1 | 0.03 | < 0.05 | < 20 | < 0.1 | < 0.02 | 0.01 | < 0.05 | < 0.02 | < 5 | < 10 | 0.02 | 0.02 | 0.01
| Mean |  | 0.01166667 | [5 empty] | 0.0975 |  |  |  |  | 0.01 |  | 0.02333333 |  |  | 0.01666667 | 0.02 | 0.012
| Median |  | 0.01 | [5 empty] | 0.08 |  |  |  |  | 0.01 |  | 0.02 |  |  | 0.02 | 0.02 | 0.01
| Std Dev. |  | 0.004082483 | [5 empty] | 0.07932003 |  |  |  |  | 0 |  | 0.005773503 |  |  | 0.005163978 | 0 | 0.004472136
| Rel.Std.Dev. |  | 34.99% | [5 empty] | 81.35% |  |  |  |  | 0% |  | 24.74% |  |  | 30.98% | 0% | 37.27%
PDM3
| Z-Score (Absolute) |  | 0.6 | 0.67 | 111.26 | 0 | 1.12 | 1.12 | 2.02 | 0 | 448.42 | 1.12 | 0.67 | 0.67 | 0 | 0.37 | 111.26 | 223.65 | 0.37 | 0.22 | 0.64
| Analytical results for Th in OREAS 251b (Certified Value 5.75 ppm) | [25 empty] | Certified
Th | Round | Replicate | Lab | Lab | Lab | Lab | Lab | Lab | Lab | Lab | Lab | Lab | Lab | Lab | Lab | Lab | Lab | Lab | Lab | Lab | Lab | [5 empty] | 1
| No | No | 1.01 | 1.02 | 1.04 | 1.05 | 1.07 | 1.08 | 1.10 | 1.11 | 1.13 | 1.14 | 1.15 | 1.16 | 1.18 | 1.19 | 1.20 | 1.24 | 1.25 | 1.26 | 1.27 | [5 empty] | ppm
|  |  | AR*MS | AR*MS | AR*OES/MS | AR*OES/MS | AR*OES/MS | AR*MS | AR*MS | AR*OES/MS | AR*MS | AR*OES/MS | AR*MS | AR*MS | AR*MS | AR*OES/MS | AR*MS | AR*OES/MS | AR*MS | AR*OES/MS | AR*MS | [5 empty] | 2
|  |  | 0.5g | 40g | 0.25g | 0.25g | 0.25g | 25g | 25g | 01g | 0.5g | 0.5g | 0.5g | 0.25g | 0.5g | 01g | 15g | 0.2g | 0.5g | 0.5g | 0.5g | [5 empty] | 3
| 1 | 1 | 5.8 | 5.36 | 5.8 | 5.8 | 6 | 5.9 | 4.8 | 6.19 | 5.57 | 6.8 | 5.537876 | 5.8 | 6 | 5.78 | 6.1 | < 10 | 5.7 | 5.7 | 5.1 | [5 empty] | 1
| 1 | 2 | 5.8 | 5.4 | 5.8 | 5.8 | 6 | 5.72 | 5 | 6.08 | 5.65 | 6.8 | 5.51721 | 5.9 | 5.9 | 5.82 | 6.2 | < 10 | 5.8 | 5.5 | 5.1 | [5 empty] | 24
| 1 | 3 | 5.5 | 5.4 | 5.8 | 5.8 | 5.9 | 5.76 | 5 | 6.17 | 5.48 | 6.8 | 5.473461 | 5.9 | 5.8 | 5.75 | 6.4 | < 10 | 6.1 | 5.7 | 5.2 | [5 empty] | 16
| 1 | 4 | 5.6 | 5.44 | 5.9 | 5.7 | 6.2 | 5.69 | 5.1 | 6.12 | 5.46 | 6.8 | 5.594937 | 5.8 | 5.7 | 5.79 | 6.3 | < 10 | 5.9 | 5.8 | 5 | [5 empty] | 5.752655
| 1 | 5 | 5.6 | 5.4 | 5.8 | 5.9 | 6.1 | 5.71 | 5.2 | 6.1 | 5.47 | 6.7 | 5.385814 | 6 | 5.5 | 5.77 | 6.4 | < 10 | 5.8 | 5.6 | 5 | [5 empty] | 128
| 1 | 6 | 5.7 | 5.28 | 5.8 | 6 | 6.1 | 5.8 | 5.1 | 6.13 | 5.57 | 6.6 | 5.525548 | 6.1 | 5.6 | 5.76 | 6.3 | < 10 | 5.9 | 5.7 | 5.2
| Mean |  | 5.666667 | 5.38 | 5.816667 | 5.833333 | 6.05 | 5.763333 | 5.033333 | 6.131667 | 5.533333 | 6.75 | 5.505808 | 5.916667 | 5.75 | 5.778333 | 6.283333 |  | 5.866667 | 5.666667 | 5.1
| Median |  | 5.65 | 5.4 | 5.8 | 5.8 | 6.05 | 5.74 | 5.05 | 6.125 | 5.525 | 6.8 | 5.521379 | 5.9 | 5.75 | 5.775 | 6.3 |  | 5.85 | 5.7 | 5.1
| Std Dev. |  | 0.121106 | 0.0551362 | 0.04082483 | 0.1032796 | 0.1048809 | 0.07763161 | 0.136626 | 0.04167333 | 0.07554248 | 0.083666 | 0.07062146 | 0.1169045 | 0.1870829 | 0.02483277 | 0.1169045 |  | 0.136626 | 0.1032796 | 0.08944272
| Rel.Std.Dev. |  | 2.137% | 1.025% | 0.7019% | 1.771% | 1.734% | 1.347% | 2.714% | 0.6796% | 1.365% | 1.239% | 1.283% | 1.976% | 3.254% | 0.4298% | 1.861% |  | 2.329% | 1.823% | 1.754%
| PDM3 |  | -1.495% | -6.478% | 1.113% | 1.402% | 5.169% | 0.1856% | -12.5% | 6.588% | -3.813% | 17.34% | -4.291% | 2.851% | -0.04615% | 0.4464% | 9.225% |  | 1.982% | -1.495% | -11.35%
| Z-Score (Absolute) |  | 0.28 | 1.12 | 0.16 | 0.21 | 0.84 | 0 | 2.14 | 1.08 | 0.67 | 2.89 | 0.76 | 0.45 | 0.04 | 0.04 | 1.52 | 2.24 | 0.3 | 0.28 | 1.94
| Analytical results for Ti in OREAS 251b (Certified Value 0.102 wt.%) | [25 empty] | Certified
Ti | Round | Replicate | Lab | Lab | Lab | Lab | Lab | Lab | Lab | Lab | Lab | Lab | Lab | Lab | Lab | Lab | Lab | Lab | Lab | Lab | Lab | Lab | Lab | Lab | Lab |  | 1
| No | No | 1.01 | 1.02 | 1.03 | 1.04 | 1.05 | 1.07 | 1.08 | 1.10 | 1.11 | 1.13 | 1.14 | 1.15 | 1.16 | 1.17 | 1.18 | 1.19 | 1.20 | 1.21 | 1.23 | 1.24 | 1.25 | 1.26 | 1.27 |  | wt.%
|  |  | AR*MS | AR*OES | AR*OES | AR*OES/MS | AR*OES/MS | AR*OES/MS | AR*MS | AR*OES | AR*OES/MS | AR*MS | AR*OES/MS | AR*OES | AR*OES | AR*OES | AR*MS | AR*OES/MS | AR*MS | AR*OES | AR*OES | AR*OES/MS | AR*MS | AR*OES/MS | AR*MS |  | 3
|  |  | 0.5g | 40g | 0.5g | 0.25g | 0.25g | 0.25g | 25g | 25g | 01g | 0.5g | 0.5g | 0.5g | 0.25g | 0.5g | 0.5g | 01g | 15g | 0.25g | 0.15g | 0.2g | 0.5g | 0.5g | 0.5g |  | 3
| 1 | 1 | 0.097 | 0.025 | 0.1092222 | 0.08 | 0.06 | 0.1 | 0.0767 | 0.06 | 0.1257 | 0.1239 | 0.15 | 0.13773 | 0.09 | 0.08645 | 0.115 | 0.133 | 0.079 | 0.1293204282 | 0.09 | 0.03 | 0.088 | 0.106 | 0.076 |  | 1
| 1 | 2 | 0.096 | 0.035 | 0.1087593 | 0.08 | 0.06 | 0.099 | 0.0766 | 0.07 | 0.1254 | 0.1227 | 0.15 | 0.13937 | 0.09 | 0.10485 | 0.111 | 0.13 | 0.08 | 0.1405789832 | 0.09 | 0.03 | 0.1 | 0.099 | 0.077 |  | 25
| 1 | 3 | 0.093 | 0.035 | 0.1086667 | 0.08 | 0.06 | 0.099 | 0.0764 | 0.08 | 0.1343 | 0.1227 | 0.15 | 0.13148 | 0.09 | 0.10437 | 0.108 | 0.133 | 0.079 | 0.1366914403 | 0.1 | 0.03 | 0.099 | 0.095 | 0.079 |  | 16
| 1 | 4 | 0.092 | 0.04 | 0.1082191 | 0.08 | 0.06 | 0.1 | 0.0731 | 0.08 | 0.1319 | 0.1246 | 0.15 | 0.13258 | 0.09 | 0.10287 | 0.109 | 0.134 | 0.088 | 0.1338997465 | 0.1 | 0.03 | 0.1 | 0.098 | 0.077 |  | 0.1024591
| 1 | 5 | 0.09 | 0.035 | 0.1086667 | 0.08 | 0.06 | 0.102 | 0.078 | 0.08 | 0.134 | 0.1167 | 0.15 | 0.13628 | 0.09 | 0.10449 | 0.105 | 0.133 | 0.082 | 0.1326580293 | 0.09 | 0.03 | 0.098 | 0.103 | 0.08 |  | 129
| 1 | 6 | 0.091 | 0.035 | 0.1086667 | 0.08 | 0.06 | 0.101 | 0.0709 | 0.08 | 0.1269 | 0.122 | 0.14 | 0.13869 | 0.09 | 0.10581 | 0.104 | 0.134 | 0.079 | 0.1465344644 | 0.09 | 0.03 | 0.1 | 0.09 | 0.083
| Mean |  | 0.09316667 | 0.03416667 | 0.1087001 | 0.08 | 0.06 | 0.1001667 | 0.07528333 | 0.075 | 0.1297 | 0.1221 | 0.1483333 | 0.1360217 | 0.09 | 0.1014733 | 0.1086667 | 0.1328333 | 0.08116667 | 0.1366138 | 0.09333333 | 0.03 | 0.0975 | 0.0985 | 0.07866667
| Median |  | 0.0925 | 0.035 | 0.1086667 | 0.08 | 0.06 | 0.1 | 0.0765 | 0.08 | 0.1294 | 0.1227 | 0.15 | 0.137005 | 0.09 | 0.10443 | 0.1085 | 0.133 | 0.0795 | 0.1352955934 | 0.09 | 0.03 | 0.0995 | 0.0985 | 0.078
| Std Dev. |  | 0.002786874 | 0.00491596 | 0.0003196221 | 0 | 0 | 0.001169045 | 0.002696232 | 0.0083666 | 0.004167013 | 0.002806421 | 0.004082483 | 0.003279887 | 1.520235e-17 | 0.007420926 | 0.004033196 | 0.00147196 | 0.003544949 | 0.006170183 | 0.005163978 | 0 | 0.004722288 | 0.005683309 | 0.002581989
| Rel.Std.Dev. |  | 2.991% | 14.39% | 0.294% | 0% | 0% | 1.167% | 3.581% | 11.16% | 3.213% | 2.298% | 2.752% | 2.411% | 1.689e-14% | 7.313% | 3.712% | 1.108% | 4.367% | 4.517% | 5.533% | 0% | 4.843% | 5.77% | 3.282%
| PDM3 |  | -9.069% | -66.65% | 6.091% | -21.92% | -41.44% | -2.237% | -26.52% | -26.8% | 26.59% | 19.17% | 44.77% | 32.76% | -12.16% | -0.9621% | 6.059% | 29.65% | -20.78% | 33.34% | -8.907% | -70.72% | -4.84% | -3.864% | -23.22%
| Z-Score (Absolute) |  | 0.16 | 2.27 | 0.4 | 0.63 | 1.34 | 0.1 | 0.8 | 0.81 | 1.15 | 0.88 | 1.82 | 1.38 | 0.27 | 0.14 | 0.4 | 1.27 | 0.58 | 1.4 | 0.15 | 2.42 | 0 | 0.04 | 0.67
| Analytical results for Tl in OREAS 251b (Certified Value 0.067 ppm) | [25 empty] | Certified
Tl | Round | Replicate | Lab | Lab | Lab | Lab | Lab | Lab | Lab | Lab | Lab | Lab | Lab | Lab | Lab | Lab | Lab | Lab | Lab | Lab | Lab | Lab |  |  |  |  | 1
| No | No | 1.01 | 1.02 | 1.03 | 1.04 | 1.05 | 1.07 | 1.08 | 1.10 | 1.11 | 1.13 | 1.14 | 1.16 | 1.18 | 1.19 | 1.20 | 1.23 | 1.24 | 1.25 | 1.26 | 1.27 |  |  |  |  | ppm
|  |  | AR*MS | AR*MS | AR*OES | AR*OES/MS | AR*OES/MS | AR*OES/MS | AR*MS | AR*MS | AR*OES/MS | AR*MS | AR*OES/MS | AR*MS | AR*MS | AR*OES/MS | AR*MS | AR*OES | AR*OES/MS | AR*MS | AR*OES/MS | AR*MS |  |  |  |  | 3
|  |  | 0.5g | 40g | 0.5g | 0.25g | 0.25g | 0.25g | 25g | 25g | 01g | 0.5g | 0.5g | 0.25g | 0.5g | 01g | 15g | 0.15g | 0.2g | 0.5g | 0.5g | 0.5g |  |  |  |  | 3
| 1 | 1 | 0.06 | 0.05 | < 10 | 0.06 | 0.06 | 0.08 | 0.06 | 0.05 | 0.08 | 0.07 | 0.08 | 0.07 | 0.07 | 0.07 | 0.1 | < 5 | < 5 | 0.06 | 0.07 | 0.07 |  |  |  |  | 1
| 1 | 2 | 0.06 | 0.05 | < 10 | 0.06 | 0.06 | 0.08 | 0.06 | 0.05 | 0.08 | 0.07 | 0.09 | 0.07 | 0.07 | 0.07 | 0.09 | < 5 | < 5 | 0.06 | 0.06 | 0.06 |  |  |  |  | 26
| 1 | 3 | 0.06 | 0.05 | < 10 | 0.06 | 0.06 | 0.07 | 0.06 | 0.05 | 0.08 | 0.07 | 0.08 | 0.07 | 0.06 | 0.07 | 0.08 | < 5 | < 5 | 0.06 | 0.07 | 0.06 |  |  |  |  | 16
| 1 | 4 | 0.07 | 0.06 | < 10 | 0.06 | 0.06 | 0.09 | 0.06 | 0.06 | 0.08 | 0.07 | 0.09 | 0.07 | 0.06 | 0.07 | 0.07 | < 5 | < 5 | 0.06 | 0.07 | 0.06 |  |  |  |  | 0.06662745
| 1 | 5 | 0.07 | 0.06 | < 10 | 0.06 | 0.06 | 0.08 | 0.06 | 0.06 | 0.08 | 0.07 | 0.09 | 0.07 | 0.06 | 0.07 | 0.07 | < 5 | < 5 | 0.06 | 0.07 | 0.06 |  |  |  |  | 130
| 1 | 6 | 0.06 | 0.05 | < 10 | 0.06 | 0.06 | 0.08 | 0.06 | 0.05 | 0.08 | 0.07 | 0.08 | 0.07 | 0.06 | 0.07 | 0.07 | < 5 | < 5 | 0.05 | 0.07 | 0.06
| Mean |  | 0.06333333 | 0.05333333 |  | 0.06 | 0.06 | 0.08 | 0.06 | 0.05333333 | 0.08 | 0.07 | 0.085 | 0.07 | 0.06333333 | 0.07 | 0.08 |  |  | 0.05833333 | 0.06833333 | 0.06166667
| Median |  | 0.06 | 0.05 |  | 0.06 | 0.06 | 0.08 | 0.06 | 0.05 | 0.08 | 0.07 | 0.085 | 0.07 | 0.06 | 0.07 | 0.075 |  |  | 0.06 | 0.07 | 0.06
| Std Dev. |  | 0.005163978 | 0.005163978 |  | 0 | 0 | 0.006324555 | 0 | 0.005163978 | 0 | 0 | 0.005477226 | 0 | 0.005163978 | 0 | 0.01264911 |  |  | 0.004082483 | 0.004082483 | 0.004082483
| Rel.Std.Dev. |  | 8.154% | 9.682% |  | 0% | 0% | 7.906% | 0% | 9.682% | 0% | 0% | 6.444% | 0% | 8.154% | 0% | 15.81% |  |  | 6.999% | 5.974% | 6.62%
| PDM3 |  | -4.944% | -19.95% |  | -9.947% | -9.947% | 20.07% | -9.947% | -19.95% | 20.07% | 5.062% | 27.58% | 5.062% | -4.944% | 5.062% | 20.07% |  |  | -12.45% | 2.56% | -7.446%
| Z-Score (Absolute) |  | 0.39 | 1.07 | 332.49 | 0.62 | 0.62 | 0.73 | 0.62 | 1.07 | 0.73 | 0.06 | 1.07 | 0.06 | 0.39 | 0.06 | 0.73 | 163.91 | 163.91 | 0.73 | 0.06 | 0.51
| Analytical results for Tm in OREAS 251b (Indicative Value 0.083 ppm) | [25 empty] | Indicative
Tm | Round | Replicate | Lab | Lab | Lab | Lab | Lab | [19 empty] | 1
| No | No | 1.02 | 1.08 | 1.10 | 1.14 | 1.15 | [19 empty] | ppm
|  |  | AR*MS | AR*MS | AR*MS | AR*OES/MS | AR*MS | [19 empty] | 3
|  |  | 40g | 25g | 25g | 0.5g | 0.5g | [19 empty] | 3
| 1 | 1 | 0.075 | 0.087 | 0.08 | < 0.1 | < 0.1 | [19 empty] | 1
| 1 | 2 | 0.075 | 0.084 | 0.08 | < 0.1 | < 0.1 | [19 empty] | 3
| 1 | 3 | 0.08 | 0.084 | 0.09 | < 0.1 | < 0.1 | [19 empty] | 16
| 1 | 4 | 0.085 | 0.085 | 0.09 | < 0.1 | < 0.1 | [19 empty] | 0.08255556
| 1 | 5 | 0.08 | 0.084 | 0.09 | < 0.1 | < 0.1 | [19 empty] | 9
| 1 | 6 | 0.075 | 0.082 | 0.08 | < 0.1 | < 0.1
| Mean |  | 0.07833333 | 0.08433333 | 0.085
| Median |  | 0.0775 | 0.084 | 0.085
| Std Dev. |  | 0.004082483 | 0.001632993 | 0.005477226
| Rel.Std.Dev. |  | 5.212% | 1.936% | 6.444%
| PDM3 |  | -5.114% | 2.153% | 2.961%
| Z-Score (Absolute) |  | 0 | 0.61 | 0.67 | 2.87 | 2.87
| Analytical results for U in OREAS 251b (Certified Value 0.58 ppm) | [25 empty] | Certified
U | Round | Replicate | Lab | Lab | Lab | Lab | Lab | Lab | Lab | Lab | Lab | Lab | Lab | Lab | Lab | Lab | Lab | Lab | Lab | Lab | Lab | Lab |  |  |  |  | 1
| No | No | 1.01 | 1.02 | 1.04 | 1.05 | 1.07 | 1.08 | 1.10 | 1.11 | 1.13 | 1.14 | 1.15 | 1.16 | 1.18 | 1.19 | 1.20 | 1.23 | 1.24 | 1.25 | 1.26 | 1.27 |  |  |  |  | ppm
|  |  | AR*MS | AR*MS | AR*OES/MS | AR*OES/MS | AR*OES/MS | AR*MS | AR*MS | AR*OES/MS | AR*MS | AR*OES/MS | AR*MS | AR*MS | AR*MS | AR*OES/MS | AR*MS | AR*OES | AR*OES/MS | AR*MS | AR*OES/MS | AR*MS |  |  |  |  | 2
|  |  | 0.5g | 40g | 0.25g | 0.25g | 0.25g | 25g | 25g | 01g | 0.5g | 0.5g | 0.5g | 0.25g | 0.5g | 01g | 15g | 0.15g | 0.2g | 0.5g | 0.5g | 0.5g |  |  |  |  | 3
| 1 | 1 | 0.58 | 0.6 | 0.63 | 0.57 | 0.6 | 0.6 | 0.58 | 0.61 | 0.55 | 0.6 | 0.5653664 | 0.6 | 0.62 | 0.61 | 0.6 | < 10 | < 10 | 0.59 | 0.57 | 0.57 |  |  |  |  | 1
| 1 | 2 | 0.59 | 0.6 | 0.6 | 0.6 | 0.6 | 0.58 | 0.61 | 0.6 | 0.55 | 0.6 | 0.569315 | 0.6 | 0.61 | 0.6 | 0.6 | < 10 | < 10 | 0.55 | 0.55 | 0.56 |  |  |  |  | 28
| 1 | 3 | 0.54 | 0.6 | 0.61 | 0.57 | 0.6 | 0.58 | 0.59 | 0.62 | 0.55 | 0.6 | 0.5589333 | 0.6 | 0.61 | 0.6 | 0.6 | < 10 | < 10 | 0.59 | 0.57 | 0.56 |  |  |  |  | 16
| 1 | 4 | 0.58 | 0.6 | 0.62 | 0.59 | 0.7 | 0.57 | 0.61 | 0.61 | 0.55 | 0.6 | 0.5933579 | 0.59 | 0.58 | 0.6 | 0.6 | < 10 | < 10 | 0.58 | 0.57 | 0.56 |  |  |  |  | 0.5847818
| 1 | 5 | 0.58 | 0.6 | 0.62 | 0.58 | 0.6 | 0.58 | 0.6 | 0.6 | 0.54 | 0.6 | 0.5581393 | 0.61 | 0.56 | 0.61 | 0.6 | < 10 | < 10 | 0.57 | 0.57 | 0.55 |  |  |  |  | 131
| 1 | 6 | 0.58 | 0.6 | 0.59 | 0.59 | 0.6 | 0.56 | 0.6 | 0.61 | 0.55 | 0.6 | 0.5552115 | 0.6 | 0.57 | 0.6 | 0.6 | < 10 | < 10 | 0.57 | 0.57 | 0.58
| Mean |  | 0.575 | 0.6 | 0.6116667 | 0.5833333 | 0.6166667 | 0.5783333 | 0.5983333 | 0.6083333 | 0.5483333 | 0.6 | 0.5667206 | 0.6 | 0.5916667 | 0.6033333 | 0.6 |  |  | 0.575 | 0.5666667 | 0.5633333
| Median |  | 0.58 | 0.6 | 0.615 | 0.585 | 0.6 | 0.58 | 0.6 | 0.61 | 0.55 | 0.6 | 0.5621499 | 0.6 | 0.595 | 0.6 | 0.6 |  |  | 0.575 | 0.57 | 0.56
| Std Dev. |  | 0.01760682 | 0 | 0.0147196 | 0.0121106 | 0.04082483 | 0.0132916 | 0.01169045 | 0.007527727 | 0.004082483 | 0 | 0.01403457 | 0.006324555 | 0.02483277 | 0.005163978 | 0 |  |  | 0.01516575 | 0.008164966 | 0.01032796
| Rel.Std.Dev. |  | 3.062% | 0% | 2.406% | 2.076% | 6.62% | 2.298% | 1.954% | 1.237% | 0.7445% | 0% | 2.476% | 1.054% | 4.197% | 0.8559% | 0% |  |  | 2.638% | 1.441% | 1.833%
| PDM3 |  | -1.673% | 2.602% | 4.597% | -0.2477% | 5.452% | -1.103% | 2.317% | 4.027% | -6.233% | 2.602% | -3.089% | 2.602% | 1.177% | 3.172% | 2.602% |  |  | -1.673% | -3.098% | -3.668%
| Z-Score (Absolute) |  | 0.67 | 0.34 | 0.81 | 0.34 | NA | 0.54 | 0.27 | 0.67 | 1.75 | NA | 1.01 | 0.34 | 0 | 0.47 | NA | 178.35 | 178.35 | 0.67 | 1.01 | 1.15
Results from laboratories 7, 14 and 20 were removed due to their 0.1 ppm reading resolution.
| Analytical results for V in OREAS 251b (Certified Value 19.5 ppm) | [25 empty] | Certified
V | Round | Replicate | Lab | Lab | Lab | Lab | Lab | Lab | Lab | Lab | Lab | Lab | Lab | Lab | Lab | Lab | Lab | Lab | Lab | Lab | Lab | Lab | Lab | Lab | Lab |  | 1
| No | No | 1.01 | 1.02 | 1.03 | 1.04 | 1.05 | 1.07 | 1.08 | 1.10 | 1.11 | 1.12 | 1.13 | 1.14 | 1.16 | 1.17 | 1.18 | 1.19 | 1.20 | 1.21 | 1.23 | 1.24 | 1.25 | 1.26 | 1.27 |  | ppm
|  |  | AR*MS | AR*OES | AR*OES | AR*OES/MS | AR*OES/MS | AR*OES/MS | AR*MS | AR*OES | AR*OES/MS | AR*OES | AR*MS | AR*OES/MS | AR*OES | AR*OES | AR*MS | AR*OES/MS | AR*MS | AR*OES | AR*OES | AR*OES/MS | AR*MS | AR*OES/MS | AR*MS |  | 1
|  |  | 0.5g | 40g | 0.5g | 0.25g | 0.25g | 0.25g | 25g | 25g | 01g | 0.25g | 0.5g | 0.5g | 0.25g | 0.5g | 0.5g | 01g | 15g | 0.25g | 0.15g | 0.2g | 0.5g | 0.5g | 0.5g |  | 1
| 1 | 1 | 20 | 16 | 22.91683 | 18 | 18.6 | 22 | 18 | 17 | 23 | 18.377 | 19 | 22 | 19 | 14.954 | 21 | 22 | 19 | 53.76203146 | 19 | 16 | 18 | 21 | 18 |  | 1
| 1 | 2 | 20 | 18 | 22.684 | 18 | 19 | 22 | 18 | 18 | 23 | 18.147 | 19 | 22 | 20 | 16.5871 | 21 | 22 | 20 | 57.37818737 | 20 | 16 | 20 | 20 | 18 |  | 29
| 1 | 3 | 19 | 18 | 22.77467 | 18 | 18.7 | 22 | 18 | 19 | 23 | 18.098 | 19 | 23 | 20 | 16.1014 | 20 | 22 | 19 | 56.70494553 | 19 | 16 | 20 | 19 | 19 |  | 16
| 1 | 4 | 19 | 18 | 22.36467 | 18 | 19.4 | 23 | 17 | 20 | 23 | 18.44 | 19 | 23 | 20 | 15.7178 | 20 | 22 | 20 | 54.86173493 | 19 | 16 | 20 | 19 | 18 |  | 19.47461
| 1 | 5 | 19 | 18 | 22.46233 | 18 | 18.6 | 22 | 17 | 19 | 23 | 18.16 | 19 | 23 | 20 | 16.2847 | 20 | 22 | 19 | 54.47202777 | 20 | 16 | 20 | 20 | 18 |  | 132
| 1 | 6 | 19 | 18 | 22.5525 | 18 | 18.9 | 23 | 17 | 20 | 22 | 18.27 | 19 | 21 | 20 | 16.3107 | 20 | 22 | 19 | 58.45564004 | 18 | 17 | 20 | 20 | 19
| Mean |  | 19.33333 | 17.66667 | 22.62583 | 18 | 18.86667 | 22.33333 | 17.5 | 18.83333 | 22.83333 | 18.24867 | 19 | 22.33333 | 19.83333 | 15.99262 | 20.33333 | 22 | 19.33333 | 55.93909 | 19.16667 | 16.16667 | 19.66667 | 19.83333 | 18.33333
| Median |  | 19 | 18 | 22.61825 | 18 | 18.8 | 22 | 17.5 | 19 | 23 | 18.215 | 19 | 22.5 | 20 | 16.19305 | 20 | 22 | 19 | 55.78334023 | 19 | 16 | 20 | 20 | 18
| Std Dev. |  | 0.5163978 | 0.8164966 | 0.2051993 | 0 | 0.3076795 | 0.5163978 | 0.5477226 | 1.169045 | 0.4082483 | 0.1374273 | 0 | 0.8164966 | 0.4082483 | 0.5841203 | 0.5163978 | 0 | 0.5163978 | 1.846245 | 0.7527727 | 0.4082483 | 0.8164966 | 0.7527727 | 0.5163978
| Rel.Std.Dev. |  | 2.671% | 4.622% | 0.9069% | 0% | 1.631% | 2.312% | 3.13% | 6.207% | 1.788% | 0.7531% | 0% | 3.656% | 2.058% | 3.652% | 2.54% | 0% | 2.671% | 3.3% | 3.928% | 2.525% | 4.152% | 3.795% | 2.817%
| PDM3 |  | -0.7255% | -9.284% | 16.18% | -7.572% | -3.122% | 14.68% | -10.14% | -3.293% | 17.25% | -6.295% | -2.437% | 14.68% | 1.842% | -17.88% | 4.409% | 12.97% | -0.7255% | 187.2% | -1.581% | -16.99% | 0.9862% | 1.842% | -5.86%
| Z-Score (Absolute) |  | 0 | 1.04 | 2.05 | 0.83 | 0.29 | 1.87 | 1.14 | 0.31 | 2.18 | 0.67 | 0.21 | 1.87 | 0.31 | 2.08 | 0.62 | 1.66 | 0 | 22.76 | 0.1 | 1.97 | 0.21 | 0.31 | 0.62
| Analytical results for W in OREAS 251b (Certified Value 0.36 ppm) | [25 empty] | Certified
W | Round | Replicate | Lab | Lab | Lab | Lab | Lab | Lab | Lab | Lab | Lab | Lab | Lab | Lab | Lab | Lab | Lab | Lab | Lab | Lab | Lab | Lab |  |  |  |  | 1
| No | No | 1.01 | 1.02 | 1.03 | 1.04 | 1.07 | 1.08 | 1.10 | 1.11 | 1.13 | 1.14 | 1.16 | 1.17 | 1.18 | 1.19 | 1.20 | 1.23 | 1.24 | 1.25 | 1.26 | 1.27 |  |  |  |  | ppm
|  |  | AR*MS | AR*MS | AR*OES | AR*OES/MS | AR*OES/MS | AR*MS | AR*MS | AR*OES/MS | AR*MS | AR*OES/MS | AR*OES | AR*OES | AR*MS | AR*OES/MS | AR*MS | AR*OES | AR*OES/MS | AR*MS | AR*OES/MS | AR*MS |  |  |  |  | 2
|  |  | 0.5g | 40g | 0.5g | 0.25g | 0.25g | 25g | 25g | 01g | 0.5g | 0.5g | 0.25g | 0.5g | 0.5g | 01g | 15g | 0.15g | 0.2g | 0.5g | 0.5g | 0.5g |  |  |  |  | 2
| 1 | 1 | 0.38 | 0.2 | < 10 | 0.6 | 0.5 | 0.43 | 0.4 | 0.5 | 0.49 | 0.2 | < 10 | < 5 | 0.34 | 0.3 | 0.3 | < 10 | < 20 | 0.43 | 0.36 | 0.37 |  |  |  |  | 1
| 1 | 2 | 0.36 | 0.2 | < 10 | 0.4 | 0.5 | 0.42 | 0.4 | 0.5 | 0.37 | 0.2 | < 10 | < 5 | 0.33 | 0.3 | 0.3 | < 10 | < 20 | 0.42 | 0.34 | 0.35 |  |  |  |  | 30
| 1 | 3 | 0.37 | 0.2 | < 10 | 0.3 | 0.5 | 0.38 | 0.38 | 0.5 | 0.35 | 0.2 | < 10 | < 5 | 0.32 | 0.3 | 0.3 | < 10 | < 20 | 0.42 | 0.38 | 0.37 |  |  |  |  | 16
| 1 | 4 | 0.33 | 0.3 | < 10 | 0.3 | 0.5 | 0.38 | 0.39 | 0.4 | 0.25 | 0.2 | < 10 | < 5 | 0.32 | 0.3 | 0.3 | < 10 | < 20 | 0.41 | 0.35 | 0.34 |  |  |  |  | 0.3649167
| 1 | 5 | 0.35 | 0.2 | < 10 | 0.3 | 0.5 | 0.39 | 0.4 | 0.4 | 0.24 | 0.2 | < 10 | < 5 | 0.3 | 0.3 | 0.4 | < 10 | < 20 | 0.4 | 0.35 | 0.34 |  |  |  |  | 133
| 1 | 6 | 0.38 | 0.2 | < 10 | 0.4 | 0.5 | 0.36 | 0.39 | 0.4 | 0.27 | 1.4 | < 10 | < 5 | 0.29 | 0.3 | 0.3 | < 10 | < 20 | 0.42 | 0.27 | 0.35
| Mean |  | 0.3616667 | 0.2166667 |  | 0.3833333 | 0.5 | 0.3933333 | 0.3933333 | 0.45 | 0.3283333 | 0.4 |  |  | 0.3166667 | 0.3 | 0.3166667 |  |  | 0.4166667 | 0.3416667 | 0.3533333
| Median |  | 0.365 | 0.2 |  | 0.35 | 0.5 | 0.385 | 0.395 | 0.45 | 0.31 | 0.2 |  |  | 0.32 | 0.3 | 0.3 |  |  | 0.42 | 0.35 | 0.35
| Std Dev. |  | 0.0194079 | 0.04082483 |  | 0.1169045 | 0 | 0.0265832 | 0.008164966 | 0.05477226 | 0.09558591 | 0.4898979 |  |  | 0.01861899 | 0 | 0.04082483 |  |  | 0.01032796 | 0.03763863 | 0.0136626
| Rel.Std.Dev. |  | 5.366% | 18.84% |  | 30.5% | 0% | 6.758% | 2.076% | 12.17% | 29.11% | 122.5% |  |  | 5.88% | 0% | 12.89% |  |  | 2.479% | 11.02% | 3.867%
| PDM3 |  | -0.8906% | -40.63% |  | 5.047% | 37.02% | 7.787% | 7.787% | 23.32% | -10.03% | 9.614% |  |  | -13.22% | -17.79% | -13.22% |  |  | 14.18% | -6.371% | -3.174%
| Z-Score (Absolute) |  | 0.37 | NA | 53.25 | NA | NA | 0 | 0 | NA | 0.75 | NA | NA | 24.35 | 0.89 | NA | NA | 53.25 | 111.05 | 0.27 | 0.6 | 0.46
Results from laboratories 2, 4, 7, 11, 14, 16, 19 and 20 were removed due to their 0.1 ppm reading resolution.
| Analytical results for Y in OREAS 251b (Certified Value 7.18 ppm) | [25 empty] | Certified
Y | Round | Replicate | Lab | Lab | Lab | Lab | Lab | Lab | Lab | Lab | Lab | Lab | Lab | Lab | Lab | Lab | Lab | Lab | Lab | Lab | Lab | Lab | Lab | Lab |  |  | 1
| No | No | 1.01 | 1.02 | 1.03 | 1.04 | 1.05 | 1.07 | 1.08 | 1.10 | 1.11 | 1.12 | 1.13 | 1.14 | 1.15 | 1.16 | 1.17 | 1.18 | 1.19 | 1.23 | 1.24 | 1.25 | 1.26 | 1.27 |  |  | ppm
|  |  | AR*MS | AR*MS | AR*OES | AR*OES/MS | AR*OES/MS | AR*OES/MS | AR*MS | AR*MS | AR*OES/MS | AR*OES | AR*MS | AR*OES/MS | AR*MS | AR*MS | AR*OES | AR*MS | AR*OES/MS | AR*OES | AR*OES/MS | AR*MS | AR*OES/MS | AR*MS |  |  | 2
|  |  | 0.5g | 40g | 0.5g | 0.25g | 0.25g | 0.25g | 25g | 25g | 01g | 0.25g | 0.5g | 0.5g | 0.5g | 0.25g | 0.5g | 0.5g | 01g | 0.15g | 0.2g | 0.5g | 0.5g | 0.5g |  |  | 3
| 1 | 1 | 7.52 | 7.03 | 7.654833 | 7.45 | 6.85 | 7.2 | 6.64 | 6.4 | 7.47 | < 10 | 6.69 | 7.77 | 7.193637 | 7.04 | 5.0337 | 7.89 | 7.74 | 7 | 6 | 7.4 | 6.61 | 7.03 |  |  | 1
| 1 | 2 | 7.61 | 7.14 | 7.576167 | 7.45 | 6.9 | 7.2 | 6.61 | 6.82 | 7.43 | < 10 | 6.83 | 7.76 | 7.370286 | 6.86 | 5.4967 | 7.76 | 7.6 | 7 | 6 | 7.01 | 6.28 | 7.11 |  |  | 31
| 1 | 3 | 7.75 | 7.01 | 7.580833 | 7.57 | 6.87 | 7.1 | 6.64 | 7.11 | 7.38 | < 10 | 6.7 | 7.82 | 7.189294 | 6.82 | 5.5043 | 7.59 | 7.54 | 7 | 6 | 7.21 | 6.46 | 7.08 |  |  | 16
| 1 | 4 | 7.17 | 7.37 | 7.549 | 7.61 | 6.82 | 7.4 | 6.54 | 7.03 | 7.59 | < 10 | 6.7 | 8.18 | 7.496484 | 6.9 | 5.3179 | 7.6 | 7.16 | 7 | 7 | 7.26 | 6.39 | 6.89 |  |  | 7.184574
| 1 | 5 | 7.32 | 7.11 | 7.581667 | 7.6 | 6.71 | 7.4 | 6.58 | 7.17 | 7.59 | < 10 | 6.67 | 7.93 | 7.410116 | 6.87 | 5.5492 | 7.57 | 7.33 | 7 | 6 | 6.77 | 6.51 | 7.04 |  |  | 134
| 1 | 6 | 7.44 | 7.11 | 7.5915 | 7.37 | 6.82 | 7.4 | 6.49 | 7.1 | 7.5 | < 10 | 6.97 | 7.63 | 7.316152 | 6.86 | 5.6529 | 7.44 | 7.54 | 7 | 6 | 6.62 | 6.49 | 7.01
| Mean |  | 7.468333 | 7.128333 | 7.589 | 7.508333 | 6.828333 | 7.283333 | 6.583333 | 6.938333 | 7.493333 |  | 6.76 | 7.848333 | 7.329328 | 6.891667 | 5.425783 | 7.641667 | 7.485 | 7 | 6.166667 | 7.045 | 6.456667 | 7.026667
| Median |  | 7.48 | 7.11 | 7.58125 | 7.51 | 6.835 | 7.3 | 6.595 | 7.065 | 7.485 |  | 6.7 | 7.795 | 7.343219 | 6.865 | 5.5005 | 7.595 | 7.54 | 7 | 6 | 7.11 | 6.475 | 7.035
| Std Dev. |  | 0.2068252 | 0.1287504 | 0.03528582 | 0.09847165 | 0.06554896 | 0.132916 | 0.0595539 | 0.2903389 | 0.0850098 |  | 0.1176435 | 0.1892529 | 0.1219349 | 0.07704977 | 0.2206245 | 0.1586716 | 0.2068574 | 0 | 0.4082483 | 0.3023078 | 0.1123684 | 0.07607014
| Rel.Std.Dev. |  | 2.769% | 1.806% | 0.465% | 1.311% | 0.96% | 1.825% | 0.9046% | 4.185% | 1.134% |  | 1.74% | 2.411% | 1.664% | 1.118% | 4.066% | 2.076% | 2.764% | 0% | 6.62% | 4.291% | 1.74% | 1.083%
| PDM3 |  | 3.95% | -0.7828% | 5.629% | 4.506% | -4.958% | 1.375% | -8.368% | -3.427% | 4.298% |  | -5.91% | 9.239% | 2.015% | -4.077% | -24.48% | 6.362% | 4.182% | -2.569% | -14.17% | -1.943% | -10.13% | -2.198%
| Z-Score (Absolute) |  | 0.66 | 0.07 | 0.87 | 0.73 | 0.45 | 0.34 | 0.87 | 0.26 | 0.7 | 3.61 | 0.56 | 1.32 | 0.42 | 0.34 | 2.87 | 0.96 | 0.69 | NA | NA | 0.07 | 1.09 | 0.1
Results from laboratories 23 and 24 were removed due to their 1 ppm reading resolution.
| Analytical results for Yb in OREAS 251b (Certified Value 0.54 ppm) | [25 empty] | Certified
Yb | Round | Replicate | Lab | Lab | Lab | Lab | Lab | Lab | Lab | [17 empty] | 1
| No | No | 1.02 | 1.04 | 1.05 | 1.08 | 1.10 | 1.14 | 1.15 | [17 empty] | ppm
|  |  | AR*MS | AR*OES/MS | AR*OES/MS | AR*MS | AR*MS | AR*OES/MS | AR*MS | [17 empty] | 2
|  |  | 40g | 0.25g | 0.25g | 25g | 25g | 0.5g | 0.5g | [17 empty] | 3
| 1 | 1 | 0.5 | 0.6 | 0.5 | 0.511 | 0.49 | 0.6 | 0.5916981 | [17 empty] | 1
| 1 | 2 | 0.48 | 0.6 | 0.5 | 0.543 | 0.5 | 0.6 | 0.5844985 | [17 empty] | 32
| 1 | 3 | 0.5 | 0.6 | 0.5 | 0.535 | 0.51 | 0.6 | 0.6008669 | [17 empty] | 16
| 1 | 4 | 0.52 | 0.6 | 0.5 | 0.503 | 0.51 | 0.6 | 0.6015676 | [17 empty] | 0.5449525
| 1 | 5 | 0.52 | 0.6 | 0.5 | 0.496 | 0.55 | 0.6 | 0.6038307 | [17 empty] | 135
| 1 | 6 | 0.51 | 0.5 | 0.5 | 0.502 | 0.53 | 0.6 | 0.5955412
| Mean |  | 0.505 | 0.5833333 | 0.5 | 0.515 | 0.515 | 0.6 | 0.5963338
| Median |  | 0.505 | 0.6 | 0.5 | 0.507 | 0.51 | 0.6 | 0.598204
| Std Dev. |  | 0.01516575 | 0.04082483 | 0 | 0.01935975 | 0.02167948 | 0 | 0.007298453
| Rel.Std.Dev. |  | 3.003% | 6.999% | 0% | 3.759% | 4.21% | 0% | 1.224%
| PDM3 |  | -7.331% | 7.043% | -8.249% | -5.496% | -5.496% | 10.1% | 9.429%
| Z-Score (Absolute) |  | 0.45 | 3.07 | 0.67 | 0 | 0 | 3.82 | 3.66
| Analytical results for Zn in OREAS 251b (Certified Value 32.8 ppm) | [25 empty] | Certified
Zn | Round | Replicate | Lab | Lab | Lab | Lab | Lab | Lab | Lab | Lab | Lab | Lab | Lab | Lab | Lab | Lab | Lab | Lab | Lab | Lab | Lab | Lab | Lab | Lab | Lab |  | 1
| No | No | 1.01 | 1.02 | 1.03 | 1.04 | 1.05 | 1.07 | 1.08 | 1.10 | 1.11 | 1.12 | 1.13 | 1.14 | 1.15 | 1.16 | 1.18 | 1.19 | 1.20 | 1.21 | 1.23 | 1.24 | 1.25 | 1.26 | 1.27 |  | ppm
|  |  | AR*MS | AR*OES | AR*OES | AR*OES/MS | AR*OES/MS | AR*OES/MS | AR*MS | AR*OES | AR*OES/MS | AR*OES | AR*MS | AR*OES/MS | AR*OES | AR*OES | AR*MS | AR*OES/MS | AR*MS | AR*OES | AR*OES | AR*OES/MS | AR*MS | AR*OES/MS | AR*MS |  | 1
|  |  | 0.5g | 40g | 0.5g | 0.25g | 0.25g | 0.25g | 25g | 25g | 01g | 0.25g | 0.5g | 0.5g | 0.5g | 0.25g | 0.5g | 01g | 15g | 0.25g | 0.15g | 0.2g | 0.5g | 0.5g | 0.5g |  | 1
| 1 | 1 | 31 | 25 | 35.04522 | 27 | 28.5 | 36 | 29 | 28 | 33 | 33.31 | 36.8 | 43.5 | 40.665 | 28 | 36 | 38 | 34.1 | 36.05858313 | 34 | 24 | 30 | 31 | 29 |  | 1
| 1 | 2 | 31 | 28 | 34.55909 | 26 | 29.7 | 36 | 29 | 30 | 32 | 32.798 | 37.5 | 43.5 | 40.821 | 28 | 35 | 40 | 33.5 | 37.39320237 | 34 | 24 | 34 | 30 | 29 |  | 11
| 1 | 3 | 30 | 28 | 34.11 | 27 | 29.8 | 37 | 29 | 31 | 32 | 32.323 | 36.8 | 45.8 | 41.393 | 29 | 34 | 39 | 33 | 35.41071648 | 34 | 23 | 34 | 29 | 29 |  | 16
| 1 | 4 | 30 | 32 | 33.736 | 29 | 28.9 | 37 | 28 | 32 | 33 | 33.16 | 36.5 | 46.2 | 39.347 | 29 | 34 | 38 | 34.4 | 35.79344166 | 35 | 24 | 34 | 30 | 29 |  | 32.78209
| 1 | 5 | 32 | 28 | 33.758 | 27 | 29.6 | 37 | 28 | 30 | 34 | 32.63 | 36 | 43.5 | 39.556 | 29 | 33 | 40 | 33 | 36.00600975 | 35 | 23 | 33 | 31 | 29 |  | 136
| 1 | 6 | 33 | 28 | 33.07333 | 26 | 27.6 | 38 | 28 | 31 | 33 | 32.78 | 37.4 | 43 | 41.107 | 29 | 33 | 40 | 31.6 | 37.89535959 | 33 | 24 | 33 | 30 | 30
| Mean |  | 31.16667 | 28.16667 | 34.04694 | 27 | 29.01667 | 36.83333 | 28.5 | 30.33333 | 32.83333 | 32.8335 | 36.83333 | 44.25 | 40.4815 | 28.66667 | 34.16667 | 39.16667 | 33.26667 | 36.42621883 | 34.16667 | 23.66667 | 33 | 30.16667 | 29.16667
| Median |  | 31 | 28 | 33.934 | 27 | 29.25 | 37 | 28.5 | 30.5 | 33 | 32.789 | 36.8 | 43.5 | 40.743 | 29 | 34 | 39.5 | 33.25 | 36.03229644 | 34 | 24 | 33.5 | 30 | 29
| Std Dev. |  | 1.169045 | 2.228602 | 0.6915091 | 1.095445 | 0.8612007 | 0.7527727 | 0.5477226 | 1.36626 | 0.7527727 | 0.3577148 | 0.5609516 | 1.375136 | 0.8384099 | 0.5163978 | 1.169045 | 0.9831921 | 0.9953224 | 0.9835462 | 0.7527727 | 0.5163978 | 1.549193 | 0.7527727 | 0.4082483
| Rel.Std.Dev. |  | 3.751% | 7.912% | 2.031% | 4.057% | 2.968% | 2.044% | 1.922% | 4.504% | 2.293% | 1.089% | 1.523% | 3.108% | 2.071% | 1.801% | 3.422% | 2.51% | 2.992% | 2.7% | 2.203% | 2.182% | 4.695% | 2.495% | 1.4%
| PDM3 |  | -4.928% | -14.08% | 3.858% | -17.64% | -11.49% | 12.36% | -13.06% | -7.47% | 0.1563% | 0.1568% | 12.36% | 34.98% | 23.49% | -12.55% | 4.224% | 19.48% | 1.478% | 11.12% | 4.224% | -27.81% | 0.6647% | -7.978% | -11.03%
| Z-Score (Absolute) |  | 0.31 | 0.86 | 0.22 | 1.07 | 0.7 | 0.74 | 0.8 | 0.46 | 0 | 0 | 0.74 | 2.1 | 1.41 | 0.77 | 0.25 | 1.16 | 0.08 | 0.66 | 0.25 | 1.69 | 0.03 | 0.49 | 0.67
| Analytical results for Zr in OREAS 251b (Certified Value 17.7 ppm) | [25 empty] | Certified
Zr | Round | Replicate | Lab | Lab | Lab | Lab | Lab | Lab | Lab | Lab | Lab | Lab | Lab | Lab | Lab | Lab | Lab | Lab | Lab | Lab | Lab | Lab | Lab | Lab |  |  | 1
| No | No | 1.01 | 1.02 | 1.03 | 1.04 | 1.05 | 1.07 | 1.08 | 1.10 | 1.11 | 1.12 | 1.13 | 1.14 | 1.15 | 1.16 | 1.17 | 1.18 | 1.19 | 1.23 | 1.24 | 1.25 | 1.26 | 1.27 |  |  | ppm
|  |  | AR*MS | AR*MS | AR*OES | AR*OES/MS | AR*OES/MS | AR*OES/MS | AR*MS | AR*MS | AR*OES/MS | AR*OES | AR*MS | AR*OES/MS | AR*MS | AR*OES | AR*OES | AR*MS | AR*OES/MS | AR*OES | AR*OES/MS | AR*MS | AR*OES/MS | AR*MS |  |  | 1
|  |  | 0.5g | 40g | 0.5g | 0.25g | 0.25g | 0.25g | 25g | 25g | 01g | 0.25g | 0.5g | 0.5g | 0.5g | 0.25g | 0.5g | 0.5g | 01g | 0.15g | 0.2g | 0.5g | 0.5g | 0.5g |  |  | 2
| 1 | 1 | 18.7 | 7 | 18.75 | 19.6 | 18.2 | 17.8 | 14.9 | 15.7 | 18.9 | 17.802 | 16.9 | 2.4 | 23.08078 | 17.8 | 22.2596 | 18.3 | 16.4 | 19 | 8 | 17.8 | 19.6 | 15.9 |  |  | 1
| 1 | 2 | 18.2 | 6 | 18.682 | 18.4 | 17.3 | 18 | 15.2 | 16.6 | 19.2 | 17.512 | 17.1 | 2 | 23.47193 | 17.8 | 21.1604 | 18.4 | 15.7 | 19 | 7 | 18.5 | 18.9 | 15.8 |  |  | 12
| 1 | 3 | 18.9 | 5 | 18.638 | 19 | 17.7 | 17.8 | 14.8 | 17.1 | 18.3 | 17.502 | 16.7 | 2.1 | 22.89705 | 18 | 20.5408 | 16.8 | 15.1 | 19 | 8 | 18.5 | 19.4 | 16.3 |  |  | 16
| 1 | 4 | 18.4 | 6 | 18.68067 | 19.3 | 18.2 | 18.1 | 14.6 | 17.1 | 19.3 | 17.46 | 17.1 | 1.8 | 22.73237 | 18.9 | 20.0448 | 17.7 | 16 | 19 | 8 | 17.8 | 18.9 | 16.1 |  |  | 17.69015
| 1 | 5 | 18.2 | 7 | 18.82267 | 19.5 | 18.1 | 18.4 | 14.9 | 17.2 | 18.5 | 17.36 | 16.3 | 2.1 | 22.73071 | 18.4 | 30.4747 | 18.4 | 16.3 | 19 | 8 | 18.7 | 19.3 | 16.3 |  |  | 137
| 1 | 6 | 18 | 7 | 18.93533 | 19 | 18 | 18 | 14 | 17.2 | 18.7 | 17.47 | 17 | 1.7 | 22.72205 | 18.1 | 26.1991 | 19.1 | 15.3 | 19 | 8 | 18.6 | 17.4 | 16.2
| Mean |  | 18.4 | 6.333333 | 18.75144 | 19.13333 | 17.91667 | 18.01667 | 14.73333 | 16.81667 | 18.81667 | 17.51767 | 16.85 | 2.016667 | 22.93915 | 18.16667 | 23.44657 | 18.11667 | 15.8 | 19 | 7.833333 | 18.31667 | 18.91667 | 16.1
| Median |  | 18.3 | 6.5 | 18.716 | 19.15 | 18.05 | 18 | 14.85 | 17.1 | 18.8 | 17.486 | 16.95 | 2.05 | 22.81471 | 18.05 | 21.71 | 18.35 | 15.85 | 19 | 8 | 18.5 | 19.1 | 16.15
| Std Dev. |  | 0.3405877 | 0.8164966 | 0.1109878 | 0.4366539 | 0.3544949 | 0.2228602 | 0.4082483 | 0.5913262 | 0.3920034 | 0.149385 | 0.3082207 | 0.2483277 | 0.2963199 | 0.4226898 | 4.089549 | 0.7833688 | 0.5291503 | 0 | 0.4082483 | 0.4070217 | 0.7935154 | 0.2097618
| Rel.Std.Dev. |  | 1.851% | 12.89% | 0.5919% | 2.282% | 1.979% | 1.237% | 2.771% | 3.516% | 2.083% | 0.8528% | 1.829% | 12.31% | 1.292% | 2.327% | 17.44% | 4.324% | 3.349% | 0% | 5.212% | 2.222% | 4.195% | 1.303%
| PDM3 |  | 4.013% | -64.2% | 5.999% | 8.158% | 1.28% | 1.846% | -16.71% | -4.938% | 6.368% | -0.975% | -4.749% | -88.6% | 29.67% | 2.694% | 32.54% | 2.411% | -10.68% | 7.404% | -55.72% | 3.542% | 6.933% | -8.989%
| Z-Score (Absolute) |  | 0.24 | NA | 0.54 | 0.86 | 0.17 | 0.08 | 2.85 | 1.1 | 0.59 | 0.5 | 1.07 | 13.57 | 4.06 | 0.04 | 4.49 | 0 | 1.95 | NA | NA | 0.17 | 0.67 | 1.7
Results from laboratories 2, 23 and 24 were removed due to their 1 ppm reading resolution.
Note on C17: Z-Scores have been calculated inclusive of individual outliers. In general, laboratory batches are rejected if Z-Score > 2.5.
Note on C36: Z-Scores have been calculated inclusive of individual outliers. In general, laboratory batches are rejected if Z-Score > 2.5.
Note on C54: Z-Scores have been calculated inclusive of individual outliers. In general, laboratory batches are rejected if Z-Score > 2.5.
Note on C73: Z-Scores have been calculated inclusive of individual outliers. In general, laboratory batches are rejected if Z-Score > 2.5.
Note on C91: Z-Scores have been calculated inclusive of individual outliers. In general, laboratory batches are rejected if Z-Score > 2.5.
Note on C110: Z-Scores have been calculated inclusive of individual outliers. In general, laboratory batches are rejected if Z-Score > 2.5.
Note on C129: Z-Scores have been calculated inclusive of individual outliers. In general, laboratory batches are rejected if Z-Score > 2.5.
Note on C148: Z-Scores have been calculated inclusive of individual outliers. In general, laboratory batches are rejected if Z-Score > 2.5.
Note on C166: Z-Scores have been calculated inclusive of individual outliers. In general, laboratory batches are rejected if Z-Score > 2.5.
Note on C184: Z-Scores have been calculated inclusive of individual outliers. In general, laboratory batches are rejected if Z-Score > 2.5.
Note on C202: Z-Scores have been calculated inclusive of individual outliers. In general, laboratory batches are rejected if Z-Score > 2.5.
Note on C221: Z-Scores have been calculated inclusive of individual outliers. In general, laboratory batches are rejected if Z-Score > 2.5.
Note on C239: Z-Scores have been calculated inclusive of individual outliers. In general, laboratory batches are rejected if Z-Score > 2.5.
Note on C258: Z-Scores have been calculated inclusive of individual outliers. In general, laboratory batches are rejected if Z-Score > 2.5.
Note on C276: Z-Scores have been calculated inclusive of individual outliers. In general, laboratory batches are rejected if Z-Score > 2.5.
Note on C294: Z-Scores have been calculated inclusive of individual outliers. In general, laboratory batches are rejected if Z-Score > 2.5.
Note on C312: Z-Scores have been calculated inclusive of individual outliers. In general, laboratory batches are rejected if Z-Score > 2.5.
Note on C330: Z-Scores have been calculated inclusive of individual outliers. In general, laboratory batches are rejected if Z-Score > 2.5.
Note on C348: Z-Scores have been calculated inclusive of individual outliers. In general, laboratory batches are rejected if Z-Score > 2.5.
Note on C367: Z-Scores have been calculated inclusive of individual outliers. In general, laboratory batches are rejected if Z-Score > 2.5.
Note on C385: Z-Scores have been calculated inclusive of individual outliers. In general, laboratory batches are rejected if Z-Score > 2.5.
Note on C403: Z-Scores have been calculated inclusive of individual outliers. In general, laboratory batches are rejected if Z-Score > 2.5.
Note on C422: Z-Scores have been calculated inclusive of individual outliers. In general, laboratory batches are rejected if Z-Score > 2.5.
Note on C440: Z-Scores have been calculated inclusive of individual outliers. In general, laboratory batches are rejected if Z-Score > 2.5.
Note on C458: Z-Scores have been calculated inclusive of individual outliers. In general, laboratory batches are rejected if Z-Score > 2.5.
Note on C476: Z-Scores have been calculated inclusive of individual outliers. In general, laboratory batches are rejected if Z-Score > 2.5.
Note on C494: Z-Scores have been calculated inclusive of individual outliers. In general, laboratory batches are rejected if Z-Score > 2.5.
Note on C512: Z-Scores have been calculated inclusive of individual outliers. In general, laboratory batches are rejected if Z-Score > 2.5.
Note on C531: Z-Scores have been calculated inclusive of individual outliers. In general, laboratory batches are rejected if Z-Score > 2.5.
Note on C549: Z-Scores have been calculated inclusive of individual outliers. In general, laboratory batches are rejected if Z-Score > 2.5.
Note on C567: Z-Scores have been calculated inclusive of individual outliers. In general, laboratory batches are rejected if Z-Score > 2.5.
Note on C585: Z-Scores have been calculated inclusive of individual outliers. In general, laboratory batches are rejected if Z-Score > 2.5.
Note on C604: Z-Scores have been calculated inclusive of individual outliers. In general, laboratory batches are rejected if Z-Score > 2.5.
Note on C622: Z-Scores have been calculated inclusive of individual outliers. In general, laboratory batches are rejected if Z-Score > 2.5.
Note on C641: Z-Scores have been calculated inclusive of individual outliers. In general, laboratory batches are rejected if Z-Score > 2.5.
Note on C659: Z-Scores have been calculated inclusive of individual outliers. In general, laboratory batches are rejected if Z-Score > 2.5.
Note on C677: Z-Scores have been calculated inclusive of individual outliers. In general, laboratory batches are rejected if Z-Score > 2.5.
Note on C695: Z-Scores have been calculated inclusive of individual outliers. In general, laboratory batches are rejected if Z-Score > 2.5.
Note on C714: Z-Scores have been calculated inclusive of individual outliers. In general, laboratory batches are rejected if Z-Score > 2.5.
Note on C732: Z-Scores have been calculated inclusive of individual outliers. In general, laboratory batches are rejected if Z-Score > 2.5.
Note on C750: Z-Scores have been calculated inclusive of individual outliers. In general, laboratory batches are rejected if Z-Score > 2.5.
Note on C768: Z-Scores have been calculated inclusive of individual outliers. In general, laboratory batches are rejected if Z-Score > 2.5.
Note on C786: Z-Scores have been calculated inclusive of individual outliers. In general, laboratory batches are rejected if Z-Score > 2.5.
Note on C804: Z-Scores have been calculated inclusive of individual outliers. In general, laboratory batches are rejected if Z-Score > 2.5.
Note on C822: Z-Scores have been calculated inclusive of individual outliers. In general, laboratory batches are rejected if Z-Score > 2.5.
Note on C840: Z-Scores have been calculated inclusive of individual outliers. In general, laboratory batches are rejected if Z-Score > 2.5.
Note on C859: Z-Scores have been calculated inclusive of individual outliers. In general, laboratory batches are rejected if Z-Score > 2.5.
Note on C877: Z-Scores have been calculated inclusive of individual outliers. In general, laboratory batches are rejected if Z-Score > 2.5.
Note on C895: Z-Scores have been calculated inclusive of individual outliers. In general, laboratory batches are rejected if Z-Score > 2.5.
Note on C913: Z-Scores have been calculated inclusive of individual outliers. In general, laboratory batches are rejected if Z-Score > 2.5.
Note on C931: Z-Scores have been calculated inclusive of individual outliers. In general, laboratory batches are rejected if Z-Score > 2.5.
Note on C949: Z-Scores have been calculated inclusive of individual outliers. In general, laboratory batches are rejected if Z-Score > 2.5.
Note on C968: Z-Scores have been calculated inclusive of individual outliers. In general, laboratory batches are rejected if Z-Score > 2.5.
Note on C986: Z-Scores have been calculated inclusive of individual outliers. In general, laboratory batches are rejected if Z-Score > 2.5.
Note on C1004: Z-Scores have been calculated inclusive of individual outliers. In general, laboratory batches are rejected if Z-Score > 2.5.
Note on C1022: Z-Scores have been calculated inclusive of individual outliers. In general, laboratory batches are rejected if Z-Score > 2.5.
Note on C1040: Z-Scores have been calculated inclusive of individual outliers. In general, laboratory batches are rejected if Z-Score > 2.5.
Note on C1058: Z-Scores have been calculated inclusive of individual outliers. In general, laboratory batches are rejected if Z-Score > 2.5.
Note on C1077: Z-Scores have been calculated inclusive of individual outliers. In general, laboratory batches are rejected if Z-Score > 2.5.
Note on C1095: Z-Scores have been calculated inclusive of individual outliers. In general, laboratory batches are rejected if Z-Score > 2.5.
Note on C1114: Z-Scores have been calculated inclusive of individual outliers. In general, laboratory batches are rejected if Z-Score > 2.5.
Note on C1133: Z-Scores have been calculated inclusive of individual outliers. In general, laboratory batches are rejected if Z-Score > 2.5.
Note on C1151: Z-Scores have been calculated inclusive of individual outliers. In general, laboratory batches are rejected if Z-Score > 2.5.
Note on C1169: Z-Scores have been calculated inclusive of individual outliers. In general, laboratory batches are rejected if Z-Score > 2.5.

## Fusion XRF
| Analytical results for Al2O3 in OREAS 251b (Indicative Value 9.27 wt.%) |  |  | Indicative
Al2O3 | Round | Replicate | BV Geo | 1
| No | No | Perth | wt.%
|  |  | BF*XRF | 2
2
| 1 | 1 | 9.27 | 1
| 1 | 2 | 9.27 | 5
| Mean |  | 9.27 | 16
| Median |  | 9.27 | 9.27
| Std Dev. |  | 0 | 11
| Rel.Std.Dev. |  | 0%
| PDM3 |  | 0%
| Z-Score (Absolute) |  | NA
| Analytical results for As in OREAS 251b (Indicative Value 20 ppm) |  |  | Indicative
As | Round | Replicate | BV Geo | 1
| No | No | Perth | ppm
|  |  | BF*XRF | 1
1
| 1 | 1 | 20 | 1
| 1 | 2 | 20 | 6
| Mean |  | 20 | 16
| Median |  | 20 | 20
| Std Dev. |  | 0 | 12
| Rel.Std.Dev. |  | 0%
| PDM3 |  | 0%
| Z-Score (Absolute) |  | NA
| Analytical results for BaO in OREAS 251b (Indicative Value 365 ppm) |  |  | Indicative
BaO | Round | Replicate | BV Geo | 1
| No | No | Perth | ppm
|  |  | BF*XRF | 0
0
| 1 | 1 | 370 | 1
| 1 | 2 | 360 | 7
| Mean |  | 365 | 16
| Median |  | 365 | 365
| Std Dev. |  | 7.071068 | 13
| Rel.Std.Dev. |  | 1.937%
| PDM3 |  | 0%
| Z-Score (Absolute) |  | NA
| Analytical results for CaO in OREAS 251b (Indicative Value 2.84 wt.%) |  |  | Indicative
CaO | Round | Replicate | BV Geo | 1
| No | No | Perth | wt.%
|  |  | BF*XRF | 2
2
| 1 | 1 | 2.84 | 1
| 1 | 2 | 2.83 | 8
| Mean |  | 2.835 | 16
| Median |  | 2.835 | 2.835
| Std Dev. |  | 0.007071068 | 14
| Rel.Std.Dev. |  | 0.2494%
| PDM3 |  | 0%
| Z-Score (Absolute) |  | NA
| Analytical results for Cl in OREAS 251b (Indicative Value 30 ppm) |  |  | Indicative
Cl | Round | Replicate | BV Geo | 1
| No | No | Perth | ppm
|  |  | BF*XRF | 1
1
| 1 | 1 | 30 | 1
| 1 | 2 | 30 | 9
| Mean |  | 30 | 16
| Median |  | 30 | 30
| Std Dev. |  | 0 | 15
| Rel.Std.Dev. |  | 0%
| PDM3 |  | 0%
| Z-Score (Absolute) |  | NA
| Analytical results for Co in OREAS 251b (Indicative Value 20 ppm) |  |  | Indicative
Co | Round | Replicate | BV Geo | 1
| No | No | Perth | ppm
|  |  | BF*XRF | 1
1
| 1 | 1 | 20 | 1
| 1 | 2 | 20 | 10
| Mean |  | 20 | 16
| Median |  | 20 | 20
| Std Dev. |  | 0 | 16
| Rel.Std.Dev. |  | 0%
| PDM3 |  | 0%
| Z-Score (Absolute) |  | NA
| Analytical results for Cr2O3 in OREAS 251b (Indicative Value 200 ppm) |  |  | Indicative
Cr2O3 | Round | Replicate | BV Geo | 1
| No | No | Perth | ppm
|  |  | BF*XRF | 0
0
| 1 | 1 | 200 | 1
| 1 | 2 | 200 | 11
| Mean |  | 200 | 16
| Median |  | 200 | 200
| Std Dev. |  | 0 | 17
| Rel.Std.Dev. |  | 0%
| PDM3 |  | 0%
| Z-Score (Absolute) |  | NA
| Analytical results for Cu in OREAS 251b (Indicative Value 30 ppm) |  |  | Indicative
Cu | Round | Replicate | BV Geo | 1
| No | No | Perth | ppm
|  |  | BF*XRF | 1
1
| 1 | 1 | 30 | 1
| 1 | 2 | 30 | 12
| Mean |  | 30 | 16
| Median |  | 30 | 30
| Std Dev. |  | 0 | 18
| Rel.Std.Dev. |  | 0%
| PDM3 |  | 0%
| Z-Score (Absolute) |  | NA
| Analytical results for Fe2O3 in OREAS 251b (Indicative Value 5.37 wt.%) |  |  | Indicative
Fe2O3 | Round | Replicate | BV Geo | 1
| No | No | Perth | wt.%
|  |  | BF*XRF | 2
2
| 1 | 1 | 5.38 | 1
| 1 | 2 | 5.36 | 5
| Mean |  | 5.37 | 16
| Median |  | 5.37 | 5.37
| Std Dev. |  | 0.01414214 | 11
| Rel.Std.Dev. |  | 0.2634%
| PDM3 |  | 0%
| Z-Score (Absolute) |  | NA
| Analytical results for K2O in OREAS 251b (Indicative Value 1.4 wt.%) |  |  | Indicative
K2O | Round | Replicate | BV Geo | 1
| No | No | Perth | wt.%
|  |  | BF*XRF | 2
2
| 1 | 1 | 1.4 | 1
| 1 | 2 | 1.4 | 6
| Mean |  | 1.4 | 16
| Median |  | 1.4 | 1.4
| Std Dev. |  | 0 | 12
| Rel.Std.Dev. |  | 0%
| PDM3 |  | 0%
| Z-Score (Absolute) |  | NA
| Analytical results for MgO in OREAS 251b (Indicative Value 2.84 wt.%) |  |  | Indicative
MgO | Round | Replicate | BV Geo | 1
| No | No | Perth | wt.%
|  |  | BF*XRF | 2
2
| 1 | 1 | 2.84 | 1
| 1 | 2 | 2.83 | 7
| Mean |  | 2.835 | 16
| Median |  | 2.835 | 2.835
| Std Dev. |  | 0.007071068 | 13
| Rel.Std.Dev. |  | 0.2494%
| PDM3 |  | 0%
| Z-Score (Absolute) |  | NA
| Analytical results for MnO in OREAS 251b (Indicative Value 0.057 wt.%) |  |  | Indicative
MnO | Round | Replicate | BV Geo | 1
| No | No | Perth | wt.%
|  |  | BF*XRF | 3
3
| 1 | 1 | 0.056 | 1
| 1 | 2 | 0.057 | 8
| Mean |  | 0.0565 | 16
| Median |  | 0.0565 | 0.0565
| Std Dev. |  | 0.0007071068 | 14
| Rel.Std.Dev. |  | 1.252%
| PDM3 |  | 0%
| Z-Score (Absolute) |  | NA
| Analytical results for Na2O in OREAS 251b (Indicative Value 1.06 wt.%) |  |  | Indicative
Na2O | Round | Replicate | BV Geo | 1
| No | No | Perth | wt.%
|  |  | BF*XRF | 2
2
| 1 | 1 | 1.06 | 1
| 1 | 2 | 1.06 | 9
| Mean |  | 1.06 | 16
| Median |  | 1.06 | 1.06
| Std Dev. |  | 0 | 15
| Rel.Std.Dev. |  | 0%
| PDM3 |  | 0%
| Z-Score (Absolute) |  | NA
| Analytical results for Ni in OREAS 251b (Indicative Value 80 ppm) |  |  | Indicative
Ni | Round | Replicate | BV Geo | 1
| No | No | Perth | ppm
|  |  | BF*XRF | 0
0
| 1 | 1 | 80 | 1
| 1 | 2 | 80 | 10
| Mean |  | 80 | 16
| Median |  | 80 | 80
| Std Dev. |  | 0 | 16
| Rel.Std.Dev. |  | 0%
| PDM3 |  | 0%
| Z-Score (Absolute) |  | NA
| Analytical results for P2O5 in OREAS 251b (Indicative Value 0.165 wt.%) |  |  | Indicative
P2O5 | Round | Replicate | BV Geo | 1
| No | No | Perth | wt.%
|  |  | BF*XRF | 3
3
| 1 | 1 | 0.164 | 1
| 1 | 2 | 0.165 | 11
| Mean |  | 0.1645 | 16
| Median |  | 0.1645 | 0.1645
| Std Dev. |  | 0.0007071068 | 17
| Rel.Std.Dev. |  | 0.4299%
| PDM3 |  | 0%
| Z-Score (Absolute) |  | NA
| Analytical results for Pb in OREAS 251b (Indicative Value 15 ppm) |  |  | Indicative
Pb | Round | Replicate | BV Geo | 1
| No | No | Perth | ppm
|  |  | BF*XRF | 1
1
| 1 | 1 | 10 | 1
| 1 | 2 | 20 | 12
| Mean |  | 15 | 16
| Median |  | 15 | 15
| Std Dev. |  | 7.071068 | 18
| Rel.Std.Dev. |  | 47.14%
| PDM3 |  | 0%
| Z-Score (Absolute) |  | NA
| Analytical results for S in OREAS 251b (Indicative Value 0.016 wt.%) |  |  | Indicative
S | Round | Replicate | BV Geo | 1
| No | No | Perth | wt.%
|  |  | BF*XRF | 3
3
| 1 | 1 | 0.0156 | 1
| 1 | 2 | 0.0156 | 16
| Mean |  | 0.0156 | 16
| Median |  | 0.0156 | 0.01561755
| Std Dev. |  | 0 | 11
| Rel.Std.Dev. |  | 0%
| PDM3 |  | -0.1124%
| Z-Score (Absolute) |  | NA
| Analytical results for SiO2 in OREAS 251b (Indicative Value 74.51 wt.%) |  |  | Indicative
SiO2 | Round | Replicate | BV Geo | 1
| No | No | Perth | wt.%
|  |  | BF*XRF | 2
2
| 1 | 1 | 74.49 | 1
| 1 | 2 | 74.53 | 6
| Mean |  | 74.51 | 16
| Median |  | 74.51 | 74.51
| Std Dev. |  | 0.02828427 | 12
| Rel.Std.Dev. |  | 0.03796%
| PDM3 |  | -2.22e-14%
| Z-Score (Absolute) |  | NA
| Analytical results for Sn in OREAS 251b (Indicative Value < 10 ppm) |  |  | Indicative
Sn | Round | Replicate | BV Geo | 1
| No | No | Perth | ppm
|  |  | BF*XRF | 1
1
| 1 | 1 | < 10 | 1
| 1 | 2 | < 10 | 7
| Mean |  |  | 16
| Median |  |  | < 10
| Std Dev. |  |  | 13
Rel.Std.Dev.
PDM3
| Z-Score (Absolute) |  | NA
| Analytical results for Sr in OREAS 251b (Indicative Value 254 ppm) |  |  | Indicative
Sr | Round | Replicate | BV Geo | 1
| No | No | Perth | ppm
|  |  | BF*XRF | 0
0
| 1 | 1 | 250 | 1
| 1 | 2 | 250 | 8
| Mean |  | 250 | 16
| Median |  | 250 | 253.6783
| Std Dev. |  | 0 | 14
| Rel.Std.Dev. |  | 0%
| PDM3 |  | -1.45%
| Z-Score (Absolute) |  | NA
| Analytical results for TiO2 in OREAS 251b (Indicative Value 0.871 wt.%) |  |  | Indicative
TiO2 | Round | Replicate | BV Geo | 1
| No | No | Perth | wt.%
|  |  | BF*XRF | 3
3
| 1 | 1 | 0.871 | 1
| 1 | 2 | 0.87 | 9
| Mean |  | 0.8705 | 16
| Median |  | 0.8705 | 0.8705
| Std Dev. |  | 0.0007071068 | 15
| Rel.Std.Dev. |  | 0.08123%
| PDM3 |  | 0%
| Z-Score (Absolute) |  | NA
| Analytical results for V2O5 in OREAS 251b (Indicative Value 160 ppm) |  |  | Indicative
V2O5 | Round | Replicate | BV Geo | 1
| No | No | Perth | ppm
|  |  | BF*XRF | 0
0
| 1 | 1 | 160 | 1
| 1 | 2 | 160 | 10
| Mean |  | 160 | 16
| Median |  | 160 | 160
| Std Dev. |  | 0 | 16
| Rel.Std.Dev. |  | 0%
| PDM3 |  | 0%
| Z-Score (Absolute) |  | NA
| Analytical results for Zn in OREAS 251b (Indicative Value 70 ppm) |  |  | Indicative
Zn | Round | Replicate | BV Geo | 1
| No | No | Perth | ppm
|  |  | BF*XRF | 0
0
| 1 | 1 | 70 | 1
| 1 | 2 | 70 | 11
| Mean |  | 70 | 16
| Median |  | 70 | 70
| Std Dev. |  | 0 | 17
| Rel.Std.Dev. |  | 0%
| PDM3 |  | 2.22e-14%
| Z-Score (Absolute) |  | NA
| Analytical results for Zr in OREAS 251b (Indicative Value 204 ppm) |  |  | Indicative
Zr | Round | Replicate | BV Geo | 1
| No | No | Perth | ppm
|  |  | BF*XRF | 0
0
| 1 | 1 | 207 | 1
| 1 | 2 | 200 | 12
| Mean |  | 203.5 | 16
| Median |  | 203.5 | 203.58855
| Std Dev. |  | 4.949747 | 18
| Rel.Std.Dev. |  | 2.432%
| PDM3 |  | -0.04349%
| Z-Score (Absolute) |  | NA
Note on C13: Z-Scores have been calculated inclusive of individual outliers. In general, laboratory batches are rejected if Z-Score > 2.5.
Note on C27: Z-Scores have been calculated inclusive of individual outliers. In general, laboratory batches are rejected if Z-Score > 2.5.
Note on C41: Z-Scores have been calculated inclusive of individual outliers. In general, laboratory batches are rejected if Z-Score > 2.5.
Note on C55: Z-Scores have been calculated inclusive of individual outliers. In general, laboratory batches are rejected if Z-Score > 2.5.
Note on C69: Z-Scores have been calculated inclusive of individual outliers. In general, laboratory batches are rejected if Z-Score > 2.5.
Note on C83: Z-Scores have been calculated inclusive of individual outliers. In general, laboratory batches are rejected if Z-Score > 2.5.
Note on C97: Z-Scores have been calculated inclusive of individual outliers. In general, laboratory batches are rejected if Z-Score > 2.5.
Note on C111: Z-Scores have been calculated inclusive of individual outliers. In general, laboratory batches are rejected if Z-Score > 2.5.
Note on C125: Z-Scores have been calculated inclusive of individual outliers. In general, laboratory batches are rejected if Z-Score > 2.5.
Note on C139: Z-Scores have been calculated inclusive of individual outliers. In general, laboratory batches are rejected if Z-Score > 2.5.
Note on C153: Z-Scores have been calculated inclusive of individual outliers. In general, laboratory batches are rejected if Z-Score > 2.5.
Note on C167: Z-Scores have been calculated inclusive of individual outliers. In general, laboratory batches are rejected if Z-Score > 2.5.
Note on C181: Z-Scores have been calculated inclusive of individual outliers. In general, laboratory batches are rejected if Z-Score > 2.5.
Note on C195: Z-Scores have been calculated inclusive of individual outliers. In general, laboratory batches are rejected if Z-Score > 2.5.
Note on C209: Z-Scores have been calculated inclusive of individual outliers. In general, laboratory batches are rejected if Z-Score > 2.5.
Note on C223: Z-Scores have been calculated inclusive of individual outliers. In general, laboratory batches are rejected if Z-Score > 2.5.
Note on C237: Z-Scores have been calculated inclusive of individual outliers. In general, laboratory batches are rejected if Z-Score > 2.5.
Note on C251: Z-Scores have been calculated inclusive of individual outliers. In general, laboratory batches are rejected if Z-Score > 2.5.
Note on C265: Z-Scores have been calculated inclusive of individual outliers. In general, laboratory batches are rejected if Z-Score > 2.5.
Note on C279: Z-Scores have been calculated inclusive of individual outliers. In general, laboratory batches are rejected if Z-Score > 2.5.
Note on C293: Z-Scores have been calculated inclusive of individual outliers. In general, laboratory batches are rejected if Z-Score > 2.5.
Note on C307: Z-Scores have been calculated inclusive of individual outliers. In general, laboratory batches are rejected if Z-Score > 2.5.
Note on C321: Z-Scores have been calculated inclusive of individual outliers. In general, laboratory batches are rejected if Z-Score > 2.5.
Note on C335: Z-Scores have been calculated inclusive of individual outliers. In general, laboratory batches are rejected if Z-Score > 2.5.

## Thermograv
| Analytical results for LOI1000 in OREAS 251b (Indicative Value 1.64 wt.%) |  |  | Indicative
LOI1000 | Round | Replicate | BV Geo | 1
| No | No | Perth | wt.%
|  |  | LOI*TGA | 2
2
| 1 | 1 | 1.64 | 1
| 1 | 2 | 1.64 | 14
| Mean |  | 1.64 | 16
| Median |  | 1.64 | 1.64
| Std Dev. |  | 0 | 20
| Rel.Std.Dev. |  | 0%
| PDM3 |  | -1.11e-14%
| Z-Score (Absolute) |  | NA
Note on C13: Z-Scores have been calculated inclusive of individual outliers. In general, laboratory batches are rejected if Z-Score > 2.5.

## IRC
| Analytical results for C in OREAS 251b (Indicative Value 0.085 wt.%) |  |  | Indicative
C | Round | Replicate | BV Geo | 1
| No | No | Perth | wt.%
|  |  | IRC | 3
3
| 1 | 1 | 0.08 | 1
| 1 | 2 | 0.09 | 16
| Mean |  | 0.085 | 16
| Median |  | 0.085 | 0.085
| Std Dev. |  | 0.007071068 | 22
| Rel.Std.Dev. |  | 8.319%
| PDM3 |  | -1.11e-14%
| Z-Score (Absolute) |  | NA
| Analytical results for S in OREAS 251b (Indicative Value < 0.01 wt.%) |  |  | Indicative
S | Round | Replicate | BV Geo | 1
| No | No | Perth | wt.%
|  |  | IRC | 3
3
| 1 | 1 | < 0.01 | 1
| 1 | 2 | < 0.01 | 16
| Mean |  |  | 16
| Median |  |  | < 0.01
| Std Dev. |  |  | 22
Rel.Std.Dev.
PDM3
| Z-Score (Absolute) |  | NA
Note on C13: Z-Scores have been calculated inclusive of individual outliers. In general, laboratory batches are rejected if Z-Score > 2.5.
Note on C27: Z-Scores have been calculated inclusive of individual outliers. In general, laboratory batches are rejected if Z-Score > 2.5.

## Laser Ablation
| Analytical results for Ag in OREAS 251b (Indicative Value 0.075 ppm) |  |  | Indicative
Ag | Round | Replicate | BV Geo | 1
| No | No | Perth | ppm
|  |  | ABL*MS | 3
3
| 1 | 1 | < 0.1 | 1
| 1 | 2 | 0.1 | 18
| Mean |  | 0.1 | 16
| Median |  | 0.1 | 0.075
| Std Dev. |  |  | 24
Rel.Std.Dev.
| PDM3 |  | 33.33%
| Z-Score (Absolute) |  | NA
| Analytical results for As in OREAS 251b (Indicative Value 12.7 ppm) |  |  | Indicative
As | Round | Replicate | BV Geo | 1
| No | No | Perth | ppm
|  |  | ABL*MS | 1
1
| 1 | 1 | 13 | 1
| 1 | 2 | 12.4 | 6
| Mean |  | 12.7 | 16
| Median |  | 12.7 | 12.7
| Std Dev. |  | 0.4242641 | 25
| Rel.Std.Dev. |  | 3.341%
| PDM3 |  | 0%
| Z-Score (Absolute) |  | NA
| Analytical results for Ba in OREAS 251b (Indicative Value 318 ppm) |  |  | Indicative
Ba | Round | Replicate | BV Geo | 1
| No | No | Perth | ppm
|  |  | ABL*MS | 0
0
| 1 | 1 | 319 | 1
| 1 | 2 | 317 | 20
| Mean |  | 318 | 16
| Median |  | 318 | 318
| Std Dev. |  | 1.414214 | 26
| Rel.Std.Dev. |  | 0.4447%
| PDM3 |  | 0%
| Z-Score (Absolute) |  | NA
| Analytical results for Be in OREAS 251b (Indicative Value 1.4 ppm) |  |  | Indicative
Be | Round | Replicate | BV Geo | 1
| No | No | Perth | ppm
|  |  | ABL*MS | 2
2
| 1 | 1 | 1.4 | 1
| 1 | 2 | 1.4 | 21
| Mean |  | 1.4 | 16
| Median |  | 1.4 | 1.4
| Std Dev. |  | 0 | 27
| Rel.Std.Dev. |  | 0%
| PDM3 |  | 0%
| Z-Score (Absolute) |  | NA
| Analytical results for Bi in OREAS 251b (Indicative Value 0.43 ppm) |  |  | Indicative
Bi | Round | Replicate | BV Geo | 1
| No | No | Perth | ppm
|  |  | ABL*MS | 2
2
| 1 | 1 | 0.54 | 1
| 1 | 2 | 0.32 | 22
| Mean |  | 0.43 | 16
| Median |  | 0.43 | 0.43
| Std Dev. |  | 0.1555635 | 28
| Rel.Std.Dev. |  | 36.18%
| PDM3 |  | 2.22e-14%
| Z-Score (Absolute) |  | NA
| Analytical results for Cd in OREAS 251b (Indicative Value < 0.1 ppm) |  |  | Indicative
Cd | Round | Replicate | BV Geo | 1
| No | No | Perth | ppm
|  |  | ABL*MS | 2
2
| 1 | 1 | < 0.1 | 1
| 1 | 2 | < 0.1 | 23
| Mean |  |  | 16
| Median |  |  | < 0.1
| Std Dev. |  |  | 29
Rel.Std.Dev.
PDM3
| Z-Score (Absolute) |  | NA
| Analytical results for Ce in OREAS 251b (Indicative Value 52 ppm) |  |  | Indicative
Ce | Round | Replicate | BV Geo | 1
| No | No | Perth | ppm
|  |  | ABL*MS | 0
0
| 1 | 1 | 52.2 | 1
| 1 | 2 | 51.6 | 24
| Mean |  | 51.9 | 16
| Median |  | 51.9 | 51.9
| Std Dev. |  | 0.4242641 | 30
| Rel.Std.Dev. |  | 0.8175%
| PDM3 |  | 2.22e-14%
| Z-Score (Absolute) |  | NA
| Analytical results for Co in OREAS 251b (Indicative Value 19.1 ppm) |  |  | Indicative
Co | Round | Replicate | BV Geo | 1
| No | No | Perth | ppm
|  |  | ABL*MS | 1
1
| 1 | 1 | 19.3 | 1
| 1 | 2 | 18.8 | 10
| Mean |  | 19.05 | 16
| Median |  | 19.05 | 19.05
| Std Dev. |  | 0.3535534 | 31
| Rel.Std.Dev. |  | 1.856%
| PDM3 |  | 0%
| Z-Score (Absolute) |  | NA
| Analytical results for Cr in OREAS 251b (Indicative Value 137 ppm) |  |  | Indicative
Cr | Round | Replicate | BV Geo | 1
| No | No | Perth | ppm
|  |  | ABL*MS | 0
0
| 1 | 1 | 135 | 1
| 1 | 2 | 139 | 26
| Mean |  | 137 | 16
| Median |  | 137 | 137
| Std Dev. |  | 2.828427 | 32
| Rel.Std.Dev. |  | 2.065%
| PDM3 |  | 0%
| Z-Score (Absolute) |  | NA
| Analytical results for Cs in OREAS 251b (Indicative Value 2.89 ppm) |  |  | Indicative
Cs | Round | Replicate | BV Geo | 1
| No | No | Perth | ppm
|  |  | ABL*MS | 2
2
| 1 | 1 | 2.91 | 1
| 1 | 2 | 2.86 | 27
| Mean |  | 2.885 | 16
| Median |  | 2.885 | 2.885
| Std Dev. |  | 0.03535534 | 33
| Rel.Std.Dev. |  | 1.225%
| PDM3 |  | 0%
| Z-Score (Absolute) |  | NA
| Analytical results for Cu in OREAS 251b (Indicative Value 26 ppm) |  |  | Indicative
Cu | Round | Replicate | BV Geo | 1
| No | No | Perth | ppm
|  |  | ABL*MS | 1
1
| 1 | 1 | 26 | 1
| 1 | 2 | 26 | 12
| Mean |  | 26 | 16
| Median |  | 26 | 26
| Std Dev. |  | 0 | 34
| Rel.Std.Dev. |  | 0%
| PDM3 |  | 0%
| Z-Score (Absolute) |  | NA
| Analytical results for Dy in OREAS 251b (Indicative Value 4.15 ppm) |  |  | Indicative
Dy | Round | Replicate | BV Geo | 1
| No | No | Perth | ppm
|  |  | ABL*MS | 2
2
| 1 | 1 | 4.2 | 1
| 1 | 2 | 4.1 | 29
| Mean |  | 4.15 | 16
| Median |  | 4.15 | 4.15
| Std Dev. |  | 0.07071068 | 35
| Rel.Std.Dev. |  | 1.704%
| PDM3 |  | 0%
| Z-Score (Absolute) |  | NA
| Analytical results for Er in OREAS 251b (Indicative Value 2.22 ppm) |  |  | Indicative
Er | Round | Replicate | BV Geo | 1
| No | No | Perth | ppm
|  |  | ABL*MS | 2
2
| 1 | 1 | 2.28 | 1
| 1 | 2 | 2.16 | 30
| Mean |  | 2.22 | 16
| Median |  | 2.22 | 2.22
| Std Dev. |  | 0.08485281 | 36
| Rel.Std.Dev. |  | 3.822%
| PDM3 |  | -2.22e-14%
| Z-Score (Absolute) |  | NA
| Analytical results for Eu in OREAS 251b (Indicative Value 1.18 ppm) |  |  | Indicative
Eu | Round | Replicate | BV Geo | 1
| No | No | Perth | ppm
|  |  | ABL*MS | 2
2
| 1 | 1 | 1.18 | 1
| 1 | 2 | 1.18 | 31
| Mean |  | 1.18 | 16
| Median |  | 1.18 | 1.18
| Std Dev. |  | 0 | 37
| Rel.Std.Dev. |  | 0%
| PDM3 |  | 0%
| Z-Score (Absolute) |  | NA
| Analytical results for Ga in OREAS 251b (Indicative Value 12.4 ppm) |  |  | Indicative
Ga | Round | Replicate | BV Geo | 1
| No | No | Perth | ppm
|  |  | ABL*MS | 1
1
| 1 | 1 | 12.8 | 1
| 1 | 2 | 12 | 32
| Mean |  | 12.4 | 16
| Median |  | 12.4 | 12.4
| Std Dev. |  | 0.5656854 | 38
| Rel.Std.Dev. |  | 4.562%
| PDM3 |  | 0%
| Z-Score (Absolute) |  | NA
| Analytical results for Gd in OREAS 251b (Indicative Value 4.64 ppm) |  |  | Indicative
Gd | Round | Replicate | BV Geo | 1
| No | No | Perth | ppm
|  |  | ABL*MS | 2
2
| 1 | 1 | 4.69 | 1
| 1 | 2 | 4.59 | 33
| Mean |  | 4.64 | 16
| Median |  | 4.64 | 4.64
| Std Dev. |  | 0.07071068 | 39
| Rel.Std.Dev. |  | 1.524%
| PDM3 |  | 2.22e-14%
| Z-Score (Absolute) |  | NA
| Analytical results for Ge in OREAS 251b (Indicative Value 1.18 ppm) |  |  | Indicative
Ge | Round | Replicate | BV Geo | 1
| No | No | Perth | ppm
|  |  | ABL*MS | 2
2
| 1 | 1 | 1.15 | 1
| 1 | 2 | 1.2 | 34
| Mean |  | 1.175 | 16
| Median |  | 1.175 | 1.175
| Std Dev. |  | 0.03535534 | 40
| Rel.Std.Dev. |  | 3.009%
| PDM3 |  | -2.22e-14%
| Z-Score (Absolute) |  | NA
| Analytical results for Hf in OREAS 251b (Indicative Value 5.6 ppm) |  |  | Indicative
Hf | Round | Replicate | BV Geo | 1
| No | No | Perth | ppm
|  |  | ABL*MS | 2
2
| 1 | 1 | 5.65 | 1
| 1 | 2 | 5.55 | 18
| Mean |  | 5.6 | 16
| Median |  | 5.6 | 5.6
| Std Dev. |  | 0.07071068 | 24
| Rel.Std.Dev. |  | 1.263%
| PDM3 |  | 0%
| Z-Score (Absolute) |  | NA
| Analytical results for Ho in OREAS 251b (Indicative Value 0.81 ppm) |  |  | Indicative
Ho | Round | Replicate | BV Geo | 1
| No | No | Perth | ppm
|  |  | ABL*MS | 2
2
| 1 | 1 | 0.82 | 1
| 1 | 2 | 0.79 | 19
| Mean |  | 0.805 | 16
| Median |  | 0.805 | 0.805
| Std Dev. |  | 0.0212132 | 25
| Rel.Std.Dev. |  | 2.635%
| PDM3 |  | -1.11e-14%
| Z-Score (Absolute) |  | NA
| Analytical results for In in OREAS 251b (Indicative Value 0.05 ppm) |  |  | Indicative
In | Round | Replicate | BV Geo | 1
| No | No | Perth | ppm
|  |  | ABL*MS | 3
3
| 1 | 1 | 0.05 | 1
| 1 | 2 | 0.05 | 20
| Mean |  | 0.05 | 16
| Median |  | 0.05 | 0.05
| Std Dev. |  | 0 | 26
| Rel.Std.Dev. |  | 0%
| PDM3 |  | 0%
| Z-Score (Absolute) |  | NA
| Analytical results for La in OREAS 251b (Indicative Value 26.7 ppm) |  |  | Indicative
La | Round | Replicate | BV Geo | 1
| No | No | Perth | ppm
|  |  | ABL*MS | 1
1
| 1 | 1 | 26.8 | 1
| 1 | 2 | 26.5 | 21
| Mean |  | 26.65 | 16
| Median |  | 26.65 | 26.65
| Std Dev. |  | 0.212132 | 27
| Rel.Std.Dev. |  | 0.796%
| PDM3 |  | 0%
| Z-Score (Absolute) |  | NA
| Analytical results for Lu in OREAS 251b (Indicative Value 0.27 ppm) |  |  | Indicative
Lu | Round | Replicate | BV Geo | 1
| No | No | Perth | ppm
|  |  | ABL*MS | 2
2
| 1 | 1 | 0.27 | 1
| 1 | 2 | 0.27 | 22
| Mean |  | 0.27 | 16
| Median |  | 0.27 | 0.27
| Std Dev. |  | 0 | 28
| Rel.Std.Dev. |  | 0%
| PDM3 |  | 0%
| Z-Score (Absolute) |  | NA
| Analytical results for Mn in OREAS 251b (Indicative Value 0.044 wt.%) |  |  | Indicative
Mn | Round | Replicate | BV Geo | 1
| No | No | Perth | wt.%
|  |  | ABL*MS | 3
3
| 1 | 1 | 0.0446 | 1
| 1 | 2 | 0.0439 | 23
| Mean |  | 0.04425 | 16
| Median |  | 0.04425 | 0.04425
| Std Dev. |  | 0.0004949747 | 29
| Rel.Std.Dev. |  | 1.119%
| PDM3 |  | 0%
| Z-Score (Absolute) |  | NA
| Analytical results for Mo in OREAS 251b (Indicative Value 1.9 ppm) |  |  | Indicative
Mo | Round | Replicate | BV Geo | 1
| No | No | Perth | ppm
|  |  | ABL*MS | 2
2
| 1 | 1 | 2 | 1
| 1 | 2 | 1.8 | 24
| Mean |  | 1.9 | 16
| Median |  | 1.9 | 1.9
| Std Dev. |  | 0.1414214 | 30
| Rel.Std.Dev. |  | 7.443%
| PDM3 |  | 0%
| Z-Score (Absolute) |  | NA
| Analytical results for Nb in OREAS 251b (Indicative Value 16.7 ppm) |  |  | Indicative
Nb | Round | Replicate | BV Geo | 1
| No | No | Perth | ppm
|  |  | ABL*MS | 1
1
| 1 | 1 | 16.7 | 1
| 1 | 2 | 16.6 | 25
| Mean |  | 16.65 | 16
| Median |  | 16.65 | 16.65
| Std Dev. |  | 0.07071068 | 31
| Rel.Std.Dev. |  | 0.4247%
| PDM3 |  | 0%
| Z-Score (Absolute) |  | NA
| Analytical results for Nd in OREAS 251b (Indicative Value 25.4 ppm) |  |  | Indicative
Nd | Round | Replicate | BV Geo | 1
| No | No | Perth | ppm
|  |  | ABL*MS | 1
1
| 1 | 1 | 25.6 | 1
| 1 | 2 | 25.1 | 26
| Mean |  | 25.35 | 16
| Median |  | 25.35 | 25.35
| Std Dev. |  | 0.3535534 | 32
| Rel.Std.Dev. |  | 1.395%
| PDM3 |  | 0%
| Z-Score (Absolute) |  | NA
| Analytical results for Ni in OREAS 251b (Indicative Value 76 ppm) |  |  | Indicative
Ni | Round | Replicate | BV Geo | 1
| No | No | Perth | ppm
|  |  | ABL*MS | 0
0
| 1 | 1 | 76 | 1
| 1 | 2 | 76 | 10
| Mean |  | 76 | 16
| Median |  | 76 | 76
| Std Dev. |  | 0 | 33
| Rel.Std.Dev. |  | 0%
| PDM3 |  | 0%
| Z-Score (Absolute) |  | NA
| Analytical results for Pb in OREAS 251b (Indicative Value 9.5 ppm) |  |  | Indicative
Pb | Round | Replicate | BV Geo | 1
| No | No | Perth | ppm
|  |  | ABL*MS | 2
2
| 1 | 1 | 10 | 1
| 1 | 2 | 9 | 12
| Mean |  | 9.5 | 16
| Median |  | 9.5 | 9.5
| Std Dev. |  | 0.7071068 | 34
| Rel.Std.Dev. |  | 7.443%
| PDM3 |  | 0%
| Z-Score (Absolute) |  | NA
| Analytical results for Pr in OREAS 251b (Indicative Value 6.61 ppm) |  |  | Indicative
Pr | Round | Replicate | BV Geo | 1
| No | No | Perth | ppm
|  |  | ABL*MS | 2
2
| 1 | 1 | 6.68 | 1
| 1 | 2 | 6.54 | 29
| Mean |  | 6.61 | 16
| Median |  | 6.61 | 6.61
| Std Dev. |  | 0.09899495 | 35
| Rel.Std.Dev. |  | 1.498%
| PDM3 |  | -1.11e-14%
| Z-Score (Absolute) |  | NA
| Analytical results for Rb in OREAS 251b (Indicative Value 63 ppm) |  |  | Indicative
Rb | Round | Replicate | BV Geo | 1
| No | No | Perth | ppm
|  |  | ABL*MS | 0
0
| 1 | 1 | 63.7 | 1
| 1 | 2 | 63.2 | 30
| Mean |  | 63.45 | 16
| Median |  | 63.45 | 63.45
| Std Dev. |  | 0.3535534 | 36
| Rel.Std.Dev. |  | 0.5572%
| PDM3 |  | 0%
| Z-Score (Absolute) |  | NA
| Analytical results for Re in OREAS 251b (Indicative Value 0.008 ppm) |  |  | Indicative
Re | Round | Replicate | BV Geo | 1
| No | No | Perth | ppm
|  |  | ABL*MS | 3
3
| 1 | 1 | < 0.01 | 1
| 1 | 2 | 0.01 | 31
| Mean |  | 0.01 | 16
| Median |  | 0.01 | 0.0075
| Std Dev. |  |  | 37
Rel.Std.Dev.
| PDM3 |  | 33.33%
| Z-Score (Absolute) |  | NA
| Analytical results for Sb in OREAS 251b (Indicative Value 0.8 ppm) |  |  | Indicative
Sb | Round | Replicate | BV Geo | 1
| No | No | Perth | ppm
|  |  | ABL*MS | 2
2
| 1 | 1 | 0.8 | 1
| 1 | 2 | 0.8 | 32
| Mean |  | 0.8 | 16
| Median |  | 0.8 | 0.8
| Std Dev. |  | 0 | 38
| Rel.Std.Dev. |  | 0%
| PDM3 |  | 0%
| Z-Score (Absolute) |  | NA
| Analytical results for Sc in OREAS 251b (Indicative Value 9 ppm) |  |  | Indicative
Sc | Round | Replicate | BV Geo | 1
| No | No | Perth | ppm
|  |  | ABL*MS | 2
2
| 1 | 1 | 8.8 | 1
| 1 | 2 | 9.2 | 33
| Mean |  | 9 | 16
| Median |  | 9 | 9
| Std Dev. |  | 0.2828427 | 39
| Rel.Std.Dev. |  | 3.143%
| PDM3 |  | 0%
| Z-Score (Absolute) |  | NA
| Analytical results for Se in OREAS 251b (Indicative Value < 5 ppm) |  |  | Indicative
Se | Round | Replicate | BV Geo | 1
| No | No | Perth | ppm
|  |  | ABL*MS | 2
2
| 1 | 1 | < 5 | 1
| 1 | 2 | < 5 | 34
| Mean |  |  | 16
| Median |  |  | < 5
| Std Dev. |  |  | 40
Rel.Std.Dev.
PDM3
| Z-Score (Absolute) |  | NA
| Analytical results for Sm in OREAS 251b (Indicative Value 5.06 ppm) |  |  | Indicative
Sm | Round | Replicate | BV Geo | 1
| No | No | Perth | ppm
|  |  | ABL*MS | 2
2
| 1 | 1 | 5.07 | 1
| 1 | 2 | 5.05 | 18
| Mean |  | 5.06 | 16
| Median |  | 5.06 | 5.06
| Std Dev. |  | 0.01414214 | 24
| Rel.Std.Dev. |  | 0.2795%
| PDM3 |  | 2.22e-14%
| Z-Score (Absolute) |  | NA
| Analytical results for Sn in OREAS 251b (Indicative Value 5 ppm) |  |  | Indicative
Sn | Round | Replicate | BV Geo | 1
| No | No | Perth | ppm
|  |  | ABL*MS | 2
2
| 1 | 1 | 4.8 | 1
| 1 | 2 | 5.2 | 7
| Mean |  | 5 | 16
| Median |  | 5 | 5
| Std Dev. |  | 0.2828427 | 25
| Rel.Std.Dev. |  | 5.657%
| PDM3 |  | 0%
| Z-Score (Absolute) |  | NA
| Analytical results for Sr in OREAS 251b (Indicative Value 195 ppm) |  |  | Indicative
Sr | Round | Replicate | BV Geo | 1
| No | No | Perth | ppm
|  |  | ABL*MS | 0
0
| 1 | 1 | 196 | 1
| 1 | 2 | 193 | 8
| Mean |  | 194.5 | 16
| Median |  | 194.5 | 194.5
| Std Dev. |  | 2.12132 | 26
| Rel.Std.Dev. |  | 1.091%
| PDM3 |  | 0%
| Z-Score (Absolute) |  | NA
| Analytical results for Ta in OREAS 251b (Indicative Value 1.21 ppm) |  |  | Indicative
Ta | Round | Replicate | BV Geo | 1
| No | No | Perth | ppm
|  |  | ABL*MS | 2
2
| 1 | 1 | 1.23 | 1
| 1 | 2 | 1.19 | 21
| Mean |  | 1.21 | 16
| Median |  | 1.21 | 1.21
| Std Dev. |  | 0.02828427 | 27
| Rel.Std.Dev. |  | 2.338%
| PDM3 |  | 0%
| Z-Score (Absolute) |  | NA
| Analytical results for Tb in OREAS 251b (Indicative Value 0.71 ppm) |  |  | Indicative
Tb | Round | Replicate | BV Geo | 1
| No | No | Perth | ppm
|  |  | ABL*MS | 2
2
| 1 | 1 | 0.69 | 1
| 1 | 2 | 0.72 | 22
| Mean |  | 0.705 | 16
| Median |  | 0.705 | 0.705
| Std Dev. |  | 0.0212132 | 28
| Rel.Std.Dev. |  | 3.009%
| PDM3 |  | 0%
| Z-Score (Absolute) |  | NA
| Analytical results for Te in OREAS 251b (Indicative Value < 0.2 ppm) |  |  | Indicative
Te | Round | Replicate | BV Geo | 1
| No | No | Perth | ppm
|  |  | ABL*MS | 2
2
| 1 | 1 | < 0.2 | 1
| 1 | 2 | < 0.2 | 23
| Mean |  |  | 16
| Median |  |  | < 0.2
| Std Dev. |  |  | 29
Rel.Std.Dev.
PDM3
| Z-Score (Absolute) |  | NA
| Analytical results for Th in OREAS 251b (Indicative Value 8.81 ppm) |  |  | Indicative
Th | Round | Replicate | BV Geo | 1
| No | No | Perth | ppm
|  |  | ABL*MS | 2
2
| 1 | 1 | 8.81 | 1
| 1 | 2 | 8.8 | 24
| Mean |  | 8.805 | 16
| Median |  | 8.805 | 8.805
| Std Dev. |  | 0.007071068 | 30
| Rel.Std.Dev. |  | 0.08031%
| PDM3 |  | 0%
| Z-Score (Absolute) |  | NA
| Analytical results for Ti in OREAS 251b (Indicative Value 0.519 wt.%) |  |  | Indicative
Ti | Round | Replicate | BV Geo | 1
| No | No | Perth | wt.%
|  |  | ABL*MS | 3
3
| 1 | 1 | 0.526 | 1
| 1 | 2 | 0.511 | 25
| Mean |  | 0.5185 | 16
| Median |  | 0.5185 | 0.5185
| Std Dev. |  | 0.0106066 | 31
| Rel.Std.Dev. |  | 2.046%
| PDM3 |  | 0%
| Z-Score (Absolute) |  | NA
| Analytical results for Tl in OREAS 251b (Indicative Value 0.2 ppm) |  |  | Indicative
Tl | Round | Replicate | BV Geo | 1
| No | No | Perth | ppm
|  |  | ABL*MS | 2
2
| 1 | 1 | 0.2 | 1
| 1 | 2 | 0.2 | 26
| Mean |  | 0.2 | 16
| Median |  | 0.2 | 0.2
| Std Dev. |  | 0 | 32
| Rel.Std.Dev. |  | 0%
| PDM3 |  | 0%
| Z-Score (Absolute) |  | NA
| Analytical results for Tm in OREAS 251b (Indicative Value 0.32 ppm) |  |  | Indicative
Tm | Round | Replicate | BV Geo | 1
| No | No | Perth | ppm
|  |  | ABL*MS | 2
2
| 1 | 1 | 0.33 | 1
| 1 | 2 | 0.31 | 3
| Mean |  | 0.32 | 16
| Median |  | 0.32 | 0.32
| Std Dev. |  | 0.01414214 | 33
| Rel.Std.Dev. |  | 4.419%
| PDM3 |  | 0%
| Z-Score (Absolute) |  | NA
| Analytical results for U in OREAS 251b (Indicative Value 1.47 ppm) |  |  | Indicative
U | Round | Replicate | BV Geo | 1
| No | No | Perth | ppm
|  |  | ABL*MS | 2
2
| 1 | 1 | 1.52 | 1
| 1 | 2 | 1.42 | 28
| Mean |  | 1.47 | 16
| Median |  | 1.47 | 1.47
| Std Dev. |  | 0.07071068 | 34
| Rel.Std.Dev. |  | 4.81%
| PDM3 |  | 0%
| Z-Score (Absolute) |  | NA
| Analytical results for V in OREAS 251b (Indicative Value 80 ppm) |  |  | Indicative
V | Round | Replicate | BV Geo | 1
| No | No | Perth | ppm
|  |  | ABL*MS | 0
0
| 1 | 1 | 80 | 1
| 1 | 2 | 79.3 | 29
| Mean |  | 79.65 | 16
| Median |  | 79.65 | 79.65
| Std Dev. |  | 0.4949747 | 35
| Rel.Std.Dev. |  | 0.6214%
| PDM3 |  | 0%
| Z-Score (Absolute) |  | NA
| Analytical results for W in OREAS 251b (Indicative Value 2.75 ppm) |  |  | Indicative
W | Round | Replicate | BV Geo | 1
| No | No | Perth | ppm
|  |  | ABL*MS | 2
2
| 1 | 1 | 3 | 1
| 1 | 2 | 2.5 | 30
| Mean |  | 2.75 | 16
| Median |  | 2.75 | 2.75
| Std Dev. |  | 0.3535534 | 36
| Rel.Std.Dev. |  | 12.86%
| PDM3 |  | 0%
| Z-Score (Absolute) |  | NA
| Analytical results for Y in OREAS 251b (Indicative Value 21.7 ppm) |  |  | Indicative
Y | Round | Replicate | BV Geo | 1
| No | No | Perth | ppm
|  |  | ABL*MS | 1
1
| 1 | 1 | 22 | 1
| 1 | 2 | 21.3 | 31
| Mean |  | 21.65 | 16
| Median |  | 21.65 | 21.65
| Std Dev. |  | 0.4949747 | 37
| Rel.Std.Dev. |  | 2.286%
| PDM3 |  | 0%
| Z-Score (Absolute) |  | NA
| Analytical results for Yb in OREAS 251b (Indicative Value 1.99 ppm) |  |  | Indicative
Yb | Round | Replicate | BV Geo | 1
| No | No | Perth | ppm
|  |  | ABL*MS | 2
2
| 1 | 1 | 1.98 | 1
| 1 | 2 | 1.99 | 32
| Mean |  | 1.985 | 16
| Median |  | 1.985 | 1.985
| Std Dev. |  | 0.007071068 | 38
| Rel.Std.Dev. |  | 0.3562%
| PDM3 |  | 0%
| Z-Score (Absolute) |  | NA
| Analytical results for Zn in OREAS 251b (Indicative Value 68 ppm) |  |  | Indicative
Zn | Round | Replicate | BV Geo | 1
| No | No | Perth | ppm
|  |  | ABL*MS | 0
0
| 1 | 1 | 70 | 1
| 1 | 2 | 65 | 11
| Mean |  | 67.5 | 16
| Median |  | 67.5 | 67.5
| Std Dev. |  | 3.535534 | 39
| Rel.Std.Dev. |  | 5.238%
| PDM3 |  | 0%
| Z-Score (Absolute) |  | NA
| Analytical results for Zr in OREAS 251b (Indicative Value 200 ppm) |  |  | Indicative
Zr | Round | Replicate | BV Geo | 1
| No | No | Perth | ppm
|  |  | ABL*MS | 0
0
| 1 | 1 | 201 | 1
| 1 | 2 | 199 | 12
| Mean |  | 200 | 16
| Median |  | 200 | 200
| Std Dev. |  | 1.414214 | 40
| Rel.Std.Dev. |  | 0.7071%
| PDM3 |  | 0%
| Z-Score (Absolute) |  | NA
Note on C13: Z-Scores have been calculated inclusive of individual outliers. In general, laboratory batches are rejected if Z-Score > 2.5.
Note on C27: Z-Scores have been calculated inclusive of individual outliers. In general, laboratory batches are rejected if Z-Score > 2.5.
Note on C41: Z-Scores have been calculated inclusive of individual outliers. In general, laboratory batches are rejected if Z-Score > 2.5.
Note on C55: Z-Scores have been calculated inclusive of individual outliers. In general, laboratory batches are rejected if Z-Score > 2.5.
Note on C69: Z-Scores have been calculated inclusive of individual outliers. In general, laboratory batches are rejected if Z-Score > 2.5.
Note on C83: Z-Scores have been calculated inclusive of individual outliers. In general, laboratory batches are rejected if Z-Score > 2.5.
Note on C97: Z-Scores have been calculated inclusive of individual outliers. In general, laboratory batches are rejected if Z-Score > 2.5.
Note on C111: Z-Scores have been calculated inclusive of individual outliers. In general, laboratory batches are rejected if Z-Score > 2.5.
Note on C125: Z-Scores have been calculated inclusive of individual outliers. In general, laboratory batches are rejected if Z-Score > 2.5.
Note on C139: Z-Scores have been calculated inclusive of individual outliers. In general, laboratory batches are rejected if Z-Score > 2.5.
Note on C153: Z-Scores have been calculated inclusive of individual outliers. In general, laboratory batches are rejected if Z-Score > 2.5.
Note on C167: Z-Scores have been calculated inclusive of individual outliers. In general, laboratory batches are rejected if Z-Score > 2.5.
Note on C181: Z-Scores have been calculated inclusive of individual outliers. In general, laboratory batches are rejected if Z-Score > 2.5.
Note on C195: Z-Scores have been calculated inclusive of individual outliers. In general, laboratory batches are rejected if Z-Score > 2.5.
Note on C209: Z-Scores have been calculated inclusive of individual outliers. In general, laboratory batches are rejected if Z-Score > 2.5.
Note on C223: Z-Scores have been calculated inclusive of individual outliers. In general, laboratory batches are rejected if Z-Score > 2.5.
Note on C237: Z-Scores have been calculated inclusive of individual outliers. In general, laboratory batches are rejected if Z-Score > 2.5.
Note on C251: Z-Scores have been calculated inclusive of individual outliers. In general, laboratory batches are rejected if Z-Score > 2.5.
Note on C265: Z-Scores have been calculated inclusive of individual outliers. In general, laboratory batches are rejected if Z-Score > 2.5.
Note on C279: Z-Scores have been calculated inclusive of individual outliers. In general, laboratory batches are rejected if Z-Score > 2.5.
Note on C293: Z-Scores have been calculated inclusive of individual outliers. In general, laboratory batches are rejected if Z-Score > 2.5.
Note on C307: Z-Scores have been calculated inclusive of individual outliers. In general, laboratory batches are rejected if Z-Score > 2.5.
Note on C321: Z-Scores have been calculated inclusive of individual outliers. In general, laboratory batches are rejected if Z-Score > 2.5.
Note on C335: Z-Scores have been calculated inclusive of individual outliers. In general, laboratory batches are rejected if Z-Score > 2.5.
Note on C349: Z-Scores have been calculated inclusive of individual outliers. In general, laboratory batches are rejected if Z-Score > 2.5.
Note on C363: Z-Scores have been calculated inclusive of individual outliers. In general, laboratory batches are rejected if Z-Score > 2.5.
Note on C377: Z-Scores have been calculated inclusive of individual outliers. In general, laboratory batches are rejected if Z-Score > 2.5.
Note on C391: Z-Scores have been calculated inclusive of individual outliers. In general, laboratory batches are rejected if Z-Score > 2.5.
Note on C405: Z-Scores have been calculated inclusive of individual outliers. In general, laboratory batches are rejected if Z-Score > 2.5.
Note on C419: Z-Scores have been calculated inclusive of individual outliers. In general, laboratory batches are rejected if Z-Score > 2.5.
Note on C433: Z-Scores have been calculated inclusive of individual outliers. In general, laboratory batches are rejected if Z-Score > 2.5.
Note on C447: Z-Scores have been calculated inclusive of individual outliers. In general, laboratory batches are rejected if Z-Score > 2.5.
Note on C461: Z-Scores have been calculated inclusive of individual outliers. In general, laboratory batches are rejected if Z-Score > 2.5.
Note on C475: Z-Scores have been calculated inclusive of individual outliers. In general, laboratory batches are rejected if Z-Score > 2.5.
Note on C489: Z-Scores have been calculated inclusive of individual outliers. In general, laboratory batches are rejected if Z-Score > 2.5.
Note on C503: Z-Scores have been calculated inclusive of individual outliers. In general, laboratory batches are rejected if Z-Score > 2.5.
Note on C517: Z-Scores have been calculated inclusive of individual outliers. In general, laboratory batches are rejected if Z-Score > 2.5.
Note on C531: Z-Scores have been calculated inclusive of individual outliers. In general, laboratory batches are rejected if Z-Score > 2.5.
Note on C545: Z-Scores have been calculated inclusive of individual outliers. In general, laboratory batches are rejected if Z-Score > 2.5.
Note on C559: Z-Scores have been calculated inclusive of individual outliers. In general, laboratory batches are rejected if Z-Score > 2.5.
Note on C573: Z-Scores have been calculated inclusive of individual outliers. In general, laboratory batches are rejected if Z-Score > 2.5.
Note on C587: Z-Scores have been calculated inclusive of individual outliers. In general, laboratory batches are rejected if Z-Score > 2.5.
Note on C601: Z-Scores have been calculated inclusive of individual outliers. In general, laboratory batches are rejected if Z-Score > 2.5.
Note on C615: Z-Scores have been calculated inclusive of individual outliers. In general, laboratory batches are rejected if Z-Score > 2.5.
Note on C629: Z-Scores have been calculated inclusive of individual outliers. In general, laboratory batches are rejected if Z-Score > 2.5.
Note on C643: Z-Scores have been calculated inclusive of individual outliers. In general, laboratory batches are rejected if Z-Score > 2.5.
Note on C657: Z-Scores have been calculated inclusive of individual outliers. In general, laboratory batches are rejected if Z-Score > 2.5.
Note on C671: Z-Scores have been calculated inclusive of individual outliers. In general, laboratory batches are rejected if Z-Score > 2.5.
Note on C685: Z-Scores have been calculated inclusive of individual outliers. In general, laboratory batches are rejected if Z-Score > 2.5.
Note on C699: Z-Scores have been calculated inclusive of individual outliers. In general, laboratory batches are rejected if Z-Score > 2.5.
Note on C713: Z-Scores have been calculated inclusive of individual outliers. In general, laboratory batches are rejected if Z-Score > 2.5.