## Performance Gates
Table 1. Certified Values and Performance Gates for OREAS 211
Constituent | Certified Value | Absolute Standard Deviations |  |  |  |  | Relative Standard Deviations |  |  | 5% window
|  | 1SD | 2SD Low | 2SD High | 3SD Low | 3SD High | 1RSD | 2RSD | 3RSD | Low | High
Pb Fire Assay
Au, ppm | 0.76789 | 0.026938 | 0.71402 | 0.82177 | 0.68708 | 0.84871 | 3.508% | 7.016% | 10.52% | 0.7295 | 0.80629
Aqua Regia Digestion (sample mass 10-50g)
Au, ppm | 0.73038 | 0.033705 | 0.66297 | 0.79779 | 0.62927 | 0.8315 | 4.615% | 9.229% | 13.84% | 0.69386 | 0.7669
Cyanide Leach
Au, ppm | 0.749 | 0.032382 | 0.68424 | 0.81376 | 0.65186 | 0.84615 | 4.323% | 8.647% | 12.97% | 0.71155 | 0.78645
PhotonAssay (recommended gross mass* 455±15 g)
Au, ppm | 0.75545 | 0.034666 | 0.68612 | 0.82478 | 0.65145 | 0.85945 | 4.589% | 9.178% | 13.77% | 0.71768 | 0.79322
4-Acid Digestion
Ag, ppm | 0.21356 | 0.018927 | 0.17571 | 0.25141 | 0.15678 | 0.27034 | 8.863% | 17.73% | 26.59% | 0.20288 | 0.22424
Al, wt.% | 6.8538 | 0.16068 | 6.5324 | 7.1751 | 6.3717 | 7.3358 | 2.344% | 4.689% | 7.033% | 6.5111 | 7.1964
As, ppm | 41.8394 | 2.9679 | 35.9036 | 47.7752 | 32.9357 | 50.7431 | 7.094% | 14.19% | 21.28% | 39.7475 | 43.9314
Ba, ppm | 185.6244 | 7.3592 | 170.9059 | 200.3428 | 163.5467 | 207.702 | 3.965% | 7.929% | 11.89% | 176.3432 | 194.9056
Be, ppm | 0.40761 | 0.036117 | 0.33538 | 0.47985 | 0.29926 | 0.51596 | 8.861% | 17.72% | 26.58% | 0.38723 | 0.42799
Bi, ppm | 0.045528 | 0.0083881 | 0.028752 | 0.062304 | 0.020364 | 0.070692 | 18.42% | 36.85% | 55.27% | 0.043251 | 0.047804
Ca, wt.% | 6.6145 | 0.28982 | 6.0349 | 7.1942 | 5.7451 | 7.484 | 4.382% | 8.763% | 13.14% | 6.2838 | 6.9453
Cd, ppm | 0.42038 | 0.029303 | 0.36178 | 0.47899 | 0.33248 | 0.50829 | 6.971% | 13.94% | 20.91% | 0.39937 | 0.4414
Ce, ppm | 12.3187 | 1.1891 | 9.9405 | 14.6969 | 8.7514 | 15.886 | 9.653% | 19.31% | 28.96% | 11.7028 | 12.9346
Co, ppm | 43.8305 | 2.5169 | 38.7968 | 48.8643 | 36.2799 | 51.3811 | 5.742% | 11.48% | 17.23% | 41.639 | 46.022
Cr, ppm | 94.7499 | 6.478 | 81.7939 | 107.7059 | 75.3159 | 114.1839 | 6.837% | 13.67% | 20.51% | 90.0124 | 99.4874
Cs, ppm | 0.69195 | 0.066547 | 0.55886 | 0.82505 | 0.49231 | 0.89159 | 9.617% | 19.23% | 28.85% | 0.65735 | 0.72655
Cu, ppm | 163.8806 | 5.9653 | 151.95 | 175.8111 | 145.9848 | 181.7764 | 3.64% | 7.28% | 10.92% | 155.6865 | 172.0746
Dy, ppm | 4.05 | 0.2462 | 3.5576 | 4.5424 | 3.3114 | 4.7886 | 6.079% | 12.16% | 18.24% | 3.8475 | 4.2525
Er, ppm | 2.5018 | 0.16325 | 2.1753 | 2.8282 | 2.012 | 2.9915 | 6.525% | 13.05% | 19.58% | 2.3767 | 2.6268
Eu, ppm | 0.97635 | 0.040165 | 0.89602 | 1.0567 | 0.85585 | 1.0968 | 4.114% | 8.228% | 12.34% | 0.92753 | 1.0252
Fe, wt.% | 8.1433 | 0.25865 | 7.626 | 8.6606 | 7.3674 | 8.9192 | 3.176% | 6.352% | 9.529% | 7.7361 | 8.5505
Ga, ppm | 15.8494 | 1.0249 | 13.7996 | 17.8993 | 12.7746 | 18.9242 | 6.467% | 12.93% | 19.4% | 15.057 | 16.6419
Gd, ppm | 3.502 | 0.24877 | 3.0045 | 3.9996 | 2.7557 | 4.2483 | 7.104% | 14.21% | 21.31% | 3.3269 | 3.6771
Hf, ppm | 1.7017 | 0.10387 | 1.4939 | 1.9094 | 1.3901 | 2.0133 | 6.104% | 12.21% | 18.31% | 1.6166 | 1.7867
Ho, ppm | 0.85428 | 0.037618 | 0.77905 | 0.92952 | 0.74143 | 0.96714 | 4.403% | 8.807% | 13.21% | 0.81157 | 0.897
In, ppm | 0.075969 | 0.0066722 | 0.062624 | 0.089313 | 0.055952 | 0.095985 | 8.783% | 17.57% | 26.35% | 0.07217 | 0.079767
K, wt.% | 0.39942 | 0.018368 | 0.36269 | 0.43616 | 0.34432 | 0.45453 | 4.599% | 9.197% | 13.8% | 0.37945 | 0.41939
La, ppm | 5.0136 | 0.47126 | 4.0711 | 5.9561 | 3.5998 | 6.4274 | 9.4% | 18.8% | 28.2% | 4.7629 | 5.2643
Li, ppm | 10.7062 | 0.72545 | 9.2553 | 12.1571 | 8.5299 | 12.8826 | 6.776% | 13.55% | 20.33% | 10.1709 | 11.2416
Lu, ppm | 0.37902 | 0.032207 | 0.31461 | 0.44344 | 0.2824 | 0.47565 | 8.497% | 16.99% | 25.49% | 0.36007 | 0.39798
Mg, wt.% | 3.7225 | 0.1415 | 3.4395 | 4.0055 | 3.298 | 4.147 | 3.801% | 7.602% | 11.4% | 3.5364 | 3.9087
Mn, wt.% | 0.13912 | 0.0078986 | 0.12332 | 0.15491 | 0.11542 | 0.16281 | 5.678% | 11.36% | 17.03% | 0.13216 | 0.14607
Mo, ppm | 1.1509 | 0.196 | 0.75885 | 1.5429 | 0.56284 | 1.7389 | 17.03% | 34.06% | 51.09% | 1.0933 | 1.2084
Na, wt.% | 2.0471 | 0.081655 | 1.8838 | 2.2104 | 1.8021 | 2.292 | 3.989% | 7.978% | 11.97% | 1.9447 | 2.1494
Nb, ppm | 3.5768 | 0.29056 | 2.9957 | 4.1579 | 2.7051 | 4.4485 | 8.124% | 16.25% | 24.37% | 3.3979 | 3.7556
Nd, ppm | 8.5671 | 0.49885 | 7.5694 | 9.5648 | 7.0706 | 10.0636 | 5.823% | 11.65% | 17.47% | 8.1387 | 8.9954
Ni, ppm | 75.3656 | 4.0217 | 67.3222 | 83.4091 | 63.3004 | 87.4308 | 5.336% | 10.67% | 16.01% | 71.5973 | 79.1339
P, wt.% | 0.043279 | 0.002668 | 0.037943 | 0.048615 | 0.035275 | 0.051283 | 6.165% | 12.33% | 18.49% | 0.041115 | 0.045443
Pb, ppm | 17.1258 | 1.1777 | 14.7703 | 19.4813 | 13.5926 | 20.659 | 6.877% | 13.75% | 20.63% | 16.2695 | 17.9821
Pr, ppm | 1.7981 | 0.12417 | 1.5497 | 2.0464 | 1.4256 | 2.1706 | 6.906% | 13.81% | 20.72% | 1.7082 | 1.888
Rb, ppm | 9.6287 | 0.75441 | 8.1198 | 11.1375 | 7.3654 | 11.8919 | 7.835% | 15.67% | 23.51% | 9.1472 | 10.1101
S, wt.% | 0.30802 | 0.01097 | 0.28608 | 0.32996 | 0.27511 | 0.34093 | 3.561% | 7.123% | 10.68% | 0.29262 | 0.32342
Sb, ppm | 1.1029 | 0.1461 | 0.81071 | 1.3951 | 0.66461 | 1.5412 | 13.25% | 26.49% | 39.74% | 1.0478 | 1.158
Sc, ppm | 40.7641 | 1.6715 | 37.4212 | 44.1071 | 35.7498 | 45.7785 | 4.1% | 8.201% | 12.3% | 38.7259 | 42.8023
Se, ppm | 0.99524 | 0.2196 | 0.55603 | 1.4344 | 0.33643 | 1.654 | 22.07% | 44.13% | 66.2% | 0.94548 | 1.045
Sm, ppm | 2.634 | 0.15937 | 2.3153 | 2.9528 | 2.1559 | 3.1121 | 6.05% | 12.1% | 18.15% | 2.5023 | 2.7657
Sn, ppm | 0.99956 | 0.18687 | 0.62581 | 1.3733 | 0.43893 | 1.5602 | 18.7% | 37.39% | 56.09% | 0.94958 | 1.0495
Sr, ppm | 126.7654 | 7.183 | 112.3993 | 141.1315 | 105.2163 | 148.3145 | 5.666% | 11.33% | 17% | 120.4271 | 133.1037
Ta, ppm | 0.23579 | 0.025591 | 0.18461 | 0.28697 | 0.15901 | 0.31256 | 10.85% | 21.71% | 32.56% | 0.224 | 0.24758
Tb, ppm | 0.62884 | 0.041681 | 0.54547 | 0.7122 | 0.50379 | 0.75388 | 6.628% | 13.26% | 19.88% | 0.59739 | 0.66028
Te, ppm | 0.082 | 0.015685 | 0.050631 | 0.11337 | 0.034946 | 0.12905 | 19.13% | 38.26% | 57.38% | 0.0779 | 0.0861
Th, ppm | 0.78454 | 0.1027 | 0.57914 | 0.98994 | 0.47644 | 1.0926 | 13.09% | 26.18% | 39.27% | 0.74531 | 0.82377
Ti, wt.% | 0.65339 | 0.030509 | 0.59237 | 0.71441 | 0.56186 | 0.74492 | 4.669% | 9.339% | 14.01% | 0.62072 | 0.68606
Tl, ppm | 0.15281 | 0.010642 | 0.13152 | 0.17409 | 0.12088 | 0.18473 | 6.964% | 13.93% | 20.89% | 0.14517 | 0.16045
Tm, ppm | 0.36613 | 0.021935 | 0.32226 | 0.41 | 0.30032 | 0.43194 | 5.991% | 11.98% | 17.97% | 0.34782 | 0.38444
U, ppm | 0.24391 | 0.042293 | 0.15932 | 0.3285 | 0.11703 | 0.37079 | 17.34% | 34.68% | 52.02% | 0.23171 | 0.2561
V, ppm | 291.4222 | 20.6996 | 250.0231 | 332.8213 | 229.3235 | 353.5208 | 7.103% | 14.21% | 21.31% | 276.8511 | 305.9933
W, ppm | 19.2796 | 1.098 | 17.0835 | 21.4756 | 15.9855 | 22.5736 | 5.695% | 11.39% | 17.09% | 18.3156 | 20.2436
Y, ppm | 21.6698 | 0.91542 | 19.839 | 23.5006 | 18.9235 | 24.4161 | 4.224% | 8.449% | 12.67% | 20.5863 | 22.7533
Yb, ppm | 2.364 | 0.16929 | 2.0254 | 2.7026 | 1.8562 | 2.8719 | 7.161% | 14.32% | 21.48% | 2.2458 | 2.4822
Zn, ppm | 119.7221 | 7.7916 | 104.1388 | 135.3053 | 96.3472 | 143.097 | 6.508% | 13.02% | 19.52% | 113.736 | 125.7082
Zr, ppm | 51.4298 | 3.4877 | 44.4543 | 58.4052 | 40.9665 | 61.893 | 6.782% | 13.56% | 20.34% | 48.8583 | 54.0012
Aqua Regia Digestion
Ag, ppm | 0.20469 | 0.014893 | 0.1749 | 0.23447 | 0.16001 | 0.24936 | 7.276% | 14.55% | 21.83% | 0.19445 | 0.21492
Al, wt.% | 3.3405 | 0.21695 | 2.9066 | 3.7744 | 2.6897 | 3.9914 | 6.494% | 12.99% | 19.48% | 3.1735 | 3.5076
As, ppm | 39.7446 | 1.9253 | 35.894 | 43.5952 | 33.9688 | 45.5205 | 4.844% | 9.688% | 14.53% | 37.7574 | 41.7319
B, ppm | 70.4834 | 5.6297 | 59.2241 | 81.7428 | 53.5944 | 87.3724 | 7.987% | 15.97% | 23.96% | 66.9592 | 74.0076
Ba, ppm | 25.5587 | 2.1156 | 21.3275 | 29.79 | 19.2119 | 31.9056 | 8.277% | 16.55% | 24.83% | 24.2808 | 26.8367
Be, ppm | 0.22905 | 0.024091 | 0.18087 | 0.27723 | 0.15677 | 0.30132 | 10.52% | 21.04% | 31.55% | 0.21759 | 0.2405
Bi, ppm | 0.040152 | 0.0048014 | 0.030549 | 0.049754 | 0.025747 | 0.054556 | 11.96% | 23.92% | 35.87% | 0.038144 | 0.042159
Ca, wt.% | 2.641 | 0.31785 | 2.0053 | 3.2766 | 1.6874 | 3.5945 | 12.04% | 24.07% | 36.11% | 2.5089 | 2.773
Cd, ppm | 0.40422 | 0.027771 | 0.34868 | 0.45976 | 0.32091 | 0.48753 | 6.87% | 13.74% | 20.61% | 0.38401 | 0.42443
Ce, ppm | 8.7222 | 0.42747 | 7.8673 | 9.5771 | 7.4398 | 10.0046 | 4.901% | 9.802% | 14.7% | 8.2861 | 9.1583
Co, ppm | 31.2503 | 2.3741 | 26.5022 | 35.9985 | 24.1281 | 38.3726 | 7.597% | 15.19% | 22.79% | 29.6878 | 32.8129
Cr, ppm | 23.0704 | 1.6038 | 19.8629 | 26.278 | 18.2591 | 27.8817 | 6.952% | 13.9% | 20.85% | 21.9169 | 24.2239
Cs, ppm | 0.49503 | 0.026269 | 0.44249 | 0.54757 | 0.41622 | 0.57384 | 5.307% | 10.61% | 15.92% | 0.47028 | 0.51978
Cu, ppm | 162.4538 | 4.9769 | 152.5001 | 172.4076 | 147.5232 | 177.3845 | 3.064% | 6.127% | 9.191% | 154.3311 | 170.5765
Dy, ppm | 2.429 | 0.20816 | 2.0127 | 2.8453 | 1.8045 | 3.0535 | 8.57% | 17.14% | 25.71% | 2.3076 | 2.5505
Er, ppm | 1.4588 | 0.16031 | 1.1382 | 1.7794 | 0.97788 | 1.9397 | 10.99% | 21.98% | 32.97% | 1.3859 | 1.5318
Eu, ppm | 0.50674 | 0.08296 | 0.34082 | 0.67266 | 0.25786 | 0.75562 | 16.37% | 32.74% | 49.11% | 0.4814 | 0.53207
Fe, wt.% | 5.865 | 0.32163 | 5.2217 | 6.5083 | 4.9001 | 6.8299 | 5.484% | 10.97% | 16.45% | 5.5718 | 6.1583
Ga, ppm | 11.452 | 0.82522 | 9.8016 | 13.1025 | 8.9764 | 13.9277 | 7.206% | 14.41% | 21.62% | 10.8794 | 12.0246
Gd, ppm | 2.1117 | 0.12434 | 1.863 | 2.3604 | 1.7387 | 2.4847 | 5.888% | 11.78% | 17.67% | 2.0061 | 2.2173
Ge, ppm | 0.14194 | 0.025615 | 0.090715 | 0.19317 | 0.0651 | 0.21879 | 18.05% | 36.09% | 54.14% | 0.13485 | 0.14904
Hf, ppm | 0.5191 | 0.091386 | 0.33633 | 0.70188 | 0.24494 | 0.79326 | 17.6% | 35.21% | 52.81% | 0.49315 | 0.54506
Hg, ppm | 0.039556 | 0.0074243 | 0.024707 | 0.054404 | 0.017283 | 0.061828 | 18.77% | 37.54% | 56.31% | 0.037578 | 0.041533
Ho, ppm | 0.50375 | 0.059194 | 0.38536 | 0.62214 | 0.32617 | 0.68134 | 11.75% | 23.5% | 35.25% | 0.47857 | 0.52894
In, ppm | 0.031242 | 0.0030335 | 0.025176 | 0.037309 | 0.022142 | 0.040343 | 9.709% | 19.42% | 29.13% | 0.02968 | 0.032805
K, wt.% | 0.094928 | 0.0090688 | 0.076791 | 0.11307 | 0.067722 | 0.12213 | 9.553% | 19.11% | 28.66% | 0.090182 | 0.099675
La, ppm | 3.6976 | 0.20762 | 3.2824 | 4.1129 | 3.0748 | 4.3205 | 5.615% | 11.23% | 16.84% | 3.5127 | 3.8825
Li, ppm | 9.4181 | 0.68011 | 8.0578 | 10.7783 | 7.3777 | 11.4584 | 7.221% | 14.44% | 21.66% | 8.9472 | 9.889
Lu, ppm | 0.1768 | 0.022871 | 0.13106 | 0.22254 | 0.10819 | 0.24542 | 12.94% | 25.87% | 38.81% | 0.16796 | 0.18564
Mg, wt.% | 1.7488 | 0.064533 | 1.6197 | 1.8778 | 1.5552 | 1.9424 | 3.69% | 7.38% | 11.07% | 1.6613 | 1.8362
Mn, wt.% | 0.073443 | 0.0041617 | 0.06512 | 0.081766 | 0.060958 | 0.085928 | 5.667% | 11.33% | 17% | 0.069771 | 0.077115
Mo, ppm | 1.0706 | 0.06842 | 0.93378 | 1.2075 | 0.86536 | 1.2759 | 6.391% | 12.78% | 19.17% | 1.0171 | 1.1242
Na, wt.% | 0.18096 | 0.0088882 | 0.16318 | 0.19874 | 0.1543 | 0.20762 | 4.912% | 9.823% | 14.74% | 0.17191 | 0.19001
Nb, ppm | 0.15167 | 0.046327 | 0.059012 | 0.24432 | 0.012685 | 0.29065 | 30.55% | 61.09% | 91.64% | 0.14408 | 0.15925
Nd, ppm | 6.0277 | 0.30274 | 5.4222 | 6.6332 | 5.1195 | 6.9359 | 5.022% | 10.04% | 15.07% | 5.7263 | 6.3291
Ni, ppm | 49.1327 | 3.6659 | 41.8008 | 56.4645 | 38.1349 | 60.1305 | 7.461% | 14.92% | 22.38% | 46.6761 | 51.5893
P, wt.% | 0.042939 | 0.0016454 | 0.039648 | 0.04623 | 0.038003 | 0.047875 | 3.832% | 7.664% | 11.5% | 0.040792 | 0.045086
Pb, ppm | 17.0116 | 0.85332 | 15.305 | 18.7182 | 14.4517 | 19.5716 | 5.016% | 10.03% | 15.05% | 16.161 | 17.8622
Pr, ppm | 1.2176 | 0.077991 | 1.0616 | 1.3736 | 0.98362 | 1.4516 | 6.405% | 12.81% | 19.22% | 1.1567 | 1.2785
Rb, ppm | 3.8317 | 0.14724 | 3.5372 | 4.1262 | 3.39 | 4.2734 | 3.843% | 7.685% | 11.53% | 3.6401 | 4.0233
Re, ppm | 0.0018833 | 0.0004903 | 0.00090273 | 0.0028639 | 0.00041243 | 0.0033542 | 26.03% | 52.07% | 78.1% | 0.0017892 | 0.0019775
S, wt.% | 0.30901 | 0.017351 | 0.2743 | 0.34371 | 0.25695 | 0.36106 | 5.615% | 11.23% | 16.85% | 0.29356 | 0.32446
Sb, ppm | 0.55644 | 0.18326 | 0.18991 | 0.92296 | 0.0066507 | 1.1062 | 32.93% | 65.87% | 98.8% | 0.52862 | 0.58426
Sc, ppm | 5.7614 | 0.82708 | 4.1072 | 7.4155 | 3.2801 | 8.2426 | 14.36% | 28.71% | 43.07% | 5.4733 | 6.0494
Se, ppm | 0.62143 | 0.15368 | 0.31407 | 0.92878 | 0.1604 | 1.0825 | 24.73% | 49.46% | 74.19% | 0.59036 | 0.6525
Sm, ppm | 1.7476 | 0.14681 | 1.454 | 2.0412 | 1.3071 | 2.188 | 8.401% | 16.8% | 25.2% | 1.6602 | 1.835
Sn, ppm | 0.57936 | 0.059035 | 0.46129 | 0.69743 | 0.40225 | 0.75646 | 10.19% | 20.38% | 30.57% | 0.55039 | 0.60833
Sr, ppm | 27.6089 | 4.0229 | 19.5631 | 35.6547 | 15.5402 | 39.6776 | 14.57% | 29.14% | 43.71% | 26.2285 | 28.9894
Ta, ppm | < 0.01 | IND | IND | IND | IND | IND | IND | IND | IND | IND | IND
Tb, ppm | 0.37115 | 0.02056 | 0.33003 | 0.41227 | 0.30947 | 0.43283 | 5.539% | 11.08% | 16.62% | 0.35259 | 0.3897
Te, ppm | 0.072367 | 0.0082197 | 0.055927 | 0.088806 | 0.047708 | 0.097026 | 11.36% | 22.72% | 34.08% | 0.068748 | 0.075985
Th, ppm | 0.59479 | 0.051748 | 0.4913 | 0.69829 | 0.43955 | 0.75004 | 8.7% | 17.4% | 26.1% | 0.56505 | 0.62453
Ti, wt.% | 0.37937 | 0.072198 | 0.23498 | 0.52377 | 0.16278 | 0.59597 | 19.03% | 38.06% | 57.09% | 0.3604 | 0.39834
Tl, ppm | 0.077292 | 0.0064038 | 0.064484 | 0.090099 | 0.05808 | 0.096503 | 8.285% | 16.57% | 24.86% | 0.073427 | 0.081156
Tm, ppm | 0.1891 | 0.021246 | 0.14661 | 0.23159 | 0.12536 | 0.25284 | 11.24% | 22.47% | 33.71% | 0.17965 | 0.19856
U, ppm | 0.16345 | 0.01047 | 0.14251 | 0.18439 | 0.13204 | 0.19486 | 6.406% | 12.81% | 19.22% | 0.15528 | 0.17162
V, ppm | 153.7602 | 16.1222 | 121.5159 | 186.0045 | 105.3937 | 202.1267 | 10.49% | 20.97% | 31.46% | 146.0722 | 161.4482
W, ppm | 13.8103 | 2.0182 | 9.7738 | 17.8468 | 7.7556 | 19.865 | 14.61% | 29.23% | 43.84% | 13.1198 | 14.5008
Y, ppm | 12.4871 | 0.75826 | 10.9706 | 14.0036 | 10.2123 | 14.7619 | 6.072% | 12.14% | 18.22% | 11.8628 | 13.1115
Yb, ppm | 1.1797 | 0.12133 | 0.93704 | 1.4224 | 0.81571 | 1.5437 | 10.28% | 20.57% | 30.85% | 1.1207 | 1.2387
Zn, ppm | 108.3149 | 6.3462 | 95.6225 | 121.0073 | 89.2763 | 127.3535 | 5.859% | 11.72% | 17.58% | 102.8991 | 113.7306
Zr, ppm | 16.6102 | 3.0896 | 10.4311 | 22.7893 | 7.3415 | 25.8789 | 18.6% | 37.2% | 55.8% | 15.7797 | 17.4407
SI unit equivalents: ppm (parts per million; 1 x 10⁶) ≡ mg/kg; wt.% (weight per cent) ≡ % (mass fraction)
*Gross mass refers to the mass of the entire jar assembly, including jar base, jar lid and contents. These value ranges were developed using a ~40g empty jar mass but should be achievable for any jar-lid combination.

## Uncertainty & Tolerance Limits
Table 2. Certified Values, Expanded Uncertainty and Tolerance Limits for OREAS 211
Constituent | Certified | Expanded Uncertainty |  | 95% Tolerance Limits
| Value | Low | High | Low | High
Pb Fire Assay
Au, Gold (ppm) | 0.76789 | 0.75498 | 0.7808 | 0.75423 | 0.78155
Aqua Regia Digestion (sample weights 10-50g)
Au, Gold (ppm) | 0.73038 | 0.71246 | 0.74831 | 0.71615 | 0.74462
Cyanide Leach
Au, Gold (ppm) | 0.749 | 0.73072 | 0.76729 | 0.74384 | 0.75416
PhotonAssay
Au, Gold (ppm) | 0.75545 | 0.74581 | 0.76509 | 0.75151 | 0.75938
4-Acid Digestion
Ag, Silver (ppm) | 0.21356 | 0.19236 | 0.23476 | 0.20323 | 0.22389
Al, Aluminium (wt.%) | 6.8538 | 6.6967 | 7.0109 | 6.7346 | 6.9729
As, Arsenic (ppm) | 41.8394 | 40.1122 | 43.5667 | 40.3618 | 43.317
Ba, Barium (ppm) | 185.6244 | 178.6117 | 192.637 | 181.5593 | 189.6894
Be, Beryllium (ppm) | 0.40761 | 0.36082 | 0.4544 | 0.37191 | 0.44331
Bi, Bismuth (ppm) | 0.045528 | 0.038804 | 0.052252 | IND | IND
Ca, Calcium (wt.%) | 6.6145 | 6.4402 | 6.7889 | 6.5048 | 6.7243
Cd, Cadmium (ppm) | 0.42038 | 0.39341 | 0.44736 | 0.39737 | 0.4434
Ce, Cerium (ppm) | 12.3187 | 11.6017 | 13.0357 | 12.0241 | 12.6133
Co, Cobalt (ppm) | 43.8305 | 42.3504 | 45.3106 | 43.0275 | 44.6335
Cr, Chromium (ppm) | 94.7499 | 90.4459 | 99.0539 | 92.0507 | 97.4491
Cs, Caesium (ppm) | 0.69195 | 0.63024 | 0.75366 | 0.65963 | 0.72427
Cu, Copper (ppm) | 163.8806 | 159.2623 | 168.4988 | 161.4946 | 166.2665
Dy, Dysprosium (ppm) | 4.05 | 3.8533 | 4.2467 | 3.9037 | 4.1962
Er, Erbium (ppm) | 2.5018 | 2.3542 | 2.6494 | 2.4123 | 2.5912
Eu, Europium (ppm) | 0.97635 | 0.91819 | 1.0345 | 0.93972 | 1.013
Fe, Iron (wt.%) | 8.1433 | 7.9333 | 8.3533 | 7.997 | 8.2895
Ga, Gallium (ppm) | 15.8494 | 15.1812 | 16.5176 | 15.4674 | 16.2314
Gd, Gadolinium (ppm) | 3.502 | 3.2671 | 3.737 | 3.3803 | 3.6238
Hf, Hafnium (ppm) | 1.7017 | 1.5866 | 1.8167 | 1.5835 | 1.8198
Ho, Holmium (ppm) | 0.85428 | 0.81005 | 0.89852 | 0.82757 | 0.881
In, Indium (ppm) | 0.075969 | 0.065512 | 0.086426 | 0.069613 | 0.082325
K, Potassium (wt.%) | 0.39942 | 0.38718 | 0.41166 | 0.39229 | 0.40655
La, Lanthanum (ppm) | 5.0136 | 4.7167 | 5.3105 | 4.858 | 5.1692
Li, Lithium (ppm) | 10.7062 | 10.2647 | 11.1477 | 10.3767 | 11.0357
Lu, Lutetium (ppm) | 0.37902 | 0.34383 | 0.41422 | 0.35384 | 0.40421
Mg, Magnesium (wt.%) | 3.7225 | 3.6171 | 3.8279 | 3.6609 | 3.7842
Mn, Manganese (wt.%) | 0.13912 | 0.13466 | 0.14358 | 0.13685 | 0.14138
Mo, Molybdenum (ppm) | 1.1509 | 1.0271 | 1.2746 | 1.0698 | 1.2319
Na, Sodium (wt.%) | 2.0471 | 1.9851 | 2.1091 | 2.0092 | 2.0849
Nb, Niobium (ppm) | 3.5768 | 3.378 | 3.7755 | 3.4391 | 3.7144
Nd, Neodymium (ppm) | 8.5671 | 8.1192 | 9.015 | 8.2855 | 8.8486
Ni, Nickel (ppm) | 75.3656 | 72.6768 | 78.0545 | 73.9411 | 76.7902
P, Phosphorus (wt.%) | 0.043279 | 0.041694 | 0.044864 | 0.042192 | 0.044367
Pb, Lead (ppm) | 17.1258 | 16.1951 | 18.0565 | 16.6274 | 17.6242
Pr, Praseodymium (ppm) | 1.7981 | 1.6842 | 1.9119 | 1.74 | 1.8562
Rb, Rubidium (ppm) | 9.6287 | 9.141 | 10.1163 | 9.3391 | 9.9182
S, Sulphur (wt.%) | 0.30802 | 0.2969 | 0.31914 | 0.29957 | 0.31647
Sb, Antimony (ppm) | 1.1029 | 0.96557 | 1.2402 | 1.033 | 1.1728
Sc, Scandium (ppm) | 40.7641 | 39.5419 | 41.9864 | 39.8198 | 41.7084
Se, Selenium (ppm) | 0.99524 | 0.50001 | 1.4905 | IND | IND
Sm, Samarium (ppm) | 2.634 | 2.4733 | 2.7948 | 2.4776 | 2.7905
Sn, Tin (ppm) | 0.99956 | 0.85425 | 1.1449 | IND | IND
Sr, Strontium (ppm) | 126.7654 | 122.1235 | 131.4073 | 124.0279 | 129.5029
Ta, Tantalum (ppm) | 0.23579 | 0.2128 | 0.25878 | 0.22263 | 0.24894
Tb, Terbium (ppm) | 0.62884 | 0.58401 | 0.67367 | 0.60216 | 0.65551
Te, Tellurium (ppm) | 0.082 | 0.065831 | 0.098169 | IND | IND
Th, Thorium (ppm) | 0.78454 | 0.71189 | 0.85719 | 0.7589 | 0.81018
Ti, Titanium (wt.%) | 0.65339 | 0.63127 | 0.67551 | 0.6346 | 0.67217
Tl, Thallium (ppm) | 0.15281 | 0.13892 | 0.1667 | IND | IND
Tm, Thulium (ppm) | 0.36613 | 0.33812 | 0.39414 | 0.3299 | 0.40236
U, Uranium (ppm) | 0.24391 | 0.22465 | 0.26317 | 0.22801 | 0.2598
V, Vanadium (ppm) | 291.4222 | 279.4555 | 303.3888 | 284.1935 | 298.6508
W, Tungsten (ppm) | 19.2796 | 18.5199 | 20.0393 | 18.8431 | 19.7161
Y, Yttrium (ppm) | 21.6698 | 20.9449 | 22.3947 | 21.1543 | 22.1853
Yb, Ytterbium (ppm) | 2.364 | 2.2254 | 2.5026 | 2.2695 | 2.4585
Zn, Zinc (ppm) | 119.7221 | 114.7804 | 124.6638 | 116.9623 | 122.4818
Zr, Zirconium (ppm) | 51.4298 | 48.5803 | 54.2792 | 49.4203 | 53.4392
Aqua Regia Digestion
Ag, Silver (ppm) | 0.20469 | 0.1859 | 0.22348 | 0.19501 | 0.21436
Al, Aluminium (wt.%) | 3.3405 | 3.2137 | 3.4674 | 3.2728 | 3.4083
As, Arsenic (ppm) | 39.7446 | 38.4211 | 41.0682 | 38.8157 | 40.6735
B, Boron (ppm) | 70.4834 | 64.0684 | 76.8984 | 68.6486 | 72.3182
Ba, Barium (ppm) | 25.5587 | 23.9671 | 27.1503 | 24.6581 | 26.4594
Be, Beryllium (ppm) | 0.22905 | 0.19935 | 0.25875 | 0.19904 | 0.25905
Bi, Bismuth (ppm) | 0.040152 | 0.032546 | 0.047757 | IND | IND
Ca, Calcium (wt.%) | 2.641 | 2.4691 | 2.8128 | 2.5573 | 2.7246
Cd, Cadmium (ppm) | 0.40422 | 0.38178 | 0.42666 | 0.38162 | 0.42683
Ce, Cerium (ppm) | 8.7222 | 8.3905 | 9.0538 | 8.4596 | 8.9848
Co, Cobalt (ppm) | 31.2503 | 29.9096 | 32.5911 | 30.1835 | 32.3172
Cr, Chromium (ppm) | 23.0704 | 21.958 | 24.1829 | 22.4355 | 23.7053
Cs, Caesium (ppm) | 0.49503 | 0.46967 | 0.5204 | 0.47885 | 0.51122
Cu, Copper (ppm) | 162.4538 | 157.0502 | 167.8574 | 159.3163 | 165.5914
Dy, Dysprosium (ppm) | 2.429 | 2.1389 | 2.7191 | 2.311 | 2.547
Er, Erbium (ppm) | 1.4588 | 1.2107 | 1.707 | 1.3657 | 1.5519
Eu, Europium (ppm) | 0.50674 | 0.39194 | 0.62153 | 0.46302 | 0.55045
Fe, Iron (wt.%) | 5.865 | 5.6571 | 6.0729 | 5.7728 | 5.9572
Ga, Gallium (ppm) | 11.452 | 10.9406 | 11.9634 | 11.1707 | 11.7334
Gd, Gadolinium (ppm) | 2.1117 | 1.947 | 2.2764 | 2.0136 | 2.2098
Ge, Germanium (ppm) | 0.14194 | 0.11086 | 0.17302 | IND | IND
Hf, Hafnium (ppm) | 0.5191 | 0.45628 | 0.58192 | 0.48535 | 0.55286
Hg, Mercury (ppm) | 0.039556 | 0.031071 | 0.048041 | IND | IND
Ho, Holmium (ppm) | 0.50375 | 0.41482 | 0.59269 | IND | IND
In, Indium (ppm) | 0.031242 | 0.02746 | 0.035024 | 0.026561 | 0.035924
K, Potassium (wt.%) | 0.094928 | 0.089823 | 0.10003 | 0.091659 | 0.098198
La, Lanthanum (ppm) | 3.6976 | 3.5373 | 3.8579 | 3.6019 | 3.7934
Li, Lithium (ppm) | 9.4181 | 8.9453 | 9.8908 | 9.1374 | 9.6987
Lu, Lutetium (ppm) | 0.1768 | 0.1529 | 0.2007 | IND | IND
Mg, Magnesium (wt.%) | 1.7488 | 1.6921 | 1.8054 | 1.7215 | 1.7761
Mn, Manganese (wt.%) | 0.073443 | 0.070901 | 0.075985 | 0.072528 | 0.074358
Mo, Molybdenum (ppm) | 1.0706 | 1.0102 | 1.1311 | 1.0253 | 1.116
Na, Sodium (wt.%) | 0.18096 | 0.1725 | 0.18942 | 0.17557 | 0.18635
Nb, Niobium (ppm) | 0.15167 | 0.11008 | 0.19326 | IND | IND
Nd, Neodymium (ppm) | 6.0277 | 5.5957 | 6.4597 | 5.8221 | 6.2334
Ni, Nickel (ppm) | 49.1327 | 46.9697 | 51.2957 | 47.9831 | 50.2823
P, Phosphorus (wt.%) | 0.042939 | 0.041454 | 0.044424 | 0.042139 | 0.043739
Pb, Lead (ppm) | 17.0116 | 16.2651 | 17.7581 | 16.1895 | 17.8337
Pr, Praseodymium (ppm) | 1.2176 | 1.1017 | 1.3334 | 1.1499 | 1.2853
Rb, Rubidium (ppm) | 3.8317 | 3.6972 | 3.9663 | 3.7205 | 3.943
Re, Rhenium (ppm) | 0.0018833 | 0.001096 | 0.0026707 | IND | IND
S, Sulphur (wt.%) | 0.30901 | 0.29637 | 0.32164 | 0.30035 | 0.31766
Sb, Antimony (ppm) | 0.55644 | 0.45714 | 0.65574 | 0.51033 | 0.60255
Sc, Scandium (ppm) | 5.7614 | 5.2464 | 6.2763 | 5.5058 | 6.0169
Se, Selenium (ppm) | 0.62143 | 0.3949 | 0.84796 | IND | IND
Sm, Samarium (ppm) | 1.7476 | 1.5475 | 1.9476 | 1.6319 | 1.8632
Sn, Tin (ppm) | 0.57936 | 0.51547 | 0.64324 | IND | IND
Sr, Strontium (ppm) | 27.6089 | 25.306 | 29.9119 | 26.6128 | 28.6051
Ta, Tantalum (ppm) | < 0.01 | IND | IND | IND | IND
Tb, Terbium (ppm) | 0.37115 | 0.34907 | 0.39323 | 0.35504 | 0.38726
Te, Tellurium (ppm) | 0.072367 | 0.06005 | 0.084683 | IND | IND
Th, Thorium (ppm) | 0.59479 | 0.54484 | 0.64475 | 0.55704 | 0.63254
Ti, Titanium (wt.%) | 0.37937 | 0.3435 | 0.41525 | 0.36262 | 0.39612
Tl, Thallium (ppm) | 0.077292 | 0.070223 | 0.084361 | IND | IND
Tm, Thulium (ppm) | 0.1891 | 0.15933 | 0.21887 | IND | IND
U, Uranium (ppm) | 0.16345 | 0.15221 | 0.17469 | IND | IND
V, Vanadium (ppm) | 153.7602 | 144.5812 | 162.9392 | 149.2154 | 158.305
W, Tungsten (ppm) | 13.8103 | 12.4244 | 15.1962 | 13.2907 | 14.3299
Y, Yttrium (ppm) | 12.4871 | 11.9373 | 13.037 | 12.1213 | 12.853
Yb, Ytterbium (ppm) | 1.1797 | 1.0424 | 1.317 | IND | IND
Zn, Zinc (ppm) | 108.3149 | 103.9462 | 112.6836 | 106.3801 | 110.2497
Zr, Zirconium (ppm) | 16.6102 | 14.9139 | 18.3065 | 15.664 | 17.5564
SI unit equivalents: ppm (parts per million; 1 x 10⁶) ≡ mg/kg; wt.% (weight per cent) ≡ % (mass fraction)

## Indicative Values
Table 3. Indicative Values for OREAS 211
Constituent | Unit | Value | Constituent | Unit | Value | Constituent | Unit | Value
4-Acid Digestion
Ge | ppm | 0.2013 | Hg | ppm | < 2 | Re | ppm | 0.00205
Aqua Regia Digestion
Pd | ppb | 10.5 | Pt | ppb | 12.7167
Borate Fusion XRF
Al2O3 | wt.% | 13.135 | Fe2O3 | wt.% | 12.1 | S | wt.% | 0.29353
As | ppm | 40 | K2O | wt.% | 0.473 | SiO2 | wt.% | 50.76
BaO | ppm | 225 | MgO | wt.% | 6.41 | Sn | ppm | < 10
CaO | wt.% | 9.62 | MnO | wt.% | 0.1845 | Sr | ppm | 169.1189
Cl | ppm | 1440 | Na2O | wt.% | 2.715 | TiO2 | wt.% | 1.122
Co | ppm | 55 | Ni | ppm | 80 | V2O5 | ppm | 575
Cr2O3 | ppm | 175 | P2O5 | wt.% | 0.107 | Zn | ppm | 140
Cu | ppm | 185 | Pb | ppm | 20 | Zr | ppm | 74.0322
Thermogravimetry
LOI1000 | wt.% | 3.2
Infrared Combustion
C | wt.% | 0.135 | S | wt.% | 0.27
Laser Ablation ICP-MS
Ag | ppm | 0.2 | Hf | ppm | 2.045 | Sm | ppm | 2.76
As | ppm | 40 | Ho | ppm | 0.91 | Sn | ppm | 1.1
Ba | ppm | 193 | In | ppm | 0.075 | Sr | ppm | 126
Be | ppm | 0.4 | La | ppm | 5.16 | Ta | ppm | 0.25
Bi | ppm | 0.04 | Lu | ppm | 0.375 | Tb | ppm | 0.64
Cd | ppm | 0.45 | Mn | wt.% | 0.1455 | Te | ppm | < 0.2
Ce | ppm | 11.95 | Mo | ppm | 1.2 | Th | ppm | 0.805
Co | ppm | 46.95 | Nb | ppm | 3.695 | Ti | wt.% | 0.6695
Cr | ppm | 122 | Nd | ppm | 9.055 | Tl | ppm | < 0.2
Cs | ppm | 0.685 | Ni | ppm | 81 | Tm | ppm | 0.39
Cu | ppm | 167 | Pb | ppm | 18 | U | ppm | 0.265
Dy | ppm | 4.125 | Pr | ppm | 1.85 | V | ppm | 318
Er | ppm | 2.705 | Rb | ppm | 9.6 | W | ppm | 20.5
Eu | ppm | 0.97 | Re | ppm | < 0.01 | Y | ppm | 23.1
Ga | ppm | 16 | Sb | ppm | 1.2 | Yb | ppm | 2.555
Gd | ppm | 3.6 | Sc | ppm | 41.9 | Zn | ppm | 125
Ge | ppm | 1.4 | Se | ppm | < 5 | Zr | ppm | 68.25
SI unit equivalents: ppb (parts per billion; 1 x 10⁹) ≡ µg/kg; ppm (parts per million; 1 x 10⁶) ≡ mg/kg; wt.% (weight per cent) ≡ % (mass fraction)

## Abbreviations
Table 4. Abbreviations used for OREAS 211
Abbreviation | Explanation
< | ‘less than’
IND | indeterminate
NR | not reported
PDM3 | percent deviation of lab mean from corrected mean of means
Rel.Std.Dev. | one relative standard deviation
Std.Dev. | one standard deviation
Method Codes:
4A*MS | 4-acid (HF-HNO3-HClO4-HCl) digestion with inductively coupled plasma mass spectroscopy
4A*OES | 4-acid (HF-HNO3-HClO4-HCl) digestion with inductively coupled plasma optical emission spectroscopy
4A*OES/MS | 4-acid (HF-HNO3-HClO4-HCl) digestion with ICP-OES or ICP-MS finish
ABL*MS | laser ablation with inductively coupled plasma mass spectroscopy
AR*AAS | aqua regia digestion with atomic absorption spectroscopy
AR*MS | aqua regia digestion with inductively coupled plasma mass spectroscopy
AR*OES | aqua regia digestion with inductively coupled plasma optical emission spectroscopy
AR*OES/MS | aqua regia digestion with ICP-OES or ICP-MS finish
BF*XRF | lithium borate fusion with X-ray fluorescence spectroscopy
CNL*AAS | cyanide leach with atomic absorption spectroscopy
CNL*MS | cyanide leach with inductively coupled plasma mass spectroscopy
FA*AAS | fire assay with atomic absorption spectroscopy
FA*OES | fire assay with inductively coupled plasma optical emission spectroscopy
INAA | instrumental neutron activation analysis
IRC | infrared combustion
LOI*TGA | loss on ignition by thermogravimetric analysis
Raw*PA | Raw ~350g sample packed into 300cc jar analysed by PhotonAssay (high-power X-ray activation)
Legend:- | (for Method Group Tabulated Results omitted in the determination of Certified Values)
Individual | - Outlying individual values
Batch & Limits | - Outlying laboratory batch data sets and superfluous limit values

## Laboratory List
Table 5. Participating Laboratory List used for OREAS 211
Lab Slot | Laboratory Name and Location
Actlabs, Ancaster, Ontario, Canada
Alex Stewart International, Mendoza, Argentina
ALS, Canning Vale, WA, Australia
ALS, Kalgoorlie, WA, Australia
ALS, Lima, Peru
ALS, Loughrea, Galway, Ireland
ALS, Perth, WA, Australia
ALS, Vancouver, BC, Canada
Bureau Veritas Commodities Canada Ltd, Vancouver, BC, Canada
Bureau Veritas Geoanalytical, Perth, WA, Australia
CRS Laboratories Oy, Kempele, Northern Ostrobothnia, Finland
ESAN Istanbul, Istanbul, Turkey
Inspectorate (BV), Lima, Peru
Intertek Genalysis, Adelaide, SA, Australia
Intertek Genalysis, Perth, WA, Australia
Intertek Tarkwa, Tarkwa, Ghana
Intertek Testing Services Philippines, Cupang, Muntinlupa, Philippines
MinAnalytical Services, Perth, WA, Australia
MSA ENVAL Laboratories, Yamoussoukro, Côte d'Ivoire
MSALABS, Val-d'Or, Quebec, Canada
MSALABS, Vancouver, BC, Canada
On Site Laboratory Services, Bendigo, VIC, Australia
Ostrea Mineral Laboratories, Inc., Laguna, Philippines
PT Geoservices Ltd, Cikarang, Jakarta Raya, Indonesia
PT Intertek Utama Services, Jakarta Timur, DKI Jakarta, Indonesia
Ravenswood Gold, Ravenswood, QLD, Australia
Reminex Centre de Recherche, Marrakesh, Marrakesh-Safi, Morocco
SGS, Randfontein, Gauteng, South Africa
SGS Canada Inc., Vancouver, BC, Canada
SGS del Peru, Lima, Peru
SGS Tarkwa, Tarkwa, Western Region, Ghana
Shiva Analyticals Ltd, Bangalore North, Karnataka, India
Skyline Assayers & Laboratories, Tucson, Arizona, USA

## Upscaled Metrics
ORE - Lab-Upscaled RSD Results for CRM: OREAS 211 (Execution: 1) - Analyte Au - (Gold) by INAA
Branch | LabSlot | LabCode | Round | Smp# | Lot | SID | Response SmplMass(g) | Response | Upscaled Value
2 | 1 | ACTAn | 1 | 17 | 17 | 207014 | 1 | 0.792 | 0.7598
2 | 1 | ACTAn | 1 | 4 | 4 | 207015 | 1.07 | 0.754 | 0.75266
2 | 1 | ACTAn | 1 | 15 | 15 | 207016 | 1.09 | 0.751 | 0.7521
2 | 1 | ACTAn | 1 | 8 | 8 | 207017 | 1.01 | 0.74 | 0.75003
2 | 1 | ACTAn | 1 | 10 | 10 | 207018 | 1.04 | 0.755 | 0.75285
2 | 1 | ACTAn | 1 | 5 | 5 | 207019 | 1.07 | 0.709 | 0.74421
2 | 1 | ACTAn | 1 | 11 | 11 | 207020 | 1.08 | 0.74 | 0.75003
2 | 1 | ACTAn | 1 | 18 | 18 | 207021 | 1.05 | 0.762 | 0.75416
2 | 1 | ACTAn | 1 | 9 | 9 | 207022 | 1.09 | 0.725 | 0.74721
2 | 1 | ACTAn | 1 | 2 | 2 | 207023 | 1.06 | 0.742 | 0.75041
2 | 1 | ACTAn | 1 | 3 | 3 | 207024 | 1.09 | 0.731 | 0.74834
2 | 1 | ACTAn | 1 | 14 | 14 | 207025 | 1.06 | 0.734 | 0.7489
2 | 1 | ACTAn | 1 | 1 | 1 | 207026 | 1.06 | 0.796 | 0.76055
2 | 1 | ACTAn | 1 | 20 | 20 | 207027 | 1.03 | 0.766 | 0.75491
2 | 1 | ACTAn | 1 | 7 | 7 | 207028 | 1.03 | 0.784 | 0.75829
2 | 1 | ACTAn | 1 | 16 | 16 | 207029 | 1.05 | 0.753 | 0.75247
2 | 1 | ACTAn | 1 | 13 | 13 | 207030 | 1.09 | 0.752 | 0.75228
2 | 1 | ACTAn | 1 | 12 | 12 | 207031 | 1.07 | 0.779 | 0.75735
2 | 1 | ACTAn | 1 | 6 | 6 | 207032 | 1.04 | 0.745 | 0.75097
2 | 1 | ACTAn | 1 | 19 | 19 | 207033 | 1.08 | 0.737 | 0.74947
Mean | [6 empty] | 1.058 | 0.75235 | 0.75235
Median | [7 empty] | 0.7515 | 0.75219
SD | [7 empty] | 0.022481 | 0.0042218
RSD | [7 empty] | 2.988% | 0.5611%
RSD Upscale Factor | [7 empty] | 0.18779
Parameters | :
Nominal Mass Value |  | 30 | gm
Note: Upscaled Metrics are also available in this CSG for analytes with INAA results for Au

## Fire Assay
| Analytical results for Au in OREAS 211 (Certified Value 0.768 ppm) | [28 empty] | Certified
Au | Round | Replicate | Lab | Lab | Lab | Lab | Lab | Lab | Lab | Lab | Lab | Lab | Lab | Lab | Lab | Lab | Lab | Lab | Lab | Lab | Lab | Lab | Lab | Lab | Lab | Lab | Lab | Lab | Lab | 1
| No | No | 2.00 | 1.01 | 1.02 | 1.03 | 1.04 | 1.05 | 1.06 | 1.07 | 1.08 | 1.09 | 1.10 | 1.11 | 1.12 | 1.13 | 1.14 | 1.15 | 1.16 | 1.17 | 1.18 | 1.19 | 1.20 | 1.22 | 1.23 | 1.24 | 1.25 | 1.26 | 1.27 | ppm
|  |  | INAA | FA*AAS | FA*OES | FA*AAS | FA*AAS | FA*AAS | FA*AAS | FA*AAS | FA*OES | FA*AAS | FA*AAS | FA*AAS | FA*OES | FA*OES | FA*AAS | FA*AAS | FA*AAS | FA*AAS | FA*AAS | FA*AAS | FA*AAS | FA*AAS | FA*AAS | FA*AAS | FA*AAS | FA*AAS | FA*OES | 3
|  |  | 1.0g | 30g | 40g | 40g | 30g | 30g | 30g | 30g | 25g | 50g | 25g | 30g | 25g | 25g | 30g | 50g | 30g | 50g | 30g | 50g | 30g | 50g | 30g | 30g | 30g | 30g | 30g | 3
| 1 | 1 | 0.796 | 0.777 | 0.781 | 0.81 | 0.753 | 0.76 | 0.783 | 0.73 | 0.755 | 0.78 | 0.78 | 0.8 | 0.811 | 0.753 | 0.741 | 0.697 | 0.807 | 0.76 | 0.766 | 0.773 | 0.714 | 0.92 | 0.768 | 0.77 | 0.773 | 0.743 | 0.739 | 1
| 1 | 2 | 0.742 | 0.769 | 0.78 | 0.81 | 0.749 | 0.77 | 0.767 | 0.743 | 0.787 | 0.76 | 0.79 | 0.8 | 0.831 | 0.754 | 0.74 | 0.764 | 0.796 | 0.63 | 0.793 | 0.764 | 0.728 | 0.9 | 0.751 | 0.78 | 0.767 | 0.751 | 0.747 | 0
| 1 | 3 | 0.731 | 0.768 | 0.771 | 0.82 | 0.739 | 0.71 | 0.767 | 0.762 | 0.802 | 0.79304 | 0.78 | 0.8 | 0.816 | 0.752 | 0.72 | 0.75 | 0.779 | 0.79 | 0.78 | 0.759 | 0.758 | 0.91 | 0.764 | 0.76 | 0.737 | 0.766 | 0.731 | 16
| 1 | 4 | 0.754 | 0.769 | 0.806 | 0.82 | 0.745 | 0.79 | 0.767 | 0.73 | 0.8 | 0.81784 | 0.78 | 0.8 | 0.823 | 0.759 | 0.728 | 0.759 | 0.765 | 0.69 | 0.773 | 0.76 | 0.758 | 0.88 | 0.768 | 0.77 | 0.751 | 0.75 | 0.736 | 0.76789
| 1 | 5 | 0.709 | 0.765 | 0.803 | 0.81 | 0.756 | 0.81 | 0.773 | 0.757 | 0.766 | 0.77759 | 0.77 | 0.8 | 0.824 | 0.738 | 0.725 | 0.756 | 0.768 | 0.76 | 0.765 | 0.774 | 0.759 | 0.86 | 0.742 | 0.77 | 0.758 | 0.742 | 0.745 | 7
| 1 | 6 | 0.745 | 0.768 | 0.771 | 0.82 | 0.745 | 0.81 | 0.8 | 0.752 | 0.77 | 0.77666 | 0.8 | 0.8 | 0.826 | 0.741 | 0.741 | 0.736 | 0.791 | 0.69 | 0.774 | 0.775 | 0.733 | 0.9 | 0.752 | 0.79 | 0.756 | 0.778 | 0.746
|  | 7 | 2.00: 0.784
|  | 8 | 2.00: 0.74
|  | 9 | 2.00: 0.725
|  | 10 | 2.00: 0.755
|  | 11 | 2.00: 0.74
|  | 12 | 2.00: 0.779
|  | 13 | 2.00: 0.752
|  | 14 | 2.00: 0.734
|  | 15 | 2.00: 0.751
|  | 16 | 2.00: 0.753
|  | 17 | 2.00: 0.792
|  | 18 | 2.00: 0.762
|  | 19 | 2.00: 0.737
|  | 20 | 2.00: 0.766
| Mean |  | 0.75235 | 0.76933 | 0.78533 | 0.815 | 0.74783 | 0.775 | 0.77617 | 0.74567 | 0.78 | 0.78419 | 0.78333 | 0.8 | 0.82183 | 0.7495 | 0.7325 | 0.74367 | 0.78433 | 0.72 | 0.77517 | 0.7675 | 0.74167 | 0.895 | 0.7575 | 0.77333 | 0.757 | 0.755 | 0.74067
| Median |  | 0.7515 | 0.7685 | 0.7805 | 0.815 | 0.747 | 0.78 | 0.77 | 0.7475 | 0.7785 | 0.77879 | 0.78 | 0.8 | 0.8235 | 0.7525 | 0.734 | 0.753 | 0.785 | 0.725 | 0.7735 | 0.7685 | 0.7455 | 0.9 | 0.758 | 0.77 | 0.757 | 0.7505 | 0.742
| Std Dev. |  | 0.022481 | 0.0040332 | 0.015475 | 0.0054772 | 0.0061455 | 0.037815 | 0.013243 | 0.013663 | 0.019256 | 0.019564 | 0.010328 | 1.2162e-16 | 0.0071949 | 0.008167 | 0.0093113 | 0.024809 | 0.016513 | 0.06 | 0.010342 | 0.0073417 | 0.019294 | 0.021679 | 0.010728 | 0.010328 | 0.012602 | 0.01417 | 0.0064083
| Rel.Std.Dev. |  | 2.988% | 0.5242% | 1.97% | 0.6721% | 0.8218% | 4.879% | 1.706% | 1.832% | 2.469% | 2.495% | 1.318% | 1.52e-14% | 0.8755% | 1.09% | 1.271% | 3.336% | 2.105% | 8.333% | 1.334% | 0.9566% | 2.601% | 2.422% | 1.416% | 1.336% | 1.665% | 1.877% | 0.8652%
| PDM3 |  | -2.024% | 0.1874% | 2.271% | 6.134% | -2.612% | 0.9254% | 1.077% | -2.895% | 1.576% | 2.122% | 2.011% | 4.181% | 7.024% | -2.395% | -4.609% | -3.155% | 2.141% | -6.237% | 0.9471% | -0.05134% | -3.416% | 16.55% | -1.354% | 0.7083% | -1.419% | -1.679% | -3.546%
| Z-Score (Absolute) |  | NA | 0.09 | 0.62 | 1.92 | 1.03 | 0.16 | 0.21 | 1.13 | 0.38 | 0.57 | 0.53 | 1.26 | 2.22 | 0.96 | 1.71 | 1.22 | 0.57 | 2.26 | 0.17 | 0.17 | 1.3 | 5.44 | 0.61 | 0.09 | 0.63 | 0.72 | 1.35
Note on C31: Z-Scores have been calculated inclusive of individual outliers. In general, laboratory batches are rejected if Z-Score > 2.5.

## AR Digest 10-50g
| Analytical results for Au in OREAS 211 (Certified Value 0.73 ppm) | [24 empty] | Certified
Au | Round | Replicate | Lab | Lab | Lab | Lab | Lab | Lab | Lab | Lab | Lab | Lab | Lab | Lab | Lab | Lab | Lab | Lab | Lab | Lab | Lab | Lab | Lab | Lab | Lab | 1
| No | No | 2.00 | 1.01 | 1.02 | 1.03 | 1.05 | 1.06 | 1.08 | 1.09 | 1.10 | 1.12 | 1.13 | 1.14 | 1.15 | 1.16 | 1.17 | 1.18 | 1.19 | 1.20 | 1.22 | 1.23 | 1.25 | 1.26 | 1.27 | ppm
|  |  | INAA | AR*MS | AR*MS | AR*AAS | AR*AAS | AR*AAS | AR*MS | AR*AAS | AR*MS | AR*AAS | AR*OES | AR*MS | AR*AAS | AR*MS | AR*AAS | AR*MS | AR*AAS | AR*MS | AR*AAS | AR*MS | AR*MS | AR*OES/MS | AR*MS | 3
|  |  | 1.0g | 25g | 40g | 30g | 25g | 10g | 25g | 50g | 25g | 50g | 25g | 30g | 30g | 25g | 50g | 25g | 30g | 15g | 50g | 15g | 25g | 20g | 25g | 3
| 1 | 1 | 0.796 | 0.686 | 0.746 | 0.668 | 0.57 | 0.767 | 0.71 | 0.73 | 0.706 | 0.713 | 0.692 | 0.731 | 0.735 | > 0.5 | 0.836 | 0.74 | 0.72 | 0.7106 | 0.76 | 0.762 | 0.769 | 0.7418 | 0.73 | 1
| 1 | 2 | 0.742 | 0.683 | 0.754 | 0.667 | 0.6 | 0.752 | 0.69 | 0.8 | 0.703 | 0.724 | 0.716 | 0.707 | 0.725 | > 0.5 | 0.772 | 0.74 | 0.72 | 0.7732 | 0.77 | 0.764 | 0.79 | 0.7323 | 0.725 | 0
| 1 | 3 | 0.731 | 0.662 | 0.752 | 0.65 | 0.63 | 0.748 | 0.71 | 0.78 | 0.677 | 0.719 | 0.732 | 0.718 | 0.733 | > 0.5 | 0.892 | 0.74 | 0.69 | 0.7851 | 0.72 | 0.754 | 0.725 | 0.7538 | 0.712 | 16
| 1 | 4 | 0.754 | 0.69 | 0.733 | 0.672 | 0.59 | 0.759 | 0.72 | 0.76 | 0.657 | 0.73 | 0.706 | 0.741 | 0.74 | > 0.5 | 0.885 | 0.73 | 0.74 | 0.7726 | 0.81 | 0.756 | 0.758 | 0.7341 | 0.739 | 0.73038
| 1 | 5 | 0.709 | 0.68 | 0.777 | 0.656 | 0.61 | 0.757 | 0.73 | 0.74 | 0.647 | 0.734 | 0.731 | 0.718 | 0.7455 | > 0.5 | 0.9 | 0.74 | 0.73 | 0.7876 | 0.79 | 0.755 | 0.727 | 0.7378 | 0.739 | 9
| 1 | 6 | 0.745 | 0.683 | 0.747 | 0.649 | 0.58 | 0.764 | 0.71 | 0.74 | 0.701 | 0.746 | 0.718 | 0.705 | 0.7035 | > 0.5 | 0.816 | 0.73 | 0.71 | 0.7932 | 0.76 | 0.758 | 0.738 | 0.7055 | 0.725
|  | 7 | 2.00: 0.784
|  | 8 | 2.00: 0.74
|  | 9 | 2.00: 0.725
|  | 10 | 2.00: 0.755
|  | 11 | 2.00: 0.74
|  | 12 | 2.00: 0.779
|  | 13 | 2.00: 0.752
|  | 14 | 2.00: 0.734
|  | 15 | 2.00: 0.751
|  | 16 | 2.00: 0.753
|  | 17 | 2.00: 0.792
|  | 18 | 2.00: 0.762
|  | 19 | 2.00: 0.737
|  | 20 | 2.00: 0.766
| Mean |  | 0.75235 | 0.68067 | 0.7515 | 0.66033 | 0.59667 | 0.75783 | 0.71167 | 0.75833 | 0.68183 | 0.72767 | 0.71583 | 0.72 | 0.73033 |  | 0.85017 | 0.73667 | 0.71833 | 0.77038 | 0.76833 | 0.75817 | 0.75117 | 0.73422 | 0.72833
| Median |  | 0.7515 | 0.683 | 0.7495 | 0.6615 | 0.595 | 0.758 | 0.71 | 0.75 | 0.689 | 0.727 | 0.717 | 0.718 | 0.734 |  | 0.8605 | 0.74 | 0.72 | 0.77915 | 0.765 | 0.757 | 0.748 | 0.73595 | 0.7275
| Std Dev. |  | 0.022481 | 0.0097502 | 0.014488 | 0.0099331 | 0.021602 | 0.0071391 | 0.013292 | 0.027142 | 0.025506 | 0.011708 | 0.015237 | 0.013885 | 0.014838 |  | 0.050843 | 0.005164 | 0.017224 | 0.030399 | 0.030605 | 0.0040208 | 0.025748 | 0.016014 | 0.010191
| Rel.Std.Dev. |  | 2.988% | 1.432% | 1.928% | 1.504% | 3.621% | 0.942% | 1.868% | 3.579% | 3.741% | 1.609% | 2.129% | 1.929% | 2.032% |  | 5.98% | 0.701% | 2.398% | 3.946% | 3.983% | 0.5303% | 3.428% | 2.181% | 1.399%
| PDM3 |  | 3.008% | -6.807% | 2.891% | -9.591% | -18.31% | 3.758% | -2.563% | 3.827% | -6.647% | -0.372% | -1.992% | -1.422% | -0.006894% |  | 16.4% | 0.8602% | -1.65% | 5.477% | 5.196% | 3.804% | 2.845% | 0.5248% | -0.2807%
| Z-Score (Absolute) |  | NA | 1.58 | 0.67 | 2.23 | 4.26 | 0.88 | 0.59 | 0.89 | 1.55 | 0.08 | 0.46 | 0.33 | 0 | NA | 3.82 | 0.2 | 0.38 | 1.28 | 1.21 | 0.89 | 0.66 | 0.12 | 0.06
Note on C31: Z-Scores have been calculated inclusive of individual outliers. In general, laboratory batches are rejected if Z-Score > 2.5.

## CNL
| Analytical results for Au in OREAS 211 (Certified Value 0.749 ppm) | [20 empty] | Certified
Au | Round | Replicate | Lab | Lab | Lab | Lab | Lab | Lab | Lab | Lab | Lab | Lab | Lab | Lab | Lab | Lab | Lab | Lab | Lab | Lab | Lab | 1
| No | No | 2.00 | 1.01 | 1.02 | 1.03 | 1.05 | 1.07 | 1.08 | 1.09 | 1.11 | 1.14 | 1.15 | 1.18 | 1.19 | 1.20 | 1.21 | 1.22 | 1.23 | 1.24 | 1.27 | ppm
|  |  | INAA | CNL*AAS | CNL*MS | CNL*MS | CNL*AAS | CNL*MS | CNL*MS | CNL*AAS | CNL*AAS | CNL*MS | CNL*AAS | CNL*AAS | CNL*AAS | CNL*AAS | CNL*AAS | CNL*AAS | CNL*AAS | CNL*AAS | CNL*AAS | 3
|  |  | 1.0g | 30g | 50g | 50g | 200g | 60g | 200g | 50g | 20g | 50g | 200g | 30g | 05g | 30g | 200g | 200g | 05g | 200g | 30g | 3
| 1 | 1 | 0.796 | 0.77 | 0.802 | 0.78 | 0.56056 | 0.73 | 0.75 | 0.81 | 0.76 | 0.738 | 0.65 | 0.73 | 0.7 | 0.76 | 0.73012 | 0.74 | 0.7 | 0.72 | 0.73 | 1
| 1 | 2 | 0.742 | 0.75 | 0.76 | 0.78 | 0.54 | 0.69 | 0.76 | 0.81 | 0.75 | 0.744 | 0.65 | 0.71 | 0.7 | 0.74 | 0.74014 | 0.74 | 0.7 | 0.72 | 0.73 | 0
| 1 | 3 | 0.731 | 0.78 | 0.766 | 0.78 | 0.58667 | 0.7 | 0.74 | 0.81 | 0.77 | 0.754 | 0.64 | 0.69 | 0.7 | 0.84 | 0.73522 | 0.72 | 0.7 | 0.72 | 0.74 | 16
| 1 | 4 | 0.754 | 0.75 | 0.78 | 0.79 | 0.6 | 0.69 | 0.75 | 0.81 | 0.75 | 0.749 | 0.68 | 0.68 | 0.7 | 0.74 | 0.73626 | 0.75 | 0.7 | 0.72 | 0.77 | 0.749
| 1 | 5 | 0.709 | 0.76 | 0.775 | 0.78 | 0.59 | 0.71 | 0.76 | 0.81 | 0.76 | 0.744 | 0.65 | 0.66 | 0.7 | 0.75 | 0.74039 | 0.77 | 0.7 | 0.73 | 0.76 | 11
| 1 | 6 | 0.745 | 0.76 | 0.783 | 0.79 | 0.55667 | 0.7 | 0.76 | 0.82 | 0.77 | 0.764 | 0.68 | 0.68 | 0.7 | 0.75 | 0.73699 | 0.75 | 0.7 | 0.72 | 0.73
|  | 7 | 0.784
|  | 8 | 0.74
|  | 9 | 0.725
|  | 10 | 0.755
|  | 11 | 0.74
|  | 12 | 0.779
|  | 13 | 0.752
|  | 14 | 0.734
|  | 15 | 0.751
|  | 16 | 0.753
|  | 17 | 0.792
|  | 18 | 0.762
|  | 19 | 0.737
|  | 20 | 0.766
| Mean |  | 0.75235 | 0.76167 | 0.77767 | 0.78333 | 0.57231 | 0.70333 | 0.75333 | 0.81167 | 0.76 | 0.74883 | 0.65833 | 0.69167 | 0.7 | 0.76333 | 0.73652 | 0.745 | 0.7 | 0.72167 | 0.74333
| Median |  | 0.7515 | 0.76 | 0.7775 | 0.78 | 0.57361 | 0.7 | 0.755 | 0.81 | 0.76 | 0.7465 | 0.65 | 0.685 | 0.7 | 0.75 | 0.73663 | 0.745 | 0.7 | 0.72 | 0.735
| Std Dev. |  | 0.022481 | 0.01169 | 0.014706 | 0.005164 | 0.023292 | 0.015055 | 0.008165 | 0.0040825 | 0.0089443 | 0.0091742 | 0.017224 | 0.024833 | 1.2162e-16 | 0.038297 | 0.003768 | 0.016432 | 1.2162e-16 | 0.0040825 | 0.017512
| Rel.Std.Dev. |  | 2.988% | 1.535% | 1.891% | 0.6592% | 4.07% | 2.141% | 1.084% | 0.503% | 1.177% | 1.225% | 2.616% | 3.59% | 1.737e-14% | 5.017% | 0.5116% | 2.206% | 1.737e-14% | 0.5657% | 2.356%
| PDM3 |  | 0.4471% | 1.691% | 3.827% | 4.584% | -23.59% | -6.097% | 0.5784% | 8.367% | 1.468% | -0.02244% | -12.11% | -7.655% | -6.542% | 1.913% | -1.666% | -0.5342% | -6.542% | -3.649% | -0.7568%
| Z-Score (Absolute) |  | NA | 0.48 | 1 | 1.18 | 5.65 | 1.41 | 0.21 | 2.1 | 0.42 | 0.06 | 2.87 | 1.79 | NA | 0.53 | 0.34 | 0.06 | NA | 0.82 | 0.12
Results from laboratories 19 and 23 were removed due to their 0.1 ppm reading resolution.
Note on C31: Z-Scores have been calculated inclusive of individual outliers. In general, laboratory batches are rejected if Z-Score > 2.5.

## PA
| Analytical results for Au in OREAS 211 (Certified Value 0.755 ppm) | [9 empty] | Certified
Au | Round | Replicate | Lab | Lab | Lab | Lab | Lab | Lab | Lab | Lab | 1
| No | No | 2.00 | 1.01 | 1.02 | 1.03 | 1.04 | 1.05 | 1.06 | 1.07 | ppm
|  |  | INAA | Raw*PA | Raw*PA | Raw*PA | Raw*PA | Raw*PA | Raw*PA | Raw*PA | 3
|  |  | 1.0g | 455±15 g | 455±15 g | 455±15 g | 455±15 g | 455±15 g | 455±15 g | 455±15 g | 3
| 1 | 1 | 0.74 | 0.744 | 0.7547 | 0.72326 | 0.7348 | 0.78858 | 0.77496 | 0.74472 | 1
| 1 | 2 | 0.779 | 0.74128 | 0.78078 | 0.76501 | 0.78606 | 0.71154 | 0.76008 | 0.76966 | 0
| 1 | 3 | 0.731 | 0.8008 | 0.80139 | 0.73441 | 0.69521 | 0.82016 | 0.82121 | 0.73115 | 16
| 1 | 4 | 0.734 | 0.7305 | 0.74039 | 0.71625 | 0.78354 | 0.74841 | 0.75216 | 0.72903 | 0.75545
| 1 | 5 | 0.792 | 0.73163 | 0.71874 | 0.71702 | 0.74404 | 0.72962 | 0.72611 | 0.79218 | 13
| 1 | 6 | 0.74 | 0.74656 | 0.78301 | 0.80621 | 0.78148 | 0.71011 | 0.80902 | 0.68716
| 2 | 7 | 0.753 | 0.74292 | 0.82686 | 0.74333 | 0.69564 | 0.75838 | 0.73068 | 0.71183
| 2 | 8 | 0.754 | 0.75438 | 0.8141 | 0.80473 | 0.75746 | 0.71683 | 0.7551 | 0.72262
| 2 | 9 | 0.709 | 0.79485 | 0.71118 | 0.76304 | 0.80303 | 0.70321 | 0.71933 | 0.78551
| 2 | 10 | 0.766 | 0.73276 | 0.74537 | 0.79756 | 0.74131 | 0.79189 | 0.82865 | 0.82299
| 2 | 11 | 0.752 | 0.75796 | 0.70312 | 0.75567 | 0.72593 | 0.69015 | 0.76686 | 0.71442
| 2 | 12 | 0.755 | 0.81908 | 0.76579 | 0.75518 | 0.76564 | 0.73115 | 0.79697 | 0.75216
| 3 | 13 | 2.00: 0.751; 1.01: 0.77; 1.02: 0.83538; 1.03: 0.81289
| 3 | 14 | 2.00: 0.742; 1.01: 0.76; 1.02: 0.72977; 1.03: 0.73677
| 3 | 15 | 2.00: 0.725; 1.01: 0.8; 1.02: 0.73486; 1.03: 0.77199
| 3 | 16 | 2.00: 0.745; 1.01: 0.72; 1.02: 0.76727; 1.03: 0.75038
| 3 | 17 | 2.00: 0.737; 1.01: 0.77; 1.02: 0.74447; 1.03: 0.75936
| 3 | 18 | 2.00: 0.784; 1.01: 0.74; 1.02: 0.76034; 1.03: 0.76269
| 4 | 19 | 2.00: 0.762; 1.01: 0.75; 1.02: 0.79; 1.03: 0.69562
| 4 | 20 | 2.00: 0.796; 1.01: 0.77; 1.02: 0.73; 1.03: 0.73679
| 4 | 21 | 1.01: 0.77; 1.02: 0.73; 1.03: 0.70597
| 4 | 22 | 1.01: 0.79; 1.02: 0.75; 1.03: 0.74802
| 4 | 23 | 1.01: 0.8; 1.02: 0.77; 1.03: 0.74226
| 4 | 24 | 1.01: 0.81; 1.02: 0.78; 1.03: 0.70666
| 5 | 25 | 1.02: 0.74; 1.03: 0.75263
| 5 | 26 | 1.02: 0.77; 1.03: 0.79371
| 5 | 27 | 1.02: 0.8; 1.03: 0.7341
| 5 | 28 | 1.02: 0.7; 1.03: 0.72071
| 5 | 29 | 1.02: 0.7; 1.03: 0.73789
| 5 | 30 | 1.02: 0.71; 1.03: 0.71327
| 6 | 31 | 1.02: 0.75; 1.03: 0.78667
| 6 | 32 | 1.02: 0.82; 1.03: 0.76732
| 6 | 33 | 1.02: 0.76; 1.03: 0.78732
| 6 | 34 | 1.02: 0.76; 1.03: 0.80463
| 6 | 35 | 1.02: 0.76; 1.03: 0.80755
| 6 | 36 | 1.02: 0.78; 1.03: 0.76221
| Mean |  | 0.75235 | 0.76445 | 0.75882 | 0.75497 | 0.75118 | 0.74167 | 0.77009 | 0.74695
| Median |  | 0.7515 | 0.75898 | 0.76 | 0.7539 | 0.75075 | 0.73039 | 0.76347 | 0.73793
| Std Dev. |  | 0.022481 | 0.028381 | 0.035747 | 0.032553 | 0.034889 | 0.040585 | 0.036957 | 0.039185
| Rel.Std.Dev. |  | 2.988% | 3.713% | 4.711% | 4.312% | 4.645% | 5.472% | 4.799% | 5.246%
| PDM3 |  | -0.4101% | 1.191% | 0.4464% | -0.0627% | -0.565% | -1.824% | 1.939% | -1.124%
| Z-Score (Absolute) |  | NA | 0.8 | 0.32 | 0 | 0.32 | 1.12 | 1.27 | 0.67
Note on C47: Z-Scores have been calculated inclusive of individual outliers. In general, laboratory batches are rejected if Z-Score > 2.5.

## 4-Acid
| Analytical results for Ag in OREAS 211 (Certified Value 0.214 ppm) | [24 empty] | Certified
Ag | Round | Replicate | Lab | Lab | Lab | Lab | Lab | Lab | Lab | Lab | Lab | Lab | Lab | Lab | Lab | Lab | Lab | Lab | Lab | Lab | Lab | Lab | Lab | Lab |  | 1
| No | No | 1.01 | 1.02 | 1.03 | 1.04 | 1.07 | 1.08 | 1.10 | 1.11 | 1.12 | 1.13 | 1.14 | 1.15 | 1.16 | 1.17 | 1.18 | 1.19 | 1.20 | 1.23 | 1.24 | 1.25 | 1.26 | 1.27 |  | ppm
|  |  | 4A*OES/MS | 4A*MS | 4A*OES | 4A*OES/MS | 4A*OES/MS | 4A*MS | 4A*MS | 4A*OES | 4A*OES | 4A*MS | 4A*OES/MS | 4A*OES | 4A*MS | 4A*MS | 4A*OES/MS | 4A*MS | 4A*OES/MS | 4A*OES | 4A*OES/MS | 4A*OES/MS | 4A*OES/MS | 4A*OES/MS |  | 3
3
| 1 | 1 | 0.22 | < 0.5 | 0.98724 | 0.24 | 0.2 | 0.2 | 0.31 | 0.3 | < 5 | 0.2 | 0.27 |  | 0.24 | < 0.1 | 0.2 | 0.2 | 0.19 | 0.6 | < 0.5 | 0.21 | 0.22 | 0.22 |  | 1
| 1 | 2 | 0.23 | < 0.5 | 0.99392 | 0.23 | 0.3 | < 0.05 | 0.31 | 0.4 | < 5 | 0.2 | 0.21 |  | 0.23 | < 0.1 | 0.2 | 0.2 | 0.198 | 0.7 | < 0.5 | 0.23 | 0.2 | 0.22 |  | 18
| 1 | 3 | 0.21 | 0.5 | 0.989 | 0.17 | 0.2 | 0.22 | 0.33 | 0.4 | < 5 | 0.2 | 0.23 |  | 0.23 | 1.8722 | 0.21 | 0.2 | 0.187 | 0.7 | < 0.5 | 0.24 | 0.21 | 0.21 |  | 16
| 1 | 4 | 0.22 | < 0.5 | 0.989 | 0.22 | 0.2 | 0.22 | 0.31 | 0.3 | < 5 | 0.2 | 0.19 |  | 0.24 | < 0.1 | 0.2 | 0.2 | 0.187 | 0.7 | < 0.5 | 0.22 | 0.21 | 0.22 |  | 0.21356
| 1 | 5 | 0.21 | < 0.5 | 1.0055 | 0.17 | 0.2 | 0.23 | 0.32 | 0.3 | < 5 | 0.2 | 0.22 |  | 0.24 | < 0.1 | 0.21 | 0.2 | 0.187 | 0.8 | < 0.5 | 0.21 | 0.2 | 0.21 |  | 15
| 1 | 6 | 0.22 | < 0.5 | 0.989 | 0.2 | 0.2 | 0.22 | 0.31 | 0.3 | < 5 | 0.2 | 0.19 |  | 0.24 | < 0.1 | 0.21 | 0.2 | 0.187 | 0.7 | < 0.5 | 0.24 | 0.21 | 0.2
| Mean |  | 0.21833 | 0.5 | 0.99228 | 0.205 | 0.21667 | 0.218 | 0.315 | 0.33333 |  | 0.2 | 0.21833 |  | 0.23667 | 1.8722 | 0.205 | 0.2 | 0.18933 | 0.7 |  | 0.225 | 0.20833 | 0.21333
| Median |  | 0.22 | 0.5 | 0.989 | 0.21 | 0.2 | 0.22 | 0.31 | 0.3 |  | 0.2 | 0.215 |  | 0.24 | 1.8722 | 0.205 | 0.2 | 0.187 | 0.7 |  | 0.225 | 0.21 | 0.215
| Std Dev. |  | 0.0075277 |  | 0.006858 | 0.030166 | 0.040825 | 0.010954 | 0.0083666 | 0.05164 |  | 3.0405e-17 | 0.029944 |  | 0.005164 |  | 0.0054772 | 3.0405e-17 | 0.0044121 | 0.063246 |  | 0.013784 | 0.0075277 | 0.008165
| Rel.Std.Dev. |  | 3.448% |  | 0.6911% | 14.72% | 18.84% | 5.025% | 2.656% | 15.49% |  | 1.52e-14% | 13.71% |  | 2.182% |  | 2.672% | 1.52e-14% | 2.33% | 9.035% |  | 6.126% | 3.613% | 3.827%
| PDM3 |  | 2.235% | 134.1% | 364.6% | -4.008% | 1.455% | 2.079% | 47.5% | 56.08% |  | -6.35% | 2.235% |  | 10.82% | 776.7% | -4.008% | -6.35% | -11.34% | 227.8% |  | 5.357% | -2.447% | -0.1061%
| Z-Score (Absolute) |  | 0.1 | 2.1 | 23.09 | 0.5 | NA | 1.07 | 2.8 | NA | 68.28 | NA | 0.1 | NA | 0.45 | 3.96 | 0.5 | NA | 0.97 | NA | 0.85 | 0.1 | 0.4 | 0.25
Results from laboratories 7, 11, 13, 19 and 23 were removed due to their 0.1 ppm reading resolution.
| Analytical results for Al in OREAS 211 (Certified Value 6.85 wt.%) | [24 empty] | Certified
Al | Round | Replicate | Lab | Lab | Lab | Lab | Lab | Lab | Lab | Lab | Lab | Lab | Lab | Lab | Lab | Lab | Lab | Lab | Lab | Lab | Lab | Lab | Lab | Lab |  | 1
| No | No | 1.01 | 1.02 | 1.03 | 1.04 | 1.05 | 1.07 | 1.08 | 1.10 | 1.11 | 1.12 | 1.13 | 1.14 | 1.15 | 1.16 | 1.18 | 1.19 | 1.20 | 1.23 | 1.24 | 1.25 | 1.26 | 1.27 |  | wt.%
|  |  | 4A*OES/MS | 4A*OES | 4A*OES | 4A*OES/MS | 4A*OES | 4A*OES/MS | 4A*MS | 4A*OES | 4A*OES | 4A*OES | 4A*OES | 4A*OES/MS | 4A*OES | 4A*OES/MS | 4A*OES/MS | 4A*OES | 4A*OES/MS | 4A*OES | 4A*OES/MS | 4A*OES/MS | 4A*OES/MS | 4A*OES/MS |  | 2
3
| 1 | 1 | 6.73 | 6.93 | 6.22 | 6.93 | 8.08 | 7.17 | 6.9722 | 6.81 | 6.802 | 7.2277 | 6.7439 | 6.2 | 6.8514 | 6.86 | 6.88 | 6.75 | 6.55 | 6.92 | 7.17 | 6.7 | 7.15 | 6.65 |  | 1
| 1 | 2 | 6.68 | 6.77 | 6.29 | 6.94 | 8.1 | 7.01 | < 0.005 | 6.89 | 6.709 | 7.4306 | 6.7123 | 6.47 | 6.9016 | 6.91 | 6.75 | 6.81 | 6.81 | 6.57 | 7.09 | 6.71 | 7.06 | 6.58 |  | 0
| 1 | 3 | 6.84 | 6.84 | 6.13 | 6.93 | 8.23 | 6.95 | 6.9919 | 6.83 | 6.696 | 7.3277 | 6.838 | 6.53 | 6.935 | 6.92 | 6.83 | 6.89 | 6.86 | 6.76 | 7.08 | 6.7 | 7.14 | 6.74 |  | 16
| 1 | 4 | 6.88 | 7.03 | 6.22 | 6.95 | 8.09 | 7.06 | 6.9414 | 6.72 | 6.726 | 7.4303 | 6.8719 | 6.49 | 6.8852 | 6.91 | 6.78 | 6.74 | 6.87 | 6.88 | 7.06 | 6.74 | 7.33 | 6.63 |  | 6.8538
| 1 | 5 | 6.59 | 6.98 | 6.235 | 6.95 | 8.2 | 6.9 | 6.9208 | 6.73 | 6.824 | 7.3263 | 6.9066 | 6.72 | 6.962 | 6.94 | 6.64 | 6.83 | 7.02 | 6.9 | 7.05 | 6.61 | 7.17 | 6.58 |  | 16
| 1 | 6 | 6.8 | 7.02 | 6.1875 | 6.76 | 7.89 | 6.87 | 6.9574 | 6.86 | 6.822 | 7.4301 | 6.7217 | 6.62 | 6.9071 | 6.98 | 6.82 | 6.91 | 6.97 | 6.87 | 7.18 | 6.64 | 7.4 | 6.67
| Mean |  | 6.7533 | 6.9283 | 6.2138 | 6.91 | 8.0983 | 6.9933 | 6.9567 | 6.8067 | 6.7632 | 7.3621 | 6.7991 | 6.505 | 6.9071 | 6.92 | 6.7833 | 6.8217 | 6.8467 | 6.8167 | 7.105 | 6.6833 | 7.2083 | 6.6417
| Median |  | 6.765 | 6.955 | 6.22 | 6.935 | 8.095 | 6.98 | 6.9574 | 6.82 | 6.764 | 7.3789 | 6.7909 | 6.51 | 6.9043 | 6.915 | 6.8 | 6.82 | 6.865 | 6.875 | 7.085 | 6.7 | 7.16 | 6.64
| Std Dev. |  | 0.10801 | 0.1042 | 0.053004 | 0.074027 | 0.11957 | 0.11112 | 0.027398 | 0.068896 | 0.059155 | 0.083068 | 0.083596 | 0.17581 | 0.038487 | 0.039497 | 0.083106 | 0.069976 | 0.16452 | 0.13307 | 0.056125 | 0.048442 | 0.12891 | 0.06047
| Rel.Std.Dev. |  | 1.599% | 1.504% | 0.853% | 1.071% | 1.476% | 1.589% | 0.3938% | 1.012% | 0.8747% | 1.128% | 1.23% | 2.703% | 0.5572% | 0.5708% | 1.225% | 1.026% | 2.403% | 1.952% | 0.7899% | 0.7248% | 1.788% | 0.9105%
| PDM3 |  | -1.465% | 1.088% | -9.338% | 0.8206% | 18.16% | 2.037% | 1.503% | -0.6871% | -1.322% | 7.418% | -0.7979% | -5.089% | 0.7776% | 0.9665% | -1.027% | -0.4682% | -0.1034% | -0.5411% | 3.666% | -2.487% | 5.173% | -3.094%
| Z-Score (Absolute) |  | 0.42 | 0.7 | 3.89 | 0.58 | 8.21 | 1.12 | 6.56 | 0.08 | 0.36 | 3.49 | 0.13 | 2.02 | 0.56 | 0.65 | 0.23 | 0.02 | 0.18 | 0.02 | 1.84 | 0.87 | 2.5 | 1.14
| Analytical results for As in OREAS 211 (Certified Value 41.8 ppm) | [24 empty] | Certified
As | Round | Replicate | Lab | Lab | Lab | Lab | Lab | Lab | Lab | Lab | Lab | Lab | Lab | Lab | Lab | Lab | Lab | Lab | Lab | Lab | Lab | Lab | Lab |  |  | 1
| No | No | 1.01 | 1.02 | 1.03 | 1.04 | 1.05 | 1.07 | 1.08 | 1.10 | 1.11 | 1.12 | 1.13 | 1.14 | 1.16 | 1.18 | 1.19 | 1.20 | 1.23 | 1.24 | 1.25 | 1.26 | 1.27 |  |  | ppm
|  |  | 4A*OES/MS | 4A*MS | 4A*OES | 4A*OES/MS | 4A*MS | 4A*OES/MS | 4A*MS | 4A*MS | 4A*OES | 4A*OES | 4A*MS | 4A*OES/MS | 4A*MS | 4A*OES/MS | 4A*MS | 4A*OES/MS | 4A*OES | 4A*MS | 4A*OES/MS | 4A*OES/MS | 4A*OES/MS |  |  | 1
2
| 1 | 1 | 42.9 | 43 | 42.21 | 39 | 45.4 | 42.7 | 41.4 | 46.8 | 47 | 29.166 | 38 | 34.5 | 39 | 40.8 | 42 | 40 | 37 | 43 | 42.3 | 39.7 | 41.1 |  |  | 1
| 1 | 2 | 44.3 | 42 | 43.309 | 36 | 46.1 | 47.4 | < 0.5 | 50.1 | 46 | 26.255 | 38 | 30.7 | 39 | 41.2 | 41 | 40.4 | 38 | 45.4 | 41.6 | 39 | 41.5 |  |  | 6
| 1 | 3 | 42.8 | 41 | 43.33 | 37 | 43.8 | 43.2 | 41.6 | 48 | 47 | 27.174 | 38 | 26.9 | 41 | 41.4 | 42 | 40 | 38 | 45.7 | 43.4 | 40.1 | 40.5 |  |  | 16
| 1 | 4 | 43.8 | 39 | 42.896 | 37 | 44.6 | 42.3 | 41.5 | 45.5 | 46 | 28.198 | 39 | 19.3 | 39 | 42 | 42 | 42.5 | 40 | 48.6 | 41 | 39.6 | 41.1 |  |  | 41.8394
| 1 | 5 | 42.1 | 42 | 42 | 38 | 44.8 | 41.5 | 41.5 | 45.3 | 47 | 29.106 | 38 | 28 | 39 | 39.5 | 42 | 42.9 | 37 | 50.1 | 42.9 | 38.7 | 40.2 |  |  | 17
| 1 | 6 | 43.8 | 43 | 42.749 | 36 | 46.2 | 40.8 | 41 | 45.2 | 47 | 27.241 | 38 | 25.9 | 39 | 40.3 | 42 | 42.4 | 39 | 42 | 41 | 39.4 | 41.4
| Mean |  | 43.2833 | 41.6667 | 42.749 | 37.1667 | 45.15 | 42.9833 | 41.4 | 46.8167 | 46.6667 | 27.8567 | 38.1667 | 27.55 | 39.3333 | 40.8667 | 41.8333 | 41.3667 | 38.1667 | 45.8 | 42.0333 | 39.4167 | 40.9667
| Median |  | 43.35 | 42 | 42.8225 | 37 | 45.1 | 42.5 | 41.5 | 46.15 | 47 | 27.7195 | 38 | 27.45 | 39 | 41 | 42 | 41.4 | 38 | 45.55 | 41.95 | 39.5 | 41.1
| Std Dev. |  | 0.81833 | 1.5055 | 0.55214 | 1.169 | 0.92898 | 2.3267 | 0.23452 | 1.9405 | 0.5164 | 1.1664 | 0.40825 | 5.0919 | 0.8165 | 0.88015 | 0.40825 | 1.3692 | 1.169 | 3.1235 | 1.0013 | 0.50365 | 0.51251
| Rel.Std.Dev. |  | 1.891% | 3.613% | 1.292% | 3.145% | 2.058% | 5.413% | 0.5665% | 4.145% | 1.107% | 4.187% | 1.07% | 18.48% | 2.076% | 2.154% | 0.9759% | 3.31% | 3.063% | 6.82% | 2.382% | 1.278% | 1.251%
| PDM3 |  | 3.451% | -0.4129% | 2.174% | -11.17% | 7.913% | 2.734% | -1.05% | 11.9% | 11.54% | -33.42% | -8.778% | -34.15% | -5.99% | -2.325% | -0.01455% | -1.13% | -8.778% | 9.466% | 0.4635% | -5.791% | -2.086%
| Z-Score (Absolute) |  | 0.64 | 0.1 | 0.46 | 1.39 | 1.25 | 0.54 | 2.26 | 1.81 | 1.76 | 4.48 | 1.06 | 4.58 | 0.67 | 0.17 | 0.15 | 0 | 1.06 | 1.47 | 0.22 | 0.65 | 0.13
| Analytical results for Ba in OREAS 211 (Certified Value 186 ppm) | [24 empty] | Certified
Ba | Round | Replicate | Lab | Lab | Lab | Lab | Lab | Lab | Lab | Lab | Lab | Lab | Lab | Lab | Lab | Lab | Lab | Lab | Lab | Lab | Lab | Lab | Lab |  |  | 1
| No | No | 1.01 | 1.02 | 1.04 | 1.07 | 1.08 | 1.10 | 1.11 | 1.12 | 1.13 | 1.14 | 1.15 | 1.16 | 1.17 | 1.18 | 1.19 | 1.20 | 1.23 | 1.24 | 1.25 | 1.26 | 1.27 |  |  | ppm
|  |  | 4A*OES/MS | 4A*MS | 4A*OES/MS | 4A*OES/MS | 4A*MS | 4A*MS | 4A*OES | 4A*OES | 4A*MS | 4A*OES/MS | 4A*MS | 4A*OES/MS | 4A*MS | 4A*OES/MS | 4A*MS | 4A*OES/MS | 4A*OES | 4A*OES/MS | 4A*OES/MS | 4A*OES/MS | 4A*OES/MS |  |  | 0
0
| 1 | 1 | 190 | 190 | 233 | 182 | 190.8 | 199 | 191 | 158.202 | 180 | 189 | 191.24 | 173 | 178.9 | 190 | 175 | 177 | 182 | 197 | 190 | 187 | 180 |  |  | 1
| 1 | 2 | 190 | 188 | 232 | 177 | < 0.1 | 197 | 191 | 156.401 | 179 | 195 | 188.7427 | 177 | 183.7 | 180 | 175 | 178 | 179 | 195 | 190 | 185 | 180 |  |  | 20
| 1 | 3 | 200 | 186 | 230 | 175 | 195.3 | 199 | 191 | 157.075 | 178 | 197 | 186.7371 | 172 | 176.1 | 190 | 177 | 179 | 180 | 189 | 190 | 187 | 190 |  |  | 16
| 1 | 4 | 190 | 186 | 238 | 178 | 193.5 | 192 | 190 | 156.191 | 184 | 186 | 188.9373 | 171 | 177.6 | 190 | 173 | 185 | 183 | 191 | 180 | 192 | 180 |  |  | 185.6244
| 1 | 5 | 190 | 190 | 226 | 178 | 194.8 | 192 | 194 | 158.102 | 180 | 194 | 182.2513 | 171 | 176.5 | 180 | 172 | 185 | 186 | 196 | 190 | 188 | 180 |  |  | 18
| 1 | 6 | 200 | 188 | 225 | 172 | 192.3 | 190 | 193 | 157.692 | 168 | 188 | 189.2079 | 178 | 182.3 | 180 | 174 | 183 | 185 | 192 | 190 | 194 | 180
| Mean |  | 193.3333 | 188 | 230.6667 | 177 | 193.34 | 194.8333 | 191.6667 | 157.2772 | 178.1667 | 191.5 | 187.8527 | 173.6667 | 179.1833 | 185 | 174.3333 | 181.1667 | 182.5 | 193.3333 | 188.3333 | 188.8333 | 181.6667
| Median |  | 190 | 188 | 231 | 177.5 | 193.5 | 194.5 | 191 | 157.3835 | 179.5 | 191.5 | 188.84 | 172.5 | 178.25 | 185 | 174.5 | 181 | 182.5 | 193.5 | 190 | 187.5 | 180
| Std Dev. |  | 5.164 | 1.7889 | 4.8028 | 3.3466 | 1.8393 | 3.9707 | 1.5055 | 0.85977 | 5.3821 | 4.4159 | 3.0951 | 3.0768 | 3.1435 | 5.4772 | 1.7512 | 3.6009 | 2.7386 | 3.1411 | 4.0825 | 3.4303 | 4.0825
| Rel.Std.Dev. |  | 2.671% | 0.9515% | 2.082% | 1.891% | 0.9513% | 2.038% | 0.7855% | 0.5467% | 3.021% | 2.306% | 1.648% | 1.772% | 1.754% | 2.961% | 1.005% | 1.988% | 1.501% | 1.625% | 2.168% | 1.817% | 2.247%
| PDM3 |  | 4.153% | 1.28% | 24.27% | -4.646% | 4.157% | 4.961% | 3.255% | -15.27% | -4.018% | 3.165% | 1.2% | -6.442% | -3.47% | -0.3364% | -6.083% | -2.401% | -1.683% | 4.153% | 1.459% | 1.729% | -2.132%
| Z-Score (Absolute) |  | 0.84 | 0.3 | 4.62 | 0.81 | 2.41 | 0.99 | 0.67 | 2.8 | 0.69 | 0.66 | 0.29 | 1.15 | 0.59 | 0 | 1.08 | 0.39 | 0.25 | 0.84 | 0.34 | 0.39 | 0.34
| Analytical results for Be in OREAS 211 (Certified Value 0.41 ppm) | [24 empty] | Certified
Be | Round | Replicate | Lab | Lab | Lab | Lab | Lab | Lab | Lab | Lab | Lab | Lab | Lab | Lab | Lab | Lab | Lab | Lab | Lab | Lab | Lab | Lab | Lab | Lab |  | 1
| No | No | 1.01 | 1.02 | 1.03 | 1.04 | 1.05 | 1.07 | 1.08 | 1.10 | 1.11 | 1.12 | 1.13 | 1.14 | 1.15 | 1.16 | 1.18 | 1.19 | 1.20 | 1.23 | 1.24 | 1.25 | 1.26 | 1.27 |  | ppm
|  |  | 4A*OES/MS | 4A*MS | 4A*OES | 4A*OES/MS | 4A*MS | 4A*OES/MS | 4A*MS | 4A*MS | 4A*OES | 4A*OES | 4A*MS | 4A*OES/MS | 4A*MS | 4A*MS | 4A*OES/MS | 4A*MS | 4A*OES/MS | 4A*OES | 4A*MS | 4A*OES/MS | 4A*OES/MS | 4A*OES/MS |  | 2
3
| 1 | 1 | 0.41 | 0.4 | < 5 | 0.5 | 0.2 | 1 | 0.41 | 0.47 | < 0.5 | < 5 | < 0.5 | 0.3 | 0.3745 | 0.4 | 0.36 | < 0.5 | < 1 | < 0.5 | 0.43 | 0.48 | 0.46 | 0.4 |  | 1
| 1 | 2 | 0.45 | 0.4 | < 5 | 0.5 | 0.2 | 1 | < 0.05 | 0.48 | < 0.5 | < 5 | < 0.5 | 0.3 | 0.38834 | 0.4 | 0.4 | < 0.5 | < 1 | < 0.5 | 0.45 | 0.43 | 0.47 | 0.37 |  | 21
| 1 | 3 | 0.39 | 0.4 | < 5 | 0.5 | 0.2 | < 1 | 0.4 | 0.4 | < 0.5 | < 5 | < 0.5 | 0.3 | 0.40418 | 0.4 | 0.35 | < 0.5 | < 1 | < 0.5 | 0.47 | 0.43 | 0.43 | 0.41 |  | 16
| 1 | 4 | 0.41 | 0.4 | < 5 | 0.5 | 0.2 | 1 | 0.42 | 0.36 | < 0.5 | < 5 | < 0.5 | 0.3 | 0.36596 | 0.4 | 0.37 | < 0.5 | < 1 | < 0.5 | 0.45 | 0.35 | 0.4 | 0.43 |  | 0.40761
| 1 | 5 | 0.41 | 0.4 | < 5 | 0.5 | 0.2 | < 1 | 0.4 | 0.39 | < 0.5 | < 5 | < 0.5 | 0.3 | 0.37814 | 0.4 | 0.35 | < 0.5 | < 1 | < 0.5 | 0.46 | 0.43 | 0.43 | 0.35 |  | 19
| 1 | 6 | 0.41 | 0.4 | < 5 | 0.4 | 0.1 | < 1 | 0.41 | 0.4 | < 0.5 | < 5 | < 0.5 | 0.4 | 0.39589 | 0.4 | 0.38 | < 0.5 | < 1 | < 0.5 | 0.42 | 0.34 | 0.42 | 0.4
| Mean |  | 0.41333 | 0.4 |  | 0.48333 | 0.18333 | 1 | 0.408 | 0.41667 |  |  |  | 0.31667 | 0.3845 | 0.4 | 0.36833 |  |  |  | 0.44667 | 0.41 | 0.435 | 0.39333
| Median |  | 0.41 | 0.4 |  | 0.5 | 0.2 | 1 | 0.41 | 0.4 |  |  |  | 0.3 | 0.38324 | 0.4 | 0.365 |  |  |  | 0.45 | 0.43 | 0.43 | 0.4
| Std Dev. |  | 0.019664 | 6.0809e-17 |  | 0.040825 | 0.040825 | 0 | 0.0083666 | 0.04761 |  |  |  | 0.040825 | 0.014255 | 6.0809e-17 | 0.019408 |  |  |  | 0.018619 | 0.054037 | 0.025884 | 0.028752
| Rel.Std.Dev. |  | 4.757% | 1.52e-14% |  | 8.447% | 22.27% | 0% | 2.051% | 11.43% |  |  |  | 12.89% | 3.707% | 1.52e-14% | 5.269% |  |  |  | 4.168% | 13.18% | 5.95% | 7.31%
| PDM3 |  | 1.404% | -1.867% |  | 18.58% | -55.02% | 145.3% | 0.09541% | 2.222% |  |  |  | -22.31% | -5.67% | -1.867% | -9.636% |  |  |  | 9.582% | 0.5861% | 6.719% | -3.503%
| Z-Score (Absolute) |  | 0.15 | NA | 27.61 | NA | NA | NA | 0.76 | 0.2 | 2 | 27.61 | 2 | NA | 0.23 | NA | 0.44 | 2 | 1.29 | 2 | 0.59 | 0.11 | 0.44 | 0.11
Results from laboratories 2, 4, 5, 14 and 16 were removed due to their 0.1 ppm reading resolution. Results from laboratory 7 were removed due to their 1 ppm reading resolution.
| Analytical results for Bi in OREAS 211 (Certified Value 0.046 ppm) | [24 empty] | Certified
Bi | Round | Replicate | Lab | Lab | Lab | Lab | Lab | Lab | Lab | Lab | Lab | Lab | Lab | Lab | Lab | Lab | Lab | Lab | Lab | Lab | Lab | Lab | Lab |  |  | 1
| No | No | 1.01 | 1.02 | 1.03 | 1.04 | 1.05 | 1.07 | 1.08 | 1.10 | 1.11 | 1.12 | 1.13 | 1.14 | 1.16 | 1.18 | 1.19 | 1.20 | 1.23 | 1.24 | 1.25 | 1.26 | 1.27 |  |  | ppm
|  |  | 4A*OES/MS | 4A*MS | 4A*OES | 4A*OES/MS | 4A*MS | 4A*OES/MS | 4A*MS | 4A*MS | 4A*OES | 4A*OES | 4A*MS | 4A*OES/MS | 4A*MS | 4A*OES/MS | 4A*MS | 4A*OES/MS | 4A*OES | 4A*MS | 4A*OES/MS | 4A*OES/MS | 4A*OES/MS |  |  | 3
3
| 1 | 1 | 0.05 | < 0.1 | < 5 | 0.09 | 0.33 | 0.1 | 0.04 | 0.06 | 0.05 | < 5 | < 0.05 | 0.04 | 0.04 | 0.03 | 0.05 | 0.04 | 20 | 0.01 | 0.04 | 0.06 | 0.04 |  |  | 1
| 1 | 2 | 0.05 | < 0.1 | < 5 | 0.09 | 0.26 | 0.2 | < 0.01 | 0.06 | 0.05 | < 5 | < 0.05 | 0.04 | < 0.04 | 0.04 | < 0.05 | 0.04 | 15 | 0.01 | 0.04 | 0.05 | 0.04 |  |  | 22
| 1 | 3 | 0.05 | < 0.1 | < 5 | 0.06 | 0.27 | < 0.1 | 0.04 | 0.06 | 0.05 | < 5 | < 0.05 | 0.04 | < 0.04 | 0.04 | < 0.05 | 0.04 | 17 | 0.01 | 0.04 | 0.05 | 0.04 |  |  | 16
| 1 | 4 | 0.05 | < 0.1 | < 5 | 0.07 | 0.26 | < 0.1 | 0.04 | 0.07 | 0.06 | < 5 | < 0.05 | 0.04 | < 0.04 | 0.04 | 0.05 | 0.04 | 18 | 0.01 | 0.04 | 0.05 | 0.04 |  |  | 0.045528
| 1 | 5 | 0.05 | < 0.1 | < 5 | 0.05 | 0.27 | 0.1 | 0.04 | 0.06 | 0.05 | < 5 | < 0.05 | 0.04 | < 0.04 | 0.09 | < 0.05 | 0.04 | 19 | 0.01 | 0.04 | 0.05 | 0.04 |  |  | 20
| 1 | 6 | 0.05 | < 0.1 | < 5 | 0.06 | 0.22 | < 0.1 | 0.04 | 0.07 | 0.06 | < 5 | < 0.05 | 0.04 | < 0.04 | 0.04 | 0.05 | 0.04 | 16 | 0.01 | 0.04 | 0.05 | 0.04
| Mean |  | 0.05 |  |  | 0.07 | 0.26833 | 0.13333 | 0.04 | 0.063333 | 0.053333 |  |  | 0.04 | 0.04 | 0.046667 | 0.05 | 0.04 | 17.5 | 0.01 | 0.04 | 0.051667 | 0.04
| Median |  | 0.05 |  |  | 0.065 | 0.265 | 0.1 | 0.04 | 0.06 | 0.05 |  |  | 0.04 | 0.04 | 0.04 | 0.05 | 0.04 | 17.5 | 0.01 | 0.04 | 0.05 | 0.04
| Std Dev. |  | 7.6012e-18 |  |  | 0.016733 | 0.035449 | 0.057735 | 0 | 0.005164 | 0.005164 |  |  | 0 |  | 0.021602 | 8.4984e-18 | 0 | 1.8708 | 0 | 0 | 0.0040825 | 0
| Rel.Std.Dev. |  | 1.52e-14% |  |  | 23.9% | 13.21% | 43.3% | 0% | 8.154% | 9.682% |  |  | 0% |  | 46.29% | 1.7e-14% | 0% | 10.69% | 0% | 0% | 7.902% | 0%
| PDM3 |  | 9.823% |  |  | 53.75% | 489.4% | 192.9% | -12.14% | 39.11% | 17.14% |  |  | -12.14% | -12.14% | 2.502% | 9.823% | -12.14% | 38338% | -78.04% | -12.14% | 13.48% | -12.14%
| Z-Score (Absolute) |  | 0.09 | 0.09 | 132.25 | 1.17 | 11.87 | 2.34 | 0.76 | 0.81 | 0.27 | 132.25 | 1.26 | 0.45 | 1.35 | 0.09 | 0.58 | 0.45 | NA | 2.07 | 0.45 | 0.18 | 0.45
Results from laboratory 23 were removed due to their 1 ppm reading resolution.
| Analytical results for Ca in OREAS 211 (Certified Value 6.61 wt.%) | [24 empty] | Certified
Ca | Round | Replicate | Lab | Lab | Lab | Lab | Lab | Lab | Lab | Lab | Lab | Lab | Lab | Lab | Lab | Lab | Lab | Lab | Lab | Lab | Lab | Lab | Lab | Lab |  | 1
| No | No | 1.01 | 1.02 | 1.03 | 1.04 | 1.05 | 1.07 | 1.08 | 1.10 | 1.11 | 1.12 | 1.13 | 1.14 | 1.15 | 1.16 | 1.18 | 1.19 | 1.20 | 1.23 | 1.24 | 1.25 | 1.26 | 1.27 |  | wt.%
|  |  | 4A*OES/MS | 4A*OES | 4A*OES | 4A*OES/MS | 4A*OES | 4A*OES/MS | 4A*MS | 4A*OES | 4A*OES | 4A*OES | 4A*OES | 4A*OES/MS | 4A*OES | 4A*OES/MS | 4A*OES/MS | 4A*OES | 4A*OES/MS | 4A*OES | 4A*OES/MS | 4A*OES/MS | 4A*OES/MS | 4A*OES/MS |  | 2
3
| 1 | 1 | 6.5 | 6.6 | 5.82 | 6.48 | 7.19 | 7.14 | 6.8152 | 6.55 | 6.488 | 6.9686 | 6.4913 | 5.97 | 6.5792 | 6.26 | 6.79 | 7.1 | 6.34 | 6.02 | 6.63 | 6.62 | 6.7 | 6.56 |  | 1
| 1 | 2 | 6.46 | 6.5 | 5.89 | 6.49 | 7.36 | 7.2 | < 0.005 | 6.69 | 6.397 | 7.253 | 6.4593 | 6.17 | 6.6651 | 6.3 | 6.69 | 7.12 | 6.24 | 5.88 | 6.81 | 6.61 | 6.62 | 6.52 |  | 0
| 1 | 3 | 6.56 | 6.54 | 5.805 | 6.53 | 7.37 | 7.11 | 6.7962 | 6.65 | 6.417 | 6.9886 | 6.6011 | 6.08 | 6.6716 | 6.36 | 6.78 | 7.11 | 6.38 | 6.05 | 6.76 | 6.47 | 6.69 | 6.64 |  | 16
| 1 | 4 | 6.69 | 6.72 | 5.935 | 6.34 | 7.22 | 7.14 | 6.8768 | 6.53 | 6.465 | 7.153 | 6.6152 | 5.99 | 6.6297 | 6.23 | 6.76 | 7.13 | 6.48 | 6.18 | 6.73 | 6.54 | 6.87 | 6.58 |  | 6.6145
| 1 | 5 | 6.37 | 6.67 | 5.875 | 6.38 | 7.08 | 7.1 | 6.7667 | 6.53 | 6.61 | 6.9667 | 6.6302 | 6.61 | 6.68 | 6.32 | 6.63 | 7.09 | 6.47 | 6.22 | 6.74 | 6.47 | 6.71 | 6.5 |  | 21
| 1 | 6 | 6.52 | 6.72 | 5.89 | 6.33 | 7.03 | 7.08 | 6.778 | 6.66 | 6.576 | 7.1529 | 6.4969 | 6.4 | 6.6389 | 6.26 | 6.78 | 7.14 | 6.35 | 6.19 | 6.89 | 6.51 | 6.87 | 6.62
| Mean |  | 6.5167 | 6.625 | 5.8692 | 6.425 | 7.2083 | 7.1283 | 6.8066 | 6.6017 | 6.4922 | 7.0805 | 6.549 | 6.2033 | 6.6441 | 6.2883 | 6.7383 | 7.115 | 6.3767 | 6.09 | 6.76 | 6.5367 | 6.7433 | 6.57
| Median |  | 6.51 | 6.635 | 5.8825 | 6.43 | 7.205 | 7.125 | 6.7962 | 6.6 | 6.4765 | 7.0708 | 6.549 | 6.125 | 6.652 | 6.28 | 6.77 | 7.115 | 6.365 | 6.115 | 6.75 | 6.525 | 6.705 | 6.57
| Std Dev. |  | 0.10671 | 0.093327 | 0.04852 | 0.085499 | 0.13992 | 0.042151 | 0.043359 | 0.072778 | 0.085293 | 0.1218 | 0.074539 | 0.25311 | 0.037227 | 0.047504 | 0.064317 | 0.018708 | 0.089592 | 0.13084 | 0.086718 | 0.066232 | 0.10309 | 0.054772
| Rel.Std.Dev. |  | 1.637% | 1.409% | 0.8267% | 1.331% | 1.941% | 0.5913% | 0.637% | 1.102% | 1.314% | 1.72% | 1.138% | 4.08% | 0.5603% | 0.7554% | 0.9545% | 0.2629% | 1.405% | 2.148% | 1.283% | 1.013% | 1.529% | 0.8337%
| PDM3 |  | -1.48% | 0.1583% | -11.27% | -2.865% | 8.977% | 7.768% | 2.903% | -0.1945% | -1.85% | 7.044% | -0.9907% | -6.217% | 0.4468% | -4.932% | 1.872% | 7.566% | -3.596% | -7.93% | 2.199% | -1.177% | 1.947% | -0.6732%
| Z-Score (Absolute) |  | 0.16 | 0.24 | 2.54 | 0.49 | 2.39 | 2.09 | 3.26 | 0.16 | 0.25 | 1.92 | 0.04 | 1.31 | 0.31 | 1 | 0.66 | 2.04 | 0.67 | 1.73 | 0.74 | 0.08 | 0.68 | 0.04
| Analytical results for Cd in OREAS 211 (Certified Value 0.42 ppm) | [24 empty] | Certified
Cd | Round | Replicate | Lab | Lab | Lab | Lab | Lab | Lab | Lab | Lab | Lab | Lab | Lab | Lab | Lab | Lab | Lab | Lab | Lab | Lab | Lab | Lab | Lab | Lab |  | 1
| No | No | 1.01 | 1.02 | 1.03 | 1.04 | 1.05 | 1.07 | 1.08 | 1.10 | 1.11 | 1.12 | 1.13 | 1.14 | 1.16 | 1.17 | 1.18 | 1.19 | 1.20 | 1.23 | 1.24 | 1.25 | 1.26 | 1.27 |  | ppm
|  |  | 4A*OES/MS | 4A*MS | 4A*OES | 4A*OES/MS | 4A*MS | 4A*OES/MS | 4A*MS | 4A*MS | 4A*OES | 4A*OES | 4A*MS | 4A*OES/MS | 4A*MS | 4A*MS | 4A*OES/MS | 4A*MS | 4A*OES/MS | 4A*OES | 4A*OES/MS | 4A*OES/MS | 4A*OES/MS | 4A*OES/MS |  | 2
3
| 1 | 1 | 0.42 | < 0.5 | 0.505 | 0.53 | 0.43 | 0.4 | 0.44 | 0.56 | 0.46 | < 5 | 0.39 | 0.4 | 0.49 | 0.7 | 0.39 | 0.39 | 0.39 | < 1 | < 1 | 0.43 | 0.39 | 0.41 |  | 1
| 1 | 2 | 0.43 | < 0.5 | 0.5 | 0.52 | 0.41 | 0.4 | < 0.02 | 0.47 | 0.44 | < 5 | 0.43 | 0.3 | 0.44 | 0.7 | 0.39 | 0.4 | 0.38 | < 1 | < 1 | 0.41 | 0.42 | 0.43 |  | 23
| 1 | 3 | 0.43 | < 0.5 | 0.5175 | 0.48 | 0.42 | 0.4 | 0.43 | 0.47 | 0.44 | < 5 | 0.39 | 0.5 | 0.48 | 0.7 | 0.39 | 0.39 | 0.41 | < 1 | < 1 | 0.43 | 0.39 | 0.4 |  | 16
| 1 | 4 | 0.43 | < 0.5 | 0.51 | 0.62 | 0.41 | 0.6 | 0.47 | 0.36 | 0.46 | < 5 | 0.45 | 0.4 | 0.43 | 0.7 | 0.4 | 0.38 | 0.4 | < 1 | < 1 | 0.39 | 0.43 | 0.42 |  | 0.42038
| 1 | 5 | 0.44 | < 0.5 | 0.51 | 0.46 | 0.41 | 0.4 | 0.41 | 0.47 | 0.48 | < 5 | 0.41 | 0.4 | 0.46 | 0.7 | 0.39 | 0.39 | 0.41 | < 1 | < 1 | 0.44 | 0.39 | 0.39 |  | 22
| 1 | 6 | 0.45 | < 0.5 | 0.51208 | 0.42 | 0.42 | 0.5 | 0.43 | 0.4 | 0.48 | < 5 | 0.4 | 0.3 | 0.46 | 0.7 | 0.38 | 0.4 | 0.4 | < 1 | < 1 | 0.4 | 0.43 | 0.4
| Mean |  | 0.43333 |  | 0.5091 | 0.505 | 0.41667 | 0.45 | 0.436 | 0.455 | 0.46 |  | 0.41167 | 0.38333 | 0.46 | 0.7 | 0.39 | 0.39167 | 0.39833 |  |  | 0.41667 | 0.40833 | 0.40833
| Median |  | 0.43 |  | 0.51 | 0.5 | 0.415 | 0.4 | 0.43 | 0.47 | 0.46 |  | 0.405 | 0.4 | 0.46 | 0.7 | 0.39 | 0.39 | 0.4 |  |  | 0.42 | 0.405 | 0.405
| Std Dev. |  | 0.010328 |  | 0.0060117 | 0.06921 | 0.008165 | 0.083666 | 0.021909 | 0.06892 | 0.017889 |  | 0.024014 | 0.075277 | 0.022804 | 1.2162e-16 | 0.0063246 | 0.0075277 | 0.01169 |  |  | 0.019664 | 0.020412 | 0.01472
| Rel.Std.Dev. |  | 2.383% |  | 1.181% | 13.7% | 1.96% | 18.59% | 5.025% | 15.15% | 3.889% |  | 5.833% | 19.64% | 4.957% | 1.737e-14% | 1.622% | 1.922% | 2.935% |  |  | 4.719% | 4.999% | 3.605%
| PDM3 |  | 3.08% |  | 21.1% | 20.13% | -0.8844% | 7.045% | 3.715% | 8.234% | 9.424% |  | -2.074% | -8.814% | 9.424% | 66.51% | -7.228% | -6.831% | -5.246% |  |  | -0.8844% | -2.867% | -2.867%
| Z-Score (Absolute) |  | 0.29 | 2.93 | 1.63 | 1.55 | 0 | NA | 0.91 | 0.67 | 0.76 | 36.65 | 0.09 | NA | 0.76 | NA | 0.47 | 0.44 | 0.32 | 1.47 | 1.47 | 0 | 0.15 | 0.15
Results from laboratories 7, 14 and 17 were removed due to their 0.1 ppm reading resolution.
| Analytical results for Ce in OREAS 211 (Certified Value 12.3 ppm) | [24 empty] | Certified
Ce | Round | Replicate | Lab | Lab | Lab | Lab | Lab | Lab | Lab | Lab | Lab | Lab | Lab | Lab | Lab | Lab | Lab | Lab | Lab | Lab | Lab |  |  |  |  | 1
| No | No | 1.01 | 1.02 | 1.04 | 1.05 | 1.07 | 1.08 | 1.10 | 1.12 | 1.14 | 1.15 | 1.16 | 1.17 | 1.18 | 1.20 | 1.23 | 1.24 | 1.25 | 1.26 | 1.27 |  |  |  |  | ppm
|  |  | 4A*OES/MS | 4A*MS | 4A*OES/MS | 4A*MS | 4A*OES/MS | 4A*MS | 4A*MS | 4A*OES | 4A*OES/MS | 4A*MS | 4A*MS | 4A*MS | 4A*OES/MS | 4A*OES/MS | 4A*OES | 4A*MS | 4A*OES/MS | 4A*OES/MS | 4A*OES/MS |  |  |  |  | 1
2
| 1 | 1 | 12.65 | 13.1 | 13.39 | 14.1 | 13 | 12.23 | 12.35 | 7.38 | 11.9 | 10.6537 | 10.37 | 11.3 | 12.25 | 10.89 | 15 | 15.38 | 12.8 | 12.99 | 11.8 |  |  |  |  | 1
| 1 | 2 | 12.6 | 12.7 | 13.05 | 15.3 | 15 | < 0.01 | 12.29 | 7.425 | 11.8 | 10.5652 | 10.41 | 10.9 | 11.95 | 10.97 | 15 | 14.4 | 12.35 | 13.16 | 11.55 |  |  |  |  | 24
| 1 | 3 | 12.8 | 12.9 | 13.29 | 14 | 13 | 12.3 | 11.83 | 7.21 | 11.8 | 10.4881 | 10.53 | 11.7 | 12.2 | 10.97 | 14 | 14.05 | 12.65 | 13.22 | 11.65 |  |  |  |  | 16
| 1 | 4 | 13.05 | 13 | 13.48 | 14.8 | 13 | 12.2 | 11.85 | 7.47 | 11.6 | 10.0393 | 10.38 | 11.4 | 12.15 | 11.24 | 14 | 14.57 | 12.5 | 13.18 | 12.05 |  |  |  |  | 12.3187
| 1 | 5 | 12.55 | 13.1 | 13.26 | 13.8 | 12 | 12.28 | 11.94 | 7.41 | 12 | 10.5148 | 10.42 | 11.7 | 12.1 | 11.37 | 16 | 14.9 | 12.95 | 12.86 | 11.35 |  |  |  |  | 23
| 1 | 6 | 13.35 | 13.1 | 12.36 | 14.9 | 12 | 12.26 | 12.01 | 7.325 | 12 | 10.5846 | 10.38 | 11.5 | 12.35 | 11.04 | 15 | 13.09 | 12 | 13.1 | 11.75
| Mean |  | 12.8333 | 12.9833 | 13.1383 | 14.4833 | 13 | 12.254 | 12.045 | 7.37 | 11.85 | 10.4743 | 10.415 | 11.4167 | 12.1667 | 11.08 | 14.8333 | 14.3983 | 12.5417 | 13.085 | 11.6917
| Median |  | 12.725 | 13.05 | 13.275 | 14.45 | 13 | 12.26 | 11.975 | 7.395 | 11.85 | 10.54 | 10.395 | 11.45 | 12.175 | 11.005 | 15 | 14.485 | 12.575 | 13.13 | 11.7
| Std Dev. |  | 0.31091 | 0.16021 | 0.40779 | 0.59805 | 1.0954 | 0.039749 | 0.22341 | 0.092033 | 0.15166 | 0.22076 | 0.059582 | 0.29944 | 0.13663 | 0.18526 | 0.75277 | 0.78459 | 0.33973 | 0.1362 | 0.23752
| Rel.Std.Dev. |  | 2.423% | 1.234% | 3.104% | 4.129% | 8.427% | 0.3244% | 1.855% | 1.249% | 1.28% | 2.108% | 0.5721% | 2.623% | 1.123% | 1.672% | 5.075% | 5.449% | 2.709% | 1.041% | 2.032%
| PDM3 |  | 4.178% | 5.395% | 6.654% | 17.57% | 5.531% | -0.5253% | -2.222% | -40.17% | -3.805% | -14.97% | -15.45% | -7.323% | -1.234% | -10.06% | 20.41% | 16.88% | 1.81% | 6.221% | -5.09%
| Z-Score (Absolute) |  | 0.55 | 0.66 | 0.76 | 1.7 | NA | 1.28 | 0 | 3.27 | 0.14 | 1.1 | 1.14 | 0.44 | 0.09 | 0.67 | NA | 1.64 | 0.35 | 0.73 | 0.25
Results from laboratories 7 and 23 were removed due to their 1 ppm reading resolution.
| Analytical results for Co in OREAS 211 (Certified Value 43.8 ppm) | [24 empty] | Certified
Co | Round | Replicate | Lab | Lab | Lab | Lab | Lab | Lab | Lab | Lab | Lab | Lab | Lab | Lab | Lab | Lab | Lab | Lab | Lab | Lab | Lab | Lab | Lab | Lab | Lab | 1
| No | No | 1.01 | 1.02 | 1.03 | 1.04 | 1.05 | 1.07 | 1.08 | 1.10 | 1.11 | 1.12 | 1.13 | 1.14 | 1.15 | 1.16 | 1.17 | 1.18 | 1.19 | 1.20 | 1.23 | 1.24 | 1.25 | 1.26 | 1.27 | ppm
|  |  | 4A*OES/MS | 4A*OES | 4A*OES | 4A*OES/MS | 4A*MS | 4A*OES/MS | 4A*MS | 4A*MS | 4A*OES | 4A*OES | 4A*MS | 4A*OES/MS | 4A*MS | 4A*MS | 4A*MS | 4A*OES/MS | 4A*MS | 4A*OES/MS | 4A*OES | 4A*OES/MS | 4A*OES/MS | 4A*OES/MS | 4A*OES/MS | 1
2
| 1 | 1 | 42.5 | 45 | 33.337 | 46 | 42.8 | 47.4 | 44 | 47.5 | 46.9 | 38.75 | 43.3 | 41.9 | 45.0472 | 47.6 | 46.2 | 41.7 | 41 | 43.2 | 39 | 42 | 41.7 | 46.9 | 43.6 | 1
| 1 | 2 | 42.9 | 45 | 33.4363 | 45.1 | 44.3 | 48.2 | < 0.1 | 48.9 | 47 | 38.609 | 42.6 | 42.1 | 46.0411 | 48.2 | 43 | 40.7 | 41 | 44 | 39 | 42 | 40.6 | 47.3 | 43.4 | 10
| 1 | 3 | 43.4 | 45 | 32.5498 | 45.2 | 43.3 | 47.2 | 44 | 46.6 | 47.1 | 38.88 | 42.9 | 42.1 | 44.7555 | 51.4 | 46.8 | 40.8 | 42 | 44.3 | 40 | 43 | 42 | 47.4 | 43.2 | 16
| 1 | 4 | 43.8 | 45 | 33.1895 | 45.5 | 42.8 | 47 | 43.1 | 46.3 | 46.9 | 38.66 | 43.7 | 41.3 | 44.0918 | 47.5 | 43.4 | 41.6 | 42 | 44.6 | 41 | 43 | 41.5 | 47.4 | 43.7 | 43.8305
| 1 | 5 | 41.5 | 45 | 33.135 | 44.2 | 42 | 46.9 | 44.2 | 46.8 | 47.1 | 38.41 | 43.4 | 43 | 45.3631 | 47.4 | 42.4 | 40.4 | 42 | 45.8 | 41 | 43 | 42.5 | 46.4 | 43.1 | 24
| 1 | 6 | 44.3 | 50 | 32.9905 | 41.2 | 42.6 | 46 | 43.3 | 47.2 | 47.1 | 38.58 | 42 | 42.2 | 45.4605 | 48.6 | 43.9 | 41.6 | 42 | 44.8 | 41 | 43 | 40.9 | 46.1 | 43.6
| Mean |  | 43.0667 | 45.8333 | 33.1063 | 44.5333 | 42.9667 | 47.1167 | 43.72 | 47.2167 | 47.0167 | 38.6482 | 42.9833 | 42.1 | 45.1265 | 48.45 | 44.2833 | 41.1333 | 41.6667 | 44.45 | 40.1667 | 42.6667 | 41.5333 | 46.9167 | 43.4333
| Median |  | 43.15 | 45 | 33.1623 | 45.15 | 42.8 | 47.1 | 44 | 47 | 47.05 | 38.6345 | 43.1 | 42.1 | 45.2052 | 47.9 | 43.65 | 41.2 | 42 | 44.45 | 40.5 | 43 | 41.6 | 47.1 | 43.5
| Std Dev. |  | 0.99733 | 2.0412 | 0.314 | 1.7363 | 0.77632 | 0.71671 | 0.48683 | 0.92826 | 0.098319 | 0.15947 | 0.61779 | 0.54772 | 0.66611 | 1.5176 | 1.796 | 0.56451 | 0.5164 | 0.8666 | 0.98319 | 0.5164 | 0.70048 | 0.55648 | 0.24221
| Rel.Std.Dev. |  | 2.316% | 4.454% | 0.9485% | 3.899% | 1.807% | 1.521% | 1.114% | 1.966% | 0.2091% | 0.4126% | 1.437% | 1.301% | 1.476% | 3.132% | 4.056% | 1.372% | 1.239% | 1.95% | 2.448% | 1.21% | 1.687% | 1.186% | 0.5577%
| PDM3 |  | -1.743% | 4.569% | -24.47% | 1.603% | -1.971% | 7.497% | -0.2521% | 7.726% | 7.269% | -11.82% | -1.933% | -3.948% | 2.957% | 10.54% | 1.033% | -6.154% | -4.937% | 1.413% | -8.359% | -2.655% | -5.241% | 7.041% | -0.9062%
| Z-Score (Absolute) |  | 0 | 0.96 | 3.47 | 0.51 | 0.03 | 1.41 | 2.31 | 1.45 | 1.38 | 1.54 | 0.03 | 0.34 | 0.72 | 1.88 | 0.42 | 0.67 | 0.49 | 0.48 | 1.01 | 0.14 | 0.53 | 1.34 | 0.13
| Analytical results for Cr in OREAS 211 (Certified Value 95 ppm) | [24 empty] | Certified
Cr | Round | Replicate | Lab | Lab | Lab | Lab | Lab | Lab | Lab | Lab | Lab | Lab | Lab | Lab | Lab | Lab | Lab | Lab | Lab | Lab | Lab | Lab | Lab | Lab |  | 1
| No | No | 1.01 | 1.02 | 1.03 | 1.04 | 1.05 | 1.07 | 1.08 | 1.10 | 1.11 | 1.12 | 1.13 | 1.14 | 1.16 | 1.17 | 1.18 | 1.19 | 1.20 | 1.23 | 1.24 | 1.25 | 1.26 | 1.27 |  | ppm
|  |  | 4A*OES/MS | 4A*OES | 4A*OES | 4A*OES/MS | 4A*OES | 4A*OES/MS | 4A*MS | 4A*OES | 4A*OES | 4A*OES | 4A*OES | 4A*OES/MS | 4A*OES/MS | 4A*MS | 4A*OES/MS | 4A*OES | 4A*OES/MS | 4A*OES | 4A*OES/MS | 4A*OES/MS | 4A*OES/MS | 4A*OES/MS |  | 0
1
| 1 | 1 | 92 | 90 | 90.5 | 96 | 125 | 129 | 120 | 93 | 88 | 96.657 | 88 | 82 | 100 | 84 | 100 | 97 | 104 | 95 | 100 | 99 | 92 | 90 |  | 1
| 1 | 2 | 91 | 70 | 90.9 | 93 | 122 | 127 | < 1 | 97 | 89 | 95.547 | 87 | 87 | 83 | 90 | 101 | 97 | 101 | 95 | 105 | 99 | 89 | 92 |  | 26
| 1 | 3 | 92 | 80 | 90.9 | 94 | 121 | 123 | 119 | 97 | 87 | 96.544 | 90 | 86 | 101 | 97 | 101 | 101 | 101 | 99 | 104 | 97 | 89 | 89 |  | 16
| 1 | 4 | 94 | 90 | 92.2615 | 94 | 122 | 125 | 119 | 104 | 86 | 96.415 | 88 | 79 | 91 | 104 | 101 | 103 | 101 | 103 | 106 | 97 | 91 | 89 |  | 94.7499
| 1 | 5 | 90 | 90 | 92.4615 | 95 | 120 | 119 | 122 | 98 | 88 | 96.356 | 89 | 89 | 91 | 112 | 99 | 103 | 102 | 98 | 104 | 98 | 90 | 89 |  | 25
| 1 | 6 | 89 | 80 | 91.9055 | 94 | 122 | 118 | 117 | 89 | 86 | 96.341 | 89 | 82 | 93 | 113 | 98 | 104 | 103 | 101 | 102 | 97 | 93 | 89
| Mean |  | 91.3333 | 83.3333 | 91.4881 | 94.3333 | 122 | 123.5 | 119.4 | 96.3333 | 87.3333 | 96.31 | 88.5 | 84.1667 | 93.1667 | 100 | 100 | 100.8333 | 102 | 98.5 | 103.5 | 97.8333 | 90.6667 | 89.6667
| Median |  | 91.5 | 85 | 91.4027 | 94 | 122 | 124 | 119 | 97 | 87.5 | 96.3855 | 88.5 | 84 | 92 | 100.5 | 100.5 | 102 | 101.5 | 98.5 | 104 | 97.5 | 90.5 | 89
| Std Dev. |  | 1.7512 | 8.165 | 0.82316 | 1.0328 | 1.6733 | 4.3704 | 1.8166 | 5.0465 | 1.2111 | 0.39279 | 1.0488 | 3.7639 | 6.6458 | 11.7813 | 1.2649 | 3.1252 | 1.2649 | 3.2094 | 2.1679 | 0.98319 | 1.633 | 1.2111
| Rel.Std.Dev. |  | 1.917% | 9.798% | 0.8997% | 1.095% | 1.372% | 3.539% | 1.521% | 5.239% | 1.387% | 0.4078% | 1.185% | 4.472% | 7.133% | 11.78% | 1.265% | 3.099% | 1.24% | 3.258% | 2.095% | 1.005% | 1.801% | 1.351%
| PDM3 |  | -3.606% | -12.05% | -3.443% | -0.4396% | 28.76% | 30.34% | 26.02% | 1.671% | -7.828% | 1.647% | -6.596% | -11.17% | -1.671% | 5.541% | 5.541% | 6.421% | 7.652% | 3.958% | 9.235% | 3.254% | -4.309% | -5.365%
| Z-Score (Absolute) |  | 0.7 | NA | 0.67 | 0.28 | 3.57 | 3.78 | 0.45 | 0 | 1.25 | 0 | 1.09 | 1.69 | 0.44 | 0.51 | 0.51 | 0.63 | 0.79 | 0.3 | 1 | 0.21 | 0.79 | 0.93
Results from laboratory 2 were removed due to their 10 ppm reading resolution.
| Analytical results for Cs in OREAS 211 (Certified Value 0.69 ppm) | [24 empty] | Certified
Cs | Round | Replicate | Lab | Lab | Lab | Lab | Lab | Lab | Lab | Lab | Lab | Lab | Lab | Lab | Lab | Lab | Lab | Lab | Lab | Lab | Lab | Lab |  |  |  | 1
| No | No | 1.01 | 1.02 | 1.04 | 1.05 | 1.07 | 1.08 | 1.10 | 1.11 | 1.13 | 1.14 | 1.15 | 1.16 | 1.17 | 1.18 | 1.19 | 1.20 | 1.24 | 1.25 | 1.26 | 1.27 |  |  |  | ppm
|  |  | 4A*OES/MS | 4A*MS | 4A*OES/MS | 4A*MS | 4A*OES/MS | 4A*MS | 4A*MS | 4A*OES | 4A*MS | 4A*OES/MS | 4A*MS | 4A*MS | 4A*MS | 4A*OES/MS | 4A*MS | 4A*OES/MS | 4A*MS | 4A*OES/MS | 4A*OES/MS | 4A*OES/MS |  |  |  | 2
3
| 1 | 1 | 0.68 | 0.7 | 0.87 | 0.76 | 0.4 | 0.69 | 0.76 | 0.7 | 0.6 | 0.63 | 0.69097 | < 1 | < 1 | 0.59 | 0.6 | 0.6 | 0.76 | 0.66 | 0.68 | 0.63 |  |  |  | 1
| 1 | 2 | 0.7 | 0.7 | 0.85 | 0.74 | 0.6 | < 0.05 | 0.79 | 0.7 | 0.7 | 0.64 | 0.70269 | < 1 | < 1 | 0.58 | 0.6 | 0.6 | 0.72 | 0.65 | 0.67 | 0.63 |  |  |  | 27
| 1 | 3 | 0.69 | 0.6 | 0.79 | 0.7 | 0.5 | 0.69 | 0.76 | 0.7 | 0.6 | 0.64 | 0.75038 | < 1 | < 1 | 0.58 | 0.7 | 0.6 | 0.71 | 0.66 | 0.69 | 0.64 |  |  |  | 16
| 1 | 4 | 0.69 | 0.6 | 0.92 | 0.74 | 0.4 | 0.68 | 0.7 | 0.7 | 0.7 | 0.61 | 0.71364 | < 1 | < 1 | 0.6 | 0.6 | 0.6 | 0.73 | 0.64 | 0.67 | 0.64 |  |  |  | 0.69195
| 1 | 5 | 0.67 | 0.7 | 0.86 | 0.79 | 0.4 | 0.66 | 0.76 | 0.7 | 0.7 | 0.6 | 0.70191 | < 1 | < 1 | 0.58 | 0.6 | 0.6 | 0.76 | 0.66 | 0.66 | 0.62 |  |  |  | 26
| 1 | 6 | 0.7 | 0.7 | 0.81 | 0.73 | 0.4 | 0.62 | 0.71 | 0.7 | 0.6 | 0.62 | 0.72692 | < 1 | < 1 | 0.61 | 0.6 | 0.6 | 0.73 | 0.63 | 0.68 | 0.64
| Mean |  | 0.68833 | 0.66667 | 0.85 | 0.74333 | 0.45 | 0.668 | 0.74667 | 0.7 | 0.65 | 0.62333 | 0.71442 |  |  | 0.59 | 0.61667 | 0.6 | 0.735 | 0.65 | 0.675 | 0.63333
| Median |  | 0.69 | 0.7 | 0.855 | 0.74 | 0.4 | 0.68 | 0.76 | 0.7 | 0.65 | 0.625 | 0.70817 |  |  | 0.585 | 0.6 | 0.6 | 0.73 | 0.655 | 0.675 | 0.635
| Std Dev. |  | 0.01169 | 0.05164 | 0.046043 | 0.030111 | 0.083666 | 0.029496 | 0.034448 | 1.2162e-16 | 0.054772 | 0.01633 | 0.021418 |  |  | 0.012649 | 0.040825 | 0 | 0.020736 | 0.012649 | 0.010488 | 0.008165
| Rel.Std.Dev. |  | 1.698% | 7.746% | 5.417% | 4.051% | 18.59% | 4.416% | 4.614% | 1.737e-14% | 8.427% | 2.62% | 2.998% |  |  | 2.144% | 6.62% | 0% | 2.821% | 1.946% | 1.554% | 1.289%
| PDM3 |  | -0.5229% | -3.654% | 22.84% | 7.426% | -34.97% | -3.461% | 7.907% | 1.163% | -6.063% | -9.917% | 3.247% |  |  | -14.73% | -10.88% | -13.29% | 6.221% | -6.063% | -2.45% | -8.471%
| Z-Score (Absolute) |  | 0.24 | NA | 1.74 | 0.75 | NA | 0.95 | 0.78 | NA | NA | 0.36 | 0.48 | 1.51 | 1.51 | 0.67 | NA | NA | 0.67 | 0.12 | 0.12 | 0.27
Results from laboratories 2, 7, 11, 13, 19 and 20 were removed due to their 0.1 ppm reading resolution.
| Analytical results for Cu in OREAS 211 (Certified Value 164 ppm) | [24 empty] | Certified
Cu | Round | Replicate | Lab | Lab | Lab | Lab | Lab | Lab | Lab | Lab | Lab | Lab | Lab | Lab | Lab | Lab | Lab | Lab | Lab | Lab | Lab | Lab | Lab |  |  | 1
| No | No | 1.01 | 1.02 | 1.03 | 1.04 | 1.07 | 1.08 | 1.10 | 1.11 | 1.13 | 1.14 | 1.15 | 1.16 | 1.17 | 1.18 | 1.19 | 1.20 | 1.23 | 1.24 | 1.25 | 1.26 | 1.27 |  |  | ppm
|  |  | 4A*OES/MS | 4A*OES | 4A*OES | 4A*OES/MS | 4A*OES/MS | 4A*MS | 4A*MS | 4A*OES | 4A*OES | 4A*OES/MS | 4A*OES | 4A*OES/MS | 4A*MS | 4A*OES/MS | 4A*OES | 4A*OES/MS | 4A*OES | 4A*OES/MS | 4A*OES/MS | 4A*OES/MS | 4A*OES/MS |  |  | 0
0
| 1 | 1 | 161 | 154 | 155.064 | 174.4 | 165 | 167.2 | 165.4 | 161 | 164 | 152 | 165.1768 | 175 | 163 | 169.5 | 158 | 154.6 | 161 | 157 | 171.5 | 170.4 | 167.5 |  |  | 1
| 1 | 2 | 163.5 | 160 | 154.257 | 168 | 160 | < 0.5 | 172.9 | 161 | 161 | 156 | 166.8604 | 178 | 158.9 | 164.5 | 159 | 158.8 | 157 | 165 | 168 | 169.7 | 164.5 |  |  | 12
| 1 | 3 | 166.5 | 160 | 153.589 | 171.3 | 166 | 165.2 | 170.2 | 161 | 165 | 153 | 168.5164 | 176 | 164.8 | 165 | 160 | 159.1 | 159 | 166 | 168.5 | 170.4 | 168 |  |  | 16
| 1 | 4 | 168 | 164 | 152.016 | 169.2 | 167 | 165 | 165.5 | 161 | 166 | 153 | 158.6356 | 175 | 157 | 161.5 | 160 | 160.7 | 162 | 166 | 169.5 | 175.8 | 165.5 |  |  | 163.8806
| 1 | 5 | 160.5 | 160 | 154.2067 | 164.7 | 164 | 165.1 | 167 | 161 | 164 | 158 | 166.3544 | 173 | 157.9 | 161 | 159 | 161.3 | 161 | 165 | 171 | 170.9 | 166 |  |  | 27
| 1 | 6 | 165 | 156 | 152.938 | 161.1 | 160 | 165 | 170 | 162 | 160 | 152 | 166.3268 | 181 | 160.2 | 164.5 | 159 | 163.1 | 162 | 167 | 165 | 177.4 | 168
| Mean |  | 164.0833 | 159 | 153.6784 | 168.1167 | 163.6667 | 165.5 | 168.5 | 161.1667 | 163.3333 | 154 | 165.3117 | 176.3333 | 160.3 | 164.3333 | 159.1667 | 159.6 | 160.3333 | 164.3333 | 168.9167 | 172.4333 | 166.5833
| Median |  | 164.25 | 160 | 153.8978 | 168.6 | 164.5 | 165.1 | 168.5 | 161 | 164 | 153 | 166.3406 | 175.5 | 159.55 | 164.5 | 159 | 159.9 | 161 | 165.5 | 169 | 170.65 | 166.75
| Std Dev. |  | 2.9903 | 3.5214 | 1.082 | 4.7267 | 3.0111 | 0.95394 | 3.012 | 0.40825 | 2.3381 | 2.4495 | 3.446 | 2.8048 | 3.0384 | 3.0441 | 0.75277 | 2.9065 | 1.9664 | 3.6697 | 2.3541 | 3.2892 | 1.4634
| Rel.Std.Dev. |  | 1.822% | 2.215% | 0.7041% | 2.812% | 1.84% | 0.5764% | 1.788% | 0.2533% | 1.431% | 1.591% | 2.085% | 1.591% | 1.895% | 1.852% | 0.4729% | 1.821% | 1.226% | 2.233% | 1.394% | 1.908% | 0.8785%
| PDM3 |  | 0.1237% | -2.978% | -6.225% | 2.585% | -0.1305% | 0.9882% | 2.819% | -1.656% | -0.3339% | -6.029% | 0.8733% | 7.599% | -2.185% | 0.2763% | -2.876% | -2.612% | -2.165% | 0.2763% | 3.073% | 5.219% | 1.649%
| Z-Score (Absolute) |  | 0.07 | 0.77 | 1.66 | 0.74 | 0 | 4.26 | 0.8 | 0.41 | 0.06 | 1.6 | 0.27 | 2.1 | 0.56 | 0.11 | 0.75 | 0.67 | 0.55 | 0.11 | 0.87 | 1.45 | 0.48
| Analytical results for Dy in OREAS 211 (Certified Value 4.05 ppm) | [24 empty] | Certified
Dy | Round | Replicate | 1.01: Lab; 1.02: Lab; 1.03: Lab; 1.04: Lab; 1.07: Lab; 1.08: Lab; 1.10: Lab; 1.11: Lab; 1.13: Lab; 1.14: Lab |  |  | 1
| No | No | 1.01: 1.02; 1.02: 1.05; 1.03: 1.08; 1.04: 1.10; 1.07: 1.14; 1.08: 1.15; 1.10: 1.16; 1.11: 1.17; 1.13: 1.20; 1.14: 1.24 |  |  | ppm
|  |  | 1.01: 4A*MS; 1.02: 4A*MS; 1.03: 4A*MS; 1.04: 4A*MS; 1.07: 4A*OES/MS; 1.08: 4A*MS; 1.10: 4A*MS; 1.11: 4A*MS; 1.13: 4A*OES/MS; 1.14: 4A*MS |  |  | 2
3
| 1 | 1 | 1.01: 4.15; 1.02: 4.13; 1.03: 4.05; 1.04: 4.46; 1.07: 3.9; 1.08: 3.7976; 1.10: 3.85; 1.11: 3.8; 1.13: 3.6; 1.14: 4.3 |  |  | 1
| 1 | 2 | 1.01: 4.15; 1.02: 4.45; 1.03: < 0.01; 1.04: 4.19; 1.07: 4; 1.08: 3.7517; 1.10: 3.95; 1.11: 4.1; 1.13: 3.6; 1.14: 4.38 |  |  | 29
| 1 | 3 | 1.01: 4.05; 1.02: 4.06; 1.03: 4.09; 1.04: 4.02; 1.07: 3.8; 1.08: 3.6573; 1.10: 3.96; 1.11: 4.3; 1.13: 3.7; 1.14: 4.36 |  |  | 16
| 1 | 4 | 1.01: 4.15; 1.02: 4.13; 1.03: 4.09; 1.04: 4.47; 1.07: 3.7; 1.08: 3.4622; 1.10: 3.95; 1.11: 4.3; 1.13: 3.7; 1.14: 4.39 |  |  | 4.05
| 1 | 5 | 1.01: 4.1; 1.02: 4.28; 1.03: 4.17; 1.04: 4.25; 1.07: 3.9; 1.08: 3.7322; 1.10: 3.87; 1.11: 4.3; 1.13: 3.7; 1.14: 4.35 |  |  | 28
| 1 | 6 | 1.01: 4.2; 1.02: 4.28; 1.03: 4.15; 1.04: 4.21; 1.07: 3.8; 1.08: 3.7933; 1.10: 3.99; 1.11: 4.3; 1.13: 3.6; 1.14: 4.22
| Mean |  | 1.01: 4.1333; 1.02: 4.2217; 1.03: 4.11; 1.04: 4.2667; 1.07: 3.85; 1.08: 3.699; 1.10: 3.9283; 1.11: 4.1833; 1.13: 3.65; 1.14: 4.3333
| Median |  | 1.01: 4.15; 1.02: 4.205; 1.03: 4.09; 1.04: 4.23; 1.07: 3.85; 1.08: 3.742; 1.10: 3.95; 1.11: 4.3; 1.13: 3.65; 1.14: 4.355
| Std Dev. |  | 1.01: 0.05164; 1.02: 0.14275; 1.03: 0.04899; 1.04: 0.17259; 1.07: 0.10488; 1.08: 0.12672; 1.10: 0.055287; 1.11: 0.20412; 1.13: 0.054772; 1.14: 0.06377
| Rel.Std.Dev. |  | 1.01: 1.249%; 1.02: 3.381%; 1.03: 1.192%; 1.04: 4.045%; 1.07: 2.724%; 1.08: 3.426%; 1.10: 1.407%; 1.11: 4.879%; 1.13: 1.501%; 1.14: 1.472%
| PDM3 |  | 1.01: 2.058%; 1.02: 4.239%; 1.03: 1.482%; 1.04: 5.35%; 1.07: -4.938%; 1.08: -8.665%; 1.10: -3.003%; 1.11: 3.293%; 1.13: -9.876%; 1.14: 6.997%
| Z-Score (Absolute) |  | 1.01: 0.32; 1.02: 0.6; 1.03: 1.91; 1.04: 0.75; 1.07: 0.57; 1.08: 1.05; 1.10: 0.32; 1.11: 0.48; 1.13: 1.2; 1.14: 0.96
| Analytical results for Er in OREAS 211 (Certified Value 2.5 ppm) | [24 empty] | Certified
Er | Round | Replicate | 1.01: Lab; 1.02: Lab; 1.03: Lab; 1.04: Lab; 1.07: Lab; 1.08: Lab; 1.10: Lab; 1.11: Lab; 1.13: Lab; 1.14: Lab |  |  | 1
| No | No | 1.01: 1.02; 1.02: 1.05; 1.03: 1.08; 1.04: 1.10; 1.07: 1.14; 1.08: 1.15; 1.10: 1.16; 1.11: 1.17; 1.13: 1.20; 1.14: 1.24 |  |  | ppm
|  |  | 1.01: 4A*MS; 1.02: 4A*MS; 1.03: 4A*MS; 1.04: 4A*MS; 1.07: 4A*OES/MS; 1.08: 4A*MS; 1.10: 4A*MS; 1.11: 4A*MS; 1.13: 4A*OES/MS; 1.14: 4A*MS |  |  | 2
3
| 1 | 1 | 1.01: 2.5; 1.02: 2.58; 1.03: 2.54; 1.04: 2.73; 1.07: 2.5; 1.08: 2.4088; 1.10: 2.48; 1.11: 1.9; 1.13: 2.2; 1.14: 2.67 |  |  | 1
| 1 | 2 | 1.01: 2.8; 1.02: 2.56; 1.03: < 0.01; 1.04: 2.7; 1.07: 2.5; 1.08: 2.3475; 1.10: 2.48; 1.11: 1.9; 1.13: 2.2; 1.14: 2.74 |  |  | 30
| 1 | 3 | 1.01: 2.45; 1.02: 2.41; 1.03: 2.59; 1.04: 2.6; 1.07: 2.6; 1.08: 2.2709; 1.10: 2.42; 1.11: 1.9; 1.13: 2.3; 1.14: 2.78 |  |  | 16
| 1 | 4 | 1.01: 2.5; 1.02: 2.53; 1.03: 2.53; 1.04: 2.61; 1.07: 2.5; 1.08: 2.1579; 1.10: 2.47; 1.11: 1.8; 1.13: 2.3; 1.14: 2.81 |  |  | 2.5018
| 1 | 5 | 1.01: 2.5; 1.02: 2.5; 1.03: 2.45; 1.04: 2.77; 1.07: 2.5; 1.08: 2.3002; 1.10: 2.47; 1.11: 1.9; 1.13: 2.3; 1.14: 2.85 |  |  | 29
| 1 | 6 | 1.01: 2.5; 1.02: 2.59; 1.03: 2.5; 1.04: 2.63; 1.07: 2.5; 1.08: 2.3276; 1.10: 2.51; 1.11: 1.8; 1.13: 2.2; 1.14: 2.72
| Mean |  | 1.01: 2.5417; 1.02: 2.5283; 1.03: 2.522; 1.04: 2.6733; 1.07: 2.5167; 1.08: 2.3021; 1.10: 2.4717; 1.11: 1.8667; 1.13: 2.25; 1.14: 2.7617
| Median |  | 1.01: 2.5; 1.02: 2.545; 1.03: 2.53; 1.04: 2.665; 1.07: 2.5; 1.08: 2.3139; 1.10: 2.475; 1.11: 1.9; 1.13: 2.25; 1.14: 2.76
| Std Dev. |  | 1.01: 0.12813; 1.02: 0.066758; 1.03: 0.051672; 1.04: 0.070048; 1.07: 0.040825; 1.08: 0.084688; 1.10: 0.029269; 1.11: 0.05164; 1.13: 0.054772; 1.14: 0.064936
| Rel.Std.Dev. |  | 1.01: 5.041%; 1.02: 2.64%; 1.03: 2.049%; 1.04: 2.62%; 1.07: 1.622%; 1.08: 3.679%; 1.10: 1.184%; 1.11: 2.766%; 1.13: 2.434%; 1.14: 2.351%
| PDM3 |  | 1.01: 1.595%; 1.02: 1.062%; 1.03: 0.8092%; 1.04: 6.858%; 1.07: 0.596%; 1.08: -7.979%; 1.10: -1.203%; 1.11: -25.39%; 1.13: -10.06%; 1.14: 10.39%
| Z-Score (Absolute) |  | 1.01: 0.17; 1.02: 0.12; 1.03: 1.42; 1.04: 0.65; 1.07: 0.08; 1.08: 0.7; 1.10: 0.08; 1.11: 2.28; 1.13: 0.89; 1.14: 0.97
| Analytical results for Eu in OREAS 211 (Certified Value 0.98 ppm) | [24 empty] | Certified
Eu | Round | Replicate | 1.01: Lab; 1.02: Lab; 1.03: Lab; 1.04: Lab; 1.07: Lab; 1.08: Lab; 1.10: Lab; 1.11: Lab; 1.13: Lab; 1.14: Lab |  |  | 1
| No | No | 1.01: 1.02; 1.02: 1.05; 1.03: 1.08; 1.04: 1.10; 1.07: 1.14; 1.08: 1.15; 1.10: 1.16; 1.11: 1.17; 1.13: 1.20; 1.14: 1.24 |  |  | ppm
|  |  | 1.01: 4A*MS; 1.02: 4A*MS; 1.03: 4A*MS; 1.04: 4A*MS; 1.07: 4A*OES/MS; 1.08: 4A*MS; 1.10: 4A*MS; 1.11: 4A*MS; 1.13: 4A*OES/MS; 1.14: 4A*MS |  |  | 2
3
| 1 | 1 | 1.01: 0.95; 1.02: 1; 1.03: 0.96; 1.04: 0.99; 1.07: 0.95; 1.08: 0.99496; 1.10: 0.92; 1.11: 0.6; 1.13: 0.8; 1.14: 0.98 |  |  | 1
| 1 | 2 | 1.01: 0.95; 1.02: 1.05; 1.03: < 0.01; 1.04: 1.01; 1.07: 0.95; 1.08: 0.98905; 1.10: 0.93; 1.11: 0.6; 1.13: 0.8; 1.14: 1 |  |  | 31
| 1 | 3 | 1.01: 1; 1.02: 1.02; 1.03: 0.99; 1.04: 1; 1.07: 0.94; 1.08: 0.9396; 1.10: 0.93; 1.11: 0.6; 1.13: 0.9; 1.14: 1.01 |  |  | 16
| 1 | 4 | 1.01: 0.95; 1.02: 1.01; 1.03: 0.96; 1.04: 1.01; 1.07: 0.88; 1.08: 0.94103; 1.10: 0.95; 1.11: 0.6; 1.13: 0.9; 1.14: 1.04 |  |  | 0.97635
| 1 | 5 | 1.01: 0.9; 1.02: 1.08; 1.03: 0.98; 1.04: 1.11; 1.07: 0.95; 1.08: 0.99492; 1.10: 0.94; 1.11: 0.6; 1.13: 0.9; 1.14: 1.06 |  |  | 30
| 1 | 6 | 1.01: 0.95; 1.02: 1.04; 1.03: 0.96; 1.04: 0.99; 1.07: 0.92; 1.08: 0.96308; 1.10: 0.94; 1.11: 0.5; 1.13: 0.9; 1.14: 0.97
| Mean |  | 1.01: 0.95; 1.02: 1.0333; 1.03: 0.97; 1.04: 1.0183; 1.07: 0.93167; 1.08: 0.97044; 1.10: 0.935; 1.11: 0.58333; 1.13: 0.86667; 1.14: 1.01
| Median |  | 1.01: 0.95; 1.02: 1.03; 1.03: 0.96; 1.04: 1.005; 1.07: 0.945; 1.08: 0.97606; 1.10: 0.935; 1.11: 0.6; 1.13: 0.9; 1.14: 1.005
| Std Dev. |  | 1.01: 0.031623; 1.02: 0.029439; 1.03: 0.014142; 1.04: 0.045789; 1.07: 0.027869; 1.08: 0.026141; 1.10: 0.010488; 1.11: 0.040825; 1.13: 0.05164; 1.14: 0.034641
| Rel.Std.Dev. |  | 1.01: 3.329%; 1.02: 2.849%; 1.03: 1.458%; 1.04: 4.497%; 1.07: 2.991%; 1.08: 2.694%; 1.10: 1.122%; 1.11: 6.999%; 1.13: 5.958%; 1.14: 3.43%
| PDM3 |  | 1.01: -2.698%; 1.02: 5.837%; 1.03: -0.65%; 1.04: 4.3%; 1.07: -4.576%; 1.08: -0.6051%; 1.10: -4.235%; 1.11: -40.25%; 1.13: -11.23%; 1.14: 3.447%
| Z-Score (Absolute) |  | 1.01: 0.18; 1.02: 1.26; 1.03: 2.6; 1.04: 1; 1.07: 0.49; 1.08: 0.18; 1.10: 0.43; 1.11: NA; 1.13: NA; 1.14: 0.86
Results from laboratories 17 and 20 were removed due to their 0.1 ppm reading resolution.
| Analytical results for Fe in OREAS 211 (Certified Value 8.14 wt.%) | [24 empty] | Certified
Fe | Round | Replicate | Lab | Lab | Lab | Lab | Lab | Lab | Lab | Lab | Lab | Lab | Lab | Lab | Lab | Lab | Lab | Lab | Lab | Lab | Lab | Lab | Lab | Lab |  | 1
| No | No | 1.01 | 1.02 | 1.03 | 1.04 | 1.05 | 1.07 | 1.08 | 1.10 | 1.11 | 1.12 | 1.13 | 1.14 | 1.15 | 1.16 | 1.18 | 1.19 | 1.20 | 1.23 | 1.24 | 1.25 | 1.26 | 1.27 |  | wt.%
|  |  | 4A*OES/MS | 4A*OES | 4A*OES | 4A*OES/MS | 4A*OES | 4A*OES/MS | 4A*MS | 4A*OES | 4A*OES | 4A*OES | 4A*OES | 4A*OES/MS | 4A*OES | 4A*OES/MS | 4A*OES/MS | 4A*OES | 4A*OES/MS | 4A*OES | 4A*MS | 4A*OES/MS | 4A*OES/MS | 4A*OES/MS |  | 2
3
| 1 | 1 | 7.96 | 8.25 | 7.2175 | 8.05 | 9.36 | 8.27 | 8.48 | 8.33 | 8.39 | 9.5672 | 8.07 | 7.91 | 8.2156 | 7.91 | 8.26 | 8.1 | 7.76 | 7.45 | 7.81 | 8.01 | 8.62 | 8.09 |  | 1
| 1 | 2 | 7.94 | 8.38 | 7.3742 | 8.06 | 9.48 | 8.31 | < 0.01 | 8.38 | 8.25 | 9.4418 | 8.04 | 7.89 | 8.2302 | 7.99 | 8.14 | 8.14 | 7.68 | 7.45 | 8.08 | 8.02 | 8.57 | 7.99 |  | 0
| 1 | 3 | 8.13 | 8.45 | 7.2375 | 7.82 | 9.12 | 8.22 | 8.37 | 8.32 | 8.26 | 9.5572 | 8.01 | 7.93 | 8.2356 | 7.97 | 8.24 | 8.21 | 7.78 | 7.83 | 8.22 | 7.94 | 8.61 | 8.19 |  | 16
| 1 | 4 | 8.22 | 8.48 | 7.3362 | 7.75 | 9.33 | 8.28 | 8.31 | 8.21 | 8.29 | 9.4318 | 8.21 | 7.72 | 8.2532 | 7.92 | 8.17 | 8.1 | 7.99 | 8 | 8.44 | 8.02 | 8.87 | 8.01 |  | 8.1433
| 1 | 5 | 7.82 | 8.45 | 7.3925 | 7.97 | 9.26 | 8.17 | 8.44 | 8.25 | 8.45 | 9.5672 | 8.36 | 8.37 | 8.253 | 7.97 | 8 | 8.11 | 7.99 | 7.82 | 8.54 | 7.89 | 8.66 | 7.97 |  | 31
| 1 | 6 | 8.07 | 8.52 | 7.303 | 7.65 | 9.12 | 8.12 | 8.24 | 8.38 | 8.41 | 9.4484 | 8 | 8.18 | 8.2633 | 7.98 | 8.22 | 8.31 | 7.85 | 7.9 | 8.3 | 7.93 | 8.9 | 8.1
| Mean |  | 8.0233 | 8.4217 | 7.3101 | 7.8833 | 9.2783 | 8.2283 | 8.368 | 8.3117 | 8.3417 | 9.5023 | 8.115 | 8 | 8.2418 | 7.9567 | 8.1717 | 8.1617 | 7.8417 | 7.7417 | 8.2317 | 7.9683 | 8.705 | 8.0583
| Median |  | 8.015 | 8.45 | 7.3196 | 7.895 | 9.295 | 8.245 | 8.37 | 8.325 | 8.34 | 9.5028 | 8.055 | 7.92 | 8.2443 | 7.97 | 8.195 | 8.125 | 7.815 | 7.825 | 8.26 | 7.975 | 8.64 | 8.05
| Std Dev. |  | 0.14459 | 0.095795 | 0.071374 | 0.16896 | 0.14176 | 0.072503 | 0.096799 | 0.069113 | 0.085421 | 0.067776 | 0.14209 | 0.23358 | 0.017727 | 0.033267 | 0.095167 | 0.083766 | 0.12703 | 0.2349 | 0.26233 | 0.055648 | 0.14265 | 0.083526
| Rel.Std.Dev. |  | 1.802% | 1.137% | 0.9764% | 2.143% | 1.528% | 0.8811% | 1.157% | 0.8315% | 1.024% | 0.7133% | 1.751% | 2.92% | 0.2151% | 0.4181% | 1.165% | 1.026% | 1.62% | 3.034% | 3.187% | 0.6984% | 1.639% | 1.037%
| PDM3 |  | -1.473% | 3.418% | -10.23% | -3.192% | 13.94% | 1.044% | 2.759% | 2.068% | 2.436% | 16.69% | -0.3474% | -1.76% | 1.21% | -2.292% | 0.3485% | 0.2257% | -3.704% | -4.932% | 1.085% | -2.148% | 6.898% | -1.043%
| Z-Score (Absolute) |  | 0.44 | 1.08 | 3.15 | 0.97 | 4.33 | 0.34 | 4.42 | 0.66 | 0.77 | 5.18 | 0.09 | 0.53 | 0.39 | 0.69 | 0.13 | 0.09 | 1.13 | 1.51 | 0.35 | 0.65 | 2.15 | 0.3
| Analytical results for Ga in OREAS 211 (Certified Value 15.8 ppm) | [24 empty] | Certified
Ga | Round | Replicate | Lab | Lab | Lab | Lab | Lab | Lab | Lab | Lab | Lab | Lab | Lab | Lab | Lab | Lab | Lab | Lab | Lab | Lab | Lab | Lab | Lab |  |  | 1
| No | No | 1.01 | 1.02 | 1.03 | 1.04 | 1.05 | 1.07 | 1.08 | 1.10 | 1.11 | 1.13 | 1.14 | 1.15 | 1.16 | 1.18 | 1.19 | 1.20 | 1.23 | 1.24 | 1.25 | 1.26 | 1.27 |  |  | ppm
|  |  | 4A*OES/MS | 4A*MS | 4A*OES | 4A*OES/MS | 4A*MS | 4A*OES/MS | 4A*MS | 4A*MS | 4A*OES | 4A*MS | 4A*OES/MS | 4A*MS | 4A*MS | 4A*OES/MS | 4A*MS | 4A*OES/MS | 4A*OES | 4A*MS | 4A*OES/MS | 4A*OES/MS | 4A*OES/MS |  |  | 1
2
| 1 | 1 | 15.4 | 16.4 | 18.914 | 15.8 | 19.6 | 15 | 15.3 | 16.94 | 15.6 | 15.6 | 15.8 | 20.8458 | 17.1 | 14.4 | 15 | 14.24 | 16 | 20.64 | 15.7 | 17.8 | 15.9 |  |  | 1
| 1 | 2 | 15.6 | 16.4 | 19.27 | 15.4 | 20.7 | 16 | < 0.05 | 17.27 | 15.8 | 15.4 | 15.7 | 21.2469 | 17.2 | 14.25 | 15.1 | 14.43 | 16 | 19.53 | 15.2 | 18.02 | 15.7 |  |  | 32
| 1 | 3 | 15.75 | 16.2 | 19.1 | 15.5 | 19.3 | 15 | 15.71 | 16.94 | 15.8 | 15.6 | 15.6 | 20.3537 | 18.2 | 14.35 | 14.9 | 14.6 | 17 | 19.69 | 16.05 | 17.95 | 15.85 |  |  | 16
| 1 | 4 | 15.85 | 16.2 | 19.284 | 16 | 19.7 | 15 | 15.5 | 17.37 | 16 | 15.6 | 15.3 | 19.3408 | 17.3 | 14.45 | 15.1 | 14.73 | 18 | 20.2 | 15.65 | 17.83 | 16 |  |  | 15.8494
| 1 | 5 | 15.55 | 16.6 | 18.936 | 15.6 | 20 | 15 | 14.87 | 17.49 | 16 | 15.3 | 15.7 | 20.2142 | 17.5 | 13.95 | 15 | 14.92 | 22 | 20.62 | 16.4 | 17.5 | 15.5 |  |  | 32
| 1 | 6 | 16.1 | 16.4 | 19.038 | 14.4 | 19.9 | 15 | 14.93 | 17.96 | 15.7 | 14.8 | 15.5 | 21.0535 | 17.6 | 14.65 | 14.9 | 14.74 | 14 | 20.28 | 15.55 | 17.73 | 16.05
| Mean |  | 15.7083 | 16.3667 | 19.0903 | 15.45 | 19.8667 | 15.1667 | 15.262 | 17.3283 | 15.8167 | 15.3833 | 15.6 | 20.5092 | 17.4833 | 14.3417 | 15 | 14.61 | 17.1667 | 20.16 | 15.7583 | 17.805 | 15.8333
| Median |  | 15.675 | 16.4 | 19.069 | 15.55 | 19.8 | 15 | 15.3 | 17.32 | 15.8 | 15.5 | 15.65 | 20.5998 | 17.4 | 14.375 | 15 | 14.665 | 16.5 | 20.24 | 15.675 | 17.815 | 15.875
| Std Dev. |  | 0.24782 | 0.15055 | 0.15971 | 0.55767 | 0.4761 | 0.40825 | 0.36148 | 0.38259 | 0.16021 | 0.31252 | 0.17889 | 0.69714 | 0.39707 | 0.23327 | 0.089443 | 0.24364 | 2.7142 | 0.46385 | 0.41643 | 0.18251 | 0.20412
| Rel.Std.Dev. |  | 1.578% | 0.9199% | 0.8366% | 3.61% | 2.396% | 2.692% | 2.369% | 2.208% | 1.013% | 2.032% | 1.147% | 3.399% | 2.271% | 1.627% | 0.5963% | 1.668% | 15.81% | 2.301% | 2.643% | 1.025% | 1.289%
| PDM3 |  | -0.8902% | 3.263% | 20.45% | -2.52% | 25.35% | -4.308% | -3.706% | 9.331% | -0.2067% | -2.941% | -1.574% | 29.4% | 10.31% | -9.513% | -5.359% | -7.82% | 8.311% | 27.2% | -0.5748% | 12.34% | -0.1016%
| Z-Score (Absolute) |  | 0.06 | 0.31 | 1.83 | 0.2 | 2.26 | 0.36 | 1.73 | 0.84 | 0 | 0.24 | 0.12 | 2.62 | 0.93 | 0.82 | 0.46 | 0.67 | 0.75 | 2.43 | 0.03 | 1.11 | 0.01
| Analytical results for Gd in OREAS 211 (Certified Value 3.5 ppm) | [24 empty] | Certified
Gd | Round | Replicate | 1.01: Lab; 1.02: Lab; 1.03: Lab; 1.04: Lab; 1.05: Lab; 1.07: Lab; 1.08: Lab; 1.10: Lab; 1.11: Lab; 1.13: Lab |  |  | 1
| No | No | 1.01: 1.02; 1.02: 1.05; 1.03: 1.08; 1.04: 1.10; 1.05: 1.14; 1.07: 1.15; 1.08: 1.16; 1.10: 1.17; 1.11: 1.20; 1.13: 1.24 |  |  | ppm
|  |  | 1.01: 4A*MS; 1.02: 4A*MS; 1.03: 4A*MS; 1.04: 4A*MS; 1.05: 4A*OES/MS; 1.07: 4A*MS; 1.08: 4A*MS; 1.10: 4A*MS; 1.11: 4A*OES/MS; 1.13: 4A*MS |  |  | 2
3
| 1 | 1 | 1.01: 3.6; 1.02: 3.79; 1.03: 3.51; 1.04: 3.89; 1.05: 3.4; 1.07: 3.3951; 1.08: 3.3; 1.10: 2.5; 1.11: 3.1; 1.13: 3.73 |  |  | 1
| 1 | 2 | 1.01: 3.6; 1.02: 3.69; 1.03: < 0.01; 1.04: 3.93; 1.05: 3.3; 1.07: 3.3316; 1.08: 3.4; 1.10: 2.4; 1.11: 3.1; 1.13: 3.85 |  |  | 33
| 1 | 3 | 1.01: 3.6; 1.02: 3.6; 1.03: 3.55; 1.04: 3.54; 1.05: 3.2; 1.07: 3.3332; 1.08: 3.4; 1.10: 2.5; 1.11: 3.1; 1.13: 3.91 |  |  | 16
| 1 | 4 | 1.01: 3.6; 1.02: 3.71; 1.03: 3.51; 1.04: 3.57; 1.05: 3.2; 1.07: 3.2457; 1.08: 3.4; 1.10: 2.4; 1.11: 3.2; 1.13: 3.91 |  |  | 3.502
| 1 | 5 | 1.01: 3.6; 1.02: 3.83; 1.03: 3.5; 1.04: 3.57; 1.05: 3.3; 1.07: 3.2399; 1.08: 3.4; 1.10: 2.5; 1.11: 3.3; 1.13: 4.08 |  |  | 33
| 1 | 6 | 1.01: 3.8; 1.02: 3.77; 1.03: 3.52; 1.04: 3.55; 1.05: 3.1; 1.07: 3.2459; 1.08: 3.4; 1.10: 2.4; 1.11: 3.2; 1.13: 3.69
| Mean |  | 1.01: 3.6333; 1.02: 3.7317; 1.03: 3.518; 1.04: 3.675; 1.05: 3.25; 1.07: 3.2986; 1.08: 3.3833; 1.10: 2.45; 1.11: 3.1667; 1.13: 3.8617
| Median |  | 1.01: 3.6; 1.02: 3.74; 1.03: 3.51; 1.04: 3.57; 1.05: 3.25; 1.07: 3.2887; 1.08: 3.4; 1.10: 2.45; 1.11: 3.15; 1.13: 3.88
| Std Dev. |  | 1.01: 0.08165; 1.02: 0.082563; 1.03: 0.019235; 1.04: 0.18284; 1.05: 0.10488; 1.07: 0.064202; 1.08: 0.040825; 1.10: 0.054772; 1.11: 0.08165; 1.13: 0.14091
| Rel.Std.Dev. |  | 1.01: 2.247%; 1.02: 2.212%; 1.03: 0.5468%; 1.04: 4.975%; 1.05: 3.227%; 1.07: 1.946%; 1.08: 1.207%; 1.10: 2.236%; 1.11: 2.578%; 1.13: 3.649%
| PDM3 |  | 1.01: 3.749%; 1.02: 6.557%; 1.03: 0.4561%; 1.04: 4.939%; 1.05: -7.197%; 1.07: -5.81%; 1.08: -3.389%; 1.10: -30.04%; 1.11: -9.576%; 1.13: 10.27%
| Z-Score (Absolute) |  | 1.01: 0.63; 1.02: 0.84; 1.03: 0.88; 1.04: 0.72; 1.05: 0.2; 1.07: 0.09; 1.08: 0.09; 1.10: 1.92; 1.11: 0.38; 1.13: 1.12
| Analytical results for Ge in OREAS 211 (Indicative Value 0.2 ppm) | [24 empty] | Indicative
Ge | Round | Replicate | Lab | Lab | Lab | Lab | Lab | Lab | Lab | Lab | Lab | Lab | Lab | Lab | Lab | Lab | Lab | Lab | [7 empty] | 1
| No | No | 1.01 | 1.04 | 1.05 | 1.07 | 1.08 | 1.10 | 1.11 | 1.13 | 1.14 | 1.18 | 1.19 | 1.23 | 1.24 | 1.25 | 1.26 | 1.27 | [7 empty] | ppm
|  |  | 4A*OES/MS | 4A*OES/MS | 4A*MS | 4A*OES/MS | 4A*MS | 4A*MS | 4A*OES | 4A*MS | 4A*OES/MS | 4A*OES/MS | 4A*MS | 4A*OES | 4A*MS | 4A*OES/MS | 4A*OES/MS | 4A*OES/MS | [7 empty] | 2
2
| 1 | 1 | 0.07 | 0.2 | 0.5 | 3.6 | 1.5 | < 0.05 | 1.9 | 0.4 | 0.4 | 0.08 | 1.4 | < 10 | 5.45 | 0.1 | 0.06 | 0.13 | [7 empty] | 1
| 1 | 2 | 0.07 | 0.2 | 0.5 | 3.4 | < 0.1 | < 0.05 | 1.8 | 0.3 | 0.4 | 0.08 | 1.4 | < 10 | 5.54 | 0.1 | 0.05 | 0.1 | [7 empty] | 1
| 1 | 3 | 0.07 | 0.1 | 0.6 | 3.5 | 1.4 | < 0.05 | 1.9 | 0.3 | 0.3 | 0.07 | 1.4 | < 10 | 5.6 | 0.07 | 0.06 | 0.1 | [7 empty] | 16
| 1 | 4 | 0.07 | 0.2 | 0.6 | 3.5 | 1.5 | < 0.05 | 2 | 0.3 | 0.3 | 0.06 | 1.4 | < 10 | 5.55 | 0.07 | 0.06 | 0.09 | [7 empty] | 0.2013
| 1 | 5 | 0.07 | 0.3 | 0.6 | 3.1 | 1.4 | < 0.05 | 2 | 0.3 | 0.4 | 0.06 | 1.4 | < 10 | 5.44 | 0.09 | 0.06 | 0.09 | [7 empty] | 7
| 1 | 6 | 0.06 | 0.3 | 0.5 | 3.3 | 1.4 | < 0.05 | 1.8 | 0.2 | 0.4 | 0.07 | 1.4 | < 10 | 5.64 | 0.08 | 0.06 | 0.07
| Mean |  | 0.068333 | 0.21667 | 0.55 | 3.4 | 1.44 |  | 1.9 | 0.3 | 0.36667 | 0.07 | 1.4 |  | 5.5367 | 0.085 | 0.058333 | 0.096667
| Median |  | 0.07 | 0.2 | 0.55 | 3.45 | 1.4 |  | 1.9 | 0.3 | 0.4 | 0.07 | 1.4 |  | 5.545 | 0.085 | 0.06 | 0.095
| Std Dev. |  | 0.0040825 | 0.075277 | 0.054772 | 0.17889 | 0.054772 |  | 0.089443 | 0.063246 | 0.05164 | 0.0089443 | 2.4324e-16 |  | 0.079666 | 0.013784 | 0.0040825 | 0.019664
| Rel.Std.Dev. |  | 5.974% | 34.74% | 9.959% | 5.261% | 3.804% |  | 4.708% | 21.08% | 14.08% | 12.78% | 1.737e-14% |  | 1.439% | 16.22% | 6.999% | 20.34%
| PDM3 |  | -66.05% | 7.636% | 173.2% | 1589% | 615.4% |  | 843.9% | 49.03% | 82.15% | -65.23% | 595.5% |  | 2651% | -57.77% | -71.02% | -51.98%
| Z-Score (Absolute) |  | 0.66 | 0.29 | 0.54 | 7.66 | 2.19 | 0.77 | 3.91 | 0.08 | 0.08 | 0.66 | 2.66 | 11.65 | 13 | 0.62 | 0.69 | 0.59
| Analytical results for Hf in OREAS 211 (Certified Value 1.7 ppm) | [24 empty] | Certified
Hf | Round | Replicate | Lab | Lab | Lab | Lab | Lab | Lab | Lab | Lab | Lab | Lab | Lab | Lab | Lab | Lab | Lab | Lab | Lab | Lab | Lab |  |  |  |  | 1
| No | No | 1.01 | 1.02 | 1.04 | 1.05 | 1.07 | 1.08 | 1.10 | 1.11 | 1.13 | 1.14 | 1.15 | 1.16 | 1.18 | 1.19 | 1.20 | 1.24 | 1.25 | 1.26 | 1.27 |  |  |  |  | ppm
|  |  | 4A*OES/MS | 4A*MS | 4A*OES/MS | 4A*MS | 4A*OES/MS | 4A*MS | 4A*MS | 4A*OES | 4A*MS | 4A*OES/MS | 4A*MS | 4A*MS | 4A*OES/MS | 4A*MS | 4A*OES/MS | 4A*MS | 4A*OES/MS | 4A*OES/MS | 4A*OES/MS |  |  |  |  | 2
3
| 1 | 1 | 1.7 | 1.6 | 3.15 | 1.76 | 2.3 | 1.59 | 1.86 | 1.7 | 1.7 | 1.7 | 1.6891 | 1.76 | 1.5 | 1.8 | 1.45 | 2.3 | 1.7 | 1.8 | 1.7 |  |  |  |  | 1
| 1 | 2 | 1.7 | 1.6 | 2.51 | 1.86 | 2.6 | < 0.05 | 1.88 | 1.7 | 1.8 | 1.6 | 1.7008 | 1.77 | 1.6 | 1.8 | 1.43 | 2.1 | 1.7 | 1.7 | 1.8 |  |  |  |  | 18
| 1 | 3 | 1.7 | 1.6 | 2.81 | 1.73 | 2.4 | 1.65 | 1.78 | 1.7 | 1.8 | 1.6 | 1.7467 | 1.76 | 1.6 | 1.7 | 1.43 | 2.1 | 1.8 | 1.9 | 1.7 |  |  |  |  | 16
| 1 | 4 | 1.7 | 1.6 | 2.63 | 1.71 | 2.2 | 1.7 | 1.8 | 1.7 | 1.8 | 1 | 1.6445 | 1.74 | 1.6 | 1.7 | 1.51 | 2.1 | 1.7 | 1.8 | 1.7 |  |  |  |  | 1.7017
| 1 | 5 | 1.6 | 1.6 | 2.47 | 1.87 | 2.3 | 1.68 | 1.65 | 1.7 | 1.9 | 1.5 | 1.7151 | 1.72 | 1.5 | 1.8 | 1.51 | 2.2 | 1.7 | 1.7 | 1.7 |  |  |  |  | 34
| 1 | 6 | 1.8 | 1.6 | 2.4 | 1.82 | 2.1 | 1.72 | 1.75 | 1.7 | 1.8 | 1.3 | 1.7347 | 1.74 | 1.7 | 1.8 | 1.42 | 2.2 | 1.7 | 1.8 | 1.7
| Mean |  | 1.7 | 1.6 | 2.6617 | 1.7917 | 2.3167 | 1.668 | 1.7867 | 1.7 | 1.8 | 1.45 | 1.7051 | 1.7483 | 1.5833 | 1.7667 | 1.4583 | 2.1667 | 1.7167 | 1.7833 | 1.7167
| Median |  | 1.7 | 1.6 | 2.57 | 1.79 | 2.3 | 1.68 | 1.79 | 1.7 | 1.8 | 1.55 | 1.708 | 1.75 | 1.6 | 1.8 | 1.44 | 2.15 | 1.7 | 1.8 | 1.7
| Std Dev. |  | 0.063246 | 2.4324e-16 | 0.27917 | 0.067946 | 0.17224 | 0.050695 | 0.082865 | 0 | 0.063246 | 0.25884 | 0.036492 | 0.018348 | 0.075277 | 0.05164 | 0.041191 | 0.08165 | 0.040825 | 0.075277 | 0.040825
| Rel.Std.Dev. |  | 3.72% | 1.52e-14% | 10.49% | 3.792% | 7.435% | 3.039% | 4.638% | 0% | 3.514% | 17.85% | 2.14% | 1.049% | 4.754% | 2.923% | 2.824% | 3.768% | 2.378% | 4.221% | 2.378%
| PDM3 |  | -0.09716% | -5.974% | 56.42% | 5.29% | 36.14% | -1.978% | 4.996% | -0.09716% | 5.779% | -14.79% | 0.2045% | 2.743% | -6.953% | 3.821% | -14.3% | 27.33% | 0.8823% | 4.8% | 0.8823%
| Z-Score (Absolute) |  | 0.15 | 1.05 | 8.5 | 0.67 | 5.39 | 2.9 | 0.63 | 0.15 | 0.75 | 2.4 | 0.1 | 0.28 | 1.2 | 0.45 | 2.32 | 4.05 | 0 | 0.6 | 0
| Analytical results for Hg in OREAS 211 (Indicative Value < 2 ppm) | [24 empty] | Indicative
Hg | Round | Replicate | 1.01: Lab |  |  | 1
| No | No | 1.01: 1.24 |  |  | ppm
|  |  | 1.01: 4A*OES/MS |  |  | 2
2
| 1 | 1 | 1.01: < 2 |  |  | 1
| 1 | 2 | 1.01: < 2 |  |  | 1
| 1 | 3 | 1.01: < 2 |  |  | 16
| 1 | 4 | 1.01: < 2 |  |  | < 2
| 1 | 5 | 1.01: < 2 |  |  | 7
| 1 | 6 | 1.01: < 2
Mean
Median
Std Dev.
Rel.Std.Dev.
PDM3
Z-Score (Absolute) | bar: 1.01
| Analytical results for Ho in OREAS 211 (Certified Value 0.85 ppm) | [24 empty] | Certified
Ho | Round | Replicate | 1.01: Lab; 1.02: Lab; 1.03: Lab; 1.04: Lab; 1.05: Lab; 1.07: Lab; 1.08: Lab; 1.10: Lab; 1.11: Lab; 1.13: Lab |  |  | 1
| No | No | 1.01: 1.02; 1.02: 1.05; 1.03: 1.08; 1.04: 1.10; 1.05: 1.14; 1.07: 1.15; 1.08: 1.16; 1.10: 1.17; 1.11: 1.20; 1.13: 1.24 |  |  | ppm
|  |  | 1.01: 4A*MS; 1.02: 4A*MS; 1.03: 4A*MS; 1.04: 4A*MS; 1.05: 4A*OES/MS; 1.07: 4A*MS; 1.08: 4A*MS; 1.10: 4A*MS; 1.11: 4A*OES/MS; 1.13: 4A*MS |  |  | 2
3
| 1 | 1 | 1.01: 0.84; 1.02: 0.88; 1.03: 0.88; 1.04: 0.91; 1.05: 0.8; 1.07: 0.82166; 1.08: 0.83; 1.10: 0.7; 1.11: 0.7; 1.13: 0.91 |  |  | 1
| 1 | 2 | 1.01: 0.84; 1.02: 0.85; 1.03: < 0.01; 1.04: 0.89; 1.05: 0.9; 1.07: 0.80563; 1.08: 0.84; 1.10: 0.6; 1.11: 0.7; 1.13: 0.94 |  |  | 19
| 1 | 3 | 1.01: 0.84; 1.02: 0.85; 1.03: 0.88; 1.04: 0.9; 1.05: 0.8; 1.07: 0.80031; 1.08: 0.85; 1.10: 0.6; 1.11: 0.8; 1.13: 0.96 |  |  | 16
| 1 | 4 | 1.01: 0.86; 1.02: 0.86; 1.03: 0.88; 1.04: 0.89; 1.05: 0.9; 1.07: 0.74589; 1.08: 0.85; 1.10: 0.6; 1.11: 0.8; 1.13: 0.95 |  |  | 0.85428
| 1 | 5 | 1.01: 0.88; 1.02: 0.84; 1.03: 0.87; 1.04: 0.92; 1.05: 0.8; 1.07: 0.77099; 1.08: 0.84; 1.10: 0.6; 1.11: 0.8; 1.13: 0.99 |  |  | 35
| 1 | 6 | 1.01: 0.86; 1.02: 0.88; 1.03: 0.86; 1.04: 0.91; 1.05: 0.8; 1.07: 0.8157; 1.08: 0.84; 1.10: 0.6; 1.11: 0.7; 1.13: 0.93
| Mean |  | 1.01: 0.85333; 1.02: 0.86; 1.03: 0.874; 1.04: 0.90333; 1.05: 0.83333; 1.07: 0.79336; 1.08: 0.84167; 1.10: 0.61667; 1.11: 0.75; 1.13: 0.94667
| Median |  | 1.01: 0.85; 1.02: 0.855; 1.03: 0.88; 1.04: 0.905; 1.05: 0.8; 1.07: 0.80297; 1.08: 0.84; 1.10: 0.6; 1.11: 0.75; 1.13: 0.945
| Std Dev. |  | 1.01: 0.01633; 1.02: 0.016733; 1.03: 0.0089443; 1.04: 0.012111; 1.05: 0.05164; 1.07: 0.029162; 1.08: 0.0075277; 1.10: 0.040825; 1.11: 0.054772; 1.13: 0.027325
| Rel.Std.Dev. |  | 1.01: 1.914%; 1.02: 1.946%; 1.03: 1.023%; 1.04: 1.341%; 1.05: 6.197%; 1.07: 3.676%; 1.08: 0.8944%; 1.10: 6.62%; 1.11: 7.303%; 1.13: 2.886%
| PDM3 |  | 1.01: -0.1111%; 1.02: 0.6692%; 1.03: 2.308%; 1.04: 5.742%; 1.05: -2.452%; 1.07: -7.131%; 1.08: -1.477%; 1.10: -27.81%; 1.11: -12.21%; 1.13: 10.81%
| Z-Score (Absolute) |  | 1.01: 0; 1.02: 0.09; 1.03: 1.67; 1.04: 0.67; 1.05: NA; 1.07: 0.81; 1.08: 0.16; 1.10: NA; 1.11: NA; 1.13: 1.26
Results from laboratories 14, 17 and 20 were removed due to their 0.1 ppm reading resolution.
| Analytical results for In in OREAS 211 (Certified Value 0.076 ppm) | [24 empty] | Certified
In | Round | Replicate | Lab | Lab | Lab | Lab | Lab | Lab | Lab | Lab | Lab | Lab | Lab | Lab | Lab | Lab | Lab | Lab | Lab | Lab | Lab | Lab |  |  |  | 1
| No | No | 1.01 | 1.02 | 1.03 | 1.04 | 1.05 | 1.07 | 1.08 | 1.10 | 1.11 | 1.13 | 1.14 | 1.16 | 1.18 | 1.19 | 1.20 | 1.23 | 1.24 | 1.25 | 1.26 | 1.27 |  |  |  | ppm
|  |  | 4A*OES/MS | 4A*MS | 4A*OES | 4A*OES/MS | 4A*MS | 4A*OES/MS | 4A*MS | 4A*MS | 4A*OES | 4A*MS | 4A*OES/MS | 4A*MS | 4A*OES/MS | 4A*MS | 4A*OES/MS | 4A*OES | 4A*MS | 4A*OES/MS | 4A*OES/MS | 4A*OES/MS |  |  |  | 3
3
| 1 | 1 | 0.073 | 0.1 | < 2 | 0.08 | 0.08 | 0.1 | 0.08 | 0.101 | 0.08 | 0.07 | < 0.1 | 0.08 | 0.066 | 0.07 | 0.09 | 22 | 0.072 | 0.074 | 0.076 | 0.073 |  |  |  | 1
| 1 | 2 | 0.073 | 0.1 | < 2 | 0.07 | 0.08 | 0.1 | < 0.01 | 0.073 | 0.08 | 0.07 | < 0.1 | 0.08 | 0.066 | 0.06 | 0.07 | 19 | 0.09 | 0.07 | 0.074 | 0.072 |  |  |  | 20
| 1 | 3 | 0.081 | 0.1 | < 2 | 0.08 | 0.08 | 0.1 | 0.09 | 0.088 | 0.08 | 0.07 | < 0.1 | 0.08 | 0.068 | 0.07 | 0.08 | 17 | 0.08 | 0.082 | 0.082 | 0.07 |  |  |  | 16
| 1 | 4 | 0.077 | 0.08 | < 2 | 0.07 | 0.08 | 0.08 | 0.08 | 0.093 | 0.08 | 0.08 | < 0.1 | 0.08 | 0.064 | 0.08 | 0.08 | 14 | 0.083 | 0.066 | 0.077 | 0.07 |  |  |  | 0.075969
| 1 | 5 | 0.073 | 0.08 | < 2 | 0.07 | 0.08 | 0.08 | 0.08 | 0.08 | 0.07 | 0.07 | < 0.1 | 0.08 | 0.065 | 0.07 | 0.08 | 20 | 0.084 | 0.07 | 0.073 | 0.071 |  |  |  | 36
| 1 | 6 | 0.081 | 0.08 | < 2 | 0.07 | 0.08 | 0.1 | 0.07 | 0.092 | 0.07 | 0.07 | < 0.1 | 0.08 | 0.068 | 0.08 | 0.07 | 18 | 0.071 | 0.073 | 0.078 | 0.07
| Mean |  | 0.076333 | 0.09 |  | 0.073333 | 0.08 | 0.093333 | 0.08 | 0.087833 | 0.076667 | 0.071667 |  | 0.08 | 0.066167 | 0.071667 | 0.078333 | 18.3333 | 0.08 | 0.0725 | 0.076667 | 0.071
| Median |  | 0.075 | 0.09 |  | 0.07 | 0.08 | 0.1 | 0.08 | 0.09 | 0.08 | 0.07 |  | 0.08 | 0.066 | 0.07 | 0.08 | 18.5 | 0.0815 | 0.0715 | 0.0765 | 0.0705
| Std Dev. |  | 0.0039328 | 0.010954 |  | 0.005164 | 0 | 0.010328 | 0.0070711 | 0.0099883 | 0.005164 | 0.0040825 |  | 0 | 0.0016021 | 0.0075277 | 0.0075277 | 2.7325 | 0.0073485 | 0.0054314 | 0.0032042 | 0.0012649
| Rel.Std.Dev. |  | 5.152% | 12.17% |  | 7.042% | 0% | 11.07% | 8.839% | 11.37% | 6.736% | 5.696% |  | 0% | 2.421% | 10.5% | 9.61% | 14.9% | 9.186% | 7.492% | 4.179% | 1.782%
| PDM3 |  | 0.4797% | 18.47% |  | -3.469% | 5.306% | 22.86% | 5.306% | 15.62% | 0.9185% | -5.663% |  | 5.306% | -12.9% | -5.663% | 3.112% | 24033% | 5.306% | -4.566% | 0.9185% | -6.541%
| Z-Score (Absolute) |  | 0.04 | 1.8 | 124.52 | 0.45 | 0.45 | 2.25 | 1.24 | 1.51 | 0 | 0.67 | 3.6 | 0.45 | 1.42 | 0.67 | 0.22 | NA | 0.45 | 0.56 | 0 | 0.76
Results from laboratory 23 were removed due to their 1 ppm reading resolution.
| Analytical results for K in OREAS 211 (Certified Value 0.399 wt.%) | [24 empty] | Certified
K | Round | Replicate | Lab | Lab | Lab | Lab | Lab | Lab | Lab | Lab | Lab | Lab | Lab | Lab | Lab | Lab | Lab | Lab | Lab | Lab | Lab | Lab | Lab | Lab |  | 1
| No | No | 1.01 | 1.02 | 1.03 | 1.04 | 1.05 | 1.07 | 1.08 | 1.10 | 1.11 | 1.12 | 1.13 | 1.14 | 1.15 | 1.16 | 1.18 | 1.19 | 1.20 | 1.23 | 1.24 | 1.25 | 1.26 | 1.27 |  | wt.%
|  |  | 4A*OES/MS | 4A*OES | 4A*OES | 4A*OES/MS | 4A*OES | 4A*OES/MS | 4A*MS | 4A*OES | 4A*OES | 4A*OES | 4A*OES | 4A*OES/MS | 4A*OES | 4A*OES/MS | 4A*OES/MS | 4A*OES | 4A*OES/MS | 4A*OES | 4A*MS | 4A*OES/MS | 4A*OES/MS | 4A*OES/MS |  | 3
3
| 1 | 1 | 0.39 | 0.4 | 0.584 | 0.42 | 0.48 | 0.44 | 0.412 | 0.4 | 0.38 | 0.50613 | 0.3952 | 0.38 | 0.40869 | 0.41 | 0.39 | 0.39 | 0.38 | 0.4 | 0.39 | 0.38 | 0.43 | 0.38 |  | 1
| 1 | 2 | 0.39 | 0.39 | 0.58733 | 0.41 | 0.51 | 0.44 | < 0.002 | 0.41 | 0.377 | 0.50254 | 0.3907 | 0.39 | 0.4116 | 0.41 | 0.38 | 0.386 | 0.38 | 0.4 | 0.39 | 0.38 | 0.43 | 0.38 |  | 0
| 1 | 3 | 0.39 | 0.39 | 0.588 | 0.4 | 0.5 | 0.43 | 0.4119 | 0.4 | 0.379 | 0.50618 | 0.3903 | 0.39 | 0.40935 | 0.42 | 0.39 | 0.394 | 0.38 | 0.41 | 0.39 | 0.38 | 0.43 | 0.39 |  | 16
| 1 | 4 | 0.39 | 0.4 | 0.576 | 0.43 | 0.49 | 0.44 | 0.4097 | 0.39 | 0.377 | 0.50353 | 0.3993 | 0.39 | 0.41571 | 0.41 | 0.38 | 0.39 | 0.39 | 0.41 | 0.4 | 0.37 | 0.45 | 0.38 |  | 0.39942
| 1 | 5 | 0.38 | 0.4 | 0.596 | 0.43 | 0.49 | 0.43 | 0.4089 | 0.4 | 0.381 | 0.50598 | 0.4001 | 0.4 | 0.41223 | 0.42 | 0.38 | 0.388 | 0.39 | 0.41 | 0.42 | 0.37 | 0.44 | 0.38 |  | 37
| 1 | 6 | 0.39 | 0.4 | 0.576 | 0.4 | 0.49 | 0.43 | 0.4188 | 0.4 | 0.381 | 0.50357 | 0.3857 | 0.4 | 0.41283 | 0.41 | 0.38 | 0.396 | 0.39 | 0.41 | 0.38 | 0.38 | 0.45 | 0.38
| Mean |  | 0.38833 | 0.39667 | 0.58456 | 0.415 | 0.49333 | 0.435 | 0.41226 | 0.4 | 0.37917 | 0.50465 | 0.39355 | 0.39167 | 0.41174 | 0.41333 | 0.38333 | 0.39067 | 0.385 | 0.40667 | 0.395 | 0.37667 | 0.43833 | 0.38167
| Median |  | 0.39 | 0.4 | 0.58567 | 0.415 | 0.49 | 0.435 | 0.4119 | 0.4 | 0.3795 | 0.50478 | 0.39295 | 0.39 | 0.41191 | 0.41 | 0.38 | 0.39 | 0.385 | 0.41 | 0.39 | 0.38 | 0.435 | 0.38
| Std Dev. |  | 0.0040825 | 0.005164 | 0.0077105 | 0.013784 | 0.010328 | 0.0054772 | 0.0038991 | 0.0063246 | 0.0018348 | 0.0016249 | 0.0056391 | 0.0075277 | 0.0025386 | 0.005164 | 0.005164 | 0.0037238 | 0.0054772 | 0.005164 | 0.013784 | 0.005164 | 0.0098319 | 0.0040825
| Rel.Std.Dev. |  | 1.051% | 1.302% | 1.319% | 3.321% | 2.094% | 1.259% | 0.9458% | 1.581% | 0.4839% | 0.322% | 1.433% | 1.922% | 0.6166% | 1.249% | 1.347% | 0.9532% | 1.423% | 1.27% | 3.49% | 1.371% | 2.243% | 1.07%
| PDM3 |  | -2.777% | -0.6902% | 46.35% | 3.9% | 23.51% | 8.907% | 3.214% | 0.1444% | -5.071% | 26.35% | -1.47% | -1.942% | 3.082% | 3.482% | -4.028% | -2.192% | -3.611% | 1.813% | -1.107% | -5.697% | 9.742% | -4.446%
| Z-Score (Absolute) |  | 0.34 | 0.04 | 8.46 | 0.86 | 4.37 | 1.76 | 2.34 | 0.19 | 0.75 | 4.88 | 0.1 | 0.19 | 0.71 | 0.78 | 0.56 | 0.23 | 0.49 | 0.49 | 0.04 | 0.86 | 1.91 | 0.64
| Analytical results for La in OREAS 211 (Certified Value 5.01 ppm) | [24 empty] | Certified
La | Round | Replicate | Lab | Lab | Lab | Lab | Lab | Lab | Lab | Lab | Lab | Lab | Lab | Lab | Lab | Lab | Lab | Lab | Lab | Lab | Lab | Lab |  |  |  | 1
| No | No | 1.01 | 1.02 | 1.03 | 1.04 | 1.05 | 1.07 | 1.08 | 1.10 | 1.12 | 1.14 | 1.15 | 1.16 | 1.17 | 1.18 | 1.20 | 1.23 | 1.24 | 1.25 | 1.26 | 1.27 |  |  |  | ppm
|  |  | 4A*OES/MS | 4A*MS | 4A*OES | 4A*OES/MS | 4A*MS | 4A*OES/MS | 4A*MS | 4A*MS | 4A*OES | 4A*OES/MS | 4A*MS | 4A*MS | 4A*MS | 4A*OES/MS | 4A*OES/MS | 4A*OES | 4A*MS | 4A*OES/MS | 4A*OES/MS | 4A*OES/MS |  |  |  | 2
3
| 1 | 1 | 5.1 | 5.2 | 6.324 | 5.4 | 5.3 | 5 | 5.03 | 5.2 | < 10 | 4.1 | 5.442 | 4.5 | 4.3 | 4.9 | 4.5 | 6 | 5.5 | 5.2 | 5.1 | 4.7 |  |  |  | 1
| 1 | 2 | 5.1 | 5.2 | 6.5272 | 5.5 | 5.4 | 6 | < 0.01 | 5.2 | < 10 | 4.3 | 5.7027 | 4.3 | 4.1 | 4.5 | 4.5 | 5 | 5.6 | 5 | 5.1 | 4.7 |  |  |  | 21
| 1 | 3 | 5.1 | 5.2 | 6.748 | 5.4 | 5.2 | 5 | 5.07 | 5.1 | < 10 | 4.2 | 5.7706 | 4.6 | 4.2 | 4.5 | 4.5 | 5 | 5.7 | 5.2 | 5.2 | 4.8 |  |  |  | 16
| 1 | 4 | 5.2 | 5.2 | 6.555 | 5.6 | 5.1 | 5 | 5.06 | 5 | < 10 | 4.1 | 5.5843 | 4.5 | 4.1 | 4.8 | 4.7 | 6 | 5.8 | 5.1 | 5.2 | 4.8 |  |  |  | 5.0136
| 1 | 5 | 5 | 5.2 | 6.6 | 5.5 | 5.1 | 5 | 5.11 | 5 | < 10 | 4.2 | 5.6515 | 4.5 | 4.2 | 4.6 | 4.7 | 6 | 6 | 5.3 | 5.1 | 4.7 |  |  |  | 38
| 1 | 6 | 5.3 | 5.2 | 6.726 | 5.1 | 5.4 | 5 | 5.03 | 5 | < 10 | 4.1 | 5.5558 | 4.4 | 4.4 | 5 | 4.6 | 5 | 5.3 | 5 | 5.1 | 4.8
| Mean |  | 5.1333 | 5.2 | 6.58 | 5.4167 | 5.25 | 5.1667 | 5.06 | 5.0833 |  | 4.1667 | 5.6178 | 4.4667 | 4.2167 | 4.7167 | 4.5833 | 5.5 | 5.65 | 5.1333 | 5.1333 | 4.75
| Median |  | 5.1 | 5.2 | 6.5775 | 5.45 | 5.25 | 5 | 5.06 | 5.05 |  | 4.15 | 5.6179 | 4.5 | 4.2 | 4.7 | 4.55 | 5.5 | 5.65 | 5.15 | 5.1 | 4.75
| Std Dev. |  | 0.10328 | 0 | 0.1542 | 0.17224 | 0.13784 | 0.40825 | 0.033166 | 0.098319 |  | 0.08165 | 0.11625 | 0.10328 | 0.1169 | 0.2137 | 0.098319 | 0.54772 | 0.2429 | 0.12111 | 0.05164 | 0.054772
| Rel.Std.Dev. |  | 2.012% | 0% | 2.343% | 3.18% | 2.626% | 7.902% | 0.6555% | 1.934% |  | 1.96% | 2.069% | 2.312% | 2.772% | 4.531% | 2.145% | 9.959% | 4.299% | 2.359% | 1.006% | 1.153%
| PDM3 |  | 2.389% | 3.718% | 31.24% | 8.04% | 4.716% | 3.053% | 0.9259% | 1.391% |  | -16.89% | 12.05% | -10.91% | -15.9% | -5.922% | -8.582% | 9.702% | 12.69% | 2.389% | 2.389% | -5.257%
| Z-Score (Absolute) |  | 0 | 0.12 | 2.6 | 0.51 | 0.21 | 0.06 | 1.65 | 0.09 | 0.24 | 1.74 | 0.87 | 1.2 | 1.65 | 0.75 | 0.99 | 0.66 | 0.93 | 0 | 0 | 0.69
| Analytical results for Li in OREAS 211 (Certified Value 10.7 ppm) | [24 empty] | Certified
Li | Round | Replicate | Lab | Lab | Lab | Lab | Lab | Lab | Lab | Lab | Lab | Lab | Lab | Lab | Lab | Lab | Lab | Lab | Lab | Lab | Lab | Lab | Lab | Lab |  | 1
| No | No | 1.01 | 1.02 | 1.03 | 1.04 | 1.07 | 1.08 | 1.10 | 1.11 | 1.12 | 1.13 | 1.14 | 1.15 | 1.16 | 1.17 | 1.18 | 1.19 | 1.20 | 1.23 | 1.24 | 1.25 | 1.26 | 1.27 |  | ppm
|  |  | 4A*OES/MS | 4A*MS | 4A*OES | 4A*OES/MS | 4A*OES/MS | 4A*MS | 4A*MS | 4A*OES | 4A*OES | 4A*MS | 4A*OES/MS | 4A*MS | 4A*OES/MS | 4A*MS | 4A*OES/MS | 4A*MS | 4A*OES/MS | 4A*OES | 4A*OES/MS | 4A*OES/MS | 4A*OES/MS | 4A*OES/MS |  | 1
2
| 1 | 1 | 10.4 | 11 | 12.0846 | 12 | 13.3 | 11 | 11 | 10.7 | 11.77 | 10.4 | 10.2 | 10.5175 | 12 | 11.1 | 10 | 10.2 | 9.8 | 11 | 12 | 10.2 | 11.9 | 10.4 |  | 1
| 1 | 2 | 10.4 | 11.5 | 12.1425 | 11 | 15.2 | < 0.1 | 12 | 10.7 | 10.45 | 10.5 | 10.3 | 11.0768 | 12 | 10.7 | 9.6 | 10 | 9.7 | 10 | 11 | 9.7 | 11.6 | 10.5 |  | 0
| 1 | 3 | 10.4 | 11.5 | 12.25 | 11 | 15.5 | 11 | 11.7 | 10.6 | 10.58 | 10.2 | 10.4 | 10.5873 | 11 | 10.8 | 9.7 | 9.9 | 9.7 | 11 | 11 | 10 | 11.7 | 10.8 |  | 16
| 1 | 4 | 10.4 | 11.5 | 12.221 | 11 | 13.1 | 10.7 | 11.1 | 10.4 | 10.66 | 10.4 | 10.2 | 10.976 | 11 | 10.3 | 9.6 | 10.2 | 9.7 | 10 | 11 | 9.7 | 11.6 | 10.7 |  | 10.7062
| 1 | 5 | 10 | 11.5 | 12.38 | 12 | 13.8 | 11 | 12 | 10.4 | 11.25 | 10.3 | 10.6 | 10.6778 | 12 | 10.2 | 9.3 | 10.1 | 9.9 | 11 | 11 | 10 | 11.3 | 10.5 |  | 39
| 1 | 6 | 10.3 | 11.5 | 12.2658 | 10 | 14.4 | 11 | 10.8 | 10.4 | 11.58 | 10 | 10.3 | 10.6846 | 12 | 10.4 | 9.7 | 10 | 9.7 | 11 | 11 | 9.6 | 11.4 | 10.7
| Mean |  | 10.3167 | 11.4167 | 12.224 | 11.1667 | 14.2167 | 10.94 | 11.4333 | 10.5333 | 11.0483 | 10.3 | 10.3333 | 10.7533 | 11.6667 | 10.5833 | 9.65 | 10.0667 | 9.75 | 10.6667 | 11.1667 | 9.8667 | 11.5833 | 10.6
| Median |  | 10.4 | 11.5 | 12.2355 | 11 | 14.1 | 11 | 11.4 | 10.5 | 10.955 | 10.35 | 10.3 | 10.6812 | 12 | 10.55 | 9.65 | 10.05 | 9.7 | 11 | 11 | 9.85 | 11.6 | 10.6
| Std Dev. |  | 0.16021 | 0.20412 | 0.10281 | 0.75277 | 0.99079 | 0.13416 | 0.53166 | 0.15055 | 0.56076 | 0.17889 | 0.15055 | 0.22264 | 0.5164 | 0.34303 | 0.22583 | 0.12111 | 0.083666 | 0.5164 | 0.40825 | 0.23381 | 0.2137 | 0.15492
| Rel.Std.Dev. |  | 1.553% | 1.788% | 0.8411% | 6.741% | 6.969% | 1.226% | 4.65% | 1.429% | 5.076% | 1.737% | 1.457% | 2.07% | 4.426% | 3.241% | 2.34% | 1.203% | 0.8581% | 4.841% | 3.656% | 2.37% | 1.845% | 1.462%
| PDM3 |  | -3.639% | 6.636% | 14.18% | 4.301% | 32.79% | 2.183% | 6.791% | -1.615% | 3.195% | -3.794% | -3.483% | 0.4399% | 8.971% | -1.148% | -9.866% | -5.974% | -8.932% | -0.3696% | 4.301% | -7.842% | 8.192% | -0.9923%
| Z-Score (Absolute) |  | 0.31 | 0.96 | 1.9 | NA | 4.2 | 1.69 | 0.98 | 0.06 | 0.54 | 0.33 | 0.29 | 0.2 | NA | 0 | 1.08 | 0.6 | 0.96 | NA | 0.67 | 0.83 | 1.16 | 0.02
Results from laboratories 4, 16 and 23 were removed due to their 1 ppm reading resolution.
| Analytical results for Lu in OREAS 211 (Certified Value 0.38 ppm) | [24 empty] | Certified
Lu | Round | Replicate | 1.01: Lab; 1.02: Lab; 1.03: Lab; 1.04: Lab; 1.07: Lab; 1.08: Lab; 1.10: Lab; 1.11: Lab; 1.12: Lab; 1.13: Lab; 1.14: Lab |  | 1
| No | No | 1.01: 1.02; 1.02: 1.04; 1.03: 1.05; 1.04: 1.08; 1.07: 1.10; 1.08: 1.14; 1.10: 1.15; 1.11: 1.16; 1.12: 1.17; 1.13: 1.20; 1.14: 1.24 |  | ppm
|  |  | 1.01: 4A*MS; 1.02: 4A*OES/MS; 1.03: 4A*MS; 1.04: 4A*MS; 1.07: 4A*MS; 1.08: 4A*OES/MS; 1.10: 4A*MS; 1.11: 4A*MS; 1.12: 4A*MS; 1.13: 4A*OES/MS; 1.14: 4A*MS |  | 2
3
| 1 | 1 | 1.01: 0.38; 1.02: 0.35; 1.03: 0.37; 1.04: 0.36; 1.07: 0.42; 1.08: 0.3; 1.10: 0.4261; 1.11: 0.35; 1.12: 0.4; 1.13: 0.3; 1.14: 0.38 |  | 1
| 1 | 2 | 1.01: 0.38; 1.02: 0.34; 1.03: 0.39; 1.04: < 0.01; 1.07: 0.42; 1.08: 0.3; 1.10: 0.42776; 1.11: 0.35; 1.12: 0.4; 1.13: 0.3; 1.14: 0.39 |  | 22
| 1 | 3 | 1.01: 0.36; 1.02: 0.35; 1.03: 0.36; 1.04: 0.35; 1.07: 0.37; 1.08: 0.3; 1.10: 0.45325; 1.11: 0.35; 1.12: 0.4; 1.13: 0.3; 1.14: 0.4 |  | 16
| 1 | 4 | 1.01: 0.36; 1.02: 0.35; 1.03: 0.37; 1.04: 0.36; 1.07: 0.38; 1.08: 0.3; 1.10: 0.40624; 1.11: 0.37; 1.12: 0.4; 1.13: 0.3; 1.14: 0.42 |  | 0.37902
| 1 | 5 | 1.01: 0.38; 1.02: 0.35; 1.03: 0.38; 1.04: 0.34; 1.07: 0.36; 1.08: 0.4; 1.10: 0.46583; 1.11: 0.36; 1.12: 0.4; 1.13: 0.3; 1.14: 0.42 |  | 40
| 1 | 6 | 1.01: 0.38; 1.02: 0.34; 1.03: 0.39; 1.04: 0.34; 1.07: 0.41; 1.08: 0.3; 1.10: 0.44398; 1.11: 0.35; 1.12: 0.4; 1.13: 0.3; 1.14: 0.39
| Mean |  | 1.01: 0.37333; 1.02: 0.34667; 1.03: 0.37667; 1.04: 0.35; 1.07: 0.39333; 1.08: 0.31667; 1.10: 0.43719; 1.11: 0.355; 1.12: 0.4; 1.13: 0.3; 1.14: 0.4
| Median |  | 1.01: 0.38; 1.02: 0.35; 1.03: 0.375; 1.04: 0.35; 1.07: 0.395; 1.08: 0.3; 1.10: 0.43587; 1.11: 0.35; 1.12: 0.4; 1.13: 0.3; 1.14: 0.395
| Std Dev. |  | 1.01: 0.010328; 1.02: 0.005164; 1.03: 0.012111; 1.04: 0.01; 1.07: 0.026583; 1.08: 0.040825; 1.10: 0.021422; 1.11: 0.0083666; 1.12: 6.0809e-17; 1.13: 0; 1.14: 0.016733
| Rel.Std.Dev. |  | 1.01: 2.766%; 1.02: 1.49%; 1.03: 3.215%; 1.04: 2.857%; 1.07: 6.758%; 1.08: 12.89%; 1.10: 4.9%; 1.11: 2.357%; 1.12: 1.52e-14%; 1.13: 0%; 1.14: 4.183%
| PDM3 |  | 1.01: -1.501%; 1.02: -8.537%; 1.03: -0.622%; 1.04: -7.658%; 1.07: 3.775%; 1.08: -16.45%; 1.10: 15.35%; 1.11: -6.338%; 1.12: 5.534%; 1.13: -20.85%; 1.14: 5.534%
| Z-Score (Absolute) |  | 1.01: 0.05; 1.02: 0.85; 1.03: 0.05; 1.04: 2.47; 1.07: 0.55; 1.08: NA; 1.10: 1.86; 1.11: 0.6; 1.12: NA; 1.13: NA; 1.14: 0.75
Results from laboratories 14, 17 and 20 were removed due to their 0.1 ppm reading resolution.
| Analytical results for Mg in OREAS 211 (Certified Value 3.72 wt.%) | [24 empty] | Certified
Mg | Round | Replicate | Lab | Lab | Lab | Lab | Lab | Lab | Lab | Lab | Lab | Lab | Lab | Lab | Lab | Lab | Lab | Lab | Lab | Lab | Lab | Lab | Lab | Lab |  | 1
| No | No | 1.01 | 1.02 | 1.03 | 1.04 | 1.05 | 1.07 | 1.08 | 1.10 | 1.11 | 1.12 | 1.13 | 1.14 | 1.15 | 1.16 | 1.18 | 1.19 | 1.20 | 1.23 | 1.24 | 1.25 | 1.26 | 1.27 |  | wt.%
|  |  | 4A*OES/MS | 4A*OES | 4A*OES | 4A*OES/MS | 4A*OES | 4A*OES/MS | 4A*MS | 4A*OES | 4A*OES | 4A*OES | 4A*OES | 4A*OES/MS | 4A*OES | 4A*OES/MS | 4A*OES/MS | 4A*OES | 4A*OES/MS | 4A*OES | 4A*MS | 4A*OES/MS | 4A*OES/MS | 4A*OES/MS |  | 2
3
| 1 | 1 | 3.61 | 3.64 | 3.0835 | 3.4 | 4.49 | 3.79 | 3.782 | 3.71 | 3.744 | 3.9722 | 3.6374 | 3.48 | 3.7943 | 3.85 | 3.79 | 3.63 | 3.53 | 3.81 | 3.67 | 3.68 | 3.83 | 3.63 |  | 1
| 1 | 2 | 3.6 | 3.58 | 3.1066 | 3.41 | 4.62 | 3.81 | < 0.002 | 3.76 | 3.696 | 4.0893 | 3.6115 | 3.5 | 3.8 | 3.85 | 3.72 | 3.69 | 3.67 | 3.71 | 3.76 | 3.66 | 3.8 | 3.59 |  | 0
| 1 | 3 | 3.68 | 3.62 | 3.0605 | 3.42 | 4.6 | 3.77 | 3.8021 | 3.73 | 3.698 | 3.9724 | 3.6789 | 3.6 | 3.7561 | 3.85 | 3.77 | 3.69 | 3.76 | 3.75 | 3.8 | 3.62 | 3.82 | 3.67 |  | 16
| 1 | 4 | 3.72 | 3.72 | 3.1125 | 3.36 | 4.52 | 3.8 | 3.7708 | 3.69 | 3.737 | 4.0891 | 3.7009 | 3.52 | 3.7437 | 3.81 | 3.75 | 3.65 | 3.62 | 3.81 | 3.89 | 3.67 | 3.94 | 3.61 |  | 3.7225
| 1 | 5 | 3.57 | 3.67 | 3.1005 | 3.36 | 4.41 | 3.78 | 3.7883 | 3.73 | 3.807 | 4.0797 | 3.7067 | 3.67 | 3.7846 | 3.86 | 3.65 | 3.67 | 3.67 | 3.84 | 3.96 | 3.61 | 3.85 | 3.57 |  | 41
| 1 | 6 | 3.67 | 3.71 | 3.0905 | 3.34 | 4.4 | 3.77 | 3.8256 | 3.8 | 3.791 | 4.0892 | 3.6196 | 3.58 | 3.802 | 3.87 | 3.76 | 3.7 | 3.72 | 3.82 | 3.85 | 3.63 | 3.95 | 3.64
| Mean |  | 3.6417 | 3.6567 | 3.0923 | 3.3817 | 4.5067 | 3.7867 | 3.7938 | 3.7367 | 3.7455 | 4.0487 | 3.6592 | 3.5583 | 3.7801 | 3.8483 | 3.74 | 3.6717 | 3.6617 | 3.79 | 3.8217 | 3.645 | 3.865 | 3.6183
| Median |  | 3.64 | 3.655 | 3.0955 | 3.38 | 4.505 | 3.785 | 3.7883 | 3.73 | 3.7405 | 4.0844 | 3.6582 | 3.55 | 3.7895 | 3.85 | 3.755 | 3.68 | 3.67 | 3.81 | 3.825 | 3.645 | 3.84 | 3.62
| Std Dev. |  | 0.057067 | 0.053914 | 0.018821 | 0.032506 | 0.092448 | 0.01633 | 0.021087 | 0.038816 | 0.046116 | 0.059245 | 0.041718 | 0.071671 | 0.024506 | 0.020412 | 0.0498 | 0.027142 | 0.080353 | 0.049396 | 0.10187 | 0.02881 | 0.064109 | 0.036009
| Rel.Std.Dev. |  | 1.567% | 1.474% | 0.6086% | 0.9613% | 2.051% | 0.4312% | 0.5558% | 1.039% | 1.231% | 1.463% | 1.14% | 2.014% | 0.6483% | 0.5304% | 1.332% | 0.7392% | 2.194% | 1.303% | 2.665% | 0.7904% | 1.659% | 0.9952%
| PDM3 |  | -2.172% | -1.769% | -16.93% | -9.157% | 21.06% | 1.723% | 1.914% | 0.3798% | 0.6171% | 8.761% | -1.702% | -4.411% | 1.547% | 3.38% | 0.4694% | -1.366% | -1.635% | 1.813% | 2.663% | -2.083% | 3.827% | -2.799%
| Z-Score (Absolute) |  | 0.5 | 0.38 | 4.9 | 2.58 | 6.43 | 0.66 | 4.35 | 0.26 | 0.33 | 2.76 | 0.36 | 1.17 | 0.61 | 1.16 | 0.29 | 0.26 | 0.34 | 0.69 | 0.94 | 0.47 | 1.29 | 0.69
| Analytical results for Mn in OREAS 211 (Certified Value 0.139 wt.%) | [24 empty] | Certified
Mn | Round | Replicate | Lab | Lab | Lab | Lab | Lab | Lab | Lab | Lab | Lab | Lab | Lab | Lab | Lab | Lab | Lab | Lab | Lab | Lab | Lab | Lab | Lab | Lab |  | 1
| No | No | 1.01 | 1.02 | 1.03 | 1.04 | 1.05 | 1.07 | 1.08 | 1.10 | 1.11 | 1.12 | 1.13 | 1.14 | 1.15 | 1.16 | 1.18 | 1.19 | 1.20 | 1.23 | 1.24 | 1.25 | 1.26 | 1.27 |  | wt.%
|  |  | 4A*OES/MS | 4A*OES | 4A*OES | 4A*OES/MS | 4A*OES | 4A*OES/MS | 4A*MS | 4A*OES | 4A*OES | 4A*OES | 4A*OES | 4A*OES/MS | 4A*MS | 4A*OES/MS | 4A*OES/MS | 4A*OES | 4A*OES/MS | 4A*OES | 4A*OES/MS | 4A*OES/MS | 4A*OES/MS | 4A*OES/MS |  | 3
3
| 1 | 1 | 0.132 | 0.137 | 0.11101 | 0.1561 | 0.147 | 0.1419 | 0.1445 | 0.1368 | 0.1535 | 0.16443 | 0.1354 | 0.13 | 0.13892 | 0.1279 | 0.138 | 0.135 | 0.1382 | 0.1239 | 0.1528 | 0.134 | 0.1357 | 0.134 |  | 1
| 1 | 2 | 0.132 | 0.136 | 0.11034 | 0.152 | 0.151 | 0.1433 | < 0.0001 | 0.1391 | 0.1535 | 0.16263 | 0.1354 | 0.131 | 0.14011 | 0.1287 | 0.137 | 0.134 | 0.1438 | 0.1229 | 0.1508 | 0.136 | 0.1346 | 0.131 |  | 23
| 1 | 3 | 0.134 | 0.136 | 0.10916 | 0.1537 | 0.151 | 0.1409 | 0.146 | 0.1375 | 0.1544 | 0.16343 | 0.1391 | 0.13 | 0.13754 | 0.1284 | 0.14 | 0.134 | 0.1438 | 0.125 | 0.1496 | 0.134 | 0.1358 | 0.134 |  | 16
| 1 | 4 | 0.136 | 0.14 | 0.10997 | 0.1532 | 0.147 | 0.1403 | 0.1432 | 0.1363 | 0.1525 | 0.16364 | 0.1383 | 0.128 | 0.14055 | 0.1291 | 0.14 | 0.132 | 0.1438 | 0.1271 | 0.1504 | 0.135 | 0.1396 | 0.133 |  | 0.13912
| 1 | 5 | 0.13 | 0.139 | 0.10954 | 0.1508 | 0.145 | 0.1399 | 0.1443 | 0.138 | 0.1571 | 0.16381 | 0.1392 | 0.138 | 0.13929 | 0.1288 | 0.136 | 0.134 | 0.1467 | 0.1271 | 0.1492 | 0.134 | 0.1365 | 0.131 |  | 42
| 1 | 6 | 0.132 | 0.139 | 0.11002 | 0.1513 | 0.142 | 0.1382 | 0.1427 | 0.1402 | 0.1574 | 0.16414 | 0.136 | 0.136 | 0.14074 | 0.1295 | 0.137 | 0.135 | 0.1482 | 0.1271 | 0.1504 | 0.134 | 0.1402 | 0.134
| Mean |  | 0.13267 | 0.13783 | 0.11001 | 0.15285 | 0.14717 | 0.14075 | 0.14414 | 0.13798 | 0.15473 | 0.16368 | 0.13723 | 0.13217 | 0.13953 | 0.12873 | 0.138 | 0.134 | 0.14408 | 0.12552 | 0.15053 | 0.1345 | 0.13707 | 0.13283
| Median |  | 0.132 | 0.138 | 0.11 | 0.1526 | 0.147 | 0.1406 | 0.1443 | 0.13775 | 0.15395 | 0.16373 | 0.13715 | 0.1305 | 0.1397 | 0.12875 | 0.1375 | 0.134 | 0.1438 | 0.12605 | 0.1504 | 0.134 | 0.13615 | 0.1335
| Std Dev. |  | 0.0020656 | 0.0017224 | 0.00064193 | 0.0019357 | 0.0034881 | 0.0017479 | 0.0012818 | 0.001458 | 0.0020422 | 0.00062601 | 0.0018294 | 0.00392 | 0.0012011 | 0.00055377 | 0.0016733 | 0.0010954 | 0.0034249 | 0.0018573 | 0.0012565 | 0.00083666 | 0.0022853 | 0.001472
| Rel.Std.Dev. |  | 1.557% | 1.25% | 0.5835% | 1.266% | 2.37% | 1.242% | 0.8893% | 1.057% | 1.32% | 0.3825% | 1.333% | 2.966% | 0.8609% | 0.4302% | 1.213% | 0.8175% | 2.377% | 1.48% | 0.8347% | 0.6221% | 1.667% | 1.108%
| PDM3 |  | -4.636% | -0.9218% | -20.92% | 9.873% | 5.787% | 1.175% | 3.612% | -0.814% | 11.23% | 17.66% | -1.353% | -4.995% | 0.2943% | -7.463% | -0.802% | -3.677% | 3.571% | -9.775% | 8.207% | -3.318% | -1.473% | -4.516%
| Z-Score (Absolute) |  | 0.64 | 0.04 | 3.63 | 2.02 | 1.27 | 0.42 | 2.29 | 0.06 | 2.27 | 3.45 | 0.04 | 0.71 | 0.26 | 1.16 | 0.06 | 0.47 | 0.86 | 1.58 | 1.71 | 0.4 | 0.06 | 0.62
| Analytical results for Mo in OREAS 211 (Certified Value 1.15 ppm) | [24 empty] | Certified
Mo | Round | Replicate | Lab | Lab | Lab | Lab | Lab | Lab | Lab | Lab | Lab | Lab | Lab | Lab | Lab | Lab | Lab | Lab | Lab | Lab | Lab | Lab | Lab | Lab |  | 1
| No | No | 1.01 | 1.02 | 1.03 | 1.04 | 1.05 | 1.07 | 1.08 | 1.10 | 1.11 | 1.12 | 1.13 | 1.14 | 1.16 | 1.17 | 1.18 | 1.19 | 1.20 | 1.23 | 1.24 | 1.25 | 1.26 | 1.27 |  | ppm
|  |  | 4A*OES/MS | 4A*MS | 4A*OES | 4A*OES/MS | 4A*MS | 4A*OES/MS | 4A*MS | 4A*MS | 4A*OES | 4A*OES | 4A*MS | 4A*OES/MS | 4A*MS | 4A*MS | 4A*OES/MS | 4A*MS | 4A*OES/MS | 4A*OES | 4A*MS | 4A*OES/MS | 4A*OES/MS | 4A*OES/MS |  | 2
2
| 1 | 1 | 1.06 | 1 | < 2 | 1.51 | 1.42 | 1.4 | 1.1 | 1.11 | 0.9 | < 5 | 1.1 | 1.03 | 1.33 | 1.5 | 1.03 | 1.2 | 1.06 | < 2 | 0.98 | 1.19 | 1.2 | 1.06 |  | 1
| 1 | 2 | 1.09 | 1 | < 2 | 1.42 | 1.36 | 1.3 | < 0.1 | 1.15 | 0.7 | < 5 | 1.1 | 1.02 | 1.27 | 1.4 | 1.06 | 1.2 | 1.07 | < 2 | 0.89 | 1.16 | 1.24 | 1.03 |  | 24
| 1 | 3 | 1.3 | 1 | < 2 | 1.48 | 1.36 | 1.5 | 1.1 | 1.2 | 0.7 | < 5 | 1.1 | 0.7 | 1.31 | 1.6 | 1.06 | 1.1 | 0.96 | < 2 | 0.81 | 1.14 | 1.25 | 1.07 |  | 16
| 1 | 4 | 1.08 | 1 | < 2 | 1.46 | 1.29 | 1.6 | 1.1 | 1.33 | 0.7 | < 5 | 1.1 | 0.26 | 1.3 | 1.5 | 1.03 | 1.2 | 1.04 | < 2 | 0.84 | 1.13 | 1.28 | 1.05 |  | 1.1509
| 1 | 5 | 1.05 | 1 | < 2 | 1.34 | 1.46 | 1.2 | 1.1 | 1.17 | 0.8 | < 5 | 1.1 | 0.79 | 1.28 | 1.4 | 1 | 1.1 | 1.02 | < 2 | 0.92 | 1.24 | 1.21 | 1.04 |  | 43
| 1 | 6 | 1.1 | 1 | < 2 | 1.45 | 1.35 | 1.4 | 1 | 1.15 | 0.8 | < 5 | 1.1 | 0.52 | 1.36 | 1.4 | 1.03 | 1.1 | 0.99 | < 2 | 0.89 | 1.13 | 1.22 | 1.05
| Mean |  | 1.1133 | 1 |  | 1.4433 | 1.3733 | 1.4 | 1.08 | 1.185 | 0.76667 |  | 1.1 | 0.72 | 1.3083 | 1.4667 | 1.035 | 1.15 | 1.0233 |  | 0.88833 | 1.165 | 1.2333 | 1.05
| Median |  | 1.085 | 1 |  | 1.455 | 1.36 | 1.4 | 1.1 | 1.16 | 0.75 |  | 1.1 | 0.745 | 1.305 | 1.45 | 1.03 | 1.15 | 1.03 |  | 0.89 | 1.15 | 1.23 | 1.05
| Std Dev. |  | 0.09331 | 0 |  | 0.058878 | 0.059217 | 0.14142 | 0.044721 | 0.076877 | 0.08165 |  | 2.4324e-16 | 0.29766 | 0.033116 | 0.08165 | 0.022583 | 0.054772 | 0.042269 |  | 0.059805 | 0.043243 | 0.029439 | 0.014142
| Rel.Std.Dev. |  | 8.381% | 0% |  | 4.079% | 4.312% | 10.1% | 4.141% | 6.487% | 10.65% |  | 2.211e-14% | 41.34% | 2.531% | 5.567% | 2.182% | 4.763% | 4.131% |  | 6.732% | 3.712% | 2.387% | 1.347%
| PDM3 |  | -3.26% | -13.11% |  | 25.41% | 19.33% | 21.65% | -6.156% | 2.967% | -33.38% |  | -4.419% | -37.44% | 13.68% | 27.44% | -10.07% | -0.07402% | -11.08% |  | -22.81% | 1.229% | 7.167% | -8.763%
| Z-Score (Absolute) |  | 0.04 | 0.62 | 0.62 | 1.95 | 1.54 | 1.7 | 1.15 | 0.45 | 1.97 | 8.05 | 0.04 | 2.23 | 1.17 | 2.08 | 0.41 | 0.25 | 0.48 | 0.62 | 1.26 | 0.34 | 0.73 | 0.33
| Analytical results for Na in OREAS 211 (Certified Value 2.05 wt.%) | [24 empty] | Certified
Na | Round | Replicate | Lab | Lab | Lab | Lab | Lab | Lab | Lab | Lab | Lab | Lab | Lab | Lab | Lab | Lab | Lab | Lab | Lab | Lab | Lab | Lab | Lab | Lab |  | 1
| No | No | 1.01 | 1.02 | 1.03 | 1.04 | 1.05 | 1.07 | 1.08 | 1.10 | 1.11 | 1.12 | 1.13 | 1.14 | 1.15 | 1.16 | 1.18 | 1.19 | 1.20 | 1.23 | 1.24 | 1.25 | 1.26 | 1.27 |  | wt.%
|  |  | 4A*OES/MS | 4A*OES | 4A*OES | 4A*OES/MS | 4A*OES | 4A*OES/MS | 4A*MS | 4A*OES | 4A*OES | 4A*OES | 4A*OES | 4A*OES/MS | 4A*OES | 4A*OES/MS | 4A*OES/MS | 4A*OES | 4A*OES/MS | 4A*OES | 4A*MS | 4A*OES/MS | 4A*OES/MS | 4A*OES/MS |  | 2
3
| 1 | 1 | 1.96 | 2.08 | 1.7963 | 2.31 | 2.42 | 2.13 | 2.0612 | 2.02 | 2.064 | 2.1812 | 2.03 | 1.85 | 2.1259 | 2.07 | 2.05 | 2.04 | 1.968 | 2.07 | 2.03 | 1.99 | 2.19 | 1.96 |  | 1
| 1 | 2 | 1.96 | 2.06 | 1.8205 | 2.21 | 2.43 | 2.13 | < 0.002 | 2.05 | 2.035 | 2.1955 | 1.9974 | 1.89 | 2.1232 | 2.05 | 2.01 | 2.02 | 2.039 | 2.04 | 2 | 1.96 | 2.17 | 1.94 |  | 0
| 1 | 3 | 2 | 2.05 | 1.826 | 2.17 | 2.35 | 2.1 | 2.0489 | 2.03 | 2.032 | 2.1846 | 1.9992 | 1.87 | 2.1221 | 2.05 | 2.03 | 2.07 | 2.039 | 2.06 | 1.98 | 1.97 | 2.18 | 1.99 |  | 16
| 1 | 4 | 2.01 | 2.01 | 1.798 | 2.28 | 2.4 | 2.1 | 2.0301 | 1.99 | 2.034 | 2.1877 | 2.0401 | 1.89 | 2.1827 | 2.08 | 2.02 | 2.05 | 2.069 | 2.1 | 2.04 | 1.96 | 2.25 | 1.95 |  | 2.0471
| 1 | 5 | 1.93 | 2 | 1.7937 | 2.31 | 2.43 | 2.1 | 2.0659 | 2 | 2.06 | 2.1987 | 2.0471 | 1.94 | 2.1233 | 2.06 | 1.97 | 2.03 | 2.121 | 2.1 | 2.09 | 1.96 | 2.2 | 1.94 |  | 44
| 1 | 6 | 2 | 2.04 | 1.795 | 2.19 | 2.37 | 2.11 | 2.0017 | 2.03 | 2.061 | 2.1953 | 1.9622 | 1.87 | 2.1343 | 2.11 | 2.03 | 2.09 | 2.134 | 2.1 | 1.97 | 1.96 | 2.28 | 1.97
| Mean |  | 1.9767 | 2.04 | 1.8049 | 2.245 | 2.4 | 2.1117 | 2.0416 | 2.02 | 2.0477 | 2.1905 | 2.0127 | 1.885 | 2.1353 | 2.07 | 2.0183 | 2.05 | 2.0617 | 2.0783 | 2.0183 | 1.9667 | 2.2117 | 1.9583
| Median |  | 1.98 | 2.045 | 1.7971 | 2.245 | 2.41 | 2.105 | 2.0489 | 2.025 | 2.0475 | 2.1915 | 2.0146 | 1.88 | 2.1246 | 2.065 | 2.025 | 2.045 | 2.054 | 2.085 | 2.015 | 1.96 | 2.195 | 1.955
| Std Dev. |  | 0.031411 | 0.030332 | 0.014371 | 0.06253 | 0.033466 | 0.01472 | 0.026231 | 0.021909 | 0.015423 | 0.0069917 | 0.032249 | 0.030822 | 0.023668 | 0.022804 | 0.027142 | 0.026077 | 0.061004 | 0.025626 | 0.04446 | 0.012111 | 0.043551 | 0.019408
| Rel.Std.Dev. |  | 1.589% | 1.487% | 0.7962% | 2.785% | 1.394% | 0.6971% | 1.285% | 1.085% | 0.7532% | 0.3192% | 1.602% | 1.635% | 1.108% | 1.102% | 1.345% | 1.272% | 2.959% | 1.233% | 2.203% | 0.6158% | 1.969% | 0.991%
| PDM3 |  | -3.439% | -0.3453% | -11.83% | 9.669% | 17.24% | 3.156% | -0.2691% | -1.322% | 0.0292% | 7.007% | -1.681% | -7.917% | 4.308% | 1.12% | -1.404% | 0.1432% | 0.7131% | 1.527% | -1.404% | -3.928% | 8.041% | -4.335%
| Z-Score (Absolute) |  | 0.67 | 0.04 | 2.39 | 2.01 | 3.56 | 0.68 | 3.42 | 0.24 | 0.04 | 1.47 | 0.31 | 1.59 | 0.91 | 0.26 | 0.25 | 0.06 | 0.18 | 0.34 | 0.25 | 0.77 | 1.68 | 0.85
| Analytical results for Nb in OREAS 211 (Certified Value 3.58 ppm) | [24 empty] | Certified
Nb | Round | Replicate | Lab | Lab | Lab | Lab | Lab | Lab | Lab | Lab | Lab | Lab | Lab | Lab | Lab | Lab | Lab | Lab | Lab | Lab | Lab | Lab |  |  |  | 1
| No | No | 1.01 | 1.02 | 1.03 | 1.04 | 1.05 | 1.07 | 1.08 | 1.10 | 1.11 | 1.13 | 1.14 | 1.16 | 1.18 | 1.19 | 1.20 | 1.23 | 1.24 | 1.25 | 1.26 | 1.27 |  |  |  | ppm
|  |  | 4A*OES/MS | 4A*MS | 4A*OES | 4A*OES/MS | 4A*MS | 4A*OES/MS | 4A*MS | 4A*MS | 4A*OES | 4A*MS | 4A*OES/MS | 4A*MS | 4A*OES/MS | 4A*MS | 4A*OES/MS | 4A*OES | 4A*MS | 4A*OES/MS | 4A*OES/MS | 4A*OES/MS |  |  |  | 2
3
| 1 | 1 | 3.6 | 3 | < 5 | 4.8 | 5.5 | 3.9 | 3.62 | 3.52 | 3.7 | 3.4 | 2.5 | 4 | 3 | 3.5 | 3.12 | < 10 | 4.4 | 3.6 | 4.1 | 3.6 |  |  |  | 1
| 1 | 2 | 3.6 | 3.5 | < 5 | 4.6 | 5.5 | 3.9 | < 0.05 | 3.7 | 3.5 | 3.4 | 1.2 | 3.8 | 3 | 3.6 | 3.12 | < 10 | 3.8 | 3.4 | 3.9 | 3.5 |  |  |  | 25
| 1 | 3 | 3.6 | 3.5 | < 5 | 4.4 | 4.7 | 3.8 | 3.65 | 3.6 | 3.3 | 3.3 | 1.6 | 4 | 3 | 3.6 | 3.12 | < 10 | 3.6 | 3.6 | 3.9 | 3.5 |  |  |  | 16
| 1 | 4 | 3.6 | 3.5 | < 5 | 4.6 | 4.9 | 3.9 | 3.63 | 3.53 | 3.3 | 3.4 | 0.2 | 3.8 | 3 | 3.6 | 3.17 | < 10 | 4 | 3.5 | 3.8 | 3.6 |  |  |  | 3.5768
| 1 | 5 | 3.5 | 3.5 | < 5 | 4.4 | 5.6 | 3.8 | 3.68 | 3.6 | 3.6 | 3.4 | 1.5 | 3.9 | 3 | 3.4 | 3.19 | < 10 | 4.3 | 3.6 | 3.8 | 3.5 |  |  |  | 45
| 1 | 6 | 3.7 | 3.5 | < 5 | 4.1 | 5.3 | 3.8 | 3.62 | 3.63 | 3.5 | 3.3 | 0.4 | 4 | 3.1 | 3.6 | 3.17 | < 10 | 4.2 | 3.4 | 3.8 | 3.5
| Mean |  | 3.6 | 3.4167 |  | 4.4833 | 5.25 | 3.85 | 3.64 | 3.5967 | 3.4833 | 3.3667 | 1.2333 | 3.9167 | 3.0167 | 3.55 | 3.1483 |  | 4.05 | 3.5167 | 3.8833 | 3.5333
| Median |  | 3.6 | 3.5 |  | 4.5 | 5.4 | 3.85 | 3.63 | 3.6 | 3.5 | 3.4 | 1.35 | 3.95 | 3 | 3.6 | 3.145 |  | 4.1 | 3.55 | 3.85 | 3.5
| Std Dev. |  | 0.063246 | 0.20412 |  | 0.24014 | 0.36742 | 0.054772 | 0.025495 | 0.066533 | 0.16021 | 0.05164 | 0.84538 | 0.098319 | 0.040825 | 0.083666 | 0.031885 |  | 0.30822 | 0.098319 | 0.1169 | 0.05164
| Rel.Std.Dev. |  | 1.757% | 5.974% |  | 5.356% | 6.999% | 1.423% | 0.7004% | 1.85% | 4.599% | 1.534% | 68.54% | 2.51% | 1.353% | 2.357% | 1.013% |  | 7.61% | 2.796% | 3.01% | 1.462%
| PDM3 |  | 0.6492% | -4.476% |  | 25.35% | 46.78% | 7.639% | 1.768% | 0.5561% | -2.613% | -5.874% | -65.52% | 9.503% | -15.66% | -0.7487% | -11.98% |  | 13.23% | -1.681% | 8.571% | -1.215%
| Z-Score (Absolute) |  | 0.11 | 0.24 | 1.96 | 1.77 | 3.21 | 0.58 | 0.95 | 0.1 | 0.11 | 0.33 | 4.34 | 0.71 | 0.99 | 0.02 | 0.74 | 2.74 | 0.96 | 0.05 | 0.64 | 0.02
| Analytical results for Nd in OREAS 211 (Certified Value 8.57 ppm) | [24 empty] | Certified
Nd | Round | Replicate | 1.01: Lab; 1.02: Lab; 1.03: Lab; 1.04: Lab; 1.05: Lab; 1.07: Lab; 1.08: Lab; 1.10: Lab; 1.11: Lab; 1.12: Lab |  | 1
| No | No | 1.01: 1.02; 1.02: 1.05; 1.03: 1.08; 1.04: 1.10; 1.05: 1.14; 1.07: 1.15; 1.08: 1.16; 1.10: 1.17; 1.11: 1.20; 1.12: 1.24 |  | ppm
|  |  | 1.01: 4A*MS; 1.02: 4A*MS; 1.03: 4A*MS; 1.04: 4A*MS; 1.05: 4A*OES/MS; 1.07: 4A*MS; 1.08: 4A*MS; 1.10: 4A*MS; 1.11: 4A*OES/MS; 1.12: 4A*MS |  | 2
3
| 1 | 1 | 1.01: 8.95; 1.02: 9; 1.03: 8.85; 1.04: 8.87; 1.05: 8.6; 1.07: 8.5518; 1.08: 8.3; 1.10: 7.9; 1.11: 7.7; 1.12: 9 |  | 1
| 1 | 2 | 1.01: 8.6; 1.02: 9.2; 1.03: < 0.01; 1.04: 9.08; 1.05: 8.4; 1.07: 8.5975; 1.08: 8.4; 1.10: 7.7; 1.11: 7.8; 1.12: 9.3 |  | 26
| 1 | 3 | 1.01: 9; 1.02: 8.6; 1.03: 8.77; 1.04: 8.79; 1.05: 8.3; 1.07: 8.3483; 1.08: 8.4; 1.10: 8.1; 1.11: 7.9; 1.12: 9.4 |  | 16
| 1 | 4 | 1.01: 9.1; 1.02: 8.6; 1.03: 8.49; 1.04: 8.71; 1.05: 7.8; 1.07: 8.3247; 1.08: 8.2; 1.10: 7.9; 1.11: 8.1; 1.12: 9.7 |  | 8.5671
| 1 | 5 | 1.01: 9.05; 1.02: 9; 1.03: 8.6; 1.04: 9.19; 1.05: 8.4; 1.07: 8.4095; 1.08: 8.2; 1.10: 8.1; 1.11: 8.1; 1.12: 9.9 |  | 46
| 1 | 6 | 1.01: 9; 1.02: 8.7; 1.03: 8.57; 1.04: 9; 1.05: 8.1; 1.07: 8.3973; 1.08: 8.2; 1.10: 7.9; 1.11: 8; 1.12: 8.8
| Mean |  | 1.01: 8.95; 1.02: 8.85; 1.03: 8.656; 1.04: 8.94; 1.05: 8.2667; 1.07: 8.4382; 1.08: 8.2833; 1.10: 7.9333; 1.11: 7.9333; 1.12: 9.35
| Median |  | 1.01: 9; 1.02: 8.85; 1.03: 8.6; 1.04: 8.935; 1.05: 8.35; 1.07: 8.4034; 1.08: 8.25; 1.10: 7.9; 1.11: 7.95; 1.12: 9.35
| Std Dev. |  | 1.01: 0.17889; 1.02: 0.251; 1.03: 0.14893; 1.04: 0.18221; 1.05: 0.28048; 1.07: 0.11112; 1.08: 0.098319; 1.10: 0.15055; 1.11: 0.1633; 1.12: 0.41352
| Rel.Std.Dev. |  | 1.01: 1.999%; 1.02: 2.836%; 1.03: 1.721%; 1.04: 2.038%; 1.05: 3.393%; 1.07: 1.317%; 1.08: 1.187%; 1.10: 1.898%; 1.11: 2.058%; 1.12: 4.423%
| PDM3 |  | 1.01: 4.47%; 1.02: 3.302%; 1.03: 1.038%; 1.04: 4.353%; 1.05: -3.507%; 1.07: -1.504%; 1.08: -3.312%; 1.10: -7.398%; 1.11: -7.398%; 1.12: 9.139%
| Z-Score (Absolute) |  | 1.01: 0.87; 1.02: 0.72; 1.03: 1.69; 1.04: 0.85; 1.05: 0.14; 1.07: 0.11; 1.08: 0.11; 1.10: 0.63; 1.11: 0.63; 1.12: 1.46
| Analytical results for Ni in OREAS 211 (Certified Value 75 ppm) | [24 empty] | Certified
Ni | Round | Replicate | Lab | Lab | Lab | Lab | Lab | Lab | Lab | Lab | Lab | Lab | Lab | Lab | Lab | Lab | Lab | Lab | Lab | Lab | Lab | Lab | Lab | Lab | Lab | 1
| No | No | 1.01 | 1.02 | 1.03 | 1.04 | 1.05 | 1.07 | 1.08 | 1.10 | 1.11 | 1.12 | 1.13 | 1.14 | 1.15 | 1.16 | 1.17 | 1.18 | 1.19 | 1.20 | 1.23 | 1.24 | 1.25 | 1.26 | 1.27 | ppm
|  |  | 4A*OES/MS | 4A*OES | 4A*OES | 4A*OES/MS | 4A*MS | 4A*OES/MS | 4A*MS | 4A*MS | 4A*OES | 4A*OES | 4A*OES | 4A*OES/MS | 4A*OES | 4A*OES/MS | 4A*MS | 4A*OES/MS | 4A*OES | 4A*OES/MS | 4A*OES | 4A*OES/MS | 4A*OES/MS | 4A*OES/MS | 4A*OES/MS | 0
1
| 1 | 1 | 75 | 80 | 52.7842 | 74.2 | 72.6 | 81.9 | 77.9 | 78.6 | 81 | 63.73 | 73 | 72 | 75.506 | 67 | 79 | 76 | 76 | 70.7 | 67 | 72 | 78.3 | 82 | 76.5 | 1
| 1 | 2 | 74.7 | 76 | 53.03 | 72 | 75.3 | 82.4 | < 0.5 | 81.2 | 81 | 62.86 | 72 | 73.6 | 74.6985 | 65 | 74.4 | 75 | 76 | 70.5 | 67 | 75 | 75.1 | 82.4 | 75 | 10
| 1 | 3 | 76.3 | 80 | 52.5107 | 71.4 | 72.9 | 81.1 | 78.1 | 79.9 | 81 | 62.96 | 74 | 72.4 | 74.556 | 69 | 78 | 77.8 | 76 | 71.3 | 70 | 74 | 77.6 | 82 | 74.9 | 16
| 1 | 4 | 75.8 | 72 | 53.435 | 72.7 | 73.6 | 82.4 | 77.7 | 78.5 | 80 | 63.25 | 74 | 70.1 | 75.7655 | 68 | 74.1 | 76.9 | 75 | 71.8 | 70 | 72 | 78.7 | 83.2 | 76.4 | 75.3656
| 1 | 5 | 74.9 | 76 | 52.005 | 71.4 | 71.7 | 80.1 | 78.3 | 79.4 | 84 | 63.47 | 73 | 73.6 | 75.107 | 68 | 72.9 | 75.1 | 77 | 73.1 | 70 | 72 | 79.1 | 80.6 | 73.7 | 47
| 1 | 6 | 76.9 | 76 | 52.365 | 66.3 | 73.5 | 79.3 | 77.9 | 79.5 | 84 | 63.55 | 72 | 72.7 | 75.715 | 67 | 75 | 76.1 | 77 | 72 | 70 | 74 | 76.3 | 80.5 | 75.9
| Mean |  | 75.6 | 76.6667 | 52.6883 | 71.3333 | 73.2667 | 81.2 | 77.98 | 79.5167 | 81.8333 | 63.3033 | 73 | 72.4 | 75.2247 | 67.3333 | 75.5667 | 76.15 | 76.1667 | 71.5667 | 69 | 73.1667 | 77.5167 | 81.7833 | 75.4
| Median |  | 75.4 | 76 | 52.6474 | 71.7 | 73.2 | 81.5 | 77.9 | 79.45 | 81 | 63.36 | 73 | 72.55 | 75.3065 | 67.5 | 74.7 | 76.05 | 76 | 71.55 | 70 | 73 | 77.95 | 82 | 75.45
| Std Dev. |  | 0.88091 | 3.0111 | 0.50724 | 2.6786 | 1.2111 | 1.2806 | 0.22804 | 0.98675 | 1.7224 | 0.34291 | 0.89443 | 1.2977 | 0.51959 | 1.3663 | 2.3939 | 1.071 | 0.75277 | 0.95429 | 1.5492 | 1.3292 | 1.5394 | 1.0515 | 1.0733
| Rel.Std.Dev. |  | 1.165% | 3.928% | 0.9627% | 3.755% | 1.653% | 1.577% | 0.2924% | 1.241% | 2.105% | 0.5417% | 1.225% | 1.792% | 0.6907% | 2.029% | 3.168% | 1.406% | 0.9883% | 1.333% | 2.245% | 1.817% | 1.986% | 1.286% | 1.423%
| PDM3 |  | 0.311% | 1.726% | -30.09% | -5.35% | -2.785% | 7.741% | 3.469% | 5.508% | 8.582% | -16.01% | -3.139% | -3.935% | -0.187% | -10.66% | 0.2668% | 1.041% | 1.063% | -5.041% | -8.446% | -2.918% | 2.854% | 8.515% | 0.04562%
| Z-Score (Absolute) |  | 0.09 | 0.34 | 5.38 | 0.93 | 0.47 | 1.43 | 2.43 | 1.02 | 1.58 | 2.85 | 0.53 | 0.67 | 0 | 1.88 | 0.08 | 0.22 | 0.22 | 0.87 | 1.49 | 0.49 | 0.55 | 1.57 | 0.04
| Analytical results for P in OREAS 211 (Certified Value 0.043 wt.%) | [24 empty] | Certified
P | Round | Replicate | Lab | Lab | Lab | Lab | Lab | Lab | Lab | Lab | Lab | Lab | Lab | Lab | Lab | Lab | Lab | Lab | Lab | Lab | Lab | Lab | Lab | Lab |  | 1
| No | No | 1.01 | 1.02 | 1.03 | 1.04 | 1.05 | 1.07 | 1.08 | 1.10 | 1.11 | 1.12 | 1.13 | 1.14 | 1.15 | 1.16 | 1.18 | 1.19 | 1.20 | 1.23 | 1.24 | 1.25 | 1.26 | 1.27 |  | wt.%
|  |  | 4A*OES/MS | 4A*OES | 4A*OES | 4A*OES/MS | 4A*OES | 4A*OES/MS | 4A*MS | 4A*OES | 4A*OES | 4A*OES | 4A*OES | 4A*OES/MS | 4A*OES | 4A*OES/MS | 4A*OES/MS | 4A*OES | 4A*OES/MS | 4A*OES | 4A*OES/MS | 4A*OES/MS | 4A*OES/MS | 4A*OES/MS |  | 3
3
| 1 | 1 | 0.043 | 0.045 | 0.043053 | 0.039 | 0.0471 | 0.055 | 0.0389 | 0.0443 | 0.043 | 0.0395 | 0.0424 | 0.043 | 0.045953 | 0.05 | 0.046 | 0.042 | 0.04 | 0.0417 | 0.0445 | 0.044 | 0.0451 | 0.043 |  | 1
| 1 | 2 | 0.042 | 0.045 | 0.042778 | 0.0381 | 0.0485 | 0.054 | < 0.005 | 0.0453 | 0.042 | 0.0388 | 0.0419 | 0.041 | 0.047037 | 0.04 | 0.045 | 0.042 | 0.04 | 0.042 | 0.0436 | 0.045 | 0.0437 | 0.042 |  | 0
| 1 | 3 | 0.043 | 0.05 | 0.042487 | 0.0385 | 0.0479 | 0.052 | 0.0456 | 0.044 | 0.042 | 0.0389 | 0.0425 | 0.041 | 0.047145 | 0.05 | 0.047 | 0.043 | 0.041 | 0.0434 | 0.0434 | 0.044 | 0.0437 | 0.043 |  | 16
| 1 | 4 | 0.044 | 0.045 | 0.042979 | 0.0378 | 0.0461 | 0.054 | 0.0436 | 0.0433 | 0.041 | 0.039 | 0.0427 | 0.037 | 0.046516 | 0.05 | 0.047 | 0.042 | 0.041 | 0.0441 | 0.044 | 0.044 | 0.0458 | 0.043 |  | 0.043279
| 1 | 5 | 0.042 | 0.045 | 0.042857 | 0.0398 | 0.0466 | 0.053 | 0.0432 | 0.0431 | 0.043 | 0.0392 | 0.0427 | 0.042 | 0.046154 | 0.05 | 0.045 | 0.042 | 0.042 | 0.0444 | 0.0435 | 0.044 | 0.044 | 0.043 |  | 48
| 1 | 6 | 0.043 | 0.045 | 0.042667 | 0.0388 | 0.0459 | 0.053 | 0.0408 | 0.0453 | 0.042 | 0.0394 | 0.042 | 0.039 | 0.047332 | 0.04 | 0.046 | 0.043 | 0.041 | 0.0438 | 0.0446 | 0.044 | 0.046 | 0.045
| Mean |  | 0.042833 | 0.045833 | 0.042804 | 0.038667 | 0.047017 | 0.0535 | 0.04242 | 0.044217 | 0.042167 | 0.039133 | 0.042367 | 0.0405 | 0.04669 | 0.046667 | 0.046 | 0.042333 | 0.040833 | 0.043233 | 0.043933 | 0.044167 | 0.044717 | 0.043167
| Median |  | 0.043 | 0.045 | 0.042818 | 0.03865 | 0.04685 | 0.0535 | 0.0432 | 0.04415 | 0.042 | 0.0391 | 0.04245 | 0.041 | 0.046776 | 0.05 | 0.046 | 0.042 | 0.041 | 0.0436 | 0.0438 | 0.044 | 0.04455 | 0.043
| Std Dev. |  | 0.00075277 | 0.0020412 | 0.00020761 | 0.00070899 | 0.0010245 | 0.0010488 | 0.0026042 | 0.00094745 | 0.00075277 | 0.00028048 | 0.00034448 | 0.0021679 | 0.00056587 | 0.005164 | 0.00089443 | 0.0005164 | 0.00075277 | 0.0011255 | 0.00052026 | 0.00040825 | 0.0010534 | 0.00098319
| Rel.Std.Dev. |  | 1.757% | 4.454% | 0.485% | 1.834% | 2.179% | 1.96% | 6.139% | 2.143% | 1.785% | 0.7167% | 0.8131% | 5.353% | 1.212% | 11.07% | 1.944% | 1.22% | 1.844% | 2.603% | 1.184% | 0.9243% | 2.356% | 2.278%
| PDM3 |  | -1.03% | 5.902% | -1.099% | -10.66% | 8.636% | 23.62% | -1.985% | 2.166% | -2.571% | -9.579% | -2.108% | -6.422% | 7.88% | 7.827% | 6.287% | -2.185% | -5.651% | -0.106% | 1.511% | 2.051% | 3.321% | -0.26%
| Z-Score (Absolute) |  | 0.13 | 0.91 | 0.14 | 1.57 | 1.33 | 3.58 | 2.58 | 0.35 | 0.36 | 1.41 | 0.29 | 0.94 | 1.21 | 1.2 | 0.97 | 0.3 | 0.82 | 0.01 | 0.25 | 0.34 | 0.53 | 0.01
| Analytical results for Pb in OREAS 211 (Certified Value 17.1 ppm) | [24 empty] | Certified
Pb | Round | Replicate | Lab | Lab | Lab | Lab | Lab | Lab | Lab | Lab | Lab | Lab | Lab | Lab | Lab | Lab | Lab | Lab | Lab | Lab | Lab | Lab | Lab |  |  | 1
| No | No | 1.01 | 1.02 | 1.03 | 1.04 | 1.05 | 1.07 | 1.08 | 1.10 | 1.11 | 1.13 | 1.14 | 1.16 | 1.17 | 1.18 | 1.19 | 1.20 | 1.23 | 1.24 | 1.25 | 1.26 | 1.27 |  |  | ppm
|  |  | 4A*OES/MS | 4A*MS | 4A*OES | 4A*OES/MS | 4A*MS | 4A*OES/MS | 4A*MS | 4A*MS | 4A*OES | 4A*MS | 4A*OES/MS | 4A*MS | 4A*MS | 4A*OES/MS | 4A*MS | 4A*OES/MS | 4A*OES | 4A*MS | 4A*OES/MS | 4A*OES/MS | 4A*OES/MS |  |  | 1
2
| 1 | 1 | 16.6 | 18 | 15.96 | 17.5 | 26.1 | 19.7 | 17.8 | 18.3 | 17 | 15 | 18.7 | 15.2 | 26.7 | 15.8 | 19 | 16.22 | 17 | 17.5 | 18.4 | 17.4 | 16.4 |  |  | 1
| 1 | 2 | 16.5 | 17 | 15.8096 | 16.7 | 26.2 | 18.4 | < 0.5 | 18.5 | 17 | 15 | 18.4 | 15.3 | 21.2 | 15.7 | 19 | 16.28 | 18 | 16.2 | 17.9 | 17.7 | 16.7 |  |  | 12
| 1 | 3 | 16.5 | 17 | 15.47 | 16.3 | 26.7 | 18.6 | 18 | 18 | 17 | 16 | 19.5 | 15.2 | 27.4 | 15.5 | 19 | 16.34 | 16 | 16.9 | 19.1 | 17.4 | 17 |  |  | 16
| 1 | 4 | 16.6 | 19 | 15.546 | 17.5 | 25.4 | 19.3 | 17.9 | 18.2 | 17 | 17 | 17.9 | 15.2 | 23 | 15.9 | 19 | 16.55 | 20 | 17.4 | 18.3 | 17.6 | 16.4 |  |  | 17.1258
| 1 | 5 | 16 | 17 | 15.48 | 17.9 | 26 | 18.6 | 17.9 | 18.3 | 17 | 15 | 18.3 | 15.3 | 23.5 | 15.7 | 18 | 16.77 | 18 | 16.5 | 18.2 | 17 | 16.5 |  |  | 49
| 1 | 6 | 16.8 | 17 | 15.9316 | 16.6 | 25.8 | 18.9 | 18.1 | 18.6 | 17 | 16 | 18.1 | 15.2 | 22.9 | 15.6 | 19 | 16.27 | 17 | 17.5 | 18 | 17.7 | 16.6
| Mean |  | 16.5 | 17.5 | 15.6995 | 17.0833 | 26.0333 | 18.9167 | 17.94 | 18.3167 | 17 | 15.6667 | 18.4833 | 15.2333 | 24.1167 | 15.7 | 18.8333 | 16.405 | 17.6667 | 17 | 18.3167 | 17.4667 | 16.6
| Median |  | 16.55 | 17 | 15.6778 | 17.1 | 26.05 | 18.75 | 17.9 | 18.3 | 17 | 15.5 | 18.35 | 15.2 | 23.25 | 15.7 | 19 | 16.31 | 17.5 | 17.15 | 18.25 | 17.5 | 16.55
| Std Dev. |  | 0.26833 | 0.83666 | 0.22727 | 0.63377 | 0.43205 | 0.49565 | 0.11402 | 0.2137 | 0 | 0.8165 | 0.56716 | 0.05164 | 2.4112 | 0.14142 | 0.40825 | 0.21286 | 1.3663 | 0.55857 | 0.42622 | 0.26583 | 0.22804
| Rel.Std.Dev. |  | 1.626% | 4.781% | 1.448% | 3.71% | 1.66% | 2.62% | 0.6355% | 1.167% | 0% | 5.212% | 3.068% | 0.339% | 9.998% | 0.9008% | 2.168% | 1.298% | 7.734% | 3.286% | 2.327% | 1.522% | 1.374%
| PDM3 |  | -3.654% | 2.185% | -8.328% | -0.248% | 52.01% | 10.46% | 4.754% | 6.954% | -0.7346% | -8.52% | 7.927% | -11.05% | 40.82% | -8.325% | 9.971% | -4.209% | 3.158% | -0.7346% | 6.954% | 1.99% | -3.07%
| Z-Score (Absolute) |  | 0.28 | NA | 0.69 | 0.02 | 4.63 | 0.97 | 1.06 | 0.66 | NA | NA | 0.74 | 0.93 | 3.65 | 0.69 | NA | 0.33 | NA | 0.02 | 0.66 | 0.22 | 0.23
Results from laboratories 2, 11, 13, 19 and 23 were removed due to their 1 ppm reading resolution.
| Analytical results for Pr in OREAS 211 (Certified Value 1.8 ppm) | [24 empty] | Certified
Pr | Round | Replicate | 1.01: Lab; 1.02: Lab; 1.03: Lab; 1.04: Lab; 1.05: Lab; 1.07: Lab; 1.08: Lab; 1.10: Lab; 1.11: Lab; 1.13: Lab |  |  | 1
| No | No | 1.01: 1.02; 1.02: 1.05; 1.03: 1.08; 1.04: 1.10; 1.05: 1.14; 1.07: 1.15; 1.08: 1.16; 1.10: 1.17; 1.11: 1.20; 1.13: 1.24 |  |  | ppm
|  |  | 1.01: 4A*MS; 1.02: 4A*MS; 1.03: 4A*MS; 1.04: 4A*MS; 1.05: 4A*OES/MS; 1.07: 4A*MS; 1.08: 4A*MS; 1.10: 4A*MS; 1.11: 4A*OES/MS; 1.13: 4A*MS |  |  | 2
3
| 1 | 1 | 1.01: 1.78; 1.02: 1.83; 1.03: 1.75; 1.04: 1.85; 1.05: 1.8; 1.07: 1.8971; 1.08: 1.68; 1.10: 1.1; 1.11: 1.6; 1.13: 1.95 |  |  | 1
| 1 | 2 | 1.01: 1.76; 1.02: 1.89; 1.03: < 0.01; 1.04: 1.88; 1.05: 1.8; 1.07: 1.9569; 1.08: 1.69; 1.10: 1; 1.11: 1.6; 1.13: 1.99 |  |  | 29
| 1 | 3 | 1.01: 1.72; 1.02: 1.79; 1.03: 1.78; 1.04: 1.81; 1.05: 1.8; 1.07: 1.9019; 1.08: 1.72; 1.10: 1.1; 1.11: 1.6; 1.13: 2.02 |  |  | 16
| 1 | 4 | 1.01: 1.72; 1.02: 1.8; 1.03: 1.76; 1.04: 1.87; 1.05: 1.7; 1.07: 1.8708; 1.08: 1.7; 1.10: 1.1; 1.11: 1.6; 1.13: 2.09 |  |  | 1.7981
| 1 | 5 | 1.01: 1.74; 1.02: 1.9; 1.03: 1.76; 1.04: 1.85; 1.05: 1.7; 1.07: 1.9165; 1.08: 1.69; 1.10: 1.1; 1.11: 1.6; 1.13: 2.13 |  |  | 50
| 1 | 6 | 1.01: 1.72; 1.02: 1.83; 1.03: 1.77; 1.04: 1.86; 1.05: 1.7; 1.07: 1.9687; 1.08: 1.74; 1.10: 1.1; 1.11: 1.6; 1.13: 1.9
| Mean |  | 1.01: 1.74; 1.02: 1.84; 1.03: 1.764; 1.04: 1.8533; 1.05: 1.75; 1.07: 1.9186; 1.08: 1.7033; 1.10: 1.0833; 1.11: 1.6; 1.13: 2.0133
| Median |  | 1.01: 1.73; 1.02: 1.83; 1.03: 1.76; 1.04: 1.855; 1.05: 1.75; 1.07: 1.9092; 1.08: 1.695; 1.10: 1.1; 1.11: 1.6; 1.13: 2.005
| Std Dev. |  | 1.01: 0.025298; 1.02: 0.045607; 1.03: 0.011402; 1.04: 0.024221; 1.05: 0.054772; 1.07: 0.037428; 1.08: 0.022509; 1.10: 0.040825; 1.11: 2.4324e-16; 1.13: 0.085946
| Rel.Std.Dev. |  | 1.01: 1.454%; 1.02: 2.479%; 1.03: 0.6464%; 1.04: 1.307%; 1.05: 3.13%; 1.07: 1.951%; 1.08: 1.321%; 1.10: 3.768%; 1.11: 1.52e-14%; 1.13: 4.269%
| PDM3 |  | 1.01: -3.23%; 1.02: 2.332%; 1.03: -1.895%; 1.04: 3.073%; 1.05: -2.674%; 1.07: 6.706%; 1.08: -5.269%; 1.10: -39.75%; 1.11: -11.02%; 1.13: 11.97%
| Z-Score (Absolute) |  | 1.01: 0.03; 1.02: 0.51; 1.03: 1.46; 1.04: 0.58; 1.05: 0.03; 1.07: 0.92; 1.08: 0.22; 1.10: 3.52; 1.11: 0.77; 1.13: 1.43
| Analytical results for Rb in OREAS 211 (Certified Value 9.63 ppm) | [24 empty] | Certified
Rb | Round | Replicate | Lab | Lab | Lab | Lab | Lab | Lab | Lab | Lab | Lab | Lab | Lab | Lab | Lab | Lab | Lab | Lab | Lab | Lab | Lab |  |  |  |  | 1
| No | No | 1.01 | 1.02 | 1.04 | 1.05 | 1.07 | 1.08 | 1.10 | 1.11 | 1.13 | 1.14 | 1.15 | 1.16 | 1.18 | 1.19 | 1.20 | 1.24 | 1.25 | 1.26 | 1.27 |  |  |  |  | ppm
|  |  | 4A*OES/MS | 4A*MS | 4A*OES/MS | 4A*MS | 4A*OES/MS | 4A*MS | 4A*MS | 4A*OES | 4A*MS | 4A*OES/MS | 4A*MS | 4A*MS | 4A*OES/MS | 4A*MS | 4A*OES/MS | 4A*MS | 4A*OES/MS | 4A*OES/MS | 4A*OES/MS |  |  |  |  | 2
3
| 1 | 1 | 9.5 | 10.2 | 10 | 10.6 | 9.9 | 9.59 | 10.21 | 9.6 | 9 | 8.4 | 9.3928 | 8.5 | 9.5 | 8.9 | 8.7 | 11.1 | 9.7 | 10.9 | 8.8 |  |  |  |  | 1
| 1 | 2 | 9.8 | 9.8 | 9.9 | 10.9 | 12.1 | < 0.05 | 10.28 | 9.5 | 8.8 | 9.4 | 9.4759 | 8.4 | 9.5 | 9 | 8.8 | 11 | 9.5 | 10.8 | 8.8 |  |  |  |  | 30
| 1 | 3 | 9.8 | 9.4 | 9.8 | 10.8 | 10 | 9.21 | 10.1 | 9.3 | 8.8 | 9.5 | 9.3643 | 8.7 | 9.5 | 9.1 | 8.9 | 10.8 | 9.5 | 10.9 | 8.9 |  |  |  |  | 16
| 1 | 4 | 9.7 | 9.6 | 10.2 | 10.9 | 10.2 | 9.39 | 9.55 | 9.3 | 9.1 | 9.4 | 8.9615 | 8.5 | 9.5 | 9.1 | 9.1 | 11 | 9.5 | 10.7 | 8.9 |  |  |  |  | 9.6287
| 1 | 5 | 9.4 | 9.6 | 9.8 | 11.4 | 10.1 | 9.5 | 10.42 | 9.7 | 9.2 | 8.4 | 9.2777 | 8.7 | 9.3 | 8.9 | 9.1 | 11.3 | 9.7 | 10.6 | 8.7 |  |  |  |  | 51
| 1 | 6 | 10 | 9.6 | 9.4 | 11.4 | 10.5 | 9.31 | 10.6 | 9.8 | 8.6 | 9.4 | 9.3797 | 8.6 | 9.4 | 8.8 | 9 | 11.3 | 9.2 | 10.8 | 9
| Mean |  | 9.7 | 9.7 | 9.85 | 11 | 10.4667 | 9.4 | 10.1933 | 9.5333 | 8.9167 | 9.0833 | 9.3087 | 8.5667 | 9.45 | 8.9667 | 8.9333 | 11.0833 | 9.5167 | 10.7833 | 8.85
| Median |  | 9.75 | 9.6 | 9.85 | 10.9 | 10.15 | 9.39 | 10.245 | 9.55 | 8.9 | 9.4 | 9.372 | 8.55 | 9.5 | 8.95 | 8.95 | 11.05 | 9.5 | 10.8 | 8.85
| Std Dev. |  | 0.21909 | 0.27568 | 0.26646 | 0.32863 | 0.82624 | 0.15033 | 0.35976 | 0.20656 | 0.22286 | 0.53072 | 0.18147 | 0.12111 | 0.083666 | 0.12111 | 0.1633 | 0.19408 | 0.18348 | 0.1169 | 0.10488
| Rel.Std.Dev. |  | 2.259% | 2.842% | 2.705% | 2.988% | 7.894% | 1.599% | 3.529% | 2.167% | 2.499% | 5.843% | 1.949% | 1.414% | 0.8854% | 1.351% | 1.828% | 1.751% | 1.928% | 1.084% | 1.185%
| PDM3 |  | 0.7408% | 0.7408% | 2.299% | 14.24% | 8.703% | -2.375% | 5.864% | -0.9902% | -7.395% | -5.664% | -3.323% | -11.03% | -1.856% | -6.875% | -7.222% | 15.11% | -1.163% | 11.99% | -8.087%
| Z-Score (Absolute) |  | 0.21 | 0.21 | 0.39 | 1.71 | 1.1 | 1.94 | 0.78 | 0.02 | 0.69 | 0.5 | 0.24 | 1.1 | 0.08 | 0.64 | 0.67 | 1.81 | 0 | 1.46 | 0.77
| Analytical results for Re in OREAS 211 (Indicative Value 0.002 ppm) | [24 empty] | Indicative
Re | Round | Replicate | Lab | Lab | Lab | Lab | Lab | Lab | Lab | Lab | Lab | Lab | Lab | Lab | Lab | Lab | Lab | Lab | [7 empty] | 1
| No | No | 1.01 | 1.02 | 1.07 | 1.08 | 1.10 | 1.11 | 1.13 | 1.14 | 1.18 | 1.19 | 1.20 | 1.23 | 1.24 | 1.25 | 1.26 | 1.27 | [7 empty] | ppm
|  |  | 4A*OES/MS | 4A*MS | 4A*OES/MS | 4A*MS | 4A*MS | 4A*OES | 4A*MS | 4A*OES/MS | 4A*OES/MS | 4A*MS | 4A*OES/MS | 4A*OES | 4A*MS | 4A*OES/MS | 4A*OES/MS | 4A*OES/MS | [7 empty] | 3
3
| 1 | 1 | 0.002 | < 0.1 | 0.008 | 0.005 | 0.01 | < 0.05 | < 0.05 | < 0.001 | 0.002 | < 0.05 | < 0.002 | < 5 | 0.006 | 0.004 | 0.003 | 0.002 | [7 empty] | 1
| 1 | 2 | < 0.002 | < 0.1 | 0.008 | < 0.002 | 0.007 | < 0.05 | < 0.05 | 0.001 | 0.002 | < 0.05 | < 0.002 | < 5 | 0.009 | 0.003 | 0.003 | 0.002 | [7 empty] | 31
| 1 | 3 | 0.002 | < 0.1 | 0.008 | 0.002 | 0.005 | < 0.05 | < 0.05 | < 0.001 | 0.002 | < 0.05 | < 0.002 | < 5 | < 0.002 | 0.002 | 0.004 | 0.002 | [7 empty] | 16
| 1 | 4 | 0.002 | < 0.1 | 0.007 | < 0.002 | 0.011 | < 0.05 | < 0.05 | < 0.001 | 0.003 | < 0.05 | 0.002 | < 5 | 0.006 | 0.004 | 0.004 | 0.002 | [7 empty] | 0.00205
| 1 | 5 | < 0.002 | < 0.1 | 0.007 | 0.002 | < 0.001 | < 0.05 | < 0.05 | 0.001 | 0.002 | < 0.05 | 0.002 | < 5 | 0.008 | 0.005 | 0.003 | 0.002 | [7 empty] | 7
| 1 | 6 | 0.003 | < 0.1 | 0.006 | < 0.002 | 0.01 | < 0.05 | < 0.05 | < 0.001 | 0.003 | < 0.05 | < 0.002 | < 5 | 0.007 | 0.003 | 0.003 | 0.002
| Mean |  | 1.01: 0.00225; 1.03: 0.0073333; 1.04: 0.003; 1.05: 0.0086; 1.10: 0.001; 1.11: 0.0023333; 1.14: 0.002; 1.17: 0.0072; 1.18: 0.0035; 1.19: 0.0033333; 1.20: 0.002
| Median |  | 1.01: 0.002; 1.03: 0.0075; 1.04: 0.002; 1.05: 0.01; 1.10: 0.001; 1.11: 0.002; 1.14: 0.002; 1.17: 0.007; 1.18: 0.0035; 1.19: 0.003; 1.20: 0.002
| Std Dev. |  | 1.01: 0.0005; 1.03: 0.0008165; 1.04: 0.0017321; 1.05: 0.00251; 1.10: 0; 1.11: 0.0005164; 1.14: 0; 1.17: 0.0013038; 1.18: 0.0010488; 1.19: 0.0005164; 1.20: 0
| Rel.Std.Dev. |  | 1.01: 22.22%; 1.03: 11.13%; 1.04: 57.74%; 1.05: 29.19%; 1.10: 0%; 1.11: 22.13%; 1.14: 0%; 1.17: 18.11%; 1.18: 29.97%; 1.19: 15.49%; 1.20: 0%
| PDM3 |  | 1.01: 9.756%; 1.03: 257.7%; 1.04: 46.34%; 1.05: 319.5%; 1.10: -51.22%; 1.11: 13.82%; 1.14: -2.439%; 1.17: 251.2%; 1.18: 70.73%; 1.19: 62.6%; 1.20: -2.439%
| Z-Score (Absolute) |  | 0.69 | 10.44 | 0.58 | 0.66 | 0.56 | 4.66 | 4.66 | 0.96 | 0.58 | 4.66 | 0.81 | 576.86 | 0.31 | 0.31 | 0.35 | 0.66
| Analytical results for S in OREAS 211 (Certified Value 0.308 wt.%) | [24 empty] | Certified
S | Round | Replicate | Lab | Lab | Lab | Lab | Lab | Lab | Lab | Lab | Lab | Lab | Lab | Lab | Lab | Lab | Lab | Lab | Lab | Lab | Lab | Lab |  |  |  | 1
| No | No | 1.01 | 1.02 | 1.03 | 1.04 | 1.05 | 1.07 | 1.08 | 1.10 | 1.11 | 1.13 | 1.14 | 1.16 | 1.18 | 1.19 | 1.20 | 1.23 | 1.24 | 1.25 | 1.26 | 1.27 |  |  |  | wt.%
|  |  | 4A*OES/MS | 4A*OES | 4A*OES | 4A*OES/MS | 4A*OES | 4A*OES/MS | 4A*MS | 4A*OES | 4A*OES | 4A*OES | 4A*OES/MS | 4A*OES/MS | 4A*OES/MS | 4A*OES | 4A*OES/MS | 4A*OES | 4A*OES/MS | 4A*OES/MS | 4A*OES/MS | 4A*OES/MS |  |  |  | 3
3
| 1 | 1 | 0.3 | 0.315 | 0.35424 | 0.33 | 0.35 | 0.32 | 0.32 | 0.3 | 0.305 | 0.3032 | 0.3 | 0.32 | 0.31 | 0.303 | 0.26 | 0.3 | 0.3 | 0.3 | 0.32 | 0.31 |  |  |  | 1
| 1 | 2 | 0.3 | 0.305 | 0.35668 | 0.28 | 0.35 | 0.32 | < 0.05 | 0.31 | 0.303 | 0.298 | 0.3 | 0.32 | 0.31 | 0.308 | 0.25 | 0.31 | 0.29 | 0.3 | 0.32 | 0.3 |  |  |  | 16
| 1 | 3 | 0.3 | 0.325 | 0.35448 | 0.27 | 0.35 | 0.31 | 0.33 | 0.3 | 0.303 | 0.2987 | 0.3 | 0.33 | 0.31 | 0.312 | 0.25 | 0.31 | 0.3 | 0.31 | 0.32 | 0.31 |  |  |  | 16
| 1 | 4 | 0.31 | 0.31 | 0.35424 | 0.29 | 0.34 | 0.32 | 0.31 | 0.3 | 0.303 | 0.3072 | 0.28 | 0.33 | 0.31 | 0.306 | 0.25 | 0.32 | 0.3 | 0.3 | 0.33 | 0.3 |  |  |  | 0.30802
| 1 | 5 | 0.29 | 0.305 | 0.35424 | 0.29 | 0.35 | 0.31 | 0.31 | 0.3 | 0.306 | 0.3048 | 0.3 | 0.33 | 0.3 | 0.307 | 0.26 | 0.32 | 0.3 | 0.3 | 0.33 | 0.3 |  |  |  | 52
| 1 | 6 | 0.3 | 0.315 | 0.35424 | 0.32 | 0.36 | 0.31 | 0.32 | 0.31 | 0.307 | 0.2972 | 0.29 | 0.32 | 0.31 | 0.311 | 0.25 | 0.32 | 0.3 | 0.3 | 0.33 | 0.31
| Mean |  | 0.3 | 0.3125 | 0.35469 | 0.29667 | 0.35 | 0.315 | 0.318 | 0.30333 | 0.3045 | 0.30152 | 0.295 | 0.325 | 0.30833 | 0.30783 | 0.25333 | 0.31333 | 0.29833 | 0.30167 | 0.325 | 0.305
| Median |  | 0.3 | 0.3125 | 0.35424 | 0.29 | 0.35 | 0.315 | 0.32 | 0.3 | 0.304 | 0.30095 | 0.3 | 0.325 | 0.31 | 0.3075 | 0.25 | 0.315 | 0.3 | 0.3 | 0.325 | 0.305
| Std Dev. |  | 0.0063246 | 0.0075829 | 0.00098124 | 0.023381 | 0.0063246 | 0.0054772 | 0.0083666 | 0.005164 | 0.0017607 | 0.0041194 | 0.0083666 | 0.0054772 | 0.0040825 | 0.0033116 | 0.005164 | 0.008165 | 0.0040825 | 0.0040825 | 0.0054772 | 0.0054772
| Rel.Std.Dev. |  | 2.108% | 2.427% | 0.2766% | 7.881% | 1.807% | 1.739% | 2.631% | 1.702% | 0.5782% | 1.366% | 2.836% | 1.685% | 1.324% | 1.076% | 2.038% | 2.606% | 1.368% | 1.353% | 1.685% | 1.796%
| PDM3 |  | -2.604% | 1.454% | 15.15% | -3.686% | 13.63% | 2.266% | 3.24% | -1.522% | -1.143% | -2.112% | -4.227% | 5.512% | 0.1015% | -0.06079% | -17.75% | 1.725% | -3.145% | -2.063% | 5.512% | -0.9806%
| Z-Score (Absolute) |  | 0.4 | 0.66 | 4.25 | 0.69 | 3.85 | 0.87 | 3.03 | 0.12 | 0.02 | 0.28 | 0.83 | 1.72 | 0.31 | 0.26 | 4.38 | 0.73 | 0.55 | 0.26 | 1.72 | 0.02
| Analytical results for Sb in OREAS 211 (Certified Value 1.1 ppm) | [24 empty] | Certified
Sb | Round | Replicate | Lab | Lab | Lab | Lab | Lab | Lab | Lab | Lab | Lab | Lab | Lab | Lab | Lab | Lab | Lab | Lab | Lab | Lab | Lab | Lab | Lab | Lab |  | 1
| No | No | 1.01 | 1.02 | 1.03 | 1.04 | 1.05 | 1.07 | 1.08 | 1.10 | 1.11 | 1.12 | 1.13 | 1.14 | 1.16 | 1.17 | 1.18 | 1.19 | 1.20 | 1.23 | 1.24 | 1.25 | 1.26 | 1.27 |  | ppm
|  |  | 4A*OES/MS | 4A*MS | 4A*OES | 4A*OES/MS | 4A*MS | 4A*OES/MS | 4A*MS | 4A*MS | 4A*OES | 4A*OES | 4A*MS | 4A*OES/MS | 4A*MS | 4A*MS | 4A*OES/MS | 4A*MS | 4A*OES/MS | 4A*OES | 4A*MS | 4A*OES/MS | 4A*OES/MS | 4A*OES/MS |  | 2
2
| 1 | 1 | 1.11 | 1.2 | < 5 | 1.16 | 1.38 | 0.8 | 0.88 | 1.15 | 1.2 | < 10 | 1 | 0.5 | 1.11 | 1.6 | 0.92 | 1.1 | 0.98 | < 5 | 1.16 | 1.14 | 1.3 | 1.04 |  | 1
| 1 | 2 | 1.18 | 1.2 | < 5 | 1.11 | 1.37 | 1 | < 0.05 | 1.11 | 1.4 | < 10 | 0.9 | 0.5 | 1.22 | 1.5 | 0.95 | 1.1 | 0.98 | < 5 | 1.13 | 1.13 | 1.2 | 1.04 |  | 32
| 1 | 3 | 1.11 | 1.2 | < 5 | 1.12 | 1.32 | 0.9 | 0.97 | 1.27 | 1.5 | < 10 | 0.9 | 0.3 | 1.13 | 1.5 | 0.93 | 1.1 | 1 | < 5 | 1.19 | 1.24 | 1.1 | 1.08 |  | 16
| 1 | 4 | 1.13 | 1.2 | < 5 | 1.12 | 1.37 | 0.8 | 0.96 | 0.96 | 1.3 | < 10 | 1 | 0.1 | 1.11 | 1.4 | 0.93 | 1 | 1.05 | < 5 | 1.19 | 1.14 | 1.1 | 1.11 |  | 1.1029
| 1 | 5 | 1.09 | 1.2 | < 5 | 1.07 | 1.37 | 0.8 | 1.05 | 1.24 | 1.4 | < 10 | 1 | 0.5 | 1.2 | 1.4 | 0.94 | 1 | 1.02 | < 5 | 1.23 | 1.19 | 1 | 1.04 |  | 53
| 1 | 6 | 1.15 | 1.2 | < 5 | 1.13 | 1.44 | 0.8 | 1.04 | 1.07 | 1.5 | < 10 | 0.9 | 0.4 | 1.11 | 1.4 | 0.97 | 1 | 0.97 | < 5 | 1.08 | 1.12 | 1.1 | 1.09
| Mean |  | 1.1283 | 1.2 |  | 1.1183 | 1.375 | 0.85 | 0.98 | 1.1333 | 1.3833 |  | 0.95 | 0.38333 | 1.1467 | 1.4667 | 0.94 | 1.05 | 1 |  | 1.1633 | 1.16 | 1.1333 | 1.0667
| Median |  | 1.12 | 1.2 |  | 1.12 | 1.37 | 0.8 | 0.97 | 1.13 | 1.4 |  | 0.95 | 0.45 | 1.12 | 1.45 | 0.935 | 1.05 | 0.99 |  | 1.175 | 1.14 | 1.1 | 1.06
| Std Dev. |  | 0.032506 | 0 |  | 0.029269 | 0.038341 | 0.083666 | 0.06892 | 0.11396 | 0.1169 |  | 0.054772 | 0.16021 | 0.050067 | 0.08165 | 0.017889 | 0.054772 | 0.030332 |  | 0.052789 | 0.046043 | 0.10328 | 0.030768
| Rel.Std.Dev. |  | 2.881% | 0% |  | 2.617% | 2.788% | 9.843% | 7.033% | 10.06% | 8.451% |  | 5.766% | 41.79% | 4.366% | 5.567% | 1.903% | 5.216% | 3.033% |  | 4.538% | 3.969% | 9.113% | 2.884%
| PDM3 |  | 2.306% | 8.804% |  | 1.399% | 24.67% | -22.93% | -11.14% | 2.759% | 25.43% |  | -13.86% | -65.24% | 3.968% | 32.98% | -14.77% | -4.797% | -9.33% |  | 5.479% | 5.177% | 2.759% | -3.285%
| Z-Score (Absolute) |  | 0.02 | 0.28 | 5.82 | 0.06 | 1.03 | 1.21 | 1.33 | 0 | 1.06 | 16.47 | 0.78 | 3.19 | 0.06 | 1.42 | 0.82 | 0.35 | 0.57 | 5.82 | 0.13 | 0.11 | 0 | 0.28
| Analytical results for Sc in OREAS 211 (Certified Value 40.8 ppm) | [24 empty] | Certified
Sc | Round | Replicate | Lab | Lab | Lab | Lab | Lab | Lab | Lab | Lab | Lab | Lab | Lab | Lab | Lab | Lab | Lab | Lab | Lab | Lab | Lab | Lab | Lab | Lab |  | 1
| No | No | 1.01 | 1.02 | 1.03 | 1.04 | 1.05 | 1.07 | 1.08 | 1.10 | 1.11 | 1.13 | 1.14 | 1.15 | 1.16 | 1.17 | 1.18 | 1.19 | 1.20 | 1.23 | 1.24 | 1.25 | 1.26 | 1.27 |  | ppm
|  |  | 4A*OES/MS | 4A*OES | 4A*OES | 4A*OES/MS | 4A*MS | 4A*OES/MS | 4A*MS | 4A*MS | 4A*OES | 4A*OES | 4A*OES/MS | 4A*MS | 4A*MS | 4A*MS | 4A*OES/MS | 4A*OES | 4A*OES/MS | 4A*OES | 4A*OES/MS | 4A*OES/MS | 4A*OES/MS | 4A*OES/MS |  | 1
2
| 1 | 1 | 41.8 | 41 | 33.1626 | 40.4 | 44.3 | 41.2 | 40 | 46.9 | 55 | 41 | 39 | 42.0373 | 47.8 | 39.3 | 39.4 | 39 | 39.9 | 40 | 42 | 40.8 | 43.7 | 39.7 |  | 1
| 1 | 2 | 42.1 | 40 | 33.7255 | 38.4 | 43.1 | 42.9 | < 0.1 | 48.6 | 55 | 41 | 40 | 42.1753 | 48.8 | 37.6 | 38.4 | 39 | 39.2 | 37 | 43 | 38.7 | 43.3 | 39.9 |  | 33
| 1 | 3 | 42.2 | 41 | 33.1208 | 38 | 44.2 | 41.6 | 40.8 | 45.9 | 54 | 41 | 40 | 41.2826 | 50.8 | 44.2 | 39 | 39 | 40.4 | 39 | 42 | 41.3 | 43.6 | 40.2 |  | 16
| 1 | 4 | 42.6 | 41 | 33.2843 | 40.3 | 44.6 | 41.4 | 40.3 | 45 | 54 | 42 | 40 | 41.3308 | 48.8 | 38 | 39.3 | 39 | 40.4 | 40 | 42 | 40.6 | 44.5 | 40.1 |  | 40.7641
| 1 | 5 | 41.6 | 42 | 33.0625 | 40.8 | 42.8 | 41.1 | 40.1 | 46.9 | 55 | 41 | 40 | 41.7646 | 48.6 | 39 | 38 | 39 | 41.1 | 40 | 42 | 41.2 | 43.8 | 38.4 |  | 54
| 1 | 6 | 43.3 | 42 | 33.1735 | 38.3 | 43.7 | 41.8 | 39.1 | 47 | 56 | 40 | 40 | 42.2559 | 50 | 37.7 | 39.6 | 39 | 41.1 | 40 | 43 | 39.4 | 44.4 | 40.5
| Mean |  | 42.2667 | 41.1667 | 33.2549 | 39.3667 | 43.7833 | 41.6667 | 40.06 | 46.7167 | 54.8333 | 41 | 39.8333 | 41.8077 | 49.1333 | 39.3 | 38.95 | 39 | 40.35 | 39.3333 | 42.3333 | 40.3333 | 43.8833 | 39.8
| Median |  | 42.15 | 41 | 33.1681 | 39.35 | 43.95 | 41.5 | 40.1 | 46.9 | 55 | 41 | 40 | 41.9009 | 48.8 | 38.5 | 39.15 | 39 | 40.4 | 40 | 42 | 40.7 | 43.75 | 40
| Std Dev. |  | 0.6121 | 0.75277 | 0.24185 | 1.2596 | 0.71391 | 0.65625 | 0.61887 | 1.209 | 0.75277 | 0.63246 | 0.40825 | 0.42278 | 1.0783 | 2.4996 | 0.6253 | 0 | 0.7287 | 1.2111 | 0.5164 | 1.0501 | 0.47081 | 0.73756
| Rel.Std.Dev. |  | 1.448% | 1.829% | 0.7273% | 3.2% | 1.631% | 1.575% | 1.545% | 2.588% | 1.373% | 1.543% | 1.025% | 1.011% | 2.195% | 6.36% | 1.605% | 0% | 1.806% | 3.079% | 1.22% | 2.604% | 1.073% | 1.853%
| PDM3 |  | 3.686% | 0.9875% | -18.42% | -3.428% | 7.407% | 2.214% | -1.727% | 14.6% | 34.51% | 0.5786% | -2.283% | 2.56% | 20.53% | -3.592% | -4.45% | -4.328% | -1.016% | -3.51% | 3.849% | -1.057% | 7.652% | -2.365%
| Z-Score (Absolute) |  | 0.72 | 0.22 | 3.37 | 0.59 | 1.41 | 0.45 | 3.31 | 2.75 | 6.44 | 0.15 | 0.38 | 0.51 | 3.85 | 0.63 | 0.78 | 0.76 | 0.15 | 0.61 | 0.75 | 0.16 | 1.46 | 0.4
| Analytical results for Se in OREAS 211 (Certified Value 1 ppm) | [24 empty] | Certified
Se | Round | Replicate | Lab | Lab | Lab | Lab | Lab | Lab | Lab | Lab | Lab | Lab | Lab | Lab | Lab | Lab | Lab | Lab | Lab | Lab | Lab | Lab | Lab |  |  | 1
| No | No | 1.01 | 1.02 | 1.03 | 1.04 | 1.05 | 1.08 | 1.10 | 1.11 | 1.12 | 1.13 | 1.14 | 1.16 | 1.17 | 1.18 | 1.19 | 1.20 | 1.23 | 1.24 | 1.25 | 1.26 | 1.27 |  |  | ppm
|  |  | 4A*OES/MS | 4A*MS | 4A*OES | 4A*OES/MS | 4A*MS | 4A*MS | 4A*MS | 4A*OES | 4A*OES | 4A*MS | 4A*OES/MS | 4A*MS | 4A*MS | 4A*OES/MS | 4A*MS | 4A*OES/MS | 4A*OES | 4A*MS | 4A*OES/MS | 4A*OES/MS | 4A*OES/MS |  |  | 2
2
| 1 | 1 | 1 | < 5 | < 5 | < 2 | 4.4 | < 0.5 | < 0.5 | 26 | < 10 | < 1 | 0.3 | < 2 | < 0.1 | 1 | < 1 | < 0.3 | < 5 | 1 | 1 | < 1 | 1 |  |  | 1
| 1 | 2 | 1 | < 5 | < 5 | < 2 | 4.3 | < 0.5 | 0.5 | 28 | < 10 | < 1 | 0.3 | < 2 | < 0.1 | 1 | < 1 | < 0.3 | < 5 | 1 | 1 | < 1 | 1 |  |  | 34
| 1 | 3 | 1 | < 5 | < 5 | < 2 | 4.2 | < 0.5 | 2.2 | 30 | < 10 | < 1 | 0.2 | < 2 | < 0.1 | 1 | 1 | < 0.3 | < 5 | 1 | 1 | < 1 | < 1 |  |  | 16
| 1 | 4 | 1 | < 5 | < 5 | < 2 | 4.5 | < 0.5 | 2.3 | 28 | < 10 | < 1 | 0.1 | < 2 | < 0.1 | 1 | 1 | < 0.3 | < 5 | 1 | 1 | < 1 | < 1 |  |  | 0.99524
| 1 | 5 | < 1 | < 5 | < 5 | < 2 | 4.2 | < 0.5 | 0.6 | 30 | < 10 | < 1 | 0.1 | < 2 | < 0.1 | 1 | < 1 | < 0.3 | < 5 | 1 | 1 | < 1 | 1 |  |  | 55
| 1 | 6 | 1 | < 5 | < 5 | < 2 | 4.3 | < 0.5 | 1.3 | 26 | < 10 | < 1 | 0.1 | < 2 | < 0.1 | 1 | < 1 | 0.3 | < 5 | 2 | 1 | < 1 | 1
| Mean |  | 1.01: 1; 1.05: 4.3167; 1.10: 1.38; 1.11: 28; 1.14: 0.18333; 1.18: 1; 1.19: 1; 1.20: 0.3; 1.24: 1.1667; 1.25: 1; 1.27: 1
| Median |  | 1.01: 1; 1.05: 4.3; 1.10: 1.3; 1.11: 28; 1.14: 0.15; 1.18: 1; 1.19: 1; 1.20: 0.3; 1.24: 1; 1.25: 1; 1.27: 1
| Std Dev. |  | 1.01: 0; 1.05: 0.1169; 1.10: 0.85264; 1.11: 1.7889; 1.14: 0.098319; 1.18: 0; 1.19: 0; 1.24: 0.40825; 1.25: 0; 1.27: 0
| Rel.Std.Dev. |  | 1.01: 0%; 1.05: 2.708%; 1.10: 61.79%; 1.11: 6.389%; 1.14: 53.63%; 1.18: 0%; 1.19: 0%; 1.24: 34.99%; 1.25: 0%; 1.27: 0%
| PDM3 |  | 1.01: 0.4785%; 1.05: 333.7%; 1.10: 38.66%; 1.11: 2713%; 1.14: -81.58%; 1.18: 0.4785%; 1.19: 0.4785%; 1.20: -69.86%; 1.24: 17.22%; 1.25: 0.4785%; 1.27: 0.4785%
| Z-Score (Absolute) |  | 0.11 | 2.02 | 2.02 | 0 | 4.47 | 1.01 | 0.26 | 36.41 | 5.39 | 0.67 | 1.1 | 0 | 1.28 | 0 | 0.45 | 1.11 | 2.02 | 0.22 | 0 | 0.67 | 0.22
| Analytical results for Sm in OREAS 211 (Certified Value 2.63 ppm) | [24 empty] | Certified
Sm | Round | Replicate | 1.01: Lab; 1.02: Lab; 1.03: Lab; 1.04: Lab; 1.05: Lab; 1.08: Lab; 1.10: Lab; 1.11: Lab; 1.12: Lab; 1.13: Lab |  |  | 1
| No | No | 1.01: 1.02; 1.02: 1.05; 1.03: 1.08; 1.04: 1.10; 1.05: 1.14; 1.08: 1.15; 1.10: 1.16; 1.11: 1.17; 1.12: 1.20; 1.13: 1.24 |  |  | ppm
|  |  | 1.01: 4A*MS; 1.02: 4A*MS; 1.03: 4A*MS; 1.04: 4A*MS; 1.05: 4A*OES/MS; 1.08: 4A*MS; 1.10: 4A*MS; 1.11: 4A*MS; 1.12: 4A*OES/MS; 1.13: 4A*MS |  |  | 2
3
| 1 | 1 | 1.01: 2.7; 1.02: 2.8; 1.03: 2.69; 1.04: 2.76; 1.05: 2.5; 1.08: 2.5395; 1.10: 2.6; 1.11: 2.1; 1.12: 2.4; 1.13: 2.78 |  |  | 1
| 1 | 2 | 1.01: 2.55; 1.02: 2.7; 1.03: < 0.01; 1.04: 2.99; 1.05: 2.5; 1.08: 2.6604; 1.10: 2.6; 1.11: 2.1; 1.12: 2.4; 1.13: 2.88 |  |  | 18
| 1 | 3 | 1.01: 2.6; 1.02: 2.6; 1.03: 2.66; 1.04: 2.82; 1.05: 2.7; 1.08: 2.5391; 1.10: 2.6; 1.11: 2.2; 1.12: 2.4; 1.13: 2.9 |  |  | 16
| 1 | 4 | 1.01: 2.6; 1.02: 2.7; 1.03: 2.59; 1.04: 2.52; 1.05: 2.5; 1.08: 2.4639; 1.10: 2.6; 1.11: 2.2; 1.12: 2.4; 1.13: 2.99 |  |  | 2.634
| 1 | 5 | 1.01: 2.7; 1.02: 2.6; 1.03: 2.72; 1.04: 2.63; 1.05: 2.4; 1.08: 2.4579; 1.10: 2.6; 1.11: 2.2; 1.12: 2.5; 1.13: 3.01 |  |  | 56
| 1 | 6 | 1.01: 2.6; 1.02: 2.8; 1.03: 2.63; 1.04: 2.91; 1.05: 2.5; 1.08: 2.5292; 1.10: 2.6; 1.11: 2.2; 1.12: 2.4; 1.13: 2.76
| Mean |  | 1.01: 2.625; 1.02: 2.7; 1.03: 2.658; 1.04: 2.7717; 1.05: 2.5167; 1.08: 2.5316; 1.10: 2.6; 1.11: 2.1667; 1.12: 2.4167; 1.13: 2.8867
| Median |  | 1.01: 2.6; 1.02: 2.7; 1.03: 2.66; 1.04: 2.79; 1.05: 2.5; 1.08: 2.5341; 1.10: 2.6; 1.11: 2.2; 1.12: 2.4; 1.13: 2.89
| Std Dev. |  | 1.01: 0.061237; 1.02: 0.089443; 1.03: 0.050695; 1.04: 0.17475; 1.05: 0.098319; 1.08: 0.073112; 1.10: 0; 1.11: 0.05164; 1.12: 0.040825; 1.13: 0.10347
| Rel.Std.Dev. |  | 1.01: 2.333%; 1.02: 3.313%; 1.03: 1.907%; 1.04: 6.305%; 1.05: 3.907%; 1.08: 2.888%; 1.10: 0%; 1.11: 2.383%; 1.12: 1.689%; 1.13: 3.585%
| PDM3 |  | 1.01: -0.343%; 1.02: 2.504%; 1.03: 0.9098%; 1.04: 5.225%; 1.05: -4.456%; 1.08: -3.887%; 1.10: -1.292%; 1.11: -17.74%; 1.12: -8.252%; 1.13: 9.591%
| Z-Score (Absolute) |  | 1.01: 0.28; 1.02: 0.64; 1.03: 1.67; 1.04: 0.98; 1.05: 0.23; 1.08: 0.16; 1.10: 0.16; 1.11: 1.9; 1.12: 0.71; 1.13: 1.53
| Analytical results for Sn in OREAS 211 (Certified Value 1 ppm) | [24 empty] | Certified
Sn | Round | Replicate | Lab | Lab | Lab | Lab | Lab | Lab | Lab | Lab | Lab | Lab | Lab | Lab | Lab | Lab | Lab | Lab | Lab | Lab | Lab | Lab | Lab | Lab |  | 1
| No | No | 1.01 | 1.02 | 1.03 | 1.04 | 1.05 | 1.07 | 1.08 | 1.10 | 1.11 | 1.12 | 1.13 | 1.14 | 1.16 | 1.17 | 1.18 | 1.19 | 1.20 | 1.23 | 1.24 | 1.25 | 1.26 | 1.27 |  | ppm
|  |  | 4A*OES/MS | 4A*MS | 4A*OES | 4A*OES/MS | 4A*MS | 4A*OES/MS | 4A*MS | 4A*MS | 4A*OES | 4A*OES | 4A*MS | 4A*OES/MS | 4A*MS | 4A*MS | 4A*OES/MS | 4A*MS | 4A*OES/MS | 4A*OES | 4A*MS | 4A*OES/MS | 4A*OES/MS | 4A*OES/MS |  | 2
2
| 1 | 1 | 0.9 | < 1 | < 10 | 1.1 | 1.7 | 1.7 | 0.9 | 1.2 | 0.8 | < 10 | 0.9 | < 1 | 1.1 | 0.5 | 0.8 | 1.3 | 0.8 | < 10 | 1.1 | 0.9 | 1.2 | 0.8 |  | 1
| 1 | 2 | 0.9 | < 1 | < 10 | 1.2 | 1.5 | 1.7 | < 0.1 | 1.2 | 0.8 | < 10 | 0.8 | < 1 | 1 | 0.3 | 0.8 | 1.3 | 0.8 | < 10 | 1.1 | 0.9 | 1.1 | 0.8 |  | 7
| 1 | 3 | 0.9 | < 1 | < 10 | 1 | 1.5 | 1.5 | 0.9 | 1 | 0.8 | < 10 | 0.8 | < 1 | 1 | 0.4 | 0.8 | 1.3 | 0.8 | < 10 | 1 | 0.9 | 1.1 | 0.8 |  | 16
| 1 | 4 | 0.9 | < 1 | < 10 | 1.1 | 1.5 | 1.4 | 1 | 1.2 | 0.8 | < 10 | 0.8 | < 1 | 1 | 0.3 | 0.8 | 1.2 | 0.8 | < 10 | 1.3 | 0.9 | 1.1 | 0.8 |  | 0.99956
| 1 | 5 | 0.9 | < 1 | < 10 | 1 | 1.6 | 1.5 | 1 | 1.2 | 0.9 | < 10 | 0.8 | < 1 | 1 | 0.3 | 0.8 | 1.3 | 0.8 | < 10 | 1.6 | 0.9 | 1.1 | 0.8 |  | 57
| 1 | 6 | 0.9 | < 1 | < 10 | 1 | 1.6 | 1.4 | 1 | 1.2 | 0.9 | < 10 | 0.8 | < 1 | 1 | 0.3 | 0.8 | 1.2 | 0.8 | < 10 | 1 | 0.9 | 1.1 | 0.8
| Mean |  | 0.9 |  |  | 1.0667 | 1.5667 | 1.5333 | 0.96 | 1.1667 | 0.83333 |  | 0.81667 |  | 1.0167 | 0.35 | 0.8 | 1.2667 | 0.8 |  | 1.1833 | 0.9 | 1.1167 | 0.8
| Median |  | 0.9 |  |  | 1.05 | 1.55 | 1.5 | 1 | 1.2 | 0.8 |  | 0.8 |  | 1 | 0.3 | 0.8 | 1.3 | 0.8 |  | 1.1 | 0.9 | 1.1 | 0.8
| Std Dev. |  | 0 |  |  | 0.08165 | 0.08165 | 0.13663 | 0.054772 | 0.08165 | 0.05164 |  | 0.040825 |  | 0.040825 | 0.083666 | 1.2162e-16 | 0.05164 | 1.2162e-16 |  | 0.23166 | 0 | 0.040825 | 1.2162e-16
| Rel.Std.Dev. |  | 0% |  |  | 7.655% | 5.212% | 8.91% | 5.705% | 6.999% | 6.197% |  | 4.999% |  | 4.016% | 23.9% | 1.52e-14% | 4.077% | 1.52e-14% |  | 19.58% | 0% | 3.656% | 1.52e-14%
| PDM3 |  | -9.96% |  |  | 6.714% | 56.74% | 53.4% | -3.957% | 16.72% | -16.63% |  | -18.3% |  | 1.712% | -64.98% | -19.96% | 26.72% | -19.96% |  | 18.39% | -9.96% | 11.72% | -19.96%
| Z-Score (Absolute) |  | 0.21 | 1.69 | 14.87 | 0.4 | 2.24 | 2.11 | 0.55 | 0.77 | 0.46 | 14.87 | 0.52 | 1.69 | 0.21 | 2.24 | 0.58 | 1.13 | 0.58 | 14.87 | 0.83 | 0.21 | 0.58 | 0.58
| Analytical results for Sr in OREAS 211 (Certified Value 127 ppm) | [24 empty] | Certified
Sr | Round | Replicate | Lab | Lab | Lab | Lab | Lab | Lab | Lab | Lab | Lab | Lab | Lab | Lab | Lab | Lab | Lab | Lab | Lab | Lab | Lab | Lab | Lab | Lab | Lab | 1
| No | No | 1.01 | 1.02 | 1.03 | 1.04 | 1.05 | 1.07 | 1.08 | 1.10 | 1.11 | 1.12 | 1.13 | 1.14 | 1.15 | 1.16 | 1.17 | 1.18 | 1.19 | 1.20 | 1.23 | 1.24 | 1.25 | 1.26 | 1.27 | ppm
|  |  | 4A*OES/MS | 4A*MS | 4A*OES | 4A*OES/MS | 4A*OES | 4A*OES/MS | 4A*MS | 4A*MS | 4A*OES | 4A*OES | 4A*MS | 4A*OES/MS | 4A*OES | 4A*OES/MS | 4A*MS | 4A*OES/MS | 4A*MS | 4A*OES/MS | 4A*OES | 4A*OES/MS | 4A*OES/MS | 4A*OES/MS | 4A*OES/MS | 0
0
| 1 | 1 | 127.5 | 127 | 139.2075 | 127.7 | 142 | 123 | 125.89 | 138.3 | 127.6 | 101 | 118.4 | 117 | 160.3865 | 122 | 124.1 | 130 | 119 | 119 | 116 | 137 | 129.5 | 132.7 | 124 | 1
| 1 | 2 | 127 | 127 | 142.8095 | 123.7 | 142 | 119 | < 0.05 | 138.7 | 127.9 | 99 | 117.9 | 116 | 157.879 | 125 | 122.3 | 129.5 | 121 | 120 | 114 | 136 | 123 | 130.2 | 122 | 8
| 1 | 3 | 129 | 124 | 138.2375 | 122.9 | 142 | 118 | 125.84 | 137.4 | 125 | 98 | 121.6 | 120 | 158.0915 | 126 | 121.7 | 129.5 | 121 | 123 | 118 | 135 | 125 | 131.2 | 124 | 16
| 1 | 4 | 132 | 125 | 140.9235 | 130.7 | 143 | 121 | 124.09 | 134.4 | 126.5 | 101 | 120.2 | 118 | 150.8155 | 125 | 122.2 | 130 | 118 | 123 | 120 | 135 | 129 | 136.1 | 124.5 | 126.7654
| 1 | 5 | 126 | 127 | 140.1445 | 122 | 141 | 117 | 125.56 | 136.7 | 126.9 | 100 | 119.5 | 121 | 155.907 | 125 | 122.5 | 126.5 | 122 | 123 | 120 | 135 | 126 | 131.5 | 121 | 58
| 1 | 6 | 130.5 | 127 | 139.5825 | 121.7 | 140 | 117 | 124.4 | 138.7 | 125.3 | 100 | 118.7 | 121 | 158.0915 | 125 | 125.1 | 130 | 118 | 122 | 120 | 136 | 123.5 | 135.6 | 124
| Mean |  | 128.6667 | 126.1667 | 140.1508 | 124.7833 | 141.6667 | 119.1667 | 125.156 | 137.3667 | 126.5333 | 99.8333 | 119.3833 | 118.8333 | 156.8618 | 124.6667 | 122.9833 | 129.25 | 119.8333 | 121.6667 | 118 | 135.6667 | 126 | 132.8833 | 123.25
| Median |  | 128.25 | 127 | 139.8635 | 123.3 | 142 | 118.5 | 125.56 | 137.85 | 126.7 | 100 | 119.1 | 119 | 157.9853 | 125 | 122.4 | 129.75 | 120 | 122.5 | 119 | 135.5 | 125.5 | 132.1 | 124
| Std Dev. |  | 2.273 | 1.3292 | 1.5836 | 3.6191 | 1.0328 | 2.4014 | 0.84819 | 1.6537 | 1.1843 | 1.169 | 1.3586 | 2.137 | 3.2849 | 1.3663 | 1.3182 | 1.3693 | 1.7224 | 1.7512 | 2.5298 | 0.8165 | 2.7386 | 2.4376 | 1.4053
| Rel.Std.Dev. |  | 1.767% | 1.053% | 1.13% | 2.9% | 0.729% | 2.015% | 0.6777% | 1.204% | 0.936% | 1.171% | 1.138% | 1.798% | 2.094% | 1.096% | 1.072% | 1.059% | 1.437% | 1.439% | 2.144% | 0.6018% | 2.174% | 1.834% | 1.14%
| PDM3 |  | 1.5% | -0.4723% | 10.56% | -1.564% | 11.75% | -5.994% | -1.27% | 8.363% | -0.1831% | -21.25% | -5.823% | -6.257% | 23.74% | -1.656% | -2.984% | 1.96% | -5.468% | -4.022% | -6.915% | 7.022% | -0.6038% | 4.826% | -2.773%
| Z-Score (Absolute) |  | 0.48 | 0.17 | 1.92 | 0 | 2.11 | 0.7 | 2.56 | 1.57 | 0.22 | 3.12 | 0.67 | 0.74 | 4.01 | 0.01 | 0.22 | 0.56 | 0.62 | 0.39 | 0.85 | 1.36 | 0.15 | 1.01 | 0.19
| Analytical results for Ta in OREAS 211 (Certified Value 0.24 ppm) | [24 empty] | Certified
Ta | Round | Replicate | Lab | Lab | Lab | Lab | Lab | Lab | Lab | Lab | Lab | Lab | Lab | Lab | Lab | Lab | Lab | Lab | Lab | Lab | [5 empty] | 1
| No | No | 1.01 | 1.02 | 1.03 | 1.04 | 1.07 | 1.08 | 1.10 | 1.11 | 1.13 | 1.14 | 1.16 | 1.18 | 1.19 | 1.20 | 1.24 | 1.25 | 1.26 | 1.27 | [5 empty] | ppm
|  |  | 4A*OES/MS | 4A*MS | 4A*OES | 4A*OES/MS | 4A*OES/MS | 4A*MS | 4A*MS | 4A*OES | 4A*MS | 4A*OES/MS | 4A*MS | 4A*OES/MS | 4A*MS | 4A*OES/MS | 4A*MS | 4A*OES/MS | 4A*OES/MS | 4A*OES/MS | [5 empty] | 2
2
| 1 | 1 | 0.23 | 0.2 | 8.52 | 1.21 | 0.4 | 0.24 | 0.23 | 0.22 | 0.23 | 0.1 | 0.25 | 0.22 | 0.22 | 0.2 | 0.37 | 0.3 | 0.46 | 0.21 | [5 empty] | 1
| 1 | 2 | 0.23 | 0.2 | 8.44 | 1.24 | 0.5 | < 0.01 | 0.24 | 0.22 | 0.23 | < 0.1 | 0.23 | 0.21 | 0.24 | 0.2 | 0.29 | 0.27 | 0.31 | 0.21 | [5 empty] | 21
| 1 | 3 | 0.23 | 0.2 | 8.26 | 1.25 | 0.4 | 0.24 | 0.22 | 0.15 | 0.24 | < 0.1 | 0.26 | 0.22 | 0.24 | 0.2 | 0.33 | 0.27 | 0.3 | 0.21 | [5 empty] | 16
| 1 | 4 | 0.24 | 0.2 | 8.3032 | 1.16 | 0.4 | 0.24 | 0.23 | 0.18 | 0.24 | < 0.1 | 0.24 | 0.22 | 0.22 | 0.2 | 0.3 | 0.27 | 0.29 | 0.22 | [5 empty] | 0.23579
| 1 | 5 | 0.22 | 0.2 | 8.2192 | 1.22 | 0.5 | 0.23 | 0.23 | 0.19 | 0.24 | < 0.1 | 0.25 | 0.2 | 0.22 | 0.2 | 0.4 | 0.25 | 0.28 | 0.21 | [5 empty] | 59
| 1 | 6 | 0.23 | 0.2 | 8.4 | 1.21 | 0.4 | 0.23 | 0.25 | 0.18 | 0.23 | < 0.1 | 0.25 | 0.22 | 0.24 | 0.2 | 0.32 | 0.27 | 0.28 | 0.21
| Mean |  | 0.23 | 0.2 | 8.3571 | 1.215 | 0.43333 | 0.236 | 0.23333 | 0.19 | 0.235 | 0.1 | 0.24667 | 0.215 | 0.23 | 0.2 | 0.335 | 0.27167 | 0.32 | 0.21167
| Median |  | 0.23 | 0.2 | 8.3516 | 1.215 | 0.4 | 0.24 | 0.23 | 0.185 | 0.235 | 0.1 | 0.25 | 0.22 | 0.23 | 0.2 | 0.325 | 0.27 | 0.295 | 0.21
| Std Dev. |  | 0.0063246 | 3.0405e-17 | 0.11542 | 0.031464 | 0.05164 | 0.0054772 | 0.010328 | 0.026833 | 0.0054772 |  | 0.010328 | 0.0083666 | 0.010954 | 3.0405e-17 | 0.042308 | 0.016021 | 0.06957 | 0.0040825
| Rel.Std.Dev. |  | 2.75% | 1.52e-14% | 1.381% | 2.59% | 11.92% | 2.321% | 4.426% | 14.12% | 2.331% |  | 4.187% | 3.891% | 4.763% | 1.52e-14% | 12.63% | 5.897% | 21.74% | 1.929%
| PDM3 |  | -2.455% | -15.18% | 3444% | 415.3% | 83.78% | 0.08996% | -1.041% | -19.42% | -0.3341% | -57.59% | 4.614% | -8.816% | -2.455% | -15.18% | 42.08% | 15.22% | 35.72% | -10.23%
| Z-Score (Absolute) |  | 0.06 | NA | 152.87 | 18.47 | NA | 0.67 | 0 | 0.82 | 0.03 | 3.29 | 0.25 | 0.34 | 0.06 | NA | 1.91 | 0.72 | 1.63 | 0.41
Results from laboratories 2, 7 and 20 were removed due to their 0.1 ppm reading resolution.
| Analytical results for Tb in OREAS 211 (Certified Value 0.63 ppm) | [24 empty] | Certified
Tb | Round | Replicate | 1.01: Lab; 1.02: Lab; 1.03: Lab; 1.04: Lab; 1.05: Lab; 1.07: Lab; 1.08: Lab; 1.10: Lab; 1.11: Lab; 1.12: Lab; 1.13: Lab | 1
| No | No | 1.01: 1.02; 1.02: 1.04; 1.03: 1.05; 1.04: 1.08; 1.05: 1.10; 1.07: 1.14; 1.08: 1.15; 1.10: 1.16; 1.11: 1.17; 1.12: 1.20; 1.13: 1.24 | ppm
|  |  | 1.01: 4A*MS; 1.02: 4A*OES/MS; 1.03: 4A*MS; 1.04: 4A*MS; 1.05: 4A*MS; 1.07: 4A*OES/MS; 1.08: 4A*MS; 1.10: 4A*MS; 1.11: 4A*MS; 1.12: 4A*OES/MS; 1.13: 4A*MS | 2
3
| 1 | 1 | 1.01: 0.64; 1.02: 0.67; 1.03: 0.66; 1.04: 0.6; 1.05: 0.64; 1.07: 0.6; 1.08: 0.58872; 1.10: 0.59; 1.11: 0.5; 1.12: 0.5; 1.13: 0.67 | 1
| 1 | 2 | 1.01: 0.6; 1.02: 0.67; 1.03: 0.67; 1.04: < 0.01; 1.05: 0.65; 1.07: 0.6; 1.08: 0.59229; 1.10: 0.59; 1.11: 0.5; 1.12: 0.5; 1.13: 0.69 | 22
| 1 | 3 | 1.01: 0.58; 1.02: 0.66; 1.03: 0.62; 1.04: 0.62; 1.05: 0.64; 1.07: 0.6; 1.08: 0.57272; 1.10: 0.59; 1.11: 0.5; 1.12: 0.5; 1.13: 0.69 | 16
| 1 | 4 | 1.01: 0.6; 1.02: 0.68; 1.03: 0.66; 1.04: 0.61; 1.05: 0.61; 1.07: 0.6; 1.08: 0.55616; 1.10: 0.59; 1.11: 0.5; 1.12: 0.5; 1.13: 0.7 | 0.62884
| 1 | 5 | 1.01: 0.6; 1.02: 0.67; 1.03: 0.7; 1.04: 0.63; 1.05: 0.61; 1.07: 0.6; 1.08: 0.55055; 1.10: 0.61; 1.11: 0.5; 1.12: 0.5; 1.13: 0.71 | 60
| 1 | 6 | 1.01: 0.6; 1.02: 0.63; 1.03: 0.67; 1.04: 0.61; 1.05: 0.64; 1.07: 0.6; 1.08: 0.59371; 1.10: 0.59; 1.11: 0.5; 1.12: 0.5; 1.13: 0.66
| Mean |  | 1.01: 0.60333; 1.02: 0.66333; 1.03: 0.66333; 1.04: 0.614; 1.05: 0.63167; 1.07: 0.6; 1.08: 0.57569; 1.10: 0.59333; 1.11: 0.5; 1.12: 0.5; 1.13: 0.68667
| Median |  | 1.01: 0.6; 1.02: 0.67; 1.03: 0.665; 1.04: 0.61; 1.05: 0.64; 1.07: 0.6; 1.08: 0.58072; 1.10: 0.59; 1.11: 0.5; 1.12: 0.5; 1.13: 0.69
| Std Dev. |  | 1.01: 0.019664; 1.02: 0.017512; 1.03: 0.02582; 1.04: 0.011402; 1.05: 0.017224; 1.07: 0; 1.08: 0.018934; 1.10: 0.008165; 1.11: 0; 1.12: 0; 1.13: 0.018619
| Rel.Std.Dev. |  | 1.01: 3.259%; 1.02: 2.64%; 1.03: 3.892%; 1.04: 1.857%; 1.05: 2.727%; 1.07: 0%; 1.08: 3.289%; 1.10: 1.376%; 1.11: 0%; 1.12: 0%; 1.13: 2.712%
| PDM3 |  | 1.01: -4.056%; 1.02: 5.486%; 1.03: 5.486%; 1.04: -2.359%; 1.05: 0.4501%; 1.07: -4.586%; 1.08: -8.451%; 1.10: -5.646%; 1.11: -20.49%; 1.12: -20.49%; 1.13: 9.196%
| Z-Score (Absolute) |  | 1.01: 0.22; 1.02: 0.71; 1.03: 0.71; 1.04: 1.62; 1.05: 0.22; 1.07: NA; 1.08: 0.64; 1.10: 0.37; 1.11: NA; 1.12: NA; 1.13: 1.06
Results from laboratories 14, 17 and 20 were removed due to their 0.1 ppm reading resolution.
| Analytical results for Te in OREAS 211 (Certified Value 0.082 ppm) | [24 empty] | Certified
Te | Round | Replicate | Lab | Lab | Lab | Lab | Lab | Lab | Lab | Lab | Lab | Lab | Lab | Lab | Lab | Lab | Lab | Lab | Lab | Lab | Lab |  |  |  |  | 1
| No | No | 1.01 | 1.02 | 1.03 | 1.04 | 1.07 | 1.08 | 1.10 | 1.11 | 1.13 | 1.14 | 1.16 | 1.18 | 1.19 | 1.20 | 1.23 | 1.24 | 1.25 | 1.26 | 1.27 |  |  |  |  | ppm
|  |  | 4A*OES/MS | 4A*MS | 4A*OES | 4A*OES/MS | 4A*OES/MS | 4A*MS | 4A*MS | 4A*OES | 4A*MS | 4A*OES/MS | 4A*MS | 4A*OES/MS | 4A*MS | 4A*OES/MS | 4A*OES | 4A*MS | 4A*OES/MS | 4A*OES/MS | 4A*OES/MS |  |  |  |  | 3
3
| 1 | 1 | 0.09 | < 0.2 | 10.8 | 0.09 | 0.1 | < 0.2 | < 0.01 | < 0.1 | < 0.1 | < 0.1 | 0.1 | 0.07 | < 0.1 | 0.06 | < 5 | 0.15 | 0.11 | 0.08 | 0.06 |  |  |  |  | 1
| 1 | 2 | 0.08 | < 0.2 | 10.9308 | 0.1 | 0.1 | < 0.2 | 0.1 | < 0.1 | < 0.1 | < 0.1 | 0.07 | 0.07 | < 0.1 | 0.06 | < 5 | 0.11 | 0.09 | 0.08 | 0.07 |  |  |  |  | 23
| 1 | 3 | 0.08 | < 0.2 | 11.0251 | 0.09 | < 0.1 | < 0.2 | < 0.01 | 0.1 | < 0.1 | < 0.1 | 0.08 | 0.07 | < 0.1 | 0.05 | < 5 | 0.09 | 0.11 | 0.07 | 0.06 |  |  |  |  | 16
| 1 | 4 | 0.08 | < 0.2 | 10.9427 | 0.08 | < 0.1 | < 0.2 | 0.44 | < 0.1 | < 0.1 | < 0.1 | 0.07 | 0.07 | < 0.1 | 0.06 | < 5 | 0.16 | 0.08 | 0.09 | 0.07 |  |  |  |  | 0.082
| 1 | 5 | 0.08 | < 0.2 | 10.8506 | 0.08 | 0.1 | < 0.2 | 0.17 | 0.1 | < 0.1 | < 0.1 | 0.08 | 0.08 | < 0.1 | 0.07 | < 5 | 0.13 | 0.09 | 0.07 | 0.06 |  |  |  |  | 61
| 1 | 6 | 0.07 | < 0.2 | 10.805 | 0.09 | < 0.1 | < 0.2 | 0.05 | < 0.1 | < 0.1 | < 0.1 | 0.08 | 0.06 | < 0.1 | 0.05 | < 5 | 0.11 | 0.12 | 0.08 | 0.07
| Mean |  | 1.01: 0.08; 1.03: 10.8924; 1.04: 0.088333; 1.05: 0.1; 1.08: 0.19; 1.10: 0.1; 1.13: 0.08; 1.14: 0.07; 1.16: 0.058333; 1.18: 0.125; 1.19: 0.1; 1.20: 0.078333; 1.23: 0.065
| Median |  | 1.01: 0.08; 1.03: 10.8907; 1.04: 0.09; 1.05: 0.1; 1.08: 0.135; 1.10: 0.1; 1.13: 0.08; 1.14: 0.07; 1.16: 0.06; 1.18: 0.12; 1.19: 0.1; 1.20: 0.08; 1.23: 0.065
| Std Dev. |  | 1.01: 0.0063246; 1.03: 0.088934; 1.04: 0.0075277; 1.05: 1.6997e-17; 1.08: 0.17378; 1.10: 0; 1.13: 0.010954; 1.14: 0.0063246; 1.16: 0.0075277; 1.18: 0.026646; 1.19: 0.015492; 1.20: 0.0075277; 1.23: 0.0054772
| Rel.Std.Dev. |  | 1.01: 7.906%; 1.03: 0.8165%; 1.04: 8.522%; 1.05: 1.7e-14%; 1.08: 91.46%; 1.10: 0%; 1.13: 13.69%; 1.14: 9.035%; 1.16: 12.9%; 1.18: 21.32%; 1.19: 15.49%; 1.20: 9.61%; 1.23: 8.427%
| PDM3 |  | 1.01: -2.439%; 1.03: 13183%; 1.04: 7.724%; 1.05: 21.95%; 1.08: 131.7%; 1.10: 21.95%; 1.13: -2.439%; 1.14: -14.63%; 1.16: -28.86%; 1.18: 52.44%; 1.19: 21.95%; 1.20: -4.472%; 1.23: -20.73%
| Z-Score (Absolute) |  | 0 | 0.67 | 364.54 | 0.28 | 0.17 | 0.67 | 1.63 | 0.45 | 1.01 | 1.01 | 0 | 0.34 | 1.01 | 0.73 | 81.59 | 1.52 | 0.67 | 0.06 | 0.51
| Analytical results for Th in OREAS 211 (Certified Value 0.78 ppm) | [24 empty] | Certified
Th | Round | Replicate | Lab | Lab | Lab | Lab | Lab | Lab | Lab | Lab | Lab | Lab | Lab | Lab | Lab | Lab | Lab | Lab | Lab | Lab | Lab | Lab |  |  |  | 1
| No | No | 1.01 | 1.02 | 1.04 | 1.05 | 1.07 | 1.08 | 1.10 | 1.11 | 1.13 | 1.14 | 1.15 | 1.16 | 1.17 | 1.18 | 1.19 | 1.20 | 1.24 | 1.25 | 1.26 | 1.27 |  |  |  | ppm
|  |  | 4A*OES/MS | 4A*MS | 4A*OES/MS | 4A*MS | 4A*OES/MS | 4A*MS | 4A*MS | 4A*OES | 4A*MS | 4A*OES/MS | 4A*MS | 4A*MS | 4A*MS | 4A*OES/MS | 4A*MS | 4A*OES/MS | 4A*MS | 4A*OES/MS | 4A*OES/MS | 4A*OES/MS |  |  |  | 2
2
| 1 | 1 | 0.74 | 0.8 | 1.8 | 0.8 | 0.9 | 0.79 | 0.8 | 0.66 | 0.67 | 0.8 | 0.65501 | 0.8 | 1.1 | 0.72 | 0.73 | 0.7 | 0.87 | 0.88 | 1 | 0.71 |  |  |  | 1
| 1 | 2 | 0.73 | 0.8 | 1.3 | 0.9 | 0.9 | < 0.01 | 0.8 | 0.67 | 0.67 | 0.8 | 0.63568 | 0.8 | 1.1 | 0.7 | 0.75 | 0.7 | 0.89 | 0.77 | 0.9 | 0.7 |  |  |  | 24
| 1 | 3 | 0.73 | 0.9 | 1.2 | 0.7 | 0.9 | 0.77 | 0.8 | 0.71 | 0.67 | 0.8 | 0.58309 | 0.8 | 1.2 | 0.7 | 0.75 | 0.7 | 0.86 | 0.82 | 0.9 | 0.71 |  |  |  | 16
| 1 | 4 | 0.73 | 0.8 | 1.1 | 0.8 | 0.8 | 0.77 | 0.8 | 0.68 | 0.68 | 0.8 | 0.51565 | 0.8 | 1 | 0.69 | 0.79 | 0.7 | 0.92 | 0.81 | 0.9 | 0.71 |  |  |  | 0.78454
| 1 | 5 | 0.7 | 0.8 | 1 | 0.8 | 0.8 | 0.76 | 0.8 | 0.71 | 0.71 | 0.8 | 0.60704 | 0.8 | 1.1 | 0.69 | 0.76 | 0.7 | 0.93 | 0.81 | 0.9 | 0.7 |  |  |  | 62
| 1 | 6 | 0.75 | 0.8 | 1 | 0.8 | 0.8 | 0.77 | 0.8 | 0.71 | 0.67 | 0.9 | 0.64715 | 0.8 | 1 | 0.69 | 0.79 | 0.7 | 0.9 | 0.79 | 0.9 | 0.71
| Mean |  | 0.73 | 0.81667 | 1.2333 | 0.8 | 0.85 | 0.772 | 0.8 | 0.69 | 0.67833 | 0.81667 | 0.60727 | 0.8 | 1.0833 | 0.69833 | 0.76167 | 0.7 | 0.895 | 0.81333 | 0.91667 | 0.70667
| Median |  | 0.73 | 0.8 | 1.15 | 0.8 | 0.85 | 0.77 | 0.8 | 0.695 | 0.67 | 0.8 | 0.62136 | 0.8 | 1.1 | 0.695 | 0.755 | 0.7 | 0.895 | 0.81 | 0.9 | 0.71
| Std Dev. |  | 0.016733 | 0.040825 | 0.30111 | 0.063246 | 0.054772 | 0.010954 | 1.2162e-16 | 0.022804 | 0.016021 | 0.040825 | 0.052259 | 1.2162e-16 | 0.075277 | 0.01169 | 0.024014 | 1.2162e-16 | 0.027386 | 0.037238 | 0.040825 | 0.005164
| Rel.Std.Dev. |  | 2.292% | 4.999% | 24.41% | 7.906% | 6.444% | 1.419% | 1.52e-14% | 3.305% | 2.362% | 4.999% | 8.606% | 1.52e-14% | 6.949% | 1.674% | 3.153% | 1.737e-14% | 3.06% | 4.578% | 4.454% | 0.7308%
| PDM3 |  | -6.952% | 4.095% | 57.2% | 1.971% | 8.344% | -1.598% | 1.971% | -12.05% | -13.54% | 4.095% | -22.6% | 1.971% | 38.09% | -10.99% | -2.916% | -10.78% | 14.08% | 3.67% | 16.84% | -9.926%
| Z-Score (Absolute) |  | 0.5 | 0.12 | 3.1 | 0 | 0.36 | 1.12 | 0 | 0.79 | 0.87 | 0.12 | 1.38 | 0 | 2.03 | 0.73 | 0.27 | 0.72 | 0.68 | 0.1 | 0.84 | 0.67
| Analytical results for Ti in OREAS 211 (Certified Value 0.653 wt.%) | [24 empty] | Certified
Ti | Round | Replicate | Lab | Lab | Lab | Lab | Lab | Lab | Lab | Lab | Lab | Lab | Lab | Lab | Lab | Lab | Lab | Lab | Lab | Lab | Lab | Lab | Lab |  |  | 1
| No | No | 1.01 | 1.02 | 1.03 | 1.04 | 1.05 | 1.07 | 1.08 | 1.10 | 1.11 | 1.13 | 1.14 | 1.15 | 1.16 | 1.18 | 1.19 | 1.20 | 1.23 | 1.24 | 1.25 | 1.26 | 1.27 |  |  | wt.%
|  |  | 4A*OES/MS | 4A*OES | 4A*OES | 4A*OES/MS | 4A*OES | 4A*OES/MS | 4A*MS | 4A*OES | 4A*OES | 4A*OES | 4A*OES/MS | 4A*OES | 4A*OES/MS | 4A*OES/MS | 4A*OES | 4A*OES/MS | 4A*OES | 4A*OES/MS | 4A*OES/MS | 4A*OES/MS | 4A*OES/MS |  |  | 3
3
| 1 | 1 | 0.624 | 0.7 | 0.45 | 0.65 | 0.71 | 0.667 | 0.6827 | 0.6 | 0.6643 | 0.6554 | 0.58 | 0.6963 | 0.64 | 0.657 | 0.612 | 0.629 | 0.62 | 0.66 | 0.636 | 0.67 | 0.621 |  |  | 1
| 1 | 2 | 0.623 | 0.67 | 0.46 | 0.64 | 0.72 | 0.671 | < 0.0005 | 0.61 | 0.6497 | 0.6493 | 0.495 | 0.70472 | 0.64 | 0.64 | 0.614 | 0.652 | 0.62 | 0.65 | 0.638 | 0.67 | 0.614 |  |  | 25
| 1 | 3 | 0.633 | 0.68 | 0.445 | 0.64 | 0.73 | 0.671 | 0.6827 | 0.6 | 0.6465 | 0.6596 | 0.483 | 0.70005 | 0.65 | 0.653 | 0.62 | 0.66 | 0.63 | 0.64 | 0.633 | 0.68 | 0.631 |  |  | 16
| 1 | 4 | 0.645 | 0.7 | 0.455 | 0.66 | 0.71 | 0.669 | 0.6743 | 0.59 | 0.6549 | 0.6654 | 0.265 | 0.69672 | 0.64 | 0.65 | 0.613 | 0.67 | 0.64 | 0.65 | 0.637 | 0.69 | 0.62 |  |  | 0.65339
| 1 | 5 | 0.609 | 0.69 | 0.45 | 0.67 | 0.71 | 0.663 | 0.6812 | 0.59 | 0.6649 | 0.6683 | 0.471 | 0.69766 | 0.65 | 0.634 | 0.613 | 0.66 | 0.64 | 0.64 | 0.627 | 0.68 | 0.61 |  |  | 63
| 1 | 6 | 0.626 | 0.7 | 0.45 | 0.62 | 0.7 | 0.659 | 0.6608 | 0.61 | 0.6672 | 0.6473 | 0.39 | 0.70503 | 0.64 | 0.657 | 0.62 | 0.681 | 0.64 | 0.64 | 0.632 | 0.7 | 0.621
| Mean |  | 0.62667 | 0.69 | 0.45167 | 0.64667 | 0.71333 | 0.66667 | 0.67634 | 0.6 | 0.65792 | 0.65755 | 0.44733 | 0.70008 | 0.64333 | 0.6485 | 0.61533 | 0.65867 | 0.63167 | 0.64667 | 0.63383 | 0.68167 | 0.6195
| Median |  | 0.625 | 0.695 | 0.45 | 0.645 | 0.71 | 0.668 | 0.6812 | 0.6 | 0.6596 | 0.6575 | 0.477 | 0.69886 | 0.64 | 0.6515 | 0.6135 | 0.66 | 0.635 | 0.645 | 0.6345 | 0.68 | 0.6205
| Std Dev. |  | 0.011911 | 0.012649 | 0.005164 | 0.017512 | 0.010328 | 0.0048028 | 0.0093564 | 0.0089443 | 0.0087481 | 0.0084751 | 0.10792 | 0.0039362 | 0.005164 | 0.0094816 | 0.0036697 | 0.017637 | 0.0098319 | 0.008165 | 0.0040702 | 0.01169 | 0.0071764
| Rel.Std.Dev. |  | 1.901% | 1.833% | 1.143% | 2.708% | 1.448% | 0.7204% | 1.383% | 1.491% | 1.33% | 1.289% | 24.13% | 0.5622% | 0.8027% | 1.462% | 0.5964% | 2.678% | 1.557% | 1.263% | 0.6422% | 1.715% | 1.158%
| PDM3 |  | -4.09% | 5.603% | -30.87% | -1.029% | 9.174% | 2.032% | 3.513% | -8.171% | 0.693% | 0.6369% | -31.54% | 7.146% | -1.539% | -0.7482% | -5.824% | 0.8078% | -3.325% | -1.029% | -2.993% | 4.328% | -5.187%
| Z-Score (Absolute) |  | 0.67 | 1.46 | 6.57 | 0 | 2.25 | 0.67 | 2.8 | 1.57 | 0.38 | 0.37 | 6.72 | 1.8 | 0.11 | 0.06 | 1.06 | 0.4 | 0.51 | 0 | 0.43 | 1.18 | 0.92
| Analytical results for Tl in OREAS 211 (Certified Value 0.15 ppm) | [24 empty] | Certified
Tl | Round | Replicate | Lab | Lab | Lab | Lab | Lab | Lab | Lab | Lab | Lab | Lab | Lab | Lab | Lab | Lab | Lab | Lab | Lab | Lab | Lab | Lab | Lab |  |  | 1
| No | No | 1.01 | 1.02 | 1.04 | 1.05 | 1.07 | 1.08 | 1.10 | 1.11 | 1.13 | 1.14 | 1.15 | 1.16 | 1.17 | 1.18 | 1.19 | 1.20 | 1.23 | 1.24 | 1.25 | 1.26 | 1.27 |  |  | ppm
|  |  | 4A*OES/MS | 4A*MS | 4A*OES/MS | 4A*MS | 4A*OES/MS | 4A*MS | 4A*MS | 4A*OES | 4A*MS | 4A*OES/MS | 4A*MS | 4A*MS | 4A*MS | 4A*OES/MS | 4A*MS | 4A*OES/MS | 4A*OES | 4A*MS | 4A*OES/MS | 4A*OES/MS | 4A*OES/MS |  |  | 2
3
| 1 | 1 | 0.15 | 0.2 | 0.15 | < 0.2 | 0.2 | 0.16 | 0.16 | 0.14 | 0.16 | 0.14 | 0.17395 | 0.15 | 0.1 | 0.13 | 0.16 | 0.14 | < 5 | 0.09 | 0.16 | 0.17 | 0.15 |  |  | 1
| 1 | 2 | 0.15 | 0.2 | 0.15 | < 0.2 | 0.2 | < 0.02 | 0.18 | 0.15 | 0.15 | 0.15 | 0.17034 | 0.15 | < 0.1 | 0.13 | 0.16 | 0.14 | < 5 | 0.04 | 0.14 | 0.16 | 0.15 |  |  | 26
| 1 | 3 | 0.15 | 0.2 | 0.15 | < 0.2 | 0.2 | 0.16 | 0.16 | 0.15 | 0.15 | 0.15 | 0.18118 | 0.15 | < 0.1 | 0.14 | 0.16 | 0.14 | < 5 | < 0.02 | 0.16 | 0.16 | 0.15 |  |  | 16
| 1 | 4 | 0.15 | 0.2 | 0.15 | < 0.2 | 0.2 | 0.17 | 0.15 | 0.15 | 0.15 | 0.14 | 0.15547 | 0.15 | < 0.1 | 0.13 | 0.16 | 0.14 | < 5 | < 0.02 | 0.15 | 0.16 | 0.15 |  |  | 0.15281
| 1 | 5 | 0.14 | 0.2 | 0.15 | < 0.2 | 0.2 | 0.16 | 0.18 | 0.15 | 0.15 | 0.15 | 0.1619 | 0.16 | < 0.1 | 0.15 | 0.15 | 0.15 | < 5 | 0.04 | 0.16 | 0.15 | 0.15 |  |  | 64
| 1 | 6 | 0.15 | 0.2 | 0.14 | < 0.2 | 0.2 | 0.15 | 0.18 | 0.15 | 0.15 | 0.15 | 0.16993 | 0.15 | < 0.1 | 0.14 | 0.16 | 0.14 | < 5 | 0.09 | 0.16 | 0.16 | 0.14
| Mean |  | 0.14833 | 0.2 | 0.14833 |  | 0.2 | 0.16 | 0.16833 | 0.14833 | 0.15167 | 0.14667 | 0.16879 | 0.15167 | 0.1 | 0.13667 | 0.15833 | 0.14167 |  | 0.065 | 0.155 | 0.16 | 0.14833
| Median |  | 0.15 | 0.2 | 0.15 |  | 0.2 | 0.16 | 0.17 | 0.15 | 0.15 | 0.15 | 0.17013 | 0.15 | 0.1 | 0.135 | 0.16 | 0.14 |  | 0.065 | 0.16 | 0.16 | 0.15
| Std Dev. |  | 0.0040825 | 3.0405e-17 | 0.0040825 |  | 3.0405e-17 | 0.0070711 | 0.013292 | 0.0040825 | 0.0040825 | 0.005164 | 0.0090423 | 0.0040825 |  | 0.008165 | 0.0040825 | 0.0040825 |  | 0.028868 | 0.0083666 | 0.0063246 | 0.0040825
| Rel.Std.Dev. |  | 2.752% | 1.52e-14% | 2.752% |  | 1.52e-14% | 4.419% | 7.896% | 2.752% | 2.692% | 3.521% | 5.357% | 2.692% |  | 5.974% | 2.578% | 2.882% |  | 44.41% | 5.398% | 3.953% | 2.752%
| PDM3 |  | -2.929% | 30.88% | -2.929% |  | 30.88% | 4.706% | 10.16% | -2.929% | -0.7472% | -4.019% | 10.46% | -0.7472% | -34.56% | -10.56% | 3.616% | -7.291% |  | -57.46% | 1.434% | 4.706% | -2.929%
| Z-Score (Absolute) |  | 0 | NA | 0 | 3.91 | NA | 1.08 | 1.62 | 0 | 0.27 | 0.13 | 1.66 | 0.27 | NA | 0.94 | 0.81 | 0.54 | 190.29 | 8.23 | 0.54 | 0.94 | 0
Results from laboratories 2, 7 and 17 were removed due to their 0.1 ppm reading resolution.
| Analytical results for Tm in OREAS 211 (Certified Value 0.37 ppm) | [24 empty] | Certified
Tm | Round | Replicate | 1.01: Lab; 1.02: Lab; 1.04: Lab; 1.05: Lab; 1.07: Lab; 1.08: Lab; 1.10: Lab; 1.11: Lab; 1.13: Lab; 1.14: Lab |  |  | 1
| No | No | 1.01: 1.02; 1.02: 1.05; 1.04: 1.08; 1.05: 1.10; 1.07: 1.14; 1.08: 1.15; 1.10: 1.16; 1.11: 1.17; 1.13: 1.20; 1.14: 1.24 |  |  | ppm
|  |  | 1.01: 4A*MS; 1.02: 4A*MS; 1.04: 4A*MS; 1.05: 4A*MS; 1.07: 4A*OES/MS; 1.08: 4A*MS; 1.10: 4A*MS; 1.11: 4A*MS; 1.13: 4A*OES/MS; 1.14: 4A*MS |  |  | 2
3
| 1 | 1 | 1.01: 0.36; 1.02: 0.38; 1.04: 0.36; 1.05: 0.38; 1.07: 0.3; 1.08: 0.34159; 1.10: 0.35; 1.11: 0.3; 1.13: 0.3; 1.14: 0.38 |  |  | 1
| 1 | 2 | 1.01: 0.36; 1.02: 0.4; 1.04: < 0.01; 1.05: 0.38; 1.07: 0.3; 1.08: 0.33678; 1.10: 0.36; 1.11: 0.3; 1.13: 0.3; 1.14: 0.4 |  |  | 27
| 1 | 3 | 1.01: 0.36; 1.02: 0.35; 1.04: 0.36; 1.05: 0.4; 1.07: 0.3; 1.08: 0.3245; 1.10: 0.35; 1.11: 0.3; 1.13: 0.3; 1.14: 0.4 |  |  | 16
| 1 | 4 | 1.01: 0.36; 1.02: 0.36; 1.04: 0.35; 1.05: 0.36; 1.07: 0.3; 1.08: 0.31989; 1.10: 0.38; 1.11: 0.3; 1.13: 0.3; 1.14: 0.4 |  |  | 0.36613
| 1 | 5 | 1.01: 0.36; 1.02: 0.37; 1.04: 0.35; 1.05: 0.37; 1.07: 0.3; 1.08: 0.32282; 1.10: 0.36; 1.11: 0.3; 1.13: 0.3; 1.14: 0.41 |  |  | 65
| 1 | 6 | 1.01: 0.38; 1.02: 0.38; 1.04: 0.37; 1.05: 0.38; 1.07: 0.3; 1.08: 0.34389; 1.10: 0.37; 1.11: 0.3; 1.13: 0.3; 1.14: 0.39
| Mean |  | 1.01: 0.36333; 1.02: 0.37333; 1.04: 0.358; 1.05: 0.37833; 1.07: 0.3; 1.08: 0.33158; 1.10: 0.36167; 1.11: 0.3; 1.13: 0.3; 1.14: 0.39667
| Median |  | 1.01: 0.36; 1.02: 0.375; 1.04: 0.36; 1.05: 0.38; 1.07: 0.3; 1.08: 0.33064; 1.10: 0.36; 1.11: 0.3; 1.13: 0.3; 1.14: 0.4
| Std Dev. |  | 1.01: 0.008165; 1.02: 0.017512; 1.04: 0.0083666; 1.05: 0.013292; 1.07: 0; 1.08: 0.010415; 1.10: 0.01169; 1.11: 0; 1.13: 0; 1.14: 0.010328
| Rel.Std.Dev. |  | 1.01: 2.247%; 1.02: 4.691%; 1.04: 2.337%; 1.05: 3.513%; 1.07: 0%; 1.08: 3.141%; 1.10: 3.232%; 1.11: 0%; 1.13: 0%; 1.14: 2.604%
| PDM3 |  | 1.01: -0.7639%; 1.02: 1.967%; 1.04: -2.221%; 1.05: 3.333%; 1.07: -18.06%; 1.08: -9.437%; 1.10: -1.219%; 1.11: -18.06%; 1.13: -18.06%; 1.14: 8.34%
| Z-Score (Absolute) |  | 1.01: 0; 1.02: 0.45; 1.04: 2.88; 1.05: 0.67; 1.07: NA; 1.08: 1.43; 1.10: 0.07; 1.11: NA; 1.13: NA; 1.14: 1.5
Results from laboratories 14, 17 and 20 were removed due to their 0.1 ppm reading resolution.
| Analytical results for U in OREAS 211 (Certified Value 0.24 ppm) | [24 empty] | Certified
U | Round | Replicate | Lab | Lab | Lab | Lab | Lab | Lab | Lab | Lab | Lab | Lab | Lab | Lab | Lab | Lab | Lab | Lab | Lab | Lab | Lab | Lab | Lab |  |  | 1
| No | No | 1.01 | 1.02 | 1.04 | 1.05 | 1.07 | 1.08 | 1.10 | 1.11 | 1.13 | 1.14 | 1.15 | 1.16 | 1.17 | 1.18 | 1.19 | 1.20 | 1.23 | 1.24 | 1.25 | 1.26 | 1.27 |  |  | ppm
|  |  | 4A*OES/MS | 4A*MS | 4A*OES/MS | 4A*MS | 4A*OES/MS | 4A*MS | 4A*MS | 4A*OES | 4A*MS | 4A*OES/MS | 4A*MS | 4A*MS | 4A*MS | 4A*OES/MS | 4A*MS | 4A*OES/MS | 4A*OES | 4A*MS | 4A*OES/MS | 4A*OES/MS | 4A*OES/MS |  |  | 2
2
| 1 | 1 | 0.2 | 0.2 | 0.3 | 0.29 | 0.3 | 0.25 | 0.26 | 0.19 | 0.23 | 0.3 | 0.30681 | 0.24 | 0.2 | 0.2 | 0.23 | 0.2 | < 10 | 0.3 | 0.2 | 0.3 | 0.2 |  |  | 1
| 1 | 2 | 0.2 | 0.2 | 0.3 | 0.28 | 0.3 | < 0.01 | 0.26 | 0.19 | 0.23 | 0.2 | 0.3004 | 0.25 | 0.2 | 0.2 | 0.23 | 0.2 | < 10 | 0.3 | 0.2 | 0.3 | 0.2 |  |  | 28
| 1 | 3 | 0.2 | 0.2 | 0.3 | 0.27 | 0.3 | 0.25 | 0.23 | 0.22 | 0.23 | 0.3 | 0.3086 | 0.25 | 0.2 | 0.2 | 0.24 | 0.2 | < 10 | 0.3 | 0.2 | 0.3 | 0.2 |  |  | 16
| 1 | 4 | 0.2 | 0.2 | 0.3 | 0.28 | 0.3 | 0.25 | 0.25 | 0.23 | 0.23 | 0.2 | 0.29297 | 0.24 | 0.2 | 0.2 | 0.24 | 0.2 | < 10 | 0.3 | 0.2 | 0.3 | 0.2 |  |  | 0.24391
| 1 | 5 | 0.2 | 0.2 | 0.3 | 0.28 | 0.3 | 0.25 | 0.26 | 0.23 | 0.24 | 0.3 | 0.28272 | 0.25 | 0.2 | 0.2 | 0.24 | 0.2 | < 10 | 0.3 | 0.2 | 0.3 | 0.2 |  |  | 66
| 1 | 6 | 0.2 | 0.2 | 0.3 | 0.28 | 0.3 | 0.25 | 0.27 | 0.22 | 0.22 | 0.3 | 0.28758 | 0.25 | 0.2 | 0.2 | 0.23 | 0.2 | < 10 | 0.3 | 0.2 | 0.3 | 0.2
| Mean |  | 0.2 | 0.2 | 0.3 | 0.28 | 0.3 | 0.25 | 0.255 | 0.21333 | 0.23 | 0.26667 | 0.29651 | 0.24667 | 0.2 | 0.2 | 0.235 | 0.2 |  | 0.3 | 0.2 | 0.3 | 0.2
| Median |  | 0.2 | 0.2 | 0.3 | 0.28 | 0.3 | 0.25 | 0.26 | 0.22 | 0.23 | 0.3 | 0.29668 | 0.25 | 0.2 | 0.2 | 0.235 | 0.2 |  | 0.3 | 0.2 | 0.3 | 0.2
| Std Dev. |  | 3.0405e-17 | 3.0405e-17 | 0 | 0.0063246 | 0 | 0 | 0.013784 | 0.018619 | 0.0063246 | 0.05164 | 0.010488 | 0.005164 | 3.0405e-17 | 3.0405e-17 | 0.0054772 | 3.0405e-17 |  | 0 | 3.0405e-17 | 0 | 3.0405e-17
| Rel.Std.Dev. |  | 1.52e-14% | 1.52e-14% | 0% | 2.259% | 0% | 0% | 5.406% | 8.728% | 2.75% | 19.36% | 3.537% | 2.094% | 1.52e-14% | 1.52e-14% | 2.331% | 1.52e-14% |  | 0% | 1.52e-14% | 0% | 1.52e-14%
| PDM3 |  | -18% | -18% | 23% | 14.8% | 23% | 2.497% | 4.547% | -12.54% | -5.703% | 9.33% | 21.57% | 1.131% | -18% | -18% | -3.653% | -18% |  | 23% | -18% | 23% | -18%
| Z-Score (Absolute) |  | 0.67 | 0.67 | 1.25 | 0.87 | 1.25 | 0.5 | 0.39 | 0.42 | 0.1 | 0.61 | 1.19 | 0.22 | 0.67 | 0.67 | 0 | 0.67 | 91.8 | 1.25 | 0.67 | 1.25 | 0.67
| Analytical results for V in OREAS 211 (Certified Value 291 ppm) | [24 empty] | Certified
V | Round | Replicate | Lab | Lab | Lab | Lab | Lab | Lab | Lab | Lab | Lab | Lab | Lab | Lab | Lab | Lab | Lab | Lab | Lab | Lab | Lab | Lab | Lab | Lab |  | 1
| No | No | 1.01 | 1.02 | 1.03 | 1.04 | 1.05 | 1.07 | 1.08 | 1.10 | 1.11 | 1.12 | 1.13 | 1.14 | 1.15 | 1.16 | 1.18 | 1.19 | 1.20 | 1.23 | 1.24 | 1.25 | 1.26 | 1.27 |  | ppm
|  |  | 4A*OES/MS | 4A*OES | 4A*OES | 4A*OES/MS | 4A*OES | 4A*OES/MS | 4A*MS | 4A*OES | 4A*OES | 4A*OES | 4A*OES | 4A*OES/MS | 4A*OES | 4A*OES/MS | 4A*OES/MS | 4A*OES | 4A*OES/MS | 4A*OES | 4A*OES/MS | 4A*OES/MS | 4A*OES/MS | 4A*OES/MS |  | 0
0
| 1 | 1 | 276 | 300 | 234.69 | 261 | 329 | 328 | 301 | 304 | 290 | 259 | 303 | 259 | 299.7698 | 271 | 290 | 279 | 296 | 269 | 315 | 272 | 301 | 280 |  | 1
| 1 | 2 | 273 | 290 | 237.071 | 254 | 345 | 333 | < 1 | 301 | 306 | 255 | 295 | 231 | 302.1105 | 273 | 283 | 278 | 295 | 269 | 315 | 276 | 299 | 278 |  | 29
| 1 | 3 | 280 | 285 | 236.2788 | 259 | 334 | 325 | 297 | 302 | 311 | 258 | 296 | 228 | 298.506 | 285 | 291 | 280 | 296 | 280 | 314 | 274 | 301 | 283 |  | 16
| 1 | 4 | 281 | 300 | 238.396 | 246 | 333 | 322 | 302 | 300 | 283 | 261 | 300 | 155 | 279.727 | 279 | 290 | 277 | 307 | 287 | 314 | 274 | 309 | 278 |  | 291.4222
| 1 | 5 | 271 | 300 | 237.909 | 244 | 326 | 323 | 304 | 299 | 320 | 251 | 299 | 214 | 297.4113 | 277 | 285 | 280 | 302 | 284 | 313 | 274 | 302 | 274 |  | 67
| 1 | 6 | 279 | 310 | 237.447 | 255 | 324 | 319 | 291 | 309 | 288 | 255 | 290 | 194 | 300.4195 | 280 | 284 | 279 | 295 | 283 | 316 | 274 | 311 | 278
| Mean |  | 276.6667 | 297.5 | 236.9653 | 253.1667 | 331.8333 | 325 | 299 | 302.5 | 299.6667 | 256.5 | 297.1667 | 213.5 | 296.324 | 277.5 | 287.1667 | 278.8333 | 298.5 | 278.6667 | 314.5 | 274 | 303.8333 | 278.5
| Median |  | 277.5 | 300 | 237.259 | 254.5 | 331 | 324 | 301 | 301.5 | 298 | 256.5 | 297.5 | 221 | 299.1379 | 278 | 287.5 | 279 | 296 | 281.5 | 314.5 | 274 | 301.5 | 278
| Std Dev. |  | 4.0332 | 8.8034 | 1.3288 | 6.8532 | 7.5211 | 4.9396 | 5.1478 | 3.6194 | 14.7603 | 3.5637 | 4.535 | 35.7477 | 8.289 | 5.0498 | 3.5449 | 1.169 | 4.9295 | 7.8145 | 1.0488 | 1.2649 | 4.916 | 2.9496
| Rel.Std.Dev. |  | 1.458% | 2.959% | 0.5608% | 2.707% | 2.267% | 1.52% | 1.722% | 1.196% | 4.926% | 1.389% | 1.526% | 16.74% | 2.797% | 1.82% | 1.234% | 0.4193% | 1.651% | 2.804% | 0.3335% | 0.4616% | 1.618% | 1.059%
| PDM3 |  | -5.063% | 2.086% | -18.69% | -13.13% | 13.87% | 11.52% | 2.6% | 3.801% | 2.829% | -11.98% | 1.971% | -26.74% | 1.682% | -4.777% | -1.46% | -4.32% | 2.429% | -4.377% | 7.919% | -5.978% | 4.259% | -4.434%
| Z-Score (Absolute) |  | 0.27 | 0.61 | 1.93 | 1.25 | 2.05 | 1.76 | 1.42 | 0.82 | 0.7 | 1.11 | 0.59 | 2.91 | 0.56 | 0.23 | 0.17 | 0.17 | 0.65 | 0.18 | 1.32 | 0.38 | 0.87 | 0.19
| Analytical results for W in OREAS 211 (Certified Value 19.3 ppm) | [24 empty] | Certified
W | Round | Replicate | Lab | Lab | Lab | Lab | Lab | Lab | Lab | Lab | Lab | Lab | Lab | Lab | Lab | Lab | Lab | Lab | Lab | Lab | Lab |  |  |  |  | 1
| No | No | 1.01 | 1.02 | 1.03 | 1.04 | 1.07 | 1.08 | 1.10 | 1.11 | 1.13 | 1.14 | 1.16 | 1.18 | 1.19 | 1.20 | 1.23 | 1.24 | 1.25 | 1.26 | 1.27 |  |  |  |  | ppm
|  |  | 4A*OES/MS | 4A*MS | 4A*OES | 4A*OES/MS | 4A*OES/MS | 4A*MS | 4A*MS | 4A*OES | 4A*MS | 4A*OES/MS | 4A*MS | 4A*OES/MS | 4A*MS | 4A*OES/MS | 4A*OES | 4A*MS | 4A*OES/MS | 4A*OES/MS | 4A*OES/MS |  |  |  |  | 1
2
| 1 | 1 | 18.9 | 20 | 37.02 | 19 | 18.4 | 20.1 | 20.4 | 20.2 | 18.2 | 6.7 | 19.2 | 18 | 17.8 | 17.4 | 11 | 22.1 | 20.2 | 20.5 | 19.5 |  |  |  |  | 1
| 1 | 2 | 19.6 | 20 | 37.95 | 18.7 | 19.4 | < 0.1 | 20.68 | 19 | 18.5 | 1.7 | 19.4 | 16.9 | 18.2 | 17.6 | < 10 | 20.2 | 20.3 | 20.7 | 19.2 |  |  |  |  | 30
| 1 | 3 | 18.9 | 20 | 37.04 | 18.8 | 18.1 | 20.1 | 20.13 | 18.8 | 18.6 | 2.4 | 20 | 17.3 | 17.9 | 17.7 | 12 | 21.1 | 21.3 | 20.7 | 19.1 |  |  |  |  | 16
| 1 | 4 | 19.3 | 20 | 36.76 | 19.1 | 18.2 | 20.1 | 20.03 | 19.1 | 18.6 | 0.2 | 19.5 | 17.6 | 17.8 | 17.9 | 15 | 20.6 | 20.5 | 20.7 | 19.8 |  |  |  |  | 19.2796
| 1 | 5 | 18.6 | 20.5 | 37.39 | 18.9 | 18 | 20.3 | 20.55 | 19.8 | 18.3 | 2 | 19.5 | 17.4 | 18.2 | 18.1 | 15 | 21.2 | 19.9 | 20.4 | 18.9 |  |  |  |  | 68
| 1 | 6 | 19.8 | 21 | 37.4942 | 17.9 | 18.1 | 20.2 | 20.21 | 19.8 | 18.4 | 0.4 | 19.7 | 17.9 | 18.1 | 17.7 | 17 | 19.7 | 20.2 | 20.3 | 18.8
| Mean |  | 19.1833 | 20.25 | 37.2757 | 18.7333 | 18.3667 | 20.16 | 20.3333 | 19.45 | 18.4333 | 2.2333 | 19.55 | 17.5167 | 18 | 17.7333 | 14 | 20.8167 | 20.4 | 20.55 | 19.2167
| Median |  | 19.1 | 20 | 37.215 | 18.85 | 18.15 | 20.1 | 20.305 | 19.45 | 18.45 | 1.85 | 19.5 | 17.5 | 18 | 17.7 | 15 | 20.85 | 20.25 | 20.6 | 19.15
| Std Dev. |  | 0.46224 | 0.41833 | 0.42482 | 0.43205 | 0.52409 | 0.089443 | 0.25303 | 0.55767 | 0.1633 | 2.3585 | 0.27386 | 0.40702 | 0.18974 | 0.24221 | 2.4495 | 0.84242 | 0.48166 | 0.17607 | 0.37639
| Rel.Std.Dev. |  | 2.41% | 2.066% | 1.14% | 2.306% | 2.853% | 0.4437% | 1.244% | 2.867% | 0.8859% | 105.6% | 1.401% | 2.324% | 1.054% | 1.366% | 17.5% | 4.047% | 2.361% | 0.8568% | 1.959%
| PDM3 |  | -0.4992% | 5.033% | 93.34% | -2.833% | -4.735% | 4.567% | 5.466% | 0.8839% | -4.389% | -88.42% | 1.403% | -9.144% | -6.637% | -8.02% | -27.38% | 7.973% | 5.811% | 6.589% | -0.3263%
| Z-Score (Absolute) |  | 0 | 0.61 | 10.31 | 0.26 | 0.47 | 1.35 | 0.66 | 0.15 | 0.43 | 9.66 | 0.21 | 0.95 | 0.67 | 0.83 | 3.81 | 0.93 | 0.69 | 0.78 | 0.02
| Analytical results for Y in OREAS 211 (Certified Value 21.7 ppm) | [24 empty] | Certified
Y | Round | Replicate | Lab | Lab | Lab | Lab | Lab | Lab | Lab | Lab | Lab | Lab | Lab | Lab | Lab | Lab | Lab | Lab | Lab | Lab | Lab | Lab | Lab | Lab | Lab | 1
| No | No | 1.01 | 1.02 | 1.03 | 1.04 | 1.05 | 1.07 | 1.08 | 1.10 | 1.11 | 1.12 | 1.13 | 1.14 | 1.15 | 1.16 | 1.17 | 1.18 | 1.19 | 1.20 | 1.23 | 1.24 | 1.25 | 1.26 | 1.27 | ppm
|  |  | 4A*OES/MS | 4A*MS | 4A*OES | 4A*OES/MS | 4A*MS | 4A*OES/MS | 4A*MS | 4A*MS | 4A*OES | 4A*OES | 4A*MS | 4A*OES/MS | 4A*MS | 4A*MS | 4A*MS | 4A*OES/MS | 4A*MS | 4A*OES/MS | 4A*OES | 4A*OES/MS | 4A*OES/MS | 4A*OES/MS | 4A*OES/MS | 1
2
| 1 | 1 | 22.7 | 21.7 | 16.655 | 21.8 | 24.3 | 21.9 | 21.26 | 22.91 | 20.5 | 17.34 | 21.4 | 21 | 22.2009 | 21.4 | 19.4 | 22.5 | 21.5 | 20.2 | 22 | 23 | 22.4 | 23.3 | 21.3 | 1
| 1 | 2 | 22.7 | 21.6 | 16.97 | 21.3 | 24.2 | 23 | < 0.05 | 22.89 | 20.2 | 17.21 | 21.2 | 21.2 | 22.3107 | 20.9 | 19.2 | 21.3 | 21.6 | 20.5 | 21 | 23 | 21 | 23.1 | 21.1 | 31
| 1 | 3 | 22.5 | 21.3 | 16.66 | 21.4 | 23.4 | 22.4 | 21.4 | 23.29 | 20.3 | 17.18 | 21 | 21.2 | 21.9889 | 21.5 | 20.2 | 22.1 | 21 | 21 | 22 | 23 | 21.9 | 23.3 | 21.3 | 16
| 1 | 4 | 22.9 | 21.8 | 16.775 | 21.9 | 24.1 | 22.1 | 21.81 | 22.49 | 20.3 | 17.44 | 22.3 | 20.9 | 22.5881 | 21.4 | 19.6 | 21.6 | 20.9 | 20.8 | 22 | 23 | 21.4 | 23.5 | 21.5 | 21.6698
| 1 | 5 | 21.8 | 22.2 | 16.785 | 21.3 | 23.7 | 22.4 | 21.41 | 22.38 | 20.8 | 17.01 | 21.5 | 21.4 | 21.985 | 21.4 | 20.1 | 21.2 | 21.5 | 21.2 | 22 | 23 | 22 | 22.8 | 21.1 | 69
| 1 | 6 | 23.5 | 21.7 | 16.655 | 20.1 | 24.6 | 22.2 | 21.62 | 22.98 | 20.7 | 17.15 | 20.3 | 21.1 | 22.1228 | 21.4 | 19.5 | 21.7 | 21.2 | 21.2 | 22 | 23 | 20.9 | 22.9 | 21.5
| Mean |  | 22.6833 | 21.7167 | 16.75 | 21.3 | 24.05 | 22.3333 | 21.5 | 22.8233 | 20.4667 | 17.2217 | 21.2833 | 21.1333 | 22.1994 | 21.3333 | 19.6667 | 21.7333 | 21.2833 | 20.8167 | 21.8333 | 23 | 21.6 | 23.15 | 21.3
| Median |  | 22.7 | 21.7 | 16.7175 | 21.35 | 24.15 | 22.3 | 21.41 | 22.9 | 20.4 | 17.195 | 21.3 | 21.15 | 22.1618 | 21.4 | 19.55 | 21.65 | 21.35 | 20.9 | 22 | 23 | 21.65 | 23.2 | 21.3
| Std Dev. |  | 0.55287 | 0.29269 | 0.12361 | 0.64187 | 0.43243 | 0.37771 | 0.21575 | 0.33524 | 0.24221 | 0.15065 | 0.65549 | 0.17512 | 0.22786 | 0.21602 | 0.39833 | 0.49261 | 0.29269 | 0.40208 | 0.40825 | 0 | 0.59666 | 0.26646 | 0.17889
| Rel.Std.Dev. |  | 2.437% | 1.348% | 0.738% | 3.013% | 1.798% | 1.691% | 1.004% | 1.469% | 1.183% | 0.8748% | 3.08% | 0.8286% | 1.026% | 1.013% | 2.025% | 2.267% | 1.375% | 1.932% | 1.87% | 0% | 2.762% | 1.151% | 0.8398%
| PDM3 |  | 4.677% | 0.2163% | -22.7% | -1.707% | 10.98% | 3.062% | -0.7836% | 5.323% | -5.552% | -20.53% | -1.783% | -2.476% | 2.444% | -1.553% | -9.244% | 0.2932% | -1.783% | -3.937% | 0.7547% | 6.138% | -0.3221% | 6.831% | -1.707%
| Z-Score (Absolute) |  | 1.05 | 0.3 | 3.57 | 0.03 | 2.12 | 0.78 | 2.66 | 1.16 | 0.67 | 3.2 | 0.04 | 0.16 | 0.67 | 0 | 1.3 | 0.31 | 0.04 | 0.4 | 0.39 | 1.3 | 0.21 | 1.41 | 0.03
| Analytical results for Yb in OREAS 211 (Certified Value 2.36 ppm) | [24 empty] | Certified
Yb | Round | Replicate | 1.01: Lab; 1.02: Lab; 1.03: Lab; 1.04: Lab; 1.05: Lab; 1.07: Lab; 1.08: Lab; 1.10: Lab; 1.11: Lab; 1.12: Lab; 1.13: Lab | 1
| No | No | 1.01: 1.02; 1.02: 1.04; 1.03: 1.05; 1.04: 1.08; 1.05: 1.10; 1.07: 1.14; 1.08: 1.15; 1.10: 1.16; 1.11: 1.17; 1.12: 1.20; 1.13: 1.24 | ppm
|  |  | 1.01: 4A*MS; 1.02: 4A*OES/MS; 1.03: 4A*MS; 1.04: 4A*MS; 1.05: 4A*MS; 1.07: 4A*OES/MS; 1.08: 4A*MS; 1.10: 4A*MS; 1.11: 4A*MS; 1.12: 4A*OES/MS; 1.13: 4A*MS | 2
3
| 1 | 1 | 1.01: 2.45; 1.02: 2.3; 1.03: 2.5; 1.04: 2.42; 1.05: 2.77; 1.07: 2.4; 1.08: 2.2699; 1.10: 2.3; 1.11: 1.5; 1.12: 2.1; 1.13: 2.55 | 1
| 1 | 2 | 1.01: 2.45; 1.02: 2.3; 1.03: 2.4; 1.04: < 0.01; 1.05: 2.64; 1.07: 2.3; 1.08: 2.2139; 1.10: 2.3; 1.11: 1.4; 1.12: 2.1; 1.13: 2.68 | 32
| 1 | 3 | 1.01: 2.4; 1.02: 2.3; 1.03: 2.2; 1.04: 2.36; 1.05: 2.57; 1.07: 2.4; 1.08: 2.1116; 1.10: 2.3; 1.11: 1.5; 1.12: 2.1; 1.13: 2.67 | 16
| 1 | 4 | 1.01: 2.4; 1.02: 2.3; 1.03: 2.3; 1.04: 2.39; 1.05: 2.6; 1.07: 2.3; 1.08: 2.149; 1.10: 2.3; 1.11: 1.6; 1.12: 2.1; 1.13: 2.72 | 2.364
| 1 | 5 | 1.01: 2.45; 1.02: 2.3; 1.03: 2.3; 1.04: 2.37; 1.05: 2.55; 1.07: 2.3; 1.08: 2.1702; 1.10: 2.3; 1.11: 1.5; 1.12: 2.1; 1.13: 2.73 | 70
| 1 | 6 | 1.01: 2.5; 1.02: 2.2; 1.03: 2.4; 1.04: 2.36; 1.05: 2.59; 1.07: 2.3; 1.08: 2.186; 1.10: 2.4; 1.11: 1.5; 1.12: 2.1; 1.13: 2.62
| Mean |  | 1.01: 2.4417; 1.02: 2.2833; 1.03: 2.35; 1.04: 2.38; 1.05: 2.62; 1.07: 2.3333; 1.08: 2.1834; 1.10: 2.3167; 1.11: 1.5; 1.12: 2.1; 1.13: 2.6617
| Median |  | 1.01: 2.45; 1.02: 2.3; 1.03: 2.35; 1.04: 2.37; 1.05: 2.595; 1.07: 2.3; 1.08: 2.1781; 1.10: 2.3; 1.11: 1.5; 1.12: 2.1; 1.13: 2.675
| Std Dev. |  | 1.01: 0.037639; 1.02: 0.040825; 1.03: 0.10488; 1.04: 0.025495; 1.05: 0.079498; 1.07: 0.05164; 1.08: 0.054632; 1.10: 0.040825; 1.11: 0.063246; 1.12: 0; 1.13: 0.067355
| Rel.Std.Dev. |  | 1.01: 1.542%; 1.02: 1.788%; 1.03: 4.463%; 1.04: 1.071%; 1.05: 3.034%; 1.07: 2.213%; 1.08: 2.502%; 1.10: 1.762%; 1.11: 4.216%; 1.12: 0%; 1.13: 2.531%
| PDM3 |  | 1.01: 3.285%; 1.02: -3.413%; 1.03: -0.5926%; 1.04: 0.6764%; 1.05: 10.83%; 1.07: -1.298%; 1.08: -7.639%; 1.10: -2.003%; 1.11: -36.55%; 1.12: -11.17%; 1.13: 12.59%
| Z-Score (Absolute) |  | 1.01: 0.63; 1.02: 0.17; 1.03: 0.17; 1.04: 1.68; 1.05: 1.54; 1.07: 0.08; 1.08: 0.67; 1.10: 0; 1.11: 4.13; 1.12: 1.1; 1.13: 1.75
| Analytical results for Zn in OREAS 211 (Certified Value 120 ppm) | [24 empty] | Certified
Zn | Round | Replicate | Lab | Lab | Lab | Lab | Lab | Lab | Lab | Lab | Lab | Lab | Lab | Lab | Lab | Lab | Lab | Lab | Lab | Lab | Lab | Lab | Lab | Lab | Lab | 1
| No | No | 1.01 | 1.02 | 1.03 | 1.04 | 1.05 | 1.07 | 1.08 | 1.10 | 1.11 | 1.12 | 1.13 | 1.14 | 1.15 | 1.16 | 1.17 | 1.18 | 1.19 | 1.20 | 1.23 | 1.24 | 1.25 | 1.26 | 1.27 | ppm
|  |  | 4A*OES/MS | 4A*OES | 4A*OES | 4A*OES/MS | 4A*OES | 4A*OES/MS | 4A*MS | 4A*OES | 4A*OES | 4A*OES | 4A*OES | 4A*OES/MS | 4A*OES | 4A*OES/MS | 4A*MS | 4A*OES/MS | 4A*OES | 4A*OES/MS | 4A*OES | 4A*OES/MS | 4A*OES/MS | 4A*OES/MS | 4A*OES/MS | 0
0
| 1 | 1 | 125 | 120 | 137.5 | 130 | 116 | 146 | 123 | 116 | 120 | 104 | 116 | 113 | 118.51 | 109 | 150.4 | 127 | 129 | 108.4 | 113 | 118 | 127 | 120 | 124 | 1
| 1 | 2 | 126 | 116 | 135.3 | 128 | 123 | 143 | < 1 | 119 | 118 | 98 | 116 | 113 | 124.54 | 110 | 142.4 | 124 | 131 | 106.7 | 112 | 118 | 127 | 121 | 123 | 11
| 1 | 3 | 127 | 120 | 134.0346 | 123 | 120 | 142 | 125 | 120 | 119 | 99 | 117 | 115 | 119.82 | 108 | 155.7 | 126 | 131 | 109.9 | 114 | 118 | 126 | 119 | 125 | 16
| 1 | 4 | 129 | 114 | 133.1 | 131 | 122 | 145 | 123 | 117 | 118 | 104 | 118 | 112 | 118.48 | 107 | 133.9 | 125 | 130 | 110.1 | 117 | 117 | 126 | 122 | 123 | 119.7221
| 1 | 5 | 123 | 112 | 134.9513 | 125 | 117 | 141 | 124 | 121 | 120 | 103 | 119 | 115 | 118.21 | 107 | 132 | 123 | 131 | 111.5 | 117 | 116 | 125 | 122 | 122 | 71
| 1 | 6 | 127 | 118 | 134.3463 | 124 | 118 | 138 | 124 | 124 | 120 | 100 | 115 | 113 | 120.27 | 112 | 135.2 | 125 | 129 | 109 | 118 | 119 | 126 | 124 | 124
| Mean |  | 126.1667 | 116.6667 | 134.872 | 126.8333 | 119.3333 | 142.5 | 123.8 | 119.5 | 119.1667 | 101.3333 | 116.8333 | 113.5 | 119.9717 | 108.8333 | 141.6 | 125 | 130.1667 | 109.2667 | 115.1667 | 117.6667 | 126.1667 | 121.3333 | 123.5
| Median |  | 126.5 | 117 | 134.6488 | 126.5 | 119 | 142.5 | 124 | 119.5 | 119.5 | 101.5 | 116.5 | 113 | 119.165 | 108.5 | 138.8 | 125 | 130.5 | 109.45 | 115.5 | 118 | 126 | 121.5 | 123.5
| Std Dev. |  | 2.0412 | 3.266 | 1.4976 | 3.3116 | 2.8048 | 2.881 | 0.83666 | 2.881 | 0.98319 | 2.6583 | 1.472 | 1.2247 | 2.3852 | 1.9408 | 9.6881 | 1.4142 | 0.98319 | 1.6428 | 2.4833 | 1.0328 | 0.75277 | 1.7512 | 1.0488
| Rel.Std.Dev. |  | 1.618% | 2.799% | 1.11% | 2.611% | 2.35% | 2.022% | 0.6758% | 2.411% | 0.8251% | 2.623% | 1.26% | 1.079% | 1.988% | 1.783% | 6.842% | 1.131% | 0.7553% | 1.503% | 2.156% | 0.8777% | 0.5966% | 1.443% | 0.8492%
| PDM3 |  | 5.383% | -2.552% | 12.65% | 5.94% | -0.3247% | 19.03% | 3.406% | -0.1855% | -0.4639% | -15.36% | -2.413% | -5.197% | 0.2085% | -9.095% | 18.27% | 4.408% | 8.724% | -8.733% | -3.805% | -1.717% | 5.383% | 1.346% | 3.156%
| Z-Score (Absolute) |  | 0.75 | 0.32 | 1.73 | 0.82 | 0.02 | 2.58 | 1.83 | 0 | 0.04 | 2.04 | 0.3 | 0.67 | 0.05 | 1.2 | 2.48 | 0.62 | 1.2 | 1.15 | 0.49 | 0.21 | 0.75 | 0.21 | 0.45
| Analytical results for Zr in OREAS 211 (Certified Value 51 ppm) | [24 empty] | Certified
Zr | Round | Replicate | Lab | Lab | Lab | Lab | Lab | Lab | Lab | Lab | Lab | Lab | Lab | Lab | Lab | Lab | Lab | Lab | Lab | Lab | Lab | Lab | Lab |  |  | 1
| No | No | 1.01 | 1.02 | 1.03 | 1.04 | 1.07 | 1.08 | 1.10 | 1.11 | 1.12 | 1.13 | 1.14 | 1.15 | 1.16 | 1.18 | 1.19 | 1.20 | 1.23 | 1.24 | 1.25 | 1.26 | 1.27 |  |  | ppm
|  |  | 4A*OES/MS | 4A*MS | 4A*OES | 4A*OES/MS | 4A*OES/MS | 4A*MS | 4A*MS | 4A*OES | 4A*OES | 4A*MS | 4A*OES/MS | 4A*OES | 4A*OES/MS | 4A*OES/MS | 4A*MS | 4A*OES/MS | 4A*OES | 4A*OES/MS | 4A*OES/MS | 4A*OES/MS | 4A*OES/MS |  |  | 0
1
| 1 | 1 | 54.1 | 48 | 47.2925 | 66.3 | 72.1 | 51.7 | 58 | 48.3 | 53 | 50.1 | 52 | 67.11 | 48.4 | 49.6 | 53.9 | 45.2 | 53 | 64 | 54.9 | 53.1 | 50.7 |  |  | 1
| 1 | 2 | 55.4 | 51 | 47.429 | 63.7 | 72.3 | < 0.1 | 59 | 48 | 47 | 49.8 | 47 | 67.62 | 49.2 | 60.7 | 53.8 | 45.3 | 46 | 63 | 52.3 | 59.2 | 55.5 |  |  | 12
| 1 | 3 | 60.6 | 48 | 49.205 | 59.4 | 70.2 | 49 | 57.6 | 48.7 | 48 | 51.2 | 47 | 68.49 | 52.2 | 49.3 | 54.5 | 48.6 | 50 | 63 | 51.6 | 58.4 | 54.5 |  |  | 16
| 1 | 4 | 60.1 | 50 | 47.479 | 65.5 | 70.8 | 51 | 55.7 | 48 | 51 | 51.3 | 29 | 62.52 | 49.8 | 51.1 | 55.9 | 48 | 52 | 65 | 51.3 | 55 | 54.9 |  |  | 51.4298
| 1 | 5 | 54.6 | 51 | 48.2184 | 61.6 | 70.3 | 50.2 | 57.2 | 49 | 52 | 50.2 | 46 | 68.37 | 50.6 | 48.4 | 53.1 | 49.9 | 51 | 63 | 54 | 56 | 51.8 |  |  | 72
| 1 | 6 | 55.5 | 52 | 48.051 | 628 | 69.7 | 50.2 | 58.1 | 49 | 19 | 52.7 | 40 | 66.98 | 50.9 | 47.8 | 53.1 | 46.6 | 51 | 63 | 52 | 55 | 51.2
| Mean |  | 56.7167 | 50 | 47.9458 | 157.4167 | 70.9 | 50.42 | 57.6 | 48.5 | 45 | 50.8833 | 43.5 | 66.8483 | 50.1833 | 51.15 | 54.05 | 47.2667 | 50.5 | 63.5 | 52.6833 | 56.1167 | 53.1
| Median |  | 55.45 | 50.5 | 47.765 | 64.6 | 70.55 | 50.2 | 57.8 | 48.5 | 49.5 | 50.7 | 46.5 | 67.365 | 50.2 | 49.45 | 53.85 | 47.3 | 51 | 63 | 52.15 | 55.5 | 53.15
| Std Dev. |  | 2.8659 | 1.6733 | 0.71872 | 230.5517 | 1.0677 | 1.0109 | 1.1082 | 0.46476 | 12.946 | 1.0797 | 8.0685 | 2.2103 | 1.3452 | 4.8128 | 1.0502 | 1.8886 | 2.429 | 0.83666 | 1.4386 | 2.2947 | 2.0986
| Rel.Std.Dev. |  | 5.053% | 3.347% | 1.499% | 146.5% | 1.506% | 2.005% | 1.924% | 0.9583% | 28.77% | 2.122% | 18.55% | 3.306% | 2.681% | 9.409% | 1.943% | 3.996% | 4.81% | 1.318% | 2.731% | 4.089% | 3.952%
| PDM3 |  | 10.28% | -2.78% | -6.774% | 206.1% | 37.86% | -1.963% | 12% | -5.697% | -12.5% | -1.062% | -15.42% | 29.98% | -2.424% | -0.544% | 5.095% | -8.095% | -1.808% | 23.47% | 2.437% | 9.113% | 3.248%
| Z-Score (Absolute) |  | 0.97 | 0.2 | 0.56 | 18.45 | 3.43 | 1.58 | 1.12 | 0.46 | 1.07 | 0.05 | 1.33 | 2.73 | 0.17 | 0 | 0.5 | 0.67 | 0.11 | 2.14 | 0.27 | 0.86 | 0.34
Note on C17: Z-Scores have been calculated inclusive of individual outliers. In general, laboratory batches are rejected if Z-Score > 2.5.
Note on C36: Z-Scores have been calculated inclusive of individual outliers. In general, laboratory batches are rejected if Z-Score > 2.5.
Note on C54: Z-Scores have been calculated inclusive of individual outliers. In general, laboratory batches are rejected if Z-Score > 2.5.
Note on C72: Z-Scores have been calculated inclusive of individual outliers. In general, laboratory batches are rejected if Z-Score > 2.5.
Note on C90: Z-Scores have been calculated inclusive of individual outliers. In general, laboratory batches are rejected if Z-Score > 2.5.
Note on C109: Z-Scores have been calculated inclusive of individual outliers. In general, laboratory batches are rejected if Z-Score > 2.5.
Note on C128: Z-Scores have been calculated inclusive of individual outliers. In general, laboratory batches are rejected if Z-Score > 2.5.
Note on C146: Z-Scores have been calculated inclusive of individual outliers. In general, laboratory batches are rejected if Z-Score > 2.5.
Note on C165: Z-Scores have been calculated inclusive of individual outliers. In general, laboratory batches are rejected if Z-Score > 2.5.
Note on C184: Z-Scores have been calculated inclusive of individual outliers. In general, laboratory batches are rejected if Z-Score > 2.5.
Note on C202: Z-Scores have been calculated inclusive of individual outliers. In general, laboratory batches are rejected if Z-Score > 2.5.
Note on C221: Z-Scores have been calculated inclusive of individual outliers. In general, laboratory batches are rejected if Z-Score > 2.5.
Note on C240: Z-Scores have been calculated inclusive of individual outliers. In general, laboratory batches are rejected if Z-Score > 2.5.
Note on C258: Z-Scores have been calculated inclusive of individual outliers. In general, laboratory batches are rejected if Z-Score > 2.5.
Note on C276: Z-Scores have been calculated inclusive of individual outliers. In general, laboratory batches are rejected if Z-Score > 2.5.
Note on C294: Z-Scores have been calculated inclusive of individual outliers. In general, laboratory batches are rejected if Z-Score > 2.5.
Note on C313: Z-Scores have been calculated inclusive of individual outliers. In general, laboratory batches are rejected if Z-Score > 2.5.
Note on C331: Z-Scores have been calculated inclusive of individual outliers. In general, laboratory batches are rejected if Z-Score > 2.5.
Note on C349: Z-Scores have been calculated inclusive of individual outliers. In general, laboratory batches are rejected if Z-Score > 2.5.
Note on C367: Z-Scores have been calculated inclusive of individual outliers. In general, laboratory batches are rejected if Z-Score > 2.5.
Note on C385: Z-Scores have been calculated inclusive of individual outliers. In general, laboratory batches are rejected if Z-Score > 2.5.
Note on C403: Z-Scores have been calculated inclusive of individual outliers. In general, laboratory batches are rejected if Z-Score > 2.5.
Note on C421: Z-Scores have been calculated inclusive of individual outliers. In general, laboratory batches are rejected if Z-Score > 2.5.
Note on C440: Z-Scores have been calculated inclusive of individual outliers. In general, laboratory batches are rejected if Z-Score > 2.5.
Note on C459: Z-Scores have been calculated inclusive of individual outliers. In general, laboratory batches are rejected if Z-Score > 2.5.
Note on C477: Z-Scores have been calculated inclusive of individual outliers. In general, laboratory batches are rejected if Z-Score > 2.5.
Note on C495: Z-Scores have been calculated inclusive of individual outliers. In general, laboratory batches are rejected if Z-Score > 2.5.
Note on C514: Z-Scores have been calculated inclusive of individual outliers. In general, laboratory batches are rejected if Z-Score > 2.5.
Note on C533: Z-Scores have been calculated inclusive of individual outliers. In general, laboratory batches are rejected if Z-Score > 2.5.
Note on C551: Z-Scores have been calculated inclusive of individual outliers. In general, laboratory batches are rejected if Z-Score > 2.5.
Note on C569: Z-Scores have been calculated inclusive of individual outliers. In general, laboratory batches are rejected if Z-Score > 2.5.
Note on C587: Z-Scores have been calculated inclusive of individual outliers. In general, laboratory batches are rejected if Z-Score > 2.5.
Note on C605: Z-Scores have been calculated inclusive of individual outliers. In general, laboratory batches are rejected if Z-Score > 2.5.
Note on C623: Z-Scores have been calculated inclusive of individual outliers. In general, laboratory batches are rejected if Z-Score > 2.5.
Note on C641: Z-Scores have been calculated inclusive of individual outliers. In general, laboratory batches are rejected if Z-Score > 2.5.
Note on C659: Z-Scores have been calculated inclusive of individual outliers. In general, laboratory batches are rejected if Z-Score > 2.5.
Note on C677: Z-Scores have been calculated inclusive of individual outliers. In general, laboratory batches are rejected if Z-Score > 2.5.
Note on C696: Z-Scores have been calculated inclusive of individual outliers. In general, laboratory batches are rejected if Z-Score > 2.5.
Note on C714: Z-Scores have been calculated inclusive of individual outliers. In general, laboratory batches are rejected if Z-Score > 2.5.
Note on C732: Z-Scores have been calculated inclusive of individual outliers. In general, laboratory batches are rejected if Z-Score > 2.5.
Note on C750: Z-Scores have been calculated inclusive of individual outliers. In general, laboratory batches are rejected if Z-Score > 2.5.
Note on C768: Z-Scores have been calculated inclusive of individual outliers. In general, laboratory batches are rejected if Z-Score > 2.5.
Note on C786: Z-Scores have been calculated inclusive of individual outliers. In general, laboratory batches are rejected if Z-Score > 2.5.
Note on C804: Z-Scores have been calculated inclusive of individual outliers. In general, laboratory batches are rejected if Z-Score > 2.5.
Note on C822: Z-Scores have been calculated inclusive of individual outliers. In general, laboratory batches are rejected if Z-Score > 2.5.
Note on C840: Z-Scores have been calculated inclusive of individual outliers. In general, laboratory batches are rejected if Z-Score > 2.5.
Note on C858: Z-Scores have been calculated inclusive of individual outliers. In general, laboratory batches are rejected if Z-Score > 2.5.
Note on C876: Z-Scores have been calculated inclusive of individual outliers. In general, laboratory batches are rejected if Z-Score > 2.5.
Note on C895: Z-Scores have been calculated inclusive of individual outliers. In general, laboratory batches are rejected if Z-Score > 2.5.
Note on C914: Z-Scores have been calculated inclusive of individual outliers. In general, laboratory batches are rejected if Z-Score > 2.5.
Note on C932: Z-Scores have been calculated inclusive of individual outliers. In general, laboratory batches are rejected if Z-Score > 2.5.
Note on C950: Z-Scores have been calculated inclusive of individual outliers. In general, laboratory batches are rejected if Z-Score > 2.5.
Note on C968: Z-Scores have been calculated inclusive of individual outliers. In general, laboratory batches are rejected if Z-Score > 2.5.
Note on C987: Z-Scores have been calculated inclusive of individual outliers. In general, laboratory batches are rejected if Z-Score > 2.5.
Note on C1006: Z-Scores have been calculated inclusive of individual outliers. In general, laboratory batches are rejected if Z-Score > 2.5.
Note on C1024: Z-Scores have been calculated inclusive of individual outliers. In general, laboratory batches are rejected if Z-Score > 2.5.
Note on C1042: Z-Scores have been calculated inclusive of individual outliers. In general, laboratory batches are rejected if Z-Score > 2.5.
Note on C1060: Z-Scores have been calculated inclusive of individual outliers. In general, laboratory batches are rejected if Z-Score > 2.5.
Note on C1078: Z-Scores have been calculated inclusive of individual outliers. In general, laboratory batches are rejected if Z-Score > 2.5.
Note on C1096: Z-Scores have been calculated inclusive of individual outliers. In general, laboratory batches are rejected if Z-Score > 2.5.
Note on C1114: Z-Scores have been calculated inclusive of individual outliers. In general, laboratory batches are rejected if Z-Score > 2.5.

## Aqua Regia
| Analytical results for Ag in OREAS 211 (Certified Value 0.205 ppm) | [25 empty] | Certified
Ag | Round | Replicate | Lab | Lab | Lab | Lab | Lab | Lab | Lab | Lab | Lab | Lab | Lab | Lab | Lab | Lab | Lab | Lab | Lab | Lab | Lab | Lab | Lab | Lab | Lab |  | 1
| No | No | 1.01 | 1.02 | 1.03 | 1.04 | 1.05 | 1.07 | 1.08 | 1.10 | 1.11 | 1.12 | 1.13 | 1.14 | 1.15 | 1.16 | 1.18 | 1.19 | 1.20 | 1.21 | 1.23 | 1.24 | 1.25 | 1.26 | 1.27 |  | ppm
|  |  | AR*MS | AR*MS | AR*OES | AR*OES/MS | AR*OES/MS | AR*OES/MS | AR*MS | AR*MS | AR*OES/MS | AR*OES | AR*MS | AR*OES/MS | AR*OES | AR*MS | AR*MS | AR*OES/MS | AR*MS | AR*OES | AR*OES | AR*OES/MS | AR*MS | AR*OES/MS | AR*MS |  | 3
|  |  | 0.5g | 40g | 0.5g | 0.25g | 0.25g | 0.25g | 25g | 25g | 01g | 0.25g | 0.5g | 0.5g | 0.5g | 0.25g | 0.5g | 01g | 15g | 0.25g | 0.15g | 0.2g | 0.5g | 0.5g | 0.5g |  | 3
| 1 | 1 | 0.2 | 0.2 | < 0.5 | 0.17 | 0.24 | 0.2 | 0.21 | 0.22 | 0.22 | < 5 | 0.18 | 0.21 |  | 0.22 | 0.22 | 0.2 | 0.217 | < 1 | 0.5 | < 0.5 | 0.2 | 0.2 | 0.2 |  | 1
| 1 | 2 | 0.21 | 0.2 | < 0.5 | 0.21 | 0.22 | 0.2 | 0.2 | 0.21 | 0.17 | < 5 | 0.22 | 0.203 |  | 0.24 | 0.22 | 0.2 | 0.218 | < 1 | 0.6 | < 0.5 | 0.2 | 0.2 | 0.2 |  | 18
| 1 | 3 | 0.2 | 0.2 | < 0.5 | 0.19 | 0.2 | 0.2 | 0.2 | 0.22 | 0.21 | < 5 | 0.19 | 0.195 |  | 0.22 | 0.22 | 0.21 | 0.218 | < 1 | 0.7 | < 0.5 | 0.21 | 0.2 | 0.21 |  | 16
| 1 | 4 | 0.19 | 0.2 | < 0.5 | 0.18 | 0.23 | 0.2 | 0.22 | 0.21 | 0.2 | < 5 | 0.18 | 0.201 |  | 0.24 | 0.24 | 0.21 | 0.215 | < 1 | 0.5 | < 0.5 | 0.2 | 0.2 | 0.2 |  | 0.20469
| 1 | 5 | 0.18 | 0.2 | < 0.5 | 0.2 | 0.2 | 0.2 | 0.21 | 0.22 | 0.15 | < 5 | 0.19 | 0.187 |  | 0.23 | 0.22 | 0.2 | 0.218 | < 1 | 0.6 | < 0.5 | 0.2 | 0.2 | 0.21 |  | 74
| 1 | 6 | 0.2 | 0.2 | < 0.5 | 0.17 | 0.21 | 0.2 | 0.21 | 0.22 | 0.16 | < 5 | 0.18 | 0.192 |  | 0.22 | 0.21 | 0.2 | 0.218 | < 1 | 0.6 | < 0.5 | 0.21 | 0.21 | 0.21
| Mean |  | 0.19667 | 0.2 |  | 0.18667 | 0.21667 | 0.2 | 0.20833 | 0.21667 | 0.185 |  | 0.19 | 0.198 |  | 0.22833 | 0.22167 | 0.20333 | 0.21733 |  | 0.58333 |  | 0.20333 | 0.20167 | 0.205
| Median |  | 0.2 | 0.2 |  | 0.185 | 0.215 | 0.2 | 0.21 | 0.22 | 0.185 |  | 0.185 | 0.198 |  | 0.225 | 0.22 | 0.2 | 0.218 |  | 0.6 |  | 0.2 | 0.2 | 0.205
| Std Dev. |  | 0.010328 | 3.0405e-17 |  | 0.01633 | 0.01633 | 3.0405e-17 | 0.0075277 | 0.005164 | 0.02881 |  | 0.015492 | 0.0082946 |  | 0.0098319 | 0.0098319 | 0.005164 | 0.0012111 |  | 0.075277 |  | 0.005164 | 0.0040825 | 0.0054772
| Rel.Std.Dev. |  | 5.252% | 1.52e-14% |  | 8.748% | 7.537% | 1.52e-14% | 3.613% | 2.383% | 15.57% |  | 8.154% | 4.189% |  | 4.306% | 4.435% | 2.54% | 0.5572% |  | 12.9% |  | 2.54% | 2.024% | 2.672%
| PDM3 |  | -3.918% | -2.289% |  | -8.804% | 5.853% | -2.289% | 1.782% | 5.853% | -9.618% |  | -7.175% | -3.267% |  | 11.55% | 8.296% | -0.661% | 6.179% |  | 185% |  | -0.661% | -1.475% | 0.1533%
| Z-Score (Absolute) |  | 0.65 | 0.44 | 2.83 | 1.31 | 0.65 | 0.44 | 0.11 | 0.65 | 1.41 | 149.65 | 1.09 | 0.57 | NA | 1.41 | 0.98 | 0.22 | 0.7 | 19.14 | 24.58 | 2.83 | 0.22 | 0.33 | 0.11
| Analytical results for Al in OREAS 211 (Certified Value 3.34 wt.%) | [25 empty] | Certified
Al | Round | Replicate | Lab | Lab | Lab | Lab | Lab | Lab | Lab | Lab | Lab | Lab | Lab | Lab | Lab | Lab | Lab | Lab | Lab | Lab | Lab | Lab | Lab | Lab | Lab | Lab | 1
| No | No | 1.01 | 1.02 | 1.03 | 1.04 | 1.05 | 1.07 | 1.08 | 1.10 | 1.11 | 1.12 | 1.13 | 1.14 | 1.15 | 1.16 | 1.17 | 1.18 | 1.19 | 1.20 | 1.21 | 1.23 | 1.24 | 1.25 | 1.26 | 1.27 | wt.%
|  |  | AR*MS | AR*OES | AR*OES | AR*OES/MS | AR*OES/MS | AR*OES/MS | AR*MS | AR*OES | AR*OES/MS | AR*OES | AR*MS | AR*OES/MS | AR*OES | AR*OES | AR*OES | AR*MS | AR*OES/MS | AR*MS | AR*OES | AR*OES | AR*OES/MS | AR*MS | AR*OES/MS | AR*MS | 2
|  |  | 0.5g | 40g | 0.5g | 0.25g | 0.25g | 0.25g | 25g | 25g | 01g | 0.25g | 0.5g | 0.5g | 0.5g | 0.25g | 0.5g | 0.5g | 01g | 15g | 0.25g | 0.15g | 0.2g | 0.5g | 0.5g | 0.5g | 3
| 1 | 1 | 3.27 | 3.21 | 3.1225 | 3.06 | 3.13 | 3.42 | 3.3284 | 3.18 | 3.571 | 3.5883 | 2.39 | 3.17 | 3.3712 | 3.41 | 3.0448 | 3.49 | 3.6 | 3.41 | 3.5853 | 3.39 | 3.39 | 3.53 | 2.99 | 3.24 | 1
| 1 | 2 | 3.31 | 3.28 | 3.0958 | 3.1 | 3.17 | 3.46 | 3.3528 | 3.1 | 3.687 | 3.5203 | 2.52 | 3.12 | 3.4022 | 3.48 | 3.258 | 3.58 | 3.59 | 3.4 | 3.763 | 3.47 | 3.4 | 3.55 | 2.91 | 3.31 | 0
| 1 | 3 | 3.25 | 3.3 | 3.1183 | 3.09 | 3.05 | 3.39 | 3.2368 | 2.87 | 3.658 | 3.5588 | 2.44 | 2.99 | 3.4255 | 3.45 | 3.1978 | 3.58 | 3.6 | 3.47 | 3.648 | 3.37 | 3.38 | 3.59 | 2.87 | 3.2 | 16
| 1 | 4 | 3.3 | 3.17 | 3.1017 | 3.09 | 3.05 | 3.45 | 3.3373 | 2.76 | 3.588 | 3.5863 | 2.47 | 3.01 | 3.3678 | 3.49 | 3.4313 | 3.66 | 3.66 | 3.42 | 3.3954 | 3.33 | 3.41 | 3.61 | 3.05 | 3.26 | 3.3405
| 1 | 5 | 3.29 | 3.36 | 3.1383 | 3.09 | 3.21 | 3.46 | 3.298 | 2.87 | 3.629 | 3.5213 | 2.51 | 3.05 | 3.4005 | 3.54 | 3.451 | 3.63 | 3.66 | 3.46 | 3.6132 | 3.28 | 3.41 | 3.62 | 2.98 | 3.27 | 75
| 1 | 6 | 3.31 | 3.24 | 3.0917 | 3.05 | 3.13 | 3.47 | 3.4032 | 2.91 | 3.552 | 3.5581 | 2.56 | 3.14 | 3.3417 | 3.56 | 3.2269 | 3.73 | 3.65 | 3.45 | 3.5165 | 3.49 | 3.39 | 3.52 | 3.08 | 3.32
| Mean |  | 3.2883 | 3.26 | 3.1114 | 3.08 | 3.1233 | 3.4417 | 3.3261 | 2.9483 | 3.6142 | 3.5555 | 2.4817 | 3.08 | 3.3848 | 3.4883 | 3.2683 | 3.6117 | 3.6267 | 3.435 | 3.5869 | 3.3883 | 3.3967 | 3.57 | 2.98 | 3.2667
| Median |  | 3.295 | 3.26 | 3.11 | 3.09 | 3.13 | 3.455 | 3.3329 | 2.89 | 3.6085 | 3.5585 | 2.49 | 3.085 | 3.3859 | 3.485 | 3.2424 | 3.605 | 3.625 | 3.435 | 3.5993 | 3.38 | 3.395 | 3.57 | 2.985 | 3.265
| Std Dev. |  | 0.024014 | 0.067823 | 0.018017 | 0.02 | 0.064083 | 0.030605 | 0.055771 | 0.15867 | 0.052648 | 0.029859 | 0.061128 | 0.073756 | 0.030124 | 0.055648 | 0.15276 | 0.081833 | 0.033267 | 0.02881 | 0.12415 | 0.080602 | 0.012111 | 0.042426 | 0.08 | 0.044572
| Rel.Std.Dev. |  | 0.7303% | 2.08% | 0.5791% | 0.6494% | 2.052% | 0.8892% | 1.677% | 5.382% | 1.457% | 0.8398% | 2.463% | 2.395% | 0.89% | 1.595% | 4.674% | 2.266% | 0.9173% | 0.8387% | 3.461% | 2.379% | 0.3565% | 1.188% | 2.685% | 1.364%
| PDM3 |  | -1.562% | -2.411% | -6.859% | -7.799% | -6.502% | 3.028% | -0.4324% | -11.74% | 8.191% | 6.436% | -25.71% | -7.799% | 1.326% | 4.425% | -2.162% | 8.117% | 8.566% | 2.828% | 7.375% | 1.431% | 1.681% | 6.869% | -10.79% | -2.211%
| Z-Score (Absolute) |  | 0.22 | 0.31 | 0.79 | 0.9 | 0.76 | 0.28 | 0.1 | 1.32 | 0.84 | 0.65 | 2.84 | 0.9 | 0.1 | 0.43 | 0.28 | 0.83 | 0.88 | 0.26 | 0.75 | 0.11 | 0.13 | 0.7 | 1.22 | 0.29
| Analytical results for As in OREAS 211 (Certified Value 39.7 ppm) | [25 empty] | Certified
As | Round | Replicate | Lab | Lab | Lab | Lab | Lab | Lab | Lab | Lab | Lab | Lab | Lab | Lab | Lab | Lab | Lab | Lab | Lab | Lab | Lab | Lab | Lab | Lab | Lab | Lab | 1
| No | No | 1.01 | 1.02 | 1.03 | 1.04 | 1.05 | 1.07 | 1.08 | 1.10 | 1.11 | 1.12 | 1.13 | 1.14 | 1.15 | 1.16 | 1.17 | 1.18 | 1.19 | 1.20 | 1.21 | 1.23 | 1.24 | 1.25 | 1.26 | 1.27 | ppm
|  |  | AR*MS | AR*MS | AR*OES | AR*OES/MS | AR*OES/MS | AR*OES/MS | AR*MS | AR*MS | AR*OES/MS | AR*OES | AR*MS | AR*OES/MS | AR*MS | AR*MS | AR*OES | AR*MS | AR*OES/MS | AR*MS | AR*OES | AR*OES | AR*OES/MS | AR*MS | AR*OES/MS | AR*MS | 1
|  |  | 0.5g | 40g | 0.5g | 0.25g | 0.25g | 0.25g | 25g | 25g | 01g | 0.25g | 0.5g | 0.5g | 0.5g | 0.25g | 0.5g | 0.5g | 01g | 15g | 0.25g | 0.15g | 0.2g | 0.5g | 0.5g | 0.5g | 2
| 1 | 1 | 40.9 | 38.8 | 34.8663 | 40 | 40.1 | 37 | 38 | 41 | 41 | 43.206 | 39 | 39.9 | 43.277 | 38 | 9.4767 | 42.3 | 40 | 42.2 | 32.2785 | 38 | 38 | 39.6 | 39.3 | 38.6 | 1
| 1 | 2 | 41 | 38.8 | 35.127 | 39 | 42.1 | 37 | 38 | 40.1 | 41 | 41.691 | 41 | 39.9 | 42.7076 | 41 | 9.6537 | 41.5 | 40 | 41.9 | 32.1801 | 39 | 38 | 39.9 | 38.1 | 39.1 | 6
| 1 | 3 | 40.5 | 38.8 | 34.8371 | 40 | 41.1 | 38.2 | 37 | 42 | 41 | 41.694 | 40 | 38.3 | 43.4605 | 38 | 10.2627 | 43 | 41 | 42.9 | 30.242 | 39 | 38 | 38.7 | 38.1 | 39.5 | 16
| 1 | 4 | 40.5 | 37.8 | 34.7127 | 40 | 40 | 38.2 | 39 | 40.5 | 40 | 42.451 | 40 | 38.8 | 42.045 | 38 | 7.5553 | 42.5 | 41 | 42.2 | 31.9721 | 40 | 38 | 39.5 | 37.8 | 39.8 | 39.7446
| 1 | 5 | 38.3 | 39.8 | 34.8923 | 39 | 40.7 | 39.3 | 38 | 39.8 | 40 | 42.581 | 42 | 38.9 | 42.7455 | 38 | 9.3302 | 42.2 | 41 | 42.1 | 29.5993 | 41 | 38 | 39.8 | 38.1 | 39 | 76
| 1 | 6 | 39.3 | 38.4 | 34.6148 | 40 | 40.6 | 38.7 | 38 | 41.6 | 40 | 42.743 | 41 | 38.6 | 41.8804 | 39 | 9.5468 | 42.4 | 41 | 41.9 | 30.9109 | 40 | 38 | 40 | 38.5 | 39.8
| Mean |  | 40.0833 | 38.7333 | 34.8417 | 39.6667 | 40.7667 | 38.0667 | 38 | 40.8333 | 40.5 | 42.3943 | 40.5 | 39.0667 | 42.686 | 38.6667 | 9.3042 | 42.3167 | 40.6667 | 42.2 | 31.1971 | 39.5 | 38 | 39.5833 | 38.3167 | 39.3
| Median |  | 40.5 | 38.8 | 34.8517 | 40 | 40.65 | 38.2 | 38 | 40.75 | 40.5 | 42.516 | 40.5 | 38.85 | 42.7265 | 38 | 9.5117 | 42.35 | 41 | 42.15 | 31.4415 | 39.5 | 38 | 39.7 | 38.1 | 39.3
| Std Dev. |  | 1.0629 | 0.6532 | 0.17476 | 0.5164 | 0.76855 | 0.92014 | 0.63246 | 0.85946 | 0.54772 | 0.60059 | 1.0488 | 0.67725 | 0.6345 | 1.2111 | 0.91529 | 0.48751 | 0.5164 | 0.36878 | 1.121 | 1.0488 | 0 | 0.47081 | 0.53072 | 0.48166
| Rel.Std.Dev. |  | 2.652% | 1.686% | 0.5016% | 1.302% | 1.885% | 2.417% | 1.664% | 2.105% | 1.352% | 1.417% | 2.59% | 1.734% | 1.486% | 3.132% | 9.837% | 1.152% | 1.27% | 0.8739% | 3.593% | 2.655% | 0% | 1.189% | 1.385% | 1.226%
| PDM3 |  | 0.8522% | -2.545% | -12.34% | -0.1962% | 2.571% | -4.222% | -4.39% | 2.739% | 1.901% | 6.667% | 1.901% | -1.706% | 7.401% | -2.712% | -76.59% | 6.471% | 2.32% | 6.178% | -21.51% | -0.6155% | -4.39% | -0.4059% | -3.593% | -1.119%
| Z-Score (Absolute) |  | 0.3 | 0.44 | 2.59 | 0.07 | 0.67 | 0.81 | 0.85 | 0.71 | 0.53 | 1.57 | 0.53 | 0.26 | 1.73 | 0.48 | 16.64 | 1.53 | 0.62 | 1.46 | 4.59 | 0.02 | 0.85 | 0.02 | 0.67 | 0.13
| Analytical results for B in OREAS 211 (Certified Value 70 ppm) | [25 empty] | Certified
B | Round | Replicate | 1.01: Lab; 1.02: Lab; 1.03: Lab; 1.04: Lab; 1.05: Lab; 1.07: Lab; 1.08: Lab; 1.10: Lab; 1.11: Lab; 1.12: Lab; 1.13: Lab; 1.14: Lab | 1
| No | No | 1.01: 1.01; 1.02: 1.03; 1.03: 1.04; 1.04: 1.08; 1.05: 1.11; 1.07: 1.13; 1.08: 1.14; 1.10: 1.18; 1.11: 1.20; 1.12: 1.25; 1.13: 1.26; 1.14: 1.27 | ppm
|  |  | 1.01: AR*MS; 1.02: AR*OES; 1.03: AR*OES/MS; 1.04: AR*MS; 1.05: AR*OES/MS; 1.07: AR*MS; 1.08: AR*OES/MS; 1.10: AR*MS; 1.11: AR*MS; 1.12: AR*MS; 1.13: AR*OES/MS; 1.14: AR*MS | 0
|  |  | 1.01: 0.5g; 1.02: 0.5g; 1.03: 0.25g; 1.04: 25g; 1.05: 01g; 1.07: 0.5g; 1.08: 0.5g; 1.10: 0.5g; 1.11: 15g; 1.12: 0.5g; 1.13: 0.5g; 1.14: 0.5g | 1
| 1 | 1 | 1.01: 60; 1.02: 70.3133; 1.03: 80; 1.04: 57; 1.05: 73; 1.07: 56; 1.08: 75; 1.10: 60; 1.11: 68; 1.12: 50; 1.13: 72; 1.14: 60 | 1
| 1 | 2 | 1.01: 60; 1.02: 70.2033; 1.03: 76; 1.04: 60; 1.05: 73; 1.07: 58; 1.08: 73; 1.10: 70; 1.11: 69; 1.12: 60; 1.13: 69; 1.14: 60 | 0
| 1 | 3 | 1.01: 60; 1.02: 70.45; 1.03: 80; 1.04: 60; 1.05: 77; 1.07: 57; 1.08: 71; 1.10: 70; 1.11: 67; 1.12: 60; 1.13: 68; 1.14: 60 | 16
| 1 | 4 | 1.01: 70; 1.02: 70.5733; 1.03: 80; 1.04: 61; 1.05: 74; 1.07: 57; 1.08: 71; 1.10: 70; 1.11: 67; 1.12: 50; 1.13: 73; 1.14: 60 | 70.4834
| 1 | 5 | 1.01: 60; 1.02: 70.9633; 1.03: 77; 1.04: 60; 1.05: 71; 1.07: 57; 1.08: 71; 1.10: 70; 1.11: 64; 1.12: 60; 1.13: 72; 1.14: 60 | 77
| 1 | 6 | 1.01: 70; 1.02: 70.8; 1.03: 78; 1.04: 62; 1.05: 75; 1.07: 57; 1.08: 72; 1.10: 70; 1.11: 68; 1.12: 60; 1.13: 73; 1.14: 60
| Mean |  | 1.01: 63.3333; 1.02: 70.5506; 1.03: 78.5; 1.04: 60; 1.05: 73.8333; 1.07: 57; 1.08: 72.1667; 1.10: 68.3333; 1.11: 67.1667; 1.12: 56.6667; 1.13: 71.1667; 1.14: 60
| Median |  | 1.01: 60; 1.02: 70.5117; 1.03: 79; 1.04: 60; 1.05: 73.5; 1.07: 57; 1.08: 71.5; 1.10: 70; 1.11: 67.5; 1.12: 60; 1.13: 72; 1.14: 60
| Std Dev. |  | 1.01: 5.164; 1.02: 0.28985; 1.03: 1.7607; 1.04: 1.6733; 1.05: 2.0412; 1.07: 0.63246; 1.08: 1.6021; 1.10: 4.0825; 1.11: 1.7224; 1.12: 5.164; 1.13: 2.137; 1.14: 0
| Rel.Std.Dev. |  | 1.01: 8.154%; 1.02: 0.4108%; 1.03: 2.243%; 1.04: 2.789%; 1.05: 2.765%; 1.07: 1.11%; 1.08: 2.22%; 1.10: 5.974%; 1.11: 2.564%; 1.12: 9.113%; 1.13: 3.003%; 1.14: 0%
| PDM3 |  | 1.01: -10.14%; 1.02: 0.09526%; 1.03: 11.37%; 1.04: -14.87%; 1.05: 4.753%; 1.07: -19.13%; 1.08: 2.388%; 1.10: -3.05%; 1.11: -4.706%; 1.12: -19.6%; 1.13: 0.9694%; 1.14: -14.87%
| Z-Score (Absolute) |  | 1.01: NA; 1.02: 0.06; 1.03: 1.55; 1.04: 2.2; 1.05: 0.6; 1.07: 2.8; 1.08: 0.26; 1.10: NA; 1.11: 0.75; 1.12: NA; 1.13: 0.06; 1.14: NA
Results from laboratories 1, 18, 25 and 27 were removed due to their 10 ppm reading resolution.
| Analytical results for Ba in OREAS 211 (Certified Value 25.6 ppm) | [25 empty] | Certified
Ba | Round | Replicate | Lab | Lab | Lab | Lab | Lab | Lab | Lab | Lab | Lab | Lab | Lab | Lab | Lab | Lab | Lab | Lab | Lab | Lab | Lab | Lab | Lab | Lab | Lab | Lab | 1
| No | No | 1.01 | 1.02 | 1.03 | 1.04 | 1.05 | 1.07 | 1.08 | 1.10 | 1.11 | 1.12 | 1.13 | 1.14 | 1.15 | 1.16 | 1.17 | 1.18 | 1.19 | 1.20 | 1.21 | 1.23 | 1.24 | 1.25 | 1.26 | 1.27 | ppm
|  |  | AR*MS | AR*MS | AR*OES | AR*OES/MS | AR*OES/MS | AR*OES/MS | AR*MS | AR*MS | AR*OES/MS | AR*OES | AR*MS | AR*OES/MS | AR*MS | AR*OES | AR*OES | AR*MS | AR*OES/MS | AR*MS | AR*OES | AR*OES | AR*OES/MS | AR*MS | AR*OES/MS | AR*MS | 1
|  |  | 0.5g | 40g | 0.5g | 0.25g | 0.25g | 0.25g | 25g | 25g | 01g | 0.25g | 0.5g | 0.5g | 0.5g | 0.25g | 0.5g | 0.5g | 01g | 15g | 0.25g | 0.15g | 0.2g | 0.5g | 0.5g | 0.5g | 2
| 1 | 1 | 30 | 23 | 52.0716 | 28 | 28.4 | 24 | 26 | 26 | 26 | 24.325 | 22 | 34.8 | 38.1672 | 20 | 23.7706 | 30 | 24 | 27.1 | 27.2748 | 26 | 27 | 30 | 27 | 30 | 1
| 1 | 2 | 30 | 23 | 51.4622 | 27 | 28.7 | 25 | 26 | 25 | 27 | 24.46 | 23 | 33.6 | 41.9157 | 20 | 24.7691 | 30 | 25 | 27.1 | 28.5068 | 27 | 28 | 30 | 26 | 30 | 20
| 1 | 3 | 30 | 23 | 51.4764 | 28 | 27.8 | 24 | 26 | 25 | 28 | 24.808 | 22 | 31 | 38.7482 | 21 | 25.2255 | 30 | 25 | 28.5 | 28.1736 | 26 | 27 | 30 | 26 | 30 | 16
| 1 | 4 | 30 | 23 | 50.9014 | 29 | 27.5 | 25 | 26 | 23 | 27 | 24.361 | 22 | 33.2 | 38.347 | 21 | 25.1662 | 30 | 25 | 26.9 | 25.8063 | 27 | 27 | 30 | 27 | 30 | 25.5587
| 1 | 5 | 30 | 24 | 51.0156 | 27 | 27.7 | 25 | 26 | 23 | 28 | 24.474 | 23 | 34.1 | 38.8882 | 22 | 26.4249 | 30 | 25 | 28.5 | 27.6783 | 26 | 27 | 30 | 27 | 30 | 78
| 1 | 6 | 30 | 23 | 51.0645 | 28 | 28.1 | 25 | 26 | 25 | 26 | 24.811 | 22 | 34.6 | 40.1872 | 21 | 26.2278 | 30 | 25 | 28.1 | 28.3269 | 26 | 27 | 30 | 27 | 30
| Mean |  | 30 | 23.1667 | 51.3319 | 27.8333 | 28.0333 | 24.6667 | 26 | 24.5 | 27 | 24.5398 | 22.3333 | 33.55 | 39.3756 | 20.8333 | 25.264 | 30 | 24.8333 | 27.7 | 27.6278 | 26.3333 | 27.1667 | 30 | 26.6667 | 30
| Median |  | 30 | 23 | 51.2634 | 28 | 27.95 | 25 | 26 | 25 | 27 | 24.467 | 22 | 33.85 | 38.8182 | 21 | 25.1959 | 30 | 25 | 27.6 | 27.926 | 26 | 27 | 30 | 27 | 30
| Std Dev. |  | 0 | 0.40825 | 0.43403 | 0.75277 | 0.45461 | 0.5164 | 0 | 1.2247 | 0.89443 | 0.21647 | 0.5164 | 1.3853 | 1.4325 | 0.75277 | 0.97599 | 0 | 0.40825 | 0.74833 | 1.0004 | 0.5164 | 0.40825 | 0 | 0.5164 | 0
| Rel.Std.Dev. |  | 0% | 1.762% | 0.8455% | 2.705% | 1.622% | 2.094% | 0% | 4.999% | 3.313% | 0.8821% | 2.312% | 4.129% | 3.638% | 3.613% | 3.863% | 0% | 1.644% | 2.702% | 3.621% | 1.961% | 1.503% | 0% | 1.936% | 0%
| PDM3 |  | 17.38% | -9.359% | 100.8% | 8.9% | 9.682% | -3.49% | 1.727% | -4.142% | 5.639% | -3.986% | -12.62% | 31.27% | 54.06% | -18.49% | -1.153% | 17.38% | -2.838% | 8.378% | 8.095% | 3.031% | 6.291% | 17.38% | 4.335% | 17.38%
| Z-Score (Absolute) |  | NA | 1.4 | 10.47 | 0.56 | 0.65 | 0.77 | 0.21 | 0.84 | 0.21 | 0.83 | 1.76 | 2.97 | 5.43 | 2.39 | 0.52 | NA | 0.7 | 0.51 | 0.48 | 0.07 | 0.28 | NA | 0.07 | NA
Results from laboratories 1, 18, 25 and 27 were removed due to their 10 ppm reading resolution.
| Analytical results for Be in OREAS 211 (Certified Value 0.23 ppm) | [25 empty] | Certified
Be | Round | Replicate | Lab | Lab | Lab | Lab | Lab | Lab | Lab | Lab | Lab | Lab | Lab | Lab | Lab | Lab | Lab | Lab | Lab | Lab | Lab | [5 empty] | 1
| No | No | 1.01 | 1.03 | 1.04 | 1.05 | 1.07 | 1.08 | 1.10 | 1.11 | 1.12 | 1.13 | 1.14 | 1.15 | 1.18 | 1.19 | 1.21 | 1.23 | 1.25 | 1.26 | 1.27 | [5 empty] | ppm
|  |  | AR*MS | AR*OES | AR*OES/MS | AR*OES/MS | AR*OES/MS | AR*MS | AR*MS | AR*OES/MS | AR*OES | AR*MS | AR*OES/MS | AR*MS | AR*MS | AR*OES/MS | AR*OES | AR*OES | AR*MS | AR*OES/MS | AR*MS | [5 empty] | 2
|  |  | 0.5g | 0.5g | 0.25g | 0.25g | 0.25g | 25g | 25g | 01g | 0.25g | 0.5g | 0.5g | 0.5g | 0.5g | 01g | 0.25g | 0.15g | 0.5g | 0.5g | 0.5g | [5 empty] | 2
| 1 | 1 | 0.23 | < 5 | 0.2 | 0.2 | < 1 | 0.23 | 0.23 | < 0.5 | < 5 | 0.22 | 0.2 | 0.24716 | 0.25 | < 0.5 | < 1 | < 0.5 | 0.23 | 0.23 | 0.22 | [5 empty] | 1
| 1 | 2 | 0.22 | < 5 | 0.2 | 0.2 | < 1 | 0.2 | 0.23 | < 0.5 | < 5 | 0.25 | 0.2 | 0.24156 | 0.27 | < 0.5 | < 1 | < 0.5 | 0.25 | 0.21 | 0.23 | [5 empty] | 21
| 1 | 3 | 0.22 | < 5 | 0.2 | 0.2 | < 1 | 0.21 | 0.22 | < 0.5 | < 5 | 0.23 | 0.2 | 0.22833 | 0.27 | < 0.5 | < 1 | < 0.5 | 0.26 | 0.24 | 0.18 | [5 empty] | 16
| 1 | 4 | 0.2 | < 5 | 0.2 | 0.2 | < 1 | 0.21 | 0.23 | < 0.5 | < 5 | 0.21 | 0.2 | 0.21867 | 0.27 | < 0.5 | < 1 | < 0.5 | 0.26 | 0.24 | 0.22 | [5 empty] | 0.22905
| 1 | 5 | 0.17 | < 5 | 0.2 | 0.2 | < 1 | 0.2 | 0.17 | < 0.5 | < 5 | 0.23 | 0.2 | 0.21598 | 0.26 | < 0.5 | < 1 | < 0.5 | 0.26 | 0.24 | 0.22 | [5 empty] | 79
| 1 | 6 | 0.2 | < 5 | 0.2 | 0.2 | < 1 | 0.21 | 0.19 | < 0.5 | < 5 | 0.25 | 0.2 | 0.21086 | 0.29 | < 0.5 | < 1 | < 0.5 | 0.23 | 0.23 | 0.24
| Mean |  | 1.01: 0.20667; 1.03: 0.2; 1.04: 0.2; 1.07: 0.21; 1.08: 0.21167; 1.12: 0.23167; 1.13: 0.2; 1.14: 0.22709; 1.15: 0.26833; 1.19: 0.24833; 1.20: 0.23167; 1.21: 0.21833
| Median |  | 1.01: 0.21; 1.03: 0.2; 1.04: 0.2; 1.07: 0.21; 1.08: 0.225; 1.12: 0.23; 1.13: 0.2; 1.14: 0.2235; 1.15: 0.27; 1.19: 0.255; 1.20: 0.235; 1.21: 0.22
| Std Dev. |  | 1.01: 0.021602; 1.03: 3.0405e-17; 1.04: 3.0405e-17; 1.07: 0.010954; 1.08: 0.025626; 1.12: 0.016021; 1.13: 3.0405e-17; 1.14: 0.01464; 1.15: 0.013292; 1.19: 0.01472; 1.20: 0.01169; 1.21: 0.020412
| Rel.Std.Dev. |  | 1.01: 10.45%; 1.03: 1.52e-14%; 1.04: 1.52e-14%; 1.07: 5.216%; 1.08: 12.11%; 1.12: 6.915%; 1.13: 1.52e-14%; 1.14: 6.447%; 1.15: 4.953%; 1.19: 5.927%; 1.20: 5.046%; 1.21: 9.349%
| PDM3 |  | 1.01: -9.771%; 1.03: -12.68%; 1.04: -12.68%; 1.07: -8.316%; 1.08: -7.588%; 1.12: 1.144%; 1.13: -12.68%; 1.14: -0.8537%; 1.15: 17.15%; 1.19: 8.42%; 1.20: 1.144%; 1.21: -4.678%
| Z-Score (Absolute) |  | 1.08 | 57.37 | NA | NA | 6.39 | 1 | 0.96 | 0.02 | 57.37 | 0.45 | NA | 0.56 | 0.49 | 0.02 | 6.39 | 0.02 | 0.02 | 0.45 | 0.79
Results from laboratories 4, 5 and 14 were removed due to their 0.1 ppm reading resolution.
| Analytical results for Bi in OREAS 211 (Certified Value 0.04 ppm) | [25 empty] | Certified
Bi | Round | Replicate | Lab | Lab | Lab | Lab | Lab | Lab | Lab | Lab | Lab | Lab | Lab | Lab | Lab | Lab | Lab | Lab | Lab | Lab | Lab | Lab | Lab |  |  |  | 1
| No | No | 1.01 | 1.02 | 1.03 | 1.04 | 1.05 | 1.07 | 1.08 | 1.10 | 1.11 | 1.12 | 1.13 | 1.14 | 1.16 | 1.18 | 1.19 | 1.20 | 1.23 | 1.24 | 1.25 | 1.26 | 1.27 |  |  |  | ppm
|  |  | AR*MS | AR*MS | AR*OES | AR*OES/MS | AR*OES/MS | AR*OES/MS | AR*MS | AR*MS | AR*OES/MS | AR*OES | AR*MS | AR*OES/MS | AR*MS | AR*MS | AR*OES/MS | AR*MS | AR*OES | AR*OES/MS | AR*MS | AR*OES/MS | AR*MS |  |  |  | 3
|  |  | 0.5g | 40g | 0.5g | 0.25g | 0.25g | 0.25g | 25g | 25g | 01g | 0.25g | 0.5g | 0.5g | 0.25g | 0.5g | 01g | 15g | 0.15g | 0.2g | 0.5g | 0.5g | 0.5g |  |  |  | 3
| 1 | 1 | 0.04 | 0.04 | < 5 | 0.08 | 0.21 | < 0.1 | 0.04 | 0.04 | < 0.05 | < 5 | 0.05 | 0.05 | 0.03 | 0.04 | < 0.05 | 0.14 | 7 | < 5 | 0.03 | 0.04 | 0.04 |  |  |  | 1
| 1 | 2 | 0.05 | 0.04 | < 5 | 0.08 | 0.21 | < 0.1 | 0.04 | 0.04 | < 0.05 | < 5 | 0.05 | 0.05 | 0.03 | 0.04 | < 0.05 | 0.1 | 6 | < 5 | 0.04 | 0.04 | 0.04 |  |  |  | 22
| 1 | 3 | 0.04 | 0.04 | < 5 | 0.06 | 0.1 | < 0.1 | 0.04 | 0.04 | < 0.05 | < 5 | 0.04 | 0.04 | 0.04 | 0.04 | < 0.05 | 0.06 | 7 | < 5 | 0.03 | 0.04 | 0.04 |  |  |  | 16
| 1 | 4 | 0.05 | 0.04 | < 5 | 0.05 | 0.12 | < 0.1 | 0.04 | 0.04 | < 0.05 | < 5 | 0.05 | 0.04 | 0.04 | 0.04 | < 0.05 | 0.05 | 7 | < 5 | 0.04 | 0.04 | 0.04 |  |  |  | 0.040152
| 1 | 5 | 0.04 | 0.04 | < 5 | 0.05 | 0.11 | < 0.1 | 0.04 | 0.04 | < 0.05 | < 5 | 0.05 | 0.04 | 0.03 | 0.04 | < 0.05 | 0.04 | 7 | < 5 | 0.04 | 0.04 | 0.04 |  |  |  | 80
| 1 | 6 | 0.04 | 0.04 | < 5 | 0.05 | 0.1 | < 0.1 | 0.04 | 0.04 | < 0.05 | < 5 | 0.04 | 0.04 | 0.03 | 0.04 | < 0.05 | 0.05 | 8 | < 5 | 0.03 | 0.04 | 0.04
| Mean |  | 0.043333 | 0.04 |  | 0.061667 | 0.14167 |  | 0.04 | 0.04 |  |  | 0.046667 | 0.043333 | 0.033333 | 0.04 |  | 0.073333 | 7 |  | 0.035 | 0.04 | 0.04
| Median |  | 0.04 | 0.04 |  | 0.055 | 0.115 |  | 0.04 | 0.04 |  |  | 0.05 | 0.04 | 0.03 | 0.04 |  | 0.055 | 7 |  | 0.035 | 0.04 | 0.04
| Std Dev. |  | 0.005164 | 0 |  | 0.01472 | 0.053448 |  | 0 | 0 |  |  | 0.005164 | 0.005164 | 0.005164 | 0 |  | 0.038816 | 0.63246 |  | 0.0054772 | 0 | 0
| Rel.Std.Dev. |  | 11.92% | 0% |  | 23.87% | 37.73% |  | 0% | 0% |  |  | 11.07% | 11.92% | 15.49% | 0% |  | 52.93% | 9.035% |  | 15.65% | 0% | 0%
| PDM3 |  | 7.925% | -0.3774% |  | 53.58% | 252.8% |  | -0.3774% | -0.3774% |  |  | 16.23% | 7.925% | -16.98% | -0.3774% |  | 82.64% | 17334% |  | -12.83% | -0.3774% | -0.3774%
| Z-Score (Absolute) |  | 0.15 | 0.15 | 221.02 | 1.8 | 8.99 | 0.75 | 0.15 | 0.15 | 1.5 | 221.02 | 0.45 | 0.15 | 0.75 | 0.15 | 1.5 | 2.85 | NA | 221.02 | 0.6 | 0.15 | 0.15
Results from laboratory 23 were removed due to their 1 ppm reading resolution.
| Analytical results for Ca in OREAS 211 (Certified Value 2.64 wt.%) | [25 empty] | Certified
Ca | Round | Replicate | Lab | Lab | Lab | Lab | Lab | Lab | Lab | Lab | Lab | Lab | Lab | Lab | Lab | Lab | Lab | Lab | Lab | Lab | Lab | Lab | Lab | Lab | Lab | Lab | 1
| No | No | 1.01 | 1.02 | 1.03 | 1.04 | 1.05 | 1.07 | 1.08 | 1.10 | 1.11 | 1.12 | 1.13 | 1.14 | 1.15 | 1.16 | 1.17 | 1.18 | 1.19 | 1.20 | 1.21 | 1.23 | 1.24 | 1.25 | 1.26 | 1.27 | wt.%
|  |  | AR*MS | AR*OES | AR*OES | AR*OES/MS | AR*OES/MS | AR*OES/MS | AR*MS | AR*OES | AR*OES/MS | AR*OES | AR*MS | AR*OES/MS | AR*OES | AR*OES | AR*OES | AR*MS | AR*OES/MS | AR*MS | AR*OES | AR*OES | AR*OES/MS | AR*MS | AR*OES/MS | AR*MS | 2
|  |  | 0.5g | 40g | 0.5g | 0.25g | 0.25g | 0.25g | 25g | 25g | 01g | 0.25g | 0.5g | 0.5g | 0.5g | 0.25g | 0.5g | 0.5g | 01g | 15g | 0.25g | 0.15g | 0.2g | 0.5g | 0.5g | 0.5g | 2
| 1 | 1 | 2.58 | 2.01 | 2.545 | 2.14 | 2.28 | 2.81 | 2.59 | 2.66 | 2.77 | 2.8371 | 3.09 | 3.38 | 2.6001 | 2.45 | 2.2837 | 2.73 | 2.95 | 2.54 | 3.0527 | 2.45 | 2.39 | 2.75 | 2.51 | 2.42 | 1
| 1 | 2 | 2.61 | 2.07 | 2.5087 | 2.12 | 2.3 | 2.9 | 2.53 | 2.53 | 2.88 | 2.7217 | 3.26 | 3.26 | 2.642 | 2.51 | 2.6389 | 2.84 | 2.91 | 2.54 | 3.289 | 2.55 | 2.41 | 2.8 | 2.48 | 2.5 | 0
| 1 | 3 | 2.54 | 2.1 | 2.5197 | 2.12 | 2.17 | 2.8 | 2.44 | 2.24 | 2.85 | 2.7732 | 3.21 | 3.12 | 2.6614 | 2.52 | 2.552 | 2.83 | 2.93 | 2.58 | 3.2096 | 2.42 | 2.39 | 2.84 | 2.52 | 2.39 | 16
| 1 | 4 | 2.62 | 2.04 | 2.526 | 2.11 | 2.17 | 2.88 | 2.45 | 1.97 | 2.79 | 2.8271 | 3.22 | 3.22 | 2.5736 | 2.62 | 2.88 | 2.94 | 3.02 | 2.55 | 2.9051 | 2.38 | 2.43 | 2.85 | 2.67 | 2.43 | 2.641
| 1 | 5 | 2.6 | 2.19 | 2.5393 | 2.1 | 2.22 | 2.85 | 2.49 | 2.13 | 2.94 | 2.722 | 3.26 | 3.18 | 2.6275 | 2.75 | 2.9327 | 2.87 | 3.01 | 2.6 | 3.1235 | 2.32 | 2.4 | 2.86 | 2.61 | 2.46 | 81
| 1 | 6 | 2.62 | 2.12 | 2.4893 | 2.14 | 2.24 | 2.88 | 2.53 | 2.29 | 2.69 | 2.7731 | 3.28 | 3.23 | 2.5547 | 2.78 | 2.5863 | 3.01 | 2.99 | 2.59 | 3.1561 | 2.59 | 2.39 | 2.78 | 2.7 | 2.53
| Mean |  | 2.595 | 2.0883 | 2.5213 | 2.1217 | 2.23 | 2.8533 | 2.505 | 2.3033 | 2.82 | 2.7757 | 3.22 | 3.2317 | 2.6099 | 2.605 | 2.6456 | 2.87 | 2.9683 | 2.5667 | 3.1227 | 2.4517 | 2.4017 | 2.8133 | 2.5817 | 2.455
| Median |  | 2.605 | 2.085 | 2.5228 | 2.12 | 2.23 | 2.865 | 2.51 | 2.265 | 2.82 | 2.7731 | 3.24 | 3.225 | 2.6138 | 2.57 | 2.6126 | 2.855 | 2.97 | 2.565 | 3.1398 | 2.435 | 2.395 | 2.82 | 2.565 | 2.445
| Std Dev. |  | 0.030822 | 0.063692 | 0.02046 | 0.016021 | 0.054406 | 0.040825 | 0.05648 | 0.25453 | 0.088544 | 0.049437 | 0.068993 | 0.087274 | 0.041109 | 0.13576 | 0.23692 | 0.09654 | 0.044907 | 0.026583 | 0.13308 | 0.10226 | 0.016021 | 0.043665 | 0.091524 | 0.05244
| Rel.Std.Dev. |  | 1.188% | 3.05% | 0.8115% | 0.7551% | 2.44% | 1.431% | 2.255% | 11.05% | 3.14% | 1.781% | 2.143% | 2.701% | 1.575% | 5.211% | 8.955% | 3.364% | 1.513% | 1.036% | 4.262% | 4.171% | 0.6671% | 1.552% | 3.545% | 2.136%
| PDM3 |  | -1.74% | -20.92% | -4.529% | -19.66% | -15.56% | 8.042% | -5.148% | -12.78% | 6.78% | 5.101% | 21.93% | 22.37% | -1.177% | -1.361% | 0.1772% | 8.673% | 12.4% | -2.813% | 18.24% | -7.167% | -9.061% | 6.527% | -2.245% | -7.041%
| Z-Score (Absolute) |  | 0.02 | 1.68 | 0.26 | 1.57 | 1.21 | 0.83 | 0.31 | 0.97 | 0.72 | 0.58 | 2.03 | 2.07 | 0.03 | 0.02 | 0.15 | 0.88 | 1.21 | 0.11 | 1.71 | 0.49 | 0.65 | 0.7 | 0.06 | 0.48
| Analytical results for Cd in OREAS 211 (Certified Value 0.4 ppm) | [25 empty] | Certified
Cd | Round | Replicate | Lab | Lab | Lab | Lab | Lab | Lab | Lab | Lab | Lab | Lab | Lab | Lab | Lab | Lab | Lab | Lab | Lab | Lab | Lab | Lab | Lab | Lab | Lab |  | 1
| No | No | 1.01 | 1.02 | 1.03 | 1.04 | 1.05 | 1.07 | 1.08 | 1.10 | 1.11 | 1.12 | 1.13 | 1.14 | 1.16 | 1.17 | 1.18 | 1.19 | 1.20 | 1.21 | 1.23 | 1.24 | 1.25 | 1.26 | 1.27 |  | ppm
|  |  | AR*MS | AR*MS | AR*OES | AR*OES/MS | AR*OES/MS | AR*OES/MS | AR*MS | AR*MS | AR*OES/MS | AR*OES | AR*MS | AR*OES/MS | AR*MS | AR*OES | AR*MS | AR*OES/MS | AR*MS | AR*OES | AR*OES | AR*OES/MS | AR*MS | AR*OES/MS | AR*MS |  | 2
|  |  | 0.5g | 40g | 0.5g | 0.25g | 0.25g | 0.25g | 25g | 25g | 01g | 0.25g | 0.5g | 0.5g | 0.25g | 0.5g | 0.5g | 01g | 15g | 0.25g | 0.15g | 0.2g | 0.5g | 0.5g | 0.5g |  | 3
| 1 | 1 | 0.38 | 0.4 | 0.52667 | 0.44 | 0.5 | 0.5 | 0.39 | 0.43 | 0.35 | < 5 | 0.4 | 0.43 | 0.37 | < 3 | 0.39 | 0.29 | 0.46 | 6.5713 | < 1 | < 1 | 0.39 | 0.4 | 0.37 |  | 1
| 1 | 2 | 0.37 | 0.4 | 0.52444 | 0.42 | 0.45 | 0.5 | 0.4 | 0.4 | 0.44 | < 5 | 0.4 | 0.41 | 0.4 | < 3 | 0.38 | 0.29 | 0.47 | 6.7776 | < 1 | < 1 | 0.39 | 0.38 | 0.37 |  | 23
| 1 | 3 | 0.4 | 0.4 | 0.52635 | 0.43 | 0.47 | 0.5 | 0.38 | 0.43 | 0.41 | < 5 | 0.4 | 0.3 | 0.39 | < 3 | 0.4 | 0.3 | 0.43 | 6.9562 | < 1 | < 1 | 0.39 | 0.38 | 0.38 |  | 16
| 1 | 4 | 0.37 | 0.4 | 0.53458 | 0.45 | 0.44 | 0.5 | 0.38 | 0.41 | 0.36 | < 5 | 0.41 | 0.42 | 0.38 | < 3 | 0.38 | 0.3 | 0.41 | 6.8073 | < 1 | < 1 | 0.4 | 0.38 | 0.39 |  | 0.40422
| 1 | 5 | 0.37 | 0.4 | 0.532 | 0.44 | 0.45 | 0.5 | 0.36 | 0.43 | 0.41 | < 5 | 0.39 | 0.42 | 0.4 | < 3 | 0.39 | 0.3 | 0.44 | 7.0294 | < 1 | < 1 | 0.4 | 0.38 | 0.39 |  | 82
| 1 | 6 | 0.39 | 0.4 | 0.53102 | 0.45 | 0.45 | 0.5 | 0.4 | 0.43 | 0.41 | < 5 | 0.39 | 0.36 | 0.38 | < 3 | 0.38 | 0.33 | 0.47 | 7.2281 | < 1 | < 1 | 0.43 | 0.38 | 0.39
| Mean |  | 0.38 | 0.4 | 0.52918 | 0.43833 | 0.46 | 0.5 | 0.385 | 0.42167 | 0.39667 |  | 0.39833 | 0.39 | 0.38667 |  | 0.38667 | 0.30167 | 0.44667 | 6.895 |  |  | 0.4 | 0.38333 | 0.38167
| Median |  | 0.375 | 0.4 | 0.52884 | 0.44 | 0.45 | 0.5 | 0.385 | 0.43 | 0.41 |  | 0.4 | 0.415 | 0.385 |  | 0.385 | 0.3 | 0.45 | 6.8817 |  |  | 0.395 | 0.38 | 0.385
| Std Dev. |  | 0.012649 | 6.0809e-17 | 0.00393 | 0.01169 | 0.021909 | 0 | 0.015166 | 0.013292 | 0.034448 |  | 0.0075277 | 0.050596 | 0.012111 |  | 0.008165 | 0.01472 | 0.024221 | 0.22761 |  |  | 0.015492 | 0.008165 | 0.0098319
| Rel.Std.Dev. |  | 3.329% | 1.52e-14% | 0.7427% | 2.667% | 4.763% | 0% | 3.939% | 3.152% | 8.684% |  | 1.89% | 12.97% | 3.132% |  | 2.112% | 4.879% | 5.423% | 3.301% |  |  | 3.873% | 2.13% | 2.576%
| PDM3 |  | -5.992% | -1.045% | 30.91% | 8.439% | 13.8% | 23.69% | -4.755% | 4.316% | -1.869% |  | -1.457% | -3.518% | -4.343% |  | -4.343% | -25.37% | 10.5% | 1606% |  |  | -1.045% | -5.168% | -5.58%
| Z-Score (Absolute) |  | 0.65 | 0 | 4.18 | 1.24 | 1.94 | NA | 0.49 | 0.7 | 0.11 | 67.97 | 0.05 | 0.32 | 0.43 | 35.6 | 0.43 | 3.18 | 1.51 | 210.22 | 3.24 | 3.24 | 0 | 0.54 | 0.59
Results from laboratory 7 were removed due to their 0.1 ppm reading resolution.
| Analytical results for Ce in OREAS 211 (Certified Value 8.72 ppm) | [25 empty] | Certified
Ce | Round | Replicate | Lab | Lab | Lab | Lab | Lab | Lab | Lab | Lab | Lab | Lab | Lab | Lab | Lab | Lab | Lab | Lab | Lab | Lab | Lab | Lab |  |  |  |  | 1
| No | No | 1.01 | 1.02 | 1.04 | 1.05 | 1.07 | 1.08 | 1.10 | 1.11 | 1.12 | 1.13 | 1.14 | 1.15 | 1.16 | 1.18 | 1.19 | 1.23 | 1.24 | 1.25 | 1.26 | 1.27 |  |  |  |  | ppm
|  |  | AR*MS | AR*MS | AR*OES/MS | AR*OES/MS | AR*OES/MS | AR*MS | AR*MS | AR*OES/MS | AR*OES | AR*MS | AR*OES/MS | AR*MS | AR*MS | AR*MS | AR*OES/MS | AR*OES | AR*OES/MS | AR*MS | AR*OES/MS | AR*MS |  |  |  |  | 2
|  |  | 0.5g | 40g | 0.25g | 0.25g | 0.25g | 25g | 25g | 01g | 0.25g | 0.5g | 0.5g | 0.5g | 0.25g | 0.5g | 01g | 0.15g | 0.2g | 0.5g | 0.5g | 0.5g |  |  |  |  | 3
| 1 | 1 | 8.37 | 8.35 | 9 | 9.05 | 8 | 8.916 | 8.34 | 9.26 | 22.576 | 5.98 | 9.27 | 9.1289 | 8.12 | 8.83 | 8.37 | < 10 | < 5 | 9.17 | 8.3 | 8.46 |  |  |  |  | 1
| 1 | 2 | 8.55 | 8.45 | 9.15 | 9.17 | 8 | 8.72 | 8.06 | 9.47 | 20.193 | 6.2 | 9.15 | 8.9252 | 8.2 | 8.94 | 8.41 | < 10 | < 5 | 8.88 | 8.39 | 8.48 |  |  |  |  | 24
| 1 | 3 | 8.14 | 8.5 | 9.01 | 8.96 | 8 | 8.583 | 8.03 | 9.44 | 20.736 | 6.15 | 8.82 | 9.0416 | 8.28 | 9.09 | 8.55 | < 10 | < 5 | 8.97 | 8.46 | 8.52 |  |  |  |  | 16
| 1 | 4 | 8.35 | 8.3 | 9.21 | 8.98 | 9 | 8.773 | 7.72 | 9.33 | 21.567 | 6.15 | 8.98 | 8.9061 | 8.39 | 9.31 | 8.36 | < 10 | < 5 | 9.11 | 8.52 | 8.64 |  |  |  |  | 8.7222
| 1 | 5 | 7.87 | 8.76 | 9.01 | 9.05 | 8 | 8.491 | 7.74 | 9.51 | 20.219 | 6.25 | 9.23 | 9.1233 | 8.21 | 9.29 | 8.47 | < 10 | < 5 | 8.88 | 8.52 | 8.38 |  |  |  |  | 83
| 1 | 6 | 8 | 8.45 | 9.14 | 9.1 | 9 | 8.893 | 8.21 | 9.25 | 20.76 | 6.41 | 9.04 | 8.8967 | 8.24 | 9.34 | 8.39 | < 10 | < 5 | 9.18 | 8.81 | 8.72
| Mean |  | 8.2133 | 8.4683 | 9.0867 | 9.0517 | 8.3333 | 8.7293 | 8.0167 | 9.3767 | 21.0085 | 6.19 | 9.0817 | 9.0036 | 8.24 | 9.1333 | 8.425 |  |  | 9.0317 | 8.5 | 8.5333
| Median |  | 8.245 | 8.45 | 9.075 | 9.05 | 8 | 8.7465 | 8.045 | 9.385 | 20.748 | 6.175 | 9.095 | 8.9834 | 8.225 | 9.19 | 8.4 |  |  | 9.04 | 8.49 | 8.5
| Std Dev. |  | 0.25508 | 0.16068 | 0.090921 | 0.077309 | 0.5164 | 0.16843 | 0.24841 | 0.11165 | 0.91579 | 0.141 | 0.16893 | 0.10822 | 0.090554 | 0.21435 | 0.072595 |  |  | 0.13934 | 0.17355 | 0.12501
| Rel.Std.Dev. |  | 3.106% | 1.897% | 1.001% | 0.8541% | 6.197% | 1.929% | 3.099% | 1.191% | 4.359% | 2.278% | 1.86% | 1.202% | 1.099% | 2.347% | 0.8617% |  |  | 1.543% | 2.042% | 1.465%
| PDM3 |  | -5.834% | -2.911% | 4.179% | 3.777% | -4.458% | 0.08182% | -8.089% | 7.503% | 140.9% | -29.03% | 4.121% | 3.227% | -5.528% | 4.714% | -3.407% |  |  | 3.548% | -2.547% | -2.165%
| Z-Score (Absolute) |  | 0.42 | 0.08 | 0.72 | 0.68 | NA | 0.26 | 0.67 | 1.1 | 16.28 | 3.06 | 0.72 | 0.61 | 0.38 | 0.78 | 0.14 | 4.61 | 7.87 | 0.65 | 0.04 | 0
Results from laboratory 7 were removed due to their 1 ppm reading resolution.
| Analytical results for Co in OREAS 211 (Certified Value 31.3 ppm) | [25 empty] | Certified
Co | Round | Replicate | Lab | Lab | Lab | Lab | Lab | Lab | Lab | Lab | Lab | Lab | Lab | Lab | Lab | Lab | Lab | Lab | Lab | Lab | Lab | Lab | Lab | Lab | Lab | Lab | 1
| No | No | 1.01 | 1.02 | 1.03 | 1.04 | 1.05 | 1.07 | 1.08 | 1.10 | 1.11 | 1.12 | 1.13 | 1.14 | 1.15 | 1.16 | 1.17 | 1.18 | 1.19 | 1.20 | 1.21 | 1.23 | 1.24 | 1.25 | 1.26 | 1.27 | ppm
|  |  | AR*MS | AR*OES | AR*OES | AR*OES/MS | AR*OES/MS | AR*OES/MS | AR*MS | AR*MS | AR*OES/MS | AR*OES | AR*MS | AR*OES/MS | AR*MS | AR*MS | AR*OES | AR*MS | AR*OES/MS | AR*MS | AR*OES | AR*OES | AR*OES/MS | AR*MS | AR*OES/MS | AR*MS | 1
|  |  | 0.5g | 40g | 0.5g | 0.25g | 0.25g | 0.25g | 25g | 25g | 01g | 0.25g | 0.5g | 0.5g | 0.5g | 0.25g | 0.5g | 0.5g | 01g | 15g | 0.25g | 0.15g | 0.2g | 0.5g | 0.5g | 0.5g | 2
| 1 | 1 | 28.7 | 31 | 28.7388 | 33 | 32.8 | 31.2 | 30 | 29.7 | 31.5 | 28.399 | 29.9 | 32.4 | 34.5574 | 30.5 | 76.6479 | 33.4 | 37.5 | 32.5 | 42.1572 | 26 | 29 | 32.5 | 31.4 | 30.3 | 1
| 1 | 2 | 29 | 33 | 28.7788 | 31.4 | 33 | 32 | 30.2 | 28.4 | 32.5 | 28.396 | 31.1 | 31.8 | 34.713 | 31.4 | 82.1572 | 33.7 | 37.2 | 32.1 | 43.189 | 27 | 29 | 32 | 31.3 | 30.7 | 10
| 1 | 3 | 27.9 | 31 | 28.7318 | 32.2 | 32.7 | 32.3 | 29.4 | 29.2 | 32.1 | 28.864 | 30.7 | 31.4 | 34.0517 | 30.7 | 56.2106 | 34 | 37.5 | 33.8 | 41.7847 | 27 | 28 | 32.9 | 31.2 | 30.4 | 16
| 1 | 4 | 28.1 | 31 | 28.5903 | 32.4 | 32.1 | 32.5 | 30.3 | 28.6 | 31.5 | 28.261 | 30.6 | 31.1 | 34.5596 | 31.4 | 42.4591 | 34.4 | 36.6 | 32.9 | 39.6105 | 27 | 29 | 32.4 | 31.1 | 30.7 | 31.2503
| 1 | 5 | 26.7 | 32 | 28.7492 | 32.3 | 32.8 | 33.2 | 29.7 | 28 | 32.7 | 28.367 | 31.7 | 31.4 | 34.0686 | 31.6 | 41.0628 | 33.5 | 36.7 | 34.1 | 41.6194 | 27 | 29 | 32 | 31.5 | 30.3 | 84
| 1 | 6 | 27.4 | 32 | 28.7143 | 32 | 33.2 | 33.3 | 30.3 | 29.5 | 31.9 | 28.647 | 31.6 | 31.6 | 34.8573 | 31.1 | 48.2508 | 34.2 | 37.2 | 32.9 | 42.1668 | 28 | 29 | 32.5 | 31.7 | 31.2
| Mean |  | 27.9667 | 31.6667 | 28.7172 | 32.2167 | 32.7667 | 32.4167 | 29.9833 | 28.9 | 32.0333 | 28.489 | 30.9333 | 31.6167 | 34.4679 | 31.1167 | 57.7981 | 33.8667 | 37.1167 | 33.05 | 41.7546 | 27 | 28.8333 | 32.3833 | 31.3667 | 30.6
| Median |  | 28 | 31.5 | 28.7353 | 32.25 | 32.8 | 32.4 | 30.1 | 28.9 | 32 | 28.3975 | 30.9 | 31.5 | 34.5585 | 31.25 | 52.2307 | 33.85 | 37.2 | 32.9 | 41.9709 | 27 | 29 | 32.45 | 31.35 | 30.55
| Std Dev. |  | 0.84301 | 0.8165 | 0.065736 | 0.52313 | 0.37238 | 0.78337 | 0.3656 | 0.66933 | 0.50067 | 0.22325 | 0.67725 | 0.44907 | 0.33488 | 0.43551 | 17.6505 | 0.39833 | 0.38687 | 0.76354 | 1.1837 | 0.63246 | 0.40825 | 0.34303 | 0.21602 | 0.34641
| Rel.Std.Dev. |  | 3.014% | 2.578% | 0.2289% | 1.624% | 1.136% | 2.417% | 1.219% | 2.316% | 1.563% | 0.7836% | 2.189% | 1.42% | 0.9716% | 1.4% | 30.54% | 1.176% | 1.042% | 2.31% | 2.835% | 2.342% | 1.416% | 1.059% | 0.6887% | 1.132%
| PDM3 |  | -10.51% | 1.332% | -8.106% | 3.092% | 4.852% | 3.732% | -4.054% | -7.521% | 2.506% | -8.836% | -1.014% | 1.172% | 10.3% | -0.4277% | 84.95% | 8.372% | 18.77% | 5.759% | 33.61% | -13.6% | -7.734% | 3.626% | 0.3722% | -2.081%
| Z-Score (Absolute) |  | 1.62 | 0.01 | 1.29 | 0.25 | 0.49 | 0.34 | 0.73 | 1.21 | 0.17 | 1.39 | 0.31 | 0.01 | 1.24 | 0.23 | 11.5 | 0.98 | 2.41 | 0.62 | 4.45 | 2.04 | 1.24 | 0.33 | 0.12 | 0.46
| Analytical results for Cr in OREAS 211 (Certified Value 23.1 ppm) | [25 empty] | Certified
Cr | Round | Replicate | Lab | Lab | Lab | Lab | Lab | Lab | Lab | Lab | Lab | Lab | Lab | Lab | Lab | Lab | Lab | Lab | Lab | Lab | Lab | Lab | Lab | Lab | Lab | Lab | 1
| No | No | 1.01 | 1.02 | 1.03 | 1.04 | 1.05 | 1.07 | 1.08 | 1.10 | 1.11 | 1.12 | 1.13 | 1.14 | 1.15 | 1.16 | 1.17 | 1.18 | 1.19 | 1.20 | 1.21 | 1.23 | 1.24 | 1.25 | 1.26 | 1.27 | ppm
|  |  | AR*MS | AR*OES | AR*OES | AR*OES/MS | AR*OES/MS | AR*OES/MS | AR*MS | AR*OES | AR*OES/MS | AR*OES | AR*MS | AR*OES/MS | AR*OES | AR*OES | AR*OES | AR*MS | AR*OES/MS | AR*MS | AR*OES | AR*OES | AR*OES/MS | AR*MS | AR*OES/MS | AR*MS | 1
|  |  | 0.5g | 40g | 0.5g | 0.25g | 0.25g | 0.25g | 25g | 25g | 01g | 0.25g | 0.5g | 0.5g | 0.5g | 0.25g | 0.5g | 0.5g | 01g | 15g | 0.25g | 0.15g | 0.2g | 0.5g | 0.5g | 0.5g | 2
| 1 | 1 | 22 | 30 | 26.8417 | 24 | 21.2 | 24 | 22 | 25 | 24 | 21.492 | 19 | 24 | 24.19 | 22 | 22.5595 | 22 | 29 | 25.3 | 24.2814 | 21 | 24 | 22 | 25 | 21 | 1
| 1 | 2 | 22 | 30 | 26.6667 | 23 | 21.8 | 25 | 22 | 23 | 25 | 21.604 | 21 | 24 | 24.04 | 23 | 22.7736 | 22 | 28 | 24.5 | 25.5092 | 25 | 24 | 23 | 24 | 21 | 26
| 1 | 3 | 22 | 30 | 26.6271 | 23 | 21.6 | 24 | 21 | 22 | 25 | 21.874 | 19 | 23 | 23.95 | 23 | 23.4796 | 22 | 29 | 25 | 24.6707 | 22 | 24 | 23 | 23 | 21 | 16
| 1 | 4 | 22 | 30 | 26.329 | 23 | 20.6 | 25 | 22 | 23 | 24 | 21.924 | 20 | 23 | 23.87 | 23 | 23.8302 | 23 | 28 | 25.2 | 22.8056 | 22 | 24 | 22 | 24 | 21 | 23.0704
| 1 | 5 | 22 | 30 | 26.3543 | 24 | 21.6 | 25 | 21 | 23 | 25 | 21.677 | 20 | 23 | 23.78 | 23 | 22.9422 | 23 | 28 | 25.3 | 24.2194 | 21 | 24 | 23 | 24 | 21 | 85
| 1 | 6 | 22 | 30 | 26.3537 | 24 | 21.2 | 26 | 22 | 23 | 24 | 21.897 | 20 | 23 | 23.66 | 23 | 22.3649 | 23 | 28 | 25.1 | 24.7272 | 22 | 24 | 22 | 25 | 22
| Mean |  | 22 | 30 | 26.5287 | 23.5 | 21.3333 | 24.8333 | 21.6667 | 23.1667 | 24.5 | 21.7447 | 19.8333 | 23.3333 | 23.915 | 22.8333 | 22.9917 | 22.5 | 28.3333 | 25.0667 | 24.3689 | 22.1667 | 24 | 22.5 | 24.1667 | 21.1667
| Median |  | 22 | 30 | 26.4907 | 23.5 | 21.4 | 25 | 22 | 23 | 24.5 | 21.7755 | 20 | 23 | 23.91 | 23 | 22.8579 | 22.5 | 28 | 25.15 | 24.476 | 22 | 24 | 22.5 | 24 | 21
| Std Dev. |  | 0 | 0 | 0.21335 | 0.54772 | 0.43205 | 0.75277 | 0.5164 | 0.98319 | 0.54772 | 0.17905 | 0.75277 | 0.5164 | 0.18855 | 0.40825 | 0.5605 | 0.54772 | 0.5164 | 0.30111 | 0.89371 | 1.472 | 0 | 0.54772 | 0.75277 | 0.40825
| Rel.Std.Dev. |  | 0% | 0% | 0.8042% | 2.331% | 2.025% | 3.031% | 2.383% | 4.244% | 2.236% | 0.8234% | 3.795% | 2.213% | 0.7884% | 1.788% | 2.438% | 2.434% | 1.823% | 1.201% | 3.667% | 6.64% | 0% | 2.434% | 3.115% | 1.929%
| PDM3 |  | -4.64% | 30.04% | 14.99% | 1.862% | -7.529% | 7.641% | -6.085% | 0.4172% | 6.197% | -5.747% | -14.03% | 1.14% | 3.661% | -1.028% | -0.3413% | -2.472% | 22.81% | 8.653% | 5.628% | -3.917% | 4.029% | -2.472% | 4.752% | -8.252%
| Z-Score (Absolute) |  | 0.71 | 3.84 | 1.87 | 0.14 | 1.09 | 0.9 | 0.9 | 0.05 | 0.71 | 0.86 | 1.95 | 0.05 | 0.38 | 0.24 | 0.15 | 0.43 | 2.89 | 1.03 | 0.64 | 0.62 | 0.43 | 0.43 | 0.52 | 1.19
| Analytical results for Cs in OREAS 211 (Certified Value 0.5 ppm) | [25 empty] | Certified
Cs | Round | Replicate | Lab | Lab | Lab | Lab | Lab | Lab | Lab | Lab | Lab | Lab | Lab | Lab | Lab | Lab | Lab | Lab | [8 empty] | 1
| No | No | 1.01 | 1.02 | 1.04 | 1.05 | 1.07 | 1.08 | 1.10 | 1.11 | 1.13 | 1.14 | 1.15 | 1.18 | 1.19 | 1.25 | 1.26 | 1.27 | [8 empty] | ppm
|  |  | AR*MS | AR*MS | AR*OES/MS | AR*OES/MS | AR*OES/MS | AR*MS | AR*MS | AR*OES/MS | AR*MS | AR*OES/MS | AR*MS | AR*MS | AR*OES/MS | AR*MS | AR*OES/MS | AR*MS | [8 empty] | 2
|  |  | 0.5g | 40g | 0.25g | 0.25g | 0.25g | 25g | 25g | 01g | 0.5g | 0.5g | 0.5g | 0.5g | 01g | 0.5g | 0.5g | 0.5g | [8 empty] | 3
| 1 | 1 | 0.49 | 0.48 | 0.59 | 0.54 | 0.5 | 0.51 | 0.5 | 0.49 | 0.35 | 0.42 | 0.50132 | 0.48 | 0.46 | 0.47 | 0.51 | 0.49 | [8 empty] | 1
| 1 | 2 | 0.48 | 0.5 | 0.58 | 0.56 | 0.4 | 0.5 | 0.47 | 0.52 | 0.36 | 0.4 | 0.5253 | 0.48 | 0.46 | 0.47 | 0.51 | 0.49 | [8 empty] | 27
| 1 | 3 | 0.46 | 0.48 | 0.57 | 0.55 | 0.5 | 0.49 | 0.5 | 0.51 | 0.35 | 0.39 | 0.52529 | 0.49 | 0.47 | 0.48 | 0.51 | 0.49 | [8 empty] | 16
| 1 | 4 | 0.46 | 0.48 | 0.59 | 0.56 | 0.5 | 0.51 | 0.49 | 0.5 | 0.35 | 0.39 | 0.49124 | 0.49 | 0.46 | 0.47 | 0.51 | 0.51 | [8 empty] | 0.49503
| 1 | 5 | 0.45 | 0.48 | 0.58 | 0.56 | 0.5 | 0.5 | 0.48 | 0.51 | 0.37 | 0.41 | 0.51626 | 0.48 | 0.46 | 0.48 | 0.51 | 0.48 | [8 empty] | 86
| 1 | 6 | 0.46 | 0.48 | 0.57 | 0.57 | 0.5 | 0.52 | 0.49 | 0.49 | 0.35 | 0.43 | 0.49297 | 0.49 | 0.46 | 0.48 | 0.53 | 0.5
| Mean |  | 0.46667 | 0.48333 | 0.58 | 0.55667 | 0.48333 | 0.505 | 0.48833 | 0.50333 | 0.355 | 0.40667 | 0.50873 | 0.485 | 0.46167 | 0.475 | 0.51333 | 0.49333
| Median |  | 0.46 | 0.48 | 0.58 | 0.56 | 0.5 | 0.505 | 0.49 | 0.505 | 0.35 | 0.405 | 0.50879 | 0.485 | 0.46 | 0.475 | 0.51 | 0.49
| Std Dev. |  | 0.015055 | 0.008165 | 0.0089443 | 0.010328 | 0.040825 | 0.010488 | 0.01169 | 0.012111 | 0.0083666 | 0.01633 | 0.015586 | 0.0054772 | 0.0040825 | 0.0054772 | 0.008165 | 0.010328
| Rel.Std.Dev. |  | 3.226% | 1.689% | 1.542% | 1.855% | 8.447% | 2.077% | 2.394% | 2.406% | 2.357% | 4.016% | 3.064% | 1.129% | 0.8843% | 1.153% | 1.591% | 2.094%
| PDM3 |  | -5.73% | -2.363% | 17.16% | 12.45% | -2.363% | 2.013% | -1.353% | 1.677% | -28.29% | -17.85% | 2.767% | -2.027% | -6.74% | -4.047% | 3.697% | -0.3433%
| Z-Score (Absolute) |  | 0.72 | 0.17 | 3.03 | 2.26 | NA | 0.55 | 0 | 0.5 | 4.41 | 2.7 | 0.67 | 0.11 | 0.88 | 0.44 | 0.83 | 0.17
Results from laboratory 7 were removed due to their 0.1 ppm reading resolution.
| Analytical results for Cu in OREAS 211 (Certified Value 162 ppm) | [25 empty] | Certified
Cu | Round | Replicate | Lab | Lab | Lab | Lab | Lab | Lab | Lab | Lab | Lab | Lab | Lab | Lab | Lab | Lab | Lab | Lab | Lab | Lab | Lab | Lab | Lab | Lab | Lab | Lab | 1
| No | No | 1.01 | 1.02 | 1.03 | 1.04 | 1.05 | 1.07 | 1.08 | 1.10 | 1.11 | 1.12 | 1.13 | 1.14 | 1.15 | 1.16 | 1.17 | 1.18 | 1.19 | 1.20 | 1.21 | 1.23 | 1.24 | 1.25 | 1.26 | 1.27 | ppm
|  |  | AR*MS | AR*OES | AR*OES | AR*OES/MS | AR*OES/MS | AR*OES/MS | AR*MS | AR*MS | AR*OES/MS | AR*OES | AR*MS | AR*OES/MS | AR*OES | AR*OES | AR*OES | AR*MS | AR*OES/MS | AR*MS | AR*OES | AR*OES | AR*OES/MS | AR*MS | AR*OES/MS | AR*MS | 0
|  |  | 0.5g | 40g | 0.5g | 0.25g | 0.25g | 0.25g | 25g | 25g | 01g | 0.25g | 0.5g | 0.5g | 0.5g | 0.25g | 0.5g | 0.5g | 01g | 15g | 0.25g | 0.15g | 0.2g | 0.5g | 0.5g | 0.5g | 0
| 1 | 1 | 164 | 166 | 155 | 187.3 | 161 | 146 | 158.4 | 165.3 | 160 | 152.985 | 165.7 | 142 | 165.522 | 162 | 164.7769 | 170.5 | 155 | 158.09 | 160.3979 | 166 | 157 | 166 | 165.7 | 160.5 | 1
| 1 | 2 | 167 | 168 | 153.482 | 181 | 169 | 140 | 158.7 | 161 | 160 | 156.349 | 169.9 | 140 | 163.8945 | 162 | 163.7278 | 174 | 155 | 155.86 | 163.7113 | 168 | 158 | 166.5 | 168.1 | 160.5 | 12
| 1 | 3 | 161.5 | 169 | 155.66 | 183.3 | 166 | 145 | 153.7 | 165.2 | 161 | 161.095 | 166.4 | 136 | 166.1205 | 161 | 154.9009 | 175 | 157 | 153.22 | 159.1306 | 165 | 157 | 169.5 | 163.1 | 159 | 16
| 1 | 4 | 161.5 | 159 | 154.154 | 184.8 | 164 | 145 | 160.9 | 162.6 | 163 | 153.958 | 165.3 | 138 | 159.9885 | 163 | 160.5774 | 175.5 | 156 | 160.99 | 152.7658 | 168 | 159 | 167.5 | 163 | 161.5 | 162.4538
| 1 | 5 | 160.5 | 166 | 156.66 | 185.7 | 169 | 145 | 157.7 | 162.1 | 165 | 156.493 | 169 | 141 | 161.5635 | 164 | 167.9635 | 176 | 156 | 157.15 | 163.3536 | 166 | 159 | 169 | 165.7 | 161.5 | 87
| 1 | 6 | 158 | 162 | 156.562 | 183.2 | 164 | 144 | 161 | 165.6 | 166 | 161.397 | 167.2 | 139 | 161.763 | 164 | 181.4621 | 179.5 | 157 | 161.05 | 164.1812 | 165 | 158 | 167 | 166.3 | 162.5
| Mean |  | 162.0833 | 165 | 155.253 | 184.2167 | 165.5 | 144.1667 | 158.4 | 163.6333 | 162.5 | 157.0462 | 167.25 | 139.3333 | 163.142 | 162.6667 | 165.5681 | 175.0833 | 156 | 157.7267 | 160.5901 | 166.3333 | 158 | 167.5833 | 165.3167 | 160.9167
| Median |  | 161.5 | 166 | 155.33 | 184.05 | 165 | 145 | 158.55 | 163.9 | 162 | 156.421 | 166.8 | 139.5 | 162.8288 | 162.5 | 164.2524 | 175.25 | 156 | 157.62 | 161.8757 | 166 | 158 | 167.25 | 165.7 | 161
| Std Dev. |  | 3.089 | 3.7947 | 1.2858 | 2.2031 | 3.1464 | 2.137 | 2.6713 | 1.9725 | 2.5884 | 3.5255 | 1.8447 | 2.1602 | 2.4265 | 1.2111 | 8.9562 | 2.9226 | 0.89443 | 3.0316 | 4.3281 | 1.3663 | 0.89443 | 1.3934 | 1.9641 | 1.2007
| Rel.Std.Dev. |  | 1.906% | 2.3% | 0.8282% | 1.196% | 1.901% | 1.482% | 1.686% | 1.205% | 1.593% | 2.245% | 1.103% | 1.55% | 1.487% | 0.7445% | 5.409% | 1.669% | 0.5734% | 1.922% | 2.695% | 0.8214% | 0.5661% | 0.8315% | 1.188% | 0.7462%
| PDM3 |  | -0.2281% | 1.567% | -4.433% | 13.4% | 1.875% | -11.26% | -2.495% | 0.7261% | 0.02842% | -3.329% | 2.952% | -14.23% | 0.4236% | 0.131% | 1.917% | 7.774% | -3.973% | -2.91% | -1.147% | 2.388% | -2.742% | 3.158% | 1.762% | -0.9462%
| Z-Score (Absolute) |  | 0.08 | 0.41 | 1.25 | 3.68 | 0.5 | 3.13 | 0.71 | 0.18 | 0.01 | 0.94 | 0.79 | 3.95 | 0.09 | 0.01 | 0.51 | 2.12 | 1.12 | 0.83 | 0.34 | 0.64 | 0.78 | 0.85 | 0.46 | 0.28
| Analytical results for Dy in OREAS 211 (Certified Value 2.43 ppm) | [25 empty] | Certified
Dy | Round | Replicate | 1.01: Lab; 1.02: Lab; 1.03: Lab; 1.04: Lab; 1.05: Lab | 1
| No | No | 1.01: 1.02; 1.02: 1.08; 1.03: 1.10; 1.04: 1.14; 1.05: 1.15 | ppm
|  |  | 1.01: AR*MS; 1.02: AR*MS; 1.03: AR*MS; 1.04: AR*OES/MS; 1.05: AR*MS | 2
|  |  | 1.01: 40g; 1.02: 25g; 1.03: 25g; 1.04: 0.5g; 1.05: 0.5g | 3
| 1 | 1 | 1.01: 2.26; 1.02: 2.4; 1.03: 2.48; 1.04: 2.8; 1.05: 2.5099 | 1
| 1 | 2 | 1.01: 2.27; 1.02: 2.335; 1.03: 2.33; 1.04: 2.8; 1.05: 2.5098 | 29
| 1 | 3 | 1.01: 2.28; 1.02: 2.275; 1.03: 2.26; 1.04: 2.7; 1.05: 2.4869 | 16
| 1 | 4 | 1.01: 2.24; 1.02: 2.281; 1.03: 2.06; 1.04: 2.8; 1.05: 2.4307 | 2.429
| 1 | 5 | 1.01: 2.42; 1.02: 2.26; 1.03: 2.11; 1.04: 2.8; 1.05: 2.539 | 88
| 1 | 6 | 1.01: 2.33; 1.02: 2.456; 1.03: 2.41; 1.04: 2.7; 1.05: 2.4807
| Mean |  | 1.01: 2.3; 1.02: 2.3345; 1.03: 2.275; 1.04: 2.7667; 1.05: 2.4928
| Median |  | 1.01: 2.275; 1.02: 2.308; 1.03: 2.295; 1.04: 2.8; 1.05: 2.4984
| Std Dev. |  | 1.01: 0.06603; 1.02: 0.078747; 1.03: 0.1655; 1.04: 0.05164; 1.05: 0.036737
| Rel.Std.Dev. |  | 1.01: 2.871%; 1.02: 3.373%; 1.03: 7.275%; 1.04: 1.866%; 1.05: 1.474%
| PDM3 |  | 1.01: -5.311%; 1.02: -3.891%; 1.03: -6.34%; 1.04: 13.9%; 1.05: 2.628%
| Z-Score (Absolute) |  | 1.01: 0.39; 1.02: 0; 1.03: 0.67; 1.04: 4.9; 1.05: 1.79
| Analytical results for Er in OREAS 211 (Certified Value 1.46 ppm) | [25 empty] | Certified
Er | Round | Replicate | 1.01: Lab; 1.02: Lab; 1.03: Lab; 1.04: Lab; 1.05: Lab | 1
| No | No | 1.01: 1.02; 1.02: 1.08; 1.03: 1.10; 1.04: 1.14; 1.05: 1.15 | ppm
|  |  | 1.01: AR*MS; 1.02: AR*MS; 1.03: AR*MS; 1.04: AR*OES/MS; 1.05: AR*MS | 2
|  |  | 1.01: 40g; 1.02: 25g; 1.03: 25g; 1.04: 0.5g; 1.05: 0.5g | 2
| 1 | 1 | 1.01: 1.21; 1.02: 1.459; 1.03: 1.52; 1.04: 1.8; 1.05: 1.5697 | 1
| 1 | 2 | 1.01: 1.25; 1.02: 1.411; 1.03: 1.43; 1.04: 1.7; 1.05: 1.5412 | 30
| 1 | 3 | 1.01: 1.24; 1.02: 1.406; 1.03: 1.42; 1.04: 1.6; 1.05: 1.5198 | 16
| 1 | 4 | 1.01: 1.22; 1.02: 1.4; 1.03: 1.24; 1.04: 1.7; 1.05: 1.5204 | 1.4588
| 1 | 5 | 1.01: 1.28; 1.02: 1.392; 1.03: 1.29; 1.04: 1.7; 1.05: 1.5615 | 89
| 1 | 6 | 1.01: 1.28; 1.02: 1.485; 1.03: 1.48; 1.04: 1.6; 1.05: 1.5389
| Mean |  | 1.01: 1.2467; 1.02: 1.4255; 1.03: 1.3967; 1.04: 1.6833; 1.05: 1.5419
| Median |  | 1.01: 1.245; 1.02: 1.4085; 1.03: 1.425; 1.04: 1.7; 1.05: 1.5401
| Std Dev. |  | 1.01: 0.029439; 1.02: 0.037485; 1.03: 0.1093; 1.04: 0.075277; 1.05: 0.020579
| Rel.Std.Dev. |  | 1.01: 2.361%; 1.02: 2.63%; 1.03: 7.826%; 1.04: 4.472%; 1.05: 1.335%
| PDM3 |  | 1.01: -14.54%; 1.02: -2.284%; 1.03: -4.26%; 1.04: 15.39%; 1.05: 5.695%
| Z-Score (Absolute) |  | 1.01: 1.04; 1.02: 0; 1.03: 0.17; 1.04: 1.49; 1.05: 0.67
| Analytical results for Eu in OREAS 211 (Certified Value 0.51 ppm) | [25 empty] | Certified
Eu | Round | Replicate | 1.01: Lab; 1.02: Lab; 1.03: Lab; 1.04: Lab; 1.05: Lab | 1
| No | No | 1.01: 1.02; 1.02: 1.08; 1.03: 1.10; 1.04: 1.14; 1.05: 1.15 | ppm
|  |  | 1.01: AR*MS; 1.02: AR*MS; 1.03: AR*MS; 1.04: AR*OES/MS; 1.05: AR*MS | 2
|  |  | 1.01: 40g; 1.02: 25g; 1.03: 25g; 1.04: 0.5g; 1.05: 0.5g | 2
| 1 | 1 | 1.01: 0.376; 1.02: 0.497; 1.03: 0.51; 1.04: 0.6; 1.05: 0.59031 | 1
| 1 | 2 | 1.01: 0.386; 1.02: 0.488; 1.03: 0.48; 1.04: 0.6; 1.05: 0.60941 | 31
| 1 | 3 | 1.01: 0.392; 1.02: 0.494; 1.03: 0.45; 1.04: 0.6; 1.05: 0.58638 | 16
| 1 | 4 | 1.01: 0.392; 1.02: 0.476; 1.03: 0.4; 1.04: 0.6; 1.05: 0.56934 | 0.50674
| 1 | 5 | 1.01: 0.408; 1.02: 0.476; 1.03: 0.43; 1.04: 0.6; 1.05: 0.6076 | 90
| 1 | 6 | 1.01: 0.4; 1.02: 0.508; 1.03: 0.49; 1.04: 0.6; 1.05: 0.58605
| Mean |  | 1.01: 0.39233; 1.02: 0.48983; 1.03: 0.46; 1.04: 0.6; 1.05: 0.59152
| Median |  | 1.01: 0.392; 1.02: 0.491; 1.03: 0.465; 1.04: 0.6; 1.05: 0.58834
| Std Dev. |  | 1.01: 0.011057; 1.02: 0.012529; 1.03: 0.040988; 1.04: 0; 1.05: 0.015024
| Rel.Std.Dev. |  | 1.01: 2.818%; 1.02: 2.558%; 1.03: 8.91%; 1.04: 0%; 1.05: 2.54%
| PDM3 |  | 1.01: -22.58%; 1.02: -3.336%; 1.03: -9.223%; 1.04: 18.4%; 1.05: 16.73%
| Z-Score (Absolute) |  | 1.01: 0.67; 1.02: 0; 1.03: 0.21; 1.04: 0.76; 1.05: 0.7
| Analytical results for Fe in OREAS 211 (Certified Value 5.87 wt.%) | [25 empty] | Certified
Fe | Round | Replicate | Lab | Lab | Lab | Lab | Lab | Lab | Lab | Lab | Lab | Lab | Lab | Lab | Lab | Lab | Lab | Lab | Lab | Lab | Lab | Lab | Lab | Lab | Lab | Lab | 1
| No | No | 1.01 | 1.02 | 1.03 | 1.04 | 1.05 | 1.07 | 1.08 | 1.10 | 1.11 | 1.12 | 1.13 | 1.14 | 1.15 | 1.16 | 1.17 | 1.18 | 1.19 | 1.20 | 1.21 | 1.23 | 1.24 | 1.25 | 1.26 | 1.27 | wt.%
|  |  | AR*MS | AR*OES | AR*OES | AR*OES/MS | AR*OES/MS | AR*OES/MS | AR*MS | AR*OES | AR*OES/MS | AR*OES | AR*MS | AR*OES/MS | AR*OES | AR*OES | AR*OES | AR*MS | AR*OES/MS | AR*MS | AR*OES | AR*OES | AR*OES/MS | AR*MS | AR*OES/MS | AR*MS | 2
|  |  | 0.5g | 40g | 0.5g | 0.25g | 0.25g | 0.25g | 25g | 25g | 01g | 0.25g | 0.5g | 0.5g | 0.5g | 0.25g | 0.5g | 0.5g | 01g | 15g | 0.25g | 0.15g | 0.2g | 0.5g | 0.5g | 0.5g | 3
| 1 | 1 | 5.79 | 6.09 | 5.5608 | 5.81 | 5.59 | 5.18 | 6.04 | 6.23 | 6.16 | 6.1118 | 5.89 | 6.34 | 5.1454 | 5.71 | 5.6573 | 6.03 | 5.91 | 5.66 | > 5 | 5.38 | 5.91 | 6.19 | 6.34 | 5.71 | 1
| 1 | 2 | 5.87 | 6.17 | 5.4533 | 5.88 | 5.68 | 5.19 | 6 | 6.22 | 6.32 | 6.0969 | 6.03 | 6.13 | 5.1702 | 5.71 | 5.8102 | 6.15 | 5.99 | 5.68 | > 5 | 5.32 | 5.92 | 6.23 | 6.11 | 5.82 | 0
| 1 | 3 | 5.8 | 6.19 | 5.495 | 5.79 | 5.69 | 5.14 | 5.79 | 6.01 | 6.27 | 6.1925 | 5.95 | 5.93 | 5.1654 | 5.67 | 5.7097 | 6.14 | 6.01 | 5.71 | > 5 | 5.66 | 5.88 | 6.34 | 5.98 | 5.7 | 16
| 1 | 4 | 5.87 | 5.94 | 5.5258 | 5.83 | 5.58 | 5.19 | 6.03 | 6.07 | 6.18 | 6.1128 | 5.96 | 6.04 | 5.0715 | 5.75 | 5.9084 | 6.28 | 6.01 | 5.68 | > 5 | 5.45 | 5.89 | 6.27 | 6.32 | 5.76 | 5.865
| 1 | 5 | 5.83 | 6.25 | 5.5433 | 5.84 | 5.65 | 5.21 | 5.85 | 6.15 | 6.38 | 6.0959 | 6.13 | 6.07 | 5.1404 | 6.08 | 5.9104 | 6.26 | 6.07 | 5.71 | > 5 | 5.48 | 5.88 | 6.3 | 6.17 | 5.78 | 91
| 1 | 6 | 5.86 | 6.05 | 5.4508 | 5.91 | 5.65 | 5.19 | 5.94 | 6.05 | 6.08 | 6.1965 | 6.11 | 6.12 | 5.1106 | 5.97 | 5.7169 | 6.35 | 6.05 | 5.72 | > 5 | 5.98 | 5.91 | 6.19 | 6.35 | 5.84
| Mean |  | 5.8367 | 6.115 | 5.5049 | 5.8433 | 5.64 | 5.1833 | 5.9417 | 6.1217 | 6.2317 | 6.1344 | 6.0117 | 6.105 | 5.1339 | 5.815 | 5.7855 | 6.2017 | 6.0067 | 5.6933 |  | 5.545 | 5.8983 | 6.2533 | 6.2117 | 5.7683
| Median |  | 5.845 | 6.13 | 5.5104 | 5.835 | 5.65 | 5.19 | 5.97 | 6.11 | 6.225 | 6.1123 | 5.995 | 6.095 | 5.1429 | 5.73 | 5.7636 | 6.205 | 6.01 | 5.695 |  | 5.465 | 5.9 | 6.25 | 6.245 | 5.77
| Std Dev. |  | 0.03559 | 0.11167 | 0.046312 | 0.044572 | 0.045607 | 0.023381 | 0.10226 | 0.092177 | 0.11143 | 0.047116 | 0.095167 | 0.13576 | 0.037205 | 0.16826 | 0.10791 | 0.11618 | 0.055737 | 0.023381 |  | 0.2423 | 0.017224 | 0.060882 | 0.15039 | 0.056716
| Rel.Std.Dev. |  | 0.6098% | 1.826% | 0.8413% | 0.7628% | 0.8086% | 0.4511% | 1.721% | 1.506% | 1.788% | 0.7681% | 1.583% | 2.224% | 0.7247% | 2.893% | 1.865% | 1.873% | 0.9279% | 0.4107% |  | 4.37% | 0.292% | 0.9736% | 2.421% | 0.9832%
| PDM3 |  | -0.4831% | 4.263% | -6.14% | -0.3694% | -3.836% | -11.62% | 1.307% | 4.376% | 6.252% | 4.593% | 2.501% | 4.092% | -12.47% | -0.8525% | -1.356% | 5.74% | 2.415% | -2.927% |  | -5.456% | 0.5683% | 6.621% | 5.911% | -1.648%
| Z-Score (Absolute) |  | 0.19 | 0.67 | 1.22 | 0.17 | 0.8 | 2.23 | 0.13 | 0.7 | 1.04 | 0.73 | 0.35 | 0.64 | 2.38 | 0.26 | 0.35 | 0.94 | 0.34 | 0.64 | NA | 1.1 | 0 | 1.1 | 0.98 | 0.4
| Analytical results for Ga in OREAS 211 (Certified Value 11.5 ppm) | [25 empty] | Certified
Ga | Round | Replicate | Lab | Lab | Lab | Lab | Lab | Lab | Lab | Lab | Lab | Lab | Lab | Lab | Lab | Lab | Lab | Lab | Lab | Lab | Lab | Lab | Lab | Lab |  |  | 1
| No | No | 1.01 | 1.02 | 1.03 | 1.04 | 1.05 | 1.07 | 1.08 | 1.10 | 1.11 | 1.12 | 1.13 | 1.14 | 1.15 | 1.16 | 1.18 | 1.19 | 1.20 | 1.23 | 1.24 | 1.25 | 1.26 | 1.27 |  |  | ppm
|  |  | AR*MS | AR*MS | AR*OES | AR*OES/MS | AR*OES/MS | AR*OES/MS | AR*MS | AR*MS | AR*OES/MS | AR*OES | AR*MS | AR*OES/MS | AR*OES | AR*MS | AR*MS | AR*OES/MS | AR*MS | AR*OES | AR*OES/MS | AR*MS | AR*OES/MS | AR*MS |  |  | 1
|  |  | 0.5g | 40g | 0.5g | 0.25g | 0.25g | 0.25g | 25g | 25g | 01g | 0.25g | 0.5g | 0.5g | 0.5g | 0.25g | 0.5g | 01g | 15g | 0.15g | 0.2g | 0.5g | 0.5g | 0.5g |  |  | 2
| 1 | 1 | 10.6 | 10.4 | 12.6833 | 11.2 | 11 | 10 | 10.32 | 11.72 | 12.2 | 12.908 | 10.34 | 12.7 | 15.69 | 11.1 | 12.05 | 11.3 | 10.5 | 11 | 10 | 11.1 | 12.37 | 10.75 |  |  | 1
| 1 | 2 | 10.75 | 10.6 | 12.5201 | 10.6 | 11 | 10 | 10.39 | 11.29 | 12.6 | 12.28 | 11.06 | 12.4 | 15.82 | 11.7 | 12.25 | 11.7 | 11.3 | 11 | 10 | 11.15 | 12.35 | 10.95 |  |  | 32
| 1 | 3 | 10.55 | 10.6 | 12.5873 | 10.9 | 10.8 | 10 | 9.84 | 10.9 | 12.5 | 12.566 | 10.76 | 12.1 | 15.44 | 11.5 | 12.4 | 11.8 | 11.2 | 12 | 10 | 10.95 | 12.4 | 10.9 |  |  | 16
| 1 | 4 | 10.6 | 10.4 | 12.6407 | 11.1 | 10.5 | 10 | 10.18 | 9.96 | 12.1 | 12.412 | 10.78 | 12.4 | 15.42 | 11.6 | 12.45 | 11.8 | 11.2 | 10 | 10 | 11.25 | 12.47 | 11 |  |  | 11.452
| 1 | 5 | 10.15 | 11 | 12.684 | 10.9 | 10.9 | 10 | 9.86 | 10.31 | 12.7 | 12.224 | 10.84 | 12.4 | 15.27 | 11.8 | 12.25 | 11.9 | 11.1 | 10 | 12 | 11.1 | 12.55 | 10.7 |  |  | 92
| 1 | 6 | 10.3 | 10.6 | 12.3793 | 11 | 11.1 | 10 | 10.6 | 11.28 | 12.1 | 12.466 | 10.8 | 12.4 | 15.7 | 11.7 | 12.45 | 11.8 | 11.1 | 11 | 10 | 11.15 | 12.7 | 11.05
| Mean |  | 10.4917 | 10.6 | 12.5825 | 10.95 | 10.8833 | 10 | 10.1983 | 10.91 | 12.3667 | 12.476 | 10.7633 | 12.4 | 15.5567 | 11.5667 | 12.3083 | 11.7167 | 11.0667 | 10.8333 | 10.3333 | 11.1167 | 12.4733 | 10.8917
| Median |  | 10.575 | 10.6 | 12.614 | 10.95 | 10.95 | 10 | 10.25 | 11.09 | 12.35 | 12.439 | 10.79 | 12.4 | 15.565 | 11.65 | 12.325 | 11.8 | 11.15 | 11 | 10 | 11.125 | 12.435 | 10.925
| Std Dev. |  | 0.2223 | 0.21909 | 0.11751 | 0.20736 | 0.2137 | 0 | 0.30202 | 0.66332 | 0.26583 | 0.24529 | 0.23441 | 0.18974 | 0.21078 | 0.25033 | 0.15626 | 0.2137 | 0.28752 | 0.75277 | 0.8165 | 0.098319 | 0.13307 | 0.13934
| Rel.Std.Dev. |  | 2.119% | 2.067% | 0.9339% | 1.894% | 1.964% | 0% | 2.961% | 6.08% | 2.15% | 1.966% | 2.178% | 1.53% | 1.355% | 2.164% | 1.27% | 1.824% | 2.598% | 6.949% | 7.902% | 0.8844% | 1.067% | 1.279%
| PDM3 |  | -8.386% | -7.44% | 9.871% | -4.384% | -4.966% | -12.68% | -10.95% | -4.733% | 7.987% | 8.941% | -6.014% | 8.278% | 35.84% | 1.001% | 7.477% | 2.311% | -3.365% | -5.402% | -9.769% | -2.928% | 8.918% | -4.893%
| Z-Score (Absolute) |  | 0.7 | 0.58 | 1.65 | 0.19 | 0.26 | NA | 1.03 | 0.23 | 1.4 | 1.53 | 0.4 | 1.44 | 4.99 | 0.51 | 1.34 | 0.67 | 0.06 | NA | NA | 0 | 1.52 | 0.25
Results from laboratories 7, 23 and 24 were removed due to their 1 ppm reading resolution.
| Analytical results for Gd in OREAS 211 (Certified Value 2.11 ppm) | [25 empty] | Certified
Gd | Round | Replicate | 1.01: Lab; 1.02: Lab; 1.03: Lab; 1.04: Lab; 1.05: Lab |  |  | 1
| No | No | 1.01: 1.02; 1.02: 1.08; 1.03: 1.10; 1.04: 1.14; 1.05: 1.15 |  |  | ppm
|  |  | 1.01: AR*MS; 1.02: AR*MS; 1.03: AR*MS; 1.04: AR*OES/MS; 1.05: AR*MS |  |  | 2
|  |  | 1.01: 40g; 1.02: 25g; 1.03: 25g; 1.04: 0.5g; 1.05: 0.5g |  |  | 3
| 1 | 1 | 1.01: 1.93; 1.02: 2.116; 1.03: 2.2; 1.04: 2.3; 1.05: 2.3007 |  |  | 1
| 1 | 2 | 1.01: 1.95; 1.02: 2.075; 1.03: 2.13; 1.04: 2.2; 1.05: 2.2198 |  |  | 33
| 1 | 3 | 1.01: 1.95; 1.02: 2.052; 1.03: 2.03; 1.04: 2.3; 1.05: 2.243 |  |  | 16
| 1 | 4 | 1.01: 1.94; 1.02: 2.116; 1.03: 1.86; 1.04: 2.2; 1.05: 2.1844 |  |  | 2.1117
| 1 | 5 | 1.01: 2.03; 1.02: 2.092; 1.03: 1.97; 1.04: 2.2; 1.05: 2.2319 |  |  | 93
| 1 | 6 | 1.01: 1.98; 1.02: 2.164; 1.03: 2.07; 1.04: 2.2; 1.05: 2.1964
| Mean |  | 1.01: 1.9633; 1.02: 2.1025; 1.03: 2.0433; 1.04: 2.2333; 1.05: 2.2294
| Median |  | 1.01: 1.95; 1.02: 2.104; 1.03: 2.05; 1.04: 2.2; 1.05: 2.2258
| Std Dev. |  | 1.01: 0.036697; 1.02: 0.038893; 1.03: 0.11994; 1.04: 0.05164; 1.05: 0.0412
| Rel.Std.Dev. |  | 1.01: 1.869%; 1.02: 1.85%; 1.03: 5.87%; 1.04: 2.312%; 1.05: 1.848%
| PDM3 |  | 1.01: -7.026%; 1.02: -0.4359%; 1.03: -3.238%; 1.04: 5.76%; 1.05: 5.571%
| Z-Score (Absolute) |  | 1.01: 0.74; 1.02: 0; 1.03: 0.31; 1.04: 0.7; 1.05: 0.67
| Analytical results for Ge in OREAS 211 (Certified Value 0.14 ppm) | [25 empty] | Certified
Ge | Round | Replicate | 1.01: Lab; 1.02: Lab; 1.03: Lab; 1.04: Lab; 1.05: Lab; 1.07: Lab; 1.08: Lab; 1.10: Lab; 1.11: Lab; 1.12: Lab; 1.13: Lab |  |  | 1
| No | No | 1.01: 1.01; 1.02: 1.04; 1.03: 1.07; 1.04: 1.13; 1.05: 1.14; 1.07: 1.17; 1.08: 1.18; 1.10: 1.23; 1.11: 1.25; 1.12: 1.26; 1.13: 1.27 |  |  | ppm
|  |  | 1.01: AR*MS; 1.02: AR*OES/MS; 1.03: AR*OES/MS; 1.04: AR*MS; 1.05: AR*OES/MS; 1.07: AR*OES; 1.08: AR*MS; 1.10: AR*OES; 1.11: AR*MS; 1.12: AR*OES/MS; 1.13: AR*MS |  |  | 2
|  |  | 1.01: 0.5g; 1.02: 0.25g; 1.03: 0.25g; 1.04: 0.5g; 1.05: 0.5g; 1.07: 0.5g; 1.08: 0.5g; 1.10: 0.15g; 1.11: 0.5g; 1.12: 0.5g; 1.13: 0.5g |  |  | 2
| 1 | 1 | 1.01: 0.13; 1.02: 0.3; 1.03: < 0.1; 1.04: 0.1; 1.05: < 0.1; 1.07: < 3; 1.08: 0.15; 1.10: < 10; 1.11: 0.17; 1.12: 0.17; 1.13: 0.17 |  |  | 1
| 1 | 2 | 1.01: 0.13; 1.02: 0.3; 1.03: < 0.1; 1.04: 0.1; 1.05: < 0.1; 1.07: < 3; 1.08: 0.15; 1.10: < 10; 1.11: 0.16; 1.12: 0.17; 1.13: 0.17 |  |  | 1
| 1 | 3 | 1.01: 0.12; 1.02: 0.3; 1.03: < 0.1; 1.04: 0.1; 1.05: < 0.1; 1.07: < 3; 1.08: 0.15; 1.10: < 10; 1.11: 0.15; 1.12: 0.14; 1.13: 0.17 |  |  | 16
| 1 | 4 | 1.01: 0.13; 1.02: 0.3; 1.03: < 0.1; 1.04: 0.1; 1.05: < 0.1; 1.07: < 3; 1.08: 0.13; 1.10: < 10; 1.11: 0.17; 1.12: 0.16; 1.13: 0.17 |  |  | 0.14194
| 1 | 5 | 1.01: 0.12; 1.02: 0.2; 1.03: < 0.1; 1.04: 0.1; 1.05: < 0.1; 1.07: < 3; 1.08: 0.13; 1.10: < 10; 1.11: 0.17; 1.12: 0.13; 1.13: 0.16 |  |  | 94
| 1 | 6 | 1.01: 0.12; 1.02: 0.3; 1.03: < 0.1; 1.04: 0.1; 1.05: < 0.1; 1.07: < 3; 1.08: 0.14; 1.10: < 10; 1.11: 0.16; 1.12: 0.14; 1.13: 0.18
| Mean |  | 1.01: 0.125; 1.02: 0.28333; 1.04: 0.1; 1.08: 0.14167; 1.11: 0.16333; 1.12: 0.15167; 1.13: 0.17
| Median |  | 1.01: 0.125; 1.02: 0.3; 1.04: 0.1; 1.08: 0.145; 1.11: 0.165; 1.12: 0.15; 1.13: 0.17
| Std Dev. |  | 1.01: 0.0054772; 1.02: 0.040825; 1.04: 1.5202e-17; 1.08: 0.0098319; 1.11: 0.008165; 1.12: 0.017224; 1.13: 0.0063246
| Rel.Std.Dev. |  | 1.01: 4.382%; 1.02: 14.41%; 1.04: 1.52e-14%; 1.08: 6.94%; 1.11: 4.999%; 1.12: 11.36%; 1.13: 3.72%
| PDM3 |  | 1.01: -11.94%; 1.02: 99.61%; 1.04: -29.55%; 1.08: -0.1957%; 1.11: 15.07%; 1.12: 6.849%; 1.13: 19.77%
| Z-Score (Absolute) |  | 1.01: 0.35; 1.02: 1.72; 1.03: 1.33; 1.04: 0.67; 1.05: 1.33; 1.07: 17.6; 1.08: 0.13; 1.10: 63.28; 1.11: 0.15; 1.12: 0; 1.13: 0.24
| Analytical results for Hf in OREAS 211 (Certified Value 0.52 ppm) | [25 empty] | Certified
Hf | Round | Replicate | Lab | Lab | Lab | Lab | Lab | Lab | Lab | Lab | Lab | Lab | Lab | Lab | Lab | Lab | Lab | Lab | [8 empty] | 1
| No | No | 1.01 | 1.02 | 1.04 | 1.05 | 1.07 | 1.08 | 1.10 | 1.11 | 1.13 | 1.14 | 1.15 | 1.18 | 1.19 | 1.25 | 1.26 | 1.27 | [8 empty] | ppm
|  |  | AR*MS | AR*MS | AR*OES/MS | AR*OES/MS | AR*OES/MS | AR*MS | AR*MS | AR*OES/MS | AR*MS | AR*OES/MS | AR*MS | AR*MS | AR*OES/MS | AR*MS | AR*OES/MS | AR*MS | [8 empty] | 2
|  |  | 0.5g | 40g | 0.25g | 0.25g | 0.25g | 25g | 25g | 01g | 0.5g | 0.5g | 0.5g | 0.5g | 01g | 0.5g | 0.5g | 0.5g | [8 empty] | 2
| 1 | 1 | 0.5 | < 0.2 | 0.41 | 0.52 | 0.4 | 0.4 | 0.39 | 0.5 | 0.69 | 0.3 | 0.68147 | 0.5 | 0.56 | 0.5 | 0.5 | 0.48 | [8 empty] | 1
| 1 | 2 | 0.49 | < 0.2 | 0.46 | 0.53 | 0.4 | 0.4 | 0.37 | 0.63 | 0.65 | 0.3 | 0.70883 | 0.53 | 0.56 | 0.52 | 0.5 | 0.53 | [8 empty] | 18
| 1 | 3 | 0.48 | < 0.2 | 0.46 | 0.51 | 0.4 | 0.42 | 0.36 | 0.59 | 0.64 | 0.4 | 0.68227 | 0.5 | 0.56 | 0.51 | 0.52 | 0.5 | [8 empty] | 16
| 1 | 4 | 0.49 | < 0.2 | 0.45 | 0.49 | 0.4 | 0.41 | 0.3 | 0.58 | 0.67 | 0.3 | 0.65295 | 0.53 | 0.58 | 0.55 | 0.54 | 0.52 | [8 empty] | 0.5191
| 1 | 5 | 0.47 | < 0.2 | 0.45 | 0.49 | 0.4 | 0.38 | 0.32 | 0.51 | 0.67 | 0.3 | 0.6764 | 0.52 | 0.59 | 0.55 | 0.51 | 0.49 | [8 empty] | 95
| 1 | 6 | 0.48 | < 0.2 | 0.44 | 0.5 | 0.4 | 0.45 | 0.34 | 0.64 | 0.65 | 0.3 | 0.68618 | 0.49 | 0.57 | 0.53 | 0.52 | 0.52
| Mean |  | 0.485 |  | 0.445 | 0.50667 | 0.4 | 0.41 | 0.34667 | 0.575 | 0.66167 | 0.31667 | 0.68135 | 0.51167 | 0.57 | 0.52667 | 0.515 | 0.50667
| Median |  | 0.485 |  | 0.45 | 0.505 | 0.4 | 0.405 | 0.35 | 0.585 | 0.66 | 0.3 | 0.68187 | 0.51 | 0.565 | 0.525 | 0.515 | 0.51
| Std Dev. |  | 0.010488 |  | 0.018708 | 0.01633 | 6.0809e-17 | 0.023664 | 0.033267 | 0.058907 | 0.018348 | 0.040825 | 0.017949 | 0.017224 | 0.012649 | 0.020656 | 0.015166 | 0.019664
| Rel.Std.Dev. |  | 2.162% |  | 4.204% | 3.223% | 1.52e-14% | 5.772% | 9.596% | 10.24% | 2.773% | 12.89% | 2.634% | 3.366% | 2.219% | 3.922% | 2.945% | 3.881%
| PDM3 |  | -6.57% |  | -14.28% | -2.396% | -22.94% | -21.02% | -33.22% | 10.77% | 27.46% | -39% | 31.25% | -1.433% | 9.805% | 1.457% | -0.7906% | -2.396%
| Z-Score (Absolute) |  | 0.26 | 4.41 | 0.69 | 0.03 | NA | 1.07 | 1.75 | 0.71 | 1.65 | NA | 1.86 | 0.03 | 0.66 | 0.19 | 0.06 | 0.03
Results from laboratories 7 and 14 were removed due to their 0.1 ppm reading resolution.
| Analytical results for Hg in OREAS 211 (Certified Value 0.04 ppm) | [25 empty] | Certified
Hg | Round | Replicate | Lab | Lab | Lab | Lab | Lab | Lab | Lab | Lab | Lab | Lab | Lab | Lab | Lab | Lab | Lab | Lab | Lab | Lab | [6 empty] | 1
| No | No | 1.01 | 1.02 | 1.03 | 1.04 | 1.05 | 1.07 | 1.08 | 1.11 | 1.13 | 1.14 | 1.16 | 1.18 | 1.20 | 1.23 | 1.24 | 1.25 | 1.26 | 1.27 | [6 empty] | ppm
|  |  | AR*MS | AR*MS | AR*OES | AR*OES/MS | AR*OES/MS | AR*OES/MS | AR*MS | AR*OES/MS | AR*MS | AR*OES/MS | AR*MS | AR*MS | AR*MS | AR*OES | AR*OES/MS | AR*MS | AR*OES/MS | AR*MS | [6 empty] | 3
|  |  | 0.5g | 40g | 0.5g | 0.25g | 0.25g | 0.25g | 25g | 01g | 0.5g | 0.5g | 0.25g | 0.5g | 15g | 0.15g | 0.2g | 0.5g | 0.5g | 0.5g | [6 empty] | 3
| 1 | 1 | 0.03 | 0.04 | < 5 | 0.04 | 0.13 | 0.323 | < 0.1 | 0.05 | < 0.1 | 0.09 | 0.12 | 0.04 | 0.036 | < 1 | < 2 | 0.04 | 0.038 | 0.03 | [6 empty] | 1
| 1 | 2 | 0.03 | 0.04 | < 5 | 0.04 | 0.14 | 0.341 | < 0.1 | 0.06 | < 0.1 | 0.08 | 0.11 | 0.04 | 0.035 | < 1 | < 2 | 0.05 | 0.044 | 0.04 | [6 empty] | 1
| 1 | 3 | 0.03 | 0.04 | < 5 | 0.04 | 0.13 | 0.349 | < 0.1 | 0.05 | < 0.1 | 0.05 | 0.13 | 0.04 | 0.03 | < 1 | < 2 | 0.04 | 0.037 | 0.04 | [6 empty] | 16
| 1 | 4 | 0.03 | 0.04 | < 5 | 0.04 | 0.12 | 0.348 | < 0.1 | 0.05 | < 0.1 | 0.07 | 0.16 | 0.04 | 0.032 | < 1 | < 2 | 0.04 | 0.042 | 0.03 | [6 empty] | 0.039556
| 1 | 5 | 0.03 | 0.04 | < 5 | 0.03 | 0.13 | 0.313 | < 0.1 | 0.05 | < 0.1 | 0.07 | 0.11 | 0.04 | 0.033 | < 1 | < 2 | 0.05 | 0.043 | 0.03 | [6 empty] | 96
| 1 | 6 | 0.03 | 0.04 | < 5 | 0.04 | 0.13 | 0.347 | < 0.1 | 0.06 | < 0.1 | 0.07 | 0.11 | 0.04 | 0.04 | < 1 | < 2 | 0.05 | 0.046 | 0.03
| Mean |  | 1.01: 0.03; 1.02: 0.04; 1.04: 0.038333; 1.05: 0.13; 1.07: 0.33683; 1.10: 0.053333; 1.12: 0.071667; 1.13: 0.12333; 1.14: 0.04; 1.15: 0.034333; 1.19: 0.045; 1.20: 0.041667; 1.23: 0.033333
| Median |  | 1.01: 0.03; 1.02: 0.04; 1.04: 0.04; 1.05: 0.13; 1.07: 0.344; 1.10: 0.05; 1.12: 0.07; 1.13: 0.115; 1.14: 0.04; 1.15: 0.034; 1.19: 0.045; 1.20: 0.0425; 1.23: 0.03
| Std Dev. |  | 1.01: 0; 1.02: 0; 1.04: 0.0040825; 1.05: 0.0063246; 1.07: 0.015184; 1.10: 0.005164; 1.12: 0.013292; 1.13: 0.019664; 1.14: 0; 1.15: 0.0035024; 1.19: 0.0054772; 1.20: 0.0035024; 1.23: 0.005164
| Rel.Std.Dev. |  | 1.01: 0%; 1.02: 0%; 1.04: 10.65%; 1.05: 4.865%; 1.07: 4.508%; 1.10: 9.682%; 1.12: 18.55%; 1.13: 15.94%; 1.14: 0%; 1.15: 10.2%; 1.19: 12.17%; 1.20: 8.406%; 1.23: 15.49%
| PDM3 |  | 1.01: -24.16%; 1.02: 1.124%; 1.04: -3.09%; 1.05: 228.7%; 1.07: 751.5%; 1.10: 34.83%; 1.12: 81.18%; 1.13: 211.8%; 1.14: 1.124%; 1.15: -13.2%; 1.19: 13.76%; 1.20: 5.337%; 1.23: -15.73%
| Z-Score (Absolute) |  | 0.83 | 0.42 | 102.19 | 0.49 | 3.34 | 11.96 | 0 | 0.14 | 0 | 0.9 | 3.06 | 0.42 | 0.65 | 18.77 | 39.62 | 0.21 | 0.35 | 0.7
| Analytical results for Ho in OREAS 211 (Certified Value 0.5 ppm) | [25 empty] | Certified
Ho | Round | Replicate | 1.01: Lab; 1.02: Lab; 1.03: Lab; 1.04: Lab; 1.05: Lab |  |  | 1
| No | No | 1.01: 1.02; 1.02: 1.08; 1.03: 1.10; 1.04: 1.14; 1.05: 1.15 |  |  | ppm
|  |  | 1.01: AR*MS; 1.02: AR*MS; 1.03: AR*MS; 1.04: AR*OES/MS; 1.05: AR*MS |  |  | 2
|  |  | 1.01: 40g; 1.02: 25g; 1.03: 25g; 1.04: 0.5g; 1.05: 0.5g |  |  | 2
| 1 | 1 | 1.01: 0.41; 1.02: 0.5; 1.03: 0.53; 1.04: 0.5; 1.05: 0.544 |  |  | 1
| 1 | 2 | 1.01: 0.42; 1.02: 0.5; 1.03: 0.5; 1.04: 0.6; 1.05: 0.52823 |  |  | 19
| 1 | 3 | 1.01: 0.43; 1.02: 0.5; 1.03: 0.49; 1.04: 0.6; 1.05: 0.53266 |  |  | 16
| 1 | 4 | 1.01: 0.405; 1.02: 0.5; 1.03: 0.43; 1.04: 0.6; 1.05: 0.51656 |  |  | 0.50375
| 1 | 5 | 1.01: 0.435; 1.02: 0.5; 1.03: 0.45; 1.04: 0.6; 1.05: 0.53908 |  |  | 97
| 1 | 6 | 1.01: 0.43; 1.02: 0.5; 1.03: 0.5; 1.04: 0.6; 1.05: 0.52206
| Mean |  | 1.01: 0.42167; 1.02: 0.5; 1.03: 0.48333; 1.04: 0.58333; 1.05: 0.53043
| Median |  | 1.01: 0.425; 1.02: 0.5; 1.03: 0.495; 1.04: 0.6; 1.05: 0.53044
| Std Dev. |  | 1.01: 0.012111; 1.02: 0; 1.03: 0.036697; 1.04: 0.040825; 1.05: 0.010306
| Rel.Std.Dev. |  | 1.01: 2.872%; 1.02: 0%; 1.03: 7.592%; 1.04: 6.999%; 1.05: 1.943%
| PDM3 |  | 1.01: -16.3%; 1.02: -0.7451%; 1.03: -4.054%; 1.04: 15.8%; 1.05: 5.296%
| Z-Score (Absolute) |  | 1.01: 1.74; 1.02: 0; 1.03: 0.37; 1.04: 1.85; 1.05: 0.67
| Analytical results for In in OREAS 211 (Certified Value 0.031 ppm) | [25 empty] | Certified
In | Round | Replicate | Lab | Lab | Lab | Lab | Lab | Lab | Lab | Lab | Lab | Lab | Lab | Lab | Lab | Lab | Lab | Lab | Lab | [7 empty] | 1
| No | No | 1.01 | 1.02 | 1.03 | 1.04 | 1.05 | 1.07 | 1.08 | 1.10 | 1.11 | 1.13 | 1.14 | 1.18 | 1.19 | 1.23 | 1.25 | 1.26 | 1.27 | [7 empty] | ppm
|  |  | AR*MS | AR*MS | AR*OES | AR*OES/MS | AR*OES/MS | AR*OES/MS | AR*MS | AR*MS | AR*OES/MS | AR*MS | AR*OES/MS | AR*MS | AR*OES/MS | AR*OES | AR*MS | AR*OES/MS | AR*MS | [7 empty] | 3
|  |  | 0.5g | 40g | 0.5g | 0.25g | 0.25g | 0.25g | 25g | 25g | 01g | 0.5g | 0.5g | 0.5g | 01g | 0.15g | 0.5g | 0.5g | 0.5g | [7 empty] | 3
| 1 | 1 | 0.032 | 0.025 | < 5 | 0.03 | 0.03 | 0.03 | 0.03 | 0.031 | < 0.05 | 0.03 | 0.04 | 0.033 | < 0.05 | 28 | 0.029 | 0.031 | 0.03 | [7 empty] | 1
| 1 | 2 | 0.031 | 0.025 | < 5 | 0.04 | 0.04 | 0.03 | 0.03 | 0.032 | < 0.05 | 0.04 | 0.04 | 0.033 | < 0.05 | 24 | 0.032 | 0.03 | 0.031 | [7 empty] | 20
| 1 | 3 | 0.029 | 0.025 | < 5 | 0.03 | 0.03 | 0.03 | 0.03 | 0.029 | < 0.05 | 0.04 | 0.03 | 0.035 | < 0.05 | 23 | 0.033 | 0.03 | 0.031 | [7 empty] | 16
| 1 | 4 | 0.029 | 0.025 | < 5 | 0.03 | 0.03 | 0.03 | 0.03 | 0.025 | < 0.05 | 0.04 | 0.04 | 0.033 | < 0.05 | 28 | 0.032 | 0.032 | 0.03 | [7 empty] | 0.031242
| 1 | 5 | 0.028 | 0.025 | < 5 | 0.03 | 0.03 | 0.03 | 0.03 | 0.026 | < 0.05 | 0.03 | 0.03 | 0.035 | < 0.05 | 20 | 0.029 | 0.032 | 0.03 | [7 empty] | 98
| 1 | 6 | 0.028 | 0.025 | < 5 | 0.03 | 0.03 | 0.03 | 0.03 | 0.031 | < 0.05 | 0.03 | 0.04 | 0.034 | < 0.05 | 24 | 0.031 | 0.033 | 0.032
| Mean |  | 0.0295 | 0.025 |  | 0.031667 | 0.031667 | 0.03 | 0.03 | 0.029 |  | 0.035 | 0.036667 | 0.033833 |  | 24.5 | 0.031 | 0.031333 | 0.030667
| Median |  | 0.029 | 0.025 |  | 0.03 | 0.03 | 0.03 | 0.03 | 0.03 |  | 0.035 | 0.04 | 0.0335 |  | 24 | 0.0315 | 0.0315 | 0.0305
| Std Dev. |  | 0.0016432 | 3.8006e-18 |  | 0.0040825 | 0.0040825 | 0 | 0 | 0.0028983 |  | 0.0054772 | 0.005164 | 0.00098319 |  | 3.0822 | 0.0016733 | 0.0012111 | 0.0008165
| Rel.Std.Dev. |  | 5.57% | 1.52e-14% |  | 12.89% | 12.89% | 0% | 0% | 9.994% |  | 15.65% | 14.08% | 2.906% |  | 12.58% | 5.398% | 3.865% | 2.662%
| PDM3 |  | -5.577% | -19.98% |  | 1.358% | 1.358% | -3.977% | -3.977% | -7.177% |  | 12.03% | 17.36% | 8.293% |  | 78319% | -0.7759% | 0.291% | -1.843%
| Z-Score (Absolute) |  | 0.51 | 2.02 | 832.43 | 0.22 | 0.22 | 0.34 | 0.34 | 0.67 | 2.02 | 1.35 | 1.91 | 0.96 | 2.02 | 8249.83 | 0 | 0.11 | 0.11
| Analytical results for K in OREAS 211 (Certified Value 0.095 wt.%) | [25 empty] | Certified
K | Round | Replicate | Lab | Lab | Lab | Lab | Lab | Lab | Lab | Lab | Lab | Lab | Lab | Lab | Lab | Lab | Lab | Lab | Lab | Lab | Lab | Lab | Lab | Lab | Lab | Lab | 1
| No | No | 1.01 | 1.02 | 1.03 | 1.04 | 1.05 | 1.07 | 1.08 | 1.10 | 1.11 | 1.12 | 1.13 | 1.14 | 1.15 | 1.16 | 1.17 | 1.18 | 1.19 | 1.20 | 1.21 | 1.23 | 1.24 | 1.25 | 1.26 | 1.27 | wt.%
|  |  | AR*MS | AR*OES | AR*OES | AR*OES/MS | AR*OES/MS | AR*OES/MS | AR*MS | AR*OES | AR*OES/MS | AR*OES | AR*MS | AR*OES/MS | AR*OES | AR*OES | AR*OES | AR*MS | AR*OES/MS | AR*MS | AR*OES | AR*OES | AR*OES/MS | AR*MS | AR*OES/MS | AR*MS | 3
|  |  | 0.5g | 40g | 0.5g | 0.25g | 0.25g | 0.25g | 25g | 25g | 01g | 0.25g | 0.5g | 0.5g | 0.5g | 0.25g | 0.5g | 0.5g | 01g | 15g | 0.25g | 0.15g | 0.2g | 0.5g | 0.5g | 0.5g | 3
| 1 | 1 | 0.09 | 0.09 | 0.086833 | 0.12 | 0.09 | 0.1 | 0.0895 | 0.09 | 0.097 | 0.11309 | 0.06 | 0.08 | 0.12548 | 0.1 | 0.25037 | 0.09 | 0.095 | 0.09 | 0.096826 | 0.1 | 0.09 | 0.1 | 0.09 | 0.09 | 1
| 1 | 2 | 0.09 | 0.09 | 0.078 | 0.11 | 0.1 | 0.11 | 0.0902 | 0.09 | 0.098 | 0.11183 | 0.06 | 0.08 | 0.12511 | 0.1 | 0.2273 | 0.1 | 0.095 | 0.1 | 0.10153 | 0.1 | 0.09 | 0.1 | 0.08 | 0.09 | 0
| 1 | 3 | 0.09 | 0.09 | 0.081833 | 0.12 | 0.1 | 0.1 | 0.0922 | 0.09 | 0.097 | 0.11329 | 0.06 | 0.08 | 0.12635 | 0.1 | 0.21376 | 0.09 | 0.095 | 0.1 | 0.097916 | 0.09 | 0.09 | 0.1 | 0.08 | 0.09 | 16
| 1 | 4 | 0.09 | 0.08 | 0.086833 | 0.11 | 0.09 | 0.1 | 0.0897 | 0.09 | 0.096 | 0.11319 | 0.06 | 0.08 | 0.12787 | 0.1 | 0.18363 | 0.1 | 0.097 | 0.09 | 0.089294 | 0.1 | 0.09 | 0.1 | 0.09 | 0.09 | 0.094928
| 1 | 5 | 0.09 | 0.09 | 0.086833 | 0.12 | 0.09 | 0.1 | 0.0907 | 0.09 | 0.097 | 0.11193 | 0.06 | 0.08 | 0.12468 | 0.1 | 0.18977 | 0.1 | 0.097 | 0.1 | 0.097954 | 0.09 | 0.09 | 0.1 | 0.08 | 0.09 | 99
| 1 | 6 | 0.09 | 0.09 | 0.083 | 0.12 | 0.09 | 0.1 | 0.0898 | 0.09 | 0.096 | 0.11318 | 0.06 | 0.08 | 0.12445 | 0.1 | 0.20596 | 0.1 | 0.097 | 0.1 | 0.099126 | 0.1 | 0.09 | 0.1 | 0.09 | 0.09
| Mean |  | 0.09 | 0.088333 | 0.083889 | 0.11667 | 0.093333 | 0.10167 | 0.09035 | 0.09 | 0.096833 | 0.11275 | 0.06 | 0.08 | 0.12566 | 0.1 | 0.2118 | 0.096667 | 0.096 | 0.096667 | 0.097108 | 0.096667 | 0.09 | 0.1 | 0.085 | 0.09
| Median |  | 0.09 | 0.09 | 0.084917 | 0.12 | 0.09 | 0.1 | 0.09 | 0.09 | 0.097 | 0.11314 | 0.06 | 0.08 | 0.12529 | 0.1 | 0.20986 | 0.1 | 0.096 | 0.1 | 0.097935 | 0.1 | 0.09 | 0.1 | 0.085 | 0.09
| Std Dev. |  | 1.5202e-17 | 0.0040825 | 0.003625 | 0.005164 | 0.005164 | 0.0040825 | 0.0010015 | 1.5202e-17 | 0.00075277 | 0.00067994 | 0 | 0 | 0.0012743 | 1.5202e-17 | 0.024677 | 0.005164 | 0.0010954 | 0.005164 | 0.0041506 | 0.005164 | 1.5202e-17 | 1.5202e-17 | 0.0054772 | 1.5202e-17
| Rel.Std.Dev. |  | 1.689e-14% | 4.622% | 4.321% | 4.426% | 5.533% | 4.016% | 1.108% | 1.689e-14% | 0.7774% | 0.603% | 0% | 0% | 1.014% | 1.52e-14% | 11.65% | 5.342% | 1.141% | 5.342% | 4.274% | 5.342% | 1.689e-14% | 1.52e-14% | 6.444% | 1.689e-14%
| PDM3 |  | -5.192% | -6.947% | -11.63% | 22.9% | -1.68% | 7.098% | -4.823% | -5.192% | 2.007% | 18.78% | -36.79% | -15.73% | 32.37% | 5.343% | 123.1% | 1.831% | 1.129% | 1.831% | 2.296% | 1.831% | -5.192% | 5.343% | -10.46% | -5.192%
| Z-Score (Absolute) |  | 0.67 | 0.85 | 1.32 | 2.16 | 0.32 | 0.57 | 0.64 | 0.67 | 0.05 | 1.75 | 3.87 | 1.74 | 3.12 | 0.39 | 12.29 | 0.04 | 0.04 | 0.04 | 0.08 | 0.04 | 0.67 | 0.39 | 1.21 | 0.67
| Analytical results for La in OREAS 211 (Certified Value 3.7 ppm) | [25 empty] | Certified
La | Round | Replicate | Lab | Lab | Lab | Lab | Lab | Lab | Lab | Lab | Lab | Lab | Lab | Lab | Lab | Lab | Lab | Lab | Lab | Lab | Lab | Lab | Lab |  |  |  | 1
| No | No | 1.01 | 1.02 | 1.03 | 1.04 | 1.07 | 1.08 | 1.10 | 1.11 | 1.12 | 1.13 | 1.14 | 1.15 | 1.16 | 1.18 | 1.19 | 1.20 | 1.23 | 1.24 | 1.25 | 1.26 | 1.27 |  |  |  | ppm
|  |  | AR*MS | AR*MS | AR*OES | AR*OES/MS | AR*OES/MS | AR*MS | AR*MS | AR*OES/MS | AR*OES | AR*MS | AR*OES/MS | AR*MS | AR*MS | AR*MS | AR*OES/MS | AR*MS | AR*OES | AR*OES/MS | AR*MS | AR*OES/MS | AR*MS |  |  |  | 2
|  |  | 0.5g | 40g | 0.5g | 0.25g | 0.25g | 25g | 25g | 01g | 0.25g | 0.5g | 0.5g | 0.5g | 0.25g | 0.5g | 01g | 15g | 0.15g | 0.2g | 0.5g | 0.5g | 0.5g |  |  |  | 3
| 1 | 1 | 3.6 | 3.51 | < 5 | 3.7 | 4 | 3.794 | 3.9 | 4.02 | < 5 | 2.63 | 3.9 | 4.116 | 3.8 | 3.6 | 3.7 | 3.9 | 3 | 4 | 3.4 | 3.3 | 3.4 |  |  |  | 1
| 1 | 2 | 3.6 | 3.52 | < 5 | 3.8 | 4 | 3.728 | 3.7 | 3.88 | < 5 | 2.75 | 3.8 | 4.1028 | 3.8 | 3.6 | 3.71 | 3.8 | 4 | 4 | 3.4 | 3.3 | 3.5 |  |  |  | 21
| 1 | 3 | 3.5 | 3.55 | < 5 | 3.8 | 4 | 3.689 | 3.7 | 3.9 | < 5 | 2.71 | 3.6 | 4.1542 | 3.8 | 3.7 | 3.72 | 4 | 3 | 4 | 3.4 | 3.3 | 3.5 |  |  |  | 16
| 1 | 4 | 3.6 | 3.47 | < 5 | 3.9 | 4 | 3.699 | 3.6 | 3.84 | < 5 | 2.74 | 3.7 | 3.9738 | 3.9 | 3.7 | 3.72 | 4 | 4 | 4 | 3.5 | 3.4 | 3.6 |  |  |  | 3.6976
| 1 | 5 | 3.3 | 3.62 | < 5 | 3.8 | 4 | 3.636 | 3.6 | 4.01 | < 5 | 2.77 | 3.8 | 4.1214 | 3.8 | 3.7 | 3.73 | 3.9 | 4 | 4 | 3.4 | 3.4 | 3.4 |  |  |  | 100
| 1 | 6 | 3.5 | 3.52 | < 5 | 3.9 | 4 | 3.798 | 3.8 | 3.77 | < 5 | 2.81 | 3.8 | 3.9629 | 3.8 | 3.7 | 3.72 | 4 | 4 | 4 | 3.5 | 3.4 | 3.6
| Mean |  | 3.5167 | 3.5317 |  | 3.8167 | 4 | 3.724 | 3.7167 | 3.9033 |  | 2.735 | 3.7667 | 4.0718 | 3.8167 | 3.6667 | 3.7167 | 3.9333 | 3.6667 | 4 | 3.4333 | 3.35 | 3.5
| Median |  | 3.55 | 3.52 |  | 3.8 | 4 | 3.7135 | 3.7 | 3.89 |  | 2.745 | 3.8 | 4.1094 | 3.8 | 3.7 | 3.72 | 3.95 | 4 | 4 | 3.4 | 3.35 | 3.5
| Std Dev. |  | 0.1169 | 0.050365 |  | 0.075277 | 0 | 0.063223 | 0.1169 | 0.097297 |  | 0.061237 | 0.10328 | 0.081993 | 0.040825 | 0.05164 | 0.010328 | 0.08165 | 0.5164 | 0 | 0.05164 | 0.054772 | 0.089443
| Rel.Std.Dev. |  | 3.324% | 1.426% |  | 1.972% | 0% | 1.698% | 3.145% | 2.493% |  | 2.239% | 2.742% | 2.014% | 1.07% | 1.408% | 0.2779% | 2.076% | 14.08% | 0% | 1.504% | 1.635% | 2.556%
| PDM3 |  | -4.894% | -4.488% |  | 3.22% | 8.178% | 0.7137% | 0.5153% | 5.564% |  | -26.03% | 1.868% | 10.12% | 3.22% | -0.8369% | 0.5153% | 6.375% | -0.8369% | 8.178% | -7.147% | -9.401% | -5.344%
| Z-Score (Absolute) |  | 0.64 | 0.59 | 4.38 | 0.46 | NA | 0.12 | 0.09 | 0.78 | 4.38 | 3.52 | 0.28 | 1.4 | 0.46 | 0.09 | 0.09 | 0.89 | NA | NA | 0.95 | 1.26 | 0.7
Results from laboratories 7, 23 and 24 were removed due to their 1 ppm reading resolution.
| Analytical results for Li in OREAS 211 (Certified Value 9.42 ppm) | [25 empty] | Certified
Li | Round | Replicate | Lab | Lab | Lab | Lab | Lab | Lab | Lab | Lab | Lab | Lab | Lab | Lab | Lab | Lab | Lab | Lab | Lab | Lab | Lab | Lab | Lab |  |  |  | 1
| No | No | 1.01 | 1.02 | 1.03 | 1.04 | 1.07 | 1.08 | 1.10 | 1.11 | 1.12 | 1.13 | 1.14 | 1.15 | 1.16 | 1.18 | 1.19 | 1.21 | 1.23 | 1.24 | 1.25 | 1.26 | 1.27 |  |  |  | ppm
|  |  | AR*MS | AR*MS | AR*OES | AR*OES/MS | AR*OES/MS | AR*MS | AR*MS | AR*OES/MS | AR*OES | AR*MS | AR*OES/MS | AR*MS | AR*OES | AR*MS | AR*OES/MS | AR*OES | AR*OES | AR*OES/MS | AR*MS | AR*OES/MS | AR*MS |  |  |  | 2
|  |  | 0.5g | 40g | 0.5g | 0.25g | 0.25g | 25g | 25g | 01g | 0.25g | 0.5g | 0.5g | 0.5g | 0.25g | 0.5g | 01g | 0.25g | 0.15g | 0.2g | 0.5g | 0.5g | 0.5g |  |  |  | 3
| 1 | 1 | 10.4 | 9.3 | 9.01 | 12 | 10.1 | 9.2 | 9.8 | 9.6 | 12.142 | 9.2 | 9.2 | 8.3349 | 9 | 9.9 | 8.6 | 10.3451 | 9 | 10 | 10 | 10.6 | 9.2 |  |  |  | 1
| 1 | 2 | 9.9 | 9.5 | 8.831 | 12 | 10.6 | 9 | 9.4 | 9.8 | 12.006 | 9.2 | 9.1 | 7.9399 | 10 | 10 | 8.7 | < 10 | 10 | 10 | 9.9 | 10.4 | 9.1 |  |  |  | 0
| 1 | 3 | 9.5 | 9.5 | 8.9933 | 12 | 9.8 | 9 | 9.6 | 9.6 | 11.93 | 8.9 | 8.7 | 7.7646 | 9 | 10.4 | 8.8 | 10.0663 | 9 | 10 | 10 | 10.3 | 9.2 |  |  |  | 16
| 1 | 4 | 9.3 | 9.2 | 9.001 | 11 | 9.8 | 9.3 | 9.5 | 9.8 | 12.514 | 8.8 | 8.8 | 7.5116 | 9 | 10.2 | 8.7 | < 10 | 9 | 10 | 10.1 | 10.2 | 9.3 |  |  |  | 9.4181
| 1 | 5 | 8.6 | 9.8 | 9.1157 | 11 | 10 | 8.8 | 9.4 | 9.6 | 12.03 | 9.1 | 9.2 | 7.6142 | 9 | 10.2 | 8.7 | < 10 | 10 | 10 | 9.9 | 10.1 | 9.2 |  |  |  | 101
| 1 | 6 | 8.7 | 9.4 | 8.8997 | 12 | 10.4 | 9.2 | 9.7 | 9.7 | 11.97 | 9.1 | 9 | 7.4839 | 9 | 10.1 | 8.9 | < 10 | 10 | 10 | 10.1 | 10.1 | 9.4
| Mean |  | 9.4 | 9.45 | 8.9751 | 11.6667 | 10.1167 | 9.0833 | 9.5667 | 9.6833 | 12.0987 | 9.05 | 9 | 7.7748 | 9.1667 | 10.1333 | 8.7333 | 10.2057 | 9.5 | 10 | 10 | 10.2833 | 9.2333
| Median |  | 9.4 | 9.45 | 8.9972 | 12 | 10.05 | 9.1 | 9.55 | 9.65 | 12.018 | 9.1 | 9.05 | 7.6894 | 9 | 10.15 | 8.7 | 10.2057 | 9.5 | 10 | 10 | 10.25 | 9.2
| Std Dev. |  | 0.69282 | 0.20736 | 0.098423 | 0.5164 | 0.32506 | 0.18348 | 0.1633 | 0.098319 | 0.21572 | 0.16432 | 0.20976 | 0.32272 | 0.40825 | 0.17512 | 0.10328 | 0.19721 | 0.54772 | 0 | 0.089443 | 0.19408 | 0.10328
| Rel.Std.Dev. |  | 7.37% | 2.194% | 1.097% | 4.426% | 3.213% | 2.02% | 1.707% | 1.015% | 1.783% | 1.816% | 2.331% | 4.151% | 4.454% | 1.728% | 1.183% | 1.932% | 5.766% | 0% | 0.8944% | 1.887% | 1.119%
| PDM3 |  | -0.1918% | 0.3391% | -4.703% | 23.88% | 7.418% | -3.554% | 1.578% | 2.817% | 28.46% | -3.908% | -4.439% | -17.45% | -2.669% | 7.595% | -7.27% | 8.363% | 0.87% | 6.179% | 6.179% | 9.187% | -1.961%
| Z-Score (Absolute) |  | 0.03 | 0.03 | 0.59 | 2.95 | 0.91 | 0.45 | 0.19 | 0.34 | 3.52 | 0.49 | 0.56 | 2.17 | NA | 0.93 | 0.91 | 3.54 | NA | NA | 0.76 | 1.13 | 0.25
Results from laboratories 16, 23 and 24 were removed due to their 1 ppm reading resolution.
| Analytical results for Lu in OREAS 211 (Certified Value 0.18 ppm) | [25 empty] | Certified
Lu | Round | Replicate | 1.01: Lab; 1.02: Lab; 1.03: Lab; 1.04: Lab; 1.07: Lab; 1.08: Lab; 1.10: Lab |  |  |  | 1
| No | No | 1.01: 1.02; 1.02: 1.04; 1.03: 1.05; 1.04: 1.08; 1.07: 1.10; 1.08: 1.14; 1.10: 1.15 |  |  |  | ppm
|  |  | 1.01: AR*MS; 1.02: AR*OES/MS; 1.03: AR*OES/MS; 1.04: AR*MS; 1.07: AR*MS; 1.08: AR*OES/MS; 1.10: AR*MS |  |  |  | 2
|  |  | 1.01: 40g; 1.02: 0.25g; 1.03: 0.25g; 1.04: 25g; 1.07: 25g; 1.08: 0.5g; 1.10: 0.5g |  |  |  | 2
| 1 | 1 | 1.01: 0.145; 1.02: 0.17; 1.03: 0.17; 1.04: 0.176; 1.07: 0.19; 1.08: 0.2; 1.10: 0.20607 |  |  |  | 1
| 1 | 2 | 1.01: 0.145; 1.02: 0.18; 1.03: 0.17; 1.04: 0.175; 1.07: 0.18; 1.08: 0.2; 1.10: 0.21687 |  |  |  | 22
| 1 | 3 | 1.01: 0.145; 1.02: 0.17; 1.03: 0.16; 1.04: 0.17; 1.07: 0.16; 1.08: 0.2; 1.10: 0.21071 |  |  |  | 16
| 1 | 4 | 1.01: 0.145; 1.02: 0.18; 1.03: 0.15; 1.04: 0.172; 1.07: 0.15; 1.08: 0.2; 1.10: 0.21415 |  |  |  | 0.1768
| 1 | 5 | 1.01: 0.16; 1.02: 0.18; 1.03: 0.16; 1.04: 0.174; 1.07: 0.16; 1.08: 0.2; 1.10: 0.21958 |  |  |  | 102
| 1 | 6 | 1.01: 0.145; 1.02: 0.18; 1.03: 0.14; 1.04: 0.177; 1.07: 0.18; 1.08: 0.2; 1.10: 0.21428
| Mean |  | 1.01: 0.1475; 1.02: 0.17667; 1.03: 0.15833; 1.04: 0.174; 1.07: 0.17; 1.08: 0.2; 1.10: 0.21361
| Median |  | 1.01: 0.145; 1.02: 0.18; 1.03: 0.16; 1.04: 0.1745; 1.07: 0.17; 1.08: 0.2; 1.10: 0.21422
| Std Dev. |  | 1.01: 0.0061237; 1.02: 0.005164; 1.03: 0.01169; 1.04: 0.0026077; 1.07: 0.015492; 1.08: 3.0405e-17; 1.10: 0.0047385
| Rel.Std.Dev. |  | 1.01: 4.152%; 1.02: 2.923%; 1.03: 7.383%; 1.04: 1.499%; 1.07: 9.113%; 1.08: 1.52e-14%; 1.10: 2.218%
| PDM3 |  | 1.01: -16.57%; 1.02: -0.07618%; 1.03: -10.45%; 1.04: -1.584%; 1.07: -3.847%; 1.08: 13.12%; 1.10: 20.82%
| Z-Score (Absolute) |  | 1.01: 1.14; 1.02: 0.11; 1.03: 0.67; 1.04: 0; 1.07: 0.17; 1.08: 1.12; 1.10: 1.7
| Analytical results for Mg in OREAS 211 (Certified Value 1.75 wt.%) | [25 empty] | Certified
Mg | Round | Replicate | Lab | Lab | Lab | Lab | Lab | Lab | Lab | Lab | Lab | Lab | Lab | Lab | Lab | Lab | Lab | Lab | Lab | Lab | Lab | Lab | Lab | Lab | Lab | Lab | 1
| No | No | 1.01 | 1.02 | 1.03 | 1.04 | 1.05 | 1.07 | 1.08 | 1.10 | 1.11 | 1.12 | 1.13 | 1.14 | 1.15 | 1.16 | 1.17 | 1.18 | 1.19 | 1.20 | 1.21 | 1.23 | 1.24 | 1.25 | 1.26 | 1.27 | wt.%
|  |  | AR*MS | AR*OES | AR*OES | AR*OES/MS | AR*OES/MS | AR*OES/MS | AR*MS | AR*OES | AR*OES/MS | AR*OES | AR*MS | AR*OES/MS | AR*OES | AR*OES | AR*OES | AR*MS | AR*OES/MS | AR*MS | AR*OES | AR*OES | AR*OES/MS | AR*MS | AR*OES/MS | AR*MS | 2
|  |  | 0.5g | 40g | 0.5g | 0.25g | 0.25g | 0.25g | 25g | 25g | 01g | 0.25g | 0.5g | 0.5g | 0.5g | 0.25g | 0.5g | 0.5g | 01g | 15g | 0.25g | 0.15g | 0.2g | 0.5g | 0.5g | 0.5g | 3
| 1 | 1 | 1.74 | 1.77 | 1.6433 | 1.66 | 1.75 | 1.72 | 1.78 | 1.74 | 1.73 | 1.857 | 1.67 | 1.79 | 1.7318 | 1.78 | 1.6283 | 1.76 | 1.7 | 1.77 | 1.6814 | 1.77 | 1.82 | 1.82 | 1.87 | 1.63 | 1
| 1 | 2 | 1.77 | 1.81 | 1.6325 | 1.68 | 1.8 | 1.73 | 1.79 | 1.74 | 1.77 | 1.8202 | 1.71 | 1.78 | 1.7215 | 1.8 | 1.6658 | 1.79 | 1.72 | 1.76 | 1.7871 | 1.79 | 1.83 | 1.83 | 1.79 | 1.65 | 0
| 1 | 3 | 1.74 | 1.81 | 1.6367 | 1.67 | 1.75 | 1.71 | 1.74 | 1.68 | 1.76 | 1.8746 | 1.66 | 1.71 | 1.7107 | 1.78 | 1.6591 | 1.79 | 1.7 | 1.78 | 1.7301 | 1.76 | 1.81 | 1.85 | 1.75 | 1.62 | 16
| 1 | 4 | 1.77 | 1.73 | 1.6267 | 1.66 | 1.73 | 1.73 | 1.8 | 1.7 | 1.74 | 1.8572 | 1.66 | 1.74 | 1.6797 | 1.8 | 1.71 | 1.84 | 1.75 | 1.77 | 1.6552 | 1.78 | 1.82 | 1.84 | 1.85 | 1.64 | 1.7488
| 1 | 5 | 1.75 | 1.83 | 1.6492 | 1.65 | 1.83 | 1.74 | 1.82 | 1.72 | 1.79 | 1.8205 | 1.75 | 1.75 | 1.7032 | 1.81 | 1.7088 | 1.82 | 1.71 | 1.77 | 1.7024 | 1.77 | 1.83 | 1.85 | 1.81 | 1.64 | 103
| 1 | 6 | 1.76 | 1.76 | 1.6392 | 1.66 | 1.79 | 1.73 | 1.79 | 1.69 | 1.79 | 1.8743 | 1.7 | 1.74 | 1.6971 | 1.81 | 1.6511 | 1.86 | 1.73 | 1.77 | 1.7284 | 1.73 | 1.82 | 1.82 | 1.86 | 1.66
| Mean |  | 1.755 | 1.785 | 1.6379 | 1.6633 | 1.775 | 1.7267 | 1.7867 | 1.7117 | 1.7633 | 1.8506 | 1.6917 | 1.7517 | 1.7074 | 1.7967 | 1.6705 | 1.81 | 1.7183 | 1.77 | 1.7141 | 1.7667 | 1.8217 | 1.835 | 1.8217 | 1.64
| Median |  | 1.755 | 1.79 | 1.6379 | 1.66 | 1.77 | 1.73 | 1.79 | 1.71 | 1.765 | 1.8571 | 1.685 | 1.745 | 1.707 | 1.8 | 1.6625 | 1.805 | 1.715 | 1.77 | 1.7154 | 1.77 | 1.82 | 1.835 | 1.83 | 1.64
| Std Dev. |  | 0.013784 | 0.037815 | 0.0079364 | 0.010328 | 0.037815 | 0.010328 | 0.026583 | 0.025626 | 0.025033 | 0.024726 | 0.035449 | 0.029269 | 0.018409 | 0.013663 | 0.032671 | 0.036878 | 0.019408 | 0.0063246 | 0.045726 | 0.020656 | 0.0075277 | 0.013784 | 0.046655 | 0.014142
| Rel.Std.Dev. |  | 0.7854% | 2.119% | 0.4845% | 0.6209% | 2.13% | 0.5981% | 1.488% | 1.497% | 1.42% | 1.336% | 2.096% | 1.671% | 1.078% | 0.7604% | 1.956% | 2.037% | 1.129% | 0.3573% | 2.668% | 1.169% | 0.4132% | 0.7512% | 2.561% | 0.8623%
| PDM3 |  | 0.3562% | 2.072% | -6.339% | -4.886% | 1.5% | -1.264% | 2.167% | -2.122% | 0.8328% | 5.824% | -3.265% | 0.1656% | -2.368% | 2.739% | -4.475% | 3.501% | -1.74% | 1.214% | -1.983% | 1.023% | 4.168% | 4.931% | 4.168% | -6.22%
| Z-Score (Absolute) |  | 0.06 | 0.38 | 1.77 | 1.4 | 0.23 | 0.47 | 0.4 | 0.69 | 0.06 | 1.33 | 0.98 | 0.11 | 0.75 | 0.55 | 1.29 | 0.74 | 0.59 | 0.16 | 0.66 | 0.11 | 0.91 | 1.1 | 0.91 | 1.74
| Analytical results for Mn in OREAS 211 (Certified Value 0.073 wt.%) | [25 empty] | Certified
Mn | Round | Replicate | Lab | Lab | Lab | Lab | Lab | Lab | Lab | Lab | Lab | Lab | Lab | Lab | Lab | Lab | Lab | Lab | Lab | Lab | Lab | Lab | Lab | Lab | Lab | Lab | 1
| No | No | 1.01 | 1.02 | 1.03 | 1.04 | 1.05 | 1.07 | 1.08 | 1.10 | 1.11 | 1.12 | 1.13 | 1.14 | 1.15 | 1.16 | 1.17 | 1.18 | 1.19 | 1.20 | 1.21 | 1.23 | 1.24 | 1.25 | 1.26 | 1.27 | wt.%
|  |  | AR*MS | AR*OES | AR*OES | AR*OES/MS | AR*OES/MS | AR*OES/MS | AR*MS | AR*OES | AR*OES/MS | AR*OES | AR*MS | AR*OES/MS | AR*MS | AR*OES | AR*OES | AR*MS | AR*OES/MS | AR*MS | AR*OES | AR*OES | AR*OES/MS | AR*MS | AR*OES/MS | AR*MS | 3
|  |  | 0.5g | 40g | 0.5g | 0.25g | 0.25g | 0.25g | 25g | 25g | 01g | 0.25g | 0.5g | 0.5g | 0.5g | 0.25g | 0.5g | 0.5g | 01g | 15g | 0.25g | 0.15g | 0.2g | 0.5g | 0.5g | 0.5g | 3
| 1 | 1 | 0.069 | 0.0769 | 0.065801 | 0.0815 | 0.0699 | 0.0769 | 0.0695 | 0.0767 | 0.0749 | 0.080314 | 0.0696 | 0.0791 | 0.069831 | 0.0748 | < 0.08 | 0.0737 | 0.0687 | 0.0751 | 0.075944 | 0.0671 | 0.0754 | 0.0714 | 0.0726 | 0.0677 | 1
| 1 | 2 | 0.0685 | 0.0779 | 0.065755 | 0.0782 | 0.0698 | 0.077 | 0.0691 | 0.0764 | 0.0763 | 0.079734 | 0.0726 | 0.0766 | 0.070058 | 0.0761 | < 0.08 | 0.0751 | 0.0694 | 0.0754 | 0.079146 | 0.0679 | 0.0754 | 0.071 | 0.0698 | 0.0673 | 23
| 1 | 3 | 0.0689 | 0.0775 | 0.065913 | 0.0802 | 0.071 | 0.0759 | 0.0672 | 0.0736 | 0.0762 | 0.081672 | 0.0725 | 0.0736 | 0.069131 | 0.0749 | < 0.08 | 0.0753 | 0.07 | 0.0751 | 0.076723 | 0.0673 | 0.0751 | 0.0727 | 0.0686 | 0.0674 | 16
| 1 | 4 | 0.0693 | 0.0753 | 0.065821 | 0.0806 | 0.0688 | 0.0768 | 0.0696 | 0.0739 | 0.0776 | 0.080213 | 0.0714 | 0.0746 | 0.069603 | 0.0752 | 0.07853 | 0.0778 | 0.0693 | 0.0747 | 0.072885 | 0.0677 | 0.0751 | 0.0728 | 0.0725 | 0.0686 | 0.073443
| 1 | 5 | 0.0694 | 0.0796 | 0.066265 | 0.08 | 0.0697 | 0.0775 | 0.0675 | 0.0747 | 0.0741 | 0.079939 | 0.073 | 0.0742 | 0.070339 | 0.0761 | 0.07861 | 0.0765 | 0.0698 | 0.075 | 0.076056 | 0.0678 | 0.0755 | 0.0724 | 0.0707 | 0.0688 | 104
| 1 | 6 | 0.0684 | 0.076 | 0.065996 | 0.0792 | 0.071 | 0.0771 | 0.0687 | 0.0739 | 0.0779 | 0.081278 | 0.0733 | 0.0765 | 0.069737 | 0.0761 | < 0.08 | 0.078 | 0.0698 | 0.0753 | 0.077052 | 0.0688 | 0.0751 | 0.0715 | 0.0727 | 0.0697
| Mean |  | 0.068917 | 0.0772 | 0.065925 | 0.07995 | 0.070033 | 0.076867 | 0.0686 | 0.074867 | 0.076167 | 0.080525 | 0.072067 | 0.075767 | 0.069783 | 0.075533 | 0.07857 | 0.076067 | 0.0695 | 0.0751 | 0.076301 | 0.067767 | 0.075267 | 0.071967 | 0.07115 | 0.06825
| Median |  | 0.06895 | 0.0772 | 0.065867 | 0.0801 | 0.06985 | 0.07695 | 0.0689 | 0.0743 | 0.07625 | 0.080263 | 0.07255 | 0.07555 | 0.069784 | 0.07565 | 0.07857 | 0.0759 | 0.0696 | 0.0751 | 0.07639 | 0.06775 | 0.07525 | 0.07195 | 0.0716 | 0.06815
| Std Dev. |  | 0.00040702 | 0.0015153 | 0.0001877 | 0.0011415 | 0.00084538 | 0.00053166 | 0.0010237 | 0.0013574 | 0.0014801 | 0.00077369 | 0.0013706 | 0.0020422 | 0.00041166 | 0.00063456 | 5.6569e-05 | 0.0016765 | 0.00047329 | 0.00024495 | 0.0020345 | 0.00059217 | 0.00018619 | 0.0007607 | 0.0017237 | 0.00094393
| Rel.Std.Dev. |  | 0.5906% | 1.963% | 0.2847% | 1.428% | 1.207% | 0.6917% | 1.492% | 1.813% | 1.943% | 0.9608% | 1.902% | 2.695% | 0.5899% | 0.8401% | 0.072% | 2.204% | 0.681% | 0.3262% | 2.666% | 0.8738% | 0.2474% | 1.057% | 2.423% | 1.383%
| PDM3 |  | -6.163% | 5.116% | -10.24% | 8.86% | -4.642% | 4.662% | -6.594% | 1.939% | 3.709% | 9.643% | -1.874% | 3.164% | -4.983% | 2.846% | 6.981% | 3.573% | -5.369% | 2.256% | 3.891% | -7.729% | 2.483% | -2.01% | -3.122% | -7.071%
| Z-Score (Absolute) |  | 0.9 | 0.74 | 1.49 | 1.28 | 0.68 | 0.67 | 0.96 | 0.28 | 0.53 | 1.39 | 0.28 | 0.45 | 0.73 | 0.41 | 4.24 | 0.51 | 0.78 | 0.32 | 0.56 | 1.12 | 0.36 | 0.3 | 0.46 | 1.03
| Analytical results for Mo in OREAS 211 (Certified Value 1.07 ppm) | [25 empty] | Certified
Mo | Round | Replicate | Lab | Lab | Lab | Lab | Lab | Lab | Lab | Lab | Lab | Lab | Lab | Lab | Lab | Lab | Lab | Lab | Lab | Lab | Lab | Lab | Lab | Lab | Lab |  | 1
| No | No | 1.01 | 1.02 | 1.03 | 1.04 | 1.05 | 1.07 | 1.08 | 1.10 | 1.11 | 1.12 | 1.13 | 1.14 | 1.16 | 1.17 | 1.18 | 1.19 | 1.20 | 1.21 | 1.23 | 1.24 | 1.25 | 1.26 | 1.27 |  | ppm
|  |  | AR*MS | AR*MS | AR*OES | AR*OES/MS | AR*OES/MS | AR*OES/MS | AR*MS | AR*MS | AR*OES/MS | AR*OES | AR*MS | AR*OES/MS | AR*MS | AR*OES | AR*MS | AR*OES/MS | AR*MS | AR*OES | AR*OES | AR*OES/MS | AR*MS | AR*OES/MS | AR*MS |  | 2
|  |  | 0.5g | 40g | 0.5g | 0.25g | 0.25g | 0.25g | 25g | 25g | 01g | 0.25g | 0.5g | 0.5g | 0.25g | 0.5g | 0.5g | 01g | 15g | 0.25g | 0.15g | 0.2g | 0.5g | 0.5g | 0.5g |  | 3
| 1 | 1 | 1.17 | 1 | < 2 | 1.07 | 1.26 | 1.1 | 1 | 1.07 | 0.8 | < 5 | 1 | 1.05 | 1.04 | < 1 | 1.06 | 1.1 | 1.09 | < 10 | < 2 | 1 | 0.97 | 1.13 | 1.04 |  | 1
| 1 | 2 | 1.05 | 1 | < 2 | 1.03 | 1.19 | 1.1 | 1 | 1.1 | 0.9 | < 5 | 1.1 | 1.04 | 1.05 | < 1 | 1.04 | 1.1 | 1.08 | < 10 | < 2 | 2 | 0.95 | 1.15 | 1.01 |  | 24
| 1 | 3 | 1.03 | 1 | < 2 | 1.07 | 1.23 | 1.2 | 1 | 1.06 | 0.9 | < 5 | 1.1 | 0.99 | 1.07 | < 1 | 1.08 | 1.1 | 1.13 | < 10 | < 2 | 1 | 0.96 | 1.13 | 1.04 |  | 16
| 1 | 4 | 0.99 | 1 | < 2 | 1.08 | 1.25 | 1.3 | 1 | 1.11 | 0.8 | < 5 | 1.1 | 1.04 | 1.11 | < 1 | 1.07 | 1.1 | 1.07 | < 10 | < 2 | 2 | 0.96 | 1.25 | 1.07 |  | 1.0706
| 1 | 5 | 0.94 | 1.1 | < 2 | 1.11 | 1.16 | 1.1 | 1 | 1.08 | 0.9 | < 5 | 1.1 | 0.98 | 1.11 | < 1 | 1.06 | 1.1 | 1.07 | < 10 | < 2 | 1 | 0.95 | 1.16 | 1.06 |  | 105
| 1 | 6 | 0.94 | 1 | < 2 | 1.09 | 1.25 | 1.1 | 1 | 1.11 | 0.9 | < 5 | 1.1 | 1.01 | 1.08 | < 1 | 1.09 | 1.1 | 1.11 | < 10 | < 2 | 2 | 0.97 | 1.13 | 1.08
| Mean |  | 1.02 | 1.0167 |  | 1.075 | 1.2233 | 1.15 | 1 | 1.0883 | 0.86667 |  | 1.0833 | 1.0183 | 1.0767 |  | 1.0667 | 1.1 | 1.0917 |  |  | 1.5 | 0.96 | 1.1583 | 1.05
| Median |  | 1.01 | 1 |  | 1.075 | 1.24 | 1.1 | 1 | 1.09 | 0.9 |  | 1.1 | 1.025 | 1.075 |  | 1.065 | 1.1 | 1.085 |  |  | 1.5 | 0.96 | 1.14 | 1.05
| Std Dev. |  | 0.086255 | 0.040825 |  | 0.026646 | 0.039833 | 0.083666 | 0 | 0.02137 | 0.05164 |  | 0.040825 | 0.029269 | 0.029439 |  | 0.017512 | 2.4324e-16 | 0.024014 |  |  | 0.54772 | 0.0089443 | 0.046655 | 0.025298
| Rel.Std.Dev. |  | 8.456% | 4.016% |  | 2.479% | 3.256% | 7.275% | 0% | 1.964% | 5.958% |  | 3.768% | 2.874% | 2.734% |  | 1.642% | 2.211e-14% | 2.2% |  |  | 36.51% | 0.9317% | 4.028% | 2.409%
| PDM3 |  | -4.729% | -5.04% |  | 0.4086% | 14.26% | 7.414% | -6.597% | 1.654% | -19.05% |  | 1.187% | -4.884% | 0.5643% |  | -0.3697% | 2.744% | 1.965% |  |  | 40.11% | -10.33% | 8.192% | -1.926%
| Z-Score (Absolute) |  | 0.55 | 0.58 | 0.76 | 0.04 | 1.65 | 0.85 | 0.76 | 0.19 | 2.2 | 15.42 | 0.13 | 0.57 | 0.06 | 6.16 | 0.04 | 0.31 | 0.22 | 42.39 | 0.76 | NA | 1.2 | 0.94 | 0.22
Results from laboratory 24 were removed due to their 1 ppm reading resolution.
| Analytical results for Na in OREAS 211 (Certified Value 0.181 wt.%) | [25 empty] | Certified
Na | Round | Replicate | Lab | Lab | Lab | Lab | Lab | Lab | Lab | Lab | Lab | Lab | Lab | Lab | Lab | Lab | Lab | Lab | Lab | Lab | Lab | Lab | Lab | Lab | Lab | Lab | 1
| No | No | 1.01 | 1.02 | 1.03 | 1.04 | 1.05 | 1.07 | 1.08 | 1.10 | 1.11 | 1.12 | 1.13 | 1.14 | 1.15 | 1.16 | 1.17 | 1.18 | 1.19 | 1.20 | 1.21 | 1.23 | 1.24 | 1.25 | 1.26 | 1.27 | wt.%
|  |  | AR*MS | AR*OES | AR*OES | AR*OES/MS | AR*OES/MS | AR*OES/MS | AR*MS | AR*OES | AR*OES/MS | AR*OES | AR*MS | AR*OES/MS | AR*OES | AR*OES | AR*OES | AR*MS | AR*OES/MS | AR*MS | AR*OES | AR*OES | AR*OES/MS | AR*MS | AR*OES/MS | AR*MS | 3
|  |  | 0.5g | 40g | 0.5g | 0.25g | 0.25g | 0.25g | 25g | 25g | 01g | 0.25g | 0.5g | 0.5g | 0.5g | 0.25g | 0.5g | 0.5g | 01g | 15g | 0.25g | 0.15g | 0.2g | 0.5g | 0.5g | 0.5g | 3
| 1 | 1 | 0.17 | 0.19 | 0.15189 | 0.19 | 0.17 | 0.29 | 0.17 | 0.18 | 0.16 | 0.1788 | 0.18 | 0.159 | 0.24511 | 0.18 | 0.36699 | 0.17 | 0.18 | 0.184 | 0.17263 | 0.19 | 0.18 | 0.19 | 0.2 | 0.18 | 1
| 1 | 2 | 0.17 | 0.19 | 0.14867 | 0.18 | 0.18 | 0.29 | 0.18 | 0.18 | 0.17 | 0.1757 | 0.19 | 0.155 | 0.24403 | 0.19 | 0.37226 | 0.18 | 0.18 | 0.19 | 0.17436 | 0.19 | 0.18 | 0.19 | 0.19 | 0.19 | 0
| 1 | 3 | 0.17 | 0.19 | 0.15267 | 0.18 | 0.17 | 0.29 | 0.17 | 0.17 | 0.16 | 0.17476 | 0.18 | 0.15 | 0.24071 | 0.19 | 0.32411 | 0.18 | 0.18 | 0.183 | 0.17164 | 0.18 | 0.18 | 0.19 | 0.19 | 0.19 | 16
| 1 | 4 | 0.17 | 0.18 | 0.15267 | 0.19 | 0.17 | 0.28 | 0.18 | 0.17 | 0.16 | 0.1787 | 0.18 | 0.147 | 0.2445 | 0.19 | 0.32559 | 0.19 | 0.18 | 0.182 | 0.15957 | 0.18 | 0.18 | 0.19 | 0.2 | 0.19 | 0.18096
| 1 | 5 | 0.18 | 0.19 | 0.15267 | 0.18 | 0.17 | 0.28 | 0.18 | 0.17 | 0.17 | 0.1759 | 0.19 | 0.153 | 0.24644 | 0.19 | 0.34421 | 0.19 | 0.18 | 0.184 | 0.17272 | 0.18 | 0.18 | 0.19 | 0.2 | 0.19 | 106
| 1 | 6 | 0.17 | 0.19 | 0.14867 | 0.19 | 0.17 | 0.3 | 0.17 | 0.17 | 0.17 | 0.17486 | 0.19 | 0.161 | 0.24704 | 0.19 | 0.31818 | 0.19 | 0.18 | 0.184 | 0.17554 | 0.19 | 0.17 | 0.19 | 0.2 | 0.19
| Mean |  | 0.17167 | 0.18833 | 0.1512 | 0.185 | 0.17167 | 0.28833 | 0.175 | 0.17333 | 0.165 | 0.17645 | 0.185 | 0.15417 | 0.24464 | 0.18833 | 0.34189 | 0.18333 | 0.18 | 0.1845 | 0.17108 | 0.185 | 0.17833 | 0.19 | 0.19667 | 0.18833
| Median |  | 0.17 | 0.19 | 0.15228 | 0.185 | 0.17 | 0.29 | 0.175 | 0.17 | 0.165 | 0.1758 | 0.185 | 0.154 | 0.2448 | 0.19 | 0.3349 | 0.185 | 0.18 | 0.184 | 0.17268 | 0.185 | 0.18 | 0.19 | 0.2 | 0.19
| Std Dev. |  | 0.0040825 | 0.0040825 | 0.0019881 | 0.0054772 | 0.0040825 | 0.0075277 | 0.0054772 | 0.005164 | 0.0054772 | 0.001836 | 0.0054772 | 0.0053072 | 0.0022386 | 0.0040825 | 0.023245 | 0.008165 | 3.0405e-17 | 0.0028107 | 0.0058042 | 0.0054772 | 0.0040825 | 3.0405e-17 | 0.005164 | 0.0040825
| Rel.Std.Dev. |  | 2.378% | 2.168% | 1.315% | 2.961% | 2.378% | 2.611% | 3.13% | 2.979% | 3.32% | 1.041% | 2.961% | 3.443% | 0.9151% | 2.168% | 6.799% | 4.454% | 1.689e-14% | 1.523% | 3.393% | 2.961% | 2.289% | 1.6e-14% | 2.626% | 2.168%
| PDM3 |  | -5.135% | 4.075% | -16.44% | 2.233% | -5.135% | 59.34% | -3.293% | -4.214% | -8.819% | -2.49% | 2.233% | -14.81% | 35.19% | 4.075% | 88.93% | 1.312% | -0.5303% | 1.956% | -5.461% | 2.233% | -1.451% | 4.996% | 8.68% | 4.075%
| Z-Score (Absolute) |  | 1.01 | 0.36 | 2.69 | 0.09 | 1.01 | 8.6 | 0.73 | 0.87 | 1.56 | 0.61 | 0.09 | 2.45 | 5 | 0.36 | 13.01 | 0.05 | 0.32 | 0.05 | 1.06 | 0.09 | 0.46 | 0.5 | 1.05 | 0.36
| Analytical results for Nb in OREAS 211 (Certified Value 0.15 ppm) | [25 empty] | Certified
Nb | Round | Replicate | Lab | Lab | Lab | Lab | Lab | Lab | Lab | Lab | Lab | Lab | Lab | Lab | Lab | Lab | Lab | Lab | Lab | Lab | Lab | [5 empty] | 1
| No | No | 1.01 | 1.02 | 1.03 | 1.04 | 1.05 | 1.07 | 1.08 | 1.10 | 1.11 | 1.13 | 1.14 | 1.17 | 1.18 | 1.19 | 1.23 | 1.24 | 1.25 | 1.26 | 1.27 | [5 empty] | ppm
|  |  | AR*MS | AR*MS | AR*OES | AR*OES/MS | AR*OES/MS | AR*OES/MS | AR*MS | AR*MS | AR*OES/MS | AR*MS | AR*OES/MS | AR*OES | AR*MS | AR*OES/MS | AR*OES | AR*OES/MS | AR*MS | AR*OES/MS | AR*MS | [5 empty] | 2
|  |  | 0.5g | 40g | 0.5g | 0.25g | 0.25g | 0.25g | 25g | 25g | 01g | 0.5g | 0.5g | 0.5g | 0.5g | 01g | 0.15g | 0.2g | 0.5g | 0.5g | 0.5g | [5 empty] | 2
| 1 | 1 | 0.14 | < 0.2 | < 5 | 0.16 | 0.27 | 0.2 | 0.21 | < 0.05 | 0.3 | 0.12 | 0.2 | 35.98 | 0.15 | 0.3 | < 10 | < 1 | 0.13 | 0.09 | 0.1 | [5 empty] | 1
| 1 | 2 | 0.12 | < 0.2 | < 5 | 0.16 | 0.25 | 0.2 | 0.23 | < 0.05 | 0.3 | 0.14 | 0.3 | 33.13 | 0.17 | 0.3 | < 10 | < 1 | 0.14 | 0.09 | 0.11 | [5 empty] | 25
| 1 | 3 | 0.13 | < 0.2 | < 5 | 0.16 | 0.2 | 0.2 | 0.18 | < 0.05 | 0.3 | 0.13 | 0.1 | 34.6 | 0.16 | 0.3 | < 10 | < 1 | 0.13 | 0.1 | 0.1 | [5 empty] | 16
| 1 | 4 | 0.13 | < 0.2 | < 5 | 0.15 | 0.21 | 0.2 | 0.21 | < 0.05 | 0.3 | 0.14 | 0.1 | 36.03 | 0.18 | 0.3 | < 10 | < 1 | 0.16 | 0.09 | 0.1 | [5 empty] | 0.15167
| 1 | 5 | 0.14 | < 0.2 | < 5 | 0.15 | 0.21 | 0.2 | 0.23 | < 0.05 | 0.3 | 0.12 | 0.1 | 34.65 | 0.18 | 0.3 | < 10 | < 1 | 0.15 | 0.09 | 0.09 | [5 empty] | 107
| 1 | 6 | 0.12 | < 0.2 | < 5 | 0.14 | 0.24 | 0.2 | 0.21 | < 0.05 | 0.3 | 0.12 | 0.2 | 34.59 | 0.21 | 0.3 | < 10 | < 1 | 0.14 | 0.1 | 0.11
| Mean |  | 0.13 |  |  | 0.15333 | 0.23 | 0.2 | 0.21167 |  | 0.3 | 0.12833 | 0.16667 | 34.83 | 0.175 | 0.3 |  |  | 0.14167 | 0.093333 | 0.10167
| Median |  | 0.13 |  |  | 0.155 | 0.225 | 0.2 | 0.21 |  | 0.3 | 0.125 | 0.15 | 34.625 | 0.175 | 0.3 |  |  | 0.14 | 0.09 | 0.1
| Std Dev. |  | 0.0089443 |  |  | 0.008165 | 0.027568 | 3.0405e-17 | 0.018348 |  | 0 | 0.0098319 | 0.08165 | 1.0766 | 0.020736 | 0 |  |  | 0.01169 | 0.005164 | 0.0075277
| Rel.Std.Dev. |  | 6.88% |  |  | 5.325% | 11.99% | 1.52e-14% | 8.669% |  | 0% | 7.661% | 48.99% | 3.091% | 11.85% | 0% |  |  | 8.252% | 5.533% | 7.404%
| PDM3 |  | -14.29% |  |  | 1.099% | 51.65% | 31.87% | 39.56% |  | 97.8% | -15.38% | 9.89% | 22865% | 15.38% | 97.8% |  |  | -6.593% | -38.46% | -32.97%
| Z-Score (Absolute) |  | 0.27 | 0.62 | 27.13 | 0 | 0.89 | NA | 0.67 | 1.48 | NA | 0.29 | NA | 400.85 | 0.25 | NA | 56.03 | 4.01 | 0.13 | 0.69 | 0.6
Results from laboratories 7, 11, 14 and 19 were removed due to their 0.1 ppm reading resolution.
| Analytical results for Nd in OREAS 211 (Certified Value 6.03 ppm) | [25 empty] | Certified
Nd | Round | Replicate | 1.01: Lab; 1.02: Lab; 1.03: Lab; 1.04: Lab; 1.05: Lab | [5 empty] | 1
| No | No | 1.01: 1.02; 1.02: 1.08; 1.03: 1.10; 1.04: 1.14; 1.05: 1.15 | [5 empty] | ppm
|  |  | 1.01: AR*MS; 1.02: AR*MS; 1.03: AR*MS; 1.04: AR*OES/MS; 1.05: AR*MS | [5 empty] | 2
|  |  | 1.01: 40g; 1.02: 25g; 1.03: 25g; 1.04: 0.5g; 1.05: 0.5g | [5 empty] | 3
| 1 | 1 | 1.01: 5.91; 1.02: 6.022; 1.03: 6.22; 1.04: 6.77; 1.05: 6.1605 | [5 empty] | 1
| 1 | 2 | 1.01: 5.88; 1.02: 5.857; 1.03: 5.83; 1.04: 6.56; 1.05: 6.0992 | [5 empty] | 26
| 1 | 3 | 1.01: 5.89; 1.02: 5.814; 1.03: 5.6; 1.04: 6.26; 1.05: 6.1786 | [5 empty] | 16
| 1 | 4 | 1.01: 5.78; 1.02: 5.803; 1.03: 5.45; 1.04: 6.27; 1.05: 6.1601 | [5 empty] | 6.0277
| 1 | 5 | 1.01: 6.07; 1.02: 5.744; 1.03: 5.6; 1.04: 6.55; 1.05: 6.1138 | [5 empty] | 108
| 1 | 6 | 1.01: 5.8; 1.02: 6.002; 1.03: 5.85; 1.04: 6.44; 1.05: 6.1474
| Mean |  | 1.01: 5.8883; 1.02: 5.8737; 1.03: 5.7583; 1.04: 6.475; 1.05: 6.1433
| Median |  | 1.01: 5.885; 1.02: 5.8355; 1.03: 5.715; 1.04: 6.495; 1.05: 6.1537
| Std Dev. |  | 1.01: 0.10304; 1.02: 0.11324; 1.03: 0.27272; 1.04: 0.1946; 1.05: 0.030507
| Rel.Std.Dev. |  | 1.01: 1.75%; 1.02: 1.928%; 1.03: 4.736%; 1.04: 3.005%; 1.05: 0.4966%
| PDM3 |  | 1.01: -2.312%; 1.02: -2.556%; 1.03: -4.469%; 1.04: 7.42%; 1.05: 1.917%
| Z-Score (Absolute) |  | 1.01: 0; 1.02: 0.08; 1.03: 0.67; 1.04: 3.04; 1.05: 1.32
| Analytical results for Ni in OREAS 211 (Certified Value 49.1 ppm) | [25 empty] | Certified
Ni | Round | Replicate | Lab | Lab | Lab | Lab | Lab | Lab | Lab | Lab | Lab | Lab | Lab | Lab | Lab | Lab | Lab | Lab | Lab | Lab | Lab | Lab | Lab | Lab | Lab | Lab | 1
| No | No | 1.01 | 1.02 | 1.03 | 1.04 | 1.05 | 1.07 | 1.08 | 1.10 | 1.11 | 1.12 | 1.13 | 1.14 | 1.15 | 1.16 | 1.17 | 1.18 | 1.19 | 1.20 | 1.21 | 1.23 | 1.24 | 1.25 | 1.26 | 1.27 | ppm
|  |  | AR*MS | AR*OES | AR*OES | AR*OES/MS | AR*OES/MS | AR*OES/MS | AR*MS | AR*MS | AR*OES/MS | AR*OES | AR*MS | AR*OES/MS | AR*OES | AR*OES | AR*OES | AR*MS | AR*OES/MS | AR*MS | AR*OES | AR*OES | AR*OES/MS | AR*MS | AR*OES/MS | AR*MS | 1
|  |  | 0.5g | 40g | 0.5g | 0.25g | 0.25g | 0.25g | 25g | 25g | 01g | 0.25g | 0.5g | 0.5g | 0.5g | 0.25g | 0.5g | 0.5g | 01g | 15g | 0.25g | 0.15g | 0.2g | 0.5g | 0.5g | 0.5g | 2
| 1 | 1 | 46.5 | 55 | 41.5582 | 51.6 | 47 | 56.9 | 47.7 | 46.5 | 49 | 43.978 | 46.3 | 50.2 | 48.961 | 49 | 46.4016 | 54.5 | 58 | 53 | 48.7952 | 45 | 51 | 51.3 | 57.2 | 51.2 | 1
| 1 | 2 | 47 | 56 | 41.818 | 51.2 | 47.6 | 58.1 | 47.6 | 44.5 | 47 | 44.78 | 48.7 | 48.8 | 48.653 | 49 | 46.5964 | 54.5 | 59 | 51.5 | 49.5783 | 48 | 51 | 50.9 | 56.2 | 50.4 | 10
| 1 | 3 | 44.7 | 55 | 41.58 | 51.8 | 47.7 | 58.4 | 46.5 | 45.7 | 46 | 45.62 | 47.8 | 47.6 | 48.554 | 50 | 46.3165 | 56 | 59 | 52.7 | 48.7968 | 46 | 52 | 50.4 | 56.2 | 50.8 | 16
| 1 | 4 | 44.9 | 53 | 41.8467 | 51.5 | 46.2 | 58.9 | 48.1 | 45.4 | 47 | 44.93 | 47.3 | 47.9 | 47.641 | 51 | 47.2 | 56.9 | 59 | 52.9 | 47.2798 | 46 | 51 | 52.3 | 56 | 50.9 | 49.1327
| 1 | 5 | 44.1 | 55 | 42.2253 | 52.9 | 46.9 | 60 | 46.9 | 44.3 | 48 | 44.55 | 48.7 | 49.3 | 48.422 | 50 | 47.2566 | 55.1 | 59 | 52.1 | 49.2039 | 46 | 52 | 51 | 56.5 | 49.9 | 109
| 1 | 6 | 44.4 | 52 | 41.9367 | 51.8 | 48.1 | 60 | 47.8 | 46.2 | 49 | 45.312 | 48.5 | 48.1 | 48.367 | 50 | 48.3115 | 57.3 | 59 | 51.5 | 51.1459 | 46 | 51 | 51.3 | 57.3 | 51.8
| Mean |  | 45.2667 | 54.3333 | 41.8275 | 51.8 | 47.25 | 58.7167 | 47.4333 | 45.4333 | 47.6667 | 44.8617 | 47.8833 | 48.65 | 48.433 | 49.8333 | 47.0138 | 55.7167 | 58.8333 | 52.2833 | 49.1333 | 46.1667 | 51.3333 | 51.2 | 56.5667 | 50.8333
| Median |  | 44.8 | 55 | 41.8323 | 51.7 | 47.3 | 58.65 | 47.65 | 45.55 | 47.5 | 44.855 | 48.15 | 48.45 | 48.488 | 50 | 46.8982 | 55.55 | 59 | 52.4 | 49.0004 | 46 | 51 | 51.15 | 56.35 | 50.85
| Std Dev. |  | 1.1911 | 1.5055 | 0.24676 | 0.5831 | 0.68337 | 1.1923 | 0.60553 | 0.88919 | 1.2111 | 0.57744 | 0.95586 | 0.98133 | 0.44126 | 0.75277 | 0.75005 | 1.2106 | 0.40825 | 0.6824 | 1.2583 | 0.98319 | 0.5164 | 0.63246 | 0.55377 | 0.6532
| Rel.Std.Dev. |  | 2.631% | 2.771% | 0.5899% | 1.126% | 1.446% | 2.031% | 1.277% | 1.957% | 2.541% | 1.287% | 1.996% | 2.017% | 0.9111% | 1.511% | 1.595% | 2.173% | 0.6939% | 1.305% | 2.561% | 2.13% | 1.006% | 1.235% | 0.979% | 1.285%
| PDM3 |  | -7.869% | 10.58% | -14.87% | 5.429% | -3.832% | 19.51% | -3.459% | -7.529% | -2.984% | -8.693% | -2.543% | -0.9824% | -1.424% | 1.426% | -4.313% | 13.4% | 19.74% | 6.413% | 0.001286% | -6.037% | 4.479% | 4.208% | 15.13% | 3.461%
| Z-Score (Absolute) |  | 0.95 | 1.42 | 1.84 | 0.76 | 0.43 | 2.56 | 0.38 | 0.9 | 0.32 | 1.05 | 0.26 | 0.06 | 0.12 | 0.25 | 0.49 | 1.78 | 2.6 | 0.89 | 0.06 | 0.71 | 0.64 | 0.6 | 2 | 0.51
| Analytical results for P in OREAS 211 (Certified Value 0.043 wt.%) | [25 empty] | Certified
P | Round | Replicate | Lab | Lab | Lab | Lab | Lab | Lab | Lab | Lab | Lab | Lab | Lab | Lab | Lab | Lab | Lab | Lab | Lab | Lab | Lab | Lab | Lab | Lab | Lab | Lab | 1
| No | No | 1.01 | 1.02 | 1.03 | 1.04 | 1.05 | 1.07 | 1.08 | 1.10 | 1.11 | 1.12 | 1.13 | 1.14 | 1.15 | 1.16 | 1.17 | 1.18 | 1.19 | 1.20 | 1.21 | 1.23 | 1.24 | 1.25 | 1.26 | 1.27 | wt.%
|  |  | AR*MS | AR*OES | AR*OES | AR*OES/MS | AR*OES/MS | AR*OES/MS | AR*MS | AR*OES | AR*OES/MS | AR*OES | AR*MS | AR*OES/MS | AR*OES | AR*OES | AR*OES | AR*MS | AR*OES/MS | AR*MS | AR*OES | AR*OES | AR*OES/MS | AR*MS | AR*OES/MS | AR*MS | 3
|  |  | 0.5g | 40g | 0.5g | 0.25g | 0.25g | 0.25g | 25g | 25g | 01g | 0.25g | 0.5g | 0.5g | 0.5g | 0.25g | 0.5g | 0.5g | 01g | 15g | 0.25g | 0.15g | 0.2g | 0.5g | 0.5g | 0.5g | 3
| 1 | 1 | 0.043 | 0.046 | 0.042763 | 0.0442 | 0.043 | 0.055 | 0.042 | 0.0446 | 0.041 | 0.042906 | 0.0413 | 0.041 | 0.043421 | 0.04 | 0.06402 | 0.043 | 0.0401 | 0.045 | 0.03869 | 0.0414 | 0.0431 | 0.046 | 0.0451 | 0.041 | 1
| 1 | 2 | 0.043 | 0.048 | 0.042922 | 0.0437 | 0.043 | 0.054 | 0.0451 | 0.0438 | 0.043 | 0.043775 | 0.041 | 0.04 | 0.043869 | 0.04 | 0.06533 | 0.044 | 0.0399 | 0.042 | 0.039355 | 0.0415 | 0.0436 | 0.044 | 0.0431 | 0.043 | 0
| 1 | 3 | 0.042 | 0.046 | 0.042909 | 0.0438 | 0.043 | 0.053 | 0.0412 | 0.0446 | 0.042 | 0.043675 | 0.0415 | 0.041 | 0.043579 | 0.04 | 0.06602 | 0.044 | 0.0406 | 0.044 | 0.038291 | 0.0413 | 0.0432 | 0.045 | 0.0421 | 0.041 | 16
| 1 | 4 | 0.043 | 0.044 | 0.042905 | 0.0442 | 0.042 | 0.054 | 0.0425 | 0.046 | 0.042 | 0.043134 | 0.0415 | 0.041 | 0.043492 | 0.04 | 0.06646 | 0.045 | 0.0408 | 0.043 | 0.037145 | 0.0421 | 0.0431 | 0.045 | 0.0443 | 0.043 | 0.042939
| 1 | 5 | 0.043 | 0.046 | 0.043357 | 0.0436 | 0.042 | 0.055 | 0.0432 | 0.0458 | 0.043 | 0.043754 | 0.0448 | 0.041 | 0.042907 | 0.05 | 0.06759 | 0.045 | 0.0408 | 0.045 | 0.03692 | 0.0421 | 0.0435 | 0.045 | 0.0428 | 0.043 | 110
| 1 | 6 | 0.042 | 0.046 | 0.043036 | 0.0459 | 0.043 | 0.055 | 0.0445 | 0.0456 | 0.041 | 0.043626 | 0.0412 | 0.042 | 0.043369 | 0.04 | 0.06471 | 0.046 | 0.0406 | 0.042 | 0.038422 | 0.0423 | 0.0433 | 0.044 | 0.0441 | 0.042
| Mean |  | 0.042667 | 0.046 | 0.042982 | 0.044233 | 0.042667 | 0.054333 | 0.043083 | 0.045067 | 0.042 | 0.043478 | 0.041883 | 0.041 | 0.043439 | 0.041667 | 0.065688 | 0.0445 | 0.040467 | 0.0435 | 0.038137 | 0.041783 | 0.0433 | 0.044833 | 0.043583 | 0.042167
| Median |  | 0.043 | 0.046 | 0.042916 | 0.044 | 0.043 | 0.0545 | 0.04285 | 0.0451 | 0.042 | 0.043651 | 0.0414 | 0.041 | 0.043457 | 0.04 | 0.065675 | 0.0445 | 0.0406 | 0.0435 | 0.038356 | 0.0418 | 0.04325 | 0.045 | 0.0436 | 0.0425
| Std Dev. |  | 0.0005164 | 0.0012649 | 0.00020325 | 0.00085479 | 0.0005164 | 0.0008165 | 0.0014932 | 0.0008641 | 0.00089443 | 0.00036608 | 0.0014414 | 0.00063246 | 0.00031496 | 0.0040825 | 0.0012799 | 0.0010488 | 0.00037771 | 0.0013784 | 0.00093374 | 0.00043089 | 0.00020976 | 0.00075277 | 0.0011071 | 0.00098319
| Rel.Std.Dev. |  | 1.21% | 2.75% | 0.4729% | 1.932% | 1.21% | 1.503% | 3.466% | 1.917% | 2.13% | 0.842% | 3.441% | 1.543% | 0.7251% | 9.798% | 1.948% | 2.357% | 0.9334% | 3.169% | 2.448% | 1.031% | 0.4844% | 1.679% | 2.54% | 2.332%
| PDM3 |  | -0.634% | 7.129% | 0.1006% | 3.015% | -0.634% | 26.54% | 0.3364% | 4.955% | -2.187% | 1.256% | -2.458% | -4.515% | 1.166% | -2.963% | 52.98% | 3.636% | -5.758% | 1.307% | -11.18% | -2.691% | 0.841% | 4.412% | 1.501% | -1.798%
| Z-Score (Absolute) |  | 0.28 | 1.51 | 0.11 | 0.56 | 0.28 | 6.01 | 0.06 | 1.01 | 0.64 | 0.15 | 0.71 | 1.18 | 0.13 | 0.82 | 12.14 | 0.71 | 1.47 | 0.17 | 2.73 | 0.76 | 0.06 | 0.89 | 0.21 | 0.55
| Analytical results for Pb in OREAS 211 (Certified Value 17 ppm) | [25 empty] | Certified
Pb | Round | Replicate | Lab | Lab | Lab | Lab | Lab | Lab | Lab | Lab | Lab | Lab | Lab | Lab | Lab | Lab | Lab | Lab | Lab | Lab | Lab | Lab | Lab | Lab | Lab |  | 1
| No | No | 1.01 | 1.02 | 1.03 | 1.04 | 1.05 | 1.07 | 1.08 | 1.10 | 1.11 | 1.12 | 1.13 | 1.14 | 1.16 | 1.17 | 1.18 | 1.19 | 1.20 | 1.21 | 1.23 | 1.24 | 1.25 | 1.26 | 1.27 |  | ppm
|  |  | AR*MS | AR*MS | AR*OES | AR*OES/MS | AR*OES/MS | AR*OES/MS | AR*MS | AR*MS | AR*OES/MS | AR*OES | AR*MS | AR*OES/MS | AR*MS | AR*OES | AR*MS | AR*OES/MS | AR*MS | AR*OES | AR*OES | AR*OES/MS | AR*MS | AR*OES/MS | AR*MS |  | 1
|  |  | 0.5g | 40g | 0.5g | 0.25g | 0.25g | 0.25g | 25g | 25g | 01g | 0.25g | 0.5g | 0.5g | 0.25g | 0.5g | 0.5g | 01g | 15g | 0.25g | 0.15g | 0.2g | 0.5g | 0.5g | 0.5g |  | 2
| 1 | 1 | 17.3 | 18 | 14.97 | 18.6 | 17.4 | 17 | 16.8 | 17.4 | 15.4 | 16.803 | 15.9 | 19 | 17.1 | 31.7292 | 16.2 | 15.5 | 17.11 | 20.0678 | 17 | 16 | 17.3 | 16.9 | 16.9 |  | 1
| 1 | 2 | 17.4 | 18 | 14.5507 | 17.9 | 17.5 | 17.2 | 16.4 | 16.9 | 16.9 | 17.174 | 16.4 | 18.7 | 16.9 | 40.7218 | 16.8 | 16 | 17.62 | 20.8087 | 19 | 17 | 17.8 | 16.7 | 17.5 |  | 12
| 1 | 3 | 15.9 | 18 | 15.0287 | 18.6 | 17.1 | 17.4 | 16.3 | 17.1 | 16.7 | 17.909 | 16.2 | 17.8 | 17.1 | 29.2359 | 16.8 | 16 | 18.03 | 19.2893 | 18 | 18 | 17.3 | 16.5 | 16.8 |  | 16
| 1 | 4 | 15.6 | 17 | 15.0973 | 18.6 | 17.8 | 17.2 | 16.7 | 16.9 | 15.3 | 16.821 | 15.8 | 18.1 | 16.9 | 57.8273 | 16.5 | 15.7 | 17.65 | 17.0005 | 18 | 17 | 17.1 | 16.5 | 17 |  | 17.0116
| 1 | 5 | 15 | 18 | 14.81 | 18.2 | 17.7 | 17.5 | 16.6 | 17 | 15.3 | 17.243 | 16.5 | 18.4 | 16.8 | 42.298 | 17.5 | 15.9 | 17.42 | 19.2691 | 17 | 16 | 18 | 16.7 | 16.9 |  | 111
| 1 | 6 | 15.3 | 17 | 14.8272 | 18.5 | 17.9 | 17.5 | 17.2 | 17.6 | 15 | 17.625 | 16.2 | 18.2 | 16.5 | 45.4016 | 16.9 | 15.9 | 17.68 | 18.5866 | 17 | 16 | 17.7 | 16.9 | 17.2
| Mean |  | 16.0833 | 17.6667 | 14.8806 | 18.4 | 17.5667 | 17.3 | 16.6667 | 17.15 | 15.7667 | 17.2625 | 16.1667 | 18.3667 | 16.8833 | 41.2023 | 16.7833 | 15.8333 | 17.585 | 19.1703 | 17.6667 | 16.6667 | 17.5333 | 16.7 | 17.05
| Median |  | 15.75 | 18 | 14.8986 | 18.55 | 17.6 | 17.3 | 16.65 | 17.05 | 15.35 | 17.2085 | 16.2 | 18.3 | 16.9 | 41.5099 | 16.8 | 15.9 | 17.635 | 19.2792 | 17.5 | 16.5 | 17.5 | 16.7 | 16.95
| Std Dev. |  | 1.0265 | 0.5164 | 0.19677 | 0.28983 | 0.29439 | 0.2 | 0.32042 | 0.2881 | 0.81404 | 0.43901 | 0.27325 | 0.43205 | 0.22286 | 10.28 | 0.43551 | 0.19664 | 0.30507 | 1.3086 | 0.8165 | 0.8165 | 0.35024 | 0.17889 | 0.25884
| Rel.Std.Dev. |  | 6.382% | 2.923% | 1.322% | 1.575% | 1.676% | 1.156% | 1.922% | 1.68% | 5.163% | 2.543% | 1.69% | 2.352% | 1.32% | 24.95% | 2.595% | 1.242% | 1.735% | 6.826% | 4.622% | 4.899% | 1.998% | 1.071% | 1.518%
| PDM3 |  | -5.457% | 3.851% | -12.53% | 8.161% | 3.263% | 1.695% | -2.028% | 0.8135% | -7.318% | 1.475% | -4.967% | 7.965% | -0.7541% | 142.2% | -1.342% | -6.926% | 3.371% | 12.69% | 3.851% | -2.028% | 3.067% | -1.832% | 0.2256%
| Z-Score (Absolute) |  | 1.44 | NA | 3.15 | 1.84 | 0.66 | 0.28 | 0.61 | 0.07 | 1.89 | 0.23 | 1.32 | 1.8 | 0.31 | 34.16 | 0.45 | 1.8 | 0.69 | 2.93 | NA | NA | 0.61 | 0.57 | 0.07
Results from laboratories 2, 23 and 24 were removed due to their 1 ppm reading resolution.
| Analytical results for Pd in OREAS 211 (Indicative Value 10.5 ppb) | [25 empty] | Indicative
Pd | Round | Replicate | 1.01: Lab; 1.02: Lab; 1.03: Lab; 1.04: Lab; 1.05: Lab |  | 1
| No | No | 1.01: 1.02; 1.02: 1.08; 1.03: 1.10; 1.04: 1.11; 1.05: 1.13 |  | ppb
|  |  | 1.01: AR*MS; 1.02: AR*MS; 1.03: AR*MS; 1.04: AR*OES/MS; 1.05: AR*MS |  | 1
|  |  | 1.01: 40g; 1.02: 25g; 1.03: 25g; 1.04: 01g; 1.05: 0.5g |  | 1
| 1 | 1 | 1.01: 10; 1.02: < 10; 1.03: < 5; 1.04: 10; 1.05: 21 |  | 1
| 1 | 2 | 1.01: 10; 1.02: 11; 1.03: < 5; 1.04: 10; 1.05: 18 |  | 3
| 1 | 3 | 1.01: 10; 1.02: 12; 1.03: 6; 1.04: 10; 1.05: 14 |  | 16
| 1 | 4 | 1.01: 10; 1.02: 11; 1.03: 6; 1.04: 11; 1.05: 19 |  | 10.5
| 1 | 5 | 1.01: 10; 1.02: 14; 1.03: 6; 1.04: 11; 1.05: 19 |  | 9
| 1 | 6 | 1.01: 10; 1.02: 10; 1.03: 7; 1.04: 11; 1.05: 23
| Mean |  | 1.01: 10; 1.02: 11.6; 1.03: 6.25; 1.04: 10.5; 1.05: 19
| Median |  | 1.01: 10; 1.02: 11; 1.03: 6; 1.04: 10.5; 1.05: 19
| Std Dev. |  | 1.01: 0; 1.02: 1.5166; 1.03: 0.5; 1.04: 0.54772; 1.05: 3.0332
| Rel.Std.Dev. |  | 1.01: 0%; 1.02: 13.07%; 1.03: 8%; 1.04: 5.216%; 1.05: 15.96%
| PDM3 |  | 1.01: -4.762%; 1.02: 10.48%; 1.03: -40.48%; 1.04: 0%; 1.05: 80.95%
| Z-Score (Absolute) |  | 1.01: 0.67; 1.02: 0; 1.03: 7.42; 1.04: 0; 1.05: 11.46
| Analytical results for Pr in OREAS 211 (Certified Value 1.22 ppm) | [25 empty] | Certified
Pr | Round | Replicate | 1.01: Lab; 1.02: Lab; 1.03: Lab; 1.04: Lab; 1.05: Lab |  | 1
| No | No | 1.01: 1.02; 1.02: 1.08; 1.03: 1.10; 1.04: 1.14; 1.05: 1.15 |  | ppm
|  |  | 1.01: AR*MS; 1.02: AR*MS; 1.03: AR*MS; 1.04: AR*OES/MS; 1.05: AR*MS |  | 2
|  |  | 1.01: 40g; 1.02: 25g; 1.03: 25g; 1.04: 0.5g; 1.05: 0.5g |  | 3
| 1 | 1 | 1.01: 1.14; 1.02: 1.25; 1.03: 1.39; 1.04: 1.2; 1.05: 1.2239 |  | 1
| 1 | 2 | 1.01: 1.16; 1.02: 1.245; 1.03: 1.34; 1.04: 1.1; 1.05: 1.2611 |  | 29
| 1 | 3 | 1.01: 1.2; 1.02: 1.217; 1.03: 1.31; 1.04: 1.1; 1.05: 1.2582 |  | 16
| 1 | 4 | 1.01: 1.16; 1.02: 1.237; 1.03: 1.28; 1.04: 1.1; 1.05: 1.2241 |  | 1.2176
| 1 | 5 | 1.01: 1.21; 1.02: 1.213; 1.03: 1.28; 1.04: 1.1; 1.05: 1.2527 |  | 112
| 1 | 6 | 1.01: 1.15; 1.02: 1.249; 1.03: 1.36; 1.04: 1.1; 1.05: 1.2167
| Mean |  | 1.01: 1.17; 1.02: 1.2352; 1.03: 1.3267; 1.04: 1.1167; 1.05: 1.2394
| Median |  | 1.01: 1.16; 1.02: 1.241; 1.03: 1.325; 1.04: 1.1; 1.05: 1.2384
| Std Dev. |  | 1.01: 0.028284; 1.02: 0.016327; 1.03: 0.044572; 1.04: 0.040825; 1.05: 0.019941
| Rel.Std.Dev. |  | 1.01: 2.417%; 1.02: 1.322%; 1.03: 3.36%; 1.04: 3.656%; 1.05: 1.609%
| PDM3 |  | 1.01: -3.908%; 1.02: 1.444%; 1.03: 8.959%; 1.04: -8.289%; 1.05: 1.795%
| Z-Score (Absolute) |  | 1.01: 0.67; 1.02: 0; 1.03: 0.95; 1.04: 1.23; 1.05: 0.04
| Analytical results for Pt in OREAS 211 (Indicative Value 12.7 ppb) | [25 empty] | Indicative
Pt | Round | Replicate | 1.01: Lab; 1.02: Lab; 1.03: Lab; 1.04: Lab |  | 1
| No | No | 1.01: 1.08; 1.02: 1.10; 1.03: 1.11; 1.04: 1.13 |  | ppb
|  |  | 1.01: AR*MS; 1.02: AR*MS; 1.03: AR*OES/MS; 1.04: AR*MS |  | 1
|  |  | 1.01: 25g; 1.02: 25g; 1.03: 01g; 1.04: 0.5g |  | 1
| 1 | 1 | 1.01: 12; 1.02: 12; 1.03: 12; 1.04: 18 |  | 1
| 1 | 2 | 1.01: 11; 1.02: 10; 1.03: 12; 1.04: 17 |  | 3
| 1 | 3 | 1.01: 11; 1.02: 9; 1.03: 12; 1.04: 15 |  | 16
| 1 | 4 | 1.01: 13; 1.02: 8; 1.03: 12; 1.04: 18 |  | 12.7167
| 1 | 5 | 1.01: 14; 1.02: 10; 1.03: 12; 1.04: 11 |  | 9
| 1 | 6 | 1.01: 10; 1.02: 10; 1.03: 12; 1.04: 18
| Mean |  | 1.01: 11.8333; 1.02: 9.8333; 1.03: 12; 1.04: 16.1667
| Median |  | 1.01: 11.5; 1.02: 10; 1.03: 12; 1.04: 17.5
| Std Dev. |  | 1.01: 1.472; 1.02: 1.3292; 1.03: 0; 1.04: 2.7869
| Rel.Std.Dev. |  | 1.01: 12.44%; 1.02: 13.52%; 1.03: 0%; 1.04: 17.24%
| PDM3 |  | 1.01: -6.946%; 1.02: -22.67%; 1.03: -5.636%; 1.04: 27.13%
| Z-Score (Absolute) |  | 1.01: 0.05; 1.02: 1.3; 1.03: 0.05; 1.04: 2.65
| Analytical results for Rb in OREAS 211 (Certified Value 3.83 ppm) | [25 empty] | Certified
Rb | Round | Replicate | Lab | Lab | Lab | Lab | Lab | Lab | Lab | Lab | Lab | Lab | Lab | Lab | Lab | Lab | Lab | Lab | Lab | Lab | [6 empty] | 1
| No | No | 1.01 | 1.02 | 1.04 | 1.05 | 1.07 | 1.08 | 1.10 | 1.11 | 1.12 | 1.13 | 1.14 | 1.15 | 1.16 | 1.18 | 1.19 | 1.25 | 1.26 | 1.27 | [6 empty] | ppm
|  |  | AR*MS | AR*MS | AR*OES/MS | AR*OES/MS | AR*OES/MS | AR*MS | AR*MS | AR*OES/MS | AR*OES | AR*MS | AR*OES/MS | AR*MS | AR*MS | AR*MS | AR*OES/MS | AR*MS | AR*OES/MS | AR*MS | [6 empty] | 2
|  |  | 0.5g | 40g | 0.25g | 0.25g | 0.25g | 25g | 25g | 01g | 0.25g | 0.5g | 0.5g | 0.5g | 0.25g | 0.5g | 01g | 0.5g | 0.5g | 0.5g | [6 empty] | 3
| 1 | 1 | 3.7 | 3.8 | 4.6 | 3.9 | 3.8 | 3.71 | 4.02 | 3.78 | 11.359 | 2.6 | 3.2 | 3.7108 | 3.1 | 4 | 3.85 | 3.8 | 4.1 | 3.6 | [6 empty] | 1
| 1 | 2 | 3.7 | 3.8 | 4.2 | 4 | 3.8 | 3.75 | 3.84 | 3.98 | 11.766 | 2.74 | 3.2 | 3.7141 | 3.3 | 4 | 3.85 | 3.8 | 4.1 | 3.7 | [6 empty] | 30
| 1 | 3 | 3.7 | 3.8 | 4.2 | 3.9 | 3.7 | 3.87 | 3.95 | 3.89 | 11.635 | 2.66 | 3.1 | 3.6539 | 3.2 | 4.1 | 4 | 3.7 | 4.1 | 3.7 | [6 empty] | 16
| 1 | 4 | 3.7 | 3.6 | 4.4 | 3.8 | 3.8 | 3.72 | 3.73 | 3.8 | 11.421 | 2.62 | 3.1 | 3.6463 | 3.2 | 4.1 | 3.98 | 3.8 | 4.1 | 3.8 | [6 empty] | 3.8317
| 1 | 5 | 3.5 | 3.8 | 4.5 | 3.8 | 3.8 | 3.69 | 3.69 | 3.94 | 11.685 | 2.76 | 3.1 | 3.703 | 3.3 | 4 | 3.89 | 3.8 | 4.1 | 3.7 | [6 empty] | 113
| 1 | 6 | 3.6 | 3.8 | 4.4 | 3.4 | 3.9 | 3.76 | 3.98 | 3.86 | 11.574 | 2.68 | 3.1 | 3.6595 | 3.3 | 4.1 | 3.92 | 3.8 | 4.1 | 3.8
| Mean |  | 3.65 | 3.7667 | 4.3833 | 3.8 | 3.8 | 3.75 | 3.8683 | 3.875 | 11.5733 | 2.6767 | 3.1333 | 3.6813 | 3.2333 | 4.05 | 3.915 | 3.7833 | 4.1 | 3.7167
| Median |  | 3.7 | 3.8 | 4.4 | 3.85 | 3.8 | 3.735 | 3.895 | 3.875 | 11.6045 | 2.67 | 3.1 | 3.6812 | 3.25 | 4.05 | 3.905 | 3.8 | 4.1 | 3.7
| Std Dev. |  | 0.083666 | 0.08165 | 0.16021 | 0.20976 | 0.063246 | 0.064187 | 0.13703 | 0.07791 | 0.15655 | 0.06377 | 0.05164 | 0.031201 | 0.08165 | 0.054772 | 0.064109 | 0.040825 | 9.7295e-16 | 0.075277
| Rel.Std.Dev. |  | 2.292% | 2.168% | 3.655% | 5.52% | 1.664% | 1.712% | 3.542% | 2.011% | 1.353% | 2.382% | 1.648% | 0.8475% | 2.525% | 1.352% | 1.638% | 1.079% | 2.373e-14% | 2.025%
| PDM3 |  | -4.742% | -1.698% | 14.4% | -0.8277% | -0.8277% | -2.133% | 0.9557% | 1.13% | 202% | -30.14% | -18.23% | -3.926% | -15.62% | 5.697% | 2.174% | -1.263% | 7.002% | -3.002%
| Z-Score (Absolute) |  | 0.82 | 0.14 | 3.41 | 0.05 | 0.05 | 0.24 | 0.44 | 0.48 | 44.9 | 6.43 | 3.8 | 0.64 | 3.22 | 1.49 | 0.71 | 0.05 | 1.78 | 0.43
| Analytical results for Re in OREAS 211 (Certified Value 0.002 ppm) | [25 empty] | Certified
Re | Round | Replicate | Lab | Lab | Lab | Lab | Lab | Lab | Lab | Lab | Lab | Lab | Lab | Lab | Lab | Lab | [10 empty] | 1
| No | No | 1.01 | 1.04 | 1.07 | 1.08 | 1.10 | 1.11 | 1.13 | 1.14 | 1.18 | 1.19 | 1.23 | 1.25 | 1.26 | 1.27 | [10 empty] | ppm
|  |  | AR*MS | AR*OES/MS | AR*OES/MS | AR*MS | AR*MS | AR*OES/MS | AR*MS | AR*OES/MS | AR*MS | AR*OES/MS | AR*OES | AR*MS | AR*OES/MS | AR*MS | [10 empty] | 3
|  |  | 0.5g | 0.25g | 0.25g | 25g | 25g | 01g | 0.5g | 0.5g | 0.5g | 01g | 0.15g | 0.5g | 0.5g | 0.5g | [10 empty] | 3
| 1 | 1 | 0.003 | 0.003 | 0.006 | 0.002 | 0.002 | < 0.05 | 0.002 | 0.002 | 0.002 | < 0.05 | < 5 | 0.001 | 0.002 | 0.001 | [10 empty] | 1
| 1 | 2 | 0.002 | 0.002 | 0.006 | 0.001 | 0.002 | < 0.05 | 0.002 | 0.002 | 0.002 | < 0.05 | < 5 | 0.002 | 0.002 | 0.002 | [10 empty] | 31
| 1 | 3 | 0.002 | 0.002 | 0.005 | 0.002 | 0.002 | < 0.05 | 0.002 | 0.002 | 0.002 | < 0.05 | < 5 | 0.002 | 0.002 | 0.002 | [10 empty] | 16
| 1 | 4 | 0.001 | 0.002 | 0.007 | 0.002 | 0.002 | < 0.05 | 0.001 | 0.002 | 0.002 | < 0.05 | < 5 | 0.002 | 0.002 | 0.002 | [10 empty] | 0.0018833
| 1 | 5 | 0.002 | 0.002 | 0.006 | 0.001 | 0.002 | < 0.05 | 0.001 | 0.002 | 0.002 | < 0.05 | < 5 | 0.001 | 0.002 | 0.003 | [10 empty] | 114
| 1 | 6 | 0.002 | 0.002 | 0.006 | 0.001 | 0.002 | < 0.05 | 0.002 | 0.001 | 0.003 | < 0.05 | < 5 | 0.001 | 0.002 | 0.002
| Mean |  | 0.002 | 0.0021667 | 0.006 | 0.0015 | 0.002 |  | 0.0016667 | 0.0018333 | 0.0021667 |  |  | 0.0015 | 0.002 | 0.002
| Median |  | 0.002 | 0.002 | 0.006 | 0.0015 | 0.002 |  | 0.002 | 0.002 | 0.002 |  |  | 0.0015 | 0.002 | 0.002
| Std Dev. |  | 0.00063246 | 0.00040825 | 0.00063246 | 0.00054772 | 0 |  | 0.0005164 | 0.00040825 | 0.00040825 |  |  | 0.00054772 | 0 | 0.00063246
| Rel.Std.Dev. |  | 31.62% | 18.84% | 10.54% | 36.51% | 0% |  | 30.98% | 22.27% | 18.84% |  |  | 36.51% | 0% | 31.62%
| PDM3 |  | 6.195% | 15.04% | 218.6% | -20.35% | 6.195% |  | -11.5% | -2.655% | 15.04% |  |  | -20.35% | 6.195% | 6.195%
| Z-Score (Absolute) |  | 0 | 0.45 | 10.79 | 1.35 | 0 | 62.04 | 0.9 | 0.45 | 0.45 | 62.04 | 6737.69 | 1.35 | 0 | 0
| Analytical results for S in OREAS 211 (Certified Value 0.309 wt.%) | [25 empty] | Certified
S | Round | Replicate | Lab | Lab | Lab | Lab | Lab | Lab | Lab | Lab | Lab | Lab | Lab | Lab | Lab | Lab | Lab | Lab | Lab | Lab | Lab | Lab | Lab | Lab |  |  | 1
| No | No | 1.01 | 1.02 | 1.03 | 1.04 | 1.05 | 1.07 | 1.08 | 1.11 | 1.13 | 1.14 | 1.15 | 1.16 | 1.17 | 1.18 | 1.19 | 1.20 | 1.21 | 1.23 | 1.24 | 1.25 | 1.26 | 1.27 |  |  | wt.%
|  |  | AR*MS | AR*OES | AR*OES | AR*OES/MS | AR*OES/MS | AR*OES/MS | AR*MS | AR*OES/MS | AR*MS | AR*OES/MS | AR*OES | AR*OES | AR*OES | AR*MS | AR*OES/MS | AR*MS | AR*OES | AR*OES | AR*OES/MS | AR*MS | AR*OES/MS | AR*MS |  |  | 3
|  |  | 0.5g | 40g | 0.5g | 0.25g | 0.25g | 0.25g | 25g | 01g | 0.5g | 0.5g | 0.5g | 0.25g | 0.5g | 0.5g | 01g | 15g | 0.25g | 0.15g | 0.2g | 0.5g | 0.5g | 0.5g |  |  | 3
| 1 | 1 | 0.31 | 0.325 | 0.2835 | 0.33 | 0.32 | 0.38 | 0.31 | 0.31 | 0.3 | 0.29 | 0.30683 | 0.33 | 0.1209 | 0.32 | 0.3 | 0.3 | 0.29103 | 0.31 | 0.29 | 0.33 | 0.32 | 0.28 |  |  | 1
| 1 | 2 | 0.32 | 0.33 | 0.28017 | 0.33 | 0.34 | 0.37 | 0.31 | 0.32 | 0.32 | 0.276 | 0.30836 | 0.33 | 0.12362 | 0.32 | 0.3 | 0.3 | 0.30759 | 0.3 | 0.29 | 0.32 | 0.31 | 0.29 |  |  | 16
| 1 | 3 | 0.32 | 0.33 | 0.28017 | 0.33 | 0.33 | 0.38 | 0.31 | 0.31 | 0.3 | 0.287 | 0.30905 | 0.33 | 0.12298 | 0.33 | 0.3 | 0.29 | 0.28821 | 0.3 | 0.29 | 0.33 | 0.3 | 0.29 |  |  | 16
| 1 | 4 | 0.32 | 0.315 | 0.28017 | 0.33 | 0.32 | 0.38 | 0.33 | 0.31 | 0.31 | 0.286 | 0.29834 | 0.33 | 0.12754 | 0.33 | 0.3 | 0.29 | 0.28241 | 0.31 | 0.28 | 0.33 | 0.32 | 0.29 |  |  | 0.30901
| 1 | 5 | 0.32 | 0.335 | 0.2835 | 0.33 | 0.33 | 0.38 | 0.32 | 0.32 | 0.33 | 0.284 | 0.30024 | 0.33 | 0.1289 | 0.33 | 0.3 | 0.29 | 0.29092 | 0.31 | 0.29 | 0.33 | 0.31 | 0.29 |  |  | 115
| 1 | 6 | 0.31 | 0.32 | 0.2835 | 0.34 | 0.34 | 0.38 | 0.34 | 0.3 | 0.31 | 0.286 | 0.30616 | 0.32 | 0.1229 | 0.33 | 0.3 | 0.29 | 0.29435 | 0.31 | 0.28 | 0.32 | 0.32 | 0.29
| Mean |  | 0.31667 | 0.32583 | 0.28183 | 0.33167 | 0.33 | 0.37833 | 0.32 | 0.31167 | 0.31167 | 0.28483 | 0.30483 | 0.32833 | 0.12447 | 0.32667 | 0.3 | 0.29333 | 0.29242 | 0.30667 | 0.28667 | 0.32667 | 0.31333 | 0.28833
| Median |  | 0.32 | 0.3275 | 0.28183 | 0.33 | 0.33 | 0.38 | 0.315 | 0.31 | 0.31 | 0.286 | 0.3065 | 0.33 | 0.1233 | 0.33 | 0.3 | 0.29 | 0.29098 | 0.31 | 0.29 | 0.33 | 0.315 | 0.29
| Std Dev. |  | 0.005164 | 0.0073598 | 0.0018257 | 0.0040825 | 0.0089443 | 0.0040825 | 0.012649 | 0.0075277 | 0.01169 | 0.0047504 | 0.0044564 | 0.0040825 | 0.0030725 | 0.005164 | 0 | 0.005164 | 0.0084371 | 0.005164 | 0.005164 | 0.005164 | 0.008165 | 0.0040825
| Rel.Std.Dev. |  | 1.631% | 2.259% | 0.6478% | 1.231% | 2.71% | 1.079% | 3.953% | 2.415% | 3.751% | 1.668% | 1.462% | 1.243% | 2.468% | 1.581% | 0% | 1.76% | 2.885% | 1.684% | 1.801% | 1.581% | 2.606% | 1.416%
| PDM3 |  | 2.479% | 5.445% | -8.794% | 7.333% | 6.794% | 22.44% | 3.557% | 0.8606% | 0.8606% | -7.823% | -1.352% | 6.254% | -59.72% | 5.715% | -2.915% | -5.072% | -5.368% | -0.7575% | -7.23% | 5.715% | 1.4% | -6.69%
| Z-Score (Absolute) |  | 0.21 | 0.6 | 1.27 | 0.85 | 0.78 | 2.84 | 0.35 | 0 | 0 | 1.14 | 0.29 | 0.71 | 7.97 | 0.64 | 0.5 | 0.78 | 0.82 | 0.21 | 1.06 | 0.64 | 0.07 | 0.99
| Analytical results for Sb in OREAS 211 (Certified Value 0.56 ppm) | [25 empty] | Certified
Sb | Round | Replicate | Lab | Lab | Lab | Lab | Lab | Lab | Lab | Lab | Lab | Lab | Lab | Lab | Lab | Lab | Lab | Lab | Lab | Lab | Lab | Lab | Lab | Lab | Lab | Lab | 1
| No | No | 1.01 | 1.02 | 1.03 | 1.04 | 1.05 | 1.07 | 1.08 | 1.10 | 1.11 | 1.12 | 1.13 | 1.14 | 1.15 | 1.16 | 1.17 | 1.18 | 1.19 | 1.20 | 1.21 | 1.23 | 1.24 | 1.25 | 1.26 | 1.27 | ppm
|  |  | AR*MS | AR*MS | AR*OES | AR*OES/MS | AR*OES/MS | AR*OES/MS | AR*MS | AR*MS | AR*OES/MS | AR*OES | AR*MS | AR*OES/MS | AR*MS | AR*MS | AR*OES | AR*MS | AR*OES/MS | AR*MS | AR*OES | AR*OES | AR*OES/MS | AR*MS | AR*OES/MS | AR*MS | 2
|  |  | 0.5g | 40g | 0.5g | 0.25g | 0.25g | 0.25g | 25g | 25g | 01g | 0.25g | 0.5g | 0.5g | 0.5g | 0.25g | 0.5g | 0.5g | 01g | 15g | 0.25g | 0.15g | 0.2g | 0.5g | 0.5g | 0.5g | 2
| 1 | 1 | 0.83 | 0.38 | < 5 | 0.35 | 0.49 | 0.52 | 0.84 | 0.58 | 0.75 | < 10 | 0.26 | 0.27 | 0.42594 | 0.37 | < 10 | 0.61 | 0.55 | 0.76 | 6.7476 | < 5 | < 5 | 0.81 | 0.45 | 0.73 | 1
| 1 | 2 | 0.79 | 0.38 | < 5 | 0.4 | 0.45 | 0.54 | 0.84 | 0.57 | 0.79 | < 10 | 0.31 | 0.31 | 0.38586 | 0.38 | < 10 | 0.64 | 0.61 | 0.74 | 7.9223 | < 5 | < 5 | 0.83 | 0.4 | 0.74 | 32
| 1 | 3 | 0.76 | 0.36 | < 5 | 0.36 | 0.44 | 0.55 | 0.8 | 0.54 | 0.79 | < 10 | 0.3 | 0.32 | 0.40079 | 0.41 | < 10 | 0.6 | 0.59 | 0.77 | 6.4254 | < 5 | < 5 | 0.83 | 0.42 | 0.76 | 16
| 1 | 4 | 0.76 | 0.36 | < 5 | 0.38 | 0.45 | 0.53 | 0.86 | 0.58 | 0.75 | < 10 | 0.29 | 0.3 | 0.40236 | 0.41 | < 10 | 0.6 | 0.6 | 0.7 | 6.7174 | < 5 | < 5 | 0.8 | 0.41 | 0.76 | 0.55644
| 1 | 5 | 0.75 | 0.38 | < 5 | 0.36 | 0.48 | 0.53 | 0.83 | 0.56 | 0.78 | < 10 | 0.32 | 0.31 | 0.44323 | 0.4 | < 10 | 0.6 | 0.6 | 0.78 | 6.8182 | < 5 | < 5 | 0.83 | 0.4 | 0.72 | 116
| 1 | 6 | 0.72 | 0.36 | < 5 | 0.36 | 0.47 | 0.53 | 0.83 | 0.6 | 0.77 | < 10 | 0.3 | 0.31 | 0.42909 | 0.43 | < 10 | 0.58 | 0.64 | 0.75 | 5.5333 | < 5 | < 5 | 0.83 | 0.41 | 0.76
| Mean |  | 0.76833 | 0.37 |  | 0.36833 | 0.46333 | 0.53333 | 0.83333 | 0.57167 | 0.77167 |  | 0.29667 | 0.30333 | 0.41455 | 0.4 |  | 0.605 | 0.59833 | 0.75 | 6.694 |  |  | 0.82167 | 0.415 | 0.745
| Median |  | 0.76 | 0.37 |  | 0.36 | 0.46 | 0.53 | 0.835 | 0.575 | 0.775 |  | 0.3 | 0.31 | 0.41415 | 0.405 |  | 0.6 | 0.6 | 0.755 | 6.7325 |  |  | 0.83 | 0.41 | 0.75
| Std Dev. |  | 0.037639 | 0.010954 |  | 0.018348 | 0.019664 | 0.010328 | 0.019664 | 0.020412 | 0.018348 |  | 0.020656 | 0.017512 | 0.021562 | 0.021909 |  | 0.019748 | 0.029269 | 0.028284 | 0.76772 |  |  | 0.013292 | 0.018708 | 0.017607
| Rel.Std.Dev. |  | 4.899% | 2.961% |  | 4.981% | 4.244% | 1.936% | 2.36% | 3.571% | 2.378% |  | 6.963% | 5.773% | 5.201% | 5.477% |  | 3.264% | 4.892% | 3.771% | 11.47% |  |  | 1.618% | 4.508% | 2.363%
| PDM3 |  | 38.08% | -33.51% |  | -33.81% | -16.73% | -4.152% | 49.76% | 2.737% | 38.68% |  | -46.68% | -45.49% | -25.5% | -28.11% |  | 8.727% | 7.529% | 34.79% | 1103% |  |  | 47.67% | -25.42% | 33.89%
| Z-Score (Absolute) |  | 0.24 | 0.79 | 4.73 | 0.79 | 0.55 | 0.37 | 0.41 | 0.27 | 0.25 | 11.21 | 0.98 | 0.96 | 0.67 | 0.71 | 11.21 | 0.18 | 0.2 | 0.19 | 15.6 | 4.73 | 4.73 | 0.38 | 0.67 | 0.18
| Analytical results for Sc in OREAS 211 (Certified Value 5.76 ppm) | [25 empty] | Certified
Sc | Round | Replicate | Lab | Lab | Lab | Lab | Lab | Lab | Lab | Lab | Lab | Lab | Lab | Lab | Lab | Lab | Lab | Lab | Lab | Lab | Lab | Lab | Lab |  |  |  | 1
| No | No | 1.01 | 1.02 | 1.03 | 1.04 | 1.05 | 1.07 | 1.08 | 1.10 | 1.11 | 1.13 | 1.14 | 1.15 | 1.16 | 1.18 | 1.19 | 1.20 | 1.23 | 1.24 | 1.25 | 1.26 | 1.27 |  |  |  | ppm
|  |  | AR*MS | AR*OES | AR*OES | AR*OES/MS | AR*OES/MS | AR*OES/MS | AR*MS | AR*MS | AR*OES/MS | AR*MS | AR*OES/MS | AR*MS | AR*MS | AR*MS | AR*OES/MS | AR*MS | AR*OES | AR*OES/MS | AR*MS | AR*OES/MS | AR*MS |  |  |  | 2
|  |  | 0.5g | 40g | 0.5g | 0.25g | 0.25g | 0.25g | 25g | 25g | 01g | 0.5g | 0.5g | 0.5g | 0.25g | 0.5g | 01g | 15g | 0.15g | 0.2g | 0.5g | 0.5g | 0.5g |  |  |  | 2
| 1 | 1 | 5.2 | 4 | 5.386 | 4.6 | 4.5 | 5.7 | 5.4 | 5.7 | 6 | 5.6 | 7.5 | 7.0777 | 5.4 | 6.9 | 6 | 5.7 | 5 | 5 | 6.5 | 5.7 | 5.6 |  |  |  | 1
| 1 | 2 | 5.2 | 4 | 5.356 | 4.6 | 4.5 | 6.1 | 5.3 | 5.2 | 6 | 6 | 7.7 | 6.9438 | 5.8 | 6.9 | 6 | 5.5 | 5 | 6 | 6.5 | 5.9 | 5.8 |  |  |  | 33
| 1 | 3 | 5.1 | 4 | 5.295 | 4.7 | 4.4 | 5.8 | 5.2 | 5.2 | 6 | 5.8 | 7 | 6.6846 | 5.7 | 7.1 | 6 | 5.6 | 5 | 6 | 6.5 | 6 | 5.6 |  |  |  | 16
| 1 | 4 | 5.1 | 4 | 5.319 | 4.7 | 4.3 | 6 | 5.1 | 4.4 | 6 | 5.7 | 7.4 | 6.6067 | 5.9 | 7.1 | 6 | 5.4 | 5 | 6 | 6.5 | 6 | 5.7 |  |  |  | 5.7614
| 1 | 5 | 4.9 | 5 | 5.422 | 4.7 | 4.4 | 6.1 | 5 | 4.5 | 6 | 5.8 | 6.9 | 6.8796 | 6.2 | 6.9 | 7 | 5.3 | 5 | 6 | 6.5 | 6 | 5.5 |  |  |  | 117
| 1 | 6 | 5 | 4 | 5.307 | 4.8 | 4.4 | 6.4 | 5.3 | 5.1 | 6 | 5.9 | 7.1 | 6.6141 | 6.1 | 7.3 | 6 | 5.4 | 5 | 5 | 6.5 | 6.1 | 5.8
| Mean |  | 5.0833 | 4.1667 | 5.3475 | 4.6833 | 4.4167 | 6.0167 | 5.2167 | 5.0167 | 6 | 5.8 | 7.2667 | 6.8011 | 5.85 | 7.0333 | 6.1667 | 5.4833 | 5 | 5.6667 | 6.5 | 5.95 | 5.6667
| Median |  | 5.1 | 4 | 5.3375 | 4.7 | 4.4 | 6.05 | 5.25 | 5.15 | 6 | 5.8 | 7.25 | 6.7821 | 5.85 | 7 | 6 | 5.45 | 5 | 6 | 6.5 | 6 | 5.65
| Std Dev. |  | 0.1169 | 0.40825 | 0.049626 | 0.075277 | 0.075277 | 0.24833 | 0.1472 | 0.48751 | 0 | 0.14142 | 0.31411 | 0.19458 | 0.2881 | 0.1633 | 0.40825 | 0.1472 | 0 | 0.5164 | 0 | 0.13784 | 0.12111
| Rel.Std.Dev. |  | 2.3% | 9.798% | 0.928% | 1.607% | 1.704% | 4.127% | 2.822% | 9.718% | 0% | 2.438% | 4.323% | 2.861% | 4.925% | 2.322% | 6.62% | 2.684% | 0% | 9.113% | 0% | 2.317% | 2.137%
| PDM3 |  | -11.77% | -27.68% | -7.184% | -18.71% | -23.34% | 4.431% | -9.454% | -12.93% | 4.142% | 0.6705% | 26.13% | 18.05% | 1.538% | 22.08% | 7.035% | -4.826% | -13.22% | -1.644% | 12.82% | 3.274% | -1.644%
| Z-Score (Absolute) |  | 0.75 | NA | 0.45 | 1.21 | 1.52 | 0.33 | 0.6 | 0.83 | NA | 0.08 | 1.77 | 1.23 | 0.13 | 1.5 | NA | 0.29 | NA | NA | 0.89 | 0.25 | 0.08
Results from laboratories 2, 11, 19, 23 and 24 were removed due to their 1 ppm reading resolution.
| Analytical results for Se in OREAS 211 (Certified Value 0.62 ppm) | [25 empty] | Certified
Se | Round | Replicate | Lab | Lab | Lab | Lab | Lab | Lab | Lab | Lab | Lab | Lab | Lab | Lab | Lab | Lab | Lab | Lab | Lab | Lab | Lab | Lab | Lab |  |  |  | 1
| No | No | 1.01 | 1.02 | 1.03 | 1.04 | 1.07 | 1.08 | 1.10 | 1.11 | 1.12 | 1.13 | 1.14 | 1.17 | 1.18 | 1.19 | 1.20 | 1.21 | 1.23 | 1.24 | 1.25 | 1.26 | 1.27 |  |  |  | ppm
|  |  | AR*MS | AR*MS | AR*OES | AR*OES/MS | AR*OES/MS | AR*MS | AR*MS | AR*OES/MS | AR*OES | AR*MS | AR*OES/MS | AR*OES | AR*MS | AR*OES/MS | AR*MS | AR*OES | AR*OES | AR*OES/MS | AR*MS | AR*OES/MS | AR*MS |  |  |  | 2
|  |  | 0.5g | 40g | 0.5g | 0.25g | 0.25g | 25g | 25g | 01g | 0.25g | 0.5g | 0.5g | 0.5g | 0.5g | 01g | 15g | 0.25g | 0.15g | 0.2g | 0.5g | 0.5g | 0.5g |  |  |  | 2
| 1 | 1 | 0.7 | < 1 | < 5 | < 1 | 0.8 | < 1 | < 0.5 | < 1 | < 10 | < 1 | < 0.1 | < 10 | 0.6 | < 1 | 0.3 | < 10 | < 5 | < 10 | 0.6 | 0.4 | 0.5 |  |  |  | 1
| 1 | 2 | 0.6 | < 1 | < 5 | < 1 | 0.9 | < 1 | 0.5 | < 1 | < 10 | < 1 | < 0.1 | < 10 | 0.5 | < 1 | 0.3 | < 10 | < 5 | < 10 | 0.7 | 0.4 | 0.5 |  |  |  | 34
| 1 | 3 | 0.8 | < 1 | < 5 | < 1 | 0.9 | < 1 | 0.8 | < 1 | < 10 | < 1 | < 0.1 | < 10 | 0.6 | < 1 | 0.2 | < 10 | < 5 | < 10 | 0.6 | 0.4 | 0.6 |  |  |  | 16
| 1 | 4 | 0.5 | < 1 | < 5 | < 1 | 0.7 | < 1 | < 0.5 | < 1 | < 10 | < 1 | < 0.1 | < 10 | 0.5 | < 1 | 0.3 | < 10 | < 5 | < 10 | 0.5 | 0.4 | 0.8 |  |  |  | 0.62143
| 1 | 5 | 0.6 | < 1 | < 5 | < 1 | 0.9 | < 1 | 0.7 | < 1 | < 10 | < 1 | 0.2 | < 10 | 0.7 | < 1 | 0.2 | < 10 | < 5 | < 10 | 0.7 | 0.4 | 0.7 |  |  |  | 118
| 1 | 6 | 0.7 | < 1 | < 5 | < 1 | 0.8 | < 1 | < 0.5 | < 1 | < 10 | < 1 | 0.1 | < 10 | 0.4 | < 1 | 0.2 | < 10 | < 5 | < 10 | 0.6 | 0.4 | 0.7
| Mean |  | 1.01: 0.65; 1.07: 0.83333; 1.10: 0.66667; 1.14: 0.15; 1.18: 0.55; 1.20: 0.25; 1.25: 0.61667; 1.26: 0.4; 1.27: 0.63333
| Median |  | 1.01: 0.65; 1.07: 0.85; 1.10: 0.7; 1.14: 0.15; 1.18: 0.55; 1.20: 0.25; 1.25: 0.6; 1.26: 0.4; 1.27: 0.65
| Std Dev. |  | 1.01: 0.10488; 1.07: 0.08165; 1.10: 0.15275; 1.14: 0.070711; 1.18: 0.10488; 1.20: 0.054772; 1.25: 0.075277; 1.26: 6.0809e-17; 1.27: 0.12111
| Rel.Std.Dev. |  | 1.01: 16.14%; 1.07: 9.798%; 1.10: 22.91%; 1.14: 47.14%; 1.18: 19.07%; 1.20: 21.91%; 1.25: 12.21%; 1.26: 1.52e-14%; 1.27: 19.12%
| PDM3 |  | 1.01: 4.598%; 1.07: 34.1%; 1.10: 7.28%; 1.14: -75.86%; 1.18: -11.49%; 1.20: -59.77%; 1.25: -0.7663%; 1.26: -35.63%; 1.27: 1.916%
| Z-Score (Absolute) |  | 0.67 | 0.34 | 13.15 | 0.34 | 1.91 | 0.34 | 0.62 | 0.34 | 30.01 | 0.34 | 3.15 | 30.01 | 0 | 0.34 | 2.02 | 30.01 | 13.15 | 30.01 | 0.45 | 1.01 | 0.56
| Analytical results for Sm in OREAS 211 (Certified Value 1.75 ppm) | [25 empty] | Certified
Sm | Round | Replicate | 1.01: Lab; 1.02: Lab; 1.03: Lab; 1.04: Lab; 1.07: Lab |  |  |  | 1
| No | No | 1.01: 1.02; 1.02: 1.08; 1.03: 1.10; 1.04: 1.14; 1.07: 1.15 |  |  |  | ppm
|  |  | 1.01: AR*MS; 1.02: AR*MS; 1.03: AR*MS; 1.04: AR*OES/MS; 1.07: AR*MS |  |  |  | 2
|  |  | 1.01: 40g; 1.02: 25g; 1.03: 25g; 1.04: 0.5g; 1.07: 0.5g |  |  |  | 3
| 1 | 1 | 1.01: 1.55; 1.02: 1.738; 1.03: 1.89; 1.04: 2; 1.07: 1.7921 |  |  |  | 1
| 1 | 2 | 1.01: 1.5; 1.02: 1.663; 1.03: 1.8; 1.04: 2.1; 1.07: 1.8355 |  |  |  | 18
| 1 | 3 | 1.01: 1.56; 1.02: 1.677; 1.03: 1.81; 1.04: 1.8; 1.07: 1.7506 |  |  |  | 16
| 1 | 4 | 1.01: 1.5; 1.02: 1.689; 1.03: 1.67; 1.04: 1.9; 1.07: 1.7862 |  |  |  | 1.7476
| 1 | 5 | 1.01: 1.59; 1.02: 1.638; 1.03: 1.72; 1.04: 1.9; 1.07: 1.8268 |  |  |  | 119
| 1 | 6 | 1.01: 1.52; 1.02: 1.695; 1.03: 1.79; 1.04: 1.9; 1.07: 1.8362
| Mean |  | 1.01: 1.5367; 1.02: 1.6833; 1.03: 1.78; 1.04: 1.9333; 1.07: 1.8046
| Median |  | 1.01: 1.535; 1.02: 1.683; 1.03: 1.795; 1.04: 1.9; 1.07: 1.8095
| Std Dev. |  | 1.01: 0.036148; 1.02: 0.033661; 1.03: 0.07642; 1.04: 0.10328; 1.07: 0.03423
| Rel.Std.Dev. |  | 1.01: 2.352%; 1.02: 2%; 1.03: 4.293%; 1.04: 5.342%; 1.07: 1.897%
| PDM3 |  | 1.01: -12.07%; 1.02: -3.676%; 1.03: 1.855%; 1.04: 10.63%; 1.07: 3.261%
| Z-Score (Absolute) |  | 1.01: 1.7; 1.02: 0.67; 1.03: 0; 1.04: 1.07; 1.07: 0.17
| Analytical results for Sn in OREAS 211 (Certified Value 0.58 ppm) | [25 empty] | Certified
Sn | Round | Replicate | Lab | Lab | Lab | Lab | Lab | Lab | Lab | Lab | Lab | Lab | Lab | Lab | Lab | Lab | Lab | Lab | Lab | Lab | Lab | Lab | Lab | Lab |  |  | 1
| No | No | 1.01 | 1.02 | 1.03 | 1.04 | 1.05 | 1.07 | 1.08 | 1.10 | 1.11 | 1.12 | 1.13 | 1.14 | 1.16 | 1.17 | 1.18 | 1.19 | 1.21 | 1.23 | 1.24 | 1.25 | 1.26 | 1.27 |  |  | ppm
|  |  | AR*MS | AR*MS | AR*OES | AR*OES/MS | AR*OES/MS | AR*OES/MS | AR*MS | AR*MS | AR*OES/MS | AR*OES | AR*MS | AR*OES/MS | AR*MS | AR*OES | AR*MS | AR*OES/MS | AR*OES | AR*OES | AR*OES/MS | AR*MS | AR*OES/MS | AR*MS |  |  | 2
|  |  | 0.5g | 40g | 0.5g | 0.25g | 0.25g | 0.25g | 25g | 25g | 01g | 0.25g | 0.5g | 0.5g | 0.25g | 0.5g | 0.5g | 01g | 0.25g | 0.15g | 0.2g | 0.5g | 0.5g | 0.5g |  |  | 2
| 1 | 1 | 0.6 | 0.3 | < 10 | 0.8 | 0.9 | 0.6 | 0.53 | 0.6 | 0.6 | < 10 | 0.57 | 0.63 | 0.6 | < 5 | 0.6 | 1.1 | < 5 | < 10 | < 20 | 0.6 | 0.6 | 0.5 |  |  | 1
| 1 | 2 | 0.5 | 0.3 | < 10 | 0.6 | 0.9 | 0.6 | 0.54 | 0.5 | 0.6 | < 10 | 0.56 | 0.65 | 0.6 | < 5 | 0.6 | 1.1 | < 5 | < 10 | < 20 | 0.6 | 0.6 | 0.5 |  |  | 7
| 1 | 3 | 0.6 | 0.4 | < 10 | 0.6 | 0.8 | 0.6 | 0.51 | 0.5 | 0.6 | < 10 | 0.55 | 0.62 | 0.6 | < 5 | 0.6 | 1.1 | < 5 | < 10 | < 20 | 0.6 | 0.6 | 0.5 |  |  | 16
| 1 | 4 | 0.5 | 0.3 | < 10 | 0.5 | 0.8 | 0.6 | 0.55 | 0.4 | 0.7 | < 10 | 0.55 | 0.63 | 0.6 | < 5 | 0.7 | 1.1 | < 5 | < 10 | < 20 | 0.6 | 0.7 | 0.6 |  |  | 0.57936
| 1 | 5 | 0.5 | 0.4 | < 10 | 0.6 | 0.9 | 0.6 | 0.51 | 0.4 | 0.6 | < 10 | 0.55 | 0.64 | 0.6 | < 5 | 0.6 | 1.1 | < 5 | < 10 | < 20 | 0.6 | 0.7 | 0.5 |  |  | 120
| 1 | 6 | 0.5 | 0.4 | < 10 | 0.6 | 0.9 | 0.6 | 0.56 | 0.5 | 0.6 | < 10 | 0.55 | 0.61 | 0.6 | < 5 | 0.6 | 1.1 | < 5 | < 10 | < 20 | 0.6 | 0.7 | 0.6
| Mean |  | 0.53333 | 0.35 |  | 0.61667 | 0.86667 | 0.6 | 0.53333 | 0.48333 | 0.61667 |  | 0.555 | 0.63 | 0.6 |  | 0.61667 | 1.1 |  |  |  | 0.6 | 0.65 | 0.53333
| Median |  | 0.5 | 0.35 |  | 0.6 | 0.9 | 0.6 | 0.535 | 0.5 | 0.6 |  | 0.55 | 0.63 | 0.6 |  | 0.6 | 1.1 |  |  |  | 0.6 | 0.65 | 0.5
| Std Dev. |  | 0.05164 | 0.054772 |  | 0.098319 | 0.05164 | 0 | 0.020656 | 0.075277 | 0.040825 |  | 0.0083666 | 0.014142 | 0 |  | 0.040825 | 2.4324e-16 |  |  |  | 0 | 0.054772 | 0.05164
| Rel.Std.Dev. |  | 9.682% | 15.65% |  | 15.94% | 5.958% | 0% | 3.873% | 15.57% | 6.62% |  | 1.507% | 2.245% | 0% |  | 6.62% | 2.211e-14% |  |  |  | 0% | 8.427% | 9.682%
| PDM3 |  | -7.944% | -39.59% |  | 6.439% | 49.59% | 3.563% | -7.944% | -16.57% | 6.439% |  | -4.204% | 8.741% | 3.563% |  | 6.439% | 89.87% |  |  |  | 3.563% | 12.19% | -7.944%
| Z-Score (Absolute) |  | 0.67 | 2.16 | 35.47 | 0 | 2.02 | 0.13 | 0.67 | 1.08 | 0 | 35.47 | 0.5 | 0.11 | 0.13 | 15.24 | 0 | 3.91 | 15.24 | 35.47 | 75.93 | 0.13 | 0.27 | 0.67
| Analytical results for Sr in OREAS 211 (Certified Value 27.6 ppm) | [25 empty] | Certified
Sr | Round | Replicate | Lab | Lab | Lab | Lab | Lab | Lab | Lab | Lab | Lab | Lab | Lab | Lab | Lab | Lab | Lab | Lab | Lab | Lab | Lab | Lab | Lab | Lab | Lab | Lab | 1
| No | No | 1.01 | 1.02 | 1.03 | 1.04 | 1.05 | 1.07 | 1.08 | 1.10 | 1.11 | 1.12 | 1.13 | 1.14 | 1.15 | 1.16 | 1.17 | 1.18 | 1.19 | 1.20 | 1.21 | 1.23 | 1.24 | 1.25 | 1.26 | 1.27 | ppm
|  |  | AR*MS | AR*MS | AR*OES | AR*OES/MS | AR*OES/MS | AR*OES/MS | AR*MS | AR*MS | AR*OES/MS | AR*OES | AR*MS | AR*OES/MS | AR*MS | AR*OES | AR*OES | AR*MS | AR*OES/MS | AR*MS | AR*OES | AR*OES | AR*OES/MS | AR*MS | AR*OES/MS | AR*MS | 1
|  |  | 0.5g | 40g | 0.5g | 0.25g | 0.25g | 0.25g | 25g | 25g | 01g | 0.25g | 0.5g | 0.5g | 0.5g | 0.25g | 0.5g | 0.5g | 01g | 15g | 0.25g | 0.15g | 0.2g | 0.5g | 0.5g | 0.5g | 1
| 1 | 1 | 25.2 | 23.2 | 34.1203 | 24.5 | 22.8 | 25 | 25.44 | 28.5 | 29.7 | 23.15 | 32.76 | 36.4 | 31.774 | 25.1 | 20.4506 | 29.4 | 38.7 | 27 | 33.3608 | 24 | 26 | 28 | 27.8 | 26.2 | 1
| 1 | 2 | 25.2 | 23.4 | 33.625 | 23.9 | 22.5 | 26 | 24.93 | 27.1 | 32.2 | 23.32 | 34.53 | 35.5 | 32.2468 | 26.4 | 23.4091 | 30.1 | 38.9 | 26.2 | 35.4426 | 25 | 27 | 27.7 | 28.3 | 26.5 | 8
| 1 | 3 | 24.6 | 23.6 | 34.2713 | 24.8 | 22.3 | 25 | 24.2 | 26.1 | 31.6 | 23.69 | 34.23 | 33.7 | 32.0701 | 26.2 | 22.608 | 30.7 | 38.3 | 27.5 | 35.666 | 23 | 26 | 27.3 | 29.3 | 26.3 | 16
| 1 | 4 | 25 | 23.1 | 34.0477 | 25.2 | 22 | 25 | 24.67 | 22.8 | 29.9 | 23.44 | 33.18 | 35.2 | 30.9288 | 26.7 | 24.0632 | 30.9 | 39.5 | 26.5 | 30.4739 | 23 | 27 | 28.4 | 29.1 | 26.4 | 27.6089
| 1 | 5 | 24 | 24.7 | 33.5887 | 24.8 | 22.1 | 25 | 24.24 | 23.4 | 33 | 23.26 | 33.49 | 35.3 | 32.6735 | 27.7 | 24.549 | 29.9 | 39.3 | 28.1 | 34.2713 | 22 | 27 | 27.5 | 29.4 | 25.8 | 121
| 1 | 6 | 24.5 | 23.7 | 33.271 | 24.7 | 22.2 | 26 | 25.29 | 26.4 | 29.4 | 23.58 | 35.39 | 34.1 | 30.6252 | 27.8 | 22.1267 | 31.9 | 38.4 | 27.6 | 34.5854 | 26 | 26 | 27.5 | 29.6 | 27
| Mean |  | 24.75 | 23.6167 | 33.8207 | 24.65 | 22.3167 | 25.3333 | 24.795 | 25.7167 | 30.9667 | 23.4067 | 33.93 | 35.0333 | 31.7197 | 26.65 | 22.8678 | 30.4833 | 38.85 | 27.15 | 33.9667 | 23.8333 | 26.5 | 27.7333 | 28.9167 | 26.3667
| Median |  | 24.8 | 23.5 | 33.8363 | 24.75 | 22.25 | 25 | 24.8 | 26.25 | 30.75 | 23.38 | 33.86 | 35.25 | 31.9221 | 26.55 | 23.0085 | 30.4 | 38.8 | 27.25 | 34.4283 | 23.5 | 26.5 | 27.6 | 29.2 | 26.35
| Std Dev. |  | 0.47223 | 0.57764 | 0.38436 | 0.43243 | 0.29269 | 0.5164 | 0.52095 | 2.1977 | 1.5002 | 0.20314 | 0.97022 | 0.98319 | 0.79206 | 1.0095 | 1.4838 | 0.88185 | 0.48062 | 0.71764 | 1.9031 | 1.472 | 0.54772 | 0.40332 | 0.70828 | 0.39328
| Rel.Std.Dev. |  | 1.908% | 2.446% | 1.136% | 1.754% | 1.312% | 2.038% | 2.101% | 8.546% | 4.845% | 0.8679% | 2.859% | 2.806% | 2.497% | 3.788% | 6.489% | 2.893% | 1.237% | 2.643% | 5.603% | 6.176% | 2.067% | 1.454% | 2.449% | 1.492%
| PDM3 |  | -10.36% | -14.46% | 22.5% | -10.72% | -19.17% | -8.242% | -10.19% | -6.854% | 12.16% | -15.22% | 22.9% | 26.89% | 14.89% | -3.473% | -17.17% | 10.41% | 40.72% | -1.662% | 23.03% | -13.68% | -4.017% | 0.4506% | 4.737% | -4.499%
| Z-Score (Absolute) |  | 0.43 | 0.7 | 1.71 | 0.46 | 1.01 | 0.29 | 0.42 | 0.2 | 1.04 | 0.75 | 1.74 | 2 | 1.22 | 0.02 | 0.88 | 0.92 | 2.9 | 0.14 | 1.75 | 0.65 | 0.02 | 0.27 | 0.55 | 0.05
| Analytical results for Ta in OREAS 211 (Certified Value < 0.01 ppm) | [25 empty] | Certified
Ta | Round | Replicate | Lab | Lab | Lab | Lab | Lab | Lab | Lab | Lab | Lab | Lab | Lab | Lab | Lab | Lab | Lab | Lab | Lab | [7 empty] | 1
| No | No | 1.01 | 1.02 | 1.03 | 1.04 | 1.05 | 1.07 | 1.08 | 1.10 | 1.11 | 1.13 | 1.14 | 1.18 | 1.19 | 1.24 | 1.25 | 1.26 | 1.27 | [7 empty] | ppm
|  |  | AR*MS | AR*MS | AR*OES | AR*OES/MS | AR*OES/MS | AR*OES/MS | AR*MS | AR*MS | AR*OES/MS | AR*MS | AR*OES/MS | AR*MS | AR*OES/MS | AR*OES/MS | AR*MS | AR*OES/MS | AR*MS | [7 empty] | 3
|  |  | 0.5g | 40g | 0.5g | 0.25g | 0.25g | 0.25g | 25g | 25g | 01g | 0.5g | 0.5g | 0.5g | 01g | 0.2g | 0.5g | 0.5g | 0.5g | [7 empty] | 3
| 1 | 1 | < 0.01 | < 0.005 | 5.8 | < 0.05 | 0.19 | < 0.1 | < 0.01 | < 0.01 | < 0.05 | < 0.01 | < 0.05 | < 0.01 | < 0.05 | < 10 | < 0.01 | 0.03 | < 0.01 | [7 empty] | 1
| 1 | 2 | < 0.01 | < 0.005 | 5.69 | < 0.05 | 0.17 | < 0.1 | < 0.01 | < 0.01 | < 0.05 | < 0.01 | < 0.05 | < 0.01 | < 0.05 | < 10 | < 0.01 | < 0.01 | < 0.01 | [7 empty] | 21
| 1 | 3 | < 0.01 | < 0.005 | 6.015 | < 0.05 | 0.18 | < 0.1 | < 0.01 | < 0.01 | < 0.05 | < 0.01 | < 0.05 | < 0.01 | < 0.05 | < 10 | 0.01 | < 0.01 | < 0.01 | [7 empty] | 16
| 1 | 4 | < 0.01 | < 0.005 | 6 | 0.05 | 0.19 | < 0.1 | < 0.01 | < 0.01 | < 0.05 | < 0.01 | < 0.05 | < 0.01 | < 0.05 | < 10 | < 0.01 | < 0.01 | < 0.01 | [7 empty] | < 0.01
| 1 | 5 | < 0.01 | < 0.005 | 5.89 | 0.06 | 0.18 | < 0.1 | < 0.01 | < 0.01 | < 0.05 | < 0.01 | < 0.05 | < 0.01 | < 0.05 | < 10 | 0.01 | < 0.01 | < 0.01 | [7 empty] | 122
| 1 | 6 | < 0.01 | < 0.005 | 5.805 | < 0.05 | 0.17 | < 0.1 | < 0.01 | < 0.01 | < 0.05 | < 0.01 | < 0.05 | < 0.01 | < 0.05 | < 10 | < 0.01 | < 0.01 | < 0.01
| Mean |  | 1.03: 5.8667; 1.04: 0.055; 1.05: 0.18; 1.17: 0.01; 1.18: 0.03
| Median |  | 1.03: 5.8475; 1.04: 0.055; 1.05: 0.18; 1.17: 0.01; 1.18: 0.03
| Std Dev. |  | 1.03: 0.12632; 1.04: 0.0070711; 1.05: 0.0089443; 1.17: 0
| Rel.Std.Dev. |  | 1.03: 2.153%; 1.04: 12.86%; 1.05: 4.969%; 1.17: 0%
PDM3
| Z-Score (Absolute) |  | 0.42 | 0.67 | 592.46 | 2.61 | 17.28 | 4.13 | 0.42 | 0.42 | 1.6 | 0.42 | 1.6 | 0.42 | 1.6 | 504.8 | 0.25 | 0 | 0.42
| Analytical results for Tb in OREAS 211 (Certified Value 0.37 ppm) | [25 empty] | Certified
Tb | Round | Replicate | 1.01: Lab; 1.02: Lab; 1.03: Lab; 1.04: Lab; 1.05: Lab; 1.07: Lab; 1.08: Lab | 1
| No | No | 1.01: 1.02; 1.02: 1.04; 1.03: 1.05; 1.04: 1.08; 1.05: 1.10; 1.07: 1.14; 1.08: 1.15 | ppm
|  |  | 1.01: AR*MS; 1.02: AR*OES/MS; 1.03: AR*OES/MS; 1.04: AR*MS; 1.05: AR*MS; 1.07: AR*OES/MS; 1.08: AR*MS | 2
|  |  | 1.01: 40g; 1.02: 0.25g; 1.03: 0.25g; 1.04: 25g; 1.05: 25g; 1.07: 0.5g; 1.08: 0.5g | 3
| 1 | 1 | 1.01: 0.355; 1.02: 0.37; 1.03: 0.37; 1.04: 0.361; 1.05: 0.37; 1.07: 0.4; 1.08: 0.39528 | 1
| 1 | 2 | 1.01: 0.36; 1.02: 0.38; 1.03: 0.36; 1.04: 0.352; 1.05: 0.37; 1.07: 0.4; 1.08: 0.3963 | 22
| 1 | 3 | 1.01: 0.36; 1.02: 0.37; 1.03: 0.36; 1.04: 0.355; 1.05: 0.34; 1.07: 0.4; 1.08: 0.39566 | 16
| 1 | 4 | 1.01: 0.355; 1.02: 0.39; 1.03: 0.36; 1.04: 0.355; 1.05: 0.32; 1.07: 0.4; 1.08: 0.39389 | 0.37115
| 1 | 5 | 1.01: 0.375; 1.02: 0.37; 1.03: 0.36; 1.04: 0.345; 1.05: 0.33; 1.07: 0.4; 1.08: 0.39871 | 123
| 1 | 6 | 1.01: 0.365; 1.02: 0.38; 1.03: 0.36; 1.04: 0.366; 1.05: 0.36; 1.07: 0.4; 1.08: 0.38435
| Mean |  | 1.01: 0.36167; 1.02: 0.37667; 1.03: 0.36167; 1.04: 0.35567; 1.05: 0.34833; 1.07: 0.4; 1.08: 0.39403
| Median |  | 1.01: 0.36; 1.02: 0.375; 1.03: 0.36; 1.04: 0.355; 1.05: 0.35; 1.07: 0.4; 1.08: 0.39547
| Std Dev. |  | 1.01: 0.0075277; 1.02: 0.008165; 1.03: 0.0040825; 1.04: 0.0072572; 1.05: 0.02137; 1.07: 6.0809e-17; 1.08: 0.0050005
| Rel.Std.Dev. |  | 1.01: 2.081%; 1.02: 2.168%; 1.03: 1.129%; 1.04: 2.04%; 1.05: 6.135%; 1.07: 1.52e-14%; 1.08: 1.269%
| PDM3 |  | 1.01: -2.554%; 1.02: 1.487%; 1.03: -2.554%; 1.04: -4.171%; 1.05: -6.147%; 1.07: 7.774%; 1.08: 6.166%
| Z-Score (Absolute) |  | 1.01: 0; 1.02: 0.76; 1.03: 0; 1.04: 0.3; 1.05: 0.67; 1.07: 1.94; 1.08: 1.64
| Analytical results for Te in OREAS 211 (Certified Value 0.072 ppm) | [25 empty] | Certified
Te | Round | Replicate | Lab | Lab | Lab | Lab | Lab | Lab | Lab | Lab | Lab | Lab | Lab | Lab | Lab | Lab | Lab | Lab | Lab | Lab | Lab | Lab |  |  |  |  | 1
| No | No | 1.01 | 1.02 | 1.03 | 1.04 | 1.05 | 1.07 | 1.08 | 1.10 | 1.11 | 1.12 | 1.13 | 1.14 | 1.18 | 1.19 | 1.20 | 1.23 | 1.24 | 1.25 | 1.26 | 1.27 |  |  |  |  | ppm
|  |  | AR*MS | AR*MS | AR*OES | AR*OES/MS | AR*OES/MS | AR*OES/MS | AR*MS | AR*MS | AR*OES/MS | AR*OES | AR*MS | AR*OES/MS | AR*MS | AR*OES/MS | AR*MS | AR*OES | AR*OES/MS | AR*MS | AR*OES/MS | AR*MS |  |  |  |  | 3
|  |  | 0.5g | 40g | 0.5g | 0.25g | 0.25g | 0.25g | 25g | 25g | 01g | 0.25g | 0.5g | 0.5g | 0.5g | 01g | 15g | 0.15g | 0.2g | 0.5g | 0.5g | 0.5g |  |  |  |  | 3
| 1 | 1 | 0.08 | 0.06 | 8.11 | 0.07 | 0.24 | < 0.1 | < 0.1 | 0.07 | 0.07 | < 20 | < 0.1 | 0.03 | 0.08 | 0.07 | 0.07 | < 5 | < 10 | 0.09 | 0.06 | 0.07 |  |  |  |  | 1
| 1 | 2 | 0.06 | 0.08 | 7.7561 | 0.07 | 0.25 | < 0.1 | < 0.1 | 0.39 | 0.07 | < 20 | < 0.1 | 0.02 | 0.07 | 0.07 | 0.07 | < 5 | < 10 | 0.08 | 0.06 | 0.06 |  |  |  |  | 23
| 1 | 3 | 0.07 | 0.08 | 7.99 | 0.08 | 0.24 | < 0.1 | < 0.1 | 0.05 | 0.07 | < 20 | < 0.1 | 0.04 | 0.07 | 0.07 | 0.07 | < 5 | < 10 | 0.09 | 0.06 | 0.07 |  |  |  |  | 16
| 1 | 4 | 0.08 | 0.08 | 7.8399 | 0.08 | 0.28 | < 0.1 | < 0.1 | 0.29 | 0.08 | < 20 | < 0.1 | 0.04 | 0.08 | 0.07 | 0.07 | < 5 | < 10 | 0.08 | 0.04 | 0.07 |  |  |  |  | 0.072367
| 1 | 5 | 0.07 | 0.06 | 8.1267 | 0.08 | 0.24 | < 0.1 | < 0.1 | < 0.03 | 0.07 | < 20 | < 0.1 | 0.03 | 0.07 | 0.07 | 0.08 | < 5 | < 10 | 0.09 | 0.07 | 0.07 |  |  |  |  | 124
| 1 | 6 | 0.07 | 0.08 | 7.8 | 0.08 | 0.2 | < 0.1 | < 0.1 | 0.23 | 0.08 | < 20 | < 0.1 | 0.03 | 0.06 | 0.07 | 0.07 | < 5 | < 10 | 0.09 | 0.06 | 0.06
| Mean |  | 0.071667 | 0.073333 | 7.9371 | 0.076667 | 0.24167 |  |  | 0.206 | 0.073333 |  |  | 0.031667 | 0.071667 | 0.07 | 0.071667 |  |  | 0.086667 | 0.058333 | 0.066667
| Median |  | 0.07 | 0.08 | 7.915 | 0.08 | 0.24 |  |  | 0.23 | 0.07 |  |  | 0.03 | 0.07 | 0.07 | 0.07 |  |  | 0.09 | 0.06 | 0.07
| Std Dev. |  | 0.0075277 | 0.010328 | 0.16101 | 0.005164 | 0.025626 |  |  | 0.14519 | 0.005164 |  |  | 0.0075277 | 0.0075277 | 0 | 0.0040825 |  |  | 0.005164 | 0.0098319 | 0.005164
| Rel.Std.Dev. |  | 10.5% | 14.08% | 2.029% | 6.736% | 10.6% |  |  | 70.48% | 7.042% |  |  | 23.77% | 10.5% | 0% | 5.696% |  |  | 5.958% | 16.85% | 7.746%
| PDM3 |  | -0.9673% | 1.336% | 10868% | 5.942% | 233.9% |  |  | 184.7% | 1.336% |  |  | -56.24% | -0.9673% | -3.27% | -0.9673% |  |  | 19.76% | -19.39% | -7.877%
| Z-Score (Absolute) |  | 0.03 | 0.03 | 289.26 | 0.15 | 6.22 | 0.83 | 0.83 | 3.74 | 0.03 | 365.14 | 0.83 | 1.5 | 0.03 | 0.09 | 0.03 | 89.28 | 181.24 | 0.52 | 0.52 | 0.21
| Analytical results for Th in OREAS 211 (Certified Value 0.59 ppm) | [25 empty] | Certified
Th | Round | Replicate | Lab | Lab | Lab | Lab | Lab | Lab | Lab | Lab | Lab | Lab | Lab | Lab | Lab | Lab | Lab | Lab | Lab | Lab | Lab | [5 empty] | 1
| No | No | 1.01 | 1.02 | 1.04 | 1.05 | 1.07 | 1.08 | 1.10 | 1.11 | 1.13 | 1.14 | 1.15 | 1.16 | 1.18 | 1.19 | 1.20 | 1.24 | 1.25 | 1.26 | 1.27 | [5 empty] | ppm
|  |  | AR*MS | AR*MS | AR*OES/MS | AR*OES/MS | AR*OES/MS | AR*MS | AR*MS | AR*OES/MS | AR*MS | AR*OES/MS | AR*MS | AR*MS | AR*MS | AR*OES/MS | AR*MS | AR*OES/MS | AR*MS | AR*OES/MS | AR*MS | [5 empty] | 2
|  |  | 0.5g | 40g | 0.25g | 0.25g | 0.25g | 25g | 25g | 01g | 0.5g | 0.5g | 0.5g | 0.25g | 0.5g | 01g | 15g | 0.2g | 0.5g | 0.5g | 0.5g | [5 empty] | 3
| 1 | 1 | 0.6 | 0.56 | 0.7 | 0.6 | 0.6 | 0.63 | 0.6 | 0.62 | 0.55 | 0.6 | 0.54043 | 0.6 | 0.6 | 0.7 | 0.8 | < 10 | 0.5 | 0.6 | 0.5 | [5 empty] | 1
| 1 | 2 | 0.6 | 0.58 | 0.7 | 0.6 | 0.6 | 0.61 | 0.5 | 0.64 | 0.55 | 0.6 | 0.48551 | 0.6 | 0.6 | 0.7 | 0.8 | < 10 | 0.6 | 0.6 | 0.6 | [5 empty] | 24
| 1 | 3 | 0.6 | 0.58 | 0.6 | 0.6 | 0.6 | 0.61 | 0.5 | 0.63 | 0.57 | 0.6 | 0.49938 | 0.6 | 0.6 | 0.68 | 0.7 | < 10 | 0.5 | 0.6 | 0.5 | [5 empty] | 16
| 1 | 4 | 0.6 | 0.58 | 0.7 | 0.6 | 0.6 | 0.63 | 0.5 | 0.61 | 0.54 | 0.6 | 0.46432 | 0.6 | 0.6 | 0.68 | 0.7 | < 10 | 0.5 | 0.6 | 0.5 | [5 empty] | 0.59479
| 1 | 5 | 0.5 | 0.6 | 0.7 | 0.6 | 0.6 | 0.61 | 0.5 | 0.65 | 0.57 | 0.6 | 0.45857 | 0.6 | 0.6 | 0.67 | 0.7 | < 10 | 0.5 | 0.6 | 0.5 | [5 empty] | 125
| 1 | 6 | 0.6 | 0.58 | 0.7 | 0.6 | 0.6 | 0.64 | 0.6 | 0.6 | 0.56 | 0.6 | 0.47073 | 0.6 | 0.6 | 0.67 | 0.7 | < 10 | 0.6 | 0.6 | 0.5
| Mean |  | 0.58333 | 0.58 | 0.68333 | 0.6 | 0.6 | 0.62167 | 0.53333 | 0.625 | 0.55667 | 0.6 | 0.48649 | 0.6 | 0.6 | 0.68333 | 0.73333 |  | 0.53333 | 0.6 | 0.51667
| Median |  | 0.6 | 0.58 | 0.7 | 0.6 | 0.6 | 0.62 | 0.5 | 0.625 | 0.555 | 0.6 | 0.47812 | 0.6 | 0.6 | 0.68 | 0.7 |  | 0.5 | 0.6 | 0.5
| Std Dev. |  | 0.040825 | 0.012649 | 0.040825 | 0 | 0 | 0.013292 | 0.05164 | 0.018708 | 0.012111 | 0 | 0.030317 | 0 | 0 | 0.013663 | 0.05164 |  | 0.05164 | 0 | 0.040825
| Rel.Std.Dev. |  | 6.999% | 2.181% | 5.974% | 0% | 0% | 2.138% | 9.682% | 2.993% | 2.176% | 0% | 6.232% | 0% | 0% | 1.999% | 7.042% |  | 9.682% | 0% | 7.902%
| PDM3 |  | -1.926% | -2.487% | 14.89% | 0.8757% | 0.8757% | 4.518% | -10.33% | 5.079% | -6.41% | 0.8757% | -18.21% | 0.8757% | 0.8757% | 14.89% | 23.29% |  | -10.33% | 0.8757% | -13.13%
| Z-Score (Absolute) |  | 0.45 | 0.54 | 2.25 | 0 | 0 | 0.58 | 1.8 | 0.67 | 1.17 | 0 | 3.06 | 0 | 0 | 2.25 | 3.6 | 118.68 | 1.8 | 0 | 2.25
| Analytical results for Ti in OREAS 211 (Certified Value 0.379 wt.%) | [25 empty] | Certified
Ti | Round | Replicate | Lab | Lab | Lab | Lab | Lab | Lab | Lab | Lab | Lab | Lab | Lab | Lab | Lab | Lab | Lab | Lab | Lab | Lab | Lab | Lab | Lab | Lab | Lab |  | 1
| No | No | 1.01 | 1.02 | 1.03 | 1.04 | 1.05 | 1.07 | 1.08 | 1.10 | 1.11 | 1.13 | 1.14 | 1.15 | 1.16 | 1.17 | 1.18 | 1.19 | 1.20 | 1.21 | 1.23 | 1.24 | 1.25 | 1.26 | 1.27 |  | wt.%
|  |  | AR*MS | AR*OES | AR*OES | AR*OES/MS | AR*OES/MS | AR*OES/MS | AR*MS | AR*OES | AR*OES/MS | AR*MS | AR*OES/MS | AR*OES | AR*OES | AR*OES | AR*MS | AR*OES/MS | AR*MS | AR*OES | AR*OES | AR*OES/MS | AR*MS | AR*OES/MS | AR*MS |  | 3
|  |  | 0.5g | 40g | 0.5g | 0.25g | 0.25g | 0.25g | 25g | 25g | 01g | 0.5g | 0.5g | 0.5g | 0.25g | 0.5g | 0.5g | 01g | 15g | 0.25g | 0.15g | 0.2g | 0.5g | 0.5g | 0.5g |  | 3
| 1 | 1 | 0.352 | 0.155 | 0.34533 | 0.27 | 0.28 | 0.381 | 0.3339 | 0.35 | 0.4594 | 0.4808 | 0.45 | 0.48141 | 0.35 | 0.28973 | 0.396 | 0.448 | 0.34 | 0.48073 | 0.34 | 0.28 | 0.392 | 0.359 | 0.303 |  | 1
| 1 | 2 | 0.351 | 0.16 | 0.33733 | 0.28 | 0.28 | 0.409 | 0.3261 | 0.32 | 0.4792 | 0.4955 | 0.44 | 0.48054 | 0.37 | 0.36359 | 0.426 | 0.448 | 0.329 | 0.51727 | 0.36 | 0.29 | 0.399 | 0.366 | 0.328 |  | 25
| 1 | 3 | 0.344 | 0.165 | 0.34067 | 0.29 | 0.28 | 0.392 | 0.3198 | 0.28 | 0.4758 | 0.4871 | 0.45 | 0.48181 | 0.37 | 0.34974 | 0.415 | 0.448 | 0.339 | 0.50385 | 0.34 | 0.29 | 0.402 | 0.38 | 0.303 |  | 16
| 1 | 4 | 0.355 | 0.16 | 0.34533 | 0.28 | 0.27 | 0.401 | 0.3155 | 0.23 | 0.4587 | 0.4873 | 0.46 | 0.48689 | 0.39 | 0.41418 | 0.435 | 0.458 | 0.322 | 0.4468 | 0.32 | 0.29 | 0.41 | 0.408 | 0.309 |  | 0.37937
| 1 | 5 | 0.357 | 0.185 | 0.342 | 0.28 | 0.27 | 0.398 | 0.3095 | 0.26 | 0.4889 | 0.4983 | 0.44 | 0.48073 | 0.41 | 0.4197 | 0.418 | 0.458 | 0.357 | 0.49599 | 0.3 | 0.29 | 0.413 | 0.395 | 0.317 |  | 126
| 1 | 6 | 0.358 | 0.17 | 0.34 | 0.29 | 0.27 | 0.4 | 0.3286 | 0.29 | 0.4756 | 0.497 | 0.45 | 0.46684 | 0.42 | 0.34476 | 0.448 | 0.462 | 0.35 | 0.5002 | 0.38 | 0.28 | 0.396 | 0.413 | 0.334
| Mean |  | 0.35283 | 0.16583 | 0.34178 | 0.28167 | 0.275 | 0.39683 | 0.32223 | 0.28833 | 0.47293 | 0.491 | 0.44833 | 0.4797 | 0.385 | 0.36362 | 0.423 | 0.45367 | 0.3395 | 0.4908 | 0.34 | 0.28667 | 0.402 | 0.38683 | 0.31567
| Median |  | 0.3535 | 0.1625 | 0.34133 | 0.28 | 0.275 | 0.399 | 0.32295 | 0.285 | 0.4757 | 0.4914 | 0.45 | 0.48107 | 0.38 | 0.35667 | 0.422 | 0.453 | 0.3395 | 0.49809 | 0.34 | 0.29 | 0.4005 | 0.3875 | 0.313
| Std Dev. |  | 0.0051153 | 0.010685 | 0.0031458 | 0.0075277 | 0.0054772 | 0.0094956 | 0.0089999 | 0.042622 | 0.011792 | 0.0069639 | 0.0075277 | 0.0067263 | 0.026646 | 0.048393 | 0.017866 | 0.006377 | 0.012911 | 0.02459 | 0.028284 | 0.005164 | 0.008124 | 0.022158 | 0.013079
| Rel.Std.Dev. |  | 1.45% | 6.443% | 0.9204% | 2.673% | 1.992% | 2.393% | 2.793% | 14.78% | 2.493% | 1.418% | 1.679% | 1.402% | 6.921% | 13.31% | 4.224% | 1.406% | 3.803% | 5.01% | 8.319% | 1.801% | 2.021% | 5.728% | 4.143%
| PDM3 |  | -6.996% | -56.29% | -9.91% | -25.75% | -27.51% | 4.602% | -15.06% | -24% | 24.66% | 29.42% | 18.18% | 26.45% | 1.483% | -4.153% | 11.5% | 19.58% | -10.51% | 29.37% | -10.38% | -24.44% | 5.964% | 1.967% | -16.79%
| Z-Score (Absolute) |  | 0.12 | 2.25 | 0.25 | 0.93 | 1.01 | 0.38 | 0.47 | 0.85 | 1.24 | 1.45 | 0.96 | 1.32 | 0.24 | 0 | 0.67 | 1.02 | 0.27 | 1.44 | 0.27 | 0.87 | 0.44 | 0.26 | 0.54
| Analytical results for Tl in OREAS 211 (Certified Value 0.077 ppm) | [25 empty] | Certified
Tl | Round | Replicate | Lab | Lab | Lab | Lab | Lab | Lab | Lab | Lab | Lab | Lab | Lab | Lab | Lab | Lab | Lab | Lab | Lab | Lab | Lab | Lab |  |  |  |  | 1
| No | No | 1.01 | 1.02 | 1.03 | 1.04 | 1.05 | 1.07 | 1.08 | 1.10 | 1.11 | 1.13 | 1.14 | 1.16 | 1.18 | 1.19 | 1.20 | 1.23 | 1.24 | 1.25 | 1.26 | 1.27 |  |  |  |  | ppm
|  |  | AR*MS | AR*MS | AR*OES | AR*OES/MS | AR*OES/MS | AR*OES/MS | AR*MS | AR*MS | AR*OES/MS | AR*MS | AR*OES/MS | AR*MS | AR*MS | AR*OES/MS | AR*MS | AR*OES | AR*OES/MS | AR*MS | AR*OES/MS | AR*MS |  |  |  |  | 3
|  |  | 0.5g | 40g | 0.5g | 0.25g | 0.25g | 0.25g | 25g | 25g | 01g | 0.5g | 0.5g | 0.25g | 0.5g | 01g | 15g | 0.15g | 0.2g | 0.5g | 0.5g | 0.5g |  |  |  |  | 3
| 1 | 1 | 0.07 | 0.08 | < 10 | 0.09 | 0.07 | 0.1 | 0.08 | 0.07 | 0.08 | 0.06 | 0.09 | 0.08 | 0.08 | 0.07 | 0.08 | < 5 | < 5 | 0.08 | 0.08 | 0.07 |  |  |  |  | 1
| 1 | 2 | 0.08 | 0.08 | < 10 | 0.09 | 0.07 | 0.1 | 0.08 | 0.07 | 0.09 | 0.07 | 0.09 | 0.08 | 0.07 | 0.07 | 0.08 | < 5 | < 5 | 0.07 | 0.08 | 0.08 |  |  |  |  | 26
| 1 | 3 | 0.08 | 0.08 | < 10 | 0.08 | 0.08 | 0.1 | 0.08 | 0.07 | 0.08 | 0.06 | 0.08 | 0.08 | 0.08 | 0.08 | 0.08 | < 5 | < 5 | 0.07 | 0.08 | 0.07 |  |  |  |  | 16
| 1 | 4 | 0.08 | 0.08 | < 10 | 0.09 | 0.07 | 0.1 | 0.08 | 0.07 | 0.08 | 0.07 | 0.08 | 0.08 | 0.08 | 0.08 | 0.08 | < 5 | < 5 | 0.07 | 0.08 | 0.07 |  |  |  |  | 0.077292
| 1 | 5 | 0.08 | 0.08 | < 10 | 0.08 | 0.07 | 0.09 | 0.07 | 0.07 | 0.08 | 0.07 | 0.09 | 0.08 | 0.08 | 0.08 | 0.08 | < 5 | < 5 | 0.08 | 0.08 | 0.07 |  |  |  |  | 127
| 1 | 6 | 0.07 | 0.08 | < 10 | 0.08 | 0.07 | 0.09 | 0.08 | 0.07 | 0.08 | 0.07 | 0.09 | 0.08 | 0.07 | 0.08 | 0.08 | < 5 | < 5 | 0.07 | 0.08 | 0.08
| Mean |  | 0.076667 | 0.08 |  | 0.085 | 0.071667 | 0.096667 | 0.078333 | 0.07 | 0.081667 | 0.066667 | 0.086667 | 0.08 | 0.076667 | 0.076667 | 0.08 |  |  | 0.073333 | 0.08 | 0.073333
| Median |  | 0.08 | 0.08 |  | 0.085 | 0.07 | 0.1 | 0.08 | 0.07 | 0.08 | 0.07 | 0.09 | 0.08 | 0.08 | 0.08 | 0.08 |  |  | 0.07 | 0.08 | 0.07
| Std Dev. |  | 0.005164 | 0 |  | 0.0054772 | 0.0040825 | 0.005164 | 0.0040825 | 0 | 0.0040825 | 0.005164 | 0.005164 | 0 | 0.005164 | 0.005164 | 0 |  |  | 0.005164 | 0 | 0.005164
| Rel.Std.Dev. |  | 6.736% | 0% |  | 6.444% | 5.696% | 5.342% | 5.212% | 0% | 4.999% | 7.746% | 5.958% | 0% | 6.736% | 6.736% | 0% |  |  | 7.042% | 0% | 7.042%
| PDM3 |  | -0.8086% | 3.504% |  | 9.973% | -7.278% | 25.07% | 1.348% | -9.434% | 5.66% | -13.75% | 12.13% | 3.504% | -0.8086% | -0.8086% | 3.504% |  |  | -5.121% | 3.504% | -5.121%
| Z-Score (Absolute) |  | 0.39 | 0 | 568.73 | 0.58 | 0.96 | 1.93 | 0.19 | 1.16 | 0.19 | 1.54 | 0.77 | 0 | 0.39 | 0.39 | 0 | 279.74 | 279.74 | 0.77 | 0 | 0.77
| Analytical results for Tm in OREAS 211 (Certified Value 0.19 ppm) | [25 empty] | Certified
Tm | Round | Replicate | 1.01: Lab; 1.02: Lab; 1.03: Lab; 1.04: Lab; 1.05: Lab |  | 1
| No | No | 1.01: 1.02; 1.02: 1.08; 1.03: 1.10; 1.04: 1.14; 1.05: 1.15 |  | ppm
|  |  | 1.01: AR*MS; 1.02: AR*MS; 1.03: AR*MS; 1.04: AR*OES/MS; 1.05: AR*MS |  | 2
|  |  | 1.01: 40g; 1.02: 25g; 1.03: 25g; 1.04: 0.5g; 1.05: 0.5g |  | 2
| 1 | 1 | 1.01: 0.155; 1.02: 0.19; 1.03: 0.2; 1.04: 0.2; 1.05: 0.22125 |  | 1
| 1 | 2 | 1.01: 0.155; 1.02: 0.178; 1.03: 0.19; 1.04: 0.2; 1.05: 0.22 |  | 27
| 1 | 3 | 1.01: 0.165; 1.02: 0.179; 1.03: 0.18; 1.04: 0.2; 1.05: 0.21298 |  | 16
| 1 | 4 | 1.01: 0.16; 1.02: 0.183; 1.03: 0.16; 1.04: 0.2; 1.05: 0.21718 |  | 0.1891
| 1 | 5 | 1.01: 0.165; 1.02: 0.176; 1.03: 0.17; 1.04: 0.2; 1.05: 0.22235 |  | 128
| 1 | 6 | 1.01: 0.16; 1.02: 0.195; 1.03: 0.19; 1.04: 0.2; 1.05: 0.2209
| Mean |  | 1.01: 0.16; 1.02: 0.1835; 1.03: 0.18167; 1.04: 0.2; 1.05: 0.21911
| Median |  | 1.01: 0.16; 1.02: 0.181; 1.03: 0.185; 1.04: 0.2; 1.05: 0.22045
| Std Dev. |  | 1.01: 0.0044721; 1.02: 0.0075033; 1.03: 0.01472; 1.04: 3.0405e-17; 1.05: 0.0034774
| Rel.Std.Dev. |  | 1.01: 2.795%; 1.02: 4.089%; 1.03: 8.103%; 1.04: 1.52e-14%; 1.05: 1.587%
| PDM3 |  | 1.01: -15.39%; 1.02: -2.962%; 1.03: -3.931%; 1.04: 5.764%; 1.05: 15.87%
| Z-Score (Absolute) |  | 1.01: 0.96; 1.02: 0; 1.03: 0.07; 1.04: 0.67; 1.05: 1.46
| Analytical results for U in OREAS 211 (Certified Value 0.16 ppm) | [25 empty] | Certified
U | Round | Replicate | Lab | Lab | Lab | Lab | Lab | Lab | Lab | Lab | Lab | Lab | Lab | Lab | Lab | Lab | Lab | Lab | Lab | Lab | Lab | Lab |  |  |  |  | 1
| No | No | 1.01 | 1.02 | 1.04 | 1.05 | 1.07 | 1.08 | 1.10 | 1.11 | 1.13 | 1.14 | 1.15 | 1.16 | 1.18 | 1.19 | 1.20 | 1.23 | 1.24 | 1.25 | 1.26 | 1.27 |  |  |  |  | ppm
|  |  | AR*MS | AR*MS | AR*OES/MS | AR*OES/MS | AR*OES/MS | AR*MS | AR*MS | AR*OES/MS | AR*MS | AR*OES/MS | AR*MS | AR*MS | AR*MS | AR*OES/MS | AR*MS | AR*OES | AR*OES/MS | AR*MS | AR*OES/MS | AR*MS |  |  |  |  | 2
|  |  | 0.5g | 40g | 0.25g | 0.25g | 0.25g | 25g | 25g | 01g | 0.5g | 0.5g | 0.5g | 0.25g | 0.5g | 01g | 15g | 0.15g | 0.2g | 0.5g | 0.5g | 0.5g |  |  |  |  | 3
| 1 | 1 | 0.16 | 0.14 | 0.17 | 0.17 | 0.2 | 0.16 | 0.17 | 0.17 | 0.17 | 0.2 | 0.20967 | 0.17 | 0.16 | 0.17 | 0.2 | < 10 | < 10 | 0.15 | 0.16 | 0.15 |  |  |  |  | 1
| 1 | 2 | 0.16 | 0.14 | 0.17 | 0.16 | 0.2 | 0.16 | 0.17 | 0.18 | 0.17 | 0.2 | 0.20922 | 0.16 | 0.16 | 0.18 | 0.2 | < 10 | < 10 | 0.16 | 0.16 | 0.16 |  |  |  |  | 28
| 1 | 3 | 0.16 | 0.16 | 0.17 | 0.16 | 0.2 | 0.16 | 0.16 | 0.18 | 0.17 | 0.2 | 0.19749 | 0.17 | 0.17 | 0.17 | 0.2 | < 10 | < 10 | 0.15 | 0.16 | 0.15 |  |  |  |  | 16
| 1 | 4 | 0.15 | 0.14 | 0.17 | 0.16 | 0.2 | 0.16 | 0.15 | 0.18 | 0.16 | 0.2 | 0.19613 | 0.17 | 0.17 | 0.18 | 0.2 | < 10 | < 10 | 0.15 | 0.17 | 0.15 |  |  |  |  | 0.16345
| 1 | 5 | 0.15 | 0.14 | 0.16 | 0.16 | 0.2 | 0.16 | 0.16 | 0.18 | 0.16 | 0.2 | 0.19828 | 0.18 | 0.16 | 0.18 | 0.2 | < 10 | < 10 | 0.16 | 0.17 | 0.16 |  |  |  |  | 129
| 1 | 6 | 0.16 | 0.14 | 0.17 | 0.17 | 0.2 | 0.17 | 0.17 | 0.18 | 0.16 | 0.2 | 0.21001 | 0.17 | 0.18 | 0.18 | 0.2 | < 10 | < 10 | 0.15 | 0.17 | 0.17
| Mean |  | 0.15667 | 0.14333 | 0.16833 | 0.16333 | 0.2 | 0.16167 | 0.16333 | 0.17833 | 0.165 | 0.2 | 0.20347 | 0.17 | 0.16667 | 0.17667 | 0.2 |  |  | 0.15333 | 0.165 | 0.15667
| Median |  | 0.16 | 0.14 | 0.17 | 0.16 | 0.2 | 0.16 | 0.165 | 0.18 | 0.165 | 0.2 | 0.20375 | 0.17 | 0.165 | 0.18 | 0.2 |  |  | 0.15 | 0.165 | 0.155
| Std Dev. |  | 0.005164 | 0.008165 | 0.0040825 | 0.005164 | 3.0405e-17 | 0.0040825 | 0.008165 | 0.0040825 | 0.0054772 | 3.0405e-17 | 0.0067952 | 0.0063246 | 0.008165 | 0.005164 | 3.0405e-17 |  |  | 0.005164 | 0.0054772 | 0.008165
| Rel.Std.Dev. |  | 3.296% | 5.696% | 2.425% | 3.162% | 1.52e-14% | 2.525% | 4.999% | 2.289% | 3.32% | 1.52e-14% | 3.34% | 3.72% | 4.899% | 2.923% | 1.52e-14% |  |  | 3.368% | 3.32% | 5.212%
| PDM3 |  | -4.151% | -12.31% | 2.986% | -0.07283% | 22.36% | -1.092% | -0.07283% | 9.104% | 0.9468% | 22.36% | 24.48% | 4.006% | 1.966% | 8.084% | 22.36% |  |  | -6.191% | 0.9468% | -4.151%
| Z-Score (Absolute) |  | 0.67 | 1.66 | 0.18 | 0.18 | 2.51 | 0.31 | 0.18 | 0.92 | 0.06 | NA | 2.77 | 0.31 | 0.06 | 0.8 | NA | 355.61 | 355.61 | 0.92 | 0.06 | 0.67
Results from laboratories 14 and 20 were removed due to their 0.1 ppm reading resolution.
| Analytical results for V in OREAS 211 (Certified Value 154 ppm) | [25 empty] | Certified
V | Round | Replicate | Lab | Lab | Lab | Lab | Lab | Lab | Lab | Lab | Lab | Lab | Lab | Lab | Lab | Lab | Lab | Lab | Lab | Lab | Lab | Lab | Lab | Lab | Lab |  | 1
| No | No | 1.01 | 1.02 | 1.03 | 1.04 | 1.05 | 1.07 | 1.08 | 1.10 | 1.11 | 1.12 | 1.13 | 1.14 | 1.16 | 1.17 | 1.18 | 1.19 | 1.20 | 1.21 | 1.23 | 1.24 | 1.25 | 1.26 | 1.27 |  | ppm
|  |  | AR*MS | AR*OES | AR*OES | AR*OES/MS | AR*OES/MS | AR*OES/MS | AR*MS | AR*OES | AR*OES/MS | AR*OES | AR*MS | AR*OES/MS | AR*OES | AR*OES | AR*MS | AR*OES/MS | AR*MS | AR*OES | AR*OES | AR*OES/MS | AR*MS | AR*OES/MS | AR*MS |  | 0
|  |  | 0.5g | 40g | 0.5g | 0.25g | 0.25g | 0.25g | 25g | 25g | 01g | 0.25g | 0.5g | 0.5g | 0.25g | 0.5g | 0.5g | 01g | 15g | 0.25g | 0.15g | 0.2g | 0.5g | 0.5g | 0.5g |  | 0
| 1 | 1 | 150 | 124 | 151.942 | 128 | 141 | 162 | 148 | 148 | 176 | 149.651 | 157 | 188 | 156 | 123.0612 | 159 | 174 | 152 | 245.5195 | 141 | 149 | 160 | 157 | 140 |  | 1
| 1 | 2 | 151 | 126 | 148.9662 | 130 | 142 | 171 | 144 | 142 | 183 | 152.231 | 162 | 186 | 156 | 143.4051 | 164 | 175 | 154 | 252.9315 | 146 | 152 | 163 | 155 | 145 |  | 29
| 1 | 3 | 148 | 130 | 150.3327 | 130 | 139 | 169 | 141 | 133 | 182 | 151.814 | 156 | 179 | 160 | 138.2132 | 164 | 177 | 154 | 245.5612 | 145 | 150 | 166 | 157 | 138 |  | 16
| 1 | 4 | 151 | 126 | 150.6822 | 129 | 138 | 173 | 144 | 117 | 176 | 150.546 | 159 | 181 | 166 | 153.0257 | 170 | 179 | 151 | 232.5502 | 138 | 152 | 165 | 166 | 141 |  | 153.7602
| 1 | 5 | 150 | 134 | 151.9543 | 127 | 138 | 173 | 141 | 123 | 185 | 152.145 | 160 | 181 | 167 | 155.1489 | 166 | 179 | 156 | 250.5167 | 135 | 152 | 167 | 162 | 142 |  | 130
| 1 | 6 | 152 | 130 | 149.4193 | 131 | 140 | 176 | 146 | 135 | 188 | 151.224 | 163 | 180 | 167 | 138.5847 | 173 | 178 | 155 | 253.2708 | 158 | 149 | 163 | 168 | 147
| Mean |  | 150.3333 | 128.3333 | 150.5494 | 129.1667 | 139.6667 | 170.6667 | 144 | 133 | 181.6667 | 151.2685 | 159.5 | 182.5 | 162 | 141.9065 | 166 | 177 | 153.6667 | 246.725 | 143.8333 | 150.6667 | 164 | 160.8333 | 142.1667
| Median |  | 150.5 | 128 | 150.5074 | 129.5 | 139.5 | 172 | 144 | 134 | 182.5 | 151.519 | 159.5 | 181 | 163 | 140.9949 | 165 | 177.5 | 154 | 248.0389 | 143 | 151 | 164 | 159.5 | 141.5
| Std Dev. |  | 1.3663 | 3.6697 | 1.2459 | 1.472 | 1.633 | 4.8442 | 2.7568 | 11.5412 | 4.8442 | 1.0132 | 2.7386 | 3.6194 | 5.3292 | 11.671 | 4.9396 | 2.0976 | 1.8619 | 7.7392 | 8.085 | 1.5055 | 2.5298 | 5.3448 | 3.3116
| Rel.Std.Dev. |  | 0.9088% | 2.86% | 0.8276% | 1.14% | 1.169% | 2.838% | 1.914% | 8.678% | 2.667% | 0.6698% | 1.717% | 1.983% | 3.29% | 8.224% | 2.976% | 1.185% | 1.212% | 3.137% | 5.621% | 0.9993% | 1.543% | 3.323% | 2.329%
| PDM3 |  | -2.229% | -16.54% | -2.088% | -15.99% | -9.166% | 11% | -6.348% | -13.5% | 18.15% | -1.621% | 3.733% | 18.69% | 5.359% | -7.709% | 7.96% | 15.11% | -0.06083% | 60.46% | -6.456% | -2.012% | 6.66% | 4.6% | -7.54%
| Z-Score (Absolute) |  | 0.06 | 1.44 | 0.05 | 1.39 | 0.73 | 1.22 | 0.46 | 1.15 | 1.91 | 0 | 0.52 | 1.96 | 0.67 | 0.59 | 0.93 | 1.62 | 0.15 | 6 | 0.47 | 0.04 | 0.8 | 0.6 | 0.57
| Analytical results for W in OREAS 211 (Certified Value 13.8 ppm) | [25 empty] | Certified
W | Round | Replicate | Lab | Lab | Lab | Lab | Lab | Lab | Lab | Lab | Lab | Lab | Lab | Lab | Lab | Lab | Lab | Lab | Lab | Lab | Lab | Lab |  |  |  |  | 1
| No | No | 1.01 | 1.02 | 1.03 | 1.04 | 1.07 | 1.08 | 1.10 | 1.11 | 1.13 | 1.14 | 1.16 | 1.17 | 1.18 | 1.19 | 1.20 | 1.23 | 1.24 | 1.25 | 1.26 | 1.27 |  |  |  |  | ppm
|  |  | AR*MS | AR*MS | AR*OES | AR*OES/MS | AR*OES/MS | AR*MS | AR*MS | AR*OES/MS | AR*MS | AR*OES/MS | AR*OES | AR*OES | AR*MS | AR*OES/MS | AR*MS | AR*OES | AR*OES/MS | AR*MS | AR*OES/MS | AR*MS |  |  |  |  | 1
|  |  | 0.5g | 40g | 0.5g | 0.25g | 0.25g | 25g | 25g | 01g | 0.5g | 0.5g | 0.25g | 0.5g | 0.5g | 01g | 15g | 0.15g | 0.2g | 0.5g | 0.5g | 0.5g |  |  |  |  | 1
| 1 | 1 | 14.6 | 7.6 | 23.69 | 14.7 | 17.4 | 13 | 12.37 | 15.1 | 9.62 | 11 | 12 | 16.9841 | 13.6 | 7.4 | 11.7 | 11 | < 20 | 14.35 | 12.4 | 14.2 |  |  |  |  | 1
| 1 | 2 | 13.95 | 7.4 | 23.6667 | 15.2 | 17.4 | 13.06 | 11.79 | 15.7 | 10.51 | 10.4 | 14 | 17.422 | 14.1 | 7 | 12.6 | < 10 | < 20 | 14.7 | 12.23 | 15.2 |  |  |  |  | 30
| 1 | 3 | 13.8 | 7.5 | 24.2 | 15.3 | 17.7 | 12.45 | 12.06 | 15.6 | 10.5 | 11.3 | 13 | 16.1298 | 13.75 | 7.1 | 12.2 | 12 | < 20 | 14.6 | 12.67 | 14.75 |  |  |  |  | 16
| 1 | 4 | 13.7 | 7.2 | 24.0567 | 15.6 | 17.1 | 13.23 | 12.22 | 15.1 | 10.82 | 11 | 14 | 15.7595 | 14.55 | 6.8 | 11.2 | < 10 | < 20 | 14.8 | 12.47 | 15.1 |  |  |  |  | 13.8103
| 1 | 5 | 13.15 | 7.5 | 23.0333 | 15.3 | 17.4 | 13.54 | 12.12 | 15.5 | 10.89 | 10.6 | 16 | 17.8854 | 15.1 | 6.7 | 12.6 | 11 | < 20 | 14.7 | 12.5 | 14.65 |  |  |  |  | 131
| 1 | 6 | 13.25 | 7.3 | 24.0344 | 15.3 | 17.1 | 13.29 | 12.33 | 15.1 | 10.4 | 10.5 | 16 | 16.6312 | 13.5 | 7 | 12 | 15 | < 20 | 14.6 | 12.84 | 14.9
| Mean |  | 13.7417 | 7.4167 | 23.7802 | 15.2333 | 17.35 | 13.095 | 12.1483 | 15.35 | 10.4567 | 10.8 | 14.1667 | 16.802 | 14.1 | 7 | 12.05 | 12.25 |  | 14.625 | 12.5183 | 14.8
| Median |  | 13.75 | 7.45 | 23.8622 | 15.3 | 17.4 | 13.145 | 12.17 | 15.3 | 10.505 | 10.8 | 14 | 16.8076 | 13.925 | 7 | 12.1 | 11.5 |  | 14.65 | 12.485 | 14.825
| Std Dev. |  | 0.5248 | 0.1472 | 0.42335 | 0.29439 | 0.22583 | 0.36893 | 0.21179 | 0.28107 | 0.45337 | 0.35214 | 1.6021 | 0.79488 | 0.62209 | 0.24495 | 0.54314 | 1.893 |  | 0.15411 | 0.21274 | 0.35917
| Rel.Std.Dev. |  | 3.819% | 1.985% | 1.78% | 1.933% | 1.302% | 2.817% | 1.743% | 1.831% | 4.336% | 3.261% | 11.31% | 4.731% | 4.412% | 3.499% | 4.507% | 15.45% |  | 1.054% | 1.699% | 2.427%
| PDM3 |  | -0.497% | -46.3% | 72.19% | 10.3% | 25.63% | -5.18% | -12.03% | 11.15% | -24.28% | -21.8% | 2.58% | 21.66% | 2.098% | -49.31% | -12.75% | -11.3% |  | 5.899% | -9.355% | 7.166%
| Z-Score (Absolute) |  | 0.12 | 2.16 | 3.73 | 0.65 | 1.42 | 0.12 | 0.46 | 0.7 | 1.07 | 0.94 | NA | 1.22 | 0.25 | 2.31 | 0.49 | NA | 1.23 | 0.43 | 0.32 | 0.5
Results from laboratories 16 and 23 were removed due to their 1 ppm reading resolution.
| Analytical results for Y in OREAS 211 (Certified Value 12.5 ppm) | [25 empty] | Certified
Y | Round | Replicate | Lab | Lab | Lab | Lab | Lab | Lab | Lab | Lab | Lab | Lab | Lab | Lab | Lab | Lab | Lab | Lab | Lab | Lab | Lab | Lab | Lab | Lab |  |  | 1
| No | No | 1.01 | 1.02 | 1.03 | 1.04 | 1.05 | 1.07 | 1.08 | 1.10 | 1.11 | 1.12 | 1.13 | 1.14 | 1.15 | 1.16 | 1.17 | 1.18 | 1.19 | 1.23 | 1.24 | 1.25 | 1.26 | 1.27 |  |  | ppm
|  |  | AR*MS | AR*MS | AR*OES | AR*OES/MS | AR*OES/MS | AR*OES/MS | AR*MS | AR*MS | AR*OES/MS | AR*OES | AR*MS | AR*OES/MS | AR*MS | AR*MS | AR*OES | AR*MS | AR*OES/MS | AR*OES | AR*OES/MS | AR*MS | AR*OES/MS | AR*MS |  |  | 1
|  |  | 0.5g | 40g | 0.5g | 0.25g | 0.25g | 0.25g | 25g | 25g | 01g | 0.25g | 0.5g | 0.5g | 0.5g | 0.25g | 0.5g | 0.5g | 01g | 0.15g | 0.2g | 0.5g | 0.5g | 0.5g |  |  | 2
| 1 | 1 | 12.55 | 11.5 | 11.5953 | 12.5 | 11.7 | 11.9 | 12.2 | 13.56 | 13.12 | 11.7 | 11.61 | 13.7 | 13.2054 | 12.18 | 7.9651 | 13.75 | 12.5 | 12 | 13 | 13.65 | 11.64 | 12.3 |  |  | 1
| 1 | 2 | 12.5 | 11.8 | 11.6033 | 12.05 | 11.8 | 12.3 | 12.04 | 12.69 | 13.66 | 11.83 | 12.12 | 13.8 | 13.1971 | 12.4 | 8.7373 | 13.65 | 12.3 | 12 | 13 | 13.3 | 11.77 | 12.6 |  |  | 31
| 1 | 3 | 12 | 11.8 | 11.5573 | 12.5 | 11.6 | 12.2 | 11.68 | 12.71 | 13.58 | 11.851 | 11.85 | 13.2 | 12.9349 | 12.44 | 8.5367 | 14.05 | 12.5 | 12 | 13 | 13.3 | 11.86 | 12.75 |  |  | 16
| 1 | 4 | 12.3 | 11.7 | 11.6452 | 12.62 | 11.3 | 12.5 | 12.15 | 11.26 | 13 | 11.45 | 11.87 | 13.4 | 12.6107 | 12.87 | 9.3196 | 14.25 | 12.5 | 12 | 13 | 14 | 11.98 | 12.8 |  |  | 12.4871
| 1 | 5 | 11.9 | 12.3 | 11.6623 | 12.59 | 11.5 | 12.4 | 11.85 | 11.6 | 13.76 | 11.63 | 12.05 | 13.5 | 12.922 | 12.96 | 9.3324 | 13.95 | 12.4 | 11 | 13 | 13.4 | 12.07 | 12.35 |  |  | 132
| 1 | 6 | 12.2 | 11.9 | 11.5032 | 12.43 | 11.9 | 12.6 | 12.3 | 12.89 | 12.79 | 11.42 | 12.17 | 13.5 | 12.7463 | 12.96 | 8.5993 | 14.6 | 12.4 | 12 | 13 | 13.75 | 12.11 | 13.25
| Mean |  | 12.2417 | 11.8333 | 11.5944 | 12.4483 | 11.6333 | 12.3167 | 12.0367 | 12.4517 | 13.3183 | 11.6468 | 11.945 | 13.5167 | 12.9361 | 12.635 | 8.7484 | 14.0417 | 12.4333 | 11.8333 | 13 | 13.5667 | 11.905 | 12.675
| Median |  | 12.25 | 11.8 | 11.5993 | 12.5 | 11.65 | 12.35 | 12.095 | 12.7 | 13.35 | 11.665 | 11.96 | 13.5 | 12.9285 | 12.655 | 8.6683 | 14 | 12.45 | 12 | 13 | 13.525 | 11.92 | 12.675
| Std Dev. |  | 0.26157 | 0.26583 | 0.058259 | 0.20683 | 0.21602 | 0.24833 | 0.23278 | 0.85901 | 0.40002 | 0.1836 | 0.20936 | 0.2137 | 0.23779 | 0.33667 | 0.51924 | 0.34701 | 0.08165 | 0.40825 | 0 | 0.28225 | 0.18185 | 0.34749
| Rel.Std.Dev. |  | 2.137% | 2.246% | 0.5025% | 1.661% | 1.857% | 2.016% | 1.934% | 6.899% | 3.004% | 1.576% | 1.753% | 1.581% | 1.838% | 2.665% | 5.935% | 2.471% | 0.6567% | 3.45% | 0% | 2.08% | 1.528% | 2.742%
| PDM3 |  | -1.966% | -5.236% | -7.149% | -0.3106% | -6.837% | -1.365% | -3.607% | -0.284% | 6.657% | -6.729% | -4.341% | 8.245% | 3.595% | 1.184% | -29.94% | 12.45% | -0.4308% | -5.236% | 4.107% | 8.645% | -4.662% | 1.505%
| Z-Score (Absolute) |  | 0.18 | 0.72 | 1.04 | 0.1 | 0.99 | 0.08 | 0.45 | 0.1 | 1.26 | 0.97 | 0.57 | 1.52 | 0.75 | 0.35 | 4.83 | 2.22 | 0.08 | NA | NA | 1.59 | 0.63 | 0.4
Results from laboratories 23 and 24 were removed due to their 1 ppm reading resolution.
| Analytical results for Yb in OREAS 211 (Certified Value 1.18 ppm) | [25 empty] | Certified
Yb | Round | Replicate | 1.01: Lab; 1.02: Lab; 1.03: Lab; 1.04: Lab; 1.05: Lab; 1.07: Lab; 1.08: Lab |  |  | 1
| No | No | 1.01: 1.02; 1.02: 1.04; 1.03: 1.05; 1.04: 1.08; 1.05: 1.10; 1.07: 1.14; 1.08: 1.15 |  |  | ppm
|  |  | 1.01: AR*MS; 1.02: AR*OES/MS; 1.03: AR*OES/MS; 1.04: AR*MS; 1.05: AR*MS; 1.07: AR*OES/MS; 1.08: AR*MS |  |  | 2
|  |  | 1.01: 40g; 1.02: 0.25g; 1.03: 0.25g; 1.04: 25g; 1.05: 25g; 1.07: 0.5g; 1.08: 0.5g |  |  | 2
| 1 | 1 | 1.01: 1; 1.02: 1.2; 1.03: 1.2; 1.04: 1.22; 1.05: 1.27; 1.07: 1.5; 1.08: 1.3772 |  |  | 1
| 1 | 2 | 1.01: 1.02; 1.02: 1.2; 1.03: 1.2; 1.04: 1.207; 1.05: 1.2; 1.07: 1.4; 1.08: 1.3841 |  |  | 32
| 1 | 3 | 1.01: 1; 1.02: 1.2; 1.03: 1.1; 1.04: 1.179; 1.05: 1.13; 1.07: 1.4; 1.08: 1.3905 |  |  | 16
| 1 | 4 | 1.01: 1; 1.02: 1.2; 1.03: 1.1; 1.04: 1.201; 1.05: 1; 1.07: 1.5; 1.08: 1.3587 |  |  | 1.1797
| 1 | 5 | 1.01: 1.03; 1.02: 1.2; 1.03: 1.1; 1.04: 1.18; 1.05: 1.06; 1.07: 1.4; 1.08: 1.3934 |  |  | 133
| 1 | 6 | 1.01: 1.02; 1.02: 1.2; 1.03: 1.1; 1.04: 1.251; 1.05: 1.2; 1.07: 1.5; 1.08: 1.3972
| Mean |  | 1.01: 1.0117; 1.02: 1.2; 1.03: 1.1333; 1.04: 1.2063; 1.05: 1.1433; 1.07: 1.45; 1.08: 1.3835
| Median |  | 1.01: 1.01; 1.02: 1.2; 1.03: 1.1; 1.04: 1.204; 1.05: 1.165; 1.07: 1.45; 1.08: 1.3873
| Std Dev. |  | 1.01: 0.013292; 1.02: 0; 1.03: 0.05164; 1.04: 0.027023; 1.05: 0.10013; 1.07: 0.054772; 1.08: 0.014062
| Rel.Std.Dev. |  | 1.01: 1.314%; 1.02: 0%; 1.03: 4.556%; 1.04: 2.24%; 1.05: 8.758%; 1.07: 3.777%; 1.08: 1.016%
| PDM3 |  | 1.01: -14.24%; 1.02: 1.721%; 1.03: -3.93%; 1.04: 2.258%; 1.05: -3.083%; 1.07: 22.91%; 1.08: 17.28%
| Z-Score (Absolute) |  | 1.01: 1.9; 1.02: 0; 1.03: 0.67; 1.04: 0.06; 1.05: 0.57; 1.07: 2.53; 1.08: 1.86
| Analytical results for Zn in OREAS 211 (Certified Value 108 ppm) | [25 empty] | Certified
Zn | Round | Replicate | Lab | Lab | Lab | Lab | Lab | Lab | Lab | Lab | Lab | Lab | Lab | Lab | Lab | Lab | Lab | Lab | Lab | Lab | Lab | Lab | Lab | Lab | Lab |  | 1
| No | No | 1.01 | 1.02 | 1.03 | 1.04 | 1.05 | 1.07 | 1.08 | 1.10 | 1.11 | 1.12 | 1.13 | 1.14 | 1.15 | 1.16 | 1.18 | 1.19 | 1.20 | 1.21 | 1.23 | 1.24 | 1.25 | 1.26 | 1.27 |  | ppm
|  |  | AR*MS | AR*OES | AR*OES | AR*OES/MS | AR*OES/MS | AR*OES/MS | AR*MS | AR*OES | AR*OES/MS | AR*OES | AR*MS | AR*OES/MS | AR*OES | AR*OES | AR*MS | AR*OES/MS | AR*MS | AR*OES | AR*OES | AR*OES/MS | AR*MS | AR*OES/MS | AR*MS |  | 0
|  |  | 0.5g | 40g | 0.5g | 0.25g | 0.25g | 0.25g | 25g | 25g | 01g | 0.25g | 0.5g | 0.5g | 0.5g | 0.25g | 0.5g | 01g | 15g | 0.25g | 0.15g | 0.2g | 0.5g | 0.5g | 0.5g |  | 0
| 1 | 1 | 106 | 115 | 117 | 122 | 97.5 | 118 | 107 | 114 | 104 | 96.105 | 106.8 | 114 | 103.103 | 97 | 112 | 105 | 105.5 | 103.3442 | 109 | 106 | 115 | 103 | 104 |  | 1
| 1 | 2 | 107 | 117 | 117.9627 | 117 | 103 | 117 | 107 | 113 | 111 | 98.673 | 111.2 | 112 | 105.204 | 98 | 115 | 106 | 105.3 | 108.6834 | 109 | 106 | 116 | 98 | 105 |  | 11
| 1 | 3 | 106 | 117 | 116.862 | 120 | 102 | 117 | 104 | 107 | 110 | 99.305 | 109.7 | 108 | 103.532 | 96 | 114 | 105 | 107.2 | 104.1941 | 108 | 105 | 117 | 97 | 104 |  | 16
| 1 | 4 | 107 | 112 | 115.5149 | 120 | 98.9 | 119 | 109 | 112 | 105 | 96.21 | 109.9 | 110 | 103.246 | 97 | 117 | 107 | 103.5 | 102.1637 | 109 | 105 | 117 | 102 | 105 |  | 108.3149
| 1 | 5 | 107 | 116 | 114.662 | 118 | 101 | 120 | 105 | 112 | 108 | 98.74 | 111.4 | 113 | 105.941 | 100 | 117 | 107 | 106.4 | 102.7825 | 110 | 106 | 117 | 100 | 105 |  | 134
| 1 | 6 | 106 | 114 | 113.6487 | 117 | 102 | 119 | 107 | 109 | 105 | 99.63 | 112.8 | 111 | 106.601 | 99 | 118 | 109 | 106.6 | 105.6455 | 110 | 106 | 116 | 102 | 106
| Mean |  | 106.5 | 115.1667 | 115.9417 | 119 | 100.7333 | 118.3333 | 106.5 | 111.1667 | 107.1667 | 98.1105 | 110.3 | 111.3333 | 104.6045 | 97.8333 | 115.5 | 106.5 | 105.75 | 104.4689 | 109.1667 | 105.6667 | 116.3333 | 100.3333 | 104.8333
| Median |  | 106.5 | 115.5 | 116.1884 | 119 | 101.5 | 118.5 | 107 | 112 | 106.5 | 98.7065 | 110.55 | 111.5 | 104.368 | 97.5 | 116 | 106.5 | 105.95 | 103.7691 | 109 | 106 | 116.5 | 101 | 105
| Std Dev. |  | 0.54772 | 1.9408 | 1.6204 | 2 | 2.1087 | 1.2111 | 1.7607 | 2.6394 | 2.9269 | 1.5545 | 2.0513 | 2.1602 | 1.5088 | 1.472 | 2.2583 | 1.5166 | 1.3096 | 2.3935 | 0.75277 | 0.5164 | 0.8165 | 2.4221 | 0.75277
| Rel.Std.Dev. |  | 0.5143% | 1.685% | 1.398% | 1.681% | 2.093% | 1.023% | 1.653% | 2.374% | 2.731% | 1.584% | 1.86% | 1.94% | 1.442% | 1.505% | 1.955% | 1.424% | 1.238% | 2.291% | 0.6896% | 0.4887% | 0.7019% | 2.414% | 0.7181%
| PDM3 |  | -1.676% | 6.326% | 7.041% | 9.865% | -7% | 9.249% | -1.676% | 2.633% | -1.06% | -9.421% | 1.833% | 2.787% | -3.426% | -9.677% | 6.634% | -1.676% | -2.368% | -3.551% | 0.7864% | -2.445% | 7.403% | -7.369% | -3.214%
| Z-Score (Absolute) |  | 0 | 1.25 | 1.36 | 1.81 | 0.83 | 1.71 | 0 | 0.67 | 0.1 | 1.21 | 0.55 | 0.7 | 0.27 | 1.25 | 1.3 | 0 | 0.11 | 0.29 | 0.39 | 0.12 | 1.42 | 0.89 | 0.24
| Analytical results for Zr in OREAS 211 (Certified Value 16.6 ppm) | [25 empty] | Certified
Zr | Round | Replicate | Lab | Lab | Lab | Lab | Lab | Lab | Lab | Lab | Lab | Lab | Lab | Lab | Lab | Lab | Lab | Lab | Lab | Lab | Lab | Lab | Lab |  |  |  | 1
| No | No | 1.01 | 1.02 | 1.03 | 1.04 | 1.07 | 1.08 | 1.10 | 1.11 | 1.12 | 1.13 | 1.14 | 1.15 | 1.16 | 1.17 | 1.18 | 1.19 | 1.23 | 1.24 | 1.25 | 1.26 | 1.27 |  |  |  | ppm
|  |  | AR*MS | AR*MS | AR*OES | AR*OES/MS | AR*OES/MS | AR*MS | AR*MS | AR*OES/MS | AR*OES | AR*MS | AR*OES/MS | AR*MS | AR*OES | AR*OES | AR*MS | AR*OES/MS | AR*OES | AR*OES/MS | AR*MS | AR*OES/MS | AR*MS |  |  |  | 1
|  |  | 0.5g | 40g | 0.5g | 0.25g | 0.25g | 25g | 25g | 01g | 0.25g | 0.5g | 0.5g | 0.5g | 0.25g | 0.5g | 0.5g | 01g | 0.15g | 0.2g | 0.5g | 0.5g | 0.5g |  |  |  | 1
| 1 | 1 | 17.4 | 5 | 15.5953 | 13.1 | 14.8 | 13.1 | 13.6 | 19.4 | 16.228 | 17.9 | 14.3 | 24.9161 | 13.6 | 40.5027 | 19.5 | 13.9 | 15 | 11 | 19.4 | 17.3 | 15.8 |  |  |  | 1
| 1 | 2 | 17.7 | 5 | 15.4547 | 13.8 | 15.8 | 13.8 | 12.3 | 20.1 | 15.93 | 18.8 | 13.5 | 24.1505 | 13.6 | 31.756 | 20.1 | 13.4 | 16 | 11 | 18.8 | 17.6 | 16.4 |  |  |  | 12
| 1 | 3 | 16.7 | 5 | 15.5833 | 14.6 | 15.4 | 13.8 | 12.2 | 18.9 | 15.655 | 18.5 | 16.3 | 24.7087 | 14.1 | 48.2474 | 19.4 | 13.5 | 15 | 11 | 19.1 | 18.7 | 16.3 |  |  |  | 16
| 1 | 4 | 16.9 | 5 | 15.6387 | 14.4 | 15.6 | 13.6 | 10.9 | 18 | 16.35 | 18.6 | 15.2 | 24.3858 | 15 | 43.5835 | 20.5 | 13.5 | 14 | 11 | 19.6 | 19.1 | 16.5 |  |  |  | 16.6102
| 1 | 5 | 16.3 | 6 | 15.6967 | 14.5 | 15.3 | 13.1 | 10.5 | 18.4 | 15.64 | 18.4 | 15.3 | 25.1186 | 15.5 | 28.2001 | 19.3 | 13.4 | 14 | 11 | 20.1 | 18.5 | 16.1 |  |  |  | 135
| 1 | 6 | 16.7 | 5 | 15.4473 | 14.5 | 15.4 | 14.1 | 11.7 | 19.6 | 15.59 | 18.2 | 14 | 24.4316 | 15 | 42.0882 | 20.4 | 13.4 | 16 | 11 | 19.9 | 19.4 | 17.5
| Mean |  | 16.95 | 5.1667 | 15.5693 | 14.15 | 15.3833 | 13.5833 | 11.8667 | 19.0667 | 15.8988 | 18.4 | 14.7667 | 24.6185 | 14.4667 | 39.063 | 19.8667 | 13.5167 | 15 | 11 | 19.4833 | 18.4333 | 16.4333
| Median |  | 16.8 | 5 | 15.5893 | 14.45 | 15.4 | 13.7 | 11.95 | 19.15 | 15.7925 | 18.45 | 14.75 | 24.5702 | 14.55 | 41.2955 | 19.8 | 13.45 | 15 | 11 | 19.5 | 18.6 | 16.35
| Std Dev. |  | 0.51284 | 0.40825 | 0.099925 | 0.58907 | 0.33714 | 0.40702 | 1.1075 | 0.78401 | 0.32702 | 0.31623 | 1.0231 | 0.36192 | 0.80911 | 7.5817 | 0.53166 | 0.19408 | 0.89443 | 0 | 0.48751 | 0.82865 | 0.5785
| Rel.Std.Dev. |  | 3.026% | 7.902% | 0.6418% | 4.163% | 2.192% | 2.996% | 9.333% | 4.112% | 2.057% | 1.719% | 6.928% | 1.47% | 5.593% | 19.41% | 2.676% | 1.436% | 5.963% | 0% | 2.502% | 4.495% | 3.52%
| PDM3 |  | 2.046% | -68.89% | -6.266% | -14.81% | -7.386% | -18.22% | -28.56% | 14.79% | -4.283% | 10.78% | -11.1% | 48.21% | -12.9% | 135.2% | 19.61% | -18.62% | -9.694% | -33.78% | 17.3% | 10.98% | -1.065%
| Z-Score (Absolute) |  | 0.23 | NA | 0.18 | 0.6 | 0.23 | 0.77 | 1.29 | 0.87 | 0.08 | 0.67 | 0.42 | 2.53 | 0.51 | 6.86 | 1.11 | 0.79 | NA | NA | 0.99 | 0.68 | 0.08
Results from laboratories 2, 23 and 24 were removed due to their 1 ppm reading resolution.
Note on C17: Z-Scores have been calculated inclusive of individual outliers. In general, laboratory batches are rejected if Z-Score > 2.5.
Note on C35: Z-Scores have been calculated inclusive of individual outliers. In general, laboratory batches are rejected if Z-Score > 2.5.
Note on C53: Z-Scores have been calculated inclusive of individual outliers. In general, laboratory batches are rejected if Z-Score > 2.5.
Note on C71: Z-Scores have been calculated inclusive of individual outliers. In general, laboratory batches are rejected if Z-Score > 2.5.
Note on C90: Z-Scores have been calculated inclusive of individual outliers. In general, laboratory batches are rejected if Z-Score > 2.5.
Note on C109: Z-Scores have been calculated inclusive of individual outliers. In general, laboratory batches are rejected if Z-Score > 2.5.
Note on C128: Z-Scores have been calculated inclusive of individual outliers. In general, laboratory batches are rejected if Z-Score > 2.5.
Note on C147: Z-Scores have been calculated inclusive of individual outliers. In general, laboratory batches are rejected if Z-Score > 2.5.
Note on C165: Z-Scores have been calculated inclusive of individual outliers. In general, laboratory batches are rejected if Z-Score > 2.5.
Note on C184: Z-Scores have been calculated inclusive of individual outliers. In general, laboratory batches are rejected if Z-Score > 2.5.
Note on C203: Z-Scores have been calculated inclusive of individual outliers. In general, laboratory batches are rejected if Z-Score > 2.5.
Note on C221: Z-Scores have been calculated inclusive of individual outliers. In general, laboratory batches are rejected if Z-Score > 2.5.
Note on C239: Z-Scores have been calculated inclusive of individual outliers. In general, laboratory batches are rejected if Z-Score > 2.5.
Note on C258: Z-Scores have been calculated inclusive of individual outliers. In general, laboratory batches are rejected if Z-Score > 2.5.
Note on C276: Z-Scores have been calculated inclusive of individual outliers. In general, laboratory batches are rejected if Z-Score > 2.5.
Note on C294: Z-Scores have been calculated inclusive of individual outliers. In general, laboratory batches are rejected if Z-Score > 2.5.
Note on C312: Z-Scores have been calculated inclusive of individual outliers. In general, laboratory batches are rejected if Z-Score > 2.5.
Note on C330: Z-Scores have been calculated inclusive of individual outliers. In general, laboratory batches are rejected if Z-Score > 2.5.
Note on C348: Z-Scores have been calculated inclusive of individual outliers. In general, laboratory batches are rejected if Z-Score > 2.5.
Note on C367: Z-Scores have been calculated inclusive of individual outliers. In general, laboratory batches are rejected if Z-Score > 2.5.
Note on C385: Z-Scores have been calculated inclusive of individual outliers. In general, laboratory batches are rejected if Z-Score > 2.5.
Note on C403: Z-Scores have been calculated inclusive of individual outliers. In general, laboratory batches are rejected if Z-Score > 2.5.
Note on C422: Z-Scores have been calculated inclusive of individual outliers. In general, laboratory batches are rejected if Z-Score > 2.5.
Note on C440: Z-Scores have been calculated inclusive of individual outliers. In general, laboratory batches are rejected if Z-Score > 2.5.
Note on C458: Z-Scores have been calculated inclusive of individual outliers. In general, laboratory batches are rejected if Z-Score > 2.5.
Note on C476: Z-Scores have been calculated inclusive of individual outliers. In general, laboratory batches are rejected if Z-Score > 2.5.
Note on C494: Z-Scores have been calculated inclusive of individual outliers. In general, laboratory batches are rejected if Z-Score > 2.5.
Note on C513: Z-Scores have been calculated inclusive of individual outliers. In general, laboratory batches are rejected if Z-Score > 2.5.
Note on C532: Z-Scores have been calculated inclusive of individual outliers. In general, laboratory batches are rejected if Z-Score > 2.5.
Note on C550: Z-Scores have been calculated inclusive of individual outliers. In general, laboratory batches are rejected if Z-Score > 2.5.
Note on C568: Z-Scores have been calculated inclusive of individual outliers. In general, laboratory batches are rejected if Z-Score > 2.5.
Note on C586: Z-Scores have been calculated inclusive of individual outliers. In general, laboratory batches are rejected if Z-Score > 2.5.
Note on C605: Z-Scores have been calculated inclusive of individual outliers. In general, laboratory batches are rejected if Z-Score > 2.5.
Note on C623: Z-Scores have been calculated inclusive of individual outliers. In general, laboratory batches are rejected if Z-Score > 2.5.
Note on C642: Z-Scores have been calculated inclusive of individual outliers. In general, laboratory batches are rejected if Z-Score > 2.5.
Note on C660: Z-Scores have been calculated inclusive of individual outliers. In general, laboratory batches are rejected if Z-Score > 2.5.
Note on C678: Z-Scores have been calculated inclusive of individual outliers. In general, laboratory batches are rejected if Z-Score > 2.5.
Note on C696: Z-Scores have been calculated inclusive of individual outliers. In general, laboratory batches are rejected if Z-Score > 2.5.
Note on C715: Z-Scores have been calculated inclusive of individual outliers. In general, laboratory batches are rejected if Z-Score > 2.5.
Note on C733: Z-Scores have been calculated inclusive of individual outliers. In general, laboratory batches are rejected if Z-Score > 2.5.
Note on C751: Z-Scores have been calculated inclusive of individual outliers. In general, laboratory batches are rejected if Z-Score > 2.5.
Note on C769: Z-Scores have been calculated inclusive of individual outliers. In general, laboratory batches are rejected if Z-Score > 2.5.
Note on C787: Z-Scores have been calculated inclusive of individual outliers. In general, laboratory batches are rejected if Z-Score > 2.5.
Note on C805: Z-Scores have been calculated inclusive of individual outliers. In general, laboratory batches are rejected if Z-Score > 2.5.
Note on C823: Z-Scores have been calculated inclusive of individual outliers. In general, laboratory batches are rejected if Z-Score > 2.5.
Note on C841: Z-Scores have been calculated inclusive of individual outliers. In general, laboratory batches are rejected if Z-Score > 2.5.
Note on C860: Z-Scores have been calculated inclusive of individual outliers. In general, laboratory batches are rejected if Z-Score > 2.5.
Note on C878: Z-Scores have been calculated inclusive of individual outliers. In general, laboratory batches are rejected if Z-Score > 2.5.
Note on C896: Z-Scores have been calculated inclusive of individual outliers. In general, laboratory batches are rejected if Z-Score > 2.5.
Note on C914: Z-Scores have been calculated inclusive of individual outliers. In general, laboratory batches are rejected if Z-Score > 2.5.
Note on C932: Z-Scores have been calculated inclusive of individual outliers. In general, laboratory batches are rejected if Z-Score > 2.5.
Note on C950: Z-Scores have been calculated inclusive of individual outliers. In general, laboratory batches are rejected if Z-Score > 2.5.
Note on C968: Z-Scores have been calculated inclusive of individual outliers. In general, laboratory batches are rejected if Z-Score > 2.5.
Note on C986: Z-Scores have been calculated inclusive of individual outliers. In general, laboratory batches are rejected if Z-Score > 2.5.
Note on C1004: Z-Scores have been calculated inclusive of individual outliers. In general, laboratory batches are rejected if Z-Score > 2.5.
Note on C1022: Z-Scores have been calculated inclusive of individual outliers. In general, laboratory batches are rejected if Z-Score > 2.5.
Note on C1040: Z-Scores have been calculated inclusive of individual outliers. In general, laboratory batches are rejected if Z-Score > 2.5.
Note on C1058: Z-Scores have been calculated inclusive of individual outliers. In general, laboratory batches are rejected if Z-Score > 2.5.
Note on C1077: Z-Scores have been calculated inclusive of individual outliers. In general, laboratory batches are rejected if Z-Score > 2.5.
Note on C1095: Z-Scores have been calculated inclusive of individual outliers. In general, laboratory batches are rejected if Z-Score > 2.5.
Note on C1114: Z-Scores have been calculated inclusive of individual outliers. In general, laboratory batches are rejected if Z-Score > 2.5.
Note on C1133: Z-Scores have been calculated inclusive of individual outliers. In general, laboratory batches are rejected if Z-Score > 2.5.
Note on C1151: Z-Scores have been calculated inclusive of individual outliers. In general, laboratory batches are rejected if Z-Score > 2.5.
Note on C1169: Z-Scores have been calculated inclusive of individual outliers. In general, laboratory batches are rejected if Z-Score > 2.5.

## Fusion XRF
| Analytical results for Al2O3 in OREAS 211 (Indicative Value 13.14 wt.%) |  |  | Indicative
Al2O3 | Round | Replicate | BV Geo | 1
| No | No | Perth | wt.%
|  |  | BF*XRF | 2
2
| 1 | 1 | 13.15 | 1
| 1 | 2 | 13.12 | 5
| Mean |  | 13.135 | 16
| Median |  | 13.135 | 13.135
| Std Dev. |  | 0.021213 | 11
| Rel.Std.Dev. |  | 0.1615%
| PDM3 |  | -1.11e-14%
| Z-Score (Absolute) |  | NA
| Analytical results for As in OREAS 211 (Indicative Value 40 ppm) |  |  | Indicative
As | Round | Replicate | BV Geo | 1
| No | No | Perth | ppm
|  |  | BF*XRF | 1
1
| 1 | 1 | 40 | 1
| 1 | 2 | 40 | 6
| Mean |  | 40 | 16
| Median |  | 40 | 40
| Std Dev. |  | 0 | 12
| Rel.Std.Dev. |  | 0%
| PDM3 |  | 0%
| Z-Score (Absolute) |  | NA
| Analytical results for BaO in OREAS 211 (Indicative Value 225 ppm) |  |  | Indicative
BaO | Round | Replicate | BV Geo | 1
| No | No | Perth | ppm
|  |  | BF*XRF | 0
0
| 1 | 1 | 230 | 1
| 1 | 2 | 220 | 7
| Mean |  | 225 | 16
| Median |  | 225 | 225
| Std Dev. |  | 7.0711 | 13
| Rel.Std.Dev. |  | 3.143%
| PDM3 |  | 0%
| Z-Score (Absolute) |  | NA
| Analytical results for CaO in OREAS 211 (Indicative Value 9.62 wt.%) |  |  | Indicative
CaO | Round | Replicate | BV Geo | 1
| No | No | Perth | wt.%
|  |  | BF*XRF | 2
2
| 1 | 1 | 9.62 | 1
| 1 | 2 | 9.62 | 8
| Mean |  | 9.62 | 16
| Median |  | 9.62 | 9.62
| Std Dev. |  | 0 | 14
| Rel.Std.Dev. |  | 0%
| PDM3 |  | 0%
| Z-Score (Absolute) |  | NA
| Analytical results for Cl in OREAS 211 (Indicative Value 1440 ppm) |  |  | Indicative
Cl | Round | Replicate | BV Geo | 1
| No | No | Perth | ppm
|  |  | BF*XRF | 0
0
| 1 | 1 | 1430 | 1
| 1 | 2 | 1450 | 9
| Mean |  | 1440 | 16
| Median |  | 1440 | 1440
| Std Dev. |  | 14.1421 | 15
| Rel.Std.Dev. |  | 0.9821%
| PDM3 |  | 0%
| Z-Score (Absolute) |  | NA
| Analytical results for Co in OREAS 211 (Indicative Value 55 ppm) |  |  | Indicative
Co | Round | Replicate | BV Geo | 1
| No | No | Perth | ppm
|  |  | BF*XRF | 0
0
| 1 | 1 | 60 | 1
| 1 | 2 | 50 | 10
| Mean |  | 55 | 16
| Median |  | 55 | 55
| Std Dev. |  | 7.0711 | 16
| Rel.Std.Dev. |  | 12.86%
| PDM3 |  | 0%
| Z-Score (Absolute) |  | NA
| Analytical results for Cr2O3 in OREAS 211 (Indicative Value 175 ppm) |  |  | Indicative
Cr2O3 | Round | Replicate | BV Geo | 1
| No | No | Perth | ppm
|  |  | BF*XRF | 0
0
| 1 | 1 | 180 | 1
| 1 | 2 | 170 | 11
| Mean |  | 175 | 16
| Median |  | 175 | 175
| Std Dev. |  | 7.0711 | 17
| Rel.Std.Dev. |  | 4.041%
| PDM3 |  | 0%
| Z-Score (Absolute) |  | NA
| Analytical results for Cu in OREAS 211 (Indicative Value 185 ppm) |  |  | Indicative
Cu | Round | Replicate | BV Geo | 1
| No | No | Perth | ppm
|  |  | BF*XRF | 0
0
| 1 | 1 | 180 | 1
| 1 | 2 | 190 | 12
| Mean |  | 185 | 16
| Median |  | 185 | 185
| Std Dev. |  | 7.0711 | 18
| Rel.Std.Dev. |  | 3.822%
| PDM3 |  | -1.11e-14%
| Z-Score (Absolute) |  | NA
| Analytical results for Fe2O3 in OREAS 211 (Indicative Value 12.1 wt.%) |  |  | Indicative
Fe2O3 | Round | Replicate | BV Geo | 1
| No | No | Perth | wt.%
|  |  | BF*XRF | 2
2
| 1 | 1 | 12.08 | 1
| 1 | 2 | 12.12 | 5
| Mean |  | 12.1 | 16
| Median |  | 12.1 | 12.1
| Std Dev. |  | 0.028284 | 11
| Rel.Std.Dev. |  | 0.2338%
| PDM3 |  | 0%
| Z-Score (Absolute) |  | NA
| Analytical results for K2O in OREAS 211 (Indicative Value 0.473 wt.%) |  |  | Indicative
K2O | Round | Replicate | BV Geo | 1
| No | No | Perth | wt.%
|  |  | BF*XRF | 3
3
| 1 | 1 | 0.474 | 1
| 1 | 2 | 0.472 | 6
| Mean |  | 0.473 | 16
| Median |  | 0.473 | 0.473
| Std Dev. |  | 0.0014142 | 12
| Rel.Std.Dev. |  | 0.299%
| PDM3 |  | -1.11e-14%
| Z-Score (Absolute) |  | NA
| Analytical results for MgO in OREAS 211 (Indicative Value 6.41 wt.%) |  |  | Indicative
MgO | Round | Replicate | BV Geo | 1
| No | No | Perth | wt.%
|  |  | BF*XRF | 2
2
| 1 | 1 | 6.41 | 1
| 1 | 2 | 6.41 | 7
| Mean |  | 6.41 | 16
| Median |  | 6.41 | 6.41
| Std Dev. |  | 0 | 13
| Rel.Std.Dev. |  | 0%
| PDM3 |  | 0%
| Z-Score (Absolute) |  | NA
| Analytical results for MnO in OREAS 211 (Indicative Value 0.185 wt.%) |  |  | Indicative
MnO | Round | Replicate | BV Geo | 1
| No | No | Perth | wt.%
|  |  | BF*XRF | 3
3
| 1 | 1 | 0.185 | 1
| 1 | 2 | 0.184 | 8
| Mean |  | 0.1845 | 16
| Median |  | 0.1845 | 0.1845
| Std Dev. |  | 0.00070711 | 14
| Rel.Std.Dev. |  | 0.3833%
| PDM3 |  | 0%
| Z-Score (Absolute) |  | NA
| Analytical results for Na2O in OREAS 211 (Indicative Value 2.72 wt.%) |  |  | Indicative
Na2O | Round | Replicate | BV Geo | 1
| No | No | Perth | wt.%
|  |  | BF*XRF | 2
2
| 1 | 1 | 2.72 | 1
| 1 | 2 | 2.71 | 9
| Mean |  | 2.715 | 16
| Median |  | 2.715 | 2.715
| Std Dev. |  | 0.0070711 | 15
| Rel.Std.Dev. |  | 0.2604%
| PDM3 |  | 0%
| Z-Score (Absolute) |  | NA
| Analytical results for Ni in OREAS 211 (Indicative Value 80 ppm) |  |  | Indicative
Ni | Round | Replicate | BV Geo | 1
| No | No | Perth | ppm
|  |  | BF*XRF | 0
0
| 1 | 1 | 80 | 1
| 1 | 2 | 80 | 10
| Mean |  | 80 | 16
| Median |  | 80 | 80
| Std Dev. |  | 0 | 16
| Rel.Std.Dev. |  | 0%
| PDM3 |  | 0%
| Z-Score (Absolute) |  | NA
| Analytical results for P2O5 in OREAS 211 (Indicative Value 0.107 wt.%) |  |  | Indicative
P2O5 | Round | Replicate | BV Geo | 1
| No | No | Perth | wt.%
|  |  | BF*XRF | 3
3
| 1 | 1 | 0.107 | 1
| 1 | 2 | 0.107 | 11
| Mean |  | 0.107 | 16
| Median |  | 0.107 | 0.107
| Std Dev. |  | 0 | 17
| Rel.Std.Dev. |  | 0%
| PDM3 |  | 0%
| Z-Score (Absolute) |  | NA
| Analytical results for Pb in OREAS 211 (Indicative Value 20 ppm) |  |  | Indicative
Pb | Round | Replicate | BV Geo | 1
| No | No | Perth | ppm
|  |  | BF*XRF | 1
1
| 1 | 1 | 20 | 1
| 1 | 2 | 20 | 12
| Mean |  | 20 | 16
| Median |  | 20 | 20
| Std Dev. |  | 0 | 18
| Rel.Std.Dev. |  | 0%
| PDM3 |  | 0%
| Z-Score (Absolute) |  | NA
| Analytical results for S in OREAS 211 (Indicative Value 0.294 wt.%) |  |  | Indicative
S | Round | Replicate | BV Geo | 1
| No | No | Perth | wt.%
|  |  | BF*XRF | 3
3
| 1 | 1 | 0.2947 | 1
| 1 | 2 | 0.2923 | 16
| Mean |  | 0.2935 | 16
| Median |  | 0.2935 | 0.29353
| Std Dev. |  | 0.0016971 | 11
| Rel.Std.Dev. |  | 0.5782%
| PDM3 |  | -0.01017%
| Z-Score (Absolute) |  | NA
| Analytical results for SiO2 in OREAS 211 (Indicative Value 50.76 wt.%) |  |  | Indicative
SiO2 | Round | Replicate | BV Geo | 1
| No | No | Perth | wt.%
|  |  | BF*XRF | 2
2
| 1 | 1 | 50.79 | 1
| 1 | 2 | 50.73 | 6
| Mean |  | 50.76 | 16
| Median |  | 50.76 | 50.76
| Std Dev. |  | 0.042426 | 12
| Rel.Std.Dev. |  | 0.08358%
| PDM3 |  | 0%
| Z-Score (Absolute) |  | NA
| Analytical results for Sn in OREAS 211 (Indicative Value < 10 ppm) |  |  | Indicative
Sn | Round | Replicate | BV Geo | 1
| No | No | Perth | ppm
|  |  | BF*XRF | 1
1
| 1 | 1 | < 10 | 1
| 1 | 2 | < 10 | 7
| Mean |  |  | 16
| Median |  |  | < 10
| Std Dev. |  |  | 13
Rel.Std.Dev.
PDM3
| Z-Score (Absolute) |  | NA
| Analytical results for Sr in OREAS 211 (Indicative Value 169 ppm) |  |  | Indicative
Sr | Round | Replicate | BV Geo | 1
| No | No | Perth | ppm
|  |  | BF*XRF | 0
0
| 1 | 1 | 170 | 1
| 1 | 2 | 170 | 8
| Mean |  | 170 | 16
| Median |  | 170 | 169.1189
| Std Dev. |  | 0 | 14
| Rel.Std.Dev. |  | 0%
| PDM3 |  | 0.521%
| Z-Score (Absolute) |  | NA
| Analytical results for TiO2 in OREAS 211 (Indicative Value 1.12 wt.%) |  |  | Indicative
TiO2 | Round | Replicate | BV Geo | 1
| No | No | Perth | wt.%
|  |  | BF*XRF | 2
2
| 1 | 1 | 1.126 | 1
| 1 | 2 | 1.118 | 9
| Mean |  | 1.122 | 16
| Median |  | 1.122 | 1.122
| Std Dev. |  | 0.0056569 | 15
| Rel.Std.Dev. |  | 0.5042%
| PDM3 |  | -2.22e-14%
| Z-Score (Absolute) |  | NA
| Analytical results for V2O5 in OREAS 211 (Indicative Value 575 ppm) |  |  | Indicative
V2O5 | Round | Replicate | BV Geo | 1
| No | No | Perth | ppm
|  |  | BF*XRF | 0
0
| 1 | 1 | 580 | 1
| 1 | 2 | 570 | 10
| Mean |  | 575 | 16
| Median |  | 575 | 575
| Std Dev. |  | 7.0711 | 16
| Rel.Std.Dev. |  | 1.23%
| PDM3 |  | 0%
| Z-Score (Absolute) |  | NA
| Analytical results for Zn in OREAS 211 (Indicative Value 140 ppm) |  |  | Indicative
Zn | Round | Replicate | BV Geo | 1
| No | No | Perth | ppm
|  |  | BF*XRF | 0
0
| 1 | 1 | 140 | 1
| 1 | 2 | 140 | 11
| Mean |  | 140 | 16
| Median |  | 140 | 140
| Std Dev. |  | 0 | 17
| Rel.Std.Dev. |  | 0%
| PDM3 |  | 2.22e-14%
| Z-Score (Absolute) |  | NA
| Analytical results for Zr in OREAS 211 (Indicative Value 74 ppm) |  |  | Indicative
Zr | Round | Replicate | BV Geo | 1
| No | No | Perth | ppm
|  |  | BF*XRF | 0
0
| 1 | 1 | 74 | 1
| 1 | 2 | 74 | 12
| Mean |  | 74 | 16
| Median |  | 74 | 74.0322
| Std Dev. |  | 0 | 18
| Rel.Std.Dev. |  | 0%
| PDM3 |  | -0.04349%
| Z-Score (Absolute) |  | NA
Note on C13: Z-Scores have been calculated inclusive of individual outliers. In general, laboratory batches are rejected if Z-Score > 2.5.
Note on C27: Z-Scores have been calculated inclusive of individual outliers. In general, laboratory batches are rejected if Z-Score > 2.5.
Note on C41: Z-Scores have been calculated inclusive of individual outliers. In general, laboratory batches are rejected if Z-Score > 2.5.
Note on C55: Z-Scores have been calculated inclusive of individual outliers. In general, laboratory batches are rejected if Z-Score > 2.5.
Note on C69: Z-Scores have been calculated inclusive of individual outliers. In general, laboratory batches are rejected if Z-Score > 2.5.
Note on C83: Z-Scores have been calculated inclusive of individual outliers. In general, laboratory batches are rejected if Z-Score > 2.5.
Note on C97: Z-Scores have been calculated inclusive of individual outliers. In general, laboratory batches are rejected if Z-Score > 2.5.
Note on C111: Z-Scores have been calculated inclusive of individual outliers. In general, laboratory batches are rejected if Z-Score > 2.5.
Note on C125: Z-Scores have been calculated inclusive of individual outliers. In general, laboratory batches are rejected if Z-Score > 2.5.
Note on C139: Z-Scores have been calculated inclusive of individual outliers. In general, laboratory batches are rejected if Z-Score > 2.5.
Note on C153: Z-Scores have been calculated inclusive of individual outliers. In general, laboratory batches are rejected if Z-Score > 2.5.
Note on C167: Z-Scores have been calculated inclusive of individual outliers. In general, laboratory batches are rejected if Z-Score > 2.5.
Note on C181: Z-Scores have been calculated inclusive of individual outliers. In general, laboratory batches are rejected if Z-Score > 2.5.
Note on C195: Z-Scores have been calculated inclusive of individual outliers. In general, laboratory batches are rejected if Z-Score > 2.5.
Note on C209: Z-Scores have been calculated inclusive of individual outliers. In general, laboratory batches are rejected if Z-Score > 2.5.
Note on C223: Z-Scores have been calculated inclusive of individual outliers. In general, laboratory batches are rejected if Z-Score > 2.5.
Note on C237: Z-Scores have been calculated inclusive of individual outliers. In general, laboratory batches are rejected if Z-Score > 2.5.
Note on C251: Z-Scores have been calculated inclusive of individual outliers. In general, laboratory batches are rejected if Z-Score > 2.5.
Note on C265: Z-Scores have been calculated inclusive of individual outliers. In general, laboratory batches are rejected if Z-Score > 2.5.
Note on C279: Z-Scores have been calculated inclusive of individual outliers. In general, laboratory batches are rejected if Z-Score > 2.5.
Note on C293: Z-Scores have been calculated inclusive of individual outliers. In general, laboratory batches are rejected if Z-Score > 2.5.
Note on C307: Z-Scores have been calculated inclusive of individual outliers. In general, laboratory batches are rejected if Z-Score > 2.5.
Note on C321: Z-Scores have been calculated inclusive of individual outliers. In general, laboratory batches are rejected if Z-Score > 2.5.
Note on C335: Z-Scores have been calculated inclusive of individual outliers. In general, laboratory batches are rejected if Z-Score > 2.5.

## Thermograv
| Analytical results for LOI1000 in OREAS 211 (Indicative Value 3.2 wt.%) |  |  | Indicative
LOI1000 | Round | Replicate | BV Geo | 1
| No | No | Perth | wt.%
|  |  | LOI*TGA | 2
2
| 1 | 1 | 3.2 | 1
| 1 | 2 | 3.2 | 14
| Mean |  | 3.2 | 16
| Median |  | 3.2 | 3.2
| Std Dev. |  | 0 | 20
| Rel.Std.Dev. |  | 0%
| PDM3 |  | 0%
| Z-Score (Absolute) |  | NA
Note on C13: Z-Scores have been calculated inclusive of individual outliers. In general, laboratory batches are rejected if Z-Score > 2.5.

## IRC
| Analytical results for C in OREAS 211 (Indicative Value 0.135 wt.%) |  |  | Indicative
C | Round | Replicate | BV Geo | 1
| No | No | Perth | wt.%
|  |  | IRC | 3
3
| 1 | 1 | 0.13 | 1
| 1 | 2 | 0.14 | 16
| Mean |  | 0.135 | 16
| Median |  | 0.135 | 0.135
| Std Dev. |  | 0.0070711 | 22
| Rel.Std.Dev. |  | 5.238%
| PDM3 |  | 0%
| Z-Score (Absolute) |  | NA
| Analytical results for S in OREAS 211 (Indicative Value 0.27 wt.%) |  |  | Indicative
S | Round | Replicate | BV Geo | 1
| No | No | Perth | wt.%
|  |  | IRC | 3
3
| 1 | 1 | 0.28 | 1
| 1 | 2 | 0.26 | 16
| Mean |  | 0.27 | 16
| Median |  | 0.27 | 0.27
| Std Dev. |  | 0.014142 | 22
| Rel.Std.Dev. |  | 5.238%
| PDM3 |  | 0%
| Z-Score (Absolute) |  | NA
Note on C13: Z-Scores have been calculated inclusive of individual outliers. In general, laboratory batches are rejected if Z-Score > 2.5.
Note on C27: Z-Scores have been calculated inclusive of individual outliers. In general, laboratory batches are rejected if Z-Score > 2.5.

## Laser Ablation
| Analytical results for Ag in OREAS 211 (Indicative Value 0.2 ppm) |  |  | Indicative
Ag | Round | Replicate | BV Geo | 1
| No | No | Perth | ppm
|  |  | ABL*MS | 3
3
| 1 | 1 | 0.2 | 1
| 1 | 2 | 0.2 | 18
| Mean |  | 0.2 | 16
| Median |  | 0.2 | 0.2
| Std Dev. |  | 0 | 24
| Rel.Std.Dev. |  | 0%
| PDM3 |  | 0%
| Z-Score (Absolute) |  | NA
| Analytical results for As in OREAS 211 (Indicative Value 40 ppm) |  |  | Indicative
As | Round | Replicate | BV Geo | 1
| No | No | Perth | ppm
|  |  | ABL*MS | 1
1
| 1 | 1 | 40.4 | 1
| 1 | 2 | 39.6 | 6
| Mean |  | 40 | 16
| Median |  | 40 | 40
| Std Dev. |  | 0.56569 | 25
| Rel.Std.Dev. |  | 1.414%
| PDM3 |  | 0%
| Z-Score (Absolute) |  | NA
| Analytical results for Ba in OREAS 211 (Indicative Value 193 ppm) |  |  | Indicative
Ba | Round | Replicate | BV Geo | 1
| No | No | Perth | ppm
|  |  | ABL*MS | 0
0
| 1 | 1 | 192 | 1
| 1 | 2 | 194 | 20
| Mean |  | 193 | 16
| Median |  | 193 | 193
| Std Dev. |  | 1.4142 | 26
| Rel.Std.Dev. |  | 0.7328%
| PDM3 |  | 0%
| Z-Score (Absolute) |  | NA
| Analytical results for Be in OREAS 211 (Indicative Value 0.4 ppm) |  |  | Indicative
Be | Round | Replicate | BV Geo | 1
| No | No | Perth | ppm
|  |  | ABL*MS | 2
2
| 1 | 1 | 0.4 | 1
| 1 | 2 | 0.4 | 21
| Mean |  | 0.4 | 16
| Median |  | 0.4 | 0.4
| Std Dev. |  | 0 | 27
| Rel.Std.Dev. |  | 0%
| PDM3 |  | 0%
| Z-Score (Absolute) |  | NA
| Analytical results for Bi in OREAS 211 (Indicative Value 0.04 ppm) |  |  | Indicative
Bi | Round | Replicate | BV Geo | 1
| No | No | Perth | ppm
|  |  | ABL*MS | 3
3
| 1 | 1 | 0.04 | 1
| 1 | 2 | 0.04 | 22
| Mean |  | 0.04 | 16
| Median |  | 0.04 | 0.04
| Std Dev. |  | 0 | 28
| Rel.Std.Dev. |  | 0%
| PDM3 |  | 0%
| Z-Score (Absolute) |  | NA
| Analytical results for Cd in OREAS 211 (Indicative Value 0.45 ppm) |  |  | Indicative
Cd | Round | Replicate | BV Geo | 1
| No | No | Perth | ppm
|  |  | ABL*MS | 2
2
| 1 | 1 | 0.4 | 1
| 1 | 2 | 0.5 | 23
| Mean |  | 0.45 | 16
| Median |  | 0.45 | 0.45
| Std Dev. |  | 0.070711 | 29
| Rel.Std.Dev. |  | 15.71%
| PDM3 |  | 0%
| Z-Score (Absolute) |  | NA
| Analytical results for Ce in OREAS 211 (Indicative Value 12 ppm) |  |  | Indicative
Ce | Round | Replicate | BV Geo | 1
| No | No | Perth | ppm
|  |  | ABL*MS | 1
1
| 1 | 1 | 11.8 | 1
| 1 | 2 | 12.1 | 24
| Mean |  | 11.95 | 16
| Median |  | 11.95 | 11.95
| Std Dev. |  | 0.21213 | 30
| Rel.Std.Dev. |  | 1.775%
| PDM3 |  | 0%
| Z-Score (Absolute) |  | NA
| Analytical results for Co in OREAS 211 (Indicative Value 47 ppm) |  |  | Indicative
Co | Round | Replicate | BV Geo | 1
| No | No | Perth | ppm
|  |  | ABL*MS | 1
1
| 1 | 1 | 46.9 | 1
| 1 | 2 | 47 | 10
| Mean |  | 46.95 | 16
| Median |  | 46.95 | 46.95
| Std Dev. |  | 0.070711 | 31
| Rel.Std.Dev. |  | 0.1506%
| PDM3 |  | 0%
| Z-Score (Absolute) |  | NA
| Analytical results for Cr in OREAS 211 (Indicative Value 122 ppm) |  |  | Indicative
Cr | Round | Replicate | BV Geo | 1
| No | No | Perth | ppm
|  |  | ABL*MS | 0
0
| 1 | 1 | 121 | 1
| 1 | 2 | 123 | 26
| Mean |  | 122 | 16
| Median |  | 122 | 122
| Std Dev. |  | 1.4142 | 32
| Rel.Std.Dev. |  | 1.159%
| PDM3 |  | 0%
| Z-Score (Absolute) |  | NA
| Analytical results for Cs in OREAS 211 (Indicative Value 0.69 ppm) |  |  | Indicative
Cs | Round | Replicate | BV Geo | 1
| No | No | Perth | ppm
|  |  | ABL*MS | 2
2
| 1 | 1 | 0.71 | 1
| 1 | 2 | 0.66 | 27
| Mean |  | 0.685 | 16
| Median |  | 0.685 | 0.685
| Std Dev. |  | 0.035355 | 33
| Rel.Std.Dev. |  | 5.161%
| PDM3 |  | 0%
| Z-Score (Absolute) |  | NA
| Analytical results for Cu in OREAS 211 (Indicative Value 167 ppm) |  |  | Indicative
Cu | Round | Replicate | BV Geo | 1
| No | No | Perth | ppm
|  |  | ABL*MS | 0
0
| 1 | 1 | 166 | 1
| 1 | 2 | 168 | 12
| Mean |  | 167 | 16
| Median |  | 167 | 167
| Std Dev. |  | 1.4142 | 34
| Rel.Std.Dev. |  | 0.8468%
| PDM3 |  | 0%
| Z-Score (Absolute) |  | NA
| Analytical results for Dy in OREAS 211 (Indicative Value 4.13 ppm) |  |  | Indicative
Dy | Round | Replicate | BV Geo | 1
| No | No | Perth | ppm
|  |  | ABL*MS | 2
2
| 1 | 1 | 4.06 | 1
| 1 | 2 | 4.19 | 29
| Mean |  | 4.125 | 16
| Median |  | 4.125 | 4.125
| Std Dev. |  | 0.091924 | 35
| Rel.Std.Dev. |  | 2.228%
| PDM3 |  | 0%
| Z-Score (Absolute) |  | NA
| Analytical results for Er in OREAS 211 (Indicative Value 2.71 ppm) |  |  | Indicative
Er | Round | Replicate | BV Geo | 1
| No | No | Perth | ppm
|  |  | ABL*MS | 2
2
| 1 | 1 | 2.7 | 1
| 1 | 2 | 2.71 | 30
| Mean |  | 2.705 | 16
| Median |  | 2.705 | 2.705
| Std Dev. |  | 0.0070711 | 36
| Rel.Std.Dev. |  | 0.2614%
| PDM3 |  | 0%
| Z-Score (Absolute) |  | NA
| Analytical results for Eu in OREAS 211 (Indicative Value 0.97 ppm) |  |  | Indicative
Eu | Round | Replicate | BV Geo | 1
| No | No | Perth | ppm
|  |  | ABL*MS | 2
2
| 1 | 1 | 0.98 | 1
| 1 | 2 | 0.96 | 31
| Mean |  | 0.97 | 16
| Median |  | 0.97 | 0.97
| Std Dev. |  | 0.014142 | 37
| Rel.Std.Dev. |  | 1.458%
| PDM3 |  | 0%
| Z-Score (Absolute) |  | NA
| Analytical results for Ga in OREAS 211 (Indicative Value 16 ppm) |  |  | Indicative
Ga | Round | Replicate | BV Geo | 1
| No | No | Perth | ppm
|  |  | ABL*MS | 1
1
| 1 | 1 | 15.8 | 1
| 1 | 2 | 16.2 | 32
| Mean |  | 16 | 16
| Median |  | 16 | 16
| Std Dev. |  | 0.28284 | 38
| Rel.Std.Dev. |  | 1.768%
| PDM3 |  | 0%
| Z-Score (Absolute) |  | NA
| Analytical results for Gd in OREAS 211 (Indicative Value 3.6 ppm) |  |  | Indicative
Gd | Round | Replicate | BV Geo | 1
| No | No | Perth | ppm
|  |  | ABL*MS | 2
2
| 1 | 1 | 3.57 | 1
| 1 | 2 | 3.63 | 33
| Mean |  | 3.6 | 16
| Median |  | 3.6 | 3.6
| Std Dev. |  | 0.042426 | 39
| Rel.Std.Dev. |  | 1.179%
| PDM3 |  | -1.11e-14%
| Z-Score (Absolute) |  | NA
| Analytical results for Ge in OREAS 211 (Indicative Value 1.4 ppm) |  |  | Indicative
Ge | Round | Replicate | BV Geo | 1
| No | No | Perth | ppm
|  |  | ABL*MS | 2
2
| 1 | 1 | 1.4 | 1
| 1 | 2 | 1.4 | 1
| Mean |  | 1.4 | 16
| Median |  | 1.4 | 1.4
| Std Dev. |  | 0 | 40
| Rel.Std.Dev. |  | 0%
| PDM3 |  | 0%
| Z-Score (Absolute) |  | NA
| Analytical results for Hf in OREAS 211 (Indicative Value 2.05 ppm) |  |  | Indicative
Hf | Round | Replicate | BV Geo | 1
| No | No | Perth | ppm
|  |  | ABL*MS | 2
2
| 1 | 1 | 2.01 | 1
| 1 | 2 | 2.08 | 18
| Mean |  | 2.045 | 16
| Median |  | 2.045 | 2.045
| Std Dev. |  | 0.049497 | 24
| Rel.Std.Dev. |  | 2.42%
| PDM3 |  | 0%
| Z-Score (Absolute) |  | NA
| Analytical results for Ho in OREAS 211 (Indicative Value 0.91 ppm) |  |  | Indicative
Ho | Round | Replicate | BV Geo | 1
| No | No | Perth | ppm
|  |  | ABL*MS | 2
2
| 1 | 1 | 0.89 | 1
| 1 | 2 | 0.93 | 19
| Mean |  | 0.91 | 16
| Median |  | 0.91 | 0.91
| Std Dev. |  | 0.028284 | 25
| Rel.Std.Dev. |  | 3.108%
| PDM3 |  | 0%
| Z-Score (Absolute) |  | NA
| Analytical results for In in OREAS 211 (Indicative Value 0.075 ppm) |  |  | Indicative
In | Round | Replicate | BV Geo | 1
| No | No | Perth | ppm
|  |  | ABL*MS | 3
3
| 1 | 1 | 0.1 | 1
| 1 | 2 | 0.05 | 20
| Mean |  | 0.075 | 16
| Median |  | 0.075 | 0.075
| Std Dev. |  | 0.035355 | 26
| Rel.Std.Dev. |  | 47.14%
| PDM3 |  | 2.22e-14%
| Z-Score (Absolute) |  | NA
| Analytical results for La in OREAS 211 (Indicative Value 5.16 ppm) |  |  | Indicative
La | Round | Replicate | BV Geo | 1
| No | No | Perth | ppm
|  |  | ABL*MS | 2
2
| 1 | 1 | 5.13 | 1
| 1 | 2 | 5.19 | 21
| Mean |  | 5.16 | 16
| Median |  | 5.16 | 5.16
| Std Dev. |  | 0.042426 | 27
| Rel.Std.Dev. |  | 0.8222%
| PDM3 |  | 0%
| Z-Score (Absolute) |  | NA
| Analytical results for Lu in OREAS 211 (Indicative Value 0.38 ppm) |  |  | Indicative
Lu | Round | Replicate | BV Geo | 1
| No | No | Perth | ppm
|  |  | ABL*MS | 2
2
| 1 | 1 | 0.38 | 1
| 1 | 2 | 0.37 | 22
| Mean |  | 0.375 | 16
| Median |  | 0.375 | 0.375
| Std Dev. |  | 0.0070711 | 28
| Rel.Std.Dev. |  | 1.886%
| PDM3 |  | 0%
| Z-Score (Absolute) |  | NA
| Analytical results for Mn in OREAS 211 (Indicative Value 0.146 wt.%) |  |  | Indicative
Mn | Round | Replicate | BV Geo | 1
| No | No | Perth | wt.%
|  |  | ABL*MS | 3
3
| 1 | 1 | 0.145 | 1
| 1 | 2 | 0.146 | 23
| Mean |  | 0.1455 | 16
| Median |  | 0.1455 | 0.1455
| Std Dev. |  | 0.00070711 | 29
| Rel.Std.Dev. |  | 0.486%
| PDM3 |  | 0%
| Z-Score (Absolute) |  | NA
| Analytical results for Mo in OREAS 211 (Indicative Value 1.2 ppm) |  |  | Indicative
Mo | Round | Replicate | BV Geo | 1
| No | No | Perth | ppm
|  |  | ABL*MS | 2
2
| 1 | 1 | 1.2 | 1
| 1 | 2 | 1.2 | 24
| Mean |  | 1.2 | 16
| Median |  | 1.2 | 1.2
| Std Dev. |  | 0 | 30
| Rel.Std.Dev. |  | 0%
| PDM3 |  | 0%
| Z-Score (Absolute) |  | NA
| Analytical results for Nb in OREAS 211 (Indicative Value 3.7 ppm) |  |  | Indicative
Nb | Round | Replicate | BV Geo | 1
| No | No | Perth | ppm
|  |  | ABL*MS | 2
2
| 1 | 1 | 3.67 | 1
| 1 | 2 | 3.72 | 25
| Mean |  | 3.695 | 16
| Median |  | 3.695 | 3.695
| Std Dev. |  | 0.035355 | 31
| Rel.Std.Dev. |  | 0.9568%
| PDM3 |  | 2.22e-14%
| Z-Score (Absolute) |  | NA
| Analytical results for Nd in OREAS 211 (Indicative Value 9.06 ppm) |  |  | Indicative
Nd | Round | Replicate | BV Geo | 1
| No | No | Perth | ppm
|  |  | ABL*MS | 2
2
| 1 | 1 | 8.93 | 1
| 1 | 2 | 9.18 | 26
| Mean |  | 9.055 | 16
| Median |  | 9.055 | 9.055
| Std Dev. |  | 0.17678 | 32
| Rel.Std.Dev. |  | 1.952%
| PDM3 |  | 0%
| Z-Score (Absolute) |  | NA
| Analytical results for Ni in OREAS 211 (Indicative Value 81 ppm) |  |  | Indicative
Ni | Round | Replicate | BV Geo | 1
| No | No | Perth | ppm
|  |  | ABL*MS | 0
0
| 1 | 1 | 80 | 1
| 1 | 2 | 82 | 10
| Mean |  | 81 | 16
| Median |  | 81 | 81
| Std Dev. |  | 1.4142 | 33
| Rel.Std.Dev. |  | 1.746%
| PDM3 |  | 0%
| Z-Score (Absolute) |  | NA
| Analytical results for Pb in OREAS 211 (Indicative Value 18 ppm) |  |  | Indicative
Pb | Round | Replicate | BV Geo | 1
| No | No | Perth | ppm
|  |  | ABL*MS | 1
1
| 1 | 1 | 18 | 1
| 1 | 2 | 18 | 12
| Mean |  | 18 | 16
| Median |  | 18 | 18
| Std Dev. |  | 0 | 34
| Rel.Std.Dev. |  | 0%
| PDM3 |  | 0%
| Z-Score (Absolute) |  | NA
| Analytical results for Pr in OREAS 211 (Indicative Value 1.85 ppm) |  |  | Indicative
Pr | Round | Replicate | BV Geo | 1
| No | No | Perth | ppm
|  |  | ABL*MS | 2
2
| 1 | 1 | 1.83 | 1
| 1 | 2 | 1.87 | 29
| Mean |  | 1.85 | 16
| Median |  | 1.85 | 1.85
| Std Dev. |  | 0.028284 | 35
| Rel.Std.Dev. |  | 1.529%
| PDM3 |  | 0%
| Z-Score (Absolute) |  | NA
| Analytical results for Rb in OREAS 211 (Indicative Value 9.6 ppm) |  |  | Indicative
Rb | Round | Replicate | BV Geo | 1
| No | No | Perth | ppm
|  |  | ABL*MS | 2
2
| 1 | 1 | 9.6 | 1
| 1 | 2 | 9.6 | 30
| Mean |  | 9.6 | 16
| Median |  | 9.6 | 9.6
| Std Dev. |  | 0 | 36
| Rel.Std.Dev. |  | 0%
| PDM3 |  | 0%
| Z-Score (Absolute) |  | NA
| Analytical results for Re in OREAS 211 (Indicative Value < 0.01 ppm) |  |  | Indicative
Re | Round | Replicate | BV Geo | 1
| No | No | Perth | ppm
|  |  | ABL*MS | 3
3
| 1 | 1 | < 0.01 | 1
| 1 | 2 | < 0.01 | 31
| Mean |  |  | 16
| Median |  |  | < 0.01
| Std Dev. |  |  | 37
Rel.Std.Dev.
PDM3
| Z-Score (Absolute) |  | NA
| Analytical results for Sb in OREAS 211 (Indicative Value 1.2 ppm) |  |  | Indicative
Sb | Round | Replicate | BV Geo | 1
| No | No | Perth | ppm
|  |  | ABL*MS | 2
2
| 1 | 1 | 1.2 | 1
| 1 | 2 | 1.2 | 32
| Mean |  | 1.2 | 16
| Median |  | 1.2 | 1.2
| Std Dev. |  | 0 | 38
| Rel.Std.Dev. |  | 0%
| PDM3 |  | 0%
| Z-Score (Absolute) |  | NA
| Analytical results for Sc in OREAS 211 (Indicative Value 41.9 ppm) |  |  | Indicative
Sc | Round | Replicate | BV Geo | 1
| No | No | Perth | ppm
|  |  | ABL*MS | 1
1
| 1 | 1 | 41.2 | 1
| 1 | 2 | 42.6 | 33
| Mean |  | 41.9 | 16
| Median |  | 41.9 | 41.9
| Std Dev. |  | 0.98995 | 39
| Rel.Std.Dev. |  | 2.363%
| PDM3 |  | 2.22e-14%
| Z-Score (Absolute) |  | NA
| Analytical results for Se in OREAS 211 (Indicative Value < 5 ppm) |  |  | Indicative
Se | Round | Replicate | BV Geo | 1
| No | No | Perth | ppm
|  |  | ABL*MS | 2
2
| 1 | 1 | < 5 | 1
| 1 | 2 | < 5 | 34
| Mean |  |  | 16
| Median |  |  | < 5
| Std Dev. |  |  | 40
Rel.Std.Dev.
PDM3
| Z-Score (Absolute) |  | NA
| Analytical results for Sm in OREAS 211 (Indicative Value 2.76 ppm) |  |  | Indicative
Sm | Round | Replicate | BV Geo | 1
| No | No | Perth | ppm
|  |  | ABL*MS | 2
2
| 1 | 1 | 2.79 | 1
| 1 | 2 | 2.73 | 18
| Mean |  | 2.76 | 16
| Median |  | 2.76 | 2.76
| Std Dev. |  | 0.042426 | 24
| Rel.Std.Dev. |  | 1.537%
| PDM3 |  | 0%
| Z-Score (Absolute) |  | NA
| Analytical results for Sn in OREAS 211 (Indicative Value 1.1 ppm) |  |  | Indicative
Sn | Round | Replicate | BV Geo | 1
| No | No | Perth | ppm
|  |  | ABL*MS | 2
2
| 1 | 1 | 1 | 1
| 1 | 2 | 1.2 | 7
| Mean |  | 1.1 | 16
| Median |  | 1.1 | 1.1
| Std Dev. |  | 0.14142 | 25
| Rel.Std.Dev. |  | 12.86%
| PDM3 |  | 0%
| Z-Score (Absolute) |  | NA
| Analytical results for Sr in OREAS 211 (Indicative Value 126 ppm) |  |  | Indicative
Sr | Round | Replicate | BV Geo | 1
| No | No | Perth | ppm
|  |  | ABL*MS | 0
0
| 1 | 1 | 125 | 1
| 1 | 2 | 127 | 8
| Mean |  | 126 | 16
| Median |  | 126 | 126
| Std Dev. |  | 1.4142 | 26
| Rel.Std.Dev. |  | 1.122%
| PDM3 |  | 0%
| Z-Score (Absolute) |  | NA
| Analytical results for Ta in OREAS 211 (Indicative Value 0.25 ppm) |  |  | Indicative
Ta | Round | Replicate | BV Geo | 1
| No | No | Perth | ppm
|  |  | ABL*MS | 2
2
| 1 | 1 | 0.24 | 1
| 1 | 2 | 0.26 | 21
| Mean |  | 0.25 | 16
| Median |  | 0.25 | 0.25
| Std Dev. |  | 0.014142 | 27
| Rel.Std.Dev. |  | 5.657%
| PDM3 |  | 0%
| Z-Score (Absolute) |  | NA
| Analytical results for Tb in OREAS 211 (Indicative Value 0.64 ppm) |  |  | Indicative
Tb | Round | Replicate | BV Geo | 1
| No | No | Perth | ppm
|  |  | ABL*MS | 2
2
| 1 | 1 | 0.64 | 1
| 1 | 2 | 0.64 | 22
| Mean |  | 0.64 | 16
| Median |  | 0.64 | 0.64
| Std Dev. |  | 0 | 28
| Rel.Std.Dev. |  | 0%
| PDM3 |  | 0%
| Z-Score (Absolute) |  | NA
| Analytical results for Te in OREAS 211 (Indicative Value < 0.2 ppm) |  |  | Indicative
Te | Round | Replicate | BV Geo | 1
| No | No | Perth | ppm
|  |  | ABL*MS | 2
2
| 1 | 1 | < 0.2 | 1
| 1 | 2 | < 0.2 | 23
| Mean |  |  | 16
| Median |  |  | < 0.2
| Std Dev. |  |  | 29
Rel.Std.Dev.
PDM3
| Z-Score (Absolute) |  | NA
| Analytical results for Th in OREAS 211 (Indicative Value 0.81 ppm) |  |  | Indicative
Th | Round | Replicate | BV Geo | 1
| No | No | Perth | ppm
|  |  | ABL*MS | 2
2
| 1 | 1 | 0.78 | 1
| 1 | 2 | 0.83 | 24
| Mean |  | 0.805 | 16
| Median |  | 0.805 | 0.805
| Std Dev. |  | 0.035355 | 30
| Rel.Std.Dev. |  | 4.392%
| PDM3 |  | -1.11e-14%
| Z-Score (Absolute) |  | NA
| Analytical results for Ti in OREAS 211 (Indicative Value 0.67 wt.%) |  |  | Indicative
Ti | Round | Replicate | BV Geo | 1
| No | No | Perth | wt.%
|  |  | ABL*MS | 3
3
| 1 | 1 | 0.669 | 1
| 1 | 2 | 0.67 | 25
| Mean |  | 0.6695 | 16
| Median |  | 0.6695 | 0.6695
| Std Dev. |  | 0.00070711 | 31
| Rel.Std.Dev. |  | 0.1056%
| PDM3 |  | 0%
| Z-Score (Absolute) |  | NA
| Analytical results for Tl in OREAS 211 (Indicative Value < 0.2 ppm) |  |  | Indicative
Tl | Round | Replicate | BV Geo | 1
| No | No | Perth | ppm
|  |  | ABL*MS | 2
2
| 1 | 1 | < 0.2 | 1
| 1 | 2 | < 0.2 | 26
| Mean |  |  | 16
| Median |  |  | < 0.2
| Std Dev. |  |  | 32
Rel.Std.Dev.
PDM3
| Z-Score (Absolute) |  | NA
| Analytical results for Tm in OREAS 211 (Indicative Value 0.39 ppm) |  |  | Indicative
Tm | Round | Replicate | BV Geo | 1
| No | No | Perth | ppm
|  |  | ABL*MS | 2
2
| 1 | 1 | 0.38 | 1
| 1 | 2 | 0.4 | 27
| Mean |  | 0.39 | 16
| Median |  | 0.39 | 0.39
| Std Dev. |  | 0.014142 | 33
| Rel.Std.Dev. |  | 3.626%
| PDM3 |  | 0%
| Z-Score (Absolute) |  | NA
| Analytical results for U in OREAS 211 (Indicative Value 0.27 ppm) |  |  | Indicative
U | Round | Replicate | BV Geo | 1
| No | No | Perth | ppm
|  |  | ABL*MS | 2
2
| 1 | 1 | 0.25 | 1
| 1 | 2 | 0.28 | 28
| Mean |  | 0.265 | 16
| Median |  | 0.265 | 0.265
| Std Dev. |  | 0.021213 | 34
| Rel.Std.Dev. |  | 8.005%
| PDM3 |  | 0%
| Z-Score (Absolute) |  | NA
| Analytical results for V in OREAS 211 (Indicative Value 318 ppm) |  |  | Indicative
V | Round | Replicate | BV Geo | 1
| No | No | Perth | ppm
|  |  | ABL*MS | 0
0
| 1 | 1 | 316 | 1
| 1 | 2 | 320 | 29
| Mean |  | 318 | 16
| Median |  | 318 | 318
| Std Dev. |  | 2.8284 | 35
| Rel.Std.Dev. |  | 0.8894%
| PDM3 |  | 0%
| Z-Score (Absolute) |  | NA
| Analytical results for W in OREAS 211 (Indicative Value 20.5 ppm) |  |  | Indicative
W | Round | Replicate | BV Geo | 1
| No | No | Perth | ppm
|  |  | ABL*MS | 1
1
| 1 | 1 | 20.5 | 1
| 1 | 2 | 20.5 | 30
| Mean |  | 20.5 | 16
| Median |  | 20.5 | 20.5
| Std Dev. |  | 0 | 36
| Rel.Std.Dev. |  | 0%
| PDM3 |  | 0%
| Z-Score (Absolute) |  | NA
| Analytical results for Y in OREAS 211 (Indicative Value 23.1 ppm) |  |  | Indicative
Y | Round | Replicate | BV Geo | 1
| No | No | Perth | ppm
|  |  | ABL*MS | 1
1
| 1 | 1 | 22.9 | 1
| 1 | 2 | 23.3 | 31
| Mean |  | 23.1 | 16
| Median |  | 23.1 | 23.1
| Std Dev. |  | 0.28284 | 37
| Rel.Std.Dev. |  | 1.224%
| PDM3 |  | 0%
| Z-Score (Absolute) |  | NA
| Analytical results for Yb in OREAS 211 (Indicative Value 2.56 ppm) |  |  | Indicative
Yb | Round | Replicate | BV Geo | 1
| No | No | Perth | ppm
|  |  | ABL*MS | 2
2
| 1 | 1 | 2.59 | 1
| 1 | 2 | 2.52 | 32
| Mean |  | 2.555 | 16
| Median |  | 2.555 | 2.555
| Std Dev. |  | 0.049497 | 38
| Rel.Std.Dev. |  | 1.937%
| PDM3 |  | -2.22e-14%
| Z-Score (Absolute) |  | NA
| Analytical results for Zn in OREAS 211 (Indicative Value 125 ppm) |  |  | Indicative
Zn | Round | Replicate | BV Geo | 1
| No | No | Perth | ppm
|  |  | ABL*MS | 0
0
| 1 | 1 | 125 | 1
| 1 | 2 | 125 | 11
| Mean |  | 125 | 16
| Median |  | 125 | 125
| Std Dev. |  | 0 | 39
| Rel.Std.Dev. |  | 0%
| PDM3 |  | 0%
| Z-Score (Absolute) |  | NA
| Analytical results for Zr in OREAS 211 (Indicative Value 68 ppm) |  |  | Indicative
Zr | Round | Replicate | BV Geo | 1
| No | No | Perth | ppm
|  |  | ABL*MS | 0
0
| 1 | 1 | 67.5 | 1
| 1 | 2 | 69 | 12
| Mean |  | 68.25 | 16
| Median |  | 68.25 | 68.25
| Std Dev. |  | 1.0607 | 40
| Rel.Std.Dev. |  | 1.554%
| PDM3 |  | 0%
| Z-Score (Absolute) |  | NA
Note on C13: Z-Scores have been calculated inclusive of individual outliers. In general, laboratory batches are rejected if Z-Score > 2.5.
Note on C27: Z-Scores have been calculated inclusive of individual outliers. In general, laboratory batches are rejected if Z-Score > 2.5.
Note on C41: Z-Scores have been calculated inclusive of individual outliers. In general, laboratory batches are rejected if Z-Score > 2.5.
Note on C55: Z-Scores have been calculated inclusive of individual outliers. In general, laboratory batches are rejected if Z-Score > 2.5.
Note on C69: Z-Scores have been calculated inclusive of individual outliers. In general, laboratory batches are rejected if Z-Score > 2.5.
Note on C83: Z-Scores have been calculated inclusive of individual outliers. In general, laboratory batches are rejected if Z-Score > 2.5.
Note on C97: Z-Scores have been calculated inclusive of individual outliers. In general, laboratory batches are rejected if Z-Score > 2.5.
Note on C111: Z-Scores have been calculated inclusive of individual outliers. In general, laboratory batches are rejected if Z-Score > 2.5.
Note on C125: Z-Scores have been calculated inclusive of individual outliers. In general, laboratory batches are rejected if Z-Score > 2.5.
Note on C139: Z-Scores have been calculated inclusive of individual outliers. In general, laboratory batches are rejected if Z-Score > 2.5.
Note on C153: Z-Scores have been calculated inclusive of individual outliers. In general, laboratory batches are rejected if Z-Score > 2.5.
Note on C167: Z-Scores have been calculated inclusive of individual outliers. In general, laboratory batches are rejected if Z-Score > 2.5.
Note on C181: Z-Scores have been calculated inclusive of individual outliers. In general, laboratory batches are rejected if Z-Score > 2.5.
Note on C195: Z-Scores have been calculated inclusive of individual outliers. In general, laboratory batches are rejected if Z-Score > 2.5.
Note on C209: Z-Scores have been calculated inclusive of individual outliers. In general, laboratory batches are rejected if Z-Score > 2.5.
Note on C223: Z-Scores have been calculated inclusive of individual outliers. In general, laboratory batches are rejected if Z-Score > 2.5.
Note on C237: Z-Scores have been calculated inclusive of individual outliers. In general, laboratory batches are rejected if Z-Score > 2.5.
Note on C251: Z-Scores have been calculated inclusive of individual outliers. In general, laboratory batches are rejected if Z-Score > 2.5.
Note on C265: Z-Scores have been calculated inclusive of individual outliers. In general, laboratory batches are rejected if Z-Score > 2.5.
Note on C279: Z-Scores have been calculated inclusive of individual outliers. In general, laboratory batches are rejected if Z-Score > 2.5.
Note on C293: Z-Scores have been calculated inclusive of individual outliers. In general, laboratory batches are rejected if Z-Score > 2.5.
Note on C307: Z-Scores have been calculated inclusive of individual outliers. In general, laboratory batches are rejected if Z-Score > 2.5.
Note on C321: Z-Scores have been calculated inclusive of individual outliers. In general, laboratory batches are rejected if Z-Score > 2.5.
Note on C335: Z-Scores have been calculated inclusive of individual outliers. In general, laboratory batches are rejected if Z-Score > 2.5.
Note on C349: Z-Scores have been calculated inclusive of individual outliers. In general, laboratory batches are rejected if Z-Score > 2.5.
Note on C363: Z-Scores have been calculated inclusive of individual outliers. In general, laboratory batches are rejected if Z-Score > 2.5.
Note on C377: Z-Scores have been calculated inclusive of individual outliers. In general, laboratory batches are rejected if Z-Score > 2.5.
Note on C391: Z-Scores have been calculated inclusive of individual outliers. In general, laboratory batches are rejected if Z-Score > 2.5.
Note on C405: Z-Scores have been calculated inclusive of individual outliers. In general, laboratory batches are rejected if Z-Score > 2.5.
Note on C419: Z-Scores have been calculated inclusive of individual outliers. In general, laboratory batches are rejected if Z-Score > 2.5.
Note on C433: Z-Scores have been calculated inclusive of individual outliers. In general, laboratory batches are rejected if Z-Score > 2.5.
Note on C447: Z-Scores have been calculated inclusive of individual outliers. In general, laboratory batches are rejected if Z-Score > 2.5.
Note on C461: Z-Scores have been calculated inclusive of individual outliers. In general, laboratory batches are rejected if Z-Score > 2.5.
Note on C475: Z-Scores have been calculated inclusive of individual outliers. In general, laboratory batches are rejected if Z-Score > 2.5.
Note on C489: Z-Scores have been calculated inclusive of individual outliers. In general, laboratory batches are rejected if Z-Score > 2.5.
Note on C503: Z-Scores have been calculated inclusive of individual outliers. In general, laboratory batches are rejected if Z-Score > 2.5.
Note on C517: Z-Scores have been calculated inclusive of individual outliers. In general, laboratory batches are rejected if Z-Score > 2.5.
Note on C531: Z-Scores have been calculated inclusive of individual outliers. In general, laboratory batches are rejected if Z-Score > 2.5.
Note on C545: Z-Scores have been calculated inclusive of individual outliers. In general, laboratory batches are rejected if Z-Score > 2.5.
Note on C559: Z-Scores have been calculated inclusive of individual outliers. In general, laboratory batches are rejected if Z-Score > 2.5.
Note on C573: Z-Scores have been calculated inclusive of individual outliers. In general, laboratory batches are rejected if Z-Score > 2.5.
Note on C587: Z-Scores have been calculated inclusive of individual outliers. In general, laboratory batches are rejected if Z-Score > 2.5.
Note on C601: Z-Scores have been calculated inclusive of individual outliers. In general, laboratory batches are rejected if Z-Score > 2.5.
Note on C615: Z-Scores have been calculated inclusive of individual outliers. In general, laboratory batches are rejected if Z-Score > 2.5.
Note on C629: Z-Scores have been calculated inclusive of individual outliers. In general, laboratory batches are rejected if Z-Score > 2.5.
Note on C643: Z-Scores have been calculated inclusive of individual outliers. In general, laboratory batches are rejected if Z-Score > 2.5.
Note on C657: Z-Scores have been calculated inclusive of individual outliers. In general, laboratory batches are rejected if Z-Score > 2.5.
Note on C671: Z-Scores have been calculated inclusive of individual outliers. In general, laboratory batches are rejected if Z-Score > 2.5.
Note on C685: Z-Scores have been calculated inclusive of individual outliers. In general, laboratory batches are rejected if Z-Score > 2.5.
Note on C699: Z-Scores have been calculated inclusive of individual outliers. In general, laboratory batches are rejected if Z-Score > 2.5.
Note on C713: Z-Scores have been calculated inclusive of individual outliers. In general, laboratory batches are rejected if Z-Score > 2.5.