## Uncertainty & Tolerance Limits
Table 1. Certified Values, Expanded Uncertainty and Tolerance Limits for OREAS 268
Constituent | Certified | Expanded Uncertainty |  | 95% Tolerance Limits
| Value | Low | High | Low | High
Pb Fire Assay
Au, Gold (ppm) | 11.4186 | 11.2797 | 11.5575 | 11.3833 | 11.4539
PhotonAssay (recommended gross mass* 326±15 g)
Au, Gold (ppm) | 11.6705 | 11.584 | 11.757 | 11.6599 | 11.6811
Aqua Regia Digestion (sample mass 10-50g)
Au, Gold (ppm) | 11.2895 | 11.0741 | 11.505 | 11.2513 | 11.3278
Cyanide Leach
Au, Gold (ppm) | 11.1727 | 11.0548 | 11.2906 | 11.1593 | 11.1861
4-Acid Digestion
Ag, Silver (ppm) | 4.8553 | 4.6169 | 5.0937 | 4.61 | 5.1007
Al, Aluminium (wt.%) | 5.1791 | 5.0473 | 5.3109 | 5.1032 | 5.255
As, Arsenic (ppm) | 134.3365 | 129.7747 | 138.8983 | 131.1874 | 137.4856
Ba, Barium (ppm) | 385.2465 | 373.6695 | 396.8236 | 377.3327 | 393.1603
Be, Beryllium (ppm) | 1.9209 | 1.7713 | 2.0705 | 1.863 | 1.9788
Bi, Bismuth (ppm) | 5.3068 | 4.8608 | 5.7528 | 5.0794 | 5.5342
Ca, Calcium (wt.%) | 1.1768 | 1.1385 | 1.2151 | 1.1515 | 1.2021
Cd, Cadmium (ppm) | 0.040542 | 0.02496 | 0.056124 | IND | IND
Ce, Cerium (ppm) | 61.2868 | 58.5019 | 64.0717 | 59.2953 | 63.2783
Co, Cobalt (ppm) | 11.0873 | 10.4913 | 11.6832 | 10.6602 | 11.5143
Cr, Chromium (ppm) | 93.5861 | 87.0832 | 100.089 | 90.2901 | 96.8821
Cs, Caesium (ppm) | 6.0531 | 5.7892 | 6.317 | 5.8716 | 6.2345
Cu, Copper (ppm) | 27.1218 | 25.7018 | 28.5419 | 26.0769 | 28.1668
Dy, Dysprosium (ppm) | 3.1444 | 2.9475 | 3.3414 | 3.0051 | 3.2837
Er, Erbium (ppm) | 1.524 | 1.3948 | 1.6533 | 1.4755 | 1.5726
Eu, Europium (ppm) | 1.0312 | 0.94244 | 1.12 | 0.98829 | 1.0742
Fe, Iron (wt.%) | 2.9532 | 2.86 | 3.0463 | 2.8874 | 3.0189
Ga, Gallium (ppm) | 14.9741 | 14.3496 | 15.5986 | 14.48 | 15.4682
Gd, Gadolinium (ppm) | 4.1487 | 3.8173 | 4.48 | 3.8627 | 4.4346
Ge, Germanium (ppm) | 0.15064 | 0.096052 | 0.20522 | 0.129 | 0.17228
Hf, Hafnium (ppm) | 3.1115 | 2.9297 | 3.2932 | 2.9862 | 3.2368
Ho, Holmium (ppm) | 0.55794 | 0.48389 | 0.63199 | 0.5193 | 0.59658
In, Indium (ppm) | 0.063104 | 0.053817 | 0.072392 | 0.057773 | 0.068436
K, Potassium (wt.%) | 1.2998 | 1.2608 | 1.3389 | 1.2736 | 1.3261
La, Lanthanum (ppm) | 31.2625 | 29.7692 | 32.7558 | 30.4433 | 32.0817
Li, Lithium (ppm) | 56.2135 | 53.8935 | 58.5335 | 54.9845 | 57.4425
Lu, Lutetium (ppm) | 0.21338 | 0.18598 | 0.24079 | 0.19136 | 0.2354
Mg, Magnesium (wt.%) | 0.98975 | 0.95793 | 1.0216 | 0.97434 | 1.0052
Mn, Manganese (wt.%) | 0.028189 | 0.027295 | 0.029083 | 0.027351 | 0.029027
Mo, Molybdenum (ppm) | 7.1934 | 6.7408 | 7.6459 | 6.9774 | 7.4093
Na, Sodium (wt.%) | 0.54318 | 0.52412 | 0.56225 | 0.5304 | 0.55597
Nb, Niobium (ppm) | 15.1797 | 14.179 | 16.1804 | 14.613 | 15.7463
Nd, Neodymium (ppm) | 26.988 | 25.5351 | 28.4409 | 26.5537 | 27.4222
Ni, Nickel (ppm) | 50.174 | 48.0243 | 52.3237 | 48.6728 | 51.6751
P, Phosphorus (wt.%) | 0.053451 | 0.051707 | 0.055195 | 0.051861 | 0.05504
Pb, Lead (ppm) | 15.5056 | 14.4081 | 16.6031 | 14.9387 | 16.0725
Pr, Praseodymium (ppm) | 7.2218 | 6.8457 | 7.5979 | 7.0759 | 7.3677
Rb, Rubidium (ppm) | 77.1038 | 74.1241 | 80.0836 | 75.2791 | 78.9285
Re, Rhenium (ppm) | < 0.002 | IND | IND | IND | IND
S, Sulphur (wt.%) | 0.028089 | 0.021799 | 0.034379 | 0.026424 | 0.029755
Sb, Antimony (ppm) | 4.8326 | 4.6089 | 5.0563 | 4.6095 | 5.0558
Sc, Scandium (ppm) | 9.2263 | 8.7555 | 9.6972 | 9.0001 | 9.4526
Se, Selenium (ppm) | 0.94611 | 0.61211 | 1.2801 | IND | IND
Sm, Samarium (ppm) | 5.1193 | 4.8249 | 5.4136 | 4.9528 | 5.2858
Sn, Tin (ppm) | 6.5106 | 6.0918 | 6.9294 | 6.2546 | 6.7667
Sr, Strontium (ppm) | 170.4128 | 166.1653 | 174.6603 | 166.1919 | 174.6337
Ta, Tantalum (ppm) | 1.0366 | 0.94988 | 1.1233 | 0.98566 | 1.0876
Tb, Terbium (ppm) | 0.54171 | 0.50985 | 0.57357 | 0.50917 | 0.57424
Te, Tellurium (ppm) | 0.12416 | 0.066191 | 0.18213 | IND | IND
Th, Thorium (ppm) | 9.3611 | 8.8848 | 9.8374 | 9.0989 | 9.6234
Ti, Titanium (wt.%) | 0.39294 | 0.37561 | 0.41027 | 0.38284 | 0.40304
Tl, Thallium (ppm) | 0.45954 | 0.43531 | 0.48376 | 0.44328 | 0.4758
Tm, Thulium (ppm) | 0.20366 | 0.19236 | 0.21496 | 0.19021 | 0.21711
U, Uranium (ppm) | 1.8215 | 1.7178 | 1.9253 | 1.7838 | 1.8593
V, Vanadium (ppm) | 68.7331 | 65.6135 | 71.8527 | 66.993 | 70.4732
W, Tungsten (ppm) | 25.1816 | 23.3924 | 26.9709 | 24.013 | 26.3503
Y, Yttrium (ppm) | 13.6953 | 12.9084 | 14.4822 | 13.2103 | 14.1803
Yb, Ytterbium (ppm) | 1.3635 | 1.2397 | 1.4873 | 1.3123 | 1.4147
Zn, Zinc (ppm) | 47.8092 | 45.7213 | 49.8971 | 46.3832 | 49.2352
Zr, Zirconium (ppm) | 112.974 | 107.8916 | 118.0565 | 107.0737 | 118.8743
Aqua Regia Digestion
Ag, Silver (ppm) | 4.6468 | 4.4841 | 4.8094 | 4.528 | 4.7655
Al, Aluminium (wt.%) | 0.91754 | 0.87381 | 0.96127 | 0.89357 | 0.9415
As, Arsenic (ppm) | 115.6681 | 111.2481 | 120.0881 | 113.5682 | 117.768
B, Boron (ppm) | < 10 | IND | IND | IND | IND
Ba, Barium (ppm) | 79.0246 | 74.1038 | 83.9453 | 76.5922 | 81.4569
Be, Beryllium (ppm) | 0.56339 | 0.53081 | 0.59597 | 0.54585 | 0.58093
Bi, Bismuth (ppm) | 4.7001 | 4.3625 | 5.0377 | 4.4361 | 4.9642
Ca, Calcium (wt.%) | 0.33225 | 0.3147 | 0.34981 | 0.31974 | 0.34477
Cd, Cadmium (ppm) | 0.031374 | 0.017079 | 0.045669 | IND | IND
Ce, Cerium (ppm) | 35.2215 | 32.9139 | 37.529 | 34.3256 | 36.1173
Co, Cobalt (ppm) | 7.2188 | 6.7049 | 7.7327 | 6.9867 | 7.451
Cr, Chromium (ppm) | 43.6663 | 41.9601 | 45.3726 | 42.2999 | 45.0327
Cs, Caesium (ppm) | 1.3907 | 1.2533 | 1.5282 | 1.3423 | 1.4392
Cu, Copper (ppm) | 22.7515 | 21.4809 | 24.022 | 22.0527 | 23.4503
Eu, Europium (ppm) | 0.5349 | 0.37992 | 0.68987 | 0.51698 | 0.55281
Fe, Iron (wt.%) | 2.1372 | 2.0349 | 2.2396 | 2.1005 | 2.1739
Ga, Gallium (ppm) | 3.6376 | 3.4128 | 3.8625 | 3.5127 | 3.7625
Ge, Germanium (ppm) | 0.079167 | 0.046244 | 0.11209 | IND | IND
Hf, Hafnium (ppm) | 0.50951 | 0.44976 | 0.56926 | 0.4859 | 0.53311
Hg, Mercury (ppm) | 0.042333 | 0.020526 | 0.064141 | IND | IND
Ho, Holmium (ppm) | 0.24659 | 0.18647 | 0.30672 | 0.2287 | 0.26449
In, Indium (ppm) | 0.023705 | 0.020175 | 0.027234 | 0.021114 | 0.026295
K, Potassium (wt.%) | 0.16869 | 0.15535 | 0.18204 | 0.16339 | 0.174
La, Lanthanum (ppm) | 17.0887 | 15.902 | 18.2755 | 16.6713 | 17.5061
Li, Lithium (ppm) | 5.5994 | 5.0179 | 6.1809 | 5.3284 | 5.8703
Mg, Magnesium (wt.%) | 0.39986 | 0.38492 | 0.41481 | 0.38792 | 0.41181
Mn, Manganese (wt.%) | 0.015638 | 0.014867 | 0.016409 | 0.015208 | 0.016068
Mo, Molybdenum (ppm) | 6.5293 | 6.2273 | 6.8313 | 6.3696 | 6.689
Na, Sodium (wt.%) | 0.089795 | 0.081105 | 0.098485 | 0.085835 | 0.093755
Nb, Niobium (ppm) | 0.42871 | 0.31854 | 0.53888 | 0.40656 | 0.45087
Ni, Nickel (ppm) | 40.3156 | 38.3902 | 42.2409 | 39.3443 | 41.2868
P, Phosphorus (wt.%) | 0.035927 | 0.034406 | 0.037447 | 0.034863 | 0.036991
Pb, Lead (ppm) | 8.8323 | 8.2661 | 9.3985 | 8.5041 | 9.1605
Pr, Praseodymium (ppm) | 4.3063 | 3.2142 | 5.3985 | 4.2266 | 4.3861
Rb, Rubidium (ppm) | 12.9266 | 12.267 | 13.5863 | 12.3896 | 13.4636
Re, Rhenium (ppm) | < 0.001 | IND | IND | IND | IND
S, Sulphur (wt.%) | 0.021836 | 0.019836 | 0.023835 | 0.02094 | 0.022731
Sb, Antimony (ppm) | 1.8158 | 1.6748 | 1.9568 | 1.7477 | 1.8839
Sc, Scandium (ppm) | 2.1927 | 2.0456 | 2.3398 | 2.0968 | 2.2886
Sn, Tin (ppm) | 1.3606 | 1.1706 | 1.5506 | 1.2699 | 1.4513
Sr, Strontium (ppm) | 35.39 | 32.8594 | 37.9205 | 34.4241 | 36.3558
Ta, Tantalum (ppm) | < 0.01 | IND | IND | IND | IND
Tb, Terbium (ppm) | 0.29438 | 0.26204 | 0.32672 | 0.26055 | 0.32821
Te, Tellurium (ppm) | 0.089332 | 0.066613 | 0.11205 | IND | IND
Th, Thorium (ppm) | 6.2649 | 5.8882 | 6.6417 | 6.1022 | 6.4277
Ti, Titanium (wt.%) | 0.065813 | 0.059693 | 0.071932 | 0.063726 | 0.0679
Tl, Thallium (ppm) | 0.1053 | 0.092679 | 0.11793 | 0.096147 | 0.11446
U, Uranium (ppm) | 0.8919 | 0.84509 | 0.93871 | 0.86185 | 0.92194
V, Vanadium (ppm) | 20.1544 | 19.0251 | 21.2836 | 19.0036 | 21.3052
W, Tungsten (ppm) | 8.5413 | 7.6517 | 9.4309 | 8.0026 | 9.08
Y, Yttrium (ppm) | 6.4343 | 6.1246 | 6.744 | 6.24 | 6.6286
Zn, Zinc (ppm) | 28.9422 | 26.7821 | 31.1024 | 27.7467 | 30.1378
Zr, Zirconium (ppm) | 22.9253 | 21.3871 | 24.4635 | 22.2167 | 23.6339
SI unit equivalents: ppm (parts per million; 1 x 10-⁶) ≡ mg/kg; wt.% (weight per cent) ≡ % (mass fraction)
*Gross mass refers to the mass of the entire jar assembly, including jar base, jar lid and contents. These value ranges were developed using a ~40g empty jar mass but should be achievable for any jar-lid combination.

## Indicative Values
Table 2. Indicative Values for OREAS 268
Constituent | Unit | Value | Constituent | Unit | Value | Constituent | Unit | Value
4-Acid Digestion
B | ppm | 19.1667 | Hg | ppm | 0.1375 | Pt | ppb | 3
Aqua Regia Digestion
Dy | ppm | 1.5154 | Nd | ppm | 15.3126 | Sm | ppm | 3.2502
Er | ppm | 0.62825 | Pd | ppb | < 10 | Tm | ppm | 0.07592
Gd | ppm | 2.3369 | Pt | ppb | < 5 | Yb | ppm | 0.49162
Lu | ppm | 0.062439 | Se | ppm | 0.24796
Borate Fusion XRF
Al2O3 | wt.% | 10.335 | Fe2O3 | wt.% | 4.4178 | S | wt.% | 0.025
As | ppm | 140 | K2O | wt.% | 1.595 | SiO2 | wt.% | 76.15
BaO | ppm | 435.435 | MgO | wt.% | 1.71 | Sn | ppm | 55
CaO | wt.% | 1.66 | MnO | wt.% | 0.039 | Sr | ppm | 95
Cl | ppm | 55 | Na2O | wt.% | 0.76 | TiO2 | wt.% | 0.7395
Co | ppm | 20 | Ni | ppm | 70 | V2O5 | ppm | 133.89
Cr2O3 | ppm | 175.38 | P2O5 | wt.% | 0.12145 | Zn | ppm | 50
Cu | ppm | 40 | Pb | ppm | 50 | Zr | ppm | 185
Thermogravimetry
LOI1000 | wt.% | 2.225
Infrared Combustion
C | wt.% | 0.085 | S | wt.% | 0.15
Laser Ablation ICP-MS
Ag | ppm | 4.45 | Hf | ppm | 4.98 | Sm | ppm | 5.625
As | ppm | 133.5 | Ho | ppm | 0.785 | Sn | ppm | 8.1
Ba | ppm | 392.5 | In | ppm | 0.0375 | Sr | ppm | 172
Be | ppm | 1.8 | La | ppm | 32.6 | Ta | ppm | 1.25
Bi | ppm | 5.6 | Lu | ppm | 0.295 | Tb | ppm | 0.7
Cd | ppm | 0.075 | Mn | wt.% | 0.02885 | Te | ppm | < 0.2
Ce | ppm | 62.5 | Mo | ppm | 7.7 | Th | ppm | 9.465
Co | ppm | 12.15 | Nb | ppm | 17.75 | Ti | wt.% | 0.444
Cr | ppm | 119 | Nd | ppm | 28.15 | Tl | ppm | < 0.2
Cs | ppm | 6.24 | Ni | ppm | 55 | Tm | ppm | 0.315
Cu | ppm | 29 | Pb | ppm | 16 | U | ppm | 1.94
Dy | ppm | 4.125 | Pr | ppm | 7.565 | V | ppm | 75.05
Er | ppm | 2.235 | Rb | ppm | 77.9 | W | ppm | 27.75
Eu | ppm | 1.055 | Re | ppm | < 0.01 | Y | ppm | 20.4
Ga | ppm | 15.35 | Sb | ppm | 4.8 | Yb | ppm | 1.975
Gd | ppm | 4.485 | Sc | ppm | 9.9 | Zn | ppm | 47.5
Ge | ppm | 1.25 | Se | ppm | < 5 | Zr | ppm | 183.5
SI unit equivalents: ppb (parts per billion; 1 x 10-⁹) ≡ µg/kg; ppm (parts per million; 1 x 10-⁶) ≡ mg/kg; wt.% (weight per cent) ≡ % (mass fraction)

## Performance Gates
Table 3. Certified Values and Performance Gates for OREAS 268
Constituent | Certified Value | Absolute Standard Deviations |  |  |  |  | Relative Standard Deviations |  |  | 5% window
|  | 1SD | 2SD Low | 2SD High | 3SD Low | 3SD High | 1RSD | 2RSD | 3RSD | Low | High
Pb Fire Assay
Au, ppm | 11.4186 | 0.33237 | 10.7539 | 12.0834 | 10.4215 | 12.4157 | 2.911% | 5.822% | 8.732% | 10.8477 | 11.9896
PhotonAssay
Au, ppm | 11.6705 | 0.21413 | 11.2422 | 12.0988 | 11.0281 | 12.3129 | 1.835% | 3.67% | 5.504% | 11.087 | 12.254
Aqua Regia Digestion (sample weights 10-50g)
Au, ppm | 11.2895 | 0.5192 | 10.2511 | 12.3279 | 9.7319 | 12.8471 | 4.599% | 9.198% | 13.8% | 10.7251 | 11.854
Cyanide Leach
Au, ppm | 11.1727 | 0.2775 | 10.6177 | 11.7277 | 10.3402 | 12.0052 | 2.484% | 4.967% | 7.451% | 10.6141 | 11.7313
4-Acid Digestion
Ag, ppm | 4.8553 | 0.21121 | 4.4329 | 5.2777 | 4.2217 | 5.4889 | 4.35% | 8.7% | 13.05% | 4.6125 | 5.0981
Al, wt.% | 5.1791 | 0.16238 | 4.8543 | 5.5039 | 4.692 | 5.6662 | 3.135% | 6.271% | 9.406% | 4.9201 | 5.4381
As, ppm | 134.3365 | 4.3463 | 125.6439 | 143.0292 | 121.2975 | 147.3755 | 3.235% | 6.471% | 9.706% | 127.6197 | 141.0533
Ba, ppm | 385.2465 | 12.2266 | 360.7932 | 409.6998 | 348.5666 | 421.9264 | 3.174% | 6.347% | 9.521% | 365.9842 | 404.5088
Be, ppm | 1.9209 | 0.1352 | 1.6505 | 2.1913 | 1.5153 | 2.3265 | 7.039% | 14.08% | 21.12% | 1.8249 | 2.017
Bi, ppm | 5.3068 | 0.38466 | 4.5375 | 6.0761 | 4.1528 | 6.4608 | 7.248% | 14.5% | 21.75% | 5.0414 | 5.5721
Ca, wt.% | 1.1768 | 0.045576 | 1.0856 | 1.268 | 1.0401 | 1.3135 | 3.873% | 7.746% | 11.62% | 1.118 | 1.2356
Cd, ppm | 0.040542 | 0.014371 | 0.011799 | 0.069284 | 0 | 0.083655 | 35.45% | 70.9% | 106.3% | 0.038515 | 0.042569
Ce, ppm | 61.2868 | 2.601 | 56.0848 | 66.4888 | 53.4837 | 69.0899 | 4.244% | 8.488% | 12.73% | 58.2225 | 64.3511
Co, ppm | 11.0873 | 0.42917 | 10.2289 | 11.9456 | 9.7998 | 12.3748 | 3.871% | 7.742% | 11.61% | 10.5329 | 11.6416
Cr, ppm | 93.5861 | 7.9023 | 77.7815 | 109.3907 | 69.8792 | 117.2931 | 8.444% | 16.89% | 25.33% | 88.9068 | 98.2654
Cs, ppm | 6.0531 | 0.27047 | 5.5121 | 6.594 | 5.2417 | 6.8645 | 4.468% | 8.937% | 13.41% | 5.7504 | 6.3557
Cu, ppm | 27.1218 | 1.2184 | 24.685 | 29.5587 | 23.4665 | 30.7772 | 4.492% | 8.985% | 13.48% | 25.7658 | 28.4779
Dy, ppm | 3.1444 | 0.14722 | 2.85 | 3.4389 | 2.7028 | 3.5861 | 4.682% | 9.364% | 14.05% | 2.9872 | 3.3017
Er, ppm | 1.524 | 0.12891 | 1.2662 | 1.7819 | 1.1373 | 1.9108 | 8.458% | 16.92% | 25.37% | 1.4478 | 1.6002
Eu, ppm | 1.0312 | 0.074321 | 0.8826 | 1.1799 | 0.80828 | 1.2542 | 7.207% | 14.41% | 21.62% | 0.97968 | 1.0828
Fe, wt.% | 2.9532 | 0.087544 | 2.7781 | 3.1282 | 2.6905 | 3.2158 | 2.964% | 5.929% | 8.893% | 2.8055 | 3.1008
Ga, ppm | 14.9741 | 0.62098 | 13.7322 | 16.2161 | 13.1112 | 16.8371 | 4.147% | 8.294% | 12.44% | 14.2254 | 15.7228
Gd, ppm | 4.1487 | 0.1565 | 3.8357 | 4.4617 | 3.6792 | 4.6182 | 3.772% | 7.544% | 11.32% | 3.9412 | 4.3561
Ge, ppm | 0.15064 | 0.047747 | 0.055145 | 0.24613 | 0.0073978 | 0.29388 | 31.7% | 63.39% | 95.09% | 0.14311 | 0.15817
Hf, ppm | 3.1115 | 0.14146 | 2.8285 | 3.3944 | 2.6871 | 3.5358 | 4.546% | 9.093% | 13.64% | 2.9559 | 3.267
Ho, ppm | 0.55794 | 0.040088 | 0.47776 | 0.63811 | 0.43767 | 0.6782 | 7.185% | 14.37% | 21.56% | 0.53004 | 0.58583
In, ppm | 0.063104 | 0.0053275 | 0.052449 | 0.073759 | 0.047122 | 0.079087 | 8.442% | 16.88% | 25.33% | 0.059949 | 0.06626
K, wt.% | 1.2998 | 0.057075 | 1.1857 | 1.414 | 1.1286 | 1.4711 | 4.391% | 8.782% | 13.17% | 1.2349 | 1.3648
La, ppm | 31.2625 | 1.5011 | 28.2602 | 34.2648 | 26.7591 | 35.7659 | 4.802% | 9.603% | 14.41% | 29.6994 | 32.8256
Li, ppm | 56.2135 | 3.1419 | 49.9296 | 62.4973 | 46.7877 | 65.6393 | 5.589% | 11.18% | 16.77% | 53.4028 | 59.0242
Lu, ppm | 0.21338 | 0.015776 | 0.18183 | 0.24493 | 0.16605 | 0.26071 | 7.393% | 14.79% | 22.18% | 0.20271 | 0.22405
Mg, wt.% | 0.98975 | 0.051856 | 0.88604 | 1.0935 | 0.83419 | 1.1453 | 5.239% | 10.48% | 15.72% | 0.94027 | 1.0392
Mn, wt.% | 0.028189 | 0.00086813 | 0.026453 | 0.029925 | 0.025585 | 0.030793 | 3.08% | 6.159% | 9.239% | 0.02678 | 0.029599
Mo, ppm | 7.1934 | 0.43576 | 6.3218 | 8.0649 | 5.8861 | 8.5006 | 6.058% | 12.12% | 18.17% | 6.8337 | 7.553
Na, wt.% | 0.54318 | 0.020488 | 0.50221 | 0.58416 | 0.48172 | 0.60465 | 3.772% | 7.544% | 11.32% | 0.51602 | 0.57034
Nb, ppm | 15.1797 | 1.1374 | 12.9048 | 17.4546 | 11.7673 | 18.592 | 7.493% | 14.99% | 22.48% | 14.4207 | 15.9386
Nd, ppm | 26.988 | 0.83641 | 25.3152 | 28.6608 | 24.4788 | 29.4972 | 3.099% | 6.198% | 9.298% | 25.6386 | 28.3374
Ni, ppm | 50.174 | 2.3341 | 45.5057 | 54.8422 | 43.1716 | 57.1764 | 4.652% | 9.304% | 13.96% | 47.6653 | 52.6827
P, wt.% | 0.053451 | 0.0016587 | 0.050134 | 0.056768 | 0.048475 | 0.058427 | 3.103% | 6.206% | 9.309% | 0.050778 | 0.056123
Pb, ppm | 15.5056 | 1.1223 | 13.261 | 17.7501 | 12.1387 | 18.8724 | 7.238% | 14.48% | 21.71% | 14.7303 | 16.2809
Pr, ppm | 7.2218 | 0.22859 | 6.7647 | 7.679 | 6.5361 | 7.9076 | 3.165% | 6.33% | 9.496% | 6.8607 | 7.5829
Rb, ppm | 77.1038 | 3.2763 | 70.5511 | 83.6565 | 67.2748 | 86.9328 | 4.249% | 8.499% | 12.75% | 73.2486 | 80.959
Re, ppm | < 0.002 | IND | IND | IND | IND | IND | IND | IND | IND | IND | IND
S, wt.% | 0.028089 | 0.0041066 | 0.019876 | 0.036303 | 0.015769 | 0.040409 | 14.62% | 29.24% | 43.86% | 0.026685 | 0.029494
Sb, ppm | 4.8326 | 0.24398 | 4.3447 | 5.3206 | 4.1007 | 5.5646 | 5.049% | 10.1% | 15.15% | 4.591 | 5.0743
Sc, ppm | 9.2263 | 0.4668 | 8.2927 | 10.1599 | 7.8259 | 10.6267 | 5.059% | 10.12% | 15.18% | 8.765 | 9.6877
Se, ppm | 0.94611 | 0.21064 | 0.52483 | 1.3674 | 0.31419 | 1.578 | 22.26% | 44.53% | 66.79% | 0.89881 | 0.99342
Sm, ppm | 5.1193 | 0.14832 | 4.8226 | 5.4159 | 4.6743 | 5.5642 | 2.897% | 5.795% | 8.692% | 4.8633 | 5.3752
Sn, ppm | 6.5106 | 0.40944 | 5.6917 | 7.3295 | 5.2823 | 7.7389 | 6.289% | 12.58% | 18.87% | 6.1851 | 6.8361
Sr, ppm | 170.4128 | 3.8711 | 162.6706 | 178.155 | 158.7995 | 182.0261 | 2.272% | 4.543% | 6.815% | 161.8921 | 178.9334
Ta, ppm | 1.0366 | 0.09239 | 0.85183 | 1.2214 | 0.75944 | 1.3138 | 8.913% | 17.83% | 26.74% | 0.98478 | 1.0884
Tb, ppm | 0.54171 | 0.036179 | 0.46935 | 0.61407 | 0.43317 | 0.65024 | 6.679% | 13.36% | 20.04% | 0.51462 | 0.56879
Te, ppm | 0.12416 | 0.030116 | 0.063929 | 0.18439 | 0.033813 | 0.21451 | 24.26% | 48.51% | 72.77% | 0.11795 | 0.13037
Th, ppm | 9.3611 | 0.48859 | 8.384 | 10.3383 | 7.8954 | 10.8269 | 5.219% | 10.44% | 15.66% | 8.8931 | 9.8292
Ti, wt.% | 0.39294 | 0.016849 | 0.35924 | 0.42664 | 0.34239 | 0.44349 | 4.288% | 8.576% | 12.86% | 0.37329 | 0.41259
Tl, ppm | 0.45954 | 0.027675 | 0.40419 | 0.51489 | 0.37651 | 0.54256 | 6.022% | 12.04% | 18.07% | 0.43656 | 0.48251
Tm, ppm | 0.20366 | 0.010197 | 0.18327 | 0.22406 | 0.17307 | 0.23425 | 5.007% | 10.01% | 15.02% | 0.19348 | 0.21385
U, ppm | 1.8215 | 0.085871 | 1.6498 | 1.9933 | 1.5639 | 2.0791 | 4.714% | 9.428% | 14.14% | 1.7305 | 1.9126
V, ppm | 68.7331 | 2.2322 | 64.2688 | 73.1974 | 62.0366 | 75.4296 | 3.248% | 6.495% | 9.743% | 65.2964 | 72.1698
W, ppm | 25.1816 | 1.2606 | 22.6604 | 27.7029 | 21.3998 | 28.9635 | 5.006% | 10.01% | 15.02% | 23.9226 | 26.4407
Y, ppm | 13.6953 | 0.90875 | 11.8778 | 15.5128 | 10.969 | 16.4215 | 6.635% | 13.27% | 19.91% | 13.0105 | 14.38
Yb, ppm | 1.3635 | 0.099759 | 1.164 | 1.563 | 1.0642 | 1.6628 | 7.316% | 14.63% | 21.95% | 1.2954 | 1.4317
Zn, ppm | 47.8092 | 2.3662 | 43.0768 | 52.5417 | 40.7106 | 54.9079 | 4.949% | 9.899% | 14.85% | 45.4188 | 50.1997
Zr, ppm | 112.974 | 5.6375 | 101.699 | 124.2491 | 96.0614 | 129.8866 | 4.99% | 9.98% | 14.97% | 107.3253 | 118.6227
Aqua Regia Digestion
Ag, ppm | 4.6468 | 0.13237 | 4.382 | 4.9115 | 4.2496 | 5.0439 | 2.849% | 5.697% | 8.546% | 4.4144 | 4.8791
Al, wt.% | 0.91754 | 0.06722 | 0.7831 | 1.052 | 0.71588 | 1.1192 | 7.326% | 14.65% | 21.98% | 0.87166 | 0.96341
As, ppm | 115.6681 | 3.5668 | 108.5346 | 122.8016 | 104.9678 | 126.3684 | 3.084% | 6.167% | 9.251% | 109.8847 | 121.4515
B, ppm | < 10 | IND | IND | IND | IND | IND | IND | IND | IND | IND | IND
Ba, ppm | 79.0246 | 7.3571 | 64.3104 | 93.7387 | 56.9533 | 101.0958 | 9.31% | 18.62% | 27.93% | 75.0733 | 82.9758
Be, ppm | 0.56339 | 0.03198 | 0.49943 | 0.62735 | 0.46745 | 0.65933 | 5.676% | 11.35% | 17.03% | 0.53522 | 0.59156
Bi, ppm | 4.7001 | 0.32669 | 4.0467 | 5.3535 | 3.7201 | 5.6802 | 6.951% | 13.9% | 20.85% | 4.4651 | 4.9351
Ca, wt.% | 0.33225 | 0.024565 | 0.28312 | 0.38139 | 0.25856 | 0.40595 | 7.394% | 14.79% | 22.18% | 0.31564 | 0.34887
Cd, ppm | 0.031374 | 0.006929 | 0.017516 | 0.045232 | 0.010587 | 0.052161 | 22.09% | 44.17% | 66.26% | 0.029805 | 0.032943
Ce, ppm | 35.2215 | 3.1993 | 28.8229 | 41.62 | 25.6237 | 44.8193 | 9.083% | 18.17% | 27.25% | 33.4604 | 36.9825
Co, ppm | 7.2188 | 0.78665 | 5.6455 | 8.7921 | 4.8589 | 9.5788 | 10.9% | 21.79% | 32.69% | 6.8579 | 7.5798
Cr, ppm | 43.6663 | 2.2134 | 39.2396 | 48.093 | 37.0263 | 50.3064 | 5.069% | 10.14% | 15.21% | 41.483 | 45.8497
Cs, ppm | 1.3907 | 0.17886 | 1.033 | 1.7484 | 0.85414 | 1.9273 | 12.86% | 25.72% | 38.58% | 1.3212 | 1.4603
Cu, ppm | 22.7515 | 1.3825 | 19.9865 | 25.5165 | 18.604 | 26.899 | 6.077% | 12.15% | 18.23% | 21.6139 | 23.8891
Eu, ppm | 0.5349 | 0.10303 | 0.32884 | 0.74095 | 0.22582 | 0.84397 | 19.26% | 38.52% | 57.78% | 0.50815 | 0.56164
Fe, wt.% | 2.1372 | 0.14825 | 1.8407 | 2.4337 | 1.6925 | 2.582 | 6.937% | 13.87% | 20.81% | 2.0304 | 2.2441
Ga, ppm | 3.6376 | 0.25623 | 3.1251 | 4.1501 | 2.8689 | 4.4063 | 7.044% | 14.09% | 21.13% | 3.4557 | 3.8195
Ge, ppm | 0.079167 | 0.027607 | 0.023953 | 0.13438 | 0 | 0.16199 | 34.87% | 69.74% | 104.6% | 0.075208 | 0.083125
Hf, ppm | 0.50951 | 0.074747 | 0.36001 | 0.659 | 0.28527 | 0.73375 | 14.67% | 29.34% | 44.01% | 0.48403 | 0.53498
Hg, ppm | 0.042333 | 0.012692 | 0.016949 | 0.067718 | 0.0042564 | 0.08041 | 29.98% | 59.96% | 89.95% | 0.040217 | 0.04445
Ho, ppm | 0.24659 | 0.038034 | 0.17053 | 0.32266 | 0.13249 | 0.3607 | 15.42% | 30.85% | 46.27% | 0.23426 | 0.25892
In, ppm | 0.023705 | 0.0031532 | 0.017398 | 0.030011 | 0.014245 | 0.033164 | 13.3% | 26.6% | 39.91% | 0.02252 | 0.02489
K, wt.% | 0.16869 | 0.020868 | 0.12696 | 0.21043 | 0.10609 | 0.2313 | 12.37% | 24.74% | 37.11% | 0.16026 | 0.17713
La, ppm | 17.0887 | 1.9491 | 13.1906 | 20.9869 | 11.2415 | 22.936 | 11.41% | 22.81% | 34.22% | 16.2343 | 17.9432
Li, ppm | 5.5994 | 0.73005 | 4.1393 | 7.0595 | 3.4092 | 7.7895 | 13.04% | 26.08% | 39.11% | 5.3194 | 5.8794
Mg, wt.% | 0.39986 | 0.022113 | 0.35564 | 0.44409 | 0.33352 | 0.4662 | 5.53% | 11.06% | 16.59% | 0.37987 | 0.41986
Mn, wt.% | 0.015638 | 0.0010358 | 0.013566 | 0.017709 | 0.01253 | 0.018745 | 6.623% | 13.25% | 19.87% | 0.014856 | 0.01642
Mo, ppm | 6.5293 | 0.42051 | 5.6883 | 7.3703 | 5.2678 | 7.7908 | 6.44% | 12.88% | 19.32% | 6.2028 | 6.8558
Na, wt.% | 0.089795 | 0.006801 | 0.076193 | 0.1034 | 0.069392 | 0.1102 | 7.574% | 15.15% | 22.72% | 0.085305 | 0.094285
Nb, ppm | 0.42871 | 0.11742 | 0.19387 | 0.66356 | 0.07645 | 0.78098 | 27.39% | 54.78% | 82.17% | 0.40728 | 0.45015
Ni, ppm | 40.3156 | 1.9808 | 36.3541 | 44.2771 | 34.3733 | 46.2578 | 4.913% | 9.826% | 14.74% | 38.2998 | 42.3313
P, wt.% | 0.035927 | 0.002188 | 0.031551 | 0.040303 | 0.029363 | 0.042491 | 6.09% | 12.18% | 18.27% | 0.03413 | 0.037723
Pb, ppm | 8.8323 | 0.89761 | 7.0371 | 10.6275 | 6.1395 | 11.5251 | 10.16% | 20.33% | 30.49% | 8.3907 | 9.2739
Pr, ppm | 4.3063 | 0.77648 | 2.7534 | 5.8593 | 1.9769 | 6.6358 | 18.03% | 36.06% | 54.09% | 4.091 | 4.5216
Rb, ppm | 12.9266 | 0.66043 | 11.6058 | 14.2475 | 10.9453 | 14.9079 | 5.109% | 10.22% | 15.33% | 12.2803 | 13.5729
Re, ppm | < 0.001 | IND | IND | IND | IND | IND | IND | IND | IND | IND | IND
S, wt.% | 0.021836 | 0.0034442 | 0.014947 | 0.028724 | 0.011503 | 0.032168 | 15.77% | 31.55% | 47.32% | 0.020744 | 0.022927
Sb, ppm | 1.8158 | 0.20549 | 1.4048 | 2.2268 | 1.1993 | 2.4323 | 11.32% | 22.63% | 33.95% | 1.725 | 1.9066
Sc, ppm | 2.1927 | 0.19198 | 1.8087 | 2.5766 | 1.6167 | 2.7686 | 8.756% | 17.51% | 26.27% | 2.083 | 2.3023
Sn, ppm | 1.3606 | 0.24768 | 0.86526 | 1.856 | 0.61758 | 2.1037 | 18.2% | 36.41% | 54.61% | 1.2926 | 1.4287
Sr, ppm | 35.39 | 4.2026 | 26.9849 | 43.7951 | 22.7823 | 47.9976 | 11.87% | 23.75% | 35.62% | 33.6205 | 37.1595
Ta, ppm | < 0.01 | IND | IND | IND | IND | IND | IND | IND | IND | IND | IND
Tb, ppm | 0.29438 | 0.021186 | 0.25201 | 0.33675 | 0.23082 | 0.35794 | 7.197% | 14.39% | 21.59% | 0.27966 | 0.3091
Te, ppm | 0.089332 | 0.014452 | 0.060428 | 0.11824 | 0.045975 | 0.13269 | 16.18% | 32.36% | 48.53% | 0.084866 | 0.093799
Th, ppm | 6.2649 | 0.57584 | 5.1133 | 7.4166 | 4.5374 | 7.9924 | 9.191% | 18.38% | 27.57% | 5.9517 | 6.5782
Ti, wt.% | 0.065813 | 0.0096259 | 0.046561 | 0.085065 | 0.036935 | 0.09469 | 14.63% | 29.25% | 43.88% | 0.062522 | 0.069103
Tl, ppm | 0.1053 | 0.011847 | 0.081609 | 0.129 | 0.069762 | 0.14084 | 11.25% | 22.5% | 33.75% | 0.10004 | 0.11057
U, ppm | 0.8919 | 0.053599 | 0.7847 | 0.9991 | 0.7311 | 1.0527 | 6.009% | 12.02% | 18.03% | 0.8473 | 0.93649
V, ppm | 20.1544 | 1.0504 | 18.0537 | 22.2551 | 17.0033 | 23.3055 | 5.212% | 10.42% | 15.63% | 19.1467 | 21.1621
W, ppm | 8.5413 | 1.3258 | 5.8898 | 11.1928 | 4.564 | 12.5186 | 15.52% | 31.04% | 46.57% | 8.1142 | 8.9684
Y, ppm | 6.4343 | 0.20262 | 6.029 | 6.8395 | 5.8264 | 7.0421 | 3.149% | 6.298% | 9.447% | 6.1126 | 6.756
Zn, ppm | 28.9422 | 3.2021 | 22.538 | 35.3465 | 19.3358 | 38.5487 | 11.06% | 22.13% | 33.19% | 27.4951 | 30.3894
Zr, ppm | 22.9253 | 1.9594 | 19.0065 | 26.8441 | 17.0471 | 28.8035 | 8.547% | 17.09% | 25.64% | 21.7791 | 24.0716
SI unit equivalents: ppm (parts per million; 1 x 10-⁶) ≡ mg/kg; wt.% (weight per cent) ≡ % (mass fraction)

## Abbreviations
Table 4. Abbreviations used for OREAS 268
Abbreviation | Explanation
< | ‘less than’
IND | indeterminate
NR | not reported
PDM3 | percent deviation of lab mean from corrected mean of means
Rel.Std.Dev. | one relative standard deviation
Std.Dev. | one standard deviation
Method Codes:
4A*MS | 4-acid (HF-HNO3-HClO4-HCl) digestion with inductively coupled plasma mass spectroscopy
4A*OES | 4-acid (HF-HNO3-HClO4-HCl) digestion with inductively coupled plasma optical emission spectroscopy
4A*OES/MS | 4-acid (HF-HNO3-HClO4-HCl) digestion with ICP-OES or ICP-MS finish
ABL*MS | laser ablation with inductively coupled plasma mass spectroscopy
AR*AAS | aqua regia digestion with atomic absorption spectroscopy
AR*MS | aqua regia digestion with inductively coupled plasma mass spectroscopy
AR*OES | aqua regia digestion with inductively coupled plasma optical emission spectroscopy
AR*OES/MS | aqua regia digestion with ICP-OES or ICP-MS finish
BF*XRF | lithium borate fusion with X-ray fluorescence spectroscopy
CNL*AAS | cyanide leach with atomic absorption spectroscopy
CNL*MS | cyanide leach with inductively coupled plasma mass spectroscopy
CNL*OES | cyanide leach with inductively coupled plasma optical emission spectroscopy
FA*AAS | fire assay with atomic absorption spectroscopy
FA*GRAV | fire assay with gravimetric finish
FA*OES | fire assay with inductively coupled plasma optical emission spectroscopy
INAA | instrumental neutron activation analysis
IRC | infrared combustion
LOI*TGA | loss on ignition by thermogravimetric analysis
Raw*PA | 350g 300ml raw sample (solid) packed into single use jar with PhotonAssay (X-ray) finish
Text Values:
NA | Unable to report due to QC failure (Lab 1.15)
Legend:- | (for Method Group Tabulated Results omitted in the determination of Certified Values)
Individual | - Outlying individual values
Batch & Limits | - Outlying laboratory batch data sets and superfluous limit values

## Laboratory List
Table 5. Participating Laboratory List used for OREAS 268
Lab Slot | Laboratory Name and Location
Actlabs, Ancaster, Ontario, Canada
ALS, Canning Vale, WA, Australia
ALS, Johannesburg, South Africa
ALS, Kalgoorlie, WA, Australia
ALS, Lima, Peru
ALS, Loughrea, Galway, Ireland
ALS, Malaga, WA, Australia
ALS, Vancouver, BC, Canada
American Assay Laboratories, Sparks, Nevada, USA
ANSTO, Lucas Heights, NSW, Australia
ARGETEST (SÖGÜT), Sögüt, Bilecik Province, Turkey
ARGETEST Mineral Processing, Ankara, Central Anatolia, Turkey
Britannia Mining Solutions, Hamilton, Ontario, Canada
Bureau Veritas Commodities Canada Ltd, Vancouver, BC, Canada
Bureau Veritas Geoanalytical, Adelaide, SA, Australia
Bureau Veritas Geoanalytical, Perth, WA, Australia
Bureau Veritas Mineral Solutions (BVMS), Al Wadi District, Jeddah, Saudi Arabia
Gekko Assay Labs, Ballarat, VIC, Australia
Inspectorate (BV), Lima, Peru
Intertek, Cupang, Muntinlupa, Philippines
Intertek, Perth, WA, Australia
Intertek, Townsville, QLD, Australia
Intertek Minerals Limited, Manso Nkwanta, Ashanti Region, Ghana
Intertek Minerals Ltd, Bibiani, Western North Region, Ghana
Intertek Minerals Ltd, Tarkwa, Western Region, Ghana
Laboratoire LABOMINE SARL, Agadir, Souss-Massa, Morocco
Labwest Minerals Analysis, Perth, WA, Australia
MSA ENVAL Laboratories, Yamoussoukro, Côte d'Ivoire
MSALABS, Bougouni, Bamako, Mali
MSALABS, Prince George, BC, Canada
MSALABS, Val-d'Or, Quebec, Canada
MSALABS Bulyanhulu Gold Mine, Bubada, Shinyanga, United Republic of Tanzania
MSALABS Geita, Geita, Geita, United Republic of Tanzania
MSALABS Ghana Ltd, Obuasi, Ashanti, Ghana
MSALABS Kibali Gold Mines, Doko, Haut-Uélé, Congo, Democratic Republic of the (Zaire)
MSALABS Timmins, Timmins, Ontario, Canada
On Site Laboratory Services, Bendigo, VIC, Australia
PT Geoservices Ltd, Cikarang, Jakarta Raya, Indonesia
PT Intertek Utama Services, Jakarta Timur, DKI Jakarta, Indonesia
Ravenswood Gold, Ravenswood, QLD, Australia
SGS Geosol Laboratorios Ltda, Vespasiano, Minas Gerais, Brazil
SGS Tarkwa, Tarkwa, Western Region, Ghana
Shiva Analyticals Ltd, Bangalore North, Karnataka, India
Stewart Assay & Environmental Laboratories LLC, Kara-Balta, Chüy, Kyrgyzstan

## Homogeneity
ORE - Lab-Upscaled RSD Results for CRM: OREAS 268 (Execution: 1) - Analyte Au - (Gold) by INAA
Branch | LabSlot | LabCode | Round | Smp# | Lot | SID | Response SmplMass(g) | Response (ppm) | Upscaled Value (ppm)
2 | 1 | ANSLu | 1 | 4 | 1 | 267879 | 0.087663 | 11.984 | 11.7736
2 | 1 | ANSLu | 1 | 9 | 3 | 267880 | 0.086923 | 11.8537 | 11.7666
2 | 1 | ANSLu | 1 | 3 | 6 | 267881 | 0.088077 | 11.3532 | 11.7398
2 | 1 | ANSLu | 1 | 8 | 10 | 267882 | 0.08758 | 12.0882 | 11.7791
2 | 1 | ANSLu | 1 | 14 | 12 | 267883 | 0.087949 | 11.668 | 11.7567
2 | 1 | ANSLu | 1 | 11 | 7 | 267884 | 0.085263 | 11.9139 | 11.7698
2 | 1 | ANSLu | 1 | 5 | 3 | 267885 | 0.085123 | 11.6488 | 11.7556
2 | 1 | ANSLu | 1 | 2 | 4 | 267886 | 0.087886 | 11.5288 | 11.7492
2 | 1 | ANSLu | 1 | 6 | 10 | 267887 | 0.085099 | 11.8905 | 11.7686
2 | 1 | ANSLu | 1 | 10 | 9 | 267888 | 0.08537 | 11.8506 | 11.7664
2 | 1 | ANSLu | 1 | 1 | 11 | 267889 | 0.082972 | 11.7591 | 11.7615
2 | 1 | ANSLu | 1 | 19 | 2 | 267890 | 0.083927 | 11.5222 | 11.7489
2 | 1 | ANSLu | 1 | 12 | 9 | 267891 | 0.084376 | 11.9853 | 11.7736
2 | 1 | ANSLu | 1 | 16 | 4 | 267892 | 0.08534 | 11.7881 | 11.7631
2 | 1 | ANSLu | 1 | 17 | 1 | 267893 | 0.088078 | 12.0672 | 11.778
2 | 1 | ANSLu | 1 | 13 | 12 | 267894 | 0.083506 | 11.6216 | 11.7542
2 | 1 | ANSLu | 1 | 15 | 5 | 267895 | 0.083488 | 12.0152 | 11.7752
2 | 1 | ANSLu | 1 | 7 | 8 | 267896 | 0.08658 | 11.5781 | 11.7519
2 | 1 | ANSLu | 1 | 18 | 7 | 267897 | 0.087033 | 11.6539 | 11.7559
2 | 1 | ANSLu | 1 | 20 | 6 | 267898 | 0.084022 | 11.4632 | 11.7457
Mean | [6 empty] | 0.085813 | 11.7617 | 11.7617
Median | [7 empty] | 11.7736 | 11.7623
SD | [7 empty] | 0.21454 | 0.011474
RSD | [7 empty] | 1.824% | 0.09756%
RSD Upscale Factor | [7 empty] | 0.053483
Parameters | :
Nominal Mass Value |  | 30 | gm

## Fire Assay
| Analytical results for Au in OREAS 268 (Certified Value 11.42 ppm) | [25 empty] | Certified
Au | Round | Replicate | Lab | Lab | Lab | Lab | Lab | Lab | Lab | Lab | Lab | Lab | Lab | Lab | Lab | Lab | Lab | Lab | Lab | Lab | Lab | Lab | Lab | Lab | Lab | Lab | 1
| No | No | 2.00 | 1.01 | 1.02 | 1.03 | 1.04 | 1.05 | 1.06 | 1.07 | 1.08 | 1.09 | 1.10 | 1.11 | 1.12 | 1.13 | 1.14 | 1.15 | 1.16 | 1.17 | 1.18 | 1.19 | 1.20 | 1.22 | 1.23 | 1.28 | ppm
|  |  | INAA | FA*AAS | FA*OES | FA*AAS | FA*AAS | FA*AAS | FA*AAS | FA*GRAV | FA*AAS | FA*AAS | FA*AAS | FA*AAS | FA*AAS | FA*AAS | FA*AAS | FA*OES | FA*AAS | FA*GRAV | FA*OES | FA*GRAV | FA*AAS | FA*AAS | FA*AAS | FA*AAS | 2
|  |  | 0.085g | 50g | 25g | 30g | 30g | 50g | 50g | 30g | 40g | 30g | 30g | 30g | 30g | 30g | 30g | 30g | 30g | 30g | 50g | 30g | 40g | 50g | 30g | 40g | 3
| 1 | 1 | 11.7591 | 11.47 | 11.621 | 11.0787 | 11.181 | 11.2258 | 11.375 | 11.3 | 11.56 | 11.45 | 11.3 | 11.45 | 11.15 | 11.45 | 11.7308 | 11 | 12.1 | 11.4 | 11.054 | 11.4 | 11.98 | 11.65 | 11.066 | 11 | 1
| 1 | 2 | 11.5288 | 11.17 | 11.759 | 11.0615 | 11.059 | 11.189 | 11.3125 | 11.5 | 11.58 | 11.4 | 11.2 | 11.55 | 11.15 | 11.4 | 11.806 | 11.4 | 12 | 11.8 | 11.023 | 11.4 | 12.09 | 12.071 | 11.072 | 11 | 0
| 1 | 3 | 11.3532 | 11.29 | 11.833 | 11.123 | 11.207 | 11.3223 | 11.0675 | 11.5 | 11.52 | 11.55 | 11.05 | 11.65 | 11.1 | 11.4 | 11.5654 | 11.2 | 12 | 11.3 | 11.275 | 11.6 | 11.9 | 11.963 | 11.056 | 11.1 | 16
| 1 | 4 | 11.984 | 11.33 | 11.789 | 11.1068 | 11.1 | 11.2115 | 11.32 | 11.5 | 11.49 | 11.6 | 11.35 | 11.55 | 11.35 | 11.3 | 11.6455 | 11.3 | 12.1 | 11.6 | 10.888 | 11.5 | 12 | 11.747 | 11.089 | 11.1 | 11.4186
| 1 | 5 | 11.6488 | 11.11 | 11.59 | 11.0798 | 11.241 | 11.2839 | 11.47 | 11.5 | 11.55 | 11.5 | 11.05 | 11.5 | 11.35 | 11.35 | 11.8444 | 10.8 | 12.1 | 11.5 | 11.2 | 11.4 | 11.94 | 12.289 | 11.095 | 11.1 | 7
| 1 | 6 | 11.8905 | 11.01 | 11.932 | 11.1055 | 11.185 | 11.1162 | 11.4375 | 11.3 | 11.55 | 11.65 | 10.75 | 11.35 | 11.15 | 11.55 | 11.9128 | 11 | 12.1 | 11.7 | 10.883 | 11.3 | 12.08 | 12.17 | 11.07 | 11.1
|  | 7 | 2.00: 11.5781
|  | 8 | 2.00: 12.0882
|  | 9 | 2.00: 11.8537
|  | 10 | 2.00: 11.8506
|  | 11 | 2.00: 11.9139
|  | 12 | 2.00: 11.9853
|  | 13 | 2.00: 11.6216
|  | 14 | 2.00: 11.668
|  | 15 | 2.00: 12.0152
|  | 16 | 2.00: 11.7881
|  | 17 | 2.00: 12.0672
|  | 18 | 2.00: 11.6539
|  | 19 | 2.00: 11.5222
|  | 20 | 2.00: 11.4632
| Mean |  | 11.7617 | 11.23 | 11.754 | 11.0926 | 11.1622 | 11.2248 | 11.3304 | 11.4333 | 11.5417 | 11.525 | 11.1167 | 11.5083 | 11.2083 | 11.4083 | 11.7508 | 11.1167 | 12.0667 | 11.55 | 11.0538 | 11.4333 | 11.9983 | 11.9817 | 11.0747 | 11.0667
| Median |  | 11.7736 | 11.23 | 11.774 | 11.0927 | 11.183 | 11.2187 | 11.3475 | 11.5 | 11.55 | 11.525 | 11.125 | 11.525 | 11.15 | 11.4 | 11.7684 | 11.1 | 12.1 | 11.55 | 11.0385 | 11.4 | 11.99 | 12.017 | 11.071 | 11.1
| Std Dev. |  | 0.21454 | 0.16589 | 0.12943 | 0.02286 | 0.068715 | 0.072456 | 0.14317 | 0.10328 | 0.031885 | 0.093541 | 0.21833 | 0.10206 | 0.11143 | 0.08612 | 0.12952 | 0.22286 | 0.05164 | 0.18708 | 0.15995 | 0.10328 | 0.075476 | 0.2463 | 0.014638 | 0.05164
| Rel.Std.Dev. |  | 1.824% | 1.477% | 1.101% | 0.2061% | 0.6156% | 0.6455% | 1.264% | 0.9033% | 0.2763% | 0.8116% | 1.964% | 0.8869% | 0.9942% | 0.7549% | 1.102% | 2.005% | 0.428% | 1.62% | 1.447% | 0.9033% | 0.6291% | 2.056% | 0.1322% | 0.4666%
| PDM3 |  | 3.004% | -1.652% | 2.937% | -2.856% | -2.246% | -1.697% | -0.7724% | 0.1289% | 1.078% | 0.9316% | -2.644% | 0.7857% | -1.842% | -0.09008% | 2.909% | -2.644% | 5.675% | 1.151% | -3.195% | 0.1289% | 5.077% | 4.931% | -3.012% | -3.082%
| Z-Score (Absolute) |  | NA | 0.49 | 0.95 | 0.87 | 0.67 | 0.5 | 0.21 | 0.07 | 0.37 | 0.32 | 0.8 | 0.27 | 0.55 | 0 | 0.94 | 0.8 | 1.8 | 0.39 | 0.97 | 0.07 | 1.62 | 1.57 | 0.91 | 0.94
Note on C31: Z-Scores have been calculated inclusive of individual outliers. In general, laboratory batches are rejected if Z-Score > 2.5.

## PA
| Analytical results for Au in OREAS 268 (Certified Value 11.67 ppm) | [19 empty] | Certified
Au | Round | Replicate | Lab | Lab | Lab | Lab | Lab | Lab | Lab | Lab | Lab | Lab | Lab | Lab | Lab | Lab | Lab | Lab | Lab | Lab | 1
| No | No | 2.00 | 6.01 | 6.02 | 6.03 | 6.04 | 6.05 | 6.06 | 6.07 | 6.08 | 6.09 | 6.10 | 6.11 | 6.12 | 6.13 | 6.14 | 6.15 | 6.16 | 6.17 | ppm
|  |  | INAA | Raw*PA | Raw*PA | Raw*PA | Raw*PA | Raw*PA | Raw*PA | Raw*PA | Raw*PA | Raw*PA | Raw*PA | Raw*PA | Raw*PA | Raw*PA | Raw*PA | Raw*PA | Raw*PA | Raw*PA | 2
|  |  | 0.085g | 330±15 g | 330±15 g | 330±15 g | 330±15 g | 330±15 g | 330±15 g | 330±15 g | 330±15 g | 330±15 g | 330±15 g | 330±15 g | 330±15 g | 330±15 g | 330±15 g | 330±15 g | 330±15 g | 330±15 g | 3
| 1 | 1 | 11.7591 | 11.34 | 11.62 | 11.689 | 11.52 | 11.4 | 11.698 | 11.693 | 11.763 | 11.394 | 11.5 | 11.797 | 11.356 | 11.045 | 11.521 | 12.017 | 11.91 | 11.664 | 1
| 1 | 2 | 11.5288 | 12.06 | 11.42 | 11.5 | 11.04 | 11.4 | 11.65 | 11.733 | 11.774 | 11.316 | 11.73 | 11.714 | 11.407 | 11.446 | 11.834 | 12.017 | 11.87 | 11.929 | 0
| 1 | 3 | 2.00: 11.3532; 6.17: 11.881 | 16
| 1 | 4 | 2.00: 11.984; 6.17: 11.924 | 11.6705
| 1 | 5 | 11.6488 | 11.66 | 11.62 | 11.661 | 11.21 | 11.4 | 11.342 | 11.905 | 11.901 | 11.617 | 11.63 | 11.406 | 11.233 | 11.201 | 11.662 | 11.714 | 11.62 | 11.595 | 9
| 1 | 6 | 11.8905 | 11.97 | 11.68 | 11.984 | 11.28 | 11.2 | 11.427 | 11.861 | 11.938 | 11.692 | 11.69 | 11.538 | 11.191 | 11.155 | 11.756 | 11.714 | 11.98 | 11.67
| 1 | 7 | 2.00: 11.5781; 6.17: 11.628
| 1 | 8 | 2.00: 12.0882; 6.17: 11.674
| 1 | 9 | 11.8537 | 11.97 | 11.63 | 11.454 | 11.31 | 11.5 | 11.77 | 12.096 | 11.612 | 11.397 | 11.65 | 11.575 | 11.484 | 11.222 | 11.717 | 11.897 | 11.64 | 11.575
| 1 | 10 | 11.8506 | 11.85 | 11.65 | 11.873 | 11.1 | 11.7 | 12.169 | 11.744 | 11.788 | 11.352 | 11.56 | 12.062 | 11.401 | 11.142 | 11.585 | 11.897 | 11.76 | 11.882
| 1 | 11 | 2.00: 11.9139; 6.17: 11.703
| 1 | 12 | 2.00: 11.9853; 6.17: 11.771
|  | 13 | 2.00: 11.6216
|  | 14 | 2.00: 11.668
|  | 15 | 2.00: 12.0152
|  | 16 | 2.00: 11.7881
|  | 17 | 2.00: 12.0672
|  | 18 | 2.00: 11.6539
|  | 19 | 2.00: 11.5222
|  | 20 | 2.00: 11.4632
| Mean |  | 11.7617 | 11.8083 | 11.6033 | 11.6935 | 11.2433 | 11.4333 | 11.676 | 11.8387 | 11.796 | 11.4613 | 11.6267 | 11.682 | 11.3453 | 11.2018 | 11.6792 | 11.876 | 11.7967 | 11.7413
| Median |  | 11.7736 | 11.91 | 11.625 | 11.675 | 11.245 | 11.4 | 11.674 | 11.8025 | 11.781 | 11.3955 | 11.64 | 11.6445 | 11.3785 | 11.178 | 11.6895 | 11.897 | 11.815 | 11.6885
| Std Dev. |  | 0.21454 | 0.26784 | 0.092664 | 0.20615 | 0.17049 | 0.1633 | 0.2921 | 0.14998 | 0.11548 | 0.15439 | 0.084538 | 0.23109 | 0.11197 | 0.13446 | 0.11444 | 0.13648 | 0.1476 | 0.13065
| Rel.Std.Dev. |  | 1.824% | 2.268% | 0.7986% | 1.763% | 1.516% | 1.428% | 2.502% | 1.267% | 0.979% | 1.347% | 0.7271% | 1.978% | 0.9869% | 1.2% | 0.9799% | 1.149% | 1.251% | 1.113%
| PDM3 |  | 0.7811% | 1.181% | -0.5756% | 0.197% | -3.66% | -2.032% | 0.04703% | 1.441% | 1.075% | -1.792% | -0.3757% | 0.09844% | -2.786% | -4.016% | 0.07417% | 1.761% | 1.081% | 0.6068%
| Z-Score (Absolute) |  | NA | 0.74 | 0.44 | 0.08 | 2.5 | 1.41 | 0.02 | 0.92 | 0.67 | 1.25 | 0.3 | 0.02 | 1.92 | 2.74 | 0 | 1.13 | 0.67 | 0.36
Note on C31: Z-Scores have been calculated inclusive of individual outliers. In general, laboratory batches are rejected if Z-Score > 2.5.

## AR Digest 10-50g
| Analytical results for Au in OREAS 268 (Certified Value 11.29 ppm) | [24 empty] | Certified
Au | Round | Replicate | Lab | Lab | Lab | Lab | Lab | Lab | Lab | Lab | Lab | Lab | Lab | Lab | Lab | Lab | Lab | Lab | Lab | Lab | Lab | Lab | Lab | Lab | Lab | 1
| No | No | 2.00 | 1.01 | 1.02 | 1.05 | 1.06 | 1.07 | 1.08 | 1.09 | 1.10 | 1.11 | 1.12 | 1.13 | 1.14 | 1.15 | 1.16 | 1.17 | 1.18 | 1.19 | 1.21 | 1.22 | 1.23 | 1.28 | 1.29 | ppm
|  |  | INAA | AR*AAS | AR*MS | AR*AAS | AR*AAS | AR*MS | AR*AAS | AR*MS | AR*MS | AR*MS | AR*AAS | AR*MS | AR*MS | AR*AAS | AR*AAS | AR*MS | AR*MS | AR*MS | AR*OES | AR*AAS | AR*AAS | AR*MS | AR*AAS | 2
|  |  | 0.085g | 50g | 25g | 30g | 50g | 30g | 30g | 25g | 25g | 25g | 25g | 25g | 25g | 10g | 30g | 15g | 10g | 15g | 25g | 30g | 10g | 40g | 25g | 3
| 1 | 1 | 11.7591 | 11.3 | 11.15 | 10.9817 | 11.15 | 10.6 | 11.36 | 11.75 | 11.9 | 12.15 | 11.6 | 11.9 | 11.3938 | 10.782 | 11.8 | 11.66 | > 2 | 11.2935 | 11.4 | 10.94 | 11.05 | 10 | 11.06 | 1
| 1 | 2 | 11.5288 | 11.4 | 10.87 | 10.9481 | 11.46 | 9.98 | 11.37 | 11.8 | 11.7 | 11.75 | 11.7 | 12.35 | 11.8018 | 11.204 | 11.6 | 11.45 | > 2 | 11.362 | 12 | 11.52 | 11.09 | 10.8 | 11.02 | 0
| 1 | 3 | 11.3532 | 11.34 | 11.11 | 10.9583 | 10.86 | 9.88 | 11.39 | 11.8 | 12 | 12 | 11.3 | 12.05 | 11.3832 | 11.151 | 11.8 | 12.02 | > 2 | 11.0257 | 11.5 | 12.04 | 11.03 | 10.2 | 11 | 16
| 1 | 4 | 11.984 | 11.48 | 11.13 | 10.882 | 10.91 | 10.1 | 11.4 | 11.2 | 11.9 | 11.9 | 11.95 | 12.1 | 11.331 | 10.817 | 11.7 | 11.78 | > 2 | 10.8763 | 10.9 | 10.71 | 11.03 | 10.6 | 11.06 | 11.2895
| 1 | 5 | 11.6488 | 11.32 | 11.01 | 11.021 | 10.77 | 10.3 | 11.5 | 11.65 | 12.9 | 12.4 | 11.45 | 12.15 | 11.0996 | 10.384 | 11.4 | 10.74 | > 2 | 11.1394 | 11.7 | 11.52 | 11.08 | 10.3 | 11.05 | 11
| 1 | 6 | 11.8905 | 11.36 | 10.97 | 10.8813 | 10.76 | 11 | 11.44 | 11.8 | 11.5 | 11.95 | 11.9 | 11.85 | 11.8387 | 10.557 | 11.5 | 11.65 | > 2 | 11.3092 | 11.2 | 10.93 | 11.04 | 10.2 | 11.07
|  | 7 | 2.00: 11.5781
|  | 8 | 2.00: 12.0882
|  | 9 | 2.00: 11.8537
|  | 10 | 2.00: 11.8506
|  | 11 | 2.00: 11.9139
|  | 12 | 2.00: 11.9853
|  | 13 | 2.00: 11.6216
|  | 14 | 2.00: 11.668
|  | 15 | 2.00: 12.0152
|  | 16 | 2.00: 11.7881
|  | 17 | 2.00: 12.0672
|  | 18 | 2.00: 11.6539
|  | 19 | 2.00: 11.5222
|  | 20 | 2.00: 11.4632
| Mean |  | 11.7617 | 11.3667 | 11.04 | 10.9454 | 10.985 | 10.31 | 11.41 | 11.6667 | 11.9833 | 12.025 | 11.65 | 12.0667 | 11.4747 | 10.8158 | 11.6333 | 11.55 |  | 11.1677 | 11.45 | 11.2767 | 11.0533 | 10.35 | 11.0433
| Median |  | 11.7736 | 11.35 | 11.06 | 10.9532 | 10.885 | 10.2 | 11.395 | 11.775 | 11.9 | 11.975 | 11.65 | 12.075 | 11.3885 | 10.7995 | 11.65 | 11.655 |  | 11.2165 | 11.45 | 11.23 | 11.045 | 10.25 | 11.055
| Std Dev. |  | 0.21454 | 0.06532 | 0.10936 | 0.05538 | 0.27238 | 0.42384 | 0.052154 | 0.23594 | 0.48339 | 0.22528 | 0.25298 | 0.18074 | 0.28839 | 0.32175 | 0.1633 | 0.43863 |  | 0.18946 | 0.38341 | 0.50115 | 0.02582 | 0.29496 | 0.027325
| Rel.Std.Dev. |  | 1.824% | 0.5747% | 0.9906% | 0.506% | 2.48% | 4.111% | 0.4571% | 2.022% | 4.034% | 1.873% | 2.172% | 1.498% | 2.513% | 2.975% | 1.404% | 3.798% |  | 1.697% | 3.349% | 4.444% | 0.2336% | 2.85% | 0.2474%
| PDM3 |  | 4.182% | 0.6832% | -2.21% | -3.048% | -2.698% | -8.676% | 1.067% | 3.341% | 6.145% | 6.515% | 3.193% | 6.884% | 1.64% | -4.196% | 3.045% | 2.307% |  | -1.079% | 1.421% | -0.114% | -2.092% | -8.322% | -2.181%
| Z-Score (Absolute) |  | NA | 0 | 0.7 | 0.91 | 0.82 | 2.27 | 0.09 | 0.65 | 1.33 | 1.42 | 0.61 | 1.51 | 0.23 | 1.19 | 0.57 | 0.39 | NA | 0.43 | 0.18 | 0.19 | 0.67 | 2.19 | 0.7
Note on C31: Z-Scores have been calculated inclusive of individual outliers. In general, laboratory batches are rejected if Z-Score > 2.5.

## CNL
| Analytical results for Au in OREAS 268 (Certified Value 11.17 ppm) | [22 empty] | Certified
Au | Round | Replicate | Lab | Lab | Lab | Lab | Lab | Lab | Lab | Lab | Lab | Lab | Lab | Lab | Lab | Lab | Lab | Lab | Lab | Lab | Lab | Lab | Lab | 1
| No | No | 2.00 | 1.01 | 1.02 | 1.03 | 1.04 | 1.05 | 1.06 | 1.07 | 1.08 | 1.09 | 1.10 | 1.11 | 1.12 | 1.14 | 1.15 | 1.16 | 1.17 | 1.22 | 1.23 | 1.27 | 1.29 | ppm
|  |  | INAA | CNL*AAS | CNL*MS | CNL*OES | CNL*AAS | CNL*AAS | CNL*AAS | CNL*MS | CNL*MS | CNL*AAS | CNL*AAS | CNL*AAS | CNL*AAS | CNL*AAS | CNL*OES | CNL*AAS | CNL*AAS | CNL*AAS | CNL*AAS | CNL*AAS | CNL*AAS | 2
|  |  | 0.085g | 200g | 200g | 200g | 200g | 200g | 50g | 50g | 50g | 30g | 30g | 30g | 30g | 20g | 15g | 05g | 30g | 200g | 50g | 200g | 50g | 3
| 1 | 1 | 11.7591 | 11.01 | 10.96 | 11.0681 | 11.375 | 10.8127 | 11.22 | 11.9 | 11.45 | 11.75 | 10.7 | 10.9 | 11.85 | 10.988 | 10.98 | 10.5 | 11.57 | 11.203 | 11.376 | 11.31 | 11.28 | 1
| 1 | 2 | 11.5288 | 11.29 | 11.07 | 11.0406 | 11.61 | 10.6963 | 11.2 | 11.6 | 11.35 | 11.7 | 11 | 11.05 | 11.8 | 11.091 | 10.98 | 10.6 | 11.01 | 10.977 | 11.125 | 11.4 | 11.19 | 0
| 1 | 3 | 11.3532 | 11.09 | 10.88 | 11.0681 | 11.433 | 10.5025 | 10.91 | 11.2 | 11.39 | 11.7 | 11.1 | 10.95 | 11.75 | 11.0334 | 11.25 | 10.5 | 11 | 10.626 | 11.252 | 11.36 | 11.05 | 16
| 1 | 4 | 11.984 | 11.4 | 10.92 | 11.0561 | 11.447 | 10.7808 | 10.88 | 11.1 | 11.33 | 11.65 | 10.9 | 10.9 | 11.75 | 10.9891 | 11.16 | 10.6 | 10.98 | 11.1 | 11.365 | 11.04 | 11.24 | 11.1727
| 1 | 5 | 11.6488 | 11.2 | 11.15 | 11.0343 | 11.58 | 10.6697 | 10.96 | 11.1 | 11.43 | 11.65 | 10.7 | 11.15 | 11.85 | 11.0404 | 10.98 | 10.5 | 10.97 | 11.66 | 11.538 | 11.33 | 11.18 | 13
| 1 | 6 | 11.8905 | 11.17 | 11.06 | 10.9712 | 11.698 | 10.8284 | 11.11 | 11.3 | 11.48 | 11.7 | 10.8 | 10.95 | 11.8 | 11.0795 | 11.25 | 10.9 | 11.4 | 11.565 | 11.37 | 11.29 | 11.04
|  | 7 | 2.00: 11.5781
|  | 8 | 2.00: 12.0882
|  | 9 | 2.00: 11.8537
|  | 10 | 2.00: 11.8506
|  | 11 | 2.00: 11.9139
|  | 12 | 2.00: 11.9853
|  | 13 | 2.00: 11.6216
|  | 14 | 2.00: 11.668
|  | 15 | 2.00: 12.0152
|  | 16 | 2.00: 11.7881
|  | 17 | 2.00: 12.0672
|  | 18 | 2.00: 11.6539
|  | 19 | 2.00: 11.5222
|  | 20 | 2.00: 11.4632
| Mean |  | 11.7617 | 11.1933 | 11.0067 | 11.0397 | 11.5238 | 10.7151 | 11.0467 | 11.3667 | 11.405 | 11.6917 | 10.8667 | 10.9833 | 11.8 | 11.0369 | 11.1 | 10.6 | 11.155 | 11.1885 | 11.3377 | 11.2883 | 11.1633
| Median |  | 11.7736 | 11.185 | 11.01 | 11.0483 | 11.5135 | 10.7386 | 11.035 | 11.25 | 11.41 | 11.7 | 10.85 | 10.95 | 11.8 | 11.0369 | 11.07 | 10.55 | 11.005 | 11.1515 | 11.3675 | 11.32 | 11.185
| Std Dev. |  | 0.21454 | 0.13924 | 0.10309 | 0.036365 | 0.12427 | 0.12189 | 0.14935 | 0.32042 | 0.058566 | 0.037639 | 0.1633 | 0.098319 | 0.044721 | 0.043471 | 0.1355 | 0.15492 | 0.26159 | 0.38295 | 0.13854 | 0.12766 | 0.098522
| Rel.Std.Dev. |  | 1.824% | 1.244% | 0.9366% | 0.3294% | 1.078% | 1.138% | 1.352% | 2.819% | 0.5135% | 0.3219% | 1.503% | 0.8952% | 0.379% | 0.3939% | 1.221% | 1.462% | 2.345% | 3.423% | 1.222% | 1.131% | 0.8826%
| PDM3 |  | 5.272% | 0.1848% | -1.486% | -1.19% | 3.143% | -4.096% | -1.128% | 1.736% | 2.079% | 4.645% | -2.739% | -1.695% | 5.615% | -1.215% | -0.6506% | -5.126% | -0.1583% | 0.1415% | 1.477% | 1.035% | -0.08372%
| Z-Score (Absolute) |  | NA | 0.14 | 0.63 | 0.49 | 1.5 | 1.82 | 0.46 | 0.85 | 1.01 | 2.19 | 1.2 | 0.72 | 2.63 | 0.5 | 0.24 | 2.3 | 0.02 | 0.12 | 0.73 | 0.53 | 0.02
Note on C31: Z-Scores have been calculated inclusive of individual outliers. In general, laboratory batches are rejected if Z-Score > 2.5.

## 4-Acid
| Analytical results for Ag in OREAS 268 (Certified Value 4.86 ppm) | [21 empty] | Certified
Ag | Round | Replicate | Lab | Lab | Lab | Lab | Lab | Lab | Lab | Lab | Lab | Lab | Lab | Lab | Lab | Lab | Lab | Lab | Lab | Lab | Lab |  | 1
| No | No | 1.02 | 1.03 | 1.07 | 1.08 | 1.09 | 1.10 | 1.11 | 1.12 | 1.13 | 1.14 | 1.15 | 1.16 | 1.17 | 1.18 | 1.19 | 1.21 | 1.23 | 1.28 | 1.30 |  | ppm
|  |  | 4A*MS | 4A*MS | 4A*OES/MS | 4A*MS | 4A*OES/MS | 4A*OES/MS | 4A*OES/MS | 4A*OES/MS | 4A*OES/MS | 4A*OES | 4A*OES/MS | 4A*MS | 4A*MS | 4A*MS | 4A*OES/MS | 4A*OES/MS | 4A*OES | 4A*MS | 4A*OES |  | 2
3
| 1 | 1 | 5.08 | 4.7404 | 4.9 | 5.2 | 4.57 | 4.98 | 4.63 | 4.36 | 4.62 | 4.9525 | 4.6 | 5.2 | 4.783 | 4.95 | 4.958 | 5 | 6.67 | 4.8 | 5.472 |  | 1
| 1 | 2 | 4.87 | 4.6792 | 4.9 | 4.7 | 4.92 | 5.01 | 4.75 | 4.49 | 4.65 | 4.9246 | 4.6 | 5.2 | 4.703 | 5.05 | 4.895 | 4.9 | 6.47 | 5 | 5.344 |  | 21
| 1 | 3 | 5.06 | 4.7475 | 4.8 | 4.9 | 4.84 | 5 | 5.08 | 4.35 | 4.91 | 5.2023 | 4.5 | 5.2 | 5.068 | 4.97 | 4.838 | 4.8 | 6.5 | 5 | 10.356 |  | 16
| 1 | 4 | 4.97 | 4.5403 | 4.6 | 4.7 | 4.79 | 4.91 | 4.7 | 4.73 | 4.76 | 5.2425 | 4.6 | 5.1 | 4.93 | 5.14 | 5.042 | 5 | 6.71 | 4.8 | 5.006 |  | 4.8553
| 1 | 5 | 4.9 | 4.5935 | 4.7 | 4.7 | 4.68 | 4.82 | 4.81 | 4.76 | 4.59 | 5.1142 | 4.6 | 5.1 | 5.106 | 5.11 | 5.061 | 4.8 | 6.86 | 5 | 15.034 |  | 15
| 1 | 6 | 4.88 | 4.7023 | 4.9 | 4.7 | 4.74 | 4.94 | 5.14 | 4.37 | 4.65 | 5.3253 | 4.6 | 5.1 | 5.079 | 5.15 | 4.95 | 5.1 | 6.81 | 4.8 | 4.931
| Mean |  | 4.96 | 4.6672 | 4.8 | 4.8167 | 4.7567 | 4.9433 | 4.8517 | 4.51 | 4.6967 | 5.1269 | 4.5833 | 5.15 | 4.9448 | 5.0617 | 4.9573 | 4.9333 | 6.67 | 4.9 | 7.6905
| Median |  | 4.935 | 4.6907 | 4.85 | 4.7 | 4.765 | 4.96 | 4.78 | 4.43 | 4.65 | 5.1583 | 4.6 | 5.15 | 4.999 | 5.08 | 4.954 | 4.95 | 6.69 | 4.9 | 5.408
| Std Dev. |  | 0.092304 | 0.083339 | 0.12649 | 0.20412 | 0.12307 | 0.071181 | 0.20952 | 0.18921 | 0.11928 | 0.16118 | 0.040825 | 0.054772 | 0.16973 | 0.086352 | 0.084965 | 0.12111 | 0.15887 | 0.10954 | 4.1541
| Rel.Std.Dev. |  | 1.861% | 1.786% | 2.635% | 4.238% | 2.587% | 1.44% | 4.318% | 4.195% | 2.54% | 3.144% | 0.8907% | 1.064% | 3.432% | 1.706% | 1.714% | 2.455% | 2.382% | 2.236% | 54.02%
| PDM3 |  | 2.156% | -3.874% | -1.139% | -0.7959% | -2.032% | 1.813% | -0.07503% | -7.112% | -3.267% | 5.594% | -5.602% | 6.069% | 1.844% | 4.25% | 2.101% | 1.607% | 37.38% | 0.9204% | 58.39%
| Z-Score (Absolute) |  | 0.13 | 1.35 | 0.67 | 0.59 | 0.89 | 0.05 | 0.41 | 2.14 | 1.2 | 0.98 | 1.77 | 1.1 | 0.06 | 0.65 | 0.12 | 0 | 8.78 | 0.17 | 13.94
| Analytical results for Al in OREAS 268 (Certified Value 5.18 wt.%) | [21 empty] | Certified
Al | Round | Replicate | Lab | Lab | Lab | Lab | Lab | Lab | Lab | Lab | Lab | Lab | Lab | Lab | Lab | Lab | Lab | Lab | Lab | Lab | Lab | Lab | 1
| No | No | 1.02 | 1.03 | 1.05 | 1.07 | 1.08 | 1.09 | 1.10 | 1.11 | 1.12 | 1.13 | 1.14 | 1.15 | 1.16 | 1.17 | 1.18 | 1.19 | 1.21 | 1.23 | 1.28 | 1.30 | wt.%
|  |  | 4A*OES | 4A*MS | 4A*OES | 4A*OES/MS | 4A*MS | 4A*OES/MS | 4A*OES/MS | 4A*OES/MS | 4A*OES/MS | 4A*OES/MS | 4A*OES | 4A*OES/MS | 4A*OES | 4A*MS | 4A*MS | 4A*OES/MS | 4A*OES/MS | 4A*OES | 4A*OES | 4A*OES | 2
3
| 1 | 1 | 5.4728 | 5.0612 | 5.3041 | 5.38 | 5.28 | 5.18 | 5.07 | 4.95 | 5.28 | 5.21 | 5.3027 | 4.9235 | 5.28 | 5.13 | 4.9215 | 5.16 | 4.71 | 5.19 | 5.2 | 5.2756 | 1
| 1 | 2 | 5.366 | 5.2509 | 5.307 | 5.2 | 5.35 | 5.24 | 5.08 | 5.06 | 5.24 | 5.09 | 5.3111 | 4.9036 | 5.43 | 5.26 | 4.9927 | 5.31 | 5.14 | 5.16 | 5.23 | 5.3644 | 0
| 1 | 3 | 5.4449 | 5.0373 | 5.3086 | 5.28 | 5.26 | 5.25 | 5.14 | 4.88 | 5.35 | 5.32 | 5.294 | 4.8564 | 5.23 | 5.12 | 4.9279 | 5.16 | 5.3 | 5.13 | 5.25 | 5.3236 | 16
| 1 | 4 | 5.3908 | 5.0736 | 5.3007 | 5.29 | 5.22 | 5.27 | 5.04 | 5.04 | 5.14 | 5.16 | 5.3203 | 4.9569 | 5.37 | 5.06 | 4.822 | 5.29 | 4.99 | 5.18 | 5.23 | 5.2648 | 5.1791
| 1 | 5 | 5.5316 | 5.02 | 5.3045 | 5.28 | 5.23 | 5.19 | 4.97 | 5.08 | 5.17 | 5.1 | 5.3152 | 4.9824 | 5.36 | 5.12 | 4.9217 | 5.17 | 4.86 | 5.17 | 5.22 | 5.3251 | 16
| 1 | 6 | 5.531 | 5.032 | 5.302 | 5.3 | 5.34 | 5.23 | 5.07 | 4.9 | 5.22 | 5.14 | 5.2876 | 4.9349 | 5.45 | 5.1 | 4.8274 | 5.17 | 4.47 | 5.14 | 5.17 | 5.3942
| Mean |  | 5.4562 | 5.0792 | 5.3045 | 5.2883 | 5.28 | 5.2267 | 5.0617 | 4.985 | 5.2333 | 5.17 | 5.3052 | 4.9263 | 5.3533 | 5.1317 | 4.9022 | 5.21 | 4.9117 | 5.1617 | 5.2167 | 5.3246
| Median |  | 5.4588 | 5.0492 | 5.3043 | 5.285 | 5.27 | 5.235 | 5.07 | 4.995 | 5.23 | 5.15 | 5.3069 | 4.9292 | 5.365 | 5.12 | 4.9216 | 5.17 | 4.925 | 5.165 | 5.225 | 5.3244
| Std Dev. |  | 0.069421 | 0.086399 | 0.002944 | 0.057417 | 0.054772 | 0.035024 | 0.055648 | 0.086197 | 0.075807 | 0.085323 | 0.012706 | 0.043742 | 0.08501 | 0.067651 | 0.065773 | 0.070143 | 0.29916 | 0.023166 | 0.028048 | 0.049835
| Rel.Std.Dev. |  | 1.272% | 1.701% | 0.0555% | 1.086% | 1.037% | 0.6701% | 1.099% | 1.729% | 1.449% | 1.65% | 0.2395% | 0.8879% | 1.588% | 1.318% | 1.342% | 1.346% | 6.091% | 0.4488% | 0.5377% | 0.9359%
| PDM3 |  | 5.35% | -1.93% | 2.42% | 2.109% | 1.948% | 0.9184% | -2.267% | -3.748% | 1.047% | -0.1757% | 2.434% | -4.882% | 3.364% | -0.9159% | -5.347% | 0.5966% | -5.164% | -0.3366% | 0.7253% | 2.81%
| Z-Score (Absolute) |  | 1.79 | 0.99 | 0.67 | 0.55 | 0.49 | 0.1 | 1.12 | 1.68 | 0.15 | 0.32 | 0.68 | 2.12 | 1.03 | 0.6 | 2.29 | 0.02 | 2.22 | 0.38 | 0.02 | 0.82
| Analytical results for As in OREAS 268 (Certified Value 134 ppm) | [21 empty] | Certified
As | Round | Replicate | Lab | Lab | Lab | Lab | Lab | Lab | Lab | Lab | Lab | Lab | Lab | Lab | Lab | Lab | Lab | Lab | Lab | Lab | Lab |  | 1
| No | No | 1.02 | 1.03 | 1.07 | 1.08 | 1.09 | 1.10 | 1.11 | 1.12 | 1.13 | 1.14 | 1.15 | 1.16 | 1.17 | 1.18 | 1.19 | 1.21 | 1.23 | 1.28 | 1.30 |  | ppm
|  |  | 4A*MS | 4A*MS | 4A*OES/MS | 4A*OES | 4A*OES/MS | 4A*OES/MS | 4A*OES/MS | 4A*OES/MS | 4A*OES/MS | 4A*OES | 4A*OES/MS | 4A*MS | 4A*MS | 4A*MS | 4A*OES/MS | 4A*OES/MS | 4A*OES | 4A*MS | 4A*OES |  | 0
0
| 1 | 1 | 142.3 | 132.5612 | 137 | 134 | 138 | 135.5 | 133 | 128 | 134 | 125.9771 | 116.8 | 135 | 127.8 | 128 | 138 | 126 | 73.51 | 137 | 196.227 |  | 1
| 1 | 2 | 135.8 | 139.0801 | 142 | 135 | 143 | 136.5 | 137.5 | 133 | 131.5 | 126.3785 | 116.2 | 132 | 128.8 | 129.8 | 136.3 | 140 | 71.15 | 139 | 185.892 |  | 9
| 1 | 3 | 136.5 | 132.3683 | 141 | 133 | 138 | 138 | 136.5 | 130.5 | 140 | 132.4124 | 115.4 | 134 | 129.1 | 128.8 | 133.8 | 129 | 71.06 | 138 | 193.13 |  | 16
| 1 | 4 | 139.2 | 130.9881 | 142 | 134 | 140.5 | 134 | 136 | 134 | 131 | 130.3661 | 117 | 136 | 126.7 | 128.4 | 140 | 139 | 73.14 | 137 | 189.378 |  | 134.3365
| 1 | 5 | 138.3 | 129.9303 | 138 | 135 | 139 | 133.5 | 139 | 135 | 136 | 127.1134 | 118.7 | 135 | 127.5 | 130.4 | 140.4 | 128 | 72.43 | 139 | 178.202 |  | 17
| 1 | 6 | 137.5 | 133.2824 | 139 | 134 | 139 | 135.5 | 134.5 | 130.5 | 130.5 | 133.502 | 117.2 | 135 | 127.1 | 128.6 | 138.5 | 132 | 72.13 | 136 | 190.514
| Mean |  | 138.2667 | 133.0351 | 139.8333 | 134.1667 | 139.5833 | 135.5 | 136.0833 | 131.8333 | 133.8333 | 129.2916 | 116.8833 | 134.5 | 127.8333 | 129 | 137.8333 | 132.3333 | 72.2367 | 137.6667 | 188.8905
| Median |  | 137.9 | 132.4648 | 140 | 134 | 139 | 135.5 | 136.25 | 131.75 | 132.75 | 128.7398 | 116.9 | 135 | 127.65 | 128.7 | 138.25 | 130.5 | 72.28 | 137.5 | 189.946
| Std Dev. |  | 2.3209 | 3.1969 | 2.137 | 0.75277 | 1.9083 | 1.6432 | 2.1311 | 2.6204 | 3.6697 | 3.2508 | 1.1035 | 1.3784 | 0.94587 | 0.91214 | 2.4647 | 5.8878 | 1.0051 | 1.2111 | 6.2914
| Rel.Std.Dev. |  | 1.679% | 2.403% | 1.528% | 0.5611% | 1.367% | 1.213% | 1.566% | 1.988% | 2.742% | 2.514% | 0.9441% | 1.025% | 0.7399% | 0.7071% | 1.788% | 4.449% | 1.391% | 0.8797% | 3.331%
| PDM3 |  | 2.926% | -0.9688% | 4.092% | -0.1264% | 3.906% | 0.8661% | 1.3% | -1.863% | -0.3746% | -3.755% | -12.99% | 0.1217% | -4.841% | -3.973% | 2.603% | -1.491% | -46.23% | 2.479% | 40.61%
| Z-Score (Absolute) |  | 0.75 | 0.21 | 1.04 | 0 | 1 | 0.25 | 0.35 | 0.43 | 0.06 | 0.9 | 3.18 | 0.06 | 1.16 | 0.95 | 0.67 | 0.34 | 11.39 | 0.64 | 10.06
| Analytical results for B in OREAS 268 (Indicative Value 19.2 ppm) | [21 empty] | Indicative
B | Round | Replicate | 1.02: Lab |  | 1
| No | No | 1.02: 1.08 |  | ppm
|  |  | 1.02: 4A*OES |  | 1
1
| 1 | 1 | 1.02: 20 |  | 1
| 1 | 2 | 1.02: 19 |  | 1
| 1 | 3 | 1.02: 19 |  | 16
| 1 | 4 | 1.02: 19 |  | 19.1667
| 1 | 5 | 1.02: 19 |  | 7
| 1 | 6 | 1.02: 19
| Mean |  | 1.02: 19.1667
| Median |  | 1.02: 19
| Std Dev. |  | 1.02: 0.40825
| Rel.Std.Dev. |  | 1.02: 2.13%
| PDM3 |  | 1.02: -1.665e-13%
Z-Score (Absolute) | bar: 1.02
| Analytical results for Ba in OREAS 268 (Certified Value 385 ppm) | [21 empty] | Certified
Ba | Round | Replicate | Lab | Lab | Lab | Lab | Lab | Lab | Lab | Lab | Lab | Lab | Lab | Lab | Lab | Lab | Lab | Lab | Lab | Lab | Lab | Lab | 1
| No | No | 1.02 | 1.03 | 1.05 | 1.07 | 1.08 | 1.09 | 1.10 | 1.11 | 1.12 | 1.13 | 1.14 | 1.15 | 1.16 | 1.17 | 1.18 | 1.19 | 1.21 | 1.23 | 1.28 | 1.30 | ppm
|  |  | 4A*MS | 4A*MS | 4A*OES | 4A*OES/MS | 4A*OES | 4A*OES/MS | 4A*OES/MS | 4A*OES/MS | 4A*OES/MS | 4A*OES/MS | 4A*OES | 4A*OES/MS | 4A*MS | 4A*MS | 4A*MS | 4A*OES/MS | 4A*OES/MS | 4A*OES | 4A*MS | 4A*OES | 0
0
| 1 | 1 | 447.5 | 373.25 | 363.3413 | 385 | 399 | 380 | 400 | 370 | 390 | 390 | 371.0106 | 352 | 382 | 390 | 415.2 | 375 | 462 | 395.8 | 371 | 381.477 | 1
| 1 | 2 | 446.5 | 394.0693 | 362.9623 | 385 | 405 | 390 | 400 | 370 | 390 | 380 | 375.1192 | 353 | 375 | 391 | 411 | 380 | 466 | 390.8 | 377 | 382.751 | 23
| 1 | 3 | 500.7 | 379.6262 | 366.6003 | 384 | 401 | 390 | 400 | 360 | 400 | 400 | 381.1727 | 348 | 377 | 394 | 410.3 | 376 | 438 | 388.9 | 384 | 384.611 | 16
| 1 | 4 | 401.7 | 376.3718 | 364.0109 | 372 | 396 | 390 | 400 | 370 | 380 | 380 | 385.6989 | 351 | 387 | 383 | 414.8 | 389 | 452 | 398.6 | 378 | 382.338 | 385.2465
| 1 | 5 | 466.5 | 372.0284 | 364.1973 | 386 | 402 | 390 | 390 | 380 | 390 | 380 | 375.1353 | 356 | 385 | 380 | 409.7 | 392 | 455 | 394.6 | 376 | 386.439 | 18
| 1 | 6 | 443.5 | 377.9487 | 362.545 | 382 | 402 | 390 | 390 | 360 | 390 | 380 | 383.3174 | 357 | 381 | 383 | 407.2 | 395 | 460 | 389.6 | 374 | 384.447
| Mean |  | 451.0667 | 378.8824 | 363.9429 | 382.3333 | 400.8333 | 388.3333 | 396.6667 | 368.3333 | 390 | 385 | 378.5757 | 352.8333 | 381.1667 | 386.8333 | 411.3667 | 384.5 | 455.5 | 393.05 | 376.6667 | 383.6772
| Median |  | 447 | 377.1603 | 363.6761 | 384.5 | 401.5 | 390 | 400 | 370 | 390 | 380 | 378.154 | 352.5 | 381.5 | 386.5 | 410.65 | 384.5 | 457.5 | 392.7 | 376.5 | 383.599
| Std Dev. |  | 32.3405 | 7.9633 | 1.4428 | 5.2409 | 3.0605 | 4.0825 | 5.164 | 7.5277 | 6.3246 | 8.3666 | 5.6742 | 3.3116 | 4.5789 | 5.5648 | 3.0949 | 8.5965 | 9.9146 | 3.8718 | 4.3665 | 1.8212
| Rel.Std.Dev. |  | 7.17% | 2.102% | 0.3964% | 1.371% | 0.7635% | 1.051% | 1.302% | 2.044% | 1.622% | 2.173% | 1.499% | 0.9386% | 1.201% | 1.439% | 0.7524% | 2.236% | 2.177% | 0.9851% | 1.159% | 0.4747%
| PDM3 |  | 17.09% | -1.652% | -5.53% | -0.7562% | 4.046% | 0.8013% | 2.964% | -4.39% | 1.234% | -0.06399% | -1.732% | -8.414% | -1.059% | 0.4119% | 6.78% | -0.1938% | 18.24% | 2.026% | -2.227% | -0.4074%
| Z-Score (Absolute) |  | 6.27 | 0.56 | 1.97 | 0.23 | 1.52 | 0.34 | 1.13 | 1.55 | 0.5 | 0.02 | 0.58 | 3.02 | 0.34 | 0.2 | 2.52 | 0.02 | 6.69 | 0.79 | 0.76 | 0.1
| Analytical results for Be in OREAS 268 (Certified Value 1.92 ppm) | [21 empty] | Certified
Be | Round | Replicate | Lab | Lab | Lab | Lab | Lab | Lab | Lab | Lab | Lab | Lab | Lab | Lab | Lab | Lab | Lab | Lab | Lab | Lab | Lab | Lab | 1
| No | No | 1.02 | 1.03 | 1.05 | 1.07 | 1.08 | 1.09 | 1.10 | 1.11 | 1.12 | 1.13 | 1.14 | 1.15 | 1.16 | 1.17 | 1.18 | 1.19 | 1.21 | 1.23 | 1.28 | 1.30 | ppm
|  |  | 4A*MS | 4A*MS | 4A*MS | 4A*OES/MS | 4A*MS | 4A*OES/MS | 4A*OES/MS | 4A*OES/MS | 4A*OES/MS | 4A*OES/MS | 4A*OES | 4A*OES/MS | 4A*MS | 4A*MS | 4A*MS | 4A*OES/MS | 4A*OES/MS | 4A*OES | 4A*MS | 4A*OES | 2
3
| 1 | 1 | 1.99 | 1.9149 | 1.4669 | 2.1 | 1.9 | 1.93 | 1.93 | 1.92 | 2 | 1.9 | 2.2169 | 1.85 | 1.9 | 2 | 1.87 | 2 | 2.27 | 7.97 | 2 | 1.681 | 1
| 1 | 2 | 2.04 | 1.8959 | 1.4807 | 2 | 1.9 | 1.95 | 1.92 | 1.96 | 1.98 | 1.79 | 2.045 | 1.85 | 1.9 | 2 | 1.86 | 2 | 1.69 | 8.04 | 2.5 | 1.58 | 24
| 1 | 3 | 2.05 | 1.892 | 1.4628 | 2.1 | 2.1 | 1.95 | 1.95 | 1.89 | 2.01 | 1.92 | 2.1465 | 1.82 | 1.9 | 2 | 1.82 | 2 | 1.76 | 7.93 | 2 | 1.555 | 16
| 1 | 4 | 1.99 | 1.8305 | 1.4602 | 2.3 | 1.9 | 1.95 | 1.91 | 1.97 | 1.95 | 1.83 | 1.9011 | 1.63 | 1.9 | 2 | 1.78 | 2 | 2.39 | 7.84 | 2.5 | 1.006 | 1.9209
| 1 | 5 | 2.11 | 1.9005 | 1.4561 | 2.1 | 2 | 1.93 | 1.89 | 1.96 | 1.98 | 1.8 | 1.9872 | 1.89 | 1.9 | 2 | 1.85 | 2 | 1.95 | 8.13 | 2.5 | 1.76 | 19
| 1 | 6 | 2.17 | 1.9348 | 1.454 | 2 | 1.9 | 1.95 | 1.93 | 1.89 | 1.98 | 1.81 | 2.2264 | 1.69 | 1.9 | 2 | 1.83 | 2 | 1.88 | 7.99 | 2.5 | 1.701
| Mean |  | 2.0583 | 1.8948 | 1.4634 | 2.1 | 1.95 | 1.9433 | 1.9217 | 1.9317 | 1.9833 | 1.8417 | 2.0872 | 1.7883 | 1.9 | 2 | 1.835 | 2 | 1.99 | 7.9833 | 2.3333 | 1.5472
| Median |  | 2.045 | 1.8982 | 1.4615 | 2.1 | 1.9 | 1.95 | 1.925 | 1.94 | 1.98 | 1.82 | 2.0958 | 1.835 | 1.9 | 2 | 1.84 | 2 | 1.915 | 7.98 | 2.5 | 1.6305
| Std Dev. |  | 0.070545 | 0.035165 | 0.009617 | 0.10954 | 0.083666 | 0.010328 | 0.020412 | 0.03656 | 0.020656 | 0.054924 | 0.13123 | 0.10362 | 2.4324e-16 | 0 | 0.032711 | 0 | 0.28107 | 0.098319 | 0.2582 | 0.276
| Rel.Std.Dev. |  | 3.427% | 1.856% | 0.6571% | 5.216% | 4.291% | 0.5315% | 1.062% | 1.893% | 1.041% | 2.982% | 6.287% | 5.794% | 1.28e-14% | 0% | 1.783% | 0% | 14.12% | 1.232% | 11.07% | 17.84%
| PDM3 |  | 7.154% | -1.36% | -23.82% | 9.323% | 1.515% | 1.168% | 0.0396% | 0.5602% | 3.25% | -4.125% | 8.658% | -6.902% | -1.088% | 4.118% | -4.472% | 4.118% | 3.597% | 315.6% | 21.47% | -19.46%
| Z-Score (Absolute) |  | 0.82 | 0.29 | 3.22 | 1.1 | 0.08 | 0.04 | 0.11 | 0.04 | 0.31 | 0.65 | 1.02 | 1.01 | 0.25 | NA | 0.7 | NA | 0.36 | 41.11 | 2.69 | 2.65
Results from laboratories 1.17 and 1.19 were removed due to their 1 ppm reading resolution.
| Analytical results for Bi in OREAS 268 (Certified Value 5.31 ppm) | [21 empty] | Certified
Bi | Round | Replicate | Lab | Lab | Lab | Lab | Lab | Lab | Lab | Lab | Lab | Lab | Lab | Lab | Lab | Lab | Lab | Lab | Lab | Lab | Lab |  | 1
| No | No | 1.02 | 1.03 | 1.07 | 1.08 | 1.09 | 1.10 | 1.11 | 1.12 | 1.13 | 1.14 | 1.15 | 1.16 | 1.17 | 1.18 | 1.19 | 1.21 | 1.23 | 1.28 | 1.30 |  | ppm
|  |  | 4A*MS | 4A*MS | 4A*OES/MS | 4A*MS | 4A*OES/MS | 4A*OES/MS | 4A*OES/MS | 4A*OES/MS | 4A*OES/MS | 4A*OES | 4A*OES/MS | 4A*MS | 4A*MS | 4A*MS | 4A*OES/MS | 4A*OES/MS | 4A*OES | 4A*MS | 4A*OES |  | 2
3
| 1 | 1 | 5.2 | 4.8121 | 5.19 | 5.26 | 5.25 | 5.5 | 5.16 | 5.04 | 5.7 | 4.7899 | 4.94 | 5.58 | 4.66 | 6.19 | 5.95 | 5.01 | < 5 | 5.2 | 1.486 |  | 1
| 1 | 2 | 5.05 | 4.5814 | 5.08 | 5.31 | 5.17 | 5.98 | 5.14 | 4.57 | 5.8 | 5.2418 | 5.32 | 5.25 | 5.24 | 5.77 | 5.37 | 5.04 | < 5 | 5.3 | 0.258 |  | 25
| 1 | 3 | 5.25 | 4.7612 | 5.2 | 5.21 | 4.98 | 5.84 | 5.19 | 4.78 | 5.31 | 6.1233 | 4.96 | 5.31 | 4.92 | 5.77 | 5.42 | 5.36 | < 5 | 5.5 | 0.595 |  | 16
| 1 | 4 | 5.92 | 4.4518 | 4.6 | 5.18 | 5.13 | 5.56 | 5.27 | 5.29 | 6.06 | 6.1753 | 5.35 | 5.25 | 5.44 | 5.71 | 5.53 | 4.94 | < 5 | 5.2 | 1.941 |  | 5.3068
| 1 | 5 | 5.54 | 4.9249 | 5.14 | 5.15 | 5.29 | 5.37 | 5.27 | 4.95 | 5.57 | 5.103 | 5.36 | 5.48 | 5.49 | 5.85 | 6.12 | 5.07 | < 5 | 5.4 |  |  | 20
| 1 | 6 | 5.49 | 4.6103 | 5.14 | 5.15 | 5.41 | 5.8 | 5.08 | 4.77 | 7.13 | 5.353 | 5.52 | 5.53 | 5.01 | 5.98 | 5.63 | 5.02 | < 5 | 5.4
| Mean |  | 5.4083 | 4.6903 | 5.0583 | 5.21 | 5.205 | 5.675 | 5.185 | 4.9 | 5.9283 | 5.4644 | 5.2417 | 5.4 | 5.1267 | 5.8783 | 5.67 | 5.0733 |  | 5.3333 | 1.07
| Median |  | 5.37 | 4.6857 | 5.14 | 5.195 | 5.21 | 5.68 | 5.175 | 4.865 | 5.75 | 5.2974 | 5.335 | 5.395 | 5.125 | 5.81 | 5.58 | 5.03 |  | 5.35 | 1.0405
| Std Dev. |  | 0.3107 | 0.17323 | 0.2286 | 0.064187 | 0.14748 | 0.23356 | 0.075033 | 0.25076 | 0.63886 | 0.56338 | 0.23651 | 0.14751 | 0.3216 | 0.17893 | 0.30153 | 0.14692 |  | 0.12111 | 0.77817
| Rel.Std.Dev. |  | 5.745% | 3.693% | 4.519% | 1.232% | 2.833% | 4.116% | 1.447% | 5.118% | 10.78% | 10.31% | 4.512% | 2.732% | 6.273% | 3.044% | 5.318% | 2.896% |  | 2.271% | 72.73%
| PDM3 |  | 1.913% | -11.62% | -4.682% | -1.824% | -1.918% | 6.938% | -2.295% | -7.665% | 11.71% | 2.969% | -1.227% | 1.756% | -3.394% | 10.77% | 6.844% | -4.399% |  | 0.5002% | -79.84%
| Z-Score (Absolute) |  | 0.59 | 1.52 | 0.44 | 0.01 | 0.01 | 1.38 | 0.07 | 0.91 | 2.12 | 0.76 | 0.1 | 0.57 | 0.24 | 1.98 | 1.36 | 0.4 | 7.98 | NA | 12.19
Results from laboratory 1.28 were removed due to their 0.1 ppm reading resolution.
| Analytical results for Ca in OREAS 268 (Certified Value 1.18 wt.%) | [21 empty] | Certified
Ca | Round | Replicate | Lab | Lab | Lab | Lab | Lab | Lab | Lab | Lab | Lab | Lab | Lab | Lab | Lab | Lab | Lab | Lab | Lab | Lab | Lab | Lab | 1
| No | No | 1.02 | 1.03 | 1.05 | 1.07 | 1.08 | 1.09 | 1.10 | 1.11 | 1.12 | 1.13 | 1.14 | 1.15 | 1.16 | 1.17 | 1.18 | 1.19 | 1.21 | 1.23 | 1.28 | 1.30 | wt.%
|  |  | 4A*OES | 4A*MS | 4A*OES | 4A*OES/MS | 4A*MS | 4A*OES/MS | 4A*OES/MS | 4A*OES/MS | 4A*OES/MS | 4A*OES/MS | 4A*OES | 4A*OES/MS | 4A*OES | 4A*MS | 4A*MS | 4A*OES/MS | 4A*OES/MS | 4A*OES | 4A*OES | 4A*OES | 2
3
| 1 | 1 | 1.2244 | 1.1479 | 1.2009 | 1.09 | 1.12 | 1.22 | 1.25 | 1.15 | 1.17 | 1.21 | 1.2082 | 1.2339 | 1.23 | 1.19 | 1.1602 | 1.15 | 1.02 | 1.17 | 1.15 | 1.1633 | 1
| 1 | 2 | 1.2057 | 1.1953 | 1.1928 | 1.12 | 1.16 | 1.21 | 1.25 | 1.17 | 1.17 | 1.11 | 1.2139 | 1.2275 | 1.27 | 1.23 | 1.1249 | 1.17 | 1.1 | 1.19 | 1.15 | 1.2051 | 0
| 1 | 3 | 1.2239 | 1.1427 | 1.1864 | 1.17 | 1.13 | 1.23 | 1.27 | 1.13 | 1.2 | 1.25 | 1.1936 | 1.2261 | 1.21 | 1.18 | 1.1208 | 1.14 | 1.15 | 1.17 | 1.12 | 1.1693 | 16
| 1 | 4 | 1.2163 | 1.1303 | 1.2056 | 1.12 | 1.12 | 1.22 | 1.24 | 1.17 | 1.17 | 1.13 | 1.2017 | 1.2437 | 1.24 | 1.17 | 1.1118 | 1.17 | 1.07 | 1.19 | 1.16 | 1.1691 | 1.1768
| 1 | 5 | 1.2418 | 1.1181 | 1.2048 | 1.18 | 1.12 | 1.21 | 1.22 | 1.19 | 1.19 | 1.11 | 1.196 | 1.2656 | 1.23 | 1.19 | 1.1195 | 1.15 | 1.04 | 1.19 | 1.15 | 1.2129 | 21
| 1 | 6 | 1.2588 | 1.1501 | 1.1951 | 1.15 | 1.14 | 1.22 | 1.25 | 1.13 | 1.17 | 1.13 | 1.2084 | 1.2443 | 1.23 | 1.18 | 1.1104 | 1.16 | 1.14 | 1.15 | 1.14 | 1.1976
| Mean |  | 1.2285 | 1.1474 | 1.1976 | 1.1383 | 1.1317 | 1.2183 | 1.2467 | 1.1567 | 1.1783 | 1.1567 | 1.2036 | 1.2402 | 1.235 | 1.19 | 1.1246 | 1.1567 | 1.0867 | 1.1767 | 1.145 | 1.1862
| Median |  | 1.2242 | 1.1453 | 1.198 | 1.135 | 1.125 | 1.22 | 1.25 | 1.16 | 1.17 | 1.13 | 1.2049 | 1.2388 | 1.23 | 1.185 | 1.1201 | 1.155 | 1.085 | 1.18 | 1.15 | 1.1835
| Std Dev. |  | 0.018982 | 0.026372 | 0.0074993 | 0.034303 | 0.016021 | 0.0075277 | 0.01633 | 0.024221 | 0.013292 | 0.058878 | 0.0079158 | 0.014656 | 0.019748 | 0.020976 | 0.018294 | 0.012111 | 0.052789 | 0.01633 | 0.013784 | 0.021475
| Rel.Std.Dev. |  | 1.545% | 2.298% | 0.6262% | 3.013% | 1.416% | 0.6179% | 1.31% | 2.094% | 1.128% | 5.09% | 0.6577% | 1.182% | 1.599% | 1.763% | 1.627% | 1.047% | 4.858% | 1.388% | 1.204% | 1.81%
| PDM3 |  | 4.392% | -2.5% | 1.767% | -3.269% | -3.835% | 3.529% | 5.937% | -1.711% | 0.1304% | -1.711% | 2.281% | 5.386% | 4.946% | 1.122% | -4.436% | -1.711% | -7.659% | -0.01121% | -2.702% | 0.7997%
| Z-Score (Absolute) |  | 1.1 | 0.65 | 0.43 | 0.84 | 0.99 | 0.88 | 1.49 | 0.45 | 0.02 | 0.45 | 0.56 | 1.35 | 1.24 | 0.27 | 1.14 | 0.45 | 1.96 | 0.02 | 0.7 | 0.19
| Analytical results for Cd in OREAS 268 (Certified Value 0.041 ppm) | [21 empty] | Certified
Cd | Round | Replicate | Lab | Lab | Lab | Lab | Lab | Lab | Lab | Lab | Lab | Lab | Lab | Lab | Lab | Lab | Lab | Lab | Lab | Lab | Lab |  | 1
| No | No | 1.02 | 1.03 | 1.07 | 1.08 | 1.09 | 1.10 | 1.11 | 1.12 | 1.13 | 1.14 | 1.15 | 1.16 | 1.17 | 1.18 | 1.19 | 1.21 | 1.23 | 1.28 | 1.30 |  | ppm
|  |  | 4A*MS | 4A*MS | 4A*OES/MS | 4A*MS | 4A*OES/MS | 4A*OES/MS | 4A*OES/MS | 4A*OES/MS | 4A*OES/MS | 4A*OES | 4A*OES/MS | 4A*MS | 4A*MS | 4A*MS | 4A*OES/MS | 4A*OES/MS | 4A*OES | 4A*MS | 4A*OES |  | 3
3
| 1 | 1 | 0.05 | < 0.2 | < 0.3 | 0.21 | 0.05 | 0.04 | 0.05 | 0.03 | 0.04 | < 0.05 | 0.05 | < 0.05 | 0.03 |  | 0.03 | < 0.05 | < 1 | < 0.5 | 0.646 |  | 1
| 1 | 2 | 0.05 | < 0.2 | < 0.3 | 0.21 | 0.03 | 0.03 | 0.03 | 0.03 | 0.03 | < 0.05 | 0.05 | 0.05 | 0.05 | 0.04 | 0.03 | 0.05 | < 1 | < 0.5 | 0.62 |  | 26
| 1 | 3 | 0.03 | < 0.2 | < 0.3 | 0.21 | 0.02 | < 0.02 | 0.05 | 0.03 | 0.02 | < 0.05 | 0.05 | 0.06 | 0.09 | 0.04 | 0.02 | < 0.05 | < 1 | < 0.5 | 0.766 |  | 16
| 1 | 4 | 0.04 | < 0.2 | < 0.3 | 0.2 | 0.03 | 0.03 | 0.04 | 0.03 | 0.03 | < 0.05 | 0.04 | < 0.05 | 0.08 | 0.04 | < 0.02 | 0.05 | < 1 | < 0.5 | 0.646 |  | 0.040542
| 1 | 5 | 0.05 | < 0.2 | < 0.3 | 0.21 | 0.03 | 0.02 | 0.02 | 0.03 | 0.03 | < 0.05 | 0.05 | < 0.05 | 0.1 | 0.05 | < 0.02 | < 0.05 | < 1 | < 0.5 | 0.564 |  | 22
| 1 | 6 | 0.04 | < 0.2 | < 0.3 | 0.22 | < 0.02 | 0.03 | < 0.02 | 0.02 | 0.02 | < 0.05 | 0.05 | 0.05 | 0.11 | 0.05 | 0.02 | 0.06 | < 1 | < 0.5 | 0.567
| Mean |  | 0.043333 |  |  | 0.21 | 0.032 | 0.03 | 0.038 | 0.028333 | 0.028333 |  | 0.048333 | 0.053333 | 0.076667 | 0.044 | 0.025 | 0.053333 |  |  | 0.63483
| Median |  | 0.045 |  |  | 0.21 | 0.03 | 0.03 | 0.04 | 0.03 | 0.03 |  | 0.05 | 0.05 | 0.085 | 0.04 | 0.025 | 0.05 |  |  | 0.633
| Std Dev. |  | 0.008165 |  |  | 0.0063246 | 0.010954 | 0.0070711 | 0.013038 | 0.0040825 | 0.0075277 |  | 0.0040825 | 0.0057735 | 0.030768 | 0.0054772 | 0.0057735 | 0.0057735 |  |  | 0.073882
| Rel.Std.Dev. |  | 18.84% |  |  | 3.012% | 34.23% | 23.57% | 34.31% | 14.41% | 26.57% |  | 8.447% | 10.83% | 40.13% | 12.45% | 23.09% | 10.83% |  |  | 11.64%
| PDM3 |  | 6.886% |  |  | 418% | -21.07% | -26% | -6.269% | -30.11% | -30.11% |  | 19.22% | 31.55% | 89.11% | 8.53% | -38.34% | 31.55% |  |  | 1466%
| Z-Score (Absolute) |  | 0 | 2.29 | 4.32 | 6.74 | 0.61 | 0.67 | 0.4 | 0.61 | 0.61 | 0.74 | 0.2 | 0.17 | 1.35 | 0.03 | 0.94 | 0.17 | 18.48 | 8.36 | 23.93
| Analytical results for Ce in OREAS 268 (Certified Value 61 ppm) | [21 empty] | Certified
Ce | Round | Replicate | Lab | Lab | Lab | Lab | Lab | Lab | Lab | Lab | Lab | Lab | Lab | Lab | Lab | Lab | Lab | Lab |  |  |  |  | 1
| No | No | 1.02 | 1.03 | 1.05 | 1.07 | 1.09 | 1.10 | 1.11 | 1.12 | 1.13 | 1.15 | 1.17 | 1.18 | 1.19 | 1.21 | 1.28 | 1.30 |  |  |  |  | ppm
|  |  | 4A*MS | 4A*MS | 4A*MS | 4A*OES/MS | 4A*OES/MS | 4A*OES/MS | 4A*OES/MS | 4A*OES/MS | 4A*OES/MS | 4A*OES/MS | 4A*MS | 4A*MS | 4A*OES/MS | 4A*OES/MS | 4A*MS | 4A*OES |  |  |  |  | 0
1
| 1 | 1 | 63.32 | 60.2155 | 60.6244 | 61.5 | 61.9 | 60.8 | 60.2 | 55.1 | 63.6 | 53.2 | 54.65 | 63.08 | 63.83 | 59.7 | 62.7 | 60.025 |  |  |  |  | 1
| 1 | 2 | 63.89 | 61.8051 | 60.6409 | 60.4 | 65.2 | 62.5 | 59.6 | 59 | 62.9 | 54.1 | 56.12 | 62.23 | 60.77 | 59 | 63.3 | 58.911 |  |  |  |  | 27
| 1 | 3 | 63.24 | 61.5671 | 60.5946 | 61.6 | 62.1 | 61.3 | 63.5 | 56.8 | 66.4 | 52.1 | 55.67 | 61.47 | 60.13 | 60 | 64.5 | 60.316 |  |  |  |  | 16
| 1 | 4 | 61.23 | 60.0098 | 60.681 | 57.8 | 63.8 | 70.3 | 61.6 | 68.5 | 65.7 | 54.2 | 57.41 | 61.77 | 61.32 | 59.6 | 62.1 | 58.349 |  |  |  |  | 61.2868
| 1 | 5 | 62.46 | 59.9756 | 60.5925 | 61.5 | 61.7 | 59.4 | 62.2 | 67.1 | 66.6 | 55.1 | 60.68 | 61.69 | 62.86 | 60.1 | 65.5 | 58.891 |  |  |  |  | 23
| 1 | 6 | 64.33 | 60.319 | 60.6683 | 59.4 | 63.5 | 60.3 | 63.5 | 55.8 | 63.9 | 54.8 | 59.31 | 61.4 | 64.1 | 58.2 | 62.4 | 60.006
| Mean |  | 63.0783 | 60.6487 | 60.6336 | 60.3667 | 63.0333 | 62.4333 | 61.7667 | 60.3833 | 64.85 | 53.9167 | 57.3067 | 61.94 | 62.1683 | 59.4333 | 63.4167 | 59.4163
| Median |  | 63.28 | 60.2673 | 60.6326 | 60.95 | 62.8 | 61.05 | 61.9 | 57.9 | 64.8 | 54.15 | 56.765 | 61.73 | 62.09 | 59.65 | 63 | 59.4585
| Std Dev. |  | 1.1053 | 0.8171 | 0.036859 | 1.524 | 1.3736 | 3.9898 | 1.6354 | 5.9105 | 1.5783 | 1.1053 | 2.3043 | 0.63049 | 1.6614 | 0.7174 | 1.3273 | 0.79976
| Rel.Std.Dev. |  | 1.752% | 1.347% | 0.06079% | 2.525% | 2.179% | 6.391% | 2.648% | 9.788% | 2.434% | 2.05% | 4.021% | 1.018% | 2.672% | 1.207% | 2.093% | 1.346%
| PDM3 |  | 2.923% | -1.041% | -1.066% | -1.501% | 2.85% | 1.871% | 0.783% | -1.474% | 5.814% | -12.03% | -6.494% | 1.066% | 1.438% | -3.024% | 3.475% | -3.052%
| Z-Score (Absolute) |  | 0.84 | 0.25 | 0.26 | 0.38 | 0.82 | 0.55 | 0.25 | 0.37 | 1.64 | 3.28 | 1.75 | 0.33 | 0.43 | 0.8 | 0.99 | 0.81
| Analytical results for Co in OREAS 268 (Certified Value 11.1 ppm) | [21 empty] | Certified
Co | Round | Replicate | Lab | Lab | Lab | Lab | Lab | Lab | Lab | Lab | Lab | Lab | Lab | Lab | Lab | Lab | Lab | Lab | Lab | Lab | Lab | Lab | 1
| No | No | 1.02 | 1.03 | 1.05 | 1.07 | 1.08 | 1.09 | 1.10 | 1.11 | 1.12 | 1.13 | 1.14 | 1.15 | 1.16 | 1.17 | 1.18 | 1.19 | 1.21 | 1.23 | 1.28 | 1.30 | ppm
|  |  | 4A*MS | 4A*MS | 4A*OES | 4A*OES/MS | 4A*MS | 4A*OES/MS | 4A*OES/MS | 4A*OES/MS | 4A*OES/MS | 4A*OES/MS | 4A*OES | 4A*OES/MS | 4A*MS | 4A*MS | 4A*MS | 4A*OES/MS | 4A*OES/MS | 4A*OES | 4A*MS | 4A*OES | 1
2
| 1 | 1 | 11.6 | 11.0771 | 11.492 | 12 | 11.8 | 10.2 | 11.4 | 10.6 | 9.9 | 10.9 | 10.5367 | 11 | 11 | 10.6 | 11.6 | 11.1 | 11.2 | 11.94 | 12 | 11.545 | 1
| 1 | 2 | 11.4 | 11.375 | 11.2017 | 11 | 11.2 | 10.8 | 11.5 | 10.8 | 10.3 | 10.8 | 10.6084 | 11.1 | 11 | 10.5 | 10.9 | 11.1 | 11 | 12.05 | 12 | 11.205 | 13
| 1 | 3 | 11.7 | 10.7785 | 11.8803 | 12 | 11.5 | 10.3 | 11.3 | 11.2 | 10.1 | 12.3 | 11.0327 | 11 | 11 | 11 | 11.2 | 10.9 | 10.9 | 12.27 | 12 | 11.216 | 16
| 1 | 4 | 11.7 | 10.6199 | 11.9267 | 12 | 11.8 | 10.7 | 11.2 | 10.9 | 10.9 | 11 | 11.3468 | 10.8 | 11 | 10.8 | 10.8 | 11.3 | 11.2 | 11.9 | 12 | 11.524 | 11.0873
| 1 | 5 | 11.4 | 10.5724 | 11.3473 | 11 | 11.3 | 10.3 | 11 | 11.2 | 11.1 | 11.2 | 10.8374 | 10.9 | 11 | 11.5 | 11 | 11.7 | 11.3 | 12.2 | 12 | 11.482 | 24
| 1 | 6 | 11.9 | 10.77 | 11.1483 | 11 | 11.4 | 10.5 | 11.2 | 11.2 | 10.2 | 10.8 | 11.4201 | 11.2 | 11 | 11.4 | 10.6 | 11.5 | 11.5 | 12.13 | 12 | 11.695
| Mean |  | 11.6167 | 10.8655 | 11.4994 | 11.5 | 11.5 | 10.4667 | 11.2667 | 10.9833 | 10.4167 | 11.1667 | 10.9637 | 11 | 11 | 10.9667 | 11.0167 | 11.2667 | 11.1833 | 12.0817 | 12 | 11.4445
| Median |  | 11.65 | 10.7742 | 11.4196 | 11.5 | 11.45 | 10.4 | 11.25 | 11.05 | 10.25 | 10.95 | 10.9351 | 11 | 11 | 10.9 | 10.95 | 11.2 | 11.2 | 12.09 | 12 | 11.503
| Std Dev. |  | 0.19408 | 0.30574 | 0.33549 | 0.54772 | 0.25298 | 0.24221 | 0.17512 | 0.25626 | 0.47504 | 0.57504 | 0.36995 | 0.14142 | 0 | 0.41312 | 0.34881 | 0.29439 | 0.2137 | 0.14552 | 0 | 0.19501
| Rel.Std.Dev. |  | 1.671% | 2.814% | 2.917% | 4.763% | 2.2% | 2.314% | 1.554% | 2.333% | 4.56% | 5.15% | 3.374% | 1.286% | 0% | 3.767% | 3.166% | 2.613% | 1.911% | 1.204% | 0% | 1.704%
| PDM3 |  | 4.775% | -2% | 3.717% | 3.723% | 3.723% | -5.597% | 1.618% | -0.9375% | -6.048% | 0.7161% | -1.115% | -0.7872% | -0.7872% | -1.088% | -0.6368% | 1.618% | 0.8664% | 8.969% | 8.232% | 3.222%
| Z-Score (Absolute) |  | 1.49 | 1 | 1.11 | NA | 1.11 | 2.33 | 0.33 | 0.61 | 2.49 | 0 | 0.67 | 0.55 | NA | 0.66 | 0.5 | 0.33 | 0.06 | 3.04 | NA | 0.92
Results from laboratories 1.07, 1.16 and 1.28 were removed due to their 1 ppm reading resolution.
| Analytical results for Cr in OREAS 268 (Certified Value 94 ppm) | [21 empty] | Certified
Cr | Round | Replicate | Lab | Lab | Lab | Lab | Lab | Lab | Lab | Lab | Lab | Lab | Lab | Lab | Lab | Lab | Lab | Lab | Lab | Lab | Lab |  | 1
| No | No | 1.02 | 1.03 | 1.07 | 1.08 | 1.09 | 1.10 | 1.11 | 1.12 | 1.13 | 1.14 | 1.15 | 1.16 | 1.17 | 1.18 | 1.19 | 1.21 | 1.23 | 1.28 | 1.30 |  | ppm
|  |  | 4A*OES | 4A*MS | 4A*OES/MS | 4A*OES | 4A*OES/MS | 4A*OES/MS | 4A*OES/MS | 4A*OES/MS | 4A*OES/MS | 4A*OES | 4A*OES/MS | 4A*OES | 4A*MS | 4A*MS | 4A*OES/MS | 4A*OES/MS | 4A*OES | 4A*OES | 4A*OES |  | 0
1
| 1 | 1 | 116 | 98.3309 | 49 | 89 | 100 | 90 | 92 | 94 | 97 | 69.8101 | 91.5 | 100 | 82 | 104 | 82 | 87 | 95 | 90 | 106.05 |  | 1
| 1 | 2 | 113 | 100.3879 | 55 | 90 | 98 | 89 | 95 | 94 | 93 | 65.2087 | 91.6 | 108 | 82 | 99 | 77 | 88 | 100.2 | 100 | 107.125 |  | 29
| 1 | 3 | 115 | 94.9358 | 52 | 92 | 99 | 93 | 89 | 97 | 102 | 67.3787 | 89.8 | 95 | 74 | 98 | 76 | 88 | 97.8 | 100 | 108.693 |  | 16
| 1 | 4 | 112 | 95.2664 | 41 | 90 | 98 | 92 | 96 | 97 | 94 | 68.8686 | 91.6 | 106 | 79 | 97 | 77 | 86 | 100 | 100 | 106.792 |  | 93.5861
| 1 | 5 | 116 | 94.5878 | 57 | 88 | 98 | 90 | 97 | 97 | 91 | 69.3573 | 93.4 | 100 | 74 | 102 | 81 | 97 | 96 | 100 | 107.349 |  | 25
| 1 | 6 | 118 | 95.4667 | 51 | 91 | 97 | 88 | 93 | 95 | 93 | 65.1071 | 92.4 | 100 | 75 | 97 | 84 | 86 | 95.8 | 100 | 108.254
| Mean |  | 115 | 96.4959 | 50.8333 | 90 | 98.3333 | 90.3333 | 93.6667 | 95.6667 | 95 | 67.6217 | 91.7167 | 101.5 | 77.6667 | 99.5 | 79.5 | 88.6667 | 97.4667 | 98.3333 | 107.3772
| Median |  | 115.5 | 95.3665 | 51.5 | 90 | 98 | 90 | 94 | 96 | 93.5 | 68.1236 | 91.6 | 100 | 77 | 98.5 | 79 | 87.5 | 96.9 | 100 | 107.237
| Std Dev. |  | 2.1909 | 2.3307 | 5.6006 | 1.4142 | 1.0328 | 1.8619 | 2.9439 | 1.5055 | 3.9497 | 2.0766 | 1.1873 | 4.7223 | 3.8297 | 2.881 | 3.2711 | 4.1793 | 2.2367 | 4.0825 | 0.96627
| Rel.Std.Dev. |  | 1.905% | 2.415% | 11.02% | 1.571% | 1.05% | 2.061% | 3.143% | 1.574% | 4.158% | 3.071% | 1.295% | 4.653% | 4.931% | 2.895% | 4.115% | 4.714% | 2.295% | 4.152% | 0.8999%
| PDM3 |  | 22.88% | 3.109% | -45.68% | -3.832% | 5.073% | -3.476% | 0.08606% | 2.223% | 1.511% | -27.74% | -1.998% | 8.456% | -17.01% | 6.319% | -15.05% | -5.257% | 4.146% | 5.073% | 14.74%
| Z-Score (Absolute) |  | 2.89 | 0.22 | 6.38 | 0.72 | 0.48 | 0.67 | 0.19 | 0.1 | 0 | 3.96 | 0.47 | 0.94 | 2.5 | 0.65 | 2.24 | 0.92 | 0.36 | 0.48 | 1.79
| Analytical results for Cs in OREAS 268 (Certified Value 6.05 ppm) | [21 empty] | Certified
Cs | Round | Replicate | Lab | Lab | Lab | Lab | Lab | Lab | Lab | Lab | Lab | Lab | Lab | Lab | Lab | Lab | Lab | Lab |  |  |  |  | 1
| No | No | 1.02 | 1.03 | 1.07 | 1.09 | 1.10 | 1.11 | 1.12 | 1.13 | 1.14 | 1.15 | 1.16 | 1.17 | 1.18 | 1.19 | 1.21 | 1.28 |  |  |  |  | ppm
|  |  | 4A*MS | 4A*MS | 4A*OES/MS | 4A*OES/MS | 4A*OES/MS | 4A*OES/MS | 4A*OES/MS | 4A*OES/MS | 4A*OES | 4A*OES/MS | 4A*MS | 4A*MS | 4A*MS | 4A*OES/MS | 4A*OES/MS | 4A*MS |  |  |  |  | 2
3
| 1 | 1 | 6.04 | 5.7052 | 6.02 | 5.66 | 6.23 | 5.61 | 5.39 | 6.29 | 5.9224 | 5.6 | 6 | 5.9 | 6.38 | 6.4 | 7 | 6 |  |  |  |  | 1
| 1 | 2 | 6.06 | 6.0939 | 5.98 | 5.99 | 6.24 | 5.73 | 5.65 | 6.4 | 5.9955 | 5.6 | 6 | 6 | 6.2 | 6.3 | 6.9 | 6.1 |  |  |  |  | 30
| 1 | 3 | 6.11 | 6.021 | 6.11 | 5.85 | 6.25 | 6.1 | 5.43 | 6.49 | 6.1348 | 5.5 | 6 | 5.9 | 6.24 | 6.2 | 6.8 | 6.1 |  |  |  |  | 16
| 1 | 4 | 6.14 | 5.9099 | 5.77 | 6.02 | 6.19 | 5.74 | 6.5 | 6.54 | 6.2894 | 5.6 | 6.2 | 6 | 6.28 | 6.3 | 6.9 | 6 |  |  |  |  | 6.0531
| 1 | 5 | 6.05 | 5.859 | 6.06 | 5.8 | 6.11 | 5.84 | 6.52 | 6.7 | 6.1356 | 5.7 | 6.1 | 6.2 | 6.37 | 6.5 | 6.7 | 6.1 |  |  |  |  | 26
| 1 | 6 | 6.07 | 5.7781 | 5.99 | 5.91 | 6.08 | 6.03 | 5.53 | 6.36 | 6.3016 | 5.8 | 6 | 6.3 | 6.32 | 6.5 | 7 | 6.1
| Mean |  | 6.0783 | 5.8945 | 5.9883 | 5.8717 | 6.1833 | 5.8417 | 5.8367 | 6.4633 | 6.1299 | 5.6333 | 6.05 | 6.05 | 6.2983 | 6.3667 | 6.8833 | 6.0667
| Median |  | 6.065 | 5.8845 | 6.005 | 5.88 | 6.21 | 5.79 | 5.59 | 6.445 | 6.1352 | 5.6 | 6 | 6 | 6.3 | 6.35 | 6.9 | 6.1
| Std Dev. |  | 0.038687 | 0.14604 | 0.1172 | 0.13258 | 0.072019 | 0.18904 | 0.52929 | 0.14652 | 0.15236 | 0.10328 | 0.083666 | 0.16432 | 0.071671 | 0.12111 | 0.1169 | 0.05164
| Rel.Std.Dev. |  | 0.6365% | 2.478% | 1.957% | 2.258% | 1.165% | 3.236% | 9.068% | 2.267% | 2.486% | 1.833% | 1.383% | 2.716% | 1.138% | 1.902% | 1.698% | 0.8512%
| PDM3 |  | 0.417% | -2.619% | -1.07% | -2.997% | 2.152% | -3.493% | -3.575% | 6.777% | 1.268% | -6.935% | -0.05112% | -0.05112% | 4.051% | 5.18% | 13.72% | 0.2242%
| Z-Score (Absolute) |  | 0.08 | 0.63 | 0.27 | 0.72 | 0.48 | 0.83 | 0.85 | 1.56 | 0.28 | 1.64 | 0.03 | 0.03 | 0.92 | 1.19 | 3.17 | 0.03
| Analytical results for Cu in OREAS 268 (Certified Value 27.1 ppm) | [21 empty] | Certified
Cu | Round | Replicate | Lab | Lab | Lab | Lab | Lab | Lab | Lab | Lab | Lab | Lab | Lab | Lab | Lab | Lab | Lab | Lab | Lab | Lab | Lab | Lab | 1
| No | No | 1.02 | 1.03 | 1.05 | 1.07 | 1.08 | 1.09 | 1.10 | 1.11 | 1.12 | 1.13 | 1.14 | 1.15 | 1.16 | 1.17 | 1.18 | 1.19 | 1.21 | 1.23 | 1.28 | 1.30 | ppm
|  |  | 4A*MS | 4A*MS | 4A*OES | 4A*OES/MS | 4A*OES | 4A*OES/MS | 4A*OES/MS | 4A*OES/MS | 4A*OES/MS | 4A*OES/MS | 4A*OES | 4A*OES/MS | 4A*OES | 4A*MS | 4A*MS | 4A*OES/MS | 4A*OES/MS | 4A*OES | 4A*OES | 4A*OES | 1
2
| 1 | 1 | 27.5 | 27.2482 | 26.98 | 28 | 28 | 25.2 | 28.8 | 26.5 | 26 | 32 | 23.8064 | 20.6 | 28 | 27 | 28.2 | 27.5 | 13 | 27.42 | 8 | 33.335 | 1
| 1 | 2 | 27 | 27.8949 | 25.9825 | 28 | 28 | 26.9 | 29.3 | 26.7 | 26.5 | 26.5 | 24.2281 | 20.7 | 28 | 27 | 28.7 | 26.2 | 22.2 | 28.5 | 8 | 32.76 | 15
| 1 | 3 | 28 | 26.6065 | 26.392 | 28 | 29 | 26.3 | 29 | 26.6 | 24.7 | 37.1 | 24.8912 | 25.3 | 26 | 27 | 29.1 | 26.2 | 17.8 | 27.02 | 8 | 32.714 | 16
| 1 | 4 | 28.4 | 26.1702 | 28.311 | 27 | 27 | 27 | 28.9 | 27.2 | 25.6 | 27.3 | 23.3968 | 21.9 | 28 | 27.2 | 28.2 | 27.1 | 13.9 | 28.25 | 8 | 33.671 | 27.1218
| 1 | 5 | 27.5 | 25.8109 | 27.631 | 28 | 27 | 25.9 | 29.7 | 27.8 | 26.9 | 28.3 | 23.0079 | 24.3 | 27 | 26.3 | 28 | 27.9 | 19.7 | 27.77 | 8 | 33.053 | 27
| 1 | 6 | 28.4 | 27.0205 | 26.455 | 31 | 27 | 26.7 | 28.3 | 26.8 | 25.2 | 26.3 | 24.9144 | 21.7 | 28 | 26.3 | 28.5 | 27.2 | 14.8 | 28.49 | 8 | 33.267
| Mean |  | 27.8 | 26.7919 | 26.9586 | 28.3333 | 27.6667 | 26.3333 | 29 | 26.9333 | 25.8167 | 29.5833 | 24.0408 | 22.4167 | 27.5 | 26.8 | 28.45 | 27.0167 | 16.9 | 27.9083 | 8 | 33.1333
| Median |  | 27.75 | 26.8135 | 26.7175 | 28 | 27.5 | 26.5 | 28.95 | 26.75 | 25.8 | 27.8 | 24.0173 | 21.8 | 28 | 27 | 28.35 | 27.15 | 16.3 | 28.01 | 8 | 33.16
| Std Dev. |  | 0.56214 | 0.75635 | 0.87281 | 1.3663 | 0.8165 | 0.68896 | 0.47329 | 0.48854 | 0.81833 | 4.2306 | 0.78203 | 1.9436 | 0.83666 | 0.39497 | 0.40373 | 0.69113 | 3.6155 | 0.60859 | 0 | 0.36587
| Rel.Std.Dev. |  | 2.022% | 2.823% | 3.238% | 4.822% | 2.951% | 2.616% | 1.632% | 1.814% | 3.17% | 14.3% | 3.253% | 8.67% | 3.042% | 1.474% | 1.419% | 2.558% | 21.39% | 2.181% | 0% | 1.104%
| PDM3 |  | 2.5% | -1.217% | -0.602% | 4.467% | 2.009% | -2.907% | 6.925% | -0.6951% | -4.812% | 9.076% | -11.36% | -17.35% | 1.394% | -1.187% | 4.897% | -0.3878% | -37.69% | 2.9% | -70.5% | 22.16%
| Z-Score (Absolute) |  | 0.52 | 0.13 | 0.02 | 0.87 | 0.44 | 0.42 | 1.3 | 0.04 | 0.75 | 1.67 | 1.9 | 2.95 | 0.33 | 0.12 | 0.94 | 0.02 | 6.5 | 0.59 | 12.24 | 3.96
| Analytical results for Dy in OREAS 268 (Certified Value 3.14 ppm) | [21 empty] | Certified
Dy | Round | Replicate | Lab | Lab | Lab | Lab | Lab | Lab | Lab | Lab | Lab | Lab | [10 empty] | 1
| No | No | 1.02 | 1.03 | 1.05 | 1.07 | 1.17 | 1.18 | 1.19 | 1.21 | 1.28 | 1.30 | [10 empty] | ppm
|  |  | 4A*MS | 4A*MS | 4A*MS | 4A*OES/MS | 4A*MS | 4A*MS | 4A*OES/MS | 4A*OES/MS | 4A*MS | 4A*OES | [10 empty] | 2
3
| 1 | 1 | 3.32 | 2.9067 | 3.4245 | 3.1 | 2.8 | 3.33 | 3 | 3.06 | 3.15 | 3.139 | [10 empty] | 1
| 1 | 2 | 3.28 | 3.0132 | 3.3602 | 3.2 | 2.9 | 3.14 | 2.9 | 2.94 | 3.15 | 3.125 | [10 empty] | 3
| 1 | 3 | 3.29 | 2.8937 | 3.4177 | 3.2 | 2.8 | 3.06 | 2.8 | 3.01 | 3.2 | 3.037 | [10 empty] | 16
| 1 | 4 | 3.14 | 2.9504 | 3.3194 | 3.2 | 2.9 | 3.09 | 2.9 | 3.03 | 3.2 | 3.118 | [10 empty] | 3.1444
| 1 | 5 | 3.19 | 3.0109 | 3.324 | 3.2 | 3.1 | 3.16 | 3 | 2.98 | 3.25 | 3.541 | [10 empty] | 28
| 1 | 6 | 3.14 | 2.847 | 3.3423 | 3.2 | 3 | 3.19 | 3.1 | 3.24 | 3.2 | 3.208
| Mean |  | 3.2267 | 2.937 | 3.3647 | 3.1833 | 2.9167 | 3.1617 | 2.95 | 3.0433 | 3.1917 | 3.1947
| Median |  | 3.235 | 2.9286 | 3.3513 | 3.2 | 2.9 | 3.15 | 2.95 | 3.02 | 3.2 | 3.132
| Std Dev. |  | 0.079917 | 0.066858 | 0.046057 | 0.040825 | 0.1169 | 0.094956 | 0.10488 | 0.10482 | 0.037639 | 0.17822
| Rel.Std.Dev. |  | 2.477% | 2.276% | 1.369% | 1.282% | 4.008% | 3.003% | 3.555% | 3.444% | 1.179% | 5.579%
| PDM3 |  | 2.615% | -6.598% | 7.005% | 1.237% | -7.244% | 0.5479% | -6.184% | -3.215% | 1.502% | 1.597%
| Z-Score (Absolute) |  | 0.67 | 4.91 | 3.33 | NA | NA | 0.58 | NA | 2.86 | 0 | 0.06
| Analytical results for Er in OREAS 268 (Certified Value 1.52 ppm) | [21 empty] | Certified
Er | Round | Replicate | 1.02: Lab; 1.03: Lab; 1.07: Lab; 1.09: Lab; 1.10: Lab; 1.11: Lab; 1.12: Lab; 1.13: Lab; 1.14: Lab |  |  |  |  | 1
| No | No | 1.02: 1.02; 1.03: 1.03; 1.07: 1.05; 1.09: 1.07; 1.10: 1.17; 1.11: 1.18; 1.12: 1.19; 1.13: 1.21; 1.14: 1.28 |  |  |  |  | ppm
|  |  | 1.02: 4A*MS; 1.03: 4A*MS; 1.07: 4A*MS; 1.09: 4A*OES/MS; 1.10: 4A*MS; 1.11: 4A*MS; 1.12: 4A*OES/MS; 1.13: 4A*OES/MS; 1.14: 4A*MS |  |  |  |  | 2
3
| 1 | 1 | 1.02: 1.54; 1.03: 1.4076; 1.07: 1.8019; 1.09: 1.6; 1.10: 1.4; 1.11: 1.54; 1.12: 1.4; 1.13: 1.45; 1.14: 1.5 |  |  |  |  | 1
| 1 | 2 | 1.02: 1.59; 1.03: 1.447; 1.07: 1.8114; 1.09: 1.7; 1.10: 1.4; 1.11: 1.53; 1.12: 1.4; 1.13: 1.44; 1.14: 1.5 |  |  |  |  | 4
| 1 | 3 | 1.02: 1.57; 1.03: 1.3549; 1.07: 1.7873; 1.09: 1.7; 1.10: 1.3; 1.11: 1.6; 1.12: 1.3; 1.13: 1.51; 1.14: 1.5 |  |  |  |  | 16
| 1 | 4 | 1.02: 1.51; 1.03: 1.3753; 1.07: 1.7246; 1.09: 1.6; 1.10: 1.5; 1.11: 1.51; 1.12: 1.4; 1.13: 1.49; 1.14: 1.55 |  |  |  |  | 1.524
| 1 | 5 | 1.02: 1.51; 1.03: 1.4343; 1.07: 1.7589; 1.09: 1.7; 1.10: 1.5; 1.11: 1.52; 1.12: 1.4; 1.13: 1.46; 1.14: 1.55 |  |  |  |  | 29
| 1 | 6 | 1.02: 1.53; 1.03: 1.3418; 1.07: 1.8012; 1.09: 1.6; 1.10: 1.5; 1.11: 1.51; 1.12: 1.5; 1.13: 1.76; 1.14: 1.55
| Mean |  | 1.02: 1.5417; 1.03: 1.3935; 1.07: 1.7809; 1.09: 1.65; 1.10: 1.4333; 1.11: 1.535; 1.12: 1.4; 1.13: 1.5183; 1.14: 1.525
| Median |  | 1.02: 1.535; 1.03: 1.3915; 1.07: 1.7942; 1.09: 1.65; 1.10: 1.45; 1.11: 1.525; 1.12: 1.4; 1.13: 1.475; 1.14: 1.525
| Std Dev. |  | 1.02: 0.032506; 1.03: 0.042942; 1.07: 0.033113; 1.09: 0.054772; 1.10: 0.08165; 1.11: 0.033912; 1.12: 0.063246; 1.13: 0.12123; 1.14: 0.027386
| Rel.Std.Dev. |  | 1.02: 2.109%; 1.03: 3.082%; 1.07: 1.859%; 1.09: 3.32%; 1.10: 5.696%; 1.11: 2.209%; 1.12: 4.518%; 1.13: 7.984%; 1.14: 1.796%
| PDM3 |  | 1.02: 1.157%; 1.03: -8.567%; 1.07: 16.85%; 1.09: 8.265%; 1.10: -5.952%; 1.11: 0.7193%; 1.12: -8.139%; 1.13: -0.3743%; 1.14: 0.06315%
| Z-Score (Absolute) |  | 1.02: 0.12; 1.03: 0.97; 1.07: 1.88; 1.09: 0.92; 1.10: 0.67; 1.11: 0.07; 1.12: 0.92; 1.13: 0.05; 1.14: 0
| Analytical results for Eu in OREAS 268 (Certified Value 1.03 ppm) | [21 empty] | Certified
Eu | Round | Replicate | Lab | Lab | Lab | Lab | Lab | Lab | Lab | Lab | Lab | Lab | [10 empty] | 1
| No | No | 1.02 | 1.03 | 1.05 | 1.07 | 1.17 | 1.18 | 1.19 | 1.21 | 1.28 | 1.30 | [10 empty] | ppm
|  |  | 4A*MS | 4A*MS | 4A*MS | 4A*OES/MS | 4A*MS | 4A*MS | 4A*OES/MS | 4A*OES/MS | 4A*MS | 4A*OES | [10 empty] | 2
3
| 1 | 1 | 1.05 | 1.0169 | 1.3293 | 1.04 | 1 | 1.03 | 1 | 0.93 | 1.15 | 0.942 | [10 empty] | 1
| 1 | 2 | 1.1 | 1.0399 | 1.3236 | 1.02 | 0.9 | 1.03 | 1 | 0.94 | 1.15 | 0.973 | [10 empty] | 34
| 1 | 3 | 1.1 | 1.0181 | 1.3551 | 1.05 | 1 | 0.99 | 1 | 0.93 | 1.2 | 0.995 | [10 empty] | 16
| 1 | 4 | 1.08 | 0.98322 | 1.2751 | 1.04 | 1 | 0.99 | 1 | 0.96 | 1.15 | 0.914 | [10 empty] | 1.0312
| 1 | 5 | 1.09 | 1.0335 | 1.3103 | 1.03 | 1 | 1.01 | 1 | 0.96 | 1.2 | 1.013 | [10 empty] | 30
| 1 | 6 | 1.11 | 0.97345 | 1.2644 | 1.04 | 1.1 | 1.01 | 1 | 1.11 | 1.15 | 0.936
| Mean |  | 1.0883 | 1.0108 | 1.3096 | 1.0367 | 1 | 1.01 | 1 | 0.97167 | 1.1667 | 0.96217
| Median |  | 1.095 | 1.0175 | 1.317 | 1.04 | 1 | 1.01 | 1 | 0.95 | 1.15 | 0.9575
| Std Dev. |  | 0.02137 | 0.026842 | 0.034307 | 0.010328 | 0.063246 | 0.017889 | 0 | 0.069113 | 0.02582 | 0.037923
| Rel.Std.Dev. |  | 1.964% | 2.655% | 2.62% | 0.9963% | 6.325% | 1.771% | 0% | 7.113% | 2.213% | 3.941%
| PDM3 |  | 5.537% | -1.979% | 27% | 0.5265% | -3.029% | -2.059% | -3.029% | -5.777% | 13.13% | -6.698%
| Z-Score (Absolute) |  | 0.77 | 0.15 | 3.39 | 0.15 | NA | 0.16 | NA | 0.62 | 1.7 | 0.73
Results from laboratories 1.17 and 1.19 were removed due to their 0.1 ppm reading resolution.
| Analytical results for Fe in OREAS 268 (Certified Value 2.95 wt.%) | [21 empty] | Certified
Fe | Round | Replicate | Lab | Lab | Lab | Lab | Lab | Lab | Lab | Lab | Lab | Lab | Lab | Lab | Lab | Lab | Lab | Lab | Lab | Lab | Lab | Lab | 1
| No | No | 1.02 | 1.03 | 1.05 | 1.07 | 1.08 | 1.09 | 1.10 | 1.11 | 1.12 | 1.13 | 1.14 | 1.15 | 1.16 | 1.17 | 1.18 | 1.19 | 1.21 | 1.23 | 1.28 | 1.30 | wt.%
|  |  | 4A*OES | 4A*MS | 4A*OES | 4A*OES/MS | 4A*MS | 4A*OES/MS | 4A*OES/MS | 4A*OES/MS | 4A*OES/MS | 4A*OES/MS | 4A*OES | 4A*OES/MS | 4A*OES | 4A*MS | 4A*MS | 4A*OES/MS | 4A*OES/MS | 4A*OES | 4A*OES | 4A*OES | 2
3
| 1 | 1 | 3.04 | 2.8678 | 2.9146 | 2.92 | 2.97 | 2.9 | 2.98 | 2.93 | 2.96 | 2.99 | 3.0229 | 2.8714 | 3.15 | 2.94 | 2.9804 | 2.91 | 3.54 | 3.01 | 3.01 | 3.1704 | 1
| 1 | 2 | 2.98 | 2.9842 | 2.9225 | 2.9 | 2.93 | 2.94 | 2.97 | 3 | 2.9 | 2.8 | 3.0478 | 2.8539 | 3.08 | 3 | 2.7865 | 2.96 | 3.96 | 3.07 | 3.04 | 3.2343 | 0
| 1 | 3 | 3.05 | 2.8494 | 2.9167 | 3.04 | 2.94 | 2.92 | 3 | 2.88 | 3.01 | 3.06 | 3.0638 | 2.8208 | 3.09 | 2.97 | 2.8299 | 2.86 | 3.76 | 3.01 | 2.96 | 3.1929 | 16
| 1 | 4 | 3.03 | 2.8065 | 2.9127 | 2.89 | 2.94 | 2.93 | 2.97 | 2.99 | 2.96 | 2.83 | 3.1072 | 2.8894 | 3 | 2.91 | 2.7741 | 2.98 | 4.04 | 3.06 | 2.99 | 3.1732 | 2.9532
| 1 | 5 | 3.1 | 2.7479 | 2.9173 | 2.98 | 2.86 | 2.92 | 2.89 | 3.01 | 2.99 | 2.81 | 3.0544 | 2.9051 | 3.18 | 2.93 | 2.8123 | 3 | 3.87 | 3.07 | 3.01 | 3.2097 | 31
| 1 | 6 | 3.1 | 2.8548 | 2.9283 | 2.95 | 2.89 | 2.92 | 2.96 | 2.89 | 2.95 | 2.84 | 3.1139 | 2.9058 | 3.25 | 2.92 | 2.7743 | 2.97 | 4.11 | 3.09 | 3.01 | 3.2313
| Mean |  | 3.05 | 2.8517 | 2.9187 | 2.9467 | 2.9217 | 2.9217 | 2.9617 | 2.95 | 2.9617 | 2.8883 | 3.0683 | 2.8744 | 3.125 | 2.945 | 2.8262 | 2.9467 | 3.88 | 3.0517 | 3.0033 | 3.202
| Median |  | 3.045 | 2.8521 | 2.917 | 2.935 | 2.935 | 2.92 | 2.97 | 2.96 | 2.96 | 2.835 | 3.0591 | 2.8804 | 3.12 | 2.935 | 2.7994 | 2.965 | 3.915 | 3.065 | 3.01 | 3.2013
| Std Dev. |  | 0.045607 | 0.078286 | 0.0057569 | 0.056451 | 0.039707 | 0.013292 | 0.037639 | 0.057619 | 0.037639 | 0.10907 | 0.035484 | 0.033032 | 0.08735 | 0.033912 | 0.0787 | 0.052026 | 0.20736 | 0.033714 | 0.026583 | 0.027837
| Rel.Std.Dev. |  | 1.495% | 2.745% | 0.1972% | 1.916% | 1.359% | 0.4549% | 1.271% | 1.953% | 1.271% | 3.776% | 1.156% | 1.149% | 2.795% | 1.151% | 2.785% | 1.766% | 5.344% | 1.105% | 0.8851% | 0.8694%
| PDM3 |  | 3.279% | -3.435% | -1.168% | -0.2199% | -1.066% | -1.066% | 0.288% | -0.107% | 0.288% | -2.195% | 3.9% | -2.667% | 5.819% | -0.2763% | -4.297% | -0.2199% | 31.38% | 3.336% | 1.699% | 8.425%
| Z-Score (Absolute) |  | 1.19 | 1.13 | 0.35 | 0.02 | 0.31 | 0.31 | 0.16 | 0.02 | 0.16 | 0.7 | 1.41 | 0.87 | 2.07 | 0.04 | 1.43 | 0.02 | 10.93 | 1.21 | 0.64 | 2.97
| Analytical results for Ga in OREAS 268 (Certified Value 15 ppm) | [21 empty] | Certified
Ga | Round | Replicate | Lab | Lab | Lab | Lab | Lab | Lab | Lab | Lab | Lab | Lab | Lab | Lab | Lab | Lab | Lab | Lab | Lab | Lab |  |  | 1
| No | No | 1.02 | 1.03 | 1.05 | 1.07 | 1.08 | 1.09 | 1.10 | 1.11 | 1.12 | 1.13 | 1.14 | 1.15 | 1.16 | 1.17 | 1.18 | 1.19 | 1.21 | 1.28 |  |  | ppm
|  |  | 4A*MS | 4A*MS | 4A*MS | 4A*OES/MS | 4A*OES | 4A*OES/MS | 4A*OES/MS | 4A*OES/MS | 4A*OES/MS | 4A*OES/MS | 4A*OES | 4A*OES/MS | 4A*MS | 4A*MS | 4A*MS | 4A*OES/MS | 4A*OES/MS | 4A*MS |  |  | 1
2
| 1 | 1 | 15.91 | 15.1745 | 17.622 | 13.6 | 16 | 14 | 14.65 | 14.45 | 13.95 | 15.6 | 14.3607 | 15.17 | 15.5 | 13.72 | 15.42 | 14.74 | 14.9 | 15.8 |  |  | 1
| 1 | 2 | 15.26 | 15.5657 | 17.687 | 13.5 | 16 | 15.05 | 15.05 | 14.65 | 14.85 | 14.5 | 14.3474 | 15.36 | 15.8 | 13.85 | 15.9 | 14.59 | 14.9 | 15.4 |  |  | 35
| 1 | 3 | 15.69 | 15.1893 | 17.741 | 15.1 | 16 | 14.65 | 14.7 | 15.1 | 13.4 | 16 | 14.5158 | 15.22 | 15.8 | 14.13 | 15.63 | 14.31 | 14.6 | 16 |  |  | 16
| 1 | 4 | 15.58 | 14.8456 | 17.533 | 14 | 16 | 14.95 | 14.6 | 14.75 | 15.3 | 14.55 | 15.4649 | 15.07 | 15.9 | 14.48 | 15.63 | 14.86 | 15 | 15.6 |  |  | 14.9741
| 1 | 5 | 15.46 | 14.6446 | 17.532 | 14.2 | 16 | 14.45 | 14.35 | 15.1 | 15.55 | 15.1 | 14.8759 | 15.31 | 15.7 | 14.95 | 15.35 | 15.01 | 14.4 | 15.6 |  |  | 32
| 1 | 6 | 15.42 | 15.0154 | 17.51 | 14.9 | 16 | 14.6 | 14.35 | 15.05 | 13.9 | 14.15 | 15.3168 | 15.59 | 16.2 | 15.2 | 15.55 | 15.09 | 15.2 | 15.8
| Mean |  | 15.5533 | 15.0725 | 17.6042 | 14.2167 | 16 | 14.6167 | 14.6167 | 14.85 | 14.4917 | 14.9833 | 14.8136 | 15.2867 | 15.8167 | 14.3883 | 15.58 | 14.7667 | 14.8333 | 15.7
| Median |  | 15.52 | 15.095 | 17.5775 | 14.1 | 16 | 14.625 | 14.625 | 14.9 | 14.4 | 14.825 | 14.6958 | 15.265 | 15.8 | 14.305 | 15.59 | 14.8 | 14.9 | 15.7
| Std Dev. |  | 0.22765 | 0.31785 | 0.094913 | 0.66156 | 0 | 0.37639 | 0.26013 | 0.27386 | 0.86453 | 0.71321 | 0.48835 | 0.18052 | 0.23166 | 0.59764 | 0.19329 | 0.28738 | 0.28752 | 0.20976
| Rel.Std.Dev. |  | 1.464% | 2.109% | 0.5392% | 4.653% | 0% | 2.575% | 1.78% | 1.844% | 5.966% | 4.76% | 3.297% | 1.181% | 1.465% | 4.154% | 1.241% | 1.946% | 1.938% | 1.336%
| PDM3 |  | 3.868% | 0.6572% | 17.56% | -5.058% | 6.851% | -2.387% | -2.387% | -0.829% | -3.222% | 0.06145% | -1.072% | 2.087% | 5.627% | -3.912% | 4.046% | -1.385% | -0.9403% | 4.847%
| Z-Score (Absolute) |  | 1.32 | 0.42 | 5.18 | 1.19 | NA | 0.44 | 0.44 | 0 | 0.67 | 0.25 | 0.07 | 0.82 | 1.82 | 0.87 | 1.37 | 0.16 | 0.03 | 1.6
Results from laboratory 1.08 were removed due to their 1 ppm reading resolution.
| Analytical results for Gd in OREAS 268 (Certified Value 4.15 ppm) | [21 empty] | Certified
Gd | Round | Replicate | 1.02: Lab; 1.03: Lab; 1.05: Lab; 1.07: Lab; 1.08: Lab; 1.09: Lab; 1.10: Lab; 1.11: Lab |  |  | 1
| No | No | 1.02: 1.02; 1.03: 1.03; 1.05: 1.07; 1.07: 1.17; 1.08: 1.18; 1.09: 1.19; 1.10: 1.21; 1.11: 1.28 |  |  | ppm
|  |  | 1.02: 4A*MS; 1.03: 4A*MS; 1.05: 4A*OES/MS; 1.07: 4A*MS; 1.08: 4A*MS; 1.09: 4A*OES/MS; 1.10: 4A*OES/MS; 1.11: 4A*MS |  |  | 2
3
| 1 | 1 | 1.02: 4.15; 1.03: 4.192; 1.05: 4.2; 1.07: 3.9; 1.08: 4.23; 1.09: 4; 1.10: 4.14; 1.11: 4 |  |  | 1
| 1 | 2 | 1.02: 4.32; 1.03: 4.1913; 1.05: 4.5; 1.07: 4; 1.08: 4.03; 1.09: 4; 1.10: 4.06; 1.11: 4.2 |  |  | 5
| 1 | 3 | 1.02: 4.29; 1.03: 4.1436; 1.05: 4.1; 1.07: 3.9; 1.08: 4.19; 1.09: 3.9; 1.10: 4.24; 1.11: 4.2 |  |  | 16
| 1 | 4 | 1.02: 4.08; 1.03: 3.8852; 1.05: 4.1; 1.07: 4.1; 1.08: 4.21; 1.09: 4.1; 1.10: 4.52; 1.11: 4 |  |  | 4.1487
| 1 | 5 | 1.02: 4.1; 1.03: 4.3227; 1.05: 4.2; 1.07: 4.4; 1.08: 4.22; 1.09: 4.1; 1.10: 4.11; 1.11: 4 |  |  | 33
| 1 | 6 | 1.02: 4.28; 1.03: 4.0113; 1.05: 4.3; 1.07: 4.4; 1.08: 4.03; 1.09: 4.1; 1.10: 4.49; 1.11: 4
| Mean |  | 1.02: 4.2033; 1.03: 4.1244; 1.05: 4.2333; 1.07: 4.1167; 1.08: 4.1517; 1.09: 4.0333; 1.10: 4.26; 1.11: 4.0667
| Median |  | 1.02: 4.215; 1.03: 4.1674; 1.05: 4.2; 1.07: 4.05; 1.08: 4.2; 1.09: 4.05; 1.10: 4.19; 1.11: 4
| Std Dev. |  | 1.02: 0.10558; 1.03: 0.1541; 1.05: 0.15055; 1.07: 0.23166; 1.08: 0.095167; 1.09: 0.08165; 1.10: 0.1989; 1.11: 0.10328
| Rel.Std.Dev. |  | 1.02: 2.512%; 1.03: 3.736%; 1.05: 3.556%; 1.07: 5.627%; 1.08: 2.292%; 1.09: 2.024%; 1.10: 4.669%; 1.11: 2.54%
| PDM3 |  | 1.02: 1.318%; 1.03: -0.5861%; 1.05: 2.041%; 1.07: -0.7714%; 1.08: 0.07224%; 1.09: -2.78%; 1.10: 2.684%; 1.11: -1.977%
| Z-Score (Absolute) |  | 1.02: 0.64; 1.03: 0.13; 1.05: 0.94; 1.07: 0.21; 1.08: 0.13; 1.09: 1.03; 1.10: 1.2; 1.11: 0.7
| Analytical results for Ge in OREAS 268 (Certified Value 0.15 ppm) | [21 empty] | Certified
Ge | Round | Replicate | Lab | Lab | Lab | Lab | Lab | Lab | Lab | Lab | Lab | Lab | Lab | Lab | Lab | Lab | Lab | [5 empty] | 1
| No | No | 1.02 | 1.03 | 1.05 | 1.07 | 1.09 | 1.10 | 1.11 | 1.12 | 1.13 | 1.14 | 1.15 | 1.16 | 1.17 | 1.18 | 1.21 | [5 empty] | ppm
|  |  | 4A*MS | 4A*MS | 4A*MS | 4A*OES/MS | 4A*OES/MS | 4A*OES/MS | 4A*OES/MS | 4A*OES/MS | 4A*OES/MS | 4A*OES | 4A*OES/MS | 4A*MS | 4A*MS | 4A*MS | 4A*OES/MS | [5 empty] | 2
2
| 1 | 1 | 1.5 | 0.19934 | 0.2199 | 0.1 | 0.11 | 0.17 | 0.11 | 0.11 | 0.12 | 0.59794 | NA | 1.2 | 0.06 | 1.1 | 1.24 | [5 empty] | 1
| 1 | 2 | 1.4 | 0.21573 | 0.1917 | < 0.1 | 0.09 | 0.16 | 0.13 | 0.11 | 0.19 | 0.55373 | NA | 1.2 | 0.09 | 1 | 1.29 | [5 empty] | 37
| 1 | 3 | 1.4 | 0.22678 | 0.2244 | < 0.1 | 0.09 | 0.16 | 0.16 | 0.1 | 0.11 | 0.79828 | NA | 1.1 | 0.1 | 1.1 | 1.29 | [5 empty] | 16
| 1 | 4 | 1.4 | 0.24521 | 0.1906 | < 0.1 | 0.1 | 0.18 | 0.12 | 0.2 | 0.21 | 0.77463 | NA | 1.2 | 0.1 | 1 | 1.26 | [5 empty] | 0.15064
| 1 | 5 | 1.4 | 0.25746 | 0.1872 | < 0.1 | 0.11 | 0.17 | 0.12 | 0.16 | 0.19 | 0.81311 | NA | 1.1 | 0.12 | 1.1 | 1.25 | [5 empty] | 34
| 1 | 6 | 1.4 | 0.21783 | 0.1745 | 0.1 | 0.11 | 0.14 | 0.16 | 0.11 | 0.15 | 0.57797 | NA | 1.2 | 0.1 | 1 | 1.36
| Mean |  | 1.4167 | 0.22706 | 0.19805 | 0.1 | 0.10167 | 0.16333 | 0.13333 | 0.13167 | 0.16167 | 0.68594 |  | 1.1667 | 0.095 | 1.05 | 1.2817
| Median |  | 1.4 | 0.2223 | 0.19115 | 0.1 | 0.105 | 0.165 | 0.125 | 0.11 | 0.17 | 0.68629 |  | 1.2 | 0.1 | 1.05 | 1.275
| Std Dev. |  | 0.040825 | 0.021144 | 0.019697 | 0 | 0.0098319 | 0.013663 | 0.021602 | 0.039707 | 0.041191 | 0.12127 |  | 0.05164 | 0.019748 | 0.054772 | 0.043551
| Rel.Std.Dev. |  | 2.882% | 9.312% | 9.946% | 0% | 9.671% | 8.365% | 16.2% | 30.16% | 25.48% | 17.68% |  | 4.426% | 20.79% | 5.216% | 3.398%
| PDM3 |  | 840.4% | 50.73% | 31.47% | -33.62% | -32.51% | 8.427% | -11.49% | -12.59% | 7.321% | 355.4% |  | 674.5% | -36.94% | 597% | 750.8%
| Z-Score (Absolute) |  | NA | 0.9 | 0.5 | NA | 0.85 | 0.01 | 0.41 | 0.43 | 0.01 | 7.32 | NA | NA | 0.94 | NA | 15.66
| Analytical results for Hf in OREAS 268 (Certified Value 3.11 ppm) | [21 empty] | Certified
Hf | Round | Replicate | Lab | Lab | Lab | Lab | Lab | Lab | Lab | Lab | Lab | Lab | Lab | Lab | Lab | Lab | Lab | Lab |  |  |  |  | 1
| No | No | 1.02 | 1.03 | 1.07 | 1.09 | 1.10 | 1.11 | 1.12 | 1.13 | 1.14 | 1.15 | 1.16 | 1.17 | 1.18 | 1.19 | 1.21 | 1.28 |  |  |  |  | ppm
|  |  | 4A*MS | 4A*MS | 4A*OES/MS | 4A*OES/MS | 4A*OES/MS | 4A*OES/MS | 4A*OES/MS | 4A*OES/MS | 4A*OES | 4A*OES/MS | 4A*MS | 4A*MS | 4A*MS | 4A*OES/MS | 4A*OES/MS | 4A*MS |  |  |  |  | 2
3
| 1 | 1 | 3.36 | 2.9438 | 2.3 | 3.3 | 3.2 | 3 | 3.1 | 3.3 | 3.1546 | 2.89 | 3 | 2.79 | 3.11 | 2.96 | 3.16 | 3.4 |  |  |  |  | 1
| 1 | 2 | 3.05 | 3.026 | 3.2 | 3.3 | 3.3 | 3 | 3.2 | 3.2 | 3.29 | 2.94 | 3 | 2.98 | 3.15 | 2.99 | 3.27 | 3.2 |  |  |  |  | 21
| 1 | 3 | 3.05 | 2.8837 | 0.1 | 3.2 | 3.2 | 3 | 3 | 3.3 | 3.2122 | 2.83 | 3 | 2.89 | 3.38 | 2.91 | 3.08 | 3.2 |  |  |  |  | 16
| 1 | 4 | 3.12 | 2.9843 | 0.2 | 3.2 | 3.3 | 3 | 3.2 | 3.2 | 3.1375 | 2.92 | 3.1 | 3.15 | 3.08 | 2.97 | 3.22 | 3.2 |  |  |  |  | 3.1115
| 1 | 5 | 2.89 | 2.9234 | 0.4 | 3.2 | 3.2 | 3 | 3 | 3.1 | 3.1518 | 2.96 | 3 | 3.22 | 3.13 | 3.11 | 3.16 | 3.4 |  |  |  |  | 35
| 1 | 6 | 3.19 | 2.9489 | 1.1 | 3.2 | 3.3 | 3.2 | 3 | 3.2 | 3.2723 | 3 | 3 | 3.14 | 3.09 | 3.16 | 3.47 | 3.2
| Mean |  | 3.11 | 2.9517 | 1.2167 | 3.2333 | 3.25 | 3.0333 | 3.0833 | 3.2167 | 3.2031 | 2.9233 | 3.0167 | 3.0283 | 3.1567 | 3.0167 | 3.2267 | 3.2667
| Median |  | 3.085 | 2.9463 | 0.75 | 3.2 | 3.25 | 3 | 3.05 | 3.2 | 3.1834 | 2.93 | 3 | 3.06 | 3.12 | 2.98 | 3.19 | 3.2
| Std Dev. |  | 0.15786 | 0.049149 | 1.2703 | 0.05164 | 0.054772 | 0.08165 | 0.098319 | 0.075277 | 0.065908 | 0.058878 | 0.040825 | 0.16869 | 0.11237 | 0.096678 | 0.1353 | 0.10328
| Rel.Std.Dev. |  | 5.076% | 1.665% | 104.4% | 1.597% | 1.685% | 2.692% | 3.189% | 2.34% | 2.058% | 2.014% | 1.353% | 5.57% | 3.56% | 3.205% | 4.193% | 3.162%
| PDM3 |  | -0.04661% | -5.135% | -60.9% | 3.917% | 4.453% | -2.511% | -0.9037% | 3.382% | 2.945% | -6.046% | -3.046% | -2.671% | 1.453% | -3.046% | 3.703% | 4.989%
| Z-Score (Absolute) |  | 0.08 | 0.86 | 11.2 | 0.81 | 0.91 | 0.38 | 0.08 | 0.71 | 0.63 | 1.03 | 0.48 | 0.41 | 0.36 | 0.48 | 0.77 | 1.01
| Analytical results for Hg in OREAS 268 (Indicative Value 0.14 ppm) | [21 empty] | Indicative
Hg | Round | Replicate | 1.02: Lab; 1.03: Lab; 1.07: Lab |  |  |  |  | 1
| No | No | 1.02: 1.03; 1.03: 1.15; 1.07: 1.21 |  |  |  |  | ppm
|  |  | 1.02: 4A*MS; 1.03: 4A*OES/MS; 1.07: 4A*OES/MS |  |  |  |  | 2
2
| 1 | 1 | 1.02: < 1; 1.03: 0.14; 1.07: 0.12 |  |  |  |  | 1
| 1 | 2 | 1.02: < 1; 1.03: 0.15; 1.07: 0.12 |  |  |  |  | 1
| 1 | 3 | 1.02: < 1; 1.03: 0.15; 1.07: 0.15 |  |  |  |  | 16
| 1 | 4 | 1.02: < 1; 1.03: 0.15; 1.07: 0.12 |  |  |  |  | 0.1375
| 1 | 5 | 1.02: < 1; 1.03: 0.15; 1.07: 0.12 |  |  |  |  | 7
| 1 | 6 | 1.02: < 1; 1.03: 0.16; 1.07: 0.12
| Mean |  | 1.03: 0.15; 1.07: 0.125
| Median |  | 1.03: 0.15; 1.07: 0.12
| Std Dev. |  | 1.03: 0.0063246; 1.07: 0.012247
| Rel.Std.Dev. |  | 1.03: 4.216%; 1.07: 9.798%
| PDM3 |  | 1.03: 9.091%; 1.07: -9.091%
| Z-Score (Absolute) |  | 1.02: 9.44; 1.03: 0; 1.07: 0.67
| Analytical results for Ho in OREAS 268 (Certified Value 0.56 ppm) | [21 empty] | Certified
Ho | Round | Replicate | 1.02: Lab; 1.03: Lab; 1.07: Lab; 1.09: Lab; 1.10: Lab; 1.11: Lab; 1.12: Lab; 1.13: Lab; 1.14: Lab |  |  |  |  | 1
| No | No | 1.02: 1.02; 1.03: 1.03; 1.07: 1.05; 1.09: 1.07; 1.10: 1.17; 1.11: 1.18; 1.12: 1.19; 1.13: 1.21; 1.14: 1.28 |  |  |  |  | ppm
|  |  | 1.02: 4A*MS; 1.03: 4A*MS; 1.07: 4A*MS; 1.09: 4A*OES/MS; 1.10: 4A*MS; 1.11: 4A*MS; 1.12: 4A*OES/MS; 1.13: 4A*OES/MS; 1.14: 4A*MS |  |  |  |  | 2
3
| 1 | 1 | 1.02: 0.56; 1.03: 0.5264; 1.07: 0.62927; 1.09: 0.6; 1.10: 0.5; 1.11: 0.53; 1.12: 0.5; 1.13: 0.55; 1.14: 0.54 |  |  |  |  | 1
| 1 | 2 | 1.02: 0.57; 1.03: 0.5302; 1.07: 0.60605; 1.09: 0.6; 1.10: 0.5; 1.11: 0.54; 1.12: 0.5; 1.13: 0.51; 1.14: 0.54 |  |  |  |  | 22
| 1 | 3 | 1.02: 0.57; 1.03: 0.50445; 1.07: 0.61118; 1.09: 0.6; 1.10: 0.5; 1.11: 0.52; 1.12: 0.5; 1.13: 0.57; 1.14: 0.54 |  |  |  |  | 16
| 1 | 4 | 1.02: 0.65; 1.03: 0.51226; 1.07: 0.58823; 1.09: 0.6; 1.10: 0.5; 1.11: 0.54; 1.12: 0.5; 1.13: 0.53; 1.14: 0.54 |  |  |  |  | 0.55794
| 1 | 5 | 1.02: 0.54; 1.03: 0.53223; 1.07: 0.61829; 1.09: 0.6; 1.10: 0.5; 1.11: 0.55; 1.12: 0.5; 1.13: 0.6; 1.14: 0.56 |  |  |  |  | 36
| 1 | 6 | 1.02: 0.63; 1.03: 0.50771; 1.07: 0.5795; 1.09: 0.6; 1.10: 0.6; 1.11: 0.5; 1.12: 0.5; 1.13: 0.62; 1.14: 0.54
| Mean |  | 1.02: 0.58667; 1.03: 0.51887; 1.07: 0.60542; 1.09: 0.6; 1.10: 0.51667; 1.11: 0.53; 1.12: 0.5; 1.13: 0.56333; 1.14: 0.54333
| Median |  | 1.02: 0.57; 1.03: 0.51933; 1.07: 0.60862; 1.09: 0.6; 1.10: 0.5; 1.11: 0.535; 1.12: 0.5; 1.13: 0.56; 1.14: 0.54
| Std Dev. |  | 1.02: 0.043205; 1.03: 0.012165; 1.07: 0.01863; 1.09: 0; 1.10: 0.040825; 1.11: 0.017889; 1.12: 0; 1.13: 0.041793; 1.14: 0.008165
| Rel.Std.Dev. |  | 1.02: 7.364%; 1.03: 2.345%; 1.07: 3.077%; 1.09: 0%; 1.10: 7.902%; 1.11: 3.375%; 1.12: 0%; 1.13: 7.419%; 1.14: 1.503%
| PDM3 |  | 1.02: 5.149%; 1.03: -7.001%; 1.07: 8.51%; 1.09: 7.539%; 1.10: -7.397%; 1.11: -5.007%; 1.12: -10.38%; 1.13: 0.967%; 1.14: -2.618%
| Z-Score (Absolute) |  | 1.02: 0.79; 1.03: 0.82; 1.07: 1.24; 1.09: NA; 1.10: NA; 1.11: 0.56; 1.12: NA; 1.13: 0.24; 1.14: 0.24
| Analytical results for In in OREAS 268 (Certified Value 0.063 ppm) | [21 empty] | Certified
In | Round | Replicate | Lab | Lab | Lab | Lab | Lab | Lab | Lab | Lab | Lab | Lab | Lab | Lab | Lab | Lab | Lab | Lab |  |  |  |  | 1
| No | No | 1.02 | 1.07 | 1.08 | 1.09 | 1.10 | 1.11 | 1.12 | 1.13 | 1.14 | 1.15 | 1.16 | 1.17 | 1.18 | 1.19 | 1.21 | 1.28 |  |  |  |  | ppm
|  |  | 4A*MS | 4A*OES/MS | 4A*MS | 4A*OES/MS | 4A*OES/MS | 4A*OES/MS | 4A*OES/MS | 4A*OES/MS | 4A*OES | 4A*OES/MS | 4A*MS | 4A*MS | 4A*MS | 4A*OES/MS | 4A*OES/MS | 4A*MS |  |  |  |  | 3
3
| 1 | 1 | 0.06 | < 0.1 | 0.11 | 0.056 | 0.07 | 0.061 | 0.055 | 0.065 | 0.06558 | 0.075 | 0.06 | 0.08 | 0.07 | 0.06 | 0.071 | 0.05 |  |  |  |  | 1
| 1 | 2 | 0.06 | < 0.1 | 0.11 | 0.07 | 0.064 | 0.066 | 0.055 | 0.065 | 0.063518 | 0.076 | 0.06 | 0.07 | 0.07 | 0.06 | 0.076 | 0.05 |  |  |  |  | 23
| 1 | 3 | 0.05 | < 0.1 | 0.11 | 0.071 | 0.071 | 0.062 | 0.056 | 0.068 | 0.066288 | 0.077 | 0.06 | 0.07 | 0.06 | 0.06 | 0.057 | 0.05 |  |  |  |  | 16
| 1 | 4 | 0.05 | < 0.1 | 0.11 | 0.066 | 0.064 | 0.069 | 0.065 | 0.068 | 0.061492 | 0.078 | 0.07 | 0.08 | 0.06 | 0.07 | 0.056 | 0.05 |  |  |  |  | 0.063104
| 1 | 5 | 0.06 | < 0.1 | 0.12 | 0.062 | 0.062 | 0.066 | 0.063 | 0.063 | 0.063601 | 0.078 | 0.07 | 0.09 | 0.06 | 0.07 | 0.064 | 0.05 |  |  |  |  | 37
| 1 | 6 | 0.06 | < 0.1 | 0.11 | 0.06 | 0.066 | 0.064 | 0.053 | 0.063 | 0.063412 | 0.079 | 0.06 | 0.08 | 0.06 | 0.06 | 0.068 | 0.05
| Mean |  | 0.056667 |  | 0.11167 | 0.064167 | 0.066167 | 0.064667 | 0.057833 | 0.065333 | 0.063982 | 0.077167 | 0.063333 | 0.078333 | 0.063333 | 0.063333 | 0.065333 | 0.05
| Median |  | 0.06 |  | 0.11 | 0.064 | 0.065 | 0.065 | 0.0555 | 0.065 | 0.06356 | 0.0775 | 0.06 | 0.08 | 0.06 | 0.06 | 0.066 | 0.05
| Std Dev. |  | 0.005164 |  | 0.0040825 | 0.0058793 | 0.0036009 | 0.0029439 | 0.004916 | 0.0022509 | 0.0017179 | 0.001472 | 0.005164 | 0.0075277 | 0.005164 | 0.005164 | 0.0078909 | 7.6012e-18
| Rel.Std.Dev. |  | 9.113% |  | 3.656% | 9.163% | 5.442% | 4.552% | 8.5% | 3.445% | 2.685% | 1.908% | 8.154% | 9.61% | 8.154% | 8.154% | 12.08% | 1.52e-14%
| PDM3 |  | -10.2% |  | 76.96% | 1.683% | 4.853% | 2.476% | -8.353% | 3.532% | 1.391% | 22.28% | 0.3628% | 24.13% | 0.3628% | 0.3628% | 3.532% | -20.77%
| Z-Score (Absolute) |  | 2.98 | 5.66 | 19.15 | 0.04 | 0.84 | 0.24 | 2.51 | 0.51 | 0.04 | 5.27 | 0.3 | 5.74 | 0.3 | 0.3 | 0.51 | 5.66
| Analytical results for K in OREAS 268 (Certified Value 1.3 wt.%) | [21 empty] | Certified
K | Round | Replicate | Lab | Lab | Lab | Lab | Lab | Lab | Lab | Lab | Lab | Lab | Lab | Lab | Lab | Lab | Lab | Lab | Lab | Lab | Lab | Lab | 1
| No | No | 1.02 | 1.03 | 1.05 | 1.07 | 1.08 | 1.09 | 1.10 | 1.11 | 1.12 | 1.13 | 1.14 | 1.15 | 1.16 | 1.17 | 1.18 | 1.19 | 1.21 | 1.23 | 1.28 | 1.30 | wt.%
|  |  | 4A*OES | 4A*MS | 4A*OES | 4A*OES/MS | 4A*MS | 4A*OES/MS | 4A*OES/MS | 4A*OES/MS | 4A*OES/MS | 4A*OES/MS | 4A*OES | 4A*OES/MS | 4A*OES | 4A*MS | 4A*MS | 4A*OES/MS | 4A*OES/MS | 4A*OES | 4A*OES | 4A*OES | 2
3
| 1 | 1 | 1.3405 | 1.3175 | 1.1921 | 1.32 | 1.36 | 1.3 | 1.34 | 1.23 | 1.3 | 1.31 | 1.3175 | 1.3398 | 1.4 | 1.31 | 1.2443 | 1.32 | 1.21 | 1.23 | 1.27 | 1.3036 | 1
| 1 | 2 | 1.3072 | 1.3552 | 1.1978 | 1.34 | 1.38 | 1.3 | 1.34 | 1.26 | 1.31 | 1.28 | 1.3132 | 1.3255 | 1.42 | 1.3 | 1.2579 | 1.33 | 1.33 | 1.25 | 1.28 | 1.3148 | 0
| 1 | 3 | 1.3333 | 1.3077 | 1.1853 | 1.44 | 1.36 | 1.3 | 1.35 | 1.21 | 1.32 | 1.32 | 1.3019 | 1.3076 | 1.38 | 1.32 | 1.2547 | 1.34 | 1.31 | 1.23 | 1.23 | 1.3319 | 16
| 1 | 4 | 1.3262 | 1.2802 | 1.1819 | 1.34 | 1.34 | 1.29 | 1.33 | 1.25 | 1.3 | 1.3 | 1.3106 | 1.3539 | 1.4 | 1.18 | 1.2278 | 1.35 | 1.28 | 1.25 | 1.26 | 1.3204 | 1.2998
| 1 | 5 | 1.3559 | 1.2738 | 1.1982 | 1.39 | 1.34 | 1.3 | 1.31 | 1.27 | 1.31 | 1.29 | 1.2992 | 1.3517 | 1.41 | 1.22 | 1.2442 | 1.32 | 1.21 | 1.25 | 1.28 | 1.3258 | 38
| 1 | 6 | 1.349 | 1.3192 | 1.1899 | 1.39 | 1.37 | 1.3 | 1.33 | 1.22 | 1.3 | 1.28 | 1.293 | 1.3408 | 1.43 | 1.26 | 1.2251 | 1.29 | 1.14 | 1.22 | 1.27 | 1.3235
| Mean |  | 1.3354 | 1.3089 | 1.1909 | 1.37 | 1.3583 | 1.2983 | 1.3333 | 1.24 | 1.3067 | 1.2967 | 1.3059 | 1.3365 | 1.4067 | 1.265 | 1.2423 | 1.325 | 1.2467 | 1.2383 | 1.265 | 1.32
| Median |  | 1.3369 | 1.3126 | 1.191 | 1.365 | 1.36 | 1.3 | 1.335 | 1.24 | 1.305 | 1.295 | 1.3062 | 1.3403 | 1.405 | 1.28 | 1.2443 | 1.325 | 1.245 | 1.24 | 1.27 | 1.322
| Std Dev. |  | 0.01741 | 0.029613 | 0.0065762 | 0.044721 | 0.016021 | 0.0040825 | 0.013663 | 0.023664 | 0.008165 | 0.01633 | 0.00933 | 0.017432 | 0.017512 | 0.055767 | 0.013497 | 0.020736 | 0.072296 | 0.013292 | 0.018708 | 0.009822
| Rel.Std.Dev. |  | 1.304% | 2.262% | 0.5522% | 3.264% | 1.179% | 0.3144% | 1.025% | 1.908% | 0.6249% | 1.259% | 0.7144% | 1.304% | 1.245% | 4.408% | 1.086% | 1.565% | 5.799% | 1.073% | 1.479% | 0.7441%
| PDM3 |  | 2.731% | 0.6991% | -8.384% | 5.397% | 4.499% | -0.1165% | 2.576% | -4.604% | 0.5246% | -0.2447% | 0.4662% | 2.824% | 8.218% | -2.681% | -4.425% | 1.935% | -4.091% | -4.732% | -2.681% | 1.551%
| Z-Score (Absolute) |  | 0.55 | 0.05 | 2.18 | 1.2 | 0.98 | 0.15 | 0.51 | 1.25 | 0.01 | 0.18 | 0.01 | 0.57 | 1.89 | 0.78 | 1.21 | 0.35 | 1.12 | 1.28 | 0.78 | 0.26
| Analytical results for La in OREAS 268 (Certified Value 31.3 ppm) | [21 empty] | Certified
La | Round | Replicate | Lab | Lab | Lab | Lab | Lab | Lab | Lab | Lab | Lab | Lab | Lab | Lab | Lab | Lab | Lab | Lab | Lab | Lab |  |  | 1
| No | No | 1.02 | 1.03 | 1.05 | 1.07 | 1.08 | 1.09 | 1.10 | 1.11 | 1.12 | 1.13 | 1.15 | 1.17 | 1.18 | 1.19 | 1.21 | 1.23 | 1.28 | 1.30 |  |  | ppm
|  |  | 4A*MS | 4A*MS | 4A*MS | 4A*OES/MS | 4A*OES | 4A*OES/MS | 4A*OES/MS | 4A*OES/MS | 4A*OES/MS | 4A*OES/MS | 4A*OES/MS | 4A*MS | 4A*MS | 4A*OES/MS | 4A*OES/MS | 4A*OES | 4A*MS | 4A*OES |  |  | 1
2
| 1 | 1 | 32.62 | < 10 | 35.4803 | 33.2 | 32 | 30.7 | 30.7 | 30.9 | 28.2 | 31.8 | 26.5 | 31.2 | 31.77 | 32.5 | 28.8 | 29.3 | 31.9 | 30.296 |  |  | 1
| 1 | 2 | 32.7 | < 10 | 35.4035 | 32.5 | 32 | 34 | 31.6 | 30.1 | 30 | 32.3 | 26.6 | 32.5 | 31.59 | 31.1 | 28.8 | 29.28 | 30.2 | 30.154 |  |  | 24
| 1 | 3 | 32.45 | < 10 | 35.4121 | 33.5 | 32 | 32.6 | 31.3 | 32.6 | 28.9 | 33.5 | 25.8 | 31.5 | 31.06 | 31.1 | 29.2 | 29.41 | 30.9 | 30.29 |  |  | 16
| 1 | 4 | 31.82 | < 10 | 35.502 | 31.7 | 31 | 33.5 | 31.1 | 30.5 | 34.7 | 33.9 | 26.6 | 30.7 | 31.28 | 31.6 | 29.2 | 29.16 | 30.2 | 29.589 |  |  | 31.2625
| 1 | 5 | 31.83 | < 10 | 35.4317 | 33.4 | 31 | 32.1 | 30.7 | 31.8 | 34.1 | 34.7 | 27.1 | 31.4 | 31.41 | 32.1 | 28.9 | 29.58 | 31.2 | 29.631 |  |  | 39
| 1 | 6 | 32.93 | < 10 | 35.4788 | 32.6 | 31 | 32.6 | 30.4 | 32.9 | 28.8 | 32.7 | 27 | 31.3 | 30.82 | 32.3 | 28.4 | 29.26 | 30 | 30.076
| Mean |  | 32.3917 |  | 35.4514 | 32.8167 | 31.5 | 32.5833 | 30.9667 | 31.4667 | 30.7833 | 33.15 | 26.6 | 31.4333 | 31.3217 | 31.7833 | 28.8833 | 29.3317 | 30.7333 | 30.006
| Median |  | 32.535 |  | 35.4552 | 32.9 | 31.5 | 32.6 | 30.9 | 31.35 | 29.45 | 33.1 | 26.6 | 31.35 | 31.345 | 31.85 | 28.85 | 29.29 | 30.55 | 30.115
| Std Dev. |  | 0.46534 |  | 0.040917 | 0.68532 | 0.54772 | 1.1514 | 0.44572 | 1.1466 | 2.8673 | 1.0803 | 0.46043 | 0.59217 | 0.34718 | 0.608 | 0.29944 | 0.14566 | 0.73666 | 0.31814
| Rel.Std.Dev. |  | 1.437% |  | 0.1154% | 2.088% | 1.739% | 3.534% | 1.439% | 3.644% | 9.315% | 3.259% | 1.731% | 1.884% | 1.108% | 1.913% | 1.037% | 0.4966% | 2.397% | 1.06%
| PDM3 |  | 3.612% |  | 13.4% | 4.971% | 0.7597% | 4.225% | -0.9463% | 0.653% | -1.533% | 6.038% | -14.91% | 0.5464% | 0.1892% | 1.666% | -7.61% | -6.176% | -1.693% | -4.019%
| Z-Score (Absolute) |  | 0.62 | 16.02 | 2.47 | 0.87 | 0.07 | 0.73 | 0.25 | 0.05 | 0.36 | 1.08 | 2.9 | 0.03 | 0.03 | 0.25 | 1.52 | 1.24 | 0.39 | 0.83
| Analytical results for Li in OREAS 268 (Certified Value 56 ppm) | [21 empty] | Certified
Li | Round | Replicate | Lab | Lab | Lab | Lab | Lab | Lab | Lab | Lab | Lab | Lab | Lab | Lab | Lab | Lab | Lab | Lab | Lab | Lab | Lab | Lab | 1
| No | No | 1.02 | 1.03 | 1.05 | 1.07 | 1.08 | 1.09 | 1.10 | 1.11 | 1.12 | 1.13 | 1.14 | 1.15 | 1.16 | 1.17 | 1.18 | 1.19 | 1.21 | 1.23 | 1.28 | 1.30 | ppm
|  |  | 4A*MS | 4A*MS | 4A*MS | 4A*OES/MS | 4A*MS | 4A*OES/MS | 4A*OES/MS | 4A*OES/MS | 4A*OES/MS | 4A*OES/MS | 4A*OES | 4A*OES/MS | 4A*MS | 4A*MS | 4A*MS | 4A*OES/MS | 4A*OES/MS | 4A*OES | 4A*OES | 4A*OES | 0
1
| 1 | 1 | 57.4 | 52.214 | 32.3549 | 56 | 52 | 57.8 | 59.3 | 56.4 | 59.1 | 57.7 | 53.8007 | 44 | 58.1 | 49.7 | 55.2 | 53.5 | 61 | 58.8 | 50 | 50.445 | 1
| 1 | 2 | 54.9 | 54.3995 | 32.401 | 57 | 53 | 58.8 | 59.2 | 58 | 59.3 | 59.4 | 53.6939 | 44 | 57.1 | 81.3 | 56.5 | 59 | 58.3 | 59.99 | 50 | 50.784 | 0
| 1 | 3 | 57.3 | 53.2975 | 32.4004 | 56 | 55 | 58.7 | 59.9 | 57.5 | 60.6 | 58.8 | 55.6204 | 44 | 57.1 | 81.2 | 55.4 | 59.3 | 58.4 | 59.39 | 50 | 50.374 | 16
| 1 | 4 | 55.8 | 51.1861 | 32.4704 | 56 | 53 | 58.8 | 58.9 | 57.4 | 55 | 60.3 | 55.8802 | 45 | 60.1 | 78.9 | 54.7 | 59 | 58.1 | 60.81 | 50 | 50.928 | 56.2135
| 1 | 5 | 55.5 | 51.4682 | 32.3886 | 56 | 54 | 58.1 | 58.1 | 58.6 | 55.5 | 58.7 | 54.5731 | 45 | 60.1 | 78.4 | 55.5 | 56.4 | 58.5 | 60.3 | 50 | 51.453 | 40
| 1 | 6 | 55.6 | 52.4296 | 32.4665 | 55 | 52 | 58.6 | 59.1 | 58 | 59.3 | 59.3 | 55.2972 | 45 | 60.1 | 79 | 54.7 | 55.7 | 63.6 | 59.15 | 50 | 51.131
| Mean |  | 56.0833 | 52.4991 | 32.4136 | 56 | 53.1667 | 58.4667 | 59.0833 | 57.65 | 58.1333 | 59.0333 | 54.8109 | 44.5 | 58.7667 | 74.75 | 55.3333 | 57.15 | 59.65 | 59.74 | 50 | 50.8525
| Median |  | 55.7 | 52.3218 | 32.4007 | 56 | 53 | 58.65 | 59.15 | 57.75 | 59.2 | 59.05 | 54.9351 | 44.5 | 59.1 | 78.95 | 55.3 | 57.7 | 58.45 | 59.69 | 50 | 50.856
| Std Dev. |  | 1.0265 | 1.1935 | 0.04566 | 0.63246 | 1.169 | 0.41793 | 0.58793 | 0.74766 | 2.3019 | 0.86641 | 0.93379 | 0.54772 | 1.5055 | 12.3338 | 0.66533 | 2.3433 | 2.2152 | 0.75831 | 0 | 0.41075
| Rel.Std.Dev. |  | 1.83% | 2.273% | 0.1409% | 1.129% | 2.199% | 0.7148% | 0.9951% | 1.297% | 3.96% | 1.468% | 1.704% | 1.231% | 2.562% | 16.5% | 1.202% | 4.1% | 3.714% | 1.269% | 0% | 0.8077%
| PDM3 |  | -0.2315% | -6.608% | -42.34% | -0.3798% | -5.42% | 4.008% | 5.105% | 2.555% | 3.415% | 5.016% | -2.495% | -20.84% | 4.542% | 32.98% | -1.566% | 1.666% | 6.113% | 6.273% | -11.05% | -9.537%
| Z-Score (Absolute) |  | 0.15 | 1.14 | 6.68 | 0.17 | 0.95 | 0.51 | 0.68 | 0.29 | 0.42 | 0.67 | 0.5 | 3.35 | 0.59 | 5.01 | 0.35 | 0.15 | 0.84 | 0.86 | 1.83 | 1.59
| Analytical results for Lu in OREAS 268 (Certified Value 0.21 ppm) | [21 empty] | Certified
Lu | Round | Replicate | 1.02: Lab; 1.07: Lab; 1.08: Lab; 1.09: Lab; 1.10: Lab; 1.11: Lab; 1.12: Lab; 1.13: Lab; 1.14: Lab |  |  |  |  | 1
| No | No | 1.02: 1.02; 1.07: 1.03; 1.08: 1.05; 1.09: 1.07; 1.10: 1.17; 1.11: 1.18; 1.12: 1.19; 1.13: 1.21; 1.14: 1.28 |  |  |  |  | ppm
|  |  | 1.02: 4A*MS; 1.07: 4A*MS; 1.08: 4A*MS; 1.09: 4A*OES/MS; 1.10: 4A*MS; 1.11: 4A*MS; 1.12: 4A*OES/MS; 1.13: 4A*OES/MS; 1.14: 4A*MS |  |  |  |  | 2
3
| 1 | 1 | 1.02: 0.21; 1.07: 0.20223; 1.08: 0.22229; 1.09: 0.2; 1.10: 0.2; 1.11: 0.22; 1.12: 0.2; 1.13: 0.19; 1.14: 0.24 |  |  |  |  | 1
| 1 | 2 | 1.02: 0.21; 1.07: 0.20764; 1.08: 0.23426; 1.09: 0.2; 1.10: 0.2; 1.11: 0.22; 1.12: 0.2; 1.13: 0.2; 1.14: 0.24 |  |  |  |  | 6
| 1 | 3 | 1.02: 0.21; 1.07: 0.20088; 1.08: 0.22733; 1.09: 0.2; 1.10: 0.2; 1.11: 0.22; 1.12: 0.2; 1.13: 0.21; 1.14: 0.24 |  |  |  |  | 16
| 1 | 4 | 1.02: 0.21; 1.07: 0.19196; 1.08: 0.22184; 1.09: 0.2; 1.10: 0.2; 1.11: 0.21; 1.12: 0.2; 1.13: 0.19; 1.14: 0.22 |  |  |  |  | 0.21338
| 1 | 5 | 1.02: 0.2; 1.07: 0.22094; 1.08: 0.21149; 1.09: 0.2; 1.10: 0.2; 1.11: 0.22; 1.12: 0.2; 1.13: 0.2; 1.14: 0.24 |  |  |  |  | 41
| 1 | 6 | 1.02: 0.23; 1.07: 0.18367; 1.08: 0.21725; 1.09: 0.2; 1.10: 0.2; 1.11: 0.21; 1.12: 0.2; 1.13: 0.18; 1.14: 0.22
| Mean |  | 1.02: 0.21167; 1.07: 0.20122; 1.08: 0.22241; 1.09: 0.2; 1.10: 0.2; 1.11: 0.21667; 1.12: 0.2; 1.13: 0.195; 1.14: 0.23333
| Median |  | 1.02: 0.21; 1.07: 0.20156; 1.08: 0.22207; 1.09: 0.2; 1.10: 0.2; 1.11: 0.22; 1.12: 0.2; 1.13: 0.195; 1.14: 0.24
| Std Dev. |  | 1.02: 0.0098319; 1.07: 0.012847; 1.08: 0.0078847; 1.09: 3.0405e-17; 1.10: 3.0405e-17; 1.11: 0.005164; 1.12: 3.0405e-17; 1.13: 0.010488; 1.14: 0.010328
| Rel.Std.Dev. |  | 1.02: 4.645%; 1.07: 6.385%; 1.08: 3.545%; 1.09: 1.52e-14%; 1.10: 1.52e-14%; 1.11: 2.383%; 1.12: 1.52e-14%; 1.13: 5.379%; 1.14: 4.426%
| PDM3 |  | 1.02: -0.8042%; 1.07: -5.7%; 1.08: 4.231%; 1.09: -6.272%; 1.10: -6.272%; 1.11: 1.539%; 1.12: -6.272%; 1.13: -8.615%; 1.14: 9.35%
| Z-Score (Absolute) |  | 1.02: 0.16; 1.07: 0.82; 1.08: 0.52; 1.09: NA; 1.10: NA; 1.11: 0.16; 1.12: NA; 1.13: 1.22; 1.14: 1.22
Results from laboratories 1.07, 1.17 and 1.19 were removed due to their 0.1 ppm reading resolution.
| Analytical results for Mg in OREAS 268 (Certified Value 0.99 wt.%) | [21 empty] | Certified
Mg | Round | Replicate | Lab | Lab | Lab | Lab | Lab | Lab | Lab | Lab | Lab | Lab | Lab | Lab | Lab | Lab | Lab | Lab | Lab | Lab | Lab | Lab | 1
| No | No | 1.02 | 1.03 | 1.05 | 1.07 | 1.08 | 1.09 | 1.10 | 1.11 | 1.12 | 1.13 | 1.14 | 1.15 | 1.16 | 1.17 | 1.18 | 1.19 | 1.21 | 1.23 | 1.28 | 1.30 | wt.%
|  |  | 4A*OES | 4A*MS | 4A*OES | 4A*OES/MS | 4A*OES | 4A*OES/MS | 4A*OES/MS | 4A*OES/MS | 4A*OES/MS | 4A*OES/MS | 4A*OES | 4A*OES/MS | 4A*OES | 4A*MS | 4A*MS | 4A*OES/MS | 4A*OES/MS | 4A*OES | 4A*OES | 4A*OES | 3
3
| 1 | 1 | 1.0203 | 0.95294 | 1.0121 | 1.08 | 0.97 | 0.95 | 0.99 | 0.95 | 0.92 | 0.95 | 1.0233 | 1.0017 | 1.03 | 0.96 | 0.9325 | 0.95 | 0.982 | 1.03 | 1.06 | 1.03 | 1
| 1 | 2 | 1.0014 | 0.96077 | 1.0116 | 1.09 | 0.99 | 0.96 | 0.98 | 0.98 | 0.92 | 0.87 | 1.0222 | 0.9974 | 1.05 | 0.98 | 0.9298 | 0.96 | 0.946 | 1.05 | 1.06 | 1.0485 | 0
| 1 | 3 | 1.0206 | 0.95313 | 1.0119 | 1.11 | 0.98 | 0.96 | 1 | 0.89 | 0.94 | 0.98 | 1.0152 | 0.9879 | 1.01 | 0.97 | 0.9233 | 0.95 | 0.984 | 1.03 | 1.05 | 1.0355 | 16
| 1 | 4 | 1.0085 | 0.9544 | 1.0137 | 1.06 | 0.96 | 0.96 | 0.97 | 0.97 | 0.91 | 0.88 | 1.017 | 1.0021 | 1.05 | 0.95 | 0.9137 | 0.97 | 0.989 | 1.05 | 1.07 | 1.0284 | 0.98975
| 1 | 5 | 1.0307 | 0.95239 | 1.0139 | 1.1 | 0.97 | 0.95 | 0.96 | 0.98 | 0.93 | 0.88 | 1.0182 | 1.0215 | 1.05 | 0.96 | 0.9187 | 0.96 | 0.978 | 1.05 | 1.08 | 1.0471 | 42
| 1 | 6 | 1.0426 | 0.95227 | 1.0127 | 1.12 | 0.98 | 0.95 | 0.98 | 0.9 | 0.92 | 0.89 | 1.0207 | 1.0062 | 1.03 | 0.96 | 0.9044 | 0.97 | 0.985 | 1.02 | 1.06 | 1.0478
| Mean |  | 1.0207 | 0.95432 | 1.0126 | 1.0933 | 0.975 | 0.955 | 0.98 | 0.945 | 0.92333 | 0.90833 | 1.0194 | 1.0028 | 1.0367 | 0.96333 | 0.9204 | 0.96 | 0.97733 | 1.0383 | 1.0633 | 1.0395
| Median |  | 1.0205 | 0.95304 | 1.0124 | 1.095 | 0.975 | 0.955 | 0.98 | 0.96 | 0.92 | 0.885 | 1.0194 | 1.0019 | 1.04 | 0.96 | 0.921 | 0.96 | 0.983 | 1.04 | 1.06 | 1.0413
| Std Dev. |  | 0.01484 | 0.0032523 | 0.00095361 | 0.021602 | 0.010488 | 0.0054772 | 0.014142 | 0.040373 | 0.010328 | 0.04535 | 0.0031468 | 0.011083 | 0.01633 | 0.010328 | 0.010459 | 0.0089443 | 0.015769 | 0.013292 | 0.010328 | 0.0093694
| Rel.Std.Dev. |  | 1.454% | 0.3408% | 0.09417% | 1.976% | 1.076% | 0.5735% | 1.443% | 4.272% | 1.119% | 4.993% | 0.3087% | 1.105% | 1.575% | 1.072% | 1.136% | 0.9317% | 1.613% | 1.28% | 0.9713% | 0.9013%
| PDM3 |  | 3.125% | -3.58% | 2.312% | 10.47% | -1.491% | -3.511% | -0.9854% | -4.522% | -6.711% | -8.226% | 2.997% | 1.318% | 4.74% | -2.669% | -7.007% | -3.006% | -1.255% | 4.908% | 7.434% | 5.03%
| Z-Score (Absolute) |  | 0.76 | 0.44 | 0.61 | 2.07 | 0.07 | 0.43 | 0.02 | 0.61 | 1 | 1.27 | 0.74 | 0.44 | 1.05 | 0.28 | 1.05 | 0.34 | 0.02 | 1.08 | 1.53 | 1.1
| Analytical results for Mn in OREAS 268 (Certified Value 0.028 wt.%) | [21 empty] | Certified
Mn | Round | Replicate | Lab | Lab | Lab | Lab | Lab | Lab | Lab | Lab | Lab | Lab | Lab | Lab | Lab | Lab | Lab | Lab | Lab | Lab | Lab | Lab | 1
| No | No | 1.02 | 1.03 | 1.05 | 1.07 | 1.08 | 1.09 | 1.10 | 1.11 | 1.12 | 1.13 | 1.14 | 1.15 | 1.16 | 1.17 | 1.18 | 1.19 | 1.21 | 1.23 | 1.28 | 1.30 | wt.%
|  |  | 4A*OES | 4A*MS | 4A*OES | 4A*OES/MS | 4A*MS | 4A*OES/MS | 4A*OES/MS | 4A*OES/MS | 4A*OES/MS | 4A*OES/MS | 4A*OES | 4A*OES/MS | 4A*OES | 4A*MS | 4A*MS | 4A*OES/MS | 4A*OES/MS | 4A*OES | 4A*OES | 4A*OES | 3
3
| 1 | 1 | 0.0288 | 0.027714 | 0.030025 | 0.028 | 0.0298 | 0.0274 | 0.0279 | 0.028 | 0.0278 | 0.0289 | 0.027435 | 0.0269 | 0.0285 | 0.0281 | 0.0291 | 0.028 | 0.0249 | 0.02835 | 0.0282 | 0.023892 | 1
| 1 | 2 | 0.0281 | 0.028365 | 0.029176 | 0.0277 | 0.0294 | 0.0278 | 0.0272 | 0.0286 | 0.0273 | 0.0265 | 0.028787 | 0.0265 | 0.0291 | 0.0289 | 0.0289 | 0.0287 | 0.0269 | 0.02889 | 0.0282 | 0.022771 | 26
| 1 | 3 | 0.0288 | 0.027638 | 0.029334 | 0.0287 | 0.0298 | 0.0272 | 0.0279 | 0.0274 | 0.0279 | 0.0297 | 0.027816 | 0.0264 | 0.028 | 0.0285 | 0.0293 | 0.0281 | 0.0282 | 0.02875 | 0.0272 | 0.025591 | 16
| 1 | 4 | 0.0286 | 0.027525 | 0.030067 | 0.0272 | 0.0295 | 0.0275 | 0.0274 | 0.0284 | 0.0273 | 0.027 | 0.028753 | 0.0269 | 0.029 | 0.0278 | 0.0284 | 0.0289 | 0.0261 | 0.02894 | 0.0282 | 0.023843 | 0.028189
| 1 | 5 | 0.0293 | 0.026704 | 0.03003 | 0.0283 | 0.0287 | 0.0274 | 0.0269 | 0.0287 | 0.0275 | 0.0267 | 0.027711 | 0.0271 | 0.0289 | 0.0281 | 0.0285 | 0.0286 | 0.0256 | 0.02891 | 0.028 | 0.020182 | 43
| 1 | 6 | 0.0291 | 0.027432 | 0.029125 | 0.0277 | 0.0294 | 0.0275 | 0.0274 | 0.0276 | 0.0275 | 0.027 | 0.028262 | 0.0268 | 0.0294 | 0.028 | 0.0289 | 0.0287 | 0.0231 | 0.02808 | 0.0276 | 0.023826
| Mean |  | 0.028783 | 0.027563 | 0.029626 | 0.027933 | 0.029433 | 0.027467 | 0.02745 | 0.028117 | 0.02755 | 0.027633 | 0.028127 | 0.026767 | 0.028817 | 0.028233 | 0.02885 | 0.0285 | 0.0258 | 0.028653 | 0.0279 | 0.023351
| Median |  | 0.0288 | 0.027582 | 0.029679 | 0.02785 | 0.02945 | 0.02745 | 0.0274 | 0.0282 | 0.0275 | 0.027 | 0.028039 | 0.02685 | 0.02895 | 0.0281 | 0.0289 | 0.02865 | 0.02585 | 0.02882 | 0.0281 | 0.023834
| Std Dev. |  | 0.00041673 | 0.0005346 | 0.00045957 | 0.00052409 | 0.00040332 | 0.00019664 | 0.0003937 | 0.00053821 | 0.000251 | 0.0013292 | 0.00056485 | 0.00026583 | 0.00049565 | 0.00039833 | 0.00034496 | 0.00036332 | 0.0017436 | 0.00035613 | 0.00041473 | 0.0017975
| Rel.Std.Dev. |  | 1.448% | 1.94% | 1.551% | 1.876% | 1.37% | 0.7159% | 1.434% | 1.914% | 0.9111% | 4.81% | 2.008% | 0.9931% | 1.72% | 1.411% | 1.196% | 1.275% | 6.758% | 1.243% | 1.486% | 7.698%
| PDM3 |  | 2.108% | -2.221% | 5.098% | -0.9072% | 4.414% | -2.563% | -2.622% | -0.2568% | -2.267% | -1.971% | -0.2192% | -5.046% | 2.226% | 0.1571% | 2.345% | 1.103% | -8.475% | 1.647% | -1.025% | -17.16%
| Z-Score (Absolute) |  | 0.9 | 0.55 | 1.91 | 0.11 | 1.68 | 0.66 | 0.68 | 0.11 | 0.57 | 0.47 | 0.12 | 1.5 | 0.94 | 0.25 | 0.98 | 0.57 | 2.65 | 0.75 | 0.15 | 5.56
| Analytical results for Mo in OREAS 268 (Certified Value 7.19 ppm) | [21 empty] | Certified
Mo | Round | Replicate | Lab | Lab | Lab | Lab | Lab | Lab | Lab | Lab | Lab | Lab | Lab | Lab | Lab | Lab | Lab | Lab | Lab | Lab | Lab |  | 1
| No | No | 1.02 | 1.03 | 1.07 | 1.08 | 1.09 | 1.10 | 1.11 | 1.12 | 1.13 | 1.14 | 1.15 | 1.16 | 1.17 | 1.18 | 1.19 | 1.21 | 1.23 | 1.28 | 1.30 |  | ppm
|  |  | 4A*MS | 4A*MS | 4A*OES/MS | 4A*MS | 4A*OES/MS | 4A*OES/MS | 4A*OES/MS | 4A*OES/MS | 4A*OES/MS | 4A*OES | 4A*OES/MS | 4A*MS | 4A*MS | 4A*MS | 4A*OES/MS | 4A*OES/MS | 4A*OES | 4A*MS | 4A*OES |  | 2
3
| 1 | 1 | 7.5 | 6.6693 | < 1 | 7.8 | 6.91 | 7.44 | 7.57 | 6.93 | 7.47 | 6.7095 | 6.6 | 7.2 | 6.54 | 8 | 7.06 | 7.2 | 6.75 | 7.5 | 7.47 |  | 1
| 1 | 2 | 7.6 | 6.7216 | 4 | 7.2 | 7.5 | 7.52 | 7.76 | 7.21 | 6.88 | 6.5981 | 6.7 | 7.3 | 6.25 | 7.3 | 7.27 | 7.3 | 6.43 | 7.5 | 8.072 |  | 27
| 1 | 3 | 7.6 | 6.4465 | < 1 | 7.1 | 7.14 | 7.52 | 7.7 | 6.96 | 7.72 | 6.9163 | 6.7 | 7.3 | 6.26 | 7.5 | 7.17 | 6.9 | 6.33 | 7.5 | 7.716 |  | 16
| 1 | 4 | 7.5 | 6.3588 | 4 | 7.8 | 7.3 | 7.37 | 7.71 | 7.87 | 7.31 | 6.6003 | 6.8 | 7.4 | 6.83 | 7.5 | 7.35 | 7.4 | 6.56 | 7.5 | 7.743 |  | 7.1934
| 1 | 5 | 7.5 | 6.706 | < 1 | 7.4 | 6.92 | 7.41 | 8.19 | 7.59 | 7.39 | 6.7775 | 6.8 | 7.4 | 6.95 | 7.6 | 7.42 | 6.8 | 6.22 | 8 | 7.987 |  | 44
| 1 | 6 | 7.6 | 6.5032 | < 1 | 7.2 | 7.09 | 7.46 | 7.64 | 6.81 | 7.13 | 6.8487 | 6.8 | 7.3 | 7.06 | 7.4 | 7.37 | 7.2 | 6.6 | 7.5 | 8.053
| Mean |  | 7.55 | 6.5676 | 4 | 7.4167 | 7.1433 | 7.4533 | 7.7617 | 7.2283 | 7.3167 | 6.7417 | 6.7333 | 7.3167 | 6.6483 | 7.55 | 7.2733 | 7.1333 | 6.4817 | 7.5833 | 7.8402
| Median |  | 7.55 | 6.5863 | 4 | 7.3 | 7.115 | 7.45 | 7.705 | 7.085 | 7.35 | 6.7435 | 6.75 | 7.3 | 6.685 | 7.5 | 7.31 | 7.2 | 6.495 | 7.5 | 7.865
| Std Dev. |  | 0.054772 | 0.15206 | 0 | 0.31252 | 0.22757 | 0.059889 | 0.21977 | 0.41926 | 0.28884 | 0.13029 | 0.08165 | 0.075277 | 0.35062 | 0.2429 | 0.13633 | 0.23381 | 0.19302 | 0.20412 | 0.23769
| Rel.Std.Dev. |  | 0.7255% | 2.315% | 0% | 4.214% | 3.186% | 0.8035% | 2.831% | 5.8% | 3.948% | 1.933% | 1.213% | 1.029% | 5.274% | 3.217% | 1.874% | 3.278% | 2.978% | 2.692% | 3.032%
| PDM3 |  | 4.958% | -8.699% | -44.39% | 3.104% | -0.6955% | 3.614% | 7.9% | 0.4862% | 1.714% | -6.278% | -6.395% | 1.714% | -7.577% | 4.958% | 1.112% | -0.8345% | -9.894% | 5.421% | 8.992%
| Z-Score (Absolute) |  | 0.67 | 1.72 | 13.66 | 0.35 | 0.32 | 0.44 | 1.19 | 0.11 | 0.11 | 1.3 | 1.32 | 0.11 | 1.52 | 0.67 | 0 | 0.34 | 1.93 | 0.76 | 1.38
| Analytical results for Na in OREAS 268 (Certified Value 0.543 wt.%) | [21 empty] | Certified
Na | Round | Replicate | Lab | Lab | Lab | Lab | Lab | Lab | Lab | Lab | Lab | Lab | Lab | Lab | Lab | Lab | Lab | Lab | Lab | Lab | Lab | Lab | 1
| No | No | 1.02 | 1.03 | 1.05 | 1.07 | 1.08 | 1.09 | 1.10 | 1.11 | 1.12 | 1.13 | 1.14 | 1.15 | 1.16 | 1.17 | 1.18 | 1.19 | 1.21 | 1.23 | 1.28 | 1.30 | wt.%
|  |  | 4A*OES | 4A*MS | 4A*OES | 4A*OES/MS | 4A*MS | 4A*OES/MS | 4A*OES/MS | 4A*OES/MS | 4A*OES/MS | 4A*OES/MS | 4A*OES | 4A*OES/MS | 4A*OES | 4A*MS | 4A*MS | 4A*OES/MS | 4A*OES/MS | 4A*OES | 4A*OES | 4A*OES | 3
3
| 1 | 1 | 0.5667 | 0.53572 | 0.51546 | 0.54 | 0.52 | 0.53 | 0.55 | 0.54 | 0.54 | 0.55 | 0.54459 | 0.432 | 0.557 | 0.571 | 0.5345 | 0.535 | 0.49 | 0.57 | 0.54 | 0.54026 | 1
| 1 | 2 | 0.5509 | 0.56343 | 0.51837 | 0.53 | 0.53 | 0.54 | 0.54 | 0.55 | 0.54 | 0.61 | 0.54222 | 0.4296 | 0.575 | 0.572 | 0.5314 | 0.576 | 0.531 | 0.6 | 0.54 | 0.54707 | 0
| 1 | 3 | 0.5625 | 0.5337 | 0.51672 | 0.55 | 0.51 | 0.54 | 0.55 | 0.51 | 0.54 | 0.56 | 0.53688 | 0.4245 | 0.556 | 0.577 | 0.5296 | 0.549 | 0.546 | 0.57 | 0.55 | 0.54957 | 16
| 1 | 4 | 0.5612 | 0.52637 | 0.5177 | 0.53 | 0.51 | 0.54 | 0.54 | 0.55 | 0.54 | 0.62 | 0.53892 | 0.4361 | 0.566 | 0.561 | 0.5238 | 0.569 | 0.514 | 0.6 | 0.55 | 0.55195 | 0.54318
| 1 | 5 | 0.5722 | 0.53209 | 0.51638 | 0.57 | 0.51 | 0.53 | 0.53 | 0.56 | 0.54 | 0.61 | 0.53565 | 0.4421 | 0.556 | 0.555 | 0.5281 | 0.56 | 0.5 | 0.59 | 0.55 | 0.54869 | 45
| 1 | 6 | 0.5751 | 0.53664 | 0.51836 | 0.56 | 0.52 | 0.53 | 0.54 | 0.51 | 0.54 | 0.62 | 0.53333 | 0.4338 | 0.566 | 0.558 | 0.5215 | 0.55 | 0.457 | 0.57 | 0.55 | 0.55059
| Mean |  | 0.56477 | 0.53799 | 0.51716 | 0.54667 | 0.51667 | 0.535 | 0.54167 | 0.53667 | 0.54 | 0.595 | 0.5386 | 0.43302 | 0.56267 | 0.56567 | 0.52815 | 0.5565 | 0.50633 | 0.58333 | 0.54667 | 0.54802
| Median |  | 0.5646 | 0.53471 | 0.51721 | 0.545 | 0.515 | 0.535 | 0.54 | 0.545 | 0.54 | 0.61 | 0.5379 | 0.4329 | 0.5615 | 0.566 | 0.52885 | 0.555 | 0.507 | 0.58 | 0.55 | 0.54913
| Std Dev. |  | 0.0086708 | 0.012981 | 0.0011735 | 0.01633 | 0.008165 | 0.0054772 | 0.0075277 | 0.021602 | 0 | 0.031464 | 0.0042076 | 0.0059644 | 0.0076855 | 0.0088468 | 0.0048194 | 0.014896 | 0.031564 | 0.015055 | 0.005164 | 0.0041479
| Rel.Std.Dev. |  | 1.535% | 2.413% | 0.2269% | 2.987% | 1.58% | 1.024% | 1.39% | 4.025% | 0% | 5.288% | 0.7812% | 1.377% | 1.366% | 1.564% | 0.9125% | 2.677% | 6.234% | 2.581% | 0.9446% | 0.7569%
| PDM3 |  | 3.973% | -0.9554% | -4.79% | 0.6412% | -4.882% | -1.507% | -0.2793% | -1.2% | -0.5861% | 9.539% | -0.8441% | -20.28% | 3.587% | 4.139% | -2.768% | 2.452% | -6.784% | 7.392% | 0.6412% | 0.8908%
| Z-Score (Absolute) |  | 1.14 | 0.14 | 1.13 | 0.28 | 1.15 | 0.28 | 0.04 | 0.2 | 0.04 | 2.58 | 0.11 | 5.13 | 1.04 | 1.18 | 0.6 | 0.75 | 1.64 | 2.02 | 0.28 | 0.34
| Analytical results for Nb in OREAS 268 (Certified Value 15.2 ppm) | [21 empty] | Certified
Nb | Round | Replicate | Lab | Lab | Lab | Lab | Lab | Lab | Lab | Lab | Lab | Lab | Lab | Lab | Lab | Lab | Lab | Lab | Lab |  |  |  | 1
| No | No | 1.02 | 1.03 | 1.07 | 1.08 | 1.09 | 1.10 | 1.11 | 1.12 | 1.13 | 1.14 | 1.15 | 1.16 | 1.17 | 1.18 | 1.19 | 1.21 | 1.28 |  |  |  | ppm
|  |  | 4A*MS | 4A*MS | 4A*OES/MS | 4A*OES | 4A*OES/MS | 4A*OES/MS | 4A*OES/MS | 4A*OES/MS | 4A*OES/MS | 4A*OES | 4A*OES/MS | 4A*MS | 4A*MS | 4A*MS | 4A*OES/MS | 4A*OES/MS | 4A*MS |  |  |  | 1
2
| 1 | 1 | 16.72 | 14.6456 | 13.7 | 13 | 15.7 | 16.9 | 16.2 | 14.9 | 16.2 | 13.775 | NA | 13.3 | 13.29 | 14.77 | 14.35 | 16.3 | 16 |  |  |  | 1
| 1 | 2 | 15.99 | 15.3805 | 14.3 | 13 | 17.3 | 16.9 | 16.2 | 15.6 | 14.3 | 14.5764 | NA | 13 | 13.81 | 14.96 | 14.26 | 16.9 | 16 |  |  |  | 28
| 1 | 3 | 16.06 | 14.3808 | 14.2 | 13 | 16.1 | 16.8 | 15.4 | 14.7 | 16.6 | 14.3056 | NA | 13.3 | 13.55 | 15.08 | 14.32 | 16.3 | 16 |  |  |  | 16
| 1 | 4 | 16.03 | 14.8371 | 14.2 | 13 | 16.6 | 17 | 16.7 | 15.8 | 15.4 | 13.5662 | NA | 13.2 | 14.16 | 15.22 | 14.57 | 16.4 | 16 |  |  |  | 15.1797
| 1 | 5 | 15.21 | 14.4604 | 13.8 | 13 | 19 | 16.4 | 16.9 | 15.6 | 14.6 | 14.5428 | NA | 13.3 | 14.86 | 14.84 | 14.66 | 16 | 15.5 |  |  |  | 46
| 1 | 6 | 16.51 | 14.6126 | 14.1 | 13 | 16.7 | 16.7 | 15 | 15 | 14.8 | 13.7903 | NA | 13.7 | 14.36 | 14.82 | 14.11 | 16.7 | 15
| Mean |  | 16.0867 | 14.7195 | 14.05 | 13 | 16.9 | 16.7833 | 16.0667 | 15.2667 | 15.3167 | 14.0927 |  | 13.3 | 14.005 | 14.9483 | 14.3783 | 16.4333 | 15.75
| Median |  | 16.045 | 14.6291 | 14.15 | 13 | 16.65 | 16.85 | 16.2 | 15.3 | 15.1 | 14.0479 |  | 13.3 | 13.985 | 14.9 | 14.335 | 16.35 | 16
| Std Dev. |  | 0.52195 | 0.36044 | 0.2429 | 0 | 1.1645 | 0.2137 | 0.73666 | 0.45461 | 0.92177 | 0.4362 |  | 0.22804 | 0.57225 | 0.17394 | 0.20312 | 0.32042 | 0.41833
| Rel.Std.Dev. |  | 3.245% | 2.449% | 1.729% | 0% | 6.89% | 1.273% | 4.585% | 2.978% | 6.018% | 3.095% |  | 1.715% | 4.086% | 1.164% | 1.413% | 1.95% | 2.656%
| PDM3 |  | 5.975% | -3.032% | -7.442% | -14.36% | 11.33% | 10.56% | 5.843% | 0.5731% | 0.9025% | -7.161% |  | -12.38% | -7.738% | -1.524% | -5.279% | 8.259% | 3.757%
| Z-Score (Absolute) |  | 0.62 | 0.42 | 0.92 | NA | 1.24 | 1.15 | 0.61 | 0 | 0.04 | 0.89 | NA | 1.49 | 0.96 | 0.24 | 0.67 | 0.89 | 0.37
Results from laboratory 1.08 were removed due to their 1 ppm reading resolution.
| Analytical results for Nd in OREAS 268 (Certified Value 27 ppm) | [21 empty] | Certified
Nd | Round | Replicate | 1.02: Lab; 1.03: Lab; 1.07: Lab; 1.08: Lab; 1.09: Lab; 1.10: Lab; 1.11: Lab; 1.12: Lab; 1.13: Lab |  |  |  | 1
| No | No | 1.02: 1.02; 1.03: 1.03; 1.07: 1.05; 1.08: 1.07; 1.09: 1.17; 1.10: 1.18; 1.11: 1.19; 1.12: 1.21; 1.13: 1.28 |  |  |  | ppm
|  |  | 1.02: 4A*MS; 1.03: 4A*MS; 1.07: 4A*MS; 1.08: 4A*OES/MS; 1.09: 4A*MS; 1.10: 4A*MS; 1.11: 4A*OES/MS; 1.12: 4A*OES/MS; 1.13: 4A*MS |  |  |  | 1
2
| 1 | 1 | 1.02: 27.3; 1.03: 25.8088; 1.07: 32.2089; 1.08: 28.4; 1.09: 25.2; 1.10: 27.93; 1.11: 26.8; 1.12: 27; 1.13: 27.3 |  |  |  | 1
| 1 | 2 | 1.02: 27.53; 1.03: 26.5787; 1.07: 32.2415; 1.08: 27.9; 1.09: 26.3; 1.10: 27.58; 1.11: 26.5; 1.12: 26.1; 1.13: 27.5 |  |  |  | 3
| 1 | 3 | 1.02: 27.41; 1.03: 25.9971; 1.07: 32.2473; 1.08: 28.4; 1.09: 25; 1.10: 27.55; 1.11: 25.9; 1.12: 26; 1.13: 27.9 |  |  |  | 16
| 1 | 4 | 1.02: 27.24; 1.03: 25.3373; 1.07: 32.2786; 1.08: 26.3; 1.09: 25.9; 1.10: 27.77; 1.11: 26.9; 1.12: 27.2; 1.13: 27.5 |  |  |  | 26.988
| 1 | 5 | 1.02: 27.2; 1.03: 27.1603; 1.07: 32.2306; 1.08: 28; 1.09: 27.3; 1.10: 27.47; 1.11: 27.5; 1.12: 26.8; 1.13: 27.1 |  |  |  | 47
| 1 | 6 | 1.02: 27.71; 1.03: 25.2517; 1.07: 32.2469; 1.08: 27.1; 1.09: 27.3; 1.10: 27.4; 1.11: 27.4; 1.12: 27.4; 1.13: 27.3
| Mean |  | 1.02: 27.3983; 1.03: 26.0223; 1.07: 32.2423; 1.08: 27.6833; 1.09: 26.1667; 1.10: 27.6167; 1.11: 26.8333; 1.12: 26.75; 1.13: 27.4333
| Median |  | 1.02: 27.355; 1.03: 25.903; 1.07: 32.2442; 1.08: 27.95; 1.09: 26.1; 1.10: 27.565; 1.11: 26.85; 1.12: 26.9; 1.13: 27.4
| Std Dev. |  | 1.02: 0.19426; 1.03: 0.73673; 1.07: 0.022873; 1.08: 0.82805; 1.09: 0.99532; 1.10: 0.19796; 1.11: 0.59217; 1.12: 0.57879; 1.13: 0.27325
| Rel.Std.Dev. |  | 1.02: 0.709%; 1.03: 2.831%; 1.07: 0.07094%; 1.08: 2.991%; 1.09: 3.804%; 1.10: 0.7168%; 1.11: 2.207%; 1.12: 2.164%; 1.13: 0.9961%
| PDM3 |  | 1.02: 1.52%; 1.03: -3.578%; 1.07: 19.47%; 1.08: 2.576%; 1.09: -3.043%; 1.10: 2.329%; 1.11: -0.5731%; 1.12: -0.8819%; 1.13: 1.65%
| Z-Score (Absolute) |  | 1.02: 0; 1.03: 1.64; 1.07: 5.78; 1.08: 0.34; 1.09: 1.47; 1.10: 0.26; 1.11: 0.67; 1.12: 0.77; 1.13: 0.04
| Analytical results for Ni in OREAS 268 (Certified Value 50 ppm) | [21 empty] | Certified
Ni | Round | Replicate | Lab | Lab | Lab | Lab | Lab | Lab | Lab | Lab | Lab | Lab | Lab | Lab | Lab | Lab | Lab | Lab | Lab | Lab | Lab | Lab | 1
| No | No | 1.02 | 1.03 | 1.05 | 1.07 | 1.08 | 1.09 | 1.10 | 1.11 | 1.12 | 1.13 | 1.14 | 1.15 | 1.16 | 1.17 | 1.18 | 1.19 | 1.21 | 1.23 | 1.28 | 1.30 | ppm
|  |  | 4A*MS | 4A*MS | 4A*OES | 4A*OES/MS | 4A*MS | 4A*OES/MS | 4A*OES/MS | 4A*OES/MS | 4A*OES/MS | 4A*OES/MS | 4A*OES | 4A*OES/MS | 4A*OES | 4A*MS | 4A*MS | 4A*OES/MS | 4A*OES/MS | 4A*OES | 4A*OES | 4A*OES | 0
1
| 1 | 1 | 50.9 | 47.4153 | 54.1399 | 55 | 45.9 | 48.6 | 52.6 | 49.4 | 48.8 | 51.6 | 47.1277 | 41.9 | 51 | 45.1 | 50.4 | 51.6 | 51.2 | 49.05 | 62 | 50.515 | 1
| 1 | 2 | 50.1 | 49.7052 | 53.1114 | 54 | 46.8 | 50.8 | 53.7 | 50.3 | 50.4 | 49.1 | 47.2643 | 42.5 | 51 | 45.4 | 48.6 | 49.3 | 50.4 | 49.47 | 62 | 51.033 | 13
| 1 | 3 | 52 | 47.2081 | 52.9727 | 53 | 45.7 | 49.2 | 52.8 | 51.3 | 49.4 | 52.3 | 48.8875 | 42.7 | 51 | 46.2 | 49.2 | 48.7 | 47.8 | 50.38 | 60 | 51.369 | 16
| 1 | 4 | 51.8 | 46.3793 | 53.4118 | 54 | 45 | 51 | 52.3 | 52.2 | 48.8 | 50.6 | 49.9204 | 41 | 52 | 47.9 | 48.6 | 50.2 | 52.2 | 49.15 | 62 | 51.128 | 50.174
| 1 | 5 | 50.6 | 45.7782 | 55.1568 | 54 | 44.6 | 49.6 | 51.9 | 51.4 | 49.6 | 52.7 | 48.928 | 42.5 | 51 | 49.8 | 48.9 | 52.4 | 50.1 | 48.81 | 62 | 51.046 | 48
| 1 | 6 | 52.1 | 47.2577 | 52.0251 | 53 | 45.9 | 50 | 52 | 51.1 | 49.6 | 49.9 | 51.01 | 43.2 | 52 | 49.9 | 48.1 | 51.2 | 53.9 | 48.59 | 62 | 49.767
| Mean |  | 51.25 | 47.2907 | 53.4696 | 53.8333 | 45.65 | 49.8667 | 52.55 | 50.95 | 49.4333 | 51.0333 | 48.8563 | 42.3 | 51.3333 | 47.3833 | 48.9667 | 50.5667 | 50.9333 | 49.2417 | 61.6667 | 50.8097
| Median |  | 51.35 | 47.2329 | 53.2616 | 54 | 45.8 | 49.8 | 52.45 | 51.2 | 49.5 | 51.1 | 48.9077 | 42.5 | 51 | 47.05 | 48.75 | 50.7 | 50.8 | 49.1 | 62 | 51.0395
| Std Dev. |  | 0.83126 | 1.3395 | 1.0734 | 0.75277 | 0.77136 | 0.92664 | 0.65955 | 0.97314 | 0.59889 | 1.4081 | 1.5033 | 0.76158 | 0.5164 | 2.1442 | 0.79162 | 1.418 | 2.0627 | 0.6331 | 0.8165 | 0.58205
| Rel.Std.Dev. |  | 1.622% | 2.832% | 2.008% | 1.398% | 1.69% | 1.858% | 1.255% | 1.91% | 1.212% | 2.759% | 3.077% | 1.8% | 1.006% | 4.525% | 1.617% | 2.804% | 4.05% | 1.286% | 1.324% | 1.146%
| PDM3 |  | 2.145% | -5.747% | 6.568% | 7.293% | -9.017% | -0.6125% | 4.736% | 1.547% | -1.476% | 1.713% | -2.626% | -15.69% | 2.311% | -5.562% | -2.406% | 0.7827% | 1.513% | -1.858% | 22.91% | 1.267%
| Z-Score (Absolute) |  | 0.24 | 1.45 | 1.18 | 1.34 | 2.14 | 0.35 | 0.79 | 0.11 | 0.53 | 0.15 | 0.78 | 3.57 | 0.27 | 1.41 | 0.73 | 0.05 | 0.1 | 0.62 | 4.67 | 0.05
| Analytical results for P in OREAS 268 (Certified Value 0.053 wt.%) | [21 empty] | Certified
P | Round | Replicate | Lab | Lab | Lab | Lab | Lab | Lab | Lab | Lab | Lab | Lab | Lab | Lab | Lab | Lab | Lab | Lab | Lab | Lab | Lab |  | 1
| No | No | 1.02 | 1.03 | 1.07 | 1.08 | 1.09 | 1.10 | 1.11 | 1.12 | 1.13 | 1.14 | 1.15 | 1.16 | 1.17 | 1.18 | 1.19 | 1.21 | 1.23 | 1.28 | 1.30 |  | wt.%
|  |  | 4A*OES | 4A*MS | 4A*OES/MS | 4A*OES | 4A*OES/MS | 4A*OES/MS | 4A*OES/MS | 4A*OES/MS | 4A*OES/MS | 4A*OES | 4A*OES/MS | 4A*OES | 4A*MS | 4A*MS | 4A*OES/MS | 4A*OES/MS | 4A*OES | 4A*OES | 4A*OES |  | 3
3
| 1 | 1 | 0.054 | 0.052858 | 0.051 | 0.0541 | 0.054 | 0.053 | 0.052 | 0.054 | 0.055 | 0.055382 | 0.054 | 0.056 | 0.054 | 0.053 | 0.053 | 0.0545 | 0.06 | 0.05 | 0.054665 |  | 1
| 1 | 2 | 0.0529 | 0.055695 | 0.054 | 0.0548 | 0.054 | 0.053 | 0.053 | 0.053 | 0.052 | 0.055134 | 0.0552 | 0.056 | 0.055 | 0.0512 | 0.053 | 0.0613 | 0.06 | 0.05 | 0.054605 |  | 0
| 1 | 3 | 0.054 | 0.053664 | 0.046 | 0.0537 | 0.054 | 0.053 | 0.051 | 0.055 | 0.057 | 0.054474 | 0.053 | 0.055 | 0.055 | 0.0515 | 0.051 | 0.0545 | 0.06 | 0.05 | 0.054887 |  | 16
| 1 | 4 | 0.0535 | 0.052051 | 0.049 | 0.053 | 0.055 | 0.052 | 0.053 | 0.053 | 0.052 | 0.054381 | 0.0543 | 0.054 | 0.054 | 0.0504 | 0.053 | 0.058 | 0.06 | 0.05 | 0.055148 |  | 0.053451
| 1 | 5 | 0.0547 | 0.052332 | 0.046 | 0.0531 | 0.054 | 0.052 | 0.053 | 0.054 | 0.052 | 0.054825 | 0.0559 | 0.055 | 0.054 | 0.0526 | 0.052 | 0.0508 | 0.06 | 0.05 | 0.054884 |  | 49
| 1 | 6 | 0.0546 | 0.053331 | 0.047 | 0.053 | 0.055 | 0.054 | 0.05 | 0.053 | 0.053 | 0.054195 | 0.0534 | 0.056 | 0.053 | 0.051 | 0.053 | 0.0517 | 0.06 | 0.05 | 0.055173
| Mean |  | 0.05395 | 0.053322 | 0.048833 | 0.053617 | 0.054333 | 0.052833 | 0.052 | 0.053667 | 0.0535 | 0.054732 | 0.0543 | 0.055333 | 0.054167 | 0.051617 | 0.0525 | 0.055133 | 0.06 | 0.05 | 0.054894
| Median |  | 0.054 | 0.053094 | 0.048 | 0.0534 | 0.054 | 0.053 | 0.0525 | 0.0535 | 0.0525 | 0.05465 | 0.05415 | 0.0555 | 0.054 | 0.05135 | 0.053 | 0.0545 | 0.06 | 0.05 | 0.054886
| Std Dev. |  | 0.0006775 | 0.0013084 | 0.0031885 | 0.00073052 | 0.0005164 | 0.00075277 | 0.0012649 | 0.0008165 | 0.0020736 | 0.00046262 | 0.0010918 | 0.0008165 | 0.00075277 | 0.00099281 | 0.00083666 | 0.0039399 | 0 | 7.6012e-18 | 0.00023579
| Rel.Std.Dev. |  | 1.256% | 2.454% | 6.529% | 1.362% | 0.9504% | 1.425% | 2.433% | 1.521% | 3.876% | 0.8452% | 2.011% | 1.476% | 1.39% | 1.923% | 1.594% | 7.146% | 0% | 1.52e-14% | 0.4295%
| PDM3 |  | 0.9339% | -0.2414% | -8.639% | 0.3103% | 1.651% | -1.155% | -2.714% | 0.4038% | 0.09202% | 2.397% | 1.589% | 3.522% | 1.339% | -3.431% | -1.779% | 3.148% | 12.25% | -6.456% | 2.699%
| Z-Score (Absolute) |  | 0.18 | 0.22 | 3.06 | 0.03 | 0.42 | 0.53 | 1.06 | 0 | 0.11 | 0.67 | 0.4 | 1.06 | 0.32 | 1.3 | 0.74 | 0.93 | 4.01 | 2.32 | 0.78
| Analytical results for Pb in OREAS 268 (Certified Value 15.5 ppm) | [21 empty] | Certified
Pb | Round | Replicate | Lab | Lab | Lab | Lab | Lab | Lab | Lab | Lab | Lab | Lab | Lab | Lab | Lab | Lab | Lab | Lab | Lab | Lab | Lab |  | 1
| No | No | 1.02 | 1.03 | 1.07 | 1.08 | 1.09 | 1.10 | 1.11 | 1.12 | 1.13 | 1.14 | 1.15 | 1.16 | 1.17 | 1.18 | 1.19 | 1.21 | 1.23 | 1.28 | 1.30 |  | ppm
|  |  | 4A*MS | 4A*MS | 4A*OES/MS | 4A*MS | 4A*OES/MS | 4A*OES/MS | 4A*OES/MS | 4A*OES/MS | 4A*OES/MS | 4A*OES | 4A*OES/MS | 4A*MS | 4A*MS | 4A*MS | 4A*OES/MS | 4A*OES/MS | 4A*OES | 4A*MS | 4A*OES |  | 1
2
| 1 | 1 | 15.3 | 15.0248 | 14 | 16.6 | 13.9 | 16.4 | 14.7 | 14.2 | 17 | 14.4411 | 18 | 15 | 12.83 | 16.4 | 15.71 | 15.4 | 15.12 | 15 | 23.846 |  | 1
| 1 | 2 | 15.4 | 15.2319 | 12 | 18 | 14.9 | 16.4 | 15.1 | 13.8 | 16.3 | 14.6029 | 18 | 15 | 13.26 | 15.4 | 15.57 | 15.2 | 16.43 | 15 | 15.267 |  | 15
| 1 | 3 | 15.6 | 15.7596 | 13 | 17.1 | 14.1 | 16.3 | 15.4 | 13.6 | 15.4 | 14.8373 | 17 | 15 | 13.31 | 16.3 | 15.3 | 14.6 | 16.63 | 15 | 17.787 |  | 16
| 1 | 4 | 15.6 | 14.5946 | 13 | 16.9 | 14.3 | 16.3 | 14.8 | 14.8 | 16.3 | 15.0354 | 18 | 15 | 14.09 | 16.9 | 15.88 | 15.4 | 16.98 | 14 | 17.172 |  | 15.5056
| 1 | 5 | 15.2 | 14.6748 | 12 | 16 | 14.4 | 16.4 | 15.3 | 14 | 16.3 | 14.5803 | 18 | 16 | 14.29 | 16.2 | 16.17 | 14.6 | 16.74 | 15 | 18.413 |  | 50
| 1 | 6 | 15.4 | 14.7603 | 14 | 16 | 14.4 | 16.2 | 15.4 | 13.8 | 17.4 | 14.8744 | 13 | 15 | 14.18 | 16.8 | 16.22 | 15.6 | 15.98 | 15 | 17.107
| Mean |  | 15.4167 | 15.0077 | 13 | 16.7667 | 14.3333 | 16.3333 | 15.1167 | 14.0333 | 16.45 | 14.7286 | 17 | 15.1667 | 13.66 | 16.3333 | 15.8083 | 15.1333 | 16.3133 | 14.8333 | 18.2653
| Median |  | 15.4 | 14.8926 | 13 | 16.75 | 14.35 | 16.35 | 15.2 | 13.9 | 16.3 | 14.7201 | 18 | 15 | 13.7 | 16.35 | 15.795 | 15.3 | 16.53 | 15 | 17.4795
| Std Dev. |  | 0.16021 | 0.43785 | 0.89443 | 0.75542 | 0.33862 | 0.08165 | 0.30605 | 0.4274 | 0.6892 | 0.22254 | 2 | 0.40825 | 0.60392 | 0.53541 | 0.35504 | 0.43205 | 0.67462 | 0.40825 | 2.9299
| Rel.Std.Dev. |  | 1.039% | 2.918% | 6.88% | 4.506% | 2.362% | 0.4999% | 2.025% | 3.046% | 4.19% | 1.511% | 11.76% | 2.692% | 4.421% | 3.278% | 2.246% | 2.855% | 4.135% | 2.752% | 16.04%
| PDM3 |  | -0.5735% | -3.211% | -16.16% | 8.133% | -7.56% | 5.338% | -2.508% | -9.495% | 6.091% | -5.011% | 9.638% | -2.186% | -11.9% | 5.338% | 1.953% | -2.401% | 5.209% | -4.336% | 17.8%
| Z-Score (Absolute) |  | 0 | 0.3 | NA | 0.99 | 0.8 | 0.67 | 0.22 | 1.02 | 0.76 | 0.51 | NA | NA | 1.29 | 0.67 | 0.29 | 0.21 | 0.66 | NA | 2.1
Results from laboratories 1.07, 1.15, 1.16 and 1.28 were removed due to their 1 ppm reading resolution.
| Analytical results for Pr in OREAS 268 (Certified Value 7.22 ppm) | [21 empty] | Certified
Pr | Round | Replicate | 1.02: Lab; 1.03: Lab; 1.07: Lab; 1.08: Lab; 1.09: Lab; 1.10: Lab; 1.11: Lab; 1.12: Lab; 1.13: Lab |  | 1
| No | No | 1.02: 1.02; 1.03: 1.03; 1.07: 1.05; 1.08: 1.07; 1.09: 1.17; 1.10: 1.18; 1.11: 1.19; 1.12: 1.21; 1.13: 1.28 |  | ppm
|  |  | 1.02: 4A*MS; 1.03: 4A*MS; 1.07: 4A*MS; 1.08: 4A*OES/MS; 1.09: 4A*MS; 1.10: 4A*MS; 1.11: 4A*OES/MS; 1.12: 4A*OES/MS; 1.13: 4A*MS |  | 2
3
| 1 | 1 | 1.02: 7.37; 1.03: 7.1012; 1.07: 8.5241; 1.08: 7.6; 1.09: 7.1; 1.10: 7.38; 1.11: 7.1; 1.12: 7.08; 1.13: 6.9 |  | 1
| 1 | 2 | 1.02: 7.47; 1.03: 7.0749; 1.07: 8.5929; 1.08: 7.5; 1.09: 7.3; 1.10: 7.43; 1.11: 7.1; 1.12: 7.02; 1.13: 6.95 |  | 32
| 1 | 3 | 1.02: 7.43; 1.03: 7.0965; 1.07: 8.556; 1.08: 7.6; 1.09: 7.1; 1.10: 7.31; 1.11: 7; 1.12: 7.06; 1.13: 6.95 |  | 16
| 1 | 4 | 1.02: 7.21; 1.03: 6.8602; 1.07: 8.5754; 1.08: 7.1; 1.09: 7.4; 1.10: 7.37; 1.11: 7.2; 1.12: 7.19; 1.13: 6.9 |  | 7.2218
| 1 | 5 | 1.02: 7.27; 1.03: 7.3039; 1.07: 8.4571; 1.08: 7.6; 1.09: 7.7; 1.10: 7.31; 1.11: 7.4; 1.12: 7.1; 1.13: 6.95 |  | 51
| 1 | 6 | 1.02: 7.51; 1.03: 6.7909; 1.07: 8.4306; 1.08: 7.2; 1.09: 7.6; 1.10: 7.28; 1.11: 7.4; 1.12: 7.08; 1.13: 6.9
| Mean |  | 1.02: 7.3767; 1.03: 7.038; 1.07: 8.5227; 1.08: 7.4333; 1.09: 7.3667; 1.10: 7.3467; 1.11: 7.2; 1.12: 7.0883; 1.13: 6.925
| Median |  | 1.02: 7.4; 1.03: 7.0857; 1.07: 8.54; 1.08: 7.55; 1.09: 7.35; 1.10: 7.34; 1.11: 7.15; 1.12: 7.08; 1.13: 6.925
| Std Dev. |  | 1.02: 0.11708; 1.03: 0.18556; 1.07: 0.065735; 1.08: 0.22509; 1.09: 0.25033; 1.10: 0.056095; 1.11: 0.16733; 1.12: 0.056716; 1.13: 0.027386
| Rel.Std.Dev. |  | 1.02: 1.587%; 1.03: 2.637%; 1.07: 0.7713%; 1.08: 3.028%; 1.09: 3.398%; 1.10: 0.7635%; 1.11: 2.324%; 1.12: 0.8001%; 1.13: 0.3955%
| PDM3 |  | 1.02: 2.144%; 1.03: -2.546%; 1.07: 18.01%; 1.08: 2.929%; 1.09: 2.006%; 1.10: 1.729%; 1.11: -0.3022%; 1.12: -1.848%; 1.13: -4.11%
| Z-Score (Absolute) |  | 1.02: 0.14; 1.03: 1.42; 1.07: 5.41; 1.08: 0.4; 1.09: 0.09; 1.10: 0; 1.11: 0.67; 1.12: 1.19; 1.13: 1.94
| Analytical results for Pt in OREAS 268 (Indicative Value 3 ppb) | [21 empty] | Indicative
Pt | Round | Replicate | 1.02: Lab |  | 1
| No | No | 1.02: 1.21 |  | ppb
|  |  | 1.02: 4A*OES/MS |  | 2
2
| 1 | 1 | 1.02: 5 |  | 1
| 1 | 2 | 1.02: < 5 |  | 5
| 1 | 3 | 1.02: 6 |  | 16
| 1 | 4 | 1.02: < 5 |  | 3
| 1 | 5 | 1.02: < 5 |  | 7
| 1 | 6 | 1.02: < 5
| Mean |  | 1.02: 5.5
| Median |  | 1.02: 5.5
| Std Dev. |  | 1.02: 0.70711
| Rel.Std.Dev. |  | 1.02: 12.86%
| PDM3 |  | 1.02: 83.33%
Z-Score (Absolute) | bar: 1.02
| Analytical results for Rb in OREAS 268 (Certified Value 77 ppm) | [21 empty] | Certified
Rb | Round | Replicate | Lab | Lab | Lab | Lab | Lab | Lab | Lab | Lab | Lab | Lab | Lab | Lab | Lab | Lab | Lab | Lab | Lab |  |  |  | 1
| No | No | 1.02 | 1.03 | 1.05 | 1.07 | 1.09 | 1.10 | 1.11 | 1.12 | 1.13 | 1.14 | 1.15 | 1.16 | 1.17 | 1.18 | 1.19 | 1.21 | 1.28 |  |  |  | ppm
|  |  | 4A*MS | 4A*MS | 4A*MS | 4A*OES/MS | 4A*OES/MS | 4A*OES/MS | 4A*OES/MS | 4A*OES/MS | 4A*OES/MS | 4A*OES | 4A*OES/MS | 4A*MS | 4A*MS | 4A*MS | 4A*OES/MS | 4A*OES/MS | 4A*MS |  |  |  | 0
1
| 1 | 1 | 80.91 | 76.4669 | 86.9613 | 71.9 | 75.3 | 78.3 | 73.6 | 71.1 | 76.6 | 74.4245 | 77.6 | 80.7 | 67.3 | 74.55 | 78.4 | 80.7 | 68 |  |  |  | 1
| 1 | 2 | 78.42 | 77.2089 | 86.6075 | 70.7 | 80.4 | 76.7 | 76 | 73.8 | 76.1 | 74.8721 | 77.9 | 80.8 | 68.4 | 74.6 | 79.3 | 79.5 | 69.4 |  |  |  | 33
| 1 | 3 | 80 | 75.9425 | 86.2928 | 73.1 | 75.7 | 77.8 | 86.5 | 70.1 | 80.9 | 75.2752 | 78.1 | 80.3 | 67.9 | 74.6 | 76.5 | 76.6 | 68.4 |  |  |  | 16
| 1 | 4 | 79.65 | 76.5101 | 86.3408 | 69.9 | 79 | 76.4 | 78.1 | 82.9 | 77.1 | 76.5288 | 76.8 | 81 | 66.1 | 74.69 | 79.5 | 81.5 | 70 |  |  |  | 77.1038
| 1 | 5 | 79.95 | 73.8057 | 86.3873 | 73.1 | 75.6 | 75.3 | 79 | 83.2 | 78.5 | 74.9802 | 79.1 | 80.3 | 70.3 | 75.06 | 77.5 | 76.3 | 70.4 |  |  |  | 52
| 1 | 6 | 78.4 | 75.7585 | 86.8832 | 70.9 | 76.9 | 75.2 | 86 | 70.5 | 75.2 | 76.2347 | 79.5 | 80.1 | 71.8 | 74.01 | 77.4 | 78.5 | 67.6
| Mean |  | 79.555 | 75.9488 | 86.5788 | 71.6 | 77.15 | 76.6167 | 79.8667 | 75.2667 | 77.4 | 75.3859 | 78.1667 | 80.5333 | 68.6333 | 74.585 | 78.1 | 78.85 | 68.9667
| Median |  | 79.8 | 76.2047 | 86.4974 | 71.4 | 76.3 | 76.55 | 78.55 | 72.45 | 76.85 | 75.1277 | 78 | 80.5 | 68.15 | 74.6 | 77.95 | 79 | 68.9
| Std Dev. |  | 0.98197 | 1.1662 | 0.28803 | 1.3251 | 2.0964 | 1.2671 | 5.2861 | 6.1666 | 2.0357 | 0.82364 | 0.9913 | 0.35024 | 2.0781 | 0.33733 | 1.1747 | 2.1239 | 1.1343
| Rel.Std.Dev. |  | 1.234% | 1.536% | 0.3327% | 1.851% | 2.717% | 1.654% | 6.619% | 8.193% | 2.63% | 1.093% | 1.268% | 0.4349% | 3.028% | 0.4523% | 1.504% | 2.694% | 1.645%
| PDM3 |  | 3.179% | -1.498% | 12.29% | -7.138% | 0.05991% | -0.6318% | 3.583% | -2.383% | 0.3841% | -2.228% | 1.378% | 4.448% | -10.99% | -3.267% | 1.292% | 2.265% | -10.55%
| Z-Score (Absolute) |  | 0.86 | 0.43 | 3.38 | 1.99 | 0 | 0.19 | 0.97 | 0.67 | 0.09 | 0.63 | 0.36 | 1.21 | 3.05 | 0.92 | 0.34 | 0.61 | 2.93
| Analytical results for Re in OREAS 268 (Certified Value < 0.002 ppm) | [21 empty] | Certified
Re | Round | Replicate | Lab | Lab | Lab | Lab | Lab | Lab | Lab | Lab | Lab | Lab | Lab | Lab | Lab | Lab | [6 empty] | 1
| No | No | 1.03 | 1.07 | 1.09 | 1.10 | 1.11 | 1.12 | 1.13 | 1.14 | 1.15 | 1.16 | 1.17 | 1.19 | 1.21 | 1.28 | [6 empty] | ppm
|  |  | 4A*MS | 4A*OES/MS | 4A*OES/MS | 4A*OES/MS | 4A*OES/MS | 4A*OES/MS | 4A*OES/MS | 4A*OES | 4A*OES/MS | 4A*MS | 4A*MS | 4A*OES/MS | 4A*OES/MS | 4A*MS | [6 empty] | 3
3
| 1 | 1 | < 0.01 | < 0.001 | < 0.002 | < 0.002 | < 0.002 | < 0.002 | 0.002 | < 0.05 | 0.008 | < 0.05 | < 0.002 | < 0.002 | < 0.0005 | < 0.1 | [6 empty] | 1
| 1 | 2 | < 0.01 | < 0.001 | < 0.002 | < 0.002 | 0.002 | 0.002 | 0.002 | < 0.05 | 0.008 | < 0.05 | < 0.002 | < 0.002 | 0.0006 | < 0.1 | [6 empty] | 34
| 1 | 3 | < 0.01 | < 0.001 | < 0.002 | < 0.002 | 0.003 | < 0.002 | 0.002 | < 0.05 | 0.008 | < 0.05 | < 0.002 | < 0.002 | 0.0012 | < 0.1 | [6 empty] | 16
| 1 | 4 | < 0.01 | < 0.001 | < 0.002 | < 0.002 | 0.002 | < 0.002 | < 0.002 | < 0.05 | 0.007 | < 0.05 | < 0.002 | < 0.002 | < 0.0005 | < 0.1 | [6 empty] | < 0.002
| 1 | 5 | < 0.01 | < 0.001 | < 0.002 | < 0.002 | < 0.002 | < 0.002 | < 0.002 | < 0.05 | 0.008 | < 0.05 | < 0.002 | < 0.002 | < 0.0005 | < 0.1 | [6 empty] | 53
| 1 | 6 | < 0.01 | 0.001 | < 0.002 | 0.002 | 0.003 | 0.002 | < 0.002 | < 0.05 | 0.009 | < 0.05 | < 0.002 | < 0.002 | 0.001 | < 0.1
| Mean |  | 1.03: 0.001; 1.08: 0.002; 1.09: 0.0025; 1.10: 0.002; 1.11: 0.002; 1.13: 0.008; 1.17: 0.00093333
| Median |  | 1.03: 0.001; 1.08: 0.002; 1.09: 0.0025; 1.10: 0.002; 1.11: 0.002; 1.13: 0.008; 1.17: 0.001
| Std Dev. |  | 1.09: 0.00057735; 1.10: 0; 1.11: 0; 1.13: 0.00063246; 1.17: 0.00030551
| Rel.Std.Dev. |  | 1.09: 23.09%; 1.10: 0%; 1.11: 0%; 1.13: 7.906%; 1.17: 32.73%
PDM3
| Z-Score (Absolute) |  | 3.43 | 0.8 | 0.4 | 0.24 | 0.56 | 0.08 | 0.08 | 22.58 | 6.3 | 22.58 | 0.4 | 0.4 | 0.79 | 46.52
| Analytical results for S in OREAS 268 (Certified Value 0.028 wt.%) | [21 empty] | Certified
S | Round | Replicate | Lab | Lab | Lab | Lab | Lab | Lab | Lab | Lab | Lab | Lab | Lab | Lab | Lab | Lab | Lab | Lab | Lab | Lab | Lab |  | 1
| No | No | 1.02 | 1.03 | 1.05 | 1.07 | 1.08 | 1.09 | 1.10 | 1.11 | 1.12 | 1.13 | 1.14 | 1.15 | 1.16 | 1.17 | 1.19 | 1.21 | 1.23 | 1.28 | 1.30 |  | wt.%
|  |  | 4A*OES | 4A*MS | 4A*OES | 4A*OES/MS | 4A*OES | 4A*OES/MS | 4A*OES/MS | 4A*OES/MS | 4A*OES/MS | 4A*OES/MS | 4A*OES | 4A*OES/MS | 4A*OES | 4A*MS | 4A*OES/MS | 4A*OES/MS | 4A*OES | 4A*OES | 4A*OES |  | 3
3
| 1 | 1 | 0.0244 | 0.031079 | 0.026365 | 0.02 | 0.03 | 0.03 | 0.03 | 0.03 | 0.03 | 0.04 | 0.023776 | 0.0237 | 0.032 | < 0.04 | < 0.04 | 0.0143 | 0.02 | 0.03 | 0.028967 |  | 1
| 1 | 2 | 0.0251 | 0.032377 | 0.026395 | 0.03 | 0.04 | 0.03 | 0.03 | 0.03 | 0.03 | 0.03 | 0.023622 | 0.0237 | 0.033 | < 0.04 | < 0.04 | 0.0185 | 0.02 | 0.03 | 0.026155 |  | 19
| 1 | 3 | 0.0278 | 0.029224 | 0.025427 | 0.02 | 0.03 | 0.03 | 0.03 | 0.02 | 0.03 | 0.04 | 0.02387 | 0.0248 | 0.032 | < 0.04 | < 0.04 | 0.0176 | 0.02 | 0.03 | 0.029499 |  | 16
| 1 | 4 | 0.0246 | 0.029095 | 0.026848 | 0.03 | 0.03 | 0.03 | 0.03 | 0.03 | 0.02 | 0.03 | 0.023318 | 0.0245 | 0.028 | < 0.04 | < 0.04 | 0.0179 | 0.02 | 0.03 | 0.026787 |  | 0.028089
| 1 | 5 | 0.025 | 0.026906 | 0.02752 | 0.02 | 0.03 | 0.03 | 0.02 | 0.03 | 0.03 | 0.03 | 0.023743 | 0.0259 | 0.032 | < 0.04 | < 0.04 | 0.019 | 0.01 | 0.03 | 0.021189 |  | 54
| 1 | 6 | 0.0268 | 0.029539 | 0.026772 | 0.02 | 0.03 | 0.03 | 0.03 | 0.02 | 0.03 | 0.03 | 0.023336 | 0.0247 | 0.031 | < 0.04 | < 0.04 | 0.0163 | 0.02 | 0.03 | 0.02678
| Mean |  | 0.025617 | 0.029703 | 0.026555 | 0.023333 | 0.031667 | 0.03 | 0.028333 | 0.026667 | 0.028333 | 0.033333 | 0.023611 | 0.02455 | 0.031333 |  |  | 0.017267 | 0.018333 | 0.03 | 0.026563
| Median |  | 0.02505 | 0.029381 | 0.026584 | 0.02 | 0.03 | 0.03 | 0.03 | 0.03 | 0.03 | 0.03 | 0.023683 | 0.0246 | 0.032 |  |  | 0.01775 | 0.02 | 0.03 | 0.026783
| Std Dev. |  | 0.0013659 | 0.0018704 | 0.00069248 | 0.005164 | 0.0040825 | 0 | 0.0040825 | 0.005164 | 0.0040825 | 0.005164 | 0.00023391 | 0.00081915 | 0.0017512 |  |  | 0.0017189 | 0.0040825 | 0 | 0.002951
| Rel.Std.Dev. |  | 5.332% | 6.297% | 2.608% | 22.13% | 12.89% | 0% | 14.41% | 19.36% | 14.41% | 15.49% | 0.9907% | 3.337% | 5.589% |  |  | 9.955% | 22.27% | 0% | 11.11%
| PDM3 |  | -8.803% | 5.746% | -5.463% | -16.93% | 12.74% | 6.802% | 0.8687% | -5.065% | 0.8687% | 18.67% | -15.94% | -12.6% | 11.55% |  |  | -38.53% | -34.73% | 6.802% | -5.435%
| Z-Score (Absolute) |  | 0.2 | 0.66 | 0 | 0.67 | 1.07 | 0.72 | 0.37 | 0.02 | 0.37 | 1.41 | 0.62 | 0.42 | 1 | 1.37 | 1.37 | 1.94 | 1.72 | 0.72 | 0
| Analytical results for Sb in OREAS 268 (Certified Value 4.83 ppm) | [21 empty] | Certified
Sb | Round | Replicate | Lab | Lab | Lab | Lab | Lab | Lab | Lab | Lab | Lab | Lab | Lab | Lab | Lab | Lab | Lab | Lab | Lab | Lab | Lab |  | 1
| No | No | 1.02 | 1.03 | 1.07 | 1.08 | 1.09 | 1.10 | 1.11 | 1.12 | 1.13 | 1.14 | 1.15 | 1.16 | 1.17 | 1.18 | 1.19 | 1.21 | 1.23 | 1.28 | 1.30 |  | ppm
|  |  | 4A*MS | 4A*MS | 4A*OES/MS | 4A*MS | 4A*OES/MS | 4A*OES/MS | 4A*OES/MS | 4A*OES/MS | 4A*OES/MS | 4A*OES | 4A*OES/MS | 4A*MS | 4A*MS | 4A*MS | 4A*OES/MS | 4A*OES/MS | 4A*OES | 4A*MS | 4A*OES |  | 2
3
| 1 | 1 | 4.8 | 4.6031 | 4.9 | 1.09 | 4.73 | 5.11 | 4.71 | 4.55 | 5.02 | 4.6812 | 4.44 | 4.5 | 4.27 | 4.95 | 4.43 | 5 | 5.74 | 5.1 | 6.584 |  | 1
| 1 | 2 | 4.84 | 4.73 | 5 | 0.99 | 4.97 | 4.93 | 4.75 | 4.86 | 5.12 | 4.8656 | 4.56 | 4.5 | 4.56 | 4.98 | 4.6 | 5.1 | 5.04 | 5.1 | 3.871 |  | 35
| 1 | 3 | 4.82 | 4.7796 | 4.8 | 0.95 | 4.79 | 4.97 | 4.72 | 4.64 | 5.1 | 4.8638 | 4.45 | 4.6 | 4.43 | 5.02 | 4.5 | 5 | 5.86 | 5 | 8.06 |  | 16
| 1 | 4 | 4.76 | 4.7087 | 4.8 | 1.05 | 4.86 | 4.94 | 4.7 | 5 | 5.28 | 4.6827 | 4.52 | 4.6 | 4.6 | 4.88 | 4.64 | 5 | 5.61 | 5 | 5.653 |  | 4.8326
| 1 | 5 | 4.73 | 4.4985 | 4.6 | 0.92 | 4.64 | 4.79 | 4.88 | 4.99 | 5.33 | 4.8307 | 4.56 | 4.6 | 4.73 | 5 | 4.56 | 5 | 5.5 | 5.2 | 7.509 |  | 55
| 1 | 6 | 4.71 | 4.6651 | 4.8 | 1.01 | 4.83 | 4.98 | 4.78 | 4.69 | 5.24 | 4.8383 | 4.62 | 4.7 | 4.56 | 5.02 | 4.49 | 5.2 | < 5 | 5 | 6.57
| Mean |  | 4.7767 | 4.6642 | 4.8167 | 1.0017 | 4.8033 | 4.9533 | 4.7567 | 4.7883 | 5.1817 | 4.7937 | 4.525 | 4.5833 | 4.525 | 4.975 | 4.5367 | 5.05 | 5.55 | 5.0667 | 6.3745
| Median |  | 4.78 | 4.6869 | 4.8 | 1 | 4.81 | 4.955 | 4.735 | 4.775 | 5.18 | 4.8345 | 4.54 | 4.6 | 4.56 | 4.99 | 4.53 | 5 | 5.61 | 5.05 | 6.577
| Std Dev. |  | 0.05164 | 0.10083 | 0.13292 | 0.062743 | 0.11308 | 0.10289 | 0.067132 | 0.18925 | 0.11974 | 0.087643 | 0.069785 | 0.075277 | 0.15758 | 0.053572 | 0.077632 | 0.083666 | 0.31559 | 0.08165 | 1.4831
| Rel.Std.Dev. |  | 1.081% | 2.162% | 2.76% | 6.264% | 2.354% | 2.077% | 1.411% | 3.952% | 2.311% | 1.828% | 1.542% | 1.642% | 3.482% | 1.077% | 1.711% | 1.657% | 5.686% | 1.612% | 23.27%
| PDM3 |  | -1.158% | -3.486% | -0.3305% | -79.27% | -0.6064% | 2.497% | -1.572% | -0.9168% | 7.222% | -0.8056% | -6.366% | -5.159% | -6.366% | 2.946% | -6.124% | 4.498% | 14.84% | 4.843% | 31.91%
| Z-Score (Absolute) |  | 0.05 | 0.42 | 0.07 | 12.15 | 0.03 | 0.51 | 0.12 | 0.02 | 1.24 | 0 | 0.86 | 0.67 | 0.86 | 0.58 | 0.82 | 0.82 | 0.79 | 0.87 | 5.07
| Analytical results for Sc in OREAS 268 (Certified Value 9.23 ppm) | [21 empty] | Certified
Sc | Round | Replicate | Lab | Lab | Lab | Lab | Lab | Lab | Lab | Lab | Lab | Lab | Lab | Lab | Lab | Lab | Lab | Lab | Lab | Lab | Lab |  | 1
| No | No | 1.02 | 1.03 | 1.05 | 1.07 | 1.08 | 1.09 | 1.10 | 1.11 | 1.12 | 1.13 | 1.14 | 1.15 | 1.16 | 1.17 | 1.18 | 1.19 | 1.21 | 1.28 | 1.30 |  | ppm
|  |  | 4A*MS | 4A*MS | 4A*MS | 4A*OES/MS | 4A*MS | 4A*OES/MS | 4A*OES/MS | 4A*OES/MS | 4A*OES/MS | 4A*OES/MS | 4A*OES | 4A*OES/MS | 4A*OES | 4A*MS | 4A*MS | 4A*OES/MS | 4A*OES/MS | 4A*OES | 4A*OES |  | 2
3
| 1 | 1 | 9.8 | 9.3317 | 9.5189 | 10 | 10.1 | 8.4 | 9.4 | 9 | 8.6 | 9.7 | 9.6727 | 8.61 | 10 | 8.6 | 8.9 | 8.7 | 9 | 9 | 8.933 |  | 1
| 1 | 2 | 9.6 | 9.6111 | 9.5711 | 10 | 10.5 | 9.1 | 9.5 | 9.3 | 9.1 | 8.6 | 9.6846 | 8.61 | 10 | 8.9 | 8.8 | 9.2 | 10 | 10 | 8.89 |  | 36
| 1 | 3 | 9.8 | 9.3234 | 9.57 | 10 | 9.8 | 8.7 | 9.3 | 9.6 | 8.8 | 10.3 | 9.513 | 8.51 | 10 | 8.8 | 8.8 | 9.1 | 10 | 9 | 8.968 |  | 16
| 1 | 4 | 9.7 | 9.2719 | 9.4023 | 10 | 9.7 | 8.9 | 9.2 | 9.5 | 9.8 | 8.9 | 9.5795 | 8.72 | 10 | 8.9 | 8.6 | 9.3 | 10 | 9 | 8.927 |  | 9.2263
| 1 | 5 | 9.7 | 9.0516 | 9.4676 | 10 | 10.1 | 8.7 | 9.1 | 9.5 | 9.9 | 8.9 | 9.7124 | 8.86 | 10 | 9.5 | 8.6 | 9.2 | 10 | 10 | 8.978 |  | 56
| 1 | 6 | 9.8 | 9.3419 | 9.5703 | 10 | 10.4 | 8.7 | 9.1 | 9.6 | 8.8 | 8.7 | 9.5368 | 8.69 | 10 | 9.4 | 8.3 | 9.1 | 8 | 9 | 8.904
| Mean |  | 9.7333 | 9.3219 | 9.5167 | 10 | 10.1 | 8.75 | 9.2667 | 9.4167 | 9.1667 | 9.1833 | 9.6165 | 8.6667 | 10 | 9.0167 | 8.6667 | 9.1 | 9.5 | 9.3333 | 8.9333
| Median |  | 9.75 | 9.3275 | 9.5444 | 10 | 10.1 | 8.7 | 9.25 | 9.5 | 8.95 | 8.9 | 9.6261 | 8.65 | 10 | 8.9 | 8.7 | 9.15 | 10 | 9 | 8.93
| Std Dev. |  | 0.08165 | 0.17873 | 0.069536 | 0 | 0.31623 | 0.23452 | 0.1633 | 0.23166 | 0.55377 | 0.67057 | 0.084173 | 0.11978 | 0 | 0.35449 | 0.21602 | 0.20976 | 0.83666 | 0.5164 | 0.03457
| Rel.Std.Dev. |  | 0.8389% | 1.917% | 0.7307% | 0% | 3.131% | 2.68% | 1.762% | 2.46% | 6.041% | 7.302% | 0.8753% | 1.382% | 0% | 3.932% | 2.493% | 2.305% | 8.807% | 5.533% | 0.387%
| PDM3 |  | 5.495% | 1.036% | 3.147% | 8.385% | 9.469% | -5.163% | 0.4371% | 2.063% | -0.6468% | -0.4661% | 4.229% | -6.066% | 8.385% | -2.273% | -6.066% | -1.369% | 2.966% | 1.16% | -3.176%
| Z-Score (Absolute) |  | 1.48 | 0.37 | 0.9 | NA | 2.47 | 1.17 | 0.22 | 0.63 | 0.04 | 0 | 1.17 | 1.39 | NA | 0.45 | 1.39 | 0.22 | NA | NA | 0.67
Results from laboratories 1.07, 1.16, 1.21 and 1.28 were removed due to their 1 ppm reading resolution.
| Analytical results for Se in OREAS 268 (Certified Value 0.95 ppm) | [21 empty] | Certified
Se | Round | Replicate | Lab | Lab | Lab | Lab | Lab | Lab | Lab | Lab | Lab | Lab | Lab | Lab | Lab | Lab | Lab | Lab |  |  |  |  | 1
| No | No | 1.03 | 1.07 | 1.08 | 1.09 | 1.10 | 1.11 | 1.12 | 1.13 | 1.14 | 1.15 | 1.16 | 1.17 | 1.19 | 1.21 | 1.28 | 1.30 |  |  |  |  | ppm
|  |  | 4A*MS | 4A*OES/MS | 4A*MS | 4A*OES/MS | 4A*OES/MS | 4A*OES/MS | 4A*OES/MS | 4A*OES/MS | 4A*OES | 4A*OES/MS | 4A*MS | 4A*MS | 4A*OES/MS | 4A*OES/MS | 4A*MS | 4A*OES |  |  |  |  | 2
2
| 1 | 1 | < 1.5 | < 0.1 | 1 | 1 | 1 | < 1 | 1 | < 1 | < 2 | 0.27 | < 1 | 1.2 | 0.6 | 1.43 | < 5 | 3.923 |  |  |  |  | 1
| 1 | 2 | < 1.5 | 0.1 | 1 | 1 | 1 | 1 | 1 | < 1 | < 2 | 0.28 | < 1 | 0.5 | 0.5 | 0.96 | < 5 | [5 empty] | 6
| 1 | 3 | < 1.5 | 0.3 | 1 | 1 | < 1 | < 1 | 1 | < 1 | < 2 | 0.3 | < 1 | 0.8 | 0.5 | 1.01 | < 5 | 2.886 |  |  |  |  | 16
| 1 | 4 | < 1.5 | < 0.1 | 1 | 1 | < 1 | 1 | 1 | < 1 | < 2 | 0.28 | < 1 | 0.5 | 0.5 | 1.03 | < 5 | 1.5 |  |  |  |  | 0.94611
| 1 | 5 | < 1.5 | < 0.1 | 1 | 1 | < 1 | < 1 | 2 | 1 | < 2 | 0.27 | < 1 | 1 | 0.9 | 0.93 | < 5 | 3.351 |  |  |  |  | 57
| 1 | 6 | < 1.5 | 0.2 | 1 | 1 | 1 | < 1 | 1 | < 1 | < 2 | 0.29 | < 1 | 0.7 | 0.7 | 1.33 | < 5 | 4.091
| Mean |  |  | 0.2 | 1 | 1 | 1 | 1 | 1.1667 | 1 |  | 0.28167 |  | 0.78333 | 0.61667 | 1.115 |  | 3.1502
| Median |  |  | 0.2 | 1 | 1 | 1 | 1 | 1 | 1 |  | 0.28 |  | 0.75 | 0.55 | 1.02 |  | 3.351
| Std Dev. |  | 1.03: 0.1; 1.05: 0; 1.07: 0; 1.08: 0; 1.09: 0; 1.10: 0.40825; 1.13: 0.01169; 1.15: 0.27869; 1.16: 0.16021; 1.17: 0.21069; 1.19: 1.0387
| Rel.Std.Dev. |  | 1.03: 50%; 1.05: 0%; 1.07: 0%; 1.08: 0%; 1.09: 0%; 1.10: 34.99%; 1.13: 4.15%; 1.15: 35.58%; 1.16: 25.98%; 1.17: 18.9%; 1.19: 32.97%
| PDM3 |  |  | -78.86% | 5.696% | 5.696% | 5.696% | 5.696% | 23.31% | 5.696% |  | -70.23% |  | -17.2% | -34.82% | 17.85% |  | 233%
| Z-Score (Absolute) |  | 0.05 | 1.85 | 0.67 | 0.67 | 0.05 | 0.29 | 1.16 | 0.53 | 0.67 | 1.4 | 0.77 | 0.05 | 0.43 | 1.01 | 5.01 | 6.89
| Analytical results for Sm in OREAS 268 (Certified Value 5.12 ppm) | [21 empty] | Certified
Sm | Round | Replicate | 1.02: Lab; 1.03: Lab; 1.05: Lab; 1.07: Lab; 1.08: Lab; 1.09: Lab; 1.10: Lab; 1.11: Lab; 1.12: Lab |  | 1
| No | No | 1.02: 1.02; 1.03: 1.03; 1.05: 1.05; 1.07: 1.07; 1.08: 1.17; 1.09: 1.18; 1.10: 1.19; 1.11: 1.21; 1.12: 1.28 |  | ppm
|  |  | 1.02: 4A*MS; 1.03: 4A*MS; 1.05: 4A*MS; 1.07: 4A*OES/MS; 1.08: 4A*MS; 1.09: 4A*MS; 1.10: 4A*OES/MS; 1.11: 4A*OES/MS; 1.12: 4A*MS |  | 2
3
| 1 | 1 | 1.02: 5.28; 1.03: 5.0791; 1.05: 5.7971; 1.07: 5.7; 1.08: 5; 1.09: 5.18; 1.10: 5.1; 1.11: 5.06; 1.12: 4.95 |  | 1
| 1 | 2 | 1.02: 5.43; 1.03: 5.2281; 1.05: 5.8598; 1.07: 5.3; 1.08: 5; 1.09: 5.18; 1.10: 5; 1.11: 5.14; 1.12: 5 |  | 3
| 1 | 3 | 1.02: 5.35; 1.03: 5.2254; 1.05: 5.7699; 1.07: 5.8; 1.08: 5.1; 1.09: 5.3; 1.10: 4.9; 1.11: 4.81; 1.12: 5.05 |  | 16
| 1 | 4 | 1.02: 5.29; 1.03: 4.9461; 1.05: 5.741; 1.07: 5.4; 1.08: 4.9; 1.09: 5.05; 1.10: 5.1; 1.11: 5.24; 1.12: 4.95 |  | 5.1193
| 1 | 5 | 1.02: 5.09; 1.03: 5.2923; 1.05: 5.7368; 1.07: 5.9; 1.08: 5.4; 1.09: 5.1; 1.10: 5.1; 1.11: 5.05; 1.12: 5.05 |  | 58
| 1 | 6 | 1.02: 5.45; 1.03: 5.0678; 1.05: 5.7938; 1.07: 5.3; 1.08: 5.1; 1.09: 5.16; 1.10: 5.2; 1.11: 5.72; 1.12: 5.05
| Mean |  | 1.02: 5.315; 1.03: 5.1398; 1.05: 5.7831; 1.07: 5.5667; 1.08: 5.0833; 1.09: 5.1617; 1.10: 5.0667; 1.11: 5.17; 1.12: 5.0083
| Median |  | 1.02: 5.32; 1.03: 5.1522; 1.05: 5.7819; 1.07: 5.55; 1.08: 5.05; 1.09: 5.17; 1.10: 5.1; 1.11: 5.1; 1.12: 5.025
| Std Dev. |  | 1.02: 0.1305; 1.03: 0.1302; 1.05: 0.045335; 1.07: 0.26583; 1.08: 0.17224; 1.09: 0.084951; 1.10: 0.10328; 1.11: 0.30476; 1.12: 0.04916
| Rel.Std.Dev. |  | 1.02: 2.455%; 1.03: 2.533%; 1.05: 0.7839%; 1.07: 4.775%; 1.08: 3.388%; 1.09: 1.646%; 1.10: 2.038%; 1.11: 5.895%; 1.12: 0.9816%
| PDM3 |  | 1.02: 3.824%; 1.03: 0.4014%; 1.05: 12.97%; 1.07: 8.74%; 1.08: -0.7018%; 1.09: 0.8284%; 1.10: -1.027%; 1.11: 0.9912%; 1.12: -2.167%
| Z-Score (Absolute) |  | 1.02: 1.09; 1.03: 0.16; 1.05: 4.41; 1.07: 2.87; 1.08: 0.56; 1.09: 0; 1.10: 0.67; 1.11: 0.06; 1.12: 1.09
| Analytical results for Sn in OREAS 268 (Certified Value 6.51 ppm) | [21 empty] | Certified
Sn | Round | Replicate | Lab | Lab | Lab | Lab | Lab | Lab | Lab | Lab | Lab | Lab | Lab | Lab | Lab | Lab | Lab | Lab | Lab | Lab | Lab |  | 1
| No | No | 1.02 | 1.03 | 1.07 | 1.08 | 1.09 | 1.10 | 1.11 | 1.12 | 1.13 | 1.14 | 1.15 | 1.16 | 1.17 | 1.18 | 1.19 | 1.21 | 1.23 | 1.28 | 1.30 |  | ppm
|  |  | 4A*MS | 4A*MS | 4A*OES/MS | 4A*MS | 4A*OES/MS | 4A*OES/MS | 4A*OES/MS | 4A*OES/MS | 4A*OES/MS | 4A*OES | 4A*OES/MS | 4A*MS | 4A*MS | 4A*MS | 4A*OES/MS | 4A*OES/MS | 4A*OES | 4A*MS | 4A*OES |  | 2
3
| 1 | 1 | 6.8 | 6.2879 | 2 | 5.7 | 6.4 | 6.6 | 5.9 | 6.3 | 6.2 | 6.3945 | 4.98 | 6.1 | 6.2 | 6.8 | 6 | 7.3 | < 5 | 6.7 | 7.045 |  | 1
| 1 | 2 | 6.5 | 6.4592 | 4 | 6 | 7 | 6.7 | 6.1 | 6.8 | 6.8 | 6.5037 | 5.18 | 6.1 | 5.9 | 6.8 | 6.2 | 7.3 | < 5 | 6.8 | 6.529 |  | 10
| 1 | 3 | 6.7 | 6.1337 | 1 | 5.7 | 6.7 | 6.7 | 6.7 | 6.3 | 6.5 | 6.3326 | 5.28 | 6.2 | 6.1 | 6.8 | 6 | 7.4 | < 5 | 6.8 | 6.282 |  | 16
| 1 | 4 | 6.8 | 6.3863 | 3 | 6 | 6.6 | 6.6 | 6.1 | 6.6 | 7 | 6.3268 | 5.98 | 6.3 | 6.2 | 6.8 | 6.2 | 7.2 | < 5 | 6.9 | 7.402 |  | 6.5106
| 1 | 5 | 6.9 | 6.395 | < 1 | 5.6 | 6.5 | 6.5 | 6.2 | 6.5 | 6.8 | 6.4149 | 5.07 | 6.2 | 6.6 | 6.6 | 6 | 7.4 | < 5 | 7 | 4.641 |  | 59
| 1 | 6 | 6.4 | 6.2594 | 1 | 5.7 | 7.6 | 6.5 | 6.6 | 6.3 | 7 | 6.5184 | 5.37 | 6.3 | 6.7 | 6.6 | 6 | 7.6 | < 5 | 6.8 | 6.714
| Mean |  | 6.6833 | 6.3202 | 2.2 | 5.7833 | 6.8 | 6.6 | 6.2667 | 6.4667 | 6.7167 | 6.4151 | 5.31 | 6.2 | 6.2833 | 6.7333 | 6.0667 | 7.3667 |  | 6.8333 | 6.4355
| Median |  | 6.75 | 6.3371 | 2 | 5.7 | 6.65 | 6.6 | 6.15 | 6.4 | 6.8 | 6.4047 | 5.23 | 6.2 | 6.2 | 6.8 | 6 | 7.35 |  | 6.8 | 6.6215
| Std Dev. |  | 0.19408 | 0.11732 | 1.3038 | 0.17224 | 0.44272 | 0.089443 | 0.31411 | 0.20656 | 0.31252 | 0.081902 | 0.35688 | 0.089443 | 0.30605 | 0.10328 | 0.10328 | 0.13663 |  | 0.10328 | 0.96288
| Rel.Std.Dev. |  | 2.904% | 1.856% | 59.27% | 2.978% | 6.511% | 1.355% | 5.012% | 3.194% | 4.653% | 1.277% | 6.721% | 1.443% | 4.871% | 1.534% | 1.702% | 1.855% |  | 1.511% | 14.96%
| PDM3 |  | 2.653% | -2.924% | -66.21% | -11.17% | 4.445% | 1.373% | -3.747% | -0.675% | 3.165% | -1.467% | -18.44% | -4.771% | -3.491% | 3.421% | -6.819% | 13.15% |  | 4.957% | -1.154%
| Z-Score (Absolute) |  | 0.63 | 0.26 | NA | 1.58 | 0.92 | 0.43 | 0.39 | 0.1 | 0.72 | 0.03 | 2.74 | 0.55 | 0.35 | 0.76 | 0.88 | 2.31 | 9.64 | 1 | 0.03
Results from laboratory 1.07 were removed due to their 1 ppm reading resolution.
| Analytical results for Sr in OREAS 268 (Certified Value 170 ppm) | [21 empty] | Certified
Sr | Round | Replicate | Lab | Lab | Lab | Lab | Lab | Lab | Lab | Lab | Lab | Lab | Lab | Lab | Lab | Lab | Lab | Lab | Lab | Lab | Lab | Lab | 1
| No | No | 1.02 | 1.03 | 1.05 | 1.07 | 1.08 | 1.09 | 1.10 | 1.11 | 1.12 | 1.13 | 1.14 | 1.15 | 1.16 | 1.17 | 1.18 | 1.19 | 1.21 | 1.23 | 1.28 | 1.30 | ppm
|  |  | 4A*MS | 4A*MS | 4A*OES | 4A*OES/MS | 4A*MS | 4A*OES/MS | 4A*OES/MS | 4A*OES/MS | 4A*OES/MS | 4A*OES/MS | 4A*OES | 4A*OES/MS | 4A*MS | 4A*MS | 4A*MS | 4A*OES/MS | 4A*OES/MS | 4A*OES | 4A*MS | 4A*OES | 0
0
| 1 | 1 | 174.72 | 161.2845 | 175.2462 | 174 | 170 | 171 | 174.5 | 170.5 | 170.5 | 170.5 | 162.5083 | 150 | 171 | 171 | 170.19 | 168 | 144 | 168.9 | 170 | 162.466 | 1
| 1 | 2 | 173.82 | 168.509 | 170.349 | 177 | 171 | 176.5 | 174 | 174.5 | 172 | 167.5 | 166.2616 | 152 | 166 | 174 | 167.91 | 170 | 156 | 171.9 | 171 | 160.665 | 11
| 1 | 3 | 177.7 | 162.8696 | 171.0804 | 179 | 171 | 173 | 175.5 | 172 | 173 | 174 | 166.2267 | 151 | 169 | 172 | 167.24 | 167 | 157 | 169 | 170 | 164.178 | 16
| 1 | 4 | 176.25 | 159.6368 | 171.2712 | 169 | 171 | 173.5 | 171.5 | 175.5 | 174 | 171.5 | 171.5927 | 149 | 170 | 169 | 166.63 | 171 | 152 | 172.7 | 173 | 165.762 | 170.4128
| 1 | 5 | 172.14 | 157.9096 | 174.9812 | 176 | 166 | 172.5 | 170 | 174.5 | 173 | 169.5 | 165.4579 | 154 | 170 | 169 | 168.24 | 168 | 143 | 172.1 | 174 | 165.884 | 60
| 1 | 6 | 175.31 | 163.8652 | 168.8014 | 177 | 168 | 174 | 170.5 | 172.5 | 171.5 | 166.5 | 169.8288 | 154 | 170 | 168 | 166.22 | 169 | 134 | 167.3 | 174 | 164.25
| Mean |  | 174.99 | 162.3458 | 171.9549 | 175.3333 | 169.5 | 173.4167 | 172.6667 | 173.25 | 172.3333 | 169.9167 | 166.9794 | 151.6667 | 169.3333 | 170.5 | 167.7383 | 168.8333 | 147.6667 | 170.3167 | 172 | 163.8675
| Median |  | 175.015 | 162.077 | 171.1758 | 176.5 | 170.5 | 173.25 | 172.75 | 173.5 | 172.5 | 170 | 166.2442 | 151.5 | 170 | 170 | 167.575 | 168.5 | 148 | 170.45 | 172 | 164.214
| Std Dev. |  | 1.9286 | 3.7071 | 2.598 | 3.5024 | 2.0736 | 1.828 | 2.2949 | 1.8908 | 1.2517 | 2.7279 | 3.2493 | 2.0656 | 1.7512 | 2.2583 | 1.4194 | 1.472 | 8.9144 | 2.2004 | 1.8974 | 2.0059
| Rel.Std.Dev. |  | 1.102% | 2.283% | 1.511% | 1.998% | 1.223% | 1.054% | 1.329% | 1.091% | 0.7263% | 1.605% | 1.946% | 1.362% | 1.034% | 1.325% | 0.8462% | 0.8718% | 6.037% | 1.292% | 1.103% | 1.224%
| PDM3 |  | 2.686% | -4.734% | 0.9049% | 2.887% | -0.5356% | 1.763% | 1.323% | 1.665% | 1.127% | -0.2911% | -2.015% | -11% | -0.6334% | 0.05119% | -1.569% | -0.9268% | -13.35% | -0.05639% | 0.9314% | -3.841%
| Z-Score (Absolute) |  | 1.33 | 2.13 | 0.5 | 1.43 | 0.17 | 0.9 | 0.7 | 0.86 | 0.61 | 0.05 | 0.86 | 5.05 | 0.21 | 0.1 | 0.65 | 0.35 | 6.14 | 0.05 | 0.52 | 1.71
| Analytical results for Ta in OREAS 268 (Certified Value 1.04 ppm) | [21 empty] | Certified
Ta | Round | Replicate | Lab | Lab | Lab | Lab | Lab | Lab | Lab | Lab | Lab | Lab | Lab | Lab | Lab | Lab | Lab | Lab | Lab |  |  |  | 1
| No | No | 1.02 | 1.03 | 1.07 | 1.08 | 1.09 | 1.10 | 1.11 | 1.12 | 1.13 | 1.14 | 1.15 | 1.16 | 1.17 | 1.18 | 1.19 | 1.21 | 1.28 |  |  |  | ppm
|  |  | 4A*MS | 4A*MS | 4A*OES/MS | 4A*MS | 4A*OES/MS | 4A*OES/MS | 4A*OES/MS | 4A*OES/MS | 4A*OES/MS | 4A*OES | 4A*OES/MS | 4A*MS | 4A*MS | 4A*MS | 4A*OES/MS | 4A*OES/MS | 4A*MS |  |  |  | 2
3
| 1 | 1 | 1.16 | 0.91997 | < 0.1 | 0.62 | 1.07 | 1.07 | 1.06 | 1.04 | 1.21 | 0.2724 | 0.94 | 0.9 | 0.9 | 1.04 | 1 | 1.18 | 1 |  |  |  | 1
| 1 | 2 | 1.13 | 0.98034 | < 0.1 | 0.57 | 1.11 | 1.07 | 1.1 | 1.03 | 1.14 | 0.35615 | 0.95 | 0.86 | 0.9 | 1.13 | 1 | 1.2 | 1 |  |  |  | 24
| 1 | 3 | 1.14 | 0.90666 | < 0.1 | 0.59 | 1.05 | 1.06 | 1.02 | 1 | 1.17 | 0.34638 | 0.92 | 0.9 | 0.9 | 1.08 | 1 | 1.18 | 1 |  |  |  | 16
| 1 | 4 | 1.06 | 0.93992 | < 0.1 | 0.63 | 1.09 | 1.29 | 1.08 | 1.03 | 1.1 | 0.27504 | 0.95 | 0.93 | 1 | 1.11 | 1 | 1.18 | 1 |  |  |  | 1.0366
| 1 | 5 | 1.02 | 0.9069 | < 0.1 | 0.62 | 1.08 | 1.02 | 1.1 | 1.04 | 1.11 | 0.33237 | 0.98 | 0.94 | 1 | 1.06 | 1 | 1.21 | 1.1 |  |  |  | 61
| 1 | 6 | 1.13 | 0.91117 | < 0.1 | 0.62 | 1.08 | 1.05 | 1.04 | 0.99 | 1.16 | 0.27768 | 0.95 | 0.93 | 0.9 | 1.04 | 1 | 1.23 | 1
| Mean |  | 1.1067 | 0.9275 |  | 0.60833 | 1.08 | 1.0933 | 1.0667 | 1.0217 | 1.1483 | 0.31 | 0.94833 | 0.91 | 0.93333 | 1.0767 | 1 | 1.1967 | 1.0167
| Median |  | 1.13 | 0.91557 |  | 0.62 | 1.08 | 1.065 | 1.07 | 1.03 | 1.15 | 0.30502 | 0.95 | 0.915 | 0.9 | 1.07 | 1 | 1.19 | 1
| Std Dev. |  | 0.054283 | 0.028733 |  | 0.023166 | 0.02 | 0.098116 | 0.03266 | 0.02137 | 0.040702 | 0.039078 | 0.019408 | 0.029665 | 0.05164 | 0.037238 | 0 | 0.020656 | 0.040825
| Rel.Std.Dev. |  | 4.905% | 3.098% |  | 3.808% | 1.852% | 8.974% | 3.062% | 2.092% | 3.544% | 12.61% | 2.047% | 3.26% | 5.533% | 3.459% | 0% | 1.726% | 4.016%
| PDM3 |  | 6.758% | -10.53% |  | -41.32% | 4.186% | 5.472% | 2.9% | -1.442% | 10.78% | -70.09% | -8.516% | -12.21% | -9.963% | 3.864% | -3.532% | 15.44% | -1.924%
| Z-Score (Absolute) |  | 0.68 | 0.71 | 7.54 | 3.2 | 0.47 | 0.58 | 0.37 | 0.02 | 1 | 5.52 | 0.55 | 0.85 | 0.67 | 0.45 | NA | 1.38 | 0.02
Results from laboratory 1.19 were removed due to their 0.1 ppm reading resolution.
| Analytical results for Tb in OREAS 268 (Certified Value 0.54 ppm) | [21 empty] | Certified
Tb | Round | Replicate | 1.02: Lab; 1.03: Lab; 1.07: Lab; 1.08: Lab; 1.09: Lab; 1.10: Lab; 1.11: Lab; 1.12: Lab; 1.13: Lab; 1.14: Lab |  |  |  | 1
| No | No | 1.02: 1.02; 1.03: 1.03; 1.07: 1.05; 1.08: 1.07; 1.09: 1.17; 1.10: 1.18; 1.11: 1.19; 1.12: 1.21; 1.13: 1.28; 1.14: 1.30 |  |  |  | ppm
|  |  | 1.02: 4A*MS; 1.03: 4A*MS; 1.07: 4A*MS; 1.08: 4A*OES/MS; 1.09: 4A*MS; 1.10: 4A*MS; 1.11: 4A*OES/MS; 1.12: 4A*OES/MS; 1.13: 4A*MS; 1.14: 4A*OES |  |  |  | 2
3
| 1 | 1 | 1.02: 0.53; 1.03: 0.52871; 1.07: 0.6983; 1.08: 0.6; 1.09: 0.5; 1.10: 0.56; 1.11: 0.5; 1.12: 0.58; 1.13: 0.52; 1.14: 0.344 |  |  |  | 1
| 1 | 2 | 1.02: 0.54; 1.03: 0.547; 1.07: 0.70558; 1.08: 0.5; 1.09: 0.5; 1.10: 0.53; 1.11: 0.5; 1.12: 0.56; 1.13: 0.54; 1.14: 0.801 |  |  |  | 25
| 1 | 3 | 1.02: 0.51; 1.03: 0.52818; 1.07: 0.69371; 1.08: 0.5; 1.09: 0.5; 1.10: 0.52; 1.11: 0.5; 1.12: 0.58; 1.13: 0.52; 1.14: 0.264 |  |  |  | 16
| 1 | 4 | 1.02: 0.53; 1.03: 0.54291; 1.07: 0.67248; 1.08: 0.6; 1.09: 0.6; 1.10: 0.51; 1.11: 0.5; 1.12: 0.6; 1.13: 0.54; 1.14: 0.274 |  |  |  | 0.54171
| 1 | 5 | 1.02: 0.54; 1.03: 0.55742; 1.07: 0.6857; 1.08: 0.6; 1.09: 0.6; 1.10: 0.52; 1.11: 0.6; 1.12: 0.57; 1.13: 0.54; 1.14: 0.409 |  |  |  | 62
| 1 | 6 | 1.02: 0.56; 1.03: 0.5317; 1.07: 0.68791; 1.08: 0.5; 1.09: 0.6; 1.10: 0.51; 1.11: 0.6; 1.12: 0.67; 1.13: 0.52; 1.14: 1.192
| Mean |  | 1.02: 0.535; 1.03: 0.53932; 1.07: 0.69061; 1.08: 0.55; 1.09: 0.55; 1.10: 0.525; 1.11: 0.53333; 1.12: 0.59333; 1.13: 0.53; 1.14: 0.54733
| Median |  | 1.02: 0.535; 1.03: 0.53731; 1.07: 0.69081; 1.08: 0.55; 1.09: 0.55; 1.10: 0.52; 1.11: 0.5; 1.12: 0.58; 1.13: 0.53; 1.14: 0.3765
| Std Dev. |  | 1.02: 0.016432; 1.03: 0.011784; 1.07: 0.011428; 1.08: 0.054772; 1.09: 0.054772; 1.10: 0.018708; 1.11: 0.05164; 1.12: 0.039833; 1.13: 0.010954; 1.14: 0.37294
| Rel.Std.Dev. |  | 1.02: 3.071%; 1.03: 2.185%; 1.07: 1.655%; 1.08: 9.959%; 1.09: 9.959%; 1.10: 3.563%; 1.11: 9.682%; 1.12: 6.713%; 1.13: 2.067%; 1.14: 68.14%
| PDM3 |  | 1.02: -1.238%; 1.03: -0.4405%; 1.07: 27.49%; 1.08: 1.531%; 1.09: 1.531%; 1.10: -3.084%; 1.11: -1.546%; 1.12: 9.53%; 1.13: -2.161%; 1.14: 1.039%
| Z-Score (Absolute) |  | 1.02: 0.61; 1.03: 0.29; 1.07: 10.84; 1.08: 0.49; 1.09: 0.49; 1.10: 1.35; 1.11: 0.74; 1.12: 3.68; 1.13: 0.98; 1.14: 0.29
| Analytical results for Te in OREAS 268 (Certified Value 0.12 ppm) | [21 empty] | Certified
Te | Round | Replicate | Lab | Lab | Lab | Lab | Lab | Lab | Lab | Lab | Lab | Lab | Lab | Lab | Lab | Lab | Lab | [5 empty] | 1
| No | No | 1.03 | 1.07 | 1.08 | 1.09 | 1.10 | 1.11 | 1.12 | 1.13 | 1.14 | 1.15 | 1.16 | 1.17 | 1.19 | 1.21 | 1.28 | [5 empty] | ppm
|  |  | 4A*MS | 4A*OES/MS | 4A*MS | 4A*OES/MS | 4A*OES/MS | 4A*OES/MS | 4A*OES/MS | 4A*OES/MS | 4A*OES | 4A*OES/MS | 4A*MS | 4A*MS | 4A*OES/MS | 4A*OES/MS | 4A*MS | [5 empty] | 2
2
| 1 | 1 | < 0.2 | < 0.1 | 0.47 | 0.13 | 0.13 | 0.08 | 0.18 | 0.15 | 0.096792 | 0.08 | 0.1 | 0.08 | 0.18 | 0.11 | < 0.2 | [5 empty] | 1
| 1 | 2 | < 0.2 | < 0.1 | 0.48 | 0.13 | 0.12 | 0.1 | 0.19 | 0.12 | 0.096385 | 0.1 | 0.1 | 0.14 | 0.12 | 0.11 | < 0.2 | [5 empty] | 26
| 1 | 3 | < 0.2 | < 0.1 | 0.47 | 0.12 | 0.12 | 0.13 | 0.16 | 0.19 | 0.095477 | 0.07 | 0.1 | 0.09 | 0.14 | 0.1 | < 0.2 | [5 empty] | 16
| 1 | 4 | < 0.2 | < 0.1 | 0.45 | 0.12 | 0.12 | 0.08 | 0.13 | 0.14 | 0.12434 | 0.14 | 0.1 | 0.2 | 0.11 | 0.11 | < 0.2 | [5 empty] | 0.12416
| 1 | 5 | < 0.2 | < 0.1 | 0.46 | 0.13 | 0.11 | 0.08 | 0.13 | 0.09 | 0.14583 | 0.12 | 0.1 | 0.13 | 0.14 | 0.11 | < 0.2 | [5 empty] | 63
| 1 | 6 | < 0.2 | < 0.1 | 0.44 | 0.12 | 0.11 | 0.17 | 0.18 | 0.1 | 0.16081 | 0.11 | 0.1 | 0.12 | 0.15 | 0.11 | < 0.2
| Mean |  |  |  | 0.46167 | 0.125 | 0.11833 | 0.10667 | 0.16167 | 0.13167 | 0.11994 | 0.10333 | 0.1 | 0.12667 | 0.14 | 0.10833
| Median |  |  |  | 0.465 | 0.125 | 0.12 | 0.09 | 0.17 | 0.13 | 0.11057 | 0.105 | 0.1 | 0.125 | 0.14 | 0.11
| Std Dev. |  |  |  | 0.01472 | 0.0054772 | 0.0075277 | 0.036697 | 0.026394 | 0.03656 | 0.028456 | 0.02582 | 1.5202e-17 | 0.04274 | 0.024495 | 0.0040825
| Rel.Std.Dev. |  |  |  | 3.188% | 4.382% | 6.361% | 34.4% | 16.33% | 27.77% | 23.73% | 24.99% | 1.52e-14% | 33.74% | 17.5% | 3.768%
| PDM3 |  |  |  | 271.8% | 0.6762% | -4.693% | -14.09% | 30.21% | 6.046% | -3.401% | -16.77% | -19.46% | 2.019% | 12.76% | -12.75%
| Z-Score (Absolute) |  | 0.91 | 3.29 | 16.3 | 0.28 | 0.04 | 0.59 | 2.02 | 0.6 | 0.04 | 0.75 | NA | 0.36 | 0.99 | 0.51 | 0.91
Results from laboratory 1.16 were removed due to their 0.1 ppm reading resolution.
| Analytical results for Th in OREAS 268 (Certified Value 9.36 ppm) | [21 empty] | Certified
Th | Round | Replicate | Lab | Lab | Lab | Lab | Lab | Lab | Lab | Lab | Lab | Lab | Lab | Lab | Lab | Lab | Lab | Lab | Lab |  |  |  | 1
| No | No | 1.02 | 1.03 | 1.05 | 1.07 | 1.09 | 1.10 | 1.11 | 1.12 | 1.13 | 1.14 | 1.15 | 1.16 | 1.17 | 1.18 | 1.19 | 1.21 | 1.28 |  |  |  | ppm
|  |  | 4A*MS | 4A*MS | 4A*MS | 4A*OES/MS | 4A*OES/MS | 4A*OES/MS | 4A*OES/MS | 4A*OES/MS | 4A*OES/MS | 4A*OES | 4A*OES/MS | 4A*MS | 4A*MS | 4A*MS | 4A*OES/MS | 4A*OES/MS | 4A*MS |  |  |  | 2
3
| 1 | 1 | 9.14 | 8.5006 | 9.7429 | 10.8 | 9.38 | 9.89 | 9.32 | 9.14 | 10.1 | 9.5667 | 9.28 | 9.77 | 8.1 | 9.81 | 9.3 | 8.74 | 7.8 |  |  |  | 1
| 1 | 2 | 9.34 | 8.7041 | 9.7301 | 10.8 | 10.1 | 10.1 | 9.61 | 8.64 | 8.89 | 9.6458 | 9.36 | 9.34 | 8.5 | 9.63 | 9.2 | 8.52 | 7.8 |  |  |  | 27
| 1 | 3 | 9.58 | 8.8416 | 9.7358 | 11 | 9.38 | 9.93 | 9.14 | 8.76 | 10.2 | 9.6508 | 8.97 | 9.31 | 8.3 | 9.63 | 9 | 8.62 | 7.8 |  |  |  | 16
| 1 | 4 | 9.24 | 9.0541 | 9.702 | 10.5 | 9.85 | 9.88 | 9.42 | 10.4 | 8.62 | 9.7262 | 9.36 | 9.73 | 8.7 | 9.77 | 9.5 | 8.71 | 7.8 |  |  |  | 9.3611
| 1 | 5 | 9.25 | 8.8967 | 9.7677 | 11.2 | 9.56 | 9.51 | 10 | 9.6 | 8.9 | 9.532 | 9.38 | 9.86 | 9 | 9.81 | 9.5 | 8.54 | 7.8 |  |  |  | 64
| 1 | 6 | 9.56 | 8.5895 | 9.7826 | 10.7 | 9.87 | 9.66 | 9.2 | 8.88 | 9.71 | 9.688 | 9.5 | 9.66 | 8.9 | 9.7 | 9.8 | 8.69 | 7.8
| Mean |  | 9.3517 | 8.7644 | 9.7435 | 10.8333 | 9.69 | 9.8283 | 9.4483 | 9.2367 | 9.4033 | 9.6349 | 9.3083 | 9.6117 | 8.5833 | 9.725 | 9.3833 | 8.6367 | 7.8
| Median |  | 9.295 | 8.7729 | 9.7393 | 10.8 | 9.705 | 9.885 | 9.37 | 9.01 | 9.305 | 9.6483 | 9.36 | 9.695 | 8.6 | 9.735 | 9.4 | 8.655 | 7.8
| Std Dev. |  | 0.18071 | 0.20551 | 0.028551 | 0.24221 | 0.29503 | 0.2099 | 0.31764 | 0.6641 | 0.68477 | 0.07316 | 0.18027 | 0.23147 | 0.34881 | 0.083845 | 0.27869 | 0.091797 | 0
| Rel.Std.Dev. |  | 1.932% | 2.345% | 0.293% | 2.236% | 3.045% | 2.136% | 3.362% | 7.19% | 7.282% | 0.7593% | 1.937% | 2.408% | 4.064% | 0.8622% | 2.97% | 1.063% | 0%
| PDM3 |  | -0.1013% | -6.374% | 4.085% | 15.73% | 3.513% | 4.991% | 0.9314% | -1.33% | 0.4506% | 2.925% | -0.5642% | 2.676% | -8.309% | 3.887% | 0.237% | -7.739% | -16.68%
| Z-Score (Absolute) |  | 0.12 | 1.5 | 0.8 | 3.36 | 0.67 | 1 | 0.11 | 0.39 | 0 | 0.54 | 0.22 | 0.49 | 1.93 | 0.76 | 0.05 | 1.8 | 3.77
| Analytical results for Ti in OREAS 268 (Certified Value 0.393 wt.%) | [21 empty] | Certified
Ti | Round | Replicate | Lab | Lab | Lab | Lab | Lab | Lab | Lab | Lab | Lab | Lab | Lab | Lab | Lab | Lab | Lab | Lab | Lab | Lab | Lab | Lab | 1
| No | No | 1.02 | 1.03 | 1.05 | 1.07 | 1.08 | 1.09 | 1.10 | 1.11 | 1.12 | 1.13 | 1.14 | 1.15 | 1.16 | 1.17 | 1.18 | 1.19 | 1.21 | 1.23 | 1.28 | 1.30 | wt.%
|  |  | 4A*OES | 4A*MS | 4A*OES | 4A*OES/MS | 4A*OES | 4A*OES/MS | 4A*OES/MS | 4A*OES/MS | 4A*OES/MS | 4A*OES/MS | 4A*OES | 4A*OES/MS | 4A*OES | 4A*MS | 4A*MS | 4A*OES/MS | 4A*OES/MS | 4A*OES | 4A*OES | 4A*OES | 3
3
| 1 | 1 | 0.411 | 0.37901 | 0.40407 | 0.411 | 0.38 | 0.392 | 0.404 | 0.404 | 0.406 | 0.399 | 0.40858 | 0.3316 | 0.365 | 0.378 | 0.3762 | 0.395 | 0.368 | 0.4 | 0.42 | 0.37524 | 1
| 1 | 2 | 0.4004 | 0.39326 | 0.40322 | 0.417 | 0.38 | 0.395 | 0.403 | 0.417 | 0.398 | 0.383 | 0.42055 | 0.3297 | 0.373 | 0.387 | 0.3888 | 0.365 | 0.408 | 0.4 | 0.42 | 0.38167 | 28
| 1 | 3 | 0.4059 | 0.37166 | 0.40288 | 0.432 | 0.38 | 0.401 | 0.409 | 0.386 | 0.408 | 0.407 | 0.40435 | 0.3239 | 0.37 | 0.378 | 0.3871 | 0.371 | 0.4 | 0.4 | 0.415 | 0.38844 | 16
| 1 | 4 | 0.3983 | 0.36575 | 0.40319 | 0.435 | 0.4 | 0.396 | 0.4 | 0.414 | 0.392 | 0.392 | 0.39307 | 0.3353 | 0.37 | 0.377 | 0.3763 | 0.38 | 0.392 | 0.4 | 0.405 | 0.37998 | 0.39294
| 1 | 5 | 0.403 | 0.36734 | 0.40381 | 0.413 | 0.38 | 0.392 | 0.396 | 0.417 | 0.395 | 0.383 | 0.39254 | 0.3383 | 0.38 | 0.383 | 0.3758 | 0.381 | 0.368 | 0.4 | 0.41 | 0.37037 | 65
| 1 | 6 | 0.4215 | 0.3742 | 0.40288 | 0.419 | 0.38 | 0.393 | 0.403 | 0.387 | 0.402 | 0.387 | 0.41684 | 0.333 | 0.373 | 0.374 | 0.3736 | 0.377 | 0.353 | 0.4 | 0.415 | 0.37781
| Mean |  | 0.40668 | 0.3752 | 0.40334 | 0.42117 | 0.38333 | 0.39483 | 0.4025 | 0.40417 | 0.40017 | 0.39183 | 0.40599 | 0.33197 | 0.37183 | 0.3795 | 0.37963 | 0.37817 | 0.3815 | 0.4 | 0.41417 | 0.37892
| Median |  | 0.40445 | 0.37293 | 0.4032 | 0.418 | 0.38 | 0.394 | 0.403 | 0.409 | 0.4 | 0.3895 | 0.40647 | 0.3323 | 0.3715 | 0.378 | 0.37625 | 0.3785 | 0.38 | 0.4 | 0.415 | 0.37889
| Std Dev. |  | 0.0085101 | 0.010054 | 0.0004931 | 0.010008 | 0.008165 | 0.0034303 | 0.0043243 | 0.014497 | 0.0062743 | 0.0096003 | 0.011721 | 0.0049524 | 0.0049565 | 0.0046797 | 0.0065387 | 0.010206 | 0.021594 | 6.0809e-17 | 0.0058452 | 0.0061179
| Rel.Std.Dev. |  | 2.093% | 2.68% | 0.1223% | 2.376% | 2.13% | 0.8688% | 1.074% | 3.587% | 1.568% | 2.45% | 2.887% | 1.492% | 1.333% | 1.233% | 1.722% | 2.699% | 5.66% | 1.52e-14% | 1.411% | 1.615%
| PDM3 |  | 3.497% | -4.514% | 2.647% | 7.183% | -2.445% | 0.4816% | 2.433% | 2.857% | 1.839% | -0.2818% | 3.321% | -15.52% | -5.372% | -3.421% | -3.387% | -3.76% | -2.912% | 1.796% | 5.402% | -3.568%
| Z-Score (Absolute) |  | 0.81 | 0.91 | 0.63 | 1.6 | 0.46 | 0.16 | 0.58 | 0.67 | 0.46 | 0 | 0.77 | 3.27 | 1.09 | 0.67 | 0.67 | 0.75 | 0.56 | NA | 1.22 | 0.71
Results from laboratory 1.23 were removed due to their 0.01 wt.% reading resolution.
| Analytical results for Tl in OREAS 268 (Certified Value 0.46 ppm) | [21 empty] | Certified
Tl | Round | Replicate | Lab | Lab | Lab | Lab | Lab | Lab | Lab | Lab | Lab | Lab | Lab | Lab | Lab | Lab | Lab | Lab | Lab |  |  |  | 1
| No | No | 1.02 | 1.03 | 1.07 | 1.09 | 1.10 | 1.11 | 1.12 | 1.13 | 1.14 | 1.15 | 1.16 | 1.17 | 1.18 | 1.19 | 1.21 | 1.28 | 1.30 |  |  |  | ppm
|  |  | 4A*MS | 4A*MS | 4A*OES/MS | 4A*OES/MS | 4A*OES/MS | 4A*OES/MS | 4A*OES/MS | 4A*OES/MS | 4A*OES | 4A*OES/MS | 4A*MS | 4A*MS | 4A*MS | 4A*OES/MS | 4A*OES/MS | 4A*MS | 4A*OES |  |  |  | 2
3
| 1 | 1 | 0.47 | 0.43435 | 0.44 | 0.42 | 0.49 | 0.47 | 0.44 | 0.48 | 0.46316 | 0.427 | 0.47 | 0.42 | 0.47 | 0.5 | 0.45 | 0.4 |  |  |  |  | 1
| 1 | 2 | 0.46 | 0.42775 | 0.42 | 0.45 | 0.49 | 0.49 | 0.42 | 0.51 | 0.45953 | 0.429 | 0.47 | 0.43 | 0.48 | 0.49 | 0.46 | 0.4 |  |  |  |  | 29
| 1 | 3 | 0.47 | 0.43794 | 0.45 | 0.42 | 0.49 | 0.49 | 0.41 | 0.49 | 0.4677 | 0.419 | 0.45 | 0.47 | 0.47 | 0.49 | 0.45 | 0.4 |  |  |  |  | 16
| 1 | 4 | 0.45 | 0.43198 | 0.43 | 0.45 | 0.48 | 0.46 | 0.44 | 0.5 | 0.46444 | 0.426 | 0.47 | 0.47 | 0.47 | 0.49 | 0.46 | 0.4 | 0.104 |  |  |  | 0.45954
| 1 | 5 | 0.47 | 0.43365 | 0.44 | 0.42 | 0.47 | 0.52 | 0.42 | 0.48 | 0.46063 | 0.441 | 0.45 | 0.49 | 0.51 | 0.52 | 0.45 | 0.4 | 1.568 |  |  |  | 66
| 1 | 6 | 0.47 | 0.42051 | 0.43 | 0.43 | 0.47 | 0.52 | 0.41 | 0.5 | 0.46777 | 0.439 | 0.45 | 0.47 | 0.48 | 0.51 | 0.51 | 0.4
| Mean |  | 0.465 | 0.43103 | 0.435 | 0.43167 | 0.48167 | 0.49167 | 0.42333 | 0.49333 | 0.46387 | 0.43017 | 0.46 | 0.45833 | 0.48 | 0.5 | 0.46333 | 0.4 | 0.836
| Median |  | 0.47 | 0.43282 | 0.435 | 0.425 | 0.485 | 0.49 | 0.42 | 0.495 | 0.4638 | 0.428 | 0.46 | 0.47 | 0.475 | 0.495 | 0.455 | 0.4 | 0.836
| Std Dev. |  | 0.0083666 | 0.0061303 | 0.010488 | 0.01472 | 0.0098319 | 0.024833 | 0.013663 | 0.012111 | 0.0034654 | 0.0083526 | 0.010954 | 0.027142 | 0.015492 | 0.012649 | 0.023381 | 6.0809e-17 | 1.0352
| Rel.Std.Dev. |  | 1.799% | 1.422% | 2.411% | 3.41% | 2.041% | 5.051% | 3.227% | 2.455% | 0.7471% | 1.942% | 2.381% | 5.922% | 3.227% | 2.53% | 5.046% | 1.52e-14% | 123.8%
| PDM3 |  | 1.189% | -6.204% | -5.34% | -6.065% | 4.815% | 6.992% | -7.878% | 7.354% | 0.9432% | -6.391% | 0.1005% | -0.2621% | 4.453% | 8.805% | 0.8259% | -12.96% | 81.92%
| Z-Score (Absolute) |  | 0.03 | 0.78 | 0.68 | 0.76 | 0.43 | 0.67 | 0.96 | 0.71 | 0.01 | 0.8 | 0.09 | 0.13 | 0.39 | 0.87 | 0.01 | NA | 8.86
Results from laboratory 1.28 were removed due to their 0.1 ppm reading resolution.
| Analytical results for Tm in OREAS 268 (Certified Value 0.2 ppm) | [21 empty] | Certified
Tm | Round | Replicate | Lab | Lab | Lab | Lab | Lab | Lab | Lab | Lab | Lab | [11 empty] | 1
| No | No | 1.02 | 1.03 | 1.05 | 1.07 | 1.17 | 1.18 | 1.19 | 1.21 | 1.28 | [11 empty] | ppm
|  |  | 4A*MS | 4A*MS | 4A*MS | 4A*OES/MS | 4A*MS | 4A*MS | 4A*OES/MS | 4A*OES/MS | 4A*MS | [11 empty] | 2
3
| 1 | 1 | 0.22 | 0.20258 | 0.24822 | 0.2 | 0.2 | 0.22 | 0.2 | 0.23 | 0.2 | [11 empty] | 1
| 1 | 2 | 0.23 | 0.19443 | 0.24048 | 0.2 | 0.2 | 0.22 | 0.2 | 0.2 | 0.2 | [11 empty] | 4
| 1 | 3 | 0.21 | 0.18281 | 0.23607 | 0.2 | 0.2 | 0.22 | 0.2 | 0.2 | 0.2 | [11 empty] | 16
| 1 | 4 | 0.21 | 0.1898 | 0.24192 | 0.2 | 0.2 | 0.22 | 0.2 | 0.2 | 0.2 | [11 empty] | 0.20366
| 1 | 5 | 0.21 | 0.37225 | 0.21429 | 0.2 | 0.2 | 0.21 | 0.2 | 0.2 | 0.2 | [11 empty] | 67
| 1 | 6 | 0.23 | 0.18352 | 0.24336 | 0.2 | 0.2 | 0.22 | 0.2 | 0.21 | 0.2
| Mean |  | 0.21833 | 0.2209 | 0.23739 | 0.2 | 0.2 | 0.21833 | 0.2 | 0.20667 | 0.2
| Median |  | 0.215 | 0.19212 | 0.2412 | 0.2 | 0.2 | 0.22 | 0.2 | 0.2 | 0.2
| Std Dev. |  | 0.0098319 | 0.074507 | 0.011986 | 3.0405e-17 | 3.0405e-17 | 0.0040825 | 3.0405e-17 | 0.012111 | 3.0405e-17
| Rel.Std.Dev. |  | 4.503% | 33.73% | 5.049% | 1.52e-14% | 1.52e-14% | 1.87% | 1.52e-14% | 5.86% | 1.52e-14%
| PDM3 |  | 7.204% | 8.464% | 16.56% | -1.798% | -1.798% | 7.204% | -1.798% | 1.475% | -1.798%
| Z-Score (Absolute) |  | 1.18 | 1.44 | 3.11 | 0.67 | 0.67 | 1.18 | 0.67 | 0 | 0.67
| Analytical results for U in OREAS 268 (Certified Value 1.82 ppm) | [21 empty] | Certified
U | Round | Replicate | Lab | Lab | Lab | Lab | Lab | Lab | Lab | Lab | Lab | Lab | Lab | Lab | Lab | Lab | Lab | Lab | Lab |  |  |  | 1
| No | No | 1.02 | 1.03 | 1.05 | 1.07 | 1.09 | 1.10 | 1.11 | 1.12 | 1.13 | 1.14 | 1.15 | 1.16 | 1.17 | 1.18 | 1.19 | 1.21 | 1.28 |  |  |  | ppm
|  |  | 4A*MS | 4A*MS | 4A*MS | 4A*OES/MS | 4A*OES/MS | 4A*OES/MS | 4A*OES/MS | 4A*OES/MS | 4A*OES/MS | 4A*OES | 4A*OES/MS | 4A*MS | 4A*MS | 4A*MS | 4A*OES/MS | 4A*OES/MS | 4A*MS |  |  |  | 2
3
| 1 | 1 | 1.8 | 1.7634 | 1.7862 | 1.8 | 1.6 | 1.9 | 1.8 | 1.8 | 1.8 | 1.8271 | 1.57 | 1.82 | 1.5 | 1.99 | 1.7 | 1.87 | 1.8 |  |  |  | 1
| 1 | 2 | 1.81 | 1.7642 | 1.8591 | 1.8 | 1.8 | 1.9 | 1.8 | 1.6 | 1.9 | 1.8017 | 1.57 | 1.84 | 1.6 | 1.89 | 1.8 | 1.86 | 1.8 |  |  |  | 31
| 1 | 3 | 1.83 | 1.7538 | 1.8437 | 1.8 | 1.7 | 1.9 | 1.9 | 1.6 | 1.8 | 1.8 | 1.52 | 1.84 | 1.6 | 1.91 | 1.7 | 1.89 | 1.8 |  |  |  | 16
| 1 | 4 | 1.83 | 1.8206 | 1.7174 | 1.7 | 1.7 | 1.9 | 1.8 | 2 | 1.9 | 1.8715 | 1.58 | 1.86 | 1.7 | 1.95 | 1.8 | 1.86 | 1.9 |  |  |  | 1.8215
| 1 | 5 | 1.84 | 1.829 | 1.7333 | 1.8 | 1.6 | 1.8 | 1.9 | 1.8 | 1.9 | 1.8166 | 1.57 | 1.85 | 1.7 | 2.07 | 1.8 | 1.88 | 1.9 |  |  |  | 68
| 1 | 6 | 1.86 | 1.7358 | 1.7544 | 1.8 | 1.7 | 1.9 | 1.9 | 1.7 | 2 | 1.8602 | 1.58 | 1.84 | 1.6 | 1.92 | 1.8 | 1.89 | 1.8
| Mean |  | 1.8283 | 1.7778 | 1.7824 | 1.7833 | 1.6833 | 1.8833 | 1.85 | 1.75 | 1.8833 | 1.8295 | 1.565 | 1.8417 | 1.6167 | 1.955 | 1.7667 | 1.875 | 1.8333
| Median |  | 1.83 | 1.7638 | 1.7703 | 1.8 | 1.7 | 1.9 | 1.85 | 1.75 | 1.9 | 1.8219 | 1.57 | 1.84 | 1.6 | 1.935 | 1.8 | 1.875 | 1.8
| Std Dev. |  | 0.02137 | 0.037914 | 0.058413 | 0.040825 | 0.075277 | 0.040825 | 0.054772 | 0.15166 | 0.075277 | 0.030052 | 0.022583 | 0.013292 | 0.075277 | 0.066257 | 0.05164 | 0.013784 | 0.05164
| Rel.Std.Dev. |  | 1.169% | 2.133% | 3.277% | 2.289% | 4.472% | 2.168% | 2.961% | 8.666% | 3.997% | 1.643% | 1.443% | 0.7217% | 4.656% | 3.389% | 2.923% | 0.7351% | 2.817%
| PDM3 |  | 0.3733% | -2.401% | -2.15% | -2.097% | -7.587% | 3.393% | 1.563% | -3.927% | 3.393% | 0.4378% | -14.08% | 1.105% | -11.25% | 7.327% | -3.012% | 2.935% | 0.6478%
| Z-Score (Absolute) |  | 0 | 0.67 | 0.61 | 0.6 | 1.94 | 0.73 | 0.29 | 1.05 | 0.73 | 0.02 | 3.51 | 0.18 | 2.82 | 1.69 | 0.82 | 0.62 | 0.07
| Analytical results for V in OREAS 268 (Certified Value 69 ppm) | [21 empty] | Certified
V | Round | Replicate | Lab | Lab | Lab | Lab | Lab | Lab | Lab | Lab | Lab | Lab | Lab | Lab | Lab | Lab | Lab | Lab | Lab | Lab | Lab | Lab | 1
| No | No | 1.02 | 1.03 | 1.05 | 1.07 | 1.08 | 1.09 | 1.10 | 1.11 | 1.12 | 1.13 | 1.14 | 1.15 | 1.16 | 1.17 | 1.18 | 1.19 | 1.21 | 1.23 | 1.28 | 1.30 | ppm
|  |  | 4A*OES | 4A*MS | 4A*OES | 4A*OES/MS | 4A*MS | 4A*OES/MS | 4A*OES/MS | 4A*OES/MS | 4A*OES/MS | 4A*OES/MS | 4A*OES | 4A*OES/MS | 4A*OES | 4A*MS | 4A*MS | 4A*OES/MS | 4A*OES/MS | 4A*OES | 4A*OES | 4A*OES | 0
1
| 1 | 1 | 72 | 70.3713 | 65.4675 | 29 | 70 | 68 | 70 | 68 | 67 | 69 | 64.6643 | 69 | 70 | 69 | 68 | 69 | 57 | 96.4 | 70 | 67.274 | 1
| 1 | 2 | 69 | 73.3438 | 64.89 | 51 | 73 | 69 | 68 | 70 | 68 | 64 | 64.5048 | 69 | 69 | 71 | 66 | 72 | 58 | 94.8 | 70 | 67.655 | 32
| 1 | 3 | 70 | 70.0566 | 63.987 | 45 | 75 | 69 | 68 | 67 | 69 | 70 | 69.7928 | 68 | 69 | 70 | 64 | 70 | 63 | 92.5 | 70 | 67.944 | 16
| 1 | 4 | 69 | 68.9413 | 66.0345 | 54 | 73 | 69 | 67 | 71 | 68 | 64 | 68.3966 | 69 | 70 | 68 | 66 | 71 | 55 | 96 | 70 | 67.806 | 68.7331
| 1 | 5 | 67 | 68.6481 | 58.653 | 27 | 70 | 68 | 67 | 71 | 69 | 64 | 68.4716 | 70 | 70 | 69 | 66 | 73 | 58 | 93.8 | 70 | 68.108 | 69
| 1 | 6 | 73 | 70.662 | 66.6015 | 32 | 70 | 69 | 69 | 68 | 68 | 65 | 70.2111 | 69 | 68 | 69 | 67 | 74 | 58 | 94.7 | 70 | 67.548
| Mean |  | 70 | 70.3372 | 64.2722 | 39.6667 | 71.8333 | 68.6667 | 68.1667 | 69.1667 | 68.1667 | 66 | 67.6735 | 69 | 69.3333 | 69.3333 | 66.1667 | 71.5 | 58.1667 | 94.7 | 70 | 67.7225
| Median |  | 69.5 | 70.2139 | 65.1787 | 38.5 | 71.5 | 69 | 68 | 69 | 68 | 64.5 | 68.4341 | 69 | 69.5 | 69 | 66 | 71.5 | 58 | 94.75 | 70 | 67.7305
| Std Dev. |  | 2.1909 | 1.6749 | 2.8982 | 11.7927 | 2.137 | 0.5164 | 1.169 | 1.7224 | 0.75277 | 2.7568 | 2.4974 | 0.63246 | 0.8165 | 1.0328 | 1.3292 | 1.8708 | 2.6394 | 1.4311 | 0 | 0.29692
| Rel.Std.Dev. |  | 3.13% | 2.381% | 4.509% | 29.73% | 2.975% | 0.752% | 1.715% | 2.49% | 1.104% | 4.177% | 3.69% | 0.9166% | 1.178% | 1.49% | 2.009% | 2.617% | 4.538% | 1.511% | 0% | 0.4384%
| PDM3 |  | 1.843% | 2.334% | -6.49% | -42.29% | 4.511% | -0.09665% | -0.8241% | 0.6308% | -0.8241% | -3.976% | -1.542% | 0.3883% | 0.8733% | 0.8733% | -3.734% | 4.026% | -15.37% | 37.78% | 1.843% | -1.47%
| Z-Score (Absolute) |  | 0.67 | 0.87 | 2.64 | 16.86 | 1.73 | 0.1 | 0.39 | 0.19 | 0.39 | 1.64 | 0.67 | 0.1 | 0.29 | 0.29 | 1.54 | 1.54 | 6.17 | 14.95 | 0.67 | 0.64
| Analytical results for W in OREAS 268 (Certified Value 25.2 ppm) | [21 empty] | Certified
W | Round | Replicate | Lab | Lab | Lab | Lab | Lab | Lab | Lab | Lab | Lab | Lab | Lab | Lab | Lab | Lab | Lab | Lab | Lab |  |  |  | 1
| No | No | 1.02 | 1.03 | 1.07 | 1.08 | 1.09 | 1.10 | 1.11 | 1.12 | 1.13 | 1.14 | 1.15 | 1.16 | 1.17 | 1.18 | 1.19 | 1.21 | 1.23 |  |  |  | ppm
|  |  | 4A*MS | 4A*MS | 4A*OES/MS | 4A*OES | 4A*OES/MS | 4A*OES/MS | 4A*OES/MS | 4A*OES/MS | 4A*OES/MS | 4A*OES | 4A*OES/MS | 4A*MS | 4A*MS | 4A*MS | 4A*OES/MS | 4A*OES/MS | 4A*OES |  |  |  | 1
2
| 1 | 1 | 26.8 | 25.7496 | 24.6 | 30 | 25.9 | 29.5 | 25.5 | 24.2 | 27.8 | 18.7817 | 19.03 | 23 | 22.2 | 26.7 | 23.6 | 25.6 | 18.55 |  |  |  | 1
| 1 | 2 | 24.9 | 26.3154 | 24.9 | 30 | 26.8 | 26.4 | 25.9 | 25.9 | 25.4 | 21.3585 | 20.34 | 23.4 | 22.7 | 25.7 | 24.3 | 24.6 | 19.3 |  |  |  | 33
| 1 | 3 | 24.7 | 25.3274 | 24.2 | 29 | 25.8 | 26.1 | 25 | 22.4 | 27.2 | 21.0789 | 22.34 | 23.4 | 24.3 | 26 | 24.3 | 25.6 | 19.03 |  |  |  | 16
| 1 | 4 | 24 | 25.5344 | 25.9 | 30 | 28.3 | 26.1 | 26.3 | 24.9 | 25.6 | 19.7621 | 20.54 | 23.9 | 24.5 | 26.7 | 24.7 | 24.7 | 20.49 |  |  |  | 25.1816
| 1 | 5 | 24 | 25.4433 | 23.7 | 29 | 27 | 24.2 | 25.6 | 24.8 | 25.9 | 20.1254 | 19.83 | 23.6 | 25.9 | 24.9 | 24.6 | 25.3 | 19.71 |  |  |  | 70
| 1 | 6 | 25.2 | 25.0185 | 24.1 | 31 | 28.3 | 25.8 | 25.6 | 24.3 | 27.2 | 18.7227 | 21.75 | 23.7 | 24.3 | 26 | 24.5 | 29.2 | 19.67
| Mean |  | 24.9333 | 25.5648 | 24.5667 | 29.8333 | 27.0167 | 26.35 | 25.65 | 24.4167 | 26.5167 | 19.9715 | 20.6383 | 23.5 | 23.9833 | 26 | 24.3333 | 25.8333 | 19.4583
| Median |  | 24.8 | 25.4888 | 24.4 | 30 | 26.9 | 26.1 | 25.6 | 24.55 | 26.55 | 19.9438 | 20.44 | 23.5 | 24.3 | 26 | 24.4 | 25.45 | 19.485
| Std Dev. |  | 1.0347 | 0.43999 | 0.77374 | 0.75277 | 1.1017 | 1.7306 | 0.43243 | 1.1583 | 1.0048 | 1.1129 | 1.2223 | 0.30984 | 1.3393 | 0.67528 | 0.39328 | 1.7049 | 0.66424
| Rel.Std.Dev. |  | 4.15% | 1.721% | 3.15% | 2.523% | 4.078% | 6.568% | 1.686% | 4.744% | 3.789% | 5.572% | 5.923% | 1.318% | 5.584% | 2.597% | 1.616% | 6.6% | 3.414%
| PDM3 |  | -0.9861% | 1.521% | -2.442% | 18.47% | 7.287% | 4.64% | 1.86% | -3.038% | 5.302% | -20.69% | -18.04% | -6.678% | -4.759% | 3.25% | -3.369% | 2.588% | -22.73%
| Z-Score (Absolute) |  | 0 | 0.4 | 0.23 | 3.1 | 1.32 | 0.9 | 0.45 | 0.33 | 1 | 3.14 | 2.72 | 0.91 | 0.6 | 0.67 | 0.38 | 0.57 | 3.46
| Analytical results for Y in OREAS 268 (Certified Value 13.7 ppm) | [21 empty] | Certified
Y | Round | Replicate | Lab | Lab | Lab | Lab | Lab | Lab | Lab | Lab | Lab | Lab | Lab | Lab | Lab | Lab | Lab | Lab | Lab | Lab | Lab |  | 1
| No | No | 1.02 | 1.03 | 1.05 | 1.07 | 1.08 | 1.09 | 1.10 | 1.11 | 1.12 | 1.13 | 1.14 | 1.15 | 1.16 | 1.17 | 1.18 | 1.19 | 1.21 | 1.28 | 1.30 |  | ppm
|  |  | 4A*MS | 4A*MS | 4A*MS | 4A*OES/MS | 4A*MS | 4A*OES/MS | 4A*OES/MS | 4A*OES/MS | 4A*OES/MS | 4A*OES/MS | 4A*OES | 4A*OES/MS | 4A*MS | 4A*MS | 4A*MS | 4A*OES/MS | 4A*OES/MS | 4A*MS | 4A*OES |  | 1
2
| 1 | 1 | 13.65 | 13.9762 | 14.591 | 14.3 | 12 | 14.1 | 14.3 | 13.2 | 13 | 13.6 | 14.6071 | 12.45 | 13.3 | 11.8 | 14.36 | 13.5 | 14.3 | 14.3 | 12.516 |  | 1
| 1 | 2 | 13.85 | 14.3159 | 14.6189 | 14.8 | 12.3 | 15.5 | 14.8 | 13.6 | 13.7 | 12.8 | 14.2162 | 12.51 | 13.7 | 12 | 14.74 | 12.8 | 15 | 14.6 | 11.901 |  | 34
| 1 | 3 | 13.98 | 13.6871 | 14.7899 | 15.3 | 11.7 | 14.4 | 14.8 | 13.6 | 13.1 | 14.6 | 14.3902 | 12.27 | 13.2 | 12.4 | 14.2 | 12.7 | 15.4 | 14.4 | 12.209 |  | 16
| 1 | 4 | 14.17 | 13.6948 | 13.988 | 14.4 | 12.2 | 14.7 | 14.4 | 13.6 | 14.7 | 13.3 | 14.5749 | 12.6 | 13.8 | 12.4 | 13.84 | 13.2 | 14.6 | 14.4 | 12.727 |  | 13.6953
| 1 | 5 | 13.94 | 13.3558 | 14.033 | 14.7 | 11.6 | 14.6 | 14.2 | 13.8 | 14.6 | 13.6 | 14.3295 | 12.68 | 13.8 | 12.8 | 13.76 | 13.3 | 15.4 | 14.6 | 14.735 |  | 71
| 1 | 6 | 14.29 | 13.8027 | 13.5902 | 14.6 | 11.8 | 14.4 | 14.5 | 13.3 | 13.2 | 12.9 | 14.4135 | 12.75 | 13.7 | 12.8 | 13.61 | 13.4 | 14.3 | 14.6 | 12.811
| Mean |  | 13.98 | 13.8054 | 14.2685 | 14.6833 | 11.9333 | 14.6167 | 14.5 | 13.5167 | 13.7167 | 13.4667 | 14.4219 | 12.5433 | 13.5833 | 12.3667 | 14.085 | 13.15 | 14.8333 | 14.4833 | 12.8165
| Median |  | 13.96 | 13.7488 | 14.312 | 14.65 | 11.9 | 14.5 | 14.45 | 13.6 | 13.45 | 13.45 | 14.4019 | 12.555 | 13.7 | 12.4 | 14.02 | 13.25 | 14.8 | 14.5 | 12.6215
| Std Dev. |  | 0.22786 | 0.32192 | 0.46752 | 0.35449 | 0.28048 | 0.47924 | 0.25298 | 0.22286 | 0.76267 | 0.65013 | 0.14806 | 0.1727 | 0.26394 | 0.40825 | 0.42642 | 0.32711 | 0.50859 | 0.13292 | 0.99862
| Rel.Std.Dev. |  | 1.63% | 2.332% | 3.277% | 2.414% | 2.35% | 3.279% | 1.745% | 1.649% | 5.56% | 4.828% | 1.027% | 1.377% | 1.943% | 3.301% | 3.027% | 2.488% | 3.429% | 0.9177% | 7.792%
| PDM3 |  | 2.079% | 0.8043% | 4.186% | 7.215% | -12.87% | 6.728% | 5.876% | -1.304% | 0.1562% | -1.669% | 5.306% | -8.411% | -0.8174% | -9.701% | 2.846% | -3.982% | 8.31% | 5.754% | -6.417%
| Z-Score (Absolute) |  | 0.18 | 0 | 0.48 | 0.9 | 1.93 | 0.83 | 0.71 | 0.3 | 0.09 | 0.35 | 0.63 | 1.3 | 0.23 | 1.48 | 0.29 | 0.67 | 1.06 | 0.7 | 1.02
| Analytical results for Yb in OREAS 268 (Certified Value 1.36 ppm) | [21 empty] | Certified
Yb | Round | Replicate | 1.02: Lab; 1.03: Lab; 1.05: Lab; 1.07: Lab; 1.08: Lab; 1.09: Lab; 1.10: Lab; 1.11: Lab; 1.12: Lab |  | 1
| No | No | 1.02: 1.02; 1.03: 1.03; 1.05: 1.05; 1.07: 1.07; 1.08: 1.17; 1.09: 1.18; 1.10: 1.19; 1.11: 1.21; 1.12: 1.28 |  | ppm
|  |  | 1.02: 4A*MS; 1.03: 4A*MS; 1.05: 4A*MS; 1.07: 4A*OES/MS; 1.08: 4A*MS; 1.09: 4A*MS; 1.10: 4A*OES/MS; 1.11: 4A*OES/MS; 1.12: 4A*MS |  | 2
3
| 1 | 1 | 1.02: 1.47; 1.03: 1.3466; 1.05: 1.2883; 1.07: 1.5; 1.08: 1.2; 1.09: 1.43; 1.10: 1.3; 1.11: 1.44; 1.12: 1.45 |  | 1
| 1 | 2 | 1.02: 1.31; 1.03: 1.3535; 1.05: 1.2542; 1.07: 1.5; 1.08: 1.3; 1.09: 1.41; 1.10: 1.2; 1.11: 1.38; 1.12: 1.4 |  | 5
| 1 | 3 | 1.02: 1.41; 1.03: 1.2624; 1.05: 1.3051; 1.07: 1.6; 1.08: 1.3; 1.09: 1.41; 1.10: 1.2; 1.11: 1.3; 1.12: 1.45 |  | 16
| 1 | 4 | 1.02: 1.34; 1.03: 1.2632; 1.05: 1.2645; 1.07: 1.5; 1.08: 1.3; 1.09: 1.41; 1.10: 1.2; 1.11: 1.34; 1.12: 1.4 |  | 1.3635
| 1 | 5 | 1.02: 1.56; 1.03: 1.356; 1.05: 1.206; 1.07: 1.5; 1.08: 1.4; 1.09: 1.41; 1.10: 1.3; 1.11: 1.35; 1.12: 1.45 |  | 72
| 1 | 6 | 1.02: 1.42; 1.03: 1.2279; 1.05: 1.2088; 1.07: 1.5; 1.08: 1.4; 1.09: 1.34; 1.10: 1.3; 1.11: 1.39; 1.12: 1.45
| Mean |  | 1.02: 1.4183; 1.03: 1.3016; 1.05: 1.2545; 1.07: 1.5167; 1.08: 1.3167; 1.09: 1.4017; 1.10: 1.25; 1.11: 1.3667; 1.12: 1.4333
| Median |  | 1.02: 1.415; 1.03: 1.3049; 1.05: 1.2593; 1.07: 1.5; 1.08: 1.3; 1.09: 1.41; 1.10: 1.25; 1.11: 1.365; 1.12: 1.45
| Std Dev. |  | 1.02: 0.090203; 1.03: 0.056788; 1.05: 0.040592; 1.07: 0.040825; 1.08: 0.075277; 1.09: 0.031252; 1.10: 0.054772; 1.11: 0.048028; 1.12: 0.02582
| Rel.Std.Dev. |  | 1.02: 6.36%; 1.03: 4.363%; 1.05: 3.236%; 1.07: 2.692%; 1.08: 5.717%; 1.09: 2.23%; 1.10: 4.382%; 1.11: 3.514%; 1.12: 1.801%
| PDM3 |  | 1.02: 4.019%; 1.03: -4.541%; 1.05: -7.999%; 1.07: 11.23%; 1.08: -3.437%; 1.09: 2.797%; 1.10: -8.326%; 1.11: 0.2303%; 1.12: 5.12%
| Z-Score (Absolute) |  | 1.02: 0.54; 1.03: 0.67; 1.05: 1.16; 1.07: 1.55; 1.08: 0.52; 1.09: 0.36; 1.10: 1.21; 1.11: 0; 1.12: 0.69
| Analytical results for Zn in OREAS 268 (Certified Value 47.8 ppm) | [21 empty] | Certified
Zn | Round | Replicate | Lab | Lab | Lab | Lab | Lab | Lab | Lab | Lab | Lab | Lab | Lab | Lab | Lab | Lab | Lab | Lab | Lab | Lab | Lab | Lab | 1
| No | No | 1.02 | 1.03 | 1.05 | 1.07 | 1.08 | 1.09 | 1.10 | 1.11 | 1.12 | 1.13 | 1.14 | 1.15 | 1.16 | 1.17 | 1.18 | 1.19 | 1.21 | 1.23 | 1.28 | 1.30 | ppm
|  |  | 4A*MS | 4A*MS | 4A*OES | 4A*OES/MS | 4A*MS | 4A*OES/MS | 4A*OES/MS | 4A*OES/MS | 4A*OES/MS | 4A*OES/MS | 4A*OES | 4A*OES/MS | 4A*OES | 4A*MS | 4A*MS | 4A*OES/MS | 4A*OES/MS | 4A*OES | 4A*MS | 4A*OES | 1
2
| 1 | 1 | 47 | 45.3907 | 48.864 | 51 | 53 | 48 | 48 | 49 | 46 | 47 | 45.5797 | 46 | 50 | 48.5 | 49 | 46.9 | 38.4 | 63.27 | 54 | 52.069 | 1
| 1 | 2 | 46 | 44.9421 | 47.208 | 49 | 53 | 49 | 48 | 50 | 45 | 43 | 45.7262 | 46 | 51 | 47.9 | 49 | 47 | 38.5 | 63.87 | 56 | 47.246 | 14
| 1 | 3 | 49 | 44.4594 | 50.58 | 50 | 54 | 49 | 49 | 48 | 47 | 48 | 47.201 | 47 | 51 | 49.3 | 49 | 46.2 | 37 | 63.78 | 54 | 47.64 | 16
| 1 | 4 | 48 | 44.0558 | 50.064 | 49 | 48 | 49 | 47 | 49 | 43 | 42 | 47.4782 | 46 | 51 | 46.5 | 49 | 47.6 | 39.9 | 63.11 | 54 | 48.051 | 47.8092
| 1 | 5 | 47 | 43.2227 | 49.164 | 51 | 52 | 48 | 47 | 50 | 44 | 42 | 46.6608 | 47 | 50 | 47.1 | 51 | 49.1 | 39.2 | 63.13 | 56 | 47.596 | 73
| 1 | 6 | 47 | 44.6973 | 51.396 | 49 | 46 | 49 | 48 | 48 | 45 | 42 | 47.9505 | 46 | 51 | 47.1 | 50 | 47.8 | 41.5 | 63.77 | 54 | 47.718
| Mean |  | 47.3333 | 44.4614 | 49.546 | 49.8333 | 51 | 48.6667 | 47.8333 | 49 | 45 | 44 | 46.7661 | 46.3333 | 50.6667 | 47.7333 | 49.5 | 47.4333 | 39.0833 | 63.4883 | 54.6667 | 48.3867
| Median |  | 47 | 44.5784 | 49.614 | 49.5 | 52.5 | 49 | 48 | 49 | 45 | 42.5 | 46.9309 | 46 | 51 | 47.5 | 49 | 47.3 | 38.85 | 63.52 | 54 | 47.679
| Std Dev. |  | 1.0328 | 0.75488 | 1.4722 | 0.98319 | 3.2249 | 0.5164 | 0.75277 | 0.89443 | 1.4142 | 2.7568 | 0.9591 | 0.5164 | 0.5164 | 1.0386 | 0.83666 | 0.99331 | 1.5276 | 0.35476 | 1.0328 | 1.8223
| Rel.Std.Dev. |  | 2.182% | 1.698% | 2.971% | 1.973% | 6.323% | 1.061% | 1.574% | 1.825% | 3.143% | 6.265% | 2.051% | 1.115% | 1.019% | 2.176% | 1.69% | 2.094% | 3.909% | 0.5588% | 1.889% | 3.766%
| PDM3 |  | -0.9954% | -7.003% | 3.633% | 4.234% | 6.674% | 1.793% | 0.05041% | 2.491% | -5.876% | -7.968% | -2.182% | -3.087% | 5.977% | -0.1588% | 3.536% | -0.7862% | -18.25% | 32.8% | 14.34% | 1.208%
| Z-Score (Absolute) |  | 0.33 | 1.56 | 0.61 | 0.74 | 1.23 | 0.24 | 0.12 | 0.38 | 1.33 | 1.75 | 0.57 | 0.76 | 1.09 | 0.16 | 0.59 | 0.29 | 3.85 | 6.56 | 2.8 | 0.12
| Analytical results for Zr in OREAS 268 (Certified Value 113 ppm) | [21 empty] | Certified
Zr | Round | Replicate | Lab | Lab | Lab | Lab | Lab | Lab | Lab | Lab | Lab | Lab | Lab | Lab | Lab | Lab | Lab | Lab | Lab | Lab | Lab |  | 1
| No | No | 1.02 | 1.03 | 1.05 | 1.07 | 1.08 | 1.09 | 1.10 | 1.11 | 1.12 | 1.13 | 1.14 | 1.15 | 1.16 | 1.17 | 1.18 | 1.19 | 1.21 | 1.23 | 1.28 |  | ppm
|  |  | 4A*MS | 4A*MS | 4A*OES | 4A*OES/MS | 4A*MS | 4A*OES/MS | 4A*OES/MS | 4A*OES/MS | 4A*OES/MS | 4A*OES/MS | 4A*OES | 4A*OES/MS | 4A*MS | 4A*MS | 4A*MS | 4A*OES/MS | 4A*OES/MS | 4A*OES | 4A*OES |  | 0
0
| 1 | 1 | 119.5 | 109.847 | 116.9885 | 76 | 113 | 114.5 | 114 | 108.5 | 111.5 | 118 | 118.6909 | 99.8 | 118 | 96.8 | 114.3 | 111.6 | 110 | 77.9 | 105 |  | 1
| 1 | 2 | 117.5 | 116.7314 | 115.0145 | 108 | 113 | 124.5 | 116 | 111 | 116.5 | 98.3 | 114.5841 | 100.2 | 114 | 112.4 | 116.4 | 108.8 | 123 | 78.9 | 105 |  | 15
| 1 | 3 | 118.7 | 109.75 | 112.106 | 9 | 114 | 120.5 | 118.5 | 115.5 | 111 | 125 | 114.684 | 97.5 | 115 | 99.7 | 113.4 | 107.1 | 113 | 78.2 | 105 |  | 16
| 1 | 4 | 116.4 | 108.3981 | 109.5965 | 18 | 115 | 123.5 | 116.5 | 111 | 117.5 | 103.5 | 113.5495 | 100.7 | 120 | 109.1 | 118.4 | 111.2 | 115 | 76.9 | 105 |  | 112.974
| 1 | 5 | 112.5 | 107.5016 | 114.941 | 19 | 106 | 121 | 118 | 115 | 115 | 104.5 | 117.3481 | 102.4 | 115 | 110.5 | 114.5 | 112.3 | 107 | 80.6 | 105 |  | 74
| 1 | 6 | 120.9 | 109.0257 | 113.807 | 47 | 110 | 120 | 112.5 | 115.5 | 112.5 | 99.3 | 118.0702 | 102 | 115 | 109.1 | 112.7 | 110.9 | 121 | 82.3 | 105
| Mean |  | 117.5833 | 110.209 | 113.7422 | 46.1667 | 111.8333 | 120.6667 | 115.9167 | 112.75 | 114 | 108.1 | 116.1545 | 100.4333 | 116.1667 | 106.2667 | 114.95 | 110.3167 | 114.8333 | 79.1333 | 105
| Median |  | 118.1 | 109.3878 | 114.374 | 33 | 113 | 120.75 | 116.25 | 113 | 113.75 | 104 | 116.016 | 100.45 | 115 | 109.1 | 114.4 | 111.05 | 114 | 78.55 | 105
| Std Dev. |  | 2.9383 | 3.3134 | 2.587 | 39.0559 | 3.3116 | 3.5024 | 2.3112 | 2.9791 | 2.7203 | 10.874 | 2.1421 | 1.758 | 2.3166 | 6.3927 | 2.1021 | 1.9671 | 6.2102 | 1.9806 | 0
| Rel.Std.Dev. |  | 2.499% | 3.006% | 2.274% | 84.6% | 2.961% | 2.903% | 1.994% | 2.642% | 2.386% | 10.06% | 1.844% | 1.75% | 1.994% | 6.016% | 1.829% | 1.783% | 5.408% | 2.503% | 0%
| PDM3 |  | 4.08% | -2.448% | 0.68% | -59.14% | -1.01% | 6.809% | 2.605% | -0.1983% | 0.9081% | -4.314% | 2.815% | -11.1% | 2.826% | -5.937% | 1.749% | -2.352% | 1.646% | -29.95% | -7.058%
| Z-Score (Absolute) |  | 0.96 | 0.5 | 0.2 | 13.19 | 0.18 | 1.57 | 0.63 | 0 | 0.25 | 0.92 | 0.67 | 2.44 | 0.68 | 1.28 | 0.44 | 0.48 | 0.41 | 6.66 | 1.54
Note on C17: Z-Scores have been calculated inclusive of individual outliers. In general, laboratory batches are rejected if Z-Score > 2.5.
Note on C35: Z-Scores have been calculated inclusive of individual outliers. In general, laboratory batches are rejected if Z-Score > 2.5.
Note on C53: Z-Scores have been calculated inclusive of individual outliers. In general, laboratory batches are rejected if Z-Score > 2.5.
Note on C71: Z-Scores have been calculated inclusive of individual outliers. In general, laboratory batches are rejected if Z-Score > 2.5.
Note on C89: Z-Scores have been calculated inclusive of individual outliers. In general, laboratory batches are rejected if Z-Score > 2.5.
Note on C107: Z-Scores have been calculated inclusive of individual outliers. In general, laboratory batches are rejected if Z-Score > 2.5.
Note on C126: Z-Scores have been calculated inclusive of individual outliers. In general, laboratory batches are rejected if Z-Score > 2.5.
Note on C145: Z-Scores have been calculated inclusive of individual outliers. In general, laboratory batches are rejected if Z-Score > 2.5.
Note on C163: Z-Scores have been calculated inclusive of individual outliers. In general, laboratory batches are rejected if Z-Score > 2.5.
Note on C181: Z-Scores have been calculated inclusive of individual outliers. In general, laboratory batches are rejected if Z-Score > 2.5.
Note on C199: Z-Scores have been calculated inclusive of individual outliers. In general, laboratory batches are rejected if Z-Score > 2.5.
Note on C218: Z-Scores have been calculated inclusive of individual outliers. In general, laboratory batches are rejected if Z-Score > 2.5.
Note on C236: Z-Scores have been calculated inclusive of individual outliers. In general, laboratory batches are rejected if Z-Score > 2.5.
Note on C254: Z-Scores have been calculated inclusive of individual outliers. In general, laboratory batches are rejected if Z-Score > 2.5.
Note on C272: Z-Scores have been calculated inclusive of individual outliers. In general, laboratory batches are rejected if Z-Score > 2.5.
Note on C290: Z-Scores have been calculated inclusive of individual outliers. In general, laboratory batches are rejected if Z-Score > 2.5.
Note on C308: Z-Scores have been calculated inclusive of individual outliers. In general, laboratory batches are rejected if Z-Score > 2.5.
Note on C327: Z-Scores have been calculated inclusive of individual outliers. In general, laboratory batches are rejected if Z-Score > 2.5.
Note on C345: Z-Scores have been calculated inclusive of individual outliers. In general, laboratory batches are rejected if Z-Score > 2.5.
Note on C364: Z-Scores have been calculated inclusive of individual outliers. In general, laboratory batches are rejected if Z-Score > 2.5.
Note on C382: Z-Scores have been calculated inclusive of individual outliers. In general, laboratory batches are rejected if Z-Score > 2.5.
Note on C400: Z-Scores have been calculated inclusive of individual outliers. In general, laboratory batches are rejected if Z-Score > 2.5.
Note on C418: Z-Scores have been calculated inclusive of individual outliers. In general, laboratory batches are rejected if Z-Score > 2.5.
Note on C436: Z-Scores have been calculated inclusive of individual outliers. In general, laboratory batches are rejected if Z-Score > 2.5.
Note on C454: Z-Scores have been calculated inclusive of individual outliers. In general, laboratory batches are rejected if Z-Score > 2.5.
Note on C472: Z-Scores have been calculated inclusive of individual outliers. In general, laboratory batches are rejected if Z-Score > 2.5.
Note on C490: Z-Scores have been calculated inclusive of individual outliers. In general, laboratory batches are rejected if Z-Score > 2.5.
Note on C508: Z-Scores have been calculated inclusive of individual outliers. In general, laboratory batches are rejected if Z-Score > 2.5.
Note on C526: Z-Scores have been calculated inclusive of individual outliers. In general, laboratory batches are rejected if Z-Score > 2.5.
Note on C545: Z-Scores have been calculated inclusive of individual outliers. In general, laboratory batches are rejected if Z-Score > 2.5.
Note on C563: Z-Scores have been calculated inclusive of individual outliers. In general, laboratory batches are rejected if Z-Score > 2.5.
Note on C581: Z-Scores have been calculated inclusive of individual outliers. In general, laboratory batches are rejected if Z-Score > 2.5.
Note on C599: Z-Scores have been calculated inclusive of individual outliers. In general, laboratory batches are rejected if Z-Score > 2.5.
Note on C617: Z-Scores have been calculated inclusive of individual outliers. In general, laboratory batches are rejected if Z-Score > 2.5.
Note on C636: Z-Scores have been calculated inclusive of individual outliers. In general, laboratory batches are rejected if Z-Score > 2.5.
Note on C654: Z-Scores have been calculated inclusive of individual outliers. In general, laboratory batches are rejected if Z-Score > 2.5.
Note on C672: Z-Scores have been calculated inclusive of individual outliers. In general, laboratory batches are rejected if Z-Score > 2.5.
Note on C690: Z-Scores have been calculated inclusive of individual outliers. In general, laboratory batches are rejected if Z-Score > 2.5.
Note on C709: Z-Scores have been calculated inclusive of individual outliers. In general, laboratory batches are rejected if Z-Score > 2.5.
Note on C727: Z-Scores have been calculated inclusive of individual outliers. In general, laboratory batches are rejected if Z-Score > 2.5.
Note on C745: Z-Scores have been calculated inclusive of individual outliers. In general, laboratory batches are rejected if Z-Score > 2.5.
Note on C763: Z-Scores have been calculated inclusive of individual outliers. In general, laboratory batches are rejected if Z-Score > 2.5.
Note on C781: Z-Scores have been calculated inclusive of individual outliers. In general, laboratory batches are rejected if Z-Score > 2.5.
Note on C799: Z-Scores have been calculated inclusive of individual outliers. In general, laboratory batches are rejected if Z-Score > 2.5.
Note on C817: Z-Scores have been calculated inclusive of individual outliers. In general, laboratory batches are rejected if Z-Score > 2.5.
Note on C836: Z-Scores have been calculated inclusive of individual outliers. In general, laboratory batches are rejected if Z-Score > 2.5.
Note on C854: Z-Scores have been calculated inclusive of individual outliers. In general, laboratory batches are rejected if Z-Score > 2.5.
Note on C872: Z-Scores have been calculated inclusive of individual outliers. In general, laboratory batches are rejected if Z-Score > 2.5.
Note on C891: Z-Scores have been calculated inclusive of individual outliers. In general, laboratory batches are rejected if Z-Score > 2.5.
Note on C909: Z-Scores have been calculated inclusive of individual outliers. In general, laboratory batches are rejected if Z-Score > 2.5.
Note on C928: Z-Scores have been calculated inclusive of individual outliers. In general, laboratory batches are rejected if Z-Score > 2.5.
Note on C946: Z-Scores have been calculated inclusive of individual outliers. In general, laboratory batches are rejected if Z-Score > 2.5.
Note on C965: Z-Scores have been calculated inclusive of individual outliers. In general, laboratory batches are rejected if Z-Score > 2.5.
Note on C983: Z-Scores have been calculated inclusive of individual outliers. In general, laboratory batches are rejected if Z-Score > 2.5.
Note on C1002: Z-Scores have been calculated inclusive of individual outliers. In general, laboratory batches are rejected if Z-Score > 2.5.
Note on C1021: Z-Scores have been calculated inclusive of individual outliers. In general, laboratory batches are rejected if Z-Score > 2.5.
Note on C1039: Z-Scores have been calculated inclusive of individual outliers. In general, laboratory batches are rejected if Z-Score > 2.5.
Note on C1057: Z-Scores have been calculated inclusive of individual outliers. In general, laboratory batches are rejected if Z-Score > 2.5.
Note on C1075: Z-Scores have been calculated inclusive of individual outliers. In general, laboratory batches are rejected if Z-Score > 2.5.
Note on C1093: Z-Scores have been calculated inclusive of individual outliers. In general, laboratory batches are rejected if Z-Score > 2.5.
Note on C1111: Z-Scores have been calculated inclusive of individual outliers. In general, laboratory batches are rejected if Z-Score > 2.5.
Note on C1129: Z-Scores have been calculated inclusive of individual outliers. In general, laboratory batches are rejected if Z-Score > 2.5.
Note on C1147: Z-Scores have been calculated inclusive of individual outliers. In general, laboratory batches are rejected if Z-Score > 2.5.

## Aqua Regia
| Analytical results for Ag in OREAS 268 (Certified Value 4.65 ppm) | [22 empty] | Certified
Ag | Round | Replicate | Lab | Lab | Lab | Lab | Lab | Lab | Lab | Lab | Lab | Lab | Lab | Lab | Lab | Lab | Lab | Lab | Lab | Lab | Lab | Lab |  | 1
| No | No | 1.02 | 1.03 | 1.04 | 1.07 | 1.08 | 1.09 | 1.10 | 1.11 | 1.12 | 1.13 | 1.14 | 1.15 | 1.16 | 1.17 | 1.18 | 1.19 | 1.21 | 1.23 | 1.28 | 1.30 |  | ppm
|  |  | AR*MS | AR*MS | AR*OES | AR*OES/MS | AR*MS | AR*MS | AR*MS | AR*MS | AR*MS | AR*MS | AR*OES/MS | AR*OES/MS | AR*OES/MS | AR*MS | AR*MS | AR*MS | AR*OES/MS | AR*OES | AR*MS | AR*OES |  | 2
|  |  | 01g | 0.2g | 0.2g | 0.5g | 0.5g | 0.5g | 0.5g | 0.5g | 0.5g | 0.5g | 01g | 0.5g | 01g | 0.5g | 01g | 15g | 0.1g | 01g | 40g | 0.5g |  | 3
| 1 | 1 | 4.47 | 4.5186 | 4.6865 | 4.82 | 4.74 | 4.7 | 4.68 | 4.5 | 4.92 | 4.64 | 4.6773 | 4.5 | 4.79 | 5.065 | 4.7 | 4.738 | 4.43 | 6.04 | 5.1 | 3.738 |  | 1
| 1 | 2 | 4.54 | 4.5301 | 4.5858 | 4.79 | 4.66 | 4.7 | 4.78 | 4.5 | 4.85 | 4.64 | 4.6405 | 4.6 | 4.54 | 3.929 | 4.6 | 4.891 | 4.59 | 6.94 | 5.25 | 3.866 |  | 21
| 1 | 3 | 4.52 | 4.6171 | 4.6864 | 4.84 | 4.66 | 4.63 | 4.62 | 4.5 | 4.79 | 4.84 | 4.5867 | 4.6 | 4.53 | 4.07 | 4.5 | 4.775 | 4.68 | 6.33 | < 0.05 | 3.779 |  | 16
| 1 | 4 | 4.54 | 4.5154 | 4.6482 | 4.61 | 4.55 | 4.8 | 4.75 | 4.46 | 5.02 | 4.64 | 4.5884 | 4.4 | 4.53 | 3.978 | 4.7 | 4.859 | 4.67 | 6.4 | 4.95 | 3.837 |  | 4.6468
| 1 | 5 | 4.46 | 4.55 | 4.7685 | 4.71 | 4.67 | 4.64 | 4.73 | 4.52 | 4.97 | 4.68 | 4.5588 | 4.4 | 4.57 | 3.934 | 4.6 | 4.824 | 4.66 | 6.46 | < 0.05 | 3.732 |  | 76
| 1 | 6 | 4.53 | 4.5554 | 4.9359 | 4.66 | 4.46 | 4.7 | 4.66 | 4.55 | 4.96 | 4.57 | 4.6503 | 4.5 | 4.79 | 3.558 | 4.8 | 4.828 | 4.49 | 6.26 | 5.35 | 4.036
| Mean |  | 4.51 | 4.5478 | 4.7186 | 4.7383 | 4.6233 | 4.695 | 4.7033 | 4.505 | 4.9183 | 4.6683 | 4.617 | 4.5 | 4.625 | 4.089 | 4.65 | 4.8192 | 4.5867 | 6.405 | 5.1625 | 3.8313
| Median |  | 4.525 | 4.54 | 4.6865 | 4.75 | 4.66 | 4.7 | 4.705 | 4.5 | 4.94 | 4.64 | 4.6145 | 4.5 | 4.555 | 3.956 | 4.65 | 4.826 | 4.625 | 6.365 | 5.175 | 3.808
| Std Dev. |  | 0.035777 | 0.037636 | 0.12197 | 0.092826 | 0.10053 | 0.060581 | 0.060222 | 0.029496 | 0.084715 | 0.091305 | 0.045638 | 0.089443 | 0.12865 | 0.50928 | 0.10488 | 0.055474 | 0.10482 | 0.29972 | 0.175 | 0.11352
| Rel.Std.Dev. |  | 0.7933% | 0.8276% | 2.585% | 1.959% | 2.174% | 1.29% | 1.28% | 0.6547% | 1.722% | 1.956% | 0.9885% | 1.988% | 2.782% | 12.45% | 2.256% | 1.151% | 2.285% | 4.679% | 3.39% | 2.963%
| PDM3 |  | -2.943% | -2.13% | 1.545% | 1.971% | -0.504% | 1.038% | 1.218% | -3.051% | 5.845% | 0.4645% | -0.6404% | -3.158% | -0.4681% | -12% | 0.06992% | 3.71% | -1.293% | 37.84% | 11.1% | -17.55%
| Z-Score (Absolute) |  | 0.74 | 0.49 | 0.61 | 0.74 | 0.01 | 0.46 | 0.51 | 0.77 | 1.9 | 0.29 | 0.05 | 0.8 | 0.01 | 3.46 | 0.17 | 1.26 | 0.24 | 11.52 | 7.59 | 5.13
| Analytical results for Al in OREAS 268 (Certified Value 0.918 wt.%) | [22 empty] | Certified
Al | Round | Replicate | Lab | Lab | Lab | Lab | Lab | Lab | Lab | Lab | Lab | Lab | Lab | Lab | Lab | Lab | Lab | Lab | Lab | Lab |  |  |  | 1
| No | No | 1.02 | 1.03 | 1.07 | 1.08 | 1.09 | 1.10 | 1.11 | 1.12 | 1.13 | 1.14 | 1.16 | 1.17 | 1.18 | 1.19 | 1.21 | 1.23 | 1.28 | 1.30 |  |  |  | wt.%
|  |  | AR*OES | AR*MS | AR*OES/MS | AR*MS | AR*MS | AR*MS | AR*MS | AR*MS | AR*MS | AR*OES/MS | AR*OES/MS | AR*MS | AR*MS | AR*MS | AR*OES/MS | AR*OES | AR*OES | AR*OES |  |  |  | 3
|  |  | 01g | 0.2g | 0.5g | 0.5g | 0.5g | 0.5g | 0.5g | 0.5g | 0.5g | 01g | 01g | 0.5g | 01g | 15g | 0.1g | 01g | 40g | 0.5g |  |  |  | 3
| 1 | 1 | 0.9882 | 0.93036 | 1.19 | 0.95 | 0.88 | 0.96 | 0.86 | 0.89 | 0.92 | 0.92954 | 1.38 | 0.88 | 1.0658 | 0.89 | 1.11 | 0.83 | 0.88 | 0.85447 |  |  |  | 1
| 1 | 2 | 0.9932 | 0.94674 | 1.15 | 0.96 | 0.89 | 0.96 | 0.86 | 0.89 | 0.89 | 0.92851 | 1.31 | 0.88 | 1.0903 | 0.84 | 1.22 | 0.83 | 0.85 | 0.9712 |  |  |  | 0
| 1 | 3 | 0.9954 | 0.94179 | 1.24 | 0.94 | 0.89 | 0.95 | 0.85 | 0.92 | 0.92 | 0.91894 | 1.38 | 0.83 | 1.1001 | 0.87 | 1.31 | 0.84 | 0.89 | 0.95041 |  |  |  | 16
| 1 | 4 | 1.0027 | 0.93981 | 1.15 | 0.93 | 0.9 | 0.96 | 0.85 | 0.89 | 0.88 | 0.91777 | 1.33 | 0.9 | 1.0824 | 0.86 | 1.41 | 0.83 | 0.88 | 0.94333 |  |  |  | 0.91754
| 1 | 5 | 0.9896 | 0.95703 | 1.17 | 0.92 | 0.89 | 0.95 | 0.85 | 0.9 | 0.91 | 0.90725 | 1.36 | 0.79 | 1.0468 | 0.82 | 1.29 | 0.82 | 0.88 | 0.99645 |  |  |  | 77
| 1 | 6 | 0.9997 | 0.94839 | 1.15 | 1 | 0.9 | 0.95 | 0.86 | 0.9 | 0.88 | 0.91144 | 1.37 | 0.79 | 1.0998 | 0.86 | 1.41 | 0.82 | 0.87 | 0.96092
| Mean |  | 0.9948 | 0.94402 | 1.175 | 0.95 | 0.89167 | 0.955 | 0.855 | 0.89833 | 0.9 | 0.91891 | 1.355 | 0.845 | 1.0809 | 0.85667 | 1.2917 | 0.82833 | 0.875 | 0.94613
| Median |  | 0.9943 | 0.94426 | 1.16 | 0.945 | 0.89 | 0.955 | 0.855 | 0.895 | 0.9 | 0.91836 | 1.365 | 0.855 | 1.0863 | 0.86 | 1.3 | 0.83 | 0.88 | 0.95566
| Std Dev. |  | 0.0056558 | 0.0089986 | 0.035637 | 0.028284 | 0.0075277 | 0.0054772 | 0.0054772 | 0.01169 | 0.018974 | 0.0089255 | 0.02881 | 0.048477 | 0.021011 | 0.024221 | 0.11531 | 0.0075277 | 0.013784 | 0.048596
| Rel.Std.Dev. |  | 0.5685% | 0.9532% | 3.033% | 2.977% | 0.8442% | 0.5735% | 0.6406% | 1.301% | 2.108% | 0.9713% | 2.126% | 5.737% | 1.944% | 2.827% | 8.927% | 0.9088% | 1.575% | 5.136%
| PDM3 |  | 8.421% | 2.886% | 28.06% | 3.538% | -2.82% | 4.083% | -6.816% | -2.093% | -1.911% | 0.1496% | 47.68% | -7.906% | 17.8% | -6.634% | 40.78% | -9.722% | -4.636% | 3.116%
| Z-Score (Absolute) |  | 0.71 | 0.14 | 2.74 | 0.21 | 0.45 | 0.26 | 0.86 | 0.37 | 0.35 | 0.14 | 4.77 | 0.97 | 1.68 | 0.84 | 4.05 | 1.16 | 0.64 | 0.17
| Analytical results for As in OREAS 268 (Certified Value 116 ppm) | [22 empty] | Certified
As | Round | Replicate | Lab | Lab | Lab | Lab | Lab | Lab | Lab | Lab | Lab | Lab | Lab | Lab | Lab | Lab | Lab | Lab | Lab | Lab | Lab | Lab | Lab | 1
| No | No | 1.02 | 1.03 | 1.04 | 1.05 | 1.07 | 1.08 | 1.09 | 1.10 | 1.11 | 1.12 | 1.13 | 1.14 | 1.15 | 1.16 | 1.17 | 1.18 | 1.19 | 1.21 | 1.23 | 1.28 | 1.30 | ppm
|  |  | AR*MS | AR*MS | AR*OES | AR*OES | AR*OES/MS | AR*OES/MS | AR*MS | AR*MS | AR*MS | AR*MS | AR*MS | AR*OES/MS | AR*OES/MS | AR*OES/MS | AR*MS | AR*MS | AR*MS | AR*OES/MS | AR*OES | AR*MS | AR*OES | 0
|  |  | 01g | 0.2g | 0.2g | 0.5g | 0.5g | 0.5g | 0.5g | 0.5g | 0.5g | 0.5g | 0.5g | 01g | 0.5g | 01g | 0.5g | 01g | 15g | 0.1g | 01g | 40g | 0.5g | 0
| 1 | 1 | 114 | 115.5864 | 110.691 | 111.094 | 113 | 118 | 116.5 | 122.5 | 115.5 | 127.5 | 117 | 115.8126 | 112.9 | 120 | 113.7 | 119 | 119.7 | 116 | 99.6 | 113 | 116.115 | 1
| 1 | 2 | 115 | 117.1399 | 115.288 | 107.376 | 119 | 119 | 116 | 123.5 | 114 | 125.5 | 116 | 113.4828 | 116 | 114 | 114.5 | 119 | 116.4 | 115 | 98.5 | 115 | 119.681 | 9
| 1 | 3 | 116 | 117.1824 | 110.321 | 109.917 | 115 | 118 | 116 | 121.5 | 113.5 | 123.5 | 118 | 113.0048 | 115 | 117 | 109.6 | 118 | 116.6 | 120 | 98.8 | 110 | 119.568 | 16
| 1 | 4 | 115 | 116.014 | 113.315 | 106.43 | 110 | 118 | 118 | 124 | 113.5 | 127.5 | 115.5 | 112.4043 | 112.9 | 115 | 114.6 | 119 | 117.7 | 122 | 97.8 | 112 | 116.935 | 115.6681
| 1 | 5 | 115 | 115.0117 | 119.903 | 114.768 | 113 | 118 | 117 | 122 | 111 | 129 | 115.5 | 115.5999 | 112.1 | 115 | 108.8 | 119 | 115.8 | 125 | 96.4 | 112 | 119.214 | 78
| 1 | 6 | 115 | 116.028 | 107.465 | 112.513 | 112 | 118 | 117.5 | 121.5 | 114.5 | 124.5 | 114 | 114.2261 | 111.7 | 117 | 109.2 | 123 | 114.9 | 119 | 99 | 116 | 121.176
| Mean |  | 115 | 116.1604 | 112.8305 | 110.3497 | 113.6667 | 118.1667 | 116.8333 | 122.5 | 113.6667 | 126.25 | 116 | 114.0884 | 113.4333 | 116.3333 | 111.7333 | 119.5 | 116.85 | 119.5 | 98.35 | 113 | 118.7815
| Median |  | 115 | 116.021 | 112.003 | 110.5055 | 113 | 118 | 116.75 | 122.25 | 113.75 | 126.5 | 115.75 | 113.8544 | 112.9 | 116 | 111.65 | 119 | 116.5 | 119.5 | 98.65 | 112.5 | 119.391
| Std Dev. |  | 0.63246 | 0.85929 | 4.3808 | 3.1353 | 3.0768 | 0.40825 | 0.8165 | 1.0488 | 1.5055 | 2.0917 | 1.3784 | 1.3895 | 1.6967 | 2.1602 | 2.804 | 1.7607 | 1.6742 | 3.7283 | 1.1238 | 2.1909 | 1.8904
| Rel.Std.Dev. |  | 0.55% | 0.7397% | 3.883% | 2.841% | 2.707% | 0.3455% | 0.6989% | 0.8562% | 1.325% | 1.657% | 1.188% | 1.218% | 1.496% | 1.857% | 2.51% | 1.473% | 1.433% | 3.12% | 1.143% | 1.939% | 1.591%
| PDM3 |  | -0.5776% | 0.4256% | -2.453% | -4.598% | -1.73% | 2.16% | 1.007% | 5.906% | -1.73% | 9.149% | 0.2869% | -1.366% | -1.932% | 0.5751% | -3.402% | 3.313% | 1.022% | 3.313% | -14.97% | -2.307% | 2.692%
| Z-Score (Absolute) |  | 0.26 | 0.04 | 0.83 | 1.48 | 0.61 | 0.57 | 0.22 | 1.71 | 0.61 | 2.69 | 0 | 0.5 | 0.67 | 0.09 | 1.12 | 0.92 | 0.22 | 0.92 | 4.64 | 0.79 | 0.73
| Analytical results for B in OREAS 268 (Certified Value < 10 ppm) | [22 empty] | Certified
B | Round | Replicate | 1.02: Lab; 1.03: Lab; 1.04: Lab; 1.05: Lab; 1.07: Lab; 1.08: Lab; 1.09: Lab; 1.10: Lab; 1.11: Lab; 1.12: Lab; 1.13: Lab | 1
| No | No | 1.03 | 1.07 | 1.08 | 1.09 | 1.10 | 1.11 | 1.12 | 1.13 | 1.14 | 1.17 | 1.19 | [10 empty] | ppm
|  |  | AR*MS | AR*OES/MS | AR*MS | AR*MS | AR*MS | AR*MS | AR*MS | AR*MS | AR*OES/MS | AR*MS | AR*MS | [10 empty] | 1
|  |  | 0.2g | 0.5g | 0.5g | 0.5g | 0.5g | 0.5g | 0.5g | 0.5g | 01g | 0.5g | 15g | [10 empty] | 1
| 1 | 1 | 3.1241 | 5 | < 10 | < 10 | < 10 | < 10 | < 10 | < 10 | < 10 | < 20 | 3 | [10 empty] | 1
| 1 | 2 | 3.4271 | 4 | < 10 | < 10 | < 10 | < 10 | < 10 | < 10 | < 10 | < 20 | 3 | [10 empty] | 1
| 1 | 3 | 3.0644 | 4 | < 10 | < 10 | < 10 | < 10 | < 10 | < 10 | < 10 | < 20 | 3 | [10 empty] | 16
| 1 | 4 | 3.5033 | 5 | < 10 | < 10 | < 10 | < 10 | < 10 | < 10 | < 10 | < 20 | 3 | [10 empty] | < 10
| 1 | 5 | 3.2915 | 4 | < 10 | < 10 | < 10 | < 10 | < 10 | < 10 | < 10 | < 20 | 3 | [10 empty] | 79
| 1 | 6 | 2.9728 | 4 | < 10 | < 10 | < 10 | < 10 | < 10 | < 10 | < 10 | < 20 | 3
| Mean |  | 1.03: 3.2305; 1.07: 4.3333; 1.19: 3
| Median |  | 1.03: 3.2078; 1.07: 4; 1.19: 3
| Std Dev. |  | 1.03: 0.21077; 1.07: 0.5164; 1.19: 0
| Rel.Std.Dev. |  | 1.03: 6.524%; 1.07: 11.92%; 1.19: 0%
PDM3
Z-Score (Absolute) | bar: 1.03 to 1.19
| Analytical results for Ba in OREAS 268 (Certified Value 79 ppm) | [22 empty] | Certified
Ba | Round | Replicate | Lab | Lab | Lab | Lab | Lab | Lab | Lab | Lab | Lab | Lab | Lab | Lab | Lab | Lab | Lab | Lab | Lab | Lab |  |  |  | 1
| No | No | 1.02 | 1.03 | 1.04 | 1.07 | 1.08 | 1.09 | 1.10 | 1.11 | 1.12 | 1.13 | 1.14 | 1.16 | 1.17 | 1.18 | 1.19 | 1.21 | 1.23 | 1.30 |  |  |  | ppm
|  |  | AR*MS | AR*MS | AR*OES | AR*OES/MS | AR*OES/MS | AR*MS | AR*MS | AR*MS | AR*MS | AR*MS | AR*OES/MS | AR*OES/MS | AR*MS | AR*MS | AR*MS | AR*OES/MS | AR*OES | AR*OES |  |  |  | 0
|  |  | 01g | 0.2g | 0.2g | 0.5g | 0.5g | 0.5g | 0.5g | 0.5g | 0.5g | 0.5g | 01g | 01g | 0.5g | 01g | 15g | 0.1g | 01g | 0.5g |  |  |  | 1
| 1 | 1 | 79 | 76.9008 | 70.114 | 96.1 | 78 | 80 | 80 | 70 | 80 | 80 | 78.1866 | 99 | 77.3 | 95 | 73.9 | 127 | 68.1 | 78.004 |  |  |  | 1
| 1 | 2 | 80 | 76.3402 | 74.234 | 91.9 | 78 | 80 | 80 | 70 | 80 | 70 | 78.2709 | 97 | 79.4 | 96 | 72.6 | 96.7 | 69.5 | 86.029 |  |  |  | 23
| 1 | 3 | 80 | 78.0278 | 69.519 | 95.2 | 78 | 80 | 80 | 70 | 80 | 80 | 75.9882 | 97 | 77.2 | 96 | 73.5 | 107 | 70.5 | 85.867 |  |  |  | 16
| 1 | 4 | 80 | 77.337 | 73.988 | 91.5 | 78 | 80 | 80 | 70 | 80 | 70 | 76.0273 | 97 | 81.2 | 97 | 72.7 | 114 | 69.7 | 83.782 |  |  |  | 79.0246
| 1 | 5 | 79 | 78.1766 | 76.928 | 95.2 | 78 | 80 | 80 | 70 | 80 | 80 | 78.0708 | 97 | 72.2 | 95 | 72.2 | 107 | 66.6 | 87.377 |  |  |  | 80
| 1 | 6 | 79 | 78.629 | 71.682 | 93.7 | 80 | 80 | 80 | 70 | 80 | 70 | 75.5864 | 98 | 73.6 | 100 | 74.7 | 109 | 67.2 | 85.987
| Mean |  | 79.5 | 77.5686 | 72.7442 | 93.9333 | 78.3333 | 80 | 80 | 70 | 80 | 75 | 77.0217 | 97.5 | 76.8167 | 96.5 | 73.2667 | 110.1167 | 68.6 | 84.5077
| Median |  | 79.5 | 77.6824 | 72.835 | 94.45 | 78 | 80 | 80 | 70 | 80 | 75 | 77.0491 | 97 | 77.25 | 96 | 73.1 | 108 | 68.8 | 85.927
| Std Dev. |  | 0.54772 | 0.86181 | 2.8185 | 1.8981 | 0.8165 | 0 | 0 | 0 | 0 | 5.4772 | 1.2755 | 0.83666 | 3.4038 | 1.8708 | 0.9395 | 10.0081 | 1.5388 | 3.3885
| Rel.Std.Dev. |  | 0.689% | 1.111% | 3.874% | 2.021% | 1.042% | 0% | 0% | 0% | 0% | 7.303% | 1.656% | 0.8581% | 4.431% | 1.939% | 1.282% | 9.089% | 2.243% | 4.01%
| PDM3 |  | 0.6016% | -1.842% | -7.947% | 18.87% | -0.8747% | 1.234% | 1.234% | -11.42% | 1.234% | -5.093% | -2.534% | 23.38% | -2.794% | 22.11% | -7.286% | 39.34% | -13.19% | 6.938%
| Z-Score (Absolute) |  | 0.08 | 0.19 | 0.88 | 2.13 | 0.08 | 0.15 | 0.15 | 1.26 | 0.15 | 0.56 | 0.27 | 2.64 | 0.3 | 2.49 | 0.8 | 4.43 | 1.46 | 0.79
| Analytical results for Be in OREAS 268 (Certified Value 0.56 ppm) | [22 empty] | Certified
Be | Round | Replicate | Lab | Lab | Lab | Lab | Lab | Lab | Lab | Lab | Lab | Lab | Lab | Lab | Lab | Lab | Lab | [6 empty] | 1
| No | No | 1.02 | 1.03 | 1.04 | 1.07 | 1.08 | 1.09 | 1.10 | 1.11 | 1.12 | 1.13 | 1.14 | 1.16 | 1.21 | 1.23 | 1.30 | [6 empty] | ppm
|  |  | AR*MS | AR*MS | AR*OES | AR*OES/MS | AR*MS | AR*MS | AR*MS | AR*MS | AR*MS | AR*MS | AR*OES/MS | AR*OES/MS | AR*OES/MS | AR*OES | AR*OES | [6 empty] | 2
|  |  | 01g | 0.2g | 0.2g | 0.5g | 0.5g | 0.5g | 0.5g | 0.5g | 0.5g | 0.5g | 01g | 01g | 0.1g | 01g | 0.5g | [6 empty] | 3
| 1 | 1 | 0.55 | 0.55406 | 0.354 | 0.6 | 0.5 | 0.56 | 0.58 | 0.55 | 0.6 | 0.55 | 0.59519 | 0.71 | 0.61 | < 2 | 0.536 | [6 empty] | 1
| 1 | 2 | 0.57 | 0.57753 | 0.412 | 0.6 | 0.51 | 0.55 | 0.57 | 0.55 | 0.6 | 0.53 | 0.62745 | 0.75 | 0.65 | < 2 | 0.539 | [6 empty] | 24
| 1 | 3 | 0.56 | 0.56815 | 0.381 | 0.7 | 0.57 | 0.55 | 0.57 | 0.54 | 0.61 | 0.55 | 0.61542 | 0.73 | 0.71 | < 2 | 0.511 | [6 empty] | 16
| 1 | 4 | 0.58 | 0.53342 | 0.404 | 0.6 | 0.56 | 0.56 | 0.57 | 0.54 | 0.6 | 0.53 | 0.64062 | 0.71 | 0.68 | < 2 | 0.531 | [6 empty] | 0.56339
| 1 | 5 | 0.54 | 0.54842 | 0.437 | 0.6 | 0.58 | 0.56 | 0.58 | 0.54 | 0.6 | 0.54 | 0.6524 | 0.71 | 0.72 | < 2 | 0.527 | [6 empty] | 81
| 1 | 6 | 0.57 | 0.57586 | 0.367 | 0.6 | 0.54 | 0.56 | 0.58 | 0.54 | 0.61 | 0.53 | 0.6138 | 0.71 | 0.67 | < 2 | 0.527
| Mean |  | 0.56167 | 0.55957 | 0.3925 | 0.61667 | 0.54333 | 0.55667 | 0.575 | 0.54333 | 0.60333 | 0.53833 | 0.62415 | 0.72 | 0.67333 |  | 0.5285
| Median |  | 0.565 | 0.56111 | 0.3925 | 0.6 | 0.55 | 0.56 | 0.575 | 0.54 | 0.6 | 0.535 | 0.62144 | 0.71 | 0.675 |  | 0.529
| Std Dev. |  | 0.01472 | 0.017322 | 0.030846 | 0.040825 | 0.03266 | 0.005164 | 0.0054772 | 0.005164 | 0.005164 | 0.0098319 | 0.020503 | 0.016733 | 0.040332 |  | 0.0098336
| Rel.Std.Dev. |  | 2.621% | 3.096% | 7.859% | 6.62% | 6.011% | 0.9277% | 0.9526% | 0.9504% | 0.8559% | 1.826% | 3.285% | 2.324% | 5.99% |  | 1.861%
| PDM3 |  | -0.3056% | -0.6773% | -30.33% | 9.457% | -3.56% | -1.193% | 2.061% | -3.56% | 7.09% | -4.447% | 10.78% | 27.8% | 19.51% |  | -6.193%
| Z-Score (Absolute) |  | 0.03 | 0.03 | 4.17 | NA | 0.43 | 0.1 | 0.36 | 0.43 | 1.06 | 0.55 | 1.57 | 3.95 | 2.79 | 10.89 | 0.8
| Analytical results for Bi in OREAS 268 (Certified Value 4.7 ppm) | [22 empty] | Certified
Bi | Round | Replicate | Lab | Lab | Lab | Lab | Lab | Lab | Lab | Lab | Lab | Lab | Lab | Lab | Lab | Lab | Lab | Lab | Lab | Lab | Lab | Lab |  | 1
| No | No | 1.02 | 1.03 | 1.04 | 1.07 | 1.08 | 1.09 | 1.10 | 1.11 | 1.12 | 1.13 | 1.14 | 1.15 | 1.16 | 1.17 | 1.18 | 1.19 | 1.21 | 1.23 | 1.28 | 1.30 |  | ppm
|  |  | AR*MS | AR*MS | AR*OES | AR*OES/MS | AR*MS | AR*MS | AR*MS | AR*MS | AR*MS | AR*MS | AR*OES/MS | AR*OES/MS | AR*OES/MS | AR*MS | AR*MS | AR*MS | AR*OES/MS | AR*OES | AR*MS | AR*OES |  | 2
|  |  | 01g | 0.2g | 0.2g | 0.5g | 0.5g | 0.5g | 0.5g | 0.5g | 0.5g | 0.5g | 01g | 0.5g | 01g | 0.5g | 01g | 15g | 0.1g | 01g | 40g | 0.5g |  | 3
| 1 | 1 | 4.58 | 4.9567 | 6.5725 | 5.35 | 4.5 | 5.13 | 4.88 | 4.36 | 4.66 | 4.73 | 4.8844 | 2.97 | 5.13 | 4.42 | 5 | 4.77 | 5.98 | < 5 | 4.1 |  |  | 1
| 1 | 2 | 4.74 | 4.9004 | 5.7856 | 5.44 | 4.59 | 4.46 | 4.86 | 4.28 | 4.4 | 4.7 | 5.26 | 3.97 | 5 | 4.5 | 5 | 4.8 | 5.79 | < 5 | 4.4 |  |  | 25
| 1 | 3 | 4.79 | 5.1182 | 5.5528 | 5.05 | 4.75 | 4.41 | 4.76 | 4.39 | 4.77 | 4.94 | 4.6517 | 3.97 | 5.01 | 4.63 | 5 | 4.83 | 6.05 | < 5 | 4.6 | 3.03 |  | 16
| 1 | 4 | 4.81 | 5.1777 | 6.5473 | 5.02 | 4.83 | 4.86 | 5.47 | 4.81 | 4.69 | 4.59 | 4.6858 | 3.97 | 5.07 | 4.51 | 5 | 4.77 | 6.04 | < 5 | 4.2 | 0.088 |  | 4.7001
| 1 | 5 | 4.73 | 4.9599 | 5.7249 | 5.07 | 4.76 | 4.56 | 4.76 | 4.5 | 4.71 | 4.87 | 5.1304 | 3.97 | 5.02 | 4.16 | 5 | 4.81 | 5.67 | < 5 | 4.5 | 0.478 |  | 82
| 1 | 6 | 4.78 | 4.7571 | 6.1624 | 5.26 | 4.89 | 4.42 | 4.64 | 4.5 | 4.53 | 4.59 | 4.9249 | 3.97 | 5.23 | 3.75 | 5 | 5 | 5.42 | < 5 | 4.4
| Mean |  | 4.7383 | 4.9783 | 6.0576 | 5.1983 | 4.72 | 4.64 | 4.895 | 4.4733 | 4.6267 | 4.7367 | 4.9229 | 3.8033 | 5.0767 | 4.3283 | 5 | 4.83 | 5.825 |  | 4.3667 | 1.1987
| Median |  | 4.76 | 4.9583 | 5.974 | 5.165 | 4.755 | 4.51 | 4.81 | 4.445 | 4.675 | 4.715 | 4.9046 | 3.97 | 5.045 | 4.46 | 5 | 4.805 | 5.885 |  | 4.4 | 0.478
| Std Dev. |  | 0.083287 | 0.15174 | 0.43713 | 0.17634 | 0.14751 | 0.29278 | 0.29447 | 0.18544 | 0.13663 | 0.1439 | 0.23998 | 0.40825 | 0.089368 | 0.32394 | 0 | 0.086487 | 0.24906 |  | 0.18619 | 1.5979
| Rel.Std.Dev. |  | 1.758% | 3.048% | 7.216% | 3.392% | 3.125% | 6.31% | 6.016% | 4.145% | 2.953% | 3.038% | 4.875% | 10.73% | 1.76% | 7.484% | 0% | 1.791% | 4.276% |  | 4.264% | 133.3%
| PDM3 |  | 0.813% | 5.919% | 28.88% | 10.6% | 0.4229% | -1.279% | 4.146% | -4.825% | -1.563% | 0.7775% | 4.739% | -19.08% | 8.011% | -7.91% | 6.38% | 2.763% | 23.93% |  | -7.095% | -74.5%
| Z-Score (Absolute) |  | 0 | 0.62 | 3.38 | 1.18 | 0.04 | 0.25 | 0.41 | 0.67 | 0.28 | 0 | 0.48 | 2.39 | 0.87 | 1.05 | NA | 0.24 | 2.79 | 5.73 | 0.95 | 9.06
Results from laboratory 1.18 were removed due to their 1 ppm reading resolution.
| Analytical results for Ca in OREAS 268 (Certified Value 0.332 wt.%) | [22 empty] | Certified
Ca | Round | Replicate | Lab | Lab | Lab | Lab | Lab | Lab | Lab | Lab | Lab | Lab | Lab | Lab | Lab | Lab | Lab | Lab | Lab | Lab | Lab | Lab |  | 1
| No | No | 1.02 | 1.03 | 1.04 | 1.07 | 1.08 | 1.09 | 1.10 | 1.11 | 1.12 | 1.13 | 1.14 | 1.15 | 1.16 | 1.17 | 1.18 | 1.19 | 1.21 | 1.23 | 1.28 | 1.30 |  | wt.%
|  |  | AR*OES | AR*MS | AR*OES | AR*OES/MS | AR*OES/MS | AR*MS | AR*MS | AR*MS | AR*MS | AR*MS | AR*OES/MS | AR*OES/MS | AR*OES/MS | AR*MS | AR*MS | AR*MS | AR*OES/MS | AR*OES | AR*OES | AR*OES |  | 3
|  |  | 01g | 0.2g | 0.2g | 0.5g | 0.5g | 0.5g | 0.5g | 0.5g | 0.5g | 0.5g | 01g | 0.5g | 01g | 0.5g | 01g | 15g | 0.1g | 01g | 40g | 0.5g |  | 3
| 1 | 1 | 0.35 | 0.32075 | 0.28448 | 0.44 | 0.35 | 0.33 | 0.36 | 0.32 | 0.34 | 0.34 | 0.35699 | 0.253 | 0.38 | 0.31 | 0.33 | 0.32 | 0.364 | 0.31 | 0.3 | 0.31273 |  | 1
| 1 | 2 | 0.35 | 0.32293 | 0.28571 | 0.45 | 0.35 | 0.33 | 0.35 | 0.32 | 0.34 | 0.33 | 0.35193 | 0.2612 | 0.36 | 0.33 | 0.33 | 0.31 | 0.366 | 0.33 | 0.29 | 0.33929 |  | 0
| 1 | 3 | 0.35 | 0.32483 | 0.27202 | 0.47 | 0.35 | 0.33 | 0.36 | 0.32 | 0.34 | 0.34 | 0.35391 | 0.2602 | 0.37 | 0.31 | 0.33 | 0.31 | 0.387 | 0.33 | 0.3 | 0.30657 |  | 16
| 1 | 4 | 0.35 | 0.3233 | 0.29126 | 0.44 | 0.34 | 0.34 | 0.35 | 0.32 | 0.34 | 0.33 | 0.34235 | 0.2556 | 0.37 | 0.33 | 0.34 | 0.31 | 0.39 | 0.32 | 0.3 | 0.32813 |  | 0.33225
| 1 | 5 | 0.35 | 0.33171 | 0.29406 | 0.46 | 0.34 | 0.33 | 0.36 | 0.32 | 0.33 | 0.34 | 0.34341 | 0.2517 | 0.37 | 0.31 | 0.33 | 0.3 | 0.424 | 0.31 | 0.3 | 0.32039 |  | 83
| 1 | 6 | 0.35 | 0.32144 | 0.27598 | 0.46 | 0.36 | 0.33 | 0.35 | 0.32 | 0.34 | 0.33 | 0.35825 | 0.2511 | 0.38 | 0.3 | 0.34 | 0.31 | 0.388 | 0.31 | 0.29 | 0.30709
| Mean |  | 0.35 | 0.32416 | 0.28392 | 0.45333 | 0.34833 | 0.33167 | 0.355 | 0.32 | 0.33833 | 0.335 | 0.35114 | 0.25547 | 0.37167 | 0.315 | 0.33333 | 0.31 | 0.3865 | 0.31833 | 0.29667 | 0.31903
| Median |  | 0.35 | 0.32312 | 0.2851 | 0.455 | 0.35 | 0.33 | 0.355 | 0.32 | 0.34 | 0.335 | 0.35292 | 0.2543 | 0.37 | 0.31 | 0.33 | 0.31 | 0.3875 | 0.315 | 0.3 | 0.31656
| Std Dev. |  | 6.0809e-17 | 0.0039692 | 0.0085437 | 0.012111 | 0.0075277 | 0.0040825 | 0.0054772 | 0 | 0.0040825 | 0.0054772 | 0.0067827 | 0.0043505 | 0.0075277 | 0.012247 | 0.005164 | 0.0063246 | 0.021668 | 0.0098319 | 0.005164 | 0.012906
| Rel.Std.Dev. |  | 1.737e-14% | 1.224% | 3.009% | 2.671% | 2.161% | 1.231% | 1.543% | 0% | 1.207% | 1.635% | 1.932% | 1.703% | 2.025% | 3.888% | 1.549% | 2.04% | 5.606% | 3.089% | 1.741% | 4.045%
| PDM3 |  | 5.341% | -2.436% | -14.55% | 36.44% | 4.839% | -0.177% | 6.846% | -3.688% | 1.83% | 0.8263% | 5.684% | -23.11% | 11.86% | -5.193% | 0.3247% | -6.698% | 16.33% | -4.19% | -10.71% | -3.979%
| Z-Score (Absolute) |  | 0.67 | 0.32 | 1.87 | 4.66 | 0.61 | 0.03 | 0.87 | 0.48 | 0.22 | 0.1 | 0.72 | 2.97 | 1.51 | 0.67 | 0.03 | 0.87 | 2.08 | 0.55 | 1.38 | 0.52
| Analytical results for Cd in OREAS 268 (Certified Value 0.031 ppm) | [22 empty] | Certified
Cd | Round | Replicate | Lab | Lab | Lab | Lab | Lab | Lab | Lab | Lab | Lab | Lab | Lab | Lab | Lab | Lab | Lab | Lab | Lab |  |  |  |  | 1
| No | No | 1.02 | 1.03 | 1.04 | 1.07 | 1.08 | 1.09 | 1.10 | 1.11 | 1.12 | 1.13 | 1.14 | 1.16 | 1.17 | 1.19 | 1.21 | 1.23 | 1.28 |  |  |  |  | ppm
|  |  | AR*MS | AR*MS | AR*OES | AR*OES/MS | AR*MS | AR*MS | AR*MS | AR*MS | AR*MS | AR*MS | AR*OES/MS | AR*OES/MS | AR*MS | AR*MS | AR*OES/MS | AR*OES | AR*MS |  |  |  |  | 3
|  |  | 01g | 0.2g | 0.2g | 0.5g | 0.5g | 0.5g | 0.5g | 0.5g | 0.5g | 0.5g | 01g | 01g | 0.5g | 15g | 0.1g | 01g | 40g |  |  |  |  | 3
| 1 | 1 | 0.03 | < 0.2 | 0.02784 | 0.04 | 0.13 | 0.03 | 0.02 | 0.02 | 0.04 | 0.03 | < 0.05 | < 0.05 | 0.02 | 0.02 | 0.04 | < 1 | < 0.1 |  |  |  |  | 1
| 1 | 2 | 0.03 | < 0.2 | 0.031924 | 0.02 | 0.12 | 0.04 | 0.04 | 0.03 | 0.03 | 0.03 | < 0.05 | < 0.05 | 0.04 | 0.02 | 0.03 | < 1 | < 0.1 |  |  |  |  | 26
| 1 | 3 | 0.04 | < 0.2 | 0.043489 | 0.05 | 0.12 | 0.03 | 0.02 | 0.03 | 0.03 | 0.03 | < 0.05 | < 0.05 | 0.04 | 0.03 | 0.03 | < 1 | < 0.1 |  |  |  |  | 16
| 1 | 4 | 0.03 | < 0.2 | 0.037928 | 0.04 | 0.11 | 0.03 | 0.02 | 0.02 | 0.05 | 0.04 | < 0.05 | < 0.05 | 0.03 | 0.02 | 0.03 | < 1 | < 0.1 |  |  |  |  | 0.031374
| 1 | 5 | 0.03 | < 0.2 | 0.038176 | 0.05 | 0.11 | 0.03 | 0.03 | 0.03 | 0.03 | 0.03 | < 0.05 | < 0.05 | 0.05 | 0.02 | 0.03 | < 1 | < 0.1 |  |  |  |  | 84
| 1 | 6 | 0.03 | < 0.2 | 0.024849 | 0.07 | 0.11 | 0.03 | 0.03 | 0.02 | 0.03 | 0.03 | < 0.05 | < 0.05 | 0.03 | 0.02 | 0.03 | < 1 | < 0.1
| Mean |  | 0.031667 |  | 0.034034 | 0.045 | 0.11667 | 0.031667 | 0.026667 | 0.025 | 0.035 | 0.031667 |  |  | 0.035 | 0.021667 | 0.031667
| Median |  | 0.03 |  | 0.034926 | 0.045 | 0.115 | 0.03 | 0.025 | 0.025 | 0.03 | 0.03 |  |  | 0.035 | 0.02 | 0.03
| Std Dev. |  | 0.0040825 |  | 0.0070555 | 0.016432 | 0.008165 | 0.0040825 | 0.008165 | 0.0054772 | 0.0083666 | 0.0040825 |  |  | 0.010488 | 0.0040825 | 0.0040825
| Rel.Std.Dev. |  | 12.89% |  | 20.73% | 36.51% | 6.999% | 12.89% | 30.62% | 21.91% | 23.9% | 12.89% |  |  | 29.97% | 18.84% | 12.89%
| PDM3 |  | 0.9322% |  | 8.479% | 43.43% | 271.9% | 0.9322% | -15% | -20.32% | 11.56% | 0.9322% |  |  | 11.56% | -30.94% | 0.9322%
| Z-Score (Absolute) |  | 0 | 6.91 | 0.24 | 1.35 | 8.6 | 0 | 0.51 | 0.67 | 0.34 | 0 | 0.67 | 0.67 | 0.34 | 1.01 | 0 | 47.37 | 1.85
| Analytical results for Ce in OREAS 268 (Certified Value 35.2 ppm) | [22 empty] | Certified
Ce | Round | Replicate | Lab | Lab | Lab | Lab | Lab | Lab | Lab | Lab | Lab | Lab | Lab | Lab | Lab | Lab | Lab | Lab | [5 empty] | 1
| No | No | 1.02 | 1.03 | 1.05 | 1.07 | 1.08 | 1.09 | 1.10 | 1.11 | 1.12 | 1.13 | 1.14 | 1.16 | 1.18 | 1.21 | 1.28 | 1.30 | [5 empty] | ppm
|  |  | AR*MS | AR*MS | AR*MS | AR*OES/MS | AR*MS | AR*MS | AR*MS | AR*MS | AR*MS | AR*MS | AR*OES/MS | AR*OES/MS | AR*MS | AR*OES/MS | AR*MS | AR*OES | [5 empty] | 1
|  |  | 01g | 0.2g | 0.5g | 0.5g | 0.5g | 0.5g | 0.5g | 0.5g | 0.5g | 0.5g | 01g | 01g | 01g | 0.1g | 40g | 0.5g | [5 empty] | 2
| 1 | 1 | 33.782 | 32.7298 | 41.0464 | 39 | 34.22 | 35.4 | 37.1 | 30.2 | 32.1 | 31 | 35.9222 | 42.6 | 37 | 52.6 | 34.2 | 30.158 | [5 empty] | 1
| 1 | 2 | 33.977 | 31.8961 | 41.0792 | 37.5 | 36.17 | 35.5 | 36.6 | 30.7 | 32.2 | 31 | 35.473 | 40 | 37 | 56.2 | 35.4 | 33.603 | [5 empty] | 27
| 1 | 3 | 34.264 | 33.7965 | 41.1296 | 38.7 | 34.88 | 34.7 | 35.6 | 30.5 | 32.6 | 32.5 | 33.7954 | 40.6 | 37 | 56.8 | 35.2 | 33.689 | [5 empty] | 16
| 1 | 4 | 34.506 | 33.6238 | 41.1008 | 37 | 34.16 | 35.7 | 37.5 | 29.7 | 33.3 | 30.6 | 34.0202 | 40.9 | 37 | 58.2 | 34.8 | 33.115 | [5 empty] | 35.2215
| 1 | 5 | 34.573 | 33.3722 | 41.0828 | 38.2 | 33.11 | 35 | 36.7 | 29.9 | 31.9 | 31.3 | 32.4683 | 41 | 37 | 59 | 36.4 | 34.473 | [5 empty] | 85
| 1 | 6 | 33.657 | 33.8476 | 41.132 | 38.1 | 37.22 | 34.9 | 37.2 | 30.7 | 31.9 | 30 | 33.9772 | 42 | 37 | 56 | 35.4 | 33.52
| Mean |  | 34.1265 | 33.211 | 41.0951 | 38.0833 | 34.96 | 35.2 | 36.7833 | 30.2833 | 32.3333 | 31.0667 | 34.2761 | 41.1833 | 37 | 56.4667 | 35.2333 | 33.093
| Median |  | 34.1205 | 33.498 | 41.0918 | 38.15 | 34.55 | 35.2 | 36.9 | 30.35 | 32.15 | 31 | 33.9987 | 40.95 | 37 | 56.5 | 35.3 | 33.5615
| Std Dev. |  | 0.38046 | 0.76222 | 0.032742 | 0.7414 | 1.4959 | 0.38987 | 0.66758 | 0.42151 | 0.53914 | 0.83347 | 1.2487 | 0.95167 | 0 | 2.2259 | 0.73121 | 1.5044
| Rel.Std.Dev. |  | 1.115% | 2.295% | 0.07967% | 1.947% | 4.279% | 1.108% | 1.815% | 1.392% | 1.667% | 2.683% | 3.643% | 2.311% | 0% | 3.942% | 2.075% | 4.546%
| PDM3 |  | -3.109% | -5.708% | 16.68% | 8.125% | -0.7424% | -0.06095% | 4.434% | -14.02% | -8.2% | -11.8% | -2.684% | 16.93% | 5.05% | 60.32% | 0.03369% | -6.043%
| Z-Score (Absolute) |  | 0.33 | 0.65 | 2.08 | 1.04 | 0.04 | 0.04 | 0.59 | 1.66 | 0.95 | 1.39 | 0.28 | 2.11 | 0.66 | 7.38 | 0.05 | 0.69
| Analytical results for Co in OREAS 268 (Certified Value 7.22 ppm) | [22 empty] | Certified
Co | Round | Replicate | Lab | Lab | Lab | Lab | Lab | Lab | Lab | Lab | Lab | Lab | Lab | Lab | Lab | Lab | Lab | Lab | Lab | Lab | Lab |  |  | 1
| No | No | 1.02 | 1.03 | 1.04 | 1.07 | 1.08 | 1.09 | 1.10 | 1.11 | 1.12 | 1.13 | 1.14 | 1.16 | 1.17 | 1.18 | 1.19 | 1.21 | 1.23 | 1.28 | 1.30 |  |  | ppm
|  |  | AR*MS | AR*MS | AR*OES | AR*OES/MS | AR*MS | AR*MS | AR*MS | AR*MS | AR*MS | AR*MS | AR*OES/MS | AR*OES/MS | AR*MS | AR*MS | AR*MS | AR*OES/MS | AR*OES | AR*MS | AR*OES |  |  | 2
|  |  | 01g | 0.2g | 0.2g | 0.5g | 0.5g | 0.5g | 0.5g | 0.5g | 0.5g | 0.5g | 01g | 01g | 0.5g | 01g | 15g | 0.1g | 01g | 40g | 0.5g |  |  | 2
| 1 | 1 | 7.4 | 7.5353 | 6.13 | 8.6 | 7.6 | 7.4 | 8 | 6.7 | 7.2 | 6.4 | 7.951 | 8.3 | 7.4 | 8 | 7.4 | 8.02 | 6.1 | 6 | 5.397 |  |  | 1
| 1 | 2 | 7.3 | 7.5728 | 6.241 | 8.7 | 7.9 | 7.3 | 7.8 | 6.8 | 7.4 | 6.3 | 7.7372 | 8.4 | 6.6 | 8 | 7.2 | 7.98 | 6.2 | 6 | 6.496 |  |  | 13
| 1 | 3 | 7.4 | 7.7364 | 5.99 | 8.9 | 7.9 | 7.3 | 7.7 | 6.8 | 7 | 6.6 | 7.5054 | 8.3 | 6.7 | 8 | 7.3 | 7.81 | 6.1 | 6.4 | 6.651 |  |  | 16
| 1 | 4 | 7.5 | 7.2365 | 6.34 | 8.5 | 7.6 | 7.6 | 8 | 6.7 | 7.5 | 6.2 | 7.4448 | 8.4 | 6.7 | 8 | 7.4 | 8.08 | 6 | 6.2 | 6.404 |  |  | 7.2188
| 1 | 5 | 7.4 | 7.3698 | 6.5 | 8.8 | 7.4 | 7.4 | 7.7 | 6.7 | 7.4 | 6.5 | 7.8659 | 8.2 | 6.4 | 8 | 7.2 | 8.68 | 6.2 | 6.4 | 6.62 |  |  | 86
| 1 | 6 | 7.3 | 7.4625 | 6.059 | 8.6 | 8.2 | 7.3 | 7.7 | 6.8 | 7.1 | 6.4 | 7.4441 | 8.3 | 5.8 | 8 | 7.4 | 8.33 | 6.1 | 6 | 6.172
| Mean |  | 7.3833 | 7.4855 | 6.21 | 8.6833 | 7.7667 | 7.3833 | 7.8167 | 6.75 | 7.2667 | 6.4 | 7.6581 | 8.3167 | 6.6 | 8 | 7.3167 | 8.15 | 6.1167 | 6.1667 | 6.29
| Median |  | 7.4 | 7.4989 | 6.1855 | 8.65 | 7.75 | 7.35 | 7.75 | 6.75 | 7.3 | 6.4 | 7.6213 | 8.3 | 6.65 | 8 | 7.35 | 8.05 | 6.1 | 6.1 | 6.45
| Std Dev. |  | 0.075277 | 0.17259 | 0.18951 | 0.1472 | 0.28752 | 0.1169 | 0.1472 | 0.054772 | 0.19664 | 0.14142 | 0.22353 | 0.075277 | 0.51769 | 0 | 0.098319 | 0.30971 | 0.075277 | 0.19664 | 0.47032
| Rel.Std.Dev. |  | 1.02% | 2.306% | 3.052% | 1.695% | 3.702% | 1.583% | 1.883% | 0.8114% | 2.706% | 2.21% | 2.919% | 0.9051% | 7.844% | 0% | 1.344% | 3.8% | 1.231% | 3.189% | 7.477%
| PDM3 |  | 2.279% | 3.695% | -13.97% | 20.29% | 7.589% | 2.279% | 8.282% | -6.494% | 0.6627% | -11.34% | 6.085% | 15.21% | -8.572% | 10.82% | 1.355% | 12.9% | -15.27% | -14.58% | -12.87%
| Z-Score (Absolute) |  | 0.03 | 0.14 | 1.14 | 1.33 | 0.42 | 0.03 | 0.47 | 0.6 | 0.08 | 0.95 | 0.31 | 0.97 | 0.75 | NA | 0.03 | 0.8 | 1.23 | 1.18 | 1.06
Results from laboratory 1.18 were removed due to their 1 ppm reading resolution.
| Analytical results for Cr in OREAS 268 (Certified Value 43.7 ppm) | [22 empty] | Certified
Cr | Round | Replicate | Lab | Lab | Lab | Lab | Lab | Lab | Lab | Lab | Lab | Lab | Lab | Lab | Lab | Lab | Lab | Lab | Lab | Lab | Lab |  |  | 1
| No | No | 1.02 | 1.03 | 1.04 | 1.05 | 1.07 | 1.08 | 1.09 | 1.10 | 1.11 | 1.12 | 1.13 | 1.14 | 1.16 | 1.17 | 1.18 | 1.19 | 1.21 | 1.28 | 1.30 |  |  | ppm
|  |  | AR*OES | AR*MS | AR*OES | AR*OES | AR*OES/MS | AR*MS | AR*MS | AR*MS | AR*MS | AR*MS | AR*MS | AR*OES/MS | AR*OES/MS | AR*MS | AR*MS | AR*MS | AR*OES/MS | AR*OES | AR*OES |  |  | 1
|  |  | 01g | 0.2g | 0.2g | 0.5g | 0.5g | 0.5g | 0.5g | 0.5g | 0.5g | 0.5g | 0.5g | 01g | 01g | 0.5g | 01g | 15g | 0.1g | 40g | 0.5g |  |  | 2
| 1 | 1 | 43 | 42.8259 | 35.692 | 47.76 | 46 | 43 | 42 | 44 | 42 | 43 | 45 | 46.971 | 49 | 42.4 | 48 | 43.3 | 48 | 40 | 37.42 |  |  | 1
| 1 | 2 | 44 | 42.9031 | 37.508 | 45.85 | 45 | 47 | 42 | 43 | 42 | 43 | 43 | 45.9794 | 49 | 42.2 | 48 | 42.1 | 48 | 40 | 42.107 |  |  | 29
| 1 | 3 | 45 | 43.4371 | 35.646 | 47 | 47 | 44 | 42 | 43 | 41 | 44 | 44 | 44.01 | 50 | 40.3 | 48 | 43 | 50 | 40 | 41.773 |  |  | 16
| 1 | 4 | 44 | 41.6711 | 37.368 | 47.09 | 45 | 45 | 43 | 43 | 42 | 43 | 43 | 47.3756 | 50 | 43.2 | 48 | 43.6 | 51 | 40 | 42.574 |  |  | 43.6663
| 1 | 5 | 44 | 42.2126 | 38.781 | 50.12 | 46 | 44 | 42 | 44 | 42 | 43 | 44 | 42.6424 | 51 | 39.4 | 47 | 42.8 | 54 | 40 | 44.695 |  |  | 87
| 1 | 6 | 44 | 42.1599 | 36.142 | 47.15 | 46 | 47 | 42 | 43 | 42 | 44 | 42 | 44.2127 | 50 | 40.3 | 49 | 43.1 | 51 | 40 | 42.224
| Mean |  | 44 | 42.535 | 36.8562 | 47.495 | 45.8333 | 45 | 42.1667 | 43.3333 | 41.8333 | 43.3333 | 43.5 | 45.1985 | 49.8333 | 41.3 | 48 | 42.9833 | 50.3333 | 40 | 41.7988
| Median |  | 44 | 42.5193 | 36.755 | 47.12 | 46 | 44.5 | 42 | 43 | 42 | 43 | 43.5 | 45.096 | 50 | 41.25 | 48 | 43.05 | 50.5 | 40 | 42.1655
| Std Dev. |  | 0.63246 | 0.63638 | 1.2427 | 1.4279 | 0.75277 | 1.6733 | 0.40825 | 0.5164 | 0.40825 | 0.5164 | 1.0488 | 1.866 | 0.75277 | 1.4993 | 0.63246 | 0.51153 | 2.2509 | 0 | 2.3849
| Rel.Std.Dev. |  | 1.437% | 1.496% | 3.372% | 3.006% | 1.642% | 3.718% | 0.9682% | 1.192% | 0.9759% | 1.192% | 2.411% | 4.128% | 1.511% | 3.63% | 1.318% | 1.19% | 4.472% | 0% | 5.706%
| PDM3 |  | 0.7641% | -2.591% | -15.6% | 8.768% | 4.963% | 3.054% | -3.434% | -0.7626% | -4.198% | -0.7626% | -0.3809% | 3.509% | 14.12% | -5.419% | 9.924% | -1.564% | 15.27% | -8.396% | -4.277%
| Z-Score (Absolute) |  | 0.27 | 0.32 | 2.62 | 1.68 | 1.01 | 0.67 | 0.47 | 0 | 0.61 | 0 | 0.07 | 0.75 | 2.63 | 0.82 | 1.89 | 0.14 | 2.83 | 1.35 | 0.62
| Analytical results for Cs in OREAS 268 (Certified Value 1.39 ppm) | [22 empty] | Certified
Cs | Round | Replicate | Lab | Lab | Lab | Lab | Lab | Lab | Lab | Lab | Lab | Lab | Lab | Lab | Lab | [8 empty] | 1
| No | No | 1.02 | 1.03 | 1.07 | 1.08 | 1.09 | 1.10 | 1.11 | 1.12 | 1.13 | 1.14 | 1.16 | 1.21 | 1.28 | [8 empty] | ppm
|  |  | AR*MS | AR*MS | AR*OES/MS | AR*MS | AR*MS | AR*MS | AR*MS | AR*MS | AR*MS | AR*OES/MS | AR*OES/MS | AR*OES/MS | AR*MS | [8 empty] | 2
|  |  | 01g | 0.2g | 0.5g | 0.5g | 0.5g | 0.5g | 0.5g | 0.5g | 0.5g | 01g | 01g | 0.1g | 40g | [8 empty] | 2
| 1 | 1 | 1.69 | 1.5646 | 1.43 | 1.34 | 1.42 | 1.54 | 1.25 | 1.32 | 1.4 | 1.503 | 2.13 | 2.3 | 1 | [8 empty] | 1
| 1 | 2 | 1.6 | 1.5149 | 1.4 | 1.34 | 1.4 | 1.58 | 1.27 | 1.25 | 1.35 | 1.4896 | 2.16 | 2.6 | 1 | [8 empty] | 30
| 1 | 3 | 1.72 | 1.5932 | 1.41 | 1.34 | 1.38 | 1.53 | 1.29 | 1.3 | 1.38 | 1.4469 | 2.15 | 2.7 | 1 | [8 empty] | 16
| 1 | 4 | 1.68 | 1.5741 | 1.38 | 1.31 | 1.42 | 1.55 | 1.25 | 1.34 | 1.37 | 1.4615 | 2.17 | 2.7 | 1 | [8 empty] | 1.3907
| 1 | 5 | 1.66 | 1.5511 | 1.37 | 1.31 | 1.42 | 1.52 | 1.24 | 1.28 | 1.41 | 1.4359 | 2.14 | 2.7 | 0.9 | [8 empty] | 88
| 1 | 6 | 1.65 | 1.6361 | 1.45 | 1.44 | 1.37 | 1.52 | 1.27 | 1.28 | 1.34 | 1.4689 | 2.19 | 2.6 | 1
| Mean |  | 1.6667 | 1.5723 | 1.4067 | 1.3467 | 1.4017 | 1.54 | 1.2617 | 1.295 | 1.375 | 1.4676 | 2.1567 | 2.6 | 0.98333
| Median |  | 1.67 | 1.5694 | 1.405 | 1.34 | 1.41 | 1.535 | 1.26 | 1.29 | 1.375 | 1.4652 | 2.155 | 2.65 | 1
| Std Dev. |  | 0.040825 | 0.040777 | 0.030111 | 0.048028 | 0.022286 | 0.022804 | 0.018348 | 0.032094 | 0.027386 | 0.025329 | 0.021602 | 0.15492 | 0.040825
| Rel.Std.Dev. |  | 2.449% | 2.593% | 2.141% | 3.566% | 1.59% | 1.481% | 1.454% | 2.478% | 1.992% | 1.726% | 1.002% | 5.958% | 4.152%
| PDM3 |  | 19.84% | 13.06% | 1.146% | -3.168% | 0.7868% | 10.73% | -9.28% | -6.883% | -1.131% | 5.531% | 55.08% | 86.95% | -29.29%
| Z-Score (Absolute) |  | 1.31 | 0.84 | 0 | 0.3 | 0.03 | 0.67 | 0.73 | 0.56 | 0.16 | 0.31 | 3.79 | 6.04 | 2.14
| Analytical results for Cu in OREAS 268 (Certified Value 22.8 ppm) | [22 empty] | Certified
Cu | Round | Replicate | Lab | Lab | Lab | Lab | Lab | Lab | Lab | Lab | Lab | Lab | Lab | Lab | Lab | Lab | Lab | Lab | Lab | Lab | Lab | Lab | Lab | 1
| No | No | 1.02 | 1.03 | 1.04 | 1.05 | 1.07 | 1.08 | 1.09 | 1.10 | 1.11 | 1.12 | 1.13 | 1.14 | 1.15 | 1.16 | 1.17 | 1.18 | 1.19 | 1.21 | 1.23 | 1.28 | 1.30 | ppm
|  |  | AR*MS | AR*MS | AR*OES | AR*OES | AR*OES/MS | AR*MS | AR*MS | AR*MS | AR*MS | AR*MS | AR*MS | AR*OES/MS | AR*OES/MS | AR*OES/MS | AR*MS | AR*MS | AR*MS | AR*OES/MS | AR*OES | AR*OES | AR*OES | 1
|  |  | 01g | 0.2g | 0.2g | 0.5g | 0.5g | 0.5g | 0.5g | 0.5g | 0.5g | 0.5g | 0.5g | 01g | 0.5g | 01g | 0.5g | 01g | 15g | 0.1g | 01g | 40g | 0.5g | 2
| 1 | 1 | 23 | 22.7661 | 19.467 | 22.28 | 23.9 | 21.2 | 22.7 | 23.7 | 22.6 | 24.1 | 22.6 | 22.9981 | 22 | 25 | 22.79 | 24 | 22.45 | 17.3 | 30 | 7 | 24.549 | 1
| 1 | 2 | 22.8 | 23.2391 | 20.62 | 20.91 | 23.9 | 20.5 | 22.8 | 23.1 | 21.9 | 23.3 | 22.4 | 20.8218 | 22 | 24 | 22.66 | 23 | 22.73 | 17.7 | 29.9 | 8 | 26.419 | 15
| 1 | 3 | 22.7 | 23.2058 | 19.927 | 21.52 | 25.4 | 20.6 | 22.8 | 23.1 | 22.6 | 22.9 | 23.4 | 20.8829 | 22 | 24 | 21.95 | 23 | 23.38 | 17.3 | 30.2 | 8 | 26.526 | 16
| 1 | 4 | 22.9 | 22.1851 | 20.586 | 24.62 | 23.7 | 21.8 | 23.5 | 23.5 | 22.7 | 24.1 | 22.1 | 23.3326 | 22 | 24 | 19.97 | 23 | 22.96 | 15.2 | 30 | 7 | 25.068 | 22.7515
| 1 | 5 | 22.9 | 22.3298 | 21.107 | 21.98 | 25.9 | 21.6 | 22.9 | 23 | 22.2 | 24.3 | 22.8 | 23.1862 | 22 | 24 | 19.74 | 24 | 22.7 | 16 | 29.7 | 7 | 24.599 | 89
| 1 | 6 | 23 | 22.7762 | 19.459 | 21.33 | 24.2 | 20.7 | 22.6 | 23.3 | 22.7 | 23.4 | 22.1 | 22.3707 | 22 | 24 | 18.19 | 24 | 22.97 | 18.2 | 30.8 | 6 | 25.572
| Mean |  | 22.8833 | 22.7503 | 20.1943 | 22.1067 | 24.5 | 21.0667 | 22.8833 | 23.2833 | 22.45 | 23.6833 | 22.5667 | 22.2654 | 22 | 24.1667 | 20.8833 | 23.5 | 22.865 | 16.95 | 30.1 | 7.1667 | 25.4555
| Median |  | 22.9 | 22.7712 | 20.2565 | 21.75 | 24.05 | 20.95 | 22.8 | 23.2 | 22.6 | 23.75 | 22.5 | 22.6844 | 22 | 24 | 20.96 | 23.5 | 22.845 | 17.3 | 30 | 7 | 25.32
| Std Dev. |  | 0.1169 | 0.43442 | 0.67952 | 1.3223 | 0.91869 | 0.55015 | 0.31885 | 0.27142 | 0.32711 | 0.56006 | 0.49261 | 1.1428 | 0 | 0.40825 | 1.8615 | 0.54772 | 0.31716 | 1.1256 | 0.37947 | 0.75277 | 0.87102
| Rel.Std.Dev. |  | 0.5109% | 1.91% | 3.365% | 5.981% | 3.75% | 2.611% | 1.393% | 1.166% | 1.457% | 2.365% | 2.183% | 5.133% | 0% | 1.689% | 8.914% | 2.331% | 1.387% | 6.641% | 1.261% | 10.5% | 3.422%
| PDM3 |  | 0.5795% | -0.004967% | -11.24% | -2.834% | 7.685% | -7.405% | 0.5795% | 2.338% | -1.325% | 4.096% | -0.8123% | -2.136% | -3.303% | 6.22% | -8.211% | 3.29% | 0.499% | -25.5% | 32.3% | -68.5% | 11.89%
| Z-Score (Absolute) |  | 0.12 | 0 | 2.3 | 0.58 | 1.57 | 1.51 | 0.12 | 0.48 | 0.27 | 0.84 | 0.17 | 0.44 | 0.67 | 1.27 | 1.68 | 0.67 | 0.1 | 5.21 | 6.6 | 14 | 2.43
| Analytical results for Dy in OREAS 268 (Indicative Value 1.52 ppm) | [22 empty] | Indicative
Dy | Round | Replicate | 1.02: Lab; 1.03: Lab; 1.04: Lab; 1.05: Lab; 1.07: Lab; 1.08: Lab | 1
| No | No | 1.02: 1.02; 1.03: 1.03; 1.04: 1.05; 1.05: 1.07; 1.07: 1.28; 1.08: 1.30 | ppm
|  |  | 1.02: AR*MS; 1.03: AR*MS; 1.04: AR*MS; 1.05: AR*OES/MS; 1.07: AR*MS; 1.08: AR*OES | 2
|  |  | 1.02: 01g; 1.03: 0.2g; 1.04: 0.5g; 1.05: 0.5g; 1.07: 40g; 1.08: 0.5g | 2
| 1 | 1 | 1.02: 1.511; 1.03: 1.5179; 1.04: 2.3855; 1.05: 1.7; 1.07: 1.28; 1.08: 0.742 | 1
| 1 | 2 | 1.02: 1.544; 1.03: 1.4545; 1.04: 2.3009; 1.05: 1.6; 1.07: 1.35; 1.08: 0.876 | 3
| 1 | 3 | 1.02: 1.543; 1.03: 1.6072; 1.04: 2.3532; 1.05: 1.7; 1.07: 1.39; 1.08: 0.683 | 16
| 1 | 4 | 1.02: 1.589; 1.03: 1.5325; 1.04: 2.366; 1.05: 1.7; 1.07: 1.33; 1.08: 0.829 | 1.5154
| 1 | 5 | 1.02: 1.502; 1.03: 1.4463; 1.04: 2.3792; 1.05: 1.7; 1.07: 1.35; 1.08: 0.61 | 9
| 1 | 6 | 1.02: 1.468; 1.03: 1.6134; 1.04: 2.3509; 1.05: 1.6; 1.07: 1.34; 1.08: 0.782
| Mean |  | 1.02: 1.5262; 1.03: 1.5286; 1.04: 2.3559; 1.05: 1.6667; 1.07: 1.34; 1.08: 0.75367
| Median |  | 1.02: 1.527; 1.03: 1.5252; 1.04: 2.3596; 1.05: 1.7; 1.07: 1.345; 1.08: 0.762
| Std Dev. |  | 1.02: 0.041825; 1.03: 0.071769; 1.04: 0.030262; 1.05: 0.05164; 1.07: 0.035777; 1.08: 0.097173
| Rel.Std.Dev. |  | 1.02: 2.741%; 1.03: 4.695%; 1.04: 1.285%; 1.05: 3.098%; 1.07: 2.67%; 1.08: 12.89%
| PDM3 |  | 1.02: 0.7126%; 1.03: 0.8757%; 1.04: 55.47%; 1.05: 9.984%; 1.07: -11.57%; 1.08: -50.27%
| Z-Score (Absolute) |  | 1.02: 0.01; 1.03: 0.01; 1.04: 3.42; 1.05: 0.57; 1.07: 0.77; 1.08: 3.19
| Analytical results for Er in OREAS 268 (Indicative Value 0.63 ppm) | [22 empty] | Indicative
Er | Round | Replicate | 1.02: Lab; 1.03: Lab; 1.04: Lab; 1.05: Lab; 1.07: Lab | 1
| No | No | 1.02: 1.02; 1.03: 1.03; 1.04: 1.05; 1.05: 1.07; 1.07: 1.28 | ppm
|  |  | 1.02: AR*MS; 1.03: AR*MS; 1.04: AR*MS; 1.05: AR*OES/MS; 1.07: AR*MS | 2
|  |  | 1.02: 01g; 1.03: 0.2g; 1.04: 0.5g; 1.05: 0.5g; 1.07: 40g | 2
| 1 | 1 | 1.02: 0.631; 1.03: 0.59549; 1.04: 0.95136; 1.05: 0.7; 1.07: 0.57 | 1
| 1 | 2 | 1.02: 0.642; 1.03: 0.59979; 1.04: 0.90696; 1.05: 0.6; 1.07: 0.6 | 4
| 1 | 3 | 1.02: 0.62; 1.03: 0.64076; 1.04: 0.95604; 1.05: 0.7; 1.07: 0.6 | 16
| 1 | 4 | 1.02: 0.628; 1.03: 0.60732; 1.04: 0.99076; 1.05: 0.7; 1.07: 0.59 | 0.62825
| 1 | 5 | 1.02: 0.621; 1.03: 0.5959; 1.04: 0.94732; 1.05: 0.7; 1.07: 0.62 | 10
| 1 | 6 | 1.02: 0.609; 1.03: 0.67656; 1.04: 0.9638; 1.05: 0.7; 1.07: 0.6
| Mean |  | 1.02: 0.62517; 1.03: 0.6193; 1.04: 0.95271; 1.05: 0.68333; 1.07: 0.59667
| Median |  | 1.02: 0.6245; 1.03: 0.60355; 1.04: 0.9537; 1.05: 0.7; 1.07: 0.6
| Std Dev. |  | 1.02: 0.011232; 1.03: 0.032796; 1.04: 0.027224; 1.05: 0.040825; 1.07: 0.01633
| Rel.Std.Dev. |  | 1.02: 1.797%; 1.03: 5.296%; 1.04: 2.858%; 1.05: 5.974%; 1.07: 2.737%
| PDM3 |  | 1.02: -0.4914%; 1.03: -1.425%; 1.04: 51.64%; 1.05: 8.767%; 1.07: -5.028%
| Z-Score (Absolute) |  | 1.02: 0; 1.03: 0.14; 1.04: 7.75; 1.05: 1.38; 1.07: 0.67
| Analytical results for Eu in OREAS 268 (Certified Value 0.53 ppm) | [22 empty] | Certified
Eu | Round | Replicate | 1.02: Lab; 1.03: Lab; 1.04: Lab; 1.05: Lab; 1.07: Lab; 1.08: Lab | 1
| No | No | 1.02: 1.02; 1.03: 1.03; 1.04: 1.05; 1.05: 1.07; 1.07: 1.28; 1.08: 1.30 | ppm
|  |  | 1.02: AR*MS; 1.03: AR*MS; 1.04: AR*MS; 1.05: AR*OES/MS; 1.07: AR*MS; 1.08: AR*OES | 2
|  |  | 1.02: 01g; 1.03: 0.2g; 1.04: 0.5g; 1.05: 0.5g; 1.07: 40g; 1.08: 0.5g | 2
| 1 | 1 | 1.02: 0.555; 1.03: 0.57732; 1.04: 0.68464; 1.05: 0.6; 1.07: 0.404; 1.08: 0.419 | 1
| 1 | 2 | 1.02: 0.553; 1.03: 0.50571; 1.04: 0.69824; 1.05: 0.6; 1.07: 0.42; 1.08: 0.482 | 34
| 1 | 3 | 1.02: 0.565; 1.03: 0.55985; 1.04: 0.62416; 1.05: 0.6; 1.07: 0.422; 1.08: 0.426 | 16
| 1 | 4 | 1.02: 0.555; 1.03: 0.54606; 1.04: 0.72284; 1.05: 0.6; 1.07: 0.418; 1.08: 0.446 | 0.5349
| 1 | 5 | 1.02: 0.564; 1.03: 0.5182; 1.04: 0.77092; 1.05: 0.6; 1.07: 0.416; 1.08: 0.457 | 90
| 1 | 6 | 1.02: 0.558; 1.03: 0.58086; 1.04: 0.69808; 1.05: 0.6; 1.07: 0.424; 1.08: 0.46
| Mean |  | 1.02: 0.55833; 1.03: 0.548; 1.04: 0.69981; 1.05: 0.6; 1.07: 0.41733; 1.08: 0.44833
| Median |  | 1.02: 0.5565; 1.03: 0.55296; 1.04: 0.69816; 1.05: 0.6; 1.07: 0.419; 1.08: 0.4515
| Std Dev. |  | 1.02: 0.0050465; 1.03: 0.030853; 1.04: 0.048053; 1.05: 0; 1.07: 0.0071181; 1.08: 0.023278
| Rel.Std.Dev. |  | 1.02: 0.9038%; 1.03: 5.63%; 1.04: 6.867%; 1.05: 0%; 1.07: 1.706%; 1.08: 5.192%
| PDM3 |  | 1.02: 4.382%; 1.03: 2.45%; 1.04: 30.83%; 1.05: 12.17%; 1.07: -21.98%; 1.08: -16.18%
| Z-Score (Absolute) |  | 1.02: 0.07; 1.03: 0; 1.04: 1.03; 1.05: NA; 1.07: 0.88; 1.08: 0.67
| Analytical results for Fe in OREAS 268 (Certified Value 2.14 wt.%) | [22 empty] | Certified
Fe | Round | Replicate | Lab | Lab | Lab | Lab | Lab | Lab | Lab | Lab | Lab | Lab | Lab | Lab | Lab | Lab | Lab | Lab | Lab | Lab | Lab | Lab |  | 1
| No | No | 1.02 | 1.03 | 1.04 | 1.07 | 1.08 | 1.09 | 1.10 | 1.11 | 1.12 | 1.13 | 1.14 | 1.15 | 1.16 | 1.17 | 1.18 | 1.19 | 1.21 | 1.23 | 1.28 | 1.30 |  | wt.%
|  |  | AR*OES | AR*MS | AR*OES | AR*OES/MS | AR*OES/MS | AR*MS | AR*MS | AR*MS | AR*MS | AR*MS | AR*OES/MS | AR*OES/MS | AR*OES/MS | AR*MS | AR*MS | AR*MS | AR*OES/MS | AR*OES | AR*OES | AR*OES |  | 2
|  |  | 01g | 0.2g | 0.2g | 0.5g | 0.5g | 0.5g | 0.5g | 0.5g | 0.5g | 0.5g | 01g | 0.5g | 01g | 0.5g | 01g | 15g | 0.1g | 01g | 40g | 0.5g |  | 3
| 1 | 1 | 2.18 | 2.1054 | 1.8783 | 2.41 | 2.19 | 2.01 | 2.09 | 2.02 | 2.1 | 2.02 | 2.2758 | 1.6576 | 2.45 | 2.01 | 2.19 | 2.01 | 2.3 | 2.24 | 2.07 | 2.0706 |  | 1
| 1 | 2 | 2.19 | 2.1307 | 1.893 | 2.34 | 2.22 | 2.02 | 2.07 | 2.01 | 2.11 | 1.97 | 2.2414 | 1.7092 | 2.33 | 2.08 | 2.2 | 1.93 | 2.23 | 2.25 | 2.05 | 2.2654 |  | 0
| 1 | 3 | 2.2 | 2.1584 | 1.8042 | 2.43 | 2.19 | 2.02 | 2.06 | 1.98 | 2.13 | 2.02 | 2.1914 | 1.7076 | 2.4 | 1.98 | 2.18 | 1.98 | 2.28 | 2.27 | 2.01 | 2.2795 |  | 16
| 1 | 4 | 2.22 | 2.0669 | 1.9365 | 2.35 | 2.19 | 2.04 | 2.07 | 2.02 | 2.11 | 1.96 | 2.1883 | 1.6795 | 2.34 | 2.1 | 2.2 | 1.99 | 2.36 | 2.22 | 2.01 | 2.2224 |  | 2.1372
| 1 | 5 | 2.18 | 2.0674 | 1.9441 | 2.42 | 2.19 | 2.02 | 2.07 | 1.98 | 2.11 | 1.98 | 2.1658 | 1.6508 | 2.36 | 1.94 | 2.19 | 1.91 | 2.45 | 2.23 | 2 | 2.3071 |  | 91
| 1 | 6 | 2.2 | 2.0862 | 1.8249 | 2.36 | 2.19 | 2.03 | 2.07 | 2 | 2.13 | 1.94 | 2.2232 | 1.6235 | 2.45 | 1.96 | 2.24 | 1.98 | 2.39 | 2.21 | 2.07 | 2.2676
| Mean |  | 2.195 | 2.1025 | 1.8802 | 2.385 | 2.195 | 2.0233 | 2.0717 | 2.0017 | 2.115 | 1.9817 | 2.2143 | 1.6714 | 2.3883 | 2.0117 | 2.2 | 1.9667 | 2.335 | 2.2367 | 2.035 | 2.2355
| Median |  | 2.195 | 2.0958 | 1.8856 | 2.385 | 2.19 | 2.02 | 2.07 | 2.005 | 2.11 | 1.975 | 2.2073 | 1.6685 | 2.38 | 1.995 | 2.195 | 1.98 | 2.33 | 2.235 | 2.03 | 2.2665
| Std Dev. |  | 0.015166 | 0.036592 | 0.057014 | 0.03937 | 0.012247 | 0.010328 | 0.0098319 | 0.018348 | 0.012247 | 0.032506 | 0.040363 | 0.033806 | 0.053448 | 0.065243 | 0.020976 | 0.038297 | 0.080187 | 0.021602 | 0.032094 | 0.085269
| Rel.Std.Dev. |  | 0.6909% | 1.74% | 3.032% | 1.651% | 0.558% | 0.5104% | 0.4746% | 0.9167% | 0.5791% | 1.64% | 1.823% | 2.023% | 2.238% | 3.243% | 0.9535% | 1.947% | 3.434% | 0.9658% | 1.577% | 3.814%
| PDM3 |  | 2.704% | -1.623% | -12.03% | 11.59% | 2.704% | -5.329% | -3.067% | -6.342% | -1.039% | -7.278% | 3.608% | -21.8% | 11.75% | -5.874% | 2.938% | -7.98% | 9.254% | 4.653% | -4.783% | 4.596%
| Z-Score (Absolute) |  | 0.55 | 0.04 | 1.45 | 1.75 | 0.55 | 0.54 | 0.24 | 0.68 | 0.04 | 0.81 | 0.67 | 2.77 | 1.77 | 0.62 | 0.58 | 0.9 | 1.43 | 0.81 | 0.47 | 0.8
| Analytical results for Ga in OREAS 268 (Certified Value 3.64 ppm) | [22 empty] | Certified
Ga | Round | Replicate | Lab | Lab | Lab | Lab | Lab | Lab | Lab | Lab | Lab | Lab | Lab | Lab | Lab | Lab | Lab | [6 empty] | 1
| No | No | 1.02 | 1.03 | 1.07 | 1.08 | 1.09 | 1.10 | 1.11 | 1.12 | 1.13 | 1.14 | 1.16 | 1.17 | 1.19 | 1.21 | 1.23 | [6 empty] | ppm
|  |  | AR*MS | AR*MS | AR*OES/MS | AR*MS | AR*MS | AR*MS | AR*MS | AR*MS | AR*MS | AR*OES/MS | AR*OES/MS | AR*MS | AR*MS | AR*OES/MS | AR*OES | [6 empty] | 2
|  |  | 01g | 0.2g | 0.5g | 0.5g | 0.5g | 0.5g | 0.5g | 0.5g | 0.5g | 01g | 01g | 0.5g | 15g | 0.1g | 01g | [6 empty] | 3
| 1 | 1 | 3.61 | 3.923 | 4.03 | 3.73 | 3.6 | 3.75 | 3.27 | 3.73 | 3.37 | 3.5932 | 4.8 | 3.8 | 3.3 | 5.32 | < 5 | [6 empty] | 1
| 1 | 2 | 3.66 | 4.2245 | 3.98 | 3.85 | 3.59 | 3.74 | 3.26 | 3.48 | 3.4 | 3.6773 | 4.9 | 3.6 | 3.2 | 5.37 | < 5 | [6 empty] | 35
| 1 | 3 | 3.61 | 4.0051 | 4.21 | 3.75 | 3.56 | 3.73 | 3.27 | 3.58 | 3.57 | 3.795 | 4.8 | 3.6 | 3.3 | 6.02 | < 5 | [6 empty] | 16
| 1 | 4 | 3.67 | 3.9014 | 3.95 | 3.65 | 3.66 | 3.82 | 3.18 | 3.65 | 3.38 | 3.7418 | 4.8 | 3.8 | 3.3 | 5.99 | < 5 | [6 empty] | 3.6376
| 1 | 5 | 3.61 | 3.909 | 4.04 | 3.64 | 3.57 | 3.72 | 3.25 | 3.69 | 3.49 | 3.6077 | 4.9 | 3.6 | 3.2 | 6.39 | < 5 | [6 empty] | 92
| 1 | 6 | 3.62 | 4.0482 | 4.11 | 3.99 | 3.61 | 3.71 | 3.3 | 3.6 | 3.4 | 3.8034 | 4.7 | 3.2 | 3.3 | 5.93 | < 5
| Mean |  | 3.63 | 4.0019 | 4.0533 | 3.7683 | 3.5983 | 3.745 | 3.255 | 3.6217 | 3.435 | 3.7031 | 4.8167 | 3.6 | 3.2667 | 5.8367
| Median |  | 3.615 | 3.9641 | 4.035 | 3.74 | 3.595 | 3.735 | 3.265 | 3.625 | 3.4 | 3.7096 | 4.8 | 3.6 | 3.3 | 5.96
| Std Dev. |  | 0.027568 | 0.12381 | 0.094375 | 0.13273 | 0.035449 | 0.03937 | 0.040373 | 0.088863 | 0.078677 | 0.09149 | 0.075277 | 0.21909 | 0.05164 | 0.41394
| Rel.Std.Dev. |  | 0.7595% | 3.094% | 2.328% | 3.522% | 0.9852% | 1.051% | 1.24% | 2.454% | 2.29% | 2.471% | 1.563% | 6.086% | 1.581% | 7.092%
| PDM3 |  | -0.2091% | 10.01% | 11.43% | 3.594% | -1.08% | 2.952% | -10.52% | -0.4382% | -5.57% | 1.8% | 32.41% | -1.034% | -10.2% | 60.45%
| Z-Score (Absolute) |  | 0 | 1.29 | 1.46 | 0.48 | 0.11 | 0.4 | 1.3 | 0.03 | 0.67 | 0.25 | 4.1 | 0.1 | 1.26 | 7.63 | 3.91
| Analytical results for Gd in OREAS 268 (Indicative Value 2.34 ppm) | [22 empty] | Indicative
Gd | Round | Replicate | 1.02: Lab; 1.03: Lab; 1.04: Lab; 1.07: Lab |  | 1
| No | No | 1.02: 1.02; 1.03: 1.03; 1.04: 1.07; 1.07: 1.28 |  | ppm
|  |  | 1.02: AR*MS; 1.03: AR*MS; 1.04: AR*OES/MS; 1.07: AR*MS |  | 2
|  |  | 1.02: 01g; 1.03: 0.2g; 1.04: 0.5g; 1.07: 40g |  | 2
| 1 | 1 | 1.02: 2.359; 1.03: 2.3858; 1.04: 2.7; 1.07: 1.85 |  | 1
| 1 | 2 | 1.02: 2.361; 1.03: 2.2658; 1.04: 2.6; 1.07: 1.94 |  | 5
| 1 | 3 | 1.02: 2.369; 1.03: 2.5748; 1.04: 2.8; 1.07: 1.88 |  | 16
| 1 | 4 | 1.02: 2.405; 1.03: 2.3996; 1.04: 2.6; 1.07: 1.94 |  | 2.3369
| 1 | 5 | 1.02: 2.402; 1.03: 2.287; 1.04: 2.7; 1.07: 1.92 |  | 11
| 1 | 6 | 1.02: 2.324; 1.03: 2.502; 1.04: 2.6; 1.07: 1.92
| Mean |  | 1.02: 2.37; 1.03: 2.4025; 1.04: 2.6667; 1.07: 1.9083
| Median |  | 1.02: 2.365; 1.03: 2.3927; 1.04: 2.65; 1.07: 1.92
| Std Dev. |  | 1.02: 0.030226; 1.03: 0.11993; 1.04: 0.08165; 1.07: 0.036009
| Rel.Std.Dev. |  | 1.02: 1.275%; 1.03: 4.992%; 1.04: 3.062%; 1.07: 1.887%
| PDM3 |  | 1.02: 1.418%; 1.03: 2.808%; 1.04: 14.11%; 1.07: -18.34%
| Z-Score (Absolute) |  | 1.02: 0.07; 1.03: 0.07; 1.04: 1.27; 1.07: 2.17
| Analytical results for Ge in OREAS 268 (Certified Value 0.079 ppm) | [22 empty] | Certified
Ge | Round | Replicate | 1.02: Lab; 1.03: Lab; 1.04: Lab; 1.07: Lab; 1.08: Lab; 1.09: Lab; 1.10: Lab; 1.11: Lab; 1.12: Lab |  | 1
| No | No | 1.03 | 1.07 | 1.08 | 1.09 | 1.10 | 1.11 | 1.12 | 1.13 | 1.21 | [12 empty] | ppm
|  |  | AR*MS | AR*OES/MS | AR*MS | AR*MS | AR*MS | AR*MS | AR*MS | AR*MS | AR*OES/MS | [12 empty] | 3
|  |  | 0.2g | 0.5g | 0.5g | 0.5g | 0.5g | 0.5g | 0.5g | 0.5g | 0.1g | [12 empty] | 3
| 1 | 1 | < 0.2 | < 0.1 | 0.21 | 0.05 | 0.07 | 0.08 | 0.06 | 0.11 | 0.11 | [12 empty] | 1
| 1 | 2 | < 0.2 | < 0.1 | 0.19 | 0.05 | 0.06 | 0.08 | 0.05 | 0.11 | 0.11 | [12 empty] | 37
| 1 | 3 | < 0.2 | < 0.1 | 0.21 | 0.05 | 0.05 | 0.09 | 0.05 | 0.12 | 0.12 | [12 empty] | 16
| 1 | 4 | < 0.2 | < 0.1 | 0.22 | 0.05 | 0.06 | 0.08 | 0.05 | 0.11 | 0.11 | [12 empty] | 0.079167
| 1 | 5 | < 0.2 | < 0.1 | 0.19 | 0.06 | 0.06 | 0.08 | 0.05 | 0.1 | 0.12 | [12 empty] | 93
| 1 | 6 | < 0.2 | < 0.1 | 0.21 | 0.05 | 0.06 | 0.08 | 0.06 | 0.13 | 0.12
| Mean |  |  |  | 0.205 | 0.051667 | 0.06 | 0.081667 | 0.053333 | 0.11333 | 0.115
| Median |  |  |  | 0.21 | 0.05 | 0.06 | 0.08 | 0.05 | 0.11 | 0.115
| Std Dev. |  |  |  | 0.012247 | 0.0040825 | 0.0063246 | 0.0040825 | 0.005164 | 0.010328 | 0.0054772
| Rel.Std.Dev. |  |  |  | 5.974% | 7.902% | 10.54% | 4.999% | 9.682% | 9.113% | 4.763%
| PDM3 |  |  |  | 158.9% | -34.74% | -24.21% | 3.158% | -32.63% | 43.16% | 45.26%
| Z-Score (Absolute) |  | 0.41 | 0.71 | 2.77 | 0.67 | 0.49 | 0 | 0.64 | 0.71 | 0.75
| Analytical results for Hf in OREAS 268 (Certified Value 0.51 ppm) | [22 empty] | Certified
Hf | Round | Replicate | Lab | Lab | Lab | Lab | Lab | Lab | Lab | Lab | Lab | Lab | Lab | Lab | [9 empty] | 1
| No | No | 1.02 | 1.03 | 1.07 | 1.08 | 1.09 | 1.10 | 1.11 | 1.12 | 1.13 | 1.14 | 1.16 | 1.21 | [9 empty] | ppm
|  |  | AR*MS | AR*MS | AR*OES/MS | AR*MS | AR*MS | AR*MS | AR*MS | AR*MS | AR*MS | AR*OES/MS | AR*OES/MS | AR*OES/MS | [9 empty] | 2
|  |  | 01g | 0.2g | 0.5g | 0.5g | 0.5g | 0.5g | 0.5g | 0.5g | 0.5g | 01g | 01g | 0.1g | [9 empty] | 2
| 1 | 1 | 0.49 | 0.42975 | < 0.1 | 0.67 | 0.49 | 0.51 | 0.43 | 0.45 | 0.48 | 0.57651 | 0.52 | 0.61 | [9 empty] | 1
| 1 | 2 | 0.41 | 0.43831 | < 0.1 | 0.65 | 0.49 | 0.52 | 0.4 | 0.42 | 0.49 | 0.54328 | 0.49 | 0.6 | [9 empty] | 21
| 1 | 3 | 0.5 | 0.46373 | < 0.1 | 0.7 | 0.47 | 0.53 | 0.44 | 0.44 | 0.49 | 0.55734 | 0.49 | 0.6 | [9 empty] | 16
| 1 | 4 | 0.51 | 0.42837 | < 0.1 | 0.67 | 0.48 | 0.5 | 0.44 | 0.43 | 0.47 | 0.55553 | 0.5 | 0.59 | [9 empty] | 0.50951
| 1 | 5 | 0.47 | 0.40506 | < 0.1 | 0.66 | 0.5 | 0.52 | 0.41 | 0.42 | 0.51 | 0.56066 | 0.48 | 0.63 | [9 empty] | 94
| 1 | 6 | 0.51 | 0.42794 | < 0.1 | 0.68 | 0.46 | 0.53 | 0.42 | 0.45 | 0.47 | 0.58504 | 0.51 | 0.6
| Mean |  | 0.48167 | 0.43219 |  | 0.67167 | 0.48167 | 0.51833 | 0.42333 | 0.435 | 0.485 | 0.56306 | 0.49833 | 0.605
| Median |  | 0.495 | 0.42906 |  | 0.67 | 0.485 | 0.52 | 0.425 | 0.435 | 0.485 | 0.559 | 0.495 | 0.6
| Std Dev. |  | 0.038166 | 0.019009 |  | 0.017224 | 0.01472 | 0.01169 | 0.01633 | 0.013784 | 0.015166 | 0.01517 | 0.01472 | 0.013784
| Rel.Std.Dev. |  | 7.924% | 4.398% |  | 2.564% | 3.056% | 2.255% | 3.857% | 3.169% | 3.127% | 2.694% | 2.954% | 2.278%
| PDM3 |  | -5.464% | -15.17% |  | 31.83% | -5.464% | 1.732% | -16.91% | -14.62% | -4.81% | 10.51% | -2.193% | 18.74%
| Z-Score (Absolute) |  | 0.02 | 0.69 | 5.88 | 2.55 | 0.02 | 0.47 | 0.81 | 0.66 | 0.02 | 1.08 | 0.2 | 1.65
| Analytical results for Hg in OREAS 268 (Certified Value 0.042 ppm) | [22 empty] | Certified
Hg | Round | Replicate | Lab | Lab | Lab | Lab | Lab | Lab | Lab | Lab | Lab | Lab | Lab | Lab | Lab | Lab | Lab | [6 empty] | 1
| No | No | 1.03 | 1.07 | 1.08 | 1.09 | 1.10 | 1.11 | 1.12 | 1.13 | 1.14 | 1.15 | 1.17 | 1.19 | 1.21 | 1.23 | 1.28 | [6 empty] | ppm
|  |  | AR*MS | AR*OES/MS | AR*MS | AR*MS | AR*MS | AR*MS | AR*MS | AR*MS | AR*OES/MS | AR*OES/MS | AR*MS | AR*MS | AR*OES/MS | AR*OES | AR*MS | [6 empty] | 3
|  |  | 0.2g | 0.5g | 0.5g | 0.5g | 0.5g | 0.5g | 0.5g | 0.5g | 01g | 0.5g | 0.5g | 15g | 0.1g | 01g | 40g | [6 empty] | 3
| 1 | 1 | < 1 | 0.05 | 0.27 | 0.03 | 0.05 | 0.03 | 0.03 | 0.05 | < 0.05 | 0.08 | 0.021 | 0.031 | 0.04 | < 5 | < 0.5 | [6 empty] | 1
| 1 | 2 | < 1 | 0.06 | 0.26 | 0.04 | 0.05 | 0.04 | 0.04 | 0.06 | < 0.05 | 0.09 | 0.024 | 0.04 | 0.08 | < 5 | < 0.5 | [6 empty] | 1
| 1 | 3 | < 1 | 0.05 | 0.25 | 0.05 | 0.04 | 0.05 | 0.03 | 0.06 | < 0.05 | 0.1 | 0.04 | 0.035 | 0.06 | < 5 | < 0.5 | [6 empty] | 16
| 1 | 4 | < 1 | 0.04 | 0.25 | 0.03 | 0.04 | 0.04 | 0.04 | 0.06 | < 0.05 | 0.08 | 0.036 | 0.036 | 0.05 | < 5 | < 0.5 | [6 empty] | 0.042333
| 1 | 5 | < 1 | 0.08 | 0.23 | 0.03 | 0.04 | 0.04 | 0.05 | 0.05 | < 0.05 | 0.08 | 0.021 | 0.036 | 0.05 | < 5 | < 0.5 | [6 empty] | 95
| 1 | 6 | < 1 | 0.04 | 0.27 | 0.04 | 0.04 | 0.03 | 0.03 | 0.06 | < 0.05 | 0.09 | 0.032 | 0.034 | 0.03 | < 5 | < 0.5
| Mean |  |  | 0.053333 | 0.255 | 0.036667 | 0.043333 | 0.038333 | 0.036667 | 0.056667 |  | 0.086667 | 0.029 | 0.035333 | 0.051667
| Median |  |  | 0.05 | 0.255 | 0.035 | 0.04 | 0.04 | 0.035 | 0.06 |  | 0.085 | 0.028 | 0.0355 | 0.05
| Std Dev. |  |  | 0.015055 | 0.015166 | 0.008165 | 0.005164 | 0.0075277 | 0.008165 | 0.005164 |  | 0.008165 | 0.0081486 | 0.0029439 | 0.017224
| Rel.Std.Dev. |  |  | 28.23% | 5.947% | 22.27% | 11.92% | 19.64% | 22.27% | 9.113% |  | 9.421% | 28.1% | 8.332% | 33.34%
| PDM3 |  |  | 25.98% | 502.4% | -13.39% | 2.362% | -9.449% | -13.39% | 33.86% |  | 104.7% | -31.5% | -16.54% | 22.05%
| Z-Score (Absolute) |  | 18.51 | 0.07 | 8.39 | 0.62 | 0.34 | 0.55 | 0.62 | 0.21 | 1.1 | 1.44 | 0.94 | 0.67 | 0 | 101.08 | 8.19
| Analytical results for Ho in OREAS 268 (Certified Value 0.25 ppm) | [22 empty] | Certified
Ho | Round | Replicate | 1.02: Lab; 1.03: Lab; 1.07: Lab; 1.08: Lab; 1.09: Lab | [9 empty] | 1
| No | No | 1.02: 1.02; 1.03: 1.03; 1.07: 1.05; 1.08: 1.07; 1.09: 1.28 | [9 empty] | ppm
|  |  | 1.02: AR*MS; 1.03: AR*MS; 1.07: AR*MS; 1.08: AR*OES/MS; 1.09: AR*MS | [9 empty] | 2
|  |  | 1.02: 01g; 1.03: 0.2g; 1.07: 0.5g; 1.08: 0.5g; 1.09: 40g | [9 empty] | 2
| 1 | 1 | 1.02: 0.25; 1.03: 0.24329; 1.07: 0.19228; 1.08: 0.3; 1.09: 0.235 | [9 empty] | 1
| 1 | 2 | 1.02: 0.256; 1.03: 0.23036; 1.07: 0.1498; 1.08: 0.3; 1.09: 0.245 | [9 empty] | 22
| 1 | 3 | 1.02: 0.258; 1.03: 0.26161; 1.07: 0.17596; 1.08: 0.3; 1.09: 0.255 | [9 empty] | 16
| 1 | 4 | 1.02: 0.253; 1.03: 0.24821; 1.07: 0.18656; 1.08: 0.3; 1.09: 0.24 | [9 empty] | 0.24659
| 1 | 5 | 1.02: 0.258; 1.03: 0.23124; 1.07: 0.2284; 1.08: 0.3; 1.09: 0.245 | [9 empty] | 96
| 1 | 6 | 1.02: 0.251; 1.03: 0.25783; 1.07: 0.20128; 1.08: 0.3; 1.09: 0.245
| Mean |  | 1.02: 0.25433; 1.03: 0.24542; 1.07: 0.18905; 1.08: 0.3; 1.09: 0.24417
| Median |  | 1.02: 0.2545; 1.03: 0.24575; 1.07: 0.18942; 1.08: 0.3; 1.09: 0.245
| Std Dev. |  | 1.02: 0.0035024; 1.03: 0.013086; 1.07: 0.026178; 1.08: 0; 1.09: 0.0066458
| Rel.Std.Dev. |  | 1.02: 1.377%; 1.03: 5.332%; 1.07: 13.85%; 1.08: 0%; 1.09: 2.722%
| PDM3 |  | 1.02: 3.138%; 1.03: -0.4747%; 1.07: -23.34%; 1.08: 21.66%; 1.09: -0.9843%
| Z-Score (Absolute) |  | 1.02: 0.67; 1.03: 0; 1.07: 4.27; 1.08: 4.13; 1.09: 0.1
| Analytical results for In in OREAS 268 (Certified Value 0.024 ppm) | [22 empty] | Certified
In | Round | Replicate | Lab | Lab | Lab | Lab | Lab | Lab | Lab | Lab | Lab | Lab | Lab | Lab | [9 empty] | 1
| No | No | 1.02 | 1.07 | 1.08 | 1.09 | 1.10 | 1.11 | 1.12 | 1.13 | 1.14 | 1.16 | 1.21 | 1.28 | [9 empty] | ppm
|  |  | AR*MS | AR*OES/MS | AR*MS | AR*MS | AR*MS | AR*MS | AR*MS | AR*MS | AR*OES/MS | AR*OES/MS | AR*OES/MS | AR*MS | [9 empty] | 3
|  |  | 01g | 0.5g | 0.5g | 0.5g | 0.5g | 0.5g | 0.5g | 0.5g | 01g | 01g | 0.1g | 40g | [9 empty] | 3
| 1 | 1 | 0.02 | 0.03 | 0.09 | 0.026 | 0.023 | 0.021 | 0.025 | 0.022 | < 0.05 | < 0.05 | 0.03 | < 0.5 | [9 empty] | 1
| 1 | 2 | 0.02 | 0.04 | 0.099 | 0.023 | 0.023 | 0.022 | 0.022 | 0.021 | < 0.05 | < 0.05 | 0.03 | < 0.5 | [9 empty] | 23
| 1 | 3 | 0.02 | 0.04 | 0.095 | 0.023 | 0.021 | 0.022 | 0.023 | 0.022 | < 0.05 | < 0.05 | 0.04 | < 0.5 | [9 empty] | 16
| 1 | 4 | 0.02 | 0.03 | 0.088 | 0.025 | 0.027 | 0.022 | 0.026 | 0.023 | < 0.05 | < 0.05 | 0.03 | < 0.5 | [9 empty] | 0.023705
| 1 | 5 | 0.02 | 0.03 | 0.094 | 0.025 | 0.023 | 0.022 | 0.024 | 0.022 | < 0.05 | < 0.05 | 0.03 | < 0.5 | [9 empty] | 97
| 1 | 6 | 0.03 | 0.03 | 0.088 | 0.024 | 0.023 | 0.02 | 0.023 | 0.022 | < 0.05 | < 0.05 | 0.03 | < 0.5
| Mean |  | 0.021667 | 0.033333 | 0.092333 | 0.024333 | 0.023333 | 0.0215 | 0.023833 | 0.022 |  |  | 0.031667
| Median |  | 0.02 | 0.03 | 0.092 | 0.0245 | 0.023 | 0.022 | 0.0235 | 0.022 |  |  | 0.03
| Std Dev. |  | 0.0040825 | 0.005164 | 0.0044121 | 0.0012111 | 0.0019664 | 0.00083666 | 0.001472 | 0.00063246 |  |  | 0.0040825
| Rel.Std.Dev. |  | 18.84% | 15.49% | 4.778% | 4.977% | 8.427% | 3.891% | 6.176% | 2.875% |  |  | 12.89%
| PDM3 |  | -8.598% | 40.62% | 289.5% | 2.652% | -1.567% | -9.301% | 0.5424% | -7.192% |  |  | 33.59%
| Z-Score (Absolute) |  | 0.71 | 2.06 | 16.1 | 0.08 | 0.32 | 0.75 | 0.2 | 0.63 | 0.08 | 0.08 | 1.67 | 53.63
| Analytical results for K in OREAS 268 (Certified Value 0.169 wt.%) | [22 empty] | Certified
K | Round | Replicate | Lab | Lab | Lab | Lab | Lab | Lab | Lab | Lab | Lab | Lab | Lab | Lab | Lab | Lab | Lab | Lab | Lab | Lab | Lab |  |  | 1
| No | No | 1.02 | 1.03 | 1.04 | 1.07 | 1.08 | 1.09 | 1.10 | 1.11 | 1.12 | 1.13 | 1.14 | 1.16 | 1.17 | 1.18 | 1.19 | 1.21 | 1.23 | 1.28 | 1.30 |  |  | wt.%
|  |  | AR*OES | AR*MS | AR*OES | AR*OES/MS | AR*OES/MS | AR*MS | AR*MS | AR*MS | AR*MS | AR*MS | AR*OES/MS | AR*OES/MS | AR*MS | AR*MS | AR*MS | AR*OES/MS | AR*OES | AR*OES | AR*OES |  |  | 3
|  |  | 01g | 0.2g | 0.2g | 0.5g | 0.5g | 0.5g | 0.5g | 0.5g | 0.5g | 0.5g | 01g | 01g | 0.5g | 01g | 15g | 0.1g | 01g | 40g | 0.5g |  |  | 3
| 1 | 1 | 0.1784 | 0.17372 | 0.13642 | 0.2 | 0.17 | 0.16 | 0.18 | 0.16 | 0.16 | 0.16 | 0.15987 | 0.256 | 0.17 | 0.2106 | 0.16 | 0.226 | 0.18 | 0.13 | 0.16906 |  |  | 1
| 1 | 2 | 0.1782 | 0.17433 | 0.137 | 0.2 | 0.17 | 0.17 | 0.18 | 0.16 | 0.16 | 0.16 | 0.16099 | 0.243 | 0.15 | 0.2139 | 0.16 | 0.265 | 0.19 | 0.13 | 0.1882 |  |  | 0
| 1 | 3 | 0.1796 | 0.17472 | 0.12913 | 0.21 | 0.16 | 0.16 | 0.18 | 0.15 | 0.17 | 0.17 | 0.15827 | 0.256 | 0.15 | 0.217 | 0.16 | 0.289 | 0.19 | 0.13 | 0.18421 |  |  | 16
| 1 | 4 | 0.1818 | 0.17531 | 0.13918 | 0.19 | 0.16 | 0.17 | 0.18 | 0.16 | 0.17 | 0.16 | 0.15848 | 0.247 | 0.16 | 0.2122 | 0.16 | 0.313 | 0.19 | 0.13 | 0.18262 |  |  | 0.16869
| 1 | 5 | 0.1773 | 0.17767 | 0.13769 | 0.2 | 0.16 | 0.17 | 0.18 | 0.15 | 0.17 | 0.16 | 0.15863 | 0.252 | 0.14 | 0.2037 | 0.15 | 0.288 | 0.18 | 0.13 | 0.19046 |  |  | 98
| 1 | 6 | 0.1793 | 0.17517 | 0.13146 | 0.2 | 0.17 | 0.17 | 0.18 | 0.16 | 0.17 | 0.16 | 0.16028 | 0.255 | 0.14 | 0.2119 | 0.16 | 0.298 | 0.18 | 0.13 | 0.18336
| Mean |  | 0.1791 | 0.17515 | 0.13515 | 0.2 | 0.165 | 0.16667 | 0.18 | 0.15667 | 0.16667 | 0.16167 | 0.15942 | 0.2515 | 0.15167 | 0.21155 | 0.15833 | 0.27983 | 0.185 | 0.13 | 0.18298
| Median |  | 0.17885 | 0.17494 | 0.13671 | 0.2 | 0.165 | 0.17 | 0.18 | 0.16 | 0.17 | 0.16 | 0.15925 | 0.2535 | 0.15 | 0.21205 | 0.16 | 0.2885 | 0.185 | 0.13 | 0.18378
| Std Dev. |  | 0.0015569 | 0.0013619 | 0.0039401 | 0.0063246 | 0.0054772 | 0.005164 | 3.0405e-17 | 0.005164 | 0.005164 | 0.0040825 | 0.0011169 | 0.0053944 | 0.01169 | 0.0044338 | 0.0040825 | 0.030656 | 0.0054772 | 0 | 0.0074678
| Rel.Std.Dev. |  | 0.8693% | 0.7776% | 2.915% | 3.162% | 3.32% | 3.098% | 1.689e-14% | 3.296% | 3.098% | 2.525% | 0.7006% | 2.145% | 7.708% | 2.096% | 2.578% | 10.95% | 2.961% | 0% | 4.081%
| PDM3 |  | 6.168% | 3.829% | -19.89% | 18.56% | -2.19% | -1.202% | 6.702% | -7.13% | -1.202% | -4.166% | -5.497% | 49.09% | -10.09% | 25.4% | -6.142% | 65.88% | 9.666% | -22.94% | 8.47%
| Z-Score (Absolute) |  | 0.63 | 0.43 | 1.59 | 1.69 | 0.08 | 0 | 0.67 | 0.51 | 0 | 0.25 | 0.37 | 4.29 | 0.76 | 2.27 | 0.42 | 5.72 | 0.93 | 1.85 | 0.83
| Analytical results for La in OREAS 268 (Certified Value 17.1 ppm) | [22 empty] | Certified
La | Round | Replicate | Lab | Lab | Lab | Lab | Lab | Lab | Lab | Lab | Lab | Lab | Lab | Lab | Lab | Lab | Lab | Lab | Lab | Lab | Lab |  |  | 1
| No | No | 1.02 | 1.03 | 1.05 | 1.07 | 1.08 | 1.09 | 1.10 | 1.11 | 1.12 | 1.13 | 1.14 | 1.16 | 1.17 | 1.18 | 1.19 | 1.21 | 1.23 | 1.28 | 1.30 |  |  | ppm
|  |  | AR*MS | AR*MS | AR*MS | AR*OES/MS | AR*MS | AR*MS | AR*MS | AR*MS | AR*MS | AR*MS | AR*OES/MS | AR*OES/MS | AR*MS | AR*MS | AR*MS | AR*OES/MS | AR*OES | AR*MS | AR*OES |  |  | 1
|  |  | 01g | 0.2g | 0.5g | 0.5g | 0.5g | 0.5g | 0.5g | 0.5g | 0.5g | 0.5g | 01g | 01g | 0.5g | 01g | 15g | 0.1g | 01g | 40g | 0.5g |  |  | 1
| 1 | 1 | 17.306 | 16.631 | 25.2872 | 20.5 | 17.3 | 17.3 | 19.5 | 15.3 | 17.2 | 16 | 17.6242 | 21.6 | 17.5 |  | 15.7 | 23.9 | 14.5 | 18.2 | 12.912 |  |  | 1
| 1 | 2 | 17.31 | 16.2775 | 25.2184 | 19.7 | 18.4 | 17.4 | 19.6 | 15.7 | 17.2 | 16.1 | 17.3833 | 20.7 | 15.6 | 20 | 14.8 | 26.3 | 14.6 | 18 | 14.197 |  |  | 24
| 1 | 3 | 17.461 | 17.0824 | 25.2076 | 20.6 | 17.6 | 17.2 | 19.4 | 15.7 | 17 | 16.2 | 16.735 | 21.2 | 15.6 |  | 15.1 | 26.2 | 14.7 | 18 | 14.417 |  |  | 16
| 1 | 4 | 17.034 | 17.0394 | 25.2016 | 19.5 | 17.2 | 17.9 | 19.9 | 15.5 | 17.5 | 15.8 | 16.8971 | 21.3 | 15.7 |  | 15.2 | 26.4 | 14.4 | 18 | 13.915 |  |  | 17.0887
| 1 | 5 | 17.423 | 16.771 | 25.2548 | 20 | 16.7 | 17.4 | 19.3 | 15.6 | 17.6 | 16 | 16.4208 | 21.3 | 15.2 |  | 14.9 | 26.8 | 14.5 | 18.8 | 14.509 |  |  | 99
| 1 | 6 | 16.918 | 17.3088 | 25.24 | 20 | 18.6 | 17.4 | 19.2 | 15.8 | 17.2 | 15.6 | 16.8647 | 21.6 | 13.4 | 20 | 15.7 | 25.6 | 14.5 | 18.2 | 14.339
| Mean |  | 17.242 | 16.8517 | 25.2349 | 20.05 | 17.6333 | 17.4333 | 19.4833 | 15.6 | 17.2833 | 15.95 | 16.9875 | 21.2833 | 15.5 | 20 | 15.2333 | 25.8667 | 14.5333 | 18.2 | 14.0482
| Median |  | 17.308 | 16.9052 | 25.2292 | 20 | 17.45 | 17.4 | 19.45 | 15.65 | 17.2 | 16 | 16.8809 | 21.3 | 15.6 | 20 | 15.15 | 26.25 | 14.5 | 18.1 | 14.268
| Std Dev. |  | 0.21803 | 0.36941 | 0.032508 | 0.43243 | 0.73394 | 0.24221 | 0.24833 | 0.17889 | 0.22286 | 0.21679 | 0.4405 | 0.33116 | 1.3084 | 0 | 0.38816 | 1.0386 | 0.10328 | 0.30984 | 0.59393
| Rel.Std.Dev. |  | 1.265% | 2.192% | 0.1288% | 2.157% | 4.162% | 1.389% | 1.275% | 1.147% | 1.289% | 1.359% | 2.593% | 1.556% | 8.442% | 0% | 2.548% | 4.015% | 0.7106% | 1.702% | 4.228%
| PDM3 |  | 0.8968% | -1.387% | 47.67% | 17.33% | 3.187% | 2.016% | 14.01% | -8.712% | 1.139% | -6.664% | -0.5923% | 24.55% | -9.297% | 17.04% | -10.86% | 51.37% | -14.95% | 6.503% | -17.79%
| Z-Score (Absolute) |  | 0.01 | 0.16 | 3.14 | 1.1 | 0.15 | 0.07 | 0.87 | 0.65 | 0.01 | 0.52 | 0.11 | 1.58 | 0.69 | NA | 0.8 | 3.39 | 1.07 | 0.37 | 1.27
Results from laboratory 1.18 were removed due to their 1 ppm reading resolution.
| Analytical results for Li in OREAS 268 (Certified Value 5.6 ppm) | [22 empty] | Certified
Li | Round | Replicate | Lab | Lab | Lab | Lab | Lab | Lab | Lab | Lab | Lab | Lab | Lab | Lab | Lab | Lab | Lab | [6 empty] | 1
| No | No | 1.02 | 1.03 | 1.04 | 1.07 | 1.08 | 1.09 | 1.10 | 1.11 | 1.12 | 1.13 | 1.14 | 1.16 | 1.21 | 1.28 | 1.30 | [6 empty] | ppm
|  |  | AR*MS | AR*MS | AR*OES | AR*OES/MS | AR*MS | AR*MS | AR*MS | AR*MS | AR*MS | AR*MS | AR*OES/MS | AR*OES/MS | AR*OES/MS | AR*OES | AR*OES | [6 empty] | 2
|  |  | 01g | 0.2g | 0.2g | 0.5g | 0.5g | 0.5g | 0.5g | 0.5g | 0.5g | 0.5g | 01g | 01g | 0.1g | 40g | 0.5g | [6 empty] | 2
| 1 | 1 | 5.8 | < 10 | 5.8269 | 7.3 | 4.9 | 5.3 | 6.2 | 5.2 | 5.7 | 5.5 | 6.0035 | 8.4 | 4.7 | < 10 | 4.497 | [6 empty] | 1
| 1 | 2 | 5.7 | < 10 | 5.6299 | 7.1 | 5.1 | 5.2 | 6.2 | 5.3 | 5.5 | 5.3 | 5.5407 | 7.9 | 7.7 | < 10 | 4.462 | [6 empty] | 0
| 1 | 3 | 5.6 | < 10 | 5.6494 | 7.7 | 5 | 5.4 | 6.1 | 5.1 | 5.5 | 5.5 | 5.366 | 8.1 | 6.9 | < 10 | 4.374 | [6 empty] | 16
| 1 | 4 | 5.9 | < 10 | 6.065 | 7.2 | 5 | 5.3 | 6.2 | 5.1 | 5.4 | 5.3 | 5.1669 | 8.1 | 8.6 | < 10 | 4.783 | [6 empty] | 5.5994
| 1 | 5 | 5.8 | < 10 | 5.875 | 7.6 | 4.9 | 5.3 | 6.2 | 5.2 | 5.4 | 5.4 | 6.1472 | 8 | 7.8 | < 10 | 4.039 | [6 empty] | 100
| 1 | 6 | 5.7 | < 10 | 5.8951 | 7.2 | 5.4 | 5.3 | 6.2 | 5.2 | 5.7 | 5.2 | 5.6748 | 8.2 | 8.7 | < 10 | 4.684
| Mean |  | 5.75 |  | 5.8235 | 7.35 | 5.05 | 5.3 | 6.1833 | 5.1833 | 5.5333 | 5.3667 | 5.6499 | 8.1167 | 7.4 |  | 4.4732
| Median |  | 5.75 |  | 5.851 | 7.25 | 5 | 5.3 | 6.2 | 5.2 | 5.5 | 5.35 | 5.6078 | 8.1 | 7.75 |  | 4.4795
| Std Dev. |  | 0.10488 |  | 0.16362 | 0.2429 | 0.18708 | 0.063246 | 0.040825 | 0.075277 | 0.13663 | 0.12111 | 0.37383 | 0.17224 | 1.4778 |  | 0.26057
| Rel.Std.Dev. |  | 1.824% |  | 2.81% | 3.305% | 3.705% | 1.193% | 0.6602% | 1.452% | 2.469% | 2.257% | 6.617% | 2.122% | 19.97% |  | 5.825%
| PDM3 |  | 2.69% |  | 4.003% | 31.26% | -9.812% | -5.347% | 10.43% | -7.43% | -1.18% | -4.156% | 0.9015% | 44.96% | 32.16% |  | -20.11%
| Z-Score (Absolute) |  | 0.3 | 0.74 | 0.4 | 2.53 | 0.67 | 0.33 | 0.91 | 0.49 | 0 | 0.23 | 0.16 | 3.6 | 2.6 | 0.74 | 1.48
| Analytical results for Lu in OREAS 268 (Indicative Value 0.062 ppm) | [22 empty] | Indicative
Lu | Round | Replicate | 1.02: Lab; 1.03: Lab; 1.07: Lab; 1.08: Lab | [9 empty] | 1
| No | No | 1.02: 1.02; 1.03: 1.03; 1.07: 1.07; 1.08: 1.28 | [9 empty] | ppm
|  |  | 1.02: AR*MS; 1.03: AR*MS; 1.07: AR*OES/MS; 1.08: AR*MS | [9 empty] | 3
|  |  | 1.02: 01g; 1.03: 0.2g; 1.07: 0.5g; 1.08: 40g | [9 empty] | 3
| 1 | 1 | 1.02: 0.064; 1.03: 0.05839; 1.07: < 0.1; 1.08: 0.065 | [9 empty] | 1
| 1 | 2 | 1.02: 0.061; 1.03: 0.05441; 1.07: < 0.1; 1.08: 0.065 | [9 empty] | 6
| 1 | 3 | 1.02: 0.064; 1.03: 0.060379; 1.07: < 0.1; 1.08: 0.065 | [9 empty] | 16
| 1 | 4 | 1.02: 0.064; 1.03: 0.057375; 1.07: < 0.1; 1.08: 0.065 | [9 empty] | 0.062439
| 1 | 5 | 1.02: 0.064; 1.03: 0.056249; 1.07: < 0.1; 1.08: 0.065 | [9 empty] | 12
| 1 | 6 | 1.02: 0.066; 1.03: 0.059094; 1.07: < 0.1; 1.08: 0.07
| Mean |  | 1.02: 0.063833; 1.03: 0.05765; 1.08: 0.065833
| Median |  | 1.02: 0.064; 1.03: 0.057883; 1.08: 0.065
| Std Dev. |  | 1.02: 0.0016021; 1.03: 0.0021268; 1.08: 0.0020412
| Rel.Std.Dev. |  | 1.02: 2.51%; 1.03: 3.689%; 1.08: 3.101%
| PDM3 |  | 1.02: 2.233%; 1.03: -7.67%; 1.08: 5.437%
| Z-Score (Absolute) |  | 1.02: 0.51; 1.03: 0.51; 1.07: 1.77; 1.08: 0.84
| Analytical results for Mg in OREAS 268 (Certified Value 0.4 wt.%) | [22 empty] | Certified
Mg | Round | Replicate | Lab | Lab | Lab | Lab | Lab | Lab | Lab | Lab | Lab | Lab | Lab | Lab | Lab | Lab | Lab | Lab | Lab | Lab | Lab |  |  | 1
| No | No | 1.02 | 1.03 | 1.04 | 1.07 | 1.08 | 1.09 | 1.10 | 1.11 | 1.12 | 1.13 | 1.14 | 1.16 | 1.17 | 1.18 | 1.19 | 1.21 | 1.23 | 1.28 | 1.30 |  |  | wt.%
|  |  | AR*OES | AR*MS | AR*OES | AR*OES/MS | AR*OES/MS | AR*MS | AR*MS | AR*MS | AR*MS | AR*MS | AR*OES/MS | AR*OES/MS | AR*MS | AR*MS | AR*MS | AR*OES/MS | AR*OES | AR*OES | AR*OES |  |  | 3
|  |  | 01g | 0.2g | 0.2g | 0.5g | 0.5g | 0.5g | 0.5g | 0.5g | 0.5g | 0.5g | 01g | 01g | 0.5g | 01g | 15g | 0.1g | 01g | 40g | 0.5g |  |  | 3
| 1 | 1 | 0.42 | 0.4092 | 0.37149 | 0.51 | 0.41 | 0.38 | 0.41 | 0.38 | 0.4 | 0.37 | 0.42505 | 0.48 | 0.4 | 0.43 | 0.4 | 0.389 | 0.42 | 0.4 | 0.39964 |  |  | 1
| 1 | 2 | 0.42 | 0.40749 | 0.3698 | 0.49 | 0.4 | 0.38 | 0.41 | 0.37 | 0.4 | 0.36 | 0.43066 | 0.47 | 0.39 | 0.43 | 0.38 | 0.403 | 0.42 | 0.39 | 0.42824 |  |  | 0
| 1 | 3 | 0.42 | 0.4142 | 0.35257 | 0.53 | 0.4 | 0.38 | 0.41 | 0.37 | 0.41 | 0.37 | 0.42461 | 0.49 | 0.36 | 0.43 | 0.39 | 0.39 | 0.43 | 0.4 | 0.41861 |  |  | 16
| 1 | 4 | 0.42 | 0.40562 | 0.37644 | 0.5 | 0.4 | 0.39 | 0.41 | 0.37 | 0.4 | 0.36 | 0.42061 | 0.48 | 0.4 | 0.43 | 0.39 | 0.424 | 0.42 | 0.4 | 0.41931 |  |  | 0.39986
| 1 | 5 | 0.42 | 0.42008 | 0.38192 | 0.52 | 0.4 | 0.39 | 0.41 | 0.37 | 0.4 | 0.36 | 0.41835 | 0.48 | 0.37 | 0.43 | 0.38 | 0.385 | 0.41 | 0.39 | 0.42638 |  |  | 101
| 1 | 6 | 0.42 | 0.41509 | 0.35746 | 0.51 | 0.41 | 0.39 | 0.41 | 0.37 | 0.4 | 0.35 | 0.43069 | 0.5 | 0.36 | 0.44 | 0.39 | 0.432 | 0.41 | 0.39 | 0.41722
| Mean |  | 0.42 | 0.41195 | 0.36828 | 0.51 | 0.40333 | 0.385 | 0.41 | 0.37167 | 0.40167 | 0.36167 | 0.42499 | 0.48333 | 0.38 | 0.43167 | 0.38833 | 0.40383 | 0.41833 | 0.395 | 0.41824
| Median |  | 0.42 | 0.4117 | 0.37065 | 0.51 | 0.4 | 0.385 | 0.41 | 0.37 | 0.4 | 0.36 | 0.42483 | 0.48 | 0.38 | 0.43 | 0.39 | 0.3965 | 0.42 | 0.395 | 0.41896
| Std Dev. |  | 0 | 0.005451 | 0.011218 | 0.014142 | 0.005164 | 0.0054772 | 6.0809e-17 | 0.0040825 | 0.0040825 | 0.0075277 | 0.0050613 | 0.010328 | 0.018974 | 0.0040825 | 0.0075277 | 0.019833 | 0.0075277 | 0.0054772 | 0.010145
| Rel.Std.Dev. |  | 0% | 1.323% | 3.046% | 2.773% | 1.28% | 1.423% | 1.483e-14% | 1.098% | 1.016% | 2.081% | 1.191% | 2.137% | 4.993% | 0.9457% | 1.938% | 4.911% | 1.799% | 1.387% | 2.426%
| PDM3 |  | 5.036% | 3.022% | -7.899% | 27.54% | 0.8678% | -3.717% | 2.535% | -7.052% | 0.451% | -9.552% | 6.285% | 20.87% | -4.967% | 7.954% | -2.883% | 0.9929% | 4.619% | -1.216% | 4.595%
| Z-Score (Absolute) |  | 0.67 | 0.34 | 1.48 | 4.43 | 0.02 | 0.79 | 0.26 | 1.34 | 0.09 | 1.76 | 0.88 | 3.32 | 0.99 | 1.16 | 0.65 | 0 | 0.6 | 0.37 | 0.6
| Analytical results for Mn in OREAS 268 (Certified Value 0.016 wt.%) | [22 empty] | Certified
Mn | Round | Replicate | Lab | Lab | Lab | Lab | Lab | Lab | Lab | Lab | Lab | Lab | Lab | Lab | Lab | Lab | Lab | Lab | Lab | Lab | Lab |  |  | 1
| No | No | 1.02 | 1.03 | 1.04 | 1.07 | 1.08 | 1.09 | 1.10 | 1.11 | 1.12 | 1.13 | 1.14 | 1.16 | 1.17 | 1.18 | 1.19 | 1.21 | 1.23 | 1.28 | 1.30 |  |  | wt.%
|  |  | AR*OES | AR*MS | AR*OES | AR*OES/MS | AR*MS | AR*MS | AR*MS | AR*MS | AR*MS | AR*MS | AR*OES/MS | AR*OES/MS | AR*MS | AR*MS | AR*MS | AR*OES/MS | AR*OES | AR*OES | AR*OES |  |  | 3
|  |  | 01g | 0.2g | 0.2g | 0.5g | 0.5g | 0.5g | 0.5g | 0.5g | 0.5g | 0.5g | 01g | 01g | 0.5g | 01g | 15g | 0.1g | 01g | 40g | 0.5g |  |  | 3
| 1 | 1 | 0.0157 | 0.015734 | 0.012111 | 0.0187 | 0.0156 | 0.0144 | 0.0155 | 0.0147 | 0.0149 | 0.0151 | 0.016536 | 0.0185 | 0.0154 | 0.0164 | 0.0149 | 0.0167 | 0.01625 | 0.014 | 0.014552 |  |  | 1
| 1 | 2 | 0.0157 | 0.015981 | 0.013088 | 0.0182 | 0.0166 | 0.0146 | 0.0155 | 0.0145 | 0.0152 | 0.0146 | 0.016158 | 0.0176 | 0.0161 | 0.0162 | 0.0143 | 0.0166 | 0.01635 | 0.014 | 0.016196 |  |  | 26
| 1 | 3 | 0.0158 | 0.016017 | 0.01206 | 0.019 | 0.0159 | 0.0145 | 0.0155 | 0.0142 | 0.0152 | 0.015 | 0.016514 | 0.0179 | 0.0152 | 0.0163 | 0.0147 | 0.017 | 0.01664 | 0.014 | 0.016161 |  |  | 16
| 1 | 4 | 0.016 | 0.015334 | 0.012924 | 0.0182 | 0.0158 | 0.0149 | 0.0155 | 0.0145 | 0.0153 | 0.0144 | 0.015614 | 0.0174 | 0.0164 | 0.0164 | 0.0148 | 0.0176 | 0.01618 | 0.014 | 0.015696 |  |  | 0.015638
| 1 | 5 | 0.0156 | 0.015519 | 0.013529 | 0.0187 | 0.0154 | 0.0148 | 0.0155 | 0.0145 | 0.0152 | 0.0148 | 0.015157 | 0.0176 | 0.0149 | 0.0161 | 0.0142 | 0.0179 | 0.01622 | 0.014 | 0.016322 |  |  | 102
| 1 | 6 | 0.0157 | 0.015675 | 0.012549 | 0.0184 | 0.0168 | 0.0147 | 0.0153 | 0.0143 | 0.0153 | 0.0143 | 0.015657 | 0.0181 | 0.0151 | 0.0167 | 0.0147 | 0.0179 | 0.01609 | 0.014 | 0.016057
| Mean |  | 0.01575 | 0.01571 | 0.01271 | 0.018533 | 0.016017 | 0.01465 | 0.015467 | 0.01445 | 0.015183 | 0.0147 | 0.015939 | 0.01785 | 0.015517 | 0.01635 | 0.0146 | 0.017283 | 0.016288 | 0.014 | 0.015831
| Median |  | 0.0157 | 0.015704 | 0.012736 | 0.01855 | 0.01585 | 0.01465 | 0.0155 | 0.0145 | 0.0152 | 0.0147 | 0.015908 | 0.01775 | 0.0153 | 0.01635 | 0.0147 | 0.0173 | 0.016235 | 0.014 | 0.016109
| Std Dev. |  | 0.00013784 | 0.00026377 | 0.00057727 | 0.00032042 | 0.00056006 | 0.00018708 | 8.165e-05 | 0.00017607 | 0.0001472 | 0.00032249 | 0.00055344 | 0.00040373 | 0.00059805 | 0.00020736 | 0.00028284 | 0.00059133 | 0.00019219 | 0 | 0.00066163
| Rel.Std.Dev. |  | 0.8752% | 1.679% | 4.542% | 1.729% | 3.497% | 1.277% | 0.5279% | 1.218% | 0.9695% | 2.194% | 3.472% | 2.262% | 3.854% | 1.268% | 1.937% | 3.421% | 1.18% | 0% | 4.179%
| PDM3 |  | 0.7182% | 0.4618% | -18.72% | 18.52% | 2.423% | -6.316% | -1.094% | -7.595% | -2.906% | -5.996% | 1.929% | 14.15% | -0.7739% | 4.555% | -6.636% | 10.52% | 4.161% | -10.47% | 1.234%
| Z-Score (Absolute) |  | 0.04 | 0 | 3.16 | 2.97 | 0.32 | 1.12 | 0.26 | 1.33 | 0.55 | 1.06 | 0.24 | 2.25 | 0.2 | 0.67 | 1.17 | 1.66 | 0.61 | 1.8 | 0.13
| Analytical results for Mo in OREAS 268 (Certified Value 6.53 ppm) | [22 empty] | Certified
Mo | Round | Replicate | Lab | Lab | Lab | Lab | Lab | Lab | Lab | Lab | Lab | Lab | Lab | Lab | Lab | Lab | Lab | Lab | Lab | Lab | Lab | Lab |  | 1
| No | No | 1.02 | 1.03 | 1.04 | 1.07 | 1.08 | 1.09 | 1.10 | 1.11 | 1.12 | 1.13 | 1.14 | 1.15 | 1.16 | 1.17 | 1.18 | 1.19 | 1.21 | 1.23 | 1.28 | 1.30 |  | ppm
|  |  | AR*MS | AR*MS | AR*OES | AR*OES/MS | AR*MS | AR*MS | AR*MS | AR*MS | AR*MS | AR*MS | AR*OES/MS | AR*OES/MS | AR*OES/MS | AR*MS | AR*MS | AR*MS | AR*OES/MS | AR*OES | AR*MS | AR*OES |  | 2
|  |  | 01g | 0.2g | 0.2g | 0.5g | 0.5g | 0.5g | 0.5g | 0.5g | 0.5g | 0.5g | 01g | 0.5g | 01g | 0.5g | 01g | 15g | 0.1g | 01g | 40g | 0.5g |  | 3
| 1 | 1 | 6.9 | 6.2331 | 7.1856 | 6.55 | 6.88 | 6.41 | 6.58 | 5.92 | 6.46 | 6.9 | 5.7478 | 6.6 | 6.7 | 6.53 | 6 | 6.63 | 6.2 | 10.8 | 7 | 6.693 |  | 1
| 1 | 2 | 6.8 | 6.2924 | 7.323 | 6.31 | 6.98 | 6.41 | 6.47 | 6.02 | 6.52 | 6.8 | 5.7448 | 6.8 | 6.6 | 5.65 | 6 | 6.68 | 5.8 | 10.2 | 7.2 | 6.803 |  | 27
| 1 | 3 | 6.9 | 6.2821 | 7.0869 | 6.55 | 7.04 | 6.38 | 6.36 | 5.95 | 6.44 | 7.19 | 6.0641 | 6.9 | 6.6 | 5.88 | 6 | 6.69 | 6 | 10.9 | 7.2 | 6.716 |  | 16
| 1 | 4 | 7 | 6.2034 | 7.0613 | 6.22 | 7 | 6.54 | 6.51 | 6.03 | 6.76 | 6.85 | 5.8172 | 6.6 | 6.5 | 5.92 | 6 | 6.74 | 5.8 | 10.7 | 7.2 | 6.576 |  | 6.5293
| 1 | 5 | 6.8 | 6.2262 | 7.2239 | 6.41 | 6.78 | 6.38 | 6.41 | 5.96 | 6.64 | 6.95 | 5.8514 | 6.4 | 6.5 | 5.58 | 6 | 6.68 | 6 | 10.4 | 7.4 | 6.385 |  | 103
| 1 | 6 | 6.6 | 6.2574 | 7.2573 | 6.36 | 7.11 | 6.43 | 6.45 | 6.01 | 6.41 | 6.77 | 6.0778 | 6.5 | 6.6 | 5.11 | 6 | 6.71 | 6.2 | 10.4 | 7.4 | 6.682
| Mean |  | 6.8333 | 6.2491 | 7.1897 | 6.4 | 6.965 | 6.425 | 6.4633 | 5.9817 | 6.5383 | 6.91 | 5.8839 | 6.6333 | 6.5833 | 5.7783 | 6 | 6.6883 | 6 | 10.5667 | 7.2333 | 6.6425
| Median |  | 6.85 | 6.2452 | 7.2047 | 6.385 | 6.99 | 6.41 | 6.46 | 5.985 | 6.49 | 6.875 | 5.8343 | 6.6 | 6.6 | 5.765 | 6 | 6.685 | 6 | 10.55 | 7.2 | 6.6875
| Std Dev. |  | 0.13663 | 0.034362 | 0.10058 | 0.13206 | 0.11794 | 0.059582 | 0.076855 | 0.04446 | 0.13571 | 0.15192 | 0.15065 | 0.18619 | 0.075277 | 0.46859 | 0 | 0.03656 | 0.17889 | 0.27325 | 0.15055 | 0.1456
| Rel.Std.Dev. |  | 1.999% | 0.5499% | 1.399% | 2.063% | 1.693% | 0.9273% | 1.189% | 0.7433% | 2.076% | 2.199% | 2.56% | 2.807% | 1.143% | 8.109% | 0% | 0.5466% | 2.981% | 2.586% | 2.081% | 2.192%
| PDM3 |  | 4.656% | -4.292% | 10.11% | -1.98% | 6.673% | -1.598% | -1.01% | -8.387% | 0.1382% | 5.83% | -9.886% | 1.593% | 0.8274% | -11.5% | -8.107% | 2.436% | -8.107% | 61.83% | 10.78% | 1.734%
| Z-Score (Absolute) |  | 0.52 | 0.69 | 1.25 | 0.38 | 0.79 | 0.33 | 0.25 | 1.24 | 0.09 | 0.67 | 1.44 | 0.1 | 0 | 1.66 | NA | 0.22 | 1.2 | 8.22 | 1.34 | 0.12
Results from laboratory 1.18 were removed due to their 1 ppm reading resolution.
| Analytical results for Na in OREAS 268 (Certified Value 0.09 wt.%) | [22 empty] | Certified
Na | Round | Replicate | Lab | Lab | Lab | Lab | Lab | Lab | Lab | Lab | Lab | Lab | Lab | Lab | Lab | Lab | Lab | Lab | Lab | Lab | Lab |  |  | 1
| No | No | 1.02 | 1.03 | 1.04 | 1.07 | 1.08 | 1.09 | 1.10 | 1.11 | 1.12 | 1.13 | 1.14 | 1.16 | 1.17 | 1.18 | 1.19 | 1.21 | 1.23 | 1.28 | 1.30 |  |  | wt.%
|  |  | AR*OES | AR*MS | AR*OES | AR*OES/MS | AR*MS | AR*MS | AR*MS | AR*MS | AR*MS | AR*MS | AR*OES/MS | AR*OES/MS | AR*MS | AR*MS | AR*MS | AR*OES/MS | AR*OES | AR*OES | AR*OES |  |  | 3
|  |  | 01g | 0.2g | 0.2g | 0.5g | 0.5g | 0.5g | 0.5g | 0.5g | 0.5g | 0.5g | 01g | 01g | 0.5g | 01g | 15g | 0.1g | 01g | 40g | 0.5g |  |  | 3
| 1 | 1 | 0.1 | 0.0974 | 0.085352 | 0.112 | 0.09 | 0.09 | 0.11 | 0.09 | 0.1 | 0.09 | 0.089527 | 0.11 | 0.093 | 0.09 | 0.092 | 0.0792 | 0.05 | 0.08 | 0.086142 |  |  | 1
| 1 | 2 | 0.1 | 0.097243 | 0.087723 | 0.109 | 0.09 | 0.09 | 0.11 | 0.09 | 0.1 | 0.09 | 0.088923 | 0.1 | 0.09 | 0.08 | 0.09 | 0.0913 | 0.06 | 0.07 | 0.087366 |  |  | 0
| 1 | 3 | 0.1 | 0.099304 | 0.084246 | 0.116 | 0.09 | 0.09 | 0.11 | 0.08 | 0.1 | 0.09 | 0.087055 | 0.11 | 0.088 | 0.08 | 0.091 | 0.0925 | 0.06 | 0.07 | 0.069564 |  |  | 16
| 1 | 4 | 0.1 | 0.09802 | 0.090549 | 0.109 | 0.08 | 0.09 | 0.11 | 0.09 | 0.1 | 0.09 | 0.089833 | 0.1 | 0.092 | 0.08 | 0.091 | 0.1 | 0.05 | 0.07 | 0.085659 |  |  | 0.089795
| 1 | 5 | 0.1 | 0.10081 | 0.088299 | 0.113 | 0.08 | 0.09 | 0.11 | 0.08 | 0.1 | 0.09 | 0.086739 | 0.1 | 0.083 | 0.08 | 0.088 | 0.0898 | 0.05 | 0.07 | 0.077892 |  |  | 104
| 1 | 6 | 0.1 | 0.099313 | 0.082528 | 0.11 | 0.09 | 0.09 | 0.11 | 0.09 | 0.1 | 0.09 | 0.089559 | 0.1 | 0.084 | 0.09 | 0.091 | 0.0911 | 0.05 | 0.07 | 0.066529
| Mean |  | 0.1 | 0.098681 | 0.08645 | 0.1115 | 0.086667 | 0.09 | 0.11 | 0.086667 | 0.1 | 0.09 | 0.088606 | 0.10333 | 0.088333 | 0.083333 | 0.0905 | 0.09065 | 0.053333 | 0.071667 | 0.078859
| Median |  | 0.1 | 0.098662 | 0.086538 | 0.111 | 0.09 | 0.09 | 0.11 | 0.09 | 0.1 | 0.09 | 0.089225 | 0.1 | 0.089 | 0.08 | 0.091 | 0.0912 | 0.05 | 0.07 | 0.081776
| Std Dev. |  | 1.5202e-17 | 0.0013744 | 0.0029421 | 0.0027386 | 0.005164 | 1.5202e-17 | 0 | 0.005164 | 1.5202e-17 | 1.5202e-17 | 0.0013602 | 0.005164 | 0.0041312 | 0.005164 | 0.0013784 | 0.0066827 | 0.005164 | 0.0040825 | 0.0090668
| Rel.Std.Dev. |  | 1.52e-14% | 1.393% | 3.403% | 2.456% | 5.958% | 1.689e-14% | 0% | 5.958% | 1.52e-14% | 1.689e-14% | 1.535% | 4.997% | 4.677% | 6.197% | 1.523% | 7.372% | 9.682% | 5.696% | 11.5%
| PDM3 |  | 11.36% | 9.896% | -3.726% | 24.17% | -3.484% | 0.2284% | 22.5% | -3.484% | 11.36% | 0.2284% | -1.324% | 15.08% | -1.628% | -7.196% | 0.7852% | 0.9522% | -40.61% | -20.19% | -12.18%
| Z-Score (Absolute) |  | NA | 3.15 | 0.67 | 7.16 | 0.61 | 0.44 | 6.69 | 0.61 | NA | 0.44 | 0 | 4.61 | 0.09 | 1.65 | 0.59 | 0.64 | 11.03 | 5.3 | 3.05
Results from laboratories 1.02 and 1.12 were removed due to their 0.01 wt.% reading resolution.
| Analytical results for Nb in OREAS 268 (Certified Value 0.43 ppm) | [22 empty] | Certified
Nb | Round | Replicate | Lab | Lab | Lab | Lab | Lab | Lab | Lab | Lab | Lab | Lab | Lab | Lab | [9 empty] | 1
| No | No | 1.02 | 1.03 | 1.07 | 1.08 | 1.09 | 1.10 | 1.11 | 1.12 | 1.13 | 1.14 | 1.16 | 1.21 | [9 empty] | ppm
|  |  | AR*MS | AR*MS | AR*OES/MS | AR*MS | AR*MS | AR*MS | AR*MS | AR*MS | AR*MS | AR*OES/MS | AR*OES/MS | AR*OES/MS | [9 empty] | 2
|  |  | 01g | 0.2g | 0.5g | 0.5g | 0.5g | 0.5g | 0.5g | 0.5g | 0.5g | 01g | 01g | 0.1g | [9 empty] | 2
| 1 | 1 | 0.32 | 0.5229 | 0.3 | 1.33 | 0.44 | 0.42 | 0.32 | 0.33 | 0.44 | 0.68853 | 0.5 | 0.93 | [9 empty] | 1
| 1 | 2 | 0.32 | 0.54002 | 0.3 | 1.34 | 0.41 | 0.39 | 0.32 | 0.31 | 0.47 | 0.7016 | 0.5 | 0.88 | [9 empty] | 28
| 1 | 3 | 0.34 | 0.51393 | 0.3 | 1.37 | 0.38 | 0.38 | 0.36 | 0.34 | 0.45 | 0.67355 | 0.5 | 0.99 | [9 empty] | 16
| 1 | 4 | 0.32 | 0.5145 | 0.3 | 1.36 | 0.41 | 0.41 | 0.35 | 0.33 | 0.41 | 0.67811 | 0.5 | 0.94 | [9 empty] | 0.42871
| 1 | 5 | 0.33 | 0.4807 | 0.3 | 1.35 | 0.41 | 0.4 | 0.3 | 0.31 | 0.46 | 0.67483 | 0.5 | 0.97 | [9 empty] | 105
| 1 | 6 | 0.33 | 0.48738 | 0.3 | 1.44 | 0.37 | 0.4 | 0.33 | 0.33 | 0.46 | 0.70221 | 0.5 | 0.99
| Mean |  | 0.32667 | 0.5099 | 0.3 | 1.365 | 0.40333 | 0.4 | 0.33 | 0.325 | 0.44833 | 0.68647 | 0.5 | 0.95
| Median |  | 0.325 | 0.51421 | 0.3 | 1.355 | 0.41 | 0.4 | 0.325 | 0.33 | 0.455 | 0.68332 | 0.5 | 0.955
| Std Dev. |  | 0.008165 | 0.022243 | 0 | 0.03937 | 0.025033 | 0.014142 | 0.021909 | 0.012247 | 0.02137 | 0.013066 | 0 | 0.042426
| Rel.Std.Dev. |  | 2.499% | 4.362% | 0% | 2.884% | 6.207% | 3.536% | 6.639% | 3.768% | 4.766% | 1.903% | 0% | 4.466%
| PDM3 |  | -23.8% | 18.94% | -30.02% | 218.4% | -5.92% | -6.698% | -23.03% | -24.19% | 4.576% | 60.12% | 16.63% | 121.6%
| Z-Score (Absolute) |  | 0.69 | 0.58 | NA | 6.5 | 0.16 | 0.18 | 0.66 | 0.7 | 0.16 | 1.8 | NA | 3.63
Results from laboratories 1.07 and 1.16 were removed due to their 0.1 ppm reading resolution.
| Analytical results for Nd in OREAS 268 (Indicative Value 15.3 ppm) | [22 empty] | Indicative
Nd | Round | Replicate | 1.02: Lab; 1.03: Lab; 1.07: Lab; 1.08: Lab; 1.09: Lab | [9 empty] | 1
| No | No | 1.02: 1.02; 1.03: 1.03; 1.07: 1.05; 1.08: 1.07; 1.09: 1.28 | [9 empty] | ppm
|  |  | 1.02: AR*MS; 1.03: AR*MS; 1.07: AR*MS; 1.08: AR*OES/MS; 1.09: AR*MS | [9 empty] | 1
|  |  | 1.02: 01g; 1.03: 0.2g; 1.07: 0.5g; 1.08: 0.5g; 1.09: 40g | [9 empty] | 1
| 1 | 1 | 1.02: 15.554; 1.03: 15.2286; 1.07: 23.3304; 1.08: 17.2; 1.09: 12.9 | [9 empty] | 1
| 1 | 2 | 1.02: 15.426; 1.03: 14.4682; 1.07: 23.3428; 1.08: 16.6; 1.09: 13.5 | [9 empty] | 3
| 1 | 3 | 1.02: 15.488; 1.03: 15.533; 1.07: 23.3028; 1.08: 17.6; 1.09: 13.4 | [9 empty] | 16
| 1 | 4 | 1.02: 15.673; 1.03: 15.6393; 1.07: 23.3212; 1.08: 16.5; 1.09: 13.3 | [9 empty] | 15.3126
| 1 | 5 | 1.02: 15.576; 1.03: 14.692; 1.07: 23.3216; 1.08: 17.1; 1.09: 13.5 | [9 empty] | 9
| 1 | 6 | 1.02: 15.498; 1.03: 15.8064; 1.07: 23.2936; 1.08: 17.4; 1.09: 13.4
| Mean |  | 1.02: 15.5358; 1.03: 15.2279; 1.07: 23.3187; 1.08: 17.0667; 1.09: 13.3333
| Median |  | 1.02: 15.526; 1.03: 15.3808; 1.07: 23.3214; 1.08: 17.15; 1.09: 13.4
| Std Dev. |  | 1.02: 0.085488; 1.03: 0.54064; 1.07: 0.017973; 1.08: 0.43665; 1.09: 0.22509
| Rel.Std.Dev. |  | 1.02: 0.5503%; 1.03: 3.55%; 1.07: 0.07708%; 1.08: 2.559%; 1.09: 1.688%
| PDM3 |  | 1.02: 1.458%; 1.03: -0.5529%; 1.07: 52.28%; 1.08: 11.45%; 1.09: -12.93%
| Z-Score (Absolute) |  | 1.02: 0; 1.03: 0.14; 1.07: 3.43; 1.08: 0.67; 1.09: 0.97
| Analytical results for Ni in OREAS 268 (Certified Value 40.3 ppm) | [22 empty] | Certified
Ni | Round | Replicate | Lab | Lab | Lab | Lab | Lab | Lab | Lab | Lab | Lab | Lab | Lab | Lab | Lab | Lab | Lab | Lab | Lab | Lab | Lab | Lab |  | 1
| No | No | 1.02 | 1.03 | 1.04 | 1.05 | 1.07 | 1.08 | 1.09 | 1.10 | 1.11 | 1.12 | 1.13 | 1.14 | 1.16 | 1.17 | 1.18 | 1.19 | 1.21 | 1.23 | 1.28 | 1.30 |  | ppm
|  |  | AR*MS | AR*MS | AR*OES | AR*OES | AR*OES/MS | AR*MS | AR*MS | AR*MS | AR*MS | AR*MS | AR*MS | AR*OES/MS | AR*OES/MS | AR*MS | AR*MS | AR*MS | AR*OES/MS | AR*OES | AR*OES | AR*OES |  | 1
|  |  | 01g | 0.2g | 0.2g | 0.5g | 0.5g | 0.5g | 0.5g | 0.5g | 0.5g | 0.5g | 0.5g | 01g | 01g | 0.5g | 01g | 15g | 0.1g | 01g | 40g | 0.5g |  | 2
| 1 | 1 | 40.6 | 38.9579 | 36.794 | 38.95 | 42.7 | 41.4 | 39 | 43.1 | 39.1 | 39.1 | 38.5 | 40.4594 | 44 | 41 | 41 | 40.6 | 41.5 | 38.33 | 42 | 37.487 |  | 1
| 1 | 2 | 41.1 | 39.2701 | 38.907 | 37.67 | 42.4 | 44.5 | 39.5 | 43.1 | 39.2 | 40.4 | 38 | 39.943 | 43 | 36.8 | 40 | 40.6 | 44 | 37.5 | 40 | 39.639 |  | 13
| 1 | 3 | 40.7 | 39.6523 | 36.856 | 38.48 | 43.7 | 43.2 | 39.3 | 42.3 | 38.9 | 38.6 | 40.4 | 38.6299 | 43 | 37.7 | 40 | 40.8 | 42.4 | 38.09 | 42 | 39.152 |  | 16
| 1 | 4 | 40.7 | 37.7497 | 38.812 | 40.52 | 41.8 | 42 | 39.7 | 44.1 | 38.7 | 41 | 38.3 | 40.0707 | 43 | 38.2 | 41 | 40.9 | 43.1 | 38.2 | 41 | 38.461 |  | 40.3156
| 1 | 5 | 40.2 | 38.3241 | 40.89 | 40.23 | 42.4 | 41.8 | 39.5 | 42.7 | 39.6 | 40.8 | 39 | 38.4552 | 43 | 37.8 | 40 | 40.4 | 46.1 | 37.2 | 41 | 39.407 |  | 106
| 1 | 6 | 41 | 38.8019 | 37.399 | 38.75 | 42.9 | 44.8 | 39.4 | 42.6 | 39.3 | 39.5 | 38.8 | 39.1388 | 44 | 33.7 | 42 | 40.9 | 43 | 38.09 | 40 | 39.28
| Mean |  | 40.7167 | 38.7927 | 38.2763 | 39.1 | 42.65 | 42.95 | 39.4 | 42.9833 | 39.1333 | 39.9 | 38.8333 | 39.4495 | 43.3333 | 37.5333 | 40.6667 | 40.7 | 43.35 | 37.9017 | 41 | 38.9043
| Median |  | 40.7 | 38.8799 | 38.1055 | 38.85 | 42.55 | 42.6 | 39.45 | 42.9 | 39.15 | 39.95 | 38.65 | 39.5409 | 43 | 37.75 | 40.5 | 40.7 | 43.05 | 38.09 | 41 | 39.216
| Std Dev. |  | 0.31885 | 0.67849 | 1.5812 | 1.0833 | 0.63482 | 1.4502 | 0.23664 | 0.62743 | 0.31411 | 0.9757 | 0.84538 | 0.82538 | 0.5164 | 2.3577 | 0.8165 | 0.2 | 1.5808 | 0.44656 | 0.89443 | 0.80003
| Rel.Std.Dev. |  | 0.7831% | 1.749% | 4.131% | 2.771% | 1.488% | 3.376% | 0.6006% | 1.46% | 0.8027% | 2.445% | 2.177% | 2.092% | 1.192% | 6.282% | 2.008% | 0.4914% | 3.647% | 1.178% | 2.182% | 2.056%
| PDM3 |  | 0.9949% | -3.777% | -5.058% | -3.015% | 5.79% | 6.535% | -2.271% | 6.617% | -2.932% | -1.031% | -3.677% | -2.148% | 7.485% | -6.901% | 0.8709% | 0.9536% | 7.527% | -5.988% | 1.698% | -3.5%
| Z-Score (Absolute) |  | 0.68 | 0.58 | 0.91 | 0.37 | 1.94 | 2.14 | 0.18 | 2.16 | 0.35 | 0.15 | 0.55 | 0.15 | 2.39 | 1.4 | 0.65 | 0.67 | 2.4 | 1.16 | 0.86 | 0.5
| Analytical results for P in OREAS 268 (Certified Value 0.036 wt.%) | [22 empty] | Certified
P | Round | Replicate | Lab | Lab | Lab | Lab | Lab | Lab | Lab | Lab | Lab | Lab | Lab | Lab | Lab | Lab | Lab | Lab | Lab | Lab | Lab |  |  | 1
| No | No | 1.02 | 1.03 | 1.04 | 1.07 | 1.08 | 1.09 | 1.10 | 1.11 | 1.12 | 1.13 | 1.14 | 1.16 | 1.17 | 1.18 | 1.19 | 1.21 | 1.23 | 1.28 | 1.30 |  |  | wt.%
|  |  | AR*OES | AR*MS | AR*OES | AR*OES/MS | AR*MS | AR*MS | AR*MS | AR*MS | AR*MS | AR*MS | AR*OES/MS | AR*OES/MS | AR*MS | AR*MS | AR*MS | AR*OES/MS | AR*OES | AR*OES | AR*OES |  |  | 3
|  |  | 01g | 0.2g | 0.2g | 0.5g | 0.5g | 0.5g | 0.5g | 0.5g | 0.5g | 0.5g | 01g | 01g | 0.5g | 01g | 15g | 0.1g | 01g | 40g | 0.5g |  |  | 3
| 1 | 1 | 0.0359 | 0.035961 | 0.032776 | 0.039 | 0.0354 | 0.035 | 0.038 | 0.034 | 0.037 | 0.036 | 0.034547 | 0.0397 | 0.034 | 0.0343 | 0.034 | 0.0391 | 0.04 | 0.034 | 0.036089 |  |  | 1
| 1 | 2 | 0.0358 | 0.036108 | 0.034625 | 0.04 | 0.0373 | 0.035 | 0.037 | 0.034 | 0.037 | 0.035 | 0.034257 | 0.0374 | 0.035 | 0.0338 | 0.034 | 0.0374 | 0.04 | 0.036 | 0.037798 |  |  | 0
| 1 | 3 | 0.0361 | 0.036698 | 0.032674 | 0.04 | 0.0365 | 0.035 | 0.037 | 0.034 | 0.038 | 0.036 | 0.033459 | 0.038 | 0.033 | 0.0328 | 0.033 | 0.0364 | 0.04 | 0.036 | 0.037586 |  |  | 16
| 1 | 4 | 0.0357 | 0.034882 | 0.034198 | 0.039 | 0.0365 | 0.036 | 0.038 | 0.034 | 0.038 | 0.035 | 0.033428 | 0.0385 | 0.035 | 0.0345 | 0.033 | 0.0397 | 0.04 | 0.036 | 0.037243 |  |  | 0.035927
| 1 | 5 | 0.0359 | 0.035395 | 0.036097 | 0.039 | 0.0351 | 0.036 | 0.038 | 0.034 | 0.037 | 0.035 | 0.033311 | 0.0384 | 0.033 | 0.034 | 0.035 | 0.035 | 0.03 | 0.036 | 0.037996 |  |  | 107
| 1 | 6 | 0.0363 | 0.035876 | 0.033328 | 0.039 | 0.0373 | 0.036 | 0.037 | 0.034 | 0.038 | 0.034 | 0.034312 | 0.0388 | 0.033 | 0.0333 | 0.033 | 0.0399 | 0.03 | 0.036 | 0.037641
| Mean |  | 0.03595 | 0.03582 | 0.03395 | 0.039333 | 0.03635 | 0.0355 | 0.0375 | 0.034 | 0.0375 | 0.035167 | 0.033886 | 0.038467 | 0.033833 | 0.033783 | 0.033667 | 0.037917 | 0.036667 | 0.035667 | 0.037392
| Median |  | 0.0359 | 0.035918 | 0.033763 | 0.039 | 0.0365 | 0.0355 | 0.0375 | 0.034 | 0.0375 | 0.035 | 0.033858 | 0.03845 | 0.0335 | 0.0339 | 0.0335 | 0.03825 | 0.04 | 0.036 | 0.037613
| Std Dev. |  | 0.00021679 | 0.00062254 | 0.0013056 | 0.0005164 | 0.00092898 | 0.00054772 | 0.00054772 | 0 | 0.00054772 | 0.00075277 | 0.00054384 | 0.00077374 | 0.00098319 | 0.00063692 | 0.0008165 | 0.0019793 | 0.005164 | 0.0008165 | 0.00068551
| Rel.Std.Dev. |  | 0.603% | 1.738% | 3.846% | 1.313% | 2.556% | 1.543% | 1.461% | 0% | 1.461% | 2.141% | 1.605% | 2.011% | 2.906% | 1.885% | 2.425% | 5.22% | 14.08% | 2.289% | 1.833%
| PDM3 |  | 0.06477% | -0.2976% | -5.503% | 9.482% | 1.178% | -1.188% | 4.379% | -5.363% | 4.379% | -2.116% | -5.681% | 7.07% | -5.827% | -5.966% | -6.291% | 5.539% | 2.06% | -0.7239% | 4.078%
| Z-Score (Absolute) |  | 0.05 | 0 | 0.75 | 1.41 | 0.21 | 0.13 | 0.67 | 0.73 | 0.67 | 0.26 | 0.78 | 1.06 | 0.8 | 0.82 | 0.86 | 0.84 | 0.34 | 0.06 | 0.63
| Analytical results for Pb in OREAS 268 (Certified Value 8.83 ppm) | [22 empty] | Certified
Pb | Round | Replicate | Lab | Lab | Lab | Lab | Lab | Lab | Lab | Lab | Lab | Lab | Lab | Lab | Lab | Lab | Lab | Lab | Lab | Lab | Lab | Lab |  | 1
| No | No | 1.02 | 1.03 | 1.04 | 1.07 | 1.08 | 1.09 | 1.10 | 1.11 | 1.12 | 1.13 | 1.14 | 1.15 | 1.16 | 1.17 | 1.18 | 1.19 | 1.21 | 1.23 | 1.28 | 1.30 |  | ppm
|  |  | AR*MS | AR*MS | AR*OES | AR*OES/MS | AR*MS | AR*MS | AR*MS | AR*MS | AR*MS | AR*MS | AR*OES/MS | AR*OES/MS | AR*OES/MS | AR*MS | AR*MS | AR*MS | AR*OES/MS | AR*OES | AR*MS | AR*OES |  | 2
|  |  | 01g | 0.2g | 0.2g | 0.5g | 0.5g | 0.5g | 0.5g | 0.5g | 0.5g | 0.5g | 01g | 0.5g | 01g | 0.5g | 01g | 15g | 0.1g | 01g | 40g | 0.5g |  | 2
| 1 | 1 | 9.1 | 12.7311 | 7.7632 | 10.4 | 9.1 | 8.3 | 9.4 | 7.8 | 8.8 | 8.6 | 8.6214 | 8 | 11 | 8.92 | 13 | 8.65 | 14.4 | 14.7 | 9 | 6.389 |  | 1
| 1 | 2 | 8.9 | 13.4433 | 7.6463 | 11.1 | 9.5 | 8.3 | 9.1 | 8 | 8.2 | 8.6 | 8.4887 | 9 | 10.5 | 7.96 | 11 | 8.6 | 16.4 | 14.5 | 8 | 9.744 |  | 15
| 1 | 3 | 9 | 10.8106 | 7.6808 | 10.5 | 9.4 | 8.4 | 9 | 7.8 | 8.6 | 9.3 | 8.4186 | 9 | 10.7 | 7.97 | 11 | 8.4 | 16.6 | 14.9 | 9 | 13.007 |  | 16
| 1 | 4 | 9 | 11.1344 | 7.8554 | 10.2 | 9.3 | 8.5 | 9.2 | 7.9 | 8.7 | 8.4 | 8.2499 | 8 | 10.6 | 8.16 | 10 | 8.45 | 16.5 | 15.7 | 8 | 9.26 |  | 8.8323
| 1 | 5 | 8.8 | 11.0946 | 7.7302 | 10.4 | 9.2 | 8.3 | 9.1 | 7.9 | 8.8 | 9 | 8.6214 | 14 | 10.7 | 7.72 | 12 | 8.53 | 17.1 | 14.7 | 9 | 9.349 |  | 108
| 1 | 6 | 8.8 | 10.9458 | 7.5069 | 10.4 | 9.5 | 8.4 | 9.1 | 8.1 | 8.7 | 8.4 | 8.1818 | 31 | 10.8 | 8.11 | 10 | 8.75 | 15.2 | 14.4 | 8 | 8.979
| Mean |  | 8.9333 | 11.6933 | 7.6971 | 10.5 | 9.3333 | 8.3667 | 9.15 | 7.9167 | 8.6333 | 8.7167 | 8.4303 | 13.1667 | 10.7167 | 8.14 | 11.1667 | 8.5633 | 16.0333 | 14.8167 | 8.5 | 9.4547
| Median |  | 8.95 | 11.1145 | 7.7055 | 10.4 | 9.35 | 8.35 | 9.1 | 7.9 | 8.7 | 8.6 | 8.4536 | 9 | 10.7 | 8.04 | 11 | 8.565 | 16.45 | 14.7 | 8.5 | 9.3045
| Std Dev. |  | 0.12111 | 1.1089 | 0.11793 | 0.30984 | 0.1633 | 0.08165 | 0.13784 | 0.1169 | 0.22509 | 0.36009 | 0.18487 | 9.0203 | 0.17224 | 0.41168 | 1.169 | 0.12987 | 1.0172 | 0.46655 | 0.54772 | 2.1155
| Rel.Std.Dev. |  | 1.356% | 9.483% | 1.532% | 2.951% | 1.75% | 0.9759% | 1.506% | 1.477% | 2.607% | 4.131% | 2.193% | 68.51% | 1.607% | 5.057% | 10.47% | 1.517% | 6.344% | 3.149% | 6.444% | 22.38%
| PDM3 |  | 1.144% | 32.39% | -12.85% | 18.88% | 5.673% | -5.272% | 3.597% | -10.37% | -2.253% | -1.309% | -4.551% | 49.07% | 21.33% | -7.838% | 26.43% | -3.045% | 81.53% | 67.76% | -3.762% | 7.046%
| Z-Score (Absolute) |  | 0 | 3.28 | 1.47 | 1.86 | 0.48 | 0.67 | 0.26 | 1.21 | 0.36 | 0.26 | 0.6 | NA | 2.12 | 0.94 | NA | 0.44 | 8.45 | 7 | NA | 0.62
Results from laboratories 1.15, 1.18 and 1.28 were removed due to their 1 ppm reading resolution.
| Analytical results for Pd in OREAS 268 (Indicative Value < 10 ppb) | [22 empty] | Indicative
Pd | Round | Replicate | 1.02: Lab |  | 1
| No | No | 1.02: 1.14 |  | ppb
|  |  | 1.02: AR*OES/MS |  | 1
|  |  | 1.02: 01g |  | 1
| 1 | 1 | 1.02: < 10 |  | 1
| 1 | 2 | 1.02: < 10 |  | 4
| 1 | 3 | 1.02: < 10 |  | 16
| 1 | 4 | 1.02: < 10 |  | < 10
| 1 | 5 | 1.02: < 10 |  | 10
| 1 | 6 | 1.02: < 10
Mean
Median
Std Dev.
Rel.Std.Dev.
PDM3
Z-Score (Absolute) | bar: 1.02
| Analytical results for Pr in OREAS 268 (Certified Value 4.31 ppm) | [22 empty] | Certified
Pr | Round | Replicate | 1.02: Lab; 1.03: Lab; 1.04: Lab; 1.07: Lab; 1.08: Lab |  | 1
| No | No | 1.02: 1.02; 1.03: 1.03; 1.04: 1.05; 1.07: 1.07; 1.08: 1.28 |  | ppm
|  |  | 1.02: AR*MS; 1.03: AR*MS; 1.04: AR*MS; 1.07: AR*OES/MS; 1.08: AR*MS |  | 2
|  |  | 1.02: 01g; 1.03: 0.2g; 1.04: 0.5g; 1.07: 0.5g; 1.08: 40g |  | 2
| 1 | 1 | 1.02: 4.062; 1.03: 3.9751; 1.04: 5.658; 1.07: 4.8; 1.08: 3.15 |  | 1
| 1 | 2 | 1.02: 4.04; 1.03: 3.7633; 1.04: 5.5544; 1.07: 4.7; 1.08: 3.29 |  | 32
| 1 | 3 | 1.02: 4.074; 1.03: 4.069; 1.04: 5.5319; 1.07: 4.7; 1.08: 3.25 |  | 16
| 1 | 4 | 1.02: 4.063; 1.03: 4.1012; 1.04: 5.5929; 1.07: 4.5; 1.08: 3.24 |  | 4.3063
| 1 | 5 | 1.02: 4.064; 1.03: 3.8478; 1.04: 5.5528; 1.07: 4.6; 1.08: 3.29 |  | 109
| 1 | 6 | 1.02: 4.062; 1.03: 4.1171; 1.04: 5.5535; 1.07: 4.6; 1.08: 3.27
| Mean |  | 1.02: 4.0608; 1.03: 3.9789; 1.04: 5.5739; 1.07: 4.65; 1.08: 3.2483
| Median |  | 1.02: 4.0625; 1.03: 4.022; 1.04: 5.554; 1.07: 4.65; 1.08: 3.26
| Std Dev. |  | 1.02: 0.011179; 1.03: 0.14551; 1.04: 0.045708; 1.07: 0.10488; 1.08: 0.052313
| Rel.Std.Dev. |  | 1.02: 0.2753%; 1.03: 3.657%; 1.04: 0.82%; 1.07: 2.256%; 1.08: 1.61%
| PDM3 |  | 1.02: -5.701%; 1.03: -7.603%; 1.04: 29.44%; 1.07: 7.981%; 1.08: -24.57%
| Z-Score (Absolute) |  | 1.02: 0; 1.03: 0.09; 1.04: 1.73; 1.07: 0.67; 1.08: 0.93
| Analytical results for Pt in OREAS 268 (Indicative Value < 5 ppb) | [22 empty] | Indicative
Pt | Round | Replicate | 1.02: Lab; 1.03: Lab; 1.04: Lab |  | 1
| No | No | 1.02: 1.14; 1.03: 1.21; 1.04: 1.28 |  | ppb
|  |  | 1.02: AR*OES/MS; 1.03: AR*OES/MS; 1.04: AR*MS |  | 2
|  |  | 1.02: 01g; 1.03: 0.1g; 1.04: 40g |  | 2
| 1 | 1 | 1.02: < 5; 1.03: < 1; 1.04: < 10 |  | 1
| 1 | 2 | 1.02: < 5; 1.03: < 1; 1.04: < 10 |  | 5
| 1 | 3 | 1.02: < 5; 1.03: 2; 1.04: < 10 |  | 16
| 1 | 4 | 1.02: < 5; 1.03: < 1; 1.04: < 10 |  | < 5
| 1 | 5 | 1.02: < 5; 1.03: 2; 1.04: < 10 |  | 11
| 1 | 6 | 1.02: < 5; 1.03: < 1; 1.04: < 10
| Mean |  | 1.03: 2
| Median |  | 1.03: 2
| Std Dev. |  | 1.03: 0
Rel.Std.Dev. | bar: 1.03
PDM3
| Z-Score (Absolute) |  | 1.02: 0; 1.03: 0.67; 1.04: 1.12
| Analytical results for Rb in OREAS 268 (Certified Value 12.9 ppm) | [22 empty] | Certified
Rb | Round | Replicate | Lab | Lab | Lab | Lab | Lab | Lab | Lab | Lab | Lab | Lab | Lab | Lab | Lab | [8 empty] | 1
| No | No | 1.02 | 1.03 | 1.07 | 1.08 | 1.09 | 1.10 | 1.11 | 1.12 | 1.13 | 1.14 | 1.16 | 1.21 | 1.28 | [8 empty] | ppm
|  |  | AR*MS | AR*MS | AR*OES/MS | AR*MS | AR*MS | AR*MS | AR*MS | AR*MS | AR*MS | AR*OES/MS | AR*OES/MS | AR*OES/MS | AR*MS | [8 empty] | 1
|  |  | 01g | 0.2g | 0.5g | 0.5g | 0.5g | 0.5g | 0.5g | 0.5g | 0.5g | 01g | 01g | 0.1g | 40g | [8 empty] | 2
| 1 | 1 | 13.4 | 13.0943 | 14.4 | 12.7 | 12.9 | 13.5 | 11.8 | 12.5 | 12.5 | 12.8334 | 19.2 | 20.7 | 14.1 | [8 empty] | 1
| 1 | 2 | 12.95 | 13.3329 | 13.5 | 12.7 | 12.7 | 13.4 | 12.2 | 12.3 | 11.8 | 12.8039 | 18.5 | 21.8 | 14.2 | [8 empty] | 33
| 1 | 3 | 13.38 | 13.1844 | 14.2 | 12.8 | 12.7 | 13.3 | 12.3 | 12.7 | 12.6 | 12.3507 | 19.2 | 24.6 | 13.6 | [8 empty] | 16
| 1 | 4 | 13.22 | 13.2577 | 13.7 | 12.1 | 13 | 13.6 | 11.8 | 12.8 | 11.9 | 12.4694 | 18.5 | 24.2 | 13.8 | [8 empty] | 12.9266
| 1 | 5 | 13 | 12.6035 | 13.8 | 12.7 | 12.7 | 13.2 | 11.8 | 12.6 | 12.3 | 12.2243 | 18.5 | 25.7 | 13.8 | [8 empty] | 110
| 1 | 6 | 13.18 | 12.9267 | 13.9 | 13.5 | 12.7 | 13.5 | 12.2 | 12.6 | 11.9 | 12.4456 | 18.9 | 25 | 14.1
| Mean |  | 13.1883 | 13.0666 | 13.9167 | 12.75 | 12.7833 | 13.4167 | 12.0167 | 12.5833 | 12.1667 | 12.5212 | 18.8 | 23.6667 | 13.9333
| Median |  | 13.2 | 13.1393 | 13.85 | 12.7 | 12.7 | 13.45 | 12 | 12.6 | 12.1 | 12.4575 | 18.7 | 24.4 | 13.95
| Std Dev. |  | 0.18702 | 0.26686 | 0.33116 | 0.44609 | 0.13292 | 0.1472 | 0.24014 | 0.17224 | 0.34448 | 0.2462 | 0.34641 | 1.9674 | 0.23381
| Rel.Std.Dev. |  | 1.418% | 2.042% | 2.38% | 3.499% | 1.04% | 1.097% | 1.998% | 1.369% | 2.831% | 1.966% | 1.843% | 8.313% | 1.678%
| PDM3 |  | 2.025% | 1.083% | 7.659% | -1.366% | -1.108% | 3.791% | -7.039% | -2.656% | -5.879% | -3.136% | 45.44% | 83.08% | 7.788%
| Z-Score (Absolute) |  | 0.15 | 0 | 1.05 | 0.39 | 0.35 | 0.43 | 1.3 | 0.6 | 1.11 | 0.67 | 7.09 | 13.11 | 1.07
| Analytical results for Re in OREAS 268 (Certified Value < 0.001 ppm) | [22 empty] | Certified
Re | Round | Replicate | 1.02: Lab; 1.03: Lab; 1.04: Lab; 1.07: Lab; 1.08: Lab; 1.09: Lab; 1.10: Lab; 1.11: Lab; 1.12: Lab; 1.13: Lab; 1.14: Lab |  | 1
| No | No | 1.03 | 1.07 | 1.08 | 1.09 | 1.10 | 1.11 | 1.12 | 1.13 | 1.14 | 1.16 | 1.21 | [10 empty] | ppm
|  |  | AR*MS | AR*OES/MS | AR*MS | AR*MS | AR*MS | AR*MS | AR*MS | AR*MS | AR*OES/MS | AR*OES/MS | AR*OES/MS | [10 empty] | 3
|  |  | 0.2g | 0.5g | 0.5g | 0.5g | 0.5g | 0.5g | 0.5g | 0.5g | 01g | 01g | 0.1g | [10 empty] | 3
| 1 | 1 | < 0.01 | < 0.001 | < 0.001 | 0.001 | < 0.001 | 0.001 | 0.001 | < 0.001 | < 0.05 | < 0.05 | < 0.001 | [10 empty] | 1
| 1 | 2 | < 0.01 | < 0.001 | < 0.001 | 0.001 | < 0.001 | 0.001 | < 0.001 | < 0.001 | < 0.05 | < 0.05 | < 0.001 | [10 empty] | 34
| 1 | 3 | < 0.01 | < 0.001 | < 0.001 | < 0.001 | 0.001 | < 0.001 | < 0.001 | 0.001 | < 0.05 | < 0.05 | < 0.001 | [10 empty] | 16
| 1 | 4 | < 0.01 | < 0.001 | < 0.001 | < 0.001 | 0.001 | 0.001 | 0.001 | < 0.001 | < 0.05 | < 0.05 | < 0.001 | [10 empty] | < 0.001
| 1 | 5 | < 0.01 | < 0.001 | < 0.001 | 0.001 | < 0.001 | 0.001 | < 0.001 | < 0.001 | < 0.05 | < 0.05 | < 0.001 | [10 empty] | 111
| 1 | 6 | < 0.01 | < 0.001 | < 0.001 | < 0.001 | 0.001 | 0.001 | 0.001 | < 0.001 | < 0.05 | < 0.05 | < 0.001
| Mean |  | 1.09: 0.001; 1.10: 0.001; 1.11: 0.001; 1.12: 0.001; 1.13: 0.001
| Median |  | 1.09: 0.001; 1.10: 0.001; 1.11: 0.001; 1.12: 0.001; 1.13: 0.001
| Std Dev. |  | 1.09: 0; 1.10: 0; 1.11: 0; 1.12: 0
Rel.Std.Dev. | bar: 1.09 to 1.12
PDM3
| Z-Score (Absolute) |  | 11.46 | 0.67 | 0.67 | 0 | 0 | 0.45 | 0 | 0.45 | 65.41 | 65.41 | 0.67
| Analytical results for S in OREAS 268 (Certified Value 0.022 wt.%) | [22 empty] | Certified
S | Round | Replicate | Lab | Lab | Lab | Lab | Lab | Lab | Lab | Lab | Lab | Lab | Lab | Lab | Lab | Lab | Lab | Lab | Lab | Lab | Lab | Lab | Lab | 1
| No | No | 1.02 | 1.03 | 1.04 | 1.05 | 1.07 | 1.08 | 1.09 | 1.10 | 1.11 | 1.12 | 1.13 | 1.14 | 1.15 | 1.16 | 1.17 | 1.18 | 1.19 | 1.21 | 1.23 | 1.28 | 1.30 | wt.%
|  |  | AR*OES | AR*MS | AR*OES | AR*OES | AR*OES/MS | AR*OES/MS | AR*MS | AR*MS | AR*MS | AR*MS | AR*MS | AR*OES/MS | AR*OES/MS | AR*OES/MS | AR*MS | AR*MS | AR*MS | AR*OES/MS | AR*OES | AR*OES | AR*OES | 3
|  |  | 01g | 0.2g | 0.2g | 0.5g | 0.5g | 0.5g | 0.5g | 0.5g | 0.5g | 0.5g | 0.5g | 01g | 0.5g | 01g | 0.5g | 01g | 15g | 0.1g | 01g | 40g | 0.5g | 3
| 1 | 1 | 0.0222 | 0.022604 | 0.017754 | 0.019317 | 0.022 | 0.02 | 0.02 | 0.04 | 0.02 | 0.05 | 0.02 | 0.023346 | 0.0235 | 0.03 | 0.02 | 0.0253 | 0.02 | 0.0164 | 0.03 | 0.03 | 0.025 | 1
| 1 | 2 | 0.0223 | 0.023081 | 0.017406 | 0.019734 | 0.023 | 0.02 | 0.02 | 0.04 | 0.02 | 0.05 | 0.02 | 0.023122 | 0.0243 | 0.03 | < 0.02 | 0.0199 | 0.02 | 0.0174 | 0.04 | 0.03 | 0.024 | 19
| 1 | 3 | 0.0224 | 0.022853 | 0.016215 | 0.019009 | 0.022 | 0.02 | 0.02 | 0.04 | 0.02 | 0.05 | 0.02 | 0.021453 | 0.0246 | 0.03 | < 0.02 | 0.0205 | 0.02 | 0.0164 | 0.03 | 0.025 | 0.0236 | 16
| 1 | 4 | 0.0223 | 0.022622 | 0.018912 | 0.026893 | 0.022 | 0.02 | 0.02 | 0.04 | 0.02 | 0.05 | 0.02 | 0.021289 | 0.0234 | 0.03 | < 0.02 | 0.02 | 0.02 | 0.0172 | 0.04 | 0.03 | 0.0238 | 0.021836
| 1 | 5 | 0.0221 | 0.02301 | 0.019487 | 0.020067 | 0.022 | 0.02 | 0.02 | 0.04 | 0.02 | 0.04 | 0.02 | 0.023394 | 0.0232 | 0.03 | < 0.02 | 0.0234 | 0.02 | 0.0177 | 0.03 | 0.03 | 0.025 | 112
| 1 | 6 | 0.0222 | 0.022733 | 0.017796 | 0.019954 | 0.022 | 0.02 | 0.02 | 0.04 | 0.02 | 0.05 | 0.02 | 0.023969 | 0.0238 | 0.03 | < 0.02 | 0.024 | 0.02 | 0.0149 | 0.03 | 0.025 | 0.0257
| Mean |  | 0.02225 | 0.022817 | 0.017928 | 0.020829 | 0.022167 | 0.02 | 0.02 | 0.04 | 0.02 | 0.048333 | 0.02 | 0.022762 | 0.0238 | 0.03 | 0.02 | 0.022183 | 0.02 | 0.016667 | 0.033333 | 0.028333 | 0.024517
| Median |  | 0.02225 | 0.022793 | 0.017775 | 0.019844 | 0.022 | 0.02 | 0.02 | 0.04 | 0.02 | 0.05 | 0.02 | 0.023234 | 0.02365 | 0.03 | 0.02 | 0.02195 | 0.02 | 0.0168 | 0.03 | 0.03 | 0.0245
| Std Dev. |  | 0.00010488 | 0.00019938 | 0.0011536 | 0.0029972 | 0.00040825 | 0 | 0 | 0 | 0 | 0.0040825 | 0 | 0.0011145 | 0.00054772 | 0 |  | 0.002337 | 0 | 0.0010152 | 0.005164 | 0.002582 | 0.00083526
| Rel.Std.Dev. |  | 0.4714% | 0.8738% | 6.434% | 14.39% | 1.842% | 0% | 0% | 0% | 0% | 8.447% | 0% | 4.896% | 2.301% | 0% |  | 10.54% | 0% | 6.091% | 15.49% | 9.113% | 3.407%
| PDM3 |  | 1.898% | 4.496% | -17.89% | -4.609% | 1.516% | -8.406% | -8.406% | 83.19% | -8.406% | 121.4% | -8.406% | 4.244% | 8.996% | 37.39% | -8.406% | 1.592% | -8.406% | -23.67% | 52.66% | 29.76% | 12.28%
| Z-Score (Absolute) |  | 0.02 | 0.2 | 1.31 | 0.42 | 0.01 | 0.67 | 0.67 | 5.5 | 0.67 | 8.08 | 0.67 | 0.18 | 0.5 | 2.41 | 3.25 | 0 | 0.67 | 1.7 | 3.44 | 1.9 | 0.72
| Analytical results for Sb in OREAS 268 (Certified Value 1.82 ppm) | [22 empty] | Certified
Sb | Round | Replicate | Lab | Lab | Lab | Lab | Lab | Lab | Lab | Lab | Lab | Lab | Lab | Lab | Lab | Lab | Lab | Lab | Lab | Lab |  |  |  | 1
| No | No | 1.02 | 1.03 | 1.04 | 1.07 | 1.08 | 1.09 | 1.10 | 1.11 | 1.12 | 1.13 | 1.14 | 1.15 | 1.16 | 1.17 | 1.19 | 1.21 | 1.23 | 1.28 |  |  |  | ppm
|  |  | AR*MS | AR*MS | AR*OES | AR*OES/MS | AR*OES/MS | AR*MS | AR*MS | AR*MS | AR*MS | AR*MS | AR*OES/MS | AR*OES/MS | AR*OES/MS | AR*MS | AR*MS | AR*OES/MS | AR*OES | AR*MS |  |  |  | 2
|  |  | 01g | 0.2g | 0.2g | 0.5g | 0.5g | 0.5g | 0.5g | 0.5g | 0.5g | 0.5g | 01g | 0.5g | 01g | 0.5g | 15g | 0.1g | 01g | 40g |  |  |  | 2
| 1 | 1 | 2.17 | 1.3881 | 1.659 | 1.82 | < 5 | 1.87 | 1.96 | 1.63 | 1.84 | 2 | 1.3968 | 1.92 | 2.05 | 2.02 | 1.78 | 1.64 | < 5 | 2.1 |  |  |  | 1
| 1 | 2 | 2.04 | 1.3867 | 1.5922 | 2.38 | < 5 | 1.81 | 1.94 | 1.61 | 1.81 | 2.02 | 1.534 | 1.96 | 2.02 | 1.77 | 1.77 | 1.71 | < 5 | 2.1 |  |  |  | 35
| 1 | 3 | 2.16 | 1.5227 | 1.6258 | 1.93 | < 5 | 1.78 | 1.94 | 1.65 | 1.76 | 2.07 | 1.4554 | 1.95 | 2.02 | 1.83 | 1.75 | 1.69 | < 5 | 2.1 |  |  |  | 16
| 1 | 4 | 2.1 | 1.4466 | 1.5118 | 1.78 | < 5 | 1.83 | 1.98 | 1.65 | 1.88 | 1.94 | 1.4518 | 1.86 | 2.06 | 1.79 | 1.79 | 1.71 | < 5 | 2 |  |  |  | 1.8158
| 1 | 5 | 2.12 | 1.3924 | 1.7582 | 1.83 | < 5 | 1.88 | 1.91 | 1.59 | 1.86 | 1.94 | 1.5036 | 1.82 | 2.05 | 1.83 | 1.78 | 1.69 | < 5 | 2.1 |  |  |  | 113
| 1 | 6 | 2.12 | 1.4628 | 1.7831 | 1.81 | < 5 | 1.81 | 1.87 | 1.62 | 1.85 | 1.94 | 1.5711 | 2 | 2.08 | 1.74 | 1.78 | 1.59 | < 5 | 2.2
| Mean |  | 2.1183 | 1.4332 | 1.655 | 1.925 |  | 1.83 | 1.9333 | 1.625 | 1.8333 | 1.985 | 1.4855 | 1.9183 | 2.0467 | 1.83 | 1.775 | 1.6717 |  | 2.1
| Median |  | 2.12 | 1.4195 | 1.6424 | 1.825 |  | 1.82 | 1.94 | 1.625 | 1.845 | 1.97 | 1.4795 | 1.935 | 2.05 | 1.81 | 1.78 | 1.69 |  | 2.1
| Std Dev. |  | 0.046655 | 0.054654 | 0.10235 | 0.22863 |  | 0.038471 | 0.038816 | 0.023452 | 0.04274 | 0.054314 | 0.063106 | 0.067057 | 0.023381 | 0.099398 | 0.013784 | 0.047504 |  | 0.063246
| Rel.Std.Dev. |  | 2.202% | 3.813% | 6.184% | 11.88% |  | 2.102% | 2.008% | 1.443% | 2.331% | 2.736% | 4.248% | 3.496% | 1.142% | 5.432% | 0.7766% | 2.842% |  | 3.012%
| PDM3 |  | 16.66% | -21.07% | -8.854% | 6.014% |  | 0.7823% | 6.473% | -10.51% | 0.9659% | 9.319% | -18.19% | 5.647% | 12.71% | 0.7823% | -2.247% | -7.937% |  | 15.65%
| Z-Score (Absolute) |  | 0.87 | 1.59 | 0.79 | 0.18 | 2.24 | 0.16 | 0.21 | 0.9 | 0.15 | 0.39 | 1.4 | 0.15 | 0.61 | 0.16 | 0.36 | 0.73 | 2.24 | 0.81
| Analytical results for Sc in OREAS 268 (Certified Value 2.19 ppm) | [22 empty] | Certified
Sc | Round | Replicate | Lab | Lab | Lab | Lab | Lab | Lab | Lab | Lab | Lab | Lab | Lab | Lab | Lab | Lab | Lab | Lab | Lab | Lab |  |  |  | 1
| No | No | 1.02 | 1.03 | 1.07 | 1.08 | 1.09 | 1.10 | 1.11 | 1.12 | 1.13 | 1.14 | 1.16 | 1.17 | 1.18 | 1.19 | 1.21 | 1.23 | 1.28 | 1.30 |  |  |  | ppm
|  |  | AR*OES | AR*MS | AR*OES/MS | AR*MS | AR*MS | AR*MS | AR*MS | AR*MS | AR*MS | AR*OES/MS | AR*OES/MS | AR*MS | AR*MS | AR*MS | AR*OES/MS | AR*OES | AR*OES | AR*OES |  |  |  | 2
|  |  | 01g | 0.2g | 0.5g | 0.5g | 0.5g | 0.5g | 0.5g | 0.5g | 0.5g | 01g | 01g | 0.5g | 01g | 15g | 0.1g | 01g | 40g | 0.5g |  |  |  | 3
| 1 | 1 | 2.1 | 2.1717 | 2.5 | 2.5 | 2.2 | 2.4 | 2.3 | 2.3 | 2.2 | 2.315 | 3 | 2.2 | 2 | 1.9 | 2 | 2 | 2 | 1.789 |  |  |  | 1
| 1 | 2 | 2.1 | 2.1647 | 2.5 | 2.2 | 2.2 | 2.4 | 2.3 | 2.1 | 2.2 | 2.2527 | 2 | 2 | 3 | 1.9 | 2 | 2 | 2 | 2 |  |  |  | 36
| 1 | 3 | 2.1 | 2.1293 | 2.7 | 2.5 | 2.2 | 2.4 | 2.3 | 2.1 | 2.2 | 2.1725 | 3 | 2 | 2 | 1.9 | 2 | 2.1 | 2 | 2.036 |  |  |  | 16
| 1 | 4 | 2.1 | 2.1218 | 2.3 | 2.5 | 2.2 | 2.5 | 2.3 | 2.3 | 2.1 | 2.2565 | 2 | 2.1 | 2 | 1.9 | 3 | 2 | 2 | 1.944 |  |  |  | 2.1927
| 1 | 5 | 2.1 | 2.1282 | 2.5 | 2.6 | 2.2 | 2.4 | 2.2 | 2.2 | 2.2 | 2.1379 | 2 | 2 | 3 | 1.9 | 2 | 1.9 | 2 | 2.081 |  |  |  | 114
| 1 | 6 | 2.1 | 2.1556 | 2.5 | 2.6 | 2.1 | 2.4 | 2.3 | 2.2 | 2.2 | 2.1681 | 2 | 1.8 | 2 | 1.9 | 2 | 2 | 2 | 1.998
| Mean |  | 2.1 | 2.1452 | 2.5 | 2.4833 | 2.1833 | 2.4167 | 2.2833 | 2.2 | 2.1833 | 2.2171 | 2.3333 | 2.0167 | 2.3333 | 1.9 | 2.1667 | 2 | 2 | 1.9747
| Median |  | 2.1 | 2.1424 | 2.5 | 2.5 | 2.2 | 2.4 | 2.3 | 2.2 | 2.2 | 2.2126 | 2 | 2 | 2 | 1.9 | 2 | 2 | 2 | 1.999
| Std Dev. |  | 0 | 0.021357 | 0.12649 | 0.1472 | 0.040825 | 0.040825 | 0.040825 | 0.089443 | 0.040825 | 0.067945 | 0.5164 | 0.13292 | 0.5164 | 2.4324e-16 | 0.40825 | 0.063246 | 0 | 0.10165
| Rel.Std.Dev. |  | 0% | 0.9956% | 5.06% | 5.927% | 1.87% | 1.689% | 1.788% | 4.066% | 1.87% | 3.065% | 22.13% | 6.591% | 22.13% | 1.28e-14% | 18.84% | 3.162% | 0% | 5.148%
| PDM3 |  | -4.227% | -2.165% | 14.02% | 13.26% | -0.426% | 10.22% | 4.135% | 0.3341% | -0.426% | 1.114% | 6.415% | -8.027% | 6.415% | -13.35% | -1.186% | -8.787% | -8.787% | -9.943%
| Z-Score (Absolute) |  | 0.42 | 0.19 | 1.6 | 1.52 | 0 | 1.18 | 0.51 | 0.08 | 0 | 0.17 | NA | 0.84 | NA | 1.43 | NA | 0.93 | NA | 1.06
Results from laboratories 1.16, 1.18, 1.21 and 1.28 were removed due to their 1 ppm reading resolution.
| Analytical results for Se in OREAS 268 (Indicative Value 0.25 ppm) | [22 empty] | Indicative
Se | Round | Replicate | Lab | Lab | Lab | Lab | Lab | Lab | Lab | Lab | Lab | Lab | Lab | Lab | Lab | Lab | Lab | Lab | Lab |  |  |  |  | 1
| No | No | 1.03 | 1.04 | 1.07 | 1.08 | 1.09 | 1.10 | 1.11 | 1.12 | 1.13 | 1.14 | 1.15 | 1.16 | 1.17 | 1.19 | 1.21 | 1.28 | 1.30 |  |  |  |  | ppm
|  |  | AR*MS | AR*OES | AR*OES/MS | AR*MS | AR*MS | AR*MS | AR*MS | AR*MS | AR*MS | AR*OES/MS | AR*OES/MS | AR*OES/MS | AR*MS | AR*MS | AR*OES/MS | AR*MS | AR*OES |  |  |  |  | 2
|  |  | 0.2g | 0.2g | 0.5g | 0.5g | 0.5g | 0.5g | 0.5g | 0.5g | 0.5g | 01g | 0.5g | 01g | 0.5g | 15g | 0.1g | 40g | 0.5g |  |  |  |  | 2
| 1 | 1 | < 1.5 | 0.73626 | 0.3 | 1 | 0.2 | 0.3 | 0.2 | 0.3 | 0.3 | < 1 | 0.24 | < 1 | 0.4 | 0.4 | 0.78 | < 0.5 | [5 empty] | 1
| 1 | 2 | < 1.5 | 0.72044 | 0.1 | 1 | 0.2 | 0.3 | 0.3 | 0.4 | 0.3 | < 1 | 0.23 | < 1 | 0.1 | 0.3 | 0.67 | < 0.5 | 0.874 |  |  |  |  | 6
| 1 | 3 | < 1.5 | 0.72332 | 0.3 | 1 | 0.3 | 0.3 | 0.2 | 0.2 | 0.4 | < 1 | 0.25 | < 1 | 0.1 | 0.4 | 0.6 | < 0.5 | [5 empty] | 16
| 1 | 4 | < 1.5 | 0.79935 | 0.2 | 1 | 0.2 | 0.2 | 0.2 | 0.3 | 0.3 | < 1 | 0.21 | < 1 | 0.1 | 0.3 | 0.72 | < 0.5 | 0.627 |  |  |  |  | 0.24796
| 1 | 5 | < 1.5 | 0.82943 | 0.2 | 1 | 0.2 | 0.3 | 0.2 | 0.3 | 0.4 | < 1 | 0.21 | < 1 | 0.1 | 0.3 | 0.94 | < 0.5 | [5 empty] | 12
| 1 | 6 | < 1.5 | 0.77645 | 0.2 | 1 | 0.2 | < 0.2 | < 0.2 | 0.2 | 0.3 | < 1 | 0.21 | < 1 | 0.3 | 0.2 | 1.07 | < 0.5
| Mean |  |  | 0.76421 | 0.21667 | 1 | 0.21667 | 0.28 | 0.22 | 0.28333 | 0.33333 |  | 0.225 |  | 0.18333 | 0.31667 | 0.79667 |  | 0.7505
| Median |  |  | 0.75636 | 0.2 | 1 | 0.2 | 0.3 | 0.2 | 0.3 | 0.3 |  | 0.22 |  | 0.1 | 0.3 | 0.75 |  | 0.7505
| Std Dev. |  |  | 0.044739 | 0.075277 | 0 | 0.040825 | 0.044721 | 0.044721 | 0.075277 | 0.05164 |  | 0.017607 |  | 0.13292 | 0.075277 | 0.17671 |  | 0.17466
| Rel.Std.Dev. |  |  | 5.854% | 34.74% | 0% | 18.84% | 15.97% | 20.33% | 26.57% | 15.49% |  | 7.825% |  | 72.5% | 23.77% | 22.18% |  | 23.27%
| PDM3 |  |  | 208.2% | -12.62% | 303.3% | -12.62% | 12.92% | -11.28% | 14.26% | 34.43% |  | -9.261% |  | -26.06% | 27.71% | 221.3% |  | 202.7%
| Z-Score (Absolute) |  | 2.5 | 2.59 | 0.58 | 3.95 | 0.58 | 0.39 | 0.67 | 0.19 | 0.1 | 1.06 | 0.53 | 1.06 | 0.77 | 0 | 2.77 | 0.39 | 2.51
| Analytical results for Sm in OREAS 268 (Indicative Value 3.25 ppm) | [22 empty] | Indicative
Sm | Round | Replicate | 1.02: Lab; 1.03: Lab; 1.04: Lab; 1.07: Lab; 1.08: Lab |  |  |  | 1
| No | No | 1.02: 1.02; 1.03: 1.03; 1.04: 1.05; 1.07: 1.07; 1.08: 1.28 |  |  |  | ppm
|  |  | 1.02: AR*MS; 1.03: AR*MS; 1.04: AR*MS; 1.07: AR*OES/MS; 1.08: AR*MS |  |  |  | 2
|  |  | 1.02: 01g; 1.03: 0.2g; 1.04: 0.5g; 1.07: 0.5g; 1.08: 40g |  |  |  | 2
| 1 | 1 | 1.02: 2.968; 1.03: 2.9142; 1.04: 4.6596; 1.07: 3.5; 1.08: 2.29 |  |  |  | 1
| 1 | 2 | 1.02: 2.958; 1.03: 2.7491; 1.04: 4.6432; 1.07: 3.5; 1.08: 2.2 |  |  |  | 3
| 1 | 3 | 1.02: 2.995; 1.03: 3.0193; 1.04: 4.7719; 1.07: 3.7; 1.08: 2.2 |  |  |  | 16
| 1 | 4 | 1.02: 2.959; 1.03: 2.8841; 1.04: 4.6279; 1.07: 3.4; 1.08: 2.15 |  |  |  | 3.2502
| 1 | 5 | 1.02: 2.969; 1.03: 2.7675; 1.04: 4.7014; 1.07: 3.5; 1.08: 2.27 |  |  |  | 9
| 1 | 6 | 1.02: 2.936; 1.03: 2.9994; 1.04: 4.6037; 1.07: 3.5; 1.08: 2.17
| Mean |  | 1.02: 2.9642; 1.03: 2.8889; 1.04: 4.668; 1.07: 3.5167; 1.08: 2.2133
| Median |  | 1.02: 2.9635; 1.03: 2.8991; 1.04: 4.6514; 1.07: 3.5; 1.08: 2.2
| Std Dev. |  | 1.02: 0.019219; 1.03: 0.11329; 1.04: 0.060563; 1.07: 0.098319; 1.08: 0.055377
| Rel.Std.Dev. |  | 1.02: 0.6484%; 1.03: 3.922%; 1.04: 1.297%; 1.07: 2.796%; 1.08: 2.502%
| PDM3 |  | 1.02: -8.801%; 1.03: -11.12%; 1.04: 43.62%; 1.07: 8.198%; 1.08: -31.9%
| Z-Score (Absolute) |  | 1.02: 0; 1.03: 0.09; 1.04: 2.08; 1.07: 0.67; 1.08: 0.92
| Analytical results for Sn in OREAS 268 (Certified Value 1.36 ppm) | [22 empty] | Certified
Sn | Round | Replicate | Lab | Lab | Lab | Lab | Lab | Lab | Lab | Lab | Lab | Lab | Lab | Lab | Lab | Lab | Lab | Lab | [5 empty] | 1
| No | No | 1.02 | 1.03 | 1.04 | 1.07 | 1.08 | 1.09 | 1.10 | 1.11 | 1.12 | 1.13 | 1.14 | 1.16 | 1.21 | 1.23 | 1.28 | 1.30 | [5 empty] | ppm
|  |  | AR*MS | AR*MS | AR*OES | AR*OES/MS | AR*MS | AR*MS | AR*MS | AR*MS | AR*MS | AR*MS | AR*OES/MS | AR*OES/MS | AR*OES/MS | AR*OES | AR*MS | AR*OES | [5 empty] | 2
|  |  | 01g | 0.2g | 0.2g | 0.5g | 0.5g | 0.5g | 0.5g | 0.5g | 0.5g | 0.5g | 01g | 01g | 0.1g | 01g | 40g | 0.5g | [5 empty] | 2
| 1 | 1 | 1.31 | < 2.5 | 0.97155 | 1.54 | 1.4 | 1.2 | 1.4 | 1.1 | 1.2 | 1.2 | 1.3405 | 1.7 | 1.7 | < 5 | 1 | 0.264 | [5 empty] | 1
| 1 | 2 | 1.31 | < 2.5 | 1.0985 | 1.52 | 1.5 | 1.2 | 1.4 | 1.1 | 1.2 | 1.2 | 1.3303 | 1.7 | 1.8 | < 5 | 1 | [6 empty] | 10
| 1 | 3 | 1.31 | < 2.5 | 1.0192 | 1.57 | 1.5 | 1.2 | 1.4 | 1.1 | 1.2 | 1.2 | 1.2661 | 1.6 | 2 | < 5 | 1 | [6 empty] | 16
| 1 | 4 | 1.25 | < 2.5 | 1.0625 | 1.51 | 1.5 | 1.3 | 1.4 | 1 | 1.2 | 1.2 | 1.2534 | 1.6 | 2 | < 5 | 1 | [6 empty] | 1.3606
| 1 | 5 | 1.25 | < 2.5 | 1.055 | 1.5 | 1.4 | 1.2 | 1.4 | 1 | 1.2 | 1.2 | 1.2788 | 1.6 | 2 | < 5 | 1 | [6 empty] | 115
| 1 | 6 | 1.27 | < 2.5 | 1.0646 | 1.53 | 1.6 | 1.2 | 1.4 | 1.1 | 1.2 | 1.2 | 1.2947 | 1.7 | 2 | < 5 | 1 | 0.106
| Mean |  | 1.2833 |  | 1.0452 | 1.5283 | 1.4833 | 1.2167 | 1.4 | 1.0667 | 1.2 | 1.2 | 1.294 | 1.65 | 1.9167 |  | 1 | 0.185
| Median |  | 1.29 |  | 1.0587 | 1.525 | 1.5 | 1.2 | 1.4 | 1.1 | 1.2 | 1.2 | 1.2868 | 1.65 | 2 |  | 1 | 0.185
| Std Dev. |  | 0.030111 |  | 0.044073 | 0.024833 | 0.075277 | 0.040825 | 2.4324e-16 | 0.05164 | 0 | 0 | 0.035033 | 0.054772 | 0.13292 |  | 0 | 0.11172
| Rel.Std.Dev. |  | 2.346% |  | 4.217% | 1.625% | 5.075% | 3.355% | 1.737e-14% | 4.841% | 0% | 0% | 2.707% | 3.32% | 6.935% |  | 0% | 60.39%
| PDM3 |  | -5.681% |  | -23.18% | 12.33% | 9.018% | -10.58% | 2.894% | -21.6% | -11.81% | -11.81% | -4.898% | 21.27% | 40.87% |  | -26.5% | -86.4%
| Z-Score (Absolute) |  | 0 | 0.11 | 0.8 | 0.83 | 0.67 | 0.22 | 0.39 | 0.73 | 0.28 | 0.28 | 0.04 | 1.24 | 2.14 | 4.1 | NA | 3.7
Results from laboratory 1.28 were removed due to their 1 ppm reading resolution.
| Analytical results for Sr in OREAS 268 (Certified Value 35.4 ppm) | [22 empty] | Certified
Sr | Round | Replicate | Lab | Lab | Lab | Lab | Lab | Lab | Lab | Lab | Lab | Lab | Lab | Lab | Lab | Lab | Lab | Lab | Lab | Lab | Lab |  |  | 1
| No | No | 1.02 | 1.03 | 1.04 | 1.07 | 1.08 | 1.09 | 1.10 | 1.11 | 1.12 | 1.13 | 1.14 | 1.16 | 1.17 | 1.18 | 1.19 | 1.21 | 1.23 | 1.28 | 1.30 |  |  | ppm
|  |  | AR*MS | AR*MS | AR*OES | AR*OES/MS | AR*MS | AR*MS | AR*MS | AR*MS | AR*MS | AR*MS | AR*OES/MS | AR*OES/MS | AR*MS | AR*MS | AR*MS | AR*OES/MS | AR*OES | AR*MS | AR*OES |  |  | 1
|  |  | 01g | 0.2g | 0.2g | 0.5g | 0.5g | 0.5g | 0.5g | 0.5g | 0.5g | 0.5g | 01g | 01g | 0.5g | 01g | 15g | 0.1g | 01g | 40g | 0.5g |  |  | 1
| 1 | 1 | 38.94 | 35.5383 | 28.148 | 55.3 | 42.2 | 37.3 | 37.8 | 35.1 | 34.2 | 36.3 | 36.7617 | 38.4 | 35 | 40 | 32.8 | 23.3 | 41.9 | 29 | 26.31 |  |  | 1
| 1 | 2 | 38.57 | 36.2271 | 30.086 | 53 | 43.3 | 38.3 | 37.8 | 35.4 | 33.3 | 35.1 | 36.9727 | 37.3 | 36.3 | 40 | 32.2 | 26.9 | 41.4 | 30 | 30.287 |  |  | 11
| 1 | 3 | 39.45 | 35.8212 | 28.584 | 56.8 | 42.3 | 37.9 | 37.7 | 35.1 | 33.2 | 37.5 | 36.6482 | 37.7 | 35.1 | 40 | 33.2 | 26.9 | 41.6 | 31 | 29.756 |  |  | 16
| 1 | 4 | 39.68 | 35.8814 | 31.054 | 53.6 | 40.9 | 38.7 | 38.2 | 34.2 | 34.4 | 34.1 | 37.1755 | 37.9 | 37.2 | 41 | 32.6 | 29 | 41.5 | 28 | 29.239 |  |  | 35.39
| 1 | 5 | 38.73 | 35.3625 | 30.045 | 55.8 | 39 | 37.9 | 37.6 | 34.9 | 33.9 | 36 | 36.299 | 37.2 | 32.8 | 39 | 31.3 | 26.4 | 41.3 | 30 | 30.486 |  |  | 116
| 1 | 6 | 39.41 | 35.6774 | 28.952 | 53.8 | 44.2 | 38.1 | 37 | 35.9 | 33.6 | 35.2 | 36.3316 | 38.1 | 33.5 | 41 | 32.4 | 26.6 | 41.6 | 31 | 29.325
| Mean |  | 39.13 | 35.7513 | 29.4782 | 54.7167 | 41.9833 | 38.0333 | 37.6833 | 35.1 | 33.7667 | 35.7 | 36.6981 | 37.7667 | 34.9833 | 40.1667 | 32.4167 | 26.5167 | 41.55 | 29.8333 | 29.2338
| Median |  | 39.175 | 35.7493 | 29.4985 | 54.55 | 42.25 | 38 | 37.75 | 35.1 | 33.75 | 35.6 | 36.705 | 37.8 | 35.05 | 40 | 32.5 | 26.75 | 41.55 | 30 | 29.5405
| Std Dev. |  | 0.44565 | 0.30008 | 1.0972 | 1.4757 | 1.8368 | 0.46762 | 0.392 | 0.56214 | 0.48442 | 1.1713 | 0.34741 | 0.46332 | 1.651 | 0.75277 | 0.64627 | 1.8346 | 0.20736 | 1.169 | 1.517
| Rel.Std.Dev. |  | 1.139% | 0.8394% | 3.722% | 2.697% | 4.375% | 1.229% | 1.04% | 1.602% | 1.435% | 3.281% | 0.9467% | 1.227% | 4.719% | 1.874% | 1.994% | 6.919% | 0.4991% | 3.919% | 5.189%
| PDM3 |  | 10.57% | 1.021% | -16.7% | 54.61% | 18.63% | 7.469% | 6.48% | -0.8194% | -4.587% | 0.876% | 3.696% | 6.716% | -1.149% | 13.5% | -8.402% | -25.07% | 17.41% | -15.7% | -17.4%
| Z-Score (Absolute) |  | 0.68 | 0 | 1.27 | 3.84 | 1.26 | 0.46 | 0.39 | 0.13 | 0.4 | 0.01 | 0.19 | 0.41 | 0.16 | 0.89 | 0.67 | 1.87 | 1.17 | 1.2 | 1.32
| Analytical results for Ta in OREAS 268 (Certified Value < 0.01 ppm) | [22 empty] | Certified
Ta | Round | Replicate | Lab | Lab | Lab | Lab | Lab | Lab | Lab | Lab | Lab | Lab | Lab | [10 empty] | 1
| No | No | 1.03 | 1.07 | 1.08 | 1.09 | 1.10 | 1.11 | 1.12 | 1.13 | 1.14 | 1.16 | 1.21 | [10 empty] | ppm
|  |  | AR*MS | AR*OES/MS | AR*MS | AR*MS | AR*MS | AR*MS | AR*MS | AR*MS | AR*OES/MS | AR*OES/MS | AR*OES/MS | [10 empty] | 3
|  |  | 0.2g | 0.5g | 0.5g | 0.5g | 0.5g | 0.5g | 0.5g | 0.5g | 01g | 01g | 0.1g | [10 empty] | 3
| 1 | 1 | < 0.01 | < 0.05 | < 0.01 | < 0.01 | < 0.01 | < 0.01 | < 0.01 | < 0.01 | < 0.05 | < 0.05 | < 0.01 | [10 empty] | 1
| 1 | 2 | < 0.01 | < 0.05 | < 0.01 | < 0.01 | < 0.01 | < 0.01 | < 0.01 | < 0.01 | < 0.05 | < 0.05 | < 0.01 | [10 empty] | 24
| 1 | 3 | < 0.01 | < 0.05 | < 0.01 | < 0.01 | < 0.01 | < 0.01 | < 0.01 | < 0.01 | < 0.05 | < 0.05 | < 0.01 | [10 empty] | 16
| 1 | 4 | < 0.01 | < 0.05 | < 0.01 | < 0.01 | < 0.01 | < 0.01 | < 0.01 | < 0.01 | < 0.05 | < 0.05 | < 0.01 | [10 empty] | < 0.01
| 1 | 5 | < 0.01 | < 0.05 | < 0.01 | < 0.01 | < 0.01 | < 0.01 | < 0.01 | < 0.01 | < 0.05 | < 0.05 | < 0.01 | [10 empty] | 117
| 1 | 6 | < 0.01 | < 0.05 | < 0.01 | < 0.01 | < 0.01 | < 0.01 | < 0.01 | < 0.01 | < 0.05 | < 0.05 | < 0.01
Mean
Median
Std Dev.
Rel.Std.Dev.
PDM3
Z-Score (Absolute) | bar: 1.03 to 1.21
| Analytical results for Tb in OREAS 268 (Certified Value 0.29 ppm) | [22 empty] | Certified
Tb | Round | Replicate | 1.03: Lab; 1.07: Lab; 1.08: Lab; 1.09: Lab; 1.10: Lab | [10 empty] | 1
| No | No | 1.03: 1.02; 1.07: 1.03; 1.08: 1.05; 1.09: 1.07; 1.10: 1.28 | [10 empty] | ppm
|  |  | 1.03: AR*MS; 1.07: AR*MS; 1.08: AR*MS; 1.09: AR*OES/MS; 1.10: AR*MS | [10 empty] | 2
|  |  | 1.03: 01g; 1.07: 0.2g; 1.08: 0.5g; 1.09: 0.5g; 1.10: 40g | [10 empty] | 3
| 1 | 1 | 1.03: 0.27; 1.07: 0.30711; 1.08: 0.29824; 1.09: 0.3; 1.10: 0.26 | [10 empty] | 1
| 1 | 2 | 1.03: 0.284; 1.07: 0.30782; 1.08: 0.27124; 1.09: 0.3; 1.10: 0.27 | [10 empty] | 25
| 1 | 3 | 1.03: 0.281; 1.07: 0.33284; 1.08: 0.28612; 1.09: 0.3; 1.10: 0.285 | [10 empty] | 16
| 1 | 4 | 1.03: 0.291; 1.07: 0.31144; 1.08: 0.34052; 1.09: 0.3; 1.10: 0.265 | [10 empty] | 0.29438
| 1 | 5 | 1.03: 0.292; 1.07: 0.29744; 1.08: 0.38392; 1.09: 0.3; 1.10: 0.275 | [10 empty] | 118
| 1 | 6 | 1.03: 0.272; 1.07: 0.32662; 1.08: 0.33148; 1.09: 0.3; 1.10: 0.27
| Mean |  | 1.03: 0.28167; 1.07: 0.31388; 1.08: 0.31859; 1.09: 0.3; 1.10: 0.27083
| Median |  | 1.03: 0.2825; 1.07: 0.30963; 1.08: 0.31486; 1.09: 0.3; 1.10: 0.27
| Std Dev. |  | 1.03: 0.0092664; 1.07: 0.013271; 1.08: 0.041534; 1.09: 0; 1.10: 0.008612
| Rel.Std.Dev. |  | 1.03: 3.29%; 1.07: 4.228%; 1.08: 13.04%; 1.09: 0%; 1.10: 3.18%
| PDM3 |  | 1.03: -4.319%; 1.07: 6.624%; 1.08: 8.223%; 1.09: 1.909%; 1.10: -7.999%
| Z-Score (Absolute) |  | 1.03: 0.67; 1.07: 0.51; 1.08: 0.68; 1.09: 0; 1.10: 1.07
| Analytical results for Te in OREAS 268 (Certified Value 0.089 ppm) | [22 empty] | Certified
Te | Round | Replicate | Lab | Lab | Lab | Lab | Lab | Lab | Lab | Lab | Lab | Lab | Lab | Lab | Lab | Lab | Lab | Lab | [5 empty] | 1
| No | No | 1.02 | 1.03 | 1.07 | 1.08 | 1.09 | 1.10 | 1.11 | 1.12 | 1.13 | 1.14 | 1.15 | 1.16 | 1.17 | 1.19 | 1.21 | 1.28 | [5 empty] | ppm
|  |  | AR*MS | AR*MS | AR*OES/MS | AR*MS | AR*MS | AR*MS | AR*MS | AR*MS | AR*MS | AR*OES/MS | AR*OES/MS | AR*OES/MS | AR*MS | AR*MS | AR*OES/MS | AR*MS | [5 empty] | 3
|  |  | 01g | 0.2g | 0.5g | 0.5g | 0.5g | 0.5g | 0.5g | 0.5g | 0.5g | 01g | 0.5g | 01g | 0.5g | 15g | 0.1g | 40g | [5 empty] | 3
| 1 | 1 | 0.1 | < 0.2 | 0.06 | 0.37 | 0.11 | 0.12 | 0.08 | 0.08 | 0.11 | 0.077346 | 0.08 | 0.08 | 0.06 | 0.1 | 0.1 | < 0.2 | [5 empty] | 1
| 1 | 2 | 0.1 | < 0.2 | 0.18 | 0.36 | 0.09 | 0.09 | 0.08 | 0.07 | 0.09 | 0.082698 | 0.09 | 0.08 | 0.14 | 0.1 | 0.1 | < 0.2 | [5 empty] | 26
| 1 | 3 | 0.1 | < 0.2 | 0.09 | 0.37 | 0.08 | 0.11 | 0.1 | 0.09 | 0.09 | 0.085567 | 0.07 | 0.09 | 0.06 | 0.09 | 0.1 | < 0.2 | [5 empty] | 16
| 1 | 4 | 0.1 | < 0.2 | 0.09 | 0.38 | 0.1 | 0.09 | 0.1 | 0.09 | 0.1 | 0.074126 | 0.06 | 0.09 | 0.06 | 0.11 | 0.11 | < 0.2 | [5 empty] | 0.089332
| 1 | 5 | 0.1 | < 0.2 | 0.1 | 0.36 | 0.08 | 0.11 | 0.09 | 0.09 | 0.09 | 0.083301 | 0.07 | 0.09 | 0.09 | 0.12 | 0.1 | < 0.2 | [5 empty] | 119
| 1 | 6 | 0.1 | < 0.2 | 0.11 | 0.36 | 0.1 | 0.08 | 0.08 | 0.07 | 0.09 | 0.090892 | 0.08 | 0.09 | 0.12 | 0.09 | 0.09 | < 0.2
| Mean |  | 0.1 |  | 0.105 | 0.36667 | 0.093333 | 0.1 | 0.088333 | 0.081667 | 0.095 | 0.082322 | 0.075 | 0.086667 | 0.088333 | 0.10167 | 0.1
| Median |  | 0.1 |  | 0.095 | 0.365 | 0.095 | 0.1 | 0.085 | 0.085 | 0.09 | 0.083 | 0.075 | 0.09 | 0.075 | 0.1 | 0.1
| Std Dev. |  | 1.5202e-17 |  | 0.040373 | 0.008165 | 0.012111 | 0.015492 | 0.0098319 | 0.0098319 | 0.0083666 | 0.0059499 | 0.010488 | 0.005164 | 0.034881 | 0.01169 | 0.0063246
| Rel.Std.Dev. |  | 1.52e-14% |  | 38.45% | 2.227% | 12.98% | 15.49% | 11.13% | 12.04% | 8.807% | 7.228% | 13.98% | 5.958% | 39.49% | 11.5% | 6.325%
| PDM3 |  | 11.94% |  | 17.54% | 310.5% | 4.479% | 11.94% | -1.118% | -8.581% | 6.344% | -7.848% | -16.04% | -2.984% | -1.118% | 13.81% | 11.94%
| Z-Score (Absolute) |  | NA | 0.51 | 1.01 | 27.48 | 0.17 | 0.51 | 0.67 | 1.35 | 0 | 1.28 | 2.02 | 0.84 | 0.67 | 0.67 | 0.51 | 0.51
Results from laboratory 1.02 were removed due to their 0.1 ppm reading resolution.
| Analytical results for Th in OREAS 268 (Certified Value 6.26 ppm) | [22 empty] | Certified
Th | Round | Replicate | Lab | Lab | Lab | Lab | Lab | Lab | Lab | Lab | Lab | Lab | Lab | Lab | Lab | Lab | Lab | Lab | Lab | Lab |  |  |  | 1
| No | No | 1.02 | 1.03 | 1.04 | 1.05 | 1.07 | 1.08 | 1.09 | 1.10 | 1.11 | 1.12 | 1.13 | 1.14 | 1.16 | 1.17 | 1.19 | 1.21 | 1.23 | 1.28 |  |  |  | ppm
|  |  | AR*MS | AR*MS | AR*OES | AR*MS | AR*OES/MS | AR*MS | AR*MS | AR*MS | AR*MS | AR*MS | AR*MS | AR*OES/MS | AR*OES/MS | AR*MS | AR*MS | AR*OES/MS | AR*OES | AR*MS |  |  |  | 2
|  |  | 01g | 0.2g | 0.2g | 0.5g | 0.5g | 0.5g | 0.5g | 0.5g | 0.5g | 0.5g | 0.5g | 01g | 01g | 0.5g | 15g | 0.1g | 01g | 40g |  |  |  | 3
| 1 | 1 | 5.97 | 6.019 | 6.628 | 7.6593 | 7 | 6.8 | 6.4 | 6.5 | 5.7 | 5.6 | 6 | 6.3789 | 6.49 | 6.1 | 5.9 | 6.35 | 7.9 | 6.1 |  |  |  | 1
| 1 | 2 | 5.9 | 5.9875 | 7.243 | 7.6282 | 6.8 | 7.2 | 6.5 | 6.3 | 5.8 | 5.4 | 5.9 | 6.3328 | 6.38 | 5.5 | 5.6 | 6.02 | 7.9 | 5.95 |  |  |  | 27
| 1 | 3 | 5.94 | 6.0925 | 6.893 | 7.6854 | 6.9 | 6.9 | 6.5 | 6.2 | 5.6 | 5.6 | 6.1 | 6.073 | 6.58 | 5.5 | 5.6 | 6.1 | 7.8 | 6.25 |  |  |  | 16
| 1 | 4 | 5.9 | 5.9992 | 7.061 | 7.5324 | 6.7 | 6.9 | 6.5 | 6.3 | 5.7 | 5.7 | 5.9 | 6.1284 | 6.55 | 5.6 | 5.6 | 6.04 | 7.9 | 5.7 |  |  |  | 6.2649
| 1 | 5 | 5.88 | 6.0055 | 7.468 | 7.5312 | 6.9 | 6.8 | 6.4 | 6.2 | 5.9 | 5.7 | 6.3 | 6.158 | 6.54 | 5.5 | 5.6 | 6.15 | 7.9 | 6.05 |  |  |  | 120
| 1 | 6 | 5.89 | 6.0097 | 6.542 | 7.5654 | 6.8 | 7.2 | 6.3 | 6.3 | 5.8 | 5.9 | 6.1 | 6.1319 | 6.55 | 4.8 | 5.8 | 6.35 | 7.8 | 5.8
| Mean |  | 5.9133 | 6.0189 | 6.9725 | 7.6003 | 6.85 | 6.9667 | 6.4333 | 6.3 | 5.75 | 5.65 | 6.05 | 6.2005 | 6.515 | 5.5 | 5.6833 | 6.1683 | 7.8667 | 5.975
| Median |  | 5.9 | 6.0076 | 6.977 | 7.5968 | 6.85 | 6.9 | 6.45 | 6.3 | 5.75 | 5.65 | 6.05 | 6.1449 | 6.545 | 5.5 | 5.6 | 6.125 | 7.9 | 6
| Std Dev. |  | 0.034448 | 0.037566 | 0.35689 | 0.066496 | 0.10488 | 0.18619 | 0.08165 | 0.10954 | 0.10488 | 0.16432 | 0.15166 | 0.12435 | 0.072319 | 0.41473 | 0.13292 | 0.14798 | 0.05164 | 0.20187
| Rel.Std.Dev. |  | 0.5825% | 0.6241% | 5.119% | 0.8749% | 1.531% | 2.673% | 1.269% | 1.739% | 1.824% | 2.908% | 2.507% | 2.005% | 1.11% | 7.541% | 2.339% | 2.399% | 0.6564% | 3.379%
| PDM3 |  | -5.612% | -3.927% | 11.29% | 21.32% | 9.339% | 11.2% | 2.688% | 0.5597% | -8.219% | -9.816% | -3.431% | -1.029% | 3.991% | -12.21% | -9.283% | -1.542% | 25.57% | -4.628%
| Z-Score (Absolute) |  | 0.48 | 0.29 | 1.39 | 2.5 | 1.17 | 1.38 | 0.44 | 0.2 | 0.77 | 0.94 | 0.24 | 0.03 | 0.58 | 1.21 | 0.88 | 0.03 | 2.97 | 0.37
| Analytical results for Ti in OREAS 268 (Certified Value 0.066 wt.%) | [22 empty] | Certified
Ti | Round | Replicate | Lab | Lab | Lab | Lab | Lab | Lab | Lab | Lab | Lab | Lab | Lab | Lab | Lab | Lab | Lab | Lab | Lab | Lab | Lab |  |  | 1
| No | No | 1.02 | 1.03 | 1.04 | 1.07 | 1.08 | 1.09 | 1.10 | 1.11 | 1.12 | 1.13 | 1.14 | 1.16 | 1.17 | 1.18 | 1.19 | 1.21 | 1.23 | 1.28 | 1.30 |  |  | wt.%
|  |  | AR*OES | AR*MS | AR*OES | AR*OES/MS | AR*OES/MS | AR*MS | AR*MS | AR*MS | AR*MS | AR*MS | AR*OES/MS | AR*OES/MS | AR*MS | AR*MS | AR*MS | AR*OES/MS | AR*OES | AR*OES | AR*OES |  |  | 3
|  |  | 01g | 0.2g | 0.2g | 0.5g | 0.5g | 0.5g | 0.5g | 0.5g | 0.5g | 0.5g | 01g | 01g | 0.5g | 01g | 15g | 0.1g | 01g | 40g | 0.5g |  |  | 3
| 1 | 1 | 0.0634 | 0.061776 | 0.036242 | 0.09 | 0.07 | 0.064 | 0.072 | 0.059 | 0.061 | 0.064 | 0.086416 | 0.0847 | 0.052 | 0.0722 | 0.05 | 0.0636 | 0.1 | 0.035 | 0.050507 |  |  | 1
| 1 | 2 | 0.0639 | 0.061512 | 0.039469 | 0.09 | 0.07 | 0.064 | 0.071 | 0.059 | 0.06 | 0.062 | 0.084577 | 0.0847 | 0.056 | 0.0705 | 0.047 | 0.0681 | 0.09 | 0.035 | 0.070236 |  |  | 28
| 1 | 3 | 0.0635 | 0.062631 | 0.036155 | 0.09 | 0.06 | 0.064 | 0.071 | 0.058 | 0.063 | 0.064 | 0.082736 | 0.0849 | 0.053 | 0.0717 | 0.048 | 0.0694 | 0.09 | 0.035 | 0.072052 |  |  | 16
| 1 | 4 | 0.0647 | 0.060167 | 0.042095 | 0.09 | 0.06 | 0.065 | 0.071 | 0.058 | 0.062 | 0.06 | 0.079542 | 0.0822 | 0.058 | 0.0732 | 0.049 | 0.0747 | 0.09 | 0.035 | 0.065774 |  |  | 0.065813
| 1 | 5 | 0.0635 | 0.059972 | 0.040687 | 0.09 | 0.06 | 0.065 | 0.07 | 0.058 | 0.061 | 0.063 | 0.07855 | 0.0832 | 0.049 | 0.0709 | 0.047 | 0.0698 | 0.09 | 0.035 | 0.074812 |  |  | 121
| 1 | 6 | 0.0646 | 0.060848 | 0.037956 | 0.09 | 0.07 | 0.064 | 0.07 | 0.058 | 0.063 | 0.061 | 0.081744 | 0.0845 | 0.049 | 0.0702 | 0.049 | 0.0749 | 0.09 | 0.035 | 0.070192
| Mean |  | 0.063933 | 0.061151 | 0.038768 | 0.09 | 0.065 | 0.064333 | 0.070833 | 0.058333 | 0.061667 | 0.062333 | 0.082261 | 0.084033 | 0.052833 | 0.07145 | 0.048333 | 0.070083 | 0.091667 | 0.035 | 0.067262
| Median |  | 0.0637 | 0.06118 | 0.038713 | 0.09 | 0.065 | 0.064 | 0.071 | 0.058 | 0.0615 | 0.0625 | 0.08224 | 0.0846 | 0.0525 | 0.0713 | 0.0485 | 0.0696 | 0.09 | 0.035 | 0.070214
| Std Dev. |  | 0.00058195 | 0.0010161 | 0.0024129 | 1.5202e-17 | 0.0054772 | 0.0005164 | 0.00075277 | 0.0005164 | 0.0012111 | 0.001633 | 0.002976 | 0.0010875 | 0.003656 | 0.0011362 | 0.0012111 | 0.0042668 | 0.0040825 | 0 | 0.0087216
| Rel.Std.Dev. |  | 0.9102% | 1.662% | 6.224% | 1.689e-14% | 8.427% | 0.8027% | 1.063% | 0.8853% | 1.964% | 2.62% | 3.618% | 1.294% | 6.92% | 1.59% | 2.506% | 6.088% | 4.454% | 0% | 12.97%
| PDM3 |  | -2.856% | -7.083% | -41.09% | 36.75% | -1.235% | -2.248% | 7.629% | -11.36% | -6.3% | -5.287% | 24.99% | 27.69% | -19.72% | 8.566% | -26.56% | 6.489% | 39.28% | -46.82% | 2.202%
| Z-Score (Absolute) |  | 0.04 | 0.33 | 2.65 | 2.66 | 0.07 | 0 | 0.67 | 0.62 | 0.28 | 0.21 | 1.86 | 2.04 | 1.19 | 0.74 | 1.66 | 0.6 | 2.84 | 3.04 | 0.3
| Analytical results for Tl in OREAS 268 (Certified Value 0.11 ppm) | [22 empty] | Certified
Tl | Round | Replicate | Lab | Lab | Lab | Lab | Lab | Lab | Lab | Lab | Lab | Lab | Lab | Lab | Lab | Lab | Lab | Lab | Lab | Lab |  |  |  | 1
| No | No | 1.02 | 1.03 | 1.04 | 1.07 | 1.08 | 1.09 | 1.10 | 1.11 | 1.12 | 1.13 | 1.14 | 1.15 | 1.16 | 1.17 | 1.19 | 1.21 | 1.23 | 1.28 |  |  |  | ppm
|  |  | AR*MS | AR*MS | AR*OES | AR*OES/MS | AR*MS | AR*MS | AR*MS | AR*MS | AR*MS | AR*MS | AR*OES/MS | AR*OES/MS | AR*OES/MS | AR*MS | AR*MS | AR*OES/MS | AR*OES | AR*MS |  |  |  | 2
|  |  | 01g | 0.2g | 0.2g | 0.5g | 0.5g | 0.5g | 0.5g | 0.5g | 0.5g | 0.5g | 01g | 0.5g | 01g | 0.5g | 15g | 0.1g | 01g | 40g |  |  |  | 2
| 1 | 1 | 0.12 | 0.11381 | 0.085635 | 0.13 | 0.29 | 0.1 | 0.12 | 0.09 | 0.1 | 0.1 | 0.11205 | 0.101 | 0.15 | 0.1 | 0.11 | 0.18 | < 5 | < 0.1 |  |  |  | 1
| 1 | 2 | 0.11 | 0.10985 | 0.087243 | 0.13 | 0.3 | 0.11 | 0.12 | 0.09 | 0.08 | 0.1 | 0.11189 | 0.103 | 0.15 | 0.1 | 0.11 | 0.19 | < 5 | < 0.1 |  |  |  | 29
| 1 | 3 | 0.12 | 0.1156 | 0.077823 | 0.13 | 0.3 | 0.1 | 0.11 | 0.1 | 0.09 | 0.11 | 0.10841 | 0.105 | 0.15 | 0.11 | 0.11 | 0.2 | < 5 | < 0.1 |  |  |  | 16
| 1 | 4 | 0.12 | 0.10091 | 0.082222 | 0.12 | 0.3 | 0.11 | 0.1 | 0.1 | 0.09 | 0.1 | 0.10762 | 0.103 | 0.15 | 0.11 | 0.11 | 0.2 | < 5 | < 0.1 |  |  |  | 0.1053
| 1 | 5 | 0.12 | 0.11143 | 0.082753 | 0.12 | 0.3 | 0.1 | 0.11 | 0.1 | 0.09 | 0.11 | 0.11364 | 0.097 | 0.15 | 0.1 | 0.11 | 0.2 | < 5 | < 0.1 |  |  |  | 122
| 1 | 6 | 0.11 | 0.11709 | 0.086158 | 0.12 | 0.31 | 0.1 | 0.12 | 0.1 | 0.09 | 0.11 | 0.11444 | 0.096 | 0.15 | 0.09 | 0.11 | 0.2 | < 5 | < 0.1
| Mean |  | 0.11667 | 0.11145 | 0.083639 | 0.125 | 0.3 | 0.10333 | 0.11333 | 0.096667 | 0.09 | 0.105 | 0.11134 | 0.10083 | 0.15 | 0.10167 | 0.11 | 0.195
| Median |  | 0.12 | 0.11262 | 0.084194 | 0.125 | 0.3 | 0.1 | 0.115 | 0.1 | 0.09 | 0.105 | 0.11197 | 0.102 | 0.15 | 0.1 | 0.11 | 0.2
| Std Dev. |  | 0.005164 | 0.0058006 | 0.0034623 | 0.0054772 | 0.0063246 | 0.005164 | 0.008165 | 0.005164 | 0.0063246 | 0.0054772 | 0.0027599 | 0.0036009 | 0 | 0.0075277 | 0 | 0.0083666
| Rel.Std.Dev. |  | 4.426% | 5.205% | 4.14% | 4.382% | 2.108% | 4.997% | 7.204% | 5.342% | 7.027% | 5.216% | 2.479% | 3.571% | 0% | 7.404% | 0% | 4.291%
| PDM3 |  | 10.79% | 5.838% | -20.57% | 18.71% | 184.9% | -1.87% | 7.627% | -8.201% | -14.53% | -0.2872% | 5.736% | -4.244% | 42.45% | -3.453% | 4.461% | 85.18%
| Z-Score (Absolute) |  | 0.34 | 0.04 | 1.53 | 0.81 | 10.71 | 0.42 | 0.15 | 0.79 | 1.17 | 0.32 | 0.04 | 0.56 | 2.22 | 0.51 | 0.04 | 4.77 | 135.15 | 3.43
| Analytical results for Tm in OREAS 268 (Indicative Value 0.076 ppm) | [22 empty] | Indicative
Tm | Round | Replicate | 1.02: Lab; 1.03: Lab; 1.04: Lab; 1.07: Lab |  |  |  | 1
| No | No | 1.02: 1.02; 1.03: 1.03; 1.04: 1.07; 1.07: 1.28 |  |  |  | ppm
|  |  | 1.02: AR*MS; 1.03: AR*MS; 1.04: AR*OES/MS; 1.07: AR*MS |  |  |  | 3
|  |  | 1.02: 01g; 1.03: 0.2g; 1.04: 0.5g; 1.07: 40g |  |  |  | 3
| 1 | 1 | 1.02: 0.079; 1.03: 0.074686; 1.04: < 0.1; 1.07: 0.07 |  |  |  | 1
| 1 | 2 | 1.02: 0.079; 1.03: 0.075462; 1.04: < 0.1; 1.07: 0.07 |  |  |  | 4
| 1 | 3 | 1.02: 0.081; 1.03: 0.083104; 1.04: < 0.1; 1.07: 0.075 |  |  |  | 16
| 1 | 4 | 1.02: 0.082; 1.03: 0.074937; 1.04: < 0.1; 1.07: 0.07 |  |  |  | 0.07592
| 1 | 5 | 1.02: 0.081; 1.03: 0.073594; 1.04: < 0.1; 1.07: 0.07 |  |  |  | 10
| 1 | 6 | 1.02: 0.077; 1.03: 0.080772; 1.04: < 0.1; 1.07: 0.07
| Mean |  | 1.02: 0.079833; 1.03: 0.077092; 1.07: 0.070833
| Median |  | 1.02: 0.08; 1.03: 0.075199; 1.07: 0.07
| Std Dev. |  | 1.02: 0.0018348; 1.03: 0.0038735; 1.07: 0.0020412
| Rel.Std.Dev. |  | 1.02: 2.298%; 1.03: 5.024%; 1.07: 2.882%
| PDM3 |  | 1.02: 5.155%; 1.03: 1.545%; 1.07: -6.7%
| Z-Score (Absolute) |  | 1.02: 0.88; 1.03: 0.47; 1.04: 3.59; 1.07: 0.47
| Analytical results for U in OREAS 268 (Certified Value 0.89 ppm) | [22 empty] | Certified
U | Round | Replicate | Lab | Lab | Lab | Lab | Lab | Lab | Lab | Lab | Lab | Lab | Lab | Lab | Lab | Lab | Lab | Lab | Lab | Lab |  |  |  | 1
| No | No | 1.02 | 1.03 | 1.04 | 1.05 | 1.07 | 1.08 | 1.09 | 1.10 | 1.11 | 1.12 | 1.13 | 1.14 | 1.15 | 1.16 | 1.17 | 1.19 | 1.21 | 1.28 |  |  |  | ppm
|  |  | AR*MS | AR*MS | AR*OES | AR*MS | AR*OES/MS | AR*MS | AR*MS | AR*MS | AR*MS | AR*MS | AR*MS | AR*OES/MS | AR*OES/MS | AR*OES/MS | AR*MS | AR*MS | AR*OES/MS | AR*MS |  |  |  | 2
|  |  | 01g | 0.2g | 0.2g | 0.5g | 0.5g | 0.5g | 0.5g | 0.5g | 0.5g | 0.5g | 0.5g | 01g | 0.5g | 01g | 0.5g | 15g | 0.1g | 40g |  |  |  | 3
| 1 | 1 | 0.86 | 0.86648 | 0.9475 | 1.1196 | 0.9 | 0.84 | 0.87 | 0.94 | 0.81 | 0.9 | 0.86 | 0.93167 | 0.98 | 0.96 | 0.89 | 0.9 | 0.88 | 0.9 |  |  |  | 1
| 1 | 2 | 0.88 | 1.0006 | 0.97498 | 1.0736 | 0.9 | 0.87 | 0.87 | 0.91 | 0.82 | 0.87 | 0.85 | 0.93782 | 1.02 | 0.94 | 0.84 | 0.8 | 0.87 | 0.95 |  |  |  | 31
| 1 | 3 | 0.89 | 0.85723 | 0.9471 | 1.0638 | 0.9 | 0.85 | 0.86 | 0.88 | 0.8 | 0.87 | 0.87 | 0.92756 | 1 | 0.92 | 0.81 | 0.8 | 0.86 | 0.95 |  |  |  | 16
| 1 | 4 | 0.85 | 0.8177 | 0.98503 | 1.0956 | 0.9 | 0.86 | 0.88 | 0.9 | 0.82 | 0.9 | 0.85 | 0.9185 | 0.99 | 0.95 | 0.81 | 0.8 | 0.87 | 0.95 |  |  |  | 0.8919
| 1 | 5 | 0.86 | 0.88247 | 0.97036 | 1.1465 | 1 | 0.83 | 0.86 | 0.91 | 0.81 | 0.88 | 0.89 | 0.91865 | 1.11 | 0.92 | 0.82 | 0.8 | 0.88 | 0.9 |  |  |  | 123
| 1 | 6 | 0.85 | 0.8723 | 0.99902 | 1.1526 | 0.9 | 0.87 | 0.86 | 0.93 | 0.83 | 0.93 | 0.85 | 0.93129 | 0.94 | 0.96 | 0.74 | 0.9 | 0.9 | 0.95
| Mean |  | 0.865 | 0.88279 | 0.97067 | 1.1086 | 0.91667 | 0.85333 | 0.86667 | 0.91167 | 0.815 | 0.89167 | 0.86167 | 0.92758 | 1.0067 | 0.94167 | 0.81833 | 0.83333 | 0.87667 | 0.93333
| Median |  | 0.86 | 0.86939 | 0.97267 | 1.1076 | 0.9 | 0.855 | 0.865 | 0.91 | 0.815 | 0.89 | 0.855 | 0.92943 | 0.995 | 0.945 | 0.815 | 0.8 | 0.875 | 0.95
| Std Dev. |  | 0.016432 | 0.061864 | 0.020599 | 0.037134 | 0.040825 | 0.01633 | 0.008165 | 0.02137 | 0.010488 | 0.023166 | 0.016021 | 0.0077121 | 0.057155 | 0.018348 | 0.048751 | 0.05164 | 0.013663 | 0.02582
| Rel.Std.Dev. |  | 1.9% | 7.008% | 2.122% | 3.35% | 4.454% | 1.914% | 0.9421% | 2.344% | 1.287% | 2.598% | 1.859% | 0.8314% | 5.678% | 1.949% | 5.957% | 6.197% | 1.558% | 2.766%
| PDM3 |  | -3.016% | -1.021% | 8.831% | 24.3% | 2.777% | -4.324% | -2.829% | 2.216% | -8.622% | -0.02605% | -3.39% | 4.001% | 12.87% | 5.58% | -8.248% | -6.566% | -1.708% | 4.646%
| Z-Score (Absolute) |  | 0.4 | 0.08 | 1.52 | 4.02 | NA | 0.62 | 0.37 | 0.44 | 1.31 | 0.08 | 0.46 | 0.73 | 2.17 | 0.99 | 1.25 | NA | 0.19 | 0.84
Results from laboratories 1.07 and 1.19 were removed due to their 0.1 ppm reading resolution.
| Analytical results for V in OREAS 268 (Certified Value 20.2 ppm) | [22 empty] | Certified
V | Round | Replicate | Lab | Lab | Lab | Lab | Lab | Lab | Lab | Lab | Lab | Lab | Lab | Lab | Lab | Lab | Lab | Lab | Lab | Lab | Lab |  |  | 1
| No | No | 1.02 | 1.03 | 1.04 | 1.07 | 1.08 | 1.09 | 1.10 | 1.11 | 1.12 | 1.13 | 1.14 | 1.16 | 1.17 | 1.18 | 1.19 | 1.21 | 1.23 | 1.28 | 1.30 |  |  | ppm
|  |  | AR*OES | AR*MS | AR*OES | AR*OES/MS | AR*MS | AR*MS | AR*MS | AR*MS | AR*MS | AR*MS | AR*OES/MS | AR*OES/MS | AR*MS | AR*MS | AR*MS | AR*OES/MS | AR*OES | AR*OES | AR*OES |  |  | 1
|  |  | 01g | 0.2g | 0.2g | 0.5g | 0.5g | 0.5g | 0.5g | 0.5g | 0.5g | 0.5g | 01g | 01g | 0.5g | 01g | 15g | 0.1g | 01g | 40g | 0.5g |  |  | 2
| 1 | 1 | 20 | 19.63 | 16.164 | 22 | 21 | 20 | 20 | 20 | 21 | 20 | 21.0822 | 25 | 19 | 22 | 19 | 23 | 22.1 | 20 | 18.061 |  |  | 1
| 1 | 2 | 20 | 19.9013 | 17.85 | 22 | 21 | 20 | 20 | 20 | 21 | 19 | 20.5764 | 23 | 20 | 22 | 18 | 23 | 22.8 | 20 | 19.587 |  |  | 32
| 1 | 3 | 20 | 19.8865 | 16.445 | 22 | 20 | 20 | 20 | 19 | 21 | 20 | 19.9889 | 24 | 19 | 22 | 18 | 25 | 23.6 | 20 | 19.571 |  |  | 16
| 1 | 4 | 20 | 19.2275 | 17.277 | 21 | 20 | 20 | 20 | 19 | 21 | 19 | 19.8741 | 24 | 21 | 22 | 19 | 26 | 22.2 | 20 | 19.171 |  |  | 20.1544
| 1 | 5 | 20 | 19.3461 | 19.608 | 23 | 20 | 20 | 20 | 19 | 21 | 20 | 20.1225 | 24 | 19 | 22 | 18 | 28 | 22.2 | 20 | 19.913 |  |  | 124
| 1 | 6 | 20 | 19.4926 | 17.25 | 22 | 23 | 20 | 20 | 19 | 21 | 19 | 21.143 | 24 | 19 | 22 | 19 | 26 | 22.8 | 20 | 19.778
| Mean |  | 20 | 19.5807 | 17.4323 | 22 | 20.8333 | 20 | 20 | 19.3333 | 21 | 19.5 | 20.4645 | 24 | 19.5 | 22 | 18.5 | 25.1667 | 22.6167 | 20 | 19.3468
| Median |  | 20 | 19.5613 | 17.2635 | 22 | 20.5 | 20 | 20 | 19 | 21 | 19.5 | 20.3494 | 24 | 19 | 22 | 18.5 | 25.5 | 22.5 | 20 | 19.579
| Std Dev. |  | 0 | 0.27792 | 1.2287 | 0.63246 | 1.169 | 0 | 0 | 0.5164 | 0 | 0.54772 | 0.55611 | 0.63246 | 0.83666 | 0 | 0.54772 | 1.9408 | 0.57417 | 0 | 0.67804
| Rel.Std.Dev. |  | 0% | 1.419% | 7.049% | 2.875% | 5.611% | 0% | 0% | 2.671% | 0% | 2.809% | 2.717% | 2.635% | 4.291% | 0% | 2.961% | 7.712% | 2.539% | 0% | 3.505%
| PDM3 |  | -0.766% | -2.847% | -13.51% | 9.157% | 3.369% | -0.766% | -0.766% | -4.074% | 4.196% | -3.247% | 1.539% | 19.08% | -3.247% | 9.157% | -8.209% | 24.87% | 12.22% | -0.766% | -4.007%
| Z-Score (Absolute) |  | 0 | 0.42 | 2.6 | 2.02 | 0.84 | 0 | 0 | 0.67 | 1.01 | 0.51 | 0.47 | 4.05 | 0.51 | 2.02 | 1.52 | 5.23 | 2.65 | 0 | 0.66
| Analytical results for W in OREAS 268 (Certified Value 8.54 ppm) | [22 empty] | Certified
W | Round | Replicate | Lab | Lab | Lab | Lab | Lab | Lab | Lab | Lab | Lab | Lab | Lab | Lab | Lab | Lab | Lab | Lab | Lab |  |  |  |  | 1
| No | No | 1.02 | 1.03 | 1.04 | 1.07 | 1.08 | 1.09 | 1.10 | 1.11 | 1.12 | 1.13 | 1.14 | 1.16 | 1.17 | 1.18 | 1.19 | 1.21 | 1.23 |  |  |  |  | ppm
|  |  | AR*MS | AR*MS | AR*OES | AR*OES/MS | AR*MS | AR*MS | AR*MS | AR*MS | AR*MS | AR*MS | AR*OES/MS | AR*OES/MS | AR*MS | AR*MS | AR*MS | AR*OES/MS | AR*OES |  |  |  |  | 2
|  |  | 01g | 0.2g | 0.2g | 0.5g | 0.5g | 0.5g | 0.5g | 0.5g | 0.5g | 0.5g | 01g | 01g | 0.5g | 01g | 15g | 0.1g | 01g |  |  |  |  | 2
| 1 | 1 | 7.55 | 9.976 | 7.674 | 5.8 | 9.56 | 9.91 | 10.25 | 8.32 | 8.07 | 9.07 | 8.1257 | 7 | 9.02 | 7 | 7.1 | 10.8 | < 5 |  |  |  |  | 1
| 1 | 2 | 7.4 | 9.8386 | 9.357 | 7.1 | 10.01 | 9.5 | 10.2 | 8.4 | 7.71 | 8.56 | 8.4668 | 6.9 | 7.39 | 6 | 7 | 11.8 | < 5 |  |  |  |  | 33
| 1 | 3 | 7.52 | 10.3242 | 7.619 | 6.6 | 9.42 | 9.35 | 9.14 | 8.25 | 7.93 | 9.07 | 7.979 | 7 | 7.36 | 7 | 6.7 | 11.2 | < 5 |  |  |  |  | 16
| 1 | 4 | 7.22 | 9.7591 | 9.6 | 6.7 | 9.58 | 9.83 | 10.25 | 8.74 | 8.12 | 8.74 | 8.6533 | 7.3 | 7.72 | 8 | 7.3 | 9.98 | < 5 |  |  |  |  | 8.5413
| 1 | 5 | 7.42 | 9.6985 | 9.026 | 6.1 | 9.54 | 9.68 | 9.81 | 8.16 | 7.75 | 8.92 | 8.7886 | 7 | 7.64 | 7 | 7.1 | 9.98 | < 5 |  |  |  |  | 125
| 1 | 6 | 7.35 | 9.8248 | 10.26 | 5.7 | 10.38 | 9.48 | 10.35 | 8.6 | 8.56 | 8.63 | 8.751 | 7.5 | 6.81 | 7 | 7.4 | 10.3 | < 5
| Mean |  | 7.41 | 9.9035 | 8.9227 | 6.3333 | 9.7483 | 9.625 | 10 | 8.4117 | 8.0233 | 8.8317 | 8.4607 | 7.1167 | 7.6567 | 7 | 7.1 | 10.6767
| Median |  | 7.41 | 9.8317 | 9.1915 | 6.35 | 9.57 | 9.59 | 10.225 | 8.36 | 8 | 8.83 | 8.56 | 7 | 7.515 | 7 | 7.1 | 10.55
| Std Dev. |  | 0.11967 | 0.22607 | 1.0682 | 0.55377 | 0.36945 | 0.21843 | 0.46113 | 0.21967 | 0.3102 | 0.22104 | 0.33857 | 0.23166 | 0.74013 | 0.63246 | 0.24495 | 0.72987
| Rel.Std.Dev. |  | 1.615% | 2.283% | 11.97% | 8.744% | 3.79% | 2.269% | 4.611% | 2.612% | 3.866% | 2.503% | 4.002% | 3.255% | 9.666% | 9.035% | 3.45% | 6.836%
| PDM3 |  | -13.25% | 15.95% | 4.465% | -25.85% | 14.13% | 12.69% | 17.08% | -1.518% | -6.064% | 3.399% | -0.9435% | -16.68% | -10.36% | -18.05% | -16.87% | 25%
| Z-Score (Absolute) |  | 0.55 | 0.79 | 0.26 | 1.13 | 0.71 | 0.64 | 0.84 | 0.01 | 0.22 | 0.21 | 0.01 | 0.71 | 0.42 | NA | 0.72 | 1.21 | 3.2
Results from laboratory 1.18 were removed due to their 1 ppm reading resolution.
| Analytical results for Y in OREAS 268 (Certified Value 6.43 ppm) | [22 empty] | Certified
Y | Round | Replicate | Lab | Lab | Lab | Lab | Lab | Lab | Lab | Lab | Lab | Lab | Lab | Lab | Lab | Lab | Lab | [6 empty] | 1
| No | No | 1.02 | 1.03 | 1.04 | 1.07 | 1.08 | 1.09 | 1.10 | 1.11 | 1.12 | 1.13 | 1.14 | 1.16 | 1.21 | 1.28 | 1.30 | [6 empty] | ppm
|  |  | AR*MS | AR*MS | AR*OES | AR*OES/MS | AR*MS | AR*MS | AR*MS | AR*MS | AR*MS | AR*MS | AR*OES/MS | AR*OES/MS | AR*OES/MS | AR*MS | AR*OES | [6 empty] | 2
|  |  | 01g | 0.2g | 0.2g | 0.5g | 0.5g | 0.5g | 0.5g | 0.5g | 0.5g | 0.5g | 01g | 01g | 0.1g | 40g | 0.5g | [6 empty] | 3
| 1 | 1 | 6.48 | 6.2492 | 6.551 | 6.38 | 6.04 | 6.67 | 6.51 | 6.1 | 6.45 | 6.49 | 6.7135 | 7.95 | 7.22 | 6.15 | 6.122 | [6 empty] | 1
| 1 | 2 | 6.45 | 6.3903 | 6.908 | 6.46 | 6.47 | 6.57 | 6.6 | 6.18 | 6.23 | 6.05 | 6.7387 | 7.9 | 7.67 | 6.35 | 6.674 | [6 empty] | 34
| 1 | 3 | 6.42 | 6.5204 | 6.157 | 6.6 | 6.3 | 6.64 | 6.48 | 6.25 | 6.38 | 6.34 | 6.4183 | 7.77 | 7.58 | 6.35 | 6.719 | [6 empty] | 16
| 1 | 4 | 6.47 | 6.3745 | 6.738 | 6.32 | 6.2 | 6.7 | 6.66 | 6.06 | 6.68 | 6.08 | 6.4551 | 7.79 | 7.54 | 6.3 | 6.465 | [6 empty] | 6.4343
| 1 | 5 | 6.36 | 6.2731 | 6.551 | 6.58 | 5.98 | 6.55 | 6.53 | 6.09 | 6.55 | 6.15 | 6.3996 | 7.66 | 8.04 | 6.65 | 6.751 | [6 empty] | 126
| 1 | 6 | 6.44 | 6.2975 | 6.463 | 6.45 | 6.6 | 6.64 | 6.5 | 6.29 | 6.46 | 6.09 | 6.5323 | 7.96 | 7.64 | 6.45 | 6.66
| Mean |  | 6.4367 | 6.3508 | 6.5613 | 6.465 | 6.265 | 6.6283 | 6.5467 | 6.1617 | 6.4583 | 6.2 | 6.5429 | 7.8383 | 7.615 | 6.375 | 6.5652
| Median |  | 6.445 | 6.336 | 6.551 | 6.455 | 6.25 | 6.64 | 6.52 | 6.14 | 6.455 | 6.12 | 6.4937 | 7.845 | 7.61 | 6.35 | 6.667
| Std Dev. |  | 0.043205 | 0.10006 | 0.25486 | 0.1095 | 0.24147 | 0.057764 | 0.069186 | 0.093684 | 0.15224 | 0.17618 | 0.14924 | 0.11822 | 0.2635 | 0.16658 | 0.23894
| Rel.Std.Dev. |  | 0.6712% | 1.576% | 3.884% | 1.694% | 3.854% | 0.8715% | 1.057% | 1.52% | 2.357% | 2.842% | 2.281% | 1.508% | 3.46% | 2.613% | 3.64%
| PDM3 |  | 0.03718% | -1.297% | 1.975% | 0.4775% | -2.631% | 3.016% | 1.747% | -4.237% | 0.3739% | -3.641% | 1.689% | 21.82% | 18.35% | -0.9212% | 2.034%
| Z-Score (Absolute) |  | 0.19 | 0.77 | 0.65 | 0 | 1.35 | 1.1 | 0.55 | 2.04 | 0.04 | 1.78 | 0.52 | 9.25 | 7.74 | 0.61 | 0.67
| Analytical results for Yb in OREAS 268 (Indicative Value 0.49 ppm) | [22 empty] | Indicative
Yb | Round | Replicate | 1.02: Lab; 1.03: Lab; 1.04: Lab; 1.07: Lab |  |  |  |  | 1
| No | No | 1.02: 1.02; 1.03: 1.03; 1.04: 1.05; 1.07: 1.07 |  |  |  |  | ppm
|  |  | 1.02: AR*MS; 1.03: AR*MS; 1.04: AR*MS; 1.07: AR*OES/MS |  |  |  |  | 2
|  |  | 1.02: 01g; 1.03: 0.2g; 1.04: 0.5g; 1.07: 0.5g |  |  |  |  | 2
| 1 | 1 | 1.02: 0.442; 1.03: 0.45785; 1.04: 0.5026; 1.07: 0.5 |  |  |  |  | 1
| 1 | 2 | 1.02: 0.493; 1.03: 0.4059; 1.04: 0.53612; 1.07: 0.5 |  |  |  |  | 5
| 1 | 3 | 1.02: 0.481; 1.03: 0.4368; 1.04: 0.5686; 1.07: 0.5 |  |  |  |  | 16
| 1 | 4 | 1.02: 0.511; 1.03: 0.46226; 1.04: 0.55868; 1.07: 0.5 |  |  |  |  | 0.49162
| 1 | 5 | 1.02: 0.488; 1.03: 0.42478; 1.04: 0.57268; 1.07: 0.5 |  |  |  |  | 11
| 1 | 6 | 1.02: 0.459; 1.03: 0.47505; 1.04: 0.52348; 1.07: 0.5
| Mean |  | 1.02: 0.479; 1.03: 0.44377; 1.04: 0.54369; 1.07: 0.5
| Median |  | 1.02: 0.4845; 1.03: 0.44732; 1.04: 0.5474; 1.07: 0.5
| Std Dev. |  | 1.02: 0.024795; 1.03: 0.025931; 1.04: 0.027712; 1.07: 0
| Rel.Std.Dev. |  | 1.02: 5.176%; 1.03: 5.843%; 1.04: 5.097%; 1.07: 0%
| PDM3 |  | 1.02: -2.566%; 1.03: -9.732%; 1.04: 10.59%; 1.07: 1.705%
| Z-Score (Absolute) |  | 1.02: 0.25; 1.03: 1.1; 1.04: 1.3; 1.07: 0.25
| Analytical results for Zn in OREAS 268 (Certified Value 28.9 ppm) | [22 empty] | Certified
Zn | Round | Replicate | Lab | Lab | Lab | Lab | Lab | Lab | Lab | Lab | Lab | Lab | Lab | Lab | Lab | Lab | Lab | Lab | Lab | Lab | Lab | Lab | Lab | 1
| No | No | 1.02 | 1.03 | 1.04 | 1.05 | 1.07 | 1.08 | 1.09 | 1.10 | 1.11 | 1.12 | 1.13 | 1.14 | 1.15 | 1.16 | 1.17 | 1.18 | 1.19 | 1.21 | 1.23 | 1.28 | 1.30 | ppm
|  |  | AR*MS | AR*MS | AR*OES | AR*OES | AR*OES/MS | AR*MS | AR*MS | AR*MS | AR*MS | AR*MS | AR*MS | AR*OES/MS | AR*OES/MS | AR*OES/MS | AR*MS | AR*MS | AR*MS | AR*OES/MS | AR*OES | AR*MS | AR*OES | 1
|  |  | 01g | 0.2g | 0.2g | 0.5g | 0.5g | 0.5g | 0.5g | 0.5g | 0.5g | 0.5g | 0.5g | 01g | 0.5g | 01g | 0.5g | 01g | 15g | 0.1g | 01g | 40g | 0.5g | 1
| 1 | 1 | 28 | 28.7229 | 23.733 | 31.051 | 32.1 | 31 | 27 | 29 | 27 | 32 | 28 | 29.0918 | 22 | 35 | 30 | 33 | 27.8 | 28.3 | 96.5 | 25 | 28.908 | 1
| 1 | 2 | 28 | 29.5644 | 24.767 | 29.694 | 35 | 30 | 27 | 29 | 26 | 32 | 27 | 27.8979 | 23 | 34 | 27.7 | 33 | 27.3 | 30.5 | 94.5 | 25 | 32.535 | 14
| 1 | 3 | 28 | 28.6433 | 23.884 | 30.5795 | 32 | 31 | 27 | 30 | 26 | 33 | 29 | 28.7998 | 25 | 35 | 27.8 | 34 | 27.5 | 31.7 | 98.8 | 25 | 32.759 | 16
| 1 | 4 | 28 | 28.0019 | 25.706 | 33.6615 | 30.8 | 31 | 28 | 29 | 26 | 32 | 26 | 27.9751 | 22 | 34 | 28.7 | 31 | 27.8 | 31.2 | 96.2 | 24 | 30.68 | 28.9422
| 1 | 5 | 28 | 27.943 | 25.341 | 31.465 | 33.6 | 29 | 28 | 29 | 26 | 32 | 27 | 29.2129 | 21 | 36 | 29.2 | 33 | 27.2 | 33.4 | 108.4 | 24 | 33.773 | 127
| 1 | 6 | 28 | 28.2838 | 23.961 | 30.407 | 32.4 | 33 | 27 | 29 | 26 | 33 | 26 | 27.9868 | 22 | 36 | 27.9 | 32 | 27.8 | 29.7 | 97.5 | 26 | 30.663
| Mean |  | 28 | 28.5265 | 24.5653 | 31.143 | 32.65 | 30.8333 | 27.3333 | 29.1667 | 26.1667 | 32.3333 | 27.1667 | 28.494 | 22.5 | 35 | 28.55 | 32.6667 | 27.5667 | 30.8 | 98.65 | 24.8333 | 31.553
| Median |  | 28 | 28.4635 | 24.364 | 30.8152 | 32.25 | 31 | 27 | 29 | 26 | 32 | 27 | 28.3933 | 22 | 35 | 28.3 | 33 | 27.65 | 30.85 | 97 | 25 | 31.6075
| Std Dev. |  | 0 | 0.60066 | 0.83255 | 1.3721 | 1.4584 | 1.3292 | 0.5164 | 0.40825 | 0.40825 | 0.5164 | 1.169 | 0.60819 | 1.3784 | 0.89443 | 0.9225 | 1.0328 | 0.27325 | 1.7481 | 4.9851 | 0.75277 | 1.7831
| Rel.Std.Dev. |  | 0% | 2.106% | 3.389% | 4.406% | 4.467% | 4.311% | 1.889% | 1.4% | 1.56% | 1.597% | 4.303% | 2.134% | 6.126% | 2.556% | 3.231% | 3.162% | 0.9912% | 5.676% | 5.053% | 3.031% | 5.651%
| PDM3 |  | -3.256% | -1.436% | -15.12% | 7.604% | 12.81% | 6.534% | -5.559% | 0.7754% | -9.59% | 11.72% | -6.135% | -1.549% | -22.26% | 20.93% | -1.355% | 12.87% | -4.753% | 6.419% | 240.9% | -14.2% | 9.021%
| Z-Score (Absolute) |  | 0.16 | 0.01 | 1.13 | 0.73 | 1.16 | 0.65 | 0.34 | 0.17 | 0.67 | 1.07 | 0.39 | 0.02 | 1.71 | 1.82 | 0 | 1.16 | 0.28 | 0.64 | 19.83 | 1.05 | 0.85
| Analytical results for Zr in OREAS 268 (Certified Value 22.9 ppm) | [22 empty] | Certified
Zr | Round | Replicate | Lab | Lab | Lab | Lab | Lab | Lab | Lab | Lab | Lab | Lab | Lab | Lab | Lab | Lab | Lab | [6 empty] | 1
| No | No | 1.02 | 1.03 | 1.05 | 1.07 | 1.08 | 1.09 | 1.10 | 1.11 | 1.12 | 1.13 | 1.14 | 1.16 | 1.21 | 1.23 | 1.28 | [6 empty] | ppm
|  |  | AR*MS | AR*MS | AR*OES | AR*OES/MS | AR*MS | AR*MS | AR*MS | AR*MS | AR*MS | AR*MS | AR*OES/MS | AR*OES/MS | AR*OES/MS | AR*OES | AR*OES | [6 empty] | 1
|  |  | 01g | 0.2g | 0.5g | 0.5g | 0.5g | 0.5g | 0.5g | 0.5g | 0.5g | 0.5g | 01g | 01g | 0.1g | 01g | 40g | [6 empty] | 2
| 1 | 1 | 23.1 | 20.6719 | 25.1076 | 2.3 | 25.5 | 23 | 24.2 | 20.6 | 21.5 | 22.6 | 23.8312 | 20.3 | 23.7 | 23.8 | 11 | [6 empty] | 1
| 1 | 2 | 22.3 | 20.6767 | 24.8626 | 2.3 | 26.9 | 22.4 | 23.7 | 20.4 | 20.3 | 22.5 | 24.1632 | 19.9 | 25 | 23.6 | 9 | [6 empty] | 15
| 1 | 3 | 23.5 | 21.1364 | 25.1174 | 2 | 26.3 | 22.5 | 23 | 21.1 | 21.1 | 22.7 | 23.3309 | 19.7 | 25.7 | 24.2 | 10 | [6 empty] | 16
| 1 | 4 | 23.2 | 20.8712 | 25.3134 | 1.6 | 25.6 | 22.7 | 24 | 20.6 | 21.8 | 23 | 22.9362 | 19.2 | 25.6 | 23.8 | 10 | [6 empty] | 22.9253
| 1 | 5 | 23 | 20.6071 | 25.1664 | 1.8 | 25.2 | 22.9 | 24.3 | 19.7 | 20.1 | 23.2 | 23.1952 | 20 | 25.8 | 22.4 | 10 | [6 empty] | 128
| 1 | 6 | 23.4 | 20.303 | 25.3722 | 1.5 | 27.3 | 22.1 | 24.3 | 20.5 | 21.6 | 21.3 | 24.4126 | 20.3 | 23.6 | 22.9 | 11
| Mean |  | 23.0833 | 20.7111 | 25.1566 | 1.9167 | 26.1333 | 22.6 | 23.9167 | 20.4833 | 21.0667 | 22.55 | 23.6449 | 19.9 | 24.9 | 23.45 | 10.1667
| Median |  | 23.15 | 20.6743 | 25.1419 | 1.9 | 25.95 | 22.6 | 24.1 | 20.55 | 21.3 | 22.65 | 23.581 | 19.95 | 25.3 | 23.7 | 10
| Std Dev. |  | 0.42622 | 0.27806 | 0.17974 | 0.34303 | 0.84063 | 0.33466 | 0.50365 | 0.4535 | 0.71181 | 0.66558 | 0.58239 | 0.41473 | 1.008 | 0.66858 | 0.75277
| Rel.Std.Dev. |  | 1.846% | 1.343% | 0.7145% | 17.9% | 3.217% | 1.481% | 2.106% | 2.214% | 3.379% | 2.952% | 2.463% | 2.084% | 4.048% | 2.851% | 7.404%
| PDM3 |  | 0.6892% | -9.659% | 9.733% | -91.64% | 13.99% | -1.419% | 4.324% | -10.65% | -8.107% | -1.637% | 3.139% | -13.2% | 8.614% | 2.289% | -55.65%
| Z-Score (Absolute) |  | 0.09 | 0.75 | 0.81 | 7.36 | 1.16 | 0.09 | 0.38 | 0.83 | 0.62 | 0.1 | 0.28 | 1.03 | 0.72 | 0.21 | NA
Note on C17: Z-Scores have been calculated inclusive of individual outliers. In general, laboratory batches are rejected if Z-Score > 2.5.
Note on C35: Z-Scores have been calculated inclusive of individual outliers. In general, laboratory batches are rejected if Z-Score > 2.5.
Note on C53: Z-Scores have been calculated inclusive of individual outliers. In general, laboratory batches are rejected if Z-Score > 2.5.
Note on C71: Z-Scores have been calculated inclusive of individual outliers. In general, laboratory batches are rejected if Z-Score > 2.5.
Note on C89: Z-Scores have been calculated inclusive of individual outliers. In general, laboratory batches are rejected if Z-Score > 2.5.
Note on C107: Z-Scores have been calculated inclusive of individual outliers. In general, laboratory batches are rejected if Z-Score > 2.5.
Note on C125: Z-Scores have been calculated inclusive of individual outliers. In general, laboratory batches are rejected if Z-Score > 2.5.
Note on C144: Z-Scores have been calculated inclusive of individual outliers. In general, laboratory batches are rejected if Z-Score > 2.5.
Note on C162: Z-Scores have been calculated inclusive of individual outliers. In general, laboratory batches are rejected if Z-Score > 2.5.
Note on C180: Z-Scores have been calculated inclusive of individual outliers. In general, laboratory batches are rejected if Z-Score > 2.5.
Note on C198: Z-Scores have been calculated inclusive of individual outliers. In general, laboratory batches are rejected if Z-Score > 2.5.
Note on C217: Z-Scores have been calculated inclusive of individual outliers. In general, laboratory batches are rejected if Z-Score > 2.5.
Note on C235: Z-Scores have been calculated inclusive of individual outliers. In general, laboratory batches are rejected if Z-Score > 2.5.
Note on C253: Z-Scores have been calculated inclusive of individual outliers. In general, laboratory batches are rejected if Z-Score > 2.5.
Note on C271: Z-Scores have been calculated inclusive of individual outliers. In general, laboratory batches are rejected if Z-Score > 2.5.
Note on C289: Z-Scores have been calculated inclusive of individual outliers. In general, laboratory batches are rejected if Z-Score > 2.5.
Note on C307: Z-Scores have been calculated inclusive of individual outliers. In general, laboratory batches are rejected if Z-Score > 2.5.
Note on C325: Z-Scores have been calculated inclusive of individual outliers. In general, laboratory batches are rejected if Z-Score > 2.5.
Note on C343: Z-Scores have been calculated inclusive of individual outliers. In general, laboratory batches are rejected if Z-Score > 2.5.
Note on C361: Z-Scores have been calculated inclusive of individual outliers. In general, laboratory batches are rejected if Z-Score > 2.5.
Note on C379: Z-Scores have been calculated inclusive of individual outliers. In general, laboratory batches are rejected if Z-Score > 2.5.
Note on C397: Z-Scores have been calculated inclusive of individual outliers. In general, laboratory batches are rejected if Z-Score > 2.5.
Note on C415: Z-Scores have been calculated inclusive of individual outliers. In general, laboratory batches are rejected if Z-Score > 2.5.
Note on C433: Z-Scores have been calculated inclusive of individual outliers. In general, laboratory batches are rejected if Z-Score > 2.5.
Note on C451: Z-Scores have been calculated inclusive of individual outliers. In general, laboratory batches are rejected if Z-Score > 2.5.
Note on C469: Z-Scores have been calculated inclusive of individual outliers. In general, laboratory batches are rejected if Z-Score > 2.5.
Note on C487: Z-Scores have been calculated inclusive of individual outliers. In general, laboratory batches are rejected if Z-Score > 2.5.
Note on C506: Z-Scores have been calculated inclusive of individual outliers. In general, laboratory batches are rejected if Z-Score > 2.5.
Note on C524: Z-Scores have been calculated inclusive of individual outliers. In general, laboratory batches are rejected if Z-Score > 2.5.
Note on C542: Z-Scores have been calculated inclusive of individual outliers. In general, laboratory batches are rejected if Z-Score > 2.5.
Note on C560: Z-Scores have been calculated inclusive of individual outliers. In general, laboratory batches are rejected if Z-Score > 2.5.
Note on C578: Z-Scores have been calculated inclusive of individual outliers. In general, laboratory batches are rejected if Z-Score > 2.5.
Note on C597: Z-Scores have been calculated inclusive of individual outliers. In general, laboratory batches are rejected if Z-Score > 2.5.
Note on C616: Z-Scores have been calculated inclusive of individual outliers. In general, laboratory batches are rejected if Z-Score > 2.5.
Note on C635: Z-Scores have been calculated inclusive of individual outliers. In general, laboratory batches are rejected if Z-Score > 2.5.
Note on C653: Z-Scores have been calculated inclusive of individual outliers. In general, laboratory batches are rejected if Z-Score > 2.5.
Note on C671: Z-Scores have been calculated inclusive of individual outliers. In general, laboratory batches are rejected if Z-Score > 2.5.
Note on C689: Z-Scores have been calculated inclusive of individual outliers. In general, laboratory batches are rejected if Z-Score > 2.5.
Note on C708: Z-Scores have been calculated inclusive of individual outliers. In general, laboratory batches are rejected if Z-Score > 2.5.
Note on C726: Z-Scores have been calculated inclusive of individual outliers. In general, laboratory batches are rejected if Z-Score > 2.5.
Note on C744: Z-Scores have been calculated inclusive of individual outliers. In general, laboratory batches are rejected if Z-Score > 2.5.
Note on C762: Z-Scores have been calculated inclusive of individual outliers. In general, laboratory batches are rejected if Z-Score > 2.5.
Note on C780: Z-Scores have been calculated inclusive of individual outliers. In general, laboratory batches are rejected if Z-Score > 2.5.
Note on C798: Z-Scores have been calculated inclusive of individual outliers. In general, laboratory batches are rejected if Z-Score > 2.5.
Note on C816: Z-Scores have been calculated inclusive of individual outliers. In general, laboratory batches are rejected if Z-Score > 2.5.
Note on C834: Z-Scores have been calculated inclusive of individual outliers. In general, laboratory batches are rejected if Z-Score > 2.5.
Note on C853: Z-Scores have been calculated inclusive of individual outliers. In general, laboratory batches are rejected if Z-Score > 2.5.
Note on C871: Z-Scores have been calculated inclusive of individual outliers. In general, laboratory batches are rejected if Z-Score > 2.5.
Note on C889: Z-Scores have been calculated inclusive of individual outliers. In general, laboratory batches are rejected if Z-Score > 2.5.
Note on C908: Z-Scores have been calculated inclusive of individual outliers. In general, laboratory batches are rejected if Z-Score > 2.5.
Note on C926: Z-Scores have been calculated inclusive of individual outliers. In general, laboratory batches are rejected if Z-Score > 2.5.
Note on C944: Z-Scores have been calculated inclusive of individual outliers. In general, laboratory batches are rejected if Z-Score > 2.5.
Note on C962: Z-Scores have been calculated inclusive of individual outliers. In general, laboratory batches are rejected if Z-Score > 2.5.
Note on C981: Z-Scores have been calculated inclusive of individual outliers. In general, laboratory batches are rejected if Z-Score > 2.5.
Note on C999: Z-Scores have been calculated inclusive of individual outliers. In general, laboratory batches are rejected if Z-Score > 2.5.
Note on C1017: Z-Scores have been calculated inclusive of individual outliers. In general, laboratory batches are rejected if Z-Score > 2.5.
Note on C1035: Z-Scores have been calculated inclusive of individual outliers. In general, laboratory batches are rejected if Z-Score > 2.5.
Note on C1053: Z-Scores have been calculated inclusive of individual outliers. In general, laboratory batches are rejected if Z-Score > 2.5.
Note on C1072: Z-Scores have been calculated inclusive of individual outliers. In general, laboratory batches are rejected if Z-Score > 2.5.
Note on C1090: Z-Scores have been calculated inclusive of individual outliers. In general, laboratory batches are rejected if Z-Score > 2.5.
Note on C1109: Z-Scores have been calculated inclusive of individual outliers. In general, laboratory batches are rejected if Z-Score > 2.5.
Note on C1127: Z-Scores have been calculated inclusive of individual outliers. In general, laboratory batches are rejected if Z-Score > 2.5.
Note on C1145: Z-Scores have been calculated inclusive of individual outliers. In general, laboratory batches are rejected if Z-Score > 2.5.
Note on C1163: Z-Scores have been calculated inclusive of individual outliers. In general, laboratory batches are rejected if Z-Score > 2.5.

## Fusion XRF
| Analytical results for Al2O3 in OREAS 268 (Indicative Value 10.34 wt.%) |  |  | Indicative
Al2O3 | Round | Replicate | BV Geo | 1
| No | No | Perth | wt.%
|  |  | BF*XRF | 2
2
| 1 | 1 | 10.35 | 1
| 1 | 2 | 10.32 | 8
| Mean |  | 10.335 | 16
| Median |  | 10.335 | 10.335
| Std Dev. |  | 0.021213 | 14
| Rel.Std.Dev. |  | 0.2053%
| PDM3 |  | 0%
| Z-Score (Absolute) |  | NA
| Analytical results for As in OREAS 268 (Indicative Value 140 ppm) |  |  | Indicative
As | Round | Replicate | BV Geo | 1
| No | No | Perth | ppm
|  |  | BF*XRF | 0
0
| 1 | 1 | 140 | 1
| 1 | 2 | 140 | 9
| Mean |  | 140 | 16
| Median |  | 140 | 140
| Std Dev. |  | 0 | 15
| Rel.Std.Dev. |  | 0%
| PDM3 |  | 2.22e-14%
| Z-Score (Absolute) |  | NA
| Analytical results for BaO in OREAS 268 (Indicative Value 435 ppm) |  |  | Indicative
BaO | Round | Replicate | BV Geo | 1
| No | No | Perth | ppm
|  |  | BF*XRF | 0
0
| 1 | 1 | 435 | 1
| 1 | 2 | 435 | 10
| Mean |  | 435 | 16
| Median |  | 435 | 435.435
| Std Dev. |  | 0 | 16
| Rel.Std.Dev. |  | 0%
| PDM3 |  | -0.0999%
| Z-Score (Absolute) |  | NA
| Analytical results for CaO in OREAS 268 (Indicative Value 1.66 wt.%) |  |  | Indicative
CaO | Round | Replicate | BV Geo | 1
| No | No | Perth | wt.%
|  |  | BF*XRF | 2
2
| 1 | 1 | 1.66 | 1
| 1 | 2 | 1.66 | 11
| Mean |  | 1.66 | 16
| Median |  | 1.66 | 1.66
| Std Dev. |  | 0 | 17
| Rel.Std.Dev. |  | 0%
| PDM3 |  | 0%
| Z-Score (Absolute) |  | NA
| Analytical results for Cl in OREAS 268 (Indicative Value 55 ppm) |  |  | Indicative
Cl | Round | Replicate | BV Geo | 1
| No | No | Perth | ppm
|  |  | BF*XRF | 0
0
| 1 | 1 | 50 | 1
| 1 | 2 | 60 | 12
| Mean |  | 55 | 16
| Median |  | 55 | 55
| Std Dev. |  | 7.0711 | 18
| Rel.Std.Dev. |  | 12.86%
| PDM3 |  | 0%
| Z-Score (Absolute) |  | NA
| Analytical results for Co in OREAS 268 (Indicative Value 20 ppm) |  |  | Indicative
Co | Round | Replicate | BV Geo | 1
| No | No | Perth | ppm
|  |  | BF*XRF | 1
1
| 1 | 1 | 20 | 1
| 1 | 2 | 20 | 13
| Mean |  | 20 | 16
| Median |  | 20 | 20
| Std Dev. |  | 0 | 19
| Rel.Std.Dev. |  | 0%
| PDM3 |  | 0%
| Z-Score (Absolute) |  | NA
| Analytical results for Cr2O3 in OREAS 268 (Indicative Value 175 ppm) |  |  | Indicative
Cr2O3 | Round | Replicate | BV Geo | 1
| No | No | Perth | ppm
|  |  | BF*XRF | 0
0
| 1 | 1 | 175 | 1
| 1 | 2 | 175 | 14
| Mean |  | 175 | 16
| Median |  | 175 | 175.38
| Std Dev. |  | 0 | 20
| Rel.Std.Dev. |  | 0%
| PDM3 |  | -0.2167%
| Z-Score (Absolute) |  | NA
| Analytical results for Cu in OREAS 268 (Indicative Value 40 ppm) |  |  | Indicative
Cu | Round | Replicate | BV Geo | 1
| No | No | Perth | ppm
|  |  | BF*XRF | 1
1
| 1 | 1 | 40 | 1
| 1 | 2 | 40 | 15
| Mean |  | 40 | 16
| Median |  | 40 | 40
| Std Dev. |  | 0 | 21
| Rel.Std.Dev. |  | 0%
| PDM3 |  | 0%
| Z-Score (Absolute) |  | NA
| Analytical results for Fe2O3 in OREAS 268 (Indicative Value 4.42 wt.%) |  |  | Indicative
Fe2O3 | Round | Replicate | BV Geo | 1
| No | No | Perth | wt.%
|  |  | BF*XRF | 2
2
| 1 | 1 | 4.432 | 1
| 1 | 2 | 4.403 | 8
| Mean |  | 4.4175 | 16
| Median |  | 4.4175 | 4.4178
| Std Dev. |  | 0.020506 | 14
| Rel.Std.Dev. |  | 0.4642%
| PDM3 |  | -0.00618%
| Z-Score (Absolute) |  | NA
| Analytical results for K2O in OREAS 268 (Indicative Value 1.6 wt.%) |  |  | Indicative
K2O | Round | Replicate | BV Geo | 1
| No | No | Perth | wt.%
|  |  | BF*XRF | 2
2
| 1 | 1 | 1.6 | 1
| 1 | 2 | 1.59 | 9
| Mean |  | 1.595 | 16
| Median |  | 1.595 | 1.595
| Std Dev. |  | 0.0070711 | 15
| Rel.Std.Dev. |  | 0.4433%
| PDM3 |  | 2.22e-14%
| Z-Score (Absolute) |  | NA
| Analytical results for MgO in OREAS 268 (Indicative Value 1.71 wt.%) |  |  | Indicative
MgO | Round | Replicate | BV Geo | 1
| No | No | Perth | wt.%
|  |  | BF*XRF | 2
2
| 1 | 1 | 1.71 | 1
| 1 | 2 | 1.71 | 10
| Mean |  | 1.71 | 16
| Median |  | 1.71 | 1.71
| Std Dev. |  | 0 | 16
| Rel.Std.Dev. |  | 0%
| PDM3 |  | 0%
| Z-Score (Absolute) |  | NA
| Analytical results for MnO in OREAS 268 (Indicative Value 0.039 wt.%) |  |  | Indicative
MnO | Round | Replicate | BV Geo | 1
| No | No | Perth | wt.%
|  |  | BF*XRF | 3
3
| 1 | 1 | 0.039 | 1
| 1 | 2 | 0.039 | 11
| Mean |  | 0.039 | 16
| Median |  | 0.039 | 0.039
| Std Dev. |  | 0 | 17
| Rel.Std.Dev. |  | 0%
| PDM3 |  | 0%
| Z-Score (Absolute) |  | NA
| Analytical results for Na2O in OREAS 268 (Indicative Value 0.76 wt.%) |  |  | Indicative
Na2O | Round | Replicate | BV Geo | 1
| No | No | Perth | wt.%
|  |  | BF*XRF | 3
3
| 1 | 1 | 0.75 | 1
| 1 | 2 | 0.77 | 12
| Mean |  | 0.76 | 16
| Median |  | 0.76 | 0.76
| Std Dev. |  | 0.014142 | 18
| Rel.Std.Dev. |  | 1.861%
| PDM3 |  | 0%
| Z-Score (Absolute) |  | NA
| Analytical results for Ni in OREAS 268 (Indicative Value 70 ppm) |  |  | Indicative
Ni | Round | Replicate | BV Geo | 1
| No | No | Perth | ppm
|  |  | BF*XRF | 0
0
| 1 | 1 | 70 | 1
| 1 | 2 | 70 | 13
| Mean |  | 70 | 16
| Median |  | 70 | 70
| Std Dev. |  | 0 | 19
| Rel.Std.Dev. |  | 0%
| PDM3 |  | 2.22e-14%
| Z-Score (Absolute) |  | NA
| Analytical results for P2O5 in OREAS 268 (Indicative Value 0.121 wt.%) |  |  | Indicative
P2O5 | Round | Replicate | BV Geo | 1
| No | No | Perth | wt.%
|  |  | BF*XRF | 3
3
| 1 | 1 | 0.1215 | 1
| 1 | 2 | 0.1215 | 14
| Mean |  | 0.1215 | 16
| Median |  | 0.1215 | 0.12145
| Std Dev. |  | 0 | 20
| Rel.Std.Dev. |  | 0%
| PDM3 |  | 0.03722%
| Z-Score (Absolute) |  | NA
| Analytical results for Pb in OREAS 268 (Indicative Value 50 ppm) |  |  | Indicative
Pb | Round | Replicate | BV Geo | 1
| No | No | Perth | ppm
|  |  | BF*XRF | 0
0
| 1 | 1 | 50 | 1
| 1 | 2 | 50 | 15
| Mean |  | 50 | 16
| Median |  | 50 | 50
| Std Dev. |  | 0 | 21
| Rel.Std.Dev. |  | 0%
| PDM3 |  | 0%
| Z-Score (Absolute) |  | NA
| Analytical results for S in OREAS 268 (Indicative Value 0.025 wt.%) |  |  | Indicative
S | Round | Replicate | BV Geo | 1
| No | No | Perth | wt.%
|  |  | BF*XRF | 3
3
| 1 | 1 | 0.025 | 1
| 1 | 2 | 0.025 | 19
| Mean |  | 0.025 | 16
| Median |  | 0.025 | 0.025
| Std Dev. |  | 0 | 14
| Rel.Std.Dev. |  | 0%
| PDM3 |  | 0%
| Z-Score (Absolute) |  | NA
| Analytical results for SiO2 in OREAS 268 (Indicative Value 76.15 wt.%) |  |  | Indicative
SiO2 | Round | Replicate | BV Geo | 1
| No | No | Perth | wt.%
|  |  | BF*XRF | 2
2
| 1 | 1 | 76.14 | 1
| 1 | 2 | 76.16 | 9
| Mean |  | 76.15 | 16
| Median |  | 76.15 | 76.15
| Std Dev. |  | 0.014142 | 15
| Rel.Std.Dev. |  | 0.01857%
| PDM3 |  | 0%
| Z-Score (Absolute) |  | NA
| Analytical results for Sn in OREAS 268 (Indicative Value 55 ppm) |  |  | Indicative
Sn | Round | Replicate | BV Geo | 1
| No | No | Perth | ppm
|  |  | BF*XRF | 0
0
| 1 | 1 | 60 | 1
| 1 | 2 | 50 | 10
| Mean |  | 55 | 16
| Median |  | 55 | 55
| Std Dev. |  | 7.0711 | 16
| Rel.Std.Dev. |  | 12.86%
| PDM3 |  | 0%
| Z-Score (Absolute) |  | NA
| Analytical results for Sr in OREAS 268 (Indicative Value 95 ppm) |  |  | Indicative
Sr | Round | Replicate | BV Geo | 1
| No | No | Perth | ppm
|  |  | BF*XRF | 0
0
| 1 | 1 | 100 | 1
| 1 | 2 | 90 | 11
| Mean |  | 95 | 16
| Median |  | 95 | 95
| Std Dev. |  | 7.0711 | 17
| Rel.Std.Dev. |  | 7.443%
| PDM3 |  | 0%
| Z-Score (Absolute) |  | NA
| Analytical results for TiO2 in OREAS 268 (Indicative Value 0.74 wt.%) |  |  | Indicative
TiO2 | Round | Replicate | BV Geo | 1
| No | No | Perth | wt.%
|  |  | BF*XRF | 3
3
| 1 | 1 | 0.743 | 1
| 1 | 2 | 0.736 | 12
| Mean |  | 0.7395 | 16
| Median |  | 0.7395 | 0.7395
| Std Dev. |  | 0.0049497 | 18
| Rel.Std.Dev. |  | 0.6693%
| PDM3 |  | 0%
| Z-Score (Absolute) |  | NA
| Analytical results for V2O5 in OREAS 268 (Indicative Value 134 ppm) |  |  | Indicative
V2O5 | Round | Replicate | BV Geo | 1
| No | No | Perth | ppm
|  |  | BF*XRF | 0
0
| 1 | 1 | 125 | 1
| 1 | 2 | 143 | 13
| Mean |  | 134 | 16
| Median |  | 134 | 133.89
| Std Dev. |  | 12.7279 | 19
| Rel.Std.Dev. |  | 9.498%
| PDM3 |  | 0.08216%
| Z-Score (Absolute) |  | NA
| Analytical results for Zn in OREAS 268 (Indicative Value 50 ppm) |  |  | Indicative
Zn | Round | Replicate | BV Geo | 1
| No | No | Perth | ppm
|  |  | BF*XRF | 0
0
| 1 | 1 | 50 | 1
| 1 | 2 | 50 | 14
| Mean |  | 50 | 16
| Median |  | 50 | 50
| Std Dev. |  | 0 | 20
| Rel.Std.Dev. |  | 0%
| PDM3 |  | 0%
| Z-Score (Absolute) |  | NA
| Analytical results for Zr in OREAS 268 (Indicative Value 185 ppm) |  |  | Indicative
Zr | Round | Replicate | BV Geo | 1
| No | No | Perth | ppm
|  |  | BF*XRF | 0
0
| 1 | 1 | 190 | 1
| 1 | 2 | 180 | 15
| Mean |  | 185 | 16
| Median |  | 185 | 185
| Std Dev. |  | 7.0711 | 21
| Rel.Std.Dev. |  | 3.822%
| PDM3 |  | -1.11e-14%
| Z-Score (Absolute) |  | NA
Note on C13: Z-Scores have been calculated inclusive of individual outliers. In general, laboratory batches are rejected if Z-Score > 2.5.
Note on C27: Z-Scores have been calculated inclusive of individual outliers. In general, laboratory batches are rejected if Z-Score > 2.5.
Note on C41: Z-Scores have been calculated inclusive of individual outliers. In general, laboratory batches are rejected if Z-Score > 2.5.
Note on C55: Z-Scores have been calculated inclusive of individual outliers. In general, laboratory batches are rejected if Z-Score > 2.5.
Note on C69: Z-Scores have been calculated inclusive of individual outliers. In general, laboratory batches are rejected if Z-Score > 2.5.
Note on C83: Z-Scores have been calculated inclusive of individual outliers. In general, laboratory batches are rejected if Z-Score > 2.5.
Note on C97: Z-Scores have been calculated inclusive of individual outliers. In general, laboratory batches are rejected if Z-Score > 2.5.
Note on C111: Z-Scores have been calculated inclusive of individual outliers. In general, laboratory batches are rejected if Z-Score > 2.5.
Note on C125: Z-Scores have been calculated inclusive of individual outliers. In general, laboratory batches are rejected if Z-Score > 2.5.
Note on C139: Z-Scores have been calculated inclusive of individual outliers. In general, laboratory batches are rejected if Z-Score > 2.5.
Note on C153: Z-Scores have been calculated inclusive of individual outliers. In general, laboratory batches are rejected if Z-Score > 2.5.
Note on C167: Z-Scores have been calculated inclusive of individual outliers. In general, laboratory batches are rejected if Z-Score > 2.5.
Note on C181: Z-Scores have been calculated inclusive of individual outliers. In general, laboratory batches are rejected if Z-Score > 2.5.
Note on C195: Z-Scores have been calculated inclusive of individual outliers. In general, laboratory batches are rejected if Z-Score > 2.5.
Note on C209: Z-Scores have been calculated inclusive of individual outliers. In general, laboratory batches are rejected if Z-Score > 2.5.
Note on C223: Z-Scores have been calculated inclusive of individual outliers. In general, laboratory batches are rejected if Z-Score > 2.5.
Note on C237: Z-Scores have been calculated inclusive of individual outliers. In general, laboratory batches are rejected if Z-Score > 2.5.
Note on C251: Z-Scores have been calculated inclusive of individual outliers. In general, laboratory batches are rejected if Z-Score > 2.5.
Note on C265: Z-Scores have been calculated inclusive of individual outliers. In general, laboratory batches are rejected if Z-Score > 2.5.
Note on C279: Z-Scores have been calculated inclusive of individual outliers. In general, laboratory batches are rejected if Z-Score > 2.5.
Note on C293: Z-Scores have been calculated inclusive of individual outliers. In general, laboratory batches are rejected if Z-Score > 2.5.
Note on C307: Z-Scores have been calculated inclusive of individual outliers. In general, laboratory batches are rejected if Z-Score > 2.5.
Note on C321: Z-Scores have been calculated inclusive of individual outliers. In general, laboratory batches are rejected if Z-Score > 2.5.
Note on C335: Z-Scores have been calculated inclusive of individual outliers. In general, laboratory batches are rejected if Z-Score > 2.5.

## Thermograv
| Analytical results for LOI1000 in OREAS 268 (Indicative Value 2.23 wt.%) |  |  | Indicative
LOI1000 | Round | Replicate | BV Geo | 1
| No | No | Perth | wt.%
|  |  | LOI*TGA | 2
2
| 1 | 1 | 2.23 | 1
| 1 | 2 | 2.22 | 17
| Mean |  | 2.225 | 16
| Median |  | 2.225 | 2.225
| Std Dev. |  | 0.0070711 | 23
| Rel.Std.Dev. |  | 0.3178%
| PDM3 |  | 0%
| Z-Score (Absolute) |  | NA
Note on C13: Z-Scores have been calculated inclusive of individual outliers. In general, laboratory batches are rejected if Z-Score > 2.5.

## IRC
| Analytical results for C in OREAS 268 (Indicative Value 0.085 wt.%) |  |  | Indicative
C | Round | Replicate | BV Geo | 1
| No | No | Perth | wt.%
|  |  | IRC | 3
3
| 1 | 1 | 0.09 | 1
| 1 | 2 | 0.08 | 19
| Mean |  | 0.085 | 16
| Median |  | 0.085 | 0.085
| Std Dev. |  | 0.0070711 | 25
| Rel.Std.Dev. |  | 8.319%
| PDM3 |  | -1.11e-14%
| Z-Score (Absolute) |  | NA
| Analytical results for S in OREAS 268 (Indicative Value 0.15 wt.%) |  |  | Indicative
S | Round | Replicate | BV Geo | 1
| No | No | Perth | wt.%
|  |  | IRC | 3
3
| 1 | 1 | 0.15 | 1
| 1 | 2 | 0.15 | 19
| Mean |  | 0.15 | 16
| Median |  | 0.15 | 0.15
| Std Dev. |  | 0 | 25
| Rel.Std.Dev. |  | 0%
| PDM3 |  | 0%
| Z-Score (Absolute) |  | NA
Note on C13: Z-Scores have been calculated inclusive of individual outliers. In general, laboratory batches are rejected if Z-Score > 2.5.
Note on C27: Z-Scores have been calculated inclusive of individual outliers. In general, laboratory batches are rejected if Z-Score > 2.5.

## Laser Ablation
| Analytical results for Ag in OREAS 268 (Indicative Value 4.45 ppm) |  |  | Indicative
Ag | Round | Replicate | BV Geo | 1
| No | No | Perth | ppm
|  |  | ABL*MS | 2
2
| 1 | 1 | 4.5 | 1
| 1 | 2 | 4.4 | 21
| Mean |  | 4.45 | 16
| Median |  | 4.45 | 4.45
| Std Dev. |  | 0.070711 | 27
| Rel.Std.Dev. |  | 1.589%
| PDM3 |  | 0%
| Z-Score (Absolute) |  | NA
| Analytical results for As in OREAS 268 (Indicative Value 134 ppm) |  |  | Indicative
As | Round | Replicate | BV Geo | 1
| No | No | Perth | ppm
|  |  | ABL*MS | 0
0
| 1 | 1 | 135 | 1
| 1 | 2 | 132 | 9
| Mean |  | 133.5 | 16
| Median |  | 133.5 | 133.5
| Std Dev. |  | 2.1213 | 28
| Rel.Std.Dev. |  | 1.589%
| PDM3 |  | 0%
| Z-Score (Absolute) |  | NA
| Analytical results for Ba in OREAS 268 (Indicative Value 393 ppm) |  |  | Indicative
Ba | Round | Replicate | BV Geo | 1
| No | No | Perth | ppm
|  |  | ABL*MS | 0
0
| 1 | 1 | 396 | 1
| 1 | 2 | 389 | 23
| Mean |  | 392.5 | 16
| Median |  | 392.5 | 392.5
| Std Dev. |  | 4.9497 | 29
| Rel.Std.Dev. |  | 1.261%
| PDM3 |  | 0%
| Z-Score (Absolute) |  | NA
| Analytical results for Be in OREAS 268 (Indicative Value 1.8 ppm) |  |  | Indicative
Be | Round | Replicate | BV Geo | 1
| No | No | Perth | ppm
|  |  | ABL*MS | 2
2
| 1 | 1 | 1.8 | 1
| 1 | 2 | 1.8 | 24
| Mean |  | 1.8 | 16
| Median |  | 1.8 | 1.8
| Std Dev. |  | 0 | 30
| Rel.Std.Dev. |  | 0%
| PDM3 |  | 0%
| Z-Score (Absolute) |  | NA
| Analytical results for Bi in OREAS 268 (Indicative Value 5.6 ppm) |  |  | Indicative
Bi | Round | Replicate | BV Geo | 1
| No | No | Perth | ppm
|  |  | ABL*MS | 2
2
| 1 | 1 | 5.6 | 1
| 1 | 2 | 5.6 | 25
| Mean |  | 5.6 | 16
| Median |  | 5.6 | 5.6
| Std Dev. |  | 0 | 31
| Rel.Std.Dev. |  | 0%
| PDM3 |  | 0%
| Z-Score (Absolute) |  | NA
| Analytical results for Cd in OREAS 268 (Indicative Value 0.075 ppm) |  |  | Indicative
Cd | Round | Replicate | BV Geo | 1
| No | No | Perth | ppm
|  |  | ABL*MS | 3
3
| 1 | 1 | < 0.1 | 1
| 1 | 2 | 0.1 | 26
| Mean |  | 0.1 | 16
| Median |  | 0.1 | 0.075
| Std Dev. |  |  | 32
Rel.Std.Dev.
| PDM3 |  | 33.33%
| Z-Score (Absolute) |  | NA
| Analytical results for Ce in OREAS 268 (Indicative Value 63 ppm) |  |  | Indicative
Ce | Round | Replicate | BV Geo | 1
| No | No | Perth | ppm
|  |  | ABL*MS | 0
0
| 1 | 1 | 63.1 | 1
| 1 | 2 | 61.9 | 27
| Mean |  | 62.5 | 16
| Median |  | 62.5 | 62.5
| Std Dev. |  | 0.84853 | 33
| Rel.Std.Dev. |  | 1.358%
| PDM3 |  | 0%
| Z-Score (Absolute) |  | NA
| Analytical results for Co in OREAS 268 (Indicative Value 12.2 ppm) |  |  | Indicative
Co | Round | Replicate | BV Geo | 1
| No | No | Perth | ppm
|  |  | ABL*MS | 1
1
| 1 | 1 | 12.3 | 1
| 1 | 2 | 12 | 13
| Mean |  | 12.15 | 16
| Median |  | 12.15 | 12.15
| Std Dev. |  | 0.21213 | 34
| Rel.Std.Dev. |  | 1.746%
| PDM3 |  | 0%
| Z-Score (Absolute) |  | NA
| Analytical results for Cr in OREAS 268 (Indicative Value 119 ppm) |  |  | Indicative
Cr | Round | Replicate | BV Geo | 1
| No | No | Perth | ppm
|  |  | ABL*MS | 0
0
| 1 | 1 | 119 | 1
| 1 | 2 | 119 | 29
| Mean |  | 119 | 16
| Median |  | 119 | 119
| Std Dev. |  | 0 | 35
| Rel.Std.Dev. |  | 0%
| PDM3 |  | 0%
| Z-Score (Absolute) |  | NA
| Analytical results for Cs in OREAS 268 (Indicative Value 6.24 ppm) |  |  | Indicative
Cs | Round | Replicate | BV Geo | 1
| No | No | Perth | ppm
|  |  | ABL*MS | 2
2
| 1 | 1 | 6.24 | 1
| 1 | 2 | 6.24 | 30
| Mean |  | 6.24 | 16
| Median |  | 6.24 | 6.24
| Std Dev. |  | 0 | 36
| Rel.Std.Dev. |  | 0%
| PDM3 |  | 0%
| Z-Score (Absolute) |  | NA
| Analytical results for Cu in OREAS 268 (Indicative Value 29 ppm) |  |  | Indicative
Cu | Round | Replicate | BV Geo | 1
| No | No | Perth | ppm
|  |  | ABL*MS | 1
1
| 1 | 1 | 30 | 1
| 1 | 2 | 28 | 15
| Mean |  | 29 | 16
| Median |  | 29 | 29
| Std Dev. |  | 1.4142 | 37
| Rel.Std.Dev. |  | 4.877%
| PDM3 |  | 0%
| Z-Score (Absolute) |  | NA
| Analytical results for Dy in OREAS 268 (Indicative Value 4.13 ppm) |  |  | Indicative
Dy | Round | Replicate | BV Geo | 1
| No | No | Perth | ppm
|  |  | ABL*MS | 2
2
| 1 | 1 | 4.14 | 1
| 1 | 2 | 4.11 | 3
| Mean |  | 4.125 | 16
| Median |  | 4.125 | 4.125
| Std Dev. |  | 0.021213 | 38
| Rel.Std.Dev. |  | 0.5143%
| PDM3 |  | 0%
| Z-Score (Absolute) |  | NA
| Analytical results for Er in OREAS 268 (Indicative Value 2.24 ppm) |  |  | Indicative
Er | Round | Replicate | BV Geo | 1
| No | No | Perth | ppm
|  |  | ABL*MS | 2
2
| 1 | 1 | 2.24 | 1
| 1 | 2 | 2.23 | 4
| Mean |  | 2.235 | 16
| Median |  | 2.235 | 2.235
| Std Dev. |  | 0.0070711 | 39
| Rel.Std.Dev. |  | 0.3164%
| PDM3 |  | 2.22e-14%
| Z-Score (Absolute) |  | NA
| Analytical results for Eu in OREAS 268 (Indicative Value 1.06 ppm) |  |  | Indicative
Eu | Round | Replicate | BV Geo | 1
| No | No | Perth | ppm
|  |  | ABL*MS | 2
2
| 1 | 1 | 1.04 | 1
| 1 | 2 | 1.07 | 34
| Mean |  | 1.055 | 16
| Median |  | 1.055 | 1.055
| Std Dev. |  | 0.021213 | 40
| Rel.Std.Dev. |  | 2.011%
| PDM3 |  | 2.22e-14%
| Z-Score (Absolute) |  | NA
| Analytical results for Ga in OREAS 268 (Indicative Value 15.4 ppm) |  |  | Indicative
Ga | Round | Replicate | BV Geo | 1
| No | No | Perth | ppm
|  |  | ABL*MS | 1
1
| 1 | 1 | 15.6 | 1
| 1 | 2 | 15.1 | 35
| Mean |  | 15.35 | 16
| Median |  | 15.35 | 15.35
| Std Dev. |  | 0.35355 | 41
| Rel.Std.Dev. |  | 2.303%
| PDM3 |  | 0%
| Z-Score (Absolute) |  | NA
| Analytical results for Gd in OREAS 268 (Indicative Value 4.49 ppm) |  |  | Indicative
Gd | Round | Replicate | BV Geo | 1
| No | No | Perth | ppm
|  |  | ABL*MS | 2
2
| 1 | 1 | 4.47 | 1
| 1 | 2 | 4.5 | 5
| Mean |  | 4.485 | 16
| Median |  | 4.485 | 4.485
| Std Dev. |  | 0.021213 | 42
| Rel.Std.Dev. |  | 0.473%
| PDM3 |  | -2.22e-14%
| Z-Score (Absolute) |  | NA
| Analytical results for Ge in OREAS 268 (Indicative Value 1.25 ppm) |  |  | Indicative
Ge | Round | Replicate | BV Geo | 1
| No | No | Perth | ppm
|  |  | ABL*MS | 2
2
| 1 | 1 | 1.25 | 1
| 1 | 2 | 1.25 | 37
| Mean |  | 1.25 | 16
| Median |  | 1.25 | 1.25
| Std Dev. |  | 0 | 43
| Rel.Std.Dev. |  | 0%
| PDM3 |  | 0%
| Z-Score (Absolute) |  | NA
| Analytical results for Hf in OREAS 268 (Indicative Value 4.98 ppm) |  |  | Indicative
Hf | Round | Replicate | BV Geo | 1
| No | No | Perth | ppm
|  |  | ABL*MS | 2
2
| 1 | 1 | 5.01 | 1
| 1 | 2 | 4.95 | 21
| Mean |  | 4.98 | 16
| Median |  | 4.98 | 4.98
| Std Dev. |  | 0.042426 | 27
| Rel.Std.Dev. |  | 0.8519%
| PDM3 |  | 0%
| Z-Score (Absolute) |  | NA
| Analytical results for Ho in OREAS 268 (Indicative Value 0.79 ppm) |  |  | Indicative
Ho | Round | Replicate | BV Geo | 1
| No | No | Perth | ppm
|  |  | ABL*MS | 2
2
| 1 | 1 | 0.79 | 1
| 1 | 2 | 0.78 | 22
| Mean |  | 0.785 | 16
| Median |  | 0.785 | 0.785
| Std Dev. |  | 0.0070711 | 28
| Rel.Std.Dev. |  | 0.9008%
| PDM3 |  | 0%
| Z-Score (Absolute) |  | NA
| Analytical results for In in OREAS 268 (Indicative Value 0.038 ppm) |  |  | Indicative
In | Round | Replicate | BV Geo | 1
| No | No | Perth | ppm
|  |  | ABL*MS | 3
3
| 1 | 1 | < 0.05 | 1
| 1 | 2 | 0.05 | 23
| Mean |  | 0.05 | 16
| Median |  | 0.05 | 0.0375
| Std Dev. |  |  | 29
Rel.Std.Dev.
| PDM3 |  | 33.33%
| Z-Score (Absolute) |  | NA
| Analytical results for La in OREAS 268 (Indicative Value 32.6 ppm) |  |  | Indicative
La | Round | Replicate | BV Geo | 1
| No | No | Perth | ppm
|  |  | ABL*MS | 1
1
| 1 | 1 | 32.9 | 1
| 1 | 2 | 32.3 | 24
| Mean |  | 32.6 | 16
| Median |  | 32.6 | 32.6
| Std Dev. |  | 0.42426 | 30
| Rel.Std.Dev. |  | 1.301%
| PDM3 |  | -2.22e-14%
| Z-Score (Absolute) |  | NA
| Analytical results for Lu in OREAS 268 (Indicative Value 0.3 ppm) |  |  | Indicative
Lu | Round | Replicate | BV Geo | 1
| No | No | Perth | ppm
|  |  | ABL*MS | 2
2
| 1 | 1 | 0.29 | 1
| 1 | 2 | 0.3 | 6
| Mean |  | 0.295 | 16
| Median |  | 0.295 | 0.295
| Std Dev. |  | 0.0070711 | 31
| Rel.Std.Dev. |  | 2.397%
| PDM3 |  | 0%
| Z-Score (Absolute) |  | NA
| Analytical results for Mn in OREAS 268 (Indicative Value 0.029 wt.%) |  |  | Indicative
Mn | Round | Replicate | BV Geo | 1
| No | No | Perth | wt.%
|  |  | ABL*MS | 3
3
| 1 | 1 | 0.0293 | 1
| 1 | 2 | 0.0284 | 26
| Mean |  | 0.02885 | 16
| Median |  | 0.02885 | 0.02885
| Std Dev. |  | 0.0006364 | 32
| Rel.Std.Dev. |  | 2.206%
| PDM3 |  | 0%
| Z-Score (Absolute) |  | NA
| Analytical results for Mo in OREAS 268 (Indicative Value 7.7 ppm) |  |  | Indicative
Mo | Round | Replicate | BV Geo | 1
| No | No | Perth | ppm
|  |  | ABL*MS | 2
2
| 1 | 1 | 7.8 | 1
| 1 | 2 | 7.6 | 27
| Mean |  | 7.7 | 16
| Median |  | 7.7 | 7.7
| Std Dev. |  | 0.14142 | 33
| Rel.Std.Dev. |  | 1.837%
| PDM3 |  | -1.11e-14%
| Z-Score (Absolute) |  | NA
| Analytical results for Nb in OREAS 268 (Indicative Value 17.8 ppm) |  |  | Indicative
Nb | Round | Replicate | BV Geo | 1
| No | No | Perth | ppm
|  |  | ABL*MS | 1
1
| 1 | 1 | 17.6 | 1
| 1 | 2 | 17.9 | 28
| Mean |  | 17.75 | 16
| Median |  | 17.75 | 17.75
| Std Dev. |  | 0.21213 | 34
| Rel.Std.Dev. |  | 1.195%
| PDM3 |  | 0%
| Z-Score (Absolute) |  | NA
| Analytical results for Nd in OREAS 268 (Indicative Value 28.2 ppm) |  |  | Indicative
Nd | Round | Replicate | BV Geo | 1
| No | No | Perth | ppm
|  |  | ABL*MS | 1
1
| 1 | 1 | 28.4 | 1
| 1 | 2 | 27.9 | 3
| Mean |  | 28.15 | 16
| Median |  | 28.15 | 28.15
| Std Dev. |  | 0.35355 | 35
| Rel.Std.Dev. |  | 1.256%
| PDM3 |  | 0%
| Z-Score (Absolute) |  | NA
| Analytical results for Ni in OREAS 268 (Indicative Value 55 ppm) |  |  | Indicative
Ni | Round | Replicate | BV Geo | 1
| No | No | Perth | ppm
|  |  | ABL*MS | 0
0
| 1 | 1 | 54 | 1
| 1 | 2 | 56 | 13
| Mean |  | 55 | 16
| Median |  | 55 | 55
| Std Dev. |  | 1.4142 | 36
| Rel.Std.Dev. |  | 2.571%
| PDM3 |  | 0%
| Z-Score (Absolute) |  | NA
| Analytical results for Pb in OREAS 268 (Indicative Value 16 ppm) |  |  | Indicative
Pb | Round | Replicate | BV Geo | 1
| No | No | Perth | ppm
|  |  | ABL*MS | 1
1
| 1 | 1 | 16 | 1
| 1 | 2 | 16 | 15
| Mean |  | 16 | 16
| Median |  | 16 | 16
| Std Dev. |  | 0 | 37
| Rel.Std.Dev. |  | 0%
| PDM3 |  | 0%
| Z-Score (Absolute) |  | NA
| Analytical results for Pr in OREAS 268 (Indicative Value 7.57 ppm) |  |  | Indicative
Pr | Round | Replicate | BV Geo | 1
| No | No | Perth | ppm
|  |  | ABL*MS | 2
2
| 1 | 1 | 7.55 | 1
| 1 | 2 | 7.58 | 32
| Mean |  | 7.565 | 16
| Median |  | 7.565 | 7.565
| Std Dev. |  | 0.021213 | 38
| Rel.Std.Dev. |  | 0.2804%
| PDM3 |  | -1.11e-14%
| Z-Score (Absolute) |  | NA
| Analytical results for Rb in OREAS 268 (Indicative Value 78 ppm) |  |  | Indicative
Rb | Round | Replicate | BV Geo | 1
| No | No | Perth | ppm
|  |  | ABL*MS | 0
0
| 1 | 1 | 78.3 | 1
| 1 | 2 | 77.5 | 33
| Mean |  | 77.9 | 16
| Median |  | 77.9 | 77.9
| Std Dev. |  | 0.56569 | 39
| Rel.Std.Dev. |  | 0.7262%
| PDM3 |  | 0%
| Z-Score (Absolute) |  | NA
| Analytical results for Re in OREAS 268 (Indicative Value < 0.01 ppm) |  |  | Indicative
Re | Round | Replicate | BV Geo | 1
| No | No | Perth | ppm
|  |  | ABL*MS | 3
3
| 1 | 1 | < 0.01 | 1
| 1 | 2 | < 0.01 | 34
| Mean |  |  | 16
| Median |  |  | < 0.01
| Std Dev. |  |  | 40
Rel.Std.Dev.
PDM3
| Z-Score (Absolute) |  | NA
| Analytical results for Sb in OREAS 268 (Indicative Value 4.8 ppm) |  |  | Indicative
Sb | Round | Replicate | BV Geo | 1
| No | No | Perth | ppm
|  |  | ABL*MS | 2
2
| 1 | 1 | 4.8 | 1
| 1 | 2 | 4.8 | 35
| Mean |  | 4.8 | 16
| Median |  | 4.8 | 4.8
| Std Dev. |  | 0 | 41
| Rel.Std.Dev. |  | 0%
| PDM3 |  | 0%
| Z-Score (Absolute) |  | NA
| Analytical results for Sc in OREAS 268 (Indicative Value 9.9 ppm) |  |  | Indicative
Sc | Round | Replicate | BV Geo | 1
| No | No | Perth | ppm
|  |  | ABL*MS | 2
2
| 1 | 1 | 9.8 | 1
| 1 | 2 | 10 | 36
| Mean |  | 9.9 | 16
| Median |  | 9.9 | 9.9
| Std Dev. |  | 0.14142 | 42
| Rel.Std.Dev. |  | 1.428%
| PDM3 |  | 0%
| Z-Score (Absolute) |  | NA
| Analytical results for Se in OREAS 268 (Indicative Value < 5 ppm) |  |  | Indicative
Se | Round | Replicate | BV Geo | 1
| No | No | Perth | ppm
|  |  | ABL*MS | 2
2
| 1 | 1 | < 5 | 1
| 1 | 2 | < 5 | 6
| Mean |  |  | 16
| Median |  |  | < 5
| Std Dev. |  |  | 43
Rel.Std.Dev.
PDM3
| Z-Score (Absolute) |  | NA
| Analytical results for Sm in OREAS 268 (Indicative Value 5.63 ppm) |  |  | Indicative
Sm | Round | Replicate | BV Geo | 1
| No | No | Perth | ppm
|  |  | ABL*MS | 2
2
| 1 | 1 | 5.54 | 1
| 1 | 2 | 5.71 | 3
| Mean |  | 5.625 | 16
| Median |  | 5.625 | 5.625
| Std Dev. |  | 0.12021 | 27
| Rel.Std.Dev. |  | 2.137%
| PDM3 |  | 0%
| Z-Score (Absolute) |  | NA
| Analytical results for Sn in OREAS 268 (Indicative Value 8.1 ppm) |  |  | Indicative
Sn | Round | Replicate | BV Geo | 1
| No | No | Perth | ppm
|  |  | ABL*MS | 2
2
| 1 | 1 | 8.2 | 1
| 1 | 2 | 8 | 10
| Mean |  | 8.1 | 16
| Median |  | 8.1 | 8.1
| Std Dev. |  | 0.14142 | 28
| Rel.Std.Dev. |  | 1.746%
| PDM3 |  | 0%
| Z-Score (Absolute) |  | NA
| Analytical results for Sr in OREAS 268 (Indicative Value 172 ppm) |  |  | Indicative
Sr | Round | Replicate | BV Geo | 1
| No | No | Perth | ppm
|  |  | ABL*MS | 0
0
| 1 | 1 | 171 | 1
| 1 | 2 | 173 | 11
| Mean |  | 172 | 16
| Median |  | 172 | 172
| Std Dev. |  | 1.4142 | 29
| Rel.Std.Dev. |  | 0.8222%
| PDM3 |  | 0%
| Z-Score (Absolute) |  | NA
| Analytical results for Ta in OREAS 268 (Indicative Value 1.25 ppm) |  |  | Indicative
Ta | Round | Replicate | BV Geo | 1
| No | No | Perth | ppm
|  |  | ABL*MS | 2
2
| 1 | 1 | 1.25 | 1
| 1 | 2 | 1.25 | 24
| Mean |  | 1.25 | 16
| Median |  | 1.25 | 1.25
| Std Dev. |  | 0 | 30
| Rel.Std.Dev. |  | 0%
| PDM3 |  | 0%
| Z-Score (Absolute) |  | NA
| Analytical results for Tb in OREAS 268 (Indicative Value 0.7 ppm) |  |  | Indicative
Tb | Round | Replicate | BV Geo | 1
| No | No | Perth | ppm
|  |  | ABL*MS | 2
2
| 1 | 1 | 0.69 | 1
| 1 | 2 | 0.71 | 25
| Mean |  | 0.7 | 16
| Median |  | 0.7 | 0.7
| Std Dev. |  | 0.014142 | 31
| Rel.Std.Dev. |  | 2.02%
| PDM3 |  | 0%
| Z-Score (Absolute) |  | NA
| Analytical results for Te in OREAS 268 (Indicative Value < 0.2 ppm) |  |  | Indicative
Te | Round | Replicate | BV Geo | 1
| No | No | Perth | ppm
|  |  | ABL*MS | 2
2
| 1 | 1 | < 0.2 | 1
| 1 | 2 | < 0.2 | 26
| Mean |  |  | 16
| Median |  |  | < 0.2
| Std Dev. |  |  | 32
Rel.Std.Dev.
PDM3
| Z-Score (Absolute) |  | NA
| Analytical results for Th in OREAS 268 (Indicative Value 9.47 ppm) |  |  | Indicative
Th | Round | Replicate | BV Geo | 1
| No | No | Perth | ppm
|  |  | ABL*MS | 2
2
| 1 | 1 | 9.39 | 1
| 1 | 2 | 9.54 | 27
| Mean |  | 9.465 | 16
| Median |  | 9.465 | 9.465
| Std Dev. |  | 0.10607 | 33
| Rel.Std.Dev. |  | 1.121%
| PDM3 |  | 0%
| Z-Score (Absolute) |  | NA
| Analytical results for Ti in OREAS 268 (Indicative Value 0.444 wt.%) |  |  | Indicative
Ti | Round | Replicate | BV Geo | 1
| No | No | Perth | wt.%
|  |  | ABL*MS | 3
3
| 1 | 1 | 0.443 | 1
| 1 | 2 | 0.445 | 28
| Mean |  | 0.444 | 16
| Median |  | 0.444 | 0.444
| Std Dev. |  | 0.0014142 | 34
| Rel.Std.Dev. |  | 0.3185%
| PDM3 |  | 0%
| Z-Score (Absolute) |  | NA
| Analytical results for Tl in OREAS 268 (Indicative Value < 0.2 ppm) |  |  | Indicative
Tl | Round | Replicate | BV Geo | 1
| No | No | Perth | ppm
|  |  | ABL*MS | 2
2
| 1 | 1 | < 0.2 | 1
| 1 | 2 | < 0.2 | 29
| Mean |  |  | 16
| Median |  |  | < 0.2
| Std Dev. |  |  | 35
Rel.Std.Dev.
PDM3
| Z-Score (Absolute) |  | NA
| Analytical results for Tm in OREAS 268 (Indicative Value 0.32 ppm) |  |  | Indicative
Tm | Round | Replicate | BV Geo | 1
| No | No | Perth | ppm
|  |  | ABL*MS | 2
2
| 1 | 1 | 0.32 | 1
| 1 | 2 | 0.31 | 4
| Mean |  | 0.315 | 16
| Median |  | 0.315 | 0.315
| Std Dev. |  | 0.0070711 | 36
| Rel.Std.Dev. |  | 2.245%
| PDM3 |  | 0%
| Z-Score (Absolute) |  | NA
| Analytical results for U in OREAS 268 (Indicative Value 1.94 ppm) |  |  | Indicative
U | Round | Replicate | BV Geo | 1
| No | No | Perth | ppm
|  |  | ABL*MS | 2
2
| 1 | 1 | 1.97 | 1
| 1 | 2 | 1.91 | 31
| Mean |  | 1.94 | 16
| Median |  | 1.94 | 1.94
| Std Dev. |  | 0.042426 | 37
| Rel.Std.Dev. |  | 2.187%
| PDM3 |  | 0%
| Z-Score (Absolute) |  | NA
| Analytical results for V in OREAS 268 (Indicative Value 75 ppm) |  |  | Indicative
V | Round | Replicate | BV Geo | 1
| No | No | Perth | ppm
|  |  | ABL*MS | 0
0
| 1 | 1 | 75.7 | 1
| 1 | 2 | 74.4 | 32
| Mean |  | 75.05 | 16
| Median |  | 75.05 | 75.05
| Std Dev. |  | 0.91924 | 38
| Rel.Std.Dev. |  | 1.225%
| PDM3 |  | 2.22e-14%
| Z-Score (Absolute) |  | NA
| Analytical results for W in OREAS 268 (Indicative Value 27.8 ppm) |  |  | Indicative
W | Round | Replicate | BV Geo | 1
| No | No | Perth | ppm
|  |  | ABL*MS | 1
1
| 1 | 1 | 28 | 1
| 1 | 2 | 27.5 | 33
| Mean |  | 27.75 | 16
| Median |  | 27.75 | 27.75
| Std Dev. |  | 0.35355 | 39
| Rel.Std.Dev. |  | 1.274%
| PDM3 |  | 0%
| Z-Score (Absolute) |  | NA
| Analytical results for Y in OREAS 268 (Indicative Value 20.4 ppm) |  |  | Indicative
Y | Round | Replicate | BV Geo | 1
| No | No | Perth | ppm
|  |  | ABL*MS | 1
1
| 1 | 1 | 20.5 | 1
| 1 | 2 | 20.3 | 34
| Mean |  | 20.4 | 16
| Median |  | 20.4 | 20.4
| Std Dev. |  | 0.14142 | 40
| Rel.Std.Dev. |  | 0.6932%
| PDM3 |  | 0%
| Z-Score (Absolute) |  | NA
| Analytical results for Yb in OREAS 268 (Indicative Value 1.98 ppm) |  |  | Indicative
Yb | Round | Replicate | BV Geo | 1
| No | No | Perth | ppm
|  |  | ABL*MS | 2
2
| 1 | 1 | 1.98 | 1
| 1 | 2 | 1.97 | 5
| Mean |  | 1.975 | 16
| Median |  | 1.975 | 1.975
| Std Dev. |  | 0.0070711 | 41
| Rel.Std.Dev. |  | 0.358%
| PDM3 |  | 0%
| Z-Score (Absolute) |  | NA
| Analytical results for Zn in OREAS 268 (Indicative Value 47.5 ppm) |  |  | Indicative
Zn | Round | Replicate | BV Geo | 1
| No | No | Perth | ppm
|  |  | ABL*MS | 1
1
| 1 | 1 | 45 | 1
| 1 | 2 | 50 | 14
| Mean |  | 47.5 | 16
| Median |  | 47.5 | 47.5
| Std Dev. |  | 3.5355 | 42
| Rel.Std.Dev. |  | 7.443%
| PDM3 |  | 0%
| Z-Score (Absolute) |  | NA
| Analytical results for Zr in OREAS 268 (Indicative Value 184 ppm) |  |  | Indicative
Zr | Round | Replicate | BV Geo | 1
| No | No | Perth | ppm
|  |  | ABL*MS | 0
0
| 1 | 1 | 182 | 1
| 1 | 2 | 185 | 15
| Mean |  | 183.5 | 16
| Median |  | 183.5 | 183.5
| Std Dev. |  | 2.1213 | 43
| Rel.Std.Dev. |  | 1.156%
| PDM3 |  | 0%
| Z-Score (Absolute) |  | NA
Note on C13: Z-Scores have been calculated inclusive of individual outliers. In general, laboratory batches are rejected if Z-Score > 2.5.
Note on C27: Z-Scores have been calculated inclusive of individual outliers. In general, laboratory batches are rejected if Z-Score > 2.5.
Note on C41: Z-Scores have been calculated inclusive of individual outliers. In general, laboratory batches are rejected if Z-Score > 2.5.
Note on C55: Z-Scores have been calculated inclusive of individual outliers. In general, laboratory batches are rejected if Z-Score > 2.5.
Note on C69: Z-Scores have been calculated inclusive of individual outliers. In general, laboratory batches are rejected if Z-Score > 2.5.
Note on C83: Z-Scores have been calculated inclusive of individual outliers. In general, laboratory batches are rejected if Z-Score > 2.5.
Note on C97: Z-Scores have been calculated inclusive of individual outliers. In general, laboratory batches are rejected if Z-Score > 2.5.
Note on C111: Z-Scores have been calculated inclusive of individual outliers. In general, laboratory batches are rejected if Z-Score > 2.5.
Note on C125: Z-Scores have been calculated inclusive of individual outliers. In general, laboratory batches are rejected if Z-Score > 2.5.
Note on C139: Z-Scores have been calculated inclusive of individual outliers. In general, laboratory batches are rejected if Z-Score > 2.5.
Note on C153: Z-Scores have been calculated inclusive of individual outliers. In general, laboratory batches are rejected if Z-Score > 2.5.
Note on C167: Z-Scores have been calculated inclusive of individual outliers. In general, laboratory batches are rejected if Z-Score > 2.5.
Note on C181: Z-Scores have been calculated inclusive of individual outliers. In general, laboratory batches are rejected if Z-Score > 2.5.
Note on C195: Z-Scores have been calculated inclusive of individual outliers. In general, laboratory batches are rejected if Z-Score > 2.5.
Note on C209: Z-Scores have been calculated inclusive of individual outliers. In general, laboratory batches are rejected if Z-Score > 2.5.
Note on C223: Z-Scores have been calculated inclusive of individual outliers. In general, laboratory batches are rejected if Z-Score > 2.5.
Note on C237: Z-Scores have been calculated inclusive of individual outliers. In general, laboratory batches are rejected if Z-Score > 2.5.
Note on C251: Z-Scores have been calculated inclusive of individual outliers. In general, laboratory batches are rejected if Z-Score > 2.5.
Note on C265: Z-Scores have been calculated inclusive of individual outliers. In general, laboratory batches are rejected if Z-Score > 2.5.
Note on C279: Z-Scores have been calculated inclusive of individual outliers. In general, laboratory batches are rejected if Z-Score > 2.5.
Note on C293: Z-Scores have been calculated inclusive of individual outliers. In general, laboratory batches are rejected if Z-Score > 2.5.
Note on C307: Z-Scores have been calculated inclusive of individual outliers. In general, laboratory batches are rejected if Z-Score > 2.5.
Note on C321: Z-Scores have been calculated inclusive of individual outliers. In general, laboratory batches are rejected if Z-Score > 2.5.
Note on C335: Z-Scores have been calculated inclusive of individual outliers. In general, laboratory batches are rejected if Z-Score > 2.5.
Note on C349: Z-Scores have been calculated inclusive of individual outliers. In general, laboratory batches are rejected if Z-Score > 2.5.
Note on C363: Z-Scores have been calculated inclusive of individual outliers. In general, laboratory batches are rejected if Z-Score > 2.5.
Note on C377: Z-Scores have been calculated inclusive of individual outliers. In general, laboratory batches are rejected if Z-Score > 2.5.
Note on C391: Z-Scores have been calculated inclusive of individual outliers. In general, laboratory batches are rejected if Z-Score > 2.5.
Note on C405: Z-Scores have been calculated inclusive of individual outliers. In general, laboratory batches are rejected if Z-Score > 2.5.
Note on C419: Z-Scores have been calculated inclusive of individual outliers. In general, laboratory batches are rejected if Z-Score > 2.5.
Note on C433: Z-Scores have been calculated inclusive of individual outliers. In general, laboratory batches are rejected if Z-Score > 2.5.
Note on C447: Z-Scores have been calculated inclusive of individual outliers. In general, laboratory batches are rejected if Z-Score > 2.5.
Note on C461: Z-Scores have been calculated inclusive of individual outliers. In general, laboratory batches are rejected if Z-Score > 2.5.
Note on C475: Z-Scores have been calculated inclusive of individual outliers. In general, laboratory batches are rejected if Z-Score > 2.5.
Note on C489: Z-Scores have been calculated inclusive of individual outliers. In general, laboratory batches are rejected if Z-Score > 2.5.
Note on C503: Z-Scores have been calculated inclusive of individual outliers. In general, laboratory batches are rejected if Z-Score > 2.5.
Note on C517: Z-Scores have been calculated inclusive of individual outliers. In general, laboratory batches are rejected if Z-Score > 2.5.
Note on C531: Z-Scores have been calculated inclusive of individual outliers. In general, laboratory batches are rejected if Z-Score > 2.5.
Note on C545: Z-Scores have been calculated inclusive of individual outliers. In general, laboratory batches are rejected if Z-Score > 2.5.
Note on C559: Z-Scores have been calculated inclusive of individual outliers. In general, laboratory batches are rejected if Z-Score > 2.5.
Note on C573: Z-Scores have been calculated inclusive of individual outliers. In general, laboratory batches are rejected if Z-Score > 2.5.
Note on C587: Z-Scores have been calculated inclusive of individual outliers. In general, laboratory batches are rejected if Z-Score > 2.5.
Note on C601: Z-Scores have been calculated inclusive of individual outliers. In general, laboratory batches are rejected if Z-Score > 2.5.
Note on C615: Z-Scores have been calculated inclusive of individual outliers. In general, laboratory batches are rejected if Z-Score > 2.5.
Note on C629: Z-Scores have been calculated inclusive of individual outliers. In general, laboratory batches are rejected if Z-Score > 2.5.
Note on C643: Z-Scores have been calculated inclusive of individual outliers. In general, laboratory batches are rejected if Z-Score > 2.5.
Note on C657: Z-Scores have been calculated inclusive of individual outliers. In general, laboratory batches are rejected if Z-Score > 2.5.
Note on C671: Z-Scores have been calculated inclusive of individual outliers. In general, laboratory batches are rejected if Z-Score > 2.5.
Note on C685: Z-Scores have been calculated inclusive of individual outliers. In general, laboratory batches are rejected if Z-Score > 2.5.
Note on C699: Z-Scores have been calculated inclusive of individual outliers. In general, laboratory batches are rejected if Z-Score > 2.5.
Note on C713: Z-Scores have been calculated inclusive of individual outliers. In general, laboratory batches are rejected if Z-Score > 2.5.