## Uncertainty & Tolerance Limits
Table 1. Certified Values, Expanded Uncertainty and Tolerance Limits for OREAS 288
Constituent | Certified | Expanded Uncertainty |  | 95% Tolerance Limits
| Value | Low | High | Low | High
Pb Fire Assay
Au, Gold (ppm) | 4.6368 | 4.5782 | 4.6954 | 4.6208 | 4.6528
PhotonAssay (recommended gross mass* 330±15 g)
Au, Gold (ppm) | 4.7258 | 4.6832 | 4.7685 | 4.7211 | 4.7306
Aqua Regia Digestion (sample mass 10-50g)
Au, Gold (ppm) | 4.4417 | 4.3592 | 4.5242 | 4.4249 | 4.4585
Cyanide Leach
Au, Gold (ppm) | 4.4389 | 4.3734 | 4.5043 | 4.4329 | 4.4448
4-Acid Digestion
Ag, Silver (ppm) | 0.27444 | 0.24234 | 0.30654 | 0.24105 | 0.30783
Al, Aluminium (wt.%) | 6.0821 | 5.8851 | 6.279 | 5.9497 | 6.2144
As, Arsenic (ppm) | 153.6326 | 147.4192 | 159.8461 | 147.0169 | 160.2483
Ba, Barium (ppm) | 597.9615 | 575.2374 | 620.6856 | 580.8787 | 615.0443
Be, Beryllium (ppm) | 1.9334 | 1.8087 | 2.0582 | 1.8429 | 2.0239
Bi, Bismuth (ppm) | 1.1058 | 0.93304 | 1.2786 | 0.96817 | 1.2434
Ca, Calcium (wt.%) | 3.3006 | 3.2137 | 3.3875 | 3.233 | 3.3683
Cd, Cadmium (ppm) | 0.29517 | 0.25238 | 0.33797 | 0.26767 | 0.32268
Ce, Cerium (ppm) | 62.8178 | 59.6856 | 65.9499 | 59.7683 | 65.8673
Co, Cobalt (ppm) | 53.5659 | 51.7111 | 55.4207 | 52.2155 | 54.9163
Cr, Chromium (ppm) | 47.2252 | 43.6703 | 50.7801 | 44.6267 | 49.8237
Cs, Caesium (ppm) | 6.9114 | 6.6079 | 7.2149 | 6.7275 | 7.0953
Cu, Copper (ppm) | 99.9555 | 96.8043 | 103.1067 | 97.5464 | 102.3645
Dy, Dysprosium (ppm) | 3.1269 | 2.9422 | 3.3116 | 2.9434 | 3.3104
Er, Erbium (ppm) | 1.2982 | 1.1474 | 1.449 | 1.216 | 1.3805
Eu, Europium (ppm) | 1.1738 | 1.0885 | 1.2592 | 1.1233 | 1.2244
Fe, Iron (wt.%) | 4.6249 | 4.4784 | 4.7714 | 4.5399 | 4.71
Ga, Gallium (ppm) | 16.0411 | 15.1773 | 16.905 | 15.504 | 16.5783
Gd, Gadolinium (ppm) | 4.8128 | 4.399 | 5.2266 | 4.619 | 5.0066
Hf, Hafnium (ppm) | 1.7335 | 1.591 | 1.8761 | 1.6488 | 1.8182
Ho, Holmium (ppm) | 0.52355 | 0.42549 | 0.62162 | 0.47106 | 0.57605
In, Indium (ppm) | 0.050424 | 0.042567 | 0.058281 | 0.046986 | 0.053862
K, Potassium (wt.%) | 1.7144 | 1.6606 | 1.7683 | 1.6695 | 1.7594
La, Lanthanum (ppm) | 31.1861 | 29.79 | 32.5822 | 30.083 | 32.2891
Li, Lithium (ppm) | 32.5821 | 31.1664 | 33.9977 | 31.8224 | 33.3417
Lu, Lutetium (ppm) | 0.17044 | 0.14907 | 0.1918 | IND | IND
Mg, Magnesium (wt.%) | 2.0523 | 1.9926 | 2.1121 | 2.0065 | 2.0981
Mn, Manganese (wt.%) | 0.035716 | 0.034486 | 0.036947 | 0.034753 | 0.03668
Mo, Molybdenum (ppm) | 3.4335 | 3.1371 | 3.7299 | 3.2438 | 3.6231
Na, Sodium (wt.%) | 1.4974 | 1.4526 | 1.5422 | 1.4548 | 1.54
Nb, Niobium (ppm) | 8.1948 | 7.7944 | 8.5951 | 7.8524 | 8.5371
Nd, Neodymium (ppm) | 28.3928 | 26.0967 | 30.6889 | 26.0996 | 30.6859
Ni, Nickel (ppm) | 52.7774 | 51.0738 | 54.4811 | 51.4944 | 54.0605
P, Phosphorus (wt.%) | 0.060101 | 0.057944 | 0.062257 | 0.058787 | 0.061414
Pb, Lead (ppm) | 21.0588 | 19.8084 | 22.3092 | 20.1054 | 22.0123
Pr, Praseodymium (ppm) | 7.3898 | 6.7983 | 7.9813 | 6.966 | 7.8137
Rb, Rubidium (ppm) | 100.1732 | 95.5247 | 104.8216 | 97.2702 | 103.0762
S, Sulphur (wt.%) | 2.4777 | 2.4006 | 2.5548 | 2.4317 | 2.5237
Sb, Antimony (ppm) | 3.1776 | 2.995 | 3.3602 | 3.0157 | 3.3394
Sc, Scandium (ppm) | 7.0855 | 6.6969 | 7.474 | 6.848 | 7.3229
Sm, Samarium (ppm) | 5.7288 | 5.2284 | 6.2293 | 5.26 | 6.1976
Sn, Tin (ppm) | 3.1274 | 2.9285 | 3.3262 | 2.9537 | 3.301
Sr, Strontium (ppm) | 177.3502 | 171.1228 | 183.5777 | 173.6052 | 181.0953
Ta, Tantalum (ppm) | 0.71822 | 0.67673 | 0.75972 | 0.68231 | 0.75413
Tb, Terbium (ppm) | 0.62931 | 0.57493 | 0.68369 | 0.60069 | 0.65792
Te, Tellurium (ppm) | 0.62063 | 0.52628 | 0.71499 | 0.53838 | 0.70289
Th, Thorium (ppm) | 9.8319 | 9.182 | 10.4818 | 9.2971 | 10.3666
Ti, Titanium (wt.%) | 0.25725 | 0.24827 | 0.26623 | 0.25042 | 0.26408
Tl, Thallium (ppm) | 0.56573 | 0.5287 | 0.60275 | 0.54641 | 0.58504
Tm, Thulium (ppm) | 0.17853 | 0.15649 | 0.20057 | IND | IND
U, Uranium (ppm) | 3.5122 | 3.1293 | 3.8951 | 3.2281 | 3.7963
V, Vanadium (ppm) | 62.0356 | 58.9561 | 65.115 | 60.4571 | 63.614
W, Tungsten (ppm) | 284.2987 | 272.2404 | 296.357 | 278.4914 | 290.1061
Y, Yttrium (ppm) | 13.5167 | 12.8658 | 14.1675 | 13.1524 | 13.8809
Yb, Ytterbium (ppm) | 1.1546 | 1.0204 | 1.2888 | 1.0487 | 1.2605
Zn, Zinc (ppm) | 141.5795 | 136.064 | 147.0951 | 137.8368 | 145.3222
Zr, Zirconium (ppm) | 56.1851 | 52.0939 | 60.2763 | 53.4563 | 58.914
Aqua Regia Digestion
Ag, Silver (ppm) | 0.26462 | 0.24519 | 0.28405 | 0.24439 | 0.28484
Al, Aluminium (wt.%) | 1.3089 | 1.2475 | 1.3703 | 1.2756 | 1.3422
As, Arsenic (ppm) | 150.1473 | 145.069 | 155.2256 | 146.4466 | 153.848
B, Boron (ppm) | 50.0694 | 44.9729 | 55.1659 | 48.3098 | 51.829
Be, Beryllium (ppm) | 1.1398 | 1.0439 | 1.2356 | 1.0936 | 1.1859
Bi, Bismuth (ppm) | 1.115 | 0.94793 | 1.2821 | 1.0406 | 1.1894
Ca, Calcium (wt.%) | 2.525 | 2.4462 | 2.6038 | 2.4536 | 2.5964
Cd, Cadmium (ppm) | 0.21967 | 0.19289 | 0.24646 | 0.20372 | 0.23562
Ce, Cerium (ppm) | 24.6708 | 21.5223 | 27.8194 | 23.9311 | 25.4105
Co, Cobalt (ppm) | 51.6392 | 49.7411 | 53.5372 | 50.4826 | 52.7957
Cr, Chromium (ppm) | 42.1913 | 40.6003 | 43.7823 | 41.1805 | 43.2021
Cs, Caesium (ppm) | 5.8135 | 5.5888 | 6.0382 | 5.6547 | 5.9723
Cu, Copper (ppm) | 99.3559 | 96.1753 | 102.5365 | 97.3131 | 101.3986
Dy, Dysprosium (ppm) | 2.0383 | 1.7344 | 2.3423 | 1.8916 | 2.185
Er, Erbium (ppm) | 0.81535 | 0.68526 | 0.94545 | 0.7681 | 0.86261
Eu, Europium (ppm) | 0.38686 | 0.23177 | 0.54195 | 0.3613 | 0.41242
Fe, Iron (wt.%) | 4.2654 | 4.0919 | 4.4389 | 4.1529 | 4.3779
Ga, Gallium (ppm) | 5.81 | 5.5497 | 6.0703 | 5.6096 | 6.0105
Gd, Gadolinium (ppm) | 2.6687 | 1.795 | 3.5423 | 2.508 | 2.8293
Ge, Germanium (ppm) | 0.095238 | 0.069947 | 0.12053 | IND | IND
Hf, Hafnium (ppm) | 0.3078 | 0.27667 | 0.33893 | 0.29315 | 0.32246
Ho, Holmium (ppm) | 0.31819 | 0.28436 | 0.35202 | 0.29409 | 0.34229
In, Indium (ppm) | 0.044156 | 0.037188 | 0.051124 | 0.041018 | 0.047294
K, Potassium (wt.%) | 0.60179 | 0.57981 | 0.62378 | 0.5874 | 0.61619
La, Lanthanum (ppm) | 11.0279 | 9.7115 | 12.3442 | 10.6121 | 11.4437
Li, Lithium (ppm) | 26.417 | 24.9487 | 27.8852 | 25.5616 | 27.2723
Lu, Lutetium (ppm) | 0.088738 | 0.08011 | 0.097365 | IND | IND
Mg, Magnesium (wt.%) | 1.6058 | 1.5453 | 1.6663 | 1.5636 | 1.648
Mn, Manganese (wt.%) | 0.03303 | 0.031834 | 0.034226 | 0.032359 | 0.033701
Mo, Molybdenum (ppm) | 3.2715 | 3.0636 | 3.4795 | 3.1217 | 3.4214
Na, Sodium (wt.%) | 0.10688 | 0.097868 | 0.1159 | 0.10181 | 0.11196
Nb, Niobium (ppm) | 1.0298 | 0.85693 | 1.2028 | 0.92574 | 1.1339
Ni, Nickel (ppm) | 42.7255 | 41.0412 | 44.4098 | 41.4693 | 43.9817
P, Phosphorus (wt.%) | 0.04734 | 0.045676 | 0.049003 | 0.045983 | 0.048697
Pb, Lead (ppm) | 9.9766 | 9.548 | 10.4051 | 9.5766 | 10.3765
Rb, Rubidium (ppm) | 62.0505 | 58.997 | 65.1039 | 60.2201 | 63.8808
S, Sulphur (wt.%) | 2.4673 | 2.3873 | 2.5472 | 2.4262 | 2.5083
Sb, Antimony (ppm) | 2.2316 | 2.0231 | 2.44 | 2.1304 | 2.3327
Sc, Scandium (ppm) | 5.6064 | 5.3153 | 5.8975 | 5.4256 | 5.7872
Se, Selenium (ppm) | 1.4114 | 1.2093 | 1.6135 | 1.2881 | 1.5347
Sn, Tin (ppm) | 2.1569 | 1.9961 | 2.3178 | 2.0522 | 2.2616
Sr, Strontium (ppm) | 53.513 | 51.496 | 55.53 | 52.0526 | 54.9734
Ta, Tantalum (ppm) | < 0.01 | IND | IND | IND | IND
Tb, Terbium (ppm) | 0.38804 | 0.32091 | 0.45517 | 0.36923 | 0.40685
Te, Tellurium (ppm) | 0.60513 | 0.55408 | 0.65618 | 0.55991 | 0.65035
Th, Thorium (ppm) | 3.7576 | 3.268 | 4.2471 | 3.5682 | 3.947
Ti, Titanium (wt.%) | 0.16075 | 0.15291 | 0.16858 | 0.15656 | 0.16493
Tl, Thallium (ppm) | 0.3906 | 0.36862 | 0.41259 | 0.37694 | 0.40427
U, Uranium (ppm) | 2.634 | 2.3101 | 2.9579 | 2.455 | 2.8129
V, Vanadium (ppm) | 36.0034 | 34.6955 | 37.3112 | 34.9297 | 37.077
W, Tungsten (ppm) | 228.8909 | 216.4333 | 241.3486 | 222.6654 | 235.1165
Y, Yttrium (ppm) | 8.2796 | 7.8809 | 8.6784 | 8.0681 | 8.4911
Yb, Ytterbium (ppm) | 0.62181 | 0.5766 | 0.66702 | 0.57979 | 0.66383
Zn, Zinc (ppm) | 108.9883 | 105.2514 | 112.7251 | 106.1629 | 111.8136
Zr, Zirconium (ppm) | 8.7812 | 8.1961 | 9.3664 | 8.4241 | 9.1384
Infrared Combustion
S, Sulphur (wt.%) | 2.4909 | 2.4452 | 2.5365 | 2.4557 | 2.5261
SI unit equivalents: ppm (parts per million; 1 x 10⁶) ≡ mg/kg; wt.% (weight per cent) ≡ % (mass fraction)

## Indicative Values
Table 2. Indicative Values for OREAS 288
Constituent | Unit | Value | Constituent | Unit | Value | Constituent | Unit | Value
4-Acid Digestion
B | ppm | 101.1513 | Hg | ppm | 1.8567 | Se | ppm | 1.5985
Ge | ppm | 0.54333 | Re | ppm | 0.0050758
Aqua Regia Digestion
Ba | ppm | 169.591 | Pr | ppm | 2.9973 | Sm | ppm | 2.7855
Hg | ppm | 0.17365 | Pt | ppb | < 5 | Tm | ppm | 0.095159
Nd | ppm | 12.4766 | Re | ppm | 0.0040606
Pd | ppb | 16.1667 | Si | wt.% | 0.067683
Infrared Combustion
C | wt.% | 1.3483
Borate Fusion XRF
Al2O3 | wt.% | 11.81 | Fe | wt.% | 4.78 | S | wt.% | 2.45
As | ppm | 140 | K2O | wt.% | 2.04 | SiO2 | wt.% | 60.865
Ba | ppm | 630 | MgO | wt.% | 3.54 | Sn | ppm | < 10
CaO | wt.% | 4.695 | MnO | wt.% | 0.0485 | Sr | ppm | 210
Cl | ppm | 25 | Na2O | wt.% | 2.035 | TiO2 | wt.% | 0.4665
Co | ppm | 60 | Ni | ppm | 65 | V | ppm | 65
Cr | ppm | 80 | P | wt.% | 0.062 | Zn | ppm | 140
Cu | ppm | 110 | Pb | ppm | 45 | Zr | ppm | 190
Thermogravimetry
LOI1000 | wt.% | 5.955
Laser Ablation ICP-MS
Ag | ppm | 0.3 | Hf | ppm | 5.105 | Sm | ppm | 6.12
As | ppm | 148 | Ho | ppm | 0.89 | Sn | ppm | 3.5
Ba | ppm | 571 | In | ppm | < 0.05 | Sr | ppm | 172.5
Be | ppm | 2 | La | ppm | 31.45 | Ta | ppm | 0.775
Bi | ppm | 1.15 | Lu | ppm | 0.295 | Tb | ppm | 0.845
Cd | ppm | 0.25 | Mn | wt.% | 0.0365 | Te | ppm | 0.5
Ce | ppm | 61.85 | Mo | ppm | 3.2 | Th | ppm | 10.065
Co | ppm | 54.15 | Nb | ppm | 9.015 | Ti | wt.% | 0.276
Cr | ppm | 62.5 | Nd | ppm | 29.35 | Tl | ppm | 0.4
Cs | ppm | 6.44 | Ni | ppm | 55 | Tm | ppm | 0.345
Cu | ppm | 103 | Pb | ppm | 21.5 | U | ppm | 3.625
Dy | ppm | 4.64 | Pr | ppm | 7.77 | V | ppm | 64.8
Er | ppm | 2.495 | Rb | ppm | 93.95 | W | ppm | 286
Eu | ppm | 1.165 | Re | ppm | < 0.01 | Y | ppm | 23.6
Ga | ppm | 15.65 | Sb | ppm | 3.5 | Yb | ppm | 2.235
Gd | ppm | 5.34 | Sc | ppm | 7.2 | Zn | ppm | 135
Ge | ppm | 1.15 | Se | ppm | < 5 | Zr | ppm | 184.5
Peroxide Fusion ICP
W | ppm | 271.6667
3-Acid Digestion (no HF)
Ag | ppm | 0.35167 | Gd | ppm | 3.7667 | S | wt.% | 2.7767
Al2O3 | wt.% | 12.45 | Hf | ppm | 2.0833 | Sc | ppm | 6.6167
Ba | ppm | 605.3333 | Ho | ppm | 0.425 | Sm | ppm | 5.1833
Be | ppm | 2.25 | K2O | wt.% | 2.24 | Sn | ppm | 2.7583
Bi | ppm | 1.05 | La | ppm | 31 | Sr | ppm | 185
CaO | wt.% | 4.3933 | Li | ppm | 31.5 | Ta | ppm | 0.65667
Cd | ppm | 0.3 | MgO | wt.% | 3.7467 | Tb | ppm | 0.50667
Ce | ppm | 61.8333 | MnO | wt.% | 0.047333 | Th | ppm | 10.0367
Co | ppm | 54.9 | Mo | ppm | 3.4117 | TiO2 | wt.% | 0.48667
Cr | ppm | 50.5 | Na2O | wt.% | 2.1183 | U | ppm | 3.0317
Cs | ppm | 5.6 | Nb | ppm | 9.1 | V | ppm | 67.0167
Cu | ppm | 86.05 | Nd | ppm | 26.7 | W | ppm | 325.3333
Dy | ppm | 2.855 | Ni | ppm | 59.4 | Y | ppm | 11.2
Er | ppm | 1.24 | P2O5 | wt.% | 0.14433 | Yb | ppm | 0.945
Eu | ppm | 1.2217 | Pb | ppm | 21.2333 | Zn | ppm | 117.3333
Fe2O3 | wt.% | 6.9783 | Pr | ppm | 6.7167 | Zr | ppm | 48.8333
Ga | ppm | 14.25 | Rb | ppm | 110.4667
SI unit equivalents: ppb (parts per billion; 1 x 10⁹) ≡ µg/kg; ppm (parts per million; 1 x 10⁶) ≡ mg/kg; wt.% (weight per cent) ≡ % (mass fraction)

## Performance Gates
Table 3. Certified Values and Performance Gates for OREAS 288
Constituent | Certified Value | Absolute Standard Deviations |  |  |  |  | Relative Standard Deviations |  |  | 5% window
|  | 1SD | 2SD Low | 2SD High | 3SD Low | 3SD High | 1RSD | 2RSD | 3RSD | Low | High
Pb Fire Assay
Au, ppm | 4.6368 | 0.17535 | 4.2861 | 4.9875 | 4.1107 | 5.1628 | 3.782% | 7.563% | 11.35% | 4.405 | 4.8686
PhotonAssay
Au, ppm | 4.7258 | 0.11546 | 4.4949 | 4.9568 | 4.3795 | 5.0722 | 2.443% | 4.886% | 7.33% | 4.4896 | 4.9621
Aqua Regia Digestion (sample weights 10-50g)
Au, ppm | 4.4417 | 0.19675 | 4.0482 | 4.8352 | 3.8514 | 5.032 | 4.43% | 8.859% | 13.29% | 4.2196 | 4.6638
Cyanide Leach
Au, ppm | 4.4389 | 0.14889 | 4.1411 | 4.7367 | 3.9922 | 4.8856 | 3.354% | 6.708% | 10.06% | 4.2169 | 4.6608
4-Acid Digestion
Ag, ppm | 0.27444 | 0.018008 | 0.23843 | 0.31046 | 0.22042 | 0.32847 | 6.562% | 13.12% | 19.69% | 0.26072 | 0.28816
Al, wt.% | 6.0821 | 0.26763 | 5.5468 | 6.6173 | 5.2792 | 6.885 | 4.4% | 8.801% | 13.2% | 5.778 | 6.3862
As, ppm | 153.6326 | 7.6983 | 138.236 | 169.0293 | 130.5377 | 176.7276 | 5.011% | 10.02% | 15.03% | 145.951 | 161.3143
Ba, ppm | 597.9615 | 33.2482 | 531.465 | 664.4579 | 498.2168 | 697.7062 | 5.56% | 11.12% | 16.68% | 568.0634 | 627.8596
Be, ppm | 1.9334 | 0.099657 | 1.7341 | 2.1327 | 1.6344 | 2.2324 | 5.154% | 10.31% | 15.46% | 1.8367 | 2.0301
Bi, ppm | 1.1058 | 0.095583 | 0.91463 | 1.297 | 0.81905 | 1.3925 | 8.644% | 17.29% | 25.93% | 1.0505 | 1.1611
Ca, wt.% | 3.3006 | 0.089912 | 3.1208 | 3.4804 | 3.0309 | 3.5703 | 2.724% | 5.448% | 8.172% | 3.1356 | 3.4656
Cd, ppm | 0.29517 | 0.029153 | 0.23687 | 0.35348 | 0.20771 | 0.38263 | 9.877% | 19.75% | 29.63% | 0.28042 | 0.30993
Ce, ppm | 62.8178 | 3.5033 | 55.8111 | 69.8244 | 52.3078 | 73.3278 | 5.577% | 11.15% | 16.73% | 59.6769 | 65.9587
Co, ppm | 53.5659 | 2.4834 | 48.5992 | 58.5327 | 46.1158 | 61.016 | 4.636% | 9.272% | 13.91% | 50.8876 | 56.2442
Cr, ppm | 47.2252 | 4.4211 | 38.383 | 56.0674 | 33.9619 | 60.4885 | 9.362% | 18.72% | 28.09% | 44.8639 | 49.5865
Cs, ppm | 6.9114 | 0.30201 | 6.3074 | 7.5154 | 6.0054 | 7.8174 | 4.37% | 8.739% | 13.11% | 6.5658 | 7.257
Cu, ppm | 99.9555 | 3.1587 | 93.6382 | 106.2728 | 90.4795 | 109.4314 | 3.16% | 6.32% | 9.48% | 94.9577 | 104.9533
Dy, ppm | 3.1269 | 0.13745 | 2.852 | 3.4018 | 2.7145 | 3.5393 | 4.396% | 8.792% | 13.19% | 2.9706 | 3.2832
Er, ppm | 1.2982 | 0.10636 | 1.0855 | 1.5109 | 0.97914 | 1.6173 | 8.193% | 16.39% | 24.58% | 1.2333 | 1.3631
Eu, ppm | 1.1738 | 0.058689 | 1.0565 | 1.2912 | 0.99776 | 1.3499 | 5% | 10% | 15% | 1.1151 | 1.2325
Fe, wt.% | 4.6249 | 0.16579 | 4.2933 | 4.9565 | 4.1276 | 5.1223 | 3.585% | 7.169% | 10.75% | 4.3937 | 4.8562
Ga, ppm | 16.0411 | 1.183 | 13.6752 | 18.4071 | 12.4922 | 19.59 | 7.375% | 14.75% | 22.12% | 15.2391 | 16.8432
Gd, ppm | 4.8128 | 0.23638 | 4.34 | 5.2856 | 4.1037 | 5.5219 | 4.912% | 9.823% | 14.73% | 4.5722 | 5.0534
Hf, ppm | 1.7335 | 0.12874 | 1.476 | 1.991 | 1.3473 | 2.1197 | 7.426% | 14.85% | 22.28% | 1.6468 | 1.8202
Ho, ppm | 0.52355 | 0.068573 | 0.38641 | 0.6607 | 0.31784 | 0.72927 | 13.1% | 26.2% | 39.29% | 0.49738 | 0.54973
In, ppm | 0.050424 | 0.0051576 | 0.040109 | 0.060739 | 0.034951 | 0.065897 | 10.23% | 20.46% | 30.69% | 0.047903 | 0.052945
K, wt.% | 1.7144 | 0.063394 | 1.5876 | 1.8412 | 1.5243 | 1.9046 | 3.698% | 7.395% | 11.09% | 1.6287 | 1.8002
La, ppm | 31.1861 | 1.2439 | 28.6983 | 33.6739 | 27.4543 | 34.9178 | 3.989% | 7.977% | 11.97% | 29.6268 | 32.7454
Li, ppm | 32.5821 | 2.0394 | 28.5033 | 36.6608 | 26.4639 | 38.7002 | 6.259% | 12.52% | 18.78% | 30.953 | 34.2112
Lu, ppm | 0.17044 | 0.01291 | 0.14462 | 0.19626 | 0.13171 | 0.20917 | 7.574% | 15.15% | 22.72% | 0.16192 | 0.17896
Mg, wt.% | 2.0523 | 0.059894 | 1.9325 | 2.1721 | 1.8727 | 2.232 | 2.918% | 5.837% | 8.755% | 1.9497 | 2.155
Mn, wt.% | 0.035716 | 0.0016671 | 0.032382 | 0.039051 | 0.030715 | 0.040718 | 4.668% | 9.335% | 14% | 0.033931 | 0.037502
Mo, ppm | 3.4335 | 0.16662 | 3.1002 | 3.7667 | 2.9336 | 3.9333 | 4.853% | 9.705% | 14.56% | 3.2618 | 3.6052
Na, wt.% | 1.4974 | 0.04865 | 1.4001 | 1.5947 | 1.3514 | 1.6433 | 3.249% | 6.498% | 9.747% | 1.4225 | 1.5722
Nb, ppm | 8.1948 | 0.39905 | 7.3967 | 8.9929 | 6.9976 | 9.3919 | 4.87% | 9.739% | 14.61% | 7.785 | 8.6045
Nd, ppm | 28.3928 | 1.1999 | 25.993 | 30.7926 | 24.7931 | 31.9925 | 4.226% | 8.452% | 12.68% | 26.9731 | 29.8124
Ni, ppm | 52.7774 | 1.3847 | 50.008 | 55.5469 | 48.6233 | 56.9316 | 2.624% | 5.247% | 7.871% | 50.1386 | 55.4163
P, wt.% | 0.060101 | 0.0022214 | 0.055658 | 0.064543 | 0.053437 | 0.066765 | 3.696% | 7.392% | 11.09% | 0.057096 | 0.063106
Pb, ppm | 21.0588 | 1.4526 | 18.1536 | 23.9641 | 16.701 | 25.4167 | 6.898% | 13.8% | 20.69% | 20.0059 | 22.1118
Pr, ppm | 7.3898 | 0.38307 | 6.6237 | 8.156 | 6.2406 | 8.539 | 5.184% | 10.37% | 15.55% | 7.0203 | 7.7593
Rb, ppm | 100.1732 | 3.1027 | 93.9678 | 106.3786 | 90.8651 | 109.4813 | 3.097% | 6.195% | 9.292% | 95.1645 | 105.1818
S, wt.% | 2.4777 | 0.085652 | 2.3064 | 2.649 | 2.2207 | 2.7346 | 3.457% | 6.914% | 10.37% | 2.3538 | 2.6016
Sb, ppm | 3.1776 | 0.23644 | 2.7047 | 3.6505 | 2.4683 | 3.8869 | 7.441% | 14.88% | 22.32% | 3.0187 | 3.3365
Sc, ppm | 7.0855 | 0.51229 | 6.0609 | 8.11 | 5.5486 | 8.6223 | 7.23% | 14.46% | 21.69% | 6.7312 | 7.4397
Sm, ppm | 5.7288 | 0.28539 | 5.158 | 6.2996 | 4.8726 | 6.585 | 4.982% | 9.963% | 14.95% | 5.4424 | 6.0153
Sn, ppm | 3.1274 | 0.19437 | 2.7386 | 3.5161 | 2.5442 | 3.7105 | 6.215% | 12.43% | 18.65% | 2.971 | 3.2837
Sr, ppm | 177.3502 | 7.957 | 161.4363 | 193.2641 | 153.4794 | 201.2211 | 4.487% | 8.973% | 13.46% | 168.4827 | 186.2177
Ta, ppm | 0.71822 | 0.035477 | 0.64727 | 0.78917 | 0.61179 | 0.82465 | 4.94% | 9.879% | 14.82% | 0.68231 | 0.75413
Tb, ppm | 0.62931 | 0.035084 | 0.55914 | 0.69948 | 0.52405 | 0.73456 | 5.575% | 11.15% | 16.73% | 0.59784 | 0.66077
Te, ppm | 0.62063 | 0.075163 | 0.47031 | 0.77096 | 0.39515 | 0.84612 | 12.11% | 24.22% | 36.33% | 0.5896 | 0.65167
Th, ppm | 9.8319 | 0.44484 | 8.9422 | 10.7216 | 8.4974 | 11.1664 | 4.524% | 9.049% | 13.57% | 9.3403 | 10.3235
Ti, wt.% | 0.25725 | 0.0098398 | 0.23757 | 0.27693 | 0.22773 | 0.28677 | 3.825% | 7.65% | 11.47% | 0.24439 | 0.27011
Tl, ppm | 0.56573 | 0.034185 | 0.49736 | 0.6341 | 0.46317 | 0.66828 | 6.043% | 12.09% | 18.13% | 0.53744 | 0.59401
Tm, ppm | 0.17853 | 0.016992 | 0.14455 | 0.21252 | 0.12756 | 0.22951 | 9.518% | 19.04% | 28.55% | 0.16961 | 0.18746
U, ppm | 3.5122 | 0.28823 | 2.9357 | 4.0886 | 2.6475 | 4.3769 | 8.207% | 16.41% | 24.62% | 3.3366 | 3.6878
V, ppm | 62.0356 | 3.9708 | 54.0939 | 69.9773 | 50.123 | 73.9481 | 6.401% | 12.8% | 19.2% | 58.9338 | 65.1374
W, ppm | 284.2987 | 13.0704 | 258.158 | 310.4395 | 245.0876 | 323.5098 | 4.597% | 9.195% | 13.79% | 270.0838 | 298.5137
Y, ppm | 13.5167 | 0.7048 | 12.1071 | 14.9263 | 11.4023 | 15.6311 | 5.214% | 10.43% | 15.64% | 12.8408 | 14.1925
Yb, ppm | 1.1546 | 0.1333 | 0.88803 | 1.4212 | 0.75473 | 1.5545 | 11.54% | 23.09% | 34.63% | 1.0969 | 1.2123
Zn, ppm | 141.5795 | 6.0012 | 129.5772 | 153.5819 | 123.5761 | 159.583 | 4.239% | 8.477% | 12.72% | 134.5006 | 148.6585
Zr, ppm | 56.1851 | 6.8728 | 42.4395 | 69.9308 | 35.5666 | 76.8036 | 12.23% | 24.46% | 36.7% | 53.3759 | 58.9944
Aqua Regia Digestion
Ag, ppm | 0.26462 | 0.018372 | 0.22787 | 0.30136 | 0.2095 | 0.31973 | 6.943% | 13.89% | 20.83% | 0.25139 | 0.27785
Al, wt.% | 1.3089 | 0.10051 | 1.1079 | 1.5099 | 1.0074 | 1.6104 | 7.679% | 15.36% | 23.04% | 1.2435 | 1.3744
As, ppm | 150.1473 | 5.9597 | 138.228 | 162.0666 | 132.2683 | 168.0263 | 3.969% | 7.938% | 11.91% | 142.6399 | 157.6547
B, ppm | 50.0694 | 9.0239 | 32.0216 | 68.1172 | 22.9977 | 77.1411 | 18.02% | 36.05% | 54.07% | 47.5659 | 52.5729
Be, ppm | 1.1398 | 0.14075 | 0.85827 | 1.4213 | 0.71752 | 1.562 | 12.35% | 24.7% | 37.05% | 1.0828 | 1.1968
Bi, ppm | 1.115 | 0.10769 | 0.89965 | 1.3304 | 0.79196 | 1.4381 | 9.658% | 19.32% | 28.97% | 1.0593 | 1.1708
Ca, wt.% | 2.525 | 0.13555 | 2.2539 | 2.7961 | 2.1183 | 2.9316 | 5.368% | 10.74% | 16.1% | 2.3987 | 2.6512
Cd, ppm | 0.21967 | 0.01801 | 0.18365 | 0.25569 | 0.16564 | 0.2737 | 8.198% | 16.4% | 24.6% | 0.20869 | 0.23066
Ce, ppm | 24.6708 | 4.5226 | 15.6256 | 33.7161 | 11.103 | 38.2387 | 18.33% | 36.66% | 55% | 23.4373 | 25.9044
Co, ppm | 51.6392 | 2.7612 | 46.1167 | 57.1616 | 43.3555 | 59.9228 | 5.347% | 10.69% | 16.04% | 49.0572 | 54.2211
Cr, ppm | 42.1913 | 2.0086 | 38.1741 | 46.2084 | 36.1656 | 48.217 | 4.761% | 9.521% | 14.28% | 40.0817 | 44.3008
Cs, ppm | 5.8135 | 0.27821 | 5.2571 | 6.37 | 4.9789 | 6.6482 | 4.786% | 9.571% | 14.36% | 5.5229 | 6.1042
Cu, ppm | 99.3559 | 4.0328 | 91.2903 | 107.4215 | 87.2574 | 111.4543 | 4.059% | 8.118% | 12.18% | 94.3881 | 104.3237
Dy, ppm | 2.0383 | 0.19724 | 1.6439 | 2.4328 | 1.4466 | 2.63 | 9.676% | 19.35% | 29.03% | 1.9364 | 2.1402
Er, ppm | 0.81535 | 0.088291 | 0.63877 | 0.99193 | 0.55048 | 1.0802 | 10.83% | 21.66% | 32.49% | 0.77458 | 0.85612
Eu, ppm | 0.38686 | 0.1088 | 0.16927 | 0.60445 | 0.060474 | 0.71325 | 28.12% | 56.25% | 84.37% | 0.36752 | 0.4062
Fe, wt.% | 4.2654 | 0.23177 | 3.8019 | 4.7289 | 3.5701 | 4.9607 | 5.434% | 10.87% | 16.3% | 4.0521 | 4.4787
Ga, ppm | 5.81 | 0.21039 | 5.3893 | 6.2308 | 5.1789 | 6.4412 | 3.621% | 7.242% | 10.86% | 5.5195 | 6.1005
Gd, ppm | 2.6687 | 0.61708 | 1.4345 | 3.9028 | 0.81741 | 4.5199 | 23.12% | 46.25% | 69.37% | 2.5352 | 2.8021
Ge, ppm | 0.095238 | 0.018354 | 0.058531 | 0.13195 | 0.040177 | 0.1503 | 19.27% | 38.54% | 57.81% | 0.090476 | 0.1
Hf, ppm | 0.3078 | 0.033048 | 0.2417 | 0.3739 | 0.20866 | 0.40694 | 10.74% | 21.47% | 32.21% | 0.29241 | 0.32319
Ho, ppm | 0.31819 | 0.023481 | 0.27123 | 0.36515 | 0.24775 | 0.38863 | 7.38% | 14.76% | 22.14% | 0.30228 | 0.3341
In, ppm | 0.044156 | 0.0037673 | 0.036622 | 0.051691 | 0.032855 | 0.055458 | 8.532% | 17.06% | 25.59% | 0.041949 | 0.046364
K, wt.% | 0.60179 | 0.038625 | 0.52455 | 0.67904 | 0.48592 | 0.71767 | 6.418% | 12.84% | 19.25% | 0.57171 | 0.63188
La, ppm | 11.0279 | 2.14 | 6.7478 | 15.3079 | 4.6078 | 17.448 | 19.41% | 38.81% | 58.22% | 10.4765 | 11.5793
Li, ppm | 26.417 | 2.1959 | 22.0253 | 30.8087 | 19.8294 | 33.0045 | 8.312% | 16.62% | 24.94% | 25.0961 | 27.7378
Lu, ppm | 0.088738 | 0.0049131 | 0.078911 | 0.098564 | 0.073998 | 0.10348 | 5.537% | 11.07% | 16.61% | 0.084301 | 0.093174
Mg, wt.% | 1.6058 | 0.08809 | 1.4296 | 1.782 | 1.3415 | 1.8701 | 5.486% | 10.97% | 16.46% | 1.5255 | 1.6861
Mn, wt.% | 0.03303 | 0.001792 | 0.029446 | 0.036614 | 0.027654 | 0.038406 | 5.425% | 10.85% | 16.28% | 0.031378 | 0.034681
Mo, ppm | 3.2715 | 0.2361 | 2.7993 | 3.7438 | 2.5632 | 3.9799 | 7.217% | 14.43% | 21.65% | 3.108 | 3.4351
Na, wt.% | 0.10688 | 0.013484 | 0.079916 | 0.13385 | 0.066432 | 0.14734 | 12.62% | 25.23% | 37.85% | 0.10154 | 0.11223
Nb, ppm | 1.0298 | 0.21848 | 0.59289 | 1.4668 | 0.37441 | 1.6853 | 21.21% | 42.43% | 63.64% | 0.97835 | 1.0813
Ni, ppm | 42.7255 | 2.3404 | 38.0446 | 47.4064 | 35.7042 | 49.7469 | 5.478% | 10.96% | 16.43% | 40.5892 | 44.8618
P, wt.% | 0.04734 | 0.002149 | 0.043042 | 0.051638 | 0.040893 | 0.053787 | 4.539% | 9.079% | 13.62% | 0.044973 | 0.049707
Pb, ppm | 9.9766 | 0.57494 | 8.8267 | 11.1264 | 8.2517 | 11.7014 | 5.763% | 11.53% | 17.29% | 9.4777 | 10.4754
Rb, ppm | 62.0505 | 4.1127 | 53.825 | 70.2759 | 49.7123 | 74.3886 | 6.628% | 13.26% | 19.88% | 58.9479 | 65.153
S, wt.% | 2.4673 | 0.1045 | 2.2583 | 2.6762 | 2.1538 | 2.7807 | 4.235% | 8.471% | 12.71% | 2.3439 | 2.5906
Sb, ppm | 2.2316 | 0.36233 | 1.5069 | 2.9562 | 1.1446 | 3.3185 | 16.24% | 32.47% | 48.71% | 2.12 | 2.3431
Sc, ppm | 5.6064 | 0.34265 | 4.9211 | 6.2917 | 4.5784 | 6.6344 | 6.112% | 12.22% | 18.34% | 5.3261 | 5.8867
Se, ppm | 1.4114 | 0.17628 | 1.0589 | 1.764 | 0.88258 | 1.9403 | 12.49% | 24.98% | 37.47% | 1.3409 | 1.482
Sn, ppm | 2.1569 | 0.17339 | 1.8101 | 2.5037 | 1.6367 | 2.6771 | 8.039% | 16.08% | 24.12% | 2.0491 | 2.2648
Sr, ppm | 53.513 | 2.6449 | 48.2232 | 58.8028 | 45.5784 | 61.4476 | 4.942% | 9.885% | 14.83% | 50.8374 | 56.1887
Ta, ppm | < 0.01 | IND | IND | IND | IND | IND | IND | IND | IND | IND | IND
Tb, ppm | 0.38804 | 0.064415 | 0.25921 | 0.51687 | 0.19479 | 0.58128 | 16.6% | 33.2% | 49.8% | 0.36863 | 0.40744
Te, ppm | 0.60513 | 0.053998 | 0.49713 | 0.71313 | 0.44314 | 0.76712 | 8.923% | 17.85% | 26.77% | 0.57487 | 0.63539
Th, ppm | 3.7576 | 0.87754 | 2.0025 | 5.5127 | 1.125 | 6.3902 | 23.35% | 46.71% | 70.06% | 3.5697 | 3.9455
Ti, wt.% | 0.16075 | 0.013311 | 0.13413 | 0.18737 | 0.12081 | 0.20068 | 8.281% | 16.56% | 24.84% | 0.15271 | 0.16878
Tl, ppm | 0.3906 | 0.021697 | 0.34721 | 0.434 | 0.32552 | 0.45569 | 5.555% | 11.11% | 16.66% | 0.37107 | 0.41014
U, ppm | 2.634 | 0.2376 | 2.1588 | 3.1092 | 1.9211 | 3.3468 | 9.021% | 18.04% | 27.06% | 2.5023 | 2.7657
V, ppm | 36.0034 | 1.627 | 32.7495 | 39.2573 | 31.1225 | 40.8842 | 4.519% | 9.038% | 13.56% | 34.2032 | 37.8035
W, ppm | 228.8909 | 16.3322 | 196.2265 | 261.5554 | 179.8942 | 277.8876 | 7.135% | 14.27% | 21.41% | 217.4464 | 240.3355
Y, ppm | 8.2796 | 0.58518 | 7.1093 | 9.45 | 6.5241 | 10.0352 | 7.068% | 14.14% | 21.2% | 7.8656 | 8.6936
Yb, ppm | 0.62181 | 0.041359 | 0.53909 | 0.70453 | 0.49773 | 0.74589 | 6.651% | 13.3% | 19.95% | 0.59072 | 0.6529
Zn, ppm | 108.9883 | 6.2082 | 96.5718 | 121.4047 | 90.3636 | 127.6129 | 5.696% | 11.39% | 17.09% | 103.5388 | 114.4377
Zr, ppm | 8.7812 | 0.96793 | 6.8454 | 10.7171 | 5.8774 | 11.685 | 11.02% | 22.05% | 33.07% | 8.3421 | 9.2203
Infrared Combustion
S, wt.% | 2.4909 | 0.065189 | 2.3605 | 2.6213 | 2.2953 | 2.6864 | 2.617% | 5.234% | 7.851% | 2.3663 | 2.6154
SI unit equivalents: ppm (parts per million; 1 x 10⁶) ≡ mg/kg; wt.% (weight per cent) ≡ % (mass fraction)

## Abbreviations
Table 4. Abbreviations used for OREAS 288
Abbreviation | Explanation
< | ‘less than’
IND | indeterminate
NR | not reported
PDM3 | percent deviation of lab mean from corrected mean of means
Rel.Std.Dev. | one relative standard deviation
Std.Dev. | one standard deviation
Method Codes:
3A*MS | 3-acid (HNO3-HCIO4-HCI) digestion with inductively coupled plasma mass spectroscopy
3A*OES/MS | 3-acid (HNO3-HCIO4-HCI) digestion with ICP-OES or ICP-MS finish
4A*MS | 4-acid (HF-HNO3-HClO4-HCl) digestion with inductively coupled plasma mass spectroscopy
4A*OES | 4-acid (HF-HNO3-HClO4-HCl) digestion with inductively coupled plasma optical emission spectroscopy
4A*OES/MS | 4-acid (HF-HNO3-HClO4-HCl) digestion with ICP-OES or ICP-MS finish
ABL*MS | laser ablation with inductively coupled plasma mass spectroscopy
AR*AAS | aqua regia digestion with atomic absorption spectroscopy
AR*MS | aqua regia digestion with inductively coupled plasma mass spectroscopy
AR*OES | aqua regia digestion with inductively coupled plasma optical emission spectroscopy
AR*OES/MS | aqua regia digestion with ICP-OES or ICP-MS finish
BF*XRF | lithium borate fusion with X-ray fluorescence spectroscopy
CNL*AAS | cyanide leach with atomic absorption spectroscopy
CNL*MS | cyanide leach with inductively coupled plasma mass spectroscopy
CNL*OES | cyanide leach with inductively coupled plasma optical emission spectroscopy
CNL*OES/AAS | cyanide leach with AAS or ICP-OES finish
FA*AAS | fire assay with atomic absorption spectroscopy
FA*OES | fire assay with inductively coupled plasma optical emission spectroscopy
INAA | instrumental neutron activation analysis
IRC | infrared combustion
LOI*TGA | loss on ignition by thermogravimetric analysis
PF*OES | sodium peroxide fusion with inductively coupled plasma optical emission spectroscopy
Raw*PA | 350g 300ml raw sample (solid) packed into single use jar with PhotonAssay (X-ray) finish
Legend:- | (for Method Group Tabulated Results omitted in the determination of Certified Values)
Individual | - Outlying individual values
Batch & Limits | - Outlying laboratory batch data sets and superfluous limit values

## Laboratory List
Table 5. Participating Laboratory List used for OREAS 288
Lab Slot | Laboratory Name and Location
Actlabs, Ancaster, Ontario, Canada
AGAT Laboratories, Calgary, Alberta, Canada
ALS, Canning Vale, WA, Australia
ALS, Johannesburg, South Africa
ALS, Kalgoorlie, WA, Australia
ALS, Lima, Peru
ALS, Loughrea, Galway, Ireland
ALS, Malaga, WA, Australia
ALS, Vancouver, BC, Canada
American Assay Laboratories, Sparks, Nevada, USA
ANSTO, Lucas Heights, NSW, Australia
Bureau Veritas Commodities Canada Ltd, Vancouver, BC, Canada
Bureau Veritas Geoanalytical, Perth, WA, Australia
Bureau Veritas Mineral Solutions (BVMS), Al Wadi District, Jeddah, Saudi Arabia
CRS Laboratories Oy, Kempele, Northern Ostrobothnia, Finland
Gekko Assay Labs, Ballarat, VIC, Australia
Inspectorate (BV), Lima, Peru
Intertek Genalysis, Adelaide, SA, Australia
Intertek Genalysis, Perth, WA, Australia
Intertek Minerals Ltd, Bibiani, Western North Region, Ghana
Intertek Minerals Ltd, Tarkwa, Western Region, Ghana
Intertek Tarkwa, Tarkwa, Ghana
Intertek Testing Services, Townsville, QLD, Australia
Intertek Testing Services Philippines, Cupang, Muntinlupa, Philippines
Koza Gold (Ovacik Gold Mine), Bergama, Izmir, Turkey
MSA ENVAL Laboratories, Yamoussoukro, Côte d'Ivoire
MSALABS, Bougouni, Bamako, Mali
MSALABS, Prince George, BC, Canada
MSALABS, Val-d'Or, Quebec, Canada
MSALABS Bulyanhulu Gold Mine, Bubada, Shinyanga, United Republic of Tanzania
MSALABS Geita, Geita, Geita, United Republic of Tanzania
MSALABS Ghana Ltd, Obuasi, Ashanti, Ghana
MSALABS Kibali Gold Mines, Doko, Haut-Uélé, Congo, Democratic Republic of the (Zaire)
MSALABS Timmins, Timmins, Ontario, Canada
On Site Laboratory Services, Bendigo, VIC, Australia
Paragon Geochemical Laboratories, Sparks, Nevada, USA
PT Geoservices Ltd, Cikarang, Jakarta Raya, Indonesia
PT Intertek Utama Services, Jakarta Timur, DKI Jakarta, Indonesia
Ravenswood Gold, Ravenswood, QLD, Australia
Reminex Centre de Recherche, Marrakesh, Marrakesh-Safi, Morocco
Saskatchewan Research Council, Saskatoon, Saskatchewan, Canada
SGS Canada Inc., Vancouver, BC, Canada
SGS del Peru, Lima, Peru
SGS Geosol Laboratorios Ltda, Vespasiano, Minas Gerais, Brazil
SGS Tarkwa, Tarkwa, Western Region, Ghana
Shiva Analyticals Ltd, Bangalore North, Karnataka, India
Skyline Assayers & Laboratories, Tucson, Arizona, USA
Stewart Assay & Environmental Laboratories LLC, Kara-Balta, Chüy, Kyrgyzstan

## Homogeneity
ORE - Lab-Upscaled RSD Results for CRM: OREAS 288 (Execution: 1) - Analyte Au - (Gold) by INAA
Branch | LabSlot | LabCode | Round | Smp# | Lot | SID | Response SmplMass(g) | Response (ppm) | Upscaled Value (ppm)
2 | 1 | ANSLu | 1 | 16 | 8 | 261124 | 0.086544 | 4.8203 | 4.7179
2 | 1 | ANSLu | 1 | 17 | 9 | 261125 | 0.087871 | 4.5459 | 4.7033
2 | 1 | ANSLu | 1 | 18 | 9 | 261126 | 0.08554 | 4.7524 | 4.7143
2 | 1 | ANSLu | 1 | 5 | 3 | 261127 | 0.087289 | 4.7884 | 4.7162
2 | 1 | ANSLu | 1 | 9 | 5 | 261128 | 0.083198 | 4.6189 | 4.7072
2 | 1 | ANSLu | 1 | 13 | 7 | 261129 | 0.083738 | 4.7645 | 4.7149
2 | 1 | ANSLu | 1 | 14 | 7 | 261130 | 0.085916 | 4.7137 | 4.7122
2 | 1 | ANSLu | 1 | 6 | 3 | 261131 | 0.086057 | 4.8731 | 4.7207
2 | 1 | ANSLu | 1 | 11 | 6 | 261132 | 0.083777 | 4.7111 | 4.7121
2 | 1 | ANSLu | 1 | 19 | 10 | 261133 | 0.086104 | 4.7544 | 4.7144
2 | 1 | ANSLu | 1 | 3 | 2 | 261134 | 0.081875 | 4.5815 | 4.7052
2 | 1 | ANSLu | 1 | 10 | 5 | 261135 | 0.082478 | 4.8513 | 4.7195
2 | 1 | ANSLu | 1 | 4 | 2 | 261136 | 0.085533 | 4.7326 | 4.7132
2 | 1 | ANSLu | 1 | 15 | 8 | 261137 | 0.087097 | 4.5893 | 4.7056
2 | 1 | ANSLu | 1 | 8 | 4 | 261138 | 0.087445 | 4.5478 | 4.7034
2 | 1 | ANSLu | 1 | 7 | 4 | 261139 | 0.082126 | 4.7031 | 4.7117
2 | 1 | ANSLu | 1 | 20 | 10 | 261140 | 0.084931 | 4.7365 | 4.7134
2 | 1 | ANSLu | 1 | 1 | 1 | 261141 | 0.084679 | 4.6506 | 4.7089
2 | 1 | ANSLu | 1 | 2 | 1 | 261142 | 0.083174 | 4.7057 | 4.7118
2 | 1 | ANSLu | 1 | 12 | 6 | 261143 | 0.082776 | 4.8016 | 4.7169
Mean | [6 empty] | 0.084907 | 4.7121 | 4.7121
Median | [7 empty] | 4.7231 | 4.7127
SD | [7 empty] | 0.096614 | 0.0051399
RSD | [7 empty] | 2.05% | 0.1091%
RSD Upscale Factor | [7 empty] | 0.0532
Parameters | :
Nominal Mass Value |  | 30 | gm

## Fire Assay
| Analytical results for Au in OREAS 288 (Certified Value 4.64 ppm) | [33 empty] | Certified
Au | Round | Replicate | Lab | Lab | Lab | Lab | Lab | Lab | Lab | Lab | Lab | Lab | Lab | Lab | Lab | Lab | Lab | Lab | Lab | Lab | Lab | Lab | Lab | Lab | Lab | Lab | Lab | Lab | Lab | Lab | Lab | Lab | Lab | Lab | 1
| No | No | 2.00 | 1.01 | 1.02 | 1.03 | 1.04 | 1.05 | 1.06 | 1.08 | 1.09 | 1.10 | 1.11 | 1.12 | 1.13 | 1.14 | 1.15 | 1.16 | 1.17 | 1.18 | 1.19 | 1.20 | 1.21 | 1.22 | 1.23 | 1.24 | 1.25 | 1.26 | 1.27 | 1.28 | 1.29 | 1.30 | 1.31 | 1.32 | ppm
|  |  | INAA | FA*AAS | FA*AAS | FA*AAS | FA*OES | FA*AAS | FA*AAS | FA*AAS | FA*AAS | FA*AAS | FA*AAS | FA*OES | FA*AAS | FA*OES | FA*OES | FA*OES | FA*OES | FA*OES | FA*AAS | FA*AAS | FA*AAS | FA*AAS | FA*OES | FA*AAS | FA*AAS | FA*OES | FA*OES | FA*AAS | FA*OES | FA*AAS | FA*AAS | FA*AAS | 2
|  |  | 0.085g | 50g | 30g | 30g | 25g | 30g | 50g | 50g | 30g | 50g | 40g | 30g | 30g | 30g | 30g | 30g | 30g | 30g | 30g | 30g | 30g | 50g | 30g | 30g | 30g | 50g | 25g | 15g | 30g | 40g | 30g | 30g | 3
| 1 | 1 | 4.6506 | 4.38 | 4.4649 | 4.7499 | 4.721 | 4.7645 | 4.733 | 4.82 | 4.85 | 4.22 | 4.55 | 4.7 | 4.503 | 4.77 | 4.47 | 4.69 | 4.74 | 4.86 | 4.6837 | 4.405 | 4.667 | 4.71 | 4.62 | 4.908 | 4.49 | 4.673 | 4.555 | 4.551 | 4.5 | 5 | 4.322 | 4.29 | 1
| 1 | 2 | 4.7057 | 4.24 | 4.4649 | 4.7543 | 4.686 | 4.7583 | 4.889 | 4.81 | 4.8 | 4.4 | 4.55 | 4.76 | 4.573 | 4.75 | 4.5 | 4.65 | 4.85 | 4.92 | 4.6408 | 4.438 | 4.677 | 4.78 | 4.82 | 4.751 | 4.52 | 4.657 | 4.624 | 4.434 | 4.4 | 4.8 | 4.551 | 4.29 | 0
| 1 | 3 | 4.5815 | 4.5 | 4.5342 | 4.7596 | 4.697 | 4.822 | 4.756 | 4.83 | 4.75 | 4.39 | 4.56 | 4.48 | 4.474 | 4.85 | 4.39 | 4.64 | 4.72 | 4.93 | 4.7346 | 4.548 | 4.637 | 4.76 | 4.7 | 4.864 | 4.31 | 4.675 | 4.623 | 4.47 | 4.67 | 5 | 4.3 | 4.36 | 16
| 1 | 4 | 4.7326 | 4.56 | 4.5342 | 4.7677 | 4.739 | 4.7 | 4.836 | 4.83 | 4.8 | 4.42 | 4.57 | 4.77 | 4.558 | 4.77 | 4.36 | 4.67 | 4.66 | 4.9 | 4.7421 | 4.366 | 4.745 | 4.77 | 4.88 | 4.78 | 4.36 | 4.655 | 4.669 | 4.508 | 4.25 | 4.4 | 4.478 | 4.39 | 4.6368
| 1 | 5 | 4.7884 | 4.28 | 4.5441 | 4.7564 | 4.802 | 4.6328 | 4.813 | 4.81 | 4.86 | 4.39 | 4.54 | 0.004 | 4.395 | 4.77 | 4.85 | 4.68 | 4.75 | 4.94 | 4.6516 | 4.568 | 4.653 | 4.7 | 4.84 | 4.819 | 4.54 | 4.74 | 4.618 | 4.516 | 4.47 | 4.5 | 4.445 | 4.37 | 7
| 1 | 6 | 4.8731 | 4.48 | 4.4748 | 4.7407 | 4.72 | 4.6673 | 4.806 | 4.88 | 4.84 | 4.45 | 4.55 | 4.73 | 4.229 | 4.75 | 4.83 | 4.68 | 4.77 | 4.93 | 4.7439 | 4.475 | 4.697 | 4.7 | 4.86 | 4.856 | 4.38 | 4.662 | 4.61 | 4.517 | 4.42 | 4.7 | 4.531 | 4.37
|  | 7 | 2.00: 4.7031
|  | 8 | 2.00: 4.5478
|  | 9 | 2.00: 4.6189
|  | 10 | 2.00: 4.8513
|  | 11 | 2.00: 4.7111
|  | 12 | 2.00: 4.8016
|  | 13 | 2.00: 4.7645
|  | 14 | 2.00: 4.7137
|  | 15 | 2.00: 4.5893
|  | 16 | 2.00: 4.8203
|  | 17 | 2.00: 4.5459
|  | 18 | 2.00: 4.7524
|  | 19 | 2.00: 4.7544
|  | 20 | 2.00: 4.7365
| Mean |  | 4.7121 | 4.4067 | 4.5028 | 4.7548 | 4.7275 | 4.7241 | 4.8055 | 4.83 | 4.8167 | 4.3783 | 4.5533 | 3.9073 | 4.4553 | 4.7767 | 4.5667 | 4.6683 | 4.7483 | 4.9133 | 4.6995 | 4.4667 | 4.6793 | 4.7367 | 4.7867 | 4.8297 | 4.4333 | 4.677 | 4.6165 | 4.4993 | 4.4517 | 4.7333 | 4.4378 | 4.345
| Median |  | 4.7231 | 4.43 | 4.5045 | 4.7554 | 4.7205 | 4.7291 | 4.8095 | 4.825 | 4.82 | 4.395 | 4.55 | 4.715 | 4.4885 | 4.77 | 4.485 | 4.675 | 4.745 | 4.925 | 4.7092 | 4.4565 | 4.672 | 4.735 | 4.83 | 4.8375 | 4.435 | 4.6675 | 4.6205 | 4.512 | 4.445 | 4.75 | 4.4615 | 4.365
| Std Dev. |  | 0.096614 | 0.12817 | 0.0383 | 0.0091305 | 0.041069 | 0.070004 | 0.055974 | 0.026077 | 0.041312 | 0.08085 | 0.010328 | 1.9152 | 0.12796 | 0.037238 | 0.21787 | 0.019408 | 0.062423 | 0.029439 | 0.04693 | 0.079638 | 0.038124 | 0.037238 | 0.10328 | 0.057926 | 0.095429 | 0.031931 | 0.036555 | 0.041142 | 0.13761 | 0.25033 | 0.10542 | 0.043704
| Rel.Std.Dev. |  | 2.05% | 2.908% | 0.8506% | 0.192% | 0.8687% | 1.482% | 1.165% | 0.5399% | 0.8577% | 1.847% | 0.2268% | 49.02% | 2.872% | 0.7796% | 4.771% | 0.4157% | 1.315% | 0.5992% | 0.9986% | 1.783% | 0.8147% | 0.7862% | 2.158% | 1.199% | 2.153% | 0.6827% | 0.7918% | 0.9144% | 3.091% | 5.289% | 2.375% | 1.006%
| PDM3 |  | 1.625% | -4.963% | -2.889% | 2.545% | 1.956% | 1.884% | 3.638% | 4.167% | 3.879% | -5.574% | -1.8% | -15.73% | -3.913% | 3.017% | -1.512% | 0.6802% | 2.406% | 5.964% | 1.351% | -3.669% | 0.9175% | 2.154% | 3.232% | 4.16% | -4.388% | 0.8671% | -0.4376% | -2.965% | -3.993% | 2.082% | -4.291% | -6.293%
| Z-Score (Absolute) |  | NA | 1.42 | 0.91 | 0.41 | 0.27 | 0.25 | 0.67 | 0.8 | 0.73 | 1.57 | 0.65 | 4.04 | 1.16 | 0.52 | 0.58 | 0.05 | 0.37 | 1.24 | 0.12 | 1.1 | 0.01 | 0.31 | 0.58 | 0.8 | 1.28 | 0 | 0.32 | 0.93 | 1.18 | 0.3 | 1.26 | 1.74
Note on C31: Z-Scores have been calculated inclusive of individual outliers. In general, laboratory batches are rejected if Z-Score > 2.5.

## PA
| Analytical results for Au in OREAS 288 (Certified Value 4.73 ppm) | [17 empty] | Certified
Au | Round | Replicate | Lab | Lab | Lab | Lab | Lab | Lab | Lab | Lab | Lab | Lab | Lab | Lab | Lab | Lab | Lab | Lab | 1
| No | No | 2.00 | 5.01 | 5.02 | 5.03 | 5.04 | 5.05 | 5.06 | 5.07 | 5.08 | 5.09 | 5.11 | 5.12 | 5.13 | 5.14 | 5.15 | 5.16 | ppm
|  |  | INAA | Raw*PA | Raw*PA | Raw*PA | Raw*PA | Raw*PA | Raw*PA | Raw*PA | Raw*PA | Raw*PA | Raw*PA | Raw*PA | Raw*PA | Raw*PA | Raw*PA | Raw*PA | 2
|  |  | 0.085g | 330±15 g | 330±15 g | 330±15 g | 330±15 g | 330±15 g | 330±15 g | 330±15 g | 330±15 g | 330±15 g | 330±15 g | 330±15 g | 330±15 g | 330±15 g | 330±15 g | 330±15 g | 3
| 1 | 1 | 4.6506 | 4.823 | 4.801 | 4.762 | 4.754 | 4.713 | 4.793 | 4.772 | 4.782 | 4.77 | 4.75 | 4.67 | 4.65 | 4.81 | 4.667 | 4.832 | 1
| 1 | 2 | 4.7057 | 4.791 | 4.795 | 4.95 | 4.804 | 4.726 | 4.654 | 4.652 | 4.696 | 4.73 | 4.75 | 4.43 | 4.57 | 4.74 | 4.655 | 4.868 | 0
| 1 | 3 | 4.5815 | 4.675 | 4.808 | 4.777 | 4.712 | 4.838 | 4.551 | 4.855 | 4.712 | 4.64 | 4.77 | 4.53 | 4.52 | 4.69 | 4.716 | 4.615 | 16
| 1 | 4 | 4.7326 | 4.665 | 4.81 | 4.862 | 4.819 | 4.878 | 4.642 | 4.797 | 4.731 | 4.74 | 4.99 | 4.9 | 4.64 | 4.72 | 4.719 | 4.788 | 4.7258
| 1 | 5 | 4.7884 | 4.527 | 4.773 | 4.897 | 4.758 | 4.66 | 4.63 | 4.558 | 4.525 | 4.7 | 4.8 | 4.71 | 4.65 | 4.78 | 4.729 | 4.64 | 9
| 1 | 6 | 4.8731 | 4.514 | 4.745 | 4.846 | 4.899 | 4.625 | 4.67 | 4.765 | 4.792 | 4.8 | 4.97 | 4.39 | 4.46 | 4.68 | 4.717 | 4.846
|  | 7 | 2.00: 4.7031
|  | 8 | 2.00: 4.5478
|  | 9 | 2.00: 4.6189
|  | 10 | 2.00: 4.8513
|  | 11 | 2.00: 4.7111
|  | 12 | 2.00: 4.8016
|  | 13 | 2.00: 4.7645
|  | 14 | 2.00: 4.7137
|  | 15 | 2.00: 4.5893
|  | 16 | 2.00: 4.8203
|  | 17 | 2.00: 4.5459
|  | 18 | 2.00: 4.7524
|  | 19 | 2.00: 4.7544
|  | 20 | 2.00: 4.7365
| Mean |  | 4.7121 | 4.6658 | 4.7887 | 4.849 | 4.791 | 4.74 | 4.6567 | 4.7332 | 4.7063 | 4.73 | 4.8383 | 4.605 | 4.5817 | 4.7367 | 4.7005 | 4.7648
| Median |  | 4.7231 | 4.67 | 4.798 | 4.854 | 4.781 | 4.7195 | 4.648 | 4.7685 | 4.7215 | 4.735 | 4.785 | 4.6 | 4.605 | 4.73 | 4.7165 | 4.81
| Std Dev. |  | 0.096614 | 0.12867 | 0.025193 | 0.071325 | 0.065293 | 0.099195 | 0.078566 | 0.10836 | 0.096637 | 0.055857 | 0.11143 | 0.19222 | 0.079352 | 0.050859 | 0.031175 | 0.10983
| Rel.Std.Dev. |  | 2.05% | 2.758% | 0.5261% | 1.471% | 1.363% | 2.093% | 1.687% | 2.289% | 2.053% | 1.181% | 2.303% | 4.174% | 1.732% | 1.074% | 0.6632% | 2.305%
| PDM3 |  | -0.29% | -1.27% | 1.329% | 2.606% | 1.379% | 0.2995% | -1.464% | 0.1549% | -0.4129% | 0.08793% | 2.38% | -2.557% | -3.051% | 0.229% | -0.5363% | 0.825%
| Z-Score (Absolute) |  | NA | 0.82 | 0.67 | 1.41 | 0.7 | 0.08 | 0.93 | 0 | 0.33 | 0.04 | 1.28 | 1.56 | 1.84 | 0.04 | 0.4 | 0.38
Note on C31: Z-Scores have been calculated inclusive of individual outliers. In general, laboratory batches are rejected if Z-Score > 2.5.

## AR Digest 10-50g
| Analytical results for Au in OREAS 288 (Certified Value 4.44 ppm) | [24 empty] | Certified
Au | Round | Replicate | Lab | Lab | Lab | Lab | Lab | Lab | Lab | Lab | Lab | Lab | Lab | Lab | Lab | Lab | Lab | Lab | Lab | Lab | Lab | Lab | Lab | Lab | Lab | 1
| No | No | 2.00 | 1.01 | 1.04 | 1.08 | 1.09 | 1.10 | 1.11 | 1.12 | 1.13 | 1.14 | 1.15 | 1.16 | 1.17 | 1.18 | 1.19 | 1.21 | 1.22 | 1.23 | 1.24 | 1.25 | 1.26 | 1.28 | 1.32 | ppm
|  |  | INAA | AR*AAS | AR*MS | AR*AAS | AR*MS | AR*AAS | AR*AAS | AR*AAS | AR*MS | AR*MS | AR*MS | AR*MS | AR*AAS | AR*MS | AR*MS | AR*MS | AR*AAS | AR*MS | AR*MS | AR*MS | AR*MS | AR*AAS | AR*AAS | 2
|  |  | 0.085g | 50g | 25g | 50g | 30g | 50g | 30g | 10g | 15g | 25g | 25g | 25g | 25g | 25g | 25g | 25g | 30g | 25g | 15g | 25g | 10g | 50g | 30g | 3
| 1 | 1 | 4.6506 | 4.3 | > 2 | 4.34 | 3.61 | 4.16 | 4.49 | 4.41 | 4.314 | 4.51 | 4.38 | 4.74 | 4.55 | 4.8 | 4.704 | 4.23 | 4.31 | 4.49 | 4.6524 | > 0.5 | > 2 | 4.55 | 4.57 | 1
| 1 | 2 | 4.7057 | 4.23 | > 2 | 4.47 | 4.53 | 4.24 | 4.48 | 4.46 | 4.39 | 4.38 | 4.34 | 4.81 | 4.19 | 4.68 | 4.6385 | 4.296 | 4.33 | 4.44 | 4.4768 | > 0.5 | > 2 | 4.45 | 4.06 | 0
| 1 | 3 | 4.5815 | 4.45 | > 2 | 4.46 | 4.78 | 4.19 | 4.5 | 4.39 | 4.523 | 4.74 | 4.57 | 4.74 | 4.28 | 4.63 | 4.7184 | 4.187 | 4.33 | 4.44 | 4.4425 | > 0.5 | > 2 | 4.64 | 4.32 | 16
| 1 | 4 | 4.7326 | 4.48 | > 2 | 4.42 | 4.35 | 4.21 | 4.5 | 4.45 | 4.392 | 4.76 | 4.3 | 4.77 | 4.47 | 4.9 | 4.6441 | 4.16 | 4.3 | 4.33 | 4.2981 | > 0.5 | > 2 | 4.44 | 4.24 | 4.4417
| 1 | 5 | 4.7884 | 4.26 | > 2 | 4.59 | 4.49 | 4.1 | 4.48 | 4.35 | 4.366 | 4.77 | 4.31 | 4.8 | 4.11 | 4.41 | 4.7005 | 4.291 | 4.31 | 4.42 | 4.16 | > 0.5 | > 2 | 4.56 | 4.35 | 11
| 1 | 6 | 4.8731 | 4.41 | > 2 | 4.57 | 4.48 | 4.08 | 4.49 | 4.41 | 4.308 | 4.6 | 4.26 | 4.85 | 4 | 4.67 | 4.7199 | 4.172 | 4.31 | 4.45 | 4.4831 | > 0.5 | > 2 | 4.6 | 4
|  | 7 | 2.00: 4.7031
|  | 8 | 2.00: 4.5478
|  | 9 | 2.00: 4.6189
|  | 10 | 2.00: 4.8513
|  | 11 | 2.00: 4.7111
|  | 12 | 2.00: 4.8016
|  | 13 | 2.00: 4.7645
|  | 14 | 2.00: 4.7137
|  | 15 | 2.00: 4.5893
|  | 16 | 2.00: 4.8203
|  | 17 | 2.00: 4.5459
|  | 18 | 2.00: 4.7524
|  | 19 | 2.00: 4.7544
|  | 20 | 2.00: 4.7365
| Mean |  | 4.7121 | 4.355 |  | 4.475 | 4.3733 | 4.1633 | 4.49 | 4.4117 | 4.3822 | 4.6267 | 4.36 | 4.785 | 4.2667 | 4.6817 | 4.6876 | 4.2227 | 4.315 | 4.4283 | 4.4188 |  |  | 4.54 | 4.2567
| Median |  | 4.7231 | 4.355 |  | 4.465 | 4.485 | 4.175 | 4.49 | 4.41 | 4.378 | 4.67 | 4.325 | 4.785 | 4.235 | 4.675 | 4.7022 | 4.2085 | 4.31 | 4.44 | 4.4596 |  |  | 4.555 | 4.28
| Std Dev. |  | 0.096614 | 0.10521 |  | 0.093541 | 0.39953 | 0.062823 | 0.0089443 | 0.040208 | 0.077975 | 0.15895 | 0.11045 | 0.043243 | 0.21134 | 0.1663 | 0.036699 | 0.059778 | 0.012247 | 0.053448 | 0.16981 |  |  | 0.08025 | 0.20772
| Rel.Std.Dev. |  | 2.05% | 2.416% |  | 2.09% | 9.136% | 1.509% | 0.1992% | 0.9114% | 1.779% | 3.436% | 2.533% | 0.9037% | 4.953% | 3.552% | 0.7829% | 1.416% | 0.2838% | 1.207% | 3.843% |  |  | 1.768% | 4.88%
| PDM3 |  | 6.089% | -1.952% |  | 0.7498% | -1.539% | -6.267% | 1.088% | -0.6761% | -1.34% | 4.164% | -1.839% | 7.729% | -3.941% | 5.403% | 5.535% | -4.931% | -2.852% | -0.3008% | -0.5151% |  |  | 2.213% | -4.166%
| Z-Score (Absolute) |  | NA | 0.4 | NA | 0.44 | 0.27 | 1.73 | 0.55 | 0 | 0.21 | 1.5 | 0.36 | 2.6 | 1.01 | 1.88 | 1.92 | 1.32 | 0.67 | 0.12 | 0.05 | NA | NA | 0.9 | 1.08
Note on C31: Z-Scores have been calculated inclusive of individual outliers. In general, laboratory batches are rejected if Z-Score > 2.5.

## CNL
| Analytical results for Au in OREAS 288 (Certified Value 4.44 ppm) | [23 empty] | Certified
Au | Round | Replicate | Lab | Lab | Lab | Lab | Lab | Lab | Lab | Lab | Lab | Lab | Lab | Lab | Lab | Lab | Lab | Lab | Lab | Lab | Lab | Lab | Lab | Lab | 1
| No | No | 2.00 | 1.01 | 1.02 | 1.03 | 1.04 | 1.05 | 1.06 | 1.07 | 1.08 | 1.09 | 1.11 | 1.12 | 1.13 | 1.14 | 1.15 | 1.16 | 1.19 | 1.20 | 1.21 | 1.22 | 1.31 | 1.32 | ppm
|  |  | INAA | CNL*AAS | CNL*AAS | CNL*OES/AAS | CNL*MS | CNL*AAS | CNL*AAS | CNL*AAS | CNL*AAS | CNL*MS | CNL*MS | CNL*OES | CNL*AAS | CNL*AAS | CNL*AAS | CNL*AAS | CNL*AAS | CNL*AAS | CNL*AAS | CNL*AAS | CNL*AAS | CNL*AAS | 2
|  |  | 0.085g | 200g | 200g | 200g | 200g | 200g | 200g | 200g | 50g | 50g | 50g | 30g | 30g | 30g | 30g | 30g | 20g | 15g | 05g | 05g | 15g | 200g | 3
| 1 | 1 | 4.6506 | 4.22 | 4.2 | 3.9027 | 4.52 | 4.5165 | 4.54 | 4.4325 | 4.52 | 4.53 | 4.55 | 4.66 | 4.56 | 4.95 | 4.2 | 4.42 | 4.353 | 4.24 | 4.61 | 4.3 | 4.17 | 3.729 | 1
| 1 | 2 | 4.7057 | 4.22 | 4.28 | 4.0403 | 4.49 | 4.5813 | 4.52 | 4.462 | 4.45 | 4.59 | 4.53 | 4.63 | 4.53 | 5.04 | 4.56 | 4.42 | 4.396 | 4.25 | 4.63 | 4.3 | 4.14 | 3.763 | 0
| 1 | 3 | 4.5815 | 4.4 | 4.2 | 3.9794 | 4.51 | 4.5743 | 4.63 | 4.5236 | 4.46 | 4.48 | 4.56 | 4.68 | 4.54 | 4.96 | 4.21 | 4.46 | 4.3684 | 4.36 | 4.62 | 4.3 | 4.18 | 4.049 | 16
| 1 | 4 | 4.7326 | 4.44 | 4.24 | 3.8348 | 4.54 | 4.5126 | 4.65 | 4.495 | 4.47 | 4.54 | 4.55 | 4.62 | 4.52 | 4.94 | 4.56 | 4.37 | 4.4271 | 4.35 | 4.62 | 4.3 | 4.26 | 3.779 | 4.4389
| 1 | 5 | 4.7884 | 4.24 | 4.27 | 3.9713 | 4.48 | 4.5037 | 4.69 | 4.5189 | 4.54 | 4.56 | 4.53 | 4.59 | 4.57 | 4.98 | 4.62 | 4.43 | 4.4386 | 4.19 | 4.59 | 4.3 | 4.21 | 4.272 | 13
| 1 | 6 | 4.8731 | 4.36 | 4.25 | 3.9637 | 4.6 | 4.5239 | 4.59 | 4.5258 | 4.43 | 4.41 | 4.54 | 4.62 | 4.48 | 5.07 | 4.5 | 4.39 | 4.4255 | 4.15 | 4.61 | 4.3 | 4.21 | 4.581
|  | 7 | 2.00: 4.7031
|  | 8 | 2.00: 4.5478
|  | 9 | 2.00: 4.6189
|  | 10 | 2.00: 4.8513
|  | 11 | 2.00: 4.7111
|  | 12 | 2.00: 4.8016
|  | 13 | 2.00: 4.7645
|  | 14 | 2.00: 4.7137
|  | 15 | 2.00: 4.5893
|  | 16 | 2.00: 4.8203
|  | 17 | 2.00: 4.5459
|  | 18 | 2.00: 4.7524
|  | 19 | 2.00: 4.7544
|  | 20 | 2.00: 4.7365
| Mean |  | 4.7121 | 4.3133 | 4.24 | 3.9487 | 4.5233 | 4.5354 | 4.6033 | 4.493 | 4.4783 | 4.5183 | 4.5433 | 4.6333 | 4.5333 | 4.99 | 4.4417 | 4.415 | 4.4014 | 4.2567 | 4.6133 | 4.3 | 4.195 | 4.0288
| Median |  | 4.7231 | 4.3 | 4.245 | 3.9675 | 4.515 | 4.5202 | 4.61 | 4.507 | 4.465 | 4.535 | 4.545 | 4.625 | 4.535 | 4.97 | 4.53 | 4.42 | 4.4108 | 4.245 | 4.615 | 4.3 | 4.195 | 3.914
| Std Dev. |  | 0.096614 | 0.098522 | 0.034059 | 0.070924 | 0.043205 | 0.033561 | 0.065625 | 0.038254 | 0.042622 | 0.064317 | 0.012111 | 0.032042 | 0.032042 | 0.052915 | 0.18723 | 0.031464 | 0.034889 | 0.084301 | 0.013663 | 0 | 0.041352 | 0.34276
| Rel.Std.Dev. |  | 2.05% | 2.284% | 0.8033% | 1.796% | 0.9552% | 0.74% | 1.426% | 0.8514% | 0.9517% | 1.423% | 0.2666% | 0.6915% | 0.7068% | 1.06% | 4.215% | 0.7127% | 0.7927% | 1.98% | 0.2962% | 0% | 0.9857% | 8.508%
| PDM3 |  | 6.156% | -2.828% | -4.48% | -11.04% | 1.903% | 2.174% | 3.705% | 1.219% | 0.8887% | 1.79% | 2.353% | 4.381% | 2.128% | 12.42% | 0.06271% | -0.538% | -0.8436% | -4.105% | 3.93% | -3.129% | -5.494% | -9.238%
| Z-Score (Absolute) |  | NA | 0.89 | 1.29 | 2.86 | 0.24 | 0.31 | 0.67 | 0.08 | 0 | 0.22 | 0.35 | 0.84 | 0.3 | 2.76 | 0.2 | 0.34 | 0.41 | 1.2 | 0.73 | 0.96 | 1.53 | 2.42
Note on C31: Z-Scores have been calculated inclusive of individual outliers. In general, laboratory batches are rejected if Z-Score > 2.5.

## 4-Acid
| Analytical results for Ag in OREAS 288 (Certified Value 0.274 ppm) | [27 empty] | Certified
Ag | Round | Replicate | Lab | Lab | Lab | Lab | Lab | Lab | Lab | Lab | Lab | Lab | Lab | Lab | Lab | Lab | Lab | Lab | Lab | Lab | Lab | Lab | Lab | Lab | Lab | Lab |  |  | 1
| No | No | 1.03 | 1.04 | 1.09 | 1.10 | 1.11 | 1.12 | 1.13 | 1.14 | 1.15 | 1.16 | 1.17 | 1.18 | 1.19 | 1.20 | 1.21 | 1.22 | 1.23 | 1.24 | 1.25 | 1.26 | 1.27 | 1.29 | 1.31 | 1.32 |  |  | ppm
|  |  | 4A*MS | 4A*MS | 4A*OES/MS | 4A*OES | 4A*OES | 4A*OES/MS | 4A*MS | 4A*OES/MS | 4A*OES/MS | 4A*OES/MS | 4A*OES/MS | 4A*OES/MS | 4A*OES | 4A*OES/MS | 4A*OES/MS | 4A*MS | 4A*OES/MS | 4A*MS | 4A*MS | 4A*MS | 4A*MS | 4A*OES/MS | 4A*MS | 4A*OES/MS |  |  | 3
3
| 1 | 1 | 0.37233 | 0.27 | < 0.3 | < 0.1 | < 0.5 | < 0.3 | 0.27 | 0.27 | 0.28 | 0.27 | 0.28 | 0.26 | 0.26121 | 0.2 | 0.38 | 0.3 | 0.27 | 0.2 | 0.29 | 0.24 | 0.3 | 3.6 | 0.41 | 0.28 |  |  | 1
| 1 | 2 | 0.32608 | 0.29 | < 0.3 | < 0.1 | < 0.5 | < 0.3 | 0.24 | 0.27 | 0.27 | 0.31 | 0.29 | 0.25 | 0.2987 | 0.2 | 0.34 | 0.3 | 0.26 | 0.3 | 0.28 | 0.28 | 0.28 | 3 | 0.39 | 0.3 |  |  | 22
| 1 | 3 | 0.34981 | 0.3 | < 0.3 | < 0.1 | < 0.5 | < 0.3 | 0.28 | 0.27 | 0.28 | 0.26 | 0.26 | 0.25 | 0.29531 | 0.3 | 0.35 | 0.3 | 0.25 | 0.2 | 0.29 | 0.27 | 0.27 | 3.3 | 0.44 | 0.27 |  |  | 16
| 1 | 4 | 0.32898 | 0.31 | < 0.3 | < 0.1 | < 0.5 | < 0.3 | 0.27 | 0.29 | 0.29 | 0.28 | 0.27 | 0.26 | 0.27514 | 0.3 | 0.37 | 0.3 | 0.26 | 0.3 | 0.28 | 0.25 | 0.31 | 3.3 | 0.42 | 0.28 |  |  | 0.27444
| 1 | 5 | 0.38789 | 0.28 | < 0.3 | < 0.1 | < 0.5 | < 0.3 | 0.26 | 0.29 | 0.29 | 0.26 | 0.25 | 0.26 | 0.26774 | 0.3 | 0.38 | 0.3 | 0.27 | 0.2 | 0.29 | 0.27 | 0.28 | 3.4 | 0.37 | 0.28 |  |  | 15
| 1 | 6 | 0.32194 | 0.3 | < 0.3 | < 0.1 | < 0.5 | < 0.3 | 0.23 | 0.25 | 0.3 | 0.23 | 0.3 | 0.25 | 0.28836 | 0.2 | 0.34 | 0.3 | 0.28 | 0.3 | 0.28 | 0.29 | 0.26 | 3.8 | 0.441 | 0.27
| Mean |  | 0.34784 | 0.29167 |  |  |  |  | 0.25833 | 0.27333 | 0.285 | 0.26833 | 0.275 | 0.255 | 0.28108 | 0.25 | 0.36 | 0.3 | 0.265 | 0.25 | 0.285 | 0.26667 | 0.28333 | 3.4 | 0.41183 | 0.28
| Median |  | 0.33939 | 0.295 |  |  |  |  | 0.265 | 0.27 | 0.285 | 0.265 | 0.275 | 0.255 | 0.28175 | 0.25 | 0.36 | 0.3 | 0.265 | 0.25 | 0.285 | 0.27 | 0.28 | 3.35 | 0.415 | 0.28
| Std Dev. |  | 0.027233 | 0.01472 |  |  |  |  | 0.019408 | 0.015055 | 0.010488 | 0.026394 | 0.018708 | 0.0054772 | 0.015321 | 0.054772 | 0.018974 | 0 | 0.010488 | 0.054772 | 0.0054772 | 0.018619 | 0.018619 | 0.27568 | 0.028074 | 0.010954
| Rel.Std.Dev. |  | 7.829% | 5.047% |  |  |  |  | 7.513% | 5.508% | 3.68% | 9.836% | 6.803% | 2.148% | 5.451% | 21.91% | 5.27% | 0% | 3.958% | 21.91% | 1.922% | 6.982% | 6.571% | 8.108% | 6.817% | 3.912%
| PDM3 |  | 26.74% | 6.276% |  |  |  |  | -5.87% | -0.4039% | 3.847% | -2.226% | 0.2034% | -7.084% | 2.418% | -8.906% | 31.18% | 9.313% | -3.44% | -8.906% | 3.847% | -2.833% | 3.24% | 1139% | 50.06% | 2.025%
| Z-Score (Absolute) |  | 2.95 | 0.67 | 5.06 | 9.1 | 1.01 | 5.06 | 0.67 | 0.07 | 0.4 | 0.27 | 0 | 0.81 | 0.25 | NA | 3.44 | NA | 0.4 | NA | 0.4 | 0.34 | 0.34 | 126.43 | 5.54 | 0.2
Results from laboratories 1.20, 1.22 and 1.24 were removed due to their 0.1 ppm reading resolution.
| Analytical results for Al in OREAS 288 (Certified Value 6.08 wt.%) | [27 empty] | Certified
Al | Round | Replicate | Lab | Lab | Lab | Lab | Lab | Lab | Lab | Lab | Lab | Lab | Lab | Lab | Lab | Lab | Lab | Lab | Lab | Lab | Lab | Lab | Lab | Lab | Lab | Lab | Lab |  | 1
| No | No | 1.02 | 1.03 | 1.04 | 1.09 | 1.10 | 1.11 | 1.12 | 1.13 | 1.14 | 1.15 | 1.16 | 1.17 | 1.18 | 1.19 | 1.20 | 1.21 | 1.22 | 1.23 | 1.24 | 1.25 | 1.26 | 1.27 | 1.29 | 1.31 | 1.32 |  | wt.%
|  |  | 4A*OES | 4A*MS | 4A*OES | 4A*OES/MS | 4A*OES | 4A*OES | 4A*OES/MS | 4A*MS | 4A*OES/MS | 4A*OES/MS | 4A*OES/MS | 4A*OES/MS | 4A*OES/MS | 4A*OES | 4A*OES/MS | 4A*OES/MS | 4A*OES | 4A*OES/MS | 4A*MS | 4A*OES/MS | 4A*MS | 4A*MS | 4A*OES/MS | 4A*MS | 4A*OES/MS |  | 2
3
| 1 | 1 | 6.1213 | 6.2348 | 6.3897 | 6.01 | 5.6185 | 5.45 | 4.9996 | 6 | 6.1 | 6.25 | 6.09 | 6 | 6.05 | 6.1597 | 5.13 | 5.32 | 6.12 | 5.95 | 6.32 | 6.08 | 6.3171 | 6.0543 | 6.62 | 5.8 | 5.36 |  | 1
| 1 | 2 | 6.145 | 6.03 | 6.4135 | 6.04 | 5.4683 | 5.6 | 4.9382 | 6.09 | 6.03 | 6.12 | 6.28 | 5.9 | 6.12 | 6.3089 | 4.84 | 5.39 | 6.21 | 5.82 | 6.61 | 6.14 | 6.4023 | 5.9931 | 6.77 | 5.67 | 5.36 |  | 0
| 1 | 3 | 6.1852 | 6.0554 | 6.3607 | 5.99 | 5.5499 | 5.6 | 4.8918 | 6.31 | 6.12 | 6.24 | 6.06 | 6.01 | 6 | 6.1511 | 5.01 | 5.25 | 6.11 | 5.86 | 6.4 | 6.1 | 6.184 | 5.9066 | 6.62 | 6.02 | 5.11 |  | 16
| 1 | 4 | 6.1777 | 6.1348 | 6.312 | 6.01 | 5.6248 | 5.61 | 5.0087 | 6.4 | 5.98 | 6.51 | 6.01 | 5.89 | 6.42 | 6.2846 | 4.86 | 5.34 | 6.23 | 5.9 | 6.49 | 6 | 6.2802 | 5.9593 | 6.3 | 5.92 | 5.12 |  | 6.0821
| 1 | 5 | 6.116 | 5.9811 | 6.32 | 6.09 | 5.5693 | 5.53 | 5.0854 | 6.27 | 5.96 | 6.43 | 6.01 | 5.98 | 5.95 | 6.1228 | 5.02 | 5.17 | 5.97 | 5.75 | 6.5 | 6.14 | 6.2083 | 6.0259 | 6.77 | 5.61 | 5.07 |  | 16
| 1 | 6 | 6.1345 | 5.9821 | 6.3337 | 6.07 | 5.4894 | 5.64 | 4.9527 | 6.19 | 6 | 6.28 | 5.94 | 6.02 | 5.99 | 6.2286 | 5.08 | 5.25 | 6.19 | 5.81 | 6.55 | 6.01 | 6.1377 | 5.8089 | 6.46 | 6.26 | 5.44
| Mean |  | 6.1466 | 6.0697 | 6.3549 | 6.035 | 5.5534 | 5.5717 | 4.9794 | 6.21 | 6.0317 | 6.305 | 6.065 | 5.9667 | 6.0883 | 6.2093 | 4.99 | 5.2867 | 6.1383 | 5.8483 | 6.4783 | 6.0783 | 6.2549 | 5.958 | 6.59 | 5.88 | 5.2433
| Median |  | 6.1398 | 6.0427 | 6.3472 | 6.025 | 5.5596 | 5.6 | 4.9761 | 6.23 | 6.015 | 6.265 | 6.035 | 5.99 | 6.025 | 6.1942 | 5.015 | 5.285 | 6.155 | 5.84 | 6.495 | 6.09 | 6.2443 | 5.9762 | 6.62 | 5.86 | 5.24
| Std Dev. |  | 0.028917 | 0.098815 | 0.040464 | 0.038859 | 0.064713 | 0.06969 | 0.067211 | 0.14738 | 0.065243 | 0.14124 | 0.11709 | 0.057155 | 0.17268 | 0.076551 | 0.11696 | 0.078655 | 0.095586 | 0.070828 | 0.1042 | 0.061455 | 0.097129 | 0.089432 | 0.18308 | 0.24042 | 0.16058
| Rel.Std.Dev. |  | 0.4705% | 1.628% | 0.6367% | 0.6439% | 1.165% | 1.251% | 1.35% | 2.373% | 1.082% | 2.24% | 1.931% | 0.9579% | 2.836% | 1.233% | 2.344% | 1.488% | 1.557% | 1.211% | 1.608% | 1.011% | 1.553% | 1.501% | 2.778% | 4.089% | 3.063%
| PDM3 |  | 1.061% | -0.2032% | 4.487% | -0.7737% | -8.693% | -8.392% | -18.13% | 2.104% | -0.8285% | 3.666% | -0.2805% | -1.897% | 0.1032% | 2.092% | -17.96% | -13.08% | 0.9253% | -3.843% | 6.515% | -0.06124% | 2.842% | -2.039% | 8.351% | -3.322% | -13.79%
| Z-Score (Absolute) |  | 0.3 | 0.02 | 1.06 | 0.11 | 1.86 | 1.8 | 3.96 | 0.53 | 0.12 | 0.87 | 0 | 0.36 | 0.09 | 0.53 | 3.92 | 2.84 | 0.27 | 0.79 | 1.51 | 0.05 | 0.69 | 0.39 | 1.91 | 0.67 | 2.99
| Analytical results for As in OREAS 288 (Certified Value 154 ppm) | [27 empty] | Certified
As | Round | Replicate | Lab | Lab | Lab | Lab | Lab | Lab | Lab | Lab | Lab | Lab | Lab | Lab | Lab | Lab | Lab | Lab | Lab | Lab | Lab | Lab | Lab | Lab | Lab | Lab | Lab |  | 1
| No | No | 1.03 | 1.04 | 1.09 | 1.10 | 1.11 | 1.12 | 1.13 | 1.14 | 1.15 | 1.16 | 1.17 | 1.18 | 1.19 | 1.20 | 1.21 | 1.22 | 1.23 | 1.24 | 1.25 | 1.26 | 1.27 | 1.28 | 1.29 | 1.31 | 1.32 |  | ppm
|  |  | 4A*MS | 4A*MS | 4A*OES/MS | 4A*OES | 4A*OES | 4A*OES/MS | 4A*MS | 4A*OES/MS | 4A*OES/MS | 4A*OES/MS | 4A*OES/MS | 4A*OES/MS | 4A*OES | 4A*OES/MS | 4A*OES/MS | 4A*MS | 4A*OES/MS | 4A*MS | 4A*MS | 4A*MS | 4A*MS | 4A*OES/MS | 4A*OES/MS | 4A*MS | 4A*OES/MS |  | 0
0
| 1 | 1 | 154.4843 | 161.6 | 145 | 157.0989 | 158 | 136.4 | 151 | 152 | 155 | 159.5 | 153 | 155.5 | 155.1154 | 38.1 | 159 | 150 | 162 | 144 | 163 | 163.3 | 150.6 |  | 156 | 162 | 158 |  | 1
| 1 | 2 | 151.7024 | 161.4 | 139 | 124.2588 | 157 | 156.2 | 152.1 | 148 | 153 | 165.5 | 152 | 158 | 152.8176 | 39.3 | 155 | 145 | 165 | 142 | 161 | 161.2 | 149.1 | 162.71 | 159 | 201 | 157 |  | 12
| 1 | 3 | 151.0331 | 160.7 | 136 | 117.8998 | 160 | 148.4 | 158 | 152.5 | 158 | 158.5 | 156.5 | 155 | 157.4911 | 37.4 | 156 | 150 | 158 | 144 | 159 | 155.9 | 150.9 | 135.44 | 172 | 212 | 147 |  | 16
| 1 | 4 | 152.293 | 163.8 | 137 | 260.2324 | 153 | 152.6 | 161 | 151.5 | 161.5 | 155.5 | 152.5 | 155.5 | 152.0354 | 34.5 | 155 | 146 | 160 | 148 | 153 | 158 | 151.8 | 143.78 | 178 | 184 | 157 |  | 153.6326
| 1 | 5 | 149.5595 | 161.7 | 141 | 141.9236 | 157 | 148.9 | 155.9 | 148.5 | 160 | 156.5 | 152 | 152.5 | 154.229 | 37.3 | 154 | 147 | 160 | 147 | 161 | 156.5 | 152 | 143.99 | 169 | 173 | 152 |  | 17
| 1 | 6 | 151.7216 | 159.8 | 140 | 198.9723 | 161 | 145.6 | 153.1 | 150 | 156.5 | 155 | 153.5 | 153.5 | 156.0635 | 38.7 | 156 | 147 | 161 | 149 | 155 | 155.5 | 152.8 | 146.05 | 171 | 165 | 149
| Mean |  | 151.799 | 161.5 | 139.6667 | 166.731 | 157.6667 | 148.0167 | 155.1833 | 150.4167 | 157.3333 | 158.4167 | 153.25 | 155 | 154.6253 | 37.55 | 155.8333 | 147.5 | 161 | 145.6667 | 158.6667 | 158.4 | 151.2 | 146.394 | 167.5 | 182.8333 | 153.3333
| Median |  | 151.712 | 161.5 | 139.5 | 149.5112 | 157.5 | 148.65 | 154.5 | 150.75 | 157.25 | 157.5 | 152.75 | 155.25 | 154.6722 | 37.75 | 155.5 | 147 | 160.5 | 145.5 | 160 | 157.25 | 151.35 | 143.99 | 170 | 178.5 | 154.5
| Std Dev. |  | 1.6169 | 1.3327 | 3.2042 | 54.1822 | 2.8048 | 6.7777 | 3.8374 | 1.8819 | 3.157 | 3.8784 | 1.6956 | 1.8974 | 2.0324 | 1.6778 | 1.7224 | 2.0736 | 2.3664 | 2.7325 | 3.8816 | 3.1711 | 1.2977 | 9.9866 | 8.3606 | 20.1536 | 4.6762
| Rel.Std.Dev. |  | 1.065% | 0.8252% | 2.294% | 32.5% | 1.779% | 4.579% | 2.473% | 1.251% | 2.007% | 2.448% | 1.106% | 1.224% | 1.314% | 4.468% | 1.105% | 1.406% | 1.47% | 1.876% | 2.446% | 2.002% | 0.8583% | 6.822% | 4.991% | 11.02% | 3.05%
| PDM3 |  | -1.194% | 5.121% | -9.09% | 8.526% | 2.626% | -3.655% | 1.009% | -2.093% | 2.409% | 3.114% | -0.2491% | 0.89% | 0.6462% | -75.56% | 1.432% | -3.992% | 4.795% | -5.185% | 3.277% | 3.103% | -1.583% | -4.712% | 9.026% | 19.01% | -0.1948%
| Z-Score (Absolute) |  | 0.57 | 1.15 | 2.72 | 2.08 | 0.47 | 1.24 | 0.03 | 0.81 | 0.41 | 0.61 | 0.31 | 0 | 0.07 | 20.84 | 0.15 | 1.33 | 1.06 | 1.66 | 0.65 | 0.6 | 0.67 | 1.53 | 2.22 | 4.94 | 0.3
| Analytical results for B in OREAS 288 (Indicative Value 101 ppm) | [27 empty] | Indicative
B | Round | Replicate | 1.03: Lab; 1.04: Lab |  | 1
| No | No | 1.03: 1.10; 1.04: 1.11 |  | ppm
|  |  | 1.03: 4A*OES; 1.04: 4A*OES |  | 0
0
| 1 | 1 | 1.03: 253.2021; 1.04: 74 |  | 1
| 1 | 2 | 1.03: 111.7595; 1.04: 76 |  | 1
| 1 | 3 | 1.03: 20.0616; 1.04: 73 |  | 16
| 1 | 4 | 1.03: 108.8092; 1.04: 76 |  | 101.1513
| 1 | 5 | 1.03: 139.0696; 1.04: 75 |  | 7
| 1 | 6 | 1.03: 133.9131; 1.04: 73
| Mean |  | 1.03: 127.8025; 1.04: 74.5
| Median |  | 1.03: 122.8363; 1.04: 74.5
| Std Dev. |  | 1.03: 74.9874; 1.04: 1.3784
| Rel.Std.Dev. |  | 1.03: 58.67%; 1.04: 1.85%
| PDM3 |  | 1.03: 26.35%; 1.04: -26.35%
| Z-Score (Absolute) |  | 1.03: 0.67; 1.04: 0.67
| Analytical results for Ba in OREAS 288 (Certified Value 598 ppm) | [27 empty] | Certified
Ba | Round | Replicate | Lab | Lab | Lab | Lab | Lab | Lab | Lab | Lab | Lab | Lab | Lab | Lab | Lab | Lab | Lab | Lab | Lab | Lab | Lab | Lab | Lab | Lab | Lab | Lab |  |  | 1
| No | No | 1.03 | 1.04 | 1.09 | 1.10 | 1.11 | 1.12 | 1.13 | 1.14 | 1.15 | 1.16 | 1.17 | 1.18 | 1.19 | 1.20 | 1.21 | 1.22 | 1.23 | 1.24 | 1.25 | 1.26 | 1.27 | 1.29 | 1.31 | 1.32 |  |  | ppm
|  |  | 4A*MS | 4A*MS | 4A*OES/MS | 4A*OES | 4A*OES | 4A*OES/MS | 4A*MS | 4A*OES/MS | 4A*OES/MS | 4A*OES/MS | 4A*OES/MS | 4A*OES/MS | 4A*OES | 4A*OES/MS | 4A*OES/MS | 4A*MS | 4A*OES/MS | 4A*MS | 4A*OES/MS | 4A*OES | 4A*MS | 4A*OES/MS | 4A*MS | 4A*OES/MS |  |  | 0
0
| 1 | 1 | 572.0851 | 590.8 | 617 | 575.0457 | 544 | 664 | 292 | 600 | 600 | 600 | 610 | 240 | 619.4327 | 675 | 545 | 545 | 625 | 44 | 576 | 606 | 597.1 | 614 | 590 | 612 |  |  | 1
| 1 | 2 | 557.5918 | 608.6 | 622 | 574.7528 | 554 | 661 | 427 | 590 | 590 | 620 | 600 | 360 | 626.6003 | 658 | 526 | 565 | 631 | 38 | 576 | 620 | 595.3 | 618 | 550 | 610 |  |  | 4
| 1 | 3 | 566.4293 | 614 | 619 | 573.6105 | 557 | 645 | 237 | 580 | 600 | 600 | 610 | 490 | 616.8071 | 738 | 533 | 562 | 629 | 44 | 576 | 613 | 594.2 | 616 | 590 | 577 |  |  | 16
| 1 | 4 | 554.007 | 598.7 | 619 | 582.8604 | 559 | 655 | 197 | 560 | 630 | 590 | 610 | 320 | 627.7181 | 670 | 527 | 561 | 630 | 39 | 571 | 606 | 605.7 | 575 | 570 | 592 |  |  | 597.9615
| 1 | 5 | 581.2853 | 597 | 626 | 589.516 | 552 | 651 | 340 | 590 | 590 | 600 | 610 | 450 | 623.1239 | 689 | 520 | 551 | 625 | 39 | 574 | 626 | 606.6 | 620 | 540 | 589 |  |  | 18
| 1 | 6 | 580.6893 | 598.4 | 635 | 580.6216 | 558 | 644 | 410 | 590 | 610 | 590 | 610 | 460 | 631.2703 | 727 | 523 | 554 | 598 | 43 | 566 | 620 | 599.9 | 589 | 581 | 594
| Mean |  | 568.6813 | 601.25 | 623 | 579.4012 | 554 | 653.3333 | 317.1667 | 585 | 603.3333 | 600 | 608.3333 | 386.6667 | 624.1587 | 692.8333 | 529 | 556.3333 | 623 | 41.1667 | 573.1667 | 615.1667 | 599.8 | 605.3333 | 570.1667 | 595.6667
| Median |  | 569.2572 | 598.55 | 620.5 | 577.8337 | 555.5 | 653 | 316 | 590 | 600 | 600 | 610 | 405 | 624.8621 | 682 | 526.5 | 557.5 | 627 | 41 | 575 | 616.5 | 598.5 | 615 | 575.5 | 593
| Std Dev. |  | 11.4719 | 8.4673 | 6.6633 | 6.1624 | 5.5498 | 8.2138 | 92.4152 | 13.784 | 15.0555 | 10.9545 | 4.0825 | 96.6782 | 5.4159 | 32.4803 | 8.9666 | 7.6333 | 12.506 | 2.7869 | 4.0208 | 8.2077 | 5.2907 | 18.7154 | 21.0753 | 13.2765
| Rel.Std.Dev. |  | 2.017% | 1.408% | 1.07% | 1.064% | 1.002% | 1.257% | 29.14% | 2.356% | 2.495% | 1.826% | 0.6711% | 25% | 0.8677% | 4.688% | 1.695% | 1.372% | 2.007% | 6.77% | 0.7015% | 1.334% | 0.8821% | 3.092% | 3.696% | 2.229%
| PDM3 |  | -4.897% | 0.55% | 4.187% | -3.104% | -7.352% | 9.26% | -46.96% | -2.168% | 0.8984% | 0.3409% | 1.735% | -35.34% | 4.381% | 15.87% | -11.53% | -6.962% | 4.187% | -93.12% | -4.147% | 2.877% | 0.3075% | 1.233% | -4.648% | -0.3838%
| Z-Score (Absolute) |  | 0.78 | 0.09 | 0.67 | 0.49 | 1.17 | 1.48 | 7.49 | 0.34 | 0.15 | 0.06 | 0.28 | 5.63 | 0.71 | 2.54 | 1.83 | 1.1 | 0.67 | 14.85 | 0.66 | 0.47 | 0.06 | 0.2 | 0.74 | 0.06
| Analytical results for Be in OREAS 288 (Certified Value 1.93 ppm) | [27 empty] | Certified
Be | Round | Replicate | Lab | Lab | Lab | Lab | Lab | Lab | Lab | Lab | Lab | Lab | Lab | Lab | Lab | Lab | Lab | Lab | Lab | Lab | Lab | Lab | Lab | Lab | Lab | Lab |  |  | 1
| No | No | 1.03 | 1.04 | 1.09 | 1.10 | 1.11 | 1.12 | 1.13 | 1.14 | 1.15 | 1.16 | 1.17 | 1.18 | 1.19 | 1.20 | 1.21 | 1.22 | 1.23 | 1.24 | 1.25 | 1.26 | 1.27 | 1.29 | 1.31 | 1.32 |  |  | ppm
|  |  | 4A*MS | 4A*MS | 4A*OES/MS | 4A*OES | 4A*OES | 4A*OES/MS | 4A*MS | 4A*OES/MS | 4A*OES/MS | 4A*OES/MS | 4A*OES/MS | 4A*OES/MS | 4A*OES | 4A*OES/MS | 4A*OES/MS | 4A*MS | 4A*OES/MS | 4A*MS | 4A*MS | 4A*MS | 4A*MS | 4A*OES/MS | 4A*MS | 4A*OES/MS |  |  | 2
3
| 1 | 1 | 1.9864 | 1.91 | 2.1 | 1.0154 | < 5 | 1.88 | 2 | 1.95 | 1.93 | 2.02 | 1.96 | 1.97 | 1.9269 | 2 | 2 | 1.9 | 1.92 | 2 | 1.89 | 1.95 | 2.07 | 2.4 | 2.04 | 1.8 |  |  | 1
| 1 | 2 | 1.9022 | 2.16 | 2 | 1.2377 | < 5 | 1.84 | 2 | 1.91 | 1.9 | 2.07 | 1.92 | 1.99 | 2.0387 | 2 | 2 | 1.9 | 1.83 | 2 | 1.89 | 1.93 | 2 | 2.5 | 1.84 | 1.9 |  |  | 25
| 1 | 3 | 1.9184 | 2.12 | 2.1 | 1.2825 | < 5 | 1.81 | 2 | 1.93 | 1.92 | 2.01 | 1.96 | 1.96 | 1.9711 | 2 | 1.9 | 1.9 | 1.9 | 2 | 1.91 | 1.97 | 2.06 | 2.4 | 2.34 | 1.6 |  |  | 16
| 1 | 4 | 1.8432 | 2.13 | 2 | 1.5162 | < 5 | 1.86 | 2 | 1.9 | 2.01 | 1.99 | 1.94 | 2.05 | 2.0305 | 2 | 2 | 1.9 | 2.01 | 2 | 1.81 | 1.89 | 2.02 | 2.3 | 1.66 | 1.7 |  |  | 1.9334
| 1 | 5 | 1.9136 | 2.07 | 2 | 1.5194 | < 5 | 1.88 | 2 | 1.88 | 1.98 | 2.01 | 1.94 | 1.94 | 1.8905 | 2 | 1.8 | 1.8 | 1.72 | 2 | 1.93 | 1.93 | 1.94 | 2.5 | 2 | 1.7 |  |  | 19
| 1 | 6 | 1.8694 | 1.99 | 2.2 | 1.3222 | < 5 | 1.87 | 2 | 1.9 | 1.94 | 1.98 | 1.95 | 1.94 | 1.9178 | 2 | 1.9 | 1.9 | 1.79 | 2 | 1.83 | 1.96 | 2.07 | 2.4 | 2.52 | 1.8
| Mean |  | 1.9055 | 2.0633 | 2.0667 | 1.3156 |  | 1.8567 | 2 | 1.9117 | 1.9467 | 2.0133 | 1.945 | 1.975 | 1.9626 | 2 | 1.9333 | 1.8833 | 1.8617 | 2 | 1.8767 | 1.9383 | 2.0267 | 2.4167 | 2.0667 | 1.75
| Median |  | 1.9079 | 2.095 | 2.05 | 1.3023 |  | 1.865 | 2 | 1.905 | 1.935 | 2.01 | 1.945 | 1.965 | 1.949 | 2 | 1.95 | 1.9 | 1.865 | 2 | 1.89 | 1.94 | 2.04 | 2.4 | 2.02 | 1.75
| Std Dev. |  | 0.048919 | 0.095847 | 0.08165 | 0.18926 |  | 0.027325 | 0 | 0.024833 | 0.040825 | 0.031411 | 0.015166 | 0.041352 | 0.061567 | 0 | 0.08165 | 0.040825 | 0.10304 | 0 | 0.046762 | 0.028577 | 0.051251 | 0.075277 | 0.3169 | 0.10488
| Rel.Std.Dev. |  | 2.567% | 4.645% | 3.951% | 14.39% |  | 1.472% | 0% | 1.299% | 2.097% | 1.56% | 0.7797% | 2.094% | 3.137% | 0% | 4.223% | 2.168% | 5.535% | 0% | 2.492% | 1.474% | 2.529% | 3.115% | 15.33% | 5.993%
| PDM3 |  | -1.443% | 6.72% | 6.892% | -31.96% |  | -3.969% | 3.444% | -1.125% | 0.6855% | 4.134% | 0.5993% | 2.151% | 1.509% | 3.444% | -0.004114% | -2.59% | -3.711% | 3.444% | -2.935% | 0.2545% | 4.823% | 24.99% | 6.892% | -9.486%
| Z-Score (Absolute) |  | 0.39 | 1.17 | 1.2 | 6.21 | 5.48 | 0.87 | NA | 0.33 | 0.02 | 0.67 | 0 | 0.3 | 0.17 | NA | 0.12 | 0.61 | 0.82 | NA | 0.67 | 0.07 | 0.81 | 4.65 | 1.2 | 1.92
Results from laboratories 1.13, 1.20 and 1.24 were removed due to their 1 ppm reading resolution.
| Analytical results for Bi in OREAS 288 (Certified Value 1.11 ppm) | [27 empty] | Certified
Bi | Round | Replicate | Lab | Lab | Lab | Lab | Lab | Lab | Lab | Lab | Lab | Lab | Lab | Lab | Lab | Lab | Lab | Lab | Lab | Lab | Lab | Lab | Lab | Lab | Lab |  |  |  | 1
| No | No | 1.03 | 1.04 | 1.09 | 1.10 | 1.11 | 1.12 | 1.13 | 1.14 | 1.15 | 1.16 | 1.17 | 1.18 | 1.19 | 1.20 | 1.21 | 1.22 | 1.23 | 1.24 | 1.25 | 1.26 | 1.27 | 1.31 | 1.32 |  |  |  | ppm
|  |  | 4A*MS | 4A*MS | 4A*OES/MS | 4A*OES | 4A*OES | 4A*OES/MS | 4A*MS | 4A*OES/MS | 4A*OES/MS | 4A*OES/MS | 4A*OES/MS | 4A*OES/MS | 4A*OES | 4A*OES/MS | 4A*OES/MS | 4A*MS | 4A*OES/MS | 4A*MS | 4A*MS | 4A*MS | 4A*MS | 4A*MS | 4A*OES/MS |  |  |  | 2
3
| 1 | 1 | 1.233 | 1.16 | 1 | < 0.1 | < 5 | 1.17 | 1.22 | 1.02 | 1.01 | 1.02 | 1.22 | 1.03 | 1.0328 | 1 | 1.1 | 1.05 | 1.28 | 1.1 | 1.11 | 1.22 | 1.3 | 1.46 | 0.97 |  |  |  | 1
| 1 | 2 | 1.0929 | 1.08 | 1.18 | < 0.1 | < 5 | 1.59 | 0.91 | 0.91 | 1.04 | 1.16 | 1.26 | 1.26 | 1.1047 | 0.9 | 1.12 | 1.04 | 1.27 | 1 | 1.24 | 1.3 | 1.51 | 0.99 | 1.12 |  |  |  | 26
| 1 | 3 | 1.0802 | 1.22 | 1.3 | < 0.1 | < 5 | 1.3 | 0.94 | 1.11 | 1.04 | 1.31 | 1.16 | 1.86 | 1.1029 | 1.1 | 1.16 | 1.09 | 1.1 | 1.2 | 1.03 | 1.32 | 1.12 | 1.32 | 1.05 |  |  |  | 16
| 1 | 4 | 1.2451 | 1.12 | 1.06 | < 0.1 | < 5 | 1.32 | 1.03 | 0.97 | 1.3 | 1.04 | 1.09 | 1.12 | 1.0347 | 1.3 | 1.13 | 1.05 | 1.02 | 1 | 1.08 | 1.07 | 1.07 | 1.18 | 1.05 |  |  |  | 1.1058
| 1 | 5 | 1.0802 | 1.04 | 1.12 | < 0.1 | < 5 | 1.27 | 1.12 | 1.06 | 0.97 | 1.1 | 1.34 | 1.16 | 1.0113 | 1.1 | 1.19 | 1.1 | 1.11 | 1.1 | 1.2 | 1.16 | 1.25 | 0.96 | 1.33 |  |  |  | 20
| 1 | 6 | 1.0958 | 1.04 | 1.11 | < 0.1 | < 5 | 1.1 | 1.11 | 1.07 | 1.09 | 1.06 | 0.99 | 0.92 | 1.0012 | 1.2 | 1.09 | 1.12 | 1.17 | 1.2 | 1.16 | 1.15 | 1.1 | 1.88 | 1.08
| Mean |  | 1.1379 | 1.11 | 1.1283 |  |  | 1.2917 | 1.055 | 1.0233 | 1.075 | 1.115 | 1.1767 | 1.225 | 1.0479 | 1.1 | 1.1317 | 1.075 | 1.1583 | 1.1 | 1.1367 | 1.2033 | 1.225 | 1.2983 | 1.1
| Median |  | 1.0944 | 1.1 | 1.115 |  |  | 1.285 | 1.07 | 1.04 | 1.04 | 1.08 | 1.19 | 1.14 | 1.0337 | 1.1 | 1.125 | 1.07 | 1.14 | 1.1 | 1.135 | 1.19 | 1.185 | 1.25 | 1.065
| Std Dev. |  | 0.078729 | 0.071274 | 0.10362 |  |  | 0.16845 | 0.11777 | 0.073121 | 0.11709 | 0.10766 | 0.12501 | 0.33189 | 0.045102 | 0.14142 | 0.037639 | 0.032711 | 0.10226 | 0.089443 | 0.078145 | 0.095638 | 0.16622 | 0.34307 | 0.12296
| Rel.Std.Dev. |  | 6.919% | 6.421% | 9.183% |  |  | 13.04% | 11.16% | 7.145% | 10.89% | 9.655% | 10.62% | 27.09% | 4.304% | 12.86% | 3.326% | 3.043% | 8.828% | 8.131% | 6.875% | 7.948% | 13.57% | 26.42% | 11.18%
| PDM3 |  | 2.901% | 0.3802% | 2.038% |  |  | 16.81% | -4.594% | -7.457% | -2.785% | 0.8324% | 6.409% | 10.78% | -5.235% | -0.5241% | 2.34% | -2.785% | 4.751% | -0.5241% | 2.792% | 8.821% | 10.78% | 17.41% | -0.5241%
| Z-Score (Absolute) |  | 0.12 | 0.23 | 0 | 13.63 | 17.34 | 2.07 | 0.93 | 1.33 | 0.67 | 0.17 | 0.61 | 1.22 | 1.02 | 0.36 | 0.04 | 0.67 | 0.38 | 0.36 | 0.11 | 0.95 | 1.22 | 2.15 | 0.36
| Analytical results for Ca in OREAS 288 (Certified Value 3.3 wt.%) | [27 empty] | Certified
Ca | Round | Replicate | Lab | Lab | Lab | Lab | Lab | Lab | Lab | Lab | Lab | Lab | Lab | Lab | Lab | Lab | Lab | Lab | Lab | Lab | Lab | Lab | Lab | Lab | Lab | Lab | Lab | Lab | 1
| No | No | 1.02 | 1.03 | 1.04 | 1.09 | 1.10 | 1.11 | 1.12 | 1.13 | 1.14 | 1.15 | 1.16 | 1.17 | 1.18 | 1.19 | 1.20 | 1.21 | 1.22 | 1.23 | 1.24 | 1.25 | 1.26 | 1.27 | 1.28 | 1.29 | 1.31 | 1.32 | wt.%
|  |  | 4A*OES | 4A*MS | 4A*OES | 4A*OES/MS | 4A*OES | 4A*OES | 4A*OES/MS | 4A*MS | 4A*OES/MS | 4A*OES/MS | 4A*OES/MS | 4A*OES/MS | 4A*OES/MS | 4A*OES | 4A*OES/MS | 4A*OES/MS | 4A*OES | 4A*OES/MS | 4A*MS | 4A*OES/MS | 4A*MS | 4A*MS | 4A*OES/MS | 4A*OES/MS | 4A*MS | 4A*OES/MS | 2
3
| 1 | 1 | 3.2147 | 3.3724 | 3.4461 | 3.24 | 3.3886 | 3.26 | 3.4221 | 3.23 | 3.33 | 3.45 | 3.33 | 3.3 | 3.45 | 3.346 | 3.32 | 3.09 | 3.32 | 3.27 | 3.23 | 3.202 | 3.3931 | 3.2973 | 3.578 | 3.145 | 3.13 | 3.36 | 1
| 1 | 2 | 3.2784 | 3.3173 | 3.4646 | 3.14 | 3.365 | 3.35 | 3.3617 | 3.29 | 3.29 | 3.4 | 3.4 | 3.26 | 3.48 | 3.3793 | 3.3 | 3.15 | 3.37 | 3.23 | 3.25 | 3.221 | 3.4023 | 3.2608 | 3.628 | 3.166 | 3.1 | 3.38 | 0
| 1 | 3 | 3.2491 | 3.2912 | 3.4355 | 3.09 | 3.3874 | 3.32 | 3.3274 | 3.39 | 3.33 | 3.45 | 3.29 | 3.32 | 3.45 | 3.3398 | 3.3 | 3.04 | 3.32 | 3.28 | 3.22 | 3.217 | 3.2568 | 3.2385 | 2.901 | 3.173 | 3.23 | 3.22 | 16
| 1 | 4 | 3.2082 | 3.2951 | 3.4127 | 3.18 | 3.4231 | 3.33 | 3.4161 | 3.41 | 3.29 | 3.61 | 3.25 | 3.26 | 3.65 | 3.3684 | 3.32 | 3.09 | 3.38 | 3.19 | 3.3 | 3.182 | 3.3367 | 3.275 | 3.264 | 3.037 | 3.13 | 3.31 | 3.3006
| 1 | 5 | 3.2016 | 3.2512 | 3.3999 | 3.22 | 3.4554 | 3.3 | 3.4568 | 3.3 | 3.3 | 3.55 | 3.24 | 3.3 | 3.45 | 3.3606 | 3.31 | 3.01 | 3.24 | 3.23 | 3.26 | 3.23 | 3.2877 | 3.2949 | 2.917 | 3.188 | 3.03 | 3.25 | 21
| 1 | 6 | 3.2584 | 3.2252 | 3.4042 | 3.21 | 3.4188 | 3.28 | 3.3721 | 3.24 | 3.31 | 3.47 | 3.24 | 3.3 | 3.43 | 3.3651 | 3.3 | 3.04 | 3.33 | 3.26 | 3.35 | 3.179 | 3.3175 | 3.1908 | 3.359 | 3.13 | 3.31 | 3.3
| Mean |  | 3.2351 | 3.2921 | 3.4272 | 3.18 | 3.4064 | 3.3067 | 3.3927 | 3.31 | 3.3083 | 3.4883 | 3.2917 | 3.29 | 3.485 | 3.3599 | 3.3083 | 3.07 | 3.3267 | 3.2433 | 3.2683 | 3.2052 | 3.3323 | 3.2595 | 3.2745 | 3.1398 | 3.155 | 3.3033
| Median |  | 3.2319 | 3.2931 | 3.4241 | 3.195 | 3.4037 | 3.31 | 3.3941 | 3.295 | 3.305 | 3.46 | 3.27 | 3.3 | 3.45 | 3.3628 | 3.305 | 3.065 | 3.325 | 3.245 | 3.255 | 3.2095 | 3.3271 | 3.2679 | 3.3115 | 3.1555 | 3.13 | 3.305
| Std Dev. |  | 0.031228 | 0.051452 | 0.025727 | 0.056214 | 0.032328 | 0.033267 | 0.047266 | 0.0751 | 0.018348 | 0.07705 | 0.063692 | 0.024495 | 0.082401 | 0.01465 | 0.0098319 | 0.0502 | 0.049666 | 0.033267 | 0.048751 | 0.02116 | 0.057488 | 0.040211 | 0.31357 | 0.054411 | 0.099549 | 0.061536
| Rel.Std.Dev. |  | 0.9653% | 1.563% | 0.7507% | 1.768% | 0.949% | 1.006% | 1.393% | 2.269% | 0.5546% | 2.209% | 1.935% | 0.7445% | 2.364% | 0.436% | 0.2972% | 1.635% | 1.493% | 1.026% | 1.492% | 0.6602% | 1.725% | 1.234% | 9.576% | 1.733% | 3.155% | 1.863%
| PDM3 |  | -1.986% | -0.2592% | 3.834% | -3.654% | 3.205% | 0.1835% | 2.79% | 0.2845% | 0.234% | 5.687% | -0.271% | -0.3215% | 5.587% | 1.795% | 0.234% | -6.987% | 0.7894% | -1.735% | -0.9779% | -2.892% | 0.9616% | -1.244% | -0.7911% | -4.871% | -4.412% | 0.08247%
| Z-Score (Absolute) |  | 0.91 | 0.08 | 1.89 | 1.72 | 1.58 | 0.13 | 1.39 | 0.18 | 0.16 | 2.78 | 0.09 | 0.11 | 2.73 | 0.91 | 0.16 | 3.32 | 0.42 | 0.79 | 0.43 | 1.35 | 0.51 | 0.56 | 0.34 | 2.3 | 2.08 | 0.08
| Analytical results for Cd in OREAS 288 (Certified Value 0.3 ppm) | [27 empty] | Certified
Cd | Round | Replicate | Lab | Lab | Lab | Lab | Lab | Lab | Lab | Lab | Lab | Lab | Lab | Lab | Lab | Lab | Lab | Lab | Lab | Lab | Lab | Lab | Lab | Lab | Lab | Lab |  |  | 1
| No | No | 1.03 | 1.04 | 1.09 | 1.10 | 1.11 | 1.12 | 1.13 | 1.14 | 1.15 | 1.16 | 1.17 | 1.18 | 1.19 | 1.20 | 1.21 | 1.22 | 1.23 | 1.24 | 1.25 | 1.26 | 1.27 | 1.29 | 1.31 | 1.32 |  |  | ppm
|  |  | 4A*MS | 4A*MS | 4A*OES/MS | 4A*OES | 4A*OES | 4A*OES/MS | 4A*MS | 4A*OES/MS | 4A*OES/MS | 4A*OES/MS | 4A*OES/MS | 4A*OES/MS | 4A*OES | 4A*OES/MS | 4A*OES/MS | 4A*MS | 4A*OES/MS | 4A*MS | 4A*MS | 4A*MS | 4A*MS | 4A*OES/MS | 4A*MS | 4A*OES/MS |  |  | 2
3
| 1 | 1 | 0.31161 | 0.33 | < 0.3 | 1.0372 | 0.9 | 0.35 | 0.31 | 0.28 | 0.29 | 0.29 | 0.29 | 0.32 | 0.29204 | 0.3 | 0.28 | 0.26 | 0.3 | 0.3 | 0.29 | 0.31 | 0.3 | 1 | 0.37 | 0.29 |  |  | 1
| 1 | 2 | 0.29527 | 0.28 | 0.5 | 0.8642 | 0.8 | 0.31 | 0.33 | 0.26 | 0.31 | 0.28 | 0.26 | 0.31 | 0.29513 | 0.3 | 0.25 | 0.24 | 0.33 | 0.3 | 0.29 | 0.3 | 0.28 | < 1 | 0.33 | 0.3 |  |  | 27
| 1 | 3 | 0.29181 | 0.36 | 0.5 | 0.9278 | 0.9 | 0.33 | 0.25 | 0.26 | 0.29 | 0.29 | 0.32 | 0.29 | 0.33508 | 0.3 | 0.26 | 0.25 | 0.27 | 0.3 | 0.3 | 0.3 | 0.26 | < 1 | 0.3 | 0.27 |  |  | 16
| 1 | 4 | 0.29334 | 0.37 | 0.4 | 1.0199 | 0.9 | 0.32 | 0.27 | 0.31 | 0.31 | 0.25 | 0.23 | 0.3 | 0.3292 | 0.3 | 0.28 | 0.25 | 0.3 | 0.3 | 0.3 | 0.33 | 0.26 | < 1 | 0.3 | 0.26 |  |  | 0.29517
| 1 | 5 | 0.29731 | 0.29 | 0.5 | 0.9924 | 0.8 | 0.35 | 0.4 | 0.28 | 0.29 | 0.27 | 0.29 | 0.29 | 0.28944 | 0.2 | 0.26 | 0.23 | 0.28 | 0.3 | 0.31 | 0.3 | 0.28 | < 1 | 0.34 | 0.31 |  |  | 22
| 1 | 6 | 0.28319 | 0.29 | 0.6 | 0.9545 | 0.8 | 0.38 | 0.31 | 0.3 | 0.3 | 0.29 | 0.31 | 0.3 | 0.31145 | 0.3 | 0.26 | 0.25 | 0.27 | 0.3 | 0.3 | 0.31 | 0.31 | < 1 | 0.33 | 0.32
| Mean |  | 0.29542 | 0.32 | 0.5 | 0.966 | 0.85 | 0.34 | 0.31167 | 0.28167 | 0.29833 | 0.27833 | 0.28333 | 0.30167 | 0.30872 | 0.28333 | 0.265 | 0.24667 | 0.29167 | 0.3 | 0.29833 | 0.30833 | 0.28167 | 1 | 0.32833 | 0.29167
| Median |  | 0.2943 | 0.31 | 0.5 | 0.97345 | 0.85 | 0.34 | 0.31 | 0.28 | 0.295 | 0.285 | 0.29 | 0.3 | 0.30329 | 0.3 | 0.26 | 0.25 | 0.29 | 0.3 | 0.3 | 0.305 | 0.28 | 1 | 0.33 | 0.295
| Std Dev. |  | 0.0093035 | 0.038987 | 0.070711 | 0.064228 | 0.054772 | 0.025298 | 0.052313 | 0.020412 | 0.0098319 | 0.016021 | 0.033267 | 0.01169 | 0.019783 | 0.040825 | 0.012247 | 0.010328 | 0.023166 | 0 | 0.0075277 | 0.01169 | 0.020412 |  | 0.026394 | 0.023166
| Rel.Std.Dev. |  | 3.149% | 12.18% | 14.14% | 6.649% | 6.444% | 7.441% | 16.78% | 7.247% | 3.296% | 5.756% | 11.74% | 3.875% | 6.408% | 14.41% | 4.622% | 4.187% | 7.943% | 0% | 2.523% | 3.791% | 7.247% |  | 8.039% | 7.943%
| PDM3 |  | 0.0831% | 8.41% | 69.39% | 227.3% | 188% | 15.19% | 5.587% | -4.576% | 1.07% | -5.706% | -4.012% | 2.199% | 4.59% | -4.012% | -10.22% | -16.43% | -1.188% | 1.635% | 1.07% | 4.458% | -4.576% | 238.8% | 11.23% | -1.188%
| Z-Score (Absolute) |  | 0.12 | 0.92 | NA | 28.43 | NA | 1.77 | 0.57 | 0.71 | 0 | 0.85 | 0.64 | 0.14 | 0.44 | NA | 1.42 | 2.2 | 0.28 | NA | 0 | 0.43 | 0.71 | 12.14 | 1.28 | 0.28
Results from laboratories 1.09, 1.11, 1.20 and 1.24 were removed due to their 0.1 ppm reading resolution.
| Analytical results for Ce in OREAS 288 (Certified Value 63 ppm) | [27 empty] | Certified
Ce | Round | Replicate | Lab | Lab | Lab | Lab | Lab | Lab | Lab | Lab | Lab | Lab | Lab | Lab | Lab | Lab | Lab | Lab | Lab | Lab | Lab | Lab | Lab | [5 empty] | 1
| No | No | 1.03 | 1.04 | 1.09 | 1.10 | 1.12 | 1.13 | 1.14 | 1.15 | 1.16 | 1.17 | 1.18 | 1.20 | 1.21 | 1.23 | 1.24 | 1.25 | 1.26 | 1.27 | 1.29 | 1.31 | 1.32 | [5 empty] | ppm
|  |  | 4A*MS | 4A*MS | 4A*OES/MS | 4A*MS | 4A*OES/MS | 4A*MS | 4A*OES/MS | 4A*OES/MS | 4A*OES/MS | 4A*OES/MS | 4A*OES/MS | 4A*OES/MS | 4A*OES/MS | 4A*OES/MS | 4A*MS | 4A*MS | 4A*OES | 4A*MS | 4A*OES/MS | 4A*MS | 4A*OES/MS | [5 empty] | 0
1
| 1 | 1 | 66.6324 | 61.24 | 64.6 | 67.4548 | 44 | 55.69 | 65.7 | 65.7 | 63 | 61.2 | 64.3 | 76 | 54.37 | 69.7 | 60 | 63.07 | 65 | 61.41 | 63 | 45.3 | 62.55 | [5 empty] | 1
| 1 | 2 | 65.5374 | 63.24 | 59.8 | 66.1208 | 43.8 | 56.78 | 63 | 66.1 | 65.1 | 63.1 | 64 | 75 | 56.43 | 66.1 | 63 | 63.49 | 66 | 62.91 | 61 | 45.8 | 62.75 | [5 empty] | 28
| 1 | 3 | 67.8636 | 62.28 | 59.1 | 65.6433 | 42.7 | 58 | 66.2 | 68.1 | 62.8 | 63.2 | 64 | 83 | 56.39 | 66.5 | 63 | 62.19 | 62 | 61.56 | 64 | 48.3 | 59.11 | [5 empty] | 16
| 1 | 4 | 65.4606 | 62.03 | 61 | 63.389 | 43.1 | 58.84 | 67.7 | 67.7 | 60.4 | 63.4 | 61.1 | 76 | 55.24 | 69.4 | 64 | 61.17 | 64 | 60.81 | 60 | 46.6 | 82.54 | [5 empty] | 62.8178
| 1 | 5 | 63.851 | 62.36 | 60.3 | 63.4429 | 43 | 56.7 | 66.8 | 66.7 | 62.4 | 60 | 62.2 | 74 | 54.44 | 68.9 | 64 | 62.95 | 64 | 61.75 | 62 | 45.4 | 97.33 | [5 empty] | 23
| 1 | 6 | 65.5141 | 61.07 | 61.4 | 67.9628 | 42.5 | 55.61 | 67.5 | 68.3 | 62.8 | 62.1 | 61.9 | 80 | 54.2 | 67.8 | 62 | 61.4 | 66 | 60.1 | 61 | 48.8 | 99.05
| Mean |  | 65.8099 | 62.0367 | 61.0333 | 65.6689 | 43.1833 | 56.9367 | 66.15 | 67.1 | 62.75 | 62.1667 | 62.9167 | 77.3333 | 55.1783 | 68.0667 | 62.6667 | 62.3783 | 64.5 | 61.4233 | 61.8333 | 46.7 | 77.2217
| Median |  | 65.5257 | 62.155 | 60.65 | 65.8821 | 43.05 | 56.74 | 66.5 | 67.2 | 62.8 | 62.6 | 63.1 | 76 | 54.84 | 68.35 | 63 | 62.57 | 64.5 | 61.485 | 61.5 | 46.2 | 72.645
| Std Dev. |  | 1.3428 | 0.79761 | 1.9315 | 1.9396 | 0.59805 | 1.2766 | 1.719 | 1.0881 | 1.499 | 1.3486 | 1.3497 | 3.4448 | 1.0192 | 1.5188 | 1.5055 | 0.94802 | 1.5166 | 0.94479 | 1.472 | 1.5126 | 18.2309
| Rel.Std.Dev. |  | 2.04% | 1.286% | 3.165% | 2.954% | 1.385% | 2.242% | 2.599% | 1.622% | 2.389% | 2.169% | 2.145% | 4.454% | 1.847% | 2.231% | 2.402% | 1.52% | 2.351% | 1.538% | 2.381% | 3.239% | 23.61%
| PDM3 |  | 4.763% | -1.243% | -2.841% | 4.539% | -31.26% | -9.362% | 5.305% | 6.817% | -0.1079% | -1.036% | 0.1574% | 23.11% | -12.16% | 8.356% | -0.2405% | -0.6995% | 2.678% | -2.22% | -1.567% | -25.66% | 22.93%
| Z-Score (Absolute) |  | 0.71 | 0.14 | 0.37 | 0.67 | 4.38 | 1.29 | 0.78 | 1 | 0.02 | 0.11 | 0.06 | 3.29 | 1.68 | 1.21 | 0 | 0.06 | 0.41 | 0.28 | 0.19 | 3.59 | 3.27
| Analytical results for Co in OREAS 288 (Certified Value 54 ppm) | [27 empty] | Certified
Co | Round | Replicate | Lab | Lab | Lab | Lab | Lab | Lab | Lab | Lab | Lab | Lab | Lab | Lab | Lab | Lab | Lab | Lab | Lab | Lab | Lab | Lab | Lab | Lab | Lab | Lab | Lab | Lab | 1
| No | No | 1.02 | 1.03 | 1.04 | 1.09 | 1.10 | 1.11 | 1.12 | 1.13 | 1.14 | 1.15 | 1.16 | 1.17 | 1.18 | 1.19 | 1.20 | 1.21 | 1.22 | 1.23 | 1.24 | 1.25 | 1.26 | 1.27 | 1.28 | 1.29 | 1.31 | 1.32 | ppm
|  |  | 4A*OES | 4A*MS | 4A*MS | 4A*OES/MS | 4A*OES | 4A*OES | 4A*OES/MS | 4A*MS | 4A*OES/MS | 4A*OES/MS | 4A*OES/MS | 4A*OES/MS | 4A*OES/MS | 4A*OES | 4A*OES/MS | 4A*OES/MS | 4A*MS | 4A*OES/MS | 4A*MS | 4A*MS | 4A*OES | 4A*MS | 4A*OES/MS | 4A*OES/MS | 4A*MS | 4A*OES/MS | 0
1
| 1 | 1 | 59.29 | 54.0352 | 53.7 | 54 | 49.1528 | 51 | 47.7 | 50.9 | 53.4 | 53.7 | 58 | 56.7 | 57.3 | 53.6754 | 53.3 | 49.5 | 51 | 57.3 | 53.2 | 54.2 | 53 | 54.4 | 52.67 | 61 | 50.7 | 51.7 | 1
| 1 | 2 | 60.55 | 53.0038 | 53.9 | 55 | 49.0881 | 51 | 46.9 | 51.7 | 52.7 | 53.6 | 61.2 | 57.2 | 57.4 | 54.5312 | 53.4 | 49.5 | 54 | 57.1 | 55.8 | 55 | 54 | 54.6 |  | 57 | 50.2 | 51.7 | 16
| 1 | 3 | 60.05 | 53.5866 | 53.8 | 54 | 59.3249 | 52 | 45 | 53.3 | 54.6 | 52.7 | 56.9 | 58.2 | 56.6 | 53.5626 | 52.9 | 48.2 | 51 | 57.6 | 55.1 | 55.3 | 54 | 54 | 48.59 | 60 | 52.5 | 49.8 | 16
| 1 | 4 | 61.38 | 53.1277 | 54.1 | 54 | 53.4034 | 50 | 46.8 | 54.2 | 52.8 | 55.3 | 56.4 | 57.2 | 55.1 | 53.7301 | 53.3 | 47.9 | 53 | 56.9 | 55.8 | 54.1 | 53 | 54.5 | 50.69 | 58 | 52 | 50.7 | 53.5659
| 1 | 5 | 60.24 | 51.748 | 54.6 | 54 | 50.8877 | 51 | 45.3 | 52.5 | 52 | 55.2 | 57 | 56.4 | 55.8 | 54.6774 | 53.2 | 47.4 | 53 | 56.4 | 55.2 | 55.5 | 54 | 55.6 | 50.07 | 61 | 48.8 | 51.1 | 24
| 1 | 6 | 60.78 | 52.9849 | 53.7 | 54 | 58.104 | 51 | 44.5 | 51.8 | 53.2 | 53.7 | 57 | 58.4 | 55.8 | 53.5385 | 54.2 | 48.3 | 53 | 56.7 | 57.1 | 54.2 | 54 | 54.3 | 49.54 | 61 | 54.4 | 49.9
| Mean |  | 60.3817 | 53.081 | 53.9667 | 54.1667 | 53.3268 | 51 | 46.0333 | 52.4 | 53.1167 | 54.0333 | 57.75 | 57.35 | 56.3333 | 53.9525 | 53.3833 | 48.4667 | 52.5 | 57 | 55.3667 | 54.7167 | 53.6667 | 54.5667 | 50.312 | 59.6667 | 51.4333 | 50.8167
| Median |  | 60.395 | 53.0658 | 53.85 | 54 | 52.1456 | 51 | 46.05 | 52.15 | 53 | 53.7 | 57 | 57.2 | 56.2 | 53.7028 | 53.3 | 48.25 | 53 | 57 | 55.5 | 54.6 | 54 | 54.45 | 50.07 | 60.5 | 51.35 | 50.9
| Std Dev. |  | 0.70788 | 0.76947 | 0.34448 | 0.40825 | 4.4753 | 0.63246 | 1.2707 | 1.1967 | 0.87274 | 1.0152 | 1.7683 | 0.79937 | 0.92014 | 0.51186 | 0.43551 | 0.85946 | 1.2247 | 0.42895 | 1.2785 | 0.62423 | 0.5164 | 0.5465 | 1.5267 | 1.7512 | 1.9623 | 0.84004
| Rel.Std.Dev. |  | 1.172% | 1.45% | 0.6383% | 0.7537% | 8.392% | 1.24% | 2.76% | 2.284% | 1.643% | 1.879% | 3.062% | 1.394% | 1.633% | 0.9487% | 0.8158% | 1.773% | 2.333% | 0.7525% | 2.309% | 1.141% | 0.9622% | 1.002% | 3.034% | 2.935% | 3.815% | 1.653%
| PDM3 |  | 12.72% | -0.9052% | 0.7482% | 1.122% | -0.4463% | -4.79% | -14.06% | -2.177% | -0.8387% | 0.8726% | 7.811% | 7.064% | 5.166% | 0.7218% | -0.3408% | -9.52% | -1.99% | 6.411% | 3.362% | 2.148% | 0.1881% | 1.868% | -6.075% | 11.39% | -3.981% | -5.132%
| Z-Score (Absolute) |  | 2.99 | 0.33 | 0.07 | 0.16 | 0.22 | 1.28 | 3.54 | 0.64 | 0.32 | 0.1 | 1.79 | 1.61 | 1.15 | 0.06 | 0.19 | 2.43 | 0.6 | 1.45 | 0.71 | 0.41 | 0.06 | 0.34 | 1.59 | 2.66 | 1.08 | 1.36
| Analytical results for Cr in OREAS 288 (Certified Value 47.2 ppm) | [27 empty] | Certified
Cr | Round | Replicate | Lab | Lab | Lab | Lab | Lab | Lab | Lab | Lab | Lab | Lab | Lab | Lab | Lab | Lab | Lab | Lab | Lab | Lab | Lab | Lab | Lab | Lab | Lab | Lab | Lab |  | 1
| No | No | 1.03 | 1.04 | 1.09 | 1.10 | 1.11 | 1.12 | 1.13 | 1.14 | 1.15 | 1.16 | 1.17 | 1.18 | 1.19 | 1.20 | 1.21 | 1.22 | 1.23 | 1.24 | 1.25 | 1.26 | 1.27 | 1.28 | 1.29 | 1.31 | 1.32 |  | ppm
|  |  | 4A*MS | 4A*OES | 4A*OES/MS | 4A*OES | 4A*OES | 4A*OES/MS | 4A*MS | 4A*OES/MS | 4A*OES/MS | 4A*OES/MS | 4A*OES/MS | 4A*OES/MS | 4A*OES | 4A*OES/MS | 4A*OES/MS | 4A*OES | 4A*OES/MS | 4A*MS | 4A*OES/MS | 4A*MS | 4A*MS | 4A*OES/MS | 4A*OES/MS | 4A*MS | 4A*OES/MS |  | 1
2
| 1 | 1 | 45.3181 | 49 | 50 | 54.488 | 49 | 45.4 | 44 | 47 | 40 | 44 | 48 | 49 | 42.3236 | 54 | 50 | 41 | 47.5 | 44 | 42 | 43 | 51 | 53.01 | 50 | 51 | 44 |  | 1
| 1 | 2 | 46.1557 | 53 | 48 | 92.8202 | 47 | 45.1 | 45 | 45 | 42 | 43 | 47 | 50 | 40.0801 | 50 | 52 | 41 | 48.9 | 46 | 41 | 44 | 52 | 51.14 | 52 | 50 | 44 |  | 17
| 1 | 3 | 47.6725 | 56 | 52 | 75.1209 | 47 | 44.4 | 47 | 45 | 45 | 44 | 48 | 49 | 42.4065 | 52 | 51 | 41 | 45.7 | 48 | 43 | 56 | 42 | 44.81 | 53 | 52 | 39 |  | 16
| 1 | 4 | 45.9864 | 55 | 61 | 53.7335 | 48 | 45.8 | 47 | 48 | 42 | 45 | 48 | 52 | 39.4445 | 53 | 51 | 37 | 46.1 | 48 | 42 | 53 | 44 | 47.06 | 48 | 51 | 40 |  | 47.2252
| 1 | 5 | 48.5838 | 57 | 50 | 48.3752 | 48 | 46.4 | 47 | 47 | 41 | 46 | 47 | 49 | 40.3592 | 49 | 50 | 38 | 47.4 | 46 | 40 | 45 | 48 | 50.43 | 50 | 50 | 39 |  | 25
| 1 | 6 | 45.73 | 57 | 59 | 48.8079 | 49 | 45.6 | 46 | 49 | 42 | 46 | 47 | 49 | 41.3134 | 53 | 51 | 41 | 43.9 | 47 | 41 | 42 | 46 | 51.05 | 50 | 52 | 41
| Mean |  | 46.5744 | 54.5 | 53.3333 | 62.2243 | 48 | 45.45 | 46 | 46.8333 | 42 | 44.6667 | 47.5 | 49.6667 | 40.9879 | 51.8333 | 50.8333 | 39.8333 | 46.5833 | 46.5 | 41.5 | 47.1667 | 47.1667 | 49.5833 | 50.5 | 51 | 41.1667
| Median |  | 46.0711 | 55.5 | 51 | 54.1108 | 48 | 45.5 | 46.5 | 47 | 42 | 44.5 | 47.5 | 49 | 40.8363 | 52.5 | 51 | 41 | 46.75 | 46.5 | 41.5 | 44.5 | 47 | 50.74 | 50 | 51 | 40.5
| Std Dev. |  | 1.2693 | 3.0822 | 5.3541 | 17.923 | 0.89443 | 0.67454 | 1.2649 | 1.6021 | 1.6733 | 1.2111 | 0.54772 | 1.2111 | 1.2251 | 1.9408 | 0.75277 | 1.8348 | 1.7371 | 1.5166 | 1.0488 | 5.8452 | 3.92 | 3.0392 | 1.7607 | 0.89443 | 2.3166
| Rel.Std.Dev. |  | 2.725% | 5.655% | 10.04% | 28.8% | 1.863% | 1.484% | 2.75% | 3.421% | 3.984% | 2.711% | 1.153% | 2.438% | 2.989% | 3.744% | 1.481% | 4.606% | 3.729% | 3.261% | 2.527% | 12.39% | 8.311% | 6.13% | 3.486% | 1.754% | 5.627%
| PDM3 |  | -1.378% | 15.4% | 12.93% | 31.76% | 1.641% | -3.759% | -2.594% | -0.8298% | -11.06% | -5.418% | 0.5819% | 5.17% | -13.21% | 9.758% | 7.64% | -15.65% | -1.359% | -1.536% | -12.12% | -0.124% | -0.124% | 4.993% | 6.934% | 7.993% | -12.83%
| Z-Score (Absolute) |  | 0.16 | 1.98 | 1.66 | 4.06 | 0.22 | 0.46 | 0.31 | 0.09 | 1.39 | 0.67 | 0.09 | 0.67 | 1.67 | 1.26 | 0.99 | 1.98 | 0.16 | 0.18 | 1.53 | 0 | 0 | 0.65 | 0.9 | 1.03 | 1.62
| Analytical results for Cs in OREAS 288 (Certified Value 6.91 ppm) | [27 empty] | Certified
Cs | Round | Replicate | Lab | Lab | Lab | Lab | Lab | Lab | Lab | Lab | Lab | Lab | Lab | Lab | Lab | Lab | Lab | Lab | Lab | Lab | Lab | Lab | [6 empty] | 1
| No | No | 1.03 | 1.04 | 1.09 | 1.12 | 1.13 | 1.14 | 1.15 | 1.16 | 1.17 | 1.18 | 1.19 | 1.20 | 1.21 | 1.22 | 1.23 | 1.25 | 1.26 | 1.27 | 1.31 | 1.32 | [6 empty] | ppm
|  |  | 4A*MS | 4A*MS | 4A*OES/MS | 4A*OES/MS | 4A*MS | 4A*OES/MS | 4A*OES/MS | 4A*OES/MS | 4A*OES/MS | 4A*OES/MS | 4A*OES | 4A*OES/MS | 4A*OES/MS | 4A*MS | 4A*OES/MS | 4A*MS | 4A*MS | 4A*MS | 4A*MS | 4A*OES/MS | [6 empty] | 2
3
| 1 | 1 | 7.1365 | 6.91 | 6.94 | 7.7 | 6.2 | 6.86 | 6.96 | 7.09 | 6.47 | 7.18 | 7.0084 | 5.9 | 6.69 | 6.5 | 7.41 | 7.02 | 7.11 | 6.85 | 6.69 | 7 | [6 empty] | 1
| 1 | 2 | 7.1553 | 6.96 | 6.62 | 7.6 | 6 | 6.62 | 6.76 | 7.47 | 6.35 | 7.31 | 7.3276 | 5.6 | 6.62 | 6.5 | 7.28 | 7.08 | 7.18 | 6.71 | 6.42 | 7 | [6 empty] | 31
| 1 | 3 | 6.9039 | 6.92 | 6.8 | 7.4 | 6.1 | 6.79 | 6.86 | 6.9 | 6.49 | 7.05 | 7.015 | 5.9 | 6.55 | 6.5 | 7.38 | 7.06 | 7.03 | 6.74 | 7.02 | 7 | [6 empty] | 16
| 1 | 4 | 7.0839 | 6.93 | 6.7 | 7.5 | 6 | 6.91 | 7.07 | 6.89 | 6.51 | 6.9 | 7.0761 | 5.9 | 6.47 | 6.6 | 7.35 | 6.82 | 7.16 | 6.88 | 6.71 | 7 | [6 empty] | 6.9114
| 1 | 5 | 6.7754 | 6.85 | 6.82 | 7.5 | 6.7 | 6.92 | 7.1 | 7.01 | 6.39 | 6.88 | 7.0218 | 5.7 | 6.42 | 6.4 | 7.35 | 7.17 | 7.07 | 6.8 | 6.35 | 7 | [6 empty] | 26
| 1 | 6 | 6.7378 | 6.94 | 6.93 | 7.4 | 6.3 | 6.99 | 6.94 | 6.9 | 6.65 | 7.02 | 7.2927 | 6 | 6.21 | 6.5 | 7.19 | 6.71 | 6.97 | 6.87 | 6.94 | 7
| Mean |  | 6.9654 | 6.9183 | 6.8017 | 7.5167 | 6.2167 | 6.8483 | 6.9483 | 7.0433 | 6.4767 | 7.0567 | 7.1236 | 5.8333 | 6.4933 | 6.5 | 7.3267 | 6.9767 | 7.0867 | 6.8083 | 6.6883 | 7
| Median |  | 6.9939 | 6.925 | 6.81 | 7.5 | 6.15 | 6.885 | 6.95 | 6.955 | 6.48 | 7.035 | 7.0489 | 5.9 | 6.51 | 6.5 | 7.35 | 7.04 | 7.09 | 6.825 | 6.7 | 7
| Std Dev. |  | 0.18498 | 0.037639 | 0.12592 | 0.1169 | 0.26394 | 0.13014 | 0.1275 | 0.22358 | 0.10482 | 0.16525 | 0.14692 | 0.15055 | 0.16978 | 0.063246 | 0.079666 | 0.17466 | 0.079666 | 0.070828 | 0.26843 | 0
| Rel.Std.Dev. |  | 2.656% | 0.544% | 1.851% | 1.555% | 4.246% | 1.9% | 1.835% | 3.174% | 1.618% | 2.342% | 2.062% | 2.581% | 2.615% | 0.973% | 1.087% | 2.504% | 1.124% | 1.04% | 4.013% | 0%
| PDM3 |  | 0.7821% | 0.1004% | -1.588% | 8.758% | -10.05% | -0.9124% | 0.5345% | 1.909% | -6.29% | 2.102% | 3.07% | -15.6% | -6.049% | -5.952% | 6.009% | 0.9444% | 2.536% | -1.491% | -3.227% | 1.282%
| Z-Score (Absolute) |  | 0.19 | 0 | 0.47 | 2.4 | 2.81 | 0.28 | 0.12 | 0.5 | 1.77 | 0.55 | 0.82 | 4.35 | 1.7 | 1.68 | 1.64 | 0.23 | 0.67 | 0.44 | 0.92 | NA
Results from laboratory 1.32 were removed due to their 1 ppm reading resolution.
| Analytical results for Cu in OREAS 288 (Certified Value 100 ppm) | [27 empty] | Certified
Cu | Round | Replicate | Lab | Lab | Lab | Lab | Lab | Lab | Lab | Lab | Lab | Lab | Lab | Lab | Lab | Lab | Lab | Lab | Lab | Lab | Lab | Lab | Lab | Lab | Lab | Lab | Lab | Lab | 1
| No | No | 1.02 | 1.03 | 1.04 | 1.09 | 1.10 | 1.11 | 1.12 | 1.13 | 1.14 | 1.15 | 1.16 | 1.17 | 1.18 | 1.19 | 1.20 | 1.21 | 1.22 | 1.23 | 1.24 | 1.25 | 1.26 | 1.27 | 1.28 | 1.29 | 1.31 | 1.32 | ppm
|  |  | 4A*OES | 4A*MS | 4A*MS | 4A*OES/MS | 4A*OES | 4A*OES | 4A*OES/MS | 4A*MS | 4A*OES/MS | 4A*OES/MS | 4A*OES/MS | 4A*OES/MS | 4A*OES/MS | 4A*OES | 4A*OES/MS | 4A*OES/MS | 4A*OES | 4A*OES/MS | 4A*MS | 4A*OES/MS | 4A*OES | 4A*MS | 4A*OES/MS | 4A*OES/MS | 4A*MS | 4A*OES/MS | 0
1
| 1 | 1 | 106.78 | 97.6846 | 98.5 | 100 | 93.4156 | 111 | 102.7 | 99.8 | 98.5 | 103 | 102.5 | 97.5 | 103 | 99.6576 | 94.7 | 99.3 | 95 | 99.3 | 95.3 | 101 | 101 | 99.5 |  | 123 | 112 | 99 | 1
| 1 | 2 | 107.86 | 96.5682 | 100.1 | 102 | 94.4661 | 110 | 100.6 | 101.6 | 100.5 | 99.4 | 106.5 | 96.7 | 103.5 | 103.3996 | 94.9 | 97.1 | 96 | 102 | 99.3 | 102 | 103 | 99.3 |  | 124 | 111 | 102.6 | 18
| 1 | 3 | 107.3 | 96.7578 | 100.2 | 100 | 96.8749 | 109 | 99.1 | 106.2 | 100 | 103 | 102 | 100 | 102.5 | 102.2178 | 93.9 | 97.6 | 95 | 99.7 | 99 | 101 | 102 | 101.3 | 90.58 | 127 | 115 | 95 | 16
| 1 | 4 | 107.44 | 97.8169 | 100.8 | 98 | 97.6144 | 114 | 101.6 | 106.7 | 101.5 | 105 | 99.8 | 98.1 | 103 | 99.7501 | 94.9 | 98.4 | 96 | 100 | 98.2 | 99.5 | 100 | 100.8 | 94.7 | 119 | 114 | 97.1 | 99.9555
| 1 | 5 | 104.91 | 95.0535 | 101.2 | 100 | 112.3083 | 113 | 103.4 | 104.6 | 97.1 | 105.5 | 101.5 | 96.9 | 100.5 | 103.271 | 95.1 | 99.1 | 96 | 98.3 | 102.2 | 101 | 102 | 106.1 | 92.01 | 127 | 107 | 99.1 | 27
| 1 | 6 | 104.82 | 95.1584 | 98.8 | 100 | 94.8902 | 110 | 101.5 | 102.2 | 98.2 | 102.5 | 98.9 | 102 | 102 | 100.5852 | 95.8 | 99.6 | 97 | 99.9 | 100.6 | 99.4 | 103 | 100 | 92.77 | 122 | 119 | 95.7
| Mean |  | 106.5183 | 96.5066 | 99.9333 | 100 | 98.2616 | 111.1667 | 101.4833 | 103.5167 | 99.3 | 103.0667 | 101.8667 | 98.5333 | 102.4167 | 101.4802 | 94.8833 | 98.5167 | 95.8333 | 99.8667 | 99.1 | 100.65 | 101.8333 | 101.1667 | 92.515 | 123.6667 | 113 | 98.0833
| Median |  | 107.04 | 96.663 | 100.15 | 100 | 95.8825 | 110.5 | 101.55 | 103.4 | 99.25 | 103 | 101.75 | 97.8 | 102.75 | 101.4015 | 94.9 | 98.75 | 96 | 99.8 | 99.15 | 101 | 102 | 100.4 | 92.39 | 123.5 | 113 | 98.05
| Std Dev. |  | 1.3267 | 1.1917 | 1.0764 | 1.2649 | 7.0556 | 1.9408 | 1.525 | 2.7469 | 1.6407 | 2.1649 | 2.6493 | 2.0714 | 1.0685 | 1.7059 | 0.61455 | 0.99883 | 0.75277 | 1.2144 | 2.3307 | 1.0075 | 1.169 | 2.5343 | 1.7164 | 3.0768 | 4.0497 | 2.7723
| Rel.Std.Dev. |  | 1.245% | 1.235% | 1.077% | 1.265% | 7.18% | 1.746% | 1.503% | 2.654% | 1.652% | 2.1% | 2.601% | 2.102% | 1.043% | 1.681% | 0.6477% | 1.014% | 0.7855% | 1.216% | 2.352% | 1.001% | 1.148% | 2.505% | 1.855% | 2.488% | 3.584% | 2.826%
| PDM3 |  | 6.566% | -3.45% | -0.02216% | 0.04453% | -1.695% | 11.22% | 1.529% | 3.563% | -0.6558% | 3.113% | 1.912% | -1.423% | 2.462% | 1.525% | -5.074% | -1.439% | -4.124% | -0.08886% | -0.8559% | 0.6948% | 1.879% | 1.212% | -7.444% | 23.72% | 13.05% | -1.873%
| Z-Score (Absolute) |  | 2.16 | 1.33 | 0.14 | 0.11 | 0.72 | 3.78 | 0.4 | 1.11 | 0.36 | 0.95 | 0.54 | 0.62 | 0.73 | 0.4 | 1.9 | 0.63 | 1.56 | 0.16 | 0.43 | 0.11 | 0.53 | 0.29 | 2.72 | 8.13 | 4.41 | 0.78
| Analytical results for Dy in OREAS 288 (Certified Value 3.13 ppm) | [27 empty] | Certified
Dy | Round | Replicate | 1.02: Lab; 1.03: Lab; 1.04: Lab; 1.09: Lab; 1.10: Lab; 1.11: Lab; 1.12: Lab | 1
| No | No | 1.02: 1.03; 1.03: 1.04; 1.04: 1.09; 1.09: 1.10; 1.10: 1.13; 1.11: 1.26; 1.12: 1.29 | ppm
|  |  | 1.02: 4A*MS; 1.03: 4A*MS; 1.04: 4A*OES/MS; 1.09: 4A*MS; 1.10: 4A*MS; 1.11: 4A*MS; 1.12: 4A*OES/MS | 2
3
| 1 | 1 | 1.02: 3.1847; 1.03: 3.03; 1.04: 3.4; 1.09: 3.2816; 1.10: 3; 1.11: 3.24; 1.12: 3.1 | 1
| 1 | 2 | 1.02: 3.2551; 1.03: 3.12; 1.04: 3.2; 1.09: 2.945; 1.10: 2.9; 1.11: 3.52; 1.12: 3.1 | 33
| 1 | 3 | 1.02: 3.2887; 1.03: 3.09; 1.04: 3.3; 1.09: 2.8216; 1.10: 2.9; 1.11: 3.13; 1.12: 3.2 | 16
| 1 | 4 | 1.02: 3.2666; 1.03: 2.99; 1.04: 3.2; 1.09: 2.9381; 1.10: 2.9; 1.11: 3.29; 1.12: 3 | 3.1269
| 1 | 5 | 1.02: 3.1395; 1.03: 3.13; 1.04: 3.2; 1.09: 2.8749; 1.10: 3.2; 1.11: 3.27; 1.12: 3.2 | 28
| 1 | 6 | 1.02: 3.1422; 1.03: 3.05; 1.04: 3.2; 1.09: 3.1018; 1.10: 3.2; 1.11: 3.22; 1.12: 3.1
| Mean |  | 1.02: 3.2128; 1.03: 3.0683; 1.04: 3.25; 1.09: 2.9938; 1.10: 3.0167; 1.11: 3.2783; 1.12: 3.1167
| Median |  | 1.02: 3.2199; 1.03: 3.07; 1.04: 3.2; 1.09: 2.9415; 1.10: 2.95; 1.11: 3.255; 1.12: 3.1
| Std Dev. |  | 1.02: 0.065714; 1.03: 0.054559; 1.04: 0.083666; 1.09: 0.16957; 1.10: 0.1472; 1.11: 0.13075; 1.12: 0.075277
| Rel.Std.Dev. |  | 1.02: 2.045%; 1.03: 1.778%; 1.04: 2.574%; 1.09: 5.664%; 1.10: 4.879%; 1.11: 3.988%; 1.12: 2.415%
| PDM3 |  | 1.02: 2.747%; 1.03: -1.873%; 1.04: 3.937%; 1.09: -4.256%; 1.10: -3.525%; 1.11: 4.843%; 1.12: -0.3272%
| Z-Score (Absolute) |  | 1.02: 0.65; 1.03: 0.33; 1.04: 0.9; 1.09: 0.83; 1.10: 0.67; 1.11: 1.09; 1.12: 0
| Analytical results for Er in OREAS 288 (Certified Value 1.3 ppm) | [27 empty] | Certified
Er | Round | Replicate | 1.02: Lab; 1.03: Lab; 1.04: Lab; 1.09: Lab; 1.10: Lab; 1.11: Lab; 1.12: Lab | 1
| No | No | 1.02: 1.03; 1.03: 1.04; 1.04: 1.09; 1.09: 1.10; 1.10: 1.13; 1.11: 1.26; 1.12: 1.29 | ppm
|  |  | 1.02: 4A*MS; 1.03: 4A*MS; 1.04: 4A*OES/MS; 1.09: 4A*MS; 1.10: 4A*MS; 1.11: 4A*MS; 1.12: 4A*OES/MS | 2
3
| 1 | 1 | 1.02: 1.4137; 1.03: 1.19; 1.04: 1.5; 1.09: 1.2931; 1.10: 1.2; 1.11: 1.36; 1.12: 0.6 | 1
| 1 | 2 | 1.02: 1.4092; 1.03: 1.24; 1.04: 1.4; 1.09: 1.1069; 1.10: 1.2; 1.11: 1.29; 1.12: 0.4 | 34
| 1 | 3 | 1.02: 1.4036; 1.03: 1.31; 1.04: 1.4; 1.09: 1.1328; 1.10: 1.2; 1.11: 1.43; 1.12: 0.6 | 16
| 1 | 4 | 1.02: 1.4581; 1.03: 1.23; 1.04: 1.4; 1.09: 1.2083; 1.10: 1.1; 1.11: 1.26; 1.12: 0.7 | 1.2982
| 1 | 5 | 1.02: 1.4153; 1.03: 1.23; 1.04: 1.4; 1.09: 1.1773; 1.10: 1.4; 1.11: 1.29; 1.12: 0.8 | 29
| 1 | 6 | 1.02: 1.3957; 1.03: 1.28; 1.04: 1.4; 1.09: 1.266; 1.10: 1.2; 1.11: 1.28; 1.12: 0.6
| Mean |  | 1.02: 1.4159; 1.03: 1.2467; 1.04: 1.4167; 1.09: 1.1974; 1.10: 1.2167; 1.11: 1.3183; 1.12: 0.61667
| Median |  | 1.02: 1.4114; 1.03: 1.235; 1.04: 1.4; 1.09: 1.1928; 1.10: 1.2; 1.11: 1.29; 1.12: 0.6
| Std Dev. |  | 1.02: 0.02186; 1.03: 0.042269; 1.04: 0.040825; 1.09: 0.073145; 1.10: 0.098319; 1.11: 0.064317; 1.12: 0.13292
| Rel.Std.Dev. |  | 1.02: 1.544%; 1.03: 3.391%; 1.04: 2.882%; 1.09: 6.109%; 1.10: 8.081%; 1.11: 4.879%; 1.12: 21.55%
| PDM3 |  | 1.02: 9.067%; 1.03: -3.971%; 1.04: 9.124%; 1.09: -7.766%; 1.10: -6.282%; 1.11: 1.549%; 1.12: -52.5%
| Z-Score (Absolute) |  | 1.02: 1.59; 1.03: 0; 1.04: 1.6; 1.09: 0.46; 1.10: 0.28; 1.11: 0.67; 1.12: 5.93
| Analytical results for Eu in OREAS 288 (Certified Value 1.17 ppm) | [27 empty] | Certified
Eu | Round | Replicate | 1.02: Lab; 1.03: Lab; 1.04: Lab; 1.09: Lab; 1.10: Lab; 1.11: Lab; 1.12: Lab | 1
| No | No | 1.02: 1.03; 1.03: 1.04; 1.04: 1.09; 1.09: 1.10; 1.10: 1.13; 1.11: 1.26; 1.12: 1.29 | ppm
|  |  | 1.02: 4A*MS; 1.03: 4A*MS; 1.04: 4A*OES/MS; 1.09: 4A*MS; 1.10: 4A*MS; 1.11: 4A*MS; 1.12: 4A*OES/MS | 2
3
| 1 | 1 | 1.02: 1.2763; 1.03: 1.13; 1.04: 1.21; 1.09: 1.241; 1.10: 1.1; 1.11: 1.24; 1.12: 1.6 | 1
| 1 | 2 | 1.02: 1.2637; 1.03: 1.13; 1.04: 1.17; 1.09: 1.1263; 1.10: 1.1; 1.11: 1.18; 1.12: 1.6 | 35
| 1 | 3 | 1.02: 1.2265; 1.03: 1.13; 1.04: 1.18; 1.09: 1.1614; 1.10: 1.1; 1.11: 1.2; 1.12: 1.6 | 16
| 1 | 4 | 1.02: 1.2773; 1.03: 1.11; 1.04: 1.16; 1.09: 1.1707; 1.10: 1; 1.11: 1.16; 1.12: 1.5 | 1.1738
| 1 | 5 | 1.02: 1.2489; 1.03: 1.15; 1.04: 1.14; 1.09: 1.1404; 1.10: 1.2; 1.11: 1.19; 1.12: 1.6 | 30
| 1 | 6 | 1.02: 1.2242; 1.03: 1.12; 1.04: 1.19; 1.09: 1.2211; 1.10: 1.2; 1.11: 1.19; 1.12: 1.6
| Mean |  | 1.02: 1.2528; 1.03: 1.1283; 1.04: 1.175; 1.09: 1.1768; 1.10: 1.1167; 1.11: 1.1933; 1.12: 1.5833
| Median |  | 1.02: 1.2563; 1.03: 1.13; 1.04: 1.175; 1.09: 1.1661; 1.10: 1.1; 1.11: 1.19; 1.12: 1.6
| Std Dev. |  | 1.02: 0.023662; 1.03: 0.013292; 1.04: 0.02429; 1.09: 0.045241; 1.10: 0.075277; 1.11: 0.026583; 1.12: 0.040825
| Rel.Std.Dev. |  | 1.02: 1.889%; 1.03: 1.178%; 1.04: 2.067%; 1.09: 3.844%; 1.10: 6.741%; 1.11: 2.228%; 1.12: 2.578%
| PDM3 |  | 1.02: 6.731%; 1.03: -3.876%; 1.04: 0.09959%; 1.09: 0.2544%; 1.10: -4.87%; 1.11: 1.661%; 1.12: 34.89%
| Z-Score (Absolute) |  | 1.02: 1.06; 1.03: 0.67; 1.04: 0.03; 1.09: 0; 1.10: 0.84; 1.11: 0.23; 1.12: 5.65
| Analytical results for Fe in OREAS 288 (Certified Value 4.62 wt.%) | [27 empty] | Certified
Fe | Round | Replicate | Lab | Lab | Lab | Lab | Lab | Lab | Lab | Lab | Lab | Lab | Lab | Lab | Lab | Lab | Lab | Lab | Lab | Lab | Lab | Lab | Lab | Lab | Lab | Lab | Lab | Lab | 1
| No | No | 1.02 | 1.03 | 1.04 | 1.09 | 1.10 | 1.11 | 1.12 | 1.13 | 1.14 | 1.15 | 1.16 | 1.17 | 1.18 | 1.19 | 1.20 | 1.21 | 1.22 | 1.23 | 1.24 | 1.25 | 1.26 | 1.27 | 1.28 | 1.29 | 1.31 | 1.32 | wt.%
|  |  | 4A*OES | 4A*MS | 4A*OES | 4A*OES/MS | 4A*OES | 4A*OES | 4A*OES/MS | 4A*MS | 4A*OES/MS | 4A*OES/MS | 4A*OES/MS | 4A*OES/MS | 4A*OES/MS | 4A*OES | 4A*OES/MS | 4A*OES/MS | 4A*OES | 4A*OES/MS | 4A*MS | 4A*OES/MS | 4A*MS | 4A*MS | 4A*OES/MS | 4A*OES/MS | 4A*MS | 4A*OES/MS | 2
3
| 1 | 1 | 4.7017 | 4.7601 | 4.89 | 4.76 | 4.4372 | 4.7 | 4.4985 | 4.41 | 4.63 | 4.74 | 4.65 | 4.67 | 4.47 | 4.7883 | 4.59 | 4.31 | 5.01 | 4.72 | 4.53 | 4.6 | 4.7567 | 4.57 | 4.566 | 4.868 | 4.48 | 4.78 | 1
| 1 | 2 | 4.7195 | 4.6847 | 4.92 | 4.56 | 4.3686 | 4.74 | 4.4318 | 4.47 | 4.56 | 4.61 | 4.78 | 4.58 | 4.5 | 4.8752 | 4.58 | 4.37 | 5.08 | 4.56 | 4.71 | 4.66 | 4.852 | 4.59 | 4.844 | 5.015 | 4.41 | 4.81 | 11
| 1 | 3 | 4.7103 | 4.6482 | 4.87 | 4.42 | 4.41 | 4.8 | 4.3714 | 4.65 | 4.58 | 4.7 | 4.59 | 4.64 | 4.46 | 4.7846 | 4.54 | 4.27 | 4.99 | 4.72 | 4.68 | 4.62 | 4.6706 | 4.51 | 4.254 | 4.896 | 4.65 | 4.64 | 16
| 1 | 4 | 4.7104 | 4.6825 | 4.84 | 4.4 | 4.4586 | 4.8 | 4.4913 | 4.71 | 4.52 | 4.9 | 4.58 | 4.61 | 4.76 | 4.8565 | 4.57 | 4.29 | 5.08 | 4.79 | 4.72 | 4.57 | 4.7981 | 4.52 |  | 4.686 | 4.59 | 4.66 | 4.6249
| 1 | 5 | 4.7533 | 4.541 | 4.84 | 4.54 | 4.4585 | 4.79 | 4.5424 | 4.58 | 4.48 | 4.84 | 4.6 | 4.63 | 4.43 | 4.8217 | 4.56 | 4.18 | 5 | 4.67 | 4.73 | 4.64 | 4.7344 | 4.64 | 4.281 | 5.022 | 4.35 | 4.62 | 31
| 1 | 6 | 4.735 | 4.5564 | 4.83 | 4.47 | 4.3753 | 4.87 | 4.4564 | 4.5 | 4.48 | 4.72 | 4.56 | 4.7 | 4.49 | 4.8389 | 4.61 | 4.27 | 5.05 | 4.83 | 4.75 | 4.58 | 4.6765 | 4.51 | 4.491 | 4.798 | 4.8 | 4.69
| Mean |  | 4.7217 | 4.6455 | 4.865 | 4.525 | 4.418 | 4.7833 | 4.4653 | 4.5533 | 4.5417 | 4.7517 | 4.6267 | 4.6383 | 4.5183 | 4.8275 | 4.575 | 4.2817 | 5.035 | 4.715 | 4.6867 | 4.6117 | 4.7481 | 4.5567 | 4.4872 | 4.8808 | 4.5467 | 4.7
| Median |  | 4.7149 | 4.6653 | 4.855 | 4.505 | 4.4236 | 4.795 | 4.4738 | 4.54 | 4.54 | 4.73 | 4.595 | 4.635 | 4.48 | 4.8303 | 4.575 | 4.28 | 5.03 | 4.72 | 4.715 | 4.61 | 4.7455 | 4.545 | 4.491 | 4.882 | 4.535 | 4.675
| Std Dev. |  | 0.019181 | 0.083557 | 0.035071 | 0.13142 | 0.039962 | 0.058195 | 0.059567 | 0.11396 | 0.05947 | 0.10362 | 0.080911 | 0.042622 | 0.1209 | 0.036493 | 0.02429 | 0.062102 | 0.040373 | 0.094816 | 0.080166 | 0.034881 | 0.07027 | 0.052789 | 0.24002 | 0.12895 | 0.16645 | 0.077717
| Rel.Std.Dev. |  | 0.4062% | 1.799% | 0.7209% | 2.904% | 0.9045% | 1.217% | 1.334% | 2.503% | 1.309% | 2.181% | 1.749% | 0.9189% | 2.676% | 0.7559% | 0.5309% | 1.45% | 0.8019% | 2.011% | 1.711% | 0.7564% | 1.48% | 1.158% | 5.349% | 2.642% | 3.661% | 1.654%
| PDM3 |  | 2.092% | 0.4444% | 5.191% | -2.161% | -4.474% | 3.425% | -3.452% | -1.548% | -1.8% | 2.74% | 0.03753% | 0.2898% | -2.305% | 4.381% | -1.08% | -7.422% | 8.866% | 1.947% | 1.335% | -0.2868% | 2.662% | -1.476% | -2.978% | 5.533% | -1.692% | 1.623%
| Z-Score (Absolute) |  | 0.61 | 0.09 | 1.58 | 0.73 | 1.46 | 1.03 | 1.14 | 0.54 | 0.62 | 0.81 | 0.04 | 0.04 | 0.78 | 1.33 | 0.39 | 2.39 | 2.74 | 0.56 | 0.37 | 0.14 | 0.79 | 0.52 | 0.99 | 1.69 | 0.58 | 0.46
| Analytical results for Ga in OREAS 288 (Certified Value 16 ppm) | [27 empty] | Certified
Ga | Round | Replicate | Lab | Lab | Lab | Lab | Lab | Lab | Lab | Lab | Lab | Lab | Lab | Lab | Lab | Lab | Lab | Lab | Lab | Lab | Lab | Lab | Lab | Lab | Lab | Lab |  |  | 1
| No | No | 1.03 | 1.04 | 1.09 | 1.10 | 1.11 | 1.12 | 1.13 | 1.14 | 1.15 | 1.16 | 1.17 | 1.18 | 1.19 | 1.20 | 1.21 | 1.22 | 1.23 | 1.25 | 1.26 | 1.27 | 1.28 | 1.29 | 1.31 | 1.32 |  |  | ppm
|  |  | 4A*MS | 4A*MS | 4A*OES/MS | 4A*MS | 4A*OES | 4A*OES/MS | 4A*MS | 4A*OES/MS | 4A*OES/MS | 4A*OES/MS | 4A*OES/MS | 4A*OES/MS | 4A*OES | 4A*OES/MS | 4A*OES/MS | 4A*MS | 4A*OES/MS | 4A*MS | 4A*MS | 4A*MS | 4A*OES/MS | 4A*OES/MS | 4A*MS | 4A*OES/MS |  |  | 1
2
| 1 | 1 | 17.2043 | 16.62 | 16.6 | 16.4257 | 16 | 15.31 | 14.5 | 14.75 | 15.35 | 16.7 | 16.35 | 17.6 | 16.7417 | 19 | 13.9 | 15.7 | 18 | 16.07 | 16.58 | 16.2 | 14.84 | 13 | 38.1 | 15.5 |  |  | 1
| 1 | 2 | 16.714 | 16.39 | 15.9 | 16.4468 | 16 | 15.5 | 13.86 | 14.55 | 15 | 17.4 | 16.55 | 17.95 | 17.3144 | 19 | 14.1 | 16 | 17.7 | 16.26 | 16.73 | 16.01 | 17.53 | 12 | 35.1 | 15.4 |  |  | 36
| 1 | 3 | 16.3493 | 16.55 | 15.6 | 16.3304 | 17 | 14.8 | 14.32 | 14.85 | 15.2 | 16.35 | 16.75 | 17.6 | 16.9689 | 19 | 13.6 | 15.4 | 17.3 | 16.44 | 16.27 | 16.16 | 14.62 | 13 | 38.1 | 14.7 |  |  | 16
| 1 | 4 | 16.9666 | 16.73 | 15.5 | 15.9761 | 16 | 15.14 | 14.02 | 15.75 | 15.8 | 15.9 | 16.7 | 16.75 | 16.9913 | 18 | 14.1 | 15.5 | 17.7 | 15.69 | 16.14 | 16.18 | 15.04 | 13 | 37.2 | 15.1 |  |  | 16.0411
| 1 | 5 | 16.6776 | 17.11 | 16.1 | 15.9128 | 16 | 15.03 | 15.81 | 15.75 | 15.7 | 16.85 | 16.4 | 17.15 | 16.8884 | 19 | 13.4 | 15.4 | 17.7 | 16.67 | 16.28 | 15.83 | 14.69 | 13 | 35.1 | 14.9 |  |  | 32
| 1 | 6 | 16.1142 | 16.49 | 16.1 | 16.3797 | 16 | 14.82 | 14.82 | 16 | 15.45 | 16.25 | 16.95 | 17.35 | 17.1975 | 19 | 13.7 | 15.5 | 17.2 | 15.77 | 16.65 | 15.98 | 15.78 | 12 | 38.4 | 14.8
| Mean |  | 16.671 | 16.6483 | 15.9667 | 16.2452 | 16.1667 | 15.1 | 14.555 | 15.275 | 15.4167 | 16.575 | 16.6167 | 17.4 | 17.017 | 18.8333 | 13.8 | 15.5833 | 17.6 | 16.15 | 16.4417 | 16.06 | 15.4167 | 12.6667 | 37 | 15.0667
| Median |  | 16.6958 | 16.585 | 16 | 16.355 | 16 | 15.085 | 14.41 | 15.3 | 15.4 | 16.525 | 16.625 | 17.475 | 16.9801 | 19 | 13.8 | 15.5 | 17.7 | 16.165 | 16.43 | 16.085 | 14.94 | 13 | 37.65 | 15
| Std Dev. |  | 0.3968 | 0.2538 | 0.39833 | 0.23727 | 0.40825 | 0.27532 | 0.70324 | 0.6259 | 0.30111 | 0.52607 | 0.2273 | 0.41713 | 0.20802 | 0.40825 | 0.28284 | 0.23166 | 0.29665 | 0.38184 | 0.24178 | 0.14546 | 1.1167 | 0.5164 | 1.5258 | 0.3266
| Rel.Std.Dev. |  | 2.38% | 1.525% | 2.495% | 1.461% | 2.525% | 1.823% | 4.832% | 4.098% | 1.953% | 3.174% | 1.368% | 2.397% | 1.222% | 2.168% | 2.05% | 1.487% | 1.685% | 2.364% | 1.471% | 0.9058% | 7.244% | 4.077% | 4.124% | 2.168%
| PDM3 |  | 3.926% | 3.785% | -0.4643% | 1.272% | 0.7825% | -5.867% | -9.265% | -4.776% | -3.893% | 3.328% | 3.588% | 8.471% | 6.084% | 17.41% | -13.97% | -2.854% | 9.718% | 0.6786% | 2.497% | 0.1175% | -3.893% | -21.04% | 130.7% | -6.075%
| Z-Score (Absolute) |  | 0.48 | 0.46 | 0.17 | 0.09 | NA | 0.97 | 1.47 | 0.8 | 0.67 | 0.39 | 0.43 | 1.15 | NA | 2.47 | 2.16 | 0.52 | 1.33 | 0 | 0.27 | 0.08 | 0.67 | NA | 19.17 | 1
Results from laboratory 1.19 were removed due to their 1E-06 ppm reading resolution. Results from laboratories 1.11 and 1.29 were removed due to their 1 ppm reading resolution.
| Analytical results for Gd in OREAS 288 (Certified Value 4.81 ppm) | [27 empty] | Certified
Gd | Round | Replicate | 1.03: Lab; 1.04: Lab; 1.09: Lab; 1.10: Lab; 1.11: Lab; 1.12: Lab; 1.13: Lab |  |  | 1
| No | No | 1.03: 1.03; 1.04: 1.04; 1.09: 1.09; 1.10: 1.10; 1.11: 1.13; 1.12: 1.26; 1.13: 1.29 |  |  | ppm
|  |  | 1.03: 4A*MS; 1.04: 4A*MS; 1.09: 4A*OES/MS; 1.10: 4A*MS; 1.11: 4A*MS; 1.12: 4A*MS; 1.13: 4A*OES/MS |  |  | 2
3
| 1 | 1 | 1.03: 5.092; 1.04: 4.67; 1.09: 5.1; 1.10: 5.0657; 1.11: 4.7; 1.12: 5; 1.13: 4 |  |  | 1
| 1 | 2 | 1.03: 5.1386; 1.04: 4.75; 1.09: 4.8; 1.10: 4.626; 1.11: 4.3; 1.12: 4.98; 1.13: 4 |  |  | 37
| 1 | 3 | 1.03: 5.164; 1.04: 4.61; 1.09: 4.9; 1.10: 4.6493; 1.11: 4.5; 1.12: 4.75; 1.13: 3 |  |  | 16
| 1 | 4 | 1.03: 5.2043; 1.04: 4.6; 1.09: 5.1; 1.10: 4.7387; 1.11: 4.4; 1.12: 4.8; 1.13: 4 |  |  | 4.8128
| 1 | 5 | 1.03: 5.0063; 1.04: 4.61; 1.09: 4.8; 1.10: 4.6229; 1.11: 4.9; 1.12: 4.87; 1.13: 4 |  |  | 33
| 1 | 6 | 1.03: 5.0214; 1.04: 4.56; 1.09: 5; 1.10: 5.0417; 1.11: 4.5; 1.12: 4.83; 1.13: 3
| Mean |  | 1.03: 5.1044; 1.04: 4.6333; 1.09: 4.95; 1.10: 4.7907; 1.11: 4.55; 1.12: 4.8717; 1.13: 3.6667
| Median |  | 1.03: 5.1153; 1.04: 4.61; 1.09: 4.95; 1.10: 4.694; 1.11: 4.5; 1.12: 4.85; 1.13: 4
| Std Dev. |  | 1.03: 0.079166; 1.04: 0.067132; 1.09: 0.13784; 1.10: 0.20814; 1.11: 0.21679; 1.12: 0.099883; 1.13: 0.5164
| Rel.Std.Dev. |  | 1.03: 1.551%; 1.04: 1.449%; 1.09: 2.785%; 1.10: 4.345%; 1.11: 4.765%; 1.12: 2.05%; 1.13: 14.08%
| PDM3 |  | 1.03: 6.059%; 1.04: -3.729%; 1.09: 2.851%; 1.10: -0.4589%; 1.11: -5.46%; 1.12: 1.223%; 1.13: -23.81%
| Z-Score (Absolute) |  | 1.03: 1.16; 1.04: 0.84; 1.09: 0.51; 1.10: 0.17; 1.11: 1.2; 1.12: 0.17; 1.13: NA
Results from laboratory 1.29 were removed due to their 1 ppm reading resolution.
| Analytical results for Ge in OREAS 288 (Indicative Value 0.54 ppm) | [27 empty] | Indicative
Ge | Round | Replicate | Lab | Lab | Lab | Lab | Lab | Lab | Lab | Lab | Lab | Lab | Lab | Lab | Lab | Lab | Lab | Lab | Lab | Lab | Lab | [7 empty] | 1
| No | No | 1.03 | 1.04 | 1.09 | 1.12 | 1.13 | 1.14 | 1.15 | 1.16 | 1.17 | 1.18 | 1.19 | 1.20 | 1.21 | 1.22 | 1.23 | 1.26 | 1.27 | 1.31 | 1.32 | [7 empty] | ppm
|  |  | 4A*MS | 4A*MS | 4A*OES/MS | 4A*OES/MS | 4A*MS | 4A*OES/MS | 4A*OES/MS | 4A*OES/MS | 4A*OES/MS | 4A*OES/MS | 4A*OES | 4A*OES/MS | 4A*OES/MS | 4A*MS | 4A*OES/MS | 4A*MS | 4A*MS | 4A*MS | 4A*OES/MS | [7 empty] | 2
2
| 1 | 1 | < 0.2 | 1.3 | < 0.1 | 0.26 | 0.32 | 0.09 | 0.11 | 0.19 | 0.1 | 0.44 | < 0.1 | 3.3 | 0.4 | 1.3 | 0.16 | 1.1 | 1.4 | 0.5 | < 0.1 | [7 empty] | 1
| 1 | 2 | < 0.2 | 1.2 | < 0.1 | 0.48 | 0.29 | 0.1 | 0.13 | 0.21 | 0.11 | 0.43 | < 0.1 | 3.3 | 0.4 | 1.3 | 0.26 | 1.2 | 1.2 | 0.49 | < 0.1 | [7 empty] | 2
| 1 | 3 | < 0.2 | 1.3 | < 0.1 | 0.4 | 0.19 | 0.08 | 0.12 | 0.2 | 0.1 | 0.39 | < 0.1 | 3.2 | 0.4 | 1.3 | 0.09 | 1.2 | 1.3 | 0.53 | < 0.1 | [7 empty] | 16
| 1 | 4 | < 0.2 | 1.2 | < 0.1 | 0.43 | 0.16 | 0.08 | 0.13 | 0.18 | 0.1 | 0.34 | < 0.1 | 3.3 | 0.3 | 1.3 | 0.16 | 1.3 | 1.2 | 0.53 | < 0.1 | [7 empty] | 0.54333
| 1 | 5 | < 0.2 | 1.3 | < 0.1 | 0.3 | 0.29 | 0.08 | 0.12 | 0.19 | 0.12 | 0.38 | < 0.1 | 3.1 | 0.4 | 1.2 | 0.24 | 1.1 | 1.2 | 0.51 | < 0.1 | [7 empty] | 8
| 1 | 6 | < 0.2 | 1.3 | < 0.1 | 0.42 | 0.21 | 0.11 | 0.13 | 0.16 | 0.09 | 0.32 | < 0.1 | 3.3 | 0.4 | 1.2 | 0.33 | 1.2 | 1.3 | 0.56 | < 0.1
| Mean |  |  | 1.2667 |  | 0.38167 | 0.24333 | 0.09 | 0.12333 | 0.18833 | 0.10333 | 0.38333 |  | 3.25 | 0.38333 | 1.2667 | 0.20667 | 1.1833 | 1.2667 | 0.52
| Median |  |  | 1.3 |  | 0.41 | 0.25 | 0.085 | 0.125 | 0.19 | 0.1 | 0.385 |  | 3.3 | 0.4 | 1.3 | 0.2 | 1.2 | 1.25 | 0.52
| Std Dev. |  |  | 0.05164 |  | 0.084004 | 0.065013 | 0.012649 | 0.008165 | 0.017224 | 0.010328 | 0.04761 |  | 0.083666 | 0.040825 | 0.05164 | 0.086178 | 0.075277 | 0.08165 | 0.025298
| Rel.Std.Dev. |  |  | 4.077% |  | 22.01% | 26.72% | 14.05% | 6.62% | 9.145% | 9.995% | 12.42% |  | 2.574% | 10.65% | 4.077% | 41.7% | 6.361% | 6.446% | 4.865%
| PDM3 |  |  | 133.1% |  | -29.75% | -55.21% | -83.44% | -77.3% | -65.34% | -80.98% | -29.45% |  | 498.2% | -29.45% | 133.1% | -61.96% | 117.8% | 133.1% | -4.294%
| Z-Score (Absolute) |  | 0.63 | 4.5 | 0.85 | 0.61 | 0 | 0.67 | 0.53 | 0.24 | 0.62 | 0.62 | 0.85 | 13.22 | 0.62 | 4.5 | 0.16 | 4.13 | 4.5 | 1.22 | 0.85
| Analytical results for Hf in OREAS 288 (Certified Value 1.73 ppm) | [27 empty] | Certified
Hf | Round | Replicate | Lab | Lab | Lab | Lab | Lab | Lab | Lab | Lab | Lab | Lab | Lab | Lab | Lab | Lab | Lab | Lab | Lab | Lab | Lab | Lab | Lab | Lab |  |  |  |  | 1
| No | No | 1.03 | 1.04 | 1.09 | 1.12 | 1.13 | 1.14 | 1.15 | 1.16 | 1.17 | 1.18 | 1.19 | 1.20 | 1.21 | 1.22 | 1.23 | 1.24 | 1.25 | 1.26 | 1.27 | 1.29 | 1.31 | 1.32 |  |  |  |  | ppm
|  |  | 4A*MS | 4A*MS | 4A*OES/MS | 4A*OES/MS | 4A*MS | 4A*OES/MS | 4A*OES/MS | 4A*OES/MS | 4A*OES/MS | 4A*OES/MS | 4A*OES | 4A*OES/MS | 4A*OES/MS | 4A*MS | 4A*OES/MS | 4A*MS | 4A*MS | 4A*MS | 4A*MS | 4A*OES/MS | 4A*MS | 4A*OES/MS |  |  |  |  | 2
3
| 1 | 1 | 2.7259 | 1.67 | 2.1 | 1.5 | 1.77 | 1.8 | 1.7 | 1.9 | 2.1 | 1.8 | 1.7617 | 1.8 | 2.11 | 1.5 | 1.8 | 1.5 | 1.68 | 1.66 | 1.87 | 4 | 1.7 | 1.86 |  |  |  |  | 1
| 1 | 2 | 2.6861 | 1.81 | 2.1 | 1.53 | 1.68 | 1.7 | 1.7 | 1.8 | 1.9 | 1.9 | 1.8953 | 1.8 | 2.23 | 1.5 | 1.7 | 1.5 | 1.65 | 1.64 | 1.87 | 4 | 1.7 | 1.76 |  |  |  |  | 22
| 1 | 3 | 2.6733 | 1.77 | 2.1 | 1.47 | 2.05 | 1.8 | 1.8 | 1.7 | 1.8 | 1.9 | 1.8887 | 1.8 | 2.19 | 1.6 | 1.7 | 1.6 | 1.69 | 1.77 | 1.88 | 4 | 1.7 | 1.77 |  |  |  |  | 16
| 1 | 4 | 2.6962 | 1.79 | 2.3 | 1.47 | 1.66 | 1.9 | 1.9 | 1.7 | 2.3 | 1.8 | 1.7861 | 1.9 | 2.16 | 1.6 | 1.7 | 1.6 | 1.53 | 1.99 | 1.68 | 4 | 1.7 | 1.71 |  |  |  |  | 1.7335
| 1 | 5 | 2.622 | 1.92 | 2.1 | 1.5 | 1.82 | 1.8 | 1.8 | 1.7 | 1.9 | 1.9 | 1.7866 | 1.8 | 2.14 | 1.6 | 1.6 | 1.5 | 1.7 | 1.7 | 1.69 | 4 | 1.6 | 1.74 |  |  |  |  | 34
| 1 | 6 | 2.5973 | 1.95 | 2.1 | 1.51 | 1.73 | 1.8 | 1.7 | 1.7 | 1.9 | 1.9 | 1.8746 | 1.9 | 2.32 | 1.6 | 1.6 | 1.6 | 1.63 | 1.62 | 1.89 | 4 | 1.82 | 1.75
| Mean |  | 2.6668 | 1.8183 | 2.1333 | 1.4967 | 1.785 | 1.8 | 1.7667 | 1.75 | 1.9833 | 1.8667 | 1.8322 | 1.8333 | 2.1917 | 1.5667 | 1.6833 | 1.55 | 1.6467 | 1.73 | 1.8133 | 4 | 1.7033 | 1.765
| Median |  | 2.6797 | 1.8 | 2.1 | 1.5 | 1.75 | 1.8 | 1.75 | 1.7 | 1.9 | 1.9 | 1.8306 | 1.8 | 2.175 | 1.6 | 1.7 | 1.55 | 1.665 | 1.68 | 1.87 | 4 | 1.7 | 1.755
| Std Dev. |  | 0.048193 | 0.10284 | 0.08165 | 0.023381 | 0.14237 | 0.063246 | 0.08165 | 0.083666 | 0.18348 | 0.05164 | 0.060237 | 0.05164 | 0.075211 | 0.05164 | 0.075277 | 0.054772 | 0.062823 | 0.13799 | 0.099733 | 0 | 0.069761 | 0.050892
| Rel.Std.Dev. |  | 1.807% | 5.656% | 3.827% | 1.562% | 7.976% | 3.514% | 4.622% | 4.781% | 9.251% | 2.766% | 3.288% | 2.817% | 3.432% | 3.296% | 4.472% | 3.534% | 3.815% | 7.976% | 5.5% | 0% | 4.096% | 2.883%
| PDM3 |  | 53.84% | 4.893% | 23.06% | -13.66% | 2.97% | 3.836% | 1.913% | 0.9513% | 14.41% | 7.681% | 5.691% | 5.759% | 26.43% | -9.625% | -2.894% | -10.59% | -5.01% | -0.2024% | 4.605% | 130.7% | -1.741% | 1.817%
| Z-Score (Absolute) |  | 7.28 | 0.28 | 2.88 | 2.38 | 0 | 0.12 | 0.15 | 0.29 | 1.64 | 0.67 | 0.39 | 0.4 | 3.36 | 1.8 | 0.84 | 1.94 | 1.14 | 0.45 | 0.23 | NA | 0.67 | 0.17
Results from laboratory 1.29 were removed due to their 1 ppm reading resolution.
| Analytical results for Hg in OREAS 288 (Indicative Value 1.86 ppm) | [27 empty] | Indicative
Hg | Round | Replicate | 1.03: Lab; 1.04: Lab |  |  |  |  | 1
| No | No | 1.03: 1.03; 1.04: 1.12 |  |  |  |  | ppm
|  |  | 1.03: 4A*MS; 1.04: 4A*OES/MS |  |  |  |  | 2
2
| 1 | 1 | 1.03: < 1; 1.04: 1.95 |  |  |  |  | 1
| 1 | 2 | 1.03: < 1; 1.04: 1.9 |  |  |  |  | 5
| 1 | 3 | 1.03: < 1; 1.04: 1.86 |  |  |  |  | 16
| 1 | 4 | 1.03: < 1; 1.04: 1.84 |  |  |  |  | 1.8567
| 1 | 5 | 1.03: < 1; 1.04: 1.82 |  |  |  |  | 7
| 1 | 6 | 1.03: < 1; 1.04: 1.77
| Mean |  | 1.04: 1.8567
| Median |  | 1.04: 1.85
| Std Dev. |  | 1.04: 0.062823
| Rel.Std.Dev. |  | 1.04: 3.384%
| PDM3 |  | 1.04: -1.887e-13%
| Z-Score (Absolute) |  | 1.03: 0.67; 1.04: 0.67
| Analytical results for Ho in OREAS 288 (Certified Value 0.52 ppm) | [27 empty] | Certified
Ho | Round | Replicate | 1.03: Lab; 1.04: Lab; 1.09: Lab; 1.12: Lab; 1.13: Lab; 1.14: Lab; 1.15: Lab |  |  |  |  | 1
| No | No | 1.03: 1.03; 1.04: 1.04; 1.09: 1.09; 1.12: 1.10; 1.13: 1.13; 1.14: 1.26; 1.15: 1.29 |  |  |  |  | ppm
|  |  | 1.03: 4A*MS; 1.04: 4A*MS; 1.09: 4A*OES/MS; 1.12: 4A*MS; 1.13: 4A*MS; 1.14: 4A*MS; 1.15: 4A*OES/MS |  |  |  |  | 2
2
| 1 | 1 | 1.03: 0.57629; 1.04: 0.48; 1.09: 0.5; 1.12: 0.4295; 1.13: 0.6; 1.14: 0.53; 1.15: < 1 |  |  |  |  | 1
| 1 | 2 | 1.03: 0.54359; 1.04: 0.49; 1.09: 0.6; 1.12: 0.3791; 1.13: 0.6; 1.14: 0.53; 1.15: < 1 |  |  |  |  | 23
| 1 | 3 | 1.03: 0.55868; 1.04: 0.51; 1.09: 0.6; 1.12: 0.3803; 1.13: 0.6; 1.14: 0.51; 1.15: < 1 |  |  |  |  | 16
| 1 | 4 | 1.03: 0.59019; 1.04: 0.51; 1.09: 0.6; 1.12: 0.4039; 1.13: 0.5; 1.14: 0.5; 1.15: < 1 |  |  |  |  | 0.52355
| 1 | 5 | 1.03: 0.53052; 1.04: 0.51; 1.09: 0.6; 1.12: 0.394; 1.13: 0.6; 1.14: 0.51; 1.15: < 1 |  |  |  |  | 35
| 1 | 6 | 1.03: 0.54997; 1.04: 0.5; 1.09: 0.6; 1.12: 0.4319; 1.13: 0.6; 1.14: 0.5; 1.15: < 1
| Mean |  | 1.03: 0.55821; 1.04: 0.5; 1.09: 0.58333; 1.12: 0.40312; 1.13: 0.58333; 1.14: 0.51333
| Median |  | 1.03: 0.55433; 1.04: 0.505; 1.09: 0.6; 1.12: 0.39895; 1.13: 0.6; 1.14: 0.51
| Std Dev. |  | 1.03: 0.0219; 1.04: 0.012649; 1.09: 0.040825; 1.12: 0.023262; 1.13: 0.040825; 1.14: 0.013663
| Rel.Std.Dev. |  | 1.03: 3.923%; 1.04: 2.53%; 1.09: 6.999%; 1.12: 5.771%; 1.13: 6.999%; 1.14: 2.662%
| PDM3 |  | 1.03: 6.619%; 1.04: -4.499%; 1.09: 11.42%; 1.12: -23%; 1.13: 11.42%; 1.14: -1.952%
| Z-Score (Absolute) |  | 1.03: 0.67; 1.04: 0.2; 1.09: 1.05; 1.12: 1.66; 1.13: 1.05; 1.14: 0; 1.15: 0.2
| Analytical results for In in OREAS 288 (Certified Value 0.05 ppm) | [27 empty] | Certified
In | Round | Replicate | Lab | Lab | Lab | Lab | Lab | Lab | Lab | Lab | Lab | Lab | Lab | Lab | Lab | Lab | Lab | Lab | Lab | Lab | Lab | Lab | Lab | [5 empty] | 1
| No | No | 1.04 | 1.09 | 1.11 | 1.12 | 1.13 | 1.14 | 1.15 | 1.16 | 1.17 | 1.18 | 1.19 | 1.20 | 1.21 | 1.22 | 1.23 | 1.24 | 1.25 | 1.26 | 1.27 | 1.31 | 1.32 | [5 empty] | ppm
|  |  | 4A*MS | 4A*OES/MS | 4A*OES | 4A*OES/MS | 4A*MS | 4A*OES/MS | 4A*OES/MS | 4A*OES/MS | 4A*OES/MS | 4A*OES/MS | 4A*OES | 4A*OES/MS | 4A*OES/MS | 4A*MS | 4A*OES/MS | 4A*MS | 4A*MS | 4A*MS | 4A*MS | 4A*MS | 4A*OES/MS | [5 empty] | 3
3
| 1 | 1 | 0.04 | < 0.1 | < 2 | 0.058 | 0.04 | 0.052 | 0.056 | 0.041 | 0.045 | 0.058 | < 0.05 | 0.07 | 0.05 | 0.05 | 0.047 | < 0.05 | 0.048 | 0.05 | 0.05 | 0.063 | 0.07 | [5 empty] | 1
| 1 | 2 | 0.05 | < 0.1 | < 2 | 0.056 | 0.04 | 0.05 | 0.051 | 0.047 | 0.052 | 0.058 | < 0.05 | 0.07 | 0.05 | < 0.05 | 0.049 | < 0.05 | 0.047 | 0.06 | 0.04 | 0.065 | 0.06 | [5 empty] | 24
| 1 | 3 | 0.05 | < 0.1 | < 2 | 0.059 | 0.05 | 0.051 | 0.051 | 0.045 | 0.048 | 0.053 | < 0.05 | 0.07 | 0.05 | 0.05 | 0.044 | < 0.05 | 0.048 | 0.05 | 0.05 | 0.059 | 0.05 | [5 empty] | 16
| 1 | 4 | 0.05 | < 0.1 | < 2 | 0.057 | 0.05 | 0.048 | 0.054 | 0.048 | 0.045 | 0.05 | < 0.05 | 0.07 | 0.05 | < 0.05 | 0.049 | < 0.05 | 0.046 | 0.05 | 0.04 | 0.065 | 0.06 | [5 empty] | 0.050424
| 1 | 5 | 0.05 | < 0.1 | < 2 | 0.058 | 0.06 | 0.05 | 0.055 | 0.05 | 0.041 | 0.057 | < 0.05 | 0.08 | 0.05 | 0.05 | 0.05 | < 0.05 | 0.05 | 0.05 | 0.05 | 0.067 | 0.06 | [5 empty] | 36
| 1 | 6 | 0.05 | < 0.1 | < 2 | 0.058 | 0.04 | 0.049 | 0.051 | 0.047 | 0.047 | 0.054 | 0.050117 | 0.06 | 0.05 | 0.05 | 0.046 | < 0.05 | 0.048 | 0.05 | 0.06 | 0.062 | 0.06
| Mean |  | 0.048333 |  |  | 0.057667 | 0.046667 | 0.05 | 0.053 | 0.046333 | 0.046333 | 0.055 | 0.050117 | 0.07 | 0.05 | 0.05 | 0.0475 |  | 0.047833 | 0.051667 | 0.048333 | 0.0635 | 0.06
| Median |  | 0.05 |  |  | 0.058 | 0.045 | 0.05 | 0.0525 | 0.047 | 0.046 | 0.0555 | 0.050117 | 0.07 | 0.05 | 0.05 | 0.048 |  | 0.048 | 0.05 | 0.05 | 0.064 | 0.06
| Std Dev. |  | 0.0040825 |  |  | 0.0010328 | 0.008165 | 0.0014142 | 0.0022804 | 0.0030768 | 0.0036697 | 0.0032249 |  | 0.0063246 | 7.6012e-18 | 0 | 0.0022583 |  | 0.0013292 | 0.0040825 | 0.0075277 | 0.0028107 | 0.0063246
| Rel.Std.Dev. |  | 8.447% |  |  | 1.791% | 17.5% | 2.828% | 4.303% | 6.641% | 7.92% | 5.863% |  | 9.035% | 1.52e-14% | 0% | 4.754% |  | 2.779% | 7.902% | 15.57% | 4.426% | 10.54%
| PDM3 |  | -4.146% |  |  | 14.36% | -7.451% | -0.8409% | 5.109% | -8.113% | -8.113% | 9.075% | -0.6082% | 38.82% | -0.8409% | -0.8409% | -5.799% |  | -5.138% | 2.464% | -4.146% | 25.93% | 18.99%
| Z-Score (Absolute) |  | 0.31 | 0 | 174.71 | 1.41 | 0.61 | 0 | 0.55 | 0.67 | 0.67 | 0.92 | 3.83 | 3.68 | 0 | 1.53 | 0.46 | 4.6 | 0.4 | 0.31 | 0.31 | 2.48 | 1.84
| Analytical results for K in OREAS 288 (Certified Value 1.71 wt.%) | [27 empty] | Certified
K | Round | Replicate | Lab | Lab | Lab | Lab | Lab | Lab | Lab | Lab | Lab | Lab | Lab | Lab | Lab | Lab | Lab | Lab | Lab | Lab | Lab | Lab | Lab | Lab | Lab | Lab | Lab | Lab | 1
| No | No | 1.02 | 1.03 | 1.04 | 1.09 | 1.10 | 1.11 | 1.12 | 1.13 | 1.14 | 1.15 | 1.16 | 1.17 | 1.18 | 1.19 | 1.20 | 1.21 | 1.22 | 1.23 | 1.24 | 1.25 | 1.26 | 1.27 | 1.28 | 1.29 | 1.31 | 1.32 | wt.%
|  |  | 4A*OES | 4A*MS | 4A*OES | 4A*OES/MS | 4A*OES | 4A*OES | 4A*OES/MS | 4A*MS | 4A*OES/MS | 4A*OES/MS | 4A*OES/MS | 4A*OES/MS | 4A*OES/MS | 4A*OES | 4A*OES/MS | 4A*OES/MS | 4A*OES | 4A*OES/MS | 4A*MS | 4A*OES/MS | 4A*MS | 4A*MS | 4A*OES/MS | 4A*OES/MS | 4A*MS | 4A*OES/MS | 2
3
| 1 | 1 | 1.632 | 1.7316 | 1.7754 | 1.64 | 1.7173 | 1.76 | 1.7154 | 1.74 | 1.7 | 1.74 | 1.69 | 1.68 | 1.76 | 1.6918 | 1.7 | 1.82 | 1.63 | 1.67 | 1.72 | 1.76 | 1.7364 | 1.6332 | 2.096 | 1.868 | 2.17 | 1.8 | 1
| 1 | 2 | 1.6619 | 1.6907 | 1.7851 | 1.65 | 1.7068 | 1.76 | 1.6829 | 1.65 | 1.69 | 1.69 | 1.73 | 1.66 | 1.78 | 1.7075 | 1.73 | 1.87 | 1.67 | 1.63 | 1.75 | 1.77 | 1.7751 | 1.6265 | 2.059 | 1.918 | 2 | 1.81 | 0
| 1 | 3 | 1.6331 | 1.7148 | 1.7675 | 1.62 | 1.709 | 1.76 | 1.6606 | 1.83 | 1.71 | 1.74 | 1.69 | 1.69 | 1.75 | 1.6804 | 1.7 | 1.82 | 1.63 | 1.64 | 1.68 | 1.76 | 1.6924 | 1.5973 |  | 1.868 | 2.22 | 1.66 | 16
| 1 | 4 | 1.6432 | 1.7224 | 1.7561 | 1.75 | 1.736 | 1.75 | 1.7079 | 1.87 | 1.66 | 1.79 | 1.66 | 1.66 | 1.78 | 1.7018 | 1.68 | 1.83 | 1.69 | 1.67 | 1.73 | 1.74 | 1.7333 | 1.6118 | 1.775 | 1.777 | 2.22 | 1.72 | 1.7144
| 1 | 5 | 1.6102 | 1.6647 | 1.7538 | 1.64 | 1.7317 | 1.79 | 1.7267 | 1.82 | 1.67 | 1.78 | 1.7 | 1.68 | 1.74 | 1.6873 | 1.68 | 1.78 | 1.73 | 1.63 | 1.66 | 1.77 | 1.7151 | 1.5895 | 1.712 | 1.909 | 2.07 | 1.7 | 37
| 1 | 6 | 1.6425 | 1.6799 | 1.7572 | 1.6 | 1.7012 | 1.73 | 1.695 | 1.75 | 1.66 | 1.74 | 1.65 | 1.68 | 1.74 | 1.6991 | 1.71 | 1.8 | 1.67 | 1.65 | 1.72 | 1.74 | 1.6963 | 1.5638 | 1.753 | 1.818 | 2.17 | 1.74
| Mean |  | 1.6372 | 1.7007 | 1.7658 | 1.65 | 1.717 | 1.7583 | 1.6981 | 1.7767 | 1.6817 | 1.7467 | 1.6867 | 1.675 | 1.7583 | 1.6947 | 1.7 | 1.82 | 1.67 | 1.6483 | 1.71 | 1.7567 | 1.7248 | 1.6037 | 1.879 | 1.8597 | 2.1417 | 1.7383
| Median |  | 1.6378 | 1.7027 | 1.7624 | 1.64 | 1.7131 | 1.76 | 1.7014 | 1.785 | 1.68 | 1.74 | 1.69 | 1.68 | 1.755 | 1.6955 | 1.7 | 1.82 | 1.67 | 1.645 | 1.72 | 1.76 | 1.7242 | 1.6045 | 1.775 | 1.868 | 2.17 | 1.73
| Std Dev. |  | 0.017007 | 0.026277 | 0.012487 | 0.052154 | 0.014106 | 0.019408 | 0.023917 | 0.079415 | 0.02137 | 0.03559 | 0.028752 | 0.012247 | 0.018348 | 0.01004 | 0.018974 | 0.030332 | 0.037947 | 0.018348 | 0.033466 | 0.013663 | 0.030637 | 0.025653 | 0.18308 | 0.053936 | 0.088412 | 0.058109
| Rel.Std.Dev. |  | 1.039% | 1.545% | 0.7071% | 3.161% | 0.8215% | 1.104% | 1.408% | 4.47% | 1.271% | 2.038% | 1.705% | 0.7312% | 1.044% | 0.5925% | 1.116% | 1.667% | 2.272% | 1.113% | 1.957% | 0.7778% | 1.776% | 1.6% | 9.743% | 2.9% | 4.128% | 3.343%
| PDM3 |  | -4.506% | -0.8021% | 2.999% | -3.758% | 0.1495% | 2.56% | -0.9539% | 3.63% | -1.911% | 1.88% | -1.62% | -2.3% | 2.56% | -1.154% | -0.8421% | 6.157% | -2.592% | -3.856% | -0.2588% | 2.463% | 0.6025% | -6.46% | 9.599% | 8.471% | 24.92% | 1.394%
| Z-Score (Absolute) |  | 1.19 | 0.2 | 0.81 | 0.99 | 0.05 | 0.7 | 0.24 | 0.98 | 0.5 | 0.52 | 0.42 | 0.6 | 0.7 | 0.29 | 0.21 | 1.66 | 0.68 | 1.01 | 0.05 | 0.67 | 0.18 | 1.71 | 2.58 | 2.27 | 6.66 | 0.39
| Analytical results for La in OREAS 288 (Certified Value 31.2 ppm) | [27 empty] | Certified
La | Round | Replicate | Lab | Lab | Lab | Lab | Lab | Lab | Lab | Lab | Lab | Lab | Lab | Lab | Lab | Lab | Lab | Lab | Lab | Lab | Lab | Lab | Lab | Lab |  |  |  |  | 1
| No | No | 1.03 | 1.04 | 1.09 | 1.10 | 1.11 | 1.12 | 1.13 | 1.14 | 1.15 | 1.16 | 1.17 | 1.18 | 1.20 | 1.21 | 1.23 | 1.24 | 1.25 | 1.26 | 1.27 | 1.29 | 1.31 | 1.32 |  |  |  |  | ppm
|  |  | 4A*MS | 4A*MS | 4A*OES/MS | 4A*MS | 4A*OES | 4A*OES/MS | 4A*MS | 4A*OES/MS | 4A*OES/MS | 4A*OES/MS | 4A*OES/MS | 4A*OES/MS | 4A*OES/MS | 4A*OES/MS | 4A*OES/MS | 4A*MS | 4A*MS | 4A*MS | 4A*MS | 4A*OES/MS | 4A*MS | 4A*OES/MS |  |  |  |  | 1
2
| 1 | 1 | 31.6427 | 30.2 | 31.4 | 31.3489 | 30 | 25.7 | 31.3 | 32.2 | 32.2 | 31.9 | 30.4 | 31.1 | 38 | 26.9 | 35.6 | 30.4 | 31.5 | 33.06 | 30.12 | 31 | 20.9 | 31 |  |  |  |  | 1
| 1 | 2 | 30.9436 | 31.25 | 28.8 | 30.1533 | 30 | 25.4 | 31.6 | 31 | 32.2 | 33.2 | 32.2 | 30.7 | 35 | 27.4 | 34.6 | 32.1 | 31.43 | 33.48 | 30.9 | 32 | 21.4 | 30.6 |  |  |  |  | 25
| 1 | 3 | 32.2402 | 30.74 | 29.4 | 29.8822 | 30 | 24.7 | 32.1 | 33.6 | 32.7 | 32.1 | 31.5 | 31.1 | 37 | 27.6 | 34.4 | 31.2 | 31.08 | 31.38 | 30.51 | 31 | 22.4 | 29.1 |  |  |  |  | 16
| 1 | 4 | 31.6531 | 30.63 | 29.2 | 29.3142 | 29 | 25 | 32.5 | 33.7 | 33.1 | 30.7 | 31.4 | 29.1 | 36 | 26.6 | 35.5 | 31.3 | 30.87 | 32.09 | 30.25 | 30 | 21.7 | 31.4 |  |  |  |  | 31.1861
| 1 | 5 | 30.3258 | 31.04 | 28.7 | 29.4102 | 30 | 25 | 31.8 | 33.1 | 32.3 | 31.6 | 30.2 | 29.8 | 35 | 25.5 | 35.1 | 32.2 | 31.64 | 32.16 | 30.31 | 32 | 21.3 | 33.2 |  |  |  |  | 38
| 1 | 6 | 31.5927 | 30.13 | 28.9 | 31.7626 | 30 | 24.5 | 31.5 | 33.6 | 33.6 | 31.7 | 31.3 | 29.8 | 37 | 26.6 | 34.4 | 31.4 | 30.35 | 32.47 | 29.78 | 30 | 22.6 | 34.3
| Mean |  | 31.3997 | 30.665 | 29.4 | 30.3119 | 29.8333 | 25.05 | 31.8 | 32.8667 | 32.6833 | 31.8667 | 31.1667 | 30.2667 | 36.3333 | 26.7667 | 34.9333 | 31.4333 | 31.145 | 32.44 | 30.3117 | 31 | 21.7167 | 31.6
| Median |  | 31.6177 | 30.685 | 29.05 | 30.0177 | 30 | 25 | 31.7 | 33.35 | 32.5 | 31.8 | 31.35 | 30.25 | 36.5 | 26.75 | 34.85 | 31.35 | 31.255 | 32.315 | 30.28 | 31 | 21.55 | 31.2
| Std Dev. |  | 0.66757 | 0.44545 | 1.0139 | 1.0196 | 0.40825 | 0.44159 | 0.43818 | 1.0727 | 0.57067 | 0.81158 | 0.74476 | 0.82138 | 1.2111 | 0.74476 | 0.54283 | 0.65929 | 0.48252 | 0.74718 | 0.37648 | 0.89443 | 0.66156 | 1.8708
| Rel.Std.Dev. |  | 2.126% | 1.453% | 3.449% | 3.364% | 1.368% | 1.763% | 1.378% | 3.264% | 1.746% | 2.547% | 2.39% | 2.714% | 3.333% | 2.782% | 1.554% | 2.097% | 1.549% | 2.303% | 1.242% | 2.885% | 3.046% | 5.92%
| PDM3 |  | 0.685% | -1.671% | -5.727% | -2.803% | -4.338% | -19.68% | 1.969% | 5.389% | 4.801% | 2.182% | -0.06223% | -2.948% | 16.5% | -14.17% | 12.02% | 0.7928% | -0.1317% | 4.021% | -2.804% | -0.5967% | -30.36% | 1.327%
| Z-Score (Absolute) |  | 0.19 | 0.38 | 1.37 | 0.66 | 1.03 | 4.75 | 0.5 | 1.33 | 1.19 | 0.55 | 0.01 | 0.69 | 4.03 | 3.41 | 2.94 | 0.22 | 0.01 | 1 | 0.66 | 0.12 | 7.34 | 0.35
| Analytical results for Li in OREAS 288 (Certified Value 32.6 ppm) | [27 empty] | Certified
Li | Round | Replicate | Lab | Lab | Lab | Lab | Lab | Lab | Lab | Lab | Lab | Lab | Lab | Lab | Lab | Lab | Lab | Lab | Lab | Lab | Lab | Lab | Lab | Lab | Lab | Lab | Lab |  | 1
| No | No | 1.03 | 1.04 | 1.09 | 1.10 | 1.11 | 1.12 | 1.13 | 1.14 | 1.15 | 1.16 | 1.17 | 1.18 | 1.19 | 1.20 | 1.21 | 1.22 | 1.23 | 1.24 | 1.25 | 1.26 | 1.27 | 1.28 | 1.29 | 1.31 | 1.32 |  | ppm
|  |  | 4A*MS | 4A*MS | 4A*OES/MS | 4A*OES | 4A*OES | 4A*OES/MS | 4A*MS | 4A*OES/MS | 4A*OES/MS | 4A*OES/MS | 4A*OES/MS | 4A*OES/MS | 4A*OES | 4A*OES/MS | 4A*OES/MS | 4A*MS | 4A*OES/MS | 4A*MS | 4A*MS | 4A*OES | 4A*MS | 4A*OES/MS | 4A*OES/MS | 4A*MS | 4A*OES/MS |  | 1
2
| 1 | 1 | 33.3463 | 32.8 | 34 | 46.9599 | 34 | 30 | 28.6 | 34.5 | 35.5 | 33.4 | 33.3 | 35.3 | 35.2148 | 32.6 | 35 | 29.5 | 31.4 | 31.3 | 33.3 | 34 | 32.4 | 30.6 | 32 | 27.8 | 34 |  | 1
| 1 | 2 | 32.7636 | 33.4 | 34 | 47.9052 | 34 | 29 | 27.4 | 34.1 | 34.6 | 34.2 | 32.8 | 35.9 | 34.9423 | 30.7 | 35 | 30.3 | 31.3 | 35 | 33.5 | 35 | 32.3 | 30.13 | 32 | 29.7 | 34 |  | 47
| 1 | 3 | 32.8925 | 33 | 34 | 48.2928 | 34 | 28 | 29.8 | 34.6 | 35.4 | 33.1 | 33.6 | 35.3 | 34.0603 | 32.4 | 34 | 29.4 | 30.8 | 31.6 | 33.3 | 34 | 32.2 | 27.64 | 31 | 30.5 | 33 |  | 16
| 1 | 4 | 32.2279 | 33.3 | 34 | 48.3536 | 33 | 29 | 28.1 | 34.1 | 36.8 | 32.9 | 32.9 | 36.8 | 35.3082 | 32.8 | 34 | 29.9 | 31.9 | 31.6 | 32.6 | 34 | 32 | 29.3 | 31 | 31.3 | 33 |  | 32.5821
| 1 | 5 | 31.9299 | 32.9 | 34 | 49.1251 | 34 | 30 | 31.5 | 34.3 | 36.4 | 33 | 33.4 | 35.1 | 34.1189 | 33.3 | 33 | 29.8 | 31.1 | 33.6 | 33.4 | 35 | 32.2 | 29.06 | 32 | 28.9 | 33 |  | 39
| 1 | 6 | 31.9635 | 33.2 | 34 | 47.1119 | 34 | 29 | 30.6 | 34.2 | 35.6 | 32.5 | 33.6 | 35.3 | 34.4278 | 32.6 | 33 | 30.1 | 31.3 | 32.1 | 32.9 | 35 | 32.4 | 28.13 | 31 | 29.9 | 33
| Mean |  | 32.5206 | 33.1 | 34 | 47.9581 | 33.8333 | 29.1667 | 29.3333 | 34.3 | 35.7167 | 33.1833 | 33.2667 | 35.6167 | 34.6787 | 32.4 | 34 | 29.8333 | 31.3 | 32.5333 | 33.1667 | 34.5 | 32.25 | 29.1433 | 31.5 | 29.6833 | 33.3333
| Median |  | 32.4957 | 33.1 | 34 | 48.099 | 34 | 29 | 29.2 | 34.25 | 35.55 | 33.05 | 33.35 | 35.3 | 34.685 | 32.6 | 34 | 29.85 | 31.3 | 31.85 | 33.3 | 34.5 | 32.25 | 29.18 | 31.5 | 29.8 | 33
| Std Dev. |  | 0.5699 | 0.23664 | 0 | 0.818 | 0.40825 | 0.75277 | 1.5693 | 0.20976 | 0.78081 | 0.57764 | 0.34448 | 0.64005 | 0.5499 | 0.88769 | 0.89443 | 0.34448 | 0.36332 | 1.461 | 0.34448 | 0.54772 | 0.15166 | 1.1326 | 0.54772 | 1.2238 | 0.5164
| Rel.Std.Dev. |  | 1.752% | 0.7149% | 0% | 1.706% | 1.207% | 2.581% | 5.35% | 0.6116% | 2.186% | 1.741% | 1.036% | 1.797% | 1.586% | 2.74% | 2.631% | 1.155% | 1.161% | 4.491% | 1.039% | 1.588% | 0.4703% | 3.886% | 1.739% | 4.123% | 1.549%
| PDM3 |  | -0.1886% | 1.59% | 4.352% | 47.19% | 3.84% | -10.48% | -9.971% | 5.273% | 9.621% | 1.845% | 2.101% | 9.314% | 6.435% | -0.5588% | 4.352% | -8.436% | -3.935% | -0.1495% | 1.794% | 5.887% | -1.019% | -10.55% | -3.321% | -8.897% | 2.306%
| Z-Score (Absolute) |  | 0.38 | 0.04 | 0.5 | 8.8 | 0.4 | 2.38 | 2.28 | 0.67 | 1.52 | 0.01 | 0.06 | 1.46 | 0.9 | 0.46 | 0.5 | 1.98 | 1.11 | 0.38 | 0 | 0.79 | 0.55 | 2.39 | 0.99 | 2.07 | 0.1
| Analytical results for Lu in OREAS 288 (Certified Value 0.17 ppm) | [27 empty] | Certified
Lu | Round | Replicate | 1.03: Lab; 1.04: Lab; 1.09: Lab; 1.10: Lab; 1.11: Lab; 1.12: Lab; 1.13: Lab; 1.14: Lab; 1.15: Lab |  | 1
| No | No | 1.03: 1.03; 1.04: 1.04; 1.09: 1.09; 1.10: 1.10; 1.11: 1.13; 1.12: 1.21; 1.13: 1.25; 1.14: 1.26; 1.15: 1.32 |  | ppm
|  |  | 1.03: 4A*MS; 1.04: 4A*MS; 1.09: 4A*OES/MS; 1.10: 4A*MS; 1.11: 4A*MS; 1.12: 4A*OES/MS; 1.13: 4A*MS; 1.14: 4A*MS; 1.15: 4A*OES/MS |  | 2
3
| 1 | 1 | 1.03: 0.17601; 1.04: 0.16; 1.09: 0.2; 1.10: 0.1473; 1.11: 0.2; 1.12: 0.18; 1.13: 0.17; 1.14: 0.15; 1.15: 0.19 |  | 1
| 1 | 2 | 1.03: 0.1798; 1.04: 0.16; 1.09: 0.2; 1.10: 0.1227; 1.11: 0.1; 1.12: 0.18; 1.13: 0.17; 1.14: 0.15; 1.15: 0.18 |  | 26
| 1 | 3 | 1.03: 0.17398; 1.04: 0.15; 1.09: 0.2; 1.10: 0.1155; 1.11: 0.1; 1.12: 0.17; 1.13: 0.17; 1.14: 0.17; 1.15: 0.17 |  | 16
| 1 | 4 | 1.03: 0.17637; 1.04: 0.16; 1.09: 0.2; 1.10: 0.1264; 1.11: 0.1; 1.12: 0.17; 1.13: 0.17; 1.14: 0.15; 1.15: 0.19 |  | 0.17044
| 1 | 5 | 1.03: 0.17317; 1.04: 0.16; 1.09: 0.2; 1.10: 0.1202; 1.11: 0.2; 1.12: 0.17; 1.13: 0.18; 1.14: 0.16; 1.15: 0.2 |  | 40
| 1 | 6 | 1.03: 0.17642; 1.04: 0.17; 1.09: 0.2; 1.10: 0.1316; 1.11: 0.1; 1.12: 0.17; 1.13: 0.16; 1.14: 0.15; 1.15: 0.2
| Mean |  | 1.03: 0.17596; 1.04: 0.16; 1.09: 0.2; 1.10: 0.12728; 1.11: 0.13333; 1.12: 0.17333; 1.13: 0.17; 1.14: 0.155; 1.15: 0.18833
| Median |  | 1.03: 0.17619; 1.04: 0.16; 1.09: 0.2; 1.10: 0.12455; 1.11: 0.1; 1.12: 0.17; 1.13: 0.17; 1.14: 0.15; 1.15: 0.19
| Std Dev. |  | 1.03: 0.0023163; 1.04: 0.0063246; 1.09: 3.0405e-17; 1.10: 0.011226; 1.11: 0.05164; 1.12: 0.005164; 1.13: 0.0063246; 1.14: 0.0083666; 1.15: 0.01169
| Rel.Std.Dev. |  | 1.03: 1.316%; 1.04: 3.953%; 1.09: 1.52e-14%; 1.10: 8.82%; 1.11: 38.73%; 1.12: 2.979%; 1.13: 3.72%; 1.14: 5.398%; 1.15: 6.207%
| PDM3 |  | 1.03: 3.239%; 1.04: -6.124%; 1.09: 17.35%; 1.10: -25.32%; 1.11: -21.77%; 1.12: 1.699%; 1.13: -0.2567%; 1.14: -9.058%; 1.15: 10.5%
| Z-Score (Absolute) |  | 1.03: 0.4; 1.04: 0.67; 1.09: NA; 1.10: 2.88; 1.11: NA; 1.12: 0.22; 1.13: 0; 1.14: 1.01; 1.15: 1.24
Results from laboratories 1.09 and 1.13 were removed due to their 0.1 ppm reading resolution.
| Analytical results for Mg in OREAS 288 (Certified Value 2.05 wt.%) | [27 empty] | Certified
Mg | Round | Replicate | Lab | Lab | Lab | Lab | Lab | Lab | Lab | Lab | Lab | Lab | Lab | Lab | Lab | Lab | Lab | Lab | Lab | Lab | Lab | Lab | Lab | Lab | Lab | Lab | Lab | Lab | 1
| No | No | 1.02 | 1.03 | 1.04 | 1.09 | 1.10 | 1.11 | 1.12 | 1.13 | 1.14 | 1.15 | 1.16 | 1.17 | 1.18 | 1.19 | 1.20 | 1.21 | 1.22 | 1.23 | 1.24 | 1.25 | 1.26 | 1.27 | 1.28 | 1.29 | 1.31 | 1.32 | wt.%
|  |  | 4A*OES | 4A*MS | 4A*OES | 4A*OES/MS | 4A*OES | 4A*OES | 4A*OES/MS | 4A*MS | 4A*OES/MS | 4A*OES/MS | 4A*OES/MS | 4A*OES/MS | 4A*OES/MS | 4A*OES | 4A*OES/MS | 4A*OES/MS | 4A*OES | 4A*OES/MS | 4A*MS | 4A*OES/MS | 4A*MS | 4A*MS | 4A*OES/MS | 4A*OES/MS | 4A*MS | 4A*OES/MS | 2
3
| 1 | 1 | 2.1971 | 2.091 | 2.0618 | 2.07 | 1.8442 | 1.77 | 1.8016 | 2 | 2.01 | 2.1 | 2.05 | 2.04 | 2.09 | 2.0194 | 1.98 | 1.63 | 2.07 | 2.02 | 2.05 | 2.031 | 2.1038 | 2.0157 | 2.296 | 2.255 | 1.61 | 2.16 | 1
| 1 | 2 | 2.2088 | 2.0444 | 2.0764 | 2 | 1.7875 | 1.79 | 1.7736 | 2.03 | 1.98 | 2.06 | 2.11 | 2.01 | 2.1 | 2.0284 | 1.89 | 1.64 | 2.1 | 2.02 | 2.14 | 2.052 | 2.1403 | 2.0097 | 2.299 | 2.316 | 1.58 | 2.18 | 0
| 1 | 3 | 2.1792 | 2.0701 | 2.0638 | 2 | 1.8157 | 1.81 | 1.7489 | 2.12 | 2.01 | 2.07 | 2.03 | 2.05 | 2.08 | 2.0198 | 1.92 | 1.6 | 2.06 | 2.02 | 2.07 | 2.04 | 2.0587 | 1.9881 | 1.844 | 2.268 | 1.69 | 2.1 | 16
| 1 | 4 | 2.1784 | 2.0489 | 2.0499 | 2 | 1.8379 | 1.83 | 1.7999 | 2.13 | 2.01 | 2.19 | 2.02 | 2.01 | 2.21 | 2.0289 | 1.96 | 1.62 | 2.08 | 2.01 | 2.11 | 2.004 | 2.08 | 1.9851 | 2.015 | 2.165 | 1.64 | 2.1 | 2.0523
| 1 | 5 | 2.1616 | 2.0109 | 2.0464 | 2.05 | 1.8213 | 1.8 | 1.8226 | 2.08 | 2 | 2.15 | 2.02 | 2.03 | 2.07 | 2.0324 | 1.95 | 1.57 | 2.02 | 1.98 | 2.1 | 2.047 | 2.0625 | 2.0118 | 1.961 | 2.328 | 1.56 | 2.11 | 41
| 1 | 6 | 2.1826 | 2.0192 | 2.0436 | 2.02 | 1.7975 | 1.78 | 1.7942 | 2.05 | 2 | 2.09 | 2 | 2.06 | 2.09 | 2.0333 | 1.96 | 1.59 | 2.1 | 2 | 2.13 | 2.011 | 2.0414 | 1.9739 | 2.088 | 2.225 | 1.74 | 2.13
| Mean |  | 2.1846 | 2.0474 | 2.057 | 2.0233 | 1.8174 | 1.7967 | 1.7901 | 2.0683 | 2.0017 | 2.11 | 2.0383 | 2.0333 | 2.1067 | 2.027 | 1.9433 | 1.6083 | 2.0717 | 2.0083 | 2.1 | 2.0308 | 2.0811 | 1.9974 | 2.0838 | 2.2595 | 1.6367 | 2.13
| Median |  | 2.1809 | 2.0467 | 2.0558 | 2.01 | 1.8185 | 1.795 | 1.7971 | 2.065 | 2.005 | 2.095 | 2.025 | 2.035 | 2.09 | 2.0286 | 1.955 | 1.61 | 2.075 | 2.015 | 2.105 | 2.0355 | 2.0713 | 1.9989 | 2.0515 | 2.2615 | 1.625 | 2.12
| Std Dev. |  | 0.016378 | 0.030204 | 0.012554 | 0.030111 | 0.022121 | 0.021602 | 0.025577 | 0.051153 | 0.01169 | 0.0502 | 0.038687 | 0.020656 | 0.05164 | 0.0060746 | 0.03266 | 0.026394 | 0.029944 | 0.016021 | 0.034641 | 0.019529 | 0.035903 | 0.017225 | 0.18367 | 0.060162 | 0.068313 | 0.033466
| Rel.Std.Dev. |  | 0.7497% | 1.475% | 0.6103% | 1.488% | 1.217% | 1.202% | 1.429% | 2.473% | 0.584% | 2.379% | 1.898% | 1.016% | 2.451% | 0.2997% | 1.681% | 1.641% | 1.445% | 0.7977% | 1.65% | 0.9616% | 1.725% | 0.8624% | 8.814% | 2.663% | 4.174% | 1.571%
| PDM3 |  | 6.445% | -0.2395% | 0.2265% | -1.413% | -11.45% | -12.46% | -12.78% | 0.7795% | -2.469% | 2.81% | -0.6822% | -0.9259% | 2.647% | -1.234% | -5.311% | -21.63% | 0.9419% | -2.144% | 2.322% | -1.048% | 1.402% | -2.678% | 1.535% | 10.09% | -20.25% | 3.784%
| Z-Score (Absolute) |  | 2.15 | 0.17 | 0.31 | 0.18 | 3.16 | 3.46 | 3.55 | 0.47 | 0.49 | 1.07 | 0.04 | 0.04 | 1.02 | 0.13 | 1.34 | 6.18 | 0.52 | 0.4 | 0.93 | 0.07 | 0.65 | 0.56 | 0.69 | 3.23 | 5.77 | 1.36
| Analytical results for Mn in OREAS 288 (Certified Value 0.036 wt.%) | [27 empty] | Certified
Mn | Round | Replicate | Lab | Lab | Lab | Lab | Lab | Lab | Lab | Lab | Lab | Lab | Lab | Lab | Lab | Lab | Lab | Lab | Lab | Lab | Lab | Lab | Lab | Lab | Lab | Lab | Lab |  | 1
| No | No | 1.03 | 1.04 | 1.09 | 1.10 | 1.11 | 1.12 | 1.13 | 1.14 | 1.15 | 1.16 | 1.17 | 1.18 | 1.19 | 1.20 | 1.21 | 1.22 | 1.23 | 1.24 | 1.25 | 1.26 | 1.27 | 1.28 | 1.29 | 1.31 | 1.32 |  | wt.%
|  |  | 4A*MS | 4A*OES | 4A*OES/MS | 4A*OES | 4A*OES | 4A*OES/MS | 4A*MS | 4A*OES/MS | 4A*OES/MS | 4A*OES/MS | 4A*OES/MS | 4A*OES/MS | 4A*OES | 4A*OES/MS | 4A*OES/MS | 4A*OES | 4A*OES/MS | 4A*MS | 4A*OES/MS | 4A*OES | 4A*MS | 4A*OES/MS | 4A*OES/MS | 4A*MS | 4A*OES/MS |  | 3
3
| 1 | 1 | 0.036312 | 0.037 | 0.0379 | 0.0465 | 0.0406 | 0.033 | 0.0352 | 0.0347 | 0.0367 | 0.0362 | 0.0355 | 0.0366 | 0.035274 | 0.033 | 0.0341 | 0.036 | 0.036 | 0.0367 | 0.0352 | 0.0379 | 0.0363 | 0.035117 | 0.039 | 0.0466 | 0.04 |  | 1
| 1 | 2 | 0.035891 | 0.0373 | 0.0353 | 0.053 | 0.0408 | 0.0326 | 0.0356 | 0.0343 | 0.0358 | 0.037 | 0.0354 | 0.037 | 0.036132 | 0.0325 | 0.0345 | 0.035 | 0.036 | 0.0382 | 0.0355 | 0.0384 | 0.0363 |  | 0.039 | 0.0439 | 0.04 |  | 27
| 1 | 3 | 0.035953 | 0.0377 | 0.0335 | 0.0514 | 0.0415 | 0.0321 | 0.0369 | 0.0347 | 0.0367 | 0.0358 | 0.0359 | 0.0367 | 0.036948 | 0.0344 | 0.0339 | 0.0359 | 0.0359 | 0.0377 | 0.0352 | 0.0381 | 0.0357 | 0.032917 | 0.039 | 0.0469 | 0.04 |  | 16
| 1 | 4 | 0.036051 | 0.0367 | 0.0337 | 0.0525 | 0.0409 | 0.0331 | 0.0373 | 0.0343 | 0.0384 | 0.0352 | 0.0354 | 0.0389 | 0.035373 | 0.0312 | 0.0341 | 0.035 | 0.0361 | 0.0377 | 0.0349 | 0.0376 | 0.0363 | 0.034895 | 0.031 | 0.0458 | 0.04 |  | 0.035716
| 1 | 5 | 0.035295 | 0.0367 | 0.0348 | 0.0469 | 0.0407 | 0.0332 | 0.0362 | 0.0338 | 0.0376 | 0.0357 | 0.0356 | 0.0367 | 0.036485 | 0.0349 | 0.0328 | 0.0365 | 0.0356 | 0.0382 | 0.0354 | 0.0387 | 0.0367 | 0.033687 | 0.039 | 0.0433 | 0.04 |  | 42
| 1 | 6 | 0.035117 | 0.0366 | 0.0351 | 0.0407 | 0.0408 | 0.0327 | 0.0358 | 0.0343 | 0.0368 | 0.0355 | 0.0357 | 0.0363 | 0.036236 | 0.035 | 0.0332 | 0.0349 | 0.0363 | 0.0379 | 0.0349 | 0.0387 | 0.0361 | 0.03384 | 0.039 | 0.047 | 0.04
| Mean |  | 0.03577 | 0.037 | 0.03505 | 0.0485 | 0.040883 | 0.032783 | 0.036167 | 0.03435 | 0.037 | 0.0359 | 0.035583 | 0.037033 | 0.036075 | 0.0335 | 0.033767 | 0.03555 | 0.035983 | 0.037733 | 0.035183 | 0.038233 | 0.036233 | 0.034091 | 0.037667 | 0.045583 | 0.04
| Median |  | 0.035922 | 0.03685 | 0.03495 | 0.04915 | 0.0408 | 0.03285 | 0.036 | 0.0343 | 0.03675 | 0.03575 | 0.03555 | 0.0367 | 0.036184 | 0.0337 | 0.034 | 0.03545 | 0.036 | 0.0378 | 0.0352 | 0.03825 | 0.0363 | 0.03384 | 0.039 | 0.0462 | 0.04
| Std Dev. |  | 0.00046321 | 0.00042895 | 0.0015796 | 0.0047341 | 0.00031885 | 0.00040702 | 0.00080166 | 0.00033317 | 0.00089219 | 0.00063246 | 0.00019408 | 0.00094163 | 0.00064726 | 0.0015205 | 0.0006377 | 0.00067157 | 0.00023166 | 0.00055377 | 0.00024833 | 0.00044572 | 0.0003266 | 0.00090879 | 0.003266 | 0.0016043 | 0
| Rel.Std.Dev. |  | 1.295% | 1.159% | 4.507% | 9.761% | 0.7799% | 1.242% | 2.217% | 0.9699% | 2.411% | 1.762% | 0.5454% | 2.543% | 1.794% | 4.539% | 1.889% | 1.889% | 0.6438% | 1.468% | 0.7058% | 1.166% | 0.9014% | 2.666% | 8.671% | 3.519% | 0%
| PDM3 |  | 0.1499% | 3.594% | -1.866% | 35.79% | 14.47% | -8.212% | 1.261% | -3.826% | 3.594% | 0.514% | -0.3726% | 3.687% | 1.003% | -6.206% | -5.459% | -0.4659% | 0.7473% | 5.647% | -1.493% | 7.047% | 1.447% | -4.55% | 5.46% | 27.63% | 11.99%
| Z-Score (Absolute) |  | 0.2 | 0.61 | 0.67 | 8.18 | 3.16 | 2.17 | 0.06 | 1.13 | 0.61 | 0.11 | 0.32 | 0.63 | 0 | 1.69 | 1.52 | 0.35 | 0.06 | 1.09 | 0.59 | 1.42 | 0.1 | 1.31 | 0.89 | 6.26 | 2.58
| Analytical results for Mo in OREAS 288 (Certified Value 3.43 ppm) | [27 empty] | Certified
Mo | Round | Replicate | Lab | Lab | Lab | Lab | Lab | Lab | Lab | Lab | Lab | Lab | Lab | Lab | Lab | Lab | Lab | Lab | Lab | Lab | Lab | Lab | Lab | Lab | Lab | Lab |  |  | 1
| No | No | 1.03 | 1.04 | 1.09 | 1.10 | 1.11 | 1.12 | 1.13 | 1.14 | 1.15 | 1.16 | 1.17 | 1.18 | 1.19 | 1.20 | 1.21 | 1.22 | 1.23 | 1.24 | 1.25 | 1.26 | 1.27 | 1.29 | 1.31 | 1.32 |  |  | ppm
|  |  | 4A*MS | 4A*MS | 4A*OES/MS | 4A*OES | 4A*OES | 4A*OES/MS | 4A*MS | 4A*OES/MS | 4A*OES/MS | 4A*OES/MS | 4A*OES/MS | 4A*OES/MS | 4A*OES | 4A*OES/MS | 4A*OES/MS | 4A*MS | 4A*OES/MS | 4A*MS | 4A*MS | 4A*MS | 4A*MS | 4A*OES/MS | 4A*MS | 4A*OES/MS |  |  | 2
3
| 1 | 1 | 3.4107 | 3.5 | 3 | 3.2433 | 3 | 3.6 | 2.84 | 3.33 | 3.31 | 3.74 | 3.44 | 3.36 | 3.3799 | 3.4 | 3.38 | 3.5 | 3.31 | 3 | 3.29 | 3.3 | 3.3 | 4 | 3.74 | 3.41 |  |  | 1
| 1 | 2 | 3.4384 | 3.3 | 3 | 3.7685 | 3 | 3.5 | 2.65 | 3.54 | 3.45 | 3.39 | 3.36 | 3.6 | 3.4274 | 3.6 | 3.66 | 3.5 | 3.38 | 3.3 | 3.62 | 3.7 | 3.3 | 6 | 3.76 | 3.56 |  |  | 28
| 1 | 3 | 3.3461 | 3.2 | 3 | 3.1774 | 3 | 3.4 | 2.91 | 3.19 | 3.35 | 3.32 | 3.32 | 3.58 | 3.452 | 3.4 | 3.47 | 3.5 | 3.58 | 3.5 | 3.34 | 4 | 3.5 | 5 | 4 | 3.24 |  |  | 16
| 1 | 4 | 3.453 | 3.3 | 3 | 2.7854 | 3 | 3.5 | 3.14 | 3.23 | 3.87 | 3.64 | 3.44 | 3.25 | 3.1919 | 3.4 | 3.64 | 3.5 | 3.5 | 3.3 | 3.47 | 3.7 | 3.9 | 5 | 3.95 | 3.42 |  |  | 3.4335
| 1 | 5 | 3.4994 | 3.5 | 3 | 3.5684 | 3 | 3.6 | 3.08 | 3.26 | 3.63 | 3.6 | 3.33 | 3.31 | 3.5052 | 3.3 | 3.3 | 3.4 | 3.72 | 3.3 | 3.37 | 3.4 | 3.4 | 6 | 3.63 | 3.56 |  |  | 43
| 1 | 6 | 3.3452 | 3.3 | 3 | 2.5664 | 3 | 3.5 | 2.95 | 3.17 | 3.35 | 3.67 | 3.51 | 3.54 | 3.2053 | 3.8 | 3.68 | 3.5 | 3.44 | 3.2 | 3.33 | 3.5 | 3.5 | 5 | 3.94 | 3.22
| Mean |  | 3.4155 | 3.35 | 3 | 3.1849 | 3 | 3.5167 | 2.9283 | 3.2867 | 3.4933 | 3.56 | 3.4 | 3.44 | 3.3603 | 3.4833 | 3.5217 | 3.4833 | 3.4883 | 3.2667 | 3.4033 | 3.6 | 3.4833 | 5.1667 | 3.8367 | 3.4017
| Median |  | 3.4246 | 3.3 | 3 | 3.2104 | 3 | 3.5 | 2.93 | 3.245 | 3.4 | 3.62 | 3.4 | 3.45 | 3.4037 | 3.4 | 3.555 | 3.5 | 3.47 | 3.3 | 3.355 | 3.6 | 3.45 | 5 | 3.85 | 3.415
| Std Dev. |  | 0.061225 | 0.12247 | 0 | 0.45459 | 0 | 0.075277 | 0.17543 | 0.13633 | 0.21778 | 0.16673 | 0.0751 | 0.15139 | 0.13169 | 0.18348 | 0.1613 | 0.040825 | 0.14703 | 0.1633 | 0.12226 | 0.25298 | 0.22286 | 0.75277 | 0.14706 | 0.14811
| Rel.Std.Dev. |  | 1.793% | 3.656% | 0% | 14.27% | 0% | 2.141% | 5.991% | 4.148% | 6.234% | 4.684% | 2.209% | 4.401% | 3.919% | 5.268% | 4.58% | 1.172% | 4.215% | 4.999% | 3.592% | 7.027% | 6.398% | 14.57% | 3.833% | 4.354%
| PDM3 |  | -0.5245% | -2.431% | -12.63% | -7.24% | -12.63% | 2.423% | -14.71% | -4.276% | 1.743% | 3.685% | -0.9752% | 0.1898% | -2.132% | 1.452% | 2.568% | 1.452% | 1.598% | -4.858% | -0.8781% | 4.85% | 1.452% | 50.48% | 11.74% | -0.9266%
| Z-Score (Absolute) |  | 0.22 | 0.79 | NA | 2.24 | NA | 0.67 | 4.5 | 1.35 | 0.47 | 1.06 | 0.35 | 0 | 0.7 | 0.38 | 0.72 | 0.38 | 0.43 | 1.52 | 0.32 | 1.41 | 0.38 | NA | 3.49 | 0.34
Results from laboratories 1.09, 1.11 and 1.29 were removed due to their 1 ppm reading resolution.
| Analytical results for Na in OREAS 288 (Certified Value 1.5 wt.%) | [27 empty] | Certified
Na | Round | Replicate | Lab | Lab | Lab | Lab | Lab | Lab | Lab | Lab | Lab | Lab | Lab | Lab | Lab | Lab | Lab | Lab | Lab | Lab | Lab | Lab | Lab | Lab | Lab | Lab | Lab | Lab | 1
| No | No | 1.02 | 1.03 | 1.04 | 1.09 | 1.10 | 1.11 | 1.12 | 1.13 | 1.14 | 1.15 | 1.16 | 1.17 | 1.18 | 1.19 | 1.20 | 1.21 | 1.22 | 1.23 | 1.24 | 1.25 | 1.26 | 1.27 | 1.28 | 1.29 | 1.31 | 1.32 | wt.%
|  |  | 4A*OES | 4A*MS | 4A*OES | 4A*OES/MS | 4A*OES | 4A*OES | 4A*OES/MS | 4A*MS | 4A*OES/MS | 4A*OES/MS | 4A*OES/MS | 4A*OES/MS | 4A*OES/MS | 4A*OES | 4A*OES/MS | 4A*OES/MS | 4A*OES | 4A*OES/MS | 4A*MS | 4A*OES/MS | 4A*MS | 4A*MS | 4A*OES/MS | 4A*OES/MS | 4A*MS | 4A*OES/MS | 2
3
| 1 | 1 | 1.46 | 1.5152 | 1.5335 | 1.54 | 1.4581 | 1.44 | 1.5021 | 1.503 | 1.49 | 1.53 | 1.46 | 1.46 | 1.56 | 1.4974 | 1.47 | 1.6 | 1.27 | 1.5 | 1.511 | 1.497 | 1.5427 | 1.4783 | 1.788 | 1.588 | 1.4 | 1.73 | 1
| 1 | 2 | 1.4665 | 1.4626 | 1.534 | 1.48 | 1.4521 | 1.47 | 1.4683 | 1.519 | 1.47 | 1.49 | 1.51 | 1.44 | 1.57 | 1.5131 | 1.46 | 1.62 | 1.29 | 1.46 | 1.542 | 1.51 | 1.571 | 1.4725 | 1.506 | 1.58 | 1.38 | 1.73 | 0
| 1 | 3 | 1.4611 | 1.4802 | 1.5494 | 1.5 | 1.4594 | 1.48 | 1.4522 | 1.562 | 1.48 | 1.52 | 1.45 | 1.46 | 1.55 | 1.4841 | 1.47 | 1.57 | 1.25 | 1.48 | 1.492 | 1.503 | 1.4989 | 1.4633 |  | 1.565 | 1.47 | 1.67 | 16
| 1 | 4 | 1.4663 | 1.4893 | 1.5266 | 1.53 | 1.4848 | 1.45 | 1.4994 | 1.585 | 1.44 | 1.59 | 1.44 | 1.44 | 1.59 | 1.5065 | 1.47 | 1.6 | 1.3 | 1.51 | 1.534 | 1.479 | 1.5169 | 1.4592 | 1.064 | 1.513 | 1.43 | 1.69 | 1.4974
| 1 | 5 | 1.4482 | 1.4504 | 1.5249 | 1.54 | 1.4711 | 1.46 | 1.5142 | 1.573 | 1.44 | 1.57 | 1.44 | 1.46 | 1.53 | 1.4886 | 1.49 | 1.59 | 1.24 | 1.45 | 1.535 | 1.509 | 1.5135 | 1.4683 | 1.03 | 1.617 | 1.36 | 1.67 | 44
| 1 | 6 | 1.4769 | 1.4515 | 1.5207 | 1.5 | 1.4318 | 1.45 | 1.4857 | 1.556 | 1.45 | 1.53 | 1.43 | 1.46 | 1.55 | 1.5029 | 1.49 | 1.57 | 1.29 | 1.48 | 1.52 | 1.478 | 1.4901 | 1.44 | 1.083 | 1.565 | 1.5 | 1.68
| Mean |  | 1.4632 | 1.4749 | 1.5315 | 1.515 | 1.4595 | 1.4583 | 1.487 | 1.5497 | 1.4617 | 1.5383 | 1.455 | 1.4533 | 1.5583 | 1.4988 | 1.475 | 1.5917 | 1.2733 | 1.48 | 1.5223 | 1.496 | 1.5222 | 1.4636 | 1.2942 | 1.5713 | 1.4233 | 1.695
| Median |  | 1.4637 | 1.4714 | 1.53 | 1.515 | 1.4587 | 1.455 | 1.4926 | 1.559 | 1.46 | 1.53 | 1.445 | 1.46 | 1.555 | 1.5002 | 1.47 | 1.595 | 1.28 | 1.48 | 1.527 | 1.5 | 1.5152 | 1.4658 | 1.083 | 1.5725 | 1.415 | 1.685
| Std Dev. |  | 0.009467 | 0.025135 | 0.010148 | 0.0251 | 0.017881 | 0.01472 | 0.023169 | 0.031948 | 0.02137 | 0.036009 | 0.02881 | 0.010328 | 0.020412 | 0.010982 | 0.012247 | 0.019408 | 0.024221 | 0.022804 | 0.01864 | 0.014339 | 0.029929 | 0.01337 | 0.33767 | 0.034413 | 0.053914 | 0.028107
| Rel.Std.Dev. |  | 0.647% | 1.704% | 0.6626% | 1.657% | 1.225% | 1.009% | 1.558% | 2.062% | 1.462% | 2.341% | 1.98% | 0.7106% | 1.31% | 0.7327% | 0.8303% | 1.219% | 1.902% | 1.541% | 1.224% | 0.9585% | 1.966% | 0.9135% | 26.09% | 2.19% | 3.788% | 1.658%
| PDM3 |  | -2.284% | -1.5% | 2.282% | 1.179% | -2.525% | -2.606% | -0.6925% | 3.494% | -2.383% | 2.737% | -2.829% | -2.94% | 4.073% | 0.09519% | -1.493% | 6.299% | -14.96% | -1.159% | 1.668% | -0.09037% | 1.658% | -2.254% | -13.57% | 4.941% | -4.943% | 13.2%
| Z-Score (Absolute) |  | 0.44 | 0.19 | 1.05 | 0.69 | 0.52 | 0.55 | 0.08 | 1.45 | 0.48 | 1.2 | 0.62 | 0.66 | 1.64 | 0.33 | 0.19 | 2.37 | 4.6 | 0.08 | 0.85 | 0.27 | 0.85 | 0.44 | 4.14 | 1.92 | 1.32 | 4.63
| Analytical results for Nb in OREAS 288 (Certified Value 8.19 ppm) | [27 empty] | Certified
Nb | Round | Replicate | Lab | Lab | Lab | Lab | Lab | Lab | Lab | Lab | Lab | Lab | Lab | Lab | Lab | Lab | Lab | Lab | Lab | Lab | Lab | Lab | Lab | Lab | Lab | Lab |  |  | 1
| No | No | 1.03 | 1.04 | 1.09 | 1.10 | 1.11 | 1.12 | 1.13 | 1.14 | 1.15 | 1.16 | 1.17 | 1.18 | 1.19 | 1.20 | 1.21 | 1.22 | 1.23 | 1.24 | 1.25 | 1.26 | 1.27 | 1.29 | 1.31 | 1.32 |  |  | ppm
|  |  | 4A*MS | 4A*MS | 4A*OES/MS | 4A*OES | 4A*OES | 4A*OES/MS | 4A*MS | 4A*OES/MS | 4A*OES/MS | 4A*OES/MS | 4A*OES/MS | 4A*OES/MS | 4A*OES | 4A*OES/MS | 4A*OES/MS | 4A*MS | 4A*OES/MS | 4A*MS | 4A*MS | 4A*MS | 4A*MS | 4A*OES/MS | 4A*MS | 4A*OES/MS |  |  | 2
3
| 1 | 1 | 8.8334 | 8.58 | 9 | 6.7639 | 6 | 8.02 | 7.38 | 8.7 | 8.7 | 8.6 | 8.2 | 9.5 | 7.6569 | 9.3 | 8.4 | 6.9 | 8.4 | 7.3 | 8.4 | 7.79 | 8.37 | 7 | 8.1 | 8.2 |  |  | 1
| 1 | 2 | 8.4617 | 8.46 | 8.6 | 4.5975 | 7 | 9.07 | 7.21 | 8.4 | 8.6 | 8.8 | 8.3 | 9.5 | 8.271 | 9.2 | 8.3 | 7 | 8.6 | 7.6 | 8.1 | 8.2 | 8.14 | 8 | 8.2 | 8.3 |  |  | 29
| 1 | 3 | 8.5563 | 8.64 | 7.4 | 6.2674 | 7 | 7.77 | 7.46 | 8.6 | 8.3 | 8.4 | 8.4 | 9.3 | 8.2947 | 9.3 | 8.2 | 6.6 | 8.4 | 7.5 | 8.2 | 8.03 | 8.07 | 8 | 8.8 | 7.9 |  |  | 16
| 1 | 4 | 8.5822 | 8.71 | 8.9 | 5.3632 | 8 | 7.89 | 7.24 | 8.3 | 8.9 | 8.4 | 8.3 | 9 | 7.935 | 9.4 | 8.2 | 7.1 | 8.4 | 7.6 | 7.8 | 8.21 | 8.15 | 7 | 8.4 | 8.2 |  |  | 8.1948
| 1 | 5 | 8.2683 | 8.78 | 7.6 | 4.8165 | 8 | 7.76 | 7.9 | 8.3 | 9.2 | 8.4 | 8.1 | 9 | 7.6709 | 9.3 | 7.9 | 7.2 | 8.2 | 7.7 | 8.3 | 8.03 | 8.24 | 8 | 7.9 | 8.1 |  |  | 45
| 1 | 6 | 8.4449 | 8.73 | 8.2 | 35.8215 | 7 | 7.9 | 8.09 | 8.4 | 8.7 | 8.2 | 8.5 | 9.2 | 7.8905 | 9.7 | 7.9 | 7.3 | 8.1 | 7.7 | 8 | 7.85 | 8.11 | 8 | 7.99 | 7.9
| Mean |  | 8.5245 | 8.65 | 8.2833 | 10.605 | 7.1667 | 8.0683 | 7.5467 | 8.45 | 8.7333 | 8.4667 | 8.3 | 9.25 | 7.9532 | 9.3667 | 8.15 | 7.0167 | 8.35 | 7.5667 | 8.1333 | 8.0183 | 8.18 | 7.6667 | 8.2317 | 8.1
| Median |  | 8.509 | 8.675 | 8.4 | 5.8153 | 7 | 7.895 | 7.42 | 8.4 | 8.7 | 8.4 | 8.3 | 9.25 | 7.9127 | 9.3 | 8.2 | 7.05 | 8.4 | 7.6 | 8.15 | 8.03 | 8.145 | 8 | 8.15 | 8.15
| Std Dev. |  | 0.18746 | 0.11662 | 0.67057 | 12.3816 | 0.75277 | 0.49998 | 0.36407 | 0.16432 | 0.30111 | 0.20656 | 0.14142 | 0.22583 | 0.27907 | 0.17512 | 0.20736 | 0.24833 | 0.17607 | 0.15055 | 0.21602 | 0.17348 | 0.10881 | 0.5164 | 0.32805 | 0.16733
| Rel.Std.Dev. |  | 2.199% | 1.348% | 8.095% | 116.8% | 10.5% | 6.197% | 4.824% | 1.945% | 3.448% | 2.44% | 1.704% | 2.441% | 3.509% | 1.87% | 2.544% | 3.539% | 2.109% | 1.99% | 2.656% | 2.164% | 1.33% | 6.736% | 3.985% | 2.066%
| PDM3 |  | 4.024% | 5.555% | 1.081% | 29.41% | -12.55% | -1.543% | -7.909% | 3.115% | 6.572% | 3.318% | 1.284% | 12.88% | -2.948% | 14.3% | -0.5462% | -14.38% | 1.894% | -7.665% | -0.7496% | -2.153% | -0.1801% | -6.444% | 0.4504% | -1.156%
| Z-Score (Absolute) |  | 0.8 | 1.18 | 0.08 | 7.06 | NA | 0.57 | 2.14 | 0.58 | 1.43 | 0.63 | 0.13 | 2.99 | 0.92 | 3.34 | 0.32 | 3.73 | 0.28 | 2.08 | 0.37 | 0.72 | 0.23 | NA | 0.08 | 0.47
Results from laboratories 1.11 and 1.29 were removed due to their 1 ppm reading resolution.
| Analytical results for Nd in OREAS 288 (Certified Value 28.4 ppm) | [27 empty] | Certified
Nd | Round | Replicate | 1.03: Lab; 1.04: Lab; 1.09: Lab; 1.10: Lab; 1.11: Lab; 1.12: Lab; 1.13: Lab |  |  | 1
| No | No | 1.03: 1.03; 1.04: 1.04; 1.09: 1.09; 1.10: 1.10; 1.11: 1.13; 1.12: 1.26; 1.13: 1.29 |  |  | ppm
|  |  | 1.03: 4A*MS; 1.04: 4A*MS; 1.09: 4A*OES/MS; 1.10: 4A*MS; 1.11: 4A*MS; 1.12: 4A*MS; 1.13: 4A*OES/MS |  |  | 1
2
| 1 | 1 | 1.03: 29.6683; 1.04: 28.2; 1.09: 28.7; 1.10: 28.7944; 1.11: 29; 1.12: 30.31; 1.13: 36 |  |  | 1
| 1 | 2 | 1.03: 29.6269; 1.04: 29.62; 1.09: 27.4; 1.10: 25.957; 1.11: 27.5; 1.12: 30.97; 1.13: 35 |  |  | 6
| 1 | 3 | 1.03: 29.8501; 1.04: 28.68; 1.09: 27.4; 1.10: 26.7602; 1.11: 27.4; 1.12: 28.99; 1.13: 36 |  |  | 16
| 1 | 4 | 1.03: 29.3837; 1.04: 28.71; 1.09: 27.2; 1.10: 26.4856; 1.11: 27.3; 1.12: 28.71; 1.13: 35 |  |  | 28.3928
| 1 | 5 | 1.03: 28.2331; 1.04: 28.5; 1.09: 26.4; 1.10: 26.204; 1.11: 29.4; 1.12: 29.22; 1.13: 36 |  |  | 46
| 1 | 6 | 1.03: 28.3944; 1.04: 28.04; 1.09: 28.3; 1.10: 28.3723; 1.11: 28.8; 1.12: 29.66; 1.13: 35
| Mean |  | 1.03: 29.1928; 1.04: 28.625; 1.09: 27.5667; 1.10: 27.0956; 1.11: 28.2333; 1.12: 29.6433; 1.13: 35.5
| Median |  | 1.03: 29.5053; 1.04: 28.59; 1.09: 27.4; 1.10: 26.6229; 1.11: 28.15; 1.12: 29.44; 1.13: 35.5
| Std Dev. |  | 1.03: 0.6988; 1.04: 0.55475; 1.09: 0.82138; 1.10: 1.191; 1.11: 0.93524; 1.12: 0.85813; 1.13: 0.54772
| Rel.Std.Dev. |  | 1.03: 2.394%; 1.04: 1.938%; 1.09: 2.98%; 1.10: 4.395%; 1.11: 3.313%; 1.12: 2.895%; 1.13: 1.543%
| PDM3 |  | 1.03: 2.818%; 1.04: 0.8179%; 1.09: -2.91%; 1.10: -4.569%; 1.11: -0.5616%; 1.12: 4.404%; 1.13: 25.03%
| Z-Score (Absolute) |  | 1.03: 0.63; 1.04: 0.16; 1.09: 0.72; 1.10: 1.11; 1.11: 0.16; 1.12: 1.01; 1.13: NA
Results from laboratory 1.29 were removed due to their 1 ppm reading resolution.
| Analytical results for Ni in OREAS 288 (Certified Value 53 ppm) | [27 empty] | Certified
Ni | Round | Replicate | Lab | Lab | Lab | Lab | Lab | Lab | Lab | Lab | Lab | Lab | Lab | Lab | Lab | Lab | Lab | Lab | Lab | Lab | Lab | Lab | Lab | Lab | Lab | Lab | Lab | Lab | 1
| No | No | 1.02 | 1.03 | 1.04 | 1.09 | 1.10 | 1.11 | 1.12 | 1.13 | 1.14 | 1.15 | 1.16 | 1.17 | 1.18 | 1.19 | 1.20 | 1.21 | 1.22 | 1.23 | 1.24 | 1.25 | 1.26 | 1.27 | 1.28 | 1.29 | 1.31 | 1.32 | ppm
|  |  | 4A*OES | 4A*MS | 4A*MS | 4A*OES/MS | 4A*OES | 4A*OES | 4A*OES/MS | 4A*MS | 4A*OES/MS | 4A*OES/MS | 4A*OES/MS | 4A*OES/MS | 4A*OES/MS | 4A*OES | 4A*OES/MS | 4A*OES/MS | 4A*OES | 4A*OES/MS | 4A*MS | 4A*OES/MS | 4A*OES | 4A*MS | 4A*OES/MS | 4A*OES/MS | 4A*MS | 4A*OES/MS | 0
1
| 1 | 1 | 54.4 | 54.1323 | 53.2 | 54 | 48.3531 | 52 | 47.6 | 46.3 | 52.3 | 52.3 | 52.6 | 53.1 | 52.4 | 52.9743 | 40.7 | 47.4 | 56 | 50.3 | 49.6 | 48 | 53 | 53.9 | 46.02 | 63 | 52.5 | 53.8 | 1
| 1 | 2 | 53.57 | 52.9946 | 53.9 | 54 | 52.8395 | 52 | 46.6 | 47 | 51.1 | 51.7 | 55.1 | 52.8 | 53.2 | 52.952 | 41.4 | 46.1 | 55 | 50.5 | 52 | 48 | 54 | 53.3 | 48.03 | 64 | 51.5 | 54.8 | 16
| 1 | 3 | 53.09 | 52.6833 | 53.2 | 54 | 50.6555 | 54 | 46.5 | 48.4 | 52.9 | 52.4 | 51 | 54.1 | 52.4 | 53.3179 | 40.9 | 45.3 | 55 | 51.3 | 51.6 | 48 | 53 | 52.6 | 43.09 | 64 | 53 | 52.8 | 16
| 1 | 4 | 53.44 | 53.7136 | 54.1 | 53 | 50.73 | 51 | 47.2 | 49.1 | 52.9 | 54.4 | 50.5 | 53.5 | 51.7 | 52.6871 | 41.1 | 45.8 | 55 | 49.6 | 52.8 | 47 | 53 | 53.3 | 45.87 | 61 | 51.5 | 52.8 | 52.7774
| 1 | 5 | 54.74 | 52.821 | 54.7 | 53 | 51.6932 | 55 | 47.9 | 48 | 50.8 | 53.9 | 51 | 52.9 | 51.1 | 52.7927 | 41.2 | 44.1 | 55 | 49.8 | 53.1 | 48 | 54 | 54.9 | 45.34 | 64 | 51.2 | 52.3 | 47
| 1 | 6 | 53.12 | 51.1614 | 53.6 | 54 | 45.8056 | 54 | 47.3 | 47.4 | 53.2 | 52.2 | 50.8 | 55.3 | 51.6 | 53.3728 | 41.7 | 44 | 55 | 50.7 | 52.6 | 47 | 54 | 52.7 | 45.31 | 66 | 56.5 | 52
| Mean |  | 53.7267 | 52.9177 | 53.7833 | 53.6667 | 50.0128 | 53 | 47.1833 | 47.7 | 52.2 | 52.8167 | 51.8333 | 53.6167 | 52.0667 | 53.0161 | 41.1667 | 45.45 | 55.1667 | 50.3667 | 51.95 | 47.6667 | 53.5 | 53.45 | 45.61 | 63.6667 | 52.7 | 53.0833
| Median |  | 53.505 | 52.9078 | 53.75 | 54 | 50.6927 | 53 | 47.25 | 47.7 | 52.6 | 52.35 | 51 | 53.3 | 52.05 | 52.9631 | 41.15 | 45.55 | 55 | 50.4 | 52.3 | 48 | 53.5 | 53.3 | 45.605 | 64 | 52 | 52.8
| Std Dev. |  | 0.68707 | 1.026 | 0.57764 | 0.5164 | 2.5376 | 1.5492 | 0.54924 | 1.008 | 1.0159 | 1.0722 | 1.7603 | 0.95167 | 0.74744 | 0.27651 | 0.3559 | 1.288 | 0.40825 | 0.6186 | 1.274 | 0.5164 | 0.54772 | 0.85264 | 1.5878 | 1.633 | 1.9849 | 1.04
| Rel.Std.Dev. |  | 1.279% | 1.939% | 1.074% | 0.9622% | 5.074% | 2.923% | 1.164% | 2.113% | 1.946% | 2.03% | 3.396% | 1.775% | 1.436% | 0.5216% | 0.8645% | 2.834% | 0.74% | 1.228% | 2.452% | 1.083% | 1.024% | 1.595% | 3.481% | 2.565% | 3.766% | 1.959%
| PDM3 |  | 1.799% | 0.2658% | 1.906% | 1.685% | -5.238% | 0.4217% | -10.6% | -9.62% | -1.094% | 0.07432% | -1.789% | 1.59% | -1.347% | 0.4523% | -22% | -13.88% | 4.527% | -4.568% | -1.568% | -9.684% | 1.369% | 1.274% | -13.58% | 20.63% | -0.1467% | 0.5796%
| Z-Score (Absolute) |  | 0.71 | 0.12 | 0.75 | 0.67 | 2.02 | 0.18 | 4.1 | 3.72 | 0.41 | 0.04 | 0.68 | 0.63 | 0.51 | 0.19 | 8.53 | 5.38 | 1.77 | 1.76 | 0.59 | 3.75 | 0.55 | 0.51 | 5.26 | 8.02 | 0.04 | 0.24
| Analytical results for P in OREAS 288 (Certified Value 0.06 wt.%) | [27 empty] | Certified
P | Round | Replicate | Lab | Lab | Lab | Lab | Lab | Lab | Lab | Lab | Lab | Lab | Lab | Lab | Lab | Lab | Lab | Lab | Lab | Lab | Lab | Lab | Lab | Lab | Lab | Lab |  |  | 1
| No | No | 1.03 | 1.04 | 1.09 | 1.10 | 1.11 | 1.12 | 1.13 | 1.14 | 1.15 | 1.16 | 1.17 | 1.18 | 1.19 | 1.20 | 1.21 | 1.22 | 1.23 | 1.24 | 1.25 | 1.26 | 1.27 | 1.29 | 1.31 | 1.32 |  |  | wt.%
|  |  | 4A*MS | 4A*OES | 4A*OES/MS | 4A*OES | 4A*OES | 4A*OES/MS | 4A*MS | 4A*OES/MS | 4A*OES/MS | 4A*OES/MS | 4A*OES/MS | 4A*OES/MS | 4A*OES | 4A*OES/MS | 4A*OES/MS | 4A*OES | 4A*OES/MS | 4A*MS | 4A*OES/MS | 4A*OES | 4A*MS | 4A*OES/MS | 4A*MS | 4A*OES/MS |  |  | 3
3
| 1 | 1 | 0.062039 | 0.0623 | 0.064 | 0.0578 | 0.0581 | 0.058 | 0.058 | 0.06 | 0.061 | 0.06 | 0.061 | 0.061 | 0.063178 | 0.06 | 0.0593 | 0.063 | 0.0563 | 0.06 | 0.06 | 0.0598 | 0.0569 | 0.061 | 0.052 | 0.0636 |  |  | 1
| 1 | 2 | 0.060931 | 0.0625 | 0.063 | 0.0573 | 0.0585 | 0.0565 | 0.058 | 0.059 | 0.06 | 0.06 | 0.059 | 0.062 | 0.063022 | 0.059 | 0.0594 | 0.061 | 0.0559 | 0.063 | 0.06 | 0.0611 | 0.0593 | 0.065 | 0.047 | 0.0649 |  |  | 17
| 1 | 3 | 0.061281 | 0.0627 | 0.062 | 0.0578 | 0.0593 | 0.0557 | 0.061 | 0.06 | 0.061 | 0.059 | 0.061 | 0.062 | 0.062606 | 0.059 | 0.0568 | 0.062 | 0.0566 | 0.058 | 0.06 | 0.0606 | 0.0598 | 0.065 | 0.05 | 0.0598 |  |  | 16
| 1 | 4 | 0.060758 | 0.0618 | 0.062 | 0.0579 | 0.0583 | 0.0579 | 0.061 | 0.058 | 0.064 | 0.058 | 0.06 | 0.064 | 0.062686 | 0.059 | 0.0579 | 0.061 | 0.0551 | 0.059 | 0.059 | 0.0599 | 0.0566 | 0.061 | 0.049 | 0.0623 |  |  | 0.060101
| 1 | 5 | 0.060759 | 0.0624 | 0.062 | 0.0583 | 0.0594 | 0.0587 | 0.06 | 0.058 | 0.063 | 0.059 | 0.06 | 0.061 | 0.06234 | 0.059 | 0.0557 | 0.062 | 0.0554 | 0.061 | 0.061 | 0.061 | 0.0585 | 0.065 | 0.05 | 0.0611 |  |  | 48
| 1 | 6 | 0.060825 | 0.0617 | 0.062 | 0.0603 | 0.0581 | 0.0569 | 0.059 | 0.058 | 0.061 | 0.058 | 0.061 | 0.061 | 0.063303 | 0.06 | 0.0569 | 0.061 | 0.0567 | 0.06 | 0.059 | 0.061 | 0.0567 | 0.061 | 0.0537 | 0.0619
| Mean |  | 0.061099 | 0.062233 | 0.0625 | 0.058233 | 0.058617 | 0.057283 | 0.0595 | 0.058833 | 0.061667 | 0.059 | 0.060333 | 0.061833 | 0.062856 | 0.059333 | 0.057667 | 0.061667 | 0.056 | 0.060167 | 0.059833 | 0.060567 | 0.057967 | 0.063 | 0.050283 | 0.062267
| Median |  | 0.060878 | 0.06235 | 0.062 | 0.05785 | 0.0584 | 0.0574 | 0.0595 | 0.0585 | 0.061 | 0.059 | 0.0605 | 0.0615 | 0.062854 | 0.059 | 0.0574 | 0.0615 | 0.0561 | 0.06 | 0.06 | 0.0608 | 0.0577 | 0.063 | 0.05 | 0.0621
| Std Dev. |  | 0.00050047 | 0.00039833 | 0.00083666 | 0.0010614 | 0.00058793 | 0.0011107 | 0.0013784 | 0.00098319 | 0.0015055 | 0.00089443 | 0.0008165 | 0.001169 | 0.0003712 | 0.0005164 | 0.0014787 | 0.0008165 | 0.00065115 | 0.0017224 | 0.00075277 | 0.00058195 | 0.0014166 | 0.0021909 | 0.0023327 | 0.0018052
| Rel.Std.Dev. |  | 0.8191% | 0.6401% | 1.339% | 1.823% | 1.003% | 1.939% | 2.317% | 1.671% | 2.441% | 1.516% | 1.353% | 1.891% | 0.5906% | 0.8703% | 2.564% | 1.324% | 1.163% | 2.863% | 1.258% | 0.9608% | 2.444% | 3.478% | 4.639% | 2.899%
| PDM3 |  | 1.661% | 3.548% | 3.992% | -3.107% | -2.469% | -4.688% | -0.9995% | -2.109% | 2.606% | -1.831% | 0.3871% | 2.883% | 4.584% | -1.277% | -4.05% | 2.606% | -6.823% | 0.1098% | -0.4448% | 0.7753% | -3.551% | 4.824% | -16.33% | 3.604%
| Z-Score (Absolute) |  | 0.43 | 0.88 | 0.98 | 0.69 | 0.54 | 1.07 | 0.2 | 0.46 | 0.65 | 0.39 | 0.13 | 0.72 | 1.12 | 0.26 | 0.92 | 0.65 | 1.57 | 0.07 | 0.07 | 0.22 | 0.8 | 1.29 | 3.82 | 0.89
| Analytical results for Pb in OREAS 288 (Certified Value 21.1 ppm) | [27 empty] | Certified
Pb | Round | Replicate | Lab | Lab | Lab | Lab | Lab | Lab | Lab | Lab | Lab | Lab | Lab | Lab | Lab | Lab | Lab | Lab | Lab | Lab | Lab | Lab | Lab | Lab | Lab | Lab | Lab |  | 1
| No | No | 1.03 | 1.04 | 1.09 | 1.10 | 1.11 | 1.12 | 1.13 | 1.14 | 1.15 | 1.16 | 1.17 | 1.18 | 1.19 | 1.20 | 1.21 | 1.22 | 1.23 | 1.24 | 1.25 | 1.26 | 1.27 | 1.28 | 1.29 | 1.31 | 1.32 |  | ppm
|  |  | 4A*MS | 4A*MS | 4A*OES/MS | 4A*OES | 4A*OES | 4A*OES/MS | 4A*MS | 4A*OES/MS | 4A*OES/MS | 4A*OES/MS | 4A*OES/MS | 4A*OES/MS | 4A*OES | 4A*OES/MS | 4A*OES/MS | 4A*MS | 4A*OES/MS | 4A*MS | 4A*MS | 4A*OES | 4A*MS | 4A*OES/MS | 4A*OES/MS | 4A*MS | 4A*OES/MS |  | 1
2
| 1 | 1 | 22.9639 | 21.9 | 19 | 11.9023 | 20 | 19 | 20.49 | 20.2 | 21.7 | 21.5 | 19.2 | 20.6 | 21.5565 | 20.2 | 18.7 | 21 | 23.2 | 21.3 | 21.7 | 20 | 21.3 |  | 25 | 12 | 21.3 |  | 1
| 1 | 2 | 21.8645 | 22.2 | 18 | 14.1408 | 21 | 20 | 20.21 | 19.7 | 20.7 | 22.6 | 19 | 20.8 | 22.4379 | 20 | 21.2 | 22 | 23 | 21.9 | 22.4 | 20 | 21.7 | 26.62 | 29 | 8.4 | 21.3 |  | 18
| 1 | 3 | 22.5857 | 23.8 | 17 | 15.2862 | 20 | 19 | 20.16 | 19.9 | 21.1 | 21.4 | 20.3 | 20.6 | 21.746 | 21.4 | 19.2 | 21 | 23.3 | 21.8 | 22 | 21 | 21.6 | 21.36 | 27 | 10.9 | 20.5 |  | 16
| 1 | 4 | 22.4208 | 22.7 | 18 | 9.9776 | 21 | 19 | 19.04 | 21.8 | 22.5 | 21.4 | 19.3 | 20.3 | 21.3756 | 19.5 | 19.7 | 21 | 22.9 | 21.7 | 21.2 | 20 | 21.5 | 22.63 | 29 | 13.8 | 20.7 |  | 21.0588
| 1 | 5 | 22.1226 | 23.7 | 19 | 14.5348 | 20 | 19 | 22.02 | 21 | 21.4 | 21.9 | 19.2 | 20.7 | 22.4278 | 20.6 | 18.8 | 22 | 22.5 | 22.1 | 23.2 | 21 | 22.2 | 24.49 | 30 | 16.3 | 20.7 |  | 49
| 1 | 6 | 21.1437 | 25.1 | 17 | 13.6604 | 20 | 20 | 20.64 | 21.2 | 21.6 | 21.1 | 20.2 | 20.6 | 21.616 | 21.1 | 19.1 | 22 | 22.8 | 22.5 | 22.1 | 20 | 21.6 | 25.11 | 26 | 21 | 20.4
| Mean |  | 22.1835 | 23.2333 | 18 | 13.2503 | 20.3333 | 19.3333 | 20.4267 | 20.6333 | 21.5 | 21.65 | 19.5333 | 20.6 | 21.86 | 20.4667 | 19.45 | 21.5 | 22.95 | 21.8833 | 22.1 | 20.3333 | 21.65 | 24.042 | 27.6667 | 13.7333 | 20.8167
| Median |  | 22.2717 | 23.2 | 18 | 13.9006 | 20 | 19 | 20.35 | 20.6 | 21.5 | 21.45 | 19.25 | 20.6 | 21.681 | 20.4 | 19.15 | 21.5 | 22.95 | 21.85 | 22.05 | 20 | 21.6 | 24.49 | 28 | 12.9 | 20.7
| Std Dev. |  | 0.63463 | 1.1961 | 0.89443 | 1.9639 | 0.5164 | 0.5164 | 0.9622 | 0.82624 | 0.60992 | 0.53198 | 0.56451 | 0.16733 | 0.45948 | 0.70899 | 0.92682 | 0.54772 | 0.2881 | 0.40208 | 0.67528 | 0.5164 | 0.30166 | 2.0721 | 1.9664 | 4.4469 | 0.392
| Rel.Std.Dev. |  | 2.861% | 5.148% | 4.969% | 14.82% | 2.54% | 2.671% | 4.711% | 4.004% | 2.837% | 2.457% | 2.89% | 0.8123% | 2.102% | 3.464% | 4.765% | 2.548% | 1.255% | 1.837% | 3.056% | 2.54% | 1.393% | 8.619% | 7.107% | 32.38% | 1.883%
| PDM3 |  | 5.341% | 10.33% | -14.53% | -37.08% | -3.445% | -8.194% | -3.002% | -2.021% | 2.095% | 2.807% | -7.244% | -2.179% | 3.804% | -2.812% | -7.64% | 2.095% | 8.98% | 3.915% | 4.944% | -3.445% | 2.807% | 14.17% | 31.38% | -34.79% | -1.15%
| Z-Score (Absolute) |  | 0.86 | 1.53 | 1.78 | 4.78 | 0.31 | 0.94 | 0.25 | 0.12 | 0.43 | 0.53 | 0.81 | 0.14 | 0.66 | 0.22 | 0.86 | 0.43 | 1.35 | 0.67 | 0.81 | 0.31 | 0.53 | 2.04 | 4.33 | 4.48 | 0
| Analytical results for Pr in OREAS 288 (Certified Value 7.39 ppm) | [27 empty] | Certified
Pr | Round | Replicate | 1.03: Lab; 1.04: Lab; 1.09: Lab; 1.10: Lab; 1.11: Lab; 1.12: Lab; 1.13: Lab |  | 1
| No | No | 1.03: 1.03; 1.04: 1.04; 1.09: 1.09; 1.10: 1.10; 1.11: 1.13; 1.12: 1.26; 1.13: 1.29 |  | ppm
|  |  | 1.03: 4A*MS; 1.04: 4A*MS; 1.09: 4A*OES/MS; 1.10: 4A*MS; 1.11: 4A*MS; 1.12: 4A*MS; 1.13: 4A*OES/MS |  | 2
3
| 1 | 1 | 1.03: 7.9777; 1.04: 6.81; 1.09: 7.7; 1.10: 7.9764; 1.11: 7.3; 1.12: 7.76; 1.13: 5 |  | 1
| 1 | 2 | 1.03: 7.7939; 1.04: 6.99; 1.09: 7.2; 1.10: 7.7309; 1.11: 7; 1.12: 7.88; 1.13: 5 |  | 4
| 1 | 3 | 1.03: 7.7419; 1.04: 6.85; 1.09: 7.2; 1.10: 7.6204; 1.11: 7; 1.12: 7.31; 1.13: 5 |  | 16
| 1 | 4 | 1.03: 7.6289; 1.04: 6.86; 1.09: 7.4; 1.10: 7.5722; 1.11: 6.9; 1.12: 7.52; 1.13: 5 |  | 7.3898
| 1 | 5 | 1.03: 7.6024; 1.04: 6.99; 1.09: 7; 1.10: 7.575; 1.11: 7.7; 1.12: 7.55; 1.13: 5 |  | 50
| 1 | 6 | 1.03: 7.5354; 1.04: 6.73; 1.09: 7.4; 1.10: 8.1289; 1.11: 7.1; 1.12: 7.64; 1.13: 5
| Mean |  | 1.03: 7.7134; 1.04: 6.8717; 1.09: 7.3167; 1.10: 7.7673; 1.11: 7.1667; 1.12: 7.61; 1.13: 5
| Median |  | 1.03: 7.6854; 1.04: 6.855; 1.09: 7.3; 1.10: 7.6757; 1.11: 7.05; 1.12: 7.595; 1.13: 5
| Std Dev. |  | 1.03: 0.16018; 1.04: 0.10245; 1.09: 0.24014; 1.10: 0.23342; 1.11: 0.29439; 1.12: 0.199; 1.13: 0
| Rel.Std.Dev. |  | 1.03: 2.077%; 1.04: 1.491%; 1.09: 3.282%; 1.10: 3.005%; 1.11: 4.108%; 1.12: 2.615%; 1.13: 0%
| PDM3 |  | 1.03: 4.378%; 1.04: -7.012%; 1.09: -0.9901%; 1.10: 5.108%; 1.11: -3.02%; 1.12: 2.979%; 1.13: -32.34%
| Z-Score (Absolute) |  | 1.03: 0.62; 1.04: 1.46; 1.09: 0.36; 1.10: 0.75; 1.11: 0.73; 1.12: 0.36; 1.13: NA
Results from laboratory 1.29 were removed due to their 1 ppm reading resolution.
| Analytical results for Rb in OREAS 288 (Certified Value 100 ppm) | [27 empty] | Certified
Rb | Round | Replicate | Lab | Lab | Lab | Lab | Lab | Lab | Lab | Lab | Lab | Lab | Lab | Lab | Lab | Lab | Lab | Lab | Lab | Lab | Lab | Lab | Lab | [5 empty] | 1
| No | No | 1.03 | 1.04 | 1.09 | 1.12 | 1.13 | 1.14 | 1.15 | 1.16 | 1.17 | 1.18 | 1.19 | 1.20 | 1.21 | 1.22 | 1.23 | 1.24 | 1.25 | 1.26 | 1.27 | 1.31 | 1.32 | [5 empty] | ppm
|  |  | 4A*MS | 4A*MS | 4A*OES/MS | 4A*OES/MS | 4A*MS | 4A*OES/MS | 4A*OES/MS | 4A*OES/MS | 4A*OES/MS | 4A*OES/MS | 4A*OES | 4A*OES/MS | 4A*OES/MS | 4A*MS | 4A*OES/MS | 4A*MS | 4A*MS | 4A*MS | 4A*MS | 4A*MS | 4A*OES/MS | [5 empty] | 0
0
| 1 | 1 | 103.5345 | 102.84 | 106 | 102.9 | 91.4 | 98.6 | 102.5 | 100.5 | 97.6 | 100 | 102.6485 | 104.7 | 97.9 | 92.8 | 110 | 94.6 | 102 | 108.74 | 101.2 | 102 | 96.7 | [5 empty] | 1
| 1 | 2 | 101.9383 | 102.61 | 98.2 | 102.8 | 83.9 | 97.4 | 99.5 | 102.5 | 99.9 | 100 | 103.2471 | 107.4 | 99.2 | 94.6 | 109 | 101.7 | 103 | 108.13 | 99.11 | 98.9 | 98.2 | [5 empty] | 34
| 1 | 3 | 101.7836 | 103.27 | 99.6 | 99.3 | 93.7 | 101 | 100 | 97.4 | 100 | 97.3 | 101.692 | 98.7 | 97.6 | 93.7 | 111 | 100.7 | 101 | 105.24 | 98.95 | 103 | 92.4 | [5 empty] | 16
| 1 | 4 | 103.3142 | 103.41 | 97.5 | 99.9 | 90.7 | 103 | 104 | 95.8 | 101.5 | 95 | 101.8557 | 101.1 | 96.8 | 96.8 | 111 | 103.3 | 98.7 | 108.4 | 99.24 | 104 | 92.3 | [5 empty] | 100.1732
| 1 | 5 | 99.9294 | 101.98 | 101 | 100.7 | 98.8 | 101.5 | 103 | 98.8 | 98.4 | 96.4 | 102.2413 | 94.4 | 95.7 | 97.2 | 108 | 98.6 | 105 | 107.16 | 98.21 | 96.2 | 94 | [5 empty] | 51
| 1 | 6 | 99.7082 | 102.57 | 95.9 | 99.8 | 93.4 | 104 | 102 | 96.4 | 101 | 97.7 | 103.0619 | 95.4 | 95.2 | 96.9 | 110 | 107 | 101 | 105.73 | 98.22 | 108 | 95.3
| Mean |  | 101.7014 | 102.78 | 99.7 | 100.9 | 91.9833 | 100.9167 | 101.8333 | 98.5667 | 99.7333 | 97.7333 | 102.4577 | 100.2833 | 97.0667 | 95.3333 | 109.8333 | 100.9833 | 101.7833 | 107.2333 | 99.155 | 102.0167 | 94.8167
| Median |  | 101.861 | 102.725 | 98.9 | 100.3 | 92.4 | 101.25 | 102.25 | 98.1 | 99.95 | 97.5 | 102.4449 | 99.9 | 97.2 | 95.7 | 110 | 101.2 | 101.5 | 107.645 | 99.03 | 102.5 | 94.65
| Std Dev. |  | 1.6209 | 0.52031 | 3.5474 | 1.5761 | 4.8734 | 2.527 | 1.7512 | 2.568 | 1.4935 | 1.9856 | 0.63564 | 5.134 | 1.4801 | 1.8822 | 1.169 | 4.2092 | 2.1264 | 1.4611 | 1.0955 | 4.1048 | 2.3693
| Rel.Std.Dev. |  | 1.594% | 0.5062% | 3.558% | 1.562% | 5.298% | 2.504% | 1.72% | 2.605% | 1.498% | 2.032% | 0.6204% | 5.119% | 1.525% | 1.974% | 1.064% | 4.168% | 2.089% | 1.363% | 1.105% | 4.024% | 2.499%
| PDM3 |  | 1.526% | 2.602% | -0.4724% | 0.7256% | -8.176% | 0.7422% | 1.657% | -1.604% | -0.4391% | -2.436% | 2.281% | 0.11% | -3.101% | -4.831% | 9.643% | 0.8087% | 1.607% | 7.048% | -1.016% | 1.84% | -5.347%
| Z-Score (Absolute) |  | 0.35 | 0.81 | 0.52 | 0 | 3.86 | 0.01 | 0.4 | 1.01 | 0.51 | 1.37 | 0.67 | 0.27 | 1.66 | 2.41 | 3.87 | 0.04 | 0.38 | 2.74 | 0.76 | 0.48 | 2.63
| Analytical results for Re in OREAS 288 (Indicative Value 0.005 ppm) | [27 empty] | Indicative
Re | Round | Replicate | Lab | Lab | Lab | Lab | Lab | Lab | Lab | Lab | Lab | Lab | Lab | Lab | Lab | Lab | Lab | Lab | Lab | Lab | [8 empty] | 1
| No | No | 1.03 | 1.04 | 1.09 | 1.12 | 1.13 | 1.14 | 1.15 | 1.16 | 1.17 | 1.18 | 1.19 | 1.20 | 1.22 | 1.23 | 1.24 | 1.26 | 1.27 | 1.31 | [8 empty] | ppm
|  |  | 4A*MS | 4A*MS | 4A*OES/MS | 4A*OES/MS | 4A*MS | 4A*OES/MS | 4A*OES/MS | 4A*OES/MS | 4A*OES/MS | 4A*OES/MS | 4A*OES | 4A*OES/MS | 4A*MS | 4A*OES/MS | 4A*MS | 4A*MS | 4A*MS | 4A*MS | [8 empty] | 3
3
| 1 | 1 | < 0.01 | 0.004 | 0.011 | 0.146 | < 0.002 | 0.005 | 0.004 | 0.006 | 0.004 | 0.008 | < 0.05 | 0.009 | < 0.05 | 0.003 | < 0.005 | 0.006 | 0.002 | 0.008 | [8 empty] | 1
| 1 | 2 | < 0.01 | 0.005 | 0.011 | 0.139 | < 0.002 | 0.005 | 0.004 | 0.005 | 0.003 | 0.008 | < 0.05 | 0.008 | < 0.05 | 0.005 | < 0.005 | 0.006 | 0.002 | 0.006 | [8 empty] | 2
| 1 | 3 | < 0.01 | 0.004 | 0.009 | 0.138 | < 0.002 | 0.005 | 0.004 | 0.004 | 0.004 | 0.007 | < 0.05 | 0.006 | < 0.05 | 0.004 | < 0.005 | 0.005 | 0.003 | 0.006 | [8 empty] | 16
| 1 | 4 | < 0.01 | 0.003 | 0.01 | 0.138 | < 0.002 | 0.005 | 0.003 | 0.005 | 0.004 | 0.007 | < 0.05 | 0.009 | < 0.05 | 0.005 | < 0.005 | 0.003 | 0.004 | 0.007 | [8 empty] | 0.0050758
| 1 | 5 | < 0.01 | 0.005 | 0.01 | 0.138 | < 0.002 | 0.004 | 0.005 | 0.004 | 0.005 | 0.007 | < 0.05 | 0.006 | < 0.05 | 0.006 | < 0.005 | 0.006 | 0.003 | 0.006 | [8 empty] | 8
| 1 | 6 | < 0.01 | 0.007 | 0.01 | 0.136 | < 0.002 | 0.004 | 0.004 | 0.005 | 0.004 | 0.007 | < 0.05 | 0.006 | < 0.05 | 0.004 | < 0.005 | 0.003 | 0.003 | 0.008
| Mean |  |  | 0.0046667 | 0.010167 | 0.13917 |  | 0.0046667 | 0.004 | 0.0048333 | 0.004 | 0.0073333 |  | 0.0073333 |  | 0.0045 |  | 0.0048333 | 0.0028333 | 0.0068333
| Median |  |  | 0.0045 | 0.01 | 0.138 |  | 0.005 | 0.004 | 0.005 | 0.004 | 0.007 |  | 0.007 |  | 0.0045 |  | 0.0055 | 0.003 | 0.0065
| Std Dev. |  |  | 0.0013663 | 0.00075277 | 0.0034881 |  | 0.0005164 | 0.00063246 | 0.00075277 | 0.00063246 | 0.0005164 |  | 0.0015055 |  | 0.0010488 |  | 0.001472 | 0.00075277 | 0.00098319
| Rel.Std.Dev. |  |  | 29.28% | 7.404% | 2.506% |  | 11.07% | 15.81% | 15.57% | 15.81% | 7.042% |  | 20.53% |  | 23.31% |  | 30.45% | 26.57% | 14.39%
| PDM3 |  |  | -8.06% | 100.3% | 2642% |  | -8.06% | -21.19% | -4.776% | -21.19% | 44.48% |  | 44.48% |  | -11.34% |  | -4.776% | -44.18% | 34.63%
| Z-Score (Absolute) |  | 0.06 | 0.06 | 1.8 | 45.29 | 1.29 | 0.06 | 0.28 | 0 | 0.28 | 0.84 | 6.8 | 0.84 | 6.8 | 0.11 | 0.79 | 0 | 0.67 | 0.67
| Analytical results for S in OREAS 288 (Certified Value 2.48 wt.%) | [27 empty] | Certified
S | Round | Replicate | Lab | Lab | Lab | Lab | Lab | Lab | Lab | Lab | Lab | Lab | Lab | Lab | Lab | Lab | Lab | Lab | Lab | Lab | Lab | Lab | Lab | Lab | Lab | Lab | Lab |  | 1
| No | No | 1.02 | 1.03 | 1.04 | 1.09 | 1.10 | 1.11 | 1.12 | 1.13 | 1.14 | 1.15 | 1.16 | 1.17 | 1.18 | 1.19 | 1.20 | 1.21 | 1.22 | 1.23 | 1.24 | 1.25 | 1.26 | 1.27 | 1.29 | 1.31 | 1.32 |  | wt.%
|  |  | 4A*OES | 4A*MS | 4A*OES | 4A*OES/MS | 4A*OES | 4A*OES | 4A*OES/MS | 4A*MS | 4A*OES/MS | 4A*OES/MS | 4A*OES/MS | 4A*OES/MS | 4A*OES/MS | 4A*OES | 4A*OES/MS | 4A*OES/MS | 4A*OES | 4A*OES/MS | 4A*MS | 4A*OES/MS | 4A*MS | 4A*MS | 4A*OES/MS | 4A*MS | 4A*OES/MS |  | 2
3
| 1 | 1 | 2.3751 | 2.5014 | 2.5277 | 2.52 | 2.4048 | 2.76 | 2.3046 | 2.43 | 2.44 | 2.54 | 2.47 | 2.52 | 2.54 | 2.4728 | 2.4 | 2.48 | 2.52 | 2.46 | 2.4 | 2.574 | 2.52 | 2.6 | 2.76 | 2.42 | 2.72 |  | 1
| 1 | 2 | 2.4108 | 2.422 | 2.5447 | 2.49 | 2.4143 | 2.83 | 2.2449 | 2.45 | 2.4 | 2.5 | 2.54 | 2.48 | 2.61 | 2.5103 | 2.41 | 2.46 | 2.53 | 2.45 | 2.5 | 2.586 | 2.54 | 2.54 | 2.85 | 2.38 | 2.72 |  | 11
| 1 | 3 | 2.3922 | 2.4468 | 2.534 | 2.46 | 2.4117 | 2.86 | 2.2563 | 2.55 | 2.43 | 2.53 | 2.46 | 2.53 | 2.56 | 2.4648 | 2.4 | 2.48 | 2.52 | 2.48 | 2.5 | 2.566 | 2.46 | 2.6 | 2.79 | 2.47 | 2.55 |  | 16
| 1 | 4 | 2.3957 | 2.425 | 2.5183 | 2.42 | 2.4437 | 2.81 | 2.2776 | 2.59 | 2.39 | 2.65 | 2.44 | 2.47 | 2.59 | 2.4913 | 2.4 | 2.46 | 2.6 | 2.4 | 2.5 | 2.551 | 2.46 | 2.61 | 2.72 | 2.38 | 2.62 |  | 2.4777
| 1 | 5 | 2.3662 | 2.3433 | 2.5133 | 2.45 | 2.4316 | 2.83 | 2.3128 | 2.52 | 2.37 | 2.61 | 2.44 | 2.5 | 2.53 | 2.5029 | 2.39 | 2.44 | 2.57 | 2.43 | 2.5 | 2.583 | 2.42 | 2.55 | 2.79 | 2.32 | 2.59 |  | 52
| 1 | 6 | 2.3979 | 2.4064 | 2.5016 | 2.45 | 2.3661 | 2.83 | 2.2681 | 2.47 | 2.37 | 2.55 | 2.42 | 2.53 | 2.55 | 2.4741 | 2.42 | 2.47 | 2.49 | 2.49 | 2.5 | 2.538 | 2.52 | 2.58 | 2.75 | 2.55 | 2.61
| Mean |  | 2.3896 | 2.4242 | 2.5233 | 2.465 | 2.412 | 2.82 | 2.2774 | 2.5017 | 2.4 | 2.5633 | 2.4617 | 2.505 | 2.5633 | 2.486 | 2.4033 | 2.465 | 2.5383 | 2.4517 | 2.4833 | 2.5663 | 2.4867 | 2.58 | 2.7767 | 2.42 | 2.635
| Median |  | 2.3939 | 2.4235 | 2.523 | 2.455 | 2.413 | 2.83 | 2.2729 | 2.495 | 2.395 | 2.545 | 2.45 | 2.51 | 2.555 | 2.4827 | 2.4 | 2.465 | 2.525 | 2.455 | 2.5 | 2.57 | 2.49 | 2.59 | 2.775 | 2.4 | 2.615
| Std Dev. |  | 0.016236 | 0.051654 | 0.015412 | 0.035071 | 0.026657 | 0.033466 | 0.026762 | 0.062102 | 0.029665 | 0.055737 | 0.042151 | 0.025884 | 0.030768 | 0.018298 | 0.010328 | 0.015166 | 0.039707 | 0.033116 | 0.040825 | 0.018769 | 0.046762 | 0.028983 | 0.044572 | 0.080747 | 0.070071
| Rel.Std.Dev. |  | 0.6794% | 2.131% | 0.6108% | 1.423% | 1.105% | 1.187% | 1.175% | 2.482% | 1.236% | 2.174% | 1.712% | 1.033% | 1.2% | 0.736% | 0.4297% | 0.6152% | 1.564% | 1.351% | 1.644% | 0.7313% | 1.881% | 1.123% | 1.605% | 3.337% | 2.659%
| PDM3 |  | -3.553% | -2.16% | 1.84% | -0.5115% | -2.649% | 13.82% | -8.084% | 0.9684% | -3.135% | 3.457% | -0.6461% | 1.103% | 3.457% | 0.3367% | -3% | -0.5115% | 2.448% | -1.05% | 0.2284% | 3.578% | 0.363% | 4.13% | 12.07% | -2.328% | 6.35%
| Z-Score (Absolute) |  | 0.98 | 0.63 | 0.38 | 0.21 | 0.76 | 3.41 | 2.13 | 0.16 | 0.88 | 0.79 | 0.25 | 0.19 | 0.79 | 0 | 0.84 | 0.21 | 0.53 | 0.35 | 0.03 | 0.82 | 0.01 | 0.96 | 2.97 | 0.67 | 1.52
| Analytical results for Sb in OREAS 288 (Certified Value 3.18 ppm) | [27 empty] | Certified
Sb | Round | Replicate | Lab | Lab | Lab | Lab | Lab | Lab | Lab | Lab | Lab | Lab | Lab | Lab | Lab | Lab | Lab | Lab | Lab | Lab | Lab | Lab | Lab | Lab | Lab |  |  |  | 1
| No | No | 1.03 | 1.04 | 1.09 | 1.11 | 1.12 | 1.13 | 1.14 | 1.15 | 1.16 | 1.17 | 1.18 | 1.19 | 1.20 | 1.21 | 1.22 | 1.23 | 1.24 | 1.25 | 1.26 | 1.27 | 1.28 | 1.31 | 1.32 |  |  |  | ppm
|  |  | 4A*MS | 4A*MS | 4A*OES/MS | 4A*OES | 4A*OES/MS | 4A*MS | 4A*OES/MS | 4A*OES/MS | 4A*OES/MS | 4A*OES/MS | 4A*OES/MS | 4A*OES | 4A*OES/MS | 4A*OES/MS | 4A*MS | 4A*OES/MS | 4A*MS | 4A*MS | 4A*MS | 4A*MS | 4A*OES/MS | 4A*MS | 4A*OES/MS |  |  |  | 2
3
| 1 | 1 | 3.4773 | 3.24 | 3.3 | 5 | 3.14 | 2.67 | 3.05 | 3.08 | 3.34 | 3.1 | 3.48 | 3.4539 | 3.5 | 3.1 | 3 | 3.67 | 2.7 | 3.24 | 3.11 | 3.09 |  | 3.21 | 3.2 |  |  |  | 1
| 1 | 2 | 3.5864 | 3.35 | 3 | 5 | 3.06 | 2.66 | 2.98 | 3.11 | 3.4 | 3.1 | 3.5 | 3.4308 | 3.6 | 2.97 | 3.1 | 3.6 | 2.9 | 3.27 | 3.15 | 3.12 | 9.87 | 3.19 | 3.15 |  |  |  | 36
| 1 | 3 | 3.4322 | 3.33 | 2.5 | 5 | 2.97 | 2.8 | 3.09 | 3.14 | 3.22 | 3.37 | 3.43 | 3.4843 | 3.9 | 3.02 | 3.1 | 3.62 | 2.8 | 3.29 | 3.13 | 3.13 | 8.32 | 3.29 | 3.12 |  |  |  | 16
| 1 | 4 | 3.374 | 3.4 | 2.9 | 5 | 0.86 | 2.68 | 3.18 | 3.21 | 3.22 | 3.07 | 3.3 | 3.3607 | 3.8 | 3.13 | 3.2 | 3.69 | 2.9 | 3.21 | 3.16 | 3.21 | 9.56 | 3.39 | 3.05 |  |  |  | 3.1776
| 1 | 5 | 3.5441 | 3.24 | 2.6 | 5 | 3.03 | 2.93 | 3.16 | 3.19 | 3.32 | 3.03 | 3.36 | 3.5854 | 3.8 | 2.89 | 3.2 | 3.46 | 2.9 | 3.33 | 3.1 | 3.32 | 9.07 | 3.08 | 3.14 |  |  |  | 53
| 1 | 6 | 3.4859 | 3.36 | 2.7 | 6 | 2.98 | 2.79 | 3.23 | 3.18 | 3.29 | 3.28 | 3.37 | 3.5796 | 4.1 | 3.02 | 3.1 | 3.56 | 2.9 | 3.18 | 3.12 | 3.31 | 8.44 | 3.2 | 3.05
| Mean |  | 3.4833 | 3.32 | 2.8333 | 5.1667 | 2.6733 | 2.755 | 3.115 | 3.1517 | 3.2983 | 3.1583 | 3.4067 | 3.4824 | 3.7833 | 3.0217 | 3.1167 | 3.6 | 2.85 | 3.2533 | 3.1283 | 3.1967 | 9.052 | 3.2267 | 3.1183
| Median |  | 3.4816 | 3.34 | 2.8 | 5 | 3.005 | 2.735 | 3.125 | 3.16 | 3.305 | 3.1 | 3.4 | 3.4691 | 3.8 | 3.02 | 3.1 | 3.61 | 2.9 | 3.255 | 3.125 | 3.17 | 9.07 | 3.205 | 3.13
| Std Dev. |  | 0.076068 | 0.06603 | 0.29439 | 0.40825 | 0.89048 | 0.10559 | 0.09225 | 0.050365 | 0.070545 | 0.13467 | 0.076855 | 0.087568 | 0.2137 | 0.087044 | 0.075277 | 0.083187 | 0.083666 | 0.05465 | 0.023166 | 0.099933 | 0.67784 | 0.10443 | 0.059133
| Rel.Std.Dev. |  | 2.184% | 1.989% | 10.39% | 7.902% | 33.31% | 3.833% | 2.961% | 1.598% | 2.139% | 4.264% | 2.256% | 2.515% | 5.648% | 2.881% | 2.415% | 2.311% | 2.936% | 1.68% | 0.7405% | 3.126% | 7.488% | 3.237% | 1.896%
| PDM3 |  | 9.621% | 4.482% | -10.83% | 62.6% | -15.87% | -13.3% | -1.97% | -0.8158% | 3.8% | -0.606% | 7.209% | 9.594% | 19.06% | -4.907% | -1.917% | 13.29% | -10.31% | 2.384% | -1.55% | 0.6004% | 184.9% | 1.545% | -1.865%
| Z-Score (Absolute) |  | 1.38 | 0.64 | 1.56 | NA | 2.28 | 1.91 | 0.28 | 0.12 | 0.55 | 0.09 | 1.04 | 1.38 | 2.74 | 0.7 | 0.27 | 1.91 | 1.48 | 0.34 | 0.22 | 0.09 | 26.56 | 0.22 | 0.27
Results from laboratory 1.11 were removed due to their 1 ppm reading resolution.
| Analytical results for Sc in OREAS 288 (Certified Value 7.09 ppm) | [27 empty] | Certified
Sc | Round | Replicate | Lab | Lab | Lab | Lab | Lab | Lab | Lab | Lab | Lab | Lab | Lab | Lab | Lab | Lab | Lab | Lab | Lab | Lab | Lab | Lab | Lab | Lab | Lab | Lab |  |  | 1
| No | No | 1.03 | 1.04 | 1.09 | 1.10 | 1.11 | 1.12 | 1.13 | 1.14 | 1.15 | 1.16 | 1.17 | 1.18 | 1.19 | 1.20 | 1.21 | 1.22 | 1.23 | 1.24 | 1.25 | 1.26 | 1.27 | 1.29 | 1.31 | 1.32 |  |  | ppm
|  |  | 4A*MS | 4A*MS | 4A*OES/MS | 4A*MS | 4A*OES | 4A*OES/MS | 4A*MS | 4A*OES/MS | 4A*OES/MS | 4A*OES/MS | 4A*OES/MS | 4A*OES/MS | 4A*OES | 4A*OES/MS | 4A*OES/MS | 4A*OES | 4A*OES/MS | 4A*MS | 4A*MS | 4A*MS | 4A*MS | 4A*OES/MS | 4A*MS | 4A*OES/MS |  |  | 2
3
| 1 | 1 | 7.3325 | 7.2 | 7 | 8.4317 | 7 | 6.2 | 6.7 | 7.1 | 7 | 7.3 | 7.1 | 7.6 | 7.276 | 6.5 | 6.7 | 6 | 7.5 | 6 | 7.6 | 7.4 | 7.1 | 6 | 6.4 | 6.9 |  |  | 1
| 1 | 2 | 7.0832 | 7.2 | 7 | 8.2577 | 7 | 6.1 | 6.9 | 7 | 6.9 | 7.6 | 7.3 | 7.8 | 7.4228 | 5.9 | 6.7 | 6 | 7.8 | 7 | 7.6 | 7.7 | 6.7 | 7 | 6.8 | 6.9 |  |  | 37
| 1 | 3 | 7.0734 | 7.1 | 7 | 7.9668 | 7 | 5.99 | 7.1 | 7.2 | 6.9 | 7.2 | 7.4 | 7.6 | 7.3239 | 6.4 | 6.5 | 6 | 8 | 7 | 7.6 | 7.3 | 6.7 | 7 | 6.9 | 6.8 |  |  | 16
| 1 | 4 | 7.1987 | 7.3 | 7 | 7.8461 | 7 | 6.19 | 7.1 | 7 | 7.1 | 7 | 7.2 | 7.2 | 7.3967 | 6.2 | 6.6 | 6 | 7.7 | 7 | 7.4 | 7.5 | 6.7 | 6 | 6.7 | 6.6 |  |  | 7.0855
| 1 | 5 | 6.9919 | 7.2 | 7 | 7.8492 | 7 | 6.26 | 7 | 6.8 | 7.1 | 7.2 | 7.1 | 7.4 | 7.2863 | 6 | 6.4 | 6 | 8.1 | 7 | 7.7 | 7.2 | 6.9 | 7 | 6.2 | 6.8 |  |  | 54
| 1 | 6 | 6.9913 | 7.2 | 7 | 8.291 | 7 | 6.16 | 6.9 | 7 | 6.9 | 7.1 | 7.5 | 7.4 | 7.2627 | 6.4 | 6.6 | 6 | 7.8 | 7 | 7.4 | 7.3 | 6.6 | 7 | 7.04 | 6.8
| Mean |  | 7.1118 | 7.2 | 7 | 8.1071 | 7 | 6.15 | 6.95 | 7.0167 | 6.9833 | 7.2333 | 7.2667 | 7.5 | 7.3281 | 6.2333 | 6.5833 | 6 | 7.8167 | 6.8333 | 7.55 | 7.4 | 6.7833 | 6.6667 | 6.6733 | 6.8
| Median |  | 7.0783 | 7.2 | 7 | 8.1122 | 7 | 6.175 | 6.95 | 7 | 6.95 | 7.2 | 7.25 | 7.5 | 7.3051 | 6.3 | 6.6 | 6 | 7.8 | 7 | 7.6 | 7.35 | 6.7 | 7 | 6.75 | 6.8
| Std Dev. |  | 0.13225 | 0.063246 | 0 | 0.25147 | 0 | 0.094234 | 0.15166 | 0.13292 | 0.098319 | 0.20656 | 0.1633 | 0.20976 | 0.066982 | 0.24221 | 0.1169 | 0 | 0.2137 | 0.40825 | 0.12247 | 0.17889 | 0.18348 | 0.5164 | 0.31665 | 0.10954
| Rel.Std.Dev. |  | 1.86% | 0.8784% | 0% | 3.102% | 0% | 1.532% | 2.182% | 1.894% | 1.408% | 2.856% | 2.247% | 2.797% | 0.914% | 3.886% | 1.776% | 0% | 2.734% | 5.974% | 1.622% | 2.417% | 2.705% | 7.746% | 4.745% | 1.611%
| PDM3 |  | 0.372% | 1.617% | -1.206% | 14.42% | -1.206% | -13.2% | -1.912% | -0.9708% | -1.441% | 2.087% | 2.558% | 5.851% | 3.424% | -12.03% | -7.087% | -15.32% | 10.32% | -3.558% | 6.556% | 4.439% | -4.264% | -5.911% | -5.816% | -4.029%
| Z-Score (Absolute) |  | 0 | 0.19 | NA | 2.15 | NA | 2.08 | 0.35 | 0.21 | 0.28 | 0.26 | 0.33 | 0.84 | 0.47 | 1.9 | 1.14 | NA | 1.52 | NA | 0.95 | 0.62 | 0.71 | NA | 0.95 | 0.67
Results from laboratories 1.09, 1.11, 1.22, 1.24 and 1.29 were removed due to their 1 ppm reading resolution.
| Analytical results for Se in OREAS 288 (Indicative Value 1.6 ppm) | [27 empty] | Indicative
Se | Round | Replicate | Lab | Lab | Lab | Lab | Lab | Lab | Lab | Lab | Lab | Lab | Lab | Lab | Lab | Lab | Lab | Lab | Lab | Lab | Lab | Lab | Lab | Lab |  |  |  |  | 1
| No | No | 1.03 | 1.04 | 1.09 | 1.10 | 1.11 | 1.12 | 1.13 | 1.14 | 1.15 | 1.16 | 1.17 | 1.18 | 1.19 | 1.21 | 1.22 | 1.23 | 1.24 | 1.25 | 1.26 | 1.27 | 1.31 | 1.32 |  |  |  |  | ppm
|  |  | 4A*MS | 4A*MS | 4A*OES/MS | 4A*OES | 4A*OES | 4A*OES/MS | 4A*MS | 4A*OES/MS | 4A*OES/MS | 4A*OES/MS | 4A*OES/MS | 4A*OES/MS | 4A*OES | 4A*OES/MS | 4A*MS | 4A*OES/MS | 4A*MS | 4A*MS | 4A*MS | 4A*MS | 4A*MS | 4A*OES/MS |  |  |  |  | 2
2
| 1 | 1 | 1.6738 | 1.8 | 0.8 | < 0.1 | < 5 | 1.56 | 2.4 | 2 | 2 | 2 | 1 | 1 | < 2 | 2 | 2 | 1.4 | 1 | 2 | 1.5 | 1.4 | 3 | < 2 |  |  |  |  | 1
| 1 | 2 | 1.7874 | 1.8 | 0.7 | < 0.1 | 5 | 1.55 | 1.1 | 1 | 2 | 2 | < 1 | 1 | < 2 | 2 | 2 | 1.4 | 1 | 2 | 1.5 | 1.3 | 3 | < 2 |  |  |  |  | 38
| 1 | 3 | 1.7549 | 1.6 | 0.6 | < 0.1 | 5 | 1.5 | 1.4 | 1 | 2 | 2 | 1 | 2 | < 2 | 2 | 2 | 1.4 | 2 | 2 | 1.6 | 1 | 2 | < 2 |  |  |  |  | 16
| 1 | 4 | 1.7457 | 2.1 | 0.7 | < 0.1 | < 5 | 1.53 | 0.7 | 3 | 1 | 1 | 1 | 2 | < 2 | 2 | 2 | 1.6 | 1 | 2 | 1.2 | 1.1 | 3 | < 2 |  |  |  |  | 1.5985
| 1 | 5 | 1.7847 | 1.9 | 0.6 | < 0.1 | < 5 | 1.49 | 2.4 | 2 | 1 | 2 | 1 | 1 | < 2 | 2 | 1 | 1.4 | 2 | 2 | 1.6 | 0.9 | 3 | < 2 |  |  |  |  | 7
| 1 | 6 | 1.7591 | 1.5 | 0.7 | < 0.1 | < 5 | 1.49 | 2.9 | 2 | 1 | 2 | 1 | 1 | < 2 | 2 | 1 | 1.7 | 2 | 2 | 1.3 | 1.1 | 3.4 | < 2
| Mean |  | 1.7509 | 1.7833 | 0.68333 |  | 5 | 1.52 | 1.8167 | 1.8333 | 1.5 | 1.8333 | 1 | 1.3333 |  | 2 | 1.6667 | 1.4833 | 1.5 | 2 | 1.45 | 1.1333 | 2.9
| Median |  | 1.757 | 1.8 | 0.7 |  | 5 | 1.515 | 1.9 | 2 | 1.5 | 2 | 1 | 1 |  | 2 | 2 | 1.4 | 1.5 | 2 | 1.5 | 1.1 | 3
| Std Dev. |  | 0.041317 | 0.2137 | 0.075277 |  | 0 | 0.030984 | 0.87044 | 0.75277 | 0.54772 | 0.40825 | 0 | 0.5164 |  | 0 | 0.5164 | 0.13292 | 0.54772 | 0 | 0.16432 | 0.18619 | 0.46904
| Rel.Std.Dev. |  | 2.36% | 11.98% | 11.02% |  | 0% | 2.038% | 47.91% | 41.06% | 36.51% | 22.27% | 0% | 38.73% |  | 0% | 30.98% | 8.961% | 36.51% | 0% | 11.33% | 16.43% | 16.17%
| PDM3 |  | 9.533% | 11.56% | -57.25% |  | 212.8% | -4.912% | 13.65% | 14.69% | -6.163% | 14.69% | -37.44% | -16.59% |  | 25.12% | 4.263% | -7.206% | -6.163% | 25.12% | -9.291% | -29.1% | 81.42%
| Z-Score (Absolute) |  | 0.5 | 0.57 | 1.72 | 3.04 | 3.8 | 0.02 | 0.64 | 0.67 | 0.02 | 0.67 | 1.24 | 0.37 | 1.06 | 1.02 | 0.33 | 0.06 | 0.02 | 1.02 | 0.13 | 0.79 | 2.9 | 1.06
| Analytical results for Sm in OREAS 288 (Certified Value 5.73 ppm) | [27 empty] | Certified
Sm | Round | Replicate | 1.03: Lab; 1.04: Lab; 1.09: Lab; 1.10: Lab; 1.11: Lab; 1.12: Lab; 1.13: Lab |  |  |  |  | 1
| No | No | 1.03: 1.03; 1.04: 1.04; 1.09: 1.09; 1.10: 1.10; 1.11: 1.13; 1.12: 1.26; 1.13: 1.29 |  |  |  |  | ppm
|  |  | 1.03: 4A*MS; 1.04: 4A*MS; 1.09: 4A*OES/MS; 1.10: 4A*MS; 1.11: 4A*MS; 1.12: 4A*MS; 1.13: 4A*OES/MS |  |  |  |  | 2
3
| 1 | 1 | 1.03: 6.2091; 1.04: 5.56; 1.09: 6; 1.10: 5.7403; 1.11: 5.6; 1.12: 5.99; 1.13: 3 |  |  |  |  | 1
| 1 | 2 | 1.03: 5.9924; 1.04: 5.79; 1.09: 6; 1.10: 5.2399; 1.11: 5.6; 1.12: 6.12; 1.13: 4 |  |  |  |  | 4
| 1 | 3 | 1.03: 6.15; 1.04: 5.81; 1.09: 5.3; 1.10: 5.3577; 1.11: 5.4; 1.12: 5.76; 1.13: 4 |  |  |  |  | 16
| 1 | 4 | 1.03: 6.0078; 1.04: 5.49; 1.09: 5.7; 1.10: 5.3518; 1.11: 5.4; 1.12: 5.7; 1.13: 3 |  |  |  |  | 5.7288
| 1 | 5 | 1.03: 5.8284; 1.04: 5.75; 1.09: 6.2; 1.10: 5.2499; 1.11: 5.8; 1.12: 5.8; 1.13: 4 |  |  |  |  | 55
| 1 | 6 | 1.03: 5.9192; 1.04: 5.55; 1.09: 5.3; 1.10: 5.6509; 1.11: 6.1; 1.12: 5.82; 1.13: 3
| Mean |  | 1.03: 6.0178; 1.04: 5.6583; 1.09: 5.75; 1.10: 5.4318; 1.11: 5.65; 1.12: 5.865; 1.13: 3.5
| Median |  | 1.03: 6.0001; 1.04: 5.655; 1.09: 5.85; 1.10: 5.3548; 1.11: 5.6; 1.12: 5.81; 1.13: 3.5
| Std Dev. |  | 1.03: 0.1417; 1.04: 0.14034; 1.09: 0.38341; 1.10: 0.21212; 1.11: 0.26646; 1.12: 0.15821; 1.13: 0.54772
| Rel.Std.Dev. |  | 1.03: 2.355%; 1.04: 2.48%; 1.09: 6.668%; 1.10: 3.905%; 1.11: 4.716%; 1.12: 2.698%; 1.13: 15.65%
| PDM3 |  | 1.03: 5.045%; 1.04: -1.23%; 1.09: 0.3698%; 1.10: -5.185%; 1.11: -1.376%; 1.12: 2.377%; 1.13: -38.91%
| Z-Score (Absolute) |  | 1.03: 1.97; 1.04: 0.29; 1.09: 0.29; 1.10: 1.71; 1.11: 0.34; 1.12: 1.01; 1.13: NA
Results from laboratory 1.29 were removed due to their 1 ppm reading resolution.
| Analytical results for Sn in OREAS 288 (Certified Value 3.13 ppm) | [27 empty] | Certified
Sn | Round | Replicate | Lab | Lab | Lab | Lab | Lab | Lab | Lab | Lab | Lab | Lab | Lab | Lab | Lab | Lab | Lab | Lab | Lab | Lab | Lab | Lab | Lab | Lab | Lab |  |  |  | 1
| No | No | 1.03 | 1.04 | 1.09 | 1.11 | 1.12 | 1.13 | 1.14 | 1.15 | 1.16 | 1.17 | 1.18 | 1.19 | 1.20 | 1.21 | 1.22 | 1.23 | 1.24 | 1.25 | 1.26 | 1.27 | 1.29 | 1.31 | 1.32 |  |  |  | ppm
|  |  | 4A*MS | 4A*MS | 4A*OES/MS | 4A*OES | 4A*OES/MS | 4A*MS | 4A*OES/MS | 4A*OES/MS | 4A*OES/MS | 4A*OES/MS | 4A*OES/MS | 4A*OES | 4A*OES/MS | 4A*OES/MS | 4A*MS | 4A*OES/MS | 4A*MS | 4A*MS | 4A*MS | 4A*MS | 4A*OES/MS | 4A*MS | 4A*OES/MS |  |  |  | 2
3
| 1 | 1 | 3.2946 | 3.2 | 3 | < 10 | 2.95 | 2.8 | 3 | 3 | 3.3 | 3 | 3.4 | 3.2751 | 3.8 | 3.1 | 2.7 | 3.1 | 2.8 | 3.1 | 3.4 | 3 | 11 | 2.2 | 3.4 |  |  |  | 1
| 1 | 2 | 3.2543 | 3.3 | 3 | < 10 | 2.95 | 2.7 | 3 | 3 | 3.6 | 3.1 | 3.4 | 3.3703 | 4.1 | 2.9 | 2.8 | 3.1 | 3 | 3 | 3.6 | 3.2 | 10 | 2.3 | 3.4 |  |  |  | 13
| 1 | 3 | 3.27 | 3.4 | 3 | < 10 | 2.85 | 2.9 | 3.1 | 3 | 3.1 | 3.1 | 3.3 | 3.3606 | 4.1 | 2.8 | 2.8 | 3.1 | 2.9 | 3.2 | 3.4 | 3.2 | 15 | 2.3 | 3.2 |  |  |  | 16
| 1 | 4 | 3.2525 | 3.2 | 3 | < 10 | 3.85 | 2.6 | 3.2 | 3.2 | 3.1 | 3.2 | 3.2 | 3.2425 | 3.7 | 2.8 | 3 | 3.1 | 3.1 | 3 | 3.6 | 3.2 | 11 | 2.3 | 3.4 |  |  |  | 3.1274
| 1 | 5 | 3.304 | 3.2 | 3 | < 10 | 3.45 | 3 | 3.2 | 3.1 | 3.2 | 3 | 3.2 | 3.2681 | 4 | 2.8 | 2.8 | 3 | 3.1 | 3.2 | 4.5 | 3.2 | 7 | 2.1 | 3.2 |  |  |  | 56
| 1 | 6 | 3.1923 | 3.3 | 3 | < 10 | 3.15 | 3 | 3.2 | 3.1 | 3.1 | 3.2 | 3.2 | 3.3097 | 4.4 | 3 | 2.9 | 3 | 3.1 | 3 | 3.4 | 3.2 | 8 | 2.4 | 3.2
| Mean |  | 3.2613 | 3.2667 | 3 |  | 3.2 | 2.8333 | 3.1167 | 3.0667 | 3.2333 | 3.1 | 3.2833 | 3.3044 | 4.0167 | 2.9 | 2.8333 | 3.0667 | 3 | 3.0833 | 3.65 | 3.1667 | 10.3333 | 2.2667 | 3.3
| Median |  | 3.2622 | 3.25 | 3 |  | 3.05 | 2.85 | 3.15 | 3.05 | 3.15 | 3.1 | 3.25 | 3.2924 | 4.05 | 2.85 | 2.8 | 3.1 | 3.05 | 3.05 | 3.5 | 3.2 | 10.5 | 2.3 | 3.3
| Std Dev. |  | 0.039718 | 0.08165 | 0 |  | 0.38341 | 0.1633 | 0.098319 | 0.08165 | 0.19664 | 0.089443 | 0.098319 | 0.052034 | 0.24833 | 0.12649 | 0.10328 | 0.05164 | 0.12649 | 0.098319 | 0.42778 | 0.08165 | 2.8048 | 0.10328 | 0.10954
| Rel.Std.Dev. |  | 1.218% | 2.499% | 0% |  | 11.98% | 5.764% | 3.155% | 2.662% | 6.082% | 2.885% | 2.994% | 1.575% | 6.182% | 4.362% | 3.645% | 1.684% | 4.216% | 3.189% | 11.72% | 2.578% | 27.14% | 4.556% | 3.32%
| PDM3 |  | 4.283% | 4.455% | -4.072% |  | 2.323% | -9.402% | -0.3417% | -1.94% | 3.389% | -0.8746% | 4.988% | 5.66% | 28.44% | -7.27% | -9.402% | -1.94% | -4.072% | -1.408% | 16.71% | 1.257% | 230.4% | -27.52% | 5.521%
| Z-Score (Absolute) |  | 0.55 | 0.58 | NA | 10.6 | 0.19 | 1.93 | 0.29 | 0.58 | 0.39 | 0.39 | 0.67 | 0.8 | 4.91 | 1.54 | 1.93 | 0.58 | 0.96 | 0.48 | 2.79 | 0 | NA | 5.2 | 0.77
Results from laboratories 1.09 and 1.29 were removed due to their 1 ppm reading resolution.
| Analytical results for Sr in OREAS 288 (Certified Value 177 ppm) | [27 empty] | Certified
Sr | Round | Replicate | Lab | Lab | Lab | Lab | Lab | Lab | Lab | Lab | Lab | Lab | Lab | Lab | Lab | Lab | Lab | Lab | Lab | Lab | Lab | Lab | Lab | Lab | Lab | Lab | Lab | Lab | 1
| No | No | 1.02 | 1.03 | 1.04 | 1.09 | 1.10 | 1.11 | 1.12 | 1.13 | 1.14 | 1.15 | 1.16 | 1.17 | 1.18 | 1.19 | 1.20 | 1.21 | 1.22 | 1.23 | 1.24 | 1.25 | 1.26 | 1.27 | 1.28 | 1.29 | 1.31 | 1.32 | ppm
|  |  | 4A*OES | 4A*MS | 4A*MS | 4A*OES/MS | 4A*OES | 4A*OES | 4A*OES/MS | 4A*MS | 4A*OES/MS | 4A*OES/MS | 4A*OES/MS | 4A*OES/MS | 4A*OES/MS | 4A*OES | 4A*OES/MS | 4A*OES/MS | 4A*MS | 4A*OES/MS | 4A*MS | 4A*OES/MS | 4A*OES | 4A*MS | 4A*OES/MS | 4A*OES/MS | 4A*MS | 4A*OES/MS | 0
0
| 1 | 1 | 181.9942 | 182.7957 | 179.48 | 181 | 171.221 | 163 | 170 | 176 | 183 | 185 | 180 | 178 | 187.5 | 181.0243 | 169 | 162.7 | 177 | 189 | 162 | 172 | 176 | 173.88 | 179.66 | 186 | 115 | 185.4 | 1
| 1 | 2 | 184.9636 | 181.6931 | 181.1 | 171 | 169.7039 | 165 | 168 | 178 | 177.5 | 182.5 | 184 | 177.5 | 190 | 182.835 | 168 | 159.6 | 184 | 191 | 174 | 174 | 180 | 172.17 | 163.24 | 186 | 112 | 185.5 | 14
| 1 | 3 | 185.189 | 180.1126 | 181.61 | 172 | 170.4406 | 168 | 166 | 183 | 182.5 | 184 | 175 | 179.5 | 186 | 180.0504 | 172 | 158.6 | 175 | 192 | 172 | 173 | 179 | 173.49 | 138.91 | 184 | 119 | 174.8 | 16
| 1 | 4 | 185.4732 | 179.8838 | 181.3 | 174 | 172.8848 | 165 | 171 | 183 | 179 | 192 | 173.5 | 177.5 | 193.5 | 178.6795 | 167 | 159.7 | 182 | 190 | 172 | 170 | 175 | 172.24 | 146.97 | 178 | 116 | 194.2 | 177.3502
| 1 | 5 | 183.5426 | 174.1825 | 182.46 | 174 | 171.4934 | 167 | 172 | 183 | 178.5 | 191 | 175.5 | 178 | 184.5 | 180.4617 | 169 | 154.7 | 180 | 186 | 169 | 173 | 182 | 172.13 | 145.86 | 192 | 111 | 182 | 57
| 1 | 6 | 184.6108 | 178.9254 | 181.67 | 170 | 168.5943 | 164 | 170 | 179 | 178 | 185 | 173.5 | 180 | 185.5 | 182.868 | 170 | 157.2 | 181 | 187 | 178 | 170 | 181 | 170.68 | 149.29 | 184 | 123 | 180.7
| Mean |  | 184.2956 | 179.5988 | 181.27 | 173.6667 | 170.723 | 165.3333 | 169.5 | 180.3333 | 179.75 | 186.5833 | 176.9167 | 178.4167 | 187.8333 | 180.9865 | 169.1667 | 158.75 | 179.8333 | 189.1667 | 171.1667 | 172 | 178.8333 | 172.4317 | 153.9883 | 185 | 116 | 183.7667
| Median |  | 184.7872 | 179.9982 | 181.455 | 173 | 170.8308 | 165 | 170 | 181 | 178.75 | 185 | 175.25 | 178 | 186.75 | 180.743 | 169 | 159.1 | 180.5 | 189.5 | 172 | 172.5 | 179.5 | 172.205 | 148.13 | 185 | 115.5 | 183.7
| Std Dev. |  | 1.311 | 2.9914 | 0.99253 | 3.9328 | 1.4943 | 1.8619 | 2.1679 | 3.0768 | 2.3822 | 3.9296 | 4.2121 | 1.0685 | 3.3714 | 1.639 | 1.7224 | 2.6853 | 3.3116 | 2.3166 | 5.3821 | 1.6733 | 2.7869 | 1.1386 | 14.8955 | 4.5166 | 4.4721 | 6.4413
| Rel.Std.Dev. |  | 0.7114% | 1.666% | 0.5475% | 2.265% | 0.8753% | 1.126% | 1.279% | 1.706% | 1.325% | 2.106% | 2.381% | 0.5989% | 1.795% | 0.9056% | 1.018% | 1.692% | 1.841% | 1.225% | 3.144% | 0.9729% | 1.558% | 0.6603% | 9.673% | 2.441% | 3.855% | 3.505%
| PDM3 |  | 3.916% | 1.268% | 2.21% | -2.077% | -3.737% | -6.776% | -4.426% | 1.682% | 1.353% | 5.206% | -0.2445% | 0.6013% | 5.911% | 2.05% | -4.614% | -10.49% | 1.4% | 6.663% | -3.487% | -3.017% | 0.8363% | -2.773% | -13.17% | 4.313% | -34.59% | 3.618%
| Z-Score (Absolute) |  | 0.61 | 0.1 | 0.28 | 0.53 | 0.85 | 1.43 | 0.98 | 0.18 | 0.12 | 0.85 | 0.18 | 0.02 | 0.99 | 0.25 | 1.01 | 2.13 | 0.13 | 1.13 | 0.8 | 0.71 | 0.02 | 0.66 | 2.64 | 0.68 | 6.72 | 0.55
| Analytical results for Ta in OREAS 288 (Certified Value 0.72 ppm) | [27 empty] | Certified
Ta | Round | Replicate | Lab | Lab | Lab | Lab | Lab | Lab | Lab | Lab | Lab | Lab | Lab | Lab | Lab | Lab | Lab | Lab | Lab | Lab | Lab | Lab | Lab | Lab | Lab |  |  |  | 1
| No | No | 1.03 | 1.04 | 1.09 | 1.11 | 1.12 | 1.13 | 1.14 | 1.15 | 1.16 | 1.17 | 1.18 | 1.19 | 1.20 | 1.21 | 1.22 | 1.23 | 1.24 | 1.25 | 1.26 | 1.27 | 1.29 | 1.31 | 1.32 |  |  |  | ppm
|  |  | 4A*MS | 4A*MS | 4A*OES/MS | 4A*OES | 4A*OES/MS | 4A*MS | 4A*OES/MS | 4A*OES/MS | 4A*OES/MS | 4A*OES/MS | 4A*OES/MS | 4A*OES | 4A*OES/MS | 4A*OES/MS | 4A*MS | 4A*OES/MS | 4A*MS | 4A*MS | 4A*MS | 4A*MS | 4A*OES/MS | 4A*MS | 4A*OES/MS |  |  |  | 2
3
| 1 | 1 | 0.85868 | 0.71 | 0.8 | < 5 | 1.11 | 0.7 | 0.73 | 0.73 | 0.74 | 0.73 | 0.79 | 0.7663 | 0.8 | 0.96 | 0.62 | 0.69 | 0.6 | 0.63 | 0.69 | 0.72 | < 1 | 0.6 | 0.74 |  |  |  | 1
| 1 | 2 | 0.86915 | 0.72 | 0.7 | < 5 | 1.19 | 0.6 | 0.68 | 0.69 | 0.75 | 0.72 | 0.77 | 0.72132 | 0.8 | 0.91 | 0.63 | 0.68 | 0.6 | 0.64 | 0.71 | 0.73 | < 1 | 0.65 | 0.75 |  |  |  | 25
| 1 | 3 | 0.84714 | 0.74 | 0.5 | < 5 | 1.1 | 0.6 | 0.71 | 0.72 | 0.72 | 0.73 | 0.76 | 0.70359 | 0.8 | 1 | 0.64 | 0.66 | 0.6 | 0.63 | 0.75 | 0.71 | < 1 | 0.72 | 0.73 |  |  |  | 16
| 1 | 4 | 0.85209 | 0.74 | 0.8 | < 5 | 1.11 | 0.6 | 0.72 | 0.75 | 0.71 | 0.72 | 0.74 | 0.69839 | 0.8 | 0.95 | 0.62 | 0.66 | 0.6 | 0.6 | 0.72 | 0.71 | 6 | 0.66 | 0.76 |  |  |  | 0.71822
| 1 | 5 | 0.88447 | 0.77 | 0.4 | < 5 | 1.16 | 0.7 | 0.7 | 0.73 | 0.74 | 0.75 | 0.75 | 0.64447 | 0.8 | 0.99 | 0.63 | 0.68 | 0.7 | 0.67 | 0.73 | 0.72 | < 1 | 0.57 | 0.74 |  |  |  | 58
| 1 | 6 | 0.83162 | 0.76 | 0.6 | < 5 | 1.13 | 0.7 | 0.72 | 0.72 | 0.7 | 0.71 | 0.77 | 0.80281 | 0.8 | 0.93 | 0.62 | 0.66 | 0.7 | 0.63 | 0.68 | 0.75 | 1 | 0.331 | 0.72
| Mean |  | 0.8572 | 0.74 | 0.63333 |  | 1.1333 | 0.65 | 0.71 | 0.72333 | 0.72667 | 0.72667 | 0.76333 | 0.72282 | 0.8 | 0.95667 | 0.62667 | 0.67167 | 0.63333 | 0.63333 | 0.71333 | 0.72333 | 3.5 | 0.5885 | 0.74
| Median |  | 0.85539 | 0.74 | 0.65 |  | 1.12 | 0.65 | 0.715 | 0.725 | 0.73 | 0.725 | 0.765 | 0.71246 | 0.8 | 0.955 | 0.625 | 0.67 | 0.6 | 0.63 | 0.715 | 0.72 | 3.5 | 0.625 | 0.74
| Std Dev. |  | 0.018277 | 0.022804 | 0.1633 |  | 0.035024 | 0.054772 | 0.017889 | 0.019664 | 0.019664 | 0.013663 | 0.017512 | 0.05549 | 1.2162e-16 | 0.034448 | 0.008165 | 0.013292 | 0.05164 | 0.022509 | 0.02582 | 0.015055 | 3.5355 | 0.13636 | 0.014142
| Rel.Std.Dev. |  | 2.132% | 3.082% | 25.78% |  | 3.09% | 8.427% | 2.52% | 2.719% | 2.706% | 1.88% | 2.294% | 7.677% | 1.52e-14% | 3.601% | 1.303% | 1.979% | 8.154% | 3.554% | 3.62% | 2.081% | 101% | 23.17% | 1.911%
| PDM3 |  | 19.35% | 3.032% | -11.82% |  | 57.8% | -9.499% | -1.145% | 0.7118% | 1.176% | 1.176% | 6.281% | 0.6397% | 11.39% | 33.2% | -12.75% | -6.482% | -11.82% | -11.82% | -0.6805% | 0.7118% | 387.3% | -18.06% | 3.032%
| Z-Score (Absolute) |  | 3.34 | 0.38 | NA | 44.88 | 10.33 | NA | 0.38 | 0.04 | 0.04 | 0.04 | 0.97 | 0.06 | NA | 5.86 | 2.49 | 1.35 | NA | 2.32 | 0.3 | 0.04 | NA | 3.45 | 0.38
Results from laboratories 1.09, 1.13, 1.20 and 1.24 were removed due to their 0.1 ppm reading resolution. Results from laboratory 1.29 were removed due to their 1 ppm reading resolution.
| Analytical results for Tb in OREAS 288 (Certified Value 0.63 ppm) | [27 empty] | Certified
Tb | Round | Replicate | 1.03: Lab; 1.04: Lab; 1.09: Lab; 1.11: Lab; 1.12: Lab; 1.13: Lab; 1.14: Lab; 1.15: Lab; 1.16: Lab; 1.17: Lab |  |  |  | 1
| No | No | 1.03: 1.03; 1.04: 1.04; 1.09: 1.09; 1.11: 1.10; 1.12: 1.13; 1.13: 1.21; 1.14: 1.25; 1.15: 1.26; 1.16: 1.29; 1.17: 1.32 |  |  |  | ppm
|  |  | 1.03: 4A*MS; 1.04: 4A*MS; 1.09: 4A*OES/MS; 1.11: 4A*MS; 1.12: 4A*MS; 1.13: 4A*OES/MS; 1.14: 4A*MS; 1.15: 4A*MS; 1.16: 4A*OES/MS; 1.17: 4A*OES/MS |  |  |  | 2
3
| 1 | 1 | 1.03: 0.68273; 1.04: 0.6; 1.09: 0.7; 1.11: 0.6247; 1.12: 0.7; 1.13: 0.66; 1.14: 0.62; 1.15: 0.67; 1.16: < 1; 1.17: 0.67 |  |  |  | 1
| 1 | 2 | 1.03: 0.64774; 1.04: 0.61; 1.09: 0.6; 1.11: 0.5575; 1.12: 0.6; 1.13: 0.67; 1.14: 0.61; 1.15: 0.67; 1.16: < 1; 1.17: 0.67 |  |  |  | 26
| 1 | 3 | 1.03: 0.65487; 1.04: 0.62; 1.09: 0.6; 1.11: 0.5645; 1.12: 0.6; 1.13: 0.63; 1.14: 0.62; 1.15: 0.64; 1.16: < 1; 1.17: 0.61 |  |  |  | 16
| 1 | 4 | 1.03: 0.65937; 1.04: 0.61; 1.09: 0.6; 1.11: 0.5683; 1.12: 0.6; 1.13: 0.65; 1.14: 0.6; 1.15: 0.65; 1.16: < 1; 1.17: 0.64 |  |  |  | 0.62931
| 1 | 5 | 1.03: 0.6646; 1.04: 0.61; 1.09: 0.6; 1.11: 0.5619; 1.12: 0.7; 1.13: 0.59; 1.14: 0.64; 1.15: 0.66; 1.16: < 1; 1.17: 0.66 |  |  |  | 59
| 1 | 6 | 1.03: 0.63412; 1.04: 0.61; 1.09: 0.7; 1.11: 0.604; 1.12: 0.7; 1.13: 0.62; 1.14: 0.59; 1.15: 0.67; 1.16: < 1; 1.17: 0.69
| Mean |  | 1.03: 0.65724; 1.04: 0.61; 1.09: 0.63333; 1.11: 0.58015; 1.12: 0.65; 1.13: 0.63667; 1.14: 0.61333; 1.15: 0.66; 1.17: 0.65667
| Median |  | 1.03: 0.65712; 1.04: 0.61; 1.09: 0.6; 1.11: 0.5664; 1.12: 0.65; 1.13: 0.64; 1.14: 0.615; 1.15: 0.665; 1.17: 0.665
| Std Dev. |  | 1.03: 0.016362; 1.04: 0.0063246; 1.09: 0.05164; 1.11: 0.027513; 1.12: 0.054772; 1.13: 0.029439; 1.14: 0.017512; 1.15: 0.012649; 1.17: 0.028048
| Rel.Std.Dev. |  | 1.03: 2.489%; 1.04: 1.037%; 1.09: 8.154%; 1.11: 4.742%; 1.12: 8.427%; 1.13: 4.624%; 1.14: 2.855%; 1.15: 1.917%; 1.17: 4.271%
| PDM3 |  | 1.03: 4.439%; 1.04: -3.068%; 1.09: 0.6398%; 1.11: -7.811%; 1.12: 3.288%; 1.13: 1.17%; 1.14: -2.538%; 1.15: 4.877%; 1.17: 4.348%
| Z-Score (Absolute) |  | 1.03: 0.68; 1.04: 0.32; 1.09: NA; 1.11: 0.95; 1.12: NA; 1.13: 0.25; 1.14: 0.25; 1.15: 0.74; 1.16: 2.64; 1.17: 0.67
Results from laboratories 1.09 and 1.13 were removed due to their 0.1 ppm reading resolution.
| Analytical results for Te in OREAS 288 (Certified Value 0.62 ppm) | [27 empty] | Certified
Te | Round | Replicate | Lab | Lab | Lab | Lab | Lab | Lab | Lab | Lab | Lab | Lab | Lab | Lab | Lab | Lab | Lab | Lab | Lab | Lab | Lab | Lab | Lab | Lab |  |  |  |  | 1
| No | No | 1.03 | 1.04 | 1.09 | 1.11 | 1.12 | 1.13 | 1.14 | 1.15 | 1.16 | 1.17 | 1.18 | 1.19 | 1.20 | 1.21 | 1.22 | 1.23 | 1.24 | 1.25 | 1.26 | 1.27 | 1.31 | 1.32 |  |  |  |  | ppm
|  |  | 4A*MS | 4A*MS | 4A*OES/MS | 4A*OES | 4A*OES/MS | 4A*MS | 4A*OES/MS | 4A*OES/MS | 4A*OES/MS | 4A*OES/MS | 4A*OES/MS | 4A*OES | 4A*OES/MS | 4A*OES/MS | 4A*MS | 4A*OES/MS | 4A*MS | 4A*MS | 4A*MS | 4A*MS | 4A*MS | 4A*OES/MS |  |  |  |  | 2
2
| 1 | 1 | 0.63697 | 0.6 | 0.8 | 6 | 0.65 | 0.68 | 0.65 | 0.64 | 0.73 | 0.57 | 0.48 | 0.59008 | 0.7 | 0.53 | 0.6 | 0.76 | 0.6 | 0.63 | 0.6 | 0.7 | 1.17 | 0.6 |  |  |  |  | 1
| 1 | 2 | 0.5378 | 0.6 | 0.7 | 7 | 0.74 | 0.65 | 0.59 | 0.62 | 0.54 | 0.61 | 0.57 | 0.54321 | 0.9 | 0.55 | 0.6 | 0.53 | 0.7 | 0.65 | 0.7 | 0.8 | 0.82 | 0.62 |  |  |  |  | 27
| 1 | 3 | 0.60068 | 0.6 | 0.6 | 7 | 0.64 | 0.64 | 0.61 | 0.65 | 0.61 | 0.63 | 0.52 | 0.57091 | 0.7 | 0.47 | 0.5 | 0.52 | 0.8 | 0.62 | 0.6 | 0.7 | 0.61 | 0.52 |  |  |  |  | 16
| 1 | 4 | 0.59687 | 0.6 | 0.6 | 7 | 0.71 | 0.6 | 0.58 | 0.68 | 0.67 | 0.68 | 0.49 | 0.55362 | 0.8 | 0.51 | 0.6 | 0.55 | 0.7 | 0.59 | 0.5 | 0.5 | 0.77 | 0.59 |  |  |  |  | 0.62063
| 1 | 5 | 0.54716 | 0.7 | 0.6 | 7 | 0.74 | 0.65 | 0.59 | 0.65 | 0.58 | 0.64 | 0.52 | 0.5883 | 0.7 | 0.54 | 0.6 | 0.71 | 0.7 | 0.67 | 0.6 | 0.7 | 0.63 | 0.37 |  |  |  |  | 60
| 1 | 6 | 0.56578 | 0.6 | 0.6 | 7 | 0.69 | 0.57 | 0.63 | 0.63 | 0.62 | 0.64 | 0.48 | 0.56279 | 0.8 | 0.48 | 0.6 | 0.69 | 0.7 | 0.65 | 0.7 | 0.6 | 1.37 | 0.53
| Mean |  | 0.58088 | 0.61667 | 0.65 | 6.8333 | 0.695 | 0.63167 | 0.60833 | 0.645 | 0.625 | 0.62833 | 0.51 | 0.56815 | 0.76667 | 0.51333 | 0.58333 | 0.62667 | 0.7 | 0.635 | 0.61667 | 0.66667 | 0.895 | 0.53833
| Median |  | 0.58133 | 0.6 | 0.6 | 7 | 0.7 | 0.645 | 0.6 | 0.645 | 0.615 | 0.635 | 0.505 | 0.56685 | 0.75 | 0.52 | 0.6 | 0.62 | 0.7 | 0.64 | 0.6 | 0.7 | 0.795 | 0.56
| Std Dev. |  | 0.037457 | 0.040825 | 0.083666 | 0.40825 | 0.043243 | 0.039707 | 0.027142 | 0.020736 | 0.067157 | 0.03656 | 0.034641 | 0.018744 | 0.08165 | 0.03266 | 0.040825 | 0.1052 | 0.063246 | 0.028107 | 0.075277 | 0.10328 | 0.30788 | 0.091524
| Rel.Std.Dev. |  | 6.448% | 6.62% | 12.87% | 5.974% | 6.222% | 6.286% | 4.462% | 3.215% | 10.75% | 5.819% | 6.792% | 3.299% | 10.65% | 6.362% | 6.999% | 16.79% | 9.035% | 4.426% | 12.21% | 15.49% | 34.4% | 17%
| PDM3 |  | -6.406% | -0.6394% | 4.731% | 1001% | 11.98% | 1.778% | -1.982% | 3.926% | 0.7033% | 1.24% | -17.83% | -8.456% | 23.53% | -17.29% | -6.01% | 0.9719% | 12.79% | 2.315% | -0.6394% | 7.417% | 44.21% | -13.26%
| Z-Score (Absolute) |  | 0.77 | 0.17 | 0.39 | NA | 1.15 | 0.08 | 0.31 | 0.31 | 0.03 | 0.03 | 1.97 | 0.99 | 2.36 | 1.91 | 0.73 | 0 | 1.24 | 0.14 | 0.17 | 0.67 | 4.52 | 1.49
Results from laboratory 1.11 were removed due to their 1 ppm reading resolution.
| Analytical results for Th in OREAS 288 (Certified Value 9.83 ppm) | [27 empty] | Certified
Th | Round | Replicate | Lab | Lab | Lab | Lab | Lab | Lab | Lab | Lab | Lab | Lab | Lab | Lab | Lab | Lab | Lab | Lab | Lab | Lab | Lab | Lab | Lab | Lab | Lab |  |  |  | 1
| No | No | 1.03 | 1.04 | 1.09 | 1.10 | 1.12 | 1.13 | 1.14 | 1.15 | 1.16 | 1.17 | 1.18 | 1.19 | 1.20 | 1.21 | 1.22 | 1.23 | 1.24 | 1.25 | 1.26 | 1.27 | 1.29 | 1.31 | 1.32 |  |  |  | ppm
|  |  | 4A*MS | 4A*MS | 4A*OES/MS | 4A*MS | 4A*OES/MS | 4A*MS | 4A*OES/MS | 4A*OES/MS | 4A*OES/MS | 4A*OES/MS | 4A*OES/MS | 4A*OES | 4A*OES/MS | 4A*OES/MS | 4A*MS | 4A*OES/MS | 4A*MS | 4A*MS | 4A*MS | 4A*MS | 4A*OES/MS | 4A*MS | 4A*OES/MS |  |  |  | 2
3
| 1 | 1 | 10.3166 | 9.99 | 10.5 | 11.7381 | 7.56 | 9.6 | 9.67 | 10.1 | 9.57 | 9.96 | 9.5 | 10.2797 | 10.5 | 8.1 | 9.8 | 10.1 | 8.8 | 9.85 | 10.27 | 9.94 | 9 | 11.3 | 8.3 |  |  |  | 1
| 1 | 2 | 10.8518 | 10.01 | 9.6 | 9.1889 | 7.44 | 9.3 | 9.05 | 10.2 | 10.15 | 10.4 | 9.69 | 10.2794 | 9.1 | 8.6 | 10 | 9.8 | 9.4 | 10.57 | 10.59 | 9.98 | 9 | 11.6 | 8.5 |  |  |  | 28
| 1 | 3 | 10.0416 | 9.95 | 9.1 | 9.2533 | 7.36 | 9.3 | 9.85 | 10.4 | 9.72 | 10.3 | 9.51 | 9.9209 | 9.8 | 8.5 | 9.75 | 9.5 | 9.4 | 9.48 | 9.53 | 9.77 | 9 | 12.2 | 7.9 |  |  |  | 16
| 1 | 4 | 10.9221 | 9.72 | 9.5 | 8.832 | 7.33 | 8.9 | 10.6 | 10.4 | 9.6 | 10.2 | 9.15 | 10.0676 | 9.9 | 8.3 | 9.89 | 10.4 | 9.5 | 9.55 | 9.82 | 9.65 | 9 | 11.8 | 12.1 |  |  |  | 9.8319
| 1 | 5 | 10.1224 | 9.97 | 9.2 | 8.9878 | 7.38 | 9.9 | 10.4 | 10.1 | 9.77 | 9.8 | 9.61 | 9.8734 | 9.6 | 7.8 | 10.1 | 10.3 | 9.5 | 10.69 | 10.08 | 9.68 | 9 | 11.6 | 15.9 |  |  |  | 61
| 1 | 6 | 10.0815 | 9.65 | 9.5 | 11.6874 | 7.31 | 9.4 | 10.55 | 10.9 | 9.68 | 9.73 | 9.57 | 10.2088 | 10.4 | 8.1 | 9.98 | 10.1 | 9.2 | 9.73 | 10.2 | 9.64 | 9 | 12.1 | 13.4
| Mean |  | 10.3894 | 9.8817 | 9.5667 | 9.9479 | 7.3967 | 9.4 | 10.02 | 10.35 | 9.7483 | 10.065 | 9.505 | 10.105 | 9.8833 | 8.2333 | 9.92 | 10.0333 | 9.3 | 9.9783 | 10.0817 | 9.7767 | 9 | 11.7667 | 11.0167
| Median |  | 10.2195 | 9.96 | 9.5 | 9.2211 | 7.37 | 9.35 | 10.125 | 10.3 | 9.7 | 10.08 | 9.54 | 10.1382 | 9.85 | 8.2 | 9.935 | 10.1 | 9.4 | 9.79 | 10.14 | 9.725 | 9 | 11.7 | 10.3
| Std Dev. |  | 0.39748 | 0.15523 | 0.49666 | 1.3752 | 0.091797 | 0.33466 | 0.60893 | 0.30166 | 0.21028 | 0.27537 | 0.18738 | 0.17923 | 0.51929 | 0.29439 | 0.13161 | 0.33267 | 0.26833 | 0.52278 | 0.36897 | 0.14976 | 0 | 0.33862 | 3.2902
| Rel.Std.Dev. |  | 3.826% | 1.571% | 5.192% | 13.82% | 1.241% | 3.56% | 6.077% | 2.915% | 2.157% | 2.736% | 1.971% | 1.774% | 5.254% | 3.576% | 1.327% | 3.316% | 2.885% | 5.239% | 3.66% | 1.532% | 0% | 2.878% | 29.87%
| PDM3 |  | 5.67% | 0.5064% | -2.697% | 1.18% | -24.77% | -4.393% | 1.913% | 5.27% | -0.8497% | 2.371% | -3.325% | 2.778% | 0.5233% | -16.26% | 0.8963% | 2.049% | -5.41% | 1.49% | 2.541% | -0.5616% | -8.461% | 19.68% | 12.05%
| Z-Score (Absolute) |  | 1.72 | 0.2 | 1.39 | 0.05 | 9.59 | 2.02 | 0.33 | 1.57 | 0.7 | 0.5 | 1.62 | 0.65 | 0.19 | 6.43 | 0.05 | 0.38 | 2.4 | 0.17 | 0.56 | 0.59 | NA | 6.93 | 4.09
Results from laboratory 1.29 were removed due to their 1 ppm reading resolution.
| Analytical results for Ti in OREAS 288 (Certified Value 0.257 wt.%) | [27 empty] | Certified
Ti | Round | Replicate | Lab | Lab | Lab | Lab | Lab | Lab | Lab | Lab | Lab | Lab | Lab | Lab | Lab | Lab | Lab | Lab | Lab | Lab | Lab | Lab | Lab | Lab | Lab | Lab | Lab | Lab | 1
| No | No | 1.02 | 1.03 | 1.04 | 1.09 | 1.10 | 1.11 | 1.12 | 1.13 | 1.14 | 1.15 | 1.16 | 1.17 | 1.18 | 1.19 | 1.20 | 1.21 | 1.22 | 1.23 | 1.24 | 1.25 | 1.26 | 1.27 | 1.28 | 1.29 | 1.31 | 1.32 | wt.%
|  |  | 4A*OES | 4A*MS | 4A*OES | 4A*OES/MS | 4A*OES | 4A*OES | 4A*OES/MS | 4A*MS | 4A*OES/MS | 4A*OES/MS | 4A*OES/MS | 4A*OES/MS | 4A*OES/MS | 4A*OES | 4A*OES/MS | 4A*OES/MS | 4A*OES | 4A*OES/MS | 4A*MS | 4A*OES/MS | 4A*MS | 4A*MS | 4A*OES/MS | 4A*OES/MS | 4A*MS | 4A*OES/MS | 3
3
| 1 | 1 | 0.2568 | 0.26803 | 0.2572 | 0.278 | 0.2325 | 0.25 | 0.2331 | 0.247 | 0.257 | 0.265 | 0.266 | 0.266 | 0.258 | 0.25817 | 0.275 | 0.25 | 0.26 | 0.24 | 0.248 | 0.25 | 0.2481 | 0.2513 | 0.23465 | 0.288 | 0.249 | 0.26 | 1
| 1 | 2 | 0.25669 | 0.25883 | 0.2606 | 0.277 | 0.2211 | 0.26 | 0.2291 | 0.248 | 0.253 | 0.263 | 0.271 | 0.256 | 0.257 | 0.27122 | 0.276 | 0.25 | 0.25 | 0.24 | 0.262 | 0.254 | 0.2551 | 0.2529 |  | 0.294 | 0.244 | 0.26 | 29
| 1 | 3 | 0.25698 | 0.26414 | 0.2651 | 0.273 | 0.225 | 0.26 | 0.2275 | 0.26 | 0.256 | 0.265 | 0.263 | 0.262 | 0.255 | 0.26344 | 0.271 | 0.24 | 0.259 | 0.24 | 0.257 | 0.25 | 0.25 | 0.2478 | 0.22039 | 0.294 | 0.256 | 0.25 | 16
| 1 | 4 | 0.25741 | 0.26302 | 0.2637 | 0.27 | 0.2307 | 0.25 | 0.2339 | 0.264 | 0.252 | 0.277 | 0.257 | 0.262 | 0.266 | 0.26538 | 0.275 | 0.24 | 0.253 | 0.24 | 0.262 | 0.246 | 0.255 | 0.2475 | 0.23389 | 0.282 | 0.256 | 0.25 | 0.25725
| 1 | 5 | 0.25295 | 0.25834 | 0.2663 | 0.273 | 0.2271 | 0.26 | 0.2343 | 0.256 | 0.255 | 0.273 | 0.257 | 0.259 | 0.257 | 0.26048 | 0.277 | 0.24 | 0.256 | 0.23 | 0.266 | 0.249 | 0.2467 | 0.252 | 0.22325 | 0.3 | 0.241 | 0.25 | 62
| 1 | 6 | 0.25225 | 0.25866 | 0.2648 | 0.272 | 0.2241 | 0.25 | 0.231 | 0.257 | 0.249 | 0.269 | 0.259 | 0.263 | 0.252 | 0.27247 | 0.276 | 0.24 | 0.256 | 0.24 | 0.26 | 0.247 | 0.2443 | 0.2451 | 0.23324 | 0.288 | 0.269 | 0.25
| Mean |  | 0.25551 | 0.26184 | 0.26295 | 0.27383 | 0.22675 | 0.255 | 0.23148 | 0.25533 | 0.25367 | 0.26867 | 0.26217 | 0.26133 | 0.2575 | 0.26519 | 0.275 | 0.24333 | 0.25567 | 0.23833 | 0.25917 | 0.24933 | 0.24987 | 0.24943 | 0.22909 | 0.291 | 0.2525 | 0.25333
| Median |  | 0.25675 | 0.26093 | 0.26425 | 0.273 | 0.22605 | 0.255 | 0.23205 | 0.2565 | 0.254 | 0.267 | 0.261 | 0.262 | 0.257 | 0.26441 | 0.2755 | 0.24 | 0.256 | 0.24 | 0.261 | 0.2495 | 0.24905 | 0.24955 | 0.23324 | 0.291 | 0.2525 | 0.25
| Std Dev. |  | 0.0022832 | 0.0039099 | 0.003418 | 0.0030605 | 0.0042613 | 0.0054772 | 0.0027629 | 0.0066833 | 0.0029439 | 0.0054283 | 0.0056006 | 0.0034448 | 0.0046797 | 0.0057275 | 0.0020976 | 0.005164 | 0.0037238 | 0.0040825 | 0.0062102 | 0.0028048 | 0.0044248 | 0.0030748 | 0.0067273 | 0.0062929 | 0.010134 | 0.005164
| Rel.Std.Dev. |  | 0.8936% | 1.493% | 1.3% | 1.118% | 1.879% | 2.148% | 1.194% | 2.617% | 1.161% | 2.02% | 2.136% | 1.318% | 1.817% | 2.16% | 0.7628% | 2.122% | 1.457% | 1.713% | 2.396% | 1.125% | 1.771% | 1.233% | 2.937% | 2.162% | 4.014% | 2.038%
| PDM3 |  | -0.6745% | 1.784% | 2.216% | 6.446% | -11.86% | -0.8746% | -10.02% | -0.745% | -1.393% | 4.438% | 1.911% | 1.587% | 0.09726% | 3.087% | 6.9% | -5.41% | -0.6154% | -7.353% | 0.7451% | -3.077% | -2.87% | -3.038% | -10.95% | 13.12% | -1.846% | -1.522%
| Z-Score (Absolute) |  | 0.01 | 0.69 | 0.81 | 1.99 | 3.09 | 0.05 | 2.58 | 0.01 | 0.19 | 1.43 | 0.73 | 0.64 | 0.22 | 1.05 | 2.11 | 1.3 | 0.03 | 1.84 | 0.4 | 0.66 | 0.6 | 0.65 | 2.84 | 3.81 | 0.32 | 0.23
| Analytical results for Tl in OREAS 288 (Certified Value 0.57 ppm) | [27 empty] | Certified
Tl | Round | Replicate | Lab | Lab | Lab | Lab | Lab | Lab | Lab | Lab | Lab | Lab | Lab | Lab | Lab | Lab | Lab | Lab | Lab | Lab | Lab | Lab | Lab | [5 empty] | 1
| No | No | 1.03 | 1.04 | 1.09 | 1.12 | 1.13 | 1.14 | 1.15 | 1.16 | 1.17 | 1.18 | 1.19 | 1.20 | 1.21 | 1.22 | 1.23 | 1.24 | 1.25 | 1.26 | 1.27 | 1.31 | 1.32 | [5 empty] | ppm
|  |  | 4A*MS | 4A*MS | 4A*OES/MS | 4A*OES/MS | 4A*MS | 4A*OES/MS | 4A*OES/MS | 4A*OES/MS | 4A*OES/MS | 4A*OES/MS | 4A*OES | 4A*OES/MS | 4A*OES/MS | 4A*MS | 4A*OES/MS | 4A*MS | 4A*MS | 4A*MS | 4A*MS | 4A*MS | 4A*OES/MS | [5 empty] | 2
3
| 1 | 1 | 0.56343 | 0.58 | 0.58 | 0.598 | 0.56 | 0.56 | 0.61 | 0.59 | 0.49 | 0.54 | 0.61752 | 0.4 | 0.58 | 0.53 | 0.58 | 0.6 | 0.56 | 0.56 | 0.54 | 0.62 | 0.56 | [5 empty] | 1
| 1 | 2 | 0.56429 | 0.59 | 0.55 | 0.609 | 0.56 | 0.53 | 0.56 | 0.65 | 0.48 | 0.54 | 0.57537 | 0.4 | 0.55 | 0.54 | 0.57 | 0.6 | 0.57 | 0.57 | 0.6 | 0.6 | 0.55 | [5 empty] | 30
| 1 | 3 | 0.56535 | 0.6 | 0.54 | 0.579 | 0.55 | 0.55 | 0.6 | 0.61 | 0.5 | 0.54 | 0.60238 | 0.5 | 0.55 | 0.53 | 0.59 | 0.6 | 0.56 | 0.6 | 0.56 | 0.63 | 0.53 | [5 empty] | 16
| 1 | 4 | 0.56243 | 0.59 | 0.55 | 0.583 | 0.51 | 0.57 | 0.62 | 0.62 | 0.49 | 0.53 | 0.60273 | 0.5 | 0.54 | 0.52 | 0.59 | 0.6 | 0.54 | 0.56 | 0.58 | 0.61 | 0.53 | [5 empty] | 0.56573
| 1 | 5 | 0.55224 | 0.6 | 0.55 | 0.583 | 0.59 | 0.56 | 0.6 | 0.63 | 0.49 | 0.54 | 0.5854 | 0.4 | 0.5 | 0.54 | 0.56 | 0.6 | 0.59 | 0.59 | 0.58 | 0.57 | 0.54 | [5 empty] | 63
| 1 | 6 | 0.54106 | 0.6 | 0.56 | 0.575 | 0.54 | 0.58 | 0.62 | 0.55 | 0.49 | 0.54 | 0.59315 | 0.4 | 0.53 | 0.53 | 0.58 | 0.6 | 0.56 | 0.57 | 0.56 | 0.63 | 0.54
| Mean |  | 0.55813 | 0.59333 | 0.555 | 0.58783 | 0.55167 | 0.55833 | 0.60167 | 0.60833 | 0.49 | 0.53833 | 0.59609 | 0.43333 | 0.54167 | 0.53167 | 0.57833 | 0.6 | 0.56333 | 0.575 | 0.57 | 0.61 | 0.54167
| Median |  | 0.56293 | 0.595 | 0.55 | 0.583 | 0.555 | 0.56 | 0.605 | 0.615 | 0.49 | 0.54 | 0.59776 | 0.4 | 0.545 | 0.53 | 0.58 | 0.6 | 0.56 | 0.57 | 0.57 | 0.615 | 0.54
| Std Dev. |  | 0.0096179 | 0.008165 | 0.013784 | 0.012968 | 0.026394 | 0.017224 | 0.022286 | 0.034881 | 0.0063246 | 0.0040825 | 0.014799 | 0.05164 | 0.026394 | 0.0075277 | 0.01169 | 0 | 0.01633 | 0.016432 | 0.020976 | 0.022804 | 0.01169
| Rel.Std.Dev. |  | 1.723% | 1.376% | 2.484% | 2.206% | 4.784% | 3.085% | 3.704% | 5.734% | 1.291% | 0.7584% | 2.483% | 11.92% | 4.873% | 1.416% | 2.021% | 0% | 2.899% | 2.858% | 3.68% | 3.738% | 2.158%
| PDM3 |  | -1.342% | 4.88% | -1.896% | 3.908% | -2.485% | -1.307% | 6.353% | 7.531% | -13.39% | -4.842% | 5.367% | -23.4% | -4.253% | -6.021% | 2.228% | 6.058% | -0.423% | 1.639% | 0.7554% | 7.826% | -4.253%
| Z-Score (Absolute) |  | 0.16 | 0.93 | 0.26 | 0.76 | 0.36 | 0.16 | 1.19 | 1.4 | 2.28 | 0.78 | 1.02 | NA | 0.67 | 0.99 | 0.47 | NA | 0 | 0.36 | 0.21 | 1.45 | 0.67
Results from laboratories 1.20 and 1.24 were removed due to their 0.1 ppm reading resolution.
| Analytical results for Tm in OREAS 288 (Certified Value 0.18 ppm) | [27 empty] | Certified
Tm | Round | Replicate | 1.03: Lab; 1.04: Lab; 1.09: Lab; 1.12: Lab; 1.13: Lab; 1.14: Lab | [5 empty] | 1
| No | No | 1.03: 1.03; 1.04: 1.04; 1.09: 1.09; 1.12: 1.10; 1.13: 1.13; 1.14: 1.26 | [5 empty] | ppm
|  |  | 1.03: 4A*MS; 1.04: 4A*MS; 1.09: 4A*OES/MS; 1.12: 4A*MS; 1.13: 4A*MS; 1.14: 4A*MS | [5 empty] | 2
3
| 1 | 1 | 1.03: 0.18259; 1.04: 0.17; 1.09: 0.2; 1.12: 0.1722; 1.13: 0.2; 1.14: 0.17 | [5 empty] | 1
| 1 | 2 | 1.03: 0.17426; 1.04: 0.16; 1.09: 0.2; 1.12: 0.1493; 1.13: 0.2; 1.14: 0.17 | [5 empty] | 5
| 1 | 3 | 1.03: 0.17817; 1.04: 0.17; 1.09: 0.2; 1.12: 0.1466; 1.13: 0.2; 1.14: 0.17 | [5 empty] | 16
| 1 | 4 | 1.03: 0.17623; 1.04: 0.17; 1.09: 0.2; 1.12: 0.1615; 1.13: 0.2; 1.14: 0.17 | [5 empty] | 0.17853
| 1 | 5 | 1.03: 0.17838; 1.04: 0.17; 1.09: 0.2; 1.12: 0.1525; 1.13: 0.2; 1.14: 0.17 | [5 empty] | 64
| 1 | 6 | 1.03: 0.16914; 1.04: 0.16; 1.09: 0.2; 1.12: 0.1663; 1.13: 0.2; 1.14: 0.17
| Mean |  | 1.03: 0.17646; 1.04: 0.16667; 1.09: 0.2; 1.12: 0.15807; 1.13: 0.2; 1.14: 0.17
| Median |  | 1.03: 0.1772; 1.04: 0.17; 1.09: 0.2; 1.12: 0.157; 1.13: 0.2; 1.14: 0.17
| Std Dev. |  | 1.03: 0.0045315; 1.04: 0.005164; 1.09: 3.0405e-17; 1.12: 0.010185; 1.13: 3.0405e-17; 1.14: 0
| Rel.Std.Dev. |  | 1.03: 2.568%; 1.04: 3.098%; 1.09: 1.52e-14%; 1.12: 6.443%; 1.13: 1.52e-14%; 1.14: 0%
| PDM3 |  | 1.03: -1.16%; 1.04: -6.646%; 1.09: 12.02%; 1.12: -11.46%; 1.13: 12.02%; 1.14: -4.779%
| Z-Score (Absolute) |  | 1.03: 0.2; 1.04: 0.41; 1.09: 1.66; 1.12: 0.94; 1.13: 1.66; 1.14: 0.2
| Analytical results for U in OREAS 288 (Certified Value 3.51 ppm) | [27 empty] | Certified
U | Round | Replicate | Lab | Lab | Lab | Lab | Lab | Lab | Lab | Lab | Lab | Lab | Lab | Lab | Lab | Lab | Lab | Lab | Lab | Lab | Lab | Lab | Lab | Lab | Lab |  |  |  | 1
| No | No | 1.03 | 1.04 | 1.09 | 1.10 | 1.12 | 1.13 | 1.14 | 1.15 | 1.16 | 1.17 | 1.18 | 1.19 | 1.20 | 1.21 | 1.22 | 1.23 | 1.24 | 1.25 | 1.26 | 1.27 | 1.29 | 1.31 | 1.32 |  |  |  | ppm
|  |  | 4A*MS | 4A*MS | 4A*OES/MS | 4A*MS | 4A*OES/MS | 4A*MS | 4A*OES/MS | 4A*OES/MS | 4A*OES/MS | 4A*OES/MS | 4A*OES/MS | 4A*OES | 4A*OES/MS | 4A*OES/MS | 4A*MS | 4A*OES/MS | 4A*MS | 4A*MS | 4A*MS | 4A*MS | 4A*OES/MS | 4A*MS | 4A*OES/MS |  |  |  | 2
3
| 1 | 1 | 3.4119 | 3.52 | 3.6 | 3.0772 | 3.6 | 3.3 | 3.7 | 3.7 | 3.5 | 3.5 | 3.3 | 3.1434 | 3.5 | 3.6 | 3.45 | 3.6 | 3.4 | 3.46 | 3.47 | 3.48 | < 2 | 3.65 | 3 |  |  |  | 1
| 1 | 2 | 3.4012 | 3.47 | 3.7 | 2.7874 | 4.02 | 3.2 | 4 | 3.6 | 3.7 | 4.1 | 3.4 | 3.5402 | 3.7 | 3.3 | 3.46 | 3.71 | 3.3 | 3.28 | 3.51 | 3.32 | 2 | 3.86 | 3.5 |  |  |  | 32
| 1 | 3 | 3.5782 | 4.57 | 3.3 | 3.6382 | 3.47 | 3.6 | 3.6 | 3.8 | 3.6 | 3.6 | 3.1 | 3.2508 | 3.6 | 3.3 | 3.43 | 4.31 | 3.5 | 3.97 | 3.53 | 3.7 | 2 | 4.09 | 3.1 |  |  |  | 16
| 1 | 4 | 3.4277 | 4.02 | 3.4 | 2.9547 | 3.81 | 3.2 | 3.4 | 4.1 | 3.6 | 3.6 | 3.2 | 3.1251 | 3.5 | 3.2 | 3.6 | 3.04 | 3.7 | 3.21 | 3.79 | 3.77 | < 2 | 3.79 | 3.1 |  |  |  | 3.5122
| 1 | 5 | 3.6169 | 4 | 3.6 | 2.8736 | 3.24 | 3.8 | 3.8 | 4.1 | 3.3 | 4 | 3.4 | 3.7392 | 4 | 3.5 | 3.52 | 3.09 | 3.6 | 3.34 | 3.75 | 3.76 | < 2 | 4.11 | 3.4 |  |  |  | 65
| 1 | 6 | 3.5672 | 4.22 | 3.3 | 3.2099 | 3.55 | 3.2 | 3.9 | 4.1 | 4.2 | 3.8 | 4.2 | 3.6633 | 3.6 | 3.3 | 3.48 | 3.03 | 3.7 | 3.36 | 3.47 | 3.51 | < 2 | 3.98 | 3.1
| Mean |  | 3.5005 | 3.9667 | 3.4833 | 3.0902 | 3.615 | 3.3833 | 3.7333 | 3.9 | 3.65 | 3.7667 | 3.4333 | 3.4104 | 3.65 | 3.3667 | 3.49 | 3.4633 | 3.5333 | 3.4367 | 3.5867 | 3.59 | 2 | 3.9133 | 3.2
| Median |  | 3.4975 | 4.01 | 3.5 | 3.016 | 3.575 | 3.25 | 3.75 | 3.95 | 3.6 | 3.7 | 3.35 | 3.3955 | 3.6 | 3.3 | 3.47 | 3.345 | 3.55 | 3.35 | 3.52 | 3.605 | 2 | 3.92 | 3.1
| Std Dev. |  | 0.096999 | 0.41913 | 0.17224 | 0.30717 | 0.27135 | 0.25626 | 0.21602 | 0.22804 | 0.30166 | 0.24221 | 0.39328 | 0.27097 | 0.18708 | 0.15055 | 0.061968 | 0.51044 | 0.1633 | 0.27427 | 0.14445 | 0.18155 | 0 | 0.17985 | 0.2
| Rel.Std.Dev. |  | 2.771% | 10.57% | 4.945% | 9.94% | 7.506% | 7.574% | 5.786% | 5.847% | 8.265% | 6.43% | 11.45% | 7.946% | 5.126% | 4.472% | 1.776% | 14.74% | 4.622% | 7.981% | 4.027% | 5.057% | 0% | 4.596% | 6.25%
| PDM3 |  | -0.3328% | 12.94% | -0.8217% | -12.02% | 2.927% | -3.669% | 6.296% | 11.04% | 3.924% | 7.245% | -2.245% | -2.9% | 3.924% | -4.143% | -0.6318% | -1.391% | 0.602% | -2.15% | 2.12% | 2.215% | -43.06% | 11.42% | -8.889%
| Z-Score (Absolute) |  | 0.09 | 2.53 | 0.19 | 2.4 | 0.55 | 0.75 | 1.22 | 2.16 | 0.75 | 1.41 | 0.47 | 0.6 | 0.75 | 0.85 | 0.15 | 0.3 | 0.09 | 0.45 | 0.39 | 0.41 | NA | 2.23 | 1.78
Results from laboratory 1.29 were removed due to their 1 ppm reading resolution.
| Analytical results for V in OREAS 288 (Certified Value 62 ppm) | [27 empty] | Certified
V | Round | Replicate | Lab | Lab | Lab | Lab | Lab | Lab | Lab | Lab | Lab | Lab | Lab | Lab | Lab | Lab | Lab | Lab | Lab | Lab | Lab | Lab | Lab | Lab | Lab | Lab | Lab | Lab | 1
| No | No | 1.02 | 1.03 | 1.04 | 1.09 | 1.10 | 1.11 | 1.12 | 1.13 | 1.14 | 1.15 | 1.16 | 1.17 | 1.18 | 1.19 | 1.20 | 1.21 | 1.22 | 1.23 | 1.24 | 1.25 | 1.26 | 1.27 | 1.28 | 1.29 | 1.31 | 1.32 | ppm
|  |  | 4A*OES | 4A*MS | 4A*OES | 4A*OES/MS | 4A*OES | 4A*OES | 4A*OES/MS | 4A*MS | 4A*OES/MS | 4A*OES/MS | 4A*OES/MS | 4A*OES/MS | 4A*OES/MS | 4A*OES | 4A*OES/MS | 4A*OES/MS | 4A*OES | 4A*OES/MS | 4A*MS | 4A*OES/MS | 4A*MS | 4A*MS | 4A*OES/MS | 4A*OES/MS | 4A*MS | 4A*OES/MS | 0
1
| 1 | 1 | 67.6296 | 66.5013 | 64 | 61 | 54.6618 | 50 | 48 | 62 | 62 | 63 | 60 | 62 | 64 | 64.4843 | 64 | 50 | 65 | 61 | 58 | 61 | 67 | 62 | 53.86 | 69.6 | 56 | 63 | 1
| 1 | 2 | 66.6996 | 64.8813 | 65 | 58 | 51.3306 | 50 | 48 | 63 | 61 | 61 | 63 | 61 | 65 | 64.361 | 65 | 51 | 64 | 63.3 | 65 | 62 | 70 | 61 | 57.09 | 69.4 | 55 | 66 | 16
| 1 | 3 | 66.7461 | 65.7627 | 67 | 58 | 52.1637 | 52 | 47 | 66 | 61 | 62 | 60 | 63 | 64 | 63.6433 | 64 | 50 | 64 | 61 | 64 | 61 | 67 | 60 | 49 | 67 | 58 | 60 | 16
| 1 | 4 | 66.5787 | 65.4651 | 64 | 59 | 53.0136 | 51 | 49 | 66 | 61 | 66 | 60 | 61 | 67 | 63.261 | 65 | 51 | 62 | 61.5 | 61 | 59 | 68 | 62 | 52.87 | 64.2 | 57 | 59 | 62.0356
| 1 | 5 | 65.7789 | 64.4947 | 67 | 59 | 51.4545 | 51 | 49 | 65 | 61 | 64 | 60 | 62 | 64 | 63.0328 | 65 | 49 | 64 | 60 | 65 | 61 | 67 | 62 | 52.49 | 67.5 | 54 | 59 | 66
| 1 | 6 | 67.0158 | 64.4514 | 66 | 60 | 51.3989 | 51 | 49 | 65 | 62 | 63 | 59 | 62 | 64 | 63.7201 | 67 | 50 | 62 | 60.8 | 63 | 60 | 67 | 61 | 52.78 | 64.4 | 60.8 | 58
| Mean |  | 66.7415 | 65.2594 | 65.5 | 59.1667 | 52.3372 | 50.8333 | 48.3333 | 64.5 | 61.3333 | 63.1667 | 60.3333 | 61.8333 | 64.6667 | 63.7504 | 65 | 50.1667 | 63.5 | 61.2667 | 62.6667 | 60.6667 | 67.6667 | 61.3333 | 53.015 | 67.0167 | 56.8 | 60.8333
| Median |  | 66.7228 | 65.1732 | 65.5 | 59 | 51.8091 | 51 | 48.5 | 65 | 61 | 63 | 60 | 62 | 64 | 63.6817 | 65 | 50 | 64 | 61 | 63.5 | 61 | 67 | 61.5 | 52.825 | 67.25 | 56.5 | 59.5
| Std Dev. |  | 0.60313 | 0.80232 | 1.3784 | 1.169 | 1.3088 | 0.75277 | 0.8165 | 1.6432 | 0.5164 | 1.7224 | 1.3663 | 0.75277 | 1.2111 | 0.57937 | 1.0954 | 0.75277 | 1.2247 | 1.1094 | 2.7325 | 1.0328 | 1.2111 | 0.8165 | 2.5997 | 2.3396 | 2.4166 | 3.0605
| Rel.Std.Dev. |  | 0.9037% | 1.229% | 2.104% | 1.976% | 2.501% | 1.481% | 1.689% | 2.548% | 0.842% | 2.727% | 2.265% | 1.217% | 1.873% | 0.9088% | 1.685% | 1.501% | 1.929% | 1.811% | 4.36% | 1.702% | 1.79% | 1.331% | 4.904% | 3.491% | 4.255% | 5.031%
| PDM3 |  | 7.586% | 5.197% | 5.585% | -4.625% | -15.63% | -18.06% | -22.09% | 3.973% | -1.132% | 1.823% | -2.744% | -0.326% | 4.241% | 2.764% | 4.779% | -19.13% | 2.361% | -1.239% | 1.017% | -2.207% | 9.077% | -1.132% | -14.54% | 8.029% | -8.44% | -1.938%
| Z-Score (Absolute) |  | 1.16 | 0.83 | 0.88 | 0.54 | 2.08 | 2.42 | 2.98 | 0.66 | 0.06 | 0.36 | 0.28 | 0.06 | 0.69 | 0.49 | 0.77 | 2.57 | 0.43 | 0.07 | 0.24 | 0.21 | 1.37 | 0.06 | 1.93 | 1.22 | 1.08 | 0.17
| Analytical results for W in OREAS 288 (Certified Value 284 ppm) | [27 empty] | Certified
W | Round | Replicate | Lab | Lab | Lab | Lab | Lab | Lab | Lab | Lab | Lab | Lab | Lab | Lab | Lab | Lab | Lab | Lab | Lab | Lab | Lab | Lab | Lab | Lab | Lab | Lab |  |  | 1
| No | No | 1.03 | 1.04 | 1.09 | 1.10 | 1.11 | 1.12 | 1.13 | 1.14 | 1.15 | 1.16 | 1.17 | 1.18 | 1.19 | 1.20 | 1.21 | 1.22 | 1.23 | 1.24 | 1.25 | 1.26 | 1.27 | 1.29 | 1.31 | 1.32 |  |  | ppm
|  |  | 4A*MS | 4A*MS | 4A*OES/MS | 4A*OES | 4A*OES | 4A*OES/MS | 4A*MS | 4A*OES/MS | 4A*OES/MS | 4A*OES/MS | 4A*OES/MS | 4A*OES/MS | 4A*OES | 4A*OES/MS | 4A*OES/MS | 4A*MS | 4A*OES/MS | 4A*MS | 4A*MS | 4A*MS | 4A*MS | 4A*OES/MS | 4A*MS | 4A*OES/MS |  |  | 0
0
| 1 | 1 | 293.521 | 293 | > 200 | 244.3052 | 281 | 315.56 | > 200 | 275 | 285 | 282 | 294 | 289 | 294.7386 | 268.4 | 271.9 | 253 | 301 | > 200 | 267 | 288.8 | 287.9 | 269 | 253 | 280.5 |  |  | 1
| 1 | 2 | 287.4749 | 290.7 | > 200 | 238.5028 | 290 | 314.07 | > 200 | 270 | 280 | 292 | 290 | 290 | 302.3588 | 265.7 | 278 | 258 | 296 | > 200 | 281 | 292.3 | 293.7 | 279 | 256 | 276.7 |  |  | 40
| 1 | 3 | 289.8167 | 291.3 | > 200 | 238.4557 | 302 | 307.08 | > 200 | 271 | 280 | 283 | 292 | 287 | 282.7235 | 267 | 274.2 | 249 | 291 | > 200 | 278 | 294.8 | 294.2 | 279 | 270 | 260.9 |  |  | 16
| 1 | 4 | 291.9942 | 290.6 | > 200 | 240.0822 | 289 | 315.24 | > 200 | 281 | 296 | 277 | 291 | 289 | 284.2763 | 266.9 | 274.8 | 257 | 293 | > 200 | 266 | 291.4 | 292.7 | 266 | 264 | 270 |  |  | 284.2987
| 1 | 5 | 285.8196 | 293.1 | > 200 | 240.1871 | 301 | 308.79 | > 200 | 276 | 290 | 283 | 291 | 285 | 293.5781 | 264.6 | 263.6 | 260 | 294 | > 200 | 290 | 290 | 298.3 | 278 | 249 | 269.6 |  |  | 67
| 1 | 6 | 286.1027 | 292.3 | > 200 | 206.1996 | 294 | 306.59 | > 200 | 281 | 288 | 278 | 290 | 287 | 303.4196 | 274.1 | 272.1 | 256 | 291 | > 200 | 275 | 288.2 | 295.9 | 277 | 263 | 262.7
| Mean |  | 289.1215 | 291.8333 |  | 234.6221 | 292.8333 | 311.2217 |  | 275.6667 | 286.5 | 282.5 | 291.3333 | 287.8333 | 293.5158 | 267.7833 | 272.4333 | 255.5 | 294.3333 |  | 276.1667 | 290.9167 | 293.7833 | 274.6667 | 259.1667 | 270.0667
| Median |  | 288.6458 | 291.8 |  | 239.2925 | 292 | 311.43 |  | 275.5 | 286.5 | 282.5 | 291 | 288 | 294.1583 | 266.95 | 273.15 | 256.5 | 293.5 |  | 276.5 | 290.7 | 293.95 | 277.5 | 259.5 | 269.8
| Std Dev. |  | 3.188 | 1.1201 |  | 14.0864 | 7.9352 | 4.1857 |  | 4.7188 | 6.1887 | 5.3198 | 1.5055 | 1.8348 | 8.7135 | 3.3511 | 4.8607 | 3.937 | 3.7771 |  | 9.0203 | 2.4466 | 3.4885 | 5.6804 | 7.8337 | 7.6338
| Rel.Std.Dev. |  | 1.103% | 0.3838% |  | 6.004% | 2.71% | 1.345% |  | 1.712% | 2.16% | 1.883% | 0.5168% | 0.6375% | 2.969% | 1.251% | 1.784% | 1.541% | 1.283% |  | 3.266% | 0.841% | 1.187% | 2.068% | 3.023% | 2.827%
| PDM3 |  | 1.696% | 2.65% |  | -17.47% | 3.002% | 9.47% |  | -3.036% | 0.7743% | -0.6327% | 2.474% | 1.243% | 3.242% | -5.809% | -4.174% | -10.13% | 3.53% |  | -2.86% | 2.328% | 3.336% | -3.388% | -8.84% | -5.006%
| Z-Score (Absolute) |  | 0.23 | 0.46 | NA | 4.47 | 0.55 | 2.13 | NA | 0.93 | 0 | 0.34 | 0.42 | 0.11 | 0.6 | 1.61 | 1.21 | 2.67 | 0.67 | NA | 0.89 | 0.38 | 0.63 | 1.02 | 2.35 | 1.41
| Analytical results for Y in OREAS 288 (Certified Value 13.5 ppm) | [27 empty] | Certified
Y | Round | Replicate | Lab | Lab | Lab | Lab | Lab | Lab | Lab | Lab | Lab | Lab | Lab | Lab | Lab | Lab | Lab | Lab | Lab | Lab | Lab | Lab | Lab | Lab | Lab | Lab |  |  | 1
| No | No | 1.03 | 1.04 | 1.09 | 1.10 | 1.11 | 1.12 | 1.13 | 1.14 | 1.15 | 1.16 | 1.17 | 1.18 | 1.19 | 1.20 | 1.21 | 1.22 | 1.23 | 1.24 | 1.25 | 1.26 | 1.27 | 1.29 | 1.31 | 1.32 |  |  | ppm
|  |  | 4A*MS | 4A*MS | 4A*OES/MS | 4A*MS | 4A*OES | 4A*OES/MS | 4A*MS | 4A*OES/MS | 4A*OES/MS | 4A*OES/MS | 4A*OES/MS | 4A*OES/MS | 4A*OES | 4A*OES/MS | 4A*OES/MS | 4A*MS | 4A*OES/MS | 4A*MS | 4A*MS | 4A*MS | 4A*MS | 4A*OES/MS | 4A*MS | 4A*OES/MS |  |  | 1
2
| 1 | 1 | 14.103 | 13.08 | 14.4 | 14.0665 | 12 | 13.31 | 12.6 | 14 | 14.7 | 13.6 | 12.8 | 15 | 14.3639 | 13.3 | 12.7 | 13.2 | 14.6 | 12.6 | 13.2 | 13.38 | 12.88 | 15 | 12.7 | 16.4 |  |  | 1
| 1 | 2 | 13.8395 | 13.28 | 13.9 | 14.4664 | 13 | 13.19 | 12.9 | 13.6 | 14.9 | 14.1 | 12.9 | 15.1 | 14.3371 | 12.2 | 12.5 | 13.9 | 14.4 | 13 | 13.6 | 14.02 | 12.69 | 15 | 12.7 | 16.1 |  |  | 35
| 1 | 3 | 13.9366 | 13.2 | 13.5 | 12.8881 | 12 | 12.68 | 13.5 | 14.3 | 14.9 | 13.3 | 13.2 | 14.7 | 14.0938 | 12.5 | 12.4 | 13 | 14.2 | 13.2 | 13.4 | 14.38 | 12.8 | 15 | 12.9 | 14.9 |  |  | 16
| 1 | 4 | 13.8219 | 13.18 | 13.8 | 13.2357 | 12 | 12.9 | 13.6 | 14.1 | 15.5 | 13 | 13.3 | 14.1 | 14.1595 | 12.6 | 12.5 | 13.4 | 14.7 | 13.3 | 13.1 | 13.6 | 12.87 | 15 | 12.9 | 15.8 |  |  | 13.5167
| 1 | 5 | 13.6541 | 13.34 | 14.2 | 13.2381 | 12 | 12.91 | 13.3 | 14.1 | 14.6 | 13.5 | 14.4 | 14.6 | 14.1991 | 12.4 | 12 | 13.6 | 14.3 | 13.3 | 13.6 | 13.2 | 12.84 | 16 | 12.6 | 16 |  |  | 68
| 1 | 6 | 13.8572 | 13.07 | 13.6 | 14.129 | 13 | 12.83 | 13.5 | 14.3 | 14.8 | 13.4 | 12.9 | 14.7 | 14.3941 | 13.9 | 12.2 | 13.1 | 14.2 | 13.5 | 13.4 | 13.21 | 14.34 | 15 | 13.6 | 16.5
| Mean |  | 13.8687 | 13.1917 | 13.9 | 13.6706 | 12.3333 | 12.97 | 13.2333 | 14.0667 | 14.9 | 13.4833 | 13.25 | 14.7 | 14.2579 | 12.8167 | 12.3833 | 13.3667 | 14.4 | 13.15 | 13.3833 | 13.6317 | 13.07 | 15.1667 | 12.9 | 15.95
| Median |  | 13.8484 | 13.19 | 13.85 | 13.6523 | 12 | 12.905 | 13.4 | 14.1 | 14.85 | 13.45 | 13.05 | 14.7 | 14.2681 | 12.55 | 12.45 | 13.3 | 14.35 | 13.25 | 13.4 | 13.49 | 12.855 | 15 | 12.8 | 16.05
| Std Dev. |  | 0.14747 | 0.10704 | 0.34641 | 0.63066 | 0.5164 | 0.23503 | 0.39833 | 0.2582 | 0.31623 | 0.3656 | 0.59582 | 0.35214 | 0.12337 | 0.64936 | 0.24833 | 0.33862 | 0.20976 | 0.31464 | 0.20412 | 0.47734 | 0.62597 | 0.40825 | 0.36332 | 0.57533
| Rel.Std.Dev. |  | 1.063% | 0.8114% | 2.492% | 4.613% | 4.187% | 1.812% | 3.01% | 1.836% | 2.122% | 2.712% | 4.497% | 2.395% | 0.8653% | 5.067% | 2.005% | 2.533% | 1.457% | 2.393% | 1.525% | 3.502% | 4.789% | 2.692% | 2.816% | 3.607%
| PDM3 |  | 2.605% | -2.404% | 2.836% | 1.139% | -8.755% | -4.044% | -2.096% | 4.069% | 10.23% | -0.2466% | -1.973% | 8.755% | 5.484% | -5.179% | -8.385% | -1.11% | 6.535% | -2.713% | -0.9864% | 0.8508% | -3.305% | 12.21% | -4.562% | 18%
| Z-Score (Absolute) |  | 0.65 | 0.36 | 0.7 | 0.36 | NA | 0.7 | 0.3 | 0.95 | 2.2 | 0.08 | 0.28 | 1.9 | 1.24 | 0.93 | 1.58 | 0.1 | 1.45 | 0.43 | 0.08 | 0.3 | 0.55 | NA | 0.8 | 3.78
Results from laboratories 1.11 and 1.29 were removed due to their 1 ppm reading resolution.
| Analytical results for Yb in OREAS 288 (Certified Value 1.15 ppm) | [27 empty] | Certified
Yb | Round | Replicate | 1.03: Lab; 1.04: Lab; 1.09: Lab; 1.10: Lab; 1.11: Lab; 1.12: Lab; 1.13: Lab; 1.14: Lab; 1.15: Lab; 1.16: Lab |  |  | 1
| No | No | 1.03: 1.03; 1.04: 1.04; 1.09: 1.09; 1.10: 1.10; 1.11: 1.13; 1.12: 1.21; 1.13: 1.25; 1.14: 1.26; 1.15: 1.29; 1.16: 1.32 |  |  | ppm
|  |  | 1.03: 4A*MS; 1.04: 4A*MS; 1.09: 4A*OES/MS; 1.10: 4A*MS; 1.11: 4A*MS; 1.12: 4A*OES/MS; 1.13: 4A*MS; 1.14: 4A*MS; 1.15: 4A*OES/MS; 1.16: 4A*OES/MS |  |  | 2
2
| 1 | 1 | 1.03: 1.2321; 1.04: 1.07; 1.09: 1.2; 1.10: 1.09; 1.11: 1; 1.12: 1.1; 1.13: 1; 1.14: 1.22; 1.15: 1.4; 1.16: 1.4 |  |  | 1
| 1 | 2 | 1.03: 1.2125; 1.04: 1.06; 1.09: 1.2; 1.10: 0.9443; 1.11: 0.9; 1.12: 1.1; 1.13: 1; 1.14: 1.17; 1.15: 1.4; 1.16: 1.3 |  |  | 36
| 1 | 3 | 1.03: 1.1953; 1.04: 1.14; 1.09: 1.2; 1.10: 0.9613; 1.11: 1; 1.12: 1.1; 1.13: 1.1; 1.14: 1.18; 1.15: 1.3; 1.16: 1.3 |  |  | 16
| 1 | 4 | 1.03: 1.2231; 1.04: 1.03; 1.09: 1.3; 1.10: 1.0342; 1.11: 1.1; 1.12: 1.1; 1.13: 1; 1.14: 1.12; 1.15: 1.4; 1.16: 1.3 |  |  | 1.1546
| 1 | 5 | 1.03: 1.1597; 1.04: 1.04; 1.09: 1.2; 1.10: 0.9659; 1.11: 1.1; 1.12: 1; 1.13: 1.1; 1.14: 1.15; 1.15: 1.4; 1.16: 1.4 |  |  | 69
| 1 | 6 | 1.03: 1.2557; 1.04: 1.07; 1.09: 1.2; 1.10: 1.0729; 1.11: 1.1; 1.12: 1.1; 1.13: 1; 1.14: 1.18; 1.15: 1.3; 1.16: 1.4
| Mean |  | 1.03: 1.2131; 1.04: 1.0683; 1.09: 1.2167; 1.10: 1.0114; 1.11: 1.0333; 1.12: 1.0833; 1.13: 1.0333; 1.14: 1.17; 1.15: 1.3667; 1.16: 1.35
| Median |  | 1.03: 1.2178; 1.04: 1.065; 1.09: 1.2; 1.10: 1.0001; 1.11: 1.05; 1.12: 1.1; 1.13: 1; 1.14: 1.175; 1.15: 1.4; 1.16: 1.35
| Std Dev. |  | 1.03: 0.032987; 1.04: 0.038687; 1.09: 0.040825; 1.10: 0.06255; 1.11: 0.08165; 1.12: 0.040825; 1.13: 0.05164; 1.14: 0.033466; 1.15: 0.05164; 1.16: 0.054772
| Rel.Std.Dev. |  | 1.03: 2.719%; 1.04: 3.621%; 1.09: 3.355%; 1.10: 6.184%; 1.11: 7.902%; 1.12: 3.768%; 1.13: 4.997%; 1.14: 2.86%; 1.15: 3.779%; 1.16: 4.057%
| PDM3 |  | 1.03: 5.062%; 1.04: -7.473%; 1.09: 5.374%; 1.10: -12.4%; 1.11: -10.5%; 1.12: -6.174%; 1.13: -10.5%; 1.14: 1.332%; 1.15: 18.37%; 1.16: 16.92%
| Z-Score (Absolute) |  | 1.03: 0.64; 1.04: 0.43; 1.09: 0.66; 1.10: 0.85; 1.11: 0.69; 1.12: 0.32; 1.13: 0.69; 1.14: 0.32; 1.15: 1.77; 1.16: 1.64
| Analytical results for Zn in OREAS 288 (Certified Value 142 ppm) | [27 empty] | Certified
Zn | Round | Replicate | Lab | Lab | Lab | Lab | Lab | Lab | Lab | Lab | Lab | Lab | Lab | Lab | Lab | Lab | Lab | Lab | Lab | Lab | Lab | Lab | Lab | Lab | Lab | Lab | Lab | Lab | 1
| No | No | 1.02 | 1.03 | 1.04 | 1.09 | 1.10 | 1.11 | 1.12 | 1.13 | 1.14 | 1.15 | 1.16 | 1.17 | 1.18 | 1.19 | 1.20 | 1.21 | 1.22 | 1.23 | 1.24 | 1.25 | 1.26 | 1.27 | 1.28 | 1.29 | 1.31 | 1.32 | ppm
|  |  | 4A*OES | 4A*MS | 4A*MS | 4A*OES/MS | 4A*OES | 4A*OES | 4A*OES/MS | 4A*MS | 4A*OES/MS | 4A*OES/MS | 4A*OES/MS | 4A*OES/MS | 4A*OES/MS | 4A*OES | 4A*OES/MS | 4A*OES/MS | 4A*OES | 4A*OES/MS | 4A*MS | 4A*OES/MS | 4A*MS | 4A*MS | 4A*OES/MS | 4A*OES/MS | 4A*MS | 4A*OES/MS | 0
0
| 1 | 1 | 145.397 | 144.2122 | 144 | 143 | 125.3476 | 128 | 115 | 136.1 | 140 | 152 | 146 | 141 | 147 | 143.2235 | 128 | 125 | 141 | 140 | 131 | 125 | 144 | 140 | 118.97 | 139 | 166 | 147 | 1
| 1 | 2 | 146.8805 | 139.6684 | 149 | 143 | 114.0276 | 128 | 114 | 139.5 | 138 | 148 | 150 | 138 | 149 | 147.7431 | 129 | 120 | 136 | 144 | 140 | 127 | 145 | 137 |  | 140 | 155 | 147 | 17
| 1 | 3 | 142.2185 | 141.558 | 151 | 141 | 116.7856 | 132 | 110 | 145.3 | 140 | 150 | 146 | 144 | 146 | 145.9259 | 125 | 121 | 142 | 138 | 140 | 127 | 144 | 138 | 112.82 | 145 | 166 | 142 | 16
| 1 | 4 | 147.9725 | 142.073 | 148 | 139 | 115.3845 | 129 | 111 | 143.9 | 143 | 158 | 143 | 139 | 150 | 141.3951 | 126 | 119 | 135 | 138 | 142 | 125 | 142 | 137 | 118.25 | 138 | 159 | 146 | 141.5795
| 1 | 5 | 147.5 | 142.1393 | 150 | 141 | 113.1483 | 132 | 110 | 141.7 | 137 | 155 | 143 | 140 | 147 | 142.67 | 128 | 120 | 143 | 138 | 139 | 127 | 142 | 145 | 117.75 | 143 | 152 | 141 | 70
| 1 | 6 | 145.862 | 137.4231 | 148 | 142 | 127.0901 | 129 | 109 | 139.8 | 137 | 151 | 142 | 148 | 148 | 145.3824 | 133 | 122 | 139 | 142 | 139 | 125 | 142 | 138 | 120.19 | 139 | 171 | 142
| Mean |  | 145.9717 | 141.179 | 148.3333 | 141.5 | 118.6306 | 129.6667 | 111.5 | 141.05 | 139.1667 | 152.3333 | 145 | 141.6667 | 147.8333 | 144.39 | 128.1667 | 121.1667 | 139.3333 | 140 | 138.5 | 126 | 143.1667 | 139.1667 | 117.596 | 140.6667 | 161.5 | 144.1667
| Median |  | 146.3713 | 141.8155 | 148.5 | 141.5 | 116.085 | 129 | 110.5 | 140.75 | 139 | 151.5 | 144.5 | 140.5 | 147.5 | 144.3029 | 128 | 120.5 | 140 | 139 | 139.5 | 126 | 143 | 138 | 118.25 | 139.5 | 162.5 | 144
| Std Dev. |  | 2.0782 | 2.3433 | 2.4221 | 1.5166 | 6.031 | 1.8619 | 2.429 | 3.3189 | 2.3166 | 3.6148 | 2.9665 | 3.7238 | 1.472 | 2.3612 | 2.7869 | 2.137 | 3.266 | 2.5298 | 3.8341 | 1.0954 | 1.3292 | 3.0605 | 2.823 | 2.7325 | 7.3417 | 2.7869
| Rel.Std.Dev. |  | 1.424% | 1.66% | 1.633% | 1.072% | 5.084% | 1.436% | 2.178% | 2.353% | 1.665% | 2.373% | 2.046% | 2.629% | 0.9957% | 1.635% | 2.174% | 1.764% | 2.344% | 1.807% | 2.768% | 0.8694% | 0.9284% | 2.199% | 2.401% | 1.943% | 4.546% | 1.933%
| PDM3 |  | 3.102% | -0.2829% | 4.77% | -0.05618% | -16.21% | -8.414% | -21.25% | -0.374% | -1.704% | 7.596% | 2.416% | 0.06154% | 4.417% | 1.985% | -9.474% | -14.42% | -1.587% | -1.116% | -2.175% | -11% | 1.121% | -1.704% | -16.94% | -0.6448% | 14.07% | 1.827%
| Z-Score (Absolute) |  | 0.9 | 0.06 | 1.31 | 0.11 | 3.91 | 1.97 | 5.16 | 0.03 | 0.3 | 2.02 | 0.73 | 0.14 | 1.23 | 0.62 | 2.23 | 3.46 | 0.27 | 0.15 | 0.41 | 2.61 | 0.41 | 0.3 | 4.09 | 0.03 | 3.63 | 0.58
| Analytical results for Zr in OREAS 288 (Certified Value 56 ppm) | [27 empty] | Certified
Zr | Round | Replicate | Lab | Lab | Lab | Lab | Lab | Lab | Lab | Lab | Lab | Lab | Lab | Lab | Lab | Lab | Lab | Lab | Lab | Lab | Lab | Lab | Lab | Lab | Lab | Lab | Lab |  | 1
| No | No | 1.02 | 1.03 | 1.04 | 1.09 | 1.10 | 1.11 | 1.12 | 1.13 | 1.14 | 1.15 | 1.16 | 1.17 | 1.18 | 1.19 | 1.20 | 1.21 | 1.22 | 1.23 | 1.24 | 1.25 | 1.26 | 1.27 | 1.29 | 1.31 | 1.32 |  | ppm
|  |  | 4A*OES | 4A*MS | 4A*MS | 4A*OES/MS | 4A*OES | 4A*OES | 4A*OES/MS | 4A*MS | 4A*OES/MS | 4A*OES/MS | 4A*OES/MS | 4A*OES/MS | 4A*OES/MS | 4A*OES | 4A*OES/MS | 4A*OES/MS | 4A*MS | 4A*OES/MS | 4A*MS | 4A*OES/MS | 4A*MS | 4A*MS | 4A*OES/MS | 4A*MS | 4A*OES/MS |  | 0
0
| 1 | 1 | 61.38 | 60.7687 | 58.9 | 72 | 70.6227 | 45 | 46.4 | 49.9 | 62.6 | 59.3 | 62.7 | 57.5 | 61.6 | 59.0918 | 57.4 | 68.9 | 50 | 54.9 | 49.4 | 52.4 | 54.2 | 55.9 | 48 | 50.5 | 60.1 |  | 1
| 1 | 2 | 60.75 | 59.1273 | 58.5 | 70 | 47.574 | 45 | 46.4 | 45.9 | 59.7 | 63.3 | 63.2 | 56.2 | 64.4 | 56.5947 | 56.6 | 68.8 | 50.1 | 52 | 51.1 | 51.5 | 54.4 | 57.6 | 48 | 50.4 | 61.1 |  | 18
| 1 | 3 | 59.64 | 61.7761 | 59.9 | 71 | 49.257 | 47 | 44.5 | 46.7 | 61.7 | 58.7 | 62.5 | 61.2 | 63.1 | 57.8846 | 58.5 | 67.3 | 49 | 52.6 | 52.1 | 51.7 | 59.5 | 54.5 | 51 | 57.1 | 58.1 |  | 16
| 1 | 4 | 60.71 | 57.6611 | 60.8 | 75 | 51.1687 | 44 | 43.7 | 43.9 | 60.4 | 63.9 | 58.6 | 58.1 | 62.1 | 55.3066 | 55.4 | 69.5 | 47.3 | 54.1 | 51.6 | 50.6 | 65.9 | 53.9 | 49 | 52.5 | 57.4 |  | 56.1851
| 1 | 5 | 59.27 | 57.7836 | 63.7 | 70 | 48.8806 | 45 | 45.4 | 49.3 | 59.8 | 61.8 | 61.2 | 56.6 | 60.7 | 54.6331 | 56.9 | 71.1 | 47.7 | 51 | 52.3 | 53.7 | 55.6 | 52.1 | 49 | 49.7 | 56 |  | 71
| 1 | 6 | 60.25 | 61.1186 | 62.4 | 71 | 57.5729 | 45 | 45.1 | 48.7 | 61 | 70.8 | 61 | 59.5 | 61 | 57.9779 | 59.4 | 71.2 | 47.1 | 51.8 | 53.6 | 50.6 | 53.3 | 52.6 | 48 | 58.7 | 57.8
| Mean |  | 60.3333 | 59.7059 | 60.7 | 71.5 | 54.1793 | 45.1667 | 45.25 | 47.4 | 60.8667 | 62.9667 | 61.5333 | 58.1833 | 62.15 | 56.9148 | 57.3667 | 69.4667 | 48.5333 | 52.7333 | 51.6833 | 51.75 | 57.15 | 54.4333 | 48.8333 | 53.15 | 58.4167
| Median |  | 60.48 | 59.948 | 60.35 | 71 | 50.2129 | 45 | 45.25 | 47.7 | 60.7 | 62.55 | 61.85 | 57.8 | 61.85 | 57.2396 | 57.15 | 69.2 | 48.35 | 52.3 | 51.85 | 51.6 | 55 | 54.2 | 48.5 | 51.5 | 57.95
| Std Dev. |  | 0.77837 | 1.7676 | 2.0308 | 1.8708 | 8.7966 | 0.98319 | 1.0635 | 2.3039 | 1.1343 | 4.367 | 1.6777 | 1.8841 | 1.3925 | 1.7149 | 1.4208 | 1.4922 | 1.3486 | 1.4828 | 1.3992 | 1.1777 | 4.8078 | 2.0627 | 1.169 | 3.8292 | 1.8649
| Rel.Std.Dev. |  | 1.29% | 2.961% | 3.346% | 2.617% | 16.24% | 2.177% | 2.35% | 4.861% | 1.864% | 6.935% | 2.726% | 3.238% | 2.241% | 3.013% | 2.477% | 2.148% | 2.779% | 2.812% | 2.707% | 2.276% | 8.413% | 3.789% | 2.394% | 7.205% | 3.192%
| PDM3 |  | 7.383% | 6.266% | 8.036% | 27.26% | -3.57% | -19.61% | -19.46% | -15.64% | 8.332% | 12.07% | 9.519% | 3.556% | 10.62% | 1.299% | 2.103% | 23.64% | -13.62% | -6.144% | -8.012% | -7.894% | 1.717% | -3.118% | -13.08% | -5.402% | 3.972%
| Z-Score (Absolute) |  | 0.49 | 0.39 | 0.55 | 2.21 | 0.46 | 1.84 | 1.83 | 1.5 | 0.57 | 0.89 | 0.67 | 0.16 | 0.77 | 0.04 | 0.03 | 1.89 | 1.33 | 0.68 | 0.84 | 0.83 | 0 | 0.42 | 1.28 | 0.62 | 0.19
Note on C17: Z-Scores have been calculated inclusive of individual outliers. In general, laboratory batches are rejected if Z-Score > 2.5.
Note on C36: Z-Scores have been calculated inclusive of individual outliers. In general, laboratory batches are rejected if Z-Score > 2.5.
Note on C54: Z-Scores have been calculated inclusive of individual outliers. In general, laboratory batches are rejected if Z-Score > 2.5.
Note on C72: Z-Scores have been calculated inclusive of individual outliers. In general, laboratory batches are rejected if Z-Score > 2.5.
Note on C90: Z-Scores have been calculated inclusive of individual outliers. In general, laboratory batches are rejected if Z-Score > 2.5.
Note on C108: Z-Scores have been calculated inclusive of individual outliers. In general, laboratory batches are rejected if Z-Score > 2.5.
Note on C127: Z-Scores have been calculated inclusive of individual outliers. In general, laboratory batches are rejected if Z-Score > 2.5.
Note on C145: Z-Scores have been calculated inclusive of individual outliers. In general, laboratory batches are rejected if Z-Score > 2.5.
Note on C163: Z-Scores have been calculated inclusive of individual outliers. In general, laboratory batches are rejected if Z-Score > 2.5.
Note on C182: Z-Scores have been calculated inclusive of individual outliers. In general, laboratory batches are rejected if Z-Score > 2.5.
Note on C200: Z-Scores have been calculated inclusive of individual outliers. In general, laboratory batches are rejected if Z-Score > 2.5.
Note on C218: Z-Scores have been calculated inclusive of individual outliers. In general, laboratory batches are rejected if Z-Score > 2.5.
Note on C236: Z-Scores have been calculated inclusive of individual outliers. In general, laboratory batches are rejected if Z-Score > 2.5.
Note on C255: Z-Scores have been calculated inclusive of individual outliers. In general, laboratory batches are rejected if Z-Score > 2.5.
Note on C273: Z-Scores have been calculated inclusive of individual outliers. In general, laboratory batches are rejected if Z-Score > 2.5.
Note on C291: Z-Scores have been calculated inclusive of individual outliers. In general, laboratory batches are rejected if Z-Score > 2.5.
Note on C309: Z-Scores have been calculated inclusive of individual outliers. In general, laboratory batches are rejected if Z-Score > 2.5.
Note on C327: Z-Scores have been calculated inclusive of individual outliers. In general, laboratory batches are rejected if Z-Score > 2.5.
Note on C345: Z-Scores have been calculated inclusive of individual outliers. In general, laboratory batches are rejected if Z-Score > 2.5.
Note on C364: Z-Scores have been calculated inclusive of individual outliers. In general, laboratory batches are rejected if Z-Score > 2.5.
Note on C383: Z-Scores have been calculated inclusive of individual outliers. In general, laboratory batches are rejected if Z-Score > 2.5.
Note on C401: Z-Scores have been calculated inclusive of individual outliers. In general, laboratory batches are rejected if Z-Score > 2.5.
Note on C420: Z-Scores have been calculated inclusive of individual outliers. In general, laboratory batches are rejected if Z-Score > 2.5.
Note on C438: Z-Scores have been calculated inclusive of individual outliers. In general, laboratory batches are rejected if Z-Score > 2.5.
Note on C456: Z-Scores have been calculated inclusive of individual outliers. In general, laboratory batches are rejected if Z-Score > 2.5.
Note on C474: Z-Scores have been calculated inclusive of individual outliers. In general, laboratory batches are rejected if Z-Score > 2.5.
Note on C492: Z-Scores have been calculated inclusive of individual outliers. In general, laboratory batches are rejected if Z-Score > 2.5.
Note on C510: Z-Scores have been calculated inclusive of individual outliers. In general, laboratory batches are rejected if Z-Score > 2.5.
Note on C528: Z-Scores have been calculated inclusive of individual outliers. In general, laboratory batches are rejected if Z-Score > 2.5.
Note on C547: Z-Scores have been calculated inclusive of individual outliers. In general, laboratory batches are rejected if Z-Score > 2.5.
Note on C565: Z-Scores have been calculated inclusive of individual outliers. In general, laboratory batches are rejected if Z-Score > 2.5.
Note on C583: Z-Scores have been calculated inclusive of individual outliers. In general, laboratory batches are rejected if Z-Score > 2.5.
Note on C602: Z-Scores have been calculated inclusive of individual outliers. In general, laboratory batches are rejected if Z-Score > 2.5.
Note on C620: Z-Scores have been calculated inclusive of individual outliers. In general, laboratory batches are rejected if Z-Score > 2.5.
Note on C639: Z-Scores have been calculated inclusive of individual outliers. In general, laboratory batches are rejected if Z-Score > 2.5.
Note on C658: Z-Scores have been calculated inclusive of individual outliers. In general, laboratory batches are rejected if Z-Score > 2.5.
Note on C676: Z-Scores have been calculated inclusive of individual outliers. In general, laboratory batches are rejected if Z-Score > 2.5.
Note on C694: Z-Scores have been calculated inclusive of individual outliers. In general, laboratory batches are rejected if Z-Score > 2.5.
Note on C712: Z-Scores have been calculated inclusive of individual outliers. In general, laboratory batches are rejected if Z-Score > 2.5.
Note on C731: Z-Scores have been calculated inclusive of individual outliers. In general, laboratory batches are rejected if Z-Score > 2.5.
Note on C749: Z-Scores have been calculated inclusive of individual outliers. In general, laboratory batches are rejected if Z-Score > 2.5.
Note on C767: Z-Scores have been calculated inclusive of individual outliers. In general, laboratory batches are rejected if Z-Score > 2.5.
Note on C785: Z-Scores have been calculated inclusive of individual outliers. In general, laboratory batches are rejected if Z-Score > 2.5.
Note on C804: Z-Scores have been calculated inclusive of individual outliers. In general, laboratory batches are rejected if Z-Score > 2.5.
Note on C823: Z-Scores have been calculated inclusive of individual outliers. In general, laboratory batches are rejected if Z-Score > 2.5.
Note on C841: Z-Scores have been calculated inclusive of individual outliers. In general, laboratory batches are rejected if Z-Score > 2.5.
Note on C860: Z-Scores have been calculated inclusive of individual outliers. In general, laboratory batches are rejected if Z-Score > 2.5.
Note on C879: Z-Scores have been calculated inclusive of individual outliers. In general, laboratory batches are rejected if Z-Score > 2.5.
Note on C897: Z-Scores have been calculated inclusive of individual outliers. In general, laboratory batches are rejected if Z-Score > 2.5.
Note on C916: Z-Scores have been calculated inclusive of individual outliers. In general, laboratory batches are rejected if Z-Score > 2.5.
Note on C935: Z-Scores have been calculated inclusive of individual outliers. In general, laboratory batches are rejected if Z-Score > 2.5.
Note on C954: Z-Scores have been calculated inclusive of individual outliers. In general, laboratory batches are rejected if Z-Score > 2.5.
Note on C973: Z-Scores have been calculated inclusive of individual outliers. In general, laboratory batches are rejected if Z-Score > 2.5.
Note on C991: Z-Scores have been calculated inclusive of individual outliers. In general, laboratory batches are rejected if Z-Score > 2.5.
Note on C1010: Z-Scores have been calculated inclusive of individual outliers. In general, laboratory batches are rejected if Z-Score > 2.5.
Note on C1028: Z-Scores have been calculated inclusive of individual outliers. In general, laboratory batches are rejected if Z-Score > 2.5.
Note on C1047: Z-Scores have been calculated inclusive of individual outliers. In general, laboratory batches are rejected if Z-Score > 2.5.
Note on C1065: Z-Scores have been calculated inclusive of individual outliers. In general, laboratory batches are rejected if Z-Score > 2.5.
Note on C1083: Z-Scores have been calculated inclusive of individual outliers. In general, laboratory batches are rejected if Z-Score > 2.5.
Note on C1102: Z-Scores have been calculated inclusive of individual outliers. In general, laboratory batches are rejected if Z-Score > 2.5.
Note on C1120: Z-Scores have been calculated inclusive of individual outliers. In general, laboratory batches are rejected if Z-Score > 2.5.
Note on C1138: Z-Scores have been calculated inclusive of individual outliers. In general, laboratory batches are rejected if Z-Score > 2.5.

## Aqua Regia
| Analytical results for Ag in OREAS 288 (Certified Value 0.265 ppm) | [30 empty] | Certified
Ag | Round | Replicate | Lab | Lab | Lab | Lab | Lab | Lab | Lab | Lab | Lab | Lab | Lab | Lab | Lab | Lab | Lab | Lab | Lab | Lab | Lab | Lab | Lab | Lab | Lab | Lab | Lab |  |  |  |  | 1
| No | No | 1.03 | 1.04 | 1.05 | 1.07 | 1.09 | 1.11 | 1.12 | 1.13 | 1.14 | 1.15 | 1.16 | 1.17 | 1.18 | 1.19 | 1.20 | 1.21 | 1.22 | 1.23 | 1.24 | 1.25 | 1.27 | 1.29 | 1.30 | 1.31 | 1.32 |  |  |  |  | ppm
|  |  | AR*MS | AR*MS | AR*OES | AR*OES/MS | AR*OES/MS | AR*OES | AR*OES/MS | AR*MS | AR*MS | AR*MS | AR*MS | AR*MS | AR*MS | AR*OES/MS | AR*OES/MS | AR*OES/MS | AR*OES/MS | AR*OES/MS | AR*MS | AR*MS | AR*MS | AR*MS | AR*OES | AR*MS | AR*OES/MS |  |  |  |  | 3
|  |  | 0.2g | 01g | 0.2g | 0.25g | 0.5g | 0.5g | 0.5g | 0.5g | 0.5g | 0.5g | 0.5g | 0.5g | 0.5g | 01g | 0.25g | 0.25g | 01g | 0.5g | 15g | 0.25g | 01g | 0.5g | 0.2g | 0.5g | 0.25g |  |  |  |  | 3
| 1 | 1 | 0.2977 | 0.29 | 1.1961 | < 1 | 0.273 | < 0.5 | < 0.3 | 0.222 | 0.25 | 0.27 | 0.28 | 0.27 | 0.27 | 0.2663 | 0.2 | 0.25 | 0.16 | 0.24 | 0.257 | 0.26 | 0.24 | 0.28 | < 2 | 0.4 | 0.3 |  |  |  |  | 1
| 1 | 2 | 0.28592 | 0.28 | 1.1369 | < 1 | 0.27 | < 0.5 | < 0.3 | 0.222 | 0.26 | 0.28 | 0.27 | 0.26 | 0.26 | 0.27861 | 0.2 | 0.25 | 0.18 | 0.26 | 0.25 | 0.27 | 0.25 | 0.28 | < 2 | 0.409 | 0.3 |  |  |  |  | 22
| 1 | 3 | 0.29466 | 0.29 | 0.91191 | < 1 | 0.255 | < 0.5 | < 0.3 | 0.222 | 0.26 | 0.27 | 0.28 | 0.27 | 0.25 | 0.27962 | 0.2 | 0.26 | 0.18 | 0.26 | 0.257 | 0.27 | 0.24 | 0.28 | < 2 | 0.51 | 0.29 |  |  |  |  | 16
| 1 | 4 | 0.26929 | 0.26 | 1.0214 | 1.5 | 0.254 | < 0.5 | < 0.3 | 0.182 | 0.25 | 0.28 | 0.28 | 0.27 | 0.27 | 0.27016 | 0.2 | 0.23 | 0.18 | 0.27 | 0.243 | 0.27 | 0.24 | 0.28 | < 2 | 0.49 | 0.31 |  |  |  |  | 0.26462
| 1 | 5 | 0.27127 | 0.27 | 1.2297 | < 1 | 0.265 | < 0.5 | < 0.3 | 0.202 | 0.25 | 0.28 | 0.25 | 0.26 | 0.27 | 0.26969 | 0.2 | 0.27 | 0.16 | 0.27 | 0.243 | 0.27 | 0.24 | 0.28 | < 2 | 0.387 | 0.3 |  |  |  |  | 73
| 1 | 6 | 0.26911 | 0.31 | 0.91218 | < 1 | 0.263 | < 0.5 | < 0.3 | 0.232 | 0.24 | 0.26 | 0.26 | 0.25 | 0.28 | 0.26372 | 0.2 | 0.26 | 0.17 | 0.26 | 0.258 | 0.27 | 0.23 | 0.27 | < 2 | 0.43 | 0.29
| Mean |  | 0.28133 | 0.28333 | 1.068 | 1.5 | 0.26333 |  |  | 0.21367 | 0.25167 | 0.27333 | 0.27 | 0.26333 | 0.26667 | 0.27135 | 0.2 | 0.25333 | 0.17167 | 0.26 | 0.25133 | 0.26833 | 0.24 | 0.27833 |  | 0.43767 | 0.29833
| Median |  | 0.2786 | 0.285 | 1.0791 | 1.5 | 0.264 |  |  | 0.222 | 0.25 | 0.275 | 0.275 | 0.265 | 0.27 | 0.26992 | 0.2 | 0.255 | 0.175 | 0.26 | 0.2535 | 0.27 | 0.24 | 0.28 |  | 0.4195 | 0.3
| Std Dev. |  | 0.013134 | 0.017512 | 0.14007 |  | 0.0077115 |  |  | 0.018348 | 0.0075277 | 0.008165 | 0.012649 | 0.008165 | 0.010328 | 0.0064648 | 3.0405e-17 | 0.013663 | 0.0098319 | 0.010954 | 0.0070616 | 0.0040825 | 0.0063246 | 0.0040825 |  | 0.05067 | 0.0075277
| Rel.Std.Dev. |  | 4.668% | 6.181% | 13.11% |  | 2.928% |  |  | 8.587% | 2.991% | 2.987% | 4.685% | 3.101% | 3.873% | 2.383% | 1.52e-14% | 5.393% | 5.727% | 4.213% | 2.81% | 1.521% | 2.635% | 1.467% |  | 11.58% | 2.523%
| PDM3 |  | 6.314% | 7.073% | 303.6% | 466.9% | -0.4855% |  |  | -19.25% | -4.894% | 3.294% | 2.034% | -0.4855% | 0.7742% | 2.543% | -24.42% | -4.265% | -35.13% | -1.745% | -5.02% | 1.404% | -9.303% | 5.183% |  | 65.4% | 12.74%
| Z-Score (Absolute) |  | 0.59 | 0.67 | 34.09 | 17 | 0.18 | 0.75 | 5 | 2.29 | 0.67 | 0.25 | 0.11 | 0.18 | 0.04 | 0.16 | NA | 0.6 | 4.08 | 0.32 | 0.69 | 0.04 | 1.17 | 0.46 | 31.2 | 7.25 | 1.31
Results from laboratory 1.20 were removed due to their 0.1 ppm reading resolution.
| Analytical results for Al in OREAS 288 (Certified Value 1.31 wt.%) | [30 empty] | Certified
Al | Round | Replicate | Lab | Lab | Lab | Lab | Lab | Lab | Lab | Lab | Lab | Lab | Lab | Lab | Lab | Lab | Lab | Lab | Lab | Lab | Lab | Lab | Lab | Lab | Lab | Lab | Lab | Lab |  |  |  | 1
| No | No | 1.03 | 1.04 | 1.07 | 1.09 | 1.10 | 1.11 | 1.13 | 1.14 | 1.15 | 1.16 | 1.17 | 1.18 | 1.19 | 1.20 | 1.21 | 1.22 | 1.23 | 1.24 | 1.25 | 1.26 | 1.27 | 1.28 | 1.29 | 1.30 | 1.31 | 1.32 |  |  |  | wt.%
|  |  | AR*MS | AR*OES | AR*OES/MS | AR*OES/MS | AR*OES | AR*OES | AR*MS | AR*MS | AR*MS | AR*MS | AR*MS | AR*MS | AR*OES/MS | AR*OES/MS | AR*OES/MS | AR*OES/MS | AR*OES/MS | AR*MS | AR*OES | AR*OES | AR*MS | AR*OES/MS | AR*OES | AR*OES | AR*MS | AR*OES/MS |  |  |  | 2
|  |  | 0.2g | 01g | 0.25g | 0.5g | 0.5g | 0.5g | 0.5g | 0.5g | 0.5g | 0.5g | 0.5g | 0.5g | 01g | 0.25g | 0.25g | 01g | 0.5g | 15g | 0.25g | 01g | 01g | 0.5g | 0.5g | 0.2g | 0.5g | 0.25g |  |  |  | 3
| 1 | 1 | 1.2474 | 1.2884 | 1.4985 | 1.19 | 1.4509 | 1.43 | 1.28 | 1.25 | 1.3 | 1.26 | 1.34 | 1.31 | 1.3255 | 1.39 | 1.25 | 1.43 | 1.13 | 1.28 | 1.23 | 1.2452 | 1.3556 | 1.627 | 1.413 | 1.486 | 1.39 | 1.4 |  |  |  | 1
| 1 | 2 | 1.241 | 1.2982 | 1.481 | 1.12 | 1.4289 | 1.42 | 1.31 | 1.23 | 1.29 | 1.28 | 1.35 | 1.31 | 1.3444 | 1.33 | 1.26 | 1.43 | 1.12 | 1.29 | 1.22 | 1.2571 | 1.3895 | 1.545 | 1.434 | 1.397 | 1.16 | 1.4 |  |  |  | 0
| 1 | 3 | 1.2615 | 1.3252 | 1.4498 | 1.11 | 1.4966 | 1.41 | 1.29 | 1.24 | 1.29 | 1.24 | 1.36 | 1.19 | 1.3104 | 1.29 | 1.24 | 1.49 | 1.1 | 1.29 | 1.22 | 1.2242 | 1.36 | 1.438 | 1.413 | 1.588 | 1.35 | 1.39 |  |  |  | 16
| 1 | 4 | 1.2806 | 1.2881 | 1.4691 | 1.08 | 1.4686 | 1.43 | 1.24 | 1.25 | 1.3 | 1.25 | 1.36 | 1.29 | 1.3373 | 1.38 | 1.25 | 1.47 | 1.14 | 1.29 | 1.22 | 1.2403 | 1.3573 | 1.515 | 1.45 | 1.603 | 1.3 | 1.43 |  |  |  | 1.3089
| 1 | 5 | 1.2586 | 1.2381 | 1.4184 | 1.08 | 1.477 | 1.43 | 1.18 | 1.26 | 1.28 | 1.25 | 1.33 | 1.32 | 1.3308 | 1.37 | 1.28 | 1.43 | 1.08 | 1.29 | 1.21 | 1.2619 | 1.3961 | 1.455 | 1.461 | 1.587 | 1.21 | 1.37 |  |  |  | 74
| 1 | 6 | 1.2699 | 1.3125 | 1.4433 | 1.06 | 1.5053 | 1.42 | 1.22 | 1.25 | 1.28 | 1.25 | 1.33 | 1.18 | 1.302 | 1.36 | 1.26 | 1.42 | 1.12 | 1.31 | 1.2 | 1.2522 | 1.3889 | 1.456 | 1.482 | 1.649 | 1.3 | 1.42
| Mean |  | 1.2598 | 1.2917 | 1.46 | 1.1067 | 1.4712 | 1.4233 | 1.2533 | 1.2467 | 1.29 | 1.255 | 1.345 | 1.2667 | 1.3251 | 1.3533 | 1.2567 | 1.445 | 1.115 | 1.2917 | 1.2167 | 1.2468 | 1.3746 | 1.506 | 1.4422 | 1.5517 | 1.285 | 1.4017
| Median |  | 1.26 | 1.2933 | 1.4594 | 1.095 | 1.4728 | 1.425 | 1.26 | 1.25 | 1.29 | 1.25 | 1.345 | 1.3 | 1.3282 | 1.365 | 1.255 | 1.43 | 1.12 | 1.29 | 1.22 | 1.2487 | 1.3744 | 1.4855 | 1.442 | 1.5875 | 1.3 | 1.4
| Std Dev. |  | 0.014456 | 0.02998 | 0.028707 | 0.046332 | 0.02846 | 0.008165 | 0.048854 | 0.010328 | 0.0089443 | 0.013784 | 0.013784 | 0.064083 | 0.016136 | 0.037238 | 0.013663 | 0.028107 | 0.021679 | 0.0098319 | 0.010328 | 0.013556 | 0.018773 | 0.072067 | 0.027462 | 0.092641 | 0.085965 | 0.02137
| Rel.Std.Dev. |  | 1.147% | 2.321% | 1.966% | 4.187% | 1.934% | 0.5737% | 3.898% | 0.8284% | 0.6934% | 1.098% | 1.025% | 5.059% | 1.218% | 2.752% | 1.087% | 1.945% | 1.944% | 0.7612% | 0.8489% | 1.087% | 1.366% | 4.785% | 1.904% | 5.97% | 6.69% | 1.525%
| PDM3 |  | -3.751% | -1.312% | 11.54% | -15.45% | 12.4% | 8.741% | -4.247% | -4.756% | -1.446% | -4.119% | 2.756% | -3.228% | 1.234% | 3.393% | -3.992% | 10.4% | -14.82% | -1.318% | -7.048% | -4.745% | 5.015% | 15.06% | 10.18% | 18.55% | -1.828% | 7.086%
| Z-Score (Absolute) |  | 0.37 | 0 | 1.98 | 2.17 | 2.11 | 1.54 | 0.45 | 0.53 | 0.02 | 0.43 | 0.63 | 0.29 | 0.39 | 0.72 | 0.41 | 1.8 | 2.07 | 0 | 0.88 | 0.53 | 0.97 | 2.51 | 1.77 | 3.05 | 0.08 | 1.29
| Analytical results for As in OREAS 288 (Certified Value 150 ppm) | [30 empty] | Certified
As | Round | Replicate | Lab | Lab | Lab | Lab | Lab | Lab | Lab | Lab | Lab | Lab | Lab | Lab | Lab | Lab | Lab | Lab | Lab | Lab | Lab | Lab | Lab | Lab | Lab | Lab | Lab | Lab | Lab | Lab | Lab | 1
| No | No | 1.02 | 1.03 | 1.04 | 1.05 | 1.07 | 1.09 | 1.10 | 1.11 | 1.12 | 1.13 | 1.14 | 1.15 | 1.16 | 1.17 | 1.18 | 1.19 | 1.20 | 1.21 | 1.22 | 1.23 | 1.24 | 1.25 | 1.26 | 1.27 | 1.28 | 1.29 | 1.30 | 1.31 | 1.32 | ppm
|  |  | AR*OES | AR*MS | AR*MS | AR*OES | AR*OES/MS | AR*OES/MS | AR*OES | AR*OES | AR*OES/MS | AR*MS | AR*MS | AR*MS | AR*MS | AR*MS | AR*MS | AR*OES/MS | AR*OES/MS | AR*OES/MS | AR*OES/MS | AR*OES/MS | AR*MS | AR*MS | AR*OES | AR*MS | AR*OES/MS | AR*OES | AR*OES | AR*MS | AR*OES/MS | 0
|  |  | 0.25g | 0.2g | 01g | 0.2g | 0.25g | 0.5g | 0.5g | 0.5g | 0.5g | 0.5g | 0.5g | 0.5g | 0.5g | 0.5g | 0.5g | 01g | 0.25g | 0.25g | 01g | 0.5g | 15g | 0.25g | 01g | 01g | 0.5g | 0.5g | 0.2g | 0.5g | 0.25g | 0
| 1 | 1 | 194.5 | 148.7794 | 161 | 162.067 | 139.7992 | 157 | 147.0578 | 147 | 119 | 155.6 | 155.5 | 157 | 153 | 159.5 | 150 | 140.7791 | 146.9 | 148 | 151 | 146 | 155.6 | 156 | 147 | 159 | 121.9 | 147 | 126.2 | 171 | 150 | 1
| 1 | 2 | 144.46 | 153.0251 | 160 | 158.287 | 135.8522 | 155 | 135.3269 | 145 | 131.3 | 158.7 | 156.5 | 155.5 | 153.5 | 158.5 | 146.5 | 144.0632 | 147.5 | 146 | 150 | 144 | 149.2 | 153 | 146 | 158 | 133.86 | 149 | 118 | 151 | 148 | 12
| 1 | 3 | 143.81 | 154.2844 | 159 | 156.332 | 136.9889 | 153 | 154.1877 | 146 | 120.9 | 156.5 | 154 | 154.5 | 149.5 | 159 | 148.5 | 150.3778 | 145.1 | 146 | 150 | 147 | 150.3 | 154 | 143 | 156 | 121.24 | 144 | 144.1 | 161 | 146 | 16
| 1 | 4 | 143.66 | 155.0893 | 155 | 150.87 | 137 | 153 | 137.1666 | 147 | 113.2 | 148.9 | 154 | 155.5 | 151 | 159 | 147.5 | 149.0112 | 147.1 | 141 | 152 | 150 | 150.7 | 153 | 145 | 154 | 130.68 | 152 | 140.7 | 161 | 151 | 150.1473
| 1 | 5 | 143.57 | 149.9192 | 159 | 155.725 | 137.5285 | 149 | 143.3054 | 146 | 116.4 | 143.4 | 156 | 153.5 | 148.5 | 154 | 150 | 143.5534 | 143.9 | 147 | 148 | 149 | 146.4 | 157 | 147 | 156 | 121.48 | 147 | 146.1 | 162 | 144 | 75
| 1 | 6 | 143.31 | 154.3725 | 161 | 155.32 | 137.0343 | 149 | 146.9606 | 147 | 116.8 | 148.3 | 153 | 149 | 150.5 | 156.5 | 149 | 149.8276 | 145.1 | 143 | 151 | 146 | 152.4 | 153 | 145 | 157 | 126.78 | 146 | 150.7 | 161 | 151
| Mean |  | 152.2183 | 152.5783 | 159.1667 | 156.4335 | 137.3672 | 152.6667 | 144.0008 | 146.3333 | 119.6 | 151.9 | 154.8333 | 154.1667 | 151 | 157.75 | 148.5833 | 146.2687 | 145.9333 | 145.1667 | 150.3333 | 147 | 150.7667 | 154.3333 | 145.5 | 156.6667 | 125.99 | 147.5 | 137.6333 | 161.1667 | 148.3333
| Median |  | 143.735 | 153.6547 | 159.5 | 156.0285 | 137.0172 | 153 | 145.133 | 146.5 | 117.9 | 152.25 | 154.75 | 155 | 150.75 | 158.75 | 148.75 | 146.5372 | 146 | 146 | 150.5 | 146.5 | 150.5 | 153.5 | 145.5 | 156.5 | 124.34 | 147 | 142.4 | 161 | 149
| Std Dev. |  | 20.7173 | 2.613 | 2.2286 | 3.6845 | 1.3133 | 3.2042 | 6.9901 | 0.8165 | 6.2925 | 5.9211 | 1.3663 | 2.7869 | 1.9494 | 2.1154 | 1.3934 | 3.9861 | 1.4334 | 2.6394 | 1.3663 | 2.1909 | 3.0911 | 1.7512 | 1.5166 | 1.7512 | 5.3701 | 2.7386 | 12.7266 | 6.3377 | 2.8752
| Rel.Std.Dev. |  | 13.61% | 1.713% | 1.4% | 2.355% | 0.9561% | 2.099% | 4.854% | 0.558% | 5.261% | 3.898% | 0.8824% | 1.808% | 1.291% | 1.341% | 0.9378% | 2.725% | 0.9822% | 1.818% | 0.9088% | 1.49% | 2.05% | 1.135% | 1.042% | 1.118% | 4.262% | 1.857% | 9.247% | 3.932% | 1.938%
| PDM3 |  | 1.379% | 1.619% | 6.007% | 4.187% | -8.512% | 1.678% | -4.094% | -2.54% | -20.34% | 1.167% | 3.121% | 2.677% | 0.5679% | 5.063% | -1.042% | -2.583% | -2.807% | -3.317% | 0.1239% | -2.096% | 0.4125% | 2.788% | -3.095% | 4.342% | -16.09% | -1.763% | -8.334% | 7.339% | -1.208%
| Z-Score (Absolute) |  | 0.31 | 0.37 | 1.47 | 1.01 | 2.15 | 0.39 | 1.05 | 0.66 | 5.1 | 0.26 | 0.75 | 0.64 | 0.11 | 1.23 | 0.29 | 0.67 | 0.73 | 0.86 | 0 | 0.55 | 0.07 | 0.66 | 0.8 | 1.05 | 4.04 | 0.47 | 2.11 | 1.8 | 0.33
| Analytical results for B in OREAS 288 (Certified Value 50 ppm) | [30 empty] | Certified
B | Round | Replicate | Lab | Lab | Lab | Lab | Lab | Lab | Lab | Lab | Lab | Lab | Lab | Lab | Lab | Lab | Lab | Lab | Lab | Lab | Lab | [10 empty] | 1
| No | No | 1.03 | 1.04 | 1.09 | 1.10 | 1.11 | 1.13 | 1.14 | 1.15 | 1.16 | 1.17 | 1.18 | 1.19 | 1.21 | 1.23 | 1.24 | 1.26 | 1.27 | 1.28 | 1.32 | [10 empty] | ppm
|  |  | AR*MS | AR*OES | AR*OES/MS | AR*OES | AR*OES | AR*MS | AR*MS | AR*MS | AR*MS | AR*MS | AR*MS | AR*OES/MS | AR*OES/MS | AR*OES/MS | AR*MS | AR*OES | AR*MS | AR*OES/MS | AR*OES/MS | [10 empty] | 0
|  |  | 0.2g | 01g | 0.5g | 0.5g | 0.5g | 0.5g | 0.5g | 0.5g | 0.5g | 0.5g | 0.5g | 01g | 0.25g | 0.5g | 15g | 01g | 01g | 0.5g | 0.25g | [10 empty] | 0
| 1 | 1 | 58.7274 | 47 | 52 | 34.7273 | 71 | 33 | 50 | 50 | 50 | 50 | 40 | 38.0535 | 30 | 54 | 47 | 58 | 54 | 65.69 | 50 | [10 empty] | 1
| 1 | 2 | 58.264 | 47 | 50 | 37.2527 | 71 | 34 | 50 | 50 | 50 | 60 | 40 | 39.9145 | 29 | 56 | 46 | 56 | 54 | 68.63 | 50 | [10 empty] | 1
| 1 | 3 | 59.7724 | 47 | 52 | 36.6138 | 71 | 34 | 50 | 50 | 50 | 60 | 50 | 38.2454 | 29 | 56 | 47 | 56 | 60 | 69.93 | 49 | [10 empty] | 16
| 1 | 4 | 60.7757 | 46 | 50 | 34.2281 | 72 | 32 | 50 | 50 | 50 | 60 | 40 | 38.0337 | 30 | 57 | 47 | 57 | 61 | 70.03 | 51 | [10 empty] | 50.0694
| 1 | 5 | 58.8629 | 46 | 49 | 35.8464 | 71 | 31 | 50 | 50 | 50 | 50 | 40 | 38.4842 | 31 | 55 | 47 | 59 | 62 | 69.68 | 49 | [10 empty] | 76
| 1 | 6 | 60.0858 | 49 | 49 | 37.331 | 71 | 31 | 50 | 50 | 50 | 50 | 50 | 40.2689 | 30 | 57 | 49 | 58 | 63 | 68.89 | 51
| Mean |  | 59.4147 | 47 | 50.3333 | 35.9999 | 71.1667 | 32.5 | 50 | 50 | 50 | 55 | 43.3333 | 38.8334 | 29.8333 | 55.8333 | 47.1667 | 57.3333 | 59 | 68.8083 | 50
| Median |  | 59.3177 | 47 | 50 | 36.2301 | 71 | 32.5 | 50 | 50 | 50 | 55 | 40 | 38.3648 | 30 | 56 | 47 | 57.5 | 60.5 | 69.285 | 50
| Std Dev. |  | 0.95202 | 1.0954 | 1.3663 | 1.3039 | 0.40825 | 1.3784 | 0 | 0 | 0 | 5.4772 | 5.164 | 0.99447 | 0.75277 | 1.169 | 0.98319 | 1.2111 | 4 | 1.6293 | 0.89443
| Rel.Std.Dev. |  | 1.602% | 2.331% | 2.714% | 3.622% | 0.5737% | 4.241% | 0% | 0% | 0% | 9.959% | 11.92% | 2.561% | 2.523% | 2.094% | 2.085% | 2.112% | 6.78% | 2.368% | 1.789%
| PDM3 |  | 18.66% | -6.13% | 0.5271% | -28.1% | 42.14% | -35.09% | -0.1386% | -0.1386% | -0.1386% | 9.848% | -13.45% | -22.44% | -40.42% | 11.51% | -5.797% | 14.51% | 17.84% | 37.43% | -0.1386%
| Z-Score (Absolute) |  | 0.95 | 0.3 | 0.03 | 1.42 | 2.14 | 1.77 | 0 | 0 | 0 | 0.51 | 0.67 | 1.13 | 2.04 | 0.59 | 0.29 | 0.74 | 0.91 | 1.9 | 0
| Analytical results for Ba in OREAS 288 (Indicative Value 170 ppm) | [30 empty] | Indicative
Ba | Round | Replicate | Lab | Lab | Lab | Lab | Lab | Lab | Lab | Lab | Lab | Lab | Lab | Lab | Lab | Lab | Lab | Lab | Lab | Lab | Lab | Lab | Lab | Lab | Lab | Lab | Lab | Lab | Lab |  |  | 1
| No | No | 1.03 | 1.04 | 1.05 | 1.07 | 1.09 | 1.10 | 1.11 | 1.13 | 1.14 | 1.15 | 1.16 | 1.17 | 1.18 | 1.19 | 1.20 | 1.21 | 1.22 | 1.23 | 1.24 | 1.25 | 1.26 | 1.27 | 1.28 | 1.29 | 1.30 | 1.31 | 1.32 |  |  | ppm
|  |  | AR*MS | AR*MS | AR*OES | AR*OES/MS | AR*OES/MS | AR*OES | AR*OES | AR*MS | AR*MS | AR*MS | AR*MS | AR*MS | AR*MS | AR*OES/MS | AR*OES/MS | AR*OES/MS | AR*OES/MS | AR*OES/MS | AR*MS | AR*OES | AR*OES | AR*MS | AR*OES/MS | AR*OES | AR*OES | AR*MS | AR*OES/MS |  |  | 0
|  |  | 0.2g | 01g | 0.2g | 0.25g | 0.5g | 0.5g | 0.5g | 0.5g | 0.5g | 0.5g | 0.5g | 0.5g | 0.5g | 01g | 0.25g | 0.25g | 01g | 0.5g | 15g | 0.25g | 01g | 01g | 0.5g | 0.5g | 0.2g | 0.5g | 0.25g |  |  | 0
| 1 | 1 | 222.7984 | 132 | 218.2881 | 308.29 | 15.4 | 296.4588 | 37 | 157 | 100 | 120 | 80 | 110 | 70 | 83.2772 | 83 | 244 | 315 | 289 | 43.6 | 259 | 275 | 304 |  | 17 | 281.16 | 40 | 259 |  |  | 1
| 1 | 2 | 218.9908 | 84 | 225.1574 | 291.3322 | 16.2 | 292.7847 | 39 | 158.3 | 110 | 160 | 120 | 90 | 40 | 86.0242 | 88 | 244 | 314 | 286 | 46.4 | 245 | 278 | 304 | 228.28 | 19 | 289.71 | 47 | 257 |  |  | 4
| 1 | 3 | 223.8627 | 90 | 221.9519 | 298.3946 | 17.4 | 299.0896 | 38 | 153.2 | 90 | 150 | 80 | 90 | 110 | 87.0457 | 84 | 231 | 318 | 286 | 32.6 | 237 | 271 | 298 | 244.4 | 20 | 303.03 | 37 | 248 |  |  | 16
| 1 | 4 | 232.4401 | 84 | 232.7299 | 291 | 22.1 | 295.7229 | 39 | 156.2 | 90 | 120 | 150 | 110 | 50 | 83.5676 | 89 | 241 | 319 | 290 | 50.4 | 261 | 276 | 298 | 234.02 | 20 | 286.47 | 40 | 255 |  |  | 169.591
| 1 | 5 | 226.3017 | 41 | 225.4651 | 299.8762 | 22.4 | 299.5923 | 38 | 140.9 | 100 | 110 | 130 | 90 | 50 | 86.6141 | 87 | 242 | 315 | 284 | 34.2 | 250 | 281 | 303 | 224.61 | 18 | 321.93 | 40 | 250 |  |  | 10
| 1 | 6 | 225.7305 | 47 | 221.8514 | 301.8884 | 21.6 | 306.9062 | 38 | 140 | 90 | 130 | 130 | 90 | 120 | 84.4814 | 99 | 244 | 318 | 293 | 39.4 | 256 | 277 | 301 | 224.83 | 19 | 364.59 | 39 | 272
| Mean |  | 225.0207 | 79.6667 | 224.2406 | 298.4636 | 19.1833 | 298.4257 | 38.1667 | 150.9333 | 96.6667 | 131.6667 | 115 | 96.6667 | 73.3333 | 85.1684 | 88.3333 | 241 | 316.5 | 288 | 41.1 | 251.3333 | 276.3333 | 301.3333 | 231.228 | 18.8333 | 307.815 | 40.5 | 256.8333
| Median |  | 224.7966 | 84 | 223.5547 | 299.1354 | 19.5 | 297.7742 | 38 | 154.7 | 95 | 125 | 125 | 90 | 60 | 85.2528 | 87.5 | 243 | 316.5 | 287.5 | 41.5 | 253 | 276.5 | 302 | 228.28 | 19 | 296.37 | 40 | 256
| Std Dev. |  | 4.4684 | 33.001 | 4.915 | 6.5856 | 3.1965 | 4.8315 | 0.75277 | 8.2964 | 8.165 | 19.4079 | 28.8097 | 10.328 | 33.8625 | 1.6098 | 5.7155 | 5.0596 | 2.0736 | 3.2863 | 6.9797 | 9.1797 | 3.3267 | 2.8048 | 8.2873 | 1.169 | 31.4306 | 3.3912 | 8.5186
| Rel.Std.Dev. |  | 1.986% | 41.42% | 2.192% | 2.207% | 16.66% | 1.619% | 1.972% | 5.497% | 8.447% | 14.74% | 25.05% | 10.68% | 46.18% | 1.89% | 6.47% | 2.099% | 0.6552% | 1.141% | 16.98% | 3.652% | 1.204% | 0.9308% | 3.584% | 6.207% | 10.21% | 8.373% | 3.317%
| PDM3 |  | 32.68% | -53.02% | 32.22% | 75.99% | -88.69% | 75.97% | -77.49% | -11% | -43% | -22.36% | -32.19% | -43% | -56.76% | -49.78% | -47.91% | 42.11% | 86.63% | 69.82% | -75.77% | 48.2% | 62.94% | 77.68% | 36.34% | -88.89% | 81.5% | -76.12% | 51.44%
| Z-Score (Absolute) |  | 0.5 | 0.48 | 0.49 | 0.99 | 0.88 | 0.99 | 0.76 | 0 | 0.36 | 0.13 | 0.24 | 0.36 | 0.52 | 0.44 | 0.42 | 0.6 | 1.11 | 0.92 | 0.74 | 0.67 | 0.84 | 1.01 | 0.54 | 0.89 | 1.05 | 0.74 | 0.71
| Analytical results for Be in OREAS 288 (Certified Value 1.14 ppm) | [30 empty] | Certified
Be | Round | Replicate | Lab | Lab | Lab | Lab | Lab | Lab | Lab | Lab | Lab | Lab | Lab | Lab | Lab | Lab | Lab | Lab | Lab | Lab | Lab | Lab | Lab | Lab | [7 empty] | 1
| No | No | 1.03 | 1.04 | 1.05 | 1.07 | 1.09 | 1.10 | 1.11 | 1.14 | 1.15 | 1.16 | 1.17 | 1.18 | 1.19 | 1.20 | 1.21 | 1.22 | 1.23 | 1.25 | 1.27 | 1.29 | 1.31 | 1.32 | [7 empty] | ppm
|  |  | AR*MS | AR*MS | AR*OES | AR*OES/MS | AR*OES/MS | AR*OES | AR*OES | AR*MS | AR*MS | AR*MS | AR*MS | AR*MS | AR*OES/MS | AR*OES/MS | AR*OES/MS | AR*OES/MS | AR*OES/MS | AR*MS | AR*MS | AR*MS | AR*MS | AR*OES/MS | [7 empty] | 2
|  |  | 0.2g | 01g | 0.2g | 0.25g | 0.5g | 0.5g | 0.5g | 0.5g | 0.5g | 0.5g | 0.5g | 0.5g | 01g | 0.25g | 0.25g | 01g | 0.5g | 0.25g | 01g | 0.5g | 0.5g | 0.25g | [7 empty] | 2
| 1 | 1 | 1.1499 | 1.19 | 1.4101 | 1.4968 | 1 | 1.1672 | < 5 | 1.12 | 1.09 | 1.08 | 1.21 | 1.17 | 1.0245 | 1 | 1.1 | 1.3 | 0.94 | 1.2 | 1.27 | 0.88 | 1.19 | 1.4 | [7 empty] | 1
| 1 | 2 | 1.1693 | 1.25 | 1.3469 | 1.4492 | 1 | 1.2119 | < 5 | 1.1 | 1.1 | 1.09 | 1.22 | 1.16 | 0.98714 | < 1 | 1.1 | 1.2 | 0.9 | 1.2 | 1.29 | 0.9 | 0.8 | 1.4 | [7 empty] | 25
| 1 | 3 | 1.1861 | 1.14 | 1.3967 | 1.5338 | 0.9 | 1.2178 | < 5 | 1.1 | 1.09 | 1.06 | 1.23 | 1.07 | 1.1084 | 1 | 1.1 | 1.3 | 1.05 | 1.2 | 1.24 | 0.88 | 1.09 | 1.3 | [7 empty] | 16
| 1 | 4 | 1.2082 | 1.19 | 1.4523 | 1.38 | 0.9 | 1.2412 | < 5 | 1.12 | 1.1 | 1.08 | 1.24 | 1.14 | 1.0629 | < 1 | 1.1 | 1.2 | 0.91 | 1.2 | 1.21 | 0.87 | 1.07 | 1.3 | [7 empty] | 1.1398
| 1 | 5 | 1.1874 | 1.17 | 1.4362 | 1.5301 | 1 | 1.2558 | < 5 | 1.14 | 1.08 | 1.07 | 1.22 | 1.18 | 1.0823 | 1 | 1.1 | 1.2 | 0.92 | 1.2 | 1.28 | 0.88 | 1.21 | 1.3 | [7 empty] | 77
| 1 | 6 | 1.1466 | 1.27 | 1.3996 | 1.5227 | 0.9 | 1.23 | < 5 | 1.12 | 1.09 | 1.08 | 1.2 | 1.06 | 1.0352 | 1 | 1.1 | 1.2 | 0.99 | 1.2 | 1.31 | 0.86 | 0.86 | 1.4
| Mean |  | 1.1746 | 1.2017 | 1.407 | 1.4854 | 0.95 | 1.2207 |  | 1.1167 | 1.0917 | 1.0767 | 1.22 | 1.13 | 1.0501 | 1 | 1.1 | 1.2333 | 0.95167 | 1.2 | 1.2667 | 0.87833 | 1.0367 | 1.35
| Median |  | 1.1777 | 1.19 | 1.4048 | 1.5097 | 0.95 | 1.2239 |  | 1.12 | 1.09 | 1.08 | 1.22 | 1.15 | 1.049 | 1 | 1.1 | 1.2 | 0.93 | 1.2 | 1.275 | 0.88 | 1.08 | 1.35
| Std Dev. |  | 0.023862 | 0.04916 | 0.036586 | 0.060444 | 0.054772 | 0.030616 |  | 0.015055 | 0.0075277 | 0.010328 | 0.014142 | 0.052154 | 0.043453 | 0 | 2.4324e-16 | 0.05164 | 0.057764 | 0 | 0.036148 | 0.013292 | 0.17014 | 0.054772
| Rel.Std.Dev. |  | 2.031% | 4.091% | 2.6% | 4.069% | 5.766% | 2.508% |  | 1.348% | 0.6896% | 0.9593% | 1.159% | 4.615% | 4.138% | 0% | 2.211e-14% | 4.187% | 6.07% | 0% | 2.854% | 1.513% | 16.41% | 4.057%
| PDM3 |  | 3.055% | 5.431% | 23.44% | 30.33% | -16.65% | 7.096% |  | -2.027% | -4.22% | -5.536% | 7.039% | -0.857% | -7.871% | -12.26% | -3.489% | 8.209% | -16.5% | 5.285% | 11.13% | -22.94% | -9.046% | 18.45%
| Z-Score (Absolute) |  | 0 | 0.2 | 1.7 | 2.28 | 1.64 | 0.34 | 9.71 | 0.42 | 0.61 | 0.72 | 0.33 | 0.33 | 0.91 | NA | 0.55 | 0.43 | 1.63 | 0.19 | 0.67 | 2.17 | 1.01 | 1.28
Results from laboratory 1.20 were removed due to their 1 ppm reading resolution.
| Analytical results for Bi in OREAS 288 (Certified Value 1.12 ppm) | [30 empty] | Certified
Bi | Round | Replicate | Lab | Lab | Lab | Lab | Lab | Lab | Lab | Lab | Lab | Lab | Lab | Lab | Lab | Lab | Lab | Lab | Lab | Lab | Lab | Lab | Lab | Lab | Lab | Lab | Lab |  |  |  |  | 1
| No | No | 1.03 | 1.04 | 1.05 | 1.09 | 1.11 | 1.12 | 1.13 | 1.14 | 1.15 | 1.16 | 1.17 | 1.18 | 1.19 | 1.20 | 1.21 | 1.22 | 1.23 | 1.24 | 1.25 | 1.26 | 1.27 | 1.29 | 1.30 | 1.31 | 1.32 |  |  |  |  | ppm
|  |  | AR*MS | AR*MS | AR*OES | AR*OES/MS | AR*OES | AR*OES/MS | AR*MS | AR*MS | AR*MS | AR*MS | AR*MS | AR*MS | AR*OES/MS | AR*OES/MS | AR*OES/MS | AR*OES/MS | AR*OES/MS | AR*MS | AR*MS | AR*OES | AR*MS | AR*MS | AR*OES | AR*MS | AR*OES/MS |  |  |  |  | 2
|  |  | 0.2g | 01g | 0.2g | 0.5g | 0.5g | 0.5g | 0.5g | 0.5g | 0.5g | 0.5g | 0.5g | 0.5g | 01g | 0.25g | 0.25g | 01g | 0.5g | 15g | 0.25g | 01g | 01g | 0.5g | 0.2g | 0.5g | 0.25g |  |  |  |  | 3
| 1 | 1 | 1.0427 | 1.21 | 1.2649 | 1.15 | < 2 | 1.05 | 1.2 | 0.94 | 0.99 | 1.16 | 1.24 | 1.02 | 1.1424 | 1 | 1.19 | 1 | 1.05 | 1.14 | 1.3 | < 2 | 1.26 | 1.07 | < 0.5 | 1.2 | 1.45 |  |  |  |  | 1
| 1 | 2 | 1.0524 | 1.26 | 1.1488 | 1.1 | < 2 | 0.98 | 1.31 | 1.16 | 1.08 | 1.18 | 1.16 | 1 | 1.1292 | 0.9 | 1.17 | 1.03 | 1.13 | 1.11 | 1.13 | < 2 | 1.02 | 1 | < 0.5 | 1.16 | 1.28 |  |  |  |  | 26
| 1 | 3 | 0.99735 | 1.23 | 1.0306 | 1.08 | < 2 | 1.02 | 1.05 | 2.2 | 0.99 | 1.22 | 1.48 | 1.06 | 1.1403 | 1 | 1.11 | 1.03 | 1.24 | 1.1 | 1.07 | < 2 | 1.1 | 1.15 | < 0.5 | 1.17 | 1.9 |  |  |  |  | 16
| 1 | 4 | 1.0621 | 1.19 | 1.0553 | 1.03 | < 2 | 0.97 | 1.31 | 0.88 | 1.24 | 1.43 | 1.43 | 1.15 | 1.1351 | 1 | 1.11 | 1.02 | 1.28 | 1.09 | 1.05 | < 2 | 1.26 | 1.3 | < 0.5 | 1.18 | 1.26 |  |  |  |  | 1.115
| 1 | 5 | 1.0008 | 1.12 | 1.1267 | 1.15 | < 2 | 1.21 | 1.1 | 0.96 | 0.9 | 0.97 | 1.09 | 1.06 | 1.1676 | 1.1 | 1.15 | 1.02 | 1.12 | 1 | 1 | < 2 | 1.08 | 1.08 | < 0.5 | 1.34 | 1.27 |  |  |  |  | 78
| 1 | 6 | 1.052 | 1.32 | 1.0534 | 1.07 | < 2 | 1.09 | 1.18 | 1.12 | 0.94 | 0.99 | 1.14 | 1.06 | 1.1677 | 1 | 1.12 | 1 | 1.09 | 1.12 | 1.14 | < 2 | 1.14 | 1.03 | < 0.5 | 1.22 | 1.12
| Mean |  | 1.0346 | 1.2217 | 1.1133 | 1.0967 |  | 1.0533 | 1.1917 | 1.21 | 1.0233 | 1.1583 | 1.2567 | 1.0583 | 1.147 | 1 | 1.1417 | 1.0167 | 1.1517 | 1.0933 | 1.115 |  | 1.1433 | 1.105 |  | 1.2117 | 1.38
| Median |  | 1.0474 | 1.22 | 1.091 | 1.09 |  | 1.035 | 1.19 | 1.04 | 0.99 | 1.17 | 1.2 | 1.06 | 1.1414 | 1 | 1.135 | 1.02 | 1.125 | 1.105 | 1.1 |  | 1.12 | 1.075 |  | 1.19 | 1.275
| Std Dev. |  | 0.028176 | 0.067355 | 0.087411 | 0.047188 |  | 0.088694 | 0.10647 | 0.49699 | 0.12209 | 0.16845 | 0.16182 | 0.051543 | 0.01659 | 0.063246 | 0.033714 | 0.013663 | 0.089312 | 0.048854 | 0.10445 |  | 0.098319 | 0.10821 |  | 0.066458 | 0.27546
| Rel.Std.Dev. |  | 2.723% | 5.513% | 7.852% | 4.303% |  | 8.42% | 8.935% | 41.07% | 11.93% | 14.54% | 12.88% | 4.87% | 1.446% | 6.325% | 2.953% | 1.344% | 7.755% | 4.468% | 9.368% |  | 8.599% | 9.793% |  | 5.485% | 19.96%
| PDM3 |  | -7.216% | 9.564% | -0.1587% | -1.646% |  | -5.533% | 6.874% | 8.518% | -8.223% | 3.884% | 12.7% | -5.084% | 2.872% | -10.32% | 2.389% | -8.821% | 3.286% | -1.945% | -0.002205% |  | 2.539% | -0.899% |  | 8.667% | 23.76%
| Z-Score (Absolute) |  | 0.68 | 0.93 | 0 | 0.14 | 0.97 | 0.52 | 0.67 | 0.83 | 0.77 | 0.39 | 1.23 | 0.47 | 0.29 | 0.97 | 0.24 | 0.83 | 0.33 | 0.17 | 0.02 | 0.97 | 0.26 | 0.07 | 7.42 | 0.85 | 2.29
| Analytical results for Ca in OREAS 288 (Certified Value 2.52 wt.%) | [30 empty] | Certified
Ca | Round | Replicate | Lab | Lab | Lab | Lab | Lab | Lab | Lab | Lab | Lab | Lab | Lab | Lab | Lab | Lab | Lab | Lab | Lab | Lab | Lab | Lab | Lab | Lab | Lab | Lab | Lab | Lab | Lab | Lab |  | 1
| No | No | 1.03 | 1.04 | 1.05 | 1.07 | 1.09 | 1.10 | 1.11 | 1.12 | 1.13 | 1.14 | 1.15 | 1.16 | 1.17 | 1.18 | 1.19 | 1.20 | 1.21 | 1.22 | 1.23 | 1.24 | 1.25 | 1.26 | 1.27 | 1.28 | 1.29 | 1.30 | 1.31 | 1.32 |  | wt.%
|  |  | AR*MS | AR*OES | AR*OES | AR*OES/MS | AR*OES/MS | AR*OES | AR*OES | AR*OES/MS | AR*MS | AR*MS | AR*MS | AR*MS | AR*MS | AR*MS | AR*OES/MS | AR*OES/MS | AR*OES/MS | AR*OES/MS | AR*OES/MS | AR*MS | AR*OES | AR*OES | AR*MS | AR*OES/MS | AR*OES | AR*OES | AR*MS | AR*OES/MS |  | 2
|  |  | 0.2g | 01g | 0.2g | 0.25g | 0.5g | 0.5g | 0.5g | 0.5g | 0.5g | 0.5g | 0.5g | 0.5g | 0.5g | 0.5g | 01g | 0.25g | 0.25g | 01g | 0.5g | 15g | 0.25g | 01g | 01g | 0.5g | 0.5g | 0.2g | 0.5g | 0.25g |  | 3
| 1 | 1 | 2.4576 | 2.48 | 2.6868 | 2.721 | 2.55 | 2.5054 | 2.53 | 2.4369 | 2.3265 | 2.51 | 2.42 | 2.49 | 2.59 | 2.47 | 2.1224 | 2.79 | 2.5 | 2.83 | 2.61 | 2.38 | 2.43 | 2.52 | 2.86 | 2.397 | 2.916 | 2.7407 | 2.6 | 2.65 |  | 1
| 1 | 2 | 2.4875 | 2.48 | 2.7413 | 2.5765 | 2.52 | 2.4226 | 2.47 | 2.4435 | 2.3698 | 2.49 | 2.48 | 2.53 | 2.6 | 2.45 | 2.164 | 2.71 | 2.51 | 2.83 | 2.54 | 2.38 | 2.43 | 2.54 | 2.88 | 2.355 | 2.945 | 2.8247 | 2.46 | 2.67 |  | 0
| 1 | 3 | 2.5536 | 2.57 | 2.7312 | 2.6319 | 2.52 | 2.4671 | 2.49 | 2.4153 | 2.3439 | 2.49 | 2.45 | 2.46 | 2.61 | 2.46 | 2.1949 | 2.7 | 2.47 | 2.74 | 2.6 | 2.36 | 2.42 | 2.47 | 2.8 | 2.144 | 2.916 | 3.5107 | 2.65 | 2.65 |  | 16
| 1 | 4 | 2.5268 | 2.47 | 2.7223 | 2.5579 | 2.42 | 2.464 | 2.54 | 2.4442 | 2.2129 | 2.51 | 2.48 | 2.51 | 2.64 | 2.43 | 2.1665 | 2.77 | 2.48 | 2.8 | 2.61 | 2.39 | 2.43 | 2.52 | 2.8 | 2.264 | 2.952 | 3.7597 | 2.62 | 2.71 |  | 2.525
| 1 | 5 | 2.4929 | 2.42 | 2.7374 | 2.6623 | 2.41 | 2.4764 | 2.54 | 2.4311 | 2.1806 | 2.55 | 2.43 | 2.49 | 2.59 | 2.48 | 2.1269 | 2.75 | 2.55 | 2.82 | 2.6 | 2.3 | 2.43 | 2.56 | 2.86 | 2.257 | 2.987 | 3.9217 | 2.62 | 2.61 |  | 79
| 1 | 6 | 2.5301 | 2.62 | 2.7947 | 2.6497 | 2.56 | 2.5663 | 2.51 | 2.4222 | 2.2311 | 2.48 | 2.43 | 2.51 | 2.59 | 2.43 | 2.1976 | 2.7 | 2.5 | 2.81 | 2.58 | 2.36 | 2.42 | 2.54 | 2.9 | 2.255 | 2.995 | 4.3787 | 2.59 | 2.69
| Mean |  | 2.5081 | 2.5067 | 2.7356 | 2.6332 | 2.4967 | 2.4836 | 2.5133 | 2.4322 | 2.2775 | 2.505 | 2.4483 | 2.4983 | 2.6033 | 2.4533 | 2.162 | 2.7367 | 2.5017 | 2.805 | 2.59 | 2.3617 | 2.4267 | 2.525 | 2.85 | 2.2787 | 2.9518 | 3.5227 | 2.59 | 2.6633
| Median |  | 2.5098 | 2.48 | 2.7343 | 2.6408 | 2.52 | 2.4718 | 2.52 | 2.434 | 2.2788 | 2.5 | 2.44 | 2.5 | 2.595 | 2.455 | 2.1652 | 2.73 | 2.5 | 2.815 | 2.6 | 2.37 | 2.43 | 2.53 | 2.86 | 2.2605 | 2.9485 | 3.6352 | 2.61 | 2.66
| Std Dev. |  | 0.034967 | 0.073666 | 0.03494 | 0.059518 | 0.06532 | 0.048464 | 0.028752 | 0.011667 | 0.078798 | 0.0251 | 0.026394 | 0.024014 | 0.019664 | 0.020656 | 0.032178 | 0.038816 | 0.027869 | 0.033912 | 0.026833 | 0.032506 | 0.005164 | 0.030822 | 0.041473 | 0.088554 | 0.033808 | 0.63984 | 0.066933 | 0.035024
| Rel.Std.Dev. |  | 1.394% | 2.939% | 1.277% | 2.26% | 2.616% | 1.951% | 1.144% | 0.4797% | 3.46% | 1.002% | 1.078% | 0.9612% | 0.7553% | 0.842% | 1.488% | 1.418% | 1.114% | 1.209% | 1.036% | 1.376% | 0.2128% | 1.221% | 1.455% | 3.886% | 1.145% | 18.16% | 2.584% | 1.315%
| PDM3 |  | -0.6697% | -0.7258% | 8.341% | 4.286% | -1.122% | -1.638% | -0.4618% | -3.675% | -9.803% | -0.7919% | -3.036% | -1.056% | 3.103% | -2.838% | -14.37% | 8.383% | -0.9239% | 11.09% | 2.574% | -6.468% | -3.894% | 0.0002255% | 12.87% | -9.756% | 16.9% | 39.51% | 2.574% | 5.479%
| Z-Score (Absolute) |  | 0.01 | 0.01 | 1.86 | 1.03 | 0.09 | 0.19 | 0.05 | 0.61 | 1.88 | 0.02 | 0.48 | 0.07 | 0.78 | 0.44 | 2.82 | 1.87 | 0.05 | 2.43 | 0.67 | 1.19 | 0.66 | 0.14 | 2.8 | 1.87 | 3.63 | 8.29 | 0.67 | 1.27
| Analytical results for Cd in OREAS 288 (Certified Value 0.22 ppm) | [30 empty] | Certified
Cd | Round | Replicate | Lab | Lab | Lab | Lab | Lab | Lab | Lab | Lab | Lab | Lab | Lab | Lab | Lab | Lab | Lab | Lab | Lab | Lab | Lab | Lab | Lab | Lab | Lab | Lab | Lab |  |  |  |  | 1
| No | No | 1.03 | 1.04 | 1.05 | 1.07 | 1.09 | 1.11 | 1.13 | 1.14 | 1.15 | 1.16 | 1.17 | 1.18 | 1.19 | 1.20 | 1.21 | 1.22 | 1.23 | 1.24 | 1.25 | 1.26 | 1.27 | 1.29 | 1.30 | 1.31 | 1.32 |  |  |  |  | ppm
|  |  | AR*MS | AR*MS | AR*OES | AR*OES/MS | AR*OES/MS | AR*OES | AR*MS | AR*MS | AR*MS | AR*MS | AR*MS | AR*MS | AR*OES/MS | AR*OES/MS | AR*OES/MS | AR*OES/MS | AR*OES/MS | AR*MS | AR*MS | AR*OES | AR*MS | AR*MS | AR*OES | AR*MS | AR*OES/MS |  |  |  |  | 2
|  |  | 0.2g | 01g | 0.2g | 0.25g | 0.5g | 0.5g | 0.5g | 0.5g | 0.5g | 0.5g | 0.5g | 0.5g | 01g | 0.25g | 0.25g | 01g | 0.5g | 15g | 0.25g | 01g | 01g | 0.5g | 0.2g | 0.5g | 0.25g |  |  |  |  | 3
| 1 | 1 | 0.24407 | 0.26 | 0.20681 | < 1 | 0.19 | 0.6 | 0.16 | 0.21 | 0.22 | 0.24 | 0.23 | 0.22 | 0.20679 | 0.2 | 0.2 | 0.24 | 0.21 | 0.19 | 0.21 | < 0.5 | 0.24 | 0.28 | 0.846 | 0.24 | 0.32 |  |  |  |  | 1
| 1 | 2 | 0.23901 | 0.25 | 0.23491 | < 1 | 0.24 | 0.6 | 0.2 | 0.21 | 0.22 | 0.22 | 0.23 | 0.21 | 0.21184 | 0.2 | 0.2 | 0.22 | 0.21 | 0.21 | 0.22 | < 0.5 | 0.24 | 0.29 | 0.846 | 0.221 | 0.22 |  |  |  |  | 27
| 1 | 3 | 0.23215 | 0.27 | 0.22013 | < 1 | 0.18 | 0.5 | 0.21 | 0.21 | 0.22 | 0.23 | 0.24 | 0.21 | 0.19665 | 0.2 | 0.22 | 0.23 | 0.21 | 0.2 | 0.23 | < 0.5 | 0.24 | 0.27 | 0.882 | 0.239 | 0.25 |  |  |  |  | 16
| 1 | 4 | 0.22692 | 0.22 | 0.23214 | < 1 | 0.2 | 0.6 | 0.21 | 0.21 | 0.22 | 0.23 | 0.2 | 0.2 | 0.20591 | 0.2 | 0.21 | 0.23 | 0.24 | 0.19 | 0.22 | < 0.5 | 0.24 | 0.28 | 0.837 | 0.2 | 0.22 |  |  |  |  | 0.21967
| 1 | 5 | 0.21137 | 0.24 | 0.24726 | < 1 | 0.2 | 0.6 | 0.15 | 0.21 | 0.21 | 0.2 | 0.22 | 0.2 | 0.21276 | 0.2 | 0.21 | 0.22 | 0.23 | 0.22 | 0.24 | < 0.5 | 0.24 | 0.28 | 0.927 | 0.203 | 0.25 |  |  |  |  | 80
| 1 | 6 | 0.22339 | 0.23 | 0.242 | < 1 | 0.21 | 0.6 | 0.19 | 0.2 | 0.21 | 0.22 | 0.22 | 0.24 | 0.19352 | 0.2 | 0.22 | 0.24 | 0.22 | 0.21 | 0.22 | < 0.5 | 0.25 | 0.28 | 1.035 | 0.238 | 0.21
| Mean |  | 0.22949 | 0.245 | 0.23054 |  | 0.20333 | 0.58333 | 0.18667 | 0.20833 | 0.21667 | 0.22333 | 0.22333 | 0.21333 | 0.20458 | 0.2 | 0.21 | 0.23 | 0.22 | 0.20333 | 0.22333 |  | 0.24167 | 0.28 | 0.8955 | 0.2235 | 0.245
| Median |  | 0.22954 | 0.245 | 0.23352 |  | 0.2 | 0.6 | 0.195 | 0.21 | 0.22 | 0.225 | 0.225 | 0.21 | 0.20635 | 0.2 | 0.21 | 0.23 | 0.215 | 0.205 | 0.22 |  | 0.24 | 0.28 | 0.864 | 0.2295 | 0.235
| Std Dev. |  | 0.01168 | 0.018708 | 0.014859 |  | 0.020656 | 0.040825 | 0.02582 | 0.0040825 | 0.005164 | 0.013663 | 0.013663 | 0.015055 | 0.0078937 | 3.0405e-17 | 0.0089443 | 0.0089443 | 0.012649 | 0.012111 | 0.010328 |  | 0.0040825 | 0.0063246 | 0.076102 | 0.018447 | 0.040373
| Rel.Std.Dev. |  | 5.09% | 7.636% | 6.445% |  | 10.16% | 6.999% | 13.83% | 1.96% | 2.383% | 6.118% | 6.118% | 7.057% | 3.859% | 1.52e-14% | 4.259% | 3.889% | 5.75% | 5.956% | 4.624% |  | 1.689% | 2.259% | 8.498% | 8.254% | 16.48%
| PDM3 |  | 4.467% | 11.53% | 4.948% |  | -7.438% | 165.5% | -15.02% | -5.162% | -1.368% | 1.667% | 1.667% | -2.886% | -6.872% | -8.955% | -4.403% | 4.702% | 0.1493% | -7.438% | 1.667% |  | 10.01% | 27.46% | 307.7% | 1.743% | 11.53%
| Z-Score (Absolute) |  | 0.28 | 0.97 | 0.32 | 12.44 | 0.9 | NA | 1.65 | 0.67 | 0.3 | 0 | 0 | 0.45 | 0.84 | NA | 0.6 | 0.3 | 0.15 | 0.9 | 0 | 1.2 | 0.82 | 2.55 | 30.22 | 0.01 | 0.97
Results from laboratories 1.11 and 1.20 were removed due to their 0.1 ppm reading resolution.
| Analytical results for Ce in OREAS 288 (Certified Value 24.7 ppm) | [30 empty] | Certified
Ce | Round | Replicate | Lab | Lab | Lab | Lab | Lab | Lab | Lab | Lab | Lab | Lab | Lab | Lab | Lab | Lab | Lab | Lab | Lab | Lab | Lab | Lab | [9 empty] | 1
| No | No | 1.03 | 1.04 | 1.09 | 1.10 | 1.14 | 1.15 | 1.16 | 1.17 | 1.18 | 1.19 | 1.20 | 1.21 | 1.22 | 1.23 | 1.25 | 1.27 | 1.29 | 1.30 | 1.31 | 1.32 | [9 empty] | ppm
|  |  | AR*MS | AR*MS | AR*OES/MS | AR*MS | AR*MS | AR*MS | AR*MS | AR*MS | AR*MS | AR*OES/MS | AR*OES/MS | AR*OES/MS | AR*OES/MS | AR*OES/MS | AR*MS | AR*MS | AR*OES | AR*OES | AR*MS | AR*OES/MS | [9 empty] | 1
|  |  | 0.2g | 01g | 0.5g | 0.5g | 0.5g | 0.5g | 0.5g | 0.5g | 0.5g | 01g | 0.25g | 0.25g | 01g | 0.5g | 0.25g | 01g | 0.5g | 0.2g | 0.5g | 0.25g | [9 empty] | 1
| 1 | 1 | 29.8544 | 20.805 | 17.6 | 36.4255 | 19.75 | 25.1 | 23.6 | 24.9 | 23.2 | 25.5371 | 23 | 22.08 | 39.8 | 20.2 | 28.46 | 38.866 | 8.49 | 50.656 | 28.2 | 30.7 | [9 empty] | 1
| 1 | 2 | 29.6789 | 22.026 | 17.1 | 33.7468 | 20.3 | 27 | 25.7 | 23.4 | 19.55 | 25.1461 | 23 | 21.86 | 40 | 19.6 | 27.58 | 37.981 | 9.4 | 50.896 | 25.2 | 30.25 | [9 empty] | 28
| 1 | 3 | 30.1009 | 20.813 | 17.5 | 35.8567 | 19.3 | 25.7 | 23.2 | 23.5 | 20.9 | 24.1283 | 23 | 21.46 | 40 | 20.2 | 27.64 | 39.812 | 9.32 | 50 | 29 | 29.54 | [9 empty] | 16
| 1 | 4 | 32.0468 | 20.559 | 20.2 | 36.3943 | 19.8 | 24.9 | 26.2 | 25.5 | 20.8 | 26.6355 | 25 | 21.79 | 40.2 | 20.5 | 26.87 | 40.267 | 9.53 | 49.336 | 26.5 | 30.67 | [9 empty] | 24.6708
| 1 | 5 | 29.1834 | 20.705 | 21.3 | 34.7766 | 20.3 | 24.2 | 24.9 | 22.9 | 20.9 | 23.4535 | 24 | 22.06 | 40.4 | 18.8 | 26.89 | 41.577 | 9.54 | 50.16 | 24.8 | 29.88 | [9 empty] | 81
| 1 | 6 | 29.9198 | 20.563 | 20.8 | 36.8795 | 18.7 | 24.1 | 24.1 | 23.1 | 21.7 | 25.6412 | 24 | 22.2 | 40.3 | 21.7 | 26.8 | 39.587 | 10.1 | 55.848 | 26.5 | 31.96
| Mean |  | 30.1307 | 20.9118 | 19.0833 | 35.6799 | 19.6917 | 25.1667 | 24.6167 | 23.8833 | 21.175 | 25.0903 | 23.6667 | 21.9083 | 40.1167 | 20.1667 | 27.3733 | 39.6817 | 9.3967 | 51.1493 | 26.7 | 30.5
| Median |  | 29.8871 | 20.755 | 18.9 | 36.1255 | 19.775 | 25 | 24.5 | 23.45 | 20.9 | 25.3416 | 23.5 | 21.96 | 40.1 | 20.2 | 27.235 | 39.6995 | 9.465 | 50.408 | 26.5 | 30.46
| Std Dev. |  | 0.98942 | 0.55705 | 1.8841 | 1.1907 | 0.61516 | 1.0764 | 1.189 | 1.0591 | 1.209 | 1.14 | 0.8165 | 0.26641 | 0.22286 | 0.96471 | 0.64967 | 1.2262 | 0.52172 | 2.3653 | 1.642 | 0.84487
| Rel.Std.Dev. |  | 3.284% | 2.664% | 9.873% | 3.337% | 3.124% | 4.277% | 4.83% | 4.434% | 5.71% | 4.544% | 3.45% | 1.216% | 0.5555% | 4.784% | 2.373% | 3.09% | 5.552% | 4.624% | 6.15% | 2.77%
| PDM3 |  | 22.13% | -15.24% | -22.65% | 44.62% | -20.18% | 2.01% | -0.2196% | -3.192% | -14.17% | 1.7% | -4.07% | -11.2% | 62.61% | -18.26% | 10.95% | 60.84% | -61.91% | 107.3% | 8.225% | 23.63%
| Z-Score (Absolute) |  | 0.82 | 0.62 | 0.9 | 1.69 | 0.81 | 0.05 | 0.04 | 0.15 | 0.57 | 0.04 | 0.19 | 0.46 | 2.39 | 0.73 | 0.39 | 2.32 | 2.42 | 4.11 | 0.29 | 0.88
| Analytical results for Co in OREAS 288 (Certified Value 52 ppm) | [30 empty] | Certified
Co | Round | Replicate | Lab | Lab | Lab | Lab | Lab | Lab | Lab | Lab | Lab | Lab | Lab | Lab | Lab | Lab | Lab | Lab | Lab | Lab | Lab | Lab | Lab | Lab | Lab | Lab | Lab | Lab | Lab | Lab |  | 1
| No | No | 1.02 | 1.03 | 1.04 | 1.05 | 1.07 | 1.09 | 1.10 | 1.11 | 1.13 | 1.14 | 1.15 | 1.16 | 1.17 | 1.18 | 1.19 | 1.20 | 1.21 | 1.22 | 1.23 | 1.24 | 1.25 | 1.26 | 1.27 | 1.28 | 1.29 | 1.30 | 1.31 | 1.32 |  | ppm
|  |  | AR*OES | AR*MS | AR*MS | AR*OES | AR*OES/MS | AR*OES/MS | AR*OES | AR*OES | AR*MS | AR*MS | AR*MS | AR*MS | AR*MS | AR*MS | AR*OES/MS | AR*OES/MS | AR*OES/MS | AR*OES/MS | AR*OES/MS | AR*MS | AR*MS | AR*OES | AR*MS | AR*OES/MS | AR*MS | AR*OES | AR*MS | AR*OES/MS |  | 0
|  |  | 0.25g | 0.2g | 01g | 0.2g | 0.25g | 0.5g | 0.5g | 0.5g | 0.5g | 0.5g | 0.5g | 0.5g | 0.5g | 0.5g | 01g | 0.25g | 0.25g | 01g | 0.5g | 15g | 0.25g | 01g | 01g | 0.5g | 0.5g | 0.2g | 0.5g | 0.25g |  | 1
| 1 | 1 | 50.12 | 53.2535 | 54.4 | 52.0164 | 53.6722 | 49.4 | 47.326 | 47 | 49.8 | 51.9 | 55.6 | 51.9 | 54.1 | 53.8 | 50.3641 | 55.5 | 51.7 | 52.9 | 48.3 | 51.8 | 52.8 | 50 | 54.6 | 53.56 | 50.9 | 44.76 | 54.1 | 55.4 |  | 1
| 1 | 2 | 51.12 | 54.7286 | 54.7 | 51.7582 | 52.8203 | 50.1 | 46.2892 | 46 | 50.9 | 53.7 | 56 | 53.1 | 54.2 | 49.9 | 50.7768 | 51.4 | 51.6 | 52.1 | 48.1 | 51 | 53.1 | 50 | 54.3 | 53.89 | 51.4 | 46.42 | 49.8 | 54.5 |  | 16
| 1 | 3 | 51.16 | 55.4174 | 54.4 | 52.9073 | 52.5347 | 49 | 46.0381 | 46 | 50.3 | 51.4 | 55 | 50.8 | 54 | 52.9 | 50.0206 | 53 | 50.4 | 52.3 | 48.9 | 51.6 | 52.7 | 49 | 54.4 | 58.37 | 49.7 | 48.01 | 52.9 | 55.6 |  | 16
| 1 | 4 | 50.98 | 55.6507 | 54.2 | 53.5829 | 54.2 | 48.9 | 45.9959 | 47 | 47.9 | 52.5 | 55.7 | 51.3 | 54.5 | 52.8 | 49.1451 | 51.6 | 50.8 | 53 | 49.6 | 49.7 | 52.7 | 50 | 53.2 | 57.62 | 51.1 | 45.63 | 52.8 | 57.1 |  | 51.6392
| 1 | 5 | 51.54 | 54.6433 | 55 | 53.7298 | 53.3088 | 46.8 | 46.4027 | 47 | 46.4 | 53 | 55.4 | 50.4 | 52.1 | 52 | 49.9722 | 51.8 | 52.5 | 52.4 | 49.2 | 49.9 | 55 | 50 | 54.8 | 54.55 | 51.3 | 51.19 | 50.1 | 55.4 |  | 82
| 1 | 6 | 51.27 | 55.0952 | 54.6 | 53.1556 | 52.5048 | 47 | 47.9011 | 47 | 47.9 | 50.6 | 53.4 | 50.5 | 52.5 | 51.8 | 48.8474 | 50.9 | 51.3 | 52 | 48.9 | 51.2 | 52.6 | 50 | 55.2 | 56.67 | 51.5 | 57.47 | 52.7 | 56.5
| Mean |  | 51.0317 | 54.7981 | 54.55 | 52.8584 | 53.1735 | 48.5333 | 46.6588 | 46.6667 | 48.8667 | 52.1833 | 55.1833 | 51.3333 | 53.5667 | 52.2 | 49.8544 | 52.3667 | 51.3833 | 52.45 | 48.8333 | 50.8667 | 53.15 | 49.8333 | 54.4167 | 55.7767 | 50.9833 | 48.9133 | 52.0667 | 55.75
| Median |  | 51.14 | 54.9119 | 54.5 | 53.0315 | 53.0645 | 48.95 | 46.346 | 47 | 48.85 | 52.2 | 55.5 | 51.05 | 54.05 | 52.4 | 49.9964 | 51.7 | 51.45 | 52.35 | 48.9 | 51.1 | 52.75 | 50 | 54.5 | 55.61 | 51.2 | 47.215 | 52.75 | 55.5
| Std Dev. |  | 0.48441 | 0.8501 | 0.28107 | 0.81171 | 0.67834 | 1.3352 | 0.77658 | 0.5164 | 1.7328 | 1.1197 | 0.9347 | 1.0289 | 1.0033 | 1.3342 | 0.73065 | 1.686 | 0.73598 | 0.41352 | 0.55737 | 0.8756 | 0.9225 | 0.40825 | 0.67651 | 2.0445 | 0.66458 | 4.7637 | 1.7189 | 0.91815
| Rel.Std.Dev. |  | 0.9492% | 1.551% | 0.5153% | 1.536% | 1.276% | 2.751% | 1.664% | 1.107% | 3.546% | 2.146% | 1.694% | 2.004% | 1.873% | 2.556% | 1.466% | 3.22% | 1.432% | 0.7884% | 1.141% | 1.721% | 1.736% | 0.8192% | 1.243% | 3.665% | 1.304% | 9.739% | 3.301% | 1.647%
| PDM3 |  | -1.176% | 6.117% | 5.637% | 2.361% | 2.971% | -6.015% | -9.644% | -9.629% | -5.369% | 1.054% | 6.863% | -0.5923% | 3.733% | 1.086% | -3.456% | 1.409% | -0.4954% | 1.57% | -5.434% | -1.496% | 2.926% | -3.497% | 5.379% | 8.012% | -1.27% | -5.279% | 0.8278% | 7.961%
| Z-Score (Absolute) |  | 0.4 | 0.97 | 0.88 | 0.27 | 0.38 | 1.3 | 1.99 | 1.98 | 1.18 | 0.02 | 1.11 | 0.29 | 0.52 | 0.03 | 0.82 | 0.09 | 0.27 | 0.12 | 1.2 | 0.46 | 0.37 | 0.83 | 0.83 | 1.33 | 0.41 | 1.17 | 0.02 | 1.32
| Analytical results for Cr in OREAS 288 (Certified Value 42.2 ppm) | [30 empty] | Certified
Cr | Round | Replicate | Lab | Lab | Lab | Lab | Lab | Lab | Lab | Lab | Lab | Lab | Lab | Lab | Lab | Lab | Lab | Lab | Lab | Lab | Lab | Lab | Lab | Lab | Lab | Lab | Lab | Lab | Lab | Lab |  | 1
| No | No | 1.02 | 1.03 | 1.04 | 1.05 | 1.07 | 1.09 | 1.10 | 1.11 | 1.13 | 1.14 | 1.15 | 1.16 | 1.17 | 1.18 | 1.19 | 1.20 | 1.21 | 1.22 | 1.23 | 1.24 | 1.25 | 1.26 | 1.27 | 1.28 | 1.29 | 1.30 | 1.31 | 1.32 |  | ppm
|  |  | AR*OES | AR*MS | AR*OES | AR*OES | AR*OES/MS | AR*OES/MS | AR*OES | AR*OES | AR*MS | AR*MS | AR*MS | AR*MS | AR*MS | AR*MS | AR*OES/MS | AR*OES/MS | AR*OES/MS | AR*OES/MS | AR*OES/MS | AR*MS | AR*OES | AR*OES | AR*MS | AR*OES/MS | AR*OES | AR*OES | AR*MS | AR*OES/MS |  | 1
|  |  | 0.25g | 0.2g | 01g | 0.2g | 0.25g | 0.5g | 0.5g | 0.5g | 0.5g | 0.5g | 0.5g | 0.5g | 0.5g | 0.5g | 01g | 0.25g | 0.25g | 01g | 0.5g | 15g | 0.25g | 01g | 01g | 0.5g | 0.5g | 0.2g | 0.5g | 0.25g |  | 2
| 1 | 1 | 41.88 | 41.6182 | 43 | 43.7436 | 42.9281 | 37 | 39.9057 | 38 | 40.2 | 41 | 39 | 43 | 43 | 41 | 40.7184 | 45 | 46 | 44 | 44.4 | 41.9 | 42 | 42 | 49 | 40.99 | 49 | 31.88 | 21 | 44 |  | 1
| 1 | 2 | 41.2 | 42.3673 | 43 | 43.7776 | 42.565 | 36 | 38.2241 | 37 | 41.1 | 41 | 39 | 43 | 43 | 41 | 39.816 | 44 | 45 | 46 | 42.7 | 41.9 | 42 | 42 | 48 | 40.67 | 50 | 33.176 | 19.6 | 45 |  | 17
| 1 | 3 | 41.5 | 43.2423 | 44 | 44.6947 | 42.2015 | 36 | 38.4396 | 38 | 40.5 | 41 | 39 | 42 | 43 | 40 | 43.6989 | 44 | 44 | 45 | 44.2 | 41.8 | 43 | 41 | 49 | 44.22 | 50 | 31.176 | 20.5 | 44 |  | 16
| 1 | 4 | 41.33 | 43.2011 | 42 | 44.4686 | 41.9 | 35 | 39.5189 | 38 | 38.5 | 41 | 40 | 43 | 43 | 41 | 43.2031 | 43 | 45 | 45 | 44.9 | 41.1 | 42 | 42 | 50 | 44.72 | 50 | 31.76 | 21 | 45 |  | 42.1913
| 1 | 5 | 41.62 | 42.7337 | 42 | 45.3823 | 42.5461 | 33 | 41.304 | 38 | 38.2 | 42 | 39 | 43 | 43 | 42 | 43.9118 | 42 | 46 | 44 | 43.8 | 39.8 | 42 | 42 | 55 | 43.46 | 51 | 32.664 | 19.8 | 44 |  | 83
| 1 | 6 | 41.44 | 43.1131 | 45 | 44.1959 | 42.4298 | 34 | 40.6888 | 38 | 38.8 | 41 | 39 | 43 | 42 | 39 | 42.0089 | 43 | 45 | 44 | 44.6 | 41.8 | 42 | 42 | 49 | 42.72 | 51 | 37.72 | 20.4 | 44
| Mean |  | 41.495 | 42.7126 | 43.1667 | 44.3771 | 42.4284 | 35.1667 | 39.6802 | 37.8333 | 39.55 | 41.1667 | 39.1667 | 42.8333 | 42.8333 | 40.6667 | 42.2262 | 43.5 | 45.1667 | 44.6667 | 44.1 | 41.3833 | 42.1667 | 41.8333 | 50 | 42.7967 | 50.1667 | 33.0627 | 20.3833 | 44.3333
| Median |  | 41.47 | 42.9234 | 43 | 44.3323 | 42.4879 | 35.5 | 39.7123 | 38 | 39.5 | 41 | 39 | 43 | 43 | 41 | 42.606 | 43.5 | 45 | 44.5 | 44.3 | 41.8 | 42 | 42 | 49 | 43.09 | 50 | 32.272 | 20.45 | 44
| Std Dev. |  | 0.23713 | 0.63199 | 1.169 | 0.61861 | 0.35012 | 1.472 | 1.2157 | 0.40825 | 1.2012 | 0.40825 | 0.40825 | 0.40825 | 0.40825 | 1.0328 | 1.6789 | 1.0488 | 0.75277 | 0.8165 | 0.77974 | 0.83287 | 0.40825 | 0.40825 | 2.5298 | 1.6708 | 0.75277 | 2.3882 | 0.58793 | 0.5164
| Rel.Std.Dev. |  | 0.5715% | 1.48% | 2.708% | 1.394% | 0.8252% | 4.186% | 3.064% | 1.079% | 3.037% | 0.9917% | 1.042% | 0.9531% | 0.9531% | 2.54% | 3.976% | 2.411% | 1.667% | 1.828% | 1.768% | 2.013% | 0.9682% | 0.9759% | 5.06% | 3.904% | 1.501% | 7.223% | 2.884% | 1.165%
| PDM3 |  | -1.65% | 1.236% | 2.312% | 5.181% | 0.562% | -16.65% | -5.952% | -10.33% | -6.26% | -2.429% | -7.169% | 1.522% | 1.522% | -3.614% | 0.08269% | 3.102% | 7.052% | 5.867% | 4.524% | -1.915% | -0.05835% | -0.8484% | 18.51% | 1.435% | 18.9% | -21.64% | -51.69% | 5.077%
| Z-Score (Absolute) |  | 0.33 | 0.15 | 0.33 | 0.81 | 0.04 | 2.81 | 1.04 | 1.77 | 1.09 | 0.46 | 1.24 | 0.2 | 0.2 | 0.65 | 0.04 | 0.46 | 1.12 | 0.92 | 0.7 | 0.37 | 0.06 | 0.19 | 3.01 | 0.18 | 3.08 | 3.64 | 8.62 | 0.79
| Analytical results for Cs in OREAS 288 (Certified Value 5.81 ppm) | [30 empty] | Certified
Cs | Round | Replicate | Lab | Lab | Lab | Lab | Lab | Lab | Lab | Lab | Lab | Lab | Lab | Lab | Lab | Lab | Lab | Lab | Lab | Lab | [11 empty] | 1
| No | No | 1.03 | 1.04 | 1.09 | 1.14 | 1.15 | 1.16 | 1.17 | 1.18 | 1.19 | 1.20 | 1.21 | 1.22 | 1.23 | 1.25 | 1.27 | 1.29 | 1.31 | 1.32 | [11 empty] | ppm
|  |  | AR*MS | AR*MS | AR*OES/MS | AR*MS | AR*MS | AR*MS | AR*MS | AR*MS | AR*OES/MS | AR*OES/MS | AR*OES/MS | AR*OES/MS | AR*OES/MS | AR*MS | AR*MS | AR*MS | AR*MS | AR*OES/MS | [11 empty] | 2
|  |  | 0.2g | 01g | 0.5g | 0.5g | 0.5g | 0.5g | 0.5g | 0.5g | 01g | 0.25g | 0.25g | 01g | 0.5g | 0.25g | 01g | 0.5g | 0.5g | 0.25g | [11 empty] | 3
| 1 | 1 | 5.5701 | 5.71 | 4.8 | 5.72 | 6.07 | 5.84 | 6.12 | 5.66 | 5.4338 | 6 | 5.53 | 6.17 | 5.64 | 5.62 | 5.77 | 4.63 | 6.38 | 6.03 | [11 empty] | 1
| 1 | 2 | 5.802 | 5.78 | 4.77 | 5.81 | 6.19 | 6.18 | 6.3 | 5.25 | 5.5697 | 5.8 | 5.49 | 6.15 | 5.55 | 5.57 | 5.91 | 4.73 | 6.14 | 6.05 | [11 empty] | 31
| 1 | 3 | 5.7754 | 5.75 | 4.82 | 5.58 | 6.19 | 5.74 | 6.21 | 5.33 | 5.5663 | 5.9 | 5.44 | 6.1 | 5.56 | 5.65 | 5.75 | 4.53 | 6.25 | 6.06 | [11 empty] | 16
| 1 | 4 | 5.8271 | 5.62 | 4.77 | 5.79 | 6.15 | 5.95 | 6.26 | 5.39 | 5.4936 | 5.8 | 5.52 | 6.17 | 5.62 | 5.51 | 5.71 | 4.66 | 6.3 | 6.26 | [11 empty] | 5.8135
| 1 | 5 | 5.692 | 5.74 | 4.6 | 5.61 | 6.26 | 5.75 | 6.09 | 5.45 | 5.5288 | 5.7 | 5.4 | 6.01 | 5.47 | 5.72 | 5.92 | 4.67 | 6.06 | 6.11 | [11 empty] | 84
| 1 | 6 | 5.6595 | 5.78 | 4.67 | 5.69 | 6.19 | 5.73 | 6.14 | 5.4 | 5.3994 | 5.8 | 5.47 | 6.11 | 5.7 | 5.61 | 5.9 | 4.7 | 6.19 | 6.17
| Mean |  | 5.721 | 5.73 | 4.7383 | 5.7 | 6.175 | 5.865 | 6.1867 | 5.4133 | 5.4986 | 5.8333 | 5.475 | 6.1183 | 5.59 | 5.6133 | 5.8267 | 4.6533 | 6.22 | 6.1133
| Median |  | 5.7337 | 5.745 | 4.77 | 5.705 | 6.19 | 5.795 | 6.175 | 5.395 | 5.5112 | 5.8 | 5.48 | 6.13 | 5.59 | 5.615 | 5.835 | 4.665 | 6.22 | 6.085
| Std Dev. |  | 0.098153 | 0.06 | 0.085186 | 0.092952 | 0.06253 | 0.17558 | 0.083347 | 0.13895 | 0.070158 | 0.10328 | 0.049295 | 0.0608 | 0.080498 | 0.071181 | 0.093524 | 0.069474 | 0.11472 | 0.087788
| Rel.Std.Dev. |  | 1.716% | 1.047% | 1.798% | 1.631% | 1.013% | 2.994% | 1.347% | 2.567% | 1.276% | 1.771% | 0.9004% | 0.9937% | 1.44% | 1.268% | 1.605% | 1.493% | 1.844% | 1.436%
| PDM3 |  | -1.592% | -1.437% | -18.49% | -1.953% | 6.218% | 0.8852% | 6.418% | -6.884% | -5.417% | 0.3405% | -5.823% | 5.243% | -3.845% | -3.444% | 0.2258% | -19.96% | 6.992% | 5.157%
| Z-Score (Absolute) |  | 0.01 | 0.01 | 2.79 | 0.07 | 1.27 | 0.39 | 1.3 | 0.88 | 0.64 | 0.3 | 0.71 | 1.11 | 0.38 | 0.32 | 0.29 | 3.03 | 1.4 | 1.1
| Analytical results for Cu in OREAS 288 (Certified Value 99 ppm) | [30 empty] | Certified
Cu | Round | Replicate | Lab | Lab | Lab | Lab | Lab | Lab | Lab | Lab | Lab | Lab | Lab | Lab | Lab | Lab | Lab | Lab | Lab | Lab | Lab | Lab | Lab | Lab | Lab | Lab | Lab | Lab | Lab | Lab |  | 1
| No | No | 1.03 | 1.04 | 1.05 | 1.07 | 1.09 | 1.10 | 1.11 | 1.12 | 1.13 | 1.14 | 1.15 | 1.16 | 1.17 | 1.18 | 1.19 | 1.20 | 1.21 | 1.22 | 1.23 | 1.24 | 1.25 | 1.26 | 1.27 | 1.28 | 1.29 | 1.30 | 1.31 | 1.32 |  | ppm
|  |  | AR*MS | AR*MS | AR*OES | AR*OES/MS | AR*OES/MS | AR*OES | AR*OES | AR*OES/MS | AR*MS | AR*MS | AR*MS | AR*MS | AR*MS | AR*MS | AR*OES/MS | AR*OES/MS | AR*OES/MS | AR*OES/MS | AR*OES/MS | AR*MS | AR*OES | AR*OES | AR*MS | AR*OES/MS | AR*MS | AR*OES | AR*MS | AR*OES/MS |  | 0
|  |  | 0.2g | 01g | 0.2g | 0.25g | 0.5g | 0.5g | 0.5g | 0.5g | 0.5g | 0.5g | 0.5g | 0.5g | 0.5g | 0.5g | 01g | 0.25g | 0.25g | 01g | 0.5g | 15g | 0.25g | 01g | 01g | 0.5g | 0.5g | 0.2g | 0.5g | 0.25g |  | 1
| 1 | 1 | 100.3601 | 105.2 | 96.3824 | 108.6497 | 102 | 100.9557 | 107 | 100 | 105.36 | 99.5 | 98.1 | 100.5 | 101.5 | 101 | 92.7218 | 87.6 | 98.8 | 95 | 95 | 91.78 | 98.4 | 98 | 105.1 | 92.03 | 103 | 95.04 | 113 | 101.8 |  | 1
| 1 | 2 | 99.9375 | 105 | 94.8583 | 102.804 | 102 | 96.7423 | 107 | 101 | 103.3 | 101.5 | 99.2 | 103 | 100.5 | 98.5 | 92.6406 | 86.2 | 97.1 | 94 | 92.1 | 94.59 | 98.4 | 98 | 103.7 | 91.45 | 108 | 96.19 | 106 | 103.3 |  | 18
| 1 | 3 | 102.6242 | 105.3 | 97.9425 | 102.6925 | 100 | 98.206 | 106 | 98 | 100.14 | 98.5 | 98.9 | 98.9 | 100.5 | 101.5 | 96.2223 | 86.6 | 98.7 | 94 | 95.7 | 92.7 | 98.8 | 96 | 100.8 | 99.7 | 103 | 95.44 | 112 | 102.4 |  | 16
| 1 | 4 | 100.6975 | 101.9 | 101.0219 | 104 | 101 | 98.0302 | 109 | 100 | 97.26 | 100 | 97.9 | 102 | 101 | 100.5 | 95.7916 | 87.7 | 98.1 | 95 | 97.6 | 93.44 | 98.1 | 98 | 100.7 | 98.91 | 106 | 92.02 | 110 | 105.2 |  | 99.3559
| 1 | 5 | 99.4085 | 104.2 | 99.245 | 105.631 | 94 | 100.2956 | 108 | 99 | 94.56 | 98.7 | 96.9 | 98 | 98.7 | 100.5 | 94.8967 | 86.6 | 97.8 | 93 | 96.3 | 90.21 | 98.8 | 99 | 102.8 | 95.4 | 105 | 95.13 | 108 | 100.7 |  | 85
| 1 | 6 | 99.3666 | 106 | 97.3721 | 104.0784 | 95.4 | 101.7672 | 108 | 100 | 99.94 | 97.8 | 94.7 | 98.5 | 99.2 | 99.5 | 94.4107 | 86.8 | 97.9 | 93 | 94.9 | 92.89 | 99.3 | 98 | 103.5 | 96.18 | 106 | 100.2 | 109 | 103.8
| Mean |  | 100.3991 | 104.6 | 97.8037 | 104.6426 | 99.0667 | 99.3328 | 107.5 | 99.6667 | 100.0933 | 99.3333 | 97.6167 | 100.15 | 100.2333 | 100.25 | 94.4473 | 86.9167 | 98.0667 | 94 | 95.2667 | 92.6017 | 98.6333 | 97.8333 | 102.7667 | 95.6117 | 105.1667 | 95.67 | 109.6667 | 102.8667
| Median |  | 100.1488 | 105.1 | 97.6573 | 104.0392 | 100.5 | 99.2508 | 107.5 | 100 | 100.04 | 99.1 | 98 | 99.7 | 100.5 | 100.5 | 94.6537 | 86.7 | 98 | 94 | 95.35 | 92.795 | 98.6 | 98 | 103.15 | 95.79 | 105.5 | 95.285 | 109.5 | 102.85
| Std Dev. |  | 1.2085 | 1.4436 | 2.1603 | 2.2337 | 3.4909 | 1.9578 | 1.0488 | 1.0328 | 3.9164 | 1.3125 | 1.6425 | 2.0285 | 1.0727 | 1.084 | 1.5102 | 0.60139 | 0.62823 | 0.89443 | 1.8403 | 1.4929 | 0.42269 | 0.98319 | 1.7317 | 3.4091 | 1.9408 | 2.6403 | 2.582 | 1.5845
| Rel.Std.Dev. |  | 1.204% | 1.38% | 2.209% | 2.135% | 3.524% | 1.971% | 0.9756% | 1.036% | 3.913% | 1.321% | 1.683% | 2.026% | 1.07% | 1.081% | 1.599% | 0.6919% | 0.6406% | 0.9515% | 1.932% | 1.612% | 0.4285% | 1.005% | 1.685% | 3.566% | 1.845% | 2.76% | 2.354% | 1.54%
| PDM3 |  | 1.05% | 5.278% | -1.562% | 5.321% | -0.2911% | -0.02319% | 8.197% | 0.3128% | 0.7422% | -0.02269% | -1.75% | 0.7993% | 0.8831% | 0.8999% | -4.94% | -12.52% | -1.298% | -5.391% | -4.116% | -6.798% | -0.7272% | -1.532% | 3.433% | -3.768% | 5.848% | -3.71% | 10.38% | 3.534%
| Z-Score (Absolute) |  | 0.28 | 1.38 | 0.4 | 1.39 | 0.07 | 0 | 2.14 | 0.09 | 0.2 | 0 | 0.45 | 0.21 | 0.24 | 0.24 | 1.28 | 3.25 | 0.33 | 1.4 | 1.06 | 1.76 | 0.18 | 0.39 | 0.9 | 0.97 | 1.53 | 0.96 | 2.71 | 0.93
| Analytical results for Dy in OREAS 288 (Certified Value 2.04 ppm) | [30 empty] | Certified
Dy | Round | Replicate | 1.03: Lab; 1.04: Lab; 1.05: Lab; 1.07: Lab; 1.09: Lab |  | 1
| No | No | 1.03: 1.03; 1.04: 1.04; 1.05: 1.09; 1.07: 1.10; 1.09: 1.29 |  | ppm
|  |  | 1.03: AR*MS; 1.04: AR*MS; 1.05: AR*OES/MS; 1.07: AR*MS; 1.09: AR*MS |  | 2
|  |  | 1.03: 0.2g; 1.04: 01g; 1.05: 0.5g; 1.07: 0.5g; 1.09: 0.5g |  | 3
| 1 | 1 | 1.03: 2.0713; 1.04: 2.033; 1.05: 2; 1.07: 2.459; 1.09: 1.84 |  | 1
| 1 | 2 | 1.03: 2.1031; 1.04: 1.954; 1.05: 1.8; 1.07: 2.3022; 1.09: 1.9 |  | 33
| 1 | 3 | 1.03: 2.1194; 1.04: 1.901; 1.05: 1.9; 1.07: 2.2457; 1.09: 1.78 |  | 16
| 1 | 4 | 1.03: 2.1857; 1.04: 1.913; 1.05: 1.9; 1.07: 2.3562; 1.09: 1.84 |  | 2.0383
| 1 | 5 | 1.03: 2.111; 1.04: 1.882; 1.05: 1.9; 1.07: 2.3427; 1.09: 1.88 |  | 86
| 1 | 6 | 1.03: 2.125; 1.04: 2.008; 1.05: 1.9; 1.07: 2.4777; 1.09: 1.92
| Mean |  | 1.03: 2.1192; 1.04: 1.9485; 1.05: 1.9; 1.07: 2.3639; 1.09: 1.86
| Median |  | 1.03: 2.1152; 1.04: 1.9335; 1.05: 1.9; 1.07: 2.3495; 1.09: 1.86
| Std Dev. |  | 1.03: 0.037615; 1.04: 0.061073; 1.05: 0.063246; 1.07: 0.089757; 1.09: 0.050596
| Rel.Std.Dev. |  | 1.03: 1.775%; 1.04: 3.134%; 1.05: 3.329%; 1.07: 3.797%; 1.09: 2.72%
| PDM3 |  | 1.03: 3.969%; 1.04: -4.407%; 1.05: -6.786%; 1.07: 15.97%; 1.09: -8.749%
| Z-Score (Absolute) |  | 1.03: 1.3; 1.04: 0; 1.05: 0.37; 1.07: 3.17; 1.09: 0.67
| Analytical results for Er in OREAS 288 (Certified Value 0.82 ppm) | [30 empty] | Certified
Er | Round | Replicate | 1.03: Lab; 1.04: Lab; 1.05: Lab; 1.07: Lab; 1.09: Lab |  | 1
| No | No | 1.03: 1.03; 1.04: 1.04; 1.05: 1.09; 1.07: 1.10; 1.09: 1.29 |  | ppm
|  |  | 1.03: AR*MS; 1.04: AR*MS; 1.05: AR*OES/MS; 1.07: AR*MS; 1.09: AR*MS |  | 2
|  |  | 1.03: 0.2g; 1.04: 01g; 1.05: 0.5g; 1.07: 0.5g; 1.09: 0.5g |  | 2
| 1 | 1 | 1.03: 0.82781; 1.04: 0.799; 1.05: 0.7; 1.07: 1.0184; 1.09: 0.71 |  | 1
| 1 | 2 | 1.03: 0.83823; 1.04: 0.806; 1.05: 0.8; 1.07: 0.9587; 1.09: 0.74 |  | 34
| 1 | 3 | 1.03: 0.82718; 1.04: 0.777; 1.05: 0.7; 1.07: 0.9318; 1.09: 0.71 |  | 16
| 1 | 4 | 1.03: 0.86382; 1.04: 0.785; 1.05: 0.8; 1.07: 0.978; 1.09: 0.72 |  | 0.81535
| 1 | 5 | 1.03: 0.80716; 1.04: 0.806; 1.05: 0.8; 1.07: 0.9627; 1.09: 0.73 |  | 87
| 1 | 6 | 1.03: 0.83382; 1.04: 0.81; 1.05: 0.7; 1.07: 1.1124; 1.09: 0.75
| Mean |  | 1.03: 0.833; 1.04: 0.79717; 1.05: 0.75; 1.07: 0.99367; 1.09: 0.72667
| Median |  | 1.03: 0.83081; 1.04: 0.8025; 1.05: 0.75; 1.07: 0.97035; 1.09: 0.725
| Std Dev. |  | 1.03: 0.018474; 1.04: 0.013258; 1.05: 0.054772; 1.07: 0.064752; 1.09: 0.01633
| Rel.Std.Dev. |  | 1.03: 2.218%; 1.04: 1.663%; 1.05: 7.303%; 1.07: 6.516%; 1.09: 2.247%
| PDM3 |  | 1.03: 2.165%; 1.04: -2.23%; 1.05: -8.015%; 1.07: 21.87%; 1.09: -10.88%
| Z-Score (Absolute) |  | 1.03: 0.51; 1.04: 0; 1.05: 0.67; 1.07: 2.81; 1.09: 1.01
| Analytical results for Eu in OREAS 288 (Certified Value 0.39 ppm) | [30 empty] | Certified
Eu | Round | Replicate | 1.03: Lab; 1.04: Lab; 1.05: Lab; 1.07: Lab; 1.09: Lab |  | 1
| No | No | 1.03: 1.03; 1.04: 1.04; 1.05: 1.09; 1.07: 1.10; 1.09: 1.29 |  | ppm
|  |  | 1.03: AR*MS; 1.04: AR*MS; 1.05: AR*OES/MS; 1.07: AR*MS; 1.09: AR*MS |  | 2
|  |  | 1.03: 0.2g; 1.04: 01g; 1.05: 0.5g; 1.07: 0.5g; 1.09: 0.5g |  | 2
| 1 | 1 | 1.03: 0.43192; 1.04: 0.351; 1.05: 0.3; 1.07: 0.5744; 1.09: 0.26 |  | 1
| 1 | 2 | 1.03: 0.44225; 1.04: 0.372; 1.05: 0.3; 1.07: 0.5744; 1.09: 0.27 |  | 35
| 1 | 3 | 1.03: 0.44295; 1.04: 0.345; 1.05: 0.3; 1.07: 0.561; 1.09: 0.26 |  | 16
| 1 | 4 | 1.03: 0.43894; 1.04: 0.351; 1.05: 0.3; 1.07: 0.5983; 1.09: 0.27 |  | 0.38686
| 1 | 5 | 1.03: 0.43471; 1.04: 0.346; 1.05: 0.3; 1.07: 0.5713; 1.09: 0.27 |  | 88
| 1 | 6 | 1.03: 0.42474; 1.04: 0.37; 1.05: 0.3; 1.07: 0.6378; 1.09: 0.27
| Mean |  | 1.03: 0.43592; 1.04: 0.35583; 1.05: 0.3; 1.07: 0.5862; 1.09: 0.26667
| Median |  | 1.03: 0.43682; 1.04: 0.351; 1.05: 0.3; 1.07: 0.5744; 1.09: 0.27
| Std Dev. |  | 1.03: 0.0069425; 1.04: 0.012024; 1.05: 0; 1.07: 0.028087; 1.09: 0.005164
| Rel.Std.Dev. |  | 1.03: 1.593%; 1.04: 3.379%; 1.05: 0%; 1.07: 4.791%; 1.09: 1.936%
| PDM3 |  | 1.03: 12.68%; 1.04: -8.02%; 1.05: -22.45%; 1.07: 51.53%; 1.09: -31.07%
| Z-Score (Absolute) |  | 1.03: 0.67; 1.04: 0; 1.05: 0.47; 1.07: 1.94; 1.09: 0.75
| Analytical results for Fe in OREAS 288 (Certified Value 4.27 wt.%) | [30 empty] | Certified
Fe | Round | Replicate | Lab | Lab | Lab | Lab | Lab | Lab | Lab | Lab | Lab | Lab | Lab | Lab | Lab | Lab | Lab | Lab | Lab | Lab | Lab | Lab | Lab | Lab | Lab | Lab | Lab | Lab | Lab | Lab |  | 1
| No | No | 1.03 | 1.04 | 1.05 | 1.07 | 1.09 | 1.10 | 1.11 | 1.12 | 1.13 | 1.14 | 1.15 | 1.16 | 1.17 | 1.18 | 1.19 | 1.20 | 1.21 | 1.22 | 1.23 | 1.24 | 1.25 | 1.26 | 1.27 | 1.28 | 1.29 | 1.30 | 1.31 | 1.32 |  | wt.%
|  |  | AR*MS | AR*OES | AR*OES | AR*OES/MS | AR*OES/MS | AR*OES | AR*OES | AR*OES/MS | AR*MS | AR*MS | AR*MS | AR*MS | AR*MS | AR*MS | AR*OES/MS | AR*OES/MS | AR*OES/MS | AR*OES/MS | AR*OES/MS | AR*MS | AR*OES | AR*OES | AR*MS | AR*OES/MS | AR*OES | AR*OES | AR*MS | AR*OES/MS |  | 2
|  |  | 0.2g | 01g | 0.2g | 0.25g | 0.5g | 0.5g | 0.5g | 0.5g | 0.5g | 0.5g | 0.5g | 0.5g | 0.5g | 0.5g | 01g | 0.25g | 0.25g | 01g | 0.5g | 15g | 0.25g | 01g | 01g | 0.5g | 0.5g | 0.2g | 0.5g | 0.25g |  | 3
| 1 | 1 | 4.2048 | 4.34 | 4.4827 | 4.8006 | 4.02 | 4.0272 | 4.45 | 3.4833 | 3.95 | 4.23 | 4.24 | 4.33 | 4.37 | 4.23 | 4.6784 | 4.28 | 4.06 | 4.21 | 4.08 | 3.85 | 4.28 | 4.45 | 4.49 | 5.797 | 4.302 | 4.597 | 4.35 | 4.55 |  | 1
| 1 | 2 | 4.2379 | 4.35 | 4.5403 | 4.5468 | 4 | 3.9602 | 4.37 | 3.5377 | 4.02 | 4.17 | 4.3 | 4.33 | 4.42 | 4.22 | 4.3991 | 4.1 | 4.04 | 4.16 | 4.04 | 3.88 | 4.29 | 4.52 | 4.46 | 5.676 | 4.365 | 4.346 | 4.25 | 4.57 |  | 11
| 1 | 3 | 4.3925 | 4.52 | 4.5435 | 4.6578 | 3.9 | 4.0176 | 4.41 | 3.4545 | 4.02 | 4.17 | 4.28 | 4.25 | 4.41 | 4.02 | 4.5166 | 4 | 3.99 | 4.17 | 4.01 | 3.81 | 4.28 | 4.38 | 4.4 | 5.324 | 4.323 | 5.041 | 4.28 | 4.55 |  | 16
| 1 | 4 | 4.3972 | 4.34 | 4.5355 | 4.4351 | 3.86 | 3.9726 | 4.49 | 3.4795 | 3.82 | 4.23 | 4.35 | 4.28 | 4.4 | 4.19 | 4.6808 | 4.26 | 4.01 | 4.28 | 4.13 | 3.72 | 4.3 | 4.47 | 4.33 | 5.534 | 4.393 | 5.382 | 4.25 | 4.65 |  | 4.2654
| 1 | 5 | 4.2812 | 4.27 | 4.5725 | 4.6895 | 3.77 | 4.0272 | 4.48 | 3.4477 | 3.69 | 4.28 | 4.26 | 4.26 | 4.34 | 4.28 | 4.3919 | 4.22 | 4.12 | 4.19 | 3.96 | 3.81 | 4.28 | 4.53 | 4.51 | 5.484 | 4.434 | 5.552 | 4.12 | 4.48 |  | 89
| 1 | 6 | 4.3225 | 4.61 | 4.6626 | 4.6881 | 3.78 | 4.1216 | 4.44 | 3.4528 | 3.84 | 4.21 | 4.26 | 4.27 | 4.35 | 3.95 | 4.3246 | 4.16 | 4.04 | 4.21 | 3.98 | 3.89 | 4.28 | 4.49 | 4.54 | 5.544 | 4.476 | 5.82 | 4.21 | 4.59
| Mean |  | 4.306 | 4.405 | 4.5562 | 4.6363 | 3.8883 | 4.0211 | 4.44 | 3.4759 | 3.89 | 4.215 | 4.2817 | 4.2867 | 4.3817 | 4.1483 | 4.4986 | 4.17 | 4.0433 | 4.2033 | 4.0333 | 3.8267 | 4.285 | 4.4733 | 4.455 | 5.5598 | 4.3822 | 5.123 | 4.2433 | 4.565
| Median |  | 4.3019 | 4.345 | 4.5419 | 4.673 | 3.88 | 4.0224 | 4.445 | 3.467 | 3.895 | 4.22 | 4.27 | 4.275 | 4.385 | 4.205 | 4.4578 | 4.19 | 4.04 | 4.2 | 4.025 | 3.83 | 4.28 | 4.48 | 4.475 | 5.539 | 4.379 | 5.2115 | 4.25 | 4.56
| Std Dev. |  | 0.079466 | 0.13035 | 0.059715 | 0.12765 | 0.10629 | 0.057005 | 0.044721 | 0.033686 | 0.13023 | 0.041833 | 0.0392 | 0.035024 | 0.033116 | 0.13167 | 0.15323 | 0.1064 | 0.045019 | 0.04274 | 0.06377 | 0.062183 | 0.0083666 | 0.05465 | 0.077653 | 0.1625 | 0.066077 | 0.56992 | 0.076333 | 0.055767
| Rel.Std.Dev. |  | 1.845% | 2.959% | 1.311% | 2.753% | 2.733% | 1.418% | 1.007% | 0.9691% | 3.348% | 0.9925% | 0.9155% | 0.817% | 0.7558% | 3.174% | 3.406% | 2.551% | 1.113% | 1.017% | 1.581% | 1.625% | 0.1953% | 1.222% | 1.743% | 2.923% | 1.508% | 11.12% | 1.799% | 1.222%
| PDM3 |  | 0.9522% | 3.273% | 6.818% | 8.696% | -8.84% | -5.728% | 4.093% | -18.51% | -8.801% | -1.182% | 0.3812% | 0.4984% | 2.726% | -2.745% | 5.466% | -2.237% | -5.206% | -1.455% | -5.441% | -10.29% | 0.4593% | 4.875% | 4.445% | 30.35% | 2.737% | 20.11% | -0.5175% | 7.024%
| Z-Score (Absolute) |  | 0.08 | 0.45 | 1.02 | 1.33 | 1.5 | 1 | 0.58 | 3.06 | 1.5 | 0.27 | 0.02 | 0 | 0.36 | 0.52 | 0.8 | 0.44 | 0.92 | 0.31 | 0.95 | 1.74 | 0 | 0.71 | 0.64 | 4.82 | 0.36 | 3.17 | 0.16 | 1.06
| Analytical results for Ga in OREAS 288 (Certified Value 5.81 ppm) | [30 empty] | Certified
Ga | Round | Replicate | Lab | Lab | Lab | Lab | Lab | Lab | Lab | Lab | Lab | Lab | Lab | Lab | Lab | Lab | Lab | Lab | Lab | Lab | Lab | Lab | Lab | Lab | [7 empty] | 1
| No | No | 1.03 | 1.04 | 1.09 | 1.10 | 1.11 | 1.13 | 1.14 | 1.15 | 1.16 | 1.17 | 1.18 | 1.19 | 1.20 | 1.21 | 1.22 | 1.23 | 1.24 | 1.25 | 1.27 | 1.29 | 1.31 | 1.32 | [7 empty] | ppm
|  |  | AR*MS | AR*MS | AR*OES/MS | AR*MS | AR*OES | AR*MS | AR*MS | AR*MS | AR*MS | AR*MS | AR*MS | AR*OES/MS | AR*OES/MS | AR*OES/MS | AR*OES/MS | AR*OES/MS | AR*MS | AR*MS | AR*MS | AR*MS | AR*MS | AR*OES/MS | [7 empty] | 2
|  |  | 0.2g | 01g | 0.5g | 0.5g | 0.5g | 0.5g | 0.5g | 0.5g | 0.5g | 0.5g | 0.5g | 01g | 0.25g | 0.25g | 01g | 0.5g | 15g | 0.25g | 01g | 0.5g | 0.5g | 0.25g | [7 empty] | 3
| 1 | 1 | 5.8569 | 5.93 | 5.98 | 5.0869 | 6 | 5.3 | 5.67 | 5.93 | 6.02 | 6.72 | 5.85 | 6.1747 | 6 | 6.1 | 5.8 | 5.64 | 5.1 | 5.9 | 6.56 | 3.57 | 5.63 | 5.8 | [7 empty] | 1
| 1 | 2 | 6.0009 | 5.97 | 5.97 | 4.653 | 6 | 5.7 | 5.73 | 5.87 | 6.24 | 6.75 | 5.6 | 6.1443 | 6 | 6.1 | 6.1 | 5.65 | 5.1 | 5.8 | 6.68 | 3.68 | 6.07 | 5.9 | [7 empty] | 36
| 1 | 3 | 5.9913 | 5.8 | 5.88 | 4.6352 | 6 | 5.8 | 5.52 | 5.8 | 5.82 | 6.85 | 5.95 | 5.4505 | 6 | 5.9 | 5.9 | 5.78 | 5.3 | 5.8 | 6.46 | 3.42 | 5.53 | 5.8 | [7 empty] | 16
| 1 | 4 | 5.9008 | 5.71 | 5.88 | 4.8798 | 6 | 5.4 | 5.58 | 5.82 | 6.03 | 6.89 | 5.77 | 5.6175 | 6 | 6.1 | 6.1 | 5.87 | 5.2 | 5.8 | 6.41 | 3.59 | 5.69 | 6 | [7 empty] | 5.81
| 1 | 5 | 5.8254 | 5.88 | 5.68 | 4.8829 | 7 | 5.5 | 5.49 | 5.87 | 5.95 | 6.79 | 5.67 | 5.5629 | 6 | 6.2 | 5.9 | 5.62 | 5.2 | 5.9 | 6.58 | 3.64 | 5.57 | 5.8 | [7 empty] | 90
| 1 | 6 | 6.1881 | 6.15 | 5.81 | 5.3889 | 6 | 5.5 | 5.47 | 5.77 | 5.82 | 6.74 | 5.8 | 5.2547 | 6 | 5.9 | 5.9 | 5.6 | 5.3 | 5.7 | 6.41 | 3.66 | 5.67 | 6.2
| Mean |  | 5.9606 | 5.9067 | 5.8667 | 4.9211 | 6.1667 | 5.5333 | 5.5767 | 5.8433 | 5.98 | 6.79 | 5.7733 | 5.7008 | 6 | 6.05 | 5.95 | 5.6933 | 5.2 | 5.8167 | 6.5167 | 3.5933 | 5.6933 | 5.9167
| Median |  | 5.9461 | 5.905 | 5.88 | 4.8814 | 6 | 5.5 | 5.55 | 5.845 | 5.985 | 6.77 | 5.785 | 5.5902 | 6 | 6.1 | 5.9 | 5.645 | 5.2 | 5.8 | 6.51 | 3.615 | 5.65 | 5.85
| Std Dev. |  | 0.13184 | 0.15135 | 0.1113 | 0.28394 | 0.40825 | 0.18619 | 0.10424 | 0.05785 | 0.15735 | 0.067231 | 0.12533 | 0.37653 | 0 | 0.12247 | 0.12247 | 0.10727 | 0.089443 | 0.075277 | 0.1082 | 0.094587 | 0.19408 | 0.16021
| Rel.Std.Dev. |  | 2.212% | 2.562% | 1.897% | 5.77% | 6.62% | 3.365% | 1.869% | 0.99% | 2.631% | 0.9901% | 2.171% | 6.605% | 0% | 2.024% | 2.058% | 1.884% | 1.72% | 1.294% | 1.66% | 2.632% | 3.409% | 2.708%
| PDM3 |  | 2.591% | 1.663% | 0.9746% | -15.3% | 6.138% | -4.763% | -4.017% | 0.573% | 2.925% | 16.87% | -0.6319% | -1.881% | 3.269% | 4.13% | 2.409% | -2.009% | -10.5% | 0.114% | 12.16% | -38.15% | -2.009% | 1.835%
| Z-Score (Absolute) |  | 0.64 | 0.38 | 0.18 | 4.48 | NA | 1.46 | 1.25 | 0.07 | 0.74 | 4.74 | 0.28 | 0.64 | NA | 1.09 | 0.59 | 0.67 | 3.11 | 0.07 | 3.39 | 11.04 | 0.67 | 0.43
Results from laboratories 1.11 and 1.20 were removed due to their 1 ppm reading resolution.
| Analytical results for Gd in OREAS 288 (Certified Value 2.67 ppm) | [30 empty] | Certified
Gd | Round | Replicate | 1.03: Lab; 1.04: Lab; 1.09: Lab; 1.10: Lab; 1.11: Lab | [7 empty] | 1
| No | No | 1.03: 1.03; 1.04: 1.04; 1.09: 1.09; 1.10: 1.10; 1.11: 1.29 | [7 empty] | ppm
|  |  | 1.03: AR*MS; 1.04: AR*MS; 1.09: AR*OES/MS; 1.10: AR*MS; 1.11: AR*MS | [7 empty] | 2
|  |  | 1.03: 0.2g; 1.04: 01g; 1.09: 0.5g; 1.10: 0.5g; 1.11: 0.5g | [7 empty] | 2
| 1 | 1 | 1.03: 2.9765; 1.04: 2.555; 1.09: 2.3; 1.10: 3.7016; 1.11: 1.83 | [7 empty] | 1
| 1 | 2 | 1.03: 3.1314; 1.04: 2.475; 1.09: 2.2; 1.10: 3.6451; 1.11: 1.94 | [7 empty] | 37
| 1 | 3 | 1.03: 3.0256; 1.04: 2.367; 1.09: 2.2; 1.10: 3.6452; 1.11: 1.82 | [7 empty] | 16
| 1 | 4 | 1.03: 3.0879; 1.04: 2.463; 1.09: 2.4; 1.10: 3.7478; 1.11: 1.86 | [7 empty] | 2.6687
| 1 | 5 | 1.03: 2.9735; 1.04: 2.257; 1.09: 2.4; 1.10: 3.6002; 1.11: 1.92 | [7 empty] | 91
| 1 | 6 | 1.03: 3.0146; 1.04: 2.415; 1.09: 2.5; 1.10: 3.9075; 1.11: 1.94
| Mean |  | 1.03: 3.0349; 1.04: 2.422; 1.09: 2.3333; 1.10: 3.7079; 1.11: 1.885
| Median |  | 1.03: 3.0201; 1.04: 2.439; 1.09: 2.35; 1.10: 3.6734; 1.11: 1.89
| Std Dev. |  | 1.03: 0.062935; 1.04: 0.10245; 1.09: 0.12111; 1.10: 0.1104; 1.11: 0.055045
| Rel.Std.Dev. |  | 1.03: 2.074%; 1.04: 4.23%; 1.09: 5.19%; 1.10: 2.978%; 1.11: 2.92%
| PDM3 |  | 1.03: 13.73%; 1.04: -9.243%; 1.09: -12.57%; 1.10: 38.94%; 1.11: -29.37%
| Z-Score (Absolute) |  | 1.03: 0.77; 1.04: 0; 1.09: 0.11; 1.10: 1.61; 1.11: 0.67
| Analytical results for Ge in OREAS 288 (Certified Value 0.095 ppm) | [30 empty] | Certified
Ge | Round | Replicate | Lab | Lab | Lab | Lab | Lab | Lab | Lab | Lab | Lab | Lab | Lab | Lab | Lab | Lab | [15 empty] | 1
| No | No | 1.03 | 1.09 | 1.14 | 1.15 | 1.16 | 1.17 | 1.18 | 1.20 | 1.21 | 1.23 | 1.25 | 1.29 | 1.31 | 1.32 | [15 empty] | ppm
|  |  | AR*MS | AR*OES/MS | AR*MS | AR*MS | AR*MS | AR*MS | AR*MS | AR*OES/MS | AR*OES/MS | AR*OES/MS | AR*MS | AR*MS | AR*MS | AR*OES/MS | [15 empty] | 3
|  |  | 0.2g | 0.5g | 0.5g | 0.5g | 0.5g | 0.5g | 0.5g | 0.25g | 0.25g | 0.5g | 0.25g | 0.5g | 0.5g | 0.25g | [15 empty] | 3
| 1 | 1 | < 0.2 | < 0.1 | 0.07 | 0.11 | 0.1 | 0.08 | 0.13 | 1.1 | 0.2 | 0.1 | < 0.1 | 0.04 | 0.1 | < 0.1 | [15 empty] | 1
| 1 | 2 | < 0.2 | < 0.1 | 0.08 | 0.09 | 0.11 | 0.07 | 0.12 | 1 | 0.2 | 0.11 | < 0.1 | 0.04 | 0.09 | < 0.1 | [15 empty] | 2
| 1 | 3 | < 0.2 | < 0.1 | 0.07 | 0.1 | 0.08 | 0.08 | < 0.05 | 1 | 0.2 | 0.1 | < 0.1 | 0.04 | 0.09 | < 0.1 | [15 empty] | 16
| 1 | 4 | < 0.2 | < 0.1 | 0.07 | 0.09 | 0.1 | 0.08 | 0.13 | 1.1 | 0.2 | 0.12 | < 0.1 | 0.04 | 0.08 | < 0.1 | [15 empty] | 0.095238
| 1 | 5 | < 0.2 | < 0.1 | 0.06 | 0.1 | 0.11 | 0.06 | 0.12 | 1 | 0.2 | 0.1 | < 0.1 | 0.04 | 0.09 | < 0.1 | [15 empty] | 92
| 1 | 6 | < 0.2 | < 0.1 | 0.07 | 0.11 | 0.1 | 0.08 | < 0.05 | 1 | 0.2 | 0.11 | < 0.1 | 0.05 | 0.09 | < 0.1
| Mean |  | 1.09: 0.07; 1.10: 0.1; 1.11: 0.1; 1.13: 0.075; 1.14: 0.125; 1.15: 1.0333; 1.16: 0.2; 1.17: 0.10667; 1.19: 0.041667; 1.20: 0.09
| Median |  | 1.09: 0.07; 1.10: 0.1; 1.11: 0.1; 1.13: 0.08; 1.14: 0.125; 1.15: 1; 1.16: 0.2; 1.17: 0.105; 1.19: 0.04; 1.20: 0.09
| Std Dev. |  | 1.09: 0.0063246; 1.10: 0.0089443; 1.11: 0.010954; 1.13: 0.0083666; 1.14: 0.0057735; 1.15: 0.05164; 1.16: 3.0405e-17; 1.17: 0.008165; 1.19: 0.0040825; 1.20: 0.0063246
| Rel.Std.Dev. |  | 1.09: 9.035%; 1.10: 8.944%; 1.11: 10.95%; 1.13: 11.16%; 1.14: 4.619%; 1.15: 4.997%; 1.16: 1.52e-14%; 1.17: 7.655%; 1.19: 9.798%; 1.20: 7.027%
| PDM3 |  | 1.09: -26.5%; 1.10: 5%; 1.11: 5%; 1.13: -21.25%; 1.14: 31.25%; 1.15: 985%; 1.16: 110%; 1.17: 12%; 1.19: -56.25%; 1.20: -5.5%
| Z-Score (Absolute) |  | 0.67 | 1.25 | 0.48 | 0.67 | 0.67 | 0.29 | 0.35 | NA | NA | 0.93 | 1.25 | 1.57 | 0.29 | 1.25
Results from laboratories 1.20 and 1.21 were removed due to their 0.1 ppm reading resolution.
| Analytical results for Hf in OREAS 288 (Certified Value 0.31 ppm) | [30 empty] | Certified
Hf | Round | Replicate | Lab | Lab | Lab | Lab | Lab | Lab | Lab | Lab | Lab | Lab | Lab | Lab | Lab | Lab | Lab | Lab | Lab | Lab | [11 empty] | 1
| No | No | 1.03 | 1.04 | 1.09 | 1.14 | 1.15 | 1.16 | 1.17 | 1.18 | 1.19 | 1.20 | 1.21 | 1.22 | 1.23 | 1.25 | 1.27 | 1.29 | 1.31 | 1.32 | [11 empty] | ppm
|  |  | AR*MS | AR*MS | AR*OES/MS | AR*MS | AR*MS | AR*MS | AR*MS | AR*MS | AR*OES/MS | AR*OES/MS | AR*OES/MS | AR*OES/MS | AR*OES/MS | AR*MS | AR*MS | AR*MS | AR*MS | AR*OES/MS | [11 empty] | 2
|  |  | 0.2g | 01g | 0.5g | 0.5g | 0.5g | 0.5g | 0.5g | 0.5g | 01g | 0.25g | 0.25g | 01g | 0.5g | 0.25g | 01g | 0.5g | 0.5g | 0.25g | [11 empty] | 2
| 1 | 1 | 0.99132 | 0.29 | 0.3 | 0.27 | 0.32 | 0.34 | 0.33 | 0.28 | 0.28664 | 0.3 | 0.28 | 0.34 | 0.26 | 0.31 | 0.35 | 0.45 | 0.36 | 0.38 | [11 empty] | 1
| 1 | 2 | 0.99144 | 0.29 | 0.3 | 0.28 | 0.32 | 0.31 | 0.31 | 0.26 | 0.28808 | 0.3 | 0.27 | 0.35 | 0.27 | 0.31 | 0.33 | 0.53 | 0.32 | 0.35 | [11 empty] | 22
| 1 | 3 | 1.0044 | 0.27 | 0.3 | 0.27 | 0.31 | 0.32 | 0.35 | 0.31 | 0.3004 | 0.3 | 0.27 | 0.34 | 0.27 | 0.3 | 0.35 | 0.47 | 0.36 | 0.37 | [11 empty] | 16
| 1 | 4 | 1.0062 | 0.27 | 0.3 | 0.27 | 0.3 | 0.33 | 0.34 | 0.27 | 0.28778 | 0.3 | 0.27 | 0.35 | 0.27 | 0.3 | 0.35 | 0.5 | 0.33 | 0.35 | [11 empty] | 0.3078
| 1 | 5 | 0.98516 | 0.27 | 0.3 | 0.26 | 0.31 | 0.3 | 0.31 | 0.27 | 0.30172 | 0.3 | 0.27 | 0.35 | 0.26 | 0.3 | 0.37 | 0.49 | 0.31 | 0.37 | [11 empty] | 93
| 1 | 6 | 0.97604 | 0.29 | 0.3 | 0.26 | 0.31 | 0.32 | 0.3 | 0.29 | 0.29058 | 0.3 | 0.28 | 0.34 | 0.27 | 0.3 | 0.36 | 0.45 | 0.33 | 0.33
| Mean |  | 0.99241 | 0.28 | 0.3 | 0.26833 | 0.31167 | 0.32 | 0.32333 | 0.28 | 0.29253 | 0.3 | 0.27333 | 0.345 | 0.26667 | 0.30333 | 0.35167 | 0.48167 | 0.335 | 0.35833
| Median |  | 0.99138 | 0.28 | 0.3 | 0.27 | 0.31 | 0.32 | 0.32 | 0.275 | 0.28933 | 0.3 | 0.27 | 0.345 | 0.27 | 0.3 | 0.35 | 0.48 | 0.33 | 0.36
| Std Dev. |  | 0.01144 | 0.010954 | 0 | 0.0075277 | 0.0075277 | 0.014142 | 0.019664 | 0.017889 | 0.0067428 | 0 | 0.005164 | 0.0054772 | 0.005164 | 0.005164 | 0.013292 | 0.031252 | 0.020736 | 0.018348
| Rel.Std.Dev. |  | 1.153% | 3.912% | 0% | 2.805% | 2.415% | 4.419% | 6.082% | 6.389% | 2.305% | 0% | 1.889% | 1.588% | 1.936% | 1.702% | 3.78% | 6.488% | 6.19% | 5.121%
| PDM3 |  | 222.4% | -9.032% | -2.534% | -12.82% | 1.256% | 3.964% | 5.047% | -9.032% | -4.959% | -2.534% | -11.2% | 12.09% | -13.36% | -1.451% | 14.25% | 56.49% | 8.837% | 16.42%
| Z-Score (Absolute) |  | 12.73 | 0.67 | NA | 0.89 | 0.08 | 0.08 | 0.14 | 0.67 | 0.44 | NA | 0.8 | 0.55 | 0.93 | 0.24 | 0.67 | 3.12 | 0.36 | 0.8
Results from laboratories 1.09 and 1.20 were removed due to their 0.1 ppm reading resolution.
| Analytical results for Hg in OREAS 288 (Indicative Value 0.17 ppm) | [30 empty] | Indicative
Hg | Round | Replicate | Lab | Lab | Lab | Lab | Lab | Lab | Lab | Lab | Lab | Lab | Lab | Lab | Lab | Lab | Lab | Lab | Lab | Lab | Lab | Lab | Lab | [8 empty] | 1
| No | No | 1.03 | 1.04 | 1.09 | 1.11 | 1.12 | 1.13 | 1.14 | 1.15 | 1.16 | 1.17 | 1.18 | 1.19 | 1.20 | 1.21 | 1.23 | 1.24 | 1.25 | 1.29 | 1.30 | 1.31 | 1.32 | [8 empty] | ppm
|  |  | AR*MS | AR*MS | AR*OES/MS | AR*OES | AR*OES/MS | AR*MS | AR*MS | AR*MS | AR*MS | AR*MS | AR*MS | AR*OES/MS | AR*OES/MS | AR*OES/MS | AR*OES/MS | AR*MS | AR*MS | AR*MS | AR*OES | AR*MS | AR*OES/MS | [8 empty] | 2
|  |  | 0.2g | 01g | 0.5g | 0.5g | 0.5g | 0.5g | 0.5g | 0.5g | 0.5g | 0.5g | 0.5g | 01g | 0.25g | 0.25g | 0.5g | 15g | 0.25g | 0.5g | 0.2g | 0.5g | 0.25g | [8 empty] | 2
| 1 | 1 | < 1 | < 0.1 | 0.47 | < 5 | 1.68 | 0.03 | 0.04 | 0.09 | 0.06 | 0.2 | 0.03 | < 0.05 | 0.978 | 0.17 | 2.21 | < 0.005 | 0.26 | 4.6 | < 1 | 0.08 | < 0.01 | [8 empty] | 1
| 1 | 2 | < 1 | < 0.1 | 0.46 | < 5 | 1.69 | 0.088 | 0.04 | 0.05 | 0.05 | 0.1 | 0.06 | < 0.05 | 0.994 | 0.18 | 2.22 | < 0.005 | 0.44 | 5.12 | < 1 | 0.065 | < 0.01 | [8 empty] | 5
| 1 | 3 | < 1 | < 0.1 | 0.53 | < 5 | 1.67 | 0.078 | 0.04 | 0.05 | 0.07 | 0.16 | 0.42 | < 0.05 | 0.96 | 0.18 | 2.13 | < 0.005 | 0.62 | 4.66 | < 1 | 0.077 | < 0.01 | [8 empty] | 16
| 1 | 4 | < 1 | < 0.1 | 0.41 | < 5 | 1.66 | 0.081 | 0.04 | 0.06 | 0.07 | 0.01 | 0.04 | < 0.05 | 0.959 | 0.17 | 2.17 | < 0.005 | 0.55 | 5.03 | < 1 | 0.08 | < 0.01 | [8 empty] | 0.17365
| 1 | 5 | < 1 | < 0.1 | 0.44 | < 5 | 1.65 | 0.071 | 0.04 | 0.06 | 0.06 | 0.14 | 0.06 | < 0.05 | 0.982 | 0.19 | 2.18 | < 0.005 | 0.47 | 4.92 | < 1 | 0.082 | < 0.01 | [8 empty] | 11
| 1 | 6 | < 1 | < 0.1 | 0.25 | < 5 | 1.68 | 0.095 | 0.05 | 0.04 | 0.06 | 0.17 | 0.42 | < 0.05 | 0.974 | 0.19 | 2.36 | < 0.005 | 0.47 | 4.89 | < 1 | 0.082 | < 0.01
| Mean |  |  |  | 0.42667 |  | 1.6717 | 0.073833 | 0.041667 | 0.058333 | 0.061667 | 0.13 | 0.17167 |  | 0.9745 | 0.18 | 2.2117 |  | 0.46833 | 4.87 |  | 0.077667
| Median |  |  |  | 0.45 |  | 1.675 | 0.0795 | 0.04 | 0.055 | 0.06 | 0.15 | 0.06 |  | 0.976 | 0.18 | 2.195 |  | 0.47 | 4.905 |  | 0.08
| Std Dev. |  |  |  | 0.095219 |  | 0.01472 | 0.023008 | 0.0040825 | 0.017224 | 0.0075277 | 0.067528 | 0.19271 |  | 0.013413 | 0.0089443 | 0.079352 |  | 0.12156 | 0.20396 |  | 0.0064704
| Rel.Std.Dev. |  |  |  | 22.32% |  | 0.8805% | 31.16% | 9.798% | 29.53% | 12.21% | 51.94% | 112.3% |  | 1.376% | 4.969% | 3.588% |  | 25.96% | 4.188% |  | 8.331%
| PDM3 |  |  |  | 145.7% |  | 862.7% | -57.48% | -76% | -66.41% | -64.49% | -25.14% | -1.14% |  | 461.2% | 3.659% | 1174% |  | 169.7% | 2705% |  | -55.27%
| Z-Score (Absolute) |  | 1.33 | 0.49 | 1.03 | 9.42 | 6.07 | 0.4 | 0.53 | 0.46 | 0.45 | 0.17 | 0 | 0.59 | 3.25 | 0.03 | 8.25 | 0.68 | 1.2 | 19.01 | 1.33 | 0.38 | 0.67
| Analytical results for Ho in OREAS 288 (Certified Value 0.32 ppm) | [30 empty] | Certified
Ho | Round | Replicate | 1.03: Lab; 1.04: Lab; 1.09: Lab; 1.11: Lab; 1.12: Lab | [8 empty] | 1
| No | No | 1.03: 1.03; 1.04: 1.04; 1.09: 1.09; 1.11: 1.10; 1.12: 1.29 | [8 empty] | ppm
|  |  | 1.03: AR*MS; 1.04: AR*MS; 1.09: AR*OES/MS; 1.11: AR*MS; 1.12: AR*MS | [8 empty] | 2
|  |  | 1.03: 0.2g; 1.04: 01g; 1.09: 0.5g; 1.11: 0.5g; 1.12: 0.5g | [8 empty] | 3
| 1 | 1 | 1.03: 0.342; 1.04: 0.324; 1.09: 0.3; 1.11: 0.3497; 1.12: 0.29 | [8 empty] | 1
| 1 | 2 | 1.03: 0.35499; 1.04: 0.315; 1.09: 0.3; 1.11: 0.3286; 1.12: 0.29 | [8 empty] | 23
| 1 | 3 | 1.03: 0.35427; 1.04: 0.31; 1.09: 0.3; 1.11: 0.3171; 1.12: 0.28 | [8 empty] | 16
| 1 | 4 | 1.03: 0.34709; 1.04: 0.311; 1.09: 0.3; 1.11: 0.3402; 1.12: 0.29 | [8 empty] | 0.31819
| 1 | 5 | 1.03: 0.33734; 1.04: 0.306; 1.09: 0.3; 1.11: 0.332; 1.12: 0.3 | [8 empty] | 94
| 1 | 6 | 1.03: 0.33692; 1.04: 0.32; 1.09: 0.3; 1.11: 0.3695; 1.12: 0.3
| Mean |  | 1.03: 0.34543; 1.04: 0.31433; 1.09: 0.3; 1.11: 0.33952; 1.12: 0.29167
| Median |  | 1.03: 0.34455; 1.04: 0.313; 1.09: 0.3; 1.11: 0.3361; 1.12: 0.29
| Std Dev. |  | 1.03: 0.0080247; 1.04: 0.0067132; 1.09: 0; 1.11: 0.018338; 1.12: 0.0075277
| Rel.Std.Dev. |  | 1.03: 2.323%; 1.04: 2.136%; 1.09: 0%; 1.11: 5.401%; 1.12: 2.581%
| PDM3 |  | 1.03: 8.562%; 1.04: -1.212%; 1.09: -5.717%; 1.11: 6.702%; 1.12: -8.336%
| Z-Score (Absolute) |  | 1.03: 0.93; 1.04: 0; 1.09: 0.43; 1.11: 0.75; 1.12: 0.67
| Analytical results for In in OREAS 288 (Certified Value 0.044 ppm) | [30 empty] | Certified
In | Round | Replicate | Lab | Lab | Lab | Lab | Lab | Lab | Lab | Lab | Lab | Lab | Lab | Lab | Lab | Lab | Lab | Lab | Lab | [12 empty] | 1
| No | No | 1.04 | 1.09 | 1.11 | 1.14 | 1.15 | 1.16 | 1.17 | 1.18 | 1.19 | 1.20 | 1.21 | 1.22 | 1.23 | 1.25 | 1.27 | 1.31 | 1.32 | [12 empty] | ppm
|  |  | AR*MS | AR*OES/MS | AR*OES | AR*MS | AR*MS | AR*MS | AR*MS | AR*MS | AR*OES/MS | AR*OES/MS | AR*OES/MS | AR*OES/MS | AR*OES/MS | AR*MS | AR*MS | AR*MS | AR*OES/MS | [12 empty] | 3
|  |  | 01g | 0.5g | 0.5g | 0.5g | 0.5g | 0.5g | 0.5g | 0.5g | 01g | 0.25g | 0.25g | 01g | 0.5g | 0.25g | 01g | 0.5g | 0.25g | [12 empty] | 3
| 1 | 1 | 0.05 | 0.04 | < 5 | 0.041 | 0.047 | 0.043 | 0.044 | 0.05 | < 0.05 | 0.01 | 0.04 | 0.05 | 0.042 | 0.04 | 0.04 | 0.059 | 0.06 | [12 empty] | 1
| 1 | 2 | 0.04 | 0.04 | < 5 | 0.046 | 0.046 | 0.048 | 0.041 | 0.041 | < 0.05 | < 0.01 | 0.04 | < 0.05 | 0.043 | 0.04 | 0.05 | 0.052 | 0.06 | [12 empty] | 24
| 1 | 3 | 0.05 | 0.04 | < 5 | 0.041 | 0.047 | 0.042 | 0.045 | 0.042 | < 0.05 | < 0.01 | 0.04 | < 0.05 | 0.043 | 0.04 | 0.04 | 0.058 | 0.05 | [12 empty] | 16
| 1 | 4 | 0.04 | 0.04 | < 5 | 0.043 | 0.045 | 0.044 | 0.047 | 0.041 | < 0.05 | < 0.01 | 0.05 | 0.05 | 0.044 | 0.04 | 0.05 | 0.058 | 0.04 | [12 empty] | 0.044156
| 1 | 5 | 0.04 | 0.04 | < 5 | 0.043 | 0.045 | 0.044 | 0.043 | 0.043 | < 0.05 | < 0.01 | 0.04 | < 0.05 | 0.047 | 0.05 | 0.05 | 0.046 | 0.04 | [12 empty] | 95
| 1 | 6 | 0.05 | 0.04 | < 5 | 0.043 | 0.045 | 0.043 | 0.047 | 0.043 | < 0.05 | < 0.01 | 0.04 | < 0.05 | 0.045 | 0.05 | 0.05 | 0.053 | 0.05
| Mean |  | 0.045 | 0.04 |  | 0.042833 | 0.045833 | 0.044 | 0.0445 | 0.043333 |  | 0.01 | 0.041667 | 0.05 | 0.044 | 0.043333 | 0.046667 | 0.054333 | 0.05
| Median |  | 0.045 | 0.04 |  | 0.043 | 0.0455 | 0.0435 | 0.0445 | 0.0425 |  | 0.01 | 0.04 | 0.05 | 0.0435 | 0.04 | 0.05 | 0.0555 | 0.05
| Std Dev. |  | 0.0054772 | 0 |  | 0.0018348 | 0.00098319 | 0.0020976 | 0.0023452 | 0.0033862 |  |  | 0.0040825 | 0 | 0.0017889 | 0.005164 | 0.005164 | 0.0050067 | 0.0089443
| Rel.Std.Dev. |  | 12.17% | 0% |  | 4.284% | 2.145% | 4.767% | 5.27% | 7.814% |  |  | 9.798% | 0% | 4.066% | 11.92% | 11.07% | 9.215% | 17.89%
| PDM3 |  | 1.91% | -9.413% |  | -2.996% | 3.798% | -0.3542% | 0.7781% | -1.864% |  | -77.35% | -5.638% | 13.23% | -0.3542% | -1.864% | 5.685% | 23.05% | 13.23%
| Z-Score (Absolute) |  | 0.29 | 1.16 | 709.76 | 0.34 | 0.53 | 0 | 0.14 | 0.19 | 5.49 | 11.03 | 0.67 | 3.08 | 0 | 0.19 | 0.77 | 2.99 | 1.73
| Analytical results for K in OREAS 288 (Certified Value 0.602 wt.%) | [30 empty] | Certified
K | Round | Replicate | Lab | Lab | Lab | Lab | Lab | Lab | Lab | Lab | Lab | Lab | Lab | Lab | Lab | Lab | Lab | Lab | Lab | Lab | Lab | Lab | Lab | Lab | Lab | Lab | Lab | Lab | Lab |  |  | 1
| No | No | 1.03 | 1.04 | 1.05 | 1.07 | 1.09 | 1.10 | 1.11 | 1.13 | 1.14 | 1.15 | 1.16 | 1.17 | 1.18 | 1.19 | 1.20 | 1.21 | 1.22 | 1.23 | 1.24 | 1.25 | 1.26 | 1.27 | 1.28 | 1.29 | 1.30 | 1.31 | 1.32 |  |  | wt.%
|  |  | AR*MS | AR*OES | AR*OES | AR*OES/MS | AR*OES/MS | AR*OES | AR*OES | AR*MS | AR*MS | AR*MS | AR*MS | AR*MS | AR*MS | AR*OES/MS | AR*OES/MS | AR*OES/MS | AR*OES/MS | AR*OES/MS | AR*MS | AR*OES | AR*OES | AR*MS | AR*OES/MS | AR*OES | AR*OES | AR*MS | AR*OES/MS |  |  | 3
|  |  | 0.2g | 01g | 0.2g | 0.25g | 0.5g | 0.5g | 0.5g | 0.5g | 0.5g | 0.5g | 0.5g | 0.5g | 0.5g | 01g | 0.25g | 0.25g | 01g | 0.5g | 15g | 0.25g | 01g | 01g | 0.5g | 0.5g | 0.2g | 0.5g | 0.25g |  |  | 3
| 1 | 1 | 0.57092 | 0.6024 | 0.66701 | 0.61612 | 0.5 | 0.5476 | 0.55 | 0.63 | 0.6 | 0.61 | 0.59 | 0.61 | 0.6 | 0.51533 | 0.6 | 0.64 | 0.631 | 0.6 | 0.6 | 0.56 | 0.5434 | 0.6493 | 0.63 | 0.7239 | 0.47832 | 0.71 | 0.63 |  |  | 1
| 1 | 2 | 0.57657 | 0.6044 | 0.63558 | 0.60763 | 0.51 | 0.538 | 0.55 | 0.64 | 0.6 | 0.61 | 0.6 | 0.61 | 0.6 | 0.54959 | 0.58 | 0.63 | 0.632 | 0.59 | 0.6 | 0.57 | 0.5496 | 0.6593 | 0.62 | 0.7322 | 0.48032 | 0.653 | 0.64 |  |  | 0
| 1 | 3 | 0.5854 | 0.623 | 0.66587 | 0.60001 | 0.47 | 0.5493 | 0.55 | 0.64 | 0.59 | 0.61 | 0.58 | 0.62 | 0.56 | 0.54616 | 0.58 | 0.62 | 0.633 | 0.59 | 0.61 | 0.57 | 0.5339 | 0.6437 | 0.587 | 0.7272 | 0.47176 | 0.684 | 0.63 |  |  | 16
| 1 | 4 | 0.58628 | 0.6 | 0.65752 | 0.637 | 0.47 | 0.5382 | 0.56 | 0.62 | 0.6 | 0.62 | 0.59 | 0.62 | 0.6 | 0.52383 | 0.59 | 0.63 | 0.646 | 0.6 | 0.59 | 0.57 | 0.5446 | 0.6466 | 0.597 | 0.7488 | 0.452 | 0.69 | 0.65 |  |  | 0.60179
| 1 | 5 | 0.57562 | 0.5919 | 0.67356 | 0.58041 | 0.46 | 0.5441 | 0.56 | 0.59 | 0.6 | 0.61 | 0.59 | 0.61 | 0.61 | 0.51741 | 0.59 | 0.64 | 0.628 | 0.59 | 0.6 | 0.56 | 0.5529 | 0.6583 | 0.596 | 0.7405 | 0.46912 | 0.661 | 0.62 |  |  | 96
| 1 | 6 | 0.58086 | 0.6449 | 0.67788 | 0.59023 | 0.46 | 0.5658 | 0.55 | 0.62 | 0.6 | 0.61 | 0.59 | 0.61 | 0.56 | 0.52893 | 0.58 | 0.63 | 0.626 | 0.59 | 0.61 | 0.56 | 0.5477 | 0.6706 | 0.593 | 0.7513 | 0.5256 | 0.684 | 0.64
| Mean |  | 0.57928 | 0.6111 | 0.6629 | 0.60523 | 0.47833 | 0.54717 | 0.55333 | 0.62333 | 0.59833 | 0.61167 | 0.59 | 0.61333 | 0.58833 | 0.53021 | 0.58667 | 0.63167 | 0.63267 | 0.59333 | 0.60167 | 0.565 | 0.54535 | 0.65463 | 0.60383 | 0.73732 | 0.47952 | 0.68033 | 0.635
| Median |  | 0.57871 | 0.6034 | 0.66644 | 0.60382 | 0.47 | 0.54585 | 0.55 | 0.625 | 0.6 | 0.61 | 0.59 | 0.61 | 0.6 | 0.52638 | 0.585 | 0.63 | 0.6315 | 0.59 | 0.6 | 0.565 | 0.54615 | 0.6538 | 0.5965 | 0.73635 | 0.47504 | 0.684 | 0.635
| Std Dev. |  | 0.005993 | 0.019476 | 0.015096 | 0.020009 | 0.02137 | 0.010254 | 0.005164 | 0.018619 | 0.0040825 | 0.0040825 | 0.0063246 | 0.005164 | 0.022286 | 0.014545 | 0.008165 | 0.0075277 | 0.0070333 | 0.005164 | 0.0075277 | 0.0054772 | 0.0065735 | 0.010027 | 0.017058 | 0.011367 | 0.024703 | 0.020598 | 0.010488
| Rel.Std.Dev. |  | 1.035% | 3.187% | 2.277% | 3.306% | 4.468% | 1.874% | 0.9332% | 2.987% | 0.6823% | 0.6674% | 1.072% | 0.842% | 3.788% | 2.743% | 1.392% | 1.192% | 1.112% | 0.8703% | 1.251% | 0.9694% | 1.205% | 1.532% | 2.825% | 1.542% | 5.152% | 3.028% | 1.652%
| PDM3 |  | -3.742% | 1.546% | 10.15% | 0.5716% | -20.52% | -9.078% | -8.053% | 3.579% | -0.5752% | 1.64% | -1.96% | 1.917% | -2.237% | -11.9% | -2.514% | 4.964% | 5.13% | -1.406% | -0.02132% | -6.114% | -9.379% | 8.78% | 0.3387% | 22.52% | -20.32% | 13.05% | 5.518%
| Z-Score (Absolute) |  | 0.5 | 0.21 | 1.38 | 0.08 | 2.77 | 1.22 | 1.09 | 0.49 | 0.07 | 0.22 | 0.26 | 0.26 | 0.3 | 1.61 | 0.34 | 0.67 | 0.7 | 0.19 | 0 | 0.82 | 1.27 | 1.19 | 0.05 | 3.05 | 2.75 | 1.77 | 0.75
| Analytical results for La in OREAS 288 (Certified Value 11 ppm) | [30 empty] | Certified
La | Round | Replicate | Lab | Lab | Lab | Lab | Lab | Lab | Lab | Lab | Lab | Lab | Lab | Lab | Lab | Lab | Lab | Lab | Lab | Lab | Lab | Lab | Lab | Lab | Lab | Lab | [5 empty] | 1
| No | No | 1.03 | 1.04 | 1.09 | 1.10 | 1.11 | 1.13 | 1.14 | 1.15 | 1.16 | 1.17 | 1.18 | 1.19 | 1.20 | 1.21 | 1.22 | 1.23 | 1.24 | 1.25 | 1.26 | 1.27 | 1.29 | 1.30 | 1.31 | 1.32 | [5 empty] | ppm
|  |  | AR*MS | AR*MS | AR*OES/MS | AR*MS | AR*OES | AR*MS | AR*MS | AR*MS | AR*MS | AR*MS | AR*MS | AR*OES/MS | AR*OES/MS | AR*OES/MS | AR*OES/MS | AR*OES/MS | AR*MS | AR*MS | AR*OES | AR*MS | AR*OES | AR*OES | AR*MS | AR*OES/MS | [5 empty] | 1
|  |  | 0.2g | 01g | 0.5g | 0.5g | 0.5g | 0.5g | 0.5g | 0.5g | 0.5g | 0.5g | 0.5g | 01g | 0.25g | 0.25g | 01g | 0.5g | 15g | 0.25g | 01g | 01g | 0.5g | 0.2g | 0.5g | 0.25g | [5 empty] | 1
| 1 | 1 | 14.1392 | 9.892 | 8.7 | 17.707 | 10 | 10.9 | 9.5 | 12.1 | 10.8 | 11.6 | 11.4 | 12.8726 | 9 | 9.9 | 19.5 | 9.5 | 8.2 | 13.7 | 22 | 18.772 | 2 | 8.0896 | 15.5 | 14.5 | [5 empty] | 1
| 1 | 2 | 14.2455 | 10.536 | 8.4 | 16.468 | 10 | 11 | 9.5 | 12.8 | 10.8 | 10.8 | 9.8 | 12.3653 | 9 | 9.7 | 19.4 | 9.4 | 8.6 | 13.3 | 21 | 19.061 | 3 | 8.0064 | 13.8 | 14.3 | [5 empty] | 25
| 1 | 3 | 14.4654 | 10.011 | 8.8 | 17.5449 | 10 | 10.7 | 9 | 12.3 | 10.2 | 10.9 | 9.3 | 12.3405 | 9 | 9.7 | 19.5 | 9.5 | 7.8 | 13.1 | 21 | 19.132 | 3 | 7.9232 | 16 | 13.9 | [5 empty] | 16
| 1 | 4 | 14.6538 | 9.83 | 10.2 | 17.6915 | 10 | 10.5 | 9.4 | 11.8 | 11 | 12.1 | 10 | 13.002 | 9 | 9.9 | 19.6 | 9.7 | 8.4 | 12.8 | 22 | 19.357 | 3 | 7.808 | 14.7 | 14.4 | [5 empty] | 11.0279
| 1 | 5 | 14.4 | 9.856 | 11 | 16.8871 | 10 | 9.7 | 9.6 | 11.6 | 10.6 | 10.4 | 9.9 | 11.9741 | 9 | 10.1 | 19.6 | 9 | 7.6 | 13.1 | 22 | 20.305 | 3 | 7.9232 | 13.8 | 14.1 | [5 empty] | 97
| 1 | 6 | 14.2617 | 9.662 | 10.5 | 17.9427 | 10 | 10 | 9 | 11.4 | 11.1 | 10.5 | 9.7 | 12.2813 | 9 | 10.3 | 19.5 | 10 | 8.2 | 13 | 23 | 19.052 | 3 | 8.8256 | 14.8 | 15.1
| Mean |  | 14.3609 | 9.9645 | 9.6 | 17.3735 | 10 | 10.4667 | 9.3333 | 12 | 10.75 | 11.05 | 10.0167 | 12.4726 | 9 | 9.9333 | 19.5167 | 9.5167 | 8.1333 | 13.1667 | 21.8333 | 19.2798 | 2.8333 | 8.096 | 14.7667 | 14.3833
| Median |  | 14.3309 | 9.874 | 9.5 | 17.6182 | 10 | 10.6 | 9.45 | 11.95 | 10.8 | 10.85 | 9.85 | 12.3529 | 9 | 9.9 | 19.5 | 9.5 | 8.2 | 13.1 | 22 | 19.0965 | 3 | 7.9648 | 14.75 | 14.35
| Std Dev. |  | 0.18469 | 0.30179 | 1.0973 | 0.5696 | 0 | 0.5164 | 0.26583 | 0.5099 | 0.32094 | 0.66558 | 0.71949 | 0.3884 | 0 | 0.23381 | 0.075277 | 0.33116 | 0.37238 | 0.30768 | 0.75277 | 0.536 | 0.40825 | 0.36961 | 0.88694 | 0.41191
| Rel.Std.Dev. |  | 1.286% | 3.029% | 11.43% | 3.279% | 0% | 4.934% | 2.848% | 4.249% | 2.985% | 6.023% | 7.183% | 3.114% | 0% | 2.354% | 0.3857% | 3.48% | 4.578% | 2.337% | 3.448% | 2.78% | 14.41% | 4.565% | 6.006% | 2.864%
| PDM3 |  | 30.22% | -9.643% | -12.95% | 57.54% | -9.321% | -5.089% | -15.37% | 8.815% | -2.52% | 0.2006% | -9.17% | 13.1% | -18.39% | -9.925% | 76.98% | -13.7% | -26.25% | 19.39% | 97.98% | 74.83% | -74.31% | -26.59% | 33.9% | 30.43%
| Z-Score (Absolute) |  | 1.3 | 0.43 | 0.57 | 2.48 | NA | 0.23 | 0.67 | 0.37 | 0.12 | 0 | 0.41 | 0.56 | NA | 0.44 | 3.33 | 0.6 | 1.15 | 0.83 | 4.24 | 3.23 | NA | 1.16 | 1.46 | 1.31
Results from laboratories 1.11, 1.20 and 1.29 were removed due to their 1 ppm reading resolution.
| Analytical results for Li in OREAS 288 (Certified Value 26.4 ppm) | [30 empty] | Certified
Li | Round | Replicate | Lab | Lab | Lab | Lab | Lab | Lab | Lab | Lab | Lab | Lab | Lab | Lab | Lab | Lab | Lab | Lab | Lab | Lab | Lab | Lab | Lab | Lab | Lab | Lab | Lab |  |  |  |  | 1
| No | No | 1.03 | 1.04 | 1.05 | 1.07 | 1.09 | 1.10 | 1.11 | 1.14 | 1.15 | 1.16 | 1.17 | 1.18 | 1.19 | 1.20 | 1.21 | 1.22 | 1.23 | 1.25 | 1.26 | 1.27 | 1.28 | 1.29 | 1.30 | 1.31 | 1.32 |  |  |  |  | ppm
|  |  | AR*MS | AR*MS | AR*OES | AR*OES/MS | AR*OES/MS | AR*OES | AR*OES | AR*MS | AR*MS | AR*MS | AR*MS | AR*MS | AR*OES/MS | AR*OES/MS | AR*OES/MS | AR*OES/MS | AR*OES/MS | AR*OES | AR*OES | AR*MS | AR*OES/MS | AR*OES | AR*OES | AR*MS | AR*OES/MS |  |  |  |  | 1
|  |  | 0.2g | 01g | 0.2g | 0.25g | 0.5g | 0.5g | 0.5g | 0.5g | 0.5g | 0.5g | 0.5g | 0.5g | 01g | 0.25g | 0.25g | 01g | 0.5g | 0.25g | 01g | 01g | 0.5g | 0.5g | 0.2g | 0.5g | 0.25g |  |  |  |  | 2
| 1 | 1 | 26.1911 | 25 | 31.9705 | 30.6904 | 25.7 | 20.592 | 28 | 26.9 | 26.7 | 27.5 | 28.5 | 28.4 | 28.0581 | 24.7 | 28 | 25.6 | 21.1 | 27 | 27 | 27 | 18.02 | 24 | 114.88 | 30.4 | 25 |  |  |  |  | 1
| 1 | 2 | 26.2243 | 24.9 | 28.4766 | 28.9828 | 24.5 | 21.198 | 27 | 26.6 | 26.7 | 27.5 | 28.7 | 28.2 | 27.0345 | 24 | 28 | 24.9 | 20.8 | 27 | 27 | 27.4 | 18.35 | 25 | 116.88 | 25.3 | 26 |  |  |  |  | 47
| 1 | 3 | 26.7941 | 24.8 | 30.0922 | 29.2169 | 24.3 | 22.9234 | 27 | 26.8 | 26.7 | 27 | 28.7 | 25.9 | 27.8434 | 22.8 | 27 | 24.8 | 21.7 | 26 | 27 | 27 | 19.46 | 24 | 112.72 | 27.9 | 25 |  |  |  |  | 16
| 1 | 4 | 26.7465 | 24.8 | 30.522 | 31.6 | 24.9 | 23.1672 | 28 | 27.1 | 26.9 | 27.3 | 28.9 | 28 | 28.774 | 24 | 27 | 25.1 | 21.5 | 27 | 27 | 27.3 | 19.48 | 25 | 109.36 | 27.4 | 25 |  |  |  |  | 26.417
| 1 | 5 | 26.2169 | 24.8 | 31.5329 | 26.5772 | 23.8 | 25.5004 | 28 | 27.3 | 26.8 | 27.1 | 28.5 | 28.5 | 26.7088 | 23.5 | 28 | 25.5 | 21.3 | 26 | 27 | 27.8 | 18.81 | 25 | 114.24 | 25.9 | 25 |  |  |  |  | 98
| 1 | 6 | 26.5464 | 24.5 | 31.242 | 28.7714 | 24.2 | 23.6899 | 28 | 26.9 | 26.5 | 27.1 | 28.5 | 25.6 | 28.9591 | 24.8 | 28 | 25.9 | 21.8 | 26 | 27 | 27.7 | 18.88 | 26 | 123.36 | 26.8 | 25
| Mean |  | 26.4532 | 24.8 | 30.6394 | 29.3065 | 24.5667 | 22.8452 | 27.6667 | 26.9333 | 26.7167 | 27.25 | 28.6333 | 27.4333 | 27.8963 | 23.9667 | 27.6667 | 25.3 | 21.3667 | 26.5 | 27 | 27.3667 | 18.8333 | 24.8333 | 115.24 | 27.2833 | 25.1667
| Median |  | 26.3853 | 24.8 | 30.882 | 29.0998 | 24.4 | 23.0453 | 28 | 26.9 | 26.7 | 27.2 | 28.6 | 28.1 | 27.9507 | 24 | 28 | 25.3 | 21.4 | 26.5 | 27 | 27.35 | 18.845 | 25 | 114.56 | 27.1 | 25
| Std Dev. |  | 0.27852 | 0.16733 | 1.2589 | 1.7334 | 0.66232 | 1.7699 | 0.5164 | 0.24221 | 0.13292 | 0.21679 | 0.1633 | 1.3186 | 0.90352 | 0.75011 | 0.5164 | 0.43359 | 0.37771 | 0.54772 | 0 | 0.33862 | 0.58459 | 0.75277 | 4.7049 | 1.7994 | 0.40825
| Rel.Std.Dev. |  | 1.053% | 0.6747% | 4.109% | 5.915% | 2.696% | 7.748% | 1.866% | 0.8993% | 0.4975% | 0.7956% | 0.5703% | 4.807% | 3.239% | 3.13% | 1.866% | 1.714% | 1.768% | 2.067% | 0% | 1.237% | 3.104% | 3.031% | 4.083% | 6.595% | 1.622%
| PDM3 |  | 0.1371% | -6.121% | 15.98% | 10.94% | -7.004% | -13.52% | 4.731% | 1.955% | 1.134% | 3.153% | 8.39% | 3.847% | 5.6% | -9.276% | 4.731% | -4.228% | -19.12% | 0.3143% | 2.207% | 3.595% | -28.71% | -5.995% | 336.2% | 3.28% | -4.733%
| Z-Score (Absolute) |  | 0.2 | 0.88 | 1.53 | 0.98 | 0.98 | 1.69 | 0.3 | 0 | 0.09 | 0.13 | 0.7 | 0.21 | 0.4 | 1.22 | 0.3 | 0.67 | 2.3 | 0.18 | 0.03 | 0.18 | 3.34 | 0.87 | 36.46 | 0.14 | 0.73
| Analytical results for Lu in OREAS 288 (Certified Value 0.089 ppm) | [30 empty] | Certified
Lu | Round | Replicate | 1.03: Lab; 1.04: Lab; 1.05: Lab; 1.07: Lab; 1.09: Lab; 1.10: Lab; 1.11: Lab |  |  |  |  | 1
| No | No | 1.03: 1.03; 1.04: 1.04; 1.05: 1.09; 1.07: 1.10; 1.09: 1.21; 1.10: 1.25; 1.11: 1.32 |  |  |  |  | ppm
|  |  | 1.03: AR*MS; 1.04: AR*MS; 1.05: AR*OES/MS; 1.07: AR*MS; 1.09: AR*OES/MS; 1.10: AR*MS; 1.11: AR*OES/MS |  |  |  |  | 3
|  |  | 1.03: 0.2g; 1.04: 01g; 1.05: 0.5g; 1.07: 0.5g; 1.09: 0.25g; 1.10: 0.25g; 1.11: 0.25g |  |  |  |  | 3
| 1 | 1 | 1.03: 0.096187; 1.04: 0.085; 1.05: < 0.1; 1.07: 0.0857; 1.09: 0.09; 1.10: 0.09; 1.11: 0.09 |  |  |  |  | 1
| 1 | 2 | 1.03: 0.097633; 1.04: 0.088; 1.05: < 0.1; 1.07: 0.0863; 1.09: 0.1; 1.10: 0.09; 1.11: 0.09 |  |  |  |  | 26
| 1 | 3 | 1.03: 0.095057; 1.04: 0.084; 1.05: < 0.1; 1.07: 0.0774; 1.09: 0.09; 1.10: 0.09; 1.11: 0.09 |  |  |  |  | 16
| 1 | 4 | 1.03: 0.096468; 1.04: 0.086; 1.05: < 0.1; 1.07: 0.0811; 1.09: 0.09; 1.10: 0.09; 1.11: 0.09 |  |  |  |  | 0.088738
| 1 | 5 | 1.03: 0.092268; 1.04: 0.083; 1.05: < 0.1; 1.07: 0.0813; 1.09: 0.09; 1.10: 0.09; 1.11: 0.08 |  |  |  |  | 99
| 1 | 6 | 1.03: 0.09078; 1.04: 0.086; 1.05: < 0.1; 1.07: 0.0994; 1.09: 0.09; 1.10: 0.09; 1.11: 0.09
| Mean |  | 1.03: 0.094732; 1.04: 0.085333; 1.07: 0.0852; 1.09: 0.091667; 1.10: 0.09; 1.11: 0.088333
| Median |  | 1.03: 0.095622; 1.04: 0.0855; 1.07: 0.0835; 1.09: 0.09; 1.10: 0.09; 1.11: 0.09
| Std Dev. |  | 1.03: 0.0026587; 1.04: 0.0017512; 1.07: 0.0076936; 1.09: 0.0040825; 1.10: 1.5202e-17; 1.11: 0.0040825
| Rel.Std.Dev. |  | 1.03: 2.807%; 1.04: 2.052%; 1.07: 9.03%; 1.09: 4.454%; 1.10: 1.689e-14%; 1.11: 4.622%
| PDM3 |  | 1.03: 6.755%; 1.04: -3.836%; 1.07: -3.987%; 1.09: 3.301%; 1.10: 1.423%; 1.11: -0.4556%
| Z-Score (Absolute) |  | 1.03: 1.38; 1.04: 0.65; 1.05: 8.25; 1.07: 0.67; 1.09: 0.72; 1.10: 0.36; 1.11: 0
| Analytical results for Mg in OREAS 288 (Certified Value 1.61 wt.%) | [30 empty] | Certified
Mg | Round | Replicate | Lab | Lab | Lab | Lab | Lab | Lab | Lab | Lab | Lab | Lab | Lab | Lab | Lab | Lab | Lab | Lab | Lab | Lab | Lab | Lab | Lab | Lab | Lab | Lab | Lab | Lab | Lab |  |  | 1
| No | No | 1.03 | 1.04 | 1.05 | 1.07 | 1.09 | 1.10 | 1.11 | 1.13 | 1.14 | 1.15 | 1.16 | 1.17 | 1.18 | 1.19 | 1.20 | 1.21 | 1.22 | 1.23 | 1.24 | 1.25 | 1.26 | 1.27 | 1.28 | 1.29 | 1.30 | 1.31 | 1.32 |  |  | wt.%
|  |  | AR*MS | AR*OES | AR*OES | AR*OES/MS | AR*OES/MS | AR*OES | AR*OES | AR*MS | AR*MS | AR*MS | AR*MS | AR*MS | AR*MS | AR*OES/MS | AR*OES/MS | AR*OES/MS | AR*OES/MS | AR*OES/MS | AR*MS | AR*OES | AR*OES | AR*MS | AR*OES/MS | AR*OES | AR*OES | AR*MS | AR*OES/MS |  |  | 2
|  |  | 0.2g | 01g | 0.2g | 0.25g | 0.5g | 0.5g | 0.5g | 0.5g | 0.5g | 0.5g | 0.5g | 0.5g | 0.5g | 01g | 0.25g | 0.25g | 01g | 0.5g | 15g | 0.25g | 01g | 01g | 0.5g | 0.5g | 0.2g | 0.5g | 0.25g |  |  | 3
| 1 | 1 | 1.5578 | 1.61 | 1.6738 | 1.6908 | 1.34 | 1.4899 | 1.51 | 1.59 | 1.57 | 1.56 | 1.57 | 1.63 | 1.6 | 1.6185 | 1.69 | 1.44 | 1.71 | 1.57 | 1.57 | 1.55 | 1.55 | 1.65 | 2.195 | 1.737 | 1.577 | 1.42 | 1.68 |  |  | 1
| 1 | 2 | 1.5781 | 1.61 | 1.611 | 1.6094 | 1.34 | 1.4641 | 1.54 | 1.63 | 1.56 | 1.59 | 1.58 | 1.64 | 1.6 | 1.5869 | 1.65 | 1.43 | 1.74 | 1.57 | 1.57 | 1.55 | 1.57 | 1.65 | 2.17 | 1.779 | 1.47 | 1.25 | 1.69 |  |  | 0
| 1 | 3 | 1.6066 | 1.67 | 1.6867 | 1.6383 | 1.25 | 1.4854 | 1.53 | 1.61 | 1.56 | 1.59 | 1.54 | 1.64 | 1.53 | 1.6329 | 1.64 | 1.41 | 1.76 | 1.52 | 1.57 | 1.55 | 1.52 | 1.61 | 2.003 | 1.767 | 1.741 | 1.37 | 1.68 |  |  | 16
| 1 | 4 | 1.5945 | 1.61 | 1.661 | 1.6083 | 1.23 | 1.4719 | 1.59 | 1.53 | 1.58 | 1.59 | 1.56 | 1.65 | 1.58 | 1.598 | 1.68 | 1.42 | 1.73 | 1.58 | 1.57 | 1.56 | 1.56 | 1.62 | 2.078 | 1.791 | 1.833 | 1.39 | 1.72 |  |  | 1.6058
| 1 | 5 | 1.562 | 1.58 | 1.6935 | 1.6541 | 1.22 | 1.4882 | 1.59 | 1.48 | 1.6 | 1.57 | 1.55 | 1.62 | 1.62 | 1.5827 | 1.66 | 1.45 | 1.83 | 1.52 | 1.57 | 1.55 | 1.58 | 1.65 | 2.062 | 1.809 | 1.889 | 1.29 | 1.66 |  |  | 100
| 1 | 6 | 1.592 | 1.71 | 1.7242 | 1.6531 | 1.24 | 1.5298 | 1.6 | 1.53 | 1.58 | 1.56 | 1.56 | 1.62 | 1.5 | 1.563 | 1.64 | 1.43 | 1.82 | 1.54 | 1.58 | 1.55 | 1.56 | 1.68 | 2.076 | 1.809 | 2 | 1.37 | 1.7
| Mean |  | 1.5819 | 1.6317 | 1.675 | 1.6423 | 1.27 | 1.4882 | 1.56 | 1.5617 | 1.575 | 1.5767 | 1.56 | 1.6333 | 1.5717 | 1.597 | 1.66 | 1.43 | 1.765 | 1.55 | 1.5717 | 1.5517 | 1.5567 | 1.6433 | 2.0973 | 1.782 | 1.7517 | 1.3483 | 1.6883
| Median |  | 1.5851 | 1.61 | 1.6802 | 1.6457 | 1.245 | 1.4868 | 1.565 | 1.56 | 1.575 | 1.58 | 1.56 | 1.635 | 1.59 | 1.5924 | 1.655 | 1.43 | 1.75 | 1.555 | 1.57 | 1.55 | 1.56 | 1.65 | 2.077 | 1.785 | 1.787 | 1.37 | 1.685
| Std Dev. |  | 0.019306 | 0.048339 | 0.037951 | 0.031191 | 0.055136 | 0.02275 | 0.037947 | 0.057417 | 0.015166 | 0.015055 | 0.014142 | 0.012111 | 0.046655 | 0.02537 | 0.020976 | 0.014142 | 0.049295 | 0.026833 | 0.0040825 | 0.0040825 | 0.020656 | 0.025033 | 0.071827 | 0.027561 | 0.19855 | 0.064627 | 0.020412
| Rel.Std.Dev. |  | 1.22% | 2.963% | 2.266% | 1.899% | 4.341% | 1.529% | 2.433% | 3.677% | 0.9629% | 0.9549% | 0.9065% | 0.7415% | 2.968% | 1.589% | 1.264% | 0.989% | 2.793% | 1.731% | 0.2598% | 0.2631% | 1.327% | 1.523% | 3.425% | 1.547% | 11.33% | 4.793% | 1.209%
| PDM3 |  | -1.491% | 1.61% | 4.311% | 2.273% | -20.91% | -7.323% | -2.853% | -2.749% | -1.919% | -1.815% | -2.853% | 1.714% | -2.126% | -0.5498% | 3.375% | -10.95% | 9.913% | -3.476% | -2.126% | -3.372% | -3.06% | 2.337% | 30.61% | 10.97% | 9.083% | -16.03% | 5.139%
| Z-Score (Absolute) |  | 0.06 | 0.65 | 1.17 | 0.78 | 3.65 | 1.05 | 0.2 | 0.18 | 0.02 | 0 | 0.2 | 0.67 | 0.06 | 0.24 | 0.99 | 1.75 | 2.24 | 0.32 | 0.06 | 0.3 | 0.24 | 0.79 | 6.2 | 2.44 | 2.08 | 2.72 | 1.33
| Analytical results for Mn in OREAS 288 (Certified Value 0.033 wt.%) | [30 empty] | Certified
Mn | Round | Replicate | Lab | Lab | Lab | Lab | Lab | Lab | Lab | Lab | Lab | Lab | Lab | Lab | Lab | Lab | Lab | Lab | Lab | Lab | Lab | Lab | Lab | Lab | Lab | Lab | Lab | Lab | Lab |  |  | 1
| No | No | 1.03 | 1.04 | 1.05 | 1.07 | 1.09 | 1.10 | 1.11 | 1.13 | 1.14 | 1.15 | 1.16 | 1.17 | 1.18 | 1.19 | 1.20 | 1.21 | 1.22 | 1.23 | 1.24 | 1.25 | 1.26 | 1.27 | 1.28 | 1.29 | 1.30 | 1.31 | 1.32 |  |  | wt.%
|  |  | AR*MS | AR*OES | AR*OES | AR*OES/MS | AR*OES/MS | AR*OES | AR*OES | AR*MS | AR*MS | AR*MS | AR*MS | AR*MS | AR*MS | AR*OES/MS | AR*OES/MS | AR*OES/MS | AR*OES/MS | AR*OES/MS | AR*MS | AR*OES | AR*OES | AR*MS | AR*OES/MS | AR*OES | AR*OES | AR*MS | AR*OES/MS |  |  | 3
|  |  | 0.2g | 01g | 0.2g | 0.25g | 0.5g | 0.5g | 0.5g | 0.5g | 0.5g | 0.5g | 0.5g | 0.5g | 0.5g | 01g | 0.25g | 0.25g | 01g | 0.5g | 15g | 0.25g | 01g | 01g | 0.5g | 0.5g | 0.2g | 0.5g | 0.25g |  |  | 3
| 1 | 1 | 0.032713 | 0.0326 | 0.033286 | 0.03534 | 0.0335 | 0.0306 | 0.0391 | 0.033 | 0.0314 | 0.0303 | 0.0321 | 0.0344 | 0.0327 | 0.033114 | 0.0316 | 0.0316 | 0.0332 | 0.0338 | 0.0321 | 0.0329 | 0.0326 | 0.0362 | 0.031013 | 0.0349 | 0.03714 | 0.038 | 0.0352 |  |  | 1
| 1 | 2 | 0.033035 | 0.0326 | 0.033056 | 0.034814 | 0.0334 | 0.0302 | 0.0389 | 0.0338 | 0.0314 | 0.0308 | 0.0326 | 0.0346 | 0.0325 | 0.032687 | 0.0302 | 0.0309 | 0.0329 | 0.0327 | 0.0324 | 0.0328 | 0.033 | 0.0362 | 0.03116 | 0.0349 | 0.03758 | 0.0356 | 0.0356 |  |  | 27
| 1 | 3 | 0.033836 | 0.0336 | 0.034163 | 0.034686 | 0.0317 | 0.0305 | 0.0388 | 0.0335 | 0.0311 | 0.0309 | 0.032 | 0.0349 | 0.0315 | 0.033669 | 0.0307 | 0.0306 | 0.0332 | 0.0337 | 0.0322 | 0.0327 | 0.032 | 0.0353 | 0.033476 | 0.0349 | 0.0366 | 0.0378 | 0.0352 |  |  | 16
| 1 | 4 | 0.034006 | 0.0324 | 0.034952 | 0.0351 | 0.0315 | 0.0302 | 0.0392 | 0.0318 | 0.0316 | 0.0306 | 0.0326 | 0.0353 | 0.0319 | 0.033199 | 0.0297 | 0.0307 | 0.0338 | 0.034 | 0.031 | 0.0329 | 0.0327 | 0.0354 | 0.033598 | 0.0356 | 0.03718 | 0.037 | 0.0361 |  |  | 0.03303
| 1 | 5 | 0.0336 | 0.0317 | 0.034656 | 0.033512 | 0.0305 | 0.0305 | 0.0391 | 0.0308 | 0.0317 | 0.0301 | 0.0322 | 0.0345 | 0.0328 | 0.033815 | 0.0297 | 0.0317 | 0.033 | 0.0335 | 0.032 | 0.0327 | 0.0331 | 0.0365 | 0.032227 | 0.0356 | 0.03828 | 0.0349 | 0.0348 |  |  | 101
| 1 | 6 | 0.033668 | 0.0344 | 0.034108 | 0.033961 | 0.0311 | 0.0314 | 0.0389 | 0.0318 | 0.0314 | 0.0304 | 0.0325 | 0.0346 | 0.0315 | 0.032817 | 0.0293 | 0.0313 | 0.0329 | 0.0336 | 0.0324 | 0.0327 | 0.0329 | 0.0367 | 0.032444 | 0.0356 | 0.04354 | 0.0365 | 0.0357
| Mean |  | 0.033476 | 0.032883 | 0.034037 | 0.034569 | 0.03195 | 0.030567 | 0.039 | 0.03245 | 0.031433 | 0.030517 | 0.032333 | 0.034717 | 0.03215 | 0.033217 | 0.0302 | 0.031133 | 0.033167 | 0.03355 | 0.032017 | 0.032783 | 0.032717 | 0.03605 | 0.03232 | 0.03525 | 0.038387 | 0.036633 | 0.035433
| Median |  | 0.033634 | 0.0326 | 0.034136 | 0.03475 | 0.0316 | 0.0305 | 0.039 | 0.0324 | 0.0314 | 0.0305 | 0.03235 | 0.0346 | 0.0322 | 0.033156 | 0.02995 | 0.0311 | 0.0331 | 0.03365 | 0.03215 | 0.03275 | 0.0328 | 0.0362 | 0.032336 | 0.03525 | 0.03738 | 0.03675 | 0.0354
| Std Dev. |  | 0.00049797 | 0.00096003 | 0.00074414 | 0.00069822 | 0.0012325 | 0.00044121 | 0.00015492 | 0.0011658 | 0.00020656 | 0.00030605 | 0.00026583 | 0.00033116 | 0.00059245 | 0.00045028 | 0.00083905 | 0.00046762 | 0.00033862 | 0.00045056 | 0.00052313 | 9.8319e-05 | 0.00039707 | 0.00057533 | 0.0010998 | 0.00038341 | 0.0025854 | 0.0012209 | 0.00045898
| Rel.Std.Dev. |  | 1.488% | 2.92% | 2.186% | 2.02% | 3.858% | 1.443% | 0.3972% | 3.592% | 0.6571% | 1.003% | 0.8222% | 0.9539% | 1.843% | 1.356% | 2.778% | 1.502% | 1.021% | 1.343% | 1.634% | 0.2999% | 1.214% | 1.596% | 3.403% | 1.088% | 6.735% | 3.333% | 1.295%
| PDM3 |  | 1.352% | -0.4432% | 3.049% | 4.66% | -3.269% | -7.457% | 18.08% | -1.755% | -4.833% | -7.608% | -2.108% | 5.107% | -2.663% | 0.5663% | -8.567% | -5.741% | 0.4146% | 1.575% | -3.067% | -0.7459% | -0.9478% | 9.144% | -2.15% | 6.722% | 16.22% | 10.91% | 7.277%
| Z-Score (Absolute) |  | 0.35 | 0 | 0.67 | 0.99 | 0.55 | 1.35 | 3.58 | 0.25 | 0.85 | 1.38 | 0.32 | 1.07 | 0.43 | 0.19 | 1.57 | 1.02 | 0.17 | 0.39 | 0.51 | 0.06 | 0.1 | 1.85 | 0.33 | 1.38 | 3.22 | 2.19 | 1.49
| Analytical results for Mo in OREAS 288 (Certified Value 3.27 ppm) | [30 empty] | Certified
Mo | Round | Replicate | Lab | Lab | Lab | Lab | Lab | Lab | Lab | Lab | Lab | Lab | Lab | Lab | Lab | Lab | Lab | Lab | Lab | Lab | Lab | Lab | Lab | Lab | Lab | Lab | Lab | Lab | Lab | Lab |  | 1
| No | No | 1.03 | 1.04 | 1.05 | 1.07 | 1.09 | 1.10 | 1.11 | 1.12 | 1.13 | 1.14 | 1.15 | 1.16 | 1.17 | 1.18 | 1.19 | 1.20 | 1.21 | 1.22 | 1.23 | 1.24 | 1.25 | 1.26 | 1.27 | 1.28 | 1.29 | 1.30 | 1.31 | 1.32 |  | ppm
|  |  | AR*MS | AR*MS | AR*OES | AR*OES/MS | AR*OES/MS | AR*OES | AR*OES | AR*OES/MS | AR*MS | AR*MS | AR*MS | AR*MS | AR*MS | AR*MS | AR*OES/MS | AR*OES/MS | AR*OES/MS | AR*OES/MS | AR*OES/MS | AR*MS | AR*MS | AR*OES | AR*MS | AR*OES/MS | AR*MS | AR*OES | AR*MS | AR*OES/MS |  | 2
|  |  | 0.2g | 01g | 0.2g | 0.25g | 0.5g | 0.5g | 0.5g | 0.5g | 0.5g | 0.5g | 0.5g | 0.5g | 0.5g | 0.5g | 01g | 0.25g | 0.25g | 01g | 0.5g | 15g | 0.25g | 01g | 01g | 0.5g | 0.5g | 0.2g | 0.5g | 0.25g |  | 3
| 1 | 1 | 3.3906 | 3.3 | 3.845 | < 5 | 3.18 | 1.4868 | 3 | 2.8 | 3.03 | 2.78 | 3.05 | 3.29 | 3.46 | 3.07 | 3.1211 | 3.6 | 3.53 | 3.5 | 3.12 | 3.09 | 3.32 | 3 | 3.5 | 3.34 | 3.04 | 14.46 | 4.05 | 3.14 |  | 1
| 1 | 2 | 3.3485 | 3.3 | 3.8164 | < 5 | 3.14 | 2.8936 | 3 | 2.8 | 3.3 | 2.86 | 3.17 | 3.28 | 3.42 | 2.87 | 3.1907 | 3.5 | 3.29 | 3.5 | 3.16 | 3.09 | 3.55 | 3 | 3.3 | 2.91 | 3.08 | 14.69 | 3.76 | 3.32 |  | 28
| 1 | 3 | 3.3114 | 3.4 | 3.7346 | < 5 | 3.2 | 2.602 | 3 | 2.7 | 3.44 | 2.73 | 3.03 | 3.2 | 3.34 | 3.5 | 3.0763 | 3.5 | 3.34 | 3.4 | 3.13 | 3.1 | 3.36 | 3 | 3.4 | 3.17 | 2.95 | 14.34 | 4 | 3.17 |  | 16
| 1 | 4 | 3.5919 | 3.2 | 3.7061 | < 5 | 3.17 | 1.8425 | 3 | 2.7 | 2.93 | 2.81 | 3.17 | 3.26 | 3.4 | 3.14 | 3.2568 | 3.3 | 3.3 | 3.5 | 3.43 | 3.06 | 3.2 | 3 | 3.5 | 3.78 | 3.1 | 14.67 | 4.04 | 3.54 |  | 3.2715
| 1 | 5 | 3.3695 | 3.2 | 3.8409 | < 5 | 3.17 | 2.6378 | 3 | 2.7 | 3.04 | 2.81 | 3.07 | 3.18 | 3.24 | 3.14 | 3.2511 | 3.3 | 3.42 | 3.4 | 3.09 | 2.92 | 3.25 | 3 | 4.3 | 3.84 | 3.13 | 14.93 | 3.77 | 3.43 |  | 102
| 1 | 6 | 3.5231 | 3.4 | 3.8307 | < 5 | 3.11 | 2.0686 | 3 | 2.7 | 3.01 | 2.73 | 2.99 | 3.2 | 3.34 | 3.34 | 3.0745 | 3.5 | 3.41 | 3.5 | 3.22 | 3.17 | 3.31 | 3 | 3.4 | 3.13 | 3.14 | 17.6 | 3.81 | 3.56
| Mean |  | 3.4225 | 3.3 | 3.7956 |  | 3.1617 | 2.2552 | 3 | 2.7333 | 3.125 | 2.7867 | 3.08 | 3.235 | 3.3667 | 3.1767 | 3.1618 | 3.45 | 3.3817 | 3.4667 | 3.1917 | 3.0717 | 3.3317 | 3 | 3.5667 | 3.3617 | 3.0733 | 15.115 | 3.905 | 3.36
| Median |  | 3.3801 | 3.3 | 3.8235 |  | 3.17 | 2.3353 | 3 | 2.7 | 3.035 | 2.795 | 3.06 | 3.23 | 3.37 | 3.14 | 3.1559 | 3.5 | 3.375 | 3.5 | 3.145 | 3.09 | 3.315 | 3 | 3.45 | 3.255 | 3.09 | 14.68 | 3.905 | 3.375
| Std Dev. |  | 0.10994 | 0.089443 | 0.059817 |  | 0.031885 | 0.54218 | 0 | 0.05164 | 0.19867 | 0.050859 | 0.074565 | 0.047223 | 0.077632 | 0.21878 | 0.082952 | 0.12247 | 0.090646 | 0.05164 | 0.12481 | 0.082805 | 0.1209 | 0 | 0.36697 | 0.37381 | 0.070333 | 1.2343 | 0.13896 | 0.18078
| Rel.Std.Dev. |  | 3.212% | 2.71% | 1.576% |  | 1.008% | 24.04% | 0% | 1.889% | 6.357% | 1.825% | 2.421% | 1.46% | 2.306% | 6.887% | 2.624% | 3.55% | 2.681% | 1.49% | 3.91% | 2.696% | 3.629% | 0% | 10.29% | 11.12% | 2.288% | 8.166% | 3.559% | 5.38%
| PDM3 |  | 4.614% | 0.8696% | 16.02% |  | -3.359% | -31.07% | -8.3% | -16.45% | -4.48% | -14.82% | -5.855% | -1.117% | 2.907% | -2.9% | -3.356% | 5.455% | 3.366% | 5.964% | -2.442% | -6.11% | 1.838% | -8.3% | 9.021% | 2.755% | -6.059% | 362% | 19.36% | 2.704%
| Z-Score (Absolute) |  | 0.62 | 0.13 | 2.11 | 3.07 | 0.42 | 4.04 | NA | 2.13 | 0.57 | 1.92 | 0.75 | 0.13 | 0.4 | 0.36 | 0.42 | 0.73 | 0.46 | 0.8 | 0.3 | 0.78 | 0.26 | NA | 1.2 | 0.38 | 0.78 | 47.34 | 2.55 | 0.37
Results from laboratories 1.11 and 1.26 were removed due to their 1 ppm reading resolution.
| Analytical results for Na in OREAS 288 (Certified Value 0.107 wt.%) | [30 empty] | Certified
Na | Round | Replicate | Lab | Lab | Lab | Lab | Lab | Lab | Lab | Lab | Lab | Lab | Lab | Lab | Lab | Lab | Lab | Lab | Lab | Lab | Lab | Lab | Lab | Lab | Lab | Lab | Lab | Lab | Lab |  |  | 1
| No | No | 1.03 | 1.04 | 1.05 | 1.07 | 1.09 | 1.10 | 1.11 | 1.13 | 1.14 | 1.15 | 1.16 | 1.17 | 1.18 | 1.19 | 1.20 | 1.21 | 1.22 | 1.23 | 1.24 | 1.25 | 1.26 | 1.27 | 1.28 | 1.29 | 1.30 | 1.31 | 1.32 |  |  | wt.%
|  |  | AR*MS | AR*OES | AR*OES | AR*OES/MS | AR*OES/MS | AR*OES | AR*OES | AR*MS | AR*MS | AR*MS | AR*MS | AR*MS | AR*MS | AR*OES/MS | AR*OES/MS | AR*OES/MS | AR*OES/MS | AR*OES/MS | AR*MS | AR*OES | AR*OES | AR*MS | AR*OES/MS | AR*OES | AR*OES | AR*MS | AR*OES/MS |  |  | 3
|  |  | 0.2g | 01g | 0.2g | 0.25g | 0.5g | 0.5g | 0.5g | 0.5g | 0.5g | 0.5g | 0.5g | 0.5g | 0.5g | 01g | 0.25g | 0.25g | 01g | 0.5g | 15g | 0.25g | 01g | 01g | 0.5g | 0.5g | 0.2g | 0.5g | 0.25g |  |  | 3
| 1 | 1 | 0.10522 | 0.1 | 0.12295 | 0.13662 | 0.117 | 0.1525 | 0.11 | 0.106 | 0.1 | 0.09 | 0.11 | 0.11 | 0.12 | 0.11148 | 0.12 | 0.12 | 0.09 | 0.09 | 0.107 | 0.1 | 0.09 | 0.1 | 0.078 | 0.111 | 0.04322 | 0.11 | 0.12 |  |  | 1
| 1 | 2 | 0.10582 | 0.1 | 0.11307 | 0.1356 | 0.116 | 0.1531 | 0.11 | 0.109 | 0.1 | 0.1 | 0.11 | 0.11 | 0.11 | 0.11627 | 0.12 | 0.12 | 0.09 | 0.09 | 0.109 | 0.09 | 0.09 | 0.11 |  | 0.111 | 0.03409 | 0.094 | 0.12 |  |  | 0
| 1 | 3 | 0.10641 | 0.1 | 0.122 | 0.12922 | 0.113 | 0.1685 | 0.11 | 0.109 | 0.1 | 0.1 | 0.11 | 0.11 | 0.14 | 0.11708 | 0.12 | 0.12 | 0.09 | 0.09 | 0.11 | 0.09 | 0.09 | 0.11 | 0.075 | 0.111 | 0.05043 | 0.103 | 0.12 |  |  | 16
| 1 | 4 | 0.10667 | 0.09 | 0.11838 | 0.1297 | 0.113 | 0.1638 | 0.11 | 0.104 | 0.1 | 0.09 | 0.11 | 0.11 | 0.11 | 0.11646 | 0.13 | 0.12 | 0.1 | 0.09 | 0.103 | 0.09 | 0.09 | 0.11 | 0.072 | 0.111 | 0.05052 | 0.1 | 0.12 |  |  | 0.10688
| 1 | 5 | 0.10648 | 0.09 | 0.12348 | 0.12979 | 0.11 | 0.1627 | 0.11 | 0.096 | 0.1 | 0.09 | 0.11 | 0.11 | 0.12 | 0.11213 | 0.13 | 0.12 | 0.1 | 0.09 | 0.109 | 0.09 | 0.09 | 0.11 | 0.068 | 0.119 | 0.0551 | 0.093 | 0.12 |  |  | 103
| 1 | 6 | 0.10683 | 0.11 | 0.12657 | 0.13134 | 0.111 | 0.1618 | 0.11 | 0.101 | 0.1 | 0.09 | 0.11 | 0.11 | 0.14 | 0.11094 | 0.12 | 0.13 | 0.1 | 0.09 | 0.111 | 0.09 | 0.09 | 0.11 | 0.065 | 0.119 | 0.0644 | 0.1 | 0.12
| Mean |  | 0.10624 | 0.098333 | 0.12107 | 0.13204 | 0.11333 | 0.1604 | 0.11 | 0.10417 | 0.1 | 0.093333 | 0.11 | 0.11 | 0.12333 | 0.11406 | 0.12333 | 0.12167 | 0.095 | 0.09 | 0.10817 | 0.091667 | 0.09 | 0.10833 | 0.0716 | 0.11367 | 0.049627 | 0.1 | 0.12
| Median |  | 0.10645 | 0.1 | 0.12248 | 0.13057 | 0.113 | 0.16225 | 0.11 | 0.105 | 0.1 | 0.09 | 0.11 | 0.11 | 0.12 | 0.1142 | 0.12 | 0.12 | 0.095 | 0.09 | 0.109 | 0.09 | 0.09 | 0.11 | 0.072 | 0.111 | 0.050475 | 0.1 | 0.12
| Std Dev. |  | 0.00060529 | 0.0075277 | 0.0047281 | 0.0032429 | 0.0027325 | 0.0063265 | 0 | 0.0050365 | 1.5202e-17 | 0.005164 | 0 | 0 | 0.013663 | 0.0028225 | 0.005164 | 0.0040825 | 0.0054772 | 1.5202e-17 | 0.0028577 | 0.0040825 | 1.5202e-17 | 0.0040825 | 0.0052249 | 0.0041312 | 0.010316 | 0.006229 | 0
| Rel.Std.Dev. |  | 0.5697% | 7.655% | 3.905% | 2.456% | 2.411% | 3.944% | 0% | 4.835% | 1.52e-14% | 5.533% | 0% | 0% | 11.08% | 2.475% | 4.187% | 3.355% | 5.766% | 1.689e-14% | 2.642% | 4.454% | 1.689e-14% | 3.768% | 7.297% | 3.634% | 20.79% | 6.229% | 0%
| PDM3 |  | -0.6027% | -8.001% | 13.27% | 23.54% | 6.033% | 50.07% | 2.915% | -2.543% | -6.441% | -12.68% | 2.915% | 2.915% | 15.39% | 6.714% | 15.39% | 13.83% | -11.12% | -15.8% | 1.199% | -14.24% | -15.8% | 1.355% | -33.01% | 6.345% | -53.57% | -6.441% | 12.27%
| Z-Score (Absolute) |  | 0.12 | 0.58 | 0.74 | 1.37 | 0.29 | 3.01 | 0.1 | 0.24 | 0.48 | 0.87 | 0.1 | 0.1 | 0.87 | 0.33 | 0.87 | 0.77 | 0.77 | 1.06 | 0.01 | 0.96 | 1.06 | 0 | 2.12 | 0.31 | 3.39 | 0.48 | 0.67
| Analytical results for Nb in OREAS 288 (Certified Value 1.03 ppm) | [30 empty] | Certified
Nb | Round | Replicate | Lab | Lab | Lab | Lab | Lab | Lab | Lab | Lab | Lab | Lab | Lab | Lab | Lab | Lab | Lab | Lab | Lab | Lab | Lab | Lab | [9 empty] | 1
| No | No | 1.03 | 1.04 | 1.09 | 1.10 | 1.11 | 1.14 | 1.15 | 1.16 | 1.17 | 1.18 | 1.19 | 1.20 | 1.21 | 1.22 | 1.23 | 1.25 | 1.27 | 1.29 | 1.31 | 1.32 | [9 empty] | ppm
|  |  | AR*MS | AR*MS | AR*OES/MS | AR*OES | AR*OES | AR*MS | AR*MS | AR*MS | AR*MS | AR*MS | AR*OES/MS | AR*OES/MS | AR*OES/MS | AR*OES/MS | AR*OES/MS | AR*MS | AR*MS | AR*MS | AR*MS | AR*OES/MS | [9 empty] | 2
|  |  | 0.2g | 01g | 0.5g | 0.5g | 0.5g | 0.5g | 0.5g | 0.5g | 0.5g | 0.5g | 01g | 0.25g | 0.25g | 01g | 0.5g | 0.25g | 01g | 0.5g | 0.5g | 0.25g | [9 empty] | 2
| 1 | 1 | 1.0596 | 1.2 | 1.2 |  | < 5 | 0.9 | 1.03 | 0.69 | 1.2 | 1.11 | 0.91884 | 0.7 | 1.14 | 0.7 | 1.73 | 1.55 | 0.83 | 0.28 | 1.28 | 2 | [9 empty] | 1
| 1 | 2 | 0.97526 | 1.04 | 1 |  | < 5 | 1.02 | 1.1 | 0.73 | 1.28 | 1.02 | 0.94072 | 0.7 | 1.15 | 0.7 | 1.71 | 1.53 | 0.81 | 0.32 | 2.18 | 1.92 | [9 empty] | 29
| 1 | 3 | 1.0786 | 1.14 | 1.2 | 1.2721 | < 5 | 0.86 | 1.07 | 0.69 | 1.21 | 1.1 | 0.88227 | 0.7 | 1.15 | 0.7 | 1.66 | 1.49 | 0.78 | 0.31 | 1.24 | 2.04 | [9 empty] | 16
| 1 | 4 | 1.1067 | 1.02 | 1.2 |  | < 5 | 0.95 | 1 | 0.78 | 1.14 | 0.96 | 0.84783 | 0.7 | 1.09 | 0.7 | 1.77 | 1.5 | 0.76 | 0.33 | 1.74 | 1.88 | [9 empty] | 1.0298
| 1 | 5 | 1.0509 | 0.88 | 1.3 | 2.4227 | < 5 | 0.84 | 0.97 | 0.75 | 1.16 | 0.84 | 0.89855 | 0.7 | 1.08 | 0.7 | 1.63 | 1.55 | 0.84 | 0.29 | 2.18 | 1.9 | [9 empty] | 104
| 1 | 6 | 1.0079 | 0.69 | 1.2 |  | < 5 | 0.89 | 1.12 | 0.82 | 1.22 | 1.19 | 0.83236 | 0.8 | 1.15 | 0.7 | 1.61 | 1.56 | 0.8 | 0.29 | 1.86 | 1.97
| Mean |  | 1.0465 | 0.995 | 1.1833 | 1.8474 |  | 0.91 | 1.0483 | 0.74333 | 1.2017 | 1.0367 | 0.88676 | 0.71667 | 1.1267 | 0.7 | 1.685 | 1.53 | 0.80333 | 0.30333 | 1.7467 | 1.9517
| Median |  | 1.0552 | 1.03 | 1.2 | 1.8474 |  | 0.895 | 1.05 | 0.74 | 1.205 | 1.06 | 0.89041 | 0.7 | 1.145 | 0.7 | 1.685 | 1.54 | 0.805 | 0.3 | 1.8 | 1.945
| Std Dev. |  | 0.047779 | 0.18545 | 0.098319 | 0.8136 |  | 0.065727 | 0.058452 | 0.051251 | 0.04916 | 0.12469 | 0.041412 | 0.040825 | 0.03266 | 1.2162e-16 | 0.061887 | 0.028983 | 0.030111 | 0.019664 | 0.41544 | 0.062102
| Rel.Std.Dev. |  | 4.566% | 18.64% | 8.309% | 44.04% |  | 7.223% | 5.576% | 6.895% | 4.091% | 12.03% | 4.67% | 5.696% | 2.899% | 1.737e-14% | 3.673% | 1.894% | 3.748% | 6.483% | 23.78% | 3.182%
| PDM3 |  | 1.617% | -3.383% | 14.9% | 79.39% |  | -11.64% | 1.796% | -27.82% | 16.68% | 0.6628% | -13.89% | -30.41% | 9.402% | -32.03% | 63.62% | 48.57% | -21.99% | -70.55% | 69.61% | 89.51%
| Z-Score (Absolute) |  | 0.01 | 0.15 | NA | 2.2 | 4 | 0.38 | 0 | 0.84 | 0.42 | 0.03 | 0.44 | NA | 0.22 | NA | 1.75 | 1.33 | 0.67 | 2.05 | 1.92 | 2.49
Results from laboratories 1.09, 1.20 and 1.22 were removed due to their 0.1 ppm reading resolution.
| Analytical results for Nd in OREAS 288 (Indicative Value 12.5 ppm) | [30 empty] | Indicative
Nd | Round | Replicate | 1.03: Lab; 1.04: Lab; 1.05: Lab; 1.07: Lab; 1.09: Lab |  |  | 1
| No | No | 1.03: 1.03; 1.04: 1.04; 1.05: 1.09; 1.07: 1.10; 1.09: 1.29 |  |  | ppm
|  |  | 1.03: AR*MS; 1.04: AR*MS; 1.05: AR*OES/MS; 1.07: AR*MS; 1.09: AR*MS |  |  | 1
|  |  | 1.03: 0.2g; 1.04: 01g; 1.05: 0.5g; 1.07: 0.5g; 1.09: 0.5g |  |  | 1
| 1 | 1 | 1.03: 15.7081; 1.04: 11.639; 1.05: 10.2; 1.07: 19.6701; 1.09: 5.43 |  |  | 1
| 1 | 2 | 1.03: 15.729; 1.04: 11.258; 1.05: 9.9; 1.07: 18.497; 1.09: 5.89 |  |  | 6
| 1 | 3 | 1.03: 16.005; 1.04: 10.463; 1.05: 10.1; 1.07: 18.5223; 1.09: 5.31 |  |  | 16
| 1 | 4 | 1.03: 16.157; 1.04: 10.583; 1.05: 11.5; 1.07: 19.4479; 1.09: 5.76 |  |  | 12.4766
| 1 | 5 | 1.03: 15.4279; 1.04: 10.656; 1.05: 12.3; 1.07: 18.6681; 1.09: 5.73 |  |  | 12
| 1 | 6 | 1.03: 15.8408; 1.04: 10.33; 1.05: 11.4; 1.07: 20.1841; 1.09: 5.99
| Mean |  | 1.03: 15.8113; 1.04: 10.8215; 1.05: 10.9; 1.07: 19.1649; 1.09: 5.685
| Median |  | 1.03: 15.7849; 1.04: 10.6195; 1.05: 10.8; 1.07: 19.058; 1.09: 5.745
| Std Dev. |  | 1.03: 0.2539; 1.04: 0.51249; 1.05: 0.96954; 1.07: 0.70426; 1.09: 0.26395
| Rel.Std.Dev. |  | 1.03: 1.606%; 1.04: 4.736%; 1.05: 8.895%; 1.07: 3.675%; 1.09: 4.643%
| PDM3 |  | 1.03: 26.73%; 1.04: -13.27%; 1.05: -12.64%; 1.07: 53.61%; 1.09: -54.43%
| Z-Score (Absolute) |  | 1.03: 0.67; 1.04: 0.01; 1.05: 0; 1.07: 1.13; 1.09: 0.72
| Analytical results for Ni in OREAS 288 (Certified Value 42.7 ppm) | [30 empty] | Certified
Ni | Round | Replicate | Lab | Lab | Lab | Lab | Lab | Lab | Lab | Lab | Lab | Lab | Lab | Lab | Lab | Lab | Lab | Lab | Lab | Lab | Lab | Lab | Lab | Lab | Lab | Lab | Lab | Lab | Lab |  |  | 1
| No | No | 1.03 | 1.04 | 1.05 | 1.07 | 1.09 | 1.10 | 1.11 | 1.13 | 1.14 | 1.15 | 1.16 | 1.17 | 1.18 | 1.19 | 1.20 | 1.21 | 1.22 | 1.23 | 1.24 | 1.25 | 1.26 | 1.27 | 1.28 | 1.29 | 1.30 | 1.31 | 1.32 |  |  | ppm
|  |  | AR*MS | AR*MS | AR*OES | AR*OES/MS | AR*OES/MS | AR*OES | AR*OES | AR*MS | AR*MS | AR*MS | AR*MS | AR*MS | AR*MS | AR*OES/MS | AR*OES/MS | AR*OES/MS | AR*OES/MS | AR*OES/MS | AR*MS | AR*MS | AR*OES | AR*MS | AR*OES/MS | AR*MS | AR*OES | AR*MS | AR*OES/MS |  |  | 1
|  |  | 0.2g | 01g | 0.2g | 0.25g | 0.5g | 0.5g | 0.5g | 0.5g | 0.5g | 0.5g | 0.5g | 0.5g | 0.5g | 01g | 0.25g | 0.25g | 01g | 0.5g | 15g | 0.25g | 01g | 01g | 0.5g | 0.5g | 0.2g | 0.5g | 0.25g |  |  | 2
| 1 | 1 | 43.3502 | 46.5 | 44.0661 | 44.7749 | 38.3 | 42.5982 | 44 | 41 | 42.9 | 41.7 | 44.4 | 45.3 | 45 | 40.7165 | 40.2 | 41.2 | 46 | 40.8 | 41 | 42.1 | 42 | 47.1 | 42.26 | 35 | 39.44 | 44.1 | 42.6 |  |  | 1
| 1 | 2 | 44.0078 | 46.5 | 43.578 | 43.6424 | 38.8 | 40.075 | 44 | 41.8 | 44.5 | 42.1 | 45.8 | 45 | 42.1 | 40.6872 | 38.3 | 40.5 | 45 | 40.6 | 41.3 | 42.7 | 42 | 46.6 | 41.85 | 35.8 | 41.24 | 41.7 | 42.5 |  |  | 16
| 1 | 3 | 44.9049 | 46.8 | 44.8727 | 43.2516 | 38.5 | 39.9427 | 44 | 41.3 | 43.1 | 43 | 43.5 | 45.4 | 43.4 | 40.9591 | 38.6 | 40.3 | 44 | 41.5 | 43.3 | 42.2 | 41 | 47.1 | 45.51 | 34.6 | 42.65 | 44.7 | 42.3 |  |  | 16
| 1 | 4 | 45.7215 | 45.7 | 45.2781 | 44 | 38.1 | 39.8728 | 45 | 39.4 | 43.7 | 41.9 | 44.5 | 45.6 | 44.3 | 40.9572 | 38.5 | 40 | 46 | 41.9 | 40.6 | 42 | 41 | 47.9 | 45.61 | 34.8 | 40.39 | 43.9 | 43.5 |  |  | 42.7255
| 1 | 5 | 44.4225 | 46.2 | 45.6693 | 43.6583 | 37.6 | 41.8783 | 44 | 38.3 | 43.1 | 42.6 | 43.5 | 43.7 | 43.3 | 39.7608 | 37.4 | 41.4 | 45 | 41.3 | 40.2 | 43.2 | 42 | 50.7 | 42.76 | 35.7 | 45.51 | 44.8 | 41.8 |  |  | 105
| 1 | 6 | 44.9053 | 47.5 | 45.0251 | 43.4168 | 37.4 | 42.9425 | 44 | 39.5 | 42.1 | 41.8 | 43.6 | 44.1 | 42.5 | 39.9679 | 37.7 | 40 | 44 | 41.8 | 41.4 | 42.3 | 42 | 47.1 | 42.85 | 35.8 | 51.66 | 43.1 | 42.8
| Mean |  | 44.552 | 46.5333 | 44.7482 | 43.7907 | 38.1167 | 41.2182 | 44.1667 | 40.2167 | 43.2333 | 42.1833 | 44.2167 | 44.85 | 43.4333 | 40.5081 | 38.45 | 40.5667 | 45 | 41.3167 | 41.3 | 42.4167 | 41.6667 | 47.75 | 43.4733 | 35.2833 | 43.4817 | 43.7167 | 42.5833
| Median |  | 44.6637 | 46.5 | 44.9489 | 43.6504 | 38.2 | 40.9766 | 44 | 40.25 | 43.1 | 42 | 44 | 45.15 | 43.35 | 40.7018 | 38.4 | 40.4 | 45 | 41.4 | 41.15 | 42.25 | 42 | 47.1 | 42.805 | 35.35 | 41.945 | 44 | 42.55
| Std Dev. |  | 0.82153 | 0.60222 | 0.78181 | 0.54452 | 0.53448 | 1.4183 | 0.40825 | 1.3527 | 0.80664 | 0.51153 | 0.89759 | 0.77136 | 1.0838 | 0.51591 | 0.97724 | 0.60222 | 0.89443 | 0.52694 | 1.077 | 0.4535 | 0.5164 | 1.5043 | 1.6564 | 0.54559 | 4.5301 | 1.1635 | 0.56362
| Rel.Std.Dev. |  | 1.844% | 1.294% | 1.747% | 1.243% | 1.402% | 3.441% | 0.9243% | 3.363% | 1.866% | 1.213% | 2.03% | 1.72% | 2.495% | 1.274% | 2.542% | 1.485% | 1.988% | 1.275% | 2.608% | 1.069% | 1.239% | 3.15% | 3.81% | 1.546% | 10.42% | 2.661% | 1.324%
| PDM3 |  | 4.275% | 8.912% | 4.734% | 2.493% | -10.79% | -3.528% | 3.373% | -5.872% | 1.189% | -1.269% | 3.49% | 4.972% | 1.657% | -5.19% | -10.01% | -5.053% | 5.323% | -3.297% | -3.336% | -0.7229% | -2.478% | 11.76% | 1.75% | -17.42% | 1.77% | 2.32% | -0.3328%
| Z-Score (Absolute) |  | 0.57 | 1.42 | 0.65 | 0.24 | 2.2 | 0.87 | 0.4 | 1.3 | 0 | 0.45 | 0.42 | 0.7 | 0.09 | 1.17 | 2.06 | 1.15 | 0.76 | 0.82 | 0.83 | 0.35 | 0.67 | 1.94 | 0.1 | 3.42 | 0.11 | 0.21 | 0.28
| Analytical results for P in OREAS 288 (Certified Value 0.047 wt.%) | [30 empty] | Certified
P | Round | Replicate | Lab | Lab | Lab | Lab | Lab | Lab | Lab | Lab | Lab | Lab | Lab | Lab | Lab | Lab | Lab | Lab | Lab | Lab | Lab | Lab | Lab | Lab | Lab | Lab | Lab |  |  |  |  | 1
| No | No | 1.03 | 1.04 | 1.05 | 1.07 | 1.09 | 1.11 | 1.13 | 1.14 | 1.15 | 1.16 | 1.17 | 1.18 | 1.19 | 1.20 | 1.21 | 1.22 | 1.23 | 1.24 | 1.25 | 1.26 | 1.27 | 1.29 | 1.30 | 1.31 | 1.32 |  |  |  |  | wt.%
|  |  | AR*MS | AR*OES | AR*OES | AR*OES/MS | AR*OES/MS | AR*OES | AR*MS | AR*MS | AR*MS | AR*MS | AR*MS | AR*MS | AR*OES/MS | AR*OES/MS | AR*OES/MS | AR*OES/MS | AR*OES/MS | AR*MS | AR*OES | AR*OES | AR*MS | AR*OES | AR*OES | AR*MS | AR*OES/MS |  |  |  |  | 3
|  |  | 0.2g | 01g | 0.2g | 0.25g | 0.5g | 0.5g | 0.5g | 0.5g | 0.5g | 0.5g | 0.5g | 0.5g | 01g | 0.25g | 0.25g | 01g | 0.5g | 15g | 0.25g | 01g | 01g | 0.5g | 0.2g | 0.5g | 0.25g |  |  |  |  | 3
| 1 | 1 | 0.046599 | 0.0469 | 0.048722 | 0.0461 | 0.046 | 0.0467 | 0.0456 | 0.048 | 0.044 | 0.046 | 0.049 | 0.047 | 0.049079 | 0.05 | 0.0467 | 0.05 | 0.047 | 0.046 | 0.05 | 0.0462 | 0.0528 | 0.0493 | 0.05066 | 0.047 | 0.0511 |  |  |  |  | 1
| 1 | 2 | 0.047511 | 0.0467 | 0.047907 | 0.046162 | 0.046 | 0.0455 | 0.0465 | 0.048 | 0.045 | 0.047 | 0.049 | 0.047 | 0.048176 | 0.049 | 0.0462 | 0.0498 | 0.0464 | 0.046 | 0.05 | 0.046 | 0.056 | 0.0506 | 0.05256 | 0.0404 | 0.0515 |  |  |  |  | 17
| 1 | 3 | 0.047579 | 0.0489 | 0.049056 | 0.045869 | 0.046 | 0.0465 | 0.0458 | 0.047 | 0.045 | 0.045 | 0.049 | 0.046 | 0.049044 | 0.049 | 0.0463 | 0.0503 | 0.0472 | 0.047 | 0.05 | 0.0451 | 0.0527 | 0.0502 | 0.05399 | 0.0469 | 0.0512 |  |  |  |  | 16
| 1 | 4 | 0.048999 | 0.047 | 0.049812 | 0.0478 | 0.046 | 0.0471 | 0.0442 | 0.048 | 0.045 | 0.046 | 0.049 | 0.046 | 0.043752 | 0.047 | 0.0459 | 0.0501 | 0.0485 | 0.047 | 0.05 | 0.0458 | 0.0535 | 0.0497 | 0.05131 | 0.044 | 0.0523 |  |  |  |  | 0.04734
| 1 | 5 | 0.047332 | 0.0455 | 0.050072 | 0.046337 | 0.046 | 0.0458 | 0.0425 | 0.048 | 0.044 | 0.045 | 0.049 | 0.048 | 0.043106 | 0.046 | 0.0474 | 0.0499 | 0.0473 | 0.047 | 0.05 | 0.0462 | 0.0543 | 0.0532 | 0.058 | 0.0438 | 0.0504 |  |  |  |  | 106
| 1 | 6 | 0.0484 | 0.0492 | 0.0491 | 0.046468 | 0.044 | 0.0469 | 0.0435 | 0.047 | 0.044 | 0.045 | 0.049 | 0.046 | 0.045545 | 0.046 | 0.0465 | 0.0493 | 0.0527 | 0.048 | 0.05 | 0.046 | 0.0543 | 0.0532 | 0.06587 | 0.0436 | 0.0516
| Mean |  | 0.047737 | 0.047367 | 0.049112 | 0.046456 | 0.045667 | 0.046417 | 0.044683 | 0.047667 | 0.0445 | 0.045667 | 0.049 | 0.046667 | 0.04645 | 0.047833 | 0.0465 | 0.0499 | 0.048183 | 0.046833 | 0.05 | 0.045883 | 0.053933 | 0.051033 | 0.055398 | 0.044283 | 0.05135
| Median |  | 0.047545 | 0.04695 | 0.049078 | 0.04625 | 0.046 | 0.0466 | 0.0449 | 0.048 | 0.0445 | 0.0455 | 0.049 | 0.0465 | 0.046861 | 0.048 | 0.0464 | 0.04995 | 0.04725 | 0.047 | 0.05 | 0.046 | 0.0539 | 0.0504 | 0.053275 | 0.0439 | 0.05135
| Std Dev. |  | 0.00084446 | 0.0014137 | 0.00077688 | 0.00068956 | 0.0008165 | 0.00063377 | 0.0015355 | 0.0005164 | 0.00054772 | 0.0008165 | 7.6012e-18 | 0.0008165 | 0.0026795 | 0.0017224 | 0.00051769 | 0.00034059 | 0.0023164 | 0.00075277 | 7.6012e-18 | 0.00041191 | 0.0012275 | 0.0017351 | 0.0057555 | 0.0024531 | 0.00062849
| Rel.Std.Dev. |  | 1.769% | 2.985% | 1.582% | 1.484% | 1.788% | 1.365% | 3.436% | 1.083% | 1.231% | 1.788% | 1.551e-14% | 1.75% | 5.769% | 3.601% | 1.113% | 0.6825% | 4.807% | 1.607% | 1.52e-14% | 0.8977% | 2.276% | 3.4% | 10.39% | 5.54% | 1.224%
| PDM3 |  | 0.8384% | 0.05675% | 3.743% | -1.867% | -3.534% | -1.95% | -5.611% | 0.6905% | -5.999% | -3.534% | 3.507% | -1.422% | -1.879% | 1.043% | -1.774% | 5.408% | 1.782% | -1.07% | 5.619% | -3.077% | 13.93% | 7.802% | 17.02% | -6.456% | 8.471%
| Z-Score (Absolute) |  | 0.15 | 0 | 0.72 | 0.38 | 0.7 | 0.39 | 1.11 | 0.12 | 1.18 | 0.7 | 0.67 | 0.29 | 0.38 | 0.19 | 0.36 | 1.05 | 0.34 | 0.22 | 1.09 | 0.61 | 2.71 | 1.52 | 3.32 | 1.27 | 1.64
| Analytical results for Pb in OREAS 288 (Certified Value 9.98 ppm) | [30 empty] | Certified
Pb | Round | Replicate | Lab | Lab | Lab | Lab | Lab | Lab | Lab | Lab | Lab | Lab | Lab | Lab | Lab | Lab | Lab | Lab | Lab | Lab | Lab | Lab | Lab | Lab | Lab | Lab | Lab | Lab | Lab |  |  | 1
| No | No | 1.03 | 1.04 | 1.05 | 1.07 | 1.09 | 1.10 | 1.11 | 1.12 | 1.13 | 1.14 | 1.15 | 1.16 | 1.17 | 1.18 | 1.19 | 1.20 | 1.21 | 1.22 | 1.23 | 1.24 | 1.25 | 1.26 | 1.27 | 1.29 | 1.30 | 1.31 | 1.32 |  |  | ppm
|  |  | AR*MS | AR*MS | AR*OES | AR*OES/MS | AR*OES/MS | AR*OES | AR*OES | AR*OES/MS | AR*MS | AR*MS | AR*MS | AR*MS | AR*MS | AR*MS | AR*OES/MS | AR*OES/MS | AR*OES/MS | AR*OES/MS | AR*OES/MS | AR*MS | AR*MS | AR*OES | AR*MS | AR*MS | AR*OES | AR*MS | AR*OES/MS |  |  | 2
|  |  | 0.2g | 01g | 0.2g | 0.25g | 0.5g | 0.5g | 0.5g | 0.5g | 0.5g | 0.5g | 0.5g | 0.5g | 0.5g | 0.5g | 01g | 0.25g | 0.25g | 01g | 0.5g | 15g | 0.25g | 01g | 01g | 0.5g | 0.2g | 0.5g | 0.25g |  |  | 3
| 1 | 1 | 11.8592 | 10.8 | 10.1278 | 13.9463 | 10.9 | 10.4141 | 9 | 9 | 9.13 | 9.1 | 10 | 9.8 | 10.5 | 10 | 9.1912 | 9.7 | 9.6 | 10.6 | 10.4 | 10.03 | 10.1 | 10 | 10 | 8.77 | 76.304 | 13.9 | 10.3 |  |  | 1
| 1 | 2 | 10.4992 | 10.8 | 10.1984 | 11.5234 | 11.1 | 5.9548 | 9 | 9 | 10.09 | 9.2 | 10.3 | 9.9 | 10.4 | 9.7 | 9.3815 | 9.7 | 9.7 | 10.5 | 10.3 | 9.72 | 10.3 | 10 | 9.9 | 9.21 | 78.928 | 16.1 | 10.2 |  |  | 18
| 1 | 3 | 11.3373 | 10.6 | 10.425 | 13.3424 | 10.9 | 8.2186 | 9 | 9 | 9.55 | 9.1 | 10.1 | 9.5 | 10.6 | 10.3 | 9.6407 | 9.6 | 9.7 | 10.6 | 10.3 | 9.75 | 9.8 | 10 | 9.7 | 9.06 | 79.072 | 16.1 | 10.3 |  |  | 16
| 1 | 4 | 10.9909 | 10.5 | 9.8083 | 10.4 | 11.9 | 3.2633 | 10 | 12 | 9.3 | 9.2 | 9.9 | 9.9 | 10.3 | 9.6 | 9.4043 | 9.4 | 9.6 | 10.5 | 10.4 | 9.22 | 9.9 | 10 | 9.7 | 9.09 | 75.76 | 19 | 10.5 |  |  | 9.9766
| 1 | 5 | 10.4657 | 10.7 | 10.052 | 13.1749 | 11.7 | 6.5769 | 10 | 10 | 9.11 | 9 | 10 | 9.5 | 10.3 | 10 | 9.1782 | 9.1 | 9.6 | 10.2 | 10.3 | 8.96 | 9.9 | 10 | 9.9 | 9.06 | 80.4 | 16.5 | 10.2 |  |  | 107
| 1 | 6 | 10.6163 | 10.9 | 10.2981 | 10.771 | 11.3 |  | 9 | 10 | 9.14 | 9 | 9.6 | 9.6 | 10.2 | 9.9 | 9.5918 | 9.7 | 9.9 | 10.4 | 12.5 | 9.89 | 10.1 | 10 | 10 | 9.09 | 86 | 17 | 10.2
| Mean |  | 10.9614 | 10.7167 | 10.1516 | 12.193 | 11.3 | 6.8855 | 9.3333 | 9.8333 | 9.3867 | 9.1 | 9.9833 | 9.7 | 10.3833 | 9.9167 | 9.398 | 9.5333 | 9.6833 | 10.4667 | 10.7 | 9.595 | 10.0167 | 10 | 9.8667 | 9.0467 | 79.4107 | 16.4333 | 10.2833
| Median |  | 10.8036 | 10.75 | 10.1631 | 12.3491 | 11.2 | 6.5769 | 9 | 9.5 | 9.22 | 9.1 | 10 | 9.7 | 10.35 | 9.95 | 9.3929 | 9.65 | 9.65 | 10.5 | 10.35 | 9.735 | 10 | 10 | 9.9 | 9.075 | 79 | 16.3 | 10.25
| Std Dev. |  | 0.55256 | 0.1472 | 0.21297 | 1.4862 | 0.41952 | 2.6604 | 0.5164 | 1.169 | 0.38266 | 0.089443 | 0.23166 | 0.18974 | 0.1472 | 0.24833 | 0.19384 | 0.24221 | 0.1169 | 0.15055 | 0.88318 | 0.41467 | 0.18348 | 0 | 0.13663 | 0.14652 | 3.6803 | 1.6464 | 0.1169
| Rel.Std.Dev. |  | 5.041% | 1.374% | 2.098% | 12.19% | 3.713% | 38.64% | 5.533% | 11.89% | 4.077% | 0.9829% | 2.32% | 1.956% | 1.418% | 2.504% | 2.063% | 2.541% | 1.207% | 1.438% | 8.254% | 4.322% | 1.832% | 0% | 1.385% | 1.62% | 4.635% | 10.02% | 1.137%
| PDM3 |  | 9.872% | 7.419% | 1.755% | 22.22% | 13.27% | -30.98% | -6.447% | -1.436% | -5.913% | -8.786% | 0.06795% | -2.772% | 4.077% | -0.6003% | -5.8% | -4.443% | -2.939% | 4.913% | 7.251% | -3.825% | 0.4021% | 0.235% | -1.101% | -9.321% | 696% | 64.72% | 3.075%
| Z-Score (Absolute) |  | 1.21 | 0.9 | 0.19 | 2.77 | 1.64 | 3.93 | NA | NA | 0.77 | 1.14 | 0.02 | 0.38 | 0.48 | 0.11 | 0.76 | 0.59 | 0.4 | 0.59 | 0.88 | 0.51 | 0.02 | NA | 0.17 | 1.2 | 87.59 | 8.12 | 0.36
Results from laboratories 1.11, 1.12 and 1.26 were removed due to their 1 ppm reading resolution.
| Analytical results for Pd in OREAS 288 (Indicative Value 16.2 ppb) | [30 empty] | Indicative
Pd | Round | Replicate | 1.03: Lab; 1.04: Lab; 1.05: Lab |  |  | 1
| No | No | 1.03: 1.04; 1.04: 1.19; 1.05: 1.23 |  |  | ppb
|  |  | 1.03: AR*MS; 1.04: AR*OES/MS; 1.05: AR*OES/MS |  |  | 1
|  |  | 1.03: 01g; 1.04: 01g; 1.05: 0.5g |  |  | 1
| 1 | 1 | 1.03: < 10; 1.04: < 10; 1.05: 13 |  |  | 1
| 1 | 2 | 1.03: < 10; 1.04: < 10; 1.05: 16 |  |  | 7
| 1 | 3 | 1.03: < 10; 1.04: < 10; 1.05: 18 |  |  | 16
| 1 | 4 | 1.03: < 10; 1.04: < 10; 1.05: 18 |  |  | 16.1667
| 1 | 5 | 1.03: < 10; 1.04: < 10; 1.05: 16 |  |  | 13
| 1 | 6 | 1.03: < 10; 1.04: < 10; 1.05: 16
| Mean |  | 1.05: 16.1667
| Median |  | 1.05: 16
| Std Dev. |  | 1.05: 1.8348
| Rel.Std.Dev. |  | 1.05: 11.35%
| PDM3 |  | 1.05: -1.998e-13%
Z-Score (Absolute) | bar: 1.03 to 1.05
| Analytical results for Pr in OREAS 288 (Indicative Value 3 ppm) | [30 empty] | Indicative
Pr | Round | Replicate | 1.03: Lab; 1.04: Lab; 1.05: Lab; 1.07: Lab; 1.09: Lab |  |  | 1
| No | No | 1.03: 1.03; 1.04: 1.04; 1.05: 1.09; 1.07: 1.10; 1.09: 1.29 |  |  | ppm
|  |  | 1.03: AR*MS; 1.04: AR*MS; 1.05: AR*OES/MS; 1.07: AR*MS; 1.09: AR*MS |  |  | 2
|  |  | 1.03: 0.2g; 1.04: 01g; 1.05: 0.5g; 1.07: 0.5g; 1.09: 0.5g |  |  | 2
| 1 | 1 | 1.03: 3.8909; 1.04: 2.603; 1.05: 2.5; 1.07: 4.6737; 1.09: 1.11 |  |  | 1
| 1 | 2 | 1.03: 3.9332; 1.04: 2.651; 1.05: 2.4; 1.07: 4.3504; 1.09: 1.21 |  |  | 4
| 1 | 3 | 1.03: 4.0011; 1.04: 2.585; 1.05: 2.4; 1.07: 4.6082; 1.09: 1.1 |  |  | 16
| 1 | 4 | 1.03: 4.0491; 1.04: 2.546; 1.05: 2.8; 1.07: 4.67; 1.09: 1.2 |  |  | 2.9973
| 1 | 5 | 1.03: 4.163; 1.04: 2.601; 1.05: 2.9; 1.07: 4.4905; 1.09: 1.17 |  |  | 10
| 1 | 6 | 1.03: 3.8674; 1.04: 2.592; 1.05: 2.9; 1.07: 4.7226; 1.09: 1.23
| Mean |  | 1.03: 3.9841; 1.04: 2.5963; 1.05: 2.65; 1.07: 4.5859; 1.09: 1.17
| Median |  | 1.03: 3.9671; 1.04: 2.5965; 1.05: 2.65; 1.07: 4.6391; 1.09: 1.185
| Std Dev. |  | 1.03: 0.11082; 1.04: 0.033868; 1.05: 0.2429; 1.07: 0.14038; 1.09: 0.054037
| Rel.Std.Dev. |  | 1.03: 2.782%; 1.04: 1.304%; 1.05: 9.166%; 1.07: 3.061%; 1.09: 4.619%
| PDM3 |  | 1.03: 32.92%; 1.04: -13.38%; 1.05: -11.59%; 1.07: 53%; 1.09: -60.96%
| Z-Score (Absolute) |  | 1.03: 0.67; 1.04: 0.03; 1.05: 0; 1.07: 0.98; 1.09: 0.75
| Analytical results for Pt in OREAS 288 (Indicative Value < 5 ppb) | [30 empty] | Indicative
Pt | Round | Replicate | 1.03: Lab; 1.04: Lab; 1.05: Lab |  |  | 1
| No | No | 1.03: 1.04; 1.04: 1.19; 1.05: 1.23 |  |  | ppb
|  |  | 1.03: AR*MS; 1.04: AR*OES/MS; 1.05: AR*OES/MS |  |  | 2
|  |  | 1.03: 01g; 1.04: 01g; 1.05: 0.5g |  |  | 2
| 1 | 1 | 1.03: < 5; 1.04: < 5; 1.05: < 10 |  |  | 1
| 1 | 2 | 1.03: < 5; 1.04: < 5; 1.05: < 10 |  |  | 5
| 1 | 3 | 1.03: < 5; 1.04: < 5; 1.05: < 10 |  |  | 16
| 1 | 4 | 1.03: < 5; 1.04: < 5; 1.05: < 10 |  |  | < 5
| 1 | 5 | 1.03: < 5; 1.04: < 5; 1.05: < 10 |  |  | 11
| 1 | 6 | 1.03: < 5; 1.04: < 5; 1.05: < 10
Mean
Median
Std Dev.
Rel.Std.Dev.
PDM3
Z-Score (Absolute) | bar: 1.03 to 1.05
| Analytical results for Rb in OREAS 288 (Certified Value 62 ppm) | [30 empty] | Certified
Rb | Round | Replicate | Lab | Lab | Lab | Lab | Lab | Lab | Lab | Lab | Lab | Lab | Lab | Lab | Lab | Lab | Lab | Lab | Lab | Lab | [11 empty] | 1
| No | No | 1.03 | 1.04 | 1.09 | 1.14 | 1.15 | 1.16 | 1.17 | 1.18 | 1.19 | 1.20 | 1.21 | 1.22 | 1.23 | 1.25 | 1.27 | 1.29 | 1.31 | 1.32 | [11 empty] | ppm
|  |  | AR*MS | AR*MS | AR*OES/MS | AR*MS | AR*MS | AR*MS | AR*MS | AR*MS | AR*OES/MS | AR*OES/MS | AR*OES/MS | AR*OES/MS | AR*OES/MS | AR*MS | AR*MS | AR*MS | AR*MS | AR*OES/MS | [11 empty] | 0
|  |  | 0.2g | 01g | 0.5g | 0.5g | 0.5g | 0.5g | 0.5g | 0.5g | 01g | 0.25g | 0.25g | 01g | 0.5g | 0.25g | 01g | 0.5g | 0.5g | 0.25g | [11 empty] | 1
| 1 | 1 | 59.2 | 64.22 | 49 | 59.3 | 59.9 | 65.7 | 66.5 | 63 | 52.8644 | 59.7 | 60.7 | 67.4 | 57.2 | 61.3 | 67.18 | 62.1 | 70.7 | 66.4 | [11 empty] | 1
| 1 | 2 | 60.3815 | 64.18 | 48.4 | 60.8 | 60 | 65.9 | 67.3 | 57.4 | 53.0562 | 57.7 | 59.3 | 67.5 | 56.8 | 61.9 | 67 | 63.2 | 65.7 | 66.3 | [11 empty] | 34
| 1 | 3 | 59.125 | 62.92 | 47.1 | 58.3 | 58.8 | 61.5 | 66.4 | 56.9 | 56.3475 | 57.5 | 59.5 | 66.5 | 57.9 | 62.3 | 65.89 | 61.2 | 68.6 | 67 | [11 empty] | 16
| 1 | 4 | 61.5574 | 62.47 | 47.4 | 59.6 | 59.7 | 64.6 | 67.5 | 60.1 | 55.8263 | 56.8 | 59.2 | 67.3 | 59.1 | 61.4 | 65.81 | 62.1 | 67.6 | 69.4 | [11 empty] | 62.0505
| 1 | 5 | 61.3482 | 62.75 | 47.3 | 58.7 | 58.8 | 63.4 | 64.2 | 60.6 | 56.0034 | 56.3 | 59.7 | 68.3 | 58.3 | 63.5 | 67.24 | 63.1 | 65.9 | 67.1 | [11 empty] | 108
| 1 | 6 | 59.9608 | 65.61 | 47.6 | 58.2 | 58.4 | 63 | 65 | 56.8 | 55.7454 | 56.3 | 59.2 | 68.3 | 56.7 | 61 | 66.66 | 61.7 | 68.8 | 68
| Mean |  | 60.2622 | 63.6917 | 47.8 | 59.15 | 59.2667 | 64.0167 | 66.15 | 59.1333 | 54.9739 | 57.3833 | 59.6 | 67.55 | 57.6667 | 61.9 | 66.63 | 62.2333 | 67.8833 | 67.3667
| Median |  | 60.1712 | 63.55 | 47.5 | 59 | 59.25 | 64 | 66.45 | 58.75 | 55.7858 | 57.15 | 59.4 | 67.45 | 57.55 | 61.65 | 66.83 | 62.1 | 68.1 | 67.05
| Std Dev. |  | 1.0376 | 1.1977 | 0.74027 | 0.97724 | 0.6802 | 1.7011 | 1.3004 | 2.5089 | 1.5746 | 1.2781 | 0.57271 | 0.68044 | 0.9395 | 0.90995 | 0.63756 | 0.78401 | 1.901 | 1.1673
| Rel.Std.Dev. |  | 1.722% | 1.88% | 1.549% | 1.652% | 1.148% | 2.657% | 1.966% | 4.243% | 2.864% | 2.227% | 0.9609% | 1.007% | 1.629% | 1.47% | 0.9569% | 1.26% | 2.8% | 1.733%
| PDM3 |  | -2.882% | 2.645% | -22.97% | -4.674% | -4.486% | 3.169% | 6.607% | -4.701% | -11.4% | -7.521% | -3.949% | 8.863% | -7.065% | -0.2425% | 7.38% | 0.2947% | 9.4% | 8.568%
| Z-Score (Absolute) |  | 0.17 | 0.55 | 2.82 | 0.41 | 0.39 | 0.62 | 1.08 | 0.41 | 1.3 | 0.79 | 0.31 | 1.37 | 0.73 | 0.17 | 1.18 | 0.24 | 1.44 | 1.33
| Analytical results for Re in OREAS 288 (Indicative Value 0.004 ppm) | [30 empty] | Indicative
Re | Round | Replicate | 1.03: Lab; 1.04: Lab; 1.05: Lab; 1.07: Lab; 1.09: Lab; 1.10: Lab; 1.11: Lab; 1.12: Lab; 1.13: Lab; 1.14: Lab; 1.15: Lab; 1.16: Lab; 1.17: Lab; 1.18: Lab; 1.19: Lab; 1.20: Lab |  |  | 1
| No | No | 1.03 | 1.04 | 1.09 | 1.14 | 1.15 | 1.16 | 1.17 | 1.18 | 1.19 | 1.20 | 1.21 | 1.22 | 1.23 | 1.27 | 1.31 | 1.32 | [13 empty] | ppm
|  |  | AR*MS | AR*MS | AR*OES/MS | AR*MS | AR*MS | AR*MS | AR*MS | AR*MS | AR*OES/MS | AR*OES/MS | AR*OES/MS | AR*OES/MS | AR*OES/MS | AR*MS | AR*MS | AR*OES/MS | [13 empty] | 3
|  |  | 0.2g | 01g | 0.5g | 0.5g | 0.5g | 0.5g | 0.5g | 0.5g | 01g | 0.25g | 0.25g | 01g | 0.5g | 01g | 0.5g | 0.25g | [13 empty] | 3
| 1 | 1 | < 0.01 | 0.003 | 0.002 | 0.004 | 0.003 | 0.004 | 0.012 | 0.003 | < 0.05 | 0.006 | 0.003 | < 0.05 | 0.007 | 0.002 | 0.006 | < 0.1 | [13 empty] | 1
| 1 | 2 | < 0.01 | 0.003 | 0.002 | 0.004 | 0.004 | 0.003 | 0.008 | 0.002 | < 0.05 | 0.006 | 0.002 | < 0.05 | 0.009 | 0.002 | 0.004 | < 0.1 | [13 empty] | 2
| 1 | 3 | < 0.01 | 0.003 | 0.002 | 0.004 | 0.003 | 0.005 | 0.01 | 0.009 | < 0.05 | 0.006 | 0.002 | < 0.05 | 0.008 | 0.002 | 0.005 | < 0.1 | [13 empty] | 16
| 1 | 4 | < 0.01 | 0.003 | 0.002 | 0.004 | 0.003 | 0.005 | 0.008 | 0.002 | < 0.05 | 0.006 | 0.003 | < 0.05 | 0.007 | 0.003 | 0.005 | < 0.1 | [13 empty] | 0.0040606
| 1 | 5 | < 0.01 | 0.003 | 0.002 | 0.003 | 0.004 | 0.004 | 0.01 | 0.002 | < 0.05 | 0.005 | 0.002 | < 0.05 | 0.008 | 0.003 | 0.005 | < 0.1 | [13 empty] | 12
| 1 | 6 | < 0.01 | 0.003 | 0.002 | 0.004 | 0.003 | 0.004 | 0.008 | 0.008 | < 0.05 | 0.006 | 0.003 | < 0.05 | 0.01 | 0.002 | 0.006 | < 0.1
| Mean |  |  | 0.003 | 0.002 | 0.0038333 | 0.0033333 | 0.0041667 | 0.0093333 | 0.0043333 |  | 0.0058333 | 0.0025 |  | 0.0081667 | 0.0023333 | 0.0051667
| Median |  |  | 0.003 | 0.002 | 0.004 | 0.003 | 0.004 | 0.009 | 0.0025 |  | 0.006 | 0.0025 |  | 0.008 | 0.002 | 0.005
| Std Dev. |  |  | 4.7507e-19 | 0 | 0.00040825 | 0.0005164 | 0.00075277 | 0.001633 | 0.003266 |  | 0.00040825 | 0.00054772 |  | 0.001169 | 0.0005164 | 0.00075277
| Rel.Std.Dev. |  |  | 1.584e-14% | 0% | 10.65% | 15.49% | 18.07% | 17.5% | 75.37% |  | 6.999% | 21.91% |  | 14.31% | 22.13% | 14.57%
| PDM3 |  |  | -26.12% | -50.75% | -5.597% | -17.91% | 2.612% | 129.9% | 6.716% |  | 43.66% | -38.43% |  | 101.1% | -42.54% | 27.24%
| Z-Score (Absolute) |  | 0.12 | 0.59 | 0.94 | 0.29 | 0.47 | 0.18 | 1.64 | 0.12 | 7.15 | 0.41 | 0.76 | 7.15 | 1.23 | 0.82 | 0.18 | 15.95
| Analytical results for S in OREAS 288 (Certified Value 2.47 wt.%) | [30 empty] | Certified
S | Round | Replicate | Lab | Lab | Lab | Lab | Lab | Lab | Lab | Lab | Lab | Lab | Lab | Lab | Lab | Lab | Lab | Lab | Lab | Lab | Lab | Lab | Lab | Lab | Lab | Lab | Lab | Lab | Lab |  |  | 1
| No | No | 1.02 | 1.03 | 1.04 | 1.05 | 1.07 | 1.09 | 1.10 | 1.11 | 1.12 | 1.13 | 1.14 | 1.15 | 1.16 | 1.17 | 1.18 | 1.19 | 1.20 | 1.21 | 1.22 | 1.23 | 1.24 | 1.25 | 1.26 | 1.27 | 1.29 | 1.31 | 1.32 |  |  | wt.%
|  |  | AR*OES | AR*MS | AR*OES | AR*OES | AR*OES/MS | AR*OES/MS | AR*OES | AR*OES | AR*OES/MS | AR*MS | AR*MS | AR*MS | AR*MS | AR*MS | AR*MS | AR*OES/MS | AR*OES/MS | AR*OES/MS | AR*OES/MS | AR*OES/MS | AR*MS | AR*OES | AR*OES | AR*MS | AR*OES | AR*MS | AR*OES/MS |  |  | 2
|  |  | 0.25g | 0.2g | 01g | 0.2g | 0.25g | 0.5g | 0.5g | 0.5g | 0.5g | 0.5g | 0.5g | 0.5g | 0.5g | 0.5g | 0.5g | 01g | 0.25g | 0.25g | 01g | 0.5g | 15g | 0.25g | 01g | 01g | 0.5g | 0.5g | 0.25g |  |  | 3
| 1 | 1 | 2.2482 | 2.5799 | 2.4168 | 2.6115 | 2.5452 | 2.45 | 2.4047 | 2.72 | 2.1131 | 2.46 | 2.43 | 2.43 | 2.46 | 2.62 | 2.56 | 2.4553 | 2.55 | 2.46 | 2.47 | 2.43 | 2.32 | 2.42 | 2.4006 | 2.46 | 2.56 | 2.48 | 2.61 |  |  | 1
| 1 | 2 | 2.2714 | 2.587 | 2.4115 | 2.5157 | 2.5652 | 2.491 | 2.3446 | 2.68 | 2.1356 | 2.52 | 2.41 | 2.42 | 2.47 | 2.64 | 2.54 | 2.3985 | 2.45 | 2.46 | 2.51 | 2.4 | 2.24 | 2.42 | 2.4302 | 2.49 | 2.61 | 2.34 | 2.62 |  |  | 11
| 1 | 3 | 2.2914 | 2.6445 | 2.4957 | 2.6159 | 2.5345 | 2.414 | 2.3981 | 2.7 | 2.1436 | 2.49 | 2.41 | 2.43 | 2.41 | 2.65 | 2.51 | 2.4692 | 2.47 | 2.47 | 2.54 | 2.39 | 2.2 | 2.41 | 2.3589 | 2.41 | 2.56 | 2.5 | 2.59 |  |  | 16
| 1 | 4 | 2.2829 | 2.6189 | 2.4095 | 2.5878 | 2.4894 | 2.386 | 2.3548 | 2.74 | 2.1305 | 2.38 | 2.44 | 2.43 | 2.45 | 2.65 | 2.5 | 2.426 | 2.55 | 2.46 | 2.6 | 2.45 | 2.26 | 2.43 | 2.4111 | 2.48 | 2.59 | 2.48 | 2.67 |  |  | 2.4673
| 1 | 5 | 2.2642 | 2.5853 | 2.383 | 2.6406 | 2.5434 | 2.429 | 2.3625 | 2.73 | 2.0965 | 2.28 | 2.47 | 2.43 | 2.44 | 2.61 | 2.59 | 2.394 | 2.52 | 2.45 | 2.52 | 2.36 | 2.3 | 2.41 | 2.4423 | 2.53 | 2.63 | 2.5 | 2.56 |  |  | 109
| 1 | 6 | 2.2829 | 2.6065 | 2.5459 | 2.6907 | 2.5155 | 2.343 | 2.4184 | 2.72 | 2.1142 | 2.36 | 2.43 | 2.4 | 2.43 | 2.62 | 2.47 | 2.3595 | 2.47 | 2.47 | 2.53 | 2.38 | 2.16 | 2.41 | 2.4197 | 2.59 | 2.63 | 2.43 | 2.63
| Mean |  | 2.2735 | 2.6037 | 2.4437 | 2.6104 | 2.5322 | 2.4188 | 2.3805 | 2.715 | 2.1223 | 2.415 | 2.4317 | 2.4233 | 2.4433 | 2.6317 | 2.5283 | 2.4171 | 2.5017 | 2.4617 | 2.5283 | 2.4017 | 2.2467 | 2.4167 | 2.4105 | 2.4933 | 2.5967 | 2.455 | 2.6133
| Median |  | 2.2771 | 2.5967 | 2.4141 | 2.6137 | 2.539 | 2.4215 | 2.3803 | 2.72 | 2.1223 | 2.42 | 2.43 | 2.43 | 2.445 | 2.63 | 2.525 | 2.4122 | 2.495 | 2.46 | 2.525 | 2.395 | 2.25 | 2.415 | 2.4154 | 2.485 | 2.6 | 2.48 | 2.615
| Std Dev. |  | 0.015672 | 0.024859 | 0.06287 | 0.058095 | 0.026447 | 0.051254 | 0.030348 | 0.021679 | 0.017399 | 0.090719 | 0.022286 | 0.012111 | 0.021602 | 0.017224 | 0.043551 | 0.041095 | 0.044008 | 0.0075277 | 0.042622 | 0.033116 | 0.060222 | 0.008165 | 0.029137 | 0.061536 | 0.032042 | 0.061887 | 0.037238
| Rel.Std.Dev. |  | 0.6894% | 0.9548% | 2.573% | 2.226% | 1.044% | 2.119% | 1.275% | 0.7985% | 0.8199% | 3.756% | 0.9165% | 0.4997% | 0.8841% | 0.6545% | 1.723% | 1.7% | 1.759% | 0.3058% | 1.686% | 1.379% | 2.68% | 0.3379% | 1.209% | 2.468% | 1.234% | 2.521% | 1.425%
| PDM3 |  | -7.853% | 5.529% | -0.9532% | 5.801% | 2.633% | -1.962% | -3.515% | 10.04% | -13.98% | -2.118% | -1.442% | -1.78% | -0.9694% | 6.664% | 2.476% | -2.033% | 1.395% | -0.2263% | 2.476% | -2.658% | -8.94% | -2.05% | -2.302% | 1.057% | 5.245% | -0.4965% | 5.921%
| Z-Score (Absolute) |  | 1.98 | 1.86 | 0 | 1.94 | 1.03 | 0.29 | 0.74 | 3.16 | 3.74 | 0.33 | 0.14 | 0.24 | 0 | 2.19 | 0.98 | 0.31 | 0.67 | 0.21 | 0.98 | 0.49 | 2.29 | 0.32 | 0.39 | 0.58 | 1.78 | 0.13 | 1.97
| Analytical results for Sb in OREAS 288 (Certified Value 2.23 ppm) | [30 empty] | Certified
Sb | Round | Replicate | Lab | Lab | Lab | Lab | Lab | Lab | Lab | Lab | Lab | Lab | Lab | Lab | Lab | Lab | Lab | Lab | Lab | Lab | Lab | Lab | Lab | Lab | Lab | Lab | Lab | Lab |  |  |  | 1
| No | No | 1.03 | 1.04 | 1.05 | 1.07 | 1.09 | 1.11 | 1.12 | 1.13 | 1.14 | 1.15 | 1.16 | 1.17 | 1.18 | 1.19 | 1.20 | 1.21 | 1.22 | 1.23 | 1.24 | 1.25 | 1.26 | 1.27 | 1.29 | 1.30 | 1.31 | 1.32 |  |  |  | ppm
|  |  | AR*MS | AR*MS | AR*OES | AR*OES/MS | AR*OES/MS | AR*OES | AR*OES/MS | AR*MS | AR*MS | AR*MS | AR*MS | AR*MS | AR*MS | AR*OES/MS | AR*OES/MS | AR*OES/MS | AR*OES/MS | AR*OES/MS | AR*MS | AR*MS | AR*OES | AR*MS | AR*MS | AR*OES | AR*MS | AR*OES/MS |  |  |  | 2
|  |  | 0.2g | 01g | 0.2g | 0.25g | 0.5g | 0.5g | 0.5g | 0.5g | 0.5g | 0.5g | 0.5g | 0.5g | 0.5g | 01g | 0.25g | 0.25g | 01g | 0.5g | 15g | 0.25g | 01g | 01g | 0.5g | 0.2g | 0.5g | 0.25g |  |  |  | 2
| 1 | 1 | 2.3959 | 2.41 | 1.727 | < 5 | 2.07 | < 5 | 2.43 | 2.65 | 2.1 | 2.26 | 2.61 | 2.7 | 2.46 | 2.023 | 2.46 | 1.34 | 1.18 | 2.15 | 2.16 | 1.91 | < 2 | 1.43 | 2.34 | 2.223 | 1.84 | 2.67 |  |  |  | 1
| 1 | 2 | 2.4265 | 2.56 | 1.68 | < 5 | 2.05 | < 5 | 2.42 | 2.56 | 2.15 | 2.4 | 2.6 | 2.7 | 2.3 | 1.7744 | 2.41 | 1.32 | 1.16 | 2.11 | 2.13 | 1.88 | 2 | 1.55 | 2.5 | 2.457 | 1.87 | 2.69 |  |  |  | 36
| 1 | 3 | 2.4757 | 2.35 | 1.392 | < 5 | 2 | < 5 | 2.35 | 2.71 | 2 | 2.31 | 2.46 | 2.62 | 2.85 | 1.9493 | 2.36 | 1.27 | 1.2 | 2.16 | 2.05 | 1.83 | < 2 | 1.37 | 2.48 | 2.556 | 1.88 | 2.61 |  |  |  | 16
| 1 | 4 | 2.5155 | 2.31 | 1.603 | < 5 | 2.01 | < 5 | 1.06 | 2.41 | 2.05 | 2.28 | 2.61 | 2.72 | 2.35 | 1.8596 | 2.35 | 1.28 | 1.25 | 2.2 | 2.22 | 1.87 | < 2 | 1.34 | 2.5 | 2.277 | 1.87 | 2.66 |  |  |  | 2.2316
| 1 | 5 | 2.4633 | 2.48 | 1.521 | < 5 | 2 | < 5 | 2.43 | 2.64 | 2 | 2.29 | 2.51 | 2.55 | 2.34 | 2.012 | 2.3 | 1.3 | 1.16 | 2.15 | 2 | 1.91 | < 2 | 1.38 | 2.47 | 2.799 | 1.87 | 2.61 |  |  |  | 110
| 1 | 6 | 2.3687 | 2.4 | 1.501 | < 5 | 1.95 | < 5 | 2.41 | 2.58 | 1.96 | 2.22 | 2.56 | 2.67 | 2.91 | 1.8196 | 2.35 | 1.31 | 1.24 | 2.17 | 2.02 | 1.88 | < 2 | 1.4 | 2.41 | 2.943 | 1.86 | 2.69
| Mean |  | 2.4409 | 2.4183 | 1.5707 |  | 2.0133 |  | 2.1833 | 2.5917 | 2.0433 | 2.2933 | 2.5583 | 2.66 | 2.535 | 1.9063 | 2.3717 | 1.3033 | 1.1983 | 2.1567 | 2.0967 | 1.88 | 2 | 1.4117 | 2.45 | 2.5425 | 1.865 | 2.655
| Median |  | 2.4449 | 2.405 | 1.562 |  | 2.005 |  | 2.415 | 2.61 | 2.025 | 2.285 | 2.58 | 2.685 | 2.405 | 1.9044 | 2.355 | 1.305 | 1.19 | 2.155 | 2.09 | 1.88 | 2 | 1.39 | 2.475 | 2.5065 | 1.87 | 2.665
| Std Dev. |  | 0.054263 | 0.090203 | 0.12384 |  | 0.042269 |  | 0.55113 | 0.10381 | 0.071181 | 0.060553 | 0.061779 | 0.064187 | 0.27311 | 0.10366 | 0.055648 | 0.02582 | 0.0392 | 0.029439 | 0.086872 | 0.029665 |  | 0.07414 | 0.063246 | 0.28505 | 0.013784 | 0.036742
| Rel.Std.Dev. |  | 2.223% | 3.73% | 7.885% |  | 2.099% |  | 25.24% | 4.006% | 3.484% | 2.64% | 2.415% | 2.413% | 10.77% | 5.438% | 2.346% | 1.981% | 3.271% | 1.365% | 4.143% | 1.578% |  | 5.252% | 2.581% | 11.21% | 0.7391% | 1.384%
| PDM3 |  | 9.383% | 8.37% | -29.62% |  | -9.779% |  | -2.161% | 16.14% | -8.435% | 2.768% | 14.64% | 19.2% | 13.6% | -14.57% | 6.278% | -41.6% | -46.3% | -3.356% | -6.045% | -15.75% | -10.38% | -36.74% | 9.789% | 13.93% | -16.43% | 18.98%
| Z-Score (Absolute) |  | 0.4 | 0.34 | 1.95 | 0.56 | 0.76 | 0.56 | 0.3 | 0.8 | 0.67 | 0 | 0.71 | 0.99 | 0.65 | 1.04 | 0.21 | 2.67 | 2.95 | 0.37 | 0.53 | 1.11 | NA | 2.38 | 0.42 | 0.67 | 1.16 | 0.98
Results from laboratory 1.26 were removed due to their 1 ppm reading resolution.
| Analytical results for Sc in OREAS 288 (Certified Value 5.61 ppm) | [30 empty] | Certified
Sc | Round | Replicate | Lab | Lab | Lab | Lab | Lab | Lab | Lab | Lab | Lab | Lab | Lab | Lab | Lab | Lab | Lab | Lab | Lab | Lab | Lab | Lab | Lab | Lab | Lab | Lab | [5 empty] | 1
| No | No | 1.03 | 1.04 | 1.09 | 1.10 | 1.11 | 1.13 | 1.14 | 1.15 | 1.16 | 1.17 | 1.18 | 1.19 | 1.20 | 1.21 | 1.22 | 1.23 | 1.24 | 1.25 | 1.26 | 1.27 | 1.29 | 1.30 | 1.31 | 1.32 | [5 empty] | ppm
|  |  | AR*MS | AR*OES | AR*OES/MS | AR*MS | AR*OES | AR*MS | AR*MS | AR*MS | AR*MS | AR*MS | AR*MS | AR*OES/MS | AR*OES/MS | AR*OES/MS | AR*OES/MS | AR*OES/MS | AR*MS | AR*MS | AR*OES | AR*MS | AR*MS | AR*OES | AR*MS | AR*OES/MS | [5 empty] | 2
|  |  | 0.2g | 01g | 0.5g | 0.5g | 0.5g | 0.5g | 0.5g | 0.5g | 0.5g | 0.5g | 0.5g | 01g | 0.25g | 0.25g | 01g | 0.5g | 15g | 0.25g | 01g | 01g | 0.5g | 0.2g | 0.5g | 0.25g | [5 empty] | 3
| 1 | 1 | 5.5993 | 5.6 | 5.3 | 4.4095 | 5 | 5.5 | 6 | 5.9 | 5.8 | 6.2 | 5.9 | 5.6198 | 5.5 | 5.6 | 5 | 5.1 | 5.4 | 5.4 | 6 | 5.9 | 3.6 | 5.27 | 7.3 | 5.9 | [5 empty] | 1
| 1 | 2 | 5.6582 | 5.7 | 4.9 | 4.2384 | 5 | 5.7 | 6.2 | 5.7 | 5.9 | 6.1 | 5.5 | 5.59 | 5.3 | 5.7 | 5 | 5.3 | 5.3 | 5.4 | 6 | 5.9 | 3.7 | 5.34 | 6.53 | 5.6 | [5 empty] | 37
| 1 | 3 | 5.7917 | 5.9 | 4.9 | 4.04 | 5 | 5.7 | 5.9 | 5.9 | 5.6 | 6.3 | 6.2 | 5.6258 | 5.3 | 5.5 | 5 | 5.3 | 5.3 | 5.4 | 6 | 5.9 | 3.5 | 5.19 | 6.85 | 5.9 | [5 empty] | 16
| 1 | 4 | 5.7905 | 5.7 | 4.7 | 4.2798 | 5 | 5.4 | 5.9 | 6 | 5.7 | 6.2 | 5.7 | 5.6203 | 5.2 | 5.6 | 5 | 5.5 | 5.2 | 5.3 | 6 | 6 | 3.6 | 5.08 | 6.8 | 6 | [5 empty] | 5.6064
| 1 | 5 | 5.6398 | 5.5 | 4.8 | 4.3073 | 5 | 5.2 | 5.9 | 5.9 | 5.6 | 6 | 5.6 | 5.6004 | 5 | 5.7 | 5 | 5.3 | 5.3 | 5.6 | 6 | 6.1 | 3.6 | 5.27 | 6.34 | 5.8 | [5 empty] | 111
| 1 | 6 | 5.7386 | 6 | 4.9 | 4.3689 | 5 | 5.5 | 5.8 | 6.2 | 5.7 | 6.1 | 6.2 | 5.5971 | 5.1 | 5.7 | 5 | 5.3 | 5.4 | 5.4 | 6 | 6 | 3.6 | 5.75 | 6.81 | 6.1
| Mean |  | 5.703 | 5.7333 | 4.9167 | 4.274 | 5 | 5.5 | 5.95 | 5.9333 | 5.7167 | 6.15 | 5.85 | 5.6089 | 5.2333 | 5.6333 | 5 | 5.3 | 5.3167 | 5.4167 | 6 | 5.9667 | 3.6 | 5.3167 | 6.7717 | 5.8833
| Median |  | 5.6984 | 5.7 | 4.9 | 4.2935 | 5 | 5.5 | 5.9 | 5.9 | 5.7 | 6.15 | 5.8 | 5.6101 | 5.25 | 5.65 | 5 | 5.3 | 5.3 | 5.4 | 6 | 5.95 | 3.6 | 5.27 | 6.805 | 5.9
| Std Dev. |  | 0.081925 | 0.18619 | 0.20412 | 0.13002 | 0 | 0.18974 | 0.13784 | 0.1633 | 0.1169 | 0.10488 | 0.30166 | 0.014842 | 0.17512 | 0.08165 | 0 | 0.12649 | 0.075277 | 0.098319 | 0 | 0.08165 | 0.063246 | 0.2301 | 0.32628 | 0.17224
| Rel.Std.Dev. |  | 1.437% | 3.247% | 4.152% | 3.042% | 0% | 3.45% | 2.317% | 2.752% | 2.045% | 1.705% | 5.157% | 0.2646% | 3.346% | 1.449% | 0% | 2.387% | 1.416% | 1.815% | 0% | 1.368% | 1.757% | 4.328% | 4.818% | 2.928%
| PDM3 |  | 1.723% | 2.264% | -12.3% | -23.77% | -10.82% | -1.898% | 6.129% | 5.831% | 1.967% | 9.696% | 4.345% | 0.04474% | -6.654% | 0.4804% | -10.82% | -5.465% | -5.168% | -3.384% | 7.02% | 6.426% | -35.79% | -5.168% | 20.78% | 4.94%
| Z-Score (Absolute) |  | 0.15 | 0.21 | 1.53 | 2.89 | NA | 0.28 | 0.67 | 0.64 | 0.18 | 1.1 | 0.46 | 0.05 | 0.85 | 0 | NA | 0.71 | 0.67 | 0.46 | NA | 0.71 | 4.33 | 0.67 | 2.42 | 0.53
Results from laboratories 1.11, 1.22 and 1.26 were removed due to their 1 ppm reading resolution.
| Analytical results for Se in OREAS 288 (Certified Value 1.41 ppm) | [30 empty] | Certified
Se | Round | Replicate | Lab | Lab | Lab | Lab | Lab | Lab | Lab | Lab | Lab | Lab | Lab | Lab | Lab | Lab | Lab | Lab | Lab | Lab | Lab | Lab | Lab | Lab | Lab | Lab | [5 empty] | 1
| No | No | 1.03 | 1.04 | 1.05 | 1.07 | 1.09 | 1.11 | 1.12 | 1.13 | 1.14 | 1.15 | 1.16 | 1.17 | 1.18 | 1.19 | 1.20 | 1.21 | 1.22 | 1.23 | 1.24 | 1.25 | 1.27 | 1.29 | 1.31 | 1.32 | [5 empty] | ppm
|  |  | AR*MS | AR*MS | AR*OES | AR*OES/MS | AR*OES/MS | AR*OES | AR*OES/MS | AR*MS | AR*MS | AR*MS | AR*MS | AR*MS | AR*MS | AR*OES/MS | AR*OES/MS | AR*OES/MS | AR*OES/MS | AR*OES/MS | AR*MS | AR*MS | AR*MS | AR*MS | AR*MS | AR*OES/MS | [5 empty] | 2
|  |  | 0.2g | 01g | 0.2g | 0.25g | 0.5g | 0.5g | 0.5g | 0.5g | 0.5g | 0.5g | 0.5g | 0.5g | 0.5g | 01g | 0.25g | 0.25g | 01g | 0.5g | 15g | 0.25g | 01g | 0.5g | 0.5g | 0.25g | [5 empty] | 2
| 1 | 1 | 1.5808 | 2 | 1.7064 | < 5 | 1.5 | < 5 | 1.34 | 1.2 | 1.5 | 1.5 | 1.4 | 1.5 | 1.7 | 1.3248 | 3.2 | 1 | 1 | 1.3 | 1.4 | 2 | 1 | < 0.1 | 0.8 | < 1 | [5 empty] | 1
| 1 | 2 | 1.7045 | 2 | 1.7011 | < 5 | 1.2 | < 5 | 1.33 | 1.1 | 1.4 | 1.4 | 1.3 | 1.3 | 1.4 | 1.2974 | 3.1 | 1 | 1 | 1.2 | 1.4 | 2 | 1 | < 0.1 | 0.8 | 2 | [5 empty] | 38
| 1 | 3 | 1.7596 | 2 | 1.5403 | 5.2788 | 1.3 | < 5 | 1.3 | 1.3 | 1.3 | 1.5 | 1.2 | 1.6 | < 0.2 | 1.3107 | 2.8 | 1 | 1 | 1.2 | 1.3 | 2 | 1 | < 0.1 | 1 | 1 | [5 empty] | 16
| 1 | 4 | 1.8222 | 2 | 1.459 | < 5 | 1.3 | < 5 | 1.31 | 0.9 | 1.4 | 1.6 | 1.4 | 1.3 | 1.8 | 1.3903 | 2.9 | 1 | 1 | 1.2 | 1.3 | 2 | 1 | < 0.1 | 0.9 | < 1 | [5 empty] | 1.4114
| 1 | 5 | 1.8944 | 2 | 1.5883 | < 5 | 1.4 | < 5 | 1.27 | 1.2 | 1.4 | 1.6 | 1.4 | 1.4 | 1.4 | 1.4047 | 3.2 | 1 | 1 | 1.2 | 1.2 | 2 | 1 | < 0.1 | 0.7 | 2 | [5 empty] | 112
| 1 | 6 | 1.8455 | 2 | 1.5674 | 5.8766 | 1.3 | < 5 | 1.29 | 1.2 | 1.4 | 1.4 | 1.5 | 1.3 | < 0.2 | 1.4038 | 2.7 | 1 | 1 | 1.4 | 1.2 | 2 | 1 | < 0.1 | 0.8 | 1
| Mean |  | 1.7678 | 2 | 1.5938 | 5.5777 | 1.3333 |  | 1.3067 | 1.15 | 1.4 | 1.5 | 1.3667 | 1.4 | 1.575 | 1.3553 | 2.9833 | 1 | 1 | 1.25 | 1.3 | 2 | 1 |  | 0.83333 | 1.5
| Median |  | 1.7909 | 2 | 1.5779 | 5.5777 | 1.3 |  | 1.305 | 1.2 | 1.4 | 1.5 | 1.4 | 1.35 | 1.55 | 1.3575 | 3 | 1 | 1 | 1.2 | 1.3 | 2 | 1 |  | 0.8 | 1.5
| Std Dev. |  | 0.1132 | 0 | 0.095886 | 0.4227 | 0.10328 |  | 0.02582 | 0.13784 | 0.063246 | 0.089443 | 0.10328 | 0.12649 | 0.20616 | 0.049591 | 0.2137 | 0 | 0 | 0.083666 | 0.089443 | 0 | 0 |  | 0.10328 | 0.57735
| Rel.Std.Dev. |  | 6.403% | 0% | 6.016% | 7.578% | 7.746% |  | 1.976% | 11.99% | 4.518% | 5.963% | 7.557% | 9.035% | 13.09% | 3.659% | 7.163% | 0% | 0% | 6.693% | 6.88% | 0% | 0% |  | 12.39% | 38.49%
| PDM3 |  | 25.25% | 41.7% | 12.92% | 295.2% | -5.533% |  | -7.422% | -18.52% | -0.8094% | 6.276% | -3.171% | -0.8094% | 11.59% | -3.978% | 111.4% | -29.15% | -29.15% | -11.44% | -7.894% | 41.7% | -29.15% |  | -40.96% | 6.276%
| Z-Score (Absolute) |  | 1.57 | NA | 0.9 | 8.34 | 0.11 | 4.39 | 0.21 | 0.81 | 0.15 | 0.54 | 0.02 | 0.15 | 1.07 | 0.02 | 6.25 | NA | NA | 0.43 | 0.23 | NA | NA | 5.05 | 2.03 | NA
Results from laboratories 1.04, 1.21, 1.22, 1.25, 1.27 and 1.32 were removed due to their 1 ppm reading resolution.
| Analytical results for Si in OREAS 288 (Indicative Value 0.068 wt.%) | [30 empty] | Indicative
Si | Round | Replicate | 1.03: Lab | [5 empty] | 1
| No | No | 1.03: 1.30 | [5 empty] | wt.%
|  |  | 1.03: AR*OES | [5 empty] | 3
|  |  | 1.03: 0.2g | [5 empty] | 3
| 1 | 1 | 1.03: 0.0602 | [5 empty] | 1
| 1 | 2 | 1.03: 0.06535 | [5 empty] | 7
| 1 | 3 | 1.03: 0.0647 | [5 empty] | 16
| 1 | 4 | 1.03: 0.06922 | [5 empty] | 0.067683
| 1 | 5 | 1.03: 0.0688 | [5 empty] | 13
| 1 | 6 | 1.03: 0.07783
| Mean |  | 1.03: 0.067683
| Median |  | 1.03: 0.067075
| Std Dev. |  | 1.03: 0.0059482
| Rel.Std.Dev. |  | 1.03: 8.788%
| PDM3 |  | 1.03: 4.441e-14%
Z-Score (Absolute) | bar: 1.03
| Analytical results for Sm in OREAS 288 (Indicative Value 2.79 ppm) | [30 empty] | Indicative
Sm | Round | Replicate | 1.03: Lab; 1.04: Lab; 1.05: Lab; 1.07: Lab; 1.09: Lab | [5 empty] | 1
| No | No | 1.03: 1.03; 1.04: 1.04; 1.05: 1.09; 1.07: 1.10; 1.09: 1.29 | [5 empty] | ppm
|  |  | 1.03: AR*MS; 1.04: AR*MS; 1.05: AR*OES/MS; 1.07: AR*MS; 1.09: AR*MS | [5 empty] | 2
|  |  | 1.03: 0.2g; 1.04: 01g; 1.05: 0.5g; 1.07: 0.5g; 1.09: 0.5g | [5 empty] | 2
| 1 | 1 | 1.03: 3.2629; 1.04: 2.483; 1.05: 2.2; 1.07: 4.2515; 1.09: 1.6 | [5 empty] | 1
| 1 | 2 | 1.03: 3.2556; 1.04: 2.575; 1.05: 2; 1.07: 4.078; 1.09: 1.7 | [5 empty] | 4
| 1 | 3 | 1.03: 3.2512; 1.04: 2.451; 1.05: 2.4; 1.07: 4.0624; 1.09: 1.56 | [5 empty] | 16
| 1 | 4 | 1.03: 3.4659; 1.04: 2.49; 1.05: 2.5; 1.07: 4.2917; 1.09: 1.68 | [5 empty] | 2.7855
| 1 | 5 | 1.03: 3.2049; 1.04: 2.396; 1.05: 2.4; 1.07: 4.0955; 1.09: 1.67 | [5 empty] | 10
| 1 | 6 | 1.03: 3.3425; 1.04: 2.484; 1.05: 2.5; 1.07: 4.4166; 1.09: 1.7
| Mean |  | 1.03: 3.2972; 1.04: 2.4798; 1.05: 2.3333; 1.07: 4.1993; 1.09: 1.6517
| Median |  | 1.03: 3.2592; 1.04: 2.4835; 1.05: 2.4; 1.07: 4.1735; 1.09: 1.675
| Std Dev. |  | 1.03: 0.093879; 1.04: 0.05839; 1.05: 0.19664; 1.07: 0.14333; 1.09: 0.058109
| Rel.Std.Dev. |  | 1.03: 2.847%; 1.04: 2.355%; 1.05: 8.427%; 1.07: 3.413%; 1.09: 3.518%
| PDM3 |  | 1.03: 18.37%; 1.04: -10.97%; 1.05: -16.23%; 1.07: 50.75%; 1.09: -40.71%
| Z-Score (Absolute) |  | 1.03: 0.67; 1.04: 0; 1.05: 0.12; 1.07: 1.42; 1.09: 0.68
| Analytical results for Sn in OREAS 288 (Certified Value 2.16 ppm) | [30 empty] | Certified
Sn | Round | Replicate | Lab | Lab | Lab | Lab | Lab | Lab | Lab | Lab | Lab | Lab | Lab | Lab | Lab | Lab | Lab | Lab | Lab | Lab | Lab | Lab | Lab | Lab | [7 empty] | 1
| No | No | 1.03 | 1.04 | 1.05 | 1.07 | 1.09 | 1.11 | 1.14 | 1.15 | 1.16 | 1.17 | 1.18 | 1.19 | 1.20 | 1.21 | 1.22 | 1.23 | 1.25 | 1.27 | 1.29 | 1.30 | 1.31 | 1.32 | [7 empty] | ppm
|  |  | AR*MS | AR*MS | AR*OES | AR*OES/MS | AR*OES/MS | AR*OES | AR*MS | AR*MS | AR*MS | AR*MS | AR*MS | AR*OES/MS | AR*OES/MS | AR*OES/MS | AR*OES/MS | AR*OES/MS | AR*MS | AR*MS | AR*MS | AR*OES | AR*MS | AR*OES/MS | [7 empty] | 2
|  |  | 0.2g | 01g | 0.2g | 0.25g | 0.5g | 0.5g | 0.5g | 0.5g | 0.5g | 0.5g | 0.5g | 01g | 0.25g | 0.25g | 01g | 0.5g | 0.25g | 01g | 0.5g | 0.2g | 0.5g | 0.25g | [7 empty] | 3
| 1 | 1 | < 2.5 | 2.24 | 2.7873 | 5.727 | 1.94 | < 10 | 2 | 2.3 | 2.3 | 2.3 | 2.2 | 2.4781 | 2.3 | 1.9 | 2.1 | 2.2 | 2.2 | 2.33 | 1.92 | < 0.1 | 1.6 | 2.6 | [7 empty] | 1
| 1 | 2 | < 2.5 | 2.28 | 2.6734 | 6.3204 | 1.93 | < 10 | 2 | 2.5 | 2.5 | 2.3 | 2.1 | 2.1538 | 2.2 | 1.9 | 2 | 2.2 | 2.2 | 2.41 | 1.98 | < 0.1 | 1.4 | 2.7 | [7 empty] | 13
| 1 | 3 | < 2.5 | 2.27 | 2.6908 | 6.0817 | 1.87 | < 10 | 2 | 2.3 | 2.2 | 2.3 | 2.2 | 2.2609 | 2.2 | 1.9 | 2 | 2.3 | 2.2 | 2.36 | 1.87 | < 0.1 | 1.4 | 2.6 | [7 empty] | 16
| 1 | 4 | < 2.5 | 2.25 | 2.5557 | < 5 | 1.87 | < 10 | 2 | 2.3 | 2.3 | 2.3 | 2.2 | 2.3574 | 2.1 | 1.9 | 2 | 2.3 | 2.2 | 2.35 | 1.95 | < 0.1 | 1.4 | 2.7 | [7 empty] | 2.1569
| 1 | 5 | < 2.5 | 2.23 | 2.699 | 6.1212 | 1.82 | < 10 | 2 | 2.3 | 2.3 | 2.3 | 2.1 | 2.4763 | 2.1 | 1.9 | 1.9 | 2.3 | 2.2 | 2.33 | 1.91 | < 0.1 | 1.4 | 2.8 | [7 empty] | 113
| 1 | 6 | < 2.5 | 2.26 | 2.5993 | 5.4949 | 1.93 | < 10 | 1.9 | 2.2 | 2.2 | 2.2 | 2.2 | 2.186 | 2.2 | 1.9 | 2.1 | 2.2 | 2.2 | 2.39 | 1.92 | < 0.1 | 1.5 | 3
| Mean |  |  | 2.255 | 2.6676 | 5.949 | 1.8933 |  | 1.9833 | 2.3167 | 2.3 | 2.2833 | 2.1667 | 2.3188 | 2.1833 | 1.9 | 2.0167 | 2.25 | 2.2 | 2.3617 | 1.925 |  | 1.45 | 2.7333
| Median |  |  | 2.255 | 2.6821 | 6.0817 | 1.9 |  | 2 | 2.3 | 2.3 | 2.3 | 2.2 | 2.3091 | 2.2 | 1.9 | 2 | 2.25 | 2.2 | 2.355 | 1.92 |  | 1.4 | 2.7
| Std Dev. |  |  | 0.018708 | 0.081334 | 0.33194 | 0.04761 |  | 0.040825 | 0.098319 | 0.10954 | 0.040825 | 0.05164 | 0.14135 | 0.075277 | 2.4324e-16 | 0.075277 | 0.054772 | 4.8648e-16 | 0.032506 | 0.037283 |  | 0.083666 | 0.15055
| Rel.Std.Dev. |  |  | 0.8296% | 3.049% | 5.58% | 2.515% |  | 2.058% | 4.244% | 4.763% | 1.788% | 2.383% | 6.096% | 3.448% | 1.28e-14% | 3.733% | 2.434% | 2.211e-14% | 1.376% | 1.937% |  | 5.77% | 5.508%
| PDM3 |  |  | 4.547% | 23.68% | 175.8% | -12.22% |  | -8.048% | 7.406% | 6.634% | 5.861% | 0.452% | 7.503% | 1.225% | -11.91% | -6.502% | 4.316% | 1.997% | 9.493% | -10.75% |  | -32.77% | 26.72%
| Z-Score (Absolute) |  | 2.92 | 0.09 | 1.33 | 9.44 | 0.99 | 8.32 | 0.72 | 0.27 | 0.22 | 0.17 | 0.17 | 0.28 | 0.12 | 0.97 | 0.62 | 0.07 | 0.07 | 0.41 | 0.9 | 6.52 | 2.32 | 1.52
| Analytical results for Sr in OREAS 288 (Certified Value 54 ppm) | [30 empty] | Certified
Sr | Round | Replicate | Lab | Lab | Lab | Lab | Lab | Lab | Lab | Lab | Lab | Lab | Lab | Lab | Lab | Lab | Lab | Lab | Lab | Lab | Lab | Lab | Lab | Lab | Lab | Lab | Lab | Lab | Lab |  |  | 1
| No | No | 1.03 | 1.04 | 1.05 | 1.07 | 1.09 | 1.10 | 1.11 | 1.13 | 1.14 | 1.15 | 1.16 | 1.17 | 1.18 | 1.19 | 1.20 | 1.21 | 1.22 | 1.23 | 1.24 | 1.25 | 1.26 | 1.27 | 1.28 | 1.29 | 1.30 | 1.31 | 1.32 |  |  | ppm
|  |  | AR*MS | AR*MS | AR*OES | AR*OES/MS | AR*OES/MS | AR*OES | AR*OES | AR*MS | AR*MS | AR*MS | AR*MS | AR*MS | AR*MS | AR*OES/MS | AR*OES/MS | AR*OES/MS | AR*OES/MS | AR*OES/MS | AR*MS | AR*OES | AR*OES | AR*MS | AR*OES/MS | AR*OES | AR*OES | AR*MS | AR*OES/MS |  |  | 0
|  |  | 0.2g | 01g | 0.2g | 0.25g | 0.5g | 0.5g | 0.5g | 0.5g | 0.5g | 0.5g | 0.5g | 0.5g | 0.5g | 01g | 0.25g | 0.25g | 01g | 0.5g | 15g | 0.25g | 01g | 01g | 0.5g | 0.5g | 0.2g | 0.5g | 0.25g |  |  | 1
| 1 | 1 | 52.3462 | 53.56 | 63.2628 | 57.4918 | 52.2 | 25.8427 | < 5 | 50.8 | 53.9 | 54.5 | 53.2 | 57.6 | 56.9 | 51.7525 | 55 | 53.7 | 55.2 | 49.3 | 49.5 | 50.9 | 52 | 54.49 | 64.52 | 43 | 55.04 | 47.3 | 53.3 |  |  | 1
| 1 | 2 | 54.674 | 53.3 | 61.5901 | 54.7594 | 52.2 | 24.9547 | < 5 | 52.5 | 56.7 | 54.4 | 53.1 | 58 | 53.3 | 50.606 | 53 | 53.1 | 55.6 | 49 | 48.9 | 50.5 | 53 | 54.99 | 71.41 | 43 | 57.56 | 43.8 | 53.6 |  |  | 14
| 1 | 3 | 55.8552 | 52.85 | 60.1514 | 55.3173 | 50.9 | 25.9306 | < 5 | 52.4 | 53.5 | 53.7 | 51.3 | 57.3 | 54.7 | 52.3684 | 51 | 52.9 | 55.6 | 50.4 | 48.6 | 50.3 | 51 | 54.33 | 69.57 | 42 | 60.42 | 46.9 | 52.9 |  |  | 16
| 1 | 4 | 54.2056 | 51.46 | 55.6651 | 55.6 | 52.2 | 25.6032 | < 5 | 49.9 | 54.3 | 53.8 | 52.2 | 58.1 | 54.4 | 51.9238 | 55 | 53.1 | 55.9 | 51.2 | 48.3 | 50.6 | 52 | 53.81 | 65.39 | 44 | 57.18 | 45.3 | 54.5 |  |  | 53.513
| 1 | 5 | 55.0253 | 51.13 | 58.3644 | 56.4645 | 52.3 | 25.5939 | < 5 | 46.9 | 53.9 | 53.7 | 50.9 | 55.2 | 55.1 | 51.4349 | 55 | 53.8 | 55.5 | 50.6 | 47.7 | 50.3 | 53 | 54.28 | 64.53 | 44 | 65.04 | 42.6 | 52.8 |  |  | 114
| 1 | 6 | 53.4673 | 53.35 | 59.0367 | 56.0738 | 49.3 | 23.3685 | < 5 | 49.4 | 53.1 | 53 | 51.9 | 56.7 | 55.3 | 50.6213 | 54 | 54.2 | 56.1 | 49.7 | 50.9 | 50.3 | 52 | 54.01 | 62.66 | 44 | 74.7 | 45 | 53.9
| Mean |  | 54.2623 | 52.6083 | 59.6784 | 55.9511 | 51.5167 | 25.2156 |  | 50.3167 | 54.2333 | 53.85 | 52.1 | 57.15 | 54.95 | 51.4511 | 53.8333 | 53.4667 | 55.65 | 50.0333 | 48.9833 | 50.4833 | 52.1667 | 54.3183 | 66.3467 | 43.3333 | 61.6567 | 45.15 | 53.5
| Median |  | 54.4398 | 53.075 | 59.5941 | 55.8369 | 52.2 | 25.5985 |  | 50.35 | 53.9 | 53.75 | 52.05 | 57.45 | 54.9 | 51.5937 | 54.5 | 53.4 | 55.6 | 50.05 | 48.75 | 50.4 | 52 | 54.305 | 64.96 | 43.5 | 58.99 | 45.15 | 53.45
| Std Dev. |  | 1.2325 | 1.0485 | 2.6447 | 0.95892 | 1.209 | 0.96723 |  | 2.099 | 1.2754 | 0.54681 | 0.93167 | 1.0821 | 1.1862 | 0.71537 | 1.6021 | 0.50859 | 0.31464 | 0.84063 | 1.1143 | 0.24014 | 0.75277 | 0.40882 | 3.3814 | 0.8165 | 7.2623 | 1.7919 | 0.64187
| Rel.Std.Dev. |  | 2.271% | 1.993% | 4.432% | 1.714% | 2.347% | 3.836% |  | 4.172% | 2.352% | 1.015% | 1.788% | 1.893% | 2.159% | 1.39% | 2.976% | 0.9512% | 0.5654% | 1.68% | 2.275% | 0.4757% | 1.443% | 0.7526% | 5.097% | 1.884% | 11.78% | 3.969% | 1.2%
| PDM3 |  | 1.4% | -1.691% | 11.52% | 4.556% | -3.731% | -52.88% |  | -5.973% | 1.346% | 0.6297% | -2.64% | 6.796% | 2.685% | -3.853% | 0.5986% | -0.08659% | 3.993% | -6.502% | -8.465% | -5.662% | -2.516% | 1.505% | 23.98% | -19.02% | 15.22% | -15.63% | -0.0243%
| Z-Score (Absolute) |  | 0.25 | 0.27 | 1.92 | 0.77 | 0.6 | 8.73 | 15.74 | 0.97 | 0.24 | 0.12 | 0.42 | 1.14 | 0.46 | 0.62 | 0.11 | 0 | 0.67 | 1.06 | 1.38 | 0.92 | 0.4 | 0.26 | 3.98 | 3.13 | 2.53 | 2.57 | 0.01
| Analytical results for Ta in OREAS 288 (Certified Value < 0.01 ppm) | [30 empty] | Certified
Ta | Round | Replicate | Lab | Lab | Lab | Lab | Lab | Lab | Lab | Lab | Lab | Lab | Lab | Lab | Lab | Lab | Lab | Lab | Lab | Lab | [11 empty] | 1
| No | No | 1.03 | 1.04 | 1.09 | 1.11 | 1.14 | 1.15 | 1.16 | 1.17 | 1.18 | 1.19 | 1.20 | 1.21 | 1.22 | 1.23 | 1.25 | 1.29 | 1.31 | 1.32 | [11 empty] | ppm
|  |  | AR*MS | AR*MS | AR*OES/MS | AR*OES | AR*MS | AR*MS | AR*MS | AR*MS | AR*MS | AR*OES/MS | AR*OES/MS | AR*OES/MS | AR*OES/MS | AR*OES/MS | AR*MS | AR*MS | AR*MS | AR*OES/MS | [11 empty] | 3
|  |  | 0.2g | 01g | 0.5g | 0.5g | 0.5g | 0.5g | 0.5g | 0.5g | 0.5g | 01g | 0.25g | 0.25g | 01g | 0.5g | 0.25g | 0.5g | 0.5g | 0.25g | [11 empty] | 3
| 1 | 1 | < 0.01 | < 0.01 | < 0.05 | < 5 | < 0.01 | < 0.01 | < 0.01 | 0.01 | < 0.01 | < 0.05 | < 0.1 | < 0.05 | < 0.05 | < 0.01 | < 0.05 | < 0.01 | < 0.01 | < 0.05 | [11 empty] | 1
| 1 | 2 | < 0.01 | < 0.01 | < 0.05 | < 5 | < 0.01 | < 0.01 | < 0.01 | 0.01 | < 0.01 | < 0.05 | < 0.1 | < 0.05 | < 0.05 | < 0.01 | < 0.05 | < 0.01 | < 0.01 | < 0.05 | [11 empty] | 25
| 1 | 3 | < 0.01 | < 0.01 | < 0.05 | < 5 | < 0.01 | < 0.01 | < 0.01 | 0.01 | 0.01 | < 0.05 | < 0.1 | < 0.05 | < 0.05 | < 0.01 | < 0.05 | < 0.01 | < 0.01 | < 0.05 | [11 empty] | 16
| 1 | 4 | < 0.01 | < 0.01 | < 0.05 | < 5 | < 0.01 | < 0.01 | < 0.01 | 0.01 | 0.01 | < 0.05 | < 0.1 | < 0.05 | < 0.05 | < 0.01 | < 0.05 | < 0.01 | < 0.01 | < 0.05 | [11 empty] | < 0.01
| 1 | 5 | < 0.01 | < 0.01 | < 0.05 | < 5 | < 0.01 | < 0.01 | < 0.01 | 0.01 | < 0.01 | < 0.05 | < 0.1 | < 0.05 | < 0.05 | < 0.01 | < 0.05 | < 0.01 | < 0.01 | < 0.05 | [11 empty] | 115
| 1 | 6 | < 0.01 | < 0.01 | < 0.05 | < 5 | < 0.01 | 0.01 | < 0.01 | 0.01 | 0.01 | < 0.05 | < 0.1 | < 0.05 | < 0.05 | < 0.01 | < 0.05 | < 0.01 | < 0.01 | < 0.05
| Mean |  | 1.10: 0.01; 1.13: 0.01; 1.14: 0.01
| Median |  | 1.10: 0.01; 1.13: 0.01; 1.14: 0.01
| Std Dev. |  | 1.13: 0; 1.14: 0
Rel.Std.Dev. | bar: 1.13 to 1.14
PDM3
| Z-Score (Absolute) |  | 0.67 | 0.67 | 2.92 | 447.97 | 0.67 | 0.52 | 0.67 | 0.22 | 0.22 | 2.92 | 7.42 | 2.92 | 2.92 | 0.67 | 2.92 | 0.67 | 0.67 | 2.92
| Analytical results for Tb in OREAS 288 (Certified Value 0.39 ppm) | [30 empty] | Certified
Tb | Round | Replicate | 1.03: Lab; 1.04: Lab; 1.05: Lab; 1.07: Lab; 1.09: Lab; 1.10: Lab; 1.11: Lab; 1.13: Lab |  |  | 1
| No | No | 1.03: 1.03; 1.04: 1.04; 1.05: 1.09; 1.07: 1.10; 1.09: 1.21; 1.10: 1.25; 1.11: 1.29; 1.13: 1.32 |  |  | ppm
|  |  | 1.03: AR*MS; 1.04: AR*MS; 1.05: AR*OES/MS; 1.07: AR*MS; 1.09: AR*OES/MS; 1.10: AR*MS; 1.11: AR*MS; 1.13: AR*OES/MS |  |  | 2
|  |  | 1.03: 0.2g; 1.04: 01g; 1.05: 0.5g; 1.07: 0.5g; 1.09: 0.25g; 1.10: 0.25g; 1.11: 0.5g; 1.13: 0.25g |  |  | 2
| 1 | 1 | 1.03: 0.43058; 1.04: 0.368; 1.05: 0.3; 1.07: 0.4901; 1.09: 0.37; 1.10: 0.4; 1.11: 0.26; 1.13: 0.42 |  |  | 1
| 1 | 2 | 1.03: 0.44104; 1.04: 0.356; 1.05: 0.3; 1.07: 0.4775; 1.09: 0.37; 1.10: 0.39; 1.11: 0.27; 1.13: 0.4 |  |  | 26
| 1 | 3 | 1.03: 0.43028; 1.04: 0.357; 1.05: 0.3; 1.07: 0.4635; 1.09: 0.36; 1.10: 0.39; 1.11: 0.26; 1.13: 0.38 |  |  | 16
| 1 | 4 | 1.03: 0.43713; 1.04: 0.349; 1.05: 0.3; 1.07: 0.4944; 1.09: 0.38; 1.10: 0.39; 1.11: 0.27; 1.13: 0.4 |  |  | 0.38804
| 1 | 5 | 1.03: 0.43557; 1.04: 0.336; 1.05: 0.3; 1.07: 0.4751; 1.09: 0.39; 1.10: 0.4; 1.11: 0.27; 1.13: 0.4 |  |  | 116
| 1 | 6 | 1.03: 0.41079; 1.04: 0.363; 1.05: 0.3; 1.07: 0.5084; 1.09: 0.39; 1.10: 0.4; 1.11: 0.28; 1.13: 0.41
| Mean |  | 1.03: 0.4309; 1.04: 0.35483; 1.05: 0.3; 1.07: 0.48483; 1.09: 0.37667; 1.10: 0.395; 1.11: 0.26833; 1.13: 0.40167
| Median |  | 1.03: 0.43308; 1.04: 0.3565; 1.05: 0.3; 1.07: 0.4838; 1.09: 0.375; 1.10: 0.395; 1.11: 0.27; 1.13: 0.4
| Std Dev. |  | 1.03: 0.010662; 1.04: 0.011268; 1.05: 0; 1.07: 0.015989; 1.09: 0.012111; 1.10: 0.0054772; 1.11: 0.0075277; 1.13: 0.013292
| Rel.Std.Dev. |  | 1.03: 2.474%; 1.04: 3.176%; 1.05: 0%; 1.07: 3.298%; 1.09: 3.215%; 1.10: 1.387%; 1.11: 2.805%; 1.13: 3.309%
| PDM3 |  | 1.03: 11.05%; 1.04: -8.557%; 1.05: -22.69%; 1.07: 24.95%; 1.09: -2.93%; 1.10: 1.795%; 1.11: -30.85%; 1.13: 3.513%
| Z-Score (Absolute) |  | 1.03: 0.67; 1.04: 0.75; 1.05: NA; 1.07: 1.69; 1.09: 0.34; 1.10: 0; 1.11: 2.38; 1.13: 0.13
Results from laboratory 1.09 were removed due to their 0.1 ppm reading resolution.
| Analytical results for Te in OREAS 288 (Certified Value 0.61 ppm) | [30 empty] | Certified
Te | Round | Replicate | Lab | Lab | Lab | Lab | Lab | Lab | Lab | Lab | Lab | Lab | Lab | Lab | Lab | Lab | Lab | Lab | Lab | Lab | Lab | Lab | Lab | Lab | Lab | Lab | [5 empty] | 1
| No | No | 1.03 | 1.04 | 1.09 | 1.11 | 1.12 | 1.13 | 1.14 | 1.15 | 1.16 | 1.17 | 1.18 | 1.19 | 1.20 | 1.21 | 1.22 | 1.23 | 1.24 | 1.25 | 1.26 | 1.27 | 1.29 | 1.30 | 1.31 | 1.32 | [5 empty] | ppm
|  |  | AR*MS | AR*MS | AR*OES/MS | AR*OES | AR*OES/MS | AR*MS | AR*MS | AR*MS | AR*MS | AR*MS | AR*MS | AR*OES/MS | AR*OES/MS | AR*OES/MS | AR*OES/MS | AR*OES/MS | AR*MS | AR*MS | AR*OES | AR*MS | AR*MS | AR*OES | AR*MS | AR*OES/MS | [5 empty] | 2
|  |  | 0.2g | 01g | 0.5g | 0.5g | 0.5g | 0.5g | 0.5g | 0.5g | 0.5g | 0.5g | 0.5g | 01g | 0.25g | 0.25g | 01g | 0.5g | 15g | 0.25g | 01g | 01g | 0.5g | 0.2g | 0.5g | 0.25g | [5 empty] | 3
| 1 | 1 | 0.68906 | 0.7 | 0.56 | 6 | 0.56 | 0.6 | 0.65 | 0.57 | 0.59 | 0.6 | 0.7 | 0.58722 | 0.6 | 0.49 | 0.76 | 0.66 | 0.6 | 0.59 | < 2 | 0.6 | 0.58 | < 0.2 | 1.24 | 0.78 | [5 empty] | 1
| 1 | 2 | 0.63707 | 0.7 | 0.56 | 5 | 0.57 | 0.63 | 0.63 | 0.58 | 0.66 | 0.67 | 0.69 | 0.59162 | 0.5 | 0.47 | 0.57 | 0.55 | 0.59 | 0.59 | < 2 | 0.6 | 0.6 | < 0.2 | 0.61 | 0.6 | [5 empty] | 27
| 1 | 3 | 0.65355 | 0.6 | 0.56 | 5 | 0.48 | 0.52 | 0.6 | 0.56 | 0.6 | 0.52 | 0.55 | 0.60642 | 0.6 | 0.47 | 0.7 | 0.61 | 0.56 | 0.6 | < 2 | 0.6 | 0.6 | < 0.2 | 0.69 | 0.58 | [5 empty] | 16
| 1 | 4 | 0.67051 | 0.7 | 0.55 | 6 | 0.58 | 0.59 | 0.61 | 0.58 | 0.62 | 0.62 | 0.73 | 0.61506 | 0.6 | 0.49 | 0.73 | 0.57 | 0.58 | 0.57 | < 2 | 0.6 | 0.59 | < 0.2 | 0.69 | 0.47 | [5 empty] | 0.60513
| 1 | 5 | 0.67305 | 0.6 | 0.53 | 5 | 0.57 | 0.6 | 0.62 | 0.55 | 0.64 | 0.59 | 0.72 | 0.56691 | 0.5 | 0.48 | 0.7 | 0.73 | 0.57 | 0.6 | < 2 | 0.6 | 0.62 | < 0.2 | 1.36 | 0.68 | [5 empty] | 117
| 1 | 6 | 0.58204 | 0.7 | 0.55 | 5 | 0.53 | 0.58 | 0.6 | 0.51 | 0.58 | 0.62 | 0.6 | 0.63136 | 0.6 | 0.45 | 0.54 | 0.68 | 0.6 | 0.6 | < 2 | 0.6 | 0.58 | < 0.2 | 1.46 | 0.54
| Mean |  | 0.65088 | 0.66667 | 0.55167 | 5.3333 | 0.54833 | 0.58667 | 0.61833 | 0.55833 | 0.615 | 0.60333 | 0.665 | 0.59977 | 0.56667 | 0.475 | 0.66667 | 0.63333 | 0.58333 | 0.59167 |  | 0.6 | 0.595 |  | 1.0083 | 0.60833
| Median |  | 0.66203 | 0.7 | 0.555 | 5 | 0.565 | 0.595 | 0.615 | 0.565 | 0.61 | 0.61 | 0.695 | 0.59902 | 0.6 | 0.475 | 0.7 | 0.635 | 0.585 | 0.595 |  | 0.6 | 0.595 |  | 0.965 | 0.59
| Std Dev. |  | 0.038134 | 0.05164 | 0.01169 | 0.5164 | 0.037639 | 0.036697 | 0.019408 | 0.026394 | 0.030822 | 0.049261 | 0.07287 | 0.022714 | 0.05164 | 0.015166 | 0.089815 | 0.068896 | 0.01633 | 0.01169 |  | 0 | 0.015166 |  | 0.3854 | 0.10889
| Rel.Std.Dev. |  | 5.859% | 7.746% | 2.119% | 9.682% | 6.864% | 6.255% | 3.139% | 4.727% | 5.012% | 8.165% | 10.96% | 3.787% | 9.113% | 3.193% | 13.47% | 10.88% | 2.799% | 1.976% |  | 0% | 2.549% |  | 38.22% | 17.9%
| PDM3 |  | 7.56% | 10.17% | -8.835% | 781.4% | -9.386% | -3.051% | 2.182% | -7.733% | 1.631% | -0.2969% | 9.894% | -0.8866% | -6.356% | -21.5% | 10.17% | 4.661% | -3.602% | -2.225% |  | -0.8478% | -1.674% |  | 66.63% | 0.5294%
| Z-Score (Absolute) |  | 0.89 | NA | 0.9 | NA | 0.96 | 0.27 | 0.3 | 0.78 | 0.24 | 0.03 | 1.14 | 0.03 | NA | 2.28 | 1.17 | 0.57 | 0.33 | 0.18 | 7.16 | NA | 0.12 | 9.02 | 7.31 | 0.12
Results from laboratories 1.04, 1.20 and 1.27 were removed due to their 0.1 ppm reading resolution. Results from laboratory 1.11 were removed due to their 1 ppm reading resolution.
| Analytical results for Th in OREAS 288 (Certified Value 3.76 ppm) | [30 empty] | Certified
Th | Round | Replicate | Lab | Lab | Lab | Lab | Lab | Lab | Lab | Lab | Lab | Lab | Lab | Lab | Lab | Lab | Lab | Lab | Lab | Lab | Lab | Lab | Lab | Lab | Lab | [6 empty] | 1
| No | No | 1.03 | 1.04 | 1.05 | 1.09 | 1.10 | 1.13 | 1.14 | 1.15 | 1.16 | 1.17 | 1.18 | 1.19 | 1.20 | 1.21 | 1.22 | 1.23 | 1.24 | 1.25 | 1.27 | 1.29 | 1.30 | 1.31 | 1.32 | [6 empty] | ppm
|  |  | AR*MS | AR*MS | AR*OES | AR*OES/MS | AR*MS | AR*MS | AR*MS | AR*MS | AR*MS | AR*MS | AR*MS | AR*OES/MS | AR*OES/MS | AR*OES/MS | AR*OES/MS | AR*OES/MS | AR*MS | AR*MS | AR*MS | AR*MS | AR*OES | AR*MS | AR*OES/MS | [6 empty] | 2
|  |  | 0.2g | 01g | 0.2g | 0.5g | 0.5g | 0.5g | 0.5g | 0.5g | 0.5g | 0.5g | 0.5g | 01g | 0.25g | 0.25g | 01g | 0.5g | 15g | 0.25g | 01g | 0.5g | 0.2g | 0.5g | 0.25g | [6 empty] | 2
| 1 | 1 | 4.3064 | 3.49 | 6.183 | 3.1 | 6.634 | 3.4 | 2.7 | 3.8 | 3.3 | 3.8 | 3.2 | 4.0589 | 3.5 | 3.1 | 6.27 | 3.1 | 2.6 | 4.4 | 5.54 | 1.3 | 113.04 | 5.5 | 4.9 | [6 empty] | 1
| 1 | 2 | 4.2065 | 3.33 | 5.9158 | 3 | 4.972 | 3.4 | 2.6 | 3.7 | 3.4 | 3.4 | 2.9 | 3.5178 | 3.4 | 3 | 6.37 | 3.1 | 2.5 | 4.3 | 5.66 | 1.46 | 115.04 | 5.1 | 4.8 | [6 empty] | 28
| 1 | 3 | 4.4076 | 3.17 | 4.857 | 3.1 | 4.8078 | 3.4 | 2.7 | 3.8 | 3.2 | 3.5 | 3 | 3.4621 | 3.4 | 3 | 6.35 | 3.2 | 2.3 | 4.2 | 5.63 | 1.31 | 111.28 | 5.7 | 4.7 | [6 empty] | 16
| 1 | 4 | 4.4616 | 3.18 | 6.2143 | 3.7 | 5.1709 | 3.3 | 2.6 | 3.6 | 3.6 | 3.8 | 2.9 | 3.7606 | 3.5 | 3.1 | 6.37 | 3.2 | 2.5 | 4.3 | 5.74 | 1.48 | 109.2 | 5.4 | 4.8 | [6 empty] | 3.7576
| 1 | 5 | 4.3306 | 2.65 | 6.0926 | 3.7 | 4.9162 | 3.2 | 2.7 | 3.8 | 3.5 | 3.4 | 3 | 3.3533 | 3.4 | 3.1 | 6.29 | 3 | 2.3 | 4.2 | 6.08 | 1.4 | 113.12 | 5 | 4.7 | [6 empty] | 118
| 1 | 6 | 4.2592 | 3.05 | 5.6797 | 3.6 | 5.3529 | 3.3 | 2.6 | 3.6 | 3.4 | 3.4 | 3.2 | 3.6414 | 3.5 | 3.2 | 6.32 | 3.3 | 2.5 | 4.2 | 5.65 | 1.45 | 123.12 | 5.4 | 4.9
| Mean |  | 4.3286 | 3.145 | 5.8237 | 3.3667 | 5.309 | 3.3333 | 2.65 | 3.7167 | 3.4 | 3.55 | 3.0333 | 3.6323 | 3.45 | 3.0833 | 6.3283 | 3.15 | 2.45 | 4.2667 | 5.7167 | 1.4 | 114.1333 | 5.35 | 4.8
| Median |  | 4.3185 | 3.175 | 6.0042 | 3.35 | 5.0714 | 3.35 | 2.65 | 3.75 | 3.4 | 3.45 | 3 | 3.5796 | 3.45 | 3.1 | 6.335 | 3.15 | 2.5 | 4.25 | 5.655 | 1.425 | 113.08 | 5.4 | 4.8
| Std Dev. |  | 0.093967 | 0.28606 | 0.51337 | 0.33267 | 0.6776 | 0.08165 | 0.054772 | 0.098319 | 0.14142 | 0.19748 | 0.13663 | 0.25235 | 0.054772 | 0.075277 | 0.042151 | 0.10488 | 0.12247 | 0.08165 | 0.18917 | 0.07823 | 4.8225 | 0.25884 | 0.089443
| Rel.Std.Dev. |  | 2.171% | 9.096% | 8.815% | 9.881% | 12.76% | 2.449% | 2.067% | 2.645% | 4.159% | 5.563% | 4.504% | 6.947% | 1.588% | 2.441% | 0.6661% | 3.33% | 4.999% | 1.914% | 3.309% | 5.588% | 4.225% | 4.838% | 1.863%
| PDM3 |  | 15.2% | -16.3% | 54.99% | -10.4% | 41.29% | -11.29% | -29.48% | -1.089% | -9.516% | -5.524% | -19.27% | -3.333% | -8.186% | -17.94% | 68.42% | -16.17% | -34.8% | 13.55% | 52.14% | -62.74% | 2937% | 42.38% | 27.74%
| Z-Score (Absolute) |  | 0.73 | 0.38 | 2.14 | 0.17 | 1.66 | 0.2 | 0.85 | 0.16 | 0.14 | 0 | 0.49 | 0.08 | 0.09 | 0.44 | 2.61 | 0.38 | 1.03 | 0.67 | 2.04 | 2.02 | 104.05 | 1.69 | 1.18
| Analytical results for Ti in OREAS 288 (Certified Value 0.161 wt.%) | [30 empty] | Certified
Ti | Round | Replicate | Lab | Lab | Lab | Lab | Lab | Lab | Lab | Lab | Lab | Lab | Lab | Lab | Lab | Lab | Lab | Lab | Lab | Lab | Lab | Lab | Lab | Lab | Lab | Lab | Lab | Lab | Lab |  |  | 1
| No | No | 1.03 | 1.04 | 1.05 | 1.07 | 1.09 | 1.10 | 1.11 | 1.13 | 1.14 | 1.15 | 1.16 | 1.17 | 1.18 | 1.19 | 1.20 | 1.21 | 1.22 | 1.23 | 1.24 | 1.25 | 1.26 | 1.27 | 1.28 | 1.29 | 1.30 | 1.31 | 1.32 |  |  | wt.%
|  |  | AR*MS | AR*OES | AR*OES | AR*OES/MS | AR*OES/MS | AR*OES | AR*OES | AR*MS | AR*MS | AR*MS | AR*MS | AR*MS | AR*MS | AR*OES/MS | AR*OES/MS | AR*OES/MS | AR*OES/MS | AR*OES/MS | AR*MS | AR*OES | AR*OES | AR*MS | AR*OES/MS | AR*OES | AR*OES | AR*MS | AR*OES/MS |  |  | 3
|  |  | 0.2g | 01g | 0.2g | 0.25g | 0.5g | 0.5g | 0.5g | 0.5g | 0.5g | 0.5g | 0.5g | 0.5g | 0.5g | 01g | 0.25g | 0.25g | 01g | 0.5g | 15g | 0.25g | 01g | 01g | 0.5g | 0.5g | 0.2g | 0.5g | 0.25g |  |  | 3
| 1 | 1 | 0.14771 | 0.1559 | 0.17526 | 0.18696 | 0.13 | 0.1643 | 0.15 | 0.152 | 0.166 | 0.156 | 0.163 | 0.164 | 0.168 | 0.16481 | 0.154 | 0.17 | 0.178 | 0.17 | 0.153 | 0.15 | 0.1462 | 0.1739 | 0.16737 | 0.1739 | 0.1396 | 0.224 | 0.18 |  |  | 1
| 1 | 2 | 0.15127 | 0.1566 | 0.1732 | 0.17645 | 0.13 | 0.164 | 0.15 | 0.155 | 0.166 | 0.157 | 0.164 | 0.166 | 0.166 | 0.15887 | 0.148 | 0.17 | 0.177 | 0.17 | 0.157 | 0.15 | 0.1479 | 0.1759 | 0.1606 | 0.1768 | 0.14304 | 0.193 | 0.18 |  |  | 29
| 1 | 3 | 0.15157 | 0.1606 | 0.17918 | 0.18106 | 0.13 | 0.1647 | 0.15 | 0.152 | 0.165 | 0.156 | 0.159 | 0.166 | 0.154 | 0.16419 | 0.143 | 0.17 | 0.185 | 0.17 | 0.15 | 0.15 | 0.1443 | 0.1732 | 0.14864 | 0.1739 | 0.13552 | 0.218 | 0.18 |  |  | 16
| 1 | 4 | 0.15223 | 0.1557 | 0.17752 | 0.183 | 0.13 | 0.1611 | 0.15 | 0.146 | 0.167 | 0.156 | 0.163 | 0.166 | 0.164 | 0.15866 | 0.152 | 0.17 | 0.183 | 0.17 | 0.149 | 0.15 | 0.1461 | 0.1727 | 0.15827 | 0.178 | 0.13896 | 0.21 | 0.18 |  |  | 0.16075
| 1 | 5 | 0.14887 | 0.1501 | 0.18151 | 0.18225 | 0.13 | 0.1637 | 0.15 | 0.142 | 0.168 | 0.154 | 0.161 | 0.164 | 0.169 | 0.16444 | 0.151 | 0.17 | 0.177 | 0.16 | 0.15 | 0.15 | 0.1485 | 0.1753 | 0.1565 | 0.1774 | 0.1428 | 0.194 | 0.17 |  |  | 119
| 1 | 6 | 0.15105 | 0.1637 | 0.17941 | 0.18301 | 0.13 | 0.1666 | 0.15 | 0.147 | 0.166 | 0.155 | 0.162 | 0.164 | 0.152 | 0.16107 | 0.149 | 0.18 | 0.177 | 0.17 | 0.154 | 0.15 | 0.1476 | 0.1768 | 0.1584 | 0.1798 | 0.16048 | 0.209 | 0.18
| Mean |  | 0.15045 | 0.1571 | 0.17768 | 0.18212 | 0.13 | 0.16407 | 0.15 | 0.149 | 0.16633 | 0.15567 | 0.162 | 0.165 | 0.16217 | 0.16201 | 0.1495 | 0.17167 | 0.1795 | 0.16833 | 0.15217 | 0.15 | 0.14677 | 0.17463 | 0.1583 | 0.17663 | 0.1434 | 0.208 | 0.17833
| Median |  | 0.15116 | 0.15625 | 0.17835 | 0.18262 | 0.13 | 0.16415 | 0.15 | 0.1495 | 0.166 | 0.156 | 0.1625 | 0.165 | 0.165 | 0.16263 | 0.15 | 0.17 | 0.1775 | 0.17 | 0.1515 | 0.15 | 0.1469 | 0.1746 | 0.15833 | 0.1771 | 0.1412 | 0.2095 | 0.18
| Std Dev. |  | 0.0017581 | 0.0046575 | 0.0030308 | 0.003412 | 0 | 0.0017784 | 0 | 0.0048166 | 0.0010328 | 0.0010328 | 0.0017889 | 0.0010954 | 0.0073326 | 0.0028434 | 0.0038341 | 0.0040825 | 0.0035637 | 0.0040825 | 0.0030605 | 0 | 0.0015384 | 0.001617 | 0.0060656 | 0.0023432 | 0.0088144 | 0.012506 | 0.0040825
| Rel.Std.Dev. |  | 1.169% | 2.965% | 1.706% | 1.873% | 0% | 1.084% | 0% | 3.233% | 0.6209% | 0.6635% | 1.104% | 0.6639% | 4.522% | 1.755% | 2.565% | 2.378% | 1.985% | 2.425% | 2.011% | 0% | 1.048% | 0.9259% | 3.832% | 1.327% | 6.147% | 6.012% | 2.289%
| PDM3 |  | -6.405% | -2.269% | 10.53% | 13.3% | -19.13% | 2.065% | -6.686% | -7.308% | 3.475% | -3.16% | 0.7795% | 2.646% | 0.8832% | 0.7837% | -6.997% | 6.793% | 11.67% | 4.719% | -5.338% | -6.686% | -8.697% | 8.639% | -1.525% | 9.883% | -10.79% | 29.4% | 10.94%
| Z-Score (Absolute) |  | 0.65 | 0.28 | 0.88 | 1.13 | 1.8 | 0.12 | 0.67 | 0.73 | 0.24 | 0.36 | 0 | 0.17 | 0.01 | 0 | 0.7 | 0.54 | 0.98 | 0.36 | 0.55 | 0.67 | 0.86 | 0.71 | 0.21 | 0.82 | 1.04 | 2.58 | 0.92
| Analytical results for Tl in OREAS 288 (Certified Value 0.39 ppm) | [30 empty] | Certified
Tl | Round | Replicate | Lab | Lab | Lab | Lab | Lab | Lab | Lab | Lab | Lab | Lab | Lab | Lab | Lab | Lab | Lab | Lab | Lab | Lab | Lab | Lab | Lab | Lab | Lab | Lab | [5 empty] | 1
| No | No | 1.03 | 1.04 | 1.05 | 1.09 | 1.11 | 1.12 | 1.13 | 1.14 | 1.15 | 1.16 | 1.17 | 1.18 | 1.19 | 1.20 | 1.21 | 1.22 | 1.23 | 1.24 | 1.25 | 1.26 | 1.27 | 1.30 | 1.31 | 1.32 | [5 empty] | ppm
|  |  | AR*MS | AR*MS | AR*OES | AR*OES/MS | AR*OES | AR*OES/MS | AR*MS | AR*MS | AR*MS | AR*MS | AR*MS | AR*MS | AR*OES/MS | AR*OES/MS | AR*OES/MS | AR*OES/MS | AR*OES/MS | AR*MS | AR*MS | AR*OES | AR*MS | AR*OES | AR*MS | AR*OES/MS | [5 empty] | 2
|  |  | 0.2g | 01g | 0.2g | 0.5g | 0.5g | 0.5g | 0.5g | 0.5g | 0.5g | 0.5g | 0.5g | 0.5g | 01g | 0.25g | 0.25g | 01g | 0.5g | 15g | 0.25g | 01g | 01g | 0.2g | 0.5g | 0.25g | [5 empty] | 3
| 1 | 1 | 0.39555 | 0.41 | 0.39146 | 0.38 | < 10 | 0.263 | 0.38 | 0.35 | 0.41 | 0.46 | 0.41 | 0.36 | 0.34682 | 0.38 | 0.38 | 0.41 | 0.4 | 0.39 | 0.39 | < 5 | 0.4 | < 5 | 0.44 | 0.38 | [5 empty] | 1
| 1 | 2 | 0.39441 | 0.42 | 0.39128 | 0.38 | < 10 | 0.262 | 0.38 | 0.34 | 0.41 | 0.46 | 0.41 | 0.34 | 0.3729 | 0.4 | 0.38 | 0.39 | 0.4 | 0.38 | 0.41 | < 5 | 0.4 | < 5 | 0.42 | 0.38 | [5 empty] | 30
| 1 | 3 | 0.39659 | 0.4 | 0.39691 | 0.38 | < 10 | 0.259 | 0.39 | 0.34 | 0.41 | 0.43 | 0.41 | 0.33 | 0.36297 | 0.39 | 0.38 | 0.39 | 0.39 | 0.38 | 0.39 | < 5 | 0.41 | < 5 | 0.45 | 0.38 | [5 empty] | 16
| 1 | 4 | 0.40314 | 0.41 | 0.39204 | 0.39 | < 10 | 0.147 | 0.35 | 0.35 | 0.4 | 0.48 | 0.41 | 0.35 | 0.37468 | 0.39 | 0.38 | 0.4 | 0.41 | 0.36 | 0.39 | < 5 | 0.4 | < 5 | 0.43 | 0.4 | [5 empty] | 0.3906
| 1 | 5 | 0.38531 | 0.41 | 0.40055 | 0.37 | < 10 | 0.266 | 0.37 | 0.34 | 0.4 | 0.43 | 0.4 | 0.36 | 0.34465 | 0.38 | 0.39 | 0.39 | 0.4 | 0.35 | 0.39 | < 5 | 0.4 | < 5 | 0.42 | 0.37 | [5 empty] | 120
| 1 | 6 | 0.39149 | 0.42 | 0.40035 | 0.38 | < 10 | 0.263 | 0.37 | 0.34 | 0.38 | 0.43 | 0.4 | 0.33 | 0.36422 | 0.41 | 0.39 | 0.41 | 0.41 | 0.39 | 0.39 | < 5 | 0.42 | < 5 | 0.44 | 0.37
| Mean |  | 0.39441 | 0.41167 | 0.39543 | 0.38 |  | 0.24333 | 0.37333 | 0.34333 | 0.40167 | 0.44833 | 0.40667 | 0.345 | 0.36104 | 0.39167 | 0.38333 | 0.39833 | 0.40167 | 0.375 | 0.39333 |  | 0.405 |  | 0.43333 | 0.38
| Median |  | 0.39498 | 0.41 | 0.39448 | 0.38 |  | 0.2625 | 0.375 | 0.34 | 0.405 | 0.445 | 0.41 | 0.345 | 0.36359 | 0.39 | 0.38 | 0.395 | 0.4 | 0.38 | 0.39 |  | 0.4 |  | 0.435 | 0.38
| Std Dev. |  | 0.0058949 | 0.0075277 | 0.0044088 | 0.0063246 |  | 0.047247 | 0.013663 | 0.005164 | 0.01169 | 0.02137 | 0.005164 | 0.013784 | 0.012738 | 0.01169 | 0.005164 | 0.0098319 | 0.0075277 | 0.016432 | 0.008165 |  | 0.0083666 |  | 0.012111 | 0.010954
| Rel.Std.Dev. |  | 1.495% | 1.829% | 1.115% | 1.664% |  | 19.42% | 3.66% | 1.504% | 2.91% | 4.766% | 1.27% | 3.995% | 3.528% | 2.985% | 1.347% | 2.468% | 1.874% | 4.382% | 2.076% |  | 2.066% |  | 2.795% | 2.883%
| PDM3 |  | 0.9753% | 5.392% | 1.236% | -2.715% |  | -37.7% | -4.422% | -12.1% | 2.832% | 14.78% | 4.112% | -11.68% | -7.569% | 0.2718% | -1.862% | 1.979% | 2.832% | -3.995% | 0.6985% |  | 3.685% |  | 10.94% | -2.715%
| Z-Score (Absolute) |  | 0.02 | 0.71 | 0.02 | 0.64 | 196.12 | 6.46 | 0.92 | 2.2 | 0.29 | 2.27 | 0.5 | 2.13 | 1.44 | 0.14 | 0.49 | 0.15 | 0.29 | 0.85 | 0.07 | 89.65 | 0.43 | 89.65 | 1.64 | 0.64
| Analytical results for Tm in OREAS 288 (Indicative Value 0.095 ppm) | [30 empty] | Indicative
Tm | Round | Replicate | 1.03: Lab; 1.04: Lab; 1.05: Lab; 1.09: Lab | [5 empty] | 1
| No | No | 1.03: 1.03; 1.04: 1.04; 1.05: 1.09; 1.09: 1.10 | [5 empty] | ppm
|  |  | 1.03: AR*MS; 1.04: AR*MS; 1.05: AR*OES/MS; 1.09: AR*MS | [5 empty] | 3
|  |  | 1.03: 0.2g; 1.04: 01g; 1.05: 0.5g; 1.09: 0.5g | [5 empty] | 3
| 1 | 1 | 1.03: 0.10699; 1.04: 0.097; 1.05: < 0.1; 1.09: 0.1198 | [5 empty] | 1
| 1 | 2 | 1.03: 0.10709; 1.04: 0.101; 1.05: < 0.1; 1.09: 0.1152 | [5 empty] | 5
| 1 | 3 | 1.03: 0.10306; 1.04: 0.096; 1.05: 0.1; 1.09: 0.106 | [5 empty] | 16
| 1 | 4 | 1.03: 0.10349; 1.04: 0.098; 1.05: 0.1; 1.09: 0.1142 | [5 empty] | 0.095159
| 1 | 5 | 1.03: 0.099847; 1.04: 0.095; 1.05: < 0.1; 1.09: 0.1117 | [5 empty] | 11
| 1 | 6 | 1.03: 0.099044; 1.04: 0.097; 1.05: < 0.1; 1.09: 0.1328
| Mean |  | 1.03: 0.10325; 1.04: 0.097333; 1.05: 0.1; 1.09: 0.11662
| Median |  | 1.03: 0.10328; 1.04: 0.097; 1.05: 0.1; 1.09: 0.1147
| Std Dev. |  | 1.03: 0.0034094; 1.04: 0.0020656; 1.05: 0; 1.09: 0.0091298
| Rel.Std.Dev. |  | 1.03: 3.302%; 1.04: 2.122%; 1.05: 0%; 1.09: 7.829%
| PDM3 |  | 1.03: 8.508%; 1.04: 2.285%; 1.05: 5.088%; 1.09: 22.55%
| Z-Score (Absolute) |  | 1.03: 0.21; 1.04: 0.21; 1.05: 2.35; 1.09: 1.14
| Analytical results for U in OREAS 288 (Certified Value 2.63 ppm) | [30 empty] | Certified
U | Round | Replicate | Lab | Lab | Lab | Lab | Lab | Lab | Lab | Lab | Lab | Lab | Lab | Lab | Lab | Lab | Lab | Lab | Lab | Lab | Lab | Lab | Lab | Lab | Lab | [6 empty] | 1
| No | No | 1.03 | 1.04 | 1.09 | 1.10 | 1.12 | 1.13 | 1.14 | 1.15 | 1.16 | 1.17 | 1.18 | 1.19 | 1.20 | 1.21 | 1.22 | 1.23 | 1.24 | 1.25 | 1.27 | 1.29 | 1.30 | 1.31 | 1.32 | [6 empty] | ppm
|  |  | AR*MS | AR*MS | AR*OES/MS | AR*MS | AR*OES/MS | AR*MS | AR*MS | AR*MS | AR*MS | AR*MS | AR*MS | AR*OES/MS | AR*OES/MS | AR*OES/MS | AR*OES/MS | AR*OES/MS | AR*MS | AR*MS | AR*MS | AR*MS | AR*OES | AR*MS | AR*OES/MS | [6 empty] | 2
|  |  | 0.2g | 01g | 0.5g | 0.5g | 0.5g | 0.5g | 0.5g | 0.5g | 0.5g | 0.5g | 0.5g | 01g | 0.25g | 0.25g | 01g | 0.5g | 15g | 0.25g | 01g | 0.5g | 0.2g | 0.5g | 0.25g | [6 empty] | 3
| 1 | 1 | 2.6218 | 2.94 | 2.8 | 2.5788 | 2.6 | 2.67 | 2.61 | 2.53 | 2.94 | 2.75 | 2.36 | 2.8229 | 2.7 | 2.74 | 2.73 | 3.12 | 2.6 | 2.56 | 2.65 | 2.29 | < 5 | 3.09 | 2.75 | [6 empty] | 1
| 1 | 2 | 2.7122 | 2.75 | 2.8 | 2.5008 | 2.39 | 2.57 | 1.97 | 2.57 | 2.76 | 2.59 | 2.52 | 2.7168 | 2.7 | 2.57 | 2.73 | 2.58 | 2.6 | 2.61 | 2.65 | 2.21 | < 5 | 2.85 | 3.3 | [6 empty] | 32
| 1 | 3 | 2.8415 | 2.9 | 2.6 | 2.2878 | 2.19 | 2.57 | 2.32 | 2.81 | 2.58 | 2.87 | 2.44 | 2.818 | 3.2 | 2.39 | 2.8 | 2.87 | 2.5 | 2.55 | 2.57 | 2.08 | < 5 | 3.27 | 2.66 | [6 empty] | 16
| 1 | 4 | 2.9311 | 2.64 | 2.6 | 2.5754 | 2.37 | 2.61 | 2.12 | 2.45 | 2.79 | 2.57 | 2.53 | 2.8357 | 2.8 | 2.5 | 2.97 | 2.91 | 2.4 | 2.53 | 2.98 | 2.23 | < 5 | 4.11 | 2.85 | [6 empty] | 2.634
| 1 | 5 | 2.6757 | 2.75 | 2.7 | 2.5514 | 2.48 | 2.53 | 2.28 | 2.61 | 2.75 | 2.7 | 2.76 | 2.7746 | 3.3 | 2.43 | 2.82 | 2.49 | 2.3 | 2.6 | 2.7 | 2.28 | < 5 | 2.91 | 2.51 | [6 empty] | 121
| 1 | 6 | 2.6114 | 2.93 | 2.5 | 2.5151 | 2.23 | 2.49 | 2.28 | 2.2 | 3 | 3.1 | 2.68 | 2.7057 | 2.7 | 2.74 | 2.95 | 2.58 | 2.6 | 2.41 | 2.71 | 2.49 | < 5 | 3.49 | 3.17
| Mean |  | 2.7323 | 2.8183 | 2.6667 | 2.5015 | 2.3767 | 2.5733 | 2.2633 | 2.5283 | 2.8033 | 2.7633 | 2.5483 | 2.7789 | 2.9 | 2.5617 | 2.8333 | 2.7583 | 2.5 | 2.5433 | 2.71 | 2.2633 |  | 3.2867 | 2.8733
| Median |  | 2.694 | 2.825 | 2.65 | 2.5332 | 2.38 | 2.57 | 2.28 | 2.55 | 2.775 | 2.725 | 2.525 | 2.7963 | 2.75 | 2.535 | 2.81 | 2.725 | 2.55 | 2.555 | 2.675 | 2.255 |  | 3.18 | 2.8
| Std Dev. |  | 0.12795 | 0.12254 | 0.12111 | 0.10934 | 0.15306 | 0.062503 | 0.21472 | 0.20084 | 0.14976 | 0.19816 | 0.14865 | 0.056437 | 0.27568 | 0.15118 | 0.10482 | 0.24572 | 0.12649 | 0.072019 | 0.14128 | 0.13411 |  | 0.46706 | 0.30441
| Rel.Std.Dev. |  | 4.683% | 4.348% | 4.541% | 4.371% | 6.44% | 2.429% | 9.487% | 7.944% | 5.342% | 7.171% | 5.833% | 2.031% | 9.506% | 5.902% | 3.699% | 8.908% | 5.06% | 2.832% | 5.213% | 5.926% |  | 14.21% | 10.59%
| PDM3 |  | 3.733% | 7% | 1.242% | -5.027% | -9.768% | -2.302% | -14.07% | -4.01% | 6.43% | 4.912% | -3.251% | 5.504% | 10.1% | -2.745% | 7.569% | 4.722% | -5.086% | -3.441% | 2.887% | -14.07% |  | 24.78% | 9.088%
| Z-Score (Absolute) |  | 0.32 | 0.74 | 0 | 0.8 | 1.41 | 0.45 | 1.97 | 0.67 | 0.67 | 0.47 | 0.58 | 0.55 | 1.14 | 0.51 | 0.81 | 0.45 | 0.81 | 0.6 | 0.21 | 1.97 | 0.81 | 3.02 | 1.01
| Analytical results for V in OREAS 288 (Certified Value 36 ppm) | [30 empty] | Certified
V | Round | Replicate | Lab | Lab | Lab | Lab | Lab | Lab | Lab | Lab | Lab | Lab | Lab | Lab | Lab | Lab | Lab | Lab | Lab | Lab | Lab | Lab | Lab | Lab | Lab | Lab | Lab | Lab |  |  |  | 1
| No | No | 1.03 | 1.04 | 1.07 | 1.09 | 1.10 | 1.11 | 1.13 | 1.14 | 1.15 | 1.16 | 1.17 | 1.18 | 1.19 | 1.20 | 1.21 | 1.22 | 1.23 | 1.24 | 1.25 | 1.26 | 1.27 | 1.28 | 1.29 | 1.30 | 1.31 | 1.32 |  |  |  | ppm
|  |  | AR*MS | AR*OES | AR*OES/MS | AR*OES/MS | AR*OES | AR*OES | AR*MS | AR*MS | AR*MS | AR*MS | AR*MS | AR*MS | AR*OES/MS | AR*OES/MS | AR*OES/MS | AR*OES/MS | AR*OES/MS | AR*MS | AR*OES | AR*OES | AR*MS | AR*OES/MS | AR*MS | AR*OES | AR*MS | AR*OES/MS |  |  |  | 1
|  |  | 0.2g | 01g | 0.25g | 0.5g | 0.5g | 0.5g | 0.5g | 0.5g | 0.5g | 0.5g | 0.5g | 0.5g | 01g | 0.25g | 0.25g | 01g | 0.5g | 15g | 0.25g | 01g | 01g | 0.5g | 0.5g | 0.2g | 0.5g | 0.25g |  |  |  | 2
| 1 | 1 | 34.7431 | 37 | 42.2052 | 33 | 34.9585 | 38 | 37 | 36 | 33 | 36 | 38 | 35 | 35.7244 | 39 | 36 | 38 | 26.4 | 36 | 36 | 35 | 41 | 34.53 | 32.2 | 35 | 42 | 36 |  |  |  | 1
| 1 | 2 | 34.7029 | 37 | 42.3957 | 32 | 35.2349 | 37 | 38 | 36 | 33 | 36 | 38 | 35 | 34.8005 | 37 | 36 | 38 | 26.3 | 36 | 36 | 36 | 41 | 34.4 | 32.9 | 35.15 | 37.4 | 36 |  |  |  | 16
| 1 | 3 | 35.3403 | 38 | 41.4229 | 32 | 35.1625 | 37 | 37 | 35 | 33 | 35 | 38 | 35 | 36.0337 | 38 | 36 | 38 | 27 | 36 | 36 | 35 | 40 | 37.15 | 31.7 | 34.33 | 40.5 | 36 |  |  |  | 16
| 1 | 4 | 35.1707 | 37 | 45.3 | 31 | 36.3116 | 38 | 36 | 36 | 33 | 36 | 38 | 35 | 36.9018 | 37 | 36 | 39 | 27.6 | 38 | 36 | 35 | 40 | 37.72 | 32.2 | 34.62 | 40 | 37 |  |  |  | 36.0034
| 1 | 5 | 34.9151 | 37 | 41.4764 | 30 | 35.6607 | 38 | 35 | 36 | 33 | 35 | 37 | 36 | 34.182 | 36 | 37 | 38 | 27 | 35 | 36 | 36 | 40 | 35.69 | 32.6 | 35.72 | 37 | 35 |  |  |  | 122
| 1 | 6 | 34.9939 | 39 | 41.9818 | 31 | 36.763 | 37 | 36 | 36 | 33 | 36 | 37 | 35 | 33.7508 | 36 | 36 | 39 | 26.9 | 36 | 36 | 35 | 41 | 35.78 | 33.4 | 40.19 | 39.3 | 36
| Mean |  | 34.9777 | 37.5 | 42.4637 | 31.5 | 35.6819 | 37.5 | 36.5 | 35.8333 | 33 | 35.6667 | 37.6667 | 35.1667 | 35.2322 | 37.1667 | 36.1667 | 38.3333 | 26.8667 | 36.1667 | 36 | 35.3333 | 40.5 | 35.8783 | 32.5 | 35.835 | 39.3667 | 36
| Median |  | 34.9545 | 37 | 42.0935 | 31.5 | 35.4478 | 37.5 | 36.5 | 36 | 33 | 36 | 38 | 35 | 35.2624 | 37 | 36 | 38 | 26.95 | 36 | 36 | 35 | 40.5 | 35.735 | 32.4 | 35.075 | 39.65 | 36
| Std Dev. |  | 0.24636 | 0.83666 | 1.4427 | 1.0488 | 0.71535 | 0.54772 | 1.0488 | 0.40825 | 0 | 0.5164 | 0.5164 | 0.40825 | 1.1963 | 1.169 | 0.40825 | 0.5164 | 0.47188 | 0.98319 | 0 | 0.5164 | 0.54772 | 1.3459 | 0.6 | 2.1857 | 1.9023 | 0.63246
| Rel.Std.Dev. |  | 0.7043% | 2.231% | 3.397% | 3.33% | 2.005% | 1.461% | 2.873% | 1.139% | 0% | 1.448% | 1.371% | 1.161% | 3.396% | 3.145% | 1.129% | 1.347% | 1.756% | 2.719% | 0% | 1.462% | 1.352% | 3.751% | 1.846% | 6.099% | 4.832% | 1.757%
| PDM3 |  | -2.849% | 4.157% | 17.94% | -12.51% | -0.893% | 4.157% | 1.379% | -0.4723% | -8.342% | -0.9352% | 4.62% | -2.324% | -2.142% | 3.231% | 0.4536% | 6.472% | -25.38% | 0.4536% | -0.009348% | -1.861% | 12.49% | -0.3473% | -9.731% | -0.4676% | 9.342% | -0.009348%
| Z-Score (Absolute) |  | 0.75 | 1.21 | 5.07 | 3.45 | 0.2 | 1.21 | 0.44 | 0.08 | 2.29 | 0.21 | 1.34 | 0.6 | 0.55 | 0.95 | 0.18 | 1.86 | 7.06 | 0.18 | 0.05 | 0.47 | 3.55 | 0.05 | 2.67 | 0.08 | 2.67 | 0.05
| Analytical results for W in OREAS 288 (Certified Value 229 ppm) | [30 empty] | Certified
W | Round | Replicate | Lab | Lab | Lab | Lab | Lab | Lab | Lab | Lab | Lab | Lab | Lab | Lab | Lab | Lab | Lab | Lab | Lab | Lab | Lab | Lab | Lab | Lab | Lab | Lab | [5 empty] | 1
| No | No | 1.03 | 1.04 | 1.09 | 1.10 | 1.11 | 1.13 | 1.14 | 1.15 | 1.16 | 1.17 | 1.18 | 1.19 | 1.20 | 1.21 | 1.22 | 1.23 | 1.24 | 1.25 | 1.26 | 1.27 | 1.29 | 1.30 | 1.31 | 1.32 | [5 empty] | ppm
|  |  | AR*MS | AR*MS | AR*OES/MS | AR*OES | AR*OES | AR*MS | AR*MS | AR*MS | AR*MS | AR*MS | AR*MS | AR*OES | AR*OES/MS | AR*OES/MS | AR*OES/MS | AR*OES/MS | AR*MS | AR*MS | AR*OES | AR*MS | AR*MS | AR*OES | AR*MS | AR*OES/MS | [5 empty] | 0
|  |  | 0.2g | 01g | 0.5g | 0.5g | 0.5g | 0.5g | 0.5g | 0.5g | 0.5g | 0.5g | 0.5g | 01g | 0.25g | 0.25g | 01g | 0.5g | 15g | 0.25g | 01g | 01g | 0.5g | 0.2g | 0.5g | 0.25g | [5 empty] | 0
| 1 | 1 | 224.8335 | 215.88 | > 200 | 210.0961 | 275 | 191.96 | 220 | 230 | 230 | 230 | 240 | 229.0071 | 234.9 | 211.7 | > 200 | 252 | > 100 | 242 | > 200 | 243.61 | 267 | 166.16 | 226 | 253.1 | [5 empty] | 1
| 1 | 2 | 228.2638 | 209.44 | > 200 | 225.8933 | 274 | 194.7 | 219 | 230 | 240 | 230 | 230 | 230.2622 | 225.8 | 203.3 | > 200 | 249 | > 100 | 246 | > 200 | 251.11 | 298 | 176 | 218 | 258.6 | [5 empty] | 40
| 1 | 3 | 234.1275 | 214 | > 200 | 216.7036 | 274 | 192.28 | 220 | 230 | 230 | 230 | 230 | 230.5426 | 227.6 | 210.1 | > 200 | 248 | > 100 | 238 | > 200 | 237.58 | 278 | 179.52 | 232 | 260.7 | [5 empty] | 16
| 1 | 4 | 229.9478 | 206.24 | > 200 | 216.9753 | 275 | 192.1 | 220 | 230 | 230 | 240 | 230 | 228.6788 | 234.4 | 210.5 | > 200 | 257 | > 100 | 241 | > 200 | 235.81 | 296 | 170.88 | 237 | 271.2 | [5 empty] | 228.8909
| 1 | 5 | 227.9374 | 189.64 | > 200 | 217.8519 | 278 | 198.94 | 230 | 230 | 230 | 230 | 230 | 225.3528 | 225.6 | 216.3 | > 200 | 250 | > 100 | 241 | > 200 | 240.25 | 283 | 191.36 | 232 | 261.8 | [5 empty] | 123
| 1 | 6 | 230.0714 | 176.72 | > 200 | 228.6753 | 278 | 202.24 | 220 | 230 | 230 | 230 | 230 | 226.3955 | 232.1 | 215 | > 200 | 255 | > 100 | 243 | > 200 | 246.14 | 292 | 216.08 | 240 | 267.8
| Mean |  | 229.1969 | 201.9867 |  | 219.3659 | 275.6667 | 195.37 | 221.5 | 230 | 231.6667 | 231.6667 | 231.6667 | 228.3732 | 230.0667 | 211.15 |  | 251.8333 |  | 241.8333 |  | 242.4167 | 285.6667 | 183.3333 | 230.8333 | 262.2
| Median |  | 229.1058 | 207.84 |  | 217.4136 | 275 | 193.49 | 220 | 230 | 230 | 230 | 230 | 228.8429 | 229.85 | 211.1 |  | 251 |  | 241.5 |  | 241.93 | 287.5 | 177.76 | 232 | 261.25
| Std Dev. |  | 3.0704 | 15.5038 |  | 6.7867 | 1.8619 | 4.2956 | 4.1833 | 0 | 4.0825 | 4.0825 | 4.0825 | 2.0883 | 4.2547 | 4.5781 |  | 3.5449 |  | 2.6394 |  | 5.7026 | 11.9443 | 18.194 | 7.9099 | 6.4891
| Rel.Std.Dev. |  | 1.34% | 7.676% |  | 3.094% | 0.6754% | 2.199% | 1.889% | 0% | 1.762% | 1.762% | 1.762% | 0.9144% | 1.849% | 2.168% |  | 1.408% |  | 1.091% |  | 2.352% | 4.181% | 9.924% | 3.427% | 2.475%
| PDM3 |  | 0.1337% | -11.75% |  | -4.161% | 20.44% | -14.64% | -3.229% | 0.4845% | 1.213% | 1.213% | 1.213% | -0.2262% | 0.5137% | -7.751% |  | 10.02% |  | 5.654% |  | 5.909% | 24.8% | -19.9% | 0.8486% | 14.55%
| Z-Score (Absolute) |  | 0.08 | 1.71 | NA | 0.67 | 2.71 | 2.11 | 0.54 | 0.03 | 0.07 | 0.07 | 0.07 | 0.12 | 0.02 | 1.16 | NA | 1.28 | NA | 0.68 | NA | 0.72 | 3.31 | 2.83 | 0.02 | 1.91
| Analytical results for Y in OREAS 288 (Certified Value 8.28 ppm) | [30 empty] | Certified
Y | Round | Replicate | Lab | Lab | Lab | Lab | Lab | Lab | Lab | Lab | Lab | Lab | Lab | Lab | Lab | Lab | Lab | Lab | Lab | Lab | Lab | Lab | Lab | [8 empty] | 1
| No | No | 1.03 | 1.04 | 1.09 | 1.10 | 1.11 | 1.14 | 1.15 | 1.16 | 1.17 | 1.18 | 1.19 | 1.20 | 1.21 | 1.22 | 1.23 | 1.25 | 1.27 | 1.29 | 1.30 | 1.31 | 1.32 | [8 empty] | ppm
|  |  | AR*MS | AR*MS | AR*OES/MS | AR*OES | AR*OES | AR*MS | AR*MS | AR*MS | AR*MS | AR*MS | AR*OES/MS | AR*OES/MS | AR*OES/MS | AR*OES/MS | AR*OES/MS | AR*MS | AR*MS | AR*MS | AR*OES | AR*MS | AR*OES/MS | [8 empty] | 2
|  |  | 0.2g | 01g | 0.5g | 0.5g | 0.5g | 0.5g | 0.5g | 0.5g | 0.5g | 0.5g | 01g | 0.25g | 0.25g | 01g | 0.5g | 0.25g | 01g | 0.5g | 0.2g | 0.5g | 0.25g | [8 empty] | 3
| 1 | 1 | 8.3765 | 8.47 | 7.13 | 8.0427 | 8 | 8.18 | 8.56 | 8.3 | 8.95 | 8.05 | 8.7782 | 8.2 | 7.59 | 10 | 7.73 | 8.28 | 9.15 | 5.34 | 10.305 | 9.56 | 8.93 | [8 empty] | 1
| 1 | 2 | 8.4709 | 8.56 | 6.97 | 7.6389 | 8 | 8.48 | 8.42 | 8.39 | 9.21 | 7.52 | 8.0118 | 8 | 7.7 | 9.93 | 7.71 | 8.33 | 9.24 | 5.48 | 10.494 | 8.68 | 8.89 | [8 empty] | 35
| 1 | 3 | 8.6011 | 8.36 | 7.01 | 7.9995 | 8 | 8.05 | 8.55 | 7.98 | 9.01 | 7.89 | 8.0783 | 7.9 | 7.56 | 9.88 | 7.81 | 8.21 | 9.22 | 5.14 | 10.269 | 9.38 | 8.95 | [8 empty] | 16
| 1 | 4 | 8.6449 | 8.21 | 7.19 | 7.9715 | 8 | 8.18 | 8.33 | 8.26 | 9.09 | 7.84 | 8.6499 | 7.9 | 7.64 | 10.1 | 8.07 | 8.06 | 9.16 | 5.35 | 10.215 | 9.26 | 9.2 | [8 empty] | 8.2796
| 1 | 5 | 8.4699 | 8.14 | 7 | 8.0662 | 8 | 8.31 | 8.55 | 8.06 | 8.61 | 7.81 | 7.9246 | 7.8 | 7.63 | 9.77 | 7.84 | 8.43 | 9.43 | 5.39 | 10.539 | 8.71 | 8.72 | [8 empty] | 124
| 1 | 6 | 8.5892 | 8.55 | 6.97 | 8.1621 | 8 | 7.99 | 8.26 | 8.17 | 8.93 | 7.95 | 7.8798 | 7.8 | 7.66 | 9.87 | 7.79 | 8.13 | 9.32 | 5.37 | 11.61 | 9.12 | 8.92
| Mean |  | 8.5254 | 8.3817 | 7.045 | 7.9802 | 8 | 8.1983 | 8.445 | 8.1933 | 8.9667 | 7.8433 | 8.2204 | 7.9333 | 7.63 | 9.925 | 7.825 | 8.24 | 9.2533 | 5.345 | 10.572 | 9.1183 | 8.935
| Median |  | 8.53 | 8.415 | 7.005 | 8.0211 | 8 | 8.18 | 8.485 | 8.215 | 8.98 | 7.865 | 8.045 | 7.9 | 7.635 | 9.905 | 7.8 | 8.245 | 9.23 | 5.36 | 10.3995 | 9.19 | 8.925
| Std Dev. |  | 0.10228 | 0.1768 | 0.092466 | 0.17962 | 0 | 0.1777 | 0.12911 | 0.15384 | 0.20255 | 0.17996 | 0.39057 | 0.15055 | 0.0498 | 0.11432 | 0.12958 | 0.13506 | 0.10614 | 0.11221 | 0.52444 | 0.35846 | 0.15424
| Rel.Std.Dev. |  | 1.2% | 2.109% | 1.313% | 2.251% | 0% | 2.167% | 1.529% | 1.878% | 2.259% | 2.294% | 4.751% | 1.898% | 0.6527% | 1.152% | 1.656% | 1.639% | 1.147% | 2.099% | 4.961% | 3.931% | 1.726%
| PDM3 |  | 2.969% | 1.232% | -14.91% | -3.617% | -3.377% | -0.9818% | 1.997% | -1.042% | 8.298% | -5.269% | -0.715% | -4.182% | -7.846% | 19.87% | -5.491% | -0.4785% | 11.76% | -35.44% | 27.69% | 10.13% | 7.916%
| Z-Score (Absolute) |  | 0.5 | 0.26 | 2.02 | 0.43 | NA | 0.05 | 0.37 | 0.06 | 1.25 | 0.66 | 0.02 | 0.51 | 1.02 | 2.89 | 0.69 | 0.02 | 1.74 | 4.91 | 3.99 | 1.51 | 1.2
Results from laboratory 1.11 were removed due to their 1 ppm reading resolution.
| Analytical results for Yb in OREAS 288 (Certified Value 0.62 ppm) | [30 empty] | Certified
Yb | Round | Replicate | 1.03: Lab; 1.04: Lab; 1.09: Lab; 1.10: Lab; 1.11: Lab; 1.14: Lab; 1.15: Lab; 1.16: Lab | [8 empty] | 1
| No | No | 1.03: 1.03; 1.04: 1.04; 1.09: 1.09; 1.10: 1.10; 1.11: 1.21; 1.14: 1.25; 1.15: 1.29; 1.16: 1.32 | [8 empty] | ppm
|  |  | 1.03: AR*MS; 1.04: AR*MS; 1.09: AR*OES/MS; 1.10: AR*MS; 1.11: AR*OES/MS; 1.14: AR*MS; 1.15: AR*MS; 1.16: AR*OES/MS | [8 empty] | 2
|  |  | 1.03: 0.2g; 1.04: 01g; 1.09: 0.5g; 1.10: 0.5g; 1.11: 0.25g; 1.14: 0.25g; 1.15: 0.5g; 1.16: 0.25g | [8 empty] | 3
| 1 | 1 | 1.03: 0.65892; 1.04: 0.63; 1.09: 0.6; 1.10: 0.7912; 1.11: 0.6; 1.14: 0.6; 1.15: 0.57; 1.16: 0.7 | [8 empty] | 1
| 1 | 2 | 1.03: 0.64126; 1.04: 0.623; 1.09: 0.6; 1.10: 0.7246; 1.11: 0.6; 1.14: 0.6; 1.15: 0.58; 1.16: 0.7 | [8 empty] | 36
| 1 | 3 | 1.03: 0.64379; 1.04: 0.628; 1.09: 0.6; 1.10: 0.692; 1.11: 0.6; 1.14: 0.6; 1.15: 0.54; 1.16: 0.7 | [8 empty] | 16
| 1 | 4 | 1.03: 0.67236; 1.04: 0.637; 1.09: 0.6; 1.10: 0.7393; 1.11: 0.6; 1.14: 0.6; 1.15: 0.57; 1.16: 0.7 | [8 empty] | 0.62181
| 1 | 5 | 1.03: 0.63908; 1.04: 0.617; 1.09: 0.6; 1.10: 0.7243; 1.11: 0.6; 1.14: 0.6; 1.15: 0.57; 1.16: 0.7 | [8 empty] | 125
| 1 | 6 | 1.03: 0.65062; 1.04: 0.655; 1.09: 0.6; 1.10: 0.8866; 1.11: 0.6; 1.14: 0.6; 1.15: 0.59; 1.16: 0.7
| Mean |  | 1.03: 0.65101; 1.04: 0.63167; 1.09: 0.6; 1.10: 0.75967; 1.11: 0.6; 1.14: 0.6; 1.15: 0.57; 1.16: 0.7
| Median |  | 1.03: 0.64721; 1.04: 0.629; 1.09: 0.6; 1.10: 0.73195; 1.11: 0.6; 1.14: 0.6; 1.15: 0.57; 1.16: 0.7
| Std Dev. |  | 1.03: 0.01271; 1.04: 0.013261; 1.09: 0; 1.10: 0.070115; 1.11: 0; 1.14: 0; 1.15: 0.016733; 1.16: 1.2162e-16
| Rel.Std.Dev. |  | 1.03: 1.952%; 1.04: 2.099%; 1.09: 0%; 1.10: 9.23%; 1.11: 0%; 1.14: 0%; 1.15: 2.936%; 1.16: 1.737e-14%
| PDM3 |  | 1.03: 4.695%; 1.04: 1.585%; 1.09: -3.508%; 1.10: 22.17%; 1.11: -3.508%; 1.14: -3.508%; 1.15: -8.332%; 1.16: 12.57%
| Z-Score (Absolute) |  | 1.03: 0.93; 1.04: 0.42; 1.09: 0.42; 1.10: 3.8; 1.11: 0.42; 1.14: 0.42; 1.15: 1.21; 1.16: 2.23
| Analytical results for Zn in OREAS 288 (Certified Value 109 ppm) | [30 empty] | Certified
Zn | Round | Replicate | Lab | Lab | Lab | Lab | Lab | Lab | Lab | Lab | Lab | Lab | Lab | Lab | Lab | Lab | Lab | Lab | Lab | Lab | Lab | Lab | Lab | Lab | Lab | Lab | Lab | Lab | Lab | Lab |  | 1
| No | No | 1.02 | 1.03 | 1.04 | 1.07 | 1.09 | 1.10 | 1.11 | 1.12 | 1.13 | 1.14 | 1.15 | 1.16 | 1.17 | 1.18 | 1.19 | 1.20 | 1.21 | 1.22 | 1.23 | 1.24 | 1.25 | 1.26 | 1.27 | 1.28 | 1.29 | 1.30 | 1.31 | 1.32 |  | ppm
|  |  | AR*OES | AR*MS | AR*MS | AR*OES/MS | AR*OES/MS | AR*OES | AR*OES | AR*OES/MS | AR*MS | AR*MS | AR*MS | AR*MS | AR*MS | AR*MS | AR*OES/MS | AR*OES/MS | AR*OES/MS | AR*OES/MS | AR*OES/MS | AR*MS | AR*OES | AR*OES | AR*MS | AR*OES/MS | AR*MS | AR*OES | AR*MS | AR*OES/MS |  | 0
|  |  | 0.25g | 0.2g | 01g | 0.25g | 0.5g | 0.5g | 0.5g | 0.5g | 0.5g | 0.5g | 0.5g | 0.5g | 0.5g | 0.5g | 01g | 0.25g | 0.25g | 01g | 0.5g | 15g | 0.25g | 01g | 01g | 0.5g | 0.5g | 0.2g | 0.5g | 0.25g |  | 0
| 1 | 1 | 98.64 | 109.8908 | 115 | 102.3936 | 126 | 109.5021 | 99 | 147 | 113.3 | 113 | 108 | 112 | 112 | 115 | 111.9909 | 117 | 115 | 114 | 105 | 105.9 | 107 | 101 | 115 | 178.41 | 102 | 127.36 | 78 | 104 |  | 1
| 1 | 2 | 99 | 111.351 | 115 | 99.6169 | 125 | 104.6562 | 99 | 149 | 122.6 | 113 | 108 | 114 | 111 | 115 | 104.143 | 109 | 112 | 116 | 104 | 107.4 | 107 | 102 | 114 |  | 104 | 124.88 | 79 | 105 |  | 17
| 1 | 3 | 99.63 | 116.3351 | 114 | 99.44 | 122 | 104.8075 | 100 | 144 | 114.8 | 112 | 109 | 110 | 112 | 117 | 109.6413 | 108 | 116 | 116 | 106 | 104.5 | 106 | 99 | 112 | 163.997 | 99.6 | 133.12 | 77 | 104 |  | 16
| 1 | 4 | 99.84 | 112.7536 | 112 | 102 | 126 | 104.6744 | 101 | 144 | 109.1 | 114 | 109 | 112 | 114 | 111 | 104.4125 | 108 | 114 | 114 | 107 | 104.9 | 106 | 103 | 113 | 173.68 | 102 | 123.52 | 76 | 106 |  | 108.9883
| 1 | 5 | 98.92 | 110.7656 | 115 | 101.8165 | 119 | 110.8728 | 100 | 144 | 104.7 | 114 | 108 | 111 | 112 | 115 | 108.133 | 106 | 115 | 112 | 106 | 103.1 | 105 | 105 | 115 | 163.16 | 101 | 138.08 | 78 | 102 |  | 126
| 1 | 6 | 101.02 | 112.672 | 117 | 99.6434 | 126 | 111.1589 | 100 | 144 | 109.6 | 113 | 107 | 112 | 113 | 117 | 107.9868 | 107 | 113 | 115 | 107 | 105.5 | 106 | 101 | 114 | 166.5 | 102 | 154.72 | 75 | 106
| Mean |  | 99.5083 | 112.2947 | 114.6667 | 100.8184 | 124 | 107.612 | 99.8333 | 145.3333 | 112.35 | 113.1667 | 108.1667 | 111.8333 | 112.3333 | 115 | 107.7179 | 109.1667 | 114.1667 | 114.5 | 105.8333 | 105.2167 | 106.1667 | 101.8333 | 113.8333 | 169.1494 | 101.7667 | 133.6133 | 77.1667 | 104.5
| Median |  | 99.315 | 112.0115 | 115 | 100.7299 | 125.5 | 107.1548 | 100 | 144 | 111.45 | 113 | 108 | 112 | 112 | 115 | 108.0599 | 108 | 114.5 | 114.5 | 106 | 105.2 | 106 | 101.5 | 114 | 166.5 | 102 | 130.24 | 77.5 | 104.5
| Std Dev. |  | 0.86816 | 2.2665 | 1.633 | 1.3855 | 2.8983 | 3.2254 | 0.75277 | 2.1602 | 6.1419 | 0.75277 | 0.75277 | 1.3292 | 1.0328 | 2.1909 | 3.0301 | 3.9707 | 1.472 | 1.5166 | 1.169 | 1.4428 | 0.75277 | 2.0412 | 1.169 | 6.6281 | 1.4445 | 11.6871 | 1.472 | 1.5166
| Rel.Std.Dev. |  | 0.8724% | 2.018% | 1.424% | 1.374% | 2.337% | 2.997% | 0.754% | 1.486% | 5.467% | 0.6652% | 0.6959% | 1.189% | 0.9194% | 1.905% | 2.813% | 3.637% | 1.289% | 1.325% | 1.105% | 1.371% | 0.709% | 2.004% | 1.027% | 3.918% | 1.419% | 8.747% | 1.908% | 1.451%
| PDM3 |  | -8.698% | 3.034% | 5.21% | -7.496% | 13.77% | -1.263% | -8.4% | 33.35% | 3.085% | 3.834% | -0.7538% | 2.61% | 3.069% | 5.516% | -1.166% | 0.1637% | 4.751% | 5.057% | -2.895% | -3.461% | -2.589% | -6.565% | 4.446% | 55.2% | -6.626% | 22.59% | -29.2% | -4.118%
| Z-Score (Absolute) |  | 1.68 | 0.27 | 0.64 | 1.48 | 2.06 | 0.44 | 1.63 | 5.32 | 0.28 | 0.41 | 0.36 | 0.2 | 0.28 | 0.69 | 0.42 | 0.2 | 0.56 | 0.61 | 0.71 | 0.81 | 0.66 | 1.32 | 0.51 | 8.95 | 1.33 | 3.53 | 5.09 | 0.92
| Analytical results for Zr in OREAS 288 (Certified Value 8.78 ppm) | [30 empty] | Certified
Zr | Round | Replicate | Lab | Lab | Lab | Lab | Lab | Lab | Lab | Lab | Lab | Lab | Lab | Lab | Lab | Lab | Lab | Lab | Lab | Lab | Lab | Lab | Lab | [8 empty] | 1
| No | No | 1.03 | 1.04 | 1.09 | 1.10 | 1.11 | 1.14 | 1.15 | 1.16 | 1.17 | 1.18 | 1.19 | 1.20 | 1.21 | 1.22 | 1.23 | 1.25 | 1.27 | 1.29 | 1.30 | 1.31 | 1.32 | [8 empty] | ppm
|  |  | AR*MS | AR*MS | AR*OES/MS | AR*OES | AR*OES | AR*MS | AR*MS | AR*MS | AR*MS | AR*MS | AR*OES/MS | AR*OES/MS | AR*OES/MS | AR*OES/MS | AR*OES/MS | AR*OES | AR*MS | AR*MS | AR*OES | AR*MS | AR*OES/MS | [8 empty] | 2
|  |  | 0.2g | 01g | 0.5g | 0.5g | 0.5g | 0.5g | 0.5g | 0.5g | 0.5g | 0.5g | 01g | 0.25g | 0.25g | 01g | 0.5g | 0.25g | 01g | 0.5g | 0.2g | 0.5g | 0.25g | [8 empty] | 2
| 1 | 1 | 8.1515 | 8.2 | 9.3 | 2.363 | 11 | 7.4 | 9.6 | 8.8 | 8.9 | 8 | 9.6859 | 8.7 | 8.1 | 10.1 | 6.9 | 8.6 | 10 | 9.9 | 1.91 | 9.9 | 9.1 | [8 empty] | 1
| 1 | 2 | 8.2687 | 8.5 | 9.3 | 4.4145 | 11 | 7.6 | 9.4 | 9 | 9.2 | 7.4 | 8.6175 | 8.4 | 8 | 10 | 6.9 | 8.6 | 9.9 | 11.4 | 2.06 | 8.2 | 9.1 | [8 empty] | 18
| 1 | 3 | 8.397 | 8.1 | 9.2 | 4.6339 | 11 | 7.4 | 9.7 | 8.6 | 9.1 | 7.5 | 9.5254 | 8.2 | 8.2 | 10.2 | 7.3 | 8.6 | 10.1 | 10.1 | 2.16 | 9.9 | 9 | [8 empty] | 16
| 1 | 4 | 8.3683 | 8.1 | 9.7 | 4.6222 | 11 | 7.5 | 9.5 | 8.7 | 9 | 7.7 | 8.5258 | 8.4 | 7.8 | 10.3 | 7.3 | 8.4 | 10.2 | 11.2 | 2.08 | 9.2 | 9.2 | [8 empty] | 8.7812
| 1 | 5 | 8.1382 | 7.8 | 9 | 3.8718 | 11 | 7.5 | 9.5 | 8.6 | 8.7 | 7.7 | 8.5787 | 8.1 | 8 | 10.3 | 7.1 | 8.4 | 10.5 | 10.8 | 2.07 | 8.4 | 9 | [8 empty] | 127
| 1 | 6 | 8.3093 | 8.1 | 8.8 | 5.2679 | 10 | 7.2 | 9.3 | 8.8 | 8.8 | 7.8 | 9.5039 | 8.2 | 8.1 | 10.2 | 7.2 | 8.3 | 10 | 9.9 | 2.16 | 9.2 | 9.2
| Mean |  | 8.2722 | 8.1333 | 9.2167 | 4.1955 | 10.8333 | 7.4333 | 9.5 | 8.75 | 8.95 | 7.6833 | 9.0729 | 8.3333 | 8.0333 | 10.1833 | 7.1167 | 8.4833 | 10.1167 | 10.55 | 2.0733 | 9.1333 | 9.1
| Median |  | 8.289 | 8.1 | 9.25 | 4.5183 | 11 | 7.45 | 9.5 | 8.75 | 8.95 | 7.7 | 9.0607 | 8.3 | 8.05 | 10.2 | 7.15 | 8.5 | 10.05 | 10.45 | 2.075 | 9.2 | 9.1
| Std Dev. |  | 0.10835 | 0.22509 | 0.30605 | 1.0035 | 0.40825 | 0.13663 | 0.14142 | 0.15166 | 0.18708 | 0.2137 | 0.55083 | 0.21602 | 0.13663 | 0.1169 | 0.18348 | 0.13292 | 0.2137 | 0.67157 | 0.091579 | 0.72019 | 0.089443
| Rel.Std.Dev. |  | 1.31% | 2.768% | 3.321% | 23.92% | 3.768% | 1.838% | 1.489% | 1.733% | 2.09% | 2.781% | 6.071% | 2.592% | 1.701% | 1.148% | 2.578% | 1.567% | 2.112% | 6.366% | 4.417% | 7.885% | 0.9829%
| PDM3 |  | -5.797% | -7.378% | 4.959% | -52.22% | 23.37% | -15.35% | 8.186% | -0.3554% | 1.922% | -12.5% | 3.322% | -5.1% | -8.517% | 15.97% | -18.96% | -3.392% | 15.21% | 20.14% | -76.39% | 4.01% | 3.63%
| Z-Score (Absolute) |  | 0.39 | 0.55 | 0.68 | 5.04 | NA | 1.35 | 1.01 | 0.15 | 0.38 | 1.06 | 0.52 | 0.32 | 0.66 | 1.79 | 1.71 | 0.15 | 1.71 | 2.2 | 7.46 | 0.59 | 0.55
Results from laboratory 1.11 were removed due to their 1 ppm reading resolution.
Note on C17: Z-Scores have been calculated inclusive of individual outliers. In general, laboratory batches are rejected if Z-Score > 2.5.
Note on C36: Z-Scores have been calculated inclusive of individual outliers. In general, laboratory batches are rejected if Z-Score > 2.5.
Note on C54: Z-Scores have been calculated inclusive of individual outliers. In general, laboratory batches are rejected if Z-Score > 2.5.
Note on C72: Z-Scores have been calculated inclusive of individual outliers. In general, laboratory batches are rejected if Z-Score > 2.5.
Note on C90: Z-Scores have been calculated inclusive of individual outliers. In general, laboratory batches are rejected if Z-Score > 2.5.
Note on C108: Z-Scores have been calculated inclusive of individual outliers. In general, laboratory batches are rejected if Z-Score > 2.5.
Note on C127: Z-Scores have been calculated inclusive of individual outliers. In general, laboratory batches are rejected if Z-Score > 2.5.
Note on C145: Z-Scores have been calculated inclusive of individual outliers. In general, laboratory batches are rejected if Z-Score > 2.5.
Note on C163: Z-Scores have been calculated inclusive of individual outliers. In general, laboratory batches are rejected if Z-Score > 2.5.
Note on C182: Z-Scores have been calculated inclusive of individual outliers. In general, laboratory batches are rejected if Z-Score > 2.5.
Note on C200: Z-Scores have been calculated inclusive of individual outliers. In general, laboratory batches are rejected if Z-Score > 2.5.
Note on C218: Z-Scores have been calculated inclusive of individual outliers. In general, laboratory batches are rejected if Z-Score > 2.5.
Note on C236: Z-Scores have been calculated inclusive of individual outliers. In general, laboratory batches are rejected if Z-Score > 2.5.
Note on C254: Z-Scores have been calculated inclusive of individual outliers. In general, laboratory batches are rejected if Z-Score > 2.5.
Note on C272: Z-Scores have been calculated inclusive of individual outliers. In general, laboratory batches are rejected if Z-Score > 2.5.
Note on C290: Z-Scores have been calculated inclusive of individual outliers. In general, laboratory batches are rejected if Z-Score > 2.5.
Note on C308: Z-Scores have been calculated inclusive of individual outliers. In general, laboratory batches are rejected if Z-Score > 2.5.
Note on C326: Z-Scores have been calculated inclusive of individual outliers. In general, laboratory batches are rejected if Z-Score > 2.5.
Note on C344: Z-Scores have been calculated inclusive of individual outliers. In general, laboratory batches are rejected if Z-Score > 2.5.
Note on C363: Z-Scores have been calculated inclusive of individual outliers. In general, laboratory batches are rejected if Z-Score > 2.5.
Note on C381: Z-Scores have been calculated inclusive of individual outliers. In general, laboratory batches are rejected if Z-Score > 2.5.
Note on C400: Z-Scores have been calculated inclusive of individual outliers. In general, laboratory batches are rejected if Z-Score > 2.5.
Note on C419: Z-Scores have been calculated inclusive of individual outliers. In general, laboratory batches are rejected if Z-Score > 2.5.
Note on C437: Z-Scores have been calculated inclusive of individual outliers. In general, laboratory batches are rejected if Z-Score > 2.5.
Note on C455: Z-Scores have been calculated inclusive of individual outliers. In general, laboratory batches are rejected if Z-Score > 2.5.
Note on C473: Z-Scores have been calculated inclusive of individual outliers. In general, laboratory batches are rejected if Z-Score > 2.5.
Note on C491: Z-Scores have been calculated inclusive of individual outliers. In general, laboratory batches are rejected if Z-Score > 2.5.
Note on C510: Z-Scores have been calculated inclusive of individual outliers. In general, laboratory batches are rejected if Z-Score > 2.5.
Note on C528: Z-Scores have been calculated inclusive of individual outliers. In general, laboratory batches are rejected if Z-Score > 2.5.
Note on C546: Z-Scores have been calculated inclusive of individual outliers. In general, laboratory batches are rejected if Z-Score > 2.5.
Note on C564: Z-Scores have been calculated inclusive of individual outliers. In general, laboratory batches are rejected if Z-Score > 2.5.
Note on C582: Z-Scores have been calculated inclusive of individual outliers. In general, laboratory batches are rejected if Z-Score > 2.5.
Note on C601: Z-Scores have been calculated inclusive of individual outliers. In general, laboratory batches are rejected if Z-Score > 2.5.
Note on C619: Z-Scores have been calculated inclusive of individual outliers. In general, laboratory batches are rejected if Z-Score > 2.5.
Note on C638: Z-Scores have been calculated inclusive of individual outliers. In general, laboratory batches are rejected if Z-Score > 2.5.
Note on C656: Z-Scores have been calculated inclusive of individual outliers. In general, laboratory batches are rejected if Z-Score > 2.5.
Note on C674: Z-Scores have been calculated inclusive of individual outliers. In general, laboratory batches are rejected if Z-Score > 2.5.
Note on C692: Z-Scores have been calculated inclusive of individual outliers. In general, laboratory batches are rejected if Z-Score > 2.5.
Note on C711: Z-Scores have been calculated inclusive of individual outliers. In general, laboratory batches are rejected if Z-Score > 2.5.
Note on C729: Z-Scores have been calculated inclusive of individual outliers. In general, laboratory batches are rejected if Z-Score > 2.5.
Note on C747: Z-Scores have been calculated inclusive of individual outliers. In general, laboratory batches are rejected if Z-Score > 2.5.
Note on C765: Z-Scores have been calculated inclusive of individual outliers. In general, laboratory batches are rejected if Z-Score > 2.5.
Note on C783: Z-Scores have been calculated inclusive of individual outliers. In general, laboratory batches are rejected if Z-Score > 2.5.
Note on C801: Z-Scores have been calculated inclusive of individual outliers. In general, laboratory batches are rejected if Z-Score > 2.5.
Note on C819: Z-Scores have been calculated inclusive of individual outliers. In general, laboratory batches are rejected if Z-Score > 2.5.
Note on C838: Z-Scores have been calculated inclusive of individual outliers. In general, laboratory batches are rejected if Z-Score > 2.5.
Note on C857: Z-Scores have been calculated inclusive of individual outliers. In general, laboratory batches are rejected if Z-Score > 2.5.
Note on C876: Z-Scores have been calculated inclusive of individual outliers. In general, laboratory batches are rejected if Z-Score > 2.5.
Note on C894: Z-Scores have been calculated inclusive of individual outliers. In general, laboratory batches are rejected if Z-Score > 2.5.
Note on C912: Z-Scores have been calculated inclusive of individual outliers. In general, laboratory batches are rejected if Z-Score > 2.5.
Note on C930: Z-Scores have been calculated inclusive of individual outliers. In general, laboratory batches are rejected if Z-Score > 2.5.
Note on C948: Z-Scores have been calculated inclusive of individual outliers. In general, laboratory batches are rejected if Z-Score > 2.5.
Note on C966: Z-Scores have been calculated inclusive of individual outliers. In general, laboratory batches are rejected if Z-Score > 2.5.
Note on C985: Z-Scores have been calculated inclusive of individual outliers. In general, laboratory batches are rejected if Z-Score > 2.5.
Note on C1004: Z-Scores have been calculated inclusive of individual outliers. In general, laboratory batches are rejected if Z-Score > 2.5.
Note on C1022: Z-Scores have been calculated inclusive of individual outliers. In general, laboratory batches are rejected if Z-Score > 2.5.
Note on C1040: Z-Scores have been calculated inclusive of individual outliers. In general, laboratory batches are rejected if Z-Score > 2.5.
Note on C1058: Z-Scores have been calculated inclusive of individual outliers. In general, laboratory batches are rejected if Z-Score > 2.5.
Note on C1076: Z-Scores have been calculated inclusive of individual outliers. In general, laboratory batches are rejected if Z-Score > 2.5.
Note on C1094: Z-Scores have been calculated inclusive of individual outliers. In general, laboratory batches are rejected if Z-Score > 2.5.
Note on C1112: Z-Scores have been calculated inclusive of individual outliers. In general, laboratory batches are rejected if Z-Score > 2.5.
Note on C1130: Z-Scores have been calculated inclusive of individual outliers. In general, laboratory batches are rejected if Z-Score > 2.5.
Note on C1149: Z-Scores have been calculated inclusive of individual outliers. In general, laboratory batches are rejected if Z-Score > 2.5.
Note on C1167: Z-Scores have been calculated inclusive of individual outliers. In general, laboratory batches are rejected if Z-Score > 2.5.
Note on C1185: Z-Scores have been calculated inclusive of individual outliers. In general, laboratory batches are rejected if Z-Score > 2.5.

## IRC
| Analytical results for C in OREAS 288 (Indicative Value 1.35 wt.%) | [28 empty] | Indicative
C | Round | Replicate | Lab | Lab | [25 empty] | 1
| No | No | 1.12 | 3.01 | [25 empty] | wt.%
|  |  | IRC | IRC | [25 empty] | 2
2
| 1 | 1 | 1.35 | 1.33 | [25 empty] | 1
| 1 | 2 | 1.37 | 1.33 | [25 empty] | 9
| 1 | 3 | 1.36 | [26 empty] | 16
| 1 | 4 | 1.38 | [26 empty] | 1.3483
| 1 | 5 | 1.35 | [26 empty] | 15
| 1 | 6 | 1.39
| Mean |  | 1.3667 | 1.33
| Median |  | 1.365 | 1.33
| Std Dev. |  | 0.01633 | 0
| Rel.Std.Dev. |  | 1.195% | 0%
| PDM3 |  | 1.36% | -1.36%
| Z-Score (Absolute) |  | 0.67 | 0.67
| Analytical results for S in OREAS 288 (Certified Value 2.49 wt.%) | [28 empty] | Certified
S | Round | Replicate | Lab | Lab | Lab | Lab | Lab | Lab | Lab | Lab | Lab | Lab | Lab | Lab | Lab | Lab | Lab | Lab | Lab | Lab | Lab | Lab | Lab | Lab | Lab | Lab | Lab | Lab | Lab | 1
| No | No | 1.03 | 1.04 | 1.08 | 1.09 | 1.10 | 1.11 | 1.12 | 1.13 | 1.14 | 1.15 | 1.16 | 1.17 | 1.18 | 1.19 | 1.20 | 1.21 | 1.22 | 1.23 | 1.24 | 1.25 | 1.26 | 1.27 | 1.28 | 1.29 | 1.30 | 1.31 | 1.32 | wt.%
|  |  | IRC | IRC | IRC | IRC | IRC | IRC | IRC | IRC | IRC | IRC | IRC | IRC | IRC | IRC | IRC | IRC | IRC | IRC | IRC | IRC | IRC | IRC | IRC | IRC | IRC | IRC | IRC | 2
3
| 1 | 1 | 2.442 | 2.5 | 2.48 | 2.53 | 2.63 | 2.5 | 3.29 | 2.52 | 2.49 | 2.57 | 2.51 | 2.48 | 2.52 | 2.5035 | 2.49 | 2.48 | 2.66 | 2.53 | 2.44 | 2.496 | 2.37 | 2.52 | 2.69 | 2.4 | 2.115 | 2.45 | 2.42 | 1
| 1 | 2 | 2.4598 | 2.52 | 2.61 | 2.48 | 2.59 | 2.5 | 3.31 | 2.51 | 2.46 | 2.56 | 2.49 | 2.44 | 2.55 | 2.5239 | 2.49 | 2.48 | 2.67 | 2.53 | 2.52 | 2.556 | 2.38 | 2.5 | 2.74 | 2.4 | 2.03 | 2.41 | 2.35 | 11
| 1 | 3 | 2.4601 | 2.52 | 2.46 | 2.54 | 2.62 | 2.49 | 3.3 | 2.54 | 2.45 | 2.52 | 2.5 | 2.49 | 2.53 | 2.4957 | 2.49 | 2.48 | 2.66 | 2.54 | 2.32 | 2.535 | 2.37 | 2.51 | 2.74 | 2.43 | 2.14 | 2.4 | 2.47 | 16
| 1 | 4 | 2.4628 | 2.52 | 2.23 | 2.52 | 2.68 | 2.55 | 3 | 2.54 | 2.5 | 2.56 | 2.48 | 2.44 | 2.57 | 2.4973 | 2.49 | 2.47 | 2.64 | 2.55 | 2.48 | 2.545 | 2.38 | 2.48 | 2.73 | 2.4 | 2.17 | 2.4 | 2.45 | 2.4909
| 1 | 5 | 2.4669 | 2.51 | 2.69 | 2.54 | 2.58 | 2.52 | 3.35 | 2.61 | 2.47 | 2.53 | 2.46 | 2.45 | 2.55 | 2.5278 | 2.49 | 2.49 | 2.65 | 2.51 | 2.45 | 2.568 | 2.38 | 2.52 | 2.8 | 2.39 | 2.14 | 2.42 | 2.36 | 129
| 1 | 6 | 2.4765 | 2.5 | 2.32 | 2.54 | 2.61 | 2.51 | 3.32 | 2.5 | 2.49 | 2.52 | 2.37 | 2.46 | 2.52 | 2.4985 | 2.5 | 2.49 | 2.64 | 2.55 | 2.38 | 2.566 | 2.39 | 2.49 | 2.74 | 2.39 | 2.18 | 2.43 | 2.42
| Mean |  | 2.4614 | 2.5117 | 2.465 | 2.525 | 2.6183 | 2.5117 | 3.2617 | 2.5367 | 2.4767 | 2.5433 | 2.4683 | 2.46 | 2.54 | 2.5078 | 2.4917 | 2.4817 | 2.6533 | 2.535 | 2.4317 | 2.5443 | 2.3783 | 2.5033 | 2.74 | 2.4017 | 2.1292 | 2.4183 | 2.4117
| Median |  | 2.4615 | 2.515 | 2.47 | 2.535 | 2.615 | 2.505 | 3.305 | 2.53 | 2.48 | 2.545 | 2.485 | 2.455 | 2.54 | 2.501 | 2.49 | 2.48 | 2.655 | 2.535 | 2.445 | 2.5505 | 2.38 | 2.505 | 2.74 | 2.4 | 2.14 | 2.415 | 2.42
| Std Dev. |  | 0.011321 | 0.0098319 | 0.17213 | 0.023452 | 0.035449 | 0.02137 | 0.12983 | 0.039328 | 0.019664 | 0.022509 | 0.051153 | 0.020976 | 0.02 | 0.014292 | 0.0040825 | 0.0075277 | 0.012111 | 0.015166 | 0.071671 | 0.026793 | 0.0075277 | 0.01633 | 0.035214 | 0.01472 | 0.05389 | 0.019408 | 0.047924
| Rel.Std.Dev. |  | 0.4599% | 0.3915% | 6.983% | 0.9288% | 1.354% | 0.8508% | 3.981% | 1.55% | 0.794% | 0.885% | 2.072% | 0.8527% | 0.7874% | 0.5699% | 0.1638% | 0.3033% | 0.4564% | 0.5983% | 2.947% | 1.053% | 0.3165% | 0.6523% | 1.285% | 0.6129% | 2.531% | 0.8025% | 1.987%
| PDM3 |  | -1.185% | 0.8347% | -1.039% | 1.37% | 5.117% | 0.8347% | 30.94% | 1.838% | -0.5704% | 2.106% | -0.905% | -1.24% | 1.972% | 0.6783% | 0.03176% | -0.3697% | 6.522% | 1.771% | -2.377% | 2.146% | -4.518% | 0.5001% | 10% | -3.581% | -14.52% | -2.912% | -3.18%
| Z-Score (Absolute) |  | 0.71 | 0.14 | 0.65 | 0.37 | 1.94 | 0.14 | 12.78 | 0.56 | 0.45 | 0.67 | 0.59 | 0.73 | 0.62 | 0.07 | 0.2 | 0.37 | 2.53 | 0.53 | 1.21 | 0.69 | 2.11 | 0 | 3.99 | 1.71 | 6.31 | 1.43 | 1.55
Note on C17: Z-Scores have been calculated inclusive of individual outliers. In general, laboratory batches are rejected if Z-Score > 2.5.
Note on C35: Z-Scores have been calculated inclusive of individual outliers. In general, laboratory batches are rejected if Z-Score > 2.5.

## Fusion XRF
| Analytical results for Al2O3 in OREAS 288 (Indicative Value 11.81 wt.%) |  |  | Indicative
Al2O3 | Round | Replicate | BV Geo | 1
| No | No | Perth | wt.%
|  |  | BF*XRF | 2
2
| 1 | 1 | 11.82 | 1
| 1 | 2 | 11.8 | 11
| Mean |  | 11.81 | 16
| Median |  | 11.81 | 11.81
| Std Dev. |  | 0.014142 | 17
| Rel.Std.Dev. |  | 0.1197%
| PDM3 |  | 0%
| Z-Score (Absolute) |  | NA
| Analytical results for As in OREAS 288 (Indicative Value 140 ppm) |  |  | Indicative
As | Round | Replicate | BV Geo | 1
| No | No | Perth | ppm
|  |  | BF*XRF | 0
0
| 1 | 1 | 140 | 1
| 1 | 2 | 140 | 12
| Mean |  | 140 | 16
| Median |  | 140 | 140
| Std Dev. |  | 0 | 18
| Rel.Std.Dev. |  | 0%
| PDM3 |  | 2.22e-14%
| Z-Score (Absolute) |  | NA
| Analytical results for Ba in OREAS 288 (Indicative Value 630 ppm) |  |  | Indicative
Ba | Round | Replicate | BV Geo | 1
| No | No | Perth | ppm
|  |  | BF*XRF | 0
0
| 1 | 1 | 630 | 1
| 1 | 2 | 630 | 4
| Mean |  | 630 | 16
| Median |  | 630 | 630
| Std Dev. |  | 0 | 19
| Rel.Std.Dev. |  | 0%
| PDM3 |  | 0%
| Z-Score (Absolute) |  | NA
| Analytical results for CaO in OREAS 288 (Indicative Value 4.7 wt.%) |  |  | Indicative
CaO | Round | Replicate | BV Geo | 1
| No | No | Perth | wt.%
|  |  | BF*XRF | 2
2
| 1 | 1 | 4.69 | 1
| 1 | 2 | 4.7 | 14
| Mean |  | 4.695 | 16
| Median |  | 4.695 | 4.695
| Std Dev. |  | 0.0070711 | 20
| Rel.Std.Dev. |  | 0.1506%
| PDM3 |  | 0%
| Z-Score (Absolute) |  | NA
| Analytical results for Cl in OREAS 288 (Indicative Value 25 ppm) |  |  | Indicative
Cl | Round | Replicate | BV Geo | 1
| No | No | Perth | ppm
|  |  | BF*XRF | 1
1
| 1 | 1 | 30 | 1
| 1 | 2 | 20 | 15
| Mean |  | 25 | 16
| Median |  | 25 | 25
| Std Dev. |  | 7.0711 | 21
| Rel.Std.Dev. |  | 28.28%
| PDM3 |  | 0%
| Z-Score (Absolute) |  | NA
| Analytical results for Co in OREAS 288 (Indicative Value 60 ppm) |  |  | Indicative
Co | Round | Replicate | BV Geo | 1
| No | No | Perth | ppm
|  |  | BF*XRF | 0
0
| 1 | 1 | 60 | 1
| 1 | 2 | 60 | 16
| Mean |  | 60 | 16
| Median |  | 60 | 60
| Std Dev. |  | 0 | 22
| Rel.Std.Dev. |  | 0%
| PDM3 |  | 0%
| Z-Score (Absolute) |  | NA
| Analytical results for Cr in OREAS 288 (Indicative Value 80 ppm) |  |  | Indicative
Cr | Round | Replicate | BV Geo | 1
| No | No | Perth | ppm
|  |  | BF*XRF | 0
0
| 1 | 1 | 80 | 1
| 1 | 2 | 80 | 17
| Mean |  | 80 | 16
| Median |  | 80 | 80
| Std Dev. |  | 0 | 23
| Rel.Std.Dev. |  | 0%
| PDM3 |  | 0%
| Z-Score (Absolute) |  | NA
| Analytical results for Cu in OREAS 288 (Indicative Value 110 ppm) |  |  | Indicative
Cu | Round | Replicate | BV Geo | 1
| No | No | Perth | ppm
|  |  | BF*XRF | 0
0
| 1 | 1 | 110 | 1
| 1 | 2 | 110 | 18
| Mean |  | 110 | 16
| Median |  | 110 | 110
| Std Dev. |  | 0 | 24
| Rel.Std.Dev. |  | 0%
| PDM3 |  | -1.11e-14%
| Z-Score (Absolute) |  | NA
| Analytical results for Fe in OREAS 288 (Indicative Value 4.78 wt.%) |  |  | Indicative
Fe | Round | Replicate | BV Geo | 1
| No | No | Perth | wt.%
|  |  | BF*XRF | 2
2
| 1 | 1 | 4.78 | 1
| 1 | 2 | 4.78 | 11
| Mean |  | 4.78 | 16
| Median |  | 4.78 | 4.78
| Std Dev. |  | 0 | 17
| Rel.Std.Dev. |  | 0%
| PDM3 |  | 0%
| Z-Score (Absolute) |  | NA
| Analytical results for K2O in OREAS 288 (Indicative Value 2.04 wt.%) |  |  | Indicative
K2O | Round | Replicate | BV Geo | 1
| No | No | Perth | wt.%
|  |  | BF*XRF | 2
2
| 1 | 1 | 2.04 | 1
| 1 | 2 | 2.04 | 12
| Mean |  | 2.04 | 16
| Median |  | 2.04 | 2.04
| Std Dev. |  | 0 | 18
| Rel.Std.Dev. |  | 0%
| PDM3 |  | 0%
| Z-Score (Absolute) |  | NA
| Analytical results for MgO in OREAS 288 (Indicative Value 3.54 wt.%) |  |  | Indicative
MgO | Round | Replicate | BV Geo | 1
| No | No | Perth | wt.%
|  |  | BF*XRF | 2
2
| 1 | 1 | 3.54 | 1
| 1 | 2 | 3.54 | 13
| Mean |  | 3.54 | 16
| Median |  | 3.54 | 3.54
| Std Dev. |  | 0 | 19
| Rel.Std.Dev. |  | 0%
| PDM3 |  | 0%
| Z-Score (Absolute) |  | NA
| Analytical results for MnO in OREAS 288 (Indicative Value 0.049 wt.%) |  |  | Indicative
MnO | Round | Replicate | BV Geo | 1
| No | No | Perth | wt.%
|  |  | BF*XRF | 3
3
| 1 | 1 | 0.048 | 1
| 1 | 2 | 0.049 | 14
| Mean |  | 0.0485 | 16
| Median |  | 0.0485 | 0.0485
| Std Dev. |  | 0.00070711 | 20
| Rel.Std.Dev. |  | 1.458%
| PDM3 |  | 0%
| Z-Score (Absolute) |  | NA
| Analytical results for Na2O in OREAS 288 (Indicative Value 2.04 wt.%) |  |  | Indicative
Na2O | Round | Replicate | BV Geo | 1
| No | No | Perth | wt.%
|  |  | BF*XRF | 2
2
| 1 | 1 | 2.04 | 1
| 1 | 2 | 2.03 | 15
| Mean |  | 2.035 | 16
| Median |  | 2.035 | 2.035
| Std Dev. |  | 0.0070711 | 21
| Rel.Std.Dev. |  | 0.3475%
| PDM3 |  | 0%
| Z-Score (Absolute) |  | NA
| Analytical results for Ni in OREAS 288 (Indicative Value 65 ppm) |  |  | Indicative
Ni | Round | Replicate | BV Geo | 1
| No | No | Perth | ppm
|  |  | BF*XRF | 0
0
| 1 | 1 | 70 | 1
| 1 | 2 | 60 | 16
| Mean |  | 65 | 16
| Median |  | 65 | 65
| Std Dev. |  | 7.0711 | 22
| Rel.Std.Dev. |  | 10.88%
| PDM3 |  | 0%
| Z-Score (Absolute) |  | NA
| Analytical results for P in OREAS 288 (Indicative Value 0.062 wt.%) |  |  | Indicative
P | Round | Replicate | BV Geo | 1
| No | No | Perth | wt.%
|  |  | BF*XRF | 3
3
| 1 | 1 | 0.062 | 1
| 1 | 2 | 0.062 | 17
| Mean |  | 0.062 | 16
| Median |  | 0.062 | 0.062
| Std Dev. |  | 0 | 23
| Rel.Std.Dev. |  | 0%
| PDM3 |  | 0%
| Z-Score (Absolute) |  | NA
| Analytical results for Pb in OREAS 288 (Indicative Value 45 ppm) |  |  | Indicative
Pb | Round | Replicate | BV Geo | 1
| No | No | Perth | ppm
|  |  | BF*XRF | 1
1
| 1 | 1 | 40 | 1
| 1 | 2 | 50 | 18
| Mean |  | 45 | 16
| Median |  | 45 | 45
| Std Dev. |  | 7.0711 | 24
| Rel.Std.Dev. |  | 15.71%
| PDM3 |  | 0%
| Z-Score (Absolute) |  | NA
| Analytical results for S in OREAS 288 (Indicative Value 2.45 wt.%) |  |  | Indicative
S | Round | Replicate | BV Geo | 1
| No | No | Perth | wt.%
|  |  | BF*XRF | 2
2
| 1 | 1 | 2.45 | 1
| 1 | 2 | 2.45 | 11
| Mean |  | 2.45 | 16
| Median |  | 2.45 | 2.45
| Std Dev. |  | 0 | 17
| Rel.Std.Dev. |  | 0%
| PDM3 |  | 0%
| Z-Score (Absolute) |  | NA
| Analytical results for SiO2 in OREAS 288 (Indicative Value 60.87 wt.%) |  |  | Indicative
SiO2 | Round | Replicate | BV Geo | 1
| No | No | Perth | wt.%
|  |  | BF*XRF | 2
2
| 1 | 1 | 60.84 | 1
| 1 | 2 | 60.89 | 12
| Mean |  | 60.865 | 16
| Median |  | 60.865 | 60.865
| Std Dev. |  | 0.035355 | 18
| Rel.Std.Dev. |  | 0.05809%
| PDM3 |  | 0%
| Z-Score (Absolute) |  | NA
| Analytical results for Sn in OREAS 288 (Indicative Value < 10 ppm) |  |  | Indicative
Sn | Round | Replicate | BV Geo | 1
| No | No | Perth | ppm
|  |  | BF*XRF | 1
1
| 1 | 1 | < 10 | 1
| 1 | 2 | < 10 | 13
| Mean |  |  | 16
| Median |  |  | < 10
| Std Dev. |  |  | 19
Rel.Std.Dev.
PDM3
| Z-Score (Absolute) |  | NA
| Analytical results for Sr in OREAS 288 (Indicative Value 210 ppm) |  |  | Indicative
Sr | Round | Replicate | BV Geo | 1
| No | No | Perth | ppm
|  |  | BF*XRF | 0
0
| 1 | 1 | 220 | 1
| 1 | 2 | 200 | 14
| Mean |  | 210 | 16
| Median |  | 210 | 210
| Std Dev. |  | 14.1421 | 20
| Rel.Std.Dev. |  | 6.734%
| PDM3 |  | 0%
| Z-Score (Absolute) |  | NA
| Analytical results for TiO2 in OREAS 288 (Indicative Value 0.467 wt.%) |  |  | Indicative
TiO2 | Round | Replicate | BV Geo | 1
| No | No | Perth | wt.%
|  |  | BF*XRF | 3
3
| 1 | 1 | 0.467 | 1
| 1 | 2 | 0.466 | 15
| Mean |  | 0.4665 | 16
| Median |  | 0.4665 | 0.4665
| Std Dev. |  | 0.00070711 | 21
| Rel.Std.Dev. |  | 0.1516%
| PDM3 |  | 0%
| Z-Score (Absolute) |  | NA
| Analytical results for V in OREAS 288 (Indicative Value 65 ppm) |  |  | Indicative
V | Round | Replicate | BV Geo | 1
| No | No | Perth | ppm
|  |  | BF*XRF | 0
0
| 1 | 1 | 70 | 1
| 1 | 2 | 60 | 16
| Mean |  | 65 | 16
| Median |  | 65 | 65
| Std Dev. |  | 7.0711 | 22
| Rel.Std.Dev. |  | 10.88%
| PDM3 |  | 0%
| Z-Score (Absolute) |  | NA
| Analytical results for Zn in OREAS 288 (Indicative Value 140 ppm) |  |  | Indicative
Zn | Round | Replicate | BV Geo | 1
| No | No | Perth | ppm
|  |  | BF*XRF | 0
0
| 1 | 1 | 140 | 1
| 1 | 2 | 140 | 17
| Mean |  | 140 | 16
| Median |  | 140 | 140
| Std Dev. |  | 0 | 23
| Rel.Std.Dev. |  | 0%
| PDM3 |  | 2.22e-14%
| Z-Score (Absolute) |  | NA
| Analytical results for Zr in OREAS 288 (Indicative Value 190 ppm) |  |  | Indicative
Zr | Round | Replicate | BV Geo | 1
| No | No | Perth | ppm
|  |  | BF*XRF | 0
0
| 1 | 1 | 190 | 1
| 1 | 2 | 190 | 18
| Mean |  | 190 | 16
| Median |  | 190 | 190
| Std Dev. |  | 0 | 24
| Rel.Std.Dev. |  | 0%
| PDM3 |  | -1.11e-14%
| Z-Score (Absolute) |  | NA
Note on C13: Z-Scores have been calculated inclusive of individual outliers. In general, laboratory batches are rejected if Z-Score > 2.5.
Note on C27: Z-Scores have been calculated inclusive of individual outliers. In general, laboratory batches are rejected if Z-Score > 2.5.
Note on C41: Z-Scores have been calculated inclusive of individual outliers. In general, laboratory batches are rejected if Z-Score > 2.5.
Note on C55: Z-Scores have been calculated inclusive of individual outliers. In general, laboratory batches are rejected if Z-Score > 2.5.
Note on C69: Z-Scores have been calculated inclusive of individual outliers. In general, laboratory batches are rejected if Z-Score > 2.5.
Note on C83: Z-Scores have been calculated inclusive of individual outliers. In general, laboratory batches are rejected if Z-Score > 2.5.
Note on C97: Z-Scores have been calculated inclusive of individual outliers. In general, laboratory batches are rejected if Z-Score > 2.5.
Note on C111: Z-Scores have been calculated inclusive of individual outliers. In general, laboratory batches are rejected if Z-Score > 2.5.
Note on C125: Z-Scores have been calculated inclusive of individual outliers. In general, laboratory batches are rejected if Z-Score > 2.5.
Note on C139: Z-Scores have been calculated inclusive of individual outliers. In general, laboratory batches are rejected if Z-Score > 2.5.
Note on C153: Z-Scores have been calculated inclusive of individual outliers. In general, laboratory batches are rejected if Z-Score > 2.5.
Note on C167: Z-Scores have been calculated inclusive of individual outliers. In general, laboratory batches are rejected if Z-Score > 2.5.
Note on C181: Z-Scores have been calculated inclusive of individual outliers. In general, laboratory batches are rejected if Z-Score > 2.5.
Note on C195: Z-Scores have been calculated inclusive of individual outliers. In general, laboratory batches are rejected if Z-Score > 2.5.
Note on C209: Z-Scores have been calculated inclusive of individual outliers. In general, laboratory batches are rejected if Z-Score > 2.5.
Note on C223: Z-Scores have been calculated inclusive of individual outliers. In general, laboratory batches are rejected if Z-Score > 2.5.
Note on C237: Z-Scores have been calculated inclusive of individual outliers. In general, laboratory batches are rejected if Z-Score > 2.5.
Note on C251: Z-Scores have been calculated inclusive of individual outliers. In general, laboratory batches are rejected if Z-Score > 2.5.
Note on C265: Z-Scores have been calculated inclusive of individual outliers. In general, laboratory batches are rejected if Z-Score > 2.5.
Note on C279: Z-Scores have been calculated inclusive of individual outliers. In general, laboratory batches are rejected if Z-Score > 2.5.
Note on C293: Z-Scores have been calculated inclusive of individual outliers. In general, laboratory batches are rejected if Z-Score > 2.5.
Note on C307: Z-Scores have been calculated inclusive of individual outliers. In general, laboratory batches are rejected if Z-Score > 2.5.
Note on C321: Z-Scores have been calculated inclusive of individual outliers. In general, laboratory batches are rejected if Z-Score > 2.5.
Note on C335: Z-Scores have been calculated inclusive of individual outliers. In general, laboratory batches are rejected if Z-Score > 2.5.

## Thermograv
| Analytical results for LOI1000 in OREAS 288 (Indicative Value 5.96 wt.%) |  |  | Indicative
LOI1000 | Round | Replicate | BV Geo | 1
| No | No | Perth | wt.%
|  |  | LOI*TGA | 2
2
| 1 | 1 | 5.93 | 1
| 1 | 2 | 5.98 | 20
| Mean |  | 5.955 | 16
| Median |  | 5.955 | 5.955
| Std Dev. |  | 0.035355 | 26
| Rel.Std.Dev. |  | 0.5937%
| PDM3 |  | 0%
| Z-Score (Absolute) |  | NA
Note on C13: Z-Scores have been calculated inclusive of individual outliers. In general, laboratory batches are rejected if Z-Score > 2.5.

## Laser Ablation
| Analytical results for Ag in OREAS 288 (Indicative Value 0.3 ppm) |  |  | Indicative
Ag | Round | Replicate | BV Geo | 1
| No | No | Perth | ppm
|  |  | ABL*MS | 3
3
| 1 | 1 | 0.3 | 1
| 1 | 2 | 0.3 | 22
| Mean |  | 0.3 | 16
| Median |  | 0.3 | 0.3
| Std Dev. |  | 0 | 28
| Rel.Std.Dev. |  | 0%
| PDM3 |  | 0%
| Z-Score (Absolute) |  | NA
| Analytical results for As in OREAS 288 (Indicative Value 148 ppm) |  |  | Indicative
As | Round | Replicate | BV Geo | 1
| No | No | Perth | ppm
|  |  | ABL*MS | 0
0
| 1 | 1 | 149 | 1
| 1 | 2 | 147 | 12
| Mean |  | 148 | 16
| Median |  | 148 | 148
| Std Dev. |  | 1.4142 | 29
| Rel.Std.Dev. |  | 0.9555%
| PDM3 |  | 0%
| Z-Score (Absolute) |  | NA
| Analytical results for Ba in OREAS 288 (Indicative Value 571 ppm) |  |  | Indicative
Ba | Round | Replicate | BV Geo | 1
| No | No | Perth | ppm
|  |  | ABL*MS | 0
0
| 1 | 1 | 570 | 1
| 1 | 2 | 572 | 4
| Mean |  | 571 | 16
| Median |  | 571 | 571
| Std Dev. |  | 1.4142 | 30
| Rel.Std.Dev. |  | 0.2477%
| PDM3 |  | 0%
| Z-Score (Absolute) |  | NA
| Analytical results for Be in OREAS 288 (Indicative Value 2 ppm) |  |  | Indicative
Be | Round | Replicate | BV Geo | 1
| No | No | Perth | ppm
|  |  | ABL*MS | 2
2
| 1 | 1 | 2 | 1
| 1 | 2 | 2 | 25
| Mean |  | 2 | 16
| Median |  | 2 | 2
| Std Dev. |  | 0 | 31
| Rel.Std.Dev. |  | 0%
| PDM3 |  | 0%
| Z-Score (Absolute) |  | NA
| Analytical results for Bi in OREAS 288 (Indicative Value 1.15 ppm) |  |  | Indicative
Bi | Round | Replicate | BV Geo | 1
| No | No | Perth | ppm
|  |  | ABL*MS | 2
2
| 1 | 1 | 1.18 | 1
| 1 | 2 | 1.12 | 26
| Mean |  | 1.15 | 16
| Median |  | 1.15 | 1.15
| Std Dev. |  | 0.042426 | 32
| Rel.Std.Dev. |  | 3.689%
| PDM3 |  | 0%
| Z-Score (Absolute) |  | NA
| Analytical results for Cd in OREAS 288 (Indicative Value 0.25 ppm) |  |  | Indicative
Cd | Round | Replicate | BV Geo | 1
| No | No | Perth | ppm
|  |  | ABL*MS | 2
2
| 1 | 1 | 0.2 | 1
| 1 | 2 | 0.3 | 27
| Mean |  | 0.25 | 16
| Median |  | 0.25 | 0.25
| Std Dev. |  | 0.070711 | 33
| Rel.Std.Dev. |  | 28.28%
| PDM3 |  | 0%
| Z-Score (Absolute) |  | NA
| Analytical results for Ce in OREAS 288 (Indicative Value 62 ppm) |  |  | Indicative
Ce | Round | Replicate | BV Geo | 1
| No | No | Perth | ppm
|  |  | ABL*MS | 0
0
| 1 | 1 | 61.5 | 1
| 1 | 2 | 62.2 | 28
| Mean |  | 61.85 | 16
| Median |  | 61.85 | 61.85
| Std Dev. |  | 0.49497 | 34
| Rel.Std.Dev. |  | 0.8003%
| PDM3 |  | 2.22e-14%
| Z-Score (Absolute) |  | NA
| Analytical results for Co in OREAS 288 (Indicative Value 54 ppm) |  |  | Indicative
Co | Round | Replicate | BV Geo | 1
| No | No | Perth | ppm
|  |  | ABL*MS | 0
0
| 1 | 1 | 54.4 | 1
| 1 | 2 | 53.9 | 16
| Mean |  | 54.15 | 16
| Median |  | 54.15 | 54.15
| Std Dev. |  | 0.35355 | 35
| Rel.Std.Dev. |  | 0.6529%
| PDM3 |  | 0%
| Z-Score (Absolute) |  | NA
| Analytical results for Cr in OREAS 288 (Indicative Value 63 ppm) |  |  | Indicative
Cr | Round | Replicate | BV Geo | 1
| No | No | Perth | ppm
|  |  | ABL*MS | 0
0
| 1 | 1 | 65 | 1
| 1 | 2 | 60 | 17
| Mean |  | 62.5 | 16
| Median |  | 62.5 | 62.5
| Std Dev. |  | 3.5355 | 36
| Rel.Std.Dev. |  | 5.657%
| PDM3 |  | 0%
| Z-Score (Absolute) |  | NA
| Analytical results for Cs in OREAS 288 (Indicative Value 6.44 ppm) |  |  | Indicative
Cs | Round | Replicate | BV Geo | 1
| No | No | Perth | ppm
|  |  | ABL*MS | 2
2
| 1 | 1 | 6.5 | 1
| 1 | 2 | 6.38 | 31
| Mean |  | 6.44 | 16
| Median |  | 6.44 | 6.44
| Std Dev. |  | 0.084853 | 37
| Rel.Std.Dev. |  | 1.318%
| PDM3 |  | -1.11e-14%
| Z-Score (Absolute) |  | NA
| Analytical results for Cu in OREAS 288 (Indicative Value 103 ppm) |  |  | Indicative
Cu | Round | Replicate | BV Geo | 1
| No | No | Perth | ppm
|  |  | ABL*MS | 0
0
| 1 | 1 | 104 | 1
| 1 | 2 | 102 | 18
| Mean |  | 103 | 16
| Median |  | 103 | 103
| Std Dev. |  | 1.4142 | 38
| Rel.Std.Dev. |  | 1.373%
| PDM3 |  | 0%
| Z-Score (Absolute) |  | NA
| Analytical results for Dy in OREAS 288 (Indicative Value 4.64 ppm) |  |  | Indicative
Dy | Round | Replicate | BV Geo | 1
| No | No | Perth | ppm
|  |  | ABL*MS | 2
2
| 1 | 1 | 4.63 | 1
| 1 | 2 | 4.65 | 33
| Mean |  | 4.64 | 16
| Median |  | 4.64 | 4.64
| Std Dev. |  | 0.014142 | 39
| Rel.Std.Dev. |  | 0.3048%
| PDM3 |  | 2.22e-14%
| Z-Score (Absolute) |  | NA
| Analytical results for Er in OREAS 288 (Indicative Value 2.5 ppm) |  |  | Indicative
Er | Round | Replicate | BV Geo | 1
| No | No | Perth | ppm
|  |  | ABL*MS | 2
2
| 1 | 1 | 2.47 | 1
| 1 | 2 | 2.52 | 34
| Mean |  | 2.495 | 16
| Median |  | 2.495 | 2.495
| Std Dev. |  | 0.035355 | 40
| Rel.Std.Dev. |  | 1.417%
| PDM3 |  | 0%
| Z-Score (Absolute) |  | NA
| Analytical results for Eu in OREAS 288 (Indicative Value 1.17 ppm) |  |  | Indicative
Eu | Round | Replicate | BV Geo | 1
| No | No | Perth | ppm
|  |  | ABL*MS | 2
2
| 1 | 1 | 1.18 | 1
| 1 | 2 | 1.15 | 35
| Mean |  | 1.165 | 16
| Median |  | 1.165 | 1.165
| Std Dev. |  | 0.021213 | 41
| Rel.Std.Dev. |  | 1.821%
| PDM3 |  | 0%
| Z-Score (Absolute) |  | NA
| Analytical results for Ga in OREAS 288 (Indicative Value 15.7 ppm) |  |  | Indicative
Ga | Round | Replicate | BV Geo | 1
| No | No | Perth | ppm
|  |  | ABL*MS | 1
1
| 1 | 1 | 15.7 | 1
| 1 | 2 | 15.6 | 36
| Mean |  | 15.65 | 16
| Median |  | 15.65 | 15.65
| Std Dev. |  | 0.070711 | 42
| Rel.Std.Dev. |  | 0.4518%
| PDM3 |  | -1.11e-14%
| Z-Score (Absolute) |  | NA
| Analytical results for Gd in OREAS 288 (Indicative Value 5.34 ppm) |  |  | Indicative
Gd | Round | Replicate | BV Geo | 1
| No | No | Perth | ppm
|  |  | ABL*MS | 2
2
| 1 | 1 | 5.29 | 1
| 1 | 2 | 5.39 | 37
| Mean |  | 5.34 | 16
| Median |  | 5.34 | 5.34
| Std Dev. |  | 0.070711 | 43
| Rel.Std.Dev. |  | 1.324%
| PDM3 |  | 0%
| Z-Score (Absolute) |  | NA
| Analytical results for Ge in OREAS 288 (Indicative Value 1.15 ppm) |  |  | Indicative
Ge | Round | Replicate | BV Geo | 1
| No | No | Perth | ppm
|  |  | ABL*MS | 2
2
| 1 | 1 | 1.2 | 1
| 1 | 2 | 1.1 | 2
| Mean |  | 1.15 | 16
| Median |  | 1.15 | 1.15
| Std Dev. |  | 0.070711 | 44
| Rel.Std.Dev. |  | 6.149%
| PDM3 |  | 0%
| Z-Score (Absolute) |  | NA
| Analytical results for Hf in OREAS 288 (Indicative Value 5.11 ppm) |  |  | Indicative
Hf | Round | Replicate | BV Geo | 1
| No | No | Perth | ppm
|  |  | ABL*MS | 2
2
| 1 | 1 | 5.1 | 1
| 1 | 2 | 5.11 | 22
| Mean |  | 5.105 | 16
| Median |  | 5.105 | 5.105
| Std Dev. |  | 0.0070711 | 28
| Rel.Std.Dev. |  | 0.1385%
| PDM3 |  | 0%
| Z-Score (Absolute) |  | NA
| Analytical results for Ho in OREAS 288 (Indicative Value 0.89 ppm) |  |  | Indicative
Ho | Round | Replicate | BV Geo | 1
| No | No | Perth | ppm
|  |  | ABL*MS | 2
2
| 1 | 1 | 0.9 | 1
| 1 | 2 | 0.88 | 23
| Mean |  | 0.89 | 16
| Median |  | 0.89 | 0.89
| Std Dev. |  | 0.014142 | 29
| Rel.Std.Dev. |  | 1.589%
| PDM3 |  | 0%
| Z-Score (Absolute) |  | NA
| Analytical results for In in OREAS 288 (Indicative Value < 0.05 ppm) |  |  | Indicative
In | Round | Replicate | BV Geo | 1
| No | No | Perth | ppm
|  |  | ABL*MS | 3
3
| 1 | 1 | < 0.05 | 1
| 1 | 2 | < 0.05 | 24
| Mean |  |  | 16
| Median |  |  | < 0.05
| Std Dev. |  |  | 30
Rel.Std.Dev.
PDM3
| Z-Score (Absolute) |  | NA
| Analytical results for La in OREAS 288 (Indicative Value 31.5 ppm) |  |  | Indicative
La | Round | Replicate | BV Geo | 1
| No | No | Perth | ppm
|  |  | ABL*MS | 1
1
| 1 | 1 | 31.2 | 1
| 1 | 2 | 31.7 | 25
| Mean |  | 31.45 | 16
| Median |  | 31.45 | 31.45
| Std Dev. |  | 0.35355 | 31
| Rel.Std.Dev. |  | 1.124%
| PDM3 |  | 0%
| Z-Score (Absolute) |  | NA
| Analytical results for Lu in OREAS 288 (Indicative Value 0.3 ppm) |  |  | Indicative
Lu | Round | Replicate | BV Geo | 1
| No | No | Perth | ppm
|  |  | ABL*MS | 2
2
| 1 | 1 | 0.29 | 1
| 1 | 2 | 0.3 | 26
| Mean |  | 0.295 | 16
| Median |  | 0.295 | 0.295
| Std Dev. |  | 0.0070711 | 32
| Rel.Std.Dev. |  | 2.397%
| PDM3 |  | 0%
| Z-Score (Absolute) |  | NA
| Analytical results for Mn in OREAS 288 (Indicative Value 0.037 wt.%) |  |  | Indicative
Mn | Round | Replicate | BV Geo | 1
| No | No | Perth | wt.%
|  |  | ABL*MS | 3
3
| 1 | 1 | 0.0366 | 1
| 1 | 2 | 0.0364 | 27
| Mean |  | 0.0365 | 16
| Median |  | 0.0365 | 0.0365
| Std Dev. |  | 0.00014142 | 33
| Rel.Std.Dev. |  | 0.3875%
| PDM3 |  | 2.22e-14%
| Z-Score (Absolute) |  | NA
| Analytical results for Mo in OREAS 288 (Indicative Value 3.2 ppm) |  |  | Indicative
Mo | Round | Replicate | BV Geo | 1
| No | No | Perth | ppm
|  |  | ABL*MS | 2
2
| 1 | 1 | 3.4 | 1
| 1 | 2 | 3 | 28
| Mean |  | 3.2 | 16
| Median |  | 3.2 | 3.2
| Std Dev. |  | 0.28284 | 34
| Rel.Std.Dev. |  | 8.839%
| PDM3 |  | 0%
| Z-Score (Absolute) |  | NA
| Analytical results for Nb in OREAS 288 (Indicative Value 9.02 ppm) |  |  | Indicative
Nb | Round | Replicate | BV Geo | 1
| No | No | Perth | ppm
|  |  | ABL*MS | 2
2
| 1 | 1 | 9.1 | 1
| 1 | 2 | 8.93 | 29
| Mean |  | 9.015 | 16
| Median |  | 9.015 | 9.015
| Std Dev. |  | 0.12021 | 35
| Rel.Std.Dev. |  | 1.333%
| PDM3 |  | 0%
| Z-Score (Absolute) |  | NA
| Analytical results for Nd in OREAS 288 (Indicative Value 29.4 ppm) |  |  | Indicative
Nd | Round | Replicate | BV Geo | 1
| No | No | Perth | ppm
|  |  | ABL*MS | 1
1
| 1 | 1 | 29 | 1
| 1 | 2 | 29.7 | 6
| Mean |  | 29.35 | 16
| Median |  | 29.35 | 29.35
| Std Dev. |  | 0.49497 | 36
| Rel.Std.Dev. |  | 1.686%
| PDM3 |  | 0%
| Z-Score (Absolute) |  | NA
| Analytical results for Ni in OREAS 288 (Indicative Value 55 ppm) |  |  | Indicative
Ni | Round | Replicate | BV Geo | 1
| No | No | Perth | ppm
|  |  | ABL*MS | 0
0
| 1 | 1 | 54 | 1
| 1 | 2 | 56 | 16
| Mean |  | 55 | 16
| Median |  | 55 | 55
| Std Dev. |  | 1.4142 | 37
| Rel.Std.Dev. |  | 2.571%
| PDM3 |  | 0%
| Z-Score (Absolute) |  | NA
| Analytical results for Pb in OREAS 288 (Indicative Value 21.5 ppm) |  |  | Indicative
Pb | Round | Replicate | BV Geo | 1
| No | No | Perth | ppm
|  |  | ABL*MS | 1
1
| 1 | 1 | 22 | 1
| 1 | 2 | 21 | 18
| Mean |  | 21.5 | 16
| Median |  | 21.5 | 21.5
| Std Dev. |  | 0.70711 | 38
| Rel.Std.Dev. |  | 3.289%
| PDM3 |  | 0%
| Z-Score (Absolute) |  | NA
| Analytical results for Pr in OREAS 288 (Indicative Value 7.77 ppm) |  |  | Indicative
Pr | Round | Replicate | BV Geo | 1
| No | No | Perth | ppm
|  |  | ABL*MS | 2
2
| 1 | 1 | 7.79 | 1
| 1 | 2 | 7.75 | 4
| Mean |  | 7.77 | 16
| Median |  | 7.77 | 7.77
| Std Dev. |  | 0.028284 | 39
| Rel.Std.Dev. |  | 0.364%
| PDM3 |  | 0%
| Z-Score (Absolute) |  | NA
| Analytical results for Rb in OREAS 288 (Indicative Value 94 ppm) |  |  | Indicative
Rb | Round | Replicate | BV Geo | 1
| No | No | Perth | ppm
|  |  | ABL*MS | 0
0
| 1 | 1 | 94.2 | 1
| 1 | 2 | 93.7 | 34
| Mean |  | 93.95 | 16
| Median |  | 93.95 | 93.95
| Std Dev. |  | 0.35355 | 40
| Rel.Std.Dev. |  | 0.3763%
| PDM3 |  | 0%
| Z-Score (Absolute) |  | NA
| Analytical results for Re in OREAS 288 (Indicative Value < 0.01 ppm) |  |  | Indicative
Re | Round | Replicate | BV Geo | 1
| No | No | Perth | ppm
|  |  | ABL*MS | 3
3
| 1 | 1 | < 0.01 | 1
| 1 | 2 | < 0.01 | 2
| Mean |  |  | 16
| Median |  |  | < 0.01
| Std Dev. |  |  | 41
Rel.Std.Dev.
PDM3
| Z-Score (Absolute) |  | NA
| Analytical results for Sb in OREAS 288 (Indicative Value 3.5 ppm) |  |  | Indicative
Sb | Round | Replicate | BV Geo | 1
| No | No | Perth | ppm
|  |  | ABL*MS | 2
2
| 1 | 1 | 3.7 | 1
| 1 | 2 | 3.3 | 36
| Mean |  | 3.5 | 16
| Median |  | 3.5 | 3.5
| Std Dev. |  | 0.28284 | 42
| Rel.Std.Dev. |  | 8.081%
| PDM3 |  | 0%
| Z-Score (Absolute) |  | NA
| Analytical results for Sc in OREAS 288 (Indicative Value 7.2 ppm) |  |  | Indicative
Sc | Round | Replicate | BV Geo | 1
| No | No | Perth | ppm
|  |  | ABL*MS | 2
2
| 1 | 1 | 7.3 | 1
| 1 | 2 | 7.1 | 37
| Mean |  | 7.2 | 16
| Median |  | 7.2 | 7.2
| Std Dev. |  | 0.14142 | 43
| Rel.Std.Dev. |  | 1.964%
| PDM3 |  | -1.11e-14%
| Z-Score (Absolute) |  | NA
| Analytical results for Se in OREAS 288 (Indicative Value < 5 ppm) |  |  | Indicative
Se | Round | Replicate | BV Geo | 1
| No | No | Perth | ppm
|  |  | ABL*MS | 2
2
| 1 | 1 | < 5 | 1
| 1 | 2 | < 5 | 38
| Mean |  |  | 16
| Median |  |  | < 5
| Std Dev. |  |  | 44
Rel.Std.Dev.
PDM3
| Z-Score (Absolute) |  | NA
| Analytical results for Sm in OREAS 288 (Indicative Value 6.12 ppm) |  |  | Indicative
Sm | Round | Replicate | BV Geo | 1
| No | No | Perth | ppm
|  |  | ABL*MS | 2
2
| 1 | 1 | 6.03 | 1
| 1 | 2 | 6.21 | 4
| Mean |  | 6.12 | 16
| Median |  | 6.12 | 6.12
| Std Dev. |  | 0.12728 | 28
| Rel.Std.Dev. |  | 2.08%
| PDM3 |  | 0%
| Z-Score (Absolute) |  | NA
| Analytical results for Sn in OREAS 288 (Indicative Value 3.5 ppm) |  |  | Indicative
Sn | Round | Replicate | BV Geo | 1
| No | No | Perth | ppm
|  |  | ABL*MS | 2
2
| 1 | 1 | 3.6 | 1
| 1 | 2 | 3.4 | 13
| Mean |  | 3.5 | 16
| Median |  | 3.5 | 3.5
| Std Dev. |  | 0.14142 | 29
| Rel.Std.Dev. |  | 4.041%
| PDM3 |  | 0%
| Z-Score (Absolute) |  | NA
| Analytical results for Sr in OREAS 288 (Indicative Value 173 ppm) |  |  | Indicative
Sr | Round | Replicate | BV Geo | 1
| No | No | Perth | ppm
|  |  | ABL*MS | 0
0
| 1 | 1 | 172 | 1
| 1 | 2 | 173 | 14
| Mean |  | 172.5 | 16
| Median |  | 172.5 | 172.5
| Std Dev. |  | 0.70711 | 30
| Rel.Std.Dev. |  | 0.4099%
| PDM3 |  | 0%
| Z-Score (Absolute) |  | NA
| Analytical results for Ta in OREAS 288 (Indicative Value 0.78 ppm) |  |  | Indicative
Ta | Round | Replicate | BV Geo | 1
| No | No | Perth | ppm
|  |  | ABL*MS | 2
2
| 1 | 1 | 0.77 | 1
| 1 | 2 | 0.78 | 25
| Mean |  | 0.775 | 16
| Median |  | 0.775 | 0.775
| Std Dev. |  | 0.0070711 | 31
| Rel.Std.Dev. |  | 0.9124%
| PDM3 |  | 0%
| Z-Score (Absolute) |  | NA
| Analytical results for Tb in OREAS 288 (Indicative Value 0.85 ppm) |  |  | Indicative
Tb | Round | Replicate | BV Geo | 1
| No | No | Perth | ppm
|  |  | ABL*MS | 2
2
| 1 | 1 | 0.84 | 1
| 1 | 2 | 0.85 | 26
| Mean |  | 0.845 | 16
| Median |  | 0.845 | 0.845
| Std Dev. |  | 0.0070711 | 32
| Rel.Std.Dev. |  | 0.8368%
| PDM3 |  | 0%
| Z-Score (Absolute) |  | NA
| Analytical results for Te in OREAS 288 (Indicative Value 0.5 ppm) |  |  | Indicative
Te | Round | Replicate | BV Geo | 1
| No | No | Perth | ppm
|  |  | ABL*MS | 2
2
| 1 | 1 | 0.6 | 1
| 1 | 2 | 0.4 | 27
| Mean |  | 0.5 | 16
| Median |  | 0.5 | 0.5
| Std Dev. |  | 0.14142 | 33
| Rel.Std.Dev. |  | 28.28%
| PDM3 |  | 0%
| Z-Score (Absolute) |  | NA
| Analytical results for Th in OREAS 288 (Indicative Value 10.1 ppm) |  |  | Indicative
Th | Round | Replicate | BV Geo | 1
| No | No | Perth | ppm
|  |  | ABL*MS | 1
1
| 1 | 1 | 9.93 | 1
| 1 | 2 | 10.2 | 28
| Mean |  | 10.065 | 16
| Median |  | 10.065 | 10.065
| Std Dev. |  | 0.19092 | 34
| Rel.Std.Dev. |  | 1.897%
| PDM3 |  | 0%
| Z-Score (Absolute) |  | NA
| Analytical results for Ti in OREAS 288 (Indicative Value 0.276 wt.%) |  |  | Indicative
Ti | Round | Replicate | BV Geo | 1
| No | No | Perth | wt.%
|  |  | ABL*MS | 3
3
| 1 | 1 | 0.275 | 1
| 1 | 2 | 0.277 | 29
| Mean |  | 0.276 | 16
| Median |  | 0.276 | 0.276
| Std Dev. |  | 0.0014142 | 35
| Rel.Std.Dev. |  | 0.5124%
| PDM3 |  | -2.22e-14%
| Z-Score (Absolute) |  | NA
| Analytical results for Tl in OREAS 288 (Indicative Value 0.4 ppm) |  |  | Indicative
Tl | Round | Replicate | BV Geo | 1
| No | No | Perth | ppm
|  |  | ABL*MS | 2
2
| 1 | 1 | 0.4 | 1
| 1 | 2 | 0.4 | 30
| Mean |  | 0.4 | 16
| Median |  | 0.4 | 0.4
| Std Dev. |  | 0 | 36
| Rel.Std.Dev. |  | 0%
| PDM3 |  | 0%
| Z-Score (Absolute) |  | NA
| Analytical results for Tm in OREAS 288 (Indicative Value 0.35 ppm) |  |  | Indicative
Tm | Round | Replicate | BV Geo | 1
| No | No | Perth | ppm
|  |  | ABL*MS | 2
2
| 1 | 1 | 0.34 | 1
| 1 | 2 | 0.35 | 5
| Mean |  | 0.345 | 16
| Median |  | 0.345 | 0.345
| Std Dev. |  | 0.0070711 | 37
| Rel.Std.Dev. |  | 2.05%
| PDM3 |  | 0%
| Z-Score (Absolute) |  | NA
| Analytical results for U in OREAS 288 (Indicative Value 3.63 ppm) |  |  | Indicative
U | Round | Replicate | BV Geo | 1
| No | No | Perth | ppm
|  |  | ABL*MS | 2
2
| 1 | 1 | 3.48 | 1
| 1 | 2 | 3.77 | 32
| Mean |  | 3.625 | 16
| Median |  | 3.625 | 3.625
| Std Dev. |  | 0.20506 | 38
| Rel.Std.Dev. |  | 5.657%
| PDM3 |  | 0%
| Z-Score (Absolute) |  | NA
| Analytical results for V in OREAS 288 (Indicative Value 65 ppm) |  |  | Indicative
V | Round | Replicate | BV Geo | 1
| No | No | Perth | ppm
|  |  | ABL*MS | 0
0
| 1 | 1 | 64.9 | 1
| 1 | 2 | 64.7 | 16
| Mean |  | 64.8 | 16
| Median |  | 64.8 | 64.8
| Std Dev. |  | 0.14142 | 39
| Rel.Std.Dev. |  | 0.2182%
| PDM3 |  | 2.22e-14%
| Z-Score (Absolute) |  | NA
| Analytical results for W in OREAS 288 (Indicative Value 286 ppm) |  |  | Indicative
W | Round | Replicate | BV Geo | 1
| No | No | Perth | ppm
|  |  | ABL*MS | 0
0
| 1 | 1 | 287 | 1
| 1 | 2 | 285 | 40
| Mean |  | 286 | 16
| Median |  | 286 | 286
| Std Dev. |  | 1.4142 | 40
| Rel.Std.Dev. |  | 0.4945%
| PDM3 |  | 0%
| Z-Score (Absolute) |  | NA
| Analytical results for Y in OREAS 288 (Indicative Value 23.6 ppm) |  |  | Indicative
Y | Round | Replicate | BV Geo | 1
| No | No | Perth | ppm
|  |  | ABL*MS | 1
1
| 1 | 1 | 23.5 | 1
| 1 | 2 | 23.7 | 35
| Mean |  | 23.6 | 16
| Median |  | 23.6 | 23.6
| Std Dev. |  | 0.14142 | 41
| Rel.Std.Dev. |  | 0.5992%
| PDM3 |  | 0%
| Z-Score (Absolute) |  | NA
| Analytical results for Yb in OREAS 288 (Indicative Value 2.24 ppm) |  |  | Indicative
Yb | Round | Replicate | BV Geo | 1
| No | No | Perth | ppm
|  |  | ABL*MS | 2
2
| 1 | 1 | 2.15 | 1
| 1 | 2 | 2.32 | 36
| Mean |  | 2.235 | 16
| Median |  | 2.235 | 2.235
| Std Dev. |  | 0.12021 | 42
| Rel.Std.Dev. |  | 5.378%
| PDM3 |  | 0%
| Z-Score (Absolute) |  | NA
| Analytical results for Zn in OREAS 288 (Indicative Value 135 ppm) |  |  | Indicative
Zn | Round | Replicate | BV Geo | 1
| No | No | Perth | ppm
|  |  | ABL*MS | 0
0
| 1 | 1 | 135 | 1
| 1 | 2 | 135 | 17
| Mean |  | 135 | 16
| Median |  | 135 | 135
| Std Dev. |  | 0 | 43
| Rel.Std.Dev. |  | 0%
| PDM3 |  | 0%
| Z-Score (Absolute) |  | NA
| Analytical results for Zr in OREAS 288 (Indicative Value 185 ppm) |  |  | Indicative
Zr | Round | Replicate | BV Geo | 1
| No | No | Perth | ppm
|  |  | ABL*MS | 0
0
| 1 | 1 | 185 | 1
| 1 | 2 | 184 | 18
| Mean |  | 184.5 | 16
| Median |  | 184.5 | 184.5
| Std Dev. |  | 0.70711 | 44
| Rel.Std.Dev. |  | 0.3833%
| PDM3 |  | 0%
| Z-Score (Absolute) |  | NA
Note on C13: Z-Scores have been calculated inclusive of individual outliers. In general, laboratory batches are rejected if Z-Score > 2.5.
Note on C27: Z-Scores have been calculated inclusive of individual outliers. In general, laboratory batches are rejected if Z-Score > 2.5.
Note on C41: Z-Scores have been calculated inclusive of individual outliers. In general, laboratory batches are rejected if Z-Score > 2.5.
Note on C55: Z-Scores have been calculated inclusive of individual outliers. In general, laboratory batches are rejected if Z-Score > 2.5.
Note on C69: Z-Scores have been calculated inclusive of individual outliers. In general, laboratory batches are rejected if Z-Score > 2.5.
Note on C83: Z-Scores have been calculated inclusive of individual outliers. In general, laboratory batches are rejected if Z-Score > 2.5.
Note on C97: Z-Scores have been calculated inclusive of individual outliers. In general, laboratory batches are rejected if Z-Score > 2.5.
Note on C111: Z-Scores have been calculated inclusive of individual outliers. In general, laboratory batches are rejected if Z-Score > 2.5.
Note on C125: Z-Scores have been calculated inclusive of individual outliers. In general, laboratory batches are rejected if Z-Score > 2.5.
Note on C139: Z-Scores have been calculated inclusive of individual outliers. In general, laboratory batches are rejected if Z-Score > 2.5.
Note on C153: Z-Scores have been calculated inclusive of individual outliers. In general, laboratory batches are rejected if Z-Score > 2.5.
Note on C167: Z-Scores have been calculated inclusive of individual outliers. In general, laboratory batches are rejected if Z-Score > 2.5.
Note on C181: Z-Scores have been calculated inclusive of individual outliers. In general, laboratory batches are rejected if Z-Score > 2.5.
Note on C195: Z-Scores have been calculated inclusive of individual outliers. In general, laboratory batches are rejected if Z-Score > 2.5.
Note on C209: Z-Scores have been calculated inclusive of individual outliers. In general, laboratory batches are rejected if Z-Score > 2.5.
Note on C223: Z-Scores have been calculated inclusive of individual outliers. In general, laboratory batches are rejected if Z-Score > 2.5.
Note on C237: Z-Scores have been calculated inclusive of individual outliers. In general, laboratory batches are rejected if Z-Score > 2.5.
Note on C251: Z-Scores have been calculated inclusive of individual outliers. In general, laboratory batches are rejected if Z-Score > 2.5.
Note on C265: Z-Scores have been calculated inclusive of individual outliers. In general, laboratory batches are rejected if Z-Score > 2.5.
Note on C279: Z-Scores have been calculated inclusive of individual outliers. In general, laboratory batches are rejected if Z-Score > 2.5.
Note on C293: Z-Scores have been calculated inclusive of individual outliers. In general, laboratory batches are rejected if Z-Score > 2.5.
Note on C307: Z-Scores have been calculated inclusive of individual outliers. In general, laboratory batches are rejected if Z-Score > 2.5.
Note on C321: Z-Scores have been calculated inclusive of individual outliers. In general, laboratory batches are rejected if Z-Score > 2.5.
Note on C335: Z-Scores have been calculated inclusive of individual outliers. In general, laboratory batches are rejected if Z-Score > 2.5.
Note on C349: Z-Scores have been calculated inclusive of individual outliers. In general, laboratory batches are rejected if Z-Score > 2.5.
Note on C363: Z-Scores have been calculated inclusive of individual outliers. In general, laboratory batches are rejected if Z-Score > 2.5.
Note on C377: Z-Scores have been calculated inclusive of individual outliers. In general, laboratory batches are rejected if Z-Score > 2.5.
Note on C391: Z-Scores have been calculated inclusive of individual outliers. In general, laboratory batches are rejected if Z-Score > 2.5.
Note on C405: Z-Scores have been calculated inclusive of individual outliers. In general, laboratory batches are rejected if Z-Score > 2.5.
Note on C419: Z-Scores have been calculated inclusive of individual outliers. In general, laboratory batches are rejected if Z-Score > 2.5.
Note on C433: Z-Scores have been calculated inclusive of individual outliers. In general, laboratory batches are rejected if Z-Score > 2.5.
Note on C447: Z-Scores have been calculated inclusive of individual outliers. In general, laboratory batches are rejected if Z-Score > 2.5.
Note on C461: Z-Scores have been calculated inclusive of individual outliers. In general, laboratory batches are rejected if Z-Score > 2.5.
Note on C475: Z-Scores have been calculated inclusive of individual outliers. In general, laboratory batches are rejected if Z-Score > 2.5.
Note on C489: Z-Scores have been calculated inclusive of individual outliers. In general, laboratory batches are rejected if Z-Score > 2.5.
Note on C503: Z-Scores have been calculated inclusive of individual outliers. In general, laboratory batches are rejected if Z-Score > 2.5.
Note on C517: Z-Scores have been calculated inclusive of individual outliers. In general, laboratory batches are rejected if Z-Score > 2.5.
Note on C531: Z-Scores have been calculated inclusive of individual outliers. In general, laboratory batches are rejected if Z-Score > 2.5.
Note on C545: Z-Scores have been calculated inclusive of individual outliers. In general, laboratory batches are rejected if Z-Score > 2.5.
Note on C559: Z-Scores have been calculated inclusive of individual outliers. In general, laboratory batches are rejected if Z-Score > 2.5.
Note on C573: Z-Scores have been calculated inclusive of individual outliers. In general, laboratory batches are rejected if Z-Score > 2.5.
Note on C587: Z-Scores have been calculated inclusive of individual outliers. In general, laboratory batches are rejected if Z-Score > 2.5.
Note on C601: Z-Scores have been calculated inclusive of individual outliers. In general, laboratory batches are rejected if Z-Score > 2.5.
Note on C615: Z-Scores have been calculated inclusive of individual outliers. In general, laboratory batches are rejected if Z-Score > 2.5.
Note on C629: Z-Scores have been calculated inclusive of individual outliers. In general, laboratory batches are rejected if Z-Score > 2.5.
Note on C643: Z-Scores have been calculated inclusive of individual outliers. In general, laboratory batches are rejected if Z-Score > 2.5.
Note on C657: Z-Scores have been calculated inclusive of individual outliers. In general, laboratory batches are rejected if Z-Score > 2.5.
Note on C671: Z-Scores have been calculated inclusive of individual outliers. In general, laboratory batches are rejected if Z-Score > 2.5.
Note on C685: Z-Scores have been calculated inclusive of individual outliers. In general, laboratory batches are rejected if Z-Score > 2.5.
Note on C699: Z-Scores have been calculated inclusive of individual outliers. In general, laboratory batches are rejected if Z-Score > 2.5.
Note on C713: Z-Scores have been calculated inclusive of individual outliers. In general, laboratory batches are rejected if Z-Score > 2.5.

## PF ICP
| Analytical results for W in OREAS 288 (Indicative Value 272 ppm) |  |  | Indicative
W | Round | Replicate | Lab | 1
| No | No | 1.09 | ppm
|  |  | PF*OES | 0
0
| 1 | 1 | 240 | 1
| 1 | 2 | 240 | 40
| 1 | 3 | 260 | 16
| 1 | 4 | 270 | 271.6667
| 1 | 5 | 280 | 46
| 1 | 6 | 340
| Mean |  | 271.6667
| Median |  | 265
| Std Dev. |  | 37.1035
| Rel.Std.Dev. |  | 13.66%
| PDM3 |  | -1.221e-13%
| Z-Score (Absolute) |  | NA
Note on C17: Z-Scores have been calculated inclusive of individual outliers. In general, laboratory batches are rejected if Z-Score > 2.5.

## 3-Acid
| Analytical results for Ag in OREAS 288 (Indicative Value 0.352 ppm) |  |  | Indicative
Ag | Round | Replicate | Lab | 1
| No | No | 1.29 | ppm
|  |  | 3A*MS | 3
3
| 1 | 1 | 0.35 | 1
| 1 | 2 | 0.35 | 22
| 1 | 3 | 0.37 | 16
| 1 | 4 | 0.35 | 0.35167
| 1 | 5 | 0.35 | 48
| 1 | 6 | 0.34
| Mean |  | 0.35167
| Median |  | 0.35
| Std Dev. |  | 0.0098319
| Rel.Std.Dev. |  | 2.796%
| PDM3 |  | -1.11e-13%
| Z-Score (Absolute) |  | NA
| Analytical results for Al2O3 in OREAS 288 (Indicative Value 12.45 wt.%) |  |  | Indicative
Al2O3 | Round | Replicate | Lab | 1
| No | No | 1.29 | wt.%
|  |  | 3A*OES/MS | 2
2
| 1 | 1 | 12.5 | 1
| 1 | 2 | 12.8 | 11
| 1 | 3 | 12.5 | 16
| 1 | 4 | 11.9 | 12.45
| 1 | 5 | 12.8 | 49
| 1 | 6 | 12.2
| Mean |  | 12.45
| Median |  | 12.5
| Std Dev. |  | 0.35071
| Rel.Std.Dev. |  | 2.817%
| PDM3 |  | 2.22e-14%
| Z-Score (Absolute) |  | NA
| Analytical results for Ba in OREAS 288 (Indicative Value 605 ppm) |  |  | Indicative
Ba | Round | Replicate | Lab | 1
| No | No | 1.29 | ppm
|  |  | 3A*OES/MS | 0
0
| 1 | 1 | 614 | 1
| 1 | 2 | 618 | 4
| 1 | 3 | 616 | 16
| 1 | 4 | 575 | 605.3333
| 1 | 5 | 620 | 50
| 1 | 6 | 589
| Mean |  | 605.3333
| Median |  | 615
| Std Dev. |  | 18.7154
| Rel.Std.Dev. |  | 3.092%
| PDM3 |  | 6.661e-14%
| Z-Score (Absolute) |  | NA
| Analytical results for Be in OREAS 288 (Indicative Value 2.25 ppm) |  |  | Indicative
Be | Round | Replicate | Lab | 1
| No | No | 1.29 | ppm
|  |  | 3A*MS | 2
2
| 1 | 1 | 2.2 | 1
| 1 | 2 | 2.3 | 25
| 1 | 3 | 2.3 | 16
| 1 | 4 | 2.2 | 2.25
| 1 | 5 | 2.3 | 51
| 1 | 6 | 2.2
| Mean |  | 2.25
| Median |  | 2.25
| Std Dev. |  | 0.054772
| Rel.Std.Dev. |  | 2.434%
| PDM3 |  | 0%
| Z-Score (Absolute) |  | NA
| Analytical results for Bi in OREAS 288 (Indicative Value 1.05 ppm) |  |  | Indicative
Bi | Round | Replicate | Lab | 1
| No | No | 1.29 | ppm
|  |  | 3A*MS | 2
2
| 1 | 1 | 1 | 1
| 1 | 2 | 1 | 26
| 1 | 3 | 1.4 | 16
| 1 | 4 | 1 | 1.05
| 1 | 5 | 0.9 | 52
| 1 | 6 | 1
| Mean |  | 1.05
| Median |  | 1
| Std Dev. |  | 0.17607
| Rel.Std.Dev. |  | 16.77%
| PDM3 |  | 0%
| Z-Score (Absolute) |  | NA
| Analytical results for CaO in OREAS 288 (Indicative Value 4.39 wt.%) |  |  | Indicative
CaO | Round | Replicate | Lab | 1
| No | No | 1.29 | wt.%
|  |  | 3A*OES/MS | 2
2
| 1 | 1 | 4.4 | 1
| 1 | 2 | 4.43 | 14
| 1 | 3 | 4.44 | 16
| 1 | 4 | 4.25 | 4.3933
| 1 | 5 | 4.46 | 53
| 1 | 6 | 4.38
| Mean |  | 4.3933
| Median |  | 4.415
| Std Dev. |  | 0.075807
| Rel.Std.Dev. |  | 1.725%
| PDM3 |  | 8.882e-14%
| Z-Score (Absolute) |  | NA
| Analytical results for Cd in OREAS 288 (Indicative Value 0.3 ppm) |  |  | Indicative
Cd | Round | Replicate | Lab | 1
| No | No | 1.29 | ppm
|  |  | 3A*MS | 2
2
| 1 | 1 | 0.3 | 1
| 1 | 2 | 0.3 | 27
| 1 | 3 | 0.3 | 16
| 1 | 4 | 0.3 | 0.3
| 1 | 5 | 0.3 | 54
| 1 | 6 | 0.3
| Mean |  | 0.3
| Median |  | 0.3
| Std Dev. |  | 0
| Rel.Std.Dev. |  | 0%
| PDM3 |  | 0%
| Z-Score (Absolute) |  | NA
| Analytical results for Ce in OREAS 288 (Indicative Value 62 ppm) |  |  | Indicative
Ce | Round | Replicate | Lab | 1
| No | No | 1.29 | ppm
|  |  | 3A*OES/MS | 0
0
| 1 | 1 | 63 | 1
| 1 | 2 | 61 | 28
| 1 | 3 | 64 | 16
| 1 | 4 | 60 | 61.8333
| 1 | 5 | 62 | 55
| 1 | 6 | 61
| Mean |  | 61.8333
| Median |  | 61.5
| Std Dev. |  | 1.472
| Rel.Std.Dev. |  | 2.381%
| PDM3 |  | 6.661e-14%
| Z-Score (Absolute) |  | NA
| Analytical results for Co in OREAS 288 (Indicative Value 55 ppm) |  |  | Indicative
Co | Round | Replicate | Lab | 1
| No | No | 1.29 | ppm
|  |  | 3A*MS | 0
0
| 1 | 1 | 55 | 1
| 1 | 2 | 56.6 | 16
| 1 | 3 | 56.1 | 16
| 1 | 4 | 52.5 | 54.9
| 1 | 5 | 54.7 | 56
| 1 | 6 | 54.5
| Mean |  | 54.9
| Median |  | 54.85
| Std Dev. |  | 1.4353
| Rel.Std.Dev. |  | 2.614%
| PDM3 |  | 0%
| Z-Score (Absolute) |  | NA
| Analytical results for Cr in OREAS 288 (Indicative Value 51 ppm) |  |  | Indicative
Cr | Round | Replicate | Lab | 1
| No | No | 1.29 | ppm
|  |  | 3A*OES/MS | 0
0
| 1 | 1 | 50 | 1
| 1 | 2 | 52 | 17
| 1 | 3 | 53 | 16
| 1 | 4 | 48 | 50.5
| 1 | 5 | 50 | 57
| 1 | 6 | 50
| Mean |  | 50.5
| Median |  | 50
| Std Dev. |  | 1.7607
| Rel.Std.Dev. |  | 3.486%
| PDM3 |  | 0%
| Z-Score (Absolute) |  | NA
| Analytical results for Cs in OREAS 288 (Indicative Value 5.6 ppm) |  |  | Indicative
Cs | Round | Replicate | Lab | 1
| No | No | 1.29 | ppm
|  |  | 3A*MS | 2
2
| 1 | 1 | 5.7 | 1
| 1 | 2 | 5.7 | 31
| 1 | 3 | 5.6 | 16
| 1 | 4 | 5.4 | 5.6
| 1 | 5 | 5.6 | 58
| 1 | 6 | 5.6
| Mean |  | 5.6
| Median |  | 5.6
| Std Dev. |  | 0.10954
| Rel.Std.Dev. |  | 1.956%
| PDM3 |  | 2.22e-14%
| Z-Score (Absolute) |  | NA
| Analytical results for Cu in OREAS 288 (Indicative Value 86 ppm) |  |  | Indicative
Cu | Round | Replicate | Lab | 1
| No | No | 1.29 | ppm
|  |  | 3A*MS | 0
0
| 1 | 1 | 86.6 | 1
| 1 | 2 | 86.7 | 18
| 1 | 3 | 89 | 16
| 1 | 4 | 82.7 | 86.05
| 1 | 5 | 85.9 | 59
| 1 | 6 | 85.4
| Mean |  | 86.05
| Median |  | 86.25
| Std Dev. |  | 2.054
| Rel.Std.Dev. |  | 2.387%
| PDM3 |  | 0%
| Z-Score (Absolute) |  | NA
| Analytical results for Dy in OREAS 288 (Indicative Value 2.86 ppm) |  |  | Indicative
Dy | Round | Replicate | Lab | 1
| No | No | 1.29 | ppm
|  |  | 3A*MS | 2
2
| 1 | 1 | 2.89 | 1
| 1 | 2 | 2.84 | 33
| 1 | 3 | 2.9 | 16
| 1 | 4 | 2.72 | 2.855
| 1 | 5 | 2.87 | 60
| 1 | 6 | 2.91
| Mean |  | 2.855
| Median |  | 2.88
| Std Dev. |  | 0.07064
| Rel.Std.Dev. |  | 2.474%
| PDM3 |  | 2.22e-14%
| Z-Score (Absolute) |  | NA
| Analytical results for Er in OREAS 288 (Indicative Value 1.24 ppm) |  |  | Indicative
Er | Round | Replicate | Lab | 1
| No | No | 1.29 | ppm
|  |  | 3A*MS | 2
2
| 1 | 1 | 1.22 | 1
| 1 | 2 | 1.28 | 34
| 1 | 3 | 1.26 | 16
| 1 | 4 | 1.22 | 1.24
| 1 | 5 | 1.21 | 61
| 1 | 6 | 1.25
| Mean |  | 1.24
| Median |  | 1.235
| Std Dev. |  | 0.027568
| Rel.Std.Dev. |  | 2.223%
| PDM3 |  | 0%
| Z-Score (Absolute) |  | NA
| Analytical results for Eu in OREAS 288 (Indicative Value 1.22 ppm) |  |  | Indicative
Eu | Round | Replicate | Lab | 1
| No | No | 1.29 | ppm
|  |  | 3A*MS | 2
2
| 1 | 1 | 1.21 | 1
| 1 | 2 | 1.23 | 35
| 1 | 3 | 1.24 | 16
| 1 | 4 | 1.17 | 1.2217
| 1 | 5 | 1.24 | 62
| 1 | 6 | 1.24
| Mean |  | 1.2217
| Median |  | 1.235
| Std Dev. |  | 0.027869
| Rel.Std.Dev. |  | 2.281%
| PDM3 |  | -2.776e-13%
| Z-Score (Absolute) |  | NA
| Analytical results for Fe2O3 in OREAS 288 (Indicative Value 6.98 wt.%) |  |  | Indicative
Fe2O3 | Round | Replicate | Lab | 1
| No | No | 1.29 | wt.%
|  |  | 3A*OES/MS | 2
2
| 1 | 1 | 6.96 | 1
| 1 | 2 | 7.17 | 57
| 1 | 3 | 7 | 16
| 1 | 4 | 6.7 | 6.9783
| 1 | 5 | 7.18 | 63
| 1 | 6 | 6.86
| Mean |  | 6.9783
| Median |  | 6.98
| Std Dev. |  | 0.18422
| Rel.Std.Dev. |  | 2.64%
| PDM3 |  | 4.441e-14%
| Z-Score (Absolute) |  | NA
| Analytical results for Ga in OREAS 288 (Indicative Value 14.3 ppm) |  |  | Indicative
Ga | Round | Replicate | Lab | 1
| No | No | 1.29 | ppm
|  |  | 3A*MS | 1
1
| 1 | 1 | 14.4 | 1
| 1 | 2 | 14.5 | 36
| 1 | 3 | 14.4 | 16
| 1 | 4 | 13.7 | 14.25
| 1 | 5 | 14.3 | 64
| 1 | 6 | 14.2
| Mean |  | 14.25
| Median |  | 14.35
| Std Dev. |  | 0.2881
| Rel.Std.Dev. |  | 2.022%
| PDM3 |  | 0%
| Z-Score (Absolute) |  | NA
| Analytical results for Gd in OREAS 288 (Indicative Value 3.77 ppm) |  |  | Indicative
Gd | Round | Replicate | Lab | 1
| No | No | 1.29 | ppm
|  |  | 3A*MS | 2
2
| 1 | 1 | 3.7 | 1
| 1 | 2 | 3.8 | 37
| 1 | 3 | 3.8 | 16
| 1 | 4 | 3.7 | 3.7667
| 1 | 5 | 3.8 | 48
| 1 | 6 | 3.8
| Mean |  | 3.7667
| Median |  | 3.8
| Std Dev. |  | 0.05164
| Rel.Std.Dev. |  | 1.371%
| PDM3 |  | -7.772e-14%
| Z-Score (Absolute) |  | NA
| Analytical results for Hf in OREAS 288 (Indicative Value 2.08 ppm) |  |  | Indicative
Hf | Round | Replicate | Lab | 1
| No | No | 1.29 | ppm
|  |  | 3A*MS | 2
2
| 1 | 1 | 2.1 | 1
| 1 | 2 | 2.1 | 22
| 1 | 3 | 2.1 | 16
| 1 | 4 | 2.1 | 2.0833
| 1 | 5 | 2 | 49
| 1 | 6 | 2.1
| Mean |  | 2.0833
| Median |  | 2.1
| Std Dev. |  | 0.040825
| Rel.Std.Dev. |  | 1.96%
| PDM3 |  | 1.776e-13%
| Z-Score (Absolute) |  | NA
| Analytical results for Ho in OREAS 288 (Indicative Value 0.43 ppm) |  |  | Indicative
Ho | Round | Replicate | Lab | 1
| No | No | 1.29 | ppm
|  |  | 3A*MS | 2
2
| 1 | 1 | 0.42 | 1
| 1 | 2 | 0.43 | 23
| 1 | 3 | 0.43 | 16
| 1 | 4 | 0.41 | 0.425
| 1 | 5 | 0.42 | 50
| 1 | 6 | 0.44
| Mean |  | 0.425
| Median |  | 0.425
| Std Dev. |  | 0.010488
| Rel.Std.Dev. |  | 2.468%
| PDM3 |  | 0%
| Z-Score (Absolute) |  | NA
| Analytical results for K2O in OREAS 288 (Indicative Value 2.24 wt.%) |  |  | Indicative
K2O | Round | Replicate | Lab | 1
| No | No | 1.29 | wt.%
|  |  | 3A*OES/MS | 2
2
| 1 | 1 | 2.25 | 1
| 1 | 2 | 2.31 | 12
| 1 | 3 | 2.25 | 16
| 1 | 4 | 2.14 | 2.24
| 1 | 5 | 2.3 | 51
| 1 | 6 | 2.19
| Mean |  | 2.24
| Median |  | 2.25
| Std Dev. |  | 0.065115
| Rel.Std.Dev. |  | 2.907%
| PDM3 |  | -2.22e-14%
| Z-Score (Absolute) |  | NA
| Analytical results for La in OREAS 288 (Indicative Value 31 ppm) |  |  | Indicative
La | Round | Replicate | Lab | 1
| No | No | 1.29 | ppm
|  |  | 3A*OES/MS | 1
1
| 1 | 1 | 31 | 1
| 1 | 2 | 32 | 25
| 1 | 3 | 31 | 16
| 1 | 4 | 30 | 31
| 1 | 5 | 32 | 52
| 1 | 6 | 30
| Mean |  | 31
| Median |  | 31
| Std Dev. |  | 0.89443
| Rel.Std.Dev. |  | 2.885%
| PDM3 |  | 0%
| Z-Score (Absolute) |  | NA
| Analytical results for Li in OREAS 288 (Indicative Value 31.5 ppm) |  |  | Indicative
Li | Round | Replicate | Lab | 1
| No | No | 1.29 | ppm
|  |  | 3A*OES/MS | 1
1
| 1 | 1 | 32 | 1
| 1 | 2 | 32 | 47
| 1 | 3 | 31 | 16
| 1 | 4 | 31 | 31.5
| 1 | 5 | 32 | 53
| 1 | 6 | 31
| Mean |  | 31.5
| Median |  | 31.5
| Std Dev. |  | 0.54772
| Rel.Std.Dev. |  | 1.739%
| PDM3 |  | 0%
| Z-Score (Absolute) |  | NA
| Analytical results for MgO in OREAS 288 (Indicative Value 3.75 wt.%) |  |  | Indicative
MgO | Round | Replicate | Lab | 1
| No | No | 1.29 | wt.%
|  |  | 3A*OES/MS | 2
2
| 1 | 1 | 3.74 | 1
| 1 | 2 | 3.84 | 13
| 1 | 3 | 3.76 | 16
| 1 | 4 | 3.59 | 3.7467
| 1 | 5 | 3.86 | 54
| 1 | 6 | 3.69
| Mean |  | 3.7467
| Median |  | 3.75
| Std Dev. |  | 0.099532
| Rel.Std.Dev. |  | 2.657%
| PDM3 |  | -9.992e-14%
| Z-Score (Absolute) |  | NA
| Analytical results for MnO in OREAS 288 (Indicative Value 0.047 wt.%) |  |  | Indicative
MnO | Round | Replicate | Lab | 1
| No | No | 1.29 | wt.%
|  |  | 3A*OES/MS | 3
3
| 1 | 1 | 0.047 | 1
| 1 | 2 | 0.048 | 14
| 1 | 3 | 0.048 | 16
| 1 | 4 | 0.045 | 0.047333
| 1 | 5 | 0.049 | 55
| 1 | 6 | 0.047
| Mean |  | 0.047333
| Median |  | 0.0475
| Std Dev. |  | 0.0013663
| Rel.Std.Dev. |  | 2.886%
| PDM3 |  | 6.661e-14%
| Z-Score (Absolute) |  | NA
| Analytical results for Mo in OREAS 288 (Indicative Value 3.41 ppm) |  |  | Indicative
Mo | Round | Replicate | Lab | 1
| No | No | 1.29 | ppm
|  |  | 3A*MS | 2
2
| 1 | 1 | 3.32 | 1
| 1 | 2 | 3.44 | 28
| 1 | 3 | 3.35 | 16
| 1 | 4 | 3.17 | 3.4117
| 1 | 5 | 3.63 | 56
| 1 | 6 | 3.56
| Mean |  | 3.4117
| Median |  | 3.395
| Std Dev. |  | 0.16798
| Rel.Std.Dev. |  | 4.924%
| PDM3 |  | -9.992e-14%
| Z-Score (Absolute) |  | NA
| Analytical results for Na2O in OREAS 288 (Indicative Value 2.12 wt.%) |  |  | Indicative
Na2O | Round | Replicate | Lab | 1
| No | No | 1.29 | wt.%
|  |  | 3A*OES/MS | 2
2
| 1 | 1 | 2.14 | 1
| 1 | 2 | 2.13 | 15
| 1 | 3 | 2.11 | 16
| 1 | 4 | 2.04 | 2.1183
| 1 | 5 | 2.18 | 57
| 1 | 6 | 2.11
| Mean |  | 2.1183
| Median |  | 2.12
| Std Dev. |  | 0.046224
| Rel.Std.Dev. |  | 2.182%
| PDM3 |  | 1.332e-13%
| Z-Score (Absolute) |  | NA
| Analytical results for Nb in OREAS 288 (Indicative Value 9.1 ppm) |  |  | Indicative
Nb | Round | Replicate | Lab | 1
| No | No | 1.29 | ppm
|  |  | 3A*MS | 2
2
| 1 | 1 | 9.1 | 1
| 1 | 2 | 9.3 | 29
| 1 | 3 | 9.2 | 16
| 1 | 4 | 8.8 | 9.1
| 1 | 5 | 9.1 | 58
| 1 | 6 | 9.1
| Mean |  | 9.1
| Median |  | 9.1
| Std Dev. |  | 0.16733
| Rel.Std.Dev. |  | 1.839%
| PDM3 |  | 0%
| Z-Score (Absolute) |  | NA
| Analytical results for Nd in OREAS 288 (Indicative Value 26.7 ppm) |  |  | Indicative
Nd | Round | Replicate | Lab | 1
| No | No | 1.29 | ppm
|  |  | 3A*MS | 1
1
| 1 | 1 | 26.5 | 1
| 1 | 2 | 26.8 | 6
| 1 | 3 | 27.1 | 16
| 1 | 4 | 25.9 | 26.7
| 1 | 5 | 26.9 | 59
| 1 | 6 | 27
| Mean |  | 26.7
| Median |  | 26.85
| Std Dev. |  | 0.44272
| Rel.Std.Dev. |  | 1.658%
| PDM3 |  | 2.22e-14%
| Z-Score (Absolute) |  | NA
| Analytical results for Ni in OREAS 288 (Indicative Value 59 ppm) |  |  | Indicative
Ni | Round | Replicate | Lab | 1
| No | No | 1.29 | ppm
|  |  | 3A*MS | 0
0
| 1 | 1 | 60 | 1
| 1 | 2 | 61 | 16
| 1 | 3 | 60.3 | 16
| 1 | 4 | 57 | 59.4
| 1 | 5 | 59.5 | 60
| 1 | 6 | 58.6
| Mean |  | 59.4
| Median |  | 59.75
| Std Dev. |  | 1.4241
| Rel.Std.Dev. |  | 2.397%
| PDM3 |  | 2.22e-14%
| Z-Score (Absolute) |  | NA
| Analytical results for P2O5 in OREAS 288 (Indicative Value 0.144 wt.%) |  |  | Indicative
P2O5 | Round | Replicate | Lab | 1
| No | No | 1.29 | wt.%
|  |  | 3A*OES/MS | 3
3
| 1 | 1 | 0.143 | 1
| 1 | 2 | 0.149 | 55
| 1 | 3 | 0.147 | 16
| 1 | 4 | 0.137 | 0.14433
| 1 | 5 | 0.146 | 61
| 1 | 6 | 0.144
| Mean |  | 0.14433
| Median |  | 0.145
| Std Dev. |  | 0.0041793
| Rel.Std.Dev. |  | 2.896%
| PDM3 |  | 2.22e-13%
| Z-Score (Absolute) |  | NA
| Analytical results for Pb in OREAS 288 (Indicative Value 21.2 ppm) |  |  | Indicative
Pb | Round | Replicate | Lab | 1
| No | No | 1.29 | ppm
|  |  | 3A*MS | 1
1
| 1 | 1 | 20.8 | 1
| 1 | 2 | 21.2 | 18
| 1 | 3 | 21.6 | 16
| 1 | 4 | 21.1 | 21.2333
| 1 | 5 | 21.1 | 62
| 1 | 6 | 21.6
| Mean |  | 21.2333
| Median |  | 21.15
| Std Dev. |  | 0.31411
| Rel.Std.Dev. |  | 1.479%
| PDM3 |  | 1.776e-13%
| Z-Score (Absolute) |  | NA
| Analytical results for Pr in OREAS 288 (Indicative Value 6.72 ppm) |  |  | Indicative
Pr | Round | Replicate | Lab | 1
| No | No | 1.29 | ppm
|  |  | 3A*MS | 2
2
| 1 | 1 | 6.8 | 1
| 1 | 2 | 6.7 | 4
| 1 | 3 | 6.8 | 16
| 1 | 4 | 6.5 | 6.7167
| 1 | 5 | 6.7 | 63
| 1 | 6 | 6.8
| Mean |  | 6.7167
| Median |  | 6.75
| Std Dev. |  | 0.1169
| Rel.Std.Dev. |  | 1.741%
| PDM3 |  | -6.661e-14%
| Z-Score (Absolute) |  | NA
| Analytical results for Rb in OREAS 288 (Indicative Value 110 ppm) |  |  | Indicative
Rb | Round | Replicate | Lab | 1
| No | No | 1.29 | ppm
|  |  | 3A*MS | 0
0
| 1 | 1 | 114 | 1
| 1 | 2 | 115 | 34
| 1 | 3 | 116 | 16
| 1 | 4 | 92.8 | 110.4667
| 1 | 5 | 113 | 64
| 1 | 6 | 112
| Mean |  | 110.4667
| Median |  | 113.5
| Std Dev. |  | 8.7696
| Rel.Std.Dev. |  | 7.939%
| PDM3 |  | -3.109e-13%
| Z-Score (Absolute) |  | NA
| Analytical results for S in OREAS 288 (Indicative Value 2.78 wt.%) |  |  | Indicative
S | Round | Replicate | Lab | 1
| No | No | 1.29 | wt.%
|  |  | 3A*OES/MS | 2
2
| 1 | 1 | 2.76 | 1
| 1 | 2 | 2.85 | 11
| 1 | 3 | 2.79 | 16
| 1 | 4 | 2.72 | 2.7767
| 1 | 5 | 2.79 | 48
| 1 | 6 | 2.75
| Mean |  | 2.7767
| Median |  | 2.775
| Std Dev. |  | 0.044572
| Rel.Std.Dev. |  | 1.605%
| PDM3 |  | -1.443e-13%
| Z-Score (Absolute) |  | NA
| Analytical results for Sc in OREAS 288 (Indicative Value 6.62 ppm) |  |  | Indicative
Sc | Round | Replicate | Lab | 1
| No | No | 1.29 | ppm
|  |  | 3A*MS | 2
2
| 1 | 1 | 6.7 | 1
| 1 | 2 | 6.7 | 37
| 1 | 3 | 6.7 | 16
| 1 | 4 | 6.4 | 6.6167
| 1 | 5 | 6.6 | 49
| 1 | 6 | 6.6
| Mean |  | 6.6167
| Median |  | 6.65
| Std Dev. |  | 0.1169
| Rel.Std.Dev. |  | 1.767%
| PDM3 |  | -4.441e-14%
| Z-Score (Absolute) |  | NA
| Analytical results for Sm in OREAS 288 (Indicative Value 5.18 ppm) |  |  | Indicative
Sm | Round | Replicate | Lab | 1
| No | No | 1.29 | ppm
|  |  | 3A*MS | 2
2
| 1 | 1 | 5.2 | 1
| 1 | 2 | 5.3 | 4
| 1 | 3 | 5.2 | 16
| 1 | 4 | 5 | 5.1833
| 1 | 5 | 5.2 | 50
| 1 | 6 | 5.2
| Mean |  | 5.1833
| Median |  | 5.2
| Std Dev. |  | 0.098319
| Rel.Std.Dev. |  | 1.897%
| PDM3 |  | 4.441e-14%
| Z-Score (Absolute) |  | NA
| Analytical results for Sn in OREAS 288 (Indicative Value 2.76 ppm) |  |  | Indicative
Sn | Round | Replicate | Lab | 1
| No | No | 1.29 | ppm
|  |  | 3A*MS | 2
2
| 1 | 1 | 2.78 | 1
| 1 | 2 | 2.78 | 13
| 1 | 3 | 2.78 | 16
| 1 | 4 | 2.66 | 2.7583
| 1 | 5 | 2.78 | 51
| 1 | 6 | 2.77
| Mean |  | 2.7583
| Median |  | 2.78
| Std Dev. |  | 0.048339
| Rel.Std.Dev. |  | 1.752%
| PDM3 |  | 1.11e-13%
| Z-Score (Absolute) |  | NA
| Analytical results for Sr in OREAS 288 (Indicative Value 185 ppm) |  |  | Indicative
Sr | Round | Replicate | Lab | 1
| No | No | 1.29 | ppm
|  |  | 3A*OES/MS | 0
0
| 1 | 1 | 186 | 1
| 1 | 2 | 186 | 14
| 1 | 3 | 184 | 16
| 1 | 4 | 178 | 185
| 1 | 5 | 192 | 52
| 1 | 6 | 184
| Mean |  | 185
| Median |  | 185
| Std Dev. |  | 4.5166
| Rel.Std.Dev. |  | 2.441%
| PDM3 |  | 0%
| Z-Score (Absolute) |  | NA
| Analytical results for Ta in OREAS 288 (Indicative Value 0.66 ppm) |  |  | Indicative
Ta | Round | Replicate | Lab | 1
| No | No | 1.29 | ppm
|  |  | 3A*MS | 2
2
| 1 | 1 | 0.65 | 1
| 1 | 2 | 0.66 | 25
| 1 | 3 | 0.67 | 16
| 1 | 4 | 0.63 | 0.65667
| 1 | 5 | 0.65 | 53
| 1 | 6 | 0.68
| Mean |  | 0.65667
| Median |  | 0.655
| Std Dev. |  | 0.017512
| Rel.Std.Dev. |  | 2.667%
| PDM3 |  | -5.551e-14%
| Z-Score (Absolute) |  | NA
| Analytical results for Tb in OREAS 288 (Indicative Value 0.51 ppm) |  |  | Indicative
Tb | Round | Replicate | Lab | 1
| No | No | 1.29 | ppm
|  |  | 3A*MS | 2
2
| 1 | 1 | 0.52 | 1
| 1 | 2 | 0.5 | 26
| 1 | 3 | 0.52 | 16
| 1 | 4 | 0.48 | 0.50667
| 1 | 5 | 0.5 | 54
| 1 | 6 | 0.52
| Mean |  | 0.50667
| Median |  | 0.51
| Std Dev. |  | 0.01633
| Rel.Std.Dev. |  | 3.223%
| PDM3 |  | -6.661e-14%
| Z-Score (Absolute) |  | NA
| Analytical results for Th in OREAS 288 (Indicative Value 10 ppm) |  |  | Indicative
Th | Round | Replicate | Lab | 1
| No | No | 1.29 | ppm
|  |  | 3A*MS | 1
1
| 1 | 1 | 9.96 | 1
| 1 | 2 | 10.2 | 28
| 1 | 3 | 10.4 | 16
| 1 | 4 | 9.79 | 10.0367
| 1 | 5 | 9.67 | 55
| 1 | 6 | 10.2
| Mean |  | 10.0367
| Median |  | 10.08
| Std Dev. |  | 0.27804
| Rel.Std.Dev. |  | 2.77%
| PDM3 |  | -3.331e-13%
| Z-Score (Absolute) |  | NA
| Analytical results for TiO2 in OREAS 288 (Indicative Value 0.487 wt.%) |  |  | Indicative
TiO2 | Round | Replicate | Lab | 1
| No | No | 1.29 | wt.%
|  |  | 3A*OES/MS | 3
3
| 1 | 1 | 0.485 | 1
| 1 | 2 | 0.494 | 15
| 1 | 3 | 0.488 | 16
| 1 | 4 | 0.468 | 0.48667
| 1 | 5 | 0.501 | 56
| 1 | 6 | 0.484
| Mean |  | 0.48667
| Median |  | 0.4865
| Std Dev. |  | 0.01113
| Rel.Std.Dev. |  | 2.287%
| PDM3 |  | -7.772e-14%
| Z-Score (Absolute) |  | NA
| Analytical results for U in OREAS 288 (Indicative Value 3.03 ppm) |  |  | Indicative
U | Round | Replicate | Lab | 1
| No | No | 1.29 | ppm
|  |  | 3A*MS | 2
2
| 1 | 1 | 2.72 | 1
| 1 | 2 | 3.08 | 32
| 1 | 3 | 3.16 | 16
| 1 | 4 | 2.88 | 3.0317
| 1 | 5 | 3.08 | 57
| 1 | 6 | 3.27
| Mean |  | 3.0317
| Median |  | 3.08
| Std Dev. |  | 0.19904
| Rel.Std.Dev. |  | 6.565%
| PDM3 |  | -9.992e-14%
| Z-Score (Absolute) |  | NA
| Analytical results for V in OREAS 288 (Indicative Value 67 ppm) |  |  | Indicative
V | Round | Replicate | Lab | 1
| No | No | 1.29 | ppm
|  |  | 3A*OES/MS | 0
0
| 1 | 1 | 69.6 | 1
| 1 | 2 | 69.4 | 16
| 1 | 3 | 67 | 16
| 1 | 4 | 64.2 | 67.0167
| 1 | 5 | 67.5 | 58
| 1 | 6 | 64.4
| Mean |  | 67.0167
| Median |  | 67.25
| Std Dev. |  | 2.3396
| Rel.Std.Dev. |  | 3.491%
| PDM3 |  | -4.441e-14%
| Z-Score (Absolute) |  | NA
| Analytical results for W in OREAS 288 (Indicative Value 325 ppm) |  |  | Indicative
W | Round | Replicate | Lab | 1
| No | No | 1.29 | ppm
|  |  | 3A*MS | 0
0
| 1 | 1 | 321 | 1
| 1 | 2 | 326 | 40
| 1 | 3 | 333 | 16
| 1 | 4 | 314 | 325.3333
| 1 | 5 | 326 | 59
| 1 | 6 | 332
| Mean |  | 325.3333
| Median |  | 326
| Std Dev. |  | 7.0899
| Rel.Std.Dev. |  | 2.179%
| PDM3 |  | 1.11e-13%
| Z-Score (Absolute) |  | NA
| Analytical results for Y in OREAS 288 (Indicative Value 11.2 ppm) |  |  | Indicative
Y | Round | Replicate | Lab | 1
| No | No | 1.29 | ppm
|  |  | 3A*MS | 1
1
| 1 | 1 | 11.2 | 1
| 1 | 2 | 11.3 | 35
| 1 | 3 | 11.4 | 16
| 1 | 4 | 10.7 | 11.2
| 1 | 5 | 11.3 | 60
| 1 | 6 | 11.3
| Mean |  | 11.2
| Median |  | 11.3
| Std Dev. |  | 0.25298
| Rel.Std.Dev. |  | 2.259%
| PDM3 |  | -1.11e-14%
| Z-Score (Absolute) |  | NA
| Analytical results for Yb in OREAS 288 (Indicative Value 0.95 ppm) |  |  | Indicative
Yb | Round | Replicate | Lab | 1
| No | No | 1.29 | ppm
|  |  | 3A*MS | 2
2
| 1 | 1 | 0.95 | 1
| 1 | 2 | 0.96 | 36
| 1 | 3 | 0.96 | 16
| 1 | 4 | 0.89 | 0.945
| 1 | 5 | 0.95 | 61
| 1 | 6 | 0.96
| Mean |  | 0.945
| Median |  | 0.955
| Std Dev. |  | 0.027386
| Rel.Std.Dev. |  | 2.898%
| PDM3 |  | 0%
| Z-Score (Absolute) |  | NA
| Analytical results for Zn in OREAS 288 (Indicative Value 117 ppm) |  |  | Indicative
Zn | Round | Replicate | Lab | 1
| No | No | 1.29 | ppm
|  |  | 3A*MS | 0
0
| 1 | 1 | 115 | 1
| 1 | 2 | 117 | 17
| 1 | 3 | 120 | 16
| 1 | 4 | 112 | 117.3333
| 1 | 5 | 125 | 62
| 1 | 6 | 115
| Mean |  | 117.3333
| Median |  | 116
| Std Dev. |  | 4.5898
| Rel.Std.Dev. |  | 3.912%
| PDM3 |  | 2.887e-13%
| Z-Score (Absolute) |  | NA
| Analytical results for Zr in OREAS 288 (Indicative Value 48.8 ppm) |  |  | Indicative
Zr | Round | Replicate | Lab | 1
| No | No | 1.29 | ppm
|  |  | 3A*OES/MS | 1
1
| 1 | 1 | 48 | 1
| 1 | 2 | 48 | 18
| 1 | 3 | 51 | 16
| 1 | 4 | 49 | 48.8333
| 1 | 5 | 49 | 63
| 1 | 6 | 48
| Mean |  | 48.8333
| Median |  | 48.5
| Std Dev. |  | 1.169
| Rel.Std.Dev. |  | 2.394%
| PDM3 |  | 6.661e-14%
| Z-Score (Absolute) |  | NA
Note on C17: Z-Scores have been calculated inclusive of individual outliers. In general, laboratory batches are rejected if Z-Score > 2.5.
Note on C35: Z-Scores have been calculated inclusive of individual outliers. In general, laboratory batches are rejected if Z-Score > 2.5.
Note on C53: Z-Scores have been calculated inclusive of individual outliers. In general, laboratory batches are rejected if Z-Score > 2.5.
Note on C71: Z-Scores have been calculated inclusive of individual outliers. In general, laboratory batches are rejected if Z-Score > 2.5.
Note on C89: Z-Scores have been calculated inclusive of individual outliers. In general, laboratory batches are rejected if Z-Score > 2.5.
Note on C107: Z-Scores have been calculated inclusive of individual outliers. In general, laboratory batches are rejected if Z-Score > 2.5.
Note on C125: Z-Scores have been calculated inclusive of individual outliers. In general, laboratory batches are rejected if Z-Score > 2.5.
Note on C143: Z-Scores have been calculated inclusive of individual outliers. In general, laboratory batches are rejected if Z-Score > 2.5.
Note on C161: Z-Scores have been calculated inclusive of individual outliers. In general, laboratory batches are rejected if Z-Score > 2.5.
Note on C179: Z-Scores have been calculated inclusive of individual outliers. In general, laboratory batches are rejected if Z-Score > 2.5.
Note on C197: Z-Scores have been calculated inclusive of individual outliers. In general, laboratory batches are rejected if Z-Score > 2.5.
Note on C215: Z-Scores have been calculated inclusive of individual outliers. In general, laboratory batches are rejected if Z-Score > 2.5.
Note on C233: Z-Scores have been calculated inclusive of individual outliers. In general, laboratory batches are rejected if Z-Score > 2.5.
Note on C251: Z-Scores have been calculated inclusive of individual outliers. In general, laboratory batches are rejected if Z-Score > 2.5.
Note on C269: Z-Scores have been calculated inclusive of individual outliers. In general, laboratory batches are rejected if Z-Score > 2.5.
Note on C287: Z-Scores have been calculated inclusive of individual outliers. In general, laboratory batches are rejected if Z-Score > 2.5.
Note on C305: Z-Scores have been calculated inclusive of individual outliers. In general, laboratory batches are rejected if Z-Score > 2.5.
Note on C323: Z-Scores have been calculated inclusive of individual outliers. In general, laboratory batches are rejected if Z-Score > 2.5.
Note on C341: Z-Scores have been calculated inclusive of individual outliers. In general, laboratory batches are rejected if Z-Score > 2.5.
Note on C359: Z-Scores have been calculated inclusive of individual outliers. In general, laboratory batches are rejected if Z-Score > 2.5.
Note on C377: Z-Scores have been calculated inclusive of individual outliers. In general, laboratory batches are rejected if Z-Score > 2.5.
Note on C395: Z-Scores have been calculated inclusive of individual outliers. In general, laboratory batches are rejected if Z-Score > 2.5.
Note on C413: Z-Scores have been calculated inclusive of individual outliers. In general, laboratory batches are rejected if Z-Score > 2.5.
Note on C431: Z-Scores have been calculated inclusive of individual outliers. In general, laboratory batches are rejected if Z-Score > 2.5.
Note on C449: Z-Scores have been calculated inclusive of individual outliers. In general, laboratory batches are rejected if Z-Score > 2.5.
Note on C467: Z-Scores have been calculated inclusive of individual outliers. In general, laboratory batches are rejected if Z-Score > 2.5.
Note on C485: Z-Scores have been calculated inclusive of individual outliers. In general, laboratory batches are rejected if Z-Score > 2.5.
Note on C503: Z-Scores have been calculated inclusive of individual outliers. In general, laboratory batches are rejected if Z-Score > 2.5.
Note on C521: Z-Scores have been calculated inclusive of individual outliers. In general, laboratory batches are rejected if Z-Score > 2.5.
Note on C539: Z-Scores have been calculated inclusive of individual outliers. In general, laboratory batches are rejected if Z-Score > 2.5.
Note on C557: Z-Scores have been calculated inclusive of individual outliers. In general, laboratory batches are rejected if Z-Score > 2.5.
Note on C575: Z-Scores have been calculated inclusive of individual outliers. In general, laboratory batches are rejected if Z-Score > 2.5.
Note on C593: Z-Scores have been calculated inclusive of individual outliers. In general, laboratory batches are rejected if Z-Score > 2.5.
Note on C611: Z-Scores have been calculated inclusive of individual outliers. In general, laboratory batches are rejected if Z-Score > 2.5.
Note on C629: Z-Scores have been calculated inclusive of individual outliers. In general, laboratory batches are rejected if Z-Score > 2.5.
Note on C647: Z-Scores have been calculated inclusive of individual outliers. In general, laboratory batches are rejected if Z-Score > 2.5.
Note on C665: Z-Scores have been calculated inclusive of individual outliers. In general, laboratory batches are rejected if Z-Score > 2.5.
Note on C683: Z-Scores have been calculated inclusive of individual outliers. In general, laboratory batches are rejected if Z-Score > 2.5.
Note on C701: Z-Scores have been calculated inclusive of individual outliers. In general, laboratory batches are rejected if Z-Score > 2.5.
Note on C719: Z-Scores have been calculated inclusive of individual outliers. In general, laboratory batches are rejected if Z-Score > 2.5.
Note on C737: Z-Scores have been calculated inclusive of individual outliers. In general, laboratory batches are rejected if Z-Score > 2.5.
Note on C755: Z-Scores have been calculated inclusive of individual outliers. In general, laboratory batches are rejected if Z-Score > 2.5.
Note on C773: Z-Scores have been calculated inclusive of individual outliers. In general, laboratory batches are rejected if Z-Score > 2.5.
Note on C791: Z-Scores have been calculated inclusive of individual outliers. In general, laboratory batches are rejected if Z-Score > 2.5.
Note on C809: Z-Scores have been calculated inclusive of individual outliers. In general, laboratory batches are rejected if Z-Score > 2.5.
Note on C827: Z-Scores have been calculated inclusive of individual outliers. In general, laboratory batches are rejected if Z-Score > 2.5.
Note on C845: Z-Scores have been calculated inclusive of individual outliers. In general, laboratory batches are rejected if Z-Score > 2.5.
Note on C863: Z-Scores have been calculated inclusive of individual outliers. In general, laboratory batches are rejected if Z-Score > 2.5.
Note on C881: Z-Scores have been calculated inclusive of individual outliers. In general, laboratory batches are rejected if Z-Score > 2.5.
Note on C899: Z-Scores have been calculated inclusive of individual outliers. In general, laboratory batches are rejected if Z-Score > 2.5.