## Performance Gates
Table 1. Certified Values and Performance Gates for OREAS 232b
Constituent | Certified Value | Absolute Standard Deviations |  |  |  |  | Relative Standard Deviations |  |  | 5% window
|  | 1SD | 2SD Low | 2SD High | 3SD Low | 3SD High | 1RSD | 2RSD | 3RSD | Low | High
Pb Fire Assay
Au, ppm | 0.945672 | 0.03743422 | 0.8708036 | 1.02054 | 0.8333693 | 1.057975 | 3.958% | 7.917% | 11.88% | 0.8983884 | 0.9929556
Aqua Regia Digestion (sample mass 10-50g)
Au, ppm | 0.8981929 | 0.05201348 | 0.7941659 | 1.00222 | 0.7421524 | 1.054233 | 5.791% | 11.58% | 17.37% | 0.8532832 | 0.9431025
Cyanide Leach
Au, ppm | 0.8100893 | 0.04502316 | 0.7200429 | 0.9001356 | 0.6750198 | 0.9451587 | 5.558% | 11.12% | 16.67% | 0.7695848 | 0.8505937
PhotonAssay (recommended gross mass* 245±15 g)
Au, ppm | 0.9586723 | 0.05459109 | 0.8494901 | 1.067854 | 0.794899 | 1.122446 | 5.694% | 11.39% | 17.08% | 0.9107387 | 1.006606
4-Acid Digestion
Ag, ppm | 0.1126 | 0.02859678 | 0.05540645 | 0.1697936 | 0.02680967 | 0.1983903 | 25.4% | 50.79% | 76.19% | 0.10697 | 0.11823
Al, wt.% | 7.011883 | 0.1786981 | 6.654487 | 7.369279 | 6.475789 | 7.547977 | 2.549% | 5.097% | 7.646% | 6.661289 | 7.362477
As, ppm | 441.1417 | 22.49494 | 396.1518 | 486.1315 | 373.6569 | 508.6265 | 5.099% | 10.2% | 15.3% | 419.0846 | 463.1987
Ba, ppm | 693.8677 | 17.31031 | 659.2471 | 728.4883 | 641.9368 | 745.7986 | 2.495% | 4.99% | 7.484% | 659.1743 | 728.5611
Be, ppm | 2.348246 | 0.1899079 | 1.96843 | 2.728062 | 1.778522 | 2.91797 | 8.087% | 16.17% | 24.26% | 2.230834 | 2.465658
Bi, ppm | 0.3085214 | 0.02516065 | 0.2582001 | 0.3588427 | 0.2330394 | 0.3840033 | 8.155% | 16.31% | 24.47% | 0.2930953 | 0.3239474
Ca, wt.% | 0.9951968 | 0.02343108 | 0.9483346 | 1.042059 | 0.9249036 | 1.06549 | 2.354% | 4.709% | 7.063% | 0.945437 | 1.044957
Ce, ppm | 79.27906 | 3.526715 | 72.22563 | 86.3325 | 68.69892 | 89.85921 | 4.448% | 8.897% | 13.35% | 75.31511 | 83.24302
Co, ppm | 16.64739 | 0.964572 | 14.71825 | 18.57654 | 13.75368 | 19.54111 | 5.794% | 11.59% | 17.38% | 15.81502 | 17.47976
Cr, ppm | 121.7424 | 11.726 | 98.29037 | 145.1944 | 86.56436 | 156.9204 | 9.632% | 19.26% | 28.9% | 115.6553 | 127.8295
Cs, ppm | 8.627394 | 0.348949 | 7.929496 | 9.325292 | 7.580547 | 9.674241 | 4.045% | 8.089% | 12.13% | 8.196024 | 9.058764
Cu, ppm | 26.70635 | 1.680782 | 23.34478 | 30.06791 | 21.664 | 31.74869 | 6.294% | 12.59% | 18.88% | 25.37103 | 28.04166
Dy, ppm | 3.380226 | 0.4954977 | 2.389231 | 4.371221 | 1.893733 | 4.866719 | 14.66% | 29.32% | 43.98% | 3.211215 | 3.549237
Er, ppm | 1.777292 | 0.2718968 | 1.233499 | 2.321086 | 0.9616019 | 2.592983 | 15.3% | 30.6% | 45.9% | 1.688428 | 1.866157
Eu, ppm | 1.239355 | 0.07668783 | 1.085979 | 1.39273 | 1.009291 | 1.469418 | 6.188% | 12.38% | 18.56% | 1.177387 | 1.3013225
Fe, wt.% | 3.851927 | 0.125713 | 3.600501 | 4.103353 | 3.474788 | 4.229066 | 3.264% | 6.527% | 9.791% | 3.659331 | 4.044524
Ga, ppm | 18.40388 | 0.9507387 | 16.5024 | 20.30536 | 15.55167 | 21.2561 | 5.166% | 10.33% | 15.5% | 17.48369 | 19.32408
Gd, ppm | 4.963377 | 0.2640123 | 4.435353 | 5.491402 | 4.17134 | 5.755414 | 5.319% | 10.64% | 15.96% | 4.715208 | 5.211546
Hf, ppm | 4.063963 | 0.302467 | 3.459029 | 4.668897 | 3.156562 | 4.971364 | 7.443% | 14.89% | 22.33% | 3.860765 | 4.267162
Ho, ppm | 0.6191475 | 0.09727719 | 0.4245931 | 0.8137019 | 0.327316 | 0.9109791 | 15.71% | 31.42% | 47.13% | 0.5881901 | 0.6501049
In, ppm | 0.06335343 | 0.006690589 | 0.04997225 | 0.07673461 | 0.04328166 | 0.08342519 | 10.56% | 21.12% | 31.68% | 0.06018576 | 0.0665211
K, wt.% | 2.506266 | 0.06872309 | 2.368819 | 2.643712 | 2.300096 | 2.712435 | 2.742% | 5.484% | 8.226% | 2.380952 | 2.631579
La, ppm | 37.59651 | 2.632297 | 32.33192 | 42.8611 | 29.69962 | 45.4934 | 7.001% | 14% | 21% | 35.71668 | 39.47633
Li, ppm | 50.42109 | 3.179885 | 44.06132 | 56.78086 | 40.88143 | 59.96074 | 6.307% | 12.61% | 18.92% | 47.90003 | 52.94214
Lu, ppm | 0.2765857 | 0.03005565 | 0.2164744 | 0.336697 | 0.1864187 | 0.3667526 | 10.87% | 21.73% | 32.6% | 0.2627564 | 0.290415
Mg, wt.% | 1.623852 | 0.05642384 | 1.511004 | 1.7367 | 1.454581 | 1.793124 | 3.475% | 6.949% | 10.42% | 1.54266 | 1.705045
Mn, wt.% | 0.04141572 | 0.001589067 | 0.03823758 | 0.04459385 | 0.03664851 | 0.04618292 | 3.837% | 7.674% | 11.51% | 0.03934493 | 0.0434865
Mo, ppm | 1.051705 | 0.08788566 | 0.8759338 | 1.227476 | 0.7880482 | 1.315362 | 8.356% | 16.71% | 25.07% | 0.9991199 | 1.10429
Na, wt.% | 0.8100416 | 0.02422721 | 0.7615872 | 0.858496 | 0.73736 | 0.8827233 | 2.991% | 5.982% | 8.973% | 0.7695395 | 0.8505437
Nb, ppm | 13.49538 | 1.44564 | 10.6041 | 16.38666 | 9.158461 | 17.8323 | 10.71% | 21.42% | 32.14% | 12.82061 | 14.17015
Nd, ppm | 33.47111 | 1.105963 | 31.25918 | 35.68304 | 30.15322 | 36.789 | 3.304% | 6.608% | 9.913% | 31.79755 | 35.14467
Ni, ppm | 63.19999 | 2.808064 | 57.58387 | 68.81612 | 54.7758 | 71.62419 | 4.443% | 8.886% | 13.33% | 60.03999 | 66.35999
P, wt.% | 0.06666572 | 0.002522192 | 0.06162134 | 0.07171011 | 0.05909915 | 0.0742323 | 3.783% | 7.567% | 11.35% | 0.06333244 | 0.06999901
Pb, ppm | 19.23157 | 1.194861 | 16.84185 | 21.62129 | 15.64699 | 22.81615 | 6.213% | 12.43% | 18.64% | 18.26999 | 20.19315
Pr, ppm | 8.962851 | 0.315869 | 8.331113 | 9.59459 | 8.015244 | 9.910459 | 3.524% | 7.048% | 10.57% | 8.514709 | 9.410994
Rb, ppm | 144.3516 | 8.394904 | 127.5618 | 161.1414 | 119.1669 | 169.5363 | 5.816% | 11.63% | 17.45% | 137.134 | 151.5692
Re, ppm | < 0.002 | IND | IND | IND | IND | IND | IND | IND | IND | IND | IND
S, wt.% | 0.1723479 | 0.01061994 | 0.151108 | 0.1935878 | 0.1404881 | 0.2042077 | 6.162% | 12.32% | 18.49% | 0.1637305 | 0.1809653
Sb, ppm | 186.6604 | 9.538436 | 167.5835 | 205.7372 | 158.045 | 215.2757 | 5.11% | 10.22% | 15.33% | 177.3273 | 195.9934
Sc, ppm | 13.62403 | 0.6212244 | 12.38159 | 14.86648 | 11.76036 | 15.48771 | 4.56% | 9.12% | 13.68% | 12.94283 | 14.30524
Sm, ppm | 6.437957 | 0.4519824 | 5.533992 | 7.341922 | 5.08201 | 7.793904 | 7.021% | 14.04% | 21.06% | 6.116059 | 6.759855
Sn, ppm | 3.435976 | 0.2230077 | 2.989961 | 3.881991 | 2.766953 | 4.104999 | 6.49% | 12.98% | 19.47% | 3.264177 | 3.607775
Sr, ppm | 133.574 | 4.201862 | 125.1703 | 141.9778 | 120.9684 | 146.1796 | 3.146% | 6.291% | 9.437% | 126.8953 | 140.2527
Ta, ppm | 1.007798 | 0.06283383 | 0.8821301 | 1.133465 | 0.8192963 | 1.196299 | 6.235% | 12.47% | 18.7% | 0.9574079 | 1.058188
Tb, ppm | 0.6738603 | 0.02731172 | 0.6192368 | 0.7284837 | 0.5919251 | 0.7557954 | 4.053% | 8.106% | 12.16% | 0.6401673 | 0.7075533
Th, ppm | 14.28118 | 0.7632813 | 12.75462 | 15.80775 | 11.99134 | 16.57103 | 5.345% | 10.69% | 16.03% | 13.56713 | 14.99524
Ti, wt.% | 0.4425461 | 0.01083481 | 0.4208765 | 0.4642157 | 0.4100417 | 0.4750505 | 2.448% | 4.897% | 7.345% | 0.4204188 | 0.4646734
Tl, ppm | 0.7691687 | 0.04077138 | 0.6876259 | 0.8507114 | 0.6468545 | 0.8914828 | 5.301% | 10.6% | 15.9% | 0.7307102 | 0.8076271
Tm, ppm | 0.2492546 | 0.0415409 | 0.1661728 | 0.3323364 | 0.1246319 | 0.3738773 | 16.67% | 33.33% | 50% | 0.2367919 | 0.2617173
U, ppm | 2.7067 | 0.1492762 | 2.408148 | 3.005253 | 2.258872 | 3.154529 | 5.515% | 11.03% | 16.55% | 2.571365 | 2.842035
V, ppm | 98.03138 | 5.096945 | 87.83749 | 108.2253 | 82.74055 | 113.3222 | 5.199% | 10.4% | 15.6% | 93.12981 | 102.933
W, ppm | 1.899765 | 0.3132563 | 1.273252 | 2.526277 | 0.959996 | 2.839534 | 16.49% | 32.98% | 49.47% | 1.804777 | 1.994753
Y, ppm | 15.87468 | 2.031481 | 11.81172 | 19.93764 | 9.780236 | 21.96912 | 12.8% | 25.59% | 38.39% | 15.08094 | 16.66841
Yb, ppm | 1.702112 | 0.2620271 | 1.178058 | 2.226166 | 0.9160309 | 2.488193 | 15.39% | 30.79% | 46.18% | 1.617007 | 1.787218
Zn, ppm | 90.59434 | 2.813656 | 84.96703 | 96.22165 | 82.15337 | 99.03531 | 3.106% | 6.212% | 9.317% | 86.06462 | 95.12406
Zr, ppm | 139.9245 | 7.112315 | 125.6999 | 154.1491 | 118.5876 | 161.2614 | 5.083% | 10.17% | 15.25% | 132.9283 | 146.9207
Aqua Regia Digestion
Ag, ppm | 0.1023156 | 0.01101028 | 0.080295 | 0.1243361 | 0.06928471 | 0.1353464 | 10.76% | 21.52% | 32.28% | 0.09719978 | 0.1074313
Al, wt.% | 2.716298 | 0.2057059 | 2.304886 | 3.12771 | 2.09918 | 3.333416 | 7.573% | 15.15% | 22.72% | 2.580483 | 2.852113
As, ppm | 455.0471 | 24.29263 | 406.4619 | 503.6324 | 382.1692 | 527.925 | 5.338% | 10.68% | 16.02% | 432.2948 | 477.7995
Ba, ppm | 117.8455 | 8.413865 | 101.0178 | 134.6732 | 92.60392 | 143.0871 | 7.14% | 14.28% | 21.42% | 111.9532 | 123.7378
Be, ppm | 1.255703 | 0.1190865 | 1.01753 | 1.493876 | 0.898444 | 1.612963 | 9.484% | 18.97% | 28.45% | 1.192918 | 1.318489
Bi, ppm | 0.2988692 | 0.02167563 | 0.255518 | 0.3422205 | 0.2338423 | 0.3638961 | 7.253% | 14.51% | 21.76% | 0.2839258 | 0.3138127
Ca, wt.% | 0.3369659 | 0.01785176 | 0.3012624 | 0.3726694 | 0.2834106 | 0.3905212 | 5.298% | 10.6% | 15.89% | 0.3201176 | 0.3538142
Cd, ppm | 0.04485899 | 0.01652611 | 0.01180676 | 0.07791121 | 0 | 0.09443733 | 36.84% | 73.68% | 110.5% | 0.04261604 | 0.04710193
Ce, ppm | 52.21722 | 2.428131 | 47.36095 | 57.07348 | 44.93282 | 59.50161 | 4.65% | 9.3% | 13.95% | 49.60636 | 54.82808
Co, ppm | 15.35235 | 0.9733593 | 13.40563 | 17.29907 | 12.43227 | 18.27243 | 6.34% | 12.68% | 19.02% | 14.58473 | 16.11997
Cr, ppm | 108.6305 | 4.895336 | 98.83984 | 118.4212 | 93.9445 | 123.3165 | 4.506% | 9.013% | 13.52% | 103.199 | 114.062
Cs, ppm | 6.746546 | 0.3793987 | 5.987749 | 7.505343 | 5.60835 | 7.884742 | 5.624% | 11.25% | 16.87% | 6.409219 | 7.083873
Cu, ppm | 25.40336 | 1.414358 | 22.57464 | 28.23207 | 21.16028 | 29.64643 | 5.568% | 11.14% | 16.7% | 24.13319 | 26.67352
Fe, wt.% | 3.302084 | 0.1142794 | 3.073525 | 3.530642 | 2.959245 | 3.644922 | 3.461% | 6.922% | 10.38% | 3.136979 | 3.467188
Ga, ppm | 8.577663 | 0.393106 | 7.791451 | 9.363875 | 7.398345 | 9.756981 | 4.583% | 9.166% | 13.75% | 8.14878 | 9.006547
Ge, ppm | 0.123 | 0.01118805 | 0.1006239 | 0.1453761 | 0.08943586 | 0.1565641 | 9.096% | 18.19% | 27.29% | 0.11685 | 0.12915
Hf, ppm | 0.4998047 | 0.08616383 | 0.327477 | 0.6721323 | 0.2413132 | 0.7582962 | 17.24% | 34.48% | 51.72% | 0.4748144 | 0.5247949
In, ppm | 0.03360758 | 0.004124011 | 0.02535955 | 0.0418556 | 0.02123554 | 0.04597961 | 12.27% | 24.54% | 36.81% | 0.0319272 | 0.03528795
K, wt.% | 0.8688946 | 0.04265717 | 0.7835802 | 0.9542089 | 0.7409231 | 0.9968661 | 4.909% | 9.819% | 14.73% | 0.8254499 | 0.9123393
La, ppm | 25.50336 | 1.334239 | 22.83488 | 28.17184 | 21.50064 | 29.50608 | 5.232% | 10.46% | 15.69% | 24.22819 | 26.77853
Li, ppm | 41.47969 | 3.355606 | 34.76848 | 48.1909 | 31.41287 | 51.54651 | 8.09% | 16.18% | 24.27% | 39.40571 | 43.55368
Lu, ppm | 0.1156144 | 0.02505883 | 0.06549674 | 0.1657321 | 0.0404379 | 0.1907909 | 21.67% | 43.35% | 65.02% | 0.1098337 | 0.1213951
Mg, wt.% | 1.333171 | 0.08092047 | 1.17133 | 1.495012 | 1.09041 | 1.575933 | 6.07% | 12.14% | 18.21% | 1.266513 | 1.39983
Mn, wt.% | 0.02952907 | 0.001660491 | 0.02620809 | 0.03285005 | 0.0245476 | 0.03451054 | 5.623% | 11.25% | 16.87% | 0.02805262 | 0.03100553
Mo, ppm | 0.9355809 | 0.0658342 | 0.8039125 | 1.067249 | 0.7380784 | 1.133084 | 7.037% | 14.07% | 21.11% | 0.8888019 | 0.98236
Na, wt.% | 0.1003487 | 0.01199421 | 0.07636032 | 0.1243372 | 0.06436611 | 0.1363314 | 11.95% | 23.91% | 35.86% | 0.09533131 | 0.1053662
Nb, ppm | 0.3622 | 0.07539613 | 0.2114077 | 0.5129923 | 0.1360116 | 0.5883884 | 20.82% | 41.63% | 62.45% | 0.34409 | 0.38031
Ni, ppm | 58.81594 | 3.230789 | 52.35436 | 65.27751 | 49.12357 | 68.5083 | 5.493% | 10.99% | 16.48% | 55.87514 | 61.75673
P, wt.% | 0.05882659 | 0.001922488 | 0.05498161 | 0.06267156 | 0.05305913 | 0.06459405 | 3.268% | 6.536% | 9.804% | 0.05588526 | 0.06176792
Pb, ppm | 8.616361 | 0.6500935 | 7.316174 | 9.916548 | 6.666081 | 10.56664 | 7.545% | 15.09% | 22.63% | 8.185543 | 9.04718
Rb, ppm | 83.61522 | 4.319852 | 74.97552 | 92.25493 | 70.65567 | 96.57478 | 5.166% | 10.33% | 15.5% | 79.43446 | 87.79598
Re, ppm | < 0.001 | IND | IND | IND | IND | IND | IND | IND | IND | IND | IND
S, wt.% | 0.1806351 | 0.01691438 | 0.1468063 | 0.2144638 | 0.1298919 | 0.2313782 | 9.364% | 18.73% | 28.09% | 0.1716033 | 0.1896668
Sb, ppm | 140.5588 | 23.75136 | 93.05608 | 188.0615 | 69.30472 | 211.8129 | 16.9% | 33.8% | 50.69% | 133.5308 | 147.5867
Sc, ppm | 6.731692 | 0.4626518 | 5.806388 | 7.656995 | 5.343736 | 8.119647 | 6.873% | 13.75% | 20.62% | 6.395107 | 7.068276
Sn, ppm | 1.615195 | 0.095108 | 1.424979 | 1.805411 | 1.329871 | 1.900519 | 5.888% | 11.78% | 17.66% | 1.534436 | 1.695955
Sr, ppm | 28.98389 | 1.523193 | 25.9375 | 32.03027 | 24.41431 | 33.55346 | 5.255% | 10.51% | 15.77% | 27.53469 | 30.43308
Ta, ppm | < 0.01 | IND | IND | IND | IND | IND | IND | IND | IND | IND | IND
Th, ppm | 11.6413 | 0.5598554 | 10.52159 | 12.76101 | 9.961736 | 13.32087 | 4.809% | 9.618% | 14.43% | 11.05924 | 12.22337
Ti, wt.% | 0.1655157 | 0.01705215 | 0.1314114 | 0.19962 | 0.1143592 | 0.2166721 | 10.3% | 20.6% | 30.91% | 0.1572399 | 0.1737914
Tl, ppm | 0.4930243 | 0.03293782 | 0.4271487 | 0.5589 | 0.3942108 | 0.5918378 | 6.681% | 13.36% | 20.04% | 0.4683731 | 0.5176755
U, ppm | 1.39511 | 0.1163019 | 1.162506 | 1.627713 | 1.046204 | 1.744015 | 8.336% | 16.67% | 25.01% | 1.325354 | 1.464865
V, ppm | 66.62875 | 2.879159 | 60.87043 | 72.38707 | 57.99127 | 75.26623 | 4.321% | 8.642% | 12.96% | 63.29731 | 69.96019
W, ppm | 0.3366333 | 0.03815251 | 0.2603283 | 0.4129383 | 0.2221758 | 0.4510908 | 11.33% | 22.67% | 34% | 0.3198017 | 0.353465
Y, ppm | 8.835711 | 0.5511236 | 7.733464 | 9.937958 | 7.18234 | 10.48908 | 6.237% | 12.47% | 18.71% | 8.393925 | 9.277497
Yb, ppm | 0.8262325 | 0.08269701 | 0.6608384 | 0.9916265 | 0.5781414 | 1.074323 | 10.01% | 20.02% | 30.03% | 0.7849208 | 0.8675441
Zn, ppm | 81.11607 | 3.226834 | 74.6624 | 87.56973 | 71.43556 | 90.79657 | 3.978% | 7.956% | 11.93% | 77.06026 | 85.17187
Zr, ppm | 19.99778 | 2.862242 | 14.2733 | 25.72226 | 11.41105 | 28.58451 | 14.31% | 28.63% | 42.94% | 18.99789 | 20.99767
SI unit equivalents: ppm (parts per million; 1 x 10⁶) ≡ mg/kg; wt.% (weight per cent) ≡ % (mass fraction)
*Gross mass refers to the mass of the entire jar assembly, including jar base, jar lid and contents. These value ranges were developed using a ~40g empty jar mass but should be achievable for any jar-lid combination.

## Uncertainty & Tolerance Limits
Table 2. Certified Values, Expanded Uncertainty and Tolerance Limits for OREAS 232b
Constituent | Certified | Expanded Uncertainty |  | 95% Tolerance Limits
| Value | Low | High | Low | High
Pb Fire Assay
Au, Gold (ppm) | 0.945672 | 0.9326519 | 0.9586922 | 0.937129 | 0.954215
Aqua Regia Digestion (sample weights 10-50g)
Au, Gold (ppm) | 0.8981929 | 0.8744916 | 0.9218941 | 0.8893043 | 0.9070814
Cyanide Leach
Au, Gold (ppm) | 0.8100893 | 0.7875983 | 0.8325802 | 0.8027711 | 0.8174075
PhotonAssay
Au, Gold (ppm) | 0.9586723 | 0.9183519 | 0.9989926 | 0.9561368 | 0.9612078
4-Acid Digestion
Ag, Silver (ppm) | 0.1126 | 0.08549346 | 0.1397065 | 0.1018582 | 0.1233418
Al, Aluminium (wt.%) | 7.011883 | 6.817471 | 7.206296 | 6.895759 | 7.128008
As, Arsenic (ppm) | 441.1417 | 419.5473 | 462.7361 | 426.9056 | 455.3777
Ba, Barium (ppm) | 693.8677 | 673.9155 | 713.8199 | 681.8299 | 705.9056
Be, Beryllium (ppm) | 2.348246 | 2.237314 | 2.459178 | 2.240671 | 2.45582
Bi, Bismuth (ppm) | 0.3085214 | 0.2724373 | 0.3446055 | 0.2705096 | 0.3465331
Ca, Calcium (wt.%) | 0.9951968 | 0.9684827 | 1.021911 | 0.9748069 | 1.015587
Ce, Cerium (ppm) | 79.27906 | 75.18894 | 83.36919 | 77.29784 | 81.26029
Co, Cobalt (ppm) | 16.64739 | 15.66979 | 17.62499 | 16.19214 | 17.10265
Cr, Chromium (ppm) | 121.7424 | 112.9323 | 130.5524 | 117.5907 | 125.8941
Cs, Caesium (ppm) | 8.627394 | 8.176353 | 9.078436 | 8.396943 | 8.857846
Cu, Copper (ppm) | 26.70635 | 25.34469 | 28.068 | 25.65117 | 27.76152
Dy, Dysprosium (ppm) | 3.380226 | 2.999284 | 3.761168 | 3.217046 | 3.543406
Er, Erbium (ppm) | 1.777292 | 1.550168 | 2.004417 | 1.66457 | 1.890014
Eu, Europium (ppm) | 1.239355 | 1.127927 | 1.350782 | 1.185947 | 1.292763
Fe, Iron (wt.%) | 3.851927 | 3.758888 | 3.944967 | 3.786064 | 3.91779
Ga, Gallium (ppm) | 18.40388 | 17.39309 | 19.41468 | 17.81139 | 18.99637
Gd, Gadolinium (ppm) | 4.963377 | 4.6924 | 5.234354 | 4.756941 | 5.169813
Hf, Hafnium (ppm) | 4.063963 | 3.813927 | 4.314 | 3.874497 | 4.25343
Ho, Holmium (ppm) | 0.6191475 | 0.527404 | 0.710891 | 0.5757494 | 0.6625456
In, Indium (ppm) | 0.06335343 | 0.05281105 | 0.07389581 | 0.06040328 | 0.06630358
K, Potassium (wt.%) | 2.506266 | 2.431113 | 2.581418 | 2.455395 | 2.557136
La, Lanthanum (ppm) | 37.59651 | 35.96039 | 39.23263 | 36.32624 | 38.86678
Li, Lithium (ppm) | 50.42109 | 48.27424 | 52.56793 | 49.06154 | 51.78063
Lu, Lutetium (ppm) | 0.2765857 | 0.2373965 | 0.3157748 | 0.2640756 | 0.2890957
Mg, Magnesium (wt.%) | 1.623852 | 1.576083 | 1.671621 | 1.594636 | 1.653068
Mn, Manganese (wt.%) | 0.04141572 | 0.04011731 | 0.04271412 | 0.04071178 | 0.04211965
Mo, Molybdenum (ppm) | 1.051705 | 0.9527328 | 1.150677 | 0.9752068 | 1.128203
Na, Sodium (wt.%) | 0.8100416 | 0.7840765 | 0.8360068 | 0.7911778 | 0.8289054
Nb, Niobium (ppm) | 13.49538 | 12.49302 | 14.49774 | 13.01709 | 13.97368
Nd, Neodymium (ppm) | 33.47111 | 32.019 | 34.92322 | 32.6116 | 34.33062
Ni, Nickel (ppm) | 63.19999 | 61.11164 | 65.28835 | 61.58847 | 64.81152
P, Phosphorus (wt.%) | 0.06666572 | 0.06453837 | 0.06879308 | 0.06563393 | 0.06769752
Pb, Lead (ppm) | 19.23157 | 18.03398 | 20.42916 | 18.64768 | 19.81546
Pr, Praseodymium (ppm) | 8.962851 | 8.5143 | 9.411403 | 8.610185 | 9.315518
Rb, Rubidium (ppm) | 144.3516 | 137.5055 | 151.1978 | 139.547 | 149.1562
Re, Rhenium (ppm) | < 0.002 | IND | IND | IND | IND
S, Sulphur (wt.%) | 0.1723479 | 0.1624461 | 0.1822497 | 0.1649981 | 0.1796977
Sb, Antimony (ppm) | 186.6604 | 178.6193 | 194.7015 | 180.7319 | 192.5888
Sc, Scandium (ppm) | 13.62403 | 12.88754 | 14.36053 | 13.28928 | 13.95879
Sm, Samarium (ppm) | 6.437957 | 6.040228 | 6.835686 | 6.178131 | 6.697783
Sn, Tin (ppm) | 3.435976 | 3.198912 | 3.67304 | 3.247578 | 3.624374
Sr, Strontium (ppm) | 133.574 | 129.7472 | 137.4009 | 130.7547 | 136.3934
Ta, Tantalum (ppm) | 1.007798 | 0.9394409 | 1.076155 | 0.9574335 | 1.058162
Tb, Terbium (ppm) | 0.6738603 | 0.6268463 | 0.7208743 | 0.6299042 | 0.7178163
Th, Thorium (ppm) | 14.28118 | 13.73686 | 14.82551 | 13.92746 | 14.6349
Ti, Titanium (wt.%) | 0.4425461 | 0.4326948 | 0.4523973 | 0.428973 | 0.4561192
Tl, Thallium (ppm) | 0.7691687 | 0.7267245 | 0.8116128 | 0.7449838 | 0.7933535
Tm, Thulium (ppm) | 0.2492546 | 0.2153198 | 0.2831894 | 0.2343159 | 0.2641933
U, Uranium (ppm) | 2.7067 | 2.5596 | 2.853801 | 2.585315 | 2.828086
V, Vanadium (ppm) | 98.03138 | 95.1769 | 100.8859 | 95.70753 | 100.3552
W, Tungsten (ppm) | 1.899765 | 1.688197 | 2.111333 | 1.763403 | 2.036127
Y, Yttrium (ppm) | 15.87468 | 14.73576 | 17.01359 | 15.15136 | 16.598
Yb, Ytterbium (ppm) | 1.702112 | 1.514136 | 1.890088 | 1.588977 | 1.815247
Zn, Zinc (ppm) | 90.59434 | 88.40421 | 92.78447 | 88.47874 | 92.70994
Zr, Zirconium (ppm) | 139.9245 | 133.6096 | 146.2394 | 135.4279 | 144.4211
Aqua Regia Digestion
Ag, Silver (ppm) | 0.1023156 | 0.08462717 | 0.1200039 | IND | IND
Al, Aluminium (wt.%) | 2.716298 | 2.602697 | 2.829899 | 2.669331 | 2.763265
As, Arsenic (ppm) | 455.0471 | 438.8067 | 471.2876 | 444.3263 | 465.7679
Ba, Barium (ppm) | 117.8455 | 112.2561 | 123.4349 | 114.462 | 121.229
Be, Beryllium (ppm) | 1.255703 | 1.169 | 1.342407 | 1.202076 | 1.309331
Bi, Bismuth (ppm) | 0.2988692 | 0.2657903 | 0.3319482 | 0.2623289 | 0.3354096
Ca, Calcium (wt.%) | 0.3369659 | 0.3250349 | 0.3488968 | 0.3308563 | 0.3430754
Cd, Cadmium (ppm) | 0.04485899 | 0.03118737 | 0.0585306 | 0.04220906 | 0.04750891
Ce, Cerium (ppm) | 52.21722 | 49.56685 | 54.86758 | 50.39208 | 54.04235
Co, Cobalt (ppm) | 15.35235 | 14.68625 | 16.01845 | 14.85697 | 15.84773
Cr, Chromium (ppm) | 108.6305 | 105.5046 | 111.7564 | 106.3818 | 110.8792
Cs, Caesium (ppm) | 6.746546 | 6.451718 | 7.041375 | 6.499366 | 6.993726
Cu, Copper (ppm) | 25.40336 | 24.47165 | 26.33507 | 24.05257 | 26.75415
Fe, Iron (wt.%) | 3.302084 | 3.227183 | 3.376985 | 3.257081 | 3.347086
Ga, Gallium (ppm) | 8.577663 | 8.13791 | 9.017417 | 8.306599 | 8.848728
Ge, Germanium (ppm) | 0.123 | 0.102545 | 0.143455 | IND | IND
Hf, Hafnium (ppm) | 0.4998047 | 0.4314692 | 0.5681401 | 0.4785154 | 0.521094
In, Indium (ppm) | 0.03360758 | 0.02895672 | 0.03825843 | 0.03018257 | 0.03703258
K, Potassium (wt.%) | 0.8688946 | 0.8426505 | 0.8951387 | 0.8575061 | 0.8802831
La, Lanthanum (ppm) | 25.50336 | 24.19716 | 26.80956 | 24.4751 | 26.53163
Li, Lithium (ppm) | 41.47969 | 38.93768 | 44.0217 | 40.39719 | 42.56219
Lu, Lutetium (ppm) | 0.1156144 | 0.08487267 | 0.1463561 | IND | IND
Mg, Magnesium (wt.%) | 1.333171 | 1.288051 | 1.378291 | 1.310207 | 1.356135
Mn, Manganese (wt.%) | 0.02952907 | 0.02851442 | 0.03054372 | 0.02899294 | 0.03006521
Mo, Molybdenum (ppm) | 0.9355809 | 0.8804701 | 0.9906918 | 0.8706821 | 1.00048
Na, Sodium (wt.%) | 0.1003487 | 0.093142 | 0.1075555 | 0.09707965 | 0.1036178
Nb, Niobium (ppm) | 0.3622 | 0.2790471 | 0.4453529 | 0.325459 | 0.398941
Ni, Nickel (ppm) | 58.81594 | 56.32573 | 61.30614 | 57.69032 | 59.94155
P, Phosphorus (wt.%) | 0.05882659 | 0.05693498 | 0.06071819 | 0.05770256 | 0.05995062
Pb, Lead (ppm) | 8.616361 | 8.004567 | 9.228156 | 8.110052 | 9.122671
Rb, Rubidium (ppm) | 83.61522 | 80.20737 | 87.02308 | 81.43003 | 85.80041
Re, Rhenium (ppm) | < 0.001 | IND | IND | IND | IND
S, Sulphur (wt.%) | 0.1806351 | 0.1695203 | 0.1917498 | 0.1755479 | 0.1857223
Sb, Antimony (ppm) | 140.5588 | 128.3563 | 152.7613 | 137.172 | 143.9456
Sc, Scandium (ppm) | 6.731692 | 6.384155 | 7.079228 | 6.589896 | 6.873488
Sn, Tin (ppm) | 1.615195 | 1.502851 | 1.72754 | 1.565159 | 1.665232
Sr, Strontium (ppm) | 28.98389 | 27.75588 | 30.21189 | 28.39144 | 29.57633
Ta, Tantalum (ppm) | < 0.01 | IND | IND | IND | IND
Th, Thorium (ppm) | 11.6413 | 10.98165 | 12.30095 | 11.13357 | 12.14903
Ti, Titanium (wt.%) | 0.1655157 | 0.1561263 | 0.174905 | 0.1616696 | 0.1693617
Tl, Thallium (ppm) | 0.4930243 | 0.4622762 | 0.5237724 | 0.4742713 | 0.5117773
U, Uranium (ppm) | 1.39511 | 1.31142 | 1.478799 | 1.336626 | 1.453594
V, Vanadium (ppm) | 66.62875 | 64.77399 | 68.48351 | 65.37607 | 67.88143
W, Tungsten (ppm) | 0.3366333 | 0.2989682 | 0.3742985 | 0.2939467 | 0.3793199
Y, Yttrium (ppm) | 8.835711 | 8.415837 | 9.255585 | 8.60324 | 9.068182
Yb, Ytterbium (ppm) | 0.8262325 | 0.7041218 | 0.9483431 | 0.7892453 | 0.8632196
Zn, Zinc (ppm) | 81.11607 | 78.48587 | 83.74626 | 79.05772 | 83.17441
Zr, Zirconium (ppm) | 19.99778 | 18.24546 | 21.7501 | 19.39417 | 20.60139
SI unit equivalents: ppm (parts per million; 1 x 10⁶) ≡ mg/kg; wt.% (weight per cent) ≡ % (mass fraction)

## Indicative Values
Table 3. Indicative Values for OREAS 232b
Constituent | Unit | Value | Constituent | Unit | Value | Constituent | Unit | Value
Pb Fire Assay
Pd | ppb | 0.6074733 | Pt | ppb | 0.4517417
4-Acid Digestion
Au | ppm | 0.9177333 | Hg | ppm | 0.02865 | Rh | ppm | 0.0013
B | ppm | 26.55333 | Ir | ppm | 0.002516667 | Ru | ppm | 0.002833333
Cd | ppm | 0.07153033 | Pd | ppb | 26.66667 | Se | ppm | 0.6652119
Ge | ppm | 0.1928556 | Pt | ppb | 2.866667 | Te | ppm | 0.06042933
Aqua Regia Digestion
B | ppm | 14.33925 | Ir | ppm | 0.0008833333 | Se | ppm | 0.23362
Dy | ppm | 2.088836 | Nd | ppm | 22.94201 | Si | wt.% | 0.4047167
Er | ppm | 0.9079795 | Pd | ppb | 15.91667 | Sm | ppm | 4.310922
Eu | ppm | 0.5798468 | Pr | ppm | 6.238873 | Tb | ppm | 0.4509751
Gd | ppm | 4.049698 | Pt | ppb | 2.216667 | Te | ppm | 0.02116667
Hg | ppm | 0.009561111 | Rh | ppm | 0.0007666667 | Tm | ppm | 0.1147141
Ho | ppm | 0.3410313 | Ru | ppm | < 0.0028
Borate Fusion XRF
Al2O3 | wt.% | 13.845 | MgO | wt.% | 2.745 | SiO2 | wt.% | 69.185
CaO | wt.% | 1.38 | MnO | wt.% | 0.05 | SO3 | wt.% | 0.4505
Fe2O3 | wt.% | 5.575 | Na2O | wt.% | 1.1 | TiO2 | wt.% | 0.81
K2O | wt.% | 3.095 | P2O5 | wt.% | 0.1515
Thermogravimetry
LOI1000 | wt.% | 1.795
Infrared Combustion
C | wt.% | 0.06 | S | wt.% | 0.1791667
Laser Ablation ICP-MS
Ag | ppm | 0.125 | Hf | ppm | 7.085 | Sm | ppm | 7.05
As | ppm | 446.5 | Ho | ppm | 1.155 | Sn | ppm | 3.5
Ba | ppm | 700 | In | ppm | < 0.05 | Sr | ppm | 132.5
Be | ppm | 2.9 | La | ppm | 39.05 | Ta | ppm | 1.23
Bi | ppm | 0.34 | Lu | ppm | 0.465 | Tb | ppm | 0.94
Cd | ppm | 0.125 | Mn | wt.% | 0.04415 | Te | ppm | < 0.2
Ce | ppm | 77.35 | Mo | ppm | 1.2 | Th | ppm | 14.55
Co | ppm | 17.45 | Nb | ppm | 15.9 | Ti | wt.% | 0.489
Cr | ppm | 150 | Nd | ppm | 35.3 | Tl | ppm | 0.4
Cs | ppm | 8.47 | Ni | ppm | 67 | Tm | ppm | 0.515
Cu | ppm | 29 | Pb | ppm | 20 | U | ppm | 3.14
Dy | ppm | 5.615 | Pr | ppm | 9.5 | V | ppm | 103
Er | ppm | 3.325 | Rb | ppm | 146 | W | ppm | 2.75
Eu | ppm | 1.335 | Re | ppm | < 0.01 | Y | ppm | 30.6
Ga | ppm | 18.15 | Sb | ppm | 190 | Yb | ppm | 3.32
Gd | ppm | 6.08 | Sc | ppm | 13.75 | Zn | ppm | 87.5
Ge | ppm | 1.45 | Se | ppm | < 5 | Zr | ppm | 252
SI unit equivalents: ppb (parts per billion; 1 x 10⁹) ≡ µg/kg; ppm (parts per million; 1 x 10⁶) ≡ mg/kg; wt.% (weight per cent) ≡ % (mass fraction)

## Abbreviations
Table 4. Abbreviations used for OREAS 232b
Abbreviation | Explanation
< | ‘less than’
IND | indeterminate
NR | not reported
PDM3 | percent deviation of lab mean from corrected mean of means
Rel.Std.Dev. | one relative standard deviation
Std.Dev. | one standard deviation
Method Codes:
4A*MS | 4-acid (HF-HNO3-HClO4-HCl) digestion with inductively coupled plasma mass spectroscopy
4A*OES | 4-acid (HF-HNO3-HClO4-HCl) digestion with inductively coupled plasma optical emission spectroscopy
4A*OES/MS | 4-acid (HF-HNO3-HClO4-HCl) digestion with ICP-OES or ICP-MS finish
ABL*MS | laser ablation with inductively coupled plasma mass spectroscopy
AR*AAS | aqua regia digestion with atomic absorption spectroscopy
AR*MS | aqua regia digestion with inductively coupled plasma mass spectroscopy
AR*OES | aqua regia digestion with inductively coupled plasma optical emission spectroscopy
AR*OES/MS | aqua regia digestion with ICP-OES or ICP-MS finish
BF*XRF | lithium borate fusion with X-ray fluorescence spectroscopy
CNL*AAS | cyanide leach with atomic absorption spectroscopy
CNL*MS | cyanide leach with inductively coupled plasma mass spectroscopy
CNL*OES | cyanide leach with inductively coupled plasma optical emission spectroscopy
CNL*OES/AAS | cyanide leach with AAS or ICP-OES finish
FA*AAS | fire assay with atomic absorption spectroscopy
FA*MS | fire assay with inductively coupled plasma mass spectroscopy
FA*OES | fire assay with inductively coupled plasma optical emission spectroscopy
INAA | instrumental neutron activation analysis
IRC | infrared combustion
LOI*TGA | loss on ignition by thermogravimetric analysis
Raw*PA | Raw ~350g sample packed into 300cc jar analysed by PhotonAssay (high-power X-ray activation)
Legend:- | (for Method Group Tabulated Results omitted in the determination of Certified Values)
Individual | - Outlying individual values
Batch & Limits | - Outlying laboratory batch data sets and superfluous limit values

## Laboratory List
Table 5. Participating Laboratory List used for OREAS 232b
Lab Slot | Laboratory Name and Location
Actlabs, Ancaster, Ontario, Canada
Alex Stewart International, Mendoza, Argentina
ALS, Lima, Peru
ALS, Loughrea, Galway, Ireland
ALS, Perth, WA, Australia
ALS, Vancouver, BC, Canada
American Assay Laboratories, Sparks, Nevada, USA
ANSTO, Lucas Heights, NSW, Australia
ARGETEST Mineral Processing, Ankara, Central Anatolia, Turkey
Bureau Veritas Commodities Canada Ltd, Vancouver, BC, Canada
Bureau Veritas Geoanalytical, Adelaide, SA, Australia
Bureau Veritas Geoanalytical, Perth, WA, Australia
Bureau Veritas Minerals, Hermosillo, Sonora, Mexico
Carsurin, Cikarang, West Java, Indonesia
Gekko Assay Labs, Ballarat, VIC, Australia
Inspectorate (BV), Lima, Peru
Inspectorate Griffith India, Gandhidham, Gujarat, India
Intertek Genalysis, Perth, WA, Australia
Intertek Tarkwa, Tarkwa, Ghana
Intertek Testing Services Philippines, Cupang, Muntinlupa, Philippines
MinAnalytical Services, Kalgoorlie, WA, Australia
MinAnalytical Services, Perth, WA, Australia
MSALABS, Vancouver, BC, Canada
On Site Laboratory Services, Bendigo, VIC, Australia
Ontario Geological Survey, Sudbury, Ontario, Canada
PT Geoservices Ltd, Cikarang, Jakarta Raya, Indonesia
PT Intertek Utama Services, Jakarta Timur, DKI Jakarta, Indonesia
Reminex Centre de Recherche, Marrakesh, Marrakesh-Safi, Morocco
Saskatchewan Research Council, Saskatoon, Saskatchewan, Canada
SGS Australia Mineral Services, Perth, WA, Australia
SGS Canada Inc., Vancouver, BC, Canada
SGS del Peru, Lima, Peru
SGS Tarkwa, Tarkwa, Western Region, Ghana
Shiva Analyticals Ltd, Bangalore North, Karnataka, India
Skyline Assayers & Laboratories, Tucson, Arizona, USA
Stewart Assay & Environmental Laboratories LLC, Kara-Balta, Chüy, Kyrgyzstan

## Upscaled Metrics
ORE - Lab-Upscaled RSD Results for CRM: OREAS 232b (Execution: 1) - Analyte Au - (Gold) by INAA
Branch | LabSlot | LabCode | Round | Smp# | Lot | SID | Response SmplMass(g) | Response | Upscaled Value
2 | 1 | ANSLu | 1 | 4 | 4 | 219474 | 0.085737 | 0.9744762 | 0.9962936
2 | 1 | ANSLu | 1 | 6 | 6 | 219475 | 0.08836 | 0.971296 | 0.9961234
2 | 1 | ANSLu | 1 | 3 | 3 | 219476 | 0.086093 | 1.012837 | 0.9983461
2 | 1 | ANSLu | 1 | 18 | 18 | 219477 | 0.084026 | 0.9561284 | 0.9953118
2 | 1 | ANSLu | 1 | 19 | 19 | 219478 | 0.085922 | 0.9889438 | 0.9970677
2 | 1 | ANSLu | 1 | 16 | 16 | 219479 | 0.0872 | 0.9468358 | 0.9948146
2 | 1 | ANSLu | 1 | 15 | 15 | 219480 | 0.082405 | 0.9766086 | 0.9964076
2 | 1 | ANSLu | 1 | 11 | 11 | 219481 | 0.086196 | 0.9738625 | 0.9962607
2 | 1 | ANSLu | 1 | 12 | 12 | 219482 | 0.083335 | 0.9809938 | 0.9966423
2 | 1 | ANSLu | 1 | 10 | 10 | 219483 | 0.084344 | 0.9860805 | 0.9969145
2 | 1 | ANSLu | 1 | 1 | 1 | 219484 | 0.086788 | 0.9771571 | 0.996437
2 | 1 | ANSLu | 1 | 8 | 8 | 219485 | 0.086529 | 0.9912429 | 0.9971907
2 | 1 | ANSLu | 1 | 20 | 20 | 219486 | 0.087924 | 0.9980427 | 0.9975545
2 | 1 | ANSLu | 1 | 2 | 2 | 219487 | 0.085305 | 1.039168 | 0.999755
2 | 1 | ANSLu | 1 | 5 | 5 | 219488 | 0.085109 | 0.9952493 | 0.997405
2 | 1 | ANSLu | 1 | 9 | 9 | 219489 | 0.086936 | 0.9337522 | 0.9941146
2 | 1 | ANSLu | 1 | 17 | 17 | 219490 | 0.087242 | 0.985642 | 0.996891
2 | 1 | ANSLu | 1 | 13 | 13 | 219491 | 0.083033 | 1.014075 | 0.9984123
2 | 1 | ANSLu | 1 | 14 | 14 | 219492 | 0.087126 | 1.06197 | 1.000975
2 | 1 | ANSLu | 1 | 7 | 7 | 219493 | 0.08815 | 1.186177 | 1.007621
Mean | [6 empty] | 0.085888 | 0.9975269 | 0.9975269
Median | [7 empty] | 0.9858612 | 0.9969027
SD | [7 empty] | 0.05312887 | 0.002842734
RSD | [7 empty] | 5.326% | 0.285%
RSD Upscale Factor | [7 empty] | 0.05350639
Parameters | :
Nominal Mass Value |  | 30 | gm

## Fire Assay
| Analytical results for Au in OREAS 232b (Certified Value 0.946 ppm) | [32 empty] | Certified
Au | Round | Replicate | Lab | Lab | Lab | Lab | Lab | Lab | Lab | Lab | Lab | Lab | Lab | Lab | Lab | Lab | Lab | Lab | Lab | Lab | Lab | Lab | Lab | Lab | Lab | Lab | Lab | Lab | Lab | Lab | Lab | Lab | Lab | 1
| No | No | 2.00 | 1.01 | 1.02 | 1.03 | 1.05 | 1.06 | 1.07 | 1.08 | 1.09 | 1.10 | 1.11 | 1.12 | 1.13 | 1.14 | 1.15 | 1.16 | 1.17 | 1.18 | 1.19 | 1.20 | 1.21 | 1.22 | 1.23 | 1.24 | 1.25 | 1.26 | 1.27 | 1.29 | 1.30 | 1.33 | 1.34 | ppm
|  |  | INAA | FA*OES | FA*AAS | FA*AAS | FA*AAS | FA*OES | FA*AAS | FA*AAS | FA*AAS | FA*AAS | FA*AAS | FA*AAS | FA*AAS | FA*OES | FA*AAS | FA*AAS | FA*AAS | FA*AAS | FA*OES | FA*AAS | FA*OES | FA*AAS | FA*AAS | FA*AAS | FA*AAS | FA*AAS | FA*AAS | FA*AAS | FA*OES | FA*AAS | FA*MS | 3
|  |  | 0.085g | 25g | 50g | 50g | 40g | 30g | 40g | 30g | 30g | 50g | 30g | 30g | 30g | 30g | 30g | 30g | 30g | 50g | 15g | 50g | 30g | 30g | 30g | 30g | 30g | 25g | 30g | 30g | 30g | 25g | 25g | 3
| 1 | 1 | 0.9771571 | 0.943 | 1.02 | 0.911 | 0.94 | 1.09 | 0.94 | 0.91 | 0.92 | 0.95 | 0.964 | 0.966 | 0.888 | 0.955 | 0.96 | 0.961 | 0.9001276 | 0.954 | 0.901 | 0.92 | 0.95 | 0.94 | 0.959 | 0.93 | 0.911 | 0.96 | 0.99 | 1.003 | 0.91816 | 0.95 | 0.92755 | 1
| 1 | 2 | 1.039168 | 0.95 | 1.01 | 0.912 | 0.93 | 0.923 | 0.93 | 0.9 | 0.97 | 0.95 | 0.921 | 0.948 | 0.901 | 0.937 | 0.948 | 0.969 | 0.916636 | 0.946 | 1.02 | 0.92 | 0.97 | 0.94 | 0.956 | 0.91 | 0.89 | 0.96 | 1.02 | 1 | 0.92832 | 0.92 | 0.91496 | 3
| 1 | 3 | 1.012837 | 0.947 | 1.01 | 0.924 | 0.95 | 1.06 | 0.95 | 0.93 | 0.97 | 0.95 | 0.974 | 0.97 | 0.873 | 0.945 | 0.965 | 0.98 | 0.8941078 | 0.958 | 0.945 | 0.94 | 0.97 | 0.93 | 0.95 | 0.93 | 0.892 | 0.94 | 0.98 | 1.013 | 0.92928 | 0.92 | 0.89021 | 16
| 1 | 4 | 0.9744762 | 0.973 | 0.99 | 0.889 | 0.95 | 0.906 | 0.94 | 0.91 | 0.94 | 0.96 | 0.963 | 0.96 | 0.896 | 0.95 | 0.949 | 0.979 | 0.8993223 | 0.982 | 1.01 | 0.99 | 0.95 | 0.95 | 0.95 | 0.83 | 0.916 | 0.94 | 1.02 | 0.998 | 0.92832 | 0.92 | 0.90404 | 0.945672
| 1 | 5 | 0.9952493 | 0.961 | 1.02 | 0.868 | 0.93 | 0.941 | 0.95 | 0.92 | 0.94 | 0.96 | 0.943 | 0.959 | 0.919 | 0.963 | 0.959 | 0.974 | 0.8968906 | 0.988 | 0.99 | 1.04 | 0.97 | 0.94 | 0.925 | 0.92 | 0.907 | 0.93 | 0.93 | 1.006 | 0.93008 | 0.9 | 0.91255 | 7
| 1 | 6 | 0.971296 | 0.994 | 1.03 | 0.876 | 0.94 | 0.926 | 0.96 | 0.92 | 0.98 | 0.97 | 0.976 | 0.96 | 0.908 | 0.946 | 0.936 | 0.956 | 0.9071676 | 0.984 | 1.04 | 1.016 | 0.97 | 0.93 | 0.915 | 0.87 | 0.895 | 0.95 | 0.95 | 1 | 0.9216 | 0.92 | 0.88944
|  | 7 | 1.186177
|  | 8 | 0.9912429
|  | 9 | 0.9337522
|  | 10 | 0.9860805
|  | 11 | 0.9738625
|  | 12 | 0.9809938
|  | 13 | 1.014075
|  | 14 | 1.06197
|  | 15 | 0.9766086
|  | 16 | 0.9468358
|  | 17 | 0.985642
|  | 18 | 0.9561284
|  | 19 | 0.9889438
|  | 20 | 0.9980427
| Mean |  | 0.9975269 | 0.9613333 | 1.013333 | 0.8966667 | 0.94 | 0.9743333 | 0.945 | 0.915 | 0.9533333 | 0.9566667 | 0.9568333 | 0.9605 | 0.8975 | 0.9493333 | 0.9528333 | 0.9698333 | 0.9023753 | 0.9686667 | 0.9843333 | 0.971 | 0.9633333 | 0.9383333 | 0.9425 | 0.8983333 | 0.9018333 | 0.9466667 | 0.9816667 | 1.003333 | 0.92596 | 0.9216667 | 0.9064583
| Median |  | 0.9858612 | 0.9555 | 1.015 | 0.9 | 0.94 | 0.9335 | 0.945 | 0.915 | 0.955 | 0.955 | 0.9635 | 0.96 | 0.8985 | 0.948 | 0.954 | 0.9715 | 0.899725 | 0.97 | 1 | 0.965 | 0.97 | 0.94 | 0.95 | 0.915 | 0.901 | 0.945 | 0.985 | 1.0015 | 0.92832 | 0.92 | 0.908295
| Std Dev. |  | 0.05312887 | 0.01935631 | 0.0136626 | 0.0223398 | 0.008944272 | 0.07933389 | 0.01048809 | 0.01048809 | 0.0233809 | 0.008164966 | 0.02110371 | 0.00747663 | 0.01598437 | 0.008959167 | 0.01057198 | 0.009745084 | 0.008235808 | 0.01805178 | 0.05206406 | 0.05159457 | 0.01032796 | 0.007527727 | 0.0180527 | 0.04020779 | 0.01090718 | 0.0121106 | 0.03656045 | 0.005501515 | 0.004878229 | 0.01602082 | 0.01492465
| Rel.Std.Dev. |  | 5.326% | 2.013% | 1.348% | 2.491% | 0.9515% | 8.142% | 1.11% | 1.146% | 2.453% | 0.8535% | 2.206% | 0.7784% | 1.781% | 0.9437% | 1.11% | 1.005% | 0.9127% | 1.864% | 5.289% | 5.314% | 1.072% | 0.8022% | 1.915% | 4.476% | 1.209% | 1.279% | 3.724% | 0.5483% | 0.5268% | 1.738% | 1.646%
| PDM3 |  | 5.483% | 1.656% | 7.155% | -5.182% | -0.5998% | 3.031% | -0.07106% | -3.243% | 0.8101% | 1.163% | 1.18% | 1.568% | -5.094% | 0.3872% | 0.7573% | 2.555% | -4.578% | 2.432% | 4.088% | 2.678% | 1.868% | -0.776% | -0.3354% | -5.006% | -4.636% | 0.1052% | 3.806% | 6.097% | -2.084% | -2.538% | -4.147%
| Z-Score (Absolute) |  | NA | 0.36 | 2.17 | 1.9 | 0.39 | 0.81 | 0.21 | 1.26 | 0.08 | 0.19 | 0.2 | 0.33 | 1.87 | 0.06 | 0.06 | 0.65 | 1.7 | 0.61 | 1.16 | 0.69 | 0.43 | 0.44 | 0.3 | 1.84 | 1.72 | 0.15 | 1.07 | 1.82 | 0.88 | 1.03 | 1.56
| Analytical results for Pd in OREAS 232b (Indicative Value 0.607 ppb) | [32 empty] | Indicative
Pd | Round | Replicate | Lab | [30 empty] | 1
| No | No | 1.34 | [30 empty] | ppb
|  |  | FA*MS | [30 empty] | 3
|  |  | 25g | [30 empty] | 3
| 1 | 1 | 0.63504 | [30 empty] | 1
| 1 | 2 | 0.61866 | [30 empty] | 1
| 1 | 3 | 0.58693 | [30 empty] | 16
| 1 | 4 | 0.57399 | [30 empty] | 0.6074733
| 1 | 5 | 0.61024 | [30 empty] | 7
| 1 | 6 | 0.61998
| Mean |  | 0.6074733
| Median |  | 0.61445
| Std Dev. |  | 0.0227697
| Rel.Std.Dev. |  | 3.748%
| PDM3 |  | 6.661e-14%
| Z-Score (Absolute) |  | NA
| Analytical results for Pt in OREAS 232b (Indicative Value 0.452 ppb) | [32 empty] | Indicative
Pt | Round | Replicate | Lab | [30 empty] | 1
| No | No | 1.34 | [30 empty] | ppb
|  |  | FA*MS | [30 empty] | 3
|  |  | 25g | [30 empty] | 3
| 1 | 1 | 0.48919 | [30 empty] | 1
| 1 | 2 | 0.42095 | [30 empty] | 1
| 1 | 3 | 0.43875 | [30 empty] | 16
| 1 | 4 | 0.45644 | [30 empty] | 0.4517417
| 1 | 5 | 0.43357 | [30 empty] | 7
| 1 | 6 | 0.47155
| Mean |  | 0.4517417
| Median |  | 0.447595
| Std Dev. |  | 0.02554972
| Rel.Std.Dev. |  | 5.656%
| PDM3 |  | -6.661e-14%
| Z-Score (Absolute) |  | NA
Note on C31: Z-Scores have been calculated inclusive of individual outliers. In general, laboratory batches are rejected if Z-Score > 2.5.
Note on C49: Z-Scores have been calculated inclusive of individual outliers. In general, laboratory batches are rejected if Z-Score > 2.5.
Note on C67: Z-Scores have been calculated inclusive of individual outliers. In general, laboratory batches are rejected if Z-Score > 2.5.

## AR Digest 10-50g
| Analytical results for Au in OREAS 232b (Certified Value 0.898 ppm) | [25 empty] | Certified
Au | Round | Replicate | Lab | Lab | Lab | Lab | Lab | Lab | Lab | Lab | Lab | Lab | Lab | Lab | Lab | Lab | Lab | Lab | Lab | Lab | Lab | Lab | Lab | Lab | Lab | Lab | 1
| No | No | 2.00 | 1.01 | 1.02 | 1.03 | 1.05 | 1.06 | 1.07 | 1.08 | 1.10 | 1.12 | 1.13 | 1.14 | 1.15 | 1.16 | 1.18 | 1.19 | 1.20 | 1.24 | 1.25 | 1.26 | 1.27 | 1.28 | 1.30 | 1.32 | ppm
|  |  | INAA | AR*MS | AR*AAS | AR*AAS | AR*MS | AR*MS | AR*AAS | AR*MS | AR*AAS | AR*MS | AR*MS | AR*MS | AR*MS | AR*MS | AR*AAS | AR*MS | AR*AAS | AR*AAS | AR*AAS | AR*MS | AR*OES/MS | AR*MS | AR*MS | AR*OES | 3
|  |  | 0.085g | 25g | 50g | 30g | 40g | 30g | 30g | 25g | 30g | 25g | 25g | 25g | 25g | 15g | 50g | 25g | 50g | 25g | 10g | 25g | 20g | 15g | 15g | 50g | 3
| 1 | 1 | 0.9771571 | 0.95 | 0.94 | 0.9221 | 0.85 | 0.91 | 0.93 | > 0.5 | 0.85 | 0.832 | 0.841 | 0.865 | 0.93 | 0.927 | 0.88 | 1.05 | 0.82 | 0.5 | 0.87 | 0.925 | 0.9661 | 0.8636 | 0.8035 | 0.94 | 1
| 1 | 2 | 1.039168 | 0.94 | 0.9 | 0.9215 | 0.842 | 0.957 | 0.95 | > 0.5 | 0.85 | 0.863 | 0.851 | 0.841 | 0.94 | 0.9173 | 0.94 | 1.03 | 0.84 | 0.51 | 0.88 | 0.918 | 0.9593 | 0.8742 | 0.8069 | 0.9242 | 3
| 1 | 3 | 1.012837 | 0.94 | 0.96 | 0.9318 | 0.834 | 0.888 | 0.96 | > 0.5 | 0.85 | 0.848 | 0.849 | 0.904 | 0.94 | 0.9341 | 0.92 | 0.974 | 0.79 | 0.53 | 0.86 | 0.905 | 0.9529 | 0.8857 | 0.8237 | 0.9094 | 16
| 1 | 4 | 0.9744762 | 0.94 | 0.9 | 0.9115 | 0.865 | 0.931 | 0.95 | > 0.5 | 0.85 | 0.848 | 0.879 | 0.833 | 0.93 | 0.9534 | 0.9 | 1 | 0.86 | 0.5 | 0.89 | 0.915 | 0.9492 | 0.8577 | 0.8262 | 0.9176 | 0.8981929
| 1 | 5 | 0.9952493 | 0.95 | 0.94 | 0.923 | 0.855 | 0.94 | 0.93 | > 0.5 | 0.86 | 0.855 | 0.85 | 0.811 | 0.93 | 0.8831 | 0.9 | 0.986 | 0.81 | 0.53 | 0.87 | 0.925 | 0.9448 | 0.8694 | 0.8137 | 0.9242 | 9
| 1 | 6 | 0.971296 | 0.94 | 0.91 | 0.9327 | 0.834 | 0.944 | 0.93 | > 0.5 | 0.84 | 0.855 | 0.877 | 0.803 | 0.92 | 0.9855 | 0.9 | 0.994 | 0.81 | 0.53 | 0.9 | 0.904 | 0.9405 | 0.8409 | 0.8249 | 0.9397
|  | 7 | 1.186177
|  | 8 | 0.9912429
|  | 9 | 0.9337522
|  | 10 | 0.9860805
|  | 11 | 0.9738625
|  | 12 | 0.9809938
|  | 13 | 1.014075
|  | 14 | 1.06197
|  | 15 | 0.9766086
|  | 16 | 0.9468358
|  | 17 | 0.985642
|  | 18 | 0.9561284
|  | 19 | 0.9889438
|  | 20 | 0.9980427
| Mean |  | 0.9975269 | 0.9433333 | 0.925 | 0.9237667 | 0.8466667 | 0.9283333 | 0.9416667 |  | 0.85 | 0.8501667 | 0.8578333 | 0.8428333 | 0.9316667 | 0.9334 | 0.9066667 | 1.005667 | 0.8216667 | 0.5166667 | 0.8783333 | 0.9153333 | 0.9521333 | 0.86525 | 0.8164833 | 0.92585
| Median |  | 0.9858612 | 0.94 | 0.925 | 0.92255 | 0.846 | 0.9355 | 0.94 |  | 0.85 | 0.8515 | 0.8505 | 0.837 | 0.93 | 0.93055 | 0.9 | 0.997 | 0.815 | 0.52 | 0.875 | 0.9165 | 0.95105 | 0.8665 | 0.8187 | 0.9242
| Std Dev. |  | 0.05312887 | 0.005163978 | 0.0250998 | 0.007788624 | 0.01232342 | 0.02519259 | 0.0132916 |  | 0.006324555 | 0.01049603 | 0.01603018 | 0.03723663 | 0.007527727 | 0.03448234 | 0.02065591 | 0.02868914 | 0.02483277 | 0.01505545 | 0.0147196 | 0.009266427 | 0.009431154 | 0.01528512 | 0.009853815 | 0.01213388
| Rel.Std.Dev. |  | 5.326% | 0.5474% | 2.713% | 0.8431% | 1.456% | 2.714% | 1.411% |  | 0.7441% | 1.235% | 1.869% | 4.418% | 0.808% | 3.694% | 2.278% | 2.853% | 3.022% | 2.914% | 1.676% | 1.012% | 0.9905% | 1.767% | 1.207% | 1.311%
| PDM3 |  | 11.06% | 5.026% | 2.985% | 2.847% | -5.737% | 3.356% | 4.84% |  | -5.366% | -5.347% | -4.493% | -6.163% | 3.727% | 3.92% | 0.9434% | 11.97% | -8.52% | -42.48% | -2.211% | 1.908% | 6.005% | -3.668% | -9.097% | 3.079%
| Z-Score (Absolute) |  | NA | 0.59 | 0.26 | 0.23 | 1.18 | 0.32 | 0.56 | NA | 1.11 | 1.11 | 0.97 | 1.25 | 0.38 | 0.41 | 0.08 | 1.73 | 1.63 | 7.21 | 0.6 | 0.08 | 0.75 | 0.84 | 1.73 | 0.27
Note on C31: Z-Scores have been calculated inclusive of individual outliers. In general, laboratory batches are rejected if Z-Score > 2.5.

## CNL
| Analytical results for Au in OREAS 232b (Certified Value 0.81 ppm) | [19 empty] | Certified
Au | Round | Replicate | Lab | Lab | Lab | Lab | Lab | Lab | Lab | Lab | Lab | Lab | Lab | Lab | Lab | Lab | Lab | Lab | Lab | Lab | 1
| No | No | 2.00 | 1.01 | 1.02 | 1.03 | 1.06 | 1.07 | 1.08 | 1.09 | 1.10 | 1.11 | 1.12 | 1.14 | 1.15 | 1.16 | 1.17 | 1.18 | 1.28 | 1.30 | ppm
|  |  | INAA | CNL*MS | CNL*AAS | CNL*AAS | CNL*MS | CNL*MS | CNL*AAS | CNL*AAS | CNL*AAS | CNL*AAS | CNL*AAS | CNL*AAS | CNL*AAS | CNL*AAS | CNL*OES/AAS | CNL*AAS | CNL*AAS | CNL*OES | 3
|  |  | 0.085g | 200g | 200g | 200g | 50g | 50g | 20g | 200g | 05g | 30g | 30g | 30g | 30g | 30g | 200g | 50g | 30g | 15g | 3
| 1 | 1 | 0.9771571 | 0.78 | 0.85 | 0.88 | 0.775 | 0.84 | 0.81 | 0.81 | 0.9 | 0.88 | 0.79 | 0.85 | 0.77 | 0.79 | 0.7235278 | 0.89 | 0.74 | 0.7695 | 1
| 1 | 2 | 1.039168 | 0.81 | 0.81 | 0.92 | 0.724 | 0.84 | 0.79 | 0.82 | 0.9 | 0.83 | 0.81 | 0.82 | 0.76 | 0.76 | 0.7268261 | 0.87 | 0.77 | 0.78375 | 3
| 1 | 3 | 1.012837 | 0.79 | 0.8 | 0.9 | 0.764 | 0.87 | 0.84 | 0.81 | 0.9 | 0.85 | 0.81 | 0.85 | 0.76 | 0.77 | 0.7086301 | 0.862 | 0.88 | 0.7809 | 16
| 1 | 4 | 0.9744762 | 0.82 | 0.89 | 0.88 | 0.762 | 0.85 | 0.87 | 0.8 | 0.9 | 0.84 | 0.81 | 0.82 | 0.78 | 0.77 | 0.7179052 | 0.9 | 0.73 | 0.79705 | 0.8100893
| 1 | 5 | 0.9952493 | 0.81 | 0.82 | 0.84 | 0.745 | 0.84 | 0.85 | 0.8 | 0.9 | 0.84 | 0.84 | 0.82 | 0.78 | 0.79 | 0.7321264 | 0.86 | 0.8 | 0.798 | 11
| 1 | 6 | 0.971296 | 0.81 | 0.81 | 0.84 | 0.76 | 0.85 | 0.88 | 0.81 | 0.9 | 0.83 | 0.85 | 0.81 | 0.8 | 0.76 | 0.7573033 | 0.848 | 0.77 | 0.81985
|  | 7 | 1.186177
|  | 8 | 0.9912429
|  | 9 | 0.9337522
|  | 10 | 0.9860805
|  | 11 | 0.9738625
|  | 12 | 0.9809938
|  | 13 | 1.014075
|  | 14 | 1.06197
|  | 15 | 0.9766086
|  | 16 | 0.9468358
|  | 17 | 0.985642
|  | 18 | 0.9561284
|  | 19 | 0.9889438
|  | 20 | 0.9980427
| Mean |  | 0.9975269 | 0.8033333 | 0.83 | 0.8766667 | 0.755 | 0.8483333 | 0.84 | 0.8083333 | 0.9 | 0.845 | 0.8183333 | 0.8283333 | 0.775 | 0.7733333 | 0.7277198 | 0.8716667 | 0.7816667 | 0.7915083
| Median |  | 0.9858612 | 0.81 | 0.815 | 0.88 | 0.761 | 0.845 | 0.845 | 0.81 | 0.9 | 0.84 | 0.81 | 0.82 | 0.775 | 0.77 | 0.725177 | 0.866 | 0.77 | 0.7904
| Std Dev. |  | 0.05312887 | 0.01505545 | 0.03405877 | 0.03204164 | 0.01797776 | 0.01169045 | 0.03464102 | 0.007527727 | 0 | 0.01870829 | 0.02228602 | 0.01722401 | 0.01516575 | 0.0136626 | 0.01657538 | 0.01965367 | 0.05419102 | 0.01751112
| Rel.Std.Dev. |  | 5.326% | 1.874% | 4.103% | 3.655% | 2.381% | 1.378% | 4.124% | 0.9313% | 0% | 2.214% | 2.723% | 2.079% | 1.957% | 1.767% | 2.278% | 2.255% | 6.933% | 2.212%
| PDM3 |  | 23.14% | -0.834% | 2.458% | 8.219% | -6.8% | 4.721% | 3.692% | -0.2168% | 11.1% | 4.309% | 1.018% | 2.252% | -4.332% | -4.537% | -10.17% | 7.601% | -3.509% | -2.294%
| Z-Score (Absolute) |  | NA | 0.21 | 0.35 | 1.35 | 1.24 | 0.75 | 0.57 | 0.11 | NA | 0.67 | 0.11 | 0.32 | 0.82 | 0.85 | 1.82 | 1.24 | 0.67 | 0.46
Results from laboratory 1.10 were removed due to their 0.1 ppm reading resolution.
Note on C31: Z-Scores have been calculated inclusive of individual outliers. In general, laboratory batches are rejected if Z-Score > 2.5.

## PA
| Analytical results for Au in OREAS 232b (Certified Value 0.959 ppm) | [6 empty] | Certified
Au | Round | Replicate | Lab | Lab | Lab | Lab | Lab | 1
| No | No | 2.00 | 5.01 | 5.02 | 5.03 | 5.04 | ppm
|  |  | INAA | Raw*PA | Raw*PA | Raw*PA | Raw*PA | 3
|  |  | 0.085g | 245±15 g | 245±15 g | 245±15 g | 245±15 g | 3
| 1 | 1 | 0.9771571 | 0.95 | 0.95 | 0.86 | 1.1 | 1
| 1 | 2 | 1.039168 | 0.91 | 1 | 0.86 | 0.95 | 3
| 1 | 3 | 1.012837 | 0.84 | 1.03 | 0.86 | 0.92 | 16
| 1 | 4 | 0.9744762 | 0.94 | 0.94 | 0.86 | 0.97 | 0.9586723
| 1 | 5 | 0.9952493 | 0.87 | 1.01 | 0.86 | 0.94 | 13
| 1 | 6 | 0.971296 | 0.93 | 1.01 | 0.86 | 1.02
| 2 | 7 | 1.186177 | 0.981 | 1 | 0.93 | 0.93
| 2 | 8 | 0.9912429 | 1.043 | 0.99 | 0.93 | 0.98
| 2 | 9 | 0.9337522 | 0.936 | 1.04 | 0.93 | 1.02
| 2 | 10 | 0.9860805 | 0.884 | 0.98 | 0.93 | 1.04
| 2 | 11 | 0.9738625 | 1.036 | 0.96 | 0.93 | 1.02
| 2 | 12 | 0.9809938 | 1.018 | 0.98 | 0.93 | 0.92
| 3 | 13 | 1.014075 |  | 0.92 | 0.92
| 3 | 14 | 1.06197 |  | 0.92 | 0.92
| 3 | 15 | 0.9766086 |  | 0.89 | 0.92
| 3 | 16 | 0.9468358 |  | 1.05 | 0.92
| 3 | 17 | 0.985642 |  | 0.9 | 0.92
| 3 | 18 | 0.9561284 |  | 1.04 | 0.92
| 4 | 19 | 0.9889438 |  | 0.924 | 0.934
| 4 | 20 | 0.9980427 |  | 0.967 | 1.011
| 4 | 21 |  |  | 1.015 | 0.878
| 4 | 22 |  |  | 0.93 | 0.97
| 4 | 23 |  |  | 1.04 | 0.989
| 4 | 24 |  |  | 0.968 | 0.942
| 5 | 25 |  |  | 0.912 | 0.959
| 5 | 26 |  |  | 0.944 | 0.98
| 5 | 27 |  |  | 0.994 | 1.013
| 5 | 28 |  |  | 0.991 | 0.975
| 5 | 29 |  |  | 0.982 | 0.89
| 5 | 30 |  |  | 0.897 | 0.913
| 6 | 31 |  |  | 1.04135225 | 0.921
| 6 | 32 |  |  | 0.95945892 | 0.96
| 6 | 33 |  |  | 0.95432446 | 1.001
| 6 | 34 |  |  | 1.03378502 | 0.977
| 6 | 35 |  |  | 0.98925887 | 1.037
| 6 | 36 |  |  | 0.95862789 | 0.884
| Mean |  | 0.9975269 | 0.9448333 | 0.9753002 | 0.9303889 | 0.9841667
| Median |  | 0.9858612 | 0.938 | 0.98 | 0.93 | 0.975
| Std Dev. |  | 0.05312887 | 0.06499068 | 0.04576006 | 0.0479406 | 0.05632024
| Rel.Std.Dev. |  | 5.326% | 6.879% | 4.692% | 5.153% | 5.723%
| PDM3 |  | 4.053% | -1.444% | 1.734% | -2.95% | 2.659%
| Z-Score (Absolute) |  | NA | 0.52 | 0.52 | 1.02 | 0.83
Note on C47: Z-Scores have been calculated inclusive of individual outliers. In general, laboratory batches are rejected if Z-Score > 2.5.

## 4-Acid
| Analytical results for Ag in OREAS 232b (Certified Value 0.113 ppm) | [27 empty] | Certified
Ag | Round | Replicate | Lab | Lab | Lab | Lab | Lab | Lab | Lab | Lab | Lab | Lab | Lab | Lab | Lab | Lab | Lab | Lab | Lab | Lab | Lab | Lab | Lab | Lab |  |  |  |  | 1
| No | No | 1.01 | 1.05 | 1.06 | 1.07 | 1.08 | 1.09 | 1.10 | 1.11 | 1.12 | 1.13 | 1.14 | 1.15 | 1.16 | 1.17 | 1.19 | 1.21 | 1.25 | 1.26 | 1.27 | 1.28 | 1.30 | 1.32 |  |  |  |  | ppm
|  |  | 4A*MS | 4A*MS | 4A*OES/MS | 4A*OES | 4A*OES | 4A*MS | 4A*MS | 4A*OES/MS | 4A*OES/MS | 4A*OES/MS | 4A*OES/MS | 4A*OES/MS | 4A*MS | 4A*OES | 4A*OES/MS | 4A*MS | 4A*OES | 4A*MS | 4A*OES/MS | 4A*OES/MS | 4A*OES | 4A*OES |  |  |  |  | 3
3
| 1 | 1 | 0.13 | < 0.2 | 0.13 | 0.7804009 | 0.1 | 0.21 | 0.2 | 0.3 | 0.1 | 0.11 | 0.1 | 0.12 | 0.08 | < 1 | 0.28 | 0.19 | < 0.5 | 0.06 | 0.12 | 0.232 | 0.31306 | 1.4661 |  |  |  |  | 1
| 1 | 2 | 0.13 | < 0.2 | 0.13 | 0.77 | 0.1 | 0.22 | 0.2 | 0.2 | 0.09 | 0.08 | 0.1 | 0.12 | 0.08 | < 1 | 0.28 | 0.18 | < 0.5 | 0.08 | 0.11 | 0.12 | 0.28738 | 1.3409 |  |  |  |  | 25
| 1 | 3 | 0.12 | < 0.2 | 0.11 | 0.7757667 | 0.1 | 0.2 | 0.2 | 0.2 | 0.09 | 0.09 | 0.12 | 0.12 | 0.07 | < 1 | 0.26 | 0.17 | < 0.5 | 0.09 | 0.11 | 0.119 | 0.27511 | 1.2984 |  |  |  |  | 16
| 1 | 4 | 0.11 | < 0.2 | 0.13 | 0.8008 | 0.1 | 0.23 | 0.2 | 0.2 | 0.08 | 0.09 | 0.11 | 0.11 | 0.06 | < 1 | 0.26 | 0.21 | < 0.5 | 0.11 | 0.12 | 0.122 | 0.24253 | 1.2379 |  |  |  |  | 0.1126
| 1 | 5 | 0.12 | < 0.2 | 0.15 | 0.7931333 | 0.1 | 0.26 | 0.2 | 0.2 | 0.1 | 0.08 | 0.12 | 0.12 | 0.07 | < 1 | 0.28 | 0.17 | < 0.5 | 0.12 | 0.11 | 0.119 | 0.28711 | 1.2379 |  |  |  |  | 15
| 1 | 6 | 0.11 | < 0.2 | 0.12 | 0.7827056 | 0.1 | 0.24 | 0.2 | 0.2 | 0.09 | 0.09 | 0.13 | 0.11 | 0.06 | < 1 | 0.25 | 0.2 | < 0.5 | 0.11 | 0.12 | 0.103 | 0.2551 | 1.2157
| Mean |  | 0.12 |  | 0.1283333 | 0.7838011 | 0.1 | 0.2266667 | 0.2 | 0.2166667 | 0.09166667 | 0.09 | 0.1133333 | 0.1166667 | 0.07 |  | 0.2683333 | 0.1866667 |  | 0.095 | 0.115 | 0.1358333 | 0.276715 | 1.299483
| Median |  | 0.12 |  | 0.13 | 0.7815532 | 0.1 | 0.225 | 0.2 | 0.2 | 0.09 | 0.09 | 0.115 | 0.12 | 0.07 |  | 0.27 | 0.185 |  | 0.1 | 0.115 | 0.1195 | 0.28111 | 1.26815
| Std Dev. |  | 0.008944272 |  | 0.0132916 | 0.01134757 | 1.520235e-17 | 0.02160247 | 3.040471e-17 | 0.04082483 | 0.007527727 | 0.01095445 | 0.0121106 | 0.005163978 | 0.008944272 |  | 0.0132916 | 0.01632993 |  | 0.02258318 | 0.005477226 | 0.04761267 | 0.02522362 | 0.09389599
| Rel.Std.Dev. |  | 7.454% |  | 10.36% | 1.448% | 1.52e-14% | 9.531% | 1.52e-14% | 18.84% | 8.212% | 12.17% | 10.69% | 4.426% | 12.78% |  | 4.953% | 8.748% |  | 23.77% | 4.763% | 35.05% | 9.115% | 7.226%
| PDM3 |  | 6.572% |  | 13.97% | 596.1% | -11.19% | 101.3% | 77.62% | 92.42% | -18.59% | -20.07% | 0.6513% | 3.612% | -37.83% |  | 138.3% | 65.78% |  | -15.63% | 2.131% | 20.63% | 145.8% | 1054%
| Z-Score (Absolute) |  | 0.15 | 0.5 | 0 | 11.53 | NA | 1.73 | NA | NA | 0.64 | 0.67 | 0.26 | 0.21 | 1.03 | 6.54 | 2.46 | 1.03 | 2.14 | 0.59 | 0.23 | 0.13 | 2.61 | 20.6
Results from laboratories 1.08, 1.10 and 1.11 were removed due to their 0.1 ppm reading resolution.
| Analytical results for Al in OREAS 232b (Certified Value 7.01 wt.%) | [27 empty] | Certified
Al | Round | Replicate | Lab | Lab | Lab | Lab | Lab | Lab | Lab | Lab | Lab | Lab | Lab | Lab | Lab | Lab | Lab | Lab | Lab | Lab | Lab | Lab | Lab | Lab | Lab | Lab |  |  | 1
| No | No | 1.01 | 1.03 | 1.05 | 1.06 | 1.07 | 1.08 | 1.09 | 1.10 | 1.11 | 1.12 | 1.13 | 1.14 | 1.15 | 1.16 | 1.17 | 1.19 | 1.21 | 1.25 | 1.26 | 1.27 | 1.28 | 1.30 | 1.31 | 1.32 |  |  | wt.%
|  |  | 4A*MS | 4A*OES | 4A*OES | 4A*OES/MS | 4A*OES | 4A*OES | 4A*MS | 4A*OES | 4A*OES/MS | 4A*OES/MS | 4A*OES/MS | 4A*OES/MS | 4A*OES/MS | 4A*MS | 4A*OES | 4A*OES/MS | 4A*OES/MS | 4A*OES | 4A*OES | 4A*OES/MS | 4A*OES/MS | 4A*OES | 4A*OES | 4A*OES |  |  | 2
3
| 1 | 1 | 7.0125 | 7.022772 | 6.76 | 6.69 | 6.987 | 7.121 | 4.71 | 7.07 | 6.81 | 7.07 | 6.83 | 7.11 | 7.22 | 6.567 | 6.889874 | 7.092 | 7.14 | 7.07 | 6.76 | 7.14 | 7.33 | 7.0475 | 7.0234 | 7.5185 |  |  | 1
| 1 | 2 | 7.0417 | 7.042528 | 6.84 | 6.68 | 7.02 | 7.156 | 4.32 | 7.2 | 6.79 | 6.88 | 6.95 | 7.5 | 7.07 | 6.4377 | 6.804944 | 6.933 | 7.12 | 7.08 | 6.82 | 7.14 | 7.24 | 6.9258 | 7.1759 | 7.4961 |  |  | #N/A
| 1 | 3 | 6.9405 | 7.044586 | 6.82 | 6.46 | 6.98 | 7.059 | 4.95 | 7.18 | 6.63 | 6.78 | 6.82 | 7.21 | 7.09 | 6.6408 | 6.873163 | 7.039 | 6.97 | 7 | 6.65 | 7.12 | 7.23 | 7.0181 | 7.0999 | 7.5197 |  |  | 16
| 1 | 4 | 6.9623 | 6.995684 | 6.79 | 6.4 | 6.9892 | 7.04 | 4.9 | 7.09 | 6.61 | 6.93 | 7.39 | 7.01 | 7.05 | 6.8296 | 6.961903 | 7.092 | 7.29 | 7.07 | 7 | 7.16 | 7.33 | 7.1717 | 7.3302 | 7.4444 |  |  | 7.011883
| 1 | 5 | 7.1475 | 7.040666 | 6.89 | 6.15 | 7.02 | 7.191 | 5.1 | 7.27 | 6.59 | 6.95 | 6.64 | 7.28 | 7.15 | 6.8609 | 6.845842 | 6.88 | 7.24 | 7.01 | 6.99 | 7.14 | 7.11 | 6.9698 | 6.9402 | 7.517 |  |  | 16
| 1 | 6 | 6.9103 | 7.014304 | 6.73 | 6.71 | 7.0176 | 7.067 | 4.36 | 7.3 | 6.79 | 6.95 | 7.21 | 6.95 | 7.2 | 6.6367 | 6.937031 | 7.198 | 7.17 | 7.1 | 6.96 | 7.11 | 6.63 | 6.9871 | 7.0584 | 7.5219
| Mean |  | 7.002467 | 7.026757 | 6.805 | 6.515 | 7.0023 | 7.105667 | 4.723333 | 7.185 | 6.703333 | 6.926667 | 6.973333 | 7.176667 | 7.13 | 6.662117 | 6.885459 | 7.039 | 7.155 | 7.055 | 6.863333 | 7.135 | 7.145 | 7.02 | 7.104667 | 7.502933
| Median |  | 6.9874 | 7.031719 | 6.805 | 6.57 | 7.0034 | 7.094 | 4.805 | 7.19 | 6.71 | 6.94 | 6.89 | 7.16 | 7.12 | 6.63875 | 6.881518 | 7.0655 | 7.155 | 7.07 | 6.89 | 7.14 | 7.235 | 7.0026 | 7.07915 | 7.51775
| Std Dev. |  | 0.08558331 | 0.01947587 | 0.0575326 | 0.2215175 | 0.01878116 | 0.06005886 | 0.3222835 | 0.09268225 | 0.1032796 | 0.09521905 | 0.2776088 | 0.1999667 | 0.07071068 | 0.1600474 | 0.05783808 | 0.1161172 | 0.11077 | 0.04037326 | 0.1429219 | 0.01760682 | 0.2650094 | 0.08514557 | 0.1354669 | 0.03017911
| Rel.Std.Dev. |  | 1.222% | 0.2772% | 0.8454% | 3.4% | 0.2682% | 0.8452% | 6.823% | 1.29% | 1.541% | 1.375% | 3.981% | 2.786% | 0.9917% | 2.402% | 0.84% | 1.65% | 1.548% | 0.5723% | 2.082% | 0.2468% | 3.709% | 1.213% | 1.907% | 0.4022%
| PDM3 |  | -0.1343% | 0.2121% | -2.95% | -7.086% | -0.1367% | 1.337% | -32.64% | 2.469% | -4.4% | -1.215% | -0.5498% | 2.35% | 1.685% | -4.988% | -1.803% | 0.3867% | 2.041% | 0.6149% | -2.119% | 1.756% | 1.898% | 0.1158% | 1.323% | 7.003%
| Z-Score (Absolute) |  | 0.12 | 0.02 | 1.26 | 2.94 | 0.12 | 0.48 | 13.3 | 0.93 | 1.85 | 0.56 | 0.29 | 0.89 | 0.62 | 2.09 | 0.8 | 0.09 | 0.76 | 0.18 | 0.93 | 0.65 | 0.7 | 0.02 | 0.47 | 2.77
| Analytical results for As in OREAS 232b (Certified Value 441 ppm) | [27 empty] | Certified
As | Round | Replicate | Lab | Lab | Lab | Lab | Lab | Lab | Lab | Lab | Lab | Lab | Lab | Lab | Lab | Lab | Lab | Lab | Lab | Lab | Lab | Lab | Lab | [5 empty] | 1
| No | No | 1.01 | 1.05 | 1.06 | 1.07 | 1.08 | 1.09 | 1.10 | 1.11 | 1.12 | 1.13 | 1.14 | 1.15 | 1.16 | 1.17 | 1.21 | 1.25 | 1.26 | 1.27 | 1.28 | 1.30 | 1.32 | [5 empty] | ppm
|  |  | 4A*MS | 4A*MS | 4A*OES/MS | 4A*OES | 4A*OES | 4A*OES/MS | 4A*MS | 4A*OES/MS | 4A*OES/MS | 4A*OES/MS | 4A*OES/MS | 4A*OES/MS | 4A*MS | 4A*OES | 4A*MS | 4A*OES | 4A*MS | 4A*OES/MS | 4A*OES/MS | 4A*OES | 4A*OES | [5 empty] | 0
0
| 1 | 1 | 456.8 | 414 | 430 | 449.0255 | 437 | 435 | 441 | 45.1 | 458 | 444 | 424 | 481 | 453.6 | 417.2426 | 400 | 452 | 449.2 | 473.4 | 181.8 | 444.9 | 729.4345 | [5 empty] | 1
| 1 | 2 | 459.5 | 412 | 403 | 445.107 | 424 | 455 | 423 | 45.1 | 445 | 437 | 448 | 471 | 452.9 | 406.3555 | 431 | 450.3 | 432.4 | 463.4 | 163.9 | 431.7 | 674.093 | [5 empty] | 26
| 1 | 3 | 464.3 | 413 | 377 | 443.89 | 445 | 460 | 439 | 50.2 | 429 | 424 | 436 | 467 | 451.3 | 415.0918 | 411 | 456.6 | 415.4 | 459.8 | 190.4 | 434.8 | 662.5026 | [5 empty] | 16
| 1 | 4 | 443.6 | 422 | 396 | 447.3 | 430 | 458 | 449 | 52.8 | 429 | 467 | 415 | 482 | 459.4 | 389.6652 | 438 | 459.9 | 419.3 | 494.9 | 175.9 | 442 | 664.5799 | [5 empty] | 441.1417
| 1 | 5 | 455.5 | 404 | 348 | 449.741424 | 443 | 460 | 427 | 44.2 | 426 | 409 | 451 | 463 | 463.6 | 409.5823 | 427 | 462.6 | 430.7 | 484.9 | 189.2 | 436.4 | 687.2985 | [5 empty] | 17
| 1 | 6 | 452.4 | 417 | 464 | 450.32 | 454 | 454 | 405 | 50.4 | 442 | 467 | 442 | 482 | 464.9 | 404.8786 | 450 | 450.5 | 459.9 | 469.1 | 211.8 | 439.8 | 648.1288
| Mean |  | 455.35 | 413.6667 | 403 | 447.564 | 438.8333 | 453.6667 | 430.6667 | 47.96667 | 438.1667 | 441.3333 | 436 | 474.3333 | 457.6167 | 407.136 | 426.1667 | 455.3167 | 434.4833 | 474.25 | 185.5 | 438.2667 | 677.6729
| Median |  | 456.15 | 413.5 | 399.5 | 448.16275 | 440 | 456.5 | 433 | 47.65 | 435.5 | 440.5 | 439 | 476 | 456.5 | 407.9689 | 429 | 454.3 | 431.55 | 471.25 | 185.5 | 438.1 | 669.33645
| Std Dev. |  | 7.017336 | 5.95539 | 40.49691 | 2.610652 | 10.83359 | 9.479803 | 15.76917 | 3.602592 | 12.41639 | 23.19195 | 14.07125 | 8.430105 | 5.836237 | 9.821995 | 18.14846 | 5.197467 | 17.18108 | 13.36873 | 16.13567 | 4.876748 | 28.49263
| Rel.Std.Dev. |  | 1.541% | 1.44% | 10.05% | 0.5833% | 2.469% | 2.09% | 3.662% | 7.511% | 2.834% | 5.255% | 3.227% | 1.777% | 1.275% | 2.412% | 4.259% | 1.142% | 3.954% | 2.819% | 8.698% | 1.113% | 4.204%
| PDM3 |  | 3.221% | -6.228% | -8.646% | 1.456% | -0.5233% | 2.839% | -2.375% | -89.13% | -0.6744% | 0.04345% | -1.166% | 7.524% | 3.735% | -7.709% | -3.395% | 3.213% | -1.509% | 7.505% | -57.95% | -0.6517% | 53.62%
| Z-Score (Absolute) |  | 0.68 | 0.97 | 1.39 | 0.37 | 0.02 | 0.61 | 0.3 | 15.44 | 0 | 0.12 | 0.09 | 1.43 | 0.77 | 1.23 | 0.48 | 0.67 | 0.15 | 1.42 | 10 | 0 | 9.47
| Analytical results for Au in OREAS 232b (Indicative Value 0.918 ppm) | [27 empty] | Indicative
Au | Round | Replicate | Lab | [25 empty] | 1
| No | No | 1.30 | [25 empty] | ppm
|  |  | 4A*MS | [25 empty] | 3
3
| 1 | 1 | 0.8944 | [25 empty] | 1
| 1 | 2 | 0.88488 | [25 empty] | 3
| 1 | 3 | 0.9472 | [25 empty] | 16
| 1 | 4 | 0.95888 | [25 empty] | 0.9177333
| 1 | 5 | 0.89784 | [25 empty] | 9
| 1 | 6 | 0.9232
| Mean |  | 0.9177333
| Median |  | 0.91052
| Std Dev. |  | 0.03036692
| Rel.Std.Dev. |  | 3.309%
| PDM3 |  | -4.441e-14%
| Z-Score (Absolute) |  | NA
| Analytical results for B in OREAS 232b (Indicative Value 26.6 ppm) | [27 empty] | Indicative
B | Round | Replicate | Lab | [25 empty] | 1
| No | No | 1.07 | [25 empty] | ppm
|  |  | 4A*OES | [25 empty] | 1
1
| 1 | 1 | 27.7 | [25 empty] | 1
| 1 | 2 | 28.27 | [25 empty] | 4
| 1 | 3 | 25.81 | [25 empty] | 16
| 1 | 4 | 25.28 | [25 empty] | 26.55333
| 1 | 5 | 24.84 | [25 empty] | 10
| 1 | 6 | 27.42
| Mean |  | 26.55333
| Median |  | 26.615
| Std Dev. |  | 1.422838
| Rel.Std.Dev. |  | 5.358%
| PDM3 |  | 1.11e-13%
| Z-Score (Absolute) |  | NA
| Analytical results for Ba in OREAS 232b (Certified Value 694 ppm) | [27 empty] | Certified
Ba | Round | Replicate | Lab | Lab | Lab | Lab | Lab | Lab | Lab | Lab | Lab | Lab | Lab | Lab | Lab | Lab | Lab | Lab | Lab | Lab | Lab | Lab | Lab | Lab | Lab | Lab | Lab | Lab | 1
| No | No | 1.01 | 1.03 | 1.05 | 1.06 | 1.07 | 1.08 | 1.09 | 1.10 | 1.11 | 1.12 | 1.13 | 1.14 | 1.15 | 1.16 | 1.17 | 1.19 | 1.20 | 1.21 | 1.25 | 1.26 | 1.27 | 1.28 | 1.30 | 1.31 | 1.32 | 1.34 | ppm
|  |  | 4A*MS | 4A*MS | 4A*MS | 4A*OES/MS | 4A*OES | 4A*OES | 4A*OES/MS | 4A*MS | 4A*OES/MS | 4A*OES/MS | 4A*OES/MS | 4A*OES/MS | 4A*OES/MS | 4A*MS | 4A*OES | 4A*OES/MS | 4A*MS | 4A*OES/MS | 4A*OES | 4A*MS | 4A*OES/MS | 4A*OES/MS | 4A*OES | 4A*OES | 4A*OES | 4A*MS | 0
0
| 1 | 1 | 695.9 | 690.9981 | 686 | 751 | 662.82 | 720 | 690 | 701 | 678 | 710 | 680 | 700 | 710 | 665 | 665.5505 | 691 | 595.7 | 710 | 695.4 | 682 | 690 | 691 | 680.7 | 692 | 717.3981 | 684.9141 | 1
| 1 | 2 | 695.8 | 692.6628 | 690 | 767 | 675.14 | 729 | 700 | 693 | 677 | 690 | 710 | 740 | 700 | 672 | 682.3221 | 696 | 605.6 | 696 | 704.2 | 666 | 689 | 690 | 661 | 697 | 704.7561 | 665.1235 | 27
| 1 | 3 | 701.6 | 705.0766 | 718 | 733 | 671.104 | 716 | 683 | 727 | 678 | 690 | 680 | 710 | 700 | 671 | 688.8523 | 701 | 622.7 | 697 | 701.7 | 635 | 692 | 699 | 688.2 | 690 | 701.6754 | 685.4696 | 16
| 1 | 4 | 694.3 | 697.6597 | 693 | 754 | 664.28 | 724 | 695 | 729 | 680 | 700 | 730 | 690 | 700 | 683 | 678.548 | 699 | 620.8 | 723 | 698.2 | 673 | 693 | 672 | 695.7 | 708 | 704.8175 | 695.1024 | 693.8677
| 1 | 5 | 700.3 | 698.2845 | 720 | 730 | 671.84 | 730 | 708 | 713 | 677 | 700 | 660 | 720 | 710 | 676 | 658.5802 | 682 | 622.9 | 716 | 691.9 | 680 | 691 | 686 | 674.1 | 679 | 715.6798 | 689.5119 | 18
| 1 | 6 | 696.4 | 696.9835 | 707 | 740 | 666.519 | 722 | 706 | 772 | 672 | 700 | 720 | 680 | 710 | 660 | 666.8122 | 716 | 621.4 | 690 | 699.9 | 702 | 688 | 672 | 682 | 688 | 726.2843 | 685.6852
| Mean |  | 697.3833 | 696.9442 | 702.3333 | 745.8333 | 668.6172 | 723.5 | 697 | 722.5 | 677 | 698.3333 | 696.6667 | 706.6667 | 705 | 671.1667 | 673.4442 | 697.5 | 614.85 | 705.3333 | 698.55 | 673 | 690.5 | 685 | 680.2833 | 692.3333 | 711.7685 | 684.3011
| Median |  | 696.15 | 697.3216 | 700 | 745.5 | 668.8115 | 723 | 697.5 | 720 | 677.5 | 700 | 695 | 705 | 705 | 671.5 | 672.6801 | 697.5 | 621.1 | 703.5 | 699.05 | 676.5 | 690.5 | 688 | 681.35 | 691 | 710.24865 | 685.5774
| Std Dev. |  | 2.879873 | 4.942323 | 14.73318 | 14.07717 | 4.815367 | 5.357238 | 9.591663 | 28.0553 | 2.683282 | 7.527727 | 27.3252 | 21.60247 | 5.477226 | 8.084965 | 11.57161 | 11.32696 | 11.46311 | 12.95634 | 4.42572 | 22.1991 | 1.870829 | 10.91788 | 11.94612 | 9.688481 | 9.560962 | 10.15143
| Rel.Std.Dev. |  | 0.413% | 0.7091% | 2.098% | 1.887% | 0.7202% | 0.7405% | 1.376% | 3.883% | 0.3963% | 1.078% | 3.922% | 3.057% | 0.7769% | 1.205% | 1.718% | 1.624% | 1.864% | 1.837% | 0.6336% | 3.299% | 0.2709% | 1.594% | 1.756% | 1.399% | 1.343% | 1.483%
| PDM3 |  | 0.5067% | 0.4434% | 1.22% | 7.489% | -3.639% | 4.271% | 0.4514% | 4.126% | -2.431% | 0.6436% | 0.4034% | 1.845% | 1.604% | -3.272% | -2.943% | 0.5235% | -11.39% | 1.652% | 0.6748% | -3.007% | -0.4854% | -1.278% | -1.958% | -0.2211% | 2.58% | -1.379%
| Z-Score (Absolute) |  | 0.03 | 0 | 0.33 | 3.04 | 1.76 | 1.65 | 0 | 1.59 | 1.24 | 0.08 | 0.02 | 0.6 | 0.5 | 1.61 | 1.46 | 0.03 | 5.11 | 0.52 | 0.1 | 1.49 | 0.4 | 0.75 | 1.04 | 0.29 | 0.92 | 0.79
| Analytical results for Be in OREAS 232b (Certified Value 2.35 ppm) | [27 empty] | Certified
Be | Round | Replicate | Lab | Lab | Lab | Lab | Lab | Lab | Lab | Lab | Lab | Lab | Lab | Lab | Lab | Lab | Lab | Lab | Lab | Lab | Lab | Lab | Lab | Lab | Lab | Lab |  |  | 1
| No | No | 1.01 | 1.05 | 1.06 | 1.07 | 1.08 | 1.09 | 1.10 | 1.11 | 1.12 | 1.13 | 1.14 | 1.15 | 1.16 | 1.17 | 1.19 | 1.20 | 1.21 | 1.25 | 1.26 | 1.27 | 1.28 | 1.30 | 1.32 | 1.34 |  |  | ppm
|  |  | 4A*MS | 4A*MS | 4A*OES/MS | 4A*OES | 4A*OES | 4A*MS | 4A*MS | 4A*OES/MS | 4A*OES/MS | 4A*OES/MS | 4A*OES/MS | 4A*OES/MS | 4A*MS | 4A*OES | 4A*OES/MS | 4A*MS | 4A*MS | 4A*OES | 4A*MS | 4A*OES/MS | 4A*OES/MS | 4A*OES | 4A*OES | 4A*MS |  |  | 2
3
| 1 | 1 | 2.41 | 2.5 | 2.4 | < 5 | 2.2 | 2.3 | 1.8 | 2 | 2.3 | 2.53 | 2.35 | 2.28 | 2 | 2.356452 | 2.9 | 2.047 | 2.5 | 3.05 | 2.53 | 2.33 | 2 | 2.3353 | 2.7755 | 2.3507 |  |  | 1
| 1 | 2 | 2.32 | 2.5 | 2.3 | < 5 | 2.1 | 2.29 | 3 | 2 | 2.22 | 2.48 | 2.38 | 2.26 | 3 | 2.327916 | 2.8 | 2.07 | 2.7 | 3.15 | 2.31 | 2.38 | 2 | 2.2638 | 2.8311 | 2.34449 |  |  | 28
| 1 | 3 | 2.37 | 2.5 | 2.2 | < 5 | 2.2 | 2.25 | 2.6 | 2 | 2.25 | 2.46 | 2.32 | 2.18 | 2 | 2.336109 | 3 | 2.121 | 2.6 | 3.16 | 2.47 | 2.28 | 3 | 2.3584 | 2.7755 | 2.33179 |  |  | 16
| 1 | 4 | 2.31 | 2.5 | 2.2 | < 5 | 2.1 | 2.38 | 1.9 | 2 | 2.25 | 2.69 | 2.46 | 2.14 | 3 | 2.359545 | 2.9 | 2.04 | 2.7 | 3.1 | 2.22 | 2.28 | 2 | 2.3859 | 2.4417 | 2.34427 |  |  | 2.348246
| 1 | 5 | 2.36 | 2.5 | 2.1 | < 5 | 2.1 | 2.33 | 3 | 2 | 2.16 | 2.47 | 2.54 | 2.21 | 3 | 2.35918 | 3 | 2.076 | 2.7 | 3.13 | 2.68 | 2.3 | 2 | 2.3111 | 2.7755 | 2.29705 |  |  | 19
| 1 | 6 | 2.33 | 2.5 | 2.4 | < 5 | 2.1 | 2.43 | 2.5 | 2 | 2.24 | 2.55 | 2.46 | 2.11 | 3 | 2.33103 | 3 | 2.038 | 2.8 | 3.15 | 2.21 | 2.34 | 2 | 2.3287 | 2.3861 | 2.40343
| Mean |  | 2.35 | 2.5 | 2.266667 |  | 2.133333 | 2.33 | 2.466667 | 2 | 2.236667 | 2.53 | 2.418333 | 2.196667 | 2.666667 | 2.345039 | 2.933333 | 2.065333 | 2.666667 | 3.123333 | 2.403333 | 2.318333 | 2.166667 | 2.330533 | 2.664233 | 2.345288
| Median |  | 2.345 | 2.5 | 2.25 |  | 2.1 | 2.315 | 2.55 | 2 | 2.245 | 2.505 | 2.42 | 2.195 | 3 | 2.346281 | 2.95 | 2.0585 | 2.7 | 3.14 | 2.39 | 2.315 | 2 | 2.332 | 2.7755 | 2.34438
| Std Dev. |  | 0.03741657 | 0 | 0.121106 |  | 0.05163978 | 0.06542171 | 0.5202563 | 0 | 0.04589844 | 0.08602325 | 0.08256311 | 0.0665332 | 0.5163978 | 0.0148984 | 0.08164966 | 0.03149391 | 0.1032796 | 0.04179314 | 0.1880071 | 0.03920034 | 0.4082483 | 0.04171113 | 0.19589 | 0.03441092
| Rel.Std.Dev. |  | 1.592% | 0% | 5.343% |  | 2.421% | 2.808% | 21.09% | 0% | 2.052% | 3.4% | 3.414% | 3.029% | 19.36% | 0.6353% | 2.784% | 1.525% | 3.873% | 1.338% | 7.823% | 1.691% | 18.84% | 1.79% | 7.353% | 1.467%
| PDM3 |  | 0.0747% | 6.462% | -3.474% |  | -9.152% | -0.777% | 5.043% | -14.83% | -4.752% | 7.74% | 2.985% | -6.455% | 13.56% | -0.1366% | 24.92% | -12.05% | 13.56% | 33.01% | 2.346% | -1.274% | -7.733% | -0.7543% | 13.46% | -0.126%
| Z-Score (Absolute) |  | 0 | 0.87 | 0.48 | 0.87 | 1.25 | 0.12 | 0.67 | NA | 0.66 | 1.04 | 0.39 | 0.89 | NA | 0.03 | 3.37 | 1.65 | 1.83 | 4.47 | 0.31 | 0.18 | NA | 0.11 | 1.82 | 0.03
Results from laboratories 1.11, 1.16 and 1.28 were removed due to their 1 ppm reading resolution.
| Analytical results for Bi in OREAS 232b (Certified Value 0.31 ppm) | [27 empty] | Certified
Bi | Round | Replicate | Lab | Lab | Lab | Lab | Lab | Lab | Lab | Lab | Lab | Lab | Lab | Lab | Lab | Lab | Lab | Lab | Lab | Lab | Lab | Lab | Lab | Lab | Lab | Lab | Lab | Lab | 1
| No | No | 1.01 | 1.03 | 1.05 | 1.06 | 1.07 | 1.08 | 1.09 | 1.10 | 1.11 | 1.12 | 1.13 | 1.14 | 1.15 | 1.16 | 1.17 | 1.19 | 1.20 | 1.21 | 1.25 | 1.26 | 1.27 | 1.28 | 1.30 | 1.31 | 1.32 | 1.34 | ppm
|  |  | 4A*MS | 4A*MS | 4A*MS | 4A*OES/MS | 4A*OES | 4A*OES | 4A*MS | 4A*MS | 4A*OES/MS | 4A*OES/MS | 4A*OES/MS | 4A*OES/MS | 4A*OES/MS | 4A*MS | 4A*MS | 4A*OES/MS | 4A*MS | 4A*MS | 4A*OES | 4A*MS | 4A*OES/MS | 4A*OES/MS | 4A*MS | 4A*OES | 4A*OES | 4A*MS | 2
3
| 1 | 1 | 0.31 | 0.2975499 | 0.4 | 0.31 | < 5 | 0.29 | 0.27 | 0.33 | 0.5 | 0.31 | 0.3 | 0.34 | 0.33 | 0.29 | 0.3128427 | 0.5 | 0.296 | 0.25 | < 5 | 0.34 | 0.34 | 0.31 | 0.6575 | < 5 | 1.3862 | 0.34049 | 1
| 1 | 2 | 0.35 | 0.3184034 | 0.3 | 0.32 | < 5 | 0.3 | 0.26 | 0.34 | 0.4 | 0.3 | 0.28 | 0.32 | 0.32 | 0.29 | 0.3066358 | 0.4 | 0.283 | 0.26 | < 5 | 0.31 | 0.34 | 0.33 | 0.6881 | < 5 | 1.1005 | 0.29257 | 29
| 1 | 3 | 0.32 | 0.3227992 | 0.3 | 0.38 | < 5 | 0.31 | 0.25 | 0.36 | 0.4 | 0.28 | 0.26 | 0.31 | 0.28 | 0.28 | 0.3050721 | 0.4 | 0.266 | 0.26 | < 5 | 0.29 | 0.3 | 0.37 | 0.7051 | < 5 | 1.8471 | 0.32242 | 16
| 1 | 4 | 0.32 | 0.2969635 | 0.4 | 0.29 | < 5 | 0.31 | 0.27 | 0.3 | 0.3 | 0.29 | 0.34 | 0.35 | 0.28 | 0.29 | 0.3142089 | 0.4 | 0.271 | 0.27 | < 5 | 0.3 | 0.31 | 0.3 | 0.6098 | < 5 | 1.9102 | 0.32365 | 0.3085214
| 1 | 5 | 0.36 | 0.3311937 | 0.3 | 0.33 | < 5 | 0.29 | 0.33 | 0.31 | 0.4 | 0.28 | 0.28 | 0.3 | 0.36 | 0.28 | 0.3152194 | 0.4 | 0.289 | 0.26 | < 5 | 0.31 | 0.3 | 0.29 | 0.5755 | < 5 | 1.6403 | 0.31295 | 20
| 1 | 6 | 0.32 | 0.3172592 | 0.3 | 0.29 | < 5 | 0.32 | 0.32 | 0.55 | 0.4 | 0.29 | 0.37 | 0.36 | 0.3 | 0.3 | 0.3055024 | 0.4 | 0.282 | 0.26 | < 5 | 0.31 | 0.3 | 0.31 | 0.633 | < 5 | 1.9043 | 0.30045
| Mean |  | 0.33 | 0.3140281 | 0.3333333 | 0.32 |  | 0.3033333 | 0.2833333 | 0.365 | 0.4 | 0.2916667 | 0.305 | 0.33 | 0.3116667 | 0.2883333 | 0.3099135 | 0.4166667 | 0.2811667 | 0.26 |  | 0.31 | 0.315 | 0.3183333 | 0.6448333 |  | 1.631433 | 0.3154217
| Median |  | 0.32 | 0.3178313 | 0.3 | 0.315 |  | 0.305 | 0.27 | 0.335 | 0.4 | 0.29 | 0.29 | 0.33 | 0.31 | 0.29 | 0.3097392 | 0.4 | 0.2825 | 0.26 |  | 0.31 | 0.305 | 0.31 | 0.64525 |  | 1.7437 | 0.317685
| Std Dev. |  | 0.02 | 0.01388457 | 0.05163978 | 0.0334664 |  | 0.0121106 | 0.0332666 | 0.09311283 | 0.06324555 | 0.01169045 | 0.041833 | 0.02366432 | 0.03125167 | 0.007527727 | 0.004665267 | 0.04082483 | 0.01112505 | 0.006324555 |  | 0.0167332 | 0.01974842 | 0.02857738 | 0.04866003 |  | 0.328873 | 0.01730643
| Rel.Std.Dev. |  | 6.061% | 4.421% | 15.49% | 10.46% |  | 3.993% | 11.74% | 25.51% | 15.81% | 4.008% | 13.72% | 7.171% | 10.03% | 2.611% | 1.505% | 9.798% | 3.957% | 2.433% |  | 5.398% | 6.269% | 8.977% | 7.546% |  | 20.16% | 5.487%
| PDM3 |  | 6.962% | 1.785% | 8.042% | 3.721% |  | -1.682% | -8.164% | 18.31% | 29.65% | -5.463% | -1.141% | 6.962% | 1.019% | -6.543% | 0.4512% | 35.05% | -8.866% | -15.73% |  | 0.4793% | 2.1% | 3.18% | 109% |  | 428.8% | 2.237%
| Z-Score (Absolute) |  | 0.67 | 0.04 | NA | 0.22 | 98.22 | 0.52 | 1.42 | 2.25 | NA | 1.05 | 0.45 | 0.67 | 0.15 | 1.2 | 0.23 | NA | 1.52 | 2.47 | 98.22 | 0.22 | 0 | 0.15 | 14.83 | 98.22 | 59.18 | 0.02
Results from laboratories 1.05, 1.11 and 1.19 were removed due to their 0.1 ppm reading resolution.
| Analytical results for Ca in OREAS 232b (Certified Value 0.995 wt.%) | [27 empty] | Certified
Ca | Round | Replicate | Lab | Lab | Lab | Lab | Lab | Lab | Lab | Lab | Lab | Lab | Lab | Lab | Lab | Lab | Lab | Lab | Lab | Lab | Lab | Lab | Lab | Lab | Lab |  |  |  | 1
| No | No | 1.01 | 1.03 | 1.05 | 1.06 | 1.07 | 1.08 | 1.09 | 1.10 | 1.11 | 1.12 | 1.13 | 1.14 | 1.15 | 1.16 | 1.17 | 1.19 | 1.21 | 1.25 | 1.26 | 1.27 | 1.28 | 1.30 | 1.31 |  |  |  | wt.%
|  |  | 4A*MS | 4A*OES | 4A*OES | 4A*OES/MS | 4A*OES | 4A*OES | 4A*OES/MS | 4A*OES | 4A*OES/MS | 4A*OES/MS | 4A*OES/MS | 4A*OES/MS | 4A*OES/MS | 4A*MS | 4A*OES | 4A*OES/MS | 4A*OES/MS | 4A*OES | 4A*OES | 4A*OES/MS | 4A*OES/MS | 4A*OES | 4A*OES |  |  |  | 3
3
| 1 | 1 | 0.9813 | 0.98422 | 0.98 | 0.9 | 0.99 | 1.036 | 0.83 | 0.962 | 1.03 | 0.99 | 0.98 | 1.03 | 1.05 | 0.918 | 0.9921579 | 0.908 | 0.99 | 1.04 | 0.97 | 0.99 | 1 | 0.9823 | 1.0117 |  |  |  | 1
| 1 | 2 | 0.9948 | 0.9899 | 0.96 | 0.9 | 1.013333 | 1.025 | 0.78 | 0.983 | 1.03 | 0.97 | 0.99 | 1.08 | 1.02 | 0.9149 | 0.9937254 | 0.886 | 0.98 | 1.05 | 0.98 | 0.98 | 1 | 0.949588 | 1.0292 |  |  |  | #N/A
| 1 | 3 | 0.984 | 0.9871 | 0.97 | 0.93 | 1 | 1.02 | 0.78 | 0.985 | 0.99 | 0.97 | 0.97 | 1.04 | 1.03 | 0.9353 | 0.9689213 | 0.908 | 0.96 | 1.05 | 0.96 | 0.98 | 0.99 | 0.993486 | 1.0181 |  |  |  | 16
| 1 | 4 | 0.9941 | 0.986 | 0.96 | 0.88 | 1 | 1.018 | 0.81 | 0.967 | 0.97 | 0.99 | 1.04 | 1.01 | 1.02 | 0.9537 | 0.9858777 | 0.915 | 1.02 | 1.04 | 1 | 0.99 | 1.01 | 1.007492 | 1.0389 |  |  |  | 0.9951968
| 1 | 5 | 0.9881 | 0.9882 | 0.96 | 0.85 | 1.03 | 1.03 | 0.91 | 0.99 | 0.98 | 0.99 | 0.95 | 1.04 | 1.04 | 0.9639 | 0.977914 | 0.886 | 1 | 1.03 | 1 | 0.98 | 0.96 | 0.979386 | 0.9925 |  |  |  | 21
| 1 | 6 | 0.9792 | 0.9836 | 0.96 | 0.99 | 0.9866667 | 1.037 | 0.84 | 0.999 | 1 | 0.99 | 1.02 | 0.99 | 1.04 | 0.9272 | 0.9768527 | 0.922 | 1 | 1.04 | 1 | 0.98 | 0.92 | 0.983334 | 1.0033
| Mean |  | 0.9869167 | 0.9865033 | 0.965 | 0.9083333 | 1.003333 | 1.027667 | 0.825 | 0.981 | 1 | 0.9833333 | 0.9916667 | 1.031667 | 1.033333 | 0.9355 | 0.9825749 | 0.9041667 | 0.9916667 | 1.041667 | 0.985 | 0.9833333 | 0.98 | 0.9825977 | 1.015617
| Median |  | 0.98605 | 0.98655 | 0.96 | 0.9 | 1 | 1.0275 | 0.82 | 0.984 | 0.995 | 0.99 | 0.985 | 1.035 | 1.035 | 0.93125 | 0.9818959 | 0.908 | 0.995 | 1.04 | 0.99 | 0.98 | 0.995 | 0.982817 | 1.0149
| Std Dev. |  | 0.0065536 | 0.002394508 | 0.0083666 | 0.04792355 | 0.01605546 | 0.008016649 | 0.0484768 | 0.01401428 | 0.02529822 | 0.01032796 | 0.03311596 | 0.03060501 | 0.0121106 | 0.01968421 | 0.009674354 | 0.01499889 | 0.02041241 | 0.007527727 | 0.01760682 | 0.005163978 | 0.03405877 | 0.01917742 | 0.0169364
| Rel.Std.Dev. |  | 0.664% | 0.2427% | 0.867% | 5.276% | 1.6% | 0.7801% | 5.876% | 1.429% | 2.53% | 1.05% | 3.339% | 2.967% | 1.172% | 2.104% | 0.9846% | 1.659% | 2.058% | 0.7227% | 1.787% | 0.5252% | 3.475% | 1.952% | 1.668%
| PDM3 |  | -0.832% | -0.8735% | -3.034% | -8.728% | 0.8176% | 3.263% | -17.1% | -1.427% | 0.4826% | -1.192% | -0.3547% | 3.665% | 3.832% | -5.998% | -1.268% | -9.147% | -0.3547% | 4.669% | -1.025% | -1.192% | -1.527% | -1.266% | 2.052%
| Z-Score (Absolute) |  | 0.09 | 0.07 | 0.9 | 3.45 | 0.82 | 1.92 | 7.19 | 0.18 | 0.67 | 0.07 | 0.3 | 2.1 | 2.17 | 2.23 | 0.11 | 3.64 | 0.3 | 2.55 | 0 | 0.07 | 0.22 | 0.11 | 1.38
| Analytical results for Cd in OREAS 232b (Indicative Value 0.072 ppm) | [27 empty] | Indicative
Cd | Round | Replicate | Lab | Lab | Lab | Lab | Lab | Lab | Lab | Lab | Lab | Lab | Lab | Lab | Lab | Lab | Lab | Lab | Lab | Lab | Lab | Lab | Lab | Lab | Lab | Lab | Lab | Lab | 1
| No | No | 1.01 | 1.03 | 1.05 | 1.06 | 1.07 | 1.08 | 1.09 | 1.10 | 1.11 | 1.12 | 1.13 | 1.14 | 1.15 | 1.16 | 1.17 | 1.19 | 1.20 | 1.21 | 1.25 | 1.26 | 1.27 | 1.28 | 1.30 | 1.31 | 1.32 | 1.34 | ppm
|  |  | 4A*MS | 4A*OES | 4A*MS | 4A*OES/MS | 4A*OES | 4A*OES | 4A*MS | 4A*MS | 4A*OES/MS | 4A*OES/MS | 4A*OES/MS | 4A*OES/MS | 4A*OES/MS | 4A*MS | 4A*MS | 4A*OES/MS | 4A*MS | 4A*MS | 4A*OES | 4A*MS | 4A*OES/MS | 4A*OES/MS | 4A*OES | 4A*OES | 4A*OES | 4A*MS | 3
3
| 1 | 1 | 0.06 | 1.25 | < 0.5 | 0.4 | 0.79 | 0.05 | 0.11 | 0.34 | 0.2 | 0.04 | 0.03 | 0.04 | 0.04 | 0.11 | 0.1170933 | < 0.1 | 0.12 | 0.06 | 4.8 | 0.05 | 0.05 | 0.07 | 0.1205 | < 5 | 0.2385 | 0.06242 | 1
| 1 | 2 | 0.04 | 1.29 | < 0.5 | < 0.3 | 0.824 | 0.06 | 0.11 | 0.29 | 0.2 | 0.05 | 0.03 | 0.04 | 0.04 | 0.11 | 0.1088338 | 0.1 | 0.105 | 0.06 | 4.38 | 0.09 | 0.05 | 0.04 | 0.1392 | < 5 | 0.242 | 0.04956 | 5
| 1 | 3 | 0.06 | 1.28 | < 0.5 | 0.4 | 0.83 | 0.07 | 0.1 | 0.31 | 0.3 | 0.05 | 0.05 | 0.03 | 0.05 | 0.09 | 0.1213267 | < 0.1 | 0.101 | 0.05 | 4.47 | 0.06 | 0.05 | 0.05 | 0.1459 | < 5 | 0.2385 | 0.05638 | 16
| 1 | 4 | 0.07 | 1.22 | < 0.5 | < 0.3 | 0.82 | 0.06 | 0.11 | 0.24 | 0.3 | 0.05 | 0.05 | 0.04 | 0.04 | 0.11 | 0.1271891 | < 0.1 | < 0.1 | 0.06 | 4.79 | 0.06 | 0.05 | 0.05 | 0.1433 | < 5 | 0.2759 | 0.06386 | 0.07153033
| 1 | 5 | 0.06 | 1.21 | < 0.5 | 0.3 | 0.7916667 | 0.05 | 0.11 | 0.28 | 0.2 | 0.04 | 0.05 | 0.03 | 0.04 | 0.11 | 0.1103072 | 0.1 | < 0.1 | 0.06 | 5.03 | 0.07 | 0.05 | 0.03 | 0.1486 | < 5 | 0.2314 | 0.05847 | 11
| 1 | 6 | 0.06 | 1.32 | < 0.5 | 0.6 | 0.78 | 0.07 | 0.11 | 0.22 | 0.3 | 0.04 | 0.04 | 0.04 | 0.04 | 0.11 | 0.1209313 | < 0.1 | 0.101 | 0.06 | 4.73 | 0.04 | 0.04 | 0.07 | 0.1378 | < 5 | 0.2438 | 0.06228
| Mean |  | 0.05833333 | 1.261667 |  | 0.425 | 0.8059444 | 0.06 | 0.1083333 | 0.28 | 0.25 | 0.045 | 0.04166667 | 0.03666667 | 0.04166667 | 0.1066667 | 0.1176136 | 0.1 | 0.10675 | 0.05833333 | 4.7 | 0.06166667 | 0.04833333 | 0.05166667 | 0.1392167 |  | 0.2450167 | 0.05882833
| Median |  | 0.06 | 1.265 |  | 0.4 | 0.8058333 | 0.06 | 0.11 | 0.285 | 0.25 | 0.045 | 0.045 | 0.04 | 0.04 | 0.11 | 0.1190123 | 0.1 | 0.103 | 0.06 | 4.76 | 0.06 | 0.05 | 0.05 | 0.14125 |  | 0.24025 | 0.060375
| Std Dev. |  | 0.009831921 | 0.04262237 |  | 0.1258306 | 0.02113493 | 0.008944272 | 0.004082483 | 0.04427189 | 0.05477226 | 0.005477226 | 0.009831921 | 0.005163978 | 0.004082483 | 0.008164966 | 0.007031692 | 0 | 0.009032349 | 0.004082483 | 0.2379916 | 0.01722401 | 0.004082483 | 0.01602082 | 0.01001707 |  | 0.01571438 | 0.005332101
| Rel.Std.Dev. |  | 16.85% | 3.378% |  | 29.61% | 2.622% | 14.91% | 3.768% | 15.81% | 21.91% | 12.17% | 23.6% | 14.08% | 9.798% | 7.655% | 5.979% | 0% | 8.461% | 6.999% | 5.064% | 27.93% | 8.447% | 31.01% | 7.195% |  | 6.414% | 9.064%
| PDM3 |  | -18.45% | 1664% |  | 494.2% | 1027% | -16.12% | 51.45% | 291.4% | 249.5% | -37.09% | -41.75% | -48.74% | -41.75% | 49.12% | 64.42% | 39.8% | 49.24% | -18.45% | 6471% | -13.79% | -32.43% | -27.77% | 94.63% |  | 242.5% | -17.76%
| Z-Score (Absolute) |  | 0.46 | 18.48 | 2.55 | NA | 11.3 | 0.44 | 0.32 | 3.03 | NA | 0.67 | 0.73 | 0.81 | 0.73 | 0.3 | 0.47 | NA | 0 | 0.46 | 72.61 | 0.41 | 0.62 | 0.57 | 0.81 | 37.97 | 2.47 | 0.46
| Analytical results for Ce in OREAS 232b (Certified Value 79 ppm) | [27 empty] | Certified
Ce | Round | Replicate | Lab | Lab | Lab | Lab | Lab | Lab | Lab | Lab | Lab | Lab | Lab | Lab | Lab | Lab | Lab | Lab | Lab | Lab | Lab | Lab | Lab | [5 empty] | 1
| No | No | 1.01 | 1.03 | 1.05 | 1.06 | 1.09 | 1.11 | 1.12 | 1.13 | 1.14 | 1.15 | 1.16 | 1.17 | 1.19 | 1.20 | 1.21 | 1.26 | 1.27 | 1.28 | 1.30 | 1.32 | 1.34 | [5 empty] | ppm
|  |  | 4A*MS | 4A*MS | 4A*MS | 4A*OES/MS | 4A*MS | 4A*OES/MS | 4A*OES/MS | 4A*OES/MS | 4A*OES/MS | 4A*OES/MS | 4A*MS | 4A*MS | 4A*OES/MS | 4A*MS | 4A*MS | 4A*MS | 4A*OES/MS | 4A*OES/MS | 4A*MS | 4A*OES | 4A*MS | [5 empty] | 0
1
| 1 | 1 | 81.41 | 88.27083 | 74.5 | 84.3 | 75.45 | 79 | 81.7 | 81.1 | 76.4 | 80.7 | 78.25 | 76.64792 | 63 | 67.98 | 84.19 | 77.95 | 88.67 | 76.03 | 66.2 | 73.3752 | 80.92125 | [5 empty] | 1
| 1 | 2 | 80.4 | 88.7464 | 75.7 | 84.3 | 74.45 | 79 | 79.2 | 79.9 | 85 | 76.3 | 77.59 | 77.92855 | 65 | 73.8 | 90.69 | 77.05 | 80.14 | 77.4 | 66.3 | 77.1027 | 77.75587 | [5 empty] | 31
| 1 | 3 | 80.85 | 88.63415 | 78.7 | 80 | 74.19 | 79 | 78.6 | 84.4 | 78.1 | 77.5 | 77.54 | 77.61279 | 64 | 73.52 | 87.04 | 73.01 | 81.83 | 77.3 | 68.3 | 76.1147 | 80.12109 | [5 empty] | 16
| 1 | 4 | 80.26 | 88.85959 | 74.5 | 82.7 | 79.33 | 79 | 83.7 | 90 | 77.3 | 76.3 | 81.01 | 76.8679 | 65 | 75.35 | 90.01 | 77.95 | 82.83 | 76.31 | 69.8 | 78.6745 | 81.4915 | [5 empty] | 79.27906
| 1 | 5 | 82.36 | 88.23147 | 74.5 | 80.8 | 83.25 | 79 | 79.6 | 80.2 | 82.7 | 77.9 | 78.35 | 78.37495 | 65 | 73.12 | 86.52 | 77.39 | 82.07 | 75.75 | 67.8 | 75.3961 | 81.25798 | [5 empty] | 22
| 1 | 6 | 81.56 | 88.13524 | 78.5 | 83.2 | 78.09 | 77 | 82.2 | 85.3 | 79.8 | 73.6 | 74.6 | 78.82059 | 65 | 75.26 | 87.22 | 80.02 | 78.98 | 77.25 | 67.3 | 77.5069 | 80.24834
| Mean |  | 81.14 | 88.47961 | 76.06667 | 82.55 | 77.46 | 78.66667 | 80.83333 | 83.48333 | 79.88333 | 77.05 | 77.89 | 77.70878 | 64.5 | 73.17167 | 87.61167 | 77.22833 | 82.42 | 76.67333 | 67.61667 | 76.36168 | 80.29934
| Median |  | 81.13 | 88.45249 | 75.1 | 82.95 | 76.77 | 79 | 80.65 | 82.75 | 78.95 | 76.9 | 77.92 | 77.77067 | 65 | 73.66 | 87.13 | 77.67 | 81.95 | 76.78 | 67.55 | 76.6087 | 80.584795
| Std Dev. |  | 0.7929439 | 0.3043689 | 2.017589 | 1.796385 | 3.498886 | 0.8164966 | 2.000667 | 3.896366 | 3.349876 | 2.335594 | 2.054858 | 0.8449752 | 0.83666 | 2.704754 | 2.391982 | 2.310294 | 3.368477 | 0.728249 | 1.349691 | 1.850523 | 1.358722
| Rel.Std.Dev. |  | 0.9773% | 0.344% | 2.652% | 2.176% | 4.517% | 1.038% | 2.475% | 4.667% | 4.193% | 3.031% | 2.638% | 1.087% | 1.297% | 3.696% | 2.73% | 2.992% | 4.087% | 0.9498% | 1.996% | 2.423% | 1.692%
| PDM3 |  | 2.347% | 11.61% | -4.052% | 4.126% | -2.295% | -0.7725% | 1.961% | 5.303% | 0.7622% | -2.812% | -1.752% | -1.981% | -18.64% | -7.704% | 10.51% | -2.587% | 3.962% | -3.287% | -14.71% | -3.68% | 1.287%
| Z-Score (Absolute) |  | 0.91 | 2.96 | 0.51 | 1.3 | 0.12 | 0.22 | 0.82 | 1.57 | 0.56 | 0.24 | 0 | 0.05 | 3.75 | 1.32 | 2.72 | 0.19 | 1.27 | 0.34 | 2.88 | 0.43 | 0.67
| Analytical results for Co in OREAS 232b (Certified Value 16.6 ppm) | [27 empty] | Certified
Co | Round | Replicate | Lab | Lab | Lab | Lab | Lab | Lab | Lab | Lab | Lab | Lab | Lab | Lab | Lab | Lab | Lab | Lab | Lab | Lab | Lab | Lab | Lab | Lab | Lab | Lab | Lab | Lab | 1
| No | No | 1.01 | 1.03 | 1.05 | 1.06 | 1.07 | 1.08 | 1.09 | 1.10 | 1.11 | 1.12 | 1.13 | 1.14 | 1.15 | 1.16 | 1.17 | 1.19 | 1.20 | 1.21 | 1.25 | 1.26 | 1.27 | 1.28 | 1.30 | 1.31 | 1.32 | 1.34 | ppm
|  |  | 4A*MS | 4A*MS | 4A*MS | 4A*OES/MS | 4A*OES | 4A*OES | 4A*OES/MS | 4A*MS | 4A*OES/MS | 4A*OES/MS | 4A*OES/MS | 4A*OES/MS | 4A*OES/MS | 4A*MS | 4A*OES | 4A*OES/MS | 4A*MS | 4A*MS | 4A*OES | 4A*MS | 4A*OES/MS | 4A*OES/MS | 4A*OES | 4A*OES | 4A*OES | 4A*MS | 1
2
| 1 | 1 | 16.7 | 14.43727 | 16 | 17 | 20.48 | 16.7 | 15 | 16 | 15.9 | 18 | 15.4 | 16 | 17.7 | 17.5 | 17.20143 | 17.4 | 15.67 | 16.2 | 23.06 | 16.5 | 19.3 | 17.3 | 19.475 | 19 | 20.0781 | 16.91466 | 1
| 1 | 2 | 16.8 | 14.7537 | 16 | 17 | 21.92 | 16.7 | 17 | 16 | 16.4 | 16.7 | 16.5 | 17.6 | 17.4 | 18.1 | 17.1613 | 17.5 | 14.74 | 16.6 | 23.27 | 16.3 | 17.2 | 17.6 | 18.525 | 19 | 21.1471 | 16.80879 | 32
| 1 | 3 | 16.6 | 14.74748 | 16 | 17 | 21.72667 | 16.5 | 16 | 17 | 16.3 | 17 | 16.7 | 16 | 16.6 | 16.9 | 16.77181 | 18 | 14.92 | 16.2 | 22.64 | 15.3 | 17.8 | 17.7 | 19.76 | 19 | 19.8108 | 16.86271 | 16
| 1 | 4 | 16.4 | 14.55345 | 16 | 17 | 22.07667 | 16.8 | 15 | 17 | 16.2 | 17.3 | 18 | 16.3 | 16.8 | 18.2 | 16.66523 | 18.5 | 14.52 | 16.7 | 23.17 | 16.1 | 17.8 | 17.4 | 19.475 | 19 | 19.1427 | 16.86139 | 16.64739
| 1 | 5 | 16.9 | 14.7955 | 16 | 17 | 20.85333 | 16.8 | 16 | 16 | 16.2 | 16.9 | 15.3 | 17 | 17.2 | 17.8 | 16.3437 | 17.7 | 15.03 | 16.3 | 23.06 | 16.1 | 17.7 | 17.1 | 19.285 | 18 | 20.479 | 16.7506 | 23
| 1 | 6 | 16.4 | 14.13436 | 16 | 17 | 20.95333 | 16.6 | 15 | 18 | 16 | 17.4 | 17.3 | 16.1 | 16.3 | 17.3 | 16.69561 | 17.1 | 14.59 | 16.7 | 22.92 | 16.8 | 16.9 | 17.4 | 18.715 | 19 | 21.1471 | 16.70523
| Mean |  | 16.63333 | 14.57029 | 16 | 17 | 21.335 | 16.68333 | 15.66667 | 16.66667 | 16.16667 | 17.21667 | 16.53333 | 16.5 | 17 | 17.63333 | 16.80651 | 17.7 | 14.91167 | 16.45 | 23.02 | 16.18333 | 17.78333 | 17.41667 | 19.20583 | 18.83333 | 20.3008 | 16.81723
| Median |  | 16.65 | 14.65046 | 16 | 17 | 21.34 | 16.7 | 15.5 | 16.5 | 16.2 | 17.15 | 16.6 | 16.2 | 17 | 17.65 | 16.73371 | 17.6 | 14.83 | 16.45 | 23.06 | 16.2 | 17.75 | 17.4 | 19.38 | 19 | 20.27855 | 16.83509
| Std Dev. |  | 0.2065591 | 0.2544672 | 0 | 0 | 0.6564137 | 0.1169045 | 0.8164966 | 0.8164966 | 0.1861899 | 0.4622409 | 1.055778 | 0.6572671 | 0.525357 | 0.4966555 | 0.3254206 | 0.4939636 | 0.4184455 | 0.2428992 | 0.2202726 | 0.5076088 | 0.8280499 | 0.2136976 | 0.4822283 | 0.4082483 | 0.7867774 | 0.07818687
| Rel.Std.Dev. |  | 1.242% | 1.746% | 0% | 0% | 3.077% | 0.7007% | 5.212% | 4.899% | 1.152% | 2.685% | 6.386% | 3.983% | 3.09% | 2.817% | 1.936% | 2.791% | 2.806% | 1.477% | 0.9569% | 3.137% | 4.656% | 1.227% | 2.511% | 2.168% | 3.876% | 0.4649%
| PDM3 |  | -0.08446% | -12.48% | -3.889% | 2.118% | 28.16% | 0.2159% | -5.891% | 0.1158% | -2.888% | 3.42% | -0.6852% | -0.8854% | 2.118% | 5.922% | 0.9558% | 6.323% | -10.43% | -1.186% | 38.28% | -2.788% | 6.824% | 4.621% | 15.37% | 13.13% | 21.95% | 1.02%
| Z-Score (Absolute) |  | 0.2 | 2.39 | NA | NA | 4.81 | 0.14 | NA | NA | 0.69 | 0.42 | 0.3 | 0.34 | 0.19 | 0.87 | 0.01 | 0.94 | 2.03 | 0.39 | 6.6 | 0.67 | 1.03 | 0.64 | 2.54 | NA | 3.71 | 0
Results from laboratories 1.05, 1.06, 1.09, 1.10 and 1.31 were removed due to their 1 ppm reading resolution.
| Analytical results for Cr in OREAS 232b (Certified Value 122 ppm) | [27 empty] | Certified
Cr | Round | Replicate | Lab | Lab | Lab | Lab | Lab | Lab | Lab | Lab | Lab | Lab | Lab | Lab | Lab | Lab | Lab | Lab | Lab | Lab | Lab | Lab | Lab | Lab | Lab | Lab |  |  | 1
| No | No | 1.01 | 1.05 | 1.06 | 1.07 | 1.08 | 1.09 | 1.10 | 1.11 | 1.12 | 1.13 | 1.14 | 1.15 | 1.16 | 1.17 | 1.19 | 1.20 | 1.25 | 1.26 | 1.27 | 1.28 | 1.30 | 1.31 | 1.32 | 1.34 |  |  | ppm
|  |  | 4A*MS | 4A*OES | 4A*OES/MS | 4A*OES | 4A*OES | 4A*MS | 4A*OES | 4A*OES/MS | 4A*OES/MS | 4A*OES/MS | 4A*OES/MS | 4A*OES/MS | 4A*MS | 4A*OES | 4A*OES/MS | 4A*MS | 4A*OES | 4A*OES | 4A*OES/MS | 4A*OES/MS | 4A*OES | 4A*OES | 4A*OES | 4A*MS |  |  | 0
0
| 1 | 1 | 153 | 110 | 122 | 114.705 | 120 | 118 | 85 | 115 | 129 | 125 | 127 | 126 | 99 | 130.1988 | 131 | 118.9 | 144.3 | 132 | 122 | 118 | 133.1 | 118 | 87.0333 | 149.0834 |  |  | 1
| 1 | 2 | 146 | 110 | 96 | 114.07 | 114 | 126 | 108 | 111 | 126 | 132 | 132 | 122 | 97 | 130.3529 | 132 | 120.9 | 145.7 | 129 | 121 | 121 | 129.1 | 116 | 92.2226 | 148.1123 |  |  | 33
| 1 | 3 | 137 | 110 | 107 | 113.9867 | 113 | 130 | 108 | 109 | 127 | 125 | 127 | 121 | 105 | 129.0698 | 135 | 119 | 143.3 | 122 | 120 | 128 | 134.8 | 116 | 93.6358 | 148.951 |  |  | 16
| 1 | 4 | 131 | 110 | 114 | 116.7467 | 119 | 129 | 120 | 106 | 127 | 135 | 125 | 122 | 97 | 129.3801 | 135 | 117 | 141.4 | 128 | 119 | 122 | 136.3 | 117 | 93.0658 | 152.2169 |  |  | 121.7424
| 1 | 5 | 135 | 100 | 100 | 118.4935 | 120 | 119 | 120 | 101 | 126 | 124 | 128 | 125 | 96 | 127.6125 | 129 | 119.1 | 145.2 | 121 | 122 | 122 | 132 | 119 | 92.4245 | 149.6981 |  |  | 24
| 1 | 6 | 147 | 100 | 105 | 118.31 | 117 | 118 | 113 | 104 | 126 | 129 | 122 | 121 | 94 | 130.567 | 138 | 118.3 | 144.2 | 119 | 123 | 111 | 133.5 | 121 | 95.417 | 150.1432
| Mean |  | 141.5 | 106.6667 | 107.3333 | 116.052 | 117.1667 | 123.3333 | 109 | 107.6667 | 126.8333 | 128.3333 | 126.8333 | 122.8333 | 98 | 129.5302 | 133.3333 | 118.8667 | 144.0167 | 125.1667 | 121.1667 | 120.3333 | 133.1333 | 117.8333 | 92.29983 | 149.7008
| Median |  | 141.5 | 110 | 106 | 115.7258 | 118 | 122.5 | 110.5 | 107.5 | 126.5 | 127 | 127 | 122 | 97 | 129.7895 | 133.5 | 118.95 | 144.25 | 125 | 121.5 | 121.5 | 133.3 | 117.5 | 92.74515 | 149.39075
| Std Dev. |  | 8.432082 | 5.163978 | 9.458682 | 2.076072 | 3.060501 | 5.645057 | 12.93058 | 5.046451 | 1.169045 | 4.457204 | 3.311596 | 2.136976 | 3.794733 | 1.105515 | 3.265986 | 1.265965 | 1.530251 | 5.192944 | 1.47196 | 5.609516 | 2.469548 | 1.94079 | 2.822981 | 1.413733
| Rel.Std.Dev. |  | 5.959% | 4.841% | 8.812% | 1.789% | 2.612% | 4.577% | 11.86% | 4.687% | 0.9217% | 3.473% | 2.611% | 1.74% | 3.872% | 0.8535% | 2.449% | 1.065% | 1.063% | 4.149% | 1.215% | 4.662% | 1.855% | 1.647% | 3.058% | 0.9444%
| PDM3 |  | 16.23% | -12.38% | -11.84% | -4.674% | -3.759% | 1.307% | -10.47% | -11.56% | 4.182% | 5.414% | 4.182% | 0.8961% | -19.5% | 6.397% | 9.521% | -2.362% | 18.3% | 2.813% | -0.4729% | -1.157% | 9.357% | -3.211% | -24.18% | 22.97%
| Z-Score (Absolute) |  | 1.9 | 1.49 | 1.43 | 0.58 | 0.47 | 0.13 | 1.26 | 1.39 | 0.47 | 0.62 | 0.47 | 0.08 | 2.33 | 0.73 | 1.1 | 0.3 | 2.14 | 0.31 | 0.08 | 0.16 | 1.08 | 0.41 | 2.89 | 2.69
| Analytical results for Cs in OREAS 232b (Certified Value 8.63 ppm) | [27 empty] | Certified
Cs | Round | Replicate | Lab | Lab | Lab | Lab | Lab | Lab | Lab | Lab | Lab | Lab | Lab | Lab | Lab | Lab | Lab | Lab | Lab | Lab | Lab | Lab | Lab | [5 empty] | 1
| No | No | 1.01 | 1.03 | 1.05 | 1.06 | 1.08 | 1.09 | 1.10 | 1.11 | 1.12 | 1.13 | 1.14 | 1.15 | 1.16 | 1.19 | 1.20 | 1.21 | 1.26 | 1.27 | 1.28 | 1.30 | 1.34 | [5 empty] | ppm
|  |  | 4A*MS | 4A*MS | 4A*MS | 4A*OES/MS | 4A*OES | 4A*MS | 4A*MS | 4A*OES/MS | 4A*OES/MS | 4A*OES/MS | 4A*OES/MS | 4A*OES/MS | 4A*MS | 4A*OES/MS | 4A*MS | 4A*MS | 4A*MS | 4A*OES/MS | 4A*OES/MS | 4A*MS | 4A*MS | [5 empty] | 2
3
| 1 | 1 | 8.72 | 7.536781 | 8.1 | 9.17 | 8.8 | 7.22 | 8.6 | 9.2 | 8.65 | 8.22 | 8.06 | 9.04 | 8.4 | 9.8 | 6.859 | 10 | 8.87 | 9.1 | 8.6 | 9.2813 | 8.51744 | [5 empty] | 1
| 1 | 2 | 8.6 | 7.576435 | 8.3 | 9.04 | 8.9 | 7.52 | 8.4 | 9 | 8.38 | 8.32 | 8.67 | 8.94 | 9.1 | 9.8 | 7.363 | 11 | 8.28 | 8.28 | 8.8 | 8.7563 | 8.50925 | [5 empty] | 34
| 1 | 3 | 8.79 | 7.66358 | 8.6 | 8.93 | 8.7 | 8.07 | 8.9 | 8.7 | 8.26 | 8.38 | 8.15 | 8.76 | 9 | 10.2 | 7.541 | 10 | 8.31 | 8.45 | 8.8 | 9.1851 | 8.4793 | [5 empty] | 16
| 1 | 4 | 8.79 | 7.614045 | 8.2 | 8.95 | 8.8 | 7.73 | 9 | 9.1 | 8.68 | 9.02 | 8.06 | 8.71 | 9 | 9.9 | 7.597 | 11 | 8.72 | 8.49 | 8.6 | 9.1048 | 8.54962 | [5 empty] | 8.627394
| 1 | 5 | 8.71 | 7.491139 | 8.6 | 8.92 | 8.9 | 7.77 | 9 | 8.9 | 8.44 | 8.18 | 8.47 | 9.02 | 8.4 | 10 | 7.44 | 11 | 8.64 | 8.48 | 8.8 | 9.0047 | 8.54087 | [5 empty] | 25
| 1 | 6 | 8.58 | 7.525994 | 8.4 | 8.86 | 8.8 | 8.47 | 10.1 | 8.7 | 8.52 | 8.69 | 8.2 | 8.77 | 9.3 | 9.7 | 7.561 | 11 | 9.01 | 8.08 | 8.3 | 8.9062 | 8.59132
| Mean |  | 8.698333 | 7.567996 | 8.366667 | 8.978333 | 8.816667 | 7.796667 | 9 | 8.933333 | 8.488333 | 8.468333 | 8.268333 | 8.873333 | 8.866667 | 9.9 | 7.3935 | 10.66667 | 8.638333 | 8.48 | 8.65 | 9.039733 | 8.5313
| Median |  | 8.715 | 7.556608 | 8.35 | 8.94 | 8.8 | 7.75 | 8.95 | 8.95 | 8.48 | 8.35 | 8.175 | 8.855 | 9 | 9.85 | 7.4905 | 11 | 8.68 | 8.465 | 8.7 | 9.05475 | 8.529155
| Std Dev. |  | 0.09064583 | 0.06320392 | 0.2065591 | 0.110529 | 0.07527727 | 0.4341275 | 0.5899152 | 0.2065591 | 0.1612968 | 0.3249872 | 0.2479852 | 0.1441758 | 0.3777124 | 0.1788854 | 0.2756837 | 0.5163978 | 0.2948502 | 0.3421695 | 0.1974842 | 0.1913701 | 0.03850171
| Rel.Std.Dev. |  | 1.042% | 0.8351% | 2.469% | 1.231% | 0.8538% | 5.568% | 6.555% | 2.312% | 1.9% | 3.838% | 2.999% | 1.625% | 4.26% | 1.807% | 3.729% | 4.841% | 3.413% | 4.035% | 2.283% | 2.117% | 0.4513%
| PDM3 |  | 0.8223% | -12.28% | -3.022% | 4.068% | 2.194% | -9.629% | 4.319% | 3.546% | -1.612% | -1.844% | -4.162% | 2.851% | 2.773% | 14.75% | -14.3% | 23.64% | 0.1268% | -1.708% | 0.262% | 4.779% | -1.114%
| Z-Score (Absolute) |  | 0.14 | 2.86 | 0.74 | 0.89 | 0.46 | 2.26 | 0.95 | 0.77 | 0.41 | 0.47 | 1 | 0.61 | 0.59 | 3.34 | 3.33 | NA | 0.02 | 0.44 | 0.02 | 1.05 | 0.3
Results from laboratory 1.21 were removed due to their 1 ppm reading resolution.
| Analytical results for Cu in OREAS 232b (Certified Value 26.7 ppm) | [27 empty] | Certified
Cu | Round | Replicate | Lab | Lab | Lab | Lab | Lab | Lab | Lab | Lab | Lab | Lab | Lab | Lab | Lab | Lab | Lab | Lab | Lab | Lab | Lab | Lab | Lab | Lab | Lab | Lab | Lab | Lab | 1
| No | No | 1.01 | 1.03 | 1.05 | 1.06 | 1.07 | 1.08 | 1.09 | 1.10 | 1.11 | 1.12 | 1.13 | 1.14 | 1.15 | 1.16 | 1.17 | 1.19 | 1.20 | 1.21 | 1.25 | 1.26 | 1.27 | 1.28 | 1.30 | 1.31 | 1.32 | 1.34 | ppm
|  |  | 4A*MS | 4A*OES | 4A*OES | 4A*OES/MS | 4A*OES | 4A*OES | 4A*MS | 4A*OES | 4A*OES/MS | 4A*OES/MS | 4A*OES/MS | 4A*OES/MS | 4A*OES/MS | 4A*MS | 4A*OES | 4A*OES/MS | 4A*MS | 4A*OES/MS | 4A*OES | 4A*MS | 4A*OES/MS | 4A*OES/MS | 4A*OES | 4A*OES | 4A*OES | 4A*MS | 1
2
| 1 | 1 | 27.6 | 23.9516 | 26 | 25 | 33.62 | 30 | 24 | 22 | 29.9 | 26.1 | 24.2 | 26.2 | 27.2 | 25.7 | 28.23232 | 26.2 | 28.09 | 28.2 | 29.29 | 27.8 | 26.7 | 26.4 | 28.74 | 27 | 4 | 26.15249 | 1
| 1 | 2 | 28 | 24.0988 | 28 | 25 | 30.61 | 29 | 24.9 | 23 | 29.5 | 26.1 | 24.7 | 28.1 | 25.9 | 25.1 | 28.33709 | 26.7 | 28.01 | 28.1 | 30.17 | 26 | 26.7 | 26.9 | 27.53 | 27 | 3 | 26.57559 | 35
| 1 | 3 | 28.5 | 25.8192 | 28 | 25 | 31.455 | 29 | 23.7 | 23 | 30.2 | 25.2 | 26.2 | 26.7 | 25.9 | 24.3 | 28.84584 | 26.1 | 26.26 | 28.1 | 30.96 | 25.8 | 25.4 | 27.4 | 28.99 | 27 | 4 | 26.20161 | 16
| 1 | 4 | 27.5 | 26.27 | 26 | 25 | 32.045 | 28 | 25.4 | 20 | 26.2 | 26.3 | 27.3 | 26.7 | 25.5 | 25.2 | 28.21076 | 24.9 | 27.26 | 28.4 | 28.54 | 26.3 | 25.6 | 26.7 | 29.04 | 26 | 5 | 25.47308 | 26.70635
| 1 | 5 | 28.9 | 24.6324 | 28 | 25 | 31.38 | 28 | 31.4 | 22 | 27.6 | 25.4 | 25.7 | 28 | 26.1 | 25.4 | 29.04358 | 26.1 | 26.37 | 29.6 | 28.44 | 26.8 | 25.4 | 26.6 | 28.42 | 26 | 3 | 26.22067 | 26
| 1 | 6 | 27.4 | 24.1908 | 26 | 25 | 33.14 | 29 | 27.3 | 27 | 27.3 | 26.3 | 26.9 | 26.4 | 25.2 | 24.9 | 28.48529 | 26 | 26.53 | 27.3 | 30.45 | 27.4 | 26.5 | 28.1 | 28.71 | 26 | 4 | 25.72265
| Mean |  | 27.98333 | 24.82713 | 27 | 25 | 32.04167 | 28.83333 | 26.11667 | 22.83333 | 28.45 | 25.9 | 25.83333 | 27.01667 | 25.96667 | 25.1 | 28.52581 | 26 | 27.08667 | 28.28333 | 29.64167 | 26.68333 | 26.05 | 27.01667 | 28.57167 | 26.5 | 3.833333 | 26.05768
| Median |  | 27.8 | 24.4116 | 27 | 25 | 31.75 | 29 | 25.15 | 22.5 | 28.55 | 26.1 | 25.95 | 26.7 | 25.9 | 25.15 | 28.41119 | 26.1 | 26.895 | 28.15 | 29.73 | 26.55 | 26.05 | 26.8 | 28.725 | 26.5 | 4 | 26.17705
| Std Dev. |  | 0.6047038 | 0.9804009 | 1.095445 | 0 | 1.142728 | 0.7527727 | 2.885423 | 2.316607 | 1.635543 | 0.4774935 | 1.216004 | 0.8232051 | 0.6860515 | 0.4774935 | 0.3444259 | 0.5932959 | 0.8241521 | 0.7467708 | 1.044211 | 0.7960318 | 0.6473021 | 0.6306082 | 0.5567555 | 0.5477226 | 0.7527727 | 0.3945893
| Rel.Std.Dev. |  | 2.161% | 3.949% | 4.057% | 0% | 3.566% | 2.611% | 11.05% | 10.15% | 5.749% | 1.844% | 4.707% | 3.047% | 2.642% | 1.902% | 1.207% | 2.282% | 3.043% | 2.64% | 3.523% | 2.983% | 2.485% | 2.334% | 1.949% | 2.067% | 19.64% | 1.514%
| PDM3 |  | 4.782% | -7.037% | 1.1% | -6.389% | 19.98% | 7.964% | -2.208% | -14.5% | 6.529% | -3.019% | -3.269% | 1.162% | -2.77% | -6.015% | 6.813% | -2.645% | 1.424% | 5.905% | 10.99% | -0.08617% | -2.458% | 1.162% | 6.985% | -0.7726% | -85.65% | -2.429%
| Z-Score (Absolute) |  | 0.87 | 1.11 | 0.26 | 1 | 3.42 | 1.41 | 0.3 | 2.36 | 1.17 | 0.43 | 0.48 | 0.27 | 0.39 | 0.94 | 1.21 | 0.37 | 0.31 | 1.06 | 1.91 | 0.06 | 0.34 | 0.27 | 1.24 | 0.06 | 14.28 | 0.33
| Analytical results for Dy in OREAS 232b (Certified Value 3.38 ppm) | [27 empty] | Certified
Dy | Round | Replicate | Lab | Lab | Lab | Lab | Lab | Lab | Lab | Lab | Lab | Lab | [16 empty] | 1
| No | No | 1.03 | 1.05 | 1.06 | 1.16 | 1.19 | 1.20 | 1.26 | 1.28 | 1.30 | 1.34 | [16 empty] | ppm
|  |  | 4A*MS | 4A*MS | 4A*OES/MS | 4A*MS | 4A*OES/MS | 4A*MS | 4A*MS | 4A*OES/MS | 4A*MS | 4A*MS | [16 empty] | 2
2
| 1 | 1 | 3.10307 | 3.7 | 3.8 | 3.2 | 3.88 | 2.914 | 3.61 | 3.1 | 2.62 | 5.46809 | [16 empty] | 1
| 1 | 2 | 3.125446 | 3.6 | 3.8 | 3.5 | 4.02 | 2.957 | 3.56 | 3.2 | 2.64 | 5.18747 | [16 empty] | 9
| 1 | 3 | 3.080732 | 3.65 | 3.7 | 3 | 4.06 | 2.942 | 4.48 | 3.2 | 2.75 | 5.28709 | [16 empty] | 16
| 1 | 4 | 2.982798 | 3.7 | 3.8 | 4.1 | 3.94 | 3.267 | 3.6 | 3.1 | 2.65 | 5.43412 | [16 empty] | 3.380226
| 1 | 5 | 3.127424 | 3.8 | 3.7 | 3.3 | 3.97 | 2.867 | 4.81 | 3.1 | 2.71 | 5.5482 | [16 empty] | 27
| 1 | 6 | 3.171934 | 3.65 | 3.8 | 3.1 | 3.89 | 2.879 | 3.9 | 3 | 2.66 | 5.53114
| Mean |  | 3.098567 | 3.683333 | 3.766667 | 3.366667 | 3.96 | 2.971 | 3.993333 | 3.116667 | 2.671667 | 5.409352
| Median |  | 3.114258 | 3.675 | 3.8 | 3.25 | 3.955 | 2.928 | 3.755 | 3.1 | 2.655 | 5.451105
| Std Dev. |  | 0.0643098 | 0.06831301 | 0.05163978 | 0.3983298 | 0.07127412 | 0.1491187 | 0.5295155 | 0.07527727 | 0.04875107 | 0.1430764
| Rel.Std.Dev. |  | 2.075% | 1.855% | 1.371% | 11.83% | 1.8% | 5.019% | 13.26% | 2.415% | 1.825% | 2.645%
| PDM3 |  | -8.333% | 8.967% | 11.43% | -0.4011% | 17.15% | -12.11% | 18.14% | -7.797% | -20.96% | 60.03%
| Z-Score (Absolute) |  | 0.67 | 0.25 | 0.38 | 0.25 | 0.68 | 0.87 | 0.73 | 0.64 | 1.34 | 2.95
| Analytical results for Er in OREAS 232b (Certified Value 1.78 ppm) | [27 empty] | Certified
Er | Round | Replicate | Lab | Lab | Lab | Lab | Lab | Lab | Lab | Lab | Lab | Lab | [16 empty] | 1
| No | No | 1.03 | 1.05 | 1.06 | 1.16 | 1.19 | 1.20 | 1.26 | 1.28 | 1.30 | 1.34 | [16 empty] | ppm
|  |  | 4A*MS | 4A*MS | 4A*OES/MS | 4A*MS | 4A*OES/MS | 4A*MS | 4A*MS | 4A*OES/MS | 4A*MS | 4A*MS | [16 empty] | 2
2
| 1 | 1 | 1.589404 | 1.95 | 2.2 | 1.6 | 2.07 | 1.481 | 1.95 | 1.5 | 1.4225 | 3.16443 | [16 empty] | 1
| 1 | 2 | 1.605657 | 2 | 2.2 | 1.9 | 2.14 | 1.631 | 1.96 | 1.5 | 1.366 | 3.0571 | [16 empty] | 10
| 1 | 3 | 1.556826 | 1.9 | 2 | 1.6 | 2.16 | 1.516 | 1.79 | 1.6 | 1.4443 | 3.08135 | [16 empty] | 16
| 1 | 4 | 1.474842 | 1.95 | 1.8 | 2.1 | 2.07 | 1.553 | 1.98 | 1.5 | 1.4534 | 3.19772 | [16 empty] | 1.777292
| 1 | 5 | 1.644027 | 2.05 | 2 | 1.7 | 2.13 | 1.47 | 2 | 1.5 | 1.4314 | 3.27845 | [16 empty] | 28
| 1 | 6 | 1.541628 | 2 | 2.2 | 2 | 2.07 | 1.546 | 2.06 | 1.5 | 1.4168 | 3.25418
| Mean |  | 1.568731 | 1.975 | 2.066667 | 1.816667 | 2.106667 | 1.532833 | 1.956667 | 1.516667 | 1.4224 | 3.172205
| Median |  | 1.573115 | 1.975 | 2.1 | 1.8 | 2.1 | 1.531 | 1.97 | 1.5 | 1.42695 | 3.181075
| Std Dev. |  | 0.05856934 | 0.05244044 | 0.1632993 | 0.2136976 | 0.04131182 | 0.0585403 | 0.0904802 | 0.04082483 | 0.03076992 | 0.08969187
| Rel.Std.Dev. |  | 3.734% | 2.655% | 7.902% | 11.76% | 1.961% | 3.819% | 4.624% | 2.692% | 2.163% | 2.827%
| PDM3 |  | -11.73% | 11.12% | 16.28% | 2.215% | 18.53% | -13.75% | 10.09% | -14.66% | -19.97% | 78.49%
| Z-Score (Absolute) |  | 0.8 | 0.22 | 0.45 | 0.18 | 0.55 | 0.89 | 0.18 | 0.93 | 1.16 | 3.22
| Analytical results for Eu in OREAS 232b (Certified Value 1.24 ppm) | [27 empty] | Certified
Eu | Round | Replicate | Lab | Lab | Lab | Lab | Lab | Lab | Lab | Lab | Lab | Lab | [16 empty] | 1
| No | No | 1.03 | 1.05 | 1.06 | 1.16 | 1.19 | 1.20 | 1.26 | 1.28 | 1.30 | 1.34 | [16 empty] | ppm
|  |  | 4A*MS | 4A*MS | 4A*OES/MS | 4A*MS | 4A*OES/MS | 4A*MS | 4A*MS | 4A*OES/MS | 4A*MS | 4A*MS | [16 empty] | 2
3
| 1 | 1 | 1.560933 | 1.3 | 1.22 | 1.2 | 1.32 | 1.184 | 1.2 | 1.2 | 1.1065 | 1.31771 | [16 empty] | 1
| 1 | 2 | 1.620829 | 1.25 | 1.22 | 1.2 | 1.34 | 1.257 | 1.23 | 1.2 | 1.0905 | 1.2426 | [16 empty] | 11
| 1 | 3 | 1.655363 | 1.25 | 1.14 | 1.1 | 1.36 | 1.291 | 1.12 | 1.2 | 1.1309 | 1.26773 | [16 empty] | 16
| 1 | 4 | 1.57026 | 1.35 | 1.22 | 1.1 | 1.34 | 1.27 | 1.18 | 1.2 | 1.1299 | 1.30463 | [16 empty] | 1.239355
| 1 | 5 | 1.575628 | 1.25 | 1.17 | 1.2 | 1.34 | 1.258 | 1.23 | 1.2 | 1.1196 | 1.31725 | [16 empty] | 29
| 1 | 6 | 1.617661 | 1.2 | 1.19 | 1.2 | 1.33 | 1.332 | 1.24 | 1.2 | 1.1375 | 1.30608
| Mean |  | 1.600112 | 1.266667 | 1.193333 | 1.166667 | 1.338333 | 1.265333 | 1.2 | 1.2 | 1.11915 | 1.292667
| Median |  | 1.596644 | 1.25 | 1.205 | 1.2 | 1.34 | 1.264 | 1.215 | 1.2 | 1.12475 | 1.305355
| Std Dev. |  | 0.03691999 | 0.05163978 | 0.0332666 | 0.05163978 | 0.0132916 | 0.04871003 | 0.04516636 | 0 | 0.01772792 | 0.0306041
| Rel.Std.Dev. |  | 2.307% | 4.077% | 2.788% | 4.426% | 0.9931% | 3.85% | 3.764% | 0% | 1.584% | 2.368%
| PDM3 |  | 29.11% | 2.204% | -3.713% | -5.865% | 7.986% | 2.096% | -3.175% | -3.175% | -9.699% | 4.302%
| Z-Score (Absolute) |  | 3.26 | 0.01 | 0.71 | NA | 0.71 | 0.01 | 0.64 | NA | 1.43 | 0.26
Results from laboratories 1.16 and 1.28 were removed due to their 0.1 ppm reading resolution.
| Analytical results for Fe in OREAS 232b (Certified Value 3.85 wt.%) | [27 empty] | Certified
Fe | Round | Replicate | Lab | Lab | Lab | Lab | Lab | Lab | Lab | Lab | Lab | Lab | Lab | Lab | Lab | Lab | Lab | Lab | Lab | Lab | Lab | Lab | Lab | Lab | Lab | Lab |  |  | 1
| No | No | 1.01 | 1.03 | 1.05 | 1.06 | 1.07 | 1.08 | 1.09 | 1.10 | 1.11 | 1.12 | 1.13 | 1.14 | 1.15 | 1.16 | 1.17 | 1.19 | 1.21 | 1.25 | 1.26 | 1.27 | 1.28 | 1.30 | 1.31 | 1.32 |  |  | wt.%
|  |  | 4A*MS | 4A*OES | 4A*OES | 4A*OES/MS | 4A*OES | 4A*OES | 4A*MS | 4A*OES | 4A*OES/MS | 4A*OES/MS | 4A*OES/MS | 4A*OES/MS | 4A*OES/MS | 4A*MS | 4A*OES | 4A*OES/MS | 4A*OES/MS | 4A*OES | 4A*OES | 4A*OES/MS | 4A*OES/MS | 4A*OES | 4A*OES | 4A*OES |  |  | 2
3
| 1 | 1 | 3.96 | 3.787937 | 3.77 | 3.66 | 3.93 | 4.15 | 3.67 | 3.81 | 3.82 | 3.84 | 3.77 | 3.84 | 3.78 | 3.6904 | 3.910565 | 3.784 | 3.86 | 3.98 | 3.92 | 3.95 | 3.89 | 3.9556 | 3.7204 | 3.9168 |  |  | 1
| 1 | 2 | 3.91 | 3.838427 | 3.79 | 3.63 | 3.935 | 4.17 | 3.63 | 3.86 | 3.77 | 3.75 | 3.91 | 4.04 | 3.7 | 3.7301 | 3.926044 | 3.693 | 3.88 | 3.98 | 3.88 | 3.97 | 3.91 | 3.815 | 3.7592 | 3.8532 |  |  | #N/A
| 1 | 3 | 3.95 | 3.811796 | 3.84 | 3.56 | 3.98 | 4.1 | 3.51 | 3.87 | 3.78 | 3.76 | 3.76 | 3.9 | 3.72 | 3.7046 | 3.902613 | 3.784 | 3.76 | 3.97 | 3.94 | 3.95 | 3.96 | 4.0007 | 3.7364 | 3.9887 |  |  | 16
| 1 | 4 | 3.94 | 3.764474 | 3.82 | 3.49 | 3.98 | 4.1 | 3.74 | 3.83 | 3.7 | 3.78 | 4.07 | 3.81 | 3.7 | 3.7924 | 3.89946 | 3.798 | 3.93 | 3.99 | 3.98 | 3.97 | 3.95 | 4.0349 | 3.8315 | 3.8773 |  |  | 3.851927
| 1 | 5 | 3.88 | 3.835061 | 3.83 | 3.43 | 3.935 | 4.17 | 3.7 | 3.92 | 3.7 | 3.77 | 3.69 | 3.91 | 3.75 | 3.772 | 3.904012 | 3.7 | 3.93 | 3.95 | 3.99 | 3.96 | 3.82 | 3.9045 | 3.6716 | 3.9446 |  |  | 30
| 1 | 6 | 3.86 | 3.806054 | 3.73 | 3.79 | 3.933333 | 4.17 | 3.76 | 3.96 | 3.72 | 3.78 | 4 | 3.73 | 3.76 | 3.7312 | 3.912314 | 3.861 | 3.87 | 4.04 | 3.93 | 3.95 | 3.83 | 3.9233 | 3.7259 | 3.929
| Mean |  | 3.916667 | 3.8072915 | 3.796667 | 3.593333 | 3.948889 | 4.143333 | 3.668333 | 3.875 | 3.748333 | 3.78 | 3.866667 | 3.871667 | 3.735 | 3.736783 | 3.909168 | 3.77 | 3.871667 | 3.985 | 3.94 | 3.958333 | 3.893333 | 3.939 | 3.740833 | 3.918267
| Median |  | 3.925 | 3.808925 | 3.805 | 3.595 | 3.935 | 4.16 | 3.685 | 3.865 | 3.745 | 3.775 | 3.84 | 3.87 | 3.735 | 3.73065 | 3.907289 | 3.784 | 3.875 | 3.98 | 3.935 | 3.955 | 3.9 | 3.93945 | 3.73115 | 3.9229
| Std Dev. |  | 0.04033196 | 0.02817915 | 0.04179314 | 0.1287892 | 0.02416762 | 0.03444803 | 0.09064583 | 0.05612486 | 0.0491596 | 0.03162278 | 0.1502886 | 0.1053407 | 0.03331666 | 0.03897807 | 0.009596115 | 0.06369615 | 0.06242329 | 0.03016621 | 0.04049691 | 0.009831921 | 0.05887841 | 0.07757835 | 0.05293621 | 0.04833962
| Rel.Std.Dev. |  | 1.03% | 0.7401% | 1.101% | 3.584% | 0.612% | 0.8314% | 2.471% | 1.448% | 1.312% | 0.8366% | 3.887% | 2.721% | 0.892% | 1.043% | 0.2455% | 1.69% | 1.612% | 0.757% | 1.028% | 0.2484% | 1.512% | 1.969% | 1.415% | 1.234%
| PDM3 |  | 1.681% | -1.159% | -1.435% | -6.713% | 2.517% | 7.565% | -4.766% | 0.599% | -2.689% | -1.867% | 0.3827% | 0.5125% | -3.036% | -2.989% | 1.486% | -2.127% | 0.5125% | 3.455% | 2.286% | 2.762% | 1.075% | 2.26% | -2.884% | 1.722%
| Z-Score (Absolute) |  | 0.4 | 0.57 | 0.66 | 2.47 | 0.68 | 2.41 | 1.8 | 0.03 | 1.09 | 0.81 | 0.04 | 0 | 1.21 | 1.2 | 0.33 | 0.9 | 0 | 1 | 0.61 | 0.77 | 0.19 | 0.6 | 1.16 | 0.41
| Analytical results for Ga in OREAS 232b (Certified Value 18.4 ppm) | [27 empty] | Certified
Ga | Round | Replicate | Lab | Lab | Lab | Lab | Lab | Lab | Lab | Lab | Lab | Lab | Lab | Lab | Lab | Lab | Lab | Lab | Lab | Lab | Lab | Lab | Lab | Lab | Lab |  |  |  | 1
| No | No | 1.01 | 1.03 | 1.05 | 1.06 | 1.07 | 1.08 | 1.09 | 1.10 | 1.11 | 1.12 | 1.13 | 1.14 | 1.15 | 1.16 | 1.17 | 1.19 | 1.21 | 1.26 | 1.27 | 1.28 | 1.30 | 1.31 | 1.34 |  |  |  | ppm
|  |  | 4A*MS | 4A*MS | 4A*MS | 4A*OES/MS | 4A*OES | 4A*OES | 4A*MS | 4A*MS | 4A*OES/MS | 4A*OES/MS | 4A*OES/MS | 4A*OES/MS | 4A*OES/MS | 4A*MS | 4A*MS | 4A*OES/MS | 4A*MS | 4A*MS | 4A*OES/MS | 4A*OES/MS | 4A*MS | 4A*OES | 4A*MS |  |  |  | 1
2
| 1 | 1 | 18.38 | 14.29663 | 17.4 | 19.5 | 20.40667 | 17.9 | 17.97 | 21.2 | 19 | 18.2 | 18.65 | 18.15 | 18.6 | 17.95 | 17.73591 | 17 | 18.3 | 17.52 | 19.88 | 17.92 | 19.85049 | 23 | 18.06864 |  |  |  | 1
| 1 | 2 | 18.49 | 14.43607 | 17.8 | 19.7 | 20.735 | 18.3 | 18.07 | 19.4 | 19 | 17.6 | 19.3 | 19.55 | 18.45 | 18.55 | 17.63984 | 16.7 | 18.3 | 16.83 | 18.72 | 17.97 | 19.29466 | 22 | 18.02278 |  |  |  | 39
| 1 | 3 | 18.44 | 14.58509 | 18.2 | 21 | 21.29 | 18.2 | 17.55 | 21.4 | 19 | 17.45 | 19.75 | 17.95 | 18.15 | 16.78 | 17.65862 | 17.4 | 17.6 | 16.06 | 18.65 | 18.42 | 20.09106 | 24 | 18.24097 |  |  |  | 16
| 1 | 4 | 18.35 | 14.09215 | 18.2 | 20.3 | 22.02 | 18 | 18.43 | 20.6 | 19 | 18.15 | 20.9 | 18.15 | 17.95 | 17.82 | 17.55803 | 17 | 19.4 | 17.07 | 19.68 | 18.07 | 20.09931 | 22 | 18.0522 |  |  |  | 18.40388
| 1 | 5 | 18.43 | 13.85747 | 17.4 | 20.9 | 20.98 | 18.3 | 18.96 | 19 | 19 | 17.45 | 18.9 | 19.4 | 17.6 | 17.91 | 17.62416 | 17.2 | 18.6 | 17.07 | 19.29 | 17.74 | 20.00218 | 21 | 17.93808 |  |  |  | 31
| 1 | 6 | 18.2 | 14.27566 | 18 | 22.7 | 20.45667 | 18.5 | 19.32 | 20.3 | 19 | 17.75 | 20.4 | 18.3 | 18.05 | 17.91 | 17.81658 | 16.9 | 19.4 | 18.4 | 18.13 | 17.4 | 20.83796 | 22 | 18.53306
| Mean |  | 18.38167 | 14.25718 | 17.83333 | 20.68333 | 20.98139 | 18.2 | 18.38333 | 20.31667 | 19 | 17.76667 | 19.65 | 18.58333 | 18.13333 | 17.82 | 17.67219 | 17.03333 | 18.6 | 17.15833 | 19.05833 | 17.92 | 20.02928 | 22.33333 | 18.14262
| Median |  | 18.405 | 14.28615 | 17.9 | 20.6 | 20.8575 | 18.25 | 18.25 | 20.45 | 19 | 17.675 | 19.525 | 18.225 | 18.1 | 17.91 | 17.64923 | 17 | 18.45 | 17.07 | 19.005 | 17.945 | 20.04662 | 22 | 18.06042
| Std Dev. |  | 0.1014725 | 0.2562918 | 0.3669696 | 1.160029 | 0.6066799 | 0.219089 | 0.6596262 | 0.9600347 | 0 | 0.3356586 | 0.8740709 | 0.7011895 | 0.3587014 | 0.5740383 | 0.09108156 | 0.242212 | 0.7014271 | 0.7748914 | 0.6720541 | 0.3399412 | 0.4970012 | 1.032796 | 0.2153895
| Rel.Std.Dev. |  | 0.552% | 1.798% | 2.058% | 5.609% | 2.892% | 1.204% | 3.588% | 4.725% | 0% | 1.889% | 4.448% | 3.773% | 1.978% | 3.221% | 0.5154% | 1.422% | 3.771% | 4.516% | 3.526% | 1.897% | 2.481% | 4.624% | 1.187%
| PDM3 |  | -0.1207% | -22.53% | -3.1% | 12.39% | 14.01% | -1.108% | -0.1117% | 10.39% | 3.239% | -3.462% | 6.771% | 0.9751% | -1.47% | -3.173% | -3.976% | -7.447% | 1.066% | -6.768% | 3.556% | -2.629% | 8.832% | 21.35% | -1.42%
| Z-Score (Absolute) |  | 0 | 4.5 | 0.6 | 2.51 | 2.84 | 0.2 | 0 | 2.11 | 0.67 | 0.67 | 1.38 | 0.22 | 0.27 | 0.61 | 0.77 | 1.47 | 0.24 | 1.33 | 0.74 | 0.5 | 1.8 | 4.31 | 0.26
| Analytical results for Gd in OREAS 232b (Certified Value 4.96 ppm) | [27 empty] | Certified
Gd | Round | Replicate | Lab | Lab | Lab | Lab | Lab | Lab | Lab | Lab | Lab | Lab | [16 empty] | 1
| No | No | 1.03 | 1.05 | 1.06 | 1.16 | 1.19 | 1.20 | 1.26 | 1.28 | 1.30 | 1.34 | [16 empty] | ppm
|  |  | 4A*MS | 4A*MS | 4A*OES/MS | 4A*MS | 4A*OES/MS | 4A*MS | 4A*MS | 4A*OES/MS | 4A*MS | 4A*MS | [16 empty] | 2
3
| 1 | 1 | 6.691381 | 5.2 | 4.9 | 4.4 | 5 | 4.745 | 4.89 | 4.6 | 4.9323 | 0.90431 | [16 empty] | 1
| 1 | 2 | 6.665389 | 5.2 | 5.2 | 5.3 | 5 | 5.075 | 4.96 | 4.7 | 4.7697 | 0.86496 | [16 empty] | 12
| 1 | 3 | 6.676302 | 5.4 | 5.2 | 4.5 | 5.1 | 5.308 | 4.62 | 4.7 | 4.9458 | 0.87637 | [16 empty] | 16
| 1 | 4 | 6.712096 | 5.2 | 5.2 | 5 | 5 | 5.068 | 4.86 | 4.5 | 5.088 | 0.90707 | [16 empty] | 4.963377
| 1 | 5 | 6.755548 | 5.4 | 4.9 | 4.7 | 5.1 | 5 | 4.87 | 4.6 | 4.87 | 0.91217 | [16 empty] | 32
| 1 | 6 | 6.737036 | 5.2 | 5 | 5.5 | 5 | 5.077 | 5.29 | 4.4 | 4.8627 | 0.91567
| Mean |  | 6.706292 | 5.266667 | 5.066667 | 4.9 | 5.033333 | 5.0455 | 4.915 | 4.583333 | 4.911417 | 0.8967583
| Median |  | 6.701738 | 5.2 | 5.1 | 4.85 | 5 | 5.0715 | 4.88 | 4.6 | 4.90115 | 0.90569
| Std Dev. |  | 0.03521309 | 0.1032796 | 0.1505545 | 0.4427189 | 0.05163978 | 0.1809119 | 0.2169562 | 0.1169045 | 0.1067448 | 0.0209062
| Rel.Std.Dev. |  | 0.5251% | 1.961% | 2.971% | 9.035% | 1.026% | 3.586% | 4.414% | 2.551% | 2.173% | 2.331%
| PDM3 |  | 35.12% | 6.111% | 2.081% | -1.277% | 1.409% | 1.655% | -0.9747% | -7.657% | -1.047% | -81.93%
| Z-Score (Absolute) |  | 14.02 | 2.37 | 0.75 | 0.6 | 0.48 | 0.58 | 0.48 | 3.16 | 0.51 | 32.99
| Analytical results for Ge in OREAS 232b (Indicative Value 0.19 ppm) | [27 empty] | Indicative
Ge | Round | Replicate | Lab | Lab | Lab | Lab | Lab | Lab | Lab | Lab | Lab | Lab | Lab | Lab | Lab | Lab | [12 empty] | 1
| No | No | 1.01 | 1.06 | 1.08 | 1.09 | 1.10 | 1.11 | 1.12 | 1.13 | 1.14 | 1.15 | 1.16 | 1.26 | 1.27 | 1.30 | [12 empty] | ppm
|  |  | 4A*MS | 4A*OES/MS | 4A*OES | 4A*MS | 4A*MS | 4A*OES/MS | 4A*OES/MS | 4A*OES/MS | 4A*OES/MS | 4A*OES/MS | 4A*MS | 4A*MS | 4A*OES/MS | 4A*MS | [12 empty] | 2
2
| 1 | 1 | 1.7 | 0.1 | 1.2 | 0.15 | 1.6 | 3.3 | 0.18 | 0.2 | 0.09 | 0.13 | 0.31 | < 0.05 | 0.13 | 0.2903 | [12 empty] | 1
| 1 | 2 | 1.6 | 0.1 | 1.1 | 0.16 | 1.9 | 3.7 | 0.17 | 0.23 | 0.07 | 0.13 | 0.37 | < 0.05 | 0.12 | 0.3231 | [12 empty] | 6
| 1 | 3 | 1.5 | 0.3 | 1.2 | 0.17 | 1.9 | 3.5 | 0.17 | 0.24 | 0.09 | 0.15 | 0.4 | < 0.05 | 0.12 | 0.3397 | [12 empty] | 16
| 1 | 4 | 1.5 | 0.3 | 1.1 | 0.17 | 1.2 | 3.6 | 0.19 | 0.25 | 0.08 | 0.16 | 0.36 | < 0.05 | 0.13 | 0.2361 | [12 empty] | 0.1928556
| 1 | 5 | 1.5 | 0.2 | 1.2 | 0.16 | 1.8 | 3.7 | 0.17 | 0.22 | 0.08 | 0.16 | 0.31 | < 0.05 | 0.13 | 0.3375 | [12 empty] | 12
| 1 | 6 | 1.7 | 0.1 | 1.1 | 0.17 | 1.6 | 3.8 | 0.16 | 0.23 | 0.08 | 0.16 | 0.27 | < 0.05 | 0.12 | 0.2475
| Mean |  | 1.583333 | 0.1833333 | 1.15 | 0.1633333 | 1.666667 | 3.6 | 0.1733333 | 0.2283333 | 0.08166667 | 0.1483333 | 0.3366667 |  | 0.125 | 0.2957
| Median |  | 1.55 | 0.15 | 1.15 | 0.165 | 1.7 | 3.65 | 0.17 | 0.23 | 0.08 | 0.155 | 0.335 |  | 0.125 | 0.3067
| Std Dev. |  | 0.09831921 | 0.09831921 | 0.05477226 | 0.008164966 | 0.265832 | 0.1788854 | 0.01032796 | 0.01722401 | 0.007527727 | 0.0147196 | 0.04802777 |  | 0.005477226 | 0.0454721
| Rel.Std.Dev. |  | 6.21% | 53.63% | 4.763% | 4.999% | 15.95% | 4.969% | 5.958% | 7.543% | 9.218% | 9.923% | 14.27% |  | 4.382% | 15.38%
| PDM3 |  | 721% | -4.937% | 496.3% | -15.31% | 764.2% | 1767% | -10.12% | 18.4% | -57.65% | -23.09% | 74.57% |  | -35.18% | 53.33%
| Z-Score (Absolute) |  | 8.68 | 0.14 | 5.95 | 0.27 | 9.2 | 21.39 | 0.2 | 0.14 | 0.78 | 0.36 | 0.82 | 1.14 | 0.51 | 0.57
| Analytical results for Hf in OREAS 232b (Certified Value 4.06 ppm) | [27 empty] | Certified
Hf | Round | Replicate | Lab | Lab | Lab | Lab | Lab | Lab | Lab | Lab | Lab | Lab | Lab | Lab | Lab | Lab | Lab | Lab | Lab | Lab | Lab | Lab | Lab | [5 empty] | 1
| No | No | 1.01 | 1.03 | 1.05 | 1.06 | 1.08 | 1.09 | 1.10 | 1.11 | 1.12 | 1.13 | 1.14 | 1.15 | 1.16 | 1.19 | 1.21 | 1.26 | 1.27 | 1.28 | 1.30 | 1.32 | 1.34 | [5 empty] | ppm
|  |  | 4A*MS | 4A*MS | 4A*MS | 4A*OES/MS | 4A*OES | 4A*MS | 4A*MS | 4A*OES/MS | 4A*OES/MS | 4A*OES/MS | 4A*OES/MS | 4A*OES/MS | 4A*MS | 4A*OES/MS | 4A*MS | 4A*MS | 4A*OES/MS | 4A*OES/MS | 4A*MS | 4A*OES | 4A*MS | [5 empty] | 2
3
| 1 | 1 | 4.4 | 4.41154 | 7.6 | 3.6 | 4.2 | 3.6 | 4.3 | 4.8 | 4.2 | 4 | 3.9 | 4 | 4.12 | 4.7 | 3.79 | 4.33 | 4.5 | 3.56 | 3.7721 | 2.5966 | 6.69857 | [5 empty] | 1
| 1 | 2 | 4.22 | 4.237333 | 8.4 | 3.1 | 4.1 | 3.6 | 4 | 4.4 | 4.1 | 4.1 | 4.1 | 3.9 | 4.05 | 4.6 | 4 | 4.15 | 4.1 | 3.56 | 3.4169 | 2.7796 | 6.44133 | [5 empty] | 25
| 1 | 3 | 4.22 | 4.428884 | 8 | 3.1 | 4.3 | 3.5 | 4.3 | 4.3 | 4.1 | 4 | 4.1 | 3.9 | 3.9 | 4.8 | 3.91 | 3.96 | 4.2 | 3.66 | 3.4773 | 2.5634 | 6.49747 | [5 empty] | 16
| 1 | 4 | 4.17 | 4.23674 | 8 | 3.3 | 4.1 | 3.6 | 4 | 4.5 | 4.2 | 4.3 | 4 | 3.8 | 4.2 | 4.6 | 3.93 | 4.2 | 4.1 | 3.56 | 3.639 | 2.9209 | 6.55668 | [5 empty] | 4.063963
| 1 | 5 | 4.32 | 4.225116 | 8.2 | 3 | 4.1 | 3.8 | 4.1 | 4.5 | 4 | 3.8 | 4.2 | 3.9 | 4.04 | 4.6 | 4.06 | 4.11 | 4.1 | 3.6 | 3.5277 | 2.6964 | 6.65325 | [5 empty] | 33
| 1 | 6 | 4.18 | 4.149354 | 8 | 2.3 | 4 | 3.7 | 4.4 | 4.3 | 4.1 | 4.1 | 4 | 3.9 | 3.99 | 4.6 | 3.86 | 4.2 | 4 | 3.52 | 3.5323 | 2.58 | 6.63558
| Mean |  | 4.251667 | 4.281495 | 8.033333 | 3.066667 | 4.133333 | 3.633333 | 4.183333 | 4.466667 | 4.116667 | 4.05 | 4.05 | 3.9 | 4.05 | 4.65 | 3.925 | 4.158333 | 4.166667 | 3.576667 | 3.560883 | 2.689483 | 6.58048
| Median |  | 4.22 | 4.237037 | 8 | 3.1 | 4.1 | 3.6 | 4.2 | 4.45 | 4.1 | 4.05 | 4.05 | 3.9 | 4.045 | 4.6 | 3.92 | 4.175 | 4.1 | 3.56 | 3.53 | 2.6465 | 6.59613
| Std Dev. |  | 0.08998148 | 0.1124527 | 0.265832 | 0.4320494 | 0.1032796 | 0.1032796 | 0.1722401 | 0.1861899 | 0.07527727 | 0.1643168 | 0.1048809 | 0.06324555 | 0.1035374 | 0.083666 | 0.09648834 | 0.1222157 | 0.175119 | 0.04802777 | 0.1267677 | 0.1401666 | 0.09909244
| Rel.Std.Dev. |  | 2.116% | 2.626% | 3.309% | 14.09% | 2.499% | 2.843% | 4.117% | 4.168% | 1.829% | 4.057% | 2.59% | 1.622% | 2.556% | 1.799% | 2.458% | 2.939% | 4.203% | 1.343% | 3.56% | 5.212% | 1.506%
| PDM3 |  | 4.619% | 5.353% | 97.67% | -24.54% | 1.707% | -10.6% | 2.937% | 9.909% | 1.297% | -0.3436% | -0.3436% | -4.035% | -0.3436% | 14.42% | -3.419% | 2.322% | 2.527% | -11.99% | -12.38% | -33.82% | 61.92%
| Z-Score (Absolute) |  | 0.47 | 0.58 | 13.78 | 3.69 | 0.06 | 1.7 | 0.23 | 1.23 | 0 | 0.23 | 0.23 | 0.76 | 0.23 | 1.88 | 0.67 | 0.15 | 0.18 | 1.9 | 1.96 | 5.02 | 8.67
| Analytical results for Hg in OREAS 232b (Indicative Value 0.029 ppm) | [27 empty] | Indicative
Hg | Round | Replicate | Lab | Lab | [24 empty] | 1
| No | No | 1.09 | 1.30 | [24 empty] | ppm
|  |  | 4A*OES/MS | 4A*MS | [24 empty] | 3
3
| 1 | 1 | < 2 | 0.0329 | [24 empty] | 1
| 1 | 2 | < 2 | 0.0323 | [24 empty] | 13
| 1 | 3 | < 2 | 0.0309 | [24 empty] | 16
| 1 | 4 | < 2 | 0.0269 | [24 empty] | 0.02865
| 1 | 5 | < 2 | 0.024 | [24 empty] | 9
| 1 | 6 | < 2 | 0.0249
| Mean |  |  | 0.02865
| Median |  |  | 0.0289
| Std Dev. |  |  | 0.003878015
| Rel.Std.Dev. |  |  | 13.54%
| PDM3 |  |  | 0%
| Z-Score (Absolute) |  | 0.67 | 0.67
| Analytical results for Ho in OREAS 232b (Certified Value 0.62 ppm) | [27 empty] | Certified
Ho | Round | Replicate | Lab | Lab | Lab | Lab | Lab | Lab | Lab | Lab | Lab | Lab | [16 empty] | 1
| No | No | 1.03 | 1.05 | 1.06 | 1.16 | 1.19 | 1.20 | 1.26 | 1.28 | 1.30 | 1.34 | [16 empty] | ppm
|  |  | 4A*MS | 4A*MS | 4A*OES/MS | 4A*MS | 4A*OES/MS | 4A*MS | 4A*MS | 4A*OES/MS | 4A*MS | 4A*MS | [16 empty] | 2
2
| 1 | 1 | 0.561777 | 0.66 | 0.8 | 0.7 | 0.68 | 0.529 | 0.71 | 0.5 | 0.4913 | 1.08779 | [16 empty] | 1
| 1 | 2 | 0.5276326 | 0.68 | 0.7 | 0.6 | 0.7 | 0.554 | 0.68 | 0.5 | 0.4819 | 1.04961 | [16 empty] | 14
| 1 | 3 | 0.5705673 | 0.66 | 0.7 | 0.6 | 0.7 | 0.529 | 0.79 | 0.5 | 0.5065 | 1.06599 | [16 empty] | 16
| 1 | 4 | 0.5407029 | 0.66 | 0.7 | 0.7 | 0.67 | 0.604 | 0.68 | 0.5 | 0.5218 | 1.10244 | [16 empty] | 0.6191475
| 1 | 5 | 0.5579838 | 0.74 | 0.7 | 0.6 | 0.69 | 0.52 | 0.7 | 0.5 | 0.501 | 1.12309 | [16 empty] | 34
| 1 | 6 | 0.5605027 | 0.7 | 0.8 | 0.8 | 0.67 | 0.54 | 0.73 | 0.5 | 0.5059 | 1.12002
| Mean |  | 0.5531944 | 0.6833333 | 0.7333333 | 0.6666667 | 0.685 | 0.546 | 0.715 | 0.5 | 0.5014 | 1.09149
| Median |  | 0.5592433 | 0.67 | 0.7 | 0.65 | 0.685 | 0.5345 | 0.705 | 0.5 | 0.50345 | 1.095115
| Std Dev. |  | 0.01588251 | 0.03204164 | 0.05163978 | 0.08164966 | 0.01378405 | 0.03071807 | 0.04135215 | 0 | 0.01374656 | 0.02949677
| Rel.Std.Dev. |  | 2.871% | 4.689% | 7.042% | 12.25% | 2.012% | 5.626% | 5.784% | 0% | 2.742% | 2.702%
| PDM3 |  | -10.65% | 10.37% | 18.44% | 7.675% | 10.64% | -11.81% | 15.48% | -19.24% | -19.02% | 76.29%
| Z-Score (Absolute) |  | 0.91 | 0.06 | 0.44 | 0.06 | 0.07 | 0.97 | 0.3 | 1.31 | 1.3 | 3.12
| Analytical results for In in OREAS 232b (Certified Value 0.063 ppm) | [27 empty] | Certified
In | Round | Replicate | Lab | Lab | Lab | Lab | Lab | Lab | Lab | Lab | Lab | Lab | Lab | Lab | Lab | Lab | Lab | Lab | Lab | Lab | Lab | [7 empty] | 1
| No | No | 1.01 | 1.05 | 1.06 | 1.07 | 1.08 | 1.09 | 1.10 | 1.11 | 1.12 | 1.13 | 1.14 | 1.15 | 1.16 | 1.21 | 1.26 | 1.27 | 1.28 | 1.30 | 1.34 | [7 empty] | ppm
|  |  | 4A*MS | 4A*MS | 4A*OES/MS | 4A*OES | 4A*OES | 4A*MS | 4A*MS | 4A*OES/MS | 4A*OES/MS | 4A*OES/MS | 4A*OES/MS | 4A*OES/MS | 4A*MS | 4A*MS | 4A*MS | 4A*OES/MS | 4A*OES/MS | 4A*MS | 4A*MS | [7 empty] | 3
3
| 1 | 1 | 0.06 | 0.1 | < 0.1 | < 2 | 0.06 | 0.041 | 0.07 | 0.06 | 0.062 | 0.064 | 0.062 | 0.062 | 0.07 | 0.07 | 0.077 | 0.061 | 0.06 | 0.0795 | 0.06323 | [7 empty] | 1
| 1 | 2 | 0.07 | < 0.05 | < 0.1 | < 2 | 0.06 | 0.044 | < 0.05 | 0.06 | 0.063 | 0.066 | 0.065 | 0.064 | 0.07 | 0.07 | 0.069 | 0.058 | 0.06 | 0.0769 | 0.06303 | [7 empty] | 27
| 1 | 3 | 0.05 | 0.05 | < 0.1 | < 2 | 0.07 | 0.044 | 0.09 | 0.05 | 0.067 | 0.064 | 0.062 | 0.061 | 0.06 | 0.07 | 0.08 | 0.059 | 0.06 | 0.0873 | 0.06312 | [7 empty] | 16
| 1 | 4 | 0.07 | 0.05 | < 0.1 | < 2 | 0.06 | 0.043 | 0.09 | 0.07 | 0.063 | 0.065 | 0.071 | 0.057 | 0.07 | 0.08 | 0.068 | 0.063 | 0.06 | 0.0849 | 0.0631 | [7 empty] | 0.06335343
| 1 | 5 | 0.07 | < 0.05 | < 0.1 | < 2 | 0.06 | 0.045 | 0.08 | 0.05 | 0.072 | 0.063 | 0.059 | 0.068 | 0.07 | 0.07 | 0.047 | 0.06 | 0.06 | 0.0792 | 0.06276 | [7 empty] | 35
| 1 | 6 | 0.06 | < 0.05 | < 0.1 | < 2 | 0.07 | 0.041 | 0.09 | 0.05 | 0.064 | 0.065 | 0.064 | 0.059 | 0.07 | 0.08 | 0.074 | 0.057 | 0.07 | 0.0876 | 0.06577
| Mean |  | 0.06333333 | 0.06666667 |  |  | 0.06333333 | 0.043 | 0.084 | 0.05666667 | 0.06516667 | 0.0645 | 0.06383333 | 0.06183333 | 0.06833333 | 0.07333333 | 0.06916667 | 0.05966667 | 0.06166667 | 0.08256667 | 0.06350167
| Median |  | 0.065 | 0.05 |  |  | 0.06 | 0.0435 | 0.09 | 0.055 | 0.0635 | 0.0645 | 0.063 | 0.0615 | 0.07 | 0.07 | 0.0715 | 0.0595 | 0.06 | 0.0822 | 0.06311
| Std Dev. |  | 0.008164966 | 0.02886751 |  |  | 0.005163978 | 0.00167332 | 0.008944272 | 0.008164966 | 0.003763863 | 0.001048809 | 0.004070217 | 0.003868678 | 0.004082483 | 0.005163978 | 0.01178841 | 0.002160247 | 0.004082483 | 0.00460507 | 0.00112238
| Rel.Std.Dev. |  | 12.89% | 43.3% |  |  | 8.154% | 3.891% | 10.65% | 14.41% | 5.776% | 1.626% | 6.376% | 6.257% | 5.974% | 7.042% | 17.04% | 3.621% | 6.62% | 5.577% | 1.767%
| PDM3 |  | -0.03172% | 5.23% |  |  | -0.03172% | -32.13% | 32.59% | -10.55% | 2.862% | 1.81% | 0.7575% | -2.399% | 7.861% | 15.75% | 9.176% | -5.819% | -2.662% | 30.33% | 0.234%
| Z-Score (Absolute) |  | 0.02 | 2.47 | 1.88 | 130.7 | 0.02 | 2.86 | 1.49 | 0.95 | 0.23 | 0.14 | 0.05 | 0.23 | 0.67 | 1.37 | 0.79 | 0.54 | 0.26 | 2.66 | 0
| Analytical results for Ir in OREAS 232b (Indicative Value 0.003 ppm) | [27 empty] | Indicative
Ir | Round | Replicate | Lab | [25 empty] | 1
| No | No | 1.30 | [25 empty] | ppm
|  |  | 4A*MS | [25 empty] | 3
3
| 1 | 1 | < 0.001 | [25 empty] | 1
| 1 | 2 | 0.0006 | [25 empty] | 4
| 1 | 3 | 0.0022 | [25 empty] | 16
| 1 | 4 | 0.0041 | [25 empty] | 0.002516667
| 1 | 5 | 0.0045 | [25 empty] | 10
| 1 | 6 | 0.0032
| Mean |  | 0.00292
| Median |  | 0.0032
| Std Dev. |  | 0.001570669
| Rel.Std.Dev. |  | 53.79%
| PDM3 |  | 16.03%
| Z-Score (Absolute) |  | NA
| Analytical results for K in OREAS 232b (Certified Value 2.51 wt.%) | [27 empty] | Certified
K | Round | Replicate | Lab | Lab | Lab | Lab | Lab | Lab | Lab | Lab | Lab | Lab | Lab | Lab | Lab | Lab | Lab | Lab | Lab | Lab | Lab | Lab | Lab | Lab | Lab | Lab |  |  | 1
| No | No | 1.01 | 1.03 | 1.05 | 1.06 | 1.07 | 1.08 | 1.09 | 1.10 | 1.11 | 1.12 | 1.13 | 1.14 | 1.15 | 1.16 | 1.17 | 1.19 | 1.21 | 1.25 | 1.26 | 1.27 | 1.28 | 1.30 | 1.31 | 1.32 |  |  | wt.%
|  |  | 4A*MS | 4A*OES | 4A*OES | 4A*OES/MS | 4A*OES | 4A*OES | 4A*OES/MS | 4A*OES | 4A*OES/MS | 4A*OES/MS | 4A*OES/MS | 4A*OES/MS | 4A*OES/MS | 4A*MS | 4A*OES | 4A*OES/MS | 4A*OES/MS | 4A*OES | 4A*OES | 4A*OES/MS | 4A*OES/MS | 4A*OES | 4A*OES | 4A*OES |  |  | 2
3
| 1 | 1 | 2.5766 | 2.50639 | 2.39 | 1.78 | 2.4823 | 2.528 | 2.38 | 2.5 | 2.59 | 2.52 | 2.47 | 2.45 | 2.46 | 2.3888 | 2.476032 | 2.5154 | 2.48 | 2.46 | 2.53 | 2.54 | 2.62 | 2.5497 | 2.6392 | 3.1581 |  |  | 1
| 1 | 2 | 2.5941 | 2.556733 | 2.42 | 1.8 | 2.505 | 2.565 | 2.45 | 2.54 | 2.56 | 2.46 | 2.55 | 2.61 | 2.45 | 2.4205 | 2.478229 | 2.4406 | 2.48 | 2.47 | 2.48 | 2.54 | 2.6 | 2.4558 | 2.6311 | 3.1544 |  |  | #N/A
| 1 | 3 | 2.5786 | 2.543056 | 2.42 | 2.42 | 2.5 | 2.567 | 2.4 | 2.54 | 2.52 | 2.43 | 2.47 | 2.48 | 2.42 | 2.4215 | 2.453667 | 2.4822 | 2.44 | 2.45 | 2.38 | 2.54 | 2.64 | 2.5766 | 2.6487 | 3.1659 |  |  | 16
| 1 | 4 | 2.5786 | 2.519 | 2.44 | 2.34 | 2.47 | 2.526 | 2.43 | 2.57 | 2.52 | 2.47 | 2.61 | 2.48 | 2.47 | 2.497 | 2.479252 | 2.5154 | 2.57 | 2.46 | 2.54 | 2.56 | 2.64 | 2.5955 | 2.6977 | 3.1429 |  |  | 2.506266
| 1 | 5 | 2.6068 | 2.570604 | 2.45 | 2.33 | 2.46 | 2.559 | 2.42 | 2.56 | 2.52 | 2.48 | 2.39 | 2.57 | 2.44 | 2.3338 | 2.450718 | 2.4323 | 2.56 | 2.43 | 2.52 | 2.55 | 2.56 | 2.5214 | 2.5778 | 3.1599 |  |  | 36
| 1 | 6 | 2.5607 | 2.548682 | 2.41 | 2.12 | 2.51 | 2.55 | 2.42 | 2.59 | 2.52 | 2.46 | 2.59 | 2.43 | 2.47 | 2.0349 | 2.462152 | 2.5403 | 2.49 | 2.46 | 2.4 | 2.55 | 2.52 | 2.5075 | 2.6138 | 3.1581
| Mean |  | 2.582567 | 2.540744 | 2.421667 | 2.131667 | 2.487883 | 2.549167 | 2.416667 | 2.55 | 2.538333 | 2.47 | 2.513333 | 2.503333 | 2.451667 | 2.349417 | 2.466675 | 2.4877 | 2.503333 | 2.455 | 2.475 | 2.546667 | 2.596667 | 2.534417 | 2.634717 | 3.15655
| Median |  | 2.5786 | 2.545869 | 2.42 | 2.225 | 2.49115 | 2.5545 | 2.42 | 2.55 | 2.52 | 2.465 | 2.51 | 2.48 | 2.455 | 2.40465 | 2.469092 | 2.4988 | 2.485 | 2.46 | 2.5 | 2.545 | 2.61 | 2.53555 | 2.63515 | 3.1581
| Std Dev. |  | 0.01590907 | 0.02395255 | 0.02136976 | 0.2827307 | 0.02028501 | 0.01817049 | 0.0242212 | 0.03098387 | 0.02994439 | 0.02966479 | 0.08430105 | 0.07089899 | 0.0194079 | 0.1629389 | 0.01283368 | 0.04386151 | 0.05085928 | 0.01378405 | 0.06920983 | 0.008164966 | 0.04802777 | 0.0506334 | 0.03968029 | 0.007673265
| Rel.Std.Dev. |  | 0.616% | 0.9427% | 0.8824% | 13.26% | 0.8154% | 0.7128% | 1.002% | 1.215% | 1.18% | 1.201% | 3.354% | 2.832% | 0.7916% | 6.935% | 0.5203% | 1.763% | 2.032% | 0.5615% | 2.796% | 0.3206% | 1.85% | 1.998% | 1.506% | 0.2431%
| PDM3 |  | 3.044% | 1.376% | -3.375% | -14.95% | -0.7335% | 1.712% | -3.575% | 1.745% | 1.28% | -1.447% | 0.282% | -0.117% | -2.178% | -6.258% | -1.58% | -0.7408% | -0.117% | -2.045% | -1.247% | 1.612% | 3.607% | 1.123% | 5.125% | 25.95%
| Z-Score (Absolute) |  | 1.2 | 0.57 | 1.24 | 5.62 | 0.23 | 0.69 | 1.31 | 0.71 | 0.53 | 0.5 | 0.15 | 0 | 0.78 | 2.33 | 0.55 | 0.24 | 0 | 0.73 | 0.43 | 0.66 | 1.41 | 0.47 | 1.99 | 9.88
| Analytical results for La in OREAS 232b (Certified Value 37.6 ppm) | [27 empty] | Certified
La | Round | Replicate | Lab | Lab | Lab | Lab | Lab | Lab | Lab | Lab | Lab | Lab | Lab | Lab | Lab | Lab | Lab | Lab | Lab | Lab | Lab | Lab | Lab | Lab |  |  |  |  | 1
| No | No | 1.01 | 1.03 | 1.05 | 1.06 | 1.07 | 1.09 | 1.11 | 1.12 | 1.13 | 1.14 | 1.15 | 1.16 | 1.17 | 1.19 | 1.20 | 1.21 | 1.25 | 1.26 | 1.27 | 1.28 | 1.30 | 1.34 |  |  |  |  | ppm
|  |  | 4A*MS | 4A*OES | 4A*MS | 4A*OES/MS | 4A*OES | 4A*MS | 4A*OES/MS | 4A*OES/MS | 4A*OES/MS | 4A*OES/MS | 4A*OES/MS | 4A*MS | 4A*OES | 4A*OES/MS | 4A*MS | 4A*MS | 4A*OES | 4A*MS | 4A*OES/MS | 4A*OES/MS | 4A*MS | 4A*MS |  |  |  |  | 1
2
| 1 | 1 | 39.64 | 43.4146 | 35.9 | 42.1 | 33.07 | 32.9 | 39 | 40.1 | 38.9 | 36.9 | 40.1 | 40 | 36.28207 | 38 | 33.42 | 36.4 | 34.78 | 36.9 | 41.2 | 37.9 | 32.6 | 38.20472 |  |  |  |  | 1
| 1 | 2 | 38.84 | 42.8722 | 36.5 | 42.8 | 34.28 | 33.1 | 38 | 38.4 | 37.8 | 40.6 | 39.3 | 37.6 | 36.54494 | 38 | 35.84 | 36 | 36.46 | 35.9 | 37.3 | 38.6 | 31.7 | 36.8278 |  |  |  |  | 28
| 1 | 3 | 39.54 | 43.0304 | 37.9 | 40.7 | 33.57 | 33.2 | 39 | 38.7 | 40.2 | 37.4 | 38.3 | 39.8 | 36.4992 | 38 | 36.43 | 34.8 | 34.97 | 33.9 | 38 | 38.9 | 32.85 | 37.62207 |  |  |  |  | 16
| 1 | 4 | 38.97 | 42.9965 | 36.3 | 41.3 | 33.54 | 35 | 37 | 40.3 | 42.8 | 37.8 | 38.4 | 40.7 | 36.11551 | 38 | 36.2 | 34.7 | 36.33 | 36 | 38.5 | 37.9 | 33.52 | 38.66322 |  |  |  |  | 37.59651
| 1 | 5 | 39.82 | 43.6406 | 36.5 | 40.8 | 33.09 | 36.8 | 37 | 39.6 | 38.6 | 39.6 | 39.3 | 39 | 36.2957 | 37 | 35.77 | 35.6 | 35.06 | 36.9 | 38 | 38.9 | 32.52 | 38.69941 |  |  |  |  | 37
| 1 | 6 | 39.47 | 43.0982 | 37.5 | 42.4 | 32.07 | 39 | 38 | 40 | 40 | 37.8 | 37.9 | 38.4 | 35.56863 | 39 | 35.11 | 37.6 | 34.57 | 37.6 | 36.8 | 37.4 | 32.67 | 37.99347
| Mean |  | 39.38 | 43.17542 | 36.76667 | 41.68333 | 33.27 | 35 | 38 | 39.51667 | 39.71667 | 38.35 | 38.88333 | 39.25 | 36.21768 | 38 | 35.46167 | 35.85 | 35.36167 | 36.2 | 38.3 | 38.26667 | 32.64333 | 38.00178
| Median |  | 39.505 | 43.0643 | 36.5 | 41.7 | 33.315 | 34.1 | 38 | 39.8 | 39.45 | 37.8 | 38.85 | 39.4 | 36.28889 | 38 | 35.805 | 35.8 | 35.015 | 36.45 | 38 | 38.25 | 32.635 | 38.099095
| Std Dev. |  | 0.3884842 | 0.2913925 | 0.7659417 | 0.8750238 | 0.7342207 | 2.469818 | 0.8944272 | 0.7884584 | 1.755468 | 1.430734 | 0.820772 | 1.137981 | 0.3544849 | 0.6324555 | 1.096639 | 1.083974 | 0.8189607 | 1.293058 | 1.541428 | 0.6218253 | 0.5863332 | 0.7053868
| Rel.Std.Dev. |  | 0.9865% | 0.6749% | 2.083% | 2.099% | 2.207% | 7.057% | 2.354% | 1.995% | 4.42% | 3.731% | 2.111% | 2.899% | 0.9788% | 1.664% | 3.092% | 3.024% | 2.316% | 3.572% | 4.025% | 1.625% | 1.796% | 1.856%
| PDM3 |  | 4.744% | 14.84% | -2.207% | 10.87% | -11.51% | -6.906% | 1.073% | 5.107% | 5.639% | 2.004% | 3.423% | 4.398% | -3.667% | 1.073% | -5.678% | -4.645% | -5.944% | -3.714% | 1.871% | 1.782% | -13.17% | 1.078%
| Z-Score (Absolute) |  | 0.58 | 2.16 | 0.52 | 1.54 | 1.97 | 1.25 | 0 | 0.63 | 0.72 | 0.15 | 0.37 | 0.52 | 0.74 | 0 | 1.06 | 0.9 | 1.1 | 0.75 | 0.12 | 0.11 | 2.24 | 0
| Analytical results for Li in OREAS 232b (Certified Value 50 ppm) | [27 empty] | Certified
Li | Round | Replicate | Lab | Lab | Lab | Lab | Lab | Lab | Lab | Lab | Lab | Lab | Lab | Lab | Lab | Lab | Lab | Lab | Lab | Lab | Lab | Lab | Lab | Lab | Lab | Lab |  |  | 1
| No | No | 1.01 | 1.03 | 1.05 | 1.06 | 1.07 | 1.08 | 1.09 | 1.10 | 1.11 | 1.12 | 1.13 | 1.14 | 1.15 | 1.16 | 1.17 | 1.19 | 1.20 | 1.21 | 1.25 | 1.26 | 1.27 | 1.28 | 1.30 | 1.34 |  |  | ppm
|  |  | 4A*MS | 4A*OES | 4A*OES | 4A*OES/MS | 4A*OES | 4A*OES | 4A*MS | 4A*MS | 4A*OES/MS | 4A*OES/MS | 4A*OES/MS | 4A*OES/MS | 4A*OES/MS | 4A*MS | 4A*MS | 4A*OES/MS | 4A*MS | 4A*MS | 4A*OES | 4A*MS | 4A*OES/MS | 4A*OES/MS | 4A*OES | 4A*MS |  |  | 0
1
| 1 | 1 | 49.7 | 54.08 | 50 | 55 | 52.75 | 48 | 50.4 | 48.4 | 71.8 | 52.7 | 47.4 | 49.5 | 45.9 | 50.6 | 52.95676 | 52 | 43.6 | 45.8 | 52.91 | 48.8 | 52.3 | 51.5 | 55.9 | 47.1671 |  |  | 1
| 1 | 2 | 50.5 | 55.02 | 50 | 55 | 55.035 | 48.7 | 51 | 48.8 | 68.5 | 51.4 | 47 | 50.9 | 44.6 | 51.1 | 53.31971 | 50 | 43.92 | 47.7 | 53.41 | 47.7 | 52 | 51.7 | 54 | 48.45435 |  |  | #N/A
| 1 | 3 | 49.3 | 55.44 | 50 | 53 | 52.41333 | 48.4 | 50.7 | 48.4 | 70.1 | 52.2 | 47.4 | 49.4 | 45.1 | 50.9 | 51.44569 | 51 | 44.38 | 45.1 | 52.61 | 45.2 | 49.8 | 52.7 | 56.8 | 47.63708 |  |  | 16
| 1 | 4 | 49.8 | 54.46 | 50 | 55 | 53.24 | 47.5 | 50.8 | 48.6 | 78.5 | 53.5 | 49.5 | 51.1 | 44.5 | 51.5 | 51.3289215 | 52 | 43.5 | 47.7 | 53.76 | 47.4 | 49.8 | 52.4 | 57.5 | 47.35633 |  |  | 50.42109
| 1 | 5 | 50.4 | 54.38 | 50 | 55 | 54.59333 | 47.9 | 51.6 | 50.1 | 72.6 | 51.3 | 46.3 | 53.9 | 45.3 | 51.4 | 51.12218 | 50 | 43.77 | 49.6 | 51.34 | 49 | 49.9 | 51.2 | 55.5 | 46.8919 |  |  | 38
| 1 | 6 | 50.2 | 54.45 | 50 | 55 | 51.76 | 47.3 | 51.5 | 51.4 | 73 | 52.5 | 49.8 | 53 | 45.1 | 51 | 52.12741 | 52 | 43.24 | 47.8 | 52.32 | 51 | 51.7 | 50.4 | 55.7 | 48.13418
| Mean |  | 49.98333 | 54.63833 | 50 | 54.66667 | 53.29861 | 47.96667 | 51 | 49.28333 | 72.41667 | 52.26667 | 47.9 | 51.3 | 45.08333 | 51.08333 | 52.05011 | 51.16667 | 43.735 | 47.28333 | 52.725 | 48.18333 | 50.91667 | 51.65 | 55.9 | 47.60682
| Median |  | 50 | 54.455 | 50 | 55 | 52.995 | 47.95 | 50.9 | 48.7 | 72.2 | 52.35 | 47.4 | 51 | 45.1 | 51.05 | 51.78655 | 51.5 | 43.685 | 47.7 | 52.76 | 48.25 | 50.8 | 51.6 | 55.8 | 47.496705
| Std Dev. |  | 0.4622409 | 0.4968065 | 0 | 0.8164966 | 1.276464 | 0.5278889 | 0.4690416 | 1.217237 | 3.4196 | 0.8310636 | 1.417039 | 1.827567 | 0.5076088 | 0.3311596 | 0.9150269 | 0.9831921 | 0.3924156 | 1.609244 | 0.8567555 | 1.935372 | 1.202359 | 0.8312641 | 1.198332 | 0.5940607
| Rel.Std.Dev. |  | 0.9248% | 0.9093% | 0% | 1.494% | 2.395% | 1.101% | 0.9197% | 2.47% | 4.722% | 1.59% | 2.958% | 3.563% | 1.126% | 0.6483% | 1.758% | 1.922% | 0.8973% | 3.403% | 1.625% | 4.017% | 2.361% | 1.609% | 2.144% | 1.248%
| PDM3 |  | -0.8682% | 8.364% | -0.8351% | 8.42% | 5.707% | -4.868% | 1.148% | -2.257% | 43.62% | 3.66% | -5% | 1.743% | -10.59% | 1.313% | 3.231% | 1.479% | -13.26% | -6.223% | 4.569% | -4.438% | 0.9829% | 2.437% | 10.87% | -5.582%
| Z-Score (Absolute) |  | 0.33 | 1.08 | NA | 1.09 | 0.67 | 0.95 | 0.03 | 0.55 | 6.49 | 0.36 | 0.97 | 0.07 | 1.83 | 0 | 0.29 | 0.03 | 2.24 | 1.16 | 0.5 | 0.88 | 0.05 | 0.17 | 1.47 | 1.06
Results from laboratory 1.05 were removed due to their 10 ppm reading resolution.
| Analytical results for Lu in OREAS 232b (Certified Value 0.28 ppm) | [27 empty] | Certified
Lu | Round | Replicate | Lab | Lab | Lab | Lab | Lab | Lab | Lab | Lab | Lab | Lab | [16 empty] | 1
| No | No | 1.03 | 1.05 | 1.06 | 1.16 | 1.20 | 1.21 | 1.26 | 1.28 | 1.30 | 1.34 | [16 empty] | ppm
|  |  | 4A*MS | 4A*MS | 4A*OES/MS | 4A*MS | 4A*MS | 4A*MS | 4A*MS | 4A*OES/MS | 4A*MS | 4A*MS | [16 empty] | 2
2
| 1 | 1 | 0.2608274 | 0.3 | 0.3 | 0.3 | 0.225 | 0.28 | 0.31 | 0.2 | 0.1573 | 0.45054 | [16 empty] | 1
| 1 | 2 | 0.2630869 | 0.32 | 0.3 | 0.3 | 0.232 | 0.28 | 0.32 | 0.2 | 0.1336 | 0.42509 | [16 empty] | 29
| 1 | 3 | 0.2650172 | 0.32 | 0.3 | 0.3 | 0.238 | 0.27 | 0.28 | 0.2 | 0.1313 | 0.43366 | [16 empty] | 16
| 1 | 4 | 0.2659265 | 0.28 | 0.3 | 0.3 | 0.236 | 0.28 | 0.31 | 0.2 | 0.1441 | 0.44776 | [16 empty] | 0.2765857
| 1 | 5 | 0.2603582 | 0.32 | 0.3 | 0.3 | 0.228 | 0.28 | 0.28 | 0.2 | 0.1632 | 0.46215 | [16 empty] | 39
| 1 | 6 | 0.2613544 | 0.3 | 0.3 | 0.3 | 0.232 | 0.28 | 0.32 | 0.2 | 0.1508 | 0.45743
| Mean |  | 0.2627618 | 0.3066667 | 0.3 | 0.3 | 0.2318333 | 0.2783333 | 0.3033333 | 0.2 | 0.1467167 | 0.446105
| Median |  | 0.2622207 | 0.31 | 0.3 | 0.3 | 0.232 | 0.28 | 0.31 | 0.2 | 0.14745 | 0.44915
| Std Dev. |  | 0.002311173 | 0.01632993 | 0 | 0 | 0.004833908 | 0.004082483 | 0.01861899 | 3.040471e-17 | 0.0127824 | 0.01417473
| Rel.Std.Dev. |  | 0.8796% | 5.325% | 0% | 0% | 2.085% | 1.467% | 6.138% | 1.52e-14% | 8.712% | 3.177%
| PDM3 |  | -4.998% | 10.88% | 8.465% | 8.465% | -16.18% | 0.6319% | 9.671% | -27.69% | -46.95% | 61.29%
| Z-Score (Absolute) |  | 0.37 | 0.67 | NA | NA | 1.11 | 0 | 0.59 | NA | 3.13 | 3.99
Results from laboratories 1.06, 1.16 and 1.28 were removed due to their 0.1 ppm reading resolution.
| Analytical results for Mg in OREAS 232b (Certified Value 1.62 wt.%) | [27 empty] | Certified
Mg | Round | Replicate | Lab | Lab | Lab | Lab | Lab | Lab | Lab | Lab | Lab | Lab | Lab | Lab | Lab | Lab | Lab | Lab | Lab | Lab | Lab | Lab | Lab | Lab | Lab | Lab |  |  | 1
| No | No | 1.01 | 1.03 | 1.05 | 1.06 | 1.07 | 1.08 | 1.09 | 1.10 | 1.11 | 1.12 | 1.13 | 1.14 | 1.15 | 1.16 | 1.17 | 1.19 | 1.21 | 1.25 | 1.26 | 1.27 | 1.28 | 1.30 | 1.31 | 1.32 |  |  | wt.%
|  |  | 4A*MS | 4A*OES | 4A*OES | 4A*OES/MS | 4A*OES | 4A*OES | 4A*OES/MS | 4A*OES | 4A*OES/MS | 4A*OES/MS | 4A*OES/MS | 4A*OES/MS | 4A*OES/MS | 4A*MS | 4A*OES | 4A*OES/MS | 4A*OES/MS | 4A*OES | 4A*OES | 4A*OES/MS | 4A*OES/MS | 4A*OES | 4A*OES | 4A*OES |  |  | 2
3
| 1 | 1 | 1.5803 | 1.6804 | 1.52 | 1.53 | 1.59 | 1.672 | 1.58 | 1.64 | 1.65 | 1.61 | 1.54 | 1.59 | 1.59 | 1.567 | 1.616401 | 1.7006 | 1.61 | 1.7 | 1.7 | 1.62 | 1.68 | 1.6853 | 1.8464 | 1.5406 |  |  | 1
| 1 | 2 | 1.5587 | 1.6972 | 1.6 | 1.52 | 1.62 | 1.686 | 1.61 | 1.66 | 1.63 | 1.57 | 1.6 | 1.68 | 1.55 | 1.5866 | 1.652804 | 1.6645 | 1.63 | 1.71 | 1.69 | 1.62 | 1.67 | 1.6322 | 1.8668 | 1.6027 |  |  | #N/A
| 1 | 3 | 1.5539 | 1.676464 | 1.59 | 1.47 | 1.62 | 1.665 | 1.57 | 1.67 | 1.6 | 1.57 | 1.54 | 1.61 | 1.56 | 1.5749 | 1.648877 | 1.6886 | 1.56 | 1.69 | 1.71 | 1.62 | 1.69 | 1.7007 | 1.8583 | 1.5683 |  |  | 16
| 1 | 4 | 1.5765 | 1.654 | 1.62 | 1.48 | 1.59 | 1.659 | 1.62 | 1.64 | 1.59 | 1.57 | 1.66 | 1.57 | 1.56 | 1.5994 | 1.648206 | 1.7127 | 1.65 | 1.71 | 1.72 | 1.62 | 1.69 | 1.7186 | 1.8927 | 1.7352 |  |  | 1.623852
| 1 | 5 | 1.6305 | 1.6996 | 1.64 | 1.44 | 1.61 | 1.682 | 1.65 | 1.68 | 1.59 | 1.57 | 1.51 | 1.62 | 1.6 | 1.5876 | 1.661795 | 1.6584 | 1.62 | 1.69 | 1.73 | 1.62 | 1.64 | 1.6661 | 1.7998 | 1.585 |  |  | 40
| 1 | 6 | 1.5571 | 1.677712 | 1.54 | 1.57 | 1.59 | 1.677 | 1.67 | 1.7 | 1.61 | 1.58 | 1.62 | 1.55 | 1.58 | 1.5778 | 1.651271 | 1.7308 | 1.63 | 1.7 | 1.71 | 1.61 | 1.63 | 1.6834 | 1.8317 | 1.5758
| Mean |  | 1.576167 | 1.680896 | 1.585 | 1.501667 | 1.603333 | 1.6735 | 1.616667 | 1.665 | 1.611667 | 1.578333 | 1.578333 | 1.603333 | 1.573333 | 1.582217 | 1.646559 | 1.6926 | 1.616667 | 1.7 | 1.71 | 1.618333 | 1.666667 | 1.68105 | 1.849283 | 1.601267
| Median |  | 1.5676 | 1.679056 | 1.595 | 1.5 | 1.6 | 1.6745 | 1.615 | 1.665 | 1.605 | 1.57 | 1.57 | 1.6 | 1.57 | 1.5822 | 1.650074 | 1.6946 | 1.625 | 1.7 | 1.71 | 1.62 | 1.675 | 1.68435 | 1.85235 | 1.5804
| Std Dev. |  | 0.0287532 | 0.01654739 | 0.04636809 | 0.04708149 | 0.01505545 | 0.01025183 | 0.0388158 | 0.02345208 | 0.02401388 | 0.01602082 | 0.05741661 | 0.04546061 | 0.01966384 | 0.01138462 | 0.0155621 | 0.02793743 | 0.03076795 | 0.008944272 | 0.01414214 | 0.004082483 | 0.02581989 | 0.02976419 | 0.03174659 | 0.06873222
| Rel.Std.Dev. |  | 1.824% | 0.9844% | 2.925% | 3.135% | 0.939% | 0.6126% | 2.401% | 1.409% | 1.49% | 1.015% | 3.638% | 2.835% | 1.25% | 0.7195% | 0.9451% | 1.651% | 1.903% | 0.5261% | 0.827% | 0.2523% | 1.549% | 1.771% | 1.717% | 4.292%
| PDM3 |  | -2.937% | 3.513% | -2.393% | -7.524% | -1.264% | 3.057% | -0.4425% | 2.534% | -0.7504% | -2.803% | -2.803% | -1.264% | -3.111% | -2.564% | 1.398% | 4.234% | -0.4425% | 4.689% | 5.305% | -0.3399% | 2.637% | 3.522% | 13.88% | -1.391%
| Z-Score (Absolute) |  | 0.69 | 1.1 | 0.54 | 1.97 | 0.23 | 0.97 | 0 | 0.83 | 0.09 | 0.66 | 0.66 | 0.23 | 0.74 | 0.59 | 0.51 | 1.3 | 0 | 1.43 | 1.6 | 0.03 | 0.86 | 1.1 | 3.98 | 0.26
| Analytical results for Mn in OREAS 232b (Certified Value 0.041 wt.%) | [27 empty] | Certified
Mn | Round | Replicate | Lab | Lab | Lab | Lab | Lab | Lab | Lab | Lab | Lab | Lab | Lab | Lab | Lab | Lab | Lab | Lab | Lab | Lab | Lab | Lab | Lab | Lab | Lab | Lab |  |  | 1
| No | No | 1.01 | 1.03 | 1.05 | 1.06 | 1.07 | 1.08 | 1.09 | 1.10 | 1.11 | 1.12 | 1.13 | 1.14 | 1.15 | 1.16 | 1.17 | 1.19 | 1.21 | 1.25 | 1.26 | 1.27 | 1.28 | 1.30 | 1.31 | 1.32 |  |  | wt.%
|  |  | 4A*MS | 4A*OES | 4A*OES | 4A*OES/MS | 4A*OES | 4A*OES | 4A*MS | 4A*OES | 4A*OES/MS | 4A*OES/MS | 4A*OES/MS | 4A*OES/MS | 4A*OES/MS | 4A*MS | 4A*OES | 4A*OES/MS | 4A*OES/MS | 4A*OES | 4A*OES | 4A*OES/MS | 4A*OES/MS | 4A*OES | 4A*OES | 4A*OES |  |  | 3
3
| 1 | 1 | 0.0439 | 0.041702 | 0.042 | 0.0392 | 0.043948 | 0.0406 | 0.0401 | 0.0386 | 0.0442 | 0.0416 | 0.04 | 0.0415 | 0.0419 | 0.0403 | 0.04188029 | 0.0395 | 0.0398 | 0.04001 | 0.0423 | 0.0407 | 0.0436 | 0.044528 | 0.0419 | 0.0417 |  |  | 1
| 1 | 2 | 0.0436 | 0.042404 | 0.0412 | 0.0385 | 0.04365733 | 0.0417 | 0.0391 | 0.0394 | 0.042 | 0.0402 | 0.0415 | 0.0432 | 0.0412 | 0.0412 | 0.04138786 | 0.0387 | 0.0392 | 0.04002 | 0.042 | 0.0406 | 0.0431 | 0.042955 | 0.0431 | 0.0412 |  |  | 30
| 1 | 3 | 0.0444 | 0.042454 | 0.0418 | 0.0386 | 0.04368567 | 0.0408 | 0.0387 | 0.0393 | 0.042 | 0.0405 | 0.0404 | 0.0417 | 0.0414 | 0.0405 | 0.04131743 | 0.0395 | 0.0388 | 0.0398 | 0.0422 | 0.0407 | 0.0437 | 0.045155 | 0.0426 | 0.0422 |  |  | 16
| 1 | 4 | 0.0435 | 0.042212 | 0.0426 | 0.0371 | 0.0435605 | 0.041 | 0.0409 | 0.0387 | 0.0412 | 0.0408 | 0.0428 | 0.0407 | 0.0412 | 0.0412 | 0.04180664 | 0.041 | 0.0407 | 0.04006 | 0.0427 | 0.0407 | 0.0441 | 0.045078 | 0.0433 | 0.0417 |  |  | 0.04141572
| 1 | 5 | 0.0448 | 0.042508 | 0.0422 | 0.0364 | 0.0438325 | 0.0416 | 0.0409 | 0.0394 | 0.0401 | 0.0405 | 0.0392 | 0.0421 | 0.0408 | 0.0414 | 0.041909 | 0.0387 | 0.0399 | 0.03967 | 0.0428 | 0.0407 | 0.0424 | 0.044011 | 0.0413 | 0.0417 |  |  | 41
| 1 | 6 | 0.0439 | 0.042339 | 0.0432 | 0.0405 | 0.043237 | 0.0408 | 0.0402 | 0.0398 | 0.0415 | 0.0406 | 0.0423 | 0.04 | 0.0411 | 0.041 | 0.04180354 | 0.0403 | 0.0397 | 0.04024 | 0.0423 | 0.0405 | 0.0424 | 0.044253 | 0.0415 | 0.0417
| Mean |  | 0.04401667 | 0.04226983 | 0.04216667 | 0.03838333 | 0.0436535 | 0.04108333 | 0.03998333 | 0.0392 | 0.04183333 | 0.0407 | 0.04103333 | 0.04153333 | 0.04126667 | 0.04093333 | 0.04168413 | 0.03961667 | 0.03968333 | 0.03996667 | 0.04238333 | 0.04065 | 0.04321667 | 0.04433 | 0.04228333 | 0.0417
| Median |  | 0.0439 | 0.0423715 | 0.0421 | 0.03855 | 0.0436715 | 0.0409 | 0.04015 | 0.03935 | 0.04175 | 0.04055 | 0.04095 | 0.0416 | 0.0412 | 0.0411 | 0.04180509 | 0.0395 | 0.03975 | 0.040015 | 0.0423 | 0.0407 | 0.04335 | 0.0443905 | 0.04225 | 0.0417
| Std Dev. |  | 0.0004956477 | 0.0002963798 | 0.0006860515 | 0.0014689 | 0.0002457405 | 0.0004578937 | 0.0009130535 | 0.0004604346 | 0.001354499 | 0.0004816638 | 0.001398094 | 0.001111156 | 0.0003669696 | 0.0004366539 | 0.0002609814 | 0.0009042492 | 0.0006493587 | 0.0002019571 | 0.0003060501 | 8.3666e-05 | 0.0007082843 | 0.0008096478 | 0.0008400397 | 0.0003162278
| Rel.Std.Dev. |  | 1.126% | 0.7012% | 1.627% | 3.827% | 0.5629% | 1.115% | 2.284% | 1.175% | 3.238% | 1.183% | 3.407% | 2.675% | 0.8893% | 1.067% | 0.6261% | 2.282% | 1.636% | 0.5053% | 0.7221% | 0.2058% | 1.639% | 1.826% | 1.987% | 0.7583%
| PDM3 |  | 6.28% | 2.062% | 1.813% | -7.322% | 5.403% | -0.8026% | -3.459% | -5.35% | 1.008% | -1.728% | -0.9233% | 0.284% | -0.3599% | -1.165% | 0.6481% | -4.344% | -4.183% | -3.499% | 2.336% | -1.849% | 4.348% | 7.037% | 2.095% | 0.6864%
| Z-Score (Absolute) |  | 2.01 | 0.67 | 0.59 | 2.32 | 1.73 | 0.24 | 1.09 | 1.69 | 0.33 | 0.54 | 0.28 | 0.1 | 0.1 | 0.36 | 0.22 | 1.36 | 1.32 | 1.1 | 0.76 | 0.58 | 1.4 | 2.25 | 0.68 | 0.23
| Analytical results for Mo in OREAS 232b (Certified Value 1.05 ppm) | [27 empty] | Certified
Mo | Round | Replicate | Lab | Lab | Lab | Lab | Lab | Lab | Lab | Lab | Lab | Lab | Lab | Lab | Lab | Lab | Lab | Lab | Lab | Lab | Lab | Lab | Lab | Lab | Lab | Lab | Lab |  | 1
| No | No | 1.01 | 1.05 | 1.06 | 1.07 | 1.08 | 1.09 | 1.10 | 1.11 | 1.12 | 1.13 | 1.14 | 1.15 | 1.16 | 1.17 | 1.19 | 1.20 | 1.21 | 1.25 | 1.26 | 1.27 | 1.28 | 1.30 | 1.31 | 1.32 | 1.34 |  | ppm
|  |  | 4A*MS | 4A*MS | 4A*OES/MS | 4A*OES | 4A*OES | 4A*MS | 4A*MS | 4A*OES/MS | 4A*OES/MS | 4A*OES/MS | 4A*OES/MS | 4A*OES/MS | 4A*MS | 4A*MS | 4A*OES/MS | 4A*MS | 4A*MS | 4A*OES | 4A*MS | 4A*OES/MS | 4A*OES/MS | 4A*MS | 4A*OES | 4A*OES | 4A*MS |  | 2
3
| 1 | 1 | 1.1 | 1 | < 1 | < 2 | 1 | 1.59 | 0.9 | 2.8 | 1.06 | 0.97 | 1.03 | 1.05 | 1.04 | 1.126319 | 1.19 | 1.267 | 1.24 | < 1 | 1.04 | 1.29 | 1.01 | 0.8922 | < 5 | 2.5133 | 1.06839 |  | 1
| 1 | 2 | 1.2 | 1 | < 1 | < 2 | 1 | 1.66 | 0.9 | 2.5 | 0.99 | 0.96 | 1.1 | 1.03 | 1.23 | 1.123393 | 1.03 | 1.032 | 1.02 | < 1 | 1.01 | 1.18 | 1.05 | 0.9246 | < 5 | 2.9583 | 1.04145 |  | 31
| 1 | 3 | 1.2 | 1 | < 1 | < 2 | 1 | 1.52 | 1.2 | 2.7 | 1.04 | 1 | 0.98 | 0.96 | 1.02 | 1.078845 | 1.19 | 1.376 | 0.95 | < 1 | 1.08 | 1.17 | 1.06 | 0.8695 | < 5 | 2.8471 | 1.06227 |  | 16
| 1 | 4 | 1.1 | 1 | < 1 | < 2 | 1 | 1.6 | 1.3 | 2.9 | 1.05 | 1.01 | 1 | 0.99 | 1.05 | 1.075948 | 1.08 | 1.323 | 1.07 | < 1 | 1.09 | 1.18 | 1.04 | 0.8922 | < 5 | 2.2352 | 1.07225 |  | 1.051705
| 1 | 5 | 1.1 | 1 | < 1 | < 2 | 1 | 1.47 | 0.8 | 2.9 | 1.01 | 0.99 | 1.16 | 1.06 | 1.04 | 1.127326 | 1.08 | 1.219 | 1.03 | < 1 | 0.96 | 1.17 | 0.98 | 0.8414 | < 5 | 2.3465 | 1.01613 |  | 42
| 1 | 6 | 1.1 | 1 | < 1 | < 2 | 1 | 1.5 | 1.1 | 3 | 1.02 | 1.01 | 1.14 | 0.94 | 1.03 | 1.113512 | 1.16 | 1.09 | 1.06 | < 1 | 1.09 | 1.09 | 1 | 0.8382 | < 5 | 2.3465 | 1.19563
| Mean |  | 1.133333 | 1 |  |  | 1 | 1.556667 | 1.033333 | 2.8 | 1.028333 | 0.99 | 1.068333 | 1.005 | 1.068333 | 1.107557 | 1.121667 | 1.217833 | 1.061667 |  | 1.045 | 1.18 | 1.023333 | 0.87635 |  | 2.54115 | 1.07602
| Median |  | 1.1 | 1 |  |  | 1 | 1.555 | 1 | 2.85 | 1.03 | 0.995 | 1.065 | 1.01 | 1.04 | 1.118453 | 1.12 | 1.243 | 1.045 |  | 1.06 | 1.175 | 1.025 | 0.88085 |  | 2.4299 | 1.06533
| Std Dev. |  | 0.05163978 | 0 |  |  | 0 | 0.07174027 | 0.1966384 | 0.1788854 | 0.02639444 | 0.02097618 | 0.07547627 | 0.04929503 | 0.07985403 | 0.02388551 | 0.06735478 | 0.1336943 | 0.09703951 |  | 0.05244044 | 0.06387488 | 0.03141125 | 0.03332973 |  | 0.2958979 | 0.06220923
| Rel.Std.Dev. |  | 4.556% | 0% |  |  | 0% | 4.609% | 19.03% | 6.389% | 2.567% | 2.119% | 7.065% | 4.905% | 7.475% | 2.157% | 6.005% | 10.98% | 9.14% |  | 5.018% | 5.413% | 3.07% | 3.803% |  | 11.64% | 5.781%
| PDM3 |  | 7.762% | -4.916% |  |  | -4.916% | 48.01% | -1.747% | 166.2% | -2.222% | -5.867% | 1.581% | -4.441% | 1.581% | 5.311% | 6.652% | 15.8% | 0.9472% |  | -0.6375% | 12.2% | -2.698% | -16.67% |  | 141.6% | 2.312%
| Z-Score (Absolute) |  | NA | NA | 5.61 | 0.67 | NA | 4.82 | NA | 17.09 | 0.39 | 0.77 | 0 | 0.62 | 0 | 0.39 | 0.53 | 1.48 | 0.07 | 5.61 | 0.23 | 1.1 | 0.44 | 1.89 | 14.13 | 14.53 | 0.08
Results from laboratories 1.01, 1.05, 1.08 and 1.10 were removed due to their 0.1 ppm reading resolution.
| Analytical results for Na in OREAS 232b (Certified Value 0.81 wt.%) | [27 empty] | Certified
Na | Round | Replicate | Lab | Lab | Lab | Lab | Lab | Lab | Lab | Lab | Lab | Lab | Lab | Lab | Lab | Lab | Lab | Lab | Lab | Lab | Lab | Lab | Lab | Lab | Lab |  |  |  | 1
| No | No | 1.01 | 1.03 | 1.05 | 1.06 | 1.07 | 1.08 | 1.09 | 1.10 | 1.11 | 1.12 | 1.13 | 1.14 | 1.15 | 1.16 | 1.17 | 1.19 | 1.21 | 1.25 | 1.26 | 1.27 | 1.28 | 1.30 | 1.32 |  |  |  | wt.%
|  |  | 4A*MS | 4A*OES | 4A*OES | 4A*OES/MS | 4A*OES | 4A*OES | 4A*MS | 4A*OES | 4A*OES/MS | 4A*OES/MS | 4A*OES/MS | 4A*OES/MS | 4A*OES/MS | 4A*MS | 4A*OES | 4A*OES/MS | 4A*OES/MS | 4A*OES | 4A*OES | 4A*OES/MS | 4A*OES/MS | 4A*OES | 4A*OES |  |  |  | 3
3
| 1 | 1 | 0.805 | 0.84396 | 0.79 | 0.79 | 0.88 | 0.796 | 0.78 | 0.83 | 0.82 | 0.81 | 0.79 | 0.8 | 0.83 | 0.772 | 0.794283 | 0.801 | 0.8 | 0.82 | 0.8 | 0.81 | 0.829 | 0.829276 | 0.8571 |  |  |  | 1
| 1 | 2 | 0.8091 | 0.84726 | 0.77 | 0.78 | 0.906 | 0.805 | 0.8 | 0.84 | 0.83 | 0.83 | 0.83 | 0.85 | 0.8 | 0.792 | 0.7801483 | 0.786 | 0.8 | 0.82 | 0.81 | 0.81 | 0.836 | 0.802522 | 0.7907 |  |  |  | #N/A
| 1 | 3 | 0.8075 | 0.84464 | 0.78 | 0.77 | 0.8883333 | 0.81 | 0.78 | 0.844 | 0.82 | 0.78 | 0.79 | 0.81 | 0.8 | 0.78 | 0.7933054 | 0.801 | 0.79 | 0.82 | 0.8 | 0.81 | 0.85 | 0.838684 | 0.8853 |  |  |  | 16
| 1 | 4 | 0.8153 | 0.84065 | 0.78 | 0.78 | 0.8963333 | 0.81 | 0.8 | 0.83 | 0.82 | 0.78 | 0.85 | 0.8 | 0.79 | 0.793 | 0.7825249 | 0.809 | 0.84 | 0.82 | 0.82 | 0.81 | 0.849 | 0.847014 | 0.8086 |  |  |  | 0.8100416
| 1 | 5 | 0.8087 | 0.85167 | 0.79 | 0.74 | 0.9125 | 0.79 | 0.81 | 0.847 | 0.82 | 0.78 | 0.77 | 0.83 | 0.83 | 0.799 | 0.8003191 | 0.786 | 0.84 | 0.82 | 0.82 | 0.8 | 0.812 | 0.821828 | 0.9395 |  |  |  | 43
| 1 | 6 | 0.803 | 0.84718 | 0.77 | 0.83 | 0.887 | 0.79 | 0.8 | 0.854 | 0.81 | 0.79 | 0.83 | 0.78 | 0.8 | 0.786 | 0.7821049 | 0.816 | 0.81 | 0.82 | 0.82 | 0.8 | 0.79 | 0.83006 | 0.8631
| Mean |  | 0.8081 | 0.8458933 | 0.78 | 0.7816667 | 0.8950278 | 0.8001667 | 0.795 | 0.8408333 | 0.82 | 0.795 | 0.81 | 0.8116667 | 0.8083333 | 0.787 | 0.7887809 | 0.7998333 | 0.8133333 | 0.82 | 0.8116667 | 0.8066667 | 0.8276667 | 0.8282307 | 0.8573833
| Median |  | 0.8081 | 0.84591 | 0.78 | 0.78 | 0.8923333 | 0.8005 | 0.8 | 0.842 | 0.82 | 0.785 | 0.81 | 0.805 | 0.8 | 0.789 | 0.7879151 | 0.801 | 0.805 | 0.82 | 0.815 | 0.81 | 0.8325 | 0.829668 | 0.8601
| Std Dev. |  | 0.004223269 | 0.003733479 | 0.008944272 | 0.02926887 | 0.01234883 | 0.009389711 | 0.01224745 | 0.009558591 | 0.006324555 | 0.02073644 | 0.03098387 | 0.02483277 | 0.01722401 | 0.009797959 | 0.008271674 | 0.01208994 | 0.02160247 | 1.216188e-16 | 0.009831921 | 0.005163978 | 0.02319195 | 0.01528695 | 0.05363157
| Rel.Std.Dev. |  | 0.5226% | 0.4414% | 1.147% | 3.744% | 1.38% | 1.173% | 1.541% | 1.137% | 0.7713% | 2.608% | 3.825% | 3.059% | 2.131% | 1.245% | 1.049% | 1.512% | 2.656% | 1.483e-14% | 1.211% | 0.6402% | 2.802% | 1.846% | 6.255%
| PDM3 |  | -0.2397% | 4.426% | -3.709% | -3.503% | 10.49% | -1.219% | -1.857% | 3.801% | 1.229% | -1.857% | -0.005137% | 0.2006% | -0.2109% | -2.844% | -2.625% | -1.26% | 0.4064% | 1.229% | 0.2006% | -0.4166% | 2.176% | 2.245% | 5.844%
| Z-Score (Absolute) |  | 0.09 | 1.61 | 1.35 | 1.27 | 3.82 | 0.44 | 0.67 | 1.39 | 0.45 | 0.67 | 0 | 0.07 | 0.07 | 1.03 | 0.95 | 0.45 | 0.15 | 0.45 | 0.07 | 0.15 | 0.79 | 0.82 | 2.13
| Analytical results for Nb in OREAS 232b (Certified Value 13.5 ppm) | [27 empty] | Certified
Nb | Round | Replicate | Lab | Lab | Lab | Lab | Lab | Lab | Lab | Lab | Lab | Lab | Lab | Lab | Lab | Lab | Lab | Lab | Lab | Lab | Lab | Lab | Lab | [5 empty] | 1
| No | No | 1.01 | 1.03 | 1.06 | 1.07 | 1.08 | 1.09 | 1.10 | 1.11 | 1.12 | 1.13 | 1.14 | 1.15 | 1.16 | 1.17 | 1.19 | 1.21 | 1.26 | 1.27 | 1.28 | 1.30 | 1.34 | [5 empty] | ppm
|  |  | 4A*MS | 4A*MS | 4A*OES/MS | 4A*OES | 4A*OES | 4A*OES/MS | 4A*MS | 4A*OES/MS | 4A*OES/MS | 4A*OES/MS | 4A*OES/MS | 4A*OES/MS | 4A*MS | 4A*MS | 4A*OES/MS | 4A*MS | 4A*MS | 4A*OES/MS | 4A*OES/MS | 4A*MS | 4A*MS | [5 empty] | 1
1
| 1 | 1 | 14.78 | 11.97911 | 0.7 | 16.42 | 13.6 | 10 | 13.3 | 13.1 | 14.4 | 12.8 | 13 | 13.4 | 13.69 | 14.07515 | 15.4 | 10.6 | 14.93 | 15 | 11.42 | 11.85678 | 15.25696 | [5 empty] | 1
| 1 | 2 | 14.42 | 12.05797 | 0.5 | 15.36 | 13.4 | 10 | 12.3 | 13.9 | 13.7 | 13.5 | 13.4 | 13.1 | 14.5 | 14.29673 | 15.6 | 11.9 | 14.37 | 14 | 11.18 | 10.868175 | 15.55797 | [5 empty] | 32
| 1 | 3 | 14.14 | 12.07247 | 0.2 | 16.28 | 12.8 | 10 | 12.5 | 13.5 | 13.6 | 13.4 | 13.2 | 12.8 | 14.72 | 13.86834 | 16 | 11 | 13.85 | 14.2 | 11.64 | 11.07081 | 15.22501 | [5 empty] | 16
| 1 | 4 | 13.95 | 11.94361 | 0.3 | 16.11 | 12.4 | 10 | 12.3 | 12.6 | 14.3 | 14.8 | 13.2 | 12.9 | 14.61 | 14.42427 | 15.7 | 11.8 | 14.58 | 14.2 | 11.01 | 11.099835 | 15.18163 | [5 empty] | 13.49538
| 1 | 5 | 14.31 | 11.91037 | 0.4 | 15.37 | 12.5 | 9 | 11.8 | 13.2 | 13.6 | 12.7 | 13.3 | 13.1 | 14.93 | 14.10396 | 15.5 | 11.6 | 14.55 | 14.1 | 11.11 | 10.80864 | 15.04906 | [5 empty] | 44
| 1 | 6 | 14.24 | 12.02276 | 1.1 | 16.45 | 12.1 | 9 | 13.1 | 12.6 | 14 | 14.2 | 13 | 12.6 | 13.95 | 13.86389 | 15.2 | 11.7 | 15.25 | 13.6 | 11.69 | 10.57428 | 15.39576
| Mean |  | 14.30667 | 11.99771 | 0.5333333 | 15.99833 | 12.8 | 9.666667 | 12.55 | 13.15 | 13.93333 | 13.56667 | 13.18333 | 12.98333 | 14.4 | 14.10539 | 15.56667 | 11.43333 | 14.58833 | 14.18333 | 11.34167 | 11.04642 | 15.27773
| Median |  | 14.275 | 12.00093 | 0.45 | 16.195 | 12.65 | 10 | 12.4 | 13.15 | 13.85 | 13.45 | 13.2 | 13 | 14.555 | 14.08956 | 15.55 | 11.65 | 14.565 | 14.15 | 11.3 | 10.9694925 | 15.240985
| Std Dev. |  | 0.2815434 | 0.06442034 | 0.3265986 | 0.5051501 | 0.5899152 | 0.5163978 | 0.5576737 | 0.5089204 | 0.3559026 | 0.8115828 | 0.1602082 | 0.2786874 | 0.4783304 | 0.2252687 | 0.273252 | 0.5163978 | 0.4793503 | 0.4578937 | 0.2850556 | 0.4407626 | 0.1773141
| Rel.Std.Dev. |  | 1.968% | 0.5369% | 61.24% | 3.158% | 4.609% | 5.342% | 4.444% | 3.87% | 2.554% | 5.982% | 1.215% | 2.147% | 3.322% | 1.597% | 1.755% | 4.517% | 3.286% | 3.228% | 2.513% | 3.99% | 1.161%
| PDM3 |  | 6.012% | -11.1% | -96.05% | 18.55% | -5.153% | -28.37% | -7.005% | -2.559% | 3.245% | 0.5282% | -2.312% | -3.794% | 6.703% | 4.52% | 15.35% | -15.28% | 8.099% | 5.098% | -15.96% | -18.15% | 13.21%
| Z-Score (Absolute) |  | 0.64 | 0.95 | 8.85 | 1.81 | 0.4 | NA | 0.57 | 0.16 | 0.38 | 0.13 | 0.13 | 0.27 | 0.71 | 0.5 | 1.51 | 1.34 | 0.84 | 0.56 | 1.4 | 1.6 | 1.31
Results from laboratory 1.09 were removed due to their 1 ppm reading resolution.
| Analytical results for Nd in OREAS 232b (Certified Value 33.5 ppm) | [27 empty] | Certified
Nd | Round | Replicate | Lab | Lab | Lab | Lab | Lab | Lab | Lab | Lab | Lab | Lab | [16 empty] | 1
| No | No | 1.03 | 1.05 | 1.06 | 1.16 | 1.19 | 1.20 | 1.26 | 1.28 | 1.30 | 1.34 | [16 empty] | ppm
|  |  | 4A*MS | 4A*MS | 4A*OES/MS | 4A*MS | 4A*OES/MS | 4A*MS | 4A*MS | 4A*OES/MS | 4A*MS | 4A*MS | [16 empty] | 1
2
| 1 | 1 | 33.07265 | 32.3 | 34.7 | 32.2 | 34.4 | 29.94 | 32.78 | 33.1 | 28.8 | 34.18816 | [16 empty] | 1
| 1 | 2 | 33.0026 | 33 | 35 | 33.8 | 35.2 | 31.76 | 32.15 | 33.7 | 28.27 | 33.36602 | [16 empty] | 9
| 1 | 3 | 33.31384 | 34.3 | 32.6 | 29.8 | 36.4 | 31.93 | 30.42 | 34.2 | 29.2 | 34.53986 | [16 empty] | 16
| 1 | 4 | 32.85609 | 32 | 33.8 | 34.1 | 35.7 | 32.3 | 32.54 | 32.9 | 29.79 | 33.83525 | [16 empty] | 33.47111
| 1 | 5 | 32.77581 | 33.5 | 34.4 | 33.4 | 35.5 | 31.67 | 32.34 | 33.4 | 28.72 | 34.55458 | [16 empty] | 45
| 1 | 6 | 33.04071 | 34.1 | 35 | 33.2 | 34.9 | 31.98 | 33.27 | 33.2 | 28.88 | 34.29038
| Mean |  | 33.01028 | 33.2 | 34.25 | 32.75 | 35.35 | 31.59667 | 32.25 | 33.41667 | 28.94333 | 34.12904
| Median |  | 33.02166 | 33.25 | 34.55 | 33.3 | 35.35 | 31.845 | 32.44 | 33.3 | 28.84 | 34.23927
| Std Dev. |  | 0.1874976 | 0.9380832 | 0.9246621 | 1.584614 | 0.6892024 | 0.8401587 | 0.9769749 | 0.4708149 | 0.5119635 | 0.457798
| Rel.Std.Dev. |  | 0.568% | 2.826% | 2.7% | 4.839% | 1.95% | 2.659% | 3.029% | 1.409% | 1.769% | 1.341%
| PDM3 |  | -1.377% | -0.81% | 2.327% | -2.154% | 5.613% | -5.6% | -3.648% | -0.1627% | -13.53% | 1.966%
| Z-Score (Absolute) |  | 0.07 | 0.07 | 0.82 | 0.25 | 1.61 | 1.08 | 0.61 | 0.22 | 2.99 | 0.73
| Analytical results for Ni in OREAS 232b (Certified Value 63 ppm) | [27 empty] | Certified
Ni | Round | Replicate | Lab | Lab | Lab | Lab | Lab | Lab | Lab | Lab | Lab | Lab | Lab | Lab | Lab | Lab | Lab | Lab | Lab | Lab | Lab | Lab | Lab | Lab | Lab | Lab | Lab | Lab | 1
| No | No | 1.01 | 1.03 | 1.05 | 1.06 | 1.07 | 1.08 | 1.09 | 1.10 | 1.11 | 1.12 | 1.13 | 1.14 | 1.15 | 1.16 | 1.17 | 1.19 | 1.20 | 1.21 | 1.25 | 1.26 | 1.27 | 1.28 | 1.30 | 1.31 | 1.32 | 1.34 | ppm
|  |  | 4A*MS | 4A*OES | 4A*OES | 4A*OES/MS | 4A*OES | 4A*OES | 4A*MS | 4A*OES | 4A*OES/MS | 4A*OES/MS | 4A*OES/MS | 4A*OES/MS | 4A*OES/MS | 4A*MS | 4A*OES | 4A*OES/MS | 4A*MS | 4A*OES/MS | 4A*OES | 4A*MS | 4A*OES/MS | 4A*OES/MS | 4A*OES | 4A*OES | 4A*OES | 4A*MS | 0
1
| 1 | 1 | 62.9 | 58.8 | 65 | 65 | 58.93917 | 63 | 64.9 | 60 | 65.4 | 64 | 60.2 | 62.3 | 62.8 | 58.8 | 66.05666 | 67 | 69.65 | 72 | 58.71 | 61.8 | 73.5 | 65.3 | 62.81 | 62 | 59.124 | 62.40685 | 1
| 1 | 2 | 63.3 | 60.7 | 65 | 65 | 59.42667 | 63 | 65.1 | 63 | 65.3 | 61.7 | 64.2 | 68.1 | 61.2 | 58.6 | 65.97055 | 68.5 | 64.71 | 67 | 60.13 | 59.8 | 66.9 | 66.3 | 60.94 | 65 | 61.4159 | 62.14761 | 34
| 1 | 3 | 62.9 | 58.37 | 65 | 64 | 58.14 | 62 | 63.9 | 64 | 65.3 | 62 | 62.6 | 62.8 | 60.6 | 58.1 | 66.58313 | 69.3 | 60.57 | 62 | 59.45 | 58 | 67.9 | 67.6 | 64.68 | 62 | 62.2727 | 63.31293 | 16
| 1 | 4 | 62.1 | 62.72 | 65 | 66 | 59.67333 | 63 | 69.5 | 61 | 65.6 | 62.8 | 66.5 | 62.7 | 60.7 | 59.2 | 66.29966 | 67.3 | 63.98 | 64 | 60.23 | 59.5 | 67.8 | 66.1 | 64.35 | 64 | 64.5004 | 64.15839 | 63.19999
| 1 | 5 | 63.3 | 59.43 | 65 | 64 | 60.25 | 63 | 68.7 | 62 | 65.9 | 61.5 | 60.5 | 66.2 | 62.4 | 58.6 | 66.61855 | 69.1 | 61.26 | 65 | 59.24 | 59.9 | 67.8 | 64.7 | 62.37 | 62 | 61.7158 | 63.84605 | 46
| 1 | 6 | 61.7 | 59.08 | 65 | 65 | 58.725 | 62 | 67.7 | 63 | 66.3 | 62.2 | 66.5 | 62.7 | 60.4 | 58.3 | 65.59736 | 65.7 | 61.66 | 66 | 59.75 | 63.2 | 64.9 | 65 | 63.03 | 62 | 62.4869 | 64.45548
| Mean |  | 62.7 | 59.85 | 65 | 64.83333 | 59.19236 | 62.66667 | 66.63333 | 62.16667 | 65.63333 | 62.36667 | 63.41667 | 64.13333 | 61.35 | 58.6 | 66.18765 | 67.81667 | 63.63833 | 66 | 59.585 | 60.36667 | 68.13333 | 65.83333 | 63.03 | 62.83333 | 61.91928 | 63.387885
| Median |  | 62.9 | 59.255 | 65 | 65 | 59.18292 | 63 | 66.4 | 62.5 | 65.5 | 62.1 | 63.4 | 62.75 | 60.95 | 58.6 | 66.17816 | 67.9 | 62.82 | 65.5 | 59.6 | 59.85 | 67.8 | 65.7 | 62.92 | 62 | 61.99425 | 63.57949
| Std Dev. |  | 0.6572671 | 1.613791 | 0 | 0.7527727 | 0.7476404 | 0.5163978 | 2.300145 | 1.47196 | 0.3983298 | 0.9179688 | 2.798154 | 2.418815 | 1.011435 | 0.3847077 | 0.3917547 | 1.394872 | 3.358282 | 3.405877 | 0.5732626 | 1.842462 | 2.865426 | 1.065207 | 1.365064 | 1.32916 | 1.744572 | 0.9433644
| Rel.Std.Dev. |  | 1.048% | 2.696% | 0% | 1.161% | 1.263% | 0.824% | 3.452% | 2.368% | 0.6069% | 1.472% | 4.412% | 3.772% | 1.649% | 0.6565% | 0.5919% | 2.057% | 5.277% | 5.16% | 0.9621% | 3.052% | 4.206% | 1.618% | 2.166% | 2.115% | 2.817% | 1.488%
| PDM3 |  | -0.7911% | -5.301% | 2.848% | 2.584% | -6.341% | -0.8439% | 5.432% | -1.635% | 3.85% | -1.319% | 0.3428% | 1.477% | -2.927% | -7.278% | 4.727% | 7.305% | 0.6936% | 4.43% | -5.72% | -4.483% | 7.806% | 4.167% | -0.269% | -0.5802% | -2.026% | 0.2973%
| Z-Score (Absolute) |  | 0.19 | 1.24 | 0.66 | 0.6 | 1.48 | 0.2 | 1.27 | 0.39 | 0.9 | 0.31 | 0.08 | 0.34 | 0.69 | 1.7 | 1.1 | 1.7 | 0.16 | 1.03 | 1.34 | 1.05 | 1.82 | 0.97 | 0.07 | 0.14 | 0.48 | 0.07
| Analytical results for P in OREAS 232b (Certified Value 0.067 wt.%) | [27 empty] | Certified
P | Round | Replicate | Lab | Lab | Lab | Lab | Lab | Lab | Lab | Lab | Lab | Lab | Lab | Lab | Lab | Lab | Lab | Lab | Lab | Lab | Lab | Lab | Lab | Lab | Lab | Lab |  |  | 1
| No | No | 1.01 | 1.03 | 1.05 | 1.06 | 1.07 | 1.08 | 1.09 | 1.10 | 1.11 | 1.12 | 1.13 | 1.14 | 1.15 | 1.16 | 1.17 | 1.19 | 1.21 | 1.25 | 1.26 | 1.27 | 1.28 | 1.30 | 1.31 | 1.32 |  |  | wt.%
|  |  | 4A*MS | 4A*OES | 4A*OES | 4A*OES/MS | 4A*OES | 4A*OES | 4A*MS | 4A*OES | 4A*OES/MS | 4A*OES/MS | 4A*OES/MS | 4A*OES/MS | 4A*OES/MS | 4A*MS | 4A*OES | 4A*OES/MS | 4A*OES/MS | 4A*OES | 4A*OES | 4A*OES/MS | 4A*OES/MS | 4A*OES | 4A*OES | 4A*OES |  |  | 3
3
| 1 | 1 | 0.0635 | 0.0637632 | 0.065 | 0.062 | 0.065202 | 0.069 | 0.066 | 0.065 | 0.069 | 0.068 | 0.067 | 0.068 | 0.069 | 0.0646 | 0.06712072 | 0.0711 | 0.07 | 0.07 | 0.0645 | 0.069 | 0.067 | 0.0672 | 0.0639 | 0.0728 |  |  | 1
| 1 | 2 | 0.0637 | 0.06340274 | 0.06 | 0.059 | 0.0655395 | 0.07 | 0.0668 | 0.066 | 0.068 | 0.066 | 0.069 | 0.071 | 0.067 | 0.0653 | 0.06928984 | 0.0681 | 0.07 | 0.07 | 0.065 | 0.0691 | 0.067 | 0.064 | 0.0651 | 0.0731 |  |  | #N/A
| 1 | 3 | 0.0658 | 0.06377612 | 0.06 | 0.058 | 0.06551019 | 0.068 | 0.0643 | 0.066 | 0.068 | 0.066 | 0.066 | 0.07 | 0.068 | 0.065 | 0.06810063351 | 0.0689 | 0.06 | 0.07 | 0.0648 | 0.0689 | 0.069 | 0.0682 | 0.0642 | 0.074 |  |  | 16
| 1 | 4 | 0.0652 | 0.06331258 | 0.06 | 0.058 | 0.065675 | 0.069 | 0.0671 | 0.065 | 0.067 | 0.067 | 0.072 | 0.067 | 0.067 | 0.0659 | 0.06697784 | 0.0694 | 0.07 | 0.07 | 0.0671 | 0.0688 | 0.067 | 0.0686 | 0.0654 | 0.0751 |  |  | 0.06666572
| 1 | 5 | 0.0666 | 0.06387608 | 0.06 | 0.058 | 0.065635 | 0.07 | 0.0674 | 0.066 | 0.067 | 0.066 | 0.064 | 0.07 | 0.07 | 0.065 | 0.06694613 | 0.0689 | 0.07 | 0.07 | 0.0656 | 0.0689 | 0.066 | 0.0653 | 0.0624 | 0.0732 |  |  | 47
| 1 | 6 | 0.0618 | 0.06386138 | 0.05 | 0.06 | 0.065584 | 0.07 | 0.0657 | 0.067 | 0.068 | 0.067 | 0.07 | 0.066 | 0.068 | 0.0653 | 0.06740175 | 0.0689 | 0.07 | 0.07 | 0.0647 | 0.069 | 0.065 | 0.0678 | 0.0634 | 0.0732
| Mean |  | 0.06443333 | 0.06366535 | 0.05916667 | 0.05916667 | 0.06552428 | 0.06933333 | 0.06621667 | 0.06583333 | 0.06783333 | 0.06666667 | 0.068 | 0.06866667 | 0.06816667 | 0.06518333 | 0.06763948 | 0.06921667 | 0.06833333 | 0.07 | 0.06528333 | 0.06895 | 0.06683333 | 0.06685 | 0.06406667 | 0.07356667
| Median |  | 0.06445 | 0.06376966 | 0.06 | 0.0585 | 0.06556175 | 0.0695 | 0.0664 | 0.066 | 0.068 | 0.0665 | 0.068 | 0.069 | 0.068 | 0.06515 | 0.06726123 | 0.0689 | 0.07 | 0.07 | 0.0649 | 0.06895 | 0.067 | 0.0675 | 0.06405 | 0.0732
| Std Dev. |  | 0.001760303 | 0.0002441681 | 0.00491596 | 0.001602082 | 0.0001690186 | 0.0008164966 | 0.001140906 | 0.0007527727 | 0.0007527727 | 0.0008164966 | 0.002898275 | 0.001966384 | 0.001169045 | 0.0004355074 | 0.0009143814 | 0.001012752 | 0.004082483 | 0 | 0.0009662643 | 0.0001048809 | 0.00132916 | 0.001813009 | 0.001105743 | 0.000850098
| Rel.Std.Dev. |  | 2.732% | 0.3835% | 8.309% | 2.708% | 0.2579% | 1.178% | 1.723% | 1.143% | 1.11% | 1.225% | 4.262% | 2.864% | 1.715% | 0.6681% | 1.352% | 1.463% | 5.974% | 0% | 1.48% | 0.1521% | 1.989% | 2.712% | 1.726% | 1.156%
| PDM3 |  | -3.349% | -4.501% | -11.25% | -11.25% | -1.712% | 4.001% | -0.6736% | -1.249% | 1.751% | 0.001416% | 2.001% | 3.001% | 2.251% | -2.224% | 1.461% | 3.826% | 2.501% | 5.001% | -2.074% | 3.426% | 0.2514% | 0.2764% | -3.899% | 10.35%
| Z-Score (Absolute) |  | 1.01 | 1.33 | 3.22 | 3.22 | 0.55 | 1.04 | 0.26 | 0.42 | 0.42 | 0.07 | 0.49 | 0.77 | 0.56 | 0.7 | 0.33 | 1 | 0.63 | 1.32 | 0.65 | 0.88 | 0 | 0 | 1.16 | 2.82
| Analytical results for Pb in OREAS 232b (Certified Value 19.2 ppm) | [27 empty] | Certified
Pb | Round | Replicate | Lab | Lab | Lab | Lab | Lab | Lab | Lab | Lab | Lab | Lab | Lab | Lab | Lab | Lab | Lab | Lab | Lab | Lab | Lab | Lab | Lab | Lab | Lab | Lab | Lab |  | 1
| No | No | 1.01 | 1.05 | 1.06 | 1.07 | 1.08 | 1.09 | 1.10 | 1.11 | 1.12 | 1.13 | 1.14 | 1.15 | 1.16 | 1.17 | 1.19 | 1.20 | 1.21 | 1.25 | 1.26 | 1.27 | 1.28 | 1.30 | 1.31 | 1.32 | 1.34 |  | ppm
|  |  | 4A*MS | 4A*MS | 4A*OES/MS | 4A*OES | 4A*OES | 4A*MS | 4A*MS | 4A*OES/MS | 4A*OES/MS | 4A*OES/MS | 4A*OES/MS | 4A*OES/MS | 4A*MS | 4A*MS | 4A*OES/MS | 4A*MS | 4A*MS | 4A*OES | 4A*MS | 4A*OES/MS | 4A*OES/MS | 4A*OES | 4A*OES | 4A*OES | 4A*MS |  | 1
2
| 1 | 1 | 20 | 20 | 16 | 18.24333 | 19 | 16 | 20 | 16.8 | 19.1 | 17.8 | 19 | 19.4 | 19.77 | 21.08652 | 20.1 | 20.49 | 17.1 | 20.11 | 20.1 | 19.3 | 20.66 | 18.8 | 14 | 19.2973 | 19.04682 |  | 1
| 1 | 2 | 20.4 | 19 | 19 | 18.56867 | 19 | 16.5 | 19 | 15.6 | 18.7 | 18.2 | 19.8 | 19.2 | 19.27 | 20.82801 | 20.1 | 19.26 | 17.4 | 20.69 | 19.8 | 18.3 | 20.15 | 17.6 | 15 | 21.2373 | 18.85293 |  | 35
| 1 | 3 | 20.1 | 20 | 18 | 18.62333 | 19 | 14.5 | 20 | 16.1 | 18.7 | 18.2 | 18.8 | 18.8 | 19.05 | 21.10027 | 19 | 18.77 | 17.3 | 20.95 | 18.7 | 18.8 | 20.12 | 20.3 | 14 | 21.0135 | 19.43164 |  | 16
| 1 | 4 | 20.6 | 21 | 18 | 18.69467 | 19 | 15.8 | 20 | 18.1 | 19 | 19.6 | 18.9 | 19.8 | 19.28 | 21.03149 | 18.9 | 20.14 | 17.5 | 20.47 | 19.4 | 19.8 | 19.9 | 18.8 | 14 | 22.7048 | 20.05987 |  | 19.23157
| 1 | 5 | 20.4 | 19 | 18 | 16.59533 | 20 | 16.1 | 20 | 16.5 | 18.9 | 17.6 | 19.2 | 19.4 | 18.63 | 21.0163 | 19.6 | 18.31 | 17.5 | 19.58 | 19.8 | 18.7 | 20.16 | 17.6 | 13 | 29.495 | 19.37517 |  | 48
| 1 | 6 | 20.2 | 20 | 17 | 17.45467 | 19 | 13.8 | 21 | 15.4 | 19.2 | 19.2 | 19.1 | 19.4 | 20.05 | 20.76487 | 19.7 | 19.54 | 17.2 | 20.93 | 19.9 | 17.8 | 20.21 | 18.1 | 13 | 20.1927 | 19.9164
| Mean |  | 20.28333 | 19.83333 | 17.66667 | 18.03 | 19.16667 | 15.45 | 20 | 16.41667 | 18.93333 | 18.43333 | 19.13333 | 19.33333 | 19.34167 | 20.97124 | 19.56667 | 19.41833 | 17.33333 | 20.455 | 19.61667 | 18.78333 | 20.2 | 18.53333 | 13.83333 | 22.32343 | 19.44714
| Median |  | 20.3 | 20 | 18 | 18.406 | 19 | 15.9 | 20 | 16.3 | 18.95 | 18.2 | 19.05 | 19.4 | 19.275 | 21.0239 | 19.65 | 19.4 | 17.35 | 20.58 | 19.8 | 18.75 | 20.155 | 18.45 | 14 | 21.1254 | 19.403405
| Std Dev. |  | 0.2228602 | 0.7527727 | 1.032796 | 0.8389012 | 0.4082483 | 1.055936 | 0.6324555 | 0.9786044 | 0.2065591 | 0.7941452 | 0.3559026 | 0.3265986 | 0.5070864 | 0.1405014 | 0.5202563 | 0.8194978 | 0.1632993 | 0.5311779 | 0.5036533 | 0.7082843 | 0.24988 | 1.01915 | 0.7527727 | 3.692423 | 0.4721026
| Rel.Std.Dev. |  | 1.099% | 3.795% | 5.846% | 4.653% | 2.13% | 6.835% | 3.162% | 5.961% | 1.091% | 4.308% | 1.86% | 1.689% | 2.622% | 0.67% | 2.659% | 4.22% | 0.9421% | 2.597% | 2.567% | 3.771% | 1.237% | 5.499% | 5.442% | 16.54% | 2.428%
| PDM3 |  | 5.469% | 3.129% | -8.137% | -6.248% | -0.3375% | -19.66% | 3.996% | -14.64% | -1.551% | -4.151% | -0.5108% | 0.5291% | 0.5725% | 9.046% | 1.742% | 0.9711% | -9.87% | 6.362% | 2.002% | -2.331% | 5.036% | -3.631% | -28.07% | 16.08% | 1.121%
| Z-Score (Absolute) |  | 0.8 | 0.42 | 1.4 | 1.1 | 0.14 | 3.27 | 0.56 | 2.46 | 0.34 | 0.76 | 0.17 | 0 | 0.01 | 1.38 | 0.2 | 0.07 | 1.69 | 0.95 | 0.24 | 0.46 | 0.73 | 0.67 | 4.64 | 2.52 | 0.1
| Analytical results for Pd in OREAS 232b (Indicative Value 26.7 ppb) | [27 empty] | Indicative
Pd | Round | Replicate | Lab | [25 empty] | 1
| No | No | 1.30 | [25 empty] | ppb
|  |  | 4A*MS | [25 empty] | 1
1
| 1 | 1 | 34.3 | [25 empty] | 1
| 1 | 2 | 36.5 | [25 empty] | 1
| 1 | 3 | 33.3 | [25 empty] | 16
| 1 | 4 | 23.6 | [25 empty] | 26.66667
| 1 | 5 | 25.8 | [25 empty] | 11
| 1 | 6 | 6.5
| Mean |  | 26.66667
| Median |  | 29.55
| Std Dev. |  | 11.09787
| Rel.Std.Dev. |  | 41.62%
| PDM3 |  | -1.11e-13%
| Z-Score (Absolute) |  | NA
| Analytical results for Pr in OREAS 232b (Certified Value 8.96 ppm) | [27 empty] | Certified
Pr | Round | Replicate | Lab | Lab | Lab | Lab | Lab | Lab | Lab | Lab | Lab | Lab | [16 empty] | 1
| No | No | 1.03 | 1.05 | 1.06 | 1.16 | 1.19 | 1.20 | 1.26 | 1.28 | 1.30 | 1.34 | [16 empty] | ppm
|  |  | 4A*MS | 4A*MS | 4A*OES/MS | 4A*MS | 4A*OES/MS | 4A*MS | 4A*MS | 4A*OES/MS | 4A*MS | 4A*MS | [16 empty] | 2
3
| 1 | 1 | 8.634567 | 8.85 | 9.3 | 9.3 | 9.7 | 8.005 | 9.05 | 8.8 | 7.28 | 9.18109 | [16 empty] | 1
| 1 | 2 | 8.572079 | 9.35 | 9.2 | 9.9 | 9.8 | 8.549 | 8.92 | 9 | 7.22 | 8.79624 | [16 empty] | 11
| 1 | 3 | 8.622086 | 9.05 | 8.6 | 8.5 | 10.3 | 8.633 | 8.51 | 9.2 | 7.41 | 9.00996 | [16 empty] | 16
| 1 | 4 | 8.72074 | 8.85 | 8.9 | 9.5 | 10 | 8.689 | 8.96 | 9.1 | 7.49 | 9.22976 | [16 empty] | 8.962851
| 1 | 5 | 8.68375 | 9.3 | 8.8 | 8.9 | 10.1 | 8.397 | 9.05 | 9 | 7.3 | 9.14017 | [16 empty] | 49
| 1 | 6 | 8.462887 | 8.95 | 9.1 | 9.5 | 9.8 | 8.659 | 9.26 | 9.3 | 7.14 | 9.11314
| Mean |  | 8.616018 | 9.058333 | 8.983333 | 9.266667 | 9.95 | 8.488667 | 8.958333 | 9.066667 | 7.306667 | 9.078393
| Median |  | 8.628327 | 9 | 9 | 9.4 | 9.9 | 8.591 | 9.005 | 9.05 | 7.29 | 9.126655
| Std Dev. |  | 0.09090117 | 0.2200379 | 0.2639444 | 0.4966555 | 0.2258318 | 0.2592124 | 0.2491118 | 0.175119 | 0.1267544 | 0.1567009
| Rel.Std.Dev. |  | 1.055% | 2.429% | 2.938% | 5.36% | 2.27% | 3.054% | 2.781% | 1.931% | 1.735% | 1.726%
| PDM3 |  | -3.87% | 1.065% | 0.2285% | 3.39% | 11.01% | -5.291% | -0.05041% | 1.158% | -18.48% | 1.289%
| Z-Score (Absolute) |  | 1.77 | 0.16 | 0.16 | 1.08 | 4.06 | 2.33 | 0.27 | 0.2 | 7.5 | 0.25
| Analytical results for Pt in OREAS 232b (Indicative Value 2.87 ppb) | [27 empty] | Indicative
Pt | Round | Replicate | Lab | [25 empty] | 1
| No | No | 1.30 | [25 empty] | ppb
|  |  | 4A*MS | [25 empty] | 2
2
| 1 | 1 | 3.3 | [25 empty] | 1
| 1 | 2 | 3.1 | [25 empty] | 1
| 1 | 3 | 2.8 | [25 empty] | 16
| 1 | 4 | 2.9 | [25 empty] | 2.866667
| 1 | 5 | 1.9 | [25 empty] | 12
| 1 | 6 | 3.2
| Mean |  | 2.866667
| Median |  | 3
| Std Dev. |  | 0.5085928
| Rel.Std.Dev. |  | 17.74%
| PDM3 |  | -8.882e-14%
| Z-Score (Absolute) |  | NA
| Analytical results for Rb in OREAS 232b (Certified Value 144 ppm) | [27 empty] | Certified
Rb | Round | Replicate | Lab | Lab | Lab | Lab | Lab | Lab | Lab | Lab | Lab | Lab | Lab | Lab | Lab | Lab | Lab | Lab | Lab | Lab | Lab | Lab | Lab | Lab |  |  |  |  | 1
| No | No | 1.01 | 1.03 | 1.05 | 1.06 | 1.08 | 1.09 | 1.10 | 1.11 | 1.12 | 1.13 | 1.14 | 1.15 | 1.16 | 1.17 | 1.19 | 1.20 | 1.21 | 1.26 | 1.27 | 1.28 | 1.30 | 1.34 |  |  |  |  | ppm
|  |  | 4A*MS | 4A*MS | 4A*MS | 4A*OES/MS | 4A*OES | 4A*MS | 4A*MS | 4A*OES/MS | 4A*OES/MS | 4A*OES/MS | 4A*OES/MS | 4A*OES/MS | 4A*MS | 4A*MS | 4A*OES/MS | 4A*MS | 4A*MS | 4A*MS | 4A*OES/MS | 4A*OES/MS | 4A*MS | 4A*MS |  |  |  |  | 0
0
| 1 | 1 | 153.23 | 129.0898 | 149 | 123 | 148.7 | 143.3 | 138 | 146.4 | 152 | 142.5 | 136 | 157.5 | 175.9 | 142.6042 | 147 | 126.7 | 136 | 143.72 | 158.1 | 145.7 | 164.30904 | 138.3821 |  |  |  |  | 1
| 1 | 2 | 154.74 | 128.6373 | 142 | 125 | 151.6 | 144.2 | 137 | 149.2 | 148.5 | 138 | 145 | 151 | 200.6 | 142.9211 | 150 | 128.9 | 142 | 136.82 | 143 | 148.7 | 158.15541 | 143.6369 |  |  |  |  | 37
| 1 | 3 | 152.46 | 132.4732 | 146 | 141 | 150.6 | 146.8 | 144 | 141.4 | 145 | 147 | 140 | 148 | 172.8 | 138.8797 | 152 | 131.4 | 136 | 130.62 | 145.8 | 151.2 | 162.584625 | 138.1713 |  |  |  |  | 16
| 1 | 4 | 152.17 | 129.9146 | 152 | 142 | 149.8 | 148 | 138 | 142.6 | 154 | 160.5 | 134.5 | 149.5 | 190 | 139.3709 | 152 | 129.6 | 152 | 143.64 | 145.7 | 148.3 | 161.939925 | 140.6165 |  |  |  |  | 144.3516
| 1 | 5 | 155.36 | 129.6583 | 146 | 139 | 151.5 | 151.8 | 143 | 140.8 | 148 | 143 | 144.5 | 153.5 | 191.6 | 140.7465 | 150 | 131 | 137 | 144.29 | 145.3 | 144.6 | 161.237265 | 139.1158 |  |  |  |  | 50
| 1 | 6 | 149.35 | 127.1127 | 144 | 134 | 149.3 | 147.1 | 154 | 146.4 | 149.5 | 154.5 | 140 | 147 | 181.4 | 140.8795 | 149 | 130.1 | 148 | 142.83 | 139.5 | 146 | 160.044045 | 139.5598
| Mean |  | 152.885 | 129.481 | 146.5 | 134 | 150.25 | 146.8667 | 142.3333 | 144.4667 | 149.5 | 147.5833 | 140 | 151.0833 | 185.3833 | 140.9003 | 150 | 129.6167 | 141.8333 | 140.32 | 146.2333 | 147.4167 | 161.378385 | 139.9137
| Median |  | 152.845 | 129.374 | 146 | 136.5 | 150.2 | 146.95 | 140.5 | 144.5 | 149 | 145 | 140 | 150.25 | 185.7 | 140.813 | 150 | 129.85 | 139.5 | 143.235 | 145.5 | 147.15 | 161.588595 | 139.3378
| Std Dev. |  | 2.138867 | 1.769013 | 3.563706 | 8.246211 | 1.184483 | 3.017063 | 6.408328 | 3.353009 | 3.162278 | 8.410807 | 4.27785 | 3.891229 | 10.54181 | 1.639074 | 1.897367 | 1.694009 | 6.823977 | 5.495151 | 6.292111 | 2.434269 | 2.123536 | 2.024835
| Rel.Std.Dev. |  | 1.399% | 1.366% | 2.433% | 6.154% | 0.7883% | 2.054% | 4.502% | 2.321% | 2.115% | 5.699% | 3.056% | 2.576% | 5.686% | 1.163% | 1.265% | 1.307% | 4.811% | 3.916% | 4.303% | 1.651% | 1.316% | 1.447%
| PDM3 |  | 5.912% | -10.3% | 1.488% | -7.171% | 4.086% | 1.742% | -1.398% | 0.07971% | 3.567% | 2.239% | -3.015% | 4.663% | 28.42% | -2.391% | 3.913% | -10.21% | -1.745% | -2.793% | 1.304% | 2.123% | 11.8% | -3.074%
| Z-Score (Absolute) |  | 0.95 | 2.46 | 0.02 | 1.8 | 0.57 | 0.07 | 0.59 | 0.28 | 0.46 | 0.18 | 0.93 | 0.69 | 5.69 | 0.8 | 0.53 | 2.44 | 0.66 | 0.88 | 0.02 | 0.15 | 2.19 | 0.94
| Analytical results for Re in OREAS 232b (Certified Value < 0.002 ppm) | [27 empty] | Certified
Re | Round | Replicate | Lab | Lab | Lab | Lab | Lab | Lab | Lab | Lab | Lab | Lab | Lab | Lab | Lab | Lab | Lab | Lab | [10 empty] | 1
| No | No | 1.01 | 1.05 | 1.06 | 1.08 | 1.09 | 1.10 | 1.11 | 1.12 | 1.13 | 1.14 | 1.15 | 1.16 | 1.26 | 1.27 | 1.28 | 1.30 | [10 empty] | ppm
|  |  | 4A*MS | 4A*MS | 4A*OES/MS | 4A*OES | 4A*MS | 4A*MS | 4A*OES/MS | 4A*OES/MS | 4A*OES/MS | 4A*OES/MS | 4A*OES/MS | 4A*MS | 4A*MS | 4A*OES/MS | 4A*OES/MS | 4A*MS | [10 empty] | 3
3
| 1 | 1 | < 0.002 | < 0.1 | < 0.001 | < 0.05 | 0.006 | < 0.05 | < 0.005 | < 0.002 | < 0.002 | 0.008 | < 0.002 | 0.005 | 0.004 | < 0.002 | < 0.002 | 0.0009 | [10 empty] | 1
| 1 | 2 | < 0.002 | < 0.1 | < 0.001 | < 0.05 | 0.006 | < 0.05 | < 0.005 | < 0.002 | < 0.002 | 0.007 | < 0.002 | 0.008 | 0.002 | < 0.002 | < 0.002 | 0.0007 | [10 empty] | 38
| 1 | 3 | < 0.002 | < 0.1 | < 0.001 | < 0.05 | 0.005 | < 0.05 | < 0.005 | < 0.002 | < 0.002 | 0.005 | < 0.002 | 0.003 | 0.004 | < 0.002 | < 0.002 | [11 empty] | 16
| 1 | 4 | < 0.002 | < 0.1 | < 0.001 | < 0.05 | 0.005 | < 0.05 | < 0.005 | < 0.002 | < 0.002 | 0.006 | < 0.002 | < 0.002 | 0.002 | < 0.002 | < 0.002 | 0.0007 | [10 empty] | < 0.002
| 1 | 5 | < 0.002 | < 0.1 | < 0.001 | < 0.05 | 0.005 | < 0.05 | < 0.005 | < 0.002 | < 0.002 | 0.005 | < 0.002 | 0.003 | 0.001 | < 0.002 | < 0.002 | < 0.0002 | [10 empty] | 51
| 1 | 6 | < 0.002 | < 0.1 | < 0.001 | < 0.05 | 0.004 | < 0.05 | < 0.005 | < 0.002 | < 0.002 | 0.005 | < 0.002 | 0.006 | 0.004 | < 0.002 | < 0.002 | 0.0016
| Mean | [5 empty] | 0.005166667 |  |  |  |  | 0.006 |  | 0.005 | 0.002833333 |  |  | 0.000975
| Median | [5 empty] | 0.005 |  |  |  |  | 0.0055 |  | 0.005 | 0.003 |  |  | 0.0008
| Std Dev. | [5 empty] | 0.0007527727 |  |  |  |  | 0.001264911 |  | 0.00212132 | 0.00132916 |  |  | 0.0004272002
| Rel.Std.Dev. | [5 empty] | 14.57% |  |  |  |  | 21.08% |  | 42.43% | 46.91% |  |  | 43.82%
PDM3
| Z-Score (Absolute) |  | 0.5 | 32 | 0.83 | 15.42 | 2.27 | 15.42 | 0.5 | 0.5 | 0.5 | 2.82 | 0.5 | 1.71 | 0.72 | 0.5 | 0.5 | 0.63
| Analytical results for Rh in OREAS 232b (Indicative Value 0.001 ppm) | [27 empty] | Indicative
Rh | Round | Replicate | Lab | [25 empty] | 1
| No | No | 1.30 | [25 empty] | ppm
|  |  | 4A*MS | [25 empty] | 3
3
| 1 | 1 | 0.0017 | [25 empty] | 1
| 1 | 2 | 0.0014 | [25 empty] | 13
| 1 | 3 | 0.0006 | [25 empty] | 16
| 1 | 4 | 0.0015 | [25 empty] | 0.0013
| 1 | 5 | 0.0007 | [25 empty] | 9
| 1 | 6 | 0.0019
| Mean |  | 0.0013
| Median |  | 0.00145
| Std Dev. |  | 0.0005329165
| Rel.Std.Dev. |  | 40.99%
| PDM3 |  | 0%
| Z-Score (Absolute) |  | NA
| Analytical results for Ru in OREAS 232b (Indicative Value 0.003 ppm) | [27 empty] | Indicative
Ru | Round | Replicate | Lab | [25 empty] | 1
| No | No | 1.30 | [25 empty] | ppm
|  |  | 4A*MS | [25 empty] | 3
3
| 1 | 1 | 0.0037 | [25 empty] | 1
| 1 | 2 | < 0.0004 | [25 empty] | 14
| 1 | 3 | 0.0069 | [25 empty] | 16
| 1 | 4 | 0.0045 | [25 empty] | 0.002833333
| 1 | 5 | 0.0013 | [25 empty] | 10
| 1 | 6 | 0.0004
| Mean |  | 0.00336
| Median |  | 0.0037
| Std Dev. |  | 0.002595766
| Rel.Std.Dev. |  | 77.25%
| PDM3 |  | 18.59%
| Z-Score (Absolute) |  | NA
| Analytical results for S in OREAS 232b (Certified Value 0.172 wt.%) | [27 empty] | Certified
S | Round | Replicate | Lab | Lab | Lab | Lab | Lab | Lab | Lab | Lab | Lab | Lab | Lab | Lab | Lab | Lab | Lab | Lab | Lab | Lab | Lab | Lab | Lab | [5 empty] | 1
| No | No | 1.01 | 1.05 | 1.06 | 1.07 | 1.08 | 1.09 | 1.10 | 1.11 | 1.12 | 1.13 | 1.14 | 1.15 | 1.16 | 1.19 | 1.21 | 1.25 | 1.26 | 1.27 | 1.28 | 1.30 | 1.32 | [5 empty] | wt.%
|  |  | 4A*MS | 4A*OES | 4A*OES/MS | 4A*OES | 4A*OES | 4A*OES/MS | 4A*OES | 4A*OES/MS | 4A*OES/MS | 4A*OES/MS | 4A*OES/MS | 4A*OES/MS | 4A*MS | 4A*OES/MS | 4A*OES/MS | 4A*OES | 4A*OES | 4A*OES/MS | 4A*OES/MS | 4A*OES | 4A*OES | [5 empty] | 3
3
| 1 | 1 | 0.16 | 0.17 | 0.18 | 0.16 | 0.184 | 0.14 | 0.173 | 0.16 | 0.17 | 0.18 | 0.17 | 0.18 | 0.1741 | 0.176 | 0.19 | 0.16 | 0.18 | 0.18 | 0.15 | 0.16644 | 0.1904 | [5 empty] | 1
| 1 | 2 | 0.17 | 0.18 | 0.17 | 0.175 | 0.186 | 0.14 | 0.177 | 0.15 | 0.17 | 0.18 | 0.18 | 0.17 | 0.1741 | 0.18 | 0.19 | 0.16 | 0.18 | 0.18 | 0.15 | 0.16093 | 0.7008 | [5 empty] | 23
| 1 | 3 | 0.17 | 0.175 | 0.17 | 0.17 | 0.183 | 0.14 | 0.18 | 0.15 | 0.17 | 0.18 | 0.17 | 0.17 | 0.1761 | 0.177 | 0.18 | 0.16 | 0.18 | 0.18 | 0.15 | 0.16606 | 0.3445 | [5 empty] | 16
| 1 | 4 | 0.16 | 0.175 | 0.17 | 0.175 | 0.192 | 0.14 | 0.173 | 0.16 | 0.17 | 0.19 | 0.17 | 0.17 | 0.1751 | 0.176 | 0.18 | 0.16 | 0.18 | 0.18 | 0.15 | 0.170715 | 2.1715 | [5 empty] | 0.1723479
| 1 | 5 | 0.16 | 0.18 | 0.17 | 0.18 | 0.192 | 0.14 | 0.182 | 0.15 | 0.17 | 0.17 | 0.18 | 0.17 | 0.171 | 0.179 | 0.19 | 0.16 | 0.18 | 0.18 | 0.15 | 0.16188 | 0.2807 | [5 empty] | 52
| 1 | 6 | 0.16 | 0.17 | 0.18 | 0.165 | 0.185 | 0.15 | 0.189 | 0.16 | 0.17 | 0.19 | 0.17 | 0.17 | 0.1813 | 0.182 | 0.19 | 0.16 | 0.18 | 0.18 | 0.15 | 0.166155 | 0.2547
| Mean |  | 0.1633333 | 0.175 | 0.1733333 | 0.1708333 | 0.187 | 0.1416667 | 0.179 | 0.155 | 0.17 | 0.1816667 | 0.1733333 | 0.1716667 | 0.1752833 | 0.1783333 | 0.1866667 | 0.16 | 0.18 | 0.18 | 0.15 | 0.1653633 | 0.6571
| Median |  | 0.16 | 0.175 | 0.17 | 0.1725 | 0.1855 | 0.14 | 0.1785 | 0.155 | 0.17 | 0.18 | 0.17 | 0.17 | 0.1746 | 0.178 | 0.19 | 0.16 | 0.18 | 0.18 | 0.15 | 0.1661075 | 0.3126
| Std Dev. |  | 0.005163978 | 0.004472136 | 0.005163978 | 0.007359801 | 0.004 | 0.004082483 | 0.00609918 | 0.005477226 | 0 | 0.007527727 | 0.005163978 | 0.004082483 | 0.003407296 | 0.00242212 | 0.005163978 | 0 | 3.040471e-17 | 3.040471e-17 | 0 | 0.003541177 | 0.763472
| Rel.Std.Dev. |  | 3.162% | 2.556% | 2.979% | 4.308% | 2.139% | 2.882% | 3.407% | 3.534% | 0% | 4.144% | 2.979% | 2.378% | 1.944% | 1.358% | 2.766% | 0% | 1.689e-14% | 1.689e-14% | 0% | 2.141% | 116.2%
| PDM3 |  | -5.23% | 1.539% | 0.5718% | -0.8788% | 8.501% | -17.8% | 3.86% | -10.07% | -1.362% | 5.407% | 0.5718% | -0.3953% | 1.703% | 3.473% | 8.308% | -7.165% | 4.44% | 4.44% | -12.97% | -4.053% | 281.3%
| Z-Score (Absolute) |  | 1.01 | 0.17 | 0 | 0.25 | 1.38 | 3.2 | 0.57 | 1.85 | 0.34 | 0.84 | 0 | 0.17 | 0.2 | 0.51 | 1.35 | 1.35 | 0.67 | 0.67 | 2.36 | 0.81 | 48.93
| Analytical results for Sb in OREAS 232b (Certified Value 187 ppm) | [27 empty] | Certified
Sb | Round | Replicate | Lab | Lab | Lab | Lab | Lab | Lab | Lab | Lab | Lab | Lab | Lab | Lab | Lab | Lab | Lab | Lab | Lab | Lab | Lab | Lab | Lab | Lab | Lab |  |  |  | 1
| No | No | 1.01 | 1.06 | 1.07 | 1.08 | 1.09 | 1.10 | 1.11 | 1.12 | 1.13 | 1.14 | 1.15 | 1.16 | 1.17 | 1.20 | 1.21 | 1.25 | 1.26 | 1.27 | 1.28 | 1.30 | 1.31 | 1.32 | 1.34 |  |  |  | ppm
|  |  | 4A*MS | 4A*OES/MS | 4A*OES | 4A*OES | 4A*MS | 4A*MS | 4A*OES/MS | 4A*OES/MS | 4A*OES/MS | 4A*OES/MS | 4A*OES/MS | 4A*MS | 4A*OES | 4A*MS | 4A*MS | 4A*OES | 4A*MS | 4A*OES/MS | 4A*OES/MS | 4A*OES | 4A*OES | 4A*OES | 4A*MS |  |  |  | 0
0
| 1 | 1 | 201.35 | 7.3 | 182.43 | 191 | 185.23 | 168 | 188.9 | 196 | 207 | 182 | 185.5 | 181.35 | 192.6268 | 155.4 | 196 | 177.9 | 167.66 | 180.5 | 181.81 | 200.09 | 202 | 329.297 | 188.5349 |  |  |  | 1
| 1 | 2 | 200.94 | 12.1 | 186.9333 | 196.8 | 192.6 | 167 | 183.4 | 186.5 | 213 | 199 | 185 | 185.55 | 186.3589 | 155.1 | 206 | 178.1 | 164.09 | 180.3 | 186.37 | 193.242 | 197 | 357.9202 | 190.0737 |  |  |  | 39
| 1 | 3 | 201.38 | 31.3 | 184.935 | 197.5 | 188.62 | 174 | 180.9 | 185 | 205 | 186.5 | 184 | 179.5 | 180.5112 | 164.8 | 189 | 177.6 | 163.93 | 185.3 | 188.26 | 199.876 | 199 | 370.943 | 184.8359 |  |  |  | 16
| 1 | 4 | 203.05 | 31.6 | 188.3967 | 192.6 | 185.47 | 168 | 183.7 | 184 | 216 | 186.5 | 182 | 181.19 | 185.9907 | 167.1 | 219 | 182.3 | 170.26 | 184.8 | 184.66 | 206.403 | 201 | 369.0689 | 190.404 |  |  |  | 186.6604
| 1 | 5 | 201.06 | 22.6 | 187.72 | 196.6 | 172.19 | 175 | 179.6 | 188.5 | 200 | 195 | 187 | 184.73 | 184.2384 | 167.9 | 200 | 179.8 | 171.27 | 183.5 | 179.78 | 195.275 | 193 | 370.9878 | 188.7761 |  |  |  | 53
| 1 | 6 | 199.24 | 9.7 | 182.72 | 191.7 | 192.42 | 167 | 177.3 | 185 | 224 | 178 | 188 | 176.85 | 176.5136 | 166 | 205 | 182.1 | 178.28 | 186.1 | 187.31 | 199.341 | 198 | 373.8277 | 190.8545
| Mean |  | 201.17 | 19.1 | 185.5225 | 194.3667 | 186.0883 | 169.8333 | 182.3 | 187.5 | 210.8333 | 187.8333 | 185.25 | 181.5283 | 184.3733 | 162.7167 | 202.5 | 179.6333 | 169.2483 | 183.4167 | 184.6983 | 199.0378 | 198.3333 | 362.0074 | 188.9132
| Median |  | 201.205 | 17.35 | 185.9342 | 194.6 | 187.045 | 168 | 182.15 | 185.75 | 210 | 186.5 | 185.25 | 181.27 | 185.1146 | 165.4 | 202.5 | 178.95 | 168.96 | 184.15 | 185.515 | 199.6085 | 198.5 | 370.00595 | 189.4249
| Std Dev. |  | 1.216618 | 10.89899 | 2.562928 | 2.908379 | 7.525741 | 3.656045 | 4.024425 | 4.449719 | 8.612007 | 7.87824 | 2.138925 | 3.242582 | 5.502521 | 5.877896 | 10.21274 | 2.131353 | 5.368379 | 2.485491 | 3.311637 | 4.55846 | 3.204164 | 16.95141 | 2.196551
| Rel.Std.Dev. |  | 0.6048% | 57.06% | 1.381% | 1.496% | 4.044% | 2.153% | 2.208% | 2.373% | 4.085% | 4.194% | 1.155% | 1.786% | 2.984% | 3.612% | 5.043% | 1.187% | 3.172% | 1.355% | 1.793% | 2.29% | 1.616% | 4.683% | 1.163%
| PDM3 |  | 7.773% | -89.77% | -0.6096% | 4.129% | -0.3065% | -9.015% | -2.336% | 0.4498% | 12.95% | 0.6284% | -0.7556% | -2.749% | -1.225% | -12.83% | 8.486% | -3.765% | -9.328% | -1.738% | -1.051% | 6.631% | 6.254% | 93.94% | 1.207%
| Z-Score (Absolute) |  | 1.79 | 19.06 | 0 | 1.01 | 0.06 | 1.8 | 0.37 | 0.23 | 2.9 | 0.26 | 0.03 | 0.46 | 0.13 | 2.61 | 1.94 | 0.67 | 1.86 | 0.24 | 0.09 | 1.55 | 1.47 | 20.21 | 0.39
| Analytical results for Sc in OREAS 232b (Certified Value 13.6 ppm) | [27 empty] | Certified
Sc | Round | Replicate | Lab | Lab | Lab | Lab | Lab | Lab | Lab | Lab | Lab | Lab | Lab | Lab | Lab | Lab | Lab | Lab | Lab | Lab | Lab | Lab | Lab | Lab | Lab | Lab |  |  | 1
| No | No | 1.01 | 1.03 | 1.05 | 1.06 | 1.07 | 1.08 | 1.09 | 1.10 | 1.11 | 1.12 | 1.13 | 1.14 | 1.15 | 1.16 | 1.17 | 1.19 | 1.20 | 1.21 | 1.26 | 1.27 | 1.28 | 1.30 | 1.32 | 1.34 |  |  | ppm
|  |  | 4A*MS | 4A*MS | 4A*OES | 4A*OES/MS | 4A*OES | 4A*OES | 4A*OES/MS | 4A*OES | 4A*OES/MS | 4A*OES/MS | 4A*OES/MS | 4A*OES/MS | 4A*OES/MS | 4A*MS | 4A*OES | 4A*OES/MS | 4A*MS | 4A*MS | 4A*MS | 4A*OES/MS | 4A*OES/MS | 4A*OES | 4A*OES | 4A*MS |  |  | 1
2
| 1 | 1 | 13.6 | 12.67304 | 14 | 14 | 10.758 | 13 | 9 | 13 | 14 | 14.8 | 14.2 | 13.4 | 14.2 | 11.8 | 13.55971 | 13.4 | 11.3 | 12.4 | 13.4 | 14.1 | 13.3 | 13.8915 | 15.2559 | 13.20205 |  |  | 1
| 1 | 2 | 13.7 | 12.69881 | 14 | 14 | 10.306 | 13 | 9 | 13 | 13.6 | 13.9 | 14.4 | 14.4 | 13.6 | 11.7 | 13.3749225 | 13.6 | 11.79 | 13.1 | 13 | 13.2 | 13.4 | 13.4715 | 14.8559 | 13.01262 |  |  | 40
| 1 | 3 | 13.6 | 12.61639 | 15 | 13 | 10.712 | 13 | 10 | 13 | 13.4 | 13.9 | 15 | 13.6 | 13.9 | 11.9 | 13.56166 | 14.5 | 11.83 | 11.6 | 12.1 | 13.2 | 13.8 | 14.0385 | 14.1416 | 13.00606 |  |  | 16
| 1 | 4 | 13.6 | 12.66469 | 14 | 14 | 10.12133 | 14 | 9 | 13 | 13.1 | 14.7 | 15.2 | 13.7 | 13.8 | 12.2 | 13.30096 | 14.4 | 13.6 | 12.7 | 13.1 | 13.9 | 13.5 | 14.1855 | 14.7416 | 13.18634 |  |  | 13.62403
| 1 | 5 | 13.6 | 12.67834 | 15 | 13 | 11.064 | 14 | 11 | 13 | 13.2 | 14 | 14.1 | 14.2 | 13.8 | 12.1 | 13.34576 | 14.1 | 12 | 12.3 | 13.3 | 13.6 | 13.3 | 13.734 | 14.0274 | 13.00461 |  |  | 54
| 1 | 6 | 13.4 | 12.75702 | 14 | 14 | 11.58267 | 13 | 11 | 13 | 13.6 | 14.3 | 15 | 13.5 | 13.7 | 11.8 | 13.37966 | 13.5 | 12.2 | 13.1 | 13.4 | 12.8 | 13.5 | 13.881 | 14.0274 | 13.07291
| Mean |  | 13.58333 | 12.68138 | 14.33333 | 13.66667 | 10.75733 | 13.33333 | 9.833333 | 13 | 13.48333 | 14.26667 | 14.65 | 13.8 | 13.83333 | 11.91667 | 13.42044 | 13.91667 | 12.12 | 12.53333 | 13.05 | 13.46667 | 13.46667 | 13.867 | 14.5083 | 13.080765
| Median |  | 13.6 | 12.67569 | 14 | 14 | 10.735 | 13 | 9.5 | 13 | 13.5 | 14.15 | 14.7 | 13.65 | 13.8 | 11.85 | 13.37729 | 13.85 | 11.915 | 12.55 | 13.2 | 13.4 | 13.45 | 13.88625 | 14.4416 | 13.042765
| Std Dev. |  | 0.09831921 | 0.04605611 | 0.5163978 | 0.5163978 | 0.5263977 | 0.5163978 | 0.9831921 | 0 | 0.3250641 | 0.4033196 | 0.4722288 | 0.4049691 | 0.2065591 | 0.194079 | 0.1121862 | 0.4792355 | 0.7844234 | 0.5680376 | 0.4929503 | 0.4885352 | 0.1861899 | 0.2472893 | 0.5159765 | 0.0915882
| Rel.Std.Dev. |  | 0.7238% | 0.3632% | 3.603% | 3.779% | 4.893% | 3.873% | 9.999% | 0% | 2.411% | 2.827% | 3.223% | 2.935% | 1.493% | 1.629% | 0.8359% | 3.444% | 6.472% | 4.532% | 3.777% | 3.628% | 1.383% | 1.783% | 3.556% | 0.7002%
| PDM3 |  | -0.2987% | -6.919% | 5.206% | 0.3129% | -21.04% | -2.134% | -27.82% | -4.58% | -1.033% | 4.717% | 7.531% | 1.292% | 1.536% | -12.53% | -1.494% | 2.148% | -11.04% | -8.006% | -4.213% | -1.155% | -1.155% | 1.783% | 6.49% | -3.988%
| Z-Score (Absolute) |  | 0.19 | 1.27 | NA | NA | 4.38 | NA | NA | NA | 0.03 | 1.29 | 1.92 | 0.54 | 0.59 | 2.51 | 0.07 | 0.73 | 2.18 | 1.51 | 0.67 | 0 | 0 | 0.65 | 1.69 | 0.62
Results from laboratories 1.05, 1.06, 1.08, 1.09 and 1.10 were removed due to their 1 ppm reading resolution.
| Analytical results for Se in OREAS 232b (Indicative Value 0.67 ppm) | [27 empty] | Indicative
Se | Round | Replicate | Lab | Lab | Lab | Lab | Lab | Lab | Lab | Lab | Lab | Lab | Lab | Lab | Lab | Lab | Lab | Lab | Lab | Lab | Lab | [7 empty] | 1
| No | No | 1.01 | 1.05 | 1.06 | 1.07 | 1.08 | 1.09 | 1.10 | 1.12 | 1.13 | 1.14 | 1.15 | 1.16 | 1.20 | 1.21 | 1.26 | 1.27 | 1.28 | 1.30 | 1.32 | [7 empty] | ppm
|  |  | 4A*MS | 4A*MS | 4A*OES/MS | 4A*OES | 4A*OES | 4A*MS | 4A*MS | 4A*OES/MS | 4A*OES/MS | 4A*OES/MS | 4A*OES/MS | 4A*MS | 4A*MS | 4A*MS | 4A*MS | 4A*OES/MS | 4A*OES/MS | 4A*MS | 4A*OES | [7 empty] | 2
2
| 1 | 1 | < 0.5 | < 5 | < 0.1 | < 5 | < 2 | < 1 | 2 | 1 | 1 | < 1 | < 1 | 1 | < 0.1 | 5 | 0.6 | < 1 | < 0.3 | 0.2069 | 3.4154 | [7 empty] | 1
| 1 | 2 | < 0.5 | < 5 | < 0.1 | < 5 | < 2 | < 1 | 2 | < 1 | 1 | < 1 | < 1 | 1 | < 0.1 | 5 | < 0.5 | < 1 | < 0.3 | 0.239 | 3.0171 | [7 empty] | 41
| 1 | 3 | < 0.5 | < 5 | < 0.1 | < 5 | < 2 | < 1 | < 1 | < 1 | 1 | < 1 | < 1 | 0.9 | < 0.1 | 5 | 1 | < 1 | < 0.3 | 0.2307 | 3.9465 | [7 empty] | 16
| 1 | 4 | < 0.5 | < 5 | < 0.1 | < 5 | < 2 | < 1 | < 1 | < 1 | 1 | < 1 | < 1 | 1 | < 0.1 | 5 | < 0.5 | < 1 | < 0.3 | 0.2247 | 3.3068 | [7 empty] | 0.6652119
| 1 | 5 | < 0.5 | < 5 | < 0.1 | < 5 | < 2 | < 1 | 1 | < 1 | 1 | < 1 | < 1 | 0.9 | < 0.1 | 5 | 1 | < 1 | 0.4 | 0.1819 | 3.3912 | [7 empty] | 11
| 1 | 6 | < 0.5 | < 5 | < 0.1 | < 5 | < 2 | < 1 | < 1 | < 1 | 1 | < 1 | < 1 | 0.9 | < 0.1 | 5 | 0.6 | < 1 | 0.5 | 0.2557 | 3.1257
| Mean | [7 empty] | 1.666667 | 1 | 1 |  |  | 0.95 |  | 5 | 0.8 |  | 0.45 | 0.22315 | 3.367117
| Median | [7 empty] | 2 | 1 | 1 |  |  | 0.95 |  | 5 | 0.8 |  | 0.45 | 0.2277 | 3.349
| Std Dev. | [7 empty] | 0.5773503 |  | 0 |  |  | 0.05477226 |  | 0 | 0.2309401 |  | 0.07071068 | 0.02582927 | 0.3234279
| Rel.Std.Dev. | [7 empty] | 34.64% |  | 0% |  |  | 5.766% |  | 0% | 28.87% |  | 15.71% | 11.57% | 9.605%
| PDM3 | [7 empty] | 150.5% | 50.33% | 50.33% |  |  | 42.81% |  | 651.6% | 20.26% |  | -32.35% | -66.45% | 406.2%
| Z-Score (Absolute) |  | 0.61 | 3.52 | 0.98 | 3.52 | 0.77 | 0.15 | 0.92 | 0 | 0.77 | 0.15 | 0.15 | 0.67 | 0.98 | 8.12 | 0.06 | 0.15 | 0.61 | 0.66 | 5.12
| Analytical results for Sm in OREAS 232b (Certified Value 6.44 ppm) | [27 empty] | Certified
Sm | Round | Replicate | Lab | Lab | Lab | Lab | Lab | Lab | Lab | Lab | Lab | Lab | [16 empty] | 1
| No | No | 1.03 | 1.05 | 1.06 | 1.16 | 1.19 | 1.20 | 1.26 | 1.28 | 1.30 | 1.34 | [16 empty] | ppm
|  |  | 4A*MS | 4A*MS | 4A*OES/MS | 4A*MS | 4A*OES/MS | 4A*MS | 4A*MS | 4A*OES/MS | 4A*MS | 4A*MS | [16 empty] | 2
3
| 1 | 1 | 6.20981 | 6.4 | 6.8 | 5.6 | 6.8 | 5.389 | 7.05 | 6.2 | 7.1534 | 6.71111 | [16 empty] | 1
| 1 | 2 | 6.443187 | 6.55 | 6 | 6.1 | 6.9 | 5.879 | 6.38 | 6.3 | 7.1722 | 6.39136 | [16 empty] | 10
| 1 | 3 | 6.292258 | 6.7 | 5.8 | 5.7 | 7.2 | 5.881 | 6.03 | 6.4 | 7.285 | 6.68011 | [16 empty] | 16
| 1 | 4 | 6.20425 | 6.75 | 6.9 | 5.7 | 6.9 | 5.978 | 6.2 | 6.2 | 7.3414 | 6.65889 | [16 empty] | 6.437957
| 1 | 5 | 6.263077 | 6.85 | 6 | 6 | 7 | 5.854 | 6.3 | 6.3 | 7.1628 | 6.88352 | [16 empty] | 55
| 1 | 6 | 5.939477 | 6.55 | 6.7 | 6.2 | 6.9 | 5.96 | 6.47 | 6.2 | 7.1158 | 6.65138
| Mean |  | 6.225343 | 6.633333 | 6.366667 | 5.883333 | 6.95 | 5.8235 | 6.405 | 6.266667 | 7.2051 | 6.662728
| Median |  | 6.236444 | 6.625 | 6.35 | 5.85 | 6.9 | 5.88 | 6.34 | 6.25 | 7.1675 | 6.6695
| Std Dev. |  | 0.1647806 | 0.1632993 | 0.4844241 | 0.2483277 | 0.1378405 | 0.2184534 | 0.3505852 | 0.08164966 | 0.08772774 | 0.1582253
| Rel.Std.Dev. |  | 2.647% | 2.462% | 7.609% | 4.221% | 1.983% | 3.751% | 5.474% | 1.303% | 1.218% | 2.375%
| PDM3 |  | -3.303% | 3.035% | -1.107% | -8.615% | 7.953% | -9.544% | -0.5119% | -2.661% | 11.92% | 3.491%
| Z-Score (Absolute) |  | 0.41 | 0.64 | 0.05 | 1.29 | 1.45 | 1.45 | 0.05 | 0.31 | 2.11 | 0.71
| Analytical results for Sn in OREAS 232b (Certified Value 3.44 ppm) | [27 empty] | Certified
Sn | Round | Replicate | Lab | Lab | Lab | Lab | Lab | Lab | Lab | Lab | Lab | Lab | Lab | Lab | Lab | Lab | Lab | Lab | Lab | Lab | Lab | Lab | Lab | Lab | Lab | Lab | Lab |  | 1
| No | No | 1.01 | 1.05 | 1.06 | 1.07 | 1.08 | 1.09 | 1.10 | 1.11 | 1.12 | 1.13 | 1.14 | 1.15 | 1.16 | 1.17 | 1.19 | 1.20 | 1.21 | 1.25 | 1.26 | 1.27 | 1.28 | 1.30 | 1.31 | 1.32 | 1.34 |  | ppm
|  |  | 4A*MS | 4A*MS | 4A*OES/MS | 4A*OES | 4A*OES | 4A*MS | 4A*MS | 4A*OES/MS | 4A*OES/MS | 4A*OES/MS | 4A*OES/MS | 4A*OES/MS | 4A*MS | 4A*MS | 4A*OES/MS | 4A*MS | 4A*MS | 4A*OES | 4A*MS | 4A*OES/MS | 4A*OES/MS | 4A*MS | 4A*OES | 4A*OES | 4A*MS |  | 2
3
| 1 | 1 | 3.7 | 3.7 | 2 | < 10 | 3.6 | 3.5 | 2.7 | 3.5 | 3.3 | 3.5 | 3.3 | 3.3 | 3.4 | 3.482869 | 3.48 | 3.204 | 4 | < 5 | 3.4 | 3.7 | 3.2 | 2.8129 | < 5 | 3.6302 | 3.56306 |  | 1
| 1 | 2 | 3.6 | 3.4 | 1 | < 10 | 3.7 | 3.3 | 2.6 | 3.7 | 3.1 | 3.4 | 3.7 | 3.3 | 3.5 | 3.353428 | 3.69 | 3.158 | 4 | < 5 | 3.2 | 3.4 | 3.3 | 2.7032 | < 5 | 3.7501 | 3.60341 |  | 26
| 1 | 3 | 3.6 | 3.3 | 2 | < 10 | 3.5 | 3.2 | 3.4 | 3.6 | 3.1 | 3.6 | 3.4 | 3.2 | 3.2 | 3.472596 | 3.59 | 3.233 | 3.9 | < 5 | 3.1 | 3.4 | 3.3 | 2.8759 | < 5 | 3.3499 | 3.57104 |  | 16
| 1 | 4 | 3.6 | 3 | 2 | < 10 | 3.5 | 3.3 | 4.6 | 3.7 | 3.2 | 3.8 | 3.4 | 3.2 | 3.6 | 3.504482 | 3.48 | 3.238 | 4 | < 5 | 3.4 | 3.5 | 3.2 | 2.8532 | < 5 | 3.7945 | 3.59665 |  | 3.435976
| 1 | 5 | 3.5 | 3.1 | 2 | < 10 | 3.5 | 3.4 | 3.1 | 3.7 | 3.1 | 3.5 | 3.6 | 3.3 | 3.4 | 3.483474 | 3.55 | 3.153 | 4 | < 5 | 3.2 | 3.5 | 3.1 | 2.7263 | < 5 | 3.8799 | 3.53036 |  | 56
| 1 | 6 | 3.5 | 3.7 | 2 | < 10 | 3.5 | 3.7 | 4 | 3.9 | 3.2 | 3.7 | 3.4 | 3.1 | 3.5 | 3.402674 | 3.75 | 3.255 | 4 | < 5 | 3.6 | 3.3 | 3.1 | 2.7702 | < 5 | 3.6801 | 3.65573
| Mean |  | 3.583333 | 3.366667 | 1.833333 |  | 3.55 | 3.4 | 3.4 | 3.683333 | 3.166667 | 3.583333 | 3.466667 | 3.233333 | 3.433333 | 3.449921 | 3.59 | 3.206833 | 3.983333 |  | 3.316667 | 3.466667 | 3.2 | 2.790283 |  | 3.680783 | 3.586708
| Median |  | 3.6 | 3.35 | 2 |  | 3.5 | 3.35 | 3.25 | 3.7 | 3.15 | 3.55 | 3.4 | 3.25 | 3.45 | 3.477733 | 3.57 | 3.2185 | 4 |  | 3.3 | 3.45 | 3.2 | 2.79155 |  | 3.7151 | 3.583845
| Std Dev. |  | 0.07527727 | 0.294392 | 0.4082483 |  | 0.083666 | 0.1788854 | 0.7771744 | 0.132916 | 0.08164966 | 0.147196 | 0.1505545 | 0.08164966 | 0.136626 | 0.05872935 | 0.1108152 | 0.04305075 | 0.04082483 |  | 0.1834848 | 0.136626 | 0.08944272 | 0.06910998 |  | 0.1840797 | 0.04271217
| Rel.Std.Dev. |  | 2.101% | 8.744% | 22.27% |  | 2.357% | 5.261% | 22.86% | 3.609% | 2.578% | 4.108% | 4.343% | 2.525% | 3.979% | 1.702% | 3.087% | 1.342% | 1.025% |  | 5.532% | 3.941% | 2.795% | 2.477% |  | 5.001% | 1.191%
| PDM3 |  | 4.289% | -2.017% | -46.64% |  | 3.319% | -1.047% | -1.047% | 7.199% | -7.838% | 4.289% | 0.8932% | -5.898% | -0.07691% | 0.4058% | 4.483% | -6.669% | 15.93% |  | -3.472% | 0.8932% | -6.868% | -18.79% |  | 7.125% | 4.387%
| Z-Score (Absolute) |  | 0.65 | 0.34 | NA | 7.16 | 0.5 | 0.19 | 0.19 | 1.11 | 1.26 | 0.65 | 0.12 | 0.96 | 0.04 | 0.04 | 0.68 | 1.08 | 2.49 | 4.33 | 0.57 | 0.12 | 1.11 | 2.99 | 4.33 | 1.1 | 0.67
Results from laboratory 1.06 were removed due to their 1 ppm reading resolution.
| Analytical results for Sr in OREAS 232b (Certified Value 134 ppm) | [27 empty] | Certified
Sr | Round | Replicate | Lab | Lab | Lab | Lab | Lab | Lab | Lab | Lab | Lab | Lab | Lab | Lab | Lab | Lab | Lab | Lab | Lab | Lab | Lab | Lab | Lab | Lab | Lab | Lab | Lab | Lab | 1
| No | No | 1.01 | 1.03 | 1.05 | 1.06 | 1.07 | 1.08 | 1.09 | 1.10 | 1.11 | 1.12 | 1.13 | 1.14 | 1.15 | 1.16 | 1.17 | 1.19 | 1.20 | 1.21 | 1.25 | 1.26 | 1.27 | 1.28 | 1.30 | 1.31 | 1.32 | 1.34 | ppm
|  |  | 4A*MS | 4A*OES | 4A*MS | 4A*OES/MS | 4A*OES | 4A*OES | 4A*MS | 4A*MS | 4A*OES/MS | 4A*OES/MS | 4A*OES/MS | 4A*OES/MS | 4A*OES/MS | 4A*MS | 4A*OES | 4A*OES/MS | 4A*MS | 4A*OES/MS | 4A*OES | 4A*MS | 4A*OES/MS | 4A*OES/MS | 4A*OES | 4A*OES | 4A*OES | 4A*MS | 0
0
| 1 | 1 | 137.29 | 137.8762 | 137 | 120 | 137.6778 | 136.1 | 122.1 | 131 | 134 | 138 | 132.5 | 134 | 136.5 | 131 | 131.1119 | 135 | 117.7 | 128 | 130.3 | 129.3 | 135.9 | 131 | 158.2 | 135 | 134.9697 | 127.5935 | 1
| 1 | 2 | 136.24 | 139.4344 | 130 | 121 | 135.6314 | 135.5 | 118.1 | 129 | 135 | 132.5 | 136 | 142 | 134 | 130 | 129.6985 | 132 | 119.3 | 129 | 130.8 | 124.9 | 136.5 | 132 | 152.9 | 139 | 150.8929 | 130.5729 | 27
| 1 | 3 | 137.79 | 139.1012 | 133 | 118 | 137.7794 | 136.1 | 117.1 | 140 | 134 | 132 | 134.5 | 135 | 133.5 | 131 | 127.5451 | 134 | 121.8 | 127 | 131.2 | 121.5 | 135.4 | 137 | 160.9 | 137 | 137.5941 | 127.8791 | 16
| 1 | 4 | 135.97 | 137.4744 | 131 | 119 | 136.7554 | 136.2 | 127.1 | 135 | 130 | 135.5 | 145 | 133 | 132 | 134 | 128.8955 | 136 | 120.7 | 134 | 130.8 | 128.6 | 135.5 | 134 | 161.6 | 140 | 141.1775 | 128.9097 | 133.574
| 1 | 5 | 138.15 | 139.8166 | 136 | 118 | 136.5676 | 136.6 | 127.5 | 136 | 131 | 133.5 | 130 | 139.5 | 133 | 135 | 132.844 | 131 | 121.5 | 134 | 129 | 129.1 | 135.1 | 131 | 157.5 | 135 | 140.5214 | 127.9607 | 57
| 1 | 6 | 136.49 | 139.7382 | 130 | 126 | 138.3468 | 135.5 | 125 | 146 | 132 | 134 | 141.5 | 132 | 132.5 | 132 | 130.6065 | 138 | 121.5 | 130 | 130.6 | 132.5 | 133.6 | 131 | 157.1 | 136 | 135.3734 | 128.9557
| Mean |  | 136.9883 | 138.9068 | 132.8333 | 120.3333 | 137.1264 | 136 | 122.8167 | 136.1667 | 132.6667 | 134.25 | 136.5833 | 135.9167 | 133.5833 | 132.1667 | 130.1169 | 134.3333 | 120.4167 | 130.3333 | 130.45 | 127.65 | 135.3333 | 132.6667 | 158.0333 | 137 | 140.0882 | 128.6453
| Median |  | 136.89 | 139.2678 | 132 | 119.5 | 137.2166 | 136.1 | 123.55 | 135.5 | 133 | 133.75 | 135.25 | 134.5 | 133.25 | 131.5 | 130.1525 | 134.5 | 121.1 | 129.5 | 130.7 | 128.85 | 135.45 | 131.5 | 157.85 | 136.5 | 139.05775 | 128.4352
| Std Dev. |  | 0.8863953 | 0.9948891 | 3.060501 | 3.011091 | 0.9904268 | 0.4289522 | 4.483042 | 6.177918 | 1.966384 | 2.20794 | 5.651696 | 3.954955 | 1.594261 | 1.94079 | 1.841095 | 2.581989 | 1.610486 | 3.011091 | 0.7687652 | 3.863548 | 0.9770705 | 2.42212 | 3.113626 | 2.097618 | 5.878175 | 1.099447
| Rel.Std.Dev. |  | 0.6471% | 0.7162% | 2.304% | 2.502% | 0.7223% | 0.3154% | 3.65% | 4.537% | 1.482% | 1.645% | 4.138% | 2.91% | 1.193% | 1.468% | 1.415% | 1.922% | 1.337% | 2.31% | 0.5893% | 3.027% | 0.722% | 1.826% | 1.97% | 1.531% | 4.196% | 0.8546%
| PDM3 |  | 2.556% | 3.992% | -0.5545% | -9.913% | 2.659% | 1.816% | -8.053% | 1.941% | -0.6793% | 0.5061% | 2.253% | 1.754% | 0.006967% | -1.054% | -2.588% | 0.5685% | -9.85% | -2.426% | -2.339% | -4.435% | 1.317% | -0.6793% | 18.31% | 2.565% | 4.877% | -3.69%
| Z-Score (Absolute) |  | 0.67 | 1.09 | 0.24 | 2.98 | 0.7 | 0.46 | 2.43 | 0.49 | 0.27 | 0.07 | 0.58 | 0.44 | 0.07 | 0.38 | 0.83 | 0.09 | 2.96 | 0.79 | 0.76 | 1.37 | 0.31 | 0.27 | 5.28 | 0.68 | 1.35 | 1.16
| Analytical results for Ta in OREAS 232b (Certified Value 1.01 ppm) | [27 empty] | Certified
Ta | Round | Replicate | Lab | Lab | Lab | Lab | Lab | Lab | Lab | Lab | Lab | Lab | Lab | Lab | Lab | Lab | Lab | Lab | Lab | Lab | Lab | Lab | Lab | [5 empty] | 1
| No | No | 1.01 | 1.03 | 1.06 | 1.07 | 1.08 | 1.09 | 1.10 | 1.11 | 1.12 | 1.13 | 1.14 | 1.15 | 1.16 | 1.17 | 1.19 | 1.21 | 1.26 | 1.27 | 1.28 | 1.30 | 1.34 | [5 empty] | ppm
|  |  | 4A*MS | 4A*MS | 4A*OES/MS | 4A*OES | 4A*OES | 4A*MS | 4A*MS | 4A*OES/MS | 4A*OES/MS | 4A*OES/MS | 4A*OES/MS | 4A*OES/MS | 4A*MS | 4A*MS | 4A*OES/MS | 4A*MS | 4A*MS | 4A*OES/MS | 4A*OES/MS | 4A*MS | 4A*MS | [5 empty] | 2
3
| 1 | 1 | 1.1 | 1.095934 | < 0.1 | < 5 | 1.02 | 0.79 | 1.06 | 1 | 1.01 | 1.01 | 0.95 | 1 | 1.1 | 1.491737 | 1 | 0.92 | 1.15 | 1.28 | 0.8 | 0.7925 | 1.20202 | [5 empty] | 1
| 1 | 2 | 1.04 | 0.9887477 | < 0.1 | < 5 | 1 | 0.84 | 0.91 | 1.1 | 1 | 0.99 | 1 | 0.97 | 1 | 1.243965 | 1 | 1 | 1.13 | 1.07 | 0.8 | 0.7349 | 1.18107 | [5 empty] | 28
| 1 | 3 | 1.04 | 1.090209 | < 0.1 | < 5 | 0.96 | 0.85 | 0.87 | 1 | 1 | 1 | 1.04 | 0.97 | 1 | 1.176819 | 1.03 | 0.95 | 1.09 | 1.08 | 0.9 | 0.7262 | 1.16681 | [5 empty] | 16
| 1 | 4 | 1 | 1.015833 | < 0.1 | < 5 | 0.96 | 0.74 | 0.87 | 1 | 1.04 | 1.06 | 1.02 | 0.95 | 1 | 1.360915 | 1.02 | 0.98 | 1.12 | 1.08 | 0.8 | 0.731 | 1.20781 | [5 empty] | 1.007798
| 1 | 5 | 1.07 | 0.9308637 | < 0.1 | < 5 | 0.93 | 0.76 | 0.92 | 0.9 | 0.98 | 0.94 | 1 | 0.97 | 1 | 1.365373 | 1.02 | 0.94 | 1.11 | 1.08 | 0.8 | 0.7742 | 1.22154 | [5 empty] | 58
| 1 | 6 | 1.08 | 0.9994271 | < 0.1 | < 5 | 0.92 | 0.96 | 0.95 | 0.9 | 1.01 | 1.06 | 0.96 | 0.97 | 1 | 1.179975 | 1 | 0.94 | 1.16 | 1.03 | 0.8 | 0.6858 | 1.20699
| Mean |  | 1.055 | 1.020169 |  |  | 0.965 | 0.8233333 | 0.93 | 0.9833333 | 1.006667 | 1.01 | 0.995 | 0.9716667 | 1.016667 | 1.303131 | 1.011667 | 0.955 | 1.126667 | 1.103333 | 0.8166667 | 0.7407667 | 1.197707
| Median |  | 1.055 | 1.00763 |  |  | 0.96 | 0.815 | 0.915 | 1 | 1.005 | 1.005 | 1 | 0.97 | 1 | 1.30244 | 1.01 | 0.945 | 1.125 | 1.08 | 0.8 | 0.73295 | 1.204505
| Std Dev. |  | 0.03563706 | 0.06333667 |  |  | 0.03885872 | 0.07966597 | 0.07071068 | 0.07527727 | 0.01966384 | 0.04560702 | 0.03449638 | 0.01602082 | 0.04082483 | 0.1244249 | 0.0132916 | 0.02949576 | 0.02581989 | 0.08869423 | 0.04082483 | 0.03783505 | 0.02003134
| Rel.Std.Dev. |  | 3.378% | 6.208% |  |  | 4.027% | 9.676% | 7.603% | 7.655% | 1.953% | 4.516% | 3.467% | 1.649% | 4.016% | 9.548% | 1.314% | 3.089% | 2.292% | 8.039% | 4.999% | 5.108% | 1.672%
| PDM3 |  | 4.684% | 1.228% |  |  | -4.247% | -18.3% | -7.72% | -2.428% | -0.1122% | 0.2185% | -1.27% | -3.585% | 0.88% | 29.3% | 0.3839% | -5.239% | 11.79% | 9.48% | -18.97% | -26.5% | 18.84%
| Z-Score (Absolute) |  | 0.63 | 0.18 | 12.49 | 19.49 | 0.54 | 2.39 | 1 | 0.3 | 0 | 0.04 | 0.15 | 0.46 | 0.13 | 3.87 | 0.07 | 0.67 | 1.57 | 1.26 | 2.48 | 3.47 | 2.49
| Analytical results for Tb in OREAS 232b (Certified Value 0.67 ppm) | [27 empty] | Certified
Tb | Round | Replicate | Lab | Lab | Lab | Lab | Lab | Lab | Lab | Lab | Lab | Lab | Lab | [15 empty] | 1
| No | No | 1.03 | 1.05 | 1.06 | 1.16 | 1.19 | 1.20 | 1.21 | 1.26 | 1.28 | 1.30 | 1.34 | [15 empty] | ppm
|  |  | 4A*MS | 4A*MS | 4A*OES/MS | 4A*MS | 4A*OES/MS | 4A*MS | 4A*MS | 4A*MS | 4A*OES/MS | 4A*OES | 4A*MS | [15 empty] | 2
3
| 1 | 1 | 0.6962194 | 0.66 | 0.7 | 0.7 | 0.64 | 0.592 | 0.68 | 0.67 | 0.6 | 2.08 | 5.85809 | [15 empty] | 1
| 1 | 2 | 0.6860654 | 0.66 | 0.7 | 0.7 | 0.66 | 0.642 | 0.7 | 0.71 | 0.6 | 1.68 | 5.61204 | [15 empty] | 11
| 1 | 3 | 0.6835761 | 0.7 | 0.7 | 0.6 | 0.67 | 0.67 | 0.7 | 1.08 | 0.6 | 2.34 | 5.74807 | [15 empty] | 16
| 1 | 4 | 0.7049615 | 0.66 | 0.7 | 0.6 | 0.65 | 0.646 | 0.71 | 0.68 | 0.6 | 1.75 | 5.98087 | [15 empty] | 0.6738603
| 1 | 5 | 0.6895445 | 0.7 | 0.7 | 0.6 | 0.67 | 0.622 | 0.72 | 0.68 | 0.6 | 1.87 | 5.97732 | [15 empty] | 59
| 1 | 6 | 0.6726033 | 0.66 | 0.7 | 0.7 | 0.67 | 0.644 | 0.69 | 1.08 | 0.6 | 2.38 | 5.91078
| Mean |  | 0.6888284 | 0.6733333 | 0.7 | 0.65 | 0.66 | 0.636 | 0.7 | 0.8166667 | 0.6 | 2.016667 | 5.847862
| Median |  | 0.6878049 | 0.66 | 0.7 | 0.65 | 0.665 | 0.643 | 0.7 | 0.695 | 0.6 | 1.975 | 5.884435
| Std Dev. |  | 0.01108055 | 0.02065591 | 1.216188e-16 | 0.05477226 | 0.01264911 | 0.02641212 | 0.01414214 | 0.2044179 | 0 | 0.2988422 | 0.1442805
| Rel.Std.Dev. |  | 1.609% | 3.068% | 1.737e-14% | 8.427% | 1.917% | 4.153% | 2.02% | 25.03% | 0% | 14.82% | 2.467%
| PDM3 |  | 2.221% | -0.0782% | 3.879% | -3.541% | -2.057% | -5.618% | 3.879% | 21.19% | -10.96% | 199.3% | 767.8%
| Z-Score (Absolute) |  | 0.08 | 0.31 | NA | NA | 0.5 | 0.85 | 0.08 | 1.78 | NA | 19.21 | 74.87
Results from laboratories 1.06, 1.16 and 1.28 were removed due to their 0.1 ppm reading resolution.
| Analytical results for Te in OREAS 232b (Indicative Value 0.06 ppm) | [27 empty] | Indicative
Te | Round | Replicate | Lab | Lab | Lab | Lab | Lab | Lab | Lab | Lab | Lab | Lab | Lab | Lab | Lab | Lab | Lab | Lab | Lab | Lab | [8 empty] | 1
| No | No | 1.01 | 1.05 | 1.06 | 1.07 | 1.08 | 1.09 | 1.10 | 1.11 | 1.12 | 1.13 | 1.14 | 1.15 | 1.16 | 1.21 | 1.26 | 1.27 | 1.28 | 1.30 | [8 empty] | ppm
|  |  | 4A*MS | 4A*MS | 4A*OES/MS | 4A*OES | 4A*OES | 4A*MS | 4A*MS | 4A*OES/MS | 4A*OES/MS | 4A*OES/MS | 4A*OES/MS | 4A*OES/MS | 4A*MS | 4A*MS | 4A*MS | 4A*OES/MS | 4A*OES/MS | 4A*MS | [8 empty] | 3
3
| 1 | 1 | < 0.2 | < 0.2 | < 0.1 | 9.802667 | < 0.1 | 0.11 | 0.1 | < 0.1 | < 0.05 | < 0.05 | < 0.05 | 0.06 | < 0.05 | < 0.05 | < 0.03 | 0.07 | < 0.05 | 0.03091 | [8 empty] | 1
| 1 | 2 | < 0.2 | < 0.2 | < 0.1 | 10.07867 | < 0.1 | 0.09 | < 0.1 | < 0.1 | < 0.05 | < 0.05 | < 0.05 | 0.06 | < 0.05 | < 0.05 | < 0.03 | 0.06 | < 0.05 | 0.02695 | [8 empty] | 6
| 1 | 3 | < 0.2 | < 0.2 | < 0.1 | 9.288 | < 0.1 | 0.09 | < 0.1 | < 0.1 | < 0.05 | < 0.05 | < 0.05 | 0.05 | < 0.05 | < 0.05 | < 0.03 | 0.06 | < 0.05 | 0.01507 | [8 empty] | 16
| 1 | 4 | < 0.2 | < 0.2 | < 0.1 | 9.296667 | < 0.1 | 0.08 | 0.4 | 0.1 | < 0.05 | < 0.05 | < 0.05 | 0.05 | < 0.05 | < 0.05 | < 0.03 | 0.08 | < 0.05 | 0.01496 | [8 empty] | 0.06042933
| 1 | 5 | < 0.2 | < 0.2 | < 0.1 | 8.855333 | < 0.1 | 0.08 | 0.3 | 0.1 | < 0.05 | < 0.05 | < 0.05 | 0.06 | < 0.05 | < 0.05 | < 0.03 | 0.07 | < 0.05 | 0.02992 | [8 empty] | 12
| 1 | 6 | < 0.2 | < 0.2 | < 0.1 | 7.948667 | < 0.1 | 0.1 | 0.2 | < 0.1 | < 0.05 | < 0.05 | < 0.05 | 0.05 | < 0.05 | < 0.05 | < 0.03 | 0.06 | < 0.05 | 0.01507
| Mean |  |  |  |  | 9.211667 |  | 0.09166667 | 0.25 | 0.1 |  |  |  | 0.055 |  |  |  | 0.06666667 |  | 0.02214667
| Median |  |  |  |  | 9.292333 |  | 0.09 | 0.25 | 0.1 |  |  |  | 0.055 |  |  |  | 0.065 |  | 0.02101
| Std Dev. |  |  |  |  | 0.7531486 |  | 0.01169045 | 0.1290994 | 0 |  |  |  | 0.005477226 |  |  |  | 0.008164966 |  | 0.007900624
| Rel.Std.Dev. |  |  |  |  | 8.176% |  | 12.75% | 51.64% | 0% |  |  |  | 9.959% |  |  |  | 12.25% |  | 35.67%
| PDM3 |  |  |  |  | 15144% |  | 51.69% | 313.7% | 65.48% |  |  |  | -8.985% |  |  |  | 10.32% |  | -63.35%
| Z-Score (Absolute) |  | 1.35 | 1.35 | 0 | 247.11 | 0 | 1.12 | 3.6 | 0.45 | 0.67 | 0.67 | 0.67 | 0.13 | 0.67 | 0.67 | 0.94 | 0.45 | 0.67 | 0.75
| Analytical results for Th in OREAS 232b (Certified Value 14.3 ppm) | [27 empty] | Certified
Th | Round | Replicate | Lab | Lab | Lab | Lab | Lab | Lab | Lab | Lab | Lab | Lab | Lab | Lab | Lab | Lab | Lab | Lab | Lab | Lab | Lab | Lab | Lab | Lab | Lab |  |  |  | 1
| No | No | 1.01 | 1.03 | 1.05 | 1.06 | 1.08 | 1.09 | 1.10 | 1.11 | 1.12 | 1.13 | 1.14 | 1.15 | 1.16 | 1.17 | 1.19 | 1.20 | 1.21 | 1.26 | 1.27 | 1.28 | 1.30 | 1.32 | 1.34 |  |  |  | ppm
|  |  | 4A*MS | 4A*MS | 4A*MS | 4A*OES/MS | 4A*OES | 4A*OES/MS | 4A*MS | 4A*OES/MS | 4A*OES/MS | 4A*OES/MS | 4A*OES/MS | 4A*OES/MS | 4A*MS | 4A*MS | 4A*OES/MS | 4A*MS | 4A*MS | 4A*MS | 4A*OES/MS | 4A*OES/MS | 4A*MS | 4A*OES | 4A*MS |  |  |  | 1
2
| 1 | 1 | 14.8 | 14.98318 | 16.3 | 15.9 | 14.01 | 13 | 14.9 | 14.7 | 14.2 | 13.35 | 13.6 | 15.1 | 15.6 | 13.98101 | 13.3 | 12.22 | 11.6 | 13.5 | 16.7 | 13.9 | 13.77764 | 14.0816 | 14.17315 |  |  |  | 1
| 1 | 2 | 14.8 | 15.04279 | 15.9 | 15.5 | 14.39 | 15 | 14.5 | 14.6 | 14.25 | 13.45 | 14.85 | 14.85 | 17.6 | 14.53286625 | 13.4 | 13.05 | 11.8 | 13.2 | 15.2 | 13.9 | 13.52461 | 14.0816 | 13.59256 |  |  |  | 31
| 1 | 3 | 14.16 | 15.31197 | 15.8 | 15 | 14.2 | 12 | 14.5 | 14.2 | 13.95 | 13.1 | 13.8 | 14.5 | 15.2 | 14.04775 | 13.4 | 13.39 | 11.5 | 12.6 | 15.5 | 14.1 | 13.84119 | 14.3772 | 14.12076 |  |  |  | 16
| 1 | 4 | 14.39 | 15.17976 | 16.9 | 15.5 | 14.34 | 12 | 14.3 | 14 | 14.7 | 14.95 | 13.4 | 14.5 | 16.2 | 14.06494 | 13.4 | 13.53 | 11.8 | 13.2 | 15.6 | 13.9 | 13.81897 | 14.7319 | 14.24662 |  |  |  | 14.28118
| 1 | 5 | 14.64 | 14.98649 | 16.8 | 15.1 | 14.29 | 13 | 14.8 | 14.3 | 14.25 | 12.8 | 14.05 | 14.95 | 15 | 14.52909 | 13.4 | 13.1 | 11.8 | 13 | 15.4 | 13.9 | 13.67443 | 14.1407 | 14.18027 |  |  |  | 60
| 1 | 6 | 14.55 | 15.2236 | 17.1 | 15.9 | 13.97 | 16 | 15.5 | 14.4 | 14.75 | 14.4 | 13.65 | 14.8 | 17.2 | 14.19587 | 13.4 | 13.04 | 11.9 | 13.6 | 14.9 | 13.8 | 13.552 | 14.2196 | 14.15685
| Mean |  | 14.55667 | 15.1213 | 16.46667 | 15.48333 | 14.2 | 13.5 | 14.75 | 14.36667 | 14.35 | 13.675 | 13.89167 | 14.78333 | 16.13333 | 14.22525 | 13.38333 | 13.055 | 11.73333 | 13.18333 | 15.55 | 13.91667 | 13.69814 | 14.2721 | 14.07837
| Median |  | 14.595 | 15.11128 | 16.55 | 15.5 | 14.245 | 13 | 14.65 | 14.35 | 14.25 | 13.4 | 13.725 | 14.825 | 15.9 | 14.1304 | 13.4 | 13.075 | 11.8 | 13.2 | 15.45 | 13.9 | 13.726035 | 14.18015 | 14.165
| Std Dev. |  | 0.2492121 | 0.1368612 | 0.546504 | 0.381663 | 0.1748142 | 1.643168 | 0.427785 | 0.2581989 | 0.3114482 | 0.8250758 | 0.5171235 | 0.242212 | 1.070825 | 0.2468467 | 0.04082483 | 0.4554887 | 0.1505545 | 0.3600926 | 0.6156298 | 0.09831921 | 0.1366859 | 0.2510238 | 0.2415129
| Rel.Std.Dev. |  | 1.712% | 0.9051% | 3.319% | 2.465% | 1.231% | 12.17% | 2.9% | 1.797% | 2.17% | 6.033% | 3.723% | 1.638% | 6.637% | 1.735% | 0.305% | 3.489% | 1.283% | 2.731% | 3.959% | 0.7065% | 0.9978% | 1.759% | 1.715%
| PDM3 |  | 1.929% | 5.883% | 15.3% | 8.418% | -0.5685% | -5.47% | 3.283% | 0.5986% | 0.4819% | -4.245% | -2.727% | 3.516% | 12.97% | -0.3916% | -6.287% | -8.586% | -17.84% | -7.687% | 8.885% | -2.552% | -4.083% | -0.06361% | -1.42%
| Z-Score (Absolute) |  | 0.38 | 1.08 | 2.76 | 1.53 | 0.06 | NA | 0.62 | 0.15 | 0.13 | 0.71 | 0.44 | 0.66 | 2.34 | 0.03 | 1.08 | 1.48 | 3.13 | 1.32 | 1.62 | 0.41 | 0.68 | 0.03 | 0.21
Results from laboratory 1.09 were removed due to their 1 ppm reading resolution.
| Analytical results for Ti in OREAS 232b (Certified Value 0.443 wt.%) | [27 empty] | Certified
Ti | Round | Replicate | Lab | Lab | Lab | Lab | Lab | Lab | Lab | Lab | Lab | Lab | Lab | Lab | Lab | Lab | Lab | Lab | Lab | Lab | Lab | Lab | Lab | Lab | Lab | Lab | Lab |  | 1
| No | No | 1.01 | 1.03 | 1.05 | 1.06 | 1.07 | 1.08 | 1.09 | 1.10 | 1.11 | 1.12 | 1.13 | 1.14 | 1.15 | 1.16 | 1.17 | 1.19 | 1.21 | 1.25 | 1.26 | 1.27 | 1.28 | 1.30 | 1.31 | 1.32 | 1.34 |  | wt.%
|  |  | 4A*MS | 4A*OES | 4A*OES | 4A*OES/MS | 4A*OES | 4A*OES | 4A*MS | 4A*OES | 4A*OES/MS | 4A*OES/MS | 4A*OES/MS | 4A*OES/MS | 4A*OES/MS | 4A*MS | 4A*OES | 4A*OES/MS | 4A*OES/MS | 4A*OES | 4A*OES | 4A*OES/MS | 4A*OES/MS | 4A*OES | 4A*OES | 4A*OES | 4A*MS |  | 3
3
| 1 | 1 | 0.4444 | 0.42328 | 0.42 | 0.371 | 0.355 | 0.4892 | 0.433 | 0.442 | 0.464 | 0.449 | 0.43 | 0.438 | 0.45 | 0.4284 | 0.4443699 | 0.512 | 0.44 | 0.45 | 0.44 | 0.48 | 0.446 | 0.387508 | 0.4495 | 0.4306 | 0.4765062 |  | 1
| 1 | 2 | 0.4493 | 0.43513 | 0.425 | 0.275 | 0.3633333 | 0.489 | 0.445 | 0.437 | 0.456 | 0.436 | 0.451 | 0.461 | 0.442 | 0.4447 | 0.4547506 | 0.5006 | 0.44 | 0.46 | 0.44 | 0.48 | 0.445 | 0.37697 | 0.4657 | 0.4248 | 0.4846475 |  | 32
| 1 | 3 | 0.4426 | 0.43127 | 0.425 | 0.209 | 0.3533333 | 0.477 | 0.441 | 0.434 | 0.461 | 0.437 | 0.429 | 0.44 | 0.444 | 0.4325 | 0.4423243 | 0.509 | 0.43 | 0.45 | 0.44 | 0.48 | 0.465 | 0.387849 | 0.4557 | 0.4354 | 0.4768221 |  | 16
| 1 | 4 | 0.4426 | 0.42289 | 0.435 | 0.234 | 0.3666667 | 0.478 | 0.445 | 0.424 | 0.448 | 0.436 | 0.466 | 0.441 | 0.437 | 0.4417 | 0.4478775 | 0.5126 | 0.45 | 0.45 | 0.46 | 0.48 | 0.452 | 0.395252 | 0.4659 | 0.4318 | 0.4762793 |  | 0.4425461
| 1 | 5 | 0.4401 | 0.43522 | 0.425 | 0.198 | 0.365 | 0.484 | 0.44 | 0.435 | 0.452 | 0.439 | 0.427 | 0.455 | 0.457 | 0.4457 | 0.4437034 | 0.5006 | 0.45 | 0.45 | 0.46 | 0.48 | 0.448 | 0.386661 | 0.4445 | 0.4299 | 0.4731316 |  | 61
| 1 | 6 | 0.4446 | 0.43205 | 0.42 | 0.37 | 0.3466667 | 0.477 | 0.457 | 0.438 | 0.455 | 0.439 | 0.458 | 0.428 | 0.443 | 0.4437 | 0.4488104 | 0.5186 | 0.44 | 0.45 | 0.45 | 0.48 | 0.439 | 0.390313 | 0.4512 | 0.432 | 0.4727995
| Mean |  | 0.4439333 | 0.4299733 | 0.425 | 0.2761667 | 0.3583333 | 0.4823667 | 0.4435 | 0.435 | 0.456 | 0.4393333 | 0.4435 | 0.4438333 | 0.4455 | 0.43945 | 0.4469727 | 0.5089 | 0.4416667 | 0.4516667 | 0.4483333 | 0.48 | 0.4491667 | 0.3874255 | 0.4554167 | 0.43075 | 0.4766977
| Median |  | 0.4435 | 0.43166 | 0.425 | 0.2545 | 0.3591667 | 0.481 | 0.443 | 0.436 | 0.4555 | 0.438 | 0.4405 | 0.4405 | 0.4435 | 0.4427 | 0.4461237 | 0.5105 | 0.44 | 0.45 | 0.445 | 0.48 | 0.447 | 0.3876785 | 0.45345 | 0.4312 | 0.47639275
| Std Dev. |  | 0.003089121 | 0.005569326 | 0.005477226 | 0.07771594 | 0.007888106 | 0.005831524 | 0.007943551 | 0.0060663 | 0.005830952 | 0.004926121 | 0.01695582 | 0.01205681 | 0.007007139 | 0.007213252 | 0.004555476 | 0.007143948 | 0.007527727 | 0.004082483 | 0.009831921 | 0 | 0.008841191 | 0.005994662 | 0.008805547 | 0.003476636 | 0.004274098
| Rel.Std.Dev. |  | 0.6959% | 1.295% | 1.289% | 28.14% | 2.201% | 1.209% | 1.791% | 1.395% | 1.279% | 1.121% | 3.823% | 2.717% | 1.573% | 1.641% | 1.019% | 1.404% | 1.704% | 0.9039% | 2.193% | 0% | 1.968% | 1.547% | 1.934% | 0.8071% | 0.8966%
| PDM3 |  | 0.3135% | -2.841% | -3.965% | -37.6% | -19.03% | 8.998% | 0.2156% | -1.705% | 3.04% | -0.726% | 0.2156% | 0.2909% | 0.6675% | -0.6996% | 1% | 14.99% | -0.1987% | 2.061% | 1.308% | 8.463% | 1.496% | -12.46% | 2.908% | -2.666% | 7.717%
| Z-Score (Absolute) |  | 0.01 | 1.06 | 1.44 | 12.8 | 6.53 | 2.94 | 0.03 | 0.67 | 0.93 | 0.34 | 0.03 | 0 | 0.13 | 0.33 | 0.24 | 4.96 | 0.17 | 0.6 | 0.34 | 2.76 | 0.41 | 4.31 | 0.88 | 1 | 2.51
| Analytical results for Tl in OREAS 232b (Certified Value 0.77 ppm) | [27 empty] | Certified
Tl | Round | Replicate | Lab | Lab | Lab | Lab | Lab | Lab | Lab | Lab | Lab | Lab | Lab | Lab | Lab | Lab | Lab | Lab | Lab | Lab | Lab | Lab | Lab | Lab |  |  |  |  | 1
| No | No | 1.01 | 1.03 | 1.05 | 1.06 | 1.08 | 1.09 | 1.10 | 1.11 | 1.12 | 1.13 | 1.14 | 1.15 | 1.16 | 1.17 | 1.20 | 1.21 | 1.26 | 1.27 | 1.28 | 1.30 | 1.32 | 1.34 |  |  |  |  | ppm
|  |  | 4A*MS | 4A*MS | 4A*MS | 4A*OES/MS | 4A*OES | 4A*MS | 4A*MS | 4A*OES/MS | 4A*OES/MS | 4A*OES/MS | 4A*OES/MS | 4A*OES/MS | 4A*MS | 4A*MS | 4A*MS | 4A*MS | 4A*MS | 4A*OES/MS | 4A*OES/MS | 4A*MS | 4A*OES | 4A*MS |  |  |  |  | 2
3
| 1 | 1 | 0.82 | 0.7070075 | 0.8 | 0.79 | 0.78 | 0.76 | 0.69 | 0.9 | 0.81 | 0.72 | 0.73 | 0.75 | 0.74 | 0.8321528 | 0.738 | 0.7 | 0.76 | 0.79 | 0.77 | 0.91384 | 0.9004 | 0.80733 |  |  |  |  | 1
| 1 | 2 | 0.81 | 0.7879857 | 0.8 | 0.79 | 0.79 | 0.7 | 0.77 | 0.9 | 0.78 | 0.78 | 0.8 | 0.75 | 0.79 | 0.7944372 | 0.721 | 0.69 | 0.77 | 0.75 | 0.8 | 0.91168 | 0.9004 | 0.80707 |  |  |  |  | 33
| 1 | 3 | 0.81 | 0.723455 | 0.8 | 0.79 | 0.79 | 0.72 | 0.75 | 0.9 | 0.79 | 0.73 | 0.74 | 0.75 | 0.72 | 0.8130903 | 0.743 | 0.69 | 0.74 | 0.76 | 0.8 | 0.95106 | 0.8791 | 0.82304 |  |  |  |  | 16
| 1 | 4 | 0.81 | 0.7572454 | 0.8 | 0.82 | 0.79 | 0.71 | 0.79 | 0.8 | 0.81 | 0.82 | 0.77 | 0.74 | 0.79 | 0.8175924 | 0.73 | 0.68 | 0.77 | 0.8 | 0.77 | 0.95326 | 0.8992 | 0.82864 |  |  |  |  | 0.7691687
| 1 | 5 | 0.84 | 0.7788903 | 0.8 | 0.79 | 0.78 | 0.66 | 0.81 | 0.9 | 0.79 | 0.73 | 0.75 | 0.76 | 0.75 | 0.825581 | 0.746 | 0.67 | 0.78 | 0.76 | 0.79 | 0.90662 | 0.8638 | 0.83517 |  |  |  |  | 62
| 1 | 6 | 0.84 | 0.7336104 | 0.8 | 0.8 | 0.8 | 0.77 | 0.76 | 0.8 | 0.83 | 0.79 | 0.75 | 0.75 | 0.79 | 0.8225668 | 0.738 | 0.7 | 0.81 | 0.74 | 0.75 | 0.92125 | 0.8773 | 0.81735
| Mean |  | 0.8216667 | 0.7480324 | 0.8 | 0.7966667 | 0.7883333 | 0.72 | 0.7616667 | 0.8666667 | 0.8016667 | 0.7616667 | 0.7566667 | 0.75 | 0.7633333 | 0.8175701 | 0.736 | 0.6883333 | 0.7716667 | 0.7666667 | 0.78 | 0.926285 | 0.8867 | 0.8197667
| Median |  | 0.815 | 0.7454279 | 0.8 | 0.79 | 0.79 | 0.715 | 0.765 | 0.9 | 0.8 | 0.755 | 0.75 | 0.75 | 0.77 | 0.8200796 | 0.738 | 0.69 | 0.77 | 0.76 | 0.78 | 0.917545 | 0.88915 | 0.820195
| Std Dev. |  | 0.0147196 | 0.03202635 | 1.216188e-16 | 0.0121106 | 0.007527727 | 0.04049691 | 0.04119061 | 0.05163978 | 0.01834848 | 0.04070217 | 0.02503331 | 0.006324555 | 0.03076795 | 0.01309197 | 0.009143304 | 0.01169045 | 0.02316607 | 0.0233809 | 0.02 | 0.02059951 | 0.01550587 | 0.01138797
| Rel.Std.Dev. |  | 1.791% | 4.281% | 1.52e-14% | 1.52% | 0.9549% | 5.625% | 5.408% | 5.958% | 2.289% | 5.344% | 3.308% | 0.8433% | 4.031% | 1.601% | 1.242% | 1.698% | 3.002% | 3.05% | 2.564% | 2.224% | 1.749% | 1.389%
| PDM3 |  | 6.825% | -2.748% | 4.008% | 3.575% | 2.492% | -6.392% | -0.9753% | 12.68% | 4.225% | -0.9753% | -1.625% | -2.492% | -0.7587% | 6.293% | -4.312% | -10.51% | 0.3248% | -0.3253% | 1.408% | 20.43% | 15.28% | 6.578%
| Z-Score (Absolute) |  | 1.46 | 0.59 | NA | 0.76 | 0.53 | 1.36 | 0.21 | NA | 0.9 | 0.21 | 0.35 | 0.53 | 0.16 | 1.34 | 0.92 | 2.24 | 0.07 | 0.07 | 0.3 | 4.36 | 3.26 | 1.4
Results from laboratories 1.05 and 1.11 were removed due to their 0.1 ppm reading resolution.
| Analytical results for Tm in OREAS 232b (Certified Value 0.25 ppm) | [27 empty] | Certified
Tm | Round | Replicate | Lab | Lab | Lab | Lab | Lab | Lab | Lab | Lab | Lab | [17 empty] | 1
| No | No | 1.03 | 1.05 | 1.06 | 1.16 | 1.20 | 1.26 | 1.28 | 1.30 | 1.34 | [17 empty] | ppm
|  |  | 4A*MS | 4A*MS | 4A*OES/MS | 4A*MS | 4A*MS | 4A*MS | 4A*OES/MS | 4A*MS | 4A*MS | [17 empty] | 2
2
| 1 | 1 | 0.2316558 | 0.3 | 0.3 | 0.3 | 0.216 | 0.27 | 0.2 | 0.2119 | 0.46418 | [17 empty] | 1
| 1 | 2 | 0.2339659 | 0.3 | 0.3 | 0.2 | 0.218 | 0.27 | 0.2 | 0.2033 | 0.4343 | [17 empty] | 13
| 1 | 3 | 0.2372274 | 0.3 | 0.3 | 0.3 | 0.211 | 0.25 | 0.2 | 0.2122 | 0.44589 | [17 empty] | 16
| 1 | 4 | 0.2410507 | 0.35 | 0.3 | 0.3 | 0.216 | 0.27 | 0.2 | 0.2118 | 0.46132 | [17 empty] | 0.2492546
| 1 | 5 | 0.2307388 | 0.3 | 0.3 | 0.2 | 0.206 | 0.27 | 0.2 | 0.2125 | 0.46689 | [17 empty] | 63
| 1 | 6 | 0.2378825 | 0.3 | 0.3 | 0.3 | 0.241 | 0.28 | 0.2 | 0.2096 | 0.46483
| Mean |  | 0.2354202 | 0.3083333 | 0.3 | 0.2666667 | 0.218 | 0.2683333 | 0.2 | 0.2102167 | 0.456235
| Median |  | 0.2355966 | 0.3 | 0.3 | 0.3 | 0.216 | 0.27 | 0.2 | 0.21185 | 0.46275
| Std Dev. |  | 0.003980766 | 0.02041241 | 0 | 0.05163978 | 0.01208305 | 0.009831921 | 3.040471e-17 | 0.003541422 | 0.0131495
| Rel.Std.Dev. |  | 1.691% | 6.62% | 0% | 19.36% | 5.543% | 3.664% | 1.52e-14% | 1.685% | 2.882%
| PDM3 |  | -5.55% | 23.7% | 20.36% | 6.986% | -12.54% | 7.654% | -19.76% | -15.66% | 83.04%
| Z-Score (Absolute) |  | 0.51 | 0.67 | 0.54 | 0 | 0.79 | 0.03 | 1.08 | 0.91 | 3.07
| Analytical results for U in OREAS 232b (Certified Value 2.71 ppm) | [27 empty] | Certified
U | Round | Replicate | Lab | Lab | Lab | Lab | Lab | Lab | Lab | Lab | Lab | Lab | Lab | Lab | Lab | Lab | Lab | Lab | Lab | Lab | Lab | Lab | Lab | Lab | Lab |  |  |  | 1
| No | No | 1.01 | 1.03 | 1.05 | 1.06 | 1.08 | 1.09 | 1.10 | 1.11 | 1.12 | 1.13 | 1.14 | 1.15 | 1.16 | 1.17 | 1.19 | 1.20 | 1.21 | 1.26 | 1.27 | 1.28 | 1.30 | 1.32 | 1.34 |  |  |  | ppm
|  |  | 4A*MS | 4A*MS | 4A*MS | 4A*OES/MS | 4A*OES | 4A*MS | 4A*MS | 4A*OES/MS | 4A*OES/MS | 4A*OES/MS | 4A*OES/MS | 4A*OES/MS | 4A*MS | 4A*MS | 4A*OES/MS | 4A*MS | 4A*MS | 4A*MS | 4A*OES/MS | 4A*OES/MS | 4A*MS | 4A*OES | 4A*MS |  |  |  | 2
3
| 1 | 1 | 2.78 | 2.754293 | 2.5 | 2.9 | 2.79 | 2.5 | 2.92 | 3 | 2.5 | 2.6 | 2.7 | 2.6 | 2.9 | 2.645207 | 2.65 | 2.481 | 2.14 | 2.74 | 2.9 | 2.6 | 2.6436 | 3.7383 | 2.94132 |  |  |  | 1
| 1 | 2 | 2.78 | 2.831559 | 2.5 | 2.8 | 2.82 | 2.5 | 2.77 | 2.9 | 2.5 | 2.6 | 2.8 | 2.6 | 2.8 | 2.55743 | 2.7 | 2.407 | 2.26 | 2.66 | 2.8 | 2.6 | 2.5884 | 4.0754 | 2.83264 |  |  |  | 35
| 1 | 3 | 2.71 | 2.903541 | 2.6 | 2.7 | 2.72 | 2.4 | 2.85 | 2.8 | 2.5 | 2.6 | 2.7 | 2.5 | 2.7 | 2.768558 | 2.71 | 2.537 | 2.27 | 2.53 | 2.8 | 2.6 | 2.6953 | 4.1321 | 2.94467 |  |  |  | 16
| 1 | 4 | 2.72 | 2.760809 | 2.7 | 2.8 | 2.78 | 2.5 | 2.83 | 2.8 | 2.5 | 2.9 | 2.6 | 2.5 | 2.9 | 2.565195 | 2.77 | 2.543 | 2.27 | 2.69 | 2.9 | 2.6 | 2.7539 | 3.7651 | 3.00142 |  |  |  | 2.7067
| 1 | 5 | 2.77 | 2.711261 | 2.7 | 2.7 | 2.75 | 2.6 | 3.01 | 2.9 | 2.5 | 2.5 | 2.8 | 2.6 | 2.6 | 2.657621 | 2.69 | 2.465 | 2.24 | 2.61 | 2.8 | 2.6 | 2.7028 | 3.7966 | 3.00071 |  |  |  | 64
| 1 | 6 | 2.78 | 2.733009 | 2.6 | 3.1 | 2.7 | 2.7 | 3.05 | 2.8 | 2.6 | 2.8 | 2.6 | 2.6 | 2.8 | 2.694427 | 2.82 | 2.515 | 2.2 | 2.81 | 2.7 | 2.5 | 2.7083 | 3.8202 | 2.99028
| Mean |  | 2.756667 | 2.782412 | 2.6 | 2.833333 | 2.76 | 2.533333 | 2.905 | 2.866667 | 2.516667 | 2.666667 | 2.7 | 2.566667 | 2.783333 | 2.648073 | 2.723333 | 2.491333 | 2.23 | 2.673333 | 2.816667 | 2.583333 | 2.68205 | 3.88795 | 2.95184
| Median |  | 2.775 | 2.757551 | 2.6 | 2.8 | 2.765 | 2.5 | 2.885 | 2.85 | 2.5 | 2.6 | 2.7 | 2.6 | 2.8 | 2.651414 | 2.705 | 2.498 | 2.25 | 2.675 | 2.8 | 2.6 | 2.69905 | 3.8084 | 2.967475
| Std Dev. |  | 0.03265986 | 0.07190027 | 0.08944272 | 0.1505545 | 0.04516636 | 0.1032796 | 0.1087658 | 0.08164966 | 0.04082483 | 0.1505545 | 0.08944272 | 0.05163978 | 0.1169045 | 0.0798117 | 0.06121002 | 0.0514341 | 0.05138093 | 0.09811558 | 0.07527727 | 0.04082483 | 0.05780369 | 0.170393 | 0.06433476
| Rel.Std.Dev. |  | 1.185% | 2.584% | 3.44% | 5.314% | 1.636% | 4.077% | 3.744% | 2.848% | 1.622% | 5.646% | 3.313% | 2.012% | 4.2% | 3.014% | 2.248% | 2.065% | 2.304% | 3.67% | 2.673% | 1.58% | 2.155% | 4.383% | 2.179%
| PDM3 |  | 1.846% | 2.797% | -3.942% | 4.678% | 1.969% | -6.405% | 7.326% | 5.91% | -7.021% | -1.479% | -0.2475% | -5.174% | 2.831% | -2.166% | 0.6145% | -7.957% | -17.61% | -1.233% | 4.063% | -4.558% | -0.9107% | 43.64% | 9.057%
| Z-Score (Absolute) |  | 0.33 | 0.48 | 0.58 | 0.77 | 0.35 | 0.96 | 1.18 | 0.96 | 1.06 | 0.19 | 0 | 0.77 | 0.48 | 0.3 | 0.13 | 1.21 | 2.72 | 0.15 | 0.67 | 0.67 | 0.1 | 6.87 | 1.46
| Analytical results for V in OREAS 232b (Certified Value 98 ppm) | [27 empty] | Certified
V | Round | Replicate | Lab | Lab | Lab | Lab | Lab | Lab | Lab | Lab | Lab | Lab | Lab | Lab | Lab | Lab | Lab | Lab | Lab | Lab | Lab | Lab | Lab | Lab | Lab | Lab | Lab |  | 1
| No | No | 1.01 | 1.03 | 1.05 | 1.06 | 1.07 | 1.08 | 1.09 | 1.10 | 1.11 | 1.12 | 1.13 | 1.14 | 1.15 | 1.16 | 1.17 | 1.19 | 1.21 | 1.25 | 1.26 | 1.27 | 1.28 | 1.30 | 1.31 | 1.32 | 1.34 |  | ppm
|  |  | 4A*MS | 4A*OES | 4A*OES | 4A*OES/MS | 4A*OES | 4A*OES | 4A*OES/MS | 4A*OES | 4A*OES/MS | 4A*OES/MS | 4A*OES/MS | 4A*OES/MS | 4A*OES/MS | 4A*MS | 4A*OES | 4A*OES/MS | 4A*OES/MS | 4A*OES | 4A*OES | 4A*OES/MS | 4A*OES/MS | 4A*OES | 4A*OES | 4A*OES | 4A*MS |  | 0
1
| 1 | 1 | 102 | 87.61 | 90 | 85 | 107.7643 | 102 | 97 | 88 | 97 | 99 | 98 | 96 | 98 | 96 | 99.00779 | 97.8 | 100 | 98.06 | 101 | 100 | 89 | 93.5 | 96 | 109.7743 | 103.0544 |  | 1
| 1 | 2 | 102 | 85.66 | 100 | 76 | 106.31505 | 98 | 98 | 95 | 98 | 97 | 104 | 102 | 96 | 97 | 100.7823 | 97.9 | 101 | 98.44 | 100 | 101 | 88 | 92.64 | 98 | 99.921 | 100.829 |  | 36
| 1 | 3 | 102 | 85.68 | 100 | 65 | 108.2461 | 99 | 97 | 97 | 95 | 96 | 100 | 96 | 98 | 96 | 100.8757 | 98.4 | 97 | 97.01 | 103 | 102 | 89 | 94.49 | 98 | 109.8748 | 103.061 |  | 16
| 1 | 4 | 102 | 86.01 | 95 | 66 | 109.3407 | 98 | 96 | 92 | 97 | 97 | 106 | 96 | 96 | 98 | 99.99587 | 98.8 | 101 | 97.54 | 103 | 102 | 89 | 95.48 | 97 | 100.8862 | 104.5538 |  | 98.03138
| 1 | 5 | 102 | 83.79 | 95 | 60 | 108.88905 | 100 | 97 | 92 | 96 | 97 | 98 | 97 | 98 | 97 | 98.7803905 | 96.8 | 101 | 97.48 | 102 | 101 | 84 | 93.06 | 95 | 106.1145 | 101.4385 |  | 65
| 1 | 6 | 105 | 85.61 | 95 | 90 | 108.654 | 102 | 97 | 97 | 94 | 98 | 104 | 94 | 97 | 97 | 100.0936 | 99.6 | 101 | 97.93 | 101 | 102 | 98 | 93.83 | 95 | 103.2188 | 101.528
| Mean |  | 102.5 | 85.72667 | 95.83333 | 73.66667 | 108.2015 | 99.83333 | 97 | 93.5 | 96.16667 | 97.33333 | 101.6667 | 96.83333 | 97.16667 | 96.83333 | 99.92261 | 98.21667 | 100.1667 | 97.74333 | 101.6667 | 101.3333 | 89.5 | 93.83333 | 96.5 | 104.9649 | 102.4108
| Median |  | 102 | 85.67 | 95 | 71 | 108.45005 | 99.5 | 97 | 93.5 | 96.5 | 97 | 102 | 96 | 97.5 | 97 | 100.0447 | 98.15 | 101 | 97.735 | 101.5 | 101.5 | 89 | 93.665 | 96.5 | 104.66665 | 102.2912
| Std Dev. |  | 1.224745 | 1.216399 | 3.763863 | 12.01111 | 1.070242 | 1.834848 | 0.6324555 | 3.507136 | 1.47196 | 1.032796 | 3.444803 | 2.71416 | 0.9831921 | 0.7527727 | 0.8744864 | 0.9558591 | 1.602082 | 0.5037724 | 1.21106 | 0.8164966 | 4.593474 | 1.027223 | 1.378405 | 4.328617 | 1.389692
| Rel.Std.Dev. |  | 1.195% | 1.419% | 3.928% | 16.3% | 0.9891% | 1.838% | 0.652% | 3.751% | 1.531% | 1.061% | 3.388% | 2.803% | 1.012% | 0.7774% | 0.8752% | 0.9732% | 1.599% | 0.5154% | 1.191% | 0.8058% | 5.132% | 1.095% | 1.428% | 4.124% | 1.357%
| PDM3 |  | 4.558% | -12.55% | -2.242% | -24.85% | 10.37% | 1.838% | -1.052% | -4.622% | -1.902% | -0.7121% | 3.708% | -1.222% | -0.8821% | -1.222% | 1.929% | 0.189% | 2.178% | -0.2938% | 3.708% | 3.368% | -8.703% | -4.282% | -1.562% | 7.073% | 4.467%
| Z-Score (Absolute) |  | 1.23 | 2.76 | 0.36 | 5.63 | 2.59 | 0.59 | 0.08 | 0.91 | 0.28 | 0 | 1.03 | 0.12 | 0.04 | 0.12 | 0.62 | 0.21 | 0.67 | 0.1 | 1.03 | 0.95 | 1.86 | 0.83 | 0.2 | 1.82 | 1.21
| Analytical results for W in OREAS 232b (Certified Value 1.9 ppm) | [27 empty] | Certified
W | Round | Replicate | Lab | Lab | Lab | Lab | Lab | Lab | Lab | Lab | Lab | Lab | Lab | Lab | Lab | Lab | Lab | Lab | Lab | Lab | Lab | Lab | Lab | Lab | Lab | Lab |  |  | 1
| No | No | 1.01 | 1.03 | 1.05 | 1.06 | 1.07 | 1.08 | 1.09 | 1.10 | 1.11 | 1.12 | 1.13 | 1.14 | 1.15 | 1.16 | 1.17 | 1.19 | 1.21 | 1.25 | 1.26 | 1.27 | 1.28 | 1.30 | 1.31 | 1.34 |  |  | ppm
|  |  | 4A*MS | 4A*MS | 4A*MS | 4A*OES/MS | 4A*OES | 4A*OES | 4A*MS | 4A*MS | 4A*OES/MS | 4A*OES/MS | 4A*OES/MS | 4A*OES/MS | 4A*OES/MS | 4A*MS | 4A*MS | 4A*OES/MS | 4A*MS | 4A*OES | 4A*MS | 4A*OES/MS | 4A*OES/MS | 4A*MS | 4A*OES | 4A*MS |  |  | 2
2
| 1 | 1 | 2.1 | 2.093886 | 1.5 | < 0.1 | 19.36 | 2.1 | 2.1 | 1.3 | 1.9 | 2 | 1.8 | 1.8 | 1.8 | 2.2 | 1.922223 | 2.9 | 1.6 | < 5 | 2.39 | 2.5 | 1.5 | 1.2337 | < 5 | 2.48056 |  |  | 1
| 1 | 2 | 2 | 2.058636 | 2.5 | < 0.1 | 20.25097 | 2.1 | 2 | 0.7 | 1.8 | 1.9 | 1.8 | 1.9 | 1.8 | 2.2 | 1.832784 | 3 | 1.7 | < 5 | 2.33 | 2.3 | 1.5 | 1.3068 | < 5 | 2.38549 |  |  | 37
| 1 | 3 | 1.9 | 1.984253 | 2 | < 0.1 | 18.89137 | 1.8 | 2 | 1.3 | 1.7 | 2 | 1.8 | 1.9 | 1.7 | 2 | 1.877944 | 2.9 | 1.7 | < 5 | 2.16 | 2.6 | 1.5 | 1.2816 | < 5 | 2.36128 |  |  | 16
| 1 | 4 | 1.9 | 1.981675 | 2 | < 0.1 | 20.94813 | 2.1 | 1.7 | 3 | 1.8 | 2 | 1.9 | 1.9 | 1.7 | 2.2 | 1.947478 | 2.9 | 1.6 | < 5 | 2.28 | 2.3 | 1.5 | 1.2454 | < 5 | 2.42898 |  |  | 1.899765
| 1 | 5 | 1.9 | 2.060524 | 2 | < 0.1 | 19.59 | 1.8 | 1.8 | 1.6 | 1.7 | 1.9 | 1.6 | 1.9 | 1.9 | 2.1 | 1.914141 | 2.9 | 1.7 | < 5 | 2.37 | 2.3 | 1.5 | 1.2966 | < 5 | 2.49895 |  |  | 66
| 1 | 6 | 2.2 | 2.019521 | 2 | < 0.1 | 19.08 | 1.9 | 1.7 | 1.6 | 1.7 | 2 | 1.9 | 1.9 | 1.7 | 2.1 | 1.9449 | 2.8 | 1.6 | < 5 | 2.45 | 2.2 | 1.5 | 1.2122 | < 5 | 2.42366
| Mean |  | 2 | 2.033082 | 2 |  | 19.68674 | 1.966667 | 1.883333 | 1.583333 | 1.766667 | 1.966667 | 1.8 | 1.883333 | 1.766667 | 2.133333 | 1.906578 | 2.9 | 1.65 |  | 2.33 | 2.366667 | 1.5 | 1.262717 |  | 2.42982
| Median |  | 1.95 | 2.039078 | 2 |  | 19.475 | 2 | 1.9 | 1.45 | 1.75 | 2 | 1.8 | 1.9 | 1.75 | 2.15 | 1.918182 | 2.9 | 1.65 |  | 2.35 | 2.3 | 1.5 | 1.2635 |  | 2.42632
| Std Dev. |  | 0.1264911 | 0.04541809 | 0.3162278 |  | 0.777989 | 0.1505545 | 0.1722401 | 0.7678976 | 0.08164966 | 0.05163978 | 0.1095445 | 0.04082483 | 0.08164966 | 0.08164966 | 0.04406518 | 0.06324555 | 0.05477226 |  | 0.100995 | 0.1505545 | 0 | 0.03779357 |  | 0.05301893
| Rel.Std.Dev. |  | 6.325% | 2.234% | 15.81% |  | 3.952% | 7.655% | 9.145% | 48.5% | 4.622% | 2.626% | 6.086% | 2.168% | 4.622% | 3.827% | 2.311% | 2.181% | 3.32% |  | 4.335% | 6.361% | 0% | 2.993% |  | 2.182%
| PDM3 |  | 5.276% | 7.018% | 5.276% |  | 936.3% | 3.522% | -0.8649% | -16.66% | -7.006% | 3.522% | -5.251% | -0.8649% | -7.006% | 12.29% | 0.3587% | 52.65% | -13.15% |  | 22.65% | 24.58% | -21.04% | -33.53% |  | 27.9%
| Z-Score (Absolute) |  | 0.09 | 0.17 | 0.09 | 5 | 46.25 | 0 | 0.22 | 1 | 0.52 | 0 | 0.44 | 0.22 | 0.52 | 0.44 | 0.16 | 2.44 | 0.83 | 1.39 | 0.95 | 1.04 | 1.22 | 1.84 | 1.39 | 1.21
| Analytical results for Y in OREAS 232b (Certified Value 15.9 ppm) | [27 empty] | Certified
Y | Round | Replicate | Lab | Lab | Lab | Lab | Lab | Lab | Lab | Lab | Lab | Lab | Lab | Lab | Lab | Lab | Lab | Lab | Lab | Lab | Lab | Lab | Lab | Lab | Lab | Lab |  |  | 1
| No | No | 1.01 | 1.03 | 1.05 | 1.06 | 1.07 | 1.08 | 1.09 | 1.10 | 1.11 | 1.12 | 1.13 | 1.14 | 1.15 | 1.16 | 1.17 | 1.19 | 1.20 | 1.21 | 1.26 | 1.27 | 1.28 | 1.30 | 1.32 | 1.34 |  |  | ppm
|  |  | 4A*MS | 4A*MS | 4A*MS | 4A*OES/MS | 4A*OES | 4A*OES | 4A*OES/MS | 4A*MS | 4A*OES/MS | 4A*OES/MS | 4A*OES/MS | 4A*OES/MS | 4A*OES/MS | 4A*MS | 4A*OES | 4A*OES/MS | 4A*MS | 4A*MS | 4A*MS | 4A*OES/MS | 4A*OES/MS | 4A*OES | 4A*OES | 4A*MS |  |  | 1
1
| 1 | 1 | 16.57 | 12.67653 | 17.1 | 18.7 | 9.715 | 16.7 | 11 | 18.8 | 15.3 | 17.8 | 17.5 | 15.6 | 16.9 | 14.1 | 15.20531 | 19 | 12.31 | 13.6 | 17.66 | 18.7 | 14.5 | 12.63 | 15.1913 | 27.69857 |  |  | 1
| 1 | 2 | 15.97 | 12.35848 | 18 | 18.2 | 11.05 | 16.6 | 10 | 16.8 | 14.2 | 16.9 | 15.8 | 17.5 | 16.2 | 14.1 | 16.29154 | 19.7 | 12.73 | 13.8 | 17.39 | 16.9 | 14.8 | 12.35 | 15.4479 | 28.30696 |  |  | 38
| 1 | 3 | 16.07 | 12.68672 | 17.9 | 18.8 | 8.766667 | 17.1 | 10 | 17 | 13.6 | 17.3 | 16 | 21.6 | 15.7 | 14.2 | 15.71491 | 19.6 | 12.55 | 12.8 | 20.3 | 16.9 | 14.8 | 12.75 | 15.4992 | 27.99776 |  |  | 16
| 1 | 4 | 16.8 | 12.63964 | 17.8 | 18.7 | 8.786667 | 17 | 11 | 17 | 13.7 | 18.3 | 17.4 | 15.5 | 16.2 | 14.8 | 16.00913 | 19.2 | 12.94 | 14.2 | 17.54 | 17.2 | 14.5 | 12.86 | 16.0636 | 29.2376 |  |  | 15.87468
| 1 | 5 | 15.82 | 12.87178 | 17.5 | 18.4 | 10.565 | 16.5 | 13 | 16.7 | 14.1 | 17.2 | 15.2 | 17 | 16.4 | 14.6 | 15.72394 | 18.6 | 12.24 | 13.6 | 17.83 | 16.8 | 14.1 | 12.54 | 15.0886 | 28.79088 |  |  | 67
| 1 | 6 | 15.75 | 12.66442 | 17.9 | 20 | 9.11 | 16.9 | 12 | 18 | 15.2 | 17.3 | 16.5 | 29.7 | 15.5 | 14.3 | 15.37324 | 18.9 | 12.38 | 13.4 | 18.46 | 16.6 | 14.1 | 12.6 | 15.8071 | 29.05251
| Mean |  | 16.16333 | 12.6496 | 17.7 | 18.8 | 9.665556 | 16.8 | 11.16667 | 17.38333 | 14.35 | 17.46667 | 16.4 | 19.48333 | 16.15 | 14.35 | 15.71968 | 19.16667 | 12.525 | 13.56667 | 18.19667 | 17.18333 | 14.46667 | 12.62167 | 15.51628 | 28.51405
| Median |  | 16.02 | 12.67048 | 17.85 | 18.7 | 9.4125 | 16.8 | 11 | 17 | 14.15 | 17.3 | 16.25 | 17.25 | 16.2 | 14.25 | 15.71943 | 19.1 | 12.465 | 13.6 | 17.745 | 16.9 | 14.5 | 12.615 | 15.47355 | 28.54892
| Std Dev. |  | 0.4255663 | 0.1652485 | 0.3405877 | 0.6292853 | 0.96096 | 0.2366432 | 1.169045 | 0.8352644 | 0.7341662 | 0.5006662 | 0.9143304 | 5.475552 | 0.500999 | 0.2880972 | 0.3988586 | 0.4226898 | 0.2695737 | 0.4633213 | 1.095238 | 0.7678976 | 0.3141125 | 0.1756607 | 0.3681373 | 0.6106632
| Rel.Std.Dev. |  | 2.633% | 1.306% | 1.924% | 3.347% | 9.942% | 1.409% | 10.47% | 4.805% | 5.116% | 2.866% | 5.575% | 28.1% | 3.102% | 2.008% | 2.537% | 2.205% | 2.152% | 3.415% | 6.019% | 4.469% | 2.171% | 1.392% | 2.373% | 2.142%
| PDM3 |  | 1.818% | -20.32% | 11.5% | 18.43% | -39.11% | 5.829% | -29.66% | 9.504% | -9.604% | 10.03% | 3.309% | 22.73% | 1.734% | -9.604% | -0.9764% | 20.74% | -21.1% | -14.54% | 14.63% | 8.244% | -8.87% | -20.49% | -2.258% | 79.62%
| Z-Score (Absolute) |  | 0 | 1.31 | 0.57 | 0.98 | 2.42 | 0.24 | NA | 0.45 | 0.67 | 0.48 | 0.09 | 1.23 | 0 | 0.67 | 0.16 | 1.12 | 1.35 | 0.97 | 0.76 | 0.38 | 0.63 | 1.32 | 0.24 | 4.59
Results from laboratory 1.09 were removed due to their 1 ppm reading resolution.
| Analytical results for Yb in OREAS 232b (Certified Value 1.7 ppm) | [27 empty] | Certified
Yb | Round | Replicate | Lab | Lab | Lab | Lab | Lab | Lab | Lab | Lab | Lab | Lab | Lab | Lab | [14 empty] | 1
| No | No | 1.03 | 1.05 | 1.06 | 1.16 | 1.19 | 1.20 | 1.21 | 1.26 | 1.28 | 1.30 | 1.32 | 1.34 | [14 empty] | ppm
|  |  | 4A*MS | 4A*MS | 4A*OES/MS | 4A*MS | 4A*OES/MS | 4A*MS | 4A*MS | 4A*MS | 4A*OES/MS | 4A*OES | 4A*OES | 4A*MS | [14 empty] | 2
2
| 1 | 1 | 1.613761 | 1.85 | 2.2 | 1.9 | 1.89 | 1.424 | 1.6 | 1.96 | 1.5 | 1.11 | 1.5998 | 3.05279 | [14 empty] | 1
| 1 | 2 | 1.550413 | 1.9 | 2.1 | 1.8 | 1.96 | 1.715 | 1.6 | 1.97 | 1.5 | 1.08 | 1.6848 | 2.93457 | [14 empty] | 39
| 1 | 3 | 1.592949 | 1.95 | 2 | 1.5 | 1.96 | 1.485 | 1.5 | 1.87 | 1.5 | 1.12 | 1.6423 | 2.98152 | [14 empty] | 16
| 1 | 4 | 1.585183 | 1.95 | 2.1 | 3.1 | 1.9 | 1.651 | 1.6 | 1.94 | 1.5 | 1.38 | 1.7273 | 3.04844 | [14 empty] | 1.702112
| 1 | 5 | 1.487886 | 1.85 | 2.1 | 1.5 | 1.91 | 1.471 | 1.6 | 1.95 | 1.5 | 1.28 | 1.5998 | 3.11185 | [14 empty] | 68
| 1 | 6 | 1.485414 | 1.95 | 2.1 | 2.1 | 1.9 | 1.579 | 1.6 | 2.07 | 1.5 | 1.4 | 1.6848 | 3.14208
| Mean |  | 1.552601 | 1.908333 | 2.1 | 1.983333 | 1.92 | 1.554167 | 1.583333 | 1.96 | 1.5 | 1.228333 | 1.656467 | 3.045208
| Median |  | 1.567798 | 1.925 | 2.1 | 1.85 | 1.905 | 1.532 | 1.6 | 1.955 | 1.5 | 1.2 | 1.66355 | 3.050615
| Std Dev. |  | 0.0550219 | 0.0491596 | 0.06324555 | 0.5946988 | 0.03162278 | 0.1135824 | 0.04082483 | 0.06449806 | 0 | 0.1434457 | 0.05147006 | 0.07770483
| Rel.Std.Dev. |  | 3.544% | 2.576% | 3.012% | 29.98% | 1.647% | 7.308% | 2.578% | 3.291% | 0% | 11.68% | 3.107% | 2.552%
| PDM3 |  | -8.784% | 12.12% | 23.38% | 16.52% | 12.8% | -8.692% | -6.978% | 15.15% | -11.87% | -27.83% | -2.682% | 78.91%
| Z-Score (Absolute) |  | 0.72 | 0.4 | 1 | 0.63 | 0.43 | 0.72 | 0.63 | 0.56 | 0.89 | 1.74 | 0.4 | 3.97
| Analytical results for Zn in OREAS 232b (Certified Value 91 ppm) | [27 empty] | Certified
Zn | Round | Replicate | Lab | Lab | Lab | Lab | Lab | Lab | Lab | Lab | Lab | Lab | Lab | Lab | Lab | Lab | Lab | Lab | Lab | Lab | Lab | Lab | Lab | Lab | Lab | Lab | Lab | Lab | 1
| No | No | 1.01 | 1.03 | 1.05 | 1.06 | 1.07 | 1.08 | 1.09 | 1.10 | 1.11 | 1.12 | 1.13 | 1.14 | 1.15 | 1.16 | 1.17 | 1.19 | 1.20 | 1.21 | 1.25 | 1.26 | 1.27 | 1.28 | 1.30 | 1.31 | 1.32 | 1.34 | ppm
|  |  | 4A*MS | 4A*OES | 4A*MS | 4A*OES/MS | 4A*OES | 4A*OES | 4A*OES/MS | 4A*OES | 4A*OES/MS | 4A*OES/MS | 4A*OES/MS | 4A*OES/MS | 4A*OES/MS | 4A*MS | 4A*OES | 4A*OES/MS | 4A*MS | 4A*OES/MS | 4A*OES | 4A*OES | 4A*OES/MS | 4A*OES/MS | 4A*OES | 4A*OES | 4A*OES | 4A*MS | 0
1
| 1 | 1 | 93 | 86.9952 | 88 | 97 | 94.64435 | 92 | 93 | 88 | 94 | 93 | 90 | 89 | 92 | 88.4 | 90.86112 | 99 | 91.6 | 90 | 111 | 88 | 89 | 90.4 | 94.061 | 90 | 84.6392 | 86.68652 | 1
| 1 | 2 | 94 | 87.8792 | 90 | 100 | 92.625 | 93 | 93 | 89 | 92 | 90 | 94 | 93 | 90 | 91.1 | 90.06586 | 98 | 93.03 | 92 | 115.4 | 87 | 89 | 91 | 93.31 | 93 | 85.9428 | 88.22523 | 40
| 1 | 3 | 95 | 86.652 | 88 | 95 | 91.40813 | 92 | 89 | 90 | 91 | 90 | 90 | 89 | 90 | 89.1 | 89.01978 | 99 | 92.93 | 88 | 106.9 | 86 | 88 | 92.4 | 94.787 | 92 | 88.8978 | 90.0054 | 16
| 1 | 4 | 109 | 84.2912 | 90 | 97 | 92.1982 | 92 | 91 | 89 | 92 | 90 | 96 | 87 | 90 | 90.3 | 91.11292 | 99 | 91.87 | 89 | 110.2 | 89 | 87 | 90.4 | 95.898 | 93 | 93.6199 | 90.98688 | 90.59434
| 1 | 5 | 93 | 85.7576 | 88 | 97 | 93.32127 | 93 | 97 | 91 | 92 | 90 | 88 | 92 | 92 | 89.9 | 89.36995 | 101 | 91.53 | 91 | 109.9 | 91 | 88 | 88.8 | 93.434 | 89 | 84.0743 | 86.71891 | 69
| 1 | 6 | 93 | 84.0728 | 88 | 96 | 92.64679 | 93 | 90 | 91 | 92 | 90 | 95 | 85 | 91 | 89.7 | 90.02153 | 97 | 93.04 | 89 | 109.6 | 88 | 88 | 86.5 | 94.831 | 90 | 86.4498 | 87.69349
| Mean |  | 96.16667 | 85.94133 | 88.66667 | 97 | 92.80729 | 92.5 | 92.16667 | 89.66667 | 92.16667 | 90.5 | 92.16667 | 89.16667 | 90.83333 | 89.75 | 90.07519 | 98.83333 | 92.33333 | 89.83333 | 110.5 | 88.16667 | 88.16667 | 89.91667 | 94.38683 | 91.16667 | 87.27063 | 88.38607
| Median |  | 93.5 | 86.2048 | 88 | 97 | 92.63589 | 92.5 | 92 | 89.5 | 92 | 90 | 92 | 89 | 90.5 | 89.8 | 90.0437 | 99 | 92.4 | 89.5 | 110.05 | 88 | 88 | 90.4 | 94.424 | 91 | 86.1963 | 87.95936
| Std Dev. |  | 6.337718 | 1.52441 | 1.032796 | 1.67332 | 1.097869 | 0.5477226 | 2.857738 | 1.21106 | 0.9831921 | 1.224745 | 3.250641 | 2.994439 | 0.9831921 | 0.93755 | 0.8134842 | 1.32916 | 0.7400721 | 1.47196 | 2.774167 | 1.722401 | 0.7527727 | 2.036091 | 0.9812921 | 1.722401 | 3.53663 | 1.764079
| Rel.Std.Dev. |  | 6.59% | 1.774% | 1.165% | 1.725% | 1.183% | 0.5921% | 3.101% | 1.351% | 1.067% | 1.353% | 3.527% | 3.358% | 1.082% | 1.045% | 0.9031% | 1.345% | 0.8015% | 1.639% | 2.511% | 1.954% | 0.8538% | 2.264% | 1.04% | 1.889% | 4.052% | 1.996%
| PDM3 |  | 6.151% | -5.136% | -2.128% | 7.071% | 2.443% | 2.104% | 1.736% | -1.024% | 1.736% | -0.1041% | 1.736% | -1.576% | 0.2638% | -0.932% | -0.573% | 9.094% | 1.92% | -0.84% | 21.97% | -2.68% | -2.68% | -0.748% | 4.186% | 0.6317% | -3.669% | -2.438%
| Z-Score (Absolute) |  | 2.12 | 1.82 | 0.77 | 2.44 | 0.82 | 0.71 | 0.58 | 0.39 | 0.58 | 0.06 | 0.58 | 0.58 | 0.06 | 0.35 | 0.23 | 3.15 | 0.64 | 0.32 | 7.64 | 0.96 | 0.96 | 0.29 | 1.43 | 0.19 | 1.31 | 0.88
| Analytical results for Zr in OREAS 232b (Certified Value 140 ppm) | [27 empty] | Certified
Zr | Round | Replicate | Lab | Lab | Lab | Lab | Lab | Lab | Lab | Lab | Lab | Lab | Lab | Lab | Lab | Lab | Lab | Lab | Lab | Lab | Lab | Lab | Lab | Lab | Lab | Lab | Lab |  | 1
| No | No | 1.01 | 1.03 | 1.05 | 1.06 | 1.07 | 1.08 | 1.09 | 1.10 | 1.11 | 1.12 | 1.13 | 1.14 | 1.15 | 1.16 | 1.17 | 1.19 | 1.21 | 1.25 | 1.26 | 1.27 | 1.28 | 1.30 | 1.31 | 1.32 | 1.34 |  | ppm
|  |  | 4A*MS | 4A*OES | 4A*MS | 4A*OES/MS | 4A*OES | 4A*OES | 4A*MS | 4A*MS | 4A*OES/MS | 4A*OES/MS | 4A*OES/MS | 4A*OES/MS | 4A*OES/MS | 4A*MS | 4A*OES | 4A*OES/MS | 4A*OES/MS | 4A*OES | 4A*MS | 4A*OES/MS | 4A*OES/MS | 4A*OES | 4A*OES | 4A*OES | 4A*MS |  | 0
0
| 1 | 1 | 152.5 | 136.8472 | 140 | 130 | 115.2 | 140.4 | 140 | 147 | 149.1 | 146.5 | 137.5 | 140 | 146 | 127.9 | 137.5766 | 153 | 134 | 144.4 | 141.4 | 132.4 | 123.9 | 128.634 | 142 | 137.6285 | 238.2081 |  | 1
| 1 | 2 | 149.7 | 138.7484 | 147 | 115 | 113.35 | 141 | 141.8 | 143 | 150.2 | 139 | 141 | 145.5 | 145 | 129.5 | 133.6522265 | 148 | 135 | 148.5 | 133.8 | 137.3 | 125.3 | 123.882 | 147 | 167.7408 | 241.4897 |  | 41
| 1 | 3 | 151 | 138.9248 | 148 | 96 | 112.54 | 137.5 | 135 | 144 | 145.2 | 138.5 | 141.5 | 139.5 | 136 | 128.7 | 134.9506 | 151 | 128 | 143.8 | 132.2 | 136 | 128 | 126.379 | 144 | 139.7938 | 240.9101 |  | 16
| 1 | 4 | 144.2 | 137.1314 | 150 | 101 | 116.52 | 139.1 | 142.2 | 141 | 150 | 145 | 154 | 138 | 144 | 132.8 | 136.4451 | 150 | 135 | 149.8 | 137.2 | 134.5 | 126.6 | 129.217 | 145 | 136.848 | 238.3542 |  | 139.9245
| 1 | 5 | 149 | 138.915 | 144 | 89 | 116.65 | 140 | 147.6 | 145 | 148.4 | 138 | 136.5 | 144.5 | 145 | 130.8 | 134.8982 | 145 | 135 | 146.7 | 137.1 | 133.8 | 126.2 | 124.179 | 140 | 141.6569 | 237.1391 |  | 70
| 1 | 6 | 145.1 | 140.3948 | 149 | 94 | 112.84 | 137.8 | 143.1 | 151 | 145.1 | 141.5 | 146.5 | 136.5 | 138.5 | 130.9 | 135.1389 | 153 | 133 | 145 | 141 | 134.3 | 131 | 126.39 | 139 | 140.3477 | 243.8385
| Mean |  | 148.5833 | 138.4936 | 146.3333 | 104.1667 | 114.5167 | 139.3 | 141.6167 | 145.1667 | 148 | 141.4167 | 142.8333 | 140.6667 | 142.4167 | 130.1 | 135.4436 | 150 | 133.3333 | 146.3667 | 137.1167 | 134.7167 | 126.8333 | 126.4468 | 142.8333 | 144.0026 | 239.98995
| Median |  | 149.35 | 138.8317 | 147.5 | 98.5 | 114.275 | 139.55 | 142 | 144.5 | 148.75 | 140.25 | 141.25 | 139.75 | 144.5 | 130.15 | 135.0448 | 150.5 | 134.5 | 145.85 | 137.15 | 134.4 | 126.4 | 126.3845 | 143 | 140.07075 | 239.63215
| Std Dev. |  | 3.284763 | 1.31219 | 3.723797 | 15.45855 | 1.849915 | 1.422674 | 4.117483 | 3.488075 | 2.300435 | 3.597453 | 6.508968 | 3.587014 | 4.128155 | 1.76522 | 1.370754 | 3.098387 | 2.73252 | 2.398889 | 3.704277 | 1.717459 | 2.454927 | 2.1994 | 3.060501 | 11.76345 | 2.525283
| Rel.Std.Dev. |  | 2.211% | 0.9475% | 2.545% | 14.84% | 1.615% | 1.021% | 2.907% | 2.403% | 1.554% | 2.544% | 4.557% | 2.55% | 2.899% | 1.357% | 1.012% | 2.066% | 2.049% | 1.639% | 2.702% | 1.275% | 1.936% | 1.739% | 2.143% | 8.169% | 1.052%
| PDM3 |  | 6.188% | -1.023% | 4.58% | -25.56% | -18.16% | -0.4463% | 1.209% | 3.746% | 5.771% | 1.066% | 2.079% | 0.5304% | 1.781% | -7.021% | -3.202% | 7.201% | -4.711% | 4.604% | -2.007% | -3.722% | -9.356% | -9.632% | 2.079% | 2.915% | 71.51%
| Z-Score (Absolute) |  | 0.98 | 0.4 | 0.67 | 5.07 | 3.66 | 0.29 | 0.03 | 0.51 | 0.9 | 0 | 0.19 | 0.1 | 0.14 | 1.54 | 0.81 | 1.17 | 1.1 | 0.67 | 0.59 | 0.91 | 1.99 | 2.04 | 0.19 | 0.35 | 13.43
Note on C17: Z-Scores have been calculated inclusive of individual outliers. In general, laboratory batches are rejected if Z-Score > 2.5.
Note on C36: Z-Scores have been calculated inclusive of individual outliers. In general, laboratory batches are rejected if Z-Score > 2.5.
Note on C54: Z-Scores have been calculated inclusive of individual outliers. In general, laboratory batches are rejected if Z-Score > 2.5.
Note on C72: Z-Scores have been calculated inclusive of individual outliers. In general, laboratory batches are rejected if Z-Score > 2.5.
Note on C90: Z-Scores have been calculated inclusive of individual outliers. In general, laboratory batches are rejected if Z-Score > 2.5.
Note on C108: Z-Scores have been calculated inclusive of individual outliers. In general, laboratory batches are rejected if Z-Score > 2.5.
Note on C126: Z-Scores have been calculated inclusive of individual outliers. In general, laboratory batches are rejected if Z-Score > 2.5.
Note on C145: Z-Scores have been calculated inclusive of individual outliers. In general, laboratory batches are rejected if Z-Score > 2.5.
Note on C164: Z-Scores have been calculated inclusive of individual outliers. In general, laboratory batches are rejected if Z-Score > 2.5.
Note on C182: Z-Scores have been calculated inclusive of individual outliers. In general, laboratory batches are rejected if Z-Score > 2.5.
Note on C200: Z-Scores have been calculated inclusive of individual outliers. In general, laboratory batches are rejected if Z-Score > 2.5.
Note on C218: Z-Scores have been calculated inclusive of individual outliers. In general, laboratory batches are rejected if Z-Score > 2.5.
Note on C237: Z-Scores have been calculated inclusive of individual outliers. In general, laboratory batches are rejected if Z-Score > 2.5.
Note on C255: Z-Scores have been calculated inclusive of individual outliers. In general, laboratory batches are rejected if Z-Score > 2.5.
Note on C274: Z-Scores have been calculated inclusive of individual outliers. In general, laboratory batches are rejected if Z-Score > 2.5.
Note on C292: Z-Scores have been calculated inclusive of individual outliers. In general, laboratory batches are rejected if Z-Score > 2.5.
Note on C310: Z-Scores have been calculated inclusive of individual outliers. In general, laboratory batches are rejected if Z-Score > 2.5.
Note on C328: Z-Scores have been calculated inclusive of individual outliers. In general, laboratory batches are rejected if Z-Score > 2.5.
Note on C347: Z-Scores have been calculated inclusive of individual outliers. In general, laboratory batches are rejected if Z-Score > 2.5.
Note on C365: Z-Scores have been calculated inclusive of individual outliers. In general, laboratory batches are rejected if Z-Score > 2.5.
Note on C383: Z-Scores have been calculated inclusive of individual outliers. In general, laboratory batches are rejected if Z-Score > 2.5.
Note on C401: Z-Scores have been calculated inclusive of individual outliers. In general, laboratory batches are rejected if Z-Score > 2.5.
Note on C419: Z-Scores have been calculated inclusive of individual outliers. In general, laboratory batches are rejected if Z-Score > 2.5.
Note on C437: Z-Scores have been calculated inclusive of individual outliers. In general, laboratory batches are rejected if Z-Score > 2.5.
Note on C455: Z-Scores have been calculated inclusive of individual outliers. In general, laboratory batches are rejected if Z-Score > 2.5.
Note on C473: Z-Scores have been calculated inclusive of individual outliers. In general, laboratory batches are rejected if Z-Score > 2.5.
Note on C491: Z-Scores have been calculated inclusive of individual outliers. In general, laboratory batches are rejected if Z-Score > 2.5.
Note on C509: Z-Scores have been calculated inclusive of individual outliers. In general, laboratory batches are rejected if Z-Score > 2.5.
Note on C527: Z-Scores have been calculated inclusive of individual outliers. In general, laboratory batches are rejected if Z-Score > 2.5.
Note on C545: Z-Scores have been calculated inclusive of individual outliers. In general, laboratory batches are rejected if Z-Score > 2.5.
Note on C564: Z-Scores have been calculated inclusive of individual outliers. In general, laboratory batches are rejected if Z-Score > 2.5.
Note on C583: Z-Scores have been calculated inclusive of individual outliers. In general, laboratory batches are rejected if Z-Score > 2.5.
Note on C601: Z-Scores have been calculated inclusive of individual outliers. In general, laboratory batches are rejected if Z-Score > 2.5.
Note on C619: Z-Scores have been calculated inclusive of individual outliers. In general, laboratory batches are rejected if Z-Score > 2.5.
Note on C638: Z-Scores have been calculated inclusive of individual outliers. In general, laboratory batches are rejected if Z-Score > 2.5.
Note on C656: Z-Scores have been calculated inclusive of individual outliers. In general, laboratory batches are rejected if Z-Score > 2.5.
Note on C675: Z-Scores have been calculated inclusive of individual outliers. In general, laboratory batches are rejected if Z-Score > 2.5.
Note on C693: Z-Scores have been calculated inclusive of individual outliers. In general, laboratory batches are rejected if Z-Score > 2.5.
Note on C711: Z-Scores have been calculated inclusive of individual outliers. In general, laboratory batches are rejected if Z-Score > 2.5.
Note on C729: Z-Scores have been calculated inclusive of individual outliers. In general, laboratory batches are rejected if Z-Score > 2.5.
Note on C747: Z-Scores have been calculated inclusive of individual outliers. In general, laboratory batches are rejected if Z-Score > 2.5.
Note on C765: Z-Scores have been calculated inclusive of individual outliers. In general, laboratory batches are rejected if Z-Score > 2.5.
Note on C783: Z-Scores have been calculated inclusive of individual outliers. In general, laboratory batches are rejected if Z-Score > 2.5.
Note on C801: Z-Scores have been calculated inclusive of individual outliers. In general, laboratory batches are rejected if Z-Score > 2.5.
Note on C819: Z-Scores have been calculated inclusive of individual outliers. In general, laboratory batches are rejected if Z-Score > 2.5.
Note on C837: Z-Scores have been calculated inclusive of individual outliers. In general, laboratory batches are rejected if Z-Score > 2.5.
Note on C855: Z-Scores have been calculated inclusive of individual outliers. In general, laboratory batches are rejected if Z-Score > 2.5.
Note on C873: Z-Scores have been calculated inclusive of individual outliers. In general, laboratory batches are rejected if Z-Score > 2.5.
Note on C891: Z-Scores have been calculated inclusive of individual outliers. In general, laboratory batches are rejected if Z-Score > 2.5.
Note on C909: Z-Scores have been calculated inclusive of individual outliers. In general, laboratory batches are rejected if Z-Score > 2.5.
Note on C928: Z-Scores have been calculated inclusive of individual outliers. In general, laboratory batches are rejected if Z-Score > 2.5.
Note on C946: Z-Scores have been calculated inclusive of individual outliers. In general, laboratory batches are rejected if Z-Score > 2.5.
Note on C964: Z-Scores have been calculated inclusive of individual outliers. In general, laboratory batches are rejected if Z-Score > 2.5.
Note on C983: Z-Scores have been calculated inclusive of individual outliers. In general, laboratory batches are rejected if Z-Score > 2.5.
Note on C1001: Z-Scores have been calculated inclusive of individual outliers. In general, laboratory batches are rejected if Z-Score > 2.5.
Note on C1019: Z-Scores have been calculated inclusive of individual outliers. In general, laboratory batches are rejected if Z-Score > 2.5.
Note on C1038: Z-Scores have been calculated inclusive of individual outliers. In general, laboratory batches are rejected if Z-Score > 2.5.
Note on C1056: Z-Scores have been calculated inclusive of individual outliers. In general, laboratory batches are rejected if Z-Score > 2.5.
Note on C1075: Z-Scores have been calculated inclusive of individual outliers. In general, laboratory batches are rejected if Z-Score > 2.5.
Note on C1093: Z-Scores have been calculated inclusive of individual outliers. In general, laboratory batches are rejected if Z-Score > 2.5.
Note on C1112: Z-Scores have been calculated inclusive of individual outliers. In general, laboratory batches are rejected if Z-Score > 2.5.
Note on C1130: Z-Scores have been calculated inclusive of individual outliers. In general, laboratory batches are rejected if Z-Score > 2.5.
Note on C1148: Z-Scores have been calculated inclusive of individual outliers. In general, laboratory batches are rejected if Z-Score > 2.5.
Note on C1166: Z-Scores have been calculated inclusive of individual outliers. In general, laboratory batches are rejected if Z-Score > 2.5.
Note on C1184: Z-Scores have been calculated inclusive of individual outliers. In general, laboratory batches are rejected if Z-Score > 2.5.
Note on C1203: Z-Scores have been calculated inclusive of individual outliers. In general, laboratory batches are rejected if Z-Score > 2.5.
Note on C1221: Z-Scores have been calculated inclusive of individual outliers. In general, laboratory batches are rejected if Z-Score > 2.5.
Note on C1239: Z-Scores have been calculated inclusive of individual outliers. In general, laboratory batches are rejected if Z-Score > 2.5.

## Aqua Regia
| Analytical results for Ag in OREAS 232b (Certified Value 0.102 ppm) | [25 empty] | Certified
Ag | Round | Replicate | Lab | Lab | Lab | Lab | Lab | Lab | Lab | Lab | Lab | Lab | Lab | Lab | Lab | Lab | Lab | Lab | Lab | Lab | Lab | Lab | Lab |  |  |  | 1
| No | No | 1.01 | 1.06 | 1.07 | 1.08 | 1.09 | 1.10 | 1.11 | 1.12 | 1.13 | 1.14 | 1.15 | 1.16 | 1.17 | 1.19 | 1.21 | 1.22 | 1.25 | 1.27 | 1.30 | 1.31 | 1.32 |  |  |  | ppm
|  |  | AR*MS | AR*OES/MS | AR*OES | AR*OES/MS | AR*MS | AR*OES/MS | AR*OES/MS | AR*MS | AR*MS | AR*MS | AR*MS | AR*MS | AR*OES | AR*OES | AR*MS | AR*OES | AR*OES | AR*OES/MS | AR*OES | AR*OES | AR*OES |  |  |  | 3
|  |  | 0.5g | 0.5g | 0.5g | 01g | 0.2g | 01g | 0.25g | 0.5g | 0.5g | 0.5g | 0.5g | 0.5g | 0.2g | 0.5g | 0.25g | 0.2g | 01g | 0.5g | 0.5g | 01g | 0.5g |  |  |  | 3
| 1 | 1 | 0.09 | 0.101 | < 0.5 | 0.1 | 0.08 | 0.12 | 0.1 | 0.18 | 0.1 | 0.1 | 0.1 | 0.088 | < 1 | < 0.2 | 0.1 | 0.11 | < 0.5 | 0.11 | 0.13 | < 1 | 1.7009 |  |  |  | 1
| 1 | 2 | 0.1 | 0.113 | < 0.5 | 0.11 | 0.1 | 0.11 | 0.1 | 0.12 | 0.1 | 0.1 | 0.1 | 0.09 | < 1 | 0.3 | 0.1 | 0.1 | < 0.5 | 0.11 | 0.1 | < 1 | 1.2072 |  |  |  | 25
| 1 | 3 | 0.1 | 0.106 | < 0.5 | 0.11 | 0.08 | 0.11 | < 0.1 | 0.12 | 0.1 | 0.1 | 0.1 | 0.092 | < 1 | < 0.2 | 0.09 | 0.09 | < 0.5 | 0.11 | 0.1 | < 1 | 1.7867 |  |  |  | 16
| 1 | 4 | 0.09 | 0.104 | < 0.5 | 0.11 | 0.09 | 0.11 | < 0.1 | 0.1 | 0.11 | 0.1 | 0.1 | 0.089 | < 1 | < 0.2 | 0.11 | 0.08 | < 0.5 | 0.1 | 0.13 | < 1 | 1.9613 |  |  |  | 0.1023156
| 1 | 5 | 0.09 | 0.113 | < 0.5 | 0.09 | 0.1 | 0.13 | < 0.1 | 0.1 | 0.11 | 0.1 | 0.1 | 0.08 | < 1 | < 0.2 | 0.1 | 0.12 | < 0.5 | 0.11 | 0.11 | < 1 | 2.3661 |  |  |  | 72
| 1 | 6 | 0.1 | 0.115 | < 0.5 | 0.11 | 0.07 | 0.18 | < 0.1 | 0.1 | 0.11 | 0.1 | 0.09 | 0.093 | < 1 | 0.3 | 0.11 | 0.11 | < 0.5 | 0.11 | 0.09 | < 1 | 1.2072
| Mean |  | 0.095 | 0.1086667 |  | 0.105 | 0.08666667 | 0.1266667 | 0.1 | 0.12 | 0.105 | 0.1 | 0.09833333 | 0.08866667 |  | 0.3 | 0.1016667 | 0.1016667 |  | 0.1083333 | 0.11 |  | 1.7049
| Median |  | 0.095 | 0.1095 |  | 0.11 | 0.085 | 0.115 | 0.1 | 0.11 | 0.105 | 0.1 | 0.1 | 0.0895 |  | 0.3 | 0.1 | 0.105 |  | 0.11 | 0.105 |  | 1.7438
| Std Dev. |  | 0.005477226 | 0.005750362 |  | 0.0083666 | 0.0121106 | 0.0273252 | 0 | 0.03098387 | 0.005477226 | 1.520235e-17 | 0.004082483 | 0.004633213 |  | 0 | 0.007527727 | 0.0147196 |  | 0.004082483 | 0.0167332 |  | 0.4483401
| Rel.Std.Dev. |  | 5.766% | 5.292% |  | 7.968% | 13.97% | 21.57% | 0% | 25.82% | 5.216% | 1.52e-14% | 4.152% | 5.225% |  | 0% | 7.404% | 14.48% |  | 3.768% | 15.21% |  | 26.3%
| PDM3 |  | -7.15% | 6.207% |  | 2.624% | -15.29% | 23.8% | -2.263% | 17.28% | 2.624% | -2.263% | -3.892% | -13.34% |  | 193.2% | -0.6342% | -0.6342% |  | 5.882% | 7.511% |  | 1566%
| Z-Score (Absolute) |  | 0.67 | 0.02 | 7.16 | 0.17 | 1.1 | 0.93 | 2.11 | 0.59 | 0.17 | 0.42 | 0.51 | 0.99 | 19.81 | 2.95 | 0.34 | 0.34 | 7.16 | 0 | 0.08 | 19.81 | 80.74
| Analytical results for Al in OREAS 232b (Certified Value 2.72 wt.%) | [25 empty] | Certified
Al | Round | Replicate | Lab | Lab | Lab | Lab | Lab | Lab | Lab | Lab | Lab | Lab | Lab | Lab | Lab | Lab | Lab | Lab | Lab | Lab | Lab | Lab |  |  |  |  | 1
| No | No | 1.01 | 1.03 | 1.06 | 1.07 | 1.08 | 1.09 | 1.10 | 1.11 | 1.12 | 1.13 | 1.14 | 1.15 | 1.16 | 1.17 | 1.19 | 1.21 | 1.25 | 1.27 | 1.30 | 1.32 |  |  |  |  | wt.%
|  |  | AR*MS | AR*OES | AR*OES/MS | AR*OES | AR*OES/MS | AR*OES/MS | AR*OES/MS | AR*OES/MS | AR*MS | AR*MS | AR*MS | AR*MS | AR*MS | AR*OES | AR*OES | AR*OES | AR*OES | AR*OES/MS | AR*OES | AR*OES |  |  |  |  | 2
|  |  | 0.5g | 0.5g | 0.5g | 0.5g | 01g | 0.2g | 01g | 0.25g | 0.5g | 0.5g | 0.5g | 0.5g | 0.5g | 0.2g | 0.5g | 0.25g | 01g | 0.5g | 0.5g | 0.5g |  |  |  |  | 3
| 1 | 1 | 2.477 | 3.0798 | 2.93 | 2.873333 | 2.8 | 2.86 | 3.27 | 2.57 | 2.86 | 2.72 | 2.66 | 2.63 | 2.71 | 2.681548 | 2.472 | 2.57 | 2.53 | 2.51 | 2.4568 | 4.9874 |  |  |  |  | 1
| 1 | 2 | 2.431 | 3.0877 | 2.92 | 2.873333 | 2.814 | 2.7 | 3.3 | 2.56 | 2.8 | 2.76 | 2.68 | 2.66 | 2.71 | 2.647339 | 2.514 | 2.59 | 2.57 | 2.51 | 2.4709 | 4.9817 |  |  |  |  | #N/A
| 1 | 3 | 2.48 | 3.0223 | 2.8 | 2.87 | 2.824 | 2.68 | 3.23 | 2.58 | 2.96 | 2.72 | 2.69 | 2.64 | 2.72 | 2.783577 | 2.461 | 2.59 | 2.53 | 2.57 | 2.479 | 4.9881 |  |  |  |  | 16
| 1 | 4 | 2.496 | 3.0127 | 2.75 | 2.91 | 2.786 | 2.71 | 3.2 | 2.55 | 2.83 | 2.76 | 2.6 | 2.64 | 2.66 | 2.705239 | 2.482 | 2.62 | 2.57 | 2.53 | 2.5124 | 4.9684 |  |  |  |  | 2.716298
| 1 | 5 | 2.386 | 3.0412 | 2.94 | 2.893333 | 2.761 | 2.8 | 3.18 | 2.59 | 2.76 | 2.78 | 2.7 | 2.66 | 2.66 | 2.828023 | 2.45 | 2.6 | 2.51 | 2.55 | 2.4717 | 4.9878 |  |  |  |  | 73
| 1 | 6 | 2.436 | 3.0358 | 3.14 | 2.896667 | 2.764 | 2.86 | 3.21 | 2.6 | 2.84 | 2.8 | 2.66 | 2.66 | 2.61 | 2.692278 | 2.472 | 2.61 | 2.56 | 2.57 | 2.4675 | 4.9893
| Mean |  | 2.451 | 3.046583 | 2.913333 | 2.886111 | 2.7915 | 2.768333 | 3.231667 | 2.575 | 2.841667 | 2.756667 | 2.665 | 2.648333 | 2.678333 | 2.723001 | 2.475167 | 2.596667 | 2.545 | 2.54 | 2.476383 | 4.983783
| Median |  | 2.4565 | 3.0385 | 2.925 | 2.883333 | 2.793 | 2.755 | 3.22 | 2.575 | 2.835 | 2.76 | 2.67 | 2.65 | 2.685 | 2.698758 | 2.472 | 2.595 | 2.545 | 2.54 | 2.4713 | 4.9876
| Std Dev. |  | 0.04096828 | 0.03058414 | 0.1355974 | 0.01625036 | 0.02589015 | 0.0820772 | 0.04535049 | 0.01870829 | 0.06765107 | 0.03204164 | 0.03563706 | 0.0132916 | 0.04262237 | 0.06841275 | 0.02194918 | 0.0175119 | 0.0250998 | 0.0275681 | 0.01907075 | 0.007990849
| Rel.Std.Dev. |  | 1.671% | 1.004% | 4.654% | 0.5631% | 0.9275% | 2.965% | 1.403% | 0.7265% | 2.381% | 1.162% | 1.337% | 0.5019% | 1.591% | 2.512% | 0.8868% | 0.6744% | 0.9862% | 1.085% | 0.7701% | 0.1603%
| PDM3 |  | -9.767% | 12.16% | 7.254% | 6.252% | 2.769% | 1.916% | 18.97% | -5.202% | 4.615% | 1.486% | -1.889% | -2.502% | -1.398% | 0.2468% | -8.877% | -4.404% | -6.306% | -6.49% | -8.832% | 83.48%
| Z-Score (Absolute) |  | 1.13 | 1.57 | 0.97 | 0.84 | 0.41 | 0.31 | 2.41 | 0.57 | 0.64 | 0.25 | 0.16 | 0.24 | 0.1 | 0.1 | 1.03 | 0.47 | 0.71 | 0.73 | 1.02 | 10.38
| Analytical results for As in OREAS 232b (Certified Value 455 ppm) | [25 empty] | Certified
As | Round | Replicate | Lab | Lab | Lab | Lab | Lab | Lab | Lab | Lab | Lab | Lab | Lab | Lab | Lab | Lab | Lab | Lab | Lab | Lab | Lab | Lab | Lab | Lab | Lab |  | 1
| No | No | 1.01 | 1.03 | 1.06 | 1.07 | 1.08 | 1.09 | 1.10 | 1.11 | 1.12 | 1.13 | 1.14 | 1.15 | 1.16 | 1.17 | 1.19 | 1.21 | 1.22 | 1.25 | 1.27 | 1.30 | 1.31 | 1.32 | 1.34 |  | ppm
|  |  | AR*MS | AR*OES | AR*OES/MS | AR*OES | AR*OES/MS | AR*OES/MS | AR*OES/MS | AR*OES/MS | AR*MS | AR*MS | AR*MS | AR*MS | AR*MS | AR*OES | AR*OES | AR*MS | AR*OES | AR*OES | AR*OES/MS | AR*OES | AR*OES | AR*OES | AR*MS |  | 0
|  |  | 0.5g | 0.5g | 0.5g | 0.5g | 01g | 0.2g | 01g | 0.25g | 0.5g | 0.5g | 0.5g | 0.5g | 0.5g | 0.2g | 0.5g | 0.25g | 0.2g | 01g | 0.5g | 0.5g | 01g | 0.5g | 0.5g |  | 0
| 1 | 1 | 464.42 | 475.89 | 436 | 441.3088 | 453 | 487 | 439 | 443.3 | 484 | 472 | 465 | 459 | 466.6 | 467.8645 | 441 | 401 | 522.4 | 485.2 | 421.1 | 425.8 | 426 | 691.9082 | 453.2066 |  | 1
| 1 | 2 | 459.52 | 478.06 | 436 | 436.01 | 454 | 502 | 452 | 453 | 467 | 465 | 483 | 455 | 480.7 | 473.389 | 442 | 401 | 487.45 | 490.3 | 438.9 | 416.2 | 442 | 665.7504 | 439.995 |  | 26
| 1 | 3 | 459.42 | 479.48 | 419 | 438.8029 | 452 | 494 | 442 | 446.4 | 501 | 470 | 477 | 456 | 460.8 | 440.8748 | 424 | 426 | 465.06 | 483.4 | 427.8 | 427.3 | 436 | 640.9717 | 432.048 |  | 16
| 1 | 4 | 459.37 | 472.4 | 416 | 440.8085 | 454 | 485 | 423 | 460.3 | 484 | 477 | 442 | 471 | 450 | 456.0115 | 438 | 418 | 505.7 | 494.1 | 438.6 | 430.6 | 426 | 640.6784 | 426.8099 |  | 455.0471
| 1 | 5 | 452.75 | 477.13 | 432 | 437.42 | 451 | 506 | 437 | 450.6 | 480 | 484 | 467 | 471 | 446.6 | 464.2715 | 446 | 418 | 464.38 | 487.7 | 427.9 | 435.3 | 429 | 667.8692 | 424.8522 |  | 74
| 1 | 6 | 468.75 | 482.92 | 442 | 442.81 | 450 | 493 | 447 | 455.2 | 478 | 475 | 452 | 468 | 459.4 | 466.199 | 434 | 409 | 486.35 | 486.5 | 437.7 | 415.7 | 443 | 661.8658 | 449.417
| Mean |  | 460.705 | 477.6467 | 430.1667 | 439.5267 | 452.3333 | 494.5 | 440 | 451.4667 | 482.3333 | 473.8333 | 464.3333 | 463.3333 | 460.6833 | 461.4351 | 437.5 | 412.1667 | 488.5567 | 487.8667 | 432 | 425.15 | 433.6667 | 661.5073 | 437.72145
| Median |  | 459.47 | 477.595 | 434 | 439.8057 | 452.5 | 493.5 | 440.5 | 451.8 | 482 | 473.5 | 466 | 463.5 | 460.1 | 465.2353 | 439.5 | 413.5 | 486.9 | 487.1 | 432.8 | 426.55 | 432.5 | 663.8081 | 436.0215
| Std Dev. |  | 5.415588 | 3.527615 | 10.36179 | 2.566253 | 1.632993 | 8.215838 | 9.95992 | 6.122636 | 11.0755 | 6.493587 | 15.27962 | 7.501111 | 12.24588 | 11.55087 | 7.739509 | 10.18659 | 22.72428 | 3.840139 | 7.442043 | 7.838048 | 7.763161 | 19.17485 | 11.82043
| Rel.Std.Dev. |  | 1.176% | 0.7385% | 2.409% | 0.5839% | 0.361% | 1.661% | 2.264% | 1.356% | 2.296% | 1.37% | 3.291% | 1.619% | 2.658% | 2.503% | 1.769% | 2.471% | 4.651% | 0.7871% | 1.723% | 1.844% | 1.79% | 2.899% | 2.7%
| PDM3 |  | 1.243% | 4.966% | -5.468% | -3.411% | -0.5964% | 8.67% | -3.307% | -0.7868% | 5.996% | 4.128% | 2.041% | 1.821% | 1.239% | 1.404% | -3.856% | -9.423% | 7.364% | 7.212% | -5.065% | -6.57% | -4.699% | 45.37% | -3.807%
| Z-Score (Absolute) |  | 0 | 0.53 | 0.95 | 0.66 | 0.26 | 1.05 | 0.64 | 0.29 | 0.67 | 0.41 | 0.11 | 0.08 | 0 | 0.02 | 0.72 | 1.51 | 0.87 | 0.85 | 0.89 | 1.11 | 0.84 | 6.25 | 0.72
| Analytical results for B in OREAS 232b (Indicative Value 14.3 ppm) | [25 empty] | Indicative
B | Round | Replicate | Lab | Lab | Lab | Lab | Lab | Lab | Lab | Lab | Lab | Lab | Lab | [13 empty] | 1
| No | No | 1.01 | 1.06 | 1.07 | 1.08 | 1.12 | 1.13 | 1.14 | 1.15 | 1.16 | 1.27 | 1.30 | [13 empty] | ppm
|  |  | AR*MS | AR*OES/MS | AR*OES | AR*OES/MS | AR*MS | AR*MS | AR*MS | AR*MS | AR*MS | AR*OES/MS | AR*OES | [13 empty] | 1
|  |  | 0.5g | 0.5g | 0.5g | 01g | 0.5g | 0.5g | 0.5g | 0.5g | 0.5g | 0.5g | 0.5g | [13 empty] | 1
| 1 | 1 | < 5 | 5 | 25.44 | < 10 | < 10 | 10 | < 10 | < 10 | < 20 | < 10 | 19 | [13 empty] | 1
| 1 | 2 | < 5 | 4 | 24.935 | < 10 | < 10 | 10 | < 10 | < 10 | < 20 | < 10 | 18 | [13 empty] | 4
| 1 | 3 | < 5 | 4 | 24.93 | < 10 | < 10 | 10 | < 10 | < 10 | < 20 | < 10 | 19 | [13 empty] | 16
| 1 | 4 | < 5 | 4 | 24.035 | < 10 | < 10 | 10 | < 10 | < 10 | < 20 | < 10 | 18 | [13 empty] | 14.33925
| 1 | 5 | < 5 | 5 | 23.622 | < 10 | < 10 | 10 | < 10 | < 10 | < 20 | < 10 | 18 | [13 empty] | 14
| 1 | 6 | < 5 | 4 | 25.18 | < 10 | < 10 | 10 | < 10 | < 10 | < 20 | < 10 | 18
| Mean |  |  | 4.333333 | 24.69033 |  |  | 10 |  |  |  |  | 18.33333
| Median |  |  | 4 | 24.9325 |  |  | 10 |  |  |  |  | 18
| Std Dev. |  |  | 0.5163978 | 0.7056732 |  |  | 0 |  |  |  |  | 0.5163978
| Rel.Std.Dev. |  |  | 11.92% | 2.858% |  |  | 0% |  |  |  |  | 2.817%
| PDM3 |  |  | -69.78% | 72.19% |  |  | -30.26% |  |  |  |  | 27.85%
| Z-Score (Absolute) |  | 2.53 | 0.67 | 19.92 | 0 | 0 | 5.06 | 0 | 0 | 5.06 | 0 | 13.49
| Analytical results for Ba in OREAS 232b (Certified Value 118 ppm) | [25 empty] | Certified
Ba | Round | Replicate | Lab | Lab | Lab | Lab | Lab | Lab | Lab | Lab | Lab | Lab | Lab | Lab | Lab | Lab | Lab | Lab | Lab | Lab | Lab | Lab | Lab | Lab |  |  | 1
| No | No | 1.01 | 1.03 | 1.06 | 1.07 | 1.08 | 1.09 | 1.10 | 1.11 | 1.12 | 1.13 | 1.14 | 1.15 | 1.16 | 1.17 | 1.19 | 1.20 | 1.21 | 1.22 | 1.25 | 1.27 | 1.30 | 1.32 |  |  | ppm
|  |  | AR*MS | AR*MS | AR*OES/MS | AR*OES | AR*OES/MS | AR*OES/MS | AR*OES/MS | AR*OES/MS | AR*MS | AR*MS | AR*MS | AR*MS | AR*MS | AR*OES | AR*OES | AR*MS | AR*OES | AR*OES | AR*OES | AR*OES/MS | AR*OES | AR*OES |  |  | 0
|  |  | 0.5g | 0.5g | 0.5g | 0.5g | 01g | 0.2g | 01g | 0.25g | 0.5g | 0.5g | 0.5g | 0.5g | 0.5g | 0.2g | 0.5g | 0.5g | 0.25g | 0.2g | 01g | 0.5g | 0.5g | 0.5g |  |  | 0
| 1 | 1 | 102.01 | 129.6966 | 131 | 118.615 | 114 | 124 | 131 | 107 | 120 | 100 | 120 | 110 | 114.8 | 113.3249 | 111 | 123.3 | 91 | 120.34 | 127.1 | 115 | 116.01 | 604.132 |  |  | 1
| 1 | 2 | 103.4 | 129.3233 | 130 | 118.925 | 117 | 120 | 134 | 109 | 120 | 110 | 120 | 110 | 114.1 | 113.8503 | 111 | 484.5 | 90 | 128.17 | 121.9 | 115 | 116.23 | 613.1058 |  |  | 27
| 1 | 3 | 104.85 | 128.5437 | 129 | 119.335 | 115 | 116 | 135 | 111 | 120 | 100 | 120 | 110 | 113.6 | 111.1316 | 111 | 122 | 91 | 122.35 | 124.2 | 118 | 116.06 | 636.106 |  |  | 16
| 1 | 4 | 104.23 | 127.9664 | 128 | 118.875 | 113 | 117 | 130 | 109 | 120 | 110 | 110 | 110 | 112.5 | 111.1751 | 111 | 114.6 | 92 | 126.61 | 121.5 | 116 | 118.09 | 622.0797 |  |  | 117.8455
| 1 | 5 | 100.89 | 128.6622 | 124 | 119.795 | 116 | 121 | 129 | 111 | 120 | 110 | 120 | 110 | 111.9 | 115.2828 | 110 | 141.6 | 91 | 123.32 | 123.9 | 117 | 115.04 | 598.8708 |  |  | 75
| 1 | 6 | 105.07 | 131.456 | 138 | 119.51 | 114 | 124 | 131 | 113 | 120 | 110 | 120 | 110 | 110.8 | 106.6932 | 110 | 161.2 | 92 | 134.2 | 124.9 | 117 | 115.98 | 608.0535
| Mean |  | 103.4083 | 129.2747 | 130 | 119.1758 | 114.8333 | 120.3333 | 131.6667 | 110 | 120 | 106.6667 | 118.3333 | 110 | 112.95 | 111.9097 | 110.6667 | 191.2 | 91.16667 | 125.8317 | 123.9167 | 116.3333 | 116.235 | 613.7246
| Median |  | 103.815 | 128.9928 | 129.5 | 119.13 | 114.5 | 120.5 | 131 | 110 | 120 | 110 | 120 | 110 | 113.05 | 112.25 | 111 | 132.45 | 91 | 124.965 | 124.05 | 116.5 | 116.035 | 610.57965
| Std Dev. |  | 1.662052 | 1.22961 | 4.604346 | 0.4445944 | 1.47196 | 3.386247 | 2.33809 | 2.097618 | 0 | 5.163978 | 4.082483 | 0 | 1.489631 | 3.01675 | 0.5163978 | 144.6732 | 0.7527727 | 4.993826 | 2.053696 | 1.21106 | 1.001534 | 13.53464
| Rel.Std.Dev. |  | 1.607% | 0.9512% | 3.542% | 0.3731% | 1.282% | 2.814% | 1.776% | 1.907% | 0% | 4.841% | 3.45% | 0% | 1.319% | 2.696% | 0.4666% | 75.67% | 0.8257% | 3.969% | 1.657% | 1.041% | 0.8616% | 2.205%
| PDM3 |  | -12.25% | 9.698% | 10.31% | 1.129% | -2.556% | 2.111% | 11.73% | -6.657% | 1.828% | -9.486% | 0.414% | -6.657% | -4.154% | -5.037% | -6.092% | 62.25% | -22.64% | 6.777% | 5.152% | -1.283% | -1.367% | 420.8%
| Z-Score (Absolute) |  | 1.34 | 1.15 | 1.22 | 0.18 | 0.24 | 0.29 | 1.38 | 0.71 | 0.26 | 1.03 | 0.1 | 0.71 | 0.42 | 0.52 | 0.64 | 7.12 | 2.52 | 0.82 | 0.63 | 0.1 | 0.11 | 47.82
| Analytical results for Be in OREAS 232b (Certified Value 1.26 ppm) | [25 empty] | Certified
Be | Round | Replicate | Lab | Lab | Lab | Lab | Lab | Lab | Lab | Lab | Lab | Lab | Lab | Lab | Lab | Lab | Lab | Lab | Lab | Lab | Lab | Lab | Lab | Lab |  |  | 1
| No | No | 1.01 | 1.03 | 1.06 | 1.07 | 1.08 | 1.09 | 1.10 | 1.11 | 1.12 | 1.13 | 1.14 | 1.15 | 1.17 | 1.19 | 1.20 | 1.21 | 1.22 | 1.25 | 1.27 | 1.30 | 1.32 | 1.34 |  |  | ppm
|  |  | AR*MS | AR*MS | AR*OES/MS | AR*OES | AR*OES/MS | AR*MS | AR*OES/MS | AR*OES/MS | AR*MS | AR*MS | AR*MS | AR*MS | AR*OES | AR*OES | AR*MS | AR*MS | AR*OES | AR*OES | AR*OES/MS | AR*OES | AR*OES | AR*MS |  |  | 2
|  |  | 0.5g | 0.5g | 0.5g | 0.5g | 01g | 0.2g | 01g | 0.25g | 0.5g | 0.5g | 0.5g | 0.5g | 0.2g | 0.5g | 0.5g | 0.25g | 0.2g | 01g | 0.5g | 0.5g | 0.5g | 0.5g |  |  | 3
| 1 | 1 | 1.24 | 1.608982 | 1.3 | < 5 | 1.2 | 1.42 | 1.42 | 1 | 1.33 | 1.25 | 1.35 | 1.24 | 1.454205 | 1.3 | 1.323 | 1.2 | 1.1 | < 2 | 1.26 | 0.999 | 1.0797 | 1.13567 |  |  | 1
| 1 | 2 | 1.26 | 1.500008 | 1.4 | < 5 | 1.2 | 1.38 | 1.39 | 1 | 1.31 | 1.24 | 1.32 | 1.23 | 1.318809 | 1.3 | 1.264 | 1.4 | 1.11 | < 2 | 1.18 | 1.006 | 1.1015 | 1.21159 |  |  | 28
| 1 | 3 | 1.28 | 1.664402 | 1.3 | < 5 | 1.2 | 1.32 | 1.41 | 1 | 1.4 | 1.26 | 1.32 | 1.31 | 1.344614 | 1.3 | 1.244 | 1.4 | 1.13 | < 2 | 1.19 | 1.011 | 1.0799 | 1.18069 |  |  | 16
| 1 | 4 | 1.21 | 1.518135 | 1.3 | < 5 | 1.2 | 1.35 | 1.39 | 1 | 1.29 | 1.24 | 1.31 | 1.29 | 1.30722 | 1.4 | 1.234 | 1.4 | 1.17 | < 2 | 1.16 | 1.026 | 0.9502 | 1.16488 |  |  | 1.255703
| 1 | 5 | 1.2 | 1.537488 | 1.3 | < 5 | 1.2 | 1.35 | 1.5 | 1 | 1.35 | 1.27 | 1.33 | 1.34 | 1.314297 | 1.3 | 1.273 | 1.4 | 1.17 | < 2 | 1.18 | 1.01 | 1.0802 | 1.27165 |  |  | 76
| 1 | 6 | 1.22 | 1.835079 | 1.2 | < 5 | 1.2 | 1.38 | 1.49 | 1 | 1.4 | 1.28 | 1.38 | 1.27 | 1.297799 | 1.3 | 1.266 | 1.5 | 1.16 | < 2 | 1.15 | 1.005 | 0.9287 | 1.279
| Mean |  | 1.235 | 1.610683 | 1.3 |  | 1.2 | 1.366667 | 1.433333 | 1 | 1.346667 | 1.256667 | 1.335 | 1.28 | 1.339491 | 1.316667 | 1.267333 | 1.383333 | 1.14 |  | 1.186667 | 1.0095 | 1.0367 | 1.207247
| Median |  | 1.23 | 1.573235 | 1.3 |  | 1.2 | 1.365 | 1.415 | 1 | 1.34 | 1.255 | 1.325 | 1.28 | 1.316553 | 1.3 | 1.265 | 1.4 | 1.145 |  | 1.18 | 1.008 | 1.0798 | 1.19614
| Std Dev. |  | 0.03082207 | 0.1260269 | 0.06324555 |  | 0 | 0.03444803 | 0.04926121 | 0 | 0.04589844 | 0.01632993 | 0.02588436 | 0.04195235 | 0.05835684 | 0.04082483 | 0.03098172 | 0.09831921 | 0.03098387 |  | 0.0388158 | 0.009137833 | 0.0760957 | 0.05820413
| Rel.Std.Dev. |  | 2.496% | 7.824% | 4.865% |  | 0% | 2.521% | 3.437% | 0% | 3.408% | 1.299% | 1.939% | 3.278% | 4.357% | 3.101% | 2.445% | 7.107% | 2.718% |  | 3.271% | 0.9052% | 7.34% | 4.821%
| PDM3 |  | -1.649% | 28.27% | 3.528% |  | -4.436% | 8.837% | 14.15% | -20.36% | 7.244% | 0.07671% | 6.315% | 1.935% | 6.673% | 4.855% | 0.9262% | 10.16% | -9.214% |  | -5.498% | -19.61% | -17.44% | -3.859%
| Z-Score (Absolute) |  | 0.32 | 2.83 | 0.22 | 10.29 | 0.62 | 0.78 | 1.34 | 2.3 | 0.61 | 0.14 | 0.51 | 0.05 | 0.55 | 0.36 | 0.05 | 0.92 | 1.12 | 2.3 | 0.73 | 2.22 | 1.99 | 0.56
| Analytical results for Bi in OREAS 232b (Certified Value 0.3 ppm) | [25 empty] | Certified
Bi | Round | Replicate | Lab | Lab | Lab | Lab | Lab | Lab | Lab | Lab | Lab | Lab | Lab | Lab | Lab | Lab | Lab | Lab | Lab | Lab | Lab | Lab | Lab | Lab |  |  | 1
| No | No | 1.01 | 1.03 | 1.06 | 1.07 | 1.08 | 1.09 | 1.10 | 1.11 | 1.12 | 1.13 | 1.14 | 1.15 | 1.16 | 1.17 | 1.19 | 1.20 | 1.21 | 1.22 | 1.25 | 1.27 | 1.30 | 1.32 |  |  | ppm
|  |  | AR*MS | AR*MS | AR*OES/MS | AR*OES | AR*OES/MS | AR*MS | AR*OES/MS | AR*OES/MS | AR*MS | AR*MS | AR*MS | AR*MS | AR*MS | AR*MS | AR*OES | AR*MS | AR*MS | AR*OES | AR*OES | AR*OES/MS | AR*MS | AR*OES |  |  | 2
|  |  | 0.5g | 0.5g | 0.5g | 0.5g | 01g | 0.2g | 01g | 0.25g | 0.5g | 0.5g | 0.5g | 0.5g | 0.5g | 0.2g | 0.5g | 0.5g | 0.25g | 0.2g | 01g | 0.5g | 0.5g | 0.5g |  |  | 3
| 1 | 1 | 0.29 | 0.3325097 | 0.72 | < 2 | 0.38 | 0.28 | 0.32 | 0.3 | 0.3 | 0.32 | 0.26 | 0.34 | 0.29 | 0.3312956 | 5 | 0.4 | 0.3 | 49.75 | < 5 | 0.34 | 0.4884 | 1.4103 |  |  | 1
| 1 | 2 | 0.27 | 0.3373921 | 0.31 | < 2 | 0.41 | 0.31 | 0.32 | 0.3 | 0.29 | 0.28 | 0.27 | 0.31 | 0.27 | 0.2926938 | 4 | 0.345 | 0.32 | 28.9 | < 5 | 0.29 | 0.6287 | 1.1198 |  |  | 29
| 1 | 3 | 0.28 | 0.3593892 | 0.29 | < 2 | 0.37 | 0.27 | 0.31 | 0.3 | 0.3 | 0.42 | 0.3 | 0.29 | 0.28 | 0.3153266 | 3 | 0.371 | 0.34 | 35.62 | < 5 | 0.31 | 0.5427 | 1.8797 |  |  | 16
| 1 | 4 | 0.31 | 0.3463426 | 0.28 | < 2 | 0.41 | 0.3 | 0.3 | 0.3 | 0.3 | 0.29 | 0.27 | 0.29 | 0.26 | 0.3190874 | 5 | 0.313 | 0.29 | 38.22 | < 5 | 0.31 | 0.4342 | 1.9441 |  |  | 0.2988692
| 1 | 5 | 0.27 | 0.3250068 | 0.29 | < 2 | 0.39 | 0.31 | 0.3 | 0.3 | 0.28 | 0.29 | 0.29 | 0.3 | 0.27 | 0.2906019 | 4 | 0.55 | 0.29 | 43.43 | < 5 | 0.3 | 0.6105 | 1.6696 |  |  | 77
| 1 | 6 | 0.29 | 0.3344972 | 0.32 | < 2 | 0.36 | 0.27 | 0.32 | 0.3 | 0.27 | 0.29 | 0.29 | 0.29 | 0.28 | 0.329657 | 3 | 0.419 | 0.29 | 31.04 | < 5 | 0.3 | 0.5112 | 1.9385
| Mean |  | 0.285 | 0.3391896 | 0.3683333 |  | 0.3866667 | 0.29 | 0.3116667 | 0.3 | 0.29 | 0.315 | 0.28 | 0.3033333 | 0.275 | 0.3131104 | 4 | 0.3996667 | 0.305 | 37.82667 |  | 0.3083333 | 0.53595 | 1.660333
| Median |  | 0.285 | 0.3359446 | 0.3 |  | 0.385 | 0.29 | 0.315 | 0.3 | 0.295 | 0.29 | 0.28 | 0.295 | 0.275 | 0.317207 | 4 | 0.3855 | 0.295 | 36.92 |  | 0.305 | 0.52695 | 1.77465
| Std Dev. |  | 0.01516575 | 0.0120848 | 0.1729065 |  | 0.02065591 | 0.01897367 | 0.009831921 | 0 | 0.01264911 | 0.05319774 | 0.01549193 | 0.01966384 | 0.01048809 | 0.01771212 | 0.8944272 | 0.08281948 | 0.02073644 | 7.801686 |  | 0.01722401 | 0.07407085 | 0.3349032
| Rel.Std.Dev. |  | 5.321% | 3.563% | 46.94% |  | 5.342% | 6.543% | 3.155% | 0% | 4.362% | 16.89% | 5.533% | 6.483% | 3.814% | 5.657% | 22.36% | 20.72% | 6.799% | 20.62% |  | 5.586% | 13.82% | 20.17%
| PDM3 |  | -4.641% | 13.49% | 23.24% |  | 29.38% | -2.968% | 4.282% | 0.3783% | -2.968% | 5.397% | -6.314% | 1.494% | -7.987% | 4.765% | 1238% | 33.73% | 2.051% | 12557% |  | 3.167% | 79.33% | 455.5%
| Z-Score (Absolute) |  | 0.62 | 0.54 | 1.16 | 14.66 | 1.55 | 0.51 | 0.05 | NA | 0.51 | 0.02 | 0.73 | 0.23 | 0.83 | 0.02 | NA | 1.83 | 0.19 | 801.61 | 46.71 | 0.12 | 4.74 | 28.77
Results from laboratory 1.11 were removed due to their 0.1 ppm reading resolution. Results from laboratory 1.19 were removed due to their 1 ppm reading resolution.
| Analytical results for Ca in OREAS 232b (Certified Value 0.337 wt.%) | [25 empty] | Certified
Ca | Round | Replicate | Lab | Lab | Lab | Lab | Lab | Lab | Lab | Lab | Lab | Lab | Lab | Lab | Lab | Lab | Lab | Lab | Lab | Lab | Lab | Lab |  |  |  |  | 1
| No | No | 1.01 | 1.03 | 1.06 | 1.07 | 1.08 | 1.09 | 1.10 | 1.11 | 1.12 | 1.13 | 1.14 | 1.15 | 1.16 | 1.17 | 1.19 | 1.21 | 1.22 | 1.25 | 1.27 | 1.30 |  |  |  |  | wt.%
|  |  | AR*MS | AR*OES | AR*OES/MS | AR*OES | AR*OES/MS | AR*OES/MS | AR*OES/MS | AR*OES/MS | AR*MS | AR*MS | AR*MS | AR*MS | AR*MS | AR*OES | AR*OES | AR*OES | AR*OES | AR*OES | AR*OES/MS | AR*OES |  |  |  |  | 3
|  |  | 0.5g | 0.5g | 0.5g | 0.5g | 01g | 0.2g | 01g | 0.25g | 0.5g | 0.5g | 0.5g | 0.5g | 0.5g | 0.2g | 0.5g | 0.25g | 0.2g | 01g | 0.5g | 0.5g |  |  |  |  | 3
| 1 | 1 | 0.317 | 0.3408222 | 0.4 | 0.375 | 0.34 | 0.35 | 0.36 | 0.35 | 0.36 | 0.33 | 0.34 | 0.32 | 0.33 | 0.361435 | 0.314 | 0.3 | 0.325567 | 0.32 | 0.33 | 0.2903 |  |  |  |  | 1
| 1 | 2 | 0.314 | 0.3386466 | 0.4 | 0.376 | 0.35 | 0.33 | 0.35 | 0.34 | 0.35 | 0.34 | 0.34 | 0.33 | 0.34 | 0.3468384 | 0.314 | 0.3 | 0.334084 | 0.31 | 0.33 | 0.287 |  |  |  |  | #N/A
| 1 | 3 | 0.323 | 0.3412926 | 0.39 | 0.374 | 0.35 | 0.34 | 0.35 | 0.35 | 0.37 | 0.34 | 0.35 | 0.32 | 0.33 | 0.3560826 | 0.307 | 0.3 | 0.332777 | 0.32 | 0.34 | 0.2875 |  |  |  |  | 16
| 1 | 4 | 0.316 | 0.3371116 | 0.39 | 0.374 | 0.34 | 0.34 | 0.34 | 0.34 | 0.36 | 0.34 | 0.34 | 0.33 | 0.33 | 0.3429773 | 0.314 | 0.3 | 0.336589 | 0.32 | 0.33 | 0.2903 |  |  |  |  | 0.3369659
| 1 | 5 | 0.313 | 0.3393882 | 0.42 | 0.3706667 | 0.34 | 0.35 | 0.34 | 0.35 | 0.35 | 0.34 | 0.35 | 0.33 | 0.33 | 0.3629116 | 0.314 | 0.3 | 0.342031 | 0.33 | 0.33 | 0.2887 |  |  |  |  | 78
| 1 | 6 | 0.325 | 0.3382852 | 0.4 | 0.375 | 0.35 | 0.35 | 0.35 | 0.34 | 0.36 | 0.34 | 0.34 | 0.33 | 0.33 | 0.359438 | 0.314 | 0.3 | 0.333725 | 0.32 | 0.33 | 0.2896
| Mean |  | 0.318 | 0.3392577 | 0.4 | 0.3741111 | 0.345 | 0.3433333 | 0.3483333 | 0.345 | 0.3583333 | 0.3383333 | 0.3433333 | 0.3266667 | 0.3316667 | 0.3549472 | 0.3128333 | 0.3 | 0.3341288 | 0.32 | 0.3316667 | 0.2889
| Median |  | 0.3165 | 0.3390174 | 0.4 | 0.3745 | 0.345 | 0.345 | 0.35 | 0.345 | 0.36 | 0.34 | 0.34 | 0.33 | 0.33 | 0.3577603 | 0.314 | 0.3 | 0.3339045 | 0.32 | 0.33 | 0.28915
| Std Dev. |  | 0.004898979 | 0.001583064 | 0.01095445 | 0.001845916 | 0.005477226 | 0.008164966 | 0.007527727 | 0.005477226 | 0.007527727 | 0.004082483 | 0.005163978 | 0.005163978 | 0.004082483 | 0.00819769 | 0.002857738 | 0 | 0.005362727 | 0.006324555 | 0.004082483 | 0.001415627
| Rel.Std.Dev. |  | 1.541% | 0.4666% | 2.739% | 0.4934% | 1.588% | 2.378% | 2.161% | 1.588% | 2.101% | 1.207% | 1.504% | 1.581% | 1.231% | 2.31% | 0.9135% | 0% | 1.605% | 1.976% | 1.231% | 0.49%
| PDM3 |  | -5.628% | 0.6801% | 18.71% | 11.02% | 2.384% | 1.89% | 3.373% | 2.384% | 6.341% | 0.4058% | 1.89% | -3.056% | -1.573% | 5.336% | -7.162% | -10.97% | -0.8419% | -5.035% | -1.573% | -14.26%
| Z-Score (Absolute) |  | 1.29 | 0.03 | 3.81 | 2.2 | 0.39 | 0.28 | 0.59 | 0.39 | 1.22 | 0.03 | 0.28 | 0.75 | 0.44 | 1.01 | 1.59 | 2.41 | 0.29 | 1.17 | 0.44 | 3.11
| Analytical results for Cd in OREAS 232b (Certified Value 0.045 ppm) | [25 empty] | Certified
Cd | Round | Replicate | Lab | Lab | Lab | Lab | Lab | Lab | Lab | Lab | Lab | Lab | Lab | Lab | Lab | Lab | Lab | Lab | Lab | Lab | Lab | Lab | Lab | Lab |  |  | 1
| No | No | 1.01 | 1.03 | 1.06 | 1.07 | 1.08 | 1.09 | 1.10 | 1.11 | 1.12 | 1.13 | 1.14 | 1.15 | 1.16 | 1.17 | 1.19 | 1.20 | 1.21 | 1.22 | 1.25 | 1.27 | 1.30 | 1.32 |  |  | ppm
|  |  | AR*MS | AR*OES | AR*OES/MS | AR*OES | AR*OES/MS | AR*MS | AR*OES/MS | AR*OES/MS | AR*MS | AR*MS | AR*MS | AR*MS | AR*MS | AR*MS | AR*OES | AR*MS | AR*MS | AR*OES | AR*OES | AR*OES/MS | AR*OES | AR*OES |  |  | 3
|  |  | 0.5g | 0.5g | 0.5g | 0.5g | 01g | 0.2g | 01g | 0.25g | 0.5g | 0.5g | 0.5g | 0.5g | 0.5g | 0.2g | 0.5g | 0.5g | 0.25g | 0.2g | 01g | 0.5g | 0.5g | 0.5g |  |  | 3
| 1 | 1 | 0.03 | 1.13 | 0.05 | 0.5891663 | 0.07 | 0.09 | 0.06 | < 0.1 | 0.03 | 0.04 | 0.03 | 0.04 | 0.05 | 0.05504777 | < 1 | 0.142 | 0.04 | 18.35 | 8.4 | 0.04 | 0.81 | 0.3402 |  |  | 1
| 1 | 2 | 0.033 | 1.12 | 0.02 | 0.5978528 | 0.05 | 0.07 | 0.07 | < 0.1 | 0.03 | 0.03 | 0.03 | 0.03 | 0.05 | 0.06033207 | < 1 | < 0.1 | 0.03 | 16.38 | 8.3 | 0.03 | 0.76 | 0.3453 |  |  | 5
| 1 | 3 | 0.033 | 1.09 | 0.06 | 0.57 | 0.07 | 0.08 | 0.07 | < 0.1 | 0.04 | 0.03 | 0.03 | 0.03 | 0.05 | 0.05463446 | < 1 | < 0.1 | 0.04 | 16.6 | 9 | 0.04 | 0.67 | 0.3402 |  |  | 16
| 1 | 4 | 0.034 | 1.13 | 0.03 | 0.58 | 0.06 | 0.08 | 0.06 | < 0.1 | 0.03 | 0.03 | 0.03 | 0.04 | 0.04 | 0.05675394 | < 1 | < 0.1 | 0.04 | 17.44 | 8.3 | 0.04 | 0.74 | 0.3936 |  |  | 0.04485899
| 1 | 5 | 0.03 | 1.12 | 0.01 | 0.6020833 | 0.06 | 0.08 | 0.07 | < 0.1 | 0.04 | 0.04 | 0.03 | 0.03 | 0.04 | 0.04871977 | < 1 | < 0.1 | 0.05 | 16.48 | 8.4 | 0.04 | 0.83 | 0.3302 |  |  | 79
| 1 | 6 | 0.034 | 1.14 | 0.04 | 0.5931282 | 0.06 | 0.08 | 0.06 | < 0.1 | 0.04 | 0.03 | 0.03 | 0.03 | 0.05 | 0.04951285 | < 1 | < 0.1 | 0.03 | 16.97 | 8.2 | 0.04 | 0.86 | 0.348
| Mean |  | 0.03233333 | 1.121667 | 0.035 | 0.5887051 | 0.06166667 | 0.08 | 0.065 |  | 0.035 | 0.03333333 | 0.03 | 0.03333333 | 0.04666667 | 0.05416681 |  | 0.142 | 0.03833333 | 17.03667 | 8.433333 | 0.03833333 | 0.7783333 | 0.3495833
| Median |  | 0.033 | 1.125 | 0.035 | 0.5911473 | 0.06 | 0.08 | 0.065 |  | 0.035 | 0.03 | 0.03 | 0.03 | 0.05 | 0.05484112 |  | 0.142 | 0.04 | 16.785 | 8.35 | 0.04 | 0.785 | 0.34275
| Std Dev. |  | 0.001861899 | 0.01722401 | 0.01870829 | 0.01190037 | 0.007527727 | 0.006324555 | 0.005477226 |  | 0.005477226 | 0.005163978 | 0 | 0.005163978 | 0.005163978 | 0.004405181 |  |  | 0.007527727 | 0.7514963 | 0.2875181 | 0.004082483 | 0.06911343 | 0.02240593
| Rel.Std.Dev. |  | 5.758% | 1.536% | 53.45% | 2.021% | 12.21% | 7.906% | 8.427% |  | 15.65% | 15.49% | 0% | 15.49% | 11.07% | 8.133% |  |  | 19.64% | 4.411% | 3.409% | 10.65% | 8.88% | 6.409%
| PDM3 |  | -27.92% | 2400% | -21.98% | 1212% | 37.47% | 78.34% | 44.9% |  | -21.98% | -25.69% | -33.12% | -25.69% | 4.03% | 20.75% |  | 216.5% | -14.55% | 37878% | 18700% | -14.55% | 1635% | 679.3%
| Z-Score (Absolute) |  | 0.73 | 30.2 | 0.65 | 15.07 | 0.11 | 0.63 | 0.2 | 0.22 | 0.65 | 0.7 | 0.79 | 0.7 | 0.32 | 0.11 | 12.55 | 0.21 | 0.56 | 482.06 | 237.79 | 0.56 | 20.45 | 8.28
| Analytical results for Ce in OREAS 232b (Certified Value 52 ppm) | [25 empty] | Certified
Ce | Round | Replicate | Lab | Lab | Lab | Lab | Lab | Lab | Lab | Lab | Lab | Lab | Lab | Lab | Lab | Lab | Lab | Lab | Lab | [7 empty] | 1
| No | No | 1.01 | 1.03 | 1.06 | 1.08 | 1.09 | 1.10 | 1.11 | 1.12 | 1.13 | 1.14 | 1.15 | 1.17 | 1.20 | 1.21 | 1.27 | 1.30 | 1.32 | [7 empty] | ppm
|  |  | AR*MS | AR*MS | AR*OES/MS | AR*OES/MS | AR*MS | AR*OES/MS | AR*OES/MS | AR*MS | AR*MS | AR*MS | AR*MS | AR*MS | AR*MS | AR*MS | AR*OES/MS | AR*MS | AR*OES | [7 empty] | 0
|  |  | 0.5g | 0.5g | 0.5g | 01g | 0.2g | 01g | 0.25g | 0.5g | 0.5g | 0.5g | 0.5g | 0.2g | 0.5g | 0.25g | 0.5g | 0.5g | 0.5g | [7 empty] | 1
| 1 | 1 | 51.721 | 82.01698 | 54.1 | 64.05 | 44.68 | 67.5 | 51 | 54 | 50.5 | 52.7 | 52.6 | 52.95943 | 52.15 | 52.53 | 50.4 | 38.2935 | 0.2196 | [7 empty] | 1
| 1 | 2 | 51.37 | 82.06 | 54.8 | 66.4 | 48.59 | 71.6 | 51 | 52.7 | 49.8 | 54.4 | 53.2 | 51.7322 | 54.45 | 53.15 | 48.28 | 46.0269 | 0.2308 | [7 empty] | 31
| 1 | 3 | 51.908 | 82.28592 | 53.5 | 64.75 | 43.55 | 71 | 53 | 54.2 | 52.1 | 54 | 53.9 | 50.35525 | 56.48 | 51.65 | 48.85 | 45.5314 | 0.2278 | [7 empty] | 16
| 1 | 4 | 52.527 | 82.3129 | 54.2 | 65.38 | 46.52 | 66 | 51 | 52.7 | 51.3 | 51.7 | 53.9 | 52.537275 | 53.41 | 53.61 | 48.03 | 38.1927 | 0.2355 | [7 empty] | 52.21722
| 1 | 5 | 51.706 | 82.69722 | 52.5 | 66.49 | 47.37 | 71.9 | 53 | 51.7 | 52.8 | 54.9 | 55.2 | 54.39909 | 58.2 | 55.38 | 49.91 | 45.0034 | 0.2257 | [7 empty] | 80
| 1 | 6 | 51.279 | 82.39044 | 52.7 | 63.95 | 49.91 | 69.8 | 52 | 52.8 | 49 | 54.6 | 53.9 | 52.12134 | 57.98 | 55.53 | 49.15 | 36.9463 | 0.2321
| Mean |  | 51.75183 | 82.29391 | 53.63333 | 65.17 | 46.77 | 69.63333 | 51.83333 | 53.01667 | 50.91667 | 53.71667 | 53.78333 | 52.35076 | 55.445 | 53.64167 | 49.10333 | 41.6657 | 0.2285833
| Median |  | 51.7135 | 82.29941 | 53.8 | 65.065 | 46.945 | 70.4 | 51.5 | 52.75 | 50.9 | 54.2 | 53.9 | 52.32931 | 55.465 | 53.38 | 49 | 41.64845 | 0.2293
| Std Dev. |  | 0.446697 | 0.2464983 | 0.9025889 | 1.115222 | 2.380378 | 2.393881 | 0.9831921 | 0.9325592 | 1.427469 | 1.251266 | 0.8704405 | 1.342999 | 2.49302 | 1.551314 | 0.9196014 | 4.261693 | 0.005563242
| Rel.Std.Dev. |  | 0.8632% | 0.2995% | 1.683% | 1.711% | 5.09% | 3.438% | 1.897% | 1.759% | 2.804% | 2.329% | 1.618% | 2.565% | 4.496% | 2.892% | 1.873% | 10.23% | 2.434%
| PDM3 |  | -0.8912% | 57.6% | 2.712% | 24.81% | -10.43% | 33.35% | -0.7352% | 1.531% | -2.491% | 2.872% | 2.999% | 0.2558% | 6.181% | 2.728% | -5.963% | -20.21% | -99.56%
| Z-Score (Absolute) |  | 0.41 | 9.4 | 0.2 | 3.9 | 2.01 | 5.34 | 0.38 | 0 | 0.67 | 0.22 | 0.25 | 0.21 | 0.78 | 0.2 | 1.26 | 3.64 | 16.95
| Analytical results for Co in OREAS 232b (Certified Value 15.4 ppm) | [25 empty] | Certified
Co | Round | Replicate | Lab | Lab | Lab | Lab | Lab | Lab | Lab | Lab | Lab | Lab | Lab | Lab | Lab | Lab | Lab | Lab | Lab | Lab | Lab | Lab | Lab | Lab | Lab |  | 1
| No | No | 1.01 | 1.03 | 1.06 | 1.07 | 1.08 | 1.09 | 1.10 | 1.11 | 1.12 | 1.13 | 1.14 | 1.15 | 1.16 | 1.17 | 1.19 | 1.20 | 1.21 | 1.22 | 1.25 | 1.27 | 1.30 | 1.32 | 1.34 |  | ppm
|  |  | AR*MS | AR*OES | AR*OES/MS | AR*OES | AR*OES/MS | AR*OES/MS | AR*OES/MS | AR*OES/MS | AR*MS | AR*MS | AR*MS | AR*MS | AR*MS | AR*OES | AR*OES | AR*MS | AR*MS | AR*OES | AR*OES | AR*OES/MS | AR*OES | AR*OES | AR*MS |  | 1
|  |  | 0.5g | 0.5g | 0.5g | 0.5g | 01g | 0.2g | 01g | 0.25g | 0.5g | 0.5g | 0.5g | 0.5g | 0.5g | 0.2g | 0.5g | 0.5g | 0.25g | 0.2g | 01g | 0.5g | 0.5g | 0.5g | 0.5g |  | 2
| 1 | 1 | 15 | 16.245 | 15.5 | 16.9628 | 15 | 16 | 15.7 | 13.8 | 15.6 | 15 | 15.4 | 14.7 | 15.3 | 16.2223 | 13 | 15.66 | 14.2 | 20.53 | 19.7 | 15.7 | 16.815 | 13.8192 | 14.96538 |  | 1
| 1 | 2 | 15.14 | 16.281 | 16.4 | 16.93 | 15.5 | 15 | 16.1 | 13.5 | 14.9 | 15.1 | 15.6 | 14.4 | 15.8 | 15.62274 | 13 | 14.15 | 14.5 | 24.58 | 19.6 | 14.8 | 16.53 | 14.5565 | 15.0861 |  | 32
| 1 | 3 | 14.98 | 16.406 | 15.7 | 16.92693 | 15.2 | 16 | 16.3 | 13.7 | 15.8 | 15.1 | 15.2 | 14.8 | 15 | 16.53333 | 14 | 13.53 | 15.5 | 20.14 | 20.4 | 14.8 | 17.005 | 13.638 | 14.9584 |  | 16
| 1 | 4 | 15.33 | 15.903 | 15.8 | 17.0312 | 15.2 | 15 | 14.8 | 13.3 | 15.3 | 14.8 | 14.9 | 14.3 | 16 | 16.83743 | 13 | 13.24 | 15.6 | 23.51 | 19.4 | 14.5 | 17.005 | 13.1794 | 14.89841 |  | 15.35235
| 1 | 5 | 14.9 | 16.542 | 16.5 | 16.94667 | 15.5 | 15 | 16.3 | 13.7 | 15.5 | 15.5 | 15.5 | 15 | 15.4 | 16.52579 | 13 | 14 | 15.4 | 18.61 | 19.4 | 14.8 | 16.72 | 14.1008 | 15.08937 |  | 81
| 1 | 6 | 15.58 | 16.659 | 16.5 | 17.03747 | 15.2 | 15 | 16.2 | 13.9 | 15.2 | 15.3 | 15.4 | 14.4 | 15.8 | 15.68709 | 13 | 14.25 | 16 | 20.91 | 19.5 | 14.7 | 17.29 | 14.5623 | 14.74904
| Mean |  | 15.155 | 16.33933 | 16.06667 | 16.97251 | 15.26667 | 15.33333 | 15.9 | 13.65 | 15.38333 | 15.13333 | 15.33333 | 14.6 | 15.55 | 16.23811 | 13.16667 | 14.13833 | 15.2 | 21.38 | 19.66667 | 14.88333 | 16.89417 | 13.97603 | 14.95778
| Median |  | 15.07 | 16.3435 | 16.1 | 16.95473 | 15.2 | 15 | 16.15 | 13.7 | 15.4 | 15.1 | 15.4 | 14.55 | 15.6 | 16.37404 | 13 | 14.075 | 15.45 | 20.72 | 19.55 | 14.8 | 16.91 | 13.96 | 14.96189
| Std Dev. |  | 0.2573519 | 0.2647238 | 0.4501851 | 0.04961931 | 0.1966384 | 0.5163978 | 0.5830952 | 0.2167948 | 0.3188521 | 0.242212 | 0.2503331 | 0.275681 | 0.3781534 | 0.4922702 | 0.4082483 | 0.8395574 | 0.6957011 | 2.232971 | 0.3777124 | 0.4167333 | 0.264753 | 0.5421632 | 0.1272299
| Rel.Std.Dev. |  | 1.698% | 1.62% | 2.802% | 0.2924% | 1.288% | 3.368% | 3.667% | 1.588% | 2.073% | 1.601% | 1.633% | 1.888% | 2.432% | 3.032% | 3.101% | 5.938% | 4.577% | 10.44% | 1.921% | 2.8% | 1.567% | 3.879% | 0.8506%
| PDM3 |  | -1.285% | 6.429% | 4.653% | 10.55% | -0.5581% | -0.1239% | 3.567% | -11.09% | 0.2018% | -1.427% | -0.1239% | -4.901% | 1.287% | 5.77% | -14.24% | -7.908% | -0.9923% | 39.26% | 28.1% | -3.055% | 10.04% | -8.965% | -2.57%
| Z-Score (Absolute) |  | 0.16 | 0.93 | 0.67 | 1.51 | 0.06 | NA | 0.52 | 1.55 | 0.05 | 0.18 | 0 | 0.67 | 0.2 | 0.83 | NA | 1.1 | 0.12 | 5.56 | 3.98 | 0.41 | 1.44 | 1.25 | 0.35
Results from laboratories 1.09 and 1.19 were removed due to their 1 ppm reading resolution.
| Analytical results for Cr in OREAS 232b (Certified Value 109 ppm) | [25 empty] | Certified
Cr | Round | Replicate | Lab | Lab | Lab | Lab | Lab | Lab | Lab | Lab | Lab | Lab | Lab | Lab | Lab | Lab | Lab | Lab | Lab | Lab | Lab | Lab | Lab | Lab |  |  | 1
| No | No | 1.01 | 1.03 | 1.06 | 1.07 | 1.08 | 1.09 | 1.10 | 1.11 | 1.12 | 1.13 | 1.14 | 1.15 | 1.16 | 1.17 | 1.19 | 1.20 | 1.21 | 1.22 | 1.27 | 1.30 | 1.32 | 1.34 |  |  | ppm
|  |  | AR*MS | AR*OES | AR*OES/MS | AR*OES | AR*OES/MS | AR*OES/MS | AR*OES/MS | AR*OES/MS | AR*MS | AR*MS | AR*MS | AR*MS | AR*MS | AR*OES | AR*OES | AR*MS | AR*OES | AR*OES | AR*OES/MS | AR*OES | AR*OES | AR*MS |  |  | 0
|  |  | 0.5g | 0.5g | 0.5g | 0.5g | 01g | 0.2g | 01g | 0.25g | 0.5g | 0.5g | 0.5g | 0.5g | 0.5g | 0.2g | 0.5g | 0.5g | 0.25g | 0.2g | 0.5g | 0.5g | 0.5g | 0.5g |  |  | 0
| 1 | 1 | 114.7 | 104.88 | 97 | 114.3533 | 100 | 114 | 113 | 105 | 118 | 112 | 110 | 104 | 111.6 | 101.7708 | 107 | 132.5 | 103 | 101.93 | 110 | 104.4 | 82.76 | 110.8002 |  |  | 1
| 1 | 2 | 114.8 | 104.6615 | 102 | 113.9233 | 105 | 110 | 115 | 106 | 115 | 114 | 112 | 105 | 108.7 | 102.6787 | 108 | 122.6 | 103 | 110.16 | 111 | 103.9 | 77.181 | 111.4168 |  |  | 33
| 1 | 3 | 115.2 | 105.336 | 97 | 113.6933 | 103 | 111 | 114 | 111 | 122 | 114 | 112 | 105 | 108.4 | 110.2923 | 106 | 123 | 102 | 103.55 | 112 | 104.8 | 82.2923 | 114.1715 |  |  | 16
| 1 | 4 | 112.4 | 102.98 | 97 | 114.5033 | 102 | 110 | 113 | 105 | 117 | 115 | 109 | 106 | 107.1 | 106.7866 | 108 | 117.3 | 103 | 107.56 | 111 | 106.5 | 87.4035 | 110.4758 |  |  | 108.6305
| 1 | 5 | 112.2 | 106.875 | 103 | 114.38 | 106 | 113 | 112 | 110 | 116 | 116 | 111 | 107 | 106.9 | 105.6528 | 106 | 125.1 | 103 | 103.06 | 111 | 104.2 | 86.737 | 112.6382 |  |  | 82
| 1 | 6 | 115.8 | 105.6115 | 102 | 115.3367 | 102 | 114 | 113 | 112 | 116 | 115 | 110 | 105 | 107.2 | 101.9739 | 106 | 120.2 | 103 | 112.6 | 111 | 104.7 | 86.0705 | 110.65
| Mean |  | 114.1833 | 105.0573 | 99.66667 | 114.365 | 103 | 112 | 113.3333 | 108.1667 | 117.3333 | 114.3333 | 110.6667 | 105.3333 | 108.3167 | 104.8592 | 106.8333 | 123.45 | 102.8333 | 106.4767 | 111 | 104.75 | 83.74072 | 111.6921
| Median |  | 114.75 | 105.108 | 99.5 | 114.3667 | 102.5 | 112 | 113 | 108 | 116.5 | 114.5 | 110.5 | 105 | 107.8 | 104.1657 | 106.5 | 122.8 | 103 | 105.555 | 111 | 104.55 | 84.41525 | 111.1085
| Std Dev. |  | 1.510519 | 1.280009 | 2.94392 | 0.567422 | 2.19089 | 1.897367 | 1.032796 | 3.188521 | 2.503331 | 1.36626 | 1.21106 | 1.032796 | 1.770217 | 3.360962 | 0.9831921 | 5.175616 | 0.4082483 | 4.316177 | 0.6324555 | 0.9181503 | 3.844767 | 1.447699
| Rel.Std.Dev. |  | 1.323% | 1.218% | 2.954% | 0.4962% | 2.127% | 1.694% | 0.9113% | 2.948% | 2.134% | 1.195% | 1.094% | 0.9805% | 1.634% | 3.205% | 0.9203% | 4.192% | 0.397% | 4.054% | 0.5698% | 0.8765% | 4.591% | 1.296%
| PDM3 |  | 5.112% | -3.289% | -8.252% | 5.279% | -5.183% | 3.102% | 4.329% | -0.427% | 8.011% | 5.25% | 1.874% | -3.035% | -0.2889% | -3.472% | -1.654% | 13.64% | -5.337% | -1.983% | 2.181% | -3.572% | -22.91% | 2.818%
| Z-Score (Absolute) |  | 1.11 | 0.59 | 1.6 | 1.14 | 0.98 | 0.7 | 0.95 | 0.01 | 1.69 | 1.13 | 0.45 | 0.54 | 0.01 | 0.63 | 0.26 | 2.83 | 1.01 | 0.33 | 0.51 | 0.65 | 4.56 | 0.64
| Analytical results for Cs in OREAS 232b (Certified Value 6.75 ppm) | [25 empty] | Certified
Cs | Round | Replicate | Lab | Lab | Lab | Lab | Lab | Lab | Lab | Lab | Lab | Lab | Lab | Lab | Lab | Lab | Lab | [9 empty] | 1
| No | No | 1.01 | 1.03 | 1.06 | 1.08 | 1.09 | 1.10 | 1.11 | 1.12 | 1.13 | 1.14 | 1.15 | 1.20 | 1.21 | 1.27 | 1.30 | [9 empty] | ppm
|  |  | AR*MS | AR*MS | AR*OES/MS | AR*OES/MS | AR*MS | AR*OES/MS | AR*OES/MS | AR*MS | AR*MS | AR*MS | AR*MS | AR*MS | AR*MS | AR*OES/MS | AR*MS | [9 empty] | 2
|  |  | 0.5g | 0.5g | 0.5g | 01g | 0.2g | 01g | 0.25g | 0.5g | 0.5g | 0.5g | 0.5g | 0.5g | 0.25g | 0.5g | 0.5g | [9 empty] | 3
| 1 | 1 | 6.28 | 5.837353 | 6.6 | 6.51 | 6.79 | 7.68 | 6.1 | 7.53 | 6.95 | 6.65 | 6.61 | 6.749 | 6.36 | 7.29 | 6.7882 | [9 empty] | 1
| 1 | 2 | 6.29 | 5.605582 | 6.78 | 6.82 | 6.76 | 7.78 | 6.2 | 7.24 | 6.69 | 6.66 | 6.69 | 6.484 | 6.42 | 6.92 | 7.8563 | [9 empty] | 34
| 1 | 3 | 6.46 | 5.686051 | 6.44 | 6.61 | 6.69 | 7.96 | 6.3 | 7.62 | 6.94 | 6.6 | 6.86 | 6.567 | 6.65 | 7.05 | 7.8251 | [9 empty] | 16
| 1 | 4 | 6.46 | 5.532998 | 6.11 | 6.69 | 6.92 | 7.32 | 6.2 | 7.24 | 6.93 | 6.52 | 6.83 | 6.234 | 6.82 | 6.88 | 6.6874 | [9 empty] | 6.746546
| 1 | 5 | 6.28 | 5.572064 | 6.61 | 6.79 | 6.96 | 7.95 | 6.4 | 7.26 | 7 | 6.73 | 6.8 | 6.539 | 6.48 | 6.97 | 7.7817 | [9 empty] | 83
| 1 | 6 | 6.48 | 5.45633 | 7.04 | 6.61 | 6.9 | 7.81 | 6.4 | 7.4 | 6.85 | 6.73 | 6.62 | 6.343 | 6.89 | 6.91 | 6.4059
| Mean |  | 6.375 | 5.615063 | 6.596667 | 6.671667 | 6.836667 | 7.75 | 6.266667 | 7.381667 | 6.893333 | 6.648333 | 6.735 | 6.486 | 6.603333 | 7.003333 | 7.2241
| Median |  | 6.375 | 5.588823 | 6.605 | 6.65 | 6.845 | 7.795 | 6.25 | 7.33 | 6.935 | 6.655 | 6.745 | 6.5115 | 6.565 | 6.945 | 7.28495
| Std Dev. |  | 0.1007472 | 0.1329075 | 0.3136027 | 0.118392 | 0.1055778 | 0.2359661 | 0.121106 | 0.163758 | 0.110755 | 0.08035339 | 0.1093161 | 0.1802753 | 0.2187845 | 0.1525341 | 0.6662286
| Rel.Std.Dev. |  | 1.58% | 2.367% | 4.754% | 1.775% | 1.544% | 3.045% | 1.933% | 2.218% | 1.607% | 1.209% | 1.623% | 2.779% | 3.313% | 2.178% | 9.222%
| PDM3 |  | -5.507% | -16.77% | -2.222% | -1.11% | 1.336% | 14.87% | -7.113% | 9.414% | 2.176% | -1.456% | -0.1711% | -3.862% | -2.123% | 3.806% | 7.078%
| Z-Score (Absolute) |  | 0.9 | 3.21 | 0.23 | 0 | 0.5 | 3.28 | 1.23 | 2.16 | 0.67 | 0.07 | 0.19 | 0.56 | 0.21 | 1.01 | 1.68
| Analytical results for Cu in OREAS 232b (Certified Value 25.4 ppm) | [25 empty] | Certified
Cu | Round | Replicate | Lab | Lab | Lab | Lab | Lab | Lab | Lab | Lab | Lab | Lab | Lab | Lab | Lab | Lab | Lab | Lab | Lab | Lab | Lab | Lab | Lab | Lab | Lab | Lab | 1
| No | No | 1.01 | 1.03 | 1.06 | 1.07 | 1.08 | 1.09 | 1.10 | 1.11 | 1.12 | 1.13 | 1.14 | 1.15 | 1.16 | 1.17 | 1.19 | 1.20 | 1.21 | 1.22 | 1.25 | 1.27 | 1.30 | 1.31 | 1.32 | 1.34 | ppm
|  |  | AR*MS | AR*MS | AR*OES/MS | AR*OES | AR*OES/MS | AR*MS | AR*OES/MS | AR*OES/MS | AR*MS | AR*MS | AR*MS | AR*MS | AR*MS | AR*OES | AR*OES | AR*MS | AR*OES | AR*OES | AR*OES | AR*OES/MS | AR*OES | AR*OES | AR*OES | AR*MS | 1
|  |  | 0.5g | 0.5g | 0.5g | 0.5g | 01g | 0.2g | 01g | 0.25g | 0.5g | 0.5g | 0.5g | 0.5g | 0.5g | 0.2g | 0.5g | 0.5g | 0.25g | 0.2g | 01g | 0.5g | 0.5g | 01g | 0.5g | 0.5g | 2
| 1 | 1 | 25.76 | 22.73116 | 26.1 | 27.4 | 21 | 24.5 | 27 | 23.7 | 298 | 24.8 | 25.2 | 25.9 | 27.41 | 27.55337 | 27 | 31.5 | 23.8 | 22.6 | 31 | 27.2 | 26.6665 | 25 | 1 | 25.7235 | 1
| 1 | 2 | 25.49 | 23.13735 | 26.4 | 26.46 | 22 | 26.3 | 25 | 24.4 | 61.2 | 24.5 | 25.5 | 25.7 | 26.79 | 27.8991174 | 27 | 27.72 | 23.5 | 23.33 | 30.6 | 25.5 | 26.353 | 24 | 1 | 25.81309 | 35
| 1 | 3 | 26 | 22.54565 | 25.6 | 25.84 | 21 | 25.4 | 25 | 26.5 | 56.7 | 25.4 | 25.5 | 26.3 | 26.12 | 27.59385 | 26 | 24.95 | 23.6 | 22.37 | 31.4 | 25.5 | 26.448 | 24 | 1 | 25.7052 | 16
| 1 | 4 | 24.88 | 22.50512 | 24.9 | 24.83667 | 22 | 25.7 | 23 | 26.8 | 33.7 | 26.1 | 25 | 26.2 | 25.01 | 28.48988 | 27 | 28.66 | 24.2 | 24 | 31.5 | 25.3 | 26.41 | 24 | 1 | 25.56777 | 25.40336
| 1 | 5 | 25.01 | 21.90932 | 26.1 | 24.02 | 22 | 25.2 | 24 | 23.3 | 30.4 | 25.7 | 25.8 | 26.6 | 24.71 | 26.76283 | 26 | 26.09 | 23.5 | 23.59 | 31.5 | 25.8 | 26.125 | 25 |  | 26.18993 | 84
| 1 | 6 | 25.86 | 22.47082 | 26.3 | 24.59667 | 23 | 25.3 | 23 | 24.2 | 31.4 | 25.2 | 26.1 | 26 | 24.85 | 28.72573 | 26 | 27.5 | 24.1 | 25.25 | 29.2 | 25.9 | 26.809 | 25 | 1 | 25.48031
| Mean |  | 25.5 | 22.5499 | 25.9 | 25.52556 | 21.83333 | 25.4 | 24.5 | 24.81667 | 85.23333 | 25.28333 | 25.51667 | 26.11667 | 25.815 | 27.83746 | 26.5 | 27.73667 | 23.78333 | 23.52333 | 30.86667 | 25.86667 | 26.46858 | 24.5 | 1 | 25.74663
| Median |  | 25.625 | 22.52538 | 26.1 | 25.33833 | 22 | 25.35 | 24.5 | 24.3 | 45.2 | 25.3 | 25.5 | 26.1 | 25.565 | 27.74648 | 26.5 | 27.61 | 23.7 | 23.46 | 31.2 | 25.65 | 26.429 | 24.5 | 1 | 25.71435
| Std Dev. |  | 0.4629903 | 0.3991438 | 0.5621388 | 1.271983 | 0.7527727 | 0.5932959 | 1.516575 | 1.474336 | 105.0922 | 0.5845226 | 0.3970726 | 0.3188521 | 1.130305 | 0.7089956 | 0.5477226 | 2.260466 | 0.3060501 | 1.042414 | 0.8891944 | 0.6889606 | 0.2409644 | 0.5477226 | 0 | 0.247427
| Rel.Std.Dev. |  | 1.816% | 1.77% | 2.17% | 4.983% | 3.448% | 2.336% | 6.19% | 5.941% | 123.3% | 2.312% | 1.556% | 1.221% | 4.378% | 2.547% | 2.067% | 8.15% | 1.287% | 4.431% | 2.881% | 2.664% | 0.9104% | 2.236% | 0% | 0.961%
| PDM3 |  | 0.3804% | -11.23% | 1.955% | 0.481% | -14.05% | -0.01321% | -3.556% | -2.309% | 235.5% | -0.4725% | 0.446% | 2.808% | 1.62% | 9.582% | 4.317% | 9.185% | -6.377% | -7.401% | 21.51% | 1.824% | 4.193% | -3.556% | -96.06% | 1.351%
| Z-Score (Absolute) |  | 0.01 | 2.08 | 0.27 | 0 | 2.58 | 0.08 | 0.71 | 0.49 | 41.8 | 0.17 | 0 | 0.42 | 0.21 | 1.62 | 0.69 | 1.55 | 1.22 | 1.4 | 3.74 | 0.24 | 0.66 | 0.71 | 17.17 | 0.16
| Analytical results for Dy in OREAS 232b (Indicative Value 2.09 ppm) | [25 empty] | Indicative
Dy | Round | Replicate | Lab | Lab | Lab | Lab | [20 empty] | 1
| No | No | 1.03 | 1.06 | 1.20 | 1.30 | [20 empty] | ppm
|  |  | AR*MS | AR*OES/MS | AR*MS | AR*MS | [20 empty] | 2
|  |  | 0.5g | 0.5g | 0.5g | 0.5g | [20 empty] | 2
| 1 | 1 | 2.257183 | 2.1 | 1.971 | 1.8287 | [20 empty] | 1
| 1 | 2 | 2.267249 | 2.1 | 2.058 | 2.131 | [20 empty] | 9
| 1 | 3 | 2.24924 | 2 | 2.085 | 2.155 | [20 empty] | 16
| 1 | 4 | 2.273018 | 2 | 2.019 | 1.8081 | [20 empty] | 2.088836
| 1 | 5 | 2.224505 | 2.1 | 2.15 | 2.1319 | [20 empty] | 15
| 1 | 6 | 2.29227 | 2.1 | 2.09 | 1.7409
| Mean |  | 2.260578 | 2.066667 | 2.062167 | 1.965933
| Median |  | 2.262216 | 2.1 | 2.0715 | 1.97985
| Std Dev. |  | 0.02299992 | 0.05163978 | 0.06197231 | 0.1923135
| Rel.Std.Dev. |  | 1.017% | 2.499% | 3.005% | 9.782%
| PDM3 |  | 8.222% | -1.061% | -1.277% | -5.884%
| Z-Score (Absolute) |  | 2.63 | 0.03 | 0.03 | 1.32
| Analytical results for Er in OREAS 232b (Indicative Value 0.91 ppm) | [25 empty] | Indicative
Er | Round | Replicate | Lab | Lab | Lab | Lab | [20 empty] | 1
| No | No | 1.03 | 1.06 | 1.20 | 1.30 | [20 empty] | ppm
|  |  | AR*MS | AR*OES/MS | AR*MS | AR*MS | [20 empty] | 2
|  |  | 0.5g | 0.5g | 0.5g | 0.5g | [20 empty] | 2
| 1 | 1 | 0.9765806 | 0.8 | 0.89 | 0.7836 | [20 empty] | 1
| 1 | 2 | 1.053843 | 0.9 | 0.92 | 0.9256 | [20 empty] | 10
| 1 | 3 | 1.021245 | 0.8 | 0.926 | 0.9419 | [20 empty] | 16
| 1 | 4 | 0.9809073 | 0.8 | 0.904 | 0.7892 | [20 empty] | 0.9079795
| 1 | 5 | 1.025715 | 0.9 | 0.958 | 0.9281 | [20 empty] | 16
| 1 | 6 | 0.9820175 | 0.9 | 0.948 | 0.7368
| Mean |  | 1.006718 | 0.85 | 0.9243333 | 0.8508667
| Median |  | 1.001631 | 0.85 | 0.923 | 0.8574
| Std Dev. |  | 0.03155069 | 0.05477226 | 0.02571899 | 0.09074791
| Rel.Std.Dev. |  | 3.134% | 6.444% | 2.782% | 10.67%
| PDM3 |  | 10.87% | -6.386% | 1.801% | -6.29%
| Z-Score (Absolute) |  | 2.16 | 0.68 | 0.67 | 0.67
| Analytical results for Eu in OREAS 232b (Indicative Value 0.58 ppm) | [25 empty] | Indicative
Eu | Round | Replicate | Lab | Lab | Lab | Lab | [20 empty] | 1
| No | No | 1.03 | 1.06 | 1.20 | 1.30 | [20 empty] | ppm
|  |  | AR*MS | AR*OES/MS | AR*MS | AR*MS | [20 empty] | 2
|  |  | 0.5g | 0.5g | 0.5g | 0.5g | [20 empty] | 2
| 1 | 1 | 0.727937 | 0.5 | 0.543 | 0.4678 | [20 empty] | 1
| 1 | 2 | 0.7404093 | 0.5 | 0.614 | 0.5518 | [20 empty] | 11
| 1 | 3 | 0.6931068 | 0.5 | 0.579 | 0.5562 | [20 empty] | 16
| 1 | 4 | 0.7035205 | 0.5 | 0.561 | 0.4604 | [20 empty] | 0.5798468
| 1 | 5 | 0.7014455 | 0.5 | 0.612 | 0.552 | [20 empty] | 17
| 1 | 6 | 0.6938033 | 0.6 | 0.609 | 0.4499
| Mean |  | 0.7100371 | 0.5166667 | 0.5863333 | 0.50635
| Median |  | 0.702483 | 0.5 | 0.594 | 0.5098
| Std Dev. |  | 0.01954137 | 0.04082483 | 0.03003775 | 0.05180493
| Rel.Std.Dev. |  | 2.752% | 7.902% | 5.123% | 10.23%
| PDM3 |  | 22.45% | -10.9% | 1.119% | -12.68%
| Z-Score (Absolute) |  | 2.67 | 0.59 | 0.59 | 0.76
| Analytical results for Fe in OREAS 232b (Certified Value 3.3 wt.%) | [25 empty] | Certified
Fe | Round | Replicate | Lab | Lab | Lab | Lab | Lab | Lab | Lab | Lab | Lab | Lab | Lab | Lab | Lab | Lab | Lab | Lab | Lab | Lab | Lab | Lab | Lab |  |  |  | 1
| No | No | 1.01 | 1.03 | 1.06 | 1.07 | 1.08 | 1.09 | 1.10 | 1.11 | 1.12 | 1.13 | 1.14 | 1.15 | 1.16 | 1.17 | 1.19 | 1.21 | 1.22 | 1.25 | 1.27 | 1.30 | 1.32 |  |  |  | wt.%
|  |  | AR*MS | AR*OES | AR*OES/MS | AR*OES | AR*OES/MS | AR*OES/MS | AR*OES/MS | AR*OES/MS | AR*MS | AR*MS | AR*MS | AR*MS | AR*MS | AR*OES | AR*OES | AR*OES | AR*OES | AR*OES | AR*OES/MS | AR*OES | AR*OES |  |  |  | 2
|  |  | 0.5g | 0.5g | 0.5g | 0.5g | 01g | 0.2g | 01g | 0.25g | 0.5g | 0.5g | 0.5g | 0.5g | 0.5g | 0.2g | 0.5g | 0.25g | 0.2g | 01g | 0.5g | 0.5g | 0.5g |  |  |  | 3
| 1 | 1 | 3.199 | 3.339 | 3.27 | 3.386667 | 3.3 | 3.31 | 3.7 | 3.34 | 3.58 | 3.32 | 3.28 | 3.09 | 3.44 | 3.458369 | 3.231 | 3.11 | 3.120578 | 3.43 | 3.32 | 3.1495 | 4.0985 |  |  |  | 1
| 1 | 2 | 3.239 | 3.327658 | 3.46 | 3.403333 | 3.35 | 3.21 | 3.71 | 3.32 | 3.49 | 3.35 | 3.29 | 3.12 | 3.37 | 3.456552 | 3.273 | 3.11 | 3.191348 | 3.41 | 3.33 | 3.1101 | 3.844 |  |  |  | #N/A
| 1 | 3 | 3.207 | 3.35755 | 3.25 | 3.39 | 3.29 | 3.29 | 3.69 | 3.34 | 3.69 | 3.33 | 3.31 | 3.1 | 3.34 | 3.464188 | 3.168 | 3.1 | 3.189439 | 3.43 | 3.38 | 3.1366 | 3.9796 |  |  |  | 16
| 1 | 4 | 3.241 | 3.272432 | 3.18 | 3.4 | 3.29 | 3.22 | 3.67 | 3.28 | 3.54 | 3.36 | 3.21 | 3.11 | 3.31 | 3.451227 | 3.245 | 3.15 | 3.236041 | 3.42 | 3.35 | 3.1671 | 3.8688 |  |  |  | 3.302084
| 1 | 5 | 3.181 | 3.31744 | 3.42 | 3.4 | 3.29 | 3.33 | 3.59 | 3.35 | 3.49 | 3.38 | 3.31 | 3.14 | 3.31 | 3.460236 | 3.231 | 3.11 | 3.266357 | 3.4 | 3.34 | 3.1349 | 3.9363 |  |  |  | 85
| 1 | 6 | 3.322 | 3.337834 | 3.45 | 3.42 | 3.34 | 3.31 | 3.68 | 3.35 | 3.54 | 3.41 | 3.24 | 3.12 | 3.29 | 3.453996 | 3.217 | 3.13 | 3.21208 | 3.4 | 3.36 | 3.1523 | 3.9211
| Mean |  | 3.2315 | 3.325319 | 3.338333 | 3.4 | 3.31 | 3.278333 | 3.673333 | 3.33 | 3.555 | 3.358333 | 3.273333 | 3.113333 | 3.343333 | 3.457428 | 3.2275 | 3.118333 | 3.2026405 | 3.415 | 3.346667 | 3.14175 | 3.941383
| Median |  | 3.223 | 3.332746 | 3.345 | 3.4 | 3.295 | 3.3 | 3.685 | 3.34 | 3.54 | 3.355 | 3.285 | 3.115 | 3.325 | 3.457461 | 3.231 | 3.11 | 3.201714 | 3.415 | 3.345 | 3.14305 | 3.9287
| Std Dev. |  | 0.05008692 | 0.02914521 | 0.1195687 | 0.01173788 | 0.0275681 | 0.05076088 | 0.04320494 | 0.02683282 | 0.07449832 | 0.03311596 | 0.04033196 | 0.0175119 | 0.05501515 | 0.004592651 | 0.03478937 | 0.01834848 | 0.04959948 | 0.01378405 | 0.02160247 | 0.01943788 | 0.09092334
| Rel.Std.Dev. |  | 1.55% | 0.8765% | 3.582% | 0.3452% | 0.8329% | 1.548% | 1.176% | 0.8058% | 2.096% | 0.9861% | 1.232% | 0.5625% | 1.646% | 0.1328% | 1.078% | 0.5884% | 1.549% | 0.4036% | 0.6455% | 0.6187% | 2.307%
| PDM3 |  | -2.138% | 0.7037% | 1.098% | 2.965% | 0.2397% | -0.7192% | 11.24% | 0.8454% | 7.659% | 1.703% | -0.8707% | -5.716% | 1.249% | 4.704% | -2.259% | -5.565% | -3.012% | 3.42% | 1.35% | -4.856% | 19.36%
| Z-Score (Absolute) |  | 0.78 | 0.04 | 0.07 | 0.56 | 0.16 | 0.41 | 2.72 | 0 | 1.78 | 0.22 | 0.45 | 1.72 | 0.11 | 1.01 | 0.81 | 1.68 | 1.01 | 0.67 | 0.13 | 1.49 | 4.85
| Analytical results for Ga in OREAS 232b (Certified Value 8.58 ppm) | [25 empty] | Certified
Ga | Round | Replicate | Lab | Lab | Lab | Lab | Lab | Lab | Lab | Lab | Lab | Lab | Lab | Lab | Lab | Lab | Lab | Lab | Lab | Lab | Lab | [5 empty] | 1
| No | No | 1.01 | 1.03 | 1.06 | 1.07 | 1.08 | 1.09 | 1.10 | 1.11 | 1.12 | 1.13 | 1.14 | 1.15 | 1.16 | 1.17 | 1.21 | 1.25 | 1.27 | 1.30 | 1.34 | [5 empty] | ppm
|  |  | AR*MS | AR*MS | AR*OES/MS | AR*OES | AR*OES/MS | AR*OES/MS | AR*OES/MS | AR*OES/MS | AR*MS | AR*MS | AR*MS | AR*MS | AR*MS | AR*MS | AR*MS | AR*OES | AR*OES/MS | AR*MS | AR*MS | [5 empty] | 2
|  |  | 0.5g | 0.5g | 0.5g | 0.5g | 01g | 0.2g | 01g | 0.25g | 0.5g | 0.5g | 0.5g | 0.5g | 0.5g | 0.2g | 0.25g | 01g | 0.5g | 0.5g | 0.5g | [5 empty] | 3
| 1 | 1 | 8.8 | 8.01217 | 8.53 | < 2 | 8.9 | 11 | 9 | 9 | 8.5 | 8.42 | 8.63 | 8.3 | 9 | 8.656905 | 8.1 | 10.5 | 9.75 | 7.1076 | 7.45594 | [5 empty] | 1
| 1 | 2 | 8.6 | 8.219113 | 8.91 | < 2 | 8.9 | 9 | 8.6 | 9 | 8.16 | 8.18 | 8.72 | 8.15 | 8.8 | 8.697713 | 8.2 | 10.7 | 9.22 | 8.557 | 7.96492 | [5 empty] | 39
| 1 | 3 | 8.7 | 8.113471 | 8.57 | < 2 | 8.8 | 9 | 8.8 | 9 | 8.62 | 8.5 | 8.78 | 8.33 | 8.5 | 9.083218 | 8.6 | 10.6 | 9.36 | 8.9785 | 7.97432 | [5 empty] | 16
| 1 | 4 | 8.6 | 8.01874 | 8.27 | < 2 | 8.8 | 11 | 8.9 | 9 | 8.07 | 8.5 | 8.53 | 8.24 | 8.6 | 8.90045 | 8.7 | 10.5 | 9.32 | 7.8433 | 7.76535 | [5 empty] | 8.577663
| 1 | 5 | 8.5 | 7.788069 | 9.08 | < 2 | 8.9 | 12 | 8.9 | 9 | 8.24 | 8.73 | 8.81 | 8.26 | 8.7 | 9.146949 | 8.9 | 10 | 9.33 | 8.6864 | 8.28758 | [5 empty] | 86
| 1 | 6 | 8.8 | 7.90125 | 8.65 | < 2 | 8.9 | 12 | 8.6 | 9 | 8.38 | 8.37 | 8.81 | 8.19 | 8.3 | 9.034796 | 8.8 | 11 | 9.33 | 7.0858 | 8.36895
| Mean |  | 8.666667 | 8.008802 | 8.668333 |  | 8.866667 | 10.66667 | 8.8 | 9 | 8.328333 | 8.45 | 8.713333 | 8.245 | 8.65 | 8.920005 | 8.55 | 10.55 | 9.385 | 8.0431 | 7.96951
| Median |  | 8.65 | 8.015455 | 8.61 |  | 8.9 | 11 | 8.85 | 9 | 8.31 | 8.46 | 8.75 | 8.25 | 8.65 | 8.967623 | 8.65 | 10.55 | 9.33 | 8.20015 | 7.96962
| Std Dev. |  | 0.121106 | 0.1520439 | 0.2883343 |  | 0.05163978 | 1.36626 | 0.167332 | 0 | 0.2098015 | 0.1808867 | 0.1129011 | 0.06715653 | 0.2428992 | 0.2051035 | 0.3271085 | 0.3271085 | 0.1851216 | 0.8227278 | 0.3365117
| Rel.Std.Dev. |  | 1.397% | 1.898% | 3.326% |  | 0.5824% | 12.81% | 1.902% | 0% | 2.519% | 2.141% | 1.296% | 0.8145% | 2.808% | 2.299% | 3.826% | 3.101% | 1.973% | 10.23% | 4.222%
| PDM3 |  | 1.038% | -6.632% | 1.057% |  | 3.369% | 24.35% | 2.592% | 4.924% | -2.907% | -1.488% | 1.582% | -3.878% | 0.8433% | 3.991% | -0.3225% | 22.99% | 9.412% | -6.232% | -7.09%
| Z-Score (Absolute) |  | 0.04 | 1.6 | 0.05 | 19.11 | 0.54 | NA | 0.37 | NA | 0.8 | 0.5 | 0.16 | 1.01 | 0 | 0.67 | 0.25 | 4.75 | 1.84 | 1.52 | 1.7
Results from laboratories 1.09 and 1.11 were removed due to their 1 ppm reading resolution.
| Analytical results for Gd in OREAS 232b (Indicative Value 4.05 ppm) | [25 empty] | Indicative
Gd | Round | Replicate | Lab | Lab | Lab | Lab | [20 empty] | 1
| No | No | 1.03 | 1.06 | 1.20 | 1.30 | [20 empty] | ppm
|  |  | AR*MS | AR*OES/MS | AR*MS | AR*MS | [20 empty] | 2
|  |  | 0.5g | 0.5g | 0.5g | 0.5g | [20 empty] | 2
| 1 | 1 | 5.583031 | 3.3 | 3.55 | 3.4171 | [20 empty] | 1
| 1 | 2 | 5.513614 | 3.2 | 3.691 | 4.0306 | [20 empty] | 12
| 1 | 3 | 5.582468 | 3.3 | 3.775 | 3.9895 | [20 empty] | 16
| 1 | 4 | 5.523401 | 3.4 | 3.622 | 3.4062 | [20 empty] | 4.049698
| 1 | 5 | 5.494985 | 3.3 | 3.952 | 4.0015 | [20 empty] | 18
| 1 | 6 | 5.279959 | 3.2 | 3.849 | 3.2314
| Mean |  | 5.496243 | 3.283333 | 3.739833 | 3.679383
| Median |  | 5.518508 | 3.3 | 3.733 | 3.7033
| Std Dev. |  | 0.1120596 | 0.07527727 | 0.1486438 | 0.3653479
| Rel.Std.Dev. |  | 2.039% | 2.293% | 3.975% | 9.93%
| PDM3 |  | 35.72% | -18.92% | -7.652% | -9.144%
| Z-Score (Absolute) |  | 5.28 | 1.26 | 0.09 | 0.09
| Analytical results for Ge in OREAS 232b (Certified Value 0.12 ppm) | [25 empty] | Certified
Ge | Round | Replicate | Lab | Lab | Lab | Lab | Lab | Lab | Lab | Lab | Lab | Lab | Lab | [13 empty] | 1
| No | No | 1.01 | 1.06 | 1.09 | 1.11 | 1.12 | 1.13 | 1.14 | 1.15 | 1.21 | 1.27 | 1.30 | [13 empty] | ppm
|  |  | AR*MS | AR*OES/MS | AR*MS | AR*OES/MS | AR*MS | AR*MS | AR*MS | AR*MS | AR*MS | AR*OES/MS | AR*MS | [13 empty] | 2
|  |  | 0.5g | 0.5g | 0.2g | 0.25g | 0.5g | 0.5g | 0.5g | 0.5g | 0.25g | 0.5g | 0.5g | [13 empty] | 3
| 1 | 1 | < 0.05 | < 0.1 | 0.14 | 1.6 | 0.12 | 0.11 | 0.09 | 0.11 | 0.2 | 0.14 | 0.085 | [13 empty] | 1
| 1 | 2 | < 0.05 | < 0.1 | 0.14 | 1.6 | 0.12 | 0.12 | 0.07 | 0.12 | 0.2 | 0.11 | 0.0842 | [13 empty] | 6
| 1 | 3 | < 0.05 | < 0.1 | 0.14 | 1.6 | 0.12 | 0.11 | 0.08 | 0.13 | 0.2 | 0.12 | 0.0737 | [13 empty] | 16
| 1 | 4 | < 0.05 | < 0.1 | 0.14 | 1.6 | 0.11 | 0.11 | 0.08 | 0.12 | 0.2 | 0.12 | 0.0733 | [13 empty] | 0.123
| 1 | 5 | < 0.05 | < 0.1 | 0.14 | 1.6 | 0.11 | 0.12 | 0.08 | 0.13 | 0.2 | 0.12 | 0.0842 | [13 empty] | 87
| 1 | 6 | < 0.05 | < 0.1 | 0.14 | 1.6 | 0.11 | 0.12 | 0.08 | 0.12 | 0.2 | 0.13 | 0.0842
| Mean |  |  |  | 0.14 | 1.6 | 0.115 | 0.115 | 0.08 | 0.1216667 | 0.2 | 0.1233333 | 0.08076667
| Median |  |  |  | 0.14 | 1.6 | 0.115 | 0.115 | 0.08 | 0.12 | 0.2 | 0.12 | 0.0842
| Std Dev. |  |  |  | 0 | 2.432377e-16 | 0.005477226 | 0.005477226 | 0.006324555 | 0.007527727 | 3.040471e-17 | 0.01032796 | 0.005638676
| Rel.Std.Dev. |  |  |  | 0% | 1.52e-14% | 4.763% | 4.763% | 7.906% | 6.187% | 1.52e-14% | 8.374% | 6.981%
| PDM3 |  |  |  | 13.82% | 1201% | -6.504% | -6.504% | -34.96% | -1.084% | 62.6% | 0.271% | -34.34%
| Z-Score (Absolute) |  | 2.43 | 1.75 | 0.67 | NA | 0 | 0 | 0.94 | 0.18 | NA | 0.22 | 0.92
Results from laboratories 1.11 and 1.21 were removed due to their 0.1 ppm reading resolution.
| Analytical results for Hf in OREAS 232b (Certified Value 0.5 ppm) | [25 empty] | Certified
Hf | Round | Replicate | Lab | Lab | Lab | Lab | Lab | Lab | Lab | Lab | Lab | Lab | Lab | Lab | Lab | Lab | Lab | [9 empty] | 1
| No | No | 1.01 | 1.03 | 1.06 | 1.08 | 1.09 | 1.10 | 1.11 | 1.12 | 1.13 | 1.14 | 1.15 | 1.21 | 1.27 | 1.30 | 1.32 | [9 empty] | ppm
|  |  | AR*MS | AR*MS | AR*OES/MS | AR*OES/MS | AR*MS | AR*OES/MS | AR*OES/MS | AR*MS | AR*MS | AR*MS | AR*MS | AR*MS | AR*OES/MS | AR*MS | AR*OES | [9 empty] | 2
|  |  | 0.5g | 0.5g | 0.5g | 01g | 0.2g | 01g | 0.25g | 0.5g | 0.5g | 0.5g | 0.5g | 0.25g | 0.5g | 0.5g | 0.5g | [9 empty] | 2
| 1 | 1 | 0.47 | 0.7911009 | 0.2 | 0.66 | 0.55 | 0.74 | 0.5 | 0.51 | 0.47 | 0.48 | 0.54 | 0.51 | 0.37 | 0.2969 | 0.4274 | [9 empty] | 1
| 1 | 2 | 0.49 | 0.8409357 | 0.2 | 0.71 | 0.48 | 0.77 | 0.5 | 0.5 | 0.46 | 0.48 | 0.54 | 0.53 | 0.32 | 0.3397 | 0.4247 | [9 empty] | 25
| 1 | 3 | 0.48 | 0.8275768 | 0.2 | 0.66 | 0.49 | 0.71 | 0.5 | 0.5 | 0.49 | 0.5 | 0.55 | 0.53 | 0.33 | 0.336 | 0.422 | [9 empty] | 16
| 1 | 4 | 0.48 | 0.7767515 | 0.3 | 0.69 | 0.5 | 0.75 | 0.5 | 0.51 | 0.49 | 0.48 | 0.55 | 0.54 | 0.31 | 0.278 | 0.433 | [9 empty] | 0.4998047
| 1 | 5 | 0.5 | 0.8448835 | 0.1 | 0.68 | 0.53 | 0.77 | 0.5 | 0.49 | 0.46 | 0.49 | 0.55 | 0.57 | 0.34 | 0.3369 | 0.444 | [9 empty] | 88
| 1 | 6 | 0.52 | 0.7556918 | 0.2 | 0.69 | 0.55 | 0.73 | 0.5 | 0.5 | 0.48 | 0.5 | 0.54 | 0.55 | 0.34 | 0.2806 | 0.4248
| Mean |  | 0.49 | 0.8061567 | 0.2 | 0.6816667 | 0.5166667 | 0.745 | 0.5 | 0.5016667 | 0.475 | 0.4883333 | 0.545 | 0.5383333 | 0.335 | 0.31135 | 0.4293167
| Median |  | 0.485 | 0.8093389 | 0.2 | 0.685 | 0.515 | 0.745 | 0.5 | 0.5 | 0.475 | 0.485 | 0.545 | 0.535 | 0.335 | 0.31645 | 0.4261
| Std Dev. |  | 0.01788854 | 0.03689503 | 0.06324555 | 0.0194079 | 0.03076795 | 0.02345208 | 0 | 0.007527727 | 0.01378405 | 0.009831921 | 0.005477226 | 0.02041241 | 0.02073644 | 0.02943038 | 0.008100473
| Rel.Std.Dev. |  | 3.651% | 4.577% | 31.62% | 2.847% | 5.955% | 3.148% | 0% | 1.501% | 2.902% | 2.013% | 1.005% | 3.792% | 6.19% | 9.453% | 1.887%
| PDM3 |  | -1.962% | 61.29% | -59.98% | 36.39% | 3.374% | 49.06% | 0.03908% | 0.3725% | -4.963% | -2.295% | 9.043% | 7.709% | -32.97% | -37.71% | -14.1%
| Z-Score (Absolute) |  | 0.18 | 4.74 | NA | 2.8 | 0.23 | 3.79 | NA | 0 | 0.41 | 0.21 | 0.67 | 0.57 | 2.59 | 2.96 | 1.13
Results from laboratories 1.06 and 1.11 were removed due to their 0.1 ppm reading resolution.
| Analytical results for Hg in OREAS 232b (Indicative Value 0.01 ppm) | [25 empty] | Indicative
Hg | Round | Replicate | Lab | Lab | Lab | Lab | Lab | Lab | Lab | Lab | Lab | Lab | Lab | Lab | Lab | Lab | Lab | [9 empty] | 1
| No | No | 1.01 | 1.06 | 1.08 | 1.09 | 1.11 | 1.12 | 1.13 | 1.14 | 1.15 | 1.16 | 1.19 | 1.21 | 1.25 | 1.27 | 1.30 | [9 empty] | ppm
|  |  | AR*MS | AR*OES/MS | AR*OES/MS | AR*OES/MS | AR*OES/MS | AR*MS | AR*MS | AR*MS | AR*MS | AR*MS | AR*OES | AR*MS | AR*OES | AR*OES/MS | AR*MS | [9 empty] | 3
|  |  | 0.5g | 0.5g | 01g | 0.2g | 0.25g | 0.5g | 0.5g | 0.5g | 0.5g | 0.5g | 0.5g | 0.25g | 01g | 0.5g | 0.5g | [9 empty] | 3
| 1 | 1 | < 0.01 | 0.05 | < 0.05 | < 2 | 0.102 | 0.01 | 0.01 | 0.01 | < 0.01 | 0.028 | < 1 | < 0.01 | < 5 | 0.009 | 0.0091 | [9 empty] | 1
| 1 | 2 | < 0.01 | 0.05 | < 0.05 | < 2 | 0.094 | 0.01 | 0.01 | < 0.01 | < 0.01 | 0.019 | < 1 | < 0.01 | < 5 | < 0.005 | 0.0102 | [9 empty] | 13
| 1 | 3 | < 0.01 | 0.04 | < 0.05 | < 2 | 0.102 | 0.01 | 0.01 | 0.01 | < 0.01 | 0.021 | < 1 | < 0.01 | < 5 | < 0.005 | 0.0094 | [9 empty] | 16
| 1 | 4 | < 0.01 | 0.06 | < 0.05 | < 2 | 0.106 | 0.01 | 0.02 | < 0.01 | < 0.01 | 0.016 | < 1 | < 0.01 | < 5 | 0.006 | 0.0079 | [9 empty] | 0.009561111
| 1 | 5 | < 0.01 | 0.05 | < 0.05 | < 2 | 0.107 | 0.01 | 0.01 | 0.01 | < 0.01 | 0.013 | < 1 | < 0.01 | < 5 | 0.006 | 0.0027 | [9 empty] | 19
| 1 | 6 | < 0.01 | 0.04 | < 0.05 | < 2 | 0.091 | < 0.01 | 0.01 | < 0.01 | < 0.01 | 0.015 | < 1 | < 0.01 | < 5 | < 0.005 | 0.0056
| Mean |  |  | 0.04833333 |  |  | 0.1003333 | 0.01 | 0.01166667 | 0.01 |  | 0.01866667 |  |  |  | 0.007 | 0.007483333
| Median |  |  | 0.05 |  |  | 0.102 | 0.01 | 0.01 | 0.01 |  | 0.0175 |  |  |  | 0.006 | 0.0085
| Std Dev. |  |  | 0.007527727 |  |  | 0.006470446 | 0 | 0.004082483 | 0 |  | 0.005391351 |  |  |  | 0.001732051 | 0.002837898
| Rel.Std.Dev. |  |  | 15.57% |  |  | 6.449% | 0% | 34.99% | 0% |  | 28.88% |  |  |  | 24.74% | 37.92%
| PDM3 |  |  | 405.5% |  |  | 949.4% | 4.59% | 22.02% | 4.59% |  | 95.24% |  |  |  | -26.79% | -21.73%
| Z-Score (Absolute) |  | 0.65 | 3.57 | 1.3 | 96.35 | 8.64 | 0.24 | 0 | 0.41 | 0.65 | 0.68 | 47.61 | 0.65 | 242.59 | 0.67 | 0.41
| Analytical results for Ho in OREAS 232b (Indicative Value 0.34 ppm) | [25 empty] | Indicative
Ho | Round | Replicate | Lab | Lab | Lab | Lab | [20 empty] | 1
| No | No | 1.03 | 1.06 | 1.20 | 1.30 | [20 empty] | ppm
|  |  | AR*MS | AR*OES/MS | AR*MS | AR*MS | [20 empty] | 2
|  |  | 0.5g | 0.5g | 0.5g | 0.5g | [20 empty] | 2
| 1 | 1 | 0.3847667 | 0.3 | 0.335 | 0.3095 | [20 empty] | 1
| 1 | 2 | 0.391414 | 0.3 | 0.348 | 0.3609 | [20 empty] | 14
| 1 | 3 | 0.3878 | 0.3 | 0.35 | 0.3651 | [20 empty] | 16
| 1 | 4 | 0.3832383 | 0.3 | 0.337 | 0.3063 | [20 empty] | 0.3410313
| 1 | 5 | 0.3830802 | 0.3 | 0.364 | 0.3573 | [20 empty] | 20
| 1 | 6 | 0.3769508 | 0.3 | 0.353 | 0.2914
| Mean |  | 0.3845417 | 0.3 | 0.3478333 | 0.33175
| Median |  | 0.3840025 | 0.3 | 0.349 | 0.3334
| Std Dev. |  | 0.004885721 | 0 | 0.01072225 | 0.03281961
| Rel.Std.Dev. |  | 1.271% | 0% | 3.083% | 9.893%
| PDM3 |  | 12.76% | -12.03% | 1.995% | -2.722%
| Z-Score (Absolute) |  | 1.26 | 1.12 | 0.23 | 0.23
| Analytical results for In in OREAS 232b (Certified Value 0.034 ppm) | [25 empty] | Certified
In | Round | Replicate | Lab | Lab | Lab | Lab | Lab | Lab | Lab | Lab | Lab | Lab | Lab | Lab | Lab | Lab | [10 empty] | 1
| No | No | 1.01 | 1.06 | 1.07 | 1.08 | 1.09 | 1.10 | 1.11 | 1.12 | 1.13 | 1.14 | 1.15 | 1.21 | 1.27 | 1.30 | [10 empty] | ppm
|  |  | AR*MS | AR*OES/MS | AR*OES | AR*OES/MS | AR*MS | AR*OES/MS | AR*OES/MS | AR*MS | AR*MS | AR*MS | AR*MS | AR*MS | AR*OES/MS | AR*MS | [10 empty] | 3
|  |  | 0.5g | 0.5g | 0.5g | 01g | 0.2g | 01g | 0.25g | 0.5g | 0.5g | 0.5g | 0.5g | 0.25g | 0.5g | 0.5g | [10 empty] | 3
| 1 | 1 | 0.03 | 0.04 | < 5 | < 0.05 | 0.03 | < 0.05 | 0.04 | 0.033 | 0.033 | 0.032 | 0.033 | 0.03 | 0.035 | 0.0337 | [10 empty] | 1
| 1 | 2 | 0.03 | 0.04 | < 5 | < 0.05 | 0.029 | < 0.05 | 0.04 | 0.033 | 0.03 | 0.032 | 0.03 | 0.03 | 0.031 | 0.0425 | [10 empty] | 27
| 1 | 3 | 0.03 | 0.03 | < 5 | < 0.05 | 0.038 | < 0.05 | 0.04 | 0.036 | 0.032 | 0.031 | 0.033 | 0.03 | 0.033 | 0.0415 | [10 empty] | 16
| 1 | 4 | 0.03 | 0.02 | < 5 | < 0.05 | 0.042 | < 0.05 | 0.04 | 0.034 | 0.032 | 0.032 | 0.034 | 0.03 | 0.031 | 0.0377 | [10 empty] | 0.03360758
| 1 | 5 | 0.03 | 0.03 | < 5 | < 0.05 | 0.045 | < 0.05 | 0.04 | 0.035 | 0.034 | 0.029 | 0.034 | 0.03 | 0.031 | 0.0365 | [10 empty] | 89
| 1 | 6 | 0.03 | 0.03 | < 5 | < 0.05 | 0.033 | < 0.05 | 0.04 | 0.036 | 0.033 | 0.032 | 0.031 | 0.03 | 0.031 | 0.03
| Mean |  | 0.03 | 0.03166667 |  |  | 0.03616667 |  | 0.04 | 0.0345 | 0.03233333 | 0.03133333 | 0.0325 | 0.03 | 0.032 | 0.03698333
| Median |  | 0.03 | 0.03 |  |  | 0.0355 |  | 0.04 | 0.0345 | 0.0325 | 0.032 | 0.033 | 0.03 | 0.031 | 0.0371
| Std Dev. |  | 0 | 0.007527727 |  |  | 0.006554896 |  | 0 | 0.001378405 | 0.00136626 | 0.00121106 | 0.001643168 | 0 | 0.00167332 | 0.004714411
| Rel.Std.Dev. |  | 0% | 23.77% |  |  | 18.12% |  | 0% | 3.995% | 4.226% | 3.865% | 5.056% | 0% | 5.229% | 12.75%
| PDM3 |  | -10.73% | -5.775% |  |  | 7.615% |  | 19.02% | 2.655% | -3.792% | -6.767% | -3.296% | -10.73% | -4.783% | 10.04%
| Z-Score (Absolute) |  | 0.65 | 0.15 | 739.59 | 2.15 | 1.2 | 2.15 | 2.35 | 0.7 | 0.05 | 0.25 | 0.1 | 0.65 | 0.05 | 1.44
| Analytical results for Ir in OREAS 232b (Indicative Value 0.001 ppm) | [25 empty] | Indicative
Ir | Round | Replicate | Lab | [23 empty] | 1
| No | No | 1.30 | [23 empty] | ppm
|  |  | AR*MS | [23 empty] | 3
|  |  | 0.5g | [23 empty] | 3
| 1 | 1 | 0.0026 | [23 empty] | 1
| 1 | 2 | 0.0008 | [23 empty] | 4
| 1 | 3 | < 0.0003 | [23 empty] | 16
| 1 | 4 | < 0.0012 | [23 empty] | 0.0008833333
| 1 | 5 | < 0.0008 | [23 empty] | 14
| 1 | 6 | < 0.0015
| Mean |  | 0.0017
| Median |  | 0.0017
| Std Dev. |  | 0.001272792
| Rel.Std.Dev. |  | 74.87%
| PDM3 |  | 92.45%
| Z-Score (Absolute) |  | NA
| Analytical results for K in OREAS 232b (Certified Value 0.869 wt.%) | [25 empty] | Certified
K | Round | Replicate | Lab | Lab | Lab | Lab | Lab | Lab | Lab | Lab | Lab | Lab | Lab | Lab | Lab | Lab | Lab | Lab | Lab | Lab | Lab | Lab | Lab |  |  |  | 1
| No | No | 1.01 | 1.03 | 1.06 | 1.07 | 1.08 | 1.09 | 1.10 | 1.11 | 1.12 | 1.13 | 1.14 | 1.15 | 1.16 | 1.17 | 1.19 | 1.21 | 1.22 | 1.25 | 1.27 | 1.30 | 1.32 |  |  |  | wt.%
|  |  | AR*MS | AR*OES | AR*OES/MS | AR*OES | AR*OES/MS | AR*OES/MS | AR*OES/MS | AR*OES/MS | AR*MS | AR*MS | AR*MS | AR*MS | AR*MS | AR*OES | AR*OES | AR*OES | AR*OES | AR*OES | AR*OES/MS | AR*OES | AR*OES |  |  |  | 3
|  |  | 0.5g | 0.5g | 0.5g | 0.5g | 01g | 0.2g | 01g | 0.25g | 0.5g | 0.5g | 0.5g | 0.5g | 0.5g | 0.2g | 0.5g | 0.25g | 0.2g | 01g | 0.5g | 0.5g | 0.5g |  |  |  | 3
| 1 | 1 | 0.806 | 0.941032 | 0.78 | 0.8675 | 0.898 | 0.9 | 0.923 | 0.83 | 0.93 | 0.88 | 0.89 | 0.82 | 0.88 | 0.8661965 | 0.863 | 0.81 | 0.826814 | 0.85 | 0.88 | 0.8957 | 1.0081 |  |  |  | 1
| 1 | 2 | 0.809 | 0.943616 | 0.76 | 0.872 | 0.914 | 0.86 | 0.939 | 0.83 | 0.91 | 0.92 | 0.9 | 0.83 | 0.86 | 0.8626739404 | 0.872 | 0.81 | 0.844078 | 0.85 | 0.88 | 0.8907 | 1.007 |  |  |  | #N/A
| 1 | 3 | 0.825 | 0.943084 | 0.79 | 0.8675 | 0.897 | 0.87 | 0.929 | 0.83 | 0.96 | 0.9 | 0.9 | 0.83 | 0.85 | 0.857708 | 0.855 | 0.81 | 0.844528 | 0.86 | 0.9 | 0.8978 | 1.0108 |  |  |  | 16
| 1 | 4 | 0.816 | 0.9401295 | 0.77 | 0.8775 | 0.905 | 0.88 | 0.92 | 0.82 | 0.92 | 0.9 | 0.87 | 0.83 | 0.85 | 0.8652283 | 0.863 | 0.82 | 0.856027 | 0.85 | 0.89 | 0.9021 | 1.0035 |  |  |  | 0.8688946
| 1 | 5 | 0.8 | 0.948665 | 0.83 | 0.8675 | 0.914 | 0.9 | 0.904 | 0.83 | 0.92 | 0.91 | 0.9 | 0.83 | 0.85 | 0.8468087 | 0.855 | 0.81 | 0.860244 | 0.85 | 0.89 | 0.8973 | 1.0091 |  |  |  | 90
| 1 | 6 | 0.812 | 0.948595 | 0.81 | 0.8865 | 0.89 | 0.91 | 0.923 | 0.83 | 0.93 | 0.91 | 0.89 | 0.83 | 0.84 | 0.8377107 | 0.863 | 0.82 | 0.848672 | 0.86 | 0.89 | 0.8976 | 1.0086
| Mean |  | 0.8113333 | 0.9441869 | 0.79 | 0.8730833 | 0.903 | 0.8866667 | 0.923 | 0.8283333 | 0.9283333 | 0.9033333 | 0.8916667 | 0.8283333 | 0.855 | 0.8560544 | 0.8618333 | 0.8133333 | 0.8467272 | 0.8533333 | 0.8883333 | 0.8968667 | 1.00785
| Median |  | 0.8105 | 0.94335 | 0.785 | 0.86975 | 0.9015 | 0.89 | 0.923 | 0.83 | 0.925 | 0.905 | 0.895 | 0.83 | 0.85 | 0.860191 | 0.863 | 0.81 | 0.8466 | 0.85 | 0.89 | 0.89745 | 1.00835
| Std Dev. |  | 0.008617811 | 0.003672681 | 0.02607681 | 0.007670832 | 0.009757049 | 0.01966384 | 0.01150652 | 0.004082483 | 0.01722401 | 0.0136626 | 0.01169045 | 0.004082483 | 0.01378405 | 0.01145033 | 0.006337718 | 0.005163978 | 0.01167358 | 0.005163978 | 0.007527727 | 0.003697927 | 0.002471235
| Rel.Std.Dev. |  | 1.062% | 0.389% | 3.301% | 0.8786% | 1.081% | 2.218% | 1.247% | 0.4929% | 1.855% | 1.512% | 1.311% | 0.4929% | 1.612% | 1.338% | 0.7354% | 0.6349% | 1.379% | 0.6052% | 0.8474% | 0.4123% | 0.2452%
| PDM3 |  | -6.625% | 8.665% | -9.08% | 0.4821% | 3.925% | 2.045% | 6.227% | -4.668% | 6.841% | 3.964% | 2.621% | -4.668% | -1.599% | -1.478% | -0.8127% | -6.394% | -2.551% | -1.791% | 2.237% | 3.219% | 15.99%
| Z-Score (Absolute) |  | 1.39 | 1.6 | 1.87 | 0 | 0.67 | 0.31 | 1.13 | 1.01 | 1.25 | 0.68 | 0.42 | 1.01 | 0.41 | 0.38 | 0.25 | 1.35 | 0.59 | 0.45 | 0.34 | 0.54 | 3.04
| Analytical results for La in OREAS 232b (Certified Value 25.5 ppm) | [25 empty] | Certified
La | Round | Replicate | Lab | Lab | Lab | Lab | Lab | Lab | Lab | Lab | Lab | Lab | Lab | Lab | Lab | Lab | Lab | Lab | Lab | Lab | Lab | Lab |  |  |  |  | 1
| No | No | 1.01 | 1.03 | 1.06 | 1.07 | 1.08 | 1.09 | 1.10 | 1.11 | 1.12 | 1.13 | 1.14 | 1.15 | 1.16 | 1.17 | 1.19 | 1.20 | 1.21 | 1.25 | 1.27 | 1.30 |  |  |  |  | ppm
|  |  | AR*MS | AR*OES | AR*OES/MS | AR*OES | AR*OES/MS | AR*MS | AR*OES/MS | AR*OES/MS | AR*MS | AR*MS | AR*MS | AR*MS | AR*MS | AR*OES | AR*OES | AR*MS | AR*MS | AR*OES | AR*OES/MS | AR*MS |  |  |  |  | 1
|  |  | 0.5g | 0.5g | 0.5g | 0.5g | 01g | 0.2g | 01g | 0.25g | 0.5g | 0.5g | 0.5g | 0.5g | 0.5g | 0.2g | 0.5g | 0.5g | 0.25g | 01g | 0.5g | 0.5g |  |  |  |  | 2
| 1 | 1 | 25.711 | 33.968 | 24.8 | 23.56 | 31.7 | 29.1 | 33.1 | 25 | 26.6 | 24.2 | 25.7 | 26 | 26 | 25.08306 | 14 | 25.58 | 25.6 | 31.7 | 21.7 | 21.4396 |  |  |  |  | 1
| 1 | 2 | 25.258 | 35.552 | 25.2 | 24.16667 | 31.73 | 24.1 | 34.3 | 25 | 26.1 | 24.1 | 26.6 | 25.8 | 26.3 | 26.2191 | 16 | 26.62 | 26.1 | 30.6 | 20.3 | 25.7634 |  |  |  |  | 28
| 1 | 3 | 25.659 | 35.453 | 24.3 | 24.01 | 32.55 | 21.9 | 34.2 | 25 | 26.5 | 24.3 | 26.1 | 26.7 | 26.6 | 26.34044 | 16 | 27.55 | 25.4 | 31.6 | 20.8 | 25.5676 |  |  |  |  | 16
| 1 | 4 | 25.722 | 34.463 | 25.7 | 24.05667 | 32.56 | 23.2 | 31.8 | 26 | 26.1 | 24.6 | 25 | 26.8 | 25.5 | 26.00329486 | 16 | 26.12 | 26.7 | 31.2 | 21 | 21.4652 |  |  |  |  | 25.50336
| 1 | 5 | 25.457 | 35.321 | 24.7 | 24 | 31.41 | 27.1 | 35.3 | 26 | 26.2 | 24.7 | 27.3 | 26.8 | 25.6 | 25.69631 | 16 | 28.23 | 25.6 | 32.2 | 21.2 | 25.1106 |  |  |  |  | 91
| 1 | 6 | 26.257 | 35.167 | 24.6 | 24.27 | 31.67 | 26.2 | 34 | 25 | 26 | 23.3 | 26.7 | 26.4 | 24.9 | 26.73716 | 16 | 28.26 | 26.7 | 31.5 | 21.1 | 20.5486
| Mean |  | 25.67733 | 34.98733 | 24.88333 | 24.01056 | 31.93667 | 25.26667 | 33.78333 | 25.33333 | 26.25 | 24.2 | 26.23333 | 26.41667 | 25.81667 | 26.01323 | 15.66667 | 27.06 | 26.01667 | 31.46667 | 21.01667 | 23.31583
| Median |  | 25.685 | 35.244 | 24.75 | 24.03333 | 31.715 | 25.15 | 34.1 | 25 | 26.15 | 24.25 | 26.35 | 26.55 | 25.8 | 26.1112 | 16 | 27.085 | 25.85 | 31.55 | 21.05 | 23.2879
| Std Dev. |  | 0.335817 | 0.6313911 | 0.4956477 | 0.2436885 | 0.4923278 | 2.679303 | 1.199027 | 0.5163978 | 0.2428992 | 0.497996 | 0.8140434 | 0.4308906 | 0.6112828 | 0.5725859 | 0.8164966 | 1.123975 | 0.5776389 | 0.5354126 | 0.4622409 | 2.403535
| Rel.Std.Dev. |  | 1.308% | 1.805% | 1.992% | 1.015% | 1.542% | 10.6% | 3.549% | 2.038% | 0.9253% | 2.058% | 3.103% | 1.631% | 2.368% | 2.201% | 5.212% | 4.154% | 2.22% | 1.702% | 2.199% | 10.31%
| PDM3 |  | 0.6822% | 37.19% | -2.431% | -5.853% | 25.23% | -0.9281% | 32.47% | -0.6667% | 2.928% | -5.111% | 2.862% | 3.581% | 1.228% | 1.999% | -38.57% | 6.104% | 2.013% | 23.38% | -17.59% | -8.577%
| Z-Score (Absolute) |  | 0.15 | 5.62 | 0.64 | 1.18 | 3.73 | 0.4 | 4.88 | 0.36 | 0.21 | 1.06 | 0.2 | 0.31 | 0.06 | 0.06 | 6.35 | 0.71 | 0.06 | 3.44 | 3.03 | 1.61
| Analytical results for Li in OREAS 232b (Certified Value 41.5 ppm) | [25 empty] | Certified
Li | Round | Replicate | Lab | Lab | Lab | Lab | Lab | Lab | Lab | Lab | Lab | Lab | Lab | Lab | Lab | Lab | Lab | Lab | Lab | Lab | [6 empty] | 1
| No | No | 1.01 | 1.03 | 1.06 | 1.07 | 1.08 | 1.09 | 1.10 | 1.11 | 1.12 | 1.13 | 1.14 | 1.15 | 1.17 | 1.20 | 1.21 | 1.27 | 1.30 | 1.34 | [6 empty] | ppm
|  |  | AR*MS | AR*OES | AR*OES/MS | AR*OES | AR*OES/MS | AR*OES/MS | AR*OES/MS | AR*OES/MS | AR*MS | AR*MS | AR*MS | AR*MS | AR*MS | AR*MS | AR*OES | AR*OES/MS | AR*OES | AR*MS | [6 empty] | 1
|  |  | 0.5g | 0.5g | 0.5g | 0.5g | 01g | 0.2g | 01g | 0.25g | 0.5g | 0.5g | 0.5g | 0.5g | 0.2g | 0.5g | 0.25g | 0.5g | 0.5g | 0.5g | [6 empty] | 2
| 1 | 1 | 39.53 | 45.76 | 41.9 | 43.43 | 40.7 | 44 | 48.8 | 42.8 | 44.9 | 38.6 | 38.5 | 37.6 | 41.49451 | 46.2 | 38 | 46.8 | 35.9 | 37.59017 | [6 empty] | 1
| 1 | 2 | 39.1 | 46.11 | 44.3 | 43.59 | 43.7 | 40 | 50.5 | 42.6 | 43.5 | 38.6 | 39.9 | 39.4 | 40.23951 | 38.36 | 39 | 43.1 | 36.2 | 38.19832 | [6 empty] | #N/A
| 1 | 3 | 38.19 | 46.39 | 41.9 | 42.9 | 44.1 | 41 | 50.7 | 43 | 46.3 | 38.3 | 40.1 | 40.5 | 43.37079 | 38.4 | 38 | 43.2 | 36.3 | 37.74256 | [6 empty] | 16
| 1 | 4 | 38.13 | 45.95 | 41.9 | 43.78 | 40.8 | 42 | 47.4 | 40.1 | 44.8 | 38.4 | 39 | 40.6 | 40.382 | 37.17 | 39 | 42.5 | 37.1 | 36.1362 | [6 empty] | 41.47969
| 1 | 5 | 37.11 | 45.73 | 43.3 | 43.385 | 43.2 | 43 | 50.5 | 40 | 44.5 | 40.1 | 40.5 | 42.1 | 43.69323 | 39.2 | 39 | 42.6 | 36.2 | 40.01969 | [6 empty] | 92
| 1 | 6 | 38.27 | 45.92 | 43.7 | 43.78 | 41.2 | 44 | 49.3 | 41.4 | 45.7 | 39.6 | 40.7 | 39.7 | 42.67089 | 38.85 | 39 | 42.9 | 36.3 | 39.97782
| Mean |  | 38.38833 | 45.97667 | 42.83333 | 43.4775 | 42.28333 | 42.33333 | 49.53333 | 41.65 | 44.95 | 38.93333 | 39.78333 | 39.98333 | 41.97515 | 39.69667 | 38.66667 | 43.51667 | 36.33333 | 38.27746
| Median |  | 38.23 | 45.935 | 42.6 | 43.51 | 42.2 | 42.5 | 49.9 | 42 | 44.85 | 38.6 | 40 | 40.1 | 42.0827 | 38.625 | 39 | 43 | 36.25 | 37.97044
| Std Dev. |  | 0.8442847 | 0.245085 | 1.070825 | 0.3286297 | 1.551021 | 1.632993 | 1.294089 | 1.359044 | 0.9710819 | 0.7366591 | 0.8635199 | 1.498555 | 1.494339 | 3.259108 | 0.5163978 | 1.631462 | 0.4033196 | 1.501754
| Rel.Std.Dev. |  | 2.199% | 0.5331% | 2.5% | 0.7559% | 3.668% | 3.857% | 2.613% | 3.263% | 2.16% | 1.892% | 2.171% | 3.748% | 3.56% | 8.21% | 1.336% | 3.749% | 1.11% | 3.923%
| PDM3 |  | -7.453% | 10.84% | 3.263% | 4.816% | 1.937% | 2.058% | 19.42% | 0.4106% | 8.366% | -6.139% | -4.09% | -3.607% | 1.194% | -4.299% | -6.782% | 4.911% | -12.41% | -7.72%
| Z-Score (Absolute) |  | 1.11 | 1.35 | 0.33 | 0.54 | 0.15 | 0.17 | 2.51 | 0.05 | 1.02 | 0.94 | 0.66 | 0.6 | 0.05 | 0.69 | 1.02 | 0.55 | 1.78 | 1.15
| Analytical results for Lu in OREAS 232b (Certified Value 0.12 ppm) | [25 empty] | Certified
Lu | Round | Replicate | Lab | Lab | Lab | Lab | Lab | [19 empty] | 1
| No | No | 1.03 | 1.06 | 1.20 | 1.21 | 1.30 | [19 empty] | ppm
|  |  | AR*MS | AR*OES/MS | AR*MS | AR*MS | AR*MS | [19 empty] | 2
|  |  | 0.5g | 0.5g | 0.5g | 0.25g | 0.5g | [19 empty] | 2
| 1 | 1 | 0.1292947 | 0.1 | < 0.1 | 0.11 | 0.1262 | [19 empty] | 1
| 1 | 2 | 0.133993 | 0.1 | 0.104 | 0.11 | 0.1329 | [19 empty] | 29
| 1 | 3 | 0.1279914 | 0.1 | 0.102 | 0.1 | 0.1711 | [19 empty] | 16
| 1 | 4 | 0.1201811 | < 0.1 | 0.1 | 0.1 | 0.1655 | [19 empty] | 0.1156144
| 1 | 5 | 0.1276842 | 0.1 | 0.106 | 0.1 | 0.165 | [19 empty] | 93
| 1 | 6 | 0.1195876 | 0.1 | 0.104 | 0.11 | 0.1498
| Mean |  | 0.1264553 | 0.1 | 0.1032 | 0.105 | 0.15175
| Median |  | 0.1278378 | 0.1 | 0.104 | 0.105 | 0.1574
| Std Dev. |  | 0.005572797 | 0 | 0.002280351 | 0.005477226 | 0.0187135
| Rel.Std.Dev. |  | 4.407% | 0% | 2.21% | 5.216% | 12.33%
| PDM3 |  | 9.377% | -13.51% | -10.74% | -9.181% | 31.26%
| Z-Score (Absolute) |  | 1.09 | 0.67 | 0.54 | 0 | 2.36
| Analytical results for Mg in OREAS 232b (Certified Value 1.33 wt.%) | [25 empty] | Certified
Mg | Round | Replicate | Lab | Lab | Lab | Lab | Lab | Lab | Lab | Lab | Lab | Lab | Lab | Lab | Lab | Lab | Lab | Lab | Lab | Lab | Lab | Lab | Lab |  |  |  | 1
| No | No | 1.01 | 1.03 | 1.06 | 1.07 | 1.08 | 1.09 | 1.10 | 1.11 | 1.12 | 1.13 | 1.14 | 1.15 | 1.16 | 1.17 | 1.19 | 1.21 | 1.22 | 1.25 | 1.27 | 1.30 | 1.32 |  |  |  | wt.%
|  |  | AR*MS | AR*OES | AR*OES/MS | AR*OES | AR*OES/MS | AR*OES/MS | AR*OES/MS | AR*OES/MS | AR*MS | AR*MS | AR*MS | AR*MS | AR*MS | AR*OES | AR*OES | AR*OES | AR*OES | AR*OES | AR*OES/MS | AR*OES | AR*OES |  |  |  | 2
|  |  | 0.5g | 0.5g | 0.5g | 0.5g | 01g | 0.2g | 01g | 0.25g | 0.5g | 0.5g | 0.5g | 0.5g | 0.5g | 0.2g | 0.5g | 0.25g | 0.2g | 01g | 0.5g | 0.5g | 0.5g |  |  |  | 3
| 1 | 1 | 1.174 | 1.253316 | 1.42 | 1.336667 | 1.3 | 1.4 | 1.46 | 1.24 | 1.36 | 1.32 | 1.32 | 1.24 | 1.38 | 1.451283 | 1.369 | 1.19 | 1.220788 | 1.31 | 1.34 | 1.4352 | 1.4746 |  |  |  | 1
| 1 | 2 | 1.173 | 1.247428 | 1.45 | 1.343333 | 1.32 | 1.35 | 1.47 | 1.23 | 1.34 | 1.34 | 1.33 | 1.26 | 1.35 | 1.429402 | 1.381 | 1.2 | 1.251343 | 1.34 | 1.35 | 1.4338 | 1.4469 |  |  |  | #N/A
| 1 | 3 | 1.181 | 1.268772 | 1.38 | 1.33 | 1.3 | 1.37 | 1.45 | 1.24 | 1.42 | 1.32 | 1.35 | 1.25 | 1.35 | 1.404368 | 1.339 | 1.19 | 1.247178 | 1.36 | 1.37 | 1.4391 | 1.4161 |  |  |  | 16
| 1 | 4 | 1.164 | 1.25452 | 1.33 | 1.346667 | 1.29 | 1.37 | 1.45 | 1.22 | 1.36 | 1.32 | 1.3 | 1.26 | 1.33 | 1.439274 | 1.381 | 1.21 | 1.259353 | 1.35 | 1.35 | 1.4587 | 1.5669 |  |  |  | 1.333171
| 1 | 5 | 1.16 | 1.291772 | 1.42 | 1.34 | 1.3 | 1.4 | 1.42 | 1.24 | 1.35 | 1.34 | 1.34 | 1.27 | 1.34 | 1.441138 | 1.357 | 1.19 | 1.275122 | 1.34 | 1.35 | 1.4415 | 1.4315 |  |  |  | 94
| 1 | 6 | 1.174 | 1.258376 | 1.47 | 1.343333 | 1.32 | 1.41 | 1.45 | 1.24 | 1.37 | 1.36 | 1.31 | 1.26 | 1.32 | 1.430183 | 1.357 | 1.2 | 1.256711 | 1.37 | 1.35 | 1.4446 | 1.4232
| Mean |  | 1.171 | 1.262364 | 1.411667 | 1.34 | 1.305 | 1.383333 | 1.45 | 1.235 | 1.366667 | 1.333333 | 1.325 | 1.256667 | 1.345 | 1.432608 | 1.364 | 1.196667 | 1.251749 | 1.345 | 1.351667 | 1.44215 | 1.459867
| Median |  | 1.1735 | 1.256448 | 1.42 | 1.341667 | 1.3 | 1.385 | 1.45 | 1.24 | 1.36 | 1.33 | 1.325 | 1.26 | 1.345 | 1.434729 | 1.363 | 1.195 | 1.254027 | 1.345 | 1.35 | 1.4403 | 1.4392
| Std Dev. |  | 0.007641989 | 0.01605164 | 0.05036533 | 0.005962848 | 0.01224745 | 0.0233809 | 0.0167332 | 0.0083666 | 0.02804758 | 0.01632993 | 0.01870829 | 0.01032796 | 0.02073644 | 0.01599741 | 0.01628496 | 0.008164966 | 0.01793534 | 0.02073644 | 0.009831921 | 0.009029452 | 0.05640208
| Rel.Std.Dev. |  | 0.6526% | 1.272% | 3.568% | 0.445% | 0.9385% | 1.69% | 1.154% | 0.6775% | 2.052% | 1.225% | 1.412% | 0.8219% | 1.542% | 1.117% | 1.194% | 0.6823% | 1.433% | 1.542% | 0.7274% | 0.6261% | 3.864%
| PDM3 |  | -12.16% | -5.311% | 5.888% | 0.5122% | -2.113% | 3.763% | 8.763% | -7.364% | 2.512% | 0.01217% | -0.6129% | -5.739% | 0.8873% | 7.459% | 2.312% | -10.24% | -6.107% | 0.8873% | 1.387% | 8.174% | 9.503%
| Z-Score (Absolute) |  | 1.76 | 0.84 | 0.67 | 0.05 | 0.4 | 0.39 | 1.06 | 1.11 | 0.22 | 0.12 | 0.2 | 0.89 | 0 | 0.89 | 0.19 | 1.5 | 0.94 | 0 | 0.07 | 0.98 | 1.16
| Analytical results for Mn in OREAS 232b (Certified Value 0.03 wt.%) | [25 empty] | Certified
Mn | Round | Replicate | Lab | Lab | Lab | Lab | Lab | Lab | Lab | Lab | Lab | Lab | Lab | Lab | Lab | Lab | Lab | Lab | Lab | Lab | Lab | Lab | Lab |  |  |  | 1
| No | No | 1.01 | 1.03 | 1.06 | 1.07 | 1.08 | 1.09 | 1.10 | 1.11 | 1.12 | 1.13 | 1.14 | 1.15 | 1.16 | 1.17 | 1.19 | 1.21 | 1.22 | 1.25 | 1.27 | 1.30 | 1.32 |  |  |  | wt.%
|  |  | AR*MS | AR*OES | AR*OES/MS | AR*OES | AR*OES/MS | AR*OES/MS | AR*OES/MS | AR*OES/MS | AR*MS | AR*MS | AR*MS | AR*MS | AR*MS | AR*OES | AR*OES | AR*OES | AR*OES | AR*OES | AR*OES/MS | AR*OES | AR*OES |  |  |  | 3
|  |  | 0.5g | 0.5g | 0.5g | 0.5g | 01g | 0.2g | 01g | 0.25g | 0.5g | 0.5g | 0.5g | 0.5g | 0.5g | 0.2g | 0.5g | 0.25g | 0.2g | 01g | 0.5g | 0.5g | 0.5g |  |  |  | 3
| 1 | 1 | 0.02945 | 0.0286064 | 0.0315 | 0.03052344 | 0.0306 | 0.03 | 0.0294 | 0.0317 | 0.0307 | 0.0288 | 0.0291 | 0.0264 | 0.0294 | 0.0313533 | 0.0271 | 0.0286 | 0.026748 | 0.03274 | 0.0291 | 0.02753 | 0.0343 |  |  |  | 1
| 1 | 2 | 0.03002 | 0.0290567 | 0.0326 | 0.03033199 | 0.0312 | 0.0289 | 0.0296 | 0.0306 | 0.0297 | 0.0296 | 0.0296 | 0.0272 | 0.029 | 0.03113919 | 0.0271 | 0.0287 | 0.027251 | 0.03247 | 0.0292 | 0.02774 | 0.0339 |  |  |  | 30
| 1 | 3 | 0.02957 | 0.02911465 | 0.0309 | 0.03039012 | 0.0307 | 0.0292 | 0.0293 | 0.0319 | 0.0315 | 0.0295 | 0.0295 | 0.0271 | 0.0288 | 0.03170514 | 0.0263 | 0.0287 | 0.027134 | 0.03255 | 0.0297 | 0.02749 | 0.0347 |  |  |  | 16
| 1 | 4 | 0.02956 | 0.028672 | 0.0303 | 0.03072569 | 0.0308 | 0.0287 | 0.029 | 0.0309 | 0.0303 | 0.0298 | 0.0283 | 0.0271 | 0.0286 | 0.03065676 | 0.0263 | 0.029 | 0.027511 | 0.03237 | 0.0294 | 0.02783 | 0.0343 |  |  |  | 0.02952907
| 1 | 5 | 0.02935 | 0.0296324 | 0.0329 | 0.03055968 | 0.0311 | 0.0295 | 0.0288 | 0.0319 | 0.03 | 0.0299 | 0.0294 | 0.0273 | 0.0286 | 0.03126289 | 0.0263 | 0.0286 | 0.027935 | 0.03283 | 0.0294 | 0.02715 | 0.0343 |  |  |  | 95
| 1 | 6 | 0.02987 | 0.02899495 | 0.0329 | 0.0307263 | 0.0309 | 0.0299 | 0.0293 | 0.0324 | 0.0304 | 0.03 | 0.0289 | 0.0269 | 0.0284 | 0.03153697 | 0.0263 | 0.0289 | 0.027533 | 0.03283 | 0.0295 | 0.0275 | 0.0343
| Mean |  | 0.02963667 | 0.02901285 | 0.03185 | 0.03054287 | 0.03088333 | 0.02936667 | 0.02923333 | 0.03156667 | 0.03043333 | 0.0296 | 0.02913333 | 0.027 | 0.0288 | 0.03127571 | 0.02656667 | 0.02875 | 0.027352 | 0.03263167 | 0.02938333 | 0.02754 | 0.0343
| Median |  | 0.029565 | 0.029025825 | 0.03205 | 0.03054156 | 0.03085 | 0.02935 | 0.0293 | 0.0318 | 0.03035 | 0.0297 | 0.02925 | 0.0271 | 0.0287 | 0.0313081 | 0.0263 | 0.0287 | 0.027381 | 0.032645 | 0.0294 | 0.027515 | 0.0343
| Std Dev. |  | 0.0002564111 | 0.0003681926 | 0.001113104 | 0.0001646406 | 0.0002316607 | 0.0005278889 | 0.0002875181 | 0.0006801961 | 0.0006250333 | 0.0004335897 | 0.0004844241 | 0.0003224903 | 0.0003577709 | 0.0003634811 | 0.0004131182 | 0.0001643168 | 0.0004050857 | 0.0001957975 | 0.0002136976 | 0.0002368122 | 0.0002529822
| Rel.Std.Dev. |  | 0.8652% | 1.269% | 3.495% | 0.539% | 0.7501% | 1.798% | 0.9835% | 2.155% | 2.054% | 1.465% | 1.663% | 1.194% | 1.242% | 1.162% | 1.555% | 0.5715% | 1.481% | 0.6% | 0.7273% | 0.8599% | 0.7376%
| PDM3 |  | 0.3644% | -1.748% | 7.86% | 3.433% | 4.586% | -0.55% | -1.002% | 6.9% | 3.062% | 0.2402% | -1.34% | -8.565% | -2.469% | 5.915% | -10.03% | -2.638% | -7.373% | 10.51% | -0.4935% | -6.736% | 16.16%
| Z-Score (Absolute) |  | 0.15 | 0.22 | 1.43 | 0.67 | 0.87 | 0.01 | 0.09 | 1.27 | 0.61 | 0.13 | 0.15 | 1.39 | 0.34 | 1.1 | 1.62 | 0.37 | 1.18 | 1.89 | 0 | 1.07 | 2.86
| Analytical results for Mo in OREAS 232b (Certified Value 0.94 ppm) | [25 empty] | Certified
Mo | Round | Replicate | Lab | Lab | Lab | Lab | Lab | Lab | Lab | Lab | Lab | Lab | Lab | Lab | Lab | Lab | Lab | Lab | Lab | Lab | Lab | Lab | Lab |  |  |  | 1
| No | No | 1.01 | 1.06 | 1.07 | 1.08 | 1.09 | 1.10 | 1.11 | 1.12 | 1.13 | 1.14 | 1.15 | 1.16 | 1.17 | 1.19 | 1.20 | 1.21 | 1.22 | 1.25 | 1.27 | 1.30 | 1.32 |  |  |  | ppm
|  |  | AR*MS | AR*OES/MS | AR*OES | AR*OES/MS | AR*MS | AR*OES/MS | AR*OES/MS | AR*MS | AR*MS | AR*MS | AR*MS | AR*MS | AR*MS | AR*OES | AR*MS | AR*MS | AR*OES | AR*OES | AR*OES/MS | AR*MS | AR*OES |  |  |  | 2
|  |  | 0.5g | 0.5g | 0.5g | 01g | 0.2g | 01g | 0.25g | 0.5g | 0.5g | 0.5g | 0.5g | 0.5g | 0.2g | 0.5g | 0.5g | 0.25g | 0.2g | 01g | 0.5g | 0.5g | 0.5g |  |  |  | 3
| 1 | 1 | 1 | 0.94 | < 2 | 1 | 1.25 | 1 | 0.9 | 1.01 | 1 | 0.86 | 0.91 | 1 | 0.9919854 | < 1 | 1.443 | 0.87 |  | < 1 | 1.01 | 0.7159 | 2.8001 |  |  |  | 1
| 1 | 2 | 0.97 | 0.98 | < 2 | 1 | 1.31 | 1.1 | 0.9 | 0.86 | 0.95 | 0.85 | 0.86 | 0.96 | 1.01306 | < 1 | 1.265 | 0.88 |  | < 1 | 0.96 | 0.8793 | 2.5837 |  |  |  | 31
| 1 | 3 | 0.97 | 0.89 | < 2 | 1 | 1.26 | 1.1 | 1 | 0.97 | 0.97 | 0.86 | 0.89 | 0.94 | 1.01862 | < 1 | 1.213 | 0.96 |  | < 1 | 1 | 0.8754 | 2.8236 |  |  |  | 16
| 1 | 4 | 0.94 | 0.92 | < 2 | 0.9 | 1.34 | 1 | 1 | 0.85 | 1 | 0.9 | 0.89 | 0.99 | 1.038558 | < 1 | 1.109 | 1.05 |  | < 1 | 0.94 | 0.7742 | 7.3691 |  |  |  | 0.9355809
| 1 | 5 | 0.95 | 0.93 | < 2 | 0.9 | 1.4 | 1.1 | 0.9 | 0.87 | 1 | 0.89 | 0.9 | 0.96 | 1.022164 | < 1 | 1.234 | 0.92 | 0.02 | < 1 | 0.97 | 0.7794 | 2.283 |  |  |  | 96
| 1 | 6 | 0.98 | 1.05 | < 2 | 1 | 1.32 | 1.3 | 1 | 0.92 | 0.92 | 0.9 | 0.92 | 1.01 | 0.9860345 | < 1 | 1.11 | 0.94 |  | < 1 | 0.98 | 0.7483 | 2.2832
| Mean |  | 0.9683333 | 0.9516667 |  | 0.9666667 | 1.313333 | 1.1 | 0.95 | 0.9133333 | 0.9733333 | 0.8766667 | 0.895 | 0.9766667 | 1.011737 |  | 1.229 | 0.9366667 | 0.02 |  | 0.9766667 | 0.7954167 | 3.357117
| Median |  | 0.97 | 0.935 |  | 1 | 1.315 | 1.1 | 0.95 | 0.895 | 0.985 | 0.875 | 0.895 | 0.975 | 1.01584 |  | 1.2235 | 0.93 | 0.02 |  | 0.975 | 0.7768 | 2.6919
| Std Dev. |  | 0.02136976 | 0.05636193 |  | 0.05163978 | 0.05501515 | 0.1095445 | 0.05477226 | 0.06531973 | 0.0332666 | 0.02250926 | 0.02073644 | 0.0273252 | 0.01963653 |  | 0.1232347 | 0.06531973 |  |  | 0.02581989 | 0.06735474 | 1.979703
| Rel.Std.Dev. |  | 2.207% | 5.922% |  | 5.342% | 4.189% | 9.959% | 5.766% | 7.152% | 3.418% | 2.568% | 2.317% | 2.798% | 1.941% |  | 10.03% | 6.974% |  |  | 2.644% | 8.468% | 58.97%
| PDM3 |  | 3.501% | 1.719% |  | 3.323% | 40.38% | 17.57% | 1.541% | -2.378% | 4.035% | -6.297% | -4.338% | 4.391% | 8.14% |  | 31.36% | 0.116% | -97.86% |  | 4.391% | -14.98% | 258.8%
| Z-Score (Absolute) |  | 0.1 | 0.1 | 0.46 | NA | 4.08 | NA | NA | 0.54 | 0.15 | 0.96 | 0.75 | 0.19 | 0.6 | 5.31 | 3.11 | 0.27 | 10.86 | 5.31 | 0.19 | 1.9 | 27.69
Results from laboratories 1.08, 1.10 and 1.11 were removed due to their 0.1 ppm reading resolution.
| Analytical results for Na in OREAS 232b (Certified Value 0.1 wt.%) | [25 empty] | Certified
Na | Round | Replicate | Lab | Lab | Lab | Lab | Lab | Lab | Lab | Lab | Lab | Lab | Lab | Lab | Lab | Lab | Lab | Lab | Lab | Lab | Lab | Lab | Lab |  |  |  | 1
| No | No | 1.01 | 1.03 | 1.06 | 1.07 | 1.08 | 1.09 | 1.10 | 1.11 | 1.12 | 1.13 | 1.14 | 1.15 | 1.16 | 1.17 | 1.19 | 1.21 | 1.22 | 1.25 | 1.27 | 1.30 | 1.32 |  |  |  | wt.%
|  |  | AR*MS | AR*OES | AR*OES/MS | AR*OES | AR*OES/MS | AR*OES/MS | AR*OES/MS | AR*OES/MS | AR*MS | AR*MS | AR*MS | AR*MS | AR*MS | AR*OES | AR*OES | AR*OES | AR*OES | AR*OES | AR*OES/MS | AR*OES | AR*OES |  |  |  | 3
|  |  | 0.5g | 0.5g | 0.5g | 0.5g | 01g | 0.2g | 01g | 0.25g | 0.5g | 0.5g | 0.5g | 0.5g | 0.5g | 0.2g | 0.5g | 0.25g | 0.2g | 01g | 0.5g | 0.5g | 0.5g |  |  |  | 3
| 1 | 1 | 0.099 | 0.136211 | 0.12 | 0.09333333 | 0.11 | 0.1 | 0.13 | 0.15 | 0.1 | 0.1 | 0.1 | 0.09 | 0.107 | 0.1053937 | 0.089 | 0.1 | 0.098954 | 0.09 | 0.11 | 0.091 | 0.0727 |  |  |  | 1
| 1 | 2 | 0.098 | 0.136534 | 0.126 | 0.09333333 | 0.11 | 0.09 | 0.13 | 0.14 | 0.1 | 0.1 | 0.1 | 0.09 | 0.106 | 0.1040252 | 0.089 | 0.1 | 0.10025 | 0.09 | 0.11 | 0.0915 | 0.0739 |  |  |  | #N/A
| 1 | 3 | 0.101 | 0.139346 | 0.122 | 0.09333333 | 0.11 | 0.09 | 0.13 | 0.15 | 0.11 | 0.1 | 0.1 | 0.09 | 0.106 | 0.1051935 | 0.089 | 0.1 | 0.099684 | 0.09 | 0.11 | 0.0917 | 0.0751 |  |  |  | 16
| 1 | 4 | 0.098 | 0.1377215 | 0.111 | 0.09333333 | 0.11 | 0.09 | 0.13 | 0.14 | 0.1 | 0.1 | 0.1 | 0.09 | 0.105 | 0.10261 | 0.089 | 0.1 | 0.10145 | 0.09 | 0.11 | 0.0924 | 0.213 |  |  |  | 0.1003487
| 1 | 5 | 0.099 | 0.13535 | 0.126 | 0.09 | 0.11 | 0.1 | 0.13 | 0.14 | 0.1 | 0.1 | 0.11 | 0.09 | 0.104 | 0.1079075 | 0.089 | 0.1 | 0.103262 | 0.09 | 0.11 | 0.0909 | 0.0797 |  |  |  | 97
| 1 | 6 | 0.101 | 0.1335735 | 0.121 | 0.09 | 0.11 | 0.1 | 0.13 | 0.13 | 0.1 | 0.1 | 0.1 | 0.09 | 0.103 | 0.1009706 | 0.089 | 0.1 | 0.100979 | 0.09 | 0.11 | 0.0916 | 0.0732
| Mean |  | 0.09933333 | 0.136456 | 0.121 | 0.09222222 | 0.11 | 0.095 | 0.13 | 0.1416667 | 0.1016667 | 0.1 | 0.1016667 | 0.09 | 0.1051667 | 0.1043501 | 0.089 | 0.1 | 0.1007632 | 0.09 | 0.11 | 0.09151667 | 0.09793333
| Median |  | 0.099 | 0.1363725 | 0.1215 | 0.09333333 | 0.11 | 0.095 | 0.13 | 0.14 | 0.1 | 0.1 | 0.1 | 0.09 | 0.1055 | 0.1046093 | 0.089 | 0.1 | 0.1006145 | 0.09 | 0.11 | 0.09155 | 0.0745
| Std Dev. |  | 0.00136626 | 0.00197746 | 0.00551362 | 0.001721326 | 0 | 0.005477226 | 0 | 0.007527727 | 0.004082483 | 1.520235e-17 | 0.004082483 | 1.520235e-17 | 0.00147196 | 0.00240872 | 1.520235e-17 | 1.520235e-17 | 0.001514168 | 1.520235e-17 | 0 | 0.0005419102 | 0.05642732
| Rel.Std.Dev. |  | 1.375% | 1.449% | 4.557% | 1.866% | 0% | 5.766% | 0% | 5.314% | 4.016% | 1.52e-14% | 4.016% | 1.689e-14% | 1.4% | 2.308% | 1.708e-14% | 1.52e-14% | 1.503% | 1.689e-14% | 0% | 0.5921% | 57.62%
| PDM3 |  | -1.012% | 35.98% | 20.58% | -8.098% | 9.618% | -5.33% | 29.55% | 41.17% | 1.313% | -0.3475% | 1.313% | -10.31% | 4.801% | 3.987% | -11.31% | -0.3475% | 0.413% | -10.31% | 9.618% | -8.801% | -2.407%
| Z-Score (Absolute) |  | 0.11 | 2.82 | 1.6 | 0.67 | 0.73 | 0.46 | 2.31 | 3.23 | 0.07 | 0.06 | 0.07 | 0.85 | 0.35 | 0.28 | 0.93 | 0.06 | 0 | 0.85 | 0.73 | 0.73 | 0.22
| Analytical results for Nb in OREAS 232b (Certified Value 0.36 ppm) | [25 empty] | Certified
Nb | Round | Replicate | Lab | Lab | Lab | Lab | Lab | Lab | Lab | Lab | Lab | Lab | Lab | Lab | Lab | Lab | Lab | [9 empty] | 1
| No | No | 1.01 | 1.06 | 1.07 | 1.08 | 1.09 | 1.10 | 1.11 | 1.12 | 1.13 | 1.14 | 1.15 | 1.17 | 1.21 | 1.27 | 1.30 | [9 empty] | ppm
|  |  | AR*MS | AR*OES/MS | AR*OES | AR*OES/MS | AR*OES/MS | AR*OES/MS | AR*OES/MS | AR*MS | AR*MS | AR*MS | AR*MS | AR*MS | AR*MS | AR*OES/MS | AR*MS | [9 empty] | 2
|  |  | 0.5g | 0.5g | 0.5g | 01g | 0.2g | 01g | 0.25g | 0.5g | 0.5g | 0.5g | 0.5g | 0.2g | 0.25g | 0.5g | 0.5g | [9 empty] | 2
| 1 | 1 | 0.53 | 0.3 | < 5 | 0.8 | < 1 | 0.4 | 0.3 | 0.3 | 0.35 | 0.3 | 0.35 | 0.6047807 | 0.56 | 0.35 | 0.3516 | [9 empty] | 1
| 1 | 2 | 0.53 | 0.4 | < 5 | 0.8 | < 1 | 0.5 | 0.3 | 0.26 | 0.34 | 0.32 | 0.35 | 0.5907517 | 0.55 | 0.32 | 0.3947 | [9 empty] | 32
| 1 | 3 | 0.53 | 0.4 | < 5 | 0.7 | < 1 | 0.5 | 0.2 | 0.33 | 0.4 | 0.31 | 0.34 | 0.6072629 | 0.62 | 0.34 | 0.3766 | [9 empty] | 16
| 1 | 4 | 0.52 | 0.3 | < 5 | 0.8 | < 1 | 0.4 | 0.3 | 0.29 | 0.38 | 0.27 | 0.4 | 0.5758514 | 0.56 | 0.32 | 0.3167 | [9 empty] | 0.3622
| 1 | 5 | 0.49 | 0.6 | < 5 | 0.7 | < 1 | 0.5 | 0.3 | 0.32 | 0.37 | 0.28 | 0.37 | 0.6210292 | 0.54 | 0.35 | 0.3828 | [9 empty] | 98
| 1 | 6 | 0.55 | 0.6 | < 5 | 0.8 | < 1 | 0.5 | 0.3 | 0.32 | 0.35 | 0.29 | 0.35 | 0.6222381 | 0.66 | 0.33 | 0.338
| Mean |  | 0.525 | 0.4333333 |  | 0.7666667 |  | 0.4666667 | 0.2833333 | 0.3033333 | 0.365 | 0.295 | 0.36 | 0.6036523 | 0.5816667 | 0.335 | 0.3600667
| Median |  | 0.53 | 0.4 |  | 0.8 |  | 0.5 | 0.3 | 0.31 | 0.36 | 0.295 | 0.35 | 0.6060218 | 0.56 | 0.335 | 0.3641
| Std Dev. |  | 0.01974842 | 0.136626 |  | 0.05163978 |  | 0.05163978 | 0.04082483 | 0.02581989 | 0.02258318 | 0.01870829 | 0.0219089 | 0.01789423 | 0.04750439 | 0.01378405 | 0.0297621
| Rel.Std.Dev. |  | 3.762% | 31.53% |  | 6.736% |  | 11.07% | 14.41% | 8.512% | 6.187% | 6.342% | 6.086% | 2.964% | 8.167% | 4.115% | 8.266%
| PDM3 |  | 44.95% | 19.64% |  | 111.7% |  | 28.84% | -21.77% | -16.25% | 0.7731% | -18.55% | -0.6074% | 66.66% | 60.59% | -7.51% | -0.589%
| Z-Score (Absolute) |  | 1.54 | NA | 20.57 | NA | 1.3 | NA | NA | 0.59 | 0 | 0.67 | 0.05 | 2.3 | 2.09 | 0.29 | 0.05
Results from laboratories 1.06, 1.08, 1.10 and 1.11 were removed due to their 0.1 ppm reading resolution.
| Analytical results for Nd in OREAS 232b (Indicative Value 22.9 ppm) | [25 empty] | Indicative
Nd | Round | Replicate | Lab | Lab | Lab | Lab | [20 empty] | 1
| No | No | 1.03 | 1.06 | 1.20 | 1.30 | [20 empty] | ppm
|  |  | AR*MS | AR*OES/MS | AR*MS | AR*MS | [20 empty] | 1
|  |  | 0.5g | 0.5g | 0.5g | 0.5g | [20 empty] | 1
| 1 | 1 | 26.34477 | 22.2 | 22.29 | 18.6569 | [20 empty] | 1
| 1 | 2 | 26.8795 | 21.5 | 23.23 | 22.3184 | [20 empty] | 9
| 1 | 3 | 26.6899 | 20.7 | 24.05 | 22.1743 | [20 empty] | 16
| 1 | 4 | 25.99644 | 22.3 | 22.85 | 18.6802 | [20 empty] | 22.94201
| 1 | 5 | 26.06659 | 21.6 | 24.92 | 22.0501 | [20 empty] | 15
| 1 | 6 | 25.70228 | 20.5 | 24.88 | 18.0288
| Mean |  | 26.27991 | 21.46667 | 23.70333 | 20.31812
| Median |  | 26.20568 | 21.55 | 23.64 | 20.36515
| Std Dev. |  | 0.4452673 | 0.7447595 | 1.089471 | 2.055709
| Rel.Std.Dev. |  | 1.694% | 3.469% | 4.596% | 10.12%
| PDM3 |  | 14.55% | -6.431% | 3.318% | -11.44%
| Z-Score (Absolute) |  | 1.47 | 0.45 | 0.45 | 0.9
| Analytical results for Ni in OREAS 232b (Certified Value 59 ppm) | [25 empty] | Certified
Ni | Round | Replicate | Lab | Lab | Lab | Lab | Lab | Lab | Lab | Lab | Lab | Lab | Lab | Lab | Lab | Lab | Lab | Lab | Lab | Lab | Lab | Lab | Lab | Lab | Lab |  | 1
| No | No | 1.01 | 1.03 | 1.06 | 1.07 | 1.08 | 1.09 | 1.10 | 1.11 | 1.12 | 1.13 | 1.14 | 1.15 | 1.16 | 1.17 | 1.19 | 1.20 | 1.21 | 1.22 | 1.25 | 1.27 | 1.30 | 1.32 | 1.34 |  | ppm
|  |  | AR*MS | AR*OES | AR*OES/MS | AR*OES | AR*OES/MS | AR*OES/MS | AR*OES/MS | AR*OES/MS | AR*MS | AR*MS | AR*MS | AR*MS | AR*MS | AR*OES | AR*OES | AR*MS | AR*MS | AR*OES | AR*OES | AR*OES/MS | AR*OES | AR*OES | AR*MS |  | 0
|  |  | 0.5g | 0.5g | 0.5g | 0.5g | 01g | 0.2g | 01g | 0.25g | 0.5g | 0.5g | 0.5g | 0.5g | 0.5g | 0.2g | 0.5g | 0.5g | 0.25g | 0.2g | 01g | 0.5g | 0.5g | 0.5g | 0.5g |  | 1
| 1 | 1 | 60.4 | 51.3475 | 56.8 | 54.56667 | 58 | 62 | 64 | 62.8 | 59.2 | 58.4 | 60.2 | 55.4 | 62.3 | 64.03244 | 59 | 50.45 | 57 | 67.15 | 55.8 | 66.8 | 54.15 | 55.2429 | 60.05801 |  | 1
| 1 | 2 | 58.1 | 51.338 | 59.6 | 53.92667 | 61 | 61 | 64 | 62 | 57.8 | 58.5 | 62 | 55 | 59.8 | 63.49117 | 59 | 45.57 | 58.4 | 71.54 | 55.94 | 63.4 | 53.295 | 58.8178 | 59.44845 |  | 34
| 1 | 3 | 57.4 | 51.4805 | 55.7 | 53.58 | 59 | 61 | 65 | 63.2 | 60.9 | 59.5 | 62 | 56.2 | 59.6 | 61.11968 | 58 | 43.91 | 57.8 | 69.08 | 56.51 | 63 | 54.34 | 59.6443 | 59.17156 |  | 16
| 1 | 4 | 57.1 | 51.9225 | 56.4 | 53.85333 | 58 | 61 | 64 | 61.8 | 58.7 | 58.8 | 59.5 | 55.8 | 58.6 | 62.76062 | 59 | 44.68 | 58.7 | 69.12 | 56.44 | 62.2 | 54.91 | 57.0303 | 59.34432 |  | 58.81594
| 1 | 5 | 57.4 | 52.2975 | 59.6 | 53.57 | 61 | 61 | 63 | 62.8 | 59.3 | 60.7 | 62.7 | 57.7 | 58.9 | 61.56857 | 59 | 49.68 | 58.6 | 68.79 | 56.14 | 63.1 | 54.055 | 59.1228 | 59.67382 |  | 99
| 1 | 6 | 58.6 | 51.699 | 58.5 | 54.18 | 58 | 62 | 64 | 63.7 | 59.3 | 60.6 | 61.7 | 55.9 | 59.3 | 62.39657 | 59 | 86.06 | 61.5 | 74.42 | 55.92 | 62.7 | 54.91 | 59.8675 | 59.76558
| Mean |  | 58.16667 | 51.68083 | 57.76667 | 53.94611 | 59.16667 | 61.33333 | 64 | 62.71667 | 59.2 | 59.41667 | 61.35 | 56 | 59.75 | 62.56151 | 58.83333 | 53.39167 | 58.66667 | 70.01667 | 56.125 | 63.53333 | 54.27667 | 58.2876 | 59.57696
| Median |  | 57.75 | 51.58975 | 57.65 | 53.89 | 58.5 | 61 | 64 | 62.8 | 59.25 | 59.15 | 61.85 | 55.85 | 59.45 | 62.57859 | 59 | 47.625 | 58.5 | 69.1 | 56.04 | 63.05 | 54.245 | 58.9703 | 59.561135
| Std Dev. |  | 1.2242 | 0.3762419 | 1.693123 | 0.3805985 | 1.47196 | 0.5163978 | 0.6324555 | 0.7167054 | 1.011929 | 1.030372 | 1.227599 | 0.9316652 | 1.324764 | 1.109916 | 0.4082483 | 16.22728 | 1.525341 | 2.57347 | 0.2931041 | 1.651262 | 0.605819 | 1.798132 | 0.319798
| Rel.Std.Dev. |  | 2.105% | 0.728% | 2.931% | 0.7055% | 2.488% | 0.842% | 0.9882% | 1.143% | 1.709% | 1.734% | 2.001% | 1.664% | 2.217% | 1.774% | 0.6939% | 30.39% | 2.6% | 3.676% | 0.5222% | 2.599% | 1.116% | 3.085% | 0.5368%
| PDM3 |  | -1.104% | -12.13% | -1.784% | -8.28% | 0.5963% | 4.28% | 8.814% | 6.632% | 0.653% | 1.021% | 4.308% | -4.788% | 1.588% | 6.368% | 0.02958% | -9.222% | -0.2538% | 19.04% | -4.575% | 8.021% | -7.718% | -0.8983% | 1.294%
| Z-Score (Absolute) |  | 0.31 | 2.31 | 0.43 | 1.61 | 0 | 0.67 | 1.49 | 1.1 | 0.01 | 0.08 | 0.67 | 0.98 | 0.18 | 1.05 | 0.1 | 1.78 | 0.15 | 3.35 | 0.94 | 1.35 | 1.51 | 0.27 | 0.13
| Analytical results for P in OREAS 232b (Certified Value 0.059 wt.%) | [25 empty] | Certified
P | Round | Replicate | Lab | Lab | Lab | Lab | Lab | Lab | Lab | Lab | Lab | Lab | Lab | Lab | Lab | Lab | Lab | Lab | Lab | Lab | Lab | Lab |  |  |  |  | 1
| No | No | 1.01 | 1.06 | 1.07 | 1.08 | 1.09 | 1.10 | 1.11 | 1.12 | 1.13 | 1.14 | 1.15 | 1.16 | 1.17 | 1.19 | 1.21 | 1.22 | 1.25 | 1.27 | 1.30 | 1.32 |  |  |  |  | wt.%
|  |  | AR*MS | AR*OES/MS | AR*OES | AR*OES/MS | AR*OES/MS | AR*OES/MS | AR*OES/MS | AR*MS | AR*MS | AR*MS | AR*MS | AR*MS | AR*OES | AR*OES | AR*OES | AR*OES | AR*OES | AR*OES/MS | AR*OES | AR*OES |  |  |  |  | 3
|  |  | 0.5g | 0.5g | 0.5g | 01g | 0.2g | 01g | 0.25g | 0.5g | 0.5g | 0.5g | 0.5g | 0.5g | 0.2g | 0.5g | 0.25g | 0.2g | 01g | 0.5g | 0.5g | 0.5g |  |  |  |  | 3
| 1 | 1 | 0.0552 | 0.056 | 0.05805967 | 0.058 | 0.0597 | 0.0587 | 0.059 | 0.06 | 0.059 | 0.06 | 0.058 | 0.06 | 0.06344961 | 0.0559 | 0.05 | 0.057295 | 0.06 | 0.0592 | 0.0657 | 0.0643 |  |  |  |  | 1
| 1 | 2 | 0.0551 | 0.056 | 0.05812133 | 0.058 | 0.0584 | 0.0598 | 0.059 | 0.06 | 0.06 | 0.06 | 0.058 | 0.058 | 0.06385582 | 0.0554 | 0.05 | 0.054917 | 0.06 | 0.0595 | 0.0649 | 0.0645 |  |  |  |  | #N/A
| 1 | 3 | 0.0544 | 0.055 | 0.058153 | 0.058 | 0.059 | 0.0592 | 0.06 | 0.063 | 0.059 | 0.061 | 0.057 | 0.058 | 0.06124976 | 0.0576 | 0.05 | 0.055907 | 0.06 | 0.0603 | 0.0654 | 0.0653 |  |  |  |  | 16
| 1 | 4 | 0.054 | 0.055 | 0.058469 | 0.058 | 0.0594 | 0.0579 | 0.06 | 0.061 | 0.06 | 0.059 | 0.058 | 0.057 | 0.06181151 | 0.0554 | 0.05 | 0.058173 | 0.06 | 0.0598 | 0.0659 | 0.0663 |  |  |  |  | 0.05882659
| 1 | 5 | 0.0544 | 0.055 | 0.0586085 | 0.058 | 0.0599 | 0.0576 | 0.06 | 0.06 | 0.06 | 0.06 | 0.059 | 0.057 | 0.06347597 | 0.0554 | 0.05 | 0.055594 | 0.06 | 0.0594 | 0.0648 | 0.0646 |  |  |  |  | 100
| 1 | 6 | 0.0543 | 0.056 | 0.0586195 | 0.058 | 0.0602 | 0.0583 | 0.061 | 0.061 | 0.062 | 0.059 | 0.058 | 0.057 | 0.061537 | 0.0576 | 0.05 | 0.058037 | 0.06 | 0.0594 | 0.0655 | 0.0647
| Mean |  | 0.05456667 | 0.0555 | 0.0583385 | 0.058 | 0.05943333 | 0.05858333 | 0.05983333 | 0.06083333 | 0.06 | 0.05983333 | 0.058 | 0.05783333 | 0.06256328 | 0.05621667 | 0.05 | 0.05665383 | 0.06 | 0.0596 | 0.06536667 | 0.06495
| Median |  | 0.0544 | 0.0555 | 0.058311 | 0.058 | 0.05955 | 0.0585 | 0.06 | 0.0605 | 0.06 | 0.06 | 0.058 | 0.0575 | 0.06263056 | 0.05565 | 0.05 | 0.056601 | 0.06 | 0.05945 | 0.06545 | 0.06465
| Std Dev. |  | 0.0004760952 | 0.0005477226 | 0.0002562073 | 0 | 0.0006531973 | 0.0008232051 | 0.0007527727 | 0.001169045 | 0.001095445 | 0.0007527727 | 0.0006324555 | 0.001169045 | 0.001151778 | 0.001088883 | 7.601177e-18 | 0.001365995 | 0 | 0.0003949684 | 0.0004366539 | 0.0007422937
| Rel.Std.Dev. |  | 0.8725% | 0.9869% | 0.4392% | 0% | 1.099% | 1.405% | 1.258% | 1.922% | 1.826% | 1.258% | 1.09% | 2.021% | 1.841% | 1.937% | 1.52e-14% | 2.411% | 0% | 0.6627% | 0.668% | 1.143%
| PDM3 |  | -7.241% | -5.655% | -0.8297% | -1.405% | 1.031% | -0.4135% | 1.711% | 3.411% | 1.995% | 1.711% | -1.405% | -1.688% | 6.352% | -4.437% | -15% | -3.693% | 1.995% | 1.315% | 11.12% | 10.41%
| Z-Score (Absolute) |  | 2.74 | 2.17 | 0.41 | 0.62 | 0.26 | 0.26 | 0.51 | 1.13 | 0.61 | 0.51 | 0.62 | 0.73 | 2.2 | 1.72 | 5.56 | 1.45 | 0.61 | 0.37 | 3.93 | 3.67
| Analytical results for Pb in OREAS 232b (Certified Value 8.62 ppm) | [25 empty] | Certified
Pb | Round | Replicate | Lab | Lab | Lab | Lab | Lab | Lab | Lab | Lab | Lab | Lab | Lab | Lab | Lab | Lab | Lab | Lab | Lab | Lab | Lab | Lab | Lab | Lab |  |  | 1
| No | No | 1.01 | 1.06 | 1.07 | 1.08 | 1.09 | 1.10 | 1.11 | 1.12 | 1.13 | 1.14 | 1.15 | 1.16 | 1.17 | 1.19 | 1.20 | 1.21 | 1.22 | 1.25 | 1.27 | 1.30 | 1.31 | 1.32 |  |  | ppm
|  |  | AR*MS | AR*OES/MS | AR*OES | AR*OES/MS | AR*OES/MS | AR*OES/MS | AR*OES/MS | AR*MS | AR*MS | AR*MS | AR*MS | AR*MS | AR*MS | AR*OES | AR*MS | AR*MS | AR*OES | AR*OES | AR*OES/MS | AR*OES | AR*OES | AR*OES |  |  | 2
|  |  | 0.5g | 0.5g | 0.5g | 01g | 0.2g | 01g | 0.25g | 0.5g | 0.5g | 0.5g | 0.5g | 0.5g | 0.2g | 0.5g | 0.5g | 0.25g | 0.2g | 01g | 0.5g | 0.5g | 01g | 0.5g |  |  | 3
| 1 | 1 | 9.1 | 9.1 | 7.55 | 10.2 | 8 | 8.2 | 9.1 | 8.7 | 8.1 | 8.6 | 9 | 9.72 | 9.924483 | 7 | 20.66 | 8.4 | 0.69 | 9 | 7.9 | 11 | 10 | 7.5223 |  |  | 1
| 1 | 2 | 8.4 | 9.7 | 8.613333 | 9.7 | 8 | 8.2 | 8.9 | 8.5 | 8.1 | 8.6 | 8.6 | 8.34 | 9.68988735 | 8 | 19.21 | 8.5 |  | 8.4 | 7.8 | 9.9 | 10 | 7.2327 |  |  | 35
| 1 | 3 | 8.4 | 8.9 | 8.16 | 9.6 | 6 | 8.3 | 8.4 | 8.6 | 8.1 | 9 | 8.7 | 8.84 | 9.021069 | 7 | 24.96 | 8.2 |  | 8.5 | 7.8 | 10.2 | 10 | 7.9469 |  |  | 16
| 1 | 4 | 8.4 | 8.7 | 8.173333 | 10.1 | 6 | 8 | 9.5 | 8.1 | 8.6 | 8.4 | 8.7 | 8.43 | 10.08679 | 8 | 16.56 | 8.4 | 2.75 | 8.7 | 7.8 | 10.1 | 10 | 8.6347 |  |  | 8.616361
| 1 | 5 | 8.3 | 9.2 | 7.823333 | 10.2 | 7 | 8.5 | 9.8 | 8.7 | 8.1 | 9 | 8.6 | 8.29 | 9.715867 | 7 | 15.45 | 8.4 | 0.57 | 8.6 | 7.9 | 10 | 10 | 7.9469 |  |  | 101
| 1 | 6 | 8.6 | 9.8 | 7.926667 | 9.9 | 6 | 8.3 | 9.2 | 8.1 | 8.3 | 8.6 | 8.7 | 8.62 | 9.09824 | 7 | 18.26 | 8.6 | 5.05 | 8.6 | 7.9 | 10.6 | 10 | 7.9602
| Mean |  | 8.533333 | 9.233333 | 8.041111 | 9.95 | 6.833333 | 8.25 | 9.15 | 8.45 | 8.216667 | 8.7 | 8.716667 | 8.706667 | 9.589389 | 7.333333 | 19.18333 | 8.416667 | 2.265 | 8.633333 | 7.85 | 10.3 | 10 | 7.87395
| Median |  | 8.4 | 9.15 | 8.043333 | 10 | 6.5 | 8.25 | 9.15 | 8.55 | 8.1 | 8.6 | 8.7 | 8.525 | 9.702877 | 7 | 18.735 | 8.4 | 1.72 | 8.6 | 7.85 | 10.15 | 10 | 7.9469
| Std Dev. |  | 0.294392 | 0.4366539 | 0.36353 | 0.2588436 | 0.9831921 | 0.1643168 | 0.484768 | 0.2810694 | 0.2041241 | 0.244949 | 0.147196 | 0.5360473 | 0.4358908 | 0.5163978 | 3.382997 | 0.132916 | 2.109115 | 0.2065591 | 0.05477226 | 0.4195235 | 0 | 0.4757483
| Rel.Std.Dev. |  | 3.45% | 4.729% | 4.521% | 2.601% | 14.39% | 1.992% | 5.298% | 3.326% | 2.484% | 2.816% | 1.689% | 6.157% | 4.546% | 7.042% | 17.64% | 1.579% | 93.12% | 2.393% | 0.6977% | 4.073% | 0% | 6.042%
| PDM3 |  | -0.9636% | 7.16% | -6.676% | 15.48% | -20.69% | -4.252% | 6.193% | -1.931% | -4.639% | 0.9707% | 1.164% | 1.048% | 11.29% | -14.89% | 122.6% | -2.318% | -73.71% | 0.197% | -8.894% | 19.54% | 16.06% | -8.616%
| Z-Score (Absolute) |  | 0.13 | 0.78 | 0.77 | 1.72 | NA | 0.5 | 0.67 | 0.24 | 0.54 | 0.09 | 0.11 | 0.1 | 1.25 | NA | 13.77 | 0.28 | 8.31 | 0 | 1.02 | 2.18 | NA | 0.99
Results from laboratories 1.09, 1.19 and 1.31 were removed due to their 1 ppm reading resolution.
| Analytical results for Pd in OREAS 232b (Indicative Value 15.9 ppb) | [25 empty] | Indicative
Pd | Round | Replicate | Lab | Lab | Lab | [21 empty] | 1
| No | No | 1.01 | 1.08 | 1.30 | [21 empty] | ppb
|  |  | AR*MS | AR*OES/MS | AR*MS | [21 empty] | 1
|  |  | 0.5g | 01g | 0.5g | [21 empty] | 1
| 1 | 1 | < 1 | < 10 | 27.8 | [21 empty] | 1
| 1 | 2 | < 1 | < 10 | 26.9 | [21 empty] | 1
| 1 | 3 | 1 | < 10 | 36.8 | [21 empty] | 16
| 1 | 4 | < 1 | < 10 | 33.2 | [21 empty] | 15.91667
| 1 | 5 | < 1 | < 10 | 44.9 | [21 empty] | 16
| 1 | 6 | < 1 | < 10 | 17.9
| Mean |  | 1 |  | 31.25
| Median |  | 1 |  | 30.5
| Std Dev. |  |  |  | 9.273349
| Rel.Std.Dev. |  |  |  | 29.67%
| PDM3 |  | -93.72% |  | 96.34%
| Z-Score (Absolute) |  | 0.67 | 0 | 4.01
| Analytical results for Pr in OREAS 232b (Indicative Value 6.24 ppm) | [25 empty] | Indicative
Pr | Round | Replicate | Lab | Lab | Lab | Lab | [20 empty] | 1
| No | No | 1.03 | 1.06 | 1.20 | 1.30 | [20 empty] | ppm
|  |  | AR*MS | AR*OES/MS | AR*MS | AR*MS | [20 empty] | 2
|  |  | 0.5g | 0.5g | 0.5g | 0.5g | [20 empty] | 2
| 1 | 1 | 6.988662 | 6.1 | 5.971 | 4.9987 | [20 empty] | 1
| 1 | 2 | 7.038944 | 6.4 | 6.151 | 6.0109 | [20 empty] | 11
| 1 | 3 | 6.952733 | 6.3 | 6.603 | 5.9791 | [20 empty] | 16
| 1 | 4 | 6.955644 | 6.2 | 6.07 | 4.9961 | [20 empty] | 6.238873
| 1 | 5 | 6.965253 | 6.2 | 6.694 | 5.8559 | [20 empty] | 17
| 1 | 6 | 6.99792 | 5.9 | 6.585 | 4.8191
| Mean |  | 6.983193 | 6.183333 | 6.345667 | 5.4433
| Median |  | 6.976958 | 6.2 | 6.368 | 5.4273
| Std Dev. |  | 0.03275202 | 0.1722401 | 0.3159428 | 0.5597808
| Rel.Std.Dev. |  | 0.469% | 2.786% | 4.979% | 10.28%
| PDM3 |  | 11.93% | -0.8902% | 1.712% | -12.75%
| Z-Score (Absolute) |  | 1.21 | 0.14 | 0.14 | 1.38
| Analytical results for Pt in OREAS 232b (Indicative Value 2.22 ppb) | [25 empty] | Indicative
Pt | Round | Replicate | Lab | Lab | Lab | [21 empty] | 1
| No | No | 1.01 | 1.08 | 1.30 | [21 empty] | ppb
|  |  | AR*MS | AR*OES/MS | AR*MS | [21 empty] | 2
|  |  | 0.5g | 01g | 0.5g | [21 empty] | 2
| 1 | 1 | 2 | < 5 | 2.6 | [21 empty] | 1
| 1 | 2 | 2 | < 5 | 1.9 | [21 empty] | 1
| 1 | 3 | 2 | < 5 | 1.5 | [21 empty] | 16
| 1 | 4 | 2 | < 5 | 3.6 | [21 empty] | 2.216667
| 1 | 5 | 2 | < 5 | 2.6 | [21 empty] | 18
| 1 | 6 | 2 | < 5 | 2.4
| Mean |  | 2 |  | 2.433333
| Median |  | 2 |  | 2.5
| Std Dev. |  | 0 |  | 0.7174027
| Rel.Std.Dev. |  | 0% |  | 29.48%
| PDM3 |  | -9.774% |  | 9.774%
| Z-Score (Absolute) |  | 4.38 | 0.67 | 0
| Analytical results for Rb in OREAS 232b (Certified Value 84 ppm) | [25 empty] | Certified
Rb | Round | Replicate | Lab | Lab | Lab | Lab | Lab | Lab | Lab | Lab | Lab | Lab | Lab | Lab | Lab | Lab | Lab | Lab | Lab | [7 empty] | 1
| No | No | 1.01 | 1.03 | 1.06 | 1.08 | 1.09 | 1.10 | 1.11 | 1.12 | 1.13 | 1.14 | 1.15 | 1.17 | 1.20 | 1.21 | 1.27 | 1.30 | 1.34 | [7 empty] | ppm
|  |  | AR*MS | AR*MS | AR*OES/MS | AR*OES/MS | AR*MS | AR*OES/MS | AR*OES/MS | AR*MS | AR*MS | AR*MS | AR*MS | AR*MS | AR*MS | AR*MS | AR*OES/MS | AR*MS | AR*MS | [7 empty] | 0
|  |  | 0.5g | 0.5g | 0.5g | 01g | 0.2g | 01g | 0.25g | 0.5g | 0.5g | 0.5g | 0.5g | 0.2g | 0.5g | 0.25g | 0.5g | 0.5g | 0.5g | [7 empty] | 1
| 1 | 1 | 84.27 | 67.61105 | 68.1 | 82.3 | 84.1 | 92.5 | 77 | 87.7 | 84 | 85.6 | 81.1 | 82.03161 | 81.04 | 81.9 | 93.8 | 82.9856 | 81.60013 | [7 empty] | 1
| 1 | 2 | 84.36 | 69.21915 | 70.5 | 86.48 | 83.6 | 95.2 | 77.1 | 86 | 83.1 | 86 | 80.3 | 84.28537 | 75.31 | 80.5 | 88.6 | 96.2278 | 82.35738 | [7 empty] | 37
| 1 | 3 | 84.88 | 68.74132 | 65.8 | 84.25 | 83.1 | 96.6 | 79.2 | 89.8 | 84.3 | 86.3 | 81.2 | 85.9317 | 72 | 83.2 | 89 | 95.2678 | 81.73456 | [7 empty] | 16
| 1 | 4 | 82.94 | 68.47501 | 65.7 | 84.11 | 84.9 | 89.1 | 77.3 | 83.9 | 84.8 | 82.3 | 81.9 | 83.37669 | 72.49 | 83.8 | 87.8 | 82.3911 | 80.01645 | [7 empty] | 83.61522
| 1 | 5 | 82.92 | 68.50294 | 69.4 | 86.2 | 83.7 | 97 | 79.2 | 86.5 | 85.4 | 86.2 | 80.9 | 84.10732512 | 73.27 | 85.1 | 88.3 | 95.9374 | 84.39411 | [7 empty] | 102
| 1 | 6 | 84.81 | 67.36755 | 70.4 | 83.93 | 85 | 95.9 | 80.2 | 85.6 | 82.7 | 85.9 | 80.8 | 82.91558 | 76.32 | 88.7 | 88.3 | 78.287 | 83.95108
| Mean |  | 84.03 | 68.3195 | 68.31667 | 84.545 | 84.06667 | 94.38333 | 78.33333 | 86.58333 | 84.05 | 85.38333 | 81.03333 | 83.77471 | 75.07167 | 83.86667 | 89.3 | 88.51612 | 82.342285
| Median |  | 84.315 | 68.48897 | 68.75 | 84.18 | 83.9 | 95.55 | 78.25 | 86.25 | 84.15 | 85.95 | 81 | 83.74201 | 74.29 | 83.5 | 88.45 | 89.1267 | 82.04597
| Std Dev. |  | 0.8851667 | 0.7004621 | 2.168333 | 1.560625 | 0.7554248 | 3.039353 | 1.367723 | 2.005409 | 1.017349 | 1.530251 | 0.5278889 | 1.338575 | 3.363994 | 2.847221 | 2.239643 | 8.159265 | 1.620374
| Rel.Std.Dev. |  | 1.053% | 1.025% | 3.174% | 1.846% | 0.8986% | 3.22% | 1.746% | 2.316% | 1.21% | 1.792% | 0.6514% | 1.598% | 4.481% | 3.395% | 2.508% | 9.218% | 1.968%
| PDM3 |  | 0.4961% | -18.29% | -18.3% | 1.112% | 0.5399% | 12.88% | -6.317% | 3.55% | 0.52% | 2.115% | -3.088% | 0.1907% | -10.22% | 0.3007% | 6.799% | 5.861% | -1.522%
| Z-Score (Absolute) |  | 0 | 4.15 | 4.15 | 0.14 | 0.01 | 2.73 | 1.5 | 0.67 | 0.01 | 0.36 | 0.79 | 0.07 | 2.37 | 0.04 | 1.39 | 1.18 | 0.45
| Analytical results for Re in OREAS 232b (Certified Value < 0.001 ppm) | [25 empty] | Certified
Re | Round | Replicate | Lab | Lab | Lab | Lab | Lab | Lab | Lab | Lab | Lab | Lab | Lab | Lab | [12 empty] | 1
| No | No | 1.01 | 1.06 | 1.08 | 1.09 | 1.10 | 1.11 | 1.12 | 1.13 | 1.14 | 1.15 | 1.27 | 1.30 | [12 empty] | ppm
|  |  | AR*MS | AR*OES/MS | AR*OES/MS | AR*MS | AR*OES/MS | AR*OES/MS | AR*MS | AR*MS | AR*MS | AR*MS | AR*OES/MS | AR*MS | [12 empty] | 3
|  |  | 0.5g | 0.5g | 01g | 0.2g | 01g | 0.25g | 0.5g | 0.5g | 0.5g | 0.5g | 0.5g | 0.5g | [12 empty] | 3
| 1 | 1 | < 0.001 | < 0.001 | < 0.05 | < 0.002 | < 0.05 | < 0.005 | < 0.001 | < 0.001 | < 0.001 | < 0.001 | < 0.001 | 0.0011 | [12 empty] | 1
| 1 | 2 | < 0.001 | < 0.001 | < 0.05 | < 0.002 | < 0.05 | < 0.005 | < 0.001 | < 0.001 | < 0.001 | < 0.001 | < 0.001 | 0.0011 | [12 empty] | 38
| 1 | 3 | < 0.001 | < 0.001 | < 0.05 | < 0.002 | < 0.05 | < 0.005 | < 0.001 | < 0.001 | < 0.001 | < 0.001 | < 0.001 | 0.0006 | [12 empty] | 16
| 1 | 4 | < 0.001 | < 0.001 | < 0.05 | < 0.002 | < 0.05 | < 0.005 | < 0.001 | < 0.001 | < 0.001 | < 0.001 | < 0.001 | 0.0014 | [12 empty] | < 0.001
| 1 | 5 | < 0.001 | < 0.001 | < 0.05 | < 0.002 | < 0.05 | < 0.005 | < 0.001 | < 0.001 | < 0.001 | < 0.001 | < 0.001 | 0.0011 | [12 empty] | 103
| 1 | 6 | < 0.001 | < 0.001 | < 0.05 | < 0.002 | < 0.05 | < 0.005 | < 0.001 | < 0.001 | < 0.001 | < 0.001 | < 0.001 | 0.0009
| Mean | [12 empty] | 0.001033333
| Median | [12 empty] | 0.0011
| Std Dev. | [12 empty] | 0.000265832
| Rel.Std.Dev. | [12 empty] | 25.73%
PDM3
| Z-Score (Absolute) |  | NA | NA | NA | NA | NA | NA | NA | NA | NA | NA | NA | NA
| Analytical results for Rh in OREAS 232b (Indicative Value 0.001 ppm) | [25 empty] | Indicative
Rh | Round | Replicate | Lab | [23 empty] | 1
| No | No | 1.30 | [23 empty] | ppm
|  |  | AR*MS | [23 empty] | 3
|  |  | 0.5g | [23 empty] | 3
| 1 | 1 | 0.0009 | [23 empty] | 1
| 1 | 2 | 0.0006 | [23 empty] | 13
| 1 | 3 | 0.0003 | [23 empty] | 16
| 1 | 4 | 0.0009 | [23 empty] | 0.0007666667
| 1 | 5 | 0.0008 | [23 empty] | 19
| 1 | 6 | 0.0011
| Mean |  | 0.0007666667
| Median |  | 0.00085
| Std Dev. |  | 0.0002804758
| Rel.Std.Dev. |  | 36.58%
| PDM3 |  | -4.441e-14%
| Z-Score (Absolute) |  | NA
| Analytical results for Ru in OREAS 232b (Indicative Value < 0.0028 ppm) | [25 empty] | Indicative
Ru | Round | Replicate | Lab | [23 empty] | 1
| No | No | 1.30 | [23 empty] | ppm
|  |  | AR*MS | [23 empty] | 3
|  |  | 0.5g | [23 empty] | 3
| 1 | 1 | < 0.0028 | [23 empty] | 1
| 1 | 2 | < 0.0047 | [23 empty] | 14
| 1 | 3 | 0.0028 | [23 empty] | 16
| 1 | 4 | < 0.0019 | [23 empty] | < 0.0028
| 1 | 5 | < 0.0093 | [23 empty] | 20
| Mean |  | 0.0028
| Median |  | 0.0028
Std Dev.
Rel.Std.Dev.
PDM3
| Z-Score (Absolute) |  | NA
| Analytical results for S in OREAS 232b (Certified Value 0.181 wt.%) | [25 empty] | Certified
S | Round | Replicate | Lab | Lab | Lab | Lab | Lab | Lab | Lab | Lab | Lab | Lab | Lab | Lab | Lab | Lab | Lab | Lab | Lab | Lab | Lab | Lab |  |  |  |  | 1
| No | No | 1.01 | 1.03 | 1.06 | 1.07 | 1.08 | 1.09 | 1.10 | 1.11 | 1.12 | 1.13 | 1.14 | 1.15 | 1.16 | 1.19 | 1.21 | 1.22 | 1.25 | 1.27 | 1.30 | 1.32 |  |  |  |  | wt.%
|  |  | AR*MS | AR*OES | AR*OES/MS | AR*OES | AR*OES/MS | AR*OES/MS | AR*OES/MS | AR*OES/MS | AR*MS | AR*MS | AR*MS | AR*MS | AR*MS | AR*OES | AR*OES | AR*OES | AR*OES | AR*OES/MS | AR*OES | AR*OES |  |  |  |  | 3
|  |  | 0.5g | 0.5g | 0.5g | 0.5g | 01g | 0.2g | 01g | 0.25g | 0.5g | 0.5g | 0.5g | 0.5g | 0.5g | 0.5g | 0.25g | 0.2g | 01g | 0.5g | 0.5g | 0.5g |  |  |  |  | 3
| 1 | 1 | 0.17 | 0.192412 | 0.173 | 0.152 | 0.18 | 0.14 | 0.18 | 0.19 | 0.23 | 0.19 | 0.19 | 0.16 | 0.2 | 0.149 | 0.17 | 0.00641 | 0.18 | 0.19 | 0.2049 | 0.189 |  |  |  |  | 1
| 1 | 2 | 0.17 | 0.192808 | 0.174 | 0.1493333 | 0.19 | 0.13 | 0.18 | 0.19 | 0.2 | 0.19 | 0.19 | 0.16 | 0.19 | 0.146 | 0.17 | 0.006012 | 0.18 | 0.19 | 0.2057 | 0.1455 |  |  |  |  | 23
| 1 | 3 | 0.17 | 0.198749 | 0.172 | 0.1466667 | 0.18 | 0.13 | 0.18 | 0.19 | 0.22 | 0.19 | 0.19 | 0.16 | 0.19 | 0.149 | 0.17 | 0.006002 | 0.18 | 0.19 | 0.2057 | 0.3419 |  |  |  |  | 16
| 1 | 4 | 0.16 | 0.193029 | 0.168 | 0.1493333 | 0.18 | 0.14 | 0.18 | 0.19 | 0.2 | 0.2 | 0.18 | 0.17 | 0.19 | 0.146 | 0.17 | 0.005748 | 0.17 | 0.19 | 0.2083 | 2.1559 |  |  |  |  | 0.1806351
| 1 | 5 | 0.17 | 0.193105 | 0.172 | 0.1493333 | 0.18 | 0.14 | 0.18 | 0.19 | 0.2 | 0.2 | 0.19 | 0.17 | 0.18 | 0.141 | 0.17 | 0.005938 | 0.18 | 0.19 | 0.2097 | 0.2787 |  |  |  |  | 104
| 1 | 6 | 0.18 | 0.190432 | 0.176 | 0.1546667 | 0.19 | 0.15 | 0.18 | 0.2 | 0.2 | 0.2 | 0.19 | 0.17 | 0.18 | 0.148 | 0.17 | 0.005753 | 0.17 | 0.19 | 0.207 | 0.2529
| Mean |  | 0.17 | 0.1934225 | 0.1725 | 0.1502222 | 0.1833333 | 0.1383333 | 0.18 | 0.1916667 | 0.2083333 | 0.195 | 0.1883333 | 0.165 | 0.1883333 | 0.1465 | 0.17 | 0.005977167 | 0.1766667 | 0.19 | 0.2068833 | 0.56065
| Median |  | 0.17 | 0.1929185 | 0.1725 | 0.1493333 | 0.18 | 0.14 | 0.18 | 0.19 | 0.2 | 0.195 | 0.19 | 0.165 | 0.19 | 0.147 | 0.17 | 0.00597 | 0.18 | 0.19 | 0.20635 | 0.2658
| Std Dev. |  | 0.006324555 | 0.00279174 | 0.002664583 | 0.002754121 | 0.005163978 | 0.007527727 | 3.040471e-17 | 0.004082483 | 0.0132916 | 0.005477226 | 0.004082483 | 0.005477226 | 0.007527727 | 0.003016621 | 0 | 0.0002422713 | 0.005163978 | 3.040471e-17 | 0.001826928 | 0.7845194
| Rel.Std.Dev. |  | 3.72% | 1.443% | 1.545% | 1.833% | 2.817% | 5.442% | 1.689e-14% | 2.13% | 6.38% | 2.809% | 2.168% | 3.32% | 3.997% | 2.059% | 0% | 4.053% | 2.923% | 1.6e-14% | 0.8831% | 139.9%
| PDM3 |  | -5.888% | 7.079% | -4.504% | -16.84% | 1.494% | -23.42% | -0.3516% | 6.107% | 15.33% | 7.952% | 4.262% | -8.656% | 4.262% | -18.9% | -5.888% | -96.69% | -2.197% | 5.184% | 14.53% | 210.4%
| Z-Score (Absolute) |  | 0.67 | 0.68 | 0.53 | 1.81 | 0.1 | 2.5 | 0.1 | 0.58 | 1.54 | 0.77 | 0.38 | 0.96 | 0.38 | 2.02 | 0.67 | 10.12 | 0.29 | 0.48 | 1.45 | 21.82
| Analytical results for Sb in OREAS 232b (Certified Value 141 ppm) | [25 empty] | Certified
Sb | Round | Replicate | Lab | Lab | Lab | Lab | Lab | Lab | Lab | Lab | Lab | Lab | Lab | Lab | Lab | Lab | Lab | Lab | Lab | Lab | Lab | Lab | Lab |  |  |  | 1
| No | No | 1.01 | 1.06 | 1.07 | 1.08 | 1.09 | 1.10 | 1.11 | 1.12 | 1.13 | 1.14 | 1.15 | 1.16 | 1.17 | 1.19 | 1.20 | 1.21 | 1.22 | 1.25 | 1.27 | 1.30 | 1.32 |  |  |  | ppm
|  |  | AR*MS | AR*OES/MS | AR*OES | AR*OES/MS | AR*MS | AR*OES/MS | AR*OES/MS | AR*MS | AR*MS | AR*MS | AR*MS | AR*MS | AR*OES | AR*OES | AR*MS | AR*MS | AR*OES | AR*OES | AR*OES/MS | AR*OES | AR*OES |  |  |  | 0
|  |  | 0.5g | 0.5g | 0.5g | 01g | 0.2g | 01g | 0.25g | 0.5g | 0.5g | 0.5g | 0.5g | 0.5g | 0.2g | 0.5g | 0.5g | 0.25g | 0.2g | 01g | 0.5g | 0.5g | 0.5g |  |  |  | 0
| 1 | 1 | 159.48 | 121 | 147.0533 | 119.46 | 90.97 | 126 | 132.34 | 153 | 149 | 153 | 129 | 176.26 | 163.4241 | 109 | 185.6 | 116 | 177.32 | 156.5 | 122.84 | 105 | 162.1188 |  |  |  | 1
| 1 | 2 | 157.27 | 119 | 146.7867 | 119.83 | 79.34 | 129 | 144.67 | 151 | 148.5 | 155.5 | 130.5 | 178.18 | 162.9525 | 119 | 174.4 | 117 | 153.24 | 156.1 | 126.44 | 101.4 | 161.7382 |  |  |  | 39
| 1 | 3 | 163.56 | 115 | 148.555 | 120.85 | 84.19 | 130 | 140.23 | 155 | 154 | 159.5 | 134 | 171.03 | 164.816521 | 116 | 169.4 | 120 | 158.25 | 156.1 | 135.1 | 101.5 | 161.7809 |  |  |  | 16
| 1 | 4 | 162.07 | 116 | 148.0967 | 120.47 | 89.05 | 114 | 133.21 | 149.5 | 157.5 | 150 | 138 | 170.47 | 164.692 | 122 | 167.8 | 117 | 159.67 | 156.1 | 134 | 105.5 | 161.8915 |  |  |  | 140.5588
| 1 | 5 | 165.1 | 117 | 146.505 | 119.46 | 85.14 | 129 | 144.72 | 150 | 153.5 | 152.5 | 136.5 | 167.13 | 164.745278 | 119 | 150 | 117 | 170.66 | 155.8 | 136.62 | 109.7 | 161.9285 |  |  |  | 105
| 1 | 6 | 169.47 | 120 | 148.1967 | 121.05 | 82.99 | 126 | 148.5 | 151.5 | 151.5 | 151.5 | 137 | 173.28 | 163.0772 | 115 | 161.5 | 121 | 173.98 | 154.4 | 128.03 | 102.4 | 161.9285
| Mean |  | 162.825 | 118 | 147.5322 | 120.1867 | 85.28 | 125.6667 | 140.6117 | 151.6667 | 152.3333 | 153.6667 | 134.1667 | 172.725 | 163.9513 | 116.6667 | 168.1167 | 118 | 165.52 | 155.8333 | 130.505 | 104.25 | 161.8977
| Median |  | 162.815 | 118 | 147.575 | 120.15 | 84.665 | 127.5 | 142.45 | 151.25 | 152.5 | 152.75 | 135.25 | 172.155 | 164.0581 | 117.5 | 168.6 | 117 | 165.165 | 156.1 | 131.015 | 103.7 | 161.91
| Std Dev. |  | 4.300906 | 2.366432 | 0.8539943 | 0.6998476 | 4.202961 | 5.95539 | 6.617025 | 2.041241 | 3.386247 | 3.386247 | 3.696846 | 4.045327 | 0.8907643 | 4.501851 | 11.99073 | 2 | 9.747872 | 0.7366591 | 5.515874 | 3.191708 | 0.1340921
| Rel.Std.Dev. |  | 2.641% | 2.005% | 0.5789% | 0.5823% | 4.928% | 4.739% | 4.706% | 1.346% | 2.223% | 2.204% | 2.755% | 2.342% | 0.5433% | 3.859% | 7.132% | 1.695% | 5.889% | 0.4727% | 4.227% | 3.062% | 0.08283%
| PDM3 |  | 15.84% | -16.05% | 4.961% | -14.49% | -39.33% | -10.59% | 0.03762% | 7.903% | 8.377% | 9.326% | -4.548% | 22.88% | 16.64% | -17% | 19.61% | -16.05% | 17.76% | 10.87% | -7.153% | -25.83% | 15.18%
| Z-Score (Absolute) |  | 0.61 | 1.17 | 0 | 1.08 | 2.47 | 0.87 | 0.27 | 0.16 | 0.19 | 0.24 | 0.53 | 1 | 0.65 | 1.22 | 0.82 | 1.17 | 0.71 | 0.33 | 0.67 | 1.71 | 0.57
| Analytical results for Sc in OREAS 232b (Certified Value 6.73 ppm) | [25 empty] | Certified
Sc | Round | Replicate | Lab | Lab | Lab | Lab | Lab | Lab | Lab | Lab | Lab | Lab | Lab | Lab | Lab | Lab | Lab | Lab | Lab | Lab | Lab | Lab | Lab | Lab |  |  | 1
| No | No | 1.01 | 1.03 | 1.06 | 1.07 | 1.08 | 1.09 | 1.10 | 1.11 | 1.12 | 1.13 | 1.14 | 1.15 | 1.16 | 1.17 | 1.19 | 1.20 | 1.21 | 1.25 | 1.27 | 1.30 | 1.32 | 1.34 |  |  | ppm
|  |  | AR*MS | AR*MS | AR*OES/MS | AR*OES | AR*OES/MS | AR*OES/MS | AR*OES/MS | AR*OES/MS | AR*MS | AR*MS | AR*MS | AR*MS | AR*MS | AR*OES | AR*OES | AR*MS | AR*MS | AR*OES | AR*OES/MS | AR*OES | AR*OES | AR*MS |  |  | 2
|  |  | 0.5g | 0.5g | 0.5g | 0.5g | 01g | 0.2g | 01g | 0.25g | 0.5g | 0.5g | 0.5g | 0.5g | 0.5g | 0.2g | 0.5g | 0.5g | 0.25g | 01g | 0.5g | 0.5g | 0.5g | 0.5g |  |  | 3
| 1 | 1 | 6.86 | 6.1328 | 6.6 | 6.29 | 6 | 7 | 7 | 6.4 | 7.6 | 7.3 | 7 | 6.9 | 6.4 | 7.40860344 | 6 | 6.303 | 6.7 | 6.5 | 7 | 6.45 | 10.0334 | 6.65274 |  |  | 1
| 1 | 2 | 6.88 | 6.052738 | 6.4 | 6.316667 | 7 | 7 | 7 | 6.4 | 7.3 | 7.2 | 6.9 | 7 | 6.3 | 7.43105844 | 6 | 6.351 | 6.9 | 6.8 | 6.6 | 6.43 | 9.9934 | 6.69734 |  |  | 40
| 1 | 3 | 6.88 | 5.997282 | 6.2 | 6.306667 | 7 | 7 | 7 | 6.5 | 7.7 | 7.5 | 6.9 | 7.3 | 6.2 | 7.631778 | 6 | 6.282 | 6.9 | 6.8 | 6.7 | 6.48 | 10.1586 | 6.74334 |  |  | 16
| 1 | 4 | 6.7 | 5.956681 | 6 | 6.356667 | 6 | 7 | 7 | 6.4 | 7.4 | 7.3 | 6.9 | 7.1 | 6.2 | 7.298703 | 6 | 6.085 | 7.2 | 6.7 | 6.6 | 6.53 | 10.0364 | 6.54786 |  |  | 6.731692
| 1 | 5 | 6.71 | 5.972996 | 6.4 | 6.32 | 7 | 7 | 7 | 6.6 | 7.4 | 7.5 | 6.9 | 7.2 | 6.2 | 7.430821 | 6 | 6.701 | 7 | 6.6 | 6.6 | 6.44 | 10.0785 | 6.92884 |  |  | 106
| 1 | 6 | 6.96 | 5.970034 | 6.1 | 6.406667 | 6 | 7 | 7 | 6.6 | 7.6 | 7.5 | 7.1 | 7.1 | 6.2 | 7.70185 | 6 | 6.074 | 7.4 | 6.9 | 6.6 | 6.47 | 10.0795 | 6.67442
| Mean |  | 6.831667 | 6.013755 | 6.283333 | 6.332778 | 6.5 | 7 | 7 | 6.483333 | 7.5 | 7.383333 | 6.95 | 7.1 | 6.25 | 7.483802 | 6 | 6.299333 | 7.016667 | 6.716667 | 6.683333 | 6.466667 | 10.0633 | 6.707423
| Median |  | 6.87 | 5.985139 | 6.3 | 6.318333 | 6.5 | 7 | 7 | 6.45 | 7.5 | 7.4 | 6.9 | 7.1 | 6.2 | 7.43094 | 6 | 6.2925 | 6.95 | 6.75 | 6.6 | 6.46 | 10.05745 | 6.68588
| Std Dev. |  | 0.1040032 | 0.06751729 | 0.2228602 | 0.04234339 | 0.5477226 | 0 | 0 | 0.09831921 | 0.1549193 | 0.132916 | 0.083666 | 0.1414214 | 0.083666 | 0.1516227 | 0 | 0.2284878 | 0.2483277 | 0.147196 | 0.1602082 | 0.03614784 | 0.05670838 | 0.1264571
| Rel.Std.Dev. |  | 1.522% | 1.123% | 3.547% | 0.6686% | 8.427% | 0% | 0% | 1.516% | 2.066% | 1.8% | 1.204% | 1.992% | 1.339% | 2.026% | 0% | 3.627% | 3.539% | 2.192% | 2.397% | 0.559% | 0.5635% | 1.885%
| PDM3 |  | 1.485% | -10.67% | -6.66% | -5.926% | -3.442% | 3.986% | 3.986% | -3.689% | 11.41% | 9.68% | 3.243% | 5.471% | -7.156% | 11.17% | -10.87% | -6.423% | 4.233% | -0.2232% | -0.7184% | -3.937% | 49.49% | -0.3605%
| Z-Score (Absolute) |  | 0.21 | 1.23 | 0.75 | 0.67 | NA | NA | NA | 0.4 | 1.39 | 1.18 | 0.42 | 0.68 | 0.81 | 1.36 | NA | 0.73 | 0.54 | 0.01 | 0.05 | 0.43 | 5.89 | 0.01
Results from laboratories 1.08, 1.09, 1.10 and 1.19 were removed due to their 1 ppm reading resolution.
| Analytical results for Se in OREAS 232b (Indicative Value 0.23 ppm) | [25 empty] | Indicative
Se | Round | Replicate | Lab | Lab | Lab | Lab | Lab | Lab | Lab | Lab | Lab | Lab | Lab | Lab | Lab | Lab | Lab | Lab | Lab | Lab | Lab | [5 empty] | 1
| No | No | 1.01 | 1.06 | 1.07 | 1.08 | 1.09 | 1.10 | 1.11 | 1.12 | 1.13 | 1.14 | 1.15 | 1.16 | 1.19 | 1.20 | 1.21 | 1.27 | 1.30 | 1.32 | 1.34 | [5 empty] | ppm
|  |  | AR*MS | AR*OES/MS | AR*OES | AR*OES/MS | AR*MS | AR*OES/MS | AR*OES/MS | AR*MS | AR*MS | AR*MS | AR*MS | AR*MS | AR*OES | AR*MS | AR*MS | AR*OES/MS | AR*MS | AR*OES | AR*MS | [5 empty] | 2
|  |  | 0.5g | 0.5g | 0.5g | 01g | 0.2g | 01g | 0.25g | 0.5g | 0.5g | 0.5g | 0.5g | 0.5g | 0.5g | 0.5g | 0.25g | 0.5g | 0.5g | 0.5g | 0.5g | [5 empty] | 2
| 1 | 1 | 0.13 | 0.2 | < 5 | < 1 | 0.7 | < 1 | 1.9 | 0.4 | 0.2 | < 0.2 | < 0.2 | 0.2 | < 1 | < 0.1 | < 1 | < 0.2 | 0.149 | 3.1002 | 0.24313 | [5 empty] | 1
| 1 | 2 | 0.1 | 0.2 | < 5 | < 1 | 0.7 | < 1 | 2.1 | 0.3 | 0.2 | 0.3 | 0.2 | 0.2 | < 1 | 0.2 | < 1 | < 0.2 | 0.1697 | 2.7389 | 0.2647 | [5 empty] | 41
| 1 | 3 | 0.13 | 0.2 | < 5 | < 1 | 0.8 | < 1 | 2 | 0.3 | 0.3 | < 0.2 | 0.3 | 0.1 | < 1 | 0.3 | < 1 | < 0.2 | 0.1642 | 3.583 | 0.27017 | [5 empty] | 16
| 1 | 4 | 0.13 | 0.1 | < 5 | < 1 | 0.7 | < 1 | 2.1 | < 0.2 | 0.3 | 0.2 | 0.3 | < 0.1 | < 1 | 0.4 | < 1 | < 0.2 | 0.149 | 2.1586 | 0.25378 | [5 empty] | 0.23362
| 1 | 5 | 0.13 | 0.2 | < 5 | < 1 | 0.7 | < 1 | 1.9 | 0.3 | 0.2 | 0.3 | 0.2 | 0.3 | < 1 | 0.5 | < 1 | < 0.2 | 0.1711 | 3.0795 | 0.27697 | [5 empty] | 14
| 1 | 6 | 0.14 | 0.3 | < 5 | < 1 | 0.8 | < 1 | 2.1 | 0.2 | 0.2 | 0.3 | 0.2 | 0.1 | < 1 | 0.6 | < 1 | < 0.2 | 0.218 | 2.8387 | 0.28285
| Mean |  | 0.1266667 | 0.2 |  |  | 0.7333333 |  | 2.016667 | 0.3 | 0.2333333 | 0.275 | 0.24 | 0.18 |  | 0.4 |  |  | 0.1701667 | 2.916483 | 0.2652667
| Median |  | 0.13 | 0.2 |  |  | 0.7 |  | 2.05 | 0.3 | 0.2 | 0.3 | 0.2 | 0.2 |  | 0.4 |  |  | 0.16695 | 2.9591 | 0.267435
| Std Dev. |  | 0.0136626 | 0.06324555 |  |  | 0.05163978 |  | 0.09831921 | 0.07071068 | 0.05163978 | 0.05 | 0.05477226 | 0.083666 |  | 0.1581139 |  |  | 0.0253802 | 0.4725556 | 0.01478162
| Rel.Std.Dev. |  | 10.79% | 31.62% |  |  | 7.042% |  | 4.875% | 23.57% | 22.13% | 18.18% | 22.82% | 46.48% |  | 39.53% |  |  | 14.91% | 16.2% | 5.572%
| PDM3 |  | -45.78% | -14.39% |  |  | 213.9% |  | 763.2% | 28.41% | -0.1227% | 17.71% | 2.731% | -22.95% |  | 71.22% |  |  | -27.16% | 1148% | 13.55%
| Z-Score (Absolute) |  | 0.67 | 0.32 | 10.76 | 1.12 | 2.25 | 1.12 | 8.43 | 0 | 0.16 | 0.24 | 0.24 | 0.52 | 1.12 | 0.36 | 1.12 | 0.8 | 0.46 | 12.76 | 0.01
| Analytical results for Si in OREAS 232b (Indicative Value 0.405 wt.%) | [25 empty] | Indicative
Si | Round | Replicate | Lab | [23 empty] | 1
| No | No | 1.30 | [23 empty] | wt.%
|  |  | AR*OES | [23 empty] | 3
|  |  | 0.5g | [23 empty] | 3
| 1 | 1 | 0.4147 | [23 empty] | 1
| 1 | 2 | 0.4089 | [23 empty] | 9
| 1 | 3 | 0.4065 | [23 empty] | 16
| 1 | 4 | 0.4168 | [23 empty] | 0.4047167
| 1 | 5 | 0.3998 | [23 empty] | 15
| 1 | 6 | 0.3816
| Mean |  | 0.4047167
| Median |  | 0.4077
| Std Dev. |  | 0.01284452
| Rel.Std.Dev. |  | 3.174%
| PDM3 |  | -7.772e-14%
| Z-Score (Absolute) |  | NA
| Analytical results for Sm in OREAS 232b (Indicative Value 4.31 ppm) | [25 empty] | Indicative
Sm | Round | Replicate | Lab | Lab | Lab | Lab | [20 empty] | 1
| No | No | 1.03 | 1.06 | 1.20 | 1.30 | [20 empty] | ppm
|  |  | AR*MS | AR*OES/MS | AR*MS | AR*MS | [20 empty] | 2
|  |  | 0.5g | 0.5g | 0.5g | 0.5g | [20 empty] | 2
| 1 | 1 | 5.052093 | 3.4 | 4.156 | 3.6397 | [20 empty] | 1
| 1 | 2 | 5.057236 | 4.3 | 4.358 | 4.3796 | [20 empty] | 10
| 1 | 3 | 5.034107 | 4.1 | 4.458 | 4.3835 | [20 empty] | 16
| 1 | 4 | 4.958117 | 4 | 4.261 | 3.6596 | [20 empty] | 4.310922
| 1 | 5 | 4.978538 | 3.5 | 4.645 | 4.4266 | [20 empty] | 16
| 1 | 6 | 4.995935 | 3.6 | 4.615 | 3.5041
| Mean |  | 5.012671 | 3.816667 | 4.4155 | 3.99885
| Median |  | 5.015021 | 3.8 | 4.408 | 4.0196
| Std Dev. |  | 0.0410387 | 0.3656045 | 0.194316 | 0.4392614
| Rel.Std.Dev. |  | 0.8187% | 9.579% | 4.401% | 10.98%
| PDM3 |  | 16.28% | -11.47% | 2.426% | -7.239%
| Z-Score (Absolute) |  | 1.81 | 0.88 | 0.47 | 0.47
| Analytical results for Sn in OREAS 232b (Certified Value 1.62 ppm) | [25 empty] | Certified
Sn | Round | Replicate | Lab | Lab | Lab | Lab | Lab | Lab | Lab | Lab | Lab | Lab | Lab | Lab | Lab | Lab | Lab | Lab | Lab | Lab | Lab | [5 empty] | 1
| No | No | 1.01 | 1.03 | 1.06 | 1.07 | 1.08 | 1.09 | 1.10 | 1.11 | 1.12 | 1.13 | 1.14 | 1.15 | 1.17 | 1.19 | 1.21 | 1.25 | 1.27 | 1.30 | 1.32 | [5 empty] | ppm
|  |  | AR*MS | AR*MS | AR*OES/MS | AR*OES | AR*OES/MS | AR*MS | AR*OES/MS | AR*OES/MS | AR*MS | AR*MS | AR*MS | AR*MS | AR*MS | AR*OES | AR*MS | AR*OES | AR*OES/MS | AR*MS | AR*OES | [5 empty] | 2
|  |  | 0.5g | 0.5g | 0.5g | 0.5g | 01g | 0.2g | 01g | 0.25g | 0.5g | 0.5g | 0.5g | 0.5g | 0.2g | 0.5g | 0.25g | 01g | 0.5g | 0.5g | 0.5g | [5 empty] | 3
| 1 | 1 | 1.64 | 2.622048 | 1.59 | < 10 | 1.5 | 1.7 | 1.8 | 1.5 | 1.6 | 1.6 | 1.6 | 1.7 | 1.743132 | < 1 | 1.5 | < 5 | 1.7 | 1.3288 | 2.9368 | [5 empty] | 1
| 1 | 2 | 1.58 | 2.626471 | 1.71 | < 10 | 1.5 | 1.7 | 1.7 | 1.5 | 1.5 | 1.5 | 1.6 | 1.6 | 1.708505 | < 1 | 1.5 | < 5 | 1.6 | 1.5656 | 2.731 | [5 empty] | 26
| 1 | 3 | 1.63 | 2.57233 | 1.53 | < 10 | 1.5 | 1.6 | 1.8 | 1.6 | 1.6 | 1.6 | 1.6 | 1.7 | 1.727039 | < 1 | 1.6 | < 5 | 1.6 | 1.5523 | 3.0546 | [5 empty] | 16
| 1 | 4 | 1.65 | 2.642943 | 1.55 | < 10 | 1.5 | 1.8 | 1.7 | 1.6 | 1.5 | 1.6 | 1.6 | 1.6 | 1.719003 | < 1 | 1.6 | < 5 | 1.5 | 1.2688 | 2.7639 | [5 empty] | 1.615195
| 1 | 5 | 1.63 | 2.628308 | 1.59 | < 10 | 1.5 | 1.8 | 1.9 | 1.6 | 1.5 | 1.6 | 1.6 | 1.7 | 1.723483 | < 1 | 1.7 | < 5 | 1.6 | 1.5554 | 2.8264 | [5 empty] | 107
| 1 | 6 | 1.63 | 2.559344 | 1.57 | < 10 | 1.6 | 1.7 | 1.8 | 1.6 | 1.6 | 1.6 | 1.6 | 1.7 | 1.740091 | < 1 | 1.7 | < 5 | 1.6 | 1.2379 | 2.6811
| Mean |  | 1.626667 | 2.608574 | 1.59 |  | 1.516667 | 1.716667 | 1.783333 | 1.566667 | 1.55 | 1.583333 | 1.6 | 1.666667 | 1.726876 |  | 1.6 |  | 1.6 | 1.418133 | 2.8323
| Median |  | 1.63 | 2.62426 | 1.58 |  | 1.5 | 1.7 | 1.8 | 1.6 | 1.55 | 1.6 | 1.6 | 1.7 | 1.725261 |  | 1.6 |  | 1.6 | 1.44055 | 2.79515
| Std Dev. |  | 0.0242212 | 0.03408758 | 0.06324555 |  | 0.04082483 | 0.07527727 | 0.07527727 | 0.05163978 | 0.05477226 | 0.04082483 | 2.432377e-16 | 0.05163978 | 0.01303755 |  | 0.08944272 |  | 0.06324555 | 0.155791 | 0.1401243
| Rel.Std.Dev. |  | 1.489% | 1.307% | 3.978% |  | 2.692% | 4.385% | 4.221% | 3.296% | 3.534% | 2.578% | 1.52e-14% | 3.098% | 0.755% |  | 5.59% |  | 3.953% | 10.99% | 4.947%
| PDM3 |  | 0.7102% | 61.5% | -1.56% |  | -6.1% | 6.282% | 10.41% | -3.005% | -4.036% | -1.973% | -0.9408% | 3.187% | 6.914% |  | -0.9408% |  | -0.9408% | -12.2% | 75.35%
| Z-Score (Absolute) |  | 0.22 | 8.16 | 0.08 | 27.51 | 0.67 | 0.94 | 1.48 | 0.27 | 0.4 | 0.13 | 0 | 0.54 | 1.03 | 8.9 | 0 | 7.28 | 0 | 1.47 | 9.97
| Analytical results for Sr in OREAS 232b (Certified Value 29 ppm) | [25 empty] | Certified
Sr | Round | Replicate | Lab | Lab | Lab | Lab | Lab | Lab | Lab | Lab | Lab | Lab | Lab | Lab | Lab | Lab | Lab | Lab | Lab | Lab | Lab | Lab | Lab | Lab |  |  | 1
| No | No | 1.01 | 1.03 | 1.06 | 1.07 | 1.08 | 1.09 | 1.10 | 1.11 | 1.12 | 1.13 | 1.14 | 1.15 | 1.16 | 1.17 | 1.19 | 1.20 | 1.21 | 1.25 | 1.27 | 1.30 | 1.32 | 1.34 |  |  | ppm
|  |  | AR*MS | AR*MS | AR*OES/MS | AR*OES | AR*OES/MS | AR*OES/MS | AR*OES/MS | AR*OES/MS | AR*MS | AR*MS | AR*MS | AR*MS | AR*MS | AR*OES | AR*OES | AR*MS | AR*OES | AR*OES | AR*OES/MS | AR*OES | AR*OES | AR*MS |  |  | 1
|  |  | 0.5g | 0.5g | 0.5g | 0.5g | 01g | 0.2g | 01g | 0.25g | 0.5g | 0.5g | 0.5g | 0.5g | 0.5g | 0.2g | 0.5g | 0.5g | 0.25g | 01g | 0.5g | 0.5g | 0.5g | 0.5g |  |  | 2
| 1 | 1 | 28.73 | 29.1128 | 38.3 | 39.31667 | 29.4 | 32 | 39.1 | 29 | 31.4 | 28.1 | 28.4 | 29.4 | 30.2 | 30.49774 | 28 | 28.4 | 27.4 | 25.1 | 32.1 | 22.8 | 125.3507 | 26.47723 |  |  | 1
| 1 | 2 | 28.69 | 29.1027 | 40.8 | 39.31667 | 30.7 | 29 | 39.9 | 28 | 29.8 | 28.3 | 29 | 29.8 | 29.8 | 30.44149 | 29 | 34.24 | 27.5 | 24.9 | 30.5 | 22.8 | 132.9807 | 28.35421 |  |  | 27
| 1 | 3 | 29.37 | 28.92757 | 36.9 | 39.40333 | 30 | 29 | 40.2 | 29 | 31.5 | 28.4 | 29 | 30.1 | 29.7 | 31.1921 | 28 | 26.38 | 27.5 | 26.4 | 30.6 | 22.9 | 126.065 | 28.25504 |  |  | 16
| 1 | 4 | 29.24 | 28.53907 | 34.8 | 39.23333 | 30.6 | 30 | 36.4 | 28 | 29.8 | 28.4 | 28.7 | 29.8 | 29.4 | 30.323184 | 29 | 25.22 | 27.8 | 25.5 | 30.3 | 23 | 126.463 | 27.37752 |  |  | 28.98389
| 1 | 5 | 28.25 | 29.14721 | 36.4 | 39.71333 | 30.2 | 31 | 40.8 | 29 | 30.4 | 29.2 | 29.6 | 30.1 | 29.3 | 30.6186 | 28 | 27.27 | 27.4 | 27.7 | 31 | 22.8 | 126.8611 | 29.87571 |  |  | 108
| 1 | 6 | 29.85 | 28.62037 | 38.8 | 39.87333 | 29.2 | 31 | 39.9 | 29 | 30.3 | 28.1 | 29 | 29.8 | 28.9 | 30.87097 | 28 | 27.49 | 27.5 | 26.7 | 31.2 | 22.9 | 125.4777 | 30.17088
| Mean |  | 29.02167 | 28.90829 | 37.66667 | 39.47611 | 30.01667 | 30.33333 | 39.38333 | 28.66667 | 30.53333 | 28.41667 | 28.95 | 29.83333 | 29.55 | 30.65735 | 28.33333 | 28.16667 | 27.51667 | 26.05 | 30.95 | 22.86667 | 127.1997 | 28.41843
| Median |  | 28.985 | 29.01513 | 37.6 | 39.36 | 30.1 | 30.5 | 39.9 | 29 | 30.35 | 28.35 | 29 | 29.8 | 29.55 | 30.55817 | 28 | 27.38 | 27.5 | 25.95 | 30.8 | 22.85 | 126.264 | 28.304625
| Std Dev. |  | 0.5737043 | 0.2669445 | 2.093482 | 0.2565707 | 0.6145459 | 1.21106 | 1.561303 | 0.5163978 | 0.7527727 | 0.4070217 | 0.398748 | 0.2581989 | 0.4505552 | 0.3215058 | 0.5163978 | 3.164703 | 0.147196 | 1.076569 | 0.6534524 | 0.08164966 | 2.889601 | 1.41967
| Rel.Std.Dev. |  | 1.977% | 0.9234% | 5.558% | 0.6499% | 2.047% | 3.993% | 3.964% | 1.801% | 2.465% | 1.432% | 1.377% | 0.8655% | 1.525% | 1.049% | 1.823% | 11.24% | 0.5349% | 4.133% | 2.111% | 0.3571% | 2.272% | 4.996%
| PDM3 |  | 0.1304% | -0.2608% | 29.96% | 36.2% | 3.563% | 4.656% | 35.88% | -1.094% | 5.346% | -1.957% | -0.1169% | 2.931% | 1.953% | 5.774% | -2.245% | -2.82% | -5.062% | -10.12% | 6.783% | -21.11% | 338.9% | -1.951%
| Z-Score (Absolute) |  | 0.31 | 0.38 | 4.83 | 5.91 | 0.28 | NA | 5.85 | NA | 0.59 | 0.67 | 0.36 | 0.17 | 0 | 0.66 | NA | 0.82 | 1.21 | 2.08 | 0.83 | 3.98 | 58.1 | 0.67
Results from laboratories 1.09, 1.11 and 1.19 were removed due to their 1 ppm reading resolution.
| Analytical results for Ta in OREAS 232b (Certified Value < 0.01 ppm) | [25 empty] | Certified
Ta | Round | Replicate | Lab | Lab | Lab | Lab | Lab | Lab | Lab | Lab | Lab | Lab | Lab | Lab | Lab | Lab | [10 empty] | 1
| No | No | 1.01 | 1.06 | 1.07 | 1.08 | 1.09 | 1.10 | 1.11 | 1.12 | 1.13 | 1.14 | 1.15 | 1.21 | 1.27 | 1.30 | [10 empty] | ppm
|  |  | AR*MS | AR*OES/MS | AR*OES | AR*OES/MS | AR*MS | AR*OES/MS | AR*OES/MS | AR*MS | AR*MS | AR*MS | AR*MS | AR*MS | AR*OES/MS | AR*MS | [10 empty] | 3
|  |  | 0.5g | 0.5g | 0.5g | 01g | 0.2g | 01g | 0.25g | 0.5g | 0.5g | 0.5g | 0.5g | 0.25g | 0.5g | 0.5g | [10 empty] | 3
| 1 | 1 | < 0.01 | < 0.05 | < 5 | < 0.05 | 0.06 | < 0.05 | < 0.1 | < 0.01 | 0.01 | < 0.01 | < 0.01 | < 0.05 | 0.05 | 0.0457 | [10 empty] | 1
| 1 | 2 | < 0.01 | < 0.05 | < 5 | < 0.05 | 0.07 | < 0.05 | < 0.1 | < 0.01 | 0.01 | < 0.01 | < 0.01 | < 0.05 | < 0.01 | 0.0305 | [10 empty] | 28
| 1 | 3 | < 0.01 | < 0.05 | < 5 | < 0.05 | 0.07 | < 0.05 | < 0.1 | < 0.01 | 0.01 | < 0.01 | < 0.01 | < 0.05 | < 0.01 | 0.0309 | [10 empty] | 16
| 1 | 4 | < 0.01 | < 0.05 | < 5 | < 0.05 | 0.07 | < 0.05 | < 0.1 | < 0.01 | 0.01 | < 0.01 | < 0.01 | < 0.05 | < 0.01 | 0.0386 | [10 empty] | < 0.01
| 1 | 5 | < 0.01 | < 0.05 | < 5 | < 0.05 | 0.06 | < 0.05 | < 0.1 | < 0.01 | 0.01 | < 0.01 | < 0.01 | < 0.05 | < 0.01 | 0.0736 | [10 empty] | 109
| 1 | 6 | < 0.01 | < 0.05 | < 5 | < 0.05 | 0.07 | < 0.05 | < 0.1 | < 0.01 | 0.01 | < 0.01 | < 0.01 | < 0.05 | < 0.01 | 0.0671
| Mean | [5 empty] | 0.06666667 |  |  |  | 0.01 |  |  |  | 0.05 | 0.04773333
| Median | [5 empty] | 0.07 |  |  |  | 0.01 |  |  |  | 0.05 | 0.04215
| Std Dev. | [5 empty] | 0.005163978 |  |  |  | 0 |  |  |  |  | 0.01850434
| Rel.Std.Dev. | [5 empty] | 7.746% |  |  |  | 0% |  |  |  |  | 38.77%
PDM3
| Z-Score (Absolute) |  | 0.67 | 0 | 83.45 | 0 | 1.4 | 0 | 0.84 | 0.67 | 0.51 | 0.67 | 0.67 | 0 | 0.42 | 0.77
| Analytical results for Tb in OREAS 232b (Indicative Value 0.45 ppm) | [25 empty] | Indicative
Tb | Round | Replicate | Lab | Lab | Lab | Lab | Lab | [19 empty] | 1
| No | No | 1.03 | 1.06 | 1.20 | 1.21 | 1.30 | [19 empty] | ppm
|  |  | AR*MS | AR*OES/MS | AR*MS | AR*MS | AR*OES | [19 empty] | 2
|  |  | 0.5g | 0.5g | 0.5g | 0.25g | 0.5g | [19 empty] | 2
| 1 | 1 | 0.539351 | 0.4 | 0.439 | 0.41 | 1.44 | [19 empty] | 1
| 1 | 2 | 0.515859 | 0.4 | 0.454 | 0.42 | 1.46 | [19 empty] | 11
| 1 | 3 | 0.5409521 | 0.4 | 0.462 | 0.42 | 1.47 | [19 empty] | 16
| 1 | 4 | 0.5186721 | 0.4 | 0.442 | 0.42 | 1.43 | [19 empty] | 0.4509751
| 1 | 5 | 0.529181 | 0.4 | 0.481 | 0.41 | 1.44 | [19 empty] | 17
| 1 | 6 | 0.5313879 | 0.4 | 0.47 | 0.42 | 1.47
| Mean |  | 0.5292339 | 0.4 | 0.458 | 0.4166667 | 1.451667
| Median |  | 0.5302845 | 0.4 | 0.458 | 0.42 | 1.45
| Std Dev. |  | 0.0103417 | 6.080942e-17 | 0.01626038 | 0.005163978 | 0.01722401
| Rel.Std.Dev. |  | 1.954% | 1.52e-14% | 3.55% | 1.239% | 1.186%
| PDM3 |  | 17.35% | -11.3% | 1.558% | -7.608% | 221.9%
| Z-Score (Absolute) |  | 0.83 | 0.67 | 0 | 0.48 | 11.55
| Analytical results for Te in OREAS 232b (Indicative Value 0.021 ppm) | [25 empty] | Indicative
Te | Round | Replicate | Lab | Lab | Lab | Lab | Lab | Lab | Lab | Lab | Lab | Lab | Lab | Lab | Lab | Lab | Lab | [9 empty] | 1
| No | No | 1.01 | 1.06 | 1.07 | 1.08 | 1.09 | 1.10 | 1.11 | 1.12 | 1.13 | 1.14 | 1.15 | 1.16 | 1.21 | 1.27 | 1.30 | [9 empty] | ppm
|  |  | AR*MS | AR*OES/MS | AR*OES | AR*OES/MS | AR*MS | AR*OES/MS | AR*OES/MS | AR*MS | AR*MS | AR*MS | AR*MS | AR*MS | AR*MS | AR*OES/MS | AR*MS | [9 empty] | 3
|  |  | 0.5g | 0.5g | 0.5g | 01g | 0.2g | 01g | 0.25g | 0.5g | 0.5g | 0.5g | 0.5g | 0.5g | 0.25g | 0.5g | 0.5g | [9 empty] | 3
| 1 | 1 | 0.02 | 0.09 | 5.15 | < 0.05 | 0.04 | < 0.05 | < 0.1 | 0.02 | 0.03 | 0.03 | 0.02 | 0.02 | < 0.05 | 0.04 | 0.0358 | [9 empty] | 1
| 1 | 2 | < 0.02 | 0.05 | 5.013 | < 0.05 | 0.05 | < 0.05 | < 0.1 | 0.02 | 0.02 | 0.02 | 0.01 | 0.03 | < 0.05 | 0.04 | 0.012 | [9 empty] | 6
| 1 | 3 | 0.02 | 0.05 | 5.644167 | < 0.05 | 0.04 | < 0.05 | < 0.1 | 0.02 | 0.03 | 0.02 | 0.02 | 0.03 | < 0.05 | 0.03 | 0.0119 | [9 empty] | 16
| 1 | 4 | < 0.02 | 0.06 | 5.1205 | < 0.05 | 0.05 | < 0.05 | < 0.1 | 0.03 | 0.02 | 0.02 | 0.01 | < 0.02 | < 0.05 | 0.04 | [10 empty] | 0.02116667
| 1 | 5 | < 0.02 | 0.02 | 5.176833 | < 0.05 | 0.04 | < 0.05 | < 0.1 | 0.02 | 0.02 | 0.02 | 0.02 | 0.02 | < 0.05 | 0.04 | 0.0239 | [9 empty] | 18
| 1 | 6 | 0.02 | 0.04 | < 5 | < 0.05 | 0.04 | < 0.05 | < 0.1 | 0.02 | 0.02 | 0.02 | 0.01 | < 0.02 | < 0.05 | 0.03 | 0.0239
| Mean |  | 0.02 | 0.05166667 | 5.2209 |  | 0.04333333 |  |  | 0.02166667 | 0.02333333 | 0.02166667 | 0.015 | 0.025 |  | 0.03666667 | 0.0215
| Median |  | 0.02 | 0.05 | 5.15 |  | 0.04 |  |  | 0.02 | 0.02 | 0.02 | 0.015 | 0.025 |  | 0.04 | 0.0239
| Std Dev. |  | 0 | 0.02316607 | 0.2446558 |  | 0.005163978 |  |  | 0.004082483 | 0.005163978 | 0.004082483 | 0.005477226 | 0.005773503 |  | 0.005163978 | 0.00998023
| Rel.Std.Dev. |  | 0% | 44.84% | 4.686% |  | 11.92% |  |  | 18.84% | 22.13% | 18.84% | 36.51% | 23.09% |  | 14.08% | 46.42%
| PDM3 |  | -5.512% | 144.1% | 24566% |  | 104.7% |  |  | 2.362% | 10.24% | 2.362% | -29.13% | 18.11% |  | 73.23% | 1.575%
| Z-Score (Absolute) |  | 1.35 | 3.6 | 639.57 | 0 | 2.47 | 0 | 3.37 | 0.45 | 0.22 | 0.45 | 1.35 | 0.67 | 0 | 1.57 | 0.47
| Analytical results for Th in OREAS 232b (Certified Value 11.6 ppm) | [25 empty] | Certified
Th | Round | Replicate | Lab | Lab | Lab | Lab | Lab | Lab | Lab | Lab | Lab | Lab | Lab | Lab | Lab | Lab | Lab | Lab | Lab | Lab | Lab | Lab |  |  |  |  | 1
| No | No | 1.01 | 1.03 | 1.06 | 1.08 | 1.09 | 1.10 | 1.11 | 1.12 | 1.13 | 1.14 | 1.15 | 1.16 | 1.17 | 1.20 | 1.21 | 1.22 | 1.25 | 1.27 | 1.30 | 1.32 |  |  |  |  | ppm
|  |  | AR*MS | AR*MS | AR*OES/MS | AR*OES/MS | AR*OES/MS | AR*OES/MS | AR*OES/MS | AR*MS | AR*MS | AR*MS | AR*MS | AR*MS | AR*MS | AR*MS | AR*MS | AR*OES | AR*OES | AR*OES/MS | AR*MS | AR*OES |  |  |  |  | 1
|  |  | 0.5g | 0.5g | 0.5g | 01g | 0.2g | 01g | 0.25g | 0.5g | 0.5g | 0.5g | 0.5g | 0.5g | 0.2g | 0.5g | 0.25g | 0.2g | 01g | 0.5g | 0.5g | 0.5g |  |  |  |  | 2
| 1 | 1 | 10.833 | 12.47658 | 12.2 | 12.41 | 13 | 15 | 11.6 | 12.5 | 11.1 | 11.4 | 11.4 | 11.2 | 11.42913 | 11.32 | 11.4 | 17.63 | 15.7 | 12.2 | 6.4991 | 10.4646 |  |  |  |  | 1
| 1 | 2 | 10.698 | 12.34325 | 12.7 | 12.83 | 11 | 14.3 | 11.9 | 11.9 | 11.2 | 11.4 | 11.3 | 11 | 11.88825 | 11.88 | 11.9 | 16.23 | 15.5 | 11.5 | 8.6819 | 10.4656 |  |  |  |  | 31
| 1 | 3 | 10.941 | 12.20933 | 12.1 | 12.43 | 12 | 14.4 | 12 | 12.3 | 11.8 | 11.8 | 11.4 | 11.4 | 11.85601 | 11.95 | 11.1 | 19.01 | 15.4 | 11.6 | 9.0796 | 10.6864 |  |  |  |  | 16
| 1 | 4 | 11.054 | 12.15109 | 12.1 | 12.38 | 11 | 13.6 | 11.1 | 11.8 | 11.4 | 11.1 | 11.4 | 10.8 | 11.38839 | 11.48 | 11.6 | 12.61 | 15 | 11.4 | 7.6428 | 10.9511 |  |  |  |  | 11.6413
| 1 | 5 | 10.806 | 12.11872 | 12.2 | 12.86 | 12 | 14.6 | 12.1 | 11.9 | 11 | 11.8 | 11.4 | 11.5 | 12.15776 | 12.26 | 11.6 | 19.97 | 15.2 | 11.9 | 9.4179 | 10.5127 |  |  |  |  | 110
| 1 | 6 | 11.07 | 12.16948 | 12.1 | 12.31 | 12 | 13.9 | 12.3 | 11.7 | 11.4 | 11.9 | 11.3 | 11.3 | 12.64515 | 11.79 | 11.6 | 19.13 | 15.3 | 11.9 | 7.4154 | 10.5724
| Mean |  | 10.90033 | 12.24474 | 12.23333 | 12.53667 | 11.83333 | 14.3 | 11.83333 | 12.01667 | 11.31667 | 11.56667 | 11.36667 | 11.2 | 11.89411 | 11.78 | 11.53333 | 17.43 | 15.35 | 11.75 | 8.122783 | 10.6088
| Median |  | 10.887 | 12.18941 | 12.15 | 12.42 | 12 | 14.35 | 11.95 | 11.9 | 11.3 | 11.6 | 11.4 | 11.25 | 11.87213 | 11.835 | 11.6 | 18.32 | 15.35 | 11.75 | 8.16235 | 10.54255
| Std Dev. |  | 0.1472585 | 0.1378581 | 0.233809 | 0.2424596 | 0.7527727 | 0.497996 | 0.4273952 | 0.3125167 | 0.2857738 | 0.3141125 | 0.05163978 | 0.2607681 | 0.4705353 | 0.3379349 | 0.265832 | 2.703716 | 0.2428992 | 0.3016621 | 1.12005 | 0.1871102
| Rel.Std.Dev. |  | 1.351% | 1.126% | 1.911% | 1.934% | 6.361% | 3.482% | 3.612% | 2.601% | 2.525% | 2.716% | 0.4543% | 2.328% | 3.956% | 2.869% | 2.305% | 15.51% | 1.582% | 2.567% | 13.79% | 1.764%
| PDM3 |  | -6.365% | 5.184% | 5.086% | 7.691% | 1.65% | 22.84% | 1.65% | 3.224% | -2.789% | -0.6411% | -2.359% | -3.791% | 2.172% | 1.191% | -0.9275% | 49.73% | 31.86% | 0.9337% | -30.22% | -8.869%
| Z-Score (Absolute) |  | 1.28 | 0.68 | 0.66 | 1.1 | NA | 3.67 | 0.08 | 0.34 | 0.67 | 0.31 | 0.6 | 0.84 | 0.17 | 0 | 0.36 | 8.22 | 5.2 | 0.04 | 5.32 | 1.7
Results from laboratory 1.09 were removed due to their 1 ppm reading resolution.
| Analytical results for Ti in OREAS 232b (Certified Value 0.166 wt.%) | [25 empty] | Certified
Ti | Round | Replicate | Lab | Lab | Lab | Lab | Lab | Lab | Lab | Lab | Lab | Lab | Lab | Lab | Lab | Lab | Lab | Lab | Lab | Lab | Lab | Lab | Lab |  |  |  | 1
| No | No | 1.01 | 1.06 | 1.07 | 1.08 | 1.09 | 1.10 | 1.11 | 1.12 | 1.13 | 1.14 | 1.15 | 1.16 | 1.17 | 1.19 | 1.21 | 1.22 | 1.25 | 1.27 | 1.30 | 1.32 | 1.34 |  |  |  | wt.%
|  |  | AR*MS | AR*OES/MS | AR*OES | AR*OES/MS | AR*OES/MS | AR*OES/MS | AR*OES/MS | AR*MS | AR*MS | AR*MS | AR*MS | AR*MS | AR*OES | AR*OES | AR*OES | AR*OES | AR*OES | AR*OES/MS | AR*OES | AR*OES | AR*MS |  |  |  | 3
|  |  | 0.5g | 0.5g | 0.5g | 01g | 0.2g | 01g | 0.25g | 0.5g | 0.5g | 0.5g | 0.5g | 0.5g | 0.2g | 0.5g | 0.25g | 0.2g | 01g | 0.5g | 0.5g | 0.5g | 0.5g |  |  |  | 3
| 1 | 1 | 0.1482 | 0.14 | 0.1416667 | 0.1896 | 0.18 | 0.206 | 0.156 | 0.18 | 0.175 | 0.168 | 0.163 | 0.162 | 0.1812573 | 0.156 | 0.15 | 0.154312 | 0.26 | 0.172 | 0.1592 | 0.2964 | 0.1598938 |  |  |  | 1
| 1 | 2 | 0.1508 | 0.13 | 0.1416667 | 0.187 | 0.17 | 0.21 | 0.154 | 0.178 | 0.179 | 0.168 | 0.166 | 0.161 | 0.1814666 | 0.162 | 0.15 | 0.15269 | 0.26 | 0.171 | 0.15804 | 0.2924 | 0.1647362 |  |  |  | 32
| 1 | 3 | 0.1518 | 0.13 | 0.1416667 | 0.1809 | 0.17 | 0.206 | 0.155 | 0.185 | 0.18 | 0.17 | 0.166 | 0.161 | 0.1826332 | 0.162 | 0.15 | 0.154607 | 0.27 | 0.175 | 0.15968 | 0.2997 | 0.16366 |  |  |  | 16
| 1 | 4 | 0.1508 | 0.12 | 0.1416667 | 0.1797 | 0.17 | 0.205 | 0.153 | 0.181 | 0.179 | 0.164 | 0.167 | 0.157 | 0.1843956 | 0.162 | 0.15 | 0.156081 | 0.27 | 0.173 | 0.16278 | 0.2973 | 0.1599203 |  |  |  | 0.1655157
| 1 | 5 | 0.1491 | 0.14 | 0.1446667 | 0.186 | 0.18 | 0.203 | 0.155 | 0.178 | 0.18 | 0.171 | 0.167 | 0.159 | 0.1873685 | 0.156 | 0.15 | 0.160903 | 0.26 | 0.176 | 0.15926 | 0.296 | 0.1716358 |  |  |  | 111
| 1 | 6 | 0.1549 | 0.13 | 0.1416667 | 0.1802 | 0.18 | 0.206 | 0.155 | 0.182 | 0.181 | 0.167 | 0.167 | 0.157 | 0.1822888 | 0.162 | 0.15 | 0.158089 | 0.27 | 0.175 | 0.16054 | 0.2975 | 0.167172
| Mean |  | 0.1509333 | 0.1316667 | 0.1421667 | 0.1839 | 0.175 | 0.206 | 0.1546667 | 0.1806667 | 0.179 | 0.168 | 0.166 | 0.1595 | 0.183235 | 0.16 | 0.15 | 0.1561137 | 0.265 | 0.1736667 | 0.1599167 | 0.29655 | 0.164503
| Median |  | 0.1508 | 0.13 | 0.1416667 | 0.18345 | 0.175 | 0.206 | 0.155 | 0.1805 | 0.1795 | 0.168 | 0.1665 | 0.16 | 0.182461 | 0.162 | 0.15 | 0.155344 | 0.265 | 0.174 | 0.15947 | 0.29685 | 0.1641981
| Std Dev. |  | 0.002338946 | 0.007527727 | 0.001224745 | 0.004167493 | 0.005477226 | 0.002280351 | 0.001032796 | 0.00265832 | 0.002097618 | 0.00244949 | 0.001549193 | 0.002167948 | 0.002312077 | 0.003098387 | 0 | 0.002969116 | 0.005477226 | 0.001966384 | 0.001619255 | 0.002405618 | 0.004494692
| Rel.Std.Dev. |  | 1.55% | 5.717% | 0.8615% | 2.266% | 3.13% | 1.107% | 0.6678% | 1.471% | 1.172% | 1.458% | 0.9332% | 1.359% | 1.262% | 1.936% | 0% | 1.902% | 2.067% | 1.132% | 1.013% | 0.8112% | 2.732%
| PDM3 |  | -8.81% | -20.45% | -14.11% | 11.11% | 5.73% | 24.46% | -6.555% | 9.154% | 8.147% | 1.501% | 0.2926% | -3.634% | 10.71% | -3.332% | -9.374% | -5.68% | 60.11% | 4.925% | -3.383% | 79.17% | -0.6118%
| Z-Score (Absolute) |  | 0.78 | 1.78 | 1.24 | 0.93 | 0.47 | 2.07 | 0.59 | 0.76 | 0.67 | 0.1 | 0 | 0.34 | 0.89 | 0.32 | 0.83 | 0.51 | 5.14 | 0.4 | 0.32 | 6.77 | 0.08
| Analytical results for Tl in OREAS 232b (Certified Value 0.49 ppm) | [25 empty] | Certified
Tl | Round | Replicate | Lab | Lab | Lab | Lab | Lab | Lab | Lab | Lab | Lab | Lab | Lab | Lab | Lab | Lab | Lab | Lab | Lab | Lab | Lab | [5 empty] | 1
| No | No | 1.01 | 1.06 | 1.07 | 1.08 | 1.09 | 1.10 | 1.11 | 1.12 | 1.13 | 1.14 | 1.15 | 1.16 | 1.17 | 1.20 | 1.21 | 1.25 | 1.27 | 1.30 | 1.32 | [5 empty] | ppm
|  |  | AR*MS | AR*OES/MS | AR*OES | AR*OES/MS | AR*MS | AR*OES/MS | AR*OES/MS | AR*MS | AR*MS | AR*MS | AR*MS | AR*MS | AR*MS | AR*MS | AR*MS | AR*OES | AR*OES/MS | AR*MS | AR*OES | [5 empty] | 2
|  |  | 0.5g | 0.5g | 0.5g | 01g | 0.2g | 01g | 0.25g | 0.5g | 0.5g | 0.5g | 0.5g | 0.5g | 0.2g | 0.5g | 0.25g | 01g | 0.5g | 0.5g | 0.5g | [5 empty] | 3
| 1 | 1 | 0.49 | 0.49 | < 10 | 0.52 | 0.44 | 0.53 | 0.53 | 0.48 | 0.48 | 0.47 | 0.52 | 0.5 | 0.5457466 | 0.638 | 0.45 | < 5 | 0.51 | 0.4744 | 0.6377 | [5 empty] | 1
| 1 | 2 | 0.49 | 0.51 | < 10 | 0.52 | 0.36 | 0.53 | 0.53 | 0.47 | 0.45 | 0.46 | 0.5 | 0.5 | 0.5259338 | 0.697 | 0.46 | < 5 | 0.48 | 0.5006 | 0.6378 | [5 empty] | 33
| 1 | 3 | 0.49 | 0.49 | < 10 | 0.54 | 0.42 | 0.54 | 0.53 | 0.48 | 0.48 | 0.47 | 0.5 | 0.49 | 0.5517654 | 0.706 | 0.43 | < 5 | 0.48 | 0.4876 | 0.6227 | [5 empty] | 16
| 1 | 4 | 0.48 | 0.47 | < 10 | 0.53 | 0.49 | 0.51 | 0.51 | 0.45 | 0.47 | 0.46 | 0.51 | 0.49 | 0.5570892 | 0.703 | 0.47 | < 5 | 0.49 | 0.4199 | 0.637 | [5 empty] | 0.4930243
| 1 | 5 | 0.48 | 0.53 | < 10 | 0.54 | 0.45 | 0.57 | 0.53 | 0.46 | 0.45 | 0.47 | 0.51 | 0.48 | 0.5441327 | 0.702 | 0.47 | < 5 | 0.49 | 0.4709 | 0.612 | [5 empty] | 112
| 1 | 6 | 0.49 | 0.52 | < 10 | 0.53 | 0.44 | 0.55 | 0.53 | 0.46 | 0.48 | 0.47 | 0.51 | 0.51 | 0.5354399 | 0.718 | 0.46 | < 5 | 0.48 | 0.3693 | 0.6216
| Mean |  | 0.4866667 | 0.5016667 |  | 0.53 | 0.4333333 | 0.5383333 | 0.5266667 | 0.4666667 | 0.4683333 | 0.4666667 | 0.5083333 | 0.495 | 0.5433513 | 0.694 | 0.4566667 |  | 0.4883333 | 0.4537833 | 0.6281333
| Median |  | 0.49 | 0.5 |  | 0.53 | 0.44 | 0.535 | 0.53 | 0.465 | 0.475 | 0.47 | 0.51 | 0.495 | 0.5449396 | 0.7025 | 0.46 |  | 0.485 | 0.47265 | 0.62985
| Std Dev. |  | 0.005163978 | 0.02228602 |  | 0.008944272 | 0.04273952 | 0.02041241 | 0.008164966 | 0.0121106 | 0.0147196 | 0.005163978 | 0.007527727 | 0.01048809 | 0.01124128 | 0.0283196 | 0.01505545 |  | 0.01169045 | 0.04967677 | 0.01091855
| Rel.Std.Dev. |  | 1.061% | 4.442% |  | 1.688% | 9.863% | 3.792% | 1.55% | 2.595% | 3.143% | 1.107% | 1.481% | 2.119% | 2.069% | 4.081% | 3.297% |  | 2.394% | 10.95% | 1.738%
| PDM3 |  | -1.29% | 1.753% |  | 7.5% | -12.11% | 9.19% | 6.824% | -5.346% | -5.008% | -5.346% | 3.105% | 0.4007% | 10.21% | 40.76% | -7.374% |  | -0.9515% | -7.959% | 27.4%
| Z-Score (Absolute) |  | 0.29 | 0 | 86.66 | 0.55 | 1.32 | 0.71 | 0.48 | 0.67 | 0.64 | 0.67 | 0.13 | 0.13 | 0.8 | 3.71 | 0.87 | 38.5 | 0.26 | 0.92 | 2.44
| Analytical results for Tm in OREAS 232b (Indicative Value 0.11 ppm) | [25 empty] | Indicative
Tm | Round | Replicate | Lab | Lab | Lab | Lab | [20 empty] | 1
| No | No | 1.03 | 1.06 | 1.20 | 1.30 | [20 empty] | ppm
|  |  | AR*MS | AR*OES/MS | AR*MS | AR*MS | [20 empty] | 2
|  |  | 0.5g | 0.5g | 0.5g | 0.5g | [20 empty] | 2
| 1 | 1 | 0.1347209 | 0.1 | 0.112 | 0.1037 | [20 empty] | 1
| 1 | 2 | 0.1367857 | 0.1 | 0.117 | 0.1216 | [20 empty] | 13
| 1 | 3 | 0.1362509 | 0.1 | 0.114 | 0.1201 | [20 empty] | 16
| 1 | 4 | 0.1265834 | 0.1 | 0.114 | 0.1006 | [20 empty] | 0.1147141
| 1 | 5 | 0.1337134 | 0.1 | 0.12 | 0.1174 | [20 empty] | 19
| 1 | 6 | 0.1265851 | 0.1 | 0.118 | 0.1001
| Mean |  | 0.1324399 | 0.1 | 0.1158333 | 0.1105833
| Median |  | 0.1342172 | 0.1 | 0.1155 | 0.11055
| Std Dev. |  | 0.004665011 | 1.520235e-17 | 0.002994439 | 0.01015232
| Rel.Std.Dev. |  | 3.522% | 1.52e-14% | 2.585% | 9.181%
| PDM3 |  | 15.45% | -12.83% | 0.9756% | -3.601%
| Z-Score (Absolute) |  | 1.64 | 1.13 | 0.22 | 0.22
| Analytical results for U in OREAS 232b (Certified Value 1.4 ppm) | [25 empty] | Certified
U | Round | Replicate | Lab | Lab | Lab | Lab | Lab | Lab | Lab | Lab | Lab | Lab | Lab | Lab | Lab | Lab | Lab | Lab | Lab | Lab | Lab | [5 empty] | 1
| No | No | 1.01 | 1.03 | 1.06 | 1.08 | 1.09 | 1.10 | 1.11 | 1.12 | 1.13 | 1.14 | 1.15 | 1.16 | 1.17 | 1.19 | 1.20 | 1.21 | 1.27 | 1.30 | 1.32 | [5 empty] | ppm
|  |  | AR*MS | AR*MS | AR*OES/MS | AR*OES/MS | AR*MS | AR*OES/MS | AR*OES/MS | AR*MS | AR*MS | AR*MS | AR*MS | AR*MS | AR*MS | AR*OES | AR*MS | AR*MS | AR*OES/MS | AR*MS | AR*OES | [5 empty] | 2
|  |  | 0.5g | 0.5g | 0.5g | 01g | 0.2g | 01g | 0.25g | 0.5g | 0.5g | 0.5g | 0.5g | 0.5g | 0.2g | 0.5g | 0.5g | 0.25g | 0.5g | 0.5g | 0.5g | [5 empty] | 3
| 1 | 1 | 1.263 | 1.574237 | 1.5 | 1.55 | 1.43 | 1.94 | 1.4 | 1.32 | 1.3 | 1.26 | 1.44 | 1.37 | 1.40587 | 1 | 1.512 | 1.31 | 1.5 | 1.1251 | 3.3188 | [5 empty] | 1
| 1 | 2 | 1.252 | 1.610864 | 1.5 | 1.63 | 1.33 | 1.94 | 1.4 | 1.25 | 1.28 | 1.28 | 1.41 | 1.35 | 1.403439 | 1 | 1.523 | 1.38 | 1.44 | 1.342 | 3.6184 | [5 empty] | 35
| 1 | 3 | 1.291 | 1.588012 | 1.4 | 1.56 | 1.27 | 1.9 | 1.4 | 1.29 | 1.34 | 1.29 | 1.41 | 1.43 | 1.433776 | 1 | 1.541 | 1.32 | 1.47 | 1.3084 | 3.6691 | [5 empty] | 16
| 1 | 4 | 1.307 | 1.570411 | 1.4 | 1.57 | 1.35 | 1.82 | 1.4 | 1.24 | 1.32 | 1.22 | 1.43 | 1.35 | 1.439102 | 1 | 1.479 | 1.4 | 1.46 | 1.1075 | 3.3436 | [5 empty] | 1.39511
| 1 | 5 | 1.272 | 1.551539 | 1.5 | 1.65 | 1.41 | 1.92 | 1.4 | 1.28 | 1.3 | 1.28 | 1.46 | 1.37 | 1.439125 | 1 | 1.525 | 1.41 | 1.49 | 1.3057 | 3.3719 | [5 empty] | 113
| 1 | 6 | 1.285 | 1.520594 | 1.5 | 1.52 | 1.42 | 1.86 | 1.5 | 1.26 | 1.3 | 1.31 | 1.42 | 1.34 | 1.391254 | 1 | 1.585 | 1.41 | 1.5 | 1.0726 | 3.3932
| Mean |  | 1.278333 | 1.569276 | 1.466667 | 1.58 | 1.368333 | 1.896667 | 1.416667 | 1.273333 | 1.306667 | 1.273333 | 1.428333 | 1.368333 | 1.418761 | 1 | 1.5275 | 1.371667 | 1.476667 | 1.210217 | 3.4525
| Median |  | 1.2785 | 1.572324 | 1.5 | 1.565 | 1.38 | 1.91 | 1.4 | 1.27 | 1.3 | 1.28 | 1.425 | 1.36 | 1.419823 | 1 | 1.524 | 1.39 | 1.48 | 1.2154 | 3.38255
| Std Dev. |  | 0.01997665 | 0.03095493 | 0.05163978 | 0.0497996 | 0.06274286 | 0.04802777 | 0.04082483 | 0.0294392 | 0.02065591 | 0.03076795 | 0.0194079 | 0.03250641 | 0.02103087 | 0 | 0.03494996 | 0.04535049 | 0.0242212 | 0.1207127 | 0.1511199
| Rel.Std.Dev. |  | 1.563% | 1.973% | 3.521% | 3.152% | 4.585% | 2.532% | 2.882% | 2.312% | 1.581% | 2.416% | 1.359% | 2.376% | 1.482% | 0% | 2.288% | 3.306% | 1.64% | 9.974% | 4.377%
| PDM3 |  | -8.37% | 12.48% | 5.129% | 13.25% | -1.919% | 35.95% | 1.545% | -8.729% | -6.339% | -8.729% | 2.381% | -1.919% | 1.695% | -28.32% | 9.49% | -1.68% | 5.846% | -13.25% | 147.5%
| Z-Score (Absolute) |  | 0.85 | 0.93 | 0.3 | 0.99 | 0.3 | 2.92 | 0.01 | 0.88 | 0.68 | 0.88 | 0.06 | 0.3 | 0.01 | NA | 0.67 | 0.28 | 0.36 | 1.27 | 12.43
Results from laboratory 1.19 were removed due to their 1 ppm reading resolution.
| Analytical results for V in OREAS 232b (Certified Value 67 ppm) | [25 empty] | Certified
V | Round | Replicate | Lab | Lab | Lab | Lab | Lab | Lab | Lab | Lab | Lab | Lab | Lab | Lab | Lab | Lab | Lab | Lab | Lab | Lab | Lab | Lab | Lab | Lab |  |  | 1
| No | No | 1.01 | 1.03 | 1.06 | 1.07 | 1.08 | 1.09 | 1.10 | 1.11 | 1.12 | 1.13 | 1.14 | 1.15 | 1.16 | 1.17 | 1.19 | 1.21 | 1.22 | 1.25 | 1.27 | 1.30 | 1.32 | 1.34 |  |  | ppm
|  |  | AR*MS | AR*OES | AR*OES/MS | AR*OES | AR*OES/MS | AR*OES/MS | AR*OES/MS | AR*OES/MS | AR*MS | AR*MS | AR*MS | AR*MS | AR*MS | AR*OES | AR*OES | AR*OES | AR*OES | AR*OES | AR*OES/MS | AR*OES | AR*OES | AR*MS |  |  | 0
|  |  | 0.5g | 0.5g | 0.5g | 0.5g | 01g | 0.2g | 01g | 0.25g | 0.5g | 0.5g | 0.5g | 0.5g | 0.5g | 0.2g | 0.5g | 0.25g | 0.2g | 01g | 0.5g | 0.5g | 0.5g | 0.5g |  |  | 1
| 1 | 1 | 69 | 69.5 | 57 | 63.67667 | 63 | 68 | 68 | 69 | 70 | 66 | 67 | 62 | 68 | 70.50336 | 73 | 65 | 68.33 | 67 | 62 | 61.6 | 89.6762 | 66.36071 |  |  | 1
| 1 | 2 | 68.6 | 69.15 | 59 | 63.38333 | 64 | 65 | 69 | 68 | 69 | 66 | 67 | 63 | 67 | 66.81295 | 73 | 65 | 65.61 | 66.8 | 62 | 61.4 | 88.7163 | 67.0338 |  |  | 36
| 1 | 3 | 69.1 | 69.7 | 57 | 63.30333 | 63 | 66 | 68 | 70 | 73 | 66 | 68 | 62 | 66 | 69.41604 | 72 | 65 | 67.95 | 67 | 63 | 61.7 | 89.1537 | 69.41578 |  |  | 16
| 1 | 4 | 68.5 | 68.91 | 56 | 64.11667 | 62 | 65 | 68 | 67 | 70 | 67 | 66 | 63 | 66 | 69.63779 | 73 | 65 | 66.66 | 66.4 | 62 | 62.3 | 89.5912 | 66.90051 |  |  | 66.62875
| 1 | 5 | 67.3 | 70.97 | 60 | 63.79333 | 63 | 68 | 67 | 70 | 70 | 67 | 67 | 63 | 65 | 67.39768 | 72 | 65 | 66.12 | 67.7 | 62 | 61.6 | 90.6361 | 68.56879 |  |  | 114
| 1 | 6 | 69.4 | 69.84 | 58 | 64.21667 | 64 | 68 | 68 | 70 | 71 | 68 | 66 | 63 | 65 | 66.43077 | 72 | 65 | 66.15 | 67.2 | 63 | 61.9 | 91.681 | 67.09195
| Mean |  | 68.65 | 69.67833 | 57.83333 | 63.74833 | 63.16667 | 66.66667 | 68 | 69 | 70.5 | 66.66667 | 66.83333 | 62.66667 | 66.16667 | 68.36643 | 72.5 | 65 | 66.80333 | 67.01667 | 62.33333 | 61.75 | 89.90908 | 67.56192
| Median |  | 68.8 | 69.6 | 57.5 | 63.735 | 63 | 67 | 68 | 69.5 | 70 | 66.5 | 67 | 63 | 66 | 68.40686 | 72.5 | 65 | 66.405 | 67 | 62 | 61.65 | 89.6337 | 67.062875
| Std Dev. |  | 0.7395945 | 0.7205947 | 1.47196 | 0.3724021 | 0.7527727 | 1.505545 | 0.6324555 | 1.264911 | 1.378405 | 0.8164966 | 0.7527727 | 0.5163978 | 1.169045 | 1.696057 | 0.5477226 | 0 | 1.093977 | 0.4308906 | 0.5163978 | 0.3146427 | 1.078597 | 1.168823
| Rel.Std.Dev. |  | 1.077% | 1.034% | 2.545% | 0.5842% | 1.192% | 2.258% | 0.9301% | 1.833% | 1.955% | 1.225% | 1.126% | 0.824% | 1.767% | 2.481% | 0.7555% | 0% | 1.638% | 0.643% | 0.8284% | 0.5095% | 1.2% | 1.73%
| PDM3 |  | 3.034% | 4.577% | -13.2% | -4.323% | -5.196% | 0.05691% | 2.058% | 3.559% | 5.81% | 0.05691% | 0.307% | -5.947% | -0.6935% | 2.608% | 8.812% | -2.445% | 0.262% | 0.5822% | -6.447% | -7.322% | 34.94% | 1.401%
| Z-Score (Absolute) |  | 0.62 | 0.96 | 3.02 | 1.03 | 1.23 | 0.05 | 0.4 | 0.73 | 1.24 | 0.05 | 0.01 | 1.4 | 0.22 | 0.52 | 1.91 | 0.61 | 0.01 | 0.07 | 1.51 | 1.7 | 7.76 | 0.25
| Analytical results for W in OREAS 232b (Certified Value 0.34 ppm) | [25 empty] | Certified
W | Round | Replicate | Lab | Lab | Lab | Lab | Lab | Lab | Lab | Lab | Lab | Lab | Lab | Lab | Lab | Lab | Lab | Lab | Lab | Lab | [6 empty] | 1
| No | No | 1.01 | 1.06 | 1.07 | 1.08 | 1.09 | 1.10 | 1.11 | 1.12 | 1.13 | 1.14 | 1.15 | 1.16 | 1.17 | 1.19 | 1.21 | 1.25 | 1.27 | 1.30 | [6 empty] | ppm
|  |  | AR*MS | AR*OES/MS | AR*OES | AR*OES/MS | AR*MS | AR*OES/MS | AR*OES/MS | AR*MS | AR*MS | AR*MS | AR*MS | AR*MS | AR*MS | AR*OES | AR*MS | AR*OES | AR*OES/MS | AR*MS | [6 empty] | 2
|  |  | 0.5g | 0.5g | 0.5g | 01g | 0.2g | 01g | 0.25g | 0.5g | 0.5g | 0.5g | 0.5g | 0.5g | 0.2g | 0.5g | 0.25g | 01g | 0.5g | 0.5g | [6 empty] | 2
| 1 | 1 | 0.35 | 0.3 | 7.2 | 0.5 | 0.33 | 0.4 | 0.4 | 0.35 | 0.38 | 0.32 | 0.37 | 0.31 | < 1 | < 1 | 0.3 | < 5 | 0.33 | 0.6172 | [6 empty] | 1
| 1 | 2 | 0.37 | 0.3 | 8.682 | 0.5 | 0.3 | 0.4 | 0.4 | 0.34 | 0.39 | 0.35 | 0.36 | 0.27 | < 1 | < 1 | 0.3 | < 5 | 0.32 | 0.3886 | [6 empty] | 37
| 1 | 3 | 0.37 | 0.3 | 7.744 | 0.4 | 0.29 | 0.3 | 0.3 | 0.34 | 0.39 | 0.33 | 0.38 | 0.31 | < 1 | < 1 | 0.3 | < 5 | 0.32 | 0.3487 | [6 empty] | 16
| 1 | 4 | 0.33 | 0.2 | 8.956 | 0.4 | 0.4 | 0.3 | 0.3 | 0.33 | 0.41 | 0.34 | 0.36 | 0.27 | < 1 | < 1 | 0.3 | < 5 | 0.32 | 0.3459 | [6 empty] | 0.3366333
| 1 | 5 | 0.32 | 0.3 | 7.72 | 0.4 | 0.32 | 0.4 | 0.3 | 0.59 | 0.39 | 0.33 | 0.36 | 0.28 | < 1 | < 1 | 0.3 | < 5 | 0.35 | 0.3458 | [6 empty] | 115
| 1 | 6 | 0.35 | 0.2 | 7.384 | 0.4 | 0.37 | 0.4 | 0.3 | 0.36 | 0.39 | 0.33 | 0.63 | 0.29 | < 1 | < 1 | 0.6 | < 5 | 0.32 | 0.2855
| Mean |  | 0.3483333 | 0.2666667 | 7.947667 | 0.4333333 | 0.335 | 0.3666667 | 0.3333333 | 0.385 | 0.3916667 | 0.3333333 | 0.41 | 0.2883333 |  |  | 0.35 |  | 0.3266667 | 0.3886167
| Median |  | 0.35 | 0.3 | 7.732 | 0.4 | 0.325 | 0.4 | 0.3 | 0.345 | 0.39 | 0.33 | 0.365 | 0.285 |  |  | 0.3 |  | 0.32 | 0.3473
| Std Dev. |  | 0.02041241 | 0.05163978 | 0.7107769 | 0.05163978 | 0.04230839 | 0.05163978 | 0.05163978 | 0.1009455 | 0.009831921 | 0.01032796 | 0.108074 | 0.01834848 |  |  | 0.1224745 |  | 0.0121106 | 0.1167345
| Rel.Std.Dev. |  | 5.86% | 19.36% | 8.943% | 11.92% | 12.63% | 14.08% | 15.49% | 26.22% | 2.51% | 3.098% | 26.36% | 6.364% |  |  | 34.99% |  | 3.707% | 30.04%
| PDM3 |  | 3.476% | -20.78% | 2261% | 28.73% | -0.4852% | 8.922% | -0.9803% | 14.37% | 16.35% | -0.9803% | 21.79% | -14.35% |  |  | 3.971% |  | -2.961% | 15.44%
| Z-Score (Absolute) |  | 0.44 | 1.73 | 120.14 | 0.91 | 0.65 | 0.15 | 0.67 | 0.15 | 0.25 | 0.67 | 0.54 | 1.39 | 1.97 | 1.97 | 0.41 | 33.7 | 0.78 | 0.2
| Analytical results for Y in OREAS 232b (Certified Value 8.84 ppm) | [25 empty] | Certified
Y | Round | Replicate | Lab | Lab | Lab | Lab | Lab | Lab | Lab | Lab | Lab | Lab | Lab | Lab | Lab | Lab | Lab | Lab | Lab | Lab | Lab | Lab |  |  |  |  | 1
| No | No | 1.01 | 1.03 | 1.06 | 1.07 | 1.08 | 1.09 | 1.10 | 1.11 | 1.12 | 1.13 | 1.14 | 1.15 | 1.17 | 1.19 | 1.20 | 1.21 | 1.27 | 1.30 | 1.32 | 1.34 |  |  |  |  | ppm
|  |  | AR*MS | AR*MS | AR*OES/MS | AR*OES | AR*OES/MS | AR*OES/MS | AR*OES/MS | AR*OES/MS | AR*MS | AR*MS | AR*MS | AR*MS | AR*OES | AR*OES | AR*MS | AR*MS | AR*OES/MS | AR*OES | AR*OES | AR*MS |  |  |  |  | 2
|  |  | 0.5g | 0.5g | 0.5g | 0.5g | 01g | 0.2g | 01g | 0.25g | 0.5g | 0.5g | 0.5g | 0.5g | 0.2g | 0.5g | 0.5g | 0.25g | 0.5g | 0.5g | 0.5g | 0.5g |  |  |  |  | 3
| 1 | 1 | 8.92 | 8.372443 | 8.17 | 8.45 | 9.68 | 8 | 9.4 | 8.5 | 9.36 | 9.12 | 8.61 | 8.83 | 9.689835 | 8 | 7.907 | 8.53 | 9.35 | 7.9135 | 10.5315 | 8.03129 |  |  |  |  | 1
| 1 | 2 | 8.59 | 8.456308 | 8.38 | 8.453333 | 9.97 | 7 | 9.58 | 8.5 | 9.05 | 9.13 | 8.91 | 8.78 | 9.589416 | 9 | 8.165 | 8.44 | 8.7 | 8.0465 | 10.7105 | 8.54886 |  |  |  |  | 38
| 1 | 3 | 8.87 | 8.391182 | 7.78 | 8.42 | 9.85 | 8 | 9.62 | 8.7 | 9.43 | 9.42 | 8.94 | 8.92 | 9.561398 | 8 | 8.166 | 9.08 | 8.86 | 7.9895 | 10.7471 | 8.67994 |  |  |  |  | 16
| 1 | 4 | 8.62 | 8.373813 | 7.97 | 8.54 | 9.77 | 8 | 9.22 | 8.5 | 8.95 | 9.33 | 8.78 | 8.99 | 9.442929 | 9 | 7.933 | 9.05 | 8.81 | 8.018 | 11.1397 | 8.40018 |  |  |  |  | 8.835711
| 1 | 5 | 8.6 | 8.226211 | 8.44 | 8.506667 | 9.87 | 8 | 9.86 | 8.7 | 8.9 | 9.54 | 9.12 | 8.98 | 9.680045 | 9 | 8.509 | 9.04 | 9.02 | 7.9325 | 10.4646 | 9.03574 |  |  |  |  | 116
| 1 | 6 | 8.91 | 8.381575 | 8.32 | 8.546667 | 9.66 | 8 | 9.4 | 8.7 | 9.23 | 9.1 | 9.11 | 9.09 | 9.863378 | 9 | 8.245 | 9.63 | 8.9 | 7.98 | 10.9639 | 9.20831
| Mean |  | 8.751667 | 8.366922 | 8.176667 | 8.486111 | 9.8 | 7.833333 | 9.513333 | 8.6 | 9.153333 | 9.273333 | 8.911667 | 8.931667 | 9.637833 | 8.666667 | 8.154167 | 8.961667 | 8.94 | 7.98 | 10.75955 | 8.65072
| Median |  | 8.745 | 8.377694 | 8.245 | 8.48 | 9.81 | 8 | 9.49 | 8.6 | 9.14 | 9.23 | 8.925 | 8.95 | 9.63473 | 9 | 8.1655 | 9.045 | 8.88 | 7.98475 | 10.7288 | 8.6144
| Std Dev. |  | 0.1636358 | 0.07572406 | 0.2574231 | 0.05242632 | 0.1193315 | 0.4082483 | 0.2225908 | 0.1095445 | 0.2196968 | 0.1843547 | 0.1958996 | 0.1133872 | 0.1424995 | 0.5163978 | 0.2210976 | 0.4319915 | 0.2267157 | 0.05026927 | 0.256061 | 0.4282149
| Rel.Std.Dev. |  | 1.87% | 0.905% | 3.148% | 0.6178% | 1.218% | 5.212% | 2.34% | 1.274% | 2.4% | 1.988% | 2.198% | 1.269% | 1.479% | 5.958% | 2.711% | 4.82% | 2.536% | 0.6299% | 2.38% | 4.95%
| PDM3 |  | -0.9512% | -5.306% | -7.459% | -3.957% | 10.91% | -11.34% | 7.669% | -2.668% | 3.595% | 4.953% | 0.8596% | 1.086% | 9.078% | -1.913% | -7.714% | 1.426% | 1.18% | -9.685% | 21.77% | -2.094%
| Z-Score (Absolute) |  | 0.29 | 0.95 | 1.28 | 0.75 | 1.5 | NA | 1.01 | 0.55 | 0.4 | 0.6 | 0.02 | 0.02 | 1.23 | NA | 1.31 | 0.07 | 0.03 | 1.61 | 3.15 | 0.46
Results from laboratories 1.09 and 1.19 were removed due to their 1 ppm reading resolution.
| Analytical results for Yb in OREAS 232b (Certified Value 0.83 ppm) | [25 empty] | Certified
Yb | Round | Replicate | Lab | Lab | Lab | Lab | Lab | Lab | [18 empty] | 1
| No | No | 1.03 | 1.06 | 1.20 | 1.21 | 1.30 | 1.32 | [18 empty] | ppm
|  |  | AR*MS | AR*OES/MS | AR*MS | AR*MS | AR*OES | AR*OES | [18 empty] | 2
|  |  | 0.5g | 0.5g | 0.5g | 0.25g | 0.5g | 0.5g | [18 empty] | 2
| 1 | 1 | 0.8496685 | 0.8 | 0.703 | 0.7 | 0.95 | 1.0054 | [18 empty] | 1
| 1 | 2 | 0.8474711 | 0.8 | 0.735 | 0.8 | 0.98 | 1.1681 | [18 empty] | 39
| 1 | 3 | 0.8626525 | 0.8 | 0.729 | 0.8 | 0.96 | 1.1388 | [18 empty] | 16
| 1 | 4 | 0.8415427 | 0.8 | 0.723 | 0.8 | 0.96 | 1.1978 | [18 empty] | 0.8262325
| 1 | 5 | 0.8364324 | 0.8 | 0.763 | 0.8 | 0.97 | 1.1096 | [18 empty] | 117
| 1 | 6 | 0.8422064 | 0.8 | 0.754 | 0.8 | 0.98 | 1.1686
| Mean |  | 0.8466623 | 0.8 | 0.7345 | 0.7833333 | 0.9666667 | 1.131383
| Median |  | 0.8448388 | 0.8 | 0.732 | 0.8 | 0.965 | 1.15345
| Std Dev. |  | 0.009122422 | 1.216188e-16 | 0.02166795 | 0.04082483 | 0.0121106 | 0.06862316
| Rel.Std.Dev. |  | 1.077% | 1.52e-14% | 2.95% | 5.212% | 1.253% | 6.065%
| PDM3 |  | 2.473% | -3.175% | -11.1% | -5.192% | 17% | 36.93%
| Z-Score (Absolute) |  | 0.24 | 0.24 | 0.93 | 0.42 | 1.5 | 3.22
| Analytical results for Zn in OREAS 232b (Certified Value 81 ppm) | [25 empty] | Certified
Zn | Round | Replicate | Lab | Lab | Lab | Lab | Lab | Lab | Lab | Lab | Lab | Lab | Lab | Lab | Lab | Lab | Lab | Lab | Lab | Lab | Lab | Lab | Lab | Lab | Lab | Lab | 1
| No | No | 1.01 | 1.03 | 1.06 | 1.07 | 1.08 | 1.09 | 1.10 | 1.11 | 1.12 | 1.13 | 1.14 | 1.15 | 1.16 | 1.17 | 1.19 | 1.20 | 1.21 | 1.22 | 1.25 | 1.27 | 1.30 | 1.31 | 1.32 | 1.34 | ppm
|  |  | AR*MS | AR*OES | AR*OES/MS | AR*OES | AR*OES/MS | AR*MS | AR*OES/MS | AR*OES/MS | AR*MS | AR*MS | AR*MS | AR*MS | AR*MS | AR*OES | AR*OES | AR*MS | AR*OES | AR*OES | AR*OES | AR*OES/MS | AR*OES | AR*OES | AR*OES | AR*MS | 0
|  |  | 0.5g | 0.5g | 0.5g | 0.5g | 01g | 0.2g | 01g | 0.25g | 0.5g | 0.5g | 0.5g | 0.5g | 0.5g | 0.2g | 0.5g | 0.5g | 0.25g | 0.2g | 01g | 0.5g | 0.5g | 01g | 0.5g | 0.5g | 1
| 1 | 1 | 76.5 | 81.369 | 80.2 | 75.09 | 82 | 80 | 85 | 79 | 84 | 77 | 82 | 79 | 83.8 | 86.30823 | 82 | 97.32 | 74 | 83.63 | 84.3 | 80 | 93.5424 | 84 | 78.0955 | 80.86916 | 1
| 1 | 2 | 77 | 80.553 | 83.9 | 75.55667 | 84 | 82 | 86 | 78 | 84 | 78 | 83 | 81 | 81.7 | 85.99695 | 82 | 87.37 | 76 | 80.02 | 83.4 | 81 | 93.52 | 85 | 79.3063 | 80.4998 | 40
| 1 | 3 | 75.8 | 81.114 | 81.7 | 73.38 | 81 | 82 | 85 | 80 | 89 | 79 | 83 | 79 | 81.8 | 82.06011 | 81 | 81.42 | 75 | 80.75 | 82.4 | 82 | 93.9568 | 84 | 82.0413 | 82.29771 | 16
| 1 | 4 | 75.6 | 81.653 | 77.4 | 74.72 | 81 | 85 | 85 | 81 | 85 | 79 | 81 | 79 | 80.6 | 82.23089 | 82 | 82.89 | 75 | 81.2 | 85.6 | 81 | 95.3008 | 84 | 86.4079 | 80.50242 | 81.11607
| 1 | 5 | 74.9 | 81.281 | 82.5 | 74.60667 | 84 | 80 | 83 | 80 | 84 | 80 | 83 | 80 | 80.4 | 88.32027 | 81 | 84.35 | 74 | 80.42 | 83.5 | 79 | 94.5168 | 85 | 77.6054 | 83.53052 | 118
| 1 | 6 | 76.4 | 80.52 | 81.9 | 74.30333 | 84 | 85 | 84 | 81 | 85 | 80 | 81 | 79 | 80.1 | 85.39622 | 80 | 88.19 | 75 | 82.8 | 82.4 | 79 | 96.0848 | 87 | 79.8061 | 79.54869
| Mean |  | 76.03333 | 81.08167 | 81.26667 | 74.60944 | 82.66667 | 82.33333 | 84.66667 | 79.83333 | 85.16667 | 78.83333 | 82.16667 | 79.5 | 81.4 | 85.05211 | 81.33333 | 86.92333 | 74.83333 | 81.47 | 83.6 | 80.33333 | 94.48693 | 84.83333 | 80.54375 | 81.20805
| Median |  | 76.1 | 81.1975 | 81.8 | 74.66333 | 83 | 82 | 85 | 80 | 84.5 | 79 | 82.5 | 79 | 81.15 | 85.69658 | 81.5 | 85.86 | 75 | 80.975 | 83.45 | 80.5 | 94.2368 | 84.5 | 79.5562 | 80.68579
| Std Dev. |  | 0.7501111 | 0.4571038 | 2.242023 | 0.7410306 | 1.505545 | 2.250926 | 1.032796 | 1.169045 | 1.94079 | 1.169045 | 0.9831921 | 0.83666 | 1.366748 | 2.456875 | 0.8164966 | 5.710887 | 0.7527727 | 1.43044 | 1.218195 | 1.21106 | 1.031949 | 1.169045 | 3.266011 | 1.44562
| Rel.Std.Dev. |  | 0.9866% | 0.5638% | 2.759% | 0.9932% | 1.821% | 2.734% | 1.22% | 1.464% | 2.279% | 1.483% | 1.197% | 1.052% | 1.679% | 2.889% | 1.004% | 6.57% | 1.006% | 1.756% | 1.457% | 1.508% | 1.092% | 1.378% | 4.055% | 1.78%
| PDM3 |  | -6.266% | -0.04241% | 0.1857% | -8.021% | 1.912% | 1.501% | 4.377% | -1.581% | 4.994% | -2.814% | 1.295% | -1.992% | 0.35% | 4.852% | 0.2678% | 7.159% | -7.745% | 0.4363% | 3.062% | -0.965% | 16.48% | 4.583% | -0.7056% | 0.1134%
| Z-Score (Absolute) |  | 2.12 | 0.11 | 0.04 | 2.68 | 0.52 | 0.38 | 1.31 | 0.61 | 1.51 | 1 | 0.32 | 0.74 | 0.01 | 1.46 | 0.01 | 2.2 | 2.59 | 0.04 | 0.89 | 0.41 | 5.2 | 1.38 | 0.33 | 0.06
| Analytical results for Zr in OREAS 232b (Certified Value 20 ppm) | [25 empty] | Certified
Zr | Round | Replicate | Lab | Lab | Lab | Lab | Lab | Lab | Lab | Lab | Lab | Lab | Lab | Lab | Lab | Lab | Lab | Lab | Lab | Lab | Lab | Lab |  |  |  |  | 1
| No | No | 1.01 | 1.03 | 1.06 | 1.07 | 1.08 | 1.09 | 1.10 | 1.11 | 1.12 | 1.13 | 1.14 | 1.15 | 1.17 | 1.19 | 1.21 | 1.25 | 1.27 | 1.30 | 1.32 | 1.34 |  |  |  |  | ppm
|  |  | AR*MS | AR*OES | AR*OES/MS | AR*OES | AR*OES/MS | AR*MS | AR*OES/MS | AR*OES/MS | AR*MS | AR*MS | AR*MS | AR*MS | AR*OES | AR*OES | AR*OES | AR*OES | AR*OES/MS | AR*OES | AR*OES | AR*MS |  |  |  |  | 1
|  |  | 0.5g | 0.5g | 0.5g | 0.5g | 01g | 0.2g | 01g | 0.25g | 0.5g | 0.5g | 0.5g | 0.5g | 0.2g | 0.5g | 0.25g | 01g | 0.5g | 0.5g | 0.5g | 0.5g |  |  |  |  | 1
| 1 | 1 | 18.55 | 28.62 | 10.5 | 21.77857 | 21.3 | 15.7 | 24.9 | 18.2 | 21.2 | 19.8 | 20.4 | 20.6 | 23.76804 | 10 | 17.1 | 21.2 | 22.8 | 14.74 | 96.847 | 15.94917 |  |  |  |  | 1
| 1 | 2 | 18.36 | 29.92 | 12.9 | 21.92013 | 22.4 | 13.6 | 23.8 | 18.3 | 20.6 | 19.8 | 20.6 | 20.6 | 23.14725 | 14 | 17.3 | 21.8 | 21.7 | 14.8 | 96.9892 | 18.13669 |  |  |  |  | 41
| 1 | 3 | 19.25 | 30.38 | 11.1 | 21.92733 | 21.6 | 13.4 | 25.1 | 18.7 | 20 | 20.4 | 20.8 | 20.9 | 23.29843 | 13 | 17.7 | 22.5 | 21.7 | 14.63 | 97.1314 | 18.26611 |  |  |  |  | 16
| 1 | 4 | 19.06 | 29.86 | 16.4 | 22.42547 | 21.6 | 13.3 | 22.9 | 18.4 | 19.6 | 27.9 | 19.5 | 21 | 23.81837 | 14 | 17.7 | 21 | 21.1 | 14.56 | 110.471 | 17.43008 |  |  |  |  | 19.99778
| 1 | 5 | 18.46 | 31.78 | 9.8 | 22.35973 | 22.3 | 14.8 | 26 | 18.8 | 20.2 | 20 | 21.2 | 21.2 | 22.65761 | 13 | 17.9 | 22.6 | 23 | 14.77 | 97.3767 | 19.94297 |  |  |  |  | 119
| 1 | 6 | 18.46 | 32.05 | 11.6 | 22.45183 | 21.5 | 15.4 | 25.1 | 18.9 | 20.2 | 20.1 | 21 | 20.6 | 23.74464 | 13 | 17.8 | 21.7 | 22.9 | 14.87 | 97.2087 | 20.43447
| Mean |  | 18.69 | 30.435 | 12.05 | 22.14384 | 21.78333 | 14.36667 | 24.63333 | 18.55 | 20.3 | 21.33333 | 20.58333 | 20.81667 | 23.40572 | 12.83333 | 17.58333 | 21.8 | 22.2 | 14.72833 | 99.33733 | 18.359915
| Median |  | 18.505 | 30.15 | 11.35 | 22.14353 | 21.6 | 14.2 | 25 | 18.55 | 20.2 | 20.05 | 20.7 | 20.75 | 23.52154 | 13 | 17.7 | 21.75 | 22.25 | 14.755 | 97.17005 | 18.2014
| Std Dev. |  | 0.3700811 | 1.289213 | 2.3755 | 0.3003757 | 0.4535049 | 1.067083 | 1.102119 | 0.2880972 | 0.5477226 | 3.224696 | 0.6013873 | 0.2562551 | 0.4592178 | 1.47196 | 0.3125167 | 0.6542171 | 0.8 | 0.1140906 | 5.457386 | 1.645889
| Rel.Std.Dev. |  | 1.98% | 4.236% | 19.71% | 1.356% | 2.082% | 7.427% | 4.474% | 1.553% | 2.698% | 15.12% | 2.922% | 1.231% | 1.962% | 11.47% | 1.777% | 3.001% | 3.604% | 0.7746% | 5.494% | 8.965%
| PDM3 |  | -6.54% | 52.19% | -39.74% | 10.73% | 8.929% | -28.16% | 23.18% | -7.24% | 1.511% | 6.679% | 2.928% | 4.095% | 17.04% | -35.83% | -12.07% | 9.012% | 11.01% | -26.35% | 396.7% | -8.19%
| Z-Score (Absolute) |  | 0.63 | 2.86 | 2.61 | 0.39 | 0.29 | 1.92 | 1.14 | 0.67 | 0.15 | 0.15 | 0.07 | 0 | 0.77 | NA | 0.96 | 0.29 | 0.41 | 1.81 | 23.36 | 0.73
Results from laboratory 1.19 were removed due to their 1 ppm reading resolution.
Note on C17: Z-Scores have been calculated inclusive of individual outliers. In general, laboratory batches are rejected if Z-Score > 2.5.
Note on C35: Z-Scores have been calculated inclusive of individual outliers. In general, laboratory batches are rejected if Z-Score > 2.5.
Note on C53: Z-Scores have been calculated inclusive of individual outliers. In general, laboratory batches are rejected if Z-Score > 2.5.
Note on C71: Z-Scores have been calculated inclusive of individual outliers. In general, laboratory batches are rejected if Z-Score > 2.5.
Note on C89: Z-Scores have been calculated inclusive of individual outliers. In general, laboratory batches are rejected if Z-Score > 2.5.
Note on C107: Z-Scores have been calculated inclusive of individual outliers. In general, laboratory batches are rejected if Z-Score > 2.5.
Note on C125: Z-Scores have been calculated inclusive of individual outliers. In general, laboratory batches are rejected if Z-Score > 2.5.
Note on C144: Z-Scores have been calculated inclusive of individual outliers. In general, laboratory batches are rejected if Z-Score > 2.5.
Note on C162: Z-Scores have been calculated inclusive of individual outliers. In general, laboratory batches are rejected if Z-Score > 2.5.
Note on C180: Z-Scores have been calculated inclusive of individual outliers. In general, laboratory batches are rejected if Z-Score > 2.5.
Note on C198: Z-Scores have been calculated inclusive of individual outliers. In general, laboratory batches are rejected if Z-Score > 2.5.
Note on C217: Z-Scores have been calculated inclusive of individual outliers. In general, laboratory batches are rejected if Z-Score > 2.5.
Note on C235: Z-Scores have been calculated inclusive of individual outliers. In general, laboratory batches are rejected if Z-Score > 2.5.
Note on C253: Z-Scores have been calculated inclusive of individual outliers. In general, laboratory batches are rejected if Z-Score > 2.5.
Note on C271: Z-Scores have been calculated inclusive of individual outliers. In general, laboratory batches are rejected if Z-Score > 2.5.
Note on C289: Z-Scores have been calculated inclusive of individual outliers. In general, laboratory batches are rejected if Z-Score > 2.5.
Note on C307: Z-Scores have been calculated inclusive of individual outliers. In general, laboratory batches are rejected if Z-Score > 2.5.
Note on C325: Z-Scores have been calculated inclusive of individual outliers. In general, laboratory batches are rejected if Z-Score > 2.5.
Note on C343: Z-Scores have been calculated inclusive of individual outliers. In general, laboratory batches are rejected if Z-Score > 2.5.
Note on C362: Z-Scores have been calculated inclusive of individual outliers. In general, laboratory batches are rejected if Z-Score > 2.5.
Note on C380: Z-Scores have been calculated inclusive of individual outliers. In general, laboratory batches are rejected if Z-Score > 2.5.
Note on C399: Z-Scores have been calculated inclusive of individual outliers. In general, laboratory batches are rejected if Z-Score > 2.5.
Note on C418: Z-Scores have been calculated inclusive of individual outliers. In general, laboratory batches are rejected if Z-Score > 2.5.
Note on C436: Z-Scores have been calculated inclusive of individual outliers. In general, laboratory batches are rejected if Z-Score > 2.5.
Note on C454: Z-Scores have been calculated inclusive of individual outliers. In general, laboratory batches are rejected if Z-Score > 2.5.
Note on C472: Z-Scores have been calculated inclusive of individual outliers. In general, laboratory batches are rejected if Z-Score > 2.5.
Note on C490: Z-Scores have been calculated inclusive of individual outliers. In general, laboratory batches are rejected if Z-Score > 2.5.
Note on C508: Z-Scores have been calculated inclusive of individual outliers. In general, laboratory batches are rejected if Z-Score > 2.5.
Note on C526: Z-Scores have been calculated inclusive of individual outliers. In general, laboratory batches are rejected if Z-Score > 2.5.
Note on C544: Z-Scores have been calculated inclusive of individual outliers. In general, laboratory batches are rejected if Z-Score > 2.5.
Note on C562: Z-Scores have been calculated inclusive of individual outliers. In general, laboratory batches are rejected if Z-Score > 2.5.
Note on C580: Z-Scores have been calculated inclusive of individual outliers. In general, laboratory batches are rejected if Z-Score > 2.5.
Note on C598: Z-Scores have been calculated inclusive of individual outliers. In general, laboratory batches are rejected if Z-Score > 2.5.
Note on C617: Z-Scores have been calculated inclusive of individual outliers. In general, laboratory batches are rejected if Z-Score > 2.5.
Note on C635: Z-Scores have been calculated inclusive of individual outliers. In general, laboratory batches are rejected if Z-Score > 2.5.
Note on C654: Z-Scores have been calculated inclusive of individual outliers. In general, laboratory batches are rejected if Z-Score > 2.5.
Note on C672: Z-Scores have been calculated inclusive of individual outliers. In general, laboratory batches are rejected if Z-Score > 2.5.
Note on C690: Z-Scores have been calculated inclusive of individual outliers. In general, laboratory batches are rejected if Z-Score > 2.5.
Note on C708: Z-Scores have been calculated inclusive of individual outliers. In general, laboratory batches are rejected if Z-Score > 2.5.
Note on C727: Z-Scores have been calculated inclusive of individual outliers. In general, laboratory batches are rejected if Z-Score > 2.5.
Note on C745: Z-Scores have been calculated inclusive of individual outliers. In general, laboratory batches are rejected if Z-Score > 2.5.
Note on C763: Z-Scores have been calculated inclusive of individual outliers. In general, laboratory batches are rejected if Z-Score > 2.5.
Note on C781: Z-Scores have been calculated inclusive of individual outliers. In general, laboratory batches are rejected if Z-Score > 2.5.
Note on C799: Z-Scores have been calculated inclusive of individual outliers. In general, laboratory batches are rejected if Z-Score > 2.5.
Note on C817: Z-Scores have been calculated inclusive of individual outliers. In general, laboratory batches are rejected if Z-Score > 2.5.
Note on C834: Z-Scores have been calculated inclusive of individual outliers. In general, laboratory batches are rejected if Z-Score > 2.5.
Note on C852: Z-Scores have been calculated inclusive of individual outliers. In general, laboratory batches are rejected if Z-Score > 2.5.
Note on C870: Z-Scores have been calculated inclusive of individual outliers. In general, laboratory batches are rejected if Z-Score > 2.5.
Note on C888: Z-Scores have been calculated inclusive of individual outliers. In general, laboratory batches are rejected if Z-Score > 2.5.
Note on C907: Z-Scores have been calculated inclusive of individual outliers. In general, laboratory batches are rejected if Z-Score > 2.5.
Note on C925: Z-Scores have been calculated inclusive of individual outliers. In general, laboratory batches are rejected if Z-Score > 2.5.
Note on C943: Z-Scores have been calculated inclusive of individual outliers. In general, laboratory batches are rejected if Z-Score > 2.5.
Note on C961: Z-Scores have been calculated inclusive of individual outliers. In general, laboratory batches are rejected if Z-Score > 2.5.
Note on C979: Z-Scores have been calculated inclusive of individual outliers. In general, laboratory batches are rejected if Z-Score > 2.5.
Note on C998: Z-Scores have been calculated inclusive of individual outliers. In general, laboratory batches are rejected if Z-Score > 2.5.
Note on C1016: Z-Scores have been calculated inclusive of individual outliers. In general, laboratory batches are rejected if Z-Score > 2.5.
Note on C1034: Z-Scores have been calculated inclusive of individual outliers. In general, laboratory batches are rejected if Z-Score > 2.5.
Note on C1052: Z-Scores have been calculated inclusive of individual outliers. In general, laboratory batches are rejected if Z-Score > 2.5.
Note on C1071: Z-Scores have been calculated inclusive of individual outliers. In general, laboratory batches are rejected if Z-Score > 2.5.
Note on C1089: Z-Scores have been calculated inclusive of individual outliers. In general, laboratory batches are rejected if Z-Score > 2.5.
Note on C1107: Z-Scores have been calculated inclusive of individual outliers. In general, laboratory batches are rejected if Z-Score > 2.5.
Note on C1125: Z-Scores have been calculated inclusive of individual outliers. In general, laboratory batches are rejected if Z-Score > 2.5.
Note on C1144: Z-Scores have been calculated inclusive of individual outliers. In general, laboratory batches are rejected if Z-Score > 2.5.
Note on C1162: Z-Scores have been calculated inclusive of individual outliers. In general, laboratory batches are rejected if Z-Score > 2.5.
Note on C1180: Z-Scores have been calculated inclusive of individual outliers. In general, laboratory batches are rejected if Z-Score > 2.5.
Note on C1199: Z-Scores have been calculated inclusive of individual outliers. In general, laboratory batches are rejected if Z-Score > 2.5.
Note on C1217: Z-Scores have been calculated inclusive of individual outliers. In general, laboratory batches are rejected if Z-Score > 2.5.
Note on C1235: Z-Scores have been calculated inclusive of individual outliers. In general, laboratory batches are rejected if Z-Score > 2.5.

## Fusion XRF
| Analytical results for Al2O3 in OREAS 232b (Indicative Value 13.85 wt.%) |  |  | Indicative
Al2O3 | Round | Replicate | BV Geo | 1
| No | No | Perth | wt.%
|  |  | BF*XRF | 2
2
| 1 | 1 | 13.87 | 1
| 1 | 2 | 13.82 | 16
| Mean |  | 13.845 | 16
| Median |  | 13.845 | 13.845
| Std Dev. |  | 0.03535534 | 22
| Rel.Std.Dev. |  | 0.2554%
| PDM3 |  | -1.11e-14%
| Z-Score (Absolute) |  | NA
| Analytical results for CaO in OREAS 232b (Indicative Value 1.38 wt.%) |  |  | Indicative
CaO | Round | Replicate | BV Geo | 1
| No | No | Perth | wt.%
|  |  | BF*XRF | 2
2
| 1 | 1 | 1.38 | 1
| 1 | 2 | 1.38 | 17
| Mean |  | 1.38 | 16
| Median |  | 1.38 | 1.38
| Std Dev. |  | 0 | 23
| Rel.Std.Dev. |  | 0%
| PDM3 |  | 0%
| Z-Score (Absolute) |  | NA
| Analytical results for Fe2O3 in OREAS 232b (Indicative Value 5.58 wt.%) |  |  | Indicative
Fe2O3 | Round | Replicate | BV Geo | 1
| No | No | Perth | wt.%
|  |  | BF*XRF | 2
2
| 1 | 1 | 5.6 | 1
| 1 | 2 | 5.55 | 18
| Mean |  | 5.575 | 16
| Median |  | 5.575 | 5.575
| Std Dev. |  | 0.03535534 | 24
| Rel.Std.Dev. |  | 0.6342%
| PDM3 |  | -1.11e-14%
| Z-Score (Absolute) |  | NA
| Analytical results for K2O in OREAS 232b (Indicative Value 3.1 wt.%) |  |  | Indicative
K2O | Round | Replicate | BV Geo | 1
| No | No | Perth | wt.%
|  |  | BF*XRF | 2
2
| 1 | 1 | 3.1 | 1
| 1 | 2 | 3.09 | 19
| Mean |  | 3.095 | 16
| Median |  | 3.095 | 3.095
| Std Dev. |  | 0.007071068 | 25
| Rel.Std.Dev. |  | 0.2285%
| PDM3 |  | -1.11e-14%
| Z-Score (Absolute) |  | NA
| Analytical results for MgO in OREAS 232b (Indicative Value 2.75 wt.%) |  |  | Indicative
MgO | Round | Replicate | BV Geo | 1
| No | No | Perth | wt.%
|  |  | BF*XRF | 2
2
| 1 | 1 | 2.76 | 1
| 1 | 2 | 2.73 | 16
| Mean |  | 2.745 | 16
| Median |  | 2.745 | 2.745
| Std Dev. |  | 0.0212132 | 22
| Rel.Std.Dev. |  | 0.7728%
| PDM3 |  | 0%
| Z-Score (Absolute) |  | NA
| Analytical results for MnO in OREAS 232b (Indicative Value 0.05 wt.%) |  |  | Indicative
MnO | Round | Replicate | BV Geo | 1
| No | No | Perth | wt.%
|  |  | BF*XRF | 3
3
| 1 | 1 | 0.05 | 1
| 1 | 2 | 0.05 | 17
| Mean |  | 0.05 | 16
| Median |  | 0.05 | 0.05
| Std Dev. |  | 0 | 23
| Rel.Std.Dev. |  | 0%
| PDM3 |  | 0%
| Z-Score (Absolute) |  | NA
| Analytical results for Na2O in OREAS 232b (Indicative Value 1.1 wt.%) |  |  | Indicative
Na2O | Round | Replicate | BV Geo | 1
| No | No | Perth | wt.%
|  |  | BF*XRF | 2
2
| 1 | 1 | 1.11 | 1
| 1 | 2 | 1.09 | 18
| Mean |  | 1.1 | 16
| Median |  | 1.1 | 1.1
| Std Dev. |  | 0.01414214 | 24
| Rel.Std.Dev. |  | 1.286%
| PDM3 |  | 0%
| Z-Score (Absolute) |  | NA
| Analytical results for P2O5 in OREAS 232b (Indicative Value 0.152 wt.%) |  |  | Indicative
P2O5 | Round | Replicate | BV Geo | 1
| No | No | Perth | wt.%
|  |  | BF*XRF | 3
3
| 1 | 1 | 0.151 | 1
| 1 | 2 | 0.152 | 19
| Mean |  | 0.1515 | 16
| Median |  | 0.1515 | 0.1515
| Std Dev. |  | 0.0007071068 | 25
| Rel.Std.Dev. |  | 0.4667%
| PDM3 |  | 0%
| Z-Score (Absolute) |  | NA
| Analytical results for SiO2 in OREAS 232b (Indicative Value 69.19 wt.%) |  |  | Indicative
SiO2 | Round | Replicate | BV Geo | 1
| No | No | Perth | wt.%
|  |  | BF*XRF | 2
2
| 1 | 1 | 69.26 | 1
| 1 | 2 | 69.11 | 16
| Mean |  | 69.185 | 16
| Median |  | 69.185 | 69.185
| Std Dev. |  | 0.106066 | 22
| Rel.Std.Dev. |  | 0.1533%
| PDM3 |  | 0%
| Z-Score (Absolute) |  | NA
| Analytical results for SO3 in OREAS 232b (Indicative Value 0.451 wt.%) |  |  | Indicative
SO3 | Round | Replicate | BV Geo | 1
| No | No | Perth | wt.%
|  |  | BF*XRF | 3
3
| 1 | 1 | 0.45 | 1
| 1 | 2 | 0.451 | 17
| Mean |  | 0.4505 | 16
| Median |  | 0.4505 | 0.4505
| Std Dev. |  | 0.0007071068 | 23
| Rel.Std.Dev. |  | 0.157%
| PDM3 |  | 0%
| Z-Score (Absolute) |  | NA
| Analytical results for TiO2 in OREAS 232b (Indicative Value 0.81 wt.%) |  |  | Indicative
TiO2 | Round | Replicate | BV Geo | 1
| No | No | Perth | wt.%
|  |  | BF*XRF | 3
3
| 1 | 1 | 0.81 | 1
| 1 | 2 | 0.81 | 18
| Mean |  | 0.81 | 16
| Median |  | 0.81 | 0.81
| Std Dev. |  | 0 | 24
| Rel.Std.Dev. |  | 0%
| PDM3 |  | 2.22e-14%
| Z-Score (Absolute) |  | NA
Note on C13: Z-Scores have been calculated inclusive of individual outliers. In general, laboratory batches are rejected if Z-Score > 2.5.
Note on C27: Z-Scores have been calculated inclusive of individual outliers. In general, laboratory batches are rejected if Z-Score > 2.5.
Note on C41: Z-Scores have been calculated inclusive of individual outliers. In general, laboratory batches are rejected if Z-Score > 2.5.
Note on C55: Z-Scores have been calculated inclusive of individual outliers. In general, laboratory batches are rejected if Z-Score > 2.5.
Note on C69: Z-Scores have been calculated inclusive of individual outliers. In general, laboratory batches are rejected if Z-Score > 2.5.
Note on C83: Z-Scores have been calculated inclusive of individual outliers. In general, laboratory batches are rejected if Z-Score > 2.5.
Note on C97: Z-Scores have been calculated inclusive of individual outliers. In general, laboratory batches are rejected if Z-Score > 2.5.
Note on C111: Z-Scores have been calculated inclusive of individual outliers. In general, laboratory batches are rejected if Z-Score > 2.5.
Note on C125: Z-Scores have been calculated inclusive of individual outliers. In general, laboratory batches are rejected if Z-Score > 2.5.
Note on C139: Z-Scores have been calculated inclusive of individual outliers. In general, laboratory batches are rejected if Z-Score > 2.5.
Note on C153: Z-Scores have been calculated inclusive of individual outliers. In general, laboratory batches are rejected if Z-Score > 2.5.

## Thermograv
| Analytical results for LOI1000 in OREAS 232b (Indicative Value 1.8 wt.%) |  |  | Indicative
LOI1000 | Round | Replicate | BV Geo | 1
| No | No | Perth | wt.%
|  |  | LOI*TGA | 2
2
| 1 | 1 | 1.8 | 1
| 1 | 2 | 1.79 | 21
| Mean |  | 1.795 | 16
| Median |  | 1.795 | 1.795
| Std Dev. |  | 0.007071068 | 27
| Rel.Std.Dev. |  | 0.3939%
| PDM3 |  | 2.22e-14%
| Z-Score (Absolute) |  | NA
Note on C13: Z-Scores have been calculated inclusive of individual outliers. In general, laboratory batches are rejected if Z-Score > 2.5.

## IRC
| Analytical results for C in OREAS 232b (Indicative Value 0.06 wt.%) |  |  |  | Indicative
C | Round | Replicate | BV Geo |  | 1
| No | No | Perth |  | wt.%
|  |  | IRC |  | 3
3
| 1 | 1 | 0.06 |  | 1
| 1 | 2 | 0.06 |  | 23
| Mean |  | 0.06 |  | 16
| Median |  | 0.06 |  | 0.06
| Std Dev. |  | 0 |  | 29
| Rel.Std.Dev. |  | 0%
| PDM3 |  | 0%
| Z-Score (Absolute) |  | NA
| Analytical results for S in OREAS 232b (Indicative Value 0.179 wt.%) |  |  |  | Indicative
S | Round | Replicate | Inspectorate | BV Geo | 1
| No | No | Gandhidham | Perth | wt.%
|  |  | IRC | IRC | 3
3
| 1 | 1 | 0.19 | 0.17 | 1
| 1 | 2 | 0.18 | 0.17 | 23
| 1 | 3 | 0.19 |  | 16
| 1 | 4 | 0.19 |  | 0.1791667
| 1 | 5 | 0.19 |  | 29
| 1 | 6 | 0.19
| Mean |  | 0.1883333 | 0.17
| Median |  | 0.19 | 0.17
| Std Dev. |  | 0.004082483 | 0
| Rel.Std.Dev. |  | 2.168% | 0%
| PDM3 |  | 5.116% | -5.116%
| Z-Score (Absolute) |  | 0.67 | 0.67
Note on C13: Z-Scores have been calculated inclusive of individual outliers. In general, laboratory batches are rejected if Z-Score > 2.5.
Note on C31: Z-Scores have been calculated inclusive of individual outliers. In general, laboratory batches are rejected if Z-Score > 2.5.

## Laser Ablation
| Analytical results for Ag in OREAS 232b (Indicative Value 0.125 ppm) |  |  | Indicative
Ag | Round | Replicate | BV Geo | 1
| No | No | Perth | ppm
|  |  | ABL*MS | 3
3
| 1 | 1 | 0.2 | 1
| 1 | 2 | < 0.1 | 25
| Mean |  | 0.2 | 16
| Median |  | 0.2 | 0.125
| Std Dev. |  |  | 31
Rel.Std.Dev.
| PDM3 |  | 60%
| Z-Score (Absolute) |  | NA
| Analytical results for As in OREAS 232b (Indicative Value 447 ppm) |  |  | Indicative
As | Round | Replicate | BV Geo | 1
| No | No | Perth | ppm
|  |  | ABL*MS | 0
0
| 1 | 1 | 447 | 1
| 1 | 2 | 446 | 26
| Mean |  | 446.5 | 16
| Median |  | 446.5 | 446.5
| Std Dev. |  | 0.7071068 | 32
| Rel.Std.Dev. |  | 0.1584%
| PDM3 |  | 0%
| Z-Score (Absolute) |  | NA
| Analytical results for Ba in OREAS 232b (Indicative Value 700 ppm) |  |  | Indicative
Ba | Round | Replicate | BV Geo | 1
| No | No | Perth | ppm
|  |  | ABL*MS | 0
0
| 1 | 1 | 702 | 1
| 1 | 2 | 698 | 27
| Mean |  | 700 | 16
| Median |  | 700 | 700
| Std Dev. |  | 2.828427 | 33
| Rel.Std.Dev. |  | 0.4041%
| PDM3 |  | 0%
| Z-Score (Absolute) |  | NA
| Analytical results for Be in OREAS 232b (Indicative Value 2.9 ppm) |  |  | Indicative
Be | Round | Replicate | BV Geo | 1
| No | No | Perth | ppm
|  |  | ABL*MS | 2
2
| 1 | 1 | 3 | 1
| 1 | 2 | 2.8 | 28
| Mean |  | 2.9 | 16
| Median |  | 2.9 | 2.9
| Std Dev. |  | 0.1414214 | 34
| Rel.Std.Dev. |  | 4.877%
| PDM3 |  | 0%
| Z-Score (Absolute) |  | NA
| Analytical results for Bi in OREAS 232b (Indicative Value 0.34 ppm) |  |  | Indicative
Bi | Round | Replicate | BV Geo | 1
| No | No | Perth | ppm
|  |  | ABL*MS | 2
2
| 1 | 1 | 0.32 | 1
| 1 | 2 | 0.36 | 29
| Mean |  | 0.34 | 16
| Median |  | 0.34 | 0.34
| Std Dev. |  | 0.02828427 | 35
| Rel.Std.Dev. |  | 8.319%
| PDM3 |  | -1.11e-14%
| Z-Score (Absolute) |  | NA
| Analytical results for Cd in OREAS 232b (Indicative Value 0.13 ppm) |  |  | Indicative
Cd | Round | Replicate | BV Geo | 1
| No | No | Perth | ppm
|  |  | ABL*MS | 2
2
| 1 | 1 | < 0.1 | 1
| 1 | 2 | 0.2 | 5
| Mean |  | 0.2 | 16
| Median |  | 0.2 | 0.125
| Std Dev. |  |  | 36
Rel.Std.Dev.
| PDM3 |  | 60%
| Z-Score (Absolute) |  | NA
| Analytical results for Ce in OREAS 232b (Indicative Value 77 ppm) |  |  | Indicative
Ce | Round | Replicate | BV Geo | 1
| No | No | Perth | ppm
|  |  | ABL*MS | 0
0
| 1 | 1 | 76.8 | 1
| 1 | 2 | 77.9 | 31
| Mean |  | 77.35 | 16
| Median |  | 77.35 | 77.35
| Std Dev. |  | 0.7778175 | 37
| Rel.Std.Dev. |  | 1.006%
| PDM3 |  | 0%
| Z-Score (Absolute) |  | NA
| Analytical results for Co in OREAS 232b (Indicative Value 17.5 ppm) |  |  | Indicative
Co | Round | Replicate | BV Geo | 1
| No | No | Perth | ppm
|  |  | ABL*MS | 1
1
| 1 | 1 | 17.7 | 1
| 1 | 2 | 17.2 | 32
| Mean |  | 17.45 | 16
| Median |  | 17.45 | 17.45
| Std Dev. |  | 0.3535534 | 38
| Rel.Std.Dev. |  | 2.026%
| PDM3 |  | 0%
| Z-Score (Absolute) |  | NA
| Analytical results for Cr in OREAS 232b (Indicative Value 150 ppm) |  |  | Indicative
Cr | Round | Replicate | BV Geo | 1
| No | No | Perth | ppm
|  |  | ABL*MS | 0
0
| 1 | 1 | 151 | 1
| 1 | 2 | 149 | 33
| Mean |  | 150 | 16
| Median |  | 150 | 150
| Std Dev. |  | 1.414214 | 39
| Rel.Std.Dev. |  | 0.9428%
| PDM3 |  | 0%
| Z-Score (Absolute) |  | NA
| Analytical results for Cs in OREAS 232b (Indicative Value 8.47 ppm) |  |  | Indicative
Cs | Round | Replicate | BV Geo | 1
| No | No | Perth | ppm
|  |  | ABL*MS | 2
2
| 1 | 1 | 8.38 | 1
| 1 | 2 | 8.56 | 34
| Mean |  | 8.47 | 16
| Median |  | 8.47 | 8.47
| Std Dev. |  | 0.1272792 | 40
| Rel.Std.Dev. |  | 1.503%
| PDM3 |  | 0%
| Z-Score (Absolute) |  | NA
| Analytical results for Cu in OREAS 232b (Indicative Value 29 ppm) |  |  | Indicative
Cu | Round | Replicate | BV Geo | 1
| No | No | Perth | ppm
|  |  | ABL*MS | 1
1
| 1 | 1 | 28 | 1
| 1 | 2 | 30 | 35
| Mean |  | 29 | 16
| Median |  | 29 | 29
| Std Dev. |  | 1.414214 | 41
| Rel.Std.Dev. |  | 4.877%
| PDM3 |  | 0%
| Z-Score (Absolute) |  | NA
| Analytical results for Dy in OREAS 232b (Indicative Value 5.62 ppm) |  |  | Indicative
Dy | Round | Replicate | BV Geo | 1
| No | No | Perth | ppm
|  |  | ABL*MS | 2
2
| 1 | 1 | 5.66 | 1
| 1 | 2 | 5.57 | 9
| Mean |  | 5.615 | 16
| Median |  | 5.615 | 5.615
| Std Dev. |  | 0.06363961 | 42
| Rel.Std.Dev. |  | 1.133%
| PDM3 |  | 0%
| Z-Score (Absolute) |  | NA
| Analytical results for Er in OREAS 232b (Indicative Value 3.33 ppm) |  |  | Indicative
Er | Round | Replicate | BV Geo | 1
| No | No | Perth | ppm
|  |  | ABL*MS | 2
2
| 1 | 1 | 3.21 | 1
| 1 | 2 | 3.44 | 10
| Mean |  | 3.325 | 16
| Median |  | 3.325 | 3.325
| Std Dev. |  | 0.1626346 | 43
| Rel.Std.Dev. |  | 4.891%
| PDM3 |  | 0%
| Z-Score (Absolute) |  | NA
| Analytical results for Eu in OREAS 232b (Indicative Value 1.34 ppm) |  |  | Indicative
Eu | Round | Replicate | BV Geo | 1
| No | No | Perth | ppm
|  |  | ABL*MS | 2
2
| 1 | 1 | 1.38 | 1
| 1 | 2 | 1.29 | 11
| Mean |  | 1.335 | 16
| Median |  | 1.335 | 1.335
| Std Dev. |  | 0.06363961 | 44
| Rel.Std.Dev. |  | 4.767%
| PDM3 |  | 0%
| Z-Score (Absolute) |  | NA
| Analytical results for Ga in OREAS 232b (Indicative Value 18.2 ppm) |  |  | Indicative
Ga | Round | Replicate | BV Geo | 1
| No | No | Perth | ppm
|  |  | ABL*MS | 1
1
| 1 | 1 | 18.1 | 1
| 1 | 2 | 18.2 | 39
| Mean |  | 18.15 | 16
| Median |  | 18.15 | 18.15
| Std Dev. |  | 0.07071068 | 45
| Rel.Std.Dev. |  | 0.3896%
| PDM3 |  | 0%
| Z-Score (Absolute) |  | NA
| Analytical results for Gd in OREAS 232b (Indicative Value 6.08 ppm) |  |  | Indicative
Gd | Round | Replicate | BV Geo | 1
| No | No | Perth | ppm
|  |  | ABL*MS | 2
2
| 1 | 1 | 5.91 | 1
| 1 | 2 | 6.25 | 12
| Mean |  | 6.08 | 16
| Median |  | 6.08 | 6.08
| Std Dev. |  | 0.2404163 | 46
| Rel.Std.Dev. |  | 3.954%
| PDM3 |  | 0%
| Z-Score (Absolute) |  | NA
| Analytical results for Ge in OREAS 232b (Indicative Value 1.45 ppm) |  |  | Indicative
Ge | Round | Replicate | BV Geo | 1
| No | No | Perth | ppm
|  |  | ABL*MS | 2
2
| 1 | 1 | 1.5 | 1
| 1 | 2 | 1.4 | 6
| Mean |  | 1.45 | 16
| Median |  | 1.45 | 1.45
| Std Dev. |  | 0.07071068 | 47
| Rel.Std.Dev. |  | 4.877%
| PDM3 |  | 0%
| Z-Score (Absolute) |  | NA
| Analytical results for Hf in OREAS 232b (Indicative Value 7.09 ppm) |  |  | Indicative
Hf | Round | Replicate | BV Geo | 1
| No | No | Perth | ppm
|  |  | ABL*MS | 2
2
| 1 | 1 | 7.01 | 1
| 1 | 2 | 7.16 | 25
| Mean |  | 7.085 | 16
| Median |  | 7.085 | 7.085
| Std Dev. |  | 0.106066 | 31
| Rel.Std.Dev. |  | 1.497%
| PDM3 |  | 0%
| Z-Score (Absolute) |  | NA
| Analytical results for Ho in OREAS 232b (Indicative Value 1.16 ppm) |  |  | Indicative
Ho | Round | Replicate | BV Geo | 1
| No | No | Perth | ppm
|  |  | ABL*MS | 2
2
| 1 | 1 | 1.13 | 1
| 1 | 2 | 1.18 | 14
| Mean |  | 1.155 | 16
| Median |  | 1.155 | 1.155
| Std Dev. |  | 0.03535534 | 32
| Rel.Std.Dev. |  | 3.061%
| PDM3 |  | -2.22e-14%
| Z-Score (Absolute) |  | NA
| Analytical results for In in OREAS 232b (Indicative Value < 0.05 ppm) |  |  | Indicative
In | Round | Replicate | BV Geo | 1
| No | No | Perth | ppm
|  |  | ABL*MS | 3
3
| 1 | 1 | < 0.05 | 1
| 1 | 2 | < 0.05 | 27
| Mean |  |  | 16
| Median |  |  | < 0.05
| Std Dev. |  |  | 33
Rel.Std.Dev.
PDM3
| Z-Score (Absolute) |  | NA
| Analytical results for La in OREAS 232b (Indicative Value 39.1 ppm) |  |  | Indicative
La | Round | Replicate | BV Geo | 1
| No | No | Perth | ppm
|  |  | ABL*MS | 1
1
| 1 | 1 | 39 | 1
| 1 | 2 | 39.1 | 28
| Mean |  | 39.05 | 16
| Median |  | 39.05 | 39.05
| Std Dev. |  | 0.07071068 | 34
| Rel.Std.Dev. |  | 0.1811%
| PDM3 |  | 0%
| Z-Score (Absolute) |  | NA
| Analytical results for Lu in OREAS 232b (Indicative Value 0.47 ppm) |  |  | Indicative
Lu | Round | Replicate | BV Geo | 1
| No | No | Perth | ppm
|  |  | ABL*MS | 2
2
| 1 | 1 | 0.45 | 1
| 1 | 2 | 0.48 | 29
| Mean |  | 0.465 | 16
| Median |  | 0.465 | 0.465
| Std Dev. |  | 0.0212132 | 35
| Rel.Std.Dev. |  | 4.562%
| PDM3 |  | -1.11e-14%
| Z-Score (Absolute) |  | NA
| Analytical results for Mn in OREAS 232b (Indicative Value 0.044 wt.%) |  |  | Indicative
Mn | Round | Replicate | BV Geo | 1
| No | No | Perth | wt.%
|  |  | ABL*MS | 3
3
| 1 | 1 | 0.0439 | 1
| 1 | 2 | 0.0444 | 30
| Mean |  | 0.04415 | 16
| Median |  | 0.04415 | 0.04415
| Std Dev. |  | 0.0003535534 | 36
| Rel.Std.Dev. |  | 0.8008%
| PDM3 |  | 0%
| Z-Score (Absolute) |  | NA
| Analytical results for Mo in OREAS 232b (Indicative Value 1.2 ppm) |  |  | Indicative
Mo | Round | Replicate | BV Geo | 1
| No | No | Perth | ppm
|  |  | ABL*MS | 2
2
| 1 | 1 | 1 | 1
| 1 | 2 | 1.4 | 31
| Mean |  | 1.2 | 16
| Median |  | 1.2 | 1.2
| Std Dev. |  | 0.2828427 | 37
| Rel.Std.Dev. |  | 23.57%
| PDM3 |  | 0%
| Z-Score (Absolute) |  | NA
| Analytical results for Nb in OREAS 232b (Indicative Value 15.9 ppm) |  |  | Indicative
Nb | Round | Replicate | BV Geo | 1
| No | No | Perth | ppm
|  |  | ABL*MS | 1
1
| 1 | 1 | 15.9 | 1
| 1 | 2 | 15.9 | 32
| Mean |  | 15.9 | 16
| Median |  | 15.9 | 15.9
| Std Dev. |  | 0 | 38
| Rel.Std.Dev. |  | 0%
| PDM3 |  | 0%
| Z-Score (Absolute) |  | NA
| Analytical results for Nd in OREAS 232b (Indicative Value 35.3 ppm) |  |  | Indicative
Nd | Round | Replicate | BV Geo | 1
| No | No | Perth | ppm
|  |  | ABL*MS | 1
1
| 1 | 1 | 35.1 | 1
| 1 | 2 | 35.5 | 9
| Mean |  | 35.3 | 16
| Median |  | 35.3 | 35.3
| Std Dev. |  | 0.2828427 | 39
| Rel.Std.Dev. |  | 0.8013%
| PDM3 |  | 0%
| Z-Score (Absolute) |  | NA
| Analytical results for Ni in OREAS 232b (Indicative Value 67 ppm) |  |  | Indicative
Ni | Round | Replicate | BV Geo | 1
| No | No | Perth | ppm
|  |  | ABL*MS | 0
0
| 1 | 1 | 66 | 1
| 1 | 2 | 68 | 34
| Mean |  | 67 | 16
| Median |  | 67 | 67
| Std Dev. |  | 1.414214 | 40
| Rel.Std.Dev. |  | 2.111%
| PDM3 |  | 0%
| Z-Score (Absolute) |  | NA
| Analytical results for Pb in OREAS 232b (Indicative Value 20 ppm) |  |  | Indicative
Pb | Round | Replicate | BV Geo | 1
| No | No | Perth | ppm
|  |  | ABL*MS | 1
1
| 1 | 1 | 20 | 1
| 1 | 2 | 20 | 35
| Mean |  | 20 | 16
| Median |  | 20 | 20
| Std Dev. |  | 0 | 41
| Rel.Std.Dev. |  | 0%
| PDM3 |  | 0%
| Z-Score (Absolute) |  | NA
| Analytical results for Pr in OREAS 232b (Indicative Value 9.5 ppm) |  |  | Indicative
Pr | Round | Replicate | BV Geo | 1
| No | No | Perth | ppm
|  |  | ABL*MS | 2
2
| 1 | 1 | 9.56 | 1
| 1 | 2 | 9.44 | 11
| Mean |  | 9.5 | 16
| Median |  | 9.5 | 9.5
| Std Dev. |  | 0.08485281 | 42
| Rel.Std.Dev. |  | 0.8932%
| PDM3 |  | 0%
| Z-Score (Absolute) |  | NA
| Analytical results for Rb in OREAS 232b (Indicative Value 146 ppm) |  |  | Indicative
Rb | Round | Replicate | BV Geo | 1
| No | No | Perth | ppm
|  |  | ABL*MS | 0
0
| 1 | 1 | 146 | 1
| 1 | 2 | 146 | 37
| Mean |  | 146 | 16
| Median |  | 146 | 146
| Std Dev. |  | 0 | 43
| Rel.Std.Dev. |  | 0%
| PDM3 |  | 0%
| Z-Score (Absolute) |  | NA
| Analytical results for Re in OREAS 232b (Indicative Value < 0.01 ppm) |  |  | Indicative
Re | Round | Replicate | BV Geo | 1
| No | No | Perth | ppm
|  |  | ABL*MS | 3
3
| 1 | 1 | < 0.01 | 1
| 1 | 2 | < 0.01 | 38
| Mean |  |  | 16
| Median |  |  | < 0.01
| Std Dev. |  |  | 44
Rel.Std.Dev.
PDM3
| Z-Score (Absolute) |  | NA
| Analytical results for Sb in OREAS 232b (Indicative Value 190 ppm) |  |  | Indicative
Sb | Round | Replicate | BV Geo | 1
| No | No | Perth | ppm
|  |  | ABL*MS | 0
0
| 1 | 1 | 191 | 1
| 1 | 2 | 189 | 39
| Mean |  | 190 | 16
| Median |  | 190 | 190
| Std Dev. |  | 1.414214 | 45
| Rel.Std.Dev. |  | 0.7443%
| PDM3 |  | 0%
| Z-Score (Absolute) |  | NA
| Analytical results for Sc in OREAS 232b (Indicative Value 13.8 ppm) |  |  | Indicative
Sc | Round | Replicate | BV Geo | 1
| No | No | Perth | ppm
|  |  | ABL*MS | 1
1
| 1 | 1 | 13.9 | 1
| 1 | 2 | 13.6 | 40
| Mean |  | 13.75 | 16
| Median |  | 13.75 | 13.75
| Std Dev. |  | 0.212132 | 46
| Rel.Std.Dev. |  | 1.543%
| PDM3 |  | 0%
| Z-Score (Absolute) |  | NA
| Analytical results for Se in OREAS 232b (Indicative Value < 5 ppm) |  |  | Indicative
Se | Round | Replicate | BV Geo | 1
| No | No | Perth | ppm
|  |  | ABL*MS | 2
2
| 1 | 1 | < 5 | 1
| 1 | 2 | < 5 | 41
| Mean |  |  | 16
| Median |  |  | < 5
| Std Dev. |  |  | 47
Rel.Std.Dev.
PDM3
| Z-Score (Absolute) |  | NA
| Analytical results for Sm in OREAS 232b (Indicative Value 7.05 ppm) |  |  | Indicative
Sm | Round | Replicate | BV Geo | 1
| No | No | Perth | ppm
|  |  | ABL*MS | 2
2
| 1 | 1 | 7.24 | 1
| 1 | 2 | 6.86 | 10
| Mean |  | 7.05 | 16
| Median |  | 7.05 | 7.05
| Std Dev. |  | 0.2687006 | 31
| Rel.Std.Dev. |  | 3.811%
| PDM3 |  | 2.22e-14%
| Z-Score (Absolute) |  | NA
| Analytical results for Sn in OREAS 232b (Indicative Value 3.5 ppm) |  |  | Indicative
Sn | Round | Replicate | BV Geo | 1
| No | No | Perth | ppm
|  |  | ABL*MS | 2
2
| 1 | 1 | 3.4 | 1
| 1 | 2 | 3.6 | 26
| Mean |  | 3.5 | 16
| Median |  | 3.5 | 3.5
| Std Dev. |  | 0.1414214 | 32
| Rel.Std.Dev. |  | 4.041%
| PDM3 |  | 0%
| Z-Score (Absolute) |  | NA
| Analytical results for Sr in OREAS 232b (Indicative Value 133 ppm) |  |  | Indicative
Sr | Round | Replicate | BV Geo | 1
| No | No | Perth | ppm
|  |  | ABL*MS | 0
0
| 1 | 1 | 133 | 1
| 1 | 2 | 132 | 27
| Mean |  | 132.5 | 16
| Median |  | 132.5 | 132.5
| Std Dev. |  | 0.7071068 | 33
| Rel.Std.Dev. |  | 0.5337%
| PDM3 |  | 0%
| Z-Score (Absolute) |  | NA
| Analytical results for Ta in OREAS 232b (Indicative Value 1.23 ppm) |  |  | Indicative
Ta | Round | Replicate | BV Geo | 1
| No | No | Perth | ppm
|  |  | ABL*MS | 2
2
| 1 | 1 | 1.19 | 1
| 1 | 2 | 1.27 | 28
| Mean |  | 1.23 | 16
| Median |  | 1.23 | 1.23
| Std Dev. |  | 0.05656854 | 34
| Rel.Std.Dev. |  | 4.599%
| PDM3 |  | 0%
| Z-Score (Absolute) |  | NA
| Analytical results for Tb in OREAS 232b (Indicative Value 0.94 ppm) |  |  | Indicative
Tb | Round | Replicate | BV Geo | 1
| No | No | Perth | ppm
|  |  | ABL*MS | 2
2
| 1 | 1 | 0.95 | 1
| 1 | 2 | 0.93 | 11
| Mean |  | 0.94 | 16
| Median |  | 0.94 | 0.94
| Std Dev. |  | 0.01414214 | 35
| Rel.Std.Dev. |  | 1.504%
| PDM3 |  | 0%
| Z-Score (Absolute) |  | NA
| Analytical results for Te in OREAS 232b (Indicative Value < 0.2 ppm) |  |  | Indicative
Te | Round | Replicate | BV Geo | 1
| No | No | Perth | ppm
|  |  | ABL*MS | 2
2
| 1 | 1 | < 0.2 | 1
| 1 | 2 | < 0.2 | 6
| Mean |  |  | 16
| Median |  |  | < 0.2
| Std Dev. |  |  | 36
Rel.Std.Dev.
PDM3
| Z-Score (Absolute) |  | NA
| Analytical results for Th in OREAS 232b (Indicative Value 14.6 ppm) |  |  | Indicative
Th | Round | Replicate | BV Geo | 1
| No | No | Perth | ppm
|  |  | ABL*MS | 1
1
| 1 | 1 | 14.4 | 1
| 1 | 2 | 14.7 | 31
| Mean |  | 14.55 | 16
| Median |  | 14.55 | 14.55
| Std Dev. |  | 0.212132 | 37
| Rel.Std.Dev. |  | 1.458%
| PDM3 |  | 0%
| Z-Score (Absolute) |  | NA
| Analytical results for Ti in OREAS 232b (Indicative Value 0.489 wt.%) |  |  | Indicative
Ti | Round | Replicate | BV Geo | 1
| No | No | Perth | wt.%
|  |  | ABL*MS | 3
3
| 1 | 1 | 0.487 | 1
| 1 | 2 | 0.491 | 32
| Mean |  | 0.489 | 16
| Median |  | 0.489 | 0.489
| Std Dev. |  | 0.002828427 | 38
| Rel.Std.Dev. |  | 0.5784%
| PDM3 |  | 2.22e-14%
| Z-Score (Absolute) |  | NA
| Analytical results for Tl in OREAS 232b (Indicative Value 0.4 ppm) |  |  | Indicative
Tl | Round | Replicate | BV Geo | 1
| No | No | Perth | ppm
|  |  | ABL*MS | 2
2
| 1 | 1 | 0.4 | 1
| 1 | 2 | 0.4 | 33
| Mean |  | 0.4 | 16
| Median |  | 0.4 | 0.4
| Std Dev. |  | 0 | 39
| Rel.Std.Dev. |  | 0%
| PDM3 |  | 0%
| Z-Score (Absolute) |  | NA
| Analytical results for Tm in OREAS 232b (Indicative Value 0.52 ppm) |  |  | Indicative
Tm | Round | Replicate | BV Geo | 1
| No | No | Perth | ppm
|  |  | ABL*MS | 2
2
| 1 | 1 | 0.51 | 1
| 1 | 2 | 0.52 | 13
| Mean |  | 0.515 | 16
| Median |  | 0.515 | 0.515
| Std Dev. |  | 0.007071068 | 40
| Rel.Std.Dev. |  | 1.373%
| PDM3 |  | 0%
| Z-Score (Absolute) |  | NA
| Analytical results for U in OREAS 232b (Indicative Value 3.14 ppm) |  |  | Indicative
U | Round | Replicate | BV Geo | 1
| No | No | Perth | ppm
|  |  | ABL*MS | 2
2
| 1 | 1 | 3.16 | 1
| 1 | 2 | 3.12 | 35
| Mean |  | 3.14 | 16
| Median |  | 3.14 | 3.14
| Std Dev. |  | 0.02828427 | 41
| Rel.Std.Dev. |  | 0.9008%
| PDM3 |  | 0%
| Z-Score (Absolute) |  | NA
| Analytical results for V in OREAS 232b (Indicative Value 103 ppm) |  |  | Indicative
V | Round | Replicate | BV Geo | 1
| No | No | Perth | ppm
|  |  | ABL*MS | 0
0
| 1 | 1 | 103 | 1
| 1 | 2 | 103 | 36
| Mean |  | 103 | 16
| Median |  | 103 | 103
| Std Dev. |  | 0 | 42
| Rel.Std.Dev. |  | 0%
| PDM3 |  | 0%
| Z-Score (Absolute) |  | NA
| Analytical results for W in OREAS 232b (Indicative Value 2.75 ppm) |  |  | Indicative
W | Round | Replicate | BV Geo | 1
| No | No | Perth | ppm
|  |  | ABL*MS | 2
2
| 1 | 1 | 2.5 | 1
| 1 | 2 | 3 | 37
| Mean |  | 2.75 | 16
| Median |  | 2.75 | 2.75
| Std Dev. |  | 0.3535534 | 43
| Rel.Std.Dev. |  | 12.86%
| PDM3 |  | 0%
| Z-Score (Absolute) |  | NA
| Analytical results for Y in OREAS 232b (Indicative Value 30.6 ppm) |  |  | Indicative
Y | Round | Replicate | BV Geo | 1
| No | No | Perth | ppm
|  |  | ABL*MS | 1
1
| 1 | 1 | 30.5 | 1
| 1 | 2 | 30.7 | 38
| Mean |  | 30.6 | 16
| Median |  | 30.6 | 30.6
| Std Dev. |  | 0.1414214 | 44
| Rel.Std.Dev. |  | 0.4622%
| PDM3 |  | 0%
| Z-Score (Absolute) |  | NA
| Analytical results for Yb in OREAS 232b (Indicative Value 3.32 ppm) |  |  | Indicative
Yb | Round | Replicate | BV Geo | 1
| No | No | Perth | ppm
|  |  | ABL*MS | 2
2
| 1 | 1 | 3.33 | 1
| 1 | 2 | 3.31 | 39
| Mean |  | 3.32 | 16
| Median |  | 3.32 | 3.32
| Std Dev. |  | 0.01414214 | 45
| Rel.Std.Dev. |  | 0.426%
| PDM3 |  | 2.22e-14%
| Z-Score (Absolute) |  | NA
| Analytical results for Zn in OREAS 232b (Indicative Value 88 ppm) |  |  | Indicative
Zn | Round | Replicate | BV Geo | 1
| No | No | Perth | ppm
|  |  | ABL*MS | 0
0
| 1 | 1 | 90 | 1
| 1 | 2 | 85 | 40
| Mean |  | 87.5 | 16
| Median |  | 87.5 | 87.5
| Std Dev. |  | 3.535534 | 46
| Rel.Std.Dev. |  | 4.041%
| PDM3 |  | 0%
| Z-Score (Absolute) |  | NA
| Analytical results for Zr in OREAS 232b (Indicative Value 252 ppm) |  |  | Indicative
Zr | Round | Replicate | BV Geo | 1
| No | No | Perth | ppm
|  |  | ABL*MS | 0
0
| 1 | 1 | 252 | 1
| 1 | 2 | 252 | 41
| Mean |  | 252 | 16
| Median |  | 252 | 252
| Std Dev. |  | 0 | 47
| Rel.Std.Dev. |  | 0%
| PDM3 |  | 0%
| Z-Score (Absolute) |  | NA
Note on C13: Z-Scores have been calculated inclusive of individual outliers. In general, laboratory batches are rejected if Z-Score > 2.5.
Note on C27: Z-Scores have been calculated inclusive of individual outliers. In general, laboratory batches are rejected if Z-Score > 2.5.
Note on C41: Z-Scores have been calculated inclusive of individual outliers. In general, laboratory batches are rejected if Z-Score > 2.5.
Note on C55: Z-Scores have been calculated inclusive of individual outliers. In general, laboratory batches are rejected if Z-Score > 2.5.
Note on C69: Z-Scores have been calculated inclusive of individual outliers. In general, laboratory batches are rejected if Z-Score > 2.5.
Note on C83: Z-Scores have been calculated inclusive of individual outliers. In general, laboratory batches are rejected if Z-Score > 2.5.
Note on C97: Z-Scores have been calculated inclusive of individual outliers. In general, laboratory batches are rejected if Z-Score > 2.5.
Note on C111: Z-Scores have been calculated inclusive of individual outliers. In general, laboratory batches are rejected if Z-Score > 2.5.
Note on C125: Z-Scores have been calculated inclusive of individual outliers. In general, laboratory batches are rejected if Z-Score > 2.5.
Note on C139: Z-Scores have been calculated inclusive of individual outliers. In general, laboratory batches are rejected if Z-Score > 2.5.
Note on C153: Z-Scores have been calculated inclusive of individual outliers. In general, laboratory batches are rejected if Z-Score > 2.5.
Note on C167: Z-Scores have been calculated inclusive of individual outliers. In general, laboratory batches are rejected if Z-Score > 2.5.
Note on C181: Z-Scores have been calculated inclusive of individual outliers. In general, laboratory batches are rejected if Z-Score > 2.5.
Note on C195: Z-Scores have been calculated inclusive of individual outliers. In general, laboratory batches are rejected if Z-Score > 2.5.
Note on C209: Z-Scores have been calculated inclusive of individual outliers. In general, laboratory batches are rejected if Z-Score > 2.5.
Note on C223: Z-Scores have been calculated inclusive of individual outliers. In general, laboratory batches are rejected if Z-Score > 2.5.
Note on C237: Z-Scores have been calculated inclusive of individual outliers. In general, laboratory batches are rejected if Z-Score > 2.5.
Note on C251: Z-Scores have been calculated inclusive of individual outliers. In general, laboratory batches are rejected if Z-Score > 2.5.
Note on C265: Z-Scores have been calculated inclusive of individual outliers. In general, laboratory batches are rejected if Z-Score > 2.5.
Note on C279: Z-Scores have been calculated inclusive of individual outliers. In general, laboratory batches are rejected if Z-Score > 2.5.
Note on C293: Z-Scores have been calculated inclusive of individual outliers. In general, laboratory batches are rejected if Z-Score > 2.5.
Note on C307: Z-Scores have been calculated inclusive of individual outliers. In general, laboratory batches are rejected if Z-Score > 2.5.
Note on C321: Z-Scores have been calculated inclusive of individual outliers. In general, laboratory batches are rejected if Z-Score > 2.5.
Note on C335: Z-Scores have been calculated inclusive of individual outliers. In general, laboratory batches are rejected if Z-Score > 2.5.
Note on C349: Z-Scores have been calculated inclusive of individual outliers. In general, laboratory batches are rejected if Z-Score > 2.5.
Note on C363: Z-Scores have been calculated inclusive of individual outliers. In general, laboratory batches are rejected if Z-Score > 2.5.
Note on C377: Z-Scores have been calculated inclusive of individual outliers. In general, laboratory batches are rejected if Z-Score > 2.5.
Note on C391: Z-Scores have been calculated inclusive of individual outliers. In general, laboratory batches are rejected if Z-Score > 2.5.
Note on C405: Z-Scores have been calculated inclusive of individual outliers. In general, laboratory batches are rejected if Z-Score > 2.5.
Note on C419: Z-Scores have been calculated inclusive of individual outliers. In general, laboratory batches are rejected if Z-Score > 2.5.
Note on C433: Z-Scores have been calculated inclusive of individual outliers. In general, laboratory batches are rejected if Z-Score > 2.5.
Note on C447: Z-Scores have been calculated inclusive of individual outliers. In general, laboratory batches are rejected if Z-Score > 2.5.
Note on C461: Z-Scores have been calculated inclusive of individual outliers. In general, laboratory batches are rejected if Z-Score > 2.5.
Note on C475: Z-Scores have been calculated inclusive of individual outliers. In general, laboratory batches are rejected if Z-Score > 2.5.
Note on C489: Z-Scores have been calculated inclusive of individual outliers. In general, laboratory batches are rejected if Z-Score > 2.5.
Note on C503: Z-Scores have been calculated inclusive of individual outliers. In general, laboratory batches are rejected if Z-Score > 2.5.
Note on C517: Z-Scores have been calculated inclusive of individual outliers. In general, laboratory batches are rejected if Z-Score > 2.5.
Note on C531: Z-Scores have been calculated inclusive of individual outliers. In general, laboratory batches are rejected if Z-Score > 2.5.
Note on C545: Z-Scores have been calculated inclusive of individual outliers. In general, laboratory batches are rejected if Z-Score > 2.5.
Note on C559: Z-Scores have been calculated inclusive of individual outliers. In general, laboratory batches are rejected if Z-Score > 2.5.
Note on C573: Z-Scores have been calculated inclusive of individual outliers. In general, laboratory batches are rejected if Z-Score > 2.5.
Note on C587: Z-Scores have been calculated inclusive of individual outliers. In general, laboratory batches are rejected if Z-Score > 2.5.
Note on C601: Z-Scores have been calculated inclusive of individual outliers. In general, laboratory batches are rejected if Z-Score > 2.5.
Note on C615: Z-Scores have been calculated inclusive of individual outliers. In general, laboratory batches are rejected if Z-Score > 2.5.
Note on C629: Z-Scores have been calculated inclusive of individual outliers. In general, laboratory batches are rejected if Z-Score > 2.5.
Note on C643: Z-Scores have been calculated inclusive of individual outliers. In general, laboratory batches are rejected if Z-Score > 2.5.
Note on C657: Z-Scores have been calculated inclusive of individual outliers. In general, laboratory batches are rejected if Z-Score > 2.5.
Note on C671: Z-Scores have been calculated inclusive of individual outliers. In general, laboratory batches are rejected if Z-Score > 2.5.
Note on C685: Z-Scores have been calculated inclusive of individual outliers. In general, laboratory batches are rejected if Z-Score > 2.5.
Note on C699: Z-Scores have been calculated inclusive of individual outliers. In general, laboratory batches are rejected if Z-Score > 2.5.
Note on C713: Z-Scores have been calculated inclusive of individual outliers. In general, laboratory batches are rejected if Z-Score > 2.5.