## Uncertainty & Tolerance Limits
Table 1. Certified Values, Expanded Uncertainty and Tolerance Limits for OREAS 242b
Constituent | Certified | Expanded Uncertainty |  | 95% Tolerance Limits
| Value | Low | High | Low | High
Pb Fire Assay
Au, Gold (ppm) | 8.727899 | 8.649526 | 8.806272 | 8.70179 | 8.754009
PhotonAssay (recommended gross mass* 358±15 g)
Au, Gold (ppm) | 8.798074 | 8.721142 | 8.875005 | 8.790368 | 8.805779
Aqua Regia Digestion (sample mass 10-50g)
Au, Gold (ppm) | 8.518814 | 8.379153 | 8.658474 | 8.490897 | 8.54673
Cyanide Leach
Au, Gold (ppm) | 8.424713 | 8.288269 | 8.561156 | 8.414952 | 8.434474
4-Acid Digestion
Ag, Silver (ppm) | 4.749858 | 4.55654 | 4.943176 | 4.577044 | 4.922672
Al, Aluminium (wt.%) | 6.531466 | 6.355276 | 6.707657 | 6.417051 | 6.645882
As, Arsenic (ppm) | 53.35307 | 50.78516 | 55.92097 | 51.68378 | 55.02235
Ba, Barium (ppm) | 152.889 | 146.4624 | 159.3156 | 149.6962 | 156.0818
Be, Beryllium (ppm) | 0.4611702 | 0.3968625 | 0.5254778 | 0.4320292 | 0.4903111
Bi, Bismuth (ppm) | 0.3918166 | 0.3712966 | 0.4123366 | 0.3759405 | 0.4076927
Ca, Calcium (wt.%) | 6.311059 | 6.143417 | 6.478701 | 6.208088 | 6.41403
Cd, Cadmium (ppm) | 0.3969342 | 0.3529442 | 0.4409242 | 0.3644714 | 0.4293969
Ce, Cerium (ppm) | 16.96274 | 16.33866 | 17.58682 | 16.57959 | 17.34589
Co, Cobalt (ppm) | 39.61558 | 38.13031 | 41.10084 | 38.74489 | 40.48627
Cr, Chromium (ppm) | 106.9892 | 99.51176 | 114.4667 | 102.5363 | 111.4422
Cs, Caesium (ppm) | 1.079455 | 1.010815 | 1.148094 | 1.032783 | 1.126126
Cu, Copper (ppm) | 173.3828 | 167.8212 | 178.9445 | 169.1026 | 177.663
Dy, Dysprosium (ppm) | 3.832456 | 3.630151 | 4.034762 | 3.731816 | 3.933097
Er, Erbium (ppm) | 2.297488 | 2.152918 | 2.442057 | 2.205951 | 2.389024
Eu, Europium (ppm) | 0.900976 | 0.8167606 | 0.9851915 | 0.8601815 | 0.9417706
Fe, Iron (wt.%) | 7.500177 | 7.292732 | 7.707621 | 7.395668 | 7.604685
Ga, Gallium (ppm) | 15.80514 | 15.12921 | 16.48106 | 15.46071 | 16.14956
Gd, Gadolinium (ppm) | 3.34795 | 3.142998 | 3.552902 | 3.208377 | 3.487522
Ge, Germanium (ppm) | 0.1265929 | 0.08778482 | 0.1654009 | IND | IND
Hf, Hafnium (ppm) | 1.736539 | 1.6218 | 1.851278 | 1.676584 | 1.796495
Ho, Holmium (ppm) | 0.7660469 | 0.7100745 | 0.8220193 | 0.7318817 | 0.8002121
In, Indium (ppm) | 0.07378974 | 0.06499782 | 0.08258165 | 0.06651043 | 0.08106905
K, Potassium (wt.%) | 0.3631298 | 0.349917 | 0.3763425 | 0.3553245 | 0.3709351
La, Lanthanum (ppm) | 7.602339 | 7.208176 | 7.996503 | 7.429261 | 7.775418
Li, Lithium (ppm) | 19.66182 | 18.67509 | 20.64856 | 19.08321 | 20.24044
Lu, Lutetium (ppm) | 0.3240516 | 0.2938424 | 0.3542607 | 0.2877066 | 0.3603966
Mg, Magnesium (wt.%) | 3.515805 | 3.436011 | 3.595599 | 3.452178 | 3.579432
Mn, Manganese (wt.%) | 0.1260531 | 0.1212959 | 0.1308103 | 0.1232121 | 0.128894
Mo, Molybdenum (ppm) | 8.196578 | 7.74774 | 8.645416 | 7.88437 | 8.508786
Na, Sodium (wt.%) | 1.730664 | 1.68023 | 1.781097 | 1.68903 | 1.772298
Nb, Niobium (ppm) | 3.89432 | 3.714252 | 4.074388 | 3.801807 | 3.986833
Nd, Neodymium (ppm) | 9.903875 | 9.448287 | 10.35946 | 9.765096 | 10.04265
Ni, Nickel (ppm) | 75.24845 | 72.62025 | 77.87664 | 73.68056 | 76.81634
P, Phosphorus (wt.%) | 0.03994433 | 0.03822113 | 0.04166753 | 0.03849845 | 0.04139021
Pb, Lead (ppm) | 19.02307 | 17.80528 | 20.24087 | 18.43886 | 19.60729
Pr, Praseodymium (ppm) | 2.205938 | 2.082188 | 2.329688 | 2.115518 | 2.296359
Rb, Rubidium (ppm) | 14.68877 | 13.99667 | 15.38087 | 14.38408 | 14.99346
Re, Rhenium (ppm) | 0.002455556 | 0.001431398 | 0.003479713 | IND | IND
S, Sulphur (wt.%) | 0.2646106 | 0.2513451 | 0.2778761 | 0.257339 | 0.2718822
Sb, Antimony (ppm) | 3.456916 | 3.22295 | 3.690881 | 3.314667 | 3.599164
Sc, Scandium (ppm) | 37.18533 | 35.34131 | 39.02934 | 36.21517 | 38.15549
Sm, Samarium (ppm) | 2.784585 | 2.550406 | 3.018765 | 2.675816 | 2.893355
Sn, Tin (ppm) | 0.9966923 | 0.8772709 | 1.116114 | IND | IND
Sr, Strontium (ppm) | 185.2871 | 178.6956 | 191.8787 | 181.0563 | 189.5179
Ta, Tantalum (ppm) | 0.2634548 | 0.2435133 | 0.2833963 | 0.2478287 | 0.279081
Tb, Terbium (ppm) | 0.5801126 | 0.5033078 | 0.6569174 | 0.5477569 | 0.6124683
Te, Tellurium (ppm) | 0.1647929 | 0.1329239 | 0.1966618 | IND | IND
Th, Thorium (ppm) | 1.630984 | 1.539925 | 1.722042 | 1.587052 | 1.674915
Ti, Titanium (wt.%) | 0.5677147 | 0.5515039 | 0.5839255 | 0.5564903 | 0.5789391
Tl, Thallium (ppm) | 0.1717204 | 0.1602946 | 0.1831462 | IND | IND
Tm, Thulium (ppm) | 0.3104602 | 0.2893091 | 0.3316112 | 0.2854824 | 0.335438
U, Uranium (ppm) | 0.4383941 | 0.3790312 | 0.4977571 | 0.4157497 | 0.4610385
V, Vanadium (ppm) | 256.8232 | 248.5284 | 265.118 | 249.1853 | 264.4611
W, Tungsten (ppm) | 16.06969 | 15.24673 | 16.89265 | 15.55832 | 16.58106
Y, Yttrium (ppm) | 20.06703 | 19.19941 | 20.93465 | 19.59934 | 20.53473
Yb, Ytterbium (ppm) | 2.162939 | 2.030949 | 2.294929 | 2.090862 | 2.235016
Zn, Zinc (ppm) | 115.3052 | 110.9524 | 119.6579 | 112.8958 | 117.7145
Zr, Zirconium (ppm) | 54.66771 | 50.41706 | 58.91836 | 51.46991 | 57.86552
Aqua Regia Digestion
Ag, Silver (ppm) | 4.583703 | 4.436481 | 4.730925 | 4.451363 | 4.716043
Al, Aluminium (wt.%) | 2.996367 | 2.901701 | 3.091032 | 2.939037 | 3.053696
As, Arsenic (ppm) | 50.84579 | 48.95508 | 52.73651 | 49.67653 | 52.01506
B, Boron (ppm) | 14.71451 | 11.6619 | 17.76713 | IND | IND
Ba, Barium (ppm) | 30.2786 | 28.60437 | 31.95283 | 29.20864 | 31.34856
Be, Beryllium (ppm) | 0.20375 | 0.17581 | 0.23169 | 0.188669 | 0.218831
Bi, Bismuth (ppm) | 0.3997102 | 0.3799279 | 0.4194925 | 0.3839452 | 0.4154752
Ca, Calcium (wt.%) | 2.220833 | 1.981889 | 2.459776 | 2.17089 | 2.270775
Cd, Cadmium (ppm) | 0.3732506 | 0.3418091 | 0.4046921 | 0.3445936 | 0.4019076
Ce, Cerium (ppm) | 10.84226 | 9.903962 | 11.78055 | 10.56101 | 11.1235
Co, Cobalt (ppm) | 27.33134 | 26.23105 | 28.43163 | 26.67065 | 27.99202
Cr, Chromium (ppm) | 21.01573 | 19.86974 | 22.16173 | 20.2413 | 21.79017
Cs, Caesium (ppm) | 0.5770417 | 0.5406752 | 0.6134082 | 0.5575411 | 0.5965423
Cu, Copper (ppm) | 170.2315 | 164.8184 | 175.6446 | 167.0986 | 173.3645
Eu, Europium (ppm) | 0.4447398 | 0.3278588 | 0.5616207 | 0.4098157 | 0.4796638
Fe, Iron (wt.%) | 5.287268 | 5.165837 | 5.408699 | 5.211273 | 5.363263
Ga, Gallium (ppm) | 9.495562 | 8.958976 | 10.03215 | 9.180806 | 9.810317
Ge, Germanium (ppm) | 0.1391667 | 0.1104198 | 0.1679135 | IND | IND
Hf, Hafnium (ppm) | 0.4703181 | 0.4230403 | 0.5175959 | 0.4453858 | 0.4952504
Hg, Mercury (ppm) | 0.06991667 | 0.04692637 | 0.09290697 | IND | IND
Ho, Holmium (ppm) | 0.4399373 | 0.3330433 | 0.5468314 | 0.3986949 | 0.4811797
In, Indium (ppm) | 0.032 | 0.02900003 | 0.03499997 | 0.0291183 | 0.0348817
K, Potassium (wt.%) | 0.1084972 | 0.1007613 | 0.1162331 | 0.1039077 | 0.1130867
La, Lanthanum (ppm) | 3.915558 | 3.607237 | 4.223878 | 3.770378 | 4.060737
Li, Lithium (ppm) | 9.165467 | 8.617738 | 9.713196 | 8.915356 | 9.415578
Mg, Magnesium (wt.%) | 1.56043 | 1.524468 | 1.596392 | 1.538575 | 1.582285
Mn, Manganese (wt.%) | 0.06664605 | 0.06490341 | 0.06838869 | 0.06554124 | 0.06775086
Mo, Molybdenum (ppm) | 7.849436 | 7.467481 | 8.231391 | 7.609372 | 8.0895
Na, Sodium (wt.%) | 0.1172026 | 0.1089624 | 0.1254428 | 0.1128554 | 0.1215498
Nb, Niobium (ppm) | 0.1175057 | 0.08277469 | 0.1522368 | IND | IND
Ni, Nickel (ppm) | 48.48798 | 46.74878 | 50.22719 | 47.52633 | 49.44964
P, Phosphorus (wt.%) | 0.03780338 | 0.03641466 | 0.0391921 | 0.03686663 | 0.03874012
Pb, Lead (ppm) | 16.86298 | 16.17742 | 17.54853 | 16.4511 | 17.27486
Pr, Praseodymium (ppm) | 1.407855 | 1.010664 | 1.805047 | 1.322342 | 1.493369
Rb, Rubidium (ppm) | 6.025617 | 5.641692 | 6.409541 | 5.804054 | 6.247179
Re, Rhenium (ppm) | 0.001503704 | 0.000699715 | 0.002307692 | IND | IND
S, Sulphur (wt.%) | 0.2606367 | 0.2502634 | 0.27101 | 0.2534385 | 0.2678348
Sb, Antimony (ppm) | 1.67372 | 1.502732 | 1.844709 | 1.601687 | 1.745753
Sc, Scandium (ppm) | 4.819225 | 4.325918 | 5.312532 | 4.617694 | 5.020756
Se, Selenium (ppm) | 0.8750267 | 0.6541252 | 1.095928 | IND | IND
Sn, Tin (ppm) | 0.6264554 | 0.5351753 | 0.7177355 | 0.5402514 | 0.7126594
Sr, Strontium (ppm) | 30.27305 | 27.08099 | 33.46511 | 29.34168 | 31.20442
Ta, Tantalum (ppm) | < 0.01 | IND | IND | IND | IND
Tb, Terbium (ppm) | 0.3099831 | 0.2632858 | 0.3566803 | 0.280471 | 0.3394952
Te, Tellurium (ppm) | 0.146209 | 0.120923 | 0.1714949 | IND | IND
Th, Thorium (ppm) | 0.9224852 | 0.8315078 | 1.013463 | 0.869101 | 0.9758693
Ti, Titanium (wt.%) | 0.3190426 | 0.2896305 | 0.3484547 | 0.3079093 | 0.3301759
Tl, Thallium (ppm) | 0.09399214 | 0.08472874 | 0.1032555 | 0.0867181 | 0.1012662
U, Uranium (ppm) | 0.2435633 | 0.2216828 | 0.2654438 | 0.229344 | 0.2577827
V, Vanadium (ppm) | 124.7271 | 118.1593 | 131.2949 | 121.6523 | 127.8019
W, Tungsten (ppm) | 10.64545 | 9.580567 | 11.71034 | 10.2025 | 11.08841
Y, Yttrium (ppm) | 10.69094 | 10.15689 | 11.225 | 10.30021 | 11.08167
Zn, Zinc (ppm) | 100.5041 | 96.80727 | 104.201 | 97.65476 | 103.3535
Zr, Zirconium (ppm) | 15.99082 | 14.90698 | 17.07467 | 15.4604 | 16.52125
SI unit equivalents: ppm (parts per million; 1 x 10-⁶) ≡ mg/kg; wt.% (weight per cent) ≡ % (mass fraction)
*Gross mass refers to the mass of the entire jar assembly, including jar base, jar lid and contents. These value ranges were developed using a ~40g empty jar mass but should be achievable for any jar-lid combination.

## Indicative Values
Table 2. Indicative Values for OREAS 242b
Constituent | Unit | Value | Constituent | Unit | Value | Constituent | Unit | Value
4-Acid Digestion
B | ppm | 39.83333 | Pt | ppb | 13.83333
Hg | ppm | 0.1508333 | Se | ppm | 1.123194
Aqua Regia Digestion
Dy | ppm | 2.014843 | Nd | ppm | 5.830399 | Tm | ppm | 0.1678952
Er | ppm | 1.150032 | Pd | ppb | 15.46504 | Yb | ppm | 1.263531
Gd | ppm | 1.815596 | Pt | ppb | 12.33427
Lu | ppm | 0.1525932 | Sm | ppm | 1.441442
Borate Fusion XRF
Al2O3 | wt.% | 12.775 | Fe2O3 | wt.% | 10.9586505 | S | wt.% | 0.25
As | ppm | 60 | K2O | wt.% | 0.447 | SiO2 | wt.% | 53.795
BaO | ppm | 189.805 | MgO | wt.% | 5.93 | Sn | ppm | 40
CaO | wt.% | 9.185 | MnO | wt.% | 0.171 | Sr | ppm | 200
Cl | ppm | 1250 | Na2O | wt.% | 2.33 | TiO2 | wt.% | 1.016
Co | ppm | 50 | Ni | ppm | 130 | V2O5 | ppm | 482.004
Cr2O3 | ppm | 211.9175 | P2O5 | wt.% | 0.0882266 | Zn | ppm | 125
Cu | ppm | 205 | Pb | ppm | 85 | Zr | ppm | 100
Thermogravimetry
LOI1000 | wt.% | 2.965
Infrared Combustion
C | wt.% | 0.14 | S | wt.% | 0.27
Laser Ablation ICP-MS
Ag | ppm | 4.1 | Hf | ppm | 2.12 | Sm | ppm | 2.86
As | ppm | 52.5 | Ho | ppm | 0.835 | Sn | ppm | 0.9
Ba | ppm | 154.5 | In | ppm | 0.075 | Sr | ppm | 183.5
Be | ppm | 0.5 | La | ppm | 7.755 | Ta | ppm | 0.28
Bi | ppm | 0.4 | Lu | ppm | 0.33 | Tb | ppm | 0.58
Cd | ppm | 0.45 | Mn | wt.% | 0.131 | Te | ppm | < 0.2
Ce | ppm | 16.9 | Mo | ppm | 8.6 | Th | ppm | 1.63
Co | ppm | 41.05 | Nb | ppm | 3.975 | Ti | wt.% | 0.597
Cr | ppm | 128.5 | Nd | ppm | 10.1 | Tl | ppm | < 0.2
Cs | ppm | 1.095 | Ni | ppm | 83 | Tm | ppm | 0.35
Cu | ppm | 165 | Pb | ppm | 19 | U | ppm | 0.455
Dy | ppm | 3.88 | Pr | ppm | 2.215 | V | ppm | 276
Er | ppm | 2.335 | Rb | ppm | 14.05 | W | ppm | 16.5
Eu | ppm | 0.83 | Re | ppm | < 0.01 | Y | ppm | 20.7
Ga | ppm | 15.35 | Sb | ppm | 3.5 | Yb | ppm | 2.315
Gd | ppm | 3.355 | Sc | ppm | 36.9 | Zn | ppm | 117.5
Ge | ppm | 1.3 | Se | ppm | < 5 | Zr | ppm | 69.75
SI unit equivalents: ppb (parts per billion; 1 x 10-⁹) ≡ µg/kg; ppm (parts per million; 1 x 10-⁶) ≡ mg/kg; wt.% (weight per cent) ≡ % (mass fraction)

## Performance Gates
Table 3. Certified Values and Performance Gates for OREAS 242b
Constituent | Certified Value | Absolute Standard Deviations |  |  |  |  | Relative Standard Deviations |  |  | 5% window
|  | 1SD | 2SD Low | 2SD High | 3SD Low | 3SD High | 1RSD | 2RSD | 3RSD | Low | High
Pb Fire Assay
Au, ppm | 8.727899 | 0.198051 | 8.331797 | 9.124001 | 8.133746 | 9.322052 | 2.269% | 4.538% | 6.808% | 8.291504 | 9.164294
PhotonAssay
Au, ppm | 8.798074 | 0.1814993 | 8.435075 | 9.161072 | 8.253576 | 9.342571 | 2.063% | 4.126% | 6.189% | 8.35817 | 9.237977
Aqua Regia Digestion (sample weights 10-50g)
Au, ppm | 8.518814 | 0.3281856 | 7.862442 | 9.175185 | 7.534257 | 9.50337 | 3.852% | 7.705% | 11.56% | 8.092873 | 8.944754
Cyanide Leach
Au, ppm | 8.424713 | 0.3113725 | 7.801968 | 9.047457 | 7.490595 | 9.35883 | 3.696% | 7.392% | 11.09% | 8.003477 | 8.845948
4-Acid Digestion
Ag, ppm | 4.749858 | 0.1523551 | 4.445148 | 5.054568 | 4.292793 | 5.206923 | 3.208% | 6.415% | 9.623% | 4.512365 | 4.987351
Al, wt.% | 6.531466 | 0.2548614 | 6.021744 | 7.041189 | 5.766882 | 7.29605 | 3.902% | 7.804% | 11.71% | 6.204893 | 6.85804
As, ppm | 53.35307 | 2.804288 | 47.74449 | 58.96164 | 44.9402 | 61.76593 | 5.256% | 10.51% | 15.77% | 50.68541 | 56.02072
Ba, ppm | 152.889 | 5.524007 | 141.841 | 163.937 | 136.317 | 169.461 | 3.613% | 7.226% | 10.84% | 145.2446 | 160.5335
Be, ppm | 0.4611702 | 0.07429385 | 0.3125825 | 0.6097578 | 0.2382886 | 0.6840517 | 16.11% | 32.22% | 48.33% | 0.4381116 | 0.4842287
Bi, ppm | 0.3918166 | 0.01979713 | 0.3522223 | 0.4314108 | 0.3324252 | 0.451208 | 5.053% | 10.11% | 15.16% | 0.3722258 | 0.4114074
Ca, wt.% | 6.311059 | 0.2493652 | 5.812329 | 6.809789 | 5.562963 | 7.059155 | 3.951% | 7.902% | 11.85% | 5.995506 | 6.626612
Cd, ppm | 0.3969342 | 0.03173877 | 0.3334566 | 0.4604117 | 0.3017179 | 0.4921505 | 7.996% | 15.99% | 23.99% | 0.3770875 | 0.4167809
Ce, ppm | 16.96274 | 0.6178781 | 15.72698 | 18.1985 | 15.10911 | 18.81637 | 3.643% | 7.285% | 10.93% | 16.1146 | 17.81088
Co, ppm | 39.61558 | 1.390979 | 36.83362 | 42.39753 | 35.44264 | 43.78851 | 3.511% | 7.022% | 10.53% | 37.6348 | 41.59636
Cr, ppm | 106.9892 | 8.380453 | 90.22833 | 123.7501 | 81.84788 | 132.1306 | 7.833% | 15.67% | 23.5% | 101.6398 | 112.3387
Cs, ppm | 1.079455 | 0.04341583 | 0.992623 | 1.166286 | 0.9492072 | 1.209702 | 4.022% | 8.044% | 12.07% | 1.025482 | 1.133427
Cu, ppm | 173.3828 | 5.148251 | 163.0863 | 183.6793 | 157.9381 | 188.8276 | 2.969% | 5.939% | 8.908% | 164.7137 | 182.052
Dy, ppm | 3.832456 | 0.1601774 | 3.512102 | 4.152811 | 3.351924 | 4.312989 | 4.179% | 8.359% | 12.54% | 3.640834 | 4.024079
Er, ppm | 2.297488 | 0.1246558 | 2.048176 | 2.546799 | 1.92352 | 2.671455 | 5.426% | 10.85% | 16.28% | 2.182613 | 2.412362
Eu, ppm | 0.900976 | 0.07523314 | 0.7505098 | 1.051442 | 0.6752766 | 1.126675 | 8.35% | 16.7% | 25.05% | 0.8559272 | 0.9460248
Fe, wt.% | 7.500177 | 0.2887776 | 6.922621 | 8.077732 | 6.633844 | 8.36651 | 3.85% | 7.701% | 11.55% | 7.125168 | 7.875186
Ga, ppm | 15.80514 | 0.7078326 | 14.38947 | 17.2208 | 13.68164 | 17.92863 | 4.478% | 8.957% | 13.44% | 15.01488 | 16.59539
Gd, ppm | 3.34795 | 0.1397099 | 3.06853 | 3.62737 | 2.92882 | 3.76708 | 4.173% | 8.346% | 12.52% | 3.180552 | 3.515347
Ge, ppm | 0.1265929 | 0.04044951 | 0.04569384 | 0.2074919 | 0.005244338 | 0.2479414 | 31.95% | 63.9% | 95.86% | 0.1202632 | 0.1329225
Hf, ppm | 1.736539 | 0.06723309 | 1.602073 | 1.871005 | 1.53484 | 1.938238 | 3.872% | 7.743% | 11.62% | 1.649712 | 1.823366
Ho, ppm | 0.7660469 | 0.0344923 | 0.6970623 | 0.8350315 | 0.66257 | 0.8695238 | 4.503% | 9.005% | 13.51% | 0.7277446 | 0.8043492
In, ppm | 0.07378974 | 0.005265677 | 0.06325838 | 0.08432109 | 0.0579927 | 0.08958677 | 7.136% | 14.27% | 21.41% | 0.07010025 | 0.07747922
K, wt.% | 0.3631298 | 0.01712492 | 0.3288799 | 0.3973796 | 0.311755 | 0.4145045 | 4.716% | 9.432% | 14.15% | 0.3449733 | 0.3812863
La, ppm | 7.602339 | 0.5479522 | 6.506435 | 8.698244 | 5.958483 | 9.246196 | 7.208% | 14.42% | 21.62% | 7.222222 | 7.982456
Li, ppm | 19.66182 | 1.355573 | 16.95068 | 22.37297 | 15.59511 | 23.72854 | 6.894% | 13.79% | 20.68% | 18.67873 | 20.64492
Lu, ppm | 0.3240516 | 0.01364157 | 0.2967684 | 0.3513347 | 0.2831269 | 0.3649763 | 4.21% | 8.419% | 12.63% | 0.307849 | 0.3402541
Mg, wt.% | 3.515805 | 0.08843166 | 3.338942 | 3.692668 | 3.25051 | 3.7811 | 2.515% | 5.031% | 7.546% | 3.340015 | 3.691595
Mn, wt.% | 0.1260531 | 0.004717443 | 0.1166182 | 0.135488 | 0.1119008 | 0.1402054 | 3.742% | 7.485% | 11.23% | 0.1197504 | 0.1323557
Mo, ppm | 8.196578 | 0.4671511 | 7.262276 | 9.13088 | 6.795125 | 9.598031 | 5.699% | 11.4% | 17.1% | 7.786749 | 8.606407
Na, wt.% | 1.730664 | 0.05668693 | 1.61729 | 1.844038 | 1.560603 | 1.900725 | 3.275% | 6.551% | 9.826% | 1.644131 | 1.817197
Nb, ppm | 3.89432 | 0.1901013 | 3.514117 | 4.274522 | 3.324016 | 4.464624 | 4.882% | 9.763% | 14.64% | 3.699604 | 4.089036
Nd, ppm | 9.903875 | 0.331084 | 9.241707 | 10.56604 | 8.910623 | 10.89713 | 3.343% | 6.686% | 10.03% | 9.408682 | 10.39907
Ni, ppm | 75.24845 | 2.828857 | 69.59073 | 80.90616 | 66.76188 | 83.73502 | 3.759% | 7.519% | 11.28% | 71.48602 | 79.01087
P, wt.% | 0.03994433 | 0.001656401 | 0.03663153 | 0.04325713 | 0.03497512 | 0.04491353 | 4.147% | 8.294% | 12.44% | 0.03794711 | 0.04194154
Pb, ppm | 19.02307 | 1.057503 | 16.90807 | 21.13808 | 15.85057 | 22.19558 | 5.559% | 11.12% | 16.68% | 18.07192 | 19.97423
Pr, ppm | 2.205938 | 0.09614403 | 2.01365 | 2.398226 | 1.917506 | 2.49437 | 4.358% | 8.717% | 13.08% | 2.095641 | 2.316235
Rb, ppm | 14.68877 | 0.8756859 | 12.9374 | 16.44014 | 12.06171 | 17.31583 | 5.962% | 11.92% | 17.88% | 13.95433 | 15.42321
Re, ppm | 0.002455556 | 0.0005523841 | 0.001350787 | 0.003560324 | 0.0007984032 | 0.004112708 | 22.5% | 44.99% | 67.49% | 0.002332778 | 0.002578333
S, wt.% | 0.2646106 | 0.01531412 | 0.2339823 | 0.2952388 | 0.2186682 | 0.310553 | 5.787% | 11.57% | 17.36% | 0.2513801 | 0.2778411
Sb, ppm | 3.456916 | 0.2638449 | 2.929226 | 3.984605 | 2.665381 | 4.24845 | 7.632% | 15.26% | 22.9% | 3.28407 | 3.629761
Sc, ppm | 37.18533 | 1.838466 | 33.5084 | 40.86226 | 31.66993 | 42.70073 | 4.944% | 9.888% | 14.83% | 35.32606 | 39.0446
Sm, ppm | 2.784585 | 0.1599146 | 2.464756 | 3.104415 | 2.304841 | 3.264329 | 5.743% | 11.49% | 17.23% | 2.645356 | 2.923815
Sn, ppm | 0.9966923 | 0.1351122 | 0.7264678 | 1.266917 | 0.5913556 | 1.402029 | 13.56% | 27.11% | 40.67% | 0.9468577 | 1.046527
Sr, ppm | 185.2871 | 7.944001 | 169.3991 | 201.1751 | 161.4551 | 209.1191 | 4.287% | 8.575% | 12.86% | 176.0228 | 194.5515
Ta, ppm | 0.2634548 | 0.009122301 | 0.2452102 | 0.2816994 | 0.2360879 | 0.2908217 | 3.463% | 6.925% | 10.39% | 0.2502821 | 0.2766276
Tb, ppm | 0.5801126 | 0.06381073 | 0.4524911 | 0.7077341 | 0.3886804 | 0.7715448 | 11% | 22% | 33% | 0.551107 | 0.6091182
Te, ppm | 0.1647929 | 0.02831984 | 0.1081532 | 0.2214325 | 0.07983335 | 0.2497524 | 17.19% | 34.37% | 51.56% | 0.1565532 | 0.1730325
Th, ppm | 1.630984 | 0.1167313 | 1.397521 | 1.864446 | 1.28079 | 1.981178 | 7.157% | 14.31% | 21.47% | 1.549435 | 1.712533
Ti, wt.% | 0.5677147 | 0.0201621 | 0.5273905 | 0.6080389 | 0.5072284 | 0.628201 | 3.551% | 7.103% | 10.65% | 0.5393289 | 0.5961004
Tl, ppm | 0.1717204 | 0.008582531 | 0.1545554 | 0.1888855 | 0.1459728 | 0.197468 | 4.998% | 9.996% | 14.99% | 0.1631344 | 0.1803064
Tm, ppm | 0.3104602 | 0.01607549 | 0.2783092 | 0.3426111 | 0.2622337 | 0.3586866 | 5.178% | 10.36% | 15.53% | 0.2949372 | 0.3259832
U, ppm | 0.4383941 | 0.03977874 | 0.3588366 | 0.5179516 | 0.3190579 | 0.5577303 | 9.074% | 18.15% | 27.22% | 0.4164744 | 0.4603138
V, ppm | 256.8232 | 6.542062 | 243.7391 | 269.9073 | 237.197 | 276.4494 | 2.547% | 5.095% | 7.642% | 243.982 | 269.6643
W, ppm | 16.06969 | 0.7470154 | 14.57566 | 17.56372 | 13.82864 | 18.31074 | 4.649% | 9.297% | 13.95% | 15.26621 | 16.87317
Y, ppm | 20.06703 | 0.8155968 | 18.43584 | 21.69823 | 17.62024 | 22.51382 | 4.064% | 8.129% | 12.19% | 19.06368 | 21.07038
Yb, ppm | 2.162939 | 0.108546 | 1.945847 | 2.380031 | 1.837301 | 2.488577 | 5.018% | 10.04% | 15.06% | 2.054792 | 2.271086
Zn, ppm | 115.3052 | 6.973421 | 101.3583 | 129.252 | 94.3849 | 136.2254 | 6.048% | 12.1% | 18.14% | 109.5399 | 121.0704
Zr, ppm | 54.66771 | 3.751324 | 47.16507 | 62.17036 | 43.41374 | 65.92169 | 6.862% | 13.72% | 20.59% | 51.93433 | 57.4011
Aqua Regia Digestion
Ag, ppm | 4.583703 | 0.1561797 | 4.271344 | 4.896063 | 4.115164 | 5.052242 | 3.407% | 6.815% | 10.22% | 4.354518 | 4.812888
Al, wt.% | 2.996367 | 0.1163262 | 2.763714 | 3.229019 | 2.647388 | 3.345345 | 3.882% | 7.764% | 11.65% | 2.846548 | 3.146185
As, ppm | 50.84579 | 2.19453 | 46.45673 | 55.23485 | 44.2622 | 57.42938 | 4.316% | 8.632% | 12.95% | 48.3035 | 53.38808
B, ppm | 14.71451 | 4.561216 | 5.592083 | 23.83695 | 1.030867 | 28.39816 | 31% | 62% | 92.99% | 13.97879 | 15.45024
Ba, ppm | 30.2786 | 2.244978 | 25.78865 | 34.76856 | 23.54367 | 37.01354 | 7.414% | 14.83% | 22.24% | 28.76467 | 31.79253
Be, ppm | 0.20375 | 0.02606253 | 0.1516249 | 0.2558751 | 0.1255624 | 0.2819376 | 12.79% | 25.58% | 38.37% | 0.1935625 | 0.2139375
Bi, ppm | 0.3997102 | 0.01857519 | 0.3625598 | 0.4368606 | 0.3439846 | 0.4554358 | 4.647% | 9.294% | 13.94% | 0.3797247 | 0.4196957
Ca, wt.% | 2.220833 | 0.4441196 | 1.332593 | 3.109072 | 0.8884737 | 3.553191 | 20% | 40% | 59.99% | 2.109791 | 2.331874
Cd, ppm | 0.3732506 | 0.02818189 | 0.3168868 | 0.4296144 | 0.2887049 | 0.4577962 | 7.55% | 15.1% | 22.65% | 0.3545881 | 0.3919131
Ce, ppm | 10.84226 | 1.398108 | 8.046039 | 13.63847 | 6.647931 | 15.03658 | 12.89% | 25.79% | 38.68% | 10.30014 | 11.38437
Co, ppm | 27.33134 | 1.440773 | 24.44979 | 30.21288 | 23.00902 | 31.65366 | 5.272% | 10.54% | 15.81% | 25.96477 | 28.69791
Cr, ppm | 21.01573 | 1.677138 | 17.66146 | 24.37001 | 15.98432 | 26.04715 | 7.98% | 15.96% | 23.94% | 19.96495 | 22.06652
Cs, ppm | 0.5770417 | 0.03559799 | 0.5058457 | 0.6482377 | 0.4702477 | 0.6838357 | 6.169% | 12.34% | 18.51% | 0.5481896 | 0.6058938
Cu, ppm | 170.2315 | 5.441223 | 159.3491 | 181.114 | 153.9078 | 186.5552 | 3.196% | 6.393% | 9.589% | 161.7199 | 178.7431
Eu, ppm | 0.4447398 | 0.0992467 | 0.2462464 | 0.6432332 | 0.1469997 | 0.7424799 | 22.32% | 44.63% | 66.95% | 0.4225028 | 0.4669768
Fe, wt.% | 5.287268 | 0.152732 | 4.981804 | 5.592732 | 4.829072 | 5.745464 | 2.889% | 5.777% | 8.666% | 5.022905 | 5.551632
Ga, ppm | 9.495562 | 0.5362249 | 8.423112 | 10.56801 | 7.886887 | 11.10424 | 5.647% | 11.29% | 16.94% | 9.020784 | 9.97034
Ge, ppm | 0.1391667 | 0.02116264 | 0.0968414 | 0.1814919 | 0.07567876 | 0.2026546 | 15.21% | 30.41% | 45.62% | 0.1322083 | 0.146125
Hf, ppm | 0.4703181 | 0.04013813 | 0.3900418 | 0.5505944 | 0.3499037 | 0.5907325 | 8.534% | 17.07% | 25.6% | 0.4468022 | 0.493834
Hg, ppm | 0.06991667 | 0.01473718 | 0.04044231 | 0.09939102 | 0.02570513 | 0.1141282 | 21.08% | 42.16% | 63.23% | 0.06642083 | 0.0734125
Ho, ppm | 0.4399373 | 0.06759808 | 0.3047412 | 0.5751335 | 0.2371431 | 0.6427316 | 15.37% | 30.73% | 46.1% | 0.4179405 | 0.4619342
In, ppm | 0.032 | 0.001607754 | 0.02878449 | 0.03521551 | 0.02717674 | 0.03682326 | 5.024% | 10.05% | 15.07% | 0.0304 | 0.0336
K, wt.% | 0.1084972 | 0.007444396 | 0.09360838 | 0.123386 | 0.08616398 | 0.1308304 | 6.861% | 13.72% | 20.58% | 0.1030723 | 0.113922
La, ppm | 3.915558 | 0.4545994 | 3.006359 | 4.824756 | 2.551759 | 5.279356 | 11.61% | 23.22% | 34.83% | 3.71978 | 4.111335
Li, ppm | 9.165467 | 0.7819721 | 7.601523 | 10.72941 | 6.819551 | 11.51138 | 8.532% | 17.06% | 25.6% | 8.707194 | 9.62374
Mg, wt.% | 1.56043 | 0.05260846 | 1.455213 | 1.665647 | 1.402605 | 1.718255 | 3.371% | 6.743% | 10.11% | 1.482409 | 1.638452
Mn, wt.% | 0.06664605 | 0.00170194 | 0.06324217 | 0.07004993 | 0.06154023 | 0.07175187 | 2.554% | 5.107% | 7.661% | 0.06331375 | 0.06997835
Mo, ppm | 7.849436 | 0.516932 | 6.815572 | 8.8833 | 6.29864 | 9.400232 | 6.586% | 13.17% | 19.76% | 7.456964 | 8.241908
Na, wt.% | 0.1172026 | 0.009747981 | 0.09770665 | 0.1366986 | 0.08795867 | 0.1464466 | 8.317% | 16.63% | 24.95% | 0.1113425 | 0.1230627
Nb, ppm | 0.1175057 | 0.03072309 | 0.05605956 | 0.1789519 | 0.02533647 | 0.209675 | 26.15% | 52.29% | 78.44% | 0.1116304 | 0.123381
Ni, ppm | 48.48798 | 2.199163 | 44.08966 | 52.88631 | 41.89049 | 55.08547 | 4.535% | 9.071% | 13.61% | 46.06359 | 50.91238
P, wt.% | 0.03780338 | 0.001704434 | 0.03439451 | 0.04121225 | 0.03269008 | 0.04291668 | 4.509% | 9.017% | 13.53% | 0.03591321 | 0.03969355
Pb, ppm | 16.86298 | 0.7594601 | 15.34406 | 18.3819 | 14.5846 | 19.14136 | 4.504% | 9.007% | 13.51% | 16.01983 | 17.70613
Pr, ppm | 1.407855 | 0.2890593 | 0.8297369 | 1.985974 | 0.5406776 | 2.275033 | 20.53% | 41.06% | 61.6% | 1.337463 | 1.478248
Rb, ppm | 6.025617 | 0.4395714 | 5.146474 | 6.904759 | 4.706902 | 7.344331 | 7.295% | 14.59% | 21.89% | 5.724336 | 6.326897
Re, ppm | 0.001503704 | 0.0004997687 | 0.0005041663 | 0.002503241 | 4.397666e-06 | 0.00300301 | 33.24% | 66.47% | 99.71% | 0.001428519 | 0.001578889
S, wt.% | 0.2606367 | 0.01140363 | 0.2378294 | 0.2834439 | 0.2264258 | 0.2948476 | 4.375% | 8.751% | 13.13% | 0.2476049 | 0.2736685
Sb, ppm | 1.67372 | 0.2690816 | 1.135557 | 2.211884 | 0.8664755 | 2.480965 | 16.08% | 32.15% | 48.23% | 1.590034 | 1.757406
Sc, ppm | 4.819225 | 0.6496821 | 3.519861 | 6.118589 | 2.870179 | 6.768272 | 13.48% | 26.96% | 40.44% | 4.578264 | 5.060186
Se, ppm | 0.8750267 | 0.1732399 | 0.5285469 | 1.221507 | 0.3553069 | 1.394747 | 19.8% | 39.6% | 59.39% | 0.8312754 | 0.9187781
Sn, ppm | 0.6264554 | 0.09411225 | 0.4382309 | 0.8146799 | 0.3441186 | 0.9087921 | 15.02% | 30.05% | 45.07% | 0.5951326 | 0.6577781
Sr, ppm | 30.27305 | 4.877764 | 20.51752 | 40.02858 | 15.63976 | 44.90634 | 16.11% | 32.23% | 48.34% | 28.7594 | 31.7867
Ta, ppm | < 0.01 | IND | IND | IND | IND | IND | IND | IND | IND | IND | IND
Tb, ppm | 0.3099831 | 0.03418713 | 0.2416088 | 0.3783573 | 0.2074217 | 0.4125445 | 11.03% | 22.06% | 33.09% | 0.2944839 | 0.3254822
Te, ppm | 0.146209 | 0.01782302 | 0.1105629 | 0.181855 | 0.09273991 | 0.1996781 | 12.19% | 24.38% | 36.57% | 0.1388985 | 0.1535194
Th, ppm | 0.9224852 | 0.1116699 | 0.6991454 | 1.145825 | 0.5874756 | 1.257495 | 12.11% | 24.21% | 36.32% | 0.8763609 | 0.9686094
Ti, wt.% | 0.3190426 | 0.04692556 | 0.2251915 | 0.4128937 | 0.1782659 | 0.4598193 | 14.71% | 29.42% | 44.12% | 0.3030905 | 0.3349947
Tl, ppm | 0.09399214 | 0.007312823 | 0.07936649 | 0.1086178 | 0.07205367 | 0.1159306 | 7.78% | 15.56% | 23.34% | 0.08929253 | 0.09869174798
U, ppm | 0.2435633 | 0.01801365 | 0.207536 | 0.2795906 | 0.1895224 | 0.2976043 | 7.396% | 14.79% | 22.19% | 0.2313852 | 0.2557415
V, ppm | 124.7271 | 8.593806 | 107.5395 | 141.9147 | 98.94569 | 150.5085 | 6.89% | 13.78% | 20.67% | 118.4907 | 130.9635
W, ppm | 10.64545 | 1.540044 | 7.565365 | 13.72554 | 6.025321 | 15.26559 | 14.47% | 28.93% | 43.4% | 10.11318 | 11.17773
Y, ppm | 10.69094 | 0.4506267 | 9.789691 | 11.5922 | 9.339064 | 12.04282 | 4.215% | 8.43% | 12.65% | 10.1564 | 11.22549
Zn, ppm | 100.5041 | 4.610295 | 91.28352 | 109.7247 | 86.67323 | 114.335 | 4.587% | 9.174% | 13.76% | 95.47891 | 105.5293
Zr, ppm | 15.99082 | 1.210834 | 13.56915 | 18.41249 | 12.35832 | 19.62333 | 7.572% | 15.14% | 22.72% | 15.19128 | 16.79037
SI unit equivalents: ppm (parts per million; 1 x 10-⁶) ≡ mg/kg; wt.% (weight per cent) ≡ % (mass fraction)

## Abbreviations
Table 4. Abbreviations used for OREAS 242b
Abbreviation | Explanation
< | ‘less than’
IND | indeterminate
NR | not reported
PDM3 | percent deviation of lab mean from corrected mean of means
Rel.Std.Dev. | one relative standard deviation
Std.Dev. | one standard deviation
Method Codes:
4A*MS | 4-acid (HF-HNO3-HClO4-HCl) digestion with inductively coupled plasma mass spectroscopy
4A*OES | 4-acid (HF-HNO3-HClO4-HCl) digestion with inductively coupled plasma optical emission spectroscopy
4A*OES/MS | 4-acid (HF-HNO3-HClO4-HCl) digestion with ICP-OES or ICP-MS finish
ABL*MS | laser ablation with inductively coupled plasma mass spectroscopy
AR*AAS | aqua regia digestion with atomic absorption spectroscopy
AR*MS | aqua regia digestion with inductively coupled plasma mass spectroscopy
AR*OES | aqua regia digestion with inductively coupled plasma optical emission spectroscopy
AR*OES/MS | aqua regia digestion with ICP-OES or ICP-MS finish
BF*XRF | lithium borate fusion with X-ray fluorescence spectroscopy
CNL*AAS | cyanide leach with atomic absorption spectroscopy
CNL*MS | cyanide leach with inductively coupled plasma mass spectroscopy
CNL*OES | cyanide leach with inductively coupled plasma optical emission spectroscopy
FA*AAS | fire assay with atomic absorption spectroscopy
FA*GRAV | fire assay with gravimetric finish
FA*OES | fire assay with inductively coupled plasma optical emission spectroscopy
INAA | instrumental neutron activation analysis
IRC | infrared combustion
LOI*TGA | loss on ignition by thermogravimetric analysis
Raw*PA | 350g 300ml raw sample (solid) packed into single use jar with PhotonAssay (X-ray) finish
Text Values:
NA | Unable to report due to QC failure (Lab 1.15)
Legend:- | (for Method Group Tabulated Results omitted in the determination of Certified Values)
Individual | - Outlying individual values
Batch & Limits | - Outlying laboratory batch data sets and superfluous limit values

## Laboratory List
Table 5. Participating Laboratory List used for OREAS 242b
Lab Slot | Laboratory Name and Location
Actlabs, Ancaster, Ontario, Canada
ALS, Canning Vale, WA, Australia
ALS, Johannesburg, South Africa
ALS, Kalgoorlie, WA, Australia
ALS, Lima, Peru
ALS, Loughrea, Galway, Ireland
ALS, Malaga, WA, Australia
ALS, Vancouver, BC, Canada
American Assay Laboratories, Sparks, Nevada, USA
ANSTO, Lucas Heights, NSW, Australia
ARGETEST (SÖGÜT), Sögüt, Bilecik Province, Turkey
ARGETEST Mineral Processing, Ankara, Central Anatolia, Turkey
Britannia Mining Solutions, Hamilton, Ontario, Canada
Bureau Veritas Commodities Canada Ltd, Vancouver, BC, Canada
Bureau Veritas Geoanalytical, Adelaide, SA, Australia
Bureau Veritas Geoanalytical, Perth, WA, Australia
Bureau Veritas Mineral Solutions (BVMS), Al Wadi District, Jeddah, Saudi Arabia
Gekko Assay Labs, Ballarat, VIC, Australia
Inspectorate (BV), Lima, Peru
Intertek, Cupang, Muntinlupa, Philippines
Intertek, Perth, WA, Australia
Intertek, Townsville, QLD, Australia
Intertek Minerals Limited, Manso Nkwanta, Ashanti Region, Ghana
Intertek Minerals Ltd, Bibiani, Western North Region, Ghana
Intertek Minerals Ltd, Tarkwa, Western Region, Ghana
Laboratoire LABOMINE SARL, Agadir, Souss-Massa, Morocco
Labwest Minerals Analysis, Perth, WA, Australia
MSA ENVAL Laboratories, Yamoussoukro, Côte d'Ivoire
MSALABS, Bougouni, Bamako, Mali
MSALABS, Prince George, BC, Canada
MSALABS, Val-d'Or, Quebec, Canada
MSALABS Bulyanhulu Gold Mine, Bubada, Shinyanga, United Republic of Tanzania
MSALABS Geita, Geita, Geita, United Republic of Tanzania
MSALABS Ghana Ltd, Obuasi, Ashanti, Ghana
MSALABS Kibali Gold Mines, Doko, Haut-Uélé, Congo, Democratic Republic of the (Zaire)
MSALABS Timmins, Timmins, Ontario, Canada
On Site Laboratory Services, Bendigo, VIC, Australia
PT Geoservices Ltd, Cikarang, Jakarta Raya, Indonesia
PT Intertek Utama Services, Jakarta Timur, DKI Jakarta, Indonesia
Ravenswood Gold, Ravenswood, QLD, Australia
SGS Geosol Laboratorios Ltda, Vespasiano, Minas Gerais, Brazil
SGS Tarkwa, Tarkwa, Western Region, Ghana
Shiva Analyticals Ltd, Bangalore North, Karnataka, India
Stewart Assay & Environmental Laboratories LLC, Kara-Balta, Chüy, Kyrgyzstan

## Homogeneity
ORE - Lab-Upscaled RSD Results for CRM: OREAS 242b (Execution: 1) - Analyte Au - (Gold) by INAA
Branch | LabSlot | LabCode | Round | Smp# | Lot | SID | Response SmplMass(g) | Response (ppm) | Upscaled Value (ppm)
2 | 1 | ANSLu | 1 | 4 | 1 | 267859 | 0.087174 | 8.879957 | 8.818625
2 | 1 | ANSLu | 1 | 5 | 3 | 267860 | 0.088513 | 8.851345 | 8.817103
2 | 1 | ANSLu | 1 | 7 | 6 | 267861 | 0.082769 | 8.664912 | 8.80719
2 | 1 | ANSLu | 1 | 3 | 10 | 267862 | 0.082997 | 8.75474 | 8.811966
2 | 1 | ANSLu | 1 | 17 | 12 | 267863 | 0.082481 | 8.827081 | 8.815813
2 | 1 | ANSLu | 1 | 18 | 7 | 267864 | 0.08366 | 8.712369 | 8.809713
2 | 1 | ANSLu | 1 | 13 | 3 | 267865 | 0.08277 | 8.50745 | 8.798817
2 | 1 | ANSLu | 1 | 6 | 4 | 267866 | 0.084081 | 8.698611 | 8.808982
2 | 1 | ANSLu | 1 | 19 | 10 | 267867 | 0.08569 | 8.912918 | 8.820377
2 | 1 | ANSLu | 1 | 9 | 9 | 267868 | 0.086817 | 8.87109 | 8.818153
2 | 1 | ANSLu | 1 | 20 | 11 | 267869 | 0.084997 | 8.981918 | 8.824046
2 | 1 | ANSLu | 1 | 8 | 2 | 267870 | 0.088226 | 8.789025 | 8.813789
2 | 1 | ANSLu | 1 | 2 | 9 | 267871 | 0.08358 | 8.929419 | 8.821255
2 | 1 | ANSLu | 1 | 1 | 4 | 267872 | 0.083942 | 8.484887 | 8.797618
2 | 1 | ANSLu | 1 | 11 | 1 | 267873 | 0.082929 | 9.048529 | 8.827588
2 | 1 | ANSLu | 1 | 10 | 12 | 267874 | 0.084919 | 8.792085 | 8.813952
2 | 1 | ANSLu | 1 | 14 | 5 | 267875 | 0.087532 | 8.911604 | 8.820307
2 | 1 | ANSLu | 1 | 12 | 8 | 267876 | 0.083276 | 9.053495 | 8.827852
2 | 1 | ANSLu | 1 | 15 | 7 | 267877 | 0.0842 | 8.938425 | 8.821733
2 | 1 | ANSLu | 1 | 16 | 6 | 267878 | 0.085842 | 8.693744 | 8.808723
Mean | [6 empty] | 0.08481975 | 8.81518 | 8.81518
Median | [7 empty] | 8.839213 | 8.816458
SD | [7 empty] | 0.1564502 | 0.008318862
RSD | [7 empty] | 1.775% | 0.09437%
RSD Upscale Factor | [7 empty] | 0.0531726
Parameters | :
Nominal Mass Value |  | 30 | gm

## Fire Assay
| Analytical results for Au in OREAS 242b (Certified Value 8.73 ppm) | [25 empty] | Certified
Au | Round | Replicate | Lab | Lab | Lab | Lab | Lab | Lab | Lab | Lab | Lab | Lab | Lab | Lab | Lab | Lab | Lab | Lab | Lab | Lab | Lab | Lab | Lab | Lab | Lab | Lab | 1
| No | No | 2.00 | 1.01 | 1.02 | 1.03 | 1.04 | 1.05 | 1.06 | 1.07 | 1.08 | 1.09 | 1.10 | 1.11 | 1.12 | 1.13 | 1.14 | 1.15 | 1.16 | 1.17 | 1.18 | 1.19 | 1.20 | 1.22 | 1.23 | 1.28 | ppm
|  |  | INAA | FA*AAS | FA*OES | FA*AAS | FA*AAS | FA*AAS | FA*AAS | FA*GRAV | FA*AAS | FA*AAS | FA*AAS | FA*AAS | FA*AAS | FA*AAS | FA*AAS | FA*OES | FA*AAS | FA*AAS | FA*OES | FA*AAS | FA*AAS | FA*AAS | FA*AAS | FA*AAS | 2
|  |  | 0.085g | 50g | 25g | 30g | 30g | 50g | 50g | 30g | 40g | 30g | 30g | 30g | 30g | 30g | 30g | 30g | 30g | 30g | 50g | 30g | 40g | 50g | 30g | 40g | 3
| 1 | 1 | 8.484887 | 8.91 | 8.936 | 8.55621725 | 8.934 | 8.42348 | 8.9875 | 8.43 | 8.77 | 8.72 | 8.59 | 8.67 | 8.55 | 8.67 | 8.872925 | 8.66 | 9.16 | 8.656 | 8.306 | 8.635 | 8.97 | 8.83 | 8.646 | 8.7 | 1
| 1 | 2 | 8.929419 | 8.87 | 8.846 | 8.552601592 | 8.58 | 8.53115 | 8.7225 | 8.65 | 8.83 | 8.82 | 8.71 | 8.69 | 8.4 | 8.52 | 9.114217 | 8.67 | 9.15 | 8.558 | 8.603 | 8.87 | 9.61 | 8.892 | 8.672 | 8.7 | #N/A
| 1 | 3 | 8.75474 | 8.71 | 8.752 | 8.5852 | 8.632 | 8.60099 | 8.6875 | 8.63 | 8.85 | 8.97 | 8.71 | 8.66 | 8.55 | 8.62 | 8.7001 | 8.86 | 9.1 | 8.436 | 8.502 | 8.985 | 9.25 | 8.951 | 8.576 | 8.7 | 16
| 1 | 4 | 8.879957 | 8.93 | 8.675 | 8.564295025 | 8.913 | 8.51978 | 8.84 | 8.49 | 8.87 | 8.82 | 8.7 | 8.65 | 8.63 | 8.58 | 8.989416 | 8.72 | 9.09 | 8.385 | 8.323 | 8.81 | 8.91 | 9.005 | 8.622 | 8.6 | 8.727899
| 1 | 5 | 8.851345 | 9 | 8.948 | 8.593636 | 8.722 | 8.45064 | 8.715 | 8.69 | 8.82 | 8.88 | 8.61 | 8.87 | 8.49 | 8.68 | 9.144552 | 8.66 | 9.09 | 8.504 | 8.512 | 8.558 | 8.89 | 8.975 | 8.525 | 8.6 | 7
| 1 | 6 | 8.698611 | 8.81 | 8.871 | 8.551840552 | 8.852 | 8.59711 | 8.62 | 8.3 | 8.78 | 8.8 | 8.6 | 8.6 | 8.55 | 8.52 | 8.71246 | 8.74 | 9.11 | 8.494 | 8.431 | 8.903 | 8.9 | 9.162 | 8.645 | 8.8
|  | 7 | 8.664912
|  | 8 | 8.789025
|  | 9 | 8.87109
|  | 10 | 8.792085
|  | 11 | 9.048529
|  | 12 | 9.053495
|  | 13 | 8.50745
|  | 14 | 8.911604
|  | 15 | 8.938425
|  | 16 | 8.693744
|  | 17 | 8.827081
|  | 18 | 8.712369
|  | 19 | 8.912918
|  | 20 | 8.981918
| Mean |  | 8.81518 | 8.871667 | 8.838 | 8.567298 | 8.772167 | 8.520525 | 8.762083 | 8.531667 | 8.82 | 8.835 | 8.653333 | 8.69 | 8.528333 | 8.598333 | 8.922278 | 8.718333 | 9.116667 | 8.5055 | 8.446167 | 8.7935 | 9.088333 | 8.969167 | 8.614333 | 8.683333
| Median |  | 8.839213 | 8.89 | 8.8585 | 8.560256 | 8.787 | 8.525465 | 8.71875 | 8.56 | 8.825 | 8.82 | 8.655 | 8.665 | 8.55 | 8.6 | 8.93117 | 8.695 | 9.105 | 8.499 | 8.4665 | 8.84 | 8.94 | 8.963 | 8.6335 | 8.7
| Std Dev. |  | 0.1564502 | 0.1012752 | 0.1066039 | 0.0178934 | 0.1493244 | 0.07315049 | 0.1314669 | 0.1513164 | 0.03898718 | 0.0838451 | 0.05887841 | 0.09316652 | 0.07704977 | 0.07054549 | 0.1931714 | 0.07704977 | 0.03076795 | 0.09475389 | 0.1158403 | 0.1645415 | 0.289442 | 0.1132739 | 0.0543642 | 0.07527727
| Rel.Std.Dev. |  | 1.775% | 1.142% | 1.206% | 0.2089% | 1.702% | 0.8585% | 1.5% | 1.774% | 0.442% | 0.949% | 0.6804% | 1.072% | 0.9035% | 0.8205% | 2.165% | 0.8838% | 0.3375% | 1.114% | 1.372% | 1.871% | 3.185% | 1.263% | 0.6311% | 0.8669%
| PDM3 |  | 1% | 1.647% | 1.261% | -1.84% | 0.5072% | -2.376% | 0.3917% | -2.248% | 1.055% | 1.227% | -0.8543% | -0.4342% | -2.287% | -1.485% | 2.227% | -0.1096% | 4.454% | -2.548% | -3.228% | 0.7516% | 4.13% | 2.764% | -1.301% | -0.5106%
| Z-Score (Absolute) |  | NA | 0.86 | 0.67 | 0.85 | 0.3 | 1.11 | 0.25 | 1.05 | 0.57 | 0.66 | 0.37 | 0.16 | 1.07 | 0.67 | 1.15 | 0 | 2.24 | 1.2 | 1.53 | 0.42 | 2.08 | 1.41 | 0.58 | 0.2
Note on C31: Z-Scores have been calculated inclusive of individual outliers. In general, laboratory batches are rejected if Z-Score > 2.5.

## PA
| Analytical results for Au in OREAS 242b (Certified Value 8.8 ppm) | [19 empty] | Certified
Au | Round | Replicate | Lab | Lab | Lab | Lab | Lab | Lab | Lab | Lab | Lab | Lab | Lab | Lab | Lab | Lab | Lab | Lab | Lab | Lab | 1
| No | No | 2.00 | 6.01 | 6.02 | 6.03 | 6.04 | 6.05 | 6.06 | 6.07 | 6.08 | 6.09 | 6.10 | 6.11 | 6.12 | 6.13 | 6.14 | 6.15 | 6.16 | 6.17 | ppm
|  |  | INAA | Raw*PA | Raw*PA | Raw*PA | Raw*PA | Raw*PA | Raw*PA | Raw*PA | Raw*PA | Raw*PA | Raw*PA | Raw*PA | Raw*PA | Raw*PA | Raw*PA | Raw*PA | Raw*PA | Raw*PA | 2
|  |  | 0.085g | 358±15 g | 358±15 g | 358±15 g | 358±15 g | 358±15 g | 358±15 g | 358±15 g | 358±15 g | 358±15 g | 358±15 g | 358±15 g | 358±15 g | 358±15 g | 358±15 g | 358±15 g | 358±15 g | 358±15 g | 3
| 1 | 1 | 8.484887 | 8.66 | 9.02 | 8.644 | 8.48 | 8.65 | 8.891 | 8.879 | 8.767 | 8.897 | 8.78 | 8.984 | 8.592 | 8.582 | 8.746 | 8.935 | 8.85 | 8.89 | 1
| 1 | 2 | 8.929419 | 9.09 | 8.98 | 8.461 | 8.55 | 8.71 | 8.762 | 9.019 | 8.783 | 8.758 | 8.93 | 8.92 | 8.63 | 8.545 | 8.98 | 8.935 | 9.04 | 8.992 | #N/A
| 1 | 3 | 8.75474 | [16 empty] | 8.748 | 16
| 1 | 4 | 8.879957 | [16 empty] | 9.049 | 8.798074
| 1 | 5 | 8.851345 | 8.65 | 8.84 | 8.505 | 8.37 | 9.02 | 8.832 | 9.135 | 8.907 | 8.799 | 8.88 | 8.769 | 8.632 | 8.455 | 8.85 | 9.111 | 8.99 | 8.862 | 9
| 1 | 6 | 8.698611 | 8.74 | 9 | 8.821 | 8.42 | 8.56 | 8.858 | 9.035 | 8.748 | 8.693 | 8.75 | 8.778 | 8.563 | 8.656 | 8.702 | 9.111 | 8.97 | 8.915
| 1 | 7 | 8.664912 | [16 empty] | 8.758
| 1 | 8 | 8.789025 | [16 empty] | 8.875
| 1 | 9 | 8.87109 | 8.6 | 8.93 | 8.646 | 8.66 | 8.87 | 9.191 | 9.136 | 8.839 | 9.029 | 8.97 | 9.03 | 8.542 | 8.54 | 8.638 | 8.889 | 8.74 | 8.697
| 1 | 10 | 8.792085 | 8.76 | 8.85 | 8.525 | 8.58 | 8.82 | 8.667 | 8.914 | 8.961 | 8.808 | 8.93 | 8.771 | 8.547 | 8.704 | 8.717 | 8.889 | 8.87 | 8.791
| 1 | 11 | 9.048529 | [16 empty] | 8.741
| 1 | 12 | 9.053495 | [16 empty] | 9.163
|  | 13 | 8.50745
|  | 14 | 8.911604
|  | 15 | 8.938425
|  | 16 | 8.693744
|  | 17 | 8.827081
|  | 18 | 8.712369
|  | 19 | 8.912918
|  | 20 | 8.981918
| Mean |  | 8.81518 | 8.75 | 8.936667 | 8.600333 | 8.51 | 8.771667 | 8.866833 | 9.019667 | 8.834167 | 8.830667 | 8.873333 | 8.875333 | 8.584333 | 8.580333 | 8.772167 | 8.978333 | 8.91 | 8.873417
| Median |  | 8.839213 | 8.7 | 8.955 | 8.5845 | 8.515 | 8.765 | 8.845 | 9.027 | 8.811 | 8.8035 | 8.905 | 8.849 | 8.5775 | 8.5635 | 8.7315 | 8.935 | 8.92 | 8.8685
| Std Dev. |  | 0.1564502 | 0.1768615 | 0.07711463 | 0.1318054 | 0.1073313 | 0.1655798 | 0.177698 | 0.107725 | 0.08481608 | 0.1178858 | 0.08914408 | 0.1178061 | 0.04014308 | 0.08900037 | 0.1232111 | 0.104802 | 0.1104536 | 0.1399308
| Rel.Std.Dev. |  | 1.775% | 2.021% | 0.8629% | 1.533% | 1.261% | 1.888% | 2.004% | 1.194% | 0.9601% | 1.335% | 1.005% | 1.327% | 0.4676% | 1.037% | 1.405% | 1.167% | 1.24% | 1.577%
| PDM3 |  | 0.1944% | -0.5464% | 1.575% | -2.248% | -3.274% | -0.3001% | 0.7815% | 2.519% | 0.4102% | 0.3705% | 0.8554% | 0.8781% | -2.429% | -2.475% | -0.2945% | 2.049% | 1.272% | 0.8564%
| Z-Score (Absolute) |  | NA | 0.75 | 0.91 | 2.08 | 2.88 | 0.56 | 0.29 | 1.65 | 0 | 0.03 | 0.35 | 0.37 | 2.22 | 2.26 | 0.55 | 1.28 | 0.67 | 0.35
Note on C31: Z-Scores have been calculated inclusive of individual outliers. In general, laboratory batches are rejected if Z-Score > 2.5.

## AR Digest 10-50g
| Analytical results for Au in OREAS 242b (Certified Value 8.52 ppm) | [24 empty] | Certified
Au | Round | Replicate | Lab | Lab | Lab | Lab | Lab | Lab | Lab | Lab | Lab | Lab | Lab | Lab | Lab | Lab | Lab | Lab | Lab | Lab | Lab | Lab | Lab | Lab | Lab | 1
| No | No | 2.00 | 1.01 | 1.02 | 1.05 | 1.06 | 1.07 | 1.08 | 1.09 | 1.10 | 1.11 | 1.12 | 1.13 | 1.14 | 1.15 | 1.16 | 1.17 | 1.18 | 1.19 | 1.21 | 1.22 | 1.23 | 1.28 | 1.29 | ppm
|  |  | INAA | AR*AAS | AR*MS | AR*AAS | AR*AAS | AR*MS | AR*AAS | AR*MS | AR*MS | AR*MS | AR*AAS | AR*MS | AR*MS | AR*AAS | AR*AAS | AR*MS | AR*MS | AR*MS | AR*OES | AR*AAS | AR*AAS | AR*MS | AR*AAS | 2
|  |  | 0.085g | 50g | 25g | 30g | 50g | 30g | 30g | 25g | 25g | 25g | 25g | 25g | 25g | 10g | 30g | 15g | 10g | 15g | 25g | 30g | 10g | 40g | 25g | 3
| 1 | 1 | 8.484887 | 8.69 | 8.39 | 8.52729136 | 8.9 | 8.1 | 8.61 | 9.4 | 8.72 | 8.38 | 8.56 | 8.7 | 8.848633 | 7.935 | 8.53 | 8.2214 | > 2 | 8.2325 | 7.71 | 8.54 | 8.87 | 8.12 | 8.29 | 1
| 1 | 2 | 8.929419 | 8.57 | 8.65 | 8.4924963 | 8.89 | 7.44 | 8.75 | 8.91 | 8.81 | 8.43 | 8.52 | 8.71 | 8.90373 | 8.112 | 8.6 | 8.1709 | > 2 | 8.0951 | 9.11 | 8.29 | 8.21 | 8.2 | 8.27 | #N/A
| 1 | 3 | 8.75474 | 8.94 | 8.58 | 8.53717687 | 8.4075 | 7.74 | 8.76 | 9.07 | 8.78 | 8.64 | 8.5 | 8.86 | 8.92283 | 8.389 | 8.52 | 8.3123 | > 2 | 7.9656 | 9.14 | 8.26 | 8.69 | 8.24 | 8.28 | 16
| 1 | 4 | 8.879957 | 8.81 | 8.69 | 8.5726461 | 8.38 | 7.78 | 8.74 | 8.65 | 8.82 | 9.02 | 8.6 | 8.72 | 8.975353 | 7.759 | 8.7 | 8.1204 | > 2 | 7.79 | 8.8 | 8.44 | 8.88 | 8.3 | 8.29 | 8.518814
| 1 | 5 | 8.851345 | 8.69 | 8.51 | 8.47196665 | 8.3875 | 8.19 | 8.79 | 8.68 | 8.79 | 8.42 | 8.57 | 8.86 | 8.945938 | 8.219 | 8.52 | 8.2845 | > 2 | 7.9359 | 8.7 | 8.31 | 8.89 | 8.33 | 8.26 | 11
| 1 | 6 | 8.698611 | 8.76 | 8.64 | 8.57175265 | 8.4325 | 7.76 | 8.79 | 8.6 | 8.62 | 8.54 | 8.67 | 8.78 | 8.826491 | 8.019 | 8.61 | 8.337 | > 2 | 7.8161 | 8.84 | 8.07 | 8.96 | 8.27 | 8.24
|  | 7 | 8.664912
|  | 8 | 8.789025
|  | 9 | 8.87109
|  | 10 | 8.792085
|  | 11 | 9.048529
|  | 12 | 9.053495
|  | 13 | 8.50745
|  | 14 | 8.911604
|  | 15 | 8.938425
|  | 16 | 8.693744
|  | 17 | 8.827081
|  | 18 | 8.712369
|  | 19 | 8.912918
|  | 20 | 8.981918
| Mean |  | 8.81518 | 8.743333 | 8.576667 | 8.528888 | 8.56625 | 7.835 | 8.74 | 8.885 | 8.756667 | 8.571667 | 8.57 | 8.771667 | 8.903829 | 8.072167 | 8.58 | 8.241083 |  | 7.972533 | 8.716667 | 8.318333 | 8.75 | 8.243333 | 8.271667
| Median |  | 8.839213 | 8.725 | 8.61 | 8.532234115 | 8.42 | 7.77 | 8.755 | 8.795 | 8.785 | 8.485 | 8.565 | 8.75 | 8.91328 | 8.0655 | 8.565 | 8.25295 |  | 7.95075 | 8.82 | 8.3 | 8.875 | 8.255 | 8.275
| Std Dev. |  | 0.1564502 | 0.1258041 | 0.1109354 | 0.04095803 | 0.2553172 | 0.272011 | 0.0669328 | 0.3093703 | 0.07554248 | 0.2393672 | 0.060663 | 0.07386925 | 0.05705716 | 0.2205651 | 0.07127412 | 0.08489338 |  | 0.1683954 | 0.5233991 | 0.1611728 | 0.2793564 | 0.07554248 | 0.0194079
| Rel.Std.Dev. |  | 1.775% | 1.439% | 1.293% | 0.4802% | 2.981% | 3.472% | 0.7658% | 3.482% | 0.8627% | 2.793% | 0.7079% | 0.8421% | 0.6408% | 2.732% | 0.8307% | 1.03% |  | 2.112% | 6.005% | 1.938% | 3.193% | 0.9164% | 0.2346%
| PDM3 |  | 3.479% | 2.636% | 0.6791% | 0.1183% | 0.5568% | -8.027% | 2.596% | 4.299% | 2.792% | 0.6204% | 0.6009% | 2.968% | 4.52% | -5.243% | 0.7183% | -3.26% |  | -6.413% | 2.323% | -2.353% | 2.714% | -3.234% | -2.901%
| Z-Score (Absolute) |  | NA | 0.63 | 0.02 | 0.16 | 0.02 | 2.69 | 0.61 | 1.14 | 0.67 | 0 | 0.01 | 0.73 | 1.21 | 1.82 | 0.03 | 1.2 | NA | 2.18 | 0.53 | 0.92 | 0.65 | 1.2 | 1.09
Note on C31: Z-Scores have been calculated inclusive of individual outliers. In general, laboratory batches are rejected if Z-Score > 2.5.

## CNL
| Analytical results for Au in OREAS 242b (Certified Value 8.42 ppm) | [22 empty] | Certified
Au | Round | Replicate | Lab | Lab | Lab | Lab | Lab | Lab | Lab | Lab | Lab | Lab | Lab | Lab | Lab | Lab | Lab | Lab | Lab | Lab | Lab | Lab | Lab | 1
| No | No | 2.00 | 1.01 | 1.02 | 1.03 | 1.04 | 1.05 | 1.06 | 1.07 | 1.08 | 1.09 | 1.10 | 1.11 | 1.12 | 1.14 | 1.15 | 1.16 | 1.17 | 1.22 | 1.23 | 1.27 | 1.29 | ppm
|  |  | INAA | CNL*AAS | CNL*MS | CNL*OES | CNL*AAS | CNL*AAS | CNL*AAS | CNL*MS | CNL*MS | CNL*AAS | CNL*AAS | CNL*AAS | CNL*AAS | CNL*AAS | CNL*OES | CNL*AAS | CNL*AAS | CNL*AAS | CNL*AAS | CNL*AAS | CNL*AAS | 2
|  |  | 0.085g | 200g | 200g | 200g | 200g | 200g | 50g | 50g | 50g | 30g | 30g | 30g | 30g | 20g | 15g | 05g | 30g | 200g | 50g | 200g | 50g | 3
| 1 | 1 | 8.484887 | 8.94 | 8.25 | 7.947973 | 8.563 | 8.3982756 | 8.14 | 8.59 | 8.7 | 8.69 | 8.24 | 8.28 | 8.67 | 8.216852 | 8.06 | 7.8 | 8.13 | 8.479 | 8.595 | 8.2 | 8.61 | 1
| 1 | 2 | 8.929419 | 8.77 | 8.44 | 8.05279 | 8.623 | 8.539539 | 8.64 | 8.51 | 8.69 | 8.71 | 8.37 | 8.07 | 8.84 | 8.121389 | 8.11 | 7.5 | 8.4 | 8.715 | 8.726 | 8.65 | 8.52 | #N/A
| 1 | 3 | 8.75474 | 8.85 | 8.39 | 7.917515 | 8.706 | 8.4757114 | 7.95 | 8.97 | 8.73 | 8.79 | 8.44 | 8.26 | 8.76 | 7.953762 | 8.4 | 7.6 | 8.4 | 8.533 | 8.575 | 8.85 | 8.5 | 16
| 1 | 4 | 8.879957 | 8.75 | 8.2 | 8.029298 | 8.593 | 8.4277178 | 8.04 | 8.93 | 8.71 | 8.88 | 8.34 | 8.1 | 8.7 | 8.121369 | 8.08 | 7.9 | 8.39 | 8.792 | 8.565 | 8.76 | 8.56 | 8.424713
| 1 | 5 | 8.851345 | 8.79 | 8.1 | 7.914232 | 8.607 | 8.347643 | 8.31 | 8.86 | 8.71 | 8.9 | 8.37 | 8.34 | 8.64 | 8.213054 | 8.23 | 7.8 | 8.37 | 8.221 | 8.599 | 8.5 | 8.79 | 13
| 1 | 6 | 8.698611 | 8.68 | 8.23 | 7.863929 | 8.596 | 8.4182174 | 8.09 | 8.73 | 8.68 | 8.63 | 8.49 | 8.33 | 8.74 | 7.99924 | 9.45 | 8 | 8.34 | 8.237 | 8.546 | 8.57 | 8.59
|  | 7 | 8.664912
|  | 8 | 8.789025
|  | 9 | 8.87109
|  | 10 | 8.792085
|  | 11 | 9.048529
|  | 12 | 9.053495
|  | 13 | 8.50745
|  | 14 | 8.911604
|  | 15 | 8.938425
|  | 16 | 8.693744
|  | 17 | 8.827081
|  | 18 | 8.712369
|  | 19 | 8.912918
|  | 20 | 8.981918
| Mean |  | 8.81518 | 8.796667 | 8.268333 | 7.95429 | 8.614667 | 8.434517 | 8.195 | 8.765 | 8.703333 | 8.766667 | 8.375 | 8.23 | 8.725 | 8.104278 | 8.388333 | 7.766667 | 8.338333 | 8.496167 | 8.601 | 8.588333 | 8.595
| Median |  | 8.839213 | 8.78 | 8.24 | 7.932744 | 8.6015 | 8.4229676 | 8.115 | 8.795 | 8.705 | 8.75 | 8.37 | 8.27 | 8.72 | 8.121379 | 8.17 | 7.8 | 8.38 | 8.506 | 8.585 | 8.61 | 8.575
| Std Dev. |  | 0.1564502 | 0.08936815 | 0.1257643 | 0.07278811 | 0.04890262 | 0.06618011 | 0.2487368 | 0.187163 | 0.0175119 | 0.1085664 | 0.08596511 | 0.116619 | 0.07148426 | 0.1084233 | 0.5352912 | 0.1861899 | 0.1045785 | 0.2366182 | 0.06428375 | 0.2283345 | 0.1040673
| Rel.Std.Dev. |  | 1.775% | 1.016% | 1.521% | 0.9151% | 0.5677% | 0.7846% | 3.035% | 2.135% | 0.2012% | 1.238% | 1.026% | 1.417% | 0.8193% | 1.338% | 6.381% | 2.397% | 1.254% | 2.785% | 0.7474% | 2.659% | 1.211%
| PDM3 |  | 4.635% | 4.415% | -1.856% | -5.584% | 2.255% | 0.1164% | -2.727% | 4.039% | 3.307% | 4.059% | -0.5901% | -2.311% | 3.564% | -3.804% | -0.4318% | -7.811% | -1.025% | 0.8481% | 2.093% | 1.942% | 2.021%
| Z-Score (Absolute) |  | NA | 1.03 | 0.61 | 1.59 | 0.47 | 0.1 | 0.84 | 0.93 | 0.74 | 0.94 | 0.28 | 0.73 | 0.81 | 1.13 | 0.24 | 2.18 | 0.4 | 0.1 | 0.42 | 0.38 | 0.4
Note on C31: Z-Scores have been calculated inclusive of individual outliers. In general, laboratory batches are rejected if Z-Score > 2.5.

## 4-Acid
| Analytical results for Ag in OREAS 242b (Certified Value 4.75 ppm) | [21 empty] | Certified
Ag | Round | Replicate | Lab | Lab | Lab | Lab | Lab | Lab | Lab | Lab | Lab | Lab | Lab | Lab | Lab | Lab | Lab | Lab | Lab | Lab | Lab |  | 1
| No | No | 1.02 | 1.03 | 1.07 | 1.08 | 1.09 | 1.10 | 1.11 | 1.12 | 1.13 | 1.14 | 1.15 | 1.16 | 1.17 | 1.18 | 1.19 | 1.21 | 1.23 | 1.28 | 1.30 |  | ppm
|  |  | 4A*MS | 4A*MS | 4A*OES/MS | 4A*MS | 4A*OES/MS | 4A*OES/MS | 4A*OES/MS | 4A*OES/MS | 4A*OES/MS | 4A*OES | 4A*OES/MS | 4A*MS | 4A*MS | 4A*MS | 4A*OES/MS | 4A*OES/MS | 4A*OES | 4A*MS | 4A*OES |  | 2
3
| 1 | 1 | 4.8 | 4.695661 | 4.6 | 5 | 4.76 | 4.8 | 4.83 | 4.42 | 4.77 | 5.034516 | 4.4 | 5.1 | 4.802 | 4.98 | 4.483 | 4.8 | 6.65 | 5 | 5.079 |  | 1
| 1 | 2 | 4.84 | 4.72229 | 4.6 | 4.7 | 4.85 | 4.72 | 4.68 | 4.68 | 4.7 | 5.248201 | 4.4 | 5.2 | 4.657 | 5.01 | 4.473 | 4.5 | 6.65 | 4.8 | 6.864 |  | 22
| 1 | 3 | 4.99 | 4.948948 | 4.6 | 4.7 | 4.7 | 4.79 | 4.8 | 4.89 | 4.73 | 5.014804 | 4.5 | 5.2 | 4.67 | 5.13 | 4.535 | 4.8 | 6.31 | 4.8 | 0.763 |  | 16
| 1 | 4 | 5.01 | 4.588909 | 4.7 | 4.8 | 4.58 | 4.69 | 4.72 | 4.81 | 4.72 | 5.241742 | 4.4 | 5.2 | 4.883 | 4.95 | 4.542 | 4.8 | 6.22 | 4.8 | 5.015 |  | 4.749858
| 1 | 5 | 4.85 | 4.503654 | 4.8 | 4.7 | 4.68 | 4.75 | 4.44 | 4.75 | 4.71 | 5.174597 | 4.4 | 5.1 | 4.76 | 5.03 | 4.505 | 4.7 | 6.25 | 5 | 7.029 |  | 15
| 1 | 6 | 4.94 | 4.754596 | 4.7 | 4.7 | 4.71 | 4.74 | 4.72 | 4.48 | 4.54 | 5.099004 | 4.4 | 5.1 | 4.445 | 4.96 | 4.539 | 4.9 | 6.66 | 5 | 4.863
| Mean |  | 4.905 | 4.702343 | 4.666667 | 4.766667 | 4.713333 | 4.748333 | 4.698333 | 4.671667 | 4.695 | 5.135478 | 4.416667 | 5.15 | 4.702833 | 5.01 | 4.512833 | 4.75 | 6.456667 | 4.9 | 4.9355
| Median |  | 4.895 | 4.708976 | 4.65 | 4.7 | 4.705 | 4.745 | 4.72 | 4.715 | 4.715 | 5.136801 | 4.4 | 5.15 | 4.715 | 4.995 | 4.52 | 4.8 | 6.48 | 4.9 | 5.047
| Std Dev. |  | 0.08689074 | 0.1525329 | 0.08164966 | 0.121106 | 0.08936815 | 0.04167333 | 0.1383353 | 0.1860555 | 0.07968689 | 0.1016017 | 0.04082483 | 0.05477226 | 0.1518017 | 0.0660303 | 0.03021534 | 0.1378405 | 0.217409 | 0.1095445 | 2.260256
| Rel.Std.Dev. |  | 1.771% | 3.244% | 1.75% | 2.541% | 1.896% | 0.8776% | 2.944% | 3.983% | 1.697% | 1.978% | 0.9243% | 1.064% | 3.228% | 1.318% | 0.6695% | 2.902% | 3.367% | 2.236% | 45.8%
| PDM3 |  | 3.266% | -1% | -1.751% | 0.3539% | -0.769% | -0.0321% | -1.085% | -1.646% | -1.155% | 8.119% | -7.015% | 8.424% | -0.99% | 5.477% | -4.99% | 0.002993% | 35.93% | 3.161% | 3.908%
| Z-Score (Absolute) |  | 1.29 | 0.38 | 0.67 | 0.15 | 0.29 | 0 | 0.41 | 0.63 | 0.44 | 3.2 | 2.74 | 3.32 | 0.38 | 2.16 | 1.94 | 0.01 | 14.11 | 1.25 | 1.55
| Analytical results for Al in OREAS 242b (Certified Value 6.53 wt.%) | [21 empty] | Certified
Al | Round | Replicate | Lab | Lab | Lab | Lab | Lab | Lab | Lab | Lab | Lab | Lab | Lab | Lab | Lab | Lab | Lab | Lab | Lab | Lab | Lab | Lab | 1
| No | No | 1.02 | 1.03 | 1.05 | 1.07 | 1.08 | 1.09 | 1.10 | 1.11 | 1.12 | 1.13 | 1.14 | 1.15 | 1.16 | 1.17 | 1.18 | 1.19 | 1.21 | 1.23 | 1.28 | 1.30 | wt.%
|  |  | 4A*OES | 4A*MS | 4A*OES | 4A*OES/MS | 4A*MS | 4A*OES/MS | 4A*OES/MS | 4A*OES/MS | 4A*OES/MS | 4A*OES/MS | 4A*OES | 4A*OES/MS | 4A*OES | 4A*MS | 4A*MS | 4A*OES/MS | 4A*OES/MS | 4A*OES | 4A*OES | 4A*OES | 2
3
| 1 | 1 | 6.8475 | 6.624555 | 6.86706825 | 6.33 | 6.66 | 6.58 | 6.28 | 6.48 | 6.3 | 6.55 | 6.845231 | 6.2429 | 6.77 | 6.74 | 5.9701 | 6.27 | 7.05 | 6.4 | 6.35 | 6.7312722 | 1
| 1 | 2 | 6.7761 | 6.474889 | 6.8850285 | 6.22 | 6.66 | 6.51 | 6.45 | 6.4 | 6.56 | 6.6 | 6.940531 | 6.3905 | 6.97 | 6.82 | 5.9619 | 6.61 | 6.61 | 6.21 | 6.31 | 6.7250516 | #N/A
| 1 | 3 | 6.7949 | 6.771743 | 6.88232475 | 6.25 | 6.51 | 6.5 | 6.38 | 6.3 | 6.6 | 6.59 | 6.868073 | 6.3622 | 6.8 | 6.43 | 6.1103 | 6.36 | 6.23 | 6.34 | 6.3 | 7.0269682 | 16
| 1 | 4 | 6.8659 | 6.533967 | 6.8936805 | 6.34 | 6.64 | 6.49 | 6.24 | 6.26 | 6.65 | 6.55 | 6.836809 | 6.2803 | 6.86 | 6.94 | 6.0007 | 6.42 | 6.69 | 6.36 | 6.3 | 6.7795821 | 6.531466
| 1 | 5 | 6.9713 | 6.546429 | 6.87152025 | 6.34 | 6.66 | 6.5 | 6.52 | 6.22 | 6.59 | 6.45 | 6.800758 | 6.2366 | 6.86 | 6.71 | 6.0319 | 6.48 | 6.02 | 6.3 | 6.35 | 6.6505416 | 16
| 1 | 6 | 6.8755 | 6.691583 | 6.88910775 | 6.28 | 6.54 | 6.59 | 6.4 | 6.36 | 6.64 | 6.46 | 6.929216 | 6.3997 | 6.79 | 6.48 | 5.9327 | 6.4 | 6.45 | 6.3 | 6.33 | 6.6339305
| Mean |  | 6.8552 | 6.607194 | 6.881455 | 6.293333 | 6.611667 | 6.528333 | 6.378333 | 6.336667 | 6.556667 | 6.533333 | 6.870103 | 6.3187 | 6.841667 | 6.686667 | 6.001267 | 6.423333 | 6.508333 | 6.318333 | 6.323333 | 6.757891
| Median |  | 6.8567 | 6.585492 | 6.883676625 | 6.305 | 6.65 | 6.505 | 6.39 | 6.33 | 6.595 | 6.55 | 6.856652 | 6.32125 | 6.83 | 6.725 | 5.9854 | 6.41 | 6.53 | 6.32 | 6.32 | 6.7281619
| Std Dev. |  | 0.06922136 | 0.1105063 | 0.01026871 | 0.05125102 | 0.06823977 | 0.04445972 | 0.1043871 | 0.0958471 | 0.1300256 | 0.06408328 | 0.05476196 | 0.0742551 | 0.07305249 | 0.1969433 | 0.06332373 | 0.1150072 | 0.3622384 | 0.06524314 | 0.0233809 | 0.1425132
| Rel.Std.Dev. |  | 1.01% | 1.673% | 0.1492% | 0.8144% | 1.032% | 0.681% | 1.637% | 1.513% | 1.983% | 0.9809% | 0.7971% | 1.175% | 1.068% | 2.945% | 1.055% | 1.79% | 5.566% | 1.033% | 0.3698% | 2.109%
| PDM3 |  | 4.957% | 1.159% | 5.358% | -3.646% | 1.228% | -0.04797% | -2.345% | -2.982% | 0.3858% | 0.02858% | 5.185% | -3.258% | 4.749% | 2.376% | -8.118% | -1.656% | -0.3542% | -3.263% | -3.187% | 3.467%
| Z-Score (Absolute) |  | 1.09 | 0.26 | 1.18 | 0.8 | 0.27 | 0.01 | 0.51 | 0.65 | 0.09 | 0.01 | 1.14 | 0.71 | 1.04 | 0.52 | 1.78 | 0.36 | 0.08 | 0.71 | 0.7 | 0.76
| Analytical results for As in OREAS 242b (Certified Value 53 ppm) | [21 empty] | Certified
As | Round | Replicate | Lab | Lab | Lab | Lab | Lab | Lab | Lab | Lab | Lab | Lab | Lab | Lab | Lab | Lab | Lab | Lab | Lab | Lab | Lab |  | 1
| No | No | 1.02 | 1.03 | 1.07 | 1.08 | 1.09 | 1.10 | 1.11 | 1.12 | 1.13 | 1.14 | 1.15 | 1.16 | 1.17 | 1.18 | 1.19 | 1.21 | 1.23 | 1.28 | 1.30 |  | ppm
|  |  | 4A*MS | 4A*MS | 4A*OES/MS | 4A*MS | 4A*OES/MS | 4A*OES/MS | 4A*OES/MS | 4A*OES/MS | 4A*OES/MS | 4A*OES | 4A*OES/MS | 4A*MS | 4A*MS | 4A*MS | 4A*OES/MS | 4A*OES/MS | 4A*OES | 4A*MS | 4A*OES |  | 0
1
| 1 | 1 | 53.5 | 53.98387 | 55.8 | 57 | 57.9 | 52.8 | 56.6 | 54.1 | 54.6 | 50.91337 | 42.1 | 53 | 51.7 | 50.9 | 44.4 | 52.9 | 32.41 | 54 | 104.661 |  | 1
| 1 | 2 | 54 | 53.30808 | 56.5 | 54 | 58.3 | 52.8 | 55.6 | 60.8 | 56.9 | 51.53492 | 43.8 | 55 | 52.2 | 50.1 | 47.1 | 51.5 | 31.14 | 53 | 95.548 |  | 10
| 1 | 3 | 55.7 | 54.94495 | 55.8 | 54 | 56.1 | 54 | 56.8 | 57 | 52.9 | 53.08555 | 43.6 | 54 | 49.2 | 52.2 | 45.2 | 54 | 32.36 | 54 | 226.894 |  | 16
| 1 | 4 | 54.7 | 53.89758 | 56.2 | 53 | 55.3 | 52.3 | 55 | 57.4 | 54.8 | 52.85794 | 42.8 | 53 | 52.3 | 50.3 | 46.4 | 52.7 | 32.08 | 54 | 100.884 |  | 53.35307
| 1 | 5 | 55.7 | 53.04021 | 56.1 | 54 | 57 | 50.6 | 53.3 | 56.1 | 52.6 | 49.66855 | 42.3 | 54 | 49.8 | 51.3 | 46.3 | 53 | 31.57 | 54 | 94.81 |  | 17
| 1 | 6 | 54.8 | 54.17157 | 56.1 | 55 | 56.9 | 54 | 55.8 | 54.5 | 53.1 | 49.50769 | 44.6 | 54 | 47.8 | 50.3 | 45.4 | 52.5 | 32.53 | 53 | 96.169
| Mean |  | 54.73333 | 53.89104 | 56.08333 | 54.5 | 56.91667 | 52.75 | 55.51667 | 56.65 | 54.15 | 51.26134 | 43.2 | 53.83333 | 50.5 | 50.85 | 45.8 | 52.76667 | 32.015 | 53.66667 | 119.8277
| Median |  | 54.75 | 53.94072 | 56.1 | 54 | 56.95 | 52.8 | 55.7 | 56.55 | 53.85 | 51.22414 | 43.2 | 54 | 50.75 | 50.6 | 45.85 | 52.8 | 32.22 | 54 | 98.5265
| Std Dev. |  | 0.8869423 | 0.6725813 | 0.2639444 | 1.378405 | 1.110705 | 1.261348 | 1.271875 | 2.422189 | 1.628189 | 1.52873 | 0.9654015 | 0.7527727 | 1.846077 | 0.7993748 | 0.9777525 | 0.8091147 | 0.5492085 | 0.5163978 | 52.58747
| Rel.Std.Dev. |  | 1.62% | 1.248% | 0.4706% | 2.529% | 1.951% | 2.391% | 2.291% | 4.276% | 3.007% | 2.982% | 2.235% | 1.398% | 3.656% | 1.572% | 2.135% | 1.533% | 1.715% | 0.9622% | 43.89%
| PDM3 |  | 2.587% | 1.008% | 5.117% | 2.15% | 6.679% | -1.13% | 4.055% | 6.179% | 1.494% | -3.921% | -19.03% | 0.9002% | -5.348% | -4.692% | -14.16% | -1.099% | -39.99% | 0.5878% | 124.6%
| Z-Score (Absolute) |  | 0.27 | 0.02 | 0.67 | 0.2 | 0.92 | 0.32 | 0.5 | 0.84 | 0.09 | 0.77 | 3.19 | 0 | 1 | 0.89 | 2.41 | 0.32 | 6.54 | 0.05 | 19.78
| Analytical results for B in OREAS 242b (Indicative Value 39.8 ppm) | [21 empty] | Indicative
B | Round | Replicate | Lab | [19 empty] | 1
| No | No | 1.08 | [19 empty] | ppm
|  |  | 4A*OES | [19 empty] | 1
1
| 1 | 1 | 40 | [19 empty] | 1
| 1 | 2 | 41 | [19 empty] | 1
| 1 | 3 | 40 | [19 empty] | 16
| 1 | 4 | 39 | [19 empty] | 39.83333
| 1 | 5 | 41 | [19 empty] | 7
| 1 | 6 | 38
| Mean |  | 39.83333
| Median |  | 40
| Std Dev. |  | 1.169045
| Rel.Std.Dev. |  | 2.935%
| PDM3 |  | 8.882e-14%
| Z-Score (Absolute) |  | NA
| Analytical results for Ba in OREAS 242b (Certified Value 153 ppm) | [21 empty] | Certified
Ba | Round | Replicate | Lab | Lab | Lab | Lab | Lab | Lab | Lab | Lab | Lab | Lab | Lab | Lab | Lab | Lab | Lab | Lab | Lab | Lab | Lab | Lab | 1
| No | No | 1.02 | 1.03 | 1.05 | 1.07 | 1.08 | 1.09 | 1.10 | 1.11 | 1.12 | 1.13 | 1.14 | 1.15 | 1.16 | 1.17 | 1.18 | 1.19 | 1.21 | 1.23 | 1.28 | 1.30 | ppm
|  |  | 4A*MS | 4A*MS | 4A*OES | 4A*OES/MS | 4A*OES | 4A*OES/MS | 4A*OES/MS | 4A*OES/MS | 4A*OES/MS | 4A*OES/MS | 4A*OES | 4A*OES/MS | 4A*MS | 4A*MS | 4A*MS | 4A*OES/MS | 4A*OES/MS | 4A*OES | 4A*MS | 4A*OES | 0
0
| 1 | 1 | 155.3 | 152.9227 | 145.8272 | 153 | 155 | 160 | 160 | 150 | 150 | 150 | 146.9251 | 148 | 150 | 158 | 163.6 | 145 | 164 | 152.4 | 150 | 150.538 | 1
| 1 | 2 | 155.3 | 153.4088 | 144.9926 | 147 | 158 | 160 | 160 | 150 | 150 | 160 | 153.4949 | 148 | 153 | 156 | 162.3 | 150 | 155 | 150.2 | 158 | 150.428 | 24
| 1 | 3 | 160.7 | 159.5135 | 143.5374 | 149 | 154 | 150 | 160 | 150 | 160 | 160 | 151.1527 | 143 | 155 | 150 | 167.1 | 146 | 167 | 152.5 | 151 | 505.068 | 16
| 1 | 4 | 160.5 | 152.6595 | 145.2922 | 153 | 157 | 150 | 150 | 150 | 160 | 150 | 151.7236 | 141 | 161 | 160 | 162 | 144 | 169 | 152.6 | 149 | 151.531 | 152.889
| 1 | 5 | 158.2 | 152.3099 | 143.9333 | 151 | 154 | 160 | 160 | 150 | 160 | 150 | 151.0422 | 147 | 153 | 154 | 165 | 146 | 167 | 152.3 | 149 | 149.264 | 18
| 1 | 6 | 159.4 | 154.3016 | 143.5053 | 153 | 154 | 160 | 160 | 150 | 160 | 150 | 146.7939 | 145 | 152 | 151 | 162.4 | 148 | 165 | 151.4 | 159 | 147.908
| Mean |  | 158.2333 | 154.186 | 144.5147 | 151 | 155.3333 | 156.6667 | 158.3333 | 150 | 156.6667 | 153.3333 | 150.1887 | 145.3333 | 154 | 154.8333 | 163.7333 | 146.5 | 164.5 | 151.9 | 152.6667 | 209.1228
| Median |  | 158.8 | 153.1658 | 144.46295 | 152 | 154.5 | 160 | 160 | 150 | 160 | 150 | 151.0974 | 146 | 153 | 155 | 163 | 146 | 166 | 152.35 | 150.5 | 150.483
| Std Dev. |  | 2.441038 | 2.699811 | 0.9866692 | 2.529822 | 1.75119 | 5.163978 | 4.082483 | 0 | 5.163978 | 5.163978 | 2.72471 | 2.875181 | 3.794733 | 3.920034 | 1.98964 | 2.167948 | 4.969909 | 0.9380832 | 4.589844 | 144.9882
| Rel.Std.Dev. |  | 1.543% | 1.751% | 0.6827% | 1.675% | 1.127% | 3.296% | 2.578% | 0% | 3.296% | 3.368% | 1.814% | 1.978% | 2.464% | 2.532% | 1.215% | 1.48% | 3.021% | 0.6176% | 3.006% | 69.33%
| PDM3 |  | 3.496% | 0.8483% | -5.477% | -1.236% | 1.599% | 2.471% | 3.561% | -1.89% | 2.471% | 0.2906% | -1.766% | -4.942% | 0.7267% | 1.272% | 7.093% | -4.179% | 7.594% | -0.6469% | -0.1454% | 36.78%
| Z-Score (Absolute) |  | 0.8 | 0.02 | 1.85 | 0.6 | 0.24 | 0.5 | 0.82 | 0.79 | 0.5 | 0.15 | 0.75 | 1.69 | 0.02 | 0.14 | 1.86 | 1.46 | 2.01 | 0.42 | 0.27 | 10.61
| Analytical results for Be in OREAS 242b (Certified Value 0.46 ppm) | [21 empty] | Certified
Be | Round | Replicate | Lab | Lab | Lab | Lab | Lab | Lab | Lab | Lab | Lab | Lab | Lab | Lab | Lab | Lab | Lab | Lab | Lab | Lab | Lab | Lab | 1
| No | No | 1.02 | 1.03 | 1.05 | 1.07 | 1.08 | 1.09 | 1.10 | 1.11 | 1.12 | 1.13 | 1.14 | 1.15 | 1.16 | 1.17 | 1.18 | 1.19 | 1.21 | 1.23 | 1.28 | 1.30 | ppm
|  |  | 4A*MS | 4A*MS | 4A*MS | 4A*OES/MS | 4A*OES | 4A*OES/MS | 4A*OES/MS | 4A*OES/MS | 4A*OES/MS | 4A*OES/MS | 4A*OES | 4A*OES/MS | 4A*MS | 4A*MS | 4A*MS | 4A*OES/MS | 4A*OES/MS | 4A*OES | 4A*MS | 4A*OES | 2
2
| 1 | 1 | 0.51 | 0.4963268 | 0.34245 | 0.5 | < 5 | 0.49 | 0.46 | 0.42 | 0.45 | 0.43 | 0.572514406 | 0.32 | 0.5 | < 1 | 0.51 | < 1 | 0.63 | 8.08 | 0.5 | 0.184 | 1
| 1 | 2 | 0.49 | 0.54165 | 0.29934 | 0.5 | < 5 | 0.49 | 0.46 | 0.42 | 0.5 | 0.43 | 0.53359695 | 0.11 | 0.5 | < 1 | 0.49 | < 1 | 0.55 | 7.99 | 0.5 | 0.146 | 25
| 1 | 3 | 0.52 | < 0.5 | 0.36375 | 0.6 | < 5 | 0.47 | 0.45 | 0.42 | 0.47 | 0.43 | 0.581655371 | 0.42 | 0.5 | < 1 | 0.48 | < 1 | 0.41 | 8.21 | 0.5 | 1.989 | 16
| 1 | 4 | 0.59 | < 0.5 | 0.36962 | 0.5 | < 5 | 0.48 | 0.45 | 0.4 | 0.47 | 0.43 | 0.5448041 | 0.21 | 0.5 | < 1 | 0.46 | < 1 | 0.51 | 8.3 | 0.5 |  | 0.4611702
| 1 | 5 | 0.48 | 0.5482858 | 0.36909 | 0.5 | < 5 | 0.48 | 0.48 | 0.43 | 0.46 | 0.43 | 0.518763691 | 0.3 | 0.5 | < 1 | 0.43 | < 1 | 0.57 | 7.82 | 0.5 | 0.143 | 19
| 1 | 6 | 0.46 | 0.5665134 | 0.36297 | 0.4 | < 5 | 0.48 | 0.45 | 0.41 | 0.48 | 0.43 | 0.58029645 | 0.32 | 0.5 | < 1 | 0.46 | < 1 | 0.49 | 8.03 | 0.5 | 0.143
| Mean |  | 0.5083333 | 0.538194 | 0.3512033 | 0.5 |  | 0.4816667 | 0.4583333 | 0.4166667 | 0.4716667 | 0.43 | 0.5552718 | 0.28 | 0.5 |  | 0.4716667 |  | 0.5266667 | 8.071667 | 0.5 | 0.521
| Median |  | 0.5 | 0.5449679 | 0.36336 | 0.5 |  | 0.48 | 0.455 | 0.42 | 0.47 | 0.43 | 0.5586592 | 0.31 | 0.5 |  | 0.47 |  | 0.53 | 8.055 | 0.5 | 0.146
| Std Dev. |  | 0.04535049 | 0.02982528 | 0.02728152 | 0.06324555 |  | 0.007527727 | 0.01169045 | 0.01032796 | 0.01722401 | 0 | 0.02657761 | 0.1067708 | 0 |  | 0.02786874 |  | 0.07527727 | 0.1691646 | 0 | 0.8208206
| Rel.Std.Dev. |  | 8.921% | 5.542% | 7.768% | 12.65% |  | 1.563% | 2.551% | 2.479% | 3.652% | 0% | 4.786% | 38.13% | 0% |  | 5.909% |  | 14.29% | 2.096% | 0% | 157.5%
| PDM3 |  | 10.23% | 16.7% | -23.85% | 8.42% |  | 4.444% | -0.6151% | -9.65% | 2.276% | -6.759% | 20.4% | -39.28% | 8.42% |  | 2.276% |  | 14.2% | 1650% | 8.42% | 12.97%
| Z-Score (Absolute) |  | 0.54 | 0.59 | 2.15 | NA | NA | 0.09 | 0.31 | 1.03 | 0.09 | 0.8 | 1.34 | 3.36 | NA | 0.4 | 0.09 | 0.4 | 0.85 | 129.87 | NA | 0.76
Results from laboratories 1.07, 1.08, 1.16 and 1.28 were removed due to their 0.1 ppm reading resolution.
| Analytical results for Bi in OREAS 242b (Certified Value 0.39 ppm) | [21 empty] | Certified
Bi | Round | Replicate | Lab | Lab | Lab | Lab | Lab | Lab | Lab | Lab | Lab | Lab | Lab | Lab | Lab | Lab | Lab | Lab | Lab | Lab | Lab |  | 1
| No | No | 1.02 | 1.03 | 1.07 | 1.08 | 1.09 | 1.10 | 1.11 | 1.12 | 1.13 | 1.14 | 1.15 | 1.16 | 1.17 | 1.18 | 1.19 | 1.21 | 1.23 | 1.28 | 1.30 |  | ppm
|  |  | 4A*MS | 4A*MS | 4A*OES/MS | 4A*MS | 4A*OES/MS | 4A*OES/MS | 4A*OES/MS | 4A*OES/MS | 4A*OES/MS | 4A*OES | 4A*OES/MS | 4A*MS | 4A*MS | 4A*MS | 4A*OES/MS | 4A*OES/MS | 4A*OES | 4A*MS | 4A*OES |  | 2
3
| 1 | 1 | 0.4 | 0.3676472 | 0.39 | 0.58 | 0.39 | 0.44 | 0.41 | 0.37 | 0.42 | 0.3680841 | 0.4 | 0.41 | 0.38 | 0.38 | 0.37 | 0.39 | < 5 | 0.4 |  |  | 1
| 1 | 2 | 0.39 | 0.3729381 | 0.38 | 0.55 | 0.41 | 0.43 | 0.4 | 0.44 | 0.45 | 0.3838833 | 0.37 | 0.41 | 0.36 | 0.38 | 0.38 | 0.37 | < 5 | 0.4 |  |  | 26
| 1 | 3 | 0.38 | 0.374879 | 0.37 | 0.52 | 0.39 | 0.43 | 0.42 | 0.4 | 0.42 | 0.389214 | 0.39 | 0.41 | 0.37 | 0.39 | 0.37 | 0.4 | < 5 | 0.4 | 1.504 |  | 16
| 1 | 4 | 0.4 | 0.3547901 | 0.38 | 0.54 | 0.38 | 0.43 | 0.39 | 0.41 | 0.42 | 0.3712902 | 0.37 | 0.41 | 0.38 | 0.42 | 0.37 | 0.38 | < 5 | 0.4 |  |  | 0.3918166
| 1 | 5 | 0.41 | 0.3720482 | 0.38 | 0.52 | 0.38 | 0.41 | 0.39 | 0.4 | 0.41 | 0.38627 | 0.39 | 0.41 | 0.37 | 0.38 | 0.37 | 0.39 | < 5 | 0.4 |  |  | 20
| 1 | 6 | 0.41 | 0.3651889 | 0.37 | 0.51 | 0.4 | 0.43 | 0.4 | 0.38 | 0.42 | 0.3812598 | 0.45 | 0.42 | 0.38 | 0.39 | 0.39 | 0.38 | < 5 | 0.4
| Mean |  | 0.3983333 | 0.3679153 | 0.3783333 | 0.5366667 | 0.3916667 | 0.4283333 | 0.4016667 | 0.4 | 0.4233333 | 0.3800002 | 0.395 | 0.4116667 | 0.3733333 | 0.39 | 0.375 | 0.385 |  | 0.4 | 1.504
| Median |  | 0.4 | 0.3698477 | 0.38 | 0.53 | 0.39 | 0.43 | 0.4 | 0.4 | 0.42 | 0.3825715 | 0.39 | 0.41 | 0.375 | 0.385 | 0.37 | 0.385 |  | 0.4 | 1.504
| Std Dev. |  | 0.01169045 | 0.007356366 | 0.007527727 | 0.02581989 | 0.01169045 | 0.009831921 | 0.01169045 | 0.0244949 | 0.0136626 | 0.008470262 | 0.02949576 | 0.004082483 | 0.008164966 | 0.01549193 | 0.0083666 | 0.01048809 |  | 6.080942e-17
| Rel.Std.Dev. |  | 2.935% | 1.999% | 1.99% | 4.811% | 2.985% | 2.295% | 2.91% | 6.124% | 3.227% | 2.229% | 7.467% | 0.9917% | 2.187% | 3.972% | 2.231% | 2.724% |  | 1.52e-14%
| PDM3 |  | 1.663% | -6.1% | -3.441% | 36.97% | -0.03826% | 9.32% | 2.514% | 2.089% | 8.044% | -3.016% | 0.8125% | 5.066% | -4.717% | -0.4636% | -4.292% | -1.74% |  | 2.089% | 283.9%
| Z-Score (Absolute) |  | 0.06 | 1.11 | 0.71 | 5.39 | 0.19 | 1.22 | 0.19 | 0.13 | 1.03 | 0.64 | 0.06 | 0.58 | 0.9 | 0.26 | 0.83 | 0.45 | 81.05 | NA | 42.67
| Analytical results for Ca in OREAS 242b (Certified Value 6.31 wt.%) | [21 empty] | Certified
Ca | Round | Replicate | Lab | Lab | Lab | Lab | Lab | Lab | Lab | Lab | Lab | Lab | Lab | Lab | Lab | Lab | Lab | Lab | Lab | Lab | Lab | Lab | 1
| No | No | 1.02 | 1.03 | 1.05 | 1.07 | 1.08 | 1.09 | 1.10 | 1.11 | 1.12 | 1.13 | 1.14 | 1.15 | 1.16 | 1.17 | 1.18 | 1.19 | 1.21 | 1.23 | 1.28 | 1.30 | wt.%
|  |  | 4A*OES | 4A*MS | 4A*OES | 4A*OES/MS | 4A*OES | 4A*OES/MS | 4A*OES/MS | 4A*OES/MS | 4A*OES/MS | 4A*OES/MS | 4A*OES | 4A*OES/MS | 4A*OES | 4A*MS | 4A*MS | 4A*OES/MS | 4A*OES/MS | 4A*OES | 4A*OES | 4A*OES | 2
3
| 1 | 1 | 6.6554 | 6.222934 | 6.4964328 | 5.91 | 6.3 | 6.41 | 6.5 | 6.32 | 5.99 | 6.03 | 6.483617 | 6.7748 | 6.36 | 6.23 | 6.0285 | 5.81 | 6.99 | 6.35 | 6.2 | 6.5164966 | 1
| 1 | 2 | 6.5621 | 6.14661 | 6.492382 | 5.98 | 6.21 | 6.29 | 6.54 | 6.2 | 6.46 | 6.07 | 6.54594 | 6.8886 | 6.4 | 6.49 | 5.9832 | 6.05 | 6.5 | 6.2 | 6.14 | 6.4825396 | #N/A
| 1 | 3 | 6.6001 | 6.389485 | 6.5017732 | 5.88 | 6.32 | 6.31 | 6.49 | 6.1 | 6.28 | 6.03 | 6.510518 | 6.8321 | 6.29 | 6.05 | 6.1385 | 5.94 | 6.1 | 6.31 | 6.15 | 1.7200793 | 16
| 1 | 4 | 6.6394 | 6.248557 | 6.5122564 | 5.93 | 6.32 | 6.31 | 6.48 | 6.02 | 6.22 | 5.95 | 6.540099 | 6.7713 | 6.49 | 6.52 | 6.0181 | 6 | 6.6 | 6.3 | 6.15 | 6.5214458 | 6.311059
| 1 | 5 | 6.7477 | 6.17568 | 6.506734 | 6.06 | 6.33 | 6.32 | 6.51 | 5.95 | 6.22 | 5.96 | 6.466848 | 6.7238 | 6.46 | 6.33 | 6.0435 | 5.95 | 6.14 | 6.26 | 6.16 | 6.4244954 | 21
| 1 | 6 | 6.6488 | 6.295006 | 6.5116012 | 6.01 | 6.22 | 6.39 | 6.56 | 6.21 | 6.37 | 5.85 | 6.571345 | 6.8391 | 6.3 | 6.09 | 5.9844 | 6.04 | 6.34 | 6.25 | 6.17 | 6.4799049
| Mean |  | 6.64225 | 6.246379 | 6.50353 | 5.961667 | 6.283333 | 6.338333 | 6.513333 | 6.133333 | 6.256667 | 5.981667 | 6.519728 | 6.80495 | 6.383333 | 6.285 | 6.0327 | 5.965 | 6.445 | 6.278333 | 6.161667 | 5.690827
| Median |  | 6.6441 | 6.235746 | 6.5042536 | 5.955 | 6.31 | 6.315 | 6.505 | 6.15 | 6.25 | 5.995 | 6.525308 | 6.80345 | 6.38 | 6.28 | 6.0233 | 5.975 | 6.42 | 6.28 | 6.155 | 6.48122225
| Std Dev. |  | 0.06252087 | 0.08757889 | 0.008115349 | 0.06735478 | 0.05391351 | 0.0491596 | 0.03076795 | 0.1361861 | 0.160333 | 0.07909909 | 0.03987866 | 0.05920698 | 0.0821381 | 0.1977625 | 0.05713881 | 0.08826098 | 0.3308021 | 0.05269409 | 0.02136976 | 1.94557
| Rel.Std.Dev. |  | 0.9413% | 1.402% | 0.1248% | 1.13% | 0.858% | 0.7756% | 0.4724% | 2.22% | 2.563% | 1.322% | 0.6117% | 0.8701% | 1.287% | 3.147% | 0.9472% | 1.48% | 5.133% | 0.8393% | 0.3468% | 34.19%
| PDM3 |  | 5.248% | -1.025% | 3.05% | -5.536% | -0.4393% | 0.4322% | 3.205% | -2.816% | -0.8619% | -5.219% | 3.306% | 7.826% | 1.145% | -0.4129% | -4.411% | -5.483% | 2.122% | -0.5185% | -2.367% | -9.828%
| Z-Score (Absolute) |  | 1.26 | 0.12 | 0.78 | 1.11 | 0.01 | 0.2 | 0.81 | 0.51 | 0.08 | 1.04 | 0.83 | 1.83 | 0.36 | 0.01 | 0.87 | 1.1 | 0.57 | 0.01 | 0.42 | 2.06
| Analytical results for Cd in OREAS 242b (Certified Value 0.4 ppm) | [21 empty] | Certified
Cd | Round | Replicate | Lab | Lab | Lab | Lab | Lab | Lab | Lab | Lab | Lab | Lab | Lab | Lab | Lab | Lab | Lab | Lab | Lab | Lab | Lab |  | 1
| No | No | 1.02 | 1.03 | 1.07 | 1.08 | 1.09 | 1.10 | 1.11 | 1.12 | 1.13 | 1.14 | 1.15 | 1.16 | 1.17 | 1.18 | 1.19 | 1.21 | 1.23 | 1.28 | 1.30 |  | ppm
|  |  | 4A*MS | 4A*MS | 4A*OES/MS | 4A*MS | 4A*OES/MS | 4A*OES/MS | 4A*OES/MS | 4A*OES/MS | 4A*OES/MS | 4A*OES | 4A*OES/MS | 4A*MS | 4A*MS | 4A*MS | 4A*OES/MS | 4A*OES/MS | 4A*OES | 4A*MS | 4A*OES |  | 2
3
| 1 | 1 | 0.42 | 0.373659 | 0.5 | 0.48 | 0.41 | 0.41 | 0.4 | 0.39 | 0.44 | 0.3816110694 | 0.37 | 0.37 | 0.41 | 0.43 | 0.35 | 0.27 | < 1 | < 0.5 | 2.198 |  | 1
| 1 | 2 | 0.4 | 0.3388281 | 0.4 | 0.43 | 0.42 | 0.43 | 0.4 | 0.43 | 0.41 | 0.3307780366 | 0.36 | 0.43 | 0.4 | 0.46 | 0.37 | 0.3 | < 1 | < 0.5 | 2.08 |  | 27
| 1 | 3 | 0.44 | 0.3593982 | 0.3 | 0.42 | 0.4 | 0.45 | 0.38 | 0.42 | 0.42 | 0.3703641931 | 0.37 | 0.42 | 0.41 | 0.41 | 0.36 | 0.32 | < 1 | < 0.5 | 0.953 |  | 16
| 1 | 4 | 0.39 | 0.3597426 | 0.6 | 0.41 | 0.37 | 0.43 | 0.43 | 0.4 | 0.41 | 0.3618843074 | 0.36 | 0.41 | 0.36 | 0.36 | 0.37 | 0.32 | < 1 | < 0.5 | 2.11 |  | 0.3969342
| 1 | 5 | 0.36 | 0.3923605 | 0.4 | 0.41 | 0.4 | 0.43 | 0.36 | 0.39 | 0.42 | 0.3787933391 | 0.38 | 0.4 | 0.44 | 0.41 | 0.35 | 0.3 | < 1 | < 0.5 | 2.123 |  | 22
| 1 | 6 | 0.41 | 0.3714746 | 0.4 | 0.44 | 0.42 | 0.44 | 0.42 | 0.4 | 0.41 | 0.3335783011 | 0.4 | 0.41 | 0.32 | 0.39 | 0.36 | 0.28 | < 1 | < 0.5 | 2.016
| Mean |  | 0.4033333 | 0.3659105 | 0.4333333 | 0.4316667 | 0.4033333 | 0.4316667 | 0.3983333 | 0.405 | 0.4183333 | 0.3595015 | 0.3733333 | 0.4066667 | 0.39 | 0.41 | 0.36 | 0.2983333 |  |  | 1.913333
| Median |  | 0.405 | 0.3656086 | 0.4 | 0.425 | 0.405 | 0.43 | 0.4 | 0.4 | 0.415 | 0.3661243 | 0.37 | 0.41 | 0.405 | 0.41 | 0.36 | 0.3 |  |  | 2.095
| Std Dev. |  | 0.0273252 | 0.01791375 | 0.1032796 | 0.02639444 | 0.01861899 | 0.0132916 | 0.02562551 | 0.01643168 | 0.01169045 | 0.02227884 | 0.01505545 | 0.02065591 | 0.04289522 | 0.03405877 | 0.008944272 | 0.02041241 |  |  | 0.4741796
| Rel.Std.Dev. |  | 6.775% | 4.896% | 23.83% | 6.115% | 4.616% | 3.079% | 6.433% | 4.057% | 2.795% | 6.197% | 4.033% | 5.079% | 11% | 8.307% | 2.485% | 6.842% |  |  | 24.78%
| PDM3 |  | 1.612% | -7.816% | 9.17% | 8.75% | 1.612% | 8.75% | 0.3525% | 2.032% | 5.391% | -9.43% | -5.946% | 2.452% | -1.747% | 3.292% | -9.305% | -24.84% |  |  | 382%
| Z-Score (Absolute) |  | 0 | 0.89 | NA | 0.67 | 0 | 0.67 | 0.12 | 0.04 | 0.36 | 1.04 | 0.71 | 0.08 | 0.32 | 0.16 | 1.03 | 2.5 | 2.3 | 3.65 | 35.94
Results from laboratory 1.07 were removed due to their 0.1 ppm reading resolution.
| Analytical results for Ce in OREAS 242b (Certified Value 17 ppm) | [21 empty] | Certified
Ce | Round | Replicate | Lab | Lab | Lab | Lab | Lab | Lab | Lab | Lab | Lab | Lab | Lab | Lab | Lab | Lab | Lab | Lab |  |  |  |  | 1
| No | No | 1.02 | 1.03 | 1.05 | 1.07 | 1.09 | 1.10 | 1.11 | 1.12 | 1.13 | 1.15 | 1.17 | 1.18 | 1.19 | 1.21 | 1.28 | 1.30 |  |  |  |  | ppm
|  |  | 4A*MS | 4A*MS | 4A*MS | 4A*OES/MS | 4A*OES/MS | 4A*OES/MS | 4A*OES/MS | 4A*OES/MS | 4A*OES/MS | 4A*OES/MS | 4A*MS | 4A*MS | 4A*OES/MS | 4A*OES/MS | 4A*MS | 4A*OES |  |  |  |  | 1
2
| 1 | 1 | 16.84 | 17.35048 | 16.60542 | 17 | 18.15 | 16.95 | 18.05 | 16.4 | 19.05 | 17.6 | 16.51 | 16.63 | 16.85 | 16.2 | 17.2 | 45.14 |  |  |  |  | 1
| 1 | 2 | 16.7 | 17.07557 | 16.56875 | 16.5 | 18.35 | 17 | 17.75 | 17.95 | 20.1 | 17.4 | 15.93 | 16.43 | 17.08 | 15.7 | 17.9 | 44.72 |  |  |  |  | 28
| 1 | 3 | 16.89 | 18.08133 | 16.5555 | 16.6 | 17.8 | 17.2 | 18.3 | 17.5 | 17.9 | 17.2 | 15.81 | 16.68 | 17.06 | 16.1 | 17.8 | 84.797 |  |  |  |  | 16
| 1 | 4 | 16.93 | 17.52012 | 16.42324 | 16.7 | 17.5 | 16.95 | 17.5 | 17.55 | 18.8 | 17 | 16.17 | 16.12 | 16.78 | 16.2 | 17.5 | 44.577 |  |  |  |  | 16.96274
| 1 | 5 | 16.97 | 16.94611 | 16.79097 | 16.8 | 17.7 | 18.45 | 17.1 | 17 | 17.95 | 17.2 | 15.79 | 16.6 | 16.88 | 16.1 | 16.8 | 44.38 |  |  |  |  | 23
| 1 | 6 | 16.91 | 17.19383 | 16.62082 | 17 | 18 | 16.9 | 17.5 | 16.1 | 19.3 | 17.4 | 15.74 | 16.44 | 17.12 | 16.6 | 17.2 | 44.04
| Mean |  | 16.87333 | 17.36124 | 16.59412 | 16.76667 | 17.91667 | 17.24167 | 17.7 | 17.08333 | 18.85 | 17.3 | 15.99167 | 16.48333 | 16.96167 | 16.15 | 17.4 | 51.27567
| Median |  | 16.9 | 17.27216 | 16.587085 | 16.75 | 17.9 | 16.975 | 17.625 | 17.25 | 18.925 | 17.3 | 15.87 | 16.52 | 16.97 | 16.15 | 17.35 | 44.6485
| Std Dev. |  | 0.09521905 | 0.4064119 | 0.1191013 | 0.2065591 | 0.3109126 | 0.6011794 | 0.4301163 | 0.7187953 | 0.8390471 | 0.2097618 | 0.2970802 | 0.2051991 | 0.1420446 | 0.2880972 | 0.4147288 | 16.42608
| Rel.Std.Dev. |  | 0.5643% | 2.341% | 0.7177% | 1.232% | 1.735% | 3.487% | 2.43% | 4.208% | 4.451% | 1.212% | 1.858% | 1.245% | 0.8374% | 1.784% | 2.383% | 32.03%
| PDM3 |  | -0.5271% | 2.349% | -2.173% | -1.156% | 5.624% | 1.644% | 4.346% | 0.7109% | 11.13% | 1.988% | -5.725% | -2.826% | -0.006326% | -4.791% | 2.578% | 202.3%
| Z-Score (Absolute) |  | 0.42 | 0.29 | 0.82 | 0.57 | 1.09 | 0.11 | 0.78 | 0.11 | 2.44 | 0.2 | 1.69 | 0.98 | 0.29 | 1.46 | 0.34 | 49.29
| Analytical results for Co in OREAS 242b (Certified Value 39.6 ppm) | [21 empty] | Certified
Co | Round | Replicate | Lab | Lab | Lab | Lab | Lab | Lab | Lab | Lab | Lab | Lab | Lab | Lab | Lab | Lab | Lab | Lab | Lab | Lab | Lab | Lab | 1
| No | No | 1.02 | 1.03 | 1.05 | 1.07 | 1.08 | 1.09 | 1.10 | 1.11 | 1.12 | 1.13 | 1.14 | 1.15 | 1.16 | 1.17 | 1.18 | 1.19 | 1.21 | 1.23 | 1.28 | 1.30 | ppm
|  |  | 4A*MS | 4A*MS | 4A*OES | 4A*OES/MS | 4A*OES | 4A*OES/MS | 4A*OES/MS | 4A*OES/MS | 4A*OES/MS | 4A*OES/MS | 4A*OES | 4A*OES/MS | 4A*MS | 4A*MS | 4A*MS | 4A*OES/MS | 4A*OES/MS | 4A*OES | 4A*MS | 4A*OES | 1
2
| 1 | 1 | 41.3 | 39.6433 | 38.297025 | 37 | 39 | 40.4 | 40.5 | 41.4 | 38.6 | 38.1 | 38.29288 | 42.6 | 39 | 39.6 | 37.9 | 39.2 | 40.7 | 39.86 | 40 | 39.382 | 1
| 1 | 2 | 40.8 | 38.64977 | 38.42208 | 36 | 38 | 39.1 | 39.8 | 40.3 | 42 | 40.5 | 40.2418 | 41.8 | 40 | 38.7 | 37.9 | 40.6 | 40.2 | 39.46 | 40 | 40.237 | 14
| 1 | 3 | 42.2 | 40.8512 | 38.022735 | 36 | 38 | 38.9 | 40.1 | 41.5 | 41 | 37.7 | 39.07094 | 41.6 | 39 | 38 | 39.1 | 40.5 | 40.6 | 39.73 | 41 | 18.029 | 16
| 1 | 4 | 41.6 | 39.65941 | 38.5899 | 38 | 39 | 38.1 | 39.5 | 40.8 | 42.2 | 39.3 | 40.27991 | 41 | 39 | 39.7 | 38.2 | 40.5 | 41.9 | 39.42 | 41 | 40.021 | 39.61558
| 1 | 5 | 40.9 | 39.06403 | 37.962585 | 37 | 39 | 39.8 | 42.2 | 39 | 40.9 | 37.5 | 39.25266 | 41.4 | 39 | 39.4 | 38.6 | 40.4 | 41.1 | 38.85 | 41 | 39.526 | 24
| 1 | 6 | 41.6 | 39.81489 | 38.21811 | 37 | 39 | 39.7 | 40.9 | 39.9 | 39.5 | 38.2 | 37.89328 | 41.5 | 39 | 36.8 | 37.9 | 40.5 | 41.4 | 39.42 | 40 | 38.753
| Mean |  | 41.4 | 39.61377 | 38.2520725 | 36.83333 | 38.66667 | 39.33333 | 40.5 | 40.48333 | 40.7 | 38.55 | 39.17191 | 41.65 | 39.16667 | 38.7 | 38.26667 | 40.28333 | 40.98333 | 39.45667 | 40.5 | 35.99133
| Median |  | 41.45 | 39.65135 | 38.2575675 | 37 | 39 | 39.4 | 40.3 | 40.55 | 40.95 | 38.15 | 39.1618 | 41.55 | 39 | 39.05 | 38.05 | 40.5 | 40.9 | 39.44 | 40.5 | 39.454
| Std Dev. |  | 0.5176872 | 0.7491509 | 0.2377406 | 0.7527727 | 0.5163978 | 0.8066391 | 0.969536 | 0.9537645 | 1.408545 | 1.14149 | 0.9794545 | 0.5357238 | 0.4082483 | 1.131371 | 0.4926121 | 0.5344779 | 0.6112828 | 0.3487501 | 0.5477226 | 8.815062
| Rel.Std.Dev. |  | 1.25% | 1.891% | 0.6215% | 2.044% | 1.336% | 2.051% | 2.394% | 2.356% | 3.461% | 2.961% | 2.5% | 1.286% | 1.042% | 2.923% | 1.287% | 1.327% | 1.492% | 0.8839% | 1.352% | 24.49%
| PDM3 |  | 4.504% | -0.004572% | -3.442% | -7.023% | -2.395% | -0.7125% | 2.233% | 2.19% | 2.737% | -2.69% | -1.12% | 5.135% | -1.133% | -2.311% | -3.405% | 1.686% | 3.453% | -0.4011% | 2.233% | -9.149%
| Z-Score (Absolute) |  | 1.23 | 0.13 | 0.7 | 1.58 | 0.45 | 0.04 | 0.68 | 0.67 | 0.8 | 0.52 | 0.14 | 1.39 | 0.14 | 0.43 | 0.69 | 0.55 | 0.98 | 0.04 | 0.68 | 2.09
| Analytical results for Cr in OREAS 242b (Certified Value 107 ppm) | [21 empty] | Certified
Cr | Round | Replicate | Lab | Lab | Lab | Lab | Lab | Lab | Lab | Lab | Lab | Lab | Lab | Lab | Lab | Lab | Lab | Lab | Lab | Lab | Lab |  | 1
| No | No | 1.02 | 1.03 | 1.07 | 1.08 | 1.09 | 1.10 | 1.11 | 1.12 | 1.13 | 1.14 | 1.15 | 1.16 | 1.17 | 1.18 | 1.19 | 1.21 | 1.23 | 1.28 | 1.30 |  | ppm
|  |  | 4A*OES | 4A*MS | 4A*OES/MS | 4A*OES | 4A*OES/MS | 4A*OES/MS | 4A*OES/MS | 4A*OES/MS | 4A*OES/MS | 4A*OES | 4A*OES/MS | 4A*OES | 4A*MS | 4A*MS | 4A*OES/MS | 4A*OES/MS | 4A*OES | 4A*OES | 4A*OES |  | 0
0
| 1 | 1 | 131 | 104.8081 | 64 | 122 | 103 | 91 | 106 | 102 | 106 | 97.32819 | 114.8 | 113 | 103 | 100 | 102 | 126 | 110.7 | 130 | 130.247 |  | 1
| 1 | 2 | 131 | 104.4581 | 62 | 118 | 103 | 84 | 104 | 104 | 106 | 98.45855 | 117.4 | 113 | 109 | 97 | 109 | 124 | 125.1 | 130 | 131.979 |  | 30
| 1 | 3 | 127 | 112.8088 | 78 | 120 | 102 | 96 | 105 | 105 | 106 | 94.65882 | 115.6 | 101 | 107 | 102 | 106 | 115 | 112.4 | 120 | 136.578 |  | 16
| 1 | 4 | 132 | 105.9539 | 115 | 125 | 105 | 93 | 104 | 105 | 103 | 100.5648 | 115.3 | 99 | 112 | 105 | 108 | 128 | 111.6 | 130 | 131.468 |  | 106.9892
| 1 | 5 | 130 | 106.1581 | 76 | 122 | 104 | 99 | 100 | 107 | 104 | 100.7927 | 114.7 | 114 | 112 | 111 | 105 | 112 | 108.8 | 130 | 131.007 |  | 25
| 1 | 6 | 128 | 108.8169 | 71 | 123 | 102 | 89 | 104 | 107 | 99 | 95.13438 | 116.5 | 106 | 99 | 105 | 105 | 115 | 115.3 | 130 | 128.865
| Mean |  | 129.8333 | 107.1673 | 77.66667 | 121.6667 | 103.1667 | 92 | 103.8333 | 105 | 104 | 97.8229 | 115.7167 | 107.6667 | 107 | 103.3333 | 105.8333 | 120 | 113.9833 | 128.3333 | 131.6907
| Median |  | 130.5 | 106.056 | 73.5 | 122 | 103 | 92 | 104 | 105 | 105 | 97.89337 | 115.45 | 109.5 | 108 | 103.5 | 105.5 | 119.5 | 112 | 130 | 131.2375
| Std Dev. |  | 1.94079 | 3.160517 | 19.35631 | 2.42212 | 1.169045 | 5.291503 | 2.041241 | 1.897367 | 2.75681 | 2.61633 | 1.049603 | 6.623192 | 5.176872 | 4.844241 | 2.483277 | 6.78233 | 5.850613 | 4.082483 | 2.628867
| Rel.Std.Dev. |  | 1.495% | 2.949% | 24.92% | 1.991% | 1.133% | 5.752% | 1.966% | 1.807% | 2.651% | 2.675% | 0.907% | 6.152% | 4.838% | 4.688% | 2.346% | 5.652% | 5.133% | 3.181% | 1.996%
| PDM3 |  | 21.35% | 0.1664% | -27.41% | 13.72% | -3.573% | -14.01% | -2.95% | -1.859% | -2.794% | -8.568% | 8.157% | 0.6332% | 0.01006% | -3.417% | -1.08% | 12.16% | 6.537% | 19.95% | 23.09%
| Z-Score (Absolute) |  | 2.2 | 0.02 | 2.83 | 1.42 | 0.37 | 1.45 | 0.31 | 0.19 | 0.29 | 0.89 | 0.84 | 0.06 | 0 | 0.35 | 0.11 | 1.26 | 0.67 | 2.06 | 2.38
| Analytical results for Cs in OREAS 242b (Certified Value 1.08 ppm) | [21 empty] | Certified
Cs | Round | Replicate | Lab | Lab | Lab | Lab | Lab | Lab | Lab | Lab | Lab | Lab | Lab | Lab | Lab | Lab | Lab | Lab |  |  |  |  | 1
| No | No | 1.02 | 1.03 | 1.07 | 1.09 | 1.10 | 1.11 | 1.12 | 1.13 | 1.14 | 1.15 | 1.16 | 1.17 | 1.18 | 1.19 | 1.21 | 1.28 |  |  |  |  | ppm
|  |  | 4A*MS | 4A*MS | 4A*OES/MS | 4A*OES/MS | 4A*OES/MS | 4A*OES/MS | 4A*OES/MS | 4A*OES/MS | 4A*OES | 4A*OES/MS | 4A*MS | 4A*MS | 4A*MS | 4A*OES/MS | 4A*OES/MS | 4A*MS |  |  |  |  | 2
3
| 1 | 1 | 1.11 | 1.086255 | 1.08 | 1.09 | 1.1 | 1.1 | 1.02 | 1.19 | 1.072945 | 1 | 1.1 | 1.1 | 1.13 | 1 | 1.2 | 1.1 |  |  |  |  | 1
| 1 | 2 | 1.09 | 1.040336 | 1.07 | 1.11 | 1.12 | 1.04 | 1.17 | 1.28 | 1.094351 | 1 | 1.1 | 1 | 1.11 | 1.1 | 1.1 | 1 |  |  |  |  | 31
| 1 | 3 | 1.14 | 1.092083 | 1.07 | 1.05 | 1.12 | 1.06 | 1.11 | 1.15 | 1.112338 | 1 | 1.1 | 1 | 1.18 | 1 | 1.2 | 1.1 |  |  |  |  | 16
| 1 | 4 | 1.1 | 1.086446 | 1.11 | 1.04 | 1.08 | 1.04 | 1.09 | 1.18 | 1.127006 | 1 | 1.1 | 1.1 | 1.14 | 1 | 1.2 | 1 |  |  |  |  | 1.079455
| 1 | 5 | 1.11 | 1.004185 | 1.03 | 1.06 | 1.16 | 1.01 | 1.02 | 1.15 | 1.103384 | 1 | 1.1 | 1 | 1.12 | 1.1 | 1.2 | 1.1 |  |  |  |  | 26
| 1 | 6 | 1.12 | 1.080929 | 1.09 | 1.07 | 1.12 | 1.07 | 1.02 | 1.2 | 1.090183 | 1 | 1.1 | 1 | 1.12 | 1.1 | 1.2 | 1
| Mean |  | 1.111667 | 1.065039 | 1.075 | 1.07 | 1.116667 | 1.053333 | 1.071667 | 1.191667 | 1.100035 | 1 | 1.1 | 1.033333 | 1.133333 | 1.05 | 1.183333 | 1.05
| Median |  | 1.11 | 1.083592 | 1.075 | 1.065 | 1.12 | 1.05 | 1.055 | 1.185 | 1.098868 | 1 | 1.1 | 1 | 1.125 | 1.05 | 1.2 | 1.05
| Std Dev. |  | 0.01722401 | 0.0352299 | 0.02664583 | 0.02607681 | 0.0265832 | 0.03076795 | 0.06242329 | 0.04792355 | 0.01872576 | 0 | 2.432377e-16 | 0.05163978 | 0.02503331 | 0.05477226 | 0.04082483 | 0.05477226
| Rel.Std.Dev. |  | 1.549% | 3.308% | 2.479% | 2.437% | 2.381% | 2.921% | 5.825% | 4.022% | 1.702% | 0% | 2.211e-14% | 4.997% | 2.209% | 5.216% | 3.45% | 5.216%
| PDM3 |  | 2.984% | -1.335% | -0.4127% | -0.8759% | 3.447% | -2.42% | -0.7215% | 10.4% | 1.907% | -7.361% | 1.903% | -4.273% | 4.991% | -2.729% | 9.623% | -2.729%
| Z-Score (Absolute) |  | 0.99 | 0.27 | 0 | 0.13 | 1.12 | 0.58 | 0.09 | 3.15 | 0.68 | NA | 0.67 | 1.12 | 1.57 | 0.67 | 2.92 | 0.67
Results from laboratory 1.15 were removed due to their 0.1 ppm reading resolution.
| Analytical results for Cu in OREAS 242b (Certified Value 173 ppm) | [21 empty] | Certified
Cu | Round | Replicate | Lab | Lab | Lab | Lab | Lab | Lab | Lab | Lab | Lab | Lab | Lab | Lab | Lab | Lab | Lab | Lab | Lab | Lab | Lab | Lab | 1
| No | No | 1.02 | 1.03 | 1.05 | 1.07 | 1.08 | 1.09 | 1.10 | 1.11 | 1.12 | 1.13 | 1.14 | 1.15 | 1.16 | 1.17 | 1.18 | 1.19 | 1.21 | 1.23 | 1.28 | 1.30 | ppm
|  |  | 4A*MS | 4A*MS | 4A*OES | 4A*OES/MS | 4A*MS | 4A*OES/MS | 4A*OES/MS | 4A*OES/MS | 4A*OES/MS | 4A*OES/MS | 4A*OES | 4A*OES/MS | 4A*OES | 4A*MS | 4A*MS | 4A*OES/MS | 4A*OES/MS | 4A*OES | 4A*OES | 4A*OES | 0
0
| 1 | 1 | 175 | 171.2357 | 177.067 | 174 | 181 | 175 | 172.5 | 181 | 168.5 | 172 | 172.2299 | 153.9 | 178 | 178.4 | 165.3 | 155.8 | 201.1 | 156.4 | 162 | 179.169 | 1
| 1 | 2 | 170.4 | 170.1415 | 177.2455 | 174 | 190 | 174.5 | 174.5 | 177 | 179.5 | 178 | 169.2295 | 156.1 | 180 | 176 | 161.2 | 160.3 | 196.1 | 152.9 | 166 | 178.359 | 16
| 1 | 3 | 175.4 | 179.3631 | 174.6205 | 177 | 181 | 168.5 | 174.5 | 178 | 174.5 | 173.5 | 169.6106 | 156.3 | 178 | 168.3 | 169.4 | 159 | 199.7 | 154.6 | 164 | 33.558 | 16
| 1 | 4 | 174.1 | 173.213 | 175.009 | 175 | 177 | 172 | 171.5 | 176 | 178.5 | 173.5 | 168.6501 | 154.9 | 176 | 181.4 | 165.4 | 161.6 | 208.8 | 158.4 | 160 | 178.586 | 173.3828
| 1 | 5 | 173.6 | 169.4086 | 174.4735 | 178 | 176 | 172.5 | 174.5 | 172 | 174.5 | 169 | 172.5312 | 152.8 | 176 | 171.5 | 163 | 160.3 | 198.3 | 148.1 | 160 | 175.747 | 27
| 1 | 6 | 174.5 | 175.4669 | 174.5785 | 178 | 178 | 173.5 | 175.5 | 180 | 177 | 170.5 | 168.466 | 158.7 | 176 | 168.9 | 161.2 | 162.5 | 200.9 | 158 | 160 | 174.481
| Mean |  | 173.8333 | 173.1381 | 175.499 | 176 | 180.5 | 172.6667 | 173.8333 | 177.3333 | 175.4167 | 172.75 | 170.1196 | 155.45 | 177.3333 | 174.0833 | 164.25 | 159.9167 | 200.8167 | 154.7333 | 162 | 153.3167
| Median |  | 174.3 | 172.2243 | 174.81475 | 176 | 179.5 | 173 | 174.5 | 177.5 | 175.75 | 172.75 | 169.42 | 155.5 | 177 | 173.75 | 164.15 | 160.3 | 200.3 | 155.5 | 161 | 177.053
| Std Dev. |  | 1.798518 | 3.759971 | 1.297669 | 1.897367 | 5.089204 | 2.33809 | 1.505545 | 3.204164 | 3.954955 | 3.110466 | 1.800808 | 2.070507 | 1.632993 | 5.344686 | 3.134167 | 2.348971 | 4.327778 | 3.854175 | 2.529822 | 58.69785
| Rel.Std.Dev. |  | 1.035% | 2.172% | 0.7394% | 1.078% | 2.82% | 1.354% | 0.8661% | 1.807% | 2.255% | 1.801% | 1.059% | 1.332% | 0.9209% | 3.07% | 1.908% | 1.469% | 2.155% | 2.491% | 1.562% | 38.29%
| PDM3 |  | 0.2598% | -0.1411% | 1.221% | 1.509% | 4.105% | -0.413% | 0.2598% | 2.278% | 1.173% | -0.365% | -1.882% | -10.34% | 2.278% | 0.404% | -5.267% | -7.767% | 15.82% | -10.76% | -6.565% | -11.57%
| Z-Score (Absolute) |  | 0.06 | 0.06 | 0.38 | 0.47 | 1.31 | 0.15 | 0.06 | 0.72 | 0.36 | 0.14 | 0.63 | 3.37 | 0.72 | 0.11 | 1.73 | 2.54 | 5.11 | 3.51 | 2.15 | 3.77
| Analytical results for Dy in OREAS 242b (Certified Value 3.83 ppm) | [21 empty] | Certified
Dy | Round | Replicate | Lab | Lab | Lab | Lab | Lab | Lab | Lab | Lab | Lab | Lab | [10 empty] | 1
| No | No | 1.02 | 1.03 | 1.05 | 1.07 | 1.17 | 1.18 | 1.19 | 1.21 | 1.28 | 1.30 | [10 empty] | ppm
|  |  | 4A*MS | 4A*MS | 4A*MS | 4A*OES/MS | 4A*MS | 4A*MS | 4A*OES/MS | 4A*OES/MS | 4A*MS | 4A*OES | [10 empty] | 2
3
| 1 | 1 | 3.88 | 4.021052 | 4.3683 | 4.1 | 3.9 | 3.76 | 3.6 | 3.58 | 3.8 | 4.194 | [10 empty] | 1
| 1 | 2 | 4 | 3.864576 | 4.34796 | 3.8 | 3.8 | 3.83 | 3.7 | 3.6 | 3.8 | 4.128 | [10 empty] | 4
| 1 | 3 | 3.87 | 3.864908 | 4.38603 | 3.9 | 3.8 | 3.89 | 3.6 | 3.74 | 3.8 | 4.095 | [10 empty] | 16
| 1 | 4 | 4.07 | 3.751406 | 4.37766 | 3.8 | 3.8 | 3.84 | 3.6 | 3.63 | 3.8 | 4.084 | [10 empty] | 3.832456
| 1 | 5 | 3.9 | 3.823112 | 4.36092 | 4 | 3.6 | 3.79 | 3.6 | 3.68 | 3.85 | 4.173 | [10 empty] | 28
| 1 | 6 | 3.95 | 3.754594 | 4.31332 | 3.8 | 3.8 | 3.76 | 3.6 | 3.76 | 3.75 | 4.069
| Mean |  | 3.945 | 3.846608 | 4.359032 | 3.9 | 3.783333 | 3.811667 | 3.616667 | 3.665 | 3.8 | 4.123833
| Median |  | 3.925 | 3.843844 | 4.36461 | 3.85 | 3.8 | 3.81 | 3.6 | 3.655 | 3.8 | 4.1115
| Std Dev. |  | 0.07816649 | 0.09916696 | 0.0259905 | 0.1264911 | 0.09831921 | 0.05115336 | 0.04082483 | 0.07422937 | 0.03162278 | 0.0505625
| Rel.Std.Dev. |  | 1.981% | 2.578% | 0.5962% | 3.243% | 2.599% | 1.342% | 1.129% | 2.025% | 0.8322% | 1.226%
| PDM3 |  | 2.937% | 0.3693% | 13.74% | 1.762% | -1.282% | -0.5425% | -5.631% | -4.369% | -0.8469% | 7.603%
| Z-Score (Absolute) |  | 0.84 | 0.13 | 3.83 | 0.51 | 0.33 | 0.13 | 1.53 | 1.19 | 0.21 | 2.13
| Analytical results for Er in OREAS 242b (Certified Value 2.3 ppm) | [21 empty] | Certified
Er | Round | Replicate | Lab | Lab | Lab | Lab | Lab | Lab | Lab | Lab | Lab | [11 empty] | 1
| No | No | 1.02 | 1.03 | 1.05 | 1.07 | 1.17 | 1.18 | 1.19 | 1.21 | 1.28 | [11 empty] | ppm
|  |  | 4A*MS | 4A*MS | 4A*MS | 4A*OES/MS | 4A*MS | 4A*MS | 4A*OES/MS | 4A*OES/MS | 4A*MS | [11 empty] | 2
3
| 1 | 1 | 2.45 | 2.377558 | 2.81581 | 2.6 | 2.4 | 2.16 | 2.1 | 2.3 | 2.15 | [11 empty] | 1
| 1 | 2 | 2.37 | 2.294109 | 2.76173 | 2.4 | 2.4 | 2.21 | 2.2 | 2.23 | 2.2 | [11 empty] | 5
| 1 | 3 | 2.41 | 2.369265 | 2.72671 | 2.3 | 2.4 | 2.27 | 2.1 | 2.32 | 2.15 | [11 empty] | 16
| 1 | 4 | 2.43 | 2.278065 | 2.84281 | 2.4 | 2.5 | 2.22 | 2.1 | 2.19 | 2.15 | [11 empty] | 2.297488
| 1 | 5 | 2.41 | 2.249131 | 2.81437 | 2.6 | 2.4 | 2.23 | 2.1 | 2.33 | 2.2 | [11 empty] | 29
| 1 | 6 | 2.43 | 2.231273 | 2.71655 | 2.4 | 2.3 | 2.27 | 2.2 | 2.3 | 2.2
| Mean |  | 2.416667 | 2.2999 | 2.779663 | 2.45 | 2.4 | 2.226667 | 2.133333 | 2.278333 | 2.175
| Median |  | 2.42 | 2.286087 | 2.78805 | 2.4 | 2.4 | 2.225 | 2.1 | 2.3 | 2.175
| Std Dev. |  | 0.0273252 | 0.06105686 | 0.05216817 | 0.1224745 | 0.06324555 | 0.04131182 | 0.05163978 | 0.0556477 | 0.02738613
| Rel.Std.Dev. |  | 1.131% | 2.655% | 1.877% | 4.999% | 2.635% | 1.855% | 2.421% | 2.442% | 1.259%
| PDM3 |  | 5.187% | 0.105% | 20.99% | 6.638% | 4.462% | -3.083% | -7.145% | -0.8337% | -5.331%
| Z-Score (Absolute) |  | 0.67 | 0 | 2.77 | 0.87 | 0.58 | 0.42 | 0.96 | 0.12 | 0.72
| Analytical results for Eu in OREAS 242b (Certified Value 0.9 ppm) | [21 empty] | Certified
Eu | Round | Replicate | Lab | Lab | Lab | Lab | Lab | Lab | Lab | Lab | Lab | Lab | [10 empty] | 1
| No | No | 1.02 | 1.03 | 1.05 | 1.07 | 1.17 | 1.18 | 1.19 | 1.21 | 1.28 | 1.30 | [10 empty] | ppm
|  |  | 4A*MS | 4A*MS | 4A*MS | 4A*OES/MS | 4A*MS | 4A*MS | 4A*OES/MS | 4A*OES/MS | 4A*MS | 4A*OES | [10 empty] | 2
3
| 1 | 1 | 0.9 | 0.898059 | 1.06207 | 0.92 | 0.9 | 0.83 | 0.8 | 0.79 | 0.95 | 1.36 | [10 empty] | 1
| 1 | 2 | 0.89 | 0.8725246 | 1.03579 | 0.92 | 0.9 | 0.82 | 0.8 | 0.78 | 0.95 | 1.36 | [10 empty] | 35
| 1 | 3 | 0.88 | 0.9027284 | 1.04668 | 0.9 | 0.8 | 0.85 | 0.8 | 0.82 | 0.95 | 1.672 | [10 empty] | 16
| 1 | 4 | 0.93 | 0.8868019 | 1.04713 | 0.84 | 0.9 | 0.83 | 0.8 | 0.79 | 0.95 | 1.356 | [10 empty] | 0.900976
| 1 | 5 | 0.89 | 0.8924901 | 1.05397 | 0.89 | 0.8 | 0.83 | 0.8 | 0.81 | 0.95 | 1.313 | [10 empty] | 30
| 1 | 6 | 0.93 | 0.8651898 | 0.99756 | 0.88 | 0.8 | 0.83 | 0.8 | 0.83 | 0.95 | 1.28
| Mean |  | 0.9033333 | 0.886299 | 1.040533 | 0.8916667 | 0.85 | 0.8316667 | 0.8 | 0.8033333 | 0.95 | 1.390167
| Median |  | 0.895 | 0.889646 | 1.046905 | 0.895 | 0.85 | 0.83 | 0.8 | 0.8 | 0.95 | 1.358
| Std Dev. |  | 0.02160247 | 0.0147115 | 0.02278103 | 0.02994439 | 0.05477226 | 0.009831921 | 1.216188e-16 | 0.01966384 | 1.216188e-16 | 0.1417807
| Rel.Std.Dev. |  | 2.391% | 1.66% | 2.189% | 3.358% | 6.444% | 1.182% | 1.52e-14% | 2.448% | 1.28e-14% | 10.2%
| PDM3 |  | 0.2616% | -1.629% | 15.49% | -1.033% | -5.658% | -7.693% | -11.21% | -10.84% | 5.441% | 54.3%
| Z-Score (Absolute) |  | 0.07 | 0.13 | 1.63 | 0.07 | NA | 0.75 | NA | 1.07 | 0.6 | 5.61
Results from laboratories 1.17 and 1.19 were removed due to their 0.1 ppm reading resolution.
| Analytical results for Fe in OREAS 242b (Certified Value 7.5 wt.%) | [21 empty] | Certified
Fe | Round | Replicate | Lab | Lab | Lab | Lab | Lab | Lab | Lab | Lab | Lab | Lab | Lab | Lab | Lab | Lab | Lab | Lab | Lab | Lab | Lab | Lab | 1
| No | No | 1.02 | 1.03 | 1.05 | 1.07 | 1.08 | 1.09 | 1.10 | 1.11 | 1.12 | 1.13 | 1.14 | 1.15 | 1.16 | 1.17 | 1.18 | 1.19 | 1.21 | 1.23 | 1.28 | 1.30 | wt.%
|  |  | 4A*OES | 4A*MS | 4A*OES | 4A*OES/MS | 4A*MS | 4A*OES/MS | 4A*OES/MS | 4A*OES/MS | 4A*OES/MS | 4A*OES/MS | 4A*OES | 4A*OES/MS | 4A*OES | 4A*MS | 4A*MS | 4A*OES/MS | 4A*OES/MS | 4A*OES | 4A*OES | 4A*OES | 2
3
| 1 | 1 | 7.67 | 7.230576 | 7.56066 | 7.41 | 7.93 | 7.37 | 7.46 | 7.7 | 7.13 | 7.29 | 8.129057 | 7.6768 | 7.88 | 7.23 | 7.0228 | 6.81 | 7.56 | 7.47 | 7.64 | 8.1137242 | 1
| 1 | 2 | 7.58 | 7.21703 | 7.5531 | 7.21 | 7.41 | 7.29 | 7.66 | 7.6 | 7.8 | 7.33 | 8.022983 | 7.7363 | 7.71 | 7.4 | 7.0324 | 7.03 | 7.42 | 7.4 | 7.55 | 8.0675498 | #N/A
| 1 | 3 | 7.6 | 7.620058 | 7.56146 | 7.32 | 7.45 | 7.23 | 7.56 | 7.49 | 7.5 | 7.34 | 7.907563 | 7.6956 | 7.88 | 7.03 | 7.2138 | 6.88 | 7.46 | 7.52 | 7.65 | 4.6717296 | 16
| 1 | 4 | 7.75 | 7.309316 | 7.56138 | 7.37 | 7.58 | 7.28 | 7.41 | 7.43 | 7.48 | 7.31 | 8.146404 | 7.6555 | 7.87 | 7.55 | 7.0314 | 7.01 | 7.68 | 7.5 | 7.6 | 8.1235868 | 7.500177
| 1 | 5 | 7.74 | 7.12492 | 7.56274 | 7.45 | 7.66 | 7.31 | 7.44 | 7.35 | 7.51 | 7.21 | 7.926615 | 7.621 | 7.77 | 7.31 | 7.0718 | 6.97 | 7.46 | 7.44 | 7.65 | 8.016092 | 31
| 1 | 6 | 7.63 | 7.321715 | 7.5597 | 7.3 | 7.56 | 7.36 | 7.61 | 7.53 | 7.51 | 7.19 | 7.89802 | 7.7925 | 7.63 | 6.95 | 6.957 | 7.03 | 7.55 | 7.43 | 7.57 | 8.0626762
| Mean |  | 7.661667 | 7.303936 | 7.55984 | 7.343333 | 7.598333 | 7.306667 | 7.523333 | 7.516667 | 7.488333 | 7.278333 | 8.005107 | 7.696283 | 7.79 | 7.245 | 7.054867 | 6.955 | 7.521667 | 7.46 | 7.61 | 7.509226
| Median |  | 7.65 | 7.269946 | 7.56102 | 7.345 | 7.57 | 7.3 | 7.51 | 7.51 | 7.505 | 7.3 | 7.974799 | 7.6862 | 7.82 | 7.27 | 7.0319 | 6.99 | 7.505 | 7.455 | 7.62 | 8.065113
| Std Dev. |  | 0.07139094 | 0.170446 | 0.00345038 | 0.0857127 | 0.1860555 | 0.05240865 | 0.1013246 | 0.1238817 | 0.2129241 | 0.06337718 | 0.1120639 | 0.06094245 | 0.1048809 | 0.2257211 | 0.08626486 | 0.09071935 | 0.09516652 | 0.04516636 | 0.04335897 | 1.390625
| Rel.Std.Dev. |  | 0.9318% | 2.334% | 0.04564% | 1.167% | 2.449% | 0.7173% | 1.347% | 1.648% | 2.843% | 0.8708% | 1.4% | 0.7918% | 1.346% | 3.116% | 1.223% | 1.304% | 1.265% | 0.6054% | 0.5698% | 18.52%
| PDM3 |  | 2.153% | -2.616% | 0.7955% | -2.091% | 1.309% | -2.58% | 0.3087% | 0.2199% | -0.1579% | -2.958% | 6.732% | 2.615% | 3.864% | -3.402% | -5.937% | -7.269% | 0.2865% | -0.5357% | 1.464% | 0.1207%
| Z-Score (Absolute) |  | 0.63 | 0.89 | 0.2 | 0.72 | 0.36 | 0.87 | 0.04 | 0.02 | 0.1 | 0.99 | 2.09 | 0.78 | 1.17 | 1.14 | 1.94 | 2.36 | 0.04 | 0.22 | 0.41 | 0.02
| Analytical results for Ga in OREAS 242b (Certified Value 15.8 ppm) | [21 empty] | Certified
Ga | Round | Replicate | Lab | Lab | Lab | Lab | Lab | Lab | Lab | Lab | Lab | Lab | Lab | Lab | Lab | Lab | Lab | Lab | Lab | Lab |  |  | 1
| No | No | 1.02 | 1.03 | 1.05 | 1.07 | 1.08 | 1.09 | 1.10 | 1.11 | 1.12 | 1.13 | 1.14 | 1.15 | 1.16 | 1.17 | 1.18 | 1.19 | 1.21 | 1.28 |  |  | ppm
|  |  | 4A*MS | 4A*MS | 4A*MS | 4A*OES/MS | 4A*MS | 4A*OES/MS | 4A*OES/MS | 4A*OES/MS | 4A*OES/MS | 4A*OES/MS | 4A*OES | 4A*OES/MS | 4A*MS | 4A*MS | 4A*MS | 4A*OES/MS | 4A*OES/MS | 4A*MS |  |  | 1
2
| 1 | 1 | 15.95 | 15.5296 | 17.417 | 16 | 16.1 | 15.75 | 15.4 | 15.95 | 15.55 | 15.15 | 14.98483 | 17.25 | 16.8 | 15.43 | 16.01 | 14.36 | 15 | 16.4 |  |  | 1
| 1 | 2 | 16.39 | 15.18732 | 17.499 | 15.8 | 16.1 | 15.9 | 15.35 | 15.75 | 17 | 16.3 | 15.83502 | 17.04 | 17.2 | 14.33 | 16.39 | 14.65 | 14.6 | 16.2 |  |  | 36
| 1 | 3 | 16.52 | 16.28523 | 17.461 | 16 | 15.8 | 15.25 | 15.5 | 15.95 | 16.25 | 15.45 | 15.19936 | 16.81 | 17.2 | 14.78 | 16.45 | 14.5 | 15.5 | 16.4 |  |  | 16
| 1 | 4 | 16.51 | 15.79876 | 17.435 | 15.8 | 16.3 | 15.35 | 15 | 15.55 | 16.35 | 15.75 | 16.16662 | 16.56 | 17.1 | 14.75 | 15.97 | 14.77 | 15.5 | 16.4 |  |  | 15.80514
| 1 | 5 | 16.4 | 15.22888 | 17.442 | 16.3 | 16.2 | 15.55 | 15.9 | 15.25 | 15.8 | 15.15 | 15.73238 | 16.7 | 16.9 | 14.4 | 16.11 | 14.51 | 15.1 | 16.4 |  |  | 32
| 1 | 6 | 16.43 | 15.50027 | 17.444 | 16 | 15.7 | 15.55 | 15.7 | 16 | 15.65 | 15.3 | 15.11563 | 16.94 | 16.8 | 14.46 | 15.89 | 14.65 | 15.5 | 16.2
| Mean |  | 16.36667 | 15.58834 | 17.44967 | 15.98333 | 16.03333 | 15.55833 | 15.475 | 15.74167 | 16.1 | 15.51667 | 15.50564 | 16.88333 | 17 | 14.69167 | 16.13667 | 14.57333 | 15.2 | 16.33333
| Median |  | 16.415 | 15.51493 | 17.443 | 16 | 16.1 | 15.55 | 15.45 | 15.85 | 16.025 | 15.375 | 15.46587 | 16.875 | 17 | 14.605 | 16.06 | 14.58 | 15.3 | 16.4
| Std Dev. |  | 0.2113449 | 0.4077192 | 0.02805471 | 0.1834848 | 0.233809 | 0.2416954 | 0.309435 | 0.2939671 | 0.5458938 | 0.4445972 | 0.4720074 | 0.2472785 | 0.1897367 | 0.4064193 | 0.2314015 | 0.1451436 | 0.3687818 | 0.1032796
| Rel.Std.Dev. |  | 1.291% | 2.616% | 0.1608% | 1.148% | 1.458% | 1.553% | 2% | 1.867% | 3.391% | 2.865% | 3.044% | 1.465% | 1.116% | 2.766% | 1.434% | 0.996% | 2.426% | 0.6323%
| PDM3 |  | 3.553% | -1.372% | 10.41% | 1.127% | 1.444% | -1.562% | -2.089% | -0.4016% | 1.866% | -1.825% | -1.895% | 6.822% | 7.56% | -7.045% | 2.098% | -7.794% | -3.829% | 3.342%
| Z-Score (Absolute) |  | 0.91 | 0.5 | 2.88 | 0.22 | 0.31 | 0.55 | 0.7 | 0.22 | 0.43 | 0.63 | 0.65 | 1.85 | 2.06 | 2.12 | 0.5 | 2.34 | 1.2 | 0.85
| Analytical results for Gd in OREAS 242b (Certified Value 3.35 ppm) | [21 empty] | Certified
Gd | Round | Replicate | Lab | Lab | Lab | Lab | Lab | Lab | Lab | Lab | [12 empty] | 1
| No | No | 1.02 | 1.03 | 1.07 | 1.17 | 1.18 | 1.19 | 1.21 | 1.28 | [12 empty] | ppm
|  |  | 4A*MS | 4A*MS | 4A*OES/MS | 4A*MS | 4A*MS | 4A*OES/MS | 4A*OES/MS | 4A*MS | [12 empty] | 2
3
| 1 | 1 | 3.47 | 3.410607 | 3.2 | 3.5 | 3.27 | 3.1 | 3.5 | 3.4 | [12 empty] | 1
| 1 | 2 | 3.47 | 3.371237 | 3.3 | 3.5 | 3.31 | 3.2 | 3.23 | 3.4 | [12 empty] | 6
| 1 | 3 | 3.52 | 3.575092 | 3.1 | 3.4 | 3.4 | 3.2 | 3.5 | 3.2 | [12 empty] | 16
| 1 | 4 | 3.55 | 3.40999 | 3.2 | 3.6 | 3.29 | 3.2 | 3.38 | 3.2 | [12 empty] | 3.34795
| 1 | 5 | 3.32 | 3.397984 | 3.1 | 3.4 | 3.3 | 3.1 | 3.42 | 3.4 | [12 empty] | 33
| 1 | 6 | 3.51 | 3.282687 | 3.1 | 3.4 | 3.43 | 3.2 | 3.4 | 3.4
| Mean |  | 3.473333 | 3.407933 | 3.166667 | 3.466667 | 3.333333 | 3.166667 | 3.405 | 3.333333
| Median |  | 3.49 | 3.403987 | 3.15 | 3.45 | 3.305 | 3.2 | 3.41 | 3.4
| Std Dev. |  | 0.08115828 | 0.09495882 | 0.08164966 | 0.08164966 | 0.06531973 | 0.05163978 | 0.09954898 | 0.1032796
| Rel.Std.Dev. |  | 2.337% | 2.786% | 2.578% | 2.355% | 1.96% | 1.631% | 2.924% | 3.098%
| PDM3 |  | 3.745% | 1.792% | -5.415% | 3.546% | -0.4366% | -5.415% | 1.704% | -0.4366%
| Z-Score (Absolute) |  | 1.03 | 0.38 | 2 | 0.96 | 0.35 | 2 | 0.35 | 0.35
| Analytical results for Ge in OREAS 242b (Certified Value 0.13 ppm) | [21 empty] | Certified
Ge | Round | Replicate | Lab | Lab | Lab | Lab | Lab | Lab | Lab | Lab | Lab | Lab | Lab | Lab | Lab | Lab | Lab | [5 empty] | 1
| No | No | 1.02 | 1.03 | 1.05 | 1.07 | 1.09 | 1.10 | 1.11 | 1.12 | 1.13 | 1.14 | 1.15 | 1.16 | 1.17 | 1.18 | 1.21 | [5 empty] | ppm
|  |  | 4A*MS | 4A*MS | 4A*MS | 4A*OES/MS | 4A*OES/MS | 4A*OES/MS | 4A*OES/MS | 4A*OES/MS | 4A*OES/MS | 4A*OES | 4A*OES/MS | 4A*MS | 4A*MS | 4A*MS | 4A*OES/MS | [5 empty] | 2
2
| 1 | 1 | 1.6 | < 0.2 | 0.1565 | 0.3 | 0.07 | 0.14 | 0.11 | 0.09 | 0.19 | 0.9954428 | NA | 1.4 | 0.14 | 0.9 | 1.32 | [5 empty] | 1
| 1 | 2 | 1.5 | < 0.2 | 0.1726 | 0.2 | 0.08 | 0.16 | 0.09 | 0.13 | 0.2 | 1.015757973 | NA | 1.4 | 0.22 | 0.8 | 1.28 | [5 empty] | 38
| 1 | 3 | 1.5 | < 0.2 | 0.1474 | 0.2 | 0.08 | 0.16 | 0.1 | 0.09 | 0.13 | 1.245527 | NA | 1.3 | 0.16 | 1 | 1.32 | [5 empty] | 16
| 1 | 4 | 1.5 | < 0.2 | 0.1658 | 0.3 | 0.08 | 0.15 | 0.11 | 0.09 | 0.15 | 1.270945585 | NA | 1.4 | 0.1 | 0.8 | 1.34 | [5 empty] | 0.1265929
| 1 | 5 | 1.6 | < 0.2 | 0.1466 | 0.7 | 0.08 | 0.09 | 0.11 | 0.08 | 0.16 | 1.144166188 | NA | 1.3 | 0.14 | 1 | 1.3 | [5 empty] | 34
| 1 | 6 | 1.5 | < 0.2 | 0.15 | 0.2 | 0.07 | 0.15 | 0.1 | 0.08 | 0.19 | 1.121283 | NA | 1.4 | 0.09 | 0.9 | 1.31
| Mean |  | 1.533333 |  | 0.1564833 | 0.3166667 | 0.07666667 | 0.1416667 | 0.1033333 | 0.09333333 | 0.17 | 1.132187 |  | 1.366667 | 0.1416667 | 0.9 | 1.311667
| Median |  | 1.5 |  | 0.15325 | 0.25 | 0.08 | 0.15 | 0.105 | 0.09 | 0.175 | 1.132725 |  | 1.4 | 0.14 | 0.9 | 1.315
| Std Dev. |  | 0.05163978 |  | 0.01066554 | 0.194079 | 0.005163978 | 0.02639444 | 0.008164966 | 0.01861899 | 0.0275681 | 0.1136811 |  | 0.05163978 | 0.04665476 | 0.08944272 | 0.02041241
| Rel.Std.Dev. |  | 3.368% |  | 6.816% | 61.29% | 6.736% | 18.63% | 7.902% | 19.95% | 16.22% | 10.04% |  | 3.779% | 32.93% | 9.938% | 1.556%
| PDM3 |  | 1111% |  | 23.61% | 150.1% | -39.44% | 11.91% | -18.37% | -26.27% | 34.29% | 794.4% |  | 979.6% | 11.91% | 610.9% | 936.1%
| Z-Score (Absolute) |  | NA | 0.7 | 0.25 | NA | 1.1 | 0 | 0.65 | 0.81 | 0.48 | 16.7 | NA | NA | 0 | NA | 19.72
Results from laboratories 1.02, 1.07, 1.16 and 1.18 were removed due to their 0.1 ppm reading resolution.
| Analytical results for Hf in OREAS 242b (Certified Value 1.74 ppm) | [21 empty] | Certified
Hf | Round | Replicate | Lab | Lab | Lab | Lab | Lab | Lab | Lab | Lab | Lab | Lab | Lab | Lab | Lab | Lab | Lab | Lab |  |  |  |  | 1
| No | No | 1.02 | 1.03 | 1.07 | 1.09 | 1.10 | 1.11 | 1.12 | 1.13 | 1.14 | 1.15 | 1.16 | 1.17 | 1.18 | 1.19 | 1.21 | 1.28 |  |  |  |  | ppm
|  |  | 4A*MS | 4A*MS | 4A*OES/MS | 4A*OES/MS | 4A*OES/MS | 4A*OES/MS | 4A*OES/MS | 4A*OES/MS | 4A*OES | 4A*OES/MS | 4A*MS | 4A*MS | 4A*MS | 4A*OES/MS | 4A*OES/MS | 4A*MS |  |  |  |  | 2
3
| 1 | 1 | 1.72 | 1.676854 | 1.1 | 2 | 1.8 | 1.8 | 1.8 | 1.8 | 1.746735 | 1.81 | 1.7 | 1.82 | 1.64 | 1.61 | 1.77 | 1.8 |  |  |  |  | 1
| 1 | 2 | 1.7 | 1.839814 | 0.6 | 2 | 1.8 | 1.7 | 1.9 | 1.9 | 1.779659 | 1.76 | 1.8 | 1.71 | 1.73 | 1.85 | 1.63 | 1.8 |  |  |  |  | 22
| 1 | 3 | 1.79 | 1.804696 | 0.6 | 1.8 | 1.8 | 1.8 | 2 | 1.8 | 1.766187605 | 1.75 | 1.7 | 1.65 | 1.77 | 1.66 | 1.72 | 1.8 |  |  |  |  | 16
| 1 | 4 | 1.77 | 1.6645 | 1.5 | 1.7 | 1.8 | 1.8 | 1.8 | 1.8 | 1.747246 | 1.75 | 1.7 | 1.73 | 1.7 | 1.69 | 1.74 | 1.8 |  |  |  |  | 1.736539
| 1 | 5 | 1.59 | 1.695337 | 1.9 | 1.9 | 1.7 | 1.6 | 1.9 | 1.7 | 1.771261 | 1.76 | 1.7 | 1.78 | 1.71 | 1.57 | 1.8 | 1.8 |  |  |  |  | 35
| 1 | 6 | 1.65 | 1.6992 | 1.8 | 1.8 | 1.8 | 1.6 | 1.8 | 1.8 | 1.758568 | 1.78 | 1.7 | 1.68 | 1.69 | 1.62 | 1.72 | 1.8
| Mean |  | 1.703333 | 1.730067 | 1.25 | 1.866667 | 1.783333 | 1.716667 | 1.866667 | 1.8 | 1.761609 | 1.768333 | 1.716667 | 1.728333 | 1.706667 | 1.666667 | 1.73 | 1.8
| Median |  | 1.71 | 1.697268 | 1.3 | 1.85 | 1.8 | 1.75 | 1.85 | 1.8 | 1.762378 | 1.76 | 1.7 | 1.72 | 1.705 | 1.64 | 1.73 | 1.8
| Std Dev. |  | 0.07474401 | 0.07335339 | 0.575326 | 0.121106 | 0.04082483 | 0.09831921 | 0.08164966 | 0.06324555 | 0.01324198 | 0.02316607 | 0.04082483 | 0.06306082 | 0.04320494 | 0.09892758 | 0.05796551 | 0
| Rel.Std.Dev. |  | 4.388% | 4.24% | 46.03% | 6.488% | 2.289% | 5.727% | 4.374% | 3.514% | 0.7517% | 1.31% | 2.378% | 3.649% | 2.532% | 5.936% | 3.351% | 0%
| PDM3 |  | -1.912% | -0.3727% | -28.02% | 7.493% | 2.695% | -1.144% | 7.493% | 3.654% | 1.444% | 1.831% | -1.144% | -0.4725% | -1.72% | -4.024% | -0.3766% | 3.654%
| Z-Score (Absolute) |  | 0.52 | 0 | 9.26 | 2.64 | 1.03 | 0.26 | 2.64 | 1.35 | 0.61 | 0.74 | 0.26 | 0.03 | 0.45 | 1.22 | 0 | 1.35
| Analytical results for Hg in OREAS 242b (Indicative Value 0.15 ppm) | [21 empty] | Indicative
Hg | Round | Replicate | Lab | Lab | Lab | [17 empty] | 1
| No | No | 1.03 | 1.15 | 1.21 | [17 empty] | ppm
|  |  | 4A*MS | 4A*OES/MS | 4A*OES/MS | [17 empty] | 2
2
| 1 | 1 | < 1 | 0.15 | 0.15 | [17 empty] | 1
| 1 | 2 | < 1 | 0.17 | 0.13 | [17 empty] | 2
| 1 | 3 | < 1 | 0.15 | 0.15 | [17 empty] | 16
| 1 | 4 | < 1 | 0.16 | 0.15 | [17 empty] | 0.1508333
| 1 | 5 | < 1 | 0.15 | 0.15 | [17 empty] | 8
| 1 | 6 | < 1 | 0.16 | 0.14
| Mean |  |  | 0.1566667 | 0.145
| Median |  |  | 0.155 | 0.15
| Std Dev. |  |  | 0.008164966 | 0.0083666
| Rel.Std.Dev. |  |  | 5.212% | 5.77%
| PDM3 |  |  | 3.867% | -3.867%
| Z-Score (Absolute) |  | 19.84 | 0 | 0.67
| Analytical results for Ho in OREAS 242b (Certified Value 0.77 ppm) | [21 empty] | Certified
Ho | Round | Replicate | Lab | Lab | Lab | Lab | Lab | Lab | Lab | Lab | Lab | [11 empty] | 1
| No | No | 1.02 | 1.03 | 1.05 | 1.07 | 1.17 | 1.18 | 1.19 | 1.21 | 1.28 | [11 empty] | ppm
|  |  | 4A*MS | 4A*MS | 4A*MS | 4A*OES/MS | 4A*MS | 4A*MS | 4A*OES/MS | 4A*OES/MS | 4A*MS | [11 empty] | 2
3
| 1 | 1 | 0.83 | 0.8162045 | 0.92879 | 0.8 | 0.8 | 0.73 | 0.7 | 0.76 | 0.74 | [11 empty] | 1
| 1 | 2 | 0.8 | 0.7774783 | 0.899 | 0.8 | 0.8 | 0.74 | 0.7 | 0.74 | 0.72 | [11 empty] | 23
| 1 | 3 | 0.81 | 0.8004757 | 0.9188 | 0.8 | 0.8 | 0.75 | 0.7 | 0.78 | 0.72 | [11 empty] | 16
| 1 | 4 | 0.81 | 0.7671429 | 0.95174 | 0.8 | 0.8 | 0.74 | 0.7 | 0.75 | 0.72 | [11 empty] | 0.7660469
| 1 | 5 | 0.81 | 0.7647981 | 0.93833 | 0.8 | 0.8 | 0.74 | 0.7 | 0.76 | 0.76 | [11 empty] | 36
| 1 | 6 | 0.84 | 0.7553073 | 0.89702 | 0.8 | 0.7 | 0.73 | 0.7 | 0.78 | 0.74
| Mean |  | 0.8166667 | 0.7802345 | 0.92228 | 0.8 | 0.7833333 | 0.7383333 | 0.7 | 0.7616667 | 0.7333333
| Median |  | 0.81 | 0.7723106 | 0.923795 | 0.8 | 0.8 | 0.74 | 0.7 | 0.76 | 0.73
| Std Dev. |  | 0.01505545 | 0.02341873 | 0.02172561 | 1.216188e-16 | 0.04082483 | 0.007527727 | 1.216188e-16 | 0.01602082 | 0.01632993
| Rel.Std.Dev. |  | 1.844% | 3.001% | 2.356% | 1.52e-14% | 5.212% | 1.02% | 1.737e-14% | 2.103% | 2.227%
| PDM3 |  | 6.608% | 1.852% | 20.39% | 4.432% | 2.257% | -3.618% | -8.622% | -0.5718% | -4.27%
| Z-Score (Absolute) |  | 0.88 | 0.18 | 2.91 | NA | NA | 0.63 | NA | 0.18 | 0.72
Results from laboratories 1.07, 1.17 and 1.19 were removed due to their 0.1 ppm reading resolution.
| Analytical results for In in OREAS 242b (Certified Value 0.074 ppm) | [21 empty] | Certified
In | Round | Replicate | Lab | Lab | Lab | Lab | Lab | Lab | Lab | Lab | Lab | Lab | Lab | Lab | Lab | Lab | Lab | Lab |  |  |  |  | 1
| No | No | 1.02 | 1.07 | 1.08 | 1.09 | 1.10 | 1.11 | 1.12 | 1.13 | 1.14 | 1.15 | 1.16 | 1.17 | 1.18 | 1.19 | 1.21 | 1.28 |  |  |  |  | ppm
|  |  | 4A*MS | 4A*OES/MS | 4A*OES | 4A*OES/MS | 4A*OES/MS | 4A*OES/MS | 4A*OES/MS | 4A*OES/MS | 4A*OES | 4A*OES/MS | 4A*MS | 4A*MS | 4A*MS | 4A*OES/MS | 4A*OES/MS | 4A*MS |  |  |  |  | 3
3
| 1 | 1 | 0.07 | < 0.1 | < 2 | 0.082 | 0.078 | 0.08 | 0.073 | 0.077 | 0.07342503252 | 0.079 | 0.07 | 0.07 | 0.06 | 0.07 | 0.077 | 0.05 |  |  |  |  | 1
| 1 | 2 | 0.08 | < 0.1 | 3 | 0.083 | 0.083 | 0.074 | 0.082 | 0.08 | 0.07181481156 | 0.072 | 0.07 | 0.07 | 0.08 | 0.07 | 0.082 | 0.05 |  |  |  |  | 24
| 1 | 3 | 0.07 | < 0.1 | 4 | 0.072 | 0.077 | 0.079 | 0.075 | 0.083 | 0.06732265914 | 0.076 | 0.07 | 0.07 | 0.07 | 0.07 | 0.07 | 0.05 |  |  |  |  | 16
| 1 | 4 | 0.07 | < 0.1 | < 2 | 0.074 | 0.078 | 0.077 | 0.075 | 0.077 | 0.07710004356 | 0.074 | 0.07 | 0.07 | 0.08 | 0.07 | 0.08 | 0.05 |  |  |  |  | 0.07378974
| 1 | 5 | 0.07 | < 0.1 | < 2 | 0.084 | 0.076 | 0.074 | 0.069 | 0.08 | 0.07577539404 | 0.067 | 0.07 | 0.07 | 0.07 | 0.07 | 0.064 | 0.05 |  |  |  |  | 37
| 1 | 6 | 0.07 | < 0.1 | < 2 | 0.078 | 0.081 | 0.073 | 0.071 | 0.079 | 0.06856145016 | 0.072 | 0.07 | 0.06 | 0.07 | 0.07 | 0.091 | 0.05
| Mean |  | 0.07166667 |  | 3.5 | 0.07883333 | 0.07883333 | 0.07616667 | 0.07416667 | 0.07933333 | 0.07233323183 | 0.07333333 | 0.07 | 0.06833333 | 0.07166667 | 0.07 | 0.07733333 | 0.05
| Median |  | 0.07 |  | 3.5 | 0.08 | 0.078 | 0.0755 | 0.074 | 0.0795 | 0.07261992204 | 0.073 | 0.07 | 0.07 | 0.07 | 0.07 | 0.0785 | 0.05
| Std Dev. |  | 0.004082483 |  | 0.7071068 | 0.004996666 | 0.002639444 | 0.002926887 | 0.004490731 | 0.002250926 | 0.003882369 | 0.004082483 | 0 | 0.004082483 | 0.007527727 | 0 | 0.009458682 | 7.601177e-18
| Rel.Std.Dev. |  | 5.696% |  | 20.2% | 6.338% | 3.348% | 3.843% | 6.055% | 2.837% | 5.367% | 5.567% | 0% | 5.974% | 10.5% | 0% | 12.23% | 1.52e-14%
| PDM3 |  | -2.877% |  | 4643% | 6.835% | 6.835% | 3.221% | 0.5108% | 7.513% | -1.974% | -0.6185% | -5.136% | -7.395% | -2.877% | -5.136% | 4.802% | -32.24%
| Z-Score (Absolute) |  | 0.12 | 3.93 | NA | 1.14 | 1.14 | 0.67 | 0.32 | 1.23 | 0 | 0.18 | 0.41 | 0.7 | 0.12 | 0.41 | 0.88 | 3.93
| Analytical results for K in OREAS 242b (Certified Value 0.363 wt.%) | [21 empty] | Certified
K | Round | Replicate | Lab | Lab | Lab | Lab | Lab | Lab | Lab | Lab | Lab | Lab | Lab | Lab | Lab | Lab | Lab | Lab | Lab | Lab | Lab | Lab | 1
| No | No | 1.02 | 1.03 | 1.05 | 1.07 | 1.08 | 1.09 | 1.10 | 1.11 | 1.12 | 1.13 | 1.14 | 1.15 | 1.16 | 1.17 | 1.18 | 1.19 | 1.21 | 1.23 | 1.28 | 1.30 | wt.%
|  |  | 4A*OES | 4A*MS | 4A*OES | 4A*OES/MS | 4A*MS | 4A*OES/MS | 4A*OES/MS | 4A*OES/MS | 4A*OES/MS | 4A*OES/MS | 4A*OES | 4A*OES/MS | 4A*OES | 4A*MS | 4A*MS | 4A*OES/MS | 4A*OES/MS | 4A*OES | 4A*OES | 4A*OES | 3
3
| 1 | 1 | 0.36 | 0.3793017 | 0.342103 | 0.36 | 0.39 | 0.36 | 0.37 | 0.36 | 0.35 | 0.37 | 0.3660967 | 0.4253 | 0.394 | 0.38 | 0.3391 | 0.34 | 0.362 | 0.35 | 0.35 | 0.3650984 | 1
| 1 | 2 | 0.36 | 0.3748369 | 0.342324 | 0.36 | 0.39 | 0.36 | 0.38 | 0.35 | 0.37 | 0.37 | 0.3808707 | 0.4457 | 0.408 | 0.38 | 0.338 | 0.35 | 0.37 | 0.34 | 0.35 | 0.3631093 | #N/A
| 1 | 3 | 0.3604 | 0.3907612 | 0.342217 | 0.35 | 0.39 | 0.36 | 0.37 | 0.35 | 0.37 | 0.37 | 0.3773709 | 0.4243 | 0.401 | 0.36 | 0.3476 | 0.34 | 0.371 | 0.34 | 0.35 | 1.6269563 | 16
| 1 | 4 | 0.3662 | 0.3794205 | 0.341866 | 0.35 | 0.39 | 0.36 | 0.36 | 0.35 | 0.37 | 0.37 | 0.3854036 | 0.4186 | 0.403 | 0.39 | 0.3367 | 0.35 | 0.37 | 0.34 | 0.35 | 0.3718827 | 0.3631298
| 1 | 5 | 0.3689 | 0.3710587 | 0.342229 | 0.36 | 0.39 | 0.37 | 0.38 | 0.34 | 0.37 | 0.36 | 0.365223 | 0.4265 | 0.399 | 0.37 | 0.3412 | 0.35 | 0.335 | 0.34 | 0.36 | 0.3605848 | 38
| 1 | 6 | 0.3649 | 0.3823713 | 0.342589 | 0.36 | 0.38 | 0.37 | 0.37 | 0.35 | 0.37 | 0.36 | 0.3789826 | 0.4248 | 0.396 | 0.36 | 0.3371 | 0.35 | 0.342 | 0.34 | 0.35 | 0.3565486
| Mean |  | 0.3634 | 0.379625 | 0.3422213 | 0.3566667 | 0.3883333 | 0.3633333 | 0.3716667 | 0.35 | 0.3666667 | 0.3666667 | 0.3756579 | 0.4275333 | 0.4001667 | 0.3733333 | 0.33995 | 0.3466667 | 0.3583333 | 0.3416667 | 0.3516667 | 0.57403
| Median |  | 0.36265 | 0.3793611 | 0.342223 | 0.36 | 0.39 | 0.36 | 0.37 | 0.35 | 0.37 | 0.37 | 0.3781768 | 0.42505 | 0.4 | 0.375 | 0.33855 | 0.35 | 0.366 | 0.34 | 0.35 | 0.36410385
| Std Dev. |  | 0.003806836 | 0.006752941 | 0.0002391909 | 0.005163978 | 0.004082483 | 0.005163978 | 0.007527727 | 0.006324555 | 0.008164966 | 0.005163978 | 0.00820298 | 0.009314648 | 0.005036533 | 0.0121106 | 0.004081544 | 0.005163978 | 0.0158577 | 0.004082483 | 0.004082483 | 0.5158516
| Rel.Std.Dev. |  | 1.048% | 1.779% | 0.06989% | 1.448% | 1.051% | 1.421% | 2.025% | 1.807% | 2.227% | 1.408% | 2.184% | 2.179% | 1.259% | 3.244% | 1.201% | 1.49% | 4.425% | 1.195% | 1.161% | 89.86%
| PDM3 |  | 0.07442% | 4.543% | -5.758% | -1.78% | 6.941% | 0.05606% | 2.351% | -3.616% | 0.974% | 0.974% | 3.45% | 17.74% | 10.2% | 2.81% | -6.383% | -4.534% | -1.321% | -5.911% | -3.157% | 58.08%
| Z-Score (Absolute) |  | 0.08 | 0.7 | 1.1 | 0.4 | 1.12 | 0.08 | 0.32 | 0.73 | 0.08 | 0.08 | 0.51 | 3.01 | 1.69 | 0.4 | 1.21 | 0.89 | 0.32 | 1.13 | 0.64 | 10.08
| Analytical results for La in OREAS 242b (Certified Value 7.6 ppm) | [21 empty] | Certified
La | Round | Replicate | Lab | Lab | Lab | Lab | Lab | Lab | Lab | Lab | Lab | Lab | Lab | Lab | Lab | Lab | Lab | Lab | Lab | Lab |  |  | 1
| No | No | 1.02 | 1.03 | 1.05 | 1.07 | 1.08 | 1.09 | 1.10 | 1.11 | 1.12 | 1.13 | 1.15 | 1.17 | 1.18 | 1.19 | 1.21 | 1.23 | 1.28 | 1.30 |  |  | ppm
|  |  | 4A*MS | 4A*MS | 4A*MS | 4A*OES/MS | 4A*MS | 4A*OES/MS | 4A*OES/MS | 4A*OES/MS | 4A*OES/MS | 4A*OES/MS | 4A*OES/MS | 4A*MS | 4A*MS | 4A*OES/MS | 4A*OES/MS | 4A*OES | 4A*MS | 4A*OES |  |  | 2
3
| 1 | 1 | 7.69 | 7.592579 | 8.79383 | 7.9 | 7.8 | 7.7 | 7.9 | 7.6 | 7.4 | 8.5 | 6.8 | 8 | 7.41 | 7.2 | 6.94 | 6.69 | 7.4 | 9.291 |  |  | 1
| 1 | 2 | 7.7 | 7.574392 | 8.703258 | 7.8 | 7.5 | 7.8 | 7.8 | 7.5 | 7.8 | 9 | 6.9 | 8.4 | 7.26 | 7.4 | 6.57 | 6.58 | 7.8 | 9.206 |  |  | 25
| 1 | 3 | 7.75 | 7.804962 | 8.769233 | 7.9 | 7.4 | 7.5 | 7.6 | 7.5 | 8 | 8.2 | 6.8 | 7.7 | 7.59 | 7.4 | 6.94 | 6.74 | 7 | 44.031 |  |  | 16
| 1 | 4 | 7.79 | 7.67514 | 8.72467 | 8 | 7.6 | 7.4 | 7.7 | 7.4 | 7.9 | 8.5 | 6.8 | 8.2 | 7.31 | 7.2 | 7.01 | 6.78 | 7.3 | 9.084 |  |  | 7.602339
| 1 | 5 | 7.86 | 7.409057 | 8.70475 | 7.9 | 7.8 | 7.7 | 8.3 | 7.2 | 7.4 | 8.2 | 6.8 | 8.1 | 7.35 | 7.2 | 6.88 | 6.67 | 7.4 | 9.043 |  |  | 39
| 1 | 6 | 7.72 | 7.548804 | 8.739931 | 8.1 | 7.6 | 7.7 | 7.9 | 7.5 | 7.5 | 8.6 | 6.8 | 7.4 | 7.29 | 7.3 | 7.05 | 6.6 | 7.5 | 8.999
| Mean |  | 7.751667 | 7.600822 | 8.739279 | 7.933333 | 7.616667 | 7.633333 | 7.866667 | 7.45 | 7.666667 | 8.5 | 6.816667 | 7.966667 | 7.368333 | 7.283333 | 6.898333 | 6.676667 | 7.4 | 14.94233
| Median |  | 7.735 | 7.583486 | 8.7323005 | 7.9 | 7.6 | 7.7 | 7.85 | 7.5 | 7.65 | 8.5 | 6.8 | 8.05 | 7.33 | 7.25 | 6.94 | 6.68 | 7.4 | 9.145
| Std Dev. |  | 0.06431692 | 0.1322442 | 0.03626752 | 0.1032796 | 0.1602082 | 0.1505545 | 0.242212 | 0.1378405 | 0.265832 | 0.2966479 | 0.04082483 | 0.3614784 | 0.1204021 | 0.09831921 | 0.1715129 | 0.07763161 | 0.2607681 | 14.25089
| Rel.Std.Dev. |  | 0.8297% | 1.74% | 0.415% | 1.302% | 2.103% | 1.972% | 3.079% | 1.85% | 3.467% | 3.49% | 0.5989% | 4.537% | 1.634% | 1.35% | 2.486% | 1.163% | 3.524% | 95.37%
| PDM3 |  | 1.964% | -0.01995% | 14.96% | 4.354% | 0.1885% | 0.4077% | 3.477% | -2.004% | 0.8462% | 11.81% | -10.33% | 4.792% | -3.078% | -4.196% | -9.26% | -12.18% | -2.662% | 96.55%
| Z-Score (Absolute) |  | 0.3 | 0.06 | 2.66 | 0.74 | 0.02 | 0.02 | 0.58 | 0.42 | 0.1 | 2.09 | 1.93 | 0.82 | 0.61 | 0.82 | 1.73 | 2.26 | 0.54 | 17.47
| Analytical results for Li in OREAS 242b (Certified Value 19.7 ppm) | [21 empty] | Certified
Li | Round | Replicate | Lab | Lab | Lab | Lab | Lab | Lab | Lab | Lab | Lab | Lab | Lab | Lab | Lab | Lab | Lab | Lab | Lab | Lab | Lab | Lab | 1
| No | No | 1.02 | 1.03 | 1.05 | 1.07 | 1.08 | 1.09 | 1.10 | 1.11 | 1.12 | 1.13 | 1.14 | 1.15 | 1.16 | 1.17 | 1.18 | 1.19 | 1.21 | 1.23 | 1.28 | 1.30 | ppm
|  |  | 4A*MS | 4A*MS | 4A*MS | 4A*OES/MS | 4A*MS | 4A*OES/MS | 4A*OES/MS | 4A*OES/MS | 4A*OES/MS | 4A*OES/MS | 4A*OES | 4A*OES/MS | 4A*MS | 4A*MS | 4A*MS | 4A*OES/MS | 4A*OES/MS | 4A*OES | 4A*OES | 4A*OES | 1
2
| 1 | 1 | 19.1 | 19.30684 | 9.87665 | 20 | 17.9 | 21.2 | 20.4 | 21.6 | 20.1 | 21.3 | 19.07876 | 15 | 20.1 | 18.1 | 18.6 | 16.6 | 19.5 | 21.81 | 20 | 19.462 | 1
| 1 | 2 | 19.3 | 19.4111 | 9.78575 | 20 | 18.2 | 21.1 | 20.9 | 21.3 | 20.8 | 21.6 | 19.59807 | 15 | 20.1 | 17.2 | 18.4 | 17.2 | 18.8 | 21.91 | 20 | 19.331 | #N/A
| 1 | 3 | 18.9 | 20.11096 | 9.3131 | 20 | 17.9 | 20.8 | 21 | 21.5 | 21.1 | 21.5 | 19.06189 | 15 | 19.1 | 17.4 | 19 | 16.9 | 20.5 | 21.16 | 20 | 29.049 | 16
| 1 | 4 | 19 | 19.36607 | 9.8116 | 20 | 19.2 | 20.9 | 20.5 | 20.8 | 21.4 | 21.3 | 19.23135 | 14 | 20.1 | 17.3 | 18.6 | 17.2 | 20.5 | 21.09 | 20 | 19.499 | 19.66182
| 1 | 5 | 19.2 | 19.35567 | 9.7955 | 20 | 18.5 | 21 | 20.6 | 20.5 | 21.1 | 21 | 19.59772 | 15 | 20.1 | 16.4 | 18.4 | 16.9 | 19.9 | 19.94 | 20 | 19.222 | 40
| 1 | 6 | 18.9 | 19.62614 | 9.78335 | 20 | 17.8 | 21.2 | 21 | 21 | 21.2 | 20.9 | 19.57119 | 15 | 20.1 | 16.9 | 18.5 | 17.2 | 20.1 | 20.44 | 20 | 18.853
| Mean |  | 19.06667 | 19.52946 | 9.727658 | 20 | 18.25 | 21.03333 | 20.73333 | 21.11667 | 20.95 | 21.26667 | 19.3565 | 14.83333 | 19.93333 | 17.21667 | 18.58333 | 17 | 19.88333 | 21.05833 | 20 | 20.90267
| Median |  | 19.05 | 19.38859 | 9.790625 | 20 | 18.05 | 21.05 | 20.75 | 21.15 | 21.1 | 21.3 | 19.40127 | 15 | 20.1 | 17.25 | 18.55 | 17.05 | 20 | 21.125 | 20 | 19.3965
| Std Dev. |  | 0.1632993 | 0.305927 | 0.206001 | 0 | 0.5319774 | 0.1632993 | 0.265832 | 0.4262237 | 0.4593474 | 0.273252 | 0.2616225 | 0.4082483 | 0.4082483 | 0.5636193 | 0.2228602 | 0.244949 | 0.6524314 | 0.7661179 | 0 | 3.997611
| Rel.Std.Dev. |  | 0.8565% | 1.566% | 2.118% | 0% | 2.915% | 0.7764% | 1.282% | 2.018% | 2.193% | 1.285% | 1.352% | 2.752% | 2.048% | 3.274% | 1.199% | 1.441% | 3.281% | 3.638% | 0% | 19.12%
| PDM3 |  | -3.027% | -0.6732% | -50.53% | 1.72% | -7.181% | 6.975% | 5.45% | 7.399% | 6.552% | 8.162% | -1.553% | -24.56% | 1.381% | -12.44% | -5.485% | -13.54% | 1.127% | 7.103% | 1.72% | 6.311%
| Z-Score (Absolute) |  | 0.52 | 0.24 | 6.34 | 0.06 | 1.03 | 0.7 | 0.51 | 0.75 | 0.65 | 0.85 | 0.34 | NA | 0.02 | 1.68 | 0.82 | 1.81 | 0.02 | 0.72 | NA | 0.62
Results from laboratory 1.15 were removed due to their 1 ppm reading resolution. Results from laboratory 1.28 were removed due to their 10 ppm reading resolution.
| Analytical results for Lu in OREAS 242b (Certified Value 0.32 ppm) | [21 empty] | Certified
Lu | Round | Replicate | Lab | Lab | Lab | Lab | Lab | Lab | Lab | Lab | Lab | [11 empty] | 1
| No | No | 1.02 | 1.03 | 1.05 | 1.07 | 1.17 | 1.18 | 1.19 | 1.21 | 1.28 | [11 empty] | ppm
|  |  | 4A*MS | 4A*MS | 4A*MS | 4A*OES/MS | 4A*MS | 4A*MS | 4A*OES/MS | 4A*OES/MS | 4A*MS | [11 empty] | 2
3
| 1 | 1 | 0.34 | 0.3337171 | 0.39482 | 0.3 | 0.3 | 0.32 | 0.3 | 0.33 | 0.32 | [11 empty] | 1
| 1 | 2 | 0.35 | 0.339928 | 0.35657 | 0.3 | 0.3 | 0.31 | 0.3 | 0.31 | 0.32 | [11 empty] | 7
| 1 | 3 | 0.32 | 0.3209431 | 0.39032 | 0.3 | 0.3 | 0.31 | 0.3 | 0.32 | 0.34 | [11 empty] | 16
| 1 | 4 | 0.33 | 0.312922 | 0.38546 | 0.3 | 0.3 | 0.32 | 0.3 | 0.31 | 0.34 | [11 empty] | 0.3240516
| 1 | 5 | 0.34 | 0.3216134 | 0.38789 | 0.4 | 0.3 | 0.32 | 0.3 | 0.3 | 0.32 | [11 empty] | 41
| 1 | 6 | 0.38 | 0.2964234 | 0.36746 | 0.3 | 0.3 | 0.34 | 0.3 | 0.31 | 0.34
| Mean |  | 0.3433333 | 0.3209245 | 0.38042 | 0.3166667 | 0.3 | 0.32 | 0.3 | 0.3133333 | 0.33
| Median |  | 0.34 | 0.3212783 | 0.386675 | 0.3 | 0.3 | 0.32 | 0.3 | 0.31 | 0.33
| Std Dev. |  | 0.02065591 | 0.01542468 | 0.01498904 | 0.04082483 | 0 | 0.01095445 | 0 | 0.01032796 | 0.01095445
| Rel.Std.Dev. |  | 6.016% | 4.806% | 3.94% | 12.89% | 0% | 3.423% | 0% | 3.296% | 3.32%
| PDM3 |  | 5.95% | -0.965% | 17.39% | -2.279% | -7.422% | -1.25% | -7.422% | -3.308% | 1.836%
| Z-Score (Absolute) |  | 1.37 | 0.35 | 4.21 | NA | NA | 0.42 | NA | 0.93 | 0.35
Results from laboratories 1.07, 1.17 and 1.19 were removed due to their 0.1 ppm reading resolution.
| Analytical results for Mg in OREAS 242b (Certified Value 3.52 wt.%) | [21 empty] | Certified
Mg | Round | Replicate | Lab | Lab | Lab | Lab | Lab | Lab | Lab | Lab | Lab | Lab | Lab | Lab | Lab | Lab | Lab | Lab | Lab | Lab | Lab | Lab | 1
| No | No | 1.02 | 1.03 | 1.05 | 1.07 | 1.08 | 1.09 | 1.10 | 1.11 | 1.12 | 1.13 | 1.14 | 1.15 | 1.16 | 1.17 | 1.18 | 1.19 | 1.21 | 1.23 | 1.28 | 1.30 | wt.%
|  |  | 4A*OES | 4A*MS | 4A*OES | 4A*OES/MS | 4A*OES | 4A*OES/MS | 4A*OES/MS | 4A*OES/MS | 4A*OES/MS | 4A*OES/MS | 4A*OES | 4A*OES/MS | 4A*OES | 4A*MS | 4A*MS | 4A*OES/MS | 4A*OES/MS | 4A*OES | 4A*OES | 4A*OES | 2
3
| 1 | 1 | 3.5509 | 3.421384 | 3.542112 | 3.5 | 3.45 | 3.45 | 3.49 | 3.56 | 3.26 | 3.31 | 3.590745 | 3.5756 | 3.52 | 3.48 | 3.1503 | 3.38 | 3.78 | 3.56 | 3.65 | 3.670409 | 1
| 1 | 2 | 3.4836 | 3.365303 | 3.5457408 | 3.47 | 3.39 | 3.44 | 3.51 | 3.5 | 3.51 | 3.33 | 3.652265 | 3.65 | 3.54 | 3.58 | 3.1491 | 3.47 | 3.54 | 3.46 | 3.61 | 3.6496033 | #N/A
| 1 | 3 | 3.531 | 3.516988 | 3.5383604 | 3.43 | 3.4 | 3.39 | 3.49 | 3.46 | 3.42 | 3.33 | 3.619706 | 3.6059 | 3.48 | 3.37 | 3.2257 | 3.42 | 3.34 | 3.53 | 3.59 | 1.4523295 | 16
| 1 | 4 | 3.5363 | 3.417586 | 3.5359166 | 3.49 | 3.43 | 3.46 | 3.47 | 3.43 | 3.43 | 3.3 | 3.679099 | 3.5791 | 3.6 | 3.63 | 3.1672 | 3.47 | 3.59 | 3.52 | 3.62 | 3.6760095 | 3.515805
| 1 | 5 | 3.5944 | 3.356866 | 3.5309686 | 3.49 | 3.41 | 3.45 | 3.49 | 3.39 | 3.43 | 3.27 | 3.584887 | 3.5641 | 3.57 | 3.52 | 3.1878 | 3.46 | 3.21 | 3.5 | 3.7 | 3.6231218 | 42
| 1 | 6 | 3.538 | 3.437212 | 3.5385456 | 3.52 | 3.43 | 3.45 | 3.51 | 3.49 | 3.44 | 3.24 | 3.664686 | 3.6338 | 3.48 | 3.35 | 3.1516 | 3.46 | 3.46 | 3.5 | 3.62 | 3.6457448
| Mean |  | 3.539033 | 3.419223 | 3.538607 | 3.483333 | 3.418333 | 3.44 | 3.493333 | 3.471667 | 3.415 | 3.296667 | 3.631898 | 3.601417 | 3.531667 | 3.488333 | 3.17195 | 3.443333 | 3.486667 | 3.511667 | 3.631667 | 3.286203
| Median |  | 3.53715 | 3.419485 | 3.538453 | 3.49 | 3.42 | 3.45 | 3.49 | 3.475 | 3.43 | 3.305 | 3.635986 | 3.5925 | 3.53 | 3.5 | 3.1594 | 3.46 | 3.5 | 3.51 | 3.62 | 3.64767405
| Std Dev. |  | 0.03564327 | 0.05776634 | 0.005075906 | 0.03076795 | 0.02228602 | 0.02529822 | 0.01505545 | 0.05913262 | 0.08264381 | 0.03559026 | 0.0394208 | 0.03460112 | 0.04833908 | 0.1119673 | 0.0302252 | 0.03614784 | 0.1991649 | 0.03371449 | 0.03868678 | 0.89861
| Rel.Std.Dev. |  | 1.007% | 1.689% | 0.1434% | 0.8833% | 0.652% | 0.7354% | 0.431% | 1.703% | 2.42% | 1.08% | 1.085% | 0.9608% | 1.369% | 3.21% | 0.9529% | 1.05% | 5.712% | 0.9601% | 1.065% | 27.34%
| PDM3 |  | 0.6607% | -2.747% | 0.6486% | -0.9236% | -2.772% | -2.156% | -0.6392% | -1.255% | -2.867% | -6.233% | 3.302% | 2.435% | 0.4512% | -0.7814% | -9.78% | -2.061% | -0.8288% | -0.1177% | 3.295% | -6.531%
| Z-Score (Absolute) |  | 0.68 | 0.82 | 0.67 | 0.02 | 0.84 | 0.56 | 0.1 | 0.17 | 0.88 | 2.36 | 1.84 | 1.46 | 0.58 | 0.04 | 3.92 | 0.52 | 0.02 | 0.33 | 1.84 | 2.49
| Analytical results for Mn in OREAS 242b (Certified Value 0.126 wt.%) | [21 empty] | Certified
Mn | Round | Replicate | Lab | Lab | Lab | Lab | Lab | Lab | Lab | Lab | Lab | Lab | Lab | Lab | Lab | Lab | Lab | Lab | Lab | Lab | Lab | Lab | 1
| No | No | 1.02 | 1.03 | 1.05 | 1.07 | 1.08 | 1.09 | 1.10 | 1.11 | 1.12 | 1.13 | 1.14 | 1.15 | 1.16 | 1.17 | 1.18 | 1.19 | 1.21 | 1.23 | 1.28 | 1.30 | wt.%
|  |  | 4A*OES | 4A*MS | 4A*OES | 4A*OES/MS | 4A*MS | 4A*OES/MS | 4A*OES/MS | 4A*OES/MS | 4A*OES/MS | 4A*OES/MS | 4A*OES | 4A*OES/MS | 4A*OES | 4A*MS | 4A*MS | 4A*OES/MS | 4A*OES/MS | 4A*OES | 4A*OES | 4A*OES | 3
3
| 1 | 1 | 0.1312 | 0.1252978 | 0.13334 | 0.127 | 0.142 | 0.1225 | 0.121 | 0.131 | 0.118 | 0.1215 | 0.1232819 | 0.1115 | 0.127 | 0.1246 | 0.1205 | 0.1235 | 0.14 | 0.1278 | 0.122 | 0.1270582 | 1
| 1 | 2 | 0.1289 | 0.1228835 | 0.133087 | 0.123 | 0.1334 | 0.121 | 0.1225 | 0.1265 | 0.129 | 0.122 | 0.1293133 | 0.1134 | 0.132 | 0.1274 | 0.1218 | 0.128 | 0.131 | 0.1251 | 0.117 | 0.1244386 | 27
| 1 | 3 | 0.1303 | 0.1300846 | 0.132867 | 0.123 | 0.1346 | 0.1205 | 0.121 | 0.126 | 0.1235 | 0.122 | 0.1265961 | 0.112 | 0.129 | 0.1208 | 0.1248 | 0.1252 | 0.123 | 0.1271 | 0.12 | 0.0380261 | 16
| 1 | 4 | 0.1307 | 0.124774 | 0.133098 | 0.127 | 0.1372 | 0.122 | 0.12 | 0.1245 | 0.1225 | 0.1205 | 0.1291167 | 0.1111 | 0.13 | 0.1299 | 0.1218 | 0.127 | 0.133 | 0.1267 | 0.119 | 0.1299182 | 0.1260531
| 1 | 5 | 0.1329 | 0.1228762 | 0.132471 | 0.127 | 0.1373 | 0.1225 | 0.1265 | 0.1215 | 0.1235 | 0.1205 | 0.1267238 | 0.1111 | 0.129 | 0.1254 | 0.1222 | 0.1262 | 0.118 | 0.1258 | 0.123 | 0.1235281 | 43
| 1 | 6 | 0.131 | 0.1270802 | 0.13367 | 0.127 | 0.1363 | 0.1225 | 0.1225 | 0.1275 | 0.1255 | 0.119 | 0.1223105 | 0.1127 | 0.129 | 0.12 | 0.1206 | 0.127 | 0.128 | 0.1257 | 0.12 | 0.123157
| Mean |  | 0.1308333 | 0.1254994 | 0.1330888 | 0.1256667 | 0.1368 | 0.1218333 | 0.12225 | 0.1261667 | 0.1236667 | 0.1209167 | 0.1262237 | 0.1119667 | 0.1293333 | 0.1246833 | 0.12195 | 0.12615 | 0.1288333 | 0.1263667 | 0.1201667 | 0.111021
| Median |  | 0.13085 | 0.1250359 | 0.1330925 | 0.127 | 0.13675 | 0.12225 | 0.12175 | 0.12625 | 0.1235 | 0.121 | 0.1266599 | 0.11175 | 0.129 | 0.125 | 0.1218 | 0.1266 | 0.1295 | 0.12625 | 0.12 | 0.12398335
| Std Dev. |  | 0.001301794 | 0.002750064 | 0.000407886 | 0.002065591 | 0.002969848 | 0.000875595 | 0.002296737 | 0.003157003 | 0.003614784 | 0.001158303 | 0.002907607 | 0.0009287985 | 0.001632993 | 0.003798114 | 0.001559166 | 0.001599687 | 0.00773089 | 0.001007307 | 0.002136976 | 0.0358505
| Rel.Std.Dev. |  | 0.995% | 2.191% | 0.3065% | 1.644% | 2.171% | 0.7187% | 1.879% | 2.502% | 2.923% | 0.9579% | 2.304% | 0.8295% | 1.263% | 3.046% | 1.279% | 1.268% | 6.001% | 0.7971% | 1.778% | 32.29%
| PDM3 |  | 3.792% | -0.4392% | 5.582% | -0.3066% | 8.526% | -3.348% | -3.017% | 0.09011% | -1.893% | -4.075% | 0.1354% | -11.17% | 2.602% | -1.087% | -3.255% | 0.07688% | 2.206% | 0.2488% | -4.67% | -11.93%
| Z-Score (Absolute) |  | 1.02 | 0.02 | 1.45 | 0.02 | 2.17 | 0.73 | 0.65 | 0.11 | 0.37 | 0.9 | 0.12 | 2.64 | 0.73 | 0.17 | 0.7 | 0.11 | 0.63 | 0.15 | 1.05 | 2.82
| Analytical results for Mo in OREAS 242b (Certified Value 8.2 ppm) | [21 empty] | Certified
Mo | Round | Replicate | Lab | Lab | Lab | Lab | Lab | Lab | Lab | Lab | Lab | Lab | Lab | Lab | Lab | Lab | Lab | Lab | Lab | Lab | Lab |  | 1
| No | No | 1.02 | 1.03 | 1.07 | 1.08 | 1.09 | 1.10 | 1.11 | 1.12 | 1.13 | 1.14 | 1.15 | 1.16 | 1.17 | 1.18 | 1.19 | 1.21 | 1.23 | 1.28 | 1.30 |  | ppm
|  |  | 4A*MS | 4A*MS | 4A*OES/MS | 4A*MS | 4A*OES/MS | 4A*OES/MS | 4A*OES/MS | 4A*OES/MS | 4A*OES/MS | 4A*OES | 4A*OES/MS | 4A*MS | 4A*MS | 4A*MS | 4A*OES/MS | 4A*OES/MS | 4A*OES | 4A*MS | 4A*OES |  | 2
3
| 1 | 1 | 8.6 | 7.57162 | 2 | 8.8 | 8.44 | 8.43 | 9.3 | 8.32 | 8.36 | 7.697305 | 8.1 | 8.5 | 7.88 | 8.4 | 7.52 | 7.9 | 6.72 | 8.5 | 8.245 |  | 1
| 1 | 2 | 8.5 | 7.411253 | 1 | 8 | 8.44 | 8.36 | 9.03 | 8.66 | 8.48 | 7.817105 | 8 | 8.3 | 7.45 | 8.3 | 7.67 | 7.6 | 6.01 | 8.5 | 8.52 |  | 28
| 1 | 3 | 8.6 | 7.725525 | < 1 | 8.3 | 8.23 | 8.52 | 9.17 | 9.02 | 8.55 | 7.713934 | 7.8 | 8.4 | 7.66 | 8.9 | 7.57 | 7.6 | 5.59 | 8.5 | 2.97 |  | 16
| 1 | 4 | 8.8 | 7.461788 | 5 | 8.1 | 7.91 | 8.36 | 9.02 | 8.6 | 8.59 | 7.581926 | 7.8 | 8.4 | 7.55 | 8.5 | 7.69 | 8.1 | 6.86 | 8.5 | 8.267 |  | 8.196578
| 1 | 5 | 8.7 | 7.20978 | 8 | 8.3 | 8.54 | 8.31 | 8.76 | 8.33 | 8.14 | 7.83206 | 7.8 | 8.4 | 7.41 | 8.5 | 7.52 | 8.1 | 6.66 | 8.5 | 8.301 |  | 44
| 1 | 6 | 8.8 | 7.56641 | 8 | 8.3 | 8.16 | 8.62 | 9.02 | 8.28 | 8.44 | 7.57467 | 8 | 8.2 | 7.18 | 8.1 | 7.72 | 8.1 | 6.96 | 8.5 | 7.565
| Mean |  | 8.666667 | 7.491063 | 4.8 | 8.3 | 8.286667 | 8.433333 | 9.05 | 8.535 | 8.426667 | 7.702833 | 7.916667 | 8.366667 | 7.521667 | 8.45 | 7.615 | 7.9 | 6.466667 | 8.5 | 7.311333
| Median |  | 8.65 | 7.514099 | 5 | 8.3 | 8.335 | 8.395 | 9.025 | 8.465 | 8.46 | 7.705619 | 7.9 | 8.4 | 7.5 | 8.45 | 7.62 | 8 | 6.69 | 8.5 | 8.256
| Std Dev. |  | 0.121106 | 0.1752059 | 3.271085 | 0.275681 | 0.2333809 | 0.1169045 | 0.1806654 | 0.2857796 | 0.1621933 | 0.1104135 | 0.132916 | 0.1032796 | 0.2377744 | 0.2664583 | 0.08916277 | 0.244949 | 0.5434581 | 0 | 2.151133
| Rel.Std.Dev. |  | 1.397% | 2.339% | 68.15% | 3.321% | 2.816% | 1.386% | 1.996% | 3.348% | 1.925% | 1.433% | 1.679% | 1.234% | 3.161% | 3.153% | 1.171% | 3.101% | 8.404% | 0% | 29.42%
| PDM3 |  | 5.735% | -8.607% | -41.44% | 1.262% | 1.099% | 2.888% | 10.41% | 4.129% | 2.807% | -6.024% | -3.415% | 2.075% | -8.234% | 3.092% | -7.095% | -3.618% | -21.11% | 3.702% | -10.8%
| Z-Score (Absolute) |  | 0.67 | 1.44 | NA | 0.01 | 0.01 | 0.25 | 1.36 | 0.43 | 0.24 | 1.06 | 0.68 | 0.13 | 1.39 | 0.28 | 1.22 | 0.71 | 3.28 | 0.37 | 1.77
Results from laboratory 1.07 were removed due to their 1 ppm reading resolution.
| Analytical results for Na in OREAS 242b (Certified Value 1.73 wt.%) | [21 empty] | Certified
Na | Round | Replicate | Lab | Lab | Lab | Lab | Lab | Lab | Lab | Lab | Lab | Lab | Lab | Lab | Lab | Lab | Lab | Lab | Lab | Lab | Lab | Lab | 1
| No | No | 1.02 | 1.03 | 1.05 | 1.07 | 1.08 | 1.09 | 1.10 | 1.11 | 1.12 | 1.13 | 1.14 | 1.15 | 1.16 | 1.17 | 1.18 | 1.19 | 1.21 | 1.23 | 1.28 | 1.30 | wt.%
|  |  | 4A*OES | 4A*MS | 4A*OES | 4A*OES/MS | 4A*OES | 4A*OES/MS | 4A*OES/MS | 4A*OES/MS | 4A*OES/MS | 4A*OES/MS | 4A*OES | 4A*OES/MS | 4A*OES | 4A*MS | 4A*MS | 4A*OES/MS | 4A*OES/MS | 4A*OES | 4A*OES | 4A*OES | 2
3
| 1 | 1 | 1.7853 | 1.743859 | 1.59292 | 1.67 | 1.78 | 1.72 | 1.71 | 1.76 | 1.6 | 1.75 | 1.756371 | 1.8054 | 1.81 | 1.759 | 1.5993 | 1.646 | 1.85 | 1.74 | 1.67 | 1.7438208 | 1
| 1 | 2 | 1.764 | 1.698754 | 1.5826 | 1.61 | 1.75 | 1.69 | 1.74 | 1.74 | 1.76 | 1.76 | 1.754901 | 1.8366 | 1.84 | 1.742 | 1.6102 | 1.714 | 1.74 | 1.74 | 1.68 | 1.7370009 | #N/A
| 1 | 3 | 1.7704 | 1.77734 | 1.56544 | 1.66 | 1.75 | 1.68 | 1.73 | 1.72 | 1.7 | 1.76 | 1.746009 | 1.8335 | 1.79 | 1.657 | 1.6482 | 1.686 | 1.63 | 1.72 | 1.68 | 0.974947 | 16
| 1 | 4 | 1.7832 | 1.731207 | 1.5784 | 1.71 | 1.81 | 1.69 | 1.69 | 1.71 | 1.71 | 1.74 | 1.73179 | 1.8005 | 1.84 | 1.777 | 1.6065 | 1.695 | 1.75 | 1.8 | 1.67 | 1.7789203 | 1.730664
| 1 | 5 | 1.8131 | 1.723646 | 1.56544 | 1.67 | 1.76 | 1.68 | 1.75 | 1.69 | 1.68 | 1.71 | 1.734735 | 1.79 | 1.85 | 1.717 | 1.6184 | 1.682 | 1.78 | 1.76 | 1.71 | 1.7245126 | 45
| 1 | 6 | 1.7988 | 1.74527 | 1.56556 | 1.55 | 1.78 | 1.7 | 1.74 | 1.72 | 1.7 | 1.72 | 1.756708 | 1.8302 | 1.81 | 1.684 | 1.603 | 1.698 | 1.7 | 1.79 | 1.68 | 1.7136475
| Mean |  | 1.7858 | 1.736679 | 1.57506 | 1.645 | 1.771667 | 1.693333 | 1.726667 | 1.723333 | 1.691667 | 1.74 | 1.746752 | 1.816033 | 1.823333 | 1.722667 | 1.614267 | 1.686833 | 1.741667 | 1.758333 | 1.681667 | 1.612142
| Median |  | 1.78425 | 1.737533 | 1.57198 | 1.665 | 1.77 | 1.69 | 1.735 | 1.72 | 1.7 | 1.745 | 1.750455 | 1.8178 | 1.825 | 1.7295 | 1.60835 | 1.6905 | 1.745 | 1.75 | 1.68 | 1.73075675
| Std Dev. |  | 0.01807595 | 0.02614115 | 0.01150935 | 0.05648008 | 0.02316607 | 0.01505545 | 0.02250926 | 0.0242212 | 0.05231316 | 0.02097618 | 0.01119686 | 0.0198033 | 0.0233809 | 0.04579374 | 0.01786815 | 0.02289469 | 0.07413951 | 0.03125167 | 0.0147196 | 0.3129511
| Rel.Std.Dev. |  | 1.012% | 1.505% | 0.7307% | 3.433% | 1.308% | 0.8891% | 1.304% | 1.405% | 3.092% | 1.206% | 0.641% | 1.09% | 1.282% | 2.658% | 1.107% | 1.357% | 4.257% | 1.777% | 0.8753% | 19.41%
| PDM3 |  | 3.186% | 0.3476% | -8.991% | -4.95% | 2.369% | -2.157% | -0.231% | -0.4236% | -2.253% | 0.5395% | 0.9296% | 4.933% | 5.355% | -0.4621% | -6.726% | -2.533% | 0.6358% | 1.599% | -2.831% | -6.848%
| Z-Score (Absolute) |  | 1.15 | 0.22 | 2.83 | 1.51 | 0.88 | 0.6 | 0.03 | 0.03 | 0.63 | 0.28 | 0.41 | 1.72 | 1.85 | 0.04 | 2.09 | 0.72 | 0.31 | 0.63 | 0.82 | 2.13
| Analytical results for Nb in OREAS 242b (Certified Value 3.89 ppm) | [21 empty] | Certified
Nb | Round | Replicate | Lab | Lab | Lab | Lab | Lab | Lab | Lab | Lab | Lab | Lab | Lab | Lab | Lab | Lab | Lab | Lab | Lab |  |  |  | 1
| No | No | 1.02 | 1.03 | 1.07 | 1.08 | 1.09 | 1.10 | 1.11 | 1.12 | 1.13 | 1.14 | 1.15 | 1.16 | 1.17 | 1.18 | 1.19 | 1.21 | 1.28 |  |  |  | ppm
|  |  | 4A*MS | 4A*MS | 4A*OES/MS | 4A*OES | 4A*OES/MS | 4A*OES/MS | 4A*OES/MS | 4A*OES/MS | 4A*OES/MS | 4A*OES | 4A*OES/MS | 4A*MS | 4A*MS | 4A*MS | 4A*OES/MS | 4A*OES/MS | 4A*MS |  |  |  | 2
3
| 1 | 1 | 3.96 | 3.863515 | 3.6 | < 5 | 4.1 | 4.1 | 4.1 | 3.9 | 3.9 | 4.03917 | NA | 4.1 | 3.85 | 3.94 | 3.51 | 3.9 | 3.5 |  |  |  | 1
| 1 | 2 | 3.94 | 3.783311 | 3.6 | < 5 | 4 | 4.1 | 4 | 4.1 | 3.9 | 4.079603 | NA | 4.1 | 3.65 | 3.94 | 3.6 | 3.8 | 3.5 |  |  |  | 29
| 1 | 3 | 4.07 | 3.903143 | 3.6 | < 5 | 3.9 | 4.1 | 4 | 4.2 | 3.9 | 4.020444 | NA | 4.1 | 3.67 | 3.89 | 3.57 | 4 | 4 |  |  |  | 16
| 1 | 4 | 4.08 | 3.713327 | 3.8 | < 5 | 3.8 | 4 | 3.9 | 4.3 | 3.8 | 4.056977 | NA | 4 | 3.83 | 3.92 | 3.56 | 3.9 | 3.5 |  |  |  | 3.89432
| 1 | 5 | 3.99 | 3.744352 | 3.7 | < 5 | 3.9 | 3.8 | 3.8 | 4.1 | 3.8 | 4.082455 | NA | 4 | 3.73 | 3.96 | 3.55 | 3.9 | 4 |  |  |  | 46
| 1 | 6 | 4.15 | 3.868643 | 3.7 | < 5 | 4 | 4.2 | 4 | 4 | 3.9 | 4.043853 | NA | 4.1 | 3.7 | 3.93 | 3.6 | 3.9 | 3.5
| Mean |  | 4.031667 | 3.812715 | 3.666667 |  | 3.95 | 4.05 | 3.966667 | 4.1 | 3.866667 | 4.05375 |  | 4.066667 | 3.738333 | 3.93 | 3.565 | 3.9 | 3.666667
| Median |  | 4.03 | 3.823413 | 3.65 |  | 3.95 | 4.1 | 4 | 4.1 | 3.9 | 4.050415 |  | 4.1 | 3.715 | 3.935 | 3.565 | 3.9 | 3.5
| Std Dev. |  | 0.0813429 | 0.0765533 | 0.08164966 |  | 0.1048809 | 0.1378405 | 0.1032796 | 0.1414214 | 0.05163978 | 0.02417682 |  | 0.05163978 | 0.08352644 | 0.02366432 | 0.03391165 | 0.06324555 | 0.2581989
| Rel.Std.Dev. |  | 2.018% | 2.008% | 2.227% |  | 2.655% | 3.403% | 2.604% | 3.449% | 1.336% | 0.5964% |  | 1.27% | 2.234% | 0.6021% | 0.9512% | 1.622% | 7.042%
| PDM3 |  | 3.527% | -2.095% | -5.846% |  | 1.43% | 3.998% | 1.858% | 5.282% | -0.7101% | 4.094% |  | 4.426% | -4.005% | 0.9162% | -8.456% | 0.1459% | -5.846%
| Z-Score (Absolute) |  | 0.57 | 0.5 | 1.22 | 6.97 | 0.17 | 0.67 | 0.25 | 0.91 | 0.24 | 0.68 | NA | 0.75 | 0.87 | 0.07 | 1.72 | 0.07 | 1.22
| Analytical results for Nd in OREAS 242b (Certified Value 9.9 ppm) | [21 empty] | Certified
Nd | Round | Replicate | Lab | Lab | Lab | Lab | Lab | Lab | Lab | Lab | Lab | [11 empty] | 1
| No | No | 1.02 | 1.03 | 1.05 | 1.07 | 1.17 | 1.18 | 1.19 | 1.21 | 1.28 | [11 empty] | ppm
|  |  | 4A*MS | 4A*MS | 4A*MS | 4A*OES/MS | 4A*MS | 4A*MS | 4A*OES/MS | 4A*OES/MS | 4A*MS | [11 empty] | 2
3
| 1 | 1 | 10.09 | 10.33302 | 12.2621 | 10.5 | 10.3 | 9.79 | 9.3 | 9.8 | 10.4 | [11 empty] | 1
| 1 | 2 | 10.03 | 9.752854 | 12.30895 | 10.2 | 9.7 | 9.53 | 9.6 | 9.61 | 10.4 | [11 empty] | 4
| 1 | 3 | 10 | 10.17137 | 12.25595 | 10.1 | 10.1 | 9.67 | 9.4 | 9.93 | 10.3 | [11 empty] | 16
| 1 | 4 | 10.1 | 9.802507 | 12.28105 | 10.3 | 9.9 | 9.64 | 9.3 | 9.8 | 10 | [11 empty] | 9.903875
| 1 | 5 | 10.02 | 9.965564 | 12.28205 | 10.4 | 9.8 | 9.62 | 9.2 | 9.73 | 10.2 | [11 empty] | 47
| 1 | 6 | 10 | 9.830703 | 12.31205 | 10.4 | 9.6 | 9.72 | 9.3 | 10.1 | 9.95
| Mean |  | 10.04 | 9.976004 | 12.28369 | 10.31667 | 9.9 | 9.661667 | 9.35 | 9.828333 | 10.20833
| Median |  | 10.025 | 9.898133 | 12.28155 | 10.35 | 9.85 | 9.655 | 9.3 | 9.8 | 10.25
| Std Dev. |  | 0.04427189 | 0.2309766 | 0.0231847 | 0.147196 | 0.2607681 | 0.08886319 | 0.1378405 | 0.1691646 | 0.1960017
| Rel.Std.Dev. |  | 0.441% | 2.315% | 0.1887% | 1.427% | 2.634% | 0.9198% | 1.474% | 1.721% | 1.92%
| PDM3 |  | 1.374% | 0.7283% | 24.03% | 4.168% | -0.03913% | -2.446% | -5.593% | -0.7628% | 3.074%
| Z-Score (Absolute) |  | 0.19 | 0 | 6.7 | 0.99 | 0.22 | 0.91 | 1.82 | 0.43 | 0.67
| Analytical results for Ni in OREAS 242b (Certified Value 75 ppm) | [21 empty] | Certified
Ni | Round | Replicate | Lab | Lab | Lab | Lab | Lab | Lab | Lab | Lab | Lab | Lab | Lab | Lab | Lab | Lab | Lab | Lab | Lab | Lab | Lab | Lab | 1
| No | No | 1.02 | 1.03 | 1.05 | 1.07 | 1.08 | 1.09 | 1.10 | 1.11 | 1.12 | 1.13 | 1.14 | 1.15 | 1.16 | 1.17 | 1.18 | 1.19 | 1.21 | 1.23 | 1.28 | 1.30 | ppm
|  |  | 4A*MS | 4A*MS | 4A*OES | 4A*OES/MS | 4A*OES | 4A*OES/MS | 4A*OES/MS | 4A*OES/MS | 4A*OES/MS | 4A*OES/MS | 4A*OES | 4A*OES/MS | 4A*OES | 4A*MS | 4A*MS | 4A*OES/MS | 4A*OES/MS | 4A*OES | 4A*OES | 4A*OES | 0
1
| 1 | 1 | 77.6 | 76.10248 | 81.157788 | 74 | 75 | 80.2 | 77.2 | 77.7 | 76.5 | 75.2 | 72.99576 | 69.1 | 75 | 70.7 | 73.1 | 70.3 | 75.8 | 71.94 | 88 | 74.131 | 1
| 1 | 2 | 76.2 | 74.49848 | 80.787996 | 74 | 74 | 78 | 77.8 | 77.8 | 76.3 | 78.8 | 76.49881 | 67.9 | 75 | 72.4 | 72.3 | 72.5 | 75 | 72.71 | 88 | 73.673 | 14
| 1 | 3 | 76.9 | 77.28443 | 80.42976 | 71 | 74 | 75.9 | 77.3 | 77 | 81.7 | 74.6 | 74.51346 | 67.5 | 75 | 71.4 | 74.3 | 71.9 | 75 | 69.93 | 88 | 72.383 | 16
| 1 | 4 | 77.9 | 75.68163 | 79.066152 | 74 | 76 | 75.1 | 75.5 | 76.5 | 83.4 | 75.3 | 77.32653 | 66.8 | 76 | 73.7 | 73.2 | 72 | 78.4 | 70.39 | 88 | 74.993 | 75.24845
| 1 | 5 | 77.8 | 74.0091 | 79.4475 | 74 | 75 | 76.9 | 75.4 | 74.1 | 79.5 | 74 | 75.66093 | 66.5 | 76 | 71.3 | 73.5 | 72.1 | 74 | 70.03 | 90 | 74.504 | 48
| 1 | 6 | 77.5 | 75.82638 | 79.227936 | 73 | 75 | 79.3 | 79.3 | 77.3 | 78.8 | 75.2 | 72.69619 | 66.1 | 75 | 68.1 | 72.4 | 72.3 | 76.1 | 69.46 | 88 | 73.157
| Mean |  | 77.31667 | 75.56708 | 80.019522 | 73.33333 | 74.83333 | 77.56667 | 77.08333 | 76.73333 | 79.36667 | 75.51667 | 74.94861 | 67.31667 | 75.33333 | 71.26667 | 73.13333 | 71.85 | 75.71667 | 70.74333 | 88.33333 | 73.80683
| Median |  | 77.55 | 75.75401 | 79.93863 | 74 | 75 | 77.45 | 77.25 | 77.15 | 79.15 | 75.2 | 75.0872 | 67.15 | 75 | 71.35 | 73.15 | 72.05 | 75.4 | 70.21 | 88 | 73.902
| Std Dev. |  | 0.6493587 | 1.1735 | 0.8851247 | 1.21106 | 0.7527727 | 1.971463 | 1.47162 | 1.375015 | 2.816854 | 1.68335 | 1.878372 | 1.092551 | 0.5163978 | 1.874744 | 0.7393691 | 0.7893035 | 1.505213 | 1.283895 | 0.8164966 | 0.9450516
| Rel.Std.Dev. |  | 0.8399% | 1.553% | 1.106% | 1.651% | 1.006% | 2.542% | 1.909% | 1.792% | 3.549% | 2.229% | 2.506% | 1.623% | 0.6855% | 2.631% | 1.011% | 1.099% | 1.988% | 1.815% | 0.9243% | 1.28%
| PDM3 |  | 2.749% | 0.4234% | 6.34% | -2.545% | -0.5517% | 3.081% | 2.438% | 1.973% | 5.473% | 0.3564% | -0.3985% | -10.54% | 0.1128% | -5.292% | -2.811% | -4.516% | 0.6222% | -5.987% | 17.39% | -1.916%
| Z-Score (Absolute) |  | 0.64 | 0.05 | 1.56 | 0.71 | 0.2 | 0.73 | 0.56 | 0.44 | 1.33 | 0.03 | 0.16 | 2.75 | 0.03 | 1.41 | 0.78 | 1.21 | 0.1 | 1.59 | 4.37 | 0.55
| Analytical results for P in OREAS 242b (Certified Value 0.04 wt.%) | [21 empty] | Certified
P | Round | Replicate | Lab | Lab | Lab | Lab | Lab | Lab | Lab | Lab | Lab | Lab | Lab | Lab | Lab | Lab | Lab | Lab | Lab | Lab | Lab |  | 1
| No | No | 1.02 | 1.03 | 1.07 | 1.08 | 1.09 | 1.10 | 1.11 | 1.12 | 1.13 | 1.14 | 1.15 | 1.16 | 1.17 | 1.18 | 1.19 | 1.21 | 1.23 | 1.28 | 1.30 |  | wt.%
|  |  | 4A*OES | 4A*MS | 4A*OES/MS | 4A*MS | 4A*OES/MS | 4A*OES/MS | 4A*OES/MS | 4A*OES/MS | 4A*OES/MS | 4A*OES | 4A*OES/MS | 4A*OES | 4A*MS | 4A*MS | 4A*OES/MS | 4A*OES/MS | 4A*OES | 4A*OES | 4A*OES |  | 3
3
| 1 | 1 | 0.0407 | 0.04004718 | 0.035 | 0.0415 | 0.041 | 0.039 | 0.039 | 0.039 | 0.04 | 0.04091633 | 0.0403 | 0.041 | 0.04 | 0.0394 | 0.036 | 0.0262 | 0.04 | 0.04 | 0.0404406 |  | 1
| 1 | 2 | 0.0398 | 0.039329 | 0.034 | 0.0421 | 0.041 | 0.04 | 0.039 | 0.043 | 0.04 | 0.04235799 | 0.0409 | 0.042 | 0.041 | 0.0391 | 0.037 | 0.0257 | 0.04 | 0.04 | 0.0406003 |  | #N/A
| 1 | 3 | 0.0403 | 0.04078155 | 0.035 | 0.0407 | 0.04 | 0.04 | 0.038 | 0.041 | 0.041 | 0.04029782 | 0.0405 | 0.041 | 0.039 | 0.0376 | 0.037 | 0.0278 | 0.05 | 0.04 | 0.0946247 |  | 16
| 1 | 4 | 0.0406 | 0.04027032 | 0.038 | 0.0414 | 0.041 | 0.039 | 0.039 | 0.041 | 0.04 | 0.04289271 | 0.0387 | 0.042 | 0.042 | 0.0364 | 0.038 | 0.0331 | 0.04 | 0.04 | 0.0407995 |  | 0.03994433
| 1 | 5 | 0.0411 | 0.03869544 | 0.042 | 0.0417 | 0.041 | 0.04 | 0.038 | 0.042 | 0.04 | 0.03954129 | 0.0398 | 0.042 | 0.04 | 0.04 | 0.036 | 0.028 | 0.05 | 0.04 | 0.0398811 |  | 49
| 1 | 6 | 0.0407 | 0.03989242 | 0.04 | 0.0407 | 0.042 | 0.04 | 0.04 | 0.042 | 0.04 | 0.04244215 | 0.0409 | 0.041 | 0.039 | 0.0393 | 0.037 | 0.0317 | 0.04 | 0.04 | 0.0393812
| Mean |  | 0.04053333 | 0.03983599 | 0.03733333 | 0.04135 | 0.041 | 0.03966667 | 0.03883333 | 0.04133333 | 0.04016667 | 0.04140805 | 0.04018333 | 0.0415 | 0.04016667 | 0.03863333 | 0.03683333 | 0.02875 | 0.04333333 | 0.04 | 0.0492879
| Median |  | 0.04065 | 0.0399698 | 0.0365 | 0.04145 | 0.041 | 0.04 | 0.039 | 0.0415 | 0.04 | 0.04163716 | 0.0404 | 0.0415 | 0.04 | 0.0392 | 0.037 | 0.0279 | 0.04 | 0.04 | 0.04052045
| Std Dev. |  | 0.0004412105 | 0.0007332659 | 0.003204164 | 0.0005576737 | 0.0006324555 | 0.0005163978 | 0.0007527727 | 0.00136626 | 0.0004082483 | 0.001351679 | 0.0008352644 | 0.0005477226 | 0.001169045 | 0.001354499 | 0.0007527727 | 0.002996498 | 0.005163978 | 0 | 0.02221647
| Rel.Std.Dev. |  | 1.089% | 1.841% | 8.583% | 1.349% | 1.543% | 1.302% | 1.938% | 3.305% | 1.016% | 3.264% | 2.079% | 1.32% | 2.91% | 3.506% | 2.044% | 10.42% | 11.92% | 0% | 45.07%
| PDM3 |  | 1.475% | -0.2712% | -6.537% | 3.519% | 2.643% | -0.6951% | -2.781% | 3.477% | 0.5566% | 3.664% | 0.5983% | 3.895% | 0.5566% | -3.282% | -7.788% | -28.02% | 8.484% | 0.1394% | 23.39%
| Z-Score (Absolute) |  | 0.21 | 0.19 | 1.61 | 0.67 | 0.47 | 0.28 | 0.76 | 0.66 | 0 | 0.71 | 0.01 | 0.76 | 0 | 0.87 | 1.9 | 6.51 | 1.8 | 0.09 | 5.2
| Analytical results for Pb in OREAS 242b (Certified Value 19 ppm) | [21 empty] | Certified
Pb | Round | Replicate | Lab | Lab | Lab | Lab | Lab | Lab | Lab | Lab | Lab | Lab | Lab | Lab | Lab | Lab | Lab | Lab | Lab | Lab | Lab |  | 1
| No | No | 1.02 | 1.03 | 1.07 | 1.08 | 1.09 | 1.10 | 1.11 | 1.12 | 1.13 | 1.14 | 1.15 | 1.16 | 1.17 | 1.18 | 1.19 | 1.21 | 1.23 | 1.28 | 1.30 |  | ppm
|  |  | 4A*MS | 4A*MS | 4A*OES/MS | 4A*OES | 4A*OES/MS | 4A*OES/MS | 4A*OES/MS | 4A*OES/MS | 4A*OES/MS | 4A*OES | 4A*OES/MS | 4A*MS | 4A*MS | 4A*MS | 4A*OES/MS | 4A*OES/MS | 4A*OES | 4A*MS | 4A*OES |  | 1
2
| 1 | 1 | 19.5 | 19.00718 | 13 | 21 | 18.2 | 19.5 | 19.2 | 17.7 | 20.4 | 18.72541 | 20 | 19 | 17.48 | 21.1 | 18.01 | 18.4 | 17.68 | 18 | 19.737 |  | 1
| 1 | 2 | 19.8 | 18.93153 | 14 | 19 | 18.5 | 20 | 18.8 | 19.2 | 20.9 | 18.93511 | 16 | 19 | 16.99 | 19.2 | 18.42 | 18 | 19.19 | 18 | 20.849 |  | 16
| 1 | 3 | 19.5 | 19.01591 | 14 | 20 | 17.8 | 20.1 | 18.8 | 19.1 | 19.8 | 18.55298 | 16 | 19 | 17.72 | 21.4 | 18.3 | 19.1 | 19.39 | 18 | 11.686 |  | 16
| 1 | 4 | 19.2 | 18.90083 | 16 | 19 | 17.3 | 19.6 | 18.8 | 19.3 | 19.9 | 19.03697 | 18 | 19 | 17.07 | 19.2 | 17.97 | 19.1 | 18.91 | 18 | 20.513 |  | 19.02307
| 1 | 5 | 18.9 | 19.09137 | 13 | 20 | 17.4 | 19.8 | 18 | 18 | 19.2 | 19.0763 | 21 | 19 | 16.53 | 20.1 | 17.88 | 18.4 | 18.49 | 18 | 21.371 |  | 50
| 1 | 6 | 19.8 | 18.64274 | 17 | 19 | 18.1 | 19.9 | 19 | 17.8 | 19.4 | 18.4324 | 22 | 19 | 16.38 | 19.3 | 18.26 | 19.1 | 18.54 | 18 | 21.695
| Mean |  | 19.45 | 18.93159 | 14.5 | 19.66667 | 17.88333 | 19.81667 | 18.76667 | 18.51667 | 19.93333 | 18.79319 | 18.83333 | 19 | 17.02833 | 20.05 | 18.14 | 18.68333 | 18.7 | 18 | 19.3085
| Median |  | 19.5 | 18.96936 | 14 | 19.5 | 17.95 | 19.85 | 18.8 | 18.55 | 19.85 | 18.83026 | 19 | 19 | 17.03 | 19.7 | 18.135 | 18.75 | 18.725 | 18 | 20.681
| Std Dev. |  | 0.3507136 | 0.1566748 | 1.643168 | 0.8164966 | 0.4708149 | 0.2316607 | 0.4082483 | 0.7574079 | 0.6314006 | 0.2654007 | 2.562551 | 0 | 0.5204389 | 0.9934787 | 0.2153137 | 0.4792355 | 0.6116208 | 0 | 3.796297
| Rel.Std.Dev. |  | 1.803% | 0.8276% | 11.33% | 4.152% | 2.633% | 1.169% | 2.175% | 4.09% | 3.168% | 1.412% | 13.61% | 0% | 3.056% | 4.955% | 1.187% | 2.565% | 3.271% | 0% | 19.66%
| PDM3 |  | 2.244% | -0.4809% | -23.78% | 3.383% | -5.991% | 4.172% | -1.348% | -2.662% | 4.785% | -1.208% | -0.9974% | -0.1213% | -10.49% | 5.398% | -4.642% | -1.786% | -1.698% | -5.378% | 1.5%
| Z-Score (Absolute) |  | 0.68 | 0.14 | NA | 0.9 | 0.94 | 1.06 | 0.03 | 0.29 | 1.18 | 0 | NA | NA | 1.82 | 1.3 | 0.67 | 0.11 | 0.1 | NA | 0.53
Results from laboratories 1.07, 1.15, 1.16 and 1.28 were removed due to their 1 ppm reading resolution.
| Analytical results for Pr in OREAS 242b (Certified Value 2.21 ppm) | [21 empty] | Certified
Pr | Round | Replicate | Lab | Lab | Lab | Lab | Lab | Lab | Lab | Lab | Lab | [11 empty] | 1
| No | No | 1.02 | 1.03 | 1.05 | 1.07 | 1.17 | 1.18 | 1.19 | 1.21 | 1.28 | [11 empty] | ppm
|  |  | 4A*MS | 4A*MS | 4A*MS | 4A*OES/MS | 4A*MS | 4A*MS | 4A*OES/MS | 4A*OES/MS | 4A*MS | [11 empty] | 2
3
| 1 | 1 | 2.26 | 2.344263 | 2.7715 | 2.4 | 2.3 | 2.18 | 2 | 2.16 | 2.15 | [11 empty] | 1
| 1 | 2 | 2.21 | 2.141616 | 2.651515 | 2.3 | 2.3 | 2.19 | 2.1 | 2.1 | 2.2 | [11 empty] | 33
| 1 | 3 | 2.25 | 2.328741 | 2.66358 | 2.3 | 2.3 | 2.23 | 2.1 | 2.13 | 2.2 | [11 empty] | 16
| 1 | 4 | 2.27 | 2.19224 | 2.75687 | 2.3 | 2.3 | 2.19 | 2 | 2.21 | 2.1 | [11 empty] | 2.205938
| 1 | 5 | 2.23 | 2.234927 | 2.830685 | 2.3 | 2.3 | 2.16 | 2 | 2.14 | 2.15 | [11 empty] | 51
| 1 | 6 | 2.27 | 2.243247 | 2.64667 | 2.3 | 2.3 | 2.14 | 2 | 2.23 | 2.15
| Mean |  | 2.248333 | 2.247506 | 2.720137 | 2.316667 | 2.3 | 2.181667 | 2.033333 | 2.161667 | 2.158333
| Median |  | 2.255 | 2.239087 | 2.710225 | 2.3 | 2.3 | 2.185 | 2 | 2.15 | 2.15
| Std Dev. |  | 0.02401388 | 0.0779801 | 0.07682891 | 0.04082483 | 4.864754e-16 | 0.03060501 | 0.05163978 | 0.04956477 | 0.03763863
| Rel.Std.Dev. |  | 1.068% | 3.47% | 2.824% | 1.762% | 2.115e-14% | 1.403% | 2.54% | 2.293% | 1.744%
| PDM3 |  | 1.922% | 1.884% | 23.31% | 5.02% | 4.264% | -1.1% | -7.825% | -2.007% | -2.158%
| Z-Score (Absolute) |  | 0.01 | 0 | 4.61 | 0.67 | 0.51 | 0.64 | 2.09 | 0.84 | 0.87
| Analytical results for Pt in OREAS 242b (Indicative Value 13.8 ppb) | [21 empty] | Indicative
Pt | Round | Replicate | Lab | [19 empty] | 1
| No | No | 1.21 | [19 empty] | ppb
|  |  | 4A*OES/MS | [19 empty] | 1
1
| 1 | 1 | 16 | [19 empty] | 1
| 1 | 2 | 14 | [19 empty] | 1
| 1 | 3 | 14 | [19 empty] | 16
| 1 | 4 | 12 | [19 empty] | 13.83333
| 1 | 5 | 14 | [19 empty] | 7
| 1 | 6 | 13
| Mean |  | 13.83333
| Median |  | 14
| Std Dev. |  | 1.32916
| Rel.Std.Dev. |  | 9.608%
| PDM3 |  | 2.442e-13%
| Z-Score (Absolute) |  | NA
| Analytical results for Rb in OREAS 242b (Certified Value 14.7 ppm) | [21 empty] | Certified
Rb | Round | Replicate | Lab | Lab | Lab | Lab | Lab | Lab | Lab | Lab | Lab | Lab | Lab | Lab | Lab | Lab | Lab | Lab | Lab |  |  |  | 1
| No | No | 1.02 | 1.03 | 1.05 | 1.07 | 1.09 | 1.10 | 1.11 | 1.12 | 1.13 | 1.14 | 1.15 | 1.16 | 1.17 | 1.18 | 1.19 | 1.21 | 1.28 |  |  |  | ppm
|  |  | 4A*MS | 4A*MS | 4A*MS | 4A*OES/MS | 4A*OES/MS | 4A*OES/MS | 4A*OES/MS | 4A*OES/MS | 4A*OES/MS | 4A*OES | 4A*OES/MS | 4A*MS | 4A*MS | 4A*MS | 4A*OES/MS | 4A*OES/MS | 4A*MS |  |  |  | 1
2
| 1 | 1 | 14.86 | 14.18458 | 16.56425 | 14.1 | 14.8 | 14.8 | 15 | 14.6 | 15.2 | 14.07235 | 15.7 | 15.7 | 14.2 | 13.73 | 13.6 | 15 | 13.2 |  |  |  | 1
| 1 | 2 | 14.93 | 14.02146 | 16.6686 | 14 | 14.7 | 14.9 | 14.8 | 15.6 | 15.7 | 14.71447 | 16.5 | 15.9 | 13.4 | 13.71 | 14 | 14.2 | 13.2 |  |  |  | 34
| 1 | 3 | 15.37 | 14.73374 | 16.6087 | 13.8 | 14.2 | 15 | 15.2 | 15.6 | 15.4 | 14.34079 | 15.4 | 15.4 | 13.6 | 14.16 | 13.8 | 14.8 | 13.2 |  |  |  | 16
| 1 | 4 | 15.29 | 14.34716 | 16.69795 | 13.9 | 14 | 14.6 | 14.9 | 15.3 | 15.3 | 14.70798 | 15.1 | 15.2 | 13.9 | 14.36 | 13.9 | 15.2 | 13 |  |  |  | 14.68877
| 1 | 5 | 15.3 | 14.07895 | 16.61935 | 13.4 | 14.4 | 14.9 | 14.4 | 14.6 | 14.8 | 14.57019 | 15.7 | 15.8 | 13.5 | 13.85 | 13.7 | 14.6 | 13.8 |  |  |  | 52
| 1 | 6 | 15.06 | 14.67257 | 16.64485 | 13.9 | 14.5 | 15.2 | 14.8 | 14.6 | 15.6 | 14.07644 | 15.6 | 15.9 | 13.4 | 13.91 | 14 | 14.7 | 13.2
| Mean |  | 15.135 | 14.33975 | 16.63395 | 13.85 | 14.43333 | 14.9 | 14.85 | 15.05 | 15.33333 | 14.4137 | 15.66667 | 15.65 | 13.66667 | 13.95333 | 13.83333 | 14.75 | 13.26667
| Median |  | 15.175 | 14.26587 | 16.6321 | 13.9 | 14.45 | 14.9 | 14.85 | 14.95 | 15.35 | 14.45549 | 15.65 | 15.75 | 13.55 | 13.88 | 13.85 | 14.75 | 13.2
| Std Dev. |  | 0.2143595 | 0.303135 | 0.04716831 | 0.2428992 | 0.3011091 | 0.2 | 0.2664583 | 0.5049752 | 0.3204164 | 0.2956799 | 0.4676181 | 0.2880972 | 0.3204164 | 0.2568008 | 0.1632993 | 0.3449638 | 0.273252
| Rel.Std.Dev. |  | 1.416% | 2.114% | 0.2836% | 1.754% | 2.086% | 1.342% | 1.794% | 3.355% | 2.09% | 2.051% | 2.985% | 1.841% | 2.345% | 1.84% | 1.18% | 2.339% | 2.06%
| PDM3 |  | 3.038% | -2.376% | 13.24% | -5.71% | -1.739% | 1.438% | 1.098% | 2.459% | 4.388% | -1.873% | 6.657% | 6.544% | -6.958% | -5.007% | -5.824% | 0.4169% | -9.682%
| Z-Score (Absolute) |  | 0.45 | 0.47 | 2.18 | 1.04 | 0.37 | 0.17 | 0.12 | 0.35 | 0.67 | 0.39 | 1.06 | 1.04 | 1.25 | 0.92 | 1.06 | 0 | 1.71
| Analytical results for Re in OREAS 242b (Certified Value 0.002 ppm) | [21 empty] | Certified
Re | Round | Replicate | Lab | Lab | Lab | Lab | Lab | Lab | Lab | Lab | Lab | Lab | Lab | Lab | Lab | Lab | Lab | Lab |  |  |  |  | 1
| No | No | 1.02 | 1.03 | 1.07 | 1.09 | 1.10 | 1.11 | 1.12 | 1.13 | 1.14 | 1.15 | 1.16 | 1.17 | 1.18 | 1.19 | 1.21 | 1.28 |  |  |  |  | ppm
|  |  | 4A*MS | 4A*MS | 4A*OES/MS | 4A*OES/MS | 4A*OES/MS | 4A*OES/MS | 4A*OES/MS | 4A*OES/MS | 4A*OES | 4A*OES/MS | 4A*MS | 4A*MS | 4A*MS | 4A*OES/MS | 4A*OES/MS | 4A*MS |  |  |  |  | 3
3
| 1 | 1 | 0.003 | 0.009498052 | 0.002 | < 0.002 | 0.002 | 0.002 | 0.003 | 0.003 | < 0.05 | 0.009 | < 0.05 | 0.003 | 0.002 | < 0.002 | 0.0012 | < 0.1 |  |  |  |  | 1
| 1 | 2 |  | 0.01069371 | 0.002 | 0.002 | 0.003 | 0.002 | 0.003 | 0.003 | < 0.05 | 0.007 | < 0.05 | 0.002 |  | < 0.002 | 0.001 | < 0.1 |  |  |  |  | 35
| 1 | 3 |  | 0.01008056 | 0.002 | < 0.002 | 0.002 | 0.003 | 0.002 | 0.002 | < 0.05 | 0.008 | < 0.05 | < 0.002 |  | < 0.002 | 0.001 | < 0.1 |  |  |  |  | 16
| 1 | 4 |  | 0.01131945 | 0.002 | 0.002 | 0.002 | < 0.002 | 0.003 | 0.003 | < 0.05 | 0.008 | < 0.05 | 0.003 |  | < 0.002 | 0.0012 | < 0.1 |  |  |  |  | 0.002455556
| 1 | 5 |  | 0.01048421 | 0.002 | 0.002 | < 0.002 | 0.003 | 0.003 | 0.003 | < 0.05 | 0.009 | < 0.05 | < 0.002 |  | < 0.002 | 0.0008 | < 0.1 |  |  |  |  | 53
| 1 | 6 | 0.002 | 0.01112866 | 0.002 | 0.002 | 0.002 | 0.002 | 0.002 | 0.003 | < 0.05 | 0.009 | < 0.05 | 0.004 | 0.003 | < 0.002 | 0.0011 | < 0.1
| Mean |  | 0.0025 | 0.01053411 | 0.002 | 0.002 | 0.0022 | 0.0024 | 0.002666667 | 0.002833333 |  | 0.008333333 |  | 0.003 | 0.0025 |  | 0.00105
| Median |  | 0.0025 | 0.01058896 | 0.002 | 0.002 | 0.002 | 0.002 | 0.003 | 0.003 |  | 0.0085 |  | 0.003 | 0.0025 |  | 0.00105
| Std Dev. |  | 0.0007071068 | 0.0006748842 | 0 | 0 | 0.0004472136 | 0.0005477226 | 0.0005163978 | 0.0004082483 |  | 0.0008164966 |  | 0.0008164966 | 0.0007071068 |  | 0.0001516575
| Rel.Std.Dev. |  | 28.28% | 6.407% | 0% | 0% | 20.33% | 22.82% | 19.36% | 14.41% |  | 9.798% |  | 27.22% | 28.28% |  | 14.44%
| PDM3 |  | 1.81% | 329% | -18.55% | -18.55% | -10.41% | -2.262% | 8.597% | 15.38% |  | 239.4% |  | 22.17% | 1.81% |  | -57.24%
| Z-Score (Absolute) |  | 0 | 8.13 | 0.51 | 0.84 | 0.51 | 0.34 | 0.17 | 0.34 | 22.76 | 5.9 | 22.76 | 0.17 | 0 | 1.52 | 1.47 | 48.04
| Analytical results for S in OREAS 242b (Certified Value 0.265 wt.%) | [21 empty] | Certified
S | Round | Replicate | Lab | Lab | Lab | Lab | Lab | Lab | Lab | Lab | Lab | Lab | Lab | Lab | Lab | Lab | Lab | Lab | Lab | Lab | Lab | Lab | 1
| No | No | 1.02 | 1.03 | 1.05 | 1.07 | 1.08 | 1.09 | 1.10 | 1.11 | 1.12 | 1.13 | 1.14 | 1.15 | 1.16 | 1.17 | 1.18 | 1.19 | 1.21 | 1.23 | 1.28 | 1.30 | wt.%
|  |  | 4A*OES | 4A*MS | 4A*OES | 4A*OES/MS | 4A*OES | 4A*OES/MS | 4A*OES/MS | 4A*OES/MS | 4A*OES/MS | 4A*OES/MS | 4A*OES | 4A*OES/MS | 4A*OES | 4A*MS | 4A*MS | 4A*OES/MS | 4A*OES/MS | 4A*OES | 4A*OES | 4A*OES | 3
3
| 1 | 1 | 0.2714 | 0.2694406 | 0.285285 | 0.25 | 0.29 | 0.26 | 0.26 | 0.28 | 0.26 | 0.27 | 0.2667882 | 0.2522 | 0.285 | 0.27 | 0.24 | 0.24 | 0.254 | 0.14 | 0.27 | 0.3178381 | 1
| 1 | 2 | 0.2676 | 0.2665871 | 0.283722 | 0.25 | 0.28 | 0.26 | 0.27 | 0.27 | 0.27 | 0.27 | 0.2712825 | 0.2616 | 0.292 | 0.27 | 0.23 | 0.24 | 0.251 | 0.14 | 0.265 | 0.3175354 | 20
| 1 | 3 | 0.2711 | 0.2817286 | 0.282984 | 0.25 | 0.29 | 0.26 | 0.27 | 0.27 | 0.27 | 0.27 | 0.275835 | 0.2618 | 0.289 | 0.25 | 0.24 | 0.24 | 0.238 | 0.15 | 0.265 | 0.0176671 | 16
| 1 | 4 | 0.2704 | 0.270808 | 0.282796 | 0.26 | 0.28 | 0.26 | 0.26 | 0.26 | 0.27 | 0.27 | 0.2792479 | 0.2532 | 0.292 | 0.27 | 0.25 | 0.24 | 0.244 | 0.14 | 0.265 | 0.320366 | 0.2646106
| 1 | 5 | 0.2762 | 0.2667688 | 0.282828 | 0.26 | 0.28 | 0.26 | 0.28 | 0.26 | 0.27 | 0.27 | 0.2698968 | 0.252 | 0.291 | 0.26 | 0.22 | 0.24 | 0.23 | 0.13 | 0.27 | 0.3108517 | 54
| 1 | 6 | 0.2681 | 0.2750625 | 0.284293 | 0.26 | 0.28 | 0.26 | 0.26 | 0.27 | 0.27 | 0.26 | 0.2775886 | 0.2594 | 0.284 | 0.26 | 0.23 | 0.24 | 0.235 | 0.14 | 0.27 | 0.3096061
| Mean |  | 0.2708 | 0.2717326 | 0.2836513 | 0.255 | 0.2833333 | 0.26 | 0.2666667 | 0.2683333 | 0.2683333 | 0.2683333 | 0.2734398 | 0.2567 | 0.2888333 | 0.2633333 | 0.235 | 0.24 | 0.242 | 0.14 | 0.2675 | 0.2656441
| Median |  | 0.27075 | 0.2701243 | 0.283353 | 0.255 | 0.28 | 0.26 | 0.265 | 0.27 | 0.27 | 0.27 | 0.2735588 | 0.2563 | 0.29 | 0.265 | 0.235 | 0.24 | 0.241 | 0.14 | 0.2675 | 0.31419355
| Std Dev. |  | 0.003075711 | 0.005800548 | 0.0009940225 | 0.005477226 | 0.005163978 | 0 | 0.008164966 | 0.007527727 | 0.004082483 | 0.004082483 | 0.004860749 | 0.00473075 | 0.003544949 | 0.008164966 | 0.01048809 | 0 | 0.009359487 | 0.006324555 | 0.002738613 | 0.1215569
| Rel.Std.Dev. |  | 1.136% | 2.135% | 0.3504% | 2.148% | 1.823% | 0% | 3.062% | 2.805% | 1.521% | 1.521% | 1.778% | 1.843% | 1.227% | 3.101% | 4.463% | 0% | 3.868% | 4.518% | 1.024% | 45.76%
| PDM3 |  | 2.339% | 2.692% | 7.196% | -3.632% | 7.076% | -1.742% | 0.777% | 1.407% | 1.407% | 1.407% | 3.337% | -2.99% | 9.154% | -0.4827% | -11.19% | -9.301% | -8.545% | -47.09% | 1.092% | 0.3906%
| Z-Score (Absolute) |  | 0.37 | 0.47 | 1.66 | 1.21 | 1.63 | 0.71 | 0.04 | 0.13 | 0.13 | 0.13 | 0.64 | 1.04 | 2.18 | 0.38 | 3.22 | 2.72 | 2.52 | 12.75 | 0.04 | 0.14
| Analytical results for Sb in OREAS 242b (Certified Value 3.46 ppm) | [21 empty] | Certified
Sb | Round | Replicate | Lab | Lab | Lab | Lab | Lab | Lab | Lab | Lab | Lab | Lab | Lab | Lab | Lab | Lab | Lab | Lab | Lab | Lab | Lab |  | 1
| No | No | 1.02 | 1.03 | 1.07 | 1.08 | 1.09 | 1.10 | 1.11 | 1.12 | 1.13 | 1.14 | 1.15 | 1.16 | 1.17 | 1.18 | 1.19 | 1.21 | 1.23 | 1.28 | 1.30 |  | ppm
|  |  | 4A*MS | 4A*MS | 4A*OES/MS | 4A*OES | 4A*OES/MS | 4A*OES/MS | 4A*OES/MS | 4A*OES/MS | 4A*OES/MS | 4A*OES | 4A*OES/MS | 4A*MS | 4A*MS | 4A*MS | 4A*OES/MS | 4A*OES/MS | 4A*OES | 4A*MS | 4A*OES |  | 2
3
| 1 | 1 | 3.47 | 3.150314 | 3.6 | < 5 | 3.58 | 3.56 | 3.62 | 3.43 | 3.76 | 3.595996 | 3.24 | 3.3 | 3.1 | 3.54 | 2.98 | 3.4 | < 5 | 4 | 3.696 |  | 1
| 1 | 2 | 3.45 | 3.070806 | 3.6 | < 5 | 3.69 | 3.44 | 3.49 | 3.7 | 3.93 | 3.624905 | 3.21 | 3.3 | 3.04 | 3.61 | 2.98 | 3.3 | < 5 | 3.7 | 3.258 |  | 36
| 1 | 3 | 3.4 | 3.210396 | 3.3 | < 5 | 3.35 | 3.37 | 3.5 | 3.63 | 3.76 | 3.602514 | 3.16 | 3.3 | 3.34 | 3.57 | 2.96 | 3.6 | < 5 | 3.8 | 4.31 |  | 16
| 1 | 4 | 3.48 | 3.097314 | 3.6 | < 5 | 3.36 | 3.35 | 3.61 | 3.72 | 3.81 | 3.830989 | 3.09 | 3.3 | 3.23 | 3.56 | 2.96 | 3.5 | < 5 | 3.7 | 1.505 |  | 3.456916
| 1 | 5 | 3.42 | 3.344887 | 3.6 | < 5 | 3.59 | 3.39 | 3.28 | 3.62 | 3.7 | 3.798612 | 3.21 | 3.3 | 2.94 | 3.61 | 3 | 3.5 | < 5 | 4 | 4.575 |  | 55
| 1 | 6 | 3.53 | 3.153876 | 3.2 | < 5 | 3.47 | 3.46 | 3.43 | 3.49 | 3.78 | 3.467773 | 3.18 | 3.3 | 2.93 | 3.57 | 2.95 | 3.6 | < 5 | 3.8 | 3.606
| Mean |  | 3.458333 | 3.171266 | 3.483333 |  | 3.506667 | 3.428333 | 3.488333 | 3.598333 | 3.79 | 3.653465 | 3.181667 | 3.3 | 3.096667 | 3.576667 | 2.971667 | 3.483333 |  | 3.833333 | 3.491667
| Median |  | 3.46 | 3.152095 | 3.6 |  | 3.525 | 3.415 | 3.495 | 3.625 | 3.77 | 3.613709 | 3.195 | 3.3 | 3.07 | 3.57 | 2.97 | 3.5 |  | 3.8 | 3.651
| Std Dev. |  | 0.04622409 | 0.09795691 | 0.1834848 |  | 0.136626 | 0.07678976 | 0.1257643 | 0.1154845 | 0.07745967 | 0.1369515 | 0.05269409 | 4.864754e-16 | 0.1628087 | 0.02804758 | 0.01834848 | 0.1169045 |  | 0.136626 | 1.086237
| Rel.Std.Dev. |  | 1.337% | 3.089% | 5.268% |  | 3.896% | 2.24% | 3.605% | 3.209% | 2.044% | 3.749% | 1.656% | 1.474e-14% | 5.258% | 0.7842% | 0.6174% | 3.356% |  | 3.564% | 31.11%
| PDM3 |  | 0.04101% | -8.263% | 0.7642% |  | 1.439% | -0.8268% | 0.9088% | 4.091% | 9.635% | 5.686% | -7.962% | -4.539% | -10.42% | 3.464% | -14.04% | 0.7642% |  | 10.89% | 1.005%
| Z-Score (Absolute) |  | 0.1 | 1.24 | 0 | 3.9 | 0.09 | 0.22 | 0.02 | 0.46 | 1.22 | 0.67 | 1.2 | 0.73 | 1.53 | 0.37 | 2.03 | 0 | 3.9 | 1.39 | 0.03
| Analytical results for Sc in OREAS 242b (Certified Value 37.2 ppm) | [21 empty] | Certified
Sc | Round | Replicate | Lab | Lab | Lab | Lab | Lab | Lab | Lab | Lab | Lab | Lab | Lab | Lab | Lab | Lab | Lab | Lab | Lab | Lab | Lab |  | 1
| No | No | 1.02 | 1.03 | 1.05 | 1.07 | 1.08 | 1.09 | 1.10 | 1.11 | 1.12 | 1.13 | 1.14 | 1.15 | 1.16 | 1.17 | 1.18 | 1.19 | 1.21 | 1.28 | 1.30 |  | ppm
|  |  | 4A*MS | 4A*MS | 4A*MS | 4A*OES/MS | 4A*MS | 4A*OES/MS | 4A*OES/MS | 4A*OES/MS | 4A*OES/MS | 4A*OES/MS | 4A*OES | 4A*OES/MS | 4A*OES | 4A*MS | 4A*MS | 4A*OES/MS | 4A*OES/MS | 4A*OES | 4A*OES |  | 1
2
| 1 | 1 | 38.2 | 37.50104 | 37.894 | 37 | 42.6 | 38.3 | 37.6 | 38.9 | 36.8 | 34.9 | 38.42502 | 34.53 | 38 | 37.1 | 34.2 | 34.5 | 43 | 37 | 35.665 |  | 1
| 1 | 2 | 38.7 | 36.76155 | 37.925 | 37 | 41.3 | 37.9 | 37.5 | 38.7 | 40.7 | 37.1 | 40.26939 | 35.1 | 38 | 37.9 | 34.3 | 35.5 | 42 | 37 | 35.587 |  | 37
| 1 | 3 | 39.4 | 38.56379 | 37.936 | 37 | 40.2 | 36.4 | 37.4 | 39.4 | 38.5 | 34.7 | 37.9386 | 34.56 | 37 | 35.6 | 34.4 | 34.8 | 41 | 36 | 12.549 |  | 16
| 1 | 4 | 38.4 | 37.63945 | 37.976 | 37 | 41.6 | 36.3 | 36.9 | 38.5 | 39.1 | 34.3 | 40.61981 | 34.47 | 39 | 38.5 | 34.1 | 36.2 | 44 | 37 | 36.212 |  | 37.18533
| 1 | 5 | 38.6 | 36.89923 | 37.932 | 37 | 40.7 | 37.6 | 37.2 | 37.4 | 37 | 33.4 | 39.52043 | 34.22 | 38 | 37.3 | 34.8 | 35.5 | 39 | 38 | 35.103 |  | 56
| 1 | 6 | 38.9 | 37.83678 | 37.887 | 37 | 38.4 | 37.6 | 38.4 | 39.1 | 37.1 | 36 | 37.65525 | 34.81 | 37 | 35.7 | 33.7 | 35.2 | 42 | 37 | 35.054
| Mean |  | 38.7 | 37.53364 | 37.925 | 37 | 40.8 | 37.35 | 37.5 | 38.66667 | 38.2 | 35.06667 | 39.07142 | 34.615 | 37.83333 | 37.01667 | 34.25 | 35.28333 | 41.83333 | 37 | 31.695
| Median |  | 38.65 | 37.57024 | 37.9285 | 37 | 41 | 37.6 | 37.45 | 38.8 | 37.8 | 34.8 | 38.97272 | 34.545 | 38 | 37.2 | 34.25 | 35.35 | 42 | 37 | 35.345
| Std Dev. |  | 0.4195235 | 0.6578695 | 0.03217452 | 0 | 1.43248 | 0.8167007 | 0.5059644 | 0.6947422 | 1.533623 | 1.306395 | 1.244262 | 0.3034963 | 0.7527727 | 1.166905 | 0.3619392 | 0.5980524 | 1.722401 | 0.6324555 | 9.389127
| Rel.Std.Dev. |  | 1.084% | 1.753% | 0.08484% | 0% | 3.511% | 2.187% | 1.349% | 1.797% | 4.015% | 3.725% | 3.185% | 0.8768% | 1.99% | 3.152% | 1.057% | 1.695% | 4.117% | 1.709% | 29.62%
| PDM3 |  | 4.073% | 0.9367% | 1.989% | -0.4984% | 9.721% | 0.4428% | 0.8462% | 3.984% | 2.729% | -5.698% | 5.072% | -6.912% | 1.743% | -0.4536% | -7.894% | -5.115% | 12.5% | -0.4984% | -14.76%
| Z-Score (Absolute) |  | 0.69 | 0.02 | 0.25 | 0.29 | 1.91 | 0.09 | 0 | 0.67 | 0.4 | 1.41 | 0.91 | 1.67 | 0.19 | 0.28 | 1.88 | 1.28 | 2.5 | 0.29 | 3.36
| Analytical results for Se in OREAS 242b (Indicative Value 1.12 ppm) | [21 empty] | Indicative
Se | Round | Replicate | Lab | Lab | Lab | Lab | Lab | Lab | Lab | Lab | Lab | Lab | Lab | Lab | Lab | Lab | Lab | Lab | Lab | Lab |  |  | 1
| No | No | 1.02 | 1.03 | 1.07 | 1.08 | 1.09 | 1.10 | 1.11 | 1.12 | 1.13 | 1.14 | 1.15 | 1.16 | 1.17 | 1.18 | 1.19 | 1.21 | 1.28 | 1.30 |  |  | ppm
|  |  | 4A*MS | 4A*MS | 4A*OES/MS | 4A*OES | 4A*OES/MS | 4A*OES/MS | 4A*OES/MS | 4A*OES/MS | 4A*OES/MS | 4A*OES | 4A*OES/MS | 4A*MS | 4A*MS | 4A*MS | 4A*OES/MS | 4A*OES/MS | 4A*MS | 4A*OES |  |  | 2
2
| 1 | 1 | 1.1 | < 1.5 | 0.5 | < 5 | 2 | 1 | 1 | 2 | 1 | < 2 | 0.9 | < 1 | 1.7 | 0.8 | 1.1 | 1.76 | < 5 | 3.292 |  |  | 1
| 1 | 2 | 1.1 | < 1.5 | 0.4 | < 5 | 1 | 1 | 1 | < 1 | 1 | < 2 | 0.91 | < 1 | 1.3 | 0.7 | 1 | 1.7 | < 5 | 2.644 |  |  | 2
| 1 | 3 | 0.9 | < 1.5 | 0.3 | < 5 | 2 | 1 | 1 | 2 | 1 | < 2 | 0.84 | < 1 | 0.9 | 0.9 | 1.2 | 1.51 | < 5 | 4.462 |  |  | 16
| 1 | 4 | 1 | < 1.5 | 0.6 | < 5 | 2 | 2 | 1 | 1 | 1 | < 2 | 0.87 | < 1 | 1.2 | 0.9 | 1.2 | 1.51 | < 5 | 4.254 |  |  | 1.123194
| 1 | 5 | 0.8 | < 1.5 | 0.9 | < 5 | 1 | 1 | 1 | 1 | 1 | < 2 | 0.87 | < 1 | 0.8 | 0.9 | 1.3 | 1.34 | < 5 | 3.541 |  |  | 8
| 1 | 6 | 0.8 | < 1.5 | 0.8 | < 5 | 1 | 2 | 1 | 1 | 1 | < 2 | 0.9 | < 1 | 1.7 | 0.7 | 1.1 | 1.76 | < 5 | 7.132
| Mean |  | 0.95 |  | 0.5833333 |  | 1.5 | 1.333333 | 1 | 1.4 | 1 |  | 0.8816667 |  | 1.266667 | 0.8166667 | 1.15 | 1.596667 |  | 4.220833
| Median |  | 0.95 |  | 0.55 |  | 1.5 | 1 | 1 | 1 | 1 |  | 0.885 |  | 1.25 | 0.85 | 1.15 | 1.605 |  | 3.8975
| Std Dev. |  | 0.1378405 |  | 0.2316607 |  | 0.5477226 | 0.5163978 | 0 | 0.5477226 | 0 |  | 0.02639444 |  | 0.3829708 | 0.09831921 | 0.1048809 | 0.1702547 |  | 1.571335
| Rel.Std.Dev. |  | 14.51% |  | 39.71% |  | 36.51% | 38.73% | 0% | 39.12% | 0% |  | 2.994% |  | 30.23% | 12.04% | 9.12% | 10.66% |  | 37.23%
| PDM3 |  | -15.42% |  | -48.06% |  | 33.55% | 18.71% | -10.97% | 24.64% | -10.97% |  | -21.5% |  | 12.77% | -27.29% | 2.387% | 42.15% |  | 275.8%
| Z-Score (Absolute) |  | 0.33 | 0.85 | 1.28 | 3.72 | 1.11 | 0.67 | 0.2 | 0.46 | 0.2 | 0.2 | 0.5 | 1.5 | 0.5 | 0.67 | 0.2 | 1.36 | 3.72 | 8.21
| Analytical results for Sm in OREAS 242b (Certified Value 2.78 ppm) | [21 empty] | Certified
Sm | Round | Replicate | Lab | Lab | Lab | Lab | Lab | Lab | Lab | Lab | Lab | [11 empty] | 1
| No | No | 1.02 | 1.03 | 1.05 | 1.07 | 1.17 | 1.18 | 1.19 | 1.21 | 1.28 | [11 empty] | ppm
|  |  | 4A*MS | 4A*MS | 4A*MS | 4A*OES/MS | 4A*MS | 4A*MS | 4A*OES/MS | 4A*OES/MS | 4A*MS | [11 empty] | 2
3
| 1 | 1 | 2.8 | 2.945175 | 3.03557 | 3.1 | 3.1 | 2.74 | 2.5 | 2.68 | 2.7 | [11 empty] | 1
| 1 | 2 | 2.77 | 2.709433 | 3.08246 | 2.8 | 2.9 | 2.69 | 2.6 | 2.63 | 2.7 | [11 empty] | 7
| 1 | 3 | 2.89 | 2.857147 | 3.01604 | 2.9 | 2.7 | 2.69 | 2.6 | 2.74 | 2.7 | [11 empty] | 16
| 1 | 4 | 2.9 | 2.796889 | 3.02362 | 3.1 | 2.9 | 2.56 | 2.6 | 2.55 | 2.7 | [11 empty] | 2.784585
| 1 | 5 | 2.75 | 2.768077 | 3.07284 | 2.7 | 2.7 | 2.7 | 2.5 | 2.79 | 2.8 | [11 empty] | 57
| 1 | 6 | 2.87 | 2.650145 | 2.99421 | 2.8 | 2.7 | 2.71 | 2.6 | 2.81 | 2.7
| Mean |  | 2.83 | 2.787811 | 3.037457 | 2.9 | 2.833333 | 2.681667 | 2.566667 | 2.7 | 2.716667
| Median |  | 2.835 | 2.782483 | 3.029595 | 2.85 | 2.8 | 2.695 | 2.6 | 2.71 | 2.7
| Std Dev. |  | 0.06480741 | 0.105012 | 0.03406242 | 0.167332 | 0.1632993 | 0.06242329 | 0.05163978 | 0.0995992 | 0.04082483
| Rel.Std.Dev. |  | 2.29% | 3.767% | 1.121% | 5.77% | 5.764% | 2.328% | 2.012% | 3.689% | 1.503%
| PDM3 |  | 1.631% | 0.1158% | 9.081% | 4.145% | 1.751% | -3.696% | -7.826% | -3.038% | -2.439%
| Z-Score (Absolute) |  | 0.32 | 0 | 1.92 | 0.86 | 0.35 | 0.82 | 1.7 | 0.67 | 0.55
| Analytical results for Sn in OREAS 242b (Certified Value 1 ppm) | [21 empty] | Certified
Sn | Round | Replicate | Lab | Lab | Lab | Lab | Lab | Lab | Lab | Lab | Lab | Lab | Lab | Lab | Lab | Lab | Lab | Lab | Lab | Lab | Lab |  | 1
| No | No | 1.02 | 1.03 | 1.07 | 1.08 | 1.09 | 1.10 | 1.11 | 1.12 | 1.13 | 1.14 | 1.15 | 1.16 | 1.17 | 1.18 | 1.19 | 1.21 | 1.23 | 1.28 | 1.30 |  | ppm
|  |  | 4A*MS | 4A*MS | 4A*OES/MS | 4A*MS | 4A*OES/MS | 4A*OES/MS | 4A*OES/MS | 4A*OES/MS | 4A*OES/MS | 4A*OES | 4A*OES/MS | 4A*MS | 4A*MS | 4A*MS | 4A*OES/MS | 4A*OES/MS | 4A*OES | 4A*MS | 4A*OES |  | 2
2
| 1 | 1 | 1.1 | 1.024219 | 1 | 0.9 | 1 | 0.9 | 0.9 | 1 | 1.1 | 0.8535817224 | 0.8 | 1 | 1 | 1 | 0.8 | 0.2 | < 5 | 1.2 | 1.872 |  | 1
| 1 | 2 | 0.9 | 1.033187 | < 1 | 0.8 | 1 | 1 | 1 | 1 | 1.1 | 0.9192067344 | 1.2 | 1 | 1 | 1.1 | 0.8 | 0.3 | < 5 | 1.1 | 0.864 |  | 11
| 1 | 3 | 1 | 1.002683 | < 1 | 0.9 | 1 | 1.1 | 0.9 | 1 | 1.1 | 0.9282004968 | 1.4 | 1 | 1.9 | 1.1 | 0.8 | 0.4 | < 5 | 1.1 | 9.286 |  | 16
| 1 | 4 | 1 | 1.017831 | < 1 | 0.8 | 1 | 0.9 | 0.9 | 1 | 1.1 | 0.9137501748 | 0.8 | 1 | 1.2 | 1 | 0.9 | 0.3 | < 5 | 1.1 | 1.712 |  | 0.9966923
| 1 | 5 | 1 | 0.9823506 | 1 | 0.9 | 1 | 1 | 0.9 | 1 | 1.1 | 0.9356251728 | 1.5 | 1 | 0.9 | 1.1 | 0.8 | 0.3 | < 5 | 1.1 | 1.804 |  | 58
| 1 | 6 | 1 | 1.010049 | < 1 | 0.9 | 1 | 1 | 0.9 | 1 | 1 | 0.841161936 | 1.8 | 1 | 1.2 | 1 | 0.9 | 0.2 | < 5 | 1.1 | 1.077
| Mean |  | 1 | 1.01172 | 1 | 0.8666667 | 1 | 0.9833333 | 0.9166667 | 1 | 1.083333 | 0.8985877062 | 1.25 | 1 | 1.2 | 1.05 | 0.8333333 | 0.2833333 |  | 1.116667 | 2.769167
| Median |  | 1 | 1.01394 | 1 | 0.9 | 1 | 1 | 0.9 | 1 | 1.1 | 0.9164784546 | 1.3 | 1 | 1.1 | 1.05 | 0.8 | 0.3 |  | 1.1 | 1.758
| Std Dev. |  | 0.06324555 | 0.01789649 | 0 | 0.05163978 | 0 | 0.07527727 | 0.04082483 | 0 | 0.04082483 | 0.04056351 | 0.398748 | 0 | 0.363318 | 0.05477226 | 0.05163978 | 0.07527727 |  | 0.04082483 | 3.219201
| Rel.Std.Dev. |  | 6.325% | 1.769% | 0% | 5.958% | 0% | 7.655% | 4.454% | 0% | 3.768% | 4.514% | 31.9% | 0% | 30.28% | 5.216% | 6.197% | 26.57% |  | 3.656% | 116.3%
| PDM3 |  | 0.3319% | 1.508% | 0.3319% | -13.05% | 0.3319% | -1.34% | -8.029% | 0.3319% | 8.693% | -9.843% | 25.41% | 0.3319% | 20.4% | 5.348% | -16.39% | -71.57% |  | 12.04% | 177.8%
| Z-Score (Absolute) |  | 0.07 | 0 | NA | 0.86 | NA | 0.17 | 0.57 | NA | 0.43 | 0.67 | 1.42 | NA | 1.12 | 0.23 | 1.06 | 4.34 | 8.87 | 0.63 | 10.48
Results from laboratories 1.07, 1.09, 1.12 and 1.16 were removed due to their 1 ppm reading resolution.
| Analytical results for Sr in OREAS 242b (Certified Value 185 ppm) | [21 empty] | Certified
Sr | Round | Replicate | Lab | Lab | Lab | Lab | Lab | Lab | Lab | Lab | Lab | Lab | Lab | Lab | Lab | Lab | Lab | Lab | Lab | Lab | Lab | Lab | 1
| No | No | 1.02 | 1.03 | 1.05 | 1.07 | 1.08 | 1.09 | 1.10 | 1.11 | 1.12 | 1.13 | 1.14 | 1.15 | 1.16 | 1.17 | 1.18 | 1.19 | 1.21 | 1.23 | 1.28 | 1.30 | ppm
|  |  | 4A*MS | 4A*MS | 4A*OES | 4A*OES/MS | 4A*MS | 4A*OES/MS | 4A*OES/MS | 4A*OES/MS | 4A*OES/MS | 4A*OES/MS | 4A*OES | 4A*OES/MS | 4A*MS | 4A*MS | 4A*MS | 4A*OES/MS | 4A*OES/MS | 4A*OES | 4A*MS | 4A*OES | 0
0
| 1 | 1 | 188.61 | 182.6427 | 188.2736 | 199 | 195 | 197.5 | 188.5 | 198 | 187 | 189.5 | 176.3985 | 180 | 184 | 190 | 176.25 | 172 | 184 | 184.5 | 185 | 174.376 | 1
| 1 | 2 | 187.08 | 182.288 | 187.6376 | 192 | 180 | 195 | 193 | 197.5 | 201 | 190.5 | 183.3395 | 180 | 188 | 191 | 177.69 | 178 | 172 | 181.7 | 184 | 176.475 | 12
| 1 | 3 | 194.24 | 187.8084 | 185.5706 | 192 | 185 | 193.5 | 192.5 | 194.5 | 197 | 190.5 | 178.9133 | 175 | 188 | 183 | 180.78 | 176 | 161 | 187 | 184 | 265.897 | 16
| 1 | 4 | 192.35 | 182.9239 | 185.7932 | 189 | 186 | 194.5 | 188 | 194.5 | 199 | 189 | 183.8924 | 172 | 186 | 194 | 177.48 | 178 | 174 | 183.2 | 181 | 175.056 | 185.2871
| 1 | 5 | 192.03 | 178.5099 | 186.3126 | 195 | 187 | 196 | 196 | 190 | 197.5 | 184.5 | 176.6018 | 175 | 185 | 186 | 180.37 | 172 | 156 | 182.3 | 183 | 173.268 | 59
| 1 | 6 | 193.31 | 184.646 | 186.037 | 190 | 187 | 196 | 193 | 195.5 | 198 | 187.5 | 181.1808 | 176 | 187 | 182 | 176.58 | 177 | 166 | 180.9 | 185 | 168.254
| Mean |  | 191.27 | 183.1365 | 186.6041 | 192.8333 | 186.6667 | 195.4167 | 191.8333 | 195 | 196.5833 | 188.5833 | 180.0544 | 176.3333 | 186.3333 | 187.6667 | 178.1917 | 175.5 | 168.8333 | 183.2667 | 183.6667 | 188.8877
| Median |  | 192.19 | 182.7833 | 186.1748 | 192 | 186.5 | 195.5 | 192.75 | 195 | 197.75 | 189.25 | 180.047 | 175.5 | 186.5 | 188 | 177.585 | 176.5 | 169 | 182.75 | 184 | 174.716
| Std Dev. |  | 2.805644 | 3.050239 | 1.094313 | 3.656045 | 4.844241 | 1.393437 | 3.04412 | 2.863564 | 4.90323 | 2.289469 | 3.267393 | 3.141125 | 1.632993 | 4.760952 | 1.927189 | 2.810694 | 10.00833 | 2.211485 | 1.505545 | 37.83157
| Rel.Std.Dev. |  | 1.467% | 1.666% | 0.5864% | 1.896% | 2.595% | 0.7131% | 1.587% | 1.468% | 2.494% | 1.214% | 1.815% | 1.781% | 0.8764% | 2.537% | 1.082% | 1.602% | 5.928% | 1.207% | 0.8197% | 20.03%
| PDM3 |  | 3.229% | -1.161% | 0.7108% | 4.073% | 0.7445% | 5.467% | 3.533% | 5.242% | 6.097% | 1.779% | -2.824% | -4.832% | 0.5646% | 1.284% | -3.829% | -5.282% | -8.88% | -1.09% | -0.8746% | 1.943%
| Z-Score (Absolute) |  | 0.64 | 0.48 | 0 | 0.85 | 0 | 1.2 | 0.71 | 1.15 | 1.36 | 0.27 | 0.9 | 1.41 | 0.04 | 0.14 | 1.16 | 1.53 | 2.44 | 0.46 | 0.41 | 0.31
| Analytical results for Ta in OREAS 242b (Certified Value 0.26 ppm) | [21 empty] | Certified
Ta | Round | Replicate | Lab | Lab | Lab | Lab | Lab | Lab | Lab | Lab | Lab | Lab | Lab | Lab | Lab | Lab | Lab | Lab | Lab |  |  |  | 1
| No | No | 1.02 | 1.03 | 1.07 | 1.08 | 1.09 | 1.10 | 1.11 | 1.12 | 1.13 | 1.14 | 1.15 | 1.16 | 1.17 | 1.18 | 1.19 | 1.21 | 1.28 |  |  |  | ppm
|  |  | 4A*MS | 4A*MS | 4A*OES/MS | 4A*OES | 4A*OES/MS | 4A*OES/MS | 4A*OES/MS | 4A*OES/MS | 4A*OES/MS | 4A*OES | 4A*OES/MS | 4A*MS | 4A*MS | 4A*MS | 4A*OES/MS | 4A*OES/MS | 4A*MS |  |  |  | 2
3
| 1 | 1 | 0.28 | 0.2683573 | < 0.1 | 10 | 0.26 | 0.25 | 0.26 | 0.25 | 0.26 | 0.2583448 | 0.3 | 0.26 | 0.4 | 0.27 | 0.2 | 0.25 | 0.3 |  |  |  | 1
| 1 | 2 | 0.27 | 0.2563274 | < 0.1 | 9 | 0.25 | 0.24 | 0.26 | 0.27 | 0.26 | 0.2649863 | 0.31 | 0.28 | 0.4 | 0.26 | 0.2 | 0.28 | 0.3 |  |  |  | 25
| 1 | 3 | 0.28 | 0.2663276 | < 0.1 | 9 | 0.25 | 0.24 | 0.26 | 0.27 | 0.26 | 0.2552081 | 0.3 | 0.26 | 0.3 | 0.26 | 0.2 | 0.26 | 0.3 |  |  |  | 16
| 1 | 4 | 0.25 | 0.2503628 | < 0.1 | 10 | 0.24 | 0.24 | 0.26 | 0.26 | 0.26 | 0.277431 | 0.3 | 0.25 | 0.3 | 0.27 | 0.2 | 0.27 | 0.3 |  |  |  | 0.2634548
| 1 | 5 | 0.26 | 0.250451 | 0.3 | 9 | 0.25 | 0.24 | 0.26 | 0.28 | 0.27 | 0.2727995 | 0.3 | 0.25 | 0.3 | 0.27 | 0.2 | 0.26 | 0.3 |  |  |  | 60
| 1 | 6 | 0.28 | 0.2670102 | 0.3 | 9 | 0.24 | 0.25 | 0.26 | 0.25 | 0.27 | 0.2689558 | 0.29 | 0.27 | 0.3 | 0.26 | 0.2 | 0.25 | 0.2
| Mean |  | 0.27 | 0.259806 | 0.3 | 9.333333 | 0.2483333 | 0.2433333 | 0.26 | 0.2633333 | 0.2633333 | 0.2662876 | 0.3 | 0.2616667 | 0.3333333 | 0.265 | 0.2 | 0.2616667 | 0.2833333
| Median |  | 0.275 | 0.2613275 | 0.3 | 9 | 0.25 | 0.24 | 0.26 | 0.265 | 0.26 | 0.2669710445 | 0.3 | 0.26 | 0.3 | 0.265 | 0.2 | 0.26 | 0.3
| Std Dev. |  | 0.01264911 | 0.008442109 | 0 | 0.5163978 | 0.007527727 | 0.005163978 | 0 | 0.0121106 | 0.005163978 | 0.00849985 | 0.006324555 | 0.01169045 | 0.05163978 | 0.005477226 | 3.040471e-17 | 0.01169045 | 0.04082483
| Rel.Std.Dev. |  | 4.685% | 3.249% | 0% | 5.533% | 3.031% | 2.122% | 0% | 4.599% | 1.961% | 3.192% | 2.108% | 4.468% | 15.49% | 2.067% | 1.52e-14% | 4.468% | 14.41%
| PDM3 |  | 2.484% | -1.385% | 13.87% | 3443% | -5.74% | -7.638% | -1.311% | -0.04612% | -0.04612% | 1.075% | 13.87% | -0.6787% | 26.52% | 0.5865% | -24.09% | -0.6787% | 7.545%
| Z-Score (Absolute) |  | 1.35 | 0.71 | NA | 1834.79 | 3.03 | 4.05 | 0.67 | 0 | 0 | 0.6 | 7.42 | 0.34 | NA | 0.34 | NA | 0.34 | NA
Results from laboratories 1.07, 1.17, 1.19 and 1.28 were removed due to their 0.1 ppm reading resolution.
| Analytical results for Tb in OREAS 242b (Certified Value 0.58 ppm) | [21 empty] | Certified
Tb | Round | Replicate | Lab | Lab | Lab | Lab | Lab | Lab | Lab | Lab | Lab | Lab | [10 empty] | 1
| No | No | 1.02 | 1.03 | 1.05 | 1.07 | 1.17 | 1.18 | 1.19 | 1.21 | 1.28 | 1.30 | [10 empty] | ppm
|  |  | 4A*MS | 4A*MS | 4A*MS | 4A*OES/MS | 4A*MS | 4A*MS | 4A*OES/MS | 4A*OES/MS | 4A*MS | 4A*OES | [10 empty] | 2
2
| 1 | 1 | 0.55 | 0.610507 | 0.71135 | 0.6 | 0.6 | 0.53 | 0.5 | 0.6 | 0.52 | 1.649 | [10 empty] | 1
| 1 | 2 | 0.52 | 0.5781162 | 0.67789 | 0.6 | 0.6 | 0.53 | 0.5 | 0.55 | 0.52 | 1.513 | [10 empty] | 26
| 1 | 3 | 0.5 | 0.6099124 | 0.69443 | 0.6 | 0.5 | 0.52 | 0.5 | 0.6 | 0.54 | 0.437 | [10 empty] | 16
| 1 | 4 | 0.56 | 0.5762642 | 0.71603 | 0.6 | 0.6 | 0.51 | 0.5 | 0.61 | 0.54 | 2.256 | [10 empty] | 0.5801126
| 1 | 5 | 0.54 | 0.5667485 | 0.69695 | 0.6 | 0.5 | 0.53 | 0.5 | 0.59 | 0.54 | 1.814 | [10 empty] | 61
| 1 | 6 | 0.58 | 0.5603356 | 0.69152 | 0.6 | 0.6 | 0.52 | 0.5 | 0.62 | 0.52 | 2.108
| Mean |  | 0.5416667 | 0.5836473 | 0.6980283 | 0.6 | 0.5666667 | 0.5233333 | 0.5 | 0.595 | 0.53 | 1.6295
| Median |  | 0.545 | 0.5771902 | 0.69569 | 0.6 | 0.6 | 0.525 | 0.5 | 0.6 | 0.53 | 1.7315
| Std Dev. |  | 0.02857738 | 0.02156575 | 0.01388199 | 0 | 0.05163978 | 0.008164966 | 0 | 0.02428992 | 0.01095445 | 0.6467632
| Rel.Std.Dev. |  | 5.276% | 3.695% | 1.989% | 0% | 9.113% | 1.56% | 0% | 4.082% | 2.067% | 39.69%
| PDM3 |  | -6.627% | 0.6093% | 20.33% | 3.428% | -2.318% | -9.788% | -13.81% | 2.566% | -8.638% | 180.9%
| Z-Score (Absolute) |  | 0.53 | 0 | 1.44 | NA | NA | 0.76 | NA | 0.14 | 0.67 | 13.15
Results from laboratories 1.07, 1.17 and 1.19 were removed due to their 0.1 ppm reading resolution.
| Analytical results for Te in OREAS 242b (Certified Value 0.16 ppm) | [21 empty] | Certified
Te | Round | Replicate | Lab | Lab | Lab | Lab | Lab | Lab | Lab | Lab | Lab | Lab | Lab | Lab | Lab | Lab | Lab | [5 empty] | 1
| No | No | 1.03 | 1.07 | 1.08 | 1.09 | 1.10 | 1.11 | 1.12 | 1.13 | 1.14 | 1.15 | 1.16 | 1.17 | 1.19 | 1.21 | 1.28 | [5 empty] | ppm
|  |  | 4A*MS | 4A*OES/MS | 4A*MS | 4A*OES/MS | 4A*OES/MS | 4A*OES/MS | 4A*OES/MS | 4A*OES/MS | 4A*OES | 4A*OES/MS | 4A*MS | 4A*MS | 4A*OES/MS | 4A*OES/MS | 4A*MS | [5 empty] | 2
2
| 1 | 1 | < 0.2 | 0.1 | 0.44 | 0.2 | 0.16 | 0.15 | 0.23 | 0.16 | 0.1796512662 | 0.15 | 0.1 | 0.15 | 0.16 | 0.14 | < 0.2 | [5 empty] | 1
| 1 | 2 | < 0.2 | < 0.1 | 0.45 | 0.19 | 0.15 | 0.14 | 0.16 | 0.17 | 0.2075541 | 0.12 | 0.1 | 0.15 | 0.19 | 0.14 | < 0.2 | [5 empty] | 27
| 1 | 3 | < 0.2 | < 0.1 | 0.44 | 0.17 | 0.16 | 0.15 | 0.22 | 0.16 | 0.1793683668 | 0.14 | 0.1 | 0.11 | 0.18 | 0.14 | < 0.2 | [5 empty] | 16
| 1 | 4 | < 0.2 | < 0.1 | 0.46 | 0.17 | 0.16 | 0.13 | 0.22 | 0.16 | 0.2143145 | 0.14 | 0.1 | 0.2 | 0.18 | 0.15 | < 0.2 | [5 empty] | 0.1647929
| 1 | 5 | < 0.2 | 0.2 | 0.47 | 0.16 | 0.14 | 0.14 | 0.21 | 0.15 | 0.1796226264 | 0.12 | 0.1 | 0.11 | 0.17 | 0.15 | < 0.2 | [5 empty] | 62
| 1 | 6 | < 0.2 | 0.2 | 0.43 | 0.19 | 0.17 | 0.15 | 0.22 | 0.11 | 0.1670605258 | 0.17 | 0.1 | 0.13 | 0.17 | 0.14 | < 0.2
| Mean |  |  | 0.1666667 | 0.4483333 | 0.18 | 0.1566667 | 0.1433333 | 0.21 | 0.1516667 | 0.1879286 | 0.14 | 0.1 | 0.1416667 | 0.175 | 0.1433333
| Median |  |  | 0.2 | 0.445 | 0.18 | 0.16 | 0.145 | 0.22 | 0.16 | 0.1796369463 | 0.14 | 0.1 | 0.14 | 0.175 | 0.14
| Std Dev. |  |  | 0.05773503 | 0.0147196 | 0.01549193 | 0.01032796 | 0.008164966 | 0.02529822 | 0.02136976 | 0.01858834 | 0.01897367 | 1.520235e-17 | 0.03371449 | 0.01048809 | 0.005163978
| Rel.Std.Dev. |  |  | 34.64% | 3.283% | 8.607% | 6.592% | 5.696% | 12.05% | 14.09% | 9.891% | 13.55% | 1.52e-14% | 23.8% | 5.993% | 3.603%
| PDM3 |  |  | 1.137% | 172.1% | 9.228% | -4.931% | -13.02% | 27.43% | -7.965% | 14.04% | -15.04% | -39.32% | -14.03% | 6.194% | -13.02%
| Z-Score (Absolute) |  | 1.49 | NA | 8.57 | 0.82 | 0.14 | 0.24 | 1.69 | 0 | 1.05 | 0.34 | NA | 0.29 | 0.67 | 0.24 | 1.49
Results from laboratories 1.07 and 1.16 were removed due to their 0.1 ppm reading resolution.
| Analytical results for Th in OREAS 242b (Certified Value 1.63 ppm) | [21 empty] | Certified
Th | Round | Replicate | Lab | Lab | Lab | Lab | Lab | Lab | Lab | Lab | Lab | Lab | Lab | Lab | Lab | Lab | Lab | Lab | Lab |  |  |  | 1
| No | No | 1.02 | 1.03 | 1.05 | 1.07 | 1.09 | 1.10 | 1.11 | 1.12 | 1.13 | 1.14 | 1.15 | 1.16 | 1.17 | 1.18 | 1.19 | 1.21 | 1.28 |  |  |  | ppm
|  |  | 4A*MS | 4A*MS | 4A*MS | 4A*OES/MS | 4A*OES/MS | 4A*OES/MS | 4A*OES/MS | 4A*OES/MS | 4A*OES/MS | 4A*OES | 4A*OES/MS | 4A*MS | 4A*MS | 4A*MS | 4A*OES/MS | 4A*OES/MS | 4A*MS |  |  |  | 2
3
| 1 | 1 | 1.62 | 1.51994 | 1.85976 | 1.9 | 1.7 | 1.56 | 1.71 | 1.6 | 1.54 | 1.619835867 | 1.64 | 1.69 | 1.5 | 1.62 | 1.5 | 1.42 | 1.6 |  |  |  | 1
| 1 | 2 | 1.62 | 1.490685 | 1.85559 | 1.8 | 1.76 | 1.58 | 1.68 | 1.72 | 1.63 | 1.655159982 | 1.64 | 1.78 | 1.5 | 1.66 | 1.5 | 1.42 | 1.6 |  |  |  | 28
| 1 | 3 | 1.6 | 1.55972 | 1.76726 | 1.8 | 1.7 | 1.62 | 1.69 | 1.8 | 1.46 | 1.628420986 | 1.6 | 1.74 | 1.5 | 1.7 | 1.5 | 1.52 | 1.7 |  |  |  | 16
| 1 | 4 | 1.59 | 1.492252 | 1.76775 | 1.9 | 1.64 | 1.57 | 1.68 | 1.72 | 1.49 | 1.733314286 | 1.62 | 1.69 | 1.5 | 1.62 | 1.5 | 1.5 | 1.6 |  |  |  | 1.630984
| 1 | 5 | 1.61 | 1.487618 | 1.83222 | 1.9 | 1.67 | 1.68 | 1.6 | 1.76 | 1.46 | 1.715006074 | 1.61 | 1.65 | 1.5 | 1.61 | 1.5 | 1.49 | 1.7 |  |  |  | 63
| 1 | 6 | 1.61 | 1.516004 | 1.83681 | 1.9 | 1.7 | 1.6 | 1.68 | 1.58 | 1.5 | 1.644994911 | 1.61 | 1.7 | 1.5 | 1.68 | 1.5 | 1.49 | 1.6
| Mean |  | 1.608333 | 1.511037 | 1.819898 | 1.866667 | 1.695 | 1.601667 | 1.673333 | 1.696667 | 1.513333 | 1.666122 | 1.62 | 1.708333 | 1.5 | 1.648333 | 1.5 | 1.473333 | 1.633333
| Median |  | 1.61 | 1.504128 | 1.834515 | 1.9 | 1.7 | 1.59 | 1.68 | 1.72 | 1.495 | 1.650077 | 1.615 | 1.695 | 1.5 | 1.64 | 1.5 | 1.49 | 1.6
| Std Dev. |  | 0.01169045 | 0.02752981 | 0.0419307 | 0.05163978 | 0.0398748 | 0.04400758 | 0.03777124 | 0.08801515 | 0.06439462 | 0.04697818 | 0.0167332 | 0.04535049 | 0 | 0.03710346 | 0 | 0.04273952 | 0.05163978
| Rel.Std.Dev. |  | 0.7269% | 1.822% | 2.304% | 2.766% | 2.352% | 2.748% | 2.257% | 5.188% | 4.255% | 2.82% | 1.033% | 2.655% | 0% | 2.251% | 0% | 2.901% | 3.162%
| PDM3 |  | -1.389% | -7.354% | 11.58% | 14.45% | 3.925% | -1.798% | 2.597% | 4.027% | -7.213% | 2.154% | -0.6734% | 4.743% | -8.031% | 1.064% | -8.031% | -9.666% | 0.1441%
| Z-Score (Absolute) |  | 0.27 | 1.3 | 1.99 | 2.48 | 0.66 | 0.34 | 0.43 | 0.67 | 1.28 | 0.35 | 0.14 | 0.8 | 1.42 | 0.16 | 1.42 | 1.7 | 0
| Analytical results for Ti in OREAS 242b (Certified Value 0.568 wt.%) | [21 empty] | Certified
Ti | Round | Replicate | Lab | Lab | Lab | Lab | Lab | Lab | Lab | Lab | Lab | Lab | Lab | Lab | Lab | Lab | Lab | Lab | Lab | Lab | Lab | Lab | 1
| No | No | 1.02 | 1.03 | 1.05 | 1.07 | 1.08 | 1.09 | 1.10 | 1.11 | 1.12 | 1.13 | 1.14 | 1.15 | 1.16 | 1.17 | 1.18 | 1.19 | 1.21 | 1.23 | 1.28 | 1.30 | wt.%
|  |  | 4A*OES | 4A*MS | 4A*OES | 4A*OES/MS | 4A*OES | 4A*OES/MS | 4A*OES/MS | 4A*OES/MS | 4A*OES/MS | 4A*OES/MS | 4A*OES | 4A*OES/MS | 4A*OES | 4A*MS | 4A*MS | 4A*OES/MS | 4A*OES/MS | 4A*OES | 4A*OES | 4A*OES | 3
3
| 1 | 1 | 0.5924 | 0.5818793 | 0.572865 | 0.61 | 0.63 | 0.562 | 0.56 | 0.607 | 0.54 | 0.568 | 0.6167173 | 0.6303 | 0.628 | 0.552 | 0.5605 | 0.559 | 0.581 | 0.53 | 0.56 | 0.5625943 | 1
| 1 | 2 | 0.5811 | 0.5769872 | 0.573328 | 0.597 | 0.62 | 0.554 | 0.578 | 0.584 | 0.584 | 0.574 | 0.628817 | 0.6468 | 0.645 | 0.566 | 0.56 | 0.583 | 0.545 | 0.52 | 0.565 | 0.5667393 | 29
| 1 | 3 | 0.583 | 0.5894896 | 0.572751 | 0.616 | 0.62 | 0.555 | 0.565 | 0.586 | 0.569 | 0.574 | 0.6224146 | 0.6381 | 0.63 | 0.534 | 0.5672 | 0.575 | 0.513 | 0.53 | 0.57 | 0.6046216 | 16
| 1 | 4 | 0.5844 | 0.5861467 | 0.57244 | 0.598 | 0.63 | 0.558 | 0.561 | 0.579 | 0.568 | 0.563 | 0.638487 | 0.6298 | 0.635 | 0.569 | 0.5574 | 0.575 | 0.547 | 0.53 | 0.57 | 0.5744276 | 0.5677147
| 1 | 5 | 0.598 | 0.5766893 | 0.572961 | 0.612 | 0.63 | 0.555 | 0.571 | 0.563 | 0.568 | 0.558 | 0.619011 | 0.6358 | 0.636 | 0.555 | 0.561 | 0.571 | 0.494 | 0.51 | 0.575 | 0.5586083 | 64
| 1 | 6 | 0.5942 | 0.5832769 | 0.572026 | 0.595 | 0.62 | 0.566 | 0.571 | 0.585 | 0.576 | 0.555 | 0.634629 | 0.6397 | 0.629 | 0.537 | 0.5613 | 0.575 | 0.536 | 0.53 | 0.56 | 0.5575218
| Mean |  | 0.58885 | 0.5824115 | 0.5727285 | 0.6046667 | 0.625 | 0.5583333 | 0.5676667 | 0.584 | 0.5675 | 0.5653333 | 0.6266793 | 0.63675 | 0.6338333 | 0.5521667 | 0.5612333 | 0.573 | 0.536 | 0.525 | 0.5666667 | 0.57075215
| Median |  | 0.5884 | 0.5825781 | 0.572808 | 0.604 | 0.625 | 0.5565 | 0.568 | 0.5845 | 0.5685 | 0.5655 | 0.6256158 | 0.63695 | 0.6325 | 0.5535 | 0.56075 | 0.575 | 0.5405 | 0.53 | 0.5675 | 0.5646668
| Std Dev. |  | 0.006914261 | 0.005044806 | 0.0004492958 | 0.009025889 | 0.005477226 | 0.004760952 | 0.006918574 | 0.01414214 | 0.01485598 | 0.008041559 | 0.008756955 | 0.006361368 | 0.006369197 | 0.01444184 | 0.003237695 | 0.007899367 | 0.03006659 | 0.0083666 | 0.006055301 | 0.01769643
| Rel.Std.Dev. |  | 1.174% | 0.8662% | 0.07845% | 1.493% | 0.8764% | 0.8527% | 1.219% | 2.422% | 2.618% | 1.422% | 1.397% | 0.999% | 1.005% | 2.615% | 0.5769% | 1.379% | 5.609% | 1.594% | 1.069% | 3.101%
| PDM3 |  | 3.723% | 2.589% | 0.8832% | 6.509% | 10.09% | -1.652% | -0.008458% | 2.869% | -0.03782% | -0.4195% | 10.39% | 12.16% | 11.65% | -2.739% | -1.142% | 0.931% | -5.586% | -7.524% | -0.1846% | 0.535%
| Z-Score (Absolute) |  | 0.9 | 0.56 | 0.05 | 1.73 | 2.8 | 0.7 | 0.21 | 0.64 | 0.22 | 0.34 | 2.89 | 3.42 | 3.26 | 1.03 | 0.55 | 0.07 | 1.88 | 2.46 | 0.27 | 0.05
| Analytical results for Tl in OREAS 242b (Certified Value 0.17 ppm) | [21 empty] | Certified
Tl | Round | Replicate | Lab | Lab | Lab | Lab | Lab | Lab | Lab | Lab | Lab | Lab | Lab | Lab | Lab | Lab | Lab | Lab | Lab |  |  |  | 1
| No | No | 1.02 | 1.03 | 1.07 | 1.09 | 1.10 | 1.11 | 1.12 | 1.13 | 1.14 | 1.15 | 1.16 | 1.17 | 1.18 | 1.19 | 1.21 | 1.28 | 1.30 |  |  |  | ppm
|  |  | 4A*MS | 4A*MS | 4A*OES/MS | 4A*OES/MS | 4A*OES/MS | 4A*OES/MS | 4A*OES/MS | 4A*OES/MS | 4A*OES | 4A*OES/MS | 4A*MS | 4A*MS | 4A*MS | 4A*OES/MS | 4A*OES/MS | 4A*MS | 4A*OES |  |  |  | 2
3
| 1 | 1 | 0.17 | 0.1699738 | 0.17 | 0.16 | 0.18 | 0.2 | 0.17 | 0.18 | 0.1693373 | 0.159 | 0.17 | 0.18 | 0.18 | 0.18 | 0.16 | 0.2 |  |  |  |  | 1
| 1 | 2 | 0.18 | 0.172864 | 0.17 | 0.17 | 0.19 | 0.2 | 0.18 | 0.2 | 0.1804843 | 0.161 | 0.18 | 0.16 | 0.19 | 0.17 | 0.17 | 0.1 |  |  |  |  | 30
| 1 | 3 | 0.17 | 0.1707978 | 0.16 | 0.16 | 0.19 | 0.2 | 0.17 | 0.18 | 0.1694603 | 0.153 | 0.17 | 0.16 | 0.18 | 0.18 | 0.17 | 0.2 |  |  |  |  | 16
| 1 | 4 | 0.18 | 0.1611469 | 0.17 | 0.16 | 0.18 | 0.18 | 0.17 | 0.18 | 0.1775381 | 0.158 | 0.17 | 0.17 | 0.17 | 0.17 | 0.18 | 0.2 | 0.932 |  |  |  | 0.1717204
| 1 | 5 | 0.17 | 0.1676418 | 0.17 | 0.16 | 0.17 | 0.18 | 0.17 | 0.18 | 0.1736207 | 0.155 | 0.17 | 0.18 | 0.18 | 0.17 | 0.17 | 0.2 |  |  |  |  | 65
| 1 | 6 | 0.17 | 0.1641722 | 0.18 | 0.16 | 0.19 | 0.19 | 0.16 | 0.18 | 0.1804779 | 0.161 | 0.17 | 0.16 | 0.18 | 0.18 | 0.17 | 0.2
| Mean |  | 0.1733333 | 0.1677661 | 0.17 | 0.1616667 | 0.1833333 | 0.1916667 | 0.17 | 0.1833333 | 0.1751531 | 0.1578333 | 0.1716667 | 0.1683333 | 0.18 | 0.175 | 0.17 | 0.1833333 | 0.932
| Median |  | 0.17 | 0.1688078 | 0.17 | 0.16 | 0.185 | 0.195 | 0.17 | 0.18 | 0.1755794 | 0.1585 | 0.17 | 0.165 | 0.18 | 0.175 | 0.17 | 0.2 | 0.932
| Std Dev. |  | 0.005163978 | 0.004399994 | 0.006324555 | 0.004082483 | 0.008164966 | 0.009831921 | 0.006324555 | 0.008164966 | 0.00511943 | 0.003250641 | 0.004082483 | 0.009831921 | 0.006324555 | 0.005477226 | 0.006324555 | 0.04082483
| Rel.Std.Dev. |  | 2.979% | 2.623% | 3.72% | 2.525% | 4.454% | 5.13% | 3.72% | 4.454% | 2.923% | 2.06% | 2.378% | 5.841% | 3.514% | 3.13% | 3.72% | 22.27%
| PDM3 |  | 0.9393% | -2.303% | -1.002% | -5.855% | 6.763% | 11.62% | -1.002% | 6.763% | 1.999% | -8.087% | -0.0313% | -1.972% | 4.822% | 1.91% | -1.002% | 6.763% | 442.7%
| Z-Score (Absolute) |  | 0.13 | 0.72 | 0.38 | 1.64 | 1.64 | 2.9 | 0.38 | 1.64 | 0.4 | 2.22 | 0.13 | 0.63 | 1.14 | 0.38 | 0.38 | NA | 115.08
Results from laboratory 1.28 were removed due to their 0.1 ppm reading resolution.
| Analytical results for Tm in OREAS 242b (Certified Value 0.31 ppm) | [21 empty] | Certified
Tm | Round | Replicate | Lab | Lab | Lab | Lab | Lab | Lab | Lab | Lab | Lab | [11 empty] | 1
| No | No | 1.02 | 1.03 | 1.05 | 1.07 | 1.17 | 1.18 | 1.19 | 1.21 | 1.28 | [11 empty] | ppm
|  |  | 4A*MS | 4A*MS | 4A*MS | 4A*OES/MS | 4A*MS | 4A*MS | 4A*OES/MS | 4A*OES/MS | 4A*MS | [11 empty] | 2
3
| 1 | 1 | 0.33 | 0.320551 | 0.40851 | 0.3 | 0.3 | 0.34 | 0.3 | 0.31 | 0.3 | [11 empty] | 1
| 1 | 2 | 0.35 | 0.3365363 | 0.36099 | 0.3 | 0.3 | 0.34 | 0.3 | 0.29 | 0.3 | [11 empty] | 4
| 1 | 3 | 0.34 | 0.3512278 | 0.39663 | 0.3 | 0.3 | 0.33 | 0.3 | 0.32 | 0.3 | [11 empty] | 16
| 1 | 4 | 0.33 | 0.3359595 | 0.40068 | 0.3 | 0.3 | 0.34 | 0.3 | 0.31 | 0.3 | [11 empty] | 0.3104602
| 1 | 5 | 0.33 | 0.3233097 | 0.3978 | 0.3 | 0.3 | 0.35 | 0.3 | 0.3 | 0.3 | [11 empty] | 66
| 1 | 6 | 0.33 | 0.3217426 | 0.37476 | 0.3 | 0.3 | 0.34 | 0.3 | 0.31 | 0.3
| Mean |  | 0.335 | 0.3315545 | 0.389895 | 0.3 | 0.3 | 0.34 | 0.3 | 0.3066667 | 0.3
| Median |  | 0.33 | 0.3296346 | 0.397215 | 0.3 | 0.3 | 0.34 | 0.3 | 0.31 | 0.3
| Std Dev. |  | 0.0083666 | 0.01197154 | 0.01808453 | 0 | 0 | 0.006324555 | 0 | 0.01032796 | 0
| Rel.Std.Dev. |  | 2.497% | 3.611% | 4.638% | 0% | 0% | 1.86% | 0% | 3.368% | 0%
| PDM3 |  | 7.904% | 6.795% | 25.59% | -3.369% | -3.369% | 9.515% | -3.369% | -1.222% | -3.369%
| Z-Score (Absolute) |  | 2.87 | 2.52 | 8.42 | 0.67 | 0.67 | 3.37 | 0.67 | 0 | 0.67
| Analytical results for U in OREAS 242b (Certified Value 0.44 ppm) | [21 empty] | Certified
U | Round | Replicate | Lab | Lab | Lab | Lab | Lab | Lab | Lab | Lab | Lab | Lab | Lab | Lab | Lab | Lab | Lab | Lab | Lab |  |  |  | 1
| No | No | 1.02 | 1.03 | 1.05 | 1.07 | 1.09 | 1.10 | 1.11 | 1.12 | 1.13 | 1.14 | 1.15 | 1.16 | 1.17 | 1.18 | 1.19 | 1.21 | 1.28 |  |  |  | ppm
|  |  | 4A*MS | 4A*MS | 4A*MS | 4A*OES/MS | 4A*OES/MS | 4A*OES/MS | 4A*OES/MS | 4A*OES/MS | 4A*OES/MS | 4A*OES | 4A*OES/MS | 4A*MS | 4A*MS | 4A*MS | 4A*OES/MS | 4A*OES/MS | 4A*MS |  |  |  | 2
3
| 1 | 1 | 0.42 | 0.4142039 | 0.47834 | 0.4 | 0.4 | 0.4 | 0.5 | 0.4 | 0.5 | 0.4240812 | 0.41 | 0.45 | 0.4 | 0.47 | 0.4 | 0.44 | 0.5 |  |  |  | 1
| 1 | 2 | 0.44 | 0.4233445 | 0.48867 | 0.4 | 0.4 | 0.5 | 0.4 | 0.5 | 0.5 | 0.4535505807 | 0.4 | 0.46 | 0.4 | 0.46 | 0.4 | 0.42 | 0.6 |  |  |  | 32
| 1 | 3 | 0.44 | 0.4049731 | 0.4781 | 0.4 | 0.4 | 0.5 | 0.5 | 0.5 | 0.5 | 0.4310415 | 0.4 | 0.47 | 0.4 | 0.47 | 0.4 | 0.46 | 0.5 |  |  |  | 16
| 1 | 4 | 0.44 | 0.3865106 | 0.49462 | 0.4 | 0.4 | 0.5 | 0.5 | 0.5 | 0.4 | 0.4555052103 | 0.4 | 0.45 | 0.4 | 0.47 | 0.4 | 0.46 | 0.4 |  |  |  | 0.4383941
| 1 | 5 | 0.42 | 0.4243334 | 0.50078 | 0.4 | 0.4 | 0.4 | 0.5 | 0.4 | 0.4 | 0.4394704993 | 0.4 | 0.43 | 0.4 | 0.47 | 0.4 | 0.44 | 0.5 |  |  |  | 67
| 1 | 6 | 0.46 | 0.415947 | 0.48423 | 0.4 | 0.4 | 0.5 | 0.4 | 0.4 | 0.5 | 0.4284982 | 0.41 | 0.46 | 0.4 | 0.45 | 0.4 | 0.46 | 0.4
| Mean |  | 0.4366667 | 0.4115521 | 0.4874567 | 0.4 | 0.4 | 0.4666667 | 0.4666667 | 0.45 | 0.4666667 | 0.4386912 | 0.4033333 | 0.4533333 | 0.4 | 0.465 | 0.4 | 0.4466667 | 0.4833333
| Median |  | 0.44 | 0.4150755 | 0.48645 | 0.4 | 0.4 | 0.5 | 0.5 | 0.45 | 0.5 | 0.435256 | 0.4 | 0.455 | 0.4 | 0.47 | 0.4 | 0.45 | 0.5
| Std Dev. |  | 0.01505545 | 0.01413598 | 0.00907049 | 6.080942e-17 | 6.080942e-17 | 0.05163978 | 0.05163978 | 0.05477226 | 0.05163978 | 0.01326639 | 0.005163978 | 0.0136626 | 6.080942e-17 | 0.0083666 | 6.080942e-17 | 0.01632993 | 0.07527727
| Rel.Std.Dev. |  | 3.448% | 3.435% | 1.861% | 1.52e-14% | 1.52e-14% | 11.07% | 11.07% | 12.17% | 11.07% | 3.024% | 1.28% | 3.014% | 1.52e-14% | 1.799% | 1.52e-14% | 3.656% | 15.57%
| PDM3 |  | -0.394% | -6.123% | 11.19% | -8.758% | -8.758% | 6.449% | 6.449% | 2.647% | 6.449% | 0.06777% | -7.998% | 3.408% | -8.758% | 6.069% | -8.758% | 1.887% | 10.25%
| Z-Score (Absolute) |  | 0.34 | 1.18 | 1.38 | 1.57 | 1.57 | 0.67 | 0.67 | 0.11 | 0.67 | 0.27 | 1.46 | 0.22 | 1.57 | 0.62 | 1.57 | 0 | 1.24
| Analytical results for V in OREAS 242b (Certified Value 257 ppm) | [21 empty] | Certified
V | Round | Replicate | Lab | Lab | Lab | Lab | Lab | Lab | Lab | Lab | Lab | Lab | Lab | Lab | Lab | Lab | Lab | Lab | Lab | Lab | Lab | Lab | 1
| No | No | 1.02 | 1.03 | 1.05 | 1.07 | 1.08 | 1.09 | 1.10 | 1.11 | 1.12 | 1.13 | 1.14 | 1.15 | 1.16 | 1.17 | 1.18 | 1.19 | 1.21 | 1.23 | 1.28 | 1.30 | ppm
|  |  | 4A*OES | 4A*MS | 4A*OES | 4A*OES/MS | 4A*OES | 4A*OES/MS | 4A*OES/MS | 4A*OES/MS | 4A*OES/MS | 4A*OES/MS | 4A*OES | 4A*OES/MS | 4A*OES | 4A*MS | 4A*MS | 4A*OES/MS | 4A*OES/MS | 4A*OES | 4A*OES | 4A*OES | 0
0
| 1 | 1 | 260 | 262.4299 | 259.8435 | 149 | 274 | 257 | 252 | 267 | 244 | 247 | 258.5989 | 272 | 264 | 258 | 249 | 251 | 267 | 289.3 | 250 | 259.445 | 1
| 1 | 2 | 270 | 255.9808 | 258.3945 | 124 | 273 | 254 | 256 | 262 | 263 | 249 | 266.0855 | 276 | 258 | 265 | 246 | 262 | 264 | 285.4 | 250 | 260.413 | 33
| 1 | 3 | 263 | 267.6847 | 260.8305 | 118 | 272 | 252 | 255 | 262 | 255 | 249 | 255.4314 | 273 | 258 | 250 | 252 | 255 | 247 | 290.6 | 250 | 91.8 | 16
| 1 | 4 | 264 | 259.6219 | 259.791 | 181 | 274 | 255 | 249 | 257 | 256 | 247 | 265.6162 | 271 | 265 | 268 | 250 | 257 | 263 | 282.1 | 250 | 260.635 | 256.8232
| 1 | 5 | 269 | 255.093 | 261.24 | 267 | 274 | 256 | 253 | 253 | 256 | 243 | 255.3603 | 271 | 265 | 259 | 245 | 256 | 242 | 290.5 | 255 | 258.086 | 68
| 1 | 6 | 269 | 264.7928 | 261.597 | 262 | 272 | 257 | 256 | 263 | 258 | 242 | 253.9145 | 275 | 256 | 249 | 256 | 256 | 248 | 288.6 | 250 | 255.687
| Mean |  | 265.8333 | 260.9338 | 260.28275 | 183.5 | 273.1667 | 255.1667 | 253.5 | 260.6667 | 255.3333 | 246.1667 | 259.1678 | 273 | 261 | 258.1667 | 249.6667 | 256.1667 | 255.1667 | 287.75 | 250.8333 | 231.011
| Median |  | 266.5 | 261.0259 | 260.337 | 165 | 273.5 | 255.5 | 254 | 262 | 256 | 247 | 257.0152 | 272.5 | 261 | 258.5 | 249.5 | 256 | 255.5 | 288.95 | 250 | 258.7655
| Std Dev. |  | 4.070217 | 4.961322 | 1.178461 | 66.57552 | 0.9831921 | 1.94079 | 2.738613 | 4.926121 | 6.250333 | 2.994439 | 5.400301 | 2.097618 | 4.09878 | 7.678976 | 4.033196 | 3.544949 | 10.68488 | 3.354251 | 2.041241 | 68.22348
| Rel.Std.Dev. |  | 1.531% | 1.901% | 0.4528% | 36.28% | 0.3599% | 0.7606% | 1.08% | 1.89% | 2.448% | 1.216% | 2.084% | 0.7684% | 1.57% | 2.974% | 1.615% | 1.384% | 4.187% | 1.166% | 0.8138% | 29.53%
| PDM3 |  | 3.508% | 1.601% | 1.347% | -28.55% | 6.364% | -0.645% | -1.294% | 1.497% | -0.5801% | -4.149% | 0.9129% | 6.299% | 1.626% | 0.5231% | -2.787% | -0.2556% | -0.645% | 12.04% | -2.332% | -10.05%
| Z-Score (Absolute) |  | 1.54 | 0.67 | 0.55 | 13.07 | 2.84 | 0.35 | 0.65 | 0.62 | 0.33 | 1.95 | 0.36 | 2.81 | 0.68 | 0.18 | 1.33 | 0.18 | 0.35 | 5.43 | 1.12 | 4.64
| Analytical results for W in OREAS 242b (Certified Value 16.1 ppm) | [21 empty] | Certified
W | Round | Replicate | Lab | Lab | Lab | Lab | Lab | Lab | Lab | Lab | Lab | Lab | Lab | Lab | Lab | Lab | Lab | Lab | Lab |  |  |  | 1
| No | No | 1.02 | 1.03 | 1.07 | 1.08 | 1.09 | 1.10 | 1.11 | 1.12 | 1.13 | 1.14 | 1.15 | 1.16 | 1.17 | 1.18 | 1.19 | 1.21 | 1.23 |  |  |  | ppm
|  |  | 4A*MS | 4A*MS | 4A*OES/MS | 4A*MS | 4A*OES/MS | 4A*OES/MS | 4A*OES/MS | 4A*OES/MS | 4A*OES/MS | 4A*OES | 4A*OES/MS | 4A*MS | 4A*MS | 4A*MS | 4A*OES/MS | 4A*OES/MS | 4A*OES |  |  |  | 1
2
| 1 | 1 | 15.2 | 15.60295 | 16.2 | 16.3 | 17.2 | 15.5 | 16.6 | 15.6 | 16.3 | 15.47356 | 16.18 | 15.8 | 15.6 | 16.4 | 15.1 | 16.2 | < 5 |  |  |  | 1
| 1 | 2 | 15.9 | 15.80614 | 16.1 | 13.9 | 17 | 15.8 | 16.6 | 16.8 | 16.6 | 15.8191 | 19.47 | 15.8 | 15.1 | 16.8 | 15.5 | 15.4 | < 5 |  |  |  | 34
| 1 | 3 | 15.6 | 16.58287 | 16.2 | 14.7 | 17 | 16.2 | 16.4 | 17 | 16.8 | 15.66002 | 17.7 | 15.6 | 15.3 | 17 | 15.3 | 16.7 | < 5 |  |  |  | 16
| 1 | 4 | 15.5 | 16.02197 | 16 | 15.2 | 16.6 | 16.8 | 17 | 16.9 | 16.4 | 16.00834 | 17.78 | 16.1 | 15.6 | 16.5 | 15.1 | 16.8 | < 5 |  |  |  | 16.06969
| 1 | 5 | 15.2 | 15.3797 | 15.9 | 14.3 | 16.6 | 15.2 | 16.4 | 16.8 | 16.5 | 16.01138 | 17.86 | 15.9 | 15.2 | 16.6 | 15.2 | 16.4 | < 5 |  |  |  | 69
| 1 | 6 | 16 | 15.83872 | 15.3 | 14.9 | 16.5 | 16.1 | 16.6 | 15.6 | 16.6 | 15.5175 | 17.47 | 15.9 | 14.8 | 16.6 | 15 | 16.1 | < 5
| Mean |  | 15.56667 | 15.87206 | 15.95 | 14.88333 | 16.81667 | 15.93333 | 16.6 | 16.45 | 16.53333 | 15.74832 | 17.74333 | 15.85 | 15.26667 | 16.65 | 15.2 | 16.26667
| Median |  | 15.55 | 15.82243 | 16.05 | 14.8 | 16.8 | 15.95 | 16.6 | 16.8 | 16.55 | 15.73956 | 17.74 | 15.85 | 15.25 | 16.6 | 15.15 | 16.3
| Std Dev. |  | 0.3386247 | 0.4118308 | 0.3391165 | 0.8304617 | 0.2857738 | 0.5645057 | 0.219089 | 0.6625708 | 0.175119 | 0.2359616 | 1.050422 | 0.1643168 | 0.3076795 | 0.2167948 | 0.1788854 | 0.5046451
| Rel.Std.Dev. |  | 2.175% | 2.595% | 2.126% | 5.58% | 1.699% | 3.543% | 1.32% | 4.028% | 1.059% | 1.498% | 5.92% | 1.037% | 2.015% | 1.302% | 1.177% | 3.102%
| PDM3 |  | -3.13% | -1.23% | -0.7448% | -7.383% | 4.648% | -0.8485% | 3.3% | 2.367% | 2.885% | -2% | 10.41% | -1.367% | -4.997% | 3.611% | -5.412% | 1.226%
| Z-Score (Absolute) |  | 0.41 | 0.07 | 0.02 | 1.18 | 0.99 | 0 | 0.75 | 0.58 | 0.67 | 0.21 | 2.03 | 0.09 | 0.75 | 0.81 | 0.82 | 0.37 | 15.1
| Analytical results for Y in OREAS 242b (Certified Value 20.1 ppm) | [21 empty] | Certified
Y | Round | Replicate | Lab | Lab | Lab | Lab | Lab | Lab | Lab | Lab | Lab | Lab | Lab | Lab | Lab | Lab | Lab | Lab | Lab | Lab | Lab |  | 1
| No | No | 1.02 | 1.03 | 1.05 | 1.07 | 1.08 | 1.09 | 1.10 | 1.11 | 1.12 | 1.13 | 1.14 | 1.15 | 1.16 | 1.17 | 1.18 | 1.19 | 1.21 | 1.28 | 1.30 |  | ppm
|  |  | 4A*MS | 4A*MS | 4A*MS | 4A*OES/MS | 4A*MS | 4A*OES/MS | 4A*OES/MS | 4A*OES/MS | 4A*OES/MS | 4A*OES/MS | 4A*OES | 4A*OES/MS | 4A*MS | 4A*MS | 4A*MS | 4A*OES/MS | 4A*OES/MS | 4A*MS | 4A*OES |  | 1
2
| 1 | 1 | 20.39 | 20.23427 | 22.0934 | 19.2 | 20.9 | 22.2 | 20.7 | 20.1 | 20.5 | 20.1 | 20.03103 | 19.74 | 19.6 | 19.7 | 19.33 | 19.5 | 20.8 | 19.3 | 18.884 |  | 1
| 1 | 2 | 20.3 | 19.88897 | 20.9252 | 18.8 | 20 | 22.3 | 20.4 | 20.7 | 20.7 | 20.5 | 20.66081 | 19.98 | 20.2 | 19.2 | 19.53 | 20.6 | 20.5 | 19.1 | 18.894 |  | 35
| 1 | 3 | 20.51 | 20.64107 | 21.8315 | 19 | 19.6 | 21.4 | 20.5 | 20.3 | 21.3 | 20.1 | 19.80914 | 19.83 | 20 | 18.9 | 19.96 | 19.7 | 20.5 | 19 | 16.51 |  | 16
| 1 | 4 | 20.52 | 20.29384 | 22.331 | 18.7 | 19.4 | 20.8 | 24.9 | 20 | 21.5 | 20.1 | 20.90869 | 19.58 | 20.5 | 20.3 | 19.82 | 20.1 | 21.4 | 19 | 18.983 |  | 20.06703
| 1 | 5 | 20.39 | 19.87332 | 22.2122 | 19.2 | 20.9 | 22 | 21 | 19 | 21.6 | 19.2 | 20.59682 | 19.68 | 19.9 | 19 | 19.8 | 19.8 | 20.3 | 19.7 | 18.686 |  | 70
| 1 | 6 | 20.44 | 20.45402 | 21.0215 | 18.6 | 20 | 22.6 | 21 | 20.5 | 20.4 | 20.3 | 19.9079 | 19.96 | 20.3 | 18.5 | 19.66 | 20.3 | 20.8 | 19 | 18.457
| Mean |  | 20.425 | 20.23092 | 21.7358 | 18.91667 | 20.13333 | 21.88333 | 21.41667 | 20.1 | 21 | 20.05 | 20.31906 | 19.795 | 20.08333 | 19.26667 | 19.68333 | 20 | 20.71667 | 19.18333 | 18.40233
| Median |  | 20.415 | 20.26405 | 21.96245 | 18.9 | 20 | 22.1 | 20.85 | 20.2 | 21 | 20.1 | 20.31392 | 19.785 | 20.1 | 19.1 | 19.73 | 19.95 | 20.65 | 19.05 | 18.785
| Std Dev. |  | 0.08312641 | 0.3055383 | 0.6140933 | 0.2562551 | 0.6377042 | 0.6645801 | 1.724432 | 0.5966574 | 0.5291503 | 0.4460942 | 0.4590495 | 0.1582087 | 0.3188521 | 0.6408328 | 0.2270389 | 0.409878 | 0.3868678 | 0.2786874 | 0.9460754
| Rel.Std.Dev. |  | 0.407% | 1.51% | 2.825% | 1.355% | 3.167% | 3.037% | 8.052% | 2.968% | 2.52% | 2.225% | 2.259% | 0.7992% | 1.588% | 3.326% | 1.153% | 2.049% | 1.867% | 1.453% | 5.141%
| PDM3 |  | 1.784% | 0.8167% | 8.316% | -5.733% | 0.3304% | 9.051% | 6.726% | 0.1643% | 4.649% | -0.08488% | 1.256% | -1.356% | 0.08123% | -3.988% | -1.912% | -0.334% | 3.237% | -4.404% | -8.296%
| Z-Score (Absolute) |  | 0.53 | 0.21 | 2.65 | 1.92 | 0.05 | 2.89 | 2.13 | 0 | 1.46 | 0.08 | 0.35 | 0.49 | 0.03 | 1.35 | 0.67 | 0.16 | 1 | 1.48 | 2.75
| Analytical results for Yb in OREAS 242b (Certified Value 2.16 ppm) | [21 empty] | Certified
Yb | Round | Replicate | Lab | Lab | Lab | Lab | Lab | Lab | Lab | Lab | Lab | [11 empty] | 1
| No | No | 1.02 | 1.03 | 1.05 | 1.07 | 1.17 | 1.18 | 1.19 | 1.21 | 1.28 | [11 empty] | ppm
|  |  | 4A*MS | 4A*MS | 4A*MS | 4A*OES/MS | 4A*MS | 4A*MS | 4A*OES/MS | 4A*OES/MS | 4A*MS | [11 empty] | 2
3
| 1 | 1 | 2.28 | 2.176114 | 2.064125 | 2.3 | 2.2 | 2.16 | 2 | 2.1 | 2.15 | [11 empty] | 1
| 1 | 2 | 2.3 | 2.15572 | 1.952575 | 2.3 | 2.1 | 2.22 | 2.1 | 1.99 | 2.15 | [11 empty] | 5
| 1 | 3 | 2.35 | 2.172131 | 2.0442 | 2.4 | 2.1 | 2.27 | 2 | 2.12 | 2.15 | [11 empty] | 16
| 1 | 4 | 2.23 | 2.095562 | 2.0517 | 2.4 | 2.2 | 2.13 | 2 | 2.13 | 2.15 | [11 empty] | 2.162939
| 1 | 5 | 2.27 | 2.161387 | 2.030025 | 2.3 | 2.2 | 2.3 | 2 | 2.1 | 2.25 | [11 empty] | 71
| 1 | 6 | 2.3 | 2.040716 | 1.980975 | 2.2 | 2.1 | 2.23 | 2.1 | 2.11 | 2.2
| Mean |  | 2.288333 | 2.133605 | 2.0206 | 2.316667 | 2.15 | 2.218333 | 2.033333 | 2.091667 | 2.175
| Median |  | 2.29 | 2.158554 | 2.0371125 | 2.3 | 2.15 | 2.225 | 2 | 2.105 | 2.15
| Std Dev. |  | 0.03970726 | 0.05408857 | 0.04405671 | 0.07527727 | 0.05477226 | 0.06431692 | 0.05163978 | 0.05115336 | 0.041833
| Rel.Std.Dev. |  | 1.735% | 2.535% | 2.18% | 3.249% | 2.548% | 2.899% | 2.54% | 2.446% | 1.923%
| PDM3 |  | 5.797% | -1.356% | -6.581% | 7.107% | -0.5982% | 2.561% | -5.992% | -3.295% | 0.5576%
| Z-Score (Absolute) |  | 1.37 | 0.16 | 1.28 | 1.64 | 0 | 0.67 | 1.15 | 0.58 | 0.25
| Analytical results for Zn in OREAS 242b (Certified Value 115 ppm) | [21 empty] | Certified
Zn | Round | Replicate | Lab | Lab | Lab | Lab | Lab | Lab | Lab | Lab | Lab | Lab | Lab | Lab | Lab | Lab | Lab | Lab | Lab | Lab | Lab | Lab | 1
| No | No | 1.02 | 1.03 | 1.05 | 1.07 | 1.08 | 1.09 | 1.10 | 1.11 | 1.12 | 1.13 | 1.14 | 1.15 | 1.16 | 1.17 | 1.18 | 1.19 | 1.21 | 1.23 | 1.28 | 1.30 | ppm
|  |  | 4A*MS | 4A*MS | 4A*OES | 4A*OES/MS | 4A*MS | 4A*OES/MS | 4A*OES/MS | 4A*OES/MS | 4A*OES/MS | 4A*OES/MS | 4A*OES | 4A*OES/MS | 4A*OES | 4A*MS | 4A*MS | 4A*OES/MS | 4A*OES/MS | 4A*OES | 4A*MS | 4A*OES | 0
0
| 1 | 1 | 116 | 114.978 | 119.424 | 106 | 120 | 122 | 117 | 126 | 111 | 113 | 115.7938 | 101 | 117 | 109.4 | 109 | 103.4 | 95.4 | 128.8 | 120 | 109.807 | 1
| 1 | 2 | 114 | 113.5361 | 121.02 | 103 | 120 | 120 | 119 | 123 | 128 | 115 | 119.6786 | 105 | 116 | 113.7 | 108 | 104.7 | 93.2 | 131.1 | 116 | 108.959 | 15
| 1 | 3 | 118 | 118.3768 | 119.94 | 103 | 119 | 119 | 120 | 121 | 117 | 114 | 115.1845 | 103 | 118 | 110.9 | 112 | 104.7 | 95 | 132.1 | 118 | 69.557 | 16
| 1 | 4 | 118 | 114.7027 | 119.004 | 105 | 123 | 120 | 117 | 120 | 117 | 114 | 119.0181 | 103 | 118 | 116.2 | 109 | 107.2 | 97.9 | 131.8 | 118 | 110.652 | 115.3052
| 1 | 5 | 115 | 113.5121 | 119.988 | 106 | 121 | 120 | 121 | 118 | 118 | 113 | 115.8307 | 102 | 117 | 111.1 | 116 | 104.9 | 95.3 | 132.5 | 124 | 109.978 | 72
| 1 | 6 | 118 | 115.9913 | 120.324 | 105 | 123 | 122 | 119 | 123 | 119 | 112 | 115.3729 | 107 | 118 | 106.1 | 109 | 106.5 | 97.6 | 130.9 | 118 | 109.198
| Mean |  | 116.5 | 115.1828 | 119.95 | 104.6667 | 121 | 120.5 | 118.8333 | 121.8333 | 118.3333 | 113.5 | 116.8131 | 103.5 | 117.3333 | 111.2333 | 110.5 | 105.2333 | 95.73333 | 131.2 | 119 | 103.0252
| Median |  | 117 | 114.8403 | 119.964 | 105 | 120.5 | 120 | 119 | 122 | 117.5 | 113.5 | 115.8123 | 103 | 117.5 | 111 | 109 | 104.8 | 95.35 | 131.45 | 118 | 109.5025
| Std Dev. |  | 1.760682 | 1.823768 | 0.7011294 | 1.36626 | 1.67332 | 1.224745 | 1.602082 | 2.786874 | 5.501515 | 1.048809 | 1.990165 | 2.167948 | 0.8164966 | 3.481188 | 3.016621 | 1.379372 | 1.756891 | 1.320606 | 2.75681 | 16.40693
| Rel.Std.Dev. |  | 1.511% | 1.583% | 0.5845% | 1.305% | 1.383% | 1.016% | 1.348% | 2.287% | 4.649% | 0.9241% | 1.704% | 2.095% | 0.6959% | 3.13% | 2.73% | 1.311% | 1.835% | 1.007% | 2.317% | 15.93%
| PDM3 |  | 1.036% | -0.1061% | 4.028% | -9.226% | 4.939% | 4.505% | 3.06% | 5.662% | 2.626% | -1.566% | 1.308% | -10.24% | 1.759% | -3.531% | -4.167% | -8.735% | -16.97% | 13.79% | 3.204% | -10.65%
| Z-Score (Absolute) |  | 0.03 | 0.24 | 0.54 | 1.98 | 0.72 | 0.63 | 0.36 | 0.85 | 0.28 | 0.52 | 0.03 | 2.17 | 0.11 | 0.89 | 1.01 | 1.88 | 3.45 | 2.4 | 0.39 | 2.25
| Analytical results for Zr in OREAS 242b (Certified Value 55 ppm) | [21 empty] | Certified
Zr | Round | Replicate | Lab | Lab | Lab | Lab | Lab | Lab | Lab | Lab | Lab | Lab | Lab | Lab | Lab | Lab | Lab | Lab | Lab | Lab | Lab |  | 1
| No | No | 1.02 | 1.03 | 1.05 | 1.07 | 1.08 | 1.09 | 1.10 | 1.11 | 1.12 | 1.13 | 1.14 | 1.15 | 1.16 | 1.17 | 1.18 | 1.19 | 1.21 | 1.23 | 1.28 |  | ppm
|  |  | 4A*MS | 4A*MS | 4A*OES | 4A*OES/MS | 4A*MS | 4A*OES/MS | 4A*OES/MS | 4A*OES/MS | 4A*OES/MS | 4A*OES/MS | 4A*OES | 4A*OES/MS | 4A*MS | 4A*MS | 4A*MS | 4A*OES/MS | 4A*OES/MS | 4A*OES | 4A*OES |  | 0
1
| 1 | 1 | 57 | 54.99438 | 62.525 | 30 | 56 | 58.1 | 55 | 59.5 | 55.4 | 50.6 | 53.68166 | 50.5 | 55.2 | 55.4 | 54 | 48.5 | 56 | 39.06 | 35 |  | 1
| 1 | 2 | 53.3 | 54.41 | 60.4985 | 15 | 55 | 62.1 | 51.9 | 52 | 60.1 | 49.9 | 53.87721 | 51.2 | 55.9 | 49.1 | 51.9 | 51.7 | 54 | 40.49 | 40 |  | 16
| 1 | 3 | 54.9 | 56.0844 | 60.11 | 14 | 57 | 60.8 | 51.1 | 57.4 | 61.4 | 50.8 | 52.7139 | 50.5 | 55.8 | 48.9 | 52.5 | 53.9 | 58 | 42.12 | 40 |  | 16
| 1 | 4 | 57 | 56.22115 | 61.496 | 40 | 57 | 56.6 | 51.4 | 52.3 | 61.4 | 49 | 54.32244 | 49.7 | 54.3 | 51.7 | 55.4 | 49.9 | 57 | 40.75 | 40 |  | 54.66771
| 1 | 5 | 51.9 | 53.43929 | 62.084 | 54 | 54 | 64.1 | 57.3 | 50.2 | 59.1 | 51.5 | 52.94164 | 50.6 | 53.8 | 50.2 | 53.5 | 49 | 57 | 40.99 | 40 |  | 73
| 1 | 6 | 55.9 | 56.8349 | 60.7715 | 51 | 56 | 56 | 53 | 54.6 | 67.9 | 55.2 | 54.35452 | 50.5 | 54.4 | 46.7 | 52 | 63.6 | 57 | 40.66 | 40
| Mean |  | 55 | 55.33069 | 61.2475 | 34 | 55.83333 | 59.61667 | 53.28333 | 54.33333 | 60.88333 | 51.16667 | 53.64856 | 50.5 | 54.9 | 50.33333 | 53.21667 | 52.76667 | 56.5 | 40.67833 | 39.16667
| Median |  | 55.4 | 55.53939 | 61.13375 | 35 | 56 | 59.45 | 52.45 | 53.45 | 60.75 | 50.7 | 53.77944 | 50.5 | 54.8 | 49.65 | 53 | 50.8 | 57 | 40.705 | 40
| Std Dev. |  | 2.064946 | 1.27764 | 0.9460416 | 17.33205 | 1.169045 | 3.229499 | 2.42439 | 3.544949 | 4.089703 | 2.150969 | 0.6898109 | 0.4774935 | 0.8625543 | 2.977695 | 1.355606 | 5.663803 | 1.378405 | 0.9834107 | 2.041241
| Rel.Std.Dev. |  | 3.754% | 2.309% | 1.545% | 50.98% | 2.094% | 5.417% | 4.55% | 6.524% | 6.717% | 4.204% | 1.286% | 0.9455% | 1.571% | 5.916% | 2.547% | 10.73% | 2.44% | 2.418% | 5.212%
| PDM3 |  | 0.6078% | 1.213% | 12.04% | -37.81% | 2.132% | 9.053% | -2.532% | -0.6117% | 11.37% | -6.404% | -1.864% | -7.624% | 0.4249% | -7.929% | -2.654% | -3.477% | 3.352% | -25.59% | -28.36%
| Z-Score (Absolute) |  | 0.37 | 0.46 | 2.06 | 5.34 | 0.59 | 1.62 | 0.1 | 0.19 | 1.97 | 0.67 | 0 | 0.86 | 0.34 | 0.9 | 0.12 | 0.24 | 0.77 | 3.52 | 3.93
Note on C17: Z-Scores have been calculated inclusive of individual outliers. In general, laboratory batches are rejected if Z-Score > 2.5.
Note on C35: Z-Scores have been calculated inclusive of individual outliers. In general, laboratory batches are rejected if Z-Score > 2.5.
Note on C53: Z-Scores have been calculated inclusive of individual outliers. In general, laboratory batches are rejected if Z-Score > 2.5.
Note on C71: Z-Scores have been calculated inclusive of individual outliers. In general, laboratory batches are rejected if Z-Score > 2.5.
Note on C89: Z-Scores have been calculated inclusive of individual outliers. In general, laboratory batches are rejected if Z-Score > 2.5.
Note on C107: Z-Scores have been calculated inclusive of individual outliers. In general, laboratory batches are rejected if Z-Score > 2.5.
Note on C126: Z-Scores have been calculated inclusive of individual outliers. In general, laboratory batches are rejected if Z-Score > 2.5.
Note on C144: Z-Scores have been calculated inclusive of individual outliers. In general, laboratory batches are rejected if Z-Score > 2.5.
Note on C162: Z-Scores have been calculated inclusive of individual outliers. In general, laboratory batches are rejected if Z-Score > 2.5.
Note on C181: Z-Scores have been calculated inclusive of individual outliers. In general, laboratory batches are rejected if Z-Score > 2.5.
Note on C199: Z-Scores have been calculated inclusive of individual outliers. In general, laboratory batches are rejected if Z-Score > 2.5.
Note on C217: Z-Scores have been calculated inclusive of individual outliers. In general, laboratory batches are rejected if Z-Score > 2.5.
Note on C235: Z-Scores have been calculated inclusive of individual outliers. In general, laboratory batches are rejected if Z-Score > 2.5.
Note on C254: Z-Scores have been calculated inclusive of individual outliers. In general, laboratory batches are rejected if Z-Score > 2.5.
Note on C272: Z-Scores have been calculated inclusive of individual outliers. In general, laboratory batches are rejected if Z-Score > 2.5.
Note on C290: Z-Scores have been calculated inclusive of individual outliers. In general, laboratory batches are rejected if Z-Score > 2.5.
Note on C308: Z-Scores have been calculated inclusive of individual outliers. In general, laboratory batches are rejected if Z-Score > 2.5.
Note on C327: Z-Scores have been calculated inclusive of individual outliers. In general, laboratory batches are rejected if Z-Score > 2.5.
Note on C345: Z-Scores have been calculated inclusive of individual outliers. In general, laboratory batches are rejected if Z-Score > 2.5.
Note on C363: Z-Scores have been calculated inclusive of individual outliers. In general, laboratory batches are rejected if Z-Score > 2.5.
Note on C381: Z-Scores have been calculated inclusive of individual outliers. In general, laboratory batches are rejected if Z-Score > 2.5.
Note on C400: Z-Scores have been calculated inclusive of individual outliers. In general, laboratory batches are rejected if Z-Score > 2.5.
Note on C418: Z-Scores have been calculated inclusive of individual outliers. In general, laboratory batches are rejected if Z-Score > 2.5.
Note on C436: Z-Scores have been calculated inclusive of individual outliers. In general, laboratory batches are rejected if Z-Score > 2.5.
Note on C455: Z-Scores have been calculated inclusive of individual outliers. In general, laboratory batches are rejected if Z-Score > 2.5.
Note on C473: Z-Scores have been calculated inclusive of individual outliers. In general, laboratory batches are rejected if Z-Score > 2.5.
Note on C491: Z-Scores have been calculated inclusive of individual outliers. In general, laboratory batches are rejected if Z-Score > 2.5.
Note on C509: Z-Scores have been calculated inclusive of individual outliers. In general, laboratory batches are rejected if Z-Score > 2.5.
Note on C528: Z-Scores have been calculated inclusive of individual outliers. In general, laboratory batches are rejected if Z-Score > 2.5.
Note on C547: Z-Scores have been calculated inclusive of individual outliers. In general, laboratory batches are rejected if Z-Score > 2.5.
Note on C565: Z-Scores have been calculated inclusive of individual outliers. In general, laboratory batches are rejected if Z-Score > 2.5.
Note on C583: Z-Scores have been calculated inclusive of individual outliers. In general, laboratory batches are rejected if Z-Score > 2.5.
Note on C602: Z-Scores have been calculated inclusive of individual outliers. In general, laboratory batches are rejected if Z-Score > 2.5.
Note on C620: Z-Scores have been calculated inclusive of individual outliers. In general, laboratory batches are rejected if Z-Score > 2.5.
Note on C638: Z-Scores have been calculated inclusive of individual outliers. In general, laboratory batches are rejected if Z-Score > 2.5.
Note on C656: Z-Scores have been calculated inclusive of individual outliers. In general, laboratory batches are rejected if Z-Score > 2.5.
Note on C674: Z-Scores have been calculated inclusive of individual outliers. In general, laboratory batches are rejected if Z-Score > 2.5.
Note on C692: Z-Scores have been calculated inclusive of individual outliers. In general, laboratory batches are rejected if Z-Score > 2.5.
Note on C711: Z-Scores have been calculated inclusive of individual outliers. In general, laboratory batches are rejected if Z-Score > 2.5.
Note on C729: Z-Scores have been calculated inclusive of individual outliers. In general, laboratory batches are rejected if Z-Score > 2.5.
Note on C747: Z-Scores have been calculated inclusive of individual outliers. In general, laboratory batches are rejected if Z-Score > 2.5.
Note on C765: Z-Scores have been calculated inclusive of individual outliers. In general, laboratory batches are rejected if Z-Score > 2.5.
Note on C783: Z-Scores have been calculated inclusive of individual outliers. In general, laboratory batches are rejected if Z-Score > 2.5.
Note on C801: Z-Scores have been calculated inclusive of individual outliers. In general, laboratory batches are rejected if Z-Score > 2.5.
Note on C819: Z-Scores have been calculated inclusive of individual outliers. In general, laboratory batches are rejected if Z-Score > 2.5.
Note on C837: Z-Scores have been calculated inclusive of individual outliers. In general, laboratory batches are rejected if Z-Score > 2.5.
Note on C855: Z-Scores have been calculated inclusive of individual outliers. In general, laboratory batches are rejected if Z-Score > 2.5.
Note on C873: Z-Scores have been calculated inclusive of individual outliers. In general, laboratory batches are rejected if Z-Score > 2.5.
Note on C892: Z-Scores have been calculated inclusive of individual outliers. In general, laboratory batches are rejected if Z-Score > 2.5.
Note on C910: Z-Scores have been calculated inclusive of individual outliers. In general, laboratory batches are rejected if Z-Score > 2.5.
Note on C929: Z-Scores have been calculated inclusive of individual outliers. In general, laboratory batches are rejected if Z-Score > 2.5.
Note on C948: Z-Scores have been calculated inclusive of individual outliers. In general, laboratory batches are rejected if Z-Score > 2.5.
Note on C967: Z-Scores have been calculated inclusive of individual outliers. In general, laboratory batches are rejected if Z-Score > 2.5.
Note on C985: Z-Scores have been calculated inclusive of individual outliers. In general, laboratory batches are rejected if Z-Score > 2.5.
Note on C1003: Z-Scores have been calculated inclusive of individual outliers. In general, laboratory batches are rejected if Z-Score > 2.5.
Note on C1022: Z-Scores have been calculated inclusive of individual outliers. In general, laboratory batches are rejected if Z-Score > 2.5.
Note on C1040: Z-Scores have been calculated inclusive of individual outliers. In general, laboratory batches are rejected if Z-Score > 2.5.
Note on C1058: Z-Scores have been calculated inclusive of individual outliers. In general, laboratory batches are rejected if Z-Score > 2.5.
Note on C1076: Z-Scores have been calculated inclusive of individual outliers. In general, laboratory batches are rejected if Z-Score > 2.5.
Note on C1094: Z-Scores have been calculated inclusive of individual outliers. In general, laboratory batches are rejected if Z-Score > 2.5.
Note on C1112: Z-Scores have been calculated inclusive of individual outliers. In general, laboratory batches are rejected if Z-Score > 2.5.
Note on C1130: Z-Scores have been calculated inclusive of individual outliers. In general, laboratory batches are rejected if Z-Score > 2.5.
Note on C1148: Z-Scores have been calculated inclusive of individual outliers. In general, laboratory batches are rejected if Z-Score > 2.5.

## Aqua Regia
| Analytical results for Ag in OREAS 242b (Certified Value 4.58 ppm) | [22 empty] | Certified
Ag | Round | Replicate | Lab | Lab | Lab | Lab | Lab | Lab | Lab | Lab | Lab | Lab | Lab | Lab | Lab | Lab | Lab | Lab | Lab | Lab | Lab | Lab |  | 1
| No | No | 1.02 | 1.03 | 1.04 | 1.07 | 1.08 | 1.09 | 1.10 | 1.11 | 1.12 | 1.13 | 1.14 | 1.15 | 1.16 | 1.17 | 1.18 | 1.19 | 1.21 | 1.23 | 1.28 | 1.30 |  | ppm
|  |  | AR*MS | AR*MS | AR*OES | AR*OES/MS | AR*MS | AR*MS | AR*MS | AR*MS | AR*MS | AR*MS | AR*OES/MS | AR*OES/MS | AR*OES/MS | AR*MS | AR*MS | AR*MS | AR*OES/MS | AR*OES | AR*MS | AR*OES |  | 2
|  |  | 01g | 0.2g | 0.2g | 0.5g | 0.5g | 0.5g | 0.5g | 0.5g | 0.5g | 0.5g | 01g | 0.5g | 01g | 0.5g | 01g | 15g | 0.1g | 01g | 40g | 0.5g |  | 3
| 1 | 1 | 4.3 | 4.567924 | 4.420854 | 4.82 | 4.9 | 4.73 | 4.61 | 4.46 | 4.72 | 4.74 | 4.585622 | 4.3 | 4.59 | 3.803 | 4.5 | 4.522 | 4.46 | 6.7 | 5.15 | 3.963 |  | 1
| 1 | 2 | 4.52 | 4.491807 | 4.104543 | 4.71 | 4.46 | 4.6 | 4.68 | 4.53 | 4.73 | 4.58 | 4.737998 | 4.3 | 4.57 | 3.734 | 4.6 | 4.495 | 4.64 | 6.61 | 0.35 | 4.153 |  | 22
| 1 | 3 | 4.4 | 4.622741 | 4.33797 | 4.76 | 4.5 | 4.55 | 4.6 | 4.48 | 4.75 | 4.66 | 4.724069 | 4.4 | 4.51 | 3.937 | 4.6 | 4.568 | 4.59 | 6.73 | 4.55 | 4.276 |  | 16
| 1 | 4 | 4.48 | 4.604559 | 4.24641 | 4.78 | 4.73 | 4.68 | 4.69 | 4.41 | 4.78 | 4.64 | 4.677618 | 4.3 | 4.4 | 3.825 | 4.6 | 4.398 | 4.55 | 6.61 | 5.1 | 4.101 |  | 4.583703
| 1 | 5 | 4.36 | 4.591009 | 4.50243 | 4.79 | 4.65 | 4.47 | 4.62 | 4.5 | 4.78 | 4.68 | 4.598009 | 4.3 | 4.49 | 3.78 | 4.8 | 4.526 | 4.61 | 6.92 | 4.7 | 4.03 |  | 75
| 1 | 6 | 4.44 | 4.590315 | 4.701451 | 4.65 | 4.44 | 4.52 | 4.68 | 4.53 | 4.84 | 4.71 | 4.773385 | 4.4 | 4.58 | 4.031 | 4.7 | 4.51 | 4.51 | 6.42 | 5.2 | 4.024
| Mean |  | 4.416667 | 4.578059 | 4.38561 | 4.751667 | 4.613333 | 4.591667 | 4.646667 | 4.485 | 4.766667 | 4.668333 | 4.682784 | 4.333333 | 4.523333 | 3.851667 | 4.633333 | 4.503167 | 4.56 | 6.665 | 4.175 | 4.091167
| Median |  | 4.42 | 4.590662 | 4.379412 | 4.77 | 4.575 | 4.575 | 4.65 | 4.49 | 4.765 | 4.67 | 4.700843 | 4.3 | 4.54 | 3.814 | 4.6 | 4.516 | 4.57 | 6.655 | 4.9 | 4.0655
| Std Dev. |  | 0.08041559 | 0.04595394 | 0.207504 | 0.06177918 | 0.1808498 | 0.09867455 | 0.04082483 | 0.04593474 | 0.04366539 | 0.05600595 | 0.07696162 | 0.05163978 | 0.0725718 | 0.1109084 | 0.1032796 | 0.05701374 | 0.0669328 | 0.1652574 | 1.892287 | 0.1120382
| Rel.Std.Dev. |  | 1.821% | 1.004% | 4.731% | 1.3% | 3.92% | 2.149% | 0.8786% | 1.024% | 0.9161% | 1.2% | 1.644% | 1.192% | 1.604% | 2.879% | 2.229% | 1.266% | 1.468% | 2.479% | 45.32% | 2.739%
| PDM3 |  | -3.644% | -0.1231% | -4.322% | 3.664% | 0.6464% | 0.1737% | 1.374% | -2.153% | 3.992% | 1.846% | 2.162% | -5.462% | -1.317% | -15.97% | 1.083% | -1.757% | -0.5171% | 45.41% | -8.916% | -10.75%
| Z-Score (Absolute) |  | 0.96 | 0.06 | 1.16 | 1.16 | 0.28 | 0.14 | 0.49 | 0.53 | 1.25 | 0.63 | 0.72 | 1.49 | 0.29 | 4.54 | 0.41 | 0.42 | 0.06 | 13.27 | 2.49 | 3.02
| Analytical results for Al in OREAS 242b (Certified Value 3 wt.%) | [22 empty] | Certified
Al | Round | Replicate | Lab | Lab | Lab | Lab | Lab | Lab | Lab | Lab | Lab | Lab | Lab | Lab | Lab | Lab | Lab | Lab | Lab | Lab |  |  |  | 1
| No | No | 1.02 | 1.03 | 1.07 | 1.08 | 1.09 | 1.10 | 1.11 | 1.12 | 1.13 | 1.14 | 1.16 | 1.17 | 1.18 | 1.19 | 1.21 | 1.23 | 1.28 | 1.30 |  |  |  | wt.%
|  |  | AR*OES | AR*MS | AR*OES/MS | AR*OES/MS | AR*MS | AR*MS | AR*MS | AR*MS | AR*MS | AR*OES/MS | AR*OES/MS | AR*MS | AR*MS | AR*MS | AR*OES/MS | AR*OES | AR*OES | AR*OES |  |  |  | 2
|  |  | 01g | 0.2g | 0.5g | 0.5g | 0.5g | 0.5g | 0.5g | 0.5g | 0.5g | 01g | 01g | 0.5g | 01g | 15g | 0.1g | 01g | 40g | 0.5g |  |  |  | 3
| 1 | 1 | 2.9178 | 2.958023 | 2.94 | 2.99 | 2.96 | 3.1 | 2.93 | 2.98 | 3.08 | 3.207824 | 3.85 | 3.09 | 3.1432 | 2.76 | 3.07 | 2.81 | 3.02 | 3.0043289 |  |  |  | 1
| 1 | 2 | 3.0697 | 3.049238 | 2.84 | 2.97 | 2.94 | 3.1 | 3 | 3.01 | 3.08 | 3.083178 | 3.79 | 2.83 | 3.2243 | 2.8 | 2.95 | 2.89 | 2.98 | 3.0174957 |  |  |  | #N/A
| 1 | 3 | 3.0167 | 3.102498 | 2.89 | 2.99 | 2.97 | 3.1 | 2.94 | 3.01 | 3.08 | 3.083241 | 3.73 | 2.96 | 3.1843 | 2.83 | 2.91 | 2.85 | 2.98 | 3.0418418 |  |  |  | 16
| 1 | 4 | 3.0686 | 3.033118 | 2.9 | 2.98 | 3.04 | 3.13 | 2.93 | 2.99 | 3.09 | 3.1527 | 3.72 | 2.79 | 3.156 | 2.68 | 2.74 | 2.88 | 3.01 | 3.1162384 |  |  |  | 2.996367
| 1 | 5 | 3.064 | 3.064667 | 2.92 | 2.99 | 2.97 | 3.11 | 2.98 | 3.03 | 3.06 | 3.200258 | 3.77 | 2.96 | 3.2719 | 2.85 | 2.7 | 2.86 | 2.98 | 2.9168546 |  |  |  | 76
| 1 | 6 | 3.0905 | 3.079365 | 2.88 | 2.98 | 2.97 | 3.09 | 2.98 | 2.97 | 3.14 | 3.088838 | 3.79 | 2.94 | 3.2454 | 2.83 | 2.98 | 2.84 | 3.03 | 3.0031823
| Mean |  | 3.037883 | 3.047818 | 2.895 | 2.983333 | 2.975 | 3.105 | 2.96 | 2.998333 | 3.088333 | 3.136007 | 3.775 | 2.928333 | 3.204183 | 2.791667 | 2.891667 | 2.855 | 3 | 3.01665695
| Median |  | 3.0663 | 3.056952 | 2.895 | 2.985 | 2.97 | 3.1 | 2.96 | 3 | 3.08 | 3.120769 | 3.78 | 2.95 | 3.2043 | 2.815 | 2.93 | 2.855 | 2.995 | 3.0109123
| Std Dev. |  | 0.06367911 | 0.05010061 | 0.03449638 | 0.008164966 | 0.03391165 | 0.01378405 | 0.0303315 | 0.02228602 | 0.0271416 | 0.05893109 | 0.04722288 | 0.1068488 | 0.05123473 | 0.06306082 | 0.1435851 | 0.02880972 | 0.02280351 | 0.06456857
| Rel.Std.Dev. |  | 2.096% | 1.644% | 1.192% | 0.2737% | 1.14% | 0.4439% | 1.025% | 0.7433% | 0.8788% | 1.879% | 1.251% | 3.649% | 1.599% | 2.259% | 4.965% | 1.009% | 0.7601% | 2.14%
| PDM3 |  | 1.386% | 1.717% | -3.383% | -0.435% | -0.7131% | 3.626% | -1.214% | 0.06564% | 3.069% | 4.66% | 25.99% | -2.271% | 6.936% | -6.832% | -3.494% | -4.718% | 0.1213% | 0.6772%
| Z-Score (Absolute) |  | 0.33 | 0.41 | 0.88 | 0.13 | 0.2 | 0.89 | 0.33 | 0.01 | 0.75 | 1.15 | 6.54 | 0.6 | 1.73 | 1.75 | 0.91 | 1.22 | 0.01 | 0.15
| Analytical results for As in OREAS 242b (Certified Value 51 ppm) | [22 empty] | Certified
As | Round | Replicate | Lab | Lab | Lab | Lab | Lab | Lab | Lab | Lab | Lab | Lab | Lab | Lab | Lab | Lab | Lab | Lab | Lab | Lab | Lab | Lab | Lab | 1
| No | No | 1.02 | 1.03 | 1.04 | 1.05 | 1.07 | 1.08 | 1.09 | 1.10 | 1.11 | 1.12 | 1.13 | 1.14 | 1.15 | 1.16 | 1.17 | 1.18 | 1.19 | 1.21 | 1.23 | 1.28 | 1.30 | ppm
|  |  | AR*MS | AR*MS | AR*OES | AR*OES | AR*OES/MS | AR*MS | AR*MS | AR*MS | AR*MS | AR*MS | AR*MS | AR*OES/MS | AR*OES/MS | AR*OES/MS | AR*MS | AR*MS | AR*MS | AR*OES/MS | AR*OES | AR*MS | AR*OES | 0
|  |  | 01g | 0.2g | 0.2g | 0.5g | 0.5g | 0.5g | 0.5g | 0.5g | 0.5g | 0.5g | 0.5g | 01g | 0.5g | 01g | 0.5g | 01g | 15g | 0.1g | 01g | 40g | 0.5g | 1
| 1 | 1 | 49 | 50.68246 | 50.75 | 47.646 | 52.5 | 55 | 53.6 | 54.2 | 50.1 | 52.7 | 51.7 | 51.4238 | 48.9 | 51 | 50.7 | 52 | 49.7 | 51.3 | 41.7 | 46 | 49.335 | 1
| 1 | 2 | 52 | 49.74728 | 52.538 | 47.833 | 51.3 | 52 | 51.9 | 55.9 | 51 | 53.6 | 51.9 | 49.28022 | 48.4 | 51 | 47.5 | 53 | 50 | 51.8 | 42 | 47 | 49.286 | 10
| 1 | 3 | 51 | 51.72649 | 48.28 | 48.13 | 51.5 | 53 | 50.8 | 55.2 | 50.6 | 53.8 | 51.6 | 49.51371 | 48.4 | 52 | 48.7 | 53 | 50.2 | 51.3 | 41.3 | 47 | 49.569 | 16
| 1 | 4 | 52 | 50.71948 | 47.462 | 49.549 | 52 | 51 | 53.4 | 56.3 | 49.8 | 54.2 | 52.1 | 49.76539 | 48.5 | 51 | 48.2 | 52 | 49 | 50.9 | 39.3 | 46.5 | 49.264 | 50.84579
| 1 | 5 | 50 | 50.54729 | 52.178 | 48.163 | 52 | 53 | 50.2 | 54.7 | 50.8 | 53.9 | 52.7 | 51.60515 | 48.3 | 51 | 49.8 | 54 | 50.3 | 52 | 41.5 | 45.5 | 48.584 | 77
| 1 | 6 | 52 | 50.79753 | 48.235 | 48.218 | 50.1 | 52 | 51.1 | 55.7 | 51.8 | 54.5 | 53.4 | 49.80925 | 49.1 | 52 | 48 | 54 | 49.7 | 51.3 | 41.9 | 47.5 | 48.757
| Mean |  | 51 | 50.70342 | 49.90717 | 48.2565 | 51.56667 | 52.66667 | 51.83333 | 55.33333 | 50.68333 | 53.78333 | 52.23333 | 50.23292 | 48.6 | 51.33333 | 48.81667 | 53 | 49.81667 | 51.43333 | 41.28333 | 46.58333 | 49.1325
| Median |  | 51.5 | 50.70097 | 49.515 | 48.1465 | 51.75 | 52.5 | 51.5 | 55.45 | 50.7 | 53.85 | 52 | 49.78732 | 48.45 | 51 | 48.45 | 53 | 49.85 | 51.3 | 41.6 | 46.75 | 49.275
| Std Dev. |  | 1.264911 | 0.6316331 | 2.200499 | 0.6706483 | 0.8334667 | 1.36626 | 1.403804 | 0.7865537 | 0.7054549 | 0.6177918 | 0.6918574 | 1.012343 | 0.3224903 | 0.5163978 | 1.208994 | 0.8944272 | 0.4708149 | 0.3983298 | 1.004822 | 0.7359801 | 0.3779538
| Rel.Std.Dev. |  | 2.48% | 1.246% | 4.409% | 1.39% | 1.616% | 2.594% | 2.708% | 1.421% | 1.392% | 1.149% | 1.325% | 2.015% | 0.6636% | 1.006% | 2.477% | 1.688% | 0.9451% | 0.7745% | 2.434% | 1.58% | 0.7693%
| PDM3 |  | 0.3033% | -0.28% | -1.846% | -5.092% | 1.418% | 3.581% | 1.942% | 8.826% | -0.3195% | 5.777% | 2.729% | -1.205% | -4.417% | 0.9589% | -3.991% | 4.237% | -2.024% | 1.156% | -18.81% | -8.383% | -3.37%
| Z-Score (Absolute) |  | 0.13 | 0 | 0.35 | 1.08 | 0.38 | 0.87 | 0.5 | 2.04 | 0.01 | 1.36 | 0.67 | 0.21 | 0.93 | 0.28 | 0.83 | 1.01 | 0.39 | 0.32 | 4.15 | 1.82 | 0.69
| Analytical results for B in OREAS 242b (Certified Value 14.7 ppm) | [22 empty] | Certified
B | Round | Replicate | Lab | Lab | Lab | Lab | Lab | Lab | Lab | Lab | Lab | Lab | Lab | Lab | Lab | [8 empty] | 1
| No | No | 1.02 | 1.03 | 1.07 | 1.08 | 1.09 | 1.10 | 1.11 | 1.12 | 1.13 | 1.14 | 1.17 | 1.18 | 1.19 | [8 empty] | ppm
|  |  | AR*OES | AR*MS | AR*OES/MS | AR*MS | AR*MS | AR*MS | AR*MS | AR*MS | AR*MS | AR*OES/MS | AR*MS | AR*MS | AR*MS | [8 empty] | 1
|  |  | 01g | 0.2g | 0.5g | 0.5g | 0.5g | 0.5g | 0.5g | 0.5g | 0.5g | 01g | 0.5g | 01g | 15g | [8 empty] | 1
| 1 | 1 |  | 15.01136 | 20 | 15 | 10 | 20 | 10 | 10 | 10 | 17.47745 | < 20 | 24 | 12 | [8 empty] | 1
| 1 | 2 | 13 | 15.59986 | 19 | 17 | 10 | 20 | 10 | 10 | 10 | 17.4172 | < 20 | 23 | 12 | [8 empty] | 1
| 1 | 3 | 13 | 15.47387 | 19 | 17 | 10 | 20 | 10 | 10 | 10 | 16.13052 | < 20 | 24 | 12 | [8 empty] | 16
| 1 | 4 | 13 | 14.76598644 | 19 | 15 | 10 | 20 | 10 | 10 | 10 | 18.15669 | < 20 | 23 | 11 | [8 empty] | 14.71451
| 1 | 5 | 13 | 14.53647862 | 19 | 17 | 10 | 20 | 10 | 10 | 10 | 18.88839 | < 20 | 25 | 12 | [8 empty] | 78
| 1 | 6 | 13 | 15.93979 | 19 | 16 | 10 | 20 | 10 | 10 | 10 | 16.04745 | < 20 | 24 | 12
| Mean |  | 13 | 15.22123 | 19.16667 | 16.16667 | 10 | 20 | 10 | 10 | 10 | 17.35295 |  | 23.83333 | 11.83333
| Median |  | 13 | 15.24262 | 19 | 16.5 | 10 | 20 | 10 | 10 | 10 | 17.44732 |  | 24 | 12
| Std Dev. |  | 0 | 0.5373442 | 0.4082483 | 0.9831921 | 0 | 0 | 0 | 0 | 0 | 1.115514 |  | 0.7527727 | 0.4082483
| Rel.Std.Dev. |  | 0% | 3.53% | 2.13% | 6.082% | 0% | 0% | 0% | 0% | 0% | 6.428% |  | 3.158% | 3.45%
| PDM3 |  | -11.65% | 3.444% | 30.26% | 9.869% | -32.04% | 35.92% | -32.04% | -32.04% | -32.04% | 17.93% |  | 61.97% | -19.58%
| Z-Score (Absolute) |  | 0 | 0.5 | 1.39 | 0.71 | 0.67 | 1.57 | 0.67 | 0.67 | 0.67 | 0.98 | 0.67 | 2.44 | 0.26
| Analytical results for Ba in OREAS 242b (Certified Value 30.3 ppm) | [22 empty] | Certified
Ba | Round | Replicate | Lab | Lab | Lab | Lab | Lab | Lab | Lab | Lab | Lab | Lab | Lab | Lab | Lab | Lab | Lab | Lab | Lab | Lab |  |  |  | 1
| No | No | 1.02 | 1.03 | 1.04 | 1.07 | 1.08 | 1.09 | 1.10 | 1.11 | 1.12 | 1.13 | 1.14 | 1.16 | 1.17 | 1.18 | 1.19 | 1.21 | 1.23 | 1.30 |  |  |  | ppm
|  |  | AR*MS | AR*MS | AR*OES | AR*OES/MS | AR*MS | AR*MS | AR*MS | AR*MS | AR*MS | AR*MS | AR*OES/MS | AR*OES/MS | AR*MS | AR*MS | AR*MS | AR*OES/MS | AR*OES | AR*OES |  |  |  | 1
|  |  | 01g | 0.2g | 0.2g | 0.5g | 0.5g | 0.5g | 0.5g | 0.5g | 0.5g | 0.5g | 01g | 01g | 0.5g | 01g | 15g | 0.1g | 01g | 0.5g |  |  |  | 2
| 1 | 1 | 24 | 29.38533 | 31.517 | 35.8 | 32 | 30 | 30 | 30 | 30 | 30 | 29.47419 | 36 | 31.2 | 37 | 26.1 | 33.3 | 27.3 | 36.875 |  |  |  | 1
| 1 | 2 | 30 | 29.35949 | 33.272 | 34.5 | 31 | 30 | 30 | 30 | 30 | 30 | 28.34801 | 36 | 29 | 37 | 25.8 | 35.2 | 28.9 | 34.807 |  |  |  | 24
| 1 | 3 | 29 | 30.46051 | 33.004 | 35.8 | 32 | 30 | 30 | 30 | 30 | 30 | 28.31431 | 37 | 30.1 | 36 | 25.3 | 31.9 | 28.3 | 34.533 |  |  |  | 16
| 1 | 4 | 29 | 29.80247 | 33.13 | 35.2 | 33 | 30 | 30 | 30 | 30 | 30 | 29.68925 | 37 | 29.1 | 36 | 24.4 | 30.9 | 27.9 | 35.015 |  |  |  | 30.2786
| 1 | 5 | 29 | 29.86208 | 33.414 | 34.1 | 33 | 30 | 30 | 30 | 30 | 30 | 29.01819 | 36 | 30.5 | 38 | 25.9 | 29.2 | 29.9 | 34.158 |  |  |  | 79
| 1 | 6 | 30 | 29.61685 | 33.442 | 36.2 | 32 | 30 | 30 | 30 | 30 | 30 | 28.14307 | 36 | 30.2 | 37 | 24.9 | 32.3 | 28.2 | 33.498
| Mean |  | 28.5 | 29.74779 | 32.96317 | 35.26667 | 32.16667 | 30 | 30 | 30 | 30 | 30 | 28.83117 | 36.33333 | 30.01667 | 36.83333 | 25.4 | 32.13333 | 28.41667 | 34.81433
| Median |  | 29 | 29.70966 | 33.201 | 35.5 | 32 | 30 | 30 | 30 | 30 | 30 | 28.6831 | 36 | 30.15 | 37 | 25.55 | 32.1 | 28.25 | 34.67
| Std Dev. |  | 2.258318 | 0.4057885 | 0.7278474 | 0.8238123 | 0.7527727 | 0 | 0 | 0 | 0 | 0 | 0.6570861 | 0.5163978 | 0.8424172 | 0.7527727 | 0.6572671 | 2.048089 | 0.8953584 | 1.142744
| Rel.Std.Dev. |  | 7.924% | 1.364% | 2.208% | 2.336% | 2.34% | 0% | 0% | 0% | 0% | 0% | 2.279% | 1.421% | 2.806% | 2.044% | 2.588% | 6.374% | 3.151% | 3.282%
| PDM3 |  | -5.874% | -1.753% | 8.866% | 16.47% | 6.236% | -0.9201% | -0.9201% | -0.9201% | -0.9201% | -0.9201% | -4.78% | 20% | -0.8651% | 21.65% | -16.11% | 6.126% | -6.149% | 14.98%
| Z-Score (Absolute) |  | 0.66 | 0.11 | 1.3 | 2.3 | 0.95 | 0 | 0 | 0 | 0 | 0 | 0.51 | 2.77 | 0.01 | 2.99 | 2.01 | 0.93 | 0.69 | 2.11
| Analytical results for Be in OREAS 242b (Certified Value 0.2 ppm) | [22 empty] | Certified
Be | Round | Replicate | Lab | Lab | Lab | Lab | Lab | Lab | Lab | Lab | Lab | Lab | Lab | Lab | Lab | Lab | Lab | [6 empty] | 1
| No | No | 1.02 | 1.03 | 1.04 | 1.07 | 1.08 | 1.09 | 1.10 | 1.11 | 1.12 | 1.13 | 1.14 | 1.16 | 1.21 | 1.23 | 1.30 | [6 empty] | ppm
|  |  | AR*MS | AR*MS | AR*OES | AR*OES/MS | AR*MS | AR*MS | AR*MS | AR*MS | AR*MS | AR*MS | AR*OES/MS | AR*OES/MS | AR*OES/MS | AR*OES | AR*OES | [6 empty] | 2
|  |  | 01g | 0.2g | 0.2g | 0.5g | 0.5g | 0.5g | 0.5g | 0.5g | 0.5g | 0.5g | 01g | 01g | 0.1g | 01g | 0.5g | [6 empty] | 2
| 1 | 1 | 0.17 | < 0.5 | 0.772 | 0.2 | 0.21 | 0.2 | 0.21 | 0.18 | 0.2 | 0.18 | < 0.5 | < 0.5 | 0.27 | < 2 | 0.018 | [6 empty] | 1
| 1 | 2 | 0.19 | < 0.5 | 0.86 | 0.2 | 0.2 | 0.21 | 0.22 | 0.17 | 0.21 | 0.18 | < 0.5 | < 0.5 | 0.25 | < 2 | 0.017 | [6 empty] | 25
| 1 | 3 | 0.17 | < 0.5 | 0.873 | 0.2 | 0.21 | 0.2 | 0.21 | 0.17 | 0.21 | 0.18 | < 0.5 | < 0.5 | 0.26 | < 2 | 0.018 | [6 empty] | 16
| 1 | 4 | 0.21 | < 0.5 | 0.84 | 0.2 | 0.23 | 0.21 | 0.21 | 0.17 | 0.21 | 0.18 | < 0.5 | < 0.5 | 0.26 | < 2 | [7 empty] | 0.20375
| 1 | 5 | 0.2 | < 0.5 | 0.875 | 0.2 | 0.18 | 0.2 | 0.21 | 0.17 | 0.21 | 0.18 | < 0.5 | < 0.5 | 0.24 | < 2 | 0.025 | [6 empty] | 80
| 1 | 6 | 0.21 | < 0.5 | 0.836 | 0.2 | 0.2 | 0.2 | 0.22 | 0.17 | 0.21 | 0.18 | < 0.5 | < 0.5 | 0.26 | < 2 | 0.031
| Mean |  | 0.1916667 |  | 0.8426667 | 0.2 | 0.205 | 0.2033333 | 0.2133333 | 0.1716667 | 0.2083333 | 0.18 |  |  | 0.2566667 |  | 0.0218
| Median |  | 0.195 |  | 0.85 | 0.2 | 0.205 | 0.2 | 0.21 | 0.17 | 0.21 | 0.18 |  |  | 0.26 |  | 0.018
| Std Dev. |  | 0.01834848 |  | 0.0382396 | 3.040471e-17 | 0.01643168 | 0.005163978 | 0.005163978 | 0.004082483 | 0.004082483 | 3.040471e-17 |  |  | 0.01032796 |  | 0.006058052
| Rel.Std.Dev. |  | 9.573% |  | 4.538% | 1.52e-14% | 8.015% | 2.54% | 2.421% | 2.378% | 1.96% | 1.689e-14% |  |  | 4.024% |  | 27.79%
| PDM3 |  | -5.93% |  | 313.6% | -1.84% | 0.6135% | -0.2045% | 4.703% | -15.75% | 2.249% | -11.66% |  |  | 25.97% |  | -89.3%
| Z-Score (Absolute) |  | 0.33 | 0.67 | 10.88 | NA | 0.1 | 0.13 | 0.04 | 0.67 | 0.04 | 0.53 | 0.67 | 0.67 | 0.79 | 13.59 | 3.25
Results from laboratory 1.07 were removed due to their 0.1 ppm reading resolution.
| Analytical results for Bi in OREAS 242b (Certified Value 0.4 ppm) | [22 empty] | Certified
Bi | Round | Replicate | Lab | Lab | Lab | Lab | Lab | Lab | Lab | Lab | Lab | Lab | Lab | Lab | Lab | Lab | Lab | Lab | Lab | Lab |  |  |  | 1
| No | No | 1.02 | 1.03 | 1.04 | 1.07 | 1.08 | 1.09 | 1.10 | 1.11 | 1.12 | 1.13 | 1.14 | 1.15 | 1.16 | 1.17 | 1.19 | 1.21 | 1.23 | 1.28 |  |  |  | ppm
|  |  | AR*MS | AR*MS | AR*OES | AR*OES/MS | AR*MS | AR*MS | AR*MS | AR*MS | AR*MS | AR*MS | AR*OES/MS | AR*OES/MS | AR*OES/MS | AR*MS | AR*MS | AR*OES/MS | AR*OES | AR*MS |  |  |  | 2
|  |  | 01g | 0.2g | 0.2g | 0.5g | 0.5g | 0.5g | 0.5g | 0.5g | 0.5g | 0.5g | 01g | 0.5g | 01g | 0.5g | 15g | 0.1g | 01g | 40g |  |  |  | 3
| 1 | 1 | 0.39 | < 3.5 | 0.405635 | 0.43 | 0.52 | 0.39 | 0.43 | 0.38 | 0.38 | 0.38 | 0.3981425 | < 0.02 | 0.42 | 0.38 | 0.41 | 0.43 | < 5 | 0.3 |  |  |  | 1
| 1 | 2 | 0.4 | < 3.5 | 0.392804 | 0.43 | 0.54 | 0.38 | 0.42 | 0.38 | 0.38 | 0.39 | 0.3764726 | < 0.02 | 0.41 | 0.34 | 0.39 | 0.43 | < 5 | 0.4 |  |  |  | 26
| 1 | 3 | 0.4 | < 3.5 | 0.407198 | 0.41 | 0.51 | 0.38 | 0.42 | 0.39 | 0.39 | 0.42 | 0.3761363 | < 0.02 | 0.42 | 0.39 | 0.39 | 0.43 | < 5 | 0.4 |  |  |  | 16
| 1 | 4 | 0.41 | < 3.5 | 0.406173 | 0.42 | 0.52 | 0.39 | 0.42 | 0.38 | 0.38 | 0.41 | 0.386997 | < 0.02 | 0.42 | 0.37 | 0.38 | 0.45 | < 5 | 0.3 |  |  |  | 0.3997102
| 1 | 5 | 0.39 | < 3.5 | 0.412347 | 0.41 | 0.52 | 0.37 | 0.42 | 0.39 | 0.39 | 0.4 | 0.3918984 | < 0.02 | 0.42 | 0.38 | 0.4 | 0.44 | < 5 | 0.3 |  |  |  | 81
| 1 | 6 | 0.41 | < 3.5 | 0.392597 | 0.4 | 0.5 | 0.38 | 0.41 | 0.39 | 0.39 | 0.38 | 0.3909962595 | < 0.02 | 0.41 | 0.38 | 0.38 | 0.42 | < 5 | 0.3
| Mean |  | 0.4 |  | 0.4027923 | 0.4166667 | 0.5183333 | 0.3816667 | 0.42 | 0.385 | 0.385 | 0.3966667 | 0.3867738 |  | 0.4166667 | 0.3733333 | 0.3916667 | 0.4333333 |  | 0.3333333
| Median |  | 0.4 |  | 0.405904 | 0.415 | 0.52 | 0.38 | 0.42 | 0.385 | 0.385 | 0.395 | 0.3889966 |  | 0.42 | 0.38 | 0.39 | 0.43 |  | 0.3
| Std Dev. |  | 0.008944272 |  | 0.008172183 | 0.0121106 | 0.0132916 | 0.007527727 | 0.006324555 | 0.005477226 | 0.005477226 | 0.01632993 | 0.008861793 |  | 0.005163978 | 0.0175119 | 0.01169045 | 0.01032796 |  | 0.05163978
| Rel.Std.Dev. |  | 2.236% |  | 2.029% | 2.907% | 2.564% | 1.972% | 1.506% | 1.423% | 1.423% | 4.117% | 2.291% |  | 1.239% | 4.691% | 2.985% | 2.383% |  | 15.49%
| PDM3 |  | 0.0725% |  | 0.7711% | 4.242% | 29.68% | -4.514% | 5.076% | -3.68% | -3.68% | -0.7614% | -3.236% |  | 4.242% | -6.599% | -2.012% | 8.412% |  | -16.61%
| Z-Score (Absolute) |  | 0 | 54.62 | 0.11 | 0.67 | 4.79 | 0.74 | 0.81 | 0.61 | 0.61 | 0.13 | 0.54 | 15.78 | 0.67 | 1.08 | 0.34 | 1.35 | 84.96 | NA
Results from laboratory 1.28 were removed due to their 0.1 ppm reading resolution.
| Analytical results for Ca in OREAS 242b (Certified Value 2.22 wt.%) | [22 empty] | Certified
Ca | Round | Replicate | Lab | Lab | Lab | Lab | Lab | Lab | Lab | Lab | Lab | Lab | Lab | Lab | Lab | Lab | Lab | Lab | Lab | Lab | Lab | Lab |  | 1
| No | No | 1.02 | 1.03 | 1.04 | 1.07 | 1.08 | 1.09 | 1.10 | 1.11 | 1.12 | 1.13 | 1.14 | 1.15 | 1.16 | 1.17 | 1.18 | 1.19 | 1.21 | 1.23 | 1.28 | 1.30 |  | wt.%
|  |  | AR*OES | AR*MS | AR*OES | AR*OES/MS | AR*OES/MS | AR*MS | AR*MS | AR*MS | AR*MS | AR*MS | AR*OES/MS | AR*OES/MS | AR*OES/MS | AR*MS | AR*MS | AR*MS | AR*OES/MS | AR*OES | AR*OES | AR*OES |  | 2
|  |  | 01g | 0.2g | 0.2g | 0.5g | 0.5g | 0.5g | 0.5g | 0.5g | 0.5g | 0.5g | 01g | 0.5g | 01g | 0.5g | 01g | 15g | 0.1g | 01g | 40g | 0.5g |  | 2
| 1 | 1 | 2.2 | 2.246238 | 1.4784022 | 3.28 | 2.37 | 2.19 | 2.48 | 2.11 | 2.12 | 2.13 | 2.560701 | 1.6869 | 3.22 | 1.95 | 3.2 | 1.87 | 3.28 | 2.11 | 1.51 | 2.2380192 |  | 1
| 1 | 2 | 2.32 | 2.353521 | 1.5440666 | 3.16 | 2.38 | 2.18 | 2.45 | 2.16 | 2.14 | 2.18 | 2.459259 | 1.6962 | 3.18 | 1.77 | 3.33 | 1.94 | 3.29 | 2.26 | 1.46 | 2.2710592 |  | #N/A
| 1 | 3 | 2.27 | 2.366114 | 1.5789135 | 3.19 | 2.4 | 2.22 | 2.45 | 2.13 | 2.19 | 2.17 | 2.42416 | 1.7066 | 3.26 | 1.84 | 3.25 | 1.92 | 3.25 | 2.18 | 1.46 | 2.3091521 |  | 16
| 1 | 4 | 2.32 | 2.285625 | 1.5299386 | 3.17 | 2.38 | 2.27 | 2.47 | 2.14 | 2.14 | 2.19 | 2.660823 | 1.6818 | 3.11 | 1.75 | 3.26 | 1.8 | 3.27 | 2.22 | 1.48 | 2.4193739 |  | 2.220833
| 1 | 5 | 2.33 | 2.347854 | 1.5817138 | 3.16 | 2.36 | 2.21 | 2.45 | 2.16 | 2.17 | 2.16 | 2.6674 | 1.7095 | 3.16 | 1.91 | 3.35 | 1.97 | 3.16 | 2.22 | 1.49 | 2.126614 |  | 82
| 1 | 6 | 2.34 | 2.352131 | 1.5471008 | 3.13 | 2.35 | 2.2 | 2.44 | 2.15 | 2.13 | 2.24 | 2.440776 | 1.715 | 3.15 | 1.83 | 3.33 | 1.95 | 3.26 | 2.17 | 1.52 | 2.1821482
| Mean |  | 2.296667 | 2.325247 | 1.543356 | 3.181667 | 2.373333 | 2.211667 | 2.456667 | 2.141667 | 2.148333 | 2.178333 | 2.53552 | 1.699333 | 3.18 | 1.841667 | 3.286667 | 1.908333 | 3.251667 | 2.193333 | 1.486667 | 2.257728
| Median |  | 2.32 | 2.349993 | 1.5455837 | 3.165 | 2.375 | 2.205 | 2.45 | 2.145 | 2.14 | 2.175 | 2.50998 | 1.7014 | 3.17 | 1.835 | 3.295 | 1.93 | 3.265 | 2.2 | 1.485 | 2.2545392
| Std Dev. |  | 0.05316641 | 0.04799118 | 0.03781325 | 0.05192944 | 0.0175119 | 0.03188521 | 0.01505545 | 0.0194079 | 0.02639444 | 0.03656045 | 0.1103815 | 0.01321691 | 0.05329165 | 0.07756718 | 0.05887841 | 0.06306082 | 0.04708149 | 0.05202563 | 0.02503331 | 0.1022186
| Rel.Std.Dev. |  | 2.315% | 2.064% | 2.45% | 1.632% | 0.7379% | 1.442% | 0.6128% | 0.9062% | 1.229% | 1.678% | 4.353% | 0.7778% | 1.676% | 4.212% | 1.791% | 3.304% | 1.448% | 2.372% | 1.684% | 4.527%
| PDM3 |  | 3.415% | 4.702% | -30.51% | 43.26% | 6.867% | -0.4127% | 10.62% | -3.565% | -3.265% | -1.914% | 14.17% | -23.48% | 43.19% | -17.07% | 47.99% | -14.07% | 46.42% | -1.238% | -33.06% | 1.661%
| Z-Score (Absolute) |  | 0.16 | 0.23 | 1.78 | 2.44 | 0.36 | 0.06 | 0.57 | 0.24 | 0.22 | 0.15 | 0.78 | 1.38 | 2.44 | 1.01 | 2.71 | 0.84 | 2.62 | 0.11 | 1.93 | 0.06
| Analytical results for Cd in OREAS 242b (Certified Value 0.37 ppm) | [22 empty] | Certified
Cd | Round | Replicate | Lab | Lab | Lab | Lab | Lab | Lab | Lab | Lab | Lab | Lab | Lab | Lab | Lab | Lab | Lab | Lab | Lab | Lab |  |  |  | 1
| No | No | 1.02 | 1.03 | 1.04 | 1.07 | 1.08 | 1.09 | 1.10 | 1.11 | 1.12 | 1.13 | 1.14 | 1.16 | 1.17 | 1.19 | 1.21 | 1.23 | 1.28 | 1.30 |  |  |  | ppm
|  |  | AR*MS | AR*MS | AR*OES | AR*OES/MS | AR*MS | AR*MS | AR*MS | AR*MS | AR*MS | AR*MS | AR*OES/MS | AR*OES/MS | AR*MS | AR*MS | AR*OES/MS | AR*OES | AR*MS | AR*OES |  |  |  | 2
|  |  | 01g | 0.2g | 0.2g | 0.5g | 0.5g | 0.5g | 0.5g | 0.5g | 0.5g | 0.5g | 01g | 01g | 0.5g | 15g | 0.1g | 01g | 40g | 0.5g |  |  |  | 3
| 1 | 1 | 0.35 | 0.3681843 | 0.334555 | 0.43 | 0.41 | 0.37 | 0.4 | 0.35 | 0.38 | 0.38 | 0.35825943 | 0.39 | 0.41 | 0.36 | 0.19 | < 1 | 0.4 | 0.449 |  |  |  | 1
| 1 | 2 | 0.37 | 0.3734577 | 0.372767 | 0.37 | 0.41 | 0.38 | 0.39 | 0.34 | 0.41 | 0.38 | 0.3554082156 | 0.45 | 0.33 | 0.34 | 0.2 | < 1 | 0.4 | 0.297 |  |  |  | 27
| 1 | 3 | 0.33 | 0.355154 | 0.349556 | 0.4 | 0.41 | 0.35 | 0.39 | 0.34 | 0.38 | 0.37 | 0.3632992476 | 0.4 | 0.42 | 0.35 | 0.2 | < 1 | 0.4 | 0.357 |  |  |  | 16
| 1 | 4 | 0.35 | 0.3728735 | 0.370397 | 0.41 | 0.37 | 0.37 | 0.41 | 0.35 | 0.39 | 0.37 | 0.3487359424 | 0.4 | 0.35 | 0.33 | 0.19 | < 1 | 0.4 | 0.487 |  |  |  | 0.3732506
| 1 | 5 | 0.35 | 0.3710792 | 0.355616 | 0.36 | 0.41 | 0.37 | 0.38 | 0.36 | 0.39 | 0.36 | 0.38017227 | 0.43 | 0.25 | 0.35 | 0.19 | < 1 | 0.4 | 0.349 |  |  |  | 83
| 1 | 6 | 0.36 | 0.347571 | 0.362493 | 0.37 | 0.41 | 0.35 | 0.38 | 0.35 | 0.4 | 0.37 | 0.3265740048 | 0.39 | 0.39 | 0.35 | 0.21 | < 1 | 0.4 | 0.37
| Mean |  | 0.3516667 | 0.3647199 | 0.357564 | 0.39 | 0.4033333 | 0.365 | 0.3916667 | 0.3483333 | 0.3916667 | 0.3716667 | 0.3554082 | 0.41 | 0.3583333 | 0.3466667 | 0.1966667 |  | 0.4 | 0.3848333
| Median |  | 0.35 | 0.3696317 | 0.3590545 | 0.385 | 0.41 | 0.37 | 0.39 | 0.35 | 0.39 | 0.37 | 0.3568338228 | 0.4 | 0.37 | 0.35 | 0.195 |  | 0.4 | 0.3635
| Std Dev. |  | 0.0132916 | 0.01077834 | 0.01426499 | 0.0275681 | 0.01632993 | 0.01224745 | 0.01169045 | 0.007527727 | 0.01169045 | 0.007527727 | 0.01766118 | 0.0244949 | 0.06337718 | 0.01032796 | 0.008164966 |  | 6.080942e-17 | 0.07006973
| Rel.Std.Dev. |  | 3.78% | 2.955% | 3.989% | 7.069% | 4.049% | 3.355% | 2.985% | 2.161% | 2.985% | 2.025% | 4.969% | 5.974% | 17.69% | 2.979% | 4.152% |  | 1.52e-14% | 18.21%
| PDM3 |  | -5.783% | -2.285% | -4.203% | 4.487% | 8.06% | -2.21% | 4.934% | -6.676% | 4.934% | -0.4244% | -4.78% | 9.846% | -3.997% | -7.122% | -47.31% |  | 7.167% | 3.103%
| Z-Score (Absolute) |  | 0.49 | 0.01 | 0.27 | 0.92 | 1.41 | 0 | 0.98 | 0.61 | 0.98 | 0.25 | 0.35 | 1.66 | 0.25 | 0.67 | 6.19 | 4.97 | NA | 0.73
Results from laboratory 1.28 were removed due to their 0.1 ppm reading resolution.
| Analytical results for Ce in OREAS 242b (Certified Value 10.8 ppm) | [22 empty] | Certified
Ce | Round | Replicate | Lab | Lab | Lab | Lab | Lab | Lab | Lab | Lab | Lab | Lab | Lab | Lab | Lab | Lab | Lab | [6 empty] | 1
| No | No | 1.02 | 1.03 | 1.05 | 1.07 | 1.08 | 1.09 | 1.10 | 1.11 | 1.12 | 1.13 | 1.14 | 1.16 | 1.21 | 1.28 | 1.30 | [6 empty] | ppm
|  |  | AR*MS | AR*MS | AR*MS | AR*OES/MS | AR*MS | AR*MS | AR*MS | AR*MS | AR*MS | AR*MS | AR*OES/MS | AR*OES/MS | AR*OES/MS | AR*MS | AR*OES | [6 empty] | 1
|  |  | 01g | 0.2g | 0.5g | 0.5g | 0.5g | 0.5g | 0.5g | 0.5g | 0.5g | 0.5g | 01g | 01g | 0.1g | 40g | 0.5g | [6 empty] | 1
| 1 | 1 | 9.514 | 9.559021 | 13.5844 | 11.2 | 10.79 | 10.65 | 10.65 | 9.87 | 9.94 | 10.2 | 9.993500904 | 12.1 | 15.6 | 14 | 21.471 | [6 empty] | 1
| 1 | 2 | 9.803 | 9.381987 | 13.5436 | 10.7 | 10.45 | 10.75 | 10.65 | 9.95 | 9.8 | 10.05 | 9.418556544 | 12.4 | 14.9 | 13.6 | 21.482 | [6 empty] | 28
| 1 | 3 | 9.375 | 9.690308 | 13.4572 | 10.8 | 10.5 | 10.25 | 10.7 | 10.35 | 10 | 10.3 | 9.355135441 | 12.2 | 15.8 | 13.4 | 22.575 | [6 empty] | 16
| 1 | 4 | 9.78 | 10.15035 | 13.6148 | 10.8 | 10.47 | 10.7 | 10.75 | 9.86 | 10.05 | 10.25 | 9.755808254 | 11.9 | 14.8 | 13.8 | 22.535 | [6 empty] | 10.84226
| 1 | 5 | 9.61 | 9.566435 | 13.4308 | 10.7 | 10.86 | 10.15 | 10.65 | 10.05 | 10 | 10.1 | 10.04099 | 12 | 13.3 | 13.8 | 20.569 | [6 empty] | 84
| 1 | 6 | 9.731 | 9.6461 | 13.504 | 10.7 | 10.5 | 10.1 | 10.75 | 10.1 | 9.89 | 10 | 9.451541059 | 12.4 | 14.6 | 14.2 | 21.485
| Mean |  | 9.6355 | 9.6657 | 13.52247 | 10.81667 | 10.595 | 10.43333 | 10.69167 | 10.03 | 9.946667 | 10.15 | 9.669255 | 12.16667 | 14.83333 | 13.8 | 21.68617
| Median |  | 9.6705 | 9.606267 | 13.5238 | 10.75 | 10.5 | 10.45 | 10.675 | 10 | 9.97 | 10.15 | 9.603675 | 12.15 | 14.85 | 13.8 | 21.4835
| Std Dev. |  | 0.1681247 | 0.2598477 | 0.07184892 | 0.194079 | 0.180527 | 0.2977695 | 0.0491596 | 0.1836301 | 0.09070097 | 0.1183216 | 0.3032271 | 0.2065591 | 0.8869423 | 0.2828427 | 0.7598754
| Rel.Std.Dev. |  | 1.745% | 2.688% | 0.5313% | 1.794% | 1.704% | 2.854% | 0.4598% | 1.831% | 0.9119% | 1.166% | 3.136% | 1.698% | 5.979% | 2.05% | 3.504%
| PDM3 |  | -11.13% | -10.85% | 24.72% | -0.236% | -2.28% | -3.772% | -1.389% | -7.492% | -8.26% | -6.385% | -10.82% | 12.22% | 36.81% | 27.28% | 100%
| Z-Score (Absolute) |  | 0.7 | 0.68 | 2.13 | 0.16 | 0 | 0.12 | 0.07 | 0.41 | 0.47 | 0.32 | 0.67 | 1.14 | 3.09 | 2.33 | 8.08
| Analytical results for Co in OREAS 242b (Certified Value 27.3 ppm) | [22 empty] | Certified
Co | Round | Replicate | Lab | Lab | Lab | Lab | Lab | Lab | Lab | Lab | Lab | Lab | Lab | Lab | Lab | Lab | Lab | Lab | Lab | Lab | Lab |  |  | 1
| No | No | 1.02 | 1.03 | 1.04 | 1.07 | 1.08 | 1.09 | 1.10 | 1.11 | 1.12 | 1.13 | 1.14 | 1.16 | 1.17 | 1.18 | 1.19 | 1.21 | 1.23 | 1.28 | 1.30 |  |  | ppm
|  |  | AR*MS | AR*MS | AR*OES | AR*OES/MS | AR*MS | AR*MS | AR*MS | AR*MS | AR*MS | AR*MS | AR*OES/MS | AR*OES/MS | AR*MS | AR*MS | AR*MS | AR*OES/MS | AR*OES | AR*MS | AR*OES |  |  | 1
|  |  | 01g | 0.2g | 0.2g | 0.5g | 0.5g | 0.5g | 0.5g | 0.5g | 0.5g | 0.5g | 01g | 01g | 0.5g | 01g | 15g | 0.1g | 01g | 40g | 0.5g |  |  | 2
| 1 | 1 | 26.2 | 27.84176 | 25.52 | 29.7 | 29.3 | 28.2 | 29.9 | 26.7 | 27.2 | 25.7 | 27.7706 | 28.4 | 26 | 27 | 26.7 | 27.7 | 25 | 26.4 | 25.865 |  |  | 1
| 1 | 2 | 27.3 | 27.14292 | 27.5 | 29 | 28.4 | 27.3 | 30 | 27.7 | 27.9 | 26.5 | 27.00261 | 28.8 | 25.2 | 28 | 26.8 | 29.3 | 24.8 | 24.8 | 26.472 |  |  | 14
| 1 | 3 | 26.9 | 28.13889 | 26.943 | 29.4 | 28.3 | 27 | 30.5 | 27.4 | 28.3 | 26.1 | 26.84637 | 28.5 | 26.5 | 28 | 27.1 | 28.6 | 25.2 | 24.4 | 26.238 |  |  | 16
| 1 | 4 | 27 | 27.11135 | 27.031 | 29.4 | 28 | 28 | 30.3 | 26.7 | 28.7 | 26.5 | 26.70511 | 28.7 | 24.3 | 27 | 25.7 | 28.5 | 25.3 | 26.4 | 26.044 |  |  | 27.33134
| 1 | 5 | 26.7 | 26.77542 | 26.844 | 29.7 | 29 | 26.9 | 30.3 | 27 | 28.2 | 25.8 | 27.79258 | 28.2 | 23.5 | 29 | 27.2 | 28.5 | 25.1 | 24.6 | 25.901 |  |  | 85
| 1 | 6 | 28 | 28.03999 | 27.406 | 28.7 | 28.2 | 27 | 30 | 27.9 | 27.7 | 26.5 | 26.78321 | 28.2 | 24.6 | 28 | 27.3 | 28.5 | 24.9 | 27 | 26.313
| Mean |  | 27.01667 | 27.50839 | 26.874 | 29.31667 | 28.53333 | 27.4 | 30.16667 | 27.23333 | 28 | 26.18333 | 27.15008 | 28.46667 | 25.01667 | 27.83333 | 26.8 | 28.51667 | 25.05 | 25.6 | 26.13883
| Median |  | 26.95 | 27.49234 | 26.987 | 29.4 | 28.35 | 27.15 | 30.15 | 27.2 | 28.05 | 26.3 | 26.92449 | 28.45 | 24.9 | 28 | 26.95 | 28.5 | 25.05 | 25.6 | 26.141
| Std Dev. |  | 0.6047038 | 0.5691618 | 0.7125344 | 0.3970726 | 0.5046451 | 0.5621388 | 0.233809 | 0.5125102 | 0.5215362 | 0.3710346 | 0.4988865 | 0.2503331 | 1.112505 | 0.7527727 | 0.5865151 | 0.5076088 | 0.1870829 | 1.124278 | 0.2415412
| Rel.Std.Dev. |  | 2.238% | 2.069% | 2.651% | 1.354% | 1.769% | 2.052% | 0.7751% | 1.882% | 1.863% | 1.417% | 1.838% | 0.8794% | 4.447% | 2.705% | 2.188% | 1.78% | 0.7468% | 4.392% | 0.9241%
| PDM3 |  | -1.151% | 0.6478% | -1.673% | 7.264% | 4.398% | 0.2512% | 10.37% | -0.3586% | 2.447% | -4.2% | -0.6632% | 4.154% | -8.469% | 1.837% | -1.944% | 4.337% | -8.347% | -6.335% | -4.363%
| Z-Score (Absolute) |  | 0.14 | 0.18 | 0.23 | 1.34 | 0.83 | 0.11 | 1.88 | 0 | 0.49 | 0.67 | 0.05 | 0.79 | 1.42 | 0.39 | 0.28 | 0.82 | 1.4 | 1.05 | 0.7
| Analytical results for Cr in OREAS 242b (Certified Value 21 ppm) | [22 empty] | Certified
Cr | Round | Replicate | Lab | Lab | Lab | Lab | Lab | Lab | Lab | Lab | Lab | Lab | Lab | Lab | Lab | Lab | Lab | Lab | Lab | Lab | Lab |  |  | 1
| No | No | 1.02 | 1.03 | 1.04 | 1.05 | 1.07 | 1.08 | 1.09 | 1.10 | 1.11 | 1.12 | 1.13 | 1.14 | 1.16 | 1.17 | 1.18 | 1.19 | 1.21 | 1.28 | 1.30 |  |  | ppm
|  |  | AR*OES | AR*MS | AR*OES | AR*OES | AR*OES/MS | AR*OES/MS | AR*MS | AR*MS | AR*MS | AR*MS | AR*MS | AR*OES/MS | AR*OES/MS | AR*MS | AR*MS | AR*MS | AR*OES/MS | AR*OES | AR*OES |  |  | 1
|  |  | 01g | 0.2g | 0.2g | 0.5g | 0.5g | 0.5g | 0.5g | 0.5g | 0.5g | 0.5g | 0.5g | 01g | 01g | 0.5g | 01g | 15g | 0.1g | 40g | 0.5g |  |  | 2
| 1 | 1 | 20 | 21.02289 | 18.255 | 22.97 | 25 | 21 | 19 | 20 | 20 | 20 | 21 | 21.95814 | 24 | 20.6 | 22 | 20.9 | 22 | 20 | 17.669 |  |  | 1
| 1 | 2 | 21 | 20.87684 | 19.484 | 23.89 | 24 | 21 | 19 | 20 | 20 | 20 | 21 | 20.94453 | 23 | 19.2 | 23 | 21.1 | 23 | 20 | 17.812 |  |  | 30
| 1 | 3 | 21 | 21.70435 | 19.895 | 23.2 | 24 | 21 | 20 | 20 | 20 | 20 | 21 | 21.04558 | 24 | 19.3 | 23 | 21.7 | 22 | 20 | 17.813 |  |  | 16
| 1 | 4 | 21 | 20.76765 | 19.48 | 24.04 | 24 | 21 | 20 | 20 | 20 | 20 | 21 | 20.97146 | 23 | 19.3 | 23 | 19.8 | 22 | 20 | 18.185 |  |  | 21.01573
| 1 | 5 | 21 | 20.70088 | 19.347 | 23.58 | 23 | 21 | 20 | 20 | 20 | 21 | 21 | 21.60188 | 23 | 20 | 24 | 21.5 | 22 | 20 | 16.908 |  |  | 86
| 1 | 6 | 21 | 21.49189 | 19.578 | 23.67 | 23 | 21 | 20 | 20 | 21 | 20 | 21 | 20.94606 | 24 | 19.4 | 24 | 21.5 | 23 | 20 | 16.86
| Mean |  | 20.83333 | 21.09408 | 19.33983 | 23.55833 | 23.83333 | 21 | 19.66667 | 20 | 20.16667 | 20.16667 | 21 | 21.24461 | 23.5 | 19.63333 | 23.16667 | 21.08333 | 22.33333 | 20 | 17.54117
| Median |  | 21 | 20.94987 | 19.482 | 23.625 | 24 | 21 | 20 | 20 | 20 | 20 | 21 | 21.00852 | 23.5 | 19.35 | 23 | 21.3 | 22 | 20 | 17.7405
| Std Dev. |  | 0.4082483 | 0.4108795 | 0.562544 | 0.4073041 | 0.7527727 | 0 | 0.5163978 | 0 | 0.4082483 | 0.4082483 | 0 | 0.431315 | 0.5477226 | 0.5537749 | 0.7527727 | 0.6940221 | 0.5163978 | 0 | 0.5372141
| Rel.Std.Dev. |  | 1.96% | 1.948% | 2.909% | 1.729% | 3.158% | 0% | 2.626% | 0% | 2.024% | 2.024% | 0% | 2.03% | 2.331% | 2.821% | 3.249% | 3.292% | 2.312% | 0% | 3.063%
| PDM3 |  | -0.8679% | 0.3728% | -7.975% | 12.1% | 13.41% | -0.07487% | -6.419% | -4.833% | -4.04% | -4.04% | -0.07487% | 1.089% | 11.82% | -6.578% | 10.23% | 0.3217% | 6.27% | -4.833% | -16.53%
| Z-Score (Absolute) |  | 0.11 | 0.06 | 1.12 | 1.73 | 1.91 | 0 | 0.9 | 0.67 | 0.56 | 0.56 | 0 | 0.16 | 1.69 | 0.92 | 1.46 | 0.06 | 0.9 | 0.67 | 2.33
| Analytical results for Cs in OREAS 242b (Certified Value 0.58 ppm) | [22 empty] | Certified
Cs | Round | Replicate | Lab | Lab | Lab | Lab | Lab | Lab | Lab | Lab | Lab | Lab | Lab | Lab | Lab | [8 empty] | 1
| No | No | 1.02 | 1.03 | 1.07 | 1.08 | 1.09 | 1.10 | 1.11 | 1.12 | 1.13 | 1.14 | 1.16 | 1.21 | 1.28 | [8 empty] | ppm
|  |  | AR*MS | AR*MS | AR*OES/MS | AR*MS | AR*MS | AR*MS | AR*MS | AR*MS | AR*MS | AR*OES/MS | AR*OES/MS | AR*OES/MS | AR*MS | [8 empty] | 2
|  |  | 01g | 0.2g | 0.5g | 0.5g | 0.5g | 0.5g | 0.5g | 0.5g | 0.5g | 01g | 01g | 0.1g | 40g | [8 empty] | 3
| 1 | 1 | 0.59 | 0.5785321 | 0.52 | 0.57 | 0.57 | 0.6 | 0.56 | 0.54 | 0.58 | 0.560991148 | 0.64 | 0.7 | 0.5 | [8 empty] | 1
| 1 | 2 | 0.63 | 0.5607189 | 0.52 | 0.55 | 0.57 | 0.62 | 0.55 | 0.57 | 0.58 | 0.568686991 | 0.66 | 0.7 | 0.5 | [8 empty] | 31
| 1 | 3 | 0.61 | 0.5703625 | 0.53 | 0.53 | 0.57 | 0.61 | 0.56 | 0.54 | 0.59 | 0.562354304 | 0.64 | 0.7 | 0.6 | [8 empty] | 16
| 1 | 4 | 0.62 | 0.6150301 | 0.52 | 0.53 | 0.59 | 0.63 | 0.55 | 0.58 | 0.6 | 0.5497336342 | 0.62 | 0.7 | 0.5 | [8 empty] | 0.5770417
| 1 | 5 | 0.62 | 0.5658062 | 0.51 | 0.56 | 0.56 | 0.6 | 0.56 | 0.56 | 0.59 | 0.564316953 | 0.63 | 0.7 | 0.5 | [8 empty] | 87
| 1 | 6 | 0.65 | 0.5966845 | 0.52 | 0.54 | 0.56 | 0.62 | 0.56 | 0.55 | 0.59 | 0.551534576 | 0.62 | 0.7 | 0.5
| Mean |  | 0.62 | 0.581189 | 0.52 | 0.5466667 | 0.57 | 0.6133333 | 0.5566667 | 0.5566667 | 0.5883333 | 0.5596029 | 0.635 | 0.7 | 0.5166667
| Median |  | 0.62 | 0.5744473 | 0.52 | 0.545 | 0.57 | 0.615 | 0.56 | 0.555 | 0.59 | 0.561672726 | 0.635 | 0.7 | 0.5
| Std Dev. |  | 0.02 | 0.02080987 | 0.006324555 | 0.01632993 | 0.01095445 | 0.0121106 | 0.005163978 | 0.01632993 | 0.007527727 | 0.007439633 | 0.01516575 | 1.216188e-16 | 0.04082483
| Rel.Std.Dev. |  | 3.226% | 3.581% | 1.216% | 2.987% | 1.922% | 1.975% | 0.9277% | 2.934% | 1.28% | 1.329% | 2.388% | 1.737e-14% | 7.902%
| PDM3 |  | 7.445% | 0.7187% | -9.885% | -5.264% | -1.22% | 6.289% | -3.531% | -3.531% | 1.957% | -3.022% | 10.04% | 21.31% | -10.46%
| Z-Score (Absolute) |  | 1.84 | 0.41 | 1.84 | 0.86 | 0 | 1.59 | 0.49 | 0.49 | 0.67 | 0.38 | 2.39 | NA | NA
Results from laboratories 1.21 and 1.28 were removed due to their 0.1 ppm reading resolution.
| Analytical results for Cu in OREAS 242b (Certified Value 170 ppm) | [22 empty] | Certified
Cu | Round | Replicate | Lab | Lab | Lab | Lab | Lab | Lab | Lab | Lab | Lab | Lab | Lab | Lab | Lab | Lab | Lab | Lab | Lab | Lab | Lab | Lab | Lab | 1
| No | No | 1.02 | 1.03 | 1.04 | 1.05 | 1.07 | 1.08 | 1.09 | 1.10 | 1.11 | 1.12 | 1.13 | 1.14 | 1.15 | 1.16 | 1.17 | 1.18 | 1.19 | 1.21 | 1.23 | 1.28 | 1.30 | ppm
|  |  | AR*MS | AR*MS | AR*OES | AR*OES | AR*OES/MS | AR*MS | AR*MS | AR*MS | AR*MS | AR*MS | AR*MS | AR*OES/MS | AR*OES/MS | AR*OES/MS | AR*MS | AR*MS | AR*MS | AR*OES/MS | AR*OES | AR*OES | AR*OES | 0
|  |  | 01g | 0.2g | 0.2g | 0.5g | 0.5g | 0.5g | 0.5g | 0.5g | 0.5g | 0.5g | 0.5g | 01g | 0.5g | 01g | 0.5g | 01g | 15g | 0.1g | 01g | 40g | 0.5g | 0
| 1 | 1 | 162.9 | 168.2545 | 161.579 | 173.4 | 177 | 178 | 169.5 | 171.5 | 169 | 177 | 178 | 168.7035 | 175 | 171 | 180.34 | 163 | 159.9 | 149 | 165.4 | 160 | 166.033 | 1
| 1 | 2 | 168.9 | 166.9729 | 170.929 | 180.09 | 170 | 175 | 167.5 | 172 | 168 | 176 | 177 | 170.2353 | 175 | 171 | 170.05 | 166 | 160.14 | 157 | 168.6 | 159 | 167.072 | 16
| 1 | 3 | 165.8 | 170.0549 | 166.234 | 176.85 | 170 | 177 | 168 | 171 | 166.5 | 179 | 176 | 168.1089 | 176 | 173 | 174.7 | 165 | 158.1 | 156 | 173.9 | 160 | 167.204 | 16
| 1 | 4 | 169.8 | 165.8572 | 174.288 | 175.85 | 174 | 177 | 173 | 175 | 168.5 | 176 | 177 | 172.9862 | 173 | 170 | 174.62 | 162 | 154.81 | 157 | 162.8 | 161 | 167.691 | 170.2315
| 1 | 5 | 167.1 | 164.5717 | 172.559 | 176.75 | 173 | 166 | 167 | 172.5 | 167.5 | 177.5 | 174 | 172.0263 | 175 | 169 | 178.2 | 170 | 160.06 | 158 | 168 | 163 | 167.398 | 88
| 1 | 6 | 171.9 | 170.3164 | 172.897 | 176.6 | 166 | 177 | 169.5 | 173.5 | 169.5 | 173.5 | 179 | 166.711 | 176 | 171 | 176.85 | 170 | 159.38 | 152 | 165.5 | 159 | 164.302
| Mean |  | 167.7333 | 167.6713 | 169.7477 | 176.59 | 171.6667 | 175 | 169.0833 | 172.5833 | 168.1667 | 176.5 | 176.8333 | 169.7952 | 175 | 170.8333 | 175.7933 | 166 | 158.7317 | 154.8333 | 167.3667 | 160.3333 | 166.6167
| Median |  | 168 | 167.6137 | 171.744 | 176.675 | 171.5 | 177 | 168.75 | 172.25 | 168.25 | 176.5 | 177 | 169.4694 | 175 | 171 | 175.775 | 165.5 | 159.64 | 156.5 | 166.75 | 160 | 167.138
| Std Dev. |  | 3.17784 | 2.298034 | 4.876577 | 2.147883 | 3.829708 | 4.516636 | 2.177537 | 1.463443 | 1.080123 | 1.843909 | 1.722401 | 2.404231 | 1.095445 | 1.32916 | 3.553554 | 3.405877 | 2.064543 | 3.544949 | 3.816106 | 1.505545 | 1.266121
| Rel.Std.Dev. |  | 1.895% | 1.371% | 2.873% | 1.216% | 2.231% | 2.581% | 1.288% | 0.848% | 0.6423% | 1.045% | 0.974% | 1.416% | 0.626% | 0.778% | 2.021% | 2.052% | 1.301% | 2.29% | 2.28% | 0.939% | 0.7599%
| PDM3 |  | -1.468% | -1.504% | -0.2842% | 3.735% | 0.8431% | 2.801% | -0.6745% | 1.382% | -1.213% | 3.682% | 3.878% | -0.2563% | 2.801% | 0.3535% | 3.267% | -2.486% | -6.755% | -9.045% | -1.683% | -5.815% | -2.123%
| Z-Score (Absolute) |  | 0.43 | 0.45 | 0 | 1.47 | 0.41 | 1.13 | 0.14 | 0.61 | 0.34 | 1.45 | 1.53 | 0.01 | 1.13 | 0.23 | 1.3 | 0.81 | 2.37 | 3.21 | 0.51 | 2.03 | 0.67
| Analytical results for Dy in OREAS 242b (Indicative Value 2.01 ppm) | [22 empty] | Indicative
Dy | Round | Replicate | Lab | Lab | Lab | Lab | Lab | Lab | [15 empty] | 1
| No | No | 1.02 | 1.03 | 1.05 | 1.07 | 1.28 | 1.30 | [15 empty] | ppm
|  |  | AR*MS | AR*MS | AR*MS | AR*OES/MS | AR*MS | AR*OES | [15 empty] | 2
|  |  | 01g | 0.2g | 0.5g | 0.5g | 40g | 0.5g | [15 empty] | 2
| 1 | 1 | 1.887 | 1.970824 | 3.53548 | 2.4 | 1.77 | 0.714 | [15 empty] | 1
| 1 | 2 | 1.95 | 1.895301 | 3.55468 | 2.3 | 1.81 | 0.78 | [15 empty] | 4
| 1 | 3 | 1.842 | 2.016253 | 3.61324 | 2.3 | 1.85 | 0.923 | [15 empty] | 16
| 1 | 4 | 1.901 | 2.054876 | 3.58592 | 2.4 | 1.9 | 0.489 | [15 empty] | 2.014843
| 1 | 5 | 1.939 | 1.950985 | 3.54272 | 2.3 | 1.91 | 0.832 | [15 empty] | 10
| 1 | 6 | 1.981 | 1.987991 | 3.536 | 2.3 | 1.74 | 0.433
| Mean |  | 1.916667 | 1.979372 | 3.56134 | 2.333333 | 1.83 | 0.6951667
| Median |  | 1.92 | 1.979408 | 3.5487 | 2.3 | 1.83 | 0.747
| Std Dev. |  | 0.04989856 | 0.05492203 | 0.03162183 | 0.05163978 | 0.06899275 | 0.1946375
| Rel.Std.Dev. |  | 2.603% | 2.775% | 0.8879% | 2.213% | 3.77% | 28%
| PDM3 |  | -4.873% | -1.76% | 76.76% | 15.81% | -9.174% | -65.5%
| Z-Score (Absolute) |  | 0.08 | 0.08 | 4.32 | 1.03 | 0.32 | 3.36
| Analytical results for Er in OREAS 242b (Indicative Value 1.15 ppm) | [22 empty] | Indicative
Er | Round | Replicate | Lab | Lab | Lab | Lab | Lab | [16 empty] | 1
| No | No | 1.02 | 1.03 | 1.05 | 1.07 | 1.28 | [16 empty] | ppm
|  |  | AR*MS | AR*MS | AR*MS | AR*OES/MS | AR*MS | [16 empty] | 2
|  |  | 01g | 0.2g | 0.5g | 0.5g | 40g | [16 empty] | 2
| 1 | 1 | 0.959 | 1.149341 | 1.99552 | 1.5 | 1.12 | [16 empty] | 1
| 1 | 2 | 1.169 | 1.125805 | 2.01972 | 1.5 | 1.09 | [16 empty] | 5
| 1 | 3 | 1.105 | 1.169176 | 2.0676 | 1.4 | 1.12 | [16 empty] | 16
| 1 | 4 | 1.159 | 1.181666 | 1.9856 | 1.4 | 1.18 | [16 empty] | 1.150032
| 1 | 5 | 1.218 | 1.17938 | 2.07172 | 1.4 | 1.19 | [16 empty] | 11
| 1 | 6 | 1.16 | 1.182009 | 2.06548 | 1.4 | 1.04
| Mean |  | 1.128333 | 1.164563 | 2.034273 | 1.433333 | 1.123333
| Median |  | 1.1595 | 1.174278 | 2.0426 | 1.4 | 1.12
| Std Dev. |  | 0.09039395 | 0.02267842 | 0.03890884 | 0.05163978 | 0.05609516
| Rel.Std.Dev. |  | 8.011% | 1.947% | 1.913% | 3.603% | 4.994%
| PDM3 |  | -1.887% | 1.264% | 76.89% | 24.63% | -2.322%
| Z-Score (Absolute) |  | 0.59 | 0 | 14.22 | 4.4 | 0.67
| Analytical results for Eu in OREAS 242b (Certified Value 0.44 ppm) | [22 empty] | Certified
Eu | Round | Replicate | Lab | Lab | Lab | Lab | Lab | Lab | [15 empty] | 1
| No | No | 1.02 | 1.03 | 1.05 | 1.07 | 1.28 | 1.30 | [15 empty] | ppm
|  |  | AR*MS | AR*MS | AR*MS | AR*OES/MS | AR*MS | AR*OES | [15 empty] | 2
|  |  | 01g | 0.2g | 0.5g | 0.5g | 40g | 0.5g | [15 empty] | 2
| 1 | 1 | 0.368 | 0.3735833 | 0.57652 | 0.5 | 0.298 | 0.531 | [15 empty] | 1
| 1 | 2 | 0.384 | 0.3619143 | 0.61988 | 0.5 | 0.302 | 0.5 | [15 empty] | 35
| 1 | 3 | 0.369 | 0.3747476 | 0.57116 | 0.5 | 0.328 | 0.534 | [15 empty] | 16
| 1 | 4 | 0.383 | 0.3923829 | 0.5506 | 0.5 | 0.32 | 0.552 | [15 empty] | 0.4447398
| 1 | 5 | 0.397 | 0.375725 | 0.58732 | 0.5 | 0.32 | 0.485 | [15 empty] | 89
| 1 | 6 | 0.38 | 0.3752893 | 0.60064 | 0.5 | 0.3 | 0.52
| Mean |  | 0.3801667 | 0.3756071 | 0.5843533 | 0.5 | 0.3113333 | 0.5203333
| Median |  | 0.3815 | 0.3750185 | 0.58192 | 0.5 | 0.311 | 0.5255
| Std Dev. |  | 0.01075949 | 0.009735173 | 0.02412846 | 0 | 0.01281666 | 0.02435296
| Rel.Std.Dev. |  | 2.83% | 2.592% | 4.129% | 0% | 4.117% | 4.68%
| PDM3 |  | -14.52% | -15.54% | 31.39% | 12.43% | -30% | 17%
| Z-Score (Absolute) |  | 0.56 | 0.6 | 1.34 | 0.56 | 1.2 | 0.75
| Analytical results for Fe in OREAS 242b (Certified Value 5.29 wt.%) | [22 empty] | Certified
Fe | Round | Replicate | Lab | Lab | Lab | Lab | Lab | Lab | Lab | Lab | Lab | Lab | Lab | Lab | Lab | Lab | Lab | Lab | Lab | Lab | Lab | Lab |  | 1
| No | No | 1.02 | 1.03 | 1.04 | 1.07 | 1.08 | 1.09 | 1.10 | 1.11 | 1.12 | 1.13 | 1.14 | 1.15 | 1.16 | 1.17 | 1.18 | 1.19 | 1.21 | 1.23 | 1.28 | 1.30 |  | wt.%
|  |  | AR*OES | AR*MS | AR*OES | AR*OES/MS | AR*OES/MS | AR*MS | AR*MS | AR*MS | AR*MS | AR*MS | AR*OES/MS | AR*OES/MS | AR*OES/MS | AR*MS | AR*MS | AR*MS | AR*OES/MS | AR*OES | AR*OES | AR*OES |  | 2
|  |  | 01g | 0.2g | 0.2g | 0.5g | 0.5g | 0.5g | 0.5g | 0.5g | 0.5g | 0.5g | 01g | 0.5g | 01g | 0.5g | 01g | 15g | 0.1g | 01g | 40g | 0.5g |  | 3
| 1 | 1 | 5.32 | 5.245426 | 4.957238 | 5.78 | 5.23 | 5.14 | 5.22 | 5.16 | 5.3 | 5.19 | 5.797011 | 5.0573 | 5.9 | 4.79 | 5.35 | 4.7 | 5.47 | 5.09 | 5.31 | 5.3306377 |  | 1
| 1 | 2 | 5.57 | 5.221544 | 5.1563298 | 5.71 | 5.21 | 5.07 | 5.23 | 5.22 | 5.35 | 5.14 | 5.366265 | 5.0866 | 5.79 | 4.56 | 5.5 | 4.73 | 5.59 | 5.12 | 5.38 | 5.3198464 |  | #N/A
| 1 | 3 | 5.48 | 5.380336 | 5.1965732 | 5.76 | 5.26 | 5.1 | 5.19 | 5.16 | 5.37 | 5.18 | 5.362069 | 5.1304 | 5.81 | 4.57 | 5.48 | 4.69 | 5.46 | 5.13 | 5.3 | 5.382444 |  | 16
| 1 | 4 | 5.58 | 5.170586 | 5.1512575 | 5.76 | 5.21 | 5.24 | 5.28 | 5.14 | 5.3 | 5.15 | 5.444474 | 5.0497 | 5.71 | 4.63 | 5.44 | 4.54 | 5.49 | 5.14 | 5.33 | 5.4433363 |  | 5.287268
| 1 | 5 | 5.53 | 5.174449 | 5.1760921 | 5.73 | 5.21 | 5.13 | 5.25 | 5.23 | 5.38 | 5.13 | 5.53912 | 5.0874 | 5.78 | 4.77 | 5.61 | 4.75 | 5.42 | 5.12 | 5.33 | 5.2753446 |  | 90
| 1 | 6 | 5.57 | 5.364561 | 5.191158 | 5.68 | 5.19 | 5.15 | 5.2 | 5.23 | 5.3 | 5.22 | 5.706839 | 5.1634 | 5.85 | 4.66 | 5.63 | 4.73 | 5.43 | 5.07 | 5.32 | 5.3002147
| Mean |  | 5.508333 | 5.259484 | 5.1381081 | 5.736667 | 5.218333 | 5.138333 | 5.228333 | 5.19 | 5.333333 | 5.168333 | 5.535963 | 5.0958 | 5.806667 | 4.663333 | 5.501667 | 4.69 | 5.476667 | 5.111667 | 5.328333 | 5.341971
| Median |  | 5.55 | 5.233485 | 5.16621095 | 5.745 | 5.21 | 5.135 | 5.225 | 5.19 | 5.325 | 5.165 | 5.491797 | 5.087 | 5.8 | 4.645 | 5.49 | 4.715 | 5.465 | 5.12 | 5.325 | 5.32524205
| Std Dev. |  | 0.09948199 | 0.09210555 | 0.09043691 | 0.03723797 | 0.02401388 | 0.05776389 | 0.03311596 | 0.0409878 | 0.03777124 | 0.03430258 | 0.1815276 | 0.0436568 | 0.06470446 | 0.09791152 | 0.1053407 | 0.07668116 | 0.06121002 | 0.02639444 | 0.02786874 | 0.06117777
| Rel.Std.Dev. |  | 1.806% | 1.751% | 1.76% | 0.6491% | 0.4602% | 1.124% | 0.6334% | 0.7897% | 0.7082% | 0.6637% | 3.279% | 0.8567% | 1.114% | 2.1% | 1.915% | 1.635% | 1.118% | 0.5164% | 0.523% | 1.145%
| PDM3 |  | 4.181% | -0.5255% | -2.821% | 8.5% | -1.304% | -2.817% | -1.115% | -1.84% | 0.8712% | -2.249% | 4.704% | -3.621% | 9.824% | -11.8% | 4.055% | -11.3% | 3.582% | -3.321% | 0.7767% | 1.035%
| Z-Score (Absolute) |  | 1.5 | 0.09 | 0.6 | 2.79 | 0.14 | 0.6 | 0.09 | 0.31 | 0.51 | 0.43 | 1.65 | 0.84 | 3.19 | 3.29 | 1.46 | 3.14 | 1.32 | 0.75 | 0.48 | 0.56
| Analytical results for Ga in OREAS 242b (Certified Value 9.5 ppm) | [22 empty] | Certified
Ga | Round | Replicate | Lab | Lab | Lab | Lab | Lab | Lab | Lab | Lab | Lab | Lab | Lab | Lab | Lab | Lab | Lab | [6 empty] | 1
| No | No | 1.02 | 1.03 | 1.07 | 1.08 | 1.09 | 1.10 | 1.11 | 1.12 | 1.13 | 1.14 | 1.16 | 1.17 | 1.19 | 1.21 | 1.23 | [6 empty] | ppm
|  |  | AR*MS | AR*MS | AR*OES/MS | AR*MS | AR*MS | AR*MS | AR*MS | AR*MS | AR*MS | AR*OES/MS | AR*OES/MS | AR*MS | AR*MS | AR*OES/MS | AR*OES | [6 empty] | 2
|  |  | 01g | 0.2g | 0.5g | 0.5g | 0.5g | 0.5g | 0.5g | 0.5g | 0.5g | 01g | 01g | 0.5g | 15g | 0.1g | 01g | [6 empty] | 3
| 1 | 1 | 8.65 | 9.713803 | 10 | 9.63 | 9.73 | 10 | 9.15 | 9.46 | 9.43 | 10.03409 | 11.7 | 9.5 | 8.2 | 10.3 | 14.7 | [6 empty] | 1
| 1 | 2 | 9.23 | 9.745699 | 9.84 | 9.47 | 9.56 | 9.93 | 9.19 | 9.36 | 9.5 | 9.687969941 | 11.6 | 8.9 | 8.3 | 10.3 | 15.8 | [6 empty] | 36
| 1 | 3 | 9.1 | 9.922938 | 9.92 | 9.66 | 9.38 | 9.97 | 9.14 | 9.51 | 9.35 | 9.806506 | 11.5 | 9.5 | 8.4 | 10.1 | 15.1 | [6 empty] | 16
| 1 | 4 | 9.19 | 9.351926 | 10 | 9.67 | 9.88 | 10.3 | 8.87 | 9.59 | 9.62 | 10.37869 | 11.4 | 8.7 | 7.9 | 10.3 | 16 | [6 empty] | 9.495562
| 1 | 5 | 8.86 | 9.254385 | 9.91 | 9.79 | 9.22 | 9.82 | 9.12 | 9.72 | 9.09 | 10.35043 | 11.5 | 8.8 | 8.5 | 10 | 14.8 | [6 empty] | 91
| 1 | 6 | 9.35 | 9.727678 | 9.76 | 9.47 | 9.37 | 10.2 | 9.34 | 9.52 | 9.63 | 9.839698 | 11.6 | 9.4 | 8.3 | 9.99 | 16.1
| Mean |  | 9.063333 | 9.619405 | 9.905 | 9.615 | 9.523333 | 10.03667 | 9.135 | 9.526667 | 9.436667 | 10.01623 | 11.55 | 9.133333 | 8.266667 | 10.165 | 15.41667
| Median |  | 9.145 | 9.72074 | 9.915 | 9.645 | 9.47 | 9.985 | 9.145 | 9.515 | 9.465 | 9.936893 | 11.55 | 9.15 | 8.3 | 10.2 | 15.45
| Std Dev. |  | 0.2605891 | 0.2582637 | 0.09332738 | 0.1248599 | 0.2479247 | 0.17896 | 0.1521512 | 0.1216004 | 0.201362 | 0.2919896 | 0.1048809 | 0.3723797 | 0.2065591 | 0.1528071 | 0.6242329
| Rel.Std.Dev. |  | 2.875% | 2.685% | 0.9422% | 1.299% | 2.603% | 1.783% | 1.666% | 1.276% | 2.134% | 2.915% | 0.9081% | 4.077% | 2.499% | 1.503% | 4.049%
| PDM3 |  | -4.552% | 1.304% | 4.312% | 1.258% | 0.2925% | 5.699% | -3.797% | 0.3276% | -0.6202% | 5.483% | 21.64% | -3.815% | -12.94% | 7.05% | 62.36%
| Z-Score (Absolute) |  | 0.88 | 0.01 | 0.46 | 0 | 0.15 | 0.67 | 0.77 | 0.14 | 0.29 | 0.64 | 3.09 | 0.77 | 2.16 | 0.88 | 9.28
| Analytical results for Gd in OREAS 242b (Indicative Value 1.82 ppm) | [22 empty] | Indicative
Gd | Round | Replicate | Lab | Lab | Lab | Lab | [17 empty] | 1
| No | No | 1.02 | 1.03 | 1.07 | 1.28 | [17 empty] | ppm
|  |  | AR*MS | AR*MS | AR*OES/MS | AR*MS | [17 empty] | 2
|  |  | 01g | 0.2g | 0.5g | 40g | [17 empty] | 2
| 1 | 1 | 1.707 | 1.733857 | 2 | 1.69 | [17 empty] | 1
| 1 | 2 | 1.819 | 1.692851 | 2 | 1.77 | [17 empty] | 6
| 1 | 3 | 1.748 | 1.808448 | 2.1 | 1.65 | [17 empty] | 16
| 1 | 4 | 1.789 | 1.909836 | 2 | 1.66 | [17 empty] | 1.815596
| 1 | 5 | 1.758 | 1.780191 | 2 | 1.73 | [17 empty] | 12
| 1 | 6 | 1.86 | 1.768131 | 1.9 | 1.7
| Mean |  | 1.780167 | 1.782219 | 2 | 1.7
| Median |  | 1.7735 | 1.774161 | 2 | 1.695
| Std Dev. |  | 0.05447721 | 0.07416474 | 0.06324555 | 0.04472136
| Rel.Std.Dev. |  | 3.06% | 4.161% | 3.162% | 2.631%
| PDM3 |  | -1.951% | -1.838% | 10.16% | -6.367%
| Z-Score (Absolute) |  | 0.02 | 0.02 | 3.59 | 1.33
| Analytical results for Ge in OREAS 242b (Certified Value 0.14 ppm) | [22 empty] | Certified
Ge | Round | Replicate | Lab | Lab | Lab | Lab | Lab | Lab | Lab | Lab | Lab | [12 empty] | 1
| No | No | 1.03 | 1.07 | 1.08 | 1.09 | 1.10 | 1.11 | 1.12 | 1.13 | 1.21 | [12 empty] | ppm
|  |  | AR*MS | AR*OES/MS | AR*MS | AR*MS | AR*MS | AR*MS | AR*MS | AR*MS | AR*OES/MS | [12 empty] | 2
|  |  | 0.2g | 0.5g | 0.5g | 0.5g | 0.5g | 0.5g | 0.5g | 0.5g | 0.1g | [12 empty] | 2
| 1 | 1 | < 0.2 | < 0.1 | 0.15 | 0.11 | 0.15 | 0.17 | 0.13 | 0.2 | 0.15 | [12 empty] | 1
| 1 | 2 | < 0.2 | < 0.1 | 0.15 | 0.11 | 0.16 | 0.18 | 0.13 | 0.2 | 0.14 | [12 empty] | 38
| 1 | 3 | < 0.2 | < 0.1 | 0.14 | 0.11 | 0.14 | 0.17 | 0.12 | 0.22 | 0.14 | [12 empty] | 16
| 1 | 4 | < 0.2 | < 0.1 | 0.13 | 0.11 | 0.15 | 0.18 | 0.12 | 0.21 | 0.13 | [12 empty] | 0.1391667
| 1 | 5 | < 0.2 | < 0.1 | 0.15 | 0.11 | 0.14 | 0.16 | 0.11 | 0.21 | 0.14 | [12 empty] | 92
| 1 | 6 | < 0.2 | < 0.1 | 0.13 | 0.11 | 0.16 | 0.17 | 0.12 | 0.21 | 0.14
| Mean |  |  |  | 0.1416667 | 0.11 | 0.15 | 0.1716667 | 0.1216667 | 0.2083333 | 0.14
| Median |  |  |  | 0.145 | 0.11 | 0.15 | 0.17 | 0.12 | 0.21 | 0.14
| Std Dev. |  |  |  | 0.009831921 | 0 | 0.008944272 | 0.007527727 | 0.007527727 | 0.007527727 | 0.006324555
| Rel.Std.Dev. |  |  |  | 6.94% | 0% | 5.963% | 4.385% | 6.187% | 3.613% | 4.518%
| PDM3 |  |  |  | 1.796% | -20.96% | 7.784% | 23.35% | -12.57% | 49.7% | 0.5988%
| Z-Score (Absolute) |  | 0.9 | 2.02 | 0.04 | 0.67 | 0.22 | 0.71 | 0.41 | 1.54 | 0
| Analytical results for Hf in OREAS 242b (Certified Value 0.47 ppm) | [22 empty] | Certified
Hf | Round | Replicate | Lab | Lab | Lab | Lab | Lab | Lab | Lab | Lab | Lab | Lab | Lab | Lab | [9 empty] | 1
| No | No | 1.02 | 1.03 | 1.07 | 1.08 | 1.09 | 1.10 | 1.11 | 1.12 | 1.13 | 1.14 | 1.16 | 1.21 | [9 empty] | ppm
|  |  | AR*MS | AR*MS | AR*OES/MS | AR*MS | AR*MS | AR*MS | AR*MS | AR*MS | AR*MS | AR*OES/MS | AR*OES/MS | AR*OES/MS | [9 empty] | 2
|  |  | 01g | 0.2g | 0.5g | 0.5g | 0.5g | 0.5g | 0.5g | 0.5g | 0.5g | 01g | 01g | 0.1g | [9 empty] | 3
| 1 | 1 | 0.43 | 0.4357147 | 0.3 | 0.52 | 0.45 | 0.53 | 0.41 | 0.42 | 0.45 | 0.5403345 | 0.59 | 0.62 | [9 empty] | 1
| 1 | 2 | 0.51 | 0.4114283 | 0.3 | 0.49 | 0.45 | 0.53 | 0.43 | 0.45 | 0.45 | 0.5285129 | 0.6 | 0.62 | [9 empty] | 22
| 1 | 3 | 0.44 | 0.4237716 | 0.4 | 0.5 | 0.48 | 0.52 | 0.44 | 0.46 | 0.46 | 0.5179383 | 0.59 | 0.62 | [9 empty] | 16
| 1 | 4 | 0.48 | 0.4451274 | 0.3 | 0.44 | 0.43 | 0.53 | 0.45 | 0.45 | 0.46 | 0.535204 | 0.63 | 0.65 | [9 empty] | 0.4703181
| 1 | 5 | 0.49 | 0.4342618 | 0.3 | 0.52 | 0.44 | 0.56 | 0.44 | 0.43 | 0.47 | 0.522217 | 0.61 | 0.6 | [9 empty] | 93
| 1 | 6 | 0.47 | 0.4466104 | 0.3 | 0.46 | 0.43 | 0.49 | 0.44 | 0.44 | 0.44 | 0.546056 | 0.62 | 0.62
| Mean |  | 0.47 | 0.432819 | 0.3166667 | 0.4883333 | 0.4466667 | 0.5266667 | 0.435 | 0.4416667 | 0.455 | 0.5317105 | 0.6066667 | 0.6216667
| Median |  | 0.475 | 0.4349883 | 0.3 | 0.495 | 0.445 | 0.53 | 0.44 | 0.445 | 0.455 | 0.5318585 | 0.605 | 0.62
| Std Dev. |  | 0.0303315 | 0.01335353 | 0.04082483 | 0.03250641 | 0.01861899 | 0.02250926 | 0.01378405 | 0.0147196 | 0.01048809 | 0.01079255 | 0.01632993 | 0.01602082
| Rel.Std.Dev. |  | 6.454% | 3.085% | 12.89% | 6.657% | 4.168% | 4.274% | 3.169% | 3.333% | 2.305% | 2.03% | 2.692% | 2.577%
| PDM3 |  | -0.06763% | -7.973% | -32.67% | 3.83% | -5.029% | 11.98% | -7.509% | -6.092% | -3.257% | 13.05% | 28.99% | 32.18%
| Z-Score (Absolute) |  | 0 | 0.72 | NA | 0.35 | 0.45 | 1.09 | 0.67 | 0.55 | 0.29 | 1.19 | 2.63 | 2.92
Results from laboratory 1.07 were removed due to their 0.1 ppm reading resolution.
| Analytical results for Hg in OREAS 242b (Certified Value 0.07 ppm) | [22 empty] | Certified
Hg | Round | Replicate | Lab | Lab | Lab | Lab | Lab | Lab | Lab | Lab | Lab | Lab | Lab | Lab | Lab | Lab | Lab | [6 empty] | 1
| No | No | 1.03 | 1.07 | 1.08 | 1.09 | 1.10 | 1.11 | 1.12 | 1.13 | 1.14 | 1.15 | 1.17 | 1.19 | 1.21 | 1.23 | 1.28 | [6 empty] | ppm
|  |  | AR*MS | AR*OES/MS | AR*MS | AR*MS | AR*MS | AR*MS | AR*MS | AR*MS | AR*OES/MS | AR*OES/MS | AR*MS | AR*MS | AR*OES/MS | AR*OES | AR*MS | [6 empty] | 3
|  |  | 0.2g | 0.5g | 0.5g | 0.5g | 0.5g | 0.5g | 0.5g | 0.5g | 01g | 0.5g | 0.5g | 15g | 0.1g | 01g | 40g | [6 empty] | 3
| 1 | 1 | < 1 | 0.09 | 0.34 | 0.06 | 0.07 | 0.06 | 0.06 | 0.09 | < 0.05 | 0.14 | 0.066 | 0.066 | 0.11 | < 5 | < 0.5 | [6 empty] | 1
| 1 | 2 | < 1 | 0.11 | 0.32 | 0.06 | 0.05 | 0.06 | 0.08 | 0.08 | < 0.05 | 0.14 | 0.059 | 0.056 | 0.11 | < 5 | < 0.5 | [6 empty] | 2
| 1 | 3 | < 1 | 0.09 | 0.31 | 0.06 | 0.06 | 0.06 | 0.07 | 0.09 | < 0.05 | 0.15 | 0.08 | 0.062 | 0.12 | < 5 | < 0.5 | [6 empty] | 16
| 1 | 4 | < 1 | 0.09 | 0.33 | 0.07 | 0.09 | 0.06 | 0.07 | 0.09 | < 0.05 | 0.14 | 0.06 | 0.059 | 0.13 | < 5 | < 0.5 | [6 empty] | 0.06991667
| 1 | 5 | < 1 | 0.08 | 0.3 | 0.06 | 0.05 | 0.06 | 0.06 | 0.09 | < 0.05 | 0.15 | 0.085 | 0.06 | 0.12 | < 5 | < 0.5 | [6 empty] | 94
| 1 | 6 | < 1 | 0.08 | 0.34 | 0.06 | 0.05 | 0.07 | 0.05 | 0.1 | < 0.05 | 0.14 | 0.06 | 0.063 | 0.11 | < 5 | < 0.5
| Mean |  |  | 0.09 | 0.3233333 | 0.06166667 | 0.06166667 | 0.06166667 | 0.065 | 0.09 |  | 0.1433333 | 0.06833333 | 0.061 | 0.1166667
| Median |  |  | 0.09 | 0.325 | 0.06 | 0.055 | 0.06 | 0.065 | 0.09 |  | 0.14 | 0.063 | 0.061 | 0.115
| Std Dev. |  |  | 0.01095445 | 0.01632993 | 0.004082483 | 0.01602082 | 0.004082483 | 0.01048809 | 0.006324555 |  | 0.005163978 | 0.01136075 | 0.003464102 | 0.008164966
| Rel.Std.Dev. |  |  | 12.17% | 5.05% | 6.62% | 25.98% | 6.62% | 16.14% | 7.027% |  | 3.603% | 16.63% | 5.679% | 6.999%
| PDM3 |  |  | 28.72% | 362.5% | -11.8% | -11.8% | -11.8% | -7.032% | 28.72% |  | 105% | -2.265% | -12.75% | 66.87%
| Z-Score (Absolute) |  | 9.76 | 0 | 5.55 | 0.67 | 0.67 | 0.67 | 0.59 | 0 | 1.55 | 1.27 | 0.52 | 0.69 | 0.63 | 57.36 | 3.81
| Analytical results for Ho in OREAS 242b (Certified Value 0.44 ppm) | [22 empty] | Certified
Ho | Round | Replicate | Lab | Lab | Lab | Lab | Lab | [16 empty] | 1
| No | No | 1.02 | 1.03 | 1.05 | 1.07 | 1.28 | [16 empty] | ppm
|  |  | AR*MS | AR*MS | AR*MS | AR*OES/MS | AR*MS | [16 empty] | 2
|  |  | 01g | 0.2g | 0.5g | 0.5g | 40g | [16 empty] | 2
| 1 | 1 | 0.39 | 0.3997201 | 0.5554 | 0.5 | 0.37 | [16 empty] | 1
| 1 | 2 | 0.396 | 0.381752 | 0.5596 | 0.5 | 0.395 | [16 empty] | 23
| 1 | 3 | 0.379 | 0.3954407 | 0.5024 | 0.5 | 0.385 | [16 empty] | 16
| 1 | 4 | 0.407 | 0.3963405 | 0.51796 | 0.5 | 0.365 | [16 empty] | 0.4399373
| 1 | 5 | 0.405 | 0.3794237 | 0.553 | 0.4 | 0.41 | [16 empty] | 95
| 1 | 6 | 0.417 | 0.3954427 | 0.56764 | 0.5 | 0.375
| Mean |  | 0.399 | 0.3913533 | 0.5426667 | 0.4833333 | 0.3833333
| Median |  | 0.4005 | 0.3954417 | 0.5542 | 0.5 | 0.38
| Std Dev. |  | 0.01352036 | 0.008518288 | 0.02611951 | 0.04082483 | 0.01693123
| Rel.Std.Dev. |  | 3.389% | 2.177% | 4.813% | 8.447% | 4.417%
| PDM3 |  | -9.305% | -11.04% | 23.35% | 9.864% | -12.87%
| Z-Score (Absolute) |  | 0 | 0.33 | 6.18 | 3.63 | 0.67
| Analytical results for In in OREAS 242b (Certified Value 0.032 ppm) | [22 empty] | Certified
In | Round | Replicate | Lab | Lab | Lab | Lab | Lab | Lab | Lab | Lab | Lab | Lab | Lab | Lab | [9 empty] | 1
| No | No | 1.02 | 1.07 | 1.08 | 1.09 | 1.10 | 1.11 | 1.12 | 1.13 | 1.14 | 1.16 | 1.21 | 1.28 | [9 empty] | ppm
|  |  | AR*MS | AR*OES/MS | AR*MS | AR*MS | AR*MS | AR*MS | AR*MS | AR*MS | AR*OES/MS | AR*OES/MS | AR*OES/MS | AR*MS | [9 empty] | 3
|  |  | 01g | 0.5g | 0.5g | 0.5g | 0.5g | 0.5g | 0.5g | 0.5g | 01g | 01g | 0.1g | 40g | [9 empty] | 3
| 1 | 1 | 0.03 | 0.05 | 0.095 | 0.034 | 0.032 | 0.031 | 0.032 | 0.032 | < 0.05 | < 0.05 | 0.06 | < 0.5 | [9 empty] | 1
| 1 | 2 | 0.03 | 0.05 | 0.109 | 0.031 | 0.034 | 0.032 | 0.031 | 0.031 | < 0.05 | < 0.05 | 0.04 | < 0.5 | [9 empty] | 24
| 1 | 3 | 0.03 | 0.04 | 0.112 | 0.031 | 0.037 | 0.032 | 0.034 | 0.032 | < 0.05 | < 0.05 | 0.04 | < 0.5 | [9 empty] | 16
| 1 | 4 | 0.04 | 0.04 | 0.092 | 0.033 | 0.034 | 0.03 | 0.032 | 0.031 | < 0.05 | < 0.05 | 0.04 | < 0.5 | [9 empty] | 0.032
| 1 | 5 | 0.03 | 0.04 | 0.105 | 0.033 | 0.034 | 0.031 | 0.033 | 0.031 | < 0.05 | < 0.05 | 0.04 | < 0.5 | [9 empty] | 96
| 1 | 6 | 0.03 | 0.03 | 0.095 | 0.034 | 0.033 | 0.033 | 0.033 | 0.031 | < 0.05 | < 0.05 | 0.05 | < 0.5
| Mean |  | 0.03166667 | 0.04166667 | 0.1013333 | 0.03266667 | 0.034 | 0.0315 | 0.0325 | 0.03133333 |  |  | 0.045
| Median |  | 0.03 | 0.04 | 0.1 | 0.033 | 0.034 | 0.0315 | 0.0325 | 0.031 |  |  | 0.04
| Std Dev. |  | 0.004082483 | 0.007527727 | 0.008406347 | 0.00136626 | 0.00167332 | 0.001048809 | 0.001048809 | 0.0005163978 |  |  | 0.0083666
| Rel.Std.Dev. |  | 12.89% | 18.07% | 8.296% | 4.182% | 4.922% | 3.33% | 3.227% | 1.648% |  |  | 18.59%
| PDM3 |  | -1.042% | 30.21% | 216.7% | 2.083% | 6.25% | -1.562% | 1.562% | -2.083% |  |  | 40.63%
| Z-Score (Absolute) |  | 0.14 | 1.36 | 10.3 | 0.01 | 0.21 | 0.16 | 0.01 | 0.19 | 1.14 | 1.14 | 1.86 | 32.58
| Analytical results for K in OREAS 242b (Certified Value 0.108 wt.%) | [22 empty] | Certified
K | Round | Replicate | Lab | Lab | Lab | Lab | Lab | Lab | Lab | Lab | Lab | Lab | Lab | Lab | Lab | Lab | Lab | Lab | Lab | Lab | Lab |  |  | 1
| No | No | 1.02 | 1.03 | 1.04 | 1.07 | 1.08 | 1.09 | 1.10 | 1.11 | 1.12 | 1.13 | 1.14 | 1.16 | 1.17 | 1.18 | 1.19 | 1.21 | 1.23 | 1.28 | 1.30 |  |  | wt.%
|  |  | AR*OES | AR*MS | AR*OES | AR*OES/MS | AR*MS | AR*MS | AR*MS | AR*MS | AR*MS | AR*MS | AR*OES/MS | AR*OES/MS | AR*MS | AR*MS | AR*MS | AR*OES/MS | AR*OES | AR*OES | AR*OES |  |  | 3
|  |  | 01g | 0.2g | 0.2g | 0.5g | 0.5g | 0.5g | 0.5g | 0.5g | 0.5g | 0.5g | 01g | 01g | 0.5g | 01g | 15g | 0.1g | 01g | 40g | 0.5g |  |  | 3
| 1 | 1 | 0.1033 | 0.109146 | 0.0984586 | 0.1 | 0.11 | 0.1 | 0.11 | 0.1 | 0.1 | 0.1 | 0.1034552 | 0.138 | 0.11 | 0.1205 | 0.11 | 0.14 | 0.12 | 0.09 | 0.1140248 |  |  | 1
| 1 | 2 | 0.1086 | 0.1120778 | 0.0998845 | 0.1 | 0.11 | 0.11 | 0.11 | 0.1 | 0.11 | 0.1 | 0.1001171 | 0.137 | 0.1 | 0.1239 | 0.11 | 0.133 | 0.12 | 0.1 | 0.1147128 |  |  | #N/A
| 1 | 3 | 0.1063 | 0.1139366 | 0.1047293 | 0.1 | 0.11 | 0.1 | 0.11 | 0.1 | 0.11 | 0.11 | 0.1007758 | 0.141 | 0.11 | 0.1227 | 0.11 | 0.124 | 0.12 | 0.09 | 0.1148704 |  |  | 16
| 1 | 4 | 0.1088 | 0.1125287 | 0.0985495 | 0.1 | 0.11 | 0.11 | 0.11 | 0.1 | 0.11 | 0.1 | 0.1039101 | 0.143 | 0.1 | 0.1205 | 0.1 | 0.121 | 0.12 | 0.1 | 0.1174408 |  |  | 0.1084972
| 1 | 5 | 0.1078 | 0.1141726 | 0.1055233 | 0.1 | 0.11 | 0.1 | 0.11 | 0.1 | 0.11 | 0.11 | 0.104758 | 0.136 | 0.1 | 0.1245 | 0.11 | 0.114 | 0.12 | 0.1 | 0.1136821 |  |  | 97
| 1 | 6 | 0.1075 | 0.1116117 | 0.1015262 | 0.1 | 0.11 | 0.11 | 0.11 | 0.1 | 0.11 | 0.11 | 0.1005884 | 0.138 | 0.1 | 0.1248 | 0.11 | 0.132 | 0.12 | 0.1 | 0.1105648
| Mean |  | 0.10705 | 0.1122456 | 0.1014452 | 0.1 | 0.11 | 0.105 | 0.11 | 0.1 | 0.1083333 | 0.105 | 0.1022674 | 0.1388333 | 0.1033333 | 0.1228167 | 0.1083333 | 0.1273333 | 0.12 | 0.09666667 | 0.11421595
| Median |  | 0.10765 | 0.1123033 | 0.10070535 | 0.1 | 0.11 | 0.105 | 0.11 | 0.1 | 0.11 | 0.105 | 0.1021155 | 0.138 | 0.1 | 0.1233 | 0.11 | 0.128 | 0.12 | 0.1 | 0.1143688
| Std Dev. |  | 0.002042303 | 0.001827056 | 0.003071267 | 1.520235e-17 | 0 | 0.005477226 | 0 | 1.520235e-17 | 0.004082483 | 0.005477226 | 0.001998992 | 0.002639444 | 0.005163978 | 0.001933305 | 0.004082483 | 0.009416298 | 0 | 0.005163978 | 0.002223837
| Rel.Std.Dev. |  | 1.908% | 1.628% | 3.028% | 1.52e-14% | 0% | 5.216% | 0% | 1.52e-14% | 3.768% | 5.216% | 1.955% | 1.901% | 4.997% | 1.574% | 3.768% | 7.395% | 0% | 5.342% | 1.947%
| PDM3 |  | -1.334% | 3.455% | -6.5% | -7.832% | 1.385% | -3.223% | 1.385% | -7.832% | -0.151% | -3.223% | -5.742% | 27.96% | -4.759% | 13.2% | -0.151% | 17.36% | 10.6% | -10.9% | 5.271%
| Z-Score (Absolute) |  | 0.17 | 0.53 | 0.93 | NA | 0.22 | 0.45 | 0.22 | NA | 0 | 0.45 | 0.82 | 4.11 | 0.67 | 1.95 | 0 | 2.56 | 1.57 | 1.57 | 0.79
Results from laboratories 1.07 and 1.11 were removed due to their 0.01 wt.% reading resolution.
| Analytical results for La in OREAS 242b (Certified Value 3.92 ppm) | [22 empty] | Certified
La | Round | Replicate | Lab | Lab | Lab | Lab | Lab | Lab | Lab | Lab | Lab | Lab | Lab | Lab | Lab | Lab | Lab | Lab | Lab | Lab |  |  |  | 1
| No | No | 1.02 | 1.03 | 1.05 | 1.07 | 1.08 | 1.09 | 1.10 | 1.11 | 1.12 | 1.13 | 1.14 | 1.16 | 1.17 | 1.19 | 1.21 | 1.23 | 1.28 | 1.30 |  |  |  | ppm
|  |  | AR*MS | AR*MS | AR*MS | AR*OES/MS | AR*MS | AR*MS | AR*MS | AR*MS | AR*MS | AR*MS | AR*OES/MS | AR*OES/MS | AR*MS | AR*MS | AR*OES/MS | AR*OES | AR*MS | AR*OES |  |  |  | 2
|  |  | 01g | 0.2g | 0.5g | 0.5g | 0.5g | 0.5g | 0.5g | 0.5g | 0.5g | 0.5g | 01g | 01g | 0.5g | 15g | 0.1g | 01g | 40g | 0.5g |  |  |  | 2
| 1 | 1 | 3.64 | 3.736577 | 6.41888 | 4.6 | 4.2 | 4.1 | 4.3 | 3.7 | 3.9 | 3.9 | 3.934986 | 4.95 | 3.9 | 3.5 | 5.64 | 3.1 | 5.2 | 3.607 |  |  |  | 1
| 1 | 2 | 3.776 | 3.66604 | 6.45424 | 4.4 | 4.1 | 4.1 | 4.3 | 3.8 | 4 | 4 | 3.691747 | 5.06 | 3.7 | 3.5 | 5.41 | 3.1 | 5.2 | 3.434 |  |  |  | 25
| 1 | 3 | 3.628 | 3.838393 | 6.49348 | 4.4 | 4.1 | 3.9 | 4.3 | 3.7 | 4.1 | 4 | 3.644596 | 5.01 | 4.2 | 3.4 | 5.71 | 3.1 | 5.4 | 3.51 |  |  |  | 16
| 1 | 4 | 3.862 | 3.968448 | 6.44724 | 4.4 | 4.1 | 4.2 | 4.4 | 3.7 | 4 | 4.1 | 3.816218 | 5.09 | 3.4 | 3.3 | 5.26 | 3.1 | 5 | 3.64 |  |  |  | 3.915558
| 1 | 5 | 3.714 | 3.816577 | 6.45896 | 4.3 | 4.3 | 3.8 | 4.2 | 3.7 | 4.1 | 4.1 | 3.911762855 | 4.92 | 3.5 | 3.5 | 4.83 | 3.1 | 4.8 | 3.499 |  |  |  | 98
| 1 | 6 | 3.776 | 3.765128 | 6.45892 | 4.4 | 4.1 | 4 | 4.3 | 3.8 | 4 | 4 | 3.659706 | 5.07 | 3.6 | 3.4 | 5.36 | 3.1 | 5.2 | 3.364
| Mean |  | 3.732667 | 3.798527 | 6.455287 | 4.416667 | 4.15 | 4.016667 | 4.3 | 3.733333 | 4.016667 | 4.016667 | 3.776503 | 5.016667 | 3.716667 | 3.433333 | 5.368333 | 3.1 | 5.133333 | 3.509
| Median |  | 3.745 | 3.790853 | 6.45658 | 4.4 | 4.1 | 4.05 | 4.3 | 3.7 | 4 | 4 | 3.753983 | 5.035 | 3.65 | 3.45 | 5.385 | 3.1 | 5.2 | 3.5045
| Std Dev. |  | 0.08985915 | 0.1032419 | 0.02398631 | 0.09831921 | 0.083666 | 0.147196 | 0.06324555 | 0.05163978 | 0.07527727 | 0.07527727 | 0.1290069 | 0.06918574 | 0.2926887 | 0.08164966 | 0.3142876 | 0 | 0.2065591 | 0.1034563
| Rel.Std.Dev. |  | 2.407% | 2.718% | 0.3716% | 2.226% | 2.016% | 3.665% | 1.471% | 1.383% | 1.874% | 1.874% | 3.416% | 1.379% | 7.875% | 2.378% | 5.854% | 0% | 4.024% | 2.948%
| PDM3 |  | -4.671% | -2.989% | 64.86% | 12.8% | 5.987% | 2.582% | 9.818% | -4.654% | 2.582% | 2.582% | -3.551% | 28.12% | -5.08% | -12.32% | 37.1% | -20.83% | 31.1% | -10.38%
| Z-Score (Absolute) |  | 0.66 | 0.5 | 5.63 | 0.92 | 0.31 | 0 | 0.65 | 0.65 | 0 | 0 | 0.55 | 2.31 | 0.69 | 1.35 | 3.12 | 2.12 | 2.58 | 1.17
| Analytical results for Li in OREAS 242b (Certified Value 9.17 ppm) | [22 empty] | Certified
Li | Round | Replicate | Lab | Lab | Lab | Lab | Lab | Lab | Lab | Lab | Lab | Lab | Lab | Lab | Lab | Lab | Lab | [6 empty] | 1
| No | No | 1.02 | 1.03 | 1.04 | 1.07 | 1.08 | 1.09 | 1.10 | 1.11 | 1.12 | 1.13 | 1.14 | 1.16 | 1.21 | 1.28 | 1.30 | [6 empty] | ppm
|  |  | AR*MS | AR*MS | AR*OES | AR*OES/MS | AR*MS | AR*MS | AR*MS | AR*MS | AR*MS | AR*MS | AR*OES/MS | AR*OES/MS | AR*OES/MS | AR*OES | AR*OES | [6 empty] | 2
|  |  | 01g | 0.2g | 0.2g | 0.5g | 0.5g | 0.5g | 0.5g | 0.5g | 0.5g | 0.5g | 01g | 01g | 0.1g | 40g | 0.5g | [6 empty] | 3
| 1 | 1 | 8.1 | < 10 | 10.287419 | 8.8 | 7.5 | 9.2 | 9.7 | 9.4 | 9.5 | 9.5 | 7.923747 | 9.5 | 10.9 | < 10 | 8.121 | [6 empty] | 1
| 1 | 2 | 8.4 | < 10 | 10.464946 | 8.5 | 7.9 | 9.1 | 9.7 | 9.2 | 9.4 | 9.4 | 8.123268 | 9.3 | 9.8 | < 10 | 8.852 | [6 empty] | #N/A
| 1 | 3 | 8.3 | < 10 | 10.477477 | 8.6 | 8.3 | 9.4 | 9.7 | 9.3 | 9.5 | 9.5 | 7.87701 | 9.4 | 9 | < 10 | 8.906 | [6 empty] | 16
| 1 | 4 | 8.4 | < 10 | 10.597257 | 8.6 | 8 | 9.6 | 9.8 | 9.4 | 9.4 | 9.5 | 8.210391 | 9.1 | 10.7 | < 10 | 8.962 | [6 empty] | 9.165467
| 1 | 5 | 8.3 | < 10 | 10.258741 | 8.6 | 8.1 | 9.4 | 9.8 | 9.4 | 9.4 | 9.4 | 8.289358 | 9.4 | 10.9 | < 10 | 8.91 | [6 empty] | 99
| 1 | 6 | 8.6 | < 10 | 10.684368 | 8.6 | 7.8 | 9.5 | 9.6 | 9.4 | 9.3 | 9.4 | 7.992448 | 9.5 | 9.8 | < 10 | 8.72
| Mean |  | 8.35 |  | 10.4617 | 8.616667 | 7.933333 | 9.366667 | 9.716667 | 9.35 | 9.416667 | 9.45 | 8.06937 | 9.366667 | 10.18333 |  | 8.745167
| Median |  | 8.35 |  | 10.4712115 | 8.6 | 7.95 | 9.4 | 9.7 | 9.4 | 9.4 | 9.45 | 8.057858 | 9.4 | 10.25 |  | 8.879
| Std Dev. |  | 0.1643168 |  | 0.1672019 | 0.09831921 | 0.273252 | 0.1861899 | 0.07527727 | 0.083666 | 0.07527727 | 0.05477226 | 0.1645067 | 0.1505545 | 0.773089 |  | 0.3167601
| Rel.Std.Dev. |  | 1.968% |  | 1.598% | 1.141% | 3.444% | 1.988% | 0.7747% | 0.8948% | 0.7994% | 0.5796% | 2.039% | 1.607% | 7.592% |  | 3.622%
| PDM3 |  | -8.897% |  | 14.14% | -5.988% | -13.44% | 2.195% | 6.014% | 2.013% | 2.741% | 3.104% | -11.96% | 2.195% | 11.11% |  | -4.586%
| Z-Score (Absolute) |  | 0.92 | 4 | 1.02 | 0.67 | 1.3 | 0.02 | 0.34 | 0 | 0.06 | 0.09 | 1.18 | 0.02 | 0.77 | 4 | 0.56
| Analytical results for Lu in OREAS 242b (Indicative Value 0.15 ppm) | [22 empty] | Indicative
Lu | Round | Replicate | Lab | Lab | Lab | Lab | [17 empty] | 1
| No | No | 1.02 | 1.03 | 1.07 | 1.28 | [17 empty] | ppm
|  |  | AR*MS | AR*MS | AR*OES/MS | AR*MS | [17 empty] | 2
|  |  | 01g | 0.2g | 0.5g | 40g | [17 empty] | 2
| 1 | 1 | 0.139 | 0.1367514 | 0.2 | 0.125 | [17 empty] | 1
| 1 | 2 | 0.153 | 0.1283431 | 0.2 | 0.13 | [17 empty] | 7
| 1 | 3 | 0.143 | 0.1401188 | 0.2 | 0.135 | [17 empty] | 16
| 1 | 4 | 0.142 | 0.1395908 | 0.2 | 0.125 | [17 empty] | 0.1525932
| 1 | 5 | 0.146 | 0.133332 | 0.2 | 0.14 | [17 empty] | 13
| 1 | 6 | 0.149 | 0.1321012 | 0.2 | 0.125
| Mean |  | 0.1453333 | 0.1350396 | 0.2 | 0.13
| Median |  | 0.1445 | 0.1350417 | 0.2 | 0.1275
| Std Dev. |  | 0.005085928 | 0.004600757 | 3.040471e-17 | 0.006324555
| Rel.Std.Dev. |  | 3.499% | 3.407% | 1.52e-14% | 4.865%
| PDM3 |  | -4.758% | -11.5% | 31.07% | -14.81%
| Z-Score (Absolute) |  | 0.45 | 0.45 | 5.26 | 0.9
| Analytical results for Mg in OREAS 242b (Certified Value 1.56 wt.%) | [22 empty] | Certified
Mg | Round | Replicate | Lab | Lab | Lab | Lab | Lab | Lab | Lab | Lab | Lab | Lab | Lab | Lab | Lab | Lab | Lab | Lab | Lab | Lab | Lab |  |  | 1
| No | No | 1.02 | 1.03 | 1.04 | 1.07 | 1.08 | 1.09 | 1.10 | 1.11 | 1.12 | 1.13 | 1.14 | 1.16 | 1.17 | 1.18 | 1.19 | 1.21 | 1.23 | 1.28 | 1.30 |  |  | wt.%
|  |  | AR*OES | AR*MS | AR*OES | AR*OES/MS | AR*OES/MS | AR*MS | AR*MS | AR*MS | AR*MS | AR*MS | AR*OES/MS | AR*OES/MS | AR*MS | AR*MS | AR*MS | AR*OES/MS | AR*OES | AR*OES | AR*OES |  |  | 2
|  |  | 01g | 0.2g | 0.2g | 0.5g | 0.5g | 0.5g | 0.5g | 0.5g | 0.5g | 0.5g | 01g | 01g | 0.5g | 01g | 15g | 0.1g | 01g | 40g | 0.5g |  |  | 3
| 1 | 1 | 1.49 | 1.548754 | 1.5385416 | 1.64 | 1.51 | 1.51 | 1.55 | 1.49 | 1.57 | 1.5 | 1.556705 | 1.64 | 1.56 | 1.51 | 1.52 | 1.34 | 1.62 | 1.65 | 1.6051472 |  |  | 1
| 1 | 2 | 1.56 | 1.551329 | 1.56851 | 1.6 | 1.5 | 1.5 | 1.55 | 1.52 | 1.59 | 1.49 | 1.55409 | 1.62 | 1.47 | 1.55 | 1.52 | 1.3 | 1.64 | 1.65 | 1.6158747 |  |  | #N/A
| 1 | 3 | 1.54 | 1.559156 | 1.6175869 | 1.61 | 1.51 | 1.51 | 1.53 | 1.5 | 1.6 | 1.5 | 1.547402 | 1.66 | 1.49 | 1.55 | 1.53 | 1.29 | 1.63 | 1.65 | 1.6065438 |  |  | 16
| 1 | 4 | 1.56 | 1.569173 | 1.5600617 | 1.62 | 1.51 | 1.55 | 1.56 | 1.49 | 1.58 | 1.49 | 1.555711 | 1.6 | 1.45 | 1.53 | 1.48 | 1.2 | 1.64 | 1.65 | 1.621931 |  |  | 1.56043
| 1 | 5 | 1.55 | 1.567573 | 1.6006899 | 1.61 | 1.48 | 1.52 | 1.55 | 1.52 | 1.6 | 1.48 | 1.547573 | 1.61 | 1.49 | 1.58 | 1.53 | 1.24 | 1.63 | 1.65 | 1.5932586 |  |  | 100
| 1 | 6 | 1.56 | 1.569408 | 1.6090896 | 1.6 | 1.5 | 1.53 | 1.55 | 1.52 | 1.57 | 1.51 | 1.551774 | 1.63 | 1.44 | 1.58 | 1.54 | 1.3 | 1.62 | 1.66 | 1.5965579
| Mean |  | 1.543333 | 1.560899 | 1.582413 | 1.613333 | 1.501667 | 1.52 | 1.548333 | 1.506667 | 1.585 | 1.495 | 1.552209 | 1.626667 | 1.483333 | 1.55 | 1.52 | 1.278333 | 1.63 | 1.651667 | 1.6065522
| Median |  | 1.555 | 1.563365 | 1.58459995 | 1.61 | 1.505 | 1.515 | 1.55 | 1.51 | 1.585 | 1.495 | 1.552932 | 1.625 | 1.48 | 1.55 | 1.525 | 1.295 | 1.63 | 1.65 | 1.6058455
| Std Dev. |  | 0.0273252 | 0.009246764 | 0.03130643 | 0.01505545 | 0.01169045 | 0.01788854 | 0.009831921 | 0.01505545 | 0.01378405 | 0.01048809 | 0.004019831 | 0.02160247 | 0.04273952 | 0.0275681 | 0.02097618 | 0.04996666 | 0.008944272 | 0.004082483 | 0.01097266
| Rel.Std.Dev. |  | 1.771% | 0.5924% | 1.978% | 0.9332% | 0.7785% | 1.177% | 0.635% | 0.9993% | 0.8697% | 0.7015% | 0.259% | 1.328% | 2.881% | 1.779% | 1.38% | 3.909% | 0.5487% | 0.2472% | 0.683%
| PDM3 |  | -1.096% | 0.03006% | 1.409% | 3.39% | -3.766% | -2.591% | -0.7752% | -3.445% | 1.575% | -4.193% | -0.5268% | 4.245% | -4.941% | -0.6684% | -2.591% | -18.08% | 4.458% | 5.847% | 2.956%
| Z-Score (Absolute) |  | 0.1 | 0.17 | 0.5 | 0.99 | 0.75 | 0.47 | 0.03 | 0.67 | 0.54 | 0.86 | 0.03 | 1.19 | 1.04 | 0 | 0.47 | 4.23 | 1.24 | 1.58 | 0.88
| Analytical results for Mn in OREAS 242b (Certified Value 0.067 wt.%) | [22 empty] | Certified
Mn | Round | Replicate | Lab | Lab | Lab | Lab | Lab | Lab | Lab | Lab | Lab | Lab | Lab | Lab | Lab | Lab | Lab | Lab | Lab | Lab | Lab |  |  | 1
| No | No | 1.02 | 1.03 | 1.04 | 1.07 | 1.08 | 1.09 | 1.10 | 1.11 | 1.12 | 1.13 | 1.14 | 1.16 | 1.17 | 1.18 | 1.19 | 1.21 | 1.23 | 1.28 | 1.30 |  |  | wt.%
|  |  | AR*OES | AR*MS | AR*OES | AR*OES/MS | AR*OES/MS | AR*MS | AR*MS | AR*MS | AR*MS | AR*MS | AR*OES/MS | AR*OES/MS | AR*MS | AR*MS | AR*MS | AR*OES/MS | AR*OES | AR*OES | AR*OES |  |  | 3
|  |  | 01g | 0.2g | 0.2g | 0.5g | 0.5g | 0.5g | 0.5g | 0.5g | 0.5g | 0.5g | 01g | 01g | 0.5g | 01g | 15g | 0.1g | 01g | 40g | 0.5g |  |  | 3
| 1 | 1 | 0.0661 | 0.06822495 | 0.0627636 | 0.0757 | 0.065 | 0.0631 | 0.0653 | 0.0641 | 0.0648 | 0.0659 | 0.07020267344 | 0.0737 | 0.0695 | 0.0709 | 0.0677 | 0.068 | 0.06708 | 0.067 | 0.0664385 |  |  | 1
| 1 | 2 | 0.0691 | 0.06764541 | 0.0649957 | 0.0731 | 0.0651 | 0.0627 | 0.0648 | 0.0649 | 0.0659 | 0.0653 | 0.06761283382 | 0.0725 | 0.0653 | 0.0729 | 0.0681 | 0.0694 | 0.06723 | 0.067 | 0.0665553 |  |  | 27
| 1 | 3 | 0.0682 | 0.06991234 | 0.0654695 | 0.0749 | 0.0655 | 0.0635 | 0.0657 | 0.0643 | 0.0666 | 0.0658 | 0.06752187873 | 0.0723 | 0.0666 | 0.0724 | 0.0681 | 0.0679 | 0.06774 | 0.068 | 0.0665025 |  |  | 16
| 1 | 4 | 0.0692 | 0.06643076 | 0.0646415 | 0.0754 | 0.0648 | 0.0654 | 0.0664 | 0.0644 | 0.0661 | 0.0652 | 0.06850802935 | 0.0731 | 0.0657 | 0.0716 | 0.0657 | 0.068 | 0.06795 | 0.068 | 0.0671078 |  |  | 0.06664605
| 1 | 5 | 0.0688 | 0.06712022 | 0.0660876 | 0.0749 | 0.0652 | 0.0642 | 0.0649 | 0.0659 | 0.0675 | 0.065 | 0.07033944491 | 0.0724 | 0.0681 | 0.0738 | 0.0685 | 0.069 | 0.06766 | 0.068 | 0.0655519 |  |  | 101
| 1 | 6 | 0.0684 | 0.06988391 | 0.0649758 | 0.0742 | 0.0653 | 0.0636 | 0.0647 | 0.0654 | 0.0656 | 0.0667 | 0.06709927782 | 0.0733 | 0.0668 | 0.0743 | 0.0686 | 0.0679 | 0.06709 | 0.067 | 0.0657691
| Mean |  | 0.0683 | 0.06820293 | 0.06482228 | 0.0747 | 0.06515 | 0.06375 | 0.0653 | 0.06483333 | 0.06608333 | 0.06565 | 0.06854736 | 0.07288333 | 0.067 | 0.07265 | 0.06778333 | 0.06836667 | 0.06745833 | 0.0675 | 0.06632085
| Median |  | 0.0686 | 0.06793518 | 0.06498575 | 0.0749 | 0.06515 | 0.06355 | 0.0651 | 0.06465 | 0.066 | 0.06555 | 0.06806043 | 0.0728 | 0.0667 | 0.07265 | 0.0681 | 0.068 | 0.067445 | 0.0675 | 0.0664705
| Std Dev. |  | 0.001145426 | 0.001440272 | 0.001126447 | 0.0009359487 | 0.0002428992 | 0.0009523655 | 0.0006542171 | 0.0007033254 | 0.0009152413 | 0.0006220932 | 0.00141245 | 0.0005671567 | 0.001564609 | 0.001291124 | 0.001070358 | 0.0006592926 | 0.0003722051 | 0.0005477226 | 0.0005686488
| Rel.Std.Dev. |  | 1.677% | 2.112% | 1.738% | 1.253% | 0.3728% | 1.494% | 1.002% | 1.085% | 1.385% | 0.9476% | 2.061% | 0.7782% | 2.335% | 1.777% | 1.579% | 0.9643% | 0.5518% | 0.8114% | 0.8574%
| PDM3 |  | 2.482% | 2.336% | -2.736% | 12.08% | -2.245% | -4.345% | -2.02% | -2.72% | -0.8443% | -1.495% | 2.853% | 9.359% | 0.5311% | 9.009% | 1.706% | 2.582% | 1.219% | 1.281% | -0.488%
| Z-Score (Absolute) |  | 0.41 | 0.37 | 1.29 | 3.55 | 1.13 | 1.82 | 1.06 | 1.29 | 0.67 | 0.89 | 0.53 | 2.66 | 0.22 | 2.55 | 0.16 | 0.45 | 0 | 0.02 | 0.56
| Analytical results for Mo in OREAS 242b (Certified Value 7.85 ppm) | [22 empty] | Certified
Mo | Round | Replicate | Lab | Lab | Lab | Lab | Lab | Lab | Lab | Lab | Lab | Lab | Lab | Lab | Lab | Lab | Lab | Lab | Lab | Lab | Lab | Lab |  | 1
| No | No | 1.02 | 1.03 | 1.04 | 1.07 | 1.08 | 1.09 | 1.10 | 1.11 | 1.12 | 1.13 | 1.14 | 1.15 | 1.16 | 1.17 | 1.18 | 1.19 | 1.21 | 1.23 | 1.28 | 1.30 |  | ppm
|  |  | AR*MS | AR*MS | AR*OES | AR*OES/MS | AR*MS | AR*MS | AR*MS | AR*MS | AR*MS | AR*MS | AR*OES/MS | AR*OES/MS | AR*OES/MS | AR*MS | AR*MS | AR*MS | AR*OES/MS | AR*OES | AR*MS | AR*OES |  | 2
|  |  | 01g | 0.2g | 0.2g | 0.5g | 0.5g | 0.5g | 0.5g | 0.5g | 0.5g | 0.5g | 01g | 0.5g | 01g | 0.5g | 01g | 15g | 0.1g | 01g | 40g | 0.5g |  | 3
| 1 | 1 | 7.8 | 7.561756 | 8.616457 | 7.91 | 8.18 | 8.01 | 7.97 | 7.65 | 7.69 | 8.79 | 6.829878 | 8.2 | 7.9 | 6.88 | 8 | 7.59 | 7.5 | 12.4 | 8.6 | 7.736 |  | 1
| 1 | 2 | 8.2 | 7.372536 | 8.256047 | 7.69 | 7.87 | 7.88 | 8.04 | 7.87 | 7.88 | 8.39 | 6.886129 | 8.3 | 8.1 | 6.88 | 8 | 7.58 | 7.5 | 12.2 | 8.4 | 7.598 |  | 28
| 1 | 3 | 7.9 | 7.515574 | 8.552734 | 7.79 | 8.12 | 7.73 | 8.12 | 7.65 | 8.12 | 8.66 | 6.807215 | 8.6 | 7.9 | 7.36 | 8 | 7.65 | 7.3 | 11.8 | 8.4 | 7.974 |  | 16
| 1 | 4 | 8.2 | 7.614907 | 8.748149 | 7.74 | 7.99 | 8.01 | 8.04 | 7.54 | 7.9 | 8.47 | 6.658044 | 8.2 | 7.9 | 6.74 | 7 | 7.36 | 7.3 | 11.8 | 8.8 | 7.896 |  | 7.849436
| 1 | 5 | 8 | 7.491419 | 8.752236 | 7.77 | 8.19 | 7.6 | 7.93 | 7.72 | 8.13 | 8.66 | 6.927973 | 8.4 | 7.9 | 6.56 | 8 | 7.72 | 7.4 | 12.4 | 8.2 | 7.723 |  | 102
| 1 | 6 | 8.2 | 7.577939 | 8.555715 | 7.68 | 8.05 | 7.69 | 8.02 | 7.85 | 7.97 | 8.84 | 6.667362 | 8.2 | 7.8 | 6.89 | 8 | 7.56 | 7.5 | 11.3 | 8.8 | 8.02
| Mean |  | 8.05 | 7.522355 | 8.580223 | 7.763333 | 8.066667 | 7.82 | 8.02 | 7.713333 | 7.948333 | 8.635 | 6.7961 | 8.316667 | 7.916667 | 6.885 | 7.833333 | 7.576667 | 7.416667 | 11.98333 | 8.533333 | 7.8245
| Median |  | 8.1 | 7.538665 | 8.586086 | 7.755 | 8.085 | 7.805 | 8.03 | 7.685 | 7.935 | 8.66 | 6.818547 | 8.25 | 7.9 | 6.88 | 8 | 7.585 | 7.45 | 12 | 8.5 | 7.816
| Std Dev. |  | 0.1760682 | 0.08562352 | 0.1819598 | 0.08382521 | 0.1230718 | 0.1727426 | 0.06542171 | 0.1275408 | 0.165338 | 0.1758124 | 0.1117076 | 0.1602082 | 0.09831921 | 0.2654619 | 0.4082483 | 0.121106 | 0.09831921 | 0.4308906 | 0.242212 | 0.1643895
| Rel.Std.Dev. |  | 2.187% | 1.138% | 2.121% | 1.08% | 1.526% | 2.209% | 0.8157% | 1.654% | 2.08% | 2.036% | 1.644% | 1.926% | 1.242% | 3.856% | 5.212% | 1.598% | 1.326% | 3.596% | 2.838% | 2.101%
| PDM3 |  | 2.555% | -4.167% | 9.31% | -1.097% | 2.767% | -0.375% | 2.173% | -1.734% | 1.26% | 10.01% | -13.42% | 5.952% | 0.8565% | -12.29% | -0.2051% | -3.475% | -5.513% | 52.66% | 8.713% | -0.3177%
| Z-Score (Absolute) |  | 0.26 | 0.78 | 1.32 | 0.3 | 0.3 | 0.19 | 0.2 | 0.4 | 0.06 | 1.42 | 2.22 | 0.79 | 0 | 2.05 | NA | 0.67 | 0.99 | 8.07 | 1.22 | 0.18
Results from laboratory 1.18 were removed due to their 1 ppm reading resolution.
| Analytical results for Na in OREAS 242b (Certified Value 0.117 wt.%) | [22 empty] | Certified
Na | Round | Replicate | Lab | Lab | Lab | Lab | Lab | Lab | Lab | Lab | Lab | Lab | Lab | Lab | Lab | Lab | Lab | Lab | Lab | Lab | Lab |  |  | 1
| No | No | 1.02 | 1.03 | 1.04 | 1.07 | 1.08 | 1.09 | 1.10 | 1.11 | 1.12 | 1.13 | 1.14 | 1.16 | 1.17 | 1.18 | 1.19 | 1.21 | 1.23 | 1.28 | 1.30 |  |  | wt.%
|  |  | AR*OES | AR*MS | AR*OES | AR*OES/MS | AR*OES/MS | AR*MS | AR*MS | AR*MS | AR*MS | AR*MS | AR*OES/MS | AR*OES/MS | AR*MS | AR*MS | AR*MS | AR*OES/MS | AR*OES | AR*OES | AR*OES |  |  | 3
|  |  | 01g | 0.2g | 0.2g | 0.5g | 0.5g | 0.5g | 0.5g | 0.5g | 0.5g | 0.5g | 01g | 01g | 0.5g | 01g | 15g | 0.1g | 01g | 40g | 0.5g |  |  | 3
| 1 | 1 | 0.09 | 0.1206923 | 0.1245818 | 0.109 | 0.11 | 0.12 | 0.13 | 0.12 | 0.12 | 0.11 | 0.1183858 | 0.14 | 0.123 | 0.13 | 0.121 | 0.101 | 0.09 | 0.12 | 0.1040544 |  |  | 1
| 1 | 2 | 0.12 | 0.1219175 | 0.1297613 | 0.11 | 0.11 | 0.11 | 0.13 | 0.12 | 0.12 | 0.11 | 0.1148749 | 0.14 | 0.115 | 0.13 | 0.121 | 0.0977 | 0.09 | 0.11 | 0.1116308 |  |  | #N/A
| 1 | 3 | 0.12 | 0.1245069 | 0.1379544 | 0.105 | 0.11 | 0.12 | 0.13 | 0.11 | 0.12 | 0.11 | 0.1169387 | 0.15 | 0.119 | 0.14 | 0.12 | 0.096 | 0.09 | 0.11 | 0.1069599 |  |  | 16
| 1 | 4 | 0.12 | 0.1218525 | 0.1324352 | 0.108 | 0.12 | 0.12 | 0.13 | 0.11 | 0.12 | 0.1 | 0.1153833 | 0.14 | 0.114 | 0.13 | 0.119 | 0.0904 | 0.09 | 0.12 | 0.1102759 |  |  | 0.1172026
| 1 | 5 | 0.12 | 0.1240987 | 0.1371929 | 0.107 | 0.11 | 0.12 | 0.13 | 0.12 | 0.12 | 0.11 | 0.1173344 | 0.14 | 0.119 | 0.13 | 0.123 | 0.0911 | 0.09 | 0.11 | 0.1137395 |  |  | 103
| 1 | 6 | 0.12 | 0.1216975 | 0.1352825 | 0.107 | 0.11 | 0.12 | 0.13 | 0.12 | 0.12 | 0.11 | 0.1164991 | 0.14 | 0.116 | 0.13 | 0.12 | 0.0987 | 0.09 | 0.11 | 0.105716
| Mean |  | 0.115 | 0.1224609 | 0.132868 | 0.1076667 | 0.1116667 | 0.1183333 | 0.13 | 0.1166667 | 0.12 | 0.1083333 | 0.1165694 | 0.1416667 | 0.1176667 | 0.1316667 | 0.1206667 | 0.09581667 | 0.09 | 0.1133333 | 0.1087294
| Median |  | 0.12 | 0.121885 | 0.13385885 | 0.1075 | 0.11 | 0.12 | 0.13 | 0.12 | 0.12 | 0.11 | 0.1167189 | 0.14 | 0.1175 | 0.13 | 0.1205 | 0.09685 | 0.09 | 0.11 | 0.1086179
| Std Dev. |  | 0.01224745 | 0.001499641 | 0.00507752 | 0.00175119 | 0.004082483 | 0.004082483 | 0 | 0.005163978 | 0 | 0.004082483 | 0.001288703 | 0.004082483 | 0.00332666 | 0.004082483 | 0.00136626 | 0.004250843 | 1.520235e-17 | 0.005163978 | 0.003741075
| Rel.Std.Dev. |  | 10.65% | 1.225% | 3.821% | 1.626% | 3.656% | 3.45% | 0% | 4.426% | 0% | 3.768% | 1.106% | 2.882% | 2.827% | 3.101% | 1.132% | 4.436% | 1.689e-14% | 4.556% | 3.441%
| PDM3 |  | -1.879% | 4.486% | 13.37% | -8.136% | -4.723% | 0.9648% | 10.92% | -0.4573% | 2.387% | -7.567% | -0.5403% | 20.87% | 0.3959% | 12.34% | 2.956% | -18.25% | -23.21% | -3.301% | -7.23%
| Z-Score (Absolute) |  | 0.19 | 0.67 | 1.89 | 1.05 | 0.58 | 0.19 | 1.55 | 0 | 0.39 | 0.97 | 0.01 | 2.91 | 0.12 | 1.75 | 0.47 | 2.43 | 3.1 | 0.39 | 0.92
| Analytical results for Nb in OREAS 242b (Certified Value 0.12 ppm) | [22 empty] | Certified
Nb | Round | Replicate | Lab | Lab | Lab | Lab | Lab | Lab | Lab | Lab | Lab | Lab | Lab | Lab | [9 empty] | 1
| No | No | 1.02 | 1.03 | 1.07 | 1.08 | 1.09 | 1.10 | 1.11 | 1.12 | 1.13 | 1.14 | 1.16 | 1.21 | [9 empty] | ppm
|  |  | AR*MS | AR*MS | AR*OES/MS | AR*MS | AR*MS | AR*MS | AR*MS | AR*MS | AR*MS | AR*OES/MS | AR*OES/MS | AR*OES/MS | [9 empty] | 2
|  |  | 01g | 0.2g | 0.5g | 0.5g | 0.5g | 0.5g | 0.5g | 0.5g | 0.5g | 01g | 01g | 0.1g | [9 empty] | 2
| 1 | 1 | 0.08 | 0.115071 | 0.2 | 1.12 | 0.12 | 0.14 | 0.1 | 0.07 | 0.18 | < 0.2 | < 0.2 | 0.43 | [9 empty] | 1
| 1 | 2 | 0.1 | 0.1075023 | 0.2 | 1.11 | 0.11 | 0.14 | 0.09 | 0.08 | 0.18 | < 0.2 | < 0.2 | 0.43 | [9 empty] | 29
| 1 | 3 | 0.09 | 0.1173703 | 0.2 | 1.1 | 0.12 | 0.13 | 0.11 | 0.08 | 0.18 | < 0.2 | < 0.2 | 0.44 | [9 empty] | 16
| 1 | 4 | 0.09 | 0.09906839 | 0.3 | 1.07 | 0.12 | 0.14 | 0.1 | 0.09 | 0.25 | < 0.2 | < 0.2 | 0.43 | [9 empty] | 0.1175057
| 1 | 5 | 0.1 | 0.1170533 | 0.2 | 1.13 | 0.11 | 0.14 | 0.11 | 0.07 | 0.18 | < 0.2 | < 0.2 | 0.36 | [9 empty] | 104
| 1 | 6 | 0.1 | 0.1291755 | 0.2 | 1.1 | 0.11 | 0.14 | 0.11 | 0.08 | 0.18 | < 0.2 | < 0.2 | 0.39
| Mean |  | 0.09333333 | 0.1142068 | 0.2166667 | 1.105 | 0.115 | 0.1383333 | 0.1033333 | 0.07833333 | 0.1916667 |  |  | 0.4133333
| Median |  | 0.095 | 0.1160622 | 0.2 | 1.105 | 0.115 | 0.14 | 0.105 | 0.08 | 0.18 |  |  | 0.43
| Std Dev. |  | 0.008164966 | 0.01016898 | 0.04082483 | 0.02073644 | 0.005477226 | 0.004082483 | 0.008164966 | 0.007527727 | 0.02857738 |  |  | 0.03141125
| Rel.Std.Dev. |  | 8.748% | 8.904% | 18.84% | 1.877% | 4.763% | 2.951% | 7.902% | 9.61% | 14.91% |  |  | 7.599%
| PDM3 |  | -20.57% | -2.807% | 84.39% | 840.4% | -2.132% | 17.72% | -12.06% | -33.34% | 63.11% |  |  | 251.8%
| Z-Score (Absolute) |  | 0.67 | 0 | NA | 32.01 | 0.03 | 0.78 | 0.35 | 1.16 | 2.5 | 0.46 | 0.46 | 9.66
Results from laboratory 1.07 were removed due to their 0.1 ppm reading resolution.
| Analytical results for Nd in OREAS 242b (Indicative Value 5.83 ppm) | [22 empty] | Indicative
Nd | Round | Replicate | Lab | Lab | Lab | Lab | Lab | [16 empty] | 1
| No | No | 1.02 | 1.03 | 1.05 | 1.07 | 1.28 | [16 empty] | ppm
|  |  | AR*MS | AR*MS | AR*MS | AR*OES/MS | AR*MS | [16 empty] | 2
|  |  | 01g | 0.2g | 0.5g | 0.5g | 40g | [16 empty] | 2
| 1 | 1 | 5.309 | 5.387827 | 9.6546 | 6.13 | 6.24 | [16 empty] | 1
| 1 | 2 | 5.555 | 5.266593 | 9.71676 | 6.01 | 6.59 | [16 empty] | 4
| 1 | 3 | 5.286 | 5.468193 | 9.63084 | 6.37 | 6.41 | [16 empty] | 16
| 1 | 4 | 5.422 | 5.649587 | 9.63812 | 6.27 | 6.22 | [16 empty] | 5.830399
| 1 | 5 | 5.455 | 5.413377 | 9.63808 | 5.93 | 6.46 | [16 empty] | 10
| 1 | 6 | 5.44 | 5.346994 | 9.71584 | 5.91 | 6.39
| Mean |  | 5.411167 | 5.422095 | 9.665707 | 6.103333 | 6.385
| Median |  | 5.431 | 5.400602 | 9.64636 | 6.07 | 6.4
| Std Dev. |  | 0.09966226 | 0.130345 | 0.03995771 | 0.1874744 | 0.1389604
| Rel.Std.Dev. |  | 1.842% | 2.404% | 0.4134% | 3.072% | 2.176%
| PDM3 |  | -7.19% | -7.003% | 65.78% | 4.681% | 9.512%
| Z-Score (Absolute) |  | 0.69 | 0.67 | 3.53 | 0 | 0.28
| Analytical results for Ni in OREAS 242b (Certified Value 48.5 ppm) | [22 empty] | Certified
Ni | Round | Replicate | Lab | Lab | Lab | Lab | Lab | Lab | Lab | Lab | Lab | Lab | Lab | Lab | Lab | Lab | Lab | Lab | Lab | Lab | Lab | Lab |  | 1
| No | No | 1.02 | 1.03 | 1.04 | 1.05 | 1.07 | 1.08 | 1.09 | 1.10 | 1.11 | 1.12 | 1.13 | 1.14 | 1.16 | 1.17 | 1.18 | 1.19 | 1.21 | 1.23 | 1.28 | 1.30 |  | ppm
|  |  | AR*MS | AR*MS | AR*OES | AR*OES | AR*OES/MS | AR*OES/MS | AR*MS | AR*MS | AR*MS | AR*MS | AR*MS | AR*OES/MS | AR*OES/MS | AR*MS | AR*MS | AR*MS | AR*OES/MS | AR*OES | AR*OES | AR*OES |  | 1
|  |  | 01g | 0.2g | 0.2g | 0.5g | 0.5g | 0.5g | 0.5g | 0.5g | 0.5g | 0.5g | 0.5g | 01g | 01g | 0.5g | 01g | 15g | 0.1g | 01g | 40g | 0.5g |  | 2
| 1 | 1 | 47.3 | 49.38998 | 47.656 | 45.29 | 50.2 | 46 | 49.3 | 51 | 48.9 | 48.9 | 52.6 | 47.63782 | 50 | 47 | 47 | 47.3 | 49.2 | 43.8 | 51 | 46.271 |  | 1
| 1 | 2 | 48.5 | 48.12135 | 50.344 | 46.55 | 49.1 | 45 | 47.9 | 52 | 50.1 | 47.1 | 50.7 | 46.6664 | 50 | 46.7 | 48 | 47.6 | 51.2 | 43.45 | 52 | 47.037 |  | 14
| 1 | 3 | 47.9 | 50.1657 | 49.956 | 46.04 | 49.7 | 47 | 47.1 | 51.9 | 49.1 | 49.2 | 51.3 | 46.49822 | 51 | 49.9 | 48 | 47.6 | 51.2 | 43.96 | 52 | 47.18 |  | 16
| 1 | 4 | 49.4 | 47.96595 | 50.099 | 45.42 | 49.8 | 46 | 48.9 | 52.7 | 49.3 | 48.8 | 50.5 | 45.91129 | 51 | 45 | 47 | 45.5 | 50.1 | 44.45 | 52 | 47.193 |  | 48.48798
| 1 | 5 | 47.7 | 48.28137 | 49.966 | 46.52 | 49.9 | 46 | 47.5 | 50.8 | 48.9 | 49.6 | 50 | 47.62721 | 51 | 44.3 | 49 | 47.7 | 50 | 43.87 | 51 | 46.692 |  | 105
| 1 | 6 | 50.2 | 49.45353 | 50.575 | 46.43 | 48.6 | 46 | 47.1 | 53.2 | 50.5 | 46.8 | 51 | 46.11333 | 50 | 46.7 | 49 | 47.4 | 49.3 | 44.06 | 51 | 46.665
| Mean |  | 48.5 | 48.89631 | 49.766 | 46.04167 | 49.55 | 46 | 47.96667 | 51.93333 | 49.46667 | 48.4 | 51.01667 | 46.74238 | 50.5 | 46.6 | 48 | 47.18333 | 50.16667 | 43.93167 | 51.5 | 46.83967
| Median |  | 48.2 | 48.83568 | 50.0325 | 46.235 | 49.75 | 46 | 47.7 | 51.95 | 49.2 | 48.85 | 50.85 | 46.58231 | 50.5 | 46.7 | 48 | 47.5 | 50.05 | 43.915 | 51.5 | 46.8645
| Std Dev. |  | 1.108152 | 0.895528 | 1.06091 | 0.5638233 | 0.5890671 | 0.6324555 | 0.9352362 | 0.9330952 | 0.6742897 | 1.161034 | 0.8931219 | 0.7398038 | 0.5477226 | 1.945251 | 0.8944272 | 0.8376555 | 0.8778762 | 0.3283545 | 0.5477226 | 0.3620241
| Rel.Std.Dev. |  | 2.285% | 1.831% | 2.132% | 1.225% | 1.189% | 1.375% | 1.95% | 1.797% | 1.363% | 2.399% | 1.751% | 1.583% | 1.085% | 4.174% | 1.863% | 1.775% | 1.75% | 0.7474% | 1.064% | 0.7729%
| PDM3 |  | 0.02478% | 0.8421% | 2.636% | -5.045% | 2.19% | -5.131% | -1.075% | 7.106% | 2.018% | -0.1815% | 5.215% | -3.6% | 4.15% | -3.894% | -1.006% | -2.691% | 3.462% | -9.397% | 6.212% | -3.399%
| Z-Score (Absolute) |  | 0.02 | 0.18 | 0.53 | 0.98 | 0.45 | 1 | 0.2 | 1.42 | 0.41 | 0.02 | 1.04 | 0.69 | 0.83 | 0.75 | 0.18 | 0.51 | 0.7 | 1.84 | 1.24 | 0.65
| Analytical results for P in OREAS 242b (Certified Value 0.038 wt.%) | [22 empty] | Certified
P | Round | Replicate | Lab | Lab | Lab | Lab | Lab | Lab | Lab | Lab | Lab | Lab | Lab | Lab | Lab | Lab | Lab | Lab | Lab | Lab | Lab |  |  | 1
| No | No | 1.02 | 1.03 | 1.04 | 1.07 | 1.08 | 1.09 | 1.10 | 1.11 | 1.12 | 1.13 | 1.14 | 1.16 | 1.17 | 1.18 | 1.19 | 1.21 | 1.23 | 1.28 | 1.30 |  |  | wt.%
|  |  | AR*OES | AR*MS | AR*OES | AR*OES/MS | AR*OES/MS | AR*MS | AR*MS | AR*MS | AR*MS | AR*MS | AR*OES/MS | AR*OES/MS | AR*MS | AR*MS | AR*MS | AR*OES/MS | AR*OES | AR*OES | AR*OES |  |  | 3
|  |  | 01g | 0.2g | 0.2g | 0.5g | 0.5g | 0.5g | 0.5g | 0.5g | 0.5g | 0.5g | 01g | 01g | 0.5g | 01g | 15g | 0.1g | 01g | 40g | 0.5g |  |  | 3
| 1 | 1 | 0.0366 | 0.03757825 | 0.037923 | 0.039 | 0.0369 | 0.037 | 0.038 | 0.036 | 0.038 | 0.038 | 0.03504156 | 0.0404 | 0.037 | 0.0356 | 0.036 | 0.0277 | 0.04 | 0.042 | 0.0381073 |  |  | 1
| 1 | 2 | 0.038 | 0.03516427 | 0.0403949 | 0.039 | 0.0371 | 0.036 | 0.038 | 0.036 | 0.039 | 0.038 | 0.0349351 | 0.0401 | 0.035 | 0.0362 | 0.037 | 0.0306 | 0.03 | 0.04 | 0.0384381 |  |  | #N/A
| 1 | 3 | 0.0376 | 0.0378489 | 0.0391044 | 0.038 | 0.0375 | 0.037 | 0.038 | 0.036 | 0.04 | 0.038 | 0.03471376 | 0.0407 | 0.036 | 0.0364 | 0.037 | 0.0261 | 0.04 | 0.04 | 0.038175 |  |  | 16
| 1 | 4 | 0.0379 | 0.03607363 | 0.0402605 | 0.039 | 0.0367 | 0.038 | 0.038 | 0.036 | 0.039 | 0.038 | 0.03467614 | 0.0393 | 0.035 | 0.0361 | 0.036 | 0.0278 | 0.04 | 0.042 | 0.0385624 |  |  | 0.03780338
| 1 | 5 | 0.0375 | 0.03608164 | 0.0403629 | 0.038 | 0.0371 | 0.037 | 0.038 | 0.036 | 0.039 | 0.038 | 0.03519782 | 0.0396 | 0.036 | 0.0368 | 0.036 | 0.0291 | 0.04 | 0.04 | 0.0379015 |  |  | 106
| 1 | 6 | 0.0378 | 0.03791878 | 0.0404305 | 0.038 | 0.0371 | 0.037 | 0.038 | 0.036 | 0.039 | 0.039 | 0.034942 | 0.0399 | 0.035 | 0.0369 | 0.037 | 0.0304 | 0.04 | 0.04 | 0.0379449
| Mean |  | 0.03756667 | 0.03677758 | 0.03974603 | 0.0385 | 0.03706667 | 0.037 | 0.038 | 0.036 | 0.039 | 0.03816667 | 0.03491773 | 0.04 | 0.03566667 | 0.03633333 | 0.0365 | 0.02861667 | 0.03833333 | 0.04066667 | 0.0381882
| Median |  | 0.0377 | 0.03682994 | 0.0403117 | 0.0385 | 0.0371 | 0.037 | 0.038 | 0.036 | 0.039 | 0.038 | 0.03493855 | 0.04 | 0.0355 | 0.0363 | 0.0365 | 0.02845 | 0.04 | 0.04 | 0.03814115
| Std Dev. |  | 0.0005085928 | 0.001155316 | 0.001026632 | 0.0005477226 | 0.000265832 | 0.0006324555 | 0 | 0 | 0.0006324555 | 0.0004082483 | 0.0001973018 | 0.0005138093 | 0.0008164966 | 0.0004802777 | 0.0005477226 | 0.00174289 | 0.004082483 | 0.001032796 | 0.0002647967
| Rel.Std.Dev. |  | 1.354% | 3.141% | 2.583% | 1.423% | 0.7172% | 1.709% | 0% | 0% | 1.622% | 1.07% | 0.565% | 1.285% | 2.289% | 1.322% | 1.501% | 6.09% | 10.65% | 2.54% | 0.6934%
| PDM3 |  | -0.6262% | -2.714% | 5.139% | 1.843% | -1.949% | -2.125% | 0.5201% | -4.77% | 3.165% | 0.961% | -7.633% | 5.811% | -5.652% | -3.889% | -3.448% | -24.3% | 1.402% | 7.574% | 1.018%
| Z-Score (Absolute) |  | 0 | 0.5 | 1.38 | 0.59 | 0.32 | 0.36 | 0.27 | 0.99 | 0.91 | 0.38 | 1.67 | 1.54 | 1.2 | 0.78 | 0.67 | 5.66 | 0.48 | 1.96 | 0.39
| Analytical results for Pb in OREAS 242b (Certified Value 16.9 ppm) | [22 empty] | Certified
Pb | Round | Replicate | Lab | Lab | Lab | Lab | Lab | Lab | Lab | Lab | Lab | Lab | Lab | Lab | Lab | Lab | Lab | Lab | Lab | Lab | Lab | Lab |  | 1
| No | No | 1.02 | 1.03 | 1.04 | 1.07 | 1.08 | 1.09 | 1.10 | 1.11 | 1.12 | 1.13 | 1.14 | 1.15 | 1.16 | 1.17 | 1.18 | 1.19 | 1.21 | 1.23 | 1.28 | 1.30 |  | ppm
|  |  | AR*MS | AR*MS | AR*OES | AR*OES/MS | AR*MS | AR*MS | AR*MS | AR*MS | AR*MS | AR*MS | AR*OES/MS | AR*OES/MS | AR*OES/MS | AR*MS | AR*MS | AR*MS | AR*OES/MS | AR*OES | AR*MS | AR*OES |  | 1
|  |  | 01g | 0.2g | 0.2g | 0.5g | 0.5g | 0.5g | 0.5g | 0.5g | 0.5g | 0.5g | 01g | 0.5g | 01g | 0.5g | 01g | 15g | 0.1g | 01g | 40g | 0.5g |  | 2
| 1 | 1 | 16.4 | 17.80257 | 18.112483 | 17.7 | 16.2 | 16.7 | 17.2 | 16.1 | 16 | 17 | 16.8153 | 19 | 18.1 | 16.77 | 17 | 16.89 | 24.7 | 16.9 | 18 | 17.639 |  | 1
| 1 | 2 | 17 | 17.26227 | 18.065297 | 17.2 | 15.7 | 16.7 | 16.6 | 16.2 | 16.6 | 16 | 16.21473 | 21 | 18.4 | 16.01 | 18 | 16.29 | 25 | 19.7 | 17 | 16.617 |  | 16
| 1 | 3 | 16.6 | 17.5886 | 18.25246 | 17.1 | 16.1 | 16.2 | 17 | 16.4 | 16.8 | 17.7 | 16.21375 | 18 | 18.2 | 16.93 | 18 | 16.38 | 25.2 | 19.8 | 18 | 18.509 |  | 16
| 1 | 4 | 17.2 | 17.25111 | 18.143238 | 17.1 | 15.9 | 16.5 | 17 | 16 | 16.6 | 16.9 | 16.59552 | 17 | 18.4 | 15.19 | 17 | 15.87 | 25.4 | 18.6 | 17 | 17.35 |  | 16.86298
| 1 | 5 | 16.9 | 17.14893 | 18.191453 | 17 | 16.2 | 16.2 | 16.8 | 16.4 | 16.8 | 17 | 16.65333 | 18 | 18 | 15.12 | 18 | 16.36 | 24.2 | 19.6 | 18 | 16.929 |  | 107
| 1 | 6 | 17.1 | 17.02668 | 18.200403 | 16.6 | 15.5 | 16.3 | 16.6 | 16.4 | 16.8 | 16.9 | 16.25597 | 24 | 18.2 | 16.04 | 17 | 15.96 | 24.3 | 19.3 | 17 | 17.1
| Mean |  | 16.86667 | 17.34669 | 18.160889 | 17.11667 | 15.93333 | 16.43333 | 16.86667 | 16.25 | 16.6 | 16.91667 | 16.4581 | 19.5 | 18.21667 | 16.01 | 17.5 | 16.29167 | 24.8 | 18.98333 | 17.5 | 17.35733
| Median |  | 16.95 | 17.25669 | 18.1673455 | 17.1 | 16 | 16.4 | 16.9 | 16.3 | 16.7 | 16.95 | 16.42574 | 18.5 | 18.2 | 16.025 | 17.5 | 16.325 | 24.85 | 19.45 | 17.5 | 17.225
| Std Dev. |  | 0.3076795 | 0.2912446 | 0.06733987 | 0.3544949 | 0.2875181 | 0.233809 | 0.242212 | 0.1760682 | 0.3098387 | 0.5419102 | 0.2624445 | 2.588436 | 0.1602082 | 0.7601842 | 0.5477226 | 0.3628452 | 0.4857983 | 1.108903 | 0.5477226 | 0.6638538
| Rel.Std.Dev. |  | 1.824% | 1.679% | 0.3708% | 2.071% | 1.805% | 1.423% | 1.436% | 1.083% | 1.866% | 3.203% | 1.595% | 13.27% | 0.8795% | 4.748% | 3.13% | 2.227% | 1.959% | 5.841% | 3.13% | 3.825%
| PDM3 |  | 0.02187% | 2.869% | 7.697% | 1.504% | -5.513% | -2.548% | 0.02187% | -3.635% | -1.56% | 0.3184% | -2.401% | 15.64% | 8.028% | -5.058% | 3.778% | -3.388% | 47.07% | 12.57% | 3.778% | 2.932%
| Z-Score (Absolute) |  | 0 | 0.66 | 1.78 | 0.34 | 1.28 | 0.6 | 0 | 0.85 | 0.37 | 0.07 | 0.56 | NA | 1.86 | 1.18 | NA | 0.79 | 10.9 | 2.91 | NA | 0.67
Results from laboratories 1.15, 1.18 and 1.28 were removed due to their 1 ppm reading resolution.
| Analytical results for Pd in OREAS 242b (Indicative Value 15.5 ppb) | [22 empty] | Indicative
Pd | Round | Replicate | Lab | Lab | [19 empty] | 1
| No | No | 1.02 | 1.14 | [19 empty] | ppb
|  |  | AR*MS | AR*OES/MS | [19 empty] | 1
|  |  | 01g | 01g | [19 empty] | 1
| 1 | 1 | 16 | 15.96551 | [19 empty] | 1
| 1 | 2 | 17 | 14.01417 | [19 empty] | 5
| 1 | 3 | 17 | 13.86799 | [19 empty] | 16
| 1 | 4 | 17 | 15.33445 | [19 empty] | 15.46504
| 1 | 5 | 15 | 14.98258 | [19 empty] | 11
| 1 | 6 | 16 | 13.41579
| Mean |  | 16.33333 | 14.59675
| Median |  | 16.5 | 14.49837
| Std Dev. |  | 0.8164966 | 0.983028
| Rel.Std.Dev. |  | 4.999% | 6.735%
| PDM3 |  | 5.615% | -5.615%
| Z-Score (Absolute) |  | 0.67 | 0.67
| Analytical results for Pr in OREAS 242b (Certified Value 1.41 ppm) | [22 empty] | Certified
Pr | Round | Replicate | Lab | Lab | Lab | Lab | Lab | [16 empty] | 1
| No | No | 1.02 | 1.03 | 1.05 | 1.07 | 1.28 | [16 empty] | ppm
|  |  | AR*MS | AR*MS | AR*MS | AR*OES/MS | AR*MS | [16 empty] | 2
|  |  | 01g | 0.2g | 0.5g | 0.5g | 40g | [16 empty] | 2
| 1 | 1 | 1.181 | 1.176257 | 1.907 | 1.4 | 1.31 | [16 empty] | 1
| 1 | 2 | 1.206 | 1.164435 | 1.92748 | 1.4 | 1.35 | [16 empty] | 33
| 1 | 3 | 1.148 | 1.209924 | 2.02252 | 1.4 | 1.32 | [16 empty] | 16
| 1 | 4 | 1.216 | 1.260861 | 1.99152 | 1.4 | 1.29 | [16 empty] | 1.407855
| 1 | 5 | 1.178 | 1.181906 | 1.91116 | 1.4 | 1.32 | [16 empty] | 108
| 1 | 6 | 1.225 | 1.171199 | 1.91752 | 1.4 | 1.33
| Mean |  | 1.192333 | 1.194097 | 1.9462 | 1.4 | 1.32
| Median |  | 1.1935 | 1.179081 | 1.9225 | 1.4 | 1.32
| Std Dev. |  | 0.02868217 | 0.03627384 | 0.04861289 | 2.432377e-16 | 0.02
| Rel.Std.Dev. |  | 2.406% | 3.038% | 2.498% | 1.737e-14% | 1.515%
| PDM3 |  | -15.31% | -15.18% | 38.24% | -0.558% | -6.24%
| Z-Score (Absolute) |  | 0.68 | 0.67 | 3.35 | 0.43 | 0
| Analytical results for Pt in OREAS 242b (Indicative Value 12.3 ppb) | [22 empty] | Indicative
Pt | Round | Replicate | Lab | Lab | Lab | Lab | [17 empty] | 1
| No | No | 1.02 | 1.14 | 1.21 | 1.28 | [17 empty] | ppb
|  |  | AR*MS | AR*OES/MS | AR*OES/MS | AR*MS | [17 empty] | 1
|  |  | 01g | 01g | 0.1g | 40g | [17 empty] | 1
| 1 | 1 | 11 | 14.36175309 | 17 | < 10 | [17 empty] | 1
| 1 | 2 | 13 | 12.0787018 | 19 | < 10 | [17 empty] | 1
| 1 | 3 | 12 | 11.49025812 | 21 | < 10 | [17 empty] | 16
| 1 | 4 | 12 | 13.73717675 | 19 | < 10 | [17 empty] | 12.33427
| 1 | 5 | 11 | 12.37774 | 19 | 10 | [17 empty] | 12
| 1 | 6 | 13 | 14.97678 | 15 | < 10
| Mean |  | 12 | 13.1704 | 18.33333 | 10
| Median |  | 12 | 13.05746 | 19 | 10
| Std Dev. |  | 0.8944272 | 1.388996 | 2.065591
| Rel.Std.Dev. |  | 7.454% | 10.55% | 11.27%
| PDM3 |  | -2.71% | 6.779% | 48.64% | -18.93%
| Z-Score (Absolute) |  | 0.12 | 0.12 | 1.22 | 1.44
| Analytical results for Rb in OREAS 242b (Certified Value 6.03 ppm) | [22 empty] | Certified
Rb | Round | Replicate | Lab | Lab | Lab | Lab | Lab | Lab | Lab | Lab | Lab | Lab | Lab | Lab | Lab | [8 empty] | 1
| No | No | 1.02 | 1.03 | 1.07 | 1.08 | 1.09 | 1.10 | 1.11 | 1.12 | 1.13 | 1.14 | 1.16 | 1.21 | 1.28 | [8 empty] | ppm
|  |  | AR*MS | AR*MS | AR*OES/MS | AR*MS | AR*MS | AR*MS | AR*MS | AR*MS | AR*MS | AR*OES/MS | AR*OES/MS | AR*OES/MS | AR*MS | [8 empty] | 2
|  |  | 01g | 0.2g | 0.5g | 0.5g | 0.5g | 0.5g | 0.5g | 0.5g | 0.5g | 01g | 01g | 0.1g | 40g | [8 empty] | 3
| 1 | 1 | 5.7 | 6.26251 | 5.4 | 6.5 | 6 | 6.2 | 5.9 | 5.9 | 6 | 5.79351 | 7.27 | 8.3 | 7.4 | [8 empty] | 1
| 1 | 2 | 6.1 | 6.242319 | 5.2 | 5.7 | 5.9 | 6.3 | 5.9 | 5.9 | 6.2 | 5.619823182 | 7.22 | 8.4 | 6.5 | [8 empty] | 34
| 1 | 3 | 6.02 | 6.366931 | 5.2 | 5.6 | 5.8 | 6.3 | 5.9 | 6 | 6.4 | 5.572834674 | 7.11 | 8.3 | 6.8 | [8 empty] | 16
| 1 | 4 | 6.03 | 6.583367 | 5.3 | 5.8 | 6 | 6.5 | 5.8 | 6 | 6.2 | 5.687022 | 6.95 | 8.4 | 7.3 | [8 empty] | 6.025617
| 1 | 5 | 5.89 | 6.14076 | 5.2 | 6 | 5.7 | 6.2 | 5.9 | 6.1 | 6.3 | 5.788428402 | 7.25 | 7.6 | 6.8 | [8 empty] | 109
| 1 | 6 | 6.04 | 6.481485 | 5.2 | 5.7 | 5.6 | 6.3 | 6 | 6 | 6.4 | 5.63571 | 7.17 | 8.1 | 7.5
| Mean |  | 5.963333 | 6.346229 | 5.25 | 5.883333 | 5.833333 | 6.3 | 5.9 | 5.983333 | 6.25 | 5.682888 | 7.161667 | 8.183333 | 7.05
| Median |  | 6.025 | 6.314721 | 5.2 | 5.75 | 5.85 | 6.3 | 5.9 | 6 | 6.25 | 5.661365853 | 7.195 | 8.3 | 7.05
| Std Dev. |  | 0.1462418 | 0.164305 | 0.083666 | 0.3311596 | 0.1632993 | 0.1095445 | 0.06324555 | 0.07527727 | 0.1516575 | 0.09133206 | 0.1187294 | 0.3060501 | 0.4037326
| Rel.Std.Dev. |  | 2.452% | 2.589% | 1.594% | 5.629% | 2.799% | 1.739% | 1.072% | 1.258% | 2.427% | 1.607% | 1.658% | 3.74% | 5.727%
| PDM3 |  | -1.034% | 5.321% | -12.87% | -2.361% | -3.191% | 4.554% | -2.085% | -0.7017% | 3.724% | -5.688% | 18.85% | 35.81% | 17%
| Z-Score (Absolute) |  | 0.04 | 0.81 | 1.65 | 0.22 | 0.34 | 0.71 | 0.19 | 0 | 0.6 | 0.67 | 2.64 | 4.94 | 2.39
| Analytical results for Re in OREAS 242b (Certified Value 0.002 ppm) | [22 empty] | Certified
Re | Round | Replicate | Lab | Lab | Lab | Lab | Lab | Lab | Lab | Lab | Lab | Lab | Lab | Lab | [9 empty] | 1
| No | No | 1.02 | 1.03 | 1.07 | 1.08 | 1.09 | 1.10 | 1.11 | 1.12 | 1.13 | 1.14 | 1.16 | 1.21 | [9 empty] | ppm
|  |  | AR*MS | AR*MS | AR*OES/MS | AR*MS | AR*MS | AR*MS | AR*MS | AR*MS | AR*MS | AR*OES/MS | AR*OES/MS | AR*OES/MS | [9 empty] | 3
|  |  | 01g | 0.2g | 0.5g | 0.5g | 0.5g | 0.5g | 0.5g | 0.5g | 0.5g | 01g | 01g | 0.1g | [9 empty] | 3
| 1 | 1 |  | < 0.01 | 0.001 | < 0.001 | 0.002 | 0.002 | 0.002 | 0.002 | 0.002 | < 0.05 | < 0.05 | 0.001 | [9 empty] | 1
| 1 | 2 | 0.001 | < 0.01 | 0.001 | < 0.001 | 0.001 | 0.001 | 0.002 | 0.001 | 0.002 | < 0.05 | < 0.05 | 0.001 | [9 empty] | 35
| 1 | 3 | 0.001 | < 0.01 | 0.001 | 0.001 | 0.002 | 0.002 | 0.002 | 0.002 | 0.001 | < 0.05 | < 0.05 | 0.001 | [9 empty] | 16
| 1 | 4 | 0.001 | < 0.01 | 0.001 | < 0.001 | 0.002 | 0.002 | 0.002 | 0.002 | 0.002 | < 0.05 | < 0.05 | 0.001 | [9 empty] | 0.001503704
| 1 | 5 | 0.002 | < 0.01 | 0.001 | < 0.001 | 0.002 | 0.001 | 0.002 | 0.002 | 0.002 | < 0.05 | < 0.05 | 0.002 | [9 empty] | 110
| 1 | 6 | 0.001 | < 0.01 | < 0.001 | < 0.001 | 0.002 | 0.002 | 0.002 | 0.002 | 0.002 | < 0.05 | < 0.05 | 0.001
| Mean |  | 0.0012 |  | 0.001 | 0.001 | 0.001833333 | 0.001666667 | 0.002 | 0.001833333 | 0.001833333 |  |  | 0.001166667
| Median |  | 0.001 |  | 0.001 | 0.001 | 0.002 | 0.002 | 0.002 | 0.002 | 0.002 |  |  | 0.001
| Std Dev. |  | 0.0004472136 |  | 0 |  | 0.0004082483 | 0.0005163978 | 0 | 0.0004082483 | 0.0004082483 |  |  | 0.0004082483
| Rel.Std.Dev. |  | 37.27% |  | 0% |  | 22.27% | 30.98% | 0% | 22.27% | 22.27% |  |  | 34.99%
| PDM3 |  | -20.2% |  | -33.5% | -33.5% | 21.92% | 10.84% | 33% | 21.92% | 21.92% |  |  | -22.41%
| Z-Score (Absolute) |  | 0.66 | 3.29 | 0.95 | 1.3 | 0 | 0.17 | 0.17 | 0 | 0 | 24.03 | 24.03 | 0.69
| Analytical results for S in OREAS 242b (Certified Value 0.261 wt.%) | [22 empty] | Certified
S | Round | Replicate | Lab | Lab | Lab | Lab | Lab | Lab | Lab | Lab | Lab | Lab | Lab | Lab | Lab | Lab | Lab | Lab | Lab | Lab | Lab | Lab | Lab | 1
| No | No | 1.02 | 1.03 | 1.04 | 1.05 | 1.07 | 1.08 | 1.09 | 1.10 | 1.11 | 1.12 | 1.13 | 1.14 | 1.15 | 1.16 | 1.17 | 1.18 | 1.19 | 1.21 | 1.23 | 1.28 | 1.30 | wt.%
|  |  | AR*OES | AR*MS | AR*OES | AR*OES | AR*OES/MS | AR*OES/MS | AR*MS | AR*MS | AR*MS | AR*MS | AR*MS | AR*OES/MS | AR*OES/MS | AR*OES/MS | AR*MS | AR*MS | AR*MS | AR*OES/MS | AR*OES | AR*OES | AR*OES | 3
|  |  | 01g | 0.2g | 0.2g | 0.5g | 0.5g | 0.5g | 0.5g | 0.5g | 0.5g | 0.5g | 0.5g | 01g | 0.5g | 01g | 0.5g | 01g | 15g | 0.1g | 01g | 40g | 0.5g | 3
| 1 | 1 | 0.259 | 0.2622809 | 0.2483472 | 0.250014 | 0.249 | 0.25 | 0.25 | 0.28 | 0.26 | 0.29 | 0.27 | 0.2792446 | 0.2619 | 0.28 | 0.25 | 0.2502 | 0.26 | 0.213 | 0.21 | 0.265 | 0.2855 | 1
| 1 | 2 | 0.268 | 0.2639386 | 0.2656276 | 0.2567445 | 0.248 | 0.25 | 0.25 | 0.28 | 0.26 | 0.29 | 0.26 | 0.280955 | 0.2577 | 0.27 | 0.24 | 0.2417 | 0.26 | 0.209 | 0.21 | 0.26 | 0.2916 | 20
| 1 | 3 | 0.2651 | 0.2698827 | 0.2553857 | 0.254382 | 0.248 | 0.25 | 0.25 | 0.28 | 0.26 | 0.29 | 0.26 | 0.2691111 | 0.2597 | 0.28 | 0.24 | 0.2578 | 0.26 | 0.217 | 0.19 | 0.265 | 0.2874 | 16
| 1 | 4 | 0.2694 | 0.2668559 | 0.2613144 | 0.257175 | 0.249 | 0.25 | 0.26 | 0.29 | 0.26 | 0.3 | 0.26 | 0.283079 | 0.2564 | 0.28 | 0.23 | 0.2532 | 0.25 | 0.204 | 0.21 | 0.27 | 0.2936 | 0.2606367
| 1 | 5 | 0.2663 | 0.2666565 | 0.2596961 | 0.253479 | 0.245 | 0.25 | 0.25 | 0.28 | 0.26 | 0.29 | 0.26 | 0.2754463 | 0.256 | 0.28 | 0.24 | 0.2652 | 0.26 | 0.211 | 0.2 | 0.27 | 0.2887 | 111
| 1 | 6 | 0.2676 | 0.2664277 | 0.2618766 | 0.2564715 | 0.246 | 0.25 | 0.25 | 0.28 | 0.26 | 0.29 | 0.27 | 0.2698502 | 0.2626 | 0.27 | 0.24 | 0.2629 | 0.26 | 0.214 | 0.21 | 0.265 | 0.2826
| Mean |  | 0.2659 | 0.2660071 | 0.2587079 | 0.254711 | 0.2475 | 0.25 | 0.2516667 | 0.2816667 | 0.26 | 0.2916667 | 0.2633333 | 0.276281 | 0.25905 | 0.2766667 | 0.24 | 0.2551667 | 0.2583333 | 0.2113333 | 0.205 | 0.2658333 | 0.2882333
| Median |  | 0.26695 | 0.2665421 | 0.26050525 | 0.25542675 | 0.248 | 0.25 | 0.25 | 0.28 | 0.26 | 0.29 | 0.26 | 0.2773455 | 0.2587 | 0.28 | 0.24 | 0.2555 | 0.26 | 0.212 | 0.21 | 0.265 | 0.28805
| Std Dev. |  | 0.003686733 | 0.002626889 | 0.006067527 | 0.002720061 | 0.001643168 | 0 | 0.004082483 | 0.004082483 | 0 | 0.004082483 | 0.005163978 | 0.005836106 | 0.002803391 | 0.005163978 | 0.006324555 | 0.008686695 | 0.004082483 | 0.004501851 | 0.0083666 | 0.003763863 | 0.004006328
| Rel.Std.Dev. |  | 1.387% | 0.9875% | 2.345% | 1.068% | 0.6639% | 0% | 1.622% | 1.449% | 0% | 1.4% | 1.961% | 2.112% | 1.082% | 1.866% | 2.635% | 3.404% | 1.58% | 2.13% | 4.081% | 1.416% | 1.39%
| PDM3 |  | 2.019% | 2.06% | -0.74% | -2.274% | -5.04% | -4.081% | -3.442% | 8.069% | -0.2443% | 11.91% | 1.035% | 6.002% | -0.6088% | 6.15% | -7.918% | -2.099% | -0.8837% | -18.92% | -21.35% | 1.994% | 10.59%
| Z-Score (Absolute) |  | 0.63 | 0.64 | 0.03 | 0.4 | 1.05 | 0.83 | 0.67 | 2.07 | 0.09 | 2.98 | 0.39 | 1.57 | 0 | 1.61 | 1.74 | 0.35 | 0.07 | 4.36 | 4.94 | 0.62 | 2.67
| Analytical results for Sb in OREAS 242b (Certified Value 1.67 ppm) | [22 empty] | Certified
Sb | Round | Replicate | Lab | Lab | Lab | Lab | Lab | Lab | Lab | Lab | Lab | Lab | Lab | Lab | Lab | Lab | Lab | Lab | Lab | Lab |  |  |  | 1
| No | No | 1.02 | 1.03 | 1.04 | 1.07 | 1.08 | 1.09 | 1.10 | 1.11 | 1.12 | 1.13 | 1.14 | 1.15 | 1.16 | 1.17 | 1.19 | 1.21 | 1.23 | 1.28 |  |  |  | ppm
|  |  | AR*MS | AR*MS | AR*OES | AR*OES/MS | AR*MS | AR*MS | AR*MS | AR*MS | AR*MS | AR*MS | AR*OES/MS | AR*OES/MS | AR*OES/MS | AR*MS | AR*MS | AR*OES/MS | AR*OES | AR*MS |  |  |  | 2
|  |  | 01g | 0.2g | 0.2g | 0.5g | 0.5g | 0.5g | 0.5g | 0.5g | 0.5g | 0.5g | 01g | 0.5g | 01g | 0.5g | 15g | 0.1g | 01g | 40g |  |  |  | 2
| 1 | 1 | 1.97 | 1.52345 | 1.623596 | 1.84 | 1.35 | 1.86 | 2.02 | 1.67 | 1.7 | 2.01 | 1.021323 | 1.14 | 1.24 | 1.82 | 1.57 | 1.73 | < 5 | 1.7 |  |  |  | 1
| 1 | 2 | 2.06 | 1.523526 | 1.551239 | 1.76 | 1.23 | 1.83 | 2.08 | 1.68 | 1.76 | 1.95 | 0.9851617 | 1.18 | 1.29 | 1.79 | 1.6 | 1.81 | < 5 | 1.6 |  |  |  | 36
| 1 | 3 | 2.02 | 1.489082 | 1.4479 | 1.76 | 1.18 | 1.85 | 2.03 | 1.72 | 1.86 | 2.01 | 1.02819 | 1.19 | 1.27 | 1.88 | 1.53 | 1.77 | < 5 | 1.8 |  |  |  | 16
| 1 | 4 | 2.11 | 1.590299 | 1.549726 | 1.62 | 1.34 | 1.89 | 2.19 | 1.67 | 1.88 | 2 | 0.9837596 | 1.09 | 1.25 | 1.81 | 1.52 | 1.76 | < 5 | 1.6 |  |  |  | 1.67372
| 1 | 5 | 2.05 | 1.501342 | 1.579904 | 1.76 | 1.34 | 1.77 | 2.02 | 1.74 | 1.82 | 2 | 1.036394 | 1.14 | 1.19 | 1.73 | 1.61 | 1.7 | < 5 | 1.8 |  |  |  | 112
| 1 | 6 | 2.17 | 1.522863 | 1.806222 | 1.64 | 1.34 | 1.82 | 2.06 | 1.73 | 1.86 | 2.07 | 1.024619 | 1.13 | 1.27 | 1.86 | 1.53 | 1.72 | < 5 | 1.6
| Mean |  | 2.063333 | 1.525094 | 1.593098 | 1.73 | 1.296667 | 1.836667 | 2.066667 | 1.701667 | 1.813333 | 2.006667 | 1.013241 | 1.145 | 1.251667 | 1.815 | 1.56 | 1.748333 |  | 1.683333
| Median |  | 2.055 | 1.523156 | 1.5655715 | 1.76 | 1.34 | 1.84 | 2.045 | 1.7 | 1.84 | 2.005 | 1.022971 | 1.14 | 1.26 | 1.815 | 1.55 | 1.745 |  | 1.65
| Std Dev. |  | 0.0697615 | 0.0349936 | 0.1193665 | 0.083666 | 0.07284687 | 0.04082483 | 0.06501282 | 0.03188521 | 0.0700476 | 0.03829708 | 0.02285577 | 0.03619392 | 0.03488075 | 0.05319774 | 0.03898718 | 0.03970726 |  | 0.09831921
| Rel.Std.Dev. |  | 3.381% | 2.295% | 7.493% | 4.836% | 5.618% | 2.223% | 3.146% | 1.874% | 3.863% | 1.908% | 2.256% | 3.161% | 2.787% | 2.931% | 2.499% | 2.271% |  | 5.841%
| PDM3 |  | 23.28% | -8.88% | -4.817% | 3.363% | -22.53% | 9.736% | 23.48% | 1.67% | 8.341% | 19.89% | -39.46% | -31.59% | -25.22% | 8.441% | -6.794% | 4.458% |  | 0.5743%
| Z-Score (Absolute) |  | 1.35 | 0.74 | 0.48 | 0.06 | 1.63 | 0.47 | 1.37 | 0.06 | 0.38 | 1.13 | 2.73 | 2.22 | 1.81 | 0.39 | 0.61 | 0.13 | 3.05 | 0.13
| Analytical results for Sc in OREAS 242b (Certified Value 4.82 ppm) | [22 empty] | Certified
Sc | Round | Replicate | Lab | Lab | Lab | Lab | Lab | Lab | Lab | Lab | Lab | Lab | Lab | Lab | Lab | Lab | Lab | Lab | Lab | Lab |  |  |  | 1
| No | No | 1.02 | 1.03 | 1.07 | 1.08 | 1.09 | 1.10 | 1.11 | 1.12 | 1.13 | 1.14 | 1.16 | 1.17 | 1.18 | 1.19 | 1.21 | 1.23 | 1.28 | 1.30 |  |  |  | ppm
|  |  | AR*OES | AR*MS | AR*OES/MS | AR*MS | AR*MS | AR*MS | AR*MS | AR*MS | AR*MS | AR*OES/MS | AR*OES/MS | AR*MS | AR*MS | AR*MS | AR*OES/MS | AR*OES | AR*OES | AR*OES |  |  |  | 2
|  |  | 01g | 0.2g | 0.5g | 0.5g | 0.5g | 0.5g | 0.5g | 0.5g | 0.5g | 01g | 01g | 0.5g | 01g | 15g | 0.1g | 01g | 40g | 0.5g |  |  |  | 2
| 1 | 1 | 4.3 | 4.76886 | 6.7 | 5.7 | 4.9 | 5.6 | 5.1 | 4.5 | 5.4 | 5.012846 | 6 | 4.6 | 6 | 3.7 | 5 | 4 | 3 | 3.795 |  |  |  | 1
| 1 | 2 | 4.5 | 4.811104 | 6.2 | 5.5 | 4.8 | 5.6 | 5.2 | 4.5 | 5.3 | 4.736713 | 6 | 4.2 | 7 | 3.8 | 5 | 4.2 | 3 | 3.79 |  |  |  | 37
| 1 | 3 | 4.4 | 4.970886 | 6.3 | 5.3 | 4.7 | 5.5 | 5.1 | 4.7 | 5 | 5.147609 | 6 | 4.7 | 6 | 3.8 | 5 | 4.2 | 3 | 3.947 |  |  |  | 16
| 1 | 4 | 4.5 | 4.661165 | 6.2 | 5.5 | 5 | 5.8 | 5 | 4.8 | 5.1 | 5.171631 | 6 | 4.1 | 6 | 3.5 | 5 | 4.3 | 3 | 4.141 |  |  |  | 4.819225
| 1 | 5 | 4.5 | 4.746985 | 6.1 | 5.5 | 4.6 | 5.5 | 5.1 | 4.5 | 5.1 | 5.325254 | 6 | 4.3 | 7 | 3.8 | 4 | 4.2 | 3 | 3.655 |  |  |  | 113
| 1 | 6 | 4.6 | 5.067987 | 6.1 | 5.1 | 4.7 | 5.7 | 5.1 | 4.6 | 5.3 | 4.817873 | 6 | 4.6 | 7 | 3.8 | 5 | 4.2 | 3 | 3.688
| Mean |  | 4.466667 | 4.837831 | 6.266667 | 5.433333 | 4.783333 | 5.616667 | 5.1 | 4.6 | 5.2 | 5.035321 | 6 | 4.416667 | 6.5 | 3.733333 | 4.833333 | 4.183333 | 3 | 3.836
| Median |  | 4.5 | 4.789982 | 6.2 | 5.5 | 4.75 | 5.6 | 5.1 | 4.55 | 5.2 | 5.080227 | 6 | 4.45 | 6.5 | 3.8 | 5 | 4.2 | 3 | 3.7925
| Std Dev. |  | 0.1032796 | 0.1520595 | 0.2250926 | 0.2065591 | 0.147196 | 0.1169045 | 0.06324555 | 0.1264911 | 0.1549193 | 0.2245909 | 0 | 0.2483277 | 0.5477226 | 0.121106 | 0.4082483 | 0.09831921 | 0 | 0.1810017
| Rel.Std.Dev. |  | 2.312% | 3.143% | 3.592% | 3.802% | 3.077% | 2.081% | 1.24% | 2.75% | 2.979% | 4.46% | 0% | 5.623% | 8.427% | 3.244% | 8.447% | 2.35% | 0% | 4.718%
| PDM3 |  | -7.316% | 0.3861% | 30.03% | 12.74% | -0.7448% | 16.55% | 5.826% | -4.549% | 7.901% | 4.484% | 24.5% | -8.353% | 34.88% | -22.53% | 0.2927% | -13.19% | -37.75% | -20.4%
| Z-Score (Absolute) |  | 0.59 | 0.05 | 2.51 | 1.07 | 0.05 | 1.39 | 0.5 | 0.36 | 0.67 | 0.39 | NA | 0.68 | NA | 1.85 | NA | 1.08 | NA | 1.68
Results from laboratories 1.16, 1.18, 1.21 and 1.28 were removed due to their 1 ppm reading resolution.
| Analytical results for Se in OREAS 242b (Certified Value 0.88 ppm) | [22 empty] | Certified
Se | Round | Replicate | Lab | Lab | Lab | Lab | Lab | Lab | Lab | Lab | Lab | Lab | Lab | Lab | Lab | Lab | Lab | Lab | Lab |  |  |  |  | 1
| No | No | 1.03 | 1.04 | 1.07 | 1.08 | 1.09 | 1.10 | 1.11 | 1.12 | 1.13 | 1.14 | 1.15 | 1.16 | 1.17 | 1.19 | 1.21 | 1.28 | 1.30 |  |  |  |  | ppm
|  |  | AR*MS | AR*OES | AR*OES/MS | AR*OES/MS | AR*MS | AR*MS | AR*MS | AR*MS | AR*MS | AR*OES/MS | AR*OES/MS | AR*OES/MS | AR*MS | AR*MS | AR*OES/MS | AR*MS | AR*OES |  |  |  |  | 2
|  |  | 0.2g | 0.2g | 0.5g | 0.5g | 0.5g | 0.5g | 0.5g | 0.5g | 0.5g | 01g | 0.5g | 01g | 0.5g | 15g | 0.1g | 40g | 0.5g |  |  |  |  | 2
| 1 | 1 | < 1.5 | 1.148708 | 0.7 | < 5 | 0.8 | 0.9 | 0.9 | 0.9 | 1.1 | < 1 | 0.75 | < 1 | 1.1 | 0.9 | 1.64 | 1 | [5 empty] | 1
| 1 | 2 | < 1.5 | 1.101561 | 0.9 | < 5 | 0.8 | 1 | 0.8 | 0.9 | 1 | < 1 | 0.77 | < 1 | 1.1 | 0.8 | 1.61 | 1 | 0.585 |  |  |  |  | 2
| 1 | 3 | < 1.5 | 1.229745 | 0.8 | < 5 | 0.9 | 0.7 | 0.8 | 0.8 | 1.3 | < 1 | 0.78 | < 1 | 0.8 | 0.9 | 1.63 | 1 | 0.655 |  |  |  |  | 16
| 1 | 4 | < 1.5 | 1.134999 | 0.8 | < 5 | 0.9 | 1 | 0.8 | 1.1 | 0.9 | < 1 | 0.76 | < 1 | 0.6 | 0.9 | 1.47 | 1 | 2.259 |  |  |  |  | 0.8750267
| 1 | 5 | < 1.5 | 1.17292 | 0.8 | < 5 | 0.9 | 1 | 0.9 | 0.9 | 0.9 | < 1 | 0.79 | < 1 | 0.5 | 0.9 | 1.2 | 1 | [5 empty] | 114
| 1 | 6 | < 1.5 | 1.067832 | 0.7 | < 5 | 1 | 0.8 | 0.9 | 1.2 | 1.2 | < 1 | 0.73 | < 1 | 0.7 | 0.9 | 1.57 | 1 | 0.518
| Mean |  |  | 1.1426275 | 0.7833333 |  | 0.8833333 | 0.9 | 0.85 | 0.9666667 | 1.066667 |  | 0.7633333 |  | 0.8 | 0.8833333 | 1.52 | 1 | 1.00425
| Median |  |  | 1.1418535 | 0.8 |  | 0.9 | 0.95 | 0.85 | 0.9 | 1.05 |  | 0.765 |  | 0.75 | 0.9 | 1.59 | 1 | 0.62
| Std Dev. |  |  | 0.05636149 | 0.07527727 |  | 0.07527727 | 0.1264911 | 0.05477226 | 0.1505545 | 0.1632993 |  | 0.02160247 |  | 0.2529822 | 0.04082483 | 0.168523 | 0 | 0.838368
| Rel.Std.Dev. |  |  | 4.933% | 9.61% |  | 8.522% | 14.05% | 6.444% | 15.57% | 15.31% |  | 2.83% |  | 31.62% | 4.622% | 11.09% | 0% | 83.48%
| PDM3 |  |  | 30.58% | -10.48% |  | 0.9493% | 2.854% | -2.86% | 10.47% | 21.9% |  | -12.76% |  | -8.574% | 0.9493% | 73.71% | 14.28% | 14.77%
| Z-Score (Absolute) |  | 0.75 | 1.46 | 0.56 | NA | 0 | 0.09 | 0.19 | 0.47 | 1.03 | 2.15 | 0.67 | 2.15 | 0.47 | 0 | 3.58 | NA | 0.68
Results from laboratory 1.28 were removed due to their 0.1 ppm reading resolution. Results from laboratory 1.08 were removed due to their 1 ppm reading resolution.
| Analytical results for Sm in OREAS 242b (Indicative Value 1.44 ppm) | [22 empty] | Indicative
Sm | Round | Replicate | Lab | Lab | Lab | Lab | Lab | [16 empty] | 1
| No | No | 1.02 | 1.03 | 1.05 | 1.07 | 1.28 | [16 empty] | ppm
|  |  | AR*MS | AR*MS | AR*MS | AR*OES/MS | AR*MS | [16 empty] | 2
|  |  | 01g | 0.2g | 0.5g | 0.5g | 40g | [16 empty] | 2
| 1 | 1 | 1.453 | 1.45727 | 2.44244 | 1.9 | 1.36 | [16 empty] | 1
| 1 | 2 | 1.519 | 1.415664 | 2.48716 | 1.8 | 1.42 | [16 empty] | 7
| 1 | 3 | 1.398 | 1.460801 | 2.45864 | 1.5 | 1.46 | [16 empty] | 16
| 1 | 4 | 1.499 | 1.462804 | 2.49992 | 1.7 | 1.38 | [16 empty] | 1.441442
| 1 | 5 | 1.497 | 1.425624 | 2.49064 | 1.8 | 1.44 | [16 empty] | 13
| 1 | 6 | 1.465 | 1.452787 | 2.51344 | 1.9 | 1.38
| Mean |  | 1.471833 | 1.445825 | 2.48204 | 1.766667 | 1.406667
| Median |  | 1.481 | 1.455028 | 2.4889 | 1.8 | 1.4
| Std Dev. |  | 0.04347145 | 0.0200488 | 0.02653883 | 0.1505545 | 0.03932768
| Rel.Std.Dev. |  | 2.954% | 1.387% | 1.069% | 8.522% | 2.796%
| PDM3 |  | 2.108% | 0.3041% | 72.19% | 22.56% | -2.413%
| Z-Score (Absolute) |  | 0 | 0.27 | 10.45 | 3.05 | 0.67
| Analytical results for Sn in OREAS 242b (Certified Value 0.63 ppm) | [22 empty] | Certified
Sn | Round | Replicate | Lab | Lab | Lab | Lab | Lab | Lab | Lab | Lab | Lab | Lab | Lab | Lab | Lab | Lab | Lab | [6 empty] | 1
| No | No | 1.02 | 1.03 | 1.04 | 1.07 | 1.08 | 1.09 | 1.10 | 1.11 | 1.12 | 1.13 | 1.14 | 1.16 | 1.21 | 1.23 | 1.28 | [6 empty] | ppm
|  |  | AR*MS | AR*MS | AR*OES | AR*OES/MS | AR*MS | AR*MS | AR*MS | AR*MS | AR*MS | AR*MS | AR*OES/MS | AR*OES/MS | AR*OES/MS | AR*OES | AR*MS | [6 empty] | 2
|  |  | 01g | 0.2g | 0.2g | 0.5g | 0.5g | 0.5g | 0.5g | 0.5g | 0.5g | 0.5g | 01g | 01g | 0.1g | 01g | 40g | [6 empty] | 2
| 1 | 1 | 0.47 | 0.5391044 | 0.156628 | 0.69 | 0.8 | 0.6 | 0.8 | 0.5 | 0.6 | 0.5 | 0.6051960432 | 0.7 | 0.7 | < 5 | < 1 | [6 empty] | 1
| 1 | 2 | 0.55 | 0.5815853 | 0.153443 | 0.65 | 0.8 | 0.6 | 0.8 | 0.5 | 0.5 | 0.6 | 0.5377125012 | 0.7 | 0.7 | < 5 | < 1 | [6 empty] | 11
| 1 | 3 | 0.52 | 0.5175878 | 0.108048 | 0.65 | 0.8 | 0.6 | 0.7 | 0.5 | 0.6 | 0.6 | 0.5644314384 | 0.7 | 0.7 | < 5 | < 1 | [6 empty] | 16
| 1 | 4 | 0.56 | 0.5929338 | 0.114995 | 0.64 | 0.7 | 0.6 | 0.8 | 0.5 | 0.6 | 0.6 | 0.6174885264 | 0.7 | 0.7 | < 5 | < 1 | [6 empty] | 0.6264554
| 1 | 5 | 0.57 | 0.5475668 | 0.189099 | 0.66 | 0.8 | 0.5 | 0.8 | 0.5 | 0.6 | 0.6 | 0.5710125996 | 0.7 | 0.7 | < 5 | < 1 | [6 empty] | 115
| 1 | 6 | 0.59 | 0.5900702 | 0.265498 | 0.63 | 0.7 | 0.5 | 0.8 | 0.5 | 0.6 | 0.6 | 0.5600975052 | 0.7 | 0.7 | < 5 | < 1
| Mean |  | 0.5433333 | 0.5614747 | 0.1646185 | 0.6533333 | 0.7666667 | 0.5666667 | 0.7833333 | 0.5 | 0.5833333 | 0.5833333 | 0.575989769 | 0.7 | 0.7
| Median |  | 0.555 | 0.5645761 | 0.1550355 | 0.65 | 0.8 | 0.6 | 0.8 | 0.5 | 0.6 | 0.6 | 0.567722019 | 0.7 | 0.7
| Std Dev. |  | 0.04273952 | 0.03108612 | 0.05766701 | 0.02065591 | 0.05163978 | 0.05163978 | 0.04082483 | 0 | 0.04082483 | 0.04082483 | 0.029837 | 1.216188e-16 | 1.216188e-16
| Rel.Std.Dev. |  | 7.866% | 5.537% | 35.03% | 3.162% | 6.736% | 9.113% | 5.212% | 0% | 6.999% | 6.999% | 5.18% | 1.737e-14% | 1.737e-14%
| PDM3 |  | -13.27% | -10.37% | -73.72% | 4.29% | 22.38% | -9.544% | 25.04% | -20.19% | -6.883% | -6.883% | -8.056% | 11.74% | 11.74%
| Z-Score (Absolute) |  | 0.32 | 0.18 | 3.39 | 0.57 | 1.48 | 0.13 | 1.62 | 0.67 | 0 | 0 | 0.06 | 0.94 | 0.94 | 15.51 | 0.67
| Analytical results for Sr in OREAS 242b (Certified Value 30.3 ppm) | [22 empty] | Certified
Sr | Round | Replicate | Lab | Lab | Lab | Lab | Lab | Lab | Lab | Lab | Lab | Lab | Lab | Lab | Lab | Lab | Lab | Lab | Lab | Lab | Lab |  |  | 1
| No | No | 1.02 | 1.03 | 1.04 | 1.07 | 1.08 | 1.09 | 1.10 | 1.11 | 1.12 | 1.13 | 1.14 | 1.16 | 1.17 | 1.18 | 1.19 | 1.21 | 1.23 | 1.28 | 1.30 |  |  | ppm
|  |  | AR*MS | AR*MS | AR*OES | AR*OES/MS | AR*MS | AR*MS | AR*MS | AR*MS | AR*MS | AR*MS | AR*OES/MS | AR*OES/MS | AR*MS | AR*MS | AR*MS | AR*OES/MS | AR*OES | AR*MS | AR*OES |  |  | 1
|  |  | 01g | 0.2g | 0.2g | 0.5g | 0.5g | 0.5g | 0.5g | 0.5g | 0.5g | 0.5g | 01g | 01g | 0.5g | 01g | 15g | 0.1g | 01g | 40g | 0.5g |  |  | 1
| 1 | 1 | 30.99 | 31.74008 | 20.407 | 58 | 36.6 | 32 | 33.9 | 29.4 | 26.3 | 28.9 | 32.72965 | 54.3 | 33.3 | 59 | 24.1 | 44.2 | 32.4 | 24 | 22.185 |  |  | 1
| 1 | 2 | 32.31 | 33.7432 | 21.316 | 52.1 | 35.7 | 31.7 | 33.5 | 30.5 | 26.8 | 29.5 | 32.9318 | 55.1 | 29.3 | 61 | 25.3 | 39.6 | 35 | 27 | 22.683 |  |  | 12
| 1 | 3 | 32.11 | 34.18933 | 21.79 | 53.1 | 36.2 | 30.6 | 34.2 | 30.2 | 27.3 | 30.8 | 32.60291 | 54.7 | 31.5 | 58 | 25 | 38.6 | 32.1 | 26 | 22.95 |  |  | 16
| 1 | 4 | 32.86 | 32.00976 | 21.142 | 52.2 | 34.4 | 32.3 | 34.5 | 29.4 | 26.8 | 30.2 | 33.13572 | 54.8 | 29.4 | 60 | 22.5 | 38.1 | 33.9 | 25 | 24.129 |  |  | 30.27305
| 1 | 5 | 32.31 | 32.40862 | 21.708 | 52.8 | 36.8 | 30.2 | 33.1 | 29.5 | 26.9 | 29.4 | 33.08109 | 54.1 | 33.2 | 60 | 25.3 | 52.6 | 32.1 | 27 | 21.299 |  |  | 116
| 1 | 6 | 32.81 | 33.35564 | 21.454 | 52.1 | 35.9 | 30.2 | 34.1 | 30.6 | 26.7 | 31.7 | 32.67501 | 54.5 | 32.5 | 60 | 25.1 | 40.8 | 31.9 | 24 | 21.957
| Mean |  | 32.23167 | 32.90777 | 21.30283 | 53.38333 | 35.93333 | 31.16667 | 33.88333 | 29.93333 | 26.8 | 30.08333 | 32.85936 | 54.58333 | 31.53333 | 59.66667 | 24.55 | 42.31667 | 32.9 | 25.5 | 22.53383
| Median |  | 32.31 | 32.88213 | 21.385 | 52.5 | 36.05 | 31.15 | 34 | 29.85 | 26.8 | 29.85 | 32.83073 | 54.6 | 32 | 60 | 25.05 | 40.2 | 32.25 | 25.5 | 22.434
| Std Dev. |  | 0.6779503 | 0.995995 | 0.5005798 | 2.299058 | 0.857127 | 0.9437514 | 0.5076088 | 0.5645057 | 0.3224903 | 1.034247 | 0.2224261 | 0.3600926 | 1.809604 | 1.032796 | 1.098636 | 5.487592 | 1.260159 | 1.378405 | 0.9715181
| Rel.Std.Dev. |  | 2.103% | 3.027% | 2.35% | 4.307% | 2.385% | 3.028% | 1.498% | 1.886% | 1.203% | 3.438% | 0.6769% | 0.6597% | 5.739% | 1.731% | 4.475% | 12.97% | 3.83% | 5.406% | 4.311%
| PDM3 |  | 6.47% | 8.703% | -29.63% | 76.34% | 18.7% | 2.952% | 11.93% | -1.122% | -11.47% | -0.6267% | 8.543% | 80.3% | 4.163% | 97.09% | -18.9% | 39.78% | 8.678% | -15.77% | -25.56%
| Z-Score (Absolute) |  | 0 | 0.12 | 1.99 | 3.85 | 0.67 | 0.19 | 0.3 | 0.42 | 0.99 | 0.39 | 0.11 | 4.07 | 0.13 | 5 | 1.4 | 1.84 | 0.12 | 1.23 | 1.77
| Analytical results for Ta in OREAS 242b (Certified Value < 0.01 ppm) | [22 empty] | Certified
Ta | Round | Replicate | Lab | Lab | Lab | Lab | Lab | Lab | Lab | Lab | Lab | Lab | Lab | [10 empty] | 1
| No | No | 1.03 | 1.07 | 1.08 | 1.09 | 1.10 | 1.11 | 1.12 | 1.13 | 1.14 | 1.16 | 1.21 | [10 empty] | ppm
|  |  | AR*MS | AR*OES/MS | AR*MS | AR*MS | AR*MS | AR*MS | AR*MS | AR*MS | AR*OES/MS | AR*OES/MS | AR*OES/MS | [10 empty] | 3
|  |  | 0.2g | 0.5g | 0.5g | 0.5g | 0.5g | 0.5g | 0.5g | 0.5g | 01g | 01g | 0.1g | [10 empty] | 3
| 1 | 1 | < 0.01 | < 0.05 | < 0.01 | 0.01 | 0.01 | 0.01 | < 0.01 | < 0.01 | < 0.05 | < 0.05 | < 0.01 | [10 empty] | 1
| 1 | 2 | < 0.01 | < 0.05 | < 0.01 | < 0.01 | < 0.01 | < 0.01 | < 0.01 | < 0.01 | < 0.05 | < 0.05 | < 0.01 | [10 empty] | 25
| 1 | 3 | < 0.01 | < 0.05 | < 0.01 | < 0.01 | 0.01 | < 0.01 | < 0.01 | < 0.01 | < 0.05 | < 0.05 | < 0.01 | [10 empty] | 16
| 1 | 4 | < 0.01 | < 0.05 | < 0.01 | < 0.01 | 0.01 | < 0.01 | < 0.01 | < 0.01 | < 0.05 | < 0.05 | < 0.01 | [10 empty] | < 0.01
| 1 | 5 | < 0.01 | < 0.05 | < 0.01 | < 0.01 | 0.01 | < 0.01 | < 0.01 | < 0.01 | < 0.05 | < 0.05 | < 0.01 | [10 empty] | 117
| 1 | 6 | < 0.01 | < 0.05 | < 0.01 | < 0.01 | < 0.01 | < 0.01 | < 0.01 | < 0.01 | < 0.05 | < 0.05 | < 0.01
| Mean |  |  |  |  | 0.01 | 0.01 | 0.01
| Median |  |  |  |  | 0.01 | 0.01 | 0.01
| Std Dev. | [5 empty] | 0
| Rel.Std.Dev. | [5 empty] | 0%
PDM3
| Z-Score (Absolute) |  | 0.67 | 15.51 | 0.67 | 0 | 2.02 | 0 | 0.67 | 0.67 | 15.51 | 15.51 | 0.67
| Analytical results for Tb in OREAS 242b (Certified Value 0.31 ppm) | [22 empty] | Certified
Tb | Round | Replicate | Lab | Lab | Lab | Lab | Lab | [16 empty] | 1
| No | No | 1.02 | 1.03 | 1.05 | 1.07 | 1.28 | [16 empty] | ppm
|  |  | AR*MS | AR*MS | AR*MS | AR*OES/MS | AR*MS | [16 empty] | 2
|  |  | 01g | 0.2g | 0.5g | 0.5g | 40g | [16 empty] | 2
| 1 | 1 | 0.261 | 0.3044322 | 0.35704 | 0.3 | 0.29 | [16 empty] | 1
| 1 | 2 | 0.281 | 0.2943133 | 0.38512 | 0.3 | 0.305 | [16 empty] | 26
| 1 | 3 | 0.271 | 0.308662 | 0.31676 | 0.3 | 0.315 | [16 empty] | 16
| 1 | 4 | 0.274 | 0.3200385 | 0.35428 | 0.3 | 0.3 | [16 empty] | 0.3099831
| 1 | 5 | 0.286 | 0.3068307 | 0.39196 | 0.3 | 0.305 | [16 empty] | 118
| 1 | 6 | 0.272 | 0.3087752 | 0.39628 | 0.3 | 0.295
| Mean |  | 0.2741667 | 0.3071753 | 0.3669067 | 0.3 | 0.3016667
| Median |  | 0.273 | 0.3077464 | 0.37108 | 0.3 | 0.3025
| Std Dev. |  | 0.008658329 | 0.008286195 | 0.03031059 | 0 | 0.00875595
| Rel.Std.Dev. |  | 3.158% | 2.698% | 8.261% | 0% | 2.903%
| PDM3 |  | -11.55% | -0.9058% | 18.36% | -3.221% | -2.683%
| Z-Score (Absolute) |  | 3.37 | 0.67 | 7.99 | 0.2 | 0
| Analytical results for Te in OREAS 242b (Certified Value 0.15 ppm) | [22 empty] | Certified
Te | Round | Replicate | Lab | Lab | Lab | Lab | Lab | Lab | Lab | Lab | Lab | Lab | Lab | Lab | Lab | Lab | Lab | Lab | [5 empty] | 1
| No | No | 1.02 | 1.03 | 1.07 | 1.08 | 1.09 | 1.10 | 1.11 | 1.12 | 1.13 | 1.14 | 1.15 | 1.16 | 1.17 | 1.19 | 1.21 | 1.28 | [5 empty] | ppm
|  |  | AR*MS | AR*MS | AR*OES/MS | AR*MS | AR*MS | AR*MS | AR*MS | AR*MS | AR*MS | AR*OES/MS | AR*OES/MS | AR*OES/MS | AR*MS | AR*MS | AR*OES/MS | AR*MS | [5 empty] | 2
|  |  | 01g | 0.2g | 0.5g | 0.5g | 0.5g | 0.5g | 0.5g | 0.5g | 0.5g | 01g | 0.5g | 01g | 0.5g | 15g | 0.1g | 40g | [5 empty] | 2
| 1 | 1 | 0.1 | < 0.2 | 0.15 | 0.35 | 0.14 | 0.18 | 0.12 | 0.15 | 0.18 | 0.1201445952 | 0.15 | 0.14 | 0.08 | 0.15 | 0.15 | < 0.2 | [5 empty] | 1
| 1 | 2 | 0.2 | < 0.2 | 0.2 | 0.36 | 0.16 | 0.18 | 0.16 | 0.15 | 0.14 | 0.124805328 | 0.14 | 0.13 | 0.1 | 0.14 | 0.15 | < 0.2 | [5 empty] | 27
| 1 | 3 | 0.2 | < 0.2 | 0.16 | 0.33 | 0.17 | 0.2 | 0.14 | 0.14 | 0.14 | 0.1474235928 | 0.13 | 0.14 | 0.18 | 0.15 | 0.15 | < 0.2 | [5 empty] | 16
| 1 | 4 | 0.2 | < 0.2 | 0.15 | 0.34 | 0.15 | 0.15 | 0.14 | 0.14 | 0.15 | 0.1529634 | 0.11 | 0.15 | 0.18 | 0.14 | 0.15 | < 0.2 | [5 empty] | 0.146209
| 1 | 5 | 0.2 | < 0.2 | 0.15 | 0.35 | 0.15 | 0.14 | 0.15 | 0.13 | 0.15 | 0.1229595936 | 0.12 | 0.15 | 0.17 | 0.14 | 0.14 | < 0.2 | [5 empty] | 119
| 1 | 6 | 0.2 | < 0.2 | 0.15 | 0.34 | 0.14 | 0.16 | 0.15 | 0.16 | 0.15 | 0.1567503648 | 0.13 | 0.14 | 0.09 | 0.15 | 0.16 | < 0.2
| Mean |  | 0.1833333 |  | 0.16 | 0.345 | 0.1516667 | 0.1683333 | 0.1433333 | 0.145 | 0.1516667 | 0.1375078 | 0.13 | 0.1416667 | 0.1333333 | 0.145 | 0.15
| Median |  | 0.2 |  | 0.15 | 0.345 | 0.15 | 0.17 | 0.145 | 0.145 | 0.15 | 0.1361144604 | 0.13 | 0.14 | 0.135 | 0.145 | 0.15
| Std Dev. |  | 0.04082483 |  | 0.02 | 0.01048809 | 0.01169045 | 0.02228602 | 0.0136626 | 0.01048809 | 0.0147196 | 0.01662504 | 0.01414214 | 0.007527727 | 0.04802777 | 0.005477226 | 0.006324555
| Rel.Std.Dev. |  | 22.27% |  | 12.5% | 3.04% | 7.708% | 13.24% | 9.532% | 7.233% | 9.705% | 12.09% | 10.88% | 5.314% | 36.02% | 3.777% | 4.216%
| PDM3 |  | 25.39% |  | 9.432% | 136% | 3.733% | 15.13% | -1.967% | -0.8269% | 3.733% | -5.951% | -11.09% | -3.107% | -8.806% | -0.8269% | 2.593%
| Z-Score (Absolute) |  | 2.7 | 3.17 | 1.06 | 14.08 | 0.47 | 1.64 | 0.12 | 0 | 0.47 | 0.53 | 1.06 | 0.23 | 0.82 | 0 | 0.35 | 3.17
| Analytical results for Th in OREAS 242b (Certified Value 0.92 ppm) | [22 empty] | Certified
Th | Round | Replicate | Lab | Lab | Lab | Lab | Lab | Lab | Lab | Lab | Lab | Lab | Lab | Lab | Lab | Lab | Lab | Lab | Lab | Lab |  |  |  | 1
| No | No | 1.02 | 1.03 | 1.04 | 1.05 | 1.07 | 1.08 | 1.09 | 1.10 | 1.11 | 1.12 | 1.13 | 1.14 | 1.16 | 1.17 | 1.19 | 1.21 | 1.23 | 1.28 |  |  |  | ppm
|  |  | AR*MS | AR*MS | AR*OES | AR*MS | AR*OES/MS | AR*MS | AR*MS | AR*MS | AR*MS | AR*MS | AR*MS | AR*OES/MS | AR*OES/MS | AR*MS | AR*MS | AR*OES/MS | AR*OES | AR*MS |  |  |  | 2
|  |  | 01g | 0.2g | 0.2g | 0.5g | 0.5g | 0.5g | 0.5g | 0.5g | 0.5g | 0.5g | 0.5g | 01g | 01g | 0.5g | 15g | 0.1g | 01g | 40g |  |  |  | 2
| 1 | 1 | 0.84 | 0.8908608 | 3.858 | 1.17244 | 1 | 1.1 | 0.9 | 1 | 0.8 | 0.8 | 0.9 | 0.9266557 | 1.01 | 0.8 | 0.8 | 0.96 | < 5 | 1 |  |  |  | 1
| 1 | 2 | 0.86 | 0.8267352 | 4.102 | 1.12596 | 1 | 1.1 | 0.9 | 0.9 | 0.8 | 0.8 | 0.9 | 0.9076448 | 1.03 | 0.8 | 0.8 | 0.93 | < 5 | 1.05 |  |  |  | 28
| 1 | 3 | 0.82 | 0.8902244 | 3.936 | 1.10856 | 1 | 1.2 | 0.9 | 0.9 | 0.8 | 0.9 | 1 | 0.8739539 | 0.99 | 0.9 | 0.8 | 0.94 | < 5 | 0.95 |  |  |  | 16
| 1 | 4 | 0.86 | 0.8748416 | 4.133 | 1.167 | 1 | 1.1 | 0.9 | 0.9 | 0.8 | 0.8 | 0.9 | 0.9119781 | 1 | 0.8 | 0.8 | 0.96 | < 5 | 1 |  |  |  | 0.9224852
| 1 | 5 | 0.85 | 0.8461407 | 4.221 | 1.13128 | 1 | 1.2 | 0.8 | 0.9 | 0.8 | 0.9 | 0.9 | 0.9411431 | 1.02 | 0.8 | 0.8 | 0.86 | < 5 | 1.1 |  |  |  | 120
| 1 | 6 | 0.89 | 0.8645977 | 3.788 | 1.14232 | 1 | 1.1 | 0.9 | 0.9 | 0.8 | 0.8 | 0.9 | 0.87733 | 1.01 | 0.8 | 0.8 | 0.93 | < 5 | 1
| Mean |  | 0.8533333 | 0.8655667 | 4.006333 | 1.14126 | 1 | 1.133333 | 0.8833333 | 0.9166667 | 0.8 | 0.8333333 | 0.9166667 | 0.9064509 | 1.01 | 0.8166667 | 0.8 | 0.93 |  | 1.016667
| Median |  | 0.855 | 0.8697197 | 4.019 | 1.1368 | 1 | 1.1 | 0.9 | 0.9 | 0.8 | 0.8 | 0.9 | 0.9098115 | 1.01 | 0.8 | 0.8 | 0.935 |  | 1
| Std Dev. |  | 0.0233809 | 0.02537719 | 0.17082 | 0.02465297 | 0 | 0.05163978 | 0.04082483 | 0.04082483 | 1.216188e-16 | 0.05163978 | 0.04082483 | 0.02663771 | 0.01414214 | 0.04082483 | 1.216188e-16 | 0.03687818 |  | 0.05163978
| Rel.Std.Dev. |  | 2.74% | 2.932% | 4.264% | 2.16% | 0% | 4.556% | 4.622% | 4.454% | 1.52e-14% | 6.197% | 4.454% | 2.939% | 1.4% | 4.999% | 1.52e-14% | 3.965% |  | 5.079%
| PDM3 |  | -7.496% | -6.17% | 334.3% | 23.72% | 8.403% | 22.86% | -4.244% | -0.6307% | -13.28% | -9.664% | -0.6307% | -1.738% | 9.487% | -11.47% | -13.28% | 0.8146% |  | 10.21%
| Z-Score (Absolute) |  | 0.46 | 0.37 | 22.32 | 1.62 | NA | 1.57 | 0.24 | 0 | 0.84 | 0.6 | 0 | 0.07 | 0.67 | 0.72 | 0.84 | 0.1 | 11.44 | 0.72
Results from laboratory 1.07 were removed due to their 0.1 ppm reading resolution.
| Analytical results for Ti in OREAS 242b (Certified Value 0.319 wt.%) | [22 empty] | Certified
Ti | Round | Replicate | Lab | Lab | Lab | Lab | Lab | Lab | Lab | Lab | Lab | Lab | Lab | Lab | Lab | Lab | Lab | Lab | Lab | Lab | Lab |  |  | 1
| No | No | 1.02 | 1.03 | 1.04 | 1.07 | 1.08 | 1.09 | 1.10 | 1.11 | 1.12 | 1.13 | 1.14 | 1.16 | 1.17 | 1.18 | 1.19 | 1.21 | 1.23 | 1.28 | 1.30 |  |  | wt.%
|  |  | AR*OES | AR*MS | AR*OES | AR*OES/MS | AR*OES/MS | AR*MS | AR*MS | AR*MS | AR*MS | AR*MS | AR*OES/MS | AR*OES/MS | AR*MS | AR*MS | AR*MS | AR*OES/MS | AR*OES | AR*OES | AR*OES |  |  | 3
|  |  | 01g | 0.2g | 0.2g | 0.5g | 0.5g | 0.5g | 0.5g | 0.5g | 0.5g | 0.5g | 01g | 01g | 0.5g | 01g | 15g | 0.1g | 01g | 40g | 0.5g |  |  | 3
| 1 | 1 | 0.2842 | 0.3128978 | 0.1465299 | 0.39 | 0.3 | 0.302 | 0.355 | 0.283 | 0.291 | 0.287 | 0.4039783 | 0.43 | 0.37 | 0.3888 | 0.217 | 0.289 | 0.32 | 0.12 | 0.2803137 |  |  | 1
| 1 | 2 | 0.3068 | 0.3227338 | 0.1544704 | 0.39 | 0.29 | 0.304 | 0.349 | 0.289 | 0.296 | 0.298 | 0.3894647 | 0.423 | 0.319 | 0.4053 | 0.239 | 0.281 | 0.32 | 0.115 | 0.2789848 |  |  | 29
| 1 | 3 | 0.2978 | 0.3326802 | 0.1609451 | 0.39 | 0.3 | 0.316 | 0.351 | 0.286 | 0.308 | 0.291 | 0.377966 | 0.435 | 0.35 | 0.4045 | 0.23 | 0.277 | 0.32 | 0.115 | 0.2906476 |  |  | 16
| 1 | 4 | 0.3053 | 0.3116544 | 0.1509294 | 0.38 | 0.3 | 0.318 | 0.355 | 0.29 | 0.299 | 0.302 | 0.4184652 | 0.422 | 0.316 | 0.401 | 0.199 | 0.259 | 0.33 | 0.12 | 0.3097951 |  |  | 0.3190426
| 1 | 5 | 0.308 | 0.3137485 | 0.1618129 | 0.38 | 0.29 | 0.313 | 0.351 | 0.292 | 0.299 | 0.297 | 0.4051258 | 0.419 | 0.356 | 0.4087 | 0.245 | 0.262 | 0.32 | 0.125 | 0.263675 |  |  | 121
| 1 | 6 | 0.3115 | 0.3294906 | 0.1516144 | 0.38 | 0.3 | 0.301 | 0.346 | 0.287 | 0.298 | 0.306 | 0.3820595 | 0.429 | 0.358 | 0.4112 | 0.236 | 0.283 | 0.32 | 0.125 | 0.2662895
| Mean |  | 0.3022667 | 0.3205342 | 0.1543837 | 0.385 | 0.2966667 | 0.309 | 0.3511667 | 0.2878333 | 0.2985 | 0.2968333 | 0.3961766 | 0.4263333 | 0.3448333 | 0.40325 | 0.2276667 | 0.2751667 | 0.3216667 | 0.12 | 0.2816176
| Median |  | 0.30605 | 0.3182412 | 0.1530424 | 0.385 | 0.3 | 0.3085 | 0.351 | 0.288 | 0.2985 | 0.2975 | 0.3967215 | 0.426 | 0.353 | 0.4049 | 0.233 | 0.279 | 0.32 | 0.12 | 0.27964925
| Std Dev. |  | 0.009942166 | 0.009119138 | 0.00599226 | 0.005477226 | 0.005163978 | 0.007536577 | 0.003488075 | 0.003188521 | 0.005540758 | 0.006968979 | 0.01558013 | 0.005988879 | 0.02216679 | 0.007906137 | 0.01696663 | 0.01204021 | 0.004082483 | 0.004472136 | 0.01697664
| Rel.Std.Dev. |  | 3.289% | 2.845% | 3.881% | 1.423% | 1.741% | 2.439% | 0.9933% | 1.108% | 1.856% | 2.348% | 3.933% | 1.405% | 6.428% | 1.961% | 7.452% | 4.376% | 1.269% | 3.727% | 6.028%
| PDM3 |  | -5.258% | 0.4675% | -51.61% | 20.67% | -7.013% | -3.148% | 10.07% | -9.782% | -6.439% | -6.961% | 24.18% | 33.63% | 8.084% | 26.39% | -28.64% | -13.75% | 0.8225% | -62.39% | -11.73%
| Z-Score (Absolute) |  | 0 | 0.45 | 3.68 | 2.06 | 0.14 | 0.17 | 1.22 | 0.36 | 0.09 | 0.14 | 2.34 | 3.09 | 1.06 | 2.51 | 1.86 | 0.67 | 0.48 | 4.54 | 0.51
| Analytical results for Tl in OREAS 242b (Certified Value 0.094 ppm) | [22 empty] | Certified
Tl | Round | Replicate | Lab | Lab | Lab | Lab | Lab | Lab | Lab | Lab | Lab | Lab | Lab | Lab | Lab | Lab | Lab | Lab | Lab | Lab |  |  |  | 1
| No | No | 1.02 | 1.03 | 1.04 | 1.07 | 1.08 | 1.09 | 1.10 | 1.11 | 1.12 | 1.13 | 1.14 | 1.15 | 1.16 | 1.17 | 1.19 | 1.21 | 1.23 | 1.28 |  |  |  | ppm
|  |  | AR*MS | AR*MS | AR*OES | AR*OES/MS | AR*MS | AR*MS | AR*MS | AR*MS | AR*MS | AR*MS | AR*OES/MS | AR*OES/MS | AR*OES/MS | AR*MS | AR*MS | AR*OES/MS | AR*OES | AR*MS |  |  |  | 3
|  |  | 01g | 0.2g | 0.2g | 0.5g | 0.5g | 0.5g | 0.5g | 0.5g | 0.5g | 0.5g | 01g | 0.5g | 01g | 0.5g | 15g | 0.1g | 01g | 40g |  |  |  | 3
| 1 | 1 | 0.09 | 0.09006157 | 0.079165 | 0.1 | 0.32 | 0.09 | 0.09 | 0.09 | 0.08 | 0.1 | 0.09549886 | 0.092 | 0.11 | 0.08 | 0.1 | 0.12 | < 5 | < 0.1 |  |  |  | 1
| 1 | 2 | 0.09 | 0.08774922 | 0.082945 | 0.1 | 0.29 | 0.09 | 0.1 | 0.09 | 0.08 | 0.1 | 0.099707122 | 0.095 | 0.11 | 0.08 | 0.1 | 0.12 | < 5 | < 0.1 |  |  |  | 30
| 1 | 3 | 0.1 | 0.09158114 | 0.09026 | 0.1 | 0.31 | 0.09 | 0.1 | 0.09 | 0.09 | 0.1 | 0.1025998 | 0.098 | 0.1 | 0.09 | 0.1 | 0.12 | < 5 | < 0.1 |  |  |  | 16
| 1 | 4 | 0.1 | 0.09892044 | 0.080658 | 0.1 | 0.3 | 0.09 | 0.1 | 0.09 | 0.09 | 0.1 | 0.09575986 | 0.091 | 0.1 | 0.08 | 0.09 | 0.12 | < 5 | < 0.1 |  |  |  | 0.09399214
| 1 | 5 | 0.1 | 0.08854883 | 0.090548 | 0.1 | 0.31 | 0.09 | 0.1 | 0.1 | 0.09 | 0.1 | 0.103076766 | 0.093 | 0.11 | 0.09 | 0.1 | 0.12 | < 5 | < 0.1 |  |  |  | 122
| 1 | 6 | 0.1 | 0.09171955 | 0.081704 | 0.09 | 0.3 | 0.1 | 0.1 | 0.09 | 0.09 | 0.09 | 0.09882501 | 0.096 | 0.1 | 0.08 | 0.1 | 0.12 | < 5 | < 0.1
| Mean |  | 0.09666667 | 0.09143013 | 0.08421333 | 0.09833333 | 0.305 | 0.09166667 | 0.09833333 | 0.09166667 | 0.08666667 | 0.09833333 | 0.09924458 | 0.09416667 | 0.105 | 0.08333333 | 0.09833333 | 0.12
| Median |  | 0.1 | 0.09082136 | 0.0823245 | 0.1 | 0.305 | 0.09 | 0.1 | 0.09 | 0.09 | 0.1 | 0.099266066 | 0.094 | 0.105 | 0.08 | 0.1 | 0.12
| Std Dev. |  | 0.005163978 | 0.00399838 | 0.004954224 | 0.004082483 | 0.01048809 | 0.004082483 | 0.004082483 | 0.004082483 | 0.005163978 | 0.004082483 | 0.00324059 | 0.002639444 | 0.005477226 | 0.005163978 | 0.004082483 | 0
| Rel.Std.Dev. |  | 5.342% | 4.373% | 5.883% | 4.152% | 3.439% | 4.454% | 4.152% | 4.454% | 5.958% | 4.152% | 3.265% | 2.803% | 5.216% | 6.197% | 4.152% | 0%
| PDM3 |  | 2.845% | -2.726% | -10.4% | 4.619% | 224.5% | -2.474% | 4.619% | -2.474% | -7.794% | 4.619% | 5.588% | 0.1857% | 11.71% | -11.34% | 4.619% | 27.67%
| Z-Score (Absolute) |  | 0.09 | 0.69 | 1.51 | 0.09 | 23.51 | 0.66 | 0.09 | 0.66 | 1.23 | 0.09 | 0.2 | 0.38 | 0.85 | 1.61 | 0.09 | 2.55 | 272.2 | 5.38
| Analytical results for Tm in OREAS 242b (Indicative Value 0.17 ppm) | [22 empty] | Indicative
Tm | Round | Replicate | Lab | Lab | Lab | Lab | [17 empty] | 1
| No | No | 1.02 | 1.03 | 1.07 | 1.28 | [17 empty] | ppm
|  |  | AR*MS | AR*MS | AR*OES/MS | AR*MS | [17 empty] | 2
|  |  | 01g | 0.2g | 0.5g | 40g | [17 empty] | 2
| 1 | 1 | 0.162 | 0.1587125 | 0.2 | 0.15 | [17 empty] | 1
| 1 | 2 | 0.166 | 0.1566184 | 0.2 | 0.135 | [17 empty] | 4
| 1 | 3 | 0.153 | 0.1622614 | 0.2 | 0.14 | [17 empty] | 16
| 1 | 4 | 0.166 | 0.1676942 | 0.2 | 0.155 | [17 empty] | 0.1678952
| 1 | 5 | 0.171 | 0.1672894 | 0.2 | 0.155 | [17 empty] | 10
| 1 | 6 | 0.174 | 0.1599083 | 0.2 | 0.13
| Mean |  | 0.1653333 | 0.1620807 | 0.2 | 0.1441667
| Median |  | 0.166 | 0.1610849 | 0.2 | 0.145
| Std Dev. |  | 0.007366591 | 0.004573314 | 3.040471e-17 | 0.01068488
| Rel.Std.Dev. |  | 4.456% | 2.822% | 1.52e-14% | 7.411%
| PDM3 |  | -1.526% | -3.463% | 19.12% | -14.13%
| Z-Score (Absolute) |  | 0.1 | 0.1 | 2.31 | 1.24
| Analytical results for U in OREAS 242b (Certified Value 0.24 ppm) | [22 empty] | Certified
U | Round | Replicate | Lab | Lab | Lab | Lab | Lab | Lab | Lab | Lab | Lab | Lab | Lab | Lab | Lab | Lab | Lab | Lab | Lab | Lab |  |  |  | 1
| No | No | 1.02 | 1.03 | 1.04 | 1.05 | 1.07 | 1.08 | 1.09 | 1.10 | 1.11 | 1.12 | 1.13 | 1.14 | 1.15 | 1.16 | 1.17 | 1.19 | 1.21 | 1.28 |  |  |  | ppm
|  |  | AR*MS | AR*MS | AR*OES | AR*MS | AR*OES/MS | AR*MS | AR*MS | AR*MS | AR*MS | AR*MS | AR*MS | AR*OES/MS | AR*OES/MS | AR*OES/MS | AR*MS | AR*MS | AR*OES/MS | AR*MS |  |  |  | 2
|  |  | 01g | 0.2g | 0.2g | 0.5g | 0.5g | 0.5g | 0.5g | 0.5g | 0.5g | 0.5g | 0.5g | 01g | 0.5g | 01g | 0.5g | 15g | 0.1g | 40g |  |  |  | 3
| 1 | 1 | 0.2 | 0.2692128 | 0.24201 | 0.25372 | 0.3 | 0.23 | 0.24 | 0.25 | 0.23 | 0.23 | 0.24 | 0.2730874 | 0.27 | 0.28 | 0.23 | 0.2 | 0.24 | 0.2 |  |  |  | 1
| 1 | 2 | 0.25 | 0.2271186 | 0.241059 | 0.27004 | 0.3 | 0.25 | 0.25 | 0.26 | 0.23 | 0.24 | 0.24 | 0.267523288 | 0.27 | 0.29 | 0.23 | 0.2 | 0.23 | 0.25 |  |  |  | 32
| 1 | 3 | 0.23 | 0.2390515 | 0.24879 | 0.23744 | 0.3 | 0.25 | 0.24 | 0.25 | 0.24 | 0.24 | 0.27 | 0.249547929 | 0.28 | 0.27 | 0.26 | 0.2 | 0.24 | 0.25 |  |  |  | 16
| 1 | 4 | 0.24 | 0.2341913 | 0.247289 | 0.23164 | 0.3 | 0.24 | 0.24 | 0.26 | 0.24 | 0.24 | 0.25 | 0.261688178 | 0.26 | 0.27 | 0.22 | 0.2 | 0.25 | 0.2 |  |  |  | 0.2435633
| 1 | 5 | 0.24 | 0.2345815 | 0.245079 | 0.2566 | 0.3 | 0.25 | 0.23 | 0.26 | 0.23 | 0.25 | 0.23 | 0.266204117 | 0.28 | 0.29 | 0.22 | 0.2 | 0.22 | 0.2 |  |  |  | 123
| 1 | 6 | 0.28 | 0.2358594 | 0.249149 | 0.2818 | 0.3 | 0.24 | 0.26 | 0.25 | 0.23 | 0.24 | 0.23 | 0.253069788 | 0.27 | 0.28 | 0.25 | 0.2 | 0.23 | 0.2
| Mean |  | 0.24 | 0.2400025 | 0.2455627 | 0.2552067 | 0.3 | 0.2433333 | 0.2433333 | 0.255 | 0.2333333 | 0.24 | 0.2433333 | 0.2618534 | 0.2716667 | 0.28 | 0.235 | 0.2 | 0.235 | 0.2166667
| Median |  | 0.24 | 0.2352204 | 0.246184 | 0.25516 | 0.3 | 0.245 | 0.24 | 0.255 | 0.23 | 0.24 | 0.24 | 0.2639461475 | 0.27 | 0.28 | 0.23 | 0.2 | 0.235 | 0.2
| Std Dev. |  | 0.02607681 | 0.01483552 | 0.003446624 | 0.01898645 | 0 | 0.008164966 | 0.01032796 | 0.005477226 | 0.005163978 | 0.006324555 | 0.01505545 | 0.009009802 | 0.007527727 | 0.008944272 | 0.01643168 | 3.040471e-17 | 0.01048809 | 0.02581989
| Rel.Std.Dev. |  | 10.87% | 6.181% | 1.404% | 7.44% | 0% | 3.355% | 4.244% | 2.148% | 2.213% | 2.635% | 6.187% | 3.441% | 2.771% | 3.194% | 6.992% | 1.52e-14% | 4.463% | 11.92%
| PDM3 |  | -1.463% | -1.462% | 0.8209% | 4.78% | 23.17% | -0.09443% | -0.09443% | 4.696% | -4.2% | -1.463% | -0.09443% | 7.509% | 11.54% | 14.96% | -3.516% | -17.89% | -3.516% | -11.04%
| Z-Score (Absolute) |  | 0.27 | 0.27 | 0.18 | 0.96 | 4.59 | 0 | 0 | 0.94 | 0.81 | 0.27 | 0 | 1.5 | 2.29 | 2.97 | 0.67 | NA | 0.67 | 2.16
Results from laboratory 1.19 were removed due to their 0.1 ppm reading resolution.
| Analytical results for V in OREAS 242b (Certified Value 125 ppm) | [22 empty] | Certified
V | Round | Replicate | Lab | Lab | Lab | Lab | Lab | Lab | Lab | Lab | Lab | Lab | Lab | Lab | Lab | Lab | Lab | Lab | Lab | Lab | Lab |  |  | 1
| No | No | 1.02 | 1.03 | 1.04 | 1.07 | 1.08 | 1.09 | 1.10 | 1.11 | 1.12 | 1.13 | 1.14 | 1.16 | 1.17 | 1.18 | 1.19 | 1.21 | 1.23 | 1.28 | 1.30 |  |  | ppm
|  |  | AR*OES | AR*MS | AR*OES | AR*OES/MS | AR*OES/MS | AR*MS | AR*MS | AR*MS | AR*MS | AR*MS | AR*OES/MS | AR*OES/MS | AR*MS | AR*MS | AR*MS | AR*OES/MS | AR*OES | AR*OES | AR*OES |  |  | 0
|  |  | 01g | 0.2g | 0.2g | 0.5g | 0.5g | 0.5g | 0.5g | 0.5g | 0.5g | 0.5g | 01g | 01g | 0.5g | 01g | 15g | 0.1g | 01g | 40g | 0.5g |  |  | 0
| 1 | 1 | 122 | 128.56 | 77.071 | 157 | 132 | 120 | 132 | 118 | 125 | 113 | 142.3105 | 172 | 134 | 160 | 107 | 159 | 118 | 90 | 118.277 |  |  | 1
| 1 | 2 | 129 | 131.8144 | 82.177 | 152 | 132 | 120 | 131 | 121 | 126 | 116 | 137.9713 | 170 | 119 | 164 | 112 | 167 | 118 | 90 | 118.885 |  |  | 33
| 1 | 3 | 126 | 134.0597 | 81.175 | 153 | 134 | 122 | 130 | 119 | 128 | 115 | 135.1083 | 172 | 127 | 163 | 111 | 165 | 120.6 | 90 | 122.659 |  |  | 16
| 1 | 4 | 129 | 127.02 | 82.429 | 153 | 132 | 124 | 132 | 119 | 126 | 117 | 147.0247 | 174 | 120 | 162 | 103 | 165 | 122 | 90 | 127.586 |  |  | 124.7271
| 1 | 5 | 130 | 128.41 | 84.671 | 152 | 132 | 121 | 131 | 120 | 127 | 115 | 148.1302 | 171 | 130 | 167 | 114 | 165 | 119.2 | 90 | 112.596 |  |  | 124
| 1 | 6 | 130 | 134.8791 | 82.921 | 153 | 132 | 119 | 131 | 120 | 125 | 119 | 135.9177 | 171 | 128 | 167 | 113 | 162 | 118.1 | 90 | 114.805
| Mean |  | 127.6667 | 130.7905 | 81.74067 | 153.3333 | 132.3333 | 121 | 131.1667 | 119.5 | 126.1667 | 115.8333 | 141.0771 | 171.6667 | 126.3333 | 163.8333 | 110 | 163.8333 | 119.3167 | 90 | 119.1347
| Median |  | 129 | 130.1872 | 82.303 | 153 | 132 | 120.5 | 131 | 119.5 | 126 | 115.5 | 140.1409 | 171.5 | 127.5 | 163.5 | 111.5 | 165 | 118.65 | 90 | 118.581
| Std Dev. |  | 3.141125 | 3.26531 | 2.560078 | 1.861899 | 0.8164966 | 1.788854 | 0.7527727 | 1.048809 | 1.169045 | 2.041241 | 5.63087 | 1.36626 | 5.819507 | 2.786874 | 4.195235 | 2.857738 | 1.661826 | 0 | 5.406368
| Rel.Std.Dev. |  | 2.46% | 2.497% | 3.132% | 1.214% | 0.617% | 1.478% | 0.5739% | 0.8777% | 0.9266% | 1.762% | 3.991% | 0.7959% | 4.606% | 1.701% | 3.814% | 1.744% | 1.393% | 0% | 4.538%
| PDM3 |  | 2.357% | 4.861% | -34.46% | 22.94% | 6.098% | -2.988% | 5.163% | -4.191% | 1.154% | -7.131% | 13.11% | 37.63% | 1.288% | 31.35% | -11.81% | 31.35% | -4.338% | -27.84% | -4.484%
| Z-Score (Absolute) |  | 0.12 | 0.42 | 4.18 | 2.53 | 0.56 | 0.5 | 0.45 | 0.64 | 0.02 | 0.98 | 1.38 | 4.25 | 0 | 3.51 | 1.53 | 3.51 | 0.66 | 3.4 | 0.67
| Analytical results for W in OREAS 242b (Certified Value 10.6 ppm) | [22 empty] | Certified
W | Round | Replicate | Lab | Lab | Lab | Lab | Lab | Lab | Lab | Lab | Lab | Lab | Lab | Lab | Lab | Lab | Lab | Lab | Lab |  |  |  |  | 1
| No | No | 1.02 | 1.03 | 1.04 | 1.07 | 1.08 | 1.09 | 1.10 | 1.11 | 1.12 | 1.13 | 1.14 | 1.16 | 1.17 | 1.18 | 1.19 | 1.21 | 1.23 |  |  |  |  | ppm
|  |  | AR*MS | AR*MS | AR*OES | AR*OES/MS | AR*MS | AR*MS | AR*MS | AR*MS | AR*MS | AR*MS | AR*OES/MS | AR*OES/MS | AR*MS | AR*MS | AR*MS | AR*OES/MS | AR*OES |  |  |  |  | 1
|  |  | 01g | 0.2g | 0.2g | 0.5g | 0.5g | 0.5g | 0.5g | 0.5g | 0.5g | 0.5g | 01g | 01g | 0.5g | 01g | 15g | 0.1g | 01g |  |  |  |  | 1
| 1 | 1 | 8.99 | 11.12841 | 15.932 | 11 | 12.01 | 11.95 | 13.35 | 10.75 | 10.4 | 11.85 | 10.74632 | 8.2 | 8.84 | 8 | 9.1 | 12.7 | < 5 |  |  |  |  | 1
| 1 | 2 | 8.87 | 11.08348 | 16.753 | 10.3 | 11.91 | 12.1 | 12.85 | 10.65 | 10.85 | 11.3 | 10.28104 | 8 | 9 | 8 | 9.2 | 12.8 | < 5 |  |  |  |  | 34
| 1 | 3 | 9.02 | 11.10058 | 17.509 | 10.4 | 11.64 | 12.15 | 13.1 | 10.95 | 11.05 | 11.8 | 10.23108 | 8.1 | 9.28 | 8 | 8.7 | 12.9 | < 5 |  |  |  |  | 16
| 1 | 4 | 8.81 | 11.76115 | 16.722 | 9.5 | 11.16 | 12 | 13.5 | 10.95 | 11.05 | 11.55 | 10.02243 | 7.7 | 8.84 | 8 | 8.5 | 12.9 | < 5 |  |  |  |  | 10.64545
| 1 | 5 | 8.67 | 11.26879 | 15.857 | 10.5 | 12.46 | 11.65 | 13.05 | 11.25 | 10.8 | 11.45 | 10.53727 | 7.6 | 8.11 | 8 | 9.3 | 12.4 | < 5 |  |  |  |  | 125
| 1 | 6 | 8.47 | 11.12267 | 16.576 | 9.6 | 11.45 | 11.75 | 12.7 | 11 | 10.6 | 11.45 | 10.6452 | 8.6 | 8.53 | 8 | 8.6 | 12.4 | < 5
| Mean |  | 8.805 | 11.24418 | 16.55817 | 10.21667 | 11.77167 | 11.93333 | 13.09167 | 10.925 | 10.79167 | 11.56667 | 10.41056 | 8.033333 | 8.766667 | 8 | 8.9 | 12.68333
| Median |  | 8.84 | 11.12554 | 16.649 | 10.35 | 11.775 | 11.975 | 13.075 | 10.95 | 10.825 | 11.5 | 10.40915 | 8.05 | 8.84 | 8 | 8.9 | 12.75
| Std Dev. |  | 0.2074367 | 0.2617149 | 0.6087566 | 0.5706721 | 0.4570959 | 0.1966384 | 0.2990262 | 0.209165 | 0.2557668 | 0.2160247 | 0.2769413 | 0.3614784 | 0.4039637 | 0 | 0.3405877 | 0.2316607
| Rel.Std.Dev. |  | 2.356% | 2.328% | 3.676% | 5.586% | 3.883% | 1.648% | 2.284% | 1.915% | 2.37% | 1.868% | 2.66% | 4.5% | 4.608% | 0% | 3.827% | 1.826%
| PDM3 |  | -17.29% | 5.624% | 55.54% | -4.028% | 10.58% | 12.1% | 22.98% | 2.626% | 1.373% | 8.654% | -2.207% | -24.54% | -17.65% | -24.85% | -16.4% | 19.14%
| Z-Score (Absolute) |  | 0.95 | 0.18 | 2.65 | 0.3 | 0.42 | 0.5 | 1.04 | 0.03 | 0.03 | 0.33 | 0.21 | 1.31 | 0.97 | NA | 0.91 | 0.85 | 3.89
Results from laboratory 1.18 were removed due to their 1 ppm reading resolution.
| Analytical results for Y in OREAS 242b (Certified Value 10.7 ppm) | [22 empty] | Certified
Y | Round | Replicate | Lab | Lab | Lab | Lab | Lab | Lab | Lab | Lab | Lab | Lab | Lab | Lab | Lab | Lab | Lab | [6 empty] | 1
| No | No | 1.02 | 1.03 | 1.04 | 1.07 | 1.08 | 1.09 | 1.10 | 1.11 | 1.12 | 1.13 | 1.14 | 1.16 | 1.21 | 1.28 | 1.30 | [6 empty] | ppm
|  |  | AR*MS | AR*MS | AR*OES | AR*OES/MS | AR*MS | AR*MS | AR*MS | AR*MS | AR*MS | AR*MS | AR*OES/MS | AR*OES/MS | AR*OES/MS | AR*MS | AR*OES | [6 empty] | 1
|  |  | 01g | 0.2g | 0.2g | 0.5g | 0.5g | 0.5g | 0.5g | 0.5g | 0.5g | 0.5g | 01g | 01g | 0.1g | 40g | 0.5g | [6 empty] | 2
| 1 | 1 | 9.89 | 10.51885 | 9.887 | 11.9 | 11.01 | 11.15 | 11.6 | 10.4 | 10.25 | 10.25 | 11.04095 | 14.1 | 13 | 10.1 | 9.561 | [6 empty] | 1
| 1 | 2 | 10.62 | 10.72984 | 9.86 | 11.4 | 10.84 | 11.1 | 12 | 10.55 | 10.85 | 10.3 | 10.68425 | 14.1 | 13.3 | 10.8 | 9.539 | [6 empty] | 35
| 1 | 3 | 10.31 | 10.8421 | 10.422 | 11.8 | 10.89 | 10.9 | 11.75 | 10.6 | 10.7 | 10.75 | 10.5735 | 14 | 13 | 10.7 | 9.712 | [6 empty] | 16
| 1 | 4 | 10.53 | 10.63612 | 9.842 | 11.7 | 10.63 | 11.2 | 12.05 | 10.6 | 10.6 | 10.6 | 10.97466 | 14.2 | 13.2 | 10.1 | 9.994 | [6 empty] | 10.69094
| 1 | 5 | 10.34 | 10.66379 | 10.139 | 11.7 | 11.13 | 10.65 | 11.7 | 10.7 | 10.65 | 10.4 | 10.84824 | 13.7 | 12.7 | 10.5 | 9.272 | [6 empty] | 126
| 1 | 6 | 10.67 | 10.94284 | 10.089 | 11.6 | 10.81 | 10.65 | 12.35 | 11.25 | 10.8 | 10.9 | 10.51819 | 14.2 | 13.2 | 10.3 | 9.368
| Mean |  | 10.39333 | 10.72226 | 10.03983 | 11.68333 | 10.885 | 10.94167 | 11.90833 | 10.68333 | 10.64167 | 10.53333 | 10.7733 | 14.05 | 13.06667 | 10.41667 | 9.574333
| Median |  | 10.435 | 10.69682 | 9.988 | 11.7 | 10.865 | 11 | 11.875 | 10.6 | 10.675 | 10.5 | 10.76624 | 14.1 | 13.1 | 10.4 | 9.55
| Std Dev. |  | 0.2862633 | 0.1518485 | 0.2250061 | 0.1722401 | 0.1722498 | 0.2478239 | 0.2782385 | 0.294392 | 0.2131119 | 0.2601282 | 0.2148177 | 0.1870829 | 0.2160247 | 0.2994439 | 0.2570904
| Rel.Std.Dev. |  | 2.754% | 1.416% | 2.241% | 1.474% | 1.582% | 2.265% | 2.337% | 2.756% | 2.003% | 2.47% | 1.994% | 1.332% | 1.653% | 2.875% | 2.685%
| PDM3 |  | -2.784% | 0.2929% | -6.09% | 9.283% | 1.815% | 2.345% | 11.39% | -0.07119% | -0.4609% | -1.474% | 0.7703% | 31.42% | 22.22% | -2.566% | -10.44%
| Z-Score (Absolute) |  | 0.73 | 0 | 1.51 | 2.12 | 0.36 | 0.48 | 2.62 | 0.09 | 0.18 | 0.42 | 0.11 | 7.34 | 5.17 | 0.67 | 2.53
| Analytical results for Yb in OREAS 242b (Indicative Value 1.26 ppm) | [22 empty] | Indicative
Yb | Round | Replicate | Lab | Lab | Lab | Lab | [17 empty] | 1
| No | No | 1.02 | 1.03 | 1.05 | 1.07 | [17 empty] | ppm
|  |  | AR*MS | AR*MS | AR*MS | AR*OES/MS | [17 empty] | 2
|  |  | 01g | 0.2g | 0.5g | 0.5g | [17 empty] | 2
| 1 | 1 | 0.848 | 0.9768235 | 1.85864 | 1.3 | [17 empty] | 1
| 1 | 2 | 1.05 | 0.9563975 | 1.81468 | 1.2 | [17 empty] | 5
| 1 | 3 | 0.961 | 1.001007 | 1.88844 | 1.2 | [17 empty] | 16
| 1 | 4 | 1.002 | 0.9858645 | 1.86156 | 1.2 | [17 empty] | 1.263531
| 1 | 5 | 1.021 | 0.9653282 | 1.80904 | 1.2 | [17 empty] | 11
| 1 | 6 | 1.039 | 1.022811 | 1.79656 | 1.2
| Mean |  | 0.9868333 | 0.9847053 | 1.838153 | 1.216667
| Median |  | 1.0115 | 0.981344 | 1.83666 | 1.2
| Std Dev. |  | 0.07490105 | 0.02432299 | 0.03640031 | 0.04082483
| Rel.Std.Dev. |  | 7.59% | 2.47% | 1.98% | 3.355%
| PDM3 |  | -21.9% | -22.07% | 45.48% | -3.709%
| Z-Score (Absolute) |  | 0.67 | 0.68 | 4.28 | 0.67
| Analytical results for Zn in OREAS 242b (Certified Value 101 ppm) | [22 empty] | Certified
Zn | Round | Replicate | Lab | Lab | Lab | Lab | Lab | Lab | Lab | Lab | Lab | Lab | Lab | Lab | Lab | Lab | Lab | Lab | Lab | Lab | Lab | Lab | Lab | 1
| No | No | 1.02 | 1.03 | 1.04 | 1.05 | 1.07 | 1.08 | 1.09 | 1.10 | 1.11 | 1.12 | 1.13 | 1.14 | 1.15 | 1.16 | 1.17 | 1.18 | 1.19 | 1.21 | 1.23 | 1.28 | 1.30 | ppm
|  |  | AR*MS | AR*MS | AR*OES | AR*OES | AR*OES/MS | AR*MS | AR*MS | AR*MS | AR*MS | AR*MS | AR*MS | AR*OES/MS | AR*OES/MS | AR*OES/MS | AR*MS | AR*MS | AR*MS | AR*OES/MS | AR*OES | AR*MS | AR*OES | 0
|  |  | 01g | 0.2g | 0.2g | 0.5g | 0.5g | 0.5g | 0.5g | 0.5g | 0.5g | 0.5g | 0.5g | 01g | 0.5g | 01g | 0.5g | 01g | 15g | 0.1g | 01g | 40g | 0.5g | 0
| 1 | 1 | 94 | 100.7745 | 99.501 | 98.993 | 103 | 105 | 99 | 102 | 98 | 106 | 103 | 101.7789 | 94 | 107 | 95.4 | 99 | 94 | 91.2 | 108.8 | 109 | 99.135 | 1
| 1 | 2 | 96 | 99.91466 | 103.031 | 100.281 | 100 | 105 | 97 | 102 | 99 | 107 | 102 | 99.87754 | 96 | 106 | 92.1 | 101 | 95.1 | 96.5 | 129.4 | 108 | 100.875 | 15
| 1 | 3 | 96 | 102.2193 | 100.171 | 99.4185 | 102 | 107 | 99 | 101 | 98 | 107 | 104 | 100.4081 | 98 | 109 | 91.7 | 102 | 96.8 | 93.9 | 111.3 | 105 | 103.903 | 16
| 1 | 4 | 98 | 97.70371 | 103.972 | 99.6945 | 101 | 106 | 100 | 103 | 97 | 107 | 102 | 101.2608 | 91 | 105 | 91.6 | 99 | 93.8 | 92.6 | 112.6 | 108 | 100.479 | 100.5041
| 1 | 5 | 95 | 98.09365 | 104.966 | 100.695 | 102 | 113 | 99 | 102 | 99 | 108 | 102 | 101.8971 | 95 | 107 | 93.9 | 104 | 98.4 | 96.6 | 131.9 | 101 | 99.706 | 127
| 1 | 6 | 98 | 101.9947 | 102.64 | 98.9585 | 99.6 | 101 | 99 | 103 | 99 | 106 | 104 | 100.268 | 93 | 108 | 90.1 | 104 | 95 | 95.3 | 105 | 110 | 102.283
| Mean |  | 96.16667 | 100.1168 | 102.3802 | 99.67342 | 101.2667 | 106.1667 | 98.83333 | 102.1667 | 98.33333 | 106.8333 | 102.8333 | 100.9151 | 94.5 | 107 | 92.46667 | 101.5 | 95.51667 | 94.35 | 116.5 | 106.8333 | 101.0635
| Median |  | 96 | 100.3446 | 102.8355 | 99.5565 | 101.5 | 105.5 | 99 | 102 | 98.5 | 107 | 102.5 | 100.8344 | 94.5 | 107 | 91.9 | 101.5 | 95.05 | 94.6 | 111.95 | 108 | 100.677
| Std Dev. |  | 1.602082 | 1.91504 | 2.139233 | 0.700327 | 1.306395 | 3.920034 | 0.9831921 | 0.7527727 | 0.8164966 | 0.7527727 | 0.9831921 | 0.846445 | 2.428992 | 1.414214 | 1.88326 | 2.258318 | 1.769086 | 2.180596 | 11.29035 | 3.311596 | 1.760059
| Rel.Std.Dev. |  | 1.666% | 1.913% | 2.089% | 0.7026% | 1.29% | 3.692% | 0.9948% | 0.7368% | 0.8303% | 0.7046% | 0.9561% | 0.8388% | 2.57% | 1.322% | 2.037% | 2.225% | 1.852% | 2.311% | 9.691% | 3.1% | 1.742%
| PDM3 |  | -4.316% | -0.3854% | 1.867% | -0.8265% | 0.7587% | 5.634% | -1.662% | 1.654% | -2.16% | 6.297% | 2.318% | 0.4089% | -5.974% | 6.463% | -7.997% | 0.9909% | -4.962% | -6.123% | 15.92% | 6.297% | 0.5566%
| Z-Score (Absolute) |  | 1.21 | 0.23 | 0.33 | 0.34 | 0.05 | 1.26 | 0.55 | 0.27 | 0.67 | 1.43 | 0.44 | 0.04 | 1.62 | 1.47 | 2.12 | 0.11 | 1.37 | 1.66 | 3.81 | 1.43 | 0
| Analytical results for Zr in OREAS 242b (Certified Value 16 ppm) | [22 empty] | Certified
Zr | Round | Replicate | Lab | Lab | Lab | Lab | Lab | Lab | Lab | Lab | Lab | Lab | Lab | Lab | Lab | Lab | Lab | [6 empty] | 1
| No | No | 1.02 | 1.03 | 1.05 | 1.07 | 1.08 | 1.09 | 1.10 | 1.11 | 1.12 | 1.13 | 1.14 | 1.16 | 1.21 | 1.23 | 1.28 | [6 empty] | ppm
|  |  | AR*MS | AR*MS | AR*OES | AR*OES/MS | AR*MS | AR*MS | AR*MS | AR*MS | AR*MS | AR*MS | AR*OES/MS | AR*OES/MS | AR*OES/MS | AR*OES | AR*OES | [6 empty] | 1
|  |  | 01g | 0.2g | 0.5g | 0.5g | 0.5g | 0.5g | 0.5g | 0.5g | 0.5g | 0.5g | 01g | 01g | 0.1g | 01g | 40g | [6 empty] | 2
| 1 | 1 | 14.1 | 15.69044 | 23.3044 | 14.5 | 17.4 | 15.6 | 18.2 | 15.5 | 15.6 | 15.6 | 17.33144 | 17.6 | 21.2 | 14 | 2 | [6 empty] | 1
| 1 | 2 | 15 | 15.69213 | 23.9806 | 14 | 16.9 | 15.5 | 18 | 15.4 | 15.8 | 16 | 16.85317 | 17 | 21.3 | 14.8 | 2 | [6 empty] | 16
| 1 | 3 | 14.6 | 16.02671 | 23.6572 | 15.2 | 16.4 | 16 | 18 | 15.8 | 15.7 | 15.7 | 16.8759 | 16.4 | 21.7 | 14.8 | 2 | [6 empty] | 16
| 1 | 4 | 14.3 | 15.51722 | 23.6768 | 11.6 | 16.5 | 15.7 | 18.7 | 15.4 | 15.8 | 16.1 | 17.17895 | 16.6 | 21.8 | 15.5 | 2 | [6 empty] | 15.99082
| 1 | 5 | 15 | 15.61011 | 23.9414 | 14 | 17.7 | 15.6 | 18.4 | 15.9 | 15.2 | 16.2 | 17.46309 | 17.5 | 20.2 | 15.9 | 2 | [6 empty] | 128
| 1 | 6 | 15.3 | 16.29266 | 23.716 | 12.6 | 17.2 | 15.1 | 18.4 | 15.9 | 15.8 | 16.5 | 16.69283 | 17.2 | 21.2 | 15 | 2
| Mean |  | 14.71667 | 15.80488 | 23.71273 | 13.65 | 17.01667 | 15.58333 | 18.28333 | 15.65 | 15.65 | 16.01667 | 17.0659 | 17.05 | 21.23333 | 15 | 2
| Median |  | 14.8 | 15.69129 | 23.6964 | 14 | 17.05 | 15.6 | 18.3 | 15.65 | 15.75 | 16.05 | 17.02743 | 17.1 | 21.25 | 14.9 | 2
| Std Dev. |  | 0.4622409 | 0.294492 | 0.2429662 | 1.317194 | 0.5115336 | 0.2926887 | 0.271416 | 0.2428992 | 0.2345208 | 0.3311596 | 0.303836 | 0.4806246 | 0.5680376 | 0.6542171 | 0
| Rel.Std.Dev. |  | 3.141% | 1.863% | 1.025% | 9.65% | 3.006% | 1.878% | 1.484% | 1.552% | 1.499% | 2.068% | 1.78% | 2.819% | 2.675% | 4.361% | 0%
| PDM3 |  | -7.968% | -1.163% | 48.29% | -14.64% | 6.415% | -2.548% | 14.34% | -2.131% | -2.131% | 0.1616% | 6.723% | 6.624% | 32.78% | -6.196% | -87.49%
| Z-Score (Absolute) |  | 0.72 | 0.06 | 4.69 | 1.36 | 0.66 | 0.2 | 1.43 | 0.16 | 0.16 | 0.06 | 0.69 | 0.68 | 3.2 | 0.55 | NA
Results from laboratory 1.28 were removed due to their 1 ppm reading resolution.
Note on C17: Z-Scores have been calculated inclusive of individual outliers. In general, laboratory batches are rejected if Z-Score > 2.5.
Note on C35: Z-Scores have been calculated inclusive of individual outliers. In general, laboratory batches are rejected if Z-Score > 2.5.
Note on C53: Z-Scores have been calculated inclusive of individual outliers. In general, laboratory batches are rejected if Z-Score > 2.5.
Note on C71: Z-Scores have been calculated inclusive of individual outliers. In general, laboratory batches are rejected if Z-Score > 2.5.
Note on C89: Z-Scores have been calculated inclusive of individual outliers. In general, laboratory batches are rejected if Z-Score > 2.5.
Note on C107: Z-Scores have been calculated inclusive of individual outliers. In general, laboratory batches are rejected if Z-Score > 2.5.
Note on C126: Z-Scores have been calculated inclusive of individual outliers. In general, laboratory batches are rejected if Z-Score > 2.5.
Note on C145: Z-Scores have been calculated inclusive of individual outliers. In general, laboratory batches are rejected if Z-Score > 2.5.
Note on C163: Z-Scores have been calculated inclusive of individual outliers. In general, laboratory batches are rejected if Z-Score > 2.5.
Note on C182: Z-Scores have been calculated inclusive of individual outliers. In general, laboratory batches are rejected if Z-Score > 2.5.
Note on C200: Z-Scores have been calculated inclusive of individual outliers. In general, laboratory batches are rejected if Z-Score > 2.5.
Note on C218: Z-Scores have been calculated inclusive of individual outliers. In general, laboratory batches are rejected if Z-Score > 2.5.
Note on C236: Z-Scores have been calculated inclusive of individual outliers. In general, laboratory batches are rejected if Z-Score > 2.5.
Note on C255: Z-Scores have been calculated inclusive of individual outliers. In general, laboratory batches are rejected if Z-Score > 2.5.
Note on C273: Z-Scores have been calculated inclusive of individual outliers. In general, laboratory batches are rejected if Z-Score > 2.5.
Note on C291: Z-Scores have been calculated inclusive of individual outliers. In general, laboratory batches are rejected if Z-Score > 2.5.
Note on C309: Z-Scores have been calculated inclusive of individual outliers. In general, laboratory batches are rejected if Z-Score > 2.5.
Note on C327: Z-Scores have been calculated inclusive of individual outliers. In general, laboratory batches are rejected if Z-Score > 2.5.
Note on C345: Z-Scores have been calculated inclusive of individual outliers. In general, laboratory batches are rejected if Z-Score > 2.5.
Note on C363: Z-Scores have been calculated inclusive of individual outliers. In general, laboratory batches are rejected if Z-Score > 2.5.
Note on C381: Z-Scores have been calculated inclusive of individual outliers. In general, laboratory batches are rejected if Z-Score > 2.5.
Note on C399: Z-Scores have been calculated inclusive of individual outliers. In general, laboratory batches are rejected if Z-Score > 2.5.
Note on C418: Z-Scores have been calculated inclusive of individual outliers. In general, laboratory batches are rejected if Z-Score > 2.5.
Note on C436: Z-Scores have been calculated inclusive of individual outliers. In general, laboratory batches are rejected if Z-Score > 2.5.
Note on C454: Z-Scores have been calculated inclusive of individual outliers. In general, laboratory batches are rejected if Z-Score > 2.5.
Note on C472: Z-Scores have been calculated inclusive of individual outliers. In general, laboratory batches are rejected if Z-Score > 2.5.
Note on C491: Z-Scores have been calculated inclusive of individual outliers. In general, laboratory batches are rejected if Z-Score > 2.5.
Note on C509: Z-Scores have been calculated inclusive of individual outliers. In general, laboratory batches are rejected if Z-Score > 2.5.
Note on C527: Z-Scores have been calculated inclusive of individual outliers. In general, laboratory batches are rejected if Z-Score > 2.5.
Note on C545: Z-Scores have been calculated inclusive of individual outliers. In general, laboratory batches are rejected if Z-Score > 2.5.
Note on C563: Z-Scores have been calculated inclusive of individual outliers. In general, laboratory batches are rejected if Z-Score > 2.5.
Note on C581: Z-Scores have been calculated inclusive of individual outliers. In general, laboratory batches are rejected if Z-Score > 2.5.
Note on C600: Z-Scores have been calculated inclusive of individual outliers. In general, laboratory batches are rejected if Z-Score > 2.5.
Note on C618: Z-Scores have been calculated inclusive of individual outliers. In general, laboratory batches are rejected if Z-Score > 2.5.
Note on C637: Z-Scores have been calculated inclusive of individual outliers. In general, laboratory batches are rejected if Z-Score > 2.5.
Note on C655: Z-Scores have been calculated inclusive of individual outliers. In general, laboratory batches are rejected if Z-Score > 2.5.
Note on C673: Z-Scores have been calculated inclusive of individual outliers. In general, laboratory batches are rejected if Z-Score > 2.5.
Note on C691: Z-Scores have been calculated inclusive of individual outliers. In general, laboratory batches are rejected if Z-Score > 2.5.
Note on C710: Z-Scores have been calculated inclusive of individual outliers. In general, laboratory batches are rejected if Z-Score > 2.5.
Note on C728: Z-Scores have been calculated inclusive of individual outliers. In general, laboratory batches are rejected if Z-Score > 2.5.
Note on C746: Z-Scores have been calculated inclusive of individual outliers. In general, laboratory batches are rejected if Z-Score > 2.5.
Note on C764: Z-Scores have been calculated inclusive of individual outliers. In general, laboratory batches are rejected if Z-Score > 2.5.
Note on C782: Z-Scores have been calculated inclusive of individual outliers. In general, laboratory batches are rejected if Z-Score > 2.5.
Note on C800: Z-Scores have been calculated inclusive of individual outliers. In general, laboratory batches are rejected if Z-Score > 2.5.
Note on C818: Z-Scores have been calculated inclusive of individual outliers. In general, laboratory batches are rejected if Z-Score > 2.5.
Note on C836: Z-Scores have been calculated inclusive of individual outliers. In general, laboratory batches are rejected if Z-Score > 2.5.
Note on C855: Z-Scores have been calculated inclusive of individual outliers. In general, laboratory batches are rejected if Z-Score > 2.5.
Note on C874: Z-Scores have been calculated inclusive of individual outliers. In general, laboratory batches are rejected if Z-Score > 2.5.
Note on C892: Z-Scores have been calculated inclusive of individual outliers. In general, laboratory batches are rejected if Z-Score > 2.5.
Note on C910: Z-Scores have been calculated inclusive of individual outliers. In general, laboratory batches are rejected if Z-Score > 2.5.
Note on C928: Z-Scores have been calculated inclusive of individual outliers. In general, laboratory batches are rejected if Z-Score > 2.5.
Note on C946: Z-Scores have been calculated inclusive of individual outliers. In general, laboratory batches are rejected if Z-Score > 2.5.
Note on C964: Z-Scores have been calculated inclusive of individual outliers. In general, laboratory batches are rejected if Z-Score > 2.5.
Note on C982: Z-Scores have been calculated inclusive of individual outliers. In general, laboratory batches are rejected if Z-Score > 2.5.
Note on C1001: Z-Scores have been calculated inclusive of individual outliers. In general, laboratory batches are rejected if Z-Score > 2.5.
Note on C1019: Z-Scores have been calculated inclusive of individual outliers. In general, laboratory batches are rejected if Z-Score > 2.5.
Note on C1037: Z-Scores have been calculated inclusive of individual outliers. In general, laboratory batches are rejected if Z-Score > 2.5.
Note on C1055: Z-Scores have been calculated inclusive of individual outliers. In general, laboratory batches are rejected if Z-Score > 2.5.
Note on C1074: Z-Scores have been calculated inclusive of individual outliers. In general, laboratory batches are rejected if Z-Score > 2.5.
Note on C1092: Z-Scores have been calculated inclusive of individual outliers. In general, laboratory batches are rejected if Z-Score > 2.5.
Note on C1111: Z-Scores have been calculated inclusive of individual outliers. In general, laboratory batches are rejected if Z-Score > 2.5.
Note on C1129: Z-Scores have been calculated inclusive of individual outliers. In general, laboratory batches are rejected if Z-Score > 2.5.
Note on C1147: Z-Scores have been calculated inclusive of individual outliers. In general, laboratory batches are rejected if Z-Score > 2.5.
Note on C1165: Z-Scores have been calculated inclusive of individual outliers. In general, laboratory batches are rejected if Z-Score > 2.5.

## Fusion XRF
| Analytical results for Al2O3 in OREAS 242b (Indicative Value 12.78 wt.%) |  |  | Indicative
Al2O3 | Round | Replicate | BV Geo | 1
| No | No | Perth | wt.%
|  |  | BF*XRF | 2
2
| 1 | 1 | 12.79 | 1
| 1 | 2 | 12.76 | 9
| Mean |  | 12.775 | 16
| Median |  | 12.775 | 12.775
| Std Dev. |  | 0.0212132 | 15
| Rel.Std.Dev. |  | 0.1661%
| PDM3 |  | -1.11e-14%
| Z-Score (Absolute) |  | NA
| Analytical results for As in OREAS 242b (Indicative Value 60 ppm) |  |  | Indicative
As | Round | Replicate | BV Geo | 1
| No | No | Perth | ppm
|  |  | BF*XRF | 0
0
| 1 | 1 | 60 | 1
| 1 | 2 | 60 | 10
| Mean |  | 60 | 16
| Median |  | 60 | 60
| Std Dev. |  | 0 | 16
| Rel.Std.Dev. |  | 0%
| PDM3 |  | 0%
| Z-Score (Absolute) |  | NA
| Analytical results for BaO in OREAS 242b (Indicative Value 190 ppm) |  |  | Indicative
BaO | Round | Replicate | BV Geo | 1
| No | No | Perth | ppm
|  |  | BF*XRF | 0
0
| 1 | 1 | 179 | 1
| 1 | 2 | 201 | 11
| Mean |  | 190 | 16
| Median |  | 190 | 189.805
| Std Dev. |  | 15.55635 | 17
| Rel.Std.Dev. |  | 8.188%
| PDM3 |  | 0.1027%
| Z-Score (Absolute) |  | NA
| Analytical results for CaO in OREAS 242b (Indicative Value 9.19 wt.%) |  |  | Indicative
CaO | Round | Replicate | BV Geo | 1
| No | No | Perth | wt.%
|  |  | BF*XRF | 2
2
| 1 | 1 | 9.18 | 1
| 1 | 2 | 9.19 | 12
| Mean |  | 9.185 | 16
| Median |  | 9.185 | 9.185
| Std Dev. |  | 0.007071068 | 18
| Rel.Std.Dev. |  | 0.07698%
| PDM3 |  | -2.22e-14%
| Z-Score (Absolute) |  | NA
| Analytical results for Cl in OREAS 242b (Indicative Value 1250 ppm) |  |  | Indicative
Cl | Round | Replicate | BV Geo | 1
| No | No | Perth | ppm
|  |  | BF*XRF | 0
0
| 1 | 1 | 1250 | 1
| 1 | 2 | 1250 | 13
| Mean |  | 1250 | 16
| Median |  | 1250 | 1250
| Std Dev. |  | 0 | 19
| Rel.Std.Dev. |  | 0%
| PDM3 |  | 0%
| Z-Score (Absolute) |  | NA
| Analytical results for Co in OREAS 242b (Indicative Value 50 ppm) |  |  | Indicative
Co | Round | Replicate | BV Geo | 1
| No | No | Perth | ppm
|  |  | BF*XRF | 0
0
| 1 | 1 | 50 | 1
| 1 | 2 | 50 | 14
| Mean |  | 50 | 16
| Median |  | 50 | 50
| Std Dev. |  | 0 | 20
| Rel.Std.Dev. |  | 0%
| PDM3 |  | 0%
| Z-Score (Absolute) |  | NA
| Analytical results for Cr2O3 in OREAS 242b (Indicative Value 212 ppm) |  |  | Indicative
Cr2O3 | Round | Replicate | BV Geo | 1
| No | No | Perth | ppm
|  |  | BF*XRF | 0
0
| 1 | 1 | 205 | 1
| 1 | 2 | 219 | 15
| Mean |  | 212 | 16
| Median |  | 212 | 211.9175
| Std Dev. |  | 9.899495 | 21
| Rel.Std.Dev. |  | 4.67%
| PDM3 |  | 0.03893%
| Z-Score (Absolute) |  | NA
| Analytical results for Cu in OREAS 242b (Indicative Value 205 ppm) |  |  | Indicative
Cu | Round | Replicate | BV Geo | 1
| No | No | Perth | ppm
|  |  | BF*XRF | 0
0
| 1 | 1 | 210 | 1
| 1 | 2 | 200 | 16
| Mean |  | 205 | 16
| Median |  | 205 | 205
| Std Dev. |  | 7.071068 | 22
| Rel.Std.Dev. |  | 3.449%
| PDM3 |  | 0%
| Z-Score (Absolute) |  | NA
| Analytical results for Fe2O3 in OREAS 242b (Indicative Value 10.96 wt.%) |  |  | Indicative
Fe2O3 | Round | Replicate | BV Geo | 1
| No | No | Perth | wt.%
|  |  | BF*XRF | 2
2
| 1 | 1 | 10.952 | 1
| 1 | 2 | 10.966 | 9
| Mean |  | 10.959 | 16
| Median |  | 10.959 | 10.9586505
| Std Dev. |  | 0.009899495 | 15
| Rel.Std.Dev. |  | 0.09033%
| PDM3 |  | 0.003189%
| Z-Score (Absolute) |  | NA
| Analytical results for K2O in OREAS 242b (Indicative Value 0.447 wt.%) |  |  | Indicative
K2O | Round | Replicate | BV Geo | 1
| No | No | Perth | wt.%
|  |  | BF*XRF | 3
3
| 1 | 1 | 0.448 | 1
| 1 | 2 | 0.446 | 10
| Mean |  | 0.447 | 16
| Median |  | 0.447 | 0.447
| Std Dev. |  | 0.001414214 | 16
| Rel.Std.Dev. |  | 0.3164%
| PDM3 |  | 2.22e-14%
| Z-Score (Absolute) |  | NA
| Analytical results for MgO in OREAS 242b (Indicative Value 5.93 wt.%) |  |  | Indicative
MgO | Round | Replicate | BV Geo | 1
| No | No | Perth | wt.%
|  |  | BF*XRF | 2
2
| 1 | 1 | 5.93 | 1
| 1 | 2 | 5.93 | 11
| Mean |  | 5.93 | 16
| Median |  | 5.93 | 5.93
| Std Dev. |  | 0 | 17
| Rel.Std.Dev. |  | 0%
| PDM3 |  | 0%
| Z-Score (Absolute) |  | NA
| Analytical results for MnO in OREAS 242b (Indicative Value 0.171 wt.%) |  |  | Indicative
MnO | Round | Replicate | BV Geo | 1
| No | No | Perth | wt.%
|  |  | BF*XRF | 3
3
| 1 | 1 | 0.171 | 1
| 1 | 2 | 0.171 | 12
| Mean |  | 0.171 | 16
| Median |  | 0.171 | 0.171
| Std Dev. |  | 0 | 18
| Rel.Std.Dev. |  | 0%
| PDM3 |  | 0%
| Z-Score (Absolute) |  | NA
| Analytical results for Na2O in OREAS 242b (Indicative Value 2.33 wt.%) |  |  | Indicative
Na2O | Round | Replicate | BV Geo | 1
| No | No | Perth | wt.%
|  |  | BF*XRF | 2
2
| 1 | 1 | 2.33 | 1
| 1 | 2 | 2.33 | 13
| Mean |  | 2.33 | 16
| Median |  | 2.33 | 2.33
| Std Dev. |  | 0 | 19
| Rel.Std.Dev. |  | 0%
| PDM3 |  | 0%
| Z-Score (Absolute) |  | NA
| Analytical results for Ni in OREAS 242b (Indicative Value 130 ppm) |  |  | Indicative
Ni | Round | Replicate | BV Geo | 1
| No | No | Perth | ppm
|  |  | BF*XRF | 0
0
| 1 | 1 | 150 | 1
| 1 | 2 | 110 | 14
| Mean |  | 130 | 16
| Median |  | 130 | 130
| Std Dev. |  | 28.28427 | 20
| Rel.Std.Dev. |  | 21.76%
| PDM3 |  | 0%
| Z-Score (Absolute) |  | NA
| Analytical results for P2O5 in OREAS 242b (Indicative Value 0.088 wt.%) |  |  | Indicative
P2O5 | Round | Replicate | BV Geo | 1
| No | No | Perth | wt.%
|  |  | BF*XRF | 3
3
| 1 | 1 | 0.0894 | 1
| 1 | 2 | 0.0871 | 15
| Mean |  | 0.08825 | 16
| Median |  | 0.08825 | 0.0882266
| Std Dev. |  | 0.001626346 | 21
| Rel.Std.Dev. |  | 1.843%
| PDM3 |  | 0.02652%
| Z-Score (Absolute) |  | NA
| Analytical results for Pb in OREAS 242b (Indicative Value 85 ppm) |  |  | Indicative
Pb | Round | Replicate | BV Geo | 1
| No | No | Perth | ppm
|  |  | BF*XRF | 0
0
| 1 | 1 | 80 | 1
| 1 | 2 | 90 | 16
| Mean |  | 85 | 16
| Median |  | 85 | 85
| Std Dev. |  | 7.071068 | 22
| Rel.Std.Dev. |  | 8.319%
| PDM3 |  | 0%
| Z-Score (Absolute) |  | NA
| Analytical results for S in OREAS 242b (Indicative Value 0.25 wt.%) |  |  | Indicative
S | Round | Replicate | BV Geo | 1
| No | No | Perth | wt.%
|  |  | BF*XRF | 3
3
| 1 | 1 | 0.25 | 1
| 1 | 2 | 0.25 | 20
| Mean |  | 0.25 | 16
| Median |  | 0.25 | 0.25
| Std Dev. |  | 0 | 15
| Rel.Std.Dev. |  | 0%
| PDM3 |  | 0%
| Z-Score (Absolute) |  | NA
| Analytical results for SiO2 in OREAS 242b (Indicative Value 53.8 wt.%) |  |  | Indicative
SiO2 | Round | Replicate | BV Geo | 1
| No | No | Perth | wt.%
|  |  | BF*XRF | 2
2
| 1 | 1 | 53.81 | 1
| 1 | 2 | 53.78 | 10
| Mean |  | 53.795 | 16
| Median |  | 53.795 | 53.795
| Std Dev. |  | 0.0212132 | 16
| Rel.Std.Dev. |  | 0.03943%
| PDM3 |  | 0%
| Z-Score (Absolute) |  | NA
| Analytical results for Sn in OREAS 242b (Indicative Value 40 ppm) |  |  | Indicative
Sn | Round | Replicate | BV Geo | 1
| No | No | Perth | ppm
|  |  | BF*XRF | 1
1
| 1 | 1 | 40 | 1
| 1 | 2 | 40 | 11
| Mean |  | 40 | 16
| Median |  | 40 | 40
| Std Dev. |  | 0 | 17
| Rel.Std.Dev. |  | 0%
| PDM3 |  | 0%
| Z-Score (Absolute) |  | NA
| Analytical results for Sr in OREAS 242b (Indicative Value 200 ppm) |  |  | Indicative
Sr | Round | Replicate | BV Geo | 1
| No | No | Perth | ppm
|  |  | BF*XRF | 0
0
| 1 | 1 | 200 | 1
| 1 | 2 | 200 | 12
| Mean |  | 200 | 16
| Median |  | 200 | 200
| Std Dev. |  | 0 | 18
| Rel.Std.Dev. |  | 0%
| PDM3 |  | 0%
| Z-Score (Absolute) |  | NA
| Analytical results for TiO2 in OREAS 242b (Indicative Value 1.02 wt.%) |  |  | Indicative
TiO2 | Round | Replicate | BV Geo | 1
| No | No | Perth | wt.%
|  |  | BF*XRF | 2
2
| 1 | 1 | 1.014 | 1
| 1 | 2 | 1.018 | 13
| Mean |  | 1.016 | 16
| Median |  | 1.016 | 1.016
| Std Dev. |  | 0.002828427 | 19
| Rel.Std.Dev. |  | 0.2784%
| PDM3 |  | 0%
| Z-Score (Absolute) |  | NA
| Analytical results for V2O5 in OREAS 242b (Indicative Value 482 ppm) |  |  | Indicative
V2O5 | Round | Replicate | BV Geo | 1
| No | No | Perth | ppm
|  |  | BF*XRF | 0
0
| 1 | 1 | 482 | 1
| 1 | 2 | 482 | 14
| Mean |  | 482 | 16
| Median |  | 482 | 482.004
| Std Dev. |  | 0 | 20
| Rel.Std.Dev. |  | 0%
| PDM3 |  | -0.0008299%
| Z-Score (Absolute) |  | NA
| Analytical results for Zn in OREAS 242b (Indicative Value 125 ppm) |  |  | Indicative
Zn | Round | Replicate | BV Geo | 1
| No | No | Perth | ppm
|  |  | BF*XRF | 0
0
| 1 | 1 | 120 | 1
| 1 | 2 | 130 | 15
| Mean |  | 125 | 16
| Median |  | 125 | 125
| Std Dev. |  | 7.071068 | 21
| Rel.Std.Dev. |  | 5.657%
| PDM3 |  | 0%
| Z-Score (Absolute) |  | NA
| Analytical results for Zr in OREAS 242b (Indicative Value 100 ppm) |  |  | Indicative
Zr | Round | Replicate | BV Geo | 1
| No | No | Perth | ppm
|  |  | BF*XRF | 0
0
| 1 | 1 | 100 | 1
| 1 | 2 | 100 | 16
| Mean |  | 100 | 16
| Median |  | 100 | 100
| Std Dev. |  | 0 | 22
| Rel.Std.Dev. |  | 0%
| PDM3 |  | 0%
| Z-Score (Absolute) |  | NA
Note on C13: Z-Scores have been calculated inclusive of individual outliers. In general, laboratory batches are rejected if Z-Score > 2.5.
Note on C27: Z-Scores have been calculated inclusive of individual outliers. In general, laboratory batches are rejected if Z-Score > 2.5.
Note on C41: Z-Scores have been calculated inclusive of individual outliers. In general, laboratory batches are rejected if Z-Score > 2.5.
Note on C55: Z-Scores have been calculated inclusive of individual outliers. In general, laboratory batches are rejected if Z-Score > 2.5.
Note on C69: Z-Scores have been calculated inclusive of individual outliers. In general, laboratory batches are rejected if Z-Score > 2.5.
Note on C83: Z-Scores have been calculated inclusive of individual outliers. In general, laboratory batches are rejected if Z-Score > 2.5.
Note on C97: Z-Scores have been calculated inclusive of individual outliers. In general, laboratory batches are rejected if Z-Score > 2.5.
Note on C111: Z-Scores have been calculated inclusive of individual outliers. In general, laboratory batches are rejected if Z-Score > 2.5.
Note on C125: Z-Scores have been calculated inclusive of individual outliers. In general, laboratory batches are rejected if Z-Score > 2.5.
Note on C139: Z-Scores have been calculated inclusive of individual outliers. In general, laboratory batches are rejected if Z-Score > 2.5.
Note on C153: Z-Scores have been calculated inclusive of individual outliers. In general, laboratory batches are rejected if Z-Score > 2.5.
Note on C167: Z-Scores have been calculated inclusive of individual outliers. In general, laboratory batches are rejected if Z-Score > 2.5.
Note on C181: Z-Scores have been calculated inclusive of individual outliers. In general, laboratory batches are rejected if Z-Score > 2.5.
Note on C195: Z-Scores have been calculated inclusive of individual outliers. In general, laboratory batches are rejected if Z-Score > 2.5.
Note on C209: Z-Scores have been calculated inclusive of individual outliers. In general, laboratory batches are rejected if Z-Score > 2.5.
Note on C223: Z-Scores have been calculated inclusive of individual outliers. In general, laboratory batches are rejected if Z-Score > 2.5.
Note on C237: Z-Scores have been calculated inclusive of individual outliers. In general, laboratory batches are rejected if Z-Score > 2.5.
Note on C251: Z-Scores have been calculated inclusive of individual outliers. In general, laboratory batches are rejected if Z-Score > 2.5.
Note on C265: Z-Scores have been calculated inclusive of individual outliers. In general, laboratory batches are rejected if Z-Score > 2.5.
Note on C279: Z-Scores have been calculated inclusive of individual outliers. In general, laboratory batches are rejected if Z-Score > 2.5.
Note on C293: Z-Scores have been calculated inclusive of individual outliers. In general, laboratory batches are rejected if Z-Score > 2.5.
Note on C307: Z-Scores have been calculated inclusive of individual outliers. In general, laboratory batches are rejected if Z-Score > 2.5.
Note on C321: Z-Scores have been calculated inclusive of individual outliers. In general, laboratory batches are rejected if Z-Score > 2.5.
Note on C335: Z-Scores have been calculated inclusive of individual outliers. In general, laboratory batches are rejected if Z-Score > 2.5.

## Thermograv
| Analytical results for LOI1000 in OREAS 242b (Indicative Value 2.97 wt.%) |  |  | Indicative
LOI1000 | Round | Replicate | BV Geo | 1
| No | No | Perth | wt.%
|  |  | LOI*TGA | 2
2
| 1 | 1 | 2.94 | 1
| 1 | 2 | 2.99 | 18
| Mean |  | 2.965 | 16
| Median |  | 2.965 | 2.965
| Std Dev. |  | 0.03535534 | 24
| Rel.Std.Dev. |  | 1.192%
| PDM3 |  | 0%
| Z-Score (Absolute) |  | NA
Note on C13: Z-Scores have been calculated inclusive of individual outliers. In general, laboratory batches are rejected if Z-Score > 2.5.

## IRC
| Analytical results for C in OREAS 242b (Indicative Value 0.14 wt.%) |  |  | Indicative
C | Round | Replicate | BV Geo | 1
| No | No | Perth | wt.%
|  |  | IRC | 3
3
| 1 | 1 | 0.14 | 1
| 1 | 2 | 0.14 | 20
| Mean |  | 0.14 | 16
| Median |  | 0.14 | 0.14
| Std Dev. |  | 0 | 26
| Rel.Std.Dev. |  | 0%
| PDM3 |  | 0%
| Z-Score (Absolute) |  | NA
| Analytical results for S in OREAS 242b (Indicative Value 0.27 wt.%) |  |  | Indicative
S | Round | Replicate | BV Geo | 1
| No | No | Perth | wt.%
|  |  | IRC | 3
3
| 1 | 1 | 0.28 | 1
| 1 | 2 | 0.26 | 20
| Mean |  | 0.27 | 16
| Median |  | 0.27 | 0.27
| Std Dev. |  | 0.01414214 | 26
| Rel.Std.Dev. |  | 5.238%
| PDM3 |  | 0%
| Z-Score (Absolute) |  | NA
Note on C13: Z-Scores have been calculated inclusive of individual outliers. In general, laboratory batches are rejected if Z-Score > 2.5.
Note on C27: Z-Scores have been calculated inclusive of individual outliers. In general, laboratory batches are rejected if Z-Score > 2.5.

## Laser Ablation
| Analytical results for Ag in OREAS 242b (Indicative Value 4.1 ppm) |  |  | Indicative
Ag | Round | Replicate | BV Geo | 1
| No | No | Perth | ppm
|  |  | ABL*MS | 2
2
| 1 | 1 | 4.1 | 1
| 1 | 2 | 4.1 | 22
| Mean |  | 4.1 | 16
| Median |  | 4.1 | 4.1
| Std Dev. |  | 0 | 28
| Rel.Std.Dev. |  | 0%
| PDM3 |  | 0%
| Z-Score (Absolute) |  | NA
| Analytical results for As in OREAS 242b (Indicative Value 53 ppm) |  |  | Indicative
As | Round | Replicate | BV Geo | 1
| No | No | Perth | ppm
|  |  | ABL*MS | 0
0
| 1 | 1 | 52.2 | 1
| 1 | 2 | 52.8 | 10
| Mean |  | 52.5 | 16
| Median |  | 52.5 | 52.5
| Std Dev. |  | 0.4242641 | 29
| Rel.Std.Dev. |  | 0.8081%
| PDM3 |  | 0%
| Z-Score (Absolute) |  | NA
| Analytical results for Ba in OREAS 242b (Indicative Value 155 ppm) |  |  | Indicative
Ba | Round | Replicate | BV Geo | 1
| No | No | Perth | ppm
|  |  | ABL*MS | 0
0
| 1 | 1 | 157 | 1
| 1 | 2 | 152 | 24
| Mean |  | 154.5 | 16
| Median |  | 154.5 | 154.5
| Std Dev. |  | 3.535534 | 30
| Rel.Std.Dev. |  | 2.288%
| PDM3 |  | 0%
| Z-Score (Absolute) |  | NA
| Analytical results for Be in OREAS 242b (Indicative Value 0.5 ppm) |  |  | Indicative
Be | Round | Replicate | BV Geo | 1
| No | No | Perth | ppm
|  |  | ABL*MS | 2
2
| 1 | 1 | 0.6 | 1
| 1 | 2 | 0.4 | 25
| Mean |  | 0.5 | 16
| Median |  | 0.5 | 0.5
| Std Dev. |  | 0.1414214 | 31
| Rel.Std.Dev. |  | 28.28%
| PDM3 |  | 0%
| Z-Score (Absolute) |  | NA
| Analytical results for Bi in OREAS 242b (Indicative Value 0.4 ppm) |  |  | Indicative
Bi | Round | Replicate | BV Geo | 1
| No | No | Perth | ppm
|  |  | ABL*MS | 2
2
| 1 | 1 | 0.4 | 1
| 1 | 2 | 0.4 | 26
| Mean |  | 0.4 | 16
| Median |  | 0.4 | 0.4
| Std Dev. |  | 0 | 32
| Rel.Std.Dev. |  | 0%
| PDM3 |  | 0%
| Z-Score (Absolute) |  | NA
| Analytical results for Cd in OREAS 242b (Indicative Value 0.45 ppm) |  |  | Indicative
Cd | Round | Replicate | BV Geo | 1
| No | No | Perth | ppm
|  |  | ABL*MS | 2
2
| 1 | 1 | 0.5 | 1
| 1 | 2 | 0.4 | 27
| Mean |  | 0.45 | 16
| Median |  | 0.45 | 0.45
| Std Dev. |  | 0.07071068 | 33
| Rel.Std.Dev. |  | 15.71%
| PDM3 |  | 0%
| Z-Score (Absolute) |  | NA
| Analytical results for Ce in OREAS 242b (Indicative Value 16.9 ppm) |  |  | Indicative
Ce | Round | Replicate | BV Geo | 1
| No | No | Perth | ppm
|  |  | ABL*MS | 1
1
| 1 | 1 | 17.2 | 1
| 1 | 2 | 16.6 | 28
| Mean |  | 16.9 | 16
| Median |  | 16.9 | 16.9
| Std Dev. |  | 0.4242641 | 34
| Rel.Std.Dev. |  | 2.51%
| PDM3 |  | 0%
| Z-Score (Absolute) |  | NA
| Analytical results for Co in OREAS 242b (Indicative Value 41.1 ppm) |  |  | Indicative
Co | Round | Replicate | BV Geo | 1
| No | No | Perth | ppm
|  |  | ABL*MS | 1
1
| 1 | 1 | 40.9 | 1
| 1 | 2 | 41.2 | 14
| Mean |  | 41.05 | 16
| Median |  | 41.05 | 41.05
| Std Dev. |  | 0.212132 | 35
| Rel.Std.Dev. |  | 0.5168%
| PDM3 |  | 0%
| Z-Score (Absolute) |  | NA
| Analytical results for Cr in OREAS 242b (Indicative Value 129 ppm) |  |  | Indicative
Cr | Round | Replicate | BV Geo | 1
| No | No | Perth | ppm
|  |  | ABL*MS | 0
0
| 1 | 1 | 129 | 1
| 1 | 2 | 128 | 30
| Mean |  | 128.5 | 16
| Median |  | 128.5 | 128.5
| Std Dev. |  | 0.7071068 | 36
| Rel.Std.Dev. |  | 0.5503%
| PDM3 |  | 0%
| Z-Score (Absolute) |  | NA
| Analytical results for Cs in OREAS 242b (Indicative Value 1.1 ppm) |  |  | Indicative
Cs | Round | Replicate | BV Geo | 1
| No | No | Perth | ppm
|  |  | ABL*MS | 2
2
| 1 | 1 | 1.11 | 1
| 1 | 2 | 1.08 | 31
| Mean |  | 1.095 | 16
| Median |  | 1.095 | 1.095
| Std Dev. |  | 0.0212132 | 37
| Rel.Std.Dev. |  | 1.937%
| PDM3 |  | 2.22e-14%
| Z-Score (Absolute) |  | NA
| Analytical results for Cu in OREAS 242b (Indicative Value 165 ppm) |  |  | Indicative
Cu | Round | Replicate | BV Geo | 1
| No | No | Perth | ppm
|  |  | ABL*MS | 0
0
| 1 | 1 | 162 | 1
| 1 | 2 | 168 | 16
| Mean |  | 165 | 16
| Median |  | 165 | 165
| Std Dev. |  | 4.242641 | 38
| Rel.Std.Dev. |  | 2.571%
| PDM3 |  | 0%
| Z-Score (Absolute) |  | NA
| Analytical results for Dy in OREAS 242b (Indicative Value 3.88 ppm) |  |  | Indicative
Dy | Round | Replicate | BV Geo | 1
| No | No | Perth | ppm
|  |  | ABL*MS | 2
2
| 1 | 1 | 3.9 | 1
| 1 | 2 | 3.86 | 4
| Mean |  | 3.88 | 16
| Median |  | 3.88 | 3.88
| Std Dev. |  | 0.02828427 | 39
| Rel.Std.Dev. |  | 0.729%
| PDM3 |  | 0%
| Z-Score (Absolute) |  | NA
| Analytical results for Er in OREAS 242b (Indicative Value 2.34 ppm) |  |  | Indicative
Er | Round | Replicate | BV Geo | 1
| No | No | Perth | ppm
|  |  | ABL*MS | 2
2
| 1 | 1 | 2.33 | 1
| 1 | 2 | 2.34 | 5
| Mean |  | 2.335 | 16
| Median |  | 2.335 | 2.335
| Std Dev. |  | 0.007071068 | 40
| Rel.Std.Dev. |  | 0.3028%
| PDM3 |  | 0%
| Z-Score (Absolute) |  | NA
| Analytical results for Eu in OREAS 242b (Indicative Value 0.83 ppm) |  |  | Indicative
Eu | Round | Replicate | BV Geo | 1
| No | No | Perth | ppm
|  |  | ABL*MS | 2
2
| 1 | 1 | 0.83 | 1
| 1 | 2 | 0.83 | 35
| Mean |  | 0.83 | 16
| Median |  | 0.83 | 0.83
| Std Dev. |  | 0 | 41
| Rel.Std.Dev. |  | 0%
| PDM3 |  | 0%
| Z-Score (Absolute) |  | NA
| Analytical results for Ga in OREAS 242b (Indicative Value 15.4 ppm) |  |  | Indicative
Ga | Round | Replicate | BV Geo | 1
| No | No | Perth | ppm
|  |  | ABL*MS | 1
1
| 1 | 1 | 15.4 | 1
| 1 | 2 | 15.3 | 36
| Mean |  | 15.35 | 16
| Median |  | 15.35 | 15.35
| Std Dev. |  | 0.07071068 | 42
| Rel.Std.Dev. |  | 0.4607%
| PDM3 |  | 2.22e-14%
| Z-Score (Absolute) |  | NA
| Analytical results for Gd in OREAS 242b (Indicative Value 3.36 ppm) |  |  | Indicative
Gd | Round | Replicate | BV Geo | 1
| No | No | Perth | ppm
|  |  | ABL*MS | 2
2
| 1 | 1 | 3.36 | 1
| 1 | 2 | 3.35 | 6
| Mean |  | 3.355 | 16
| Median |  | 3.355 | 3.355
| Std Dev. |  | 0.007071068 | 43
| Rel.Std.Dev. |  | 0.2108%
| PDM3 |  | 0%
| Z-Score (Absolute) |  | NA
| Analytical results for Ge in OREAS 242b (Indicative Value 1.3 ppm) |  |  | Indicative
Ge | Round | Replicate | BV Geo | 1
| No | No | Perth | ppm
|  |  | ABL*MS | 2
2
| 1 | 1 | 1.3 | 1
| 1 | 2 | 1.3 | 38
| Mean |  | 1.3 | 16
| Median |  | 1.3 | 1.3
| Std Dev. |  | 0 | 44
| Rel.Std.Dev. |  | 0%
| PDM3 |  | 0%
| Z-Score (Absolute) |  | NA
| Analytical results for Hf in OREAS 242b (Indicative Value 2.12 ppm) |  |  | Indicative
Hf | Round | Replicate | BV Geo | 1
| No | No | Perth | ppm
|  |  | ABL*MS | 2
2
| 1 | 1 | 2.11 | 1
| 1 | 2 | 2.13 | 22
| Mean |  | 2.12 | 16
| Median |  | 2.12 | 2.12
| Std Dev. |  | 0.01414214 | 28
| Rel.Std.Dev. |  | 0.6671%
| PDM3 |  | 0%
| Z-Score (Absolute) |  | NA
| Analytical results for Ho in OREAS 242b (Indicative Value 0.84 ppm) |  |  | Indicative
Ho | Round | Replicate | BV Geo | 1
| No | No | Perth | ppm
|  |  | ABL*MS | 2
2
| 1 | 1 | 0.83 | 1
| 1 | 2 | 0.84 | 23
| Mean |  | 0.835 | 16
| Median |  | 0.835 | 0.835
| Std Dev. |  | 0.007071068 | 29
| Rel.Std.Dev. |  | 0.8468%
| PDM3 |  | 0%
| Z-Score (Absolute) |  | NA
| Analytical results for In in OREAS 242b (Indicative Value 0.075 ppm) |  |  | Indicative
In | Round | Replicate | BV Geo | 1
| No | No | Perth | ppm
|  |  | ABL*MS | 3
3
| 1 | 1 | 0.05 | 1
| 1 | 2 | 0.1 | 24
| Mean |  | 0.075 | 16
| Median |  | 0.075 | 0.075
| Std Dev. |  | 0.03535534 | 30
| Rel.Std.Dev. |  | 47.14%
| PDM3 |  | 2.22e-14%
| Z-Score (Absolute) |  | NA
| Analytical results for La in OREAS 242b (Indicative Value 7.76 ppm) |  |  | Indicative
La | Round | Replicate | BV Geo | 1
| No | No | Perth | ppm
|  |  | ABL*MS | 2
2
| 1 | 1 | 7.72 | 1
| 1 | 2 | 7.79 | 25
| Mean |  | 7.755 | 16
| Median |  | 7.755 | 7.755
| Std Dev. |  | 0.04949747 | 31
| Rel.Std.Dev. |  | 0.6383%
| PDM3 |  | -1.11e-14%
| Z-Score (Absolute) |  | NA
| Analytical results for Lu in OREAS 242b (Indicative Value 0.33 ppm) |  |  | Indicative
Lu | Round | Replicate | BV Geo | 1
| No | No | Perth | ppm
|  |  | ABL*MS | 2
2
| 1 | 1 | 0.33 | 1
| 1 | 2 | 0.33 | 7
| Mean |  | 0.33 | 16
| Median |  | 0.33 | 0.33
| Std Dev. |  | 0 | 32
| Rel.Std.Dev. |  | 0%
| PDM3 |  | 0%
| Z-Score (Absolute) |  | NA
| Analytical results for Mn in OREAS 242b (Indicative Value 0.131 wt.%) |  |  | Indicative
Mn | Round | Replicate | BV Geo | 1
| No | No | Perth | wt.%
|  |  | ABL*MS | 3
3
| 1 | 1 | 0.131 | 1
| 1 | 2 | 0.131 | 27
| Mean |  | 0.131 | 16
| Median |  | 0.131 | 0.131
| Std Dev. |  | 0 | 33
| Rel.Std.Dev. |  | 0%
| PDM3 |  | 0%
| Z-Score (Absolute) |  | NA
| Analytical results for Mo in OREAS 242b (Indicative Value 8.6 ppm) |  |  | Indicative
Mo | Round | Replicate | BV Geo | 1
| No | No | Perth | ppm
|  |  | ABL*MS | 2
2
| 1 | 1 | 8.6 | 1
| 1 | 2 | 8.6 | 28
| Mean |  | 8.6 | 16
| Median |  | 8.6 | 8.6
| Std Dev. |  | 0 | 34
| Rel.Std.Dev. |  | 0%
| PDM3 |  | 0%
| Z-Score (Absolute) |  | NA
| Analytical results for Nb in OREAS 242b (Indicative Value 3.98 ppm) |  |  | Indicative
Nb | Round | Replicate | BV Geo | 1
| No | No | Perth | ppm
|  |  | ABL*MS | 2
2
| 1 | 1 | 3.98 | 1
| 1 | 2 | 3.97 | 29
| Mean |  | 3.975 | 16
| Median |  | 3.975 | 3.975
| Std Dev. |  | 0.007071068 | 35
| Rel.Std.Dev. |  | 0.1779%
| PDM3 |  | 0%
| Z-Score (Absolute) |  | NA
| Analytical results for Nd in OREAS 242b (Indicative Value 10.1 ppm) |  |  | Indicative
Nd | Round | Replicate | BV Geo | 1
| No | No | Perth | ppm
|  |  | ABL*MS | 1
1
| 1 | 1 | 10.1 | 1
| 1 | 2 | 10.1 | 4
| Mean |  | 10.1 | 16
| Median |  | 10.1 | 10.1
| Std Dev. |  | 0 | 36
| Rel.Std.Dev. |  | 0%
| PDM3 |  | 0%
| Z-Score (Absolute) |  | NA
| Analytical results for Ni in OREAS 242b (Indicative Value 83 ppm) |  |  | Indicative
Ni | Round | Replicate | BV Geo | 1
| No | No | Perth | ppm
|  |  | ABL*MS | 0
0
| 1 | 1 | 88 | 1
| 1 | 2 | 78 | 14
| Mean |  | 83 | 16
| Median |  | 83 | 83
| Std Dev. |  | 7.071068 | 37
| Rel.Std.Dev. |  | 8.519%
| PDM3 |  | 0%
| Z-Score (Absolute) |  | NA
| Analytical results for Pb in OREAS 242b (Indicative Value 19 ppm) |  |  | Indicative
Pb | Round | Replicate | BV Geo | 1
| No | No | Perth | ppm
|  |  | ABL*MS | 1
1
| 1 | 1 | 19 | 1
| 1 | 2 | 19 | 16
| Mean |  | 19 | 16
| Median |  | 19 | 19
| Std Dev. |  | 0 | 38
| Rel.Std.Dev. |  | 0%
| PDM3 |  | 0%
| Z-Score (Absolute) |  | NA
| Analytical results for Pr in OREAS 242b (Indicative Value 2.22 ppm) |  |  | Indicative
Pr | Round | Replicate | BV Geo | 1
| No | No | Perth | ppm
|  |  | ABL*MS | 2
2
| 1 | 1 | 2.24 | 1
| 1 | 2 | 2.19 | 33
| Mean |  | 2.215 | 16
| Median |  | 2.215 | 2.215
| Std Dev. |  | 0.03535534 | 39
| Rel.Std.Dev. |  | 1.596%
| PDM3 |  | 0%
| Z-Score (Absolute) |  | NA
| Analytical results for Rb in OREAS 242b (Indicative Value 14.1 ppm) |  |  | Indicative
Rb | Round | Replicate | BV Geo | 1
| No | No | Perth | ppm
|  |  | ABL*MS | 1
1
| 1 | 1 | 14.4 | 1
| 1 | 2 | 13.7 | 34
| Mean |  | 14.05 | 16
| Median |  | 14.05 | 14.05
| Std Dev. |  | 0.4949747 | 40
| Rel.Std.Dev. |  | 3.523%
| PDM3 |  | 0%
| Z-Score (Absolute) |  | NA
| Analytical results for Re in OREAS 242b (Indicative Value < 0.01 ppm) |  |  | Indicative
Re | Round | Replicate | BV Geo | 1
| No | No | Perth | ppm
|  |  | ABL*MS | 3
3
| 1 | 1 | < 0.01 | 1
| 1 | 2 | < 0.01 | 35
| Mean |  |  | 16
| Median |  |  | < 0.01
| Std Dev. |  |  | 41
Rel.Std.Dev.
PDM3
| Z-Score (Absolute) |  | NA
| Analytical results for Sb in OREAS 242b (Indicative Value 3.5 ppm) |  |  | Indicative
Sb | Round | Replicate | BV Geo | 1
| No | No | Perth | ppm
|  |  | ABL*MS | 2
2
| 1 | 1 | 3.5 | 1
| 1 | 2 | 3.5 | 36
| Mean |  | 3.5 | 16
| Median |  | 3.5 | 3.5
| Std Dev. |  | 0 | 42
| Rel.Std.Dev. |  | 0%
| PDM3 |  | 0%
| Z-Score (Absolute) |  | NA
| Analytical results for Sc in OREAS 242b (Indicative Value 36.9 ppm) |  |  | Indicative
Sc | Round | Replicate | BV Geo | 1
| No | No | Perth | ppm
|  |  | ABL*MS | 1
1
| 1 | 1 | 36.6 | 1
| 1 | 2 | 37.2 | 37
| Mean |  | 36.9 | 16
| Median |  | 36.9 | 36.9
| Std Dev. |  | 0.4242641 | 43
| Rel.Std.Dev. |  | 1.15%
| PDM3 |  | 2.22e-14%
| Z-Score (Absolute) |  | NA
| Analytical results for Se in OREAS 242b (Indicative Value < 5 ppm) |  |  | Indicative
Se | Round | Replicate | BV Geo | 1
| No | No | Perth | ppm
|  |  | ABL*MS | 2
2
| 1 | 1 | < 5 | 1
| 1 | 2 | < 5 | 2
| Mean |  |  | 16
| Median |  |  | < 5
| Std Dev. |  |  | 44
Rel.Std.Dev.
PDM3
| Z-Score (Absolute) |  | NA
| Analytical results for Sm in OREAS 242b (Indicative Value 2.86 ppm) |  |  | Indicative
Sm | Round | Replicate | BV Geo | 1
| No | No | Perth | ppm
|  |  | ABL*MS | 2
2
| 1 | 1 | 2.8 | 1
| 1 | 2 | 2.92 | 7
| Mean |  | 2.86 | 16
| Median |  | 2.86 | 2.86
| Std Dev. |  | 0.08485281 | 28
| Rel.Std.Dev. |  | 2.967%
| PDM3 |  | 0%
| Z-Score (Absolute) |  | NA
| Analytical results for Sn in OREAS 242b (Indicative Value 0.9 ppm) |  |  | Indicative
Sn | Round | Replicate | BV Geo | 1
| No | No | Perth | ppm
|  |  | ABL*MS | 2
2
| 1 | 1 | 1 | 1
| 1 | 2 | 0.8 | 11
| Mean |  | 0.9 | 16
| Median |  | 0.9 | 0.9
| Std Dev. |  | 0.1414214 | 29
| Rel.Std.Dev. |  | 15.71%
| PDM3 |  | 0%
| Z-Score (Absolute) |  | NA
| Analytical results for Sr in OREAS 242b (Indicative Value 184 ppm) |  |  | Indicative
Sr | Round | Replicate | BV Geo | 1
| No | No | Perth | ppm
|  |  | ABL*MS | 0
0
| 1 | 1 | 185 | 1
| 1 | 2 | 182 | 12
| Mean |  | 183.5 | 16
| Median |  | 183.5 | 183.5
| Std Dev. |  | 2.12132 | 30
| Rel.Std.Dev. |  | 1.156%
| PDM3 |  | 0%
| Z-Score (Absolute) |  | NA
| Analytical results for Ta in OREAS 242b (Indicative Value 0.28 ppm) |  |  | Indicative
Ta | Round | Replicate | BV Geo | 1
| No | No | Perth | ppm
|  |  | ABL*MS | 2
2
| 1 | 1 | 0.29 | 1
| 1 | 2 | 0.27 | 25
| Mean |  | 0.28 | 16
| Median |  | 0.28 | 0.28
| Std Dev. |  | 0.01414214 | 31
| Rel.Std.Dev. |  | 5.051%
| PDM3 |  | 0%
| Z-Score (Absolute) |  | NA
| Analytical results for Tb in OREAS 242b (Indicative Value 0.58 ppm) |  |  | Indicative
Tb | Round | Replicate | BV Geo | 1
| No | No | Perth | ppm
|  |  | ABL*MS | 2
2
| 1 | 1 | 0.59 | 1
| 1 | 2 | 0.57 | 26
| Mean |  | 0.58 | 16
| Median |  | 0.58 | 0.58
| Std Dev. |  | 0.01414214 | 32
| Rel.Std.Dev. |  | 2.438%
| PDM3 |  | 0%
| Z-Score (Absolute) |  | NA
| Analytical results for Te in OREAS 242b (Indicative Value < 0.2 ppm) |  |  | Indicative
Te | Round | Replicate | BV Geo | 1
| No | No | Perth | ppm
|  |  | ABL*MS | 2
2
| 1 | 1 | < 0.2 | 1
| 1 | 2 | < 0.2 | 27
| Mean |  |  | 16
| Median |  |  | < 0.2
| Std Dev. |  |  | 33
Rel.Std.Dev.
PDM3
| Z-Score (Absolute) |  | NA
| Analytical results for Th in OREAS 242b (Indicative Value 1.63 ppm) |  |  | Indicative
Th | Round | Replicate | BV Geo | 1
| No | No | Perth | ppm
|  |  | ABL*MS | 2
2
| 1 | 1 | 1.61 | 1
| 1 | 2 | 1.65 | 28
| Mean |  | 1.63 | 16
| Median |  | 1.63 | 1.63
| Std Dev. |  | 0.02828427 | 34
| Rel.Std.Dev. |  | 1.735%
| PDM3 |  | 0%
| Z-Score (Absolute) |  | NA
| Analytical results for Ti in OREAS 242b (Indicative Value 0.597 wt.%) |  |  | Indicative
Ti | Round | Replicate | BV Geo | 1
| No | No | Perth | wt.%
|  |  | ABL*MS | 3
3
| 1 | 1 | 0.598 | 1
| 1 | 2 | 0.596 | 29
| Mean |  | 0.597 | 16
| Median |  | 0.597 | 0.597
| Std Dev. |  | 0.001414214 | 35
| Rel.Std.Dev. |  | 0.2369%
| PDM3 |  | 0%
| Z-Score (Absolute) |  | NA
| Analytical results for Tl in OREAS 242b (Indicative Value < 0.2 ppm) |  |  | Indicative
Tl | Round | Replicate | BV Geo | 1
| No | No | Perth | ppm
|  |  | ABL*MS | 2
2
| 1 | 1 | < 0.2 | 1
| 1 | 2 | < 0.2 | 30
| Mean |  |  | 16
| Median |  |  | < 0.2
| Std Dev. |  |  | 36
Rel.Std.Dev.
PDM3
| Z-Score (Absolute) |  | NA
| Analytical results for Tm in OREAS 242b (Indicative Value 0.35 ppm) |  |  | Indicative
Tm | Round | Replicate | BV Geo | 1
| No | No | Perth | ppm
|  |  | ABL*MS | 2
2
| 1 | 1 | 0.35 | 1
| 1 | 2 | 0.35 | 4
| Mean |  | 0.35 | 16
| Median |  | 0.35 | 0.35
| Std Dev. |  | 0 | 37
| Rel.Std.Dev. |  | 0%
| PDM3 |  | 0%
| Z-Score (Absolute) |  | NA
| Analytical results for U in OREAS 242b (Indicative Value 0.46 ppm) |  |  | Indicative
U | Round | Replicate | BV Geo | 1
| No | No | Perth | ppm
|  |  | ABL*MS | 2
2
| 1 | 1 | 0.45 | 1
| 1 | 2 | 0.46 | 32
| Mean |  | 0.455 | 16
| Median |  | 0.455 | 0.455
| Std Dev. |  | 0.007071068 | 38
| Rel.Std.Dev. |  | 1.554%
| PDM3 |  | 0%
| Z-Score (Absolute) |  | NA
| Analytical results for V in OREAS 242b (Indicative Value 276 ppm) |  |  | Indicative
V | Round | Replicate | BV Geo | 1
| No | No | Perth | ppm
|  |  | ABL*MS | 0
0
| 1 | 1 | 275 | 1
| 1 | 2 | 277 | 33
| Mean |  | 276 | 16
| Median |  | 276 | 276
| Std Dev. |  | 1.414214 | 39
| Rel.Std.Dev. |  | 0.5124%
| PDM3 |  | 0%
| Z-Score (Absolute) |  | NA
| Analytical results for W in OREAS 242b (Indicative Value 16.5 ppm) |  |  | Indicative
W | Round | Replicate | BV Geo | 1
| No | No | Perth | ppm
|  |  | ABL*MS | 1
1
| 1 | 1 | 16.5 | 1
| 1 | 2 | 16.5 | 34
| Mean |  | 16.5 | 16
| Median |  | 16.5 | 16.5
| Std Dev. |  | 0 | 40
| Rel.Std.Dev. |  | 0%
| PDM3 |  | 0%
| Z-Score (Absolute) |  | NA
| Analytical results for Y in OREAS 242b (Indicative Value 20.7 ppm) |  |  | Indicative
Y | Round | Replicate | BV Geo | 1
| No | No | Perth | ppm
|  |  | ABL*MS | 1
1
| 1 | 1 | 20.7 | 1
| 1 | 2 | 20.7 | 35
| Mean |  | 20.7 | 16
| Median |  | 20.7 | 20.7
| Std Dev. |  | 0 | 41
| Rel.Std.Dev. |  | 0%
| PDM3 |  | 0%
| Z-Score (Absolute) |  | NA
| Analytical results for Yb in OREAS 242b (Indicative Value 2.32 ppm) |  |  | Indicative
Yb | Round | Replicate | BV Geo | 1
| No | No | Perth | ppm
|  |  | ABL*MS | 2
2
| 1 | 1 | 2.32 | 1
| 1 | 2 | 2.31 | 5
| Mean |  | 2.315 | 16
| Median |  | 2.315 | 2.315
| Std Dev. |  | 0.007071068 | 42
| Rel.Std.Dev. |  | 0.3054%
| PDM3 |  | 0%
| Z-Score (Absolute) |  | NA
| Analytical results for Zn in OREAS 242b (Indicative Value 118 ppm) |  |  | Indicative
Zn | Round | Replicate | BV Geo | 1
| No | No | Perth | ppm
|  |  | ABL*MS | 0
0
| 1 | 1 | 115 | 1
| 1 | 2 | 120 | 15
| Mean |  | 117.5 | 16
| Median |  | 117.5 | 117.5
| Std Dev. |  | 3.535534 | 43
| Rel.Std.Dev. |  | 3.009%
| PDM3 |  | 0%
| Z-Score (Absolute) |  | NA
| Analytical results for Zr in OREAS 242b (Indicative Value 70 ppm) |  |  | Indicative
Zr | Round | Replicate | BV Geo | 1
| No | No | Perth | ppm
|  |  | ABL*MS | 0
0
| 1 | 1 | 70 | 1
| 1 | 2 | 69.5 | 16
| Mean |  | 69.75 | 16
| Median |  | 69.75 | 69.75
| Std Dev. |  | 0.3535534 | 44
| Rel.Std.Dev. |  | 0.5069%
| PDM3 |  | 0%
| Z-Score (Absolute) |  | NA
Note on C13: Z-Scores have been calculated inclusive of individual outliers. In general, laboratory batches are rejected if Z-Score > 2.5.
Note on C27: Z-Scores have been calculated inclusive of individual outliers. In general, laboratory batches are rejected if Z-Score > 2.5.
Note on C41: Z-Scores have been calculated inclusive of individual outliers. In general, laboratory batches are rejected if Z-Score > 2.5.
Note on C55: Z-Scores have been calculated inclusive of individual outliers. In general, laboratory batches are rejected if Z-Score > 2.5.
Note on C69: Z-Scores have been calculated inclusive of individual outliers. In general, laboratory batches are rejected if Z-Score > 2.5.
Note on C83: Z-Scores have been calculated inclusive of individual outliers. In general, laboratory batches are rejected if Z-Score > 2.5.
Note on C97: Z-Scores have been calculated inclusive of individual outliers. In general, laboratory batches are rejected if Z-Score > 2.5.
Note on C111: Z-Scores have been calculated inclusive of individual outliers. In general, laboratory batches are rejected if Z-Score > 2.5.
Note on C125: Z-Scores have been calculated inclusive of individual outliers. In general, laboratory batches are rejected if Z-Score > 2.5.
Note on C139: Z-Scores have been calculated inclusive of individual outliers. In general, laboratory batches are rejected if Z-Score > 2.5.
Note on C153: Z-Scores have been calculated inclusive of individual outliers. In general, laboratory batches are rejected if Z-Score > 2.5.
Note on C167: Z-Scores have been calculated inclusive of individual outliers. In general, laboratory batches are rejected if Z-Score > 2.5.
Note on C181: Z-Scores have been calculated inclusive of individual outliers. In general, laboratory batches are rejected if Z-Score > 2.5.
Note on C195: Z-Scores have been calculated inclusive of individual outliers. In general, laboratory batches are rejected if Z-Score > 2.5.
Note on C209: Z-Scores have been calculated inclusive of individual outliers. In general, laboratory batches are rejected if Z-Score > 2.5.
Note on C223: Z-Scores have been calculated inclusive of individual outliers. In general, laboratory batches are rejected if Z-Score > 2.5.
Note on C237: Z-Scores have been calculated inclusive of individual outliers. In general, laboratory batches are rejected if Z-Score > 2.5.
Note on C251: Z-Scores have been calculated inclusive of individual outliers. In general, laboratory batches are rejected if Z-Score > 2.5.
Note on C265: Z-Scores have been calculated inclusive of individual outliers. In general, laboratory batches are rejected if Z-Score > 2.5.
Note on C279: Z-Scores have been calculated inclusive of individual outliers. In general, laboratory batches are rejected if Z-Score > 2.5.
Note on C293: Z-Scores have been calculated inclusive of individual outliers. In general, laboratory batches are rejected if Z-Score > 2.5.
Note on C307: Z-Scores have been calculated inclusive of individual outliers. In general, laboratory batches are rejected if Z-Score > 2.5.
Note on C321: Z-Scores have been calculated inclusive of individual outliers. In general, laboratory batches are rejected if Z-Score > 2.5.
Note on C335: Z-Scores have been calculated inclusive of individual outliers. In general, laboratory batches are rejected if Z-Score > 2.5.
Note on C349: Z-Scores have been calculated inclusive of individual outliers. In general, laboratory batches are rejected if Z-Score > 2.5.
Note on C363: Z-Scores have been calculated inclusive of individual outliers. In general, laboratory batches are rejected if Z-Score > 2.5.
Note on C377: Z-Scores have been calculated inclusive of individual outliers. In general, laboratory batches are rejected if Z-Score > 2.5.
Note on C391: Z-Scores have been calculated inclusive of individual outliers. In general, laboratory batches are rejected if Z-Score > 2.5.
Note on C405: Z-Scores have been calculated inclusive of individual outliers. In general, laboratory batches are rejected if Z-Score > 2.5.
Note on C419: Z-Scores have been calculated inclusive of individual outliers. In general, laboratory batches are rejected if Z-Score > 2.5.
Note on C433: Z-Scores have been calculated inclusive of individual outliers. In general, laboratory batches are rejected if Z-Score > 2.5.
Note on C447: Z-Scores have been calculated inclusive of individual outliers. In general, laboratory batches are rejected if Z-Score > 2.5.
Note on C461: Z-Scores have been calculated inclusive of individual outliers. In general, laboratory batches are rejected if Z-Score > 2.5.
Note on C475: Z-Scores have been calculated inclusive of individual outliers. In general, laboratory batches are rejected if Z-Score > 2.5.
Note on C489: Z-Scores have been calculated inclusive of individual outliers. In general, laboratory batches are rejected if Z-Score > 2.5.
Note on C503: Z-Scores have been calculated inclusive of individual outliers. In general, laboratory batches are rejected if Z-Score > 2.5.
Note on C517: Z-Scores have been calculated inclusive of individual outliers. In general, laboratory batches are rejected if Z-Score > 2.5.
Note on C531: Z-Scores have been calculated inclusive of individual outliers. In general, laboratory batches are rejected if Z-Score > 2.5.
Note on C545: Z-Scores have been calculated inclusive of individual outliers. In general, laboratory batches are rejected if Z-Score > 2.5.
Note on C559: Z-Scores have been calculated inclusive of individual outliers. In general, laboratory batches are rejected if Z-Score > 2.5.
Note on C573: Z-Scores have been calculated inclusive of individual outliers. In general, laboratory batches are rejected if Z-Score > 2.5.
Note on C587: Z-Scores have been calculated inclusive of individual outliers. In general, laboratory batches are rejected if Z-Score > 2.5.
Note on C601: Z-Scores have been calculated inclusive of individual outliers. In general, laboratory batches are rejected if Z-Score > 2.5.
Note on C615: Z-Scores have been calculated inclusive of individual outliers. In general, laboratory batches are rejected if Z-Score > 2.5.
Note on C629: Z-Scores have been calculated inclusive of individual outliers. In general, laboratory batches are rejected if Z-Score > 2.5.
Note on C643: Z-Scores have been calculated inclusive of individual outliers. In general, laboratory batches are rejected if Z-Score > 2.5.
Note on C657: Z-Scores have been calculated inclusive of individual outliers. In general, laboratory batches are rejected if Z-Score > 2.5.
Note on C671: Z-Scores have been calculated inclusive of individual outliers. In general, laboratory batches are rejected if Z-Score > 2.5.
Note on C685: Z-Scores have been calculated inclusive of individual outliers. In general, laboratory batches are rejected if Z-Score > 2.5.
Note on C699: Z-Scores have been calculated inclusive of individual outliers. In general, laboratory batches are rejected if Z-Score > 2.5.
Note on C713: Z-Scores have been calculated inclusive of individual outliers. In general, laboratory batches are rejected if Z-Score > 2.5.