## Uncertainty & Tolerance Limits
Table 1. Certified Values, 95% Confidence and Tolerance Limits for OREAS 923
Constituent | Certified | 95% Confidence Limits |  | 95% Tolerance Limits
| Value | Low | High | Low | High
4-Acid Digestion
Ag, Silver (ppm) | 1.628 | 1.5471 | 1.7089 | 1.3833 | 1.8726
Al, Aluminium (wt.%) | 7.2875 | 7.0933 | 7.4817 | 7.0731 | 7.5018
As, Arsenic (ppm) | 7.6077 | 7.3881 | 7.8272 | 6.9903 | 8.2251
Ba, Barium (ppm) | 433.8211 | 426.1193 | 441.5228 | 422.2749 | 445.3672
Be, Beryllium (ppm) | 2.4203 | 2.2704 | 2.5702 | 2.2771 | 2.5634
Bi, Bismuth (ppm) | 21.3625 | 20.4111 | 22.314 | 18.8886 | 23.8365
Ca, Calcium (wt.%) | 0.47312 | 0.46447 | 0.48177 | 0.45561 | 0.49064
Cd, Cadmium (ppm) | 0.4196 | 0.39138 | 0.44782 | 0.39546 | 0.44373
Ce, Cerium (ppm) | 83.0789 | 80.3494 | 85.8084 | 81.2733 | 84.8845
Co, Cobalt (ppm) | 23.083 | 22.438 | 23.728 | 22.2214 | 23.9446
Cr, Chromium (ppm) | 71.4567 | 67.5391 | 75.3743 | 67.9218 | 74.9916
Cs, Caesium (ppm) | 6.7014 | 6.4492 | 6.9535 | 6.5517 | 6.851
Cu, Copper (ppm) | 4230.2574 | 4159.4296 | 4301.0852 | 4052.5196 | 4407.9953
Dy, Dysprosium (ppm) | 5.0515 | 4.8692 | 5.2339 | 4.8717 | 5.2314
Er, Erbium (ppm) | 2.8575 | 2.7635 | 2.9514 | 2.7553 | 2.9596
Eu, Europium (ppm) | 1.3669 | 1.3196 | 1.4142 | 1.3344 | 1.3995
Fe, Iron (wt.%) | 6.4296 | 6.2573 | 6.6019 | 6.2919 | 6.5673
Ga, Gallium (ppm) | 20.3107 | 19.7824 | 20.839 | 19.7213 | 20.9002
Gd, Gadolinium (ppm) | 5.7262 | 5.47 | 5.9823 | 5.5563 | 5.896
Ge, Germanium (ppm) | < 2 | IND | IND | IND | IND
Hf, Hafnium (ppm) | 3.4181 | 3.3212 | 3.515 | 3.2767 | 3.5595
Hg, Mercury (ppm) | < 1 | IND | IND | IND | IND
Ho, Holmium (ppm) | 0.96208 | 0.93502 | 0.98914 | 0.92643 | 0.99774
In, Indium (ppm) | 0.52056 | 0.50288 | 0.53824 | 0.4921 | 0.54902
K, Potassium (wt.%) | 2.512 | 2.4897 | 2.5343 | 2.4451 | 2.5789
La, Lanthanum (ppm) | 42.1881 | 41.084 | 43.2922 | 41.0854 | 43.2908
Li, Lithium (ppm) | 31.3885 | 30.343 | 32.4339 | 30.0118 | 32.7651
Lu, Lutetium (ppm) | 0.39498 | 0.37349 | 0.41648 | 0.3702 | 0.41977
Mg, Magnesium (wt.%) | 1.6926 | 1.6544 | 1.7307 | 1.657 | 1.7281
Mn, Manganese (wt.%) | 0.094694 | 0.093045 | 0.096344 | 0.092214 | 0.097175
Mo, Molybdenum (ppm) | 0.93396 | 0.88332 | 0.98459 | 0.84782 | 1.0201
Na, Sodium (wt.%) | 0.32443 | 0.31563 | 0.33322 | 0.31368 | 0.33517
Nb, Niobium (ppm) | 14.096 | 13.6554 | 14.5367 | 13.6167 | 14.5754
Nd, Neodymium (ppm) | 35.3617 | 34.2642 | 36.4592 | 34.5893 | 36.134
Ni, Nickel (ppm) | 35.8467 | 34.7442 | 36.9491 | 34.6071 | 37.0863
P, Phosphorus (wt.%) | 0.062652 | 0.060859 | 0.064446 | 0.060488 | 0.064817
Pb, Lead (ppm) | 83.2941 | 81.8294 | 84.7588 | 79.9113 | 86.6769
Pr, Praseodymium (ppm) | 9.5769 | 9.3034 | 9.8504 | 9.3756 | 9.7782
Rb, Rubidium (ppm) | 165.5141 | 158.9585 | 172.0696 | 161.0181 | 170.01
Re, Rhenium (ppb) | < 2 | IND | IND | IND | IND
S, Sulphur (wt.%) | 0.69095 | 0.67975 | 0.70216 | 0.66605 | 0.71586
Sb, Antimony (ppm) | 1.2881 | 1.2357 | 1.3405 | 1.2333 | 1.343
Sc, Scandium (ppm) | 13.0663 | 12.5704 | 13.5623 | 12.6675 | 13.4652
Se, Selenium (ppm) | 6.5409 | 5.9233 | 7.1586 | 5.52 | 7.5619
Sm, Samarium (ppm) | 6.638 | 6.3579 | 6.918 | 6.4398 | 6.8362
Sn, Tin (ppm) | 13.2688 | 12.8254 | 13.7123 | 12.9752 | 13.5624
Sr, Strontium (ppm) | 43.0158 | 41.7104 | 44.3213 | 41.619 | 44.4127
Ta, Tantalum (ppm) | 1.1112 | 1.0268 | 1.1956 | 1.0324 | 1.19
Tb, Terbium (ppm) | 0.85356 | 0.823 | 0.88411 | 0.82709 | 0.88003
Te, Tellurium (ppm) | < 0.05 | IND | IND | IND | IND
Th, Thorium (ppm) | 16.472 | 15.7783 | 17.1657 | 16.0028 | 16.9412
Ti, Titanium (wt.%) | 0.40479 | 0.39328 | 0.41631 | 0.39222 | 0.41737
Tl, Thallium (ppm) | 0.857 | 0.83084 | 0.88316 | 0.83105 | 0.88295
Tm, Thulium (ppm) | 0.41164 | 0.39142 | 0.43185 | 0.39389 | 0.42938
U, Uranium (ppm) | 3.063 | 2.9785 | 3.1475 | 2.9756 | 3.1503
V, Vanadium (ppm) | 91.2724 | 88.5336 | 94.0112 | 88.701 | 93.8438
W, Tungsten (ppm) | 4.8513 | 4.6177 | 5.085 | 4.368 | 5.3346
Y, Yttrium (ppm) | 26.3565 | 25.4499 | 27.2632 | 25.6821 | 27.0309
Yb, Ytterbium (ppm) | 2.5654 | 2.492 | 2.6387 | 2.4774 | 2.6533
Zn, Zinc (ppm) | 345.3975 | 340.6382 | 350.1568 | 335.6329 | 355.1622
Zr, Zirconium (ppm) | 115.5395 | 108.991 | 122.0881 | 112.1377 | 118.9414
Aqua Regia Digestion
Ag, Silver (ppm) | 1.6663 | 1.5672 | 1.7654 | 1.3699 | 1.9627
Al, Aluminium (wt.%) | 2.798 | 2.7317 | 2.8643 | 2.736 | 2.86
As, Arsenic (ppm) | 7.0683 | 6.7523 | 7.3843 | 6.7342 | 7.4024
Au, Gold (ppb) | < 5 | IND | IND | IND | IND
B, Boron (ppm) | < 10 | IND | IND | IND | IND
Be, Beryllium (ppm) | 0.60887 | 0.56109 | 0.65664 | 0.55277 | 0.66497
Bi, Bismuth (ppm) | 21.7799 | 21.2794 | 22.2805 | 19.2203 | 24.3396
Ca, Calcium (wt.%) | 0.32638 | 0.31731 | 0.33546 | 0.31117 | 0.3416
Cd, Cadmium (ppm) | 0.40178 | 0.38871 | 0.41484 | 0.38101 | 0.42255
Ce, Cerium (ppm) | 59.6996 | 55.8024 | 63.5969 | 58.2749 | 61.1244
Co, Cobalt (ppm) | 22.1521 | 21.6322 | 22.672 | 21.485 | 22.8192
Cr, Chromium (ppm) | 39.422 | 38.4801 | 40.3639 | 38.0214 | 40.8226
Cs, Caesium (ppm) | 1.556 | 1.4181 | 1.6939 | 1.4876 | 1.6245
Cu, Copper (ppm) | 4248.3261 | 4204.8827 | 4291.7694 | 4058.3258 | 4438.3263
Dy, Dysprosium (ppm) | < 5 | IND | IND | IND | IND
Er, Erbium (ppm) | < 3 | IND | IND | IND | IND
Eu, Europium (ppm) | < 2 | IND | IND | IND | IND
Fe, Iron (wt.%) | 5.9134 | 5.7653 | 6.0615 | 5.7502 | 6.0766
Ga, Gallium (ppm) | 8.0102 | 7.7547 | 8.2657 | 7.7572 | 8.2632
Gd, Gadolinium (ppm) | 4.0684 | 3.2765 | 4.8603 | 3.8436 | 4.2932
Ge, Germanium (ppm) | < 0.3 | IND | IND | IND | IND
Hf, Hafnium (ppm) | 0.59794 | 0.53126 | 0.66463 | 0.57227 | 0.62362
Hg, Mercury (ppm) | < 0.1 | IND | IND | IND | IND
Ho, Holmium (ppm) | < 1 | IND | IND | IND | IND
In, Indium (ppm) | 0.44693 | 0.43196 | 0.46191 | 0.4193 | 0.47456
K, Potassium (wt.%) | 0.32205 | 0.29516 | 0.34895 | 0.30556 | 0.33854
La, Lanthanum (ppm) | 29.9973 | 27.9134 | 32.0812 | 28.9326 | 31.062
Li, Lithium (ppm) | 23.4258 | 22.8277 | 24.0239 | 22.5799 | 24.2718
Lu, Lutetium (ppm) | < 0.3 | IND | IND | IND | IND
Mg, Magnesium (wt.%) | 1.4339 | 1.4079 | 1.4599 | 1.4029 | 1.4648
Mn, Manganese (wt.%) | 0.084897 | 0.083485 | 0.086308 | 0.082571 | 0.087222
Mo, Molybdenum (ppm) | 0.83748 | 0.7777 | 0.89725 | 0.7815 | 0.89345
Na, Sodium (wt.%) | < 0.03 | IND | IND | IND | IND
Nb, Niobium (ppm) | < 0.5 | IND | IND | IND | IND
Nd, Neodymium (ppm) | 25.4302 | 21.278 | 29.5824 | 23.852 | 27.0084
Ni, Nickel (ppm) | 32.6812 | 31.8111 | 33.5513 | 31.5272 | 33.8352
P, Phosphorus (wt.%) | 0.060804 | 0.059321 | 0.062287 | 0.058596 | 0.063012
Pb, Lead (ppm) | 81.186 | 79.0992 | 83.2727 | 78.5577 | 83.8142
Pr, Praseodymium (ppm) | 6.7897 | 5.9586 | 7.6208 | 6.4253 | 7.1541
Rb, Rubidium (ppm) | 19.5544 | 17.7444 | 21.3644 | 18.9284 | 20.1804
Re, Rhenium (ppb) | < 1 | IND | IND | IND | IND
S, Sulphur (wt.%) | 0.68399 | 0.6676 | 0.70038 | 0.66037 | 0.70761
Sb, Antimony (ppm) | 0.57926 | 0.52428 | 0.63424 | 0.53599 | 0.62253
Sc, Scandium (ppm) | 3.0912 | 2.7789 | 3.4034 | 2.9307 | 3.2516
Se, Selenium (ppm) | 5.9881 | 5.6227 | 6.3535 | 5.4882 | 6.4879
Sm, Samarium (ppm) | 4.3376 | 3.5586 | 5.1167 | 4.1418 | 4.5334
Sn, Tin (ppm) | 5.988 | 5.6701 | 6.3059 | 5.7517 | 6.2243
Sr, Strontium (ppm) | 13.6022 | 13.3472 | 13.8572 | 13.1219 | 14.0825
Ta, Tantalum (ppm) | < 0.02 | IND | IND | IND | IND
Tb, Terbium (ppm) | 0.53793 | 0.46003 | 0.61582 | 0.51002 | 0.56583
Te, Tellurium (ppm) | < 0.05 | IND | IND | IND | IND
Th, Thorium (ppm) | 14.3471 | 13.7944 | 14.8999 | 13.9425 | 14.7518
Ti, Titanium (wt.%) | < 0.2 | IND | IND | IND | IND
Tl, Thallium (ppm) | 0.1243 | 0.10851 | 0.1401 | IND | IND
Tm, Thulium (ppm) | < 0.4 | IND | IND | IND | IND
U, Uranium (ppm) | 1.8006 | 1.7096 | 1.8915 | 1.7416 | 1.8595
V, Vanadium (ppm) | 30.6273 | 29.0392 | 32.2153 | 29.5 | 31.7546
W, Tungsten (ppm) | 1.9576 | 1.8405 | 2.0747 | 1.6494 | 2.2658
Y, Yttrium (ppm) | 14.3277 | 12.8031 | 15.8523 | 13.7093 | 14.9461
Zn, Zinc (ppm) | 335.4878 | 330.3066 | 340.669 | 325.9997 | 344.9759
Zr, Zirconium (ppm) | 22.467 | 20.0465 | 24.8875 | 21.0023 | 23.9316
Peroxide Fusion ICP
Al, Aluminium (wt.%) | 7.3917 | 7.2687 | 7.5147 | 7.2215 | 7.5619
As, Arsenic (ppm) | < 10 | IND | IND | IND | IND
Ba, Barium (ppm) | 443.476 | 432.6245 | 454.3274 | 428.8292 | 458.1228
Be, Beryllium (ppm) | < 3 | IND | IND | IND | IND
Bi, Bismuth (ppm) | 21.2175 | 20.545 | 21.8899 | 18.8815 | 23.5534
Ca, Calcium (wt.%) | 0.48766 | 0.45854 | 0.51678 | 0.45573 | 0.51958
Cd, Cadmium (ppm) | < 1 | IND | IND | IND | IND
Ce, Cerium (ppm) | 82.8619 | 79.8988 | 85.825 | 79.9345 | 85.7893
Co, Cobalt (ppm) | 23.9081 | 23.0211 | 24.795 | 22.4276 | 25.3885
Cr, Chromium (ppm) | 87.919 | 81.508 | 94.33 | 82.62 | 93.218
Cs, Caesium (ppm) | 6.9295 | 6.8118 | 7.0471 | 6.7184 | 7.1405
Cu, Copper (ppm) | 4328.2044 | 4249.7363 | 4406.6726 | 4113.6285 | 4542.7804
Dy, Dysprosium (ppm) | 5.3835 | 5.207 | 5.5601 | 5.2053 | 5.5618
Er, Erbium (ppm) | 3.146 | 2.9029 | 3.3892 | 3.0265 | 3.2655
Eu, Europium (ppm) | 1.4892 | 1.4209 | 1.5574 | IND | IND
Fe, Iron (wt.%) | 6.5924 | 6.4802 | 6.7045 | 6.4459 | 6.7388
Ga, Gallium (ppm) | 20.7283 | 19.9313 | 21.5252 | 19.7432 | 21.7134
Gd, Gadolinium (ppm) | 6.3005 | 5.8769 | 6.724 | 6.074 | 6.5269
Hf, Hafnium (ppm) | 5.4727 | 4.8677 | 6.0776 | IND | IND
Ho, Holmium (ppm) | 1.1146 | 1.0369 | 1.1922 | IND | IND
In, Indium (ppm) | 0.53248 | 0.48834 | 0.57662 | IND | IND
K, Potassium (wt.%) | 2.5436 | 2.4549 | 2.6324 | 2.4666 | 2.6207
La, Lanthanum (ppm) | 43.4257 | 41.6144 | 45.2371 | 42.1333 | 44.7181
Li, Lithium (ppm) | 30.7528 | 29.2949 | 32.2107 | 29.3186 | 32.1869
Lu, Lutetium (ppm) | 0.45267 | 0.37671 | 0.52862 | IND | IND
Mg, Magnesium (wt.%) | 1.7247 | 1.6791 | 1.7704 | 1.6893 | 1.7602
Mn, Manganese (wt.%) | 0.098151 | 0.096258 | 0.10004 | 0.095811 | 0.10049
Mo, Molybdenum (ppm) | < 1 | IND | IND | IND | IND
Nb, Niobium (ppm) | 14.4661 | 12.748 | 16.1842 | 13.7093 | 15.2229
Nd, Neodymium (ppm) | 37.0713 | 36.1495 | 37.9932 | 36.0315 | 38.1112
Ni, Nickel (ppm) | 40.6577 | 34.3 | 47.0154 | 36.3872 | 44.9282
P, Phosphorus (wt.%) | 0.06123 | 0.056966 | 0.065493 | 0.056173 | 0.066286
Pb, Lead (ppm) | 86.2649 | 79.9789 | 92.5508 | 82.6735 | 89.8563
Pr, Praseodymium (ppm) | 10.1407 | 9.8125 | 10.4689 | 9.7725 | 10.5089
Rb, Rubidium (ppm) | 169.1533 | 164.0244 | 174.2823 | 165.1477 | 173.159
S, Sulphur (wt.%) | 0.71575 | 0.7094 | 0.7221 | 0.65032 | 0.78118
Sb, Antimony (ppm) | < 2 | IND | IND | IND | IND
Si, Silicon (wt.%) | 29.6667 | 29.2121 | 30.1212 | 28.8423 | 30.4911
Sm, Samarium (ppm) | 7.0133 | 6.8539 | 7.1727 | 6.7404 | 7.2863
Sn, Tin (ppm) | 16.0865 | 13.6409 | 18.532 | IND | IND
Sr, Strontium (ppm) | 42.8548 | 41.7859 | 43.9237 | 39.6834 | 46.0261
Ta, Tantalum (ppm) | 1.2128 | 1.0367 | 1.3888 | IND | IND
Tb, Terbium (ppm) | 0.96631 | 0.89661 | 1.036 | IND | IND
Te, Tellurium (ppm) | < 1 | IND | IND | IND | IND
Th, Thorium (ppm) | 16.6187 | 15.9132 | 17.3241 | 15.9922 | 17.2451
Ti, Titanium (wt.%) | 0.40954 | 0.39666 | 0.42242 | 0.39743 | 0.42165
Tl, Thallium (ppm) | 0.89409 | 0.86746 | 0.92071 | IND | IND
Tm, Thulium (ppm) | 0.48615 | 0.43393 | 0.53836 | IND | IND
U, Uranium (ppm) | 3.3209 | 3.2016 | 3.4402 | 3.1951 | 3.4466
V, Vanadium (ppm) | 92.8896 | 89.7662 | 96.0129 | 88.8778 | 96.9013
W, Tungsten (ppm) | < 7 | IND | IND | IND | IND
Y, Yttrium (ppm) | 28.6279 | 27.9355 | 29.3203 | 27.77 | 29.4858
Yb, Ytterbium (ppm) | 2.88 | 2.7548 | 3.0052 | 2.7002 | 3.0598
Zn, Zinc (ppm) | 358.1016 | 348.8458 | 367.3573 | 339.0305 | 377.1726
SI unit equivalents: ppb (parts per billion; 1 x 10-⁹) ≡ µg/kg; ppm (parts per million; 1 x 10-⁶) ≡ mg/kg; wt.% (weight per cent) ≡ % (mass fraction)

## Indicative Values
Table 2. Indicative Values for OREAS 923
Constituent | Unit | Value | Constituent | Unit | Value | Constituent | Unit | Value
4-Acid Digestion
B | ppm | 8.6667 | Ru | ppm | < 0.1
Aqua Regia Digestion
Ba | ppm | 54.4719 | Pt | ppb | < 5 | Si | wt.% | < 0.01
Pd | ppb | 11.3333 | Ru | ppm | < 0.005 | Yb | ppm | < 2
Infrared Combustion
S | wt.% | 0.73317
Peroxide Fusion ICP
Ag | ppm | 1.3911 | Re | ppm | < 0.1 | Zr | ppm | 173.1513
B | ppm | 26.6667 | Sc | ppm | 11.8981
Ge | ppm | 2.4231 | Se | ppm | 4.0611
SI unit equivalents: ppb (parts per billion; 1 x 10-⁹) ≡ µg/kg; ppm (parts per million; 1 x 10-⁶) ≡ mg/kg; wt.% (weight per cent) ≡ % (mass fraction)

## Performance Gates
Table 3. Certified Values and Performance Gates for OREAS 923
Constituent | Certified Value | Absolute Standard Deviations |  |  |  |  | Relative Standard Deviations |  |  | 5% window
|  | 1SD | 2SD Low | 2SD High | 3SD Low | 3SD High | 1RSD | 2RSD | 3RSD | Low | High
4-Acid Digestion
Ag, ppm | 1.628 | 0.2475 | 1.133 | 2.123 | 0.88548 | 2.3705 | 15.2% | 30.41% | 45.61% | 1.5466 | 1.7094
Al, wt.% | 7.2875 | 0.38324 | 6.521 | 8.054 | 6.1378 | 8.4372 | 5.259% | 10.52% | 15.78% | 6.9231 | 7.6519
As, ppm | 7.6077 | 0.82114 | 5.9654 | 9.25 | 5.1443 | 10.0711 | 10.79% | 21.59% | 32.38% | 7.2273 | 7.9881
Ba, ppm | 433.8211 | 16.776 | 400.2691 | 467.373 | 383.4931 | 484.149 | 3.867% | 7.734% | 11.6% | 412.13 | 455.5121
Be, ppm | 2.4203 | 0.30219 | 1.8159 | 3.0246 | 1.5137 | 3.3268 | 12.49% | 24.97% | 37.46% | 2.2993 | 2.5413
Bi, ppm | 21.3625 | 2.535 | 16.2926 | 26.4325 | 13.7576 | 28.9675 | 11.87% | 23.73% | 35.6% | 20.2944 | 22.4307
Ca, wt.% | 0.47312 | 0.018876 | 0.43537 | 0.51088 | 0.41649 | 0.52975 | 3.99% | 7.979% | 11.97% | 0.44947 | 0.49678
Cd, ppm | 0.4196 | 0.051175 | 0.31725 | 0.52195 | 0.26607 | 0.57312 | 12.2% | 24.39% | 36.59% | 0.39862 | 0.44058
Ce, ppm | 83.0789 | 4.7866 | 73.5058 | 92.6521 | 68.7192 | 97.4386 | 5.761% | 11.52% | 17.28% | 78.925 | 87.2329
Co, ppm | 23.083 | 1.5433 | 19.9963 | 26.1697 | 18.453 | 27.713 | 6.686% | 13.37% | 20.06% | 21.9289 | 24.2372
Cr, ppm | 71.4567 | 8.2886 | 54.8794 | 88.034 | 46.5908 | 96.3226 | 11.6% | 23.2% | 34.8% | 67.8838 | 75.0295
Cs, ppm | 6.7014 | 0.45064 | 5.8001 | 7.6027 | 5.3495 | 8.0533 | 6.725% | 13.45% | 20.17% | 6.3663 | 7.0364
Cu, ppm | 4230.2574 | 223.6402 | 3782.977 | 4677.5378 | 3559.3368 | 4901.178 | 5.287% | 10.57% | 15.86% | 4018.7445 | 4441.7703
Dy, ppm | 5.0515 | 0.23718 | 4.5772 | 5.5259 | 4.34 | 5.7631 | 4.695% | 9.39% | 14.09% | 4.799 | 5.3041
Er, ppm | 2.8575 | 0.12025 | 2.617 | 3.098 | 2.4967 | 3.2182 | 4.208% | 8.416% | 12.62% | 2.7146 | 3.0003
Eu, ppm | 1.3669 | 0.057008 | 1.2529 | 1.4809 | 1.1959 | 1.538 | 4.171% | 8.341% | 12.51% | 1.2986 | 1.4353
Fe, wt.% | 6.4296 | 0.34813 | 5.7333 | 7.1258 | 5.3852 | 7.474 | 5.414% | 10.83% | 16.24% | 6.1081 | 6.7511
Ga, ppm | 20.3107 | 1.0376 | 18.2355 | 22.3859 | 17.1979 | 23.4236 | 5.109% | 10.22% | 15.33% | 19.2952 | 21.3263
Gd, ppm | 5.7262 | 0.31138 | 5.1034 | 6.3489 | 4.792 | 6.6603 | 5.438% | 10.88% | 16.31% | 5.4399 | 6.0125
Ge, ppm | < 2 | IND | IND | IND | IND | IND | IND | IND | IND | IND | IND
Hf, ppm | 3.4181 | 0.20254 | 3.013 | 3.8232 | 2.8105 | 4.0257 | 5.925% | 11.85% | 17.78% | 3.2472 | 3.589
Hg, ppm | < 1 | IND | IND | IND | IND | IND | IND | IND | IND | IND | IND
Ho, ppm | 0.96208 | 0.043612 | 0.87486 | 1.0493 | 0.83125 | 1.0929 | 4.533% | 9.066% | 13.6% | 0.91398 | 1.0102
In, ppm | 0.52056 | 0.032431 | 0.4557 | 0.58542 | 0.42327 | 0.61785 | 6.23% | 12.46% | 18.69% | 0.49453 | 0.54659
K, wt.% | 2.512 | 0.056638 | 2.3987 | 2.6253 | 2.3421 | 2.6819 | 2.255% | 4.509% | 6.764% | 2.3864 | 2.6376
La, ppm | 42.1881 | 2.0323 | 38.1236 | 46.2526 | 36.0913 | 48.2849 | 4.817% | 9.634% | 14.45% | 40.0787 | 44.2975
Li, ppm | 31.3885 | 2.0891 | 27.2102 | 35.5667 | 25.121 | 37.6559 | 6.656% | 13.31% | 19.97% | 29.819 | 32.9579
Lu, ppm | 0.39498 | 0.034182 | 0.32662 | 0.46335 | 0.29244 | 0.49753 | 8.654% | 17.31% | 25.96% | 0.37523 | 0.41473
Mg, wt.% | 1.6926 | 0.079341 | 1.5339 | 1.8512 | 1.4545 | 1.9306 | 4.688% | 9.375% | 14.06% | 1.6079 | 1.7772
Mn, wt.% | 0.094694 | 0.003606 | 0.087483 | 0.10191 | 0.083877 | 0.10551 | 3.808% | 7.616% | 11.42% | 0.08996 | 0.099429
Mo, ppm | 0.93396 | 0.091638 | 0.75068 | 1.1172 | 0.65904 | 1.2089 | 9.812% | 19.62% | 29.44% | 0.88726 | 0.98066
Na, wt.% | 0.32443 | 0.016995 | 0.29044 | 0.35842 | 0.27344 | 0.37541 | 5.238% | 10.48% | 15.72% | 0.3082 | 0.34065
Nb, ppm | 14.096 | 0.9043 | 12.2874 | 15.9046 | 11.3831 | 16.8089 | 6.415% | 12.83% | 19.25% | 13.3912 | 14.8008
Nd, ppm | 35.3617 | 1.3957 | 32.5702 | 38.1531 | 31.1745 | 39.5488 | 3.947% | 7.894% | 11.84% | 33.5936 | 37.1298
Ni, ppm | 35.8467 | 2.4779 | 30.8909 | 40.8025 | 28.4129 | 43.2804 | 6.913% | 13.83% | 20.74% | 34.0544 | 37.639
P, wt.% | 0.062652 | 0.004007 | 0.054638 | 0.070667 | 0.050631 | 0.074674 | 6.396% | 12.79% | 19.19% | 0.05952 | 0.065785
Pb, ppm | 83.2941 | 3.6509 | 75.9923 | 90.5959 | 72.3414 | 94.2468 | 4.383% | 8.766% | 13.15% | 79.1294 | 87.4588
Pr, ppm | 9.5769 | 0.34485 | 8.8872 | 10.2666 | 8.5424 | 10.6115 | 3.601% | 7.202% | 10.8% | 9.0981 | 10.0558
Rb, ppm | 165.5141 | 10.7576 | 143.9988 | 187.0293 | 133.2412 | 197.7869 | 6.5% | 13% | 19.5% | 157.2384 | 173.7898
Re, ppb | < 2 | IND | IND | IND | IND | IND | IND | IND | IND | IND | IND
S, wt.% | 0.69095 | 0.023575 | 0.6438 | 0.7381 | 0.62023 | 0.76168 | 3.412% | 6.824% | 10.24% | 0.65641 | 0.7255
Sb, ppm | 1.2881 | 0.10224 | 1.0837 | 1.4926 | 0.98143 | 1.5949 | 7.937% | 15.87% | 23.81% | 1.2237 | 1.3525
Sc, ppm | 13.0663 | 0.82888 | 11.4086 | 14.7241 | 10.5797 | 15.553 | 6.344% | 12.69% | 19.03% | 12.413 | 13.7197
Se, ppm | 6.5409 | 1.1289 | 4.2832 | 8.7987 | 3.1543 | 9.9276 | 17.26% | 34.52% | 51.78% | 6.2139 | 6.868
Sm, ppm | 6.638 | 0.35843 | 5.9211 | 7.3548 | 5.5627 | 7.7132 | 5.4% | 10.8% | 16.2% | 6.3061 | 6.9699
Sn, ppm | 13.2688 | 0.95306 | 11.3627 | 15.1749 | 10.4096 | 16.128 | 7.183% | 14.37% | 21.55% | 12.6054 | 13.9323
Sr, ppm | 43.0158 | 2.536 | 37.9439 | 48.0878 | 35.4079 | 50.6238 | 5.895% | 11.79% | 17.69% | 40.865 | 45.1666
Ta, ppm | 1.1112 | 0.15805 | 0.7951 | 1.4273 | 0.63705 | 1.5853 | 14.22% | 28.45% | 42.67% | 1.0556 | 1.1668
Tb, ppm | 0.85356 | 0.044441 | 0.76467 | 0.94244 | 0.72023 | 0.98688 | 5.207% | 10.41% | 15.62% | 0.81088 | 0.89623
Te, ppm | < 0.05 | IND | IND | IND | IND | IND | IND | IND | IND | IND | IND
Th, ppm | 16.472 | 1.2623 | 13.9475 | 18.9965 | 12.6852 | 20.2588 | 7.663% | 15.33% | 22.99% | 15.6484 | 17.2956
Ti, wt.% | 0.40479 | 0.023534 | 0.35772 | 0.45186 | 0.33419 | 0.4754 | 5.814% | 11.63% | 17.44% | 0.38455 | 0.42503
Tl, ppm | 0.857 | 0.048931 | 0.75914 | 0.95486 | 0.71021 | 1.0038 | 5.71% | 11.42% | 17.13% | 0.81415 | 0.89985
Tm, ppm | 0.41164 | 0.031638 | 0.34836 | 0.47491 | 0.31672 | 0.50655 | 7.686% | 15.37% | 23.06% | 0.39105 | 0.43222
U, ppm | 3.063 | 0.15767 | 2.7476 | 3.3783 | 2.59 | 3.536 | 5.148% | 10.3% | 15.44% | 2.9098 | 3.2161
V, ppm | 91.2724 | 5.7625 | 79.7475 | 102.7974 | 73.985 | 108.5598 | 6.313% | 12.63% | 18.94% | 86.7088 | 95.836
W, ppm | 4.8513 | 0.57813 | 3.6951 | 6.0076 | 3.1169 | 6.5857 | 11.92% | 23.83% | 35.75% | 4.6088 | 5.0939
Y, ppm | 26.3565 | 1.652 | 23.0525 | 29.6605 | 21.4005 | 31.3125 | 6.268% | 12.54% | 18.8% | 25.0387 | 27.6743
Yb, ppm | 2.5654 | 0.12129 | 2.3228 | 2.8079 | 2.2015 | 2.9292 | 4.728% | 9.456% | 14.18% | 2.4371 | 2.6936
Zn, ppm | 345.3975 | 10.8961 | 323.6053 | 367.1897 | 312.7092 | 378.0858 | 3.155% | 6.309% | 9.464% | 328.1276 | 362.6674
Zr, ppm | 115.5395 | 12.6748 | 90.1899 | 140.8892 | 77.5151 | 153.564 | 10.97% | 21.94% | 32.91% | 109.7626 | 121.3165
Aqua Regia Digestion
Ag, ppm | 1.6663 | 0.26169 | 1.1429 | 2.1897 | 0.88125 | 2.4514 | 15.7% | 31.41% | 47.11% | 1.583 | 1.7496
Al, wt.% | 2.798 | 0.12962 | 2.5388 | 3.0573 | 2.4091 | 3.1869 | 4.633% | 9.265% | 13.9% | 2.6581 | 2.9379
As, ppm | 7.0683 | 0.71434 | 5.6396 | 8.497 | 4.9253 | 9.2113 | 10.11% | 20.21% | 30.32% | 6.7149 | 7.4217
Au, ppb | < 5 | IND | IND | IND | IND | IND | IND | IND | IND | IND | IND
B, ppm | < 10 | IND | IND | IND | IND | IND | IND | IND | IND | IND | IND
Be, ppm | 0.60887 | 0.083944 | 0.44098 | 0.77675 | 0.35703 | 0.8607 | 13.79% | 27.57% | 41.36% | 0.57842 | 0.63931
Bi, ppm | 21.7799 | 1.7338 | 18.3124 | 25.2475 | 16.5786 | 26.9813 | 7.96% | 15.92% | 23.88% | 20.6909 | 22.8689
Ca, wt.% | 0.32638 | 0.016316 | 0.29375 | 0.35902 | 0.27744 | 0.37533 | 4.999% | 9.998% | 15% | 0.31007 | 0.3427
Cd, ppm | 0.40178 | 0.026651 | 0.34848 | 0.45508 | 0.32182 | 0.48173 | 6.633% | 13.27% | 19.9% | 0.38169 | 0.42187
Ce, ppm | 59.6996 | 6.0279 | 47.6438 | 71.7555 | 41.6158 | 77.7834 | 10.1% | 20.19% | 30.29% | 56.7146 | 62.6846
Co, ppm | 22.1521 | 1.1693 | 19.8135 | 24.4907 | 18.6442 | 25.66 | 5.279% | 10.56% | 15.84% | 21.0445 | 23.2597
Cr, ppm | 39.422 | 1.9655 | 35.491 | 43.353 | 33.5256 | 45.3184 | 4.986% | 9.971% | 14.96% | 37.4509 | 41.3931
Cs, ppm | 1.556 | 0.21472 | 1.1266 | 1.9855 | 0.91187 | 2.2002 | 13.8% | 27.6% | 41.4% | 1.4782 | 1.6338
Cu, ppm | 4248.3261 | 141.5295 | 3965.2671 | 4531.385 | 3823.7376 | 4672.9145 | 3.331% | 6.663% | 9.994% | 4035.9098 | 4460.7424
Dy, ppm | < 5 | IND | IND | IND | IND | IND | IND | IND | IND | IND | IND
Er, ppm | < 3 | IND | IND | IND | IND | IND | IND | IND | IND | IND | IND
Eu, ppm | < 2 | IND | IND | IND | IND | IND | IND | IND | IND | IND | IND
Fe, wt.% | 5.9134 | 0.30851 | 5.2964 | 6.5304 | 4.9879 | 6.8389 | 5.217% | 10.43% | 15.65% | 5.6177 | 6.2091
Ga, ppm | 8.0102 | 0.48552 | 7.0392 | 8.9812 | 6.5536 | 9.4668 | 6.061% | 12.12% | 18.18% | 7.6097 | 8.4107
Gd, ppm | 4.0684 | 0.81111 | 2.4461 | 5.6906 | 1.635 | 6.5017 | 19.94% | 39.87% | 59.81% | 3.865 | 4.2718
Ge, ppm | < 0.3 | IND | IND | IND | IND | IND | IND | IND | IND | IND | IND
Hf, ppm | 0.59794 | 0.092429 | 0.41309 | 0.7828 | 0.32066 | 0.87523 | 15.46% | 30.92% | 46.37% | 0.56805 | 0.62784
Hg, ppm | < 0.1 | IND | IND | IND | IND | IND | IND | IND | IND | IND | IND
Ho, ppm | < 1 | IND | IND | IND | IND | IND | IND | IND | IND | IND | IND
In, ppm | 0.44693 | 0.030609 | 0.38572 | 0.50815 | 0.35511 | 0.53876 | 6.849% | 13.7% | 20.55% | 0.42459 | 0.46928
K, wt.% | 0.32205 | 0.050737 | 0.22058 | 0.42353 | 0.16984 | 0.47426 | 15.75% | 31.51% | 47.26% | 0.30595 | 0.33816
La, ppm | 29.9973 | 3.8792 | 22.239 | 37.7556 | 18.3598 | 41.6348 | 12.93% | 25.86% | 38.8% | 28.4974 | 31.4972
Li, ppm | 23.4258 | 1.1931 | 21.0396 | 25.812 | 19.8466 | 27.0051 | 5.093% | 10.19% | 15.28% | 22.2545 | 24.5971
Lu, ppm | < 0.3 | IND | IND | IND | IND | IND | IND | IND | IND | IND | IND
Mg, wt.% | 1.4339 | 0.048189 | 1.3375 | 1.5303 | 1.2893 | 1.5785 | 3.361% | 6.721% | 10.08% | 1.3622 | 1.5056
Mn, wt.% | 0.084897 | 0.003091 | 0.078714 | 0.091079 | 0.075623 | 0.09417 | 3.641% | 7.282% | 10.92% | 0.080652 | 0.089141
Mo, ppm | 0.83748 | 0.10704 | 0.6234 | 1.0516 | 0.51636 | 1.1586 | 12.78% | 25.56% | 38.34% | 0.7956 | 0.87935
Na, wt.% | < 0.03 | IND | IND | IND | IND | IND | IND | IND | IND | IND | IND
Nb, ppm | < 0.5 | IND | IND | IND | IND | IND | IND | IND | IND | IND | IND
Nd, ppm | 25.4302 | 4.7611 | 15.9079 | 34.9525 | 11.1467 | 39.7136 | 18.72% | 37.44% | 56.17% | 24.1587 | 26.7017
Ni, ppm | 32.6812 | 1.8419 | 28.9973 | 36.3651 | 27.1554 | 38.207 | 5.636% | 11.27% | 16.91% | 31.0471 | 34.3153
P, wt.% | 0.060804 | 0.0024838 | 0.055837 | 0.065772 | 0.053353 | 0.068256 | 4.085% | 8.17% | 12.25% | 0.057764 | 0.063844
Pb, ppm | 81.186 | 4.7561 | 71.6738 | 90.6981 | 66.9177 | 95.4542 | 5.858% | 11.72% | 17.57% | 77.1267 | 85.2453
Pr, ppm | 6.7897 | 0.62791 | 5.5339 | 8.0455 | 4.906 | 8.6734 | 9.248% | 18.5% | 27.74% | 6.4502 | 7.1292
Rb, ppm | 19.5544 | 2.6366 | 14.2812 | 24.8276 | 11.6446 | 27.4642 | 13.48% | 26.97% | 40.45% | 18.5767 | 20.5321
Re, ppb | < 1 | IND | IND | IND | IND | IND | IND | IND | IND | IND | IND
S, wt.% | 0.68399 | 0.034887 | 0.61421 | 0.75376 | 0.57933 | 0.78865 | 5.101% | 10.2% | 15.3% | 0.64979 | 0.71819
Sb, ppm | 0.57926 | 0.089775 | 0.39971 | 0.75881 | 0.30994 | 0.84858 | 15.5% | 31% | 46.49% | 0.5503 | 0.60822
Sc, ppm | 3.0912 | 0.50889 | 2.0734 | 4.1089 | 1.5645 | 4.6178 | 16.46% | 32.93% | 49.39% | 2.9366 | 3.2457
Se, ppm | 5.9881 | 0.84235 | 4.3034 | 7.6728 | 3.461 | 8.5151 | 14.07% | 28.13% | 42.2% | 5.6887 | 6.2875
Sm, ppm | 4.3376 | 0.80254 | 2.7325 | 5.9427 | 1.93 | 6.7452 | 18.5% | 37% | 55.51% | 4.1207 | 4.5545
Sn, ppm | 5.988 | 0.57337 | 4.8413 | 7.1347 | 4.2679 | 7.7081 | 9.575% | 19.15% | 28.73% | 5.6886 | 6.2874
Sr, ppm | 13.6022 | 0.50113 | 12.5999 | 14.6044 | 12.0988 | 15.1056 | 3.684% | 7.368% | 11.05% | 12.9221 | 14.2823
Ta, ppm | < 0.02 | IND | IND | IND | IND | IND | IND | IND | IND | IND | IND
Tb, ppm | 0.53793 | 0.097398 | 0.34313 | 0.73272 | 0.24573 | 0.83012 | 18.11% | 36.21% | 54.32% | 0.51103 | 0.56482
Te, ppm | < 0.05 | IND | IND | IND | IND | IND | IND | IND | IND | IND | IND
Th, ppm | 14.3471 | 0.93392 | 12.4793 | 16.215 | 11.5454 | 17.1489 | 6.509% | 13.02% | 19.53% | 13.6298 | 15.0645
Ti, wt.% | < 0.2 | IND | IND | IND | IND | IND | IND | IND | IND | IND | IND
Tl, ppm | 0.1243 | 0.022998 | 0.078308 | 0.1703 | 0.05531 | 0.1933 | 18.5% | 37% | 55.5% | 0.11809 | 0.13052
Tm, ppm | < 0.4 | IND | IND | IND | IND | IND | IND | IND | IND | IND | IND
U, ppm | 1.8006 | 0.12952 | 1.5415 | 2.0596 | 1.412 | 2.1891 | 7.193% | 14.39% | 21.58% | 1.7105 | 1.8906
V, ppm | 30.6273 | 2.9548 | 24.7177 | 36.5368 | 21.763 | 39.4916 | 9.647% | 19.29% | 28.94% | 29.0959 | 32.1586
W, ppm | 1.9576 | 0.22376 | 1.51 | 2.4051 | 1.2863 | 2.6288 | 11.43% | 22.86% | 34.29% | 1.8597 | 2.0554
Y, ppm | 14.3277 | 2.729 | 8.8696 | 19.7858 | 6.1406 | 22.5148 | 19.05% | 38.09% | 57.14% | 13.6113 | 15.0441
Zn, ppm | 335.4878 | 12.8875 | 309.7128 | 361.2628 | 296.8253 | 374.1503 | 3.841% | 7.683% | 11.52% | 318.7134 | 352.2622
Zr, ppm | 22.467 | 3.9655 | 14.536 | 30.3979 | 10.5706 | 34.3634 | 17.65% | 35.3% | 52.95% | 21.3436 | 23.5903
Peroxide Fusion ICP
Al, wt.% | 7.3917 | 0.1755 | 7.0407 | 7.7427 | 6.8652 | 7.9182 | 2.374% | 4.749% | 7.123% | 7.0221 | 7.7613
As, ppm | < 10 | IND | IND | IND | IND | IND | IND | IND | IND | IND | IND
Ba, ppm | 443.476 | 17.1253 | 409.2254 | 477.7265 | 392.1001 | 494.8518 | 3.862% | 7.723% | 11.58% | 421.3022 | 465.6498
Be, ppm | < 3 | IND | IND | IND | IND | IND | IND | IND | IND | IND | IND
Bi, ppm | 21.2175 | 2.0176 | 17.1823 | 25.2526 | 15.1647 | 27.2702 | 9.509% | 19.02% | 28.53% | 20.1566 | 22.2783
Ca, wt.% | 0.48766 | 0.043541 | 0.40057 | 0.57474 | 0.35703 | 0.61828 | 8.929% | 17.86% | 26.79% | 0.46327 | 0.51204
Cd, ppm | < 1 | IND | IND | IND | IND | IND | IND | IND | IND | IND | IND
Ce, ppm | 82.8619 | 5.2317 | 72.3985 | 93.3253 | 67.1668 | 98.557 | 6.314% | 12.63% | 18.94% | 78.7188 | 87.005
Co, ppm | 23.9081 | 1.3373 | 21.2335 | 26.5826 | 19.8962 | 27.9199 | 5.593% | 11.19% | 16.78% | 22.7127 | 25.1035
Cr, ppm | 87.919 | 10.7722 | 66.3747 | 109.4633 | 55.6025 | 120.2355 | 12.25% | 24.5% | 36.76% | 83.523 | 92.3149
Cs, ppm | 6.9295 | 0.237 | 6.4555 | 7.4035 | 6.2185 | 7.6405 | 3.42% | 6.84% | 10.26% | 6.583 | 7.2759
Cu, ppm | 4328.2044 | 205.0817 | 3918.041 | 4738.3678 | 3712.9593 | 4943.4495 | 4.738% | 9.477% | 14.21% | 4111.7942 | 4544.6146
Dy, ppm | 5.3835 | 0.27668 | 4.8302 | 5.9369 | 4.5535 | 6.2135 | 5.139% | 10.28% | 15.42% | 5.1143 | 5.6527
Er, ppm | 3.146 | 0.29695 | 2.5522 | 3.7399 | 2.2552 | 4.0369 | 9.439% | 18.88% | 28.32% | 2.9887 | 3.3033
Eu, ppm | 1.4892 | 0.092484 | 1.3042 | 1.6741 | 1.2117 | 1.7666 | 6.21% | 12.42% | 18.63% | 1.4147 | 1.5636
Fe, wt.% | 6.5924 | 0.19847 | 6.1954 | 6.9893 | 5.997 | 7.1878 | 3.011% | 6.021% | 9.032% | 6.2627 | 6.922
Ga, ppm | 20.7283 | 1.2647 | 18.1989 | 23.2577 | 16.9342 | 24.5224 | 6.101% | 12.2% | 18.3% | 19.6919 | 21.7647
Gd, ppm | 6.3005 | 0.5057 | 5.289 | 7.3119 | 4.7833 | 7.8176 | 8.026% | 16.05% | 24.08% | 5.9854 | 6.6155
Hf, ppm | 5.4727 | 0.45986 | 4.5529 | 6.3924 | 4.0931 | 6.8522 | 8.403% | 16.81% | 25.21% | 5.199 | 5.7463
Ho, ppm | 1.1146 | 0.092342 | 0.92988 | 1.2992 | 0.83754 | 1.3916 | 8.285% | 16.57% | 24.86% | 1.0588 | 1.1703
In, ppm | 0.53248 | 0.056862 | 0.41876 | 0.6462 | 0.36189 | 0.70307 | 10.68% | 21.36% | 32.04% | 0.50586 | 0.5591
K, wt.% | 2.5436 | 0.13009 | 2.2835 | 2.8038 | 2.1534 | 2.9339 | 5.114% | 10.23% | 15.34% | 2.4165 | 2.6708
La, ppm | 43.4257 | 2.4698 | 38.4861 | 48.3653 | 36.0163 | 50.8351 | 5.687% | 11.37% | 17.06% | 41.2545 | 45.597
Li, ppm | 30.7528 | 1.8462 | 27.0603 | 34.4453 | 25.214 | 36.2915 | 6.004% | 12.01% | 18.01% | 29.2151 | 32.2904
Lu, ppm | 0.45267 | 0.057054 | 0.33856 | 0.56677 | 0.28151 | 0.62383 | 12.6% | 25.21% | 37.81% | 0.43003 | 0.4753
Mg, wt.% | 1.7247 | 0.073244 | 1.5782 | 1.8712 | 1.505 | 1.9445 | 4.247% | 8.493% | 12.74% | 1.6385 | 1.811
Mn, wt.% | 0.098151 | 0.0032756 | 0.0916 | 0.1047 | 0.088324 | 0.10798 | 3.337% | 6.675% | 10.01% | 0.093243 | 0.10306
Mo, ppm | < 1 | IND | IND | IND | IND | IND | IND | IND | IND | IND | IND
Nb, ppm | 14.4661 | 2.071 | 10.3242 | 18.608 | 8.2532 | 20.679 | 14.32% | 28.63% | 42.95% | 13.7428 | 15.1894
Nd, ppm | 37.0713 | 1.2316 | 34.6081 | 39.5346 | 33.3765 | 40.7662 | 3.322% | 6.645% | 9.967% | 35.2178 | 38.9249
Ni, ppm | 40.6577 | 7.8725 | 24.9127 | 56.4027 | 17.0402 | 64.2752 | 19.36% | 38.73% | 58.09% | 38.6248 | 42.6906
P, wt.% | 0.06123 | 0.0052596 | 0.05071 | 0.071749 | 0.045451 | 0.077008 | 8.59% | 17.18% | 25.77% | 0.058168 | 0.064291
Pb, ppm | 86.2649 | 8.629 | 69.0068 | 103.5229 | 60.3778 | 112.152 | 10% | 20.01% | 30.01% | 81.9516 | 90.5781
Pr, ppm | 10.1407 | 0.44686 | 9.247 | 11.0344 | 8.8001 | 11.4813 | 4.407% | 8.813% | 13.22% | 9.6337 | 10.6477
Rb, ppm | 169.1533 | 6.414 | 156.3253 | 181.9814 | 149.9113 | 188.3954 | 3.792% | 7.584% | 11.38% | 160.6957 | 177.611
S, wt.% | 0.71575 | 0.048861 | 0.61803 | 0.81347 | 0.56917 | 0.86233 | 6.827% | 13.65% | 20.48% | 0.67996 | 0.75154
Sb, ppm | < 2 | IND | IND | IND | IND | IND | IND | IND | IND | IND | IND
Si, wt.% | 29.6667 | 0.55107 | 28.5645 | 30.7688 | 28.0135 | 31.3199 | 1.858% | 3.715% | 5.573% | 28.1833 | 31.15
Sm, ppm | 7.0133 | 0.2498 | 6.5137 | 7.5129 | 6.2639 | 7.7627 | 3.562% | 7.124% | 10.69% | 6.6627 | 7.364
Sn, ppm | 16.0865 | 2.6676 | 10.7513 | 21.4217 | 8.0837 | 24.0893 | 16.58% | 33.17% | 49.75% | 15.2822 | 16.8908
Sr, ppm | 42.8548 | 1.8978 | 39.0591 | 46.6504 | 37.1612 | 48.5483 | 4.429% | 8.857% | 13.29% | 40.712 | 44.9975
Ta, ppm | 1.2128 | 0.21496 | 0.78285 | 1.6427 | 0.56789 | 1.8576 | 17.72% | 35.45% | 53.17% | 1.1521 | 1.2734
Tb, ppm | 0.96631 | 0.08406 | 0.79819 | 1.1344 | 0.71413 | 1.2185 | 8.699% | 17.4% | 26.1% | 0.918 | 1.0146
Te, ppm | < 1 | IND | IND | IND | IND | IND | IND | IND | IND | IND | IND
Th, ppm | 16.6187 | 0.95587 | 14.7069 | 18.5304 | 13.7511 | 19.4863 | 5.752% | 11.5% | 17.26% | 15.7877 | 17.4496
Ti, wt.% | 0.40954 | 0.02034 | 0.36886 | 0.45022 | 0.34852 | 0.47056 | 4.966% | 9.933% | 14.9% | 0.38906 | 0.43001
Tl, ppm | 0.89409 | 0.02771 | 0.83867 | 0.94951 | 0.81096 | 0.97722 | 3.099% | 6.198% | 9.298% | 0.84938 | 0.93879
Tm, ppm | 0.48615 | 0.060669 | 0.36481 | 0.60748 | 0.30414 | 0.66815 | 12.48% | 24.96% | 37.44% | 0.46184 | 0.51045
U, ppm | 3.3209 | 0.15785 | 3.0052 | 3.6366 | 2.8473 | 3.7944 | 4.753% | 9.507% | 14.26% | 3.1548 | 3.4869
V, ppm | 92.8896 | 5.2166 | 82.4563 | 103.3228 | 77.2397 | 108.5394 | 5.616% | 11.23% | 16.85% | 88.2451 | 97.534
W, ppm | < 7 | IND | IND | IND | IND | IND | IND | IND | IND | IND | IND
Y, ppm | 28.6279 | 0.99198 | 26.644 | 30.6119 | 25.652 | 31.6038 | 3.465% | 6.93% | 10.4% | 27.1965 | 30.0593
Yb, ppm | 2.88 | 0.17213 | 2.5357 | 3.2243 | 2.3636 | 3.3964 | 5.977% | 11.95% | 17.93% | 2.736 | 3.024
Zn, ppm | 358.1016 | 23.0398 | 312.022 | 404.1812 | 288.9821 | 427.221 | 6.434% | 12.87% | 19.3% | 340.1965 | 376.0067
SI unit equivalents: ppb (parts per billion; 1 x 10-⁹) ≡ µg/kg; ppm (parts per million; 1 x 10-⁶) ≡ mg/kg; wt.% (weight per cent) ≡ % (mass fraction)

## Abbreviations
Table 4. Abbreviations used for OREAS 923
Abbreviation | Explanation
< | ‘less than’
IND | indeterminate
NR | not reported
PDM3 | percent deviation of lab mean from corrected mean of means
Rel.Std.Dev. | one relative standard deviation
Std.Dev. | one standard deviation
Method Codes:
4A*MS | 4-acid (HF-HNO3-HClO4-HCl) digestion with inductively coupled plasma mass spectroscopy
4A*OES | 4-acid (HF-HNO3-HClO4-HCl) digestion with inductively coupled plasma optical emission spectroscopy
4A*OES/MS | 4-acid (HF-HNO3-HClO4-HCl) digestion with ICP-OES or ICP-MS finish
AR*MS | aqua regia digestion with inductively coupled plasma mass spectroscopy
AR*OES | aqua regia digestion with inductively coupled plasma optical emission spectroscopy
AR*OES/MS | aqua regia digestion with ICP-OES or ICP-MS finish
IRC | infrared combustion
PF*AAS | sodium peroxide fusion with atomic absorption spectroscopy
PF*MS | sodium peroxide fusion with inductively coupled plasma mass spectroscopy
PF*OES | sodium peroxide fusion with inductively coupled plasma optical emission spectroscopy
PF*OES/MS | sodium peroxide fusion with ICP-OES or ICP-MS finish
Text Values:
NA | Not Applicable (Lab 01)
NA | Not Applicable (Lab 15)
Legend:- | (for Method Group Tabulated Results omitted in the determination of Certified Values)
Individual | - Outlying individual values
Batch & Limits | - Outlying laboratory batch data sets and superfluous limit values

## Laboratory List
Table 5. Participating Laboratory List used for OREAS 923
Lab Slot | Laboratory Name and Location
Accurassay, Thunder Bay, Ontario, Canada
Acme (BV), Santiago, Chile
Actlabs, Ancaster, Ontario, Canada
Actlabs, Kamloops, BC, Canada
Actlabs, Thunder Bay, Ontario, Canada
ALS, Brisbane, QLD, Australia
ALS, Vancouver, BC, Canada
Intertek Genalysis, Adelaide, SA, Australia
Intertek Genalysis, Johannesburg, South Africa
Intertek Genalysis, Perth, WA, Australia
Intertek Testing Services, Cupang, Muntinlupa, Philippines
Intertek Testing Services, Jakarta, Indonesia
Intertek Testing Services, Shunyi, Beijing, China
Labtium Oy, Saarenkylä, Rovaniemi, Finland
OMAC, Loughrea, Galway, Ireland
PT Geoservices Ltd, Cikarang, Jakarta Raya, Indonesia
SGS Canada Inc., Vancouver, BC, Canada
SGS Lakefield Research Ltd, Lakefield, Ontario, Canada
SGS South Africa Pty Ltd, Booysens, Gauteng, South Africa
Shiva Analyticals Ltd, Bangalore North, Karnataka, India
Ultra Trace Pty Ltd (BV), Perth, WA, Australia

## 4-Acid
| Analytical results for Ag in OREAS 923 (Certified Value 1.63 ppm) | [21 empty] | Certified
Ag | Round | Replicate | Lab | Lab | Lab | Lab | Lab | Lab | Lab | Lab | Lab | Lab | Lab | Lab | Lab | Lab | Lab | Lab | Lab | Lab | Lab |  | 1
| No | No | 01 | 02 | 03 | 04 | 05 | 06 | 07 | 09 | 10 | 11 | 13 | 14 | 15 | 16 | 17 | 18 | 19 | 21 | 22 |  | ppm
|  |  | 4A*MS | 4A*MS | 4A*MS | 4A*OES | 4A*OES | 4A*MS | 4A*MS | 4A*MS | 4A*MS | 4A*OES | 4A*OES/MS | 4A*MS | 4A*OES | 4A*OES/MS | 4A*OES | 4A*OES | 4A*OES | 4A*OES/MS | 4A*MS |  | 2
2
| 1 | 1 | 1.7 | 1.3 | 1.73 | 9.9 | 1.6 | 1.53 | 1.84 | 2 | 1.6 | 1.6 | 1.4 | 1.79 | 2 | 1.369 | < 1 | 1.8 | 1.6 | 1.7 | 1.55 |  | 1
| 1 | 2 | 1.6 | 1.3 | 1.58 | 2 | 1.4 | 1.42 | 2.11 | 1.5 | 1.58 | 1.6 | 1.5 | 1.65 | 1.7 | 1.372 | < 1 | 1.9 | 1.5 | 1.97 | 1.49 |  | 8
| 1 | 3 | 1.5 | 1.3 | 1.65 | 1.8 | 1.5 | 1.45 | 1.6 | 1.5 | 1.54 | 1.6 | 1.4998 |  | 1.8 | 1.507 | < 1 | 1.7 | 1.9 | 1.47 | 1.53 |  | 16
| 1 | 4 | 1.6 | 1.3 | 1.5 | 1.8 | 2.9 | 1.55 | 1.75 | 1.5 | 1.39 | 1.8 | 1.5632 | 1.77 | 1.8 | 1.688 | < 1 | 1.7 | 1.5 | 1.51 | 1.56 |  | 1.628
| 1 | 5 | 1.6 | 1.3 | 1.39 | 1.9 | 1.4 | 1.67 | 1.62 | 1.5 | 1.43 | 1.4 | 1.4546 | 1.85 | 1.9 | 1.318 | < 1 | 2 | 1.4 | 1.48 | 1.53 |  | 7
| 1 | 6 | 1.5 | 1.3 | 2.08 | 1.7 | 1.2 | 1.34 | 2.28 | 1.5 | 1.56 | 1.7 | 1.4599 | 1.91 | 2.1 | 1.425 | < 1 | 1.7 | 1.6 | 2.12 | 1.76
| Mean |  | 1.5833 | 1.3 | 1.655 | 3.1833 | 1.6667 | 1.4933 | 1.8667 | 1.5833 | 1.5167 | 1.6167 | 1.4796 | 1.794 | 1.8833 | 1.4465 |  | 1.8 | 1.5833 | 1.7083 | 1.57
| Median |  | 1.6 | 1.3 | 1.615 | 1.85 | 1.45 | 1.49 | 1.795 | 1.5 | 1.55 | 1.6 | 1.4799 | 1.79 | 1.85 | 1.3985 |  | 1.75 | 1.55 | 1.605 | 1.54
| Std Dev. |  | 0.075277 | 0 | 0.23923 | 3.2921 | 0.6186 | 0.11535 | 0.27435 | 0.20412 | 0.085946 | 0.13292 | 0.055082 | 0.097365 | 0.1472 | 0.13455 |  | 0.12649 | 0.17224 | 0.27795 | 0.096125
| Rel.Std.Dev. |  | 4.754% | 0% | 14.45% | 103.4% | 37.12% | 7.725% | 14.7% | 12.89% | 5.667% | 8.222% | 3.723% | 5.427% | 7.816% | 9.302% |  | 7.027% | 10.88% | 16.27% | 6.123%
| PDM3 |  | -2.742% | -20.15% | 1.66% | 95.54% | 2.377% | -8.27% | 14.66% | -2.742% | -6.837% | -0.6942% | -9.114% | 10.2% | 15.69% | -11.15% |  | 10.57% | -2.742% | 4.937% | -3.561%
| Z-Score (Absolute) |  | 0 | 1.84 | 0.47 | 10.4 | 0.54 | 0.58 | 1.84 | 0 | 0.43 | 0.22 | 0.67 | 1.37 | 1.95 | 0.89 | 7.04 | 1.41 | 0 | 0.81 | 0.09
| Analytical results for Al in OREAS 923 (Certified Value 7.29 wt.%) | [21 empty] | Certified
Al | Round | Replicate | Lab | Lab | Lab | Lab | Lab | Lab | Lab | Lab | Lab | Lab | Lab | Lab | Lab | Lab | Lab | Lab | Lab | Lab |  |  | 1
| No | No | 01 | 02 | 03 | 04 | 05 | 06 | 07 | 09 | 11 | 13 | 14 | 15 | 16 | 17 | 18 | 19 | 21 | 22 |  |  | wt.%
|  |  | 4A*OES | 4A*OES | 4A*OES | 4A*OES | 4A*OES | 4A*MS | 4A*MS | 4A*OES | 4A*OES | 4A*OES/MS | 4A*OES | 4A*OES | 4A*OES/MS | 4A*OES | 4A*MS | 4A*OES | 4A*OES/MS | 4A*MS |  |  | 2
3
| 1 | 1 | 7.79 | 6.67 | 7.579 | 7.84 | 7.55 | 7.5 | 6.86 | 7.38 | 6.67 | 7.6951 | 7.43 | 5.49 | 6.899 | 1.75 | 7.09 | 7.85 | 7.54 | 7.38 |  |  | 1
| 1 | 2 | 7.65 | 6.69 | 7.6436 | 6.01 | 6.94 | 7.36 | 6.88 | 7.48 | 6.78 | 7.7021 | 7.19 | 5.74 | 6.758 | 3.97 | 7.25 | 7.77 | 7.06 | 7.2 |  |  | #N/A
| 1 | 3 | 7.74 | 6.46 | 7.8311 | 7.63 | 7 | 7.54 | 7.14 | 7.39 | 6.99 | 7.6272 |  | 5.77 | 6.641 | 3.82 | 7.22 | 7.86 | 7.34 | 7.2 |  |  | 16
| 1 | 4 | 7.73 | 6.75 | 7.6191 | 7.81 | 7.55 | 7.25 | 6.81 | 7.39 | 7.08 | 7.7444 | 6.77 | 5.52 | 6.825 | 3.53 | 7.33 | 7.8 | 7.23 | 7.26 |  |  | 7.2875
| 1 | 5 | 7.62 | 6.61 | 7.4926 | 7.93 | 6.77 | 7.29 | 7.17 | 7.46 | 6.74 | 7.6192 | 7.13 | 5.33 | 6.997 | 5.03 | 7.08 | 7.74 | 7.3 | 7.12 |  |  | 8
| 1 | 6 | 7.51 | 6.58 | 7.6894 | 7.78 | 6.76 | 7.28 | 7.45 | 7.45 | 6.7 | 7.5474 | 6.88 | 5.53 | 6.81 | 3.66 | 7.13 | 7.87 | 7.38 | 7.2
| Mean |  | 7.6733 | 6.6267 | 7.6425 | 7.5 | 7.095 | 7.37 | 7.0517 | 7.425 | 6.8267 | 7.6559 | 7.08 | 5.5633 | 6.8217 | 3.6267 | 7.1833 | 7.815 | 7.3083 | 7.2267
| Median |  | 7.69 | 6.64 | 7.6314 | 7.795 | 6.97 | 7.325 | 7.01 | 7.42 | 6.76 | 7.6611 | 7.13 | 5.525 | 6.8175 | 3.74 | 7.175 | 7.825 | 7.32 | 7.2
| Std Dev. |  | 0.10132 | 0.10132 | 0.11386 | 0.73648 | 0.36468 | 0.12231 | 0.24702 | 0.043243 | 0.16801 | 0.071324 | 0.26134 | 0.16537 | 0.1213 | 1.0637 | 0.099532 | 0.053198 | 0.1598 | 0.087331
| Rel.Std.Dev. |  | 1.32% | 1.529% | 1.49% | 9.82% | 5.14% | 1.66% | 3.503% | 0.5824% | 2.461% | 0.9316% | 3.691% | 2.972% | 1.778% | 29.33% | 1.386% | 0.6807% | 2.187% | 1.208%
| PDM3 |  | 5.295% | -9.068% | 4.871% | 2.916% | -2.641% | 1.132% | -3.236% | 1.887% | -6.323% | 5.055% | -2.847% | -23.66% | -6.392% | -50.23% | -1.429% | 7.239% | 0.2861% | -0.8345%
| Z-Score (Absolute) |  | 0.94 | 1.16 | 0.88 | 0.59 | 0.22 | 0.33 | 0.31 | 0.44 | 0.76 | 0.9 | 0.25 | 3.29 | 0.77 | 7.17 | 0.04 | 1.22 | 0.21 | 0.04
| Analytical results for As in OREAS 923 (Certified Value 7.61 ppm) | [21 empty] | Certified
As | Round | Replicate | Lab | Lab | Lab | Lab | Lab | Lab | Lab | Lab | Lab | Lab | Lab | Lab | Lab | Lab | Lab | Lab | Lab | Lab | Lab |  | 1
| No | No | 01 | 02 | 03 | 04 | 05 | 06 | 07 | 09 | 10 | 11 | 13 | 14 | 15 | 16 | 17 | 18 | 19 | 21 | 22 |  | ppm
|  |  | 4A*MS | 4A*MS | 4A*MS | 4A*OES | 4A*MS | 4A*MS | 4A*MS | 4A*MS | 4A*MS | 4A*OES | 4A*OES/MS | 4A*MS | 4A*OES | 4A*OES/MS | 4A*OES | 4A*MS | 4A*MS | 4A*OES/MS | 4A*MS |  | 2
2
| 1 | 1 | 8 | 17 | 7.7 | 7 | 7.2 | 7.7 | 7.1 | 8 | 7.6 | 12 | 7.8322 | 7.6 | 8 | 7.526 | 11 | 6.9 | 7 | 8 | 7.2 |  | 1
| 1 | 2 | 7 | 17 | 7.1 | 7 | 7.9 | 8.1 | 8.5 | 8 | 6.3 | 6 | 7.421 | 7.4 | 9 | 7.084 | 12 | 6.8 | 8 | 8 | 7.1 |  | #N/A
| 1 | 3 | 8 | 17 | 5 | 7 | 7.1 | 7.7 | 7.8 | 9 | 7.5 | 8 | 8.1574 |  | 10 | 9.258 | 3 | 7.3 | 8 | 7 | 7.3 |  | 16
| 1 | 4 | 7 | 17 | 6.1 | 9 | 7.6 | 7 | 7.2 | 8 | 7 | 8 | 7.9965 | 7.4 | 9 | 8.169 | 7 | 6.7 | 8 | 8 | 7.9 |  | 7.6077
| 1 | 5 | 8 | 17 | 7 | 10 | 7.2 | 7.7 | 8.5 | 8 | 7.5 | 9 | 7.8718 | 8 | 8 | 8.322 | 7 | 8 | 7 | 8 | 7.2 |  | 9
| 1 | 6 | 7 | 17 | 8.9 | 8 | 7.4 | 6.8 | 6.6 | 8 | 6.7 | 6 | 8.1576 | 7.7 | 9 | 7.728 | 9 | 6.9 | 8 | 8 | 7.3
| Mean |  | 7.5 | 17 | 6.9667 | 8 | 7.4 | 7.5 | 7.6167 | 8.1667 | 7.1 | 8.1667 | 7.9061 | 7.62 | 8.8333 | 8.0145 | 8.1667 | 7.1 | 7.6667 | 7.8333 | 7.3333
| Median |  | 7.5 | 17 | 7.05 | 7.5 | 7.3 | 7.7 | 7.5 | 8 | 7.25 | 8 | 7.9341 | 7.6 | 9 | 7.9485 | 8 | 6.9 | 8 | 8 | 7.25
| Std Dev. |  | 0.54772 | 0 | 1.3352 | 1.2649 | 0.30332 | 0.49396 | 0.78337 | 0.40825 | 0.52536 | 2.2286 | 0.27443 | 0.249 | 0.75277 | 0.75515 | 3.2506 | 0.4858 | 0.5164 | 0.40825 | 0.28752
| Rel.Std.Dev. |  | 7.303% | 0% | 19.17% | 15.81% | 4.099% | 6.586% | 10.28% | 4.999% | 7.399% | 27.29% | 3.471% | 3.268% | 8.522% | 9.422% | 39.8% | 6.842% | 6.736% | 5.212% | 3.921%
| PDM3 |  | -1.415% | 123.5% | -8.426% | 5.157% | -2.73% | -1.415% | 0.1181% | 7.348% | -6.673% | 7.348% | 3.922% | 0.1619% | 16.11% | 5.347% | 7.348% | -6.673% | 0.7753% | 2.966% | -3.606%
| Z-Score (Absolute) |  | 0.34 | 18.88 | 1.42 | 0.67 | 0.54 | 0.34 | 0.1 | 1.01 | 1.15 | 1.01 | 0.48 | 0.09 | 2.36 | 0.7 | 1.01 | 1.15 | 0 | 0.34 | 0.67
| Analytical results for B in OREAS 923 (Indicative Value 8.67 ppm) | [21 empty] | Indicative
B | Round | Replicate | 01: Lab |  | 1
| No | No | 01: 15 |  | ppm
|  |  | 01: 4A*OES |  | 2
2
| 1 | 1 | 01: 8 |  | 1
| 1 | 2 | 01: 10 |  | 1
| 1 | 3 | 01: 7 |  | 16
| 1 | 4 | 01: 11 |  | 8.6667
| 1 | 5 | 01: 10 |  | 7
| 1 | 6 | 01: 6
| Mean |  | 01: 8.6667
| Median |  | 01: 9
| Std Dev. |  | 01: 1.9664
| Rel.Std.Dev. |  | 01: 22.69%
| PDM3 |  | 01: -4.441e-14%
Z-Score (Absolute) | bar: 01
| Analytical results for Ba in OREAS 923 (Certified Value 434 ppm) | [21 empty] | Certified
Ba | Round | Replicate | Lab | Lab | Lab | Lab | Lab | Lab | Lab | Lab | Lab | Lab | Lab | Lab | Lab | Lab | Lab | Lab | Lab | Lab |  |  | 1
| No | No | 01 | 02 | 03 | 04 | 05 | 06 | 07 | 09 | 11 | 13 | 14 | 15 | 16 | 17 | 18 | 19 | 21 | 22 |  |  | ppm
|  |  | 4A*MS | 4A*OES | 4A*MS | 4A*MS | 4A*OES | 4A*MS | 4A*MS | 4A*MS | 4A*OES | 4A*OES/MS | 4A*MS | 4A*OES | 4A*OES/MS | 4A*OES | 4A*OES | 4A*OES | 4A*OES/MS | 4A*MS |  |  | 0
0
| 1 | 1 | 442 | 425 | 435.3 | 445 | 461 | 460 | 400 | 426 | 466 | 447.4946 | 546.1 | 380 | 404.895 | 208 | 419 | 431 | 450 | 440 |  |  | 1
| 1 | 2 | 452 | 469 | 432.2 | 408 | 456 | 440 | 400 | 422 | 496 | 446.163 | 560.2 | 380 | 401.017 | 320 | 432 | 427 | 428 | 430 |  |  | 3
| 1 | 3 | 446 | 489 | 451.1 | 414 | 448 | 450 | 420 | 438 | 505 | 444.9478 |  | 400 | 398.847 | 292 | 433 | 428 | 439 | 420 |  |  | 16
| 1 | 4 | 446 | 463 | 448.7 | 445 | 473 | 440 | 390 | 422 | 507 | 453.4627 | 528 | 400 | 402.179 | 291 | 439 | 427 | 438 | 430 |  |  | 433.8211
| 1 | 5 | 442 | 436 | 428.9 | 453 | 426 | 440 | 420 | 434 | 476 | 442.6545 | 556.5 | 380 | 412.184 | 325 | 437 | 424 | 432 | 430 |  |  | 10
| 1 | 6 | 451 | 423 | 440.7 | 461 | 431 | 440 | 430 | 423 | 479 | 446.428 | 554.9 | 400 | 406.996 | 297 | 437 | 423 | 420 | 430
| Mean |  | 446.5 | 450.8333 | 439.4833 | 437.6667 | 449.1667 | 445 | 410 | 427.5 | 488.1667 | 446.8584 | 549.14 | 390 | 404.353 | 288.8333 | 432.8333 | 426.6667 | 434.5 | 430
| Median |  | 446 | 449.5 | 438 | 445 | 452 | 440 | 410 | 424.5 | 487.5 | 446.2955 | 554.9 | 390 | 403.537 | 294.5 | 435 | 427 | 435 | 430
| Std Dev. |  | 4.2778 | 26.821 | 8.9881 | 21.5747 | 18.0157 | 8.3666 | 15.4919 | 6.8629 | 16.8691 | 3.6335 | 12.9017 | 10.9545 | 4.7911 | 42.1778 | 7.2778 | 2.8752 | 10.3102 | 6.3246
| Rel.Std.Dev. |  | 0.9581% | 5.949% | 2.045% | 4.929% | 4.011% | 1.88% | 3.779% | 1.605% | 3.456% | 0.8131% | 2.349% | 2.809% | 1.185% | 14.6% | 1.681% | 0.6739% | 2.373% | 1.471%
| PDM3 |  | 2.923% | 3.921% | 1.305% | 0.8865% | 3.537% | 2.577% | -5.491% | -1.457% | 12.53% | 3.005% | 26.58% | -10.1% | -6.793% | -33.42% | -0.2277% | -1.649% | 0.1565% | -0.8808%
| Z-Score (Absolute) |  | 0.66 | 0.94 | 0.22 | 0.1 | 0.83 | 0.57 | 1.66 | 0.55 | 3.31 | 0.69 | 7.19 | 2.93 | 2.02 | 9.37 | 0.21 | 0.6 | 0.1 | 0.39
| Analytical results for Be in OREAS 923 (Certified Value 2.42 ppm) | [21 empty] | Certified
Be | Round | Replicate | Lab | Lab | Lab | Lab | Lab | Lab | Lab | Lab | Lab | Lab | Lab | Lab | Lab | Lab | Lab | Lab | Lab | Lab |  |  | 1
| No | No | 01 | 02 | 03 | 04 | 05 | 06 | 07 | 09 | 11 | 13 | 14 | 15 | 16 | 17 | 18 | 19 | 21 | 22 |  |  | ppm
|  |  | 4A*MS | 4A*MS | 4A*MS | 4A*OES | 4A*MS | 4A*MS | 4A*MS | 4A*MS | 4A*OES | 4A*OES/MS | 4A*MS | 4A*OES | 4A*OES/MS | 4A*OES | 4A*MS | 4A*MS | 4A*OES/MS | 4A*MS |  |  | 2
2
| 1 | 1 | 2.3 | 2.7 | 2.59 | 3 | 2.5 | 2.2 | 2.1 | 2.2 | 2 | 2.1406 | 4.61 | < 5 | 2.635 | 2 | 2.2 | 2.1 | 3 | 2.38 |  |  | 1
| 1 | 2 | 2.4 | 2.7 | 2.71 | 2 | 2.5 | 2.29 | 2.18 | 2.2 | 2 | 2.1555 | 3.94 | < 5 | 2.669 | 3 | 2.3 | 2.2 | 2.9 | 2.36 |  |  | #N/A
| 1 | 3 | 2.3 | 2.7 | 2.75 | 3 | 2.3 | 2.25 | 2.19 | 2.4 | 2 | 2.0392 |  | < 5 | 2.569 | 2 | 2.4 | 2.2 | 2.8 | 2.27 |  |  | 16
| 1 | 4 | 2.3 | 2.7 | 2.53 | 3 | 2.4 | 2.25 | 2.2 | 2.2 | 2 | 2.2582 | 3.98 | < 5 | 2.598 | 2 | 2.5 | 2.4 | 2.9 | 2.27 |  |  | 2.4203
| 1 | 5 | 2.2 | 2.7 | 2.59 | 3 | 2.2 | 2.3 | 2.45 | 2.4 | 2 | 2.1317 | 5.47 | < 5 | 2.659 | 3 | 2.3 | 2.2 | 2.9 | 2.33 |  |  | 11
| 1 | 6 | 2.2 | 2.7 | 2.6 | 3 | 2.5 | 2.22 | 2.15 | 2.4 | 2 | 2.0301 | 3.94 | < 5 | 2.477 | 3 | 2.4 | 2.2 | 3.3 | 2.43
| Mean |  | 2.2833 | 2.7 | 2.6283 | 2.8333 | 2.4 | 2.2517 | 2.2117 | 2.3 | 2 | 2.1259 | 4.388 |  | 2.6012 | 2.5 | 2.35 | 2.2167 | 2.9667 | 2.34
| Median |  | 2.3 | 2.7 | 2.595 | 3 | 2.45 | 2.25 | 2.185 | 2.3 | 2 | 2.1362 | 3.98 |  | 2.6165 | 2.5 | 2.35 | 2.2 | 2.9 | 2.345
| Std Dev. |  | 0.075277 | 4.8648e-16 | 0.083526 | 0.40825 | 0.12649 | 0.038687 | 0.12222 | 0.10954 | 0 | 0.084059 | 0.66856 |  | 0.071488 | 0.54772 | 0.10488 | 0.098319 | 0.17512 | 0.063246
| Rel.Std.Dev. |  | 3.297% | 1.802e-14% | 3.178% | 14.41% | 5.27% | 1.718% | 5.526% | 4.763% | 0% | 3.954% | 15.24% |  | 2.748% | 21.91% | 4.463% | 4.435% | 5.903% | 2.703%
| PDM3 |  | -5.658% | 11.56% | 8.597% | 17.07% | -0.8377% | -6.966% | -8.619% | -4.969% | -17.36% | -12.16% | 81.3% |  | 7.474% | 3.294% | -2.904% | -8.413% | 22.58% | -3.317%
| Z-Score (Absolute) |  | 0.38 | 1.36 | 1.06 | 1.92 | 0.1 | 0.52 | 0.68 | 0.31 | 1.57 | 1.04 | 8.44 | 0.52 | 0.95 | 0.52 | 0.1 | 0.66 | 2.48 | 0.15
| Analytical results for Bi in OREAS 923 (Certified Value 21.4 ppm) | [21 empty] | Certified
Bi | Round | Replicate | Lab | Lab | Lab | Lab | Lab | Lab | Lab | Lab | Lab | Lab | Lab | Lab | Lab | Lab | Lab | Lab | Lab | Lab | Lab |  | 1
| No | No | 01 | 02 | 03 | 04 | 05 | 06 | 07 | 09 | 10 | 11 | 13 | 14 | 15 | 16 | 17 | 18 | 19 | 21 | 22 |  | ppm
|  |  | 4A*MS | 4A*MS | 4A*MS | 4A*MS | 4A*MS | 4A*MS | 4A*MS | 4A*MS | 4A*MS | 4A*OES | 4A*OES/MS | 4A*MS | 4A*OES | 4A*OES/MS | 4A*OES | 4A*MS | 4A*MS | 4A*OES/MS | 4A*MS |  | 1
1
| 1 | 1 | 20.6 | 24.1 | 18.31 | 22.3 | 17.3 | 23.9 | 24.4 | 19.8 | 21.65 | 12 | 17.9768 | 20.58 | 11 | 19.88 | 36 | 20.6 | 22.2 | 20 | 22.9 |  | 1
| 1 | 2 | 20.6 | 23.2 | 21.75 | 24.3 | 20.5 | 18.15 | 23.3 | 20.6 | 18.02 | 11 | 19.8366 | 23.93 | 16 | 21.264 | 29 | 25.5 | 25.2 | 20.4 | 16.6 |  | #N/A
| 1 | 3 | 21.7 | 24.2 | 20.57 | 20.9 | 27.9 | 21.1 | 18.9 | 20.9 | 19.59 | 9 | 18.9819 |  | 12 | 16.401 | 33 | 17 | 24.4 | 21.1 | 17 |  | 16
| 1 | 4 | 22.4 | 24.4 | 18.75 | 22.2 | 19.4 | 23.9 | 17.9 | 20.1 | 23.74 | 14 | 19.0346 | 28.37 | 10 | 18.745 | 35 | 21.8 | 22.3 | 26.7 | 19.1 |  | 21.3625
| 1 | 5 | 22.6 | 24.5 | 16.81 | 23.2 | 22.8 | 22.8 | 25.1 | 22.3 | 22.55 | 14 | 19.64 | 26.28 | 14 | 18.619 | 33 | 19.7 | 25.7 | 21.3 | 20.4 |  | 12
| 1 | 6 | 20.9 | 25.3 | 24.04 | 24.4 | 20.6 | 22.8 | 19.7 | 20.9 | 21.69 | 7 | 18.6201 | 20.79 | 11 | 15.095 | 25 | 21 | 21.8 | 24.1 | 20
| Mean |  | 21.4667 | 24.2833 | 20.0383 | 22.8833 | 21.4167 | 22.1083 | 21.55 | 20.7667 | 21.2067 | 11.1667 | 19.015 | 23.99 | 12.3333 | 18.334 | 31.8333 | 20.9333 | 23.6 | 22.2667 | 19.3333
| Median |  | 21.3 | 24.3 | 19.66 | 22.75 | 20.55 | 22.8 | 21.5 | 20.75 | 21.67 | 11.5 | 19.0083 | 23.93 | 11.5 | 18.682 | 33 | 20.8 | 23.35 | 21.2 | 19.55
| Std Dev. |  | 0.89815 | 0.67946 | 2.619 | 1.3527 | 3.646 | 2.1937 | 3.084 | 0.87101 | 2.0698 | 2.7869 | 0.67838 | 3.4022 | 2.2509 | 2.2562 | 4.1191 | 2.7826 | 1.7029 | 2.6051 | 2.3355
| Rel.Std.Dev. |  | 4.184% | 2.798% | 13.07% | 5.911% | 17.02% | 9.923% | 14.31% | 4.194% | 9.76% | 24.96% | 3.568% | 14.18% | 18.25% | 12.31% | 12.94% | 13.29% | 7.216% | 11.7% | 12.08%
| PDM3 |  | 0.4874% | 13.67% | -6.199% | 7.119% | 0.2534% | 3.491% | 0.8775% | -2.789% | -0.7297% | -47.73% | -10.99% | 12.3% | -42.27% | -14.18% | 49.01% | -2.009% | 10.47% | 4.232% | -9.499%
| Z-Score (Absolute) |  | 0.02 | 1.32 | 0.63 | 0.67 | 0 | 0.32 | 0.06 | 0.3 | 0.1 | 4.71 | 1.1 | 1.18 | 4.18 | 1.42 | 4.79 | 0.22 | 1 | 0.39 | 0.96
| Analytical results for Ca in OREAS 923 (Certified Value 0.473 wt.%) | [21 empty] | Certified
Ca | Round | Replicate | Lab | Lab | Lab | Lab | Lab | Lab | Lab | Lab | Lab | Lab | Lab | Lab | Lab | Lab | Lab | Lab | Lab | Lab |  |  | 1
| No | No | 01 | 02 | 03 | 04 | 05 | 06 | 07 | 09 | 11 | 13 | 14 | 15 | 16 | 17 | 18 | 19 | 21 | 22 |  |  | wt.%
|  |  | 4A*OES | 4A*OES | 4A*OES | 4A*OES | 4A*OES | 4A*MS | 4A*MS | 4A*OES | 4A*OES | 4A*OES/MS | 4A*OES | 4A*OES | 4A*OES/MS | 4A*OES | 4A*MS | 4A*OES | 4A*OES/MS | 4A*MS |  |  | 3
3
| 1 | 1 | 0.467 | 0.49 | 0.4727 | 0.53 | 0.49 | 0.51 | 0.44 | 0.49 | 0.48 | 0.48475 | 0.47 | 0.45 | 0.484 | 0.08 | 0.46 | 0.5 | 0.46 | 0.5 |  |  | 1
| 1 | 2 | 0.461 | 0.44 | 0.4754 | 0.44 | 0.48 | 0.47 | 0.45 | 0.49 | 0.46 | 0.49502 | 0.45 | 0.47 | 0.469 | 0.27 | 0.46 | 0.5 | 0.43 | 0.49 |  |  | #N/A
| 1 | 3 | 0.465 | 0.46 | 0.4864 | 0.51 | 0.49 | 0.49 | 0.46 | 0.49 | 0.48 | 0.48911 |  | 0.49 | 0.468 | 0.26 | 0.45 | 0.5 | 0.45 | 0.49 |  |  | 16
| 1 | 4 | 0.467 | 0.46 | 0.4747 | 0.53 | 0.51 | 0.49 | 0.45 | 0.49 | 0.47 | 0.49723 | 0.41 | 0.46 | 0.485 | 0.22 | 0.47 | 0.5 | 0.44 | 0.49 |  |  | 0.47312
| 1 | 5 | 0.463 | 0.46 | 0.4689 | 0.54 | 0.46 | 0.49 | 0.47 | 0.5 | 0.46 | 0.50289 | 0.44 | 0.46 | 0.486 | 0.32 | 0.47 | 0.5 | 0.45 | 0.49 |  |  | 13
| 1 | 6 | 0.455 | 0.47 | 0.4785 | 0.53 | 0.46 | 0.47 | 0.49 | 0.5 | 0.46 | 0.49221 | 0.43 | 0.46 | 0.479 | 0.24 | 0.46 | 0.5 | 0.49 | 0.47
| Mean |  | 0.463 | 0.46333 | 0.4761 | 0.51333 | 0.48167 | 0.48667 | 0.46 | 0.49333 | 0.46833 | 0.49353 | 0.44 | 0.465 | 0.4785 | 0.23167 | 0.46167 | 0.5 | 0.45333 | 0.48833
| Median |  | 0.464 | 0.46 | 0.47505 | 0.53 | 0.485 | 0.49 | 0.455 | 0.49 | 0.465 | 0.49362 | 0.44 | 0.46 | 0.4815 | 0.25 | 0.46 | 0.5 | 0.45 | 0.49
| Std Dev. |  | 0.0045607 | 0.01633 | 0.0059615 | 0.037238 | 0.019408 | 0.015055 | 0.017889 | 0.005164 | 0.0098319 | 0.0063546 | 0.022361 | 0.013784 | 0.0081179 | 0.081588 | 0.0075277 | 0 | 0.020656 | 0.0098319
| Rel.Std.Dev. |  | 0.985% | 3.524% | 1.252% | 7.254% | 4.029% | 3.094% | 3.889% | 1.047% | 2.099% | 1.288% | 5.082% | 2.964% | 1.697% | 35.22% | 1.631% | 0% | 4.556% | 2.013%
| PDM3 |  | -2.14% | -2.069% | 0.6292% | 8.499% | 1.806% | 2.863% | -2.774% | 4.272% | -1.012% | 4.314% | -7.001% | -1.717% | 1.136% | -51.03% | -2.421% | 5.681% | -4.183% | 3.215%
| Z-Score (Absolute) |  | 0.47 | 0.45 | 0.2 | 2.08 | 0.48 | 0.73 | 0.62 | 1.07 | 0.2 | 1.08 | 1.63 | 0.36 | 0.32 | 12.17 | 0.53 | 1.41 | 0.95 | 0.82
| Analytical results for Cd in OREAS 923 (Certified Value 0.42 ppm) | [21 empty] | Certified
Cd | Round | Replicate | Lab | Lab | Lab | Lab | Lab | Lab | Lab | Lab | Lab | Lab | Lab | Lab | Lab | Lab | Lab | Lab | Lab | Lab |  |  | 1
| No | No | 01 | 02 | 03 | 04 | 05 | 06 | 07 | 09 | 11 | 13 | 14 | 15 | 16 | 17 | 18 | 19 | 21 | 22 |  |  | ppm
|  |  | 4A*MS | 4A*MS | 4A*MS | 4A*MS | 4A*MS | 4A*MS | 4A*MS | 4A*MS | 4A*OES | 4A*OES/MS | 4A*MS | 4A*OES | 4A*OES/MS | 4A*OES | 4A*MS | 4A*MS | 4A*OES/MS | 4A*MS |  |  | 2
2
| 1 | 1 | 0.43 | 0.51 | 0.35 | 0.4 | 0.4 | 0.39 | 0.38 | < 0.5 | < 0.4 | 0.40045 | 0.54 | < 0.5 | 0.453 | < 4 | 0.5 | 0.3 | 0.46 | 0.38 |  |  | 1
| 1 | 2 | 0.45 | 0.5 | 0.36 | 0.4 | 0.4 | 0.43 | 0.35 | < 0.5 | < 0.4 | 0.42035 | 0.48 | < 0.5 | 0.466 | 4 | 0.4 | 0.4 | 0.38 | 0.37 |  |  | #N/A
| 1 | 3 | 0.42 | 0.5 | 0.34 | 0.4 | 0.4 | 0.35 | 0.36 | < 0.5 | < 0.4 | 0.40782 |  | < 0.5 | 0.456 | < 4 | 0.4 | 0.4 | 0.43 | 0.4 |  |  | 16
| 1 | 4 | 0.42 | 0.51 | 0.36 | 0.4 | 0.4 | 0.4 | 0.33 | < 0.5 | < 0.4 | 0.40914 | 0.51 | < 0.5 | 0.467 | 4 | 0.5 | 0.4 | 0.39 | 0.38 |  |  | 0.4196
| 1 | 5 | 0.45 | 0.5 | 0.32 | 0.4 | 0.4 | 0.35 | 0.39 | < 0.5 | < 0.4 | 0.39802 | 0.49 | < 0.5 | 0.452 | 4 | 0.5 | 0.4 | 0.41 | 0.39 |  |  | 14
| 1 | 6 | 0.46 | 0.5 | 0.35 | 0.4 | 0.4 | 0.36 | 0.39 | < 0.5 | < 0.4 | 0.39058 | 0.52 | < 0.5 | 0.438 | 4 | 0.5 | 0.4 | 0.46 | 0.38
| Mean |  | 0.43833 | 0.50333 | 0.34667 | 0.4 | 0.4 | 0.38 | 0.36667 |  |  | 0.40439 | 0.508 |  | 0.45533 | 4 | 0.46667 | 0.38333 | 0.42167 | 0.38333
| Median |  | 0.44 | 0.5 | 0.35 | 0.4 | 0.4 | 0.375 | 0.37 |  |  | 0.40413 | 0.51 |  | 0.4545 | 4 | 0.5 | 0.4 | 0.42 | 0.38
| Std Dev. |  | 0.017224 | 0.005164 | 0.015055 | 6.0809e-17 | 6.0809e-17 | 0.032249 | 0.024221 |  |  | 0.010354 | 0.023875 |  | 0.010652 | 0 | 0.05164 | 0.040825 | 0.034303 | 0.010328
| Rel.Std.Dev. |  | 3.929% | 1.026% | 4.343% | 1.52e-14% | 1.52e-14% | 8.487% | 6.606% |  |  | 2.56% | 4.7% |  | 2.339% | 0% | 11.07% | 10.65% | 8.135% | 2.694%
| PDM3 |  | 4.465% | 19.96% | -17.38% | -4.671% | -4.671% | -9.437% | -12.62% |  |  | -3.624% | 21.07% |  | 8.516% | 853.3% | 11.22% | -8.643% | 0.4927% | -8.643%
| Z-Score (Absolute) |  | 0.56 | 1.52 | 0.78 | 0 | 0 | 0.29 | 0.49 | 2.21 | 2.94 | 0.06 | 1.59 | 2.21 | 0.81 | 43.16 | 0.98 | 0.25 | 0.32 | 0.25
| Analytical results for Ce in OREAS 923 (Certified Value 83 ppm) | [21 empty] | Certified
Ce | Round | Replicate | Lab | Lab | Lab | Lab | Lab | Lab | Lab | Lab | Lab | Lab | Lab | Lab | Lab | Lab | [6 empty] | 1
| No | No | 02 | 03 | 04 | 05 | 06 | 07 | 09 | 13 | 14 | 16 | 18 | 19 | 21 | 22 | [6 empty] | ppm
|  |  | 4A*MS | 4A*MS | 4A*MS | 4A*MS | 4A*MS | 4A*MS | 4A*MS | 4A*OES/MS | 4A*MS | 4A*OES/MS | 4A*MS | 4A*MS | 4A*OES/MS | 4A*MS | [6 empty] | 0
1
| 1 | 1 | 99.3 | 89.65 | 82.8 | 79.7 | 92.6 | 80.3 | 78 | 87.1631 | 82.09 | 72.09 | 80 | 91 | 83.3 | 82.5 | [6 empty] | 1
| 1 | 2 | 100 | 88.23 | 30.7 | 82.2 | 86 | 80.2 | 79.2 | 86.1729 | 82.48 | 72.572 | 82.4 | 91.7 | 77.9 | 83.3 | [6 empty] | #N/A
| 1 | 3 | 99.6 | 88.41 | 81.1 | 79 | 85.3 | 84.4 | 79.7 | 86.7254 |  | 75.985 | 81.4 | 93 | 79.7 | 81.2 | [6 empty] | 16
| 1 | 4 | 99.4 | 92.42 | 82.8 | 78 | 87.5 | 84.3 | 80.4 | 87.6205 | 77.07 | 77.369 | 83.3 | 91.6 | 79.2 | 81.4 | [6 empty] | 83.0789
| 1 | 5 | 98.8 | 85.66 | 83.5 | 79.1 | 85.3 | 88.9 | 78.6 | 87.9843 | 82.89 | 74.756 | 81.6 | 90.8 | 79.7 | 80.8 | [6 empty] | 15
| 1 | 6 | 99.6 | 88.02 | 81.7 | 80.7 | 81.5 | 84.1 | 79.4 | 87.6647 | 82.62 | 77.462 | 82.6 | 93.3 | 77.8 | 80.9
| Mean |  | 99.45 | 88.7317 | 73.7667 | 79.7833 | 86.3667 | 83.7 | 79.2167 | 87.2218 | 81.43 | 75.039 | 81.8833 | 91.9 | 79.6 | 81.6833
| Median |  | 99.5 | 88.32 | 82.25 | 79.4 | 85.65 | 84.2 | 79.3 | 87.3918 | 82.48 | 75.3705 | 82 | 91.65 | 79.45 | 81.3
| Std Dev. |  | 0.39875 | 2.2246 | 21.1158 | 1.4798 | 3.6396 | 3.2206 | 0.84004 | 0.67624 | 2.4544 | 2.3263 | 1.1531 | 1.0315 | 2 | 0.99883
| Rel.Std.Dev. |  | 0.401% | 2.507% | 28.63% | 1.855% | 4.214% | 3.848% | 1.06% | 0.7753% | 3.014% | 3.1% | 1.408% | 1.122% | 2.513% | 1.223%
| PDM3 |  | 19.71% | 6.804% | -11.21% | -3.967% | 3.957% | 0.7476% | -4.649% | 4.987% | -1.985% | -9.677% | -1.439% | 10.62% | -4.187% | -1.68%
| Z-Score (Absolute) |  | 3.33 | 1.31 | 1.51 | 0.38 | 0.86 | 0.36 | 0.48 | 1.03 | 0.07 | 1.27 | 0.02 | 1.91 | 0.41 | 0.02
| Analytical results for Co in OREAS 923 (Certified Value 23.1 ppm) | [21 empty] | Certified
Co | Round | Replicate | Lab | Lab | Lab | Lab | Lab | Lab | Lab | Lab | Lab | Lab | Lab | Lab | Lab | Lab | Lab | Lab | Lab | Lab | Lab | Lab | 1
| No | No | 01 | 02 | 03 | 04 | 05 | 06 | 07 | 08 | 09 | 10 | 11 | 13 | 14 | 15 | 16 | 17 | 18 | 19 | 21 | 22 | ppm
|  |  | 4A*MS | 4A*MS | 4A*MS | 4A*MS | 4A*MS | 4A*MS | 4A*MS | 4A*OES | 4A*OES | 4A*MS | 4A*OES | 4A*OES/MS | 4A*OES | 4A*OES | 4A*OES/MS | 4A*OES | 4A*MS | 4A*MS | 4A*OES/MS | 4A*MS | 1
2
| 1 | 1 | 24 | 25.5 | 23.1 | 24 | 23.1 | 24.3 | 20.7 | 23.9 | 30 | 22.2 | 22 | 22.1502 | 22 | 22 | 21.04 | 21 | 22 | 23.4 | 24.2 | 21.5 | 1
| 1 | 2 | 24 | 25.7 | 22.8 | 23.4 | 24.7 | 22.5 | 21.9 | 25.6 | 25 | 22 | 22 | 23.0372 | 25 | 22 | 21.36 | 27 | 22.4 | 22.9 | 22.8 | 21.5 | #N/A
| 1 | 3 | 23 | 25.7 | 22.8 | 23.8 | 22.6 | 22 | 21.4 | 25 | 25 | 22.6 | 22 | 22.7087 |  | 24 | 20.55 | 25 | 22.6 | 23.1 | 22.5 | 21.7 | 16
| 1 | 4 | 23 | 25.6 | 23.2 | 25.1 | 22.6 | 21.4 | 20.5 | 24.4 | 25 | 22.3 | 22 | 22.7012 | 26 | 22 | 20.77 | 26 | 22.7 | 23.8 | 22.6 | 21.7 | 23.083
| 1 | 5 | 23 | 25.6 | 21.7 | 24.4 | 23.3 | 22.1 | 22.4 | 25.4 | 25 | 21.9 | 21 | 22.7307 | 22 | 21 | 21.21 | 24 | 23.7 | 23.9 | 22.9 | 21.7 | 16
| 1 | 6 | 23 | 25.9 | 23.2 | 24.2 | 24.1 | 21.2 | 21.1 | 25.1 | 25 | 22.7 | 21 | 22.6429 | 25 | 22 | 20.3 | 27 | 22.6 | 22.8 | 24.3 | 21.1
| Mean |  | 23.3333 | 25.6667 | 22.8 | 24.15 | 23.4 | 22.25 | 21.3333 | 24.9 | 25.8333 | 22.2833 | 21.6667 | 22.6618 | 24 | 22.1667 | 20.8717 | 25 | 22.6667 | 23.3167 | 23.2167 | 21.5333
| Median |  | 23 | 25.65 | 22.95 | 24.1 | 23.2 | 22.05 | 21.25 | 25.05 | 25 | 22.25 | 22 | 22.705 | 25 | 22 | 20.905 | 25.5 | 22.6 | 23.25 | 22.85 | 21.6
| Std Dev. |  | 0.5164 | 0.13663 | 0.56921 | 0.57879 | 0.8438 | 1.1113 | 0.72296 | 0.63875 | 2.0412 | 0.31885 | 0.5164 | 0.2869 | 1.8708 | 0.98319 | 0.40543 | 2.2804 | 0.56451 | 0.46224 | 0.81343 | 0.23381
| Rel.Std.Dev. |  | 2.213% | 0.5323% | 2.497% | 2.397% | 3.606% | 4.995% | 3.389% | 2.565% | 7.902% | 1.431% | 2.383% | 1.266% | 7.795% | 4.435% | 1.943% | 9.121% | 2.49% | 1.982% | 3.504% | 1.086%
| PDM3 |  | 1.084% | 11.19% | -1.226% | 4.622% | 1.373% | -3.609% | -7.58% | 7.872% | 11.91% | -3.464% | -6.136% | -1.825% | 3.973% | -3.97% | -9.58% | 8.305% | -1.804% | 1.012% | 0.579% | -6.713%
| Z-Score (Absolute) |  | 0.24 | 1.96 | 0.15 | 0.84 | 0.29 | 0.56 | 1.23 | 1.39 | 2.08 | 0.53 | 0.99 | 0.25 | 0.73 | 0.62 | 1.57 | 1.47 | 0.25 | 0.23 | 0.15 | 1.09
| Analytical results for Cr in OREAS 923 (Certified Value 71 ppm) | [21 empty] | Certified
Cr | Round | Replicate | Lab | Lab | Lab | Lab | Lab | Lab | Lab | Lab | Lab | Lab | Lab | Lab | Lab | Lab | Lab | Lab | Lab |  |  |  | 1
| No | No | 01 | 02 | 03 | 04 | 05 | 06 | 07 | 09 | 11 | 13 | 14 | 15 | 17 | 18 | 19 | 21 | 22 |  |  |  | ppm
|  |  | 4A*OES | 4A*OES | 4A*OES | 4A*MS | 4A*OES | 4A*MS | 4A*MS | 4A*OES | 4A*OES | 4A*OES/MS | 4A*OES | 4A*OES | 4A*OES | 4A*OES | 4A*OES | 4A*OES/MS | 4A*MS |  |  |  | 0
0
| 1 | 1 | 79 | 57 | 64 | 73.4 | 76 | 77 | 64 | 70 | 70 | 82.9171 | 77 | 79 | 53 | 78 | 83 | 66 | 72 |  |  |  | 1
| 1 | 2 | 78 | 71 | 62 | 87.2 | 68 | 71 | 63 | 60 | 69 | 83.2728 | 72 | 87 | 69 | 77 | 82 | 65 | 71 |  |  |  | #N/A
| 1 | 3 | 72 | 57 | 60 | 88.5 | 63 | 73 | 66 | 60 | 71 | 81.326 |  | 78 | 64 | 71 | 82 | 64 | 71 |  |  |  | 16
| 1 | 4 | 74 | 55 | 57 | 107 | 73 | 74 | 63 | 60 | 72 | 82.5656 | 70 | 77 | 65 | 77 | 81 | 66 | 72 |  |  |  | 71.4567
| 1 | 5 | 77 | 70 | 56 | 81.3 | 60 | 75 | 66 | 60 | 70 | 82.1806 | 97 | 86 | 69 | 76 | 79 | 67 | 71 |  |  |  | 17
| 1 | 6 | 78 | 63 | 60 | 76.5 | 70 | 71 | 69 | 50 | 70 | 83.8396 | 67 | 79 | 69 | 79 | 80 | 71 | 70
| Mean |  | 76.3333 | 62.1667 | 59.8333 | 85.65 | 68.3333 | 73.5 | 65.1667 | 60 | 70.3333 | 82.6836 | 76.6 | 81 | 64.8333 | 76.3333 | 81.1667 | 66.5 | 71.1667
| Median |  | 77.5 | 60 | 60 | 84.25 | 69 | 73.5 | 65 | 60 | 70 | 82.7414 | 72 | 79 | 67 | 77 | 81.5 | 66 | 71
| Std Dev. |  | 2.7325 | 6.9976 | 2.9944 | 11.9921 | 6.0222 | 2.3452 | 2.3166 | 6.3246 | 1.0328 | 0.87726 | 11.9708 | 4.3359 | 6.2102 | 2.8048 | 1.472 | 2.429 | 0.75277
| Rel.Std.Dev. |  | 3.58% | 11.26% | 5.005% | 14% | 8.813% | 3.191% | 3.555% | 10.54% | 1.468% | 1.061% | 15.63% | 5.353% | 9.579% | 3.674% | 1.814% | 3.653% | 1.058%
| PDM3 |  | 6.825% | -13% | -16.27% | 19.86% | -4.371% | 2.86% | -8.803% | -16.03% | -1.572% | 15.71% | 7.198% | 13.36% | -9.269% | 6.825% | 13.59% | -6.937% | -0.4059%
| Z-Score (Absolute) |  | 0.58 | 1.01 | 1.27 | 1.63 | 0.32 | 0.26 | 0.67 | 1.25 | 0.09 | 1.29 | 0.61 | 1.11 | 0.71 | 0.58 | 1.12 | 0.52 | 0
| Analytical results for Cs in OREAS 923 (Certified Value 6.7 ppm) | [21 empty] | Certified
Cs | Round | Replicate | Lab | Lab | Lab | Lab | Lab | Lab | Lab | Lab | Lab | Lab | Lab | Lab | Lab | Lab | Lab | [5 empty] | 1
| No | No | 01 | 02 | 03 | 04 | 05 | 06 | 07 | 09 | 13 | 14 | 16 | 18 | 19 | 21 | 22 | [5 empty] | ppm
|  |  | 4A*MS | 4A*MS | 4A*MS | 4A*MS | 4A*MS | 4A*MS | 4A*MS | 4A*MS | 4A*OES/MS | 4A*MS | 4A*OES/MS | 4A*MS | 4A*MS | 4A*OES/MS | 4A*MS | [5 empty] | 2
3
| 1 | 1 | 7.4 | 7.25 | 6.77 | 6.71 | 6.14 | 6.82 | 6.35 | 6.3 | 6.4751 | 7.57 | 6.046 | 6.13 | 6.8 | 7 | 6.57 | [5 empty] | 1
| 1 | 2 | 7.2 | 7.3 | 6.75 | 5.01 | 6.64 | 6.8 | 6.29 | 6.1 | 6.5883 | 7.61 | 5.983 | 6.28 | 6.8 | 7 | 6.78 | [5 empty] | #N/A
| 1 | 3 | 7.3 | 7.28 | 6.92 | 6.59 | 6.01 | 6.7 | 6.53 | 6.4 | 6.3864 |  | 5.827 | 6.19 | 6.8 | 7 | 6.7 | [5 empty] | 16
| 1 | 4 | 7.2 | 7.27 | 6.98 | 6.72 | 6.05 | 6.59 | 6.51 | 6.3 | 6.4698 | 7.16 | 5.99 | 6.41 | 7 | 7 | 6.6 | [5 empty] | 6.7014
| 1 | 5 | 7.5 | 7.26 | 6.76 | 6.7 | 6.1 | 6.63 | 6.82 | 6.5 | 6.4018 | 7.69 | 6.009 | 6.47 | 7 | 7 | 6.66 | [5 empty] | 18
| 1 | 6 | 7.2 | 7.28 | 6.86 | 6.67 | 6.25 | 6.42 | 6.51 | 6.2 | 6.5366 | 7.91 | 5.985 | 6.34 | 6.8 | 8 | 6.59
| Mean |  | 7.3 | 7.2733 | 6.84 | 6.4 | 6.1983 | 6.66 | 6.5017 | 6.3 | 6.4763 | 7.588 | 5.9733 | 6.3033 | 6.8667 | 7.1667 | 6.65
| Median |  | 7.25 | 7.275 | 6.815 | 6.685 | 6.12 | 6.665 | 6.51 | 6.3 | 6.4724 | 7.61 | 5.9875 | 6.31 | 6.8 | 7 | 6.63
| Std Dev. |  | 0.12649 | 0.017512 | 0.095708 | 0.68258 | 0.23164 | 0.14846 | 0.18444 | 0.14142 | 0.077286 | 0.27298 | 0.075463 | 0.12956 | 0.10328 | 0.40825 | 0.08
| Rel.Std.Dev. |  | 1.733% | 0.2408% | 1.399% | 10.67% | 3.737% | 2.229% | 2.837% | 2.245% | 1.193% | 3.598% | 1.263% | 2.055% | 1.504% | 5.696% | 1.203%
| PDM3 |  | 8.933% | 8.535% | 2.069% | -4.497% | -7.507% | -0.6175% | -2.98% | -5.989% | -3.358% | 13.23% | -10.86% | -5.94% | 2.466% | 6.943% | -0.7667%
| Z-Score (Absolute) |  | 1.26 | 1.21 | 0.37 | 0.49 | 0.88 | 0.02 | 0.29 | 0.68 | 0.34 | 1.82 | 1.32 | 0.67 | 0.42 | 1 | 0
| Analytical results for Cu in OREAS 923 (Certified Value 4230 ppm) | [21 empty] | Certified
Cu | Round | Replicate | Lab | Lab | Lab | Lab | Lab | Lab | Lab | Lab | Lab | Lab | Lab | Lab | Lab | Lab | Lab | Lab | Lab | Lab | Lab |  | 1
| No | No | 01 | 02 | 03 | 04 | 05 | 06 | 07 | 09 | 10 | 11 | 13 | 14 | 15 | 16 | 17 | 18 | 19 | 21 | 22 |  | ppm
|  |  | 4A*OES | 4A*OES | 4A*OES | 4A*OES | 4A*MS | 4A*MS | 4A*MS | 4A*OES | 4A*OES | 4A*OES | 4A*OES/MS | 4A*OES | 4A*OES | 4A*OES/MS | 4A*OES | 4A*MS | 4A*MS | 4A*OES/MS | 4A*MS |  | 0
0
| 1 | 1 | 4510 | 4084 | 4301 | 4260 | 4150 | 4420 | 4880 | 4260 | 4338 | 3998 | 4239.0221 | 3865 | 4385 | 4432.71 | 3558 | 4360 | 4078 | 4130 | 4200 |  | 1
| 1 | 2 | 4420 | 4152 | 4239 | 4330 | 4780 | 4010 | 5290 | 4390 | 4397 | 4540 | 4394.6496 | 3920 | 4549 | 4135.84 | 4185 | 4130 | 4160 | 4460 | 4080 |  | #N/A
| 1 | 3 | 4630 | 3955 | 4391 | 4110 | 4750 | 4400 | 4100 | 4200 | 4152 | 4320 | 4418.0334 |  | 4624 | 3932.27 | 4215 | 4040 | 4160 | 3970 | 4150 |  | 16
| 1 | 4 | 4540 | 3830 | 4298 | 4200 | 4020 | 4250 | 4050 | 4250 | 4095 | 4201 | 4319.82 | 4488 | 4390 | 3827.43 | 3898 | 4160 | 4247 | 3930 | 4490 |  | 4230.2574
| 1 | 5 | 4540 | 3854 | 4250 | 4200 | 4300 | 4190 | 4280 | 4240 | 4189 | 4440 | 4312 | 3973 | 4405 | 4268.57 | 4311 | 4130 | 4285 | 3970 | 4160 |  | 19
| 1 | 6 | 4520 | 4196 | 4258 | 4170 | 4250 | 4080 | 4590 | 4220 | 4013 | 4398 | 4343.51 | 1986 | 4526 | 3773.49 | 3920 | 4240 | 4140 | 4580 | 4030
| Mean |  | 4526.6667 | 4011.8333 | 4289.5 | 4211.6667 | 4375 | 4225 | 4531.6667 | 4260 | 4197.3333 | 4316.1667 | 4337.8392 | 3646.4 | 4479.8333 | 4061.7183 | 4014.5 | 4176.6667 | 4178.3333 | 4173.3333 | 4185
| Median |  | 4530 | 4019.5 | 4278 | 4200 | 4275 | 4220 | 4435 | 4245 | 4170.5 | 4359 | 4331.665 | 3920 | 4465.5 | 4034.055 | 4052.5 | 4145 | 4160 | 4050 | 4155
| Std Dev. |  | 67.429 | 154.9044 | 55.874 | 75.7408 | 317.0331 | 165.9819 | 486.1036 | 67.2309 | 145.7596 | 193.205 | 63.9498 | 961.0579 | 100.3622 | 261.0134 | 278.5956 | 110.3932 | 75.2347 | 279.7618 | 161.3382
| Rel.Std.Dev. |  | 1.49% | 3.861% | 1.303% | 1.798% | 7.246% | 3.929% | 10.73% | 1.578% | 3.473% | 4.476% | 1.474% | 26.36% | 2.24% | 6.426% | 6.94% | 2.643% | 1.801% | 6.704% | 3.855%
| PDM3 |  | 7.007% | -5.163% | 1.4% | -0.4395% | 3.422% | -0.1243% | 7.125% | 0.7031% | -0.7783% | 2.031% | 2.543% | -13.8% | 5.9% | -3.984% | -5.1% | -1.267% | -1.227% | -1.346% | -1.07%
| Z-Score (Absolute) |  | 2.03 | 1.29 | 0.5 | 0 | 1.05 | 0.09 | 2.06 | 0.31 | 0.09 | 0.67 | 0.81 | 3.65 | 1.73 | 0.97 | 1.27 | 0.23 | 0.22 | 0.25 | 0.17
| Analytical results for Dy in OREAS 923 (Certified Value 5.05 ppm) | [21 empty] | Certified
Dy | Round | Replicate | 01: Lab; 02: Lab; 03: Lab; 04: Lab; 05: Lab; 06: Lab; 07: Lab; 09: Lab; 10: Lab |  | 1
| No | No | 01: 02; 02: 03; 03: 04; 04: 05; 05: 09; 06: 13; 07: 14; 09: 18; 10: 19 |  | ppm
|  |  | 01: 4A*MS; 02: 4A*MS; 03: 4A*MS; 04: 4A*MS; 05: 4A*MS; 06: 4A*OES/MS; 07: 4A*MS; 09: 4A*MS; 10: 4A*MS |  | 2
3
| 1 | 1 | 01: 6.04; 02: 5.11; 03: 5.5; 04: 4.9; 05: 4.65; 06: 5.0559; 07: 5.36; 09: 4.8; 10: 5.1 |  | 1
| 1 | 2 | 01: 6.11; 02: 5.19; 03: 3.8; 04: 5.5; 05: 4.6; 06: 5.2538; 07: 5.22; 09: 4.9; 10: 5.1 |  | #N/A
| 1 | 3 | 01: 6.07; 02: 5.13; 03: 5.3; 04: 4.8; 05: 4.7; 06: 5.0514; 09: 4.8; 10: 4.9 |  | 16
| 1 | 4 | 01: 6.02; 02: 5.12; 03: 5.5; 04: 4.7; 05: 4.8; 06: 5.1088; 07: 4.97; 09: 5; 10: 5.4 |  | 5.0515
| 1 | 5 | 01: 6.02; 02: 4.95; 03: 5.5; 04: 4.9; 05: 4.75; 06: 5.0869; 07: 5.12; 09: 5; 10: 5.3 |  | 20
| 1 | 6 | 01: 6.1; 02: 5.42; 03: 5.3; 04: 4.9; 05: 4.85; 06: 4.9787; 07: 5.17; 09: 5; 10: 4.8
| Mean |  | 01: 6.06; 02: 5.1533; 03: 5.15; 04: 4.95; 05: 4.725; 06: 5.0893; 07: 5.168; 09: 4.9167; 10: 5.1
| Median |  | 01: 6.055; 02: 5.125; 03: 5.4; 04: 4.9; 05: 4.725; 06: 5.0714; 07: 5.17; 09: 4.95; 10: 5.1
| Std Dev. |  | 01: 0.039497; 02: 0.15319; 03: 0.66858; 04: 0.28107; 05: 0.093541; 06: 0.091917; 07: 0.14237; 09: 0.098319; 10: 0.22804
| Rel.Std.Dev. |  | 01: 0.6518%; 02: 2.973%; 03: 12.98%; 04: 5.678%; 05: 1.98%; 06: 1.806%; 07: 2.755%; 09: 2%; 10: 4.471%
| PDM3 |  | 01: 19.96%; 02: 2.015%; 03: 1.949%; 04: -2.01%; 05: -6.464%; 06: 0.7468%; 07: 2.306%; 09: -2.67%; 10: 0.9595%
| Z-Score (Absolute) |  | 01: 9.52; 02: 0.53; 03: 0.5; 04: 1.49; 05: 3.72; 06: 0.11; 07: 0.67; 09: 1.82; 10: 0
| Analytical results for Er in OREAS 923 (Certified Value 2.86 ppm) | [21 empty] | Certified
Er | Round | Replicate | 01: Lab; 02: Lab; 03: Lab; 04: Lab; 05: Lab; 06: Lab; 07: Lab; 09: Lab; 10: Lab |  | 1
| No | No | 01: 02; 02: 03; 03: 04; 04: 05; 05: 09; 06: 13; 07: 14; 09: 18; 10: 19 |  | ppm
|  |  | 01: 4A*MS; 02: 4A*MS; 03: 4A*MS; 04: 4A*MS; 05: 4A*MS; 06: 4A*OES/MS; 07: 4A*MS; 09: 4A*MS; 10: 4A*MS |  | 2
3
| 1 | 1 | 01: 3.52; 02: 2.91; 03: 3; 04: 2.8; 05: 2.9; 06: 2.9827; 07: 2.91; 09: 2.8; 10: 2.7 |  | 1
| 1 | 2 | 01: 3.57; 02: 2.94; 03: 2.2; 04: 3.1; 05: 2.8; 06: 2.9172; 07: 2.97; 09: 2.8; 10: 2.8 |  | #N/A
| 1 | 3 | 01: 3.54; 02: 2.93; 03: 3; 04: 2.7; 05: 2.9; 06: 2.8272; 09: 2.8; 10: 2.8 |  | 16
| 1 | 4 | 01: 3.51; 02: 2.95; 03: 3.1; 04: 2.7; 05: 2.8; 06: 2.8003; 07: 2.78; 09: 2.8; 10: 2.7 |  | 2.8575
| 1 | 5 | 01: 3.51; 02: 2.84; 03: 3.1; 04: 2.6; 05: 2.85; 06: 2.9273; 07: 2.92; 09: 2.8; 10: 2.6 |  | 21
| 1 | 6 | 01: 3.56; 02: 3.1; 03: 3; 04: 2.7; 05: 2.8; 06: 2.9912; 07: 2.88; 09: 2.8; 10: 2.8
| Mean |  | 01: 3.535; 02: 2.945; 03: 2.9; 04: 2.7667; 05: 2.8417; 06: 2.9076; 07: 2.892; 09: 2.8; 10: 2.7333
| Median |  | 01: 3.53; 02: 2.935; 03: 3; 04: 2.7; 05: 2.825; 06: 2.9223; 07: 2.91; 09: 2.8; 10: 2.75
| Std Dev. |  | 01: 0.025884; 02: 0.085499; 03: 0.34641; 04: 0.17512; 05: 0.04916; 06: 0.078834; 07: 0.070498; 09: 4.8648e-16; 10: 0.08165
| Rel.Std.Dev. |  | 01: 0.7322%; 02: 2.903%; 03: 11.95%; 04: 6.33%; 05: 1.73%; 06: 2.711%; 07: 2.438%; 09: 1.737e-14%; 10: 2.987%
| PDM3 |  | 01: 23.71%; 02: 3.064%; 03: 1.489%; 04: -3.177%; 05: -0.5526%; 06: 1.757%; 07: 1.209%; 09: -2.011%; 10: -4.344%
| Z-Score (Absolute) |  | 01: 8.18; 02: 0.67; 03: 0.1; 04: 1.59; 05: 0.64; 06: 0.2; 07: 0; 09: 1.17; 10: 2.02
| Analytical results for Eu in OREAS 923 (Certified Value 1.37 ppm) | [21 empty] | Certified
Eu | Round | Replicate | 01: Lab; 02: Lab; 03: Lab; 04: Lab; 05: Lab; 06: Lab; 07: Lab; 09: Lab; 10: Lab |  | 1
| No | No | 01: 02; 02: 03; 03: 04; 04: 05; 05: 09; 06: 13; 07: 14; 09: 18; 10: 19 |  | ppm
|  |  | 01: 4A*MS; 02: 4A*MS; 03: 4A*MS; 04: 4A*MS; 05: 4A*MS; 06: 4A*OES/MS; 07: 4A*MS; 09: 4A*MS; 10: 4A*MS |  | 2
3
| 1 | 1 | 01: 1.68; 02: 1.36; 03: 1.4; 04: 1.21; 05: 1.4; 06: 1.4428; 07: 1.4; 09: 1.21; 10: 1.4 |  | 1
| 1 | 2 | 01: 1.69; 02: 1.38; 03: 0.76; 04: 1.41; 05: 1.35; 06: 1.4364; 07: 1.39; 09: 1.27; 10: 1.4 |  | #N/A
| 1 | 3 | 01: 1.68; 02: 1.39; 03: 1.39; 04: 1.24; 05: 1.35; 06: 1.3462; 09: 1.27; 10: 1.4 |  | 16
| 1 | 4 | 01: 1.68; 02: 1.37; 03: 1.39; 04: 1.24; 05: 1.35; 06: 1.3997; 07: 1.31; 09: 1.3; 10: 1.4 |  | 1.3669
| 1 | 5 | 01: 1.67; 02: 1.33; 03: 1.41; 04: 1.24; 05: 1.4; 06: 1.4345; 07: 1.36; 09: 1.26; 10: 1.4 |  | 22
| 1 | 6 | 01: 1.69; 02: 1.38; 03: 1.38; 04: 1.22; 05: 1.35; 06: 1.3593; 07: 1.33; 09: 1.26; 10: 1.5
| Mean |  | 01: 1.6817; 02: 1.3683; 03: 1.2883; 04: 1.26; 05: 1.3667; 06: 1.4032; 07: 1.358; 09: 1.2617; 10: 1.4167
| Median |  | 01: 1.68; 02: 1.375; 03: 1.39; 04: 1.24; 05: 1.35; 06: 1.4171; 07: 1.36; 09: 1.265; 10: 1.4
| Std Dev. |  | 01: 0.0075277; 02: 0.02137; 03: 0.25903; 04: 0.074565; 05: 0.02582; 06: 0.042068; 07: 0.038341; 09: 0.029269; 10: 0.040825
| Rel.Std.Dev. |  | 01: 0.4476%; 02: 1.562%; 03: 20.11%; 04: 5.918%; 05: 1.889%; 06: 2.998%; 07: 2.823%; 09: 2.32%; 10: 2.882%
| PDM3 |  | 01: 23.03%; 02: 0.1029%; 03: -5.75%; 04: -7.822%; 05: -0.01904%; 06: 2.65%; 07: -0.6531%; 09: -7.701%; 10: 3.639%
| Z-Score (Absolute) |  | 01: 4.25; 02: 0.02; 03: 1.06; 04: 1.44; 05: 0; 06: 0.49; 07: 0.12; 09: 1.42; 10: 0.67
| Analytical results for Fe in OREAS 923 (Certified Value 6.43 wt.%) | [21 empty] | Certified
Fe | Round | Replicate | Lab | Lab | Lab | Lab | Lab | Lab | Lab | Lab | Lab | Lab | Lab | Lab | Lab | Lab | Lab | Lab | Lab | Lab |  |  | 1
| No | No | 01 | 02 | 03 | 04 | 05 | 06 | 07 | 09 | 10 | 11 | 13 | 15 | 16 | 17 | 18 | 19 | 21 | 22 |  |  | wt.%
|  |  | 4A*OES | 4A*OES | 4A*OES | 4A*OES | 4A*OES | 4A*MS | 4A*MS | 4A*OES | 4A*OES | 4A*OES | 4A*OES/MS | 4A*OES | 4A*OES/MS | 4A*OES | 4A*OES | 4A*OES | 4A*OES/MS | 4A*MS |  |  | 2
3
| 1 | 1 | 6.82 | 6.15 | 6.71 | 6.72 | 6.46 | 6.33 | 5.95 | 6.8 | 6.77 | 6.19 | 6.17 | 6.68 | 5.923 | 4.75 | 6.28 | 6.78 | 6.22 | 6.37 |  |  | 1
| 1 | 2 | 6.97 | 6.09 | 6.67 | 6.38 | 6.1 | 6.14 | 5.97 | 6.89 | 6.87 | 6.49 | 6.23 | 6.79 | 5.83 | 5.66 | 6.5 | 6.73 | 5.9 | 6.35 |  |  | #N/A
| 1 | 3 | 6.82 | 6.13 | 6.66 | 6.48 | 6.17 | 6.34 | 6.04 | 6.8 | 6.7 | 6.54 | 6.22 | 7.11 | 5.677 | 5.29 | 6.51 | 6.72 | 6.03 | 6.21 |  |  | 16
| 1 | 4 | 6.89 | 6.08 | 6.67 | 6.62 | 6.6 | 6.13 | 5.71 | 6.79 | 6.85 | 6.55 | 6.22 | 6.7 | 5.814 | 5.42 | 6.59 | 6.68 | 5.93 | 6.36 |  |  | 6.4296
| 1 | 5 | 6.97 | 6.05 | 6.49 | 6.77 | 5.92 | 6.11 | 6.09 | 6.87 | 6.85 | 6.31 | 6.23 | 6.97 | 6 | 5.77 | 6.59 | 6.71 | 6 | 6.29 |  |  | 23
| 1 | 6 | 6.94 | 6.29 | 6.85 | 6.62 | 6.01 | 6.1 | 6.34 | 6.89 | 6.8 | 6.37 | 6.24 | 6.71 | 5.765 | 5.57 | 6.6 | 6.68 | 6.23 | 6.32
| Mean |  | 6.9017 | 6.1317 | 6.675 | 6.5983 | 6.21 | 6.1917 | 6.0167 | 6.84 | 6.8067 | 6.4083 | 6.2183 | 6.8267 | 5.8348 | 5.41 | 6.5117 | 6.7167 | 6.0517 | 6.3167
| Median |  | 6.915 | 6.11 | 6.67 | 6.62 | 6.135 | 6.135 | 6.005 | 6.835 | 6.825 | 6.43 | 6.225 | 6.75 | 5.822 | 5.495 | 6.55 | 6.715 | 6.015 | 6.335
| Std Dev. |  | 0.06969 | 0.085421 | 0.1152 | 0.14621 | 0.26548 | 0.11197 | 0.20549 | 0.048166 | 0.064083 | 0.14345 | 0.024833 | 0.17512 | 0.11428 | 0.36546 | 0.12156 | 0.037238 | 0.14219 | 0.059889
| Rel.Std.Dev. |  | 1.01% | 1.393% | 1.726% | 2.216% | 4.275% | 1.808% | 3.415% | 0.7042% | 0.9415% | 2.238% | 0.3993% | 2.565% | 1.959% | 6.755% | 1.867% | 0.5544% | 2.35% | 0.9481%
| PDM3 |  | 7.342% | -4.633% | 3.817% | 2.625% | -3.415% | -3.7% | -6.422% | 6.383% | 5.865% | -0.3304% | -3.286% | 6.176% | -9.25% | -15.86% | 1.277% | 4.465% | -5.878% | -1.756%
| Z-Score (Absolute) |  | 1.17 | 0.5 | 0.68 | 0.51 | 0.33 | 0.37 | 0.75 | 1.03 | 0.96 | 0.1 | 0.31 | 1 | 1.14 | 2.06 | 0.32 | 0.77 | 0.67 | 0.1
| Analytical results for Ga in OREAS 923 (Certified Value 20.3 ppm) | [21 empty] | Certified
Ga | Round | Replicate | Lab | Lab | Lab | Lab | Lab | Lab | Lab | Lab | Lab | Lab | Lab | Lab | Lab | Lab | Lab | Lab |  |  |  |  | 1
| No | No | 01 | 02 | 03 | 04 | 05 | 06 | 07 | 09 | 13 | 14 | 15 | 16 | 18 | 19 | 21 | 22 |  |  |  |  | ppm
|  |  | 4A*MS | 4A*MS | 4A*MS | 4A*OES | 4A*MS | 4A*MS | 4A*MS | 4A*MS | 4A*OES/MS | 4A*MS | 4A*OES | 4A*OES/MS | 4A*OES | 4A*OES | 4A*OES/MS | 4A*MS |  |  |  |  | 1
2
| 1 | 1 | 21.7 | 21.8 | 20.15 | 22 | 21.1 | 20.5 | 18.85 | 18.8 | 19.4463 | 23.13 | 23 | 21.4 | 20 | 18 | 21.6 | 20 |  |  |  |  | 1
| 1 | 2 | 21.4 | 22 | 19.64 | 20 | 20.4 | 20 | 19 | 18.8 | 19.8421 | 23.02 | 24 | 20.99 | 21 | 21 | 20.4 | 20.1 |  |  |  |  | #N/A
| 1 | 3 | 21.5 | 22 | 20.41 | 21 | 21.3 | 19.75 | 19.95 | 19.2 | 19.5017 |  | 24 | 20.8 | 20 | 18 | 20.8 | 19.8 |  |  |  |  | 16
| 1 | 4 | 22.1 | 22 | 20.44 | 21 | 21.1 | 19.5 | 18.7 | 19 | 19.9107 | 22.18 | 24 | 20.83 | 20 | 19 | 20.7 | 19.75 |  |  |  |  | 20.3107
| 1 | 5 | 22.4 | 22 | 19.43 | 21 | 20.5 | 19.85 | 20.5 | 19.6 | 19.8602 | 23.73 | 22 | 21.4 | 19 | 20 | 21 | 19.75 |  |  |  |  | 24
| 1 | 6 | 21.2 | 22 | 19.94 | 21 | 20.7 | 18.9 | 19.6 | 19 | 20.0004 | 24.08 | 21 | 20.61 | 18 | 20 | 22.8 | 20
| Mean |  | 21.7167 | 21.9667 | 20.0017 | 21 | 20.85 | 19.75 | 19.4333 | 19.0667 | 19.7602 | 23.228 | 23 | 21.005 | 19.6667 | 19.3333 | 21.2167 | 19.9
| Median |  | 21.6 | 22 | 20.045 | 21 | 20.9 | 19.8 | 19.3 | 19 | 19.8512 | 23.13 | 23.5 | 20.91 | 20 | 19.5 | 20.9 | 19.9
| Std Dev. |  | 0.4535 | 0.08165 | 0.41043 | 0.63246 | 0.36742 | 0.53292 | 0.70687 | 0.30111 | 0.22908 | 0.72957 | 1.2649 | 0.32892 | 1.0328 | 1.2111 | 0.87274 | 0.15166
| Rel.Std.Dev. |  | 2.088% | 0.3717% | 2.052% | 3.012% | 1.762% | 2.698% | 3.637% | 1.579% | 1.159% | 3.141% | 5.5% | 1.566% | 5.252% | 6.264% | 4.113% | 0.7621%
| PDM3 |  | 6.922% | 8.153% | -1.522% | 3.394% | 2.655% | -2.761% | -4.32% | -6.125% | -2.71% | 14.36% | 13.24% | 3.418% | -3.171% | -4.812% | 4.46% | -2.022%
| Z-Score (Absolute) |  | 1.12 | 1.34 | 0.37 | 0.5 | 0.37 | 0.59 | 0.86 | 1.18 | 0.58 | 2.44 | 2.24 | 0.5 | 0.66 | 0.95 | 0.69 | 0.46
| Analytical results for Gd in OREAS 923 (Certified Value 5.73 ppm) | [21 empty] | Certified
Gd | Round | Replicate | 01: Lab; 02: Lab; 03: Lab; 04: Lab; 05: Lab; 06: Lab; 07: Lab; 09: Lab; 13: Lab |  |  |  |  | 1
| No | No | 01: 02; 02: 03; 03: 04; 04: 05; 05: 09; 06: 13; 07: 14; 09: 18; 13: 19 |  |  |  |  | ppm
|  |  | 01: 4A*MS; 02: 4A*MS; 03: 4A*MS; 04: 4A*MS; 05: 4A*MS; 06: 4A*OES/MS; 07: 4A*MS; 09: 4A*MS; 13: 4A*MS |  |  |  |  | 2
3
| 1 | 1 | 01: 6.97; 02: 6.04; 03: 6; 04: 5.1; 05: 5.8; 06: 5.7336; 07: 5.42; 09: 5.2; 13: 6 |  |  |  |  | 1
| 1 | 2 | 01: 7.05; 02: 6.02; 03: 3.4; 04: 6.3; 05: 5.6; 06: 5.6221; 07: 5.56; 09: 5.5; 13: 6.3 |  |  |  |  | #N/A
| 1 | 3 | 01: 6.99; 02: 6.05; 03: 5.8; 04: 5.1; 05: 5.8; 06: 5.8108; 09: 5.4; 13: 5.9 |  |  |  |  | 16
| 1 | 4 | 01: 6.95; 02: 6.04; 03: 6.1; 04: 5.2; 05: 6; 06: 5.6983; 07: 5.28; 09: 5.6; 13: 6.2 |  |  |  |  | 5.7262
| 1 | 5 | 01: 6.93; 02: 5.79; 03: 6; 04: 5.3; 05: 6; 06: 5.66; 07: 5.72; 09: 5.6; 13: 6.2 |  |  |  |  | 25
| 1 | 6 | 01: 7.02; 02: 6.02; 03: 5.8; 04: 5.3; 05: 5.8; 06: 5.743; 07: 5.76; 09: 5.5; 13: 6.1
| Mean |  | 01: 6.985; 02: 5.9933; 03: 5.5167; 04: 5.3833; 05: 5.8333; 06: 5.7113; 07: 5.548; 09: 5.4667; 13: 6.1167
| Median |  | 01: 6.98; 02: 6.03; 03: 5.9; 04: 5.25; 05: 5.8; 06: 5.716; 07: 5.56; 09: 5.5; 13: 6.15
| Std Dev. |  | 01: 0.044609; 02: 0.10033; 03: 1.0439; 04: 0.45789; 05: 0.15055; 06: 0.066584; 07: 0.20179; 09: 0.15055; 13: 0.1472
| Rel.Std.Dev. |  | 01: 0.6386%; 02: 1.674%; 03: 18.92%; 04: 8.506%; 05: 2.581%; 06: 1.166%; 07: 3.637%; 09: 2.754%; 13: 2.406%
| PDM3 |  | 01: 21.98%; 02: 4.666%; 03: -3.659%; 04: -5.987%; 05: 1.872%; 06: -0.2596%; 07: -3.111%; 09: -4.532%; 13: 6.82%
| Z-Score (Absolute) |  | 01: 3.51; 02: 0.78; 03: 0.54; 04: 0.9; 05: 0.34; 06: 0; 07: 0.45; 09: 0.67; 13: 1.12
| Analytical results for Ge in OREAS 923 (Certified Value < 2 ppm) | [21 empty] | Certified
Ge | Round | Replicate | Lab | Lab | Lab | Lab | Lab | Lab | Lab | Lab | Lab | Lab | Lab | [9 empty] | 1
| No | No | 01 | 02 | 04 | 05 | 06 | 07 | 13 | 14 | 18 | 19 | 22 | [9 empty] | ppm
|  |  | 4A*MS | 4A*MS | 4A*MS | 4A*MS | 4A*MS | 4A*MS | 4A*OES/MS | 4A*MS | 4A*MS | 4A*MS | 4A*MS | [9 empty] | 2
2
| 1 | 1 | 2.2 | 1.7 | 0.5 | 0.5 | 0.15 | 0.21 | 1.8246 | 1.7 | 0.7 | < 0.5 | 0.15 | [9 empty] | 1
| 1 | 2 | 2.2 | 1.6 | 0.3 | 0.5 | 0.19 | 0.22 | 1.8045 | 1.98 | 0.6 | < 0.5 | 0.15 | [9 empty] | 10
| 1 | 3 | 2.2 | 1.7 | 0.4 | 0.4 | 0.18 | 0.22 | 2.0845 |  | 0.6 | < 0.5 | 0.19 | [9 empty] | 16
| 1 | 4 | 2.3 | 1.7 | 0.4 | 0.5 | 0.16 | 0.21 | 1.9888 | 1.74 | 0.5 | < 0.5 | 0.18 | [9 empty] | < 2
| 1 | 5 | 2.4 | 1.6 | 0.6 | 0.5 | 0.17 | 0.21 | 1.8118 | 1.59 | 0.4 | < 0.5 | 0.18 | [9 empty] | 26
| 1 | 6 | 2.7 | 1.6 | 0.6 | 0.4 | 0.17 | 0.2 | 1.7995 | 1.73 | 0.5 | < 0.5 | 0.18
| Mean |  | 2.3333 | 1.65 | 0.46667 | 0.46667 | 0.17 | 0.21167 | 1.8856 | 1.748 | 0.55 |  | 0.17167
| Median |  | 2.25 | 1.65 | 0.45 | 0.5 | 0.17 | 0.21 | 1.8182 | 1.73 | 0.55 |  | 0.18
| Std Dev. |  | 0.19664 | 0.054772 | 0.12111 | 0.05164 | 0.014142 | 0.0075277 | 0.12113 | 0.14272 | 0.10488 |  | 0.017224
| Rel.Std.Dev. |  | 8.427% | 3.32% | 25.95% | 11.07% | 8.319% | 3.556% | 6.424% | 8.165% | 19.07% |  | 10.03%
PDM3
| Z-Score (Absolute) |  | 4.27 | 2.7 | 0 | 0 | 0.68 | 0.58 | 3.24 | 2.93 | 0.19 | 0.5 | 0.67
| Analytical results for Hf in OREAS 923 (Certified Value 3.42 ppm) | [21 empty] | Certified
Hf | Round | Replicate | Lab | Lab | Lab | Lab | Lab | Lab | Lab | Lab | Lab | Lab | Lab | Lab | Lab | Lab | Lab | [5 empty] | 1
| No | No | 01 | 02 | 03 | 04 | 05 | 06 | 07 | 09 | 13 | 14 | 16 | 18 | 19 | 21 | 22 | [5 empty] | ppm
|  |  | 4A*MS | 4A*MS | 4A*MS | 4A*MS | 4A*MS | 4A*MS | 4A*MS | 4A*MS | 4A*OES/MS | 4A*MS | 4A*OES/MS | 4A*MS | 4A*MS | 4A*OES/MS | 4A*MS | [5 empty] | 2
3
| 1 | 1 | 3.3 | 3.72 | 3.06 | 3.7 | 3.3 | 3.8 | 3.1 | 3.4 | 3.3837 | 3.27 | 3.231 | 3.3 | 3.5 | 3.48 | 3.4 | [5 empty] | 1
| 1 | 2 | 3.8 | 3.76 | 2.97 | 3.7 | 3.9 | 3.5 | 3 | 3.6 | 3.3799 | 3.38 | 3.312 | 3.3 | 3.3 | 3.29 | 3.5 | [5 empty] | #N/A
| 1 | 3 | 3.4 | 3.74 | 3.07 | 3.6 | 3.6 | 3.4 | 3.2 | 3.6 | 3.3349 |  | 3.318 | 3.4 | 3.3 | 3.4 | 3.5 | [5 empty] | 16
| 1 | 4 | 3.7 | 3.71 | 3.2 | 3.8 | 3.5 | 3.6 | 3.1 | 3.6 | 3.2393 | 3.2 | 3.344 | 3.5 | 3.4 | 3.26 | 3.4 | [5 empty] | 3.4181
| 1 | 5 | 3.3 | 3.72 | 3.07 | 3.7 | 3.4 | 3.5 | 3.3 | 3.4 | 3.2968 | 3.36 | 3.264 | 3.4 | 3.3 | 3.28 | 3.5 | [5 empty] | 27
| 1 | 6 | 3.4 | 3.77 | 3.17 | 3.6 | 3.5 | 3.3 | 3.2 | 3.6 | 3.5948 | 3.32 | 3.306 | 3.3 | 3.4 | 3.62 | 3.4
| Mean |  | 3.4833 | 3.7367 | 3.09 | 3.6833 | 3.5333 | 3.5167 | 3.15 | 3.5333 | 3.3716 | 3.306 | 3.2958 | 3.3667 | 3.3667 | 3.3883 | 3.45
| Median |  | 3.4 | 3.73 | 3.07 | 3.7 | 3.5 | 3.5 | 3.15 | 3.6 | 3.3574 | 3.32 | 3.309 | 3.35 | 3.35 | 3.345 | 3.45
| Std Dev. |  | 0.2137 | 0.024221 | 0.083187 | 0.075277 | 0.20656 | 0.17224 | 0.10488 | 0.10328 | 0.12205 | 0.072664 | 0.04097 | 0.08165 | 0.08165 | 0.14148 | 0.054772
| Rel.Std.Dev. |  | 6.135% | 0.6482% | 2.692% | 2.044% | 5.846% | 4.898% | 3.33% | 2.923% | 3.62% | 2.198% | 1.243% | 2.425% | 2.425% | 4.176% | 1.588%
| PDM3 |  | 1.908% | 9.319% | -9.599% | 7.759% | 3.371% | 2.883% | -7.844% | 3.371% | -1.362% | -3.28% | -3.577% | -1.505% | -1.505% | -0.8713% | 0.9328%
| Z-Score (Absolute) |  | 0.67 | 2.47 | 2.12 | 2.09 | 1.03 | 0.91 | 1.69 | 1.03 | 0.12 | 0.58 | 0.66 | 0.15 | 0.15 | 0 | 0.44
| Analytical results for Hg in OREAS 923 (Certified Value < 1 ppm) | [21 empty] | Certified
Hg | Round | Replicate | 01: Lab; 02: Lab; 03: Lab; 04: Lab |  |  |  |  | 1
| No | No | 01: 04; 02: 05; 03: 15; 04: 18 |  |  |  |  | ppm
|  |  | 01: 4A*OES; 02: 4A*OES; 03: 4A*OES; 04: 4A*OES |  |  |  |  | 2
2
| 1 | 1 | 01: < 1; 02: < 1; 03: < 10; 04: < 1 |  |  |  |  | 1
| 1 | 2 | 01: < 1; 02: < 1; 03: < 10; 04: < 1 |  |  |  |  | #N/A
| 1 | 3 | 01: < 1; 02: 1; 03: < 10; 04: < 1 |  |  |  |  | 16
| 1 | 4 | 01: < 1; 02: < 1; 03: < 10; 04: < 1 |  |  |  |  | < 1
| 1 | 5 | 01: < 1; 02: < 1; 03: < 10; 04: < 1 |  |  |  |  | 28
| 1 | 6 | 01: < 1; 02: < 1; 03: < 10; 04: 1
Mean | bar: 02; 04
Median | bar: 02; 04
Std Dev.
Rel.Std.Dev.
PDM3
| Z-Score (Absolute) |  | 01: 1.35; 02: 0; 03: 71.48; 04: 0
| Analytical results for Ho in OREAS 923 (Certified Value 0.96 ppm) | [21 empty] | Certified
Ho | Round | Replicate | 01: Lab; 02: Lab; 03: Lab; 04: Lab; 05: Lab; 06: Lab; 07: Lab; 09: Lab; 13: Lab |  |  |  |  | 1
| No | No | 01: 02; 02: 03; 03: 04; 04: 05; 05: 09; 06: 13; 07: 14; 09: 18; 13: 19 |  |  |  |  | ppm
|  |  | 01: 4A*MS; 02: 4A*MS; 03: 4A*MS; 04: 4A*MS; 05: 4A*MS; 06: 4A*OES/MS; 07: 4A*MS; 09: 4A*MS; 13: 4A*MS |  |  |  |  | 2
3
| 1 | 1 | 01: 1.11; 02: 0.99; 03: 1.1; 04: 0.9; 05: 0.92; 06: 0.96653; 07: 1; 09: 0.9; 13: 1 |  |  |  |  | 1
| 1 | 2 | 01: 1.12; 02: 0.99; 03: 0.8; 04: 1.1; 05: 0.92; 06: 0.97579; 07: 0.98; 09: 1; 13: 1 |  |  |  |  | #N/A
| 1 | 3 | 01: 1.11; 02: 1.01; 03: 1.1; 04: 0.9; 05: 0.96; 06: 1.0098; 09: 1; 13: 0.9 |  |  |  |  | 16
| 1 | 4 | 01: 1.1; 02: 1.02; 03: 1.1; 04: 0.9; 05: 0.96; 06: 0.93866; 07: 0.88; 09: 1; 13: 1 |  |  |  |  | 0.96208
| 1 | 5 | 01: 1.1; 02: 1.04; 03: 1.1; 04: 0.9; 05: 0.92; 06: 0.95073; 07: 0.96; 09: 1; 13: 0.9 |  |  |  |  | 29
| 1 | 6 | 01: 1.12; 02: 0.99; 03: 1.1; 04: 1; 05: 0.92; 06: 0.97; 07: 0.96; 09: 1; 13: 1
| Mean |  | 01: 1.11; 02: 1.0067; 03: 1.05; 04: 0.95; 05: 0.93333; 06: 0.96858; 07: 0.956; 09: 0.98333; 13: 0.96667
| Median |  | 01: 1.11; 02: 1; 03: 1.1; 04: 0.9; 05: 0.92; 06: 0.96826; 07: 0.96; 09: 1; 13: 1
| Std Dev. |  | 01: 0.0089443; 02: 0.020656; 03: 0.12247; 04: 0.083666; 05: 0.020656; 06: 0.024363; 07: 0.045607; 09: 0.040825; 13: 0.05164
| Rel.Std.Dev. |  | 01: 0.8058%; 02: 2.052%; 03: 11.66%; 04: 8.807%; 05: 2.213%; 06: 2.515%; 07: 4.771%; 09: 4.152%; 13: 5.342%
| PDM3 |  | 01: 15.37%; 02: 4.634%; 03: 9.138%; 04: -1.256%; 05: -2.988%; 06: 0.6753%; 07: -0.6323%; 09: 2.209%; 13: 0.4764%
| Z-Score (Absolute) |  | 01: 5.13; 02: 1.38; 03: 2.95; 04: 0.67; 05: 1.28; 06: 0; 07: 0.46; 09: 0.54; 13: 0.07
| Analytical results for In in OREAS 923 (Certified Value 0.52 ppm) | [21 empty] | Certified
In | Round | Replicate | Lab | Lab | Lab | Lab | Lab | Lab | Lab | Lab | Lab | Lab | Lab | Lab | Lab | Lab | Lab | Lab |  |  |  |  | 1
| No | No | 01 | 02 | 03 | 04 | 05 | 06 | 07 | 09 | 13 | 14 | 15 | 16 | 18 | 19 | 21 | 22 |  |  |  |  | ppm
|  |  | 4A*MS | 4A*MS | 4A*MS | 4A*MS | 4A*MS | 4A*MS | 4A*MS | 4A*MS | 4A*OES/MS | 4A*MS | 4A*OES | 4A*OES/MS | 4A*MS | 4A*MS | 4A*OES/MS | 4A*MS |  |  |  |  | 2
3
| 1 | 1 | 0.58 | 0.69 | 0.513 | 0.5 | 0.5 | 0.514 | 0.562 | 0.5 | 0.47643 | 0.665 | < 10 | 0.518 | 0.5 | 0.5 | 0.58 | 0.554 |  |  |  |  | 1
| 1 | 2 | 0.58 | 0.69 | 0.522 | 0.5 | 0.5 | 0.555 | 0.581 | 0.48 | 0.48576 | 0.649 | < 10 | 0.544 | 0.5 | 0.5 | 0.61 | 0.538 |  |  |  |  | #N/A
| 1 | 3 | 0.57 | 0.69 | 0.537 | 0.5 | 0.5 | 0.569 | 0.499 | 0.46 | 0.49456 |  | < 10 | 0.513 | 0.5 | 0.5 | 0.56 | 0.529 |  |  |  |  | 16
| 1 | 4 | 0.55 | 0.69 | 0.536 | 0.5 | 0.5 | 0.487 | 0.495 | 0.48 | 0.46555 | 0.7 | < 10 | 0.514 | 0.5 | 0.5 | 0.56 | 0.544 |  |  |  |  | 0.52056
| 1 | 5 | 0.58 | 0.69 | 0.521 | 0.5 | 0.5 | 0.543 | 0.519 | 0.54 | 0.4815 | 0.706 | < 10 | 0.519 | 0.5 | 0.5 | 0.57 | 0.536 |  |  |  |  | 30
| 1 | 6 | 0.55 | 0.69 | 0.599 | 0.5 | 0.5 | 0.524 | 0.514 | 0.5 | 0.47581 | 0.711 | < 10 | 0.527 | 0.5 | 0.5 | 0.63 | 0.571
| Mean |  | 0.56833 | 0.69 | 0.538 | 0.5 | 0.5 | 0.532 | 0.52833 | 0.49333 | 0.47993 | 0.6862 |  | 0.5225 | 0.5 | 0.5 | 0.585 | 0.54533
| Median |  | 0.575 | 0.69 | 0.529 | 0.5 | 0.5 | 0.5335 | 0.5165 | 0.49 | 0.47896 | 0.7 |  | 0.5185 | 0.5 | 0.5 | 0.575 | 0.541
| Std Dev. |  | 0.01472 | 0 | 0.031292 | 0 | 0 | 0.029772 | 0.035132 | 0.027325 | 0.0098624 | 0.027526 |  | 0.01164 | 0 | 0 | 0.02881 | 0.015122
| Rel.Std.Dev. |  | 2.59% | 0% | 5.816% | 0% | 0% | 5.596% | 6.65% | 5.539% | 2.055% | 4.011% |  | 2.228% | 0% | 0% | 4.925% | 2.773%
| PDM3 |  | 9.177% | 32.55% | 3.35% | -3.949% | -3.949% | 2.198% | 1.493% | -5.23% | -7.804% | 31.82% |  | 0.3729% | -3.949% | -3.949% | 12.38% | 4.759%
| Z-Score (Absolute) |  | 0.85 | 3.57 | 0.18 | 0.67 | 0.67 | 0.04 | 0.04 | 0.82 | 1.12 | 3.49 | 99.91 | 0.17 | 0.67 | 0.67 | 1.23 | 0.34
| Analytical results for K in OREAS 923 (Certified Value 2.51 wt.%) | [21 empty] | Certified
K | Round | Replicate | Lab | Lab | Lab | Lab | Lab | Lab | Lab | Lab | Lab | Lab | Lab | Lab | Lab | Lab | Lab | Lab | Lab | Lab |  |  | 1
| No | No | 01 | 02 | 03 | 04 | 05 | 06 | 07 | 09 | 11 | 13 | 14 | 15 | 16 | 17 | 18 | 19 | 21 | 22 |  |  | wt.%
|  |  | 4A*OES | 4A*OES | 4A*OES | 4A*OES | 4A*MS | 4A*MS | 4A*MS | 4A*OES | 4A*OES | 4A*OES/MS | 4A*OES | 4A*OES | 4A*OES/MS | 4A*OES | 4A*MS | 4A*OES | 4A*OES/MS | 4A*MS |  |  | 2
3
| 1 | 1 | 2.6 | 2.55 | 2.5137 | 2.28 | 2.67 | 2.56 | 2.37 | 2.52 | 2.79 | 2.5818 | 2.4727 | 2.49 | 2.547 | 0.18 | 2.46 | 2.57 | 2.33 | 2.53 |  |  | 1
| 1 | 2 | 2.57 | 2.47 | 2.5134 | 1.92 | 2.8 | 2.43 | 2.34 | 2.54 | 2.54 | 2.5818 | 2.4875 | 2.47 | 2.472 | < 0.01 | 2.49 | 2.54 | 2.4 | 2.49 |  |  | #N/A
| 1 | 3 | 2.59 | 2.5 | 2.5846 | 2.01 | 2.25 | 2.55 | 2.48 | 2.5 | 2.57 | 2.539 |  | 2.46 | 2.499 | < 0.01 | 2.46 | 2.57 | 2.3 | 2.5 |  |  | 16
| 1 | 4 | 2.57 | 2.47 | 2.551 | 2.32 | 2.53 | 2.5 | 2.32 | 2.51 | 2.56 | 2.5669 | 2.5088 | 2.45 | 2.5 | 0.13 | 2.55 | 2.54 | 2.4 | 2.49 |  |  | 2.512
| 1 | 5 | 2.58 | 2.49 | 2.4981 | 2.34 | 2.72 | 2.52 | 2.47 | 2.54 | 2.38 | 2.6018 | 2.4936 | 2.49 | 2.609 | < 0.01 | 2.52 | 2.53 | 2.44 | 2.48 |  |  | 31
| 1 | 6 | 2.51 | 2.59 | 2.556 | 2.38 | 2.79 | 2.44 | 2.55 | 2.51 | 2.2 | 2.5493 | 2.1349 | 2.51 | 2.457 | < 0.01 | 2.48 | 2.56 | 2.42 | 2.41
| Mean |  | 2.57 | 2.5117 | 2.5361 | 2.2083 | 2.6267 | 2.5 | 2.4217 | 2.52 | 2.5067 | 2.5701 | 2.4195 | 2.4783 | 2.514 | 0.155 | 2.4933 | 2.5517 | 2.3817 | 2.4833
| Median |  | 2.575 | 2.495 | 2.5324 | 2.3 | 2.695 | 2.51 | 2.42 | 2.515 | 2.55 | 2.5743 | 2.4875 | 2.48 | 2.4995 | 0.155 | 2.485 | 2.55 | 2.4 | 2.49
| Std Dev. |  | 0.031623 | 0.048339 | 0.032958 | 0.19333 | 0.20906 | 0.054772 | 0.091524 | 0.016733 | 0.19916 | 0.023177 | 0.15962 | 0.022286 | 0.055764 | 0.035355 | 0.03559 | 0.017224 | 0.054559 | 0.039833
| Rel.Std.Dev. |  | 1.23% | 1.925% | 1.3% | 8.755% | 7.959% | 2.191% | 3.779% | 0.664% | 7.945% | 0.9018% | 6.597% | 0.8992% | 2.218% | 22.81% | 1.427% | 0.675% | 2.291% | 1.604%
| PDM3 |  | 2.309% | -0.0134% | 0.9606% | -12.09% | 4.565% | -0.4778% | -3.596% | 0.3183% | -0.2124% | 2.313% | -3.682% | -1.34% | 0.07948% | -93.83% | -0.7432% | 1.579% | -5.189% | -1.141%
| Z-Score (Absolute) |  | 1.11 | 0.14 | 0.55 | 4.9 | 2.05 | 0.06 | 1.36 | 0.28 | 0.06 | 1.11 | 1.39 | 0.42 | 0.18 | 40.7 | 0.17 | 0.8 | 2.02 | 0.33
| Analytical results for La in OREAS 923 (Certified Value 42.2 ppm) | [21 empty] | Certified
La | Round | Replicate | Lab | Lab | Lab | Lab | Lab | Lab | Lab | Lab | Lab | Lab | Lab | Lab | Lab | Lab | Lab | Lab |  |  |  |  | 1
| No | No | 02 | 03 | 04 | 05 | 06 | 07 | 09 | 11 | 13 | 14 | 15 | 16 | 18 | 19 | 21 | 22 |  |  |  |  | ppm
|  |  | 4A*MS | 4A*MS | 4A*MS | 4A*MS | 4A*MS | 4A*MS | 4A*MS | 4A*OES | 4A*OES/MS | 4A*MS | 4A*OES | 4A*OES/MS | 4A*MS | 4A*OES | 4A*OES/MS | 4A*MS |  |  |  |  | 1
2
| 1 | 1 | 47.9 | 44.2 | 43.2 | 40.8 | 47.7 | 38.2 | 39.8 | 40 | 44.8759 | 40.5 | 22 | 34.6 | 41.1 | 44 | 44.6 | 40.5 |  |  |  |  | 1
| 1 | 2 | 48.4 | 44.58 | 11.8 | 41.6 | 44.7 | 39.3 | 38.3 | 42 | 44.4046 | 41.14 | 22 | 35.81 | 41.8 | 43 | 41.4 | 41.4 |  |  |  |  | #N/A
| 1 | 3 | 48.1 | 44.86 | 42.5 | 40.3 | 44.1 | 40.1 | 39.5 | 43 | 45.1582 |  | 22 | 36.78 | 41.3 | 44 | 42.8 | 39.6 |  |  |  |  | 16
| 1 | 4 | 47.8 | 44.77 | 42.9 | 39.9 | 45.4 | 41.5 | 38.6 | 45 | 44.602 | 38.62 | 18 | 37.33 | 42.4 | 44 | 42.5 | 39.3 |  |  |  |  | 42.1881
| 1 | 5 | 47.6 | 43.71 | 43.5 | 40 | 44.5 | 42.3 | 41.3 | 42 | 45.0939 | 41.14 | 21 | 36.91 | 42.1 | 43 | 42.5 | 40.3 |  |  |  |  | 32
| 1 | 6 | 48.1 | 44.36 | 42.3 | 40.9 | 42.2 | 41.3 | 39.5 | 41 | 44.5655 | 41.31 | 23 | 37.08 | 42 | 43 | 47.3 | 40.8
| Mean |  | 47.9833 | 44.4133 | 37.7 | 40.5833 | 44.7667 | 40.45 | 39.5 | 42.1667 | 44.7833 | 40.542 | 21.3333 | 36.4183 | 41.7833 | 43.5 | 43.5167 | 40.3167
| Median |  | 48 | 44.47 | 42.7 | 40.55 | 44.6 | 40.7 | 39.5 | 42 | 44.7389 | 41.14 | 22 | 36.845 | 41.9 | 43.5 | 42.65 | 40.4
| Std Dev. |  | 0.27869 | 0.42368 | 12.696 | 0.64317 | 1.7952 | 1.5333 | 1.0564 | 1.7224 | 0.30636 | 1.1181 | 1.7512 | 1.0313 | 0.49565 | 0.54772 | 2.1236 | 0.77309
| Rel.Std.Dev. |  | 0.5808% | 0.954% | 33.68% | 1.585% | 4.01% | 3.791% | 2.674% | 4.085% | 0.6841% | 2.758% | 8.209% | 2.832% | 1.186% | 1.259% | 4.88% | 1.918%
| PDM3 |  | 13.74% | 5.275% | -10.64% | -3.804% | 6.112% | -4.12% | -6.372% | -0.05081% | 6.152% | -3.902% | -49.43% | -13.68% | -0.9594% | 3.11% | 3.149% | -4.436%
| Z-Score (Absolute) |  | 1.97 | 0.94 | 1.01 | 0.17 | 1.04 | 0.21 | 0.49 | 0.29 | 1.04 | 0.19 | 5.76 | 1.38 | 0.17 | 0.67 | 0.68 | 0.25
| Analytical results for Li in OREAS 923 (Certified Value 31.4 ppm) | [21 empty] | Certified
Li | Round | Replicate | Lab | Lab | Lab | Lab | Lab | Lab | Lab | Lab | Lab | Lab | Lab | Lab | Lab | Lab | Lab | Lab | Lab |  |  |  | 1
| No | No | 01 | 02 | 03 | 04 | 05 | 06 | 07 | 09 | 13 | 14 | 15 | 16 | 17 | 18 | 19 | 21 | 22 |  |  |  | ppm
|  |  | 4A*MS | 4A*OES | 4A*MS | 4A*OES | 4A*MS | 4A*MS | 4A*MS | 4A*MS | 4A*OES/MS | 4A*MS | 4A*OES | 4A*OES/MS | 4A*OES | 4A*MS | 4A*MS | 4A*OES/MS | 4A*MS |  |  |  | 1
2
| 1 | 1 | 34.2 | 32 | 30.4 | 30 | 35.1 | 35.7 | 30.2 | 30 | 27.6354 | 121.3 | 34 | 29.928 | 13 | 30.4 | 31.1 | 36 | 32.1 |  |  |  | 1
| 1 | 2 | 34.1 | 31 | 30.7 | 29 | 33.2 | 31.3 | 30.4 | 29.5 | 28.7663 | 124.4 | 34 | 30.103 | 30 | 31.1 | 30.8 | 33 | 32.7 |  |  |  | #N/A
| 1 | 3 | 33.8 | 32 | 31.5 | 29 | 32.3 | 30.9 | 31.8 | 30 | 28.4411 |  | 36 | 29.07 | 29 | 30.8 | 31.2 | 35 | 31.6 |  |  |  | 16
| 1 | 4 | 34.3 | 32 | 31.5 | 30 | 30.8 | 32.2 | 31 | 30 | 29.5269 | 112.8 | 37 | 30.366 | 26 | 31.9 | 32.4 | 34 | 31.7 |  |  |  | 31.3885
| 1 | 5 | 34.8 | 32 | 29.8 | 30 | 33 | 31.2 | 33.4 | 31 | 28.9243 | 114.4 | 32 | 30.792 | 28 | 31.5 | 31.5 | 34 | 31.8 |  |  |  | 33
| 1 | 6 | 34.4 | 33 | 31.1 | 30 | 35.6 | 29.9 | 31.6 | 30.5 | 28.4416 | 115 | 33 | 30.098 | 26 | 31.1 | 30 | 38 | 31.7
| Mean |  | 34.2667 | 32 | 30.8333 | 29.6667 | 33.3333 | 31.8667 | 31.4 | 30.1667 | 28.6226 | 117.58 | 34.3333 | 30.0595 | 25.3333 | 31.1333 | 31.1667 | 35 | 31.9333
| Median |  | 34.25 | 32 | 30.9 | 30 | 33.1 | 31.25 | 31.3 | 30 | 28.604 | 115 | 34 | 30.1005 | 27 | 31.1 | 31.15 | 34.5 | 31.75
| Std Dev. |  | 0.33267 | 0.63246 | 0.66833 | 0.5164 | 1.7818 | 2.0186 | 1.1662 | 0.5164 | 0.62764 | 4.9992 | 1.8619 | 0.57101 | 6.2503 | 0.52409 | 0.79162 | 1.7889 | 0.41312
| Rel.Std.Dev. |  | 0.9708% | 1.976% | 2.168% | 1.741% | 5.345% | 6.334% | 3.714% | 1.712% | 2.193% | 4.252% | 5.423% | 1.9% | 24.67% | 1.683% | 2.54% | 5.111% | 1.294%
| PDM3 |  | 9.17% | 1.948% | -1.769% | -5.485% | 6.196% | 1.523% | 0.03675% | -3.893% | -8.812% | 274.6% | 9.382% | -4.234% | -19.29% | -0.8128% | -0.7066% | 11.51% | 1.736%
| Z-Score (Absolute) |  | 1.44 | 0.3 | 0.29 | 0.87 | 0.97 | 0.23 | 0 | 0.62 | 1.4 | 43.35 | 1.48 | 0.67 | 3.05 | 0.13 | 0.12 | 1.81 | 0.27
| Analytical results for Lu in OREAS 923 (Certified Value 0.39 ppm) | [21 empty] | Certified
Lu | Round | Replicate | Lab | Lab | Lab | Lab | Lab | Lab | Lab | Lab | Lab | Lab | Lab | [9 empty] | 1
| No | No | 02 | 03 | 04 | 05 | 09 | 13 | 14 | 16 | 18 | 19 | 21 | [9 empty] | ppm
|  |  | 4A*MS | 4A*MS | 4A*MS | 4A*MS | 4A*MS | 4A*OES/MS | 4A*MS | 4A*OES/MS | 4A*MS | 4A*MS | 4A*OES/MS | [9 empty] | 2
3
| 1 | 1 | 0.46 | 0.375 | 0.4 | 0.4 | 0.38 | 0.39546 | 0.564 | 0.377 | 0.3 | 0.4 | 0.43 | [9 empty] | 1
| 1 | 2 | 0.46 | 0.364 | 0.3 | 0.4 | 0.38 | 0.37825 | 0.585 | 0.376 | 0.4 | 0.4 | 0.4 | [9 empty] | #N/A
| 1 | 3 | 01: 0.46; 02: 0.362; 03: 0.4; 04: 0.4; 05: 0.38; 06: 0.399; 09: 0.382; 13: 0.3; 14: 0.3; 15: 0.42 |  |  |  | 16
| 1 | 4 | 0.46 | 0.374 | 0.4 | 0.4 | 0.38 | 0.3815 | 0.542 | 0.381 | 0.4 | 0.4 | 0.42 | [9 empty] | 0.39498
| 1 | 5 | 0.46 | 0.35 | 0.4 | 0.4 | 0.4 | 0.4084 | 0.548 | 0.386 | 0.4 | 0.4 | 0.42 | [9 empty] | 34
| 1 | 6 | 0.46 | 0.357 | 0.4 | 0.4 | 0.4 | 0.38143 | 0.562 | 0.383 | 0.3 | 0.4 | 0.46
| Mean |  | 0.46 | 0.36367 | 0.38333 | 0.4 | 0.38667 | 0.39068 | 0.5602 | 0.38083 | 0.35 | 0.38333 | 0.425
| Median |  | 0.46 | 0.363 | 0.4 | 0.4 | 0.38 | 0.38848 | 0.562 | 0.3815 | 0.35 | 0.4 | 0.42
| Std Dev. |  | 0 | 0.0096885 | 0.040825 | 6.0809e-17 | 0.010328 | 0.012087 | 0.016679 | 0.0037639 | 0.054772 | 0.040825 | 0.019748
| Rel.Std.Dev. |  | 0% | 2.664% | 10.65% | 1.52e-14% | 2.671% | 3.094% | 2.977% | 0.9883% | 15.65% | 10.65% | 4.647%
| PDM3 |  | 16.46% | -7.929% | -2.95% | 1.27% | -2.106% | -1.091% | 41.83% | -3.583% | -11.39% | -2.95% | 7.599%
| Z-Score (Absolute) |  | 3.71 | 1.16 | 0.17 | 0.67 | 0 | 0.2 | 8.78 | 0.3 | 1.85 | 0.17 | 1.94
| Analytical results for Mg in OREAS 923 (Certified Value 1.69 wt.%) | [21 empty] | Certified
Mg | Round | Replicate | Lab | Lab | Lab | Lab | Lab | Lab | Lab | Lab | Lab | Lab | Lab | Lab | Lab | Lab | Lab | Lab | Lab | Lab |  |  | 1
| No | No | 01 | 02 | 03 | 04 | 05 | 06 | 07 | 09 | 11 | 13 | 14 | 15 | 16 | 17 | 18 | 19 | 21 | 22 |  |  | wt.%
|  |  | 4A*OES | 4A*OES | 4A*OES | 4A*OES | 4A*OES | 4A*MS | 4A*MS | 4A*OES | 4A*OES | 4A*OES/MS | 4A*OES | 4A*OES | 4A*OES/MS | 4A*OES | 4A*MS | 4A*OES | 4A*OES/MS | 4A*MS |  |  | 2
3
| 1 | 1 | 1.82 | 1.77 | 1.8007 | 1.79 | 1.72 | 1.73 | 1.5 | 1.77 | 1.68 | 1.7336 | 1.5861 | 1.66 | 1.666 | 1.15 | 1.61 | 1.64 | 1.7 | 1.79 |  |  | 1
| 1 | 2 | 1.8 | 1.66 | 1.8037 | 1.58 | 1.63 | 1.63 | 1.49 | 1.79 | 1.73 | 7.421 | 1.6107 | 1.64 | 1.642 | 1.41 | 1.63 | 1.65 | 1.59 | 1.77 |  |  | #N/A
| 1 | 3 | 1.81 | 1.68 | 1.7757 | 1.73 | 1.64 | 1.67 | 1.57 | 1.78 | 1.77 | 1.7476 |  | 1.74 | 1.635 | 1.38 | 1.62 | 1.64 | 1.66 | 1.75 |  |  | 16
| 1 | 4 | 1.81 | 1.66 | 1.7688 | 1.76 | 1.76 | 1.67 | 1.48 | 1.78 | 1.78 | 1.7461 | 1.5981 | 1.61 | 1.673 | 1.37 | 1.64 | 1.63 | 1.63 | 1.77 |  |  | 1.6926
| 1 | 5 | 1.81 | 1.69 | 1.7307 | 1.81 | 1.58 | 1.62 | 1.58 | 1.81 | 1.68 | 1.721 | 1.597 | 1.71 | 1.707 | 1.52 | 1.62 | 1.64 | 1.64 | 1.76 |  |  | 35
| 1 | 6 | 1.77 | 1.75 | 1.7785 | 1.77 | 1.6 | 1.62 | 1.63 | 1.8 | 1.7 | 1.74 | 1.5241 | 1.64 | 1.694 | 1.36 | 1.62 | 1.66 | 1.68 | 1.76
| Mean |  | 1.8033 | 1.7017 | 1.7764 | 1.74 | 1.655 | 1.6567 | 1.5417 | 1.7883 | 1.7233 | 2.6849 | 1.5832 | 1.6667 | 1.6695 | 1.365 | 1.6233 | 1.6433 | 1.65 | 1.7667
| Median |  | 1.81 | 1.685 | 1.7771 | 1.765 | 1.635 | 1.65 | 1.535 | 1.785 | 1.715 | 1.743 | 1.597 | 1.65 | 1.6695 | 1.375 | 1.62 | 1.64 | 1.65 | 1.765
| Std Dev. |  | 0.017512 | 0.047081 | 0.026408 | 0.082946 | 0.070356 | 0.04274 | 0.06047 | 0.01472 | 0.044121 | 2.3202 | 0.034168 | 0.048854 | 0.028205 | 0.12046 | 0.010328 | 0.010328 | 0.038987 | 0.013663
| Rel.Std.Dev. |  | 0.9711% | 2.767% | 1.487% | 4.767% | 4.251% | 2.58% | 3.922% | 0.8231% | 2.56% | 86.42% | 2.158% | 2.931% | 1.689% | 8.825% | 0.6362% | 0.6285% | 2.363% | 0.7734%
| PDM3 |  | 6.545% | 0.5382% | 4.951% | 2.803% | -2.219% | -2.121% | -8.915% | 5.659% | 1.818% | 58.63% | -6.461% | -1.53% | -1.362% | -19.35% | -4.09% | -2.908% | -2.514% | 4.379%
| Z-Score (Absolute) |  | 1.43 | 0.36 | 1.15 | 0.76 | 0.14 | 0.12 | 1.34 | 1.28 | 0.59 | 10.78 | 0.9 | 0.02 | 0.02 | 3.21 | 0.47 | 0.26 | 0.19 | 1.05
| Analytical results for Mn in OREAS 923 (Certified Value 0.095 wt.%) | [21 empty] | Certified
Mn | Round | Replicate | Lab | Lab | Lab | Lab | Lab | Lab | Lab | Lab | Lab | Lab | Lab | Lab | Lab | Lab | Lab | Lab | Lab | Lab |  |  | 1
| No | No | 01 | 02 | 03 | 04 | 05 | 06 | 07 | 09 | 11 | 13 | 14 | 15 | 16 | 17 | 18 | 19 | 21 | 22 |  |  | wt.%
|  |  | 4A*OES | 4A*OES | 4A*OES | 4A*MS | 4A*OES | 4A*MS | 4A*MS | 4A*OES | 4A*OES | 4A*OES/MS | 4A*OES | 4A*OES | 4A*OES/MS | 4A*OES | 4A*MS | 4A*MS | 4A*OES/MS | 4A*MS |  |  | 3
3
| 1 | 1 | 0.0948 | 0.0903 | 0.1035 | 0.0959 | 0.0966 | 0.0974 | 0.0882 | 0.0968 | 0.0933 | 0.093786 | 0.0994 | 0.098 | 0.092697 | 0.0735 | 0.0956 | 0.09845 | 0.0921 | 0.0964 |  |  | 1
| 1 | 2 | 0.095 | 0.0901 | 0.0999 | 0.0911 | 0.092 | 0.0914 | 0.0886 | 0.0954 | 0.0968 | 0.094374 | 0.0974 | 0.1 | 0.092027 | 0.087 | 0.0951 | 0.09773 | 0.0864 | 0.0949 |  |  | #N/A
| 1 | 3 | 0.094 | 0.0892 | 0.1004 | 0.097 | 0.0955 | 0.0945 | 0.0921 | 0.0978 | 0.0989 | 0.093688 |  | 0.104 | 0.08835 | 0.0804 | 0.0978 | 0.09909 | 0.0896 | 0.095 |  |  | 16
| 1 | 4 | 0.094 | 0.089 | 0.1001 | 0.0959 | 0.0968 | 0.0947 | 0.0873 | 0.0972 | 0.0982 | 0.094864 | 0.0911 | 0.098 | 0.091966 | 0.0832 | 0.098 | 0.09773 | 0.0876 | 0.0951 |  |  | 0.094694
| 1 | 5 | 0.0939 | 0.0903 | 0.0984 | 0.0985 | 0.0894 | 0.0951 | 0.0923 | 0.0972 | 0.0935 | 0.094178 | 0.0956 | 0.096 | 0.092687 | 0.0872 | 0.1 | 0.097 | 0.089 | 0.0946 |  |  | 36
| 1 | 6 | 0.0924 | 0.0876 | 0.1011 | 0.0979 | 0.0889 | 0.0924 | 0.0962 | 0.0976 | 0.0943 | 0.094864 | 0.0937 | 0.098 | 0.090571 | 0.0862 | 0.095 | 0.09836 | 0.0983 | 0.092
| Mean |  | 0.094017 | 0.089417 | 0.10057 | 0.09605 | 0.0932 | 0.09425 | 0.090783 | 0.097 | 0.095833 | 0.094292 | 0.09544 | 0.099 | 0.091383 | 0.082917 | 0.096917 | 0.09806 | 0.0905 | 0.094667
| Median |  | 0.094 | 0.08965 | 0.10025 | 0.09645 | 0.09375 | 0.0946 | 0.09035 | 0.0972 | 0.09555 | 0.094276 | 0.0956 | 0.098 | 0.091996 | 0.0847 | 0.0967 | 0.098045 | 0.0893 | 0.09495
| Std Dev. |  | 0.00091742 | 0.0010534 | 0.0016896 | 0.002641 | 0.0035827 | 0.0021192 | 0.0033749 | 0.0008579 | 0.0024557 | 0.00050891 | 0.0032176 | 0.0027568 | 0.0016756 | 0.0053083 | 0.0020084 | 0.00072724 | 0.0042821 | 0.0014473
| Rel.Std.Dev. |  | 0.9758% | 1.178% | 1.68% | 2.75% | 3.844% | 2.248% | 3.717% | 0.8844% | 2.563% | 0.5397% | 3.371% | 2.785% | 1.834% | 6.402% | 2.072% | 0.7416% | 4.732% | 1.529%
| PDM3 |  | -0.7158% | -5.573% | 6.201% | 1.432% | -1.578% | -0.4693% | -4.13% | 2.435% | 1.203% | -0.4246% | 0.7873% | 4.547% | -3.497% | -12.44% | 2.347% | 3.554% | -4.429% | -0.02934%
| Z-Score (Absolute) |  | 0.13 | 1.38 | 1.66 | 0.43 | 0.35 | 0.06 | 1.01 | 0.69 | 0.37 | 0.05 | 0.26 | 1.23 | 0.84 | 3.15 | 0.66 | 0.97 | 1.08 | 0.05
| Analytical results for Mo in OREAS 923 (Certified Value 0.93 ppm) | [21 empty] | Certified
Mo | Round | Replicate | Lab | Lab | Lab | Lab | Lab | Lab | Lab | Lab | Lab | Lab | Lab | Lab | Lab | Lab | Lab | Lab | Lab |  |  |  | 1
| No | No | 01 | 03 | 04 | 05 | 06 | 07 | 09 | 11 | 13 | 14 | 15 | 16 | 17 | 18 | 19 | 21 | 22 |  |  |  | ppm
|  |  | 4A*MS | 4A*MS | 4A*MS | 4A*MS | 4A*MS | 4A*MS | 4A*MS | 4A*OES | 4A*OES/MS | 4A*OES | 4A*OES | 4A*OES/MS | 4A*OES | 4A*MS | 4A*MS | 4A*OES/MS | 4A*MS |  |  |  | 2
3
| 1 | 1 | 0.9 | 1 | 1.1 | 0.9 | 1.01 | 0.9 | 1 | < 2 | 0.84037 | < 2 | < 2 | 1.085 | < 1 | 0.8 | 1.1 | 0.93 | 0.84 |  |  |  | 1
| 1 | 2 | 1 | 1 | 1 | 0.9 | 0.89 | 0.99 | 1 | < 2 | 0.83824 | < 2 | < 2 | 1.118 | < 1 | 0.8 | 0.9 | 0.89 | 0.83 |  |  |  | #N/A
| 1 | 3 | 0.9 | 1 | 1.3 | 0.9 | 0.85 | 1 | 1 | < 2 | 0.75693 |  | < 2 | 1.154 | 1 | 0.8 | 0.9 | 0.92 | 0.84 |  |  |  | 16
| 1 | 4 | 0.9 | 1 | 0.9 | 0.9 | 0.9 | 1.07 | 1 | < 2 | 0.77917 | < 2 | < 2 | 1.183 | < 1 | 0.8 | 1 | 0.92 | 0.84 |  |  |  | 0.93396
| 1 | 5 | 0.9 | 1 | 1 | 1.2 | 0.88 | 1 | 1 | < 2 | 0.85002 | < 2 | < 2 | 1.036 | < 1 | 0.8 | 0.9 | 0.94 | 0.89 |  |  |  | 37
| 1 | 6 | 0.9 | 1 | 1 | 0.9 | 0.87 | 0.95 | 1 | < 2 | 0.84095 | < 2 | < 2 | 0.967 | 2 | 1 | 1 | 0.95 | 0.8
| Mean |  | 0.91667 | 1 | 1.05 | 0.95 | 0.9 | 0.985 | 1 |  | 0.81761 |  |  | 1.0905 | 1.5 | 0.83333 | 0.96667 | 0.925 | 0.84
| Median |  | 0.9 | 1 | 1 | 0.9 | 0.885 | 0.995 | 1 |  | 0.8393 |  |  | 1.1015 | 1.5 | 0.8 | 0.95 | 0.925 | 0.84
| Std Dev. |  | 0.040825 | 0 | 0.13784 | 0.12247 | 0.056569 | 0.056833 | 0 |  | 0.039238 |  |  | 0.079495 | 0.70711 | 0.08165 | 0.08165 | 0.020736 | 0.028983
| Rel.Std.Dev. |  | 4.454% | 0% | 13.13% | 12.89% | 6.285% | 5.77% | 0% |  | 4.799% |  |  | 7.29% | 47.14% | 9.798% | 8.447% | 2.242% | 3.45%
| PDM3 |  | -1.851% | 7.071% | 12.42% | 1.718% | -3.636% | 5.465% | 7.071% |  | -12.46% |  |  | 16.76% | 60.61% | -10.77% | 3.502% | -0.9591% | -10.06%
| Z-Score (Absolute) |  | 0.81 | 0.54 | 1.35 | 0.27 | 1.08 | 0.3 | 0.54 | 0.54 | 2.41 | 0.54 | 0.54 | 2 | 2.16 | 2.16 | 0 | 0.67 | 2.05
| Analytical results for Na in OREAS 923 (Certified Value 0.324 wt.%) | [21 empty] | Certified
Na | Round | Replicate | Lab | Lab | Lab | Lab | Lab | Lab | Lab | Lab | Lab | Lab | Lab | Lab | Lab | Lab | Lab | Lab | Lab |  |  |  | 1
| No | No | 01 | 02 | 03 | 04 | 05 | 06 | 07 | 09 | 11 | 13 | 14 | 15 | 16 | 18 | 19 | 21 | 22 |  |  |  | wt.%
|  |  | 4A*OES | 4A*OES | 4A*OES | 4A*OES | 4A*OES | 4A*MS | 4A*MS | 4A*OES | 4A*OES | 4A*OES/MS | 4A*OES | 4A*OES | 4A*OES/MS | 4A*OES | 4A*OES | 4A*OES/MS | 4A*MS |  |  |  | 3
3
| 1 | 1 | 0.344 | 0.33 | 0.3439 | 0.32 | 0.34 | 0.34 | 0.3 | 0.33 | 0.32 | 0.33233 | 0.2901 | 0.36 | 0.32 | 0.31 | 0.36 | 0.32 | 0.33 |  |  |  | 1
| 1 | 2 | 0.342 | 0.32 | 0.3423 | 0.31 | 0.32 | 0.32 | 0.3 | 0.34 | 0.31 | 0.33914 | 0.2928 | 0.38 | 0.313 | 0.32 | 0.36 | 0.3 | 0.32 |  |  |  | #N/A
| 1 | 3 | 0.335 | 0.32 | 0.3495 | 0.32 | 0.32 | 0.33 | 0.32 | 0.34 | 0.3 | 0.32818 |  | 0.37 | 0.313 | 0.32 | 0.36 | 0.32 | 0.32 |  |  |  | 16
| 1 | 4 | 0.341 | 0.32 | 0.3498 | 0.32 | 0.35 | 0.33 | 0.3 | 0.33 | 0.31 | 0.33326 | 0.2942 | 0.41 | 0.316 | 0.32 | 0.36 | 0.31 | 0.32 |  |  |  | 0.32443
| 1 | 5 | 0.335 | 0.33 | 0.3377 | 0.32 | 0.32 | 0.32 | 0.32 | 0.34 | 0.29 | 0.33951 | 0.2904 | 0.4 | 0.326 | 0.32 | 0.36 | 0.31 | 0.32 |  |  |  | 38
| 1 | 6 | 0.331 | 0.34 | 0.3458 | 0.32 | 0.32 | 0.32 | 0.33 | 0.34 | 0.29 | 0.35018 | 0.2547 | 0.35 | 0.312 | 0.32 | 0.36 | 0.33 | 0.32
| Mean |  | 0.338 | 0.32667 | 0.34483 | 0.31833 | 0.32833 | 0.32667 | 0.31167 | 0.33667 | 0.30333 | 0.3371 | 0.28444 | 0.37833 | 0.31667 | 0.31833 | 0.36 | 0.315 | 0.32167
| Median |  | 0.338 | 0.325 | 0.34485 | 0.32 | 0.32 | 0.325 | 0.31 | 0.34 | 0.305 | 0.3362 | 0.2904 | 0.375 | 0.3145 | 0.32 | 0.36 | 0.315 | 0.32
| Std Dev. |  | 0.0050596 | 0.008165 | 0.0045946 | 0.0040825 | 0.013292 | 0.008165 | 0.013292 | 0.005164 | 0.012111 | 0.0077212 | 0.016712 | 0.023166 | 0.0054283 | 0.0040825 | 6.0809e-17 | 0.010488 | 0.0040825
| Rel.Std.Dev. |  | 1.497% | 2.499% | 1.332% | 1.282% | 4.048% | 2.499% | 4.265% | 1.534% | 3.993% | 2.29% | 5.875% | 6.123% | 1.714% | 1.282% | 1.689e-14% | 3.33% | 1.269%
| PDM3 |  | 4.184% | 0.6908% | 6.29% | -1.878% | 1.205% | 0.6908% | -3.933% | 3.773% | -6.501% | 3.907% | -12.33% | 16.62% | -2.392% | -1.878% | 10.97% | -2.905% | -0.8504%
| Z-Score (Absolute) |  | 0.73 | 0 | 1.17 | 0.54 | 0.11 | 0 | 0.97 | 0.65 | 1.51 | 0.67 | 2.73 | 3.34 | 0.65 | 0.54 | 2.15 | 0.75 | 0.32
| Analytical results for Nb in OREAS 923 (Certified Value 14.1 ppm) | [21 empty] | Certified
Nb | Round | Replicate | Lab | Lab | Lab | Lab | Lab | Lab | Lab | Lab | Lab | Lab | Lab | Lab | Lab | Lab | Lab | Lab | Lab |  |  |  | 1
| No | No | 01 | 02 | 03 | 04 | 05 | 06 | 07 | 09 | 11 | 13 | 14 | 15 | 16 | 18 | 19 | 21 | 22 |  |  |  | ppm
|  |  | 4A*MS | 4A*MS | 4A*MS | 4A*MS | 4A*MS | 4A*MS | 4A*MS | 4A*MS | 4A*OES | 4A*OES/MS | 4A*MS | 4A*OES | 4A*OES/MS | 4A*MS | 4A*MS | 4A*OES/MS | 4A*MS |  |  |  | 1
2
| 1 | 1 | 13.4 | 35.7 | 14.1 | 14.2 | 13.3 | 15.5 | 13.6 | 13 | 12 | 13.2776 | 14.31 | 13 | 16.143 | 13.3 | 15 | 15.3 | 14.6 |  |  |  | 1
| 1 | 2 | 13.8 | 35.8 | 14.01 | 14.4 | 14.4 | 14.4 | 13.6 | 13 | 14 | 13.249 | 14.18 | 13 | 16.483 | 11.3 | 14.4 | 14.4 | 15.1 |  |  |  | #N/A
| 1 | 3 | 13.3 | 35.5 | 14.11 | 14.5 | 14 | 14.7 | 14.8 | 13 | 15 | 12.9863 |  | 13 | 16.155 | 13.2 | 14.5 | 14.9 | 14.2 |  |  |  | 16
| 1 | 4 | 13.3 | 35.8 | 14.44 | 14.6 | 11 | 14.8 | 14.3 | 13 | 14 | 13.2 | 13.75 | 12 | 16.073 | 13.9 | 14.9 | 14.8 | 14.4 |  |  |  | 14.096
| 1 | 5 | 13.6 | 35.5 | 13.57 | 14.6 | 11.6 | 14.1 | 14.7 | 13 | 14 | 13.0683 | 14.35 | 13 | 16.265 | 13.4 | 14.9 | 14.9 | 14.1 |  |  |  | 39
| 1 | 6 | 13 | 35.6 | 14.99 | 14.7 | 14.2 | 13.5 | 14.6 | 13 | 14 | 13.135 | 14.49 | 13 | 15.769 | 13.4 | 14.7 | 16.3 | 14.1
| Mean |  | 13.4 | 35.65 | 14.2033 | 14.5 | 13.0833 | 14.5 | 14.2667 | 13 | 13.8333 | 13.1527 | 14.216 | 12.8333 | 16.148 | 13.0833 | 14.7333 | 15.1 | 14.4167
| Median |  | 13.35 | 35.65 | 14.105 | 14.55 | 13.65 | 14.55 | 14.45 | 13 | 14 | 13.1675 | 14.31 | 13 | 16.149 | 13.35 | 14.8 | 14.9 | 14.3
| Std Dev. |  | 0.27568 | 0.13784 | 0.47597 | 0.17889 | 1.4428 | 0.67823 | 0.54283 | 0 | 0.98319 | 0.11157 | 0.28298 | 0.40825 | 0.23463 | 0.90646 | 0.24221 | 0.65422 | 0.38687
| Rel.Std.Dev. |  | 2.057% | 0.3866% | 3.351% | 1.234% | 11.03% | 4.677% | 3.805% | 0% | 7.107% | 0.8483% | 1.991% | 3.181% | 1.453% | 6.928% | 1.644% | 4.333% | 2.683%
| PDM3 |  | -4.938% | 152.9% | 0.7611% | 2.866% | -7.184% | 2.866% | 1.21% | -7.776% | -1.864% | -6.692% | 0.851% | -8.958% | 14.56% | -7.184% | 4.521% | 7.122% | 2.275%
| Z-Score (Absolute) |  | 0.67 | 17.71 | 0.01 | 0.23 | 0.94 | 0.23 | 0.04 | 1 | 0.32 | 0.88 | 0 | 1.14 | 1.6 | 0.94 | 0.43 | 0.73 | 0.17
| Analytical results for Nd in OREAS 923 (Certified Value 35.4 ppm) | [21 empty] | Certified
Nd | Round | Replicate | 01: Lab; 02: Lab; 03: Lab; 04: Lab; 05: Lab; 06: Lab; 07: Lab; 09: Lab; 11: Lab |  |  | 1
| No | No | 01: 02; 02: 03; 03: 04; 04: 05; 05: 09; 06: 13; 07: 14; 09: 18; 11: 19 |  |  | ppm
|  |  | 01: 4A*MS; 02: 4A*MS; 03: 4A*MS; 04: 4A*MS; 05: 4A*MS; 06: 4A*OES/MS; 07: 4A*MS; 09: 4A*MS; 11: 4A*MS |  |  | 1
2
| 1 | 1 | 01: 43.2; 02: 36.3; 03: 35.9; 04: 32.9; 05: 33.2; 06: 35.9202; 07: 36.76; 09: 33.7; 11: 36.2 |  |  | 1
| 1 | 2 | 01: 43.6; 02: 36.7; 03: 16; 04: 35.4; 05: 33.4; 06: 36.0736; 07: 36.94; 09: 35.1; 11: 36.2 |  |  | #N/A
| 1 | 3 | 01: 43.5; 02: 37.12; 03: 35.4; 04: 33.7; 05: 33.1; 06: 35.6146; 09: 34.8; 11: 35.9 |  |  | 16
| 1 | 4 | 01: 43.2; 02: 36.75; 03: 36.2; 04: 33.3; 05: 32.9; 06: 36.2869; 07: 34.47; 09: 35.8; 11: 37.7 |  |  | 35.3617
| 1 | 5 | 01: 43.1; 02: 35.43; 03: 36.2; 04: 32.9; 05: 33.5; 06: 36.5144; 07: 36.49; 09: 34.9; 11: 37 |  |  | 40
| 1 | 6 | 01: 43.6; 02: 36.72; 03: 35.8; 04: 33.4; 05: 33.3; 06: 35.743; 07: 36.83; 09: 34.8; 11: 35.9
| Mean |  | 01: 43.3667; 02: 36.5033; 03: 32.5833; 04: 33.6; 05: 33.2333; 06: 36.0254; 07: 36.298; 09: 34.85; 11: 36.4833
| Median |  | 01: 43.35; 02: 36.71; 03: 35.85; 04: 33.35; 05: 33.25; 06: 35.9969; 07: 36.76; 09: 34.85; 11: 36.2
| Std Dev. |  | 01: 0.22509; 02: 0.58654; 03: 8.1296; 04: 0.93381; 05: 0.21602; 06: 0.33746; 07: 1.0353; 09: 0.6775; 11: 0.71949
| Rel.Std.Dev. |  | 01: 0.519%; 02: 1.607%; 03: 24.95%; 04: 2.779%; 05: 0.65%; 06: 0.9367%; 07: 2.852%; 09: 1.944%; 11: 1.972%
| PDM3 |  | 01: 22.64%; 02: 3.229%; 03: -7.857%; 04: -4.982%; 05: -6.019%; 06: 1.877%; 07: 2.648%; 09: -1.447%; 11: 3.172%
| Z-Score (Absolute) |  | 01: 4.21; 02: 0.27; 03: 1.97; 04: 1.39; 05: 1.6; 06: 0; 07: 0.16; 09: 0.67; 11: 0.26
| Analytical results for Ni in OREAS 923 (Certified Value 35.8 ppm) | [21 empty] | Certified
Ni | Round | Replicate | Lab | Lab | Lab | Lab | Lab | Lab | Lab | Lab | Lab | Lab | Lab | Lab | Lab | Lab | Lab | Lab | Lab | Lab |  |  | 1
| No | No | 01 | 02 | 03 | 04 | 05 | 06 | 07 | 09 | 11 | 13 | 14 | 15 | 16 | 17 | 18 | 19 | 21 | 22 |  |  | ppm
|  |  | 4A*OES | 4A*MS | 4A*OES | 4A*MS | 4A*MS | 4A*MS | 4A*MS | 4A*OES | 4A*OES | 4A*OES/MS | 4A*OES | 4A*OES | 4A*OES/MS | 4A*OES | 4A*MS | 4A*OES | 4A*OES/MS | 4A*MS |  |  | 1
2
| 1 | 1 | 32 | 38.8 | 35 | 39.6 | 38.9 | 37.1 | 34.6 | 38 | 35 | 36 | 48 | 38 | 32.72 | 30 | 35.3 | 37 | 34.3 | 35 |  |  | 1
| 1 | 2 | 32 | 39 | 35 | 39 | 38.7 | 34.1 | 34.3 | 40 | 38 | 35 | 35 | 38 | 30.21 | 35 | 37.5 | 36 | 32.3 | 35 |  |  | #N/A
| 1 | 3 | 33 | 39.1 | 36 | 40.2 | 36.7 | 33.7 | 36.2 | 36 | 40 | 35 |  | 39 | 31.76 | 30 | 34.9 | 36 | 33 | 34.3 |  |  | 16
| 1 | 4 | 35 | 39.2 | 36 | 41 | 35.7 | 35 | 37.6 | 36 | 38 | 34.8519 | 34 | 37 | 31.01 | 34 | 36.5 | 36 | 33.3 | 34.9 |  |  | 35.8467
| 1 | 5 | 34 | 39.1 | 35 | 40.3 | 37.2 | 34.7 | 37.5 | 38 | 37 | 36 | 39 | 40 | 31.68 | 36 | 36.7 | 36 | 33.1 | 35.3 |  |  | 41
| 1 | 6 | 35 | 39.3 | 35 | 40.1 | 38.4 | 32.9 | 35.7 | 38 | 38 | 35 | 33 | 36 | 31.81 | 34 | 36.2 | 36 | 34.3 | 34.3
| Mean |  | 33.5 | 39.0833 | 35.3333 | 40.0333 | 37.6 | 34.5833 | 35.9833 | 37.6667 | 37.6667 | 35.3087 | 37.8 | 38 | 31.5317 | 33.1667 | 36.1833 | 36.1667 | 33.3833 | 34.8
| Median |  | 33.5 | 39.1 | 35 | 40.15 | 37.8 | 34.4 | 35.95 | 38 | 38 | 35 | 35 | 38 | 31.72 | 34 | 36.35 | 36 | 33.2 | 34.95
| Std Dev. |  | 1.3784 | 0.17224 | 0.5164 | 0.67725 | 1.2744 | 1.44 | 1.3992 | 1.5055 | 1.633 | 0.53858 | 6.14 | 1.4142 | 0.84648 | 2.5626 | 0.95167 | 0.40825 | 0.78592 | 0.40988
| Rel.Std.Dev. |  | 4.115% | 0.4407% | 1.462% | 1.692% | 3.389% | 4.164% | 3.888% | 3.997% | 4.335% | 1.525% | 16.24% | 3.722% | 2.685% | 7.726% | 2.63% | 1.129% | 2.354% | 1.178%
| PDM3 |  | -6.546% | 9.029% | -1.432% | 11.68% | 4.891% | -3.524% | 0.3812% | 5.077% | 5.077% | -1.501% | 5.449% | 6.007% | -12.04% | -7.476% | 0.9391% | 0.8926% | -6.872% | -2.92%
| Z-Score (Absolute) |  | 1.09 | 1.27 | 0.31 | 1.68 | 0.65 | 0.63 | 0.04 | 0.67 | 0.67 | 0.32 | 0.73 | 0.82 | 1.92 | 1.23 | 0.05 | 0.04 | 1.14 | 0.54
| Analytical results for P in OREAS 923 (Certified Value 0.063 wt.%) | [21 empty] | Certified
P | Round | Replicate | Lab | Lab | Lab | Lab | Lab | Lab | Lab | Lab | Lab | Lab | Lab | Lab | Lab | Lab | Lab | Lab | Lab | Lab |  |  | 1
| No | No | 01 | 02 | 03 | 04 | 05 | 06 | 07 | 09 | 11 | 13 | 14 | 15 | 16 | 17 | 18 | 19 | 21 | 22 |  |  | wt.%
|  |  | 4A*OES | 4A*OES | 4A*OES | 4A*OES | 4A*OES | 4A*MS | 4A*MS | 4A*OES | 4A*OES | 4A*OES/MS | 4A*OES | 4A*OES | 4A*OES/MS | 4A*OES | 4A*OES | 4A*OES | 4A*OES/MS | 4A*MS |  |  | 3
3
| 1 | 1 | 0.061 | 0.0626 | 0.0555 | 0.063 | 0.06 | 0.065 | 0.058 | 0.065 | 0.069 | 0.062662 | 0.0594 | 0.066 | 0.065459 | 0.054 | 0.06 | 0.0707 | 0.061 | 0.067 |  |  | 1
| 1 | 2 | 0.061 | 0.0614 | 0.057 | 0.062 | 0.057 | 0.063 | 0.056 | 0.06 | 0.074 | 0.063571 | 0.0603 | 0.064 | 0.063728 | 0.0656 | 0.062 | 0.072 | 0.061 | 0.067 |  |  | #N/A
| 1 | 3 | 0.06 | 0.0622 | 0.0569 | 0.062 | 0.058 | 0.065 | 0.059 | 0.07 | 0.075 | 0.063 |  | 0.068 | 0.058577 | 0.0615 | 0.062 | 0.0704 | 0.063 | 0.066 |  |  | 16
| 1 | 4 | 0.061 | 0.0611 | 0.0538 | 0.063 | 0.062 | 0.063 | 0.057 | 0.07 | 0.075 | 0.063 | 0.0597 | 0.066 | 0.058639 | 0.0608 | 0.063 | 0.0695 | 0.065 | 0.067 |  |  | 0.062652
| 1 | 5 | 0.062 | 0.0625 | 0.0549 | 0.064 | 0.056 | 0.063 | 0.06 | 0.07 | 0.071 | 0.064 | 0.0603 | 0.066 | 0.063507 | 0.0665 | 0.063 | 0.0685 | 0.064 | 0.066 |  |  | 42
| 1 | 6 | 0.06 | 0.0664 | 0.0554 | 0.064 | 0.055 | 0.063 | 0.062 | 0.065 | 0.07 | 0.062941 | 0.0624 | 0.064 | 0.066989 | 0.0634 | 0.062 | 0.0688 | 0.071 | 0.066
| Mean |  | 0.060833 | 0.0627 | 0.055583 | 0.063 | 0.058 | 0.063667 | 0.058667 | 0.066667 | 0.072333 | 0.063196 | 0.06042 | 0.065667 | 0.062816 | 0.061967 | 0.062 | 0.069983 | 0.064167 | 0.0665
| Median |  | 0.061 | 0.06235 | 0.05545 | 0.063 | 0.0575 | 0.063 | 0.0585 | 0.0675 | 0.0725 | 0.063 | 0.0603 | 0.066 | 0.063617 | 0.06245 | 0.062 | 0.06995 | 0.0635 | 0.0665
| Std Dev. |  | 0.00075277 | 0.00191 | 0.0012189 | 0.00089443 | 0.0026077 | 0.0010328 | 0.0021602 | 0.0040825 | 0.0026583 | 0.00049272 | 0.0011735 | 0.0015055 | 0.0034961 | 0.0044912 | 0.0010954 | 0.0013106 | 0.0037103 | 0.00054772
| Rel.Std.Dev. |  | 1.237% | 3.046% | 2.193% | 1.42% | 4.496% | 1.622% | 3.682% | 6.124% | 3.675% | 0.7797% | 1.942% | 2.293% | 5.566% | 7.248% | 1.767% | 1.873% | 5.782% | 0.8236%
| PDM3 |  | -2.904% | 0.07585% | -11.28% | 0.5547% | -7.426% | 1.619% | -6.362% | 6.407% | 15.45% | 0.867% | -3.563% | 4.811% | 0.2617% | -1.095% | -1.041% | 11.7% | 2.417% | 6.141%
| Z-Score (Absolute) |  | 0.61 | 0.06 | 2.16 | 0.03 | 1.45 | 0.22 | 1.25 | 1.11 | 2.79 | 0.08 | 0.74 | 0.82 | 0.03 | 0.28 | 0.27 | 2.09 | 0.37 | 1.06
| Analytical results for Pb in OREAS 923 (Certified Value 83 ppm) | [21 empty] | Certified
Pb | Round | Replicate | Lab | Lab | Lab | Lab | Lab | Lab | Lab | Lab | Lab | Lab | Lab | Lab | Lab | Lab | Lab | Lab | Lab | Lab | Lab |  | 1
| No | No | 01 | 02 | 03 | 04 | 05 | 06 | 07 | 09 | 10 | 11 | 13 | 14 | 15 | 16 | 17 | 18 | 19 | 21 | 22 |  | ppm
|  |  | 4A*MS | 4A*MS | 4A*MS | 4A*MS | 4A*OES | 4A*MS | 4A*MS | 4A*MS | 4A*MS | 4A*OES | 4A*OES/MS | 4A*OES | 4A*OES | 4A*OES/MS | 4A*OES | 4A*MS | 4A*MS | 4A*OES/MS | 4A*MS |  | 0
1
| 1 | 1 | 81 | 75.1 | 83.1 | 88.5 | 103 | 84.9 | 80.7 | 80 | 90.1 | 80 | 81.7086 | 104 | 103 | 85.613 | 65 | 78.9 | 86 | 88.9 | 82.6 |  | 1
| 1 | 2 | 77 | 75.4 | 83.9 | 90.1 | 84 | 83.7 | 81.7 | 81 | 81.9 | 87 | 84.4606 | 78 | 101 | 81.765 | 77 | 85.9 | 82 | 80.3 | 80.8 |  | #N/A
| 1 | 3 | 80 | 75.4 | 84.1 | 86.6 | 83 | 85.5 | 78.6 | 82 | 87.6 | 91 | 83.1091 |  | 101 | 84.888 | 66 | 76.3 | 84 | 78.3 | 85.1 |  | 16
| 1 | 4 | 79 | 75.7 | 87.6 | 89.2 | 92 | 85.8 | 79.1 | 83 | 85.4 | 84 | 81.6803 | 77 | 101 | 81.464 | 75 | 79 | 86 | 82.5 | 81.7 |  | 83.2941
| 1 | 5 | 78 | 75.4 | 80.4 | 93.1 | 90 | 84.2 | 82.9 | 82 | 86.1 | 88 | 81 | 86 | 103 | 83.904 | 75 | 79.1 | 86 | 78.2 | 83.2 |  | 43
| 1 | 6 | 82 | 75.5 | 83.9 | 88.3 | 79 | 82.8 | 80.9 | 84 | 85.5 | 84 | 80 | 86 | 103 | 85.381 | 74 | 77.5 | 84 | 88.3 | 81.1
| Mean |  | 79.5 | 75.4167 | 83.8333 | 89.3 | 88.5 | 84.4833 | 80.65 | 82 | 86.1 | 85.6667 | 81.9931 | 86.2 | 102 | 83.8358 | 72 | 79.45 | 84.6667 | 82.75 | 82.4167
| Median |  | 79.5 | 75.4 | 83.9 | 88.85 | 87 | 84.55 | 80.8 | 82 | 85.8 | 85.5 | 81.6944 | 86 | 102 | 84.396 | 74.5 | 78.95 | 85 | 81.4 | 82.15
| Std Dev. |  | 1.8708 | 0.19408 | 2.3062 | 2.1918 | 8.5499 | 1.1374 | 1.6022 | 1.4142 | 2.7107 | 3.8297 | 1.5793 | 10.8259 | 1.0954 | 1.8205 | 5.1381 | 3.3453 | 1.633 | 4.7999 | 1.5943
| Rel.Std.Dev. |  | 2.353% | 0.2573% | 2.751% | 2.454% | 9.661% | 1.346% | 1.987% | 1.725% | 3.148% | 4.47% | 1.926% | 12.56% | 1.074% | 2.172% | 7.136% | 4.211% | 1.929% | 5.8% | 1.934%
| PDM3 |  | -4.555% | -9.457% | 0.6474% | 7.21% | 6.25% | 1.428% | -3.174% | -1.554% | 3.369% | 2.848% | -1.562% | 3.489% | 22.46% | 0.6504% | -13.56% | -4.615% | 1.648% | -0.6532% | -1.053%
| Z-Score (Absolute) |  | 1.29 | 2.5 | 0 | 1.63 | 1.39 | 0.19 | 0.95 | 0.55 | 0.67 | 0.55 | 0.55 | 0.7 | 5.4 | 0 | 3.52 | 1.3 | 0.25 | 0.32 | 0.42
| Analytical results for Pr in OREAS 923 (Certified Value 9.58 ppm) | [21 empty] | Certified
Pr | Round | Replicate | 01: Lab; 02: Lab; 03: Lab; 04: Lab; 05: Lab; 06: Lab; 07: Lab; 09: Lab; 10: Lab |  | 1
| No | No | 01: 02; 02: 03; 03: 04; 04: 05; 05: 09; 06: 13; 07: 14; 09: 18; 10: 19 |  | ppm
|  |  | 01: 4A*MS; 02: 4A*MS; 03: 4A*MS; 04: 4A*MS; 05: 4A*MS; 06: 4A*OES/MS; 07: 4A*MS; 09: 4A*MS; 10: 4A*MS |  | 2
3
| 1 | 1 | 01: 11.9; 02: 9.644; 03: 10.2; 04: 9.1; 05: 9.24; 06: 9.8311; 07: 9.63; 09: 9.1; 10: 9.4 |  | 1
| 1 | 2 | 01: 11.9; 02: 9.944; 03: 4.1; 04: 9.6; 05: 9.32; 06: 9.6428; 07: 9.731; 09: 9.4; 10: 9.5 |  | #N/A
| 1 | 3 | 01: 11.9; 02: 9.873; 03: 10.1; 04: 9.1; 05: 9.48; 06: 9.747; 09: 9.3; 10: 9.2 |  | 16
| 1 | 4 | 01: 11.9; 02: 9.821; 03: 10.2; 04: 9; 05: 9.36; 06: 9.7764; 07: 9.032; 09: 9.4; 10: 9.7 |  | 9.5769
| 1 | 5 | 01: 11.8; 02: 9.579; 03: 10.3; 04: 8.9; 05: 9.46; 06: 9.7584; 07: 9.555; 09: 9.3; 10: 9.9 |  | 44
| 1 | 6 | 01: 11.9; 02: 9.796; 03: 10.1; 04: 9.2; 05: 9.36; 06: 9.9004; 07: 9.784; 09: 9.3; 10: 9.4
| Mean |  | 01: 11.8833; 02: 9.7762; 03: 9.1667; 04: 9.15; 05: 9.37; 06: 9.776; 07: 9.5464; 09: 9.3; 10: 9.5167
| Median |  | 01: 11.9; 02: 9.8085; 03: 10.15; 04: 9.1; 05: 9.36; 06: 9.7674; 07: 9.63; 09: 9.3; 10: 9.45
| Std Dev. |  | 01: 0.040825; 02: 0.13877; 03: 2.4833; 04: 0.2429; 05: 0.089219; 06: 0.086496; 07: 0.30092; 09: 0.10954; 10: 0.24833
| Rel.Std.Dev. |  | 01: 0.3435%; 02: 1.42%; 03: 27.09%; 04: 2.655%; 05: 0.9522%; 06: 0.8848%; 07: 3.152%; 09: 1.178%; 10: 2.609%
| PDM3 |  | 01: 24.08%; 02: 2.081%; 03: -4.284%; 04: -4.458%; 05: -2.16%; 06: 2.079%; 07: -0.3185%; 09: -2.891%; 10: -0.629%
| Z-Score (Absolute) |  | 01: 6.15; 02: 0.67; 03: 0.91; 04: 0.95; 05: 0.38; 06: 0.67; 07: 0.08; 09: 0.56; 10: 0
| Analytical results for Rb in OREAS 923 (Certified Value 166 ppm) | [21 empty] | Certified
Rb | Round | Replicate | Lab | Lab | Lab | Lab | Lab | Lab | Lab | Lab | Lab | Lab | Lab | Lab | Lab | Lab | Lab | [5 empty] | 1
| No | No | 01 | 02 | 03 | 04 | 05 | 06 | 07 | 09 | 13 | 14 | 16 | 18 | 19 | 21 | 22 | [5 empty] | ppm
|  |  | 4A*MS | 4A*MS | 4A*MS | 4A*MS | 4A*MS | 4A*MS | 4A*MS | 4A*MS | 4A*OES/MS | 4A*MS | 4A*OES/MS | 4A*MS | 4A*MS | 4A*OES/MS | 4A*MS | [5 empty] | 0
0
| 1 | 1 | 152 | 173 | 172.57 | 143 | 159 | 171.5 | 145.5 | 196 | 168.1351 | 185.5 | 169.54 | 159 | 169.6 | 135 | 175 | [5 empty] | 1
| 1 | 2 | 155 | 174 | 174.87 | 55 | 169 | 164.5 | 152 | 200 | 165.2429 | 183.08 | 170.16 | 158 | 164.3 | 119 | 178 | [5 empty] | #N/A
| 1 | 3 | 154 | 174 | 177.77 | 131 | 146 | 167 | 155 | 206 | 165.2122 |  | 170.64 | 156 | 169.5 | 140 | 174.5 | [5 empty] | 16
| 1 | 4 | 156 | 174 | 176.49 | 138 | 151 | 165.5 | 156 | 200 | 166.1888 | 175.35 | 173.44 | 159 | 163.8 | 131 | 173.5 | [5 empty] | 165.5141
| 1 | 5 | 158 | 173 | 166.11 | 141 | 156 | 166.5 | 162.5 | 206 | 166.9349 | 189.59 | 174.21 | 158 | 174 | 119 | 173 | [5 empty] | 45
| 1 | 6 | 156 | 174 | 174.87 | 161 | 161 | 159 | 159 | 201 | 167.6416 | 191.97 | 169.98 | 157 | 171.6 | 156 | 173
| Mean |  | 155.1667 | 173.6667 | 173.78 | 128.1667 | 157 | 165.6667 | 155 | 201.5 | 166.5592 | 185.098 | 171.3283 | 157.8333 | 168.8 | 133.3333 | 174.5
| Median |  | 155.5 | 174 | 174.87 | 139.5 | 157.5 | 166 | 155.5 | 200.5 | 166.5618 | 185.5 | 170.4 | 158 | 169.55 | 133 | 174
| Std Dev. |  | 2.0412 | 0.5164 | 4.1457 | 37.2044 | 8.025 | 4.0579 | 5.8737 | 3.8859 | 1.2232 | 6.4548 | 1.9808 | 1.169 | 4.0314 | 13.9809 | 1.8974
| Rel.Std.Dev. |  | 1.316% | 0.2973% | 2.386% | 29.03% | 5.111% | 2.449% | 3.789% | 1.928% | 0.7344% | 3.487% | 1.156% | 0.7407% | 2.388% | 10.49% | 1.087%
| PDM3 |  | -6.252% | 4.926% | 4.994% | -22.56% | -5.144% | 0.0922% | -6.352% | 21.74% | 0.6315% | 11.83% | 3.513% | -4.641% | 1.985% | -19.44% | 5.429%
| Z-Score (Absolute) |  | 0.88 | 0.55 | 0.56 | 2.97 | 0.74 | 0.07 | 0.89 | 2.7 | 0 | 1.43 | 0.37 | 0.67 | 0.17 | 2.57 | 0.61
| Analytical results for Re in OREAS 923 (Certified Value < 2 ppb) | [21 empty] | Certified
Re | Round | Replicate | Lab | Lab | Lab | Lab | Lab | Lab | Lab | Lab | Lab | Lab | Lab | Lab | [8 empty] | 1
| No | No | 01 | 03 | 04 | 05 | 06 | 07 | 09 | 13 | 14 | 18 | 19 | 22 | [8 empty] | ppb
|  |  | 4A*MS | 4A*MS | 4A*MS | 4A*MS | 4A*MS | 4A*MS | 4A*MS | 4A*OES/MS | 4A*MS | 4A*MS | 4A*MS | 4A*MS | [8 empty] | 2
2
| 1 | 1 | < 50 | < 2 | 3 | < 1 | < 2 | < 2 | < 100 | < 2 | 22 | < 1 | < 10 | 5 | [8 empty] | 1
| 1 | 2 | < 50 | < 2 | 2 | 1 | < 2 | < 2 | < 100 | < 2 | 14 | 2 | < 10 | < 2 | [8 empty] | 8
| 1 | 3 | 01: < 50; 02: < 2; 03: 2; 04: 1; 05: < 2; 06: < 2; 07: < 100; 09: < 2; 11: 3; 13: < 10; 14: < 2 |  | 16
| 1 | 4 | < 50 | < 2 | 1 | < 1 | < 2 | < 2 | < 100 | 2.0506 | 21 | < 1 | < 10 | 2 | [8 empty] | < 2
| 1 | 5 | < 50 | < 2 | 2 | 1 | < 2 | < 2 | < 100 | 3.312 | 10 | 1 | < 10 | < 2 | [8 empty] | 46
| 1 | 6 | < 50 | < 2 | 2 | 1 | < 2 | < 2 | < 100 | < 2 | 5 | < 1 | < 10 | 4
| Mean |  | 03: 2; 04: 1; 09: 2.6813; 10: 14.4; 11: 2; 14: 3.6667
| Median |  | 03: 2; 04: 1; 09: 2.6813; 10: 14; 11: 2; 14: 4
| Std Dev. |  | 03: 0.63246; 04: 0; 09: 0.89192; 10: 7.2319; 11: 1; 14: 1.5275
| Rel.Std.Dev. |  | 03: 31.62%; 04: 0%; 09: 33.26%; 10: 50.22%; 11: 50%; 14: 41.66%
PDM3
| Z-Score (Absolute) |  | 20.07 | 0.67 | 0.19 | 0.82 | 0.67 | 0.67 | 41.67 | 0.19 | 10.91 | 0.46 | 2.78 | 0.48
| Analytical results for Ru in OREAS 923 (Indicative Value < 0.1 ppm) | [21 empty] | Indicative
Ru | Round | Replicate | 01: Lab |  | 1
| No | No | 01: 19 |  | ppm
|  |  | 01: 4A*MS |  | 2
2
| 1 | 1 | 01: < 0.1 |  | 1
| 1 | 2 | 01: < 0.1 |  | 1
| 1 | 3 | 01: < 0.1 |  | 16
| 1 | 4 | 01: < 0.1 |  | < 0.1
| 1 | 5 | 01: < 0.1 |  | 7
| 1 | 6 | 01: < 0.1
Mean
Median
Std Dev.
Rel.Std.Dev.
PDM3
Z-Score (Absolute) | bar: 01
| Analytical results for S in OREAS 923 (Certified Value 0.691 wt.%) | [21 empty] | Certified
S | Round | Replicate | Lab | Lab | Lab | Lab | Lab | Lab | Lab | Lab | Lab | Lab | Lab | Lab | Lab | Lab | Lab | Lab | Lab | Lab |  |  | 1
| No | No | 01 | 02 | 03 | 04 | 05 | 06 | 07 | 09 | 10 | 11 | 13 | 14 | 15 | 16 | 18 | 19 | 21 | 22 |  |  | wt.%
|  |  | 4A*OES | 4A*OES | 4A*OES | 4A*OES | 4A*OES | 4A*MS | 4A*MS | 4A*OES | 4A*OES | 4A*OES | 4A*OES/MS | 4A*OES | 4A*OES | 4A*OES/MS | 4A*OES | 4A*OES | 4A*OES/MS | 4A*MS |  |  | 3
3
| 1 | 1 | 0.733 | 0.81 | 0.7194 | 0.7 | 0.66 | 0.66 | 0.7 | 0.7 | 0.6589 | 0.6 | 0.694 | 0.92 | 0.67 | 0.551 | 0.7 | 0.7 | 0.71 | 0.69 |  |  | 1
| 1 | 2 | 0.721 | 0.82 | 0.6996 | 0.7 | 0.62 | 0.65 | 0.7 | 0.71 | 0.6826 | 0.7 | 0.696 | 0.84 | 0.69 | 0.615 | 0.69 | 0.71 | 0.73 | 0.66 |  |  | 6
| 1 | 3 | 0.725 | 0.82 | 0.7241 | 0.68 | 0.63 | 0.69 | 0.63 | 0.69 | 0.6526 | 0.7 | 0.692 |  | 0.69 | 0.601 | 0.69 | 0.69 | 0.69 | 0.66 |  |  | 16
| 1 | 4 | 0.734 | 0.81 | 0.7071 | 0.69 | 0.68 | 0.65 | 0.6 | 0.7 | 0.6382 | 0.7 | 0.691 | 0.65 | 0.68 | 0.572 | 0.7 | 0.69 | 0.68 | 0.72 |  |  | 0.69095
| 1 | 5 | 0.737 | 0.81 | 0.6918 | 0.7 | 0.61 | 0.66 | 0.64 | 0.71 | 0.65 | 0.7 | 0.703 | 0.7 | 0.69 | 0.619 | 0.69 | 0.71 | 0.69 | 0.67 |  |  | 47
| 1 | 6 | 0.706 | 0.83 | 0.7947 | 0.7 | 0.64 | 0.66 | 0.69 | 0.71 | 0.6298 | 0.7 | 0.68964 | 0.9 | 0.65 | 0.593 | 0.71 | 0.7 | 0.78 | 0.68
| Mean |  | 0.726 | 0.81667 | 0.72278 | 0.695 | 0.64 | 0.66167 | 0.66 | 0.70333 | 0.65202 | 0.68333 | 0.69427 | 0.802 | 0.67833 | 0.59183 | 0.69667 | 0.7 | 0.71333 | 0.68
| Median |  | 0.729 | 0.815 | 0.71325 | 0.7 | 0.635 | 0.66 | 0.665 | 0.705 | 0.6513 | 0.7 | 0.693 | 0.84 | 0.685 | 0.597 | 0.695 | 0.7 | 0.7 | 0.675
| Std Dev. |  | 0.011489 | 0.008165 | 0.037225 | 0.0083666 | 0.026077 | 0.01472 | 0.042426 | 0.008165 | 0.018284 | 0.040825 | 0.0048279 | 0.12091 | 0.016021 | 0.026157 | 0.008165 | 0.0089443 | 0.037238 | 0.022804
| Rel.Std.Dev. |  | 1.583% | 0.9998% | 5.15% | 1.204% | 4.075% | 2.225% | 6.428% | 1.161% | 2.804% | 5.974% | 0.6954% | 15.08% | 2.362% | 4.42% | 1.172% | 1.278% | 5.22% | 3.353%
| PDM3 |  | 5.072% | 18.19% | 4.607% | 0.5856% | -7.374% | -4.239% | -4.48% | 1.792% | -5.635% | -1.103% | 0.4804% | 16.07% | -1.827% | -14.35% | 0.8268% | 1.309% | 3.239% | -1.585%
| Z-Score (Absolute) |  | 0.9 | 3.51 | 0.81 | 0.01 | 1.57 | 0.95 | 1 | 0.25 | 1.23 | 0.33 | 0.01 | 3.09 | 0.47 | 2.96 | 0.06 | 0.15 | 0.54 | 0.42
| Analytical results for Sb in OREAS 923 (Certified Value 1.29 ppm) | [21 empty] | Certified
Sb | Round | Replicate | Lab | Lab | Lab | Lab | Lab | Lab | Lab | Lab | Lab | Lab | Lab | Lab | Lab | Lab | Lab | Lab | Lab | Lab | Lab |  | 1
| No | No | 01 | 02 | 03 | 04 | 05 | 06 | 07 | 09 | 10 | 11 | 13 | 14 | 15 | 16 | 17 | 18 | 19 | 21 | 22 |  | ppm
|  |  | 4A*MS | 4A*MS | 4A*MS | 4A*MS | 4A*MS | 4A*MS | 4A*MS | 4A*MS | 4A*MS | 4A*OES | 4A*OES/MS | 4A*MS | 4A*OES | 4A*OES/MS | 4A*OES | 4A*MS | 4A*MS | 4A*OES/MS | 4A*MS |  | 2
3
| 1 | 1 | 1.4 | 1.35 | 1.24 | 1.2 | 1 | 1.3 | 1.1 | 1.4 | 1.27 | < 5 | 1.1603 | 1.29 | < 5 | 1.47 | < 5 | 1.1 | 1.4 | 1.39 | 1.23 |  | 1
| 1 | 2 | 1.4 | 1.35 | 1.24 | 1.2 | 1.3 | 1.34 | 1.12 | 1.4 | 1.29 | < 5 | 1.2579 | 1.26 | < 5 | 1.501 | 5 | 0.9 | 1.3 | 1.48 | 1.34 |  | #N/A
| 1 | 3 | 1.3 | 1.34 | 1.24 | 1.3 | 1.2 | 1.24 | 1.28 | 1.4 | 1.25 | < 5 | 1.1812 |  | < 5 | 1.559 | < 5 | 1.1 | 1.3 | 1.32 | 1.21 |  | 16
| 1 | 4 | 1.3 | 1.35 | 1.27 | 1.2 | 0.9 | 1.27 | 1.14 | 1.6 | 1.28 | < 5 | 1.1938 | 1.21 | < 5 | 1.421 | < 5 | 1.1 | 1.3 | 1.34 | 1.17 |  | 1.2881
| 1 | 5 | 1.3 | 1.35 | 1.84 | 1.2 | 0.8 | 1.28 | 1.21 | 1.4 | 1.3 | < 5 | 1.1624 | 1.35 | < 5 | 1.371 | 6 | 1.1 | 1.4 | 1.3 | 1.28 |  | 48
| 1 | 6 | 1.4 | 1.34 | 1.34 | 1.3 | 1.1 | 1.19 | 1.22 | 1.4 | 1.34 | < 5 | 1.3267 | 1.32 | < 5 | 1.442 | 6 | 1.1 | 1.4 | 1.42 | 1.13
| Mean |  | 1.35 | 1.3467 | 1.3617 | 1.2333 | 1.05 | 1.27 | 1.1783 | 1.4333 | 1.2883 |  | 1.2137 | 1.286 |  | 1.4607 | 5.6667 | 1.0667 | 1.35 | 1.375 | 1.2267
| Median |  | 1.35 | 1.35 | 1.255 | 1.2 | 1.05 | 1.275 | 1.175 | 1.4 | 1.285 |  | 1.1875 | 1.29 |  | 1.456 | 6 | 1.1 | 1.35 | 1.365 | 1.22
| Std Dev. |  | 0.054772 | 0.005164 | 0.23752 | 0.05164 | 0.18708 | 0.051381 | 0.069402 | 0.08165 | 0.030605 |  | 0.065811 | 0.054129 |  | 0.065338 | 0.57735 | 0.08165 | 0.054772 | 0.068044 | 0.075542
| Rel.Std.Dev. |  | 4.057% | 0.3835% | 17.44% | 4.187% | 17.82% | 4.046% | 5.89% | 5.696% | 2.376% |  | 5.422% | 4.209% |  | 4.473% | 10.19% | 7.655% | 4.057% | 4.949% | 6.158%
| PDM3 |  | 4.802% | 4.543% | 5.708% | -4.255% | -18.49% | -1.408% | -8.525% | 11.27% | 0.01482% |  | -5.776% | -0.1663% |  | 13.39% | 339.9% | -17.19% | 4.802% | 6.743% | -4.772%
| Z-Score (Absolute) |  | 0.02 | 0 | 0.09 | 0.67 | 1.77 | 0.46 | 1 | 0.52 | 0.35 | 6.86 | 0.79 | 0.36 | 6.86 | 0.68 | 16.28 | 1.67 | 0.02 | 0.17 | 0.71
| Analytical results for Sc in OREAS 923 (Certified Value 13.1 ppm) | [21 empty] | Certified
Sc | Round | Replicate | Lab | Lab | Lab | Lab | Lab | Lab | Lab | Lab | Lab | Lab | Lab | Lab | Lab | Lab | Lab | Lab | Lab |  |  |  | 1
| No | No | 01 | 02 | 03 | 04 | 05 | 06 | 07 | 09 | 11 | 13 | 14 | 15 | 16 | 18 | 19 | 21 | 22 |  |  |  | ppm
|  |  | 4A*OES | 4A*MS | 4A*OES | 4A*OES | 4A*OES | 4A*MS | 4A*MS | 4A*OES | 4A*OES | 4A*OES/MS | 4A*MS | 4A*OES | 4A*OES/MS | 4A*OES | 4A*MS | 4A*OES/MS | 4A*MS |  |  |  | 1
2
| 1 | 1 | 12 | 15.5 | 13 | 15 | 15 | 12.6 | 12 | 12 | 19 | 12.5722 | 15.6 | 10 | 12.977 | 14 | 13 | 13.7 | 12.8 |  |  |  | 1
| 1 | 2 | 12 | 15.7 | 13 | 12 | 14 | 12.7 | 12.2 | 12 | 18 | 13.0873 | 16.2 | 10 | 12.672 | 14 | 13 | 12.9 | 12.9 |  |  |  | 9
| 1 | 3 | 12 | 15.6 | 13 | 15 | 14 | 12.6 | 12.7 | 12 | 19 | 12.5577 |  | 10 | 12.683 | 14 | 13 | 13.2 | 12.9 |  |  |  | 16
| 1 | 4 | 12 | 15.4 | 13 | 15 | 16 | 12 | 12.2 | 12 | 18 | 12.9387 | 15 | 9 | 12.882 | 14 | 14 | 13 | 12.7 |  |  |  | 13.0663
| 1 | 5 | 12 | 15.5 | 12 | 15 | 13 | 12.7 | 13.3 | 13 | 18 | 12.8954 | 16.4 | 8 | 12.96 | 14 | 13 | 13.1 | 12.9 |  |  |  | 49
| 1 | 6 | 12 | 15.7 | 13 | 15 | 14 | 12.2 | 12.6 | 13 | 18 | 12.6325 | 17 | 10 | 12.637 | 14 | 13 | 14.4 | 12.6
| Mean |  | 12 | 15.5667 | 12.8333 | 14.5 | 14.3333 | 12.4667 | 12.5 | 12.3333 | 18.3333 | 12.7806 | 16.04 | 9.5 | 12.8018 | 14 | 13.1667 | 13.3833 | 12.8
| Median |  | 12 | 15.55 | 13 | 15 | 14 | 12.6 | 12.4 | 12 | 18 | 12.7639 | 16.2 | 10 | 12.7825 | 14 | 13 | 13.15 | 12.85
| Std Dev. |  | 0 | 0.12111 | 0.40825 | 1.2247 | 1.0328 | 0.29439 | 0.47329 | 0.5164 | 0.5164 | 0.22239 | 0.76681 | 0.83666 | 0.1551 | 0 | 0.40825 | 0.57067 | 0.12649
| Rel.Std.Dev. |  | 0% | 0.778% | 3.181% | 8.447% | 7.206% | 2.361% | 3.786% | 4.187% | 2.817% | 1.74% | 4.781% | 8.807% | 1.212% | 0% | 3.101% | 4.264% | 0.9882%
| PDM3 |  | -8.161% | 19.14% | -1.783% | 10.97% | 9.697% | -4.589% | -4.334% | -5.61% | 40.31% | -2.187% | 22.76% | -27.29% | -2.024% | 7.146% | 0.7678% | 2.426% | -2.038%
| Z-Score (Absolute) |  | 1.02 | 3.35 | 0 | 2.04 | 1.84 | 0.45 | 0.41 | 0.61 | 6.74 | 0.06 | 3.93 | 4.09 | 0.04 | 1.43 | 0.41 | 0.67 | 0.04
| Analytical results for Se in OREAS 923 (Certified Value 6.54 ppm) | [21 empty] | Certified
Se | Round | Replicate | Lab | Lab | Lab | Lab | Lab | Lab | Lab | Lab | Lab | Lab | Lab | Lab | Lab | Lab | Lab | Lab |  |  |  |  | 1
| No | No | 01 | 02 | 03 | 04 | 05 | 06 | 07 | 09 | 10 | 13 | 16 | 17 | 18 | 19 | 21 | 22 |  |  |  |  | ppm
|  |  | 4A*MS | 4A*MS | 4A*MS | 4A*MS | 4A*MS | 4A*MS | 4A*MS | 4A*MS | 4A*MS | 4A*OES/MS | 4A*OES/MS | 4A*OES | 4A*MS | 4A*MS | 4A*OES/MS | 4A*MS |  |  |  |  | 2
2
| 1 | 1 | 9 | < 2 | 4.8 | 7.4 | 6.5 | 7 | 8 | 5 | 6.6 | 6.0828 | 5.123 | 13 | 6.3 | 7 | 6 | 7 |  |  |  |  | 1
| 1 | 2 | 8 | < 2 | 5.2 | 7 | 7.6 | 8 | 8 | 5 | 6.3 | 6.3977 | 6.058 | 16 | 5.7 | 8 | 7 | 7 |  |  |  |  | 10
| 1 | 3 | 9 | < 2 | 5 | 7.2 | 7.3 | 8 | 7 | 5 | 6.1 | 6.8173 | 6.004 | 12 | 5 | 8 | 6 | 6 |  |  |  |  | 16
| 1 | 4 | 8 | < 2 | 5.2 | 6.7 | 6.4 | 8 | 7 | 5 | 5.6 | 5.9622 | 5.194 | 11 | 6.2 | 8 | 6 | 7 |  |  |  |  | 6.5409
| 1 | 5 | 9 | < 2 | 5.3 | 7.7 | 7.1 | 7 | 7 | 5 | 6 | 6.4013 | 3.985 | < 5 | 5.1 | 7 | 6 | 7 |  |  |  |  | 50
| 1 | 6 | 9 | < 2 | 5.9 | 7 | 6.8 | 7 | 7 | 5 | 5.3 | 6.3503 | 5.763 | < 5 | 5 | 7 | 6 | 7
| Mean |  | 8.6667 |  | 5.2333 | 7.1667 | 6.95 | 7.5 | 7.3333 | 5 | 5.9833 | 6.3353 | 5.3545 | 13 | 5.55 | 7.5 | 6.1667 | 6.8333
| Median |  | 9 |  | 5.2 | 7.1 | 6.95 | 7.5 | 7 | 5 | 6.05 | 6.374 | 5.4785 | 12.5 | 5.4 | 7.5 | 6 | 7
| Std Dev. |  | 0.5164 |  | 0.37238 | 0.35024 | 0.46797 | 0.54772 | 0.5164 | 0 | 0.47081 | 0.29791 | 0.77955 | 2.1602 | 0.60249 | 0.54772 | 0.40825 | 0.40825
| Rel.Std.Dev. |  | 5.958% |  | 7.116% | 4.887% | 6.733% | 7.303% | 7.042% | 0% | 7.869% | 4.702% | 14.56% | 16.62% | 10.86% | 7.303% | 6.62% | 5.974%
| PDM3 |  | 32.5% |  | -19.99% | 9.566% | 6.254% | 14.66% | 12.11% | -23.56% | -8.525% | -3.144% | -18.14% | 98.75% | -15.15% | 14.66% | -5.722% | 4.47%
| Z-Score (Absolute) |  | 1.53 | 4.11 | 0.99 | 0.43 | 0.27 | 0.67 | 0.55 | 1.17 | 0.44 | 0.18 | 0.91 | 2.15 | 0.76 | 0.67 | 0.31 | 0.18
| Analytical results for Sm in OREAS 923 (Certified Value 6.64 ppm) | [21 empty] | Certified
Sm | Round | Replicate | 01: Lab; 02: Lab; 03: Lab; 04: Lab; 05: Lab; 06: Lab; 07: Lab; 09: Lab; 10: Lab |  |  |  |  | 1
| No | No | 01: 02; 02: 03; 03: 04; 04: 05; 05: 09; 06: 13; 07: 14; 09: 18; 10: 19 |  |  |  |  | ppm
|  |  | 01: 4A*MS; 02: 4A*MS; 03: 4A*MS; 04: 4A*MS; 05: 4A*MS; 06: 4A*OES/MS; 07: 4A*MS; 09: 4A*MS; 10: 4A*MS |  |  |  |  | 2
3
| 1 | 1 | 01: 8.1; 02: 6.66; 03: 6.8; 04: 6; 05: 6.4; 06: 6.9195; 07: 6.93; 09: 5.9; 10: 6.8 |  |  |  |  | 1
| 1 | 2 | 01: 8.2; 02: 6.78; 03: 3.6; 04: 6.7; 05: 6.25; 06: 6.9921; 07: 7.06; 09: 6.2; 10: 6.9 |  |  |  |  | #N/A
| 1 | 3 | 01: 8.2; 02: 6.82; 03: 6.7; 04: 6.1; 05: 6.45; 06: 7.0093; 09: 6.3; 10: 6.9 |  |  |  |  | 16
| 1 | 4 | 01: 8.1; 02: 6.94; 03: 6.9; 04: 6.2; 05: 6.2; 06: 6.9087; 07: 6.5; 09: 6.5; 10: 7.2 |  |  |  |  | 6.638
| 1 | 5 | 01: 8.1; 02: 6.46; 03: 6.9; 04: 6; 05: 6.3; 06: 6.8907; 07: 6.96; 09: 6.3; 10: 7.2 |  |  |  |  | 51
| 1 | 6 | 01: 8.2; 02: 6.73; 03: 6.7; 04: 6.1; 05: 6.35; 06: 7.0138; 07: 7.09; 09: 6.2; 10: 6.8
| Mean |  | 01: 8.15; 02: 6.7317; 03: 6.2667; 04: 6.1833; 05: 6.325; 06: 6.9557; 07: 6.908; 09: 6.2333; 10: 6.9667
| Median |  | 01: 8.15; 02: 6.755; 03: 6.75; 04: 6.1; 05: 6.325; 06: 6.9558; 07: 6.96; 09: 6.25; 10: 6.9
| Std Dev. |  | 01: 0.054772; 02: 0.16278; 03: 1.3095; 04: 0.26394; 05: 0.093541; 06: 0.055359; 07: 0.23763; 09: 0.19664; 10: 0.18619
| Rel.Std.Dev. |  | 01: 0.6721%; 02: 2.418%; 03: 20.9%; 04: 4.269%; 05: 1.479%; 06: 0.7959%; 07: 3.44%; 09: 3.155%; 10: 2.673%
| PDM3 |  | 01: 22.78%; 02: 1.412%; 03: -5.594%; 04: -6.849%; 05: -4.715%; 06: 4.787%; 07: 4.068%; 09: -6.096%; 10: 4.952%
| Z-Score (Absolute) |  | 01: 2.35; 02: 0; 03: 0.77; 04: 0.91; 05: 0.67; 06: 0.37; 07: 0.29; 09: 0.83; 10: 0.39
| Analytical results for Sn in OREAS 923 (Certified Value 13.3 ppm) | [21 empty] | Certified
Sn | Round | Replicate | Lab | Lab | Lab | Lab | Lab | Lab | Lab | Lab | Lab | Lab | Lab | Lab | Lab | Lab | Lab | Lab | Lab | Lab | Lab |  | 1
| No | No | 01 | 02 | 03 | 04 | 05 | 06 | 07 | 09 | 10 | 11 | 13 | 14 | 15 | 16 | 17 | 18 | 19 | 21 | 22 |  | ppm
|  |  | 4A*MS | 4A*MS | 4A*MS | 4A*MS | 4A*MS | 4A*MS | 4A*MS | 4A*MS | 4A*MS | 4A*OES | 4A*OES/MS | 4A*MS | 4A*OES | 4A*OES/MS | 4A*OES | 4A*MS | 4A*MS | 4A*OES/MS | 4A*MS |  | 1
2
| 1 | 1 | 11.4 | 14.5 | 13.4 | 13 | 13 | 12.8 | 12.3 | 14 | 12.3 | 14 | 12.9483 | 17.8 | 13 | 13.11 | 14 | 13 | 14.1 | 13.9 | 14.1 |  | 1
| 1 | 2 | 11.2 | 14.6 | 13.2 | 13 | 14 | 12.8 | 12.5 | 12 | 12.3 | 16 | 12.913 | 17.8 | 13 | 13.389 | 16 | 14 | 14 | 13.5 | 14.2 |  | #N/A
| 1 | 3 | 11.4 | 14.5 | 14.1 | 13 | 13 | 13 | 12.1 | 13 | 12.5 | 13 | 13.3256 |  | 14 | 12.575 | 17 | 14 | 13.7 | 13.3 | 14.4 |  | 16
| 1 | 4 | 11.8 | 14.4 | 13.5 | 13 | 13 | 12.4 | 11.9 | 13 | 12.7 | 16 | 12.8321 | 17.8 | 13 | 12.952 | 10 | 14 | 14.8 | 13.3 | 14.4 |  | 13.2688
| 1 | 5 | 11.8 | 14.4 | 13 | 14 | 13 | 12.9 | 12.9 | 14 | 12.2 | 15 | 13.3 | 17.9 | 13 | 12.823 | 16 | 14 | 14.2 | 13.4 | 14 |  | 52
| 1 | 6 | 11.3 | 14.5 | 14.3 | 13 | 13 | 12.3 | 11.9 | 13 | 12.5 | 16 | 13.1 | 17.7 | 13 | 12.971 | 17 | 13 | 13.7 | 14.6 | 14.1
| Mean |  | 11.4833 | 14.4833 | 13.5833 | 13.1667 | 13.1667 | 12.7 | 12.2667 | 13.1667 | 12.4167 | 15 | 13.0698 | 17.8 | 13.1667 | 12.97 | 15 | 13.6667 | 14.0833 | 13.6667 | 14.2
| Median |  | 11.4 | 14.5 | 13.45 | 13 | 13 | 12.8 | 12.2 | 13 | 12.4 | 15.5 | 13.0241 | 17.8 | 13 | 12.9615 | 16 | 14 | 14.05 | 13.45 | 14.15
| Std Dev. |  | 0.25626 | 0.075277 | 0.51153 | 0.40825 | 0.40825 | 0.28284 | 0.38816 | 0.75277 | 0.18348 | 1.2649 | 0.20745 | 0.070711 | 0.40825 | 0.27317 | 2.6833 | 0.5164 | 0.40702 | 0.50859 | 0.16733
| Rel.Std.Dev. |  | 2.232% | 0.5198% | 3.766% | 3.101% | 3.101% | 2.227% | 3.164% | 5.717% | 1.478% | 8.433% | 1.587% | 0.3973% | 3.101% | 2.106% | 17.89% | 3.779% | 2.89% | 3.721% | 1.178%
| PDM3 |  | -13.46% | 9.153% | 2.37% | -0.7698% | -0.7698% | -4.287% | -7.553% | -0.7698% | -6.422% | 13.05% | -1.5% | 34.15% | -0.7698% | -2.252% | 13.05% | 2.998% | 6.139% | 2.998% | 7.018%
| Z-Score (Absolute) |  | 2.27 | 1.78 | 0.56 | 0 | 0 | 0.63 | 1.21 | 0 | 1.01 | 2.47 | 0.13 | 6.25 | 0 | 0.27 | 2.47 | 0.67 | 1.24 | 0.67 | 1.39
| Analytical results for Sr in OREAS 923 (Certified Value 43 ppm) | [21 empty] | Certified
Sr | Round | Replicate | Lab | Lab | Lab | Lab | Lab | Lab | Lab | Lab | Lab | Lab | Lab | Lab | Lab | Lab | Lab | Lab | Lab | Lab |  |  | 1
| No | No | 01 | 02 | 03 | 04 | 05 | 06 | 07 | 09 | 11 | 13 | 14 | 15 | 16 | 17 | 18 | 19 | 21 | 22 |  |  | ppm
|  |  | 4A*MS | 4A*OES | 4A*MS | 4A*MS | 4A*OES | 4A*MS | 4A*MS | 4A*MS | 4A*OES | 4A*OES/MS | 4A*MS | 4A*OES | 4A*OES/MS | 4A*OES | 4A*OES | 4A*OES | 4A*OES/MS | 4A*MS |  |  | 1
2
| 1 | 1 | 46.1 | 41.3 | 42.06 | 42.6 | 46 | 47.7 | 42 | 41.5 | 50 | 40.3335 | 50.45 | 61 | 40.392 | 55 | 42 | 43 | 43.5 | 45.8 |  |  | 1
| 1 | 2 | 45.9 | 37.7 | 42.37 | 34.5 | 41 | 44.3 | 42.1 | 41.5 | 48 | 40.6286 | 50.2 | 62 | 39.322 | 71 | 44 | 42 | 40.8 | 46.1 |  |  | #N/A
| 1 | 3 | 47 | 39.1 | 44.08 | 42.1 | 41 | 44.1 | 44.4 | 42.5 | 50 | 41.0262 |  | 65 | 38.943 | 70 | 43 | 42 | 42.3 | 45.4 |  |  | 16
| 1 | 4 | 46.9 | 38.7 | 44.1 | 42.4 | 44 | 44.2 | 43.9 | 42 | 49 | 40.6629 | 48.72 | 62 | 39.76 | 68 | 45 | 42 | 42 | 44.7 |  |  | 43.0158
| 1 | 5 | 46.5 | 39.5 | 42.42 | 42.8 | 39 | 44.1 | 45.7 | 43 | 46 | 40.8674 | 51.19 | 58 | 40.908 | 74 | 44 | 42 | 42.1 | 45.1 |  |  | 53
| 1 | 6 | 45.8 | 40.4 | 42.98 | 43.1 | 40 | 42.4 | 44.1 | 42 | 47 | 41.8099 | 52.63 | 61 | 39.242 | 68 | 43 | 42 | 43.5 | 45.1
| Mean |  | 46.3667 | 39.45 | 43.0017 | 41.25 | 41.8333 | 44.4667 | 43.7 | 42.0833 | 48.3333 | 40.8881 | 50.638 | 61.5 | 39.7612 | 67.6667 | 43.5 | 42.1667 | 42.3667 | 45.3667
| Median |  | 46.3 | 39.3 | 42.7 | 42.5 | 41 | 44.15 | 44 | 42 | 48.5 | 40.7652 | 50.45 | 61.5 | 39.541 | 69 | 43.5 | 42 | 42.2 | 45.25
| Std Dev. |  | 0.51251 | 1.2708 | 0.89372 | 3.3243 | 2.6394 | 1.7374 | 1.4241 | 0.58452 | 1.633 | 0.5089 | 1.4299 | 2.2583 | 0.75432 | 6.5929 | 1.0488 | 0.40825 | 1.0231 | 0.51251
| Rel.Std.Dev. |  | 1.105% | 3.221% | 2.078% | 8.059% | 6.309% | 3.907% | 3.259% | 1.389% | 3.379% | 1.245% | 2.824% | 3.672% | 1.897% | 9.743% | 2.411% | 0.9682% | 2.415% | 1.13%
| PDM3 |  | 7.79% | -8.29% | -0.03295% | -4.105% | -2.749% | 3.373% | 1.59% | -2.168% | 12.36% | -4.946% | 17.72% | 42.97% | -7.566% | 57.31% | 1.126% | -1.974% | -1.509% | 5.465%
| Z-Score (Absolute) |  | 1.02 | 1.25 | 0.08 | 0.66 | 0.46 | 0.4 | 0.15 | 0.38 | 1.67 | 0.77 | 2.42 | 5.98 | 1.14 | 8 | 0.08 | 0.36 | 0.29 | 0.69
| Analytical results for Ta in OREAS 923 (Certified Value 1.11 ppm) | [21 empty] | Certified
Ta | Round | Replicate | Lab | Lab | Lab | Lab | Lab | Lab | Lab | Lab | Lab | Lab | Lab | Lab | Lab | Lab | Lab | Lab |  |  |  |  | 1
| No | No | 01 | 02 | 03 | 04 | 05 | 06 | 07 | 09 | 13 | 14 | 15 | 16 | 18 | 19 | 21 | 22 |  |  |  |  | ppm
|  |  | 4A*MS | 4A*MS | 4A*MS | 4A*MS | 4A*MS | 4A*MS | 4A*MS | 4A*MS | 4A*OES/MS | 4A*MS | 4A*OES | 4A*OES/MS | 4A*MS | 4A*MS | 4A*OES/MS | 4A*MS |  |  |  |  | 2
2
| 1 | 1 | 0.7 | 2.7 | 1.02 | 1 | 0.7 | 1.2 | 1.06 | 1.1 | 0.93651 | 1.1 | < 5 | 1.359 | 0.8 | 1.4 | 1.26 | 1.21 |  |  |  |  | 1
| 1 | 2 | 0.69 | 2.8 | 1.01 | 1.1 | 1.5 | 1.09 | 1.06 | 1 | 1.086 | 1.14 | < 5 | 1.402 | 0.4 | 1.3 | 1.15 | 1.15 |  |  |  |  | #N/A
| 1 | 3 | 0.67 | 2.6 | 1.03 | 1 | 0.9 | 1.13 | 1.13 | 1 | 0.9027 |  | < 5 | 1.409 | 0.8 | 1.3 | 1.23 | 1.15 |  |  |  |  | 16
| 1 | 4 | 0.69 | 2.57 | 1.14 | 1 | 1 | 1.1 | 1.09 | 1 | 1.0235 | 1.06 | < 5 | 1.369 | 0.9 | 1.3 | 1.21 | 1.15 |  |  |  |  | 1.1112
| 1 | 5 | 0.68 | 2.6 | 1.1 | 1 | 0.6 | 1.14 | 1.15 | 1.1 | 1.016 | 1.08 | < 5 | 1.404 | 0.9 | 1.3 | 1.23 | 1.18 |  |  |  |  | 54
| 1 | 6 | 0.73 | 2.58 | 1.29 | 1 | 1 | 1.09 | 1.11 | 1.1 | 1.0348 | 1.1 | < 5 | 1.345 | 0.9 | 1.3 | 1.33 | 1.14
| Mean |  | 0.69333 | 2.6417 | 1.0983 | 1.0167 | 0.95 | 1.125 | 1.1 | 1.05 | 0.99991 | 1.096 |  | 1.3813 | 0.78333 | 1.3167 | 1.235 | 1.1633
| Median |  | 0.69 | 2.6 | 1.065 | 1 | 0.95 | 1.115 | 1.1 | 1.05 | 1.0197 | 1.1 |  | 1.3855 | 0.85 | 1.3 | 1.23 | 1.15
| Std Dev. |  | 0.020656 | 0.090425 | 0.10685 | 0.040825 | 0.31464 | 0.042308 | 0.036878 | 0.054772 | 0.067686 | 0.029665 |  | 0.027119 | 0.19408 | 0.040825 | 0.059245 | 0.026583
| Rel.Std.Dev. |  | 2.979% | 3.423% | 9.728% | 4.016% | 33.12% | 3.761% | 3.353% | 5.216% | 6.769% | 2.707% |  | 1.963% | 24.78% | 3.101% | 4.797% | 2.285%
| PDM3 |  | -37.6% | 137.7% | -1.158% | -8.507% | -14.51% | 1.242% | -1.008% | -5.507% | -10.02% | -1.368% |  | 24.31% | -29.51% | 18.49% | 11.14% | 4.692%
| Z-Score (Absolute) |  | 2.33 | 8.85 | 0 | 0.47 | 0.86 | 0.15 | 0 | 0.28 | 0.57 | 0.02 | 8.04 | 1.62 | 1.81 | 1.25 | 0.78 | 0.37
| Analytical results for Tb in OREAS 923 (Certified Value 0.85 ppm) | [21 empty] | Certified
Tb | Round | Replicate | Lab | Lab | Lab | Lab | Lab | Lab | Lab | Lab | Lab | Lab | Lab | [9 empty] | 1
| No | No | 02 | 03 | 04 | 05 | 09 | 13 | 14 | 16 | 18 | 19 | 21 | [9 empty] | ppm
|  |  | 4A*MS | 4A*MS | 4A*MS | 4A*MS | 4A*MS | 4A*OES/MS | 4A*MS | 4A*OES/MS | 4A*MS | 4A*MS | 4A*OES/MS | [9 empty] | 2
3
| 1 | 1 | 1.02 | 0.902 | 0.9 | 0.8 | 0.82 | 0.84645 | 0.845 | 0.866 | 0.8 | 0.9 | 1.03 | [9 empty] | 1
| 1 | 2 | 1.02 | 0.926 | 0.6 | 0.9 | 0.82 | 0.86883 | 0.879 | 0.862 | 0.8 | 0.8 | 0.97 | [9 empty] | #N/A
| 1 | 3 | 1.03 | 0.947 | 0.9 | 0.8 | 0.82 | 0.85944 |  | 0.892 | 0.8 | 0.8 | 0.99 | [9 empty] | 16
| 1 | 4 | 1.02 | 1.032 | 0.9 | 0.8 | 0.82 | 0.84242 | 0.812 | 0.893 | 0.8 | 0.9 | 1 | [9 empty] | 0.85356
| 1 | 5 | 1.02 | 0.903 | 0.9 | 0.8 | 0.84 | 0.84758 | 0.853 | 0.881 | 0.8 | 0.9 | 1 | [9 empty] | 55
| 1 | 6 | 1.03 | 0.928 | 0.9 | 0.8 | 0.82 | 0.81595 | 0.837 | 0.879 | 0.8 | 0.8 | 1.11
| Mean |  | 1.0233 | 0.93967 | 0.85 | 0.81667 | 0.82333 | 0.84678 | 0.8452 | 0.87883 | 0.8 | 0.85 | 1.0167
| Median |  | 1.02 | 0.927 | 0.9 | 0.8 | 0.82 | 0.84701 | 0.845 | 0.88 | 0.8 | 0.85 | 1
| Std Dev. |  | 0.005164 | 0.048302 | 0.12247 | 0.040825 | 0.008165 | 0.017982 | 0.024356 | 0.012859 | 1.2162e-16 | 0.054772 | 0.049666
| Rel.Std.Dev. |  | 0.5046% | 5.14% | 14.41% | 4.999% | 0.9917% | 2.124% | 2.882% | 1.463% | 1.52e-14% | 6.444% | 4.885%
| PDM3 |  | 19.89% | 10.09% | -0.4167% | -4.322% | -3.541% | -0.7941% | -0.9791% | 2.961% | -6.275% | -0.4167% | 19.11%
| Z-Score (Absolute) |  | 4.05 | 2.1 | 0 | 0.78 | 0.62 | 0.08 | 0.11 | 0.67 | 1.17 | 0 | 3.9
| Analytical results for Te in OREAS 923 (Certified Value < 0.05 ppm) | [21 empty] | Certified
Te | Round | Replicate | Lab | Lab | Lab | Lab | Lab | Lab | Lab | Lab | Lab | Lab | Lab | Lab | Lab | Lab | Lab | [5 empty] | 1
| No | No | 01 | 02 | 03 | 04 | 05 | 06 | 07 | 09 | 13 | 14 | 16 | 18 | 19 | 21 | 22 | [5 empty] | ppm
|  |  | 4A*MS | 4A*MS | 4A*MS | 4A*MS | 4A*MS | 4A*MS | 4A*MS | 4A*MS | 4A*OES/MS | 4A*MS | 4A*OES/MS | 4A*MS | 4A*MS | 4A*OES/MS | 4A*MS | [5 empty] | 3
3
| 1 | 1 | < 0.1 | 1.83 | < 0.05 | < 0.1 | < 0.1 | 0.05 | < 0.05 | < 0.2 | < 0.05 | 0.23 | 0.095 | < 0.1 | < 1 | < 0.05 | < 0.05 | [5 empty] | 1
| 1 | 2 | < 0.1 | 1.84 | < 0.05 | < 0.1 | < 0.1 | < 0.05 | < 0.05 | < 0.2 | < 0.05 | 0.3 | 0.081 | < 0.1 | < 1 | < 0.05 | < 0.05 | [5 empty] | #N/A
| 1 | 3 | < 0.1 | 1.82 | < 0.05 | < 0.1 | < 0.1 | < 0.05 | < 0.05 | < 0.2 | < 0.05 |  | < 0.05 | < 0.1 | < 1 | < 0.05 | < 0.05 | [5 empty] | 16
| 1 | 4 | < 0.1 | 1.84 | < 0.05 | 0.1 | < 0.1 | 0.07 | < 0.05 | < 0.2 | < 0.05 | 0.17 | 0.079 | < 0.1 | < 1 | 0.06 | < 0.05 | [5 empty] | < 0.05
| 1 | 5 | < 0.1 | 1.85 | 0.05 | 0.1 | < 0.1 | < 0.05 | < 0.05 | < 0.2 | < 0.05 | 0.48 | 0.14 | < 0.1 | < 1 | < 0.05 | < 0.05 | [5 empty] | 56
| 1 | 6 | < 0.1 | 1.83 | < 0.05 | < 0.1 | < 0.1 | < 0.05 | < 0.05 | < 0.2 | < 0.05 | 0.2 | 0.179 | < 0.1 | < 1 | < 0.05 | < 0.05
| Mean |  | 02: 1.835; 03: 0.05; 04: 0.1; 06: 0.06; 14: 0.276; 15: 0.1148; 19: 0.06
| Median |  | 02: 1.835; 03: 0.05; 04: 0.1; 06: 0.06; 14: 0.23; 15: 0.095; 19: 0.06
| Std Dev. |  | 02: 0.010488; 04: 0; 06: 0.014142; 14: 0.12381; 15: 0.043511
| Rel.Std.Dev. |  | 02: 0.5716%; 04: 0%; 06: 23.57%; 14: 44.86%; 15: 37.9%
PDM3
| Z-Score (Absolute) |  | 0 | 48.15 | 0.56 | 0.45 | 0 | 0.36 | 0.67 | 1.35 | 0.67 | 6.1 | 1.34 | 0 | 12.14 | 0.52 | 0.67
| Analytical results for Th in OREAS 923 (Certified Value 16.5 ppm) | [21 empty] | Certified
Th | Round | Replicate | Lab | Lab | Lab | Lab | Lab | Lab | Lab | Lab | Lab | Lab | Lab | Lab | Lab | Lab | Lab | Lab |  |  |  |  | 1
| No | No | 01 | 02 | 03 | 04 | 05 | 06 | 07 | 09 | 11 | 13 | 14 | 16 | 18 | 19 | 21 | 22 |  |  |  |  | ppm
|  |  | 4A*MS | 4A*MS | 4A*MS | 4A*MS | 4A*MS | 4A*MS | 4A*MS | 4A*MS | 4A*OES | 4A*OES/MS | 4A*MS | 4A*OES/MS | 4A*MS | 4A*MS | 4A*OES/MS | 4A*MS |  |  |  |  | 1
2
| 1 | 1 | 17.4 | 19.5 | 16.36 | 17.6 | 14.3 | 18.5 | 15.3 | 14.5 | 14 | 15.7109 | 16.99 | 15.454 | 14.6 | 17.49 | 18.1 | 16.7 |  |  |  |  | 1
| 1 | 2 | 17.4 | 19.7 | 16.18 | 8 | 16.1 | 16.2 | 15.5 | 14.9 | 19 | 15.3415 | 17.6 | 15.704 | 14.9 | 17.07 | 17 | 16.3 |  |  |  |  | #N/A
| 1 | 3 | 17.5 | 19.7 | 16.27 | 17.4 | 14.7 | 16.7 | 15.7 | 14.6 | 19 | 15.6293 |  | 15.999 | 15 | 16.86 | 17.2 | 16.8 |  |  |  |  | 16
| 1 | 4 | 17.7 | 19.5 | 16.79 | 17.7 | 14.3 | 17.5 | 15.6 | 14.2 | 20 | 15.458 | 16.37 | 16.308 | 15.4 | 17.94 | 17.4 | 16.3 |  |  |  |  | 16.472
| 1 | 5 | 17.6 | 19.5 | 15.8 | 17.9 | 14.3 | 16.4 | 17 | 14.8 | 18 | 15.885 | 16.8 | 16.379 | 14.9 | 17.55 | 17.7 | 17.2 |  |  |  |  | 57
| 1 | 6 | 17.4 | 19.7 | 16.85 | 17.2 | 14.5 | 15.6 | 16 | 14.8 | 19 | 15.617 | 17.1 | 16.212 | 15 | 17.03 | 15.2 | 16.1
| Mean |  | 17.5 | 19.6 | 16.375 | 15.9667 | 14.7 | 16.8167 | 15.85 | 14.6333 | 18.1667 | 15.607 | 16.972 | 16.0093 | 14.9667 | 17.3233 | 17.1 | 16.5667
| Median |  | 17.45 | 19.6 | 16.315 | 17.5 | 14.4 | 16.55 | 15.65 | 14.7 | 19 | 15.6232 | 16.99 | 16.1055 | 14.95 | 17.28 | 17.3 | 16.5
| Std Dev. |  | 0.12649 | 0.10954 | 0.3944 | 3.9103 | 0.70427 | 1.0342 | 0.6091 | 0.2582 | 2.137 | 0.19045 | 0.44807 | 0.36569 | 0.2582 | 0.40604 | 1.008 | 0.40825
| Rel.Std.Dev. |  | 0.7228% | 0.5589% | 2.409% | 24.49% | 4.791% | 6.15% | 3.843% | 1.764% | 11.76% | 1.22% | 2.64% | 2.284% | 1.725% | 2.344% | 5.895% | 2.464%
| PDM3 |  | 6.241% | 18.99% | -0.5889% | -3.068% | -10.76% | 2.092% | -3.776% | -11.16% | 10.29% | -5.252% | 3.035% | -2.809% | -9.139% | 5.168% | 3.813% | 0.5747%
| Z-Score (Absolute) |  | 0.94 | 2.85 | 0.09 | 0.46 | 1.61 | 0.31 | 0.57 | 1.67 | 1.54 | 0.79 | 0.46 | 0.42 | 1.37 | 0.78 | 0.57 | 0.09
| Analytical results for Ti in OREAS 923 (Certified Value 0.405 wt.%) | [21 empty] | Certified
Ti | Round | Replicate | Lab | Lab | Lab | Lab | Lab | Lab | Lab | Lab | Lab | Lab | Lab | Lab | Lab | Lab | Lab | Lab | Lab |  |  |  | 1
| No | No | 01 | 02 | 03 | 04 | 05 | 06 | 07 | 09 | 11 | 13 | 15 | 16 | 17 | 18 | 19 | 21 | 22 |  |  |  | wt.%
|  |  | 4A*OES | 4A*OES | 4A*OES | 4A*OES | 4A*OES | 4A*MS | 4A*MS | 4A*OES | 4A*OES | 4A*OES/MS | 4A*OES | 4A*OES/MS | 4A*OES | 4A*OES | 4A*OES | 4A*OES/MS | 4A*MS |  |  |  | 3
3
| 1 | 1 | 0.411 | 0.39 | 0.4311 | 0.45 | 0.43 | 0.401 | 0.355 | 0.41 | 0.38 | 0.41795 | 0.41 | 0.407 | 0.286 | 0.42 | 0.4 | 0.39 | 0.395 |  |  |  | 1
| 1 | 2 | 0.419 | 0.37 | 0.4269 | 0.44 | 0.39 | 0.385 | 0.354 | 0.4 | 0.41 | 0.41256 | 0.41 | 0.398 | 0.3335 | 0.43 | 0.4 | 0.36 | 0.391 |  |  |  | #N/A
| 1 | 3 | 0.402 | 0.37 | 0.4387 | 0.44 | 0.39 | 0.392 | 0.374 | 0.4 | 0.43 | 0.4097 | 0.44 | 0.395 | 0.3004 | 0.44 | 0.41 | 0.38 | 0.385 |  |  |  | 16
| 1 | 4 | 0.419 | 0.37 | 0.4207 | 0.45 | 0.42 | 0.392 | 0.353 | 0.41 | 0.43 | 0.4168 | 0.41 | 0.411 | 0.3219 | 0.44 | 0.4 | 0.37 | 0.396 |  |  |  | 0.40479
| 1 | 5 | 0.415 | 0.37 | 0.416 | 0.46 | 0.38 | 0.4 | 0.373 | 0.41 | 0.41 | 0.4184 | 0.4 | 0.408 | 0.3282 | 0.44 | 0.4 | 0.37 | 0.392 |  |  |  | 58
| 1 | 6 | 0.418 | 0.39 | 0.4209 | 0.45 | 0.38 | 0.386 | 0.387 | 0.4 | 0.42 | 0.41601 | 0.4 | 0.376 | 0.3273 | 0.44 | 0.41 | 0.42 | 0.386
| Mean |  | 0.414 | 0.37667 | 0.42572 | 0.44833 | 0.39833 | 0.39267 | 0.366 | 0.405 | 0.41333 | 0.41524 | 0.41167 | 0.39917 | 0.31622 | 0.435 | 0.40333 | 0.38167 | 0.39083
| Median |  | 0.4165 | 0.37 | 0.4239 | 0.45 | 0.39 | 0.392 | 0.364 | 0.405 | 0.415 | 0.41641 | 0.41 | 0.4025 | 0.3246 | 0.44 | 0.4 | 0.375 | 0.3915
| Std Dev. |  | 0.0066332 | 0.010328 | 0.0082671 | 0.0075277 | 0.02137 | 0.0067429 | 0.014057 | 0.0054772 | 0.018619 | 0.003414 | 0.01472 | 0.012922 | 0.018765 | 0.0083666 | 0.005164 | 0.02137 | 0.004535
| Rel.Std.Dev. |  | 1.602% | 2.742% | 1.942% | 1.679% | 5.365% | 1.717% | 3.841% | 1.352% | 4.505% | 0.8222% | 3.576% | 3.237% | 5.934% | 1.923% | 1.28% | 5.599% | 1.16%
| PDM3 |  | 2.275% | -6.948% | 5.169% | 10.76% | -1.596% | -2.996% | -9.583% | 0.05116% | 2.11% | 2.58% | 1.698% | -1.39% | -21.88% | 7.462% | -0.3606% | -5.713% | -3.449%
| Z-Score (Absolute) |  | 0.6 | 1.51 | 1.27 | 2.55 | 0.28 | 0.6 | 2.11 | 0.09 | 0.57 | 0.67 | 0.47 | 0.24 | 4.94 | 1.79 | 0 | 1.23 | 0.71
| Analytical results for Tl in OREAS 923 (Certified Value 0.86 ppm) | [21 empty] | Certified
Tl | Round | Replicate | Lab | Lab | Lab | Lab | Lab | Lab | Lab | Lab | Lab | Lab | Lab | Lab | Lab | Lab | Lab | Lab |  |  |  |  | 1
| No | No | 01 | 02 | 03 | 04 | 05 | 06 | 07 | 09 | 13 | 14 | 16 | 17 | 18 | 19 | 21 | 22 |  |  |  |  | ppm
|  |  | 4A*MS | 4A*MS | 4A*MS | 4A*MS | 4A*MS | 4A*MS | 4A*MS | 4A*MS | 4A*OES/MS | 4A*MS | 4A*OES/MS | 4A*OES | 4A*MS | 4A*MS | 4A*OES/MS | 4A*MS |  |  |  |  | 2
3
| 1 | 1 | 0.88 | 0.86 | 0.87 | 1.01 | 0.79 | 0.86 | 0.79 | 0.9 | 0.83912 | 0.89 | 0.851 | < 2 | 0.8 | 0.97 | 0.92 | 0.78 |  |  |  |  | 1
| 1 | 2 | 0.93 | 0.86 | 0.86 | 0.98 | 0.99 | 0.89 | 0.79 | 0.8 | 0.82442 | 0.92 | 0.831 | < 2 | 0.66 | 0.91 | 0.88 | 0.77 |  |  |  |  | #N/A
| 1 | 3 | 0.88 | 0.86 | 0.89 | 1 | 0.8 | 0.89 | 0.82 | 0.9 | 0.82763 |  | 0.832 | < 2 | 0.83 | 0.91 | 0.89 | 0.83 |  |  |  |  | 16
| 1 | 4 | 0.9 | 0.87 | 0.86 | 1.03 | 0.79 | 0.86 | 0.81 | 0.9 | 0.83754 | 0.86 | 0.848 | < 2 | 0.82 | 0.97 | 0.91 | 0.78 |  |  |  |  | 0.857
| 1 | 5 | 0.95 | 0.86 | 0.84 | 1.01 | 0.77 | 0.88 | 0.85 | 0.9 | 0.85027 | 0.92 | 0.842 | < 2 | 0.82 | 0.92 | 0.91 | 0.82 |  |  |  |  | 59
| 1 | 6 | 0.92 | 0.87 | 0.89 | 0.98 | 0.79 | 0.84 | 0.83 | 0.8 | 0.81808 | 0.93 | 0.847 | < 2 | 0.82 | 0.93 | 0.87 | 0.75
| Mean |  | 0.91 | 0.86333 | 0.86833 | 1.0017 | 0.82167 | 0.87 | 0.815 | 0.86667 | 0.83284 | 0.904 | 0.84183 |  | 0.79167 | 0.935 | 0.89667 | 0.78833
| Median |  | 0.91 | 0.86 | 0.865 | 1.005 | 0.79 | 0.87 | 0.815 | 0.9 | 0.83259 | 0.92 | 0.8445 |  | 0.82 | 0.925 | 0.9 | 0.78
| Std Dev. |  | 0.028284 | 0.005164 | 0.019408 | 0.019408 | 0.083046 | 0.02 | 0.023452 | 0.05164 | 0.011674 | 0.02881 | 0.0085186 |  | 0.065243 | 0.028107 | 0.019664 | 0.030605
| Rel.Std.Dev. |  | 3.108% | 0.5981% | 2.235% | 1.938% | 10.11% | 2.299% | 2.878% | 5.958% | 1.402% | 3.187% | 1.012% |  | 8.241% | 3.006% | 2.193% | 3.882%
| PDM3 |  | 6.184% | 0.7389% | 1.322% | 16.88% | -4.123% | 1.517% | -4.901% | 1.128% | -2.819% | 5.484% | -1.77% |  | -7.624% | 9.101% | 4.628% | -8.013%
| Z-Score (Absolute) |  | 0.73 | 0.07 | 0.01 | 2.29 | 0.78 | 0.04 | 0.9 | 0.01 | 0.59 | 0.62 | 0.44 | 2.26 | 1.29 | 1.15 | 0.5 | 1.35
| Analytical results for Tm in OREAS 923 (Certified Value 0.41 ppm) | [21 empty] | Certified
Tm | Round | Replicate | 01: Lab; 02: Lab; 03: Lab; 04: Lab; 05: Lab; 06: Lab; 07: Lab; 09: Lab; 13: Lab |  |  |  |  | 1
| No | No | 01: 02; 02: 03; 03: 04; 04: 05; 05: 09; 06: 13; 07: 14; 09: 18; 13: 19 |  |  |  |  | ppm
|  |  | 01: 4A*MS; 02: 4A*MS; 03: 4A*MS; 04: 4A*MS; 05: 4A*MS; 06: 4A*OES/MS; 07: 4A*MS; 09: 4A*MS; 13: 4A*MS |  |  |  |  | 2
3
| 1 | 1 | 01: 0.46; 02: 0.37; 03: 0.5; 04: 0.4; 05: 0.42; 06: 0.40022; 07: 0.44; 09: 0.4; 13: 0.4 |  |  |  |  | 1
| 1 | 2 | 01: 0.46; 02: 0.38; 03: 0.4; 04: 0.4; 05: 0.4; 06: 0.40677; 07: 0.43; 09: 0.4; 13: 0.4 |  |  |  |  | #N/A
| 1 | 3 | 01: 0.46; 02: 0.38; 03: 0.4; 04: 0.4; 05: 0.42; 06: 0.39425; 09: 0.4; 13: 0.4 |  |  |  |  | 16
| 1 | 4 | 01: 0.45; 02: 0.38; 03: 0.5; 04: 0.4; 05: 0.42; 06: 0.38886; 07: 0.38; 09: 0.4; 13: 0.4 |  |  |  |  | 0.41164
| 1 | 5 | 01: 0.45; 02: 0.37; 03: 0.5; 04: 0.4; 05: 0.42; 06: 0.37947; 07: 0.4; 09: 0.4; 13: 0.4 |  |  |  |  | 60
| 1 | 6 | 01: 0.46; 02: 0.38; 03: 0.4; 04: 0.4; 05: 0.4; 06: 0.38273; 07: 0.43; 09: 0.4; 13: 0.4
| Mean |  | 01: 0.45667; 02: 0.37667; 03: 0.45; 04: 0.4; 05: 0.41333; 06: 0.39205; 07: 0.416; 09: 0.4; 13: 0.4
| Median |  | 01: 0.46; 02: 0.38; 03: 0.45; 04: 0.4; 05: 0.42; 06: 0.39156; 07: 0.43; 09: 0.4; 13: 0.4
| Std Dev. |  | 01: 0.005164; 02: 0.005164; 03: 0.054772; 04: 6.0809e-17; 05: 0.010328; 06: 0.010427; 07: 0.0251; 09: 6.0809e-17; 13: 6.0809e-17
| Rel.Std.Dev. |  | 01: 1.131%; 02: 1.371%; 03: 12.17%; 04: 1.52e-14%; 05: 2.499%; 06: 2.66%; 07: 6.034%; 09: 1.52e-14%; 13: 1.52e-14%
| PDM3 |  | 01: 10.94%; 02: -8.495%; 03: 9.32%; 04: -2.827%; 05: 0.4125%; 06: -4.758%; 07: 1.06%; 09: -2.827%; 13: -2.827%
| Z-Score (Absolute) |  | 01: 2.87; 02: 1.18; 03: 2.53; 04: 0; 05: 0.67; 06: 0.4; 07: 0.81; 09: 0; 13: 0
| Analytical results for U in OREAS 923 (Certified Value 3.06 ppm) | [21 empty] | Certified
U | Round | Replicate | Lab | Lab | Lab | Lab | Lab | Lab | Lab | Lab | Lab | Lab | Lab | Lab | Lab | Lab | Lab | Lab |  |  |  |  | 1
| No | No | 01 | 02 | 03 | 04 | 05 | 06 | 07 | 09 | 11 | 13 | 14 | 16 | 18 | 19 | 21 | 22 |  |  |  |  | ppm
|  |  | 4A*MS | 4A*MS | 4A*MS | 4A*MS | 4A*MS | 4A*MS | 4A*MS | 4A*MS | 4A*OES | 4A*OES/MS | 4A*MS | 4A*OES/MS | 4A*MS | 4A*MS | 4A*OES/MS | 4A*MS |  |  |  |  | 2
3
| 1 | 1 | 3.17 | 3.12 | 3.09 | 3.2 | 2.8 | 3.1 | 2.9 | 3.2 | < 20 | 2.9354 | 3.39 | 2.899 | 2.7 | 3.2 | 3.33 | 3 |  |  |  |  | 1
| 1 | 2 | 3.19 | 3.14 | 3.04 | 2.8 | 3.1 | 3 | 2.9 | 3.1 | < 20 | 2.8409 | 3.35 | 2.967 | 2.8 | 3.26 | 3.15 | 3 |  |  |  |  | #N/A
| 1 | 3 | 3.16 | 3.15 | 3.04 | 3.2 | 2.8 | 3.2 | 3 | 3.2 | < 20 | 2.9196 |  | 2.947 | 2.8 | 3.13 | 3.2 | 3 |  |  |  |  | 16
| 1 | 4 | 3.21 | 3.14 | 3.09 | 3.3 | 2.7 | 3 | 3 | 3.2 | < 20 | 2.8869 | 3.07 | 3.01 | 2.9 | 3.42 | 3.18 | 2.9 |  |  |  |  | 3.063
| 1 | 5 | 3.28 | 3.12 | 3 | 3.2 | 2.8 | 3.1 | 3.2 | 3.2 | < 20 | 2.8784 | 3.3 | 2.969 | 2.9 | 3.24 | 3.21 | 3 |  |  |  |  | 61
| 1 | 6 | 3.19 | 3.15 | 3.07 | 3.1 | 2.8 | 3 | 3.1 | 3.2 | < 20 | 2.8976 | 3.21 | 2.912 | 2.8 | 3.22 | 3.06 | 3
| Mean |  | 3.2 | 3.1367 | 3.055 | 3.1333 | 2.8333 | 3.0667 | 3.0167 | 3.1833 |  | 2.8931 | 3.264 | 2.9507 | 2.8167 | 3.245 | 3.1883 | 2.9833
| Median |  | 3.19 | 3.14 | 3.055 | 3.2 | 2.8 | 3.05 | 3 | 3.2 |  | 2.8922 | 3.3 | 2.957 | 2.8 | 3.23 | 3.19 | 3
| Std Dev. |  | 0.042895 | 0.013663 | 0.035071 | 0.17512 | 0.13663 | 0.08165 | 0.1169 | 0.040825 |  | 0.033151 | 0.12759 | 0.040746 | 0.075277 | 0.096695 | 0.087958 | 0.040825
| Rel.Std.Dev. |  | 1.34% | 0.4356% | 1.148% | 5.589% | 4.822% | 2.662% | 3.875% | 1.282% |  | 1.146% | 3.909% | 1.381% | 2.673% | 2.98% | 2.759% | 1.368%
| PDM3 |  | 4.474% | 2.406% | -0.26% | 2.297% | -7.497% | 0.1209% | -1.512% | 3.93% |  | -5.545% | 6.563% | -3.666% | -8.041% | 5.943% | 4.093% | -2.6%
| Z-Score (Absolute) |  | 0.62 | 0.23 | 0.28 | 0.21 | 1.66 | 0.21 | 0.52 | 0.52 | 42.95 | 1.29 | 1.02 | 0.93 | 1.76 | 0.9 | 0.55 | 0.73
| Analytical results for V in OREAS 923 (Certified Value 91 ppm) | [21 empty] | Certified
V | Round | Replicate | Lab | Lab | Lab | Lab | Lab | Lab | Lab | Lab | Lab | Lab | Lab | Lab | Lab | Lab | Lab | Lab | Lab |  |  |  | 1
| No | No | 01 | 02 | 03 | 04 | 05 | 06 | 07 | 09 | 11 | 13 | 15 | 16 | 17 | 18 | 19 | 21 | 22 |  |  |  | ppm
|  |  | 4A*OES | 4A*OES | 4A*OES | 4A*MS | 4A*OES | 4A*MS | 4A*MS | 4A*OES | 4A*OES | 4A*OES/MS | 4A*OES | 4A*OES/MS | 4A*OES | 4A*MS | 4A*OES | 4A*OES/MS | 4A*MS |  |  |  | 0
1
| 1 | 1 | 90 | 101 | 100 | 98 | 95 | 91 | 78 | 90 | 90 | 98 | 97 | 89.911 | 76 | 89 | 91 | 91 | 89 |  |  |  | 1
| 1 | 2 | 84 | 97 | 97 | 96 | 89 | 87 | 78 | 90 | 95 | 95 | 98 | 90.642 | 91 | 89 | 91 | 86 | 86 |  |  |  | #N/A
| 1 | 3 | 85 | 98 | 96 | 99 | 89 | 90 | 82 | 90 | 98 | 97 | 104 | 90.796 | 83 | 89 | 91 | 88 | 86 |  |  |  | 16
| 1 | 4 | 85 | 99 | 96 | 97 | 99 | 89 | 77 | 90 | 99 | 100 | 97 | 88.264 | 87 | 90 | 90 | 88 | 87 |  |  |  | 91.2724
| 1 | 5 | 87 | 96 | 96 | 99 | 86 | 90 | 82 | 95 | 93 | 99 | 95 | 90.542 | 90 | 89 | 89 | 86 | 86 |  |  |  | 62
| 1 | 6 | 88 | 102 | 97 | 99 | 88 | 88 | 85 | 95 | 95 | 95 | 100 | 88.432 | 89 | 90 | 88 | 96 | 85
| Mean |  | 86.5 | 98.8333 | 97 | 98 | 91 | 89.1667 | 80.3333 | 91.6667 | 95 | 97.3333 | 98.5 | 89.7645 | 86 | 89.3333 | 90 | 89.1667 | 86.5
| Median |  | 86 | 98.5 | 96.5 | 98.5 | 89 | 89.5 | 80 | 90 | 95 | 97.5 | 97.5 | 90.2265 | 88 | 89 | 90.5 | 88 | 86
| Std Dev. |  | 2.2583 | 2.3166 | 1.5492 | 1.2649 | 4.9396 | 1.472 | 3.1411 | 2.582 | 3.2863 | 2.0656 | 3.1464 | 1.139 | 5.6569 | 0.5164 | 1.2649 | 3.8166 | 1.3784
| Rel.Std.Dev. |  | 2.611% | 2.344% | 1.597% | 1.291% | 5.428% | 1.651% | 3.91% | 2.817% | 3.459% | 2.122% | 3.194% | 1.269% | 6.578% | 0.5781% | 1.405% | 4.28% | 1.594%
| PDM3 |  | -5.229% | 8.284% | 6.275% | 7.371% | -0.2985% | -2.307% | -11.99% | 0.4319% | 4.084% | 6.64% | 7.919% | -1.652% | -5.777% | -2.125% | -1.394% | -2.307% | -5.229%
| Z-Score (Absolute) |  | 0.67 | 1.7 | 1.35 | 1.54 | 0.19 | 0.16 | 1.86 | 0.32 | 0.96 | 1.41 | 1.64 | 0.05 | 0.77 | 0.13 | 0 | 0.16 | 0.67
| Analytical results for W in OREAS 923 (Certified Value 4.85 ppm) | [21 empty] | Certified
W | Round | Replicate | Lab | Lab | Lab | Lab | Lab | Lab | Lab | Lab | Lab | Lab | Lab | Lab | Lab | Lab | Lab | Lab | Lab | Lab |  |  | 1
| No | No | 01 | 02 | 03 | 04 | 05 | 06 | 07 | 09 | 11 | 13 | 14 | 15 | 16 | 17 | 18 | 19 | 21 | 22 |  |  | ppm
|  |  | 4A*MS | 4A*MS | 4A*MS | 4A*MS | 4A*MS | 4A*MS | 4A*MS | 4A*MS | 4A*OES | 4A*OES/MS | 4A*MS | 4A*OES | 4A*OES/MS | 4A*OES | 4A*MS | 4A*MS | 4A*OES/MS | 4A*MS |  |  | 2
2
| 1 | 1 | 4.9 | 7.4 | 4.3 | 5.3 | 4 | 4.8 | 6.1 | 7 | 6 | 4.4178 | 4.6 | < 10 | 5.357 | < 10 | 3.9 | 5 | 5.9 | 5.4 |  |  | 1
| 1 | 2 | 4.9 | 7.4 | 4.5 | 5.8 | 5.1 | 4.7 | 5 | 6 | 5 | 4.8725 | 5.1 | < 10 | 4.827 | < 10 | 4 | 5 | 4.2 | 4.5 |  |  | #N/A
| 1 | 3 | 5 | 7.2 | 4.1 | 5.6 | 5.3 | 5.3 | 4.2 | 6 | 5 | 4.6414 |  | < 10 | 4.863 | 12 | 3.6 | 5 | 4.9 | 4.6 |  |  | 16
| 1 | 4 | 4.8 | 7 | 4.2 | 5.7 | 3.4 | 4.7 | 5 | 7 | 7 | 4.3349 | 5.1 | < 10 | 5.802 | 10 | 3.8 | 5 | 5.5 | 5.1 |  |  | 4.8513
| 1 | 5 | 4.7 | 7.1 | 4.3 | 5.3 | 3.6 | 5.1 | 4.4 | 7 | 5 | 4.7744 | 4.9 | < 10 | 5.526 | < 10 | 4.9 | 5 | 4.8 | 5.1 |  |  | 63
| 1 | 6 | 4.7 | 7.1 | 4.5 | 4.8 | 4.1 | 9.7 | 4.3 | 6 | 6 | 4.6689 | 5.8 | < 10 | 4.507 | < 10 | 4.5 | 5 | 5.6 | 4.2
| Mean |  | 4.8333 | 7.2 | 4.3167 | 5.4167 | 4.25 | 5.7167 | 4.8333 | 6.5 | 5.6667 | 4.6183 | 5.1 |  | 5.147 | 11 | 4.1167 | 5 | 5.15 | 4.8167
| Median |  | 4.85 | 7.15 | 4.3 | 5.45 | 4.05 | 4.95 | 4.7 | 6.5 | 5.5 | 4.6552 | 5.1 |  | 5.11 | 11 | 3.95 | 5 | 5.2 | 4.85
| Std Dev. |  | 0.12111 | 0.16733 | 0.16021 | 0.3656 | 0.78166 | 1.9661 | 0.71181 | 0.54772 | 0.8165 | 0.20621 | 0.44159 |  | 0.49182 | 1.4142 | 0.48751 | 0 | 0.62849 | 0.4535
| Rel.Std.Dev. |  | 2.506% | 2.324% | 3.711% | 6.75% | 18.39% | 34.39% | 14.73% | 8.427% | 14.41% | 4.465% | 8.659% |  | 9.555% | 12.86% | 11.84% | 0% | 12.2% | 9.415%
| PDM3 |  | -0.371% | 48.41% | -11.02% | 11.65% | -12.4% | 17.84% | -0.371% | 33.98% | 16.81% | -4.803% | 5.126% |  | 6.095% | 126.7% | -15.14% | 3.064% | 6.156% | -0.7145%
| Z-Score (Absolute) |  | 0.37 | 3.63 | 1.24 | 0.62 | 1.35 | 1.13 | 0.37 | 2.45 | 1.04 | 0.73 | 0.08 | 0.08 | 0.16 | 3.29 | 1.58 | 0.08 | 0.17 | 0.39
| Analytical results for Y in OREAS 923 (Certified Value 26.4 ppm) | [21 empty] | Certified
Y | Round | Replicate | Lab | Lab | Lab | Lab | Lab | Lab | Lab | Lab | Lab | Lab | Lab | Lab | Lab | Lab | Lab | Lab | Lab | Lab |  |  | 1
| No | No | 01 | 02 | 03 | 04 | 05 | 06 | 07 | 09 | 11 | 13 | 14 | 15 | 16 | 17 | 18 | 19 | 21 | 22 |  |  | ppm
|  |  | 4A*MS | 4A*MS | 4A*MS | 4A*OES | 4A*MS | 4A*MS | 4A*MS | 4A*MS | 4A*OES | 4A*OES/MS | 4A*MS | 4A*OES | 4A*OES/MS | 4A*OES | 4A*MS | 4A*MS | 4A*OES/MS | 4A*MS |  |  | 1
2
| 1 | 1 | 27.5 | 33.5 | 24.88 | 27 | 26 | 28.9 | 25.4 | 27.2 | 22 | 25.5952 | 29.05 | 18 | 28.501 | 12 | 25.3 | 26 | 27.1 | 24.9 |  |  | 1
| 1 | 2 | 27.6 | 33.8 | 24.99 | 16 | 27 | 26.6 | 25 | 27.1 | 23 | 25.4494 | 29.3 | 18 | 28.508 | 16 | 25.5 | 26.3 | 25.3 | 25.4 |  |  | #N/A
| 1 | 3 | 27.5 | 33.8 | 25.38 | 26 | 25.5 | 28.9 | 26.8 | 27.3 | 24 | 25.0936 |  | 19 | 29.109 | 16 | 25.2 | 25.8 | 26.3 | 27.2 |  |  | 16
| 1 | 4 | 28.2 | 33.5 | 25.15 | 27 | 25.2 | 27.2 | 25.8 | 27.7 | 24 | 25.2553 | 27.76 | 17 | 29.872 | 16 | 25.5 | 26.7 | 26 | 24.6 |  |  | 26.3565
| 1 | 5 | 27.8 | 33.5 | 24 | 27 | 25.2 | 26.4 | 27.1 | 28.5 | 23 | 25.6489 | 29.34 | 20 | 29.405 | 20 | 25 | 25.9 | 26 | 24.8 |  |  | 64
| 1 | 6 | 27.3 | 34 | 24.82 | 27 | 25.7 | 26.2 | 26.5 | 27.1 | 23 | 25.4335 | 29.9 | 20 | 28.511 | 16 | 25.2 | 25.7 | 28.6 | 24.6
| Mean |  | 27.65 | 33.6833 | 24.87 | 25 | 25.7667 | 27.3667 | 26.1 | 27.4833 | 23.1667 | 25.4127 | 29.07 | 18.6667 | 28.9843 | 16 | 25.2833 | 26.0667 | 26.55 | 25.25
| Median |  | 27.55 | 33.65 | 24.935 | 27 | 25.6 | 26.9 | 26.15 | 27.25 | 23 | 25.4415 | 29.3 | 18.5 | 28.81 | 16 | 25.25 | 25.95 | 26.15 | 24.85
| Std Dev. |  | 0.31464 | 0.2137 | 0.47168 | 4.4272 | 0.67725 | 1.234 | 0.82946 | 0.54559 | 0.75277 | 0.20856 | 0.79549 | 1.2111 | 0.57706 | 2.5298 | 0.19408 | 0.37238 | 1.1606 | 0.9995
| Rel.Std.Dev. |  | 1.138% | 0.6344% | 1.897% | 17.71% | 2.628% | 4.509% | 3.178% | 1.985% | 3.249% | 0.8207% | 2.736% | 6.488% | 1.991% | 15.81% | 0.7676% | 1.429% | 4.371% | 3.958%
| PDM3 |  | 4.908% | 27.8% | -5.64% | -5.147% | -2.238% | 3.833% | -0.9733% | 4.275% | -12.1% | -3.581% | 10.3% | -29.18% | 9.97% | -39.29% | -4.072% | -1.1% | 0.7341% | -4.198%
| Z-Score (Absolute) |  | 0.94 | 4.2 | 0.57 | 0.5 | 0.08 | 0.78 | 0.1 | 0.85 | 1.49 | 0.27 | 1.7 | 3.92 | 1.66 | 5.36 | 0.34 | 0.08 | 0.34 | 0.36
| Analytical results for Yb in OREAS 923 (Certified Value 2.57 ppm) | [21 empty] | Certified
Yb | Round | Replicate | Lab | Lab | Lab | Lab | Lab | Lab | Lab | Lab | Lab | Lab | Lab | [9 empty] | 1
| No | No | 02 | 03 | 04 | 05 | 09 | 13 | 14 | 16 | 18 | 19 | 21 | [9 empty] | ppm
|  |  | 4A*MS | 4A*MS | 4A*MS | 4A*MS | 4A*MS | 4A*OES/MS | 4A*MS | 4A*OES/MS | 4A*MS | 4A*MS | 4A*OES/MS | [9 empty] | 2
3
| 1 | 1 | 3.3 | 2.51 | 2.5 | 2.5 | 2.65 | 2.7045 | 2.83 | 2.439 | 2.3 | 2.8 | 2.7 | [9 empty] | 1
| 1 | 2 | 3.4 | 2.5 | 2 | 2.7 | 2.6 | 2.6661 | 2.58 | 2.411 | 2.4 | 2.6 | 2.5 | [9 empty] | 4
| 1 | 3 | 01: 3.4; 02: 2.49; 03: 2.5; 04: 2.6; 05: 2.6; 06: 2.5541; 09: 2.436; 11: 2.4; 13: 2.5; 14: 2.6 |  |  | 16
| 1 | 4 | 3.3 | 2.61 | 2.6 | 2.5 | 2.6 | 2.6564 | 2.59 | 2.482 | 2.5 | 2.6 | 2.6 | [9 empty] | 2.5654
| 1 | 5 | 3.3 | 2.47 | 2.6 | 2.4 | 2.7 | 2.6165 | 2.79 | 2.443 | 2.3 | 2.6 | 2.6 | [9 empty] | 65
| 1 | 6 | 3.4 | 2.48 | 2.6 | 2.5 | 2.65 | 2.6908 | 2.71 | 2.422 | 2.4 | 2.7 | 2.8
| Mean |  | 3.35 | 2.51 | 2.4667 | 2.5333 | 2.6333 | 2.6481 | 2.7 | 2.4388 | 2.3833 | 2.6333 | 2.6333
| Median |  | 3.35 | 2.495 | 2.55 | 2.5 | 2.625 | 2.6612 | 2.71 | 2.4375 | 2.4 | 2.6 | 2.6
| Std Dev. |  | 0.054772 | 0.05099 | 0.23381 | 0.10328 | 0.040825 | 0.055179 | 0.11358 | 0.024277 | 0.075277 | 0.10328 | 0.10328
| Rel.Std.Dev. |  | 1.635% | 2.031% | 9.479% | 4.077% | 1.55% | 2.084% | 4.207% | 0.9954% | 3.158% | 3.922% | 3.922%
| PDM3 |  | 30.59% | -2.158% | -3.847% | -1.248% | 2.65% | 3.224% | 5.249% | -4.932% | -7.095% | 2.65% | 2.65%
| Z-Score (Absolute) |  | 4.83 | 0.83 | 1.12 | 0.67 | 0 | 0.1 | 0.45 | 1.31 | 1.69 | 0 | 0
| Analytical results for Zn in OREAS 923 (Certified Value 345 ppm) | [21 empty] | Certified
Zn | Round | Replicate | Lab | Lab | Lab | Lab | Lab | Lab | Lab | Lab | Lab | Lab | Lab | Lab | Lab | Lab | Lab | Lab | Lab | Lab | Lab |  | 1
| No | No | 01 | 02 | 03 | 04 | 05 | 06 | 07 | 08 | 09 | 10 | 11 | 13 | 15 | 16 | 17 | 18 | 19 | 21 | 22 |  | ppm
|  |  | 4A*OES | 4A*OES | 4A*OES | 4A*OES | 4A*MS | 4A*MS | 4A*MS | 4A*OES | 4A*OES | 4A*OES | 4A*OES | 4A*OES/MS | 4A*OES | 4A*OES/MS | 4A*OES | 4A*MS | 4A*OES | 4A*OES/MS | 4A*MS |  | 0
0
| 1 | 1 | 387 | 372 | 354 | 348 | 346 | 358 | 334 | 338.9809 | 354 | 329 | 345 | 341.84 | 360 | 306.499 | 265 | 342 | 341 | 356 | 351 |  | 1
| 1 | 2 | 375 | 350 | 357 | 335 | 377 | 335 | 340 | 346.7946 | 348 | 333 | 313 | 337.5813 | 360 | 303.877 | 314 | 339 | 337 | 317 | 343 |  | #N/A
| 1 | 3 | 383 | 359 | 351 | 334 | 356 | 351 | 341 | 329.8837 | 348 | 332 | 318 | 340.4539 | 360 | 295.422 | 299 | 338 | 344 | 344 | 349 |  | 16
| 1 | 4 | 379 | 354 | 358 | 345 | 347 | 351 | 320 | 335.2018 | 344 | 336 | 317 | 342.7836 | 360 | 302.268 | 298 | 341 | 346 | 340 | 345 |  | 345.3975
| 1 | 5 | 383 | 352 | 357 | 351 | 347 | 345 | 345 | 329.6775 | 348 | 325 | 300 | 335.4171 | 360 | 303.995 | 315 | 343 | 342 | 333 | 338 |  | 66
| 1 | 6 | 371 | 375 | 359 | 348 | 357 | 342 | 358 | 334.8427 | 354 | 328 | 318 | 334.7193 | 360 | 301.105 | 315 | 335 | 348 | 366 | 338
| Mean |  | 379.6667 | 360.3333 | 356 | 343.5 | 355 | 347 | 339.6667 | 335.8969 | 349.3333 | 330.5 | 318.5 | 338.7992 | 360 | 302.1943 | 301 | 339.6667 | 343 | 342.6667 | 344
| Median |  | 381 | 356.5 | 357 | 346.5 | 351.5 | 348 | 340.5 | 335.0222 | 348 | 330.5 | 317.5 | 339.0176 | 360 | 303.0725 | 306.5 | 340 | 343 | 342 | 344
| Std Dev. |  | 5.8878 | 10.6708 | 2.9665 | 7.2319 | 11.8152 | 8.0747 | 12.5326 | 6.3985 | 3.9328 | 3.937 | 14.6799 | 3.389 | 0 | 3.7858 | 19.3391 | 2.9439 | 3.8987 | 17.224 | 5.4406
| Rel.Std.Dev. |  | 1.551% | 2.961% | 0.8333% | 2.105% | 3.328% | 2.327% | 3.69% | 1.905% | 1.126% | 1.191% | 4.609% | 1% | 0% | 1.253% | 6.425% | 0.8667% | 1.137% | 5.026% | 1.582%
| PDM3 |  | 9.922% | 4.324% | 3.07% | -0.5494% | 2.78% | 0.464% | -1.659% | -2.751% | 1.14% | -4.313% | -7.787% | -1.91% | 4.228% | -12.51% | -12.85% | -1.659% | -0.6941% | -0.7906% | -0.4046%
| Z-Score (Absolute) |  | 3.48 | 1.65 | 1.23 | 0.05 | 1.14 | 0.38 | 0.32 | 0.67 | 0.6 | 1.19 | 2.33 | 0.4 | 1.61 | 3.87 | 3.99 | 0.32 | 0 | 0.03 | 0.09
| Analytical results for Zr in OREAS 923 (Certified Value 116 ppm) | [21 empty] | Certified
Zr | Round | Replicate | Lab | Lab | Lab | Lab | Lab | Lab | Lab | Lab | Lab | Lab | Lab | Lab | Lab | Lab | Lab | Lab | Lab |  |  |  | 1
| No | No | 01 | 02 | 03 | 04 | 05 | 06 | 07 | 09 | 11 | 13 | 14 | 15 | 16 | 18 | 19 | 21 | 22 |  |  |  | ppm
|  |  | 4A*MS | 4A*OES | 4A*MS | 4A*MS | 4A*MS | 4A*MS | 4A*MS | 4A*MS | 4A*OES | 4A*OES/MS | 4A*MS | 4A*OES | 4A*OES/MS | 4A*MS | 4A*MS | 4A*OES/MS | 4A*MS |  |  |  | 0
0
| 1 | 1 | 95.6 | 110 | 121.5 | 132 | 128 | 127.5 | 106.5 | 137 | 94 | 113.6427 | 121.7 | 109 | 113.71 | 123 | 129.3 | 115 | 108 |  |  |  | 1
| 1 | 2 | 97 | 97 | 112.3 | 127 | 132 | 117 | 105.5 | 143 | 90 | 114.3531 | 123.1 | 110 | 113.02 | 123 | 127.7 | 108 | 110 |  |  |  | 8
| 1 | 3 | 92 | 104 | 120.7 | 132 | 137 | 116 | 112 | 137 | 93 | 111.8295 |  | 113 | 108.28 | 123 | 129.5 | 114 | 109 |  |  |  | 16
| 1 | 4 | 92.5 | 106 | 118.6 | 134 | 129 | 124 | 108 | 138 | 92 | 112.9096 | 117.5 | 111 | 108.63 | 127 | 119.4 | 110 | 106.5 |  |  |  | 115.5395
| 1 | 5 | 94.6 | 101 | 111.9 | 133 | 129 | 119 | 112 | 137 | 90 | 112.0084 | 124.3 | 110 | 108.23 | 121 | 125.4 | 110 | 109 |  |  |  | 67
| 1 | 6 | 94.7 | 106 | 118.3 | 134 | 133 | 113.5 | 109.5 | 140 | 90 | 110 | 125.7 | 104 | 113.06 | 122 | 126.3 | 123 | 106.5
| Mean |  | 94.4 | 104 | 117.2167 | 132 | 131.3333 | 119.5 | 108.9167 | 138.6667 | 91.5 | 112.4572 | 122.46 | 109.5 | 110.8217 | 123.1667 | 126.2667 | 113.3333 | 108.1667
| Median |  | 94.65 | 105 | 118.45 | 132.5 | 130.5 | 118 | 108.75 | 137.5 | 91 | 112.459 | 123.1 | 110 | 110.825 | 123 | 127 | 112 | 108.5
| Std Dev. |  | 1.8815 | 4.5166 | 4.1475 | 2.6077 | 3.3862 | 5.2726 | 2.7462 | 2.4221 | 1.7607 | 1.5387 | 3.1413 | 3.0166 | 2.6894 | 2.0412 | 3.7313 | 5.4283 | 1.4376
| Rel.Std.Dev. |  | 1.993% | 4.343% | 3.538% | 1.976% | 2.578% | 4.412% | 2.521% | 1.747% | 1.924% | 1.368% | 2.565% | 2.755% | 2.427% | 1.657% | 2.955% | 4.79% | 1.329%
| PDM3 |  | -18.3% | -9.988% | 1.452% | 14.25% | 13.67% | 3.428% | -5.732% | 20.02% | -20.81% | -2.668% | 5.99% | -5.227% | -4.083% | 6.601% | 9.284% | -1.909% | -6.381%
| Z-Score (Absolute) |  | 1.4 | 0.69 | 0.29 | 1.38 | 1.33 | 0.46 | 0.33 | 1.87 | 1.61 | 0.06 | 0.67 | 0.28 | 0.19 | 0.73 | 0.96 | 0 | 0.38
Note on C17: Z-Scores have been calculated inclusive of individual outliers. In general, laboratory batches are rejected if Z-Score > 2.5.
Note on C35: Z-Scores have been calculated inclusive of individual outliers. In general, laboratory batches are rejected if Z-Score > 2.5.
Note on C53: Z-Scores have been calculated inclusive of individual outliers. In general, laboratory batches are rejected if Z-Score > 2.5.
Note on C71: Z-Scores have been calculated inclusive of individual outliers. In general, laboratory batches are rejected if Z-Score > 2.5.
Note on C89: Z-Scores have been calculated inclusive of individual outliers. In general, laboratory batches are rejected if Z-Score > 2.5.
Note on C107: Z-Scores have been calculated inclusive of individual outliers. In general, laboratory batches are rejected if Z-Score > 2.5.
Note on C125: Z-Scores have been calculated inclusive of individual outliers. In general, laboratory batches are rejected if Z-Score > 2.5.
Note on C143: Z-Scores have been calculated inclusive of individual outliers. In general, laboratory batches are rejected if Z-Score > 2.5.
Note on C161: Z-Scores have been calculated inclusive of individual outliers. In general, laboratory batches are rejected if Z-Score > 2.5.
Note on C179: Z-Scores have been calculated inclusive of individual outliers. In general, laboratory batches are rejected if Z-Score > 2.5.
Note on C197: Z-Scores have been calculated inclusive of individual outliers. In general, laboratory batches are rejected if Z-Score > 2.5.
Note on C215: Z-Scores have been calculated inclusive of individual outliers. In general, laboratory batches are rejected if Z-Score > 2.5.
Note on C233: Z-Scores have been calculated inclusive of individual outliers. In general, laboratory batches are rejected if Z-Score > 2.5.
Note on C251: Z-Scores have been calculated inclusive of individual outliers. In general, laboratory batches are rejected if Z-Score > 2.5.
Note on C269: Z-Scores have been calculated inclusive of individual outliers. In general, laboratory batches are rejected if Z-Score > 2.5.
Note on C287: Z-Scores have been calculated inclusive of individual outliers. In general, laboratory batches are rejected if Z-Score > 2.5.
Note on C305: Z-Scores have been calculated inclusive of individual outliers. In general, laboratory batches are rejected if Z-Score > 2.5.
Note on C323: Z-Scores have been calculated inclusive of individual outliers. In general, laboratory batches are rejected if Z-Score > 2.5.
Note on C341: Z-Scores have been calculated inclusive of individual outliers. In general, laboratory batches are rejected if Z-Score > 2.5.
Note on C359: Z-Scores have been calculated inclusive of individual outliers. In general, laboratory batches are rejected if Z-Score > 2.5.
Note on C377: Z-Scores have been calculated inclusive of individual outliers. In general, laboratory batches are rejected if Z-Score > 2.5.
Note on C395: Z-Scores have been calculated inclusive of individual outliers. In general, laboratory batches are rejected if Z-Score > 2.5.
Note on C413: Z-Scores have been calculated inclusive of individual outliers. In general, laboratory batches are rejected if Z-Score > 2.5.
Note on C431: Z-Scores have been calculated inclusive of individual outliers. In general, laboratory batches are rejected if Z-Score > 2.5.
Note on C449: Z-Scores have been calculated inclusive of individual outliers. In general, laboratory batches are rejected if Z-Score > 2.5.
Note on C467: Z-Scores have been calculated inclusive of individual outliers. In general, laboratory batches are rejected if Z-Score > 2.5.
Note on C485: Z-Scores have been calculated inclusive of individual outliers. In general, laboratory batches are rejected if Z-Score > 2.5.
Note on C503: Z-Scores have been calculated inclusive of individual outliers. In general, laboratory batches are rejected if Z-Score > 2.5.
Note on C521: Z-Scores have been calculated inclusive of individual outliers. In general, laboratory batches are rejected if Z-Score > 2.5.
Note on C539: Z-Scores have been calculated inclusive of individual outliers. In general, laboratory batches are rejected if Z-Score > 2.5.
Note on C557: Z-Scores have been calculated inclusive of individual outliers. In general, laboratory batches are rejected if Z-Score > 2.5.
Note on C575: Z-Scores have been calculated inclusive of individual outliers. In general, laboratory batches are rejected if Z-Score > 2.5.
Note on C593: Z-Scores have been calculated inclusive of individual outliers. In general, laboratory batches are rejected if Z-Score > 2.5.
Note on C611: Z-Scores have been calculated inclusive of individual outliers. In general, laboratory batches are rejected if Z-Score > 2.5.
Note on C629: Z-Scores have been calculated inclusive of individual outliers. In general, laboratory batches are rejected if Z-Score > 2.5.
Note on C647: Z-Scores have been calculated inclusive of individual outliers. In general, laboratory batches are rejected if Z-Score > 2.5.
Note on C665: Z-Scores have been calculated inclusive of individual outliers. In general, laboratory batches are rejected if Z-Score > 2.5.
Note on C683: Z-Scores have been calculated inclusive of individual outliers. In general, laboratory batches are rejected if Z-Score > 2.5.
Note on C701: Z-Scores have been calculated inclusive of individual outliers. In general, laboratory batches are rejected if Z-Score > 2.5.
Note on C719: Z-Scores have been calculated inclusive of individual outliers. In general, laboratory batches are rejected if Z-Score > 2.5.
Note on C737: Z-Scores have been calculated inclusive of individual outliers. In general, laboratory batches are rejected if Z-Score > 2.5.
Note on C755: Z-Scores have been calculated inclusive of individual outliers. In general, laboratory batches are rejected if Z-Score > 2.5.
Note on C773: Z-Scores have been calculated inclusive of individual outliers. In general, laboratory batches are rejected if Z-Score > 2.5.
Note on C791: Z-Scores have been calculated inclusive of individual outliers. In general, laboratory batches are rejected if Z-Score > 2.5.
Note on C809: Z-Scores have been calculated inclusive of individual outliers. In general, laboratory batches are rejected if Z-Score > 2.5.
Note on C827: Z-Scores have been calculated inclusive of individual outliers. In general, laboratory batches are rejected if Z-Score > 2.5.
Note on C845: Z-Scores have been calculated inclusive of individual outliers. In general, laboratory batches are rejected if Z-Score > 2.5.
Note on C863: Z-Scores have been calculated inclusive of individual outliers. In general, laboratory batches are rejected if Z-Score > 2.5.
Note on C881: Z-Scores have been calculated inclusive of individual outliers. In general, laboratory batches are rejected if Z-Score > 2.5.
Note on C899: Z-Scores have been calculated inclusive of individual outliers. In general, laboratory batches are rejected if Z-Score > 2.5.
Note on C917: Z-Scores have been calculated inclusive of individual outliers. In general, laboratory batches are rejected if Z-Score > 2.5.
Note on C935: Z-Scores have been calculated inclusive of individual outliers. In general, laboratory batches are rejected if Z-Score > 2.5.
Note on C953: Z-Scores have been calculated inclusive of individual outliers. In general, laboratory batches are rejected if Z-Score > 2.5.
Note on C971: Z-Scores have been calculated inclusive of individual outliers. In general, laboratory batches are rejected if Z-Score > 2.5.
Note on C989: Z-Scores have been calculated inclusive of individual outliers. In general, laboratory batches are rejected if Z-Score > 2.5.
Note on C1007: Z-Scores have been calculated inclusive of individual outliers. In general, laboratory batches are rejected if Z-Score > 2.5.
Note on C1025: Z-Scores have been calculated inclusive of individual outliers. In general, laboratory batches are rejected if Z-Score > 2.5.
Note on C1043: Z-Scores have been calculated inclusive of individual outliers. In general, laboratory batches are rejected if Z-Score > 2.5.
Note on C1061: Z-Scores have been calculated inclusive of individual outliers. In general, laboratory batches are rejected if Z-Score > 2.5.
Note on C1079: Z-Scores have been calculated inclusive of individual outliers. In general, laboratory batches are rejected if Z-Score > 2.5.
Note on C1097: Z-Scores have been calculated inclusive of individual outliers. In general, laboratory batches are rejected if Z-Score > 2.5.
Note on C1115: Z-Scores have been calculated inclusive of individual outliers. In general, laboratory batches are rejected if Z-Score > 2.5.
Note on C1133: Z-Scores have been calculated inclusive of individual outliers. In general, laboratory batches are rejected if Z-Score > 2.5.

## Aqua Regia
| Analytical results for Ag in OREAS 923 (Certified Value 1.67 ppm) | [21 empty] | Certified
Ag | Round | Replicate | Lab | Lab | Lab | Lab | Lab | Lab | Lab | Lab | Lab | Lab | Lab | Lab | Lab | Lab | Lab | Lab | Lab | Lab | Lab |  | 1
| No | No | 02 | 03 | 04 | 05 | 06 | 07 | 09 | 10 | 11 | 13 | 14 | 15 | 16 | 17 | 18 | 19 | 20 | 21 | 22 |  | ppm
|  |  | AR*OES/MS | AR*MS | AR*MS | AR*MS | AR*MS | AR*MS | AR*MS | AR*MS | AR*OES | AR*OES/MS | AR*MS | AR*OES | AR*OES/MS | AR*OES | AR*OES | AR*OES | AR*OES | AR*OES/MS | AR*MS |  | 2
2
| 1 | 1 | 1.85 | 1.45 | 1.69 | 1.46 | 1.93 | 1.49 | 1.6 | 1.38 | 1.7 | 1.5 | 1.5 | 1.63 | 1.479 | 7 | 1.5 | 1.8 | 1.11 | 1.89 | 1.68 |  | 1
| 1 | 2 | 1.86 | 1.57 | 2.14 | 1.46 | 1.93 | 2.06 | 2.65 | 1.58 | 1.7 | 1.7 | 1.33 | 1.59 | 1.724 | 5 | 1.5 | 2 | 1.56 | 1.56 | 1.77 |  | 8
| 1 | 3 | 1.75 | 1.47 | 1.73 | 1.87 | 1.58 | 1.67 | 1.65 | 1.56 | 2.2 | 1.4 | 1.31 | 1.85 | 1.965 | 5 | 1.7 | 2 | 1.24 | 1.57 | 1.52 |  | 16
| 1 | 4 | 1.92 | 1.8 | 1.63 | 1.55 | 2.47 | 1.75 | 1.5 | 2.26 | 1.7 | 1.6 | 1.28 | 1.86 | 1.706 | 7 | 1.6 | 2.1 | 1.36 | 1.56 | 1.53 |  | 1.6663
| 1 | 5 | 1.96 | 1.51 | 2.04 | 1.67 | 2.04 | 1.47 | 1.7 | 1.93 | 1.6 | 1.4 | 1.36 | 1.59 | 1.54 | 3 | 1.8 | 2.1 | 1.4 | 1.75 | 1.49 |  | 69
| 1 | 6 | 1.81 | 1.44 | 1.53 | 1.62 | 2.33 | 1.42 | 1.6 | 1.74 | 1.6 | 1.46 | 1.5 | 1.58 | 1.499 | 7 | 1.4 | 2.5 | 1.03 | 1.52 | 1.54
| Mean |  | 1.8583 | 1.54 | 1.7933 | 1.605 | 2.0467 | 1.6433 | 1.7833 | 1.7417 | 1.75 | 1.51 | 1.38 | 1.6833 | 1.6522 | 5.6667 | 1.5833 | 2.0833 | 1.2833 | 1.6417 | 1.5883
| Median |  | 1.855 | 1.49 | 1.71 | 1.585 | 1.985 | 1.58 | 1.625 | 1.66 | 1.7 | 1.48 | 1.345 | 1.61 | 1.623 | 6 | 1.55 | 2.05 | 1.3 | 1.565 | 1.535
| Std Dev. |  | 0.075211 | 0.13594 | 0.24155 | 0.15476 | 0.31766 | 0.24047 | 0.42973 | 0.31435 | 0.22583 | 0.11916 | 0.09654 | 0.13411 | 0.18545 | 1.633 | 0.1472 | 0.23166 | 0.19603 | 0.14607 | 0.11089
| Rel.Std.Dev. |  | 4.047% | 8.827% | 13.47% | 9.642% | 15.52% | 14.63% | 24.1% | 18.05% | 12.9% | 7.892% | 6.996% | 7.967% | 11.22% | 28.82% | 9.297% | 11.12% | 15.27% | 8.898% | 6.982%
| PDM3 |  | 11.52% | -7.581% | 7.622% | -3.68% | 22.83% | -1.38% | 7.022% | 4.521% | 5.022% | -9.381% | -17.18% | 1.021% | -0.8496% | 240.1% | -4.98% | 25.03% | -22.98% | -1.48% | -4.68%
| Z-Score (Absolute) |  | 1.24 | 0.67 | 0.85 | 0.28 | 2.37 | 0.05 | 0.79 | 0.54 | 0.59 | 0.85 | 1.64 | 0.19 | 0 | 24.13 | 0.41 | 2.59 | 2.22 | 0.06 | 0.38
| Analytical results for Al in OREAS 923 (Certified Value 2.8 wt.%) | [21 empty] | Certified
Al | Round | Replicate | Lab | Lab | Lab | Lab | Lab | Lab | Lab | Lab | Lab | Lab | Lab | Lab | Lab | Lab | Lab | Lab |  |  |  |  | 1
| No | No | 02 | 03 | 04 | 05 | 06 | 07 | 09 | 11 | 13 | 15 | 16 | 17 | 18 | 19 | 21 | 22 |  |  |  |  | wt.%
|  |  | AR*OES/MS | AR*OES | AR*MS | AR*OES | AR*MS | AR*MS | AR*OES | AR*OES | AR*OES/MS | AR*OES | AR*OES/MS | AR*OES | AR*OES | AR*OES | AR*OES/MS | AR*MS |  |  |  |  | 2
3
| 1 | 1 | 2.58 | 2.5683 | 2.98 | 2.89 | 2.84 | 2.67 | 2.8 | 2.89 | 2.9838 | 2.78 | 3.054 | 2.48 | 2.85 | 2.765 | 2.59 | 2.89 |  |  |  |  | 1
| 1 | 2 | 2.56 | 2.5387 | 2.87 | 2.81 | 2.87 | 2.81 | 2.76 | 2.87 | 2.9894 | 2.71 | 2.982 | 2.54 | 2.85 | 2.796 | 2.66 | 2.84 |  |  |  |  | #N/A
| 1 | 3 | 2.67 | 2.5388 | 2.89 | 2.95 | 2.83 | 2.78 | 2.79 | 2.88 | 2.9969 | 2.72 | 3 | 2.64 | 2.84 | 2.821 | 2.61 | 2.88 |  |  |  |  | 16
| 1 | 4 | 2.71 | 2.6866 | 2.88 | 2.89 | 2.89 | 2.79 | 2.79 | 2.84 | 2.947 | 2.67 | 2.92 | 2.62 | 2.8 | 2.737 | 2.67 | 2.9 |  |  |  |  | 2.798
| 1 | 5 | 2.65 | 2.6735 | 2.89 | 2.86 | 2.84 | 2.83 | 2.79 | 2.91 | 2.955 | 2.62 | 3.022 | 2.67 | 2.84 | 2.788 | 2.65 | 2.83 |  |  |  |  | 70
| 1 | 6 | 2.73 | 2.6479 | 2.83 | 2.88 | 2.94 | 2.81 | 2.86 | 2.97 | 2.9626 | 2.68 | 2.977 | 2.69 | 2.68 | 2.776 | 2.64 | 2.89
| Mean |  | 2.65 | 2.609 | 2.89 | 2.88 | 2.8683 | 2.7817 | 2.7983 | 2.8933 | 2.9725 | 2.6967 | 2.9925 | 2.6067 | 2.81 | 2.7805 | 2.6367 | 2.8717
| Median |  | 2.66 | 2.6081 | 2.885 | 2.885 | 2.855 | 2.8 | 2.79 | 2.885 | 2.9732 | 2.695 | 2.991 | 2.63 | 2.84 | 2.782 | 2.645 | 2.885
| Std Dev. |  | 0.068411 | 0.06815 | 0.049396 | 0.045607 | 0.041673 | 0.057417 | 0.033116 | 0.044121 | 0.020312 | 0.053914 | 0.045421 | 0.080911 | 0.066332 | 0.028599 | 0.030768 | 0.029269
| Rel.Std.Dev. |  | 2.582% | 2.612% | 1.709% | 1.584% | 1.453% | 2.064% | 1.183% | 1.525% | 0.6833% | 1.999% | 1.518% | 3.104% | 2.361% | 1.029% | 1.167% | 1.019%
| PDM3 |  | -5.29% | -6.756% | 3.288% | 2.93% | 2.514% | -0.5839% | 0.01172% | 3.407% | 6.235% | -3.622% | 6.951% | -6.838% | 0.4287% | -0.6256% | -5.766% | 2.633%
| Z-Score (Absolute) |  | 1.19 | 1.5 | 0.66 | 0.58 | 0.49 | 0.17 | 0.04 | 0.69 | 1.3 | 0.83 | 1.45 | 1.52 | 0.04 | 0.18 | 1.29 | 0.52
| Analytical results for As in OREAS 923 (Certified Value 7.07 ppm) | [21 empty] | Certified
As | Round | Replicate | Lab | Lab | Lab | Lab | Lab | Lab | Lab | Lab | Lab | Lab | Lab | Lab | Lab | Lab | Lab | Lab | Lab | Lab | Lab |  | 1
| No | No | 02 | 03 | 04 | 05 | 06 | 07 | 09 | 10 | 11 | 13 | 14 | 15 | 16 | 17 | 18 | 19 | 20 | 21 | 22 |  | ppm
|  |  | AR*OES/MS | AR*MS | AR*OES | AR*MS | AR*MS | AR*MS | AR*MS | AR*MS | AR*OES | AR*OES/MS | AR*MS | AR*OES | AR*OES/MS | AR*OES | AR*MS | AR*OES/MS | AR*OES | AR*OES/MS | AR*MS |  | 2
2
| 1 | 1 | 14 | 6 | 7 | 7.7 | 7.6 | 6.8 | 7.6 | 7 | 9 | 7.5437 | 6 | 8 | 6.649 | 7 | 6.9 | 8 | 12.7 | 7 | 7.1 |  | 1
| 1 | 2 | 14 | 5 | 6 | 7.9 | 7.7 | 7 | 7.8 | 7 | 8 | 7.7698 | 7 | 9 | 6.596 | 8 | 7.2 | 7 | < 10 | 7 | 6.9 |  | #N/A
| 1 | 3 | 14 | 6 | 6 | 7.4 | 8.1 | 7.7 | 7.6 | 6 | 9 | 7.4094 | 6 | 8 | 6.664 | 8 | 6.4 | 7 | < 10 | 7 | 7.7 |  | 16
| 1 | 4 | 14 | 6 | 7 | 7.5 | 7.3 | 6.5 | 7.6 | 7 | 9 | 7.48 | 6 | 9 | 7.043 | 5 | 7.5 | 7 | < 10 | 7 | 7 |  | 7.0683
| 1 | 5 | 14 | 6 | 6 | 7.1 | 6.9 | 7.4 | 7.6 | 7 | 10 | 7.5291 | 7 | 8 | 6.441 | 6 | 6.8 | 7 | < 10 | 7 | 7.8 |  | 71
| 1 | 6 | 14 | 6 | 7 | 7.5 | 7.5 | 6.6 | 7.6 | 6 | 10 | 7.5912 | 7 | 9 | 6.242 | 7 | 7.3 | 7 | 10.6 | 7 | 7
| Mean |  | 14 | 5.8333 | 6.5 | 7.5167 | 7.5167 | 7 | 7.6333 | 6.6667 | 9.1667 | 7.5538 | 6.5 | 8.5 | 6.6058 | 6.8333 | 7.0167 | 7.1667 | 11.65 | 7 | 7.25
| Median |  | 14 | 6 | 6.5 | 7.5 | 7.55 | 6.9 | 7.6 | 7 | 9 | 7.5364 | 6.5 | 8.5 | 6.6225 | 7 | 7.05 | 7 | 11.65 | 7 | 7.05
| Std Dev. |  | 0 | 0.40825 | 0.54772 | 0.27142 | 0.40208 | 0.46904 | 0.08165 | 0.5164 | 0.75277 | 0.12252 | 0.54772 | 0.54772 | 0.26683 | 1.169 | 0.39707 | 0.40825 | 1.4849 | 0 | 0.3937
| Rel.Std.Dev. |  | 0% | 6.999% | 8.427% | 3.611% | 5.349% | 6.701% | 1.07% | 7.746% | 8.212% | 1.622% | 8.427% | 6.444% | 4.039% | 17.11% | 5.659% | 5.696% | 12.75% | 0% | 5.43%
| PDM3 |  | 98.07% | -17.47% | -8.04% | 6.343% | 6.343% | -0.9665% | 7.994% | -5.682% | 29.69% | 6.869% | -8.04% | 20.25% | -6.543% | -3.324% | -0.7307% | 1.391% | 64.82% | -0.9665% | 2.57%
| Z-Score (Absolute) |  | 11.9 | 2.32 | 1.16 | 0.61 | 0.61 | 0.29 | 0.81 | 0.87 | 3.48 | 0.67 | 1.16 | 2.32 | 0.98 | 0.58 | 0.26 | 0 | 0.09 | 0.29 | 0.15
| Analytical results for Au in OREAS 923 (Certified Value < 5 ppb) | [21 empty] | Certified
Au | Round | Replicate | 02: Lab; 03: Lab; 04: Lab; 05: Lab; 06: Lab; 07: Lab; 09: Lab; 10: Lab; 11: Lab |  | 1
| No | No | 02: 03; 03: 04; 04: 05; 05: 06; 06: 07; 07: 09; 09: 14; 10: 18; 11: 22 |  | ppb
|  |  | 02: AR*MS; 03: AR*MS; 04: AR*MS; 05: AR*MS; 06: AR*MS; 07: AR*MS; 09: AR*MS; 10: AR*MS; 11: AR*MS |  | 1
1
| 1 | 1 | 02: 8; 03: < 5; 04: < 5; 05: < 200; 06: < 200; 07: 2; 09: < 1; 10: < 5; 11: < 200 |  | 1
| 1 | 2 | 02: 4; 03: < 5; 04: < 5; 05: < 200; 06: < 200; 07: 2; 09: < 1; 10: < 5; 11: < 200 |  | #N/A
| 1 | 3 | 02: 3; 03: < 5; 04: < 5; 05: < 200; 06: < 200; 07: 3; 09: < 1; 10: < 5; 11: < 200 |  | 16
| 1 | 4 | 02: < 1; 03: < 5; 04: < 5; 05: < 200; 06: < 200; 07: 2; 09: < 1; 10: < 5; 11: < 200 |  | < 5
| 1 | 5 | 02: < 1; 03: < 5; 04: < 5; 05: < 200; 06: < 200; 07: 2; 09: < 1; 10: < 5; 11: < 200 |  | 72
| 1 | 6 | 02: < 1; 03: < 5; 04: < 5; 05: < 200; 06: < 200; 07: 2; 09: < 1; 10: < 5; 11: < 200
| Mean |  | 02: 5; 07: 2.1667
| Median |  | 02: 4; 07: 2
| Std Dev. |  | 02: 2.6458; 07: 0.40825
| Rel.Std.Dev. |  | 02: 52.92%; 07: 18.84%
PDM3
| Z-Score (Absolute) |  | 02: 0.51; 03: 0; 04: 0; 05: 197.24; 06: 197.24; 07: 0.67; 09: 4.05; 10: 0; 11: 197.24
| Analytical results for B in OREAS 923 (Certified Value < 10 ppm) | [21 empty] | Certified
B | Round | Replicate | 02: Lab; 03: Lab; 04: Lab; 05: Lab; 06: Lab; 07: Lab; 09: Lab; 10: Lab; 11: Lab; 13: Lab; 14: Lab |  | 1
| No | No | 04 | 05 | 06 | 07 | 11 | 15 | 16 | 17 | 18 | 21 | 22 | [9 empty] | ppm
|  |  | AR*OES | AR*OES | AR*MS | AR*MS | AR*OES | AR*OES | AR*OES/MS | AR*OES | AR*OES | AR*OES/MS | AR*MS | [9 empty] | 1
1
| 1 | 1 | < 10 | < 10 | < 10 | < 10 | < 20 | 34 | 49.676 | 46 | < 10 | 20 | < 10 | [9 empty] | 1
| 1 | 2 | < 10 | < 10 | < 10 | < 10 | < 20 | 33 | 48.528 | 52 | < 10 | 20 | < 10 | [9 empty] | 1
| 1 | 3 | < 10 | < 10 | < 10 | < 10 | < 20 | 32 | 47.159 | 49 | < 10 | 20 | < 10 | [9 empty] | 16
| 1 | 4 | < 10 | < 10 | < 10 | < 10 | < 20 | 31 | 45.181 | 56 | < 10 | 20 | < 10 | [9 empty] | < 10
| 1 | 5 | < 10 | < 10 | < 10 | < 10 | < 20 | 29 | 48.212 | 49 | < 10 | 20 | < 10 | [9 empty] | 73
| 1 | 6 | < 10 | < 10 | < 10 | < 10 | < 20 | 29 | 47.548 | 53 | < 10 | 10 | < 10
| Mean |  | 15: 31.3333; 16: 47.7173; 17: 50.8333; 21: 18.3333
| Median |  | 15: 31.5; 16: 47.88; 17: 50.5; 21: 20
| Std Dev. |  | 15: 2.0656; 16: 1.5173; 17: 3.5449; 21: 4.0825
| Rel.Std.Dev. |  | 15: 6.592%; 16: 3.18%; 17: 6.974%; 21: 22.27%
PDM3
Z-Score (Absolute) | bar: 04 to 22
| Analytical results for Ba in OREAS 923 (Indicative Value 54 ppm) | [21 empty] | Indicative
Ba | Round | Replicate | Lab | Lab | Lab | Lab | Lab | Lab | Lab | Lab | Lab | Lab | Lab | Lab | Lab | Lab | Lab | Lab | Lab |  |  |  | 1
| No | No | 02 | 03 | 04 | 05 | 06 | 07 | 09 | 11 | 13 | 14 | 15 | 16 | 17 | 18 | 19 | 21 | 22 |  |  |  | ppm
|  |  | AR*OES/MS | AR*MS | AR*MS | AR*MS | AR*MS | AR*MS | AR*MS | AR*OES | AR*OES/MS | AR*MS | AR*OES | AR*OES/MS | AR*OES | AR*OES | AR*OES/MS | AR*OES/MS | AR*MS |  |  |  | 0
0
| 1 | 1 | 53 | 52 | 69 | 74 | 50 | 50 | 54 | 57 | 76.7204 | 27 | 104 | 54.058 | 57 | 55 | 54 | 57 | 50 |  |  |  | 1
| 1 | 2 | 51 | 53 | 69 | 72 | 60 | 60 | 53 | 74 | 75.936 | 27 | 100 | 53.483 | 58 | 54 | 55 | 54 | 50 |  |  |  | 3
| 1 | 3 | 54 | 54 | 70 | 73 | 50 | 50 | 55 | 75 | 75.4316 | 28 | 102 | 51.401 | 62 | 54 | 55 | 58 | 50 |  |  |  | 16
| 1 | 4 | 56 | 58 | 71 | 77 | 60 | 50 | 51 | 74 | 74.7966 | 23 | 99 | 50.504 | 62 | 53 | 57 | 55 | 50 |  |  |  | 54.4719
| 1 | 5 | 55 | 58 | 67 | 71 | 50 | 60 | 53 | 75 | 73.6356 | 27 | 96 | 51.553 | 62 | 54 | 55 | 54 | 50 |  |  |  | 9
| 1 | 6 | 54 | 59 | 71 | 75 | 60 | 50 | 55 | 57 | 71.7085 | 25 | 97 | 53.146 | 64 | 51 | 56 | 54 | 50
| Mean |  | 53.8333 | 55.6667 | 69.5 | 73.6667 | 55 | 53.3333 | 53.5 | 68.6667 | 74.7048 | 26.1667 | 99.6667 | 52.3575 | 60.8333 | 53.5 | 55.3333 | 55.3333 | 50
| Median |  | 54 | 56 | 69.5 | 73.5 | 55 | 50 | 53.5 | 74 | 75.1141 | 27 | 99.5 | 52.3495 | 62 | 54 | 55 | 54.5 | 50
| Std Dev. |  | 1.7224 | 3.0111 | 1.5166 | 2.1602 | 5.4772 | 5.164 | 1.5166 | 9.048 | 1.802 | 1.8348 | 3.0111 | 1.3984 | 2.7142 | 1.3784 | 1.0328 | 1.7512 | 0
| Rel.Std.Dev. |  | 3.2% | 5.409% | 2.182% | 2.932% | 9.959% | 9.682% | 2.835% | 13.18% | 2.412% | 7.012% | 3.021% | 2.671% | 4.462% | 2.576% | 1.866% | 3.165% | 0%
| PDM3 |  | -1.172% | 2.193% | 27.59% | 35.24% | 0.9695% | -2.09% | -1.784% | 26.06% | 37.14% | -51.96% | 82.97% | -3.882% | 11.68% | -1.784% | 1.581% | 1.581% | -8.21%
| Z-Score (Absolute) |  | 0.34 | 0.08 | 3.21 | 4.15 | 0.08 | 0.45 | 0.42 | 3.02 | 4.39 | 6.61 | 10.05 | 0.67 | 1.25 | 0.42 | 0 | 0 | 1.21
| Analytical results for Be in OREAS 923 (Certified Value 0.61 ppm) | [21 empty] | Certified
Be | Round | Replicate | Lab | Lab | Lab | Lab | Lab | Lab | Lab | Lab | Lab | Lab | Lab | Lab | Lab | Lab | Lab | [5 empty] | 1
| No | No | 02 | 03 | 04 | 05 | 06 | 07 | 13 | 14 | 15 | 16 | 17 | 18 | 19 | 21 | 22 | [5 empty] | ppm
|  |  | AR*OES/MS | AR*MS | AR*MS | AR*OES | AR*MS | AR*MS | AR*OES/MS | AR*MS | AR*OES | AR*OES/MS | AR*OES | AR*OES | AR*OES/MS | AR*OES/MS | AR*MS | [5 empty] | 2
2
| 1 | 1 | 0.7 | 0.56 | 0.7 | 0.7 | 0.63 | 0.49 | 0.73236 | 0.47 | < 5 | 0.652 | < 2 | 0.6 | 0.6 | 0.5 | 0.55 | [5 empty] | 1
| 1 | 2 | 0.7 | 0.54 | 0.6 | 0.6 | 0.63 | 0.52 | 0.72122 | 0.42 | < 5 | 0.691 | 2 | 0.6 | 0.6 | 0.6 | 0.59 | [5 empty] | #N/A
| 1 | 3 | 0.7 | 0.53 | 0.7 | 0.7 | 0.56 | 0.49 | 0.75413 | 0.47 | < 5 | 0.67 | 2 | 0.6 | 0.5 | 0.6 | 0.64 | [5 empty] | 16
| 1 | 4 | 0.7 | 0.59 | 0.6 | 0.7 | 0.58 | 0.49 | 0.72299 | 0.37 | < 5 | 0.647 | 2 | 0.6 | 0.5 | 0.6 | 0.65 | [5 empty] | 0.60887
| 1 | 5 | 0.7 | 0.59 | 0.6 | 0.7 | 0.62 | 0.51 | 0.75785 | 0.45 | < 5 | 0.652 | 2 | 0.6 | 0.6 | 0.6 | 0.53 | [5 empty] | 74
| 1 | 6 | 0.7 | 0.59 | 0.6 | 0.7 | 0.61 | 0.51 | 0.71001 | 0.59 | < 5 | 0.701 | 2 | 0.5 | 0.5 | 0.6 | 0.61
| Mean |  | 0.7 | 0.56667 | 0.63333 | 0.68333 | 0.605 | 0.50167 | 0.73309 | 0.46167 |  | 0.66883 | 2 | 0.58333 | 0.55 | 0.58333 | 0.595
| Median |  | 0.7 | 0.575 | 0.6 | 0.7 | 0.615 | 0.5 | 0.72767 | 0.46 |  | 0.661 | 2 | 0.6 | 0.55 | 0.6 | 0.6
| Std Dev. |  | 1.2162e-16 | 0.027325 | 0.05164 | 0.040825 | 0.02881 | 0.013292 | 0.019141 | 0.073326 |  | 0.022675 | 0 | 0.040825 | 0.054772 | 0.040825 | 0.048062
| Rel.Std.Dev. |  | 1.737e-14% | 4.822% | 8.154% | 5.974% | 4.762% | 2.649% | 2.611% | 15.88% |  | 3.39% | 0% | 6.999% | 9.959% | 6.999% | 8.078%
| PDM3 |  | 14.97% | -6.931% | 4.018% | 12.23% | -0.635% | -17.61% | 20.4% | -24.18% |  | 9.849% | 228.5% | -4.194% | -9.668% | -4.194% | -2.277%
| Z-Score (Absolute) |  | 1 | 0.4 | 0.3 | 0.83 | 0 | 1.09 | 1.35 | 1.51 | 20.02 | 0.67 | 12.98 | 0.23 | 0.58 | 0.23 | 0.11
| Analytical results for Bi in OREAS 923 (Certified Value 21.8 ppm) | [21 empty] | Certified
Bi | Round | Replicate | Lab | Lab | Lab | Lab | Lab | Lab | Lab | Lab | Lab | Lab | Lab | Lab | Lab | Lab | Lab | Lab | Lab | Lab |  |  | 1
| No | No | 02 | 03 | 04 | 05 | 06 | 07 | 09 | 10 | 11 | 13 | 14 | 15 | 16 | 17 | 18 | 19 | 21 | 22 |  |  | ppm
|  |  | AR*OES/MS | AR*MS | AR*MS | AR*MS | AR*MS | AR*MS | AR*MS | AR*MS | AR*OES | AR*OES/MS | AR*MS | AR*OES | AR*OES/MS | AR*OES | AR*MS | AR*OES/MS | AR*OES/MS | AR*MS |  |  | 1
2
| 1 | 1 | 23.1 | 20.16 | 19 | 23.5 | 21.3 | 18.8 | 21.7 | 21.55 | 18 | 21.9113 | 18.17 | 24 | 21.595 | 39 | 19.1 | 24 | 22.4 | 22 |  |  | 1
| 1 | 2 | 21.6 | 21.51 | 24.9 | 21.8 | 24 | 22.3 | 20.4 | 20.84 | 25 | 21.8107 | 18.68 | 18 | 21.042 | 40 | 21.6 | 22 | 20 | 20.6 |  |  | #N/A
| 1 | 3 | 20.8 | 21.81 | 22.1 | 20.5 | 20.1 | 18.2 | 20.7 | 20.22 | 20 | 21.1406 | 17.22 | 19 | 21.753 | 32 | 18.5 | 22.8 | 21.7 | 20 |  |  | 16
| 1 | 4 | 22.1 | 21.09 | 23 | 23.5 | 24.5 | 18.75 | 20.1 | 25.85 | 21 | 21.4222 | 17.62 | 17 | 18.386 | 23 | 21.1 | 21.9 | 20.8 | 23.7 |  |  | 21.7799
| 1 | 5 | 23 | 23.4 | 22.4 | 25 | 25 | 17.35 | 20.5 | 25.18 | 25 | 21.4203 | 18.54 | 16 | 23.253 | 50 | 21.9 | 21.7 | 23.8 | 22.5 |  |  | 75
| 1 | 6 | 21.3 | 24.23 | 21.3 | 22.9 | 20.8 | 16.65 | 20 | 23.31 | 21 | 22.091 | 19.27 | 17 | 18.9 | 31 | 18.7 | 23.7 | 21.2 | 20.4
| Mean |  | 21.9833 | 22.0333 | 22.1167 | 22.8667 | 22.6167 | 18.675 | 20.5667 | 22.825 | 21.6667 | 21.6327 | 18.25 | 18.5 | 20.8215 | 35.8333 | 20.15 | 22.6833 | 21.65 | 21.5333
| Median |  | 21.85 | 21.66 | 22.25 | 23.2 | 22.65 | 18.475 | 20.45 | 22.43 | 21 | 21.6165 | 18.355 | 17.5 | 21.3185 | 35.5 | 20.1 | 22.4 | 21.45 | 21.3
| Std Dev. |  | 0.92826 | 1.511 | 1.9488 | 1.5552 | 2.1217 | 1.9618 | 0.6121 | 2.336 | 2.8048 | 0.36079 | 0.7448 | 2.881 | 1.8467 | 9.2826 | 1.5489 | 0.98268 | 1.3293 | 1.439
| Rel.Std.Dev. |  | 4.223% | 6.858% | 8.811% | 6.801% | 9.381% | 10.51% | 2.976% | 10.23% | 12.95% | 1.668% | 4.081% | 15.57% | 8.869% | 25.9% | 7.687% | 4.332% | 6.14% | 6.683%
| PDM3 |  | 0.9338% | 1.163% | 1.546% | 4.99% | 3.842% | -14.26% | -5.571% | 4.798% | -0.5201% | -0.6761% | -16.21% | -15.06% | -4.401% | 64.52% | -7.484% | 4.148% | -0.5966% | -1.132%
| Z-Score (Absolute) |  | 0.22 | 0.25 | 0.31 | 0.82 | 0.65 | 2.03 | 0.74 | 0.79 | 0.01 | 0.02 | 2.32 | 2.15 | 0.57 | 9.64 | 1.03 | 0.7 | 0.01 | 0.08
| Analytical results for Ca in OREAS 923 (Certified Value 0.326 wt.%) | [21 empty] | Certified
Ca | Round | Replicate | Lab | Lab | Lab | Lab | Lab | Lab | Lab | Lab | Lab | Lab | Lab | Lab | Lab | Lab | Lab | Lab |  |  |  |  | 1
| No | No | 02 | 03 | 04 | 05 | 06 | 07 | 09 | 11 | 13 | 15 | 16 | 17 | 18 | 19 | 21 | 22 |  |  |  |  | wt.%
|  |  | AR*OES/MS | AR*OES | AR*MS | AR*OES | AR*MS | AR*MS | AR*OES | AR*OES | AR*OES/MS | AR*OES | AR*OES/MS | AR*OES | AR*OES | AR*OES | AR*OES/MS | AR*MS |  |  |  |  | 3
3
| 1 | 1 | 0.32 | 0.32 | 0.44 | 0.42 | 0.33 | 0.31 | 0.32 | 0.3 | 0.43643 | 0.35 | 0.351 | 0.34 | 0.33 | 0.317 | 0.3 | 0.33 |  |  |  |  | 1
| 1 | 2 | 0.31 | 0.32 | 0.43 | 0.41 | 0.34 | 0.32 | 0.32 | 0.29 | 0.42577 | 0.34 | 0.338 | 0.34 | 0.33 | 0.324 | 0.31 | 0.34 |  |  |  |  | #N/A
| 1 | 3 | 0.32 | 0.33 | 0.44 | 0.43 | 0.33 | 0.32 | 0.32 | 0.3 | 0.42489 | 0.34 | 0.338 | 0.37 | 0.32 | 0.333 | 0.3 | 0.32 |  |  |  |  | 16
| 1 | 4 | 0.33 | 0.35 | 0.42 | 0.43 | 0.34 | 0.33 | 0.32 | 0.29 | 0.421 | 0.33 | 0.324 | 0.37 | 0.32 | 0.311 | 0.31 | 0.32 |  |  |  |  | 0.32638
| 1 | 5 | 0.32 | 0.34 | 0.44 | 0.41 | 0.33 | 0.33 | 0.31 | 0.29 | 0.42195 | 0.33 | 0.338 | 0.36 | 0.33 | 0.32 | 0.31 | 0.33 |  |  |  |  | 76
| 1 | 6 | 0.33 | 0.35 | 0.43 | 0.42 | 0.35 | 0.32 | 0.32 | 0.31 | 0.41359 | 0.33 | 0.341 | 0.38 | 0.32 | 0.317 | 0.31 | 0.33
| Mean |  | 0.32167 | 0.335 | 0.43333 | 0.42 | 0.33667 | 0.32167 | 0.31833 | 0.29667 | 0.42394 | 0.33667 | 0.33833 | 0.36 | 0.325 | 0.32033 | 0.30667 | 0.32833
| Median |  | 0.32 | 0.335 | 0.435 | 0.42 | 0.335 | 0.32 | 0.32 | 0.295 | 0.42342 | 0.335 | 0.338 | 0.365 | 0.325 | 0.3185 | 0.31 | 0.33
| Std Dev. |  | 0.0075277 | 0.013784 | 0.008165 | 0.0089443 | 0.008165 | 0.0075277 | 0.0040825 | 0.008165 | 0.0074844 | 0.008165 | 0.008641 | 0.016733 | 0.0054772 | 0.0075277 | 0.005164 | 0.0075277
| Rel.Std.Dev. |  | 2.34% | 4.115% | 1.884% | 2.13% | 2.425% | 2.34% | 1.282% | 2.752% | 1.765% | 2.425% | 2.554% | 4.648% | 1.685% | 2.35% | 1.684% | 2.293%
| PDM3 |  | -1.446% | 2.64% | 32.77% | 28.68% | 3.15% | -1.446% | -2.467% | -9.105% | 29.89% | 3.15% | 3.661% | 10.3% | -0.4242% | -1.854% | -6.041% | 0.5971%
| Z-Score (Absolute) |  | 0.63 | 0.21 | 6.43 | 5.58 | 0.32 | 0.63 | 0.84 | 2.21 | 5.83 | 0.32 | 0.42 | 1.79 | 0.42 | 0.72 | 1.58 | 0.21
| Analytical results for Cd in OREAS 923 (Certified Value 0.4 ppm) | [21 empty] | Certified
Cd | Round | Replicate | Lab | Lab | Lab | Lab | Lab | Lab | Lab | Lab | Lab | Lab | Lab | Lab | Lab | Lab | Lab | Lab | Lab | Lab |  |  | 1
| No | No | 02 | 03 | 04 | 05 | 06 | 07 | 09 | 11 | 13 | 14 | 15 | 16 | 17 | 18 | 19 | 20 | 21 | 22 |  |  | ppm
|  |  | AR*OES/MS | AR*MS | AR*MS | AR*MS | AR*MS | AR*MS | AR*MS | AR*OES | AR*OES/MS | AR*MS | AR*OES | AR*OES/MS | AR*OES | AR*MS | AR*OES/MS | AR*OES | AR*OES/MS | AR*MS |  |  | 2
3
| 1 | 1 | 0.43 | 0.39 | 0.41 | 0.41 | 0.37 | 0.38 | 0.4 | < 0.5 | 0.43077 | 0.35 | < 0.5 | 0.466 | 5 | 0.37 | 0.4 | < 1 | 0.34 | 0.39 |  |  | 1
| 1 | 2 | 0.42 | 0.39 | 0.36 | 0.42 | 0.39 | 0.43 | 0.4 | 1.2 | 0.36516 | 0.35 | < 0.5 | 0.487 | 5 | 0.39 | 0.4 | < 1 | 0.43 | 0.36 |  |  | #N/A
| 1 | 3 | 0.43 | 0.39 | 0.38 | 0.42 | 0.38 | 0.4 | 0.4 | 1.2 | 0.39084 | 0.29 | < 0.5 | 0.455 | 5 | 0.38 | 0.4 | < 1 | 0.38 | 0.4 |  |  | 16
| 1 | 4 | 0.43 | 0.42 | 0.43 | 0.42 | 0.4 | 0.39 | 0.4 | 0.9 | 0.38562 | 0.3 | < 0.5 | 0.454 | 5 | 0.41 | 0.4 | < 1 | 0.39 | 0.37 |  |  | 0.40178
| 1 | 5 | 0.44 | 0.42 | 0.38 | 0.39 | 0.38 | 0.42 | 0.4 | 0.9 | 0.41347 | 0.31 | < 0.5 | 0.447 | 5 | 0.35 | 0.4 | < 1 | 0.36 | 0.34 |  |  | 77
| 1 | 6 | 0.43 | 0.43 | 0.4 | 0.42 | 0.41 | 0.4 | 0.4 | < 0.5 | 0.36441 | 0.36 | < 0.5 | 0.445 | 5 | 0.38 | 0.4 | < 1 | 0.37 | 0.42
| Mean |  | 0.43 | 0.40667 | 0.39333 | 0.41333 | 0.38833 | 0.40333 | 0.4 | 1.05 | 0.39171 | 0.32667 |  | 0.459 | 5 | 0.38 | 0.4 |  | 0.37833 | 0.38
| Median |  | 0.43 | 0.405 | 0.39 | 0.42 | 0.385 | 0.4 | 0.4 | 1.05 | 0.38823 | 0.33 |  | 0.4545 | 5 | 0.38 | 0.4 |  | 0.375 | 0.38
| Std Dev. |  | 0.0063246 | 0.018619 | 0.025033 | 0.012111 | 0.01472 | 0.018619 | 6.0809e-17 | 0.17321 | 0.026411 | 0.030111 |  | 0.015582 | 0 | 0.02 | 6.0809e-17 |  | 0.030605 | 0.028983
| Rel.Std.Dev. |  | 1.471% | 4.578% | 6.364% | 2.93% | 3.79% | 4.616% | 1.52e-14% | 16.5% | 6.742% | 9.218% |  | 3.395% | 0% | 5.263% | 1.52e-14% |  | 8.089% | 7.627%
| PDM3 |  | 7.024% | 1.217% | -2.102% | 2.876% | -3.346% | 0.3871% | -0.4425% | 161.3% | -2.505% | -18.69% |  | 14.24% | 1144% | -5.42% | -0.4425% |  | -5.835% | -5.42%
| Z-Score (Absolute) |  | 1.01 | 0.22 | 0.22 | 0.45 | 0.39 | 0.11 | 0 | 12.92 | 0.28 | 2.47 | 5.06 | 1.99 | 155.09 | 0.67 | 0 | 3.37 | 0.73 | 0.67
| Analytical results for Ce in OREAS 923 (Certified Value 60 ppm) | [21 empty] | Certified
Ce | Round | Replicate | Lab | Lab | Lab | Lab | Lab | Lab | Lab | Lab | Lab | Lab | Lab | Lab | Lab | Lab | [6 empty] | 1
| No | No | 02 | 03 | 04 | 05 | 06 | 07 | 09 | 13 | 14 | 16 | 18 | 19 | 21 | 22 | [6 empty] | ppm
|  |  | AR*OES/MS | AR*MS | AR*MS | AR*MS | AR*MS | AR*MS | AR*MS | AR*OES/MS | AR*OES | AR*OES/MS | AR*MS | AR*OES/MS | AR*OES/MS | AR*MS | [6 empty] | 0
0
| 1 | 1 | 50 | 57.9 | 72 | 70.7 | 59.1 | 59.9 | 51.4 | 78.8143 | 45 | 62.438 | 54.3 | 58.7 | 56.5 | 58.1 | [6 empty] | 1
| 1 | 2 | 50.3 | 58.42 | 70.8 | 67.1 | 60.8 | 63 | 52.2 | 78.0421 | 44 | 62.239 | 55.7 | 61.6 | 57.8 | 57.7 | [6 empty] | #N/A
| 1 | 3 | 50.5 | 60.22 | 73.3 | 69.3 | 58.5 | 63 | 51.3 | 76.9127 | 39 | 60.203 | 53.9 | 61.4 | 56.9 | 58.2 | [6 empty] | 16
| 1 | 4 | 50.5 | 60.96 | 70.1 | 69.2 | 60.4 | 61 | 51 | 78.3457 | 40 | 60.023 | 54.6 | 61.8 | 57.5 | 57.6 | [6 empty] | 59.6996
| 1 | 5 | 51 | 61.73 | 70.4 | 67.3 | 59.4 | 62.9 | 51.3 | 79.5215 | 46 | 60.881 | 56.1 | 61.1 | 58.2 | 58.2 | [6 empty] | 78
| 1 | 6 | 50.4 | 62.69 | 71 | 68.7 | 60 | 61.9 | 51.3 | 79.6139 | 49 | 61.669 | 52.8 | 60.6 | 58 | 58.1
| Mean |  | 50.45 | 60.32 | 71.2667 | 68.7167 | 59.7 | 61.95 | 51.4167 | 78.5417 | 43.8333 | 61.2422 | 54.5667 | 60.8667 | 57.4833 | 57.9833
| Median |  | 50.45 | 60.59 | 70.9 | 68.95 | 59.7 | 62.4 | 51.3 | 78.58 | 44.5 | 61.275 | 54.45 | 61.25 | 57.65 | 58.1
| Std Dev. |  | 0.32711 | 1.8703 | 1.1894 | 1.3512 | 0.8579 | 1.2818 | 0.40702 | 1.0125 | 3.7639 | 1.0298 | 1.2061 | 1.1413 | 0.66156 | 0.26394
| Rel.Std.Dev. |  | 0.6484% | 3.101% | 1.669% | 1.966% | 1.437% | 2.069% | 0.7916% | 1.289% | 8.587% | 1.682% | 2.21% | 1.875% | 1.151% | 0.4552%
| PDM3 |  | -15.49% | 1.039% | 19.38% | 15.1% | 0.0006281% | 3.769% | -13.87% | 31.56% | -26.58% | 2.584% | -8.598% | 1.955% | -3.712% | -2.875%
| Z-Score (Absolute) |  | 1.62 | 0.05 | 1.9 | 1.47 | 0.05 | 0.33 | 1.45 | 3.14 | 2.74 | 0.21 | 0.92 | 0.14 | 0.43 | 0.34
| Analytical results for Co in OREAS 923 (Certified Value 22.2 ppm) | [21 empty] | Certified
Co | Round | Replicate | Lab | Lab | Lab | Lab | Lab | Lab | Lab | Lab | Lab | Lab | Lab | Lab | Lab | Lab | Lab | Lab | Lab | Lab | Lab | Lab | 1
| No | No | 02 | 03 | 04 | 05 | 06 | 07 | 08 | 09 | 10 | 11 | 13 | 14 | 15 | 16 | 17 | 18 | 19 | 20 | 21 | 22 | ppm
|  |  | AR*OES/MS | AR*MS | AR*MS | AR*OES | AR*MS | AR*MS | AR*OES | AR*OES | AR*MS | AR*OES | AR*OES/MS | AR*OES | AR*OES | AR*OES/MS | AR*OES | AR*OES | AR*OES/MS | AR*OES | AR*OES/MS | AR*MS | 1
2
| 1 | 1 | 21.1 | 21.6 | 24.5 | 22 | 22.6 | 19.2 | 24.4939 | 24 | 22 | 22 | 22.4805 | 21 | 18 | 22.35 | 23 | 21 | 22.8 | 22.1 | 22.9 | 22.1 | 1
| 1 | 2 | 20.8 | 21.4 | 22.8 | 22 | 22.7 | 20.7 | 23.7646 | 23 | 22.6 | 21 | 22.7388 | 23 | 18 | 23.11 | 23 | 21 | 22.2 | 21.2 | 23.4 | 21.6 | #N/A
| 1 | 3 | 20.9 | 21 | 23.3 | 22 | 22.5 | 20.4 | 24.2518 | 22 | 20.8 | 21 | 22.6159 | 19 | 18 | 23.32 | 22 | 21 | 22.1 | 20.6 | 23.1 | 22.4 | 16
| 1 | 4 | 21.2 | 21.5 | 23.1 | 22 | 22.5 | 19.6 | 24.3796 | 23 | 22.2 | 21 | 22.2459 | 20 | 18 | 22.61 | 24 | 23 | 22.2 | 20.6 | 23.8 | 21.7 | 22.1521
| 1 | 5 | 21.7 | 21.8 | 23.1 | 21 | 22.6 | 20.5 | 24.8639 | 23 | 22.9 | 22 | 23.7762 | 21 | 17 | 22.51 | 24 | 21 | 21.9 | 21.6 | 22.8 | 22.7 | 79
| 1 | 6 | 20.9 | 21.6 | 23.3 | 21 | 22.6 | 19.4 |  | 23 | 22.2 | 22 | 22.7387 | 22 | 18 | 22.84 | 25 | 21 | 22 | 21 | 23 | 22.3
| Mean |  | 21.1 | 21.4833 | 23.35 | 21.6667 | 22.5833 | 19.9667 | 24.3508 | 23 | 22.1167 | 21.5 | 22.766 | 21 | 17.8333 | 22.79 | 23.5 | 21.3333 | 22.2 | 21.1833 | 23.1667 | 22.1333
| Median |  | 21 | 21.55 | 23.2 | 22 | 22.6 | 20 | 24.3796 | 23 | 22.2 | 21.5 | 22.6773 | 21 | 18 | 22.725 | 23.5 | 21 | 22.15 | 21.1 | 23.05 | 22.2
| Std Dev. |  | 0.32863 | 0.27142 | 0.59245 | 0.5164 | 0.075277 | 0.64083 | 0.39938 | 0.63246 | 0.72226 | 0.54772 | 0.52849 | 1.4142 | 0.40825 | 0.37154 | 1.0488 | 0.8165 | 0.31623 | 0.58793 | 0.37238 | 0.42269
| Rel.Std.Dev. |  | 1.558% | 1.263% | 2.537% | 2.383% | 0.3333% | 3.21% | 1.64% | 2.75% | 3.266% | 2.548% | 2.321% | 6.734% | 2.289% | 1.63% | 4.463% | 3.827% | 1.424% | 2.775% | 1.607% | 1.91%
| PDM3 |  | -4.749% | -3.019% | 5.408% | -2.191% | 1.947% | -9.866% | 9.925% | 3.828% | -0.16% | -2.944% | 2.771% | -5.201% | -19.5% | 2.88% | 6.085% | -3.696% | 0.2162% | -4.373% | 4.58% | -0.08476%
| Z-Score (Absolute) |  | 0.83 | 0.52 | 0.99 | 0.37 | 0.37 | 1.75 | 1.8 | 0.71 | 0.01 | 0.51 | 0.52 | 0.91 | 3.47 | 0.54 | 1.11 | 0.64 | 0.06 | 0.76 | 0.84 | 0.01
| Analytical results for Cr in OREAS 923 (Certified Value 39.4 ppm) | [21 empty] | Certified
Cr | Round | Replicate | Lab | Lab | Lab | Lab | Lab | Lab | Lab | Lab | Lab | Lab | Lab | Lab | Lab | Lab | Lab | Lab | Lab | Lab |  |  | 1
| No | No | 02 | 03 | 04 | 05 | 06 | 07 | 09 | 11 | 13 | 14 | 15 | 16 | 17 | 18 | 19 | 20 | 21 | 22 |  |  | ppm
|  |  | AR*OES/MS | AR*OES | AR*MS | AR*OES | AR*MS | AR*MS | AR*OES | AR*OES | AR*OES/MS | AR*OES | AR*OES | AR*OES/MS | AR*OES | AR*OES | AR*OES | AR*OES | AR*OES/MS | AR*MS |  |  | 1
2
| 1 | 1 | 35 | 39 | 42.8 | 43 | 39 | 37 | < 50 | 38 | 42.2569 | 38 | 52 | 39.248 | 37 | 40 | 39 | 37.4 | 37 | 40 |  |  | 1
| 1 | 2 | 36 | 37 | 43.1 | 42 | 40 | 39 | < 50 | 39 | 42.3207 | 39 | 51 | 38.59 | 38 | 40 | 38 | 37.3 | 38 | 40 |  |  | #N/A
| 1 | 3 | 37 | 38 | 43.2 | 43 | 40 | 39 | < 50 | 40 | 42.9395 | 34 | 50 | 37.486 | 39 | 39 | 41 | 37.2 | 38 | 39 |  |  | 16
| 1 | 4 | 37 | 40 | 41.9 | 43 | 40 | 39 | < 50 | 39 | 40.9025 | 34 | 50 | 38.961 | 40 | 40 | 41 | 38.5 | 39 | 38 |  |  | 39.422
| 1 | 5 | 37 | 39 | 42.6 | 42 | 39 | 39 | < 50 | 40 | 41.7112 | 39 | 49 | 38.304 | 40 | 40 | 40 | 45.6 | 38 | 40 |  |  | 80
| 1 | 6 | 37 | 41 | 42.1 | 43 | 41 | 39 | < 50 | 41 | 41.4385 | 39 | 50 | 39.013 | 41 | 39 | 39 | 36.3 | 38 | 40
| Mean |  | 36.5 | 39 | 42.6167 | 42.6667 | 39.8333 | 38.6667 |  | 39.5 | 41.9282 | 37.1667 | 50.3333 | 38.6003 | 39.1667 | 39.6667 | 39.6667 | 38.7167 | 38 | 39.5
| Median |  | 37 | 39 | 42.7 | 43 | 40 | 39 |  | 39.5 | 41.9841 | 38.5 | 50 | 38.7755 | 39.5 | 40 | 39.5 | 37.35 | 38 | 40
| Std Dev. |  | 0.83666 | 1.4142 | 0.52694 | 0.5164 | 0.75277 | 0.8165 |  | 1.0488 | 0.72441 | 2.4833 | 1.0328 | 0.64024 | 1.472 | 0.5164 | 1.2111 | 3.4441 | 0.63246 | 0.83666
| Rel.Std.Dev. |  | 2.292% | 3.626% | 1.236% | 1.21% | 1.89% | 2.112% |  | 2.655% | 1.728% | 6.681% | 2.052% | 1.659% | 3.758% | 1.302% | 3.053% | 8.896% | 1.664% | 2.118%
| PDM3 |  | -7.412% | -1.07% | 8.104% | 8.231% | 1.043% | -1.916% |  | 0.1979% | 6.357% | -5.721% | 27.68% | -2.084% | -0.6477% | 0.6207% | 0.6207% | -1.789% | -3.607% | 0.1979%
| Z-Score (Absolute) |  | 2.73 | 0.32 | 3.16 | 3.21 | 0.48 | 0.64 | 13.81 | 0.16 | 2.5 | 2.09 | 10.6 | 0.71 | 0.16 | 0.32 | 0.32 | 0.59 | 1.28 | 0.16
| Analytical results for Cs in OREAS 923 (Certified Value 1.56 ppm) | [21 empty] | Certified
Cs | Round | Replicate | Lab | Lab | Lab | Lab | Lab | Lab | Lab | Lab | Lab | Lab | Lab | Lab | Lab | Lab | [6 empty] | 1
| No | No | 02 | 03 | 04 | 05 | 06 | 07 | 09 | 13 | 14 | 16 | 18 | 19 | 21 | 22 | [6 empty] | ppm
|  |  | AR*OES/MS | AR*MS | AR*MS | AR*MS | AR*MS | AR*MS | AR*MS | AR*OES/MS | AR*MS | AR*OES/MS | AR*MS | AR*OES/MS | AR*OES/MS | AR*MS | [6 empty] | 2
2
| 1 | 1 | 1.27 | 1.67 | 1.38 | 1.84 | 1.34 | 1.8 | 1.55 | 2.217 | 1.3 | 1.57 | 0.86 | 1.8 | 1.61 | 1.57 | [6 empty] | 1
| 1 | 2 | 1.24 | 1.76 | 1.25 | 1.76 | 1.38 | 1.9 | 1.6 | 2.2238 | 1.29 | 1.677 | 0.91 | 1.7 | 1.66 | 1.55 | [6 empty] | #N/A
| 1 | 3 | 1.22 | 1.7 | 1.35 | 1.79 | 1.31 | 1.9 | 1.5 | 2.2237 | 1.14 | 1.551 | 0.88 | 1.7 | 1.58 | 1.5 | [6 empty] | 16
| 1 | 4 | 1.24 | 1.84 | 1.35 | 1.88 | 1.37 | 1.83 | 1.55 | 2.193 | 1.15 | 1.604 | 0.92 | 1.8 | 1.64 | 1.49 | [6 empty] | 1.556
| 1 | 5 | 1.27 | 1.85 | 1.33 | 1.71 | 1.37 | 1.86 | 1.5 | 2.1621 | 1.22 | 1.571 | 0.88 | 1.7 | 1.58 | 1.61 | [6 empty] | 81
| 1 | 6 | 1.23 | 1.87 | 1.37 | 1.83 | 1.37 | 1.78 | 1.5 | 2.1029 | 1.27 | 1.65 | 0.88 | 1.8 | 1.58 | 1.6
| Mean |  | 1.245 | 1.7817 | 1.3383 | 1.8017 | 1.3567 | 1.845 | 1.5333 | 2.1871 | 1.2283 | 1.6038 | 0.88833 | 1.75 | 1.6083 | 1.5533
| Median |  | 1.24 | 1.8 | 1.35 | 1.81 | 1.37 | 1.845 | 1.525 | 2.205 | 1.245 | 1.5875 | 0.88 | 1.75 | 1.595 | 1.56
| Std Dev. |  | 0.020736 | 0.084242 | 0.046655 | 0.061128 | 0.026583 | 0.050498 | 0.040825 | 0.047619 | 0.070261 | 0.049998 | 0.022286 | 0.054772 | 0.034881 | 0.050067
| Rel.Std.Dev. |  | 1.666% | 4.728% | 3.486% | 3.393% | 1.959% | 2.737% | 2.662% | 2.177% | 5.72% | 3.117% | 2.509% | 3.13% | 2.169% | 3.223%
| PDM3 |  | -19.99% | 14.5% | -13.99% | 15.79% | -12.81% | 18.57% | -1.459% | 40.55% | -21.06% | 3.071% | -42.91% | 12.46% | 3.361% | -0.1741%
| Z-Score (Absolute) |  | 1.01 | 0.62 | 0.73 | 0.68 | 0.67 | 0.81 | 0.14 | 1.84 | 1.06 | 0.08 | 2.09 | 0.52 | 0.09 | 0.08
| Analytical results for Cu in OREAS 923 (Certified Value 4248 ppm) | [21 empty] | Certified
Cu | Round | Replicate | Lab | Lab | Lab | Lab | Lab | Lab | Lab | Lab | Lab | Lab | Lab | Lab | Lab | Lab | Lab | Lab | Lab | Lab | Lab |  | 1
| No | No | 02 | 03 | 04 | 05 | 06 | 07 | 09 | 10 | 11 | 13 | 14 | 15 | 16 | 17 | 18 | 19 | 20 | 21 | 22 |  | ppm
|  |  | AR*OES/MS | AR*OES | AR*MS | AR*OES | AR*MS | AR*MS | AR*OES | AR*OES | AR*OES | AR*OES/MS | AR*OES | AR*OES | AR*OES/MS | AR*OES | AR*OES | AR*OES | AR*OES | AR*OES/MS | AR*MS |  | 0
0
| 1 | 1 | 4196 | 4027 | 4020 | 4370 | 4260 | 4090 | 4210 | 4326 | 4352 | 4117.4546 | 4196 | 4465 | 4335.64 | 4328 | 4390 | 4395 | 4260 | 4100 | 4180 |  | 1
| 1 | 2 | 4338 | 4285 | 4420 | 5070 | 4340 | 4950 | 4360 | 4434 | 4071 | 4113 | 4226 | 4504 | 4583.94 | 4186 | 4510 | 4192 | 4200 | 4210 | 4240 |  | #N/A
| 1 | 3 | 4055 | 4009 | 4280 | 4480 | 4180 | 4150 | 4190 | 4328 | 4066 | 4349 | 3835 | 4436 | 4803.47 | 4264 | 4210 | 4080 | 4270 | 4280 | 4100 |  | 16
| 1 | 4 | 4115 | 4275 | 4360 | 4560 | 4350 | 4300 | 4240 | 5219 | 4123 | 4236 | 3931 | 4326 | 3942.52 | 4322 | 4270 | 4171 | 4170 | 4270 | 4120 |  | 4248.3261
| 1 | 5 | 4163 | 4231 | 4350 | 4290 | 4770 | 4380 | 4260 | 4955 | 4088 | 4248.1655 | 4247 | 4560 | 4368.27 | 4481 | 4290 | 4148 | 4260 | 4130 | 4140 |  | 82
| 1 | 6 | 4331 | 4080 | 4430 | 4350 | 4490 | 4220 | 4190 | 4833 | 4659 | 4204.5676 | 4328 | 4201 | 4123.82 | 4252 | 3960 | 4357 | 4190 | 4160 | 4210
| Mean |  | 4199.6667 | 4151.1667 | 4310 | 4520 | 4398.3333 | 4348.3333 | 4241.6667 | 4682.5 | 4226.5 | 4211.3646 | 4127.1667 | 4415.3333 | 4359.61 | 4305.5 | 4271.6667 | 4223.8333 | 4225 | 4191.6667 | 4165
| Median |  | 4179.5 | 4155.5 | 4355 | 4425 | 4345 | 4260 | 4225 | 4633.5 | 4105.5 | 4220.2838 | 4211 | 4450.5 | 4351.955 | 4293 | 4280 | 4181.5 | 4230 | 4185 | 4160
| Std Dev. |  | 114.7513 | 126.7382 | 152.0526 | 286.3564 | 209.3243 | 312.3726 | 64.3169 | 373.9662 | 237.7568 | 88.8207 | 196.4906 | 130.846 | 309.0457 | 100.4425 | 185.5173 | 124.318 | 43.2435 | 74.1395 | 54.3139
| Rel.Std.Dev. |  | 2.732% | 3.053% | 3.528% | 6.335% | 4.759% | 7.184% | 1.516% | 7.986% | 5.625% | 2.109% | 4.761% | 2.963% | 7.089% | 2.333% | 4.343% | 2.943% | 1.024% | 1.769% | 1.304%
| PDM3 |  | -1.145% | -2.287% | 1.452% | 6.395% | 3.531% | 2.354% | -0.1568% | 10.22% | -0.5138% | -0.87% | -2.852% | 3.931% | 2.619% | 1.346% | 0.5494% | -0.5765% | -0.5491% | -1.334% | -1.961%
| Z-Score (Absolute) |  | 0.41 | 0.89 | 0.67 | 2.75 | 1.55 | 1.05 | 0 | 4.35 | 0.15 | 0.3 | 1.13 | 1.71 | 1.16 | 0.63 | 0.3 | 0.18 | 0.16 | 0.49 | 0.76
| Analytical results for Dy in OREAS 923 (Certified Value < 5 ppm) | [21 empty] | Certified
Dy | Round | Replicate | 02: Lab; 03: Lab; 04: Lab; 05: Lab; 06: Lab; 07: Lab; 09: Lab; 10: Lab |  | 1
| No | No | 02: 03; 03: 04; 04: 05; 05: 09; 06: 13; 07: 14; 09: 18; 10: 19 |  | ppm
|  |  | 02: AR*MS; 03: AR*MS; 04: AR*MS; 05: AR*MS; 06: AR*OES/MS; 07: AR*MS; 09: AR*MS; 10: AR*OES/MS |  | 2
2
| 1 | 1 | 02: 2.73; 03: 4.1; 04: 4.4; 05: 2.18; 06: 4.1666; 07: 1.51; 09: 2.5; 10: 2.2 |  | 1
| 1 | 2 | 02: 2.77; 03: 3.9; 04: 4.2; 05: 2.15; 06: 4.109; 07: 1.44; 09: 2.6; 10: 2.6 |  | #N/A
| 1 | 3 | 02: 2.89; 03: 4.1; 04: 4.3; 05: 2.14; 06: 4.0802; 07: 1.33; 09: 2.6; 10: 2.5 |  | 16
| 1 | 4 | 02: 3.07; 03: 3.9; 04: 4.4; 05: 2.11; 06: 4.0724; 07: 1.34; 09: 2.6; 10: 2.7 |  | < 5
| 1 | 5 | 02: 3.13; 03: 3.9; 04: 4.1; 05: 2.11; 06: 4.0564; 07: 1.51; 09: 2.7; 10: 2.6 |  | 83
| 1 | 6 | 02: 3.24; 03: 3.9; 04: 4.3; 05: 2.17; 06: 3.8741; 07: 1.72; 09: 2.5; 10: 2.4
| Mean |  | 02: 2.9717; 03: 3.9667; 04: 4.2833; 05: 2.1433; 06: 4.0598; 07: 1.475; 09: 2.5833; 10: 2.5
| Median |  | 02: 2.98; 03: 3.9; 04: 4.3; 05: 2.145; 06: 4.0763; 07: 1.475; 09: 2.6; 10: 2.55
| Std Dev. |  | 02: 0.20615; 03: 0.10328; 04: 0.1169; 05: 0.029439; 06: 0.098918; 07: 0.14349; 09: 0.075277; 10: 0.17889
| Rel.Std.Dev. |  | 02: 6.937%; 03: 2.604%; 04: 2.729%; 05: 1.374%; 06: 2.437%; 07: 9.728%; 09: 2.914%; 10: 7.155%
PDM3
| Z-Score (Absolute) |  | 02: 0.14; 03: 0.88; 04: 1.11; 05: 0.47; 06: 0.95; 07: 0.96; 09: 0.14; 10: 0.21
| Analytical results for Er in OREAS 923 (Certified Value < 3 ppm) | [21 empty] | Certified
Er | Round | Replicate | 02: Lab; 03: Lab; 04: Lab; 05: Lab; 06: Lab; 07: Lab; 09: Lab; 10: Lab |  | 1
| No | No | 02: 03; 03: 04; 04: 05; 05: 09; 06: 13; 07: 14; 09: 18; 10: 19 |  | ppm
|  |  | 02: AR*MS; 03: AR*MS; 04: AR*MS; 05: AR*MS; 06: AR*OES/MS; 07: AR*MS; 09: AR*MS; 10: AR*OES/MS |  | 2
2
| 1 | 1 | 02: 1.41; 03: 2.2; 04: 2.2; 05: 1.06; 06: 2.2561; 07: 0.74; 09: 1.3; 10: 1.1 |  | 1
| 1 | 2 | 02: 1.45; 03: 2.1; 04: 2.1; 05: 1.06; 06: 2.1919; 07: 0.68; 09: 1.3; 10: 1.3 |  | #N/A
| 1 | 3 | 02: 1.54; 03: 2.2; 04: 2.2; 05: 1.06; 06: 2.1457; 07: 0.63; 09: 1.3; 10: 1.2 |  | 16
| 1 | 4 | 02: 1.6; 03: 2.1; 04: 2.2; 05: 1.03; 06: 2.1628; 07: 0.63; 09: 1.3; 10: 1.3 |  | < 3
| 1 | 5 | 02: 1.61; 03: 2.1; 04: 2.1; 05: 1.04; 06: 2.1724; 07: 0.73; 09: 1.3; 10: 1.3 |  | 84
| 1 | 6 | 02: 1.69; 03: 2.1; 04: 2.1; 05: 1.07; 06: 2.041; 07: 0.83; 09: 1.3; 10: 1.1
| Mean |  | 02: 1.55; 03: 2.1333; 04: 2.15; 05: 1.0533; 06: 2.1617; 07: 0.70667; 09: 1.3; 10: 1.2167
| Median |  | 02: 1.57; 03: 2.1; 04: 2.15; 05: 1.06; 06: 2.1676; 07: 0.705; 09: 1.3; 10: 1.25
| Std Dev. |  | 02: 0.10526; 03: 0.05164; 04: 0.054772; 05: 0.015055; 06: 0.070388; 07: 0.076594; 09: 0; 10: 0.098319
| Rel.Std.Dev. |  | 02: 6.791%; 03: 2.421%; 04: 2.548%; 05: 1.429%; 06: 3.256%; 07: 10.84%; 09: 0%; 10: 8.081%
PDM3
| Z-Score (Absolute) |  | 02: 0.16; 03: 0.88; 04: 0.91; 05: 0.46; 06: 0.92; 07: 0.9; 09: 0.16; 10: 0.26
| Analytical results for Eu in OREAS 923 (Certified Value < 2 ppm) | [21 empty] | Certified
Eu | Round | Replicate | 02: Lab; 03: Lab; 04: Lab; 05: Lab; 06: Lab; 07: Lab; 09: Lab; 10: Lab |  | 1
| No | No | 02: 03; 03: 04; 04: 05; 05: 09; 06: 13; 07: 14; 09: 18; 10: 19 |  | ppm
|  |  | 02: AR*MS; 03: AR*MS; 04: AR*MS; 05: AR*MS; 06: AR*OES/MS; 07: AR*MS; 09: AR*MS; 10: AR*OES/MS |  | 2
2
| 1 | 1 | 02: 0.81; 03: 1.1; 04: 1.3; 05: 0.702; 06: 1.2064; 07: 0.54; 09: 0.8; 10: 1.1 |  | 1
| 1 | 2 | 02: 0.83; 03: 1.1; 04: 1.2; 05: 0.69; 06: 1.2149; 07: 0.49; 09: 0.8; 10: 0.8 |  | #N/A
| 1 | 3 | 02: 0.86; 03: 1.1; 04: 1.2; 05: 0.678; 06: 1.1731; 07: 0.48; 09: 0.8; 10: 0.8 |  | 16
| 1 | 4 | 02: 0.88; 03: 1.1; 04: 1.2; 05: 0.674; 06: 1.2019; 07: 0.46; 09: 0.8; 10: 0.8 |  | < 2
| 1 | 5 | 02: 0.88; 03: 1.1; 04: 1.2; 05: 0.68; 06: 1.166; 07: 0.51; 09: 0.8; 10: 0.8 |  | 85
| 1 | 6 | 02: 0.9; 03: 1.1; 04: 1.2; 05: 0.682; 06: 1.0748; 07: 0.58; 09: 0.8; 10: 0.8
| Mean |  | 02: 0.86; 03: 1.1; 04: 1.2167; 05: 0.68433; 06: 1.1729; 07: 0.51; 09: 0.8; 10: 0.85
| Median |  | 02: 0.87; 03: 1.1; 04: 1.2; 05: 0.681; 06: 1.1875; 07: 0.5; 09: 0.8; 10: 0.8
| Std Dev. |  | 02: 0.034059; 03: 2.4324e-16; 04: 0.040825; 05: 0.010152; 06: 0.051774; 07: 0.043818; 09: 1.2162e-16; 10: 0.12247
| Rel.Std.Dev. |  | 02: 3.96%; 03: 2.211e-14%; 04: 3.355%; 05: 1.484%; 06: 4.414%; 07: 8.592%; 09: 1.52e-14%; 10: 14.41%
PDM3
| Z-Score (Absolute) |  | 02: 0.02; 03: 0.79; 04: 1.17; 05: 0.55; 06: 1.03; 07: 1.12; 09: 0.18; 10: 0.02
| Analytical results for Fe in OREAS 923 (Certified Value 5.91 wt.%) | [21 empty] | Certified
Fe | Round | Replicate | Lab | Lab | Lab | Lab | Lab | Lab | Lab | Lab | Lab | Lab | Lab | Lab | Lab | Lab | Lab | Lab | Lab | Lab |  |  | 1
| No | No | 02 | 03 | 04 | 05 | 06 | 07 | 09 | 10 | 11 | 13 | 15 | 16 | 17 | 18 | 19 | 20 | 21 | 22 |  |  | wt.%
|  |  | AR*OES/MS | AR*OES | AR*OES | AR*OES | AR*MS | AR*MS | AR*OES | AR*OES | AR*OES | AR*OES/MS | AR*OES | AR*OES/MS | AR*OES | AR*MS | AR*OES | AR*OES | AR*OES/MS | AR*MS |  |  | 2
3
| 1 | 1 | 5.9 | 5.9 | 6.18 | 6.06 | 5.62 | 5.41 | 6.52 | 6.45 | 6.52 | 5.92 | 5.99 | 5.746 | 5.45 | 5.65 | 6.117 | 5.83 | 5.52 | 5.85 |  |  | 1
| 1 | 2 | 5.81 | 5.91 | 5.79 | 6.02 | 5.68 | 5.75 | 6.43 | 6.62 | 6.17 | 5.8 | 5.92 | 5.615 | 5.53 | 5.88 | 6.092 | 5.76 | 5.7 | 5.72 |  |  | #N/A
| 1 | 3 | 5.99 | 5.78 | 5.93 | 6.21 | 5.58 | 5.58 | 6.37 | 6.44 | 6.25 | 5.9 | 5.83 | 5.446 | 5.69 | 5.68 | 6.117 | 5.79 | 5.63 | 5.67 |  |  | 16
| 1 | 4 | 6.1 | 6.06 | 5.99 | 6.15 | 5.68 | 5.62 | 6.4 | 6.57 | 6.2 | 5.79 | 5.76 | 5.243 | 5.63 | 5.76 | 6.06 | 5.65 | 5.7 | 5.67 |  |  | 5.9134
| 1 | 5 | 5.94 | 6.04 | 6.05 | 5.97 | 5.72 | 5.7 | 6.4 | 6.63 | 6.39 | 6.09 | 5.7 | 5.477 | 5.76 | 5.9 | 6.149 | 5.65 | 5.65 | 5.68 |  |  | 86
| 1 | 6 | 6.17 | 5.91 | 5.98 | 6.11 | 5.8 | 5.61 | 6.43 | 6.51 | 6.63 | 5.94 | 5.8 | 5.419 | 5.82 | 5.58 | 6.198 | 5.61 | 5.67 | 5.82
| Mean |  | 5.985 | 5.9333 | 5.9867 | 6.0867 | 5.68 | 5.6117 | 6.425 | 6.5367 | 6.36 | 5.9067 | 5.8333 | 5.491 | 5.6467 | 5.7417 | 6.1222 | 5.715 | 5.645 | 5.735
| Median |  | 5.965 | 5.91 | 5.985 | 6.085 | 5.68 | 5.615 | 6.415 | 6.54 | 6.32 | 5.91 | 5.815 | 5.4615 | 5.66 | 5.72 | 6.117 | 5.705 | 5.66 | 5.7
| Std Dev. |  | 0.13217 | 0.10309 | 0.1291 | 0.087788 | 0.076942 | 0.1172 | 0.051672 | 0.082865 | 0.18612 | 0.10948 | 0.10614 | 0.17281 | 0.13952 | 0.12875 | 0.047537 | 0.089833 | 0.067157 | 0.080187
| Rel.Std.Dev. |  | 2.208% | 1.737% | 2.156% | 1.442% | 1.355% | 2.089% | 0.8042% | 1.268% | 2.926% | 1.854% | 1.82% | 3.147% | 2.471% | 2.242% | 0.7765% | 1.572% | 1.19% | 1.398%
| PDM3 |  | 1.211% | 0.3368% | 1.239% | 2.93% | -3.947% | -5.103% | 8.651% | 10.54% | 7.552% | -0.1141% | -1.354% | -7.143% | -4.511% | -2.904% | 3.53% | -3.355% | -4.539% | -3.017%
| Z-Score (Absolute) |  | 0.38 | 0.21 | 0.39 | 0.72 | 0.63 | 0.86 | 1.84 | 2.21 | 1.62 | 0.12 | 0.12 | 1.26 | 0.74 | 0.43 | 0.84 | 0.51 | 0.75 | 0.45
| Analytical results for Ga in OREAS 923 (Certified Value 8.01 ppm) | [21 empty] | Certified
Ga | Round | Replicate | Lab | Lab | Lab | Lab | Lab | Lab | Lab | Lab | Lab | Lab | Lab | Lab | Lab | Lab | Lab | Lab |  |  |  |  | 1
| No | No | 02 | 03 | 04 | 05 | 06 | 07 | 09 | 11 | 13 | 14 | 15 | 16 | 18 | 19 | 21 | 22 |  |  |  |  | ppm
|  |  | AR*OES/MS | AR*MS | AR*MS | AR*MS | AR*MS | AR*MS | AR*MS | AR*OES | AR*OES/MS | AR*MS | AR*OES | AR*OES/MS | AR*MS | AR*OES/MS | AR*OES/MS | AR*MS |  |  |  |  | 2
3
| 1 | 1 | 7.6 | 7.42 | 9.11 | 8.65 | 7.96 | 7.74 | 8.4 | 7 | 8.6041 | 6.11 | 11 | 9.28 | 7.21 | 7.8 | 7.9 | 7.87 |  |  |  |  | 1
| 1 | 2 | 7.5 | 7.64 | 8.87 | 7.63 | 8.21 | 8.29 | 8.4 | < 5 | 8.5383 | 6.16 | 11 | 9.5 | 7.45 | 7.8 | 8.2 | 7.93 |  |  |  |  | #N/A
| 1 | 3 | 7.5 | 7.33 | 9 | 8.06 | 7.83 | 8.21 | 8.2 | < 5 | 8.5342 | 5.7 | 11 | 9.43 | 7.27 | 7.6 | 7.8 | 8.44 |  |  |  |  | 16
| 1 | 4 | 7.5 | 7.83 | 8.89 | 7.94 | 8.07 | 7.83 | 8 | 8 | 8.4824 | 5.59 | 11 | 9.44 | 7.32 | 7.8 | 8.1 | 8.54 |  |  |  |  | 8.0102
| 1 | 5 | 7.6 | 7.89 | 8.7 | 7.61 | 8.05 | 8.28 | 8 | 9 | 8.7655 | 6.34 | 11 | 9.24 | 7.48 | 7.5 | 8.1 | 8.13 |  |  |  |  | 87
| 1 | 6 | 7.5 | 7.84 | 8.92 | 7.93 | 8.05 | 7.85 | 8 | < 5 | 8.6315 | 6.51 | 10 | 9.54 | 7.02 | 7.8 | 7.9 | 8.19
| Mean |  | 7.5333 | 7.6583 | 8.915 | 7.97 | 8.0283 | 8.0333 | 8.1667 | 8 | 8.5926 | 6.0683 | 10.8333 | 9.405 | 7.2917 | 7.7167 | 8 | 8.1833
| Median |  | 7.5 | 7.735 | 8.905 | 7.935 | 8.05 | 8.03 | 8.1 | 8 | 8.5712 | 6.135 | 11 | 9.435 | 7.295 | 7.8 | 8 | 8.16
| Std Dev. |  | 0.05164 | 0.2371 | 0.13722 | 0.379 | 0.12624 | 0.25256 | 0.19664 | 1 | 0.10005 | 0.35874 | 0.40825 | 0.11996 | 0.16869 | 0.13292 | 0.15492 | 0.26771
| Rel.Std.Dev. |  | 0.6855% | 3.096% | 1.539% | 4.755% | 1.572% | 3.144% | 2.408% | 12.5% | 1.164% | 5.912% | 3.768% | 1.275% | 2.313% | 1.722% | 1.936% | 3.271%
| PDM3 |  | -5.953% | -4.393% | 11.3% | -0.5019% | 0.2263% | 0.2888% | 1.953% | -0.1274% | 7.271% | -24.24% | 35.24% | 17.41% | -8.97% | -3.665% | -0.1274% | 2.161%
| Z-Score (Absolute) |  | 0.78 | 0.57 | 1.45 | 0.07 | 0.02 | 0.03 | 0.25 | 4.46 | 0.93 | 3.14 | 4.54 | 2.24 | 1.16 | 0.48 | 0.02 | 0.27
| Analytical results for Gd in OREAS 923 (Certified Value 4.07 ppm) | [21 empty] | Certified
Gd | Round | Replicate | 02: Lab; 03: Lab; 04: Lab; 05: Lab; 06: Lab; 07: Lab; 09: Lab; 10: Lab |  |  | 1
| No | No | 02: 03; 03: 04; 04: 05; 05: 09; 06: 13; 07: 14; 09: 18; 10: 19 |  |  | ppm
|  |  | 02: AR*MS; 03: AR*MS; 04: AR*MS; 05: AR*MS; 06: AR*OES/MS; 07: AR*MS; 09: AR*MS; 10: AR*OES/MS |  |  | 2
2
| 1 | 1 | 02: 3.82; 03: 4.8; 04: 5.3; 05: 2.94; 06: 5.073; 07: 2.2; 09: 3.3; 10: 3.2 |  |  | 1
| 1 | 2 | 02: 3.84; 03: 4.7; 04: 5; 05: 2.98; 06: 5.0257; 07: 2.21; 09: 3.5; 10: 3.6 |  |  | #N/A
| 1 | 3 | 02: 3.97; 03: 4.9; 04: 4.9; 05: 2.94; 06: 4.8415; 07: 1.95; 09: 3.5; 10: 3.4 |  |  | 16
| 1 | 4 | 02: 4.05; 03: 4.5; 04: 5.1; 05: 2.87; 06: 4.888; 07: 2.01; 09: 3.4; 10: 3.7 |  |  | 4.0684
| 1 | 5 | 02: 4.02; 03: 4.6; 04: 4.9; 05: 2.91; 06: 5.0594; 07: 2.21; 09: 3.4; 10: 3.4 |  |  | 88
| 1 | 6 | 02: 4.17; 03: 4.8; 04: 5.1; 05: 2.87; 06: 5.0039; 07: 2.44; 09: 3.3; 10: 3.3
| Mean |  | 02: 3.9783; 03: 4.7167; 04: 5.05; 05: 2.9183; 06: 4.9819; 07: 2.17; 09: 3.4; 10: 3.4333
| Median |  | 02: 3.995; 03: 4.75; 04: 5.05; 05: 2.925; 06: 5.0148; 07: 2.205; 09: 3.4; 10: 3.4
| Std Dev. |  | 02: 0.13258; 03: 0.1472; 04: 0.15166; 05: 0.043551; 06: 0.095108; 07: 0.17378; 09: 0.089443; 10: 0.18619
| Rel.Std.Dev. |  | 02: 3.332%; 03: 3.121%; 04: 3.003%; 05: 1.492%; 06: 1.909%; 07: 8.008%; 09: 2.631%; 10: 5.423%
| PDM3 |  | 02: -2.213%; 03: 15.94%; 04: 24.13%; 05: -28.27%; 06: 22.46%; 07: -46.66%; 09: -16.43%; 10: -15.61%
| Z-Score (Absolute) |  | 02: 0.2; 03: 0.76; 04: 1.01; 05: 0.59; 06: 0.96; 07: 1.15; 09: 0.23; 10: 0.2
| Analytical results for Ge in OREAS 923 (Certified Value < 0.3 ppm) | [21 empty] | Certified
Ge | Round | Replicate | 02: Lab; 03: Lab; 04: Lab; 05: Lab; 06: Lab; 07: Lab; 09: Lab; 10: Lab; 11: Lab; 13: Lab |  |  | 1
| No | No | 02: 02; 03: 04; 04: 05; 05: 06; 06: 07; 07: 16; 09: 18; 10: 19; 11: 21; 13: 22 |  |  | ppm
|  |  | 02: AR*OES/MS; 03: AR*MS; 04: AR*MS; 05: AR*MS; 06: AR*MS; 07: AR*OES/MS; 09: AR*MS; 10: AR*OES/MS; 11: AR*OES/MS; 13: AR*MS |  |  | 2
2
| 1 | 1 | 02: < 0.1; 03: 0.2; 04: 0.1; 05: 0.09; 06: 0.17; 07: 0.207; 09: 0.1; 10: < 0.5; 11: 0.1; 13: 0.11 |  |  | 1
| 1 | 2 | 02: < 0.1; 03: 0.2; 04: 0.1; 05: 0.1; 06: 0.18; 07: 0.21; 09: 0.1; 10: < 0.5; 11: 0.1; 13: 0.12 |  |  | 10
| 1 | 3 | 02: < 0.1; 03: 0.2; 04: 0.1; 05: 0.09; 06: 0.18; 07: 0.209; 09: 0.1; 10: < 0.5; 11: 0.1; 13: 0.15 |  |  | 16
| 1 | 4 | 02: < 0.1; 03: 0.1; 04: 0.1; 05: 0.09; 06: 0.18; 07: 0.205; 09: 0.1; 10: < 0.5; 11: 0.1; 13: 0.15 |  |  | < 0.3
| 1 | 5 | 02: < 0.1; 03: 0.2; 04: < 0.1; 05: 0.09; 06: 0.19; 07: 0.204; 09: 0.1; 10: < 0.5; 11: 0.1; 13: 0.12 |  |  | 89
| 1 | 6 | 02: < 0.1; 03: 0.2; 04: 0.1; 05: 0.09; 06: 0.17; 07: 0.212; 09: 0.1; 10: < 0.5; 11: 0.1; 13: 0.15
| Mean |  | 03: 0.18333; 04: 0.1; 05: 0.091667; 06: 0.17833; 07: 0.20783; 09: 0.1; 11: 0.1; 13: 0.13333
| Median |  | 03: 0.2; 04: 0.1; 05: 0.09; 06: 0.18; 07: 0.208; 09: 0.1; 11: 0.1; 13: 0.135
| Std Dev. |  | 03: 0.040825; 04: 0; 05: 0.0040825; 06: 0.0075277; 07: 0.0030605; 09: 1.5202e-17; 11: 1.5202e-17; 13: 0.018619
| Rel.Std.Dev. |  | 03: 22.27%; 04: 0%; 05: 4.454%; 06: 4.221%; 07: 1.473%; 09: 1.52e-14%; 11: 1.52e-14%; 13: 13.96%
PDM3
| Z-Score (Absolute) |  | 02: 1.04; 03: 1.04; 04: 0.39; 05: 0.39; 06: 0.96; 07: 1.42; 09: 0.26; 10: 2.07; 11: 0.26; 13: 0.26
| Analytical results for Hf in OREAS 923 (Certified Value 0.6 ppm) | [21 empty] | Certified
Hf | Round | Replicate | Lab | Lab | Lab | Lab | Lab | Lab | Lab | Lab | Lab | Lab | Lab | Lab | Lab | [7 empty] | 1
| No | No | 02 | 03 | 04 | 05 | 06 | 07 | 13 | 14 | 16 | 18 | 19 | 21 | 22 | [7 empty] | ppm
|  |  | AR*OES/MS | AR*MS | AR*MS | AR*MS | AR*MS | AR*MS | AR*OES/MS | AR*MS | AR*OES/MS | AR*MS | AR*OES/MS | AR*OES/MS | AR*MS | [7 empty] | 2
2
| 1 | 1 | 0.41 | 0.57 | < 0.1 | 0.8 | 0.63 | 0.6 | 1.0068 | 0.31 | 0.671 | 0.1 | 0.5 | 0.59 | 0.62 | [7 empty] | 1
| 1 | 2 | 0.41 | 0.58 | < 0.1 | 0.7 | 0.62 | 0.63 | 1.0175 | 0.33 | 0.674 | 0.1 | 0.5 | 0.59 | 0.62 | [7 empty] | #N/A
| 1 | 3 | 0.42 | 0.62 | < 0.1 | 0.7 | 0.61 | 0.66 | 0.96448 | 0.24 | 0.648 | 0.2 | 0.6 | 0.55 | 0.62 | [7 empty] | 16
| 1 | 4 | 0.42 | 0.67 | < 0.1 | 0.8 | 0.61 | 0.63 | 0.96071 | 0.26 | 0.642 | 0.2 | 0.6 | 0.59 | 0.61 | [7 empty] | 0.59794
| 1 | 5 | 0.42 | 0.66 | < 0.1 | 0.6 | 0.59 | 0.63 | 1.0135 | 0.08 | 0.653 | 0.1 | 0.4 | 0.63 | 0.64 | [7 empty] | 90
| 1 | 6 | 0.42 | 0.69 | < 0.1 | 0.7 | 0.63 | 0.6 | 0.95561 | 0.05 | 0.671 | 0.2 | 0.5 | 0.59 | 0.62
| Mean |  | 0.41667 | 0.63167 |  | 0.71667 | 0.615 | 0.625 | 0.98642 | 0.21167 | 0.65983 | 0.15 | 0.51667 | 0.59 | 0.62167
| Median |  | 0.42 | 0.64 |  | 0.7 | 0.615 | 0.63 | 0.98562 | 0.25 | 0.662 | 0.15 | 0.5 | 0.59 | 0.62
| Std Dev. |  | 0.005164 | 0.049565 |  | 0.075277 | 0.015166 | 0.022583 | 0.028998 | 0.11856 | 0.013819 | 0.054772 | 0.075277 | 0.025298 | 0.0098319
| Rel.Std.Dev. |  | 1.239% | 7.847% |  | 10.5% | 2.466% | 3.613% | 2.94% | 56.01% | 2.094% | 36.51% | 14.57% | 4.288% | 1.582%
| PDM3 |  | -30.32% | 5.64% |  | 19.86% | 2.852% | 4.525% | 64.97% | -64.6% | 10.35% | -74.91% | -13.59% | -1.329% | 3.967%
| Z-Score (Absolute) |  | 1.36 | 0.11 | 3.87 | 0.7 | 0 | 0.07 | 2.55 | 2.77 | 0.31 | 3.19 | 0.67 | 0.17 | 0.05
| Analytical results for Hg in OREAS 923 (Certified Value < 0.1 ppm) | [21 empty] | Certified
Hg | Round | Replicate | Lab | Lab | Lab | Lab | Lab | Lab | Lab | Lab | Lab | Lab | Lab | Lab | Lab | Lab | Lab | [5 empty] | 1
| No | No | 02 | 03 | 04 | 05 | 06 | 07 | 09 | 11 | 13 | 14 | 15 | 16 | 18 | 21 | 22 | [5 empty] | ppm
|  |  | AR*OES/MS | AR*MS | AR*MS | AR*MS | AR*MS | AR*MS | AR*MS | AR*OES | AR*OES/MS | AR*MS | AR*OES | AR*OES/MS | AR*MS | AR*OES/MS | AR*MS | [5 empty] | 2
2
| 1 | 1 | 0.06 | < 0.01 | < 0.01 | < 0.01 | 0.05 | 0.03 | 0.06 | < 1 | < 0.01 | 0.05 | < 5 | 0.028 | < 0.01 | < 1 | 0.02 | [5 empty] | 1
| 1 | 2 | 0.06 | 0.02 | < 0.01 | < 0.01 | 0.05 | 0.04 | 0.05 | < 1 | 0.013885 | < 0.05 | < 5 | 0.046 | < 0.01 | < 1 | 0.03 | [5 empty] | #N/A
| 1 | 3 | 0.06 | 0.02 | < 0.01 | < 0.01 | 0.05 | 0.04 | 0.05 | < 1 | 0.012397 | < 0.05 | < 5 | 0.041 | < 0.01 | < 1 | 0.05 | [5 empty] | 16
| 1 | 4 | 0.06 | < 0.01 | < 0.01 | < 0.01 | 0.05 | 0.04 | 0.05 | < 1 | < 0.01 | < 0.05 | < 5 | 0.041 | < 0.01 | < 1 | 0.06 | [5 empty] | < 0.1
| 1 | 5 | 0.07 | < 0.01 | < 0.01 | < 0.01 | 0.05 | 0.03 | 0.05 | < 1 | 0.02034 | < 0.05 | < 5 | 0.039 | < 0.01 | < 1 | 0.03 | [5 empty] | 91
| 1 | 6 | 0.06 | < 0.01 | < 0.01 | < 0.01 | 0.05 | 0.04 | 0.06 | < 1 | 0.024741 | 0.06 | < 5 | 0.044 | < 0.01 | < 1 | 0.04
| Mean |  | 02: 0.061667; 03: 0.02; 06: 0.05; 07: 0.036667; 09: 0.053333; 11: 0.017841; 13: 0.055; 16: 0.039833; 19: 0.038333
| Median |  | 02: 0.06; 03: 0.02; 06: 0.05; 07: 0.04; 09: 0.05; 11: 0.017113; 13: 0.055; 16: 0.041; 19: 0.035
| Std Dev. |  | 02: 0.0040825; 03: 0; 06: 7.6012e-18; 07: 0.005164; 09: 0.005164; 11: 0.0057485; 13: 0.0070711; 16: 0.0063061; 19: 0.01472
| Rel.Std.Dev. |  | 02: 6.62%; 03: 0%; 06: 1.52e-14%; 07: 14.08%; 09: 9.682%; 11: 32.22%; 13: 12.86%; 16: 15.83%; 19: 38.4%
PDM3
| Z-Score (Absolute) |  | 0.64 | 0.77 | 0.91 | 0.91 | 0.32 | 0.05 | 0.41 | 12.57 | 0.67 | 0.09 | 67.01 | 0.04 | 0.91 | 12.57 | 0
| Analytical results for Ho in OREAS 923 (Certified Value < 1 ppm) | [21 empty] | Certified
Ho | Round | Replicate | 02: Lab; 03: Lab; 04: Lab; 05: Lab; 06: Lab; 07: Lab; 09: Lab; 10: Lab |  |  | 1
| No | No | 02: 03; 03: 04; 04: 05; 05: 09; 06: 13; 07: 14; 09: 18; 10: 19 |  |  | ppm
|  |  | 02: AR*MS; 03: AR*MS; 04: AR*MS; 05: AR*MS; 06: AR*OES/MS; 07: AR*MS; 09: AR*MS; 10: AR*OES/MS |  |  | 2
2
| 1 | 1 | 02: 0.51; 03: 0.8; 04: 0.8; 05: 0.385; 06: 0.77886; 07: 0.27; 09: 0.5; 10: 0.4 |  |  | 1
| 1 | 2 | 02: 0.52; 03: 0.8; 04: 0.8; 05: 0.39; 06: 0.73516; 07: 0.26; 09: 0.5; 10: 0.5 |  |  | #N/A
| 1 | 3 | 02: 0.54; 03: 0.8; 04: 0.8; 05: 0.385; 06: 0.73697; 07: 0.24; 09: 0.5; 10: 0.4 |  |  | 16
| 1 | 4 | 02: 0.56; 03: 0.8; 04: 0.8; 05: 0.375; 06: 0.7609; 07: 0.24; 09: 0.5; 10: 0.5 |  |  | < 1
| 1 | 5 | 02: 0.58; 03: 0.8; 04: 0.8; 05: 0.385; 06: 0.77667; 07: 0.27; 09: 0.5; 10: 0.5 |  |  | 92
| 1 | 6 | 02: 0.59; 03: 0.8; 04: 0.8; 05: 0.385; 06: 0.71886; 07: 0.31; 09: 0.5; 10: 0.4
| Mean |  | 02: 0.55; 03: 0.8; 04: 0.8; 05: 0.38417; 06: 0.75124; 07: 0.265; 09: 0.5; 10: 0.45
| Median |  | 02: 0.55; 03: 0.8; 04: 0.8; 05: 0.385; 06: 0.74894; 07: 0.265; 09: 0.5; 10: 0.45
| Std Dev. |  | 02: 0.032249; 03: 1.2162e-16; 04: 1.2162e-16; 05: 0.004916; 06: 0.02455; 07: 0.025884; 09: 0; 10: 0.054772
| Rel.Std.Dev. |  | 02: 5.863%; 03: 1.52e-14%; 04: 1.52e-14%; 05: 1.28%; 06: 3.268%; 07: 9.768%; 09: 0%; 10: 12.17%
PDM3
| Z-Score (Absolute) |  | 02: 0.09; 03: 1.01; 04: 1.01; 05: 0.52; 06: 0.83; 07: 0.96; 09: 0.09; 10: 0.28
| Analytical results for In in OREAS 923 (Certified Value 0.45 ppm) | [21 empty] | Certified
In | Round | Replicate | Lab | Lab | Lab | Lab | Lab | Lab | Lab | Lab | Lab | Lab | Lab | Lab | Lab | Lab | Lab | [5 empty] | 1
| No | No | 02 | 03 | 04 | 05 | 06 | 07 | 09 | 13 | 14 | 15 | 16 | 18 | 19 | 21 | 22 | [5 empty] | ppm
|  |  | AR*OES/MS | AR*MS | AR*MS | AR*MS | AR*MS | AR*MS | AR*MS | AR*OES/MS | AR*MS | AR*OES | AR*OES/MS | AR*MS | AR*OES/MS | AR*OES/MS | AR*MS | [5 empty] | 2
3
| 1 | 1 | 0.51 | 0.424 | 0.62 | 0.45 | 0.424 | 0.473 | 0.54 | 0.43502 | 0.35 | < 5 | 0.437 | 0.41 | 0.5 | 0.41 | 0.407 | [5 empty] | 1
| 1 | 2 | 0.48 | 0.465 | 0.47 | 0.41 | 0.426 | 0.559 | 0.56 | 0.41573 | 0.367 | < 5 | 0.482 | 0.43 | 0.4 | 0.44 | 0.431 | [5 empty] | #N/A
| 1 | 3 | 0.47 | 0.436 | 0.45 | 0.44 | 0.404 | 0.484 | 0.52 | 0.42955 | 0.355 | < 5 | 0.496 | 0.4 | 0.5 | 0.43 | 0.464 | [5 empty] | 16
| 1 | 4 | 0.49 | 0.459 | 0.46 | 0.42 | 0.435 | 0.476 | 0.53 | 0.41267 | 0.341 | < 5 | 0.432 | 0.42 | 0.5 | 0.44 | 0.48 | [5 empty] | 0.44693
| 1 | 5 | 0.5 | 0.468 | 0.44 | 0.43 | 0.467 | 0.495 | 0.53 | 0.42643 | 0.365 | < 5 | 0.455 | 0.43 | 0.4 | 0.41 | 0.435 | [5 empty] | 93
| 1 | 6 | 0.48 | 0.451 | 0.46 | 0.42 | 0.435 | 0.475 | 0.52 | 0.41818 | 0.383 | < 5 | 0.438 | 0.4 | 0.5 | 0.42 | 0.431
| Mean |  | 0.48833 | 0.4505 | 0.48333 | 0.42833 | 0.43183 | 0.49367 | 0.53333 | 0.42293 | 0.36017 |  | 0.45667 | 0.415 | 0.46667 | 0.425 | 0.44133
| Median |  | 0.485 | 0.455 | 0.46 | 0.425 | 0.4305 | 0.48 | 0.53 | 0.4223 | 0.36 |  | 0.4465 | 0.415 | 0.5 | 0.425 | 0.433
| Std Dev. |  | 0.01472 | 0.017329 | 0.067725 | 0.01472 | 0.020624 | 0.033019 | 0.015055 | 0.0087383 | 0.014757 |  | 0.026591 | 0.013784 | 0.05164 | 0.013784 | 0.026235
| Rel.Std.Dev. |  | 3.014% | 3.847% | 14.01% | 3.436% | 4.776% | 6.689% | 2.823% | 2.066% | 4.097% |  | 5.823% | 3.321% | 11.07% | 3.243% | 5.944%
| PDM3 |  | 9.263% | 0.7981% | 8.144% | -4.162% | -3.379% | 10.46% | 19.33% | -5.37% | -19.41% |  | 2.178% | -7.145% | 4.415% | -4.907% | -1.253%
| Z-Score (Absolute) |  | 0.93 | 0 | 0.8 | 0.54 | 0.46 | 1.06 | 2.03 | 0.67 | 2.21 | 50.13 | 0.15 | 0.87 | 0.4 | 0.62 | 0.22
| Analytical results for K in OREAS 923 (Certified Value 0.322 wt.%) | [21 empty] | Certified
K | Round | Replicate | Lab | Lab | Lab | Lab | Lab | Lab | Lab | Lab | Lab | Lab | Lab | Lab | Lab | Lab | Lab | Lab | Lab |  |  |  | 1
| No | No | 02 | 03 | 04 | 05 | 06 | 07 | 09 | 11 | 13 | 14 | 15 | 16 | 17 | 18 | 19 | 21 | 22 |  |  |  | wt.%
|  |  | AR*OES/MS | AR*OES | AR*OES | AR*OES | AR*MS | AR*MS | AR*OES | AR*OES | AR*OES/MS | AR*OES | AR*OES | AR*OES/MS | AR*OES | AR*MS | AR*OES | AR*OES/MS | AR*MS |  |  |  | 3
3
| 1 | 1 | 0.28 | 0.2996 | 0.43 | 0.41 | 0.3 | 0.29 | 0.32 | 0.33 | 0.4617 | 0.2293 | 0.36 | 0.325 | 0.34 | 0.27 | 0.311 | 0.28 | 0.31 |  |  |  | 1
| 1 | 2 | 0.27 | 0.3034 | 0.39 | 0.39 | 0.31 | 0.3 | 0.32 | 0.39 | 0.4662 | 0.2222 | 0.35 | 0.324 | 0.36 | 0.27 | 0.301 | 0.28 | 0.31 |  |  |  | #N/A
| 1 | 3 | 0.29 | 0.3115 | 0.41 | 0.42 | 0.31 | 0.3 | 0.32 | 0.4 | 0.4626 | 0.2002 | 0.35 | 0.314 | 0.38 | 0.27 | 0.308 | 0.27 | 0.3 |  |  |  | 16
| 1 | 4 | 0.29 | 0.3361 | 0.41 | 0.4 | 0.31 | 0.31 | 0.32 | 0.39 | 0.4518 | 0.1997 | 0.34 | 0.308 | 0.38 | 0.27 | 0.317 | 0.29 | 0.3 |  |  |  | 0.32205
| 1 | 5 | 0.28 | 0.3329 | 0.43 | 0.39 | 0.31 | 0.31 | 0.32 | 0.4 | 0.4689 | 0.2275 | 0.33 | 0.317 | 0.38 | 0.28 | 0.307 | 0.29 | 0.31 |  |  |  | 94
| 1 | 6 | 0.29 | 0.3368 | 0.42 | 0.4 | 0.32 | 0.3 | 0.33 | 0.33 | 0.4563 | 0.24 | 0.34 | 0.323 | 0.38 | 0.26 | 0.307 | 0.29 | 0.31
| Mean |  | 0.28333 | 0.32005 | 0.415 | 0.40167 | 0.31 | 0.30167 | 0.32167 | 0.37333 | 0.46125 | 0.21982 | 0.345 | 0.3185 | 0.37 | 0.27 | 0.3085 | 0.28333 | 0.30667
| Median |  | 0.285 | 0.3222 | 0.415 | 0.4 | 0.31 | 0.3 | 0.32 | 0.39 | 0.46215 | 0.22485 | 0.345 | 0.32 | 0.38 | 0.27 | 0.3075 | 0.285 | 0.31
| Std Dev. |  | 0.008165 | 0.017157 | 0.015166 | 0.01169 | 0.0063246 | 0.0075277 | 0.0040825 | 0.033862 | 0.0063064 | 0.016441 | 0.010488 | 0.0067157 | 0.016733 | 0.0063246 | 0.005282 | 0.008165 | 0.005164
| Rel.Std.Dev. |  | 2.882% | 5.361% | 3.654% | 2.91% | 2.04% | 2.495% | 1.269% | 9.07% | 1.367% | 7.479% | 3.04% | 2.109% | 4.522% | 2.342% | 1.712% | 2.882% | 1.684%
| PDM3 |  | -12.02% | -0.6223% | 28.86% | 24.72% | -3.743% | -6.33% | -0.1203% | 15.92% | 43.22% | -31.75% | 7.125% | -1.104% | 14.89% | -16.16% | -4.209% | -12.02% | -4.778%
| Z-Score (Absolute) |  | 0.67 | 0.03 | 1.85 | 1.59 | 0.16 | 0.32 | 0.06 | 1.05 | 2.74 | 1.89 | 0.51 | 0 | 0.99 | 0.93 | 0.19 | 0.67 | 0.23
| Analytical results for La in OREAS 923 (Certified Value 30 ppm) | [21 empty] | Certified
La | Round | Replicate | Lab | Lab | Lab | Lab | Lab | Lab | Lab | Lab | Lab | Lab | Lab | Lab | Lab | Lab | Lab | Lab |  |  |  |  | 1
| No | No | 02 | 03 | 04 | 05 | 06 | 07 | 09 | 11 | 13 | 14 | 15 | 16 | 18 | 19 | 21 | 22 |  |  |  |  | ppm
|  |  | AR*OES/MS | AR*MS | AR*OES | AR*OES | AR*MS | AR*MS | AR*MS | AR*OES | AR*OES/MS | AR*MS | AR*OES | AR*OES/MS | AR*MS | AR*OES/MS | AR*OES/MS | AR*MS |  |  |  |  | 1
1
| 1 | 1 | 26.1 | 26.89 | 34 | 34 | 29.8 | 31.7 | 25.9 | 26 | 37.147 | 22.41 | 31 | 32.95 | 27.9 | 29.2 | 30.7 | 31.3 |  |  |  |  | 1
| 1 | 2 | 26.2 | 27.05 | 34 | 32 | 30.7 | 33.2 | 26.5 | 27 | 39.8187 | 22.03 | 30 | 33.25 | 28.4 | 30.6 | 30.8 | 31 |  |  |  |  | #N/A
| 1 | 3 | 26.4 | 27.61 | 35 | 34 | 29.4 | 33.4 | 25.9 | 27 | 36.1911 | 20.07 | 30 | 34.15 | 27.7 | 30 | 30.5 | 29.8 |  |  |  |  | 16
| 1 | 4 | 26.3 | 28.35 | 35 | 35 | 30.6 | 32.5 | 25.6 | 27 | 38.9485 | 20.01 | 30 | 31.8 | 28.1 | 30.9 | 31.3 | 29.8 |  |  |  |  | 29.9973
| 1 | 5 | 26.5 | 28.33 | 35 | 33 | 30.1 | 33.1 | 25.1 | 27 | 38.0635 | 22.55 | 29 | 32.23 | 28.6 | 30.3 | 31.5 | 30.9 |  |  |  |  | 95
| 1 | 6 | 26.3 | 28.67 | 35 | 34 | 30.5 | 32.9 | 25.7 | 26 | 36.1911 | 24.3 | 30 | 32.43 | 26.8 | 29.5 | 30.6 | 31.7
| Mean |  | 26.3 | 27.8167 | 34.6667 | 33.6667 | 30.1833 | 32.8 | 25.7833 | 26.6667 | 37.7267 | 21.895 | 30 | 32.8017 | 27.9167 | 30.0833 | 30.9 | 30.75
| Median |  | 26.3 | 27.97 | 35 | 34 | 30.3 | 33 | 25.8 | 27 | 37.6053 | 22.22 | 30 | 32.69 | 28 | 30.15 | 30.75 | 30.95
| Std Dev. |  | 0.14142 | 0.74368 | 0.5164 | 1.0328 | 0.51153 | 0.61968 | 0.45789 | 0.5164 | 1.4856 | 1.6359 | 0.63246 | 0.83777 | 0.63692 | 0.64936 | 0.40497 | 0.78677
| Rel.Std.Dev. |  | 0.5377% | 2.674% | 1.49% | 3.068% | 1.695% | 1.889% | 1.776% | 1.936% | 3.938% | 7.471% | 2.108% | 2.554% | 2.282% | 2.159% | 1.311% | 2.559%
| PDM3 |  | -12.33% | -7.269% | 15.57% | 12.23% | 0.6202% | 9.343% | -14.05% | -11.1% | 25.77% | -27.01% | 0.00903% | 9.349% | -6.936% | 0.2868% | 3.009% | 2.509%
| Z-Score (Absolute) |  | 0.97 | 0.59 | 1.15 | 0.89 | 0.01 | 0.67 | 1.1 | 0.88 | 1.92 | 2.08 | 0.03 | 0.67 | 0.56 | 0.01 | 0.19 | 0.16
| Analytical results for Li in OREAS 923 (Certified Value 23.4 ppm) | [21 empty] | Certified
Li | Round | Replicate | Lab | Lab | Lab | Lab | Lab | Lab | Lab | Lab | Lab | Lab | Lab | Lab | Lab | Lab | Lab | Lab |  |  |  |  | 1
| No | No | 02 | 03 | 04 | 05 | 06 | 07 | 09 | 13 | 14 | 15 | 16 | 17 | 18 | 19 | 21 | 22 |  |  |  |  | ppm
|  |  | AR*OES/MS | AR*MS | AR*MS | AR*MS | AR*MS | AR*MS | AR*MS | AR*OES/MS | AR*MS | AR*OES | AR*OES/MS | AR*OES | AR*MS | AR*OES/MS | AR*OES/MS | AR*MS |  |  |  |  | 1
2
| 1 | 1 | 23 | 20.2 | 25.4 | 23.7 | 24.8 | 22.4 | 23.4 | 22.2715 | 21.2 | 25 | 23.529 | 22 | 21.3 | 23.3 | 24 | 24.2 |  |  |  |  | 1
| 1 | 2 | 23 | 25.7 | 25 | 23.5 | 24.6 | 23.6 | 24 | 22.5081 | 19.5 | 24 | 22.793 | 26 | 21.6 | 23.1 | 25 | 24.2 |  |  |  |  | #N/A
| 1 | 3 | 23 | 20.1 | 25.1 | 24.3 | 23.9 | 23.3 | 22.7 | 22.563 | 19.4 | 24 | 22.86 | 24 | 21.6 | 22.7 | 24 | 24.1 |  |  |  |  | 16
| 1 | 4 | 24 | 21.2 | 24.8 | 24.5 | 24.8 | 22.8 | 23.1 | 22.147 | 19.3 | 24 | 22.552 | 23 | 22.4 | 22.9 | 24 | 24.5 |  |  |  |  | 23.4258
| 1 | 5 | 24 | 22.1 | 24.4 | 23.4 | 24.6 | 23.1 | 23 | 22.6327 | 20.1 | 24 | 23.119 | 27 | 22.9 | 23.2 | 24 | 24.7 |  |  |  |  | 96
| 1 | 6 | 24 | 21.7 | 24.9 | 24.1 | 25.6 | 22.7 | 23.2 | 22.3235 | 21 | 24 | 23.065 | 29 | 21.3 | 23.1 | 24 | 24.4
| Mean |  | 23.5 | 21.8333 | 24.9333 | 23.9167 | 24.7167 | 22.9833 | 23.2333 | 22.4076 | 20.0833 | 24.1667 | 22.9863 | 25.1667 | 21.85 | 23.05 | 24.1667 | 24.35
| Median |  | 23.5 | 21.45 | 24.95 | 23.9 | 24.7 | 22.95 | 23.15 | 22.4158 | 19.8 | 24 | 22.9625 | 25 | 21.6 | 23.1 | 24 | 24.3
| Std Dev. |  | 0.54772 | 2.0549 | 0.33267 | 0.44907 | 0.54559 | 0.43551 | 0.44121 | 0.1889 | 0.83766 | 0.40825 | 0.33474 | 2.6394 | 0.65345 | 0.21679 | 0.40825 | 0.22583
| Rel.Std.Dev. |  | 2.331% | 9.412% | 1.334% | 1.878% | 2.207% | 1.895% | 1.899% | 0.843% | 4.171% | 1.689% | 1.456% | 10.49% | 2.991% | 0.9405% | 1.689% | 0.9274%
| PDM3 |  | 0.3167% | -6.798% | 6.435% | 2.095% | 5.51% | -1.889% | -0.8217% | -4.346% | -14.27% | 3.163% | -1.876% | 7.431% | -6.727% | -1.604% | 3.163% | 3.945%
| Z-Score (Absolute) |  | 0.1 | 1.18 | 1.2 | 0.42 | 1.04 | 0.29 | 0.1 | 0.74 | 2.52 | 0.61 | 0.29 | 1.38 | 1.16 | 0.24 | 0.61 | 0.75
| Analytical results for Lu in OREAS 923 (Certified Value < 0.3 ppm) | [21 empty] | Certified
Lu | Round | Replicate | Lab | Lab | Lab | Lab | Lab | Lab | Lab | Lab | Lab | Lab | Lab | [9 empty] | 1
| No | No | 02 | 03 | 04 | 05 | 09 | 13 | 14 | 16 | 18 | 19 | 21 | [9 empty] | ppm
|  |  | AR*OES/MS | AR*MS | AR*MS | AR*MS | AR*MS | AR*OES/MS | AR*MS | AR*OES/MS | AR*MS | AR*OES/MS | AR*OES/MS | [9 empty] | 2
2
| 1 | 1 | 0.04 | 0.178 | 0.3 | 0.3 | 0.135 | 0.29289 | 0.105 | 0.174 | 0.2 | 0.1 | 0.17 | [9 empty] | 1
| 1 | 2 | 0.04 | 0.243 | 0.3 | 0.3 | 0.135 | 0.29216 | 0.092 | 0.177 | 0.2 | 0.2 | 0.17 | [9 empty] | #N/A
| 1 | 3 | 0.04 | 0.195 | 0.3 | 0.3 | 0.135 | 0.2979 | 0.083 | 0.17 | 0.2 | 0.1 | 0.16 | [9 empty] | 16
| 1 | 4 | 0.04 | 0.213 | 0.3 | 0.3 | 0.135 | 0.28706 | 0.08 | 0.167 | 0.2 | 0.2 | 0.17 | [9 empty] | < 0.3
| 1 | 5 | 0.04 | 0.213 | 0.3 | 0.3 | 0.135 | 0.30752 | 0.102 | 0.168 | 0.2 | 0.2 | 0.18 | [9 empty] | 97
| 1 | 6 | 0.04 | 0.221 | 0.3 | 0.3 | 0.135 | 0.28884 | 0.115 | 0.172 | 0.2 | 0.1 | 0.17
| Mean |  | 0.04 | 0.2105 | 0.3 | 0.3 | 0.135 | 0.29439 | 0.096167 | 0.17133 | 0.2 | 0.15 | 0.17
| Median |  | 0.04 | 0.213 | 0.3 | 0.3 | 0.135 | 0.29252 | 0.097 | 0.171 | 0.2 | 0.15 | 0.17
| Std Dev. |  | 0 | 0.022251 | 0 | 0 | 0 | 0.0074364 | 0.013556 | 0.0037771 | 3.0405e-17 | 0.054772 | 0.0063246
| Rel.Std.Dev. |  | 0% | 10.57% | 0% | 0% | 0% | 2.526% | 14.1% | 2.205% | 1.52e-14% | 36.51% | 3.72%
PDM3
| Z-Score (Absolute) |  | 2.26 | 0.67 | 2.22 | 2.22 | 0.63 | 2.12 | 1.29 | 0 | 0.49 | 0.37 | 0.02
| Analytical results for Mg in OREAS 923 (Certified Value 1.43 wt.%) | [21 empty] | Certified
Mg | Round | Replicate | Lab | Lab | Lab | Lab | Lab | Lab | Lab | Lab | Lab | Lab | Lab | Lab | Lab | Lab | Lab | Lab | Lab |  |  |  | 1
| No | No | 02 | 03 | 04 | 05 | 06 | 07 | 09 | 11 | 13 | 14 | 15 | 16 | 17 | 18 | 19 | 21 | 22 |  |  |  | wt.%
|  |  | AR*OES/MS | AR*OES | AR*MS | AR*MS | AR*MS | AR*MS | AR*OES | AR*OES | AR*OES/MS | AR*OES | AR*OES | AR*OES/MS | AR*OES | AR*OES | AR*OES | AR*OES/MS | AR*MS |  |  |  | 2
3
| 1 | 1 | 1.47 | 1.3 | 1.41 | 1.58 | 1.45 | 1.32 | 1.57 | 1.51 | 1.471 | 1.32 | 1.52 | 1.45 | 1.28 | 1.43 | 1.431 | 1.37 | 1.48 |  |  |  | 1
| 1 | 2 | 1.45 | 1.29 | 1.4 | 1.42 | 1.46 | 1.38 | 1.56 | 1.48 | 1.435 | 1.34 | 1.5 | 1.408 | 1.31 | 1.43 | 1.439 | 1.42 | 1.46 |  |  |  | #N/A
| 1 | 3 | 1.52 | 1.27 | 1.43 | 1.42 | 1.44 | 1.36 | 1.56 | 1.5 | 1.462 | 1.19 | 1.48 | 1.401 | 1.34 | 1.41 | 1.446 | 1.39 | 1.4 |  |  |  | 16
| 1 | 4 | 1.55 | 1.33 | 1.42 | 1.42 | 1.46 | 1.37 | 1.56 | 1.48 | 1.434 | 1.18 | 1.49 | 1.372 | 1.33 | 1.4 | 1.418 | 1.42 | 1.41 |  |  |  | 1.4339
| 1 | 5 | 1.5 | 1.32 | 1.41 | 1.41 | 1.45 | 1.39 | 1.56 | 1.52 | 1.455 | 1.36 | 1.44 | 1.42 | 1.36 | 1.43 | 1.449 | 1.4 | 1.44 |  |  |  | 98
| 1 | 6 | 1.56 | 1.3 | 1.41 | 1.45 | 1.5 | 1.38 | 1.58 | 1.51 | 1.46 | 1.36 | 1.47 | 1.435 | 1.39 | 1.35 | 1.443 | 1.41 | 1.48
| Mean |  | 1.5083 | 1.3017 | 1.4133 | 1.45 | 1.46 | 1.3667 | 1.565 | 1.5 | 1.4528 | 1.2917 | 1.4833 | 1.4143 | 1.335 | 1.4083 | 1.4377 | 1.4017 | 1.445
| Median |  | 1.51 | 1.3 | 1.41 | 1.42 | 1.455 | 1.375 | 1.56 | 1.505 | 1.4575 | 1.33 | 1.485 | 1.414 | 1.335 | 1.42 | 1.441 | 1.405 | 1.45
| Std Dev. |  | 0.043551 | 0.02137 | 0.010328 | 0.065115 | 0.020976 | 0.025033 | 0.0083666 | 0.016733 | 0.015118 | 0.084004 | 0.027325 | 0.027354 | 0.038341 | 0.031252 | 0.011483 | 0.019408 | 0.034496
| Rel.Std.Dev. |  | 2.887% | 1.642% | 0.7308% | 4.491% | 1.437% | 1.832% | 0.5346% | 1.116% | 1.041% | 6.504% | 1.842% | 1.934% | 2.872% | 2.219% | 0.7987% | 1.385% | 2.387%
| PDM3 |  | 5.191% | -9.221% | -1.434% | 1.123% | 1.821% | -4.688% | 9.143% | 4.61% | 1.321% | -9.919% | 3.448% | -1.364% | -6.897% | -1.783% | 0.2632% | -2.247% | 0.7746%
| Z-Score (Absolute) |  | 1.32 | 2.55 | 0.46 | 0.23 | 0.42 | 1.33 | 2.39 | 1.17 | 0.28 | 2.73 | 0.86 | 0.44 | 1.92 | 0.55 | 0 | 0.67 | 0.14
| Analytical results for Mn in OREAS 923 (Certified Value 0.085 wt.%) | [21 empty] | Certified
Mn | Round | Replicate | Lab | Lab | Lab | Lab | Lab | Lab | Lab | Lab | Lab | Lab | Lab | Lab | Lab | Lab | Lab | Lab | Lab | Lab |  |  | 1
| No | No | 02 | 03 | 04 | 05 | 06 | 07 | 09 | 11 | 13 | 14 | 15 | 16 | 17 | 18 | 19 | 20 | 21 | 22 |  |  | wt.%
|  |  | AR*OES/MS | AR*OES | AR*MS | AR*MS | AR*MS | AR*MS | AR*OES | AR*OES | AR*OES/MS | AR*OES | AR*OES | AR*OES/MS | AR*OES | AR*OES | AR*OES | AR*OES | AR*OES/MS | AR*MS |  |  | 3
3
| 1 | 1 | 0.0813 | 0.0826 | 0.0903 | 0.0919 | 0.0848 | 0.0816 | 0.089 | 0.0892 | 0.094554 | 0.0822 | 0.082 | 0.09058 | 0.0805 | 0.083 | 0.0869 | 0.0869 | 0.079 | 0.086 |  |  | 1
| 1 | 2 | 0.0805 | 0.0824 | 0.0881 | 0.0866 | 0.0853 | 0.0847 | 0.0882 | 0.0877 | 0.092597 | 0.0826 | 0.08 | 0.089013 | 0.0816 | 0.0837 | 0.0848 | 0.0859 | 0.0814 | 0.0872 |  |  | #N/A
| 1 | 3 | 0.0836 | 0.0812 | 0.0888 | 0.082 | 0.0842 | 0.0843 | 0.0872 | 0.0892 | 0.093215 | 0.073 | 0.08 | 0.087414 | 0.0841 | 0.0817 | 0.0872 | 0.0871 | 0.0802 | 0.0826 |  |  | 16
| 1 | 4 | 0.0852 | 0.0851 | 0.0889 | 0.0844 | 0.0854 | 0.0852 | 0.0864 | 0.0879 | 0.093524 | 0.0731 | 0.08 | 0.086623 | 0.0839 | 0.0823 | 0.0874 | 0.0861 | 0.0814 | 0.0823 |  |  | 0.084897
| 1 | 5 | 0.0829 | 0.0849 | 0.0892 | 0.0845 | 0.0831 | 0.0861 | 0.0884 | 0.0902 | 0.09373 | 0.0837 | 0.078 | 0.088094 | 0.0853 | 0.0833 | 0.0858 | 0.0873 | 0.0809 | 0.0852 |  |  | 99
| 1 | 6 | 0.0859 | 0.0836 | 0.0882 | 0.0862 | 0.088 | 0.0816 | 0.0892 | 0.0892 | 0.09373 | 0.0839 | 0.08 | 0.08902 | 0.0874 | 0.0793 | 0.0861 | 0.0854 | 0.081 | 0.0855
| Mean |  | 0.083233 | 0.0833 | 0.088917 | 0.085933 | 0.085133 | 0.083917 | 0.088067 | 0.0889 | 0.093558 | 0.07975 | 0.08 | 0.088457 | 0.0838 | 0.082217 | 0.086367 | 0.08645 | 0.08065 | 0.0848
| Median |  | 0.08325 | 0.0831 | 0.08885 | 0.08535 | 0.08505 | 0.0845 | 0.0883 | 0.0892 | 0.093627 | 0.0824 | 0.08 | 0.088554 | 0.084 | 0.08265 | 0.0865 | 0.0865 | 0.08095 | 0.08535
| Std Dev. |  | 0.0021182 | 0.0015232 | 0.00079854 | 0.0033464 | 0.0016391 | 0.0018925 | 0.0010783 | 0.00093808 | 0.00064707 | 0.0052294 | 0.0012649 | 0.0013939 | 0.0024916 | 0.001598 | 0.00098928 | 0.00075829 | 0.00092033 | 0.0019463
| Rel.Std.Dev. |  | 2.545% | 1.829% | 0.8981% | 3.894% | 1.925% | 2.255% | 1.224% | 1.055% | 0.6916% | 6.557% | 1.581% | 1.576% | 2.973% | 1.944% | 1.145% | 0.8771% | 1.141% | 2.295%
| PDM3 |  | -1.959% | -1.881% | 4.735% | 1.221% | 0.279% | -1.154% | 3.734% | 4.716% | 10.2% | -6.062% | -5.768% | 4.194% | -1.292% | -3.157% | 1.732% | 1.83% | -5.002% | -0.1137%
| Z-Score (Absolute) |  | 0.52 | 0.5 | 1.19 | 0.29 | 0.05 | 0.32 | 0.93 | 1.18 | 2.58 | 1.57 | 1.49 | 1.05 | 0.35 | 0.83 | 0.42 | 0.45 | 1.3 | 0.05
| Analytical results for Mo in OREAS 923 (Certified Value 0.84 ppm) | [21 empty] | Certified
Mo | Round | Replicate | Lab | Lab | Lab | Lab | Lab | Lab | Lab | Lab | Lab | Lab | Lab | Lab | Lab | Lab | Lab | Lab | Lab | Lab |  |  | 1
| No | No | 02 | 03 | 04 | 05 | 06 | 07 | 09 | 11 | 13 | 14 | 15 | 16 | 17 | 18 | 19 | 20 | 21 | 22 |  |  | ppm
|  |  | AR*OES/MS | AR*MS | AR*MS | AR*MS | AR*MS | AR*MS | AR*MS | AR*OES | AR*OES/MS | AR*MS | AR*OES | AR*OES/MS | AR*OES | AR*MS | AR*OES/MS | AR*OES | AR*OES/MS | AR*MS |  |  | 2
2
| 1 | 1 | 1.39 | 1 | 0.75 | 0.86 | 0.82 | 0.84 | 0.97 | < 1 | 0.82094 | 0.7 | < 2 | 0.955 | 2 | 0.69 | 1 | < 2 | 0.84 | 0.83 |  |  | 1
| 1 | 2 | 1.36 | 0.7 | 0.69 | 0.92 | 0.79 | 0.87 | 1.01 | < 1 | 0.82091 | 0.7 | < 2 | 1.01 | < 1 | 0.73 | 0.9 | < 2 | 0.88 | 0.88 |  |  | #N/A
| 1 | 3 | 1.42 | 0.7 | 0.72 | 0.86 | 0.78 | 0.84 | 0.96 | < 1 | 0.80259 | 0.6 | < 2 | 0.99 | < 1 | 0.71 | 0.9 | < 2 | 0.88 | 0.77 |  |  | 16
| 1 | 4 | 1.45 | 0.9 | 0.69 | 0.82 | 0.81 | 0.9 | 0.92 | < 1 | 0.7883 | 0.7 | < 2 | 0.985 | 1 | 0.72 | 0.9 | < 2 | 0.9 | 0.82 |  |  | 0.83748
| 1 | 5 | 1.45 | 0.8 | 0.7 | 0.82 | 0.77 | 0.84 | 0.94 | < 1 | 0.84224 | 0.7 | < 2 | 0.973 | 1 | 0.68 | 1 | < 2 | 0.9 | 0.86 |  |  | 100
| 1 | 6 | 1.51 | 1.1 | 0.7 | 0.86 | 0.77 | 0.88 | 0.93 | < 1 | 0.8432 | 0.8 | < 2 | 1.042 | < 1 | 0.66 | 0.9 | < 2 | 0.95 | 0.89
| Mean |  | 1.43 | 0.86667 | 0.70833 | 0.85667 | 0.79 | 0.86167 | 0.955 |  | 0.8197 | 0.7 |  | 0.9925 | 1.3333 | 0.69833 | 0.93333 |  | 0.89167 | 0.84167
| Median |  | 1.435 | 0.85 | 0.7 | 0.86 | 0.785 | 0.855 | 0.95 |  | 0.82093 | 0.7 |  | 0.9875 | 1 | 0.7 | 0.9 |  | 0.89 | 0.845
| Std Dev. |  | 0.052536 | 0.1633 | 0.023166 | 0.036697 | 0.020976 | 0.025626 | 0.032711 |  | 0.021644 | 0.063246 |  | 0.03035 | 0.57735 | 0.026394 | 0.05164 |  | 0.036009 | 0.04446
| Rel.Std.Dev. |  | 3.674% | 18.84% | 3.271% | 4.284% | 2.655% | 2.974% | 3.425% |  | 2.64% | 9.035% |  | 3.058% | 43.3% | 3.78% | 5.533% |  | 4.038% | 5.282%
| PDM3 |  | 70.75% | 3.485% | -15.42% | 2.291% | -5.669% | 2.888% | 14.03% |  | -2.123% | -16.42% |  | 18.51% | 59.21% | -16.61% | 11.45% |  | 6.471% | 0.5003%
| Z-Score (Absolute) |  | 4.62 | 0.02 | 1.27 | 0.06 | 0.61 | 0.02 | 0.74 | 2.98 | 0.36 | 1.34 | 1.11 | 1.05 | 0.43 | 1.36 | 0.57 | 1.11 | 0.22 | 0.18
| Analytical results for Na in OREAS 923 (Certified Value < 0.03 wt.%) | [21 empty] | Certified
Na | Round | Replicate | Lab | Lab | Lab | Lab | Lab | Lab | Lab | Lab | Lab | Lab | Lab | Lab | Lab | Lab | Lab | Lab |  |  |  |  | 1
| No | No | 02 | 03 | 04 | 05 | 06 | 07 | 09 | 11 | 13 | 15 | 16 | 17 | 18 | 19 | 21 | 22 |  |  |  |  | wt.%
|  |  | AR*OES/MS | AR*OES | AR*OES | AR*MS | AR*MS | AR*MS | AR*OES | AR*OES | AR*OES/MS | AR*OES | AR*OES/MS | AR*OES | AR*OES | AR*OES | AR*OES/MS | AR*MS |  |  |  |  | 3
3
| 1 | 1 | 0.02 | 0.01 | 0.022 | 0.016 | 0.01 | 0.01 | 0.02 | 0.01 | 0.018 | 0.01 | 0.027 | 0.02 | 0.016 | 0.033 | 0.02 | 0.02 |  |  |  |  | 1
| 1 | 2 | 0.01 | 0.01 | 0.021 | 0.016 | 0.01 | 0.01 | 0.02 | 0.02 | 0.018 | 0.01 | 0.028 | 0.02 | 0.016 | 0.039 | 0.02 | 0.02 |  |  |  |  | #N/A
| 1 | 3 | 0.01 | 0.01 | 0.022 | 0.046 | 0.01 | 0.01 | 0.02 | 0.02 | 0.018 | 0.01 | 0.023 | 0.02 | 0.015 | 0.032 | 0.02 | 0.01 |  |  |  |  | 16
| 1 | 4 | 0.01 | < 0.01 | 0.022 | 0.017 | 0.01 | 0.01 | 0.02 | 0.02 | 0.019 | 0.01 | 0.025 | 0.02 | 0.015 | 0.033 | 0.02 | 0.01 |  |  |  |  | < 0.03
| 1 | 5 | 0.01 | 0.01 | 0.023 | 0.014 | 0.01 | 0.02 | 0.02 | 0.02 | 0.017 | 0.01 | 0.026 | 0.02 | 0.015 | 0.032 | 0.02 | 0.01 |  |  |  |  | 101
| 1 | 6 | 0.01 | 0.01 | 0.023 | 0.016 | 0.01 | 0.01 | 0.02 | < 0.01 | 0.016 | 0.01 | 0.026 | 0.02 | 0.014 | 0.032 | 0.02 | 0.02
| Mean |  | 0.011667 | 0.01 | 0.022167 | 0.020833 | 0.01 | 0.011667 | 0.02 | 0.018 | 0.017667 | 0.01 | 0.025833 | 0.02 | 0.015167 | 0.0335 | 0.02 | 0.015
| Median |  | 0.01 | 0.01 | 0.022 | 0.016 | 0.01 | 0.01 | 0.02 | 0.02 | 0.018 | 0.01 | 0.026 | 0.02 | 0.015 | 0.0325 | 0.02 | 0.015
| Std Dev. |  | 0.0040825 | 0 | 0.00075277 | 0.012368 | 0 | 0.0040825 | 0 | 0.0044721 | 0.0010328 | 0 | 0.0017224 | 0 | 0.00075277 | 0.0027386 | 0 | 0.0054772
| Rel.Std.Dev. |  | 34.99% | 0% | 3.396% | 59.37% | 0% | 34.99% | 0% | 24.85% | 5.846% | 0% | 6.667% | 0% | 4.963% | 8.175% | 0% | 36.51%
PDM3
| Z-Score (Absolute) |  | 0.75 | 1.12 | 0.8 | 0.6 | 0.99 | 0.75 | 0.48 | 0.13 | 0.13 | 0.99 | 1.34 | 0.48 | 0.23 | 2.46 | 0.48 | 0.26
| Analytical results for Nb in OREAS 923 (Certified Value < 0.5 ppm) | [21 empty] | Certified
Nb | Round | Replicate | Lab | Lab | Lab | Lab | Lab | Lab | Lab | Lab | Lab | Lab | Lab | Lab | Lab | Lab | [6 empty] | 1
| No | No | 02 | 03 | 04 | 05 | 06 | 07 | 13 | 14 | 15 | 16 | 18 | 19 | 21 | 22 | [6 empty] | ppm
|  |  | AR*OES/MS | AR*MS | AR*MS | AR*MS | AR*MS | AR*MS | AR*OES/MS | AR*MS | AR*OES | AR*OES/MS | AR*MS | AR*OES | AR*OES/MS | AR*MS | [6 empty] | 2
2
| 1 | 1 | 0.25 | 0.27 | < 0.1 | 0.5 | 0.34 | 0.46 | 0.38087 | 0.18 | < 5 | 0.314 | < 0.1 | < 1 | 0.51 | 0.37 | [6 empty] | 1
| 1 | 2 | 0.24 | 0.31 | < 0.1 | 0.5 | 0.37 | 0.49 | 0.3684 | 0.23 | < 5 | 0.337 | < 0.1 | < 1 | 0.47 | 0.31 | [6 empty] | #N/A
| 1 | 3 | 0.24 | 0.28 | < 0.1 | 0.5 | 0.32 | 0.53 | 0.3966 | 0.12 | < 5 | 0.282 | < 0.1 | < 1 | 0.47 | 0.29 | [6 empty] | 16
| 1 | 4 | 0.25 | 0.33 | < 0.1 | 0.5 | 0.34 | 0.51 | 0.3469 | 0.13 | < 5 | 0.318 | < 0.1 | < 1 | 0.5 | 0.26 | [6 empty] | < 0.5
| 1 | 5 | 0.26 | 0.33 | < 0.1 | 0.6 | 0.35 | 0.5 | 0.36724 | 0.09 | < 5 | 0.317 | < 0.1 | < 1 | 0.56 | 0.33 | [6 empty] | 102
| 1 | 6 | 0.25 | 0.34 | < 0.1 | 0.5 | 0.33 | 0.44 | 0.35992 | 0.07 | < 5 | 0.343 | < 0.1 | < 1 | 0.48 | 0.37
| Mean |  | 0.24833 | 0.31 |  | 0.51667 | 0.34167 | 0.48833 | 0.36999 | 0.13667 |  | 0.3185 |  |  | 0.49833 | 0.32167
| Median |  | 0.25 | 0.32 |  | 0.5 | 0.34 | 0.495 | 0.36782 | 0.125 |  | 0.3175 |  |  | 0.49 | 0.32
| Std Dev. |  | 0.0075277 | 0.028983 |  | 0.040825 | 0.017224 | 0.033116 | 0.017154 | 0.059217 |  | 0.021436 |  |  | 0.034303 | 0.044008
| Rel.Std.Dev. |  | 3.031% | 9.349% |  | 7.902% | 5.041% | 6.781% | 4.636% | 43.33% |  | 6.73% |  |  | 6.883% | 13.68%
PDM3
| Z-Score (Absolute) |  | 0.35 | 0.09 | 1.17 | 0.77 | 0.04 | 0.65 | 0.16 | 0.81 | 9.04 | 0.05 | 1.17 | 0.7 | 0.7 | 0.04
| Analytical results for Nd in OREAS 923 (Certified Value 25.4 ppm) | [21 empty] | Certified
Nd | Round | Replicate | 02: Lab; 03: Lab; 04: Lab; 05: Lab; 06: Lab; 07: Lab; 13: Lab; 14: Lab | [6 empty] | 1
| No | No | 02: 03; 03: 04; 04: 05; 05: 09; 06: 13; 07: 14; 13: 18; 14: 19 | [6 empty] | ppm
|  |  | 02: AR*MS; 03: AR*MS; 04: AR*MS; 05: AR*MS; 06: AR*OES/MS; 07: AR*MS; 13: AR*MS; 14: AR*OES/MS | [6 empty] | 1
1
| 1 | 1 | 02: 21.61; 03: 31.1; 04: 30.8; 05: 22.4; 06: 33.6343; 07: 18.75; 13: 22; 14: 24.3 | [6 empty] | 1
| 1 | 2 | 02: 22.07; 03: 30.5; 04: 27.9; 05: 23.3; 06: 32.7794; 07: 18.5; 13: 23; 14: 25.7 | [6 empty] | #N/A
| 1 | 3 | 02: 22.71; 03: 31.6; 04: 28.7; 05: 22.5; 06: 32.4877; 07: 16.89; 13: 22.5; 14: 24.9 | [6 empty] | 16
| 1 | 4 | 02: 23.2; 03: 30.2; 04: 29.1; 05: 22.5; 06: 32.2656; 07: 16.6; 13: 22.6; 14: 25.4 | [6 empty] | 25.4302
| 1 | 5 | 02: 23.65; 03: 29.8; 04: 27.5; 05: 22.1; 06: 33.9324; 07: 18.61; 13: 23.1; 14: 24.9 | [6 empty] | 103
| 1 | 6 | 02: 23.83; 03: 30.4; 04: 29; 05: 21.4; 06: 33.3194; 07: 20.41; 13: 21.6; 14: 24.6
| Mean |  | 02: 22.845; 03: 30.6; 04: 28.8333; 05: 22.3667; 06: 33.0698; 07: 18.2933; 13: 22.4667; 14: 24.9667
| Median |  | 02: 22.955; 03: 30.45; 04: 28.85; 05: 22.45; 06: 33.0494; 07: 18.555; 13: 22.55; 14: 24.9
| Std Dev. |  | 02: 0.88186; 03: 0.64807; 04: 1.1518; 05: 0.6186; 06: 0.66254; 07: 1.3906; 13: 0.5785; 14: 0.51251
| Rel.Std.Dev. |  | 02: 3.86%; 03: 2.118%; 04: 3.995%; 05: 2.766%; 06: 2.003%; 07: 7.602%; 13: 2.575%; 14: 2.053%
| PDM3 |  | 02: -10.17%; 03: 20.33%; 04: 13.38%; 05: -12.05%; 06: 30.04%; 07: -28.06%; 13: -11.65%; 14: -1.823%
| Z-Score (Absolute) |  | 02: 0.22; 03: 1.4; 04: 1.03; 05: 0.32; 06: 1.91; 07: 1.17; 13: 0.3; 14: 0.22
| Analytical results for Ni in OREAS 923 (Certified Value 32.7 ppm) | [21 empty] | Certified
Ni | Round | Replicate | Lab | Lab | Lab | Lab | Lab | Lab | Lab | Lab | Lab | Lab | Lab | Lab | Lab | Lab | Lab | Lab | Lab |  |  |  | 1
| No | No | 02 | 03 | 04 | 05 | 06 | 07 | 09 | 11 | 13 | 15 | 16 | 17 | 18 | 19 | 20 | 21 | 22 |  |  |  | ppm
|  |  | AR*OES/MS | AR*OES | AR*MS | AR*MS | AR*MS | AR*MS | AR*OES | AR*OES | AR*OES/MS | AR*OES | AR*OES/MS | AR*OES | AR*MS | AR*OES/MS | AR*OES | AR*OES/MS | AR*MS |  |  |  | 1
2
| 1 | 1 | 33.1 | 32 | 36.8 | 34 | 31.6 | 29.9 | 36 | 35 | 33.1438 | 33 | 33.624 | 29 | 35.3 | 29.4 | 33.7 | 30.8 | 32.4 |  |  |  | 1
| 1 | 2 | 32.7 | 31 | 35.8 | 37.9 | 31.8 | 31.1 | 34 | 33 | 33.0143 | 32 | 33.354 | 30 | 33.1 | 30.8 | 33.4 | 31.9 | 32.1 |  |  |  | #N/A
| 1 | 3 | 32.6 | 31 | 37.3 | 34.5 | 31 | 31 | 34 | 34 | 33.152 | 32 | 32.236 | 30 | 32.2 | 30.1 | 32.2 | 32.2 | 33.8 |  |  |  | 16
| 1 | 4 | 33 | 32 | 35.8 | 34.7 | 31.7 | 30.1 | 36 | 33 | 32.8837 | 32 | 32.358 | 31 | 32.5 | 29.4 | 32.7 | 32.2 | 33.8 |  |  |  | 32.6812
| 1 | 5 | 33.5 | 32 | 36.4 | 34 | 31.3 | 30.9 | 33 | 35 | 34.0972 | 31 | 32.508 | 30 | 33.4 | 29.6 | 35.7 | 31.4 | 32.8 |  |  |  | 104
| 1 | 6 | 32.5 | 33 | 35.9 | 33.7 | 31.7 | 29.1 | 35 | 37 | 40.4787 | 33 | 33.173 | 32 | 31.8 | 30.1 | 31.5 | 31.3 | 32.4
| Mean |  | 32.9 | 31.8333 | 36.3333 | 34.8 | 31.5167 | 30.35 | 34.6667 | 34.5 | 34.4616 | 32.1667 | 32.8755 | 30.3333 | 33.05 | 29.9 | 33.2 | 31.6333 | 32.8833
| Median |  | 32.85 | 32 | 36.15 | 34.25 | 31.65 | 30.5 | 34.5 | 34.5 | 33.1479 | 32 | 32.8405 | 30 | 32.8 | 29.85 | 33.05 | 31.65 | 32.6
| Std Dev. |  | 0.37417 | 0.75277 | 0.6186 | 1.562 | 0.30605 | 0.7893 | 1.2111 | 1.5166 | 2.9791 | 0.75277 | 0.5813 | 1.0328 | 1.247 | 0.54406 | 1.4615 | 0.56095 | 0.74409
| Rel.Std.Dev. |  | 1.137% | 2.365% | 1.703% | 4.489% | 0.9711% | 2.601% | 3.493% | 4.396% | 8.645% | 2.34% | 1.768% | 3.405% | 3.773% | 1.82% | 4.402% | 1.773% | 2.263%
| PDM3 |  | 0.6695% | -2.594% | 11.18% | 6.483% | -3.563% | -7.133% | 6.075% | 5.565% | 5.448% | -1.574% | 0.5945% | -7.184% | 1.128% | -8.51% | 1.587% | -3.206% | 0.6185%
| Z-Score (Absolute) |  | 0.01 | 0.52 | 1.7 | 0.95 | 0.67 | 1.25 | 0.88 | 0.8 | 0.78 | 0.35 | 0 | 1.26 | 0.08 | 1.47 | 0.16 | 0.62 | 0
| Analytical results for P in OREAS 923 (Certified Value 0.061 wt.%) | [21 empty] | Certified
P | Round | Replicate | Lab | Lab | Lab | Lab | Lab | Lab | Lab | Lab | Lab | Lab | Lab | Lab | Lab | Lab | Lab | [5 empty] | 1
| No | No | 02 | 03 | 04 | 05 | 06 | 07 | 09 | 11 | 13 | 15 | 16 | 17 | 18 | 21 | 22 | [5 empty] | wt.%
|  |  | AR*OES/MS | AR*OES | AR*OES | AR*OES | AR*MS | AR*MS | AR*OES | AR*OES | AR*OES/MS | AR*OES | AR*OES/MS | AR*OES | AR*OES | AR*OES/MS | AR*MS | [5 empty] | 3
3
| 1 | 1 | 0.064 | 0.0476 | 0.049 | 0.058 | 0.062 | 0.06 | 0.062 | 0.071 | 0.057 | 0.062 | 0.057695 | 0.0606 | 0.057 | 0.06 | 0.062 | [5 empty] | 1
| 1 | 2 | 0.062 | 0.0437 | 0.048 | 0.058 | 0.062 | 0.062 | 0.062 | 0.076 | 0.05795 | 0.06 | 0.060934 | 0.0608 | 0.057 | 0.06 | 0.062 | [5 empty] | #N/A
| 1 | 3 | 0.065 | 0.0421 | 0.049 | 0.059 | 0.062 | 0.062 | 0.062 | 0.078 | 0.05985 | 0.06 | 0.059868 | 0.0632 | 0.057 | 0.06 | 0.061 | [5 empty] | 16
| 1 | 4 | 0.066 | 0.0486 | 0.049 | 0.059 | 0.063 | 0.062 | 0.062 | 0.076 | 0.05795 | 0.058 | 0.058994 | 0.0623 | 0.056 | 0.06 | 0.061 | [5 empty] | 0.060804
| 1 | 5 | 0.066 | 0.0482 | 0.049 | 0.057 | 0.062 | 0.063 | 0.062 | 0.078 | 0.05795 | 0.06 | 0.061187 | 0.0655 | 0.057 | 0.05 | 0.061 | [5 empty] | 105
| 1 | 6 | 0.068 | 0.0457 | 0.05 | 0.059 | 0.065 | 0.063 | 0.062 | 0.071 | 0.05985 | 0.06 | 0.060375 | 0.0641 | 0.054 | 0.06 | 0.063
| Mean |  | 0.065167 | 0.045983 | 0.049 | 0.058333 | 0.062667 | 0.062 | 0.062 | 0.075 | 0.058425 | 0.06 | 0.059842 | 0.06275 | 0.056333 | 0.058333 | 0.061667
| Median |  | 0.0655 | 0.04665 | 0.049 | 0.0585 | 0.062 | 0.062 | 0.062 | 0.076 | 0.05795 | 0.06 | 0.060121 | 0.06275 | 0.057 | 0.06 | 0.0615
| Std Dev. |  | 0.0020412 | 0.0026362 | 0.00063246 | 0.0008165 | 0.0012111 | 0.0010954 | 0 | 0.0032249 | 0.0011635 | 0.0012649 | 0.0013125 | 0.0019087 | 0.0012111 | 0.0040825 | 0.0008165
| Rel.Std.Dev. |  | 3.132% | 5.733% | 1.291% | 1.4% | 1.933% | 1.767% | 0% | 4.3% | 1.991% | 2.108% | 2.193% | 3.042% | 2.15% | 6.999% | 1.324%
| PDM3 |  | 7.175% | -24.37% | -19.41% | -4.064% | 3.063% | 1.967% | 1.967% | 23.35% | -3.913% | -1.323% | -1.582% | 3.2% | -7.353% | -4.064% | 1.418%
| Z-Score (Absolute) |  | 1.74 | 4.73 | 3.71 | 0.56 | 0.9 | 0.67 | 0.67 | 5.06 | 0.53 | 0 | 0.05 | 0.93 | 1.24 | 0.56 | 0.56
| Analytical results for Pb in OREAS 923 (Certified Value 81 ppm) | [21 empty] | Certified
Pb | Round | Replicate | Lab | Lab | Lab | Lab | Lab | Lab | Lab | Lab | Lab | Lab | Lab | Lab | Lab | Lab | Lab | Lab | Lab | Lab | Lab |  | 1
| No | No | 02 | 03 | 04 | 05 | 06 | 07 | 09 | 10 | 11 | 13 | 14 | 15 | 16 | 17 | 18 | 19 | 20 | 21 | 22 |  | ppm
|  |  | AR*OES/MS | AR*MS | AR*MS | AR*MS | AR*MS | AR*MS | AR*MS | AR*MS | AR*OES | AR*OES/MS | AR*MS | AR*OES | AR*OES/MS | AR*OES | AR*OES | AR*OES | AR*OES | AR*OES/MS | AR*MS |  | 0
1
| 1 | 1 | 84.3 | 72.6 | 90.4 | 86.5 | 77.9 | 72 | 81 | 77.6 | 89 | 81.7873 | 64.8 | 90 | 85.962 | 75 | 76 | 76 | 87.3 | 75.3 | 82.1 |  | 1
| 1 | 2 | 82.8 | 77.5 | 85.5 | 80.2 | 79.2 | 76.3 | 82 | 81.1 | 79 | 81.6739 | 66 | 94 | 88.338 | 80 | 81 | 80 | 83.6 | 76.2 | 86.2 |  | #N/A
| 1 | 3 | 83.1 | 71.9 | 86.7 | 77.4 | 80 | 75.3 | 81 | 79.7 | 81 | 79.0002 | 59.9 | 88 | 86.186 | 81 | 81 | 79 | 81.5 | 77.8 | 83.1 |  | 16
| 1 | 4 | 83.8 | 80.4 | 85.5 | 75.7 | 80.6 | 72.2 | 79 | 79.3 | 80 | 84.6016 | 60.5 | 91 | 85.724 | 84 | 81 | 78 | 83.7 | 76 | 89.9 |  | 81.186
| 1 | 5 | 84.3 | 80.4 | 85.1 | 75.5 | 80.8 | 72.2 | 80 | 80.5 | 81 | 86.1343 | 67 | 87 | 85.53 | 83 | 79 | 74 | 81.8 | 76 | 83.6 |  | 106
| 1 | 6 | 83.6 | 74.5 | 84.9 | 78.9 | 77.3 | 73.7 | 80 | 78.7 | 88 | 84.1698 | 68.1 | 85 | 87.137 | 85 | 75 | 72 | 86.9 | 74.8 | 89
| Mean |  | 83.65 | 76.2167 | 86.35 | 79.0333 | 79.3 | 73.6167 | 80.5 | 79.4833 | 83 | 82.8945 | 64.3833 | 89.1667 | 86.4795 | 81.3333 | 78.8333 | 76.5 | 84.1333 | 76.0167 | 85.65
| Median |  | 83.7 | 76 | 85.5 | 78.15 | 79.6 | 72.95 | 80.5 | 79.5 | 81 | 82.9785 | 65.4 | 89 | 86.074 | 82 | 80 | 77 | 83.65 | 76 | 84.9
| Std Dev. |  | 0.61563 | 3.7765 | 2.0801 | 4.084 | 1.4422 | 1.8258 | 1.0488 | 1.2561 | 4.3359 | 2.5659 | 3.4243 | 3.1885 | 1.0689 | 3.6148 | 2.7142 | 3.0822 | 2.4712 | 1.0206 | 3.2525
| Rel.Std.Dev. |  | 0.736% | 4.955% | 2.409% | 5.167% | 1.819% | 2.48% | 1.303% | 1.58% | 5.224% | 3.095% | 5.319% | 3.576% | 1.236% | 4.444% | 3.443% | 4.029% | 2.937% | 1.343% | 3.797%
| PDM3 |  | 3.035% | -6.121% | 6.361% | -2.651% | -2.323% | -9.323% | -0.8449% | -2.097% | 2.234% | 2.104% | -20.7% | 9.83% | 6.52% | 0.1815% | -2.898% | -5.772% | 3.63% | -6.367% | 5.499%
| Z-Score (Absolute) |  | 0.58 | 0.79 | 1.09 | 0.27 | 0.22 | 1.28 | 0 | 0.19 | 0.46 | 0.44 | 2.99 | 1.61 | 1.11 | 0.15 | 0.31 | 0.74 | 0.67 | 0.83 | 0.96
| Analytical results for Pd in OREAS 923 (Indicative Value 11.3 ppb) | [21 empty] | Indicative
Pd | Round | Replicate | 02: Lab; 03: Lab |  | 1
| No | No | 02: 03; 03: 09 |  | ppb
|  |  | 02: AR*MS; 03: AR*MS |  | 1
1
| 1 | 1 | 02: < 10; 03: < 10 |  | 1
| 1 | 2 | 02: 12; 03: < 10 |  | 4
| 1 | 3 | 02: 18; 03: < 10 |  | 16
| 1 | 4 | 02: 12; 03: < 10 |  | 11.3333
| 1 | 5 | 02: 16; 03: < 10 |  | 10
| 1 | 6 | 02: < 10; 03: < 10
| Mean |  | 02: 14.5
| Median |  | 02: 14
| Std Dev. |  | 02: 3
| Rel.Std.Dev. |  | 02: 20.69%
| PDM3 |  | 02: 27.94%
| Z-Score (Absolute) |  | 02: 0.67; 03: 0.67
| Analytical results for Pr in OREAS 923 (Certified Value 6.79 ppm) | [21 empty] | Certified
Pr | Round | Replicate | 02: Lab; 03: Lab; 04: Lab; 05: Lab; 06: Lab; 07: Lab; 09: Lab |  | 1
| No | No | 02: 03; 03: 04; 04: 05; 05: 09; 06: 14; 07: 18; 09: 19 |  | ppm
|  |  | 02: AR*MS; 03: AR*MS; 04: AR*MS; 05: AR*MS; 06: AR*MS; 07: AR*MS; 09: AR*OES/MS |  | 2
3
| 1 | 1 | 02: 6.512; 03: 8.8; 04: 8.3; 05: 6.39; 06: 4.974; 07: 6.1; 09: 6.5 |  | 1
| 1 | 2 | 02: 6.57; 03: 8.5; 04: 7.7; 05: 6.54; 06: 4.899; 07: 6.3; 09: 6.8 |  | #N/A
| 1 | 3 | 02: 6.709; 03: 8.9; 04: 7.9; 05: 6.51; 06: 4.471; 07: 6.1; 09: 6.7 |  | 16
| 1 | 4 | 02: 6.843; 03: 8.5; 04: 8; 05: 6.3; 06: 4.346; 07: 6.2; 09: 6.8 |  | 6.7897
| 1 | 5 | 02: 6.94; 03: 8.5; 04: 7.7; 05: 6.41; 06: 4.941; 07: 6.4; 09: 6.8 |  | 107
| 1 | 6 | 02: 6.937; 03: 8.6; 04: 7.9; 05: 6.33; 06: 5.292; 07: 6; 09: 6.5
| Mean |  | 02: 6.7518; 03: 8.6333; 04: 7.9167; 05: 6.4133; 06: 4.8205; 07: 6.1833; 09: 6.6833
| Median |  | 02: 6.776; 03: 8.55; 04: 7.9; 05: 6.4; 06: 4.92; 07: 6.15; 09: 6.75
| Std Dev. |  | 02: 0.18462; 03: 0.17512; 04: 0.22286; 05: 0.095638; 06: 0.35039; 07: 0.1472; 09: 0.1472
| Rel.Std.Dev. |  | 02: 2.734%; 03: 2.028%; 04: 2.815%; 05: 1.491%; 06: 7.269%; 07: 2.381%; 09: 2.202%
| PDM3 |  | 02: -0.5577%; 03: 27.15%; 04: 16.6%; 05: -5.543%; 06: -29%; 07: -8.931%; 09: -1.567%
| Z-Score (Absolute) |  | 02: 0.09; 03: 2.63; 04: 1.66; 05: 0.36; 06: 2.51; 07: 0.67; 09: 0
| Analytical results for Pt in OREAS 923 (Indicative Value < 5 ppb) | [21 empty] | Indicative
Pt | Round | Replicate | 02: Lab; 03: Lab |  | 1
| No | No | 02: 03; 03: 09 |  | ppb
|  |  | 02: AR*MS; 03: AR*MS |  | 2
2
| 1 | 1 | 02: < 5; 03: < 5 |  | 1
| 1 | 2 | 02: < 5; 03: < 5 |  | 3
| 1 | 3 | 02: < 5; 03: < 5 |  | 16
| 1 | 4 | 02: < 5; 03: < 5 |  | < 5
| 1 | 5 | 02: < 5; 03: < 5 |  | 9
| 1 | 6 | 02: < 5; 03: < 5
Mean
Median
Std Dev.
Rel.Std.Dev.
PDM3
Z-Score (Absolute) | bar: 02 to 03
| Analytical results for Rb in OREAS 923 (Certified Value 19.6 ppm) | [21 empty] | Certified
Rb | Round | Replicate | Lab | Lab | Lab | Lab | Lab | Lab | Lab | Lab | Lab | Lab | Lab | Lab | Lab | Lab | [6 empty] | 1
| No | No | 02 | 03 | 04 | 05 | 06 | 07 | 09 | 13 | 14 | 16 | 18 | 19 | 21 | 22 | [6 empty] | ppm
|  |  | AR*OES/MS | AR*MS | AR*MS | AR*MS | AR*MS | AR*MS | AR*MS | AR*OES/MS | AR*MS | AR*OES/MS | AR*MS | AR*OES/MS | AR*OES/MS | AR*MS | [6 empty] | 1
1
| 1 | 1 | 17.3 | 21.06 | 25.2 | 26.3 | 17.5 | 18 | 21.1 | 30.1168 | 11.7 | 20.33 | 15.2 | 20 | 18.6 | 17.8 | [6 empty] | 1
| 1 | 2 | 17.1 | 21.79 | 24.2 | 26.3 | 17.9 | 19.5 | 21.7 | 29.459 | 11.32 | 21.56 | 15.6 | 20.1 | 19 | 17.6 | [6 empty] | #N/A
| 1 | 3 | 17.2 | 22.17 | 25.5 | 27.8 | 17.2 | 19.2 | 21.2 | 28.6388 | 10.6 | 20.58 | 15.2 | 19.6 | 18.4 | 17.6 | [6 empty] | 16
| 1 | 4 | 17.2 | 23.97 | 24.8 | 28.5 | 18.2 | 18.8 | 19.9 | 29.1037 | 10.51 | 20.46 | 15.5 | 20.3 | 19.1 | 17.7 | [6 empty] | 19.5544
| 1 | 5 | 17.2 | 23.55 | 24.8 | 25.8 | 18 | 19.6 | 20.7 | 26.8542 | 11.37 | 20.24 | 15.6 | 19.7 | 18.8 | 18.1 | [6 empty] | 108
| 1 | 6 | 17.2 | 23.95 | 25.2 | 26.9 | 17.9 | 18.5 | 20.2 | 24.5521 | 12.38 | 21.43 | 15.2 | 19.9 | 18.9 | 18
| Mean |  | 17.2 | 22.7483 | 24.95 | 26.9333 | 17.7833 | 18.9333 | 20.8 | 28.1208 | 11.3133 | 20.7667 | 15.3833 | 19.9333 | 18.8 | 17.8
| Median |  | 17.2 | 22.86 | 25 | 26.6 | 17.9 | 19 | 20.9 | 28.8713 | 11.345 | 20.52 | 15.35 | 19.95 | 18.85 | 17.75
| Std Dev. |  | 0.063246 | 1.2396 | 0.45497 | 1.0289 | 0.3656 | 0.6186 | 0.66933 | 2.0664 | 0.69925 | 0.57729 | 0.20412 | 0.2582 | 0.26077 | 0.20976
| Rel.Std.Dev. |  | 0.3677% | 5.449% | 1.824% | 3.82% | 2.056% | 3.267% | 3.218% | 7.348% | 6.181% | 2.78% | 1.327% | 1.295% | 1.387% | 1.178%
| PDM3 |  | -12.04% | 16.33% | 27.59% | 37.74% | -9.057% | -3.176% | 6.37% | 43.81% | -42.14% | 6.199% | -21.33% | 1.938% | -3.858% | -8.972%
| Z-Score (Absolute) |  | 0.78 | 1.15 | 1.92 | 2.6 | 0.57 | 0.17 | 0.47 | 3.02 | 2.82 | 0.46 | 1.41 | 0.17 | 0.22 | 0.57
| Analytical results for Re in OREAS 923 (Certified Value < 1 ppb) | [21 empty] | Certified
Re | Round | Replicate | 02: Lab; 03: Lab; 04: Lab; 05: Lab; 06: Lab; 07: Lab; 09: Lab; 10: Lab; 11: Lab; 13: Lab |  | 1
| No | No | 02: 03; 03: 04; 04: 05; 05: 06; 06: 07; 07: 13; 09: 14; 10: 18; 11: 19; 13: 22 |  | ppb
|  |  | 02: AR*MS; 03: AR*MS; 04: AR*MS; 05: AR*MS; 06: AR*MS; 07: AR*OES/MS; 09: AR*MS; 10: AR*MS; 11: AR*OES/MS; 13: AR*MS |  | 2
2
| 1 | 1 | 02: < 1; 03: < 1; 04: < 1; 05: < 1; 06: < 1; 07: < 1; 09: < 1; 10: < 1; 11: < 10; 13: < 1 |  | 1
| 1 | 2 | 02: < 1; 03: < 1; 04: < 1; 05: < 1; 06: < 1; 07: < 1; 09: < 1; 10: < 1; 11: < 10; 13: < 1 |  | 8
| 1 | 3 | 02: < 1; 03: < 1; 04: < 1; 05: < 1; 06: < 1; 07: < 1; 09: < 1; 10: < 1; 11: < 10; 13: 1 |  | 16
| 1 | 4 | 02: < 1; 03: < 1; 04: 1; 05: < 1; 06: 1; 07: < 1; 09: < 1; 10: < 1; 11: < 10; 13: < 1 |  | < 1
| 1 | 5 | 02: < 1; 03: < 1; 04: < 1; 05: < 1; 06: < 1; 07: < 1; 09: < 1; 10: < 1; 11: < 10; 13: < 1 |  | 109
| 1 | 6 | 02: < 1; 03: 2; 04: < 1; 05: 1; 06: < 1; 07: < 1; 09: < 1; 10: < 1; 11: < 10; 13: < 1
| Mean |  | 03: 2; 04: 1; 05: 1; 06: 1; 13: 1
| Median |  | 03: 2; 04: 1; 05: 1; 06: 1; 13: 1
Std Dev.
Rel.Std.Dev.
PDM3
| Z-Score (Absolute) |  | 02: 0.67; 03: 1.35; 04: 0; 05: 0; 06: 0; 07: 0.67; 09: 0.67; 10: 0.67; 11: 35.74; 13: 0
| Analytical results for Ru in OREAS 923 (Indicative Value < 0.005 ppm) | [21 empty] | Indicative
Ru | Round | Replicate | 02: Lab; 03: Lab |  | 1
| No | No | 02: 09; 03: 19 |  | ppm
|  |  | 02: AR*MS; 03: AR*OES/MS |  | 3
3
| 1 | 1 | 02: < 0.005; 03: < 0.1 |  | 1
| 1 | 2 | 02: < 0.005; 03: < 0.1 |  | 1
| 1 | 3 | 02: < 0.005; 03: < 0.1 |  | 16
| 1 | 4 | 02: < 0.005; 03: < 0.1 |  | < 0.005
| 1 | 5 | 02: < 0.005; 03: < 0.1 |  | 10
| 1 | 6 | 02: < 0.005; 03: < 0.1
Mean
Median
Std Dev.
Rel.Std.Dev.
PDM3
| Z-Score (Absolute) |  | 02: 0.67; 03: 0.67
| Analytical results for S in OREAS 923 (Certified Value 0.684 wt.%) | [21 empty] | Certified
S | Round | Replicate | Lab | Lab | Lab | Lab | Lab | Lab | Lab | Lab | Lab | Lab | Lab | Lab | Lab | Lab | Lab | Lab | Lab |  |  |  | 1
| No | No | 02 | 03 | 04 | 05 | 06 | 07 | 09 | 10 | 11 | 13 | 15 | 16 | 18 | 19 | 20 | 21 | 22 |  |  |  | wt.%
|  |  | AR*OES/MS | AR*OES | AR*OES | AR*OES | AR*MS | AR*MS | AR*OES | AR*OES | AR*OES | AR*OES/MS | AR*OES | AR*OES/MS | AR*OES | AR*OES | AR*OES | AR*OES/MS | AR*MS |  |  |  | 3
3
| 1 | 1 | 0.8 | 0.6348 | 0.81 | 0.62 | 0.72 | 0.66 | 0.695 | 0.6858 | 0.6 | 0.6721 | 0.7 | 0.655 | 0.57 | 0.662 | 0.678 | 0.68 | 0.73 |  |  |  | 1
| 1 | 2 | 0.81 | 0.6744 | 0.63 | 0.69 | 0.73 | 0.73 | 0.69 | 0.712 | 0.73 | 0.6622 | 0.72 | 0.698 | 0.58 | 0.637 | 0.672 | 0.69 | 0.71 |  |  |  | 6
| 1 | 3 | 0.79 | 0.636 | 0.64 | 0.64 | 0.72 | 0.68 | 0.705 | 0.6769 | 0.73 | 0.6831 | 0.68 | 0.714 | 0.56 | 0.649 | 0.679 | 0.69 | 0.7 |  |  |  | 16
| 1 | 4 | 0.8 | 0.6636 | 0.65 | 0.65 | 0.74 | 0.69 | 0.695 | 0.8039 | 0.74 | 0.6908 | 0.69 | 0.633 | 0.57 | 0.633 | 0.666 | 0.7 | 0.7 |  |  |  | 0.68399
| 1 | 5 | 0.8 | 0.6707 | 0.63 | 0.61 | 0.76 | 0.71 | 0.685 | 0.7896 | 0.72 | 0.703 | 0.67 | 0.667 | 0.57 | 0.65 | 0.687 | 0.68 | 0.71 |  |  |  | 110
| 1 | 6 | 0.81 | 0.6587 | 0.65 | 0.63 | 0.75 | 0.69 | 0.7 | 0.7317 | 0.64 | 0.7062 | 0.67 | 0.649 | 0.53 | 0.703 | 0.671 | 0.69 | 0.73
| Mean |  | 0.80167 | 0.65637 | 0.66833 | 0.64 | 0.73667 | 0.69333 | 0.695 | 0.73332 | 0.69333 | 0.68623 | 0.68833 | 0.66933 | 0.56333 | 0.65567 | 0.6755 | 0.68833 | 0.71333
| Median |  | 0.8 | 0.66115 | 0.645 | 0.635 | 0.735 | 0.69 | 0.695 | 0.72185 | 0.725 | 0.68695 | 0.685 | 0.661 | 0.57 | 0.6495 | 0.675 | 0.69 | 0.71
| Std Dev. |  | 0.0075277 | 0.017137 | 0.069976 | 0.028284 | 0.01633 | 0.024221 | 0.0070711 | 0.053005 | 0.058538 | 0.01725 | 0.019408 | 0.030859 | 0.017512 | 0.025375 | 0.0073959 | 0.0075277 | 0.013663
| Rel.Std.Dev. |  | 0.939% | 2.611% | 10.47% | 4.419% | 2.217% | 3.493% | 1.017% | 7.228% | 8.443% | 2.514% | 2.82% | 4.61% | 3.109% | 3.87% | 1.095% | 1.094% | 1.915%
| PDM3 |  | 17.2% | -4.038% | -2.289% | -6.431% | 7.702% | 1.366% | 1.61% | 7.212% | 1.366% | 0.3281% | 0.6352% | -2.143% | -17.64% | -4.141% | -1.241% | 0.6352% | 4.29%
| Z-Score (Absolute) |  | 3.82 | 1.08 | 0.67 | 1.63 | 1.63 | 0.17 | 0.22 | 1.52 | 0.17 | 0.07 | 0 | 0.64 | 4.21 | 1.1 | 0.43 | 0 | 0.84
| Analytical results for Sb in OREAS 923 (Certified Value 0.58 ppm) | [21 empty] | Certified
Sb | Round | Replicate | Lab | Lab | Lab | Lab | Lab | Lab | Lab | Lab | Lab | Lab | Lab | Lab | Lab | Lab | Lab | Lab | Lab | Lab | Lab |  | 1
| No | No | 02 | 03 | 04 | 05 | 06 | 07 | 09 | 10 | 11 | 13 | 14 | 15 | 16 | 17 | 18 | 19 | 20 | 21 | 22 |  | ppm
|  |  | AR*OES/MS | AR*MS | AR*MS | AR*MS | AR*MS | AR*MS | AR*MS | AR*MS | AR*OES | AR*OES/MS | AR*MS | AR*OES | AR*OES/MS | AR*OES | AR*MS | AR*OES/MS | AR*OES | AR*OES/MS | AR*MS |  | 2
2
| 1 | 1 | < 0.05 | 0.46 | 0.17 | 0.68 | 0.54 | 0.75 | 0.52 | 0.59 | < 3 | 0.5987 | 0.64 | < 5 | 0.384 | < 5 | 0.27 | 0.5 | < 20 | 0.54 | 0.65 |  | 1
| 1 | 2 | < 0.05 | 0.45 | 0.14 | 0.63 | 0.68 | 0.75 | 0.5 | 0.63 | < 3 | 0.53151 | 0.62 | < 5 | 0.45 | < 5 | 0.27 | 0.6 | < 20 | 0.52 | 0.86 |  | #N/A
| 1 | 3 | < 0.05 | 0.45 | 0.15 | 0.64 | 0.52 | 0.79 | 0.5 | 0.57 | < 3 | 0.58784 | 0.57 | < 5 | 0.4 | < 5 | 0.32 | 0.6 | < 20 | 0.51 | 0.68 |  | 16
| 1 | 4 | < 0.05 | 0.52 | 0.15 | 0.73 | 0.58 | 0.72 | 0.5 | 0.62 | < 3 | 0.54629 | 0.56 | < 5 | 0.476 | < 5 | 0.33 | 0.6 | < 20 | 0.51 | 0.65 |  | 0.57926
| 1 | 5 | < 0.05 | 0.52 | 0.15 | 0.63 | 0.52 | 0.73 | 0.5 | 0.66 | < 3 | 0.60866 | 0.63 | < 5 | 0.482 | < 5 | 0.26 | < 0.5 | < 20 | 0.52 | 0.68 |  | 111
| 1 | 6 | < 0.05 | 0.47 | 0.14 | 0.68 | 0.56 | 0.7 | 0.48 | 0.64 | < 3 | 0.57771 | 0.61 | < 5 | 0.468 | < 5 | 0.33 | < 0.5 | < 20 | 0.52 | 0.65
| Mean |  |  | 0.47833 | 0.15 | 0.665 | 0.56667 | 0.74 | 0.5 | 0.61833 |  | 0.57512 | 0.605 |  | 0.44333 |  | 0.29667 | 0.575 |  | 0.52 | 0.695
| Median |  |  | 0.465 | 0.15 | 0.66 | 0.55 | 0.74 | 0.5 | 0.625 |  | 0.58277 | 0.615 |  | 0.459 |  | 0.295 | 0.6 |  | 0.52 | 0.665
| Std Dev. |  |  | 0.033116 | 0.010954 | 0.03937 | 0.060222 | 0.030984 | 0.012649 | 0.033116 |  | 0.030272 | 0.032711 |  | 0.041505 |  | 0.033267 | 0.05 |  | 0.010954 | 0.082158
| Rel.Std.Dev. |  |  | 6.923% | 7.303% | 5.92% | 10.63% | 4.187% | 2.53% | 5.356% |  | 5.264% | 5.407% |  | 9.362% |  | 11.21% | 8.696% |  | 2.107% | 11.82%
| PDM3 |  |  | -17.42% | -74.1% | 14.8% | -2.174% | 27.75% | -13.68% | 6.745% |  | -0.7148% | 4.444% |  | -23.47% |  | -48.79% | -0.7354% |  | -10.23% | 19.98%
| Z-Score (Absolute) |  | 3.09 | 0.54 | 2.39 | 0.51 | 0.05 | 0.93 | 0.42 | 0.24 | 5.2 | 0 | 0.17 | 10.83 | 0.74 | 10.83 | 1.57 | 0.61 | 53.01 | 0.31 | 0.67
| Analytical results for Sc in OREAS 923 (Certified Value 3.09 ppm) | [21 empty] | Certified
Sc | Round | Replicate | Lab | Lab | Lab | Lab | Lab | Lab | Lab | Lab | Lab | Lab | Lab | Lab | Lab | Lab | Lab | Lab |  |  |  |  | 1
| No | No | 02 | 03 | 04 | 05 | 06 | 07 | 09 | 11 | 13 | 14 | 15 | 16 | 18 | 19 | 21 | 22 |  |  |  |  | ppm
|  |  | AR*OES/MS | AR*OES | AR*OES | AR*MS | AR*MS | AR*MS | AR*OES | AR*OES | AR*OES/MS | AR*MS | AR*OES | AR*OES/MS | AR*MS | AR*OES/MS | AR*OES/MS | AR*MS |  |  |  |  | 2
2
| 1 | 1 | 2.1 | 3 | 3 | 3.8 | 3.1 | 3.4 | 3 | 7 | 4.3626 | 2.4 | < 5 | 3.68 | 2.8 | 3 | 3.2 | 3.5 |  |  |  |  | 1
| 1 | 2 | 2 | 3 | 3 | 3.8 | 3.2 | 3.6 | 3 | 8 | 4.4373 | 2.2 | < 5 | 3.8 | 2.8 | 3 | 3.3 | 3.4 |  |  |  |  | 9
| 1 | 3 | 2.2 | 3 | 3 | 4.1 | 3.1 | 3.6 | 3 | 8 | 4.5491 | 2.2 | < 5 | 3.74 | 2.8 | 3 | 3.2 | 3.2 |  |  |  |  | 16
| 1 | 4 | 2.1 | 3 | 3 | 4.2 | 3.2 | 3.5 | 3 | 8 | 4.3253 | 2 | < 5 | 3.7 | 2.8 | 3 | 3.4 | 3.2 |  |  |  |  | 3.0912
| 1 | 5 | 2.2 | 3 | 3 | 3.9 | 3.2 | 3.5 | 3 | 8 | 4.4733 | 2.3 | < 5 | 3.58 | 2.9 | 3 | 3.4 | 3.5 |  |  |  |  | 112
| 1 | 6 | 2.1 | 3 | 3 | 4 | 3.2 | 3.4 | 3 | 7 | 4.3629 | 2.5 | < 5 | 3.73 | 2.7 | 3 | 3.3 | 3.5
| Mean |  | 2.1167 | 3 | 3 | 3.9667 | 3.1667 | 3.5 | 3 | 7.6667 | 4.4184 | 2.2667 |  | 3.705 | 2.8 | 3 | 3.3 | 3.3833
| Median |  | 2.1 | 3 | 3 | 3.95 | 3.2 | 3.5 | 3 | 8 | 4.4001 | 2.25 |  | 3.715 | 2.8 | 3 | 3.3 | 3.45
| Std Dev. |  | 0.075277 | 0 | 0 | 0.1633 | 0.05164 | 0.089443 | 0 | 0.5164 | 0.084054 | 0.17512 |  | 0.073689 | 0.063246 | 0 | 0.089443 | 0.1472
| Rel.Std.Dev. |  | 3.556% | 0% | 0% | 4.117% | 1.631% | 2.556% | 0% | 6.736% | 1.902% | 7.726% |  | 1.989% | 2.259% | 0% | 2.71% | 4.351%
| PDM3 |  | -31.53% | -2.949% | -2.949% | 28.32% | 2.443% | 13.23% | -2.949% | 148% | 42.94% | -26.67% |  | 19.86% | -9.419% | -2.949% | 6.756% | 9.452%
| Z-Score (Absolute) |  | 1.82 | 0.16 | 0.16 | 1.66 | 0.16 | 0.78 | 0.16 | 8.62 | 2.51 | 1.54 | 1.1 | 1.17 | 0.53 | 0.16 | 0.41 | 0.56
| Analytical results for Se in OREAS 923 (Certified Value 5.99 ppm) | [21 empty] | Certified
Se | Round | Replicate | Lab | Lab | Lab | Lab | Lab | Lab | Lab | Lab | Lab | Lab | Lab | Lab | Lab | Lab | Lab | Lab | Lab |  |  |  | 1
| No | No | 02 | 03 | 04 | 05 | 06 | 07 | 09 | 10 | 13 | 14 | 15 | 16 | 17 | 18 | 19 | 21 | 22 |  |  |  | ppm
|  |  | AR*OES/MS | AR*MS | AR*MS | AR*MS | AR*MS | AR*MS | AR*MS | AR*MS | AR*OES/MS | AR*MS | AR*OES | AR*OES/MS | AR*OES | AR*MS | AR*OES/MS | AR*OES/MS | AR*MS |  |  |  | 2
2
| 1 | 1 | 5 | 6 | 7.6 | 5.8 | 6.7 | 6.1 | 5.6 | 6 | 6.7512 | 8 | 5 | 5.998 | 8 | 5.1 | 6 | 6 | 4.9 |  |  |  | 1
| 1 | 2 | 4 | 7 | 5.8 | 5.6 | 7.6 | 7.1 | 5.5 | 6 | 6.5792 | 8 | 6 | 5.748 | 5 | 5.6 | 6 | 6 | 4.7 |  |  |  | 10
| 1 | 3 | 4 | 6 | 5.6 | 6 | 6.7 | 6.4 | 5.4 | 6 | 6.7099 | 7 | 5 | 6.418 | 13 | 5 | 7 | 6 | 6.3 |  |  |  | 16
| 1 | 4 | 5 | 6 | 6 | 6.1 | 6.3 | 6.4 | 5.6 | 7 | 6.3076 | 7 | 5 | 5.761 | < 5 | 6 | 7 | 6 | 6.6 |  |  |  | 5.9881
| 1 | 5 | 5 | 7 | 5.8 | 5.7 | 7.3 | 6.4 | 5.4 | 6 | 8.3221 | 7 | < 5 | 6.281 | 5 | 5.4 | 6 | 6 | 5.5 |  |  |  | 113
| 1 | 6 | 4 | 6 | 6 | 6 | 6.8 | 6.1 | 5.2 | 6 | 6.4529 | 8 | 5 | 5.298 | 7 | 5.6 | 7 | 7 | 4.7
| Mean |  | 4.5 | 6.3333 | 6.1333 | 5.8667 | 6.9 | 6.4167 | 5.45 | 6.1667 | 6.8538 | 7.5 | 5.2 | 5.9173 | 7.6 | 5.45 | 6.5 | 6.1667 | 5.45
| Median |  | 4.5 | 6 | 5.9 | 5.9 | 6.75 | 6.4 | 5.45 | 6 | 6.6446 | 7.5 | 5 | 5.8795 | 7 | 5.5 | 6.5 | 6 | 5.2
| Std Dev. |  | 0.54772 | 0.5164 | 0.73394 | 0.19664 | 0.46904 | 0.3656 | 0.15166 | 0.40825 | 0.73779 | 0.54772 | 0.44721 | 0.40648 | 3.2863 | 0.36742 | 0.54772 | 0.40825 | 0.83367
| Rel.Std.Dev. |  | 12.17% | 8.154% | 11.97% | 3.352% | 6.798% | 5.698% | 2.783% | 6.62% | 10.76% | 7.303% | 8.6% | 6.869% | 43.24% | 6.742% | 8.427% | 6.62% | 15.3%
| PDM3 |  | -24.85% | 5.766% | 2.426% | -2.028% | 15.23% | 7.157% | -8.986% | 2.982% | 14.46% | 25.25% | -13.16% | -1.182% | 26.92% | -8.986% | 8.549% | 2.982% | -8.986%
| Z-Score (Absolute) |  | 1.93 | 0.19 | 0.04 | 0.35 | 0.85 | 0.29 | 0.83 | 0 | 0.79 | 1.54 | 1.64 | 0.29 | 0.67 | 0.83 | 0.39 | 0 | 0.83
| Analytical results for Si in OREAS 923 (Indicative Value < 0.01 wt.%) | [21 empty] | Indicative
Si | Round | Replicate | 02: Lab |  |  |  | 1
| No | No | 02: 17 |  |  |  | wt.%
|  |  | 02: AR*OES |  |  |  | 3
3
| 1 | 1 | 02: 0.01 |  |  |  | 1
| 1 | 2 | 02: < 0.01 |  |  |  | 3
| 1 | 3 | 02: < 0.01 |  |  |  | 16
| 1 | 4 | 02: < 0.01 |  |  |  | < 0.01
| 1 | 5 | 02: < 0.01 |  |  |  | 9
| 1 | 6 | 02: < 0.01
| Mean |  | 02: 0.01
| Median |  | 02: 0.01
Std Dev.
Rel.Std.Dev.
PDM3
Z-Score (Absolute) | bar: 02
| Analytical results for Sm in OREAS 923 (Certified Value 4.34 ppm) | [21 empty] | Certified
Sm | Round | Replicate | 02: Lab; 03: Lab; 04: Lab; 05: Lab; 06: Lab; 07: Lab; 09: Lab; 10: Lab |  |  |  | 1
| No | No | 02: 03; 03: 04; 04: 05; 05: 09; 06: 13; 07: 14; 09: 18; 10: 19 |  |  |  | ppm
|  |  | 02: AR*MS; 03: AR*MS; 04: AR*MS; 05: AR*MS; 06: AR*OES/MS; 07: AR*MS; 09: AR*MS; 10: AR*OES/MS |  |  |  | 2
2
| 1 | 1 | 02: 4.19; 03: 5.7; 04: 5.5; 05: 3.93; 06: 6.2312; 07: 3.25; 09: 3.8; 10: 4 |  |  |  | 1
| 1 | 2 | 02: 4.3; 03: 5.7; 04: 5.1; 05: 4.09; 06: 6.1062; 07: 3.13; 09: 4; 10: 4.2 |  |  |  | #N/A
| 1 | 3 | 02: 4.43; 03: 5.7; 04: 5.1; 05: 3.9; 06: 6.1031; 07: 2.9; 09: 3.9; 10: 4.4 |  |  |  | 16
| 1 | 4 | 02: 4.54; 03: 5.6; 04: 5.2; 05: 3.81; 06: 6.0929; 07: 2.92; 09: 3.9; 10: 3.9 |  |  |  | 4.3376
| 1 | 5 | 02: 4.69; 03: 5.5; 04: 5; 05: 3.94; 06: 6.1975; 07: 3.22; 09: 4; 10: 4 |  |  |  | 114
| 1 | 6 | 02: 4.68; 03: 5.6; 04: 5.2; 05: 3.82; 06: 6.2181; 07: 3.44; 09: 3.8; 10: 4.2
| Mean |  | 02: 4.4717; 03: 5.6333; 04: 5.1833; 05: 3.915; 06: 6.1582; 07: 3.1433; 09: 3.9; 10: 4.1167
| Median |  | 02: 4.485; 03: 5.65; 04: 5.15; 05: 3.915; 06: 6.1518; 07: 3.175; 09: 3.9; 10: 4.1
| Std Dev. |  | 02: 0.20312; 03: 0.08165; 04: 0.17224; 05: 0.10173; 06: 0.063976; 07: 0.20714; 09: 0.089443; 10: 0.18348
| Rel.Std.Dev. |  | 02: 4.542%; 03: 1.449%; 04: 3.323%; 05: 2.599%; 06: 1.039%; 07: 6.59%; 09: 2.293%; 10: 4.457%
| PDM3 |  | 02: 3.09%; 03: 29.87%; 04: 19.5%; 05: -9.743%; 06: 41.97%; 07: -27.53%; 09: -10.09%; 10: -5.094%
| Z-Score (Absolute) |  | 02: 0.19; 03: 1.41; 04: 0.93; 05: 0.4; 06: 1.96; 07: 1.21; 09: 0.41; 10: 0.19
| Analytical results for Sn in OREAS 923 (Certified Value 5.99 ppm) | [21 empty] | Certified
Sn | Round | Replicate | Lab | Lab | Lab | Lab | Lab | Lab | Lab | Lab | Lab | Lab | Lab | Lab | Lab | Lab | Lab | Lab | Lab |  |  |  | 1
| No | No | 02 | 03 | 04 | 05 | 06 | 07 | 09 | 10 | 13 | 14 | 15 | 16 | 17 | 18 | 19 | 21 | 22 |  |  |  | ppm
|  |  | AR*OES/MS | AR*MS | AR*MS | AR*MS | AR*MS | AR*MS | AR*MS | AR*MS | AR*OES/MS | AR*MS | AR*OES | AR*OES/MS | AR*OES | AR*MS | AR*OES/MS | AR*OES/MS | AR*MS |  |  |  | 2
3
| 1 | 1 | 5.7 | 5.92 | 7.96 | 6.47 | 6 | 6.3 | 5 | 6.27 | 6.5175 | 4.23 | < 10 | 5.753 | < 10 | 5.17 | 6.6 | 5.3 | 5.4 |  |  |  | 1
| 1 | 2 | 5.4 | 6.27 | 6.36 | 6.17 | 6.2 | 7.4 | 5 | 6.69 | 6.8177 | 4.29 | < 10 | 6.354 | < 10 | 5.65 | 6.1 | 5.4 | 5.4 |  |  |  | #N/A
| 1 | 3 | 5.2 | 5.99 | 6.36 | 6.23 | 5.8 | 6.5 | 5 | 6.42 | 6.589 | 4.12 | < 10 | 6.389 | < 10 | 5.17 | 6.2 | 5.3 | 5.7 |  |  |  | 16
| 1 | 4 | 5.4 | 6.46 | 6.28 | 6.38 | 6.1 | 6.4 | 5 | 7.2 | 6.8171 | 4.08 | < 10 | 5.593 | < 10 | 5.37 | 6 | 5.5 | 5.7 |  |  |  | 5.988
| 1 | 5 | 5.6 | 6.6 | 6.3 | 6.18 | 6.6 | 6.5 | 5 | 7.22 | 6.723 | 4.33 | < 10 | 5.833 | < 10 | 5.56 | 5.8 | 5.5 | 5.7 |  |  |  | 115
| 1 | 6 | 5.3 | 6.49 | 6.33 | 6.21 | 6.1 | 6.4 | 5 | 7.16 | 6.6633 | 4.6 | < 10 | 5.977 | < 10 | 5.14 | 6.2 | 5.3 | 5.6
| Mean |  | 5.4333 | 6.2883 | 6.5983 | 6.2733 | 6.1333 | 6.5833 | 5 | 6.8267 | 6.6879 | 4.275 |  | 5.9832 |  | 5.3433 | 6.15 | 5.3833 | 5.5833
| Median |  | 5.4 | 6.365 | 6.345 | 6.22 | 6.1 | 6.45 | 5 | 6.925 | 6.6932 | 4.26 |  | 5.905 |  | 5.27 | 6.15 | 5.35 | 5.65
| Std Dev. |  | 0.18619 | 0.2801 | 0.66784 | 0.12275 | 0.26583 | 0.40702 | 0 | 0.42406 | 0.12183 | 0.18598 |  | 0.32558 |  | 0.22051 | 0.26646 | 0.098319 | 0.1472
| Rel.Std.Dev. |  | 3.427% | 4.454% | 10.12% | 1.957% | 4.334% | 6.183% | 0% | 6.212% | 1.822% | 4.35% |  | 5.442% |  | 4.127% | 4.333% | 1.826% | 2.636%
| PDM3 |  | -9.263% | 5.015% | 10.19% | 4.765% | 2.427% | 9.942% | -16.5% | 14.01% | 11.69% | -28.61% |  | -0.08085% |  | -10.77% | 2.705% | -10.1% | -6.758%
| Z-Score (Absolute) |  | 0.62 | 0.34 | 0.69 | 0.33 | 0.17 | 0.67 | 1.1 | 0.95 | 0.79 | 1.92 | 1.1 | 0 | 1.1 | 0.72 | 0.19 | 0.67 | 0.45
| Analytical results for Sr in OREAS 923 (Certified Value 13.6 ppm) | [21 empty] | Certified
Sr | Round | Replicate | Lab | Lab | Lab | Lab | Lab | Lab | Lab | Lab | Lab | Lab | Lab | Lab | Lab | Lab | Lab | Lab | Lab |  |  |  | 1
| No | No | 02 | 03 | 04 | 05 | 06 | 07 | 09 | 11 | 13 | 14 | 15 | 16 | 17 | 18 | 19 | 21 | 22 |  |  |  | ppm
|  |  | AR*OES/MS | AR*MS | AR*OES | AR*MS | AR*MS | AR*MS | AR*MS | AR*OES | AR*OES/MS | AR*MS | AR*OES | AR*OES/MS | AR*OES | AR*OES | AR*OES/MS | AR*OES/MS | AR*MS |  |  |  | 1
2
| 1 | 1 | 13.2 | 13.25 | 14 | 14.1 | 13.4 | 13.3 | 14 | 16 | 13.7465 | 10.17 | 22 | 15.587 | 13 | 13 | 13.2 | 12.7 | 14.2 |  |  |  | 1
| 1 | 2 | 12.3 | 13.55 | 14 | 13.4 | 13.7 | 14.2 | 14 | 17 | 13.5565 | 10.24 | 21 | 15.186 | 13 | 13 | 13.7 | 13.2 | 14.2 |  |  |  | #N/A
| 1 | 3 | 12.8 | 13.07 | 14 | 14.3 | 13.3 | 13.8 | 13 | 17 | 13.794 | 9.62 | 22 | 15.15 | 14 | 13 | 13.6 | 13 | 14.7 |  |  |  | 16
| 1 | 4 | 13.1 | 13.8 | 14 | 14.3 | 13.6 | 13.6 | 14 | 18 | 13.49 | 9.43 | 21 | 14.618 | 14 | 13 | 14.2 | 13.3 | 14.8 |  |  |  | 13.6022
| 1 | 5 | 12.8 | 14.08 | 15 | 13.6 | 13.7 | 13.8 | 14 | 18 | 13.813 | 10.59 | 21 | 15.042 | 14 | 13 | 13.6 | 13 | 14.3 |  |  |  | 116
| 1 | 6 | 13.2 | 13.77 | 14 | 13.7 | 13.6 | 13.7 | 13 | 16 | 13.6515 | 10.77 | 21 | 15.416 | 14 | 13 | 13.7 | 13.1 | 14.4
| Mean |  | 12.9 | 13.5867 | 14.1667 | 13.9 | 13.55 | 13.7333 | 13.6667 | 17 | 13.6753 | 10.1367 | 21.3333 | 15.1665 | 13.6667 | 13 | 13.6667 | 13.05 | 14.4333
| Median |  | 12.95 | 13.66 | 14 | 13.9 | 13.6 | 13.75 | 14 | 17 | 13.699 | 10.205 | 21 | 15.168 | 14 | 13 | 13.65 | 13.05 | 14.35
| Std Dev. |  | 0.34641 | 0.37527 | 0.40825 | 0.38471 | 0.16432 | 0.29439 | 0.5164 | 0.89443 | 0.13201 | 0.52626 | 0.5164 | 0.33349 | 0.5164 | 0 | 0.32042 | 0.20736 | 0.2582
| Rel.Std.Dev. |  | 2.685% | 2.762% | 2.882% | 2.768% | 1.213% | 2.144% | 3.779% | 5.261% | 0.9653% | 5.192% | 2.421% | 2.199% | 3.779% | 0% | 2.345% | 1.589% | 1.789%
| PDM3 |  | -5.162% | -0.1142% | 4.15% | 2.189% | -0.3838% | 0.9641% | 0.474% | 24.98% | 0.5371% | -25.48% | 56.84% | 11.5% | 0.474% | -4.427% | 0.474% | -4.06% | 6.11%
| Z-Score (Absolute) |  | 1.03 | 0.11 | 0.67 | 0.31 | 0.16 | 0.09 | 0 | 4.5 | 0.01 | 4.76 | 10.34 | 2.02 | 0 | 0.9 | 0 | 0.83 | 1.03
| Analytical results for Ta in OREAS 923 (Certified Value < 0.02 ppm) | [21 empty] | Certified
Ta | Round | Replicate | Lab | Lab | Lab | Lab | Lab | Lab | Lab | Lab | Lab | Lab | Lab | Lab | Lab | Lab | [6 empty] | 1
| No | No | 02 | 03 | 04 | 05 | 06 | 07 | 13 | 14 | 15 | 16 | 18 | 19 | 21 | 22 | [6 empty] | ppm
|  |  | AR*OES/MS | AR*MS | AR*MS | AR*MS | AR*MS | AR*MS | AR*OES/MS | AR*MS | AR*OES | AR*OES/MS | AR*MS | AR*OES/MS | AR*OES/MS | AR*MS | [6 empty] | 3
3
| 1 | 1 | 0.06 | < 0.01 | < 0.05 | < 0.05 | 0.02 | 0.02 | < 0.01 | < 0.01 | < 5 | < 0.05 | < 0.05 | < 0.1 | < 0.05 | 0.01 | [6 empty] | 1
| 1 | 2 | 0.06 | < 0.01 | < 0.05 | < 0.05 | 0.02 | 0.02 | < 0.01 | < 0.01 | < 5 | < 0.05 | < 0.05 | < 0.1 | < 0.05 | 0.01 | [6 empty] | #N/A
| 1 | 3 | 0.06 | < 0.01 | < 0.05 | < 0.05 | 0.02 | 0.02 | < 0.01 | < 0.01 | < 5 | < 0.05 | < 0.05 | < 0.1 | < 0.05 | 0.01 | [6 empty] | 16
| 1 | 4 | 0.06 | < 0.01 | < 0.05 | 0.07 | 0.01 | 0.02 | < 0.01 | < 0.01 | < 5 | < 0.05 | < 0.05 | < 0.1 | < 0.05 | 0.01 | [6 empty] | < 0.02
| 1 | 5 | 0.06 | < 0.01 | < 0.05 | < 0.05 | 0.02 | 0.02 | < 0.01 | < 0.01 | < 5 | < 0.05 | < 0.05 | < 0.1 | < 0.05 | 0.01 | [6 empty] | 117
| 1 | 6 | 0.06 | < 0.01 | < 0.05 | < 0.05 | 0.02 | 0.02 | < 0.01 | < 0.01 | < 5 | < 0.05 | < 0.05 | < 0.1 | < 0.05 | 0.01
| Mean |  | 02: 0.06; 05: 0.07; 06: 0.018333; 07: 0.02; 22: 0.01
| Median |  | 02: 0.06; 05: 0.07; 06: 0.02; 07: 0.02; 22: 0.01
| Std Dev. |  | 02: 0; 06: 0.0040825; 07: 0; 22: 0
| Rel.Std.Dev. |  | 02: 0%; 06: 22.27%; 07: 0%; 22: 0%
PDM3
| Z-Score (Absolute) |  | 2.1 | 1.2 | 0 | 0.45 | 0.4 | 0.3 | 1.2 | 1.2 | 148.35 | 0 | 0 | 1.5 | 0 | 0.9
| Analytical results for Tb in OREAS 923 (Certified Value 0.54 ppm) | [21 empty] | Certified
Tb | Round | Replicate | Lab | Lab | Lab | Lab | Lab | Lab | Lab | Lab | Lab | Lab | Lab | [9 empty] | 1
| No | No | 02 | 03 | 04 | 05 | 09 | 13 | 14 | 16 | 18 | 19 | 21 | [9 empty] | ppm
|  |  | AR*OES/MS | AR*MS | AR*MS | AR*MS | AR*MS | AR*OES/MS | AR*MS | AR*OES/MS | AR*MS | AR*OES/MS | AR*OES/MS | [9 empty] | 2
2
| 1 | 1 | 0.47 | 0.488 | 0.7 | 0.8 | 0.41 | 0.76628 | 0.29 | 0.516 | 0.4 | 0.4 | 0.56 | [9 empty] | 1
| 1 | 2 | 0.48 | 0.497 | 0.7 | 0.7 | 0.41 | 0.73574 | 0.277 | 0.525 | 0.5 | 0.5 | 0.55 | [9 empty] | #N/A
| 1 | 3 | 0.48 | 0.524 | 0.7 | 0.7 | 0.41 | 0.7319 | 0.252 | 0.498 | 0.5 | 0.5 | 0.54 | [9 empty] | 16
| 1 | 4 | 0.48 | 0.539 | 0.7 | 0.7 | 0.39 | 0.75342 | 0.264 | 0.498 | 0.5 | 0.5 | 0.57 | [9 empty] | 0.53793
| 1 | 5 | 0.49 | 0.544 | 0.7 | 0.7 | 0.395 | 0.76145 | 0.292 | 0.501 | 0.5 | 0.5 | 0.57 | [9 empty] | 118
| 1 | 6 | 0.48 | 0.554 | 0.7 | 0.7 | 0.4 | 0.74678 | 0.315 | 0.519 | 0.4 | 0.5 | 0.56
| Mean |  | 0.48 | 0.52433 | 0.7 | 0.71667 | 0.4025 | 0.74926 | 0.28167 | 0.5095 | 0.46667 | 0.48333 | 0.55833
| Median |  | 0.48 | 0.5315 | 0.7 | 0.7 | 0.405 | 0.7501 | 0.2835 | 0.5085 | 0.5 | 0.5 | 0.56
| Std Dev. |  | 0.0063246 | 0.026643 | 1.2162e-16 | 0.040825 | 0.0088034 | 0.013757 | 0.022367 | 0.011912 | 0.05164 | 0.040825 | 0.01169
| Rel.Std.Dev. |  | 1.318% | 5.081% | 1.737e-14% | 5.696% | 2.187% | 1.836% | 7.941% | 2.338% | 11.07% | 8.447% | 2.094%
| PDM3 |  | -10.77% | -2.527% | 30.13% | 33.23% | -25.18% | 39.29% | -47.64% | -5.284% | -13.25% | -10.15% | 3.794%
| Z-Score (Absolute) |  | 0.41 | 0.2 | 2.63 | 2.86 | 1.48 | 3.31 | 3.15 | 0 | 0.59 | 0.36 | 0.67
| Analytical results for Te in OREAS 923 (Certified Value < 0.05 ppm) | [21 empty] | Certified
Te | Round | Replicate | Lab | Lab | Lab | Lab | Lab | Lab | Lab | Lab | Lab | Lab | Lab | Lab | Lab | Lab | Lab | [5 empty] | 1
| No | No | 02 | 03 | 04 | 05 | 06 | 07 | 09 | 13 | 14 | 15 | 16 | 18 | 19 | 21 | 22 | [5 empty] | ppm
|  |  | AR*OES/MS | AR*MS | AR*MS | AR*MS | AR*MS | AR*MS | AR*MS | AR*OES/MS | AR*MS | AR*OES | AR*OES/MS | AR*MS | AR*OES/MS | AR*OES/MS | AR*MS | [5 empty] | 3
3
| 1 | 1 | < 0.05 | < 0.01 | < 0.02 | 0.03 | 0.02 | 0.02 | < 0.1 | 0.027082 | 0.01 | < 5 | < 0.05 | < 0.02 | < 1 | < 0.05 | 0.02 | [5 empty] | 1
| 1 | 2 | 0.05 | 0.01 | < 0.02 | 0.02 | 0.03 | 0.04 | < 0.1 | 0.018148 | 0.01 | < 5 | < 0.05 | < 0.02 | < 1 | < 0.05 | 0.05 | [5 empty] | #N/A
| 1 | 3 | 0.05 | 0.01 | < 0.02 | 0.04 | 0.03 | 0.03 | < 0.1 | 0.021115 | 0.02 | < 5 | 0.058 | < 0.02 | < 1 | < 0.05 | 0.02 | [5 empty] | 16
| 1 | 4 | 0.05 | 0.01 | < 0.02 | 0.04 | 0.04 | 0.02 | < 0.1 | 0.022841 | < 0.01 | < 5 | 0.069 | < 0.02 | < 1 | < 0.05 | 0.04 | [5 empty] | < 0.05
| 1 | 5 | 0.05 | 0.01 | < 0.02 | 0.03 | 0.04 | 0.03 | < 0.1 | 0.030377 | 0.01 | < 5 | < 0.05 | < 0.02 | < 1 | < 0.05 | 0.04 | [5 empty] | 119
| 1 | 6 | 0.05 | 0.02 | < 0.02 | 0.03 | 0.03 | 0.02 | < 0.1 | 0.028332 | < 0.01 | < 5 | 0.115 | < 0.02 | < 1 | < 0.05 | 0.02
| Mean |  | 0.05 | 0.012 |  | 0.031667 | 0.031667 | 0.026667 |  | 0.024649 | 0.0125 |  | 0.080667 |  |  |  | 0.031667
| Median |  | 0.05 | 0.01 |  | 0.03 | 0.03 | 0.025 |  | 0.024962 | 0.01 |  | 0.069 |  |  |  | 0.03
| Std Dev. |  | 0 | 0.0044721 |  | 0.0075277 | 0.0075277 | 0.008165 |  | 0.0046971 | 0.005 |  | 0.030238 |  |  |  | 0.013292
| Rel.Std.Dev. |  | 0% | 37.27% |  | 23.77% | 23.77% | 30.62% |  | 19.06% | 40% |  | 37.49% |  |  |  | 41.97%
PDM3
| Z-Score (Absolute) |  | 0.52 | 0.77 | 0.8 | 0 | 0 | 0.18 | 0.67 | 0.26 | 0.8 | 90.79 | 0.78 | 0.8 | 17.23 | 0.25 | 0
| Analytical results for Th in OREAS 923 (Certified Value 14.3 ppm) | [21 empty] | Certified
Th | Round | Replicate | Lab | Lab | Lab | Lab | Lab | Lab | Lab | Lab | Lab | Lab | Lab | Lab | Lab | Lab | Lab | [5 empty] | 1
| No | No | 02 | 03 | 04 | 05 | 06 | 07 | 09 | 11 | 13 | 14 | 16 | 18 | 19 | 21 | 22 | [5 empty] | ppm
|  |  | AR*OES/MS | AR*MS | AR*MS | AR*MS | AR*MS | AR*MS | AR*MS | AR*OES | AR*OES/MS | AR*MS | AR*OES/MS | AR*MS | AR*OES/MS | AR*OES/MS | AR*MS | [5 empty] | 1
2
| 1 | 1 | 11.6 | 14.27 | 15.8 | 16.7 | 14.4 | 13.1 | 12.6 | 13 | 14.5558 | 10.99 | 15.332 | 12.8 | 15.16 | 13.7 | 13.6 | [5 empty] | 1
| 1 | 2 | 11.7 | 14.34 | 15.4 | 15.8 | 14.9 | 13.9 | 13.3 | 15 | 14.0679 | 11.28 | 15.195 | 13.2 | 15.16 | 14 | 14 | [5 empty] | #N/A
| 1 | 3 | 11.6 | 14.67 | 16 | 15.3 | 14.3 | 13.9 | 12.6 | 15 | 14.3282 | 10.23 | 14.892 | 13.2 | 15 | 13.8 | 14.6 | [5 empty] | 16
| 1 | 4 | 11.7 | 14.67 | 15.2 | 15.5 | 14.8 | 13.5 | 12.2 | 14 | 14.2224 | 10 | 14.875 | 13.2 | 15.16 | 13.7 | 14.7 | [5 empty] | 14.3471
| 1 | 5 | 11.7 | 15.19 | 15.2 | 15.3 | 14.5 | 13.7 | 12.6 | 15 | 14.4275 | 11.46 | 14.88 | 13.3 | 14.71 | 13.7 | 14.1 | [5 empty] | 120
| 1 | 6 | 11.6 | 14.97 | 15.5 | 15.8 | 14.7 | 13.6 | 12.7 | 13 | 14.4164 | 11.67 | 15.195 | 12.5 | 15.01 | 13.9 | 14.7
| Mean |  | 11.65 | 14.685 | 15.5167 | 15.7333 | 14.6 | 13.6167 | 12.6667 | 14.1667 | 14.3364 | 10.9383 | 15.0615 | 13.0333 | 15.0333 | 13.8 | 14.2833
| Median |  | 11.65 | 14.67 | 15.45 | 15.65 | 14.6 | 13.65 | 12.6 | 14.5 | 14.3723 | 11.135 | 15.0435 | 13.2 | 15.085 | 13.75 | 14.35
| Std Dev. |  | 0.054772 | 0.35439 | 0.32506 | 0.52409 | 0.23664 | 0.29944 | 0.3559 | 0.98319 | 0.17202 | 0.67957 | 0.20262 | 0.31411 | 0.17569 | 0.12649 | 0.4535
| Rel.Std.Dev. |  | 0.4701% | 2.413% | 2.095% | 3.331% | 1.621% | 2.199% | 2.81% | 6.94% | 1.2% | 6.213% | 1.345% | 2.41% | 1.169% | 0.9166% | 3.175%
| PDM3 |  | -18.8% | 2.355% | 8.152% | 9.662% | 1.762% | -5.091% | -11.71% | -1.258% | -0.07503% | -23.76% | 4.979% | -9.157% | 4.783% | -3.814% | -0.4448%
| Z-Score (Absolute) |  | 2.37 | 0.36 | 1.11 | 1.3 | 0.28 | 0.6 | 1.45 | 0.1 | 0.05 | 3.01 | 0.7 | 1.12 | 0.67 | 0.43 | 0
| Analytical results for Ti in OREAS 923 (Certified Value < 0.2 wt.%) | [21 empty] | Certified
Ti | Round | Replicate | Lab | Lab | Lab | Lab | Lab | Lab | Lab | Lab | Lab | Lab | Lab | Lab | Lab | Lab | Lab | Lab |  |  |  |  | 1
| No | No | 02 | 03 | 04 | 05 | 06 | 07 | 09 | 11 | 13 | 15 | 16 | 17 | 18 | 19 | 21 | 22 |  |  |  |  | wt.%
|  |  | AR*OES/MS | AR*OES | AR*OES | AR*OES | AR*MS | AR*MS | AR*OES | AR*OES | AR*OES/MS | AR*OES | AR*OES/MS | AR*OES | AR*OES | AR*OES | AR*OES/MS | AR*MS |  |  |  |  | 3
3
| 1 | 1 | 0.07 | 0.1053 | 0.17 | 0.18 | 0.097 | 0.097 | 0.055 | 0.05 | 0.2274 | 0.14 | 0.103 | 0.1116 | 0.09 | 0.065 | 0.08 | 0.091 |  |  |  |  | 1
| 1 | 2 | 0.08 | 0.1103 | 0.16 | 0.17 | 0.103 | 0.104 | 0.055 | 0.064 | 0.2318 | 0.13 | 0.098 | 0.1113 | 0.09 | 0.073 | 0.08 | 0.088 |  |  |  |  | #N/A
| 1 | 3 | 0.08 | 0.1148 | 0.18 | 0.19 | 0.097 | 0.104 | 0.055 | 0.063 | 0.2244 | 0.14 | 0.095 | 0.1266 | 0.09 | 0.082 | 0.08 | 0.088 |  |  |  |  | 16
| 1 | 4 | 0.08 | 0.1346 | 0.17 | 0.18 | 0.103 | 0.105 | 0.055 | 0.061 | 0.2246 | 0.13 | 0.09 | 0.13 | 0.09 | 0.06 | 0.09 | 0.089 |  |  |  |  | < 0.2
| 1 | 5 | 0.08 | 0.1291 | 0.18 | 0.18 | 0.098 | 0.11 | 0.06 | 0.058 | 0.2261 | 0.13 | 0.093 | 0.1259 | 0.09 | 0.064 | 0.09 | 0.087 |  |  |  |  | 121
| 1 | 6 | 0.08 | 0.1341 | 0.17 | 0.18 | 0.105 | 0.098 | 0.06 | 0.052 | 0.2202 | 0.13 | 0.096 | 0.1309 | 0.09 | 0.064 | 0.09 | 0.092
| Mean |  | 0.078333 | 0.12137 | 0.17167 | 0.18 | 0.1005 | 0.103 | 0.056667 | 0.058 | 0.22575 | 0.13333 | 0.095833 | 0.12272 | 0.09 | 0.068 | 0.085 | 0.089167
| Median |  | 0.08 | 0.12195 | 0.17 | 0.18 | 0.1005 | 0.104 | 0.055 | 0.0595 | 0.22535 | 0.13 | 0.0955 | 0.12625 | 0.09 | 0.0645 | 0.085 | 0.0885
| Std Dev. |  | 0.0040825 | 0.012812 | 0.0075277 | 0.0063246 | 0.0035637 | 0.0048166 | 0.002582 | 0.005831 | 0.0038313 | 0.005164 | 0.004446 | 0.0089347 | 1.5202e-17 | 0.0080747 | 0.0054772 | 0.0019408
| Rel.Std.Dev. |  | 5.212% | 10.56% | 4.385% | 3.514% | 3.546% | 4.676% | 4.556% | 10.05% | 1.697% | 3.873% | 4.639% | 7.281% | 1.689e-14% | 11.87% | 6.444% | 2.177%
PDM3
| Z-Score (Absolute) |  | 0.56 | 0.66 | 2.08 | 2.31 | 0.07 | 0.14 | 1.17 | 1.13 | 3.6 | 0.99 | 0.07 | 0.69 | 0.23 | 0.85 | 0.37 | 0.25
| Analytical results for Tl in OREAS 923 (Certified Value 0.12 ppm) | [21 empty] | Certified
Tl | Round | Replicate | Lab | Lab | Lab | Lab | Lab | Lab | Lab | Lab | Lab | Lab | Lab | Lab | Lab | Lab | Lab | Lab | Lab |  |  |  | 1
| No | No | 02 | 03 | 04 | 05 | 06 | 07 | 09 | 11 | 13 | 14 | 15 | 16 | 17 | 18 | 19 | 21 | 22 |  |  |  | ppm
|  |  | AR*OES/MS | AR*MS | AR*MS | AR*MS | AR*MS | AR*MS | AR*MS | AR*OES | AR*OES/MS | AR*MS | AR*OES | AR*OES/MS | AR*OES | AR*MS | AR*OES/MS | AR*OES/MS | AR*MS |  |  |  | 2
2
| 1 | 1 | 0.03 | 0.13 | 0.17 | 0.21 | 0.12 | 0.13 | 0.13 | < 5 | 0.17363 | 0.09 | < 10 | 0.115 | 9 | 0.08 | 0.16 | 0.13 | 0.12 |  |  |  | 1
| 1 | 2 | 0.03 | 0.13 | 0.15 | 0.19 | 0.14 | 0.13 | 0.13 | < 5 | 0.17827 | 0.09 | < 10 | 0.121 | 12 | 0.08 | 0.14 | 0.13 | 0.12 |  |  |  | #N/A
| 1 | 3 | 0.02 | 0.14 | 0.17 | 0.19 | 0.12 | 0.13 | 0.13 | < 5 | 0.17717 | 0.08 | < 10 | 0.118 | 11 | 0.09 | 0.13 | 0.12 | 0.14 |  |  |  | 16
| 1 | 4 | 0.03 | 0.14 | 0.16 | 0.19 | 0.13 | 0.12 | 0.13 | < 5 | 0.18581 | 0.08 | < 10 | 0.113 | 5 | 0.08 | 0.15 | 0.14 | 0.12 |  |  |  | 0.1243
| 1 | 5 | 0.03 | 0.14 | 0.16 | 0.19 | 0.13 | 0.13 | 0.12 | < 5 | 0.19337 | 0.09 | < 10 | 0.114 | 6 | 0.08 | 0.15 | 0.13 | 0.13 |  |  |  | 122
| 1 | 6 | 0.03 | 0.14 | 0.17 | 0.19 | 0.13 | 0.12 | 0.13 | < 5 | 0.17661 | 0.1 | < 10 | 0.113 | 11 | 0.08 | 0.14 | 0.14 | 0.11
| Mean |  | 0.028333 | 0.13667 | 0.16333 | 0.19333 | 0.12833 | 0.12667 | 0.12833 |  | 0.18081 | 0.088333 |  | 0.11567 | 9 | 0.081667 | 0.145 | 0.13167 | 0.12333
| Median |  | 0.03 | 0.14 | 0.165 | 0.19 | 0.13 | 0.13 | 0.13 |  | 0.17772 | 0.09 |  | 0.1145 | 10 | 0.08 | 0.145 | 0.13 | 0.12
| Std Dev. |  | 0.0040825 | 0.005164 | 0.008165 | 0.008165 | 0.0075277 | 0.005164 | 0.0040825 |  | 0.0073724 | 0.0075277 |  | 0.0032042 | 2.8983 | 0.0040825 | 0.010488 | 0.0075277 | 0.010328
| Rel.Std.Dev. |  | 14.41% | 3.779% | 4.999% | 4.223% | 5.866% | 4.077% | 3.181% |  | 4.077% | 8.522% |  | 2.77% | 32.2% | 4.999% | 7.233% | 5.717% | 8.374%
| PDM3 |  | -77.21% | 9.946% | 31.4% | 55.53% | 3.242% | 1.902% | 3.242% |  | 45.46% | -28.94% |  | -6.948% | 7140% | -34.3% | 16.65% | 5.924% | -0.7801%
| Z-Score (Absolute) |  | 2.2 | 0.11 | 0.67 | 1.31 | 0.07 | 0.11 | 0.07 | 50.43 | 1.05 | 0.92 | 103.67 | 0.34 | 188.84 | 1.06 | 0.28 | 0 | 0.18
| Analytical results for Tm in OREAS 923 (Certified Value < 0.4 ppm) | [21 empty] | Certified
Tm | Round | Replicate | 02: Lab; 03: Lab; 04: Lab; 05: Lab; 06: Lab; 07: Lab; 09: Lab; 11: Lab |  |  |  | 1
| No | No | 02: 03; 03: 04; 04: 05; 05: 09; 06: 13; 07: 14; 09: 18; 11: 19 |  |  |  | ppm
|  |  | 02: AR*MS; 03: AR*MS; 04: AR*MS; 05: AR*MS; 06: AR*OES/MS; 07: AR*MS; 09: AR*MS; 11: AR*OES/MS |  |  |  | 2
2
| 1 | 1 | 02: 0.19; 03: 0.3; 04: 0.3; 05: 0.15; 06: 0.32658; 07: 0.1; 09: 0.2; 11: 0.2 |  |  |  | 1
| 1 | 2 | 02: 0.2; 03: 0.3; 04: 0.3; 05: 0.15; 06: 0.32278; 07: 0.09; 09: 0.2; 11: 0.2 |  |  |  | #N/A
| 1 | 3 | 02: 0.2; 03: 0.3; 04: 0.3; 05: 0.15; 06: 0.32425; 07: 0.09; 09: 0.2; 11: 0.2 |  |  |  | 16
| 1 | 4 | 02: 0.22; 03: 0.3; 04: 0.3; 05: 0.145; 06: 0.3084; 07: 0.09; 09: 0.2; 11: 0.2 |  |  |  | < 0.4
| 1 | 5 | 02: 0.22; 03: 0.3; 04: 0.3; 05: 0.15; 06: 0.32079; 07: 0.09; 09: 0.2; 11: 0.2 |  |  |  | 123
| 1 | 6 | 02: 0.22; 03: 0.3; 04: 0.3; 05: 0.145; 06: 0.31306; 07: 0.11; 09: 0.2; 11: 0.2
| Mean |  | 02: 0.20833; 03: 0.3; 04: 0.3; 05: 0.14833; 06: 0.31931; 07: 0.095; 09: 0.2; 11: 0.2
| Median |  | 02: 0.21; 03: 0.3; 04: 0.3; 05: 0.15; 06: 0.32179; 07: 0.09; 09: 0.2; 11: 0.2
| Std Dev. |  | 02: 0.013292; 03: 0; 04: 0; 05: 0.002582; 06: 0.0070665; 07: 0.0083666; 09: 3.0405e-17; 11: 3.0405e-17
| Rel.Std.Dev. |  | 02: 6.38%; 03: 0%; 04: 0%; 05: 1.741%; 06: 2.213%; 07: 8.807%; 09: 1.52e-14%; 11: 1.52e-14%
PDM3
| Z-Score (Absolute) |  | 02: 0.04; 03: 0.85; 04: 0.85; 05: 0.5; 06: 1.02; 07: 0.97; 09: 0.04; 11: 0.04
| Analytical results for U in OREAS 923 (Certified Value 1.8 ppm) | [21 empty] | Certified
U | Round | Replicate | Lab | Lab | Lab | Lab | Lab | Lab | Lab | Lab | Lab | Lab | Lab | Lab | Lab | Lab | [6 empty] | 1
| No | No | 02 | 03 | 04 | 05 | 06 | 07 | 09 | 13 | 14 | 16 | 18 | 19 | 21 | 22 | [6 empty] | ppm
|  |  | AR*OES/MS | AR*MS | AR*MS | AR*MS | AR*MS | AR*MS | AR*MS | AR*OES/MS | AR*MS | AR*OES/MS | AR*MS | AR*OES/MS | AR*OES/MS | AR*MS | [6 empty] | 2
3
| 1 | 1 | 1.94 | 1.81 | 2 | 2.5 | 1.74 | 1.63 | 1.56 | 2.3324 | 1.41 | 1.974 | 1.7 | 1.77 | 1.77 | 1.66 | [6 empty] | 1
| 1 | 2 | 1.94 | 1.85 | 2.3 | 2.4 | 1.79 | 1.74 | 1.58 | 2.383 | 1.37 | 1.983 | 1.8 | 1.89 | 1.77 | 1.66 | [6 empty] | #N/A
| 1 | 3 | 1.95 | 1.9 | 2.4 | 2.4 | 1.73 | 1.74 | 1.62 | 2.2716 | 1.26 | 1.946 | 1.8 | 1.89 | 1.72 | 1.78 | [6 empty] | 16
| 1 | 4 | 1.94 | 2.02 | 2.3 | 2.4 | 1.81 | 1.66 | 1.54 | 2.2706 | 1.25 | 1.929 | 1.8 | 1.92 | 1.77 | 1.79 | [6 empty] | 1.8006
| 1 | 5 | 1.94 | 1.99 | 2.3 | 2.4 | 1.78 | 1.73 | 1.58 | 2.1825 | 1.42 | 1.956 | 1.8 | 1.89 | 1.77 | 1.69 | [6 empty] | 124
| 1 | 6 | 1.95 | 2.02 | 2.3 | 2.4 | 1.79 | 1.64 | 1.54 | 2.201 | 1.55 | 1.993 | 1.7 | 1.82 | 1.76 | 1.77
| Mean |  | 1.9433 | 1.9317 | 2.2667 | 2.4167 | 1.7733 | 1.69 | 1.57 | 2.2735 | 1.3767 | 1.9635 | 1.7667 | 1.8633 | 1.76 | 1.725
| Median |  | 1.94 | 1.945 | 2.3 | 2.4 | 1.785 | 1.695 | 1.57 | 2.2711 | 1.39 | 1.965 | 1.8 | 1.89 | 1.77 | 1.73
| Std Dev. |  | 0.005164 | 0.091086 | 0.13663 | 0.040825 | 0.031411 | 0.052154 | 0.030332 | 0.07616 | 0.11201 | 0.024139 | 0.05164 | 0.056451 | 0.02 | 0.061563
| Rel.Std.Dev. |  | 0.2657% | 4.715% | 6.028% | 1.689% | 1.771% | 3.086% | 1.932% | 3.35% | 8.136% | 1.229% | 2.923% | 3.03% | 1.136% | 3.569%
| PDM3 |  | 7.93% | 7.282% | 25.89% | 34.22% | -1.512% | -6.14% | -12.8% | 26.27% | -23.54% | 9.05% | -1.882% | 3.487% | -2.252% | -4.196%
| Z-Score (Absolute) |  | 0.67 | 0.6 | 2.39 | 3.19 | 0.24 | 0.68 | 1.32 | 2.42 | 2.35 | 0.77 | 0.28 | 0.24 | 0.31 | 0.5
| Analytical results for V in OREAS 923 (Certified Value 30.6 ppm) | [21 empty] | Certified
V | Round | Replicate | Lab | Lab | Lab | Lab | Lab | Lab | Lab | Lab | Lab | Lab | Lab | Lab | Lab | Lab | Lab | Lab |  |  |  |  | 1
| No | No | 02 | 03 | 04 | 05 | 06 | 07 | 09 | 11 | 13 | 15 | 16 | 17 | 18 | 19 | 21 | 22 |  |  |  |  | ppm
|  |  | AR*OES/MS | AR*OES | AR*MS | AR*MS | AR*MS | AR*MS | AR*OES | AR*OES | AR*OES/MS | AR*OES | AR*OES/MS | AR*OES | AR*OES | AR*OES/MS | AR*OES/MS | AR*MS |  |  |  |  | 1
2
| 1 | 1 | 36 | 29 | 34 | 37 | 29 | 28 | 28 | 29 | 36 | 33 | 26.619 | 30 | 30 | 28.5 | 27 | 29 |  |  |  |  | 1
| 1 | 2 | 33 | 29 | 33 | 34 | 29 | 29 | 28 | 29 | 36 | 32 | 26.697 | 31 | 30 | 29.3 | 27 | 29 |  |  |  |  | #N/A
| 1 | 3 | 35 | 29 | 34 | 36 | 29 | 29 | 28 | 29 | 36.9 | 32 | 26.354 | 32 | 30 | 28.5 | 27 | 27 |  |  |  |  | 16
| 1 | 4 | 36 | 31 | 33 | 35 | 29 | 29 | 28 | 29 | 35.1 | 32 | 26.315 | 32 | 30 | 29.5 | 28 | 28 |  |  |  |  | 30.6273
| 1 | 5 | 35 | 31 | 34 | 33 | 28 | 30 | 28 | 30 | 36 | 31 | 26.423 | 33 | 30 | 28.7 | 27 | 29 |  |  |  |  | 125
| 1 | 6 | 35 | 30 | 34 | 34 | 30 | 29 | 28 | 29 | 36.9 | 31 | 27.11 | 33 | 29 | 29.1 | 27 | 29
| Mean |  | 35 | 29.8333 | 33.6667 | 34.8333 | 29 | 29 | 28 | 29.1667 | 36.15 | 31.8333 | 26.5863 | 31.8333 | 29.8333 | 28.9333 | 27.1667 | 28.5
| Median |  | 35 | 29.5 | 34 | 34.5 | 29 | 29 | 28 | 29 | 36 | 32 | 26.521 | 32 | 30 | 28.9 | 27 | 29
| Std Dev. |  | 1.0954 | 0.98319 | 0.5164 | 1.472 | 0.63246 | 0.63246 | 0 | 0.40825 | 0.6775 | 0.75277 | 0.29726 | 1.169 | 0.40825 | 0.4274 | 0.40825 | 0.83666
| Rel.Std.Dev. |  | 3.13% | 3.296% | 1.534% | 4.226% | 2.181% | 2.181% | 0% | 1.4% | 1.874% | 2.365% | 1.118% | 3.672% | 1.368% | 1.477% | 1.503% | 2.936%
| PDM3 |  | 14.28% | -2.592% | 9.924% | 13.73% | -5.313% | -5.313% | -8.578% | -4.769% | 18.03% | 3.938% | -13.19% | 3.938% | -2.592% | -5.531% | -11.3% | -6.946%
| Z-Score (Absolute) |  | 1.93 | 0.12 | 1.47 | 1.88 | 0.18 | 0.18 | 0.53 | 0.12 | 2.34 | 0.82 | 1.03 | 0.82 | 0.12 | 0.2 | 0.82 | 0.35
| Analytical results for W in OREAS 923 (Certified Value 1.96 ppm) | [21 empty] | Certified
W | Round | Replicate | Lab | Lab | Lab | Lab | Lab | Lab | Lab | Lab | Lab | Lab | Lab | Lab | Lab | Lab | Lab | Lab | Lab |  |  |  | 1
| No | No | 02 | 03 | 04 | 05 | 06 | 07 | 09 | 11 | 13 | 14 | 15 | 16 | 17 | 18 | 19 | 21 | 22 |  |  |  | ppm
|  |  | AR*OES/MS | AR*MS | AR*MS | AR*MS | AR*MS | AR*MS | AR*MS | AR*OES | AR*OES/MS | AR*MS | AR*OES | AR*OES/MS | AR*OES | AR*MS | AR*OES/MS | AR*OES/MS | AR*MS |  |  |  | 2
2
| 1 | 1 | 1.9 | 1.75 | 1.5 | 1.9 | 1.86 | 1.91 | 1.3 | < 2 | 2.209 | 1.24 | < 5 | 2.181 | < 10 | 1 | 2 | 2.1 | 1.71 |  |  |  | 1
| 1 | 2 | 1.8 | 2.18 | 1.1 | 1.9 | 1.65 | 2.71 | 1.4 | 2 | 2.0212 | 1.4 | < 5 | 1.804 | < 10 | 1.2 | 2 | 1.7 | 1.69 |  |  |  | #N/A
| 1 | 3 | 1.8 | 1.76 | 1.1 | 1.9 | 1.81 | 1.93 | 1.3 | < 2 | 2.1317 | 1.07 | < 5 | 2.199 | < 10 | 1.5 | 2 | 1.7 | 2.03 |  |  |  | 16
| 1 | 4 | 1.8 | 1.65 | 0.8 | 2 | 1.85 | 1.79 | 1.3 | 2 | 2.2726 | 1.12 | < 5 | 2.558 | < 10 | 1.2 | 2 | 1.9 | 1.91 |  |  |  | 1.9576
| 1 | 5 | 1.9 | 1.66 | 1.1 | 1.7 | 2.18 | 2.09 | 1.3 | < 2 | 2.3138 | 0.99 | < 5 | 2.665 | < 10 | 1.2 | 2 | 1.9 | 1.81 |  |  |  | 126
| 1 | 6 | 1.8 | 1.79 | 1.1 | 1.9 | 1.88 | 2.02 | 1.3 | < 2 | 2.2611 | 1.01 | < 5 | 2.593 | < 10 | 1.1 | 2 | 2.8 | 2.13
| Mean |  | 1.8333 | 1.7983 | 1.1167 | 1.8833 | 1.8717 | 2.075 | 1.3167 | 2 | 2.2016 | 1.1383 |  | 2.3333 |  | 1.2 | 2 | 2.0167 | 1.88
| Median |  | 1.8 | 1.755 | 1.1 | 1.9 | 1.855 | 1.975 | 1.3 | 2 | 2.235 | 1.095 |  | 2.3785 |  | 1.2 | 2 | 1.9 | 1.86
| Std Dev. |  | 0.05164 | 0.19529 | 0.22286 | 0.098319 | 0.17244 | 0.3274 | 0.040825 | 0 | 0.1083 | 0.15639 |  | 0.33147 |  | 0.16733 | 0 | 0.41191 | 0.17652
| Rel.Std.Dev. |  | 2.817% | 10.86% | 19.96% | 5.22% | 9.213% | 15.78% | 3.101% | 0% | 4.919% | 13.74% |  | 14.21% |  | 13.94% | 0% | 20.43% | 9.389%
| PDM3 |  | -6.346% | -8.134% | -42.96% | -3.792% | -4.388% | 5.999% | -32.74% | 2.168% | 12.46% | -41.85% |  | 19.2% |  | -38.7% | 2.168% | 3.019% | -3.962%
| Z-Score (Absolute) |  | 0.1 | 0.17 | 1.6 | 0.01 | 0.02 | 0.41 | 1.18 | 1.15 | 0.67 | 1.56 | 1.3 | 0.95 | 6.54 | 1.43 | 0.25 | 0.29 | 0
| Analytical results for Y in OREAS 923 (Certified Value 14.3 ppm) | [21 empty] | Certified
Y | Round | Replicate | Lab | Lab | Lab | Lab | Lab | Lab | Lab | Lab | Lab | Lab | Lab | Lab | Lab | Lab | Lab | Lab |  |  |  |  | 1
| No | No | 02 | 03 | 04 | 05 | 06 | 07 | 09 | 13 | 14 | 15 | 16 | 17 | 18 | 19 | 21 | 22 |  |  |  |  | ppm
|  |  | AR*OES/MS | AR*MS | AR*OES | AR*OES | AR*MS | AR*MS | AR*MS | AR*OES/MS | AR*MS | AR*OES | AR*OES/MS | AR*OES | AR*MS | AR*OES/MS | AR*OES/MS | AR*MS |  |  |  |  | 1
1
| 1 | 1 | 10.1 | 14.4 | 17 | 19 | 13.15 | 12.7 | 11 | 19.13 | 7.45 | 16 | 14.568 | 14 | 12.4 | 11.2 | 13.1 | 12 |  |  |  |  | 1
| 1 | 2 | 10 | 14.79 | 17 | 18 | 13.6 | 13.8 | 11.2 | 19 | 6.91 | 16 | 14.697 | 14 | 12.9 | 12.5 | 13.2 | 11.9 |  |  |  |  | #N/A
| 1 | 3 | 10.2 | 14.98 | 18 | 20 | 12.85 | 13.45 | 11 | 18.94 | 6.53 | 16 | 14.292 | 16 | 12.5 | 11.7 | 12.6 | 12.55 |  |  |  |  | 16
| 1 | 4 | 10.1 | 16.5 | 18 | 20 | 13.55 | 13.45 | 10.8 | 18.53 | 6.46 | 16 | 14.425 | 16 | 12.5 | 12.8 | 13.2 | 12.4 |  |  |  |  | 14.3277
| 1 | 5 | 10.2 | 16.27 | 18 | 19 | 13.3 | 13.75 | 10.8 | 19.06 | 7.26 | 15 | 13.769 | 16 | 12.9 | 12.5 | 13.9 | 12 |  |  |  |  | 127
| 1 | 6 | 10.1 | 17.01 | 18 | 19 | 13.45 | 13.25 | 11.2 | 18.72 | 8.26 | 16 | 14.813 | 16 | 12.2 | 11.3 | 13 | 12.35
| Mean |  | 10.1167 | 15.6583 | 17.6667 | 19.1667 | 13.3167 | 13.4 | 11 | 18.8967 | 7.145 | 15.8333 | 14.4273 | 15.3333 | 12.5667 | 12 | 13.1667 | 12.2
| Median |  | 10.1 | 15.625 | 18 | 19 | 13.375 | 13.45 | 11 | 18.97 | 7.085 | 16 | 14.4965 | 16 | 12.5 | 12.1 | 13.15 | 12.175
| Std Dev. |  | 0.075277 | 1.0684 | 0.5164 | 0.75277 | 0.28225 | 0.4 | 0.17889 | 0.22774 | 0.67114 | 0.40825 | 0.37228 | 1.0328 | 0.28048 | 0.68702 | 0.42269 | 0.26646
| Rel.Std.Dev. |  | 0.7441% | 6.823% | 2.923% | 3.928% | 2.12% | 2.985% | 1.626% | 1.205% | 9.393% | 2.578% | 2.58% | 6.736% | 2.232% | 5.725% | 3.21% | 2.184%
| PDM3 |  | -29.39% | 9.287% | 23.3% | 33.77% | -7.057% | -6.475% | -23.23% | 31.89% | -50.13% | 10.51% | 0.6953% | 7.019% | -12.29% | -16.25% | -8.103% | -14.85%
| Z-Score (Absolute) |  | 1.02 | 0.73 | 1.36 | 1.83 | 0.01 | 0.01 | 0.74 | 1.75 | 1.96 | 0.78 | 0.34 | 0.62 | 0.25 | 0.43 | 0.06 | 0.37
| Analytical results for Yb in OREAS 923 (Indicative Value < 2 ppm) | [21 empty] | Indicative
Yb | Round | Replicate | Lab | Lab | Lab | Lab | Lab | Lab | Lab | Lab | Lab | Lab | Lab | [9 empty] | 1
| No | No | 02 | 03 | 04 | 05 | 09 | 13 | 14 | 16 | 18 | 19 | 21 | [9 empty] | ppm
|  |  | AR*OES/MS | AR*MS | AR*MS | AR*MS | AR*MS | AR*OES/MS | AR*MS | AR*OES/MS | AR*MS | AR*OES/MS | AR*OES/MS | [9 empty] | 2
2
| 1 | 1 | 1 | 1.24 | 1.7 | 2 | 0.93 | 2.1952 | 0.64 | 1.259 | 1 | 0.5 | 1.1 | [9 empty] | 1
| 1 | 2 | 1 | 1.28 | 1.6 | 1.8 | 0.94 | 2.1404 | 0.6 | 1.26 | 1.1 | 0.6 | 1.2 | [9 empty] | 4
| 1 | 3 | 1 | 1.35 | 1.7 | 1.8 | 0.91 | 2.1065 | 0.57 | 1.203 | 1.1 | 0.6 | 1.1 | [9 empty] | 16
| 1 | 4 | 1 | 1.44 | 1.6 | 1.9 | 0.9 | 2.1555 | 0.57 | 1.2 | 1.1 | 0.6 | 1.2 | [9 empty] | < 2
| 1 | 5 | 1 | 1.46 | 1.7 | 1.8 | 0.94 | 2.1692 | 0.62 | 1.194 | 1.1 | 0.5 | 1.2 | [9 empty] | 10
| 1 | 6 | 1 | 1.47 | 1.7 | 1.9 | 0.92 | 2.0923 | 0.68 | 1.252 | 1 | 0.5 | 1.2
| Mean |  | 1 | 1.3733 | 1.6667 | 1.8667 | 0.92333 | 2.1432 | 0.61333 | 1.228 | 1.0667 | 0.55 | 1.1667
| Median |  | 1 | 1.395 | 1.7 | 1.85 | 0.925 | 2.148 | 0.61 | 1.2275 | 1.1 | 0.55 | 1.2
| Std Dev. |  | 0 | 0.098319 | 0.05164 | 0.08165 | 0.01633 | 0.038671 | 0.04274 | 0.032019 | 0.05164 | 0.054772 | 0.05164
| Rel.Std.Dev. |  | 0% | 7.159% | 3.098% | 4.374% | 1.769% | 1.804% | 6.968% | 2.607% | 4.841% | 9.959% | 4.426%
PDM3
| Z-Score (Absolute) |  | 0.46 | 0.57 | 1.39 | 1.94 | 0.67 | 2.71 | 1.53 | 0.17 | 0.28 | 1.71 | 0
| Analytical results for Zn in OREAS 923 (Certified Value 335 ppm) | [21 empty] | Certified
Zn | Round | Replicate | Lab | Lab | Lab | Lab | Lab | Lab | Lab | Lab | Lab | Lab | Lab | Lab | Lab | Lab | Lab | Lab | Lab | Lab | Lab |  | 1
| No | No | 02 | 03 | 04 | 05 | 06 | 07 | 08 | 09 | 10 | 11 | 13 | 15 | 16 | 17 | 18 | 19 | 20 | 21 | 22 |  | ppm
|  |  | AR*OES/MS | AR*OES | AR*OES | AR*OES | AR*MS | AR*MS | AR*OES | AR*OES | AR*OES | AR*OES | AR*OES/MS | AR*OES | AR*OES/MS | AR*OES | AR*OES | AR*OES/MS | AR*OES | AR*OES/MS | AR*MS |  | 0
0
| 1 | 1 | 370 | 324 | 360 | 329 | 331 | 322 | 392.8802 | 330 | 316 | 349 | 343 | 340 | 349.846 | 313 | 340 | 336.8 | 360 | 315 | 353 |  | 1
| 1 | 2 | 321 | 324 | 347 | 321 | 335 | 338 | 396.3222 | 328 | 323 | 315 | 331 | 320 | 345.655 | 328 | 346 | 346.6 | 344 | 334 | 345 |  | #N/A
| 1 | 3 | 336 | 324 | 358 | 327 | 333 | 331 | 390.8482 | 325 | 316 | 314 | 345 | 320 | 340.189 | 325 | 347 | 337.9 | 366 | 330 | 332 |  | 16
| 1 | 4 | 340 | 332 | 359 | 330 | 342 | 334 | 391.2912 | 323 | 323 | 316 | 337 | 320 | 329.663 | 330 | 349 | 329.8 | 360 | 336 | 335 |  | 335.4878
| 1 | 5 | 329 | 334 | 362 | 322 | 339 | 346 | 388.2572 | 325 | 328 | 320 | 322 | 320 | 339.264 | 336 | 345 | 327.6 | 356 | 332 | 342 |  | 128
| 1 | 6 | 347 | 335 | 355 | 322 | 351 | 336 |  | 325 | 370 | 351 | 334 | 320 | 336.666 | 349 | 328 | 337.5 | 344 | 336 | 357
| Mean |  | 340.5 | 328.8333 | 356.8333 | 325.1667 | 338.5 | 334.5 | 391.9198 | 326 | 329.3333 | 327.5 | 335.3333 | 323.3333 | 340.2138 | 330.1667 | 342.5 | 336.0333 | 355 | 330.5 | 344
| Median |  | 338 | 328 | 358.5 | 324.5 | 337 | 335 | 391.2912 | 325 | 323 | 318 | 335.5 | 320 | 339.7265 | 329 | 345.5 | 337.15 | 358 | 333 | 343.5
| Std Dev. |  | 17.0029 | 5.3821 | 5.3448 | 3.9707 | 7.3144 | 7.9436 | 2.9691 | 2.5298 | 20.4516 | 17.5585 | 8.4063 | 8.165 | 7.0313 | 11.9569 | 7.7136 | 6.7506 | 9.0995 | 7.9436 | 9.798
| Rel.Std.Dev. |  | 4.994% | 1.637% | 1.498% | 1.221% | 2.161% | 2.375% | 0.7576% | 0.776% | 6.21% | 5.361% | 2.507% | 2.525% | 2.067% | 3.621% | 2.252% | 2.009% | 2.563% | 2.403% | 2.848%
| PDM3 |  | 1.494% | -1.984% | 6.363% | -3.076% | 0.8979% | -0.2944% | 16.82% | -2.828% | -1.834% | -2.381% | -0.04604% | -3.623% | 1.409% | -1.586% | 2.09% | 0.1626% | 5.816% | -1.487% | 2.537%
| Z-Score (Absolute) |  | 0.54 | 0.67 | 2.23 | 1.05 | 0.33 | 0.09 | 5.87 | 0.97 | 0.62 | 0.81 | 0 | 1.24 | 0.51 | 0.54 | 0.74 | 0.07 | 2.04 | 0.5 | 0.9
| Analytical results for Zr in OREAS 923 (Certified Value 22.5 ppm) | [21 empty] | Certified
Zr | Round | Replicate | Lab | Lab | Lab | Lab | Lab | Lab | Lab | Lab | Lab | Lab | Lab | Lab | Lab | Lab | Lab | [5 empty] | 1
| No | No | 02 | 03 | 04 | 05 | 06 | 07 | 09 | 13 | 14 | 15 | 16 | 18 | 19 | 21 | 22 | [5 empty] | ppm
|  |  | AR*OES/MS | AR*MS | AR*OES | AR*MS | AR*MS | AR*MS | AR*MS | AR*OES/MS | AR*MS | AR*OES | AR*OES/MS | AR*OES | AR*OES | AR*OES/MS | AR*MS | [5 empty] | 1
1
| 1 | 1 | 18.4 | 18.5 | 33 | 36 | 24.5 | 22.6 | 19 | 41.6656 | 11.2 | 30 | 21.607 | 16 | 19 | 22.3 | 24 | [5 empty] | 1
| 1 | 2 | 19.6 | 18.8 | 26 | 33 | 25.4 | 24 | 20 | 40.8629 | 11.8 | 30 | 21.725 | 15 | 20 | 22.6 | 23.2 | [5 empty] | 8
| 1 | 3 | 20.6 | 19.9 | 24 | 35.3 | 23.7 | 23.8 | 20 | 40.9 | 9.7 | 29 | 19.136 | 17 | 20 | 21.8 | 22.1 | [5 empty] | 16
| 1 | 4 | 20.6 | 22.8 | 30 | 36.7 | 24.9 | 23.5 | 20 | 40.9 | 9.7 | 29 | 21.152 | 16 | 21 | 23.1 | 21.7 | [5 empty] | 22.467
| 1 | 5 | 20 | 22.1 | 23 | 30.8 | 24.4 | 23.7 | 20 | 42 | 4 | 31 | 20.908 | 14 | 19 | 24 | 23.4 | [5 empty] | 129
| 1 | 6 | 20.5 | 23 | 31 | 34.4 | 25 | 22.6 | 20 | 41.2 | 3.3 | 31 | 21.876 | 17 | 19 | 23.3 | 24.5
| Mean |  | 19.95 | 20.85 | 27.8333 | 34.3667 | 24.65 | 23.3667 | 19.8333 | 41.2548 | 8.2833 | 30 | 21.0673 | 15.8333 | 19.6667 | 22.85 | 23.15
| Median |  | 20.25 | 21 | 28 | 34.85 | 24.7 | 23.6 | 20 | 41.05 | 9.7 | 30 | 21.3795 | 16 | 19.5 | 22.85 | 23.3
| Std Dev. |  | 0.85732 | 2.0305 | 4.0702 | 2.1713 | 0.58907 | 0.61536 | 0.40825 | 0.4759 | 3.6897 | 0.89443 | 1.0139 | 1.169 | 0.8165 | 0.78166 | 1.0784
| Rel.Std.Dev. |  | 4.297% | 9.739% | 14.62% | 6.318% | 2.39% | 2.633% | 2.058% | 1.154% | 44.54% | 2.981% | 4.813% | 7.383% | 4.152% | 3.421% | 4.658%
| PDM3 |  | -11.2% | -7.197% | 23.89% | 52.97% | 9.717% | 4.005% | -11.72% | 83.62% | -63.13% | 33.53% | -6.23% | -29.53% | -12.46% | 1.705% | 3.04%
| Z-Score (Absolute) |  | 0.65 | 0.45 | 1.11 | 2.57 | 0.4 | 0.12 | 0.67 | 4.11 | 3.26 | 1.6 | 0.4 | 1.57 | 0.71 | 0 | 0.07
Note on C17: Z-Scores have been calculated inclusive of individual outliers. In general, laboratory batches are rejected if Z-Score > 2.5.
Note on C35: Z-Scores have been calculated inclusive of individual outliers. In general, laboratory batches are rejected if Z-Score > 2.5.
Note on C53: Z-Scores have been calculated inclusive of individual outliers. In general, laboratory batches are rejected if Z-Score > 2.5.
Note on C71: Z-Scores have been calculated inclusive of individual outliers. In general, laboratory batches are rejected if Z-Score > 2.5.
Note on C89: Z-Scores have been calculated inclusive of individual outliers. In general, laboratory batches are rejected if Z-Score > 2.5.
Note on C107: Z-Scores have been calculated inclusive of individual outliers. In general, laboratory batches are rejected if Z-Score > 2.5.
Note on C125: Z-Scores have been calculated inclusive of individual outliers. In general, laboratory batches are rejected if Z-Score > 2.5.
Note on C143: Z-Scores have been calculated inclusive of individual outliers. In general, laboratory batches are rejected if Z-Score > 2.5.
Note on C161: Z-Scores have been calculated inclusive of individual outliers. In general, laboratory batches are rejected if Z-Score > 2.5.
Note on C179: Z-Scores have been calculated inclusive of individual outliers. In general, laboratory batches are rejected if Z-Score > 2.5.
Note on C197: Z-Scores have been calculated inclusive of individual outliers. In general, laboratory batches are rejected if Z-Score > 2.5.
Note on C215: Z-Scores have been calculated inclusive of individual outliers. In general, laboratory batches are rejected if Z-Score > 2.5.
Note on C233: Z-Scores have been calculated inclusive of individual outliers. In general, laboratory batches are rejected if Z-Score > 2.5.
Note on C251: Z-Scores have been calculated inclusive of individual outliers. In general, laboratory batches are rejected if Z-Score > 2.5.
Note on C269: Z-Scores have been calculated inclusive of individual outliers. In general, laboratory batches are rejected if Z-Score > 2.5.
Note on C287: Z-Scores have been calculated inclusive of individual outliers. In general, laboratory batches are rejected if Z-Score > 2.5.
Note on C305: Z-Scores have been calculated inclusive of individual outliers. In general, laboratory batches are rejected if Z-Score > 2.5.
Note on C323: Z-Scores have been calculated inclusive of individual outliers. In general, laboratory batches are rejected if Z-Score > 2.5.
Note on C341: Z-Scores have been calculated inclusive of individual outliers. In general, laboratory batches are rejected if Z-Score > 2.5.
Note on C359: Z-Scores have been calculated inclusive of individual outliers. In general, laboratory batches are rejected if Z-Score > 2.5.
Note on C377: Z-Scores have been calculated inclusive of individual outliers. In general, laboratory batches are rejected if Z-Score > 2.5.
Note on C395: Z-Scores have been calculated inclusive of individual outliers. In general, laboratory batches are rejected if Z-Score > 2.5.
Note on C413: Z-Scores have been calculated inclusive of individual outliers. In general, laboratory batches are rejected if Z-Score > 2.5.
Note on C431: Z-Scores have been calculated inclusive of individual outliers. In general, laboratory batches are rejected if Z-Score > 2.5.
Note on C449: Z-Scores have been calculated inclusive of individual outliers. In general, laboratory batches are rejected if Z-Score > 2.5.
Note on C467: Z-Scores have been calculated inclusive of individual outliers. In general, laboratory batches are rejected if Z-Score > 2.5.
Note on C485: Z-Scores have been calculated inclusive of individual outliers. In general, laboratory batches are rejected if Z-Score > 2.5.
Note on C503: Z-Scores have been calculated inclusive of individual outliers. In general, laboratory batches are rejected if Z-Score > 2.5.
Note on C521: Z-Scores have been calculated inclusive of individual outliers. In general, laboratory batches are rejected if Z-Score > 2.5.
Note on C539: Z-Scores have been calculated inclusive of individual outliers. In general, laboratory batches are rejected if Z-Score > 2.5.
Note on C557: Z-Scores have been calculated inclusive of individual outliers. In general, laboratory batches are rejected if Z-Score > 2.5.
Note on C575: Z-Scores have been calculated inclusive of individual outliers. In general, laboratory batches are rejected if Z-Score > 2.5.
Note on C593: Z-Scores have been calculated inclusive of individual outliers. In general, laboratory batches are rejected if Z-Score > 2.5.
Note on C611: Z-Scores have been calculated inclusive of individual outliers. In general, laboratory batches are rejected if Z-Score > 2.5.
Note on C629: Z-Scores have been calculated inclusive of individual outliers. In general, laboratory batches are rejected if Z-Score > 2.5.
Note on C647: Z-Scores have been calculated inclusive of individual outliers. In general, laboratory batches are rejected if Z-Score > 2.5.
Note on C665: Z-Scores have been calculated inclusive of individual outliers. In general, laboratory batches are rejected if Z-Score > 2.5.
Note on C683: Z-Scores have been calculated inclusive of individual outliers. In general, laboratory batches are rejected if Z-Score > 2.5.
Note on C701: Z-Scores have been calculated inclusive of individual outliers. In general, laboratory batches are rejected if Z-Score > 2.5.
Note on C719: Z-Scores have been calculated inclusive of individual outliers. In general, laboratory batches are rejected if Z-Score > 2.5.
Note on C737: Z-Scores have been calculated inclusive of individual outliers. In general, laboratory batches are rejected if Z-Score > 2.5.
Note on C755: Z-Scores have been calculated inclusive of individual outliers. In general, laboratory batches are rejected if Z-Score > 2.5.
Note on C773: Z-Scores have been calculated inclusive of individual outliers. In general, laboratory batches are rejected if Z-Score > 2.5.
Note on C791: Z-Scores have been calculated inclusive of individual outliers. In general, laboratory batches are rejected if Z-Score > 2.5.
Note on C809: Z-Scores have been calculated inclusive of individual outliers. In general, laboratory batches are rejected if Z-Score > 2.5.
Note on C827: Z-Scores have been calculated inclusive of individual outliers. In general, laboratory batches are rejected if Z-Score > 2.5.
Note on C845: Z-Scores have been calculated inclusive of individual outliers. In general, laboratory batches are rejected if Z-Score > 2.5.
Note on C863: Z-Scores have been calculated inclusive of individual outliers. In general, laboratory batches are rejected if Z-Score > 2.5.
Note on C881: Z-Scores have been calculated inclusive of individual outliers. In general, laboratory batches are rejected if Z-Score > 2.5.
Note on C899: Z-Scores have been calculated inclusive of individual outliers. In general, laboratory batches are rejected if Z-Score > 2.5.
Note on C917: Z-Scores have been calculated inclusive of individual outliers. In general, laboratory batches are rejected if Z-Score > 2.5.
Note on C935: Z-Scores have been calculated inclusive of individual outliers. In general, laboratory batches are rejected if Z-Score > 2.5.
Note on C953: Z-Scores have been calculated inclusive of individual outliers. In general, laboratory batches are rejected if Z-Score > 2.5.
Note on C971: Z-Scores have been calculated inclusive of individual outliers. In general, laboratory batches are rejected if Z-Score > 2.5.
Note on C989: Z-Scores have been calculated inclusive of individual outliers. In general, laboratory batches are rejected if Z-Score > 2.5.
Note on C1007: Z-Scores have been calculated inclusive of individual outliers. In general, laboratory batches are rejected if Z-Score > 2.5.
Note on C1025: Z-Scores have been calculated inclusive of individual outliers. In general, laboratory batches are rejected if Z-Score > 2.5.
Note on C1043: Z-Scores have been calculated inclusive of individual outliers. In general, laboratory batches are rejected if Z-Score > 2.5.
Note on C1061: Z-Scores have been calculated inclusive of individual outliers. In general, laboratory batches are rejected if Z-Score > 2.5.
Note on C1079: Z-Scores have been calculated inclusive of individual outliers. In general, laboratory batches are rejected if Z-Score > 2.5.
Note on C1097: Z-Scores have been calculated inclusive of individual outliers. In general, laboratory batches are rejected if Z-Score > 2.5.
Note on C1115: Z-Scores have been calculated inclusive of individual outliers. In general, laboratory batches are rejected if Z-Score > 2.5.
Note on C1133: Z-Scores have been calculated inclusive of individual outliers. In general, laboratory batches are rejected if Z-Score > 2.5.
Note on C1151: Z-Scores have been calculated inclusive of individual outliers. In general, laboratory batches are rejected if Z-Score > 2.5.
Note on C1169: Z-Scores have been calculated inclusive of individual outliers. In general, laboratory batches are rejected if Z-Score > 2.5.
Note on C1187: Z-Scores have been calculated inclusive of individual outliers. In general, laboratory batches are rejected if Z-Score > 2.5.
Note on C1205: Z-Scores have been calculated inclusive of individual outliers. In general, laboratory batches are rejected if Z-Score > 2.5.

## IRC
| Analytical results for S in OREAS 923 (Indicative Value 0.733 wt.%) |  |  |  |  | Indicative
S | Round | Replicate | Lab | Lab | Lab | 1
| No | No | 01 | 10 | 20 | wt.%
|  |  | IRC | IRC | IRC | 3
3
| 1 | 1 | NA | 0.69 | 0.741 | 1
| 1 | 2 | NA | 0.69 | 0.736 | 6
| 1 | 3 | NA | 0.71 | 0.735 | 16
| 1 | 4 | NA | 0.7 | 0.767 | 0.73317
| 1 | 5 | NA | 0.71 | 0.789 | 12
| 1 | 6 | NA | 0.75 | 0.78
| Mean |  |  | 0.70833 | 0.758
| Median |  |  | 0.705 | 0.754
| Std Dev. |  |  | 0.022286 | 0.023782
| Rel.Std.Dev. |  |  | 3.146% | 3.138%
| PDM3 |  |  | -3.387% | 3.387%
| Z-Score (Absolute) |  | NA | 0.67 | 0.67
Note on C17: Z-Scores have been calculated inclusive of individual outliers. In general, laboratory batches are rejected if Z-Score > 2.5.

## PF ICP
| Analytical results for Ag in OREAS 923 (Indicative Value 1.39 ppm) | [15 empty] | Indicative
Ag | Round | Replicate | Lab | Lab | Lab | Lab | Lab | [9 empty] | 1
| No | No | 02 | 09 | 10 | 16 | 21 | [9 empty] | ppm
|  |  | PF*OES/MS | PF*MS | PF*MS | PF*OES/MS | PF*OES/MS | [9 empty] | 2
2
| 1 | 1 | 9 | < 5 | < 10 | 1.596 | 2 | [9 empty] | 1
| 1 | 2 | 9 | < 5 | < 10 | 1.381 | 1 | [9 empty] | 8
| 1 | 3 | 9 | < 5 | < 10 | 1.198 | 1 | [9 empty] | 16
| 1 | 4 | 9 | < 5 | < 10 | 1.33 | 2 | [9 empty] | 1.3911
| 1 | 5 | 9 | < 5 | < 10 | < 1 | 2 | [9 empty] | 14
| 1 | 6 | 9 | < 5 | < 10 | 1.688 | 1
| Mean |  | 9 |  |  | 1.4386 | 1.5
| Median |  | 9 |  |  | 1.381 | 1.5
| Std Dev. |  | 0 |  |  | 0.19998 | 0.54772
| Rel.Std.Dev. |  | 0% |  |  | 13.9% | 36.51%
| PDM3 |  | 547% |  |  | 3.416% | 7.83%
| Z-Score (Absolute) |  | 3.6 | 0 | 1.38 | 0.67 | 0.55
| Analytical results for Al in OREAS 923 (Certified Value 7.39 wt.%) | [15 empty] | Certified
Al | Round | Replicate | Lab | Lab | Lab | Lab | Lab | Lab | Lab | Lab | Lab | Lab | Lab |  |  |  | 1
| No | No | 02 | 04 | 05 | 13 | 15 | 16 | 17 | 18 | 19 | 20 | 21 |  |  |  | wt.%
|  |  | PF*OES/MS | PF*OES | PF*OES | PF*OES | PF*AAS | PF*OES/MS | PF*OES/MS | PF*OES | PF*OES | PF*OES | PF*OES/MS |  |  |  | 2
3
| 1 | 1 | 6.89 | 7.06 | 7.53 | 7.9953 | 6.72 | 7.252 | 8.7027 | 7.48 | 7.55 | 7.43 | 7.49 |  |  |  | 1
| 1 | 2 | 7.25 | 7.42 | 7.66 | 8.0397 | 6.06 | 7.213 | 8.1937 | 7.27 | 7.68 | 7.39 | 7.51 |  |  |  | #N/A
| 1 | 3 | 7.07 | 7.52 | 7.6 | 8.2176 | 6.64 | 7.39 | 8.5038 | 7.41 | 7.65 | 7.47 | 7.47 |  |  |  | 16
| 1 | 4 | 7.33 | 7.51 | 7.45 | 8.1192 | 6.63 | 7.395 | 8.6209 | 7.51 | 8.16 | 7.32 | 7.4 |  |  |  | 7.3917
| 1 | 5 | 7.23 | 7.21 | 7.56 | 8.0723 | 6.83 | 7.311 | 8.1904 | 7.15 | 7.53 | 7.47 | 7.51 |  |  |  | 131
| 1 | 6 | 7.07 | 7.1 | 7.42 | 8.0018 | 6.83 | 7.35 | 8.3315 | 7.26 | 7.6 | 7.37 | 7.49
| Mean |  | 7.14 | 7.3033 | 7.5367 | 8.0743 | 6.6183 | 7.3185 | 8.4238 | 7.3467 | 7.695 | 7.4083 | 7.4783
| Median |  | 7.15 | 7.315 | 7.545 | 8.056 | 6.68 | 7.3305 | 8.4177 | 7.34 | 7.625 | 7.41 | 7.49
| Std Dev. |  | 0.16037 | 0.20617 | 0.09048 | 0.08396 | 0.28715 | 0.07425 | 0.21862 | 0.1418 | 0.23484 | 0.05947 | 0.041191
| Rel.Std.Dev. |  | 2.246% | 2.823% | 1.201% | 1.04% | 4.339% | 1.015% | 2.595% | 1.93% | 3.052% | 0.8027% | 0.5508%
| PDM3 |  | -3.406% | -1.196% | 1.961% | 9.234% | -10.46% | -0.9907% | 13.96% | -0.6096% | 4.103% | 0.2246% | 1.172%
| Z-Score (Absolute) |  | 1.41 | 0.55 | 0.67 | 3.5 | 4.15 | 0.47 | 5.34 | 0.32 | 1.51 | 0 | 0.37
| Analytical results for As in OREAS 923 (Certified Value < 10 ppm) | [15 empty] | Certified
As | Round | Replicate | Lab | Lab | Lab | Lab | Lab | Lab | Lab | Lab | Lab | Lab | Lab |  |  |  | 1
| No | No | 02 | 04 | 05 | 10 | 13 | 15 | 16 | 17 | 18 | 20 | 21 |  |  |  | ppm
|  |  | PF*OES/MS | PF*MS | PF*MS | PF*MS | PF*MS | PF*AAS | PF*OES/MS | PF*OES/MS | PF*MS | PF*OES | PF*OES/MS |  |  |  | 1
1
| 1 | 1 | 13 | < 5 | < 5 | < 20 | < 20 | < 100 | 8.407 | < 1000 | < 5 | < 100 | 9 |  |  |  | 1
| 1 | 2 | 13 | < 5 | < 5 | < 20 | < 20 | < 100 | 7.449 | < 1000 | < 5 | < 100 | 7 |  |  |  | #N/A
| 1 | 3 | 13 | < 5 | < 5 | < 20 | < 20 | < 100 | 9.313 | < 1000 | 16 | < 100 | 8 |  |  |  | 16
| 1 | 4 | 15 | < 5 | < 5 | < 20 | < 20 | < 100 | 7.588 | < 1000 | < 5 | < 100 | 8 |  |  |  | < 10
| 1 | 5 | 13 | < 5 | < 5 | < 20 | < 20 | < 100 | 8.18 | < 1000 | < 5 | < 100 | 7 |  |  |  | 132
| 1 | 6 | 13 | < 5 | < 5 | < 20 | < 20 | < 100 | 9.176 | < 1000 | < 5 | < 100 | 8
| Mean |  | 02: 13.3333; 17: 8.3522; 19: 16; 21: 7.8333
| Median |  | 02: 13; 17: 8.2935; 19: 16; 21: 8
| Std Dev. |  | 02: 0.8165; 17: 0.779; 21: 0.75277
| Rel.Std.Dev. |  | 02: 6.124%; 17: 9.327%; 21: 9.61%
PDM3
| Z-Score (Absolute) |  | 0.43 | 0.96 | 0.96 | 0 | 0 | 5.14 | 0.21 | 62.94 | 0.67 | 5.14 | 0.28
| Analytical results for B in OREAS 923 (Indicative Value 26.7 ppm) | [15 empty] | Indicative
B | Round | Replicate | 02: Lab; 04: Lab; 05: Lab; 13: Lab; 15: Lab |  |  |  | 1
| No | No | 02: 04; 04: 05; 05: 09; 13: 13; 15: 18 |  |  |  | ppm
|  |  | 02: PF*MS; 04: PF*MS; 05: PF*OES; 13: PF*OES; 15: PF*MS |  |  |  | 1
1
| 1 | 1 | 02: 30; 04: 30; 05: 20; 13: < 50; 15: 40 |  |  |  | 1
| 1 | 2 | 02: 30; 04: 30; 05: 20; 13: < 50; 15: 30 |  |  |  | 1
| 1 | 3 | 02: 20; 04: 30; 05: 20; 13: < 50; 15: 30 |  |  |  | 16
| 1 | 4 | 02: 30; 04: 30; 05: 20; 13: < 50; 15: 30 |  |  |  | 26.6667
| 1 | 5 | 02: 20; 04: 30; 05: 20; 13: < 50; 15: 30 |  |  |  | 15
| 1 | 6 | 02: 30; 04: 110; 05: < 20; 13: < 50; 15: 30
| Mean |  | 02: 26.6667; 04: 43.3333; 05: 20; 15: 31.6667
| Median |  | 02: 30; 04: 30; 05: 20; 15: 30
| Std Dev. |  | 02: 5.164; 04: 32.6599; 05: 0; 15: 4.0825
| Rel.Std.Dev. |  | 02: 19.36%; 04: 75.37%; 05: 0%; 15: 12.89%
| PDM3 |  | 02: -1.221e-13%; 04: 62.5%; 05: -25%; 15: 18.75%
| Z-Score (Absolute) |  | 02: 0; 04: 2.25; 05: 1.12; 13: 0.22; 15: 0.67
| Analytical results for Ba in OREAS 923 (Certified Value 443 ppm) | [15 empty] | Certified
Ba | Round | Replicate | Lab | Lab | Lab | Lab | Lab | Lab | Lab | Lab | Lab | Lab |  |  |  |  | 1
| No | No | 02 | 04 | 05 | 09 | 13 | 16 | 18 | 19 | 20 | 21 |  |  |  |  | ppm
|  |  | PF*OES/MS | PF*MS | PF*MS | PF*MS | PF*MS | PF*OES/MS | PF*MS | PF*MS | PF*OES | PF*OES/MS |  |  |  |  | 0
0
| 1 | 1 | 429 | 458 | 441 | 450 | 477.1885 | 435.74 | 454 | 444 | 428 | 440 |  |  |  |  | 1
| 1 | 2 | 425 | 460 | 451 | 450 | 472.1649 | 433.59 | 449 | 448.6 | 422 | 430 |  |  |  |  | 3
| 1 | 3 | 422 | 414 | 428 | 440 | 472.408 | 424.91 | 454 | 436.7 | 424 | 460 |  |  |  |  | 16
| 1 | 4 | 428 | 468 | 467 | 450 | 476.531 | 434.65 | 433 | 463.9 | 421 | 410 |  |  |  |  | 443.476
| 1 | 5 | 434 | 453 | 462 | 440 | 465.6165 | 429.06 | 453 | 422 | 436 | 430 |  |  |  |  | 133
| 1 | 6 | 413 | 466 | 450 | 440 | 468 | 426.8 | 447 | 429.7 | 420 | 450
| Mean |  | 425.1667 | 453.1667 | 449.8333 | 445 | 471.9848 | 430.7917 | 448.3333 | 440.8167 | 425.1667 | 436.6667
| Median |  | 426.5 | 459 | 450.5 | 445 | 472.2864 | 431.325 | 451 | 440.35 | 423 | 435
| Std Dev. |  | 7.1949 | 19.9441 | 14.1339 | 5.4772 | 4.5693 | 4.4884 | 8.0416 | 14.8199 | 6.0139 | 17.5119
| Rel.Std.Dev. |  | 1.692% | 4.401% | 3.142% | 1.231% | 0.9681% | 1.042% | 1.794% | 3.362% | 1.414% | 4.01%
| PDM3 |  | -4.129% | 2.185% | 1.434% | 0.3437% | 6.428% | -2.86% | 1.095% | -0.5997% | -4.129% | -1.535%
| Z-Score (Absolute) |  | 1.39 | 0.81 | 0.54 | 0.16 | 2.28 | 0.95 | 0.43 | 0.16 | 1.39 | 0.49
| Analytical results for Be in OREAS 923 (Certified Value < 3 ppm) | [15 empty] | Certified
Be | Round | Replicate | Lab | Lab | Lab | Lab | Lab | Lab | Lab | Lab | Lab | Lab |  |  |  |  | 1
| No | No | 02 | 04 | 05 | 09 | 13 | 16 | 18 | 19 | 20 | 21 |  |  |  |  | ppm
|  |  | PF*OES/MS | PF*MS | PF*MS | PF*MS | PF*MS | PF*OES/MS | PF*MS | PF*MS | PF*OES | PF*OES/MS |  |  |  |  | 2
2
| 1 | 1 | < 5 | < 3 | < 3 | 2 | 2.2835 | < 5 | 4 | 2.7 | < 10 | < 5 |  |  |  |  | 1
| 1 | 2 | < 5 | < 3 | < 3 | 2 | 2.5041 | < 5 | 4 | 2.7 | < 10 | < 5 |  |  |  |  | #N/A
| 1 | 3 | < 5 | < 3 | < 3 | 2 | 2.4647 | < 5 | 4 | 2.3 | < 10 | < 5 |  |  |  |  | 16
| 1 | 4 | < 5 | < 3 | < 3 | 2 | 2.5214 | < 5 | 3 | 2.4 | < 10 | < 5 |  |  |  |  | < 3
| 1 | 5 | < 5 | < 3 | < 3 | 2 | 2.4758 | < 5 | 4 | 2.6 | < 10 | < 5 |  |  |  |  | 134
| 1 | 6 | < 5 | < 3 | < 3 | 3 | 2.5041 | < 5 | 4 | 2.3 | < 10 | < 5
| Mean |  | 13: 2.1667; 15: 2.4589; 17: 3.8333; 18: 2.5
| Median |  | 13: 2; 15: 2.4899; 17: 4; 18: 2.5
| Std Dev. |  | 13: 0.40825; 15: 0.088399; 17: 0.40825; 18: 0.18974
| Rel.Std.Dev. |  | 13: 18.84%; 15: 3.595%; 17: 10.65%; 18: 7.589%
PDM3
| Z-Score (Absolute) |  | 0 | 3.6 | 3.6 | 1.2 | 0.15 | 0 | 4.8 | 0 | 9.01 | 0
| Analytical results for Bi in OREAS 923 (Certified Value 21.2 ppm) | [15 empty] | Certified
Bi | Round | Replicate | Lab | Lab | Lab | Lab | Lab | Lab | Lab | Lab | Lab | [5 empty] | 1
| No | No | 02 | 04 | 05 | 09 | 10 | 13 | 16 | 18 | 21 | [5 empty] | ppm
|  |  | PF*OES/MS | PF*MS | PF*MS | PF*MS | PF*MS | PF*MS | PF*OES/MS | PF*MS | PF*OES/MS | [5 empty] | 1
2
| 1 | 1 | 32.3 | 22 | 20 | 22 | 16.2 | 21.2566 | 24.616 | 26 | 22.2 | [5 empty] | 1
| 1 | 2 | 31.9 | 24 | 24 | 22 | 18.5 | 19.8488 | 23.071 | 23 | 19.7 | [5 empty] | #N/A
| 1 | 3 | 31.5 | 18 | 22 | 20 | 23 | 21.506 | 24.3 | 21 | 21.3 | [5 empty] | 16
| 1 | 4 | 31.4 | 17 | 19 | 22 | 29.5 | 21.9763 | 26.003 | 22 | 25.6 | [5 empty] | 21.2175
| 1 | 5 | 32.7 | 21 | 25 | 22 | 21.1 | 20.5418 | 24.804 | 20 | 23.1 | [5 empty] | 135
| 1 | 6 | 32.3 | 19 | 20 | 22 | 22.5 | 22.4441 | 26.201 | 21 | 18.7
| Mean |  | 32.0167 | 20.1667 | 21.6667 | 21.6667 | 21.8 | 21.2623 | 24.8325 | 22.1667 | 21.7667
| Median |  | 32.1 | 20 | 21 | 22 | 21.8 | 21.3813 | 24.71 | 21.5 | 21.75
| Std Dev. |  | 0.50761 | 2.6394 | 2.4221 | 0.8165 | 4.5598 | 0.94691 | 1.1556 | 2.137 | 2.472
| Rel.Std.Dev. |  | 1.585% | 13.09% | 11.18% | 3.768% | 20.92% | 4.453% | 4.654% | 9.64% | 11.36%
| PDM3 |  | 50.9% | -4.953% | 2.117% | 2.117% | 2.746% | 0.2111% | 17.04% | 4.474% | 2.588%
| Z-Score (Absolute) |  | 17.28 | 2.7 | 0.17 | 0.17 | 0.06 | 0.85 | 5.17 | 0.67 | 0
| Analytical results for Ca in OREAS 923 (Certified Value 0.488 wt.%) | [15 empty] | Certified
Ca | Round | Replicate | Lab | Lab | Lab | Lab | Lab | Lab | Lab | Lab | Lab | Lab | Lab | Lab |  |  | 1
| No | No | 02 | 04 | 05 | 09 | 13 | 15 | 16 | 17 | 18 | 19 | 20 | 21 |  |  | wt.%
|  |  | PF*OES/MS | PF*OES | PF*OES | PF*OES | PF*OES | PF*AAS | PF*OES/MS | PF*OES/MS | PF*OES | PF*OES | PF*OES | PF*OES/MS |  |  | 3
3
| 1 | 1 | 0.47 | 0.41 | 0.44 | 0.5 | 0.5622 | 0.91 | 0.519 | 1.1578 | 0.64 | 0.47 | 0.475 | 0.5 |  |  | 1
| 1 | 2 | 0.48 | 0.47 | 0.45 | 0.5 | 0.57248 | 0.86 | 0.493 | 1.1413 | 0.64 | 0.47 | 0.455 | 0.5 |  |  | #N/A
| 1 | 3 | 0.42 | 0.44 | 0.43 | 0.5 | 0.63807 | 0.84 | 0.493 | 1.2692 | 0.66 | 0.48 | 0.48 | 0.5 |  |  | 16
| 1 | 4 | 0.44 | 0.5 | 0.45 | 0.5 | 0.56146 | 0.89 | 0.498 | 1.1317 | 0.65 | 0.51 | 0.46 | 0.5 |  |  | 0.48766
| 1 | 5 | 0.41 | 0.48 | 0.46 | 0.6 | 0.57699 | 0.93 | 0.492 | 1.3267 | 0.64 | 0.48 | 0.467 | 0.5 |  |  | 136
| 1 | 6 | 0.46 | 0.49 | 0.42 | 0.6 | 0.4956 | 0.91 | 0.459 | 1.192 | 0.65 | 0.56 | 0.468 | 0.5
| Mean |  | 0.44667 | 0.465 | 0.44167 | 0.53333 | 0.5678 | 0.89 | 0.49233 | 1.2031 | 0.64667 | 0.495 | 0.4675 | 0.5
| Median |  | 0.45 | 0.475 | 0.445 | 0.5 | 0.56734 | 0.9 | 0.493 | 1.1749 | 0.645 | 0.48 | 0.4675 | 0.5
| Std Dev. |  | 0.028048 | 0.033912 | 0.01472 | 0.05164 | 0.04545 | 0.034059 | 0.019263 | 0.078404 | 0.008165 | 0.035071 | 0.009225 | 0
| Rel.Std.Dev. |  | 6.279% | 7.293% | 3.333% | 9.682% | 8.005% | 3.827% | 3.913% | 6.517% | 1.263% | 7.085% | 1.973% | 0%
| PDM3 |  | -8.406% | -4.646% | -9.431% | 9.367% | 16.43% | 82.51% | 0.959% | 146.7% | 32.61% | 1.506% | -4.133% | 2.531%
| Z-Score (Absolute) |  | 0.79 | 0.51 | 0.87 | 0.56 | 1.09 | 6.11 | 0.08 | 10.98 | 2.32 | 0.04 | 0.47 | 0.04
| Analytical results for Cd in OREAS 923 (Certified Value < 1 ppm) | [15 empty] | Certified
Cd | Round | Replicate | Lab | Lab | Lab | Lab | Lab | Lab | Lab | Lab | Lab | [5 empty] | 1
| No | No | 02 | 04 | 05 | 09 | 13 | 16 | 18 | 19 | 21 | [5 empty] | ppm
|  |  | PF*OES/MS | PF*MS | PF*MS | PF*MS | PF*MS | PF*OES/MS | PF*MS | PF*MS | PF*OES/MS | [5 empty] | 2
2
| 1 | 1 | < 0.2 | < 2 | < 2 | < 10 | < 10 | 0.427 | < 2 | < 1 | 0.4 | [5 empty] | 1
| 1 | 2 | < 0.2 | < 2 | < 2 | < 10 | < 10 | 0.45 | < 2 | < 1 | 0.4 | [5 empty] | #N/A
| 1 | 3 | < 0.2 | < 2 | < 2 | < 10 | < 10 | 0.388 | < 2 | < 1 | 0.4 | [5 empty] | 16
| 1 | 4 | < 0.2 | < 2 | < 2 | < 10 | < 10 | 0.312 | < 2 | < 1 | 0.4 | [5 empty] | < 1
| 1 | 5 | < 0.2 | < 2 | < 2 | < 10 | < 10 | 0.483 | < 2 | < 1 | 0.3 | [5 empty] | 137
| 1 | 6 | < 0.2 | < 2 | < 2 | < 10 | < 10 | 0.523 | < 2 | < 1 | 0.4
| Mean |  | 16: 0.4305; 19: 0.38333
| Median |  | 16: 0.4385; 19: 0.4
| Std Dev. |  | 16: 0.074234; 19: 0.040825
| Rel.Std.Dev. |  | 16: 17.24%; 19: 10.65%
PDM3
| Z-Score (Absolute) |  | 1.07 | 0 | 0 | 4.74 | 4.74 | 0.67 | 0 | 0.59 | 0.73
| Analytical results for Ce in OREAS 923 (Certified Value 83 ppm) | [15 empty] | Certified
Ce | Round | Replicate | Lab | Lab | Lab | Lab | Lab | Lab | Lab | Lab | [6 empty] | 1
| No | No | 02 | 04 | 05 | 09 | 16 | 18 | 19 | 21 | [6 empty] | ppm
|  |  | PF*OES/MS | PF*MS | PF*MS | PF*MS | PF*OES/MS | PF*MS | PF*MS | PF*OES/MS | [6 empty] | 0
1
| 1 | 1 | 92.8 | 75.5 | 84.9 | 83 | 82.06 | 78.1 | 81.4 | 86.1 | [6 empty] | 1
| 1 | 2 | 92.5 | 79.2 | 88.3 | 84 | 79.31 | 76.6 | 80.9 | 85.3 | [6 empty] | #N/A
| 1 | 3 | 92.6 | 67.5 | 84.7 | 82.5 | 82.9 | 77.6 | 83.9 | 85.1 | [6 empty] | 16
| 1 | 4 | 93.4 | 95.8 | 92.3 | 82.5 | 79.93 | 74.9 | 87 | 83.1 | [6 empty] | 82.8619
| 1 | 5 | 92.4 | 91.6 | 90.4 | 85 | 81.9 | 78.4 | 77.7 | 86.2 | [6 empty] | 138
| 1 | 6 | 93.1 | 91.6 | 85.7 | 84 | 79.76 | 77.5 | 78.8 | 84.5
| Mean |  | 92.8 | 83.5333 | 87.7167 | 83.5 | 80.9767 | 77.1833 | 81.6167 | 85.05
| Median |  | 92.7 | 85.4 | 87 | 83.5 | 80.915 | 77.55 | 81.15 | 85.2
| Std Dev. |  | 0.38471 | 11.1444 | 3.1511 | 1 | 1.4886 | 1.2766 | 3.4067 | 1.1485
| Rel.Std.Dev. |  | 0.4146% | 13.34% | 3.592% | 1.198% | 1.838% | 1.654% | 4.174% | 1.35%
| PDM3 |  | 11.99% | 0.8103% | 5.859% | 0.7701% | -2.275% | -6.853% | -1.503% | 2.641%
| Z-Score (Absolute) |  | 2.82 | 0.01 | 1.28 | 0.01 | 0.77 | 1.92 | 0.58 | 0.47
| Analytical results for Co in OREAS 923 (Certified Value 23.9 ppm) | [15 empty] | Certified
Co | Round | Replicate | Lab | Lab | Lab | Lab | Lab | Lab | Lab | Lab | Lab | Lab | Lab | Lab |  |  | 1
| No | No | 02 | 04 | 05 | 09 | 10 | 13 | 15 | 16 | 17 | 18 | 20 | 21 |  |  | ppm
|  |  | PF*OES/MS | PF*MS | PF*MS | PF*OES | PF*MS | PF*MS | PF*AAS | PF*OES/MS | PF*OES/MS | PF*MS | PF*OES | PF*OES/MS |  |  | 1
2
| 1 | 1 | 24.5 | 25.3 | 25 | 40 | 22 | 26.7685 | < 20 | 24.374 | < 100 | 25.2 | 19.5 | 22.1 |  |  | 1
| 1 | 2 | 24.2 | 25.3 | 24.1 | 40 | 23 | 24.0844 | < 20 | 22.953 | < 100 | 23.5 | 13.2 | 21.4 |  |  | #N/A
| 1 | 3 | 24.3 | 21.9 | 22.7 | 40 | 23 | 25.8573 | < 20 | 24.182 | < 100 | 24 | 19.9 | 23 |  |  | 16
| 1 | 4 | 24.5 | 23.2 | 24.6 | 40 | 23 | 24.9871 | < 20 | 24.405 | < 100 | 22.2 | 20.6 | 22.5 |  |  | 23.9081
| 1 | 5 | 24.3 | 22.1 | 24.5 | 40 | 23 | 25.0235 | < 20 | 23.31 | < 100 | 25.7 | 12 | 21.3 |  |  | 139
| 1 | 6 | 24.5 | 26 | 25.2 | 20 | 22 | 26.2699 | < 20 | 24.092 | < 100 | 23.4 | 24 | 22.8
| Mean |  | 24.3833 | 23.9667 | 24.35 | 36.6667 | 22.6667 | 25.4985 |  | 23.886 |  | 24 | 18.2 | 22.1833
| Median |  | 24.4 | 24.25 | 24.55 | 40 | 23 | 25.4404 |  | 24.137 |  | 23.75 | 19.7 | 22.3
| Std Dev. |  | 0.13292 | 1.7907 | 0.8961 | 8.165 | 0.5164 | 0.9822 |  | 0.6066 |  | 1.2791 | 4.6351 | 0.71391
| Rel.Std.Dev. |  | 0.5451% | 7.472% | 3.68% | 22.27% | 2.278% | 3.852% |  | 2.54% |  | 5.329% | 25.47% | 3.218%
| PDM3 |  | 1.988% | 0.2451% | 1.849% | 53.37% | -5.192% | 6.652% |  | -0.09226% |  | 0.3846% | -23.88% | -7.214%
| Z-Score (Absolute) |  | 0.19 | 0.01 | 0.17 | 6.04 | 0.63 | 0.72 | 6.66 | 0.05 | 12.39 | 0.01 | 2.75 | 0.86
| Analytical results for Cr in OREAS 923 (Certified Value 88 ppm) | [15 empty] | Certified
Cr | Round | Replicate | Lab | Lab | Lab | Lab | Lab | Lab | Lab | Lab | Lab | Lab | Lab |  |  |  | 1
| No | No | 02 | 04 | 05 | 09 | 13 | 15 | 16 | 17 | 18 | 20 | 21 |  |  |  | ppm
|  |  | PF*OES/MS | PF*MS | PF*MS | PF*OES | PF*OES | PF*AAS | PF*OES/MS | PF*OES/MS | PF*MS | PF*OES | PF*OES/MS |  |  |  | 0
0
| 1 | 1 | 88 | 60 | 90 | 150 | 110 | 100 | 77.135 | 128.9858 | 90 | 82.2 | 80 |  |  |  | 1
| 1 | 2 | 86 | 70 | 90 | 100 | 93.2357 | 100 | 78.944 | 112.608 | 90 | 84.4 | 80 |  |  |  | #N/A
| 1 | 3 | 88 | 40 | 110 | 100 | 91.9326 | 100 | 80.766 | 119.629 | 100 | 89.4 | 80 |  |  |  | 16
| 1 | 4 | 88 | 160 | 70 | 100 | 97 | 100 | 79.848 | 131.6692 | 80 | 85.8 | 70 |  |  |  | 87.919
| 1 | 5 | 90 | 90 | 80 | 100 | 102.6882 | 100 | 79.121 | 125.8322 | 90 | 88.6 | 80 |  |  |  | 140
| 1 | 6 | 88 | 90 | 70 | 100 | 95.5042 | 100 | 80.264 | 116.4362 | 80 | 85.3 | 70
| Mean |  | 88 | 85 | 85 | 108.3333 | 98.3934 | 100 | 79.3463 | 122.5267 | 88.3333 | 85.95 | 76.6667
| Median |  | 88 | 80 | 85 | 100 | 96.2521 | 100 | 79.4845 | 122.7306 | 90 | 85.55 | 80
| Std Dev. |  | 1.2649 | 41.3521 | 15.1658 | 20.4124 | 6.8087 | 0 | 1.2816 | 7.4847 | 7.5277 | 2.6771 | 5.164
| Rel.Std.Dev. |  | 1.437% | 48.65% | 17.84% | 18.84% | 6.92% | 0% | 1.615% | 6.109% | 8.522% | 3.115% | 6.736%
| PDM3 |  | 0.09216% | -3.32% | -3.32% | 23.22% | 11.91% | 13.74% | -9.751% | 39.36% | 0.4713% | -2.24% | -12.8%
| Z-Score (Absolute) |  | 0 | 0.23 | 0.23 | 1.58 | 0.81 | 0.94 | 0.67 | 2.69 | 0.03 | 0.16 | 0.88
| Analytical results for Cs in OREAS 923 (Certified Value 6.93 ppm) | [15 empty] | Certified
Cs | Round | Replicate | Lab | Lab | Lab | Lab | Lab | Lab | Lab | Lab | Lab | [5 empty] | 1
| No | No | 02 | 04 | 05 | 09 | 13 | 16 | 18 | 19 | 21 | [5 empty] | ppm
|  |  | PF*OES/MS | PF*MS | PF*MS | PF*MS | PF*MS | PF*OES/MS | PF*MS | PF*MS | PF*OES/MS | [5 empty] | 2
3
| 1 | 1 | 7.7 | 7.3 | 6.7 | 7 | 6.312 | 6.88 | 6.7 | 6.9 | 6.9 | [5 empty] | 1
| 1 | 2 | 7.7 | 7.1 | 6.9 | 7 | 6.8535 | 6.6 | 6.6 | 7.2 | 6.9 | [5 empty] | #N/A
| 1 | 3 | 7.7 | 6.5 | 6.4 | 7 | 7.2451 | 6.72 | 6.5 | 6.8 | 7.2 | [5 empty] | 16
| 1 | 4 | 7.8 | 7.1 | 6.9 | 7 | 6.8417 | 6.63 | 6.2 | 7.5 | 6.8 | [5 empty] | 6.9295
| 1 | 5 | 7.7 | 7.5 | 7.3 | 7 | 6.8598 | 6.74 | 6.6 | 6.7 | 6.9 | [5 empty] | 141
| 1 | 6 | 7.7 | 7.1 | 6.8 | 7 | 6.8978 | 6.73 | 6.4 | 7 | 7
| Mean |  | 7.7167 | 7.1 | 6.8333 | 7 | 6.835 | 6.7167 | 6.5 | 7.0167 | 6.95
| Median |  | 7.7 | 7.1 | 6.85 | 7 | 6.8566 | 6.725 | 6.55 | 6.95 | 6.9
| Std Dev. |  | 0.040825 | 0.33466 | 0.29439 | 0 | 0.29887 | 0.098522 | 0.17889 | 0.29269 | 0.13784
| Rel.Std.Dev. |  | 0.529% | 4.714% | 4.308% | 0% | 4.373% | 1.467% | 2.752% | 4.171% | 1.983%
| PDM3 |  | 11.36% | 2.461% | -1.387% | 1.018% | -1.364% | -3.071% | -6.198% | 1.258% | 0.2964%
| Z-Score (Absolute) |  | 4.43 | 0.87 | 0.67 | 0.29 | 0.66 | 1.35 | 2.6 | 0.39 | 0
| Analytical results for Cu in OREAS 923 (Certified Value 4328 ppm) | [15 empty] | Certified
Cu | Round | Replicate | Lab | Lab | Lab | Lab | Lab | Lab | Lab | Lab | Lab | Lab | Lab | Lab |  |  | 1
| No | No | 02 | 04 | 05 | 09 | 10 | 13 | 15 | 16 | 17 | 18 | 20 | 21 |  |  | ppm
|  |  | PF*OES/MS | PF*MS | PF*MS | PF*OES | PF*OES | PF*OES | PF*AAS | PF*OES/MS | PF*OES/MS | PF*MS | PF*OES | PF*OES/MS |  |  | 0
0
| 1 | 1 | 3981 | 4560 | 4250 | 4350 | 4337 | 4466.8018 | 4200 | 4322.732 | 4687.44 | 5000 | 4270 | 4160 |  |  | 1
| 1 | 2 | 4004 | 5100 | 4240 | 4300 | 4333 | 4388 | 4300 | 4294.308 | 4458.9 | 4730 | 4170 | 4040 |  |  | #N/A
| 1 | 3 | 3823 | 3980 | 4250 | 4300 | 4325 | 4420 | 4400 | 4175.875 | 4574.32 | 4610 | 4520 | 4200 |  |  | 16
| 1 | 4 | 3903 | 4200 | 4420 | 4250 | 5471 | 4339 | 4300 | 4546.373 | 4982.38 | 4200 | 4140 | 4250 |  |  | 4328.2044
| 1 | 5 | 4059 | 4020 | 4980 | 4150 | 4239 | 4294 | 4300 | 4386.207 | 5682.7 | 4170 | 4320 | 4060 |  |  | 142
| 1 | 6 | 4138 | 4740 | 4730 | 4200 | 4393 | 4299.2363 | 4300 | 4247.332 | 4749.5 | 4410 | 4190 | 4100
| Mean |  | 3984.6667 | 4433.3333 | 4478.3333 | 4258.3333 | 4516.3333 | 4367.8397 | 4300 | 4328.8045 | 4855.8733 | 4520 | 4268.3333 | 4135
| Median |  | 3992.5 | 4380 | 4335 | 4275 | 4335 | 4363.5 | 4300 | 4308.52 | 4718.47 | 4510 | 4230 | 4130
| Std Dev. |  | 111.561 | 443.9219 | 309.6719 | 73.598 | 470.2964 | 69.1536 | 63.2456 | 127.9712 | 441.8578 | 322.3663 | 140.2022 | 82.4015
| Rel.Std.Dev. |  | 2.8% | 10.01% | 6.915% | 1.728% | 10.41% | 1.583% | 1.471% | 2.956% | 9.099% | 7.132% | 3.285% | 1.993%
| PDM3 |  | -7.937% | 2.429% | 3.469% | -1.614% | 4.347% | 0.9157% | -0.6516% | 0.01386% | 12.19% | 4.431% | -1.383% | -4.464%
| Z-Score (Absolute) |  | 2.23 | 0.52 | 0.8 | 0.55 | 1.03 | 0.12 | 0.3 | 0.12 | 3.11 | 1.05 | 0.49 | 1.31
| Analytical results for Dy in OREAS 923 (Certified Value 5.38 ppm) | [15 empty] | Certified
Dy | Round | Replicate | Lab | Lab | Lab | Lab | Lab | Lab | Lab | Lab | [6 empty] | 1
| No | No | 02 | 04 | 05 | 09 | 16 | 18 | 19 | 21 | [6 empty] | ppm
|  |  | PF*OES/MS | PF*MS | PF*MS | PF*MS | PF*OES/MS | PF*MS | PF*MS | PF*OES/MS | [6 empty] | 2
3
| 1 | 1 | 5.4 | 5 | 5.4 | 5 | 5.237 | 6.3 | 5.4 | 5.41 | [6 empty] | 1
| 1 | 2 | 5.37 | 5 | 5.8 | 5 | 5.152 | 6.4 | 5.6 | 5.57 | [6 empty] | #N/A
| 1 | 3 | 5.39 | 4.6 | 5.4 | 5 | 5.443 | 6.5 | 5.4 | 5.53 | [6 empty] | 16
| 1 | 4 | 5.44 | 5.4 | 5.8 | 5.5 | 5.373 | 6.3 | 6.1 | 5.49 | [6 empty] | 5.3835
| 1 | 5 | 5.37 | 5.3 | 5.8 | 5.5 | 5.313 | 6.5 | 5.1 | 5.53 | [6 empty] | 143
| 1 | 6 | 5.42 | 5.6 | 5.6 | 5 | 5.15 | 6.4 | 5.7 | 5.52
| Mean |  | 5.3983 | 5.15 | 5.6333 | 5.1667 | 5.278 | 6.4 | 5.55 | 5.5083
| Median |  | 5.395 | 5.15 | 5.7 | 5 | 5.275 | 6.4 | 5.5 | 5.525
| Std Dev. |  | 0.027869 | 0.35637 | 0.19664 | 0.2582 | 0.11951 | 0.089443 | 0.33912 | 0.054559
| Rel.Std.Dev. |  | 0.5162% | 6.92% | 3.491% | 4.997% | 2.264% | 1.398% | 6.11% | 0.9905%
| PDM3 |  | 0.2751% | -4.338% | 4.64% | -4.028% | -1.96% | 18.88% | 3.092% | 2.318%
| Z-Score (Absolute) |  | 0.21 | 1.15 | 0.68 | 1.09 | 0.67 | 3.59 | 0.37 | 0.21
| Analytical results for Er in OREAS 923 (Certified Value 3.15 ppm) | [15 empty] | Certified
Er | Round | Replicate | Lab | Lab | Lab | Lab | Lab | Lab | Lab | Lab | [6 empty] | 1
| No | No | 02 | 04 | 05 | 09 | 16 | 18 | 19 | 21 | [6 empty] | ppm
|  |  | PF*OES/MS | PF*MS | PF*MS | PF*MS | PF*OES/MS | PF*MS | PF*MS | PF*OES/MS | [6 empty] | 2
3
| 1 | 1 | 3.15 | 3.4 | 3.1 | 3 | 2.791 | 3.6 | 2.9 | 2.91 | [6 empty] | 1
| 1 | 2 | 3.12 | 3.4 | 3.2 | 3.5 | 2.674 | 3.7 | 3 | 3.07 | [6 empty] | #N/A
| 1 | 3 | 3.15 | 3.1 | 3 | 3.5 | 2.818 | 3.6 | 2.8 | 3.05 | [6 empty] | 16
| 1 | 4 | 3.17 | 3.3 | 3.4 | 3 | 2.687 | 3.5 | 2.8 | 3.01 | [6 empty] | 3.146
| 1 | 5 | 3.13 | 3.3 | 3.3 | 3.5 | 2.737 | 3.7 | 2.8 | 3.03 | [6 empty] | 144
| 1 | 6 | 3.16 | 3.5 | 3.1 | 3.5 | 2.673 | 3.6 | 2.8 | 2.96
| Mean |  | 3.1467 | 3.3333 | 3.1833 | 3.3333 | 2.73 | 3.6167 | 2.85 | 3.005
| Median |  | 3.15 | 3.35 | 3.15 | 3.5 | 2.712 | 3.6 | 2.8 | 3.02
| Std Dev. |  | 0.018619 | 0.13663 | 0.1472 | 0.2582 | 0.062846 | 0.075277 | 0.083666 | 0.059917
| Rel.Std.Dev. |  | 0.5917% | 4.099% | 4.624% | 7.746% | 2.302% | 2.081% | 2.936% | 1.994%
| PDM3 |  | 0.01987% | 5.953% | 1.185% | 5.953% | -13.22% | 14.96% | -9.41% | -4.483%
| Z-Score (Absolute) |  | 0.07 | 0.67 | 0.07 | 0.67 | 1.74 | 1.81 | 1.26 | 0.64
| Analytical results for Eu in OREAS 923 (Certified Value 1.49 ppm) | [15 empty] | Certified
Eu | Round | Replicate | Lab | Lab | Lab | Lab | Lab | Lab | Lab | Lab | [6 empty] | 1
| No | No | 02 | 04 | 05 | 09 | 16 | 18 | 19 | 21 | [6 empty] | ppm
|  |  | PF*OES/MS | PF*MS | PF*MS | PF*MS | PF*OES/MS | PF*MS | PF*MS | PF*OES/MS | [6 empty] | 2
3
| 1 | 1 | 1.61 | 1.4 | 1.4 | 1.4 | 1.416 | 1.6 | 1.5 | 1.46 | [6 empty] | 1
| 1 | 2 | 1.6 | 1.5 | 1.4 | 1.6 | 1.375 | 1.6 | 1.5 | 1.39 | [6 empty] | #N/A
| 1 | 3 | 1.61 | 1.3 | 1.4 | 1.4 | 1.392 | 1.6 | 1.5 | 1.43 | [6 empty] | 16
| 1 | 4 | 1.61 | 1.5 | 1.5 | 1.6 | 1.353 | 1.5 | 1.4 | 1.44 | [6 empty] | 1.4892
| 1 | 5 | 1.6 | 1.4 | 1.5 | 1.6 | 1.441 | 1.6 | 1.3 | 1.47 | [6 empty] | 145
| 1 | 6 | 1.61 | 1.5 | 1.4 | 1.6 | 1.383 | 1.6 | 1.5 | 1.41
| Mean |  | 1.6067 | 1.4333 | 1.4333 | 1.5333 | 1.3933 | 1.5833 | 1.45 | 1.4333
| Median |  | 1.61 | 1.45 | 1.4 | 1.6 | 1.3875 | 1.6 | 1.5 | 1.435
| Std Dev. |  | 0.005164 | 0.08165 | 0.05164 | 0.10328 | 0.031168 | 0.040825 | 0.083666 | 0.030111
| Rel.Std.Dev. |  | 0.3214% | 5.696% | 3.603% | 6.736% | 2.237% | 2.578% | 5.77% | 2.101%
| PDM3 |  | 7.89% | -3.749% | -3.749% | 2.966% | -6.435% | 6.323% | -2.63% | -3.749%
| Z-Score (Absolute) |  | 3.93 | 0.2 | 0.2 | 2.18 | 1.15 | 3.37 | 0.2 | 0.2
| Analytical results for Fe in OREAS 923 (Certified Value 6.59 wt.%) | [15 empty] | Certified
Fe | Round | Replicate | Lab | Lab | Lab | Lab | Lab | Lab | Lab | Lab | Lab | Lab | Lab | Lab | Lab | Lab | 1
| No | No | 02 | 04 | 05 | 08 | 09 | 10 | 13 | 15 | 16 | 17 | 18 | 19 | 20 | 21 | wt.%
|  |  | PF*OES/MS | PF*OES | PF*OES | PF*OES | PF*OES | PF*OES | PF*OES | PF*AAS | PF*OES/MS | PF*OES/MS | PF*OES | PF*OES | PF*OES | PF*OES/MS | 2
3
| 1 | 1 | 6.7 | 6.42 | 6.41 | 6.9892 | 6.74 | 6.71 | 6.78 | 6.28 | 6.389 | 7.7188 | 6.69 | 6.68 | 6.56 | 6.59 | 1
| 1 | 2 | 6.48 | 6.67 | 6.39 | 7.0239 | 6.74 | 6.74 | 6.69 | 6.33 | 6.251 | 7.0506 | 6.49 | 6.76 | 6.5 | 6.57 | #N/A
| 1 | 3 | 6.21 | 6.75 | 6.4 | 6.7365 | 6.76 | 6.71 | 6.79 | 6.24 | 6.373 | 7.3723 | 6.64 | 6.92 | 6.59 | 6.57 | 16
| 1 | 4 | 6.3 | 6.72 | 6.46 | 6.9938 | 6.77 | 6.85 | 6.75 | 6.17 | 6.391 | 7.6928 | 6.66 | 7.34 | 6.46 | 6.64 | 6.5924
| 1 | 5 | 6.46 | 6.55 | 6.51 | 6.7991 | 6.77 | 6.63 | 6.73 | 6.24 | 6.354 | 7.7482 | 6.95 | 6.63 | 6.59 | 6.46 | 146
| 1 | 6 | 6.42 | 6.61 | 6.51 | 6.8624 | 6.89 | 6.65 | 6.77 | 6.32 | 6.359 | 7.3775 | 6.63 | 6.71 | 6.46 | 6.5
| Mean |  | 6.4283 | 6.62 | 6.4467 | 6.9008 | 6.7783 | 6.715 | 6.7517 | 6.2633 | 6.3528 | 7.4934 | 6.6767 | 6.84 | 6.5267 | 6.555
| Median |  | 6.44 | 6.64 | 6.435 | 6.9258 | 6.765 | 6.71 | 6.76 | 6.26 | 6.366 | 7.5352 | 6.65 | 6.735 | 6.53 | 6.57
| Std Dev. |  | 0.16833 | 0.12198 | 0.05465 | 0.11869 | 0.056362 | 0.07791 | 0.037103 | 0.059554 | 0.052117 | 0.27553 | 0.15069 | 0.26435 | 0.06121 | 0.06473
| Rel.Std.Dev. |  | 2.619% | 1.843% | 0.8477% | 1.72% | 0.8315% | 1.16% | 0.5495% | 0.9508% | 0.8204% | 3.677% | 2.257% | 3.865% | 0.9378% | 0.9875%
| PDM3 |  | -2.488% | 0.4193% | -2.21% | 4.679% | 2.821% | 1.86% | 2.417% | -4.991% | -3.633% | 13.67% | 1.279% | 3.756% | -0.9965% | -0.5667%
| Z-Score (Absolute) |  | 0.92 | 0.12 | 0.85 | 1.06 | 0.55 | 0.28 | 0.43 | 1.61 | 1.24 | 3.54 | 0.12 | 0.8 | 0.51 | 0.39
| Analytical results for Ga in OREAS 923 (Certified Value 20.7 ppm) | [15 empty] | Certified
Ga | Round | Replicate | Lab | Lab | Lab | Lab | Lab | Lab | Lab | Lab | Lab | [5 empty] | 1
| No | No | 02 | 04 | 05 | 09 | 13 | 16 | 18 | 19 | 21 | [5 empty] | ppm
|  |  | PF*OES/MS | PF*MS | PF*MS | PF*MS | PF*MS | PF*OES/MS | PF*MS | PF*MS | PF*OES/MS | [5 empty] | 1
2
| 1 | 1 | 19 | 20.8 | 20.5 | 20 | 21.3271 | 21.462 | 22 | 21.7 | 20 | [5 empty] | 1
| 1 | 2 | 19 | 21 | 20.8 | 16 | 20.5535 | 21.029 | 21.6 | 23 | 20 | [5 empty] | #N/A
| 1 | 3 | 19 | 19 | 19.9 | 20 | 22.6899 | 21.032 | 22.1 | 22.5 | 20 | [5 empty] | 16
| 1 | 4 | 19 | 19.1 | 21.3 | 20 | 21.4476 | 20.827 | 21 | 23.6 | 20 | [5 empty] | 20.7283
| 1 | 5 | 19 | 18.2 | 21.9 | 24 | 21.76 | 21.211 | 21.8 | 21.6 | 20 | [5 empty] | 147
| 1 | 6 | 19 | 19.2 | 21 | 20 | 19.7932 | 21.195 | 21.4 | 21.2 | 20
| Mean |  | 19 | 19.55 | 20.9 | 20 | 21.2619 | 21.126 | 21.65 | 22.2667 | 20
| Median |  | 19 | 19.15 | 20.9 | 20 | 21.3874 | 21.1135 | 21.7 | 22.1 | 20
| Std Dev. |  | 0 | 1.1059 | 0.68411 | 2.5298 | 0.99851 | 0.21565 | 0.40866 | 0.92448 | 0
| Rel.Std.Dev. |  | 0% | 5.657% | 3.273% | 12.65% | 4.696% | 1.021% | 1.888% | 4.152% | 0%
| PDM3 |  | -8.338% | -5.684% | 0.8284% | -3.513% | 2.574% | 1.919% | 4.447% | 7.422% | -3.513%
| Z-Score (Absolute) |  | 1.42 | 1.01 | 0 | 0.67 | 0.27 | 0.17 | 0.56 | 1.02 | 0.67
| Analytical results for Gd in OREAS 923 (Certified Value 6.3 ppm) | [15 empty] | Certified
Gd | Round | Replicate | Lab | Lab | Lab | Lab | Lab | Lab | Lab | Lab | [6 empty] | 1
| No | No | 02 | 04 | 05 | 09 | 16 | 18 | 19 | 21 | [6 empty] | ppm
|  |  | PF*OES/MS | PF*MS | PF*MS | PF*MS | PF*OES/MS | PF*MS | PF*MS | PF*OES/MS | [6 empty] | 2
3
| 1 | 1 | 6.63 | 6.6 | 6.6 | 6 | 6.103 | 7.1 | 5.9 | 5.9 | [6 empty] | 1
| 1 | 2 | 6.59 | 6.8 | 6.7 | 6 | 5.845 | 6.9 | 5.6 | 5.93 | [6 empty] | #N/A
| 1 | 3 | 6.62 | 6 | 6.3 | 6 | 5.936 | 7.1 | 5.7 | 5.76 | [6 empty] | 16
| 1 | 4 | 6.65 | 6.9 | 6.8 | 6 | 5.623 | 6.7 | 6.2 | 5.7 | [6 empty] | 6.3005
| 1 | 5 | 6.59 | 6.8 | 6.9 | 6 | 5.925 | 7 | 5.3 | 5.9 | [6 empty] | 148
| 1 | 6 | 6.65 | 6.9 | 6.5 | 6 | 6.03 | 7 | 5.3 | 5.64
| Mean |  | 6.6217 | 6.6667 | 6.6333 | 6 | 5.9103 | 6.9667 | 5.6667 | 5.805
| Median |  | 6.625 | 6.8 | 6.65 | 6 | 5.9305 | 7 | 5.65 | 5.83
| Std Dev. |  | 0.027142 | 0.34448 | 0.21602 | 0 | 0.16682 | 0.15055 | 0.35024 | 0.12161
| Rel.Std.Dev. |  | 0.4099% | 5.167% | 3.257% | 0% | 2.823% | 2.161% | 6.181% | 2.095%
| PDM3 |  | 5.098% | 5.812% | 5.283% | -4.769% | -6.192% | 10.57% | -10.06% | -7.864%
| Z-Score (Absolute) |  | 0.55 | 0.63 | 0.58 | 0.55 | 0.71 | 1.17 | 1.15 | 0.9
| Analytical results for Ge in OREAS 923 (Indicative Value 2.42 ppm) | [15 empty] | Indicative
Ge | Round | Replicate | Lab | Lab | Lab | Lab | Lab | Lab | Lab | Lab | [6 empty] | 1
| No | No | 02 | 04 | 05 | 09 | 13 | 16 | 18 | 21 | [6 empty] | ppm
|  |  | PF*OES/MS | PF*MS | PF*MS | PF*MS | PF*MS | PF*OES/MS | PF*MS | PF*OES/MS | [6 empty] | 2
2
| 1 | 1 | 2 | 6.4 | 7.3 | < 20 | 2.51 | 2.329 | 3.4 | 2 | [6 empty] | 1
| 1 | 2 | 2 | 6.7 | < 0.7 | < 20 | 1.0869 | 2.486 | 3.7 | 2 | [6 empty] | 10
| 1 | 3 | 2 | 5 | 1.3 | < 20 | 2.4505 | 2.276 | 3.4 | 2 | [6 empty] | 16
| 1 | 4 | 2 | 5.7 | 7.6 | < 20 | 2.2055 | 2.208 | 3.8 | 2 | [6 empty] | 2.4231
| 1 | 5 | 2 | 4.9 | 7.9 | < 20 | 1.8071 | 2.454 | 3.1 | 2 | [6 empty] | 16
| 1 | 6 | 2 | 6.7 | 1.3 | < 20 | 2.3984 | 2.295 | 3.6 | 2
| Mean |  | 2 | 5.9 | 5.08 |  | 2.0764 | 2.3413 | 3.5 | 2
| Median |  | 2 | 6.05 | 7.3 |  | 2.3019 | 2.312 | 3.5 | 2
| Std Dev. |  | 0 | 0.82219 | 3.4572 |  | 0.5477 | 0.10767 | 0.25298 | 0
| Rel.Std.Dev. |  | 0% | 13.94% | 68.05% |  | 26.38% | 4.599% | 7.228% | 0%
| PDM3 |  | -17.46% | 143.5% | 109.6% |  | -14.31% | -3.375% | 44.44% | -17.46%
| Z-Score (Absolute) |  | 0.67 | 2.18 | 1 | 5.19 | 0.62 | 0.42 | 0.42 | 0.67
| Analytical results for Hf in OREAS 923 (Certified Value 5.47 ppm) | [15 empty] | Certified
Hf | Round | Replicate | Lab | Lab | Lab | Lab | Lab | Lab | Lab | Lab | [6 empty] | 1
| No | No | 02 | 04 | 05 | 09 | 16 | 18 | 19 | 21 | [6 empty] | ppm
|  |  | PF*OES/MS | PF*MS | PF*MS | PF*MS | PF*OES/MS | PF*MS | PF*MS | PF*OES/MS | [6 empty] | 2
3
| 1 | 1 | 6 | < 10 | < 10 | 6 | 5.329 | < 10 | 5.6 | 5 | [6 empty] | 1
| 1 | 2 | 6 | < 10 | < 10 | 6 | 6.421 | < 10 | 5.2 | 5 | [6 empty] | #N/A
| 1 | 3 | 6 | < 10 | < 10 | 6 | 5.209 | < 10 | 5.1 | 5 | [6 empty] | 16
| 1 | 4 | 6 | < 10 | < 10 | 6 | 5.062 | < 10 | 5.2 | 5 | [6 empty] | 5.4727
| 1 | 5 | 6 | < 10 | < 10 | 4 | 5.176 | < 10 | 4.8 | 5 | [6 empty] | 149
| 1 | 6 | 6 | < 10 | < 10 | 6 | 5.207 | < 10 | 5.1 | 5
| Mean |  | 02: 6; 13: 5.6667; 15: 5.4007; 17: 5.1667; 18: 5
| Median |  | 02: 6; 13: 6; 15: 5.208; 17: 5.15; 18: 5
| Std Dev. |  | 02: 0; 13: 0.8165; 15: 0.50708; 17: 0.2582; 18: 0
| Rel.Std.Dev. |  | 02: 0%; 13: 14.41%; 15: 9.389%; 17: 4.997%; 18: 0%
| PDM3 |  | 02: 9.636%; 13: 3.545%; 15: -1.315%; 17: -5.591%; 18: -8.637%
| Z-Score (Absolute) |  | 7.42 | 0.67 | 0.67 | 4.72 | 2.57 | 0.67 | 0.67 | 0.67
| Analytical results for Ho in OREAS 923 (Certified Value 1.11 ppm) | [15 empty] | Certified
Ho | Round | Replicate | Lab | Lab | Lab | Lab | Lab | Lab | Lab | Lab | [6 empty] | 1
| No | No | 02 | 04 | 05 | 09 | 16 | 18 | 19 | 21 | [6 empty] | ppm
|  |  | PF*OES/MS | PF*MS | PF*MS | PF*MS | PF*OES/MS | PF*MS | PF*MS | PF*OES/MS | [6 empty] | 2
3
| 1 | 1 | 1.15 | 1.2 | 1.1 | 1 | 1.03 | 1.3 | 1 | 1.11 | [6 empty] | 1
| 1 | 2 | 1.15 | 1.2 | 1.1 | 1 | 1.022 | 1.3 | 1.1 | 1.14 | [6 empty] | #N/A
| 1 | 3 | 1.15 | 1.1 | 1.1 | 1 | 1.012 | 1.3 | 1 | 1.09 | [6 empty] | 16
| 1 | 4 | 1.16 | 1.2 | 1.2 | 1.2 | 1.026 | 1.2 | 1.1 | 1.08 | [6 empty] | 1.1146
| 1 | 5 | 1.15 | 1.2 | 1.1 | 1 | 1.039 | 1.3 | 1 | 1.12 | [6 empty] | 150
| 1 | 6 | 1.16 | 1.2 | 1.1 | 1 | 1.01 | 1.3 | 1.1 | 1.1
| Mean |  | 1.1533 | 1.1833 | 1.1167 | 1.0333 | 1.0232 | 1.2833 | 1.05 | 1.1067
| Median |  | 1.15 | 1.2 | 1.1 | 1 | 1.024 | 1.3 | 1.05 | 1.105
| Std Dev. |  | 0.005164 | 0.040825 | 0.040825 | 0.08165 | 0.010998 | 0.040825 | 0.054772 | 0.021602
| Rel.Std.Dev. |  | 0.4477% | 3.45% | 3.656% | 7.902% | 1.075% | 3.181% | 5.216% | 1.952%
| PDM3 |  | 3.479% | 6.17% | 0.1888% | -7.288% | -8.2% | 15.14% | -5.793% | -0.7084%
| Z-Score (Absolute) |  | 0.42 | 0.72 | 0.05 | 0.79 | 0.9 | 1.74 | 0.62 | 0.05
| Analytical results for In in OREAS 923 (Certified Value 0.53 ppm) | [15 empty] | Certified
In | Round | Replicate | Lab | Lab | Lab | Lab | Lab | Lab | Lab | Lab | Lab | [5 empty] | 1
| No | No | 02 | 04 | 05 | 09 | 13 | 16 | 18 | 19 | 21 | [5 empty] | ppm
|  |  | PF*OES/MS | PF*MS | PF*MS | PF*MS | PF*MS | PF*OES/MS | PF*MS | PF*MS | PF*OES/MS | [5 empty] | 2
2
| 1 | 1 | 0.8 | < 0.2 | 0.8 | 0.6 | 0.3993 | 0.632 | 0.6 | 0.5 | 0.6 | [5 empty] | 1
| 1 | 2 | 0.8 | < 0.2 | 0.5 | 0.6 | 0.50642 | 0.539 | 0.6 | 0.4 | 0.5 | [5 empty] | #N/A
| 1 | 3 | 0.7 | < 0.2 | 0.5 | 0.6 | 0.49408 | 0.565 | 1.1 | 0.5 | 0.5 | [5 empty] | 16
| 1 | 4 | 0.7 | < 0.2 | 0.5 | 0.6 | 0.52907 | 0.544 | 0.5 | 0.6 | 0.7 | [5 empty] | 0.53248
| 1 | 5 | 0.8 | < 0.2 | 0.6 | 0.6 | 0.50293 | 0.564 | 0.8 | 0.5 | 0.5 | [5 empty] | 151
| 1 | 6 | 0.7 | < 0.2 | 0.5 | 0.6 | 0.50772 | 0.537 | 0.5 | 0.4 | 0.5
| Mean |  | 0.75 |  | 0.56667 | 0.6 | 0.48992 | 0.5635 | 0.68333 | 0.48333 | 0.55
| Median |  | 0.75 |  | 0.5 | 0.6 | 0.50468 | 0.554 | 0.6 | 0.5 | 0.5
| Std Dev. |  | 0.054772 |  | 0.12111 | 0 | 0.04587 | 0.035714 | 0.23166 | 0.075277 | 0.083666
| Rel.Std.Dev. |  | 7.303% |  | 21.37% | 0% | 9.363% | 6.338% | 33.9% | 15.57% | 15.21%
| PDM3 |  | 40.85% |  | 6.42% | 12.68% | -7.992% | 5.826% | 28.33% | -9.23% | 3.29%
| Z-Score (Absolute) |  | 1.71 | 4.25 | 0.03 | 0.33 | 0.67 | 0 | 1.1 | 0.73 | 0.12
| Analytical results for K in OREAS 923 (Certified Value 2.54 wt.%) | [15 empty] | Certified
K | Round | Replicate | Lab | Lab | Lab | Lab | Lab | Lab | Lab | Lab | Lab | Lab | Lab | Lab |  |  | 1
| No | No | 02 | 04 | 05 | 09 | 13 | 15 | 16 | 17 | 18 | 19 | 20 | 21 |  |  | wt.%
|  |  | PF*OES/MS | PF*OES | PF*OES | PF*OES | PF*OES | PF*AAS | PF*OES/MS | PF*OES/MS | PF*OES | PF*OES | PF*OES | PF*OES/MS |  |  | 2
3
| 1 | 1 | 2.3 | 2.5 | 2.5 | 2.6 | 2.998 | 2.42 | 2.39 | 3.2159 | 2.9 | 2.58 | 2.54 | 2.6 |  |  | 1
| 1 | 2 | 2.47 | 2.6 | 2.6 | 2.6 | 2.9975 | 2.41 | 2.361 | 3.0607 | 2.8 | 2.6 | 2.53 | 2.6 |  |  | #N/A
| 1 | 3 | 2.39 | 2.6 | 2.5 | 2.6 | 3.075 | 2.41 | 2.348 | 3.1118 | 2.8 | 2.59 | 2.56 | 2.8 |  |  | 16
| 1 | 4 | 2.47 | 2.6 | 2.5 | 2.6 | 3.0159 | 2.44 | 2.42 | 3.1116 | 2.8 | 2.77 | 2.5 | 2.5 |  |  | 2.5436
| 1 | 5 | 2.42 | 2.6 | 2.5 | 2.5 | 3.0036 | 2.5 | 2.387 | 2.9165 | 2.8 | 2.55 | 2.56 | 2.6 |  |  | 152
| 1 | 6 | 2.4 | 2.6 | 2.5 | 2.5 | 3.053 | 2.51 | 2.269 | 3.0314 | 2.7 | 2.6 | 2.51 | 2.7
| Mean |  | 2.4083 | 2.5833 | 2.5167 | 2.5667 | 3.0239 | 2.4483 | 2.3625 | 3.0746 | 2.8 | 2.615 | 2.5333 | 2.6333
| Median |  | 2.41 | 2.6 | 2.5 | 2.6 | 3.0098 | 2.43 | 2.374 | 3.0862 | 2.8 | 2.595 | 2.535 | 2.6
| Std Dev. |  | 0.063061 | 0.040825 | 0.040825 | 0.05164 | 0.032576 | 0.04535 | 0.052187 | 0.099787 | 0.063246 | 0.078166 | 0.025033 | 0.10328
| Rel.Std.Dev. |  | 2.618% | 1.58% | 1.622% | 2.012% | 1.077% | 1.852% | 2.209% | 3.245% | 2.259% | 2.989% | 0.9882% | 3.922%
| PDM3 |  | -5.32% | 1.56% | -1.061% | 0.9049% | 18.88% | -3.747% | -7.122% | 20.88% | 10.08% | 2.805% | -0.4056% | 3.526%
| Z-Score (Absolute) |  | 1.21 | 0.06 | 0.43 | 0.06 | 3.27 | 0.92 | 1.55 | 3.64 | 1.64 | 0.29 | 0.3 | 0.43
| Analytical results for La in OREAS 923 (Certified Value 43.4 ppm) | [15 empty] | Certified
La | Round | Replicate | Lab | Lab | Lab | Lab | Lab | Lab | Lab | Lab | Lab | [5 empty] | 1
| No | No | 02 | 04 | 05 | 09 | 16 | 18 | 19 | 20 | 21 | [5 empty] | ppm
|  |  | PF*OES/MS | PF*MS | PF*MS | PF*MS | PF*OES/MS | PF*MS | PF*OES | PF*OES | PF*OES/MS | [5 empty] | 1
2
| 1 | 1 | 47 | 44.2 | 43.4 | 40 | 42.37 | 42.1 | 42 | 44.6 | 44.5 | [5 empty] | 1
| 1 | 2 | 46.9 | 45.4 | 45.2 | 40 | 40.86 | 42.5 | 44 | 41.7 | 44 | [5 empty] | #N/A
| 1 | 3 | 46.9 | 39.2 | 42.8 | 39 | 42.1 | 42.6 | 46 | 40.3 | 44.5 | [5 empty] | 16
| 1 | 4 | 47.3 | 47.4 | 46.2 | 40 | 41.73 | 40.8 | 45 | 28.6 | 43.5 | [5 empty] | 43.4257
| 1 | 5 | 46.9 | 47.1 | 45.8 | 41 | 41.88 | 43.7 | 43 | 39.6 | 44.9 | [5 empty] | 153
| 1 | 6 | 47.3 | 46.3 | 43.6 | 40 | 40.77 | 42.3 | 44 | 38.8 | 44.1
| Mean |  | 47.05 | 44.9333 | 44.5 | 40 | 41.6183 | 42.3333 | 44 | 38.9333 | 44.25
| Median |  | 46.95 | 45.85 | 44.4 | 40 | 41.805 | 42.4 | 44 | 39.95 | 44.3
| Std Dev. |  | 0.19748 | 3.0421 | 1.4128 | 0.63246 | 0.65919 | 0.93524 | 1.4142 | 5.4566 | 0.48888
| Rel.Std.Dev. |  | 0.4197% | 6.77% | 3.175% | 1.581% | 1.584% | 2.209% | 3.214% | 14.02% | 1.105%
| PDM3 |  | 8.346% | 3.472% | 2.474% | -7.889% | -4.162% | -2.516% | 1.322% | -10.35% | 1.898%
| Z-Score (Absolute) |  | 1.23 | 0.38 | 0.2 | 1.62 | 0.96 | 0.67 | 0 | 2.05 | 0.1
| Analytical results for Li in OREAS 923 (Certified Value 30.8 ppm) | [15 empty] | Certified
Li | Round | Replicate | Lab | Lab | Lab | Lab | Lab | Lab | Lab | Lab | Lab | [5 empty] | 1
| No | No | 02 | 04 | 05 | 09 | 13 | 16 | 18 | 20 | 21 | [5 empty] | ppm
|  |  | PF*OES/MS | PF*MS | PF*MS | PF*MS | PF*MS | PF*OES/MS | PF*MS | PF*OES | PF*OES/MS | [5 empty] | 1
2
| 1 | 1 | 29 | 32 | 32 | 30 | 30.8926 | 33.66 | 53 | 34.1 | 30 | [5 empty] | 1
| 1 | 2 | 28 | 31 | 31 | 31 | 29.8433 | 32.718 | 52 | 33.6 | 30 | [5 empty] | #N/A
| 1 | 3 | 27 | 28 | 31 | 31 | 28.5646 | 33.096 | 53 | 30.6 | 30 | [5 empty] | 16
| 1 | 4 | 28 | 31 | 32 | 30 | 29.1698 | 33.121 | 52 | 38.1 | 20 | [5 empty] | 30.7528
| 1 | 5 | 28 | 30 | 37 | 30 | 27.8575 | 32.84 | 53 | 33.6 | 30 | [5 empty] | 154
| 1 | 6 | 28 | 31 | 32 | 31 | 29.8655 | 32.185 | 54 | 33.7 | 30
| Mean |  | 28 | 30.5 | 32.5 | 30.5 | 29.3656 | 32.9367 | 52.8333 | 33.95 | 28.3333
| Median |  | 28 | 31 | 32 | 30.5 | 29.5066 | 32.968 | 53 | 33.65 | 30
| Std Dev. |  | 0.63246 | 1.3784 | 2.2583 | 0.54772 | 1.0737 | 0.49086 | 0.75277 | 2.399 | 4.0825
| Rel.Std.Dev. |  | 2.259% | 4.519% | 6.949% | 1.796% | 3.656% | 1.49% | 1.425% | 7.066% | 14.41%
| PDM3 |  | -8.951% | -0.822% | 5.682% | -0.822% | -4.511% | 7.101% | 71.8% | 10.4% | -7.867%
| Z-Score (Absolute) |  | 0.78 | 0 | 0.62 | 0 | 0.35 | 0.76 | 6.95 | 1.07 | 0.67
| Analytical results for Lu in OREAS 923 (Certified Value 0.45 ppm) | [15 empty] | Certified
Lu | Round | Replicate | 02: Lab; 04: Lab; 05: Lab; 13: Lab; 15: Lab |  |  |  | 1
| No | No | 02: 02; 04: 09; 05: 16; 13: 19; 15: 21 |  |  |  | ppm
|  |  | 02: PF*OES/MS; 04: PF*MS; 05: PF*OES/MS; 13: PF*MS; 15: PF*OES/MS |  |  |  | 2
2
| 1 | 1 | 02: 0.55; 04: 0.4; 05: 0.453; 13: 0.4; 15: 0.46 |  |  |  | 1
| 1 | 2 | 02: 0.55; 04: 0.4; 05: 0.428; 13: 0.4; 15: 0.46 |  |  |  | #N/A
| 1 | 3 | 02: 0.55; 04: 0.4; 05: 0.463; 13: 0.4; 15: 0.47 |  |  |  | 16
| 1 | 4 | 02: 0.55; 04: 0.4; 05: 0.427; 13: 0.4; 15: 0.43 |  |  |  | 0.45267
| 1 | 5 | 02: 0.54; 04: 0.4; 05: 0.452; 13: 0.4; 15: 0.47 |  |  |  | 155
| 1 | 6 | 02: 0.55; 04: 0.4; 05: 0.459; 13: 0.4; 15: 0.48
| Mean |  | 02: 0.54833; 04: 0.4; 05: 0.447; 13: 0.4; 15: 0.46167
| Median |  | 02: 0.55; 04: 0.4; 05: 0.4525; 13: 0.4; 15: 0.465
| Std Dev. |  | 02: 0.0040825; 04: 6.0809e-17; 05: 0.015633; 13: 6.0809e-17; 15: 0.017224
| Rel.Std.Dev. |  | 02: 0.7445%; 04: 1.52e-14%; 05: 3.497%; 13: 1.52e-14%; 15: 3.731%
| PDM3 |  | 02: 21.13%; 04: -11.63%; 05: -1.252%; 13: -11.63%; 15: 1.988%
| Z-Score (Absolute) |  | 02: 1.45; 04: 0.67; 05: 0; 13: 0.67; 15: 0.21
| Analytical results for Mg in OREAS 923 (Certified Value 1.72 wt.%) | [15 empty] | Certified
Mg | Round | Replicate | Lab | Lab | Lab | Lab | Lab | Lab | Lab | Lab | Lab | Lab | Lab | Lab |  |  | 1
| No | No | 02 | 04 | 05 | 09 | 13 | 15 | 16 | 17 | 18 | 19 | 20 | 21 |  |  | wt.%
|  |  | PF*OES/MS | PF*OES | PF*OES | PF*OES | PF*OES | PF*AAS | PF*OES/MS | PF*OES/MS | PF*OES | PF*OES | PF*OES | PF*OES/MS |  |  | 2
3
| 1 | 1 | 1.62 | 1.68 | 1.72 | 1.78 | 1.724 | 1.66 | 1.697 | 1.9529 | 1.75 | 1.86 | 1.66 | 1.73 |  |  | 1
| 1 | 2 | 1.62 | 1.76 | 1.73 | 1.77 | 1.733 | 1.52 | 1.68 | 1.7966 | 1.67 | 1.87 | 1.63 | 1.76 |  |  | #N/A
| 1 | 3 | 1.61 | 1.77 | 1.71 | 1.79 | 1.763 | 1.61 | 1.684 | 1.8553 | 1.71 | 1.85 | 1.65 | 1.74 |  |  | 16
| 1 | 4 | 1.63 | 1.78 | 1.72 | 1.78 | 1.762 | 1.65 | 1.688 | 1.8455 | 1.72 | 1.98 | 1.63 | 1.71 |  |  | 1.7247
| 1 | 5 | 1.67 | 1.71 | 1.71 | 1.8 | 1.73 | 1.66 | 1.673 | 1.7821 | 1.69 | 1.78 | 1.65 | 1.75 |  |  | 156
| 1 | 6 | 1.58 | 1.71 | 1.7 | 1.81 | 1.749 | 1.65 | 1.689 | 1.8228 | 1.68 | 1.83 | 1.64 | 1.72
| Mean |  | 1.6217 | 1.735 | 1.715 | 1.7883 | 1.7435 | 1.625 | 1.6852 | 1.8425 | 1.7033 | 1.8617 | 1.6433 | 1.735
| Median |  | 1.62 | 1.735 | 1.715 | 1.785 | 1.741 | 1.65 | 1.686 | 1.8341 | 1.7 | 1.855 | 1.645 | 1.735
| Std Dev. |  | 0.029269 | 0.040373 | 0.010488 | 0.01472 | 0.016885 | 0.054681 | 0.0082321 | 0.060816 | 0.029439 | 0.066156 | 0.012111 | 0.018708
| Rel.Std.Dev. |  | 1.805% | 2.327% | 0.6116% | 0.8231% | 0.9684% | 3.365% | 0.4885% | 3.301% | 1.728% | 3.554% | 0.737% | 1.078%
| PDM3 |  | -5.976% | 0.595% | -0.5646% | 3.687% | 1.088% | -5.783% | -2.294% | 6.829% | -1.241% | 7.939% | -4.72% | 0.595%
| Z-Score (Absolute) |  | 1.35 | 0.13 | 0.13 | 0.83 | 0.24 | 1.31 | 0.52 | 1.54 | 0.28 | 1.79 | 1.07 | 0.13
| Analytical results for Mn in OREAS 923 (Certified Value 0.098 wt.%) | [15 empty] | Certified
Mn | Round | Replicate | Lab | Lab | Lab | Lab | Lab | Lab | Lab | Lab | Lab | Lab | Lab |  |  |  | 1
| No | No | 02 | 04 | 05 | 09 | 13 | 15 | 16 | 17 | 18 | 20 | 21 |  |  |  | wt.%
|  |  | PF*OES/MS | PF*MS | PF*MS | PF*OES | PF*OES | PF*AAS | PF*OES/MS | PF*OES/MS | PF*MS | PF*OES | PF*OES/MS |  |  |  | 3
3
| 1 | 1 | 0.1 | 0.0972 | 0.0935 | 0.096 | 0.1065 | 0.09 | 0.10058 | 0.11726 | 0.104 | 0.0967 | 0.102 |  |  |  | 1
| 1 | 2 | 0.1 | 0.098 | 0.0975 | 0.096 | 0.1044 | 0.1 | 0.099449 | 0.10892 | 0.0999 | 0.0964 | 0.102 |  |  |  | #N/A
| 1 | 3 | 0.1 | 0.0881 | 0.0959 | 0.096 | 0.1082 | 0.09 | 0.099115 | 0.1126 | 0.102 | 0.0971 | 0.101 |  |  |  | 16
| 1 | 4 | 0.1 | 0.0991 | 0.101 | 0.096 | 0.1069 | 0.09 | 0.099369 | 0.11373 | 0.0961 | 0.0955 | 0.099 |  |  |  | 0.098151
| 1 | 5 | 0.1 | 0.0944 | 0.102 | 0.096 | 0.107 | 0.09 | 0.099041 | 0.11082 | 0.101 | 0.0972 | 0.102 |  |  |  | 157
| 1 | 6 | 0.09 | 0.1 | 0.101 | 0.098 | 0.1072 | 0.1 | 0.099845 | 0.11009 | 0.0997 | 0.0958 | 0.1
| Mean |  | 0.098333 | 0.096133 | 0.098483 | 0.096333 | 0.1067 | 0.093333 | 0.099567 | 0.11224 | 0.10045 | 0.09645 | 0.101
| Median |  | 0.1 | 0.0976 | 0.09925 | 0.096 | 0.10695 | 0.09 | 0.099409 | 0.11171 | 0.10045 | 0.09655 | 0.1015
| Std Dev. |  | 0.0040825 | 0.0043798 | 0.0033914 | 0.0008165 | 0.0012617 | 0.005164 | 0.00057221 | 0.0030077 | 0.0026493 | 0.0006892 | 0.0012649
| Rel.Std.Dev. |  | 4.152% | 4.556% | 3.444% | 0.8476% | 1.183% | 5.533% | 0.5747% | 2.68% | 2.637% | 0.7146% | 1.252%
| PDM3 |  | 0.186% | -2.055% | 0.3389% | -1.852% | 8.71% | -4.908% | 1.443% | 14.35% | 2.343% | -1.733% | 2.903%
| Z-Score (Absolute) |  | 0.05 | 0.74 | 0 | 0.67 | 2.58 | 1.62 | 0.34 | 4.31 | 0.62 | 0.64 | 0.79
| Analytical results for Mo in OREAS 923 (Certified Value < 1 ppm) | [15 empty] | Certified
Mo | Round | Replicate | Lab | Lab | Lab | Lab | Lab | Lab | Lab | Lab | Lab | [5 empty] | 1
| No | No | 02 | 04 | 05 | 09 | 13 | 16 | 18 | 20 | 21 | [5 empty] | ppm
|  |  | PF*OES/MS | PF*MS | PF*MS | PF*MS | PF*MS | PF*OES/MS | PF*MS | PF*OES | PF*OES/MS | [5 empty] | 2
2
| 1 | 1 | 3 | < 1 | < 1 | < 5 | < 1 | < 2 | < 1 | < 50 | < 2 | [5 empty] | 1
| 1 | 2 | 2 | < 1 | 6 | < 5 | < 1 | < 2 | < 1 | < 50 | < 2 | [5 empty] | #N/A
| 1 | 3 | 2 | < 1 | < 1 | < 5 | < 1 | < 2 | < 1 | < 50 | < 2 | [5 empty] | 16
| 1 | 4 | 3 | < 1 | < 1 | < 5 | < 1 | < 2 | < 1 | < 50 | < 2 | [5 empty] | < 1
| 1 | 5 | 2 | < 1 | < 1 | < 5 | < 1 | 2.97 | < 1 | < 50 | < 2 | [5 empty] | 158
| 1 | 6 | 2 | < 1 | < 1 | < 5 | < 1 | < 2 | < 1 | < 50 | 6
| Mean |  | 02: 2.3333; 05: 6; 16: 2.97; 19: 6
| Median |  | 02: 2; 05: 6; 16: 2.97; 19: 6
| Std Dev. |  | 02: 0.5164
| Rel.Std.Dev. |  | 02: 22.13%
PDM3
| Z-Score (Absolute) |  | 0.67 | 0.67 | 0 | 0.8 | 0.67 | 0.06 | 0.67 | 17.35 | 0.31
| Analytical results for Nb in OREAS 923 (Certified Value 14.5 ppm) | [15 empty] | Certified
Nb | Round | Replicate | Lab | Lab | Lab | Lab | Lab | Lab | Lab | Lab | Lab | [5 empty] | 1
| No | No | 02 | 04 | 05 | 09 | 13 | 16 | 18 | 19 | 21 | [5 empty] | ppm
|  |  | PF*OES/MS | PF*MS | PF*MS | PF*MS | PF*MS | PF*OES/MS | PF*MS | PF*MS | PF*OES/MS | [5 empty] | 1
1
| 1 | 1 | 16 | 12.3 | 14.7 | 15 | 9.8411 | 14.704 | 15.2 | 16.3 | 9 | [5 empty] | 1
| 1 | 2 | 16 | 12.9 | 14 | 15 | 9.8556 | 14.762 | 15.1 | 17.1 | 9 | [5 empty] | #N/A
| 1 | 3 | 16 | 10.8 | 12.8 | 15 | 10.8097 | 14.855 | 15.4 | 19.5 | 11 | [5 empty] | 16
| 1 | 4 | 16 | 14.6 | 13.8 | 15 | 10.7892 | 14.626 | 14.5 | 18.4 | 10 | [5 empty] | 14.4661
| 1 | 5 | 16 | 14.8 | 14.2 | 15 | 11.6799 | 14.749 | 15 | 17.1 | 9 | [5 empty] | 159
| 1 | 6 | 16 | 13.5 | 13.4 | 15 | 10.2745 | 14.827 | 14.8 | 16.4 | 9
| Mean |  | 16 | 13.15 | 13.8167 | 15 | 10.5416 | 14.7538 | 15 | 17.4667 | 9.5
| Median |  | 16 | 13.2 | 13.9 | 15 | 10.5318 | 14.7555 | 15.05 | 17.1 | 9
| Std Dev. |  | 0 | 1.5003 | 0.65853 | 0 | 0.70165 | 0.08307 | 0.31623 | 1.2469 | 0.83666
| Rel.Std.Dev. |  | 0% | 11.41% | 4.766% | 0% | 6.656% | 0.563% | 2.108% | 7.139% | 8.807%
| PDM3 |  | 10.6% | -9.098% | -4.489% | 3.691% | -27.13% | 1.989% | 3.691% | 20.74% | -34.33%
| Z-Score (Absolute) |  | 0.67 | 0.87 | 0.51 | 0.13 | 2.28 | 0 | 0.13 | 1.47 | 2.84
| Analytical results for Nd in OREAS 923 (Certified Value 37.1 ppm) | [15 empty] | Certified
Nd | Round | Replicate | Lab | Lab | Lab | Lab | Lab | Lab | Lab | Lab | [6 empty] | 1
| No | No | 02 | 04 | 05 | 09 | 16 | 18 | 19 | 21 | [6 empty] | ppm
|  |  | PF*OES/MS | PF*MS | PF*MS | PF*MS | PF*OES/MS | PF*MS | PF*MS | PF*OES/MS | [6 empty] | 1
2
| 1 | 1 | 37.6 | 34.6 | 35.3 | 33 | 37.702 | 40.8 | 38.1 | 36.6 | [6 empty] | 1
| 1 | 2 | 37.5 | 36.7 | 37 | 33 | 36.432 | 40.8 | 38.3 | 36 | [6 empty] | #N/A
| 1 | 3 | 37.6 | 31.3 | 34.2 | 33 | 37.746 | 41.1 | 40.2 | 36.3 | [6 empty] | 16
| 1 | 4 | 37.8 | 39 | 38.3 | 33 | 36.454 | 38.9 | 41.9 | 36.1 | [6 empty] | 37.0713
| 1 | 5 | 37.3 | 36.1 | 37.4 | 32.5 | 37.043 | 42 | 37.9 | 36.7 | [6 empty] | 160
| 1 | 6 | 37.6 | 37.7 | 35.3 | 33 | 36.411 | 40.7 | 38.3 | 35.9
| Mean |  | 37.5667 | 35.9 | 36.25 | 32.9167 | 36.9647 | 40.7167 | 39.1167 | 36.2667
| Median |  | 37.6 | 36.4 | 36.15 | 33 | 36.7485 | 40.8 | 38.3 | 36.2
| Std Dev. |  | 0.1633 | 2.6974 | 1.5553 | 0.20412 | 0.63425 | 1.0108 | 1.598 | 0.3266
| Rel.Std.Dev. |  | 0.4347% | 7.514% | 4.291% | 0.6201% | 1.716% | 2.482% | 4.085% | 0.9005%
| PDM3 |  | 1.336% | -3.16% | -2.216% | -11.21% | -0.2877% | 9.833% | 5.517% | -2.171%
| Z-Score (Absolute) |  | 0.77 | 0.58 | 0.3 | 2.99 | 0.28 | 3.32 | 2.02 | 0.28
| Analytical results for Ni in OREAS 923 (Certified Value 40.7 ppm) | [15 empty] | Certified
Ni | Round | Replicate | Lab | Lab | Lab | Lab | Lab | Lab | Lab | Lab | Lab | Lab | Lab |  |  |  | 1
| No | No | 02 | 04 | 05 | 09 | 13 | 15 | 16 | 17 | 18 | 20 | 21 |  |  |  | ppm
|  |  | PF*OES/MS | PF*MS | PF*MS | PF*OES | PF*OES | PF*AAS | PF*OES/MS | PF*OES/MS | PF*MS | PF*OES | PF*OES/MS |  |  |  | 1
1
| 1 | 1 | 53 | 30 | 50 | 50 | 34 | < 50 | 37.331 | 143.6456 | 30 | < 50 | 43 |  |  |  | 1
| 1 | 2 | 53 | 50 | 30 | < 50 | 37.0724 | < 50 | 39.224 | 141.1474 | 30 | < 50 | 40 |  |  |  | #N/A
| 1 | 3 | 53 | 30 | 40 | 50 | 34.7014 | < 50 | 40.809 | < 100 | 30 | < 50 | 41 |  |  |  | 16
| 1 | 4 | 54 | 40 | 40 | < 50 | 36.7647 | < 50 | 40.605 | 191.0664 | 30 | < 50 | 39 |  |  |  | 40.6577
| 1 | 5 | 53 | 40 | 40 | 50 | 32.55 | < 50 | 40.578 | 458.208 | 30 | < 50 | 39 |  |  |  | 161
| 1 | 6 | 53 | 40 | 40 | 50 | 31 | < 50 | 38.934 | 159.0226 | 30 | < 50 | 37
| Mean |  | 53.1667 | 38.3333 | 40 | 50 | 34.3481 |  | 39.5802 | 218.618 | 30 |  | 39.8333
| Median |  | 53 | 40 | 40 | 50 | 34.3507 |  | 39.901 | 159.0226 | 30 |  | 39.5
| Std Dev. |  | 0.40825 | 7.5277 | 6.3246 | 0 | 2.3644 |  | 1.3534 | 135.4037 | 0 |  | 2.0412
| Rel.Std.Dev. |  | 0.7679% | 19.64% | 15.81% | 0% | 6.884% |  | 3.42% | 61.94% | 0% |  | 5.124%
| PDM3 |  | 30.77% | -5.717% | -1.618% | 22.98% | -15.52% |  | -2.65% | 437.7% | -26.21% |  | -2.028%
| Z-Score (Absolute) |  | 1.75 | 0.16 | 0.05 | 0.27 | 0.67 | 1.88 | 0 | 19.45 | 1.23 | 1.88 | 0.03
| Analytical results for P in OREAS 923 (Certified Value 0.061 wt.%) | [15 empty] | Certified
P | Round | Replicate | Lab | Lab | Lab | Lab | Lab | Lab | Lab | Lab | [6 empty] | 1
| No | No | 02 | 04 | 05 | 09 | 16 | 18 | 20 | 21 | [6 empty] | wt.%
|  |  | PF*OES/MS | PF*OES | PF*OES | PF*OES | PF*OES/MS | PF*OES | PF*OES | PF*OES/MS | [6 empty] | 3
3
| 1 | 1 | 0.07 | 0.058 | 0.065 | 0.08 | 0.066 | 0.06 | 0.0522 | 0.06 | [6 empty] | 1
| 1 | 2 | 0.07 | 0.061 | 0.067 | 0.08 | 0.065 | 0.053 | < 0.05 | 0.06 | [6 empty] | #N/A
| 1 | 3 | 0.06 | 0.061 | 0.064 | 0.08 | 0.074 | 0.055 | 0.0575 | 0.06 | [6 empty] | 16
| 1 | 4 | 0.07 | 0.063 | 0.067 | 0.06 | 0.071 | 0.058 | 0.0564 | 0.06 | [6 empty] | 0.06123
| 1 | 5 | 0.06 | 0.058 | 0.067 | 0.08 | 0.059 | 0.056 | 0.0529 | 0.06 | [6 empty] | 162
| 1 | 6 | 0.06 | 0.06 | 0.066 | 0.08 | 0.062 | 0.056 | 0.0557 | 0.06
| Mean |  | 0.065 | 0.060167 | 0.066 | 0.076667 | 0.066167 | 0.056333 | 0.05494 | 0.06
| Median |  | 0.065 | 0.0605 | 0.0665 | 0.08 | 0.0655 | 0.056 | 0.0557 | 0.06
| Std Dev. |  | 0.0054772 | 0.0019408 | 0.0012649 | 0.008165 | 0.0055648 | 0.0024221 | 0.0022876 | 0
| Rel.Std.Dev. |  | 8.427% | 3.226% | 1.917% | 10.65% | 8.41% | 4.3% | 4.164% | 0%
| PDM3 |  | 6.158% | -1.736% | 7.791% | 25.21% | 8.063% | -7.996% | -10.27% | -2.008%
| Z-Score (Absolute) |  | 0.47 | 0.47 | 0.66 | 2.71 | 0.69 | 1.2 | 2.43 | 0.5
| Analytical results for Pb in OREAS 923 (Certified Value 86 ppm) | [15 empty] | Certified
Pb | Round | Replicate | Lab | Lab | Lab | Lab | Lab | Lab | Lab | Lab | Lab | Lab | Lab | Lab |  |  | 1
| No | No | 02 | 04 | 05 | 09 | 10 | 13 | 15 | 16 | 17 | 18 | 20 | 21 |  |  | ppm
|  |  | PF*OES/MS | PF*MS | PF*MS | PF*MS | PF*MS | PF*MS | PF*AAS | PF*OES/MS | PF*OES/MS | PF*MS | PF*OES | PF*OES/MS |  |  | 0
0
| 1 | 1 | 123 | 76.2 | 86.3 | 80 | 85 | 76.4984 | 100 | 91.242 | 294.442 | 100 | 111 | 101 |  |  | 1
| 1 | 2 | 123 | 85.3 | 79.6 | 80 | 85 | 77.6156 | 100 | 90.429 | 184.8058 | 93.6 | 165 | 89 |  |  | #N/A
| 1 | 3 | 123 | 76.3 | 81.5 | 80 | 87 | 76.7116 | 100 | 85.039 | 321.2 | 106 | 211 | 90 |  |  | 16
| 1 | 4 | 122 | 72 | 85.5 | 90 | 93 | 78.8025 | 100 | 92.522 | 211.532 | 85.2 | 150 | 83 |  |  | 86.2649
| 1 | 5 | 122 | 70.9 | 85.3 | 80 | 81 | 76.1313 | 100 | 93.157 | 603.292 | 99.2 | 179 | 89 |  |  | 163
| 1 | 6 | 123 | 74.4 | 80.6 | 80 | 85 | 77.4542 | 100 | 90.801 | 277.062 | 88.8 | 141 | 90
| Mean |  | 122.6667 | 75.85 | 83.1333 | 81.6667 | 86 | 77.2023 | 100 | 90.5317 | 315.389 | 95.4667 | 159.5 | 90.3333
| Median |  | 123 | 75.3 | 83.4 | 80 | 85 | 77.0829 | 100 | 91.0215 | 285.752 | 96.4 | 157.5 | 89.5
| Std Dev. |  | 0.5164 | 5.1197 | 2.8946 | 4.0825 | 3.9497 | 0.96728 | 0 | 2.8848 | 150.1119 | 7.7301 | 34.198 | 5.8538
| Rel.Std.Dev. |  | 0.421% | 6.75% | 3.482% | 4.999% | 4.593% | 1.253% | 0% | 3.187% | 47.6% | 8.097% | 21.44% | 6.48%
| PDM3 |  | 42.2% | -12.07% | -3.63% | -5.33% | -0.3071% | -10.51% | 15.92% | 4.946% | 265.6% | 10.67% | 84.9% | 4.716%
| Z-Score (Absolute) |  | 2.37 | 1.07 | 0.54 | 0.64 | 0.33 | 0.97 | 0.7 | 0.01 | 16.55 | 0.37 | 5.08 | 0.01
| Analytical results for Pr in OREAS 923 (Certified Value 10.1 ppm) | [15 empty] | Certified
Pr | Round | Replicate | Lab | Lab | Lab | Lab | Lab | Lab | Lab | Lab | [6 empty] | 1
| No | No | 02 | 04 | 05 | 09 | 16 | 18 | 19 | 21 | [6 empty] | ppm
|  |  | PF*OES/MS | PF*MS | PF*MS | PF*MS | PF*OES/MS | PF*MS | PF*MS | PF*OES/MS | [6 empty] | 1
2
| 1 | 1 | 10.3 | 9.8 | 9.8 | 9.4 | 9.817 | 10.9 | 9.9 | 10.6 | [6 empty] | 1
| 1 | 2 | 10.2 | 10.2 | 10 | 10 | 9.559 | 10.8 | 9.9 | 10.4 | [6 empty] | #N/A
| 1 | 3 | 10.2 | 8.8 | 9.4 | 9.8 | 9.921 | 10.9 | 9.8 | 10.4 | [6 empty] | 16
| 1 | 4 | 10.4 | 10.6 | 10.5 | 9.8 | 9.554 | 10.5 | 10.6 | 10.6 | [6 empty] | 10.1407
| 1 | 5 | 10.2 | 10 | 10.4 | 10 | 9.765 | 11.1 | 9.5 | 10.7 | [6 empty] | 164
| 1 | 6 | 10.3 | 10.3 | 9.8 | 9.6 | 9.557 | 10.9 | 9.6 | 10.3
| Mean |  | 10.2667 | 9.95 | 9.9833 | 9.7667 | 9.6955 | 10.85 | 9.8833 | 10.5
| Median |  | 10.25 | 10.1 | 9.9 | 9.8 | 9.662 | 10.9 | 9.85 | 10.5
| Std Dev. |  | 0.08165 | 0.6253 | 0.41191 | 0.23381 | 0.16017 | 0.19748 | 0.38687 | 0.15492
| Rel.Std.Dev. |  | 0.7953% | 6.284% | 4.126% | 2.394% | 1.652% | 1.82% | 3.914% | 1.475%
| PDM3 |  | 1.242% | -1.88% | -1.552% | -3.688% | -4.39% | 6.995% | -2.538% | 3.543%
| Z-Score (Absolute) |  | 0.86 | 0.05 | 0.05 | 0.57 | 0.78 | 2.53 | 0.24 | 1.53
| Analytical results for Rb in OREAS 923 (Certified Value 169 ppm) | [15 empty] | Certified
Rb | Round | Replicate | Lab | Lab | Lab | Lab | Lab | Lab | Lab | Lab | [6 empty] | 1
| No | No | 02 | 04 | 05 | 09 | 16 | 18 | 19 | 21 | [6 empty] | ppm
|  |  | PF*OES/MS | PF*MS | PF*MS | PF*MS | PF*OES/MS | PF*MS | PF*MS | PF*OES/MS | [6 empty] | 0
0
| 1 | 1 | 171 | 166 | 156 | 176 | 169.62 | 183 | 165.2 | 164 | [6 empty] | 1
| 1 | 2 | 172 | 168 | 160 | 214 | 169.69 | 178 | 171.9 | 163 | [6 empty] | #N/A
| 1 | 3 | 172 | 150 | 154 | 209 | 172.65 | 182 | 171.1 | 173 | [6 empty] | 16
| 1 | 4 | 172 | 170 | 165 | 209 | 166.77 | 173 | 180.7 | 160 | [6 empty] | 169.1533
| 1 | 5 | 171 | 162 | 168 | 214 | 169.35 | 178 | 166.8 | 164 | [6 empty] | 165
| 1 | 6 | 172 | 171 | 164 | 217 | 171.46 | 178 | 166.8 | 165
| Mean |  | 171.6667 | 164.5 | 161.1667 | 206.5 | 169.9233 | 178.6667 | 170.4167 | 164.8333
| Median |  | 172 | 167 | 162 | 211.5 | 169.655 | 178 | 168.95 | 164
| Std Dev. |  | 0.5164 | 7.791 | 5.4559 | 15.2676 | 2.0107 | 3.559 | 5.6884 | 4.3551
| Rel.Std.Dev. |  | 0.3008% | 4.736% | 3.385% | 7.394% | 1.183% | 1.992% | 3.338% | 2.642%
| PDM3 |  | 1.486% | -2.751% | -4.722% | 22.08% | 0.4552% | 5.624% | 0.7469% | -2.554%
| Z-Score (Absolute) |  | 0.18 | 0.69 | 1.1 | 4.45 | 0.03 | 1.04 | 0.03 | 0.65
| Analytical results for Re in OREAS 923 (Indicative Value < 0.1 ppm) | [15 empty] | Indicative
Re | Round | Replicate | 02: Lab; 04: Lab |  |  |  | 1
| No | No | 02: 09; 04: 19 |  |  |  | ppm
|  |  | 02: PF*MS; 04: PF*MS |  |  |  | 2
2
| 1 | 1 | 02: < 1; 04: < 0.1 |  |  |  | 1
| 1 | 2 | 02: < 1; 04: < 0.1 |  |  |  | 8
| 1 | 3 | 02: < 1; 04: < 0.1 |  |  |  | 16
| 1 | 4 | 02: < 1; 04: < 0.1 |  |  |  | < 0.1
| 1 | 5 | 02: < 1; 04: < 0.1 |  |  |  | 14
| 1 | 6 | 02: < 1; 04: < 0.1
Mean
Median
Std Dev.
Rel.Std.Dev.
PDM3
| Z-Score (Absolute) |  | 02: 0.67; 04: 0.67
| Analytical results for S in OREAS 923 (Certified Value 0.716 wt.%) | [15 empty] | Certified
S | Round | Replicate | Lab | Lab | Lab | Lab | Lab | Lab | Lab | Lab | [6 empty] | 1
| No | No | 04 | 05 | 09 | 10 | 13 | 17 | 18 | 20 | [6 empty] | wt.%
|  |  | PF*OES | PF*OES | PF*OES | PF*OES | PF*OES | PF*OES/MS | PF*OES | PF*OES | [6 empty] | 3
3
| 1 | 1 | 0.67 | 0.67 | 0.72 | 0.69 | 0.789 | 1.1425 | 0.76 | 0.839 | [6 empty] | 1
| 1 | 2 | 0.8 | 0.67 | 0.72 | 0.68 | 0.692 | 1.2054 | 0.71 | 0.75 | [6 empty] | 6
| 1 | 3 | 0.69 | 0.68 | 0.72 | 0.76 | 0.707 | 1.3905 | 0.71 | 0.83 | [6 empty] | 16
| 1 | 4 | 0.7 | 0.67 | 0.7 | 0.8 | 0.699 | 1.2456 | 0.7 | 0.638 | [6 empty] | 0.71575
| 1 | 5 | 0.67 | 0.74 | 0.7 | 0.67 | 0.723 | 1.1788 | 0.99 | 0.642 | [6 empty] | 166
| 1 | 6 | 0.72 | 0.7 | 0.72 | 0.68 | 0.71 | 1.2283 | 0.69 | 0.654
| Mean |  | 0.70833 | 0.68833 | 0.71333 | 0.71333 | 0.72 | 1.2319 | 0.76 | 0.7255
| Median |  | 0.695 | 0.675 | 0.72 | 0.685 | 0.7085 | 1.2169 | 0.71 | 0.702
| Std Dev. |  | 0.048751 | 0.027869 | 0.010328 | 0.053541 | 0.035395 | 0.085892 | 0.11524 | 0.093961
| Rel.Std.Dev. |  | 6.883% | 4.049% | 1.448% | 7.506% | 4.916% | 6.973% | 15.16% | 12.95%
| PDM3 |  | -1.036% | -3.83% | -0.3376% | -0.3376% | 0.5938% | 72.11% | 6.182% | 1.362%
| Z-Score (Absolute) |  | 0.65 | 2.23 | 0.26 | 0.26 | 0.26 | 40.47 | 3.4 | 0.69
| Analytical results for Sb in OREAS 923 (Certified Value < 2 ppm) | [15 empty] | Certified
Sb | Round | Replicate | Lab | Lab | Lab | Lab | Lab | Lab | Lab | Lab | Lab | Lab |  |  |  |  | 1
| No | No | 04 | 05 | 09 | 10 | 13 | 16 | 18 | 19 | 20 | 21 |  |  |  |  | ppm
|  |  | PF*MS | PF*MS | PF*MS | PF*MS | PF*MS | PF*OES/MS | PF*MS | PF*MS | PF*OES | PF*OES/MS |  |  |  |  | 2
2
| 1 | 1 | < 2 | < 2 | 2 | 1.6 | 1.7945 | 1.387 | < 2 | 1.2281 | < 100 | 1.5 |  |  |  |  | 1
| 1 | 2 | < 2 | < 2 | 1 | 1.3 | 1.6934 | 1.693 | < 2 | 1.0509 | < 100 | 0.9 |  |  |  |  | #N/A
| 1 | 3 | < 2 | < 2 | 2 | 1.4 | 1.9158 | 1.648 | < 2 | < 0.5 | < 100 | 0.9 |  |  |  |  | 16
| 1 | 4 | < 2 | < 2 | 2 | 1.8 | 1.6196 | 1.425 | < 2 | 0.51469 | < 100 | 1 |  |  |  |  | < 2
| 1 | 5 | 3 | < 2 | 2 | 1.6 | 1.7415 | 1.484 | < 2 | 1.2778 | < 100 | 0.9 |  |  |  |  | 167
| 1 | 6 | < 2 | < 2 | 2 | 1.5 | 1.6582 | 1.392 | < 2 | 1.1822 | < 100 | 0.8
| Mean |  | 3 |  | 1.8333 | 1.5333 | 1.7372 | 1.5048 |  | 1.0508 |  | 1
| Median |  | 3 |  | 2 | 1.55 | 1.7175 | 1.4545 |  | 1.1822 |  | 0.9
| Std Dev. |  | 05: 0.40825; 13: 0.17512; 15: 0.10696; 16: 0.13366; 18: 0.31131; 20: 0.25298
| Rel.Std.Dev. |  | 05: 22.27%; 13: 11.42%; 15: 6.157%; 16: 8.882%; 18: 29.63%; 20: 25.3%
PDM3
| Z-Score (Absolute) |  | 0.14 | 0.68 | 0.67 | 0.18 | 0.51 | 0.14 | 0.68 | 0.81 | 78.62 | 0.68
| Analytical results for Sc in OREAS 923 (Indicative Value 11.9 ppm) | [15 empty] | Indicative
Sc | Round | Replicate | 02: Lab; 04: Lab; 05: Lab; 13: Lab; 15: Lab; 16: Lab |  |  |  | 1
| No | No | 02: 09; 04: 13; 05: 16; 13: 19; 15: 20; 16: 21 |  |  |  | ppm
|  |  | 02: PF*OES; 04: PF*OES/MS; 05: PF*OES/MS; 13: PF*OES; 15: PF*OES; 16: PF*OES/MS |  |  |  | 1
1
| 1 | 1 | 02: 10; 04: < 2; 05: 12.538; 13: 13; 15: < 20; 16: 12 |  |  |  | 1
| 1 | 2 | 02: 10; 04: < 2; 05: 12.556; 13: 13; 15: < 20; 16: 12 |  |  |  | 9
| 1 | 3 | 02: 10; 04: < 2; 05: 12.353; 13: 13; 15: < 20; 16: 12 |  |  |  | 16
| 1 | 4 | 02: 10; 04: < 2; 05: 12.368; 13: 14; 15: < 20; 16: 12 |  |  |  | 11.8981
| 1 | 5 | 02: 10; 04: 4.6775; 05: 12.429; 13: 13; 15: < 20; 16: 12 |  |  |  | 15
| 1 | 6 | 02: 10; 04: < 2; 05: 12.31; 13: 13; 15: < 20; 16: 12
| Mean |  | 02: 10; 04: 4.6775; 05: 12.4257; 13: 13.1667; 16: 12
| Median |  | 02: 10; 04: 4.6775; 05: 12.3985; 13: 13; 16: 12
| Std Dev. |  | 02: 0; 05: 0.10159; 13: 0.40825; 16: 0
| Rel.Std.Dev. |  | 02: 0%; 05: 0.8176%; 13: 3.101%; 16: 0%
| PDM3 |  | 02: -15.95%; 04: -60.69%; 05: 4.434%; 13: 10.66%; 16: 0.8566%
| Z-Score (Absolute) |  | 02: 0.56; 04: 5.22; 05: 0.79; 13: 1.2; 15: 0.56; 16: 0.56
| Analytical results for Se in OREAS 923 (Indicative Value 4.06 ppm) | [15 empty] | Indicative
Se | Round | Replicate | 02: Lab; 04: Lab; 05: Lab; 13: Lab; 15: Lab; 16: Lab |  |  |  | 1
| No | No | 02: 04; 04: 05; 05: 09; 13: 10; 15: 13; 16: 18 |  |  |  | ppm
|  |  | 02: PF*MS; 04: PF*MS; 05: PF*MS; 13: PF*MS; 15: PF*MS; 16: PF*MS |  |  |  | 2
2
| 1 | 1 | 02: < 0.8; 04: 12.6; 05: < 20; 13: < 20; 15: < 20; 16: 3 |  |  |  | 1
| 1 | 2 | 02: 1.6; 04: 3.4; 05: < 20; 13: < 20; 15: < 20; 16: < 0.8 |  |  |  | 10
| 1 | 3 | 02: 1.2; 04: 6.5; 05: < 20; 13: < 20; 15: < 20; 16: 1.6 |  |  |  | 16
| 1 | 4 | 02: 4.3; 04: 2.9; 05: < 20; 13: < 20; 15: < 20; 16: < 0.8 |  |  |  | 4.0611
| 1 | 5 | 02: 5.4; 04: 13.4; 05: < 20; 13: < 20; 15: < 20; 16: 2.1 |  |  |  | 16
| 1 | 6 | 02: 4.4; 04: 9.1; 05: < 20; 13: < 20; 15: < 20; 16: < 0.8
| Mean |  | 02: 3.38; 04: 7.9833; 16: 2.2333
| Median |  | 02: 4.3; 04: 7.8; 16: 2.1
| Std Dev. |  | 02: 1.8633; 04: 4.4933; 16: 0.70946
| Rel.Std.Dev. |  | 02: 55.13%; 04: 56.28%; 16: 31.77%
| PDM3 |  | 02: -16.77%; 04: 96.58%; 16: -45.01%
| Z-Score (Absolute) |  | 02: 4.08; 04: 0.67; 05: 0.67; 13: 0.67; 15: 0.67; 16: 5.13
| Analytical results for Si in OREAS 923 (Certified Value 29.67 wt.%) | [15 empty] | Certified
Si | Round | Replicate | Lab | Lab | Lab | Lab | Lab | Lab | Lab | [7 empty] | 1
| No | No | 04 | 05 | 09 | 13 | 15 | 18 | 20 | [7 empty] | wt.%
|  |  | PF*OES | PF*OES | PF*OES | PF*OES | PF*AAS | PF*OES | PF*OES | [7 empty] | 2
3
| 1 | 1 | 29.1 | 29.3 | 29.2 | 32 | NA | 30 | 30 | [7 empty] | 1
| 1 | 2 | 29.6 | 29.7 | 29.3 | 31.4 | NA | 30.4 | 29.7 | [7 empty] | 3
| 1 | 3 | 30.8 | 29.3 | 29.8 | 32.4 | NA | 30.5 | 30.1 | [7 empty] | 16
| 1 | 4 | 30.8 | 29.1 | 29.4 | 31.6 | NA | 30.8 | 29.3 | [7 empty] | 29.6667
| 1 | 5 | 29.8 | 29 | 29.2 | 32 | NA | 29.1 | 29.7 | [7 empty] | 168
| 1 | 6 | 29.9 | 29 | 29.2 | 32 | NA | 29.4 | 29.5
| Mean |  | 02: 30; 04: 29.2333; 05: 29.35; 13: 31.9; 16: 30.0333; 17: 29.7167
| Median |  | 02: 29.85; 04: 29.2; 05: 29.25; 13: 32; 16: 30.2; 17: 29.7
| Std Dev. |  | 02: 0.67823; 04: 0.26583; 05: 0.23452; 13: 0.35214; 16: 0.66533; 17: 0.29944
| Rel.Std.Dev. |  | 02: 2.261%; 04: 0.9093%; 05: 0.799%; 13: 1.104%; 16: 2.215%; 17: 1.008%
| PDM3 |  | 02: 1.124%; 04: -1.461%; 05: -1.067%; 13: 7.528%; 16: 1.236%; 17: 0.1685%
| Z-Score (Absolute) |  | 0.28 | 1.23 | 1 | 4.03 | NA | 0.35 | 0.28
| Analytical results for Sm in OREAS 923 (Certified Value 7.01 ppm) | [15 empty] | Certified
Sm | Round | Replicate | Lab | Lab | Lab | Lab | Lab | Lab | Lab | Lab | [6 empty] | 1
| No | No | 02 | 04 | 05 | 09 | 16 | 18 | 19 | 21 | [6 empty] | ppm
|  |  | PF*OES/MS | PF*MS | PF*MS | PF*MS | PF*OES/MS | PF*MS | PF*MS | PF*OES/MS | [6 empty] | 2
3
| 1 | 1 | 7.2 | 6.8 | 6.9 | 7 | 6.55 | 7.2 | 6.6 | 6.8 | [6 empty] | 1
| 1 | 2 | 7.1 | 7.2 | 7.1 | 7 | 6.49 | 7.1 | 7.1 | 6.6 | [6 empty] | #N/A
| 1 | 3 | 7.2 | 6.2 | 6.5 | 7 | 6.69 | 7.2 | 7.1 | 6.7 | [6 empty] | 16
| 1 | 4 | 7.2 | 7.5 | 7.3 | 7 | 6.43 | 6.9 | 7.5 | 6.6 | [6 empty] | 7.0133
| 1 | 5 | 7.1 | 7.1 | 7.3 | 7 | 6.55 | 7 | 6.7 | 6.8 | [6 empty] | 169
| 1 | 6 | 7.2 | 7.2 | 7 | 7 | 6.47 | 7.3 | 6.8 | 6.5
| Mean |  | 7.1667 | 7 | 7.0167 | 7 | 6.53 | 7.1167 | 6.9667 | 6.6667
| Median |  | 7.2 | 7.15 | 7.05 | 7 | 6.52 | 7.15 | 6.95 | 6.65
| Std Dev. |  | 0.05164 | 0.45166 | 0.29944 | 0 | 0.091214 | 0.1472 | 0.33267 | 0.12111
| Rel.Std.Dev. |  | 0.7206% | 6.452% | 4.268% | 0% | 1.397% | 2.068% | 4.775% | 1.817%
| PDM3 |  | 2.186% | -0.1901% | 0.04753% | -0.1901% | -6.892% | 1.473% | -0.6654% | -4.943%
| Z-Score (Absolute) |  | 1.5 | 0 | 0.15 | 0 | 4.23 | 1.05 | 0.3 | 3
| Analytical results for Sn in OREAS 923 (Certified Value 16.1 ppm) | [15 empty] | Certified
Sn | Round | Replicate | Lab | Lab | Lab | Lab | Lab | Lab | Lab | Lab | Lab | Lab |  |  |  |  | 1
| No | No | 02 | 04 | 05 | 09 | 10 | 13 | 16 | 18 | 19 | 21 |  |  |  |  | ppm
|  |  | PF*OES/MS | PF*MS | PF*MS | PF*MS | PF*MS | PF*MS | PF*OES/MS | PF*MS | PF*MS | PF*OES/MS |  |  |  |  | 1
1
| 1 | 1 | 18 | 11.5 | 13.7 | 20 | < 100 | < 100 | 17.156 | 16.8 | 13 | 13 |  |  |  |  | 1
| 1 | 2 | 18 | 12.2 | 12.8 | 20 | < 100 | < 100 | 15.684 | 15.8 | 14 | 13 |  |  |  |  | #N/A
| 1 | 3 | 18 | 10.3 | 11.9 | 20 | < 100 | < 100 | 16.01 | 22.6 | 14 | 14 |  |  |  |  | 16
| 1 | 4 | 18 | 6.4 | 12.6 | 20 | < 100 | < 100 | 16.759 | 15.5 | 15 | 15 |  |  |  |  | 16.0865
| 1 | 5 | 18 | 5.8 | 14.6 | 20 | < 100 | < 100 | 15.696 | 19.4 | 14 | 13 |  |  |  |  | 170
| 1 | 6 | 18 | 7.3 | 13.1 | 10 | < 100 | < 100 | 15.527 | 17 | 14 | 13
| Mean |  | 18 | 8.9167 | 13.1167 | 18.3333 |  |  | 16.1387 | 17.85 | 14 | 13.5
| Median |  | 18 | 8.8 | 12.95 | 20 |  |  | 15.853 | 16.9 | 14 | 13
| Std Dev. |  | 0 | 2.7578 | 0.93684 | 4.0825 |  |  | 0.6653 | 2.7024 | 0.63246 | 0.83666
| Rel.Std.Dev. |  | 0% | 30.93% | 7.142% | 22.27% |  |  | 4.122% | 15.14% | 4.518% | 6.197%
| PDM3 |  | 11.9% | -44.57% | -18.46% | 13.97% |  |  | 0.3244% | 10.96% | -12.97% | -16.08%
| Z-Score (Absolute) |  | 0.21 | 1.68 | 0.81 | 0.28 | 6.86 | 6.86 | 0.18 | 0.18 | 0.62 | 0.73
| Analytical results for Sr in OREAS 923 (Certified Value 42.9 ppm) | [15 empty] | Certified
Sr | Round | Replicate | Lab | Lab | Lab | Lab | Lab | Lab | Lab | Lab | Lab | [5 empty] | 1
| No | No | 02 | 04 | 05 | 09 | 16 | 18 | 19 | 20 | 21 | [5 empty] | ppm
|  |  | PF*OES/MS | PF*MS | PF*MS | PF*MS | PF*OES/MS | PF*MS | PF*OES | PF*OES | PF*OES/MS | [5 empty] | 1
2
| 1 | 1 | 45 | 42 | 28 | 39 | 48.147 | 43 | 44 | 42.7 | 50 | [5 empty] | 1
| 1 | 2 | 46 | 43 | 42 | 41 | 46.493 | 43 | 43 | 41.1 | 50 | [5 empty] | #N/A
| 1 | 3 | 43 | 35 | 39 | 44 | 45.915 | 44 | 44 | 43.5 | 60 | [5 empty] | 16
| 1 | 4 | 44 | 43 | 43 | 41 | 45.134 | 40 | 47 | 40.7 | 50 | [5 empty] | 42.8548
| 1 | 5 | 44 | 39 | 44 | 46 | 47.037 | 43 | 44 | 43.6 | 50 | [5 empty] | 171
| 1 | 6 | 44 | 43 | 41 | 44 | 39.199 | 42 | 46 | 41.5 | 60
| Mean |  | 44.3333 | 40.8333 | 39.5 | 42.5 | 45.3208 | 42.5 | 44.6667 | 42.1833 | 53.3333
| Median |  | 44 | 42.5 | 41.5 | 42.5 | 46.204 | 43 | 44 | 42.1 | 50
| Std Dev. |  | 1.0328 | 3.2506 | 5.8907 | 2.5884 | 3.1677 | 1.3784 | 1.5055 | 1.2529 | 5.164
| Rel.Std.Dev. |  | 2.33% | 7.961% | 14.91% | 6.09% | 6.989% | 3.243% | 3.371% | 2.97% | 9.682%
| PDM3 |  | 3.45% | -4.717% | -7.828% | -0.8278% | 5.754% | -0.8278% | 4.228% | -1.567% | 24.45%
| Z-Score (Absolute) |  | 0.67 | 0.61 | 1.1 | 0 | 1.04 | 0 | 0.8 | 0.12 | 3.98
| Analytical results for Ta in OREAS 923 (Certified Value 1.21 ppm) | [15 empty] | Certified
Ta | Round | Replicate | Lab | Lab | Lab | Lab | Lab | Lab | Lab | Lab | Lab | [5 empty] | 1
| No | No | 02 | 04 | 05 | 09 | 13 | 16 | 18 | 19 | 21 | [5 empty] | ppm
|  |  | PF*OES/MS | PF*MS | PF*MS | PF*MS | PF*MS | PF*OES/MS | PF*MS | PF*MS | PF*OES/MS | [5 empty] | 2
2
| 1 | 1 | 7.8 | 1.4 | 1.2 | 1.5 | 1.2589 | 1.279 | 1.1 | 1.3 | 1.1 | [5 empty] | 1
| 1 | 2 | 7.6 | 1.2 | 1.8 | 1.5 | 1.1828 | 1.25 | 1.1 | 1.4 | 1 | [5 empty] | #N/A
| 1 | 3 | 7.7 | 1.1 | 0.7 | 1.5 | 1.2448 | 1.274 | 1.1 | 1.8 | 1.1 | [5 empty] | 16
| 1 | 4 | 7.8 | 2.4 | 0.7 | 1.5 | 1.3268 | 1.225 | 1.1 | 1.5 | 1.1 | [5 empty] | 1.2128
| 1 | 5 | 7.7 | 4.8 | 0.8 | 1.5 | 1.417 | 1.236 | 1.1 | 1.4 | 1.1 | [5 empty] | 172
| 1 | 6 | 7.8 | 1.4 | 0.7 | 1.5 | 1.2272 | 1.221 | 1.1 | 1.4 | 1.1
| Mean |  | 7.7333 | 2.05 | 0.98333 | 1.5 | 1.2762 | 1.2475 | 1.1 | 1.4667 | 1.0833
| Median |  | 7.75 | 1.4 | 0.75 | 1.5 | 1.2518 | 1.243 | 1.1 | 1.4 | 1.1
| Std Dev. |  | 0.08165 | 1.4251 | 0.4446 | 0 | 0.083403 | 0.024664 | 2.4324e-16 | 0.17512 | 0.040825
| Rel.Std.Dev. |  | 1.056% | 69.52% | 45.21% | 0% | 6.535% | 1.977% | 2.211e-14% | 11.94% | 3.768%
| PDM3 |  | 537.7% | 69.04% | -18.92% | 23.68% | 5.235% | 2.865% | -9.298% | 20.94% | -10.67%
| Z-Score (Absolute) |  | 22.57 | 2.7 | 1.02 | 0.78 | 0 | 0.1 | 0.62 | 0.67 | 0.67
| Analytical results for Tb in OREAS 923 (Certified Value 0.97 ppm) | [15 empty] | Certified
Tb | Round | Replicate | Lab | Lab | Lab | Lab | Lab | Lab | Lab | Lab | [6 empty] | 1
| No | No | 02 | 04 | 05 | 09 | 16 | 18 | 19 | 21 | [6 empty] | ppm
|  |  | PF*OES/MS | PF*MS | PF*MS | PF*MS | PF*OES/MS | PF*MS | PF*MS | PF*OES/MS | [6 empty] | 2
3
| 1 | 1 | 1.05 | 0.9 | 0.9 | 1 | 0.87 | 1.1 | 0.8 | 1 | [6 empty] | 1
| 1 | 2 | 1.05 | 1 | 0.9 | 1 | 0.903 | 1.1 | 0.9 | 0.98 | [6 empty] | #N/A
| 1 | 3 | 1.06 | 0.9 | 0.8 | 1 | 0.885 | 1.1 | 0.9 | 0.98 | [6 empty] | 16
| 1 | 4 | 1.06 | 1 | 1 | 1 | 0.908 | 1 | 0.9 | 0.96 | [6 empty] | 0.96631
| 1 | 5 | 1.05 | 0.9 | 0.9 | 1 | 0.862 | 1.1 | 0.8 | 0.97 | [6 empty] | 173
| 1 | 6 | 1.06 | 1 | 0.9 | 1 | 0.865 | 1.1 | 0.9 | 0.97
| Mean |  | 1.055 | 0.95 | 0.9 | 1 | 0.88217 | 1.0833 | 0.86667 | 0.97667
| Median |  | 1.055 | 0.95 | 0.9 | 1 | 0.8775 | 1.1 | 0.9 | 0.975
| Std Dev. |  | 0.0054772 | 0.054772 | 0.063246 | 0 | 0.019793 | 0.040825 | 0.05164 | 0.013663
| Rel.Std.Dev. |  | 0.5192% | 5.766% | 7.027% | 0% | 2.244% | 3.768% | 5.958% | 1.399%
| PDM3 |  | 9.178% | -1.688% | -6.862% | 3.486% | -8.708% | 12.11% | -10.31% | 1.072%
| Z-Score (Absolute) |  | 0.86 | 0.12 | 0.59 | 0.34 | 0.76 | 1.12 | 0.9 | 0.12
| Analytical results for Te in OREAS 923 (Certified Value < 1 ppm) | [15 empty] | Certified
Te | Round | Replicate | 02: Lab; 04: Lab; 05: Lab; 13: Lab; 15: Lab; 16: Lab |  |  |  | 1
| No | No | 02: 04; 04: 05; 05: 09; 13: 13; 15: 18; 16: 19 |  |  |  | ppm
|  |  | 02: PF*MS; 04: PF*MS; 05: PF*MS; 13: PF*MS; 15: PF*MS; 16: PF*MS |  |  |  | 2
2
| 1 | 1 | 02: < 6; 04: < 6; 05: < 50; 13: < 1; 15: < 6; 16: 0.2187 |  |  |  | 1
| 1 | 2 | 02: < 6; 04: < 6; 05: < 50; 13: < 1; 15: < 6; 16: < 0.1 |  |  |  | #N/A
| 1 | 3 | 02: < 6; 04: < 6; 05: < 50; 13: < 1; 15: < 6; 16: < 0.1 |  |  |  | 16
| 1 | 4 | 02: < 6; 04: < 6; 05: < 50; 13: < 1; 15: < 6; 16: 0.4082 |  |  |  | < 1
| 1 | 5 | 02: < 6; 04: < 6; 05: < 50; 13: < 1; 15: < 6; 16: < 0.1 |  |  |  | 174
| 1 | 6 | 02: < 6; 04: < 6; 05: < 50; 13: < 1; 15: < 6; 16: < 0.1
| Mean |  | 16: 0.31345
| Median |  | 16: 0.31345
| Std Dev. |  | 16: 0.134
| Rel.Std.Dev. |  | 16: 42.75%
PDM3
| Z-Score (Absolute) |  | 02: 0; 04: 0; 05: 11.87; 13: 1.35; 15: 0; 16: 1.54
| Analytical results for Th in OREAS 923 (Certified Value 16.6 ppm) | [15 empty] | Certified
Th | Round | Replicate | Lab | Lab | Lab | Lab | Lab | Lab | Lab | Lab | Lab | [5 empty] | 1
| No | No | 02 | 04 | 05 | 09 | 13 | 16 | 18 | 19 | 21 | [5 empty] | ppm
|  |  | PF*OES/MS | PF*MS | PF*MS | PF*MS | PF*MS | PF*OES/MS | PF*MS | PF*MS | PF*OES/MS | [5 empty] | 1
2
| 1 | 1 | 19.4 | 16 | 16.3 | 14.5 | 13.7974 | 17.4 | 17.5 | 16.61 | 16.6 | [5 empty] | 1
| 1 | 2 | 19.2 | 16.4 | 17.2 | 15 | 13.6745 | 17.076 | 17.4 | 17.41 | 16.9 | [5 empty] | #N/A
| 1 | 3 | 19.3 | 14.1 | 16.2 | 15.5 | 15.0698 | 17.326 | 17.5 | 17.16 | 17.1 | [5 empty] | 16
| 1 | 4 | 19.4 | 17.6 | 17.8 | 15.5 | 15.6116 | 17.214 | 16.7 | 18.35 | 15.4 | [5 empty] | 16.6187
| 1 | 5 | 19.2 | 16.6 | 17.6 | 15 | 14.7171 | 17.567 | 17.2 | 16.41 | 16.2 | [5 empty] | 175
| 1 | 6 | 19.4 | 17.2 | 16.6 | 15.5 | 14.9374 | 16.971 | 17.1 | 16.89 | 15.4
| Mean |  | 19.3167 | 16.3167 | 16.95 | 15.1667 | 14.6346 | 17.259 | 17.2333 | 17.1383 | 16.2667
| Median |  | 19.35 | 16.5 | 16.9 | 15.25 | 14.8273 | 17.27 | 17.3 | 17.025 | 16.4
| Std Dev. |  | 0.098319 | 1.2271 | 0.68044 | 0.40825 | 0.75697 | 0.21803 | 0.30768 | 0.69479 | 0.73666
| Rel.Std.Dev. |  | 0.509% | 7.52% | 4.014% | 2.692% | 5.172% | 1.263% | 1.785% | 4.054% | 4.529%
| PDM3 |  | 16.23% | -1.817% | 1.994% | -8.737% | -11.94% | 3.853% | 3.699% | 3.127% | -2.118%
| Z-Score (Absolute) |  | 2.52 | 0.67 | 0 | 1.9 | 2.47 | 0.33 | 0.3 | 0.2 | 0.73
| Analytical results for Ti in OREAS 923 (Certified Value 0.41 wt.%) | [15 empty] | Certified
Ti | Round | Replicate | Lab | Lab | Lab | Lab | Lab | Lab | Lab | Lab | Lab | Lab | Lab | Lab |  |  | 1
| No | No | 02 | 04 | 05 | 09 | 13 | 15 | 16 | 17 | 18 | 19 | 20 | 21 |  |  | wt.%
|  |  | PF*OES/MS | PF*OES | PF*OES | PF*OES | PF*OES | PF*AAS | PF*OES/MS | PF*OES/MS | PF*OES | PF*OES | PF*OES | PF*OES/MS |  |  | 3
3
| 1 | 1 | 0.41 | 0.41 | 0.4 | 0.41 | 0.4248 | 0.38 | 0.392 | 0.46775 | 0.41 | 0.43 | 0.405 | 0.38 |  |  | 1
| 1 | 2 | 0.41 | 0.42 | 0.4 | 0.41 | 0.4288 | 0.35 | 0.391 | 0.43734 | 0.41 | 0.43 | 0.405 | 0.38 |  |  | #N/A
| 1 | 3 | 0.39 | 0.43 | 0.4 | 0.41 | 0.4369 | 0.38 | 0.394 | 0.45058 | 0.41 | 0.44 | 0.409 | 0.39 |  |  | 16
| 1 | 4 | 0.4 | 0.43 | 0.4 | 0.41 | 0.4281 | 0.38 | 0.405 | 0.45847 | 0.42 | 0.47 | 0.403 | 0.38 |  |  | 0.40954
| 1 | 5 | 0.4 | 0.42 | 0.4 | 0.41 | 0.4305 | 0.38 | 0.398 | 0.42983 | 0.4 | 0.42 | 0.411 | 0.38 |  |  | 176
| 1 | 6 | 0.4 | 0.41 | 0.4 | 0.41 | 0.4326 | 0.39 | 0.394 | 0.45098 | 0.41 | 0.43 | 0.401 | 0.37
| Mean |  | 0.40167 | 0.42 | 0.4 | 0.41 | 0.43028 | 0.37667 | 0.39567 | 0.44916 | 0.41 | 0.43667 | 0.40567 | 0.38
| Median |  | 0.4 | 0.42 | 0.4 | 0.41 | 0.42965 | 0.38 | 0.394 | 0.45078 | 0.41 | 0.43 | 0.405 | 0.38
| Std Dev. |  | 0.0075277 | 0.0089443 | 6.0809e-17 | 6.0809e-17 | 0.0041528 | 0.013663 | 0.005164 | 0.013793 | 0.0063246 | 0.017512 | 0.0037238 | 0.0063246
| Rel.Std.Dev. |  | 1.874% | 2.13% | 1.52e-14% | 1.483e-14% | 0.9651% | 3.627% | 1.305% | 3.071% | 1.543% | 4.01% | 0.9179% | 1.664%
| PDM3 |  | -1.922% | 2.555% | -2.329% | 0.1131% | 5.066% | -8.026% | -3.387% | 9.675% | 0.1131% | 6.625% | -0.945% | -7.212%
| Z-Score (Absolute) |  | 0.34 | 0.67 | 0.43 | 0.12 | 1.24 | 1.73 | 0.67 | 2.29 | 0.12 | 1.6 | 0.12 | 1.54
| Analytical results for Tl in OREAS 923 (Certified Value 0.89 ppm) | [15 empty] | Certified
Tl | Round | Replicate | Lab | Lab | Lab | Lab | Lab | Lab | Lab | Lab | Lab | [5 empty] | 1
| No | No | 02 | 04 | 05 | 09 | 13 | 16 | 18 | 19 | 21 | [5 empty] | ppm
|  |  | PF*OES/MS | PF*MS | PF*MS | PF*MS | PF*MS | PF*OES/MS | PF*MS | PF*MS | PF*OES/MS | [5 empty] | 2
3
| 1 | 1 | 1.2 | 0.9 | 0.9 | < 2 | 0.79256 | 0.941 | 0.9 | 0.8509 | 0.9 | [5 empty] | 1
| 1 | 2 | 1.2 | 0.9 | 0.9 | < 2 | 0.75286 | 0.904 | 0.9 | 0.8197 | 0.9 | [5 empty] | #N/A
| 1 | 3 | 1.2 | 0.9 | 0.9 | < 2 | 0.90508 | 0.927 | 0.9 | 0.8232 | 0.9 | [5 empty] | 16
| 1 | 4 | 1.2 | 0.9 | 0.9 | < 2 | 0.86331 | 0.912 | 0.9 | 0.8164 | 0.9 | [5 empty] | 0.89409
| 1 | 5 | 1.2 | 0.9 | 0.9 | < 2 | 0.66798 | 0.935 | 0.9 | 0.8499 | 0.9 | [5 empty] | 177
| 1 | 6 | 1.2 | 0.9 | 0.9 | < 2 | 0.73953 | 0.899 | 0.9 | 0.909 | 0.9
| Mean |  | 1.2 | 0.9 | 0.9 |  | 0.78689 | 0.91967 | 0.9 | 0.84485 | 0.9
| Median |  | 1.2 | 0.9 | 0.9 |  | 0.77271 | 0.9195 | 0.9 | 0.83655 | 0.9
| Std Dev. |  | 0 | 0 | 0 |  | 0.086468 | 0.017178 | 0 | 0.034894 | 0
| Rel.Std.Dev. |  | 0% | 0% | 0% |  | 10.99% | 1.868% | 0% | 4.13% | 0%
| PDM3 |  | 34.22% | 0.6614% | 0.6614% |  | -11.99% | 2.861% | 0.6614% | -5.507% | 0.6614%
| Z-Score (Absolute) |  | 10.29 | 0 | 0 | 3.43 | 3.88 | 0.67 | 0 | 1.89 | 0
| Analytical results for Tm in OREAS 923 (Certified Value 0.49 ppm) | [15 empty] | Certified
Tm | Round | Replicate | Lab | Lab | Lab | Lab | Lab | Lab | Lab | Lab | [6 empty] | 1
| No | No | 02 | 04 | 05 | 09 | 16 | 18 | 19 | 21 | [6 empty] | ppm
|  |  | PF*OES/MS | PF*MS | PF*MS | PF*MS | PF*OES/MS | PF*MS | PF*MS | PF*OES/MS | [6 empty] | 2
2
| 1 | 1 | 0.53 | 0.5 | 0.5 | 0.4 | 0.437 | 0.5 | 0.4 | 0.48 | [6 empty] | 1
| 1 | 2 | 0.53 | 0.5 | 0.4 | 0.6 | 0.41 | 0.5 | 0.4 | 0.47 | [6 empty] | #N/A
| 1 | 3 | 0.53 | 0.4 | 0.4 | 0.6 | 0.445 | 0.5 | 0.4 | 0.45 | [6 empty] | 16
| 1 | 4 | 0.54 | 0.5 | 0.5 | 0.6 | 0.418 | 0.5 | 0.4 | 0.44 | [6 empty] | 0.48615
| 1 | 5 | 0.53 | 0.5 | 0.5 | 0.6 | 0.436 | 0.5 | 0.4 | 0.46 | [6 empty] | 178
| 1 | 6 | 0.54 | 0.5 | 0.5 | 0.6 | 0.429 | 0.5 | 0.4 | 0.46
| Mean |  | 0.53333 | 0.48333 | 0.46667 | 0.56667 | 0.42917 | 0.5 | 0.4 | 0.46
| Median |  | 0.53 | 0.5 | 0.5 | 0.6 | 0.4325 | 0.5 | 0.4 | 0.46
| Std Dev. |  | 0.005164 | 0.040825 | 0.05164 | 0.08165 | 0.013045 | 0 | 6.0809e-17 | 0.014142
| Rel.Std.Dev. |  | 0.9682% | 8.447% | 11.07% | 14.41% | 3.04% | 0% | 1.52e-14% | 3.074%
| PDM3 |  | 9.706% | -0.5785% | -4.007% | 16.56% | -11.72% | 2.85% | -17.72% | -5.378%
| Z-Score (Absolute) |  | 1.11 | 0.16 | 0.16 | 1.75 | 0.87 | 0.48 | 1.43 | 0.29
| Analytical results for U in OREAS 923 (Certified Value 3.32 ppm) | [15 empty] | Certified
U | Round | Replicate | Lab | Lab | Lab | Lab | Lab | Lab | Lab | Lab | Lab | [5 empty] | 1
| No | No | 02 | 04 | 05 | 09 | 13 | 16 | 18 | 19 | 21 | [5 empty] | ppm
|  |  | PF*OES/MS | PF*MS | PF*MS | PF*MS | PF*MS | PF*OES/MS | PF*MS | PF*MS | PF*OES/MS | [5 empty] | 2
3
| 1 | 1 | 3.47 | 3.3 | 3.2 | 3.5 | 2.4653 | 3.305 | 3.5 | 2.93 | 3.26 | [5 empty] | 1
| 1 | 2 | 3.46 | 3.3 | 3.3 | 3.5 | 2.5224 | 3.328 | 3.4 | 3.05 | 3.33 | [5 empty] | #N/A
| 1 | 3 | 3.46 | 2.9 | 3.2 | 3.5 | 2.7521 | 3.34 | 3.5 | 3.13 | 3.28 | [5 empty] | 16
| 1 | 4 | 3.5 | 3.9 | 3.3 | 3.5 | 2.7347 | 3.273 | 3.3 | 3.29 | 3.43 | [5 empty] | 3.3209
| 1 | 5 | 3.44 | 3.2 | 3.3 | 3.5 | 2.7941 | 3.383 | 3.4 | 2.96 | 3.37 | [5 empty] | 179
| 1 | 6 | 3.49 | 3.4 | 3.2 | 4 | 2.7972 | 3.273 | 3.4 | 3.05 | 3.28
| Mean |  | 3.47 | 3.3333 | 3.25 | 3.5833 | 2.6776 | 3.317 | 3.4167 | 3.0683 | 3.325
| Median |  | 3.465 | 3.3 | 3.25 | 3.5 | 2.7434 | 3.3165 | 3.4 | 3.05 | 3.305
| Std Dev. |  | 0.021909 | 0.3266 | 0.054772 | 0.20412 | 0.14551 | 0.042478 | 0.075277 | 0.12999 | 0.065345
| Rel.Std.Dev. |  | 0.6314% | 9.798% | 1.685% | 5.696% | 5.434% | 1.281% | 2.203% | 4.236% | 1.965%
| PDM3 |  | 4.491% | 0.3752% | -2.134% | 7.903% | -19.37% | -0.1167% | 2.885% | -7.605% | 0.1242%
| Z-Score (Absolute) |  | 1.07 | 0.06 | 0.55 | 1.9 | 4.76 | 0.06 | 0.67 | 1.89 | 0
| Analytical results for V in OREAS 923 (Certified Value 93 ppm) | [15 empty] | Certified
V | Round | Replicate | Lab | Lab | Lab | Lab | Lab | Lab | Lab | Lab | Lab | Lab |  |  |  |  | 1
| No | No | 02 | 04 | 05 | 09 | 13 | 16 | 18 | 19 | 20 | 21 |  |  |  |  | ppm
|  |  | PF*OES/MS | PF*MS | PF*MS | PF*OES | PF*OES | PF*OES/MS | PF*MS | PF*OES | PF*OES | PF*OES/MS |  |  |  |  | 0
1
| 1 | 1 | 86 | 90 | 82 | 100 | 94.8324 | 88.772 | 102 | 95 | 92.7 | 88 |  |  |  |  | 1
| 1 | 2 | 86 | 92 | 89 | 100 | 95 | 92.414 | 97 | 96 | 88 | 89 |  |  |  |  | #N/A
| 1 | 3 | 86 | 71 | 85 | 100 | 97 | 91.734 | 100 | 94 | 87.3 | 92 |  |  |  |  | 16
| 1 | 4 | 86 | 91 | 94 | 100 | 99 | 91.958 | 90 | 99 | 99.8 | 85 |  |  |  |  | 92.8896
| 1 | 5 | 87 | 85 | 101 | 100 | 97.9158 | 89.035 | 98 | 94 | 97.1 | 86 |  |  |  |  | 180
| 1 | 6 | 83 | 94 | 94 | 100 | 96.7663 | 92.446 | 96 | 93 | 95 | 88
| Mean |  | 85.6667 | 87.1667 | 90.8333 | 100 | 96.7524 | 91.0598 | 97.1667 | 95.1667 | 93.3167 | 88
| Median |  | 86 | 90.5 | 91.5 | 100 | 96.8832 | 91.846 | 97.5 | 94.5 | 93.85 | 88
| Std Dev. |  | 1.3663 | 8.4715 | 6.9113 | 0 | 1.6263 | 1.6941 | 4.1191 | 2.137 | 4.9805 | 2.4495
| Rel.Std.Dev. |  | 1.595% | 9.719% | 7.609% | 0% | 1.681% | 1.86% | 4.239% | 2.246% | 5.337% | 2.784%
| PDM3 |  | -7.776% | -6.161% | -2.214% | 7.655% | 4.159% | -1.97% | 4.605% | 2.451% | 0.4598% | -5.264%
| Z-Score (Absolute) |  | 1 | 0.77 | 0.21 | 1.2 | 0.7 | 0.17 | 0.77 | 0.46 | 0.17 | 0.65
| Analytical results for W in OREAS 923 (Certified Value < 7 ppm) | [15 empty] | Certified
W | Round | Replicate | Lab | Lab | Lab | Lab | Lab | Lab | Lab | Lab | [6 empty] | 1
| No | No | 02 | 04 | 05 | 09 | 13 | 16 | 18 | 21 | [6 empty] | ppm
|  |  | PF*OES/MS | PF*MS | PF*MS | PF*MS | PF*OES/MS | PF*OES/MS | PF*MS | PF*OES/MS | [6 empty] | 2
2
| 1 | 1 | 7 | 58.4 | 21 | 5 | 4.5518 | 5.339 | 4.3 | 3 | [6 empty] | 1
| 1 | 2 | 7 | < 0.7 | 32.1 | 5 | 4.6537 | 4.36 | 4.2 | 3 | [6 empty] | #N/A
| 1 | 3 | 7 | < 0.7 | 13.1 | 5 | 4.9771 | 5.296 | 8.8 | 7 | [6 empty] | 16
| 1 | 4 | 7 | < 0.7 | 1.7 | 5 | 4.6165 | 4.955 | 4.7 | 6 | [6 empty] | < 7
| 1 | 5 | 7 | 12.3 | 8.4 | 5 | 5.291 | 6.014 | 5.7 | 3 | [6 empty] | 181
| 1 | 6 | 7 | < 0.7 | 6.3 | 5 | 4.8056 | 5.054 | 4.5 | 3
| Mean |  | 7 | 35.35 | 13.7667 | 5 | 4.816 | 5.1697 | 5.3667 | 4.1667
| Median |  | 7 | 35.35 | 10.75 | 5 | 4.7297 | 5.175 | 4.6 | 3
| Std Dev. |  | 0 | 32.5976 | 11.1268 | 0 | 0.27845 | 0.54269 | 1.766 | 1.8348
| Rel.Std.Dev. |  | 0% | 92.21% | 80.82% | 0% | 5.782% | 10.5% | 32.91% | 44.04%
PDM3
| Z-Score (Absolute) |  | 1.5 | 5.86 | 7.38 | 0.23 | 0.39 | 0.09 | 0.09 | 0.96
| Analytical results for Y in OREAS 923 (Certified Value 28.6 ppm) | [15 empty] | Certified
Y | Round | Replicate | Lab | Lab | Lab | Lab | Lab | Lab | Lab | Lab | Lab | Lab |  |  |  |  | 1
| No | No | 02 | 04 | 05 | 09 | 13 | 16 | 18 | 19 | 20 | 21 |  |  |  |  | ppm
|  |  | PF*OES/MS | PF*MS | PF*MS | PF*MS | PF*MS | PF*OES/MS | PF*MS | PF*OES | PF*OES | PF*OES/MS |  |  |  |  | 1
2
| 1 | 1 | 29.3 | 27.7 | 26.6 | 28 | 23.9159 | 28.983 | 30.6 | 28 | 24.1 | 28.3 |  |  |  |  | 1
| 1 | 2 | 29.1 | 28.2 | 27.1 | 29 | 24.9293 | 28.998 | 29.8 | 29 | 21.9 | 29.2 |  |  |  |  | #N/A
| 1 | 3 | 29.2 | 24.7 | 25.9 | 28 | 26.9038 | 29.213 | 30.6 | 28 | 23 | 28.4 |  |  |  |  | 16
| 1 | 4 | 29.5 | 28.5 | 28.1 | 28 | 26.4361 | 28.769 | 29.3 | 30 | 23.6 | 28.3 |  |  |  |  | 28.6279
| 1 | 5 | 29 | 27 | 28.2 | 29 | 25.3306 | 29.08 | 30 | 28 | 24.5 | 28.6 |  |  |  |  | 182
| 1 | 6 | 29.4 | 29.6 | 27.3 | 29 | 25.7583 | 28.697 | 29.9 | 27 | 22.5 | 28.5
| Mean |  | 29.25 | 27.6167 | 27.2 | 28.5 | 25.5457 | 28.9567 | 30.0333 | 28.3333 | 23.2667 | 28.55
| Median |  | 29.25 | 27.95 | 27.2 | 28.5 | 25.5444 | 28.9905 | 29.95 | 28 | 23.3 | 28.45
| Std Dev. |  | 0.18708 | 1.6702 | 0.88091 | 0.54772 | 1.0737 | 0.19286 | 0.50067 | 1.0328 | 0.98522 | 0.33912
| Rel.Std.Dev. |  | 0.6396% | 6.048% | 3.239% | 1.922% | 4.203% | 0.666% | 1.667% | 3.645% | 4.234% | 1.188%
| PDM3 |  | 2.173% | -3.532% | -4.988% | -0.4468% | -10.77% | 1.148% | 4.909% | -1.029% | -18.73% | -0.2722%
| Z-Score (Absolute) |  | 0.69 | 0.66 | 1 | 0.07 | 2.37 | 0.45 | 1.33 | 0.07 | 4.25 | 0.11
| Analytical results for Yb in OREAS 923 (Certified Value 2.88 ppm) | [15 empty] | Certified
Yb | Round | Replicate | Lab | Lab | Lab | Lab | Lab | Lab | Lab | Lab | [6 empty] | 1
| No | No | 02 | 04 | 05 | 09 | 16 | 18 | 19 | 21 | [6 empty] | ppm
|  |  | PF*OES/MS | PF*MS | PF*MS | PF*MS | PF*OES/MS | PF*MS | PF*MS | PF*OES/MS | [6 empty] | 2
3
| 1 | 1 | 3 | 3.2 | 3 | 3 | 2.77 | 3.4 | 3 | 2.7 | [6 empty] | 1
| 1 | 2 | 3 | 3.2 | 3 | 3 | 2.65 | 3.4 | 2.7 | 2.8 | [6 empty] | 4
| 1 | 3 | 3 | 2.9 | 2.8 | 3 | 2.69 | 3.5 | 2.5 | 2.8 | [6 empty] | 16
| 1 | 4 | 3 | 2.7 | 3.1 | 3 | 2.62 | 3.3 | 2.7 | 2.7 | [6 empty] | 2.88
| 1 | 5 | 3 | 2.7 | 3.2 | 3 | 2.74 | 3.5 | 2.9 | 2.8 | [6 empty] | 183
| 1 | 6 | 3 | 2.8 | 3 | 3 | 2.69 | 3.4 | 2.9 | 2.7
| Mean |  | 3 | 2.9167 | 3.0167 | 3 | 2.6933 | 3.4167 | 2.7833 | 2.75
| Median |  | 3 | 2.85 | 3 | 3 | 2.69 | 3.4 | 2.8 | 2.75
| Std Dev. |  | 0 | 0.23166 | 0.13292 | 0 | 0.055377 | 0.075277 | 0.18348 | 0.054772
| Rel.Std.Dev. |  | 0% | 7.943% | 4.406% | 0% | 2.056% | 2.203% | 6.592% | 1.992%
| PDM3 |  | 4.167% | 1.273% | 4.745% | 4.167% | -6.481% | 18.63% | -3.356% | -4.514%
| Z-Score (Absolute) |  | 0.24 | 0.24 | 0.34 | 0.24 | 1.53 | 2.65 | 1.01 | 1.2
| Analytical results for Zn in OREAS 923 (Certified Value 358 ppm) | [15 empty] | Certified
Zn | Round | Replicate | Lab | Lab | Lab | Lab | Lab | Lab | Lab | Lab | Lab | Lab | Lab | Lab |  |  | 1
| No | No | 02 | 04 | 05 | 09 | 10 | 13 | 15 | 16 | 17 | 18 | 20 | 21 |  |  | ppm
|  |  | PF*OES/MS | PF*MS | PF*MS | PF*OES | PF*OES | PF*OES | PF*AAS | PF*OES/MS | PF*OES/MS | PF*MS | PF*OES | PF*OES/MS |  |  | 0
0
| 1 | 1 | 339 | 360 | 350 | 350 | 364 | 377.8188 | 400 | 354.123 | 2627 | 430 | 343 | 354 |  |  | 1
| 1 | 2 | 333 | 370 | 360 | 350 | 360 | 364.4101 | 400 | 337.218 | 2416.04 | 400 | 343 | 353 |  |  | #N/A
| 1 | 3 | 327 | 350 | 360 | 400 | 356 | 360.639 | 400 | 361.181 | 4381.76 | 430 | 351 | 353 |  |  | 16
| 1 | 4 | 346 | 350 | 380 | 350 | 361 | 381.5101 | 300 | 357.946 | 5680.04 | 410 | 341 | 367 |  |  | 358.1016
| 1 | 5 | 356 | 340 | 400 | 400 | 339 | 366.7449 | 400 | 340.63 | 5751.5 | 420 | 338 | 355 |  |  | 184
| 1 | 6 | 317 | 340 | 370 | 400 | 372 | 377.7197 | 300 | 343.554 | 4378.82 | 410 | 349 | 342
| Mean |  | 336.3333 | 351.6667 | 370 | 375 | 358.6667 | 371.4738 | 366.6667 | 349.1087 | 4205.86 | 416.6667 | 344.1667 | 354
| Median |  | 336 | 350 | 365 | 375 | 360.5 | 372.2323 | 400 | 348.8385 | 4380.29 | 415 | 343 | 353.5
| Std Dev. |  | 13.8516 | 11.6905 | 17.8885 | 27.3861 | 11.0212 | 8.5982 | 51.6398 | 9.9309 | 1436.6155 | 12.1106 | 4.916 | 7.9498
| Rel.Std.Dev. |  | 4.118% | 3.324% | 4.835% | 7.303% | 3.073% | 2.315% | 14.08% | 2.845% | 34.16% | 2.907% | 1.428% | 2.246%
| PDM3 |  | -6.079% | -1.797% | 3.323% | 4.719% | 0.1578% | 3.734% | 2.392% | -2.511% | 1074% | 16.35% | -3.891% | -1.145%
| Z-Score (Absolute) |  | 1.33 | 0.42 | 0.67 | 0.97 | 0 | 0.76 | 0.48 | 0.57 | NA | 3.45 | 0.86 | 0.28
| Analytical results for Zr in OREAS 923 (Indicative Value 173 ppm) | [15 empty] | Indicative
Zr | Round | Replicate | 02: Lab; 04: Lab; 05: Lab; 13: Lab |  |  |  | 1
| No | No | 02: 09; 04: 16; 05: 19; 13: 21 |  |  |  | ppm
|  |  | 02: PF*MS; 04: PF*OES/MS; 05: PF*MS; 13: PF*OES/MS |  |  |  | 0
0
| 1 | 1 | 02: 170; 04: 173.2; 05: 168.8; 13: 183 |  |  |  | 1
| 1 | 2 | 02: 180; 04: 215.62; 05: 176; 13: 173 |  |  |  | 8
| 1 | 3 | 02: 170; 04: 169.94; 05: 173.2; 13: 171 |  |  |  | 16
| 1 | 4 | 02: 180; 04: 170.32; 05: 184.7; 13: 169 |  |  |  | 173.1513
| 1 | 5 | 02: 170; 04: 170.9; 05: 172; 13: 171 |  |  |  | 14
| 1 | 6 | 02: 180; 04: 173.25; 05: 164.8; 13: 170
| Mean |  | 02: 175; 04: 178.8717; 05: 173.25; 13: 172.8333
| Median |  | 02: 175; 04: 172.05; 05: 172.6; 13: 171
| Std Dev. |  | 02: 5.4772; 04: 18.0591; 05: 6.8035; 13: 5.1543
| Rel.Std.Dev. |  | 02: 3.13%; 04: 10.1%; 05: 3.927%; 13: 2.982%
| PDM3 |  | 02: 1.068%; 04: 3.304%; 05: 0.05698%; 13: -0.1837%
| Z-Score (Absolute) |  | 02: 0.54; 04: 2.95; 05: 0.54; 13: 0.8
Note on C17: Z-Scores have been calculated inclusive of individual outliers. In general, laboratory batches are rejected if Z-Score > 2.5.
Note on C35: Z-Scores have been calculated inclusive of individual outliers. In general, laboratory batches are rejected if Z-Score > 2.5.
Note on C53: Z-Scores have been calculated inclusive of individual outliers. In general, laboratory batches are rejected if Z-Score > 2.5.
Note on C71: Z-Scores have been calculated inclusive of individual outliers. In general, laboratory batches are rejected if Z-Score > 2.5.
Note on C89: Z-Scores have been calculated inclusive of individual outliers. In general, laboratory batches are rejected if Z-Score > 2.5.
Note on C107: Z-Scores have been calculated inclusive of individual outliers. In general, laboratory batches are rejected if Z-Score > 2.5.
Note on C125: Z-Scores have been calculated inclusive of individual outliers. In general, laboratory batches are rejected if Z-Score > 2.5.
Note on C143: Z-Scores have been calculated inclusive of individual outliers. In general, laboratory batches are rejected if Z-Score > 2.5.
Note on C161: Z-Scores have been calculated inclusive of individual outliers. In general, laboratory batches are rejected if Z-Score > 2.5.
Note on C179: Z-Scores have been calculated inclusive of individual outliers. In general, laboratory batches are rejected if Z-Score > 2.5.
Note on C197: Z-Scores have been calculated inclusive of individual outliers. In general, laboratory batches are rejected if Z-Score > 2.5.
Note on C215: Z-Scores have been calculated inclusive of individual outliers. In general, laboratory batches are rejected if Z-Score > 2.5.
Note on C233: Z-Scores have been calculated inclusive of individual outliers. In general, laboratory batches are rejected if Z-Score > 2.5.
Note on C251: Z-Scores have been calculated inclusive of individual outliers. In general, laboratory batches are rejected if Z-Score > 2.5.
Note on C269: Z-Scores have been calculated inclusive of individual outliers. In general, laboratory batches are rejected if Z-Score > 2.5.
Note on C287: Z-Scores have been calculated inclusive of individual outliers. In general, laboratory batches are rejected if Z-Score > 2.5.
Note on C305: Z-Scores have been calculated inclusive of individual outliers. In general, laboratory batches are rejected if Z-Score > 2.5.
Note on C323: Z-Scores have been calculated inclusive of individual outliers. In general, laboratory batches are rejected if Z-Score > 2.5.
Note on C341: Z-Scores have been calculated inclusive of individual outliers. In general, laboratory batches are rejected if Z-Score > 2.5.
Note on C359: Z-Scores have been calculated inclusive of individual outliers. In general, laboratory batches are rejected if Z-Score > 2.5.
Note on C377: Z-Scores have been calculated inclusive of individual outliers. In general, laboratory batches are rejected if Z-Score > 2.5.
Note on C395: Z-Scores have been calculated inclusive of individual outliers. In general, laboratory batches are rejected if Z-Score > 2.5.
Note on C413: Z-Scores have been calculated inclusive of individual outliers. In general, laboratory batches are rejected if Z-Score > 2.5.
Note on C431: Z-Scores have been calculated inclusive of individual outliers. In general, laboratory batches are rejected if Z-Score > 2.5.
Note on C449: Z-Scores have been calculated inclusive of individual outliers. In general, laboratory batches are rejected if Z-Score > 2.5.
Note on C467: Z-Scores have been calculated inclusive of individual outliers. In general, laboratory batches are rejected if Z-Score > 2.5.
Note on C485: Z-Scores have been calculated inclusive of individual outliers. In general, laboratory batches are rejected if Z-Score > 2.5.
Note on C503: Z-Scores have been calculated inclusive of individual outliers. In general, laboratory batches are rejected if Z-Score > 2.5.
Note on C521: Z-Scores have been calculated inclusive of individual outliers. In general, laboratory batches are rejected if Z-Score > 2.5.
Note on C539: Z-Scores have been calculated inclusive of individual outliers. In general, laboratory batches are rejected if Z-Score > 2.5.
Note on C557: Z-Scores have been calculated inclusive of individual outliers. In general, laboratory batches are rejected if Z-Score > 2.5.
Note on C575: Z-Scores have been calculated inclusive of individual outliers. In general, laboratory batches are rejected if Z-Score > 2.5.
Note on C593: Z-Scores have been calculated inclusive of individual outliers. In general, laboratory batches are rejected if Z-Score > 2.5.
Note on C611: Z-Scores have been calculated inclusive of individual outliers. In general, laboratory batches are rejected if Z-Score > 2.5.
Note on C629: Z-Scores have been calculated inclusive of individual outliers. In general, laboratory batches are rejected if Z-Score > 2.5.
Note on C647: Z-Scores have been calculated inclusive of individual outliers. In general, laboratory batches are rejected if Z-Score > 2.5.
Note on C665: Z-Scores have been calculated inclusive of individual outliers. In general, laboratory batches are rejected if Z-Score > 2.5.
Note on C683: Z-Scores have been calculated inclusive of individual outliers. In general, laboratory batches are rejected if Z-Score > 2.5.
Note on C701: Z-Scores have been calculated inclusive of individual outliers. In general, laboratory batches are rejected if Z-Score > 2.5.
Note on C719: Z-Scores have been calculated inclusive of individual outliers. In general, laboratory batches are rejected if Z-Score > 2.5.
Note on C737: Z-Scores have been calculated inclusive of individual outliers. In general, laboratory batches are rejected if Z-Score > 2.5.
Note on C755: Z-Scores have been calculated inclusive of individual outliers. In general, laboratory batches are rejected if Z-Score > 2.5.
Note on C773: Z-Scores have been calculated inclusive of individual outliers. In general, laboratory batches are rejected if Z-Score > 2.5.
Note on C791: Z-Scores have been calculated inclusive of individual outliers. In general, laboratory batches are rejected if Z-Score > 2.5.
Note on C809: Z-Scores have been calculated inclusive of individual outliers. In general, laboratory batches are rejected if Z-Score > 2.5.
Note on C827: Z-Scores have been calculated inclusive of individual outliers. In general, laboratory batches are rejected if Z-Score > 2.5.
Note on C845: Z-Scores have been calculated inclusive of individual outliers. In general, laboratory batches are rejected if Z-Score > 2.5.
Note on C863: Z-Scores have been calculated inclusive of individual outliers. In general, laboratory batches are rejected if Z-Score > 2.5.
Note on C881: Z-Scores have been calculated inclusive of individual outliers. In general, laboratory batches are rejected if Z-Score > 2.5.
Note on C899: Z-Scores have been calculated inclusive of individual outliers. In general, laboratory batches are rejected if Z-Score > 2.5.
Note on C917: Z-Scores have been calculated inclusive of individual outliers. In general, laboratory batches are rejected if Z-Score > 2.5.
Note on C935: Z-Scores have been calculated inclusive of individual outliers. In general, laboratory batches are rejected if Z-Score > 2.5.
Note on C953: Z-Scores have been calculated inclusive of individual outliers. In general, laboratory batches are rejected if Z-Score > 2.5.
Note on C971: Z-Scores have been calculated inclusive of individual outliers. In general, laboratory batches are rejected if Z-Score > 2.5.
Note on C989: Z-Scores have been calculated inclusive of individual outliers. In general, laboratory batches are rejected if Z-Score > 2.5.
Note on C1007: Z-Scores have been calculated inclusive of individual outliers. In general, laboratory batches are rejected if Z-Score > 2.5.
Note on C1025: Z-Scores have been calculated inclusive of individual outliers. In general, laboratory batches are rejected if Z-Score > 2.5.
Note on C1043: Z-Scores have been calculated inclusive of individual outliers. In general, laboratory batches are rejected if Z-Score > 2.5.
Note on C1061: Z-Scores have been calculated inclusive of individual outliers. In general, laboratory batches are rejected if Z-Score > 2.5.
Note on C1079: Z-Scores have been calculated inclusive of individual outliers. In general, laboratory batches are rejected if Z-Score > 2.5.
Note on C1097: Z-Scores have been calculated inclusive of individual outliers. In general, laboratory batches are rejected if Z-Score > 2.5.