## Uncertainty & Tolerance Limits
Table 1. Certified Values, 95% Confidence and Tolerance Limits for OREAS 925
Constituent | Certified | 95% Confidence Limits |  | 95% Tolerance Limits
| Value | Low | High | Low | High
4-Acid Digestion
Ag, Silver (ppm) | 2.418 | 2.3142 | 2.5217 | 2.0226 | 2.8134
Al, Aluminium (wt.%) | 7.3161 | 7.1646 | 7.4677 | 7.1274 | 7.5048
As, Arsenic (ppm) | 9.6011 | 9.3186 | 9.8837 | 9.0428 | 10.1594
Ba, Barium (ppm) | 424.9234 | 412.8226 | 437.0243 | 412.6115 | 437.2353
Be, Beryllium (ppm) | 2.3214 | 2.2296 | 2.4131 | 2.1758 | 2.467
Bi, Bismuth (ppm) | 31.319 | 30.6019 | 32.036 | 29.0751 | 33.5628
Ca, Calcium (wt.%) | 0.45761 | 0.44754 | 0.46768 | 0.44087 | 0.47435
Cd, Cadmium (ppm) | 0.54371 | 0.52112 | 0.5663 | 0.51931 | 0.56811
Ce, Cerium (ppm) | 82.2583 | 80.2415 | 84.2751 | 79.1447 | 85.3719
Co, Cobalt (ppm) | 24.5581 | 23.8897 | 25.2264 | 23.6903 | 25.4259
Cr, Chromium (ppm) | 70.1395 | 66.2977 | 73.9812 | 65.1034 | 75.1755
Cs, Caesium (ppm) | 6.4988 | 6.2517 | 6.7459 | 6.3255 | 6.6721
Cu, Copper (wt.%) | 0.61481 | 0.60711 | 0.62251 | 0.59501 | 0.63462
Dy, Dysprosium (ppm) | 4.82 | 4.6742 | 4.9658 | 4.6489 | 4.9911
Er, Erbium (ppm) | 2.7048 | 2.6134 | 2.7961 | 2.6111 | 2.7984
Eu, Europium (ppm) | 1.2836 | 1.2479 | 1.3192 | 1.2456 | 1.3215
Fe, Iron (wt.%) | 6.862 | 6.6483 | 7.0758 | 6.7062 | 7.0179
Ga, Gallium (ppm) | 20.2872 | 19.7957 | 20.7786 | 19.6962 | 20.8781
Gd, Gadolinium (ppm) | 5.5806 | 5.367 | 5.7942 | 5.341 | 5.8202
Ge, Germanium (ppm) | < 2 | IND | IND | IND | IND
Hf, Hafnium (ppm) | 3.155 | 3.0455 | 3.2644 | 3.0807 | 3.2292
Ho, Holmium (ppm) | 0.92896 | 0.90294 | 0.95499 | 0.88136 | 0.97657
In, Indium (ppm) | 0.67266 | 0.64768 | 0.69764 | 0.64337 | 0.70196
K, Potassium (wt.%) | 2.4656 | 2.4148 | 2.5164 | 2.3929 | 2.5383
La, Lanthanum (ppm) | 41.2996 | 40.5341 | 42.0651 | 39.9957 | 42.6035
Li, Lithium (ppm) | 32.33 | 31.3251 | 33.3348 | 31.2201 | 33.4399
Lu, Lutetium (ppm) | 0.37741 | 0.36079 | 0.39404 | 0.35771 | 0.39712
Mg, Magnesium (wt.%) | 1.7896 | 1.7489 | 1.8303 | 1.7481 | 1.831
Mn, Manganese (wt.%) | 0.099175 | 0.097242 | 0.10111 | 0.096609 | 0.10174
Mo, Molybdenum (ppm) | 0.99493 | 0.96867 | 1.0212 | 0.89133 | 1.0985
Na, Sodium (wt.%) | 0.28573 | 0.27736 | 0.29409 | 0.27667 | 0.29478
Nb, Niobium (ppm) | 13.2792 | 12.9491 | 13.6094 | 12.9699 | 13.5885
Nd, Neodymium (ppm) | 34.7956 | 33.7749 | 35.8162 | 33.8159 | 35.7752
Ni, Nickel (ppm) | 34.8146 | 33.6432 | 35.9861 | 33.4924 | 36.1369
P, Phosphorus (wt.%) | 0.062185 | 0.060837 | 0.063532 | 0.060088 | 0.064281
Pb, Lead (ppm) | 109.9885 | 107.0115 | 112.9656 | 106.4622 | 113.5148
Pr, Praseodymium (ppm) | 9.3641 | 9.1123 | 9.6158 | 9.1146 | 9.6136
Rb, Rubidium (ppm) | 163.1469 | 157.0356 | 169.2582 | 157.2603 | 169.0334
Re, Rhenium (ppb) | < 2 | IND | IND | IND | IND
S, Sulphur (wt.%) | 0.96196 | 0.93856 | 0.98536 | 0.9306 | 0.99331
Sb, Antimony (ppm) | 1.3629 | 1.331 | 1.3949 | 1.2922 | 1.4337
Sc, Scandium (ppm) | 13.0511 | 12.4451 | 13.657 | 12.5682 | 13.5339
Se, Selenium (ppm) | 9.0686 | 8.4122 | 9.725 | 7.8327 | 10.3044
Sm, Samarium (ppm) | 6.5058 | 6.247 | 6.7646 | 6.3396 | 6.672
Sn, Tin (ppm) | 14.9087 | 14.5687 | 15.2486 | 14.3595 | 15.4578
Sr, Strontium (ppm) | 36.2429 | 35.1797 | 37.3061 | 35.134 | 37.3519
Ta, Tantalum (ppm) | 1.055 | 0.96899 | 1.1411 | 1.0071 | 1.103
Tb, Terbium (ppm) | 0.8103 | 0.7893 | 0.8313 | 0.78185 | 0.83875
Te, Tellurium (ppm) | < 0.1 | IND | IND | IND | IND
Th, Thorium (ppm) | 15.9818 | 15.474 | 16.4895 | 15.3664 | 16.5972
Ti, Titanium (wt.%) | 0.39074 | 0.37755 | 0.40394 | 0.37772 | 0.40377
Tl, Thallium (ppm) | 0.87343 | 0.84665 | 0.90021 | 0.84156 | 0.9053
Tm, Thulium (ppm) | 0.39149 | 0.38266 | 0.40032 | IND | IND
U, Uranium (ppm) | 2.9411 | 2.8511 | 3.0311 | 2.8733 | 3.0089
V, Vanadium (ppm) | 90.8433 | 88.6077 | 93.0788 | 87.9552 | 93.7313
W, Tungsten (ppm) | 5.8157 | 5.6924 | 5.9389 | 5.3539 | 6.2774
Y, Yttrium (ppm) | 24.6125 | 23.8346 | 25.3903 | 23.8366 | 25.3883
Yb, Ytterbium (ppm) | 2.4306 | 2.3371 | 2.524 | 2.3086 | 2.5525
Zn, Zinc (ppm) | 445.5185 | 437.4648 | 453.5721 | 432.5752 | 458.4617
Zr, Zirconium (ppm) | 106.1479 | 102.6327 | 109.6632 | 102.192 | 110.1038
Aqua Regia Digestion
Ag, Silver (ppm) | 2.4713 | 2.3236 | 2.619 | 2.1303 | 2.8122
Al, Aluminium (wt.%) | 2.8497 | 2.784 | 2.9154 | 2.7907 | 2.9087
As, Arsenic (ppm) | 8.9868 | 8.6553 | 9.3182 | 8.431 | 9.5425
Au, Gold (ppb) | < 5 | IND | IND | IND | IND
B, Boron (ppm) | < 10 | IND | IND | IND | IND
Ba, Barium (ppm) | 52.1629 | 50.2196 | 54.1063 | 50.3725 | 53.9534
Be, Beryllium (ppm) | 0.57281 | 0.52677 | 0.61884 | 0.52293 | 0.62269
Bi, Bismuth (ppm) | 32.3972 | 30.9661 | 33.8283 | 28.9044 | 35.89
Ca, Calcium (wt.%) | 0.31476 | 0.30334 | 0.32617 | 0.3003 | 0.32922
Cd, Cadmium (ppm) | 0.55549 | 0.53585 | 0.57513 | 0.52026 | 0.59072
Ce, Cerium (ppm) | 57.1485 | 52.4915 | 61.8055 | 55.4153 | 58.8817
Co, Cobalt (ppm) | 23.835 | 23.181 | 24.4889 | 23.0283 | 24.6416
Cr, Chromium (ppm) | 38.5407 | 37.6692 | 39.4123 | 37.3102 | 39.7712
Cs, Caesium (ppm) | 1.4932 | 1.3326 | 1.6538 | 1.4188 | 1.5675
Cu, Copper (wt.%) | 0.62909 | 0.6188 | 0.63938 | 0.60845 | 0.64973
Dy, Dysprosium (ppm) | < 5 | IND | IND | IND | IND
Er, Erbium (ppm) | < 2 | IND | IND | IND | IND
Eu, Europium (ppm) | < 1.3 | IND | IND | IND | IND
Fe, Iron (wt.%) | 6.3863 | 6.2825 | 6.4902 | 6.2277 | 6.545
Ga, Gallium (ppm) | 8.1832 | 7.8466 | 8.5199 | 7.9359 | 8.4306
Gd, Gadolinium (ppm) | < 5 | IND | IND | IND | IND
Ge, Germanium (ppm) | < 0.2 | IND | IND | IND | IND
Hf, Hafnium (ppm) | 0.62715 | 0.53387 | 0.72043 | 0.57758 | 0.67672
Hg, Mercury (ppm) | < 0.08 | IND | IND | IND | IND
Ho, Holmium (ppm) | < 0.1 | IND | IND | IND | IND
In, Indium (ppm) | 0.59856 | 0.56892 | 0.6282 | 0.56757 | 0.62955
K, Potassium (wt.%) | 0.30643 | 0.28111 | 0.33174 | 0.29346 | 0.31939
La, Lanthanum (ppm) | 28.6934 | 26.8773 | 30.5095 | 27.7933 | 29.5934
Li, Lithium (ppm) | 24.1731 | 23.3424 | 25.0037 | 23.0152 | 25.3309
Lu, Lutetium (ppm) | < 0.3 | IND | IND | IND | IND
Mg, Magnesium (wt.%) | 1.5301 | 1.4879 | 1.5723 | 1.4908 | 1.5694
Mn, Manganese (wt.%) | 0.089505 | 0.087652 | 0.091359 | 0.087455 | 0.091555
Mo, Molybdenum (ppm) | 0.94297 | 0.88788 | 0.99807 | 0.89009 | 0.99586
Na, Sodium (wt.%) | < 0.02 | IND | IND | IND | IND
Nb, Niobium (ppm) | < 0.5 | IND | IND | IND | IND
Nd, Neodymium (ppm) | 24.5301 | 20.3915 | 28.6687 | 23.5309 | 25.5293
Ni, Nickel (ppm) | 31.6937 | 30.9807 | 32.4066 | 30.7191 | 32.6683
P, Phosphorus (wt.%) | 0.060721 | 0.059099 | 0.062343 | 0.05811 | 0.063331
Pb, Lead (ppm) | 110.5944 | 107.5497 | 113.6391 | 106.5785 | 114.6103
Pr, Praseodymium (ppm) | 6.5498 | 5.4718 | 7.6279 | 6.2859 | 6.8138
Rb, Rubidium (ppm) | 18.8982 | 17.4295 | 20.367 | 18.289 | 19.5074
Re, Rhenium (ppb) | < 1 | IND | IND | IND | IND
S, Sulphur (wt.%) | 0.98525 | 0.96197 | 1.0085 | 0.94714 | 1.0234
Sb, Antimony (ppm) | 0.63731 | 0.56743 | 0.70719 | 0.59111 | 0.68352
Sc, Scandium (ppm) | 3.2821 | 2.9749 | 3.5893 | 3.1611 | 3.4031
Se, Selenium (ppm) | 8.9115 | 8.5384 | 9.2845 | 8.327 | 9.496
Sm, Samarium (ppm) | 4.4851 | 3.6614 | 5.3088 | 4.2803 | 4.6899
Sn, Tin (ppm) | 7.7732 | 7.3962 | 8.1503 | 7.4192 | 8.1273
Sr, Strontium (ppm) | 12.5845 | 12.2641 | 12.9048 | 12.2228 | 12.9461
Ta, Tantalum (ppm) | < 0.05 | IND | IND | IND | IND
Tb, Terbium (ppm) | < 0.8 | IND | IND | IND | IND
Te, Tellurium (ppm) | < 0.05 | IND | IND | IND | IND
Th, Thorium (ppm) | 14.2017 | 13.7165 | 14.687 | 13.818 | 14.5854
Ti, Titanium (wt.%) | < 0.15 | IND | IND | IND | IND
Tl, Thallium (ppm) | 0.13213 | 0.1154 | 0.14886 | IND | IND
Tm, Thulium (ppm) | < 0.4 | IND | IND | IND | IND
U, Uranium (ppm) | 1.8203 | 1.6932 | 1.9474 | 1.7627 | 1.8779
V, Vanadium (ppm) | 31.0075 | 29.3753 | 32.6397 | 29.9432 | 32.0717
W, Tungsten (ppm) | 2.5374 | 2.2762 | 2.7986 | 2.316 | 2.7589
Y, Yttrium (ppm) | 12.607 | 11.3789 | 13.835 | 12.1794 | 13.0345
Yb, Ytterbium (ppm) | < 2 | IND | IND | IND | IND
Zn, Zinc (ppm) | 437.4162 | 430.1524 | 444.68 | 427.6578 | 447.1746
Zr, Zirconium (ppm) | 21.79 | 20.4126 | 23.1674 | 20.4487 | 23.1314
Peroxide Fusion ICP
Al, Aluminium (wt.%) | 7.4256 | 7.3392 | 7.5119 | 7.2271 | 7.6241
As, Arsenic (ppm) | < 10 | IND | IND | IND | IND
Ba, Barium (ppm) | 432.9123 | 426.5933 | 439.2313 | 417.5732 | 448.2514
Be, Beryllium (ppm) | < 3 | IND | IND | IND | IND
Bi, Bismuth (ppm) | 33.5708 | 31.349 | 35.7926 | 30 | 37.1415
Ca, Calcium (wt.%) | 0.50025 | 0.44415 | 0.55636 | 0.46745 | 0.53305
Cd, Cadmium (ppm) | < 0.8 | IND | IND | IND | IND
Ce, Cerium (ppm) | 83.0732 | 78.9243 | 87.2221 | 80.9267 | 85.2196
Co, Cobalt (ppm) | 25.3754 | 24.5979 | 26.153 | 24.1417 | 26.6092
Cr, Chromium (ppm) | 83.798 | 73.7559 | 93.8401 | 76.7855 | 90.8104
Cs, Caesium (ppm) | 6.6969 | 6.4912 | 6.9026 | 6.5044 | 6.8893
Cu, Copper (wt.%) | 0.62134 | 0.60827 | 0.63441 | 0.60396 | 0.63871
Dy, Dysprosium (ppm) | 5.2135 | 5.0463 | 5.3807 | 5.0492 | 5.3778
Er, Erbium (ppm) | 2.9315 | 2.7618 | 3.1013 | 2.8321 | 3.0309
Eu, Europium (ppm) | 1.3405 | 1.2676 | 1.4134 | IND | IND
Fe, Iron (wt.%) | 7.2602 | 7.1136 | 7.4068 | 7.072 | 7.4483
Ga, Gallium (ppm) | 20.8175 | 19.7266 | 21.9084 | 19.7079 | 21.927
Gd, Gadolinium (ppm) | 6.1264 | 5.7432 | 6.5095 | 5.9572 | 6.2955
Ge, Germanium (ppm) | < 5 | IND | IND | IND | IND
Hf, Hafnium (ppm) | 5.216 | 4.3152 | 6.1167 | IND | IND
Ho, Holmium (ppm) | 1.0755 | 0.99353 | 1.1574 | IND | IND
In, Indium (ppm) | 0.73343 | 0.69236 | 0.7745 | IND | IND
K, Potassium (wt.%) | 2.5585 | 2.4919 | 2.625 | 2.4519 | 2.665
La, Lanthanum (ppm) | 43.0467 | 40.8362 | 45.2572 | 41.0686 | 45.0247
Li, Lithium (ppm) | 30.0468 | 27.5187 | 32.5748 | 28.7476 | 31.346
Lu, Lutetium (ppm) | 0.4439 | 0.37178 | 0.51602 | IND | IND
Mg, Magnesium (wt.%) | 1.8454 | 1.8081 | 1.8827 | 1.7939 | 1.8969
Mn, Manganese (wt.%) | 0.10339 | 0.1012 | 0.10559 | 0.10084 | 0.10595
Mo, Molybdenum (ppm) | < 1 | IND | IND | IND | IND
Nb, Niobium (ppm) | 14.3729 | 13.2396 | 15.5062 | 13.7684 | 14.9774
Nd, Neodymium (ppm) | 36.1593 | 34.0937 | 38.2248 | 35.1795 | 37.139
Ni, Nickel (ppm) | 35.5297 | 32.8352 | 38.2241 | 34.0349 | 37.0244
P, Phosphorus (wt.%) | 0.06443 | 0.059414 | 0.069446 | 0.058509 | 0.070351
Pb, Lead (ppm) | 115.1073 | 104.5468 | 125.6678 | 105.7136 | 124.501
Pr, Praseodymium (ppm) | 10.0053 | 9.6575 | 10.353 | 9.7619 | 10.2487
Rb, Rubidium (ppm) | 166.0286 | 162.2016 | 169.8556 | 162.6614 | 169.3958
S, Sulphur (wt.%) | 0.97006 | 0.95889 | 0.98122 | 0.91316 | 1.027
Sb, Antimony (ppm) | < 2 | IND | IND | IND | IND
Si, Silicon (wt.%) | 29.428 | 28.6236 | 30.2324 | 28.753 | 30.103
Sm, Samarium (ppm) | 6.7125 | 6.4935 | 6.9315 | 6.4227 | 7.0023
Sn, Tin (ppm) | 17.878 | 15.6431 | 20.1129 | 16.083 | 19.673
Sr, Strontium (ppm) | 36.6217 | 34.5585 | 38.6849 | 33.2327 | 40.0106
Ta, Tantalum (ppm) | 1.2134 | 1.0514 | 1.3754 | IND | IND
Tb, Terbium (ppm) | 0.9204 | 0.84772 | 0.99307 | IND | IND
Th, Thorium (ppm) | 16.0336 | 15.2361 | 16.8311 | 15.7603 | 16.3069
Ti, Titanium (wt.%) | 0.40482 | 0.39177 | 0.41787 | 0.39277 | 0.41686
Tl, Thallium (ppm) | 0.90124 | 0.84966 | 0.95282 | IND | IND
Tm, Thulium (ppm) | 0.44629 | 0.40405 | 0.48853 | IND | IND
U, Uranium (ppm) | 3.2325 | 3.0689 | 3.3962 | 3.1538 | 3.3113
V, Vanadium (ppm) | 90.0854 | 86.4939 | 93.6769 | 86.3578 | 93.8131
W, Tungsten (ppm) | 5.7559 | 4.884 | 6.6277 | IND | IND
Y, Yttrium (ppm) | 27.7148 | 26.7503 | 28.6793 | 27.0127 | 28.4169
Yb, Ytterbium (ppm) | 2.6512 | 2.5206 | 2.7818 | 2.4647 | 2.8377
Zn, Zinc (ppm) | 459.1954 | 441.439 | 476.9519 | 448.6726 | 469.7182
SI unit equivalents: ppb (parts per billion; 1 x 10-⁹) ≡ µg/kg; ppm (parts per million; 1 x 10-⁶) ≡ mg/kg; wt.% (weight per cent) ≡ % (mass fraction)

## Indicative Values
Table 2. Indicative Values for OREAS 925
Constituent | Unit | Value | Constituent | Unit | Value | Constituent | Unit | Value
4-Acid Digestion
B | ppm | 7.6667 | Hg | ppm | < 1 | Ru | ppm | < 0.1
Aqua Regia Digestion
Pd | ppb | 12.8 | Pt | ppb | < 5 | Ru | ppb | < 5
Infrared Combustion
S | wt.% | 1.0083
Peroxide Fusion ICP
Ag | ppm | 2.2523 | Sc | ppm | 11.8847 | Zr | ppm | 160.0833
B | ppm | 22.5 | Se | ppm | 7.2958
Re | ppm | < 0.1 | Te | ppm | < 6
SI unit equivalents: ppb (parts per billion; 1 x 10-⁹) ≡ µg/kg; ppm (parts per million; 1 x 10-⁶) ≡ mg/kg; wt.% (weight per cent) ≡ % (mass fraction)

## Performance Gates
Table 3. Certified Values and Performance Gates for OREAS 925
Constituent | Certified Value | Absolute Standard Deviations |  |  |  |  | Relative Standard Deviations |  |  | 5% window
|  | 1SD | 2SD Low | 2SD High | 3SD Low | 3SD High | 1RSD | 2RSD | 3RSD | Low | High
4-Acid Digestion
Ag, ppm | 2.418 | 0.3483 | 1.7214 | 3.1146 | 1.3731 | 3.4629 | 14.4% | 28.81% | 43.21% | 2.2971 | 2.5389
Al, wt.% | 7.3161 | 0.37318 | 6.5698 | 8.0625 | 6.1966 | 8.4357 | 5.101% | 10.2% | 15.3% | 6.9503 | 7.6819
As, ppm | 9.6011 | 0.87436 | 7.8524 | 11.3498 | 6.978 | 12.2242 | 9.107% | 18.21% | 27.32% | 9.1211 | 10.0812
Ba, ppm | 424.9234 | 23.2101 | 378.5032 | 471.3437 | 355.2931 | 494.5538 | 5.462% | 10.92% | 16.39% | 403.6773 | 446.1696
Be, ppm | 2.3214 | 0.22039 | 1.8806 | 2.7622 | 1.6602 | 2.9826 | 9.494% | 18.99% | 28.48% | 2.2053 | 2.4375
Bi, ppm | 31.319 | 2.5106 | 26.2978 | 36.3401 | 23.7872 | 38.8507 | 8.016% | 16.03% | 24.05% | 29.753 | 32.8849
Ca, wt.% | 0.45761 | 0.021874 | 0.41386 | 0.50136 | 0.39199 | 0.52323 | 4.78% | 9.56% | 14.34% | 0.43473 | 0.48049
Cd, ppm | 0.54371 | 0.04929 | 0.44513 | 0.64229 | 0.39584 | 0.69158 | 9.066% | 18.13% | 27.2% | 0.51653 | 0.5709
Ce, ppm | 82.2583 | 4.0504 | 74.1576 | 90.359 | 70.1072 | 94.4094 | 4.924% | 9.848% | 14.77% | 78.1454 | 86.3712
Co, ppm | 24.5581 | 1.5355 | 21.487 | 27.6291 | 19.9515 | 29.1646 | 6.253% | 12.51% | 18.76% | 23.3302 | 25.786
Cr, ppm | 70.1395 | 8.2083 | 53.7229 | 86.556 | 45.5146 | 94.7643 | 11.7% | 23.41% | 35.11% | 66.6325 | 73.6464
Cs, ppm | 6.4988 | 0.46217 | 5.5745 | 7.4231 | 5.1123 | 7.8853 | 7.112% | 14.22% | 21.33% | 6.1739 | 6.8238
Cu, wt.% | 0.61481 | 0.02094 | 0.57293 | 0.65669 | 0.55199 | 0.67763 | 3.406% | 6.812% | 10.22% | 0.58407 | 0.64555
Dy, ppm | 4.82 | 0.16177 | 4.4965 | 5.1435 | 4.3347 | 5.3053 | 3.356% | 6.712% | 10.07% | 4.579 | 5.061
Er, ppm | 2.7048 | 0.12438 | 2.456 | 2.9535 | 2.3316 | 3.0779 | 4.598% | 9.197% | 13.8% | 2.5695 | 2.84
Eu, ppm | 1.2836 | 0.053073 | 1.1774 | 1.3897 | 1.1243 | 1.4428 | 4.135% | 8.27% | 12.4% | 1.2194 | 1.3477
Fe, wt.% | 6.862 | 0.43694 | 5.9881 | 7.7359 | 5.5512 | 8.1729 | 6.368% | 12.74% | 19.1% | 6.5189 | 7.2051
Ga, ppm | 20.2872 | 1.0022 | 18.2827 | 22.2916 | 17.2805 | 23.2938 | 4.94% | 9.88% | 14.82% | 19.2728 | 21.3015
Gd, ppm | 5.5806 | 0.29547 | 4.9897 | 6.1715 | 4.6942 | 6.467 | 5.295% | 10.59% | 15.88% | 5.3016 | 5.8596
Ge, ppm | < 2 | IND | IND | IND | IND | IND | IND | IND | IND | IND | IND
Hf, ppm | 3.155 | 0.19206 | 2.7708 | 3.5391 | 2.5788 | 3.7311 | 6.088% | 12.18% | 18.26% | 2.9972 | 3.3127
Ho, ppm | 0.92896 | 0.037542 | 0.85388 | 1.004 | 0.81634 | 1.0416 | 4.041% | 8.083% | 12.12% | 0.88252 | 0.97541
In, ppm | 0.67266 | 0.052265 | 0.56813 | 0.77719 | 0.51587 | 0.82946 | 7.77% | 15.54% | 23.31% | 0.63903 | 0.7063
K, wt.% | 2.4656 | 0.12374 | 2.2182 | 2.7131 | 2.0944 | 2.8368 | 5.018% | 10.04% | 15.06% | 2.3423 | 2.5889
La, ppm | 41.2996 | 1.6638 | 37.9719 | 44.6273 | 36.3081 | 46.2912 | 4.029% | 8.057% | 12.09% | 39.2346 | 43.3646
Li, ppm | 32.33 | 1.8752 | 28.5796 | 36.0803 | 26.7045 | 37.9554 | 5.8% | 11.6% | 17.4% | 30.7135 | 33.9465
Lu, ppm | 0.37741 | 0.022381 | 0.33265 | 0.42218 | 0.31027 | 0.44456 | 5.93% | 11.86% | 17.79% | 0.35854 | 0.39629
Mg, wt.% | 1.7896 | 0.084164 | 1.6213 | 1.9579 | 1.5371 | 2.0421 | 4.703% | 9.406% | 14.11% | 1.7001 | 1.8791
Mn, wt.% | 0.099175 | 0.004211 | 0.090753 | 0.1076 | 0.086542 | 0.11181 | 4.246% | 8.492% | 12.74% | 0.094217 | 0.10413
Mo, ppm | 0.99493 | 0.06873 | 0.85747 | 1.1324 | 0.78874 | 1.2011 | 6.908% | 13.82% | 20.72% | 0.94519 | 1.0447
Na, wt.% | 0.28573 | 0.016907 | 0.25191 | 0.31954 | 0.235 | 0.33645 | 5.917% | 11.83% | 17.75% | 0.27144 | 0.30001
Nb, ppm | 13.2792 | 0.68172 | 11.9158 | 14.6427 | 11.234 | 15.3244 | 5.134% | 10.27% | 15.4% | 12.6153 | 13.9432
Nd, ppm | 34.7956 | 1.4152 | 31.9652 | 37.626 | 30.55 | 39.0411 | 4.067% | 8.134% | 12.2% | 33.0558 | 36.5353
Ni, ppm | 34.8146 | 2.5945 | 29.6257 | 40.0036 | 27.0312 | 42.5981 | 7.452% | 14.9% | 22.36% | 33.0739 | 36.5554
P, wt.% | 0.062185 | 0.0030754 | 0.056034 | 0.068336 | 0.052958 | 0.071411 | 4.946% | 9.891% | 14.84% | 0.059075 | 0.065294
Pb, ppm | 109.9885 | 6.7617 | 96.4651 | 123.5119 | 89.7034 | 130.2736 | 6.148% | 12.3% | 18.44% | 104.4891 | 115.4879
Pr, ppm | 9.3641 | 0.33298 | 8.6981 | 10.03 | 8.3651 | 10.363 | 3.556% | 7.112% | 10.67% | 8.8959 | 9.8323
Rb, ppm | 163.1469 | 11.7446 | 139.6576 | 186.6361 | 127.913 | 198.3807 | 7.199% | 14.4% | 21.6% | 154.9895 | 171.3042
Re, ppb | < 2 | IND | IND | IND | IND | IND | IND | IND | IND | IND | IND
S, wt.% | 0.96196 | 0.050722 | 0.86051 | 1.0634 | 0.80979 | 1.1141 | 5.273% | 10.55% | 15.82% | 0.91386 | 1.0101
Sb, ppm | 1.3629 | 0.087563 | 1.1878 | 1.5381 | 1.1003 | 1.6256 | 6.425% | 12.85% | 19.27% | 1.2948 | 1.4311
Sc, ppm | 13.0511 | 1.0853 | 10.8804 | 15.2217 | 9.7951 | 16.307 | 8.316% | 16.63% | 24.95% | 12.3985 | 13.7036
Se, ppm | 9.0686 | 1.4036 | 6.2614 | 11.8757 | 4.8578 | 13.2793 | 15.48% | 30.95% | 46.43% | 8.6151 | 9.522
Sm, ppm | 6.5058 | 0.35257 | 5.8007 | 7.211 | 5.4481 | 7.5635 | 5.419% | 10.84% | 16.26% | 6.1805 | 6.8311
Sn, ppm | 14.9087 | 0.82242 | 13.2638 | 16.5535 | 12.4414 | 17.3759 | 5.516% | 11.03% | 16.55% | 14.1632 | 15.6541
Sr, ppm | 36.2429 | 2.0186 | 32.2057 | 40.2801 | 30.1872 | 42.2987 | 5.57% | 11.14% | 16.71% | 34.4308 | 38.0551
Ta, ppm | 1.055 | 0.14488 | 0.76528 | 1.3448 | 0.62041 | 1.4897 | 13.73% | 27.46% | 41.2% | 1.0023 | 1.1078
Tb, ppm | 0.8103 | 0.038811 | 0.73268 | 0.88792 | 0.69386 | 0.92673 | 4.79% | 9.58% | 14.37% | 0.76978 | 0.85081
Te, ppm | < 0.1 | IND | IND | IND | IND | IND | IND | IND | IND | IND | IND
Th, ppm | 15.9818 | 1.0436 | 13.8945 | 18.069 | 12.8509 | 19.1127 | 6.53% | 13.06% | 19.59% | 15.1827 | 16.7809
Ti, wt.% | 0.39074 | 0.02612 | 0.3385 | 0.44298 | 0.31238 | 0.4691 | 6.685% | 13.37% | 20.05% | 0.37121 | 0.41028
Tl, ppm | 0.87343 | 0.053774 | 0.76588 | 0.98098 | 0.7121 | 1.0347 | 6.157% | 12.31% | 18.47% | 0.82976 | 0.9171
Tm, ppm | 0.39149 | 0.012522 | 0.36645 | 0.41653 | 0.35392 | 0.42906 | 3.199% | 6.397% | 9.596% | 0.37192 | 0.41106
U, ppm | 2.9411 | 0.17007 | 2.6009 | 3.2812 | 2.4309 | 3.4513 | 5.783% | 11.57% | 17.35% | 2.794 | 3.0882
V, ppm | 90.8433 | 4.6842 | 81.4748 | 100.2118 | 76.7905 | 104.896 | 5.156% | 10.31% | 15.47% | 86.3011 | 95.3854
W, ppm | 5.8157 | 0.44223 | 4.9312 | 6.7001 | 4.489 | 7.1423 | 7.604% | 15.21% | 22.81% | 5.5249 | 6.1064
Y, ppm | 24.6125 | 1.5163 | 21.5799 | 27.645 | 20.0637 | 29.1613 | 6.161% | 12.32% | 18.48% | 23.3819 | 25.8431
Yb, ppm | 2.4306 | 0.15148 | 2.1276 | 2.7335 | 1.9761 | 2.885 | 6.232% | 12.46% | 18.7% | 2.309 | 2.5521
Zn, ppm | 445.5185 | 17.0199 | 411.4786 | 479.5583 | 394.4587 | 496.5782 | 3.82% | 7.64% | 11.46% | 423.2425 | 467.7944
Zr, ppm | 106.1479 | 6.5894 | 92.9692 | 119.3267 | 86.3798 | 125.9161 | 6.208% | 12.42% | 18.62% | 100.8405 | 111.4553
Aqua Regia Digestion
Ag, ppm | 2.4713 | 0.42809 | 1.6151 | 3.3275 | 1.187 | 3.7556 | 17.32% | 34.65% | 51.97% | 2.3477 | 2.5949
Al, wt.% | 2.8497 | 0.12885 | 2.592 | 3.1074 | 2.4632 | 3.2363 | 4.521% | 9.043% | 13.56% | 2.7072 | 2.9922
As, ppm | 8.9868 | 0.84154 | 7.3037 | 10.6698 | 6.4622 | 11.5114 | 9.364% | 18.73% | 28.09% | 8.5374 | 9.4361
Au, ppb | < 5 | IND | IND | IND | IND | IND | IND | IND | IND | IND | IND
B, ppm | < 10 | IND | IND | IND | IND | IND | IND | IND | IND | IND | IND
Ba, ppm | 52.1629 | 3.3298 | 45.5033 | 58.8226 | 42.1734 | 62.1525 | 6.384% | 12.77% | 19.15% | 49.5548 | 54.7711
Be, ppm | 0.57281 | 0.08404 | 0.40473 | 0.74089 | 0.32069 | 0.82493 | 14.67% | 29.34% | 44.01% | 0.54417 | 0.60145
Bi, ppm | 32.3972 | 3.2689 | 25.8594 | 38.935 | 22.5905 | 42.204 | 10.09% | 20.18% | 30.27% | 30.7774 | 34.0171
Ca, wt.% | 0.31476 | 0.019648 | 0.27546 | 0.35405 | 0.25581 | 0.3737 | 6.242% | 12.48% | 18.73% | 0.29902 | 0.33049
Cd, ppm | 0.55549 | 0.045571 | 0.46435 | 0.64663 | 0.41878 | 0.6922 | 8.204% | 16.41% | 24.61% | 0.52772 | 0.58326
Ce, ppm | 57.1485 | 8.0774 | 40.9938 | 73.3032 | 32.9164 | 81.3806 | 14.13% | 28.27% | 42.4% | 54.2911 | 60.0059
Co, ppm | 23.835 | 1.388 | 21.059 | 26.611 | 19.671 | 27.999 | 5.823% | 11.65% | 17.47% | 22.6432 | 25.0267
Cr, ppm | 38.5407 | 1.7864 | 34.968 | 42.1135 | 33.1816 | 43.8999 | 4.635% | 9.27% | 13.91% | 36.6137 | 40.4678
Cs, ppm | 1.4932 | 0.27853 | 0.93612 | 2.0502 | 0.65759 | 2.3288 | 18.65% | 37.31% | 55.96% | 1.4185 | 1.5678
Cu, wt.% | 0.62909 | 0.025661 | 0.57777 | 0.68041 | 0.55211 | 0.70607 | 4.079% | 8.158% | 12.24% | 0.59764 | 0.66054
Dy, ppm | < 5 | IND | IND | IND | IND | IND | IND | IND | IND | IND | IND
Er, ppm | < 2 | IND | IND | IND | IND | IND | IND | IND | IND | IND | IND
Eu, ppm | < 1.3 | IND | IND | IND | IND | IND | IND | IND | IND | IND | IND
Fe, wt.% | 6.3863 | 0.2142 | 5.9579 | 6.8147 | 5.7437 | 7.0289 | 3.354% | 6.708% | 10.06% | 6.067 | 6.7057
Ga, ppm | 8.1832 | 0.56726 | 7.0487 | 9.3178 | 6.4815 | 9.885 | 6.932% | 13.86% | 20.8% | 7.7741 | 8.5924
Gd, ppm | < 5 | IND | IND | IND | IND | IND | IND | IND | IND | IND | IND
Ge, ppm | < 0.2 | IND | IND | IND | IND | IND | IND | IND | IND | IND | IND
Hf, ppm | 0.62715 | 0.11595 | 0.39524 | 0.85905 | 0.27929 | 0.975 | 18.49% | 36.98% | 55.47% | 0.59579 | 0.65851
Hg, ppm | < 0.08 | IND | IND | IND | IND | IND | IND | IND | IND | IND | IND
Ho, ppm | < 0.1 | IND | IND | IND | IND | IND | IND | IND | IND | IND | IND
In, ppm | 0.59856 | 0.056189 | 0.48618 | 0.71094 | 0.43 | 0.76713 | 9.387% | 18.77% | 28.16% | 0.56863 | 0.62849
K, wt.% | 0.30643 | 0.047258 | 0.21191 | 0.40095 | 0.16465 | 0.4482 | 15.42% | 30.84% | 46.27% | 0.29111 | 0.32175
La, ppm | 28.6934 | 3.3557 | 21.982 | 35.4048 | 18.6263 | 38.7605 | 11.7% | 23.39% | 35.09% | 27.2587 | 30.128
Li, ppm | 24.1731 | 1.6159 | 20.9414 | 27.4048 | 19.3255 | 29.0207 | 6.685% | 13.37% | 20.05% | 22.9644 | 25.3817
Lu, ppm | < 0.3 | IND | IND | IND | IND | IND | IND | IND | IND | IND | IND
Mg, wt.% | 1.5301 | 0.084831 | 1.3604 | 1.6997 | 1.2756 | 1.7846 | 5.544% | 11.09% | 16.63% | 1.4536 | 1.6066
Mn, wt.% | 0.089505 | 0.0038975 | 0.08171 | 0.0973 | 0.077813 | 0.1012 | 4.354% | 8.709% | 13.06% | 0.08503 | 0.09398
Mo, ppm | 0.94297 | 0.10721 | 0.72856 | 1.1574 | 0.62135 | 1.2646 | 11.37% | 22.74% | 34.11% | 0.89582 | 0.99012
Na, wt.% | < 0.02 | IND | IND | IND | IND | IND | IND | IND | IND | IND | IND
Nb, ppm | < 0.5 | IND | IND | IND | IND | IND | IND | IND | IND | IND | IND
Nd, ppm | 24.5301 | 4.7342 | 15.0617 | 33.9985 | 10.3275 | 38.7326 | 19.3% | 38.6% | 57.9% | 23.3036 | 25.7566
Ni, ppm | 31.6937 | 1.5221 | 28.6494 | 34.7379 | 27.1273 | 36.2601 | 4.803% | 9.605% | 14.41% | 30.109 | 33.2784
P, wt.% | 0.060721 | 0.0030458 | 0.054629 | 0.066813 | 0.051583 | 0.069858 | 5.016% | 10.03% | 15.05% | 0.057685 | 0.063757
Pb, ppm | 110.5944 | 6.8199 | 96.9545 | 124.2343 | 90.1346 | 131.0543 | 6.167% | 12.33% | 18.5% | 105.0647 | 116.1241
Pr, ppm | 6.5498 | 1.077 | 4.3958 | 8.7039 | 3.3188 | 9.7809 | 16.44% | 32.89% | 49.33% | 6.2224 | 6.8773
Rb, ppm | 18.8982 | 2.3154 | 14.2674 | 23.5291 | 11.952 | 25.8445 | 12.25% | 24.5% | 36.76% | 17.9533 | 19.8431
Re, ppb | < 1 | IND | IND | IND | IND | IND | IND | IND | IND | IND | IND
S, wt.% | 0.98525 | 0.051399 | 0.88245 | 1.0881 | 0.83105 | 1.1395 | 5.217% | 10.43% | 15.65% | 0.93599 | 1.0345
Sb, ppm | 0.63731 | 0.11118 | 0.41496 | 0.85967 | 0.30378 | 0.97084 | 17.44% | 34.89% | 52.33% | 0.60545 | 0.66918
Sc, ppm | 3.2821 | 0.4809 | 2.3203 | 4.2439 | 1.8394 | 4.7248 | 14.65% | 29.3% | 43.96% | 3.118 | 3.4462
Se, ppm | 8.9115 | 0.85423 | 7.203 | 10.6199 | 6.3488 | 11.4742 | 9.586% | 19.17% | 28.76% | 8.4659 | 9.357
Sm, ppm | 4.4851 | 0.94315 | 2.5988 | 6.3714 | 1.6556 | 7.3146 | 21.03% | 42.06% | 63.09% | 4.2608 | 4.7094
Sn, ppm | 7.7732 | 0.61716 | 6.5389 | 9.0075 | 5.9217 | 9.6247 | 7.94% | 15.88% | 23.82% | 7.3846 | 8.1619
Sr, ppm | 12.5845 | 0.5933 | 11.3979 | 13.7711 | 10.8046 | 14.3644 | 4.715% | 9.429% | 14.14% | 11.9552 | 13.2137
Ta, ppm | < 0.05 | IND | IND | IND | IND | IND | IND | IND | IND | IND | IND
Tb, ppm | < 0.8 | IND | IND | IND | IND | IND | IND | IND | IND | IND | IND
Te, ppm | < 0.05 | IND | IND | IND | IND | IND | IND | IND | IND | IND | IND
Th, ppm | 14.2017 | 0.76114 | 12.6794 | 15.724 | 11.9183 | 16.4851 | 5.359% | 10.72% | 16.08% | 13.4916 | 14.9118
Ti, wt.% | < 0.15 | IND | IND | IND | IND | IND | IND | IND | IND | IND | IND
Tl, ppm | 0.13213 | 0.026316 | 0.079496 | 0.18476 | 0.05318 | 0.21108 | 19.92% | 39.83% | 59.75% | 0.12552 | 0.13874
Tm, ppm | < 0.4 | IND | IND | IND | IND | IND | IND | IND | IND | IND | IND
U, ppm | 1.8203 | 0.20415 | 1.412 | 2.2286 | 1.2079 | 2.4327 | 11.22% | 22.43% | 33.65% | 1.7293 | 1.9113
V, ppm | 31.0075 | 3.0502 | 24.907 | 37.1079 | 21.8568 | 40.1581 | 9.837% | 19.67% | 29.51% | 29.4571 | 32.5578
W, ppm | 2.5374 | 0.47739 | 1.5826 | 3.4922 | 1.1052 | 3.9696 | 18.81% | 37.63% | 56.44% | 2.4106 | 2.6643
Y, ppm | 12.607 | 2.0384 | 8.5301 | 16.6838 | 6.4917 | 18.7223 | 16.17% | 32.34% | 48.51% | 11.9766 | 13.2373
Yb, ppm | < 2 | IND | IND | IND | IND | IND | IND | IND | IND | IND | IND
Zn, ppm | 437.4162 | 16.228 | 404.9601 | 469.8723 | 388.7321 | 486.1003 | 3.71% | 7.42% | 11.13% | 415.5454 | 459.287
Zr, ppm | 21.79 | 2.0997 | 17.5905 | 25.9895 | 15.4908 | 28.0893 | 9.636% | 19.27% | 28.91% | 20.7005 | 22.8795
Peroxide Fusion ICP
Al, wt.% | 7.4256 | 0.15026 | 7.1251 | 7.7261 | 6.9748 | 7.8764 | 2.024% | 4.047% | 6.071% | 7.0543 | 7.7969
As, ppm | < 10 | IND | IND | IND | IND | IND | IND | IND | IND | IND | IND
Ba, ppm | 432.9123 | 12.1991 | 408.5141 | 457.3105 | 396.315 | 469.5096 | 2.818% | 5.636% | 8.454% | 411.2667 | 454.5579
Be, ppm | < 3 | IND | IND | IND | IND | IND | IND | IND | IND | IND | IND
Bi, ppm | 33.5708 | 4.8209 | 23.9291 | 43.2125 | 19.1082 | 48.0333 | 14.36% | 28.72% | 43.08% | 31.8922 | 35.2493
Ca, wt.% | 0.50025 | 0.087263 | 0.32573 | 0.67478 | 0.23846 | 0.76204 | 17.44% | 34.89% | 52.33% | 0.47524 | 0.52527
Cd, ppm | < 0.8 | IND | IND | IND | IND | IND | IND | IND | IND | IND | IND
Ce, ppm | 83.0732 | 5.0787 | 72.9157 | 93.2306 | 67.837 | 98.3094 | 6.114% | 12.23% | 18.34% | 78.9195 | 87.2268
Co, ppm | 25.3754 | 1.8261 | 21.7233 | 29.0275 | 19.8973 | 30.8536 | 7.196% | 14.39% | 21.59% | 24.1067 | 26.6442
Cr, ppm | 83.798 | 14.4955 | 54.807 | 112.789 | 40.3115 | 127.2844 | 17.3% | 34.6% | 51.89% | 79.6081 | 87.9879
Cs, ppm | 6.6969 | 0.28108 | 6.1347 | 7.259 | 5.8536 | 7.5401 | 4.197% | 8.394% | 12.59% | 6.362 | 7.0317
Cu, wt.% | 0.62134 | 0.024563 | 0.57221 | 0.67046 | 0.54765 | 0.69503 | 3.953% | 7.906% | 11.86% | 0.59027 | 0.6524
Dy, ppm | 5.2135 | 0.22988 | 4.7537 | 5.6733 | 4.5239 | 5.9031 | 4.409% | 8.818% | 13.23% | 4.9528 | 5.4742
Er, ppm | 2.9315 | 0.18637 | 2.5588 | 3.3043 | 2.3724 | 3.4906 | 6.357% | 12.71% | 19.07% | 2.7849 | 3.0781
Eu, ppm | 1.3405 | 0.093418 | 1.1537 | 1.5273 | 1.0602 | 1.6208 | 6.969% | 13.94% | 20.91% | 1.2735 | 1.4075
Fe, wt.% | 7.2602 | 0.27193 | 6.7163 | 7.804 | 6.4444 | 8.076 | 3.746% | 7.491% | 11.24% | 6.8972 | 7.6232
Ga, ppm | 20.8175 | 1.5057 | 17.8061 | 23.8289 | 16.3003 | 25.3347 | 7.233% | 14.47% | 21.7% | 19.7766 | 21.8584
Gd, ppm | 6.1264 | 0.46155 | 5.2033 | 7.0495 | 4.7417 | 7.511 | 7.534% | 15.07% | 22.6% | 5.8201 | 6.4327
Ge, ppm | < 5 | IND | IND | IND | IND | IND | IND | IND | IND | IND | IND
Hf, ppm | 5.216 | 0.70518 | 3.8056 | 6.6263 | 3.1004 | 7.3315 | 13.52% | 27.04% | 40.56% | 4.9552 | 5.4768
Ho, ppm | 1.0755 | 0.10343 | 0.86862 | 1.2823 | 0.76519 | 1.3858 | 9.617% | 19.23% | 28.85% | 1.0217 | 1.1293
In, ppm | 0.73343 | 0.062629 | 0.60817 | 0.85869 | 0.54554 | 0.92132 | 8.539% | 17.08% | 25.62% | 0.69676 | 0.7701
K, wt.% | 2.5585 | 0.10089 | 2.3567 | 2.7603 | 2.2558 | 2.8611 | 3.944% | 7.887% | 11.83% | 2.4305 | 2.6864
La, ppm | 43.0467 | 4.012 | 35.0226 | 51.0707 | 31.0106 | 55.0827 | 9.32% | 18.64% | 27.96% | 40.8943 | 45.199
Li, ppm | 30.0468 | 3.5046 | 23.0376 | 37.056 | 19.533 | 40.5606 | 11.66% | 23.33% | 34.99% | 28.5444 | 31.5491
Lu, ppm | 0.4439 | 0.054369 | 0.33516 | 0.55264 | 0.28079 | 0.60701 | 12.25% | 24.5% | 36.74% | 0.4217 | 0.46609
Mg, wt.% | 1.8454 | 0.063586 | 1.7182 | 1.9725 | 1.6546 | 2.0361 | 3.446% | 6.891% | 10.34% | 1.7531 | 1.9376
Mn, wt.% | 0.10339 | 0.0032937 | 0.096807 | 0.10998 | 0.093513 | 0.11328 | 3.186% | 6.371% | 9.557% | 0.098225 | 0.10856
Mo, ppm | < 1 | IND | IND | IND | IND | IND | IND | IND | IND | IND | IND
Nb, ppm | 14.3729 | 1.1479 | 12.077 | 16.6688 | 10.9291 | 17.8167 | 7.987% | 15.97% | 23.96% | 13.6543 | 15.0915
Nd, ppm | 36.1593 | 2.4615 | 31.2362 | 41.0823 | 28.7746 | 43.5439 | 6.808% | 13.62% | 20.42% | 34.3513 | 37.9672
Ni, ppm | 35.5297 | 4.5137 | 26.5023 | 44.557 | 21.9886 | 49.0707 | 12.7% | 25.41% | 38.11% | 33.7532 | 37.3062
P, wt.% | 0.06443 | 0.0074301 | 0.04957 | 0.07929 | 0.04214 | 0.08672 | 11.53% | 23.06% | 34.6% | 0.061208 | 0.067652
Pb, ppm | 115.1073 | 14.5367 | 86.0339 | 144.1807 | 71.4973 | 158.7173 | 12.63% | 25.26% | 37.89% | 109.3519 | 120.8627
Pr, ppm | 10.0053 | 0.43128 | 9.1427 | 10.8679 | 8.7114 | 11.2991 | 4.311% | 8.621% | 12.93% | 9.505 | 10.5056
Rb, ppm | 166.0286 | 4.6284 | 156.7718 | 175.2855 | 152.1433 | 179.9139 | 2.788% | 5.575% | 8.363% | 157.7272 | 174.33
S, wt.% | 0.97006 | 0.027445 | 0.91516 | 1.0249 | 0.88772 | 1.0524 | 2.829% | 5.659% | 8.488% | 0.92155 | 1.0186
Sb, ppm | < 2 | IND | IND | IND | IND | IND | IND | IND | IND | IND | IND
Si, wt.% | 29.428 | 0.71535 | 27.9973 | 30.8587 | 27.282 | 31.574 | 2.431% | 4.862% | 7.293% | 27.9566 | 30.8994
Sm, ppm | 6.7125 | 0.34786 | 6.0168 | 7.4082 | 5.6689 | 7.7561 | 5.182% | 10.36% | 15.55% | 6.3769 | 7.0481
Sn, ppm | 17.878 | 2.3574 | 13.1632 | 22.5928 | 10.8058 | 24.9501 | 13.19% | 26.37% | 39.56% | 16.9841 | 18.7719
Sr, ppm | 36.6217 | 2.5035 | 31.6148 | 41.6286 | 29.1113 | 44.1321 | 6.836% | 13.67% | 20.51% | 34.7906 | 38.4528
Ta, ppm | 1.2134 | 0.16888 | 0.87563 | 1.5511 | 0.70676 | 1.72 | 13.92% | 27.84% | 41.75% | 1.1527 | 1.2741
Tb, ppm | 0.9204 | 0.08733 | 0.74573 | 1.0951 | 0.6584 | 1.1824 | 9.488% | 18.98% | 28.47% | 0.87438 | 0.96642
Th, ppm | 16.0336 | 0.99472 | 14.0441 | 18.023 | 13.0494 | 19.0178 | 6.204% | 12.41% | 18.61% | 15.2319 | 16.8353
Ti, wt.% | 0.40482 | 0.022348 | 0.36012 | 0.44951 | 0.33777 | 0.47186 | 5.521% | 11.04% | 16.56% | 0.38458 | 0.42506
Tl, ppm | 0.90124 | 0.067419 | 0.7664 | 1.0361 | 0.69898 | 1.1035 | 7.481% | 14.96% | 22.44% | 0.85618 | 0.9463
Tm, ppm | 0.44629 | 0.048227 | 0.34984 | 0.54275 | 0.30161 | 0.59097 | 10.81% | 21.61% | 32.42% | 0.42398 | 0.46861
U, ppm | 3.2325 | 0.19 | 2.8525 | 3.6125 | 2.6625 | 3.8026 | 5.878% | 11.76% | 17.63% | 3.0709 | 3.3942
V, ppm | 90.0854 | 5.5156 | 79.0541 | 101.1167 | 73.5385 | 106.6323 | 6.123% | 12.25% | 18.37% | 85.5811 | 94.5897
W, ppm | 5.7559 | 0.91837 | 3.9191 | 7.5926 | 3.0008 | 8.511 | 15.96% | 31.91% | 47.87% | 5.4681 | 6.0437
Y, ppm | 27.7148 | 1.2321 | 25.2505 | 30.1791 | 24.0184 | 31.4112 | 4.446% | 8.892% | 13.34% | 26.3291 | 29.1006
Yb, ppm | 2.6512 | 0.15878 | 2.3336 | 2.9687 | 2.1749 | 3.1275 | 5.989% | 11.98% | 17.97% | 2.5186 | 2.7837
Zn, ppm | 459.1954 | 25.2683 | 408.6589 | 509.732 | 383.3906 | 535.0002 | 5.503% | 11.01% | 16.51% | 436.2356 | 482.1552
SI unit equivalents: ppb (parts per billion; 1 x 10-⁹) ≡ µg/kg; ppm (parts per million; 1 x 10-⁶) ≡ mg/kg; wt.% (weight per cent) ≡ % (mass fraction)

## Abbreviations
Table 4. Abbreviations used for OREAS 925
Abbreviation | Explanation
< | ‘less than’
IND | indeterminate
NR | not reported
PDM3 | percent deviation of lab mean from corrected mean of means
Rel.Std.Dev. | one relative standard deviation
Std.Dev. | one standard deviation
Method Codes:
4A*AAS | 4-acid (HF-HNO3-HClO4-HCl) digestion with atomic absorption spectroscopy
4A*MS | 4-acid (HF-HNO3-HClO4-HCl) digestion with inductively coupled plasma mass spectroscopy
4A*OES | 4-acid (HF-HNO3-HClO4-HCl) digestion with inductively coupled plasma optical emission spectroscopy
4A*OES/AAS | 4-acid (HF-HNO3-HClO4-HCl) digestion with AAS or ICP-OES finish
4A*OES/MS | 4-acid (HF-HNO3-HClO4-HCl) digestion with ICP-OES or ICP-MS finish
AR*AAS | aqua regia digestion with atomic absorption spectroscopy
AR*MS | aqua regia digestion with inductively coupled plasma mass spectroscopy
AR*OES | aqua regia digestion with inductively coupled plasma optical emission spectroscopy
AR*OES/AAS | aqua regia digestion with ICP-OES or AAS finish
AR*OES/MS | aqua regia digestion with ICP-OES or ICP-MS finish
IRC | infrared combustion
PF*AAS | sodium peroxide fusion with atomic absorption spectroscopy
PF*MS | sodium peroxide fusion with inductively coupled plasma mass spectroscopy
PF*OES | sodium peroxide fusion with inductively coupled plasma optical emission spectroscopy
PF*OES/MS | sodium peroxide fusion with ICP-OES or ICP-MS finish
Text Values:
NA | Not Applicable (Lab 01)
NA | Not Applicable (Lab 15)
Legend:- | (for Method Group Tabulated Results omitted in the determination of Certified Values)
Individual | - Outlying individual values
Batch & Limits | - Outlying laboratory batch data sets and superfluous limit values

## Laboratory List
Table 5. Participating Laboratory List used for OREAS 925
Lab Slot | Laboratory Name and Location
Accurassay, Thunder Bay, Ontario, Canada
Acme (BV), Santiago, Chile
Actlabs, Ancaster, Ontario, Canada
Actlabs, Kamloops, BC, Canada
Actlabs, Thunder Bay, Ontario, Canada
ALS, Brisbane, QLD, Australia
ALS, Vancouver, BC, Canada
Intertek Genalysis, Adelaide, SA, Australia
Intertek Genalysis, Johannesburg, South Africa
Intertek Genalysis, Perth, WA, Australia
Intertek Testing Services, Cupang, Muntinlupa, Philippines
Intertek Testing Services, Jakarta, Indonesia
Intertek Testing Services, Shunyi, Beijing, China
Labtium Oy, Saarenkylä, Rovaniemi, Finland
OMAC, Loughrea, Galway, Ireland
PT Geoservices Ltd, Cikarang, Jakarta Raya, Indonesia
SGS Canada Inc., Vancouver, BC, Canada
SGS Lakefield Research Ltd, Lakefield, Ontario, Canada
SGS South Africa Pty Ltd, Booysens, Gauteng, South Africa
Shiva Analyticals Ltd, Bangalore North, Karnataka, India
Ultra Trace Pty Ltd (BV), Perth, WA, Australia

## 4-Acid
| Analytical results for Ag in OREAS 925 (Certified Value 2.42 ppm) | [21 empty] | Certified
Ag | Round | Replicate | Lab | Lab | Lab | Lab | Lab | Lab | Lab | Lab | Lab | Lab | Lab | Lab | Lab | Lab | Lab | Lab | Lab | Lab | Lab |  | 1
| No | No | 01 | 02 | 03 | 04 | 05 | 06 | 07 | 09 | 10 | 11 | 13 | 14 | 15 | 16 | 17 | 18 | 19 | 21 | 22 |  | ppm
|  |  | 4A*MS | 4A*MS | 4A*MS | 4A*MS | 4A*MS | 4A*MS | 4A*MS | 4A*MS | 4A*MS | 4A*OES | 4A*OES/MS | 4A*MS | 4A*OES | 4A*OES/MS | 4A*OES | 4A*OES | 4A*OES | 4A*OES/MS | 4A*MS |  | 2
2
| 1 | 1 | 2.6 | 1.7 | 2.15 | 2.46 | 2.67 | 2.08 | 3.18 | 2.5 | 2 | 2.3 | 2.4 | 2.54 | 2.4 | 2.052 | 1 | 2.5 | 2.1 | 1.92 | 2.48 |  | 1
| 1 | 2 | 2.6 | 1.7 | 2.32 | 2.37 | 3.08 | 2.13 | 2.06 | 2.5 | 2.22 | 2.3 | 2.2 | 2.85 | 2.6 | 2.184 | 2 | 2.3 | 2.2 | 2.11 | 2.51 |  | 7
| 1 | 3 | 2.3 | 1.7 | 2.43 | 2.57 | 2.3 | 2.14 | 2.08 | 2.5 | 2.09 | 2.1 | 2.4985 | 2.68 | 2.2 | 2.068 | 2 | 2.5 | 2.3 | 1.9 | 2.47 |  | 16
| 1 | 4 | 2.5 | 1.7 | 2.54 | 2.09 | 2.72 | 2.07 | 3.65 | 2.5 | 2.08 | 2.6 | 2.3586 | 2.31 | 2.6 | 1.835 | 1 | 2.5 | 2.2 | 2.34 | 2.26 |  | 2.418
| 1 | 5 | 2.7 | 1.7 | 2.51 | 15.3 | 2.63 | 2.53 | 2.08 | 2.5 | 2.57 | 2.2 | 2.4758 | 2.37 | 2.4 | 1.93 | 1 | 2.7 | 2.4 | 2.44 | 2.1 |  | 7
| 1 | 6 | 2.6 | 1.7 | 2.1 | 2.9 | 3.43 | 3.09 | 3.86 | 2.5 | 2.11 | 2 | 2.3236 | 2.3 | 2.4 | 2.99 | < 1 | 2.9 | 2 | 2.34 | 2.33
| Mean |  | 2.55 | 1.7 | 2.3417 | 4.615 | 2.805 | 2.34 | 2.8183 | 2.5 | 2.1783 | 2.25 | 2.3761 | 2.5083 | 2.4333 | 2.1765 | 1.4 | 2.5667 | 2.2 | 2.175 | 2.3583
| Median |  | 2.6 | 1.7 | 2.375 | 2.515 | 2.695 | 2.135 | 2.63 | 2.5 | 2.1 | 2.25 | 2.3793 | 2.455 | 2.4 | 2.06 | 1 | 2.5 | 2.2 | 2.225 | 2.4
| Std Dev. |  | 0.13784 | 0 | 0.18498 | 5.2412 | 0.3943 | 0.40576 | 0.84533 | 0 | 0.20449 | 0.20736 | 0.10914 | 0.2232 | 0.15055 | 0.41629 | 0.54772 | 0.20656 | 0.14142 | 0.23219 | 0.15968
| Rel.Std.Dev. |  | 5.406% | 0% | 7.899% | 113.6% | 14.06% | 17.34% | 29.99% | 0% | 9.388% | 9.216% | 4.593% | 8.898% | 6.187% | 19.13% | 39.12% | 8.048% | 6.428% | 10.68% | 6.771%
| PDM3 |  | 5.46% | -29.69% | -3.156% | 90.86% | 16.01% | -3.225% | 16.56% | 3.392% | -9.911% | -6.947% | -1.732% | 3.737% | 0.6351% | -9.987% | -42.1% | 6.149% | -9.015% | -10.05% | -2.467%
| Z-Score (Absolute) |  | 0.72 | 2.47 | 0.06 | 8.45 | 1.67 | 0.07 | 1.72 | 0.53 | 0.67 | 0.41 | 0.07 | 0.56 | 0.28 | 0.68 | 4.15 | 0.78 | 0.59 | 0.69 | 0
| Analytical results for Al in OREAS 925 (Certified Value 7.32 wt.%) | [21 empty] | Certified
Al | Round | Replicate | Lab | Lab | Lab | Lab | Lab | Lab | Lab | Lab | Lab | Lab | Lab | Lab | Lab | Lab | Lab | Lab | Lab | Lab |  |  | 1
| No | No | 01 | 02 | 03 | 04 | 05 | 06 | 07 | 09 | 11 | 13 | 14 | 15 | 16 | 17 | 18 | 19 | 21 | 22 |  |  | wt.%
|  |  | 4A*OES | 4A*OES | 4A*OES | 4A*MS | 4A*OES | 4A*MS | 4A*MS | 4A*OES | 4A*OES | 4A*OES/MS | 4A*OES | 4A*OES | 4A*OES/MS | 4A*OES | 4A*MS | 4A*OES | 4A*OES/MS | 4A*MS |  |  | 2
3
| 1 | 1 | 7.7 | 7.12 | 7.5089 | 6.37 | 7.16 | 7.27 | 7.14 | 7.59 | 7.46 | 7.5391 | 7.1228 | 5.39 | 6.928 | 4.02 | 7.07 | 7.85 | 7.23 | 7.56 |  |  | 1
| 1 | 2 | 7.59 | 6.85 | 7.5784 | 7.66 | 7.65 | 7.25 | 6.95 | 7.61 | 7.36 | 7.5932 | 7.2828 | 5.37 | 6.953 | 3.59 | 7.1 | 7.81 | 7.26 | 7.43 |  |  | #N/A
| 1 | 3 | 7.7 | 6.95 | 7.8383 | 8.2 | 8.4 | 7.31 | 6.91 | 7.5 | 7.38 | 7.5868 | 7.463 | 5.53 | 6.73 | 3.83 | 7.05 | 7.82 | 6.73 | 6.91 |  |  | 16
| 1 | 4 | 7.95 | 7.02 | 7.7237 | 6.63 | 6.71 | 7.27 | 6.7 | 7.5 | 7.39 | 7.5608 | 7.5113 | 5.5 | 6.763 | 4.32 | 7.22 | 7.82 | 7.17 | 6.95 |  |  | 7.3161
| 1 | 5 | 7.69 | 6.87 | 7.4729 | > 10 | 6.61 | 7.11 | 7.32 | 7.51 | 7.46 | 7.5121 | 7.4796 | 5.45 | 6.564 | 3.76 | 7.34 | 7.83 | 7.19 | 7.06 |  |  | 8
| 1 | 6 | 7.82 | 6.83 | 7.7969 | 7.36 | 7.16 | 7.19 | 7.15 | 7.64 | 7.34 | 7.6324 | 7.3137 | 5.41 | 6.928 | 4.51 | 7.04 | 7.72 | 7.27 | 6.98
| Mean |  | 7.7417 | 6.94 | 7.6532 | 7.244 | 7.2817 | 7.2333 | 7.0283 | 7.5583 | 7.3983 | 7.5707 | 7.3622 | 5.4417 | 6.811 | 4.005 | 7.1367 | 7.8083 | 7.1417 | 7.1483
| Median |  | 7.7 | 6.91 | 7.651 | 7.36 | 7.16 | 7.26 | 7.045 | 7.55 | 7.385 | 7.5738 | 7.3883 | 5.43 | 6.8455 | 3.925 | 7.085 | 7.82 | 7.21 | 7.02
| Std Dev. |  | 0.12545 | 0.11314 | 0.15415 | 0.74855 | 0.6624 | 0.072019 | 0.21922 | 0.062423 | 0.050761 | 0.042661 | 0.14976 | 0.063377 | 0.15324 | 0.35138 | 0.11911 | 0.04535 | 0.20537 | 0.27607
| Rel.Std.Dev. |  | 1.62% | 1.63% | 2.014% | 10.33% | 9.097% | 0.9956% | 3.119% | 0.8259% | 0.6861% | 0.5635% | 2.034% | 1.165% | 2.25% | 8.774% | 1.669% | 0.5808% | 2.876% | 3.862%
| PDM3 |  | 5.817% | -5.141% | 4.607% | -0.9857% | -0.4708% | -1.131% | -3.933% | 3.311% | 1.124% | 3.48% | 0.63% | -25.62% | -6.904% | -45.26% | -2.453% | 6.728% | -2.384% | -2.293%
| Z-Score (Absolute) |  | 1.33 | 0.79 | 1.1 | 0.01 | 0.11 | 0.01 | 0.56 | 0.85 | 0.42 | 0.88 | 0.33 | 4.76 | 1.13 | 8.57 | 0.27 | 1.51 | 0.26 | 0.24
| Analytical results for As in OREAS 925 (Certified Value 9.6 ppm) | [21 empty] | Certified
As | Round | Replicate | Lab | Lab | Lab | Lab | Lab | Lab | Lab | Lab | Lab | Lab | Lab | Lab | Lab | Lab | Lab | Lab | Lab | Lab | Lab |  | 1
| No | No | 01 | 02 | 03 | 04 | 05 | 06 | 07 | 09 | 10 | 11 | 13 | 14 | 15 | 16 | 17 | 18 | 19 | 21 | 22 |  | ppm
|  |  | 4A*MS | 4A*MS | 4A*MS | 4A*MS | 4A*MS | 4A*MS | 4A*MS | 4A*MS | 4A*MS | 4A*OES | 4A*OES/MS | 4A*MS | 4A*OES | 4A*OES/MS | 4A*OES | 4A*MS | 4A*MS | 4A*OES/MS | 4A*MS |  | 2
3
| 1 | 1 | 9 | 17 | 10 | 9.2 | 8.9 | 10.7 | 10 | 9 | 9.1 | 5 | 10.5071 | 10.7 | 11 | 9.229 | 13 | 9.7 | 8 | 11 | 9.3 |  | 1
| 1 | 2 | 10 | 17 | 9.3 | 9.7 | 9.1 | 9 | 9.2 | 9 | 8.6 | 6 | 11.1767 | 8.4 | 11 | 9.595 | 10 | 9.7 | 9 | 10 | 10.4 |  | #N/A
| 1 | 3 | 9 | 17 | 8.9 | 9.6 | 9.1 | 10.6 | 8.6 | 9 | 9.3 | 6 | 11.0576 | 9.6 | 9 | 10.506 | 11 | 9.9 | 11 | 9 | 8.7 |  | 16
| 1 | 4 | 10 | 17 | 9.7 | 9.3 | 8.8 | 9.5 | 8.5 | 9 | 10.3 | 10 | 10.8129 | 10.1 | 10 | 8.538 | 13 | 9.1 | 9 | 10 | 10.3 |  | 9.6011
| 1 | 5 | 9 | 17 | 10.7 | 10.9 | 9 | 9.1 | 10 | 9 | 7.8 | 7 | 11.107 | 10.3 | 11 | 10.102 | 9 | 7.9 | 10 | 10 | 9.9 |  | 9
| 1 | 6 | 10 | 17 | 7.4 | 10.6 | 9.2 | 10.1 | 9.3 | 9 | 8.9 | 7 | 11.009 | 8.8 | 10 | 10.047 | 10 | 7.4 | 9 | 10 | 7.9
| Mean |  | 9.5 | 17 | 9.3333 | 9.8833 | 9.0167 | 9.8333 | 9.2667 | 9 | 9 | 6.8333 | 10.9451 | 9.65 | 10.3333 | 9.6695 | 11 | 8.95 | 9.3333 | 10 | 9.4167
| Median |  | 9.5 | 17 | 9.5 | 9.65 | 9.05 | 9.8 | 9.25 | 9 | 9 | 6.5 | 11.0333 | 9.85 | 10.5 | 9.821 | 10.5 | 9.4 | 9 | 10 | 9.6
| Std Dev. |  | 0.54772 | 0 | 1.129 | 0.70261 | 0.1472 | 0.74207 | 0.65013 | 0 | 0.82462 | 1.7224 | 0.24734 | 0.8961 | 0.8165 | 0.7084 | 1.6733 | 1.054 | 1.0328 | 0.63246 | 0.98065
| Rel.Std.Dev. |  | 5.766% | 0% | 12.1% | 7.109% | 1.632% | 7.546% | 7.016% | 0% | 9.162% | 25.21% | 2.26% | 9.286% | 7.902% | 7.326% | 15.21% | 11.78% | 11.07% | 6.325% | 10.41%
| PDM3 |  | -1.053% | 77.06% | -2.789% | 2.94% | -6.087% | 2.419% | -3.483% | -6.261% | -6.261% | -28.83% | 14% | 0.5092% | 7.626% | 0.7123% | 14.57% | -6.782% | -2.789% | 4.155% | -1.921%
| Z-Score (Absolute) |  | 0 | 10.46 | 0.23 | 0.53 | 0.67 | 0.47 | 0.33 | 0.7 | 0.7 | 3.72 | 2.02 | 0.21 | 1.16 | 0.24 | 2.09 | 0.77 | 0.23 | 0.7 | 0.12
| Analytical results for B in OREAS 925 (Indicative Value 7.67 ppm) | [21 empty] | Indicative
B | Round | Replicate | 01: Lab |  | 1
| No | No | 01: 15 |  | ppm
|  |  | 01: 4A*OES |  | 2
2
| 1 | 1 | 01: 6 |  | 1
| 1 | 2 | 01: 10 |  | 1
| 1 | 3 | 01: 9 |  | 16
| 1 | 4 | 01: 5 |  | 7.6667
| 1 | 5 | 01: 7 |  | 7
| 1 | 6 | 01: 9
| Mean |  | 01: 7.6667
| Median |  | 01: 8
| Std Dev. |  | 01: 1.9664
| Rel.Std.Dev. |  | 01: 25.65%
| PDM3 |  | 01: -3.331e-14%
Z-Score (Absolute) | bar: 01
| Analytical results for Ba in OREAS 925 (Certified Value 425 ppm) | [21 empty] | Certified
Ba | Round | Replicate | Lab | Lab | Lab | Lab | Lab | Lab | Lab | Lab | Lab | Lab | Lab | Lab | Lab | Lab | Lab | Lab | Lab | Lab |  |  | 1
| No | No | 01 | 02 | 03 | 04 | 05 | 06 | 07 | 09 | 11 | 13 | 14 | 15 | 16 | 17 | 18 | 19 | 21 | 22 |  |  | ppm
|  |  | 4A*MS | 4A*OES | 4A*MS | 4A*MS | 4A*OES | 4A*MS | 4A*MS | 4A*MS | 4A*OES | 4A*OES/MS | 4A*MS | 4A*OES | 4A*OES/MS | 4A*OES | 4A*OES | 4A*OES | 4A*OES/MS | 4A*MS |  |  | 0
0
| 1 | 1 | 439 | 436 | 413.5 | 390 | 437 | 430 | 410 | 421 | 487 | 435.2075 | 521.4 | 320 | 406.143 | 308 | 417 | 409 | 425 | 430 |  |  | 1
| 1 | 2 | 449 | 420 | 423.2 | 414 | 463 | 430 | 390 | 420 | 472 | 449.1266 | 521.4 | 360 | 399.793 | 291 | 421 | 416 | 410 | 420 |  |  | #N/A
| 1 | 3 | 453 | 420 | 429.6 | 418 | 504 | 440 | 390 | 419 | 472 | 435.3647 | 510.9 | 340 | 386.13 | 313 | 423 | 411 | 397 | 410 |  |  | 16
| 1 | 4 | 453 | 409 | 419.7 | 415 | 412 | 440 | 380 | 428 | 475 | 447.398 | 519.9 | 340 | 386.135 | 281 | 420 | 411 | 426 | 410 |  |  | 424.9234
| 1 | 5 | 454 | 440 | 417.2 | 406 | 411 | 430 | 420 | 432 | 490 | 450.6429 | 534.4 | 340 | 370.331 | 262 | 424 | 415 | 422 | 420 |  |  | 10
| 1 | 6 | 454 | 443 | 419.3 | 389 | 435 | 430 | 400 | 418 | 474 | 441.1944 | 507.3 | 340 | 390.342 | 261 | 415 | 414 | 420 | 410
| Mean |  | 450.3333 | 428 | 420.4167 | 405.3333 | 443.6667 | 433.3333 | 398.3333 | 423 | 478.3333 | 443.1557 | 519.2167 | 340 | 389.8123 | 286 | 420 | 412.6667 | 416.6667 | 416.6667
| Median |  | 453 | 428 | 419.5 | 410 | 436 | 430 | 395 | 420.5 | 474.5 | 444.2962 | 520.65 | 340 | 388.2385 | 286 | 420.5 | 412.5 | 421 | 415
| Std Dev. |  | 5.8538 | 13.5794 | 5.5141 | 12.8944 | 35.2231 | 5.164 | 14.7196 | 5.6569 | 8.0166 | 6.891 | 9.5048 | 12.6491 | 12.4353 | 22.1991 | 3.4641 | 2.7325 | 11.2012 | 8.165
| Rel.Std.Dev. |  | 1.3% | 3.173% | 1.312% | 3.181% | 7.939% | 1.192% | 3.695% | 1.337% | 1.676% | 1.555% | 1.831% | 3.72% | 3.19% | 7.762% | 0.8248% | 0.6622% | 2.688% | 1.96%
| PDM3 |  | 5.98% | 0.724% | -1.061% | -4.61% | 4.411% | 1.979% | -6.258% | -0.4527% | 12.57% | 4.291% | 22.19% | -19.99% | -8.263% | -32.69% | -1.159% | -2.884% | -1.943% | -1.943%
| Z-Score (Absolute) |  | 1.11 | 0.29 | 0.01 | 0.55 | 0.86 | 0.48 | 0.8 | 0.1 | 2.13 | 0.84 | 3.63 | 2.94 | 1.12 | 4.93 | 0.01 | 0.28 | 0.13 | 0.13
| Analytical results for Be in OREAS 925 (Certified Value 2.32 ppm) | [21 empty] | Certified
Be | Round | Replicate | Lab | Lab | Lab | Lab | Lab | Lab | Lab | Lab | Lab | Lab | Lab | Lab | Lab | Lab | Lab | Lab | Lab | Lab |  |  | 1
| No | No | 01 | 02 | 03 | 04 | 05 | 06 | 07 | 09 | 11 | 13 | 14 | 15 | 16 | 17 | 18 | 19 | 21 | 22 |  |  | ppm
|  |  | 4A*MS | 4A*MS | 4A*MS | 4A*MS | 4A*MS | 4A*MS | 4A*MS | 4A*MS | 4A*OES | 4A*OES/MS | 4A*MS | 4A*OES | 4A*OES/MS | 4A*OES | 4A*MS | 4A*MS | 4A*OES/MS | 4A*MS |  |  | 2
3
| 1 | 1 | 2.3 | 2.3 | 2.5 | 2.9 | 2.4 | 2.35 | 2.27 | 2.4 | 2 | 2.1086 | 3.72 | < 5 | 2.405 | 3 | 2.2 | 2 | 2.5 | 2.27 |  |  | 1
| 1 | 2 | 2.4 | 2.3 | 2.51 | 2.8 | 2.5 | 2.31 | 2.11 | 2.2 | 2 | 2.1003 | 4.04 | < 5 | 2.499 | 2 | 2.3 | 2 | 2.5 | 2.12 |  |  | #N/A
| 1 | 3 | 2.3 | 2.3 | 2.42 | 3.1 | 2.4 | 2.3 | 2.11 | 2.2 | 2 | 2.0866 | 4.12 | < 5 | 2.578 | 3 | 2.1 | 2.3 | 2.3 | 2.26 |  |  | 16
| 1 | 4 | 2.4 | 2.3 | 2.49 | 2.3 | 2.5 | 2.31 | 2.1 | 2.3 | 2 | 2.1172 | 4.08 | < 5 | 2.489 | 2 | 2.2 | 2.2 | 2.5 | 2.18 |  |  | 2.3214
| 1 | 5 | 2.3 | 2.3 | 2.46 | 2.7 | 2.6 | 2.34 | 2.15 | 2.4 | 2 | 2.1282 | 5.27 | < 5 | 2.507 | 2 | 2.2 | 2.3 | 2.7 | 2.29 |  |  | 11
| 1 | 6 | 2.4 | 2.3 | 2.34 | 2.6 | 2.6 | 2.18 | 2.22 | 2.4 | 2 | 2.0888 | 4.96 | < 5 | 2.453 | 2 | 2.3 | 2.3 | 2.6 | 2.3
| Mean |  | 2.35 | 2.3 | 2.4533 | 2.7333 | 2.5 | 2.2983 | 2.16 | 2.3167 | 2 | 2.105 | 4.365 |  | 2.4885 | 2.3333 | 2.2167 | 2.1833 | 2.5167 | 2.2367
| Median |  | 2.35 | 2.3 | 2.475 | 2.75 | 2.5 | 2.31 | 2.13 | 2.35 | 2 | 2.1045 | 4.1 |  | 2.494 | 2 | 2.2 | 2.25 | 2.5 | 2.265
| Std Dev. |  | 0.054772 | 4.8648e-16 | 0.064395 | 0.27325 | 0.089443 | 0.061128 | 0.069857 | 0.098319 | 0 | 0.016262 | 0.60596 |  | 0.057785 | 0.5164 | 0.075277 | 0.1472 | 0.13292 | 0.071181
| Rel.Std.Dev. |  | 2.331% | 2.115e-14% | 2.625% | 9.997% | 3.578% | 2.66% | 3.234% | 4.244% | 0% | 0.7726% | 13.88% |  | 2.322% | 22.13% | 3.396% | 6.742% | 5.281% | 3.182%
| PDM3 |  | 1.233% | -0.9211% | 5.684% | 17.75% | 7.694% | -0.9929% | -6.952% | -0.2032% | -13.84% | -9.323% | 88.03% |  | 7.199% | 0.5148% | -4.511% | -5.947% | 8.412% | -3.649%
| Z-Score (Absolute) |  | 0.11 | 0.11 | 0.57 | 1.8 | 0.77 | 0.12 | 0.73 | 0.04 | 1.44 | 0.97 | 9.02 | 0.77 | 0.72 | 0.04 | 0.48 | 0.63 | 0.85 | 0.39
| Analytical results for Bi in OREAS 925 (Certified Value 31.3 ppm) | [21 empty] | Certified
Bi | Round | Replicate | Lab | Lab | Lab | Lab | Lab | Lab | Lab | Lab | Lab | Lab | Lab | Lab | Lab | Lab | Lab | Lab | Lab | Lab | Lab |  | 1
| No | No | 01 | 02 | 03 | 04 | 05 | 06 | 07 | 09 | 10 | 11 | 13 | 14 | 15 | 16 | 17 | 18 | 19 | 21 | 22 |  | ppm
|  |  | 4A*MS | 4A*MS | 4A*MS | 4A*MS | 4A*MS | 4A*MS | 4A*MS | 4A*MS | 4A*MS | 4A*OES | 4A*OES/MS | 4A*MS | 4A*OES | 4A*OES/MS | 4A*OES | 4A*MS | 4A*MS | 4A*OES/MS | 4A*MS |  | 1
2
| 1 | 1 | 32.8 | 30.1 | 30.62 | 31.4 | 33.8 | 33.3 | 31.6 | 30.6 | 28.6 | 24 | 33.47 | 33.38 | 21 | 32.537 | 30 | 31.2 | 33.9 | 33.6 | 37.1 |  | 1
| 1 | 2 | 32 | 29.8 | 26.09 | 32.1 | 26.8 | 32.7 | 31.5 | 29.6 | 32.67 | 22 | 31.9305 | 41.39 | 20 | 32.39 | 48 | 33.8 | 28.1 | 31.5 | 26.9 |  | #N/A
| 1 | 3 | 31.8 | 29.2 | 28.29 | 34.6 | 32.3 | 33.2 | 26.6 | 33.9 | 30.97 | 15 | 31.3775 | 38.3 | 20 | 25.305 | 48 | 28.8 | 31.7 | 26.1 | 38.8 |  | 16
| 1 | 4 | 31.8 | 30.8 | 29.04 | 29.7 | 29.4 | 33 | 25.6 | 33.8 | 38.26 | 35 | 34.0826 | 35.59 | 21 | 35.055 | 37 | 30.6 | 29.6 | 31.2 | 29.9 |  | 31.319
| 1 | 5 | 31.4 | 30.7 | 30.43 | 30.4 | 33 | 33.8 | 32 | 30.7 | 27.3 | 24 | 32.8527 | 31 | 20 | 31.99 | 40 | 31.6 | 32.6 | 28.8 | 28.5 |  | 12
| 1 | 6 | 32.5 | 30.5 | 31.77 | 30.9 | 32 | 28.3 | 26.4 | 31.2 | 30.93 | 20 | 30.5487 | 36.86 | 20 | 34.34 | 40 | 30.7 | 30.5 | 28 | 33.9
| Mean |  | 32.05 | 30.1833 | 29.3733 | 31.5167 | 31.2167 | 32.3833 | 28.95 | 31.6333 | 31.455 | 23.3333 | 32.377 | 36.0867 | 20.3333 | 31.9362 | 40.5 | 31.1167 | 31.0667 | 29.8667 | 32.5167
| Median |  | 31.9 | 30.3 | 29.735 | 31.15 | 32.15 | 33.1 | 29.05 | 30.95 | 30.95 | 23 | 32.3916 | 36.225 | 20 | 32.4635 | 40 | 30.95 | 31.1 | 30 | 31.9
| Std Dev. |  | 0.51284 | 0.61128 | 2.0238 | 1.7198 | 2.6248 | 2.0331 | 3.0356 | 1.7941 | 3.8395 | 6.6232 | 1.332 | 3.6625 | 0.5164 | 3.4655 | 6.8629 | 1.6278 | 2.1002 | 2.7274 | 4.8359
| Rel.Std.Dev. |  | 1.6% | 2.025% | 6.89% | 5.457% | 8.408% | 6.278% | 10.49% | 5.671% | 12.21% | 28.39% | 4.114% | 10.15% | 2.54% | 10.85% | 16.95% | 5.231% | 6.76% | 9.132% | 14.87%
| PDM3 |  | 2.334% | -3.626% | -6.212% | 0.6313% | -0.3266% | 3.398% | -7.564% | 1.004% | 0.4344% | -25.5% | 3.378% | 15.22% | -35.08% | 1.971% | 29.31% | -0.6459% | -0.8056% | -4.637% | 3.824%
| Z-Score (Absolute) |  | 0.43 | 0.92 | 1.51 | 0.04 | 0.17 | 0.67 | 1.82 | 0.13 | 0 | 5.9 | 0.67 | 3.36 | 8.08 | 0.35 | 6.57 | 0.25 | 0.28 | 1.15 | 0.77
| Analytical results for Ca in OREAS 925 (Certified Value 0.458 wt.%) | [21 empty] | Certified
Ca | Round | Replicate | Lab | Lab | Lab | Lab | Lab | Lab | Lab | Lab | Lab | Lab | Lab | Lab | Lab | Lab | Lab | Lab | Lab | Lab |  |  | 1
| No | No | 01 | 02 | 03 | 04 | 05 | 06 | 07 | 09 | 11 | 13 | 14 | 15 | 16 | 17 | 18 | 19 | 21 | 22 |  |  | wt.%
|  |  | 4A*OES | 4A*OES | 4A*OES | 4A*MS | 4A*OES | 4A*MS | 4A*MS | 4A*OES | 4A*OES | 4A*OES/MS | 4A*OES | 4A*OES | 4A*OES/MS | 4A*OES | 4A*MS | 4A*OES | 4A*OES/MS | 4A*MS |  |  | 3
3
| 1 | 1 | 0.451 | 0.45 | 0.4479 | 0.46 | 0.47 | 0.47 | 0.45 | 0.48 | 0.46 | 0.49682 | 0.4 | 0.46 | 0.471 | 0.25 | 0.44 | 0.49 | 0.43 | 0.47 |  |  | 1
| 1 | 2 | 0.444 | 0.44 | 0.4546 | 0.5 | 0.49 | 0.47 | 0.43 | 0.49 | 0.44 | 0.50242 | 0.43 | 0.46 | 0.476 | 0.22 | 0.45 | 0.48 | 0.43 | 0.46 |  |  | #N/A
| 1 | 3 | 0.453 | 0.44 | 0.4625 | 0.54 | 0.54 | 0.47 | 0.43 | 0.48 | 0.45 | 0.48787 | 0.45 | 0.44 | 0.451 | 0.24 | 0.45 | 0.47 | 0.39 | 0.46 |  |  | 16
| 1 | 4 | 0.461 | 0.43 | 0.459 | 0.47 | 0.44 | 0.47 | 0.42 | 0.48 | 0.47 | 0.49802 | 0.4 | 0.47 | 0.454 | 0.25 | 0.44 | 0.49 | 0.42 | 0.47 |  |  | 0.45761
| 1 | 5 | 0.448 | 0.45 | 0.4458 | 0.49 | 0.44 | 0.46 | 0.45 | 0.47 | 0.46 | 0.4921 | 0.44 | 0.47 | 0.44 | 0.2 | 0.44 | 0.49 | 0.42 | 0.48 |  |  | 13
| 1 | 6 | 0.452 | 0.45 | 0.4611 | 0.46 | 0.46 | 0.46 | 0.44 | 0.48 | 0.45 | 0.50004 | 0.45 | 0.43 | 0.457 | 0.25 | 0.43 | 0.48 | 0.42 | 0.47
| Mean |  | 0.4515 | 0.44333 | 0.45515 | 0.48667 | 0.47333 | 0.46667 | 0.43667 | 0.48 | 0.455 | 0.49621 | 0.42833 | 0.455 | 0.45817 | 0.235 | 0.44167 | 0.48333 | 0.41833 | 0.46833
| Median |  | 0.4515 | 0.445 | 0.4568 | 0.48 | 0.465 | 0.47 | 0.435 | 0.48 | 0.455 | 0.49742 | 0.435 | 0.46 | 0.4555 | 0.245 | 0.44 | 0.485 | 0.42 | 0.47
| Std Dev. |  | 0.0056833 | 0.008165 | 0.0069934 | 0.030768 | 0.037771 | 0.005164 | 0.012111 | 0.0063246 | 0.010488 | 0.0053519 | 0.023166 | 0.016432 | 0.013288 | 0.020736 | 0.0075277 | 0.008165 | 0.01472 | 0.0075277
| Rel.Std.Dev. |  | 1.259% | 1.842% | 1.536% | 6.322% | 7.98% | 1.107% | 2.773% | 1.318% | 2.305% | 1.079% | 5.408% | 3.611% | 2.9% | 8.824% | 1.704% | 1.689% | 3.519% | 1.607%
| PDM3 |  | -1.335% | -3.12% | -0.5375% | 6.35% | 3.436% | 1.979% | -4.577% | 4.893% | -0.5703% | 8.436% | -6.398% | -0.5703% | 0.1217% | -48.65% | -3.484% | 5.621% | -8.583% | 2.343%
| Z-Score (Absolute) |  | 0.15 | 0.5 | 0 | 1.35 | 0.78 | 0.49 | 0.78 | 1.06 | 0 | 1.75 | 1.14 | 0 | 0.13 | 9.37 | 0.57 | 1.2 | 1.56 | 0.56
| Analytical results for Cd in OREAS 925 (Certified Value 0.54 ppm) | [21 empty] | Certified
Cd | Round | Replicate | Lab | Lab | Lab | Lab | Lab | Lab | Lab | Lab | Lab | Lab | Lab | Lab | Lab | Lab | Lab | Lab | Lab | Lab |  |  | 1
| No | No | 01 | 02 | 03 | 04 | 05 | 06 | 07 | 09 | 11 | 13 | 14 | 15 | 16 | 17 | 18 | 19 | 21 | 22 |  |  | ppm
|  |  | 4A*MS | 4A*MS | 4A*MS | 4A*MS | 4A*MS | 4A*MS | 4A*MS | 4A*MS | 4A*OES | 4A*OES/MS | 4A*MS | 4A*OES | 4A*OES/MS | 4A*OES | 4A*MS | 4A*MS | 4A*OES/MS | 4A*MS |  |  | 2
3
| 1 | 1 | 0.59 | 0.54 | 0.46 | 0.6 | 0.5 | 0.58 | 0.58 | 0.5 | 0.6 | 0.59463 | 0.69 | < 0.5 | 0.596 | 4 | 0.6 | 0.6 | 0.55 | 0.63 |  |  | 1
| 1 | 2 | 0.57 | 0.55 | 0.55 | 0.6 | 0.6 | 0.49 | 0.49 | 0.5 | 1 | 0.59255 | 0.67 | 0.5 | 0.648 | 4 | 0.6 | 0.5 | 0.54 | 0.46 |  |  | #N/A
| 1 | 3 | 0.58 | 0.54 | 0.49 | 0.5 | 0.6 | 0.54 | 0.51 | 0.5 | 1.1 | 0.59176 | 0.68 | < 0.5 | 0.586 | 5 | 0.6 | 0.6 | 0.48 | 0.52 |  |  | 16
| 1 | 4 | 0.57 | 0.55 | 0.48 | 0.5 | 0.5 | 0.49 | 0.49 | 0.5 | < 0.4 | 0.56434 | 0.67 | < 0.5 | 0.615 | 4 | 0.6 | 0.5 | 0.56 | 0.49 |  |  | 0.54371
| 1 | 5 | 0.57 | 0.54 | 0.51 | 0.6 | 0.6 | 0.47 | 0.54 | 0.5 | 0.7 | 0.56063 | 0.66 | 0.51 | 0.69 | 4 | 0.6 | 0.5 | 0.53 | 0.49 |  |  | 14
| 1 | 6 | 0.59 | 0.54 | 0.48 | 0.5 | 0.6 | 0.56 | 0.55 | 0.5 | 0.8 | 0.55413 | 0.68 | < 0.5 | 0.635 | 4 | 0.6 | 0.5 | 0.55 | 0.52
| Mean |  | 0.57833 | 0.54333 | 0.495 | 0.55 | 0.56667 | 0.52167 | 0.52667 | 0.5 | 0.84 | 0.57634 | 0.675 | 0.505 | 0.62833 | 4.1667 | 0.6 | 0.53333 | 0.535 | 0.51833
| Median |  | 0.575 | 0.54 | 0.485 | 0.55 | 0.6 | 0.515 | 0.525 | 0.5 | 0.8 | 0.57805 | 0.675 | 0.505 | 0.625 | 4 | 0.6 | 0.5 | 0.545 | 0.505
| Std Dev. |  | 0.0098319 | 0.005164 | 0.031464 | 0.054772 | 0.05164 | 0.04446 | 0.036148 | 0 | 0.20736 | 0.018541 | 0.010488 | 0.0070711 | 0.038077 | 0.40825 | 0 | 0.05164 | 0.02881 | 0.059133
| Rel.Std.Dev. |  | 1.7% | 0.9504% | 6.356% | 9.959% | 9.113% | 8.523% | 6.864% | 0% | 24.69% | 3.217% | 1.554% | 1.4% | 6.06% | 9.798% | 0% | 9.682% | 5.385% | 11.41%
| PDM3 |  | 6.368% | -0.06959% | -8.959% | 1.157% | 4.222% | -4.055% | -3.135% | -8.039% | 54.49% | 6.001% | 24.15% | -7.12% | 15.56% | 666.3% | 10.35% | -1.909% | -1.602% | -4.668%
| Z-Score (Absolute) |  | 0.7 | 0.07 | 1.14 | 0.07 | 0.44 | 0.55 | 0.44 | 1.03 | 4.1 | 0.65 | 2.82 | 4.65 | 1.8 | 79.59 | 1.17 | 0.29 | 0.26 | 0.62
| Analytical results for Ce in OREAS 925 (Certified Value 82 ppm) | [21 empty] | Certified
Ce | Round | Replicate | Lab | Lab | Lab | Lab | Lab | Lab | Lab | Lab | Lab | Lab | Lab | Lab | Lab | Lab | [6 empty] | 1
| No | No | 02 | 03 | 04 | 05 | 06 | 07 | 09 | 13 | 14 | 16 | 18 | 19 | 21 | 22 | [6 empty] | ppm
|  |  | 4A*MS | 4A*MS | 4A*MS | 4A*MS | 4A*MS | 4A*MS | 4A*MS | 4A*OES/MS | 4A*OES | 4A*OES/MS | 4A*MS | 4A*MS | 4A*OES/MS | 4A*MS | [6 empty] | 0
1
| 1 | 1 | 84.4 | 85.26 | 38.6 | 75.3 | 86.6 | 89 | 78.2 | 87.904 | 81 | 78.69 | 81.9 | 86.3 | 79.6 | 85.9 | [6 empty] | 1
| 1 | 2 | 84.7 | 84.31 | 76.6 | 80 | 85 | 80.2 | 79 | 87.2103 | 80 | 78.882 | 79.9 | 85.4 | 81.9 | 79.7 | [6 empty] | #N/A
| 1 | 3 | 83.1 | 87.69 | 82.4 | 79.3 | 88.5 | 81.5 | 77.2 | 86.8099 | 81 | 67.698 | 79.4 | 88.2 | 75.2 | 79.3 | [6 empty] | 16
| 1 | 4 | 84.8 | 84.34 | 80.3 | 78.5 | 85.1 | 78.8 | 78.6 | 88.3151 | 81 | 60.42 | 79.9 | 85 | 80.6 | 82.2 | [6 empty] | 82.2583
| 1 | 5 | 83.6 | 83.35 | 160 | 80.6 | 85.1 | 87.5 | 78.6 | 86.8143 | 81 | 78.37 | 80.9 | 90.9 | 78.9 | 80.4 | [6 empty] | 15
| 1 | 6 | 85.2 | 84.98 | 77.8 | 82.6 | 85.3 | 92.1 | 80.6 | 87.2872 | 80 | 79.69 | 78.8 | 89.1 | 79.4 | 83.1
| Mean |  | 84.3 | 84.9883 | 85.95 | 79.3833 | 85.9333 | 84.85 | 78.7 | 87.3901 | 80.6667 | 73.9583 | 80.1333 | 87.4833 | 79.2667 | 81.7667
| Median |  | 84.55 | 84.66 | 79.05 | 79.65 | 85.2 | 84.5 | 78.6 | 87.2487 | 81 | 78.53 | 79.9 | 87.25 | 79.5 | 81.3
| Std Dev. |  | 0.79498 | 1.479 | 39.809 | 2.4359 | 1.3924 | 5.4084 | 1.1153 | 0.60512 | 0.5164 | 8.0178 | 1.1075 | 2.3112 | 2.2589 | 2.5009
| Rel.Std.Dev. |  | 0.943% | 1.74% | 46.32% | 3.069% | 1.62% | 6.374% | 1.417% | 0.6924% | 0.6402% | 10.84% | 1.382% | 2.642% | 2.85% | 3.059%
| PDM3 |  | 2.482% | 3.319% | 4.488% | -3.495% | 4.468% | 3.151% | -4.326% | 6.239% | -1.935% | -10.09% | -2.583% | 6.352% | -3.637% | -0.5977%
| Z-Score (Absolute) |  | 0.29 | 0.45 | 0.68 | 0.85 | 0.67 | 0.42 | 1 | 1.01 | 0.55 | 2.1 | 0.67 | 1.03 | 0.87 | 0.29
| Analytical results for Co in OREAS 925 (Certified Value 24.6 ppm) | [21 empty] | Certified
Co | Round | Replicate | Lab | Lab | Lab | Lab | Lab | Lab | Lab | Lab | Lab | Lab | Lab | Lab | Lab | Lab | Lab | Lab | Lab | Lab | Lab | Lab | 1
| No | No | 01 | 02 | 03 | 04 | 05 | 06 | 07 | 08 | 09 | 10 | 11 | 13 | 14 | 15 | 16 | 17 | 18 | 19 | 21 | 22 | ppm
|  |  | 4A*MS | 4A*MS | 4A*MS | 4A*MS | 4A*MS | 4A*MS | 4A*MS | 4A*OES | 4A*OES | 4A*MS | 4A*OES | 4A*OES/MS | 4A*OES | 4A*OES | 4A*OES/MS | 4A*OES | 4A*MS | 4A*OES | 4A*OES/MS | 4A*MS | 1
2
| 1 | 1 | 22 | 25.7 | 23.3 | 25.1 | 24.3 | 23.3 | 23.1 | 26.2 | 25 | 24.5 | 24 | 26.7974 | 25 | 25 | 23.01 | 27 | 25.3 | 24 | 25 | 23.3 | 1
| 1 | 2 | 22 | 26 | 23.7 | 24.3 | 24.8 | 22.4 | 22.3 | 27.8 | 25 | 24.7 | 23 | 24.7816 | 23 | 23 | 23.18 | 28 | 25.6 | 26 | 25.2 | 22.9 | #N/A
| 1 | 3 | 22 | 25.7 | 23.6 | 25.8 | 24.9 | 23.5 | 21.5 | 27.5 | 30 | 24.9 | 23 | 24.7502 | 25 | 23 | 22.77 | 29 | 25.2 | 25 | 22.5 | 23.5 | 16
| 1 | 4 | 24 | 25.7 | 24.3 | 25.9 | 24.8 | 22.1 | 21.6 | 26.8 | 25 | 25.6 | 23 | 24.4904 | 25 | 24 | 22.36 | 27 | 24 | 25 | 24.7 | 23.6 | 24.5581
| 1 | 5 | 23 | 25.6 | 23.7 | 26.4 | 25.3 | 22 | 22.8 | 27.4 | 30 | 24.5 | 24 | 26.0732 | 26 | 24 | 23.37 | 28 | 24.8 | 25 | 25.6 | 23.6 | 16
| 1 | 6 | 23 | 25.7 | 22.7 | 25.7 | 25.1 | 22.5 | 23.5 | 26.8 | 25 | 24 | 23 | 25.4268 | 25 | 22 | 24.5 | 27 | 24.2 | 25 | 25.8 | 24.3
| Mean |  | 22.6667 | 25.7333 | 23.55 | 25.5333 | 24.8667 | 22.6333 | 22.4667 | 27.0833 | 26.6667 | 24.7 | 23.3333 | 25.3866 | 24.8333 | 23.5 | 23.1983 | 27.6667 | 24.85 | 25 | 24.8 | 23.5333
| Median |  | 22.5 | 25.7 | 23.65 | 25.75 | 24.85 | 22.45 | 22.55 | 27.1 | 25 | 24.6 | 23 | 25.1042 | 25 | 23.5 | 23.095 | 27.5 | 25 | 25 | 25.1 | 23.55
| Std Dev. |  | 0.8165 | 0.13663 | 0.5282 | 0.73394 | 0.33862 | 0.62503 | 0.81158 | 0.58793 | 2.582 | 0.53292 | 0.5164 | 0.8986 | 0.98319 | 1.0488 | 0.72745 | 0.8165 | 0.63797 | 0.63246 | 1.195 | 0.45898
| Rel.Std.Dev. |  | 3.602% | 0.5309% | 2.243% | 2.874% | 1.362% | 2.762% | 3.612% | 2.171% | 9.682% | 2.158% | 2.213% | 3.54% | 3.959% | 4.463% | 3.136% | 2.951% | 2.567% | 2.53% | 4.819% | 1.95%
| PDM3 |  | -7.702% | 4.786% | -4.105% | 3.971% | 1.257% | -7.838% | -8.516% | 10.28% | 8.586% | 0.5779% | -4.987% | 3.374% | 1.121% | -4.308% | -5.537% | 12.66% | 1.189% | 1.799% | 0.9851% | -4.173%
| Z-Score (Absolute) |  | 1.14 | 0.48 | 0.67 | 0.38 | 0.03 | 1.15 | 1.24 | 1.2 | 0.98 | 0.06 | 0.78 | 0.3 | 0.01 | 0.7 | 0.86 | 1.51 | 0.02 | 0.1 | 0.01 | 0.68
| Analytical results for Cr in OREAS 925 (Certified Value 70 ppm) | [21 empty] | Certified
Cr | Round | Replicate | Lab | Lab | Lab | Lab | Lab | Lab | Lab | Lab | Lab | Lab | Lab | Lab | Lab | Lab | Lab | Lab | Lab |  |  |  | 1
| No | No | 01 | 02 | 03 | 04 | 05 | 06 | 07 | 09 | 11 | 13 | 14 | 15 | 17 | 18 | 19 | 21 | 22 |  |  |  | ppm
|  |  | 4A*OES | 4A*OES | 4A*OES | 4A*MS | 4A*MS | 4A*MS | 4A*MS | 4A*OES | 4A*OES | 4A*OES/MS | 4A*OES | 4A*OES | 4A*OES | 4A*OES | 4A*OES | 4A*OES/MS | 4A*MS |  |  |  | 0
0
| 1 | 1 | 69 | 62 | 60 | 87.7 | 110 | 73 | 64 | 60 | 74 | 82.9693 | 68 | 86 | 66 | 76 | 77 | 65 | 68 |  |  |  | 1
| 1 | 2 | 71 | 59 | 62 | 70.2 | 67.6 | 73 | 62 | 50 | 73 | 84.7416 | 69 | 79 | 65 | 73 | 79 | 62 | 67 |  |  |  | #N/A
| 1 | 3 | 77 | 70 | 60 | 86 | 81.8 | 73 | 62 | 50 | 71 | 83.4747 | 66 | 75 | 67 | 71 | 79 | 60 | 71 |  |  |  | 16
| 1 | 4 | 77 | 58 | 59 | 77.7 | 63.8 | 73 | 61 | 60 | 68 | 82.6633 | 72 | 73 | 63 | 71 | 79 | 68 | 72 |  |  |  | 70.1395
| 1 | 5 | 70 | 69 | 56 | 158 | 71.8 | 71 | 65 | 60 | 68 | 79.9177 | 91 | 79 | 61 | 67 | 80 | 59 | 73 |  |  |  | 17
| 1 | 6 | 70 | 69 | 58 | 75.4 | 88.3 | 71 | 69 | 60 | 69 | 82.8716 | 79 | 75 | 61 | 70 | 78 | 62 | 72
| Mean |  | 72.3333 | 64.5 | 59.1667 | 92.5 | 80.55 | 72.3333 | 63.8333 | 56.6667 | 70.5 | 82.773 | 74.1667 | 77.8333 | 63.8333 | 71.3333 | 78.6667 | 62.6667 | 70.5
| Median |  | 70.5 | 65.5 | 59.5 | 81.85 | 76.8 | 73 | 63 | 60 | 70 | 82.9205 | 70.5 | 77 | 64 | 71 | 79 | 62 | 71.5
| Std Dev. |  | 3.6697 | 5.4681 | 2.0412 | 32.7545 | 17.0514 | 1.0328 | 2.9269 | 5.164 | 2.5884 | 1.5863 | 9.411 | 4.6655 | 2.5626 | 3.0111 | 1.0328 | 3.3267 | 2.429
| Rel.Std.Dev. |  | 5.073% | 8.478% | 3.45% | 35.41% | 21.17% | 1.428% | 4.585% | 9.113% | 3.672% | 1.916% | 12.69% | 5.994% | 4.014% | 4.221% | 1.313% | 5.308% | 3.445%
| PDM3 |  | 3.128% | -8.04% | -15.64% | 31.88% | 14.84% | 3.128% | -8.991% | -19.21% | 0.514% | 18.01% | 5.742% | 10.97% | -8.991% | 1.702% | 12.16% | -10.65% | 0.514%
| Z-Score (Absolute) |  | 0.09 | 0.63 | 1.12 | 1.95 | 0.85 | 0.09 | 0.69 | 1.35 | 0.08 | 1.05 | 0.26 | 0.6 | 0.69 | 0 | 0.67 | 0.8 | 0.08
| Analytical results for Cs in OREAS 925 (Certified Value 6.5 ppm) | [21 empty] | Certified
Cs | Round | Replicate | Lab | Lab | Lab | Lab | Lab | Lab | Lab | Lab | Lab | Lab | Lab | Lab | Lab | Lab | Lab | [5 empty] | 1
| No | No | 01 | 02 | 03 | 04 | 05 | 06 | 07 | 09 | 13 | 14 | 16 | 18 | 19 | 21 | 22 | [5 empty] | ppm
|  |  | 4A*MS | 4A*MS | 4A*MS | 4A*MS | 4A*MS | 4A*MS | 4A*MS | 4A*MS | 4A*OES/MS | 4A*MS | 4A*OES/MS | 4A*MS | 4A*MS | 4A*OES/MS | 4A*MS | [5 empty] | 2
3
| 1 | 1 | 7.3 | 6.51 | 6.42 | 5.31 | 5.8 | 6.42 | 6.74 | 6.3 | 6.3954 | 7.22 | 5.632 | 6.2 | 6.9 | 7 | 6.5 | [5 empty] | 1
| 1 | 2 | 7.4 | 6.6 | 6.6 | 6.08 | 6.11 | 6.27 | 6.23 | 6.1 | 6.5088 | 7.2 | 5.945 | 6.2 | 7 | 7 | 6.35 | [5 empty] | #N/A
| 1 | 3 | 7.4 | 6.53 | 6.84 | 6.6 | 6.1 | 6.44 | 6.25 | 6.1 | 6.4392 | 6.98 | 5.669 | 6.21 | 6.7 | 6 | 6.25 | [5 empty] | 16
| 1 | 4 | 7.4 | 6.56 | 6.49 | 6.23 | 6.11 | 6.34 | 6.03 | 6.1 | 6.4252 | 7.27 | 5.535 | 6.12 | 6.8 | 7 | 6.29 | [5 empty] | 6.4988
| 1 | 5 | 7.4 | 6.53 | 6.61 | 13.2 | 6.22 | 6.29 | 6.65 | 6.3 | 6.4563 | 7.33 | 5.89 | 6.14 | 6.8 | 7 | 6.35 | [5 empty] | 18
| 1 | 6 | 7.6 | 6.55 | 6.63 | 6.3 | 6.18 | 6.25 | 6.86 | 6.3 | 6.5424 | 7.08 | 5.647 | 6.12 | 6.5 | 7 | 6.47
| Mean |  | 7.4167 | 6.5467 | 6.5983 | 7.2867 | 6.0867 | 6.335 | 6.46 | 6.2 | 6.4612 | 7.18 | 5.7197 | 6.165 | 6.7833 | 6.8333 | 6.3683
| Median |  | 7.4 | 6.54 | 6.605 | 6.265 | 6.11 | 6.315 | 6.45 | 6.2 | 6.4478 | 7.21 | 5.658 | 6.17 | 6.8 | 7 | 6.35
| Std Dev. |  | 0.098319 | 0.031411 | 0.14359 | 2.9289 | 0.14828 | 0.079687 | 0.33359 | 0.10954 | 0.054752 | 0.12853 | 0.16089 | 0.042778 | 0.17224 | 0.40825 | 0.098472
| Rel.Std.Dev. |  | 1.326% | 0.4798% | 2.176% | 40.2% | 2.436% | 1.258% | 5.164% | 1.767% | 0.8474% | 1.79% | 2.813% | 0.6939% | 2.539% | 5.974% | 1.546%
| PDM3 |  | 14.12% | 0.7363% | 1.531% | 12.12% | -6.342% | -2.521% | -0.5972% | -4.598% | -0.5786% | 10.48% | -11.99% | -5.137% | 4.378% | 5.147% | -2.008%
| Z-Score (Absolute) |  | 2.18 | 0.19 | 0.31 | 1.88 | 0.85 | 0.29 | 0 | 0.59 | 0 | 1.64 | 1.69 | 0.67 | 0.73 | 0.85 | 0.21
| Analytical results for Cu in OREAS 925 (Certified Value 0.615 wt.%) | [21 empty] | Certified
Cu | Round | Replicate | Lab | Lab | Lab | Lab | Lab | Lab | Lab | Lab | Lab | Lab | Lab | Lab | Lab | Lab | Lab | Lab | Lab | Lab | Lab |  | 1
| No | No | 01 | 02 | 03 | 04 | 05 | 06 | 07 | 09 | 10 | 11 | 13 | 14 | 15 | 16 | 17 | 18 | 19 | 21 | 22 |  | wt.%
|  |  | 4A*AAS | 4A*OES | 4A*OES | 4A*OES | 4A*MS | 4A*OES/AAS | 4A*MS | 4A*OES | 4A*OES | 4A*OES | 4A*OES/MS | 4A*OES | 4A*OES | 4A*OES | 4A*OES | 4A*OES | 4A*AAS | 4A*OES/MS | 4A*OES/AAS |  | 3
3
| 1 | 1 | 0.63 | 0.5783 | 0.5948 | 0.573 | 0.605 | 0.595 | 0.562 | 0.61 | 0.5973 | 0.6278 | 0.6424 | 0.5805 | 0.67 | 0.634 | 0.6237 | 0.605 | 0.63 | 0.574 | 0.615 |  | 1
| 1 | 2 | 0.65 | 0.5565 | 0.6041 | 0.608 | 0.605 | 0.608 | 0.544 | 0.615 | 0.6041 | 0.5785 | 0.64863 | 0.6107 | 0.7033 | 0.63 | 0.5941 | 0.589 | 0.61 | 0.566 | 0.59 |  | #N/A
| 1 | 3 | 0.61 | 0.5624 | 0.6276 | 0.605 | 0.588 | 0.599 | 0.553 | 0.625 | 0.5942 | 0.568 | 0.64003 | 0.6078 | 0.6702 | 0.651 | 0.5997 | 0.607 | 0.61 | 0.531 | 0.593 |  | 16
| 1 | 4 | 0.62 | 0.5229 | 0.6201 | 0.61 | 0.575 | 0.608 | 0.53 | 0.619 | 0.5807 | 0.6331 | 0.65135 | 0.6176 | 0.7006 | 0.627 | 0.6105 | 0.621 | 0.6 | 0.579 | 0.673 |  | 0.61481
| 1 | 5 | 0.63 | 0.5356 | 0.6537 | 0.617 | 0.603 | 0.604 | 0.587 | 0.622 | 0.559 | 0.5853 | 0.6373 | 0.7238 | 0.6638 | 0.628 | 0.6027 | 0.622 | 0.62 | 0.56 | 0.653 |  | 19
| 1 | 6 | 0.62 | 0.5505 | 0.6237 | 0.655 | 0.608 | 0.598 | 0.578 | 0.618 | 0.5974 | 0.5978 | 0.6475 | 0.6117 | 0.6656 | 0.645 | 0.6166 | 0.656 | 0.63 | 0.693 | 0.603
| Mean |  | 0.62667 | 0.55103 | 0.62067 | 0.61133 | 0.59733 | 0.602 | 0.559 | 0.61817 | 0.58878 | 0.59842 | 0.64453 | 0.62535 | 0.67892 | 0.63583 | 0.60788 | 0.61667 | 0.61667 | 0.58383 | 0.62117
| Median |  | 0.625 | 0.5535 | 0.6219 | 0.609 | 0.604 | 0.6015 | 0.5575 | 0.6185 | 0.59575 | 0.59155 | 0.64495 | 0.6112 | 0.6701 | 0.632 | 0.6066 | 0.614 | 0.615 | 0.57 | 0.609
| Std Dev. |  | 0.013663 | 0.01966 | 0.020456 | 0.026311 | 0.013033 | 0.0054772 | 0.021241 | 0.0052694 | 0.016511 | 0.026686 | 0.005463 | 0.049946 | 0.018034 | 0.0099079 | 0.011107 | 0.022757 | 0.012111 | 0.056062 | 0.034155
| Rel.Std.Dev. |  | 2.18% | 3.568% | 3.296% | 4.304% | 2.182% | 0.9098% | 3.8% | 0.8524% | 2.804% | 4.459% | 0.8476% | 7.987% | 2.656% | 1.558% | 1.827% | 3.69% | 1.964% | 9.602% | 5.499%
| PDM3 |  | 1.928% | -10.37% | 0.952% | -0.566% | -2.843% | -2.084% | -9.078% | 0.5454% | -4.234% | -2.667% | 4.834% | 1.714% | 10.43% | 3.419% | -1.127% | 0.3014% | 0.3014% | -5.039% | 1.033%
| Z-Score (Absolute) |  | 0.46 | 3.02 | 0.18 | 0.25 | 0.89 | 0.67 | 2.65 | 0.07 | 1.28 | 0.84 | 1.28 | 0.4 | 2.86 | 0.88 | 0.4 | 0 | 0 | 1.51 | 0.21
| Analytical results for Dy in OREAS 925 (Certified Value 4.82 ppm) | [21 empty] | Certified
Dy | Round | Replicate | 01: Lab; 02: Lab; 03: Lab; 04: Lab; 05: Lab; 06: Lab; 07: Lab; 09: Lab; 10: Lab |  | 1
| No | No | 01: 02; 02: 03; 03: 04; 04: 05; 05: 09; 06: 13; 07: 14; 09: 18; 10: 19 |  | ppm
|  |  | 01: 4A*MS; 02: 4A*MS; 03: 4A*MS; 04: 4A*MS; 05: 4A*MS; 06: 4A*OES/MS; 07: 4A*MS; 09: 4A*MS; 10: 4A*MS |  | 2
3
| 1 | 1 | 01: 5.17; 02: 4.71; 03: 3.9; 04: 4.5; 05: 4.55; 06: 4.7916; 07: 4.8; 09: 4.7; 10: 4.7 |  | 1
| 1 | 2 | 01: 5.28; 02: 4.79; 03: 5; 04: 4.8; 05: 4.45; 06: 4.8982; 07: 4.88; 09: 4.6; 10: 4.6 |  | #N/A
| 1 | 3 | 01: 5.23; 02: 4.85; 03: 5.3; 04: 4.8; 05: 4.4; 06: 4.6687; 07: 4.94; 09: 4.6; 10: 4.6 |  | 16
| 1 | 4 | 01: 5.21; 02: 4.82; 03: 4.9; 04: 4.8; 05: 4.45; 06: 4.7801; 07: 4.92; 09: 4.6; 10: 4.7 |  | 4.82
| 1 | 5 | 01: 5.17; 02: 4.6; 03: 10.7; 04: 4.9; 05: 4.5; 06: 4.9313; 07: 4.96; 09: 4.7; 10: 4.8 |  | 20
| 1 | 6 | 01: 5.2; 02: 4.75; 03: 5.3; 04: 4.9; 05: 4.4; 06: 4.7805; 07: 4.78; 09: 4.7; 10: 4.7
| Mean |  | 01: 5.21; 02: 4.7533; 03: 5.85; 04: 4.7833; 05: 4.4583; 06: 4.8084; 07: 4.88; 09: 4.65; 10: 4.6833
| Median |  | 01: 5.205; 02: 4.77; 03: 5.15; 04: 4.8; 05: 4.45; 06: 4.786; 07: 4.9; 09: 4.65; 10: 4.7
| Std Dev. |  | 01: 0.041473; 02: 0.090037; 03: 2.4313; 04: 0.1472; 05: 0.058452; 06: 0.094387; 07: 0.074833; 09: 0.054772; 10: 0.075277
| Rel.Std.Dev. |  | 01: 0.796%; 02: 1.894%; 03: 41.56%; 04: 3.077%; 05: 1.311%; 06: 1.963%; 07: 1.533%; 09: 1.178%; 10: 1.607%
| PDM3 |  | 01: 8.091%; 02: -1.383%; 03: 21.37%; 04: -0.7609%; 05: -7.504%; 06: -0.2413%; 07: 1.245%; 09: -3.527%; 10: -2.836%
| Z-Score (Absolute) |  | 01: 2.88; 02: 0.2; 03: 7.19; 04: 0; 05: 2.19; 06: 0.17; 07: 0.65; 09: 0.9; 10: 0.67
| Analytical results for Er in OREAS 925 (Certified Value 2.7 ppm) | [21 empty] | Certified
Er | Round | Replicate | 01: Lab; 02: Lab; 03: Lab; 04: Lab; 05: Lab; 06: Lab; 07: Lab; 09: Lab; 10: Lab |  | 1
| No | No | 01: 02; 02: 03; 03: 04; 04: 05; 05: 09; 06: 13; 07: 14; 09: 18; 10: 19 |  | ppm
|  |  | 01: 4A*MS; 02: 4A*MS; 03: 4A*MS; 04: 4A*MS; 05: 4A*MS; 06: 4A*OES/MS; 07: 4A*MS; 09: 4A*MS; 10: 4A*MS |  | 2
3
| 1 | 1 | 01: 3.03; 02: 2.72; 03: 2.3; 04: 2.5; 05: 2.65; 06: 2.7633; 07: 2.65; 09: 2.7; 10: 2.7 |  | 1
| 1 | 2 | 01: 3.08; 02: 2.75; 03: 2.8; 04: 2.7; 05: 2.65; 06: 2.7977; 07: 2.7; 09: 2.6; 10: 2.5 |  | #N/A
| 1 | 3 | 01: 3.05; 02: 2.72; 03: 3; 04: 2.7; 05: 2.6; 06: 2.6593; 07: 2.69; 09: 2.6; 10: 2.6 |  | 16
| 1 | 4 | 01: 3.05; 02: 3; 03: 2.8; 04: 2.6; 05: 2.75; 06: 2.7988; 07: 2.74; 09: 2.6; 10: 2.5 |  | 2.7048
| 1 | 5 | 01: 3.03; 02: 2.78; 03: 2.9; 04: 2.7; 05: 2.7; 06: 2.8553; 07: 2.74; 09: 2.6; 10: 2.5 |  | 21
| 1 | 6 | 01: 3.05; 02: 2.8; 03: 2.9; 04: 2.8; 05: 2.7; 06: 2.7839; 07: 2.65; 09: 2.6; 10: 2.4
| Mean |  | 01: 3.0483; 02: 2.795; 03: 2.7833; 04: 2.6667; 05: 2.675; 06: 2.7764; 07: 2.695; 09: 2.6167; 10: 2.5333
| Median |  | 01: 3.05; 02: 2.765; 03: 2.85; 04: 2.7; 05: 2.675; 06: 2.7908; 07: 2.695; 09: 2.6; 10: 2.5
| Std Dev. |  | 01: 0.018348; 02: 0.1054; 03: 0.24833; 04: 0.10328; 05: 0.05244; 06: 0.064994; 07: 0.040373; 09: 0.040825; 10: 0.10328
| Rel.Std.Dev. |  | 01: 0.6019%; 02: 3.771%; 03: 8.922%; 04: 3.873%; 05: 1.96%; 06: 2.341%; 07: 1.498%; 09: 1.56%; 10: 4.077%
| PDM3 |  | 01: 12.7%; 02: 3.336%; 03: 2.905%; 04: -1.408%; 05: -1.1%; 06: 2.649%; 07: -0.3608%; 09: -3.257%; 10: -6.338%
| Z-Score (Absolute) |  | 01: 2.93; 02: 0.83; 03: 0.73; 04: 0.23; 05: 0.17; 06: 0.67; 07: 0; 09: 0.65; 10: 1.34
| Analytical results for Eu in OREAS 925 (Certified Value 1.28 ppm) | [21 empty] | Certified
Eu | Round | Replicate | 01: Lab; 02: Lab; 03: Lab; 04: Lab; 05: Lab; 06: Lab; 07: Lab; 09: Lab; 10: Lab |  | 1
| No | No | 01: 02; 02: 03; 03: 04; 04: 05; 05: 09; 06: 13; 07: 14; 09: 18; 10: 19 |  | ppm
|  |  | 01: 4A*MS; 02: 4A*MS; 03: 4A*MS; 04: 4A*MS; 05: 4A*MS; 06: 4A*OES/MS; 07: 4A*MS; 09: 4A*MS; 10: 4A*MS |  | 2
3
| 1 | 1 | 01: 1.44; 02: 1.31; 03: 0.9; 04: 1.16; 05: 1.3; 06: 1.317; 07: 1.27; 09: 1.26; 10: 1.3 |  | 1
| 1 | 2 | 01: 1.46; 02: 1.32; 03: 1.27; 04: 1.22; 05: 1.3; 06: 1.3261; 07: 1.23; 09: 1.25; 10: 1.3 |  | #N/A
| 1 | 3 | 01: 1.44; 02: 1.31; 03: 1.38; 04: 1.23; 05: 1.3; 06: 1.3185; 07: 1.27; 09: 1.2; 10: 1.4 |  | 16
| 1 | 4 | 01: 1.45; 02: 1.31; 03: 1.26; 04: 1.23; 05: 1.3; 06: 1.4114; 07: 1.31; 09: 1.18; 10: 1.2 |  | 1.2836
| 1 | 5 | 01: 1.44; 02: 1.28; 03: 1.31; 04: 1.21; 05: 1.3; 06: 1.3429; 07: 1.29; 09: 1.24; 10: 1.3 |  | 22
| 1 | 6 | 01: 1.45; 02: 1.31; 03: 1.3; 04: 1.28; 05: 1.3; 06: 1.3508; 07: 1.23; 09: 1.22; 10: 1.3
| Mean |  | 01: 1.4467; 02: 1.3067; 03: 1.2367; 04: 1.2217; 05: 1.3; 06: 1.3445; 07: 1.2667; 09: 1.225; 10: 1.3
| Median |  | 01: 1.445; 02: 1.31; 03: 1.285; 04: 1.225; 05: 1.3; 06: 1.3345; 07: 1.27; 09: 1.23; 10: 1.3
| Std Dev. |  | 01: 0.008165; 02: 0.013663; 03: 0.17025; 04: 0.038687; 05: 0; 06: 0.035476; 07: 0.032042; 09: 0.030822; 10: 0.063246
| Rel.Std.Dev. |  | 01: 0.5644%; 02: 1.046%; 03: 13.77%; 04: 3.167%; 05: 0%; 06: 2.639%; 07: 2.53%; 09: 2.516%; 10: 4.865%
| PDM3 |  | 01: 12.71%; 02: 1.8%; 03: -3.653%; 04: -4.822%; 05: 1.281%; 06: 4.745%; 07: -1.316%; 09: -4.562%; 10: 1.281%
| Z-Score (Absolute) |  | 01: 2.22; 02: 0.1; 03: 0.96; 04: 1.19; 05: 0; 06: 0.67; 07: 0.51; 09: 1.14; 10: 0
| Analytical results for Fe in OREAS 925 (Certified Value 6.86 wt.%) | [21 empty] | Certified
Fe | Round | Replicate | Lab | Lab | Lab | Lab | Lab | Lab | Lab | Lab | Lab | Lab | Lab | Lab | Lab | Lab | Lab | Lab | Lab | Lab |  |  | 1
| No | No | 01 | 02 | 03 | 04 | 05 | 06 | 07 | 09 | 10 | 11 | 13 | 15 | 16 | 17 | 18 | 19 | 21 | 22 |  |  | wt.%
|  |  | 4A*OES | 4A*OES | 4A*OES | 4A*MS | 4A*MS | 4A*MS | 4A*MS | 4A*OES | 4A*OES | 4A*OES | 4A*OES/MS | 4A*OES | 4A*OES/MS | 4A*OES | 4A*OES | 4A*OES | 4A*OES/MS | 4A*MS |  |  | 2
3
| 1 | 1 | 7.34 | 6.38 | 6.88 | 6.72 | 6.96 | 6.65 | 6.44 | 7.37 | 7.33 | 7.07 | 7.0144 | 7.4 | 6.462 | 6.07 | 6.96 | 7.34 | 6.41 | 6.75 |  |  | 1
| 1 | 2 | 7.29 | 6.53 | 6.95 | 6.81 | 7.17 | 6.64 | 6.25 | 7.44 | 7.31 | 6.83 | 6.97 | 7.36 | 6.405 | 6.02 | 6.97 | 7.27 | 6.41 | 6.61 |  |  | #N/A
| 1 | 3 | 7.14 | 6.53 | 7.25 | 7.31 | 7.2 | 6.69 | 6.26 | 7.5 | 7.29 | 6.74 | 6.96 | 7.12 | 6.154 | 6.34 | 6.99 | 7.19 | 5.94 | 6.72 |  |  | 16
| 1 | 4 | 7.35 | 6.23 | 7.18 | 6.94 | 7.21 | 6.66 | 6.02 | 7.44 | 7.24 | 6.82 | 6.9 | 7.37 | 6.178 | 5.9 | 7 | 7.32 | 6.35 | 6.78 |  |  | 6.862
| 1 | 5 | 7.25 | 6.39 | 7.02 | 14.5 | 7.26 | 6.53 | 6.63 | 7.43 | 7.17 | 6.96 | 7.07 | 7.4 | 5.977 | 5.97 | 7.07 | 7.3 | 6.35 | 6.85 |  |  | 23
| 1 | 6 | 7.36 | 6.47 | 7.15 | 7.06 | 7.21 | 6.58 | 6.45 | 7.51 | 7.57 | 6.81 | 6.91 | 7.33 | 6.209 | 5.79 | 7.02 | 7.2 | 6.59 | 6.81
| Mean |  | 7.2883 | 6.4217 | 7.0717 | 8.2233 | 7.1683 | 6.625 | 6.3417 | 7.4483 | 7.3183 | 6.8717 | 6.9707 | 7.33 | 6.2308 | 6.015 | 7.0017 | 7.27 | 6.3417 | 6.7533
| Median |  | 7.315 | 6.43 | 7.085 | 7 | 7.205 | 6.645 | 6.35 | 7.44 | 7.3 | 6.825 | 6.965 | 7.365 | 6.1935 | 5.995 | 6.995 | 7.285 | 6.38 | 6.765
| Std Dev. |  | 0.083766 | 0.11427 | 0.14414 | 3.0818 | 0.1061 | 0.058907 | 0.21123 | 0.051153 | 0.136 | 0.12057 | 0.064141 | 0.10621 | 0.17741 | 0.18684 | 0.039707 | 0.06261 | 0.21563 | 0.083586
| Rel.Std.Dev. |  | 1.149% | 1.779% | 2.038% | 37.48% | 1.48% | 0.8892% | 3.331% | 0.6868% | 1.858% | 1.755% | 0.9202% | 1.449% | 2.847% | 3.106% | 0.5671% | 0.8612% | 3.4% | 1.238%
| PDM3 |  | 6.212% | -6.417% | 3.055% | 19.84% | 4.464% | -3.454% | -7.583% | 8.544% | 6.65% | 0.1404% | 1.584% | 6.82% | -9.198% | -12.34% | 2.035% | 5.945% | -7.583% | -1.584%
| Z-Score (Absolute) |  | 0.6 | 1.13 | 0.17 | 2.47 | 0.36 | 0.72 | 1.29 | 0.92 | 0.66 | 0.23 | 0.03 | 0.69 | 1.51 | 1.94 | 0.03 | 0.57 | 1.29 | 0.46
| Analytical results for Ga in OREAS 925 (Certified Value 20.3 ppm) | [21 empty] | Certified
Ga | Round | Replicate | Lab | Lab | Lab | Lab | Lab | Lab | Lab | Lab | Lab | Lab | Lab | Lab | Lab | Lab | Lab | Lab |  |  |  |  | 1
| No | No | 01 | 02 | 03 | 04 | 05 | 06 | 07 | 09 | 13 | 14 | 15 | 16 | 18 | 19 | 21 | 22 |  |  |  |  | ppm
|  |  | 4A*MS | 4A*MS | 4A*MS | 4A*OES | 4A*MS | 4A*MS | 4A*MS | 4A*MS | 4A*OES/MS | 4A*MS | 4A*OES | 4A*OES/MS | 4A*MS | 4A*OES | 4A*OES/MS | 4A*MS |  |  |  |  | 1
2
| 1 | 1 | 21.6 | 20.9 | 19.51 | 20 | 20.3 | 19.25 | 20 | 19 | 20.0879 | 22.11 | 25 | 20.7 | 20.2 | 18 | 21.1 | 20.3 |  |  |  |  | 1
| 1 | 2 | 22.3 | 21.2 | 19.87 | 21 | 21.2 | 19.05 | 19.05 | 18.6 | 20.133 | 22.79 | 22 | 21.24 | 20.1 | 22 | 21.1 | 20.2 |  |  |  |  | #N/A
| 1 | 3 | 22 | 21.1 | 20.08 | 22 | 20.8 | 19.6 | 18.75 | 18.8 | 20.2912 | 22.34 | 22 | 20.84 | 19.8 | 19 | 19.1 | 19.6 |  |  |  |  | 16
| 1 | 4 | 21.7 | 21 | 19.71 | 20 | 20.3 | 19 | 18.85 | 19.4 | 20.2018 | 22.48 | 25 | 20.38 | 20.2 | 20 | 20.9 | 19.65 |  |  |  |  | 20.2872
| 1 | 5 | 22.2 | 20.9 | 19.6 | 22 | 20.1 | 18.7 | 20 | 19.6 | 19.9574 | 24.18 | 25 | 19.7 | 20.5 | 21 | 21.2 | 19.35 |  |  |  |  | 24
| 1 | 6 | 22 | 21 | 19.58 | 23 | 21.4 | 18.95 | 20 | 19.4 | 20.4498 | 23.06 | 23 | 20.67 | 19.7 | 19 | 20.8 | 20.4
| Mean |  | 21.9667 | 21.0167 | 19.725 | 21.3333 | 20.6833 | 19.0917 | 19.4417 | 19.1333 | 20.1868 | 22.8267 | 23.6667 | 20.5883 | 20.0833 | 19.8333 | 20.7 | 19.9167
| Median |  | 22 | 21 | 19.655 | 21.5 | 20.55 | 19.025 | 19.525 | 19.2 | 20.1674 | 22.635 | 24 | 20.685 | 20.15 | 19.5 | 21 | 19.925
| Std Dev. |  | 0.27325 | 0.1169 | 0.21455 | 1.2111 | 0.53448 | 0.30564 | 0.61921 | 0.39328 | 0.17064 | 0.74269 | 1.5055 | 0.51763 | 0.29269 | 1.472 | 0.7975 | 0.43665
| Rel.Std.Dev. |  | 1.244% | 0.5562% | 1.088% | 5.677% | 2.584% | 1.601% | 3.185% | 2.055% | 0.8453% | 3.254% | 6.361% | 2.514% | 1.457% | 7.422% | 3.853% | 2.192%
| PDM3 |  | 8.279% | 3.596% | -2.771% | 5.157% | 1.953% | -5.893% | -4.168% | -5.687% | -0.4945% | 12.52% | 16.66% | 1.485% | -1.005% | -2.237% | 2.035% | -1.826%
| Z-Score (Absolute) |  | 1.65 | 0.66 | 0.69 | 0.99 | 0.31 | 1.35 | 0.99 | 1.31 | 0.21 | 2.55 | 3.42 | 0.21 | 0.32 | 0.58 | 0.33 | 0.49
| Analytical results for Gd in OREAS 925 (Certified Value 5.58 ppm) | [21 empty] | Certified
Gd | Round | Replicate | 01: Lab; 02: Lab; 03: Lab; 04: Lab; 05: Lab; 06: Lab; 07: Lab; 09: Lab; 13: Lab |  |  |  |  | 1
| No | No | 01: 02; 02: 03; 03: 04; 04: 05; 05: 09; 06: 13; 07: 14; 09: 18; 13: 19 |  |  |  |  | ppm
|  |  | 01: 4A*MS; 02: 4A*MS; 03: 4A*MS; 04: 4A*MS; 05: 4A*MS; 06: 4A*OES/MS; 07: 4A*MS; 09: 4A*MS; 13: 4A*MS |  |  |  |  | 2
3
| 1 | 1 | 01: 5.97; 02: 5.54; 03: 3.9; 04: 5; 05: 5.8; 06: 5.5917; 07: 5; 09: 5.3; 13: 5.9 |  |  |  |  | 1
| 1 | 2 | 01: 6.07; 02: 5.77; 03: 5.3; 04: 5.1; 05: 5.6; 06: 5.6125; 07: 5.29; 09: 5.4; 13: 5.8 |  |  |  |  | #N/A
| 1 | 3 | 01: 6; 02: 5.66; 03: 5.8; 04: 5.2; 05: 5.6; 06: 5.3722; 07: 5.42; 09: 5.2; 13: 5.8 |  |  |  |  | 16
| 1 | 4 | 01: 6.01; 02: 5.72; 03: 5.5; 04: 5.2; 05: 5.8; 06: 5.7119; 07: 5.36; 09: 5.2; 13: 5.8 |  |  |  |  | 5.5806
| 1 | 5 | 01: 5.97; 02: 5.59; 03: 11.7; 04: 5.1; 05: 6; 06: 5.6997; 07: 5.57; 09: 5.3; 13: 5.7 |  |  |  |  | 25
| 1 | 6 | 01: 6.01; 02: 5.84; 03: 5.8; 04: 5.2; 05: 5.8; 06: 5.6448; 07: 5.33; 09: 5.4; 13: 5.3
| Mean |  | 01: 6.005; 02: 5.6867; 03: 6.3333; 04: 5.1333; 05: 5.7667; 06: 5.6055; 07: 5.3283; 09: 5.3; 13: 5.7167
| Median |  | 01: 6.005; 02: 5.69; 03: 5.65; 04: 5.15; 05: 5.8; 06: 5.6286; 07: 5.345; 09: 5.3; 13: 5.8
| Std Dev. |  | 01: 0.036742; 02: 0.11237; 03: 2.7223; 04: 0.08165; 05: 0.15055; 06: 0.12364; 07: 0.18819; 09: 0.089443; 13: 0.2137
| Rel.Std.Dev. |  | 01: 0.6119%; 02: 1.976%; 03: 42.98%; 04: 1.591%; 05: 2.611%; 06: 2.206%; 07: 3.532%; 09: 1.688%; 13: 3.738%
| PDM3 |  | 01: 7.605%; 02: 1.9%; 03: 13.49%; 04: -8.015%; 05: 3.334%; 06: 0.4455%; 07: -4.521%; 09: -5.028%; 13: 2.438%
| Z-Score (Absolute) |  | 01: 0.67; 02: 0; 03: 1.37; 04: 1.17; 05: 0.17; 06: 0.17; 07: 0.76; 09: 0.82; 13: 0.06
| Analytical results for Ge in OREAS 925 (Certified Value < 2 ppm) | [21 empty] | Certified
Ge | Round | Replicate | Lab | Lab | Lab | Lab | Lab | Lab | Lab | Lab | Lab | Lab | Lab | [9 empty] | 1
| No | No | 01 | 02 | 04 | 05 | 06 | 07 | 13 | 14 | 18 | 19 | 22 | [9 empty] | ppm
|  |  | 4A*MS | 4A*MS | 4A*MS | 4A*MS | 4A*MS | 4A*MS | 4A*OES/MS | 4A*MS | 4A*MS | 4A*MS | 4A*MS | [9 empty] | 2
2
| 1 | 1 | 2.2 | 2 | 0.3 | 0.4 | 0.21 | 0.23 | 1.974 | 1.66 | 0.6 | < 0.5 | 0.12 | [9 empty] | 1
| 1 | 2 | 2.2 | 1.8 | 0.5 | 0.5 | 0.19 | 0.21 | 1.9904 | 1.67 | 0.5 | < 0.5 | 0.13 | [9 empty] | #N/A
| 1 | 3 | 2.4 | 1.9 | 0.7 | 0.5 | 0.18 | 0.21 | 2.0346 | 1.6 | 0.5 | < 0.5 | 0.19 | [9 empty] | 16
| 1 | 4 | 2.3 | 2 | 0.3 | 0.4 | 0.2 | 0.18 | 1.9563 | 1.7 | 0.6 | < 0.5 | 0.19 | [9 empty] | < 2
| 1 | 5 | 2.2 | 2 | 0.6 | 0.6 | 0.2 | 0.2 | 1.9919 | 1.73 | 0.7 | < 0.5 | 0.2 | [9 empty] | 26
| 1 | 6 | 2.7 | 2.1 | 0.3 | 0.6 | 0.19 | 0.24 | 2.1938 | 1.44 | 0.6 | < 0.5 | 0.18
| Mean |  | 2.3333 | 1.9667 | 0.45 | 0.5 | 0.195 | 0.21167 | 2.0235 | 1.6333 | 0.58333 |  | 0.16833
| Median |  | 2.25 | 2 | 0.4 | 0.5 | 0.195 | 0.21 | 1.9912 | 1.665 | 0.6 |  | 0.185
| Std Dev. |  | 0.19664 | 0.10328 | 0.17607 | 0.089443 | 0.010488 | 0.02137 | 0.087398 | 0.10424 | 0.075277 |  | 0.034303
| Rel.Std.Dev. |  | 8.427% | 5.252% | 39.13% | 17.89% | 5.379% | 10.1% | 4.319% | 6.382% | 12.9% |  | 20.38%
PDM3
| Z-Score (Absolute) |  | 4.05 | 3.24 | 0.11 | 0 | 0.67 | 0.64 | 3.37 | 2.51 | 0.18 | 0.55 | 0.73
| Analytical results for Hf in OREAS 925 (Certified Value 3.15 ppm) | [21 empty] | Certified
Hf | Round | Replicate | Lab | Lab | Lab | Lab | Lab | Lab | Lab | Lab | Lab | Lab | Lab | Lab | Lab | Lab | Lab | [5 empty] | 1
| No | No | 01 | 02 | 03 | 04 | 05 | 06 | 07 | 09 | 13 | 14 | 16 | 18 | 19 | 21 | 22 | [5 empty] | ppm
|  |  | 4A*MS | 4A*MS | 4A*MS | 4A*MS | 4A*MS | 4A*MS | 4A*MS | 4A*MS | 4A*OES/MS | 4A*MS | 4A*OES/MS | 4A*MS | 4A*MS | 4A*OES/MS | 4A*MS | [5 empty] | 2
3
| 1 | 1 | 3.5 | 3.33 | 2.85 | 3.5 | 3.3 | 3.5 | 3.1 | 3.4 | 3.0353 | 3.08 | 2.961 | 3.2 | 3.1 | 3.06 | 3.3 | [5 empty] | 1
| 1 | 2 | 3.4 | 3.38 | 2.75 | 3.4 | 3.4 | 3.4 | 2.9 | 3.6 | 2.9891 | 3.02 | 3.167 | 3.1 | 3 | 3.06 | 3.2 | [5 empty] | #N/A
| 1 | 3 | 3.4 | 3.36 | 2.81 | 3.5 | 3.4 | 3.6 | 3.1 | 3.8 | 2.9835 | 3.06 | 3.174 | 3 | 3.2 | 2.82 | 3.1 | [5 empty] | 16
| 1 | 4 | 3.5 | 3.35 | 2.92 | 3 | 3.4 | 3.4 | 2.8 | 3.4 | 3.1385 | 3.07 | 3.147 | 3.1 | 3 | 3.05 | 3 | [5 empty] | 3.155
| 1 | 5 | 3.5 | 3.33 | 2.77 | 3.5 | 3.3 | 3.2 | 3.1 | 3.6 | 2.9793 | 3.06 | 3.14 | 3.1 | 3 | 3.02 | 3 | [5 empty] | 27
| 1 | 6 | 3.6 | 3.34 | 2.91 | 3.2 | 3.5 | 3.4 | 3.1 | 3.6 | 3.0943 | 3.09 | 3.105 | 3.2 | 2.9 | 3 | 3.1
| Mean |  | 3.4833 | 3.3483 | 2.835 | 3.35 | 3.3833 | 3.4167 | 3.0167 | 3.5667 | 3.0367 | 3.0633 | 3.1157 | 3.1167 | 3.0333 | 3.0017 | 3.1167
| Median |  | 3.5 | 3.345 | 2.83 | 3.45 | 3.4 | 3.4 | 3.1 | 3.6 | 3.0122 | 3.065 | 3.1435 | 3.1 | 3 | 3.035 | 3.1
| Std Dev. |  | 0.075277 | 0.019408 | 0.070922 | 0.20736 | 0.075277 | 0.13292 | 0.13292 | 0.15055 | 0.06643 | 0.024221 | 0.079558 | 0.075277 | 0.10328 | 0.092177 | 0.1169
| Rel.Std.Dev. |  | 2.161% | 0.5796% | 2.502% | 6.19% | 2.225% | 3.89% | 4.406% | 4.221% | 2.188% | 0.7907% | 2.553% | 2.415% | 3.405% | 3.071% | 3.751%
| PDM3 |  | 10.41% | 6.129% | -10.14% | 6.182% | 7.238% | 8.295% | -4.384% | 13.05% | -3.75% | -2.904% | -1.246% | -1.214% | -3.855% | -4.859% | -1.214%
| Z-Score (Absolute) |  | 2.15 | 1.36 | 1.65 | 1.37 | 1.56 | 1.76 | 0.59 | 2.64 | 0.47 | 0.31 | 0.01 | 0 | 0.49 | 0.67 | 0
| Analytical results for Hg in OREAS 925 (Indicative Value < 1 ppm) | [21 empty] | Indicative
Hg | Round | Replicate | 01: Lab; 02: Lab; 03: Lab; 04: Lab |  |  |  |  | 1
| No | No | 01: 04; 02: 05; 03: 15; 04: 18 |  |  |  |  | ppm
|  |  | 01: 4A*OES; 02: 4A*OES; 03: 4A*OES; 04: 4A*OES |  |  |  |  | 2
2
| 1 | 1 | 01: < 1; 02: < 1; 03: < 10; 04: < 1 |  |  |  |  | 1
| 1 | 2 | 01: < 1; 02: < 1; 03: < 10; 04: < 1 |  |  |  |  | 1
| 1 | 3 | 01: < 1; 02: < 1; 03: < 10; 04: < 1 |  |  |  |  | 16
| 1 | 4 | 01: < 1; 02: < 1; 03: < 10; 04: < 1 |  |  |  |  | < 1
| 1 | 5 | 01: < 1; 02: < 1; 03: < 10; 04: < 1 |  |  |  |  | 7
| 1 | 6 | 01: < 1; 02: < 1; 03: < 10; 04: < 1
Mean
Median
Std Dev.
Rel.Std.Dev.
PDM3
Z-Score (Absolute) | bar: 01 to 04
| Analytical results for Ho in OREAS 925 (Certified Value 0.93 ppm) | [21 empty] | Certified
Ho | Round | Replicate | 01: Lab; 02: Lab; 03: Lab; 04: Lab; 05: Lab; 06: Lab; 07: Lab; 09: Lab; 13: Lab |  |  |  |  | 1
| No | No | 01: 02; 02: 03; 03: 04; 04: 05; 05: 09; 06: 13; 07: 14; 09: 18; 13: 19 |  |  |  |  | ppm
|  |  | 01: 4A*MS; 02: 4A*MS; 03: 4A*MS; 04: 4A*MS; 05: 4A*MS; 06: 4A*OES/MS; 07: 4A*MS; 09: 4A*MS; 13: 4A*MS |  |  |  |  | 2
3
| 1 | 1 | 01: 0.94; 02: 0.92; 03: 0.8; 04: 0.9; 05: 0.92; 06: 0.89603; 07: 0.89; 09: 0.9; 13: 1 |  |  |  |  | 1
| 1 | 2 | 01: 0.97; 02: 0.94; 03: 1; 04: 0.9; 05: 0.9; 06: 0.98479; 07: 0.91; 09: 0.9; 13: 0.9 |  |  |  |  | #N/A
| 1 | 3 | 01: 0.95; 02: 0.94; 03: 1; 04: 0.9; 05: 0.9; 06: 0.95891; 07: 0.91; 09: 0.9; 13: 0.9 |  |  |  |  | 16
| 1 | 4 | 01: 0.95; 02: 0.99; 03: 1; 04: 0.9; 05: 0.92; 06: 0.90117; 07: 0.88; 09: 0.9; 13: 0.9 |  |  |  |  | 0.92896
| 1 | 5 | 01: 0.94; 02: 0.93; 03: 1; 04: 0.9; 05: 0.94; 06: 1.0195; 07: 0.93; 09: 0.9; 13: 0.9 |  |  |  |  | 28
| 1 | 6 | 01: 0.95; 02: 0.94; 03: 1; 04: 1; 05: 0.96; 06: 0.89365; 07: 0.89; 09: 0.9; 13: 0.9
| Mean |  | 01: 0.95; 02: 0.94333; 03: 0.96667; 04: 0.91667; 05: 0.92333; 06: 0.94234; 07: 0.90167; 09: 0.9; 13: 0.91667
| Median |  | 01: 0.95; 02: 0.94; 03: 1; 04: 0.9; 05: 0.92; 06: 0.93004; 07: 0.9; 09: 0.9; 13: 0.9
| Std Dev. |  | 01: 0.010954; 02: 0.024221; 03: 0.08165; 04: 0.040825; 05: 0.023381; 06: 0.053372; 07: 0.018348; 09: 0; 13: 0.040825
| Rel.Std.Dev. |  | 01: 1.153%; 02: 2.568%; 03: 8.447%; 04: 4.454%; 05: 2.532%; 06: 5.664%; 07: 2.035%; 09: 0%; 13: 4.454%
| PDM3 |  | 01: 2.264%; 02: 1.547%; 03: 4.059%; 04: -1.324%; 05: -0.6061%; 06: 1.44%; 07: -2.938%; 09: -3.118%; 13: -1.324%
| Z-Score (Absolute) |  | 01: 0.9; 02: 0.67; 03: 1.46; 04: 0.22; 05: 0; 06: 0.64; 07: 0.73; 09: 0.79; 13: 0.22
| Analytical results for In in OREAS 925 (Certified Value 0.67 ppm) | [21 empty] | Certified
In | Round | Replicate | Lab | Lab | Lab | Lab | Lab | Lab | Lab | Lab | Lab | Lab | Lab | Lab | Lab | Lab | Lab | Lab |  |  |  |  | 1
| No | No | 01 | 02 | 03 | 04 | 05 | 06 | 07 | 09 | 13 | 14 | 15 | 16 | 18 | 19 | 21 | 22 |  |  |  |  | ppm
|  |  | 4A*MS | 4A*MS | 4A*MS | 4A*MS | 4A*MS | 4A*MS | 4A*MS | 4A*MS | 4A*OES/MS | 4A*MS | 4A*OES | 4A*OES/MS | 4A*MS | 4A*MS | 4A*OES/MS | 4A*MS |  |  |  |  | 2
3
| 1 | 1 | 0.73 | 0.8 | 0.667 | 0.6 | 0.6 | 0.64 | 0.671 | 0.6 | 0.61975 | 0.805 | < 10 | 0.691 | 0.6 | 0.7 | 0.74 | 0.658 |  |  |  |  | 1
| 1 | 2 | 0.77 | 0.81 | 0.678 | 0.6 | 0.7 | 0.652 | 0.603 | 0.62 | 0.63055 | 0.912 | < 10 | 0.709 | 0.6 | 0.7 | 0.74 | 0.581 |  |  |  |  | #N/A
| 1 | 3 | 0.72 | 0.79 | 0.714 | 0.7 | 0.7 | 0.659 | 0.617 | 0.62 | 0.63446 | 0.9 | < 10 | 0.655 | 0.7 | 0.8 | 0.66 | 0.678 |  |  |  |  | 16
| 1 | 4 | 0.74 | 0.8 | 0.684 | 0.7 | 0.6 | 0.637 | 0.593 | 0.64 | 0.62011 | 0.865 | < 10 | 0.651 | 0.6 | 0.7 | 0.74 | 0.656 |  |  |  |  | 0.67266
| 1 | 5 | 0.75 | 0.79 | 0.724 | 0.7 | 0.7 | 0.651 | 0.65 | 0.64 | 0.65319 | 0.875 | < 10 | 0.669 | 0.7 | 0.8 | 0.72 | 0.669 |  |  |  |  | 29
| 1 | 6 | 0.77 | 0.8 | 0.671 | 0.6 | 0.7 | 0.629 | 0.688 | 0.62 | 0.62407 | 0.847 | < 10 | 0.663 | 0.7 | 0.7 | 0.8 | 0.672
| Mean |  | 0.74667 | 0.79833 | 0.68967 | 0.65 | 0.66667 | 0.64467 | 0.637 | 0.62333 | 0.63036 | 0.86733 |  | 0.673 | 0.65 | 0.73333 | 0.73333 | 0.65233
| Median |  | 0.745 | 0.8 | 0.681 | 0.65 | 0.7 | 0.6455 | 0.6335 | 0.62 | 0.62731 | 0.87 |  | 0.666 | 0.65 | 0.7 | 0.74 | 0.6635
| Std Dev. |  | 0.020656 | 0.0075277 | 0.02367 | 0.054772 | 0.05164 | 0.011183 | 0.038518 | 0.015055 | 0.012612 | 0.038537 |  | 0.022557 | 0.054772 | 0.05164 | 0.045019 | 0.035937
| Rel.Std.Dev. |  | 2.766% | 0.9429% | 3.432% | 8.427% | 7.746% | 1.735% | 6.047% | 2.415% | 2.001% | 4.443% |  | 3.352% | 8.427% | 7.042% | 6.139% | 5.509%
| PDM3 |  | 11% | 18.68% | 2.528% | -3.369% | -0.8915% | -4.162% | -5.302% | -7.334% | -6.289% | 28.94% |  | 0.05005% | -3.369% | 9.019% | 9.019% | -3.022%
| Z-Score (Absolute) |  | 1.43 | 2.4 | 0.37 | 0.37 | 0.06 | 0.47 | 0.61 | 0.87 | 0.74 | 3.68 | 80.76 | 0.06 | 0.37 | 1.18 | 1.18 | 0.33
| Analytical results for K in OREAS 925 (Certified Value 2.47 wt.%) | [21 empty] | Certified
K | Round | Replicate | Lab | Lab | Lab | Lab | Lab | Lab | Lab | Lab | Lab | Lab | Lab | Lab | Lab | Lab | Lab | Lab | Lab | Lab |  |  | 1
| No | No | 01 | 02 | 03 | 04 | 05 | 06 | 07 | 09 | 11 | 13 | 14 | 15 | 16 | 17 | 18 | 19 | 21 | 22 |  |  | wt.%
|  |  | 4A*OES | 4A*OES | 4A*OES | 4A*OES | 4A*OES | 4A*MS | 4A*MS | 4A*OES | 4A*OES | 4A*OES/MS | 4A*OES | 4A*OES | 4A*OES/MS | 4A*OES | 4A*MS | 4A*OES | 4A*OES/MS | 4A*MS |  |  | 2
3
| 1 | 1 | 2.58 | 2.53 | 2.5182 | 1.72 | 2.42 | 2.45 | 2.44 | 2.55 | 2.64 | 2.5747 | 2.5311 | 2.43 | 2.547 | < 0.01 | 2.45 | 2.55 | 2.1 | 2.45 |  |  | 1
| 1 | 2 | 2.53 | 2.47 | 2.5404 | 2.11 | 2.54 | 2.45 | 2.37 | 2.51 | 2.19 | 2.5884 | 2.5819 | 2.39 | 2.533 | 0.32 | 2.48 | 2.54 | 2.4 | 2.41 |  |  | #N/A
| 1 | 3 | 2.54 | 2.51 | 2.6322 | 2.24 | 2.65 | 2.46 | 2.35 | 2.54 | 2.41 | 2.4822 | 2.5636 | 2.42 | 2.558 | 0.29 | 2.46 | 2.46 | 2.41 | 2.45 |  |  | 16
| 1 | 4 | 2.62 | 2.34 | 2.6156 | 2.23 | 2.2 | 2.45 | 2.27 | 2.51 | 2.72 | 2.5863 | 2.606 | 2.34 | 2.482 | 0.26 | 2.46 | 2.54 | 2.39 | 2.47 |  |  | 2.4656
| 1 | 5 | 2.57 | 2.43 | 2.517 | 2.29 | 2.23 | 2.39 | 2.47 | 2.55 | 2.37 | 2.5726 | 2.5921 | 2.42 | 2.288 | 0.48 | 2.47 | 2.54 | 2.21 | 2.53 |  |  | 30
| 1 | 6 | 2.61 | 2.46 | 2.6376 | 2.46 | 2.39 | 2.39 | 2.41 | 2.53 | 2.47 | 2.5943 | 2.5192 | 2.38 | 2.613 | < 0.01 | 2.4 | 2.5 | 2.14 | 2.49
| Mean |  | 2.575 | 2.4567 | 2.5768 | 2.175 | 2.405 | 2.4317 | 2.385 | 2.5317 | 2.4667 | 2.5664 | 2.5657 | 2.3967 | 2.5035 | 0.3375 | 2.4533 | 2.5217 | 2.275 | 2.4667
| Median |  | 2.575 | 2.465 | 2.578 | 2.235 | 2.405 | 2.45 | 2.39 | 2.535 | 2.44 | 2.5805 | 2.5728 | 2.405 | 2.54 | 0.305 | 2.46 | 2.54 | 2.3 | 2.46
| Std Dev. |  | 0.036194 | 0.067429 | 0.05763 | 0.25018 | 0.17398 | 0.032506 | 0.071484 | 0.018348 | 0.19149 | 0.042073 | 0.034489 | 0.033862 | 0.11369 | 0.098107 | 0.028048 | 0.034881 | 0.14153 | 0.040825
| Rel.Std.Dev. |  | 1.406% | 2.745% | 2.236% | 11.5% | 7.234% | 1.337% | 2.997% | 0.7248% | 7.763% | 1.639% | 1.344% | 1.413% | 4.541% | 29.07% | 1.143% | 1.383% | 6.221% | 1.655%
| PDM3 |  | 4.436% | -0.3635% | 4.51% | -11.79% | -2.459% | -1.377% | -3.27% | 2.678% | 0.04211% | 4.088% | 4.057% | -2.797% | 1.536% | -86.31% | -0.4987% | 2.273% | -7.731% | 0.04211%
| Z-Score (Absolute) |  | 1.12 | 0.1 | 1.14 | 3.03 | 0.64 | 0.36 | 0.85 | 0.67 | 0 | 1.03 | 1.03 | 0.73 | 0.38 | NA | 0.14 | 0.57 | 1.99 | 0
| Analytical results for La in OREAS 925 (Certified Value 41.3 ppm) | [21 empty] | Certified
La | Round | Replicate | Lab | Lab | Lab | Lab | Lab | Lab | Lab | Lab | Lab | Lab | Lab | Lab | Lab | Lab | Lab | Lab |  |  |  |  | 1
| No | No | 02 | 03 | 04 | 05 | 06 | 07 | 09 | 11 | 13 | 14 | 15 | 16 | 18 | 19 | 21 | 22 |  |  |  |  | ppm
|  |  | 4A*MS | 4A*MS | 4A*MS | 4A*MS | 4A*MS | 4A*MS | 4A*MS | 4A*OES | 4A*OES/MS | 4A*MS | 4A*OES | 4A*OES/MS | 4A*MS | 4A*OES | 4A*OES/MS | 4A*MS |  |  |  |  | 1
2
| 1 | 1 | 40.1 | 41.68 | 16.2 | 38 | 44 | 42.8 | 40.2 | 44 | 41.8602 | 38.26 | 24 | 41.9 | 41.3 | 43 | 40.3 | 41.2 |  |  |  |  | 1
| 1 | 2 | 40.5 | 42.95 | 39.5 | 40.2 | 43.2 | 39.4 | 39.7 | 44 | 41.8115 | 38.6 | 23 | 41.36 | 40.7 | 43 | 42 | 40.5 |  |  |  |  | #N/A
| 1 | 3 | 39.7 | 42.41 | 42.5 | 40.5 | 44.8 | 39.2 | 38 | 43 | 41.8709 | 38.71 | 23 | 33 | 40.6 | 42 | 38.4 | 40.8 |  |  |  |  | 16
| 1 | 4 | 40.4 | 43.11 | 41.6 | 40 | 43.7 | 39.3 | 39.6 | 41 | 42.1594 | 39.73 | 24 | 27.12 | 40.9 | 43 | 41.2 | 42.1 |  |  |  |  | 41.2996
| 1 | 5 | 39.8 | 42.39 | 41.8 | 40.8 | 43.2 | 42 | 40.4 | 46 | 41.4873 | 40.26 | 24 | 40.6 | 41.3 | 42 | 40.4 | 40.8 |  |  |  |  | 31
| 1 | 6 | 40.6 | 43.81 | 39.9 | 41.3 | 43.4 | 45 | 39.6 | 44 | 42.0464 | 37.96 | 24 | 40.1 | 40.3 | 42 | 40.4 | 41.4
| Mean |  | 40.1833 | 42.725 | 36.9167 | 40.1333 | 43.7167 | 41.2833 | 39.5833 | 43.6667 | 41.8726 | 38.92 | 23.6667 | 37.3467 | 40.85 | 42.5 | 40.45 | 41.1333
| Median |  | 40.25 | 42.68 | 40.75 | 40.35 | 43.55 | 40.7 | 39.65 | 44 | 41.8655 | 38.655 | 24 | 40.35 | 40.8 | 42.5 | 40.4 | 41
| Std Dev. |  | 0.37639 | 0.73206 | 10.2148 | 1.1413 | 0.61455 | 2.3853 | 0.84479 | 1.633 | 0.23012 | 0.88943 | 0.5164 | 5.9747 | 0.39875 | 0.54772 | 1.1996 | 0.57155
| Rel.Std.Dev. |  | 0.9367% | 1.713% | 27.67% | 2.844% | 1.406% | 5.778% | 2.134% | 3.74% | 0.5496% | 2.285% | 2.182% | 16% | 0.9761% | 1.289% | 2.966% | 1.389%
| PDM3 |  | -2.703% | 3.451% | -10.61% | -2.824% | 5.852% | -0.03943% | -4.156% | 5.731% | 1.387% | -5.762% | -42.7% | -9.571% | -1.089% | 2.907% | -2.057% | -0.4026%
| Z-Score (Absolute) |  | 0.21 | 0.95 | 1.71 | 0.24 | 1.4 | 0.29 | 0.49 | 1.38 | 0.56 | 0.79 | 7.76 | 1.51 | 0.09 | 0.84 | 0.09 | 0.22
| Analytical results for Li in OREAS 925 (Certified Value 32.3 ppm) | [21 empty] | Certified
Li | Round | Replicate | Lab | Lab | Lab | Lab | Lab | Lab | Lab | Lab | Lab | Lab | Lab | Lab | Lab | Lab | Lab | Lab | Lab |  |  |  | 1
| No | No | 01 | 02 | 03 | 04 | 05 | 06 | 07 | 09 | 13 | 14 | 15 | 16 | 17 | 18 | 19 | 21 | 22 |  |  |  | ppm
|  |  | 4A*MS | 4A*OES | 4A*MS | 4A*OES | 4A*OES | 4A*MS | 4A*MS | 4A*MS | 4A*OES/MS | 4A*MS | 4A*OES | 4A*OES/MS | 4A*OES | 4A*MS | 4A*OES | 4A*OES/MS | 4A*MS |  |  |  | 1
2
| 1 | 1 | 35 | 31 | 30.4 | 28 | 30 | 34.6 | 33.2 | 31.5 | 30.3423 | 127.5 | 33 | 32.647 | 28 | 32.3 | 32 | 35 | 33.2 |  |  |  | 1
| 1 | 2 | 36.1 | 32 | 30.2 | 31 | 32 | 33.5 | 31.9 | 31 | 30.2571 | 129.2 | 35 | 32.285 | 23 | 31.7 | 33 | 35 | 33.1 |  |  |  | #N/A
| 1 | 3 | 36.8 | 33 | 34.1 | 30 | 35 | 35.1 | 32 | 31.5 | 30.15 | 121 | 34 | 31.057 | 26 | 31.2 | 32 | 33 | 32 |  |  |  | 16
| 1 | 4 | 35.7 | 30 | 30.7 | 31 | 29 | 34.3 | 31.1 | 33 | 30.5335 | 120.8 | 35 | 32.052 | 25 | 31.4 | 33 | 35 | 32.3 |  |  |  | 32.33
| 1 | 5 | 35.2 | 31 | 30.6 | 31 | 29 | 33.6 | 32.7 | 32 | 30.2197 | 121.5 | 36 | 31.319 | 20 | 31.6 | 32 | 35 | 33 |  |  |  | 32
| 1 | 6 | 35.3 | 32 | 30.5 | 30 | 30 | 33.6 | 32.6 | 32.5 | 30.4573 | 116.1 | 33 | 32.397 | 19 | 31.5 | 33 | 36 | 33.8
| Mean |  | 35.6833 | 31.5 | 31.0833 | 30.1667 | 30.8333 | 34.1167 | 32.25 | 31.9167 | 30.3266 | 122.6833 | 34.3333 | 31.9595 | 23.5 | 31.6167 | 32.5 | 34.8333 | 32.9
| Median |  | 35.5 | 31.5 | 30.55 | 30.5 | 30 | 33.95 | 32.3 | 31.75 | 30.2997 | 121.25 | 34.5 | 32.1685 | 24 | 31.55 | 32.5 | 35 | 33.05
| Std Dev. |  | 0.67355 | 1.0488 | 1.4878 | 1.169 | 2.3166 | 0.65549 | 0.73959 | 0.73598 | 0.14669 | 4.833 | 1.2111 | 0.63298 | 3.5071 | 0.37639 | 0.54772 | 0.98319 | 0.65115
| Rel.Std.Dev. |  | 1.888% | 3.33% | 4.787% | 3.875% | 7.513% | 1.921% | 2.293% | 2.306% | 0.4837% | 3.939% | 3.527% | 1.981% | 14.92% | 1.19% | 1.685% | 2.823% | 1.979%
| PDM3 |  | 10.37% | -2.567% | -3.856% | -6.691% | -4.629% | 5.526% | -0.2473% | -1.278% | -6.196% | 279.5% | 6.197% | -1.146% | -27.31% | -2.206% | 0.5259% | 7.743% | 1.763%
| Z-Score (Absolute) |  | 2.44 | 0.29 | 0.56 | 1.16 | 0.72 | 1.42 | 0.2 | 0.01 | 1.05 | NA | 1.56 | 0.01 | 5.51 | 0.21 | 0.37 | 1.89 | 0.63
| Analytical results for Lu in OREAS 925 (Certified Value 0.38 ppm) | [21 empty] | Certified
Lu | Round | Replicate | Lab | Lab | Lab | Lab | Lab | Lab | Lab | Lab | Lab | Lab | Lab | [9 empty] | 1
| No | No | 02 | 03 | 04 | 05 | 09 | 13 | 14 | 16 | 18 | 19 | 21 | [9 empty] | ppm
|  |  | 4A*MS | 4A*MS | 4A*MS | 4A*MS | 4A*MS | 4A*OES/MS | 4A*MS | 4A*OES/MS | 4A*MS | 4A*MS | 4A*OES/MS | [9 empty] | 2
3
| 1 | 1 | 0.39 | 0.335 | 0.3 | 0.3 | 0.36 | 0.34544 | 0.527 | 0.35 | 0.3 | 0.4 | 0.38 | [9 empty] | 1
| 1 | 2 | 0.4 | 0.344 | 0.4 | 0.4 | 0.36 | 0.38029 | 0.529 | 0.368 | 0.3 | 0.4 | 0.39 | [9 empty] | #N/A
| 1 | 3 | 0.39 | 0.384 | 0.4 | 0.4 | 0.34 | 0.36638 | 0.532 | 0.361 | 0.3 | 0.4 | 0.36 | [9 empty] | 16
| 1 | 4 | 0.39 | 0.341 | 0.4 | 0.4 | 0.36 | 0.37489 | 0.55 | 0.345 | 0.3 | 0.4 | 0.38 | [9 empty] | 0.37741
| 1 | 5 | 0.39 | 0.335 | 0.4 | 0.4 | 0.36 | 0.36158 | 0.53 | 0.368 | 0.4 | 0.4 | 0.38 | [9 empty] | 33
| 1 | 6 | 0.39 | 0.336 | 0.4 | 0.4 | 0.36 | 0.36982 | 0.517 | 0.345 | 0.3 | 0.4 | 0.39
| Mean |  | 0.39167 | 0.34583 | 0.38333 | 0.38333 | 0.35667 | 0.3664 | 0.53083 | 0.35617 | 0.31667 | 0.4 | 0.38
| Median |  | 0.39 | 0.3385 | 0.4 | 0.4 | 0.36 | 0.3681 | 0.5295 | 0.3555 | 0.3 | 0.4 | 0.38
| Std Dev. |  | 0.0040825 | 0.019052 | 0.040825 | 0.040825 | 0.008165 | 0.01216 | 0.010759 | 0.01087 | 0.040825 | 6.0809e-17 | 0.010954
| Rel.Std.Dev. |  | 1.042% | 5.509% | 10.65% | 10.65% | 2.289% | 3.319% | 2.027% | 3.052% | 12.89% | 1.52e-14% | 2.883%
| PDM3 |  | 3.776% | -8.368% | 1.568% | 1.568% | -5.497% | -2.919% | 40.65% | -5.63% | -16.1% | 5.984% | 0.685%
| Z-Score (Absolute) |  | 0.39 | 1.15 | 0.11 | 0.11 | 0.79 | 0.46 | 5.09 | 0.8 | 2.14 | 0.67 | 0
| Analytical results for Mg in OREAS 925 (Certified Value 1.79 wt.%) | [21 empty] | Certified
Mg | Round | Replicate | Lab | Lab | Lab | Lab | Lab | Lab | Lab | Lab | Lab | Lab | Lab | Lab | Lab | Lab | Lab | Lab | Lab | Lab |  |  | 1
| No | No | 01 | 02 | 03 | 04 | 05 | 06 | 07 | 09 | 11 | 13 | 14 | 15 | 16 | 17 | 18 | 19 | 21 | 22 |  |  | wt.%
|  |  | 4A*OES | 4A*OES | 4A*OES | 4A*OES | 4A*OES | 4A*MS | 4A*MS | 4A*OES | 4A*OES | 4A*OES/MS | 4A*OES | 4A*OES | 4A*OES/MS | 4A*OES | 4A*OES | 4A*OES | 4A*OES/MS | 4A*MS |  |  | 2
3
| 1 | 1 | 1.94 | 1.8 | 1.8048 | 1.65 | 1.77 | 1.78 | 1.67 | 1.9 | 1.8 | 1.8233 | 1.7083 | 1.73 | 1.849 | 1.49 | 1.84 | 1.73 | 1.72 | 1.79 |  |  | 1
| 1 | 2 | 1.9 | 1.8 | 1.8295 | 1.88 | 1.88 | 1.78 | 1.62 | 1.93 | 1.76 | 1.8436 | 1.7084 | 1.68 | 1.822 | 1.46 | 1.84 | 1.73 | 1.72 | 1.76 |  |  | #N/A
| 1 | 3 | 1.92 | 1.85 | 1.8966 | 1.89 | 2.07 | 1.8 | 1.61 | 1.89 | 1.75 | 1.8425 | 1.7449 | 1.64 | 1.776 | 1.45 | 1.84 | 1.69 | 1.6 | 1.78 |  |  | 16
| 1 | 4 | 1.95 | 1.71 | 1.8744 | 1.9 | 1.67 | 1.79 | 1.55 | 1.89 | 1.93 | 1.8283 | 1.7259 | 1.75 | 1.769 | 1.51 | 1.84 | 1.74 | 1.72 | 1.8 |  |  | 1.7896
| 1 | 5 | 1.92 | 1.8 | 1.8211 | 1.92 | 1.66 | 1.75 | 1.7 | 1.86 | 1.8 | 1.8104 | 1.7257 | 1.74 | 1.708 | 1.44 | 1.86 | 1.74 | 1.71 | 1.83 |  |  | 34
| 1 | 6 | 1.94 | 1.79 | 1.8695 | 1.92 | 1.76 | 1.77 | 1.65 | 1.88 | 1.75 | 1.8346 | 1.7167 | 1.62 | 1.805 | 1.53 | 1.82 | 1.71 | 1.73 | 1.81
| Mean |  | 1.9283 | 1.7917 | 1.8493 | 1.86 | 1.8017 | 1.7783 | 1.6333 | 1.8917 | 1.7983 | 1.8304 | 1.7216 | 1.6933 | 1.7882 | 1.48 | 1.84 | 1.7233 | 1.7 | 1.795
| Median |  | 1.93 | 1.8 | 1.8495 | 1.895 | 1.765 | 1.78 | 1.635 | 1.89 | 1.78 | 1.8314 | 1.7212 | 1.705 | 1.7905 | 1.475 | 1.84 | 1.73 | 1.72 | 1.795
| Std Dev. |  | 0.018348 | 0.04535 | 0.035897 | 0.10412 | 0.15381 | 0.017224 | 0.052409 | 0.023166 | 0.068532 | 0.01262 | 0.013808 | 0.055015 | 0.049134 | 0.035777 | 0.012649 | 0.019664 | 0.049396 | 0.02429
| Rel.Std.Dev. |  | 0.9515% | 2.531% | 1.941% | 5.598% | 8.537% | 0.9685% | 3.209% | 1.225% | 3.811% | 0.6894% | 0.802% | 3.249% | 2.748% | 2.417% | 0.6875% | 1.141% | 2.906% | 1.353%
| PDM3 |  | 7.753% | 0.1164% | 3.338% | 3.935% | 0.6752% | -0.6286% | -8.731% | 5.704% | 0.489% | 2.283% | -3.796% | -5.378% | -0.07913% | -17.3% | 2.817% | -3.702% | -5.006% | 0.3027%
| Z-Score (Absolute) |  | 1.48 | 0.02 | 0.62 | 0.73 | 0.09 | 0.16 | 1.76 | 1.08 | 0.05 | 0.41 | 0.79 | 1.1 | 0.06 | 3.45 | 0.51 | 0.77 | 1.03 | 0.02
| Analytical results for Mn in OREAS 925 (Certified Value 0.099 wt.%) | [21 empty] | Certified
Mn | Round | Replicate | Lab | Lab | Lab | Lab | Lab | Lab | Lab | Lab | Lab | Lab | Lab | Lab | Lab | Lab | Lab | Lab | Lab | Lab |  |  | 1
| No | No | 01 | 02 | 03 | 04 | 05 | 06 | 07 | 09 | 11 | 13 | 14 | 15 | 16 | 17 | 18 | 19 | 21 | 22 |  |  | wt.%
|  |  | 4A*OES | 4A*OES | 4A*OES | 4A*MS | 4A*MS | 4A*MS | 4A*MS | 4A*OES | 4A*OES | 4A*OES/MS | 4A*OES | 4A*OES | 4A*OES/MS | 4A*OES | 4A*MS | 4A*MS | 4A*OES/MS | 4A*MS |  |  | 3
3
| 1 | 1 | 0.0983 | 0.0951 | 0.1007 | 0.0981 | 0.103 | 0.0988 | 0.0961 | 0.102 | 0.0995 | 0.10065 | 0.0939 | 0.102 | 0.097985 | 0.0903 | 0.0989 | 0.10564 | 0.0918 | 0.0957 |  |  | 1
| 1 | 2 | 0.0968 | 0.0961 | 0.1055 | 0.0953 | 0.104 | 0.0991 | 0.0926 | 0.101 | 0.0971 | 0.103 | 0.0998 | 0.102 | 0.097715 | 0.0894 | 0.103 | 0.103 | 0.0918 | 0.0942 |  |  | #N/A
| 1 | 3 | 0.0986 | 0.0966 | 0.1055 | 0.103 | 0.102 | 0.0996 | 0.092 | 0.0996 | 0.0968 | 0.10153 | 0.1036 | 0.102 | 0.094825 | 0.0914 | 0.106 | 0.10155 | 0.0853 | 0.0987 |  |  | 16
| 1 | 4 | 0.0989 | 0.0908 | 0.1055 | 0.0992 | 0.0999 | 0.0996 | 0.0893 | 0.1 | 0.1041 | 0.10182 | 0.0934 | 0.104 | 0.095518 | 0.0871 | 0.0985 | 0.10527 | 0.0907 | 0.0993 |  |  | 0.099175
| 1 | 5 | 0.0976 | 0.0925 | 0.1078 | 0.202 | 0.103 | 0.0973 | 0.0971 | 0.101 | 0.0998 | 0.10104 | 0.1012 | 0.104 | 0.094843 | 0.0875 | 0.098 | 0.10445 | 0.0911 | 0.102 |  |  | 35
| 1 | 6 | 0.0989 | 0.0939 | 0.1053 | 0.105 | 0.105 | 0.0966 | 0.095 | 0.102 | 0.0967 | 0.10146 | 0.1031 | 0.104 | 0.095438 | 0.0845 | 0.0935 | 0.10018 | 0.0923 | 0.1
| Mean |  | 0.098183 | 0.094167 | 0.10505 | 0.1171 | 0.10282 | 0.0985 | 0.093683 | 0.10093 | 0.099 | 0.10158 | 0.099167 | 0.103 | 0.096054 | 0.088367 | 0.09965 | 0.10335 | 0.0905 | 0.098317
| Median |  | 0.09845 | 0.0945 | 0.1055 | 0.1011 | 0.103 | 0.09895 | 0.0938 | 0.101 | 0.0983 | 0.10149 | 0.1005 | 0.103 | 0.095478 | 0.08845 | 0.0987 | 0.10372 | 0.09145 | 0.099
| Std Dev. |  | 0.00083287 | 0.0022232 | 0.0023305 | 0.041737 | 0.0017555 | 0.0012586 | 0.0029144 | 0.00099331 | 0.002851 | 0.00080665 | 0.0044867 | 0.0010954 | 0.0014238 | 0.0025025 | 0.0043353 | 0.0021703 | 0.00261 | 0.0028743
| Rel.Std.Dev. |  | 0.8483% | 2.361% | 2.218% | 35.64% | 1.707% | 1.278% | 3.111% | 0.9841% | 2.88% | 0.7941% | 4.524% | 1.064% | 1.482% | 2.832% | 4.351% | 2.1% | 2.884% | 2.924%
| PDM3 |  | -1% | -5.05% | 5.924% | 18.07% | 3.672% | -0.6809% | -5.538% | 1.773% | -0.1768% | 2.426% | -0.00872% | 3.856% | -3.147% | -10.9% | 0.4786% | 4.208% | -8.747% | -0.8658%
| Z-Score (Absolute) |  | 0.18 | 0.98 | 1.19 | 3.59 | 0.74 | 0.12 | 1.08 | 0.37 | 0.02 | 0.5 | 0.02 | 0.78 | 0.6 | 2.14 | 0.11 | 0.85 | 1.71 | 0.15
| Analytical results for Mo in OREAS 925 (Certified Value 0.99 ppm) | [21 empty] | Certified
Mo | Round | Replicate | Lab | Lab | Lab | Lab | Lab | Lab | Lab | Lab | Lab | Lab | Lab | Lab | Lab | Lab | Lab | Lab | Lab |  |  |  | 1
| No | No | 01 | 03 | 04 | 05 | 06 | 07 | 09 | 11 | 13 | 14 | 15 | 16 | 17 | 18 | 19 | 21 | 22 |  |  |  | ppm
|  |  | 4A*MS | 4A*MS | 4A*MS | 4A*MS | 4A*MS | 4A*MS | 4A*MS | 4A*OES | 4A*OES/MS | 4A*OES | 4A*OES | 4A*OES/MS | 4A*OES | 4A*MS | 4A*OES | 4A*OES/MS | 4A*MS |  |  |  | 2
3
| 1 | 1 | 1.1 | 1.1 | 1 | 1 | 1.03 | 1.03 | 1 | < 2 | 0.97206 | < 2 | < 2 | 1.06 | < 1 | 1 | < 2 | 0.92 | 0.98 |  |  |  | 1
| 1 | 2 | 0.9 | 1.1 | 0.9 | 1 | 1.04 | 1.01 | 1 | < 2 | 0.93343 | < 2 | < 2 | 1.143 | < 1 | 1.1 | < 2 | 0.98 | 0.91 |  |  |  | #N/A
| 1 | 3 | 1 | 1.1 | 1.2 | 1.1 | 1.1 | 0.99 | 1 | < 2 | 0.94272 | < 2 | < 2 | 1.308 | < 1 | 1.4 | < 2 | 0.9 | 0.99 |  |  |  | 16
| 1 | 4 | 1 | 1 | 1.3 | 1 | 1.05 | 0.96 | 1 | < 2 | 0.95794 | < 2 | < 2 | 1.104 | 1 | 0.9 | < 2 | 1.07 | 1.02 |  |  |  | 0.99493
| 1 | 5 | 1 | 1 | 1.1 | 1 | 1.01 | 1.03 | 1 | < 2 | 0.85621 | < 2 | < 2 | 1.122 | < 1 | 0.9 | < 2 | 0.99 | 0.92 |  |  |  | 36
| 1 | 6 | 1 | 1 | 1 | 1.2 | 1.06 | 1.32 | 1 | < 2 | 0.86894 | < 2 | < 2 | 1.191 | < 1 | 0.8 | < 2 | 0.97 | 0.96
| Mean |  | 1 | 1.05 | 1.0833 | 1.05 | 1.0483 | 1.0567 | 1 |  | 0.92188 |  |  | 1.1547 | 1 | 1.0167 |  | 0.97167 | 0.96333
| Median |  | 1 | 1.05 | 1.05 | 1 | 1.045 | 1.02 | 1 |  | 0.93807 |  |  | 1.1325 | 1 | 0.95 |  | 0.975 | 0.97
| Std Dev. |  | 0.063246 | 0.054772 | 0.1472 | 0.083666 | 0.030605 | 0.13171 | 0 |  | 0.047962 |  |  | 0.086676 |  | 0.2137 |  | 0.059805 | 0.042269
| Rel.Std.Dev. |  | 6.325% | 5.216% | 13.59% | 7.968% | 2.919% | 12.46% | 0% |  | 5.203% |  |  | 7.507% |  | 21.02% |  | 6.155% | 4.388%
| PDM3 |  | 0.5091% | 5.535% | 8.885% | 5.535% | 5.367% | 6.205% | 0.5091% |  | -7.342% |  |  | 16.05% | 0.5091% | 2.184% |  | -2.339% | -3.176%
| Z-Score (Absolute) |  | 0 | 0.92 | 1.53 | 0.92 | 0.89 | 1.04 | 0 | 0 | 1.44 | 0 | 0 | 2.84 | 7.66 | 0.31 | 0 | 0.52 | 0.67
| Analytical results for Na in OREAS 925 (Certified Value 0.286 wt.%) | [21 empty] | Certified
Na | Round | Replicate | Lab | Lab | Lab | Lab | Lab | Lab | Lab | Lab | Lab | Lab | Lab | Lab | Lab | Lab | Lab | Lab | Lab |  |  |  | 1
| No | No | 01 | 02 | 03 | 04 | 05 | 06 | 07 | 09 | 11 | 13 | 14 | 15 | 16 | 18 | 19 | 21 | 22 |  |  |  | wt.%
|  |  | 4A*OES | 4A*OES | 4A*OES | 4A*OES | 4A*OES | 4A*MS | 4A*MS | 4A*OES | 4A*OES | 4A*OES/MS | 4A*OES | 4A*OES | 4A*OES/MS | 4A*MS | 4A*OES | 4A*OES/MS | 4A*MS |  |  |  | 3
3
| 1 | 1 | 0.295 | 0.29 | 0.2937 | 0.25 | 0.28 | 0.27 | 0.27 | 0.29 | 0.3 | 0.28848 | 0.2552 | 0.31 | 0.281 | 0.29 | 0.31 | 0.27 | 0.27 |  |  |  | 1
| 1 | 2 | 0.29 | 0.28 | 0.2971 | 0.27 | 0.3 | 0.27 | 0.26 | 0.3 | 0.3 | 0.29151 | 0.26 | 0.33 | 0.282 | 0.3 | 0.31 | 0.27 | 0.28 |  |  |  | #N/A
| 1 | 3 | 0.291 | 0.29 | 0.3109 | 0.27 | 0.33 | 0.27 | 0.26 | 0.29 | 0.29 | 0.28891 | 0.2603 | 0.32 | 0.277 | 0.29 | 0.3 | 0.24 | 0.28 |  |  |  | 16
| 1 | 4 | 0.303 | 0.27 | 0.3062 | 0.27 | 0.27 | 0.27 | 0.25 | 0.29 | 0.3 | 0.28811 | 0.2639 | 0.31 | 0.274 | 0.3 | 0.31 | 0.27 | 0.28 |  |  |  | 0.28573
| 1 | 5 | 0.295 | 0.29 | 0.294 | 0.27 | 0.27 | 0.27 | 0.28 | 0.29 | 0.3 | 0.28762 | 0.26 | 0.33 | 0.27 | 0.3 | 0.31 | 0.27 | 0.28 |  |  |  | 37
| 1 | 6 | 0.299 | 0.29 | 0.3085 | 0.27 | 0.28 | 0.27 | 0.27 | 0.29 | 0.3 | 0.29224 | 0.2564 | 0.31 | 0.286 | 0.29 | 0.31 | 0.27 | 0.28
| Mean |  | 0.2955 | 0.285 | 0.30173 | 0.26667 | 0.28833 | 0.27 | 0.265 | 0.29167 | 0.29833 | 0.28948 | 0.2593 | 0.31833 | 0.27833 | 0.295 | 0.30833 | 0.265 | 0.27833
| Median |  | 0.295 | 0.29 | 0.30165 | 0.27 | 0.28 | 0.27 | 0.265 | 0.29 | 0.3 | 0.2887 | 0.26 | 0.315 | 0.279 | 0.295 | 0.31 | 0.27 | 0.28
| Std Dev. |  | 0.0048888 | 0.0083666 | 0.0076886 | 0.008165 | 0.023166 | 0 | 0.010488 | 0.0040825 | 0.0040825 | 0.001918 | 0.00311 | 0.0098319 | 0.0058195 | 0.0054772 | 0.0040825 | 0.012247 | 0.0040825
| Rel.Std.Dev. |  | 1.654% | 2.936% | 2.548% | 3.062% | 8.034% | 0% | 3.958% | 1.4% | 1.368% | 0.6626% | 1.199% | 3.089% | 2.091% | 1.857% | 1.324% | 4.622% | 1.467%
| PDM3 |  | 3.421% | -0.2542% | 5.602% | -6.671% | 0.9125% | -5.504% | -7.254% | 2.079% | 4.412% | 1.313% | -9.249% | 11.41% | -2.587% | 3.246% | 7.912% | -7.254% | -2.587%
| Z-Score (Absolute) |  | 0.48 | 0.22 | 0.9 | 1.46 | 0 | 1.24 | 1.57 | 0.22 | 0.67 | 0.08 | 1.96 | 2.02 | 0.67 | 0.45 | 1.35 | 1.57 | 0.67
| Analytical results for Nb in OREAS 925 (Certified Value 13.3 ppm) | [21 empty] | Certified
Nb | Round | Replicate | Lab | Lab | Lab | Lab | Lab | Lab | Lab | Lab | Lab | Lab | Lab | Lab | Lab | Lab | Lab | Lab | Lab |  |  |  | 1
| No | No | 01 | 02 | 03 | 04 | 05 | 06 | 07 | 09 | 11 | 13 | 14 | 15 | 16 | 18 | 19 | 21 | 22 |  |  |  | ppm
|  |  | 4A*MS | 4A*MS | 4A*MS | 4A*MS | 4A*MS | 4A*MS | 4A*MS | 4A*MS | 4A*OES | 4A*OES/MS | 4A*MS | 4A*OES | 4A*OES/MS | 4A*MS | 4A*MS | 4A*OES/MS | 4A*MS |  |  |  | 1
2
| 1 | 1 | 13.4 | 33.9 | 13.75 | 13.9 | 13.5 | 14 | 14.5 | 12 | 12 | 12.9807 | 13.06 | 14 | 15.3 | 13.2 | 14.3 | 13.9 | 14.1 |  |  |  | 1
| 1 | 2 | 13.2 | 34.3 | 13.08 | 13.3 | 13.5 | 13.7 | 13.2 | 12 | 12 | 13.0433 | 13.43 | 13 | 15.444 | 12.9 | 13.9 | 14.1 | 14.4 |  |  |  | #N/A
| 1 | 3 | 13.2 | 34.1 | 12.72 | 14.3 | 13.6 | 14 | 13.5 | 12 | 12 | 12.8633 | 13.08 | 14 | 15.25 | 13 | 13.7 | 14.2 | 13.6 |  |  |  | 16
| 1 | 4 | 13.1 | 34.5 | 12.67 | 12.1 | 13.5 | 13.7 | 13.2 | 12.5 | 14 | 13.0416 | 13.38 | 14 | 14.915 | 13.1 | 14.1 | 13.9 | 13.5 |  |  |  | 13.2792
| 1 | 5 | 12.9 | 34.5 | 12.75 | 13.6 | 13.6 | 13.5 | 14 | 12.5 | 12 | 12.8542 | 13.76 | 14 | 15.542 | 11.4 | 14 | 13.9 | 13.6 |  |  |  | 38
| 1 | 6 | 13.1 | 34.3 | 13.85 | 12.8 | 14.2 | 13.5 | 14 | 12.5 | 12 | 12.9469 | 12.81 | 13 | 15.14 | 9.1 | 13.3 | 14 | 13.8
| Mean |  | 13.15 | 34.2667 | 13.1367 | 13.3333 | 13.65 | 13.7333 | 13.7333 | 12.25 | 12.3333 | 12.955 | 13.2533 | 13.6667 | 15.2652 | 12.1167 | 13.8833 | 14 | 13.8333
| Median |  | 13.15 | 34.3 | 12.915 | 13.45 | 13.55 | 13.7 | 13.75 | 12.25 | 12 | 12.9638 | 13.23 | 14 | 15.275 | 12.95 | 13.95 | 13.95 | 13.7
| Std Dev. |  | 0.16432 | 0.23381 | 0.53463 | 0.79162 | 0.27386 | 0.22509 | 0.52026 | 0.27386 | 0.8165 | 0.083187 | 0.33703 | 0.5164 | 0.22287 | 1.6216 | 0.34881 | 0.12649 | 0.35024
| Rel.Std.Dev. |  | 1.25% | 0.6823% | 4.07% | 5.937% | 2.006% | 1.639% | 3.788% | 2.236% | 6.62% | 0.6421% | 2.543% | 3.779% | 1.46% | 13.38% | 2.512% | 0.9035% | 2.532%
| PDM3 |  | -0.9731% | 158% | -1.074% | 0.4075% | 2.792% | 3.42% | 3.42% | -7.751% | -7.123% | -2.442% | -0.195% | 2.918% | 14.96% | -8.755% | 4.549% | 5.428% | 4.173%
| Z-Score (Absolute) |  | 0.85 | 35.05 | 0.87 | 0.54 | 0 | 0.14 | 0.14 | 2.38 | 2.24 | 1.18 | 0.67 | 0.03 | 2.75 | 2.61 | 0.4 | 0.59 | 0.31
| Analytical results for Nd in OREAS 925 (Certified Value 34.8 ppm) | [21 empty] | Certified
Nd | Round | Replicate | 01: Lab; 02: Lab; 03: Lab; 04: Lab; 05: Lab; 06: Lab; 07: Lab; 09: Lab; 11: Lab |  |  | 1
| No | No | 01: 02; 02: 03; 03: 04; 04: 05; 05: 09; 06: 13; 07: 14; 09: 18; 11: 19 |  |  | ppm
|  |  | 01: 4A*MS; 02: 4A*MS; 03: 4A*MS; 04: 4A*MS; 05: 4A*MS; 06: 4A*OES/MS; 07: 4A*MS; 09: 4A*MS; 11: 4A*MS |  |  | 1
2
| 1 | 1 | 01: 36.9; 02: 34.57; 03: 19.7; 04: 32.2; 05: 33.2; 06: 35.5553; 07: 33.91; 09: 34.8; 11: 35.6 |  |  | 1
| 1 | 2 | 01: 37.4; 02: 35.35; 03: 32.5; 04: 33.9; 05: 32.3; 06: 36.638; 07: 35.06; 09: 33.6; 11: 34.5 |  |  | #N/A
| 1 | 3 | 01: 36.9; 02: 34.8; 03: 35.8; 04: 33.7; 05: 31.4; 06: 35.0663; 07: 35.08; 09: 33.4; 11: 36.8 |  |  | 16
| 1 | 4 | 01: 37.1; 02: 35.3; 03: 34.7; 04: 33; 05: 32.7; 06: 36.1989; 07: 35.2; 09: 33.5; 11: 35 |  |  | 34.7956
| 1 | 5 | 01: 36.7; 02: 34.91; 03: 35; 04: 33.2; 05: 32.9; 06: 36.6454; 07: 35.55; 09: 33.9; 11: 36 |  |  | 39
| 1 | 6 | 01: 37.2; 02: 35.5; 03: 33.6; 04: 35; 05: 32.9; 06: 35.9768; 07: 34.03; 09: 34.2; 11: 36.4
| Mean |  | 01: 37.0333; 02: 35.0717; 03: 31.8833; 04: 33.5; 05: 32.5667; 06: 36.0135; 07: 34.805; 09: 33.9; 11: 35.7167
| Median |  | 01: 37; 02: 35.105; 03: 34.15; 04: 33.45; 05: 32.8; 06: 36.0878; 07: 35.07; 09: 33.75; 11: 35.8
| Std Dev. |  | 01: 0.25033; 02: 0.3646; 03: 6.0786; 04: 0.94657; 05: 0.64395; 06: 0.62164; 07: 0.67132; 09: 0.52915; 11: 0.86352
| Rel.Std.Dev. |  | 01: 0.676%; 02: 1.04%; 03: 19.07%; 04: 2.826%; 05: 1.977%; 06: 1.726%; 07: 1.929%; 09: 1.561%; 11: 2.418%
| PDM3 |  | 01: 6.431%; 02: 0.7935%; 03: -8.37%; 04: -3.723%; 05: -6.406%; 06: 3.5%; 07: 0.02711%; 09: -2.574%; 11: 2.647%
| Z-Score (Absolute) |  | 01: 1.24; 02: 0.15; 03: 1.63; 04: 0.73; 05: 1.25; 06: 0.67; 07: 0; 09: 0.5; 11: 0.51
| Analytical results for Ni in OREAS 925 (Certified Value 34.8 ppm) | [21 empty] | Certified
Ni | Round | Replicate | Lab | Lab | Lab | Lab | Lab | Lab | Lab | Lab | Lab | Lab | Lab | Lab | Lab | Lab | Lab | Lab | Lab | Lab |  |  | 1
| No | No | 01 | 02 | 03 | 04 | 05 | 06 | 07 | 09 | 11 | 13 | 14 | 15 | 16 | 17 | 18 | 19 | 21 | 22 |  |  | ppm
|  |  | 4A*OES | 4A*MS | 4A*OES | 4A*MS | 4A*MS | 4A*MS | 4A*MS | 4A*OES | 4A*OES | 4A*OES/MS | 4A*OES | 4A*OES | 4A*OES/MS | 4A*OES | 4A*MS | 4A*MS | 4A*OES/MS | 4A*MS |  |  | 1
2
| 1 | 1 | 33 | 37.1 | 34 | 37.6 | 34.8 | 34.8 | 35.1 | 40 | 37 | 33.9619 | 33 | 37 | 31.79 | 34 | 35.1 | 34.4 | 33 | 32.3 |  |  | 1
| 1 | 2 | 30 | 37.5 | 34 | 36.6 | 37.4 | 34.1 | 33.5 | 36 | 37 | 34.0776 | 34 | 35 | 31.01 | 33 | 34.9 | 34.3 | 32.3 | 31.8 |  |  | #N/A
| 1 | 3 | 32 | 37.3 | 35 | 39.2 | 36 | 35.4 | 33.4 | 38 | 36 | 33.6255 | 33 | 36 | 31.41 | 34 | 35 | 39.3 | 30 | 33.5 |  |  | 16
| 1 | 4 | 31 | 37.3 | 35 | 38.7 | 35.7 | 34.4 | 33 | 40 | 40 | 33.5137 | 33 | 37 | 29.75 | 34 | 35.2 | 34.6 | 34.9 | 33.3 |  |  | 34.8146
| 1 | 5 | 29 | 37.2 | 34 | 42.2 | 37.9 | 33.3 | 34.8 | 40 | 37 | 33.9497 | 41 | 38 | 29.19 | 36 | 43.5 | 36.3 | 32.5 | 33.8 |  |  | 40
| 1 | 6 | 30 | 37.2 | 35 | 39.8 | 37.2 | 34 | 38.3 | 38 | 35 | 35.2833 | 34 | 35 | 29.56 | 31 | 33.8 | 34.7 | 32.6 | 34.5
| Mean |  | 30.8333 | 37.2667 | 34.5 | 39.0167 | 36.5 | 34.3333 | 34.6833 | 38.6667 | 37 | 34.0686 | 34.6667 | 36.3333 | 30.4517 | 33.6667 | 36.25 | 35.6 | 32.55 | 33.2
| Median |  | 30.5 | 37.25 | 34.5 | 38.95 | 36.6 | 34.25 | 34.15 | 39 | 37 | 33.9558 | 33.5 | 36.5 | 30.38 | 34 | 35.05 | 34.65 | 32.55 | 33.4
| Std Dev. |  | 1.472 | 0.13663 | 0.54772 | 1.9354 | 1.1866 | 0.72019 | 1.957 | 1.633 | 1.6733 | 0.63328 | 3.1411 | 1.2111 | 1.0863 | 1.633 | 3.5882 | 1.9555 | 1.5681 | 0.99197
| Rel.Std.Dev. |  | 4.774% | 0.3666% | 1.588% | 4.96% | 3.251% | 2.098% | 5.642% | 4.223% | 4.522% | 1.859% | 9.061% | 3.333% | 3.567% | 4.85% | 9.898% | 5.493% | 4.818% | 2.988%
| PDM3 |  | -11.44% | 7.043% | -0.9038% | 12.07% | 4.841% | -1.382% | -0.3772% | 11.06% | 6.277% | -2.143% | -0.425% | 4.362% | -12.53% | -3.297% | 4.123% | 2.256% | -6.505% | -4.638%
| Z-Score (Absolute) |  | 1.6 | 1.08 | 0.07 | 1.81 | 0.76 | 0.14 | 0 | 1.66 | 0.97 | 0.25 | 0 | 0.69 | 1.76 | 0.42 | 0.66 | 0.39 | 0.89 | 0.62
| Analytical results for P in OREAS 925 (Certified Value 0.062 wt.%) | [21 empty] | Certified
P | Round | Replicate | Lab | Lab | Lab | Lab | Lab | Lab | Lab | Lab | Lab | Lab | Lab | Lab | Lab | Lab | Lab | Lab | Lab | Lab |  |  | 1
| No | No | 01 | 02 | 03 | 04 | 05 | 06 | 07 | 09 | 11 | 13 | 14 | 15 | 16 | 17 | 18 | 19 | 21 | 22 |  |  | wt.%
|  |  | 4A*OES | 4A*OES | 4A*OES | 4A*OES | 4A*OES | 4A*MS | 4A*MS | 4A*OES | 4A*OES | 4A*OES/MS | 4A*OES | 4A*OES | 4A*OES/MS | 4A*OES | 4A*OES | 4A*OES | 4A*OES/MS | 4A*MS |  |  | 3
3
| 1 | 1 | 0.061 | 0.0636 | 0.0503 | 0.058 | 0.058 | 0.062 | 0.058 | 0.065 | 0.058 | 0.064275 | 0.059 | 0.066 | 0.064308 | 0.0626 | 0.061 | 0.0691 | 0.063 | 0.063 |  |  | 1
| 1 | 2 | 0.061 | 0.0644 | 0.0504 | 0.063 | 0.061 | 0.063 | 0.056 | 0.065 | 0.059 | 0.06201 | 0.0585 | 0.066 | 0.063986 | 0.0614 | 0.061 | 0.0714 | 0.061 | 0.062 |  |  | #N/A
| 1 | 3 | 0.065 | 0.0651 | 0.0534 | 0.063 | 0.068 | 0.063 | 0.056 | 0.07 | 0.057 | 0.063501 | 0.063 | 0.064 | 0.065549 | 0.0669 | 0.061 | 0.0689 | 0.056 | 0.062 |  |  | 16
| 1 | 4 | 0.061 | 0.0635 | 0.0531 | 0.063 | 0.054 | 0.063 | 0.054 | 0.065 | 0.069 | 0.06162 | 0.0617 | 0.066 | 0.065998 | 0.0614 | 0.061 | 0.0726 | 0.06 | 0.063 |  |  | 0.062185
| 1 | 5 | 0.06 | 0.0657 | 0.0473 | 0.064 | 0.054 | 0.061 | 0.059 | 0.065 | 0.056 | 0.063 | 0.0612 | 0.068 | 0.057937 | 0.0623 | 0.061 | 0.0723 | 0.062 | 0.064 |  |  | 41
| 1 | 6 | 0.061 | 0.0631 | 0.0487 | 0.064 | 0.057 | 0.061 | 0.057 | 0.07 | 0.057 | 0.06 | 0.0618 | 0.066 | 0.05944 | 0.0578 | 0.06 | 0.0707 | 0.061 | 0.064
| Mean |  | 0.0615 | 0.064233 | 0.050533 | 0.0625 | 0.058667 | 0.062167 | 0.056667 | 0.066667 | 0.059333 | 0.062401 | 0.060867 | 0.066 | 0.06287 | 0.062067 | 0.060833 | 0.070833 | 0.0605 | 0.063
| Median |  | 0.061 | 0.064 | 0.05035 | 0.063 | 0.0575 | 0.0625 | 0.0565 | 0.065 | 0.0575 | 0.062505 | 0.06145 | 0.066 | 0.064147 | 0.06185 | 0.061 | 0.07105 | 0.061 | 0.063
| Std Dev. |  | 0.0017607 | 0.0010152 | 0.0023956 | 0.0022583 | 0.0052789 | 0.00098319 | 0.0017512 | 0.002582 | 0.0048442 | 0.0015237 | 0.00175 | 0.0012649 | 0.0033576 | 0.0029255 | 0.00040825 | 0.0015718 | 0.002429 | 0.00089443
| Rel.Std.Dev. |  | 2.863% | 1.581% | 4.741% | 3.613% | 8.998% | 1.582% | 3.09% | 3.873% | 8.164% | 2.442% | 2.875% | 1.917% | 5.341% | 4.714% | 0.6711% | 2.219% | 4.015% | 1.42%
| PDM3 |  | -1.101% | 3.294% | -18.74% | 0.507% | -5.657% | -0.02902% | -8.874% | 7.207% | -4.585% | 0.3479% | -2.12% | 6.135% | 1.101% | -0.1898% | -2.173% | 13.91% | -2.709% | 1.311%
| Z-Score (Absolute) |  | 0.29 | 0.98 | 5.39 | 0.18 | 1.6 | 0.02 | 2.53 | 2.12 | 1.29 | 0.13 | 0.58 | 1.81 | 0.35 | 0.02 | 0.6 | 4.05 | 0.75 | 0.41
| Analytical results for Pb in OREAS 925 (Certified Value 110 ppm) | [21 empty] | Certified
Pb | Round | Replicate | Lab | Lab | Lab | Lab | Lab | Lab | Lab | Lab | Lab | Lab | Lab | Lab | Lab | Lab | Lab | Lab | Lab | Lab | Lab |  | 1
| No | No | 01 | 02 | 03 | 04 | 05 | 06 | 07 | 09 | 10 | 11 | 13 | 14 | 15 | 16 | 17 | 18 | 19 | 21 | 22 |  | ppm
|  |  | 4A*MS | 4A*MS | 4A*MS | 4A*OES | 4A*MS | 4A*MS | 4A*MS | 4A*MS | 4A*MS | 4A*OES | 4A*OES/MS | 4A*OES | 4A*OES | 4A*OES/MS | 4A*OES | 4A*MS | 4A*MS | 4A*OES/MS | 4A*MS |  | 0
0
| 1 | 1 | 109 | 92.5 | 109.8 | 101 | 103 | 121.5 | 108.5 | 113 | 113.1 | 121 | 116.4113 | 104 | 130 | 107.483 | 100 | 114 | 103 | 105 | 115.5 |  | 1
| 1 | 2 | 113 | 92.4 | 108.2 | 98 | 104 | 115 | 109.5 | 112 | 118.9 | 117 | 109.8693 | 108 | 131 | 109.556 | 95 | 109 | 106 | 106 | 115.5 |  | #N/A
| 1 | 3 | 113 | 91.4 | 111.7 | 107 | 105 | 127 | 108.5 | 110 | 109.2 | 113 | 114 | 108 | 132 | 112.844 | 103 | 104 | 124 | 99.8 | 110.5 |  | 16
| 1 | 4 | 112 | 91.8 | 113.7 | 102 | 101 | 114.5 | 98 | 110 | 116 | 118 | 110.1173 | 102 | 129 | 107.714 | 97 | 108 | 111 | 107 | 117 |  | 109.9885
| 1 | 5 | 111 | 91.6 | 111.6 | 103 | 105 | 117.5 | 112 | 117 | 117.1 | 122 | 112.6659 | 118 | 131 | 111.93 | 93 | 104 | 111 | 105 | 118 |  | 42
| 1 | 6 | 104 | 91.6 | 107.3 | 103 | 112 | 118.5 | 120 | 111 | 114.2 | 121 | 109.5954 | 116 | 130 | 105.942 | 92 | 109 | 107 | 105 | 117
| Mean |  | 110.3333 | 91.8833 | 110.3833 | 102.3333 | 105 | 119 | 109.4167 | 112.1667 | 114.75 | 118.6667 | 112.1099 | 109.3333 | 130.5 | 109.2448 | 96.6667 | 108 | 110.3333 | 104.6333 | 115.5833
| Median |  | 111.5 | 91.7 | 110.7 | 102.5 | 104.5 | 118 | 109 | 111.5 | 115.1 | 119.5 | 111.3916 | 108 | 130.5 | 108.635 | 96 | 108.5 | 109 | 105 | 116.25
| Std Dev. |  | 3.4448 | 0.45789 | 2.4012 | 2.9439 | 3.7417 | 4.669 | 7.0811 | 2.6394 | 3.4098 | 3.3862 | 2.7458 | 6.4083 | 1.0488 | 2.7062 | 4.2269 | 3.7417 | 7.3666 | 2.4993 | 2.6724
| Rel.Std.Dev. |  | 3.122% | 0.4983% | 2.175% | 2.877% | 3.563% | 3.924% | 6.472% | 2.353% | 2.972% | 2.854% | 2.449% | 5.861% | 0.8037% | 2.477% | 4.373% | 3.464% | 6.677% | 2.389% | 2.312%
| PDM3 |  | 0.3135% | -16.46% | 0.359% | -6.96% | -4.535% | 8.193% | -0.5199% | 1.98% | 4.329% | 7.89% | 1.929% | -0.5957% | 18.65% | -0.6761% | -12.11% | -1.808% | 0.3135% | -4.869% | 5.087%
| Z-Score (Absolute) |  | 0 | 2.82 | 0.01 | 1.22 | 0.81 | 1.32 | 0.14 | 0.28 | 0.67 | 1.27 | 0.27 | 0.15 | 3.08 | 0.17 | 2.09 | 0.36 | 0 | 0.87 | 0.8
| Analytical results for Pr in OREAS 925 (Certified Value 9.36 ppm) | [21 empty] | Certified
Pr | Round | Replicate | 01: Lab; 02: Lab; 03: Lab; 04: Lab; 05: Lab; 06: Lab; 07: Lab; 09: Lab; 10: Lab |  | 1
| No | No | 01: 02; 02: 03; 03: 04; 04: 05; 05: 09; 06: 13; 07: 14; 09: 18; 10: 19 |  | ppm
|  |  | 01: 4A*MS; 02: 4A*MS; 03: 4A*MS; 04: 4A*MS; 05: 4A*MS; 06: 4A*OES/MS; 07: 4A*MS; 09: 4A*MS; 10: 4A*MS |  | 2
3
| 1 | 1 | 01: 10.1; 02: 9.269; 03: 5.2; 04: 8.6; 05: 9.06; 06: 9.6715; 07: 8.987; 09: 9.3; 10: 9.5 |  | 1
| 1 | 2 | 01: 10.2; 02: 9.352; 03: 9.5; 04: 9.2; 05: 9.24; 06: 9.8199; 07: 9.128; 09: 9.1; 10: 9 |  | #N/A
| 1 | 3 | 01: 10.1; 02: 9.463; 03: 10.3; 04: 9.2; 05: 9.2; 06: 9.5629; 07: 9.183; 09: 9; 10: 10.3 |  | 16
| 1 | 4 | 01: 10.2; 02: 9.59; 03: 9.5; 04: 8.9; 05: 9.34; 06: 9.8844; 07: 9.189; 09: 9.1; 10: 9.2 |  | 9.3641
| 1 | 5 | 01: 10.1; 02: 9.386; 03: 20.4; 04: 9.1; 05: 9.32; 06: 9.7798; 07: 9.451; 09: 9.2; 10: 9.3 |  | 43
| 1 | 6 | 01: 10.2; 02: 9.512; 03: 10.3; 04: 9.5; 05: 9.38; 06: 9.6638; 07: 8.903; 09: 9.1; 10: 9.2
| Mean |  | 01: 10.15; 02: 9.4287; 03: 10.8667; 04: 9.0833; 05: 9.2567; 06: 9.7304; 07: 9.1402; 09: 9.1333; 10: 9.4167
| Median |  | 01: 10.15; 02: 9.4245; 03: 9.9; 04: 9.15; 05: 9.28; 06: 9.7257; 07: 9.1555; 09: 9.1; 10: 9.25
| Std Dev. |  | 01: 0.054772; 02: 0.11605; 03: 5.0472; 04: 0.30605; 05: 0.1169; 06: 0.11843; 07: 0.1901; 09: 0.10328; 10: 0.46224
| Rel.Std.Dev. |  | 01: 0.5396%; 02: 1.231%; 03: 46.45%; 04: 3.369%; 05: 1.263%; 06: 1.217%; 07: 2.08%; 09: 1.131%; 10: 4.909%
| PDM3 |  | 01: 8.393%; 02: 0.6899%; 03: 16.05%; 04: -2.998%; 05: -1.147%; 06: 3.912%; 07: -2.391%; 09: -2.464%; 10: 0.5617%
| Z-Score (Absolute) |  | 01: 1.75; 02: 0.03; 03: 3.45; 04: 0.79; 05: 0.38; 06: 0.75; 07: 0.66; 09: 0.67; 10: 0
| Analytical results for Rb in OREAS 925 (Certified Value 163 ppm) | [21 empty] | Certified
Rb | Round | Replicate | Lab | Lab | Lab | Lab | Lab | Lab | Lab | Lab | Lab | Lab | Lab | Lab | Lab | Lab | Lab | [5 empty] | 1
| No | No | 01 | 02 | 03 | 04 | 05 | 06 | 07 | 09 | 13 | 14 | 16 | 18 | 19 | 21 | 22 | [5 empty] | ppm
|  |  | 4A*MS | 4A*MS | 4A*MS | 4A*MS | 4A*MS | 4A*MS | 4A*MS | 4A*MS | 4A*OES/MS | 4A*MS | 4A*OES/MS | 4A*MS | 4A*MS | 4A*OES/MS | 4A*MS | [5 empty] | 0
0
| 1 | 1 | 170 | 164 | 168.49 | 60.7 | 148 | 169 | 162.5 | 192 | 170.6501 | 173.9 | 147.34 | 158 | 173.7 | 141 | 162 | [5 empty] | 1
| 1 | 2 | 174 | 166 | 172.55 | 133 | 161 | 168 | 154 | 196 | 170.5274 | 181.15 | 169.62 | 155 | 176.4 | 154 | 162.5 | [5 empty] | #N/A
| 1 | 3 | 174 | 164 | 179.09 | 148 | 155 | 171 | 152 | 198 | 169.313 | 177.83 | 165.35 | 157 | 166.6 | 133 | 162 | [5 empty] | 16
| 1 | 4 | 172 | 165 | 169.68 | 176 | 155 | 166.5 | 151.5 | 200 | 171.3065 | 183.27 | 143.08 | 162 | 177.5 | 128 | 163.5 | [5 empty] | 163.1469
| 1 | 5 | 174 | 163 | 171.32 | 158 | 163 | 164 | 161 | 205 | 168.4388 | 186.62 | 161.57 | 162 | 174.7 | 139 | 167.5 | [5 empty] | 44
| 1 | 6 | 174 | 166 | 167.11 | 146 | 162 | 165 | 161.5 | 201 | 173.18 | 177.57 | 150.98 | 157 | 169.3 | 140 | 163.5
| Mean |  | 173 | 164.6667 | 171.3733 | 136.95 | 157.3333 | 167.25 | 157.0833 | 198.6667 | 170.5693 | 180.0567 | 156.3233 | 158.5 | 173.0333 | 139.1667 | 163.5
| Median |  | 174 | 164.5 | 170.5 | 147 | 158 | 167.25 | 157.5 | 199 | 170.5888 | 179.49 | 156.275 | 157.5 | 174.2 | 139.5 | 163
| Std Dev. |  | 1.6733 | 1.2111 | 4.2495 | 40.0042 | 5.7504 | 2.6029 | 5.1129 | 4.4572 | 1.6422 | 4.5529 | 10.6813 | 2.881 | 4.2387 | 8.7958 | 2.0736
| Rel.Std.Dev. |  | 0.9672% | 0.7355% | 2.48% | 29.21% | 3.655% | 1.556% | 3.255% | 2.244% | 0.9628% | 2.529% | 6.833% | 1.818% | 2.45% | 6.32% | 1.268%
| PDM3 |  | 6.039% | 0.9316% | 5.042% | -16.06% | -3.563% | 2.515% | -3.717% | 21.77% | 4.55% | 10.36% | -4.182% | -2.848% | 6.06% | -14.7% | 0.2165%
| Z-Score (Absolute) |  | 0.74 | 0 | 0.6 | 2.46 | 0.65 | 0.23 | 0.67 | 3.02 | 0.52 | 1.37 | 0.74 | 0.55 | 0.74 | 2.27 | 0.1
| Analytical results for Re in OREAS 925 (Certified Value < 2 ppb) | [21 empty] | Certified
Re | Round | Replicate | Lab | Lab | Lab | Lab | Lab | Lab | Lab | Lab | Lab | Lab | Lab | Lab | [8 empty] | 1
| No | No | 01 | 03 | 04 | 05 | 06 | 07 | 09 | 13 | 14 | 18 | 19 | 22 | [8 empty] | ppb
|  |  | 4A*MS | 4A*MS | 4A*MS | 4A*MS | 4A*MS | 4A*MS | 4A*MS | 4A*OES/MS | 4A*MS | 4A*MS | 4A*MS | 4A*MS | [8 empty] | 2
2
| 1 | 1 | < 50 | < 2 | 1 | 1 | < 2 | < 2 | < 100 | < 2 | 16 | < 1 | < 10 | < 2 | [8 empty] | 1
| 1 | 2 | < 50 | < 2 | 1 | 1 | < 2 | < 2 | < 100 | < 2 | 10 | 1 | 10 | < 2 | [8 empty] | 9
| 1 | 3 | < 50 | < 2 | < 1 | < 1 | < 2 | < 2 | < 100 | 2.4292 | 19 | 3 | < 10 | < 2 | [8 empty] | 16
| 1 | 4 | < 50 | < 2 | < 1 | < 1 | < 2 | < 2 | < 100 | < 2 | 11 | < 1 | < 10 | < 2 | [8 empty] | < 2
| 1 | 5 | < 50 | < 2 | < 1 | < 1 | < 2 | < 2 | < 100 | 3.3866 | < 2 | 1 | < 10 | < 2 | [8 empty] | 45
| 1 | 6 | < 50 | < 2 | < 1 | 1 | < 2 | < 2 | < 100 | < 2 | 3 | < 1 | < 10 | 3
| Mean |  | 03: 1; 04: 1; 09: 2.9079; 10: 11.8; 11: 1.6667; 13: 10; 14: 3
| Median |  | 03: 1; 04: 1; 09: 2.9079; 10: 11; 11: 1; 13: 10; 14: 3
| Std Dev. |  | 03: 0; 04: 0; 09: 0.67705; 10: 6.14; 11: 1.1547
| Rel.Std.Dev. |  | 03: 0%; 04: 0%; 09: 23.28%; 10: 52.03%; 11: 69.28%
PDM3
| Z-Score (Absolute) |  | 36.22 | 0.32 | 0.82 | 0.7 | 0.32 | 0.32 | 74.27 | 0.65 | 13.38 | 0.19 | 7.04 | 0.19
| Analytical results for Ru in OREAS 925 (Indicative Value < 0.1 ppm) | [21 empty] | Indicative
Ru | Round | Replicate | 01: Lab |  | 1
| No | No | 01: 19 |  | ppm
|  |  | 01: 4A*MS |  | 2
2
| 1 | 1 | 01: < 0.1 |  | 1
| 1 | 2 | 01: < 0.1 |  | 1
| 1 | 3 | 01: < 0.1 |  | 16
| 1 | 4 | 01: < 0.1 |  | < 0.1
| 1 | 5 | 01: < 0.1 |  | 7
| 1 | 6 | 01: < 0.1
Mean
Median
Std Dev.
Rel.Std.Dev.
PDM3
Z-Score (Absolute) | bar: 01
| Analytical results for S in OREAS 925 (Certified Value 0.962 wt.%) | [21 empty] | Certified
S | Round | Replicate | Lab | Lab | Lab | Lab | Lab | Lab | Lab | Lab | Lab | Lab | Lab | Lab | Lab | Lab | Lab | Lab | Lab | Lab |  |  | 1
| No | No | 01 | 02 | 03 | 04 | 05 | 06 | 07 | 09 | 10 | 11 | 13 | 14 | 15 | 16 | 18 | 19 | 21 | 22 |  |  | wt.%
|  |  | 4A*OES | 4A*OES | 4A*OES | 4A*OES | 4A*OES | 4A*MS | 4A*MS | 4A*OES | 4A*OES | 4A*OES | 4A*OES/MS | 4A*OES | 4A*OES | 4A*OES/MS | 4A*OES | 4A*OES | 4A*OES/MS | 4A*MS |  |  | 3
3
| 1 | 1 | 1.03 | 1.08 | 0.9856 | 0.9 | 0.92 | 0.91 | 0.84 | 0.96 | 0.9445 | 0.9 | 0.985 | 0.98 | 1.03 | 0.847 | 0.96 | 1.01 | 0.96 | 0.97 |  |  | 1
| 1 | 2 | 1.01 | 1.19 | 1.0006 | 0.96 | 0.98 | 0.91 | 0.82 | 0.97 | 0.9248 | 0.9 | 1.001 | 1 | 1 | 0.833 | 0.96 | 0.98 | 0.96 | 0.93 |  |  | 5
| 1 | 3 | 0.981 | 1.06 | 1.0055 | 0.97 | 1.06 | 0.93 | 0.84 | 0.96 | 0.9204 | 0.9 | 0.998 | 1.01 | 0.98 | 0.908 | 0.98 | 0.99 | 0.89 | 0.96 |  |  | 16
| 1 | 4 | 1 | 1.11 | 1.0295 | 0.98 | 0.86 | 0.93 | 0.77 | 0.97 | 0.8796 | 0.9 | 1.0185 | 1.01 | 1.03 | 0.877 | 0.98 | 0.98 | 0.95 | 0.97 |  |  | 0.96196
| 1 | 5 | 0.981 | 1.12 | 1.0314 | 0.98 | 1.01 | 0.92 | 0.89 | 0.96 | 0.8966 | 0.9 | 1.001 | 1.18 | 1 | 0.836 | 0.98 | 0.98 | 0.97 | 0.96 |  |  | 46
| 1 | 6 | 1.03 | 1.14 | 0.9822 | 1.06 | 0.89 | 0.92 | 0.85 | 0.98 | 0.9189 | 0.9 | 1.0287 | 1.01 | 0.99 | 0.859 | 1.01 | 0.99 | 1.05 | 0.97
| Mean |  | 1.0053 | 1.1167 | 1.0058 | 0.975 | 0.95333 | 0.92 | 0.835 | 0.96667 | 0.91413 | 0.9 | 1.0054 | 1.0317 | 1.005 | 0.86 | 0.97833 | 0.98833 | 0.96333 | 0.96
| Median |  | 1.005 | 1.115 | 1.003 | 0.975 | 0.95 | 0.92 | 0.84 | 0.965 | 0.91965 | 0.9 | 1.001 | 1.01 | 1 | 0.853 | 0.98 | 0.985 | 0.96 | 0.965
| Std Dev. |  | 0.022142 | 0.045898 | 0.02102 | 0.051284 | 0.076333 | 0.0089443 | 0.03937 | 0.008165 | 0.022794 | 1.2162e-16 | 0.015654 | 0.073598 | 0.020736 | 0.028524 | 0.018348 | 0.01169 | 0.051251 | 0.015492
| Rel.Std.Dev. |  | 2.202% | 4.11% | 2.09% | 5.26% | 8.007% | 0.9722% | 4.715% | 0.8447% | 2.494% | 1.351e-14% | 1.557% | 7.134% | 2.063% | 3.317% | 1.875% | 1.183% | 5.32% | 1.614%
| PDM3 |  | 4.509% | 16.08% | 4.558% | 1.356% | -0.8964% | -4.362% | -13.2% | 0.4896% | -4.971% | -6.441% | 4.513% | 7.247% | 4.475% | -10.6% | 1.702% | 2.742% | 0.1431% | -0.2034%
| Z-Score (Absolute) |  | 0.67 | 2.85 | 0.68 | 0.08 | 0.34 | 0.99 | 2.65 | 0.08 | 1.11 | 1.38 | 0.67 | 1.19 | 0.67 | 2.17 | 0.15 | 0.34 | 0.15 | 0.21
| Analytical results for Sb in OREAS 925 (Certified Value 1.36 ppm) | [21 empty] | Certified
Sb | Round | Replicate | Lab | Lab | Lab | Lab | Lab | Lab | Lab | Lab | Lab | Lab | Lab | Lab | Lab | Lab | Lab | Lab | Lab | Lab | Lab |  | 1
| No | No | 01 | 02 | 03 | 04 | 05 | 06 | 07 | 09 | 10 | 11 | 13 | 14 | 15 | 16 | 17 | 18 | 19 | 21 | 22 |  | ppm
|  |  | 4A*MS | 4A*MS | 4A*MS | 4A*MS | 4A*MS | 4A*MS | 4A*MS | 4A*MS | 4A*MS | 4A*OES | 4A*OES/MS | 4A*MS | 4A*OES | 4A*OES/MS | 4A*OES | 4A*MS | 4A*MS | 4A*OES/MS | 4A*MS |  | 2
3
| 1 | 1 | 1.7 | 1.32 | 1.3 | 1.4 | 1.3 | 1.37 | 1.28 | 1.4 | 1.26 | < 5 | 1.43 | 1.36 | < 5 | 1.55 | < 5 | 1.2 | 1.5 | 1.35 | 1.5 |  | 1
| 1 | 2 | 1.7 | 1.35 | 1.25 | 1.3 | 1.2 | 1.38 | 1.25 | 1.4 | 1.31 | < 5 | 1.419 | 1.44 | < 5 | 1.559 | 6 | 1.2 | 1.3 | 1.33 | 1.32 |  | #N/A
| 1 | 3 | 1.8 | 1.32 | 1.32 | 1.3 | 1.3 | 1.51 | 1.23 | 1.2 | 1.43 | < 5 | 1.2883 | 1.43 | < 5 | 1.534 | < 5 | 1.2 | 1.5 | 1.3 | 1.36 |  | 16
| 1 | 4 | 1.6 | 1.32 | 1.47 | 1.2 | 1.5 | 1.28 | 1.16 | 1.4 | 1.36 | < 5 | 1.345 | 1.39 | < 5 | 1.48 | 5 | 1.3 | 1.4 | 1.41 | 1.33 |  | 1.3629
| 1 | 5 | 1.7 | 1.32 | 1.58 | 1.4 | 1.3 | 1.38 | 1.25 | 1.4 | 1.46 | < 5 | 1.3089 | 1.44 | < 5 | 1.428 | < 5 | 1.1 | 1.4 | 1.34 | 1.31 |  | 47
| 1 | 6 | 1.8 | 1.32 | 1.27 | 1.2 | 1.5 | 1.31 | 1.37 | 1.4 | 1.31 | < 5 | 1.3659 | 1.36 | < 5 | 1.373 | < 5 | 1.1 | 1.4 | 1.46 | 1.31
| Mean |  | 1.7167 | 1.325 | 1.365 | 1.3 | 1.35 | 1.3717 | 1.2567 | 1.3667 | 1.355 |  | 1.3595 | 1.4033 |  | 1.4873 | 5.5 | 1.1833 | 1.4167 | 1.365 | 1.355
| Median |  | 1.7 | 1.32 | 1.31 | 1.3 | 1.3 | 1.375 | 1.25 | 1.4 | 1.335 |  | 1.3555 | 1.41 |  | 1.507 | 5.5 | 1.2 | 1.4 | 1.345 | 1.325
| Std Dev. |  | 0.075277 | 0.012247 | 0.13096 | 0.089443 | 0.12247 | 0.079352 | 0.068605 | 0.08165 | 0.077136 |  | 0.057252 | 0.038297 |  | 0.074682 | 0.70711 | 0.075277 | 0.075277 | 0.058907 | 0.073417
| Rel.Std.Dev. |  | 4.385% | 0.9243% | 9.594% | 6.88% | 9.072% | 5.785% | 5.459% | 5.974% | 5.693% |  | 4.211% | 2.729% |  | 5.021% | 12.86% | 6.361% | 5.314% | 4.316% | 5.418%
| PDM3 |  | 25.95% | -2.784% | 0.151% | -4.618% | -0.9495% | 0.6402% | -7.797% | 0.2733% | -0.5827% |  | -0.2515% | 2.964% |  | 9.127% | 303.5% | -13.18% | 3.942% | 0.151% | -0.5827%
| Z-Score (Absolute) |  | 5.93 | 0.67 | 0 | 1.1 | 0.25 | 0.11 | 1.83 | 0.03 | 0.17 | 19.13 | 0.09 | 0.65 | 19.13 | 2.06 | 35.99 | 3.06 | 0.87 | 0 | 0.17
| Analytical results for Sc in OREAS 925 (Certified Value 13.1 ppm) | [21 empty] | Certified
Sc | Round | Replicate | Lab | Lab | Lab | Lab | Lab | Lab | Lab | Lab | Lab | Lab | Lab | Lab | Lab | Lab | Lab | Lab | Lab |  |  |  | 1
| No | No | 01 | 02 | 03 | 04 | 05 | 06 | 07 | 09 | 11 | 13 | 14 | 15 | 16 | 18 | 19 | 21 | 22 |  |  |  | ppm
|  |  | 4A*OES | 4A*MS | 4A*OES | 4A*OES | 4A*OES | 4A*MS | 4A*MS | 4A*OES | 4A*OES | 4A*OES/MS | 4A*MS | 4A*OES | 4A*OES/MS | 4A*OES | 4A*MS | 4A*OES/MS | 4A*MS |  |  |  | 1
2
| 1 | 1 | 12 | 13.1 | 12 | 12 | 14 | 12.2 | 12.7 | 12 | 19 | 12.6421 | 15.5 | 9 | 11.901 | 14 | 12 | 15.1 | 12.5 |  |  |  | 1
| 1 | 2 | 12 | 13.4 | 12 | 15 | 16 | 12 | 12.1 | 13 | 19 | 13.069 | 15.8 | 9 | 12.491 | 14 | 12 | 15.1 | 12.6 |  |  |  | 7
| 1 | 3 | 12 | 13.2 | 13 | 15 | 17 | 12.2 | 12.1 | 12 | 19 | 12.7558 | 15.6 | 9 | 12.326 | 14 | 14 | 13.6 | 12 |  |  |  | 16
| 1 | 4 | 12 | 13.2 | 13 | 15 | 14 | 12 | 11.8 | 13 | 17 | 13.0878 | 15.8 | 9 | 11.541 | 14 | 13 | 14.6 | 11.9 |  |  |  | 13.0511
| 1 | 5 | 12 | 13.1 | 12 | 15 | 13 | 11.7 | 12.6 | 12 | 19 | 12.8633 | 16.1 | 9 | 12.457 | 14 | 13 | 15.3 | 12.1 |  |  |  | 48
| 1 | 6 | 12 | 13.2 | 13 | 15 | 15 | 11.8 | 12.4 | 13 | 19 | 13.1273 | 15.7 | 9 | 12.127 | 13 | 13 | 14.6 | 12.3
| Mean |  | 12 | 13.2 | 12.5 | 14.5 | 14.8333 | 11.9833 | 12.2833 | 12.5 | 18.6667 | 12.9242 | 15.75 | 9 | 12.1405 | 13.8333 | 12.8333 | 14.7167 | 12.2333
| Median |  | 12 | 13.2 | 12.5 | 15 | 14.5 | 12 | 12.25 | 12.5 | 19 | 12.9661 | 15.75 | 9 | 12.2265 | 14 | 13 | 14.85 | 12.2
| Std Dev. |  | 0 | 0.10954 | 0.54772 | 1.2247 | 1.472 | 0.20412 | 0.34303 | 0.54772 | 0.8165 | 0.20032 | 0.20736 | 0 | 0.36725 | 0.40825 | 0.75277 | 0.61779 | 0.28048
| Rel.Std.Dev. |  | 0% | 0.8299% | 4.382% | 8.447% | 9.923% | 1.703% | 2.793% | 4.382% | 4.374% | 1.55% | 1.317% | 0% | 3.025% | 2.951% | 5.866% | 4.198% | 2.293%
| PDM3 |  | -8.053% | 1.141% | -4.222% | 11.1% | 13.66% | -8.181% | -5.882% | -4.222% | 43.03% | -0.9719% | 20.68% | -31.04% | -6.977% | 5.994% | -1.668% | 12.76% | -6.266%
| Z-Score (Absolute) |  | 0.67 | 0.3 | 0.27 | 1.35 | 1.62 | 0.69 | 0.45 | 0.27 | 4.72 | 0.07 | 2.36 | 3.1 | 0.56 | 0.81 | 0 | 1.52 | 0.49
| Analytical results for Se in OREAS 925 (Certified Value 9.07 ppm) | [21 empty] | Certified
Se | Round | Replicate | Lab | Lab | Lab | Lab | Lab | Lab | Lab | Lab | Lab | Lab | Lab | Lab | Lab | Lab | Lab | Lab |  |  |  |  | 1
| No | No | 01 | 02 | 03 | 04 | 05 | 06 | 07 | 09 | 10 | 13 | 16 | 17 | 18 | 19 | 21 | 22 |  |  |  |  | ppm
|  |  | 4A*MS | 4A*MS | 4A*MS | 4A*MS | 4A*MS | 4A*MS | 4A*MS | 4A*MS | 4A*MS | 4A*OES/MS | 4A*OES/MS | 4A*OES | 4A*MS | 4A*MS | 4A*OES/MS | 4A*MS |  |  |  |  | 2
2
| 1 | 1 | 12 | < 2 | 7.9 | 8.7 | 8.5 | 10 | 10 | 10 | 9.2 | 9.2448 | 7.96 | 13 | 8.3 | 11 | 8 | 9 |  |  |  |  | 1
| 1 | 2 | 12 | < 2 | 7.3 | 8.7 | 9.4 | 10 | 9 | 10 | 9.3 | 8.6089 | 5.824 | 12 | 7.6 | 10 | 8 | 9 |  |  |  |  | 8
| 1 | 3 | 10 | < 2 | 7.1 | 9.3 | 9.4 | 9 | 9 | 10 | 8.6 | 9.2401 | 7.975 | 8 | 8 | 12 | 7 | 10 |  |  |  |  | 16
| 1 | 4 | 11 | < 2 | 7 | 8.3 | 8.6 | 9 | 9 | 10 | 10.1 | 8.4207 | 6.467 | 8 | 8.2 | 11 | 8 | 10 |  |  |  |  | 9.0686
| 1 | 5 | 11 | < 2 | 7.7 | 18.6 | 9.3 | 9 | 10 | 10 | 8.2 | 8.1048 | 5.896 | 7 | 7.9 | 11 | 8 | 10 |  |  |  |  | 49
| 1 | 6 | 11 | < 2 | 7.1 | 10.3 | 8.6 | 10 | 10 | 10 | 9 | 8.5795 | 6.989 | 15 | 7.6 | 10 | 9 | 9
| Mean |  | 11.1667 |  | 7.35 | 10.65 | 8.9667 | 9.5 | 9.5 | 10 | 9.0667 | 8.6998 | 6.8518 | 10.5 | 7.9333 | 10.8333 | 8 | 9.5
| Median |  | 11 |  | 7.2 | 9 | 8.95 | 9.5 | 9.5 | 10 | 9.1 | 8.5942 | 6.728 | 10 | 7.95 | 11 | 8 | 9.5
| Std Dev. |  | 0.75277 |  | 0.36742 | 3.9566 | 0.44121 | 0.54772 | 0.54772 | 0 | 0.65013 | 0.45686 | 0.96193 | 3.2711 | 0.29439 | 0.75277 | 0.63246 | 0.54772
| Rel.Std.Dev. |  | 6.741% |  | 4.999% | 37.15% | 4.921% | 5.766% | 5.766% | 0% | 7.171% | 5.251% | 14.04% | 31.15% | 3.711% | 6.949% | 7.906% | 5.766%
| PDM3 |  | 23.14% |  | -18.95% | 17.44% | -1.124% | 4.758% | 4.758% | 10.27% | -0.02081% | -4.066% | -24.44% | 15.78% | -12.52% | 19.46% | -11.78% | 4.758%
| Z-Score (Absolute) |  | 1.02 | 4.47 | 1.04 | 0.74 | 0.17 | 0.12 | 0.12 | 0.39 | 0.12 | 0.31 | 1.31 | 0.66 | 0.73 | 0.84 | 0.69 | 0.12
| Analytical results for Sm in OREAS 925 (Certified Value 6.51 ppm) | [21 empty] | Certified
Sm | Round | Replicate | 01: Lab; 02: Lab; 03: Lab; 04: Lab; 05: Lab; 06: Lab; 07: Lab; 09: Lab; 10: Lab |  |  |  |  | 1
| No | No | 01: 02; 02: 03; 03: 04; 04: 05; 05: 09; 06: 13; 07: 14; 09: 18; 10: 19 |  |  |  |  | ppm
|  |  | 01: 4A*MS; 02: 4A*MS; 03: 4A*MS; 04: 4A*MS; 05: 4A*MS; 06: 4A*OES/MS; 07: 4A*MS; 09: 4A*MS; 10: 4A*MS |  |  |  |  | 2
3
| 1 | 1 | 01: 6.9; 02: 6.35; 03: 4.2; 04: 5.9; 05: 6.25; 06: 6.9855; 07: 6.56; 09: 6.3; 10: 6.7 |  |  |  |  | 1
| 1 | 2 | 01: 7; 02: 6.56; 03: 6.2; 04: 6; 05: 6.2; 06: 7.0111; 07: 6.43; 09: 6.1; 10: 6.7 |  |  |  |  | #N/A
| 1 | 3 | 01: 6.9; 02: 6.37; 03: 6.8; 04: 6.2; 05: 6.15; 06: 6.7822; 07: 6.57; 09: 5.9; 10: 7.4 |  |  |  |  | 16
| 1 | 4 | 01: 6.9; 02: 6.63; 03: 6.2; 04: 6; 05: 6.25; 06: 7.0349; 07: 6.75; 09: 6.1; 10: 6.7 |  |  |  |  | 6.5058
| 1 | 5 | 01: 6.9; 02: 6.53; 03: 13.6; 04: 6; 05: 6.3; 06: 7.0187; 07: 6.87; 09: 6.1; 10: 7 |  |  |  |  | 50
| 1 | 6 | 01: 6.9; 02: 6.54; 03: 6.2; 04: 6.3; 05: 6.25; 06: 6.9059; 09: 6.2; 10: 6.8
| Mean |  | 01: 6.9167; 02: 6.4967; 03: 7.2; 04: 6.0667; 05: 6.2333; 06: 6.9564; 07: 6.636; 09: 6.1167; 10: 6.8833
| Median |  | 01: 6.9; 02: 6.535; 03: 6.2; 04: 6; 05: 6.25; 06: 6.9983; 07: 6.57; 09: 6.1; 10: 6.75
| Std Dev. |  | 01: 0.040825; 02: 0.11165; 03: 3.2594; 04: 0.15055; 05: 0.05164; 06: 0.096721; 07: 0.17344; 09: 0.13292; 10: 0.27869
| Rel.Std.Dev. |  | 01: 0.5902%; 02: 1.719%; 03: 45.27%; 04: 2.482%; 05: 0.8284%; 06: 1.39%; 07: 2.614%; 09: 2.173%; 10: 4.049%
| PDM3 |  | 01: 6.315%; 02: -0.1407%; 03: 10.67%; 04: -6.75%; 05: -4.188%; 06: 6.926%; 07: 2.001%; 09: -5.982%; 10: 5.803%
| Z-Score (Absolute) |  | 01: 0.59; 02: 0.29; 03: 1.19; 04: 1.2; 05: 0.85; 06: 0.67; 07: 0; 09: 1.09; 10: 0.52
| Analytical results for Sn in OREAS 925 (Certified Value 14.9 ppm) | [21 empty] | Certified
Sn | Round | Replicate | Lab | Lab | Lab | Lab | Lab | Lab | Lab | Lab | Lab | Lab | Lab | Lab | Lab | Lab | Lab | Lab | Lab | Lab | Lab |  | 1
| No | No | 01 | 02 | 03 | 04 | 05 | 06 | 07 | 09 | 10 | 11 | 13 | 14 | 15 | 16 | 17 | 18 | 19 | 21 | 22 |  | ppm
|  |  | 4A*MS | 4A*MS | 4A*MS | 4A*MS | 4A*MS | 4A*MS | 4A*MS | 4A*MS | 4A*MS | 4A*OES | 4A*OES/MS | 4A*MS | 4A*OES | 4A*OES/MS | 4A*OES | 4A*MS | 4A*MS | 4A*OES/MS | 4A*MS |  | 1
2
| 1 | 1 | 13.3 | 14.6 | 15 | 15 | 15 | 15 | 14.1 | 14 | 13.9 | 16 | 15.9367 | 20.2 | 16 | 14.688 | 19 | 15 | 15.4 | 14.7 | 14.3 |  | 1
| 1 | 2 | 13.2 | 15 | 14.9 | 15 | 15 | 14.6 | 13.1 | 14 | 14.4 | 13 | 15.0263 | 19.7 | 15 | 15.094 | 15 | 17 | 15.5 | 14.5 | 14.1 |  | #N/A
| 1 | 3 | 13.3 | 14.8 | 15.7 | 16 | 15 | 15.4 | 13.5 | 14 | 14.4 | 15 | 14.9156 | 20.6 | 15 | 14.434 | 14 | 65 | 17.6 | 13.1 | 15.2 |  | 16
| 1 | 4 | 13.5 | 14.7 | 15.1 | 15 | 14 | 14.7 | 12.7 | 15 | 14.4 | 16 | 15.1206 | 19.6 | 15 | 14.311 | 20 | 15 | 16.2 | 14.5 | 15 |  | 14.9087
| 1 | 5 | 13.4 | 14.6 | 15.7 | 16 | 15 | 14.8 | 13.9 | 15 | 14.5 | 16 | 15.6978 | 20.2 | 16 | 14.793 | 16 | 16 | 15.8 | 14.5 | 15.5 |  | 51
| 1 | 6 | 13.6 | 14.7 | 14.8 | 16 | 15 | 14.7 | 14.4 | 16 | 14.3 | 16 | 15.0399 | 19.2 | 15 | 13.839 | 14 | 17 | 15.4 | 15.7 | 15.5
| Mean |  | 13.3833 | 14.7333 | 15.2 | 15.5 | 14.8333 | 14.8667 | 13.6167 | 14.6667 | 14.3167 | 15.3333 | 15.2895 | 19.9167 | 15.3333 | 14.5265 | 16.3333 | 24.1667 | 15.9833 | 14.5 | 14.9333
| Median |  | 13.35 | 14.7 | 15.05 | 15.5 | 15 | 14.75 | 13.7 | 14.5 | 14.4 | 16 | 15.0803 | 19.95 | 15 | 14.561 | 15.5 | 16.5 | 15.65 | 14.5 | 15.1
| Std Dev. |  | 0.1472 | 0.15055 | 0.4 | 0.54772 | 0.40825 | 0.29439 | 0.64005 | 0.8165 | 0.2137 | 1.2111 | 0.42083 | 0.50761 | 0.5164 | 0.43516 | 2.582 | 20.0242 | 0.84951 | 0.82946 | 0.60222
| Rel.Std.Dev. |  | 1.1% | 1.022% | 2.632% | 3.534% | 2.752% | 1.98% | 4.701% | 5.567% | 1.493% | 7.898% | 2.752% | 2.549% | 3.368% | 2.996% | 15.81% | 82.86% | 5.315% | 5.72% | 4.033%
| PDM3 |  | -10.23% | -1.176% | 1.954% | 3.966% | -0.5053% | -0.2817% | -8.666% | -1.623% | -3.971% | 2.848% | 2.554% | 33.59% | 2.848% | -2.563% | 9.556% | 62.1% | 7.208% | -2.741% | 0.1655%
| Z-Score (Absolute) |  | 2.57 | 0.33 | 0.44 | 0.94 | 0.17 | 0.11 | 2.18 | 0.44 | 1.02 | 0.66 | 0.59 | 8.26 | 0.66 | 0.67 | 2.32 | 15.3 | 1.74 | 0.72 | 0
| Analytical results for Sr in OREAS 925 (Certified Value 36.2 ppm) | [21 empty] | Certified
Sr | Round | Replicate | Lab | Lab | Lab | Lab | Lab | Lab | Lab | Lab | Lab | Lab | Lab | Lab | Lab | Lab | Lab | Lab | Lab | Lab |  |  | 1
| No | No | 01 | 02 | 03 | 04 | 05 | 06 | 07 | 09 | 11 | 13 | 14 | 15 | 16 | 17 | 18 | 19 | 21 | 22 |  |  | ppm
|  |  | 4A*MS | 4A*OES | 4A*MS | 4A*MS | 4A*OES | 4A*MS | 4A*MS | 4A*MS | 4A*OES | 4A*OES/MS | 4A*MS | 4A*OES | 4A*OES/MS | 4A*OES | 4A*OES | 4A*OES | 4A*OES/MS | 4A*MS |  |  | 1
2
| 1 | 1 | 40.3 | 35.3 | 34.92 | 30.5 | 35 | 38.6 | 38.7 | 34.5 | 45 | 35.9921 | 41.96 | 56 | 34.587 | 66 | 37 | 36 | 35.8 | 38.1 |  |  | 1
| 1 | 2 | 40.4 | 33.3 | 36.16 | 33.8 | 38 | 37.8 | 36.4 | 34.5 | 43 | 36.2145 | 42.74 | 55 | 34.819 | 64 | 38 | 37 | 36.8 | 37.6 |  |  | #N/A
| 1 | 3 | 40.7 | 33.1 | 37.15 | 36.1 | 41 | 38.6 | 36.2 | 35 | 42 | 36.0964 | 41.7 | 55 | 34.025 | 66 | 37 | 37 | 33.3 | 36.2 |  |  | 16
| 1 | 4 | 40.9 | 32.5 | 35.65 | 36.2 | 34 | 37.4 | 35.8 | 37 | 42 | 36.2483 | 43.26 | 58 | 33.497 | 63 | 36 | 37 | 35.6 | 36.3 |  |  | 36.2429
| 1 | 5 | 41.3 | 33.3 | 35.6 | 36.6 | 34 | 37 | 38.2 | 37 | 43 | 36.027 | 43.62 | 57 | 32.794 | 61 | 37 | 37 | 35.9 | 36.4 |  |  | 52
| 1 | 6 | 41.4 | 33.4 | 35.12 | 34.3 | 35 | 36.9 | 38.5 | 37 | 43 | 36.3048 | 41.47 | 53 | 35.28 | 63 | 37 | 37 | 35.9 | 36.8
| Mean |  | 40.8333 | 33.4833 | 35.7667 | 34.5833 | 36.1667 | 37.7167 | 37.3 | 35.8333 | 43 | 36.1472 | 42.4583 | 55.6667 | 34.167 | 63.8333 | 37 | 36.8333 | 35.55 | 36.9
| Median |  | 40.8 | 33.3 | 35.625 | 35.2 | 35 | 37.6 | 37.3 | 36 | 43 | 36.1554 | 42.35 | 55.5 | 34.306 | 63.5 | 37 | 37 | 35.85 | 36.6
| Std Dev. |  | 0.45461 | 0.94745 | 0.80557 | 2.2956 | 2.7869 | 0.75476 | 1.3023 | 1.291 | 1.0954 | 0.12702 | 0.87996 | 1.7512 | 0.91591 | 1.9408 | 0.63246 | 0.40825 | 1.1777 | 0.77974
| Rel.Std.Dev. |  | 1.113% | 2.83% | 2.252% | 6.638% | 7.706% | 2.001% | 3.491% | 3.603% | 2.548% | 0.3514% | 2.073% | 3.146% | 2.681% | 3.04% | 1.709% | 1.108% | 3.313% | 2.113%
| PDM3 |  | 12.67% | -7.614% | -1.314% | -4.579% | -0.2104% | 4.066% | 2.917% | -1.13% | 18.64% | -0.2642% | 17.15% | 53.59% | -5.728% | 76.13% | 2.089% | 1.629% | -1.912% | 1.813%
| Z-Score (Absolute) |  | 2.21 | 1.89 | 0.61 | 1.27 | 0.39 | 0.47 | 0.24 | 0.58 | 3.42 | 0.4 | 3.12 | 10.49 | 1.51 | 15.05 | 0.07 | 0.02 | 0.73 | 0.02
| Analytical results for Ta in OREAS 925 (Certified Value 1.06 ppm) | [21 empty] | Certified
Ta | Round | Replicate | Lab | Lab | Lab | Lab | Lab | Lab | Lab | Lab | Lab | Lab | Lab | Lab | Lab | Lab | Lab | Lab |  |  |  |  | 1
| No | No | 01 | 02 | 03 | 04 | 05 | 06 | 07 | 09 | 13 | 14 | 15 | 16 | 18 | 19 | 21 | 22 |  |  |  |  | ppm
|  |  | 4A*MS | 4A*MS | 4A*MS | 4A*MS | 4A*MS | 4A*MS | 4A*MS | 4A*MS | 4A*OES/MS | 4A*MS | 4A*OES | 4A*OES/MS | 4A*MS | 4A*MS | 4A*OES/MS | 4A*MS |  |  |  |  | 2
2
| 1 | 1 | 0.64 | 2.11 | 1.02 | 1 | 1.1 | 1.09 | 1.14 | 1 | 0.84549 | 0.98 | < 5 | 1.325 | 0.9 | 1.3 | 1.13 | 1.2 |  |  |  |  | 1
| 1 | 2 | 0.66 | 2.12 | 0.89 | 0.9 | 0.9 | 1.06 | 1.03 | 1 | 0.87 | 1.02 | < 5 | 1.336 | 0.8 | 1.2 | 1.16 | 1.11 |  |  |  |  | #N/A
| 1 | 3 | 0.65 | 2.08 | 0.94 | 1 | 1 | 1.09 | 1.06 | 0.9 | 0.82 | 1.04 | < 5 | 1.289 | 0.8 | 1.4 | 1.06 | 1.05 |  |  |  |  | 16
| 1 | 4 | 0.65 | 2.13 | 0.96 | 0.9 | 1 | 1.05 | 0.99 | 1 | 0.89 | 1.11 | < 5 | 1.322 | 0.8 | 1.3 | 1.17 | 1.06 |  |  |  |  | 1.055
| 1 | 5 | 0.65 | 2.11 | 1.1 | 1 | 1 | 1.02 | 1.1 | 1 | 0.85 | 1.11 | < 5 | 1.342 | 0.5 | 1.2 | 1.16 | 1.04 |  |  |  |  | 53
| 1 | 6 | 0.67 | 2.16 | 1.17 | 1 | 1.1 | 1.06 | 1.13 | 1 | 0.82 | 1.1 | < 5 | 1.311 | 0.2 | 1.3 | 1.14 | 1.09
| Mean |  | 0.65333 | 2.1183 | 1.0133 | 0.96667 | 1.0167 | 1.0617 | 1.075 | 0.98333 | 0.84925 | 1.06 |  | 1.3208 | 0.66667 | 1.2833 | 1.1367 | 1.0917
| Median |  | 0.65 | 2.115 | 0.99 | 1 | 1 | 1.06 | 1.08 | 1 | 0.84774 | 1.07 |  | 1.3235 | 0.8 | 1.3 | 1.15 | 1.075
| Std Dev. |  | 0.010328 | 0.026394 | 0.10539 | 0.05164 | 0.075277 | 0.026394 | 0.058907 | 0.040825 | 0.02763 | 0.054772 |  | 0.01901 | 0.26583 | 0.075277 | 0.040332 | 0.059133
| Rel.Std.Dev. |  | 1.581% | 1.246% | 10.4% | 5.342% | 7.404% | 2.486% | 5.48% | 4.152% | 3.253% | 5.167% |  | 1.439% | 39.87% | 5.866% | 3.548% | 5.417%
| PDM3 |  | -38.07% | 100.8% | -3.952% | -8.376% | -3.636% | 0.6289% | 1.893% | -6.796% | -19.51% | 0.4709% |  | 25.19% | -36.81% | 21.64% | 7.738% | 3.472%
| Z-Score (Absolute) |  | 3.2 | 8.31 | 0.37 | 0.74 | 0.35 | 0.01 | 0.11 | 0.61 | 1.66 | 0.01 | 11.31 | 2.04 | 3.1 | 1.75 | 0.6 | 0.24
| Analytical results for Tb in OREAS 925 (Certified Value 0.81 ppm) | [21 empty] | Certified
Tb | Round | Replicate | Lab | Lab | Lab | Lab | Lab | Lab | Lab | Lab | Lab | Lab | Lab | [9 empty] | 1
| No | No | 02 | 03 | 04 | 05 | 09 | 13 | 14 | 16 | 18 | 19 | 21 | [9 empty] | ppm
|  |  | 4A*MS | 4A*MS | 4A*MS | 4A*MS | 4A*MS | 4A*OES/MS | 4A*MS | 4A*OES/MS | 4A*MS | 4A*MS | 4A*OES/MS | [9 empty] | 2
3
| 1 | 1 | 0.86 | 0.865 | 0.7 | 0.7 | 0.82 | 0.82929 | 0.739 | 0.763 | 0.8 | 0.8 | 0.93 | [9 empty] | 1
| 1 | 2 | 0.88 | 0.894 | 0.8 | 0.8 | 0.8 | 0.84116 | 0.725 | 0.816 | 0.8 | 0.8 | 0.95 | [9 empty] | #N/A
| 1 | 3 | 0.87 | 0.868 | 0.9 | 0.8 | 0.8 | 0.83828 | 0.776 | 0.817 | 0.8 | 0.9 | 0.86 | [9 empty] | 16
| 1 | 4 | 0.87 | 0.879 | 0.8 | 0.8 | 0.82 | 0.82561 | 0.812 | 0.765 | 0.8 | 0.8 | 0.92 | [9 empty] | 0.8103
| 1 | 5 | 0.86 | 0.872 | 0.9 | 0.8 | 0.84 | 0.82358 | 0.807 | 0.832 | 0.8 | 0.8 | 0.94 | [9 empty] | 54
| 1 | 6 | 0.87 | 0.888 | 0.8 | 0.8 | 0.8 | 0.81116 | 0.751 | 0.794 | 0.8 | 0.8 | 0.92
| Mean |  | 0.86833 | 0.87767 | 0.81667 | 0.78333 | 0.81333 | 0.82818 | 0.76833 | 0.79783 | 0.8 | 0.81667 | 0.92
| Median |  | 0.87 | 0.8755 | 0.8 | 0.8 | 0.81 | 0.82745 | 0.7635 | 0.805 | 0.8 | 0.8 | 0.925
| Std Dev. |  | 0.0075277 | 0.011501 | 0.075277 | 0.040825 | 0.01633 | 0.010856 | 0.036054 | 0.028882 | 1.2162e-16 | 0.040825 | 0.031623
| Rel.Std.Dev. |  | 0.8669% | 1.31% | 9.218% | 5.212% | 2.008% | 1.311% | 4.692% | 3.62% | 1.52e-14% | 4.999% | 3.437%
| PDM3 |  | 7.162% | 8.314% | 0.786% | -3.328% | 0.3746% | 2.207% | -5.179% | -1.538% | -1.271% | 0.786% | 13.54%
| Z-Score (Absolute) |  | 1.85 | 2.18 | 0 | 1.19 | 0.12 | 0.41 | 1.73 | 0.67 | 0.6 | 0 | 3.7
| Analytical results for Te in OREAS 925 (Certified Value < 0.1 ppm) | [21 empty] | Certified
Te | Round | Replicate | Lab | Lab | Lab | Lab | Lab | Lab | Lab | Lab | Lab | Lab | Lab | Lab | Lab | Lab | Lab | [5 empty] | 1
| No | No | 01 | 02 | 03 | 04 | 05 | 06 | 07 | 09 | 13 | 14 | 16 | 18 | 19 | 21 | 22 | [5 empty] | ppm
|  |  | 4A*MS | 4A*MS | 4A*MS | 4A*MS | 4A*MS | 4A*MS | 4A*MS | 4A*MS | 4A*OES/MS | 4A*MS | 4A*OES/MS | 4A*MS | 4A*MS | 4A*OES/MS | 4A*MS | [5 empty] | 2
2
| 1 | 1 | < 0.1 | 1.86 | 0.05 | < 0.1 | < 0.1 | < 0.05 | < 0.05 | < 0.2 | 0.069765 | 2.64 | < 0.05 | < 0.1 | < 1 | < 0.05 | 0.05 | [5 empty] | 1
| 1 | 2 | < 0.1 | 1.9 | < 0.05 | < 0.1 | < 0.1 | 0.06 | < 0.05 | < 0.2 | 0.052408 | 0.56 | 0.119 | < 0.1 | < 1 | < 0.05 | 0.07 | [5 empty] | 9
| 1 | 3 | < 0.1 | 1.9 | < 0.05 | < 0.1 | < 0.1 | < 0.05 | < 0.05 | < 0.2 | < 0.05 | 0.16 | 0.114 | < 0.1 | < 1 | < 0.05 | < 0.05 | [5 empty] | 16
| 1 | 4 | < 0.1 | 1.87 | < 0.05 | < 0.1 | < 0.1 | 0.05 | < 0.05 | < 0.2 | 0.052283 | 0.24 | 0.165 | < 0.1 | < 1 | < 0.05 | < 0.05 | [5 empty] | < 0.1
| 1 | 5 | < 0.1 | 1.89 | 0.05 | < 0.1 | < 0.1 | < 0.05 | < 0.05 | < 0.2 | < 0.05 | 0.21 | 0.057 | < 0.1 | < 1 | < 0.05 | < 0.05 | [5 empty] | 55
| 1 | 6 | < 0.1 | 1.87 | < 0.05 | < 0.1 | < 0.1 | < 0.05 | < 0.05 | < 0.2 | < 0.05 | 0.11 | 0.051 | < 0.1 | < 1 | < 0.05 | < 0.05
| Mean |  | 02: 1.8817; 03: 0.05; 06: 0.055; 13: 0.058152; 14: 0.65333; 15: 0.1012; 21: 0.06
| Median |  | 02: 1.88; 03: 0.05; 06: 0.055; 13: 0.052408; 14: 0.225; 15: 0.114; 21: 0.06
| Std Dev. |  | 02: 0.017224; 03: 0; 06: 0.0070711; 13: 0.010057; 14: 0.98606; 15: 0.047499; 21: 0.014142
| Rel.Std.Dev. |  | 02: 0.9154%; 03: 0%; 06: 12.86%; 13: 17.29%; 14: 150.9%; 15: 46.94%; 21: 23.57%
PDM3
| Z-Score (Absolute) |  | 0 | NA | 0.71 | 0 | 0 | 0.64 | 1.06 | 2.13 | 0.36 | 25.69 | 1.64 | 0 | 19.16 | 1.06 | 0.57
| Analytical results for Th in OREAS 925 (Certified Value 16 ppm) | [21 empty] | Certified
Th | Round | Replicate | Lab | Lab | Lab | Lab | Lab | Lab | Lab | Lab | Lab | Lab | Lab | Lab | Lab | Lab | Lab | Lab |  |  |  |  | 1
| No | No | 01 | 02 | 03 | 04 | 05 | 06 | 07 | 09 | 11 | 13 | 14 | 16 | 18 | 19 | 21 | 22 |  |  |  |  | ppm
|  |  | 4A*MS | 4A*MS | 4A*MS | 4A*MS | 4A*MS | 4A*MS | 4A*MS | 4A*MS | 4A*OES | 4A*OES/MS | 4A*MS | 4A*OES/MS | 4A*MS | 4A*MS | 4A*OES/MS | 4A*MS |  |  |  |  | 1
2
| 1 | 1 | 17.4 | 17 | 15.44 | 9.1 | 14.1 | 17 | 16.5 | 14.6 | 15 | 15.6835 | 16.31 | 13.032 | 15.1 | 16.86 | 17 | 15.8 |  |  |  |  | 1
| 1 | 2 | 17.9 | 17.2 | 15.61 | 16.3 | 14.9 | 16.4 | 15.3 | 15 | 15 | 15.3303 | 16.26 | 15.084 | 14.4 | 16.16 | 17.3 | 16 |  |  |  |  | #N/A
| 1 | 3 | 17.6 | 16.9 | 15.88 | 17.9 | 14.9 | 17.6 | 15.5 | 14.6 | 15 | 15.4463 | 16.2 | 14.737 | 14.2 | 18.65 | 15.4 | 15.9 |  |  |  |  | 16
| 1 | 4 | 17.8 | 17.1 | 16.12 | 16.1 | 14.9 | 16.6 | 15.1 | 14.8 | 12 | 15.5295 | 16.4 | 12.573 | 14.6 | 16.99 | 16.9 | 15.8 |  |  |  |  | 15.9818
| 1 | 5 | 17.7 | 16.9 | 15.62 | 16.3 | 15.2 | 16.4 | 16 | 15.2 | 16 | 15.311 | 16.73 | 15.187 | 14.8 | 17.06 | 16.8 | 16.4 |  |  |  |  | 56
| 1 | 6 | 17.8 | 17.2 | 16.31 | 15.9 | 15.3 | 16.7 | 16 | 15.1 | 15 | 15.2215 | 15.76 | 16.3 | 14.6 | 17.46 | 16.8 | 16.5
| Mean |  | 17.7 | 17.05 | 15.83 | 15.2667 | 14.8833 | 16.7833 | 15.7333 | 14.8833 | 14.6667 | 15.4204 | 16.2767 | 14.4855 | 14.6167 | 17.1967 | 16.7 | 16.0667
| Median |  | 17.75 | 17.05 | 15.75 | 16.2 | 14.9 | 16.65 | 15.75 | 14.9 | 15 | 15.3883 | 16.285 | 14.9105 | 14.6 | 17.025 | 16.85 | 15.95
| Std Dev. |  | 0.17889 | 0.13784 | 0.33514 | 3.1046 | 0.42151 | 0.45789 | 0.52409 | 0.25626 | 1.3663 | 0.16818 | 0.31462 | 1.4125 | 0.31252 | 0.82836 | 0.66332 | 0.30768
| Rel.Std.Dev. |  | 1.011% | 0.8084% | 2.117% | 20.34% | 2.832% | 2.728% | 3.331% | 1.722% | 9.315% | 1.091% | 1.933% | 9.751% | 2.138% | 4.817% | 3.972% | 1.915%
| PDM3 |  | 10.75% | 6.684% | -0.9497% | -4.475% | -6.873% | 5.015% | -1.555% | -6.873% | -8.229% | -3.513% | 1.845% | -9.362% | -8.542% | 7.602% | 4.494% | 0.5312%
| Z-Score (Absolute) |  | 1.42 | 0.94 | 0.04 | 0.38 | 0.67 | 0.74 | 0.04 | 0.67 | 0.83 | 0.27 | 0.37 | 0.96 | 0.86 | 1.05 | 0.68 | 0.21
| Analytical results for Ti in OREAS 925 (Certified Value 0.391 wt.%) | [21 empty] | Certified
Ti | Round | Replicate | Lab | Lab | Lab | Lab | Lab | Lab | Lab | Lab | Lab | Lab | Lab | Lab | Lab | Lab | Lab | Lab | Lab |  |  |  | 1
| No | No | 01 | 02 | 03 | 04 | 05 | 06 | 07 | 09 | 11 | 13 | 15 | 16 | 17 | 18 | 19 | 21 | 22 |  |  |  | wt.%
|  |  | 4A*OES | 4A*OES | 4A*OES | 4A*OES | 4A*OES | 4A*MS | 4A*MS | 4A*OES | 4A*OES | 4A*OES/MS | 4A*OES | 4A*OES/MS | 4A*OES | 4A*OES | 4A*OES | 4A*OES/MS | 4A*MS |  |  |  | 3
3
| 1 | 1 | 0.412 | 0.35 | 0.417 | 0.42 | 0.4 | 0.384 | 0.363 | 0.4 | 0.4 | 0.40111 | 0.41 | 0.346 | 0.3246 | 0.42 | 0.39 | 0.36 | 0.373 |  |  |  | 1
| 1 | 2 | 0.42 | 0.36 | 0.4076 | 0.44 | 0.42 | 0.384 | 0.348 | 0.39 | 0.38 | 0.40425 | 0.39 | 0.339 | 0.3191 | 0.42 | 0.39 | 0.36 | 0.364 |  |  |  | #N/A
| 1 | 3 | 0.401 | 0.36 | 0.4188 | 0.44 | 0.45 | 0.386 | 0.35 | 0.41 | 0.39 | 0.4035 | 0.39 | 0.356 | 0.3255 | 0.42 | 0.38 | 0.33 | 0.381 |  |  |  | 16
| 1 | 4 | 0.411 | 0.35 | 0.4102 | 0.44 | 0.37 | 0.388 | 0.336 | 0.4 | 0.4 | 0.40622 | 0.4 | 0.389 | 0.3022 | 0.42 | 0.39 | 0.35 | 0.38 |  |  |  | 0.39074
| 1 | 5 | 0.416 | 0.35 | 0.3961 | 0.45 | 0.35 | 0.375 | 0.365 | 0.4 | 0.4 | 0.40178 | 0.4 | 0.375 | 0.3083 | 0.42 | 0.39 | 0.36 | 0.387 |  |  |  | 57
| 1 | 6 | 0.409 | 0.36 | 0.4109 | 0.44 | 0.38 | 0.375 | 0.355 | 0.4 | 0.39 | 0.40885 | 0.4 | 0.388 | 0.2913 | 0.41 | 0.38 | 0.36 | 0.389
| Mean |  | 0.4115 | 0.355 | 0.4101 | 0.43833 | 0.395 | 0.382 | 0.35283 | 0.4 | 0.39333 | 0.40429 | 0.39833 | 0.3655 | 0.31183 | 0.41833 | 0.38667 | 0.35333 | 0.379
| Median |  | 0.4115 | 0.355 | 0.41055 | 0.44 | 0.39 | 0.384 | 0.3525 | 0.4 | 0.395 | 0.40388 | 0.4 | 0.3655 | 0.3137 | 0.42 | 0.39 | 0.36 | 0.3805
| Std Dev. |  | 0.006473 | 0.0054772 | 0.0080771 | 0.0098319 | 0.036194 | 0.0056214 | 0.010685 | 0.0063246 | 0.008165 | 0.0028843 | 0.0075277 | 0.021548 | 0.013634 | 0.0040825 | 0.005164 | 0.012111 | 0.0092736
| Rel.Std.Dev. |  | 1.573% | 1.543% | 1.97% | 2.243% | 9.163% | 1.472% | 3.028% | 1.581% | 2.076% | 0.7134% | 1.89% | 5.895% | 4.372% | 0.9759% | 1.336% | 3.428% | 2.447%
| PDM3 |  | 5.312% | -9.147% | 4.954% | 12.18% | 1.089% | -2.238% | -9.702% | 2.369% | 0.6629% | 3.466% | 1.943% | -6.46% | -20.19% | 7.061% | -1.043% | -9.574% | -3.005%
| Z-Score (Absolute) |  | 0.73 | 1.54 | 0.67 | 1.81 | 0.07 | 0.46 | 1.63 | 0.27 | 0 | 0.44 | 0.2 | 1.12 | 3.28 | 1.01 | 0.27 | 1.61 | 0.58
| Analytical results for Tl in OREAS 925 (Certified Value 0.87 ppm) | [21 empty] | Certified
Tl | Round | Replicate | Lab | Lab | Lab | Lab | Lab | Lab | Lab | Lab | Lab | Lab | Lab | Lab | Lab | Lab | Lab | Lab |  |  |  |  | 1
| No | No | 01 | 02 | 03 | 04 | 05 | 06 | 07 | 09 | 13 | 14 | 16 | 17 | 18 | 19 | 21 | 22 |  |  |  |  | ppm
|  |  | 4A*MS | 4A*MS | 4A*MS | 4A*MS | 4A*MS | 4A*MS | 4A*MS | 4A*MS | 4A*OES/MS | 4A*MS | 4A*OES/MS | 4A*OES | 4A*MS | 4A*MS | 4A*OES/MS | 4A*MS |  |  |  |  | 2
3
| 1 | 1 | 0.91 | 0.84 | 0.85 | 0.97 | 0.81 | 0.86 | 0.88 | 0.9 | 0.85005 | 0.91 | 0.865 | < 2 | 0.83 | 0.9 | 0.92 | 0.91 |  |  |  |  | 1
| 1 | 2 | 0.96 | 0.85 | 0.85 | 0.97 | 0.86 | 0.8 | 0.85 | 0.9 | 0.84224 | 0.9 | 0.862 | < 2 | 0.78 | 0.99 | 0.91 | 0.9 |  |  |  |  | #N/A
| 1 | 3 | 0.93 | 0.85 | 0.85 | 1.05 | 0.84 | 0.83 | 0.83 | 0.8 | 0.86856 | 0.89 | 0.839 | < 2 | 0.73 | 1 | 0.84 | 0.78 |  |  |  |  | 16
| 1 | 4 | 0.96 | 0.84 | 0.88 | 0.94 | 0.84 | 0.83 | 0.77 | 0.9 | 0.84977 | 0.92 | 0.856 | < 2 | 0.76 | 0.9 | 0.92 | 0.8 |  |  |  |  | 0.87343
| 1 | 5 | 0.91 | 0.84 | 0.85 | 0.98 | 0.86 | 0.8 | 0.84 | 0.9 | 0.89354 | 0.94 | 0.879 | < 2 | 0.82 | 0.93 | 0.91 | 0.87 |  |  |  |  | 58
| 1 | 6 | 0.92 | 0.84 | 0.86 | 0.95 | 0.89 | 0.81 | 0.85 | 0.8 | 0.83559 | 0.89 | 0.85 | < 2 | 0.81 | 0.93 | 0.94 | 0.86
| Mean |  | 0.93167 | 0.84333 | 0.85667 | 0.97667 | 0.85 | 0.82167 | 0.83667 | 0.86667 | 0.85662 | 0.90833 | 0.8585 |  | 0.78833 | 0.94167 | 0.90667 | 0.85333
| Median |  | 0.925 | 0.84 | 0.85 | 0.97 | 0.85 | 0.82 | 0.845 | 0.9 | 0.84991 | 0.905 | 0.859 |  | 0.795 | 0.93 | 0.915 | 0.865
| Std Dev. |  | 0.023166 | 0.005164 | 0.012111 | 0.038816 | 0.026833 | 0.023166 | 0.036697 | 0.05164 | 0.02119 | 0.019408 | 0.013664 |  | 0.038687 | 0.043551 | 0.034448 | 0.052789
| Rel.Std.Dev. |  | 2.487% | 0.6123% | 1.414% | 3.974% | 3.157% | 2.819% | 4.386% | 5.958% | 2.474% | 2.137% | 1.592% |  | 4.907% | 4.625% | 3.799% | 6.186%
| PDM3 |  | 6.668% | -3.445% | -1.919% | 11.82% | -2.682% | -5.926% | -4.209% | -0.774% | -1.924% | 3.996% | -1.709% |  | -9.743% | 7.813% | 3.806% | -2.301%
| Z-Score (Absolute) |  | 1.76 | 0.34 | 0.02 | 2.83 | 0.18 | 0.85 | 0.5 | 0.22 | 0.02 | 1.2 | 0.02 | 3.38 | 1.64 | 2 | 1.16 | 0.1
| Analytical results for Tm in OREAS 925 (Certified Value 0.39 ppm) | [21 empty] | Certified
Tm | Round | Replicate | 01: Lab; 02: Lab; 03: Lab; 04: Lab; 05: Lab; 06: Lab; 07: Lab; 09: Lab; 13: Lab |  |  |  |  | 1
| No | No | 01: 02; 02: 03; 03: 04; 04: 05; 05: 09; 06: 13; 07: 14; 09: 18; 13: 19 |  |  |  |  | ppm
|  |  | 01: 4A*MS; 02: 4A*MS; 03: 4A*MS; 04: 4A*MS; 05: 4A*MS; 06: 4A*OES/MS; 07: 4A*MS; 09: 4A*MS; 13: 4A*MS |  |  |  |  | 2
3
| 1 | 1 | 01: 0.39; 02: 0.35; 03: 0.4; 04: 0.4; 05: 0.38; 06: 0.36154; 07: 0.37; 09: 0.4; 13: 0.4 |  |  |  |  | 1
| 1 | 2 | 01: 0.39; 02: 0.35; 03: 0.4; 04: 0.4; 05: 0.38; 06: 0.38182; 07: 0.39; 09: 0.4; 13: 0.4 |  |  |  |  | #N/A
| 1 | 3 | 01: 0.39; 02: 0.34; 03: 0.4; 04: 0.4; 05: 0.38; 06: 0.35831; 07: 0.4; 09: 0.4; 13: 0.4 |  |  |  |  | 16
| 1 | 4 | 01: 0.39; 02: 0.36; 03: 0.4; 04: 0.4; 05: 0.42; 06: 0.36763; 07: 0.39; 09: 0.4; 13: 0.4 |  |  |  |  | 0.39149
| 1 | 5 | 01: 0.39; 02: 0.35; 03: 0.4; 04: 0.4; 05: 0.38; 06: 0.37584; 07: 0.41; 09: 0.4; 13: 0.4 |  |  |  |  | 59
| 1 | 6 | 01: 0.39; 02: 0.34; 03: 0.4; 04: 0.4; 05: 0.4; 06: 0.38238; 07: 0.36; 09: 0.4; 13: 0.4
| Mean |  | 01: 0.39; 02: 0.34833; 03: 0.4; 04: 0.4; 05: 0.39; 06: 0.37125; 07: 0.38667; 09: 0.4; 13: 0.4
| Median |  | 01: 0.39; 02: 0.35; 03: 0.4; 04: 0.4; 05: 0.38; 06: 0.37174; 07: 0.39; 09: 0.4; 13: 0.4
| Std Dev. |  | 01: 6.0809e-17; 02: 0.0075277; 03: 6.0809e-17; 04: 6.0809e-17; 05: 0.016733; 06: 0.01031; 07: 0.018619; 09: 6.0809e-17; 13: 6.0809e-17
| Rel.Std.Dev. |  | 01: 1.559e-14%; 02: 2.161%; 03: 1.52e-14%; 04: 1.52e-14%; 05: 4.291%; 06: 2.777%; 07: 4.815%; 09: 1.52e-14%; 13: 1.52e-14%
| PDM3 |  | 01: -0.3805%; 02: -11.02%; 03: 2.174%; 04: 2.174%; 05: -0.3805%; 06: -5.17%; 07: -1.232%; 09: 2.174%; 13: 2.174%
| Z-Score (Absolute) |  | 01: 0; 02: 2.81; 03: 0.67; 04: 0.67; 05: 0; 06: 1.26; 07: 0.22; 09: 0.67; 13: 0.67
| Analytical results for U in OREAS 925 (Certified Value 2.94 ppm) | [21 empty] | Certified
U | Round | Replicate | Lab | Lab | Lab | Lab | Lab | Lab | Lab | Lab | Lab | Lab | Lab | Lab | Lab | Lab | Lab | Lab |  |  |  |  | 1
| No | No | 01 | 02 | 03 | 04 | 05 | 06 | 07 | 09 | 11 | 13 | 14 | 16 | 18 | 19 | 21 | 22 |  |  |  |  | ppm
|  |  | 4A*MS | 4A*MS | 4A*MS | 4A*MS | 4A*MS | 4A*MS | 4A*MS | 4A*MS | 4A*OES | 4A*OES/MS | 4A*MS | 4A*OES/MS | 4A*MS | 4A*MS | 4A*OES/MS | 4A*MS |  |  |  |  | 2
3
| 1 | 1 | 3.13 | 2.88 | 2.88 | 2.8 | 2.7 | 2.9 | 3 | 3.1 | < 20 | 2.7489 | 3.09 | 2.771 | 2.8 | 3.15 | 3.22 | 2.8 |  |  |  |  | 1
| 1 | 2 | 3.18 | 2.91 | 2.94 | 3 | 2.8 | 2.8 | 2.9 | 3.1 | < 20 | 2.8147 | 3.02 | 2.828 | 2.7 | 3.09 | 3.27 | 2.8 |  |  |  |  | #N/A
| 1 | 3 | 3.18 | 2.89 | 2.94 | 3.3 | 2.8 | 2.9 | 2.9 | 3 | < 20 | 2.6784 | 2.96 | 2.785 | 2.7 | 3.46 | 2.95 | 2.7 |  |  |  |  | 16
| 1 | 4 | 3.16 | 2.89 | 2.97 | 2.8 | 2.8 | 2.8 | 2.8 | 3.1 | < 20 | 2.7984 | 3.15 | 2.707 | 2.7 | 3.14 | 3.22 | 2.7 |  |  |  |  | 2.9411
| 1 | 5 | 3.18 | 2.88 | 2.98 | 6.4 | 2.8 | 2.8 | 3 | 3.2 | < 20 | 2.7721 | 3.19 | 2.886 | 2.8 | 3.19 | 3.2 | 2.8 |  |  |  |  | 60
| 1 | 6 | 3.21 | 2.89 | 2.96 | 3 | 2.9 | 2.9 | 2.9 | 3.1 | < 20 | 2.7832 | 2.93 | 2.72 | 2.7 | 3.13 | 3.17 | 2.8
| Mean |  | 3.1733 | 2.89 | 2.945 | 3.55 | 2.8 | 2.85 | 2.9167 | 3.1 |  | 2.7659 | 3.0567 | 2.7828 | 2.7333 | 3.1933 | 3.1717 | 2.7667
| Median |  | 3.18 | 2.89 | 2.95 | 3 | 2.8 | 2.85 | 2.9 | 3.1 |  | 2.7776 | 3.055 | 2.778 | 2.7 | 3.145 | 3.21 | 2.8
| Std Dev. |  | 0.026583 | 0.010954 | 0.035637 | 1.4082 | 0.063246 | 0.054772 | 0.075277 | 0.063246 |  | 0.048407 | 0.10424 | 0.067122 | 0.05164 | 0.13456 | 0.11339 | 0.05164
| Rel.Std.Dev. |  | 0.8377% | 0.379% | 1.21% | 39.67% | 2.259% | 1.922% | 2.581% | 2.04% |  | 1.75% | 3.41% | 2.412% | 1.889% | 4.214% | 3.575% | 1.866%
| PDM3 |  | 7.896% | -1.737% | 0.1328% | 20.7% | -4.797% | -3.097% | -0.8306% | 5.403% |  | -5.956% | 3.93% | -5.381% | -7.064% | 8.576% | 7.84% | -5.931%
| Z-Score (Absolute) |  | 0.99 | 0.17 | 0.06 | 2.54 | 0.54 | 0.33 | 0.06 | 0.69 | 28.97 | 0.68 | 0.52 | 0.61 | 0.81 | 1.08 | 0.99 | 0.67
| Analytical results for V in OREAS 925 (Certified Value 91 ppm) | [21 empty] | Certified
V | Round | Replicate | Lab | Lab | Lab | Lab | Lab | Lab | Lab | Lab | Lab | Lab | Lab | Lab | Lab | Lab | Lab | Lab | Lab |  |  |  | 1
| No | No | 01 | 02 | 03 | 04 | 05 | 06 | 07 | 09 | 11 | 13 | 15 | 16 | 17 | 18 | 19 | 21 | 22 |  |  |  | ppm
|  |  | 4A*OES | 4A*OES | 4A*OES | 4A*MS | 4A*OES | 4A*MS | 4A*MS | 4A*OES | 4A*OES | 4A*OES/MS | 4A*OES | 4A*OES/MS | 4A*OES | 4A*MS | 4A*OES | 4A*OES/MS | 4A*MS |  |  |  | 0
1
| 1 | 1 | 88 | 99 | 94 | 93 | 91 | 88 | 81 | 90 | 93 | 91.7695 | 98 | 84.327 | 91 | 90 | 90 | 88 | 87 |  |  |  | 1
| 1 | 2 | 88 | 99 | 93 | 92 | 97 | 88 | 78 | 85 | 90 | 92.5051 | 98 | 85.704 | 89 | 91 | 89 | 86 | 86 |  |  |  | #N/A
| 1 | 3 | 87 | 100 | 96 | 100 | 107 | 89 | 77 | 90 | 90 | 90.6697 | 96 | 86.449 | 93 | 90 | 87 | 80 | 87 |  |  |  | 16
| 1 | 4 | 82 | 96 | 96 | 92 | 86 | 89 | 76 | 95 | 96 | 92.716 | 99 | 83.989 | 86 | 90 | 89 | 87 | 88 |  |  |  | 90.8433
| 1 | 5 | 82 | 97 | 93 | 193 | 87 | 87 | 82 | 90 | 93 | 92.8049 | 101 | 80.673 | 87 | 90 | 91 | 87 | 92 |  |  |  | 61
| 1 | 6 | 89 | 100 | 95 | 101 | 91 | 87 | 80 | 90 | 92 | 93.2927 | 99 | 85.053 | 83 | 86 | 91 | 86 | 90
| Mean |  | 86 | 98.5 | 94.5 | 111.8333 | 93.1667 | 88 | 79 | 90 | 92.3333 | 92.293 | 98.5 | 84.3658 | 88.1667 | 89.5 | 89.5 | 85.6667 | 88.3333
| Median |  | 87.5 | 99 | 94.5 | 96.5 | 91 | 88 | 79 | 90 | 92.5 | 92.6106 | 98.5 | 84.69 | 88 | 90 | 89.5 | 86.5 | 87.5
| Std Dev. |  | 3.1623 | 1.6432 | 1.3784 | 39.9671 | 7.8081 | 0.89443 | 2.3664 | 3.1623 | 2.2509 | 0.93752 | 1.6432 | 2.0191 | 3.6009 | 1.7607 | 1.5166 | 2.8752 | 2.2509
| Rel.Std.Dev. |  | 3.677% | 1.668% | 1.459% | 35.74% | 8.381% | 1.016% | 2.995% | 3.514% | 2.438% | 1.016% | 1.668% | 2.393% | 4.084% | 1.967% | 1.694% | 3.356% | 2.548%
| PDM3 |  | -5.331% | 8.429% | 4.025% | 23.11% | 2.558% | -3.13% | -13.04% | -0.9283% | 1.64% | 1.596% | 8.429% | -7.13% | -2.946% | -1.479% | -1.479% | -5.698% | -2.763%
| Z-Score (Absolute) |  | 0.67 | 1.73 | 0.96 | 4.3 | 0.71 | 0.29 | 2.02 | 0.1 | 0.55 | 0.54 | 1.73 | 0.99 | 0.26 | 0 | 0 | 0.74 | 0.22
| Analytical results for W in OREAS 925 (Certified Value 5.82 ppm) | [21 empty] | Certified
W | Round | Replicate | Lab | Lab | Lab | Lab | Lab | Lab | Lab | Lab | Lab | Lab | Lab | Lab | Lab | Lab | Lab | Lab | Lab | Lab |  |  | 1
| No | No | 01 | 02 | 03 | 04 | 05 | 06 | 07 | 09 | 11 | 13 | 14 | 15 | 16 | 17 | 18 | 19 | 21 | 22 |  |  | ppm
|  |  | 4A*MS | 4A*MS | 4A*MS | 4A*MS | 4A*MS | 4A*MS | 4A*MS | 4A*MS | 4A*OES | 4A*OES/MS | 4A*MS | 4A*OES | 4A*OES/MS | 4A*OES | 4A*MS | 4A*MS | 4A*OES/MS | 4A*MS |  |  | 2
3
| 1 | 1 | 5.7 | 7.9 | 4.8 | 5.8 | 6.2 | 5.4 | 5.7 | 6 | 8 | 5.151 | 5.7 | < 10 | 5.647 | < 10 | 6.1 | 5 | 6 | 5.7 |  |  | 1
| 1 | 2 | 5.8 | 7.9 | 4.7 | 5.8 | 5.6 | 6.2 | 5.8 | 6 | 6 | 5.5869 | 5.5 | < 10 | 5.521 | < 10 | 4.8 | 6 | 6.4 | 6 |  |  | #N/A
| 1 | 3 | 5.9 | 7.8 | 6.4 | 6 | 5.9 | 5.5 | 5.1 | 5.5 | 7 | 5.872 | 5.4 | < 10 | 5.466 | 13 | 6 | 7 | 5.7 | 5.4 |  |  | 16
| 1 | 4 | 6.2 | 7.8 | 5.1 | 5.9 | 5.6 | 5 | 5.1 | 6 | 6 | 6.0442 | 5.3 | < 10 | 5.067 | 13 | 4.9 | 7 | 5.7 | 5.9 |  |  | 5.8157
| 1 | 5 | 6.1 | 7.8 | 5 | 13 | 5.2 | 5.6 | 5.7 | 6 | 8 | 5.5115 | 5.9 | < 10 | 7.528 | 11 | 4.1 | 6 | 5.5 | 5.7 |  |  | 62
| 1 | 6 | 5.8 | 7.9 | 5.4 | 6.1 | 6.4 | 5.9 | 6.4 | 6 | 7 | 5.6802 | 5.5 | < 10 | 7.1 | < 10 | 3.5 | 6 | 6.9 | 5.8
| Mean |  | 5.9167 | 7.85 | 5.2333 | 7.1 | 5.8167 | 5.6 | 5.6333 | 5.9167 | 7 | 5.641 | 5.55 |  | 6.0548 | 12.3333 | 4.9 | 6.1667 | 6.0333 | 5.75
| Median |  | 5.85 | 7.85 | 5.05 | 5.95 | 5.75 | 5.55 | 5.7 | 6 | 7 | 5.6335 | 5.5 |  | 5.584 | 13 | 4.85 | 6 | 5.85 | 5.75
| Std Dev. |  | 0.19408 | 0.054772 | 0.62183 | 2.8927 | 0.44008 | 0.41473 | 0.48854 | 0.20412 | 0.89443 | 0.30895 | 0.21679 |  | 1.0036 | 1.1547 | 1.0257 | 0.75277 | 0.52789 | 0.20736
| Rel.Std.Dev. |  | 3.28% | 0.6977% | 11.88% | 40.74% | 7.566% | 7.406% | 8.672% | 3.45% | 12.78% | 5.477% | 3.906% |  | 16.58% | 9.362% | 20.93% | 12.21% | 8.75% | 3.606%
| PDM3 |  | 1.737% | 34.98% | -10.01% | 22.08% | 0.01745% | -3.708% | -3.135% | 1.737% | 20.36% | -3.004% | -4.568% |  | 4.113% | 112.1% | -15.74% | 6.036% | 3.743% | -1.129%
| Z-Score (Absolute) |  | 0.12 | 4.72 | 1.51 | 2.94 | 0.12 | 0.63 | 0.56 | 0.12 | 2.7 | 0.54 | 0.75 | 2.06 | 0.45 | 6.66 | 2.3 | 0.71 | 0.4 | 0.28
| Analytical results for Y in OREAS 925 (Certified Value 24.6 ppm) | [21 empty] | Certified
Y | Round | Replicate | Lab | Lab | Lab | Lab | Lab | Lab | Lab | Lab | Lab | Lab | Lab | Lab | Lab | Lab | Lab | Lab | Lab | Lab |  |  | 1
| No | No | 01 | 02 | 03 | 04 | 05 | 06 | 07 | 09 | 11 | 13 | 14 | 15 | 16 | 17 | 18 | 19 | 21 | 22 |  |  | ppm
|  |  | 4A*MS | 4A*MS | 4A*MS | 4A*OES | 4A*MS | 4A*MS | 4A*MS | 4A*MS | 4A*OES | 4A*OES/MS | 4A*MS | 4A*OES | 4A*OES/MS | 4A*OES | 4A*MS | 4A*OES | 4A*OES/MS | 4A*MS |  |  | 1
2
| 1 | 1 | 21.9 | 29.4 | 22.97 | 16 | 23.4 | 25.9 | 26.1 | 26.5 | 24 | 24.078 | 26.53 | 16 | 24.097 | 16 | 24.2 | 24 | 24.7 | 24.3 |  |  | 1
| 1 | 2 | 22.1 | 30 | 23.14 | 26 | 25.3 | 25.2 | 23.9 | 26.4 | 24 | 24.3597 | 26.84 | 15 | 26.867 | 15 | 23.6 | 24 | 24.9 | 23.9 |  |  | #N/A
| 1 | 3 | 21.8 | 29.4 | 23.61 | 26 | 24.5 | 26.2 | 23.9 | 26.1 | 24 | 24.0506 | 26.45 | 15 | 26.607 | 15 | 23.9 | 24 | 22.4 | 22.4 |  |  | 16
| 1 | 4 | 21.7 | 29.6 | 22.65 | 26 | 23.9 | 26.3 | 24 | 26.9 | 23 | 24.2124 | 26.97 | 17 | 22.903 | 19 | 24.3 | 24 | 24.2 | 22.8 |  |  | 24.6125
| 1 | 5 | 21.7 | 29.3 | 22.53 | 26 | 24.8 | 27.6 | 25.8 | 27.6 | 25 | 24.2346 | 27.73 | 16 | 26.658 | 17 | 24.7 | 24 | 24.4 | 22.6 |  |  | 63
| 1 | 6 | 21.9 | 29.7 | 22.45 | 26 | 25.5 | 25.2 | 25.6 | 26.8 | 24 | 24.6464 | 26.43 | 16 | 24.769 | 19 | 24.3 | 24 | 24 | 23.2
| Mean |  | 21.85 | 29.5667 | 22.8917 | 24.3333 | 24.5667 | 26.0667 | 24.8833 | 26.7167 | 24 | 24.2636 | 26.825 | 15.8333 | 25.3168 | 16.8333 | 24.1667 | 24 | 24.1 | 23.2
| Median |  | 21.85 | 29.5 | 22.81 | 26 | 24.65 | 26.05 | 24.8 | 26.65 | 24 | 24.2235 | 26.685 | 16 | 25.688 | 16.5 | 24.25 | 24 | 24.3 | 23
| Std Dev. |  | 0.15166 | 0.2582 | 0.44002 | 4.0825 | 0.80911 | 0.88919 | 1.0534 | 0.51929 | 0.63246 | 0.21865 | 0.49476 | 0.75277 | 1.642 | 1.8348 | 0.37771 | 0 | 0.89443 | 0.75631
| Rel.Std.Dev. |  | 0.6941% | 0.8733% | 1.922% | 16.78% | 3.294% | 3.411% | 4.233% | 1.944% | 2.635% | 0.9011% | 1.844% | 4.754% | 6.486% | 10.9% | 1.563% | 0% | 3.711% | 3.26%
| PDM3 |  | -11.22% | 20.13% | -6.992% | -1.134% | -0.1861% | 5.908% | 1.1% | 8.549% | -2.488% | -1.417% | 8.989% | -35.67% | 2.862% | -31.61% | -1.811% | -2.488% | -2.082% | -5.739%
| Z-Score (Absolute) |  | 1.51 | 3.41 | 0.84 | 0.08 | 0.22 | 1.18 | 0.43 | 1.59 | 0.14 | 0.03 | 1.66 | 5.34 | 0.7 | 4.7 | 0.03 | 0.14 | 0.07 | 0.65
| Analytical results for Yb in OREAS 925 (Certified Value 2.43 ppm) | [21 empty] | Certified
Yb | Round | Replicate | Lab | Lab | Lab | Lab | Lab | Lab | Lab | Lab | Lab | Lab | Lab | [9 empty] | 1
| No | No | 02 | 03 | 04 | 05 | 09 | 13 | 14 | 16 | 18 | 19 | 21 | [9 empty] | ppm
|  |  | 4A*MS | 4A*MS | 4A*MS | 4A*MS | 4A*MS | 4A*OES/MS | 4A*MS | 4A*OES/MS | 4A*MS | 4A*MS | 4A*OES/MS | [9 empty] | 2
3
| 1 | 1 | 2.9 | 2.24 | 2 | 2.4 | 2.45 | 2.4225 | 2.59 | 2.177 | 2.3 | 2.5 | 2.4 | [9 empty] | 1
| 1 | 2 | 3 | 2.35 | 2.3 | 2.5 | 2.45 | 2.5239 | 2.64 | 2.289 | 2.2 | 2.5 | 2.5 | [9 empty] | #N/A
| 1 | 3 | 3 | 2.33 | 2.5 | 2.6 | 2.35 | 2.5459 | 2.5 | 2.286 | 2.2 | 2.8 | 2.3 | [9 empty] | 16
| 1 | 4 | 3 | 2.39 | 2.2 | 2.5 | 2.5 | 2.612 | 2.58 | 2.208 | 2.3 | 2.5 | 2.5 | [9 empty] | 2.4306
| 1 | 5 | 2.9 | 2.33 | 2.4 | 2.5 | 2.5 | 2.5912 | 2.57 | 2.349 | 2.4 | 2.6 | 2.4 | [9 empty] | 64
| 1 | 6 | 3 | 2.65 | 2.3 | 2.6 | 2.5 | 2.5359 | 2.73 | 2.236 | 2.4 | 2.6 | 2.4
| Mean |  | 2.9667 | 2.3817 | 2.2833 | 2.5167 | 2.4583 | 2.5386 | 2.6017 | 2.2575 | 2.3 | 2.5833 | 2.4167
| Median |  | 3 | 2.34 | 2.3 | 2.5 | 2.475 | 2.5409 | 2.585 | 2.261 | 2.3 | 2.55 | 2.4
| Std Dev. |  | 0.05164 | 0.14034 | 0.17224 | 0.075277 | 0.058452 | 0.066177 | 0.077309 | 0.062561 | 0.089443 | 0.1169 | 0.075277
| Rel.Std.Dev. |  | 1.741% | 5.893% | 7.543% | 2.991% | 2.378% | 2.607% | 2.972% | 2.771% | 3.889% | 4.525% | 3.115%
| PDM3 |  | 22.06% | -2.012% | -6.058% | 3.542% | 1.142% | 4.444% | 7.039% | -7.121% | -5.372% | 6.285% | -0.5722%
| Z-Score (Absolute) |  | 2.74 | 0.41 | 0.94 | 0.31 | 0 | 0.43 | 0.77 | 1.08 | 0.85 | 0.67 | 0.22
| Analytical results for Zn in OREAS 925 (Certified Value 446 ppm) | [21 empty] | Certified
Zn | Round | Replicate | Lab | Lab | Lab | Lab | Lab | Lab | Lab | Lab | Lab | Lab | Lab | Lab | Lab | Lab | Lab | Lab | Lab | Lab | Lab |  | 1
| No | No | 01 | 02 | 03 | 04 | 05 | 06 | 07 | 08 | 09 | 10 | 11 | 13 | 15 | 16 | 17 | 18 | 19 | 21 | 22 |  | ppm
|  |  | 4A*OES | 4A*OES | 4A*OES | 4A*OES | 4A*MS | 4A*MS | 4A*MS | 4A*OES | 4A*OES | 4A*OES | 4A*OES | 4A*OES/MS | 4A*OES | 4A*OES/MS | 4A*OES | 4A*MS | 4A*OES | 4A*OES/MS | 4A*MS |  | 0
0
| 1 | 1 | 482 | 431 | 447 | 408 | 433 | 448 | 436 | 484.1209 | 448 | 435 | 394 | 436.7986 | 460 | 394.714 | 401 | 436 | 441 | 418 | 450 |  | 1
| 1 | 2 | 482 | 456 | 459 | 444 | 480 | 444 | 423 | 471.9438 | 442 | 432 | 381 | 433.795 | 460 | 399.389 | 393 | 442 | 447 | 431 | 452 |  | #N/A
| 1 | 3 | 484 | 490 | 460 | 451 | 455 | 456 | 427 | 471.4603 | 446 | 429 | 389 | 438.327 | 460 | 372.852 | 433 | 431 | 439 | 395 | 456 |  | 16
| 1 | 4 | 485 | 442 | 466 | 437 | 437 | 443 | 403 | 484.6719 | 444 | 422 | 482 | 427.2594 | 460 | 375.55 | 382 | 431 | 447 | 416 | 462 |  | 445.5185
| 1 | 5 | 488 | 452 | 444 | 447 | 463 | 436 | 463 | 484.0972 | 438 | 437 | 392 | 435.1697 | 460 | 365.231 | 386 | 435 | 454 | 436 | 458 |  | 65
| 1 | 6 | 489 | 443 | 445 | 453 | 468 | 433 | 444 | 486.6289 | 448 | 447 | 386 | 431.1892 | 460 | 379.875 | 370 | 425 | 432 | 427 | 462
| Mean |  | 485 | 452.3333 | 453.5 | 440 | 456 | 443.3333 | 432.6667 | 480.4872 | 444.3333 | 433.6667 | 404 | 433.7565 | 460 | 381.2685 | 394.1667 | 433.3333 | 443.3333 | 420.5 | 456.6667
| Median |  | 484.5 | 447.5 | 453 | 445.5 | 459 | 443.5 | 431.5 | 484.1091 | 445 | 433.5 | 390.5 | 434.4824 | 460 | 377.7125 | 389.5 | 433 | 444 | 422.5 | 457
| Std Dev. |  | 2.9665 | 20.4026 | 9.3113 | 16.6613 | 18.2209 | 8.2865 | 20.324 | 6.8694 | 3.8816 | 8.3825 | 38.4864 | 4.0236 | 0 | 13.2047 | 21.7018 | 5.7504 | 7.6594 | 14.6253 | 5.0067
| Rel.Std.Dev. |  | 0.6116% | 4.511% | 2.053% | 3.787% | 3.996% | 1.869% | 4.697% | 1.43% | 0.8736% | 1.933% | 9.526% | 0.9276% | 0% | 3.463% | 5.506% | 1.327% | 1.728% | 3.478% | 1.096%
| PDM3 |  | 8.862% | 1.53% | 1.792% | -1.239% | 2.353% | -0.4905% | -2.885% | 7.849% | -0.266% | -2.66% | -9.319% | -2.64% | 3.25% | -14.42% | -11.53% | -2.735% | -0.4905% | -5.616% | 2.502%
| Z-Score (Absolute) |  | 2.63 | 0.57 | 0.64 | 0.21 | 0.8 | 0 | 0.67 | 2.35 | 0.06 | 0.61 | 2.49 | 0.61 | 1.05 | 3.92 | 3.11 | 0.63 | 0 | 1.44 | 0.84
| Analytical results for Zr in OREAS 925 (Certified Value 106 ppm) | [21 empty] | Certified
Zr | Round | Replicate | Lab | Lab | Lab | Lab | Lab | Lab | Lab | Lab | Lab | Lab | Lab | Lab | Lab | Lab | Lab | Lab | Lab |  |  |  | 1
| No | No | 01 | 02 | 03 | 04 | 05 | 06 | 07 | 09 | 11 | 13 | 14 | 15 | 16 | 18 | 19 | 21 | 22 |  |  |  | ppm
|  |  | 4A*MS | 4A*OES | 4A*MS | 4A*MS | 4A*OES | 4A*MS | 4A*MS | 4A*MS | 4A*OES | 4A*OES/MS | 4A*MS | 4A*OES | 4A*OES/MS | 4A*MS | 4A*OES | 4A*OES/MS | 4A*MS |  |  |  | 0
0
| 1 | 1 | 104 | 103 | 110 | 119 | 123 | 112.5 | 107 | 117 | 99 | 103.569 | 112.3 | 106 | 102.54 | 115 | 100 | 105 | 110.5 |  |  |  | 1
| 1 | 2 | 103 | 97.9 | 103.4 | 117 | 130 | 112.5 | 101.5 | 121 | 96 | 106.3872 | 112.7 | 104 | 108.53 | 113 | 101 | 105 | 107.5 |  |  |  | 7
| 1 | 3 | 101 | 96.6 | 112.1 | 124 | 141 | 112 | 102 | 123 | 96 | 104.1215 | 112.9 | 102 | 109.69 | 112 | 100 | 98.6 | 101.5 |  |  |  | 16
| 1 | 4 | 100 | 98.1 | 108.2 | 125 | 115 | 109.5 | 102.5 | 137 | 101 | 109.9901 | 117 | 104 | 104.42 | 113 | 100 | 105 | 100.5 |  |  |  | 106.1479
| 1 | 5 | 105 | 97.5 | 105.6 | 124 | 113 | 107.5 | 107 | 139 | 98 | 106.0693 | 117.5 | 105 | 99.96 | 118 | 100 | 103 | 101 |  |  |  | 66
| 1 | 6 | 106 | 99.7 | 105.9 | 117 | 122 | 109.5 | 109 | 126 | 98 | 109.5575 | 112.9 | 100 | 104.52 | 113 | 100 | 103 | 101
| Mean |  | 103.1667 | 98.8 | 107.5333 | 121 | 124 | 110.5833 | 104.8333 | 127.1667 | 98 | 106.6158 | 114.2167 | 103.5 | 104.9433 | 114 | 100.1667 | 103.2667 | 103.6667
| Median |  | 103.5 | 98 | 107.05 | 121.5 | 122.5 | 110.75 | 104.75 | 124.5 | 98 | 106.2282 | 112.9 | 104 | 104.47 | 113 | 100 | 104 | 101.25
| Std Dev. |  | 2.3166 | 2.2926 | 3.1898 | 3.7417 | 10.315 | 2.0595 | 3.2042 | 8.9088 | 1.8974 | 2.6794 | 2.3651 | 2.1679 | 3.6458 | 2.1909 | 0.40825 | 2.4873 | 4.2505
| Rel.Std.Dev. |  | 2.245% | 2.32% | 2.966% | 3.092% | 8.319% | 1.862% | 3.056% | 7.006% | 1.936% | 2.513% | 2.071% | 2.095% | 3.474% | 1.922% | 0.4076% | 2.409% | 4.1%
| PDM3 |  | -2.809% | -6.922% | 1.305% | 13.99% | 16.82% | 4.179% | -1.238% | 19.8% | -7.676% | 0.4407% | 7.601% | -2.495% | -1.135% | 7.397% | -5.635% | -2.714% | -2.338%
| Z-Score (Absolute) |  | 0.25 | 0.87 | 0.37 | 2.27 | 2.69 | 0.8 | 0.02 | 3.14 | 0.98 | 0.24 | 1.31 | 0.2 | 0 | 1.28 | 0.67 | 0.24 | 0.18
Note on C17: Z-Scores have been calculated inclusive of individual outliers. In general, laboratory batches are rejected if Z-Score > 2.5.
Note on C35: Z-Scores have been calculated inclusive of individual outliers. In general, laboratory batches are rejected if Z-Score > 2.5.
Note on C53: Z-Scores have been calculated inclusive of individual outliers. In general, laboratory batches are rejected if Z-Score > 2.5.
Note on C71: Z-Scores have been calculated inclusive of individual outliers. In general, laboratory batches are rejected if Z-Score > 2.5.
Note on C89: Z-Scores have been calculated inclusive of individual outliers. In general, laboratory batches are rejected if Z-Score > 2.5.
Note on C107: Z-Scores have been calculated inclusive of individual outliers. In general, laboratory batches are rejected if Z-Score > 2.5.
Note on C125: Z-Scores have been calculated inclusive of individual outliers. In general, laboratory batches are rejected if Z-Score > 2.5.
Note on C143: Z-Scores have been calculated inclusive of individual outliers. In general, laboratory batches are rejected if Z-Score > 2.5.
Note on C161: Z-Scores have been calculated inclusive of individual outliers. In general, laboratory batches are rejected if Z-Score > 2.5.
Note on C179: Z-Scores have been calculated inclusive of individual outliers. In general, laboratory batches are rejected if Z-Score > 2.5.
Note on C197: Z-Scores have been calculated inclusive of individual outliers. In general, laboratory batches are rejected if Z-Score > 2.5.
Note on C215: Z-Scores have been calculated inclusive of individual outliers. In general, laboratory batches are rejected if Z-Score > 2.5.
Note on C233: Z-Scores have been calculated inclusive of individual outliers. In general, laboratory batches are rejected if Z-Score > 2.5.
Note on C251: Z-Scores have been calculated inclusive of individual outliers. In general, laboratory batches are rejected if Z-Score > 2.5.
Note on C269: Z-Scores have been calculated inclusive of individual outliers. In general, laboratory batches are rejected if Z-Score > 2.5.
Note on C287: Z-Scores have been calculated inclusive of individual outliers. In general, laboratory batches are rejected if Z-Score > 2.5.
Note on C305: Z-Scores have been calculated inclusive of individual outliers. In general, laboratory batches are rejected if Z-Score > 2.5.
Note on C323: Z-Scores have been calculated inclusive of individual outliers. In general, laboratory batches are rejected if Z-Score > 2.5.
Note on C341: Z-Scores have been calculated inclusive of individual outliers. In general, laboratory batches are rejected if Z-Score > 2.5.
Note on C359: Z-Scores have been calculated inclusive of individual outliers. In general, laboratory batches are rejected if Z-Score > 2.5.
Note on C377: Z-Scores have been calculated inclusive of individual outliers. In general, laboratory batches are rejected if Z-Score > 2.5.
Note on C395: Z-Scores have been calculated inclusive of individual outliers. In general, laboratory batches are rejected if Z-Score > 2.5.
Note on C413: Z-Scores have been calculated inclusive of individual outliers. In general, laboratory batches are rejected if Z-Score > 2.5.
Note on C431: Z-Scores have been calculated inclusive of individual outliers. In general, laboratory batches are rejected if Z-Score > 2.5.
Note on C449: Z-Scores have been calculated inclusive of individual outliers. In general, laboratory batches are rejected if Z-Score > 2.5.
Note on C467: Z-Scores have been calculated inclusive of individual outliers. In general, laboratory batches are rejected if Z-Score > 2.5.
Note on C485: Z-Scores have been calculated inclusive of individual outliers. In general, laboratory batches are rejected if Z-Score > 2.5.
Note on C503: Z-Scores have been calculated inclusive of individual outliers. In general, laboratory batches are rejected if Z-Score > 2.5.
Note on C521: Z-Scores have been calculated inclusive of individual outliers. In general, laboratory batches are rejected if Z-Score > 2.5.
Note on C539: Z-Scores have been calculated inclusive of individual outliers. In general, laboratory batches are rejected if Z-Score > 2.5.
Note on C557: Z-Scores have been calculated inclusive of individual outliers. In general, laboratory batches are rejected if Z-Score > 2.5.
Note on C575: Z-Scores have been calculated inclusive of individual outliers. In general, laboratory batches are rejected if Z-Score > 2.5.
Note on C593: Z-Scores have been calculated inclusive of individual outliers. In general, laboratory batches are rejected if Z-Score > 2.5.
Note on C611: Z-Scores have been calculated inclusive of individual outliers. In general, laboratory batches are rejected if Z-Score > 2.5.
Note on C629: Z-Scores have been calculated inclusive of individual outliers. In general, laboratory batches are rejected if Z-Score > 2.5.
Note on C647: Z-Scores have been calculated inclusive of individual outliers. In general, laboratory batches are rejected if Z-Score > 2.5.
Note on C665: Z-Scores have been calculated inclusive of individual outliers. In general, laboratory batches are rejected if Z-Score > 2.5.
Note on C683: Z-Scores have been calculated inclusive of individual outliers. In general, laboratory batches are rejected if Z-Score > 2.5.
Note on C701: Z-Scores have been calculated inclusive of individual outliers. In general, laboratory batches are rejected if Z-Score > 2.5.
Note on C719: Z-Scores have been calculated inclusive of individual outliers. In general, laboratory batches are rejected if Z-Score > 2.5.
Note on C737: Z-Scores have been calculated inclusive of individual outliers. In general, laboratory batches are rejected if Z-Score > 2.5.
Note on C755: Z-Scores have been calculated inclusive of individual outliers. In general, laboratory batches are rejected if Z-Score > 2.5.
Note on C773: Z-Scores have been calculated inclusive of individual outliers. In general, laboratory batches are rejected if Z-Score > 2.5.
Note on C791: Z-Scores have been calculated inclusive of individual outliers. In general, laboratory batches are rejected if Z-Score > 2.5.
Note on C809: Z-Scores have been calculated inclusive of individual outliers. In general, laboratory batches are rejected if Z-Score > 2.5.
Note on C827: Z-Scores have been calculated inclusive of individual outliers. In general, laboratory batches are rejected if Z-Score > 2.5.
Note on C845: Z-Scores have been calculated inclusive of individual outliers. In general, laboratory batches are rejected if Z-Score > 2.5.
Note on C863: Z-Scores have been calculated inclusive of individual outliers. In general, laboratory batches are rejected if Z-Score > 2.5.
Note on C881: Z-Scores have been calculated inclusive of individual outliers. In general, laboratory batches are rejected if Z-Score > 2.5.
Note on C899: Z-Scores have been calculated inclusive of individual outliers. In general, laboratory batches are rejected if Z-Score > 2.5.
Note on C917: Z-Scores have been calculated inclusive of individual outliers. In general, laboratory batches are rejected if Z-Score > 2.5.
Note on C935: Z-Scores have been calculated inclusive of individual outliers. In general, laboratory batches are rejected if Z-Score > 2.5.
Note on C953: Z-Scores have been calculated inclusive of individual outliers. In general, laboratory batches are rejected if Z-Score > 2.5.
Note on C971: Z-Scores have been calculated inclusive of individual outliers. In general, laboratory batches are rejected if Z-Score > 2.5.
Note on C989: Z-Scores have been calculated inclusive of individual outliers. In general, laboratory batches are rejected if Z-Score > 2.5.
Note on C1007: Z-Scores have been calculated inclusive of individual outliers. In general, laboratory batches are rejected if Z-Score > 2.5.
Note on C1025: Z-Scores have been calculated inclusive of individual outliers. In general, laboratory batches are rejected if Z-Score > 2.5.
Note on C1043: Z-Scores have been calculated inclusive of individual outliers. In general, laboratory batches are rejected if Z-Score > 2.5.
Note on C1061: Z-Scores have been calculated inclusive of individual outliers. In general, laboratory batches are rejected if Z-Score > 2.5.
Note on C1079: Z-Scores have been calculated inclusive of individual outliers. In general, laboratory batches are rejected if Z-Score > 2.5.
Note on C1097: Z-Scores have been calculated inclusive of individual outliers. In general, laboratory batches are rejected if Z-Score > 2.5.
Note on C1115: Z-Scores have been calculated inclusive of individual outliers. In general, laboratory batches are rejected if Z-Score > 2.5.
Note on C1133: Z-Scores have been calculated inclusive of individual outliers. In general, laboratory batches are rejected if Z-Score > 2.5.

## Aqua Regia
| Analytical results for Ag in OREAS 925 (Certified Value 2.47 ppm) | [21 empty] | Certified
Ag | Round | Replicate | Lab | Lab | Lab | Lab | Lab | Lab | Lab | Lab | Lab | Lab | Lab | Lab | Lab | Lab | Lab | Lab | Lab | Lab | Lab |  | 1
| No | No | 02 | 03 | 04 | 05 | 06 | 07 | 09 | 10 | 11 | 13 | 14 | 15 | 16 | 17 | 18 | 19 | 20 | 21 | 22 |  | ppm
|  |  | AR*OES/MS | AR*MS | AR*OES | AR*MS | AR*MS | AR*MS | AR*MS | AR*MS | AR*OES | AR*OES/MS | AR*MS | AR*OES | AR*OES/MS | AR*OES | AR*OES | AR*OES | AR*OES | AR*OES/MS | AR*MS |  | 2
2
| 1 | 1 | 1.83 | 2.98 | 2.6 | 2.27 | 2.2 | 2.4 | 2.5 | 2.33 | 2.8 | 2.1 | 1.92 | 2.34 | 2.12 | 6 | 2.8 | 2.8 | 2.56 | 2.43 | 2.5 |  | 1
| 1 | 2 | 1.81 | 2.53 | 19.5 | 2.33 | 2.36 | 2.3 | 2.75 | 2.42 | 2.6 | 2.3245 | 2.91 | 2.58 | 2.169 | 8 | 2.5 | 3.4 | 2.41 | 2.28 | 2.16 |  | 7
| 1 | 3 | 1.84 | 2.3 | 2.7 | 2.81 | 2.94 | 2.34 | 2.6 | 2.11 | 2 | 2.27 | 2.31 | 2.57 | 2.119 | 4 | 2.6 | 2.6 | 2 | 2.28 | 2.19 |  | 16
| 1 | 4 | 1.77 | 4.05 | 2.7 | 2.86 | 2.18 | 2.96 | 2.7 | 2.59 | 2 | 2.085 | 1.95 | 2.8 | 2.426 | 5 | 3 | 3 | 2.41 | 2.62 | 2.14 |  | 2.4713
| 1 | 5 | 1.79 | 2.39 | 2.6 | 2.96 | 2.19 | 2.27 | 2.6 | 3.99 | 2.2 | 2.3624 | 2 | 3.06 | 2.073 | 6 | 3.4 | 3.3 | 2.08 | 2.58 | 2.34 |  | 68
| 1 | 6 | 1.83 | 2.67 | 3.9 | 2.43 | 2.19 | 2.52 | 2.55 | 2.37 | 2.1 | 2.3 | 2.09 | 2.71 | 2.02 | 7 | 2.4 | 2.5 | 2.47 | 2.18 | 2.45
| Mean |  | 1.8117 | 2.82 | 5.6667 | 2.61 | 2.3433 | 2.465 | 2.6167 | 2.635 | 2.2833 | 2.2403 | 2.1967 | 2.6767 | 2.1545 | 6 | 2.7833 | 2.9333 | 2.3217 | 2.395 | 2.2967
| Median |  | 1.82 | 2.6 | 2.7 | 2.62 | 2.195 | 2.37 | 2.6 | 2.395 | 2.15 | 2.285 | 2.045 | 2.645 | 2.1195 | 6 | 2.7 | 2.9 | 2.41 | 2.355 | 2.265
| Std Dev. |  | 0.027142 | 0.64814 | 6.7955 | 0.30047 | 0.30018 | 0.25813 | 0.093095 | 0.68164 | 0.33714 | 0.11854 | 0.3766 | 0.24386 | 0.1422 | 1.4142 | 0.37103 | 0.36697 | 0.2264 | 0.17819 | 0.15578
| Rel.Std.Dev. |  | 1.498% | 22.98% | 119.9% | 11.51% | 12.81% | 10.47% | 3.558% | 25.87% | 14.77% | 5.291% | 17.14% | 9.111% | 6.6% | 23.57% | 13.33% | 12.51% | 9.752% | 7.44% | 6.783%
| PDM3 |  | -26.69% | 14.11% | 129.3% | 5.613% | -5.178% | -0.2544% | 5.883% | 6.625% | -7.605% | -9.346% | -11.11% | 8.311% | -12.82% | 142.8% | 12.63% | 18.7% | -6.054% | -3.087% | -7.066%
| Z-Score (Absolute) |  | 2.08 | 1.13 | 10.2 | 0.46 | 0.39 | 0 | 0.48 | 0.54 | 0.58 | 0.72 | 0.85 | 0.67 | 0.99 | 11.26 | 1.01 | 1.49 | 0.46 | 0.22 | 0.54
| Analytical results for Al in OREAS 925 (Certified Value 2.85 wt.%) | [21 empty] | Certified
Al | Round | Replicate | Lab | Lab | Lab | Lab | Lab | Lab | Lab | Lab | Lab | Lab | Lab | Lab | Lab | Lab | Lab | Lab |  |  |  |  | 1
| No | No | 02 | 03 | 04 | 05 | 06 | 07 | 09 | 11 | 13 | 15 | 16 | 17 | 18 | 19 | 21 | 22 |  |  |  |  | wt.%
|  |  | AR*OES/MS | AR*OES | AR*MS | AR*OES | AR*MS | AR*MS | AR*OES | AR*OES | AR*OES/MS | AR*OES | AR*OES/MS | AR*OES | AR*OES | AR*OES | AR*OES/MS | AR*MS |  |  |  |  | 2
3
| 1 | 1 | 2.65 | 2.6579 | 2.74 | 2.96 | 2.96 | 2.84 | 2.88 | 2.82 | 2.742 | 2.72 | 3.033 | 2.75 | 2.88 | 2.894 | 2.67 | 3.03 |  |  |  |  | 1
| 1 | 2 | 2.75 | 2.6556 | 2.84 | 2.92 | 3.04 | 2.88 | 2.86 | 2.76 | 2.7756 | 2.76 | 3.111 | 2.79 | 2.87 | 2.877 | 2.67 | 3.02 |  |  |  |  | #N/A
| 1 | 3 | 2.66 | 2.6436 | 2.74 | 2.94 | 3.07 | 2.85 | 2.9 | 2.83 | 2.835 | 2.74 | 3.057 | 2.79 | 2.79 | 2.878 | 2.65 | 2.95 |  |  |  |  | 16
| 1 | 4 | 2.85 | 2.5878 | 2.87 | 3 | 3.06 | 2.85 | 2.92 | 2.75 | 2.7909 | 2.82 | 3.124 | 2.7 | 2.84 | 2.886 | 2.67 | 3.08 |  |  |  |  | 2.8497
| 1 | 5 | 2.74 | 2.7084 | 2.8 | 2.92 | 3 | 3.03 | 2.9 | 2.8 | 2.886 | 2.84 | 2.957 | 2.65 | 2.8 | 2.909 | 2.68 | 3.05 |  |  |  |  | 69
| 1 | 6 | 2.76 | 2.6888 | 2.79 | 3.01 | 3 | 2.97 | 2.94 | 2.87 | 2.954 | 2.82 | 3.019 | 2.75 | 2.8 | 2.852 | 2.67 | 3.08
| Mean |  | 2.735 | 2.657 | 2.7967 | 2.9583 | 3.0217 | 2.9033 | 2.9 | 2.805 | 2.8306 | 2.7833 | 3.0502 | 2.7383 | 2.83 | 2.8827 | 2.6683 | 3.035
| Median |  | 2.745 | 2.6568 | 2.795 | 2.95 | 3.02 | 2.865 | 2.9 | 2.81 | 2.8129 | 2.79 | 3.045 | 2.75 | 2.82 | 2.882 | 2.67 | 3.04
| Std Dev. |  | 0.073417 | 0.041531 | 0.052409 | 0.0392 | 0.042151 | 0.078401 | 0.028284 | 0.045056 | 0.078444 | 0.049666 | 0.061879 | 0.054559 | 0.038987 | 0.019117 | 0.0098319 | 0.048477
| Rel.Std.Dev. |  | 2.684% | 1.563% | 1.874% | 1.325% | 1.395% | 2.7% | 0.9753% | 1.606% | 2.771% | 1.784% | 2.029% | 1.992% | 1.378% | 0.6632% | 0.3685% | 1.597%
| PDM3 |  | -4.025% | -6.762% | -1.862% | 3.812% | 6.034% | 1.882% | 1.765% | -1.569% | -0.6713% | -2.329% | 7.034% | -3.909% | -0.6918% | 1.156% | -6.365% | 6.502%
| Z-Score (Absolute) |  | 0.78 | 1.42 | 0.27 | 1.05 | 1.56 | 0.6 | 0.57 | 0.21 | 0 | 0.38 | 1.8 | 0.75 | 0 | 0.43 | 1.32 | 1.67
| Analytical results for As in OREAS 925 (Certified Value 8.99 ppm) | [21 empty] | Certified
As | Round | Replicate | Lab | Lab | Lab | Lab | Lab | Lab | Lab | Lab | Lab | Lab | Lab | Lab | Lab | Lab | Lab | Lab | Lab | Lab | Lab |  | 1
| No | No | 02 | 03 | 04 | 05 | 06 | 07 | 09 | 10 | 11 | 13 | 14 | 15 | 16 | 17 | 18 | 19 | 20 | 21 | 22 |  | ppm
|  |  | AR*OES/MS | AR*MS | AR*OES | AR*MS | AR*MS | AR*MS | AR*MS | AR*MS | AR*OES | AR*OES/MS | AR*MS | AR*OES | AR*OES/MS | AR*OES | AR*MS | AR*OES | AR*OES | AR*OES/MS | AR*MS |  | 2
3
| 1 | 1 | 14 | 8 | 10 | 9.2 | 9 | 8.4 | 9.2 | 8 | 10 | 8.8198 | 8 | 9 | 9.084 | 4 | 8.6 | 11 | 11.7 | 9 | 13.1 |  | 1
| 1 | 2 | 14 | 8 | 9 | 9.3 | 9.1 | 9.7 | 9 | 8 | 11 | 8.7262 | 8 | 9 | 8.515 | 8 | 10.1 | 9 | 12 | 10 | 10.1 |  | #N/A
| 1 | 3 | 14 | 8 | 9 | 10.5 | 10 | 9.1 | 9.4 | 8 | 11 | 8.9312 | 8 | 9 | 8.088 | 9 | 9 | 10 | 12.5 | 10 | 9.3 |  | 16
| 1 | 4 | 14 | 8 | 10 | 9.3 | 10.3 | 9 | 9 | 8 | 10 | 8.6241 | 8 | 9 | 8.326 | 9 | 8.4 | 8 | 13.4 | 9 | 9.4 |  | 8.9868
| 1 | 5 | 14 | 8 | 7 | 9.9 | 9.9 | 9.9 | 9.2 | 8 | 9 | 8.6823 | 8 | 9 | 7.977 | 9 | 8.8 | 8 | 14.3 | 8 | 9.5 |  | 70
| 1 | 6 | 14 | 8 | 9 | 9.8 | 9.2 | 9.1 | 9 | 9 | 10 | 8.8185 | 9 | 10 | 7.398 | 10 | 8.7 | 11 | 13.2 | 9 | 10
| Mean |  | 14 | 8 | 9 | 9.6667 | 9.5833 | 9.2 | 9.1333 | 8.1667 | 10.1667 | 8.767 | 8.1667 | 9.1667 | 8.2313 | 8.1667 | 8.9333 | 9.5 | 12.85 | 9.1667 | 10.2333
| Median |  | 14 | 8 | 9 | 9.55 | 9.55 | 9.1 | 9.1 | 8 | 10 | 8.7724 | 8 | 9 | 8.207 | 9 | 8.75 | 9.5 | 12.85 | 9 | 9.75
| Std Dev. |  | 0 | 0 | 1.0954 | 0.50067 | 0.54924 | 0.53666 | 0.1633 | 0.40825 | 0.75277 | 0.11107 | 0.40825 | 0.40825 | 0.565 | 2.137 | 0.60553 | 1.3784 | 0.96902 | 0.75277 | 1.4418
| Rel.Std.Dev. |  | 0% | 0% | 12.17% | 5.179% | 5.731% | 5.833% | 1.788% | 4.999% | 7.404% | 1.267% | 4.999% | 4.454% | 6.864% | 26.17% | 6.778% | 14.51% | 7.541% | 8.212% | 14.09%
| PDM3 |  | 55.78% | -10.98% | 0.1473% | 7.566% | 6.638% | 2.373% | 1.631% | -9.126% | 13.13% | -2.445% | -9.126% | 2.002% | -8.406% | -9.126% | -0.5946% | 5.711% | 42.99% | 2.002% | 13.87%
| Z-Score (Absolute) |  | 6.52 | 1.57 | 0.22 | 0.67 | 0.56 | 0.04 | 0.04 | 1.35 | 1.35 | 0.54 | 1.35 | 0 | 1.26 | 1.35 | 0.31 | 0.45 | 4.97 | 0 | 1.44
| Analytical results for Au in OREAS 925 (Certified Value < 5 ppb) | [21 empty] | Certified
Au | Round | Replicate | 02: Lab; 03: Lab; 04: Lab; 05: Lab; 06: Lab; 07: Lab; 09: Lab; 10: Lab; 11: Lab |  | 1
| No | No | 02: 03; 03: 04; 04: 05; 05: 06; 06: 07; 07: 09; 09: 14; 10: 18; 11: 22 |  | ppb
|  |  | 02: AR*MS; 03: AR*MS; 04: AR*MS; 05: AR*MS; 06: AR*MS; 07: AR*MS; 09: AR*MS; 10: AR*MS; 11: AR*MS |  | 1
1
| 1 | 1 | 02: < 1; 03: < 5; 04: < 5; 05: < 200; 06: < 200; 07: 6; 09: < 1; 10: < 5; 11: < 200 |  | 1
| 1 | 2 | 02: 14; 03: < 5; 04: < 5; 05: < 200; 06: < 200; 07: 6; 09: < 1; 10: < 5; 11: < 200 |  | #N/A
| 1 | 3 | 02: 1; 03: < 5; 04: < 5; 05: < 200; 06: < 200; 07: 6; 09: < 1; 10: < 5; 11: < 200 |  | 16
| 1 | 4 | 02: 16; 03: < 5; 04: < 5; 05: < 200; 06: < 200; 07: 5; 09: < 1; 10: < 5; 11: < 200 |  | < 5
| 1 | 5 | 02: 3; 03: < 5; 04: < 5; 05: < 200; 06: < 200; 07: 6; 09: < 1; 10: < 5; 11: < 200 |  | 71
| 1 | 6 | 02: 18; 03: < 5; 04: < 5; 05: < 200; 06: < 200; 07: 5; 09: < 1; 10: < 5; 11: < 200
| Mean |  | 02: 10.4; 07: 5.6667
| Median |  | 02: 14; 07: 6
| Std Dev. |  | 02: 7.8294; 07: 0.5164
| Rel.Std.Dev. |  | 02: 75.28%; 07: 9.113%
PDM3
| Z-Score (Absolute) |  | 02: 0.66; 03: 0.67; 04: 0.67; 05: 20.09; 06: 20.09; 07: 0; 09: 1.1; 10: 0.67; 11: 20.09
| Analytical results for B in OREAS 925 (Certified Value < 10 ppm) | [21 empty] | Certified
B | Round | Replicate | 02: Lab; 03: Lab; 04: Lab; 05: Lab; 06: Lab; 07: Lab; 09: Lab; 10: Lab; 11: Lab; 13: Lab; 14: Lab |  | 1
| No | No | 04 | 05 | 06 | 07 | 11 | 15 | 16 | 17 | 18 | 21 | 22 | [9 empty] | ppm
|  |  | AR*OES | AR*OES | AR*MS | AR*MS | AR*OES | AR*OES | AR*OES/MS | AR*OES | AR*OES | AR*OES/MS | AR*MS | [9 empty] | 1
1
| 1 | 1 | < 10 | < 10 | < 10 | < 10 | < 20 | 31 | 51.348 | 53 | < 10 | 10 | < 10 | [9 empty] | 1
| 1 | 2 | < 10 | < 10 | < 10 | < 10 | < 20 | 31 | 53.322 | 54 | < 10 | 20 | < 10 | [9 empty] | 1
| 1 | 3 | < 10 | < 10 | < 10 | < 10 | < 20 | 33 | 51.783 | 64 | < 10 | 20 | < 10 | [9 empty] | 16
| 1 | 4 | < 10 | < 10 | < 10 | < 10 | < 20 | 32 | 52.58 | 58 | < 10 | 20 | < 10 | [9 empty] | < 10
| 1 | 5 | < 10 | < 10 | < 10 | < 10 | < 20 | 33 | 48.531 | 67 | < 10 | 20 | < 10 | [9 empty] | 72
| 1 | 6 | < 10 | < 10 | < 10 | < 10 | < 20 | 34 | 50.372 | 56 | < 10 | 10 | < 10
| Mean |  | 15: 32.3333; 16: 51.3227; 17: 58.6667; 21: 16.6667
| Median |  | 15: 32.5; 16: 51.5655; 17: 57; 21: 20
| Std Dev. |  | 15: 1.2111; 16: 1.7022; 17: 5.6451; 21: 5.164
| Rel.Std.Dev. |  | 15: 3.746%; 16: 3.317%; 17: 9.622%; 21: 30.98%
PDM3
Z-Score (Absolute) | bar: 04 to 22
| Analytical results for Ba in OREAS 925 (Certified Value 52 ppm) | [21 empty] | Certified
Ba | Round | Replicate | Lab | Lab | Lab | Lab | Lab | Lab | Lab | Lab | Lab | Lab | Lab | Lab | Lab | Lab | Lab | Lab | Lab |  |  |  | 1
| No | No | 02 | 03 | 04 | 05 | 06 | 07 | 09 | 11 | 13 | 14 | 15 | 16 | 17 | 18 | 19 | 21 | 22 |  |  |  | ppm
|  |  | AR*OES/MS | AR*MS | AR*MS | AR*OES | AR*MS | AR*MS | AR*MS | AR*OES | AR*OES/MS | AR*MS | AR*OES | AR*OES/MS | AR*OES | AR*OES | AR*OES/MS | AR*OES/MS | AR*MS |  |  |  | 0
1
| 1 | 1 | 49 | 51 | 55 | 70 | 50 | 50 | 51 | 54 | 68.3733 | 17 | 93 | 50.853 | 60 | 50 | 52 | 53 | 50 |  |  |  | 1
| 1 | 2 | 52 | 51 | 59 | 69 | 50 | 50 | 53 | 54 | 69.2036 | 18 | 93 | 47.889 | 59 | 50 | 52 | 54 | 50 |  |  |  | #N/A
| 1 | 3 | 49 | 54 | 61 | 71 | 50 | 50 | 50 | 53 | 69.4177 | 15 | 92 | 47.744 | 62 | 48 | 54 | 54 | 50 |  |  |  | 16
| 1 | 4 | 52 | 52 | 54 | 69 | 50 | 50 | 51 | 53 | 67.817 | 12 | 94 | 46.632 | 56 | 48 | 53 | 54 | 50 |  |  |  | 52.1629
| 1 | 5 | 52 | 54 | 63 | 67 | 50 | 60 | 49 | 53 | 69.4665 | 19 | 95 | 46.852 | 58 | 48 | 53 | 54 | 50 |  |  |  | 73
| 1 | 6 | 50 | 55 | 57 | 71 | 50 | 50 | 50 | 54 | 67.8529 | 12 | 95 | 50.54 | 60 | 49 | 53 | 55 | 50
| Mean |  | 50.6667 | 52.8333 | 58.1667 | 69.5 | 50 | 51.6667 | 50.6667 | 53.5 | 68.6885 | 15.5 | 93.6667 | 48.4183 | 59.1667 | 48.8333 | 52.8333 | 54 | 50
| Median |  | 51 | 53 | 58 | 69.5 | 50 | 50 | 50.5 | 53.5 | 68.7884 | 16 | 93.5 | 47.8165 | 59.5 | 48.5 | 53 | 54 | 50
| Std Dev. |  | 1.5055 | 1.7224 | 3.4881 | 1.5166 | 0 | 4.0825 | 1.3663 | 0.54772 | 0.76935 | 3.0166 | 1.2111 | 1.8335 | 2.0412 | 0.98319 | 0.75277 | 0.63246 | 0
| Rel.Std.Dev. |  | 2.971% | 3.26% | 5.997% | 2.182% | 0% | 7.902% | 2.697% | 1.024% | 1.12% | 19.46% | 1.293% | 3.787% | 3.45% | 2.013% | 1.425% | 1.171% | 0%
| PDM3 |  | -2.868% | 1.285% | 11.51% | 33.24% | -4.147% | -0.9514% | -2.868% | 2.563% | 31.68% | -70.29% | 79.57% | -7.179% | 13.43% | -6.383% | 1.285% | 3.522% | -4.147%
| Z-Score (Absolute) |  | 0.52 | 0 | 1.27 | 3.97 | 0.67 | 0.28 | 0.52 | 0.16 | 3.77 | 8.89 | 9.72 | 1.05 | 1.51 | 0.95 | 0 | 0.28 | 0.67
| Analytical results for Be in OREAS 925 (Certified Value 0.57 ppm) | [21 empty] | Certified
Be | Round | Replicate | Lab | Lab | Lab | Lab | Lab | Lab | Lab | Lab | Lab | Lab | Lab | Lab | Lab | Lab | Lab | [5 empty] | 1
| No | No | 02 | 03 | 04 | 05 | 06 | 07 | 13 | 14 | 15 | 16 | 17 | 18 | 19 | 21 | 22 | [5 empty] | ppm
|  |  | AR*OES/MS | AR*MS | AR*MS | AR*OES | AR*MS | AR*MS | AR*OES/MS | AR*MS | AR*OES | AR*OES/MS | AR*OES | AR*MS | AR*OES/MS | AR*OES/MS | AR*MS | [5 empty] | 2
2
| 1 | 1 | 0.6 | 0.53 | 0.6 | 0.6 | 0.55 | 0.47 | 0.73641 | 0.49 | < 5 | 0.645 | 2 | 0.5 | 0.6 | 0.5 | 0.6 | [5 empty] | 1
| 1 | 2 | 0.6 | 0.57 | 0.7 | 0.6 | 0.6 | 0.5 | 0.69935 | 0.48 | < 5 | 0.624 | 2 | 0.5 | 0.6 | 0.5 | 0.54 | [5 empty] | #N/A
| 1 | 3 | 0.6 | 0.55 | 0.8 | 0.6 | 0.64 | 0.5 | 0.74385 | 0.36 | < 5 | 0.611 | 2 | 0.6 | 0.6 | 0.5 | 0.56 | [5 empty] | 16
| 1 | 4 | 0.6 | 0.52 | 0.8 | 0.6 | 0.6 | 0.47 | 0.71019 | 0.38 | < 5 | 0.625 | 2 | 0.5 | 0.6 | 0.5 | 0.6 | [5 empty] | 0.57281
| 1 | 5 | 0.6 | 0.55 | 0.6 | 0.6 | 0.6 | 0.46 | 0.70231 | 0.43 | < 5 | 0.61 | 2 | 0.5 | 0.5 | 0.5 | 0.53 | [5 empty] | 74
| 1 | 6 | 0.6 | 0.57 | 0.5 | 0.7 | 0.59 | 0.52 | 0.67681 | 0.5 | < 5 | 0.625 | 2 | 0.5 | 0.6 | 0.6 | 0.61
| Mean |  | 0.6 | 0.54833 | 0.66667 | 0.61667 | 0.59667 | 0.48667 | 0.71149 | 0.44 |  | 0.62333 | 2 | 0.51667 | 0.58333 | 0.51667 | 0.57333
| Median |  | 0.6 | 0.55 | 0.65 | 0.6 | 0.6 | 0.485 | 0.70625 | 0.455 |  | 0.6245 | 2 | 0.5 | 0.6 | 0.5 | 0.58
| Std Dev. |  | 0 | 0.020412 | 0.12111 | 0.040825 | 0.028752 | 0.023381 | 0.024917 | 0.059666 |  | 0.012691 | 0 | 0.040825 | 0.040825 | 0.040825 | 0.034448
| Rel.Std.Dev. |  | 0% | 3.723% | 18.17% | 6.62% | 4.819% | 4.804% | 3.502% | 13.56% |  | 2.036% | 0% | 7.902% | 6.999% | 7.902% | 6.008%
| PDM3 |  | 4.747% | -4.273% | 16.39% | 7.657% | 4.165% | -15.04% | 24.21% | -23.19% |  | 8.821% | 249.2% | -9.801% | 1.838% | -9.801% | 0.09194%
| Z-Score (Absolute) |  | 0.03 | 0.47 | 0.67 | 0.19 | 0 | 1.06 | 1.11 | 1.51 | 18.33 | 0.26 | 13.52 | 0.77 | 0.13 | 0.77 | 0.22
| Analytical results for Bi in OREAS 925 (Certified Value 32.4 ppm) | [21 empty] | Certified
Bi | Round | Replicate | Lab | Lab | Lab | Lab | Lab | Lab | Lab | Lab | Lab | Lab | Lab | Lab | Lab | Lab | Lab | Lab | Lab | Lab |  |  | 1
| No | No | 02 | 03 | 04 | 05 | 06 | 07 | 09 | 10 | 11 | 13 | 14 | 15 | 16 | 17 | 18 | 19 | 21 | 22 |  |  | ppm
|  |  | AR*OES/MS | AR*MS | AR*MS | AR*OES | AR*MS | AR*MS | AR*MS | AR*MS | AR*OES | AR*OES/MS | AR*MS | AR*OES | AR*OES/MS | AR*OES | AR*MS | AR*OES/MS | AR*OES/MS | AR*MS |  |  | 1
1
| 1 | 1 | 25.4 | 38.51 | 36 | 26 | 33.6 | 28.1 | 31.8 | 32.19 | 35 | 34.074 | 30.71 | 28 | 43.538 | 48 | 30.8 | 34.6 | 37.3 | 28.1 |  |  | 1
| 1 | 2 | 25.2 | 35.59 | 32.5 | 22 | 33.2 | 28.5 | 31.9 | 30.63 | 41 | 31.9501 | 29.25 | 32 | 30.021 | 41 | 32.8 | 35 | 34.9 | 33.5 |  |  | #N/A
| 1 | 3 | 25.9 | 31.98 | 33 | 28 | 36.1 | 25.5 | 32 | 32.79 | 31 | 32.6323 | 30.01 | 28 | 27.499 | 39 | 31.8 | 32 | 31.8 | 34.2 |  |  | 16
| 1 | 4 | 24.8 | 31.72 | 38.5 | 32 | 32.1 | 38.7 | 34.3 | 37.67 | 35 | 33.9588 | 28.46 | 33 | 26.845 | 66 | 28.7 | 33.1 | 32.6 | 36.9 |  |  | 32.3972
| 1 | 5 | 25.2 | 33.3 | 30.8 | 29 | 32.8 | 31.7 | 33 | 35.87 | 35 | 33.0872 | 24.92 | 52 | 29.573 | 42 | 33.5 | 35.7 | 32.3 | 34.5 |  |  | 75
| 1 | 6 | 25.2 | 36.15 | 35.6 | 29 | 37.8 | 26.9 | 30.6 | 36.67 | 40 | 33.74 | 28.09 | 31 | 29.612 | 57 | 29.7 | 35.3 | 36.1 | 35.3
| Mean |  | 25.2833 | 34.5417 | 34.4 | 27.6667 | 34.2667 | 29.9 | 32.2667 | 34.3033 | 36.1667 | 33.2404 | 28.5733 | 34 | 31.1813 | 48.8333 | 31.2167 | 34.2833 | 34.1667 | 33.75
| Median |  | 25.2 | 34.445 | 34.3 | 28.5 | 33.4 | 28.3 | 31.95 | 34.33 | 35 | 33.4136 | 28.855 | 31.5 | 29.5925 | 45 | 31.3 | 34.8 | 33.75 | 34.35
| Std Dev. |  | 0.36009 | 2.6645 | 2.805 | 3.3862 | 2.2033 | 4.78 | 1.2549 | 2.8157 | 3.7103 | 0.8389 | 2.0337 | 9.0554 | 6.1878 | 10.6474 | 1.8368 | 1.4331 | 2.2642 | 3.0025
| Rel.Std.Dev. |  | 1.424% | 7.714% | 8.154% | 12.24% | 6.43% | 15.99% | 3.889% | 8.208% | 10.26% | 2.524% | 7.118% | 26.63% | 19.84% | 21.8% | 5.884% | 4.18% | 6.627% | 8.896%
| PDM3 |  | -21.96% | 6.619% | 6.182% | -14.6% | 5.77% | -7.708% | -0.403% | 5.884% | 11.64% | 2.603% | -11.8% | 4.947% | -3.753% | 50.73% | -3.644% | 5.822% | 5.462% | 4.176%
| Z-Score (Absolute) |  | 5.09 | 0.4 | 0.31 | 3.68 | 0.23 | 2.36 | 0.95 | 0.25 | 1.36 | 0.38 | 3.14 | 0.07 | 1.6 | 8.87 | 1.58 | 0.24 | 0.17 | 0.07
| Analytical results for Ca in OREAS 925 (Certified Value 0.315 wt.%) | [21 empty] | Certified
Ca | Round | Replicate | Lab | Lab | Lab | Lab | Lab | Lab | Lab | Lab | Lab | Lab | Lab | Lab | Lab | Lab | Lab | Lab |  |  |  |  | 1
| No | No | 02 | 03 | 04 | 05 | 06 | 07 | 09 | 11 | 13 | 15 | 16 | 17 | 18 | 19 | 21 | 22 |  |  |  |  | wt.%
|  |  | AR*OES/MS | AR*OES | AR*MS | AR*MS | AR*MS | AR*MS | AR*OES | AR*OES | AR*OES/MS | AR*OES | AR*OES/MS | AR*OES | AR*OES | AR*OES | AR*OES/MS | AR*MS |  |  |  |  | 3
3
| 1 | 1 | 0.3 | 0.32 | 0.39 | 0.42 | 0.33 | 0.31 | 0.31 | 0.29 | 0.39791 | 0.32 | 0.325 | 0.36 | 0.31 | 0.322 | 0.28 | 0.3 |  |  |  |  | 1
| 1 | 2 | 0.31 | 0.32 | 0.4 | 0.38 | 0.33 | 0.31 | 0.3 | 0.28 | 0.3861 | 0.32 | 0.329 | 0.37 | 0.31 | 0.325 | 0.28 | 0.3 |  |  |  |  | #N/A
| 1 | 3 | 0.3 | 0.33 | 0.39 | 0.39 | 0.34 | 0.31 | 0.3 | 0.28 | 0.3906 | 0.32 | 0.326 | 0.36 | 0.3 | 0.33 | 0.29 | 0.3 |  |  |  |  | 16
| 1 | 4 | 0.32 | 0.32 | 0.41 | 0.44 | 0.33 | 0.31 | 0.3 | 0.28 | 0.3888 | 0.33 | 0.33 | 0.34 | 0.31 | 0.322 | 0.29 | 0.31 |  |  |  |  | 0.31476
| 1 | 5 | 0.31 | 0.34 | 0.39 | 0.4 | 0.33 | 0.31 | 0.31 | 0.28 | 0.4041 | 0.34 | 0.304 | 0.34 | 0.3 | 0.333 | 0.29 | 0.31 |  |  |  |  | 76
| 1 | 6 | 0.32 | 0.34 | 0.4 | 0.39 | 0.33 | 0.32 | 0.31 | 0.29 | 0.3852 | 0.33 | 0.313 | 0.35 | 0.3 | 0.322 | 0.29 | 0.32
| Mean |  | 0.31 | 0.32833 | 0.39667 | 0.40333 | 0.33167 | 0.31167 | 0.305 | 0.28333 | 0.39212 | 0.32667 | 0.32117 | 0.35333 | 0.305 | 0.32567 | 0.28667 | 0.30667
| Median |  | 0.31 | 0.325 | 0.395 | 0.395 | 0.33 | 0.31 | 0.305 | 0.28 | 0.3897 | 0.325 | 0.3255 | 0.355 | 0.305 | 0.3235 | 0.29 | 0.305
| Std Dev. |  | 0.0089443 | 0.0098319 | 0.008165 | 0.022509 | 0.0040825 | 0.0040825 | 0.0054772 | 0.005164 | 0.0074096 | 0.008165 | 0.010381 | 0.012111 | 0.0054772 | 0.004761 | 0.005164 | 0.008165
| Rel.Std.Dev. |  | 2.885% | 2.994% | 2.058% | 5.581% | 1.231% | 1.31% | 1.796% | 1.823% | 1.89% | 2.499% | 3.232% | 3.428% | 1.796% | 1.462% | 1.801% | 2.662%
| PDM3 |  | -1.511% | 4.313% | 26.02% | 28.14% | 5.372% | -0.9816% | -3.1% | -9.983% | 24.58% | 3.784% | 2.037% | 12.26% | -3.1% | 3.466% | -8.924% | -2.57%
| Z-Score (Absolute) |  | 0.51 | 0.19 | 2.81 | 3.06 | 0.32 | 0.45 | 0.71 | 1.54 | 2.63 | 0.12 | 0.09 | 1.15 | 0.71 | 0.09 | 1.41 | 0.64
| Analytical results for Cd in OREAS 925 (Certified Value 0.56 ppm) | [21 empty] | Certified
Cd | Round | Replicate | Lab | Lab | Lab | Lab | Lab | Lab | Lab | Lab | Lab | Lab | Lab | Lab | Lab | Lab | Lab | Lab | Lab | Lab |  |  | 1
| No | No | 02 | 03 | 04 | 05 | 06 | 07 | 09 | 11 | 13 | 14 | 15 | 16 | 17 | 18 | 19 | 20 | 21 | 22 |  |  | ppm
|  |  | AR*OES/MS | AR*MS | AR*MS | AR*MS | AR*MS | AR*MS | AR*MS | AR*OES | AR*OES/MS | AR*MS | AR*OES | AR*OES/MS | AR*OES | AR*OES | AR*OES/MS | AR*OES | AR*OES/MS | AR*MS |  |  | 2
3
| 1 | 1 | 0.51 | 0.56 | 0.51 | 0.55 | 0.5 | 0.56 | 0.6 | 0.6 | 0.52916 | 0.45 | 0.58 | 0.626 | 5 | 0.6 | 0.5 | < 1 | 0.55 | 0.64 |  |  | 1
| 1 | 2 | 0.51 | 0.55 | 0.5 | 0.59 | 0.54 | 0.58 | 0.6 | 0.6 | 0.54826 | 0.55 | 0.57 | 0.624 | 5 | 0.6 | 0.5 | < 1 | 0.51 | 0.56 |  |  | #N/A
| 1 | 3 | 0.52 | 0.55 | 0.53 | 0.63 | 0.6 | 0.57 | 0.6 | 0.5 | 0.54621 | 0.49 | 0.63 | 0.601 | 5 | 0.5 | 0.6 | < 1 | 0.48 | 0.5 |  |  | 16
| 1 | 4 | 0.49 | 0.54 | 0.56 | 0.55 | 0.57 | 0.59 | 0.6 | < 0.5 | 0.5437 | 0.44 | 0.6 | 0.585 | 5 | < 0.5 | 0.5 | < 1 | 0.48 | 0.52 |  |  | 0.55549
| 1 | 5 | 0.5 | 0.57 | 0.52 | 0.59 | 0.57 | 0.57 | 0.6 | 0.6 | 0.55975 | 0.44 | 0.53 | 0.609 | 5 | < 0.5 | 0.6 | < 1 | 0.5 | 0.54 |  |  | 77
| 1 | 6 | 0.51 | 0.57 | 0.54 | 0.59 | 0.53 | 0.55 | 0.6 | 0.6 | 0.55993 | 0.5 | 0.58 | 0.605 | 5 | 0.8 | 0.6 | < 1 | 0.51 | 0.57
| Mean |  | 0.50667 | 0.55667 | 0.52667 | 0.58333 | 0.55167 | 0.57 | 0.6 | 0.58 | 0.54784 | 0.47833 | 0.58167 | 0.60833 | 5 | 0.625 | 0.55 |  | 0.505 | 0.555
| Median |  | 0.51 | 0.555 | 0.525 | 0.59 | 0.555 | 0.57 | 0.6 | 0.6 | 0.54724 | 0.47 | 0.58 | 0.607 | 5 | 0.6 | 0.55 |  | 0.505 | 0.55
| Std Dev. |  | 0.010328 | 0.012111 | 0.021602 | 0.030111 | 0.035449 | 0.014142 | 0 | 0.044721 | 0.011462 | 0.043551 | 0.033116 | 0.01528 | 0 | 0.12583 | 0.054772 |  | 0.025884 | 0.048888
| Rel.Std.Dev. |  | 2.038% | 2.176% | 4.102% | 5.162% | 6.426% | 2.481% | 0% | 7.711% | 2.092% | 9.105% | 5.693% | 2.512% | 0% | 20.13% | 9.959% |  | 5.126% | 8.809%
| PDM3 |  | -8.789% | 0.2119% | -5.189% | 5.012% | -0.6882% | 2.612% | 8.013% | 4.412% | -1.378% | -13.89% | 4.712% | 9.513% | 800.1% | 12.51% | -0.9883% |  | -9.089% | -0.08816%
| Z-Score (Absolute) |  | 0.92 | 0.14 | 0.5 | 0.71 | 0.04 | 0.43 | 1.06 | 0.53 | 0.05 | 1.53 | 0.67 | 1.24 | NA | 1.06 | 0 | 1.06 | 0.96 | 0.11
| Analytical results for Ce in OREAS 925 (Certified Value 57 ppm) | [21 empty] | Certified
Ce | Round | Replicate | Lab | Lab | Lab | Lab | Lab | Lab | Lab | Lab | Lab | Lab | Lab | Lab | Lab | Lab | [6 empty] | 1
| No | No | 02 | 03 | 04 | 05 | 06 | 07 | 09 | 13 | 14 | 16 | 18 | 19 | 21 | 22 | [6 empty] | ppm
|  |  | AR*OES/MS | AR*MS | AR*MS | AR*MS | AR*MS | AR*MS | AR*MS | AR*OES/MS | AR*MS | AR*OES/MS | AR*MS | AR*OES/MS | AR*OES/MS | AR*MS | [6 empty] | 0
0
| 1 | 1 | 50.7 | 59.72 | 64.9 | 67.4 | 54.4 | 59.7 | 47.3 | 71.4177 | 43.81 | 59.116 | 51.5 | 58.3 | 51.6 | 51.1 | [6 empty] | 1
| 1 | 2 | 51 | 60.62 | 66.2 | 68 | 55.4 | 65.6 | 47.9 | 70.0753 | 46.2 | 57.268 | 52.4 | 58.8 | 54.8 | 49.7 | [6 empty] | #N/A
| 1 | 3 | 51.2 | 61.37 | 66.1 | 70.4 | 59.5 | 62.2 | 48.8 | 72.5417 | 46.6 | 57.258 | 50.8 | 58.7 | 54.9 | 55.3 | [6 empty] | 16
| 1 | 4 | 51.1 | 60.43 | 66.6 | 67.2 | 59.2 | 61.2 | 49.9 | 70.7482 | 39.75 | 57.247 | 49.3 | 59 | 55.9 | 53.2 | [6 empty] | 57.1485
| 1 | 5 | 50.9 | 62.98 | 65.9 | 70.7 | 57.3 | 56 | 46.8 | 71.0568 | 34 | 56.353 | 50.6 | 58 | 53.1 | 52.3 | [6 empty] | 78
| 1 | 6 | 50.6 | 63.72 | 65.8 | 69.3 | 56.9 | 60.7 | 47.8 | 69.2061 | 42.76 | 56.931 | 50.6 | 59.3 | 54.5 | 57.1
| Mean |  | 50.9167 | 61.4733 | 65.9167 | 68.8333 | 57.1167 | 60.9 | 48.0833 | 70.841 | 42.1867 | 57.3622 | 50.8667 | 58.6833 | 54.1333 | 53.1167
| Median |  | 50.95 | 60.995 | 66 | 68.65 | 57.1 | 60.95 | 47.85 | 70.9025 | 43.285 | 57.2525 | 50.7 | 58.75 | 54.65 | 52.75
| Std Dev. |  | 0.23166 | 1.5633 | 0.57067 | 1.5214 | 2.0213 | 3.142 | 1.1125 | 1.1436 | 4.7224 | 0.92879 | 1.0347 | 0.47081 | 1.5345 | 2.7221
| Rel.Std.Dev. |  | 0.455% | 2.543% | 0.8657% | 2.21% | 3.539% | 5.159% | 2.314% | 1.614% | 11.19% | 1.619% | 2.034% | 0.8023% | 2.835% | 5.125%
| PDM3 |  | -10.9% | 7.568% | 15.34% | 20.45% | -0.0557% | 6.564% | -15.86% | 23.96% | -26.18% | 0.3739% | -10.99% | 2.686% | -5.276% | -7.055%
| Z-Score (Absolute) |  | 0.81 | 0.54 | 1.11 | 1.48 | 0.02 | 0.47 | 1.17 | 1.74 | 1.92 | 0.02 | 0.81 | 0.18 | 0.4 | 0.53
| Analytical results for Co in OREAS 925 (Certified Value 23.8 ppm) | [21 empty] | Certified
Co | Round | Replicate | Lab | Lab | Lab | Lab | Lab | Lab | Lab | Lab | Lab | Lab | Lab | Lab | Lab | Lab | Lab | Lab | Lab | Lab | Lab | Lab | 1
| No | No | 02 | 03 | 04 | 05 | 06 | 07 | 08 | 09 | 10 | 11 | 13 | 14 | 15 | 16 | 17 | 18 | 19 | 20 | 21 | 22 | ppm
|  |  | AR*OES/MS | AR*MS | AR*MS | AR*OES | AR*MS | AR*MS | AR*OES | AR*OES | AR*MS | AR*OES | AR*OES/MS | AR*OES | AR*OES | AR*OES/MS | AR*OES | AR*OES | AR*OES | AR*OES | AR*OES/MS | AR*MS | 1
2
| 1 | 1 | 22.6 | 22.9 | 25.5 | 24 | 24.3 | 21.4 | 26.1875 | 26 | 24.3 | 22 | 25.5358 | 23 | 19 | 24.41 | 26 | 22 | 23 | 23.8 | 25.2 | 23.5 | 1
| 1 | 2 | 22.5 | 22 | 24.5 | 23 | 24.3 | 22.8 | 27.8349 | 26 | 23.5 | 23 | 25.8024 | 23 | 19 | 25.14 | 27 | 23 | 23 | 23.3 | 24.7 | 22.7 | #N/A
| 1 | 3 | 22.9 | 22 | 24 | 24 | 26.3 | 21.9 | 27.6075 | 26 | 23.6 | 22 | 25.9079 | 23 | 19 | 23.91 | 25 | 23 | 23 | 23 | 25.2 | 24.2 | 16
| 1 | 4 | 22.3 | 21.1 | 25.4 | 25 | 26 | 22.7 | 28.0758 | 25 | 23.8 | 22 | 26.2297 | 23 | 20 | 24.66 | 26 | 23 | 23 | 23.6 | 24.9 | 23.3 | 23.835
| 1 | 5 | 22.4 | 22.4 | 24.8 | 24 | 25.4 | 23.1 | 28.332 | 26 | 23.3 | 22 | 26.5709 | 19 | 20 | 23.94 | 26 | 24 | 24 | 23.8 | 24.7 | 23.5 | 79
| 1 | 6 | 22.4 | 21.8 | 24.5 | 23 | 24.5 | 23.7 | 28.8079 | 25 | 23.9 | 22 | 25.6896 | 23 | 19 | 23.48 | 26 | 21 | 22 | 23 | 24.8 | 23.9
| Mean |  | 22.5167 | 22.0333 | 24.7833 | 23.8333 | 25.1333 | 22.6 | 27.8076 | 25.6667 | 23.7333 | 22.1667 | 25.9561 | 22.3333 | 19.3333 | 24.2567 | 26 | 22.6667 | 23 | 23.4167 | 24.9167 | 23.5167
| Median |  | 22.45 | 22 | 24.65 | 24 | 24.95 | 22.75 | 27.9554 | 26 | 23.7 | 22 | 25.8552 | 23 | 19 | 24.175 | 26 | 23 | 23 | 23.45 | 24.85 | 23.5
| Std Dev. |  | 0.2137 | 0.60222 | 0.57764 | 0.75277 | 0.89144 | 0.82946 | 0.89587 | 0.5164 | 0.35024 | 0.40825 | 0.38116 | 1.633 | 0.5164 | 0.59835 | 0.63246 | 1.0328 | 0.63246 | 0.37103 | 0.23166 | 0.51543
| Rel.Std.Dev. |  | 0.9491% | 2.733% | 2.331% | 3.158% | 3.547% | 3.67% | 3.222% | 2.012% | 1.476% | 1.842% | 1.468% | 7.312% | 2.671% | 2.467% | 2.433% | 4.556% | 2.75% | 1.584% | 0.9297% | 2.192%
| PDM3 |  | -5.531% | -7.559% | 3.979% | -0.00685% | 5.447% | -5.181% | 16.67% | 7.685% | -0.4264% | -6.999% | 8.899% | -6.3% | -18.89% | 1.769% | 9.083% | -4.902% | -3.503% | -1.755% | 4.538% | -1.335%
| Z-Score (Absolute) |  | 0.61 | 0.88 | 0.64 | 0.11 | 0.83 | 0.56 | 2.3 | 1.12 | 0.06 | 0.8 | 1.28 | 0.71 | 2.36 | 0.35 | 1.31 | 0.53 | 0.34 | 0.11 | 0.71 | 0.06
| Analytical results for Cr in OREAS 925 (Certified Value 38.5 ppm) | [21 empty] | Certified
Cr | Round | Replicate | Lab | Lab | Lab | Lab | Lab | Lab | Lab | Lab | Lab | Lab | Lab | Lab | Lab | Lab | Lab | Lab | Lab | Lab |  |  | 1
| No | No | 02 | 03 | 04 | 05 | 06 | 07 | 09 | 11 | 13 | 14 | 15 | 16 | 17 | 18 | 19 | 20 | 21 | 22 |  |  | ppm
|  |  | AR*OES/MS | AR*OES | AR*MS | AR*OES | AR*MS | AR*MS | AR*OES | AR*OES | AR*OES/MS | AR*OES | AR*OES | AR*OES/MS | AR*OES | AR*OES | AR*OES | AR*OES | AR*OES/MS | AR*MS |  |  | 1
2
| 1 | 1 | 35 | 38 | 38.1 | 42 | 39 | 38 | < 50 | 38 | 40.1087 | 37 | 49 | 38.397 | 39 | 38 | 39 | 37 | 36 | 38 |  |  | 1
| 1 | 2 | 36 | 39 | 38.9 | 42 | 41 | 38 | < 50 | 38 | 40.9318 | 37 | 50 | 37.852 | 40 | 38 | 40 | 37 | 36 | 39 |  |  | #N/A
| 1 | 3 | 35 | 40 | 40.2 | 43 | 40 | 38 | < 50 | 38 | 41.2612 | 39 | 50 | 38.189 | 39 | 38 | 38 | 36.9 | 36 | 38 |  |  | 16
| 1 | 4 | 38 | 38 | 40.6 | 43 | 40 | 39 | < 50 | 36 | 41.206 | 36 | 51 | 36.866 | 38 | 38 | 38 | 36.9 | 36 | 40 |  |  | 38.5407
| 1 | 5 | 37 | 41 | 41.4 | 42 | 40 | 40 | < 50 | 37 | 39.9555 | 32 | 50 | 36.96 | 37 | 38 | 39 | 36.4 | 35 | 40 |  |  | 80
| 1 | 6 | 36 | 39 | 39.7 | 41 | 41 | 39 | < 50 | 38 | 39.0021 | 38 | 50 | 38.182 | 39 | 37 | 38 | 37.7 | 36 | 40
| Mean |  | 36.1667 | 39.1667 | 39.8167 | 42.1667 | 40.1667 | 38.6667 |  | 37.5 | 40.4109 | 36.5 | 50 | 37.741 | 38.6667 | 37.8333 | 38.6667 | 36.9833 | 35.8333 | 39.1667
| Median |  | 36 | 39 | 39.95 | 42 | 40 | 38.5 |  | 38 | 40.5202 | 37 | 50 | 38.017 | 39 | 38 | 38.5 | 36.95 | 36 | 39.5
| Std Dev. |  | 1.169 | 1.169 | 1.189 | 0.75277 | 0.75277 | 0.8165 |  | 0.83666 | 0.8843 | 2.429 | 0.63246 | 0.66535 | 1.0328 | 0.40825 | 0.8165 | 0.41673 | 0.40825 | 0.98319
| Rel.Std.Dev. |  | 3.232% | 2.985% | 2.986% | 1.785% | 1.874% | 2.112% |  | 2.231% | 2.188% | 6.655% | 1.265% | 1.763% | 2.671% | 1.079% | 2.112% | 1.127% | 1.139% | 2.51%
| PDM3 |  | -6.16% | 1.624% | 3.311% | 9.408% | 4.219% | 0.3267% |  | -2.7% | 4.852% | -5.295% | 29.73% | -2.075% | 0.3267% | -1.835% | 0.3267% | -4.041% | -7.025% | 1.624%
| Z-Score (Absolute) |  | 1.26 | 0.25 | 0.58 | 1.77 | 0.76 | 0 | 6.91 | 0.59 | 0.88 | 1.1 | 5.73 | 0.47 | 0 | 0.42 | 0 | 0.85 | 1.43 | 0.25
| Analytical results for Cs in OREAS 925 (Certified Value 1.49 ppm) | [21 empty] | Certified
Cs | Round | Replicate | Lab | Lab | Lab | Lab | Lab | Lab | Lab | Lab | Lab | Lab | Lab | Lab | Lab | Lab | [6 empty] | 1
| No | No | 02 | 03 | 04 | 05 | 06 | 07 | 09 | 13 | 14 | 16 | 18 | 19 | 21 | 22 | [6 empty] | ppm
|  |  | AR*OES/MS | AR*MS | AR*MS | AR*MS | AR*MS | AR*MS | AR*MS | AR*OES/MS | AR*MS | AR*OES/MS | AR*MS | AR*OES/MS | AR*OES/MS | AR*MS | [6 empty] | 2
2
| 1 | 1 | 1.33 | 1.75 | 1.28 | 1.73 | 1.3 | 1.77 | 1.45 | 1.9881 | 1.19 | 1.562 | 0.89 | 1.7 | 1.51 | 1.54 | [6 empty] | 1
| 1 | 2 | 1.33 | 1.68 | 1.28 | 1.77 | 1.31 | 1.87 | 1.45 | 1.9234 | 1.2 | 1.52 | 0.95 | 1.8 | 1.57 | 1.47 | [6 empty] | #N/A
| 1 | 3 | 1.31 | 1.74 | 1.27 | 1.78 | 1.38 | 1.87 | 1.5 | 2.0201 | 1.27 | 1.448 | 0.9 | 1.7 | 1.53 | 1.43 | [6 empty] | 16
| 1 | 4 | 1.33 | 1.63 | 1.24 | 1.8 | 1.4 | 1.83 | 1.45 | 1.8839 | 1.23 | 1.489 | 0.85 | 1.7 | 1.54 | 1.52 | [6 empty] | 1.4932
| 1 | 5 | 1.32 | 1.78 | 1.26 | 1.83 | 1.36 | 1.41 | 1.45 | 1.9761 | 1.07 | 1.449 | 0.83 | 1.7 | 1.6 | 1.52 | [6 empty] | 81
| 1 | 6 | 1.33 | 1.75 | 1.24 | 1.76 | 1.33 | 1.56 | 1.45 | 1.8879 | 1.25 | 1.46 | 0.89 | 1.7 | 1.58 | 1.57
| Mean |  | 1.325 | 1.7217 | 1.2617 | 1.7783 | 1.3467 | 1.7183 | 1.4583 | 1.9466 | 1.2017 | 1.488 | 0.885 | 1.7167 | 1.555 | 1.5083
| Median |  | 1.33 | 1.745 | 1.265 | 1.775 | 1.345 | 1.8 | 1.45 | 1.9498 | 1.215 | 1.4745 | 0.89 | 1.7 | 1.555 | 1.52
| Std Dev. |  | 0.0083666 | 0.055648 | 0.018348 | 0.034303 | 0.039833 | 0.19041 | 0.020412 | 0.056411 | 0.07111 | 0.04562 | 0.041833 | 0.040825 | 0.033912 | 0.050365
| Rel.Std.Dev. |  | 0.6314% | 3.232% | 1.454% | 1.929% | 2.958% | 11.08% | 1.4% | 2.898% | 5.918% | 3.066% | 4.727% | 2.378% | 2.181% | 3.339%
| PDM3 |  | -11.26% | 15.3% | -15.51% | 19.1% | -9.813% | 15.08% | -2.334% | 30.37% | -19.52% | -0.3473% | -40.73% | 14.97% | 4.14% | 1.014%
| Z-Score (Absolute) |  | 0.53 | 0.69 | 0.73 | 0.86 | 0.47 | 0.68 | 0.12 | 1.38 | 0.91 | 0.03 | 1.89 | 0.67 | 0.17 | 0.03
| Analytical results for Cu in OREAS 925 (Certified Value 0.629 wt.%) | [21 empty] | Certified
Cu | Round | Replicate | Lab | Lab | Lab | Lab | Lab | Lab | Lab | Lab | Lab | Lab | Lab | Lab | Lab | Lab | Lab | Lab | Lab | Lab | Lab |  | 1
| No | No | 02 | 03 | 04 | 05 | 06 | 07 | 09 | 10 | 11 | 13 | 14 | 15 | 16 | 17 | 18 | 19 | 20 | 21 | 22 |  | wt.%
|  |  | AR*OES/MS | AR*OES | AR*OES | AR*OES | AR*OES/AAS | AR*MS | AR*OES | AR*OES | AR*OES | AR*OES/MS | AR*OES | AR*OES | AR*OES | AR*OES | AR*OES | AR*AAS | AR*OES | AR*OES/MS | AR*OES/AAS |  | 3
3
| 1 | 1 | 0.5743 | 0.6741 | 0.591 | 0.638 | 0.61 | 0.661 | 0.613 | 0.6502 | 0.5956 | 0.6117 | 0.6153 | 0.6258 | 0.654 | 0.6634 | 0.631 | 0.66 | 0.627 | 0.644 | 0.63 |  | 1
| 1 | 2 | 0.5896 | 0.577 | 0.642 | 0.633 | 0.613 | 0.645 | 0.614 | 0.6596 | 0.6029 | 0.6237 | 0.6027 | 0.6697 | 0.641 | 0.6651 | 0.604 | 0.67 | 0.632 | 0.592 | 0.627 |  | #N/A
| 1 | 3 | 0.579 | 0.6045 | 0.637 | 0.623 | 0.638 | 0.628 | 0.625 | 0.6289 | 0.5947 | 0.6305 | 0.6254 | 0.67 | 0.634 | 0.6313 | 0.609 | 0.67 | 0.611 | 0.586 | 0.628 |  | 16
| 1 | 4 | 0.592 | 0.5812 | 0.618 | 0.653 | 0.609 | 0.656 | 0.619 | 0.6552 | 0.6066 | 0.62122 | 0.5855 | 0.68 | 0.657 | 0.645 | 0.655 | 0.66 | 0.614 | 0.648 | 0.619 |  | 0.62909
| 1 | 5 | 0.6174 | 0.6396 | 0.627 | 0.662 | 0.656 | 0.647 | 0.607 | 0.6479 | 0.5999 | 0.62557 | 0.5129 | 0.67 | 0.638 | 0.656 | 0.599 | 0.66 | 0.611 | 0.639 | 0.635 |  | 82
| 1 | 6 | 0.5855 | 0.5975 | 0.62 | 0.632 | 0.624 | 0.611 | 0.614 | 0.6828 | 0.6188 | 0.64515 | 0.5898 | 0.6523 | 0.659 | 0.654 | 0.614 | 0.74 | 0.63 | 0.617 | 0.621
| Mean |  | 0.58963 | 0.61232 | 0.6225 | 0.64017 | 0.625 | 0.64133 | 0.61533 | 0.6541 | 0.60308 | 0.62631 | 0.5886 | 0.6613 | 0.64717 | 0.65247 | 0.61867 | 0.67667 | 0.62083 | 0.621 | 0.62667
| Median |  | 0.58755 | 0.601 | 0.6235 | 0.6355 | 0.6185 | 0.646 | 0.614 | 0.6527 | 0.6014 | 0.62463 | 0.59625 | 0.66985 | 0.6475 | 0.655 | 0.6115 | 0.665 | 0.6205 | 0.628 | 0.6275
| Std Dev. |  | 0.015112 | 0.03757 | 0.018053 | 0.014552 | 0.01874 | 0.018683 | 0.0060882 | 0.017572 | 0.0088975 | 0.011129 | 0.040019 | 0.01956 | 0.010759 | 0.012631 | 0.020925 | 0.031411 | 0.0098675 | 0.02707 | 0.0058878
| Rel.Std.Dev. |  | 2.563% | 6.136% | 2.9% | 2.273% | 2.998% | 2.913% | 0.9894% | 2.686% | 1.475% | 1.777% | 6.799% | 2.958% | 1.663% | 1.936% | 3.382% | 4.642% | 1.589% | 4.359% | 0.9395%
| PDM3 |  | -6.272% | -2.666% | -1.048% | 1.761% | -0.6502% | 1.946% | -2.187% | 3.976% | -4.134% | -0.4427% | -6.436% | 5.12% | 2.873% | 3.716% | -1.657% | 7.563% | -1.312% | -1.286% | -0.3852%
| Z-Score (Absolute) |  | 1.57 | 0.56 | 0.11 | 0.67 | 0 | 0.73 | 0.43 | 1.29 | 0.97 | 0.06 | 1.62 | 1.61 | 0.99 | 1.22 | 0.28 | 2.3 | 0.19 | 0.18 | 0.07
| Analytical results for Dy in OREAS 925 (Certified Value < 5 ppm) | [21 empty] | Certified
Dy | Round | Replicate | 02: Lab; 03: Lab; 04: Lab; 05: Lab; 06: Lab; 07: Lab; 09: Lab; 10: Lab |  | 1
| No | No | 02: 03; 03: 04; 04: 05; 05: 09; 06: 13; 07: 14; 09: 18; 10: 19 |  | ppm
|  |  | 02: AR*MS; 03: AR*MS; 04: AR*MS; 05: AR*MS; 06: AR*OES/MS; 07: AR*MS; 09: AR*MS; 10: AR*OES/MS |  | 2
2
| 1 | 1 | 02: 2.7; 03: 3.5; 04: 4; 05: 1.97; 06: 3.6138; 07: 1.46; 09: 2.4; 10: 2.2 |  | 1
| 1 | 2 | 02: 2.95; 03: 3.6; 04: 4; 05: 2.02; 06: 3.5488; 07: 1.38; 09: 2.5; 10: 2.4 |  | #N/A
| 1 | 3 | 02: 3.05; 03: 3.6; 04: 4.1; 05: 2.04; 06: 3.6185; 07: 1.62; 09: 2.4; 10: 2.4 |  | 16
| 1 | 4 | 02: 2.98; 03: 3.6; 04: 4.1; 05: 2.06; 06: 3.445; 07: 1.37; 09: 2.3; 10: 2.4 |  | < 5
| 1 | 5 | 02: 3.19; 03: 3.5; 04: 4.3; 05: 1.95; 06: 3.5735; 07: 1.09; 09: 2.4; 10: 2.4 |  | 83
| 1 | 6 | 02: 3.19; 03: 3.6; 04: 4.3; 05: 2.02; 06: 3.4099; 07: 1.48; 09: 2.4; 10: 2.3
| Mean |  | 02: 3.01; 03: 3.5667; 04: 4.1333; 05: 2.01; 06: 3.5349; 07: 1.4; 09: 2.4; 10: 2.35
| Median |  | 02: 3.015; 03: 3.6; 04: 4.1; 05: 2.02; 06: 3.5612; 07: 1.42; 09: 2.4; 10: 2.4
| Std Dev. |  | 02: 0.18276; 03: 0.05164; 04: 0.13663; 05: 0.041952; 06: 0.087847; 07: 0.17652; 09: 0.063246; 10: 0.083666
| Rel.Std.Dev. |  | 02: 6.072%; 03: 1.448%; 04: 3.305%; 05: 2.087%; 06: 2.485%; 07: 12.61%; 09: 2.635%; 10: 3.56%
PDM3
| Z-Score (Absolute) |  | 02: 0.27; 03: 0.76; 04: 1.26; 05: 0.61; 06: 0.73; 07: 1.15; 09: 0.27; 10: 0.31
| Analytical results for Er in OREAS 925 (Certified Value < 2 ppm) | [21 empty] | Certified
Er | Round | Replicate | 02: Lab; 03: Lab; 04: Lab; 05: Lab; 06: Lab; 07: Lab; 09: Lab; 10: Lab |  | 1
| No | No | 02: 03; 03: 04; 04: 05; 05: 09; 06: 13; 07: 14; 09: 18; 10: 19 |  | ppm
|  |  | 02: AR*MS; 03: AR*MS; 04: AR*MS; 05: AR*MS; 06: AR*OES/MS; 07: AR*MS; 09: AR*MS; 10: AR*OES/MS |  | 2
2
| 1 | 1 | 02: 1.41; 03: 1.9; 04: 2.1; 05: 0.98; 06: 2.1225; 07: 0.69; 09: 1.2; 10: 1.1 |  | 1
| 1 | 2 | 02: 1.52; 03: 1.9; 04: 2; 05: 1; 06: 2.2019; 07: 0.67; 09: 1.2; 10: 1.1 |  | #N/A
| 1 | 3 | 02: 1.59; 03: 1.9; 04: 2.2; 05: 1; 06: 2.1507; 07: 0.78; 09: 1.2; 10: 1.2 |  | 16
| 1 | 4 | 02: 1.57; 03: 1.9; 04: 2.2; 05: 1; 06: 2.2255; 07: 0.65; 09: 1.2; 10: 1.2 |  | < 2
| 1 | 5 | 02: 1.65; 03: 1.9; 04: 2.2; 05: 0.99; 06: 2.1912; 07: 0.51; 09: 1.2; 10: 1.2 |  | 84
| 1 | 6 | 02: 1.68; 03: 1.9; 04: 2.2; 05: 0.97; 06: 2.2033; 07: 0.73; 09: 1.2; 10: 1.1
| Mean |  | 02: 1.57; 03: 1.9; 04: 2.15; 05: 0.99; 06: 2.1825; 07: 0.67167; 09: 1.2; 10: 1.15
| Median |  | 02: 1.58; 03: 1.9; 04: 2.2; 05: 0.995; 06: 2.1965; 07: 0.68; 09: 1.2; 10: 1.15
| Std Dev. |  | 02: 0.096954; 03: 2.4324e-16; 04: 0.083666; 05: 0.012649; 06: 0.038313; 07: 0.091742; 09: 0; 10: 0.054772
| Rel.Std.Dev. |  | 02: 6.175%; 03: 1.28e-14%; 04: 3.891%; 05: 1.278%; 06: 1.755%; 07: 13.66%; 09: 0%; 10: 4.763%
PDM3
| Z-Score (Absolute) |  | 02: 0.27; 03: 0.76; 04: 1.13; 05: 0.59; 06: 1.18; 07: 1.06; 09: 0.27; 10: 0.35
| Analytical results for Eu in OREAS 925 (Certified Value < 1.3 ppm) | [21 empty] | Certified
Eu | Round | Replicate | 02: Lab; 03: Lab; 04: Lab; 05: Lab; 06: Lab; 07: Lab; 09: Lab; 10: Lab |  | 1
| No | No | 02: 03; 03: 04; 04: 05; 05: 09; 06: 13; 07: 14; 09: 18; 10: 19 |  | ppm
|  |  | 02: AR*MS; 03: AR*MS; 04: AR*MS; 05: AR*MS; 06: AR*OES/MS; 07: AR*MS; 09: AR*MS; 10: AR*OES/MS |  | 2
2
| 1 | 1 | 02: 0.83; 03: 1; 04: 1.1; 05: 0.64; 06: 1.0863; 07: 0.48; 09: 0.8; 10: 0.8 |  | 1
| 1 | 2 | 02: 0.87; 03: 1; 04: 1.2; 05: 0.622; 06: 1.0544; 07: 0.49; 09: 0.7; 10: 0.8 |  | #N/A
| 1 | 3 | 02: 0.9; 03: 1; 04: 1.2; 05: 0.642; 06: 1.0944; 07: 0.56; 09: 0.7; 10: 0.8 |  | 16
| 1 | 4 | 02: 0.87; 03: 1; 04: 1.1; 05: 0.648; 06: 1.0598; 07: 0.47; 09: 0.7; 10: 0.8 |  | < 1.3
| 1 | 5 | 02: 0.92; 03: 1; 04: 1.3; 05: 0.628; 06: 1.0714; 07: 0.39; 09: 0.7; 10: 0.8 |  | 85
| 1 | 6 | 02: 0.93; 03: 1; 04: 1.2; 05: 0.632; 06: 1.0144; 07: 0.49; 09: 0.7; 10: 0.8
| Mean |  | 02: 0.88667; 03: 1; 04: 1.1833; 05: 0.63533; 06: 1.0635; 07: 0.48; 09: 0.71667; 10: 0.8
| Median |  | 02: 0.885; 03: 1; 04: 1.2; 05: 0.636; 06: 1.0656; 07: 0.485; 09: 0.7; 10: 0.8
| Std Dev. |  | 02: 0.037238; 03: 0; 04: 0.075277; 05: 0.0096885; 06: 0.028435; 07: 0.054406; 09: 0.040825; 10: 1.2162e-16
| Rel.Std.Dev. |  | 02: 4.2%; 03: 0%; 04: 6.361%; 05: 1.525%; 06: 2.674%; 07: 11.33%; 09: 5.696%; 10: 1.52e-14%
PDM3
| Z-Score (Absolute) |  | 02: 0.16; 03: 0.58; 04: 1.26; 05: 0.77; 06: 0.81; 07: 1.34; 09: 0.47; 10: 0.16
| Analytical results for Fe in OREAS 925 (Certified Value 6.39 wt.%) | [21 empty] | Certified
Fe | Round | Replicate | Lab | Lab | Lab | Lab | Lab | Lab | Lab | Lab | Lab | Lab | Lab | Lab | Lab | Lab | Lab | Lab | Lab | Lab |  |  | 1
| No | No | 02 | 03 | 04 | 05 | 06 | 07 | 09 | 10 | 11 | 13 | 15 | 16 | 17 | 18 | 19 | 20 | 21 | 22 |  |  | wt.%
|  |  | AR*OES/MS | AR*OES | AR*MS | AR*OES | AR*MS | AR*MS | AR*OES | AR*OES | AR*OES | AR*OES/MS | AR*OES | AR*OES/MS | AR*OES | AR*MS | AR*OES | AR*OES | AR*OES/MS | AR*MS |  |  | 2
3
| 1 | 1 | 6.32 | 6.61 | 6.36 | 6.69 | 6.28 | 6.09 | 6.87 | 7.2 | 6.44 | 6.23 | 6.28 | 5.945 | 6.26 | 6.33 | 6.513 | 6.46 | 6.14 | 6.24 |  |  | 1
| 1 | 2 | 6.61 | 6.66 | 6.24 | 6.55 | 6.3 | 6.2 | 6.89 | 6.94 | 6.51 | 6.51 | 6.32 | 6.12 | 6.43 | 6.13 | 6.415 | 6.55 | 6 | 6.19 |  |  | #N/A
| 1 | 3 | 6.83 | 6.38 | 6.35 | 6.73 | 6.41 | 6.09 | 6.95 | 7.03 | 6.52 | 6.32 | 6.55 | 5.951 | 6.42 | 6.11 | 6.34 | 6.46 | 5.96 | 6.14 |  |  | 16
| 1 | 4 | 6.86 | 6.29 | 6.63 | 6.84 | 6.35 | 6.44 | 6.99 | 7.07 | 6.54 | 6.37 | 6.62 | 6.099 | 6.23 | 5.85 | 6.41 | 6.45 | 6.05 | 6.28 |  |  | 6.3863
| 1 | 5 | 6.53 | 6.55 | 6.43 | 6.6 | 6.26 | 6.39 | 6.94 | 7.16 | 6.48 | 6.37 | 6.74 | 5.597 | 6.17 | 5.98 | 6.509 | 6.39 | 6.09 | 6.25 |  |  | 86
| 1 | 6 | 6.82 | 6.49 | 6.4 | 6.78 | 6.25 | 6.36 | 6.91 | 7.16 | 6.68 | 6.47 | 6.51 | 5.78 | 6.39 | 6.03 | 6.323 | 6.52 | 6.04 | 6.29
| Mean |  | 6.6617 | 6.4967 | 6.4017 | 6.6983 | 6.3083 | 6.2617 | 6.925 | 7.0933 | 6.5283 | 6.3783 | 6.5033 | 5.9153 | 6.3167 | 6.0717 | 6.4183 | 6.4717 | 6.0467 | 6.2317
| Median |  | 6.715 | 6.52 | 6.38 | 6.71 | 6.29 | 6.28 | 6.925 | 7.115 | 6.515 | 6.37 | 6.53 | 5.948 | 6.325 | 6.07 | 6.4125 | 6.46 | 6.045 | 6.245
| Std Dev. |  | 0.21424 | 0.14052 | 0.12922 | 0.10907 | 0.061128 | 0.15536 | 0.043704 | 0.098319 | 0.082077 | 0.10128 | 0.17626 | 0.19871 | 0.11057 | 0.16179 | 0.080607 | 0.056362 | 0.06377 | 0.057067
| Rel.Std.Dev. |  | 3.216% | 2.163% | 2.018% | 1.628% | 0.969% | 2.481% | 0.6311% | 1.386% | 1.257% | 1.588% | 2.71% | 3.359% | 1.751% | 2.665% | 1.256% | 0.8709% | 1.055% | 0.9158%
| PDM3 |  | 4.311% | 1.728% | 0.2401% | 4.885% | -1.221% | -1.952% | 8.435% | 11.07% | 2.223% | -0.1253% | 1.832% | -7.375% | -1.091% | -4.927% | 0.5011% | 1.336% | -5.319% | -2.422%
| Z-Score (Absolute) |  | 1.27 | 0.44 | 0.04 | 1.46 | 0.51 | 0.75 | 2.6 | 3.46 | 0.6 | 0.16 | 0.47 | 2.5 | 0.47 | 1.71 | 0.04 | 0.31 | 1.84 | 0.9
| Analytical results for Ga in OREAS 925 (Certified Value 8.18 ppm) | [21 empty] | Certified
Ga | Round | Replicate | Lab | Lab | Lab | Lab | Lab | Lab | Lab | Lab | Lab | Lab | Lab | Lab | Lab | Lab | Lab | Lab |  |  |  |  | 1
| No | No | 02 | 03 | 04 | 05 | 06 | 07 | 09 | 11 | 13 | 14 | 15 | 16 | 18 | 19 | 21 | 22 |  |  |  |  | ppm
|  |  | AR*OES/MS | AR*MS | AR*MS | AR*MS | AR*MS | AR*MS | AR*MS | AR*OES | AR*OES/MS | AR*MS | AR*OES | AR*OES/MS | AR*MS | AR*OES/MS | AR*OES/MS | AR*MS |  |  |  |  | 2
3
| 1 | 1 | 7.8 | 7.63 | 8.76 | 8.08 | 7.97 | 7.97 | 8 | 35 | 8.2854 | 6.33 | 11 | 9.62 | 7.34 | 8.2 | 8 | 8.24 |  |  |  |  | 1
| 1 | 2 | 7.7 | 7.56 | 8.68 | 8.52 | 8.22 | 8.51 | 8 | 34 | 8.5233 | 6.42 | 12 | 9.32 | 7.3 | 7.9 | 7.9 | 8.05 |  |  |  |  | #N/A
| 1 | 3 | 7.7 | 7.47 | 8.75 | 9.03 | 8.69 | 8.28 | 8.4 | 35 | 8.5968 | 6.64 | 11 | 9.24 | 7.11 | 7.9 | 8 | 8.41 |  |  |  |  | 16
| 1 | 4 | 7.7 | 7.41 | 8.77 | 8.42 | 8.58 | 7.89 | 8.2 | 40 | 8.3902 | 6.21 | 11 | 9.36 | 6.83 | 7.9 | 7.9 | 8.47 |  |  |  |  | 8.1832
| 1 | 5 | 7.7 | 7.73 | 8.72 | 8.76 | 8.38 | 8.21 | 8.2 | 31 | 8.4384 | 5.52 | 11 | 9.4 | 7.06 | 7.9 | 7.8 | 8.25 |  |  |  |  | 87
| 1 | 6 | 7.8 | 7.59 | 8.54 | 8.54 | 8.25 | 8.79 | 8.2 | 42 | 8.1992 | 6.44 | 11 | 9.21 | 7.15 | 7.9 | 8 | 8.4
| Mean |  | 7.7333 | 7.565 | 8.7033 | 8.5583 | 8.3483 | 8.275 | 8.1667 | 36.1667 | 8.4056 | 6.26 | 11.1667 | 9.3583 | 7.1317 | 7.95 | 7.9333 | 8.3033
| Median |  | 7.7 | 7.575 | 8.735 | 8.53 | 8.315 | 8.245 | 8.2 | 35 | 8.4143 | 6.375 | 11 | 9.34 | 7.13 | 7.9 | 7.95 | 8.325
| Std Dev. |  | 0.05164 | 0.11415 | 0.08641 | 0.32028 | 0.26103 | 0.33644 | 0.15055 | 4.0702 | 0.14751 | 0.3892 | 0.40825 | 0.14675 | 0.18368 | 0.12247 | 0.08165 | 0.15462
| Rel.Std.Dev. |  | 0.6678% | 1.509% | 0.9928% | 3.742% | 3.127% | 4.066% | 1.844% | 11.25% | 1.755% | 6.217% | 3.656% | 1.568% | 2.575% | 1.541% | 1.029% | 1.862%
| PDM3 |  | -5.498% | -7.555% | 6.355% | 4.584% | 2.017% | 1.121% | -0.2026% | 342% | 2.717% | -23.5% | 36.46% | 14.36% | -12.85% | -2.85% | -3.054% | 1.467%
| Z-Score (Absolute) |  | 1.07 | 1.4 | 0.85 | 0.56 | 0.14 | 0 | 0.21 | NA | 0.26 | 3.98 | 5.71 | 2.14 | 2.26 | 0.64 | 0.67 | 0.06
| Analytical results for Gd in OREAS 925 (Certified Value < 5 ppm) | [21 empty] | Certified
Gd | Round | Replicate | 02: Lab; 03: Lab; 04: Lab; 05: Lab; 06: Lab; 07: Lab; 09: Lab; 10: Lab |  |  | 1
| No | No | 02: 03; 03: 04; 04: 05; 05: 09; 06: 13; 07: 14; 09: 18; 10: 19 |  |  | ppm
|  |  | 02: AR*MS; 03: AR*MS; 04: AR*MS; 05: AR*MS; 06: AR*OES/MS; 07: AR*MS; 09: AR*MS; 10: AR*OES/MS |  |  | 2
2
| 1 | 1 | 02: 3.8; 03: 4.3; 04: 4.7; 05: 2.71; 06: 4.7636; 07: 2.16; 09: 3.3; 10: 3.3 |  |  | 1
| 1 | 2 | 02: 3.99; 03: 4.4; 04: 5; 05: 2.72; 06: 4.7031; 07: 2.15; 09: 3.1; 10: 3.4 |  |  | #N/A
| 1 | 3 | 02: 3.97; 03: 4.4; 04: 5; 05: 2.78; 06: 4.6985; 07: 2.47; 09: 3.2; 10: 3.5 |  |  | 16
| 1 | 4 | 02: 3.9; 03: 4.5; 04: 4.8; 05: 2.89; 06: 4.8495; 07: 1.95; 09: 3.1; 10: 3.2 |  |  | < 5
| 1 | 5 | 02: 4.11; 03: 4.4; 04: 5.2; 05: 2.76; 06: 4.898; 07: 1.72; 09: 3.2; 10: 3.3 |  |  | 88
| 1 | 6 | 02: 4.26; 03: 4.4; 04: 5.2; 05: 2.84; 06: 4.9567; 07: 2.24; 09: 3.2; 10: 3.4
| Mean |  | 02: 4.005; 03: 4.4; 04: 4.9833; 05: 2.7833; 06: 4.8115; 07: 2.115; 09: 3.1833; 10: 3.35
| Median |  | 02: 3.98; 03: 4.4; 04: 5; 05: 2.77; 06: 4.8065; 07: 2.155; 09: 3.2; 10: 3.35
| Std Dev. |  | 02: 0.16159; 03: 0.063246; 04: 0.20412; 05: 0.070048; 06: 0.10659; 07: 0.25618; 09: 0.075277; 10: 0.10488
| Rel.Std.Dev. |  | 02: 4.035%; 03: 1.437%; 04: 4.096%; 05: 2.517%; 06: 2.215%; 07: 12.11%; 09: 2.365%; 10: 3.131%
PDM3
| Z-Score (Absolute) |  | 02: 0.27; 03: 0.6; 04: 1.09; 05: 0.75; 06: 0.95; 07: 1.3; 09: 0.41; 10: 0.27
| Analytical results for Ge in OREAS 925 (Certified Value < 0.2 ppm) | [21 empty] | Certified
Ge | Round | Replicate | 02: Lab; 03: Lab; 04: Lab; 05: Lab; 06: Lab; 07: Lab; 09: Lab; 10: Lab; 11: Lab; 13: Lab |  |  | 1
| No | No | 02: 02; 03: 04; 04: 05; 05: 06; 06: 07; 07: 16; 09: 18; 10: 19; 11: 21; 13: 22 |  |  | ppm
|  |  | 02: AR*OES/MS; 03: AR*MS; 04: AR*MS; 05: AR*MS; 06: AR*MS; 07: AR*OES/MS; 09: AR*MS; 10: AR*OES/MS; 11: AR*OES/MS; 13: AR*MS |  |  | 2
2
| 1 | 1 | 02: < 0.1; 03: 0.2; 04: 0.1; 05: 0.1; 06: 0.17; 07: 0.222; 09: 0.2; 10: < 0.5; 11: 0.1; 13: 0.14 |  |  | 1
| 1 | 2 | 02: < 0.1; 03: 0.2; 04: 0.1; 05: 0.09; 06: 0.18; 07: 0.213; 09: 0.1; 10: < 0.5; 11: 0.1; 13: 0.14 |  |  | #N/A
| 1 | 3 | 02: < 0.1; 03: 0.2; 04: 0.1; 05: 0.1; 06: 0.19; 07: 0.212; 09: 0.1; 10: < 0.5; 11: 0.1; 13: 0.17 |  |  | 16
| 1 | 4 | 02: < 0.1; 03: 0.2; 04: 0.1; 05: 0.12; 06: 0.18; 07: 0.222; 09: 0.1; 10: < 0.5; 11: 0.1; 13: 0.14 |  |  | < 0.2
| 1 | 5 | 02: < 0.1; 03: 0.2; 04: 0.1; 05: 0.09; 06: 0.14; 07: 0.195; 09: 0.1; 10: < 0.5; 11: 0.1; 13: 0.15 |  |  | 89
| 1 | 6 | 02: < 0.1; 03: 0.2; 04: 0.1; 05: 0.1; 06: 0.14; 07: 0.208; 09: 0.1; 10: < 0.5; 11: 0.1; 13: 0.14
| Mean |  | 03: 0.2; 04: 0.1; 05: 0.1; 06: 0.16667; 07: 0.212; 09: 0.11667; 11: 0.1; 13: 0.14667
| Median |  | 03: 0.2; 04: 0.1; 05: 0.1; 06: 0.175; 07: 0.2125; 09: 0.1; 11: 0.1; 13: 0.14
| Std Dev. |  | 03: 3.0405e-17; 04: 1.5202e-17; 05: 0.010954; 06: 0.021602; 07: 0.01006; 09: 0.040825; 11: 1.5202e-17; 13: 0.012111
| Rel.Std.Dev. |  | 03: 1.52e-14%; 04: 1.52e-14%; 05: 10.95%; 06: 12.96%; 07: 4.745%; 09: 34.99%; 11: 1.52e-14%; 13: 8.257%
PDM3
| Z-Score (Absolute) |  | 02: 1.65; 03: 1.38; 04: 0.64; 05: 0.64; 06: 0.71; 07: 1.63; 09: 0.3; 10: 2.39; 11: 0.64; 13: 0.3
| Analytical results for Hf in OREAS 925 (Certified Value 0.63 ppm) | [21 empty] | Certified
Hf | Round | Replicate | Lab | Lab | Lab | Lab | Lab | Lab | Lab | Lab | Lab | Lab | Lab | Lab | Lab | [7 empty] | 1
| No | No | 02 | 03 | 04 | 05 | 06 | 07 | 13 | 14 | 16 | 18 | 19 | 21 | 22 | [7 empty] | ppm
|  |  | AR*OES/MS | AR*MS | AR*MS | AR*MS | AR*MS | AR*MS | AR*OES/MS | AR*MS | AR*OES/MS | AR*MS | AR*OES/MS | AR*OES/MS | AR*MS | [7 empty] | 2
2
| 1 | 1 | 0.41 | 0.6 | < 0.1 | 0.7 | 0.6 | 0.63 | 0.96257 | 0.21 | 0.67 | 0.3 | 0.6 | 0.53 | 0.54 | [7 empty] | 1
| 1 | 2 | 0.42 | 0.68 | < 0.1 | 0.9 | 0.63 | 0.61 | 0.95137 | 0.2 | 0.646 | 0.4 | 0.6 | 0.58 | 0.52 | [7 empty] | #N/A
| 1 | 3 | 0.42 | 0.71 | < 0.1 | 0.9 | 0.67 | 0.65 | 0.96779 | 0.11 | 0.636 | 0.3 | 0.6 | 0.58 | 0.62 | [7 empty] | 16
| 1 | 4 | 0.41 | 0.66 | < 0.1 | 0.9 | 0.67 | 0.57 | 0.93157 | 0.35 | 0.634 | 0.3 | 0.6 | 0.6 | 0.59 | [7 empty] | 0.62715
| 1 | 5 | 0.42 | 0.71 | < 0.1 | 0.9 | 0.64 | 0.6 | 1.0832 | 0.3 | 0.624 | 0.2 | 0.6 | 0.58 | 0.63 | [7 empty] | 90
| 1 | 6 | 0.41 | 0.74 | < 0.1 | 0.8 | 0.65 | 0.67 | 1.0129 | 0.33 | 0.636 | 0.3 | 0.5 | 0.58 | 0.61
| Mean |  | 0.415 | 0.68333 |  | 0.85 | 0.64333 | 0.62167 | 0.9849 | 0.25 | 0.641 | 0.3 | 0.58333 | 0.575 | 0.585
| Median |  | 0.415 | 0.695 |  | 0.9 | 0.645 | 0.62 | 0.96518 | 0.255 | 0.636 | 0.3 | 0.6 | 0.58 | 0.6
| Std Dev. |  | 0.0054772 | 0.049261 |  | 0.083666 | 0.026583 | 0.036009 | 0.055152 | 0.092304 | 0.015837 | 0.063246 | 0.040825 | 0.023452 | 0.045056
| Rel.Std.Dev. |  | 1.32% | 7.209% |  | 9.843% | 4.132% | 5.792% | 5.6% | 36.92% | 2.471% | 21.08% | 6.999% | 4.079% | 7.702%
| PDM3 |  | -33.83% | 8.959% |  | 35.53% | 2.581% | -0.874% | 57.04% | -60.14% | 2.209% | -52.16% | -6.986% | -8.315% | -6.721%
| Z-Score (Absolute) |  | 1.17 | 0.67 | 3.67 | 1.82 | 0.4 | 0.25 | 2.74 | 2.3 | 0.38 | 1.95 | 0.01 | 0.07 | 0
| Analytical results for Hg in OREAS 925 (Certified Value < 0.08 ppm) | [21 empty] | Certified
Hg | Round | Replicate | Lab | Lab | Lab | Lab | Lab | Lab | Lab | Lab | Lab | Lab | Lab | Lab | Lab | Lab | Lab | [5 empty] | 1
| No | No | 02 | 03 | 04 | 05 | 06 | 07 | 09 | 11 | 13 | 14 | 15 | 16 | 18 | 21 | 22 | [5 empty] | ppm
|  |  | AR*OES/MS | AR*MS | AR*MS | AR*MS | AR*MS | AR*MS | AR*MS | AR*OES | AR*OES/MS | AR*MS | AR*OES | AR*OES/MS | AR*MS | AR*OES/MS | AR*MS | [5 empty] | 3
3
| 1 | 1 | 0.1 | 0.02 | < 0.01 | < 0.01 | 0.06 | 0.05 | 0.06 | < 1 | < 0.01 | < 0.05 | < 5 | 0.042 | < 0.01 | < 1 | 0.05 | [5 empty] | 1
| 1 | 2 | 0.09 | 0.02 | < 0.01 | < 0.01 | 0.07 | 0.06 | 0.07 | < 1 | < 0.01 | < 0.05 | < 5 | 0.053 | < 0.01 | < 1 | 0.05 | [5 empty] | 1
| 1 | 3 | 0.09 | 0.02 | < 0.01 | < 0.01 | 0.07 | 0.06 | 0.08 | < 1 | < 0.01 | 0.06 | < 5 | 0.036 | < 0.01 | < 1 | 0.07 | [5 empty] | 16
| 1 | 4 | 0.09 | 0.02 | < 0.01 | 0.02 | 0.06 | 0.06 | 0.07 | < 1 | < 0.01 | 0.05 | < 5 | 0.033 | < 0.01 | < 1 | 0.05 | [5 empty] | < 0.08
| 1 | 5 | 0.09 | 0.02 | 0.05 | < 0.01 | 0.05 | 0.05 | 0.07 | < 1 | < 0.01 | < 0.05 | < 5 | 0.061 | < 0.01 | < 1 | 0.06 | [5 empty] | 91
| 1 | 6 | 0.1 | 0.02 | 0.02 | < 0.01 | 0.05 | 0.05 | 0.07 | < 1 | < 0.01 | 0.05 | < 5 | 0.045 | < 0.01 | < 1 | 0.07
| Mean |  | 02: 0.093333; 03: 0.02; 04: 0.035; 05: 0.02; 06: 0.06; 07: 0.055; 09: 0.07; 13: 0.053333; 16: 0.045; 19: 0.058333
| Median |  | 02: 0.09; 03: 0.02; 04: 0.035; 05: 0.02; 06: 0.06; 07: 0.055; 09: 0.07; 13: 0.05; 16: 0.0435; 19: 0.055
| Std Dev. |  | 02: 0.005164; 03: 0; 04: 0.021213; 06: 0.0089443; 07: 0.0054772; 09: 0.0063246; 13: 0.0057735; 16: 0.010526; 19: 0.0098319
| Rel.Std.Dev. |  | 02: 5.533%; 03: 0%; 04: 60.61%; 06: 14.91%; 07: 9.959%; 09: 9.035%; 13: 10.83%; 16: 23.39%; 19: 16.85%
PDM3
| Z-Score (Absolute) |  | 0.67 | 0.62 | 0.7 | 0.84 | 0.09 | 0 | 0.26 | 7.83 | 0.88 | 0.28 | 43.01 | 0.18 | 0.88 | 7.83 | 0.06
| Analytical results for Ho in OREAS 925 (Certified Value < 0.1 ppm) | [21 empty] | Certified
Ho | Round | Replicate | 02: Lab; 03: Lab; 04: Lab; 05: Lab; 06: Lab; 07: Lab; 09: Lab; 10: Lab |  |  | 1
| No | No | 02: 03; 03: 04; 04: 05; 05: 09; 06: 13; 07: 14; 09: 18; 10: 19 |  |  | ppm
|  |  | 02: AR*MS; 03: AR*MS; 04: AR*MS; 05: AR*MS; 06: AR*OES/MS; 07: AR*MS; 09: AR*MS; 10: AR*OES/MS |  |  | 2
2
| 1 | 1 | 02: 0.51; 03: 0.7; 04: 0.8; 05: 0.36; 06: 0.6889; 07: 0.26; 09: 0.4; 10: 0.4 |  |  | 1
| 1 | 2 | 02: 0.53; 03: 0.7; 04: 0.8; 05: 0.365; 06: 0.68462; 07: 0.25; 09: 0.5; 10: 0.4 |  |  | #N/A
| 1 | 3 | 02: 0.56; 03: 0.7; 04: 0.8; 05: 0.365; 06: 0.69372; 07: 0.28; 09: 0.5; 10: 0.5 |  |  | 16
| 1 | 4 | 02: 0.55; 03: 0.7; 04: 0.8; 05: 0.375; 06: 0.66673; 07: 0.23; 09: 0.4; 10: 0.4 |  |  | < 0.1
| 1 | 5 | 02: 0.58; 03: 0.7; 04: 0.8; 05: 0.365; 06: 0.66133; 07: 0.19; 09: 0.4; 10: 0.4 |  |  | 92
| 1 | 6 | 02: 0.59; 03: 0.7; 04: 0.8; 05: 0.36; 06: 0.64375; 07: 0.27; 09: 0.4; 10: 0.4
| Mean |  | 02: 0.55333; 03: 0.7; 04: 0.8; 05: 0.365; 06: 0.67317; 07: 0.24667; 09: 0.43333; 10: 0.41667
| Median |  | 02: 0.555; 03: 0.7; 04: 0.8; 05: 0.365; 06: 0.67567; 07: 0.255; 09: 0.4; 10: 0.4
| Std Dev. |  | 02: 0.030111; 03: 1.2162e-16; 04: 1.2162e-16; 05: 0.0054772; 06: 0.019224; 07: 0.03266; 09: 0.05164; 10: 0.040825
| Rel.Std.Dev. |  | 02: 5.442%; 03: 1.737e-14%; 04: 1.52e-14%; 05: 1.501%; 06: 2.856%; 07: 13.24%; 09: 11.92%; 10: 9.798%
PDM3
| Z-Score (Absolute) |  | 02: 0.26; 03: 0.9; 04: 1.34; 05: 0.56; 06: 0.79; 07: 1.08; 09: 0.26; 10: 0.34
| Analytical results for In in OREAS 925 (Certified Value 0.6 ppm) | [21 empty] | Certified
In | Round | Replicate | Lab | Lab | Lab | Lab | Lab | Lab | Lab | Lab | Lab | Lab | Lab | Lab | Lab | Lab | Lab | [5 empty] | 1
| No | No | 02 | 03 | 04 | 05 | 06 | 07 | 09 | 13 | 14 | 15 | 16 | 18 | 19 | 21 | 22 | [5 empty] | ppm
|  |  | AR*OES/MS | AR*MS | AR*MS | AR*MS | AR*MS | AR*MS | AR*MS | AR*OES/MS | AR*MS | AR*OES | AR*OES/MS | AR*MS | AR*OES/MS | AR*OES/MS | AR*MS | [5 empty] | 2
3
| 1 | 1 | 0.55 | 0.678 | 0.68 | 0.59 | 0.602 | 0.68 | 0.68 | 0.54549 | 0.513 | < 5 | 0.627 | 0.56 | 0.7 | 0.6 | 0.737 | [5 empty] | 1
| 1 | 2 | 0.54 | 0.683 | 0.59 | 0.61 | 0.577 | 0.677 | 0.65 | 0.55111 | 0.487 | < 5 | 0.631 | 0.58 | 0.6 | 0.56 | 0.596 | [5 empty] | #N/A
| 1 | 3 | 0.55 | 0.628 | 0.61 | 0.64 | 0.616 | 0.682 | 0.65 | 0.52975 | 0.497 | < 5 | 0.575 | 0.56 | 0.6 | 0.57 | 0.647 | [5 empty] | 16
| 1 | 4 | 0.53 | 0.591 | 0.71 | 0.58 | 0.582 | 0.828 | 0.67 | 0.55593 | 0.48 | < 5 | 0.588 | 0.51 | 0.6 | 0.59 | 0.591 | [5 empty] | 0.59856
| 1 | 5 | 0.54 | 0.646 | 0.63 | 0.64 | 0.588 | 0.64 | 0.66 | 0.55623 | 0.423 | < 5 | 0.571 | 0.53 | 0.7 | 0.59 | 0.574 | [5 empty] | 93
| 1 | 6 | 0.54 | 0.61 | 0.62 | 0.61 | 0.556 | 0.649 | 0.68 | 0.55445 | 0.487 | < 5 | 0.571 | 0.54 | 0.6 | 0.58 | 0.628
| Mean |  | 0.54167 | 0.63933 | 0.64 | 0.61167 | 0.58683 | 0.69267 | 0.665 | 0.54882 | 0.48117 |  | 0.59383 | 0.54667 | 0.63333 | 0.58167 | 0.62883
| Median |  | 0.54 | 0.637 | 0.625 | 0.61 | 0.585 | 0.6785 | 0.665 | 0.55278 | 0.487 |  | 0.5815 | 0.55 | 0.6 | 0.585 | 0.612
| Std Dev. |  | 0.0075277 | 0.0368 | 0.045607 | 0.024833 | 0.02075 | 0.068579 | 0.013784 | 0.010168 | 0.030714 |  | 0.027974 | 0.025033 | 0.05164 | 0.01472 | 0.05924
| Rel.Std.Dev. |  | 1.39% | 5.756% | 7.126% | 4.06% | 3.536% | 9.901% | 2.073% | 1.853% | 6.383% |  | 4.711% | 4.579% | 8.154% | 2.531% | 9.421%
| PDM3 |  | -9.505% | 6.811% | 6.923% | 2.189% | -1.96% | 15.72% | 11.1% | -8.309% | -19.61% |  | -0.7901% | -8.67% | 5.809% | -2.823% | 5.057%
| Z-Score (Absolute) |  | 1.57 | 0.62 | 0.64 | 0 | 0.56 | 1.82 | 1.2 | 1.41 | 2.93 | 42.44 | 0.4 | 1.46 | 0.49 | 0.67 | 0.39
| Analytical results for K in OREAS 925 (Certified Value 0.306 wt.%) | [21 empty] | Certified
K | Round | Replicate | Lab | Lab | Lab | Lab | Lab | Lab | Lab | Lab | Lab | Lab | Lab | Lab | Lab | Lab | Lab | Lab | Lab |  |  |  | 1
| No | No | 02 | 03 | 04 | 05 | 06 | 07 | 09 | 11 | 13 | 14 | 15 | 16 | 17 | 18 | 19 | 21 | 22 |  |  |  | wt.%
|  |  | AR*OES/MS | AR*OES | AR*MS | AR*OES | AR*MS | AR*MS | AR*OES | AR*OES | AR*OES/MS | AR*OES | AR*OES | AR*OES/MS | AR*OES | AR*MS | AR*OES | AR*OES/MS | AR*MS |  |  |  | 3
3
| 1 | 1 | 0.26 | 0.3111 | 0.38 | 0.38 | 0.3 | 0.29 | 0.31 | 0.3 | 0.4284 | 0.2138 | 0.33 | 0.302 | 0.38 | 0.26 | 0.292 | 0.26 | 0.3 |  |  |  | 1
| 1 | 2 | 0.27 | 0.3021 | 0.38 | 0.37 | 0.31 | 0.28 | 0.31 | 0.29 | 0.4545 | 0.2093 | 0.33 | 0.304 | 0.37 | 0.25 | 0.294 | 0.27 | 0.3 |  |  |  | #N/A
| 1 | 3 | 0.26 | 0.3137 | 0.39 | 0.39 | 0.31 | 0.29 | 0.32 | 0.29 | 0.4437 | 0.2319 | 0.32 | 0.301 | 0.4 | 0.25 | 0.296 | 0.27 | 0.29 |  |  |  | 16
| 1 | 4 | 0.29 | 0.3079 | 0.38 | 0.4 | 0.31 | 0.28 | 0.32 | 0.29 | 0.4401 | 0.2056 | 0.34 | 0.305 | 0.36 | 0.24 | 0.291 | 0.27 | 0.31 |  |  |  | 0.30643
| 1 | 5 | 0.27 | 0.3252 | 0.39 | 0.39 | 0.3 | 0.32 | 0.31 | 0.29 | 0.45 | 0.1762 | 0.35 | 0.289 | 0.36 | 0.25 | 0.295 | 0.27 | 0.31 |  |  |  | 94
| 1 | 6 | 0.28 | 0.3198 | 0.38 | 0.4 | 0.31 | 0.31 | 0.32 | 0.3 | 0.4437 | 0.2226 | 0.34 | 0.291 | 0.38 | 0.25 | 0.288 | 0.27 | 0.32
| Mean |  | 0.27167 | 0.3133 | 0.38333 | 0.38833 | 0.30667 | 0.295 | 0.315 | 0.29333 | 0.4434 | 0.2099 | 0.335 | 0.29867 | 0.375 | 0.25 | 0.29267 | 0.26833 | 0.305
| Median |  | 0.27 | 0.3124 | 0.38 | 0.39 | 0.31 | 0.29 | 0.315 | 0.29 | 0.4437 | 0.21155 | 0.335 | 0.3015 | 0.375 | 0.25 | 0.293 | 0.27 | 0.305
| Std Dev. |  | 0.01169 | 0.0082881 | 0.005164 | 0.01169 | 0.005164 | 0.016432 | 0.0054772 | 0.005164 | 0.008976 | 0.019053 | 0.010488 | 0.0068896 | 0.015166 | 0.0063246 | 0.0029439 | 0.0040825 | 0.010488
| Rel.Std.Dev. |  | 4.303% | 2.645% | 1.347% | 3.01% | 1.684% | 5.57% | 1.739% | 1.76% | 2.024% | 9.077% | 3.131% | 2.307% | 4.044% | 2.53% | 1.006% | 1.521% | 3.439%
| PDM3 |  | -11.34% | 2.242% | 25.1% | 26.73% | 0.07751% | -3.73% | 2.797% | -4.274% | 44.7% | -31.5% | 9.324% | -2.533% | 22.38% | -18.42% | -4.491% | -12.43% | -0.4664%
| Z-Score (Absolute) |  | 0.75 | 0.19 | 1.76 | 1.87 | 0.04 | 0.22 | 0.22 | 0.26 | 3.11 | 2.14 | 0.67 | 0.14 | 1.57 | 1.24 | 0.28 | 0.82 | 0
| Analytical results for La in OREAS 925 (Certified Value 28.7 ppm) | [21 empty] | Certified
La | Round | Replicate | Lab | Lab | Lab | Lab | Lab | Lab | Lab | Lab | Lab | Lab | Lab | Lab | Lab | Lab | Lab | Lab |  |  |  |  | 1
| No | No | 02 | 03 | 04 | 05 | 06 | 07 | 09 | 11 | 13 | 14 | 15 | 16 | 18 | 19 | 21 | 22 |  |  |  |  | ppm
|  |  | AR*OES/MS | AR*MS | AR*OES | AR*OES | AR*MS | AR*MS | AR*MS | AR*OES | AR*OES/MS | AR*MS | AR*OES | AR*OES/MS | AR*MS | AR*OES/MS | AR*OES/MS | AR*MS |  |  |  |  | 1
1
| 1 | 1 | 26 | 27.22 | 32 | 32 | 27.6 | 31.5 | 24.4 | 25 | 34.4729 | 21.78 | 29 | 30.94 | 27 | 29 | 27.5 | 29.6 |  |  |  |  | 1
| 1 | 2 | 26.2 | 27.99 | 32 | 32 | 28.3 | 33.1 | 23.7 | 25 | 34.606 | 21.6 | 29 | 30.45 | 26.5 | 29.3 | 29.3 | 27.8 |  |  |  |  | #N/A
| 1 | 3 | 26.3 | 28.34 | 32 | 33 | 30.2 | 33.1 | 24.3 | 25 | 35.8886 | 23.4 | 29 | 30.38 | 26.4 | 29.4 | 29.5 | 27.9 |  |  |  |  | 16
| 1 | 4 | 26.2 | 27.79 | 33 | 33 | 30 | 30.7 | 24.7 | 24 | 35.6345 | 20.07 | 30 | 30.37 | 25.5 | 29.5 | 29.4 | 30.6 |  |  |  |  | 28.6934
| 1 | 5 | 26.2 | 28.83 | 30 | 32 | 29.3 | 28.6 | 23.5 | 25 | 35.816 | 17.32 | 30 | 29.64 | 26.2 | 29.3 | 28.5 | 29.4 |  |  |  |  | 95
| 1 | 6 | 26 | 29.39 | 32 | 31 | 28.8 | 30.5 | 24.1 | 26 | 34.4608 | 21.27 | 30 | 30.22 | 26.2 | 29.6 | 29.2 | 31.6
| Mean |  | 26.15 | 28.26 | 31.8333 | 32.1667 | 29.0333 | 31.25 | 24.1167 | 25 | 35.1465 | 20.9067 | 29.5 | 30.3333 | 26.3 | 29.35 | 28.9 | 29.4833
| Median |  | 26.2 | 28.165 | 32 | 32 | 29.05 | 31.1 | 24.2 | 25 | 35.1202 | 21.435 | 29.5 | 30.375 | 26.3 | 29.35 | 29.25 | 29.5
| Std Dev. |  | 0.12247 | 0.77248 | 0.98319 | 0.75277 | 1.0013 | 1.7202 | 0.44907 | 0.63246 | 0.70045 | 2.057 | 0.54772 | 0.41922 | 0.4899 | 0.20736 | 0.77201 | 1.4892
| Rel.Std.Dev. |  | 0.4684% | 2.733% | 3.089% | 2.34% | 3.449% | 5.505% | 1.862% | 2.53% | 1.993% | 9.839% | 1.857% | 1.382% | 1.863% | 0.7065% | 2.671% | 5.051%
| PDM3 |  | -8.864% | -1.51% | 10.94% | 12.1% | 1.185% | 8.91% | -15.95% | -12.87% | 22.49% | -27.14% | 2.811% | 5.716% | -8.341% | 2.288% | 0.7202% | 2.753%
| Z-Score (Absolute) |  | 0.87 | 0.27 | 0.76 | 0.85 | 0.05 | 0.59 | 1.46 | 1.2 | 1.71 | 2.38 | 0.09 | 0.33 | 0.83 | 0.05 | 0.08 | 0.08
| Analytical results for Li in OREAS 925 (Certified Value 24.2 ppm) | [21 empty] | Certified
Li | Round | Replicate | Lab | Lab | Lab | Lab | Lab | Lab | Lab | Lab | Lab | Lab | Lab | Lab | Lab | Lab | Lab | Lab |  |  |  |  | 1
| No | No | 02 | 03 | 04 | 05 | 06 | 07 | 09 | 13 | 14 | 15 | 16 | 17 | 18 | 19 | 21 | 22 |  |  |  |  | ppm
|  |  | AR*OES/MS | AR*MS | AR*MS | AR*MS | AR*MS | AR*MS | AR*MS | AR*OES/MS | AR*MS | AR*OES | AR*OES/MS | AR*OES | AR*MS | AR*OES | AR*OES/MS | AR*MS |  |  |  |  | 1
2
| 1 | 1 | 24 | 21.7 | 23.6 | 25.8 | 25 | 23.8 | 22.6 | 22.4544 | 21.5 | 25 | 23.754 | 26 | 24 | 24 | 25 | 26.1 |  |  |  |  | 1
| 1 | 2 | 25 | 21.2 | 24.1 | 23.6 | 26 | 25.2 | 23.6 | 22.7427 | 20.8 | 26 | 24.11 | 24 | 23.6 | 24 | 25 | 24.5 |  |  |  |  | #N/A
| 1 | 3 | 24 | 20.9 | 23.8 | 25.4 | 27.4 | 23.8 | 24.8 | 23.3444 | 22.6 | 26 | 23.908 | 28 | 24.1 | 23 | 25 | 24.6 |  |  |  |  | 16
| 1 | 4 | 26 | 21 | 24.3 | 26.4 | 27.3 | 23.7 | 23.8 | 23.273 | 19.3 | 26 | 24.229 | 26 | 22.8 | 24 | 25 | 25.8 |  |  |  |  | 24.1731
| 1 | 5 | 25 | 19.6 | 23.9 | 25.2 | 26.8 | 22.9 | 24.1 | 23.4695 | 17.8 | 26 | 23.087 | 26 | 23.7 | 23 | 25 | 26 |  |  |  |  | 96
| 1 | 6 | 24 | 21.3 | 23.3 | 24.8 | 26.2 | 24.7 | 24.7 | 22.9991 | 21.2 | 26 | 23.245 | 27 | 23.6 | 23 | 26 | 24.8
| Mean |  | 24.6667 | 20.95 | 23.8333 | 25.2 | 26.45 | 24.0167 | 23.9333 | 23.0472 | 20.5333 | 25.8333 | 23.7222 | 26.1667 | 23.6333 | 23.5 | 25.1667 | 25.3
| Median |  | 24.5 | 21.1 | 23.85 | 25.3 | 26.5 | 23.8 | 23.95 | 23.136 | 21 | 26 | 23.831 | 26 | 23.65 | 23.5 | 25 | 25.3
| Std Dev. |  | 0.8165 | 0.71764 | 0.3559 | 0.95499 | 0.90719 | 0.81343 | 0.80911 | 0.39094 | 1.7154 | 0.40825 | 0.46346 | 1.3292 | 0.45898 | 0.54772 | 0.40825 | 0.74297
| Rel.Std.Dev. |  | 3.31% | 3.425% | 1.493% | 3.79% | 3.43% | 3.387% | 3.381% | 1.696% | 8.354% | 1.58% | 1.954% | 5.08% | 1.942% | 2.331% | 1.622% | 2.937%
| PDM3 |  | 2.042% | -13.33% | -1.405% | 4.248% | 9.419% | -0.6471% | -0.9918% | -4.658% | -15.06% | 6.868% | -1.865% | 8.247% | -2.233% | -2.784% | 4.11% | 4.662%
| Z-Score (Absolute) |  | 0.44 | 1.92 | 0.09 | 0.78 | 1.57 | 0.03 | 0.03 | 0.59 | 2.19 | 1.18 | 0.16 | 1.39 | 0.22 | 0.3 | 0.76 | 0.84
| Analytical results for Lu in OREAS 925 (Certified Value < 0.3 ppm) | [21 empty] | Certified
Lu | Round | Replicate | Lab | Lab | Lab | Lab | Lab | Lab | Lab | Lab | Lab | Lab | Lab | [9 empty] | 1
| No | No | 02 | 03 | 04 | 05 | 09 | 13 | 14 | 16 | 18 | 19 | 21 | [9 empty] | ppm
|  |  | AR*OES/MS | AR*MS | AR*MS | AR*MS | AR*MS | AR*OES/MS | AR*MS | AR*OES/MS | AR*MS | AR*OES/MS | AR*OES/MS | [9 empty] | 2
2
| 1 | 1 | 0.04 | 0.19 | 0.2 | 0.3 | 0.14 | 0.26761 | 0.102 | 0.164 | 0.2 | 0.1 | 0.15 | [9 empty] | 1
| 1 | 2 | 0.04 | 0.202 | 0.2 | 0.3 | 0.13 | 0.28801 | 0.095 | 0.161 | 0.2 | 0.1 | 0.15 | [9 empty] | #N/A
| 1 | 3 | 0.04 | 0.204 | 0.2 | 0.3 | 0.135 | 0.28177 | 0.117 | 0.158 | 0.2 | 0.1 | 0.16 | [9 empty] | 16
| 1 | 4 | 0.04 | 0.214 | 0.2 | 0.3 | 0.13 | 0.28675 | 0.092 | 0.156 | 0.1 | 0.1 | 0.16 | [9 empty] | < 0.3
| 1 | 5 | 0.04 | 0.16 | 0.2 | 0.3 | 0.13 | 0.2875 | 0.072 | 0.154 | 0.2 | 0.2 | 0.17 | [9 empty] | 97
| 1 | 6 | 0.04 | 0.217 | 0.2 | 0.3 | 0.135 | 0.27354 | 0.106 | 0.157 | 0.1 | 0.1 | 0.16
| Mean |  | 0.04 | 0.19783 | 0.2 | 0.3 | 0.13333 | 0.28087 | 0.097333 | 0.15833 | 0.16667 | 0.11667 | 0.15833
| Median |  | 0.04 | 0.203 | 0.2 | 0.3 | 0.1325 | 0.28426 | 0.0985 | 0.1575 | 0.2 | 0.1 | 0.16
| Std Dev. |  | 0 | 0.020865 | 3.0405e-17 | 0 | 0.0040825 | 0.0084851 | 0.015227 | 0.0036148 | 0.05164 | 0.040825 | 0.0075277
| Rel.Std.Dev. |  | 0% | 10.55% | 1.52e-14% | 0% | 3.062% | 3.021% | 15.64% | 2.283% | 30.98% | 34.99% | 4.754%
PDM3
| Z-Score (Absolute) |  | 1.92 | 0.64 | 0.67 | 2.29 | 0.4 | 1.98 | 0.99 | 0 | 0.13 | 0.67 | 0
| Analytical results for Mg in OREAS 925 (Certified Value 1.53 wt.%) | [21 empty] | Certified
Mg | Round | Replicate | Lab | Lab | Lab | Lab | Lab | Lab | Lab | Lab | Lab | Lab | Lab | Lab | Lab | Lab | Lab | Lab | Lab |  |  |  | 1
| No | No | 02 | 03 | 04 | 05 | 06 | 07 | 09 | 11 | 13 | 14 | 15 | 16 | 17 | 18 | 19 | 21 | 22 |  |  |  | wt.%
|  |  | AR*OES/MS | AR*OES | AR*MS | AR*MS | AR*MS | AR*MS | AR*OES | AR*OES | AR*OES/MS | AR*OES | AR*OES | AR*OES/MS | AR*OES | AR*OES | AR*OES | AR*OES/MS | AR*MS |  |  |  | 2
3
| 1 | 1 | 1.58 | 1.44 | 1.41 | 1.49 | 1.58 | 1.47 | 1.68 | 1.57 | 1.504 | 1.4 | 1.58 | 1.523 | 1.44 | 1.52 | 1.526 | 1.49 | 1.56 |  |  |  | 1
| 1 | 2 | 1.64 | 1.45 | 1.43 | 1.59 | 1.61 | 1.51 | 1.66 | 1.56 | 1.525 | 1.36 | 1.62 | 1.558 | 1.48 | 1.5 | 1.539 | 1.47 | 1.55 |  |  |  | #N/A
| 1 | 3 | 1.6 | 1.42 | 1.41 | 1.64 | 1.65 | 1.47 | 1.67 | 1.57 | 1.574 | 1.44 | 1.62 | 1.54 | 1.44 | 1.47 | 1.564 | 1.47 | 1.48 |  |  |  | 16
| 1 | 4 | 1.71 | 1.4 | 1.45 | 1.5 | 1.64 | 1.5 | 1.7 | 1.53 | 1.556 | 1.33 | 1.65 | 1.572 | 1.43 | 1.5 | 1.52 | 1.47 | 1.58 |  |  |  | 1.5301
| 1 | 5 | 1.63 | 1.45 | 1.4 | 1.64 | 1.61 | 1.57 | 1.68 | 1.55 | 1.56 | 1.21 | 1.66 | 1.457 | 1.4 | 1.47 | 1.525 | 1.48 | 1.57 |  |  |  | 98
| 1 | 6 | 1.58 | 1.45 | 1.43 | 1.61 | 1.61 | 1.57 | 1.69 | 1.59 | 1.521 | 1.4 | 1.64 | 1.49 | 1.44 | 1.48 | 1.522 | 1.47 | 1.57
| Mean |  | 1.6233 | 1.435 | 1.4217 | 1.5783 | 1.6167 | 1.515 | 1.68 | 1.5617 | 1.54 | 1.3567 | 1.6283 | 1.5233 | 1.4383 | 1.49 | 1.5327 | 1.475 | 1.5517
| Median |  | 1.615 | 1.445 | 1.42 | 1.6 | 1.61 | 1.505 | 1.68 | 1.565 | 1.5405 | 1.38 | 1.63 | 1.5315 | 1.44 | 1.49 | 1.5255 | 1.47 | 1.565
| Std Dev. |  | 0.049261 | 0.020736 | 0.018348 | 0.067355 | 0.025033 | 0.045497 | 0.014142 | 0.020412 | 0.027181 | 0.081158 | 0.028577 | 0.043265 | 0.025626 | 0.02 | 0.016729 | 0.0083666 | 0.03656
| Rel.Std.Dev. |  | 3.035% | 1.445% | 1.291% | 4.267% | 1.548% | 3.003% | 0.8418% | 1.307% | 1.765% | 5.982% | 1.755% | 2.84% | 1.782% | 1.342% | 1.092% | 0.5672% | 2.356%
| PDM3 |  | 6.095% | -6.214% | -7.085% | 3.154% | 5.659% | -0.9855% | 9.798% | 2.064% | 0.6484% | -11.33% | 6.422% | -0.4408% | -5.996% | -2.619% | 0.1692% | -3.6% | 1.411%
| Z-Score (Absolute) |  | 1.06 | 1.14 | 1.3 | 0.53 | 0.98 | 0.21 | 1.72 | 0.34 | 0.09 | 2.06 | 1.12 | 0.11 | 1.1 | 0.5 | 0 | 0.67 | 0.22
| Analytical results for Mn in OREAS 925 (Certified Value 0.09 wt.%) | [21 empty] | Certified
Mn | Round | Replicate | Lab | Lab | Lab | Lab | Lab | Lab | Lab | Lab | Lab | Lab | Lab | Lab | Lab | Lab | Lab | Lab | Lab | Lab |  |  | 1
| No | No | 02 | 03 | 04 | 05 | 06 | 07 | 09 | 11 | 13 | 14 | 15 | 16 | 17 | 18 | 19 | 20 | 21 | 22 |  |  | wt.%
|  |  | AR*OES/MS | AR*OES | AR*MS | AR*MS | AR*MS | AR*MS | AR*OES | AR*OES | AR*OES/MS | AR*OES | AR*OES | AR*OES/MS | AR*OES | AR*OES | AR*OES | AR*OES | AR*OES/MS | AR*MS |  |  | 3
3
| 1 | 1 | 0.0861 | 0.09 | 0.0888 | 0.0873 | 0.0901 | 0.0872 | 0.0936 | 0.0887 | 0.094966 | 0.0854 | 0.084 | 0.093902 | 0.0892 | 0.0872 | 0.0898 | 0.0921 | 0.0843 | 0.0883 |  |  | 1
| 1 | 2 | 0.0881 | 0.0877 | 0.0921 | 0.0941 | 0.0924 | 0.089 | 0.0938 | 0.0888 | 0.096511 | 0.0827 | 0.084 | 0.093963 | 0.0918 | 0.0849 | 0.0896 | 0.0909 | 0.0836 | 0.0882 |  |  | #N/A
| 1 | 3 | 0.0852 | 0.0886 | 0.0906 | 0.0955 | 0.0934 | 0.087 | 0.0956 | 0.0887 | 0.099807 | 0.0878 | 0.084 | 0.093152 | 0.0894 | 0.0843 | 0.0891 | 0.091 | 0.0833 | 0.0858 |  |  | 16
| 1 | 4 | 0.0884 | 0.0856 | 0.0928 | 0.0907 | 0.0922 | 0.0889 | 0.0954 | 0.0864 | 0.098674 | 0.0812 | 0.086 | 0.094115 | 0.0886 | 0.0858 | 0.0896 | 0.0916 | 0.0834 | 0.0901 |  |  | 0.089505
| 1 | 5 | 0.0885 | 0.0895 | 0.0906 | 0.0943 | 0.0923 | 0.0893 | 0.0946 | 0.0874 | 0.099807 | 0.073 | 0.086 | 0.089779 | 0.087 | 0.0843 | 0.0906 | 0.0917 | 0.0842 | 0.0895 |  |  | 99
| 1 | 6 | 0.0881 | 0.0885 | 0.0899 | 0.093 | 0.0921 | 0.0895 | 0.0948 | 0.09 | 0.097793 | 0.0847 | 0.084 | 0.090193 | 0.09 | 0.085 | 0.0889 | 0.0935 | 0.0841 | 0.0912
| Mean |  | 0.0874 | 0.088317 | 0.0908 | 0.092483 | 0.092083 | 0.088483 | 0.094633 | 0.088333 | 0.097926 | 0.082467 | 0.084667 | 0.092517 | 0.089333 | 0.08525 | 0.0896 | 0.0918 | 0.083817 | 0.08885
| Median |  | 0.0881 | 0.08855 | 0.0906 | 0.09355 | 0.09225 | 0.08895 | 0.0947 | 0.0887 | 0.098233 | 0.0837 | 0.084 | 0.093527 | 0.0893 | 0.08495 | 0.0896 | 0.09165 | 0.08385 | 0.0889
| Std Dev. |  | 0.0013943 | 0.0015562 | 0.0014546 | 0.0030109 | 0.0010797 | 0.0010944 | 0.00081404 | 0.0012549 | 0.0019192 | 0.0051636 | 0.0010328 | 0.0019933 | 0.0015832 | 0.0011041 | 0.00059666 | 0.00094657 | 0.00043551 | 0.0018727
| Rel.Std.Dev. |  | 1.595% | 1.762% | 1.602% | 3.256% | 1.172% | 1.237% | 0.8602% | 1.421% | 1.96% | 6.261% | 1.22% | 2.155% | 1.772% | 1.295% | 0.6659% | 1.031% | 0.5196% | 2.108%
| PDM3 |  | -2.352% | -1.328% | 1.447% | 3.327% | 2.88% | -1.142% | 5.729% | -1.309% | 9.408% | -7.864% | -5.406% | 3.365% | -0.192% | -4.754% | 0.1059% | 2.564% | -6.356% | -0.732%
| Z-Score (Absolute) |  | 0.4 | 0.18 | 0.4 | 0.8 | 0.71 | 0.14 | 1.31 | 0.18 | 2.09 | 1.57 | 1.05 | 0.81 | 0.06 | 0.91 | 0.12 | 0.64 | 1.25 | 0.06
| Analytical results for Mo in OREAS 925 (Certified Value 0.94 ppm) | [21 empty] | Certified
Mo | Round | Replicate | Lab | Lab | Lab | Lab | Lab | Lab | Lab | Lab | Lab | Lab | Lab | Lab | Lab | Lab | Lab | Lab | Lab | Lab |  |  | 1
| No | No | 02 | 03 | 04 | 05 | 06 | 07 | 09 | 11 | 13 | 14 | 15 | 16 | 17 | 18 | 19 | 20 | 21 | 22 |  |  | ppm
|  |  | AR*OES/MS | AR*MS | AR*MS | AR*MS | AR*MS | AR*MS | AR*MS | AR*OES | AR*OES/MS | AR*MS | AR*OES | AR*OES/MS | AR*OES | AR*MS | AR*OES/MS | AR*OES | AR*OES/MS | AR*MS |  |  | 2
2
| 1 | 1 | 1.1 | 0.9 | 0.75 | 0.92 | 0.85 | 0.94 | 0.97 | < 1 | 0.85915 | 1 | < 2 | 1.067 | 1 | 0.79 | 1 | < 2 | 0.99 | 1 |  |  | 1
| 1 | 2 | 1.14 | 1 | 0.74 | 1.01 | 0.89 | 1.02 | 1.02 | < 1 | 0.81259 | 0.9 | < 2 | 1.083 | 1 | 1.08 | 1 | < 2 | 0.93 | 0.92 |  |  | #N/A
| 1 | 3 | 1.25 | 1.1 | 0.79 | 0.97 | 0.92 | 0.97 | 1.05 | < 1 | 0.99473 | 0.8 | < 2 | 1.036 | 1 | 0.84 | 0.9 | < 2 | 0.94 | 0.79 |  |  | 16
| 1 | 4 | 1.13 | 0.9 | 0.82 | 1 | 0.89 | 1.02 | 0.98 | < 1 | 0.8425 | 0.7 | < 2 | 1.077 | 1 | 0.76 | 1.1 | < 2 | 0.92 | 0.92 |  |  | 0.94297
| 1 | 5 | 1.12 | 1.1 | 0.79 | 0.93 | 0.88 | 1.01 | 0.97 | < 1 | 0.87389 | 0.7 | < 2 | 1.045 | < 1 | 0.75 | 1 | < 2 | 0.89 | 0.93 |  |  | 100
| 1 | 6 | 1.12 | 1 | 0.77 | 0.91 | 0.86 | 1.11 | 1.05 | < 1 | 0.90066 | 0.8 | < 2 | 1.016 | 1 | 0.77 | 1 | < 2 | 0.91 | 0.96
| Mean |  | 1.1433 | 1 | 0.77667 | 0.95667 | 0.88167 | 1.0117 | 1.0067 |  | 0.88059 | 0.81667 |  | 1.054 | 1 | 0.83167 | 1 |  | 0.93 | 0.92
| Median |  | 1.125 | 1 | 0.78 | 0.95 | 0.885 | 1.015 | 1 |  | 0.86652 | 0.8 |  | 1.056 | 1 | 0.78 | 1 |  | 0.925 | 0.925
| Std Dev. |  | 0.053914 | 0.089443 | 0.029439 | 0.04274 | 0.024833 | 0.057764 | 0.038297 |  | 0.063262 | 0.1169 |  | 0.026031 | 0 | 0.12576 | 0.063246 |  | 0.034059 | 0.070711
| Rel.Std.Dev. |  | 4.715% | 8.944% | 3.79% | 4.468% | 2.817% | 5.71% | 3.804% |  | 7.184% | 14.31% |  | 2.47% | 0% | 15.12% | 6.325% |  | 3.662% | 7.686%
| PDM3 |  | 21.25% | 6.048% | -17.64% | 1.452% | -6.501% | 7.285% | 6.755% |  | -6.616% | -13.39% |  | 11.77% | 6.048% | -11.8% | 6.048% |  | -1.376% | -2.436%
| Z-Score (Absolute) |  | 2.17 | 0.61 | 1.81 | 0.14 | 0.67 | 0.74 | 0.69 | 4.81 | 0.68 | 1.37 | 0.61 | 1.2 | 0.29 | 1.21 | 0.61 | 0.61 | 0.14 | 0.25
| Analytical results for Na in OREAS 925 (Certified Value < 0.02 wt.%) | [21 empty] | Certified
Na | Round | Replicate | Lab | Lab | Lab | Lab | Lab | Lab | Lab | Lab | Lab | Lab | Lab | Lab | Lab | Lab | Lab | Lab |  |  |  |  | 1
| No | No | 02 | 03 | 04 | 05 | 06 | 07 | 09 | 11 | 13 | 15 | 16 | 17 | 18 | 19 | 21 | 22 |  |  |  |  | wt.%
|  |  | AR*OES/MS | AR*OES | AR*OES | AR*MS | AR*MS | AR*MS | AR*OES | AR*OES | AR*OES/MS | AR*OES | AR*OES/MS | AR*OES | AR*OES | AR*OES | AR*OES/MS | AR*MS |  |  |  |  | 3
3
| 1 | 1 | 0.01 | < 0.01 | 0.019 | 0.013 | 0.01 | 0.01 | 0.02 | 0.02 | 0.015 | 0.01 | 0.029 | 0.02 | 0.014 | 0.028 | 0.01 | 0.01 |  |  |  |  | 1
| 1 | 2 | 0.01 | 0.01 | 0.019 | 0.01 | 0.01 | 0.01 | 0.02 | 0.02 | 0.015 | 0.01 | 0.027 | 0.02 | 0.015 | 0.029 | 0.02 | < 0.01 |  |  |  |  | #N/A
| 1 | 3 | 0.01 | < 0.01 | 0.019 | 0.014 | 0.01 | 0.01 | 0.02 | 0.02 | 0.017 | 0.01 | 0.025 | 0.02 | 0.014 | 0.03 | 0.02 | 0.01 |  |  |  |  | 16
| 1 | 4 | 0.02 | 0.02 | 0.02 | 0.026 | 0.01 | 0.01 | 0.02 | 0.02 | 0.015 | 0.01 | 0.023 | 0.02 | 0.014 | 0.032 | 0.02 | < 0.01 |  |  |  |  | < 0.02
| 1 | 5 | 0.01 | < 0.01 | 0.019 | 0.016 | 0.01 | 0.01 | 0.02 | 0.02 | 0.017 | 0.01 | 0.024 | 0.02 | 0.014 | 0.035 | 0.02 | < 0.01 |  |  |  |  | 101
| 1 | 6 | 0.02 | 0.01 | 0.019 | 0.014 | 0.01 | 0.01 | 0.02 | 0.02 | 0.014 | 0.01 | 0.024 | 0.02 | 0.014 | 0.026 | 0.01 | < 0.01
| Mean |  | 0.013333 | 0.013333 | 0.019167 | 0.0155 | 0.01 | 0.01 | 0.02 | 0.02 | 0.0155 | 0.01 | 0.025333 | 0.02 | 0.014167 | 0.03 | 0.016667 | 0.01
| Median |  | 0.01 | 0.01 | 0.019 | 0.014 | 0.01 | 0.01 | 0.02 | 0.02 | 0.015 | 0.01 | 0.0245 | 0.02 | 0.014 | 0.0295 | 0.02 | 0.01
| Std Dev. |  | 0.005164 | 0.0057735 | 0.00040825 | 0.0055045 | 0 | 0 | 0 | 0 | 0.0012247 | 0 | 0.0022509 | 0 | 0.00040825 | 0.0031623 | 0.005164 | 0
| Rel.Std.Dev. |  | 38.73% | 43.3% | 2.13% | 35.51% | 0% | 0% | 0% | 0% | 7.902% | 0% | 8.885% | 0% | 2.882% | 10.54% | 30.98% | 0%
PDM3
| Z-Score (Absolute) |  | 0.32 | 0.95 | 0.55 | 0 | 0.82 | 0.82 | 0.67 | 0.67 | 0 | 0.82 | 1.47 | 0.67 | 0.2 | 2.17 | 0.17 | 1.32
| Analytical results for Nb in OREAS 925 (Certified Value < 0.5 ppm) | [21 empty] | Certified
Nb | Round | Replicate | Lab | Lab | Lab | Lab | Lab | Lab | Lab | Lab | Lab | Lab | Lab | Lab | Lab | Lab | [6 empty] | 1
| No | No | 02 | 03 | 04 | 05 | 06 | 07 | 13 | 14 | 15 | 16 | 18 | 19 | 21 | 22 | [6 empty] | ppm
|  |  | AR*OES/MS | AR*MS | AR*MS | AR*MS | AR*MS | AR*MS | AR*OES/MS | AR*MS | AR*OES | AR*OES/MS | AR*MS | AR*OES | AR*OES/MS | AR*MS | [6 empty] | 2
2
| 1 | 1 | 0.23 | 0.24 | < 0.1 | 0.5 | 0.34 | 0.45 | 0.32759 | 0.1 | < 5 | 0.303 | < 0.1 | < 1 | 0.38 | 0.29 | [6 empty] | 1
| 1 | 2 | 0.24 | 0.21 | < 0.1 | 0.4 | 0.31 | 0.48 | 0.28326 | 0.1 | < 5 | 0.281 | < 0.1 | < 1 | 0.41 | 0.27 | [6 empty] | #N/A
| 1 | 3 | 0.24 | 0.27 | < 0.1 | 0.4 | 0.32 | 0.5 | 0.27109 | 0.1 | < 5 | 0.25 | < 0.1 | < 1 | 0.45 | 0.27 | [6 empty] | 16
| 1 | 4 | 0.25 | 0.19 | < 0.1 | 0.5 | 0.31 | 0.44 | 0.25995 | 0.16 | < 5 | 0.259 | < 0.1 | < 1 | 0.44 | 0.31 | [6 empty] | < 0.5
| 1 | 5 | 0.24 | 0.31 | < 0.1 | 0.5 | 0.33 | 0.38 | 0.24002 | 0.13 | < 5 | 0.247 | < 0.1 | < 1 | 0.43 | 0.31 | [6 empty] | 102
| 1 | 6 | 0.23 | 0.27 | < 0.1 | 0.5 | 0.31 | 0.43 | 0.26377 | 0.17 | < 5 | 0.259 | < 0.1 | < 1 | 0.44 | 0.34
| Mean |  | 0.23833 | 0.24833 |  | 0.46667 | 0.32 | 0.44667 | 0.27428 | 0.12667 |  | 0.2665 |  |  | 0.425 | 0.29833
| Median |  | 0.24 | 0.255 |  | 0.5 | 0.315 | 0.445 | 0.26743 | 0.115 |  | 0.259 |  |  | 0.435 | 0.3
| Std Dev. |  | 0.0075277 | 0.044008 |  | 0.05164 | 0.012649 | 0.041793 | 0.029742 | 0.032042 |  | 0.021483 |  |  | 0.025884 | 0.027142
| Rel.Std.Dev. |  | 3.158% | 17.72% |  | 11.07% | 3.953% | 9.357% | 10.84% | 25.3% |  | 8.061% |  |  | 6.09% | 9.098%
PDM3
| Z-Score (Absolute) |  | 0.22 | 0.17 | 1.07 | 0.82 | 0.15 | 0.72 | 0.05 | 0.72 | 10.01 | 0.09 | 1.07 | 0.97 | 0.63 | 0.05
| Analytical results for Nd in OREAS 925 (Certified Value 24.5 ppm) | [21 empty] | Certified
Nd | Round | Replicate | 02: Lab; 03: Lab; 04: Lab; 05: Lab; 06: Lab; 07: Lab; 13: Lab; 14: Lab | [6 empty] | 1
| No | No | 02: 03; 03: 04; 04: 05; 05: 09; 06: 13; 07: 14; 13: 18; 14: 19 | [6 empty] | ppm
|  |  | 02: AR*MS; 03: AR*MS; 04: AR*MS; 05: AR*MS; 06: AR*OES/MS; 07: AR*MS; 13: AR*MS; 14: AR*OES/MS | [6 empty] | 1
1
| 1 | 1 | 02: 22.54; 03: 27.7; 04: 27.7; 05: 20.9; 06: 31.93; 07: 18.07; 13: 21.1; 14: 24.1 | [6 empty] | 1
| 1 | 2 | 02: 23.41; 03: 28.4; 04: 29.2; 05: 20.3; 06: 31.1508; 07: 17.75; 13: 21.2; 14: 24.3 | [6 empty] | #N/A
| 1 | 3 | 02: 23.49; 03: 28.3; 04: 30.2; 05: 21.6; 06: 32.6774; 07: 19.18; 13: 20.6; 14: 24.7 | [6 empty] | 16
| 1 | 4 | 02: 23.1; 03: 28.4; 04: 28.3; 05: 20.4; 06: 32.8261; 07: 16.58; 13: 20.1; 14: 24.3 | [6 empty] | 24.5301
| 1 | 5 | 02: 24.03; 03: 27.9; 04: 30.3; 05: 20.9; 06: 32.0363; 07: 14.76; 13: 20.6; 14: 24.6 | [6 empty] | 103
| 1 | 6 | 02: 24.34; 03: 27.7; 04: 29.7; 05: 20.7; 06: 31.8123; 07: 18.16; 13: 20.8; 14: 24.6
| Mean |  | 02: 23.485; 03: 28.0667; 04: 29.2333; 05: 20.8; 06: 32.0722; 07: 17.4167; 13: 20.7333; 14: 24.4333
| Median |  | 02: 23.45; 03: 28.1; 04: 29.45; 05: 20.8; 06: 31.9832; 07: 17.91; 13: 20.7; 14: 24.45
| Std Dev. |  | 02: 0.6442; 03: 0.33862; 04: 1.0501; 05: 0.46476; 06: 0.61198; 07: 1.5465; 13: 0.39833; 14: 0.23381
| Rel.Std.Dev. |  | 02: 2.743%; 03: 1.207%; 04: 3.592%; 05: 2.234%; 06: 1.908%; 07: 8.879%; 13: 1.921%; 14: 0.9569%
| PDM3 |  | 02: -4.26%; 03: 14.42%; 04: 19.17%; 05: -15.21%; 06: 30.75%; 07: -29%; 13: -15.48%; 14: -0.3943%
| Z-Score (Absolute) |  | 02: 0.09; 03: 0.76; 04: 0.97; 05: 0.58; 06: 1.49; 07: 1.2; 13: 0.59; 14: 0.09
| Analytical results for Ni in OREAS 925 (Certified Value 31.7 ppm) | [21 empty] | Certified
Ni | Round | Replicate | Lab | Lab | Lab | Lab | Lab | Lab | Lab | Lab | Lab | Lab | Lab | Lab | Lab | Lab | Lab | Lab | Lab |  |  |  | 1
| No | No | 02 | 03 | 04 | 05 | 06 | 07 | 09 | 11 | 13 | 15 | 16 | 17 | 18 | 19 | 20 | 21 | 22 |  |  |  | ppm
|  |  | AR*OES/MS | AR*OES | AR*MS | AR*MS | AR*MS | AR*MS | AR*OES | AR*OES | AR*OES/MS | AR*OES | AR*OES/MS | AR*OES | AR*MS | AR*OES/MS | AR*OES | AR*OES/MS | AR*MS |  |  |  | 1
2
| 1 | 1 | 32.9 | 32 | 33.8 | 34.5 | 30.1 | 29 | 31 | 36 | 31.1719 | 31 | 31.909 | 30 | 31.9 | 28.9 | 31.4 | 30.3 | 33.2 |  |  |  | 1
| 1 | 2 | 32.9 | 32 | 35.5 | 33.3 | 31.1 | 31.8 | 31 | 37 | 31.7159 | 32 | 31.236 | 31 | 31.8 | 28.2 | 30.5 | 30.3 | 32.9 |  |  |  | #N/A
| 1 | 3 | 33.2 | 33 | 35.3 | 34.7 | 32.8 | 29.7 | 34 | 37 | 32.8618 | 32 | 32.463 | 29 | 31.6 | 29.6 | 31.6 | 30.3 | 32.1 |  |  |  | 16
| 1 | 4 | 32.9 | 31 | 35.7 | 34.2 | 32.6 | 30.3 | 33 | 35 | 32.6334 | 32 | 30.503 | 31 | 30.1 | 30.2 | 31.6 | 29.9 | 33.3 |  |  |  | 31.6937
| 1 | 5 | 32.7 | 34 | 35.3 | 34.2 | 31.6 | 33.1 | 33 | 36 | 32.0023 | 32 | 30.762 | 29 | 30.5 | 28.7 | 30.7 | 29.6 | 33.2 |  |  |  | 104
| 1 | 6 | 32.8 | 32 | 34.9 | 33.7 | 31.7 | 35 | 33 | 37 | 31.5768 | 32 | 32.396 | 30 | 31.3 | 29.1 | 32.2 | 30.1 | 34.3
| Mean |  | 32.9 | 32.3333 | 35.0833 | 34.1 | 31.65 | 31.4833 | 32.5 | 36.3333 | 31.9937 | 31.8333 | 31.5448 | 30 | 31.2 | 29.1167 | 31.3333 | 30.0833 | 33.1667
| Median |  | 32.9 | 32 | 35.3 | 34.2 | 31.65 | 31.05 | 33 | 36.5 | 31.8591 | 32 | 31.5725 | 30 | 31.45 | 29 | 31.5 | 30.2 | 33.2
| Std Dev. |  | 0.16733 | 1.0328 | 0.6824 | 0.51769 | 0.99348 | 2.2728 | 1.2247 | 0.8165 | 0.64641 | 0.40825 | 0.83591 | 0.89443 | 0.73756 | 0.70261 | 0.6314 | 0.28577 | 0.70899
| Rel.Std.Dev. |  | 0.5086% | 3.194% | 1.945% | 1.518% | 3.139% | 7.219% | 3.768% | 2.247% | 2.02% | 1.282% | 2.65% | 2.981% | 2.364% | 2.413% | 2.015% | 0.9499% | 2.138%
| PDM3 |  | 3.806% | 2.018% | 10.7% | 7.592% | -0.1378% | -0.6637% | 2.544% | 14.64% | 0.9466% | 0.4406% | -0.4696% | -5.344% | -1.558% | -8.131% | -1.137% | -5.081% | 4.648%
| Z-Score (Absolute) |  | 1.08 | 0.51 | 3.29 | 2.29 | 0.19 | 0.35 | 0.67 | 4.55 | 0.16 | 0 | 0.29 | 1.85 | 0.64 | 2.75 | 0.51 | 1.77 | 1.35
| Analytical results for P in OREAS 925 (Certified Value 0.061 wt.%) | [21 empty] | Certified
P | Round | Replicate | Lab | Lab | Lab | Lab | Lab | Lab | Lab | Lab | Lab | Lab | Lab | Lab | Lab | Lab | Lab | [5 empty] | 1
| No | No | 02 | 03 | 04 | 05 | 06 | 07 | 09 | 11 | 13 | 15 | 16 | 17 | 18 | 21 | 22 | [5 empty] | wt.%
|  |  | AR*OES/MS | AR*OES | AR*OES | AR*OES | AR*MS | AR*MS | AR*OES | AR*OES | AR*OES/MS | AR*OES | AR*OES/MS | AR*OES | AR*OES | AR*OES/MS | AR*MS | [5 empty] | 3
3
| 1 | 1 | 0.062 | 0.0496 | 0.049 | 0.058 | 0.062 | 0.061 | 0.062 | 0.069 | 0.06365 | 0.058 | 0.059806 | 0.0633 | 0.056 | 0.06 | 0.06 | [5 empty] | 1
| 1 | 2 | 0.065 | 0.0516 | 0.049 | 0.057 | 0.063 | 0.063 | 0.06 | 0.07 | 0.0627 | 0.06 | 0.059199 | 0.0659 | 0.056 | 0.06 | 0.061 | [5 empty] | #N/A
| 1 | 3 | 0.062 | 0.0469 | 0.048 | 0.059 | 0.064 | 0.061 | 0.06 | 0.071 | 0.05795 | 0.064 | 0.060414 | 0.0639 | 0.054 | 0.06 | 0.058 | [5 empty] | 16
| 1 | 4 | 0.067 | 0.0462 | 0.05 | 0.059 | 0.064 | 0.062 | 0.062 | 0.067 | 0.061119 | 0.068 | 0.061616 | 0.0623 | 0.055 | 0.06 | 0.061 | [5 empty] | 0.060721
| 1 | 5 | 0.065 | 0.0546 | 0.045 | 0.057 | 0.063 | 0.063 | 0.06 | 0.069 | 0.05795 | 0.068 | 0.058267 | 0.0603 | 0.054 | 0.06 | 0.061 | [5 empty] | 105
| 1 | 6 | 0.061 | 0.0466 | 0.048 | 0.058 | 0.063 | 0.06 | 0.058 | 0.071 | 0.0608 | 0.06 | 0.055732 | 0.063 | 0.054 | 0.06 | 0.062
| Mean |  | 0.063667 | 0.04925 | 0.048167 | 0.058 | 0.063167 | 0.061667 | 0.060333 | 0.0695 | 0.060695 | 0.063 | 0.059172 | 0.063117 | 0.054833 | 0.06 | 0.0605
| Median |  | 0.0635 | 0.04825 | 0.0485 | 0.058 | 0.063 | 0.0615 | 0.06 | 0.0695 | 0.060959 | 0.062 | 0.059502 | 0.06315 | 0.0545 | 0.06 | 0.061
| Std Dev. |  | 0.0023381 | 0.0033501 | 0.0017224 | 0.00089443 | 0.00075277 | 0.0012111 | 0.0015055 | 0.0015166 | 0.002367 | 0.0043359 | 0.0020287 | 0.0018444 | 0.00098319 | 0 | 0.0013784
| Rel.Std.Dev. |  | 3.672% | 6.802% | 3.576% | 1.542% | 1.192% | 1.964% | 2.495% | 2.182% | 3.9% | 6.882% | 3.428% | 2.922% | 1.793% | 0% | 2.278%
| PDM3 |  | 4.851% | -18.89% | -20.68% | -4.481% | 4.028% | 1.558% | -0.6382% | 14.46% | -0.0429% | 3.753% | -2.55% | 3.946% | -9.696% | -1.187% | -0.3637%
| Z-Score (Absolute) |  | 0.85 | 3.03 | 3.33 | 0.67 | 0.72 | 0.31 | 0.04 | 2.43 | 0.05 | 0.67 | 0.36 | 0.71 | 1.53 | 0.13 | 0
| Analytical results for Pb in OREAS 925 (Certified Value 111 ppm) | [21 empty] | Certified
Pb | Round | Replicate | Lab | Lab | Lab | Lab | Lab | Lab | Lab | Lab | Lab | Lab | Lab | Lab | Lab | Lab | Lab | Lab | Lab | Lab | Lab |  | 1
| No | No | 02 | 03 | 04 | 05 | 06 | 07 | 09 | 10 | 11 | 13 | 14 | 15 | 16 | 17 | 18 | 19 | 20 | 21 | 22 |  | ppm
|  |  | AR*OES/MS | AR*MS | AR*MS | AR*MS | AR*MS | AR*MS | AR*MS | AR*MS | AR*OES | AR*OES/MS | AR*MS | AR*OES | AR*OES/MS | AR*OES | AR*OES | AR*OES/MS | AR*OES | AR*OES/MS | AR*MS |  | 0
0
| 1 | 1 | 101 | 106.4 | 111 | 105 | 108.5 | 103.5 | 114 | 106.2 | 109 | 108.3686 | 91.7 | 118 | 121.387 | 109 | 110 | 113 | 125 | 94.6 | 123 |  | 1
| 1 | 2 | 99.8 | 108.3 | 115 | 113 | 113 | 109 | 109 | 105.6 | 113 | 104.2246 | 89.1 | 120 | 120.13 | 108 | 111 | 116 | 113 | 92.3 | 113 |  | #N/A
| 1 | 3 | 101 | 103.6 | 115 | 115 | 113.5 | 100 | 108 | 108.1 | 109 | 110.26 | 93.2 | 123 | 114.56 | 106 | 105 | 116 | 122 | 93.1 | 113 |  | 16
| 1 | 4 | 99.4 | 105.4 | 115 | 112 | 111.5 | 117 | 110 | 109.6 | 109 | 110.6855 | 86.3 | 120 | 115.053 | 103 | 109 | 110 | 120 | 104 | 119 |  | 110.5944
| 1 | 5 | 99.9 | 111.8 | 116 | 121 | 109.5 | 114 | 107 | 108.6 | 110 | 113.1577 | 77.7 | 124 | 121.964 | 105 | 110 | 107 | 114 | 100 | 116.5 |  | 106
| 1 | 6 | 100 | 106.3 | 113 | 117 | 105.5 | 110 | 107 | 109.5 | 111 | 108.835 | 88.5 | 117 | 113.671 | 107 | 104 | 120 | 122 | 98.6 | 114.5
| Mean |  | 100.1833 | 106.9667 | 114.1667 | 113.8333 | 110.25 | 108.9167 | 109.1667 | 107.9333 | 110.1667 | 109.2552 | 87.75 | 120.3333 | 117.7942 | 106.3333 | 108.1667 | 113.6667 | 119.3333 | 97.1 | 116.5
| Median |  | 99.95 | 106.35 | 115 | 114 | 110.5 | 109.5 | 108.5 | 108.35 | 109.5 | 109.5475 | 88.8 | 120 | 117.5915 | 106.5 | 109.5 | 114.5 | 121 | 96.6 | 115.5
| Std Dev. |  | 0.66458 | 2.8176 | 1.8348 | 5.3821 | 3.029 | 6.3436 | 2.6394 | 1.6825 | 1.6021 | 2.9851 | 5.4917 | 2.7325 | 3.761 | 2.1602 | 2.9269 | 4.6762 | 4.8028 | 4.551 | 3.9243
| Rel.Std.Dev. |  | 0.6634% | 2.634% | 1.607% | 4.728% | 2.747% | 5.824% | 2.418% | 1.559% | 1.454% | 2.732% | 6.258% | 2.271% | 3.193% | 2.032% | 2.706% | 4.114% | 4.025% | 4.687% | 3.368%
| PDM3 |  | -9.414% | -3.28% | 3.23% | 2.929% | -0.3114% | -1.517% | -1.291% | -2.406% | -0.3868% | -1.211% | -20.66% | 8.806% | 6.51% | -3.853% | -2.195% | 2.778% | 7.902% | -12.2% | 5.34%
| Z-Score (Absolute) |  | 1.39 | 0.35 | 0.75 | 0.7 | 0.15 | 0.05 | 0.01 | 0.2 | 0.14 | 0 | 3.29 | 1.69 | 1.31 | 0.45 | 0.17 | 0.67 | 1.54 | 1.86 | 1.11
| Analytical results for Pd in OREAS 925 (Indicative Value 12.8 ppb) | [21 empty] | Indicative
Pd | Round | Replicate | 02: Lab; 03: Lab |  | 1
| No | No | 02: 03; 03: 09 |  | ppb
|  |  | 02: AR*MS; 03: AR*MS |  | 1
1
| 1 | 1 | 02: 12; 03: < 10 |  | 1
| 1 | 2 | 02: 25; 03: < 10 |  | 3
| 1 | 3 | 02: 12; 03: < 10 |  | 16
| 1 | 4 | 02: 18; 03: < 10 |  | 12.8
| 1 | 5 | 02: 12; 03: < 10 |  | 9
| 1 | 6 | 02: 10; 03: < 10
| Mean |  | 02: 14.8333
| Median |  | 02: 12
| Std Dev. |  | 02: 5.6716
| Rel.Std.Dev. |  | 02: 38.24%
| PDM3 |  | 02: 15.89%
| Z-Score (Absolute) |  | 02: 0.67; 03: 0.67
| Analytical results for Pr in OREAS 925 (Certified Value 6.55 ppm) | [21 empty] | Certified
Pr | Round | Replicate | 02: Lab; 03: Lab; 04: Lab; 05: Lab; 06: Lab; 07: Lab; 09: Lab |  | 1
| No | No | 02: 03; 03: 04; 04: 05; 05: 09; 06: 14; 07: 18; 09: 19 |  | ppm
|  |  | 02: AR*MS; 03: AR*MS; 04: AR*MS; 05: AR*MS; 06: AR*MS; 07: AR*MS; 09: AR*OES/MS |  | 2
2
| 1 | 1 | 02: 6.692; 03: 7.7; 04: 7.7; 05: 5.99; 06: 4.766; 07: 5.8; 09: 6.4 |  | 1
| 1 | 2 | 02: 6.903; 03: 7.9; 04: 7.9; 05: 5.96; 06: 4.674; 07: 5.9; 09: 6.5 |  | #N/A
| 1 | 3 | 02: 6.931; 03: 7.9; 04: 8.2; 05: 6.15; 06: 5.098; 07: 5.7; 09: 6.5 |  | 16
| 1 | 4 | 02: 6.845; 03: 8; 04: 7.7; 05: 6.08; 06: 4.377; 07: 5.6; 09: 6.6 |  | 6.5498
| 1 | 5 | 02: 7.133; 03: 7.9; 04: 8.2; 05: 6.05; 06: 3.824; 07: 5.7; 09: 6.6 |  | 107
| 1 | 6 | 02: 7.186; 03: 7.9; 04: 8.1; 05: 6.19; 06: 4.738; 07: 5.7; 09: 6.5
| Mean |  | 02: 6.9483; 03: 7.8833; 04: 7.9667; 05: 6.07; 06: 4.5795; 07: 5.7333; 09: 6.5167
| Median |  | 02: 6.917; 03: 7.9; 04: 8; 05: 6.065; 06: 4.706; 07: 5.7; 09: 6.5
| Std Dev. |  | 02: 0.18403; 03: 0.098319; 04: 0.23381; 05: 0.089219; 06: 0.43577; 07: 0.10328; 09: 0.075277
| Rel.Std.Dev. |  | 02: 2.648%; 03: 1.247%; 04: 2.935%; 05: 1.47%; 06: 9.516%; 07: 1.801%; 09: 1.155%
| PDM3 |  | 02: 6.084%; 03: 20.36%; 04: 21.63%; 05: -7.326%; 06: -30.08%; 07: -12.47%; 09: -0.5066%
| Z-Score (Absolute) |  | 02: 0.37; 03: 1.18; 04: 1.25; 05: 0.38; 06: 1.67; 07: 0.67; 09: 0
| Analytical results for Pt in OREAS 925 (Indicative Value < 5 ppb) | [21 empty] | Indicative
Pt | Round | Replicate | 02: Lab; 03: Lab |  | 1
| No | No | 02: 03; 03: 09 |  | ppb
|  |  | 02: AR*MS; 03: AR*MS |  | 2
2
| 1 | 1 | 02: < 5; 03: < 5 |  | 1
| 1 | 2 | 02: < 5; 03: < 5 |  | 3
| 1 | 3 | 02: < 5; 03: < 5 |  | 16
| 1 | 4 | 02: < 5; 03: < 5 |  | < 5
| 1 | 5 | 02: 18; 03: < 5 |  | 9
| 1 | 6 | 02: < 5; 03: < 5
| Mean |  | 02: 18
| Median |  | 02: 18
Std Dev.
Rel.Std.Dev.
PDM3
| Z-Score (Absolute) |  | 02: 0.67; 03: 0.67
| Analytical results for Rb in OREAS 925 (Certified Value 18.9 ppm) | [21 empty] | Certified
Rb | Round | Replicate | Lab | Lab | Lab | Lab | Lab | Lab | Lab | Lab | Lab | Lab | Lab | Lab | Lab | Lab | [6 empty] | 1
| No | No | 02 | 03 | 04 | 05 | 06 | 07 | 09 | 13 | 14 | 16 | 18 | 19 | 21 | 22 | [6 empty] | ppm
|  |  | AR*OES/MS | AR*MS | AR*MS | AR*MS | AR*MS | AR*MS | AR*MS | AR*OES/MS | AR*MS | AR*OES/MS | AR*MS | AR*OES/MS | AR*OES/MS | AR*MS | [6 empty] | 1
1
| 1 | 1 | 16.5 | 21.38 | 23.3 | 27.2 | 16.9 | 17.9 | 19.2 | 23.3935 | 11.06 | 20.03 | 14.8 | 19.8 | 17 | 17.2 | [6 empty] | 1
| 1 | 2 | 16.7 | 20.17 | 22.6 | 24.8 | 17.2 | 18.4 | 19.6 | 21.1371 | 10.98 | 19.76 | 14.9 | 20.1 | 17.7 | 16.8 | [6 empty] | #N/A
| 1 | 3 | 16.7 | 21.9 | 22.7 | 26.1 | 18.4 | 19.1 | 19.6 | 22.1198 | 12.11 | 18.82 | 14.8 | 19.5 | 17.8 | 17 | [6 empty] | 16
| 1 | 4 | 16.7 | 21.18 | 22.7 | 25.6 | 18.1 | 17.5 | 19.8 | 20.1728 | 10.73 | 19.32 | 13.9 | 19.4 | 17.6 | 17.9 | [6 empty] | 18.8982
| 1 | 5 | 16.7 | 22.44 | 23 | 26.3 | 17.6 | 17.3 | 19.7 | 21.3903 | 9.18 | 19.29 | 14.3 | 19.3 | 17.8 | 17.6 | [6 empty] | 108
| 1 | 6 | 16.7 | 22.22 | 22.5 | 25.3 | 17.5 | 19.8 | 20 | 19.7186 | 11.52 | 19.05 | 14.4 | 19.8 | 18 | 18.6
| Mean |  | 16.6667 | 21.5483 | 22.8 | 25.8833 | 17.6167 | 18.3333 | 19.65 | 21.322 | 10.93 | 19.3783 | 14.5167 | 19.65 | 17.65 | 17.5167
| Median |  | 16.7 | 21.64 | 22.7 | 25.85 | 17.55 | 18.15 | 19.65 | 21.2637 | 11.02 | 19.305 | 14.6 | 19.65 | 17.75 | 17.4
| Std Dev. |  | 0.08165 | 0.8287 | 0.29665 | 0.84242 | 0.55648 | 0.96885 | 0.26646 | 1.331 | 0.98614 | 0.44746 | 0.38687 | 0.30166 | 0.34496 | 0.66458
| Rel.Std.Dev. |  | 0.4899% | 3.846% | 1.301% | 3.255% | 3.159% | 5.285% | 1.356% | 6.242% | 9.022% | 2.309% | 2.665% | 1.535% | 1.954% | 3.794%
| PDM3 |  | -11.81% | 14.02% | 20.65% | 36.96% | -6.781% | -2.989% | 3.978% | 12.83% | -42.16% | 2.541% | -23.19% | 3.978% | -6.605% | -7.311%
| Z-Score (Absolute) |  | 0.84 | 1.03 | 1.51 | 2.69 | 0.47 | 0.2 | 0.3 | 0.94 | 3.03 | 0.2 | 1.66 | 0.3 | 0.46 | 0.51
| Analytical results for Re in OREAS 925 (Certified Value < 1 ppb) | [21 empty] | Certified
Re | Round | Replicate | 02: Lab; 03: Lab; 04: Lab; 05: Lab; 06: Lab; 07: Lab; 09: Lab; 10: Lab; 11: Lab; 13: Lab |  | 1
| No | No | 02: 03; 03: 04; 04: 05; 05: 06; 06: 07; 07: 13; 09: 14; 10: 18; 11: 19; 13: 22 |  | ppb
|  |  | 02: AR*MS; 03: AR*MS; 04: AR*MS; 05: AR*MS; 06: AR*MS; 07: AR*OES/MS; 09: AR*MS; 10: AR*MS; 11: AR*OES/MS; 13: AR*MS |  | 2
2
| 1 | 1 | 02: < 1; 03: < 1; 04: < 1; 05: < 1; 06: < 1; 07: < 1; 09: < 1; 10: < 1; 11: < 10; 13: < 1 |  | 1
| 1 | 2 | 02: < 1; 03: < 1; 04: < 1; 05: < 1; 06: 1; 07: < 1; 09: < 1; 10: < 1; 11: < 10; 13: < 1 |  | 9
| 1 | 3 | 02: < 1; 03: < 1; 04: 1; 05: < 1; 06: < 1; 07: < 1; 09: < 1; 10: < 1; 11: < 10; 13: < 1 |  | 16
| 1 | 4 | 02: < 1; 03: < 1; 04: < 1; 05: 1; 06: 1; 07: < 1; 09: < 1; 10: < 1; 11: < 10; 13: < 1 |  | < 1
| 1 | 5 | 02: < 1; 03: 2; 04: < 1; 05: < 1; 06: < 1; 07: < 1; 09: < 1; 10: < 1; 11: < 10; 13: < 1 |  | 109
| 1 | 6 | 02: < 1; 03: < 1; 04: 1; 05: < 1; 06: < 1; 07: < 1; 09: < 1; 10: < 1; 11: < 10; 13: 1
| Mean |  | 03: 2; 04: 1; 05: 1; 06: 1; 13: 1
| Median |  | 03: 2; 04: 1; 05: 1; 06: 1; 13: 1
| Std Dev. |  | 04: 0; 06: 0
Rel.Std.Dev. | bar: 04; 06
PDM3
| Z-Score (Absolute) |  | 02: 0.67; 03: 1.35; 04: 0.67; 05: 0; 06: 0.67; 07: 0.67; 09: 0.67; 10: 0.67; 11: 35.74; 13: 0
| Analytical results for Ru in OREAS 925 (Indicative Value < 5 ppb) | [21 empty] | Indicative
Ru | Round | Replicate | 02: Lab; 03: Lab |  | 1
| No | No | 02: 09; 03: 19 |  | ppb
|  |  | 02: AR*MS; 03: AR*OES/MS |  | 2
2
| 1 | 1 | 02: < 5; 03: < 100 |  | 1
| 1 | 2 | 02: < 5; 03: < 100 |  | 1
| 1 | 3 | 02: < 5; 03: < 100 |  | 16
| 1 | 4 | 02: < 5; 03: < 100 |  | < 5
| 1 | 5 | 02: < 5; 03: < 100 |  | 9
| 1 | 6 | 02: < 5; 03: < 100
Mean
Median
Std Dev.
Rel.Std.Dev.
PDM3
| Z-Score (Absolute) |  | 02: 0.67; 03: 0.67
| Analytical results for S in OREAS 925 (Certified Value 0.985 wt.%) | [21 empty] | Certified
S | Round | Replicate | Lab | Lab | Lab | Lab | Lab | Lab | Lab | Lab | Lab | Lab | Lab | Lab | Lab | Lab | Lab | Lab | Lab |  |  |  | 1
| No | No | 02 | 03 | 04 | 05 | 06 | 07 | 09 | 10 | 11 | 13 | 15 | 16 | 18 | 19 | 20 | 21 | 22 |  |  |  | wt.%
|  |  | AR*OES/MS | AR*OES | AR*OES | AR*OES | AR*MS | AR*MS | AR*OES | AR*OES | AR*OES | AR*OES/MS | AR*OES | AR*OES/MS | AR*OES | AR*OES | AR*OES | AR*OES/MS | AR*MS |  |  |  | 3
3
| 1 | 1 | 1.11 | 1.0284 | 1.02 | 0.9 | 1.07 | 0.96 | 0.97 | 1.0165 | 0.98 | 0.985 | 0.96 | 0.985 | 0.81 | 0.962 | 1.01 | 1 | 1.02 |  |  |  | 1
| 1 | 2 | 1.23 | 1.0362 | 0.89 | 0.87 | 1.08 | 0.97 | 0.965 | 1.0106 | 0.99 | 1.0025 | 0.97 | 0.978 | 0.81 | 0.911 | 1.02 | 0.96 | 0.99 |  |  |  | 5
| 1 | 3 | 1.11 | 0.9645 | 0.89 | 0.9 | 1.07 | 0.97 | 0.97 | 0.9574 | 0.96 | 1.029 | 1.08 | 0.928 | 0.79 | 0.882 | 0.998 | 0.94 | 1.01 |  |  |  | 16
| 1 | 4 | 1.26 | 0.9433 | 1.04 | 0.92 | 1.06 | 1.06 | 0.925 | 1.0001 | 0.96 | 0.9636 | 1.1 | 0.909 | 0.79 | 0.894 | 0.994 | 1.01 | 1.01 |  |  |  | 0.98525
| 1 | 5 | 1.16 | 1.0307 | 0.84 | 0.93 | 1.07 | 1.02 | 0.955 | 0.9972 | 0.96 | 1.0032 | 1.07 | 0.902 | 0.77 | 0.928 | 0.984 | 1.04 | 1.01 |  |  |  | 110
| 1 | 6 | 1.21 | 0.9679 | 0.89 | 0.9 | 1.04 | 0.98 | 0.98 | 1.0311 | 0.97 | 1.006 | 1.01 | 0.938 | 0.79 | 0.897 | 1.02 | 0.99 | 1.01
| Mean |  | 1.18 | 0.99517 | 0.92833 | 0.90333 | 1.065 | 0.99333 | 0.96083 | 1.0022 | 0.97 | 0.99822 | 1.0317 | 0.94 | 0.79333 | 0.91233 | 1.0043 | 0.99 | 1.0083
| Median |  | 1.185 | 0.99815 | 0.89 | 0.9 | 1.07 | 0.975 | 0.9675 | 1.0053 | 0.965 | 1.0029 | 1.04 | 0.933 | 0.79 | 0.904 | 1.004 | 0.995 | 1.01
| Std Dev. |  | 0.063246 | 0.041048 | 0.081343 | 0.020656 | 0.013784 | 0.038816 | 0.019343 | 0.025087 | 0.012649 | 0.022021 | 0.059805 | 0.034704 | 0.015055 | 0.029001 | 0.01472 | 0.035777 | 0.0098319
| Rel.Std.Dev. |  | 5.36% | 4.125% | 8.762% | 2.287% | 1.294% | 3.908% | 2.013% | 2.503% | 1.304% | 2.206% | 5.797% | 3.692% | 1.898% | 3.179% | 1.466% | 3.614% | 0.9751%
| PDM3 |  | 19.77% | 1.006% | -5.777% | -8.315% | 8.094% | 0.8201% | -2.479% | 1.715% | -1.548% | 1.316% | 4.711% | -4.593% | -19.48% | -7.401% | 1.937% | 0.4818% | 2.343%
| Z-Score (Absolute) |  | 3.87 | 0.04 | 1.35 | 1.87 | 1.49 | 0 | 0.67 | 0.18 | 0.48 | 0.1 | 0.8 | 1.11 | 4.15 | 1.68 | 0.23 | 0.07 | 0.31
| Analytical results for Sb in OREAS 925 (Certified Value 0.64 ppm) | [21 empty] | Certified
Sb | Round | Replicate | Lab | Lab | Lab | Lab | Lab | Lab | Lab | Lab | Lab | Lab | Lab | Lab | Lab | Lab | Lab | Lab | Lab | Lab | Lab |  | 1
| No | No | 02 | 03 | 04 | 05 | 06 | 07 | 09 | 10 | 11 | 13 | 14 | 15 | 16 | 17 | 18 | 19 | 20 | 21 | 22 |  | ppm
|  |  | AR*OES/MS | AR*MS | AR*MS | AR*MS | AR*MS | AR*MS | AR*MS | AR*MS | AR*OES | AR*OES/MS | AR*MS | AR*OES | AR*OES/MS | AR*OES | AR*MS | AR*OES/MS | AR*OES | AR*OES/MS | AR*MS |  | 2
2
| 1 | 1 | < 0.05 | 0.55 | 0.15 | 0.71 | 0.58 | 0.79 | 0.52 | 0.64 | < 3 | 0.67947 | 0.7 | < 5 | 0.467 | < 5 | 0.32 | 0.6 | < 20 | 0.59 | 0.8 |  | 1
| 1 | 2 | < 0.05 | 0.54 | 0.16 | 0.79 | 0.6 | 0.84 | 0.5 | 0.63 | < 3 | 0.66274 | 0.7 | < 5 | 0.485 | < 5 | 0.45 | 0.6 | < 20 | 0.55 | 0.77 |  | #N/A
| 1 | 3 | < 0.05 | 0.53 | 0.19 | 0.88 | 0.58 | 0.78 | 0.52 | 0.63 | < 3 | 0.63709 | 0.71 | < 5 | 0.498 | < 5 | 0.39 | 0.6 | < 20 | 0.56 | 0.75 |  | 16
| 1 | 4 | < 0.05 | 0.51 | 0.16 | 0.8 | 0.65 | 0.83 | 0.5 | 0.67 | < 3 | 0.64889 | 0.7 | < 5 | 0.485 | < 5 | 0.33 | 0.6 | < 20 | 0.65 | 0.8 |  | 0.63731
| 1 | 5 | < 0.05 | 0.55 | 0.17 | 0.81 | 0.58 | 0.72 | 0.5 | 0.76 | < 3 | 0.62754 | 0.62 | < 5 | 0.456 | < 5 | 0.26 | 0.6 | < 20 | 0.56 | 0.73 |  | 111
| 1 | 6 | < 0.05 | 0.52 | 0.15 | 0.72 | 0.61 | 0.76 | 0.54 | 0.67 | < 3 | 0.62148 | 0.69 | < 5 | 0.575 | < 5 | 0.32 | 0.6 | < 20 | 0.55 | 0.92
| Mean |  |  | 0.53333 | 0.16333 | 0.785 | 0.6 | 0.78667 | 0.51333 | 0.66667 |  | 0.6462 | 0.68667 |  | 0.49433 |  | 0.345 | 0.6 |  | 0.57667 | 0.795
| Median |  |  | 0.535 | 0.16 | 0.795 | 0.59 | 0.785 | 0.51 | 0.655 |  | 0.64299 | 0.7 |  | 0.485 |  | 0.325 | 0.6 |  | 0.56 | 0.785
| Std Dev. |  |  | 0.01633 | 0.015055 | 0.062849 | 0.027568 | 0.044572 | 0.01633 | 0.049261 |  | 0.022046 | 0.033267 |  | 0.042217 |  | 0.065955 | 0 |  | 0.038816 | 0.067157
| Rel.Std.Dev. |  |  | 3.062% | 9.218% | 8.006% | 4.595% | 5.666% | 3.181% | 7.389% |  | 3.412% | 4.845% |  | 8.54% |  | 19.12% | 0% |  | 6.731% | 8.447%
| PDM3 |  |  | -16.32% | -74.37% | 23.17% | -5.854% | 23.44% | -19.45% | 4.606% |  | 1.395% | 7.744% |  | -22.43% |  | -45.87% | -5.854% |  | -9.516% | 24.74%
| Z-Score (Absolute) |  | 2.98 | 0.54 | 2.32 | 0.67 | 0.22 | 0.67 | 0.64 | 0.1 | 4.1 | 0 | 0.19 | 8.9 | 0.73 | 8.9 | 1.45 | 0.22 | 44.9 | 0.33 | 0.71
| Analytical results for Sc in OREAS 925 (Certified Value 3.28 ppm) | [21 empty] | Certified
Sc | Round | Replicate | Lab | Lab | Lab | Lab | Lab | Lab | Lab | Lab | Lab | Lab | Lab | Lab | Lab | Lab | Lab | Lab |  |  |  |  | 1
| No | No | 02 | 03 | 04 | 05 | 06 | 07 | 09 | 11 | 13 | 14 | 15 | 16 | 18 | 19 | 21 | 22 |  |  |  |  | ppm
|  |  | AR*OES/MS | AR*OES | AR*OES | AR*MS | AR*MS | AR*MS | AR*OES | AR*OES | AR*OES/MS | AR*MS | AR*OES | AR*OES/MS | AR*MS | AR*OES/MS | AR*OES/MS | AR*MS |  |  |  |  | 2
2
| 1 | 1 | 1.8 | 3 | 3 | 4.1 | 3.2 | 3.5 | 3 | 8 | 3.9965 | 2.3 | < 5 | 3.85 | 2.9 | 3 | 3.2 | 3.2 |  |  |  |  | 1
| 1 | 2 | 1.9 | 3 | 3 | 3.8 | 3.2 | 3.7 | 3 | 8 | 4.3184 | 2.4 | < 5 | 3.7 | 2.9 | 3 | 3.3 | 3.2 |  |  |  |  | 7
| 1 | 3 | 2 | 3 | 3 | 3.9 | 3.4 | 3.6 | 3 | 8 | 4.3148 | 2.5 | < 5 | 3.65 | 2.8 | 3 | 3.4 | 3.3 |  |  |  |  | 16
| 1 | 4 | 1.8 | 3 | 3 | 4.1 | 3.4 | 3.5 | 3 | 8 | 4.2945 | 2.4 | < 5 | 3.73 | 2.8 | 3 | 3.3 | 3.3 |  |  |  |  | 3.2821
| 1 | 5 | 1.9 | 3 | 3 | 3.8 | 3.3 | 3.7 | 3 | 8 | 4.3264 | 2 | < 5 | 3.61 | 2.8 | 3 | 3.3 | 3.2 |  |  |  |  | 112
| 1 | 6 | 1.8 | 3 | 3 | 3.8 | 3.3 | 3.9 | 3 | 8 | 4.3919 | 2.4 | < 5 | 3.61 | 2.8 | 3 | 3.3 | 3.4
| Mean |  | 1.8667 | 3 | 3 | 3.9167 | 3.3 | 3.65 | 3 | 8 | 4.2737 | 2.3333 |  | 3.6917 | 2.8333 | 3 | 3.3 | 3.2667
| Median |  | 1.85 | 3 | 3 | 3.85 | 3.3 | 3.65 | 3 | 8 | 4.3166 | 2.4 |  | 3.675 | 2.8 | 3 | 3.3 | 3.25
| Std Dev. |  | 0.08165 | 0 | 0 | 0.1472 | 0.089443 | 0.15166 | 0 | 0 | 0.13979 | 0.17512 |  | 0.091305 | 0.05164 | 0 | 0.063246 | 0.08165
| Rel.Std.Dev. |  | 4.374% | 0% | 0% | 3.758% | 2.71% | 4.155% | 0% | 0% | 3.271% | 7.505% |  | 2.473% | 1.823% | 0% | 1.917% | 2.499%
| PDM3 |  | -43.13% | -8.596% | -8.596% | 19.33% | 0.5449% | 11.21% | -8.596% | 143.7% | 30.21% | -28.91% |  | 12.48% | -13.67% | -8.596% | 0.5449% | -0.4707%
| Z-Score (Absolute) |  | 2.09 | 0.22 | 0.22 | 1.29 | 0.28 | 0.85 | 0.22 | 8.04 | 1.88 | 1.32 | 1.05 | 0.92 | 0.5 | 0.22 | 0.28 | 0.22
| Analytical results for Se in OREAS 925 (Certified Value 8.91 ppm) | [21 empty] | Certified
Se | Round | Replicate | Lab | Lab | Lab | Lab | Lab | Lab | Lab | Lab | Lab | Lab | Lab | Lab | Lab | Lab | Lab | Lab | Lab |  |  |  | 1
| No | No | 02 | 03 | 04 | 05 | 06 | 07 | 09 | 10 | 13 | 14 | 15 | 16 | 17 | 18 | 19 | 21 | 22 |  |  |  | ppm
|  |  | AR*OES/MS | AR*MS | AR*MS | AR*MS | AR*MS | AR*MS | AR*MS | AR*MS | AR*OES/MS | AR*MS | AR*OES | AR*OES/MS | AR*OES | AR*MS | AR*OES/MS | AR*OES/MS | AR*MS |  |  |  | 2
3
| 1 | 1 | 6 | 9 | 9.5 | 8.6 | 10.1 | 8.8 | 7.8 | 9 | 8.7968 | 10 | 7 | 7.828 | < 5 | 8 | 10 | 8 | 9.1 |  |  |  | 1
| 1 | 2 | 6 | 9 | 8.8 | 8.4 | 9.8 | 9.2 | 7.7 | 9 | 9.1445 | 10 | 8 | 8.435 | 8 | 7.8 | 9 | 9 | 9.1 |  |  |  | 8
| 1 | 3 | 6 | 9 | 8.2 | 8.7 | 10.3 | 9.1 | 8.1 | 9 | 8.5583 | 10 | 9 | 8.185 | 11 | 7.9 | 10 | 9 | 8.7 |  |  |  | 16
| 1 | 4 | 5 | 8 | 9.8 | 8.3 | 9.2 | 10.7 | 7.5 | 9 | 9.8121 | 10 | 9 | 7.948 | 9 | 7.7 | 9 | 8 | 8.3 |  |  |  | 8.9115
| 1 | 5 | 6 | 9 | 8.6 | 8.7 | 10.2 | 9.8 | 7.7 | 9 | 9.8946 | 9 | 9 | 8.207 | 11 | 7.7 | 9 | 9 | 9 |  |  |  | 113
| 1 | 6 | 6 | 8 | 8.7 | 8.2 | 9.6 | 10.3 | 7.9 | 10 | 9.1697 | 11 | 8 | 8.322 | 13 | 7.7 | 9 | 9 | 9.4
| Mean |  | 5.8333 | 8.6667 | 8.9333 | 8.4833 | 9.8667 | 9.65 | 7.7833 | 9.1667 | 9.2293 | 10 | 8.3333 | 8.1542 | 10.4 | 7.8 | 9.3333 | 8.6667 | 8.9333
| Median |  | 6 | 9 | 8.75 | 8.5 | 9.95 | 9.5 | 7.75 | 9 | 9.1571 | 10 | 8.5 | 8.196 | 11 | 7.75 | 9 | 9 | 9.05
| Std Dev. |  | 0.40825 | 0.5164 | 0.59889 | 0.2137 | 0.41793 | 0.74498 | 0.20412 | 0.40825 | 0.53483 | 0.63246 | 0.8165 | 0.22789 | 1.9494 | 0.12649 | 0.5164 | 0.5164 | 0.38297
| Rel.Std.Dev. |  | 6.999% | 5.958% | 6.704% | 2.519% | 4.236% | 7.72% | 2.623% | 4.454% | 5.795% | 6.325% | 9.798% | 2.795% | 18.74% | 1.622% | 5.533% | 5.958% | 4.287%
| PDM3 |  | -34.54% | -2.747% | 0.2453% | -4.804% | 10.72% | 8.287% | -12.66% | 2.864% | 3.567% | 12.21% | -6.488% | -8.498% | 16.7% | -12.47% | 4.734% | -2.747% | 0.2453%
| Z-Score (Absolute) |  | 4.65 | 0.4 | 0 | 0.67 | 1.4 | 1.07 | 1.72 | 0.35 | 0.44 | 1.6 | 0.9 | 1.17 | 0.22 | 1.7 | 0.6 | 0.4 | 0
| Analytical results for Sm in OREAS 925 (Certified Value 4.49 ppm) | [21 empty] | Certified
Sm | Round | Replicate | 02: Lab; 03: Lab; 04: Lab; 05: Lab; 06: Lab; 07: Lab; 09: Lab; 10: Lab |  |  |  | 1
| No | No | 02: 03; 03: 04; 04: 05; 05: 09; 06: 13; 07: 14; 09: 18; 10: 19 |  |  |  | ppm
|  |  | 02: AR*MS; 03: AR*MS; 04: AR*MS; 05: AR*MS; 06: AR*OES/MS; 07: AR*MS; 09: AR*MS; 10: AR*OES/MS |  |  |  | 2
2
| 1 | 1 | 02: 4.45; 03: 5; 04: 5; 05: 3.63; 06: 5.8977; 07: 3.12; 09: 3.7; 10: 4.4 |  |  |  | 1
| 1 | 2 | 02: 4.54; 03: 5.2; 04: 5.2; 05: 3.68; 06: 5.9511; 07: 3.01; 09: 3.8; 10: 4.5 |  |  |  | #N/A
| 1 | 3 | 02: 4.58; 03: 5.1; 04: 5.4; 05: 3.78; 06: 6.1624; 07: 3.33; 09: 3.7; 10: 4.3 |  |  |  | 16
| 1 | 4 | 02: 4.55; 03: 5.2; 04: 5.1; 05: 3.72; 06: 6.0083; 07: 2.88; 09: 3.5; 10: 4.5 |  |  |  | 4.4851
| 1 | 5 | 02: 4.71; 03: 5.1; 04: 5.4; 05: 3.64; 06: 6.0731; 07: 2.58; 09: 3.7; 10: 4.6 |  |  |  | 114
| 1 | 6 | 02: 4.75; 03: 5; 04: 5.4; 05: 3.67; 06: 6.182; 07: 3.17; 09: 3.7; 10: 4.5
| Mean |  | 02: 4.5967; 03: 5.1; 04: 5.25; 05: 3.6867; 06: 6.0458; 07: 3.015; 09: 3.6833; 10: 4.4667
| Median |  | 02: 4.565; 03: 5.1; 04: 5.3; 05: 3.675; 06: 6.0407; 07: 3.065; 09: 3.7; 10: 4.5
| Std Dev. |  | 02: 0.11272; 03: 0.089443; 04: 0.17607; 05: 0.055737; 06: 0.11418; 07: 0.26144; 09: 0.098319; 10: 0.10328
| Rel.Std.Dev. |  | 02: 2.452%; 03: 1.754%; 04: 3.354%; 05: 1.512%; 06: 1.889%; 07: 8.671%; 09: 2.669%; 10: 2.312%
| PDM3 |  | 02: 2.488%; 03: 13.71%; 04: 17.05%; 05: -17.8%; 06: 34.8%; 07: -32.78%; 09: -17.88%; 10: -0.4109%
| Z-Score (Absolute) |  | 02: 0.06; 03: 0.49; 04: 0.62; 05: 0.73; 06: 1.31; 07: 1.31; 09: 0.73; 10: 0.06
| Analytical results for Sn in OREAS 925 (Certified Value 7.77 ppm) | [21 empty] | Certified
Sn | Round | Replicate | Lab | Lab | Lab | Lab | Lab | Lab | Lab | Lab | Lab | Lab | Lab | Lab | Lab | Lab | Lab | Lab | Lab |  |  |  | 1
| No | No | 02 | 03 | 04 | 05 | 06 | 07 | 09 | 10 | 13 | 14 | 15 | 16 | 17 | 18 | 19 | 21 | 22 |  |  |  | ppm
|  |  | AR*OES/MS | AR*MS | AR*MS | AR*MS | AR*MS | AR*MS | AR*MS | AR*MS | AR*OES/MS | AR*MS | AR*OES | AR*OES/MS | AR*OES | AR*MS | AR*OES/MS | AR*OES/MS | AR*MS |  |  |  | 2
3
| 1 | 1 | 6.1 | 8.52 | 8.59 | 7.88 | 7.9 | 8.6 | 10 | 8.37 | 8.1373 | 5.77 | < 10 | 7.734 | < 10 | 6.8 | 8 | 6.9 | 7.5 |  |  |  | 1
| 1 | 2 | 6 | 8.49 | 7.69 | 8.2 | 7.6 | 8.6 | 10 | 8.55 | 7.9713 | 5.81 | < 10 | 7.813 | < 10 | 6.86 | 7.6 | 6.6 | 7 |  |  |  | #N/A
| 1 | 3 | 6.1 | 8.05 | 7.77 | 8.61 | 8.4 | 8.7 | 10 | 7.91 | 8.2221 | 5.94 | < 10 | 7.1 | < 10 | 7.91 | 8.4 | 7 | 7.6 |  |  |  | 16
| 1 | 4 | 5.9 | 7.68 | 8.93 | 8.06 | 8.1 | 10.2 | 10 | 8.29 | 8.2383 | 5.55 | < 10 | 7.231 | < 10 | 6.17 | 7.8 | 7.2 | 7.1 |  |  |  | 7.7732
| 1 | 5 | 6 | 8.23 | 7.83 | 8.63 | 8 | 8.1 | 10 | 8.35 | 8.1462 | 4.9 | < 10 | 7.249 | < 10 | 6.59 | 7.8 | 7 | 7.2 |  |  |  | 115
| 1 | 6 | 6.1 | 8.03 | 7.73 | 8.26 | 7.6 | 8.2 | 10 | 8.62 | 8.2069 | 5.67 | < 10 | 6.993 | < 10 | 6.52 | 7.5 | 6.9 | 7.5
| Mean |  | 6.0333 | 8.1667 | 8.09 | 8.2733 | 7.9333 | 8.7333 | 10 | 8.3483 | 8.1537 | 5.6067 |  | 7.3533 |  | 6.8083 | 7.85 | 6.9333 | 7.3167
| Median |  | 6.05 | 8.14 | 7.8 | 8.23 | 7.95 | 8.6 | 10 | 8.36 | 8.1766 | 5.72 |  | 7.24 |  | 6.695 | 7.8 | 6.95 | 7.35
| Std Dev. |  | 0.08165 | 0.31703 | 0.53202 | 0.29878 | 0.30768 | 0.75807 | 0 | 0.24919 | 0.098223 | 0.37033 |  | 0.33943 |  | 0.5924 | 0.32094 | 0.19664 | 0.24833
| Rel.Std.Dev. |  | 1.353% | 3.882% | 6.576% | 3.611% | 3.878% | 8.68% | 0% | 2.985% | 1.205% | 6.605% |  | 4.616% |  | 8.701% | 4.088% | 2.836% | 3.394%
| PDM3 |  | -22.38% | 5.062% | 4.075% | 6.434% | 2.06% | 12.35% | 28.65% | 7.399% | 4.895% | -27.87% |  | -5.402% |  | -12.41% | 0.9877% | -10.8% | -5.873%
| Z-Score (Absolute) |  | 2.3 | 0.4 | 0.3 | 0.54 | 0.11 | 1.12 | 2.72 | 0.63 | 0.38 | 2.84 | 3.6 | 0.63 | 3.6 | 1.32 | 0 | 1.16 | 0.67
| Analytical results for Sr in OREAS 925 (Certified Value 12.6 ppm) | [21 empty] | Certified
Sr | Round | Replicate | Lab | Lab | Lab | Lab | Lab | Lab | Lab | Lab | Lab | Lab | Lab | Lab | Lab | Lab | Lab | Lab | Lab |  |  |  | 1
| No | No | 02 | 03 | 04 | 05 | 06 | 07 | 09 | 11 | 13 | 14 | 15 | 16 | 17 | 18 | 19 | 21 | 22 |  |  |  | ppm
|  |  | AR*OES/MS | AR*MS | AR*MS | AR*MS | AR*MS | AR*MS | AR*MS | AR*OES | AR*OES/MS | AR*MS | AR*OES | AR*OES/MS | AR*OES | AR*OES | AR*OES/MS | AR*OES/MS | AR*MS |  |  |  | 1
2
| 1 | 1 | 11.6 | 12.48 | 12.6 | 13.2 | 11.9 | 12.4 | 12 | 15 | 12.7256 | 9.4 | 21 | 14.092 | 13 | 12 | 12.8 | 11.8 | 13.4 |  |  |  | 1
| 1 | 2 | 12 | 12.24 | 12.5 | 12.7 | 12.2 | 13.8 | 12 | 15 | 12.312 | 9.38 | 21 | 14.561 | 13 | 12 | 12.6 | 11.7 | 13 |  |  |  | #N/A
| 1 | 3 | 11.4 | 12.22 | 12.4 | 13.5 | 12.9 | 12.9 | 12 | 15 | 12.54 | 9.79 | 22 | 13.477 | 13 | 12 | 12.4 | 11.8 | 13.2 |  |  |  | 16
| 1 | 4 | 12.7 | 12.1 | 12.7 | 12.9 | 12.8 | 13.7 | 12 | 15 | 12.4925 | 8.77 | 22 | 13.803 | 13 | 11 | 12.5 | 11.8 | 13.5 |  |  |  | 12.5845
| 1 | 5 | 12 | 12.36 | 12.6 | 13.1 | 12.6 | 12.4 | 12 | 15 | 12.49 | 8.16 | 23 | 13.181 | 12 | 12 | 12.5 | 11.9 | 13.3 |  |  |  | 116
| 1 | 6 | 12.4 | 12.18 | 12.5 | 12.7 | 12.4 | 13.3 | 13 | 15 | 12.3405 | 9.25 | 22 | 13.375 | 13 | 12 | 12.4 | 11.8 | 13.9
| Mean |  | 12.0167 | 12.2633 | 12.55 | 13.0167 | 12.4667 | 13.0833 | 12.1667 | 15 | 12.4834 | 9.125 | 21.8333 | 13.7482 | 12.8333 | 11.8333 | 12.5333 | 11.8 | 13.3833
| Median |  | 12 | 12.23 | 12.55 | 13 | 12.5 | 13.1 | 12 | 15 | 12.4913 | 9.315 | 22 | 13.64 | 13 | 12 | 12.5 | 11.8 | 13.35
| Std Dev. |  | 0.48339 | 0.13589 | 0.10488 | 0.31252 | 0.37771 | 0.61779 | 0.40825 | 0 | 0.14951 | 0.57546 | 0.75277 | 0.51311 | 0.40825 | 0.40825 | 0.15055 | 0.063246 | 0.30605
| Rel.Std.Dev. |  | 4.023% | 1.108% | 0.8357% | 2.401% | 3.03% | 4.722% | 3.355% | 0% | 1.198% | 6.306% | 3.448% | 3.732% | 3.181% | 3.45% | 1.201% | 0.536% | 2.287%
| PDM3 |  | -4.512% | -2.552% | -0.2738% | 3.434% | -0.936% | 3.964% | -3.32% | 19.19% | -0.8028% | -27.49% | 73.49% | 9.247% | 1.978% | -5.969% | -0.4062% | -6.234% | 6.348%
| Z-Score (Absolute) |  | 0.67 | 0.35 | 0.02 | 0.63 | 0.09 | 0.72 | 0.48 | 3.22 | 0.07 | 4.45 | 12.14 | 1.59 | 0.39 | 0.91 | 0 | 0.96 | 1.11
| Analytical results for Ta in OREAS 925 (Certified Value < 0.05 ppm) | [21 empty] | Certified
Ta | Round | Replicate | Lab | Lab | Lab | Lab | Lab | Lab | Lab | Lab | Lab | Lab | Lab | Lab | Lab | Lab | [6 empty] | 1
| No | No | 02 | 03 | 04 | 05 | 06 | 07 | 13 | 14 | 15 | 16 | 18 | 19 | 21 | 22 | [6 empty] | ppm
|  |  | AR*OES/MS | AR*MS | AR*MS | AR*MS | AR*MS | AR*MS | AR*OES/MS | AR*MS | AR*OES | AR*OES/MS | AR*MS | AR*OES/MS | AR*OES/MS | AR*MS | [6 empty] | 3
3
| 1 | 1 | < 0.05 | < 0.01 | < 0.05 | < 0.05 | 0.02 | 0.02 | < 0.01 | < 0.01 | < 5 | < 0.05 | < 0.05 | < 0.1 | < 0.05 | 0.01 | [6 empty] | 1
| 1 | 2 | < 0.05 | < 0.01 | < 0.05 | < 0.05 | 0.01 | 0.02 | < 0.01 | 0.08 | < 5 | < 0.05 | < 0.05 | < 0.1 | < 0.05 | 0.01 | [6 empty] | #N/A
| 1 | 3 | < 0.05 | < 0.01 | < 0.05 | < 0.05 | 0.02 | 0.02 | < 0.01 | < 0.01 | < 5 | < 0.05 | < 0.05 | < 0.1 | < 0.05 | 0.01 | [6 empty] | 16
| 1 | 4 | < 0.05 | < 0.01 | < 0.05 | < 0.05 | 0.01 | 0.02 | < 0.01 | < 0.01 | < 5 | < 0.05 | < 0.05 | < 0.1 | < 0.05 | 0.01 | [6 empty] | < 0.05
| 1 | 5 | < 0.05 | < 0.01 | < 0.05 | < 0.05 | 0.02 | 0.01 | < 0.01 | < 0.01 | < 5 | < 0.05 | < 0.05 | < 0.1 | < 0.05 | 0.01 | [6 empty] | 117
| 1 | 6 | < 0.05 | < 0.01 | < 0.05 | 0.05 | 0.01 | 0.02 | < 0.01 | < 0.01 | < 5 | < 0.05 | < 0.05 | < 0.1 | < 0.05 | 0.01
| Mean |  | 05: 0.05; 06: 0.015; 07: 0.018333; 14: 0.08; 22: 0.01
| Median |  | 05: 0.05; 06: 0.015; 07: 0.02; 14: 0.08; 22: 0.01
| Std Dev. |  | 06: 0.0054772; 07: 0.0040825; 22: 0
| Rel.Std.Dev. |  | 06: 36.51%; 07: 22.27%; 22: 0%
PDM3
| Z-Score (Absolute) |  | 0 | 1.9 | 0 | 0.4 | 0.95 | 0.63 | 1.9 | 0.71 | 235.61 | 0 | 0 | 2.38 | 0 | 1.43
| Analytical results for Tb in OREAS 925 (Certified Value < 0.8 ppm) | [21 empty] | Certified
Tb | Round | Replicate | Lab | Lab | Lab | Lab | Lab | Lab | Lab | Lab | Lab | Lab | Lab | [9 empty] | 1
| No | No | 02 | 03 | 04 | 05 | 09 | 13 | 14 | 16 | 18 | 19 | 21 | [9 empty] | ppm
|  |  | AR*OES/MS | AR*MS | AR*MS | AR*MS | AR*MS | AR*OES/MS | AR*MS | AR*OES/MS | AR*MS | AR*OES/MS | AR*OES/MS | [9 empty] | 2
2
| 1 | 1 | 0.5 | 0.504 | 0.6 | 0.7 | 0.365 | 0.70952 | 0.273 | 0.478 | 0.4 | 0.4 | 0.48 | [9 empty] | 1
| 1 | 2 | 0.5 | 0.524 | 0.6 | 0.7 | 0.37 | 0.71853 | 0.278 | 0.461 | 0.4 | 0.5 | 0.51 | [9 empty] | #N/A
| 1 | 3 | 0.5 | 0.534 | 0.6 | 0.7 | 0.36 | 0.70798 | 0.309 | 0.467 | 0.4 | 0.5 | 0.53 | [9 empty] | 16
| 1 | 4 | 0.5 | 0.526 | 0.6 | 0.7 | 0.385 | 0.72591 | 0.265 | 0.461 | 0.4 | 0.5 | 0.52 | [9 empty] | < 0.8
| 1 | 5 | 0.5 | 0.554 | 0.6 | 0.8 | 0.37 | 0.73536 | 0.211 | 0.449 | 0.4 | 0.5 | 0.51 | [9 empty] | 118
| 1 | 6 | 0.49 | 0.562 | 0.6 | 0.8 | 0.385 | 0.72109 | 0.292 | 0.459 | 0.4 | 0.4 | 0.51
| Mean |  | 0.49833 | 0.534 | 0.6 | 0.73333 | 0.3725 | 0.71973 | 0.27133 | 0.4625 | 0.4 | 0.46667 | 0.51
| Median |  | 0.5 | 0.53 | 0.6 | 0.7 | 0.37 | 0.71981 | 0.2755 | 0.461 | 0.4 | 0.5 | 0.51
| Std Dev. |  | 0.0040825 | 0.021204 | 0 | 0.05164 | 0.010368 | 0.010279 | 0.033387 | 0.0095864 | 6.0809e-17 | 0.05164 | 0.016733
| Rel.Std.Dev. |  | 0.8192% | 3.971% | 0% | 7.042% | 2.783% | 1.428% | 12.3% | 2.073% | 1.52e-14% | 11.07% | 3.281%
PDM3
| Z-Score (Absolute) |  | 0 | 0.24 | 0.7 | 1.61 | 0.86 | 1.52 | 1.56 | 0.25 | 0.67 | 0.22 | 0.08
| Analytical results for Te in OREAS 925 (Certified Value < 0.05 ppm) | [21 empty] | Certified
Te | Round | Replicate | Lab | Lab | Lab | Lab | Lab | Lab | Lab | Lab | Lab | Lab | Lab | Lab | Lab | Lab | Lab | [5 empty] | 1
| No | No | 02 | 03 | 04 | 05 | 06 | 07 | 09 | 13 | 14 | 15 | 16 | 18 | 19 | 21 | 22 | [5 empty] | ppm
|  |  | AR*OES/MS | AR*MS | AR*MS | AR*MS | AR*MS | AR*MS | AR*MS | AR*OES/MS | AR*MS | AR*OES | AR*OES/MS | AR*MS | AR*OES/MS | AR*OES/MS | AR*MS | [5 empty] | 3
3
| 1 | 1 | 0.06 | 0.02 | < 0.02 | 0.02 | 0.03 | 0.03 | < 0.1 | 0.033042 | 0.02 | < 5 | < 0.05 | < 0.02 | < 1 | < 0.05 | 0.02 | [5 empty] | 1
| 1 | 2 | 0.06 | 0.02 | < 0.02 | 0.03 | 0.03 | 0.03 | < 0.1 | 0.035646 | 0.82 | < 5 | 0.051 | < 0.02 | < 1 | < 0.05 | 0.02 | [5 empty] | 9
| 1 | 3 | 0.06 | 0.02 | < 0.02 | 0.03 | 0.03 | 0.04 | < 0.1 | 0.012193 | 0.02 | < 5 | 0.062 | < 0.02 | < 1 | < 0.05 | 0.03 | [5 empty] | 16
| 1 | 4 | 0.06 | 0.02 | < 0.02 | 0.06 | 0.03 | 0.04 | < 0.1 | 0.021424 | 0.02 | < 5 | 0.065 | 0.05 | < 1 | < 0.05 | 0.03 | [5 empty] | < 0.05
| 1 | 5 | 0.06 | 0.03 | < 0.02 | 0.04 | 0.04 | 0.03 | < 0.1 | 0.045787 | 0.03 | < 5 | 0.06 | 0.02 | < 1 | < 0.05 | 0.04 | [5 empty] | 119
| 1 | 6 | 0.06 | 0.03 | < 0.02 | 0.04 | 0.04 | 0.03 | < 0.1 | 0.026667 | 0.02 | < 5 | 0.074 | 0.03 | < 1 | < 0.05 | 0.03
| Mean |  | 0.06 | 0.023333 |  | 0.036667 | 0.033333 | 0.033333 |  | 0.029127 | 0.155 |  | 0.0624 | 0.033333 |  |  | 0.028333
| Median |  | 0.06 | 0.02 |  | 0.035 | 0.03 | 0.03 |  | 0.029855 | 0.02 |  | 0.062 | 0.03 |  |  | 0.03
| Std Dev. |  | 0 | 0.005164 |  | 0.013663 | 0.005164 | 0.005164 |  | 0.011726 | 0.32581 |  | 0.0083247 | 0.015275 |  |  | 0.0075277
| Rel.Std.Dev. |  | 0% | 22.13% |  | 37.26% | 15.49% | 15.49% |  | 40.26% | 210.2% |  | 13.34% | 45.83% |  |  | 26.57%
PDM3
| Z-Score (Absolute) |  | 1.54 | 0.58 | 1.35 | 0.19 | 0 | 0 | 0.96 | 0.24 | 7.03 | 142.57 | 1.32 | 0.67 | 26.97 | 0.48 | 0.29
| Analytical results for Th in OREAS 925 (Certified Value 14.2 ppm) | [21 empty] | Certified
Th | Round | Replicate | Lab | Lab | Lab | Lab | Lab | Lab | Lab | Lab | Lab | Lab | Lab | Lab | Lab | Lab | Lab | [5 empty] | 1
| No | No | 02 | 03 | 04 | 05 | 06 | 07 | 09 | 11 | 13 | 14 | 16 | 18 | 19 | 21 | 22 | [5 empty] | ppm
|  |  | AR*OES/MS | AR*MS | AR*MS | AR*MS | AR*MS | AR*MS | AR*MS | AR*OES | AR*OES/MS | AR*MS | AR*OES/MS | AR*MS | AR*OES/MS | AR*OES/MS | AR*MS | [5 empty] | 1
2
| 1 | 1 | 12.3 | 15.35 | 14.3 | 15.3 | 14.2 | 13.6 | 12.9 | 15 | 13.9565 | 11.32 | 14.943 | 13.2 | 14.68 | 13.3 | 14.6 | [5 empty] | 1
| 1 | 2 | 12.3 | 15.3 | 14.8 | 16 | 14 | 14.5 | 12.8 | 14 | 13.9678 | 10.96 | 14.643 | 13.1 | 14.74 | 13.5 | 13.9 | [5 empty] | #N/A
| 1 | 3 | 12.3 | 15.21 | 14.8 | 16.4 | 14.8 | 13.9 | 12.9 | 15 | 14.3881 | 11.65 | 14.597 | 12.7 | 14.6 | 13.5 | 14.4 | [5 empty] | 16
| 1 | 4 | 12.3 | 15.32 | 14.9 | 15.1 | 15.1 | 13.8 | 13.5 | 14 | 14.2029 | 10.7 | 14.862 | 12.8 | 14.99 | 13.7 | 14.5 | [5 empty] | 14.2017
| 1 | 5 | 12.3 | 15.46 | 14.9 | 17.1 | 14.8 | 14.5 | 12.9 | 14 | 14.3943 | 9.67 | 14.589 | 12.8 | 14.58 | 13.5 | 14.2 | [5 empty] | 120
| 1 | 6 | 12.3 | 15.97 | 14.6 | 17.2 | 14.3 | 14.4 | 12.6 | 15 | 13.9763 | 11.18 | 14.706 | 12.9 | 14.52 | 13.5 | 14.5
| Mean |  | 12.3 | 15.435 | 14.7167 | 16.1833 | 14.5333 | 14.1167 | 12.9333 | 14.5 | 14.1476 | 10.9133 | 14.7233 | 12.9167 | 14.685 | 13.5 | 14.35
| Median |  | 12.3 | 15.335 | 14.8 | 16.2 | 14.55 | 14.15 | 12.9 | 14.5 | 14.0896 | 11.07 | 14.6745 | 12.85 | 14.64 | 13.5 | 14.45
| Std Dev. |  | 1.9459e-15 | 0.27428 | 0.23166 | 0.88412 | 0.4274 | 0.39707 | 0.30111 | 0.54772 | 0.20973 | 0.68887 | 0.14713 | 0.19408 | 0.16826 | 0.12649 | 0.25884
| Rel.Std.Dev. |  | 1.582e-14% | 1.777% | 1.574% | 5.463% | 2.941% | 2.813% | 2.328% | 3.777% | 1.482% | 6.312% | 0.9993% | 1.503% | 1.146% | 0.937% | 1.804%
| PDM3 |  | -13.39% | 8.684% | 3.626% | 13.95% | 2.335% | -0.5989% | -8.931% | 2.1% | -0.3808% | -23.15% | 3.673% | -9.049% | 3.403% | -4.941% | 1.044%
| Z-Score (Absolute) |  | 3.7 | 1.96 | 0.66 | 3.31 | 0.33 | 0.42 | 2.56 | 0.27 | 0.37 | 6.21 | 0.67 | 2.59 | 0.61 | 1.54 | 0
| Analytical results for Ti in OREAS 925 (Certified Value < 0.15 wt.%) | [21 empty] | Certified
Ti | Round | Replicate | Lab | Lab | Lab | Lab | Lab | Lab | Lab | Lab | Lab | Lab | Lab | Lab | Lab | Lab | Lab | Lab |  |  |  |  | 1
| No | No | 02 | 03 | 04 | 05 | 06 | 07 | 09 | 11 | 13 | 15 | 16 | 17 | 18 | 19 | 21 | 22 |  |  |  |  | wt.%
|  |  | AR*OES/MS | AR*OES | AR*OES | AR*OES | AR*MS | AR*MS | AR*OES | AR*OES | AR*OES/MS | AR*OES | AR*OES/MS | AR*OES | AR*OES | AR*OES | AR*OES/MS | AR*MS |  |  |  |  | 3
3
| 1 | 1 | 0.07 | 0.1092 | 0.16 | 0.18 | 0.098 | 0.099 | 0.055 | 0.059 | 0.2127 | 0.13 | 0.091 | 0.1249 | 0.08 | 0.068 | 0.07 | 0.083 |  |  |  |  | 1
| 1 | 2 | 0.06 | 0.1144 | 0.16 | 0.18 | 0.099 | 0.089 | 0.055 | 0.057 | 0.2331 | 0.13 | 0.093 | 0.1275 | 0.09 | 0.074 | 0.08 | 0.084 |  |  |  |  | #N/A
| 1 | 3 | 0.07 | 0.1274 | 0.16 | 0.18 | 0.103 | 0.101 | 0.055 | 0.056 | 0.2246 | 0.12 | 0.091 | 0.1244 | 0.08 | 0.078 | 0.08 | 0.083 |  |  |  |  | 16
| 1 | 4 | 0.07 | 0.1187 | 0.17 | 0.18 | 0.099 | 0.084 | 0.06 | 0.059 | 0.2239 | 0.13 | 0.091 | 0.1035 | 0.08 | 0.069 | 0.08 | 0.087 |  |  |  |  | < 0.15
| 1 | 5 | 0.07 | 0.1335 | 0.15 | 0.18 | 0.097 | 0.083 | 0.06 | 0.058 | 0.2284 | 0.14 | 0.082 | 0.1125 | 0.09 | 0.076 | 0.08 | 0.09 |  |  |  |  | 121
| 1 | 6 | 0.07 | 0.1323 | 0.16 | 0.18 | 0.1 | 0.099 | 0.06 | 0.057 | 0.224 | 0.13 | 0.086 | 0.1179 | 0.08 | 0.073 | 0.08 | 0.09
| Mean |  | 0.068333 | 0.12258 | 0.16 | 0.18 | 0.099333 | 0.0925 | 0.0575 | 0.057667 | 0.22445 | 0.13 | 0.089 | 0.11845 | 0.083333 | 0.073 | 0.078333 | 0.086167
| Median |  | 0.07 | 0.12305 | 0.16 | 0.18 | 0.099 | 0.094 | 0.0575 | 0.0575 | 0.2243 | 0.13 | 0.091 | 0.12115 | 0.08 | 0.0735 | 0.08 | 0.0855
| Std Dev. |  | 0.0040825 | 0.0099795 | 0.0063246 | 3.0405e-17 | 0.0020656 | 0.0081425 | 0.0027386 | 0.0012111 | 0.0067678 | 0.0063246 | 0.0041473 | 0.0091446 | 0.005164 | 0.0038987 | 0.0040825 | 0.0033116
| Rel.Std.Dev. |  | 5.974% | 8.141% | 3.953% | 1.689e-14% | 2.079% | 8.803% | 4.763% | 2.1% | 3.015% | 4.865% | 4.66% | 7.72% | 6.197% | 5.341% | 5.212% | 3.843%
PDM3
| Z-Score (Absolute) |  | 0.6 | 0.86 | 1.86 | 2.4 | 0.23 | 0.05 | 0.89 | 0.89 | 3.6 | 1.06 | 0.05 | 0.75 | 0.2 | 0.48 | 0.33 | 0.12
| Analytical results for Tl in OREAS 925 (Certified Value 0.13 ppm) | [21 empty] | Certified
Tl | Round | Replicate | Lab | Lab | Lab | Lab | Lab | Lab | Lab | Lab | Lab | Lab | Lab | Lab | Lab | Lab | Lab | Lab | Lab |  |  |  | 1
| No | No | 02 | 03 | 04 | 05 | 06 | 07 | 09 | 11 | 13 | 14 | 15 | 16 | 17 | 18 | 19 | 21 | 22 |  |  |  | ppm
|  |  | AR*OES/MS | AR*MS | AR*MS | AR*MS | AR*MS | AR*MS | AR*MS | AR*OES | AR*OES/MS | AR*MS | AR*OES | AR*OES/MS | AR*OES | AR*MS | AR*OES/MS | AR*OES/MS | AR*MS |  |  |  | 2
2
| 1 | 1 | 0.03 | 0.14 | 0.16 | 0.19 | 0.11 | 0.13 | 0.14 | < 5 | 0.16982 | 0.1 | < 10 | 0.117 | 11 | 0.08 | 0.15 | 0.13 | 0.13 |  |  |  | 1
| 1 | 2 | 0.03 | 0.14 | 0.16 | 0.19 | 0.13 | 0.14 | 0.13 | < 5 | 0.17955 | 0.1 | < 10 | 0.12 | 11 | 0.09 | 0.16 | 0.13 | 0.13 |  |  |  | #N/A
| 1 | 3 | 0.03 | 0.14 | 0.16 | 0.2 | 0.14 | 0.13 | 0.13 | < 5 | 0.17928 | 0.1 | < 10 | 0.137 | 14 | 0.08 | 0.15 | 0.13 | 0.14 |  |  |  | 16
| 1 | 4 | 0.04 | 0.14 | 0.15 | 0.18 | 0.13 | 0.13 | 0.14 | < 5 | 0.17022 | 0.08 | < 10 | 0.124 | 11 | 0.08 | 0.15 | 0.13 | 0.11 |  |  |  | 0.13213
| 1 | 5 | 0.03 | 0.15 | 0.16 | 0.21 | 0.13 | 0.14 | 0.14 | < 5 | 0.18385 | 0.08 | < 10 | 0.121 | 5 | 0.09 | 0.15 | 0.13 | 0.13 |  |  |  | 122
| 1 | 6 | 0.03 | 0.15 | 0.16 | 0.2 | 0.12 | 0.15 | 0.13 | < 5 | 0.18334 | 0.09 | < 10 | 0.114 | 14 | 0.08 | 0.13 | 0.13 | 0.14
| Mean |  | 0.031667 | 0.14333 | 0.15833 | 0.195 | 0.12667 | 0.13667 | 0.135 |  | 0.17768 | 0.091667 |  | 0.12217 | 11 | 0.083333 | 0.14833 | 0.13 | 0.13
| Median |  | 0.03 | 0.14 | 0.16 | 0.195 | 0.13 | 0.135 | 0.135 |  | 0.17942 | 0.095 |  | 0.1205 | 11 | 0.08 | 0.15 | 0.13 | 0.13
| Std Dev. |  | 0.0040825 | 0.005164 | 0.0040825 | 0.010488 | 0.010328 | 0.008165 | 0.0054772 |  | 0.0062214 | 0.0098319 |  | 0.0080353 | 3.2863 | 0.005164 | 0.0098319 | 0 | 0.010954
| Rel.Std.Dev. |  | 12.89% | 3.603% | 2.578% | 5.379% | 8.154% | 5.974% | 4.057% |  | 3.502% | 10.73% |  | 6.577% | 29.88% | 6.197% | 6.628% | 0% | 8.427%
| PDM3 |  | -76.03% | 8.48% | 19.83% | 47.58% | -4.134% | 3.434% | 2.173% |  | 34.47% | -30.62% |  | -7.54% | 8225% | -36.93% | 12.26% | -1.611% | -1.611%
| Z-Score (Absolute) |  | 3.88 | 0.28 | 0.84 | 2.21 | 0.34 | 0.03 | 0.03 | 88.16 | 1.56 | 1.65 | 181.38 | 0.51 | NA | 1.96 | 0.47 | 0.22 | 0.22
| Analytical results for Tm in OREAS 925 (Certified Value < 0.4 ppm) | [21 empty] | Certified
Tm | Round | Replicate | 02: Lab; 03: Lab; 04: Lab; 05: Lab; 06: Lab; 07: Lab; 09: Lab; 11: Lab |  |  |  | 1
| No | No | 02: 03; 03: 04; 04: 05; 05: 09; 06: 13; 07: 14; 09: 18; 11: 19 |  |  |  | ppm
|  |  | 02: AR*MS; 03: AR*MS; 04: AR*MS; 05: AR*MS; 06: AR*OES/MS; 07: AR*MS; 09: AR*MS; 11: AR*OES/MS |  |  |  | 2
2
| 1 | 1 | 02: 0.19; 03: 0.3; 04: 0.3; 05: 0.14; 06: 0.28947; 07: 0.1; 09: 0.2; 11: 0.2 |  |  |  | 1
| 1 | 2 | 02: 0.2; 03: 0.3; 04: 0.3; 05: 0.145; 06: 0.30309; 07: 0.09; 09: 0.2; 11: 0.2 |  |  |  | #N/A
| 1 | 3 | 02: 0.22; 03: 0.3; 04: 0.3; 05: 0.14; 06: 0.30681; 07: 0.11; 09: 0.2; 11: 0.2 |  |  |  | 16
| 1 | 4 | 02: 0.21; 03: 0.3; 04: 0.3; 05: 0.145; 06: 0.30227; 07: 0.09; 09: 0.2; 11: 0.2 |  |  |  | < 0.4
| 1 | 5 | 02: 0.23; 03: 0.3; 04: 0.3; 05: 0.14; 06: 0.31007; 07: 0.07; 09: 0.2; 11: 0.2 |  |  |  | 123
| 1 | 6 | 02: 0.22; 03: 0.3; 04: 0.3; 05: 0.135; 06: 0.29993; 07: 0.1; 09: 0.2; 11: 0.2
| Mean |  | 02: 0.21167; 03: 0.3; 04: 0.3; 05: 0.14083; 06: 0.30194; 07: 0.093333; 09: 0.2; 11: 0.2
| Median |  | 02: 0.215; 03: 0.3; 04: 0.3; 05: 0.14; 06: 0.30268; 07: 0.095; 09: 0.2; 11: 0.2
| Std Dev. |  | 02: 0.01472; 03: 0; 04: 0; 05: 0.0037639; 06: 0.0070809; 07: 0.013663; 09: 3.0405e-17; 11: 3.0405e-17
| Rel.Std.Dev. |  | 02: 6.954%; 03: 0%; 04: 0%; 05: 2.673%; 06: 2.345%; 07: 14.64%; 09: 1.52e-14%; 11: 1.52e-14%
PDM3
| Z-Score (Absolute) |  | 02: 0.05; 03: 0.8; 04: 0.8; 05: 0.55; 06: 0.81; 07: 0.95; 09: 0.05; 11: 0.05
| Analytical results for U in OREAS 925 (Certified Value 1.82 ppm) | [21 empty] | Certified
U | Round | Replicate | Lab | Lab | Lab | Lab | Lab | Lab | Lab | Lab | Lab | Lab | Lab | Lab | Lab | Lab | [6 empty] | 1
| No | No | 02 | 03 | 04 | 05 | 06 | 07 | 09 | 13 | 14 | 16 | 18 | 19 | 21 | 22 | [6 empty] | ppm
|  |  | AR*OES/MS | AR*MS | AR*MS | AR*MS | AR*MS | AR*MS | AR*MS | AR*OES/MS | AR*MS | AR*OES/MS | AR*MS | AR*OES/MS | AR*OES/MS | AR*MS | [6 empty] | 2
2
| 1 | 1 | 2 | 1.91 | 2.1 | 2.4 | 1.7 | 1.66 | 1.58 | 2.0857 | 1.41 | 1.916 | 1.8 | 1.82 | 1.62 | 1.77 | [6 empty] | 1
| 1 | 2 | 2 | 2 | 2.2 | 2.4 | 1.7 | 1.79 | 1.6 | 2.1274 | 1.43 | 1.902 | 1.7 | 1.85 | 1.73 | 1.68 | [6 empty] | #N/A
| 1 | 3 | 1.99 | 2.03 | 2.2 | 2.5 | 1.8 | 1.71 | 1.58 | 2.1287 | 1.54 | 1.881 | 1.7 | 1.85 | 1.69 | 1.76 | [6 empty] | 16
| 1 | 4 | 2 | 2.05 | 2.2 | 2.4 | 1.8 | 1.7 | 1.7 | 2.1137 | 1.37 | 1.896 | 1.7 | 1.83 | 1.76 | 1.73 | [6 empty] | 1.8203
| 1 | 5 | 2 | 2.09 | 2.1 | 2.6 | 1.77 | 1.76 | 1.58 | 2.1554 | 1.16 | 1.848 | 1.7 | 1.86 | 1.67 | 1.72 | [6 empty] | 124
| 1 | 6 | 2 | 2.13 | 2.1 | 2.6 | 1.74 | 1.81 | 1.52 | 2.1188 | 1.49 | 1.88 | 1.7 | 1.78 | 1.7 | 1.75
| Mean |  | 1.9983 | 2.035 | 2.15 | 2.4833 | 1.7517 | 1.7383 | 1.5933 | 2.1216 | 1.4 | 1.8872 | 1.7167 | 1.8317 | 1.695 | 1.735
| Median |  | 2 | 2.04 | 2.15 | 2.45 | 1.755 | 1.735 | 1.58 | 2.1231 | 1.42 | 1.8885 | 1.7 | 1.84 | 1.695 | 1.74
| Std Dev. |  | 0.0040825 | 0.076354 | 0.054772 | 0.098319 | 0.045789 | 0.057764 | 0.058878 | 0.022761 | 0.13206 | 0.023464 | 0.040825 | 0.029269 | 0.048477 | 0.032711
| Rel.Std.Dev. |  | 0.2043% | 3.752% | 2.548% | 3.959% | 2.614% | 3.323% | 3.695% | 1.073% | 9.433% | 1.243% | 2.378% | 1.598% | 2.86% | 1.885%
| PDM3 |  | 9.781% | 11.8% | 18.11% | 36.43% | -3.77% | -4.502% | -12.47% | 16.55% | -23.09% | 3.674% | -5.693% | 0.6249% | -6.883% | -4.686%
| Z-Score (Absolute) |  | 0.94 | 1.11 | 1.64 | 3.16 | 0.18 | 0.24 | 0.91 | 1.51 | 1.79 | 0.44 | 0.34 | 0.18 | 0.44 | 0.26
| Analytical results for V in OREAS 925 (Certified Value 31 ppm) | [21 empty] | Certified
V | Round | Replicate | Lab | Lab | Lab | Lab | Lab | Lab | Lab | Lab | Lab | Lab | Lab | Lab | Lab | Lab | Lab | Lab |  |  |  |  | 1
| No | No | 02 | 03 | 04 | 05 | 06 | 07 | 09 | 11 | 13 | 15 | 16 | 17 | 18 | 19 | 21 | 22 |  |  |  |  | ppm
|  |  | AR*OES/MS | AR*OES | AR*MS | AR*OES | AR*MS | AR*MS | AR*OES | AR*OES | AR*OES/MS | AR*OES | AR*OES/MS | AR*OES | AR*OES | AR*OES/MS | AR*OES/MS | AR*MS |  |  |  |  | 1
2
| 1 | 1 | 35 | 30 | 32 | 35 | 30 | 29 | 30 | 28 | 36 | 31 | 27.119 | 34 | 30 | 29.9 | 27 | 29 |  |  |  |  | 1
| 1 | 2 | 36 | 31 | 32 | 35 | 31 | 30 | 28 | 28 | 36 | 32 | 26.852 | 34 | 30 | 29.8 | 27 | 29 |  |  |  |  | #N/A
| 1 | 3 | 35 | 30 | 32 | 36 | 31 | 30 | 30 | 28 | 36.9 | 31 | 26.714 | 35 | 30 | 29.3 | 27 | 28 |  |  |  |  | 16
| 1 | 4 | 38 | 30 | 34 | 36 | 30 | 30 | 30 | 27 | 36.9 | 32 | 26.419 | 33 | 30 | 29.8 | 27 | 30 |  |  |  |  | 31.0075
| 1 | 5 | 36 | 32 | 33 | 35 | 31 | 31 | 28 | 27 | 37.8 | 33 | 26.157 | 32 | 30 | 29.7 | 27 | 30 |  |  |  |  | 125
| 1 | 6 | 36 | 31 | 32 | 35 | 30 | 29 | 28 | 28 | 36 | 32 | 27.155 | 34 | 30 | 30 | 28 | 30
| Mean |  | 36 | 30.6667 | 32.5 | 35.3333 | 30.5 | 29.8333 | 29 | 27.6667 | 36.6 | 31.8333 | 26.736 | 33.6667 | 30 | 29.75 | 27.1667 | 29.3333
| Median |  | 36 | 30.5 | 32 | 35 | 30.5 | 30 | 29 | 28 | 36.45 | 32 | 26.783 | 34 | 30 | 29.8 | 27 | 29.5
| Std Dev. |  | 1.0954 | 0.8165 | 0.83666 | 0.5164 | 0.54772 | 0.75277 | 1.0954 | 0.5164 | 0.73485 | 0.75277 | 0.39292 | 1.0328 | 0 | 0.2429 | 0.40825 | 0.8165
| Rel.Std.Dev. |  | 3.043% | 2.662% | 2.574% | 1.462% | 1.796% | 2.523% | 3.777% | 1.866% | 2.008% | 2.365% | 1.47% | 3.068% | 0% | 0.8165% | 1.503% | 2.784%
| PDM3 |  | 16.1% | -1.099% | 4.813% | 13.95% | -1.637% | -3.787% | -6.474% | -10.77% | 18.04% | 2.663% | -13.78% | 8.576% | -3.249% | -4.055% | -12.39% | -5.399%
| Z-Score (Absolute) |  | 2.02 | 0.15 | 0.79 | 1.79 | 0.09 | 0.15 | 0.44 | 0.91 | 2.23 | 0.56 | 1.24 | 1.2 | 0.09 | 0.18 | 1.08 | 0.32
| Analytical results for W in OREAS 925 (Certified Value 2.54 ppm) | [21 empty] | Certified
W | Round | Replicate | Lab | Lab | Lab | Lab | Lab | Lab | Lab | Lab | Lab | Lab | Lab | Lab | Lab | Lab | Lab | Lab | Lab |  |  |  | 1
| No | No | 02 | 03 | 04 | 05 | 06 | 07 | 09 | 11 | 13 | 14 | 15 | 16 | 17 | 18 | 19 | 21 | 22 |  |  |  | ppm
|  |  | AR*OES/MS | AR*MS | AR*MS | AR*MS | AR*MS | AR*MS | AR*MS | AR*OES | AR*OES/MS | AR*MS | AR*OES | AR*OES/MS | AR*OES | AR*MS | AR*OES/MS | AR*OES/MS | AR*MS |  |  |  | 2
2
| 1 | 1 | 2.2 | 2.76 | 2.1 | 2.4 | 2.63 | 2.78 | 2 | < 2 | 3.0761 | 1.58 | < 5 | 2.914 | < 10 | 2 | 3 | 2.8 | 2.44 |  |  |  | 1
| 1 | 2 | 2.1 | 2.71 | 1.8 | 2.9 | 3.03 | 3.53 | 1.9 | 2 | 2.5679 | 1.59 | < 5 | 2.838 | < 10 | 2 | 3 | 2.6 | 2.1 |  |  |  | #N/A
| 1 | 3 | 2.1 | 2.63 | 1.9 | 2.7 | 2.88 | 3.26 | 1.9 | 2 | 2.9906 | 1.56 | < 5 | 3.123 | < 10 | 2.2 | 3 | 3 | 2.52 |  |  |  | 16
| 1 | 4 | 2 | 2.34 | 2.4 | 2.4 | 2.37 | 3.95 | 1.9 | 2 | 3.1405 | 1.77 | < 5 | 2.727 | < 10 | 1.8 | 2 | 2.9 | 2.53 |  |  |  | 2.5374
| 1 | 5 | 2.1 | 2.59 | 2.2 | 3.2 | 2.68 | 2.61 | 1.9 | 2 | 3.0519 | 1.6 | < 5 | 2.571 | < 10 | 1.8 | 3 | 2.8 | 2.47 |  |  |  | 126
| 1 | 6 | 2.2 | 2.78 | 1.8 | 2.7 | 2.6 | 3.21 | 1.8 | < 2 | 3.0441 | 1.89 | < 5 | 2.667 | < 10 | 2 | 3 | 3.1 | 2.54
| Mean |  | 2.1167 | 2.635 | 2.0333 | 2.7167 | 2.6983 | 3.2233 | 1.9 | 2 | 2.9785 | 1.665 |  | 2.8067 |  | 1.9667 | 2.8333 | 2.8667 | 2.4333
| Median |  | 2.1 | 2.67 | 2 | 2.7 | 2.655 | 3.235 | 1.9 | 2 | 3.048 | 1.595 |  | 2.7825 |  | 2 | 3 | 2.85 | 2.495
| Std Dev. |  | 0.075277 | 0.16208 | 0.24221 | 0.30605 | 0.23043 | 0.48915 | 0.063246 | 0 | 0.20698 | 0.13398 |  | 0.19696 |  | 0.15055 | 0.40825 | 0.17512 | 0.16777
| Rel.Std.Dev. |  | 3.556% | 6.151% | 11.91% | 11.27% | 8.54% | 15.18% | 3.329% | 0% | 6.949% | 8.047% |  | 7.017% |  | 7.655% | 14.41% | 6.109% | 6.895%
| PDM3 |  | -16.58% | 3.845% | -19.87% | 7.064% | 6.341% | 27.03% | -25.12% | -21.18% | 17.38% | -34.38% |  | 10.61% |  | -22.49% | 11.66% | 12.98% | -4.102%
| Z-Score (Absolute) |  | 1.02 | 0 | 1.18 | 0.16 | 0.12 | 1.15 | 1.44 | 1.9 | 0.67 | 1.9 | 0.27 | 0.34 | 4.64 | 1.31 | 0.39 | 0.45 | 0.4
| Analytical results for Y in OREAS 925 (Certified Value 12.6 ppm) | [21 empty] | Certified
Y | Round | Replicate | Lab | Lab | Lab | Lab | Lab | Lab | Lab | Lab | Lab | Lab | Lab | Lab | Lab | Lab | Lab | Lab |  |  |  |  | 1
| No | No | 02 | 03 | 04 | 05 | 06 | 07 | 09 | 13 | 14 | 15 | 16 | 17 | 18 | 19 | 21 | 22 |  |  |  |  | ppm
|  |  | AR*OES/MS | AR*MS | AR*OES | AR*OES | AR*MS | AR*MS | AR*MS | AR*OES/MS | AR*MS | AR*OES | AR*OES/MS | AR*OES | AR*MS | AR*OES/MS | AR*OES/MS | AR*MS |  |  |  |  | 1
1
| 1 | 1 | 9.06 | 13.7 | 17 | 18 | 12 | 12.15 | 9.95 | 18.8189 | 6.72 | 15 | 13.36 | 15 | 11.5 | 11.4 | 11.2 | 11.05 |  |  |  |  | 1
| 1 | 2 | 9.23 | 14.29 | 16 | 18 | 12.15 | 12.2 | 10.2 | 18.69 | 7.32 | 15 | 12.728 | 15 | 11.6 | 11.3 | 11.6 | 10.75 |  |  |  |  | #N/A
| 1 | 3 | 9.32 | 15.44 | 16 | 18 | 13.1 | 12.8 | 10.5 | 18.38 | 7.75 | 15 | 12.582 | 15 | 11.4 | 11.6 | 12.1 | 11.5 |  |  |  |  | 16
| 1 | 4 | 9.18 | 14.9 | 16 | 19 | 12.85 | 11.45 | 10.2 | 18.41 | 6.46 | 15 | 12.832 | 13 | 10.8 | 11.2 | 11.9 | 11.6 |  |  |  |  | 12.607
| 1 | 5 | 9.23 | 15.73 | 15 | 18 | 12.5 | 11.65 | 10.3 | 18.37 | 5.25 | 15 | 12.641 | 14 | 11.4 | 11.5 | 11.9 | 11.55 |  |  |  |  | 127
| 1 | 6 | 9.14 | 15.64 | 16 | 19 | 12.45 | 13.95 | 10.5 | 18.06 | 7.39 | 15 | 12.67 | 15 | 11.3 | 11.2 | 12 | 11.95
| Mean |  | 9.1933 | 14.95 | 16 | 18.3333 | 12.5083 | 12.3667 | 10.275 | 18.4548 | 6.815 | 15 | 12.8022 | 14.5 | 11.3333 | 11.3667 | 11.7833 | 11.4
| Median |  | 9.205 | 15.17 | 16 | 18 | 12.475 | 12.175 | 10.25 | 18.395 | 7.02 | 15 | 12.699 | 15 | 11.4 | 11.35 | 11.9 | 11.525
| Std Dev. |  | 0.088919 | 0.8155 | 0.63246 | 0.5164 | 0.41402 | 0.90811 | 0.20917 | 0.26779 | 0.89935 | 0 | 0.28618 | 0.83666 | 0.28048 | 0.1633 | 0.33116 | 0.42895
| Rel.Std.Dev. |  | 0.9672% | 5.455% | 3.953% | 2.817% | 3.31% | 7.343% | 2.036% | 1.451% | 13.2% | 0% | 2.235% | 5.77% | 2.475% | 1.437% | 2.81% | 3.763%
| PDM3 |  | -27.08% | 18.59% | 26.91% | 45.42% | -0.7824% | -1.906% | -18.5% | 46.39% | -45.94% | 18.98% | 1.548% | 15.02% | -10.1% | -9.838% | -6.533% | -9.574%
| Z-Score (Absolute) |  | 1.04 | 0.8 | 1.14 | 1.88 | 0.02 | 0.02 | 0.69 | 1.92 | 1.79 | 0.82 | 0.12 | 0.66 | 0.35 | 0.34 | 0.21 | 0.33
| Analytical results for Yb in OREAS 925 (Certified Value < 2 ppm) | [21 empty] | Certified
Yb | Round | Replicate | Lab | Lab | Lab | Lab | Lab | Lab | Lab | Lab | Lab | Lab | Lab | [9 empty] | 1
| No | No | 02 | 03 | 04 | 05 | 09 | 13 | 14 | 16 | 18 | 19 | 21 | [9 empty] | ppm
|  |  | AR*OES/MS | AR*MS | AR*MS | AR*MS | AR*MS | AR*OES/MS | AR*MS | AR*OES/MS | AR*MS | AR*OES/MS | AR*OES/MS | [9 empty] | 2
2
| 1 | 1 | 1 | 1.23 | 1.5 | 1.8 | 0.9 | 2.0079 | 0.63 | 1.17 | 1 | 0.6 | 1 | [9 empty] | 1
| 1 | 2 | 1 | 1.32 | 1.6 | 1.8 | 0.91 | 2.1243 | 0.59 | 1.137 | 1 | 0.6 | 1.1 | [9 empty] | #N/A
| 1 | 3 | 1 | 1.37 | 1.5 | 1.9 | 0.91 | 2.0679 | 0.65 | 1.107 | 1 | 0.6 | 1.1 | [9 empty] | 16
| 1 | 4 | 1 | 1.39 | 1.5 | 1.9 | 0.93 | 2.0723 | 0.55 | 1.122 | 1 | 0.6 | 1.1 | [9 empty] | < 2
| 1 | 5 | 1 | 1.46 | 1.5 | 2 | 0.88 | 2.0838 | 0.45 | 1.083 | 1 | 0.6 | 1.1 | [9 empty] | 128
| 1 | 6 | 1 | 1.47 | 1.5 | 1.9 | 0.89 | 1.9747 | 0.62 | 1.111 | 1 | 0.6 | 1.1
| Mean |  | 1 | 1.3733 | 1.5167 | 1.8833 | 0.90333 | 2.0552 | 0.58167 | 1.1217 | 1 | 0.6 | 1.0833
| Median |  | 1 | 1.38 | 1.5 | 1.9 | 0.905 | 2.0701 | 0.605 | 1.1165 | 1 | 0.6 | 1.1
| Std Dev. |  | 0 | 0.090037 | 0.040825 | 0.075277 | 0.017512 | 0.054311 | 0.073326 | 0.029649 | 0 | 0 | 0.040825
| Rel.Std.Dev. |  | 0% | 6.556% | 2.692% | 3.997% | 1.939% | 2.643% | 12.61% | 2.643% | 0% | 0% | 3.768%
PDM3
| Z-Score (Absolute) |  | 0.19 | 0.67 | 1.01 | 1.86 | 0.42 | 2.26 | 1.17 | 0.09 | 0.19 | 1.12 | 0
| Analytical results for Zn in OREAS 925 (Certified Value 437 ppm) | [21 empty] | Certified
Zn | Round | Replicate | Lab | Lab | Lab | Lab | Lab | Lab | Lab | Lab | Lab | Lab | Lab | Lab | Lab | Lab | Lab | Lab | Lab | Lab | Lab |  | 1
| No | No | 02 | 03 | 04 | 05 | 06 | 07 | 08 | 09 | 10 | 11 | 13 | 15 | 16 | 17 | 18 | 19 | 20 | 21 | 22 |  | ppm
|  |  | AR*OES/MS | AR*OES | AR*OES | AR*MS | AR*MS | AR*MS | AR*OES | AR*OES | AR*OES | AR*OES | AR*OES/MS | AR*OES | AR*OES/MS | AR*OES | AR*OES | AR*OES/MS | AR*OES | AR*OES/MS | AR*MS |  | 0
0
| 1 | 1 | 435 | 450 | 457 | 429 | 444 | 431 | 502.3016 | 421 | 424 | 390 | 427 | 420 | 456.773 | 432 | 449 | 442.2 | 474 | 431 | 455 |  | 1
| 1 | 2 | 440 | 444 | 443 | 442 | 454 | 449 | 508.3471 | 424 | 403 | 396 | 452.6015 | 420 | 449.375 | 445 | 435 | 439.4 | 465 | 426 | 424 |  | #N/A
| 1 | 3 | 417 | 438 | 443 | 460 | 459 | 432 | 511.5833 | 426 | 414 | 388 | 440 | 420 | 434.224 | 433 | 434 | 433.2 | 473 | 407 | 431 |  | 16
| 1 | 4 | 451 | 440 | 477 | 437 | 455 | 455 | 501.3551 | 418 | 414 | 380 | 431.3576 | 440 | 445.985 | 429 | 433 | 443.3 | 481 | 412 | 421 |  | 437.4162
| 1 | 5 | 432 | 459 | 434 | 450 | 454 | 451 | 509.8514 | 423 | 507 | 382 | 437 | 440 | 437.192 | 424 | 438 | 444.3 | 460 | 428 | 415 |  | 129
| 1 | 6 | 405 | 441 | 459 | 432 | 450 | 443 | 506.6877 | 423 | 419 | 391 | 452 | 420 | 434.745 | 424 | 434 | 439.6 | 479 | 433 | 422
| Mean |  | 430 | 445.3333 | 452.1667 | 441.6667 | 452.6667 | 443.5 | 506.6877 | 422.5 | 430.1667 | 387.8333 | 439.9932 | 426.6667 | 443.049 | 431.1667 | 437.1667 | 440.3333 | 472 | 422.8333 | 428
| Median |  | 433.5 | 442.5 | 450 | 439.5 | 454 | 446 | 507.5174 | 423 | 416.5 | 389 | 438.5 | 420 | 441.5885 | 430.5 | 434.5 | 440.9 | 473.5 | 427 | 423
| Std Dev. |  | 16.5167 | 7.8909 | 15.3937 | 11.6733 | 5.1251 | 10.0747 | 4.1086 | 2.7386 | 38.2801 | 5.947 | 10.5403 | 10.328 | 9.1447 | 7.7825 | 6.047 | 4.0078 | 8.0994 | 10.7223 | 14.1986
| Rel.Std.Dev. |  | 3.841% | 1.772% | 3.404% | 2.643% | 1.132% | 2.272% | 0.8109% | 0.6482% | 8.899% | 1.533% | 2.396% | 2.421% | 2.064% | 1.805% | 1.383% | 0.9102% | 1.716% | 2.536% | 3.317%
| PDM3 |  | -1.695% | 1.81% | 3.372% | 0.9717% | 3.486% | 1.391% | 15.84% | -3.41% | -1.657% | -11.34% | 0.5891% | -2.458% | 1.288% | -1.429% | -0.05705% | 0.6669% | 7.906% | -3.334% | -2.153%
| Z-Score (Absolute) |  | 0.67 | 0.36 | 0.82 | 0.11 | 0.86 | 0.24 | 4.5 | 1.18 | 0.66 | 3.52 | 0 | 0.9 | 0.21 | 0.6 | 0.19 | 0.02 | 2.16 | 1.16 | 0.81
| Analytical results for Zr in OREAS 925 (Certified Value 21.8 ppm) | [21 empty] | Certified
Zr | Round | Replicate | Lab | Lab | Lab | Lab | Lab | Lab | Lab | Lab | Lab | Lab | Lab | Lab | Lab | Lab | Lab | [5 empty] | 1
| No | No | 02 | 03 | 04 | 05 | 06 | 07 | 09 | 13 | 14 | 15 | 16 | 18 | 19 | 21 | 22 | [5 empty] | ppm
|  |  | AR*OES/MS | AR*MS | AR*OES | AR*MS | AR*MS | AR*MS | AR*MS | AR*OES/MS | AR*MS | AR*OES | AR*OES/MS | AR*OES | AR*OES | AR*OES/MS | AR*MS | [5 empty] | 1
2
| 1 | 1 | 18.2 | 18.7 | 36 | 37.1 | 24.3 | 23.4 | 23 | 40.9976 | 9 | 33 | 22.543 | 20 | 20 | 20.3 | 21.1 | [5 empty] | 1
| 1 | 2 | 20.1 | 21 | 34 | 40 | 24.9 | 22.8 | 21 | 40.8981 | 8.6 | 33 | 21.814 | 20 | 21 | 22.4 | 21.1 | [5 empty] | 7
| 1 | 3 | 19.2 | 22.5 | 33 | 40.6 | 26.7 | 24.7 | 23 | 41.7095 | 5.6 | 32 | 19.642 | 20 | 20 | 23.2 | 22 | [5 empty] | 16
| 1 | 4 | 20.9 | 21.8 | 34 | 37.2 | 26.4 | 21.7 | 20 | 41.7016 | 12.9 | 34 | 21.022 | 19 | 19 | 23 | 22.1 | [5 empty] | 21.79
| 1 | 5 | 18.2 | 22.3 | 31 | 38.8 | 26.3 | 23.4 | 21 | 41 | 9.8 | 34 | 19.348 | 18 | 20 | 21.8 | 22 | [5 empty] | 130
| 1 | 6 | 19.9 | 23 | 31 | 36.5 | 25.4 | 26.9 | 21 | 40.5186 | 13.2 | 34 | 22.073 | 20 | 20 | 22.8 | 22.9
| Mean |  | 19.4167 | 21.55 | 33.1667 | 38.3667 | 25.6667 | 23.8167 | 21.5 | 41.1376 | 9.85 | 33.3333 | 21.0737 | 19.5 | 20 | 22.25 | 21.8667
| Median |  | 19.55 | 22.05 | 33.5 | 38 | 25.85 | 23.4 | 21 | 40.9988 | 9.4 | 33.5 | 21.418 | 20 | 20 | 22.6 | 22
| Std Dev. |  | 1.087 | 1.5527 | 1.9408 | 1.6908 | 0.95219 | 1.7971 | 1.2247 | 0.47416 | 2.8592 | 0.8165 | 1.3218 | 0.83666 | 0.63246 | 1.0766 | 0.68313
| Rel.Std.Dev. |  | 5.599% | 7.205% | 5.852% | 4.407% | 3.71% | 7.546% | 5.696% | 1.153% | 29.03% | 2.449% | 6.272% | 4.291% | 3.162% | 4.839% | 3.124%
| PDM3 |  | -10.89% | -1.102% | 52.21% | 76.07% | 17.79% | 9.301% | -1.331% | 88.79% | -54.8% | 52.98% | -3.288% | -10.51% | -8.215% | 2.111% | 0.3517%
| Z-Score (Absolute) |  | 0.77 | 0.15 | 3.24 | 4.76 | 1.05 | 0.51 | 0.16 | 5.57 | NA | 3.29 | 0.29 | 0.75 | 0.6 | 0.06 | 0.06
Note on C17: Z-Scores have been calculated inclusive of individual outliers. In general, laboratory batches are rejected if Z-Score > 2.5.
Note on C35: Z-Scores have been calculated inclusive of individual outliers. In general, laboratory batches are rejected if Z-Score > 2.5.
Note on C53: Z-Scores have been calculated inclusive of individual outliers. In general, laboratory batches are rejected if Z-Score > 2.5.
Note on C71: Z-Scores have been calculated inclusive of individual outliers. In general, laboratory batches are rejected if Z-Score > 2.5.
Note on C89: Z-Scores have been calculated inclusive of individual outliers. In general, laboratory batches are rejected if Z-Score > 2.5.
Note on C107: Z-Scores have been calculated inclusive of individual outliers. In general, laboratory batches are rejected if Z-Score > 2.5.
Note on C125: Z-Scores have been calculated inclusive of individual outliers. In general, laboratory batches are rejected if Z-Score > 2.5.
Note on C143: Z-Scores have been calculated inclusive of individual outliers. In general, laboratory batches are rejected if Z-Score > 2.5.
Note on C161: Z-Scores have been calculated inclusive of individual outliers. In general, laboratory batches are rejected if Z-Score > 2.5.
Note on C179: Z-Scores have been calculated inclusive of individual outliers. In general, laboratory batches are rejected if Z-Score > 2.5.
Note on C197: Z-Scores have been calculated inclusive of individual outliers. In general, laboratory batches are rejected if Z-Score > 2.5.
Note on C215: Z-Scores have been calculated inclusive of individual outliers. In general, laboratory batches are rejected if Z-Score > 2.5.
Note on C233: Z-Scores have been calculated inclusive of individual outliers. In general, laboratory batches are rejected if Z-Score > 2.5.
Note on C251: Z-Scores have been calculated inclusive of individual outliers. In general, laboratory batches are rejected if Z-Score > 2.5.
Note on C269: Z-Scores have been calculated inclusive of individual outliers. In general, laboratory batches are rejected if Z-Score > 2.5.
Note on C287: Z-Scores have been calculated inclusive of individual outliers. In general, laboratory batches are rejected if Z-Score > 2.5.
Note on C305: Z-Scores have been calculated inclusive of individual outliers. In general, laboratory batches are rejected if Z-Score > 2.5.
Note on C323: Z-Scores have been calculated inclusive of individual outliers. In general, laboratory batches are rejected if Z-Score > 2.5.
Note on C341: Z-Scores have been calculated inclusive of individual outliers. In general, laboratory batches are rejected if Z-Score > 2.5.
Note on C359: Z-Scores have been calculated inclusive of individual outliers. In general, laboratory batches are rejected if Z-Score > 2.5.
Note on C377: Z-Scores have been calculated inclusive of individual outliers. In general, laboratory batches are rejected if Z-Score > 2.5.
Note on C395: Z-Scores have been calculated inclusive of individual outliers. In general, laboratory batches are rejected if Z-Score > 2.5.
Note on C413: Z-Scores have been calculated inclusive of individual outliers. In general, laboratory batches are rejected if Z-Score > 2.5.
Note on C431: Z-Scores have been calculated inclusive of individual outliers. In general, laboratory batches are rejected if Z-Score > 2.5.
Note on C449: Z-Scores have been calculated inclusive of individual outliers. In general, laboratory batches are rejected if Z-Score > 2.5.
Note on C467: Z-Scores have been calculated inclusive of individual outliers. In general, laboratory batches are rejected if Z-Score > 2.5.
Note on C485: Z-Scores have been calculated inclusive of individual outliers. In general, laboratory batches are rejected if Z-Score > 2.5.
Note on C503: Z-Scores have been calculated inclusive of individual outliers. In general, laboratory batches are rejected if Z-Score > 2.5.
Note on C521: Z-Scores have been calculated inclusive of individual outliers. In general, laboratory batches are rejected if Z-Score > 2.5.
Note on C539: Z-Scores have been calculated inclusive of individual outliers. In general, laboratory batches are rejected if Z-Score > 2.5.
Note on C557: Z-Scores have been calculated inclusive of individual outliers. In general, laboratory batches are rejected if Z-Score > 2.5.
Note on C575: Z-Scores have been calculated inclusive of individual outliers. In general, laboratory batches are rejected if Z-Score > 2.5.
Note on C593: Z-Scores have been calculated inclusive of individual outliers. In general, laboratory batches are rejected if Z-Score > 2.5.
Note on C611: Z-Scores have been calculated inclusive of individual outliers. In general, laboratory batches are rejected if Z-Score > 2.5.
Note on C629: Z-Scores have been calculated inclusive of individual outliers. In general, laboratory batches are rejected if Z-Score > 2.5.
Note on C647: Z-Scores have been calculated inclusive of individual outliers. In general, laboratory batches are rejected if Z-Score > 2.5.
Note on C665: Z-Scores have been calculated inclusive of individual outliers. In general, laboratory batches are rejected if Z-Score > 2.5.
Note on C683: Z-Scores have been calculated inclusive of individual outliers. In general, laboratory batches are rejected if Z-Score > 2.5.
Note on C701: Z-Scores have been calculated inclusive of individual outliers. In general, laboratory batches are rejected if Z-Score > 2.5.
Note on C719: Z-Scores have been calculated inclusive of individual outliers. In general, laboratory batches are rejected if Z-Score > 2.5.
Note on C737: Z-Scores have been calculated inclusive of individual outliers. In general, laboratory batches are rejected if Z-Score > 2.5.
Note on C755: Z-Scores have been calculated inclusive of individual outliers. In general, laboratory batches are rejected if Z-Score > 2.5.
Note on C773: Z-Scores have been calculated inclusive of individual outliers. In general, laboratory batches are rejected if Z-Score > 2.5.
Note on C791: Z-Scores have been calculated inclusive of individual outliers. In general, laboratory batches are rejected if Z-Score > 2.5.
Note on C809: Z-Scores have been calculated inclusive of individual outliers. In general, laboratory batches are rejected if Z-Score > 2.5.
Note on C827: Z-Scores have been calculated inclusive of individual outliers. In general, laboratory batches are rejected if Z-Score > 2.5.
Note on C845: Z-Scores have been calculated inclusive of individual outliers. In general, laboratory batches are rejected if Z-Score > 2.5.
Note on C863: Z-Scores have been calculated inclusive of individual outliers. In general, laboratory batches are rejected if Z-Score > 2.5.
Note on C881: Z-Scores have been calculated inclusive of individual outliers. In general, laboratory batches are rejected if Z-Score > 2.5.
Note on C899: Z-Scores have been calculated inclusive of individual outliers. In general, laboratory batches are rejected if Z-Score > 2.5.
Note on C917: Z-Scores have been calculated inclusive of individual outliers. In general, laboratory batches are rejected if Z-Score > 2.5.
Note on C935: Z-Scores have been calculated inclusive of individual outliers. In general, laboratory batches are rejected if Z-Score > 2.5.
Note on C953: Z-Scores have been calculated inclusive of individual outliers. In general, laboratory batches are rejected if Z-Score > 2.5.
Note on C971: Z-Scores have been calculated inclusive of individual outliers. In general, laboratory batches are rejected if Z-Score > 2.5.
Note on C989: Z-Scores have been calculated inclusive of individual outliers. In general, laboratory batches are rejected if Z-Score > 2.5.
Note on C1007: Z-Scores have been calculated inclusive of individual outliers. In general, laboratory batches are rejected if Z-Score > 2.5.
Note on C1025: Z-Scores have been calculated inclusive of individual outliers. In general, laboratory batches are rejected if Z-Score > 2.5.
Note on C1043: Z-Scores have been calculated inclusive of individual outliers. In general, laboratory batches are rejected if Z-Score > 2.5.
Note on C1061: Z-Scores have been calculated inclusive of individual outliers. In general, laboratory batches are rejected if Z-Score > 2.5.
Note on C1079: Z-Scores have been calculated inclusive of individual outliers. In general, laboratory batches are rejected if Z-Score > 2.5.
Note on C1097: Z-Scores have been calculated inclusive of individual outliers. In general, laboratory batches are rejected if Z-Score > 2.5.
Note on C1115: Z-Scores have been calculated inclusive of individual outliers. In general, laboratory batches are rejected if Z-Score > 2.5.
Note on C1133: Z-Scores have been calculated inclusive of individual outliers. In general, laboratory batches are rejected if Z-Score > 2.5.
Note on C1151: Z-Scores have been calculated inclusive of individual outliers. In general, laboratory batches are rejected if Z-Score > 2.5.
Note on C1169: Z-Scores have been calculated inclusive of individual outliers. In general, laboratory batches are rejected if Z-Score > 2.5.
Note on C1187: Z-Scores have been calculated inclusive of individual outliers. In general, laboratory batches are rejected if Z-Score > 2.5.

## IRC
| Analytical results for S in OREAS 925 (Indicative Value 1.01 wt.%) |  |  |  |  | Indicative
S | Round | Replicate | Lab | Lab | Lab | 1
| No | No | 01 | 10 | 20 | wt.%
|  |  | IRC | IRC | IRC | 2
2
| 1 | 1 | NA | 0.96 | 1.03 | 1
| 1 | 2 | NA | 0.97 | 1.05 | 5
| 1 | 3 | NA | 0.95 | 1.06 | 16
| 1 | 4 | NA | 0.95 | 1.04 | 1.0083
| 1 | 5 | NA | 0.99 | 1.05 | 11
| 1 | 6 | NA | 1.01 | 1.04
| Mean |  |  | 0.97167 | 1.045
| Median |  |  | 0.965 | 1.045
| Std Dev. |  |  | 0.024014 | 0.010488
| Rel.Std.Dev. |  |  | 2.471% | 1.004%
| PDM3 |  |  | -3.636% | 3.636%
| Z-Score (Absolute) |  | NA | 0.67 | 0.67
Note on C17: Z-Scores have been calculated inclusive of individual outliers. In general, laboratory batches are rejected if Z-Score > 2.5.

## PF ICP
| Analytical results for Ag in OREAS 925 (Indicative Value 2.25 ppm) | [15 empty] | Indicative
Ag | Round | Replicate | Lab | Lab | Lab | Lab | Lab | [9 empty] | 1
| No | No | 02 | 09 | 10 | 16 | 21 | [9 empty] | ppm
|  |  | PF*OES/MS | PF*MS | PF*MS | PF*OES/MS | PF*OES/MS | [9 empty] | 2
2
| 1 | 1 | 10 | < 5 | < 10 | 2.667 | 2 | [9 empty] | 1
| 1 | 2 | 10 | < 5 | < 10 | 1.89 | 2 | [9 empty] | 7
| 1 | 3 | 10 | 15 | < 10 | 1.812 | 2 | [9 empty] | 16
| 1 | 4 | 10 | < 5 | < 10 | 3.101 | 2 | [9 empty] | 2.2523
| 1 | 5 | 10 | < 5 | < 10 | 1.795 | 2 | [9 empty] | 13
| 1 | 6 | 10 | < 5 | < 10 | 2.276 | 5
| Mean |  | 10 | 15 |  | 2.2568 | 2.5
| Median |  | 10 | 15 |  | 2.083 | 2
| Std Dev. |  | 0 |  |  | 0.53422 | 1.2247
| Rel.Std.Dev. |  | 0% |  |  | 23.67% | 48.99%
| PDM3 |  | 344% | 566% |  | 0.2023% | 11%
| Z-Score (Absolute) |  | 1.75 | 0 | 0.13 | 0.75 | 0.67
| Analytical results for Al in OREAS 925 (Certified Value 7.43 wt.%) | [15 empty] | Certified
Al | Round | Replicate | Lab | Lab | Lab | Lab | Lab | Lab | Lab | Lab | Lab | Lab | Lab |  |  |  | 1
| No | No | 02 | 04 | 05 | 13 | 15 | 16 | 17 | 18 | 19 | 20 | 21 |  |  |  | wt.%
|  |  | PF*OES/MS | PF*OES | PF*OES | PF*OES | PF*AAS | PF*OES/MS | PF*OES/MS | PF*OES | PF*OES | PF*OES | PF*OES/MS |  |  |  | 2
3
| 1 | 1 | 7.3 | 7.17 | 7.55 | 7.8936 | 7.24 | 7.369 | 8.967 | 7.27 | 7.57 | 7.63 | 7.47 |  |  |  | 1
| 1 | 2 | 7.33 | 7.16 | 7.66 | 8.0816 | 7.23 | 7.363 | 8.8055 | 7.47 | 7.63 | 7.72 | 7.35 |  |  |  | #N/A
| 1 | 3 | 7.4 | 7.52 | 7.62 | 8.0785 | 7.59 | 7.251 | 8.5303 | 7.23 | 7.52 | 7.44 | 7.45 |  |  |  | 16
| 1 | 4 | 7.22 | 7.58 | 7.55 | 8.0281 | 7.4 | 7.374 | 8.3469 | 7.34 | 7.65 | 7.73 | 7.49 |  |  |  | 7.4256
| 1 | 5 | 7.33 | 7.39 | 7.5 | 8.2229 | 7.35 | 7.312 | 7.8497 | 7.25 | 7.48 | 7.47 | 7.36 |  |  |  | 132
| 1 | 6 | 7.43 | 7.63 | 7.52 | 8.0047 | 7.26 | 7.309 | 7.4106 | 7.19 | 7.57 | 7.37 | 6.43
| Mean |  | 7.335 | 7.4083 | 7.5667 | 8.0516 | 7.345 | 7.3297 | 8.3183 | 7.2917 | 7.57 | 7.56 | 7.2583
| Median |  | 7.33 | 7.455 | 7.55 | 8.0533 | 7.305 | 7.3375 | 8.4386 | 7.26 | 7.57 | 7.55 | 7.405
| Std Dev. |  | 0.074498 | 0.20488 | 0.06121 | 0.10834 | 0.13751 | 0.048065 | 0.59118 | 0.10048 | 0.064187 | 0.15362 | 0.4099
| Rel.Std.Dev. |  | 1.016% | 2.766% | 0.8089% | 1.346% | 1.872% | 0.6558% | 7.107% | 1.378% | 0.8479% | 2.032% | 5.647%
| PDM3 |  | -1.22% | -0.2324% | 1.9% | 8.43% | -1.085% | -1.292% | 12.02% | -1.804% | 1.945% | 1.81% | -2.252%
| Z-Score (Absolute) |  | 0.33 | 0 | 0.71 | 2.89 | 0.28 | 0.35 | 4.09 | 0.52 | 0.73 | 0.68 | 0.67
| Analytical results for As in OREAS 925 (Certified Value < 10 ppm) | [15 empty] | Certified
As | Round | Replicate | Lab | Lab | Lab | Lab | Lab | Lab | Lab | Lab | Lab | Lab | Lab |  |  |  | 1
| No | No | 02 | 04 | 05 | 10 | 13 | 15 | 16 | 17 | 18 | 20 | 21 |  |  |  | ppm
|  |  | PF*OES/MS | PF*MS | PF*MS | PF*MS | PF*MS | PF*AAS | PF*OES/MS | PF*OES/MS | PF*MS | PF*OES | PF*OES/MS |  |  |  | 1
1
| 1 | 1 | 13 | < 5 | < 5 | < 20 | < 20 | < 100 | 12.438 | < 1000 | < 5 | < 100 | 8 |  |  |  | 1
| 1 | 2 | 13 | < 5 | < 5 | < 20 | < 20 | < 100 | 11.345 | < 1000 | < 5 | < 100 | 10 |  |  |  | #N/A
| 1 | 3 | 13 | < 5 | < 5 | < 20 | < 20 | < 100 | 10.082 | < 1000 | < 5 | < 100 | 9 |  |  |  | 16
| 1 | 4 | 13 | < 5 | < 5 | < 20 | < 20 | < 100 | 9.546 | < 1000 | < 5 | < 100 | 9 |  |  |  | < 10
| 1 | 5 | 13 | < 5 | < 5 | < 20 | < 20 | < 100 | 11.48 | < 1000 | < 5 | < 100 | 9 |  |  |  | 133
| 1 | 6 | 13 | 13 | < 5 | < 20 | < 20 | < 100 | 9.94 | < 1000 | < 5 | < 100 | 10
| Mean |  | 02: 13; 04: 13; 17: 10.8052; 21: 9.1667
| Median |  | 02: 13; 04: 13; 17: 10.7135; 21: 9
| Std Dev. |  | 02: 0; 17: 1.1198; 21: 0.75277
| Rel.Std.Dev. |  | 02: 0%; 17: 10.36%; 21: 8.212%
PDM3
| Z-Score (Absolute) |  | 0.35 | 0.67 | 0.88 | 0 | 0 | 4.69 | 0.09 | 57.46 | 0.88 | 4.69 | 0.1
| Analytical results for B in OREAS 925 (Indicative Value 22.5 ppm) | [15 empty] | Indicative
B | Round | Replicate | 02: Lab; 04: Lab; 05: Lab; 13: Lab; 15: Lab |  |  |  | 1
| No | No | 02: 04; 04: 05; 05: 09; 13: 13; 15: 18 |  |  |  | ppm
|  |  | 02: PF*MS; 04: PF*MS; 05: PF*OES; 13: PF*OES; 15: PF*MS |  |  |  | 1
1
| 1 | 1 | 02: 20; 04: 30; 05: < 20; 13: < 50; 15: 30 |  |  |  | 1
| 1 | 2 | 02: 20; 04: 30; 05: < 20; 13: < 50; 15: 30 |  |  |  | 1
| 1 | 3 | 02: 20; 04: 30; 05: 20; 13: < 50; 15: 30 |  |  |  | 16
| 1 | 4 | 02: 30; 04: 20; 05: 20; 13: < 50; 15: 30 |  |  |  | 22.5
| 1 | 5 | 02: 20; 04: 20; 05: < 20; 13: < 50; 15: 30 |  |  |  | 14
| 1 | 6 | 02: 20; 04: 20; 05: 20; 13: < 50; 15: 30
| Mean |  | 02: 21.6667; 04: 25; 05: 20; 15: 30
| Median |  | 02: 20; 04: 25; 05: 20; 15: 30
| Std Dev. |  | 02: 4.0825; 04: 5.4772; 05: 0; 15: 0
| Rel.Std.Dev. |  | 02: 18.84%; 04: 21.91%; 05: 0%; 15: 0%
| PDM3 |  | 02: -3.704%; 04: 11.11%; 05: -11.11%; 15: 33.33%
| Z-Score (Absolute) |  | 02: 0.67; 04: 0; 05: 2.02; 13: 0; 15: 1.01
| Analytical results for Ba in OREAS 925 (Certified Value 433 ppm) | [15 empty] | Certified
Ba | Round | Replicate | Lab | Lab | Lab | Lab | Lab | Lab | Lab | Lab | Lab | Lab |  |  |  |  | 1
| No | No | 02 | 04 | 05 | 09 | 13 | 16 | 18 | 19 | 20 | 21 |  |  |  |  | ppm
|  |  | PF*OES/MS | PF*MS | PF*MS | PF*MS | PF*MS | PF*OES/MS | PF*MS | PF*OES | PF*OES | PF*OES/MS |  |  |  |  | 0
0
| 1 | 1 | 441 | 453 | 435 | 430 | 432.4783 | 426.13 | 443 | 424 | 444 | 430 |  |  |  |  | 1
| 1 | 2 | 452 | 441 | 408 | 420 | 448.5111 | 424.21 | 443 | 425 | 419 | 420 |  |  |  |  | #N/A
| 1 | 3 | 436 | 428 | 434 | 430 | 451.6624 | 426.48 | 437 | 423 | 405 | 410 |  |  |  |  | 16
| 1 | 4 | 455 | 451 | 428 | 420 | 447.7303 | 445.03 | 428 | 429 | 435 | 450 |  |  |  |  | 432.9123
| 1 | 5 | 435 | 437 | 423 | 430 | 450.4666 | 438.05 | 450 | 420 | 418 | 410 |  |  |  |  | 134
| 1 | 6 | 437 | 601 | 432 | 430 | 444.3485 | 424.24 | 437 | 432 | 409 | 380
| Mean |  | 442.6667 | 468.5 | 426.6667 | 426.6667 | 445.8662 | 430.69 | 439.6667 | 425.5 | 421.6667 | 416.6667
| Median |  | 439 | 446 | 430 | 430 | 448.1207 | 426.305 | 440 | 424.5 | 418.5 | 415
| Std Dev. |  | 8.6872 | 65.5614 | 10.1522 | 5.164 | 7.0253 | 8.7397 | 7.4744 | 4.3243 | 15.0687 | 23.3809
| Rel.Std.Dev. |  | 1.962% | 13.99% | 2.379% | 1.21% | 1.576% | 2.029% | 1.7% | 1.016% | 3.574% | 5.611%
| PDM3 |  | 2.253% | 8.221% | -1.443% | -1.443% | 2.992% | -0.5133% | 1.56% | -1.712% | -2.598% | -3.753%
| Z-Score (Absolute) |  | 1.05 | 2.98 | 0.15 | 0.15 | 1.29 | 0.15 | 0.82 | 0.24 | 0.53 | 0.9
| Analytical results for Be in OREAS 925 (Certified Value < 3 ppm) | [15 empty] | Certified
Be | Round | Replicate | Lab | Lab | Lab | Lab | Lab | Lab | Lab | Lab | Lab | Lab |  |  |  |  | 1
| No | No | 02 | 04 | 05 | 09 | 13 | 16 | 18 | 19 | 20 | 21 |  |  |  |  | ppm
|  |  | PF*OES/MS | PF*MS | PF*MS | PF*MS | PF*MS | PF*OES/MS | PF*MS | PF*MS | PF*OES | PF*OES/MS |  |  |  |  | 2
2
| 1 | 1 | < 5 | < 3 | < 3 | 2 | 1.8808 | < 5 | 4 | 2.3 | < 10 | < 5 |  |  |  |  | 1
| 1 | 2 | < 5 | < 3 | < 3 | 2 | 2.6542 | < 5 | 4 | 1.7 | < 10 | < 5 |  |  |  |  | #N/A
| 1 | 3 | < 5 | < 3 | 3 | 2 | 2.4278 | < 5 | 4 | 1.9 | < 10 | < 5 |  |  |  |  | 16
| 1 | 4 | < 5 | < 3 | < 3 | 2 | 1.9936 | < 5 | 4 | 2.2 | < 10 | < 5 |  |  |  |  | < 3
| 1 | 5 | < 5 | < 3 | < 3 | 2 | 2.7389 | < 5 | 4 | 2.1 | < 10 | < 5 |  |  |  |  | 135
| 1 | 6 | < 5 | < 3 | < 3 | 3 | 1.9646 | < 5 | 4 | 2.4 | < 10 | < 5
| Mean |  | 05: 3; 13: 2.1667; 15: 2.2766; 17: 4; 18: 2.1
| Median |  | 05: 3; 13: 2; 15: 2.2107; 17: 4; 18: 2.15
| Std Dev. |  | 13: 0.40825; 15: 0.37768; 17: 0; 18: 0.26077
| Rel.Std.Dev. |  | 13: 18.84%; 15: 16.59%; 17: 0%; 18: 12.42%
PDM3
| Z-Score (Absolute) |  | 0.3 | 2.35 | 1.69 | 0.59 | 0.3 | 0.3 | 4.26 | 0.76 | 6.91 | 0.3
| Analytical results for Bi in OREAS 925 (Certified Value 33.6 ppm) | [15 empty] | Certified
Bi | Round | Replicate | Lab | Lab | Lab | Lab | Lab | Lab | Lab | Lab | Lab | [5 empty] | 1
| No | No | 02 | 04 | 05 | 09 | 10 | 13 | 16 | 18 | 21 | [5 empty] | ppm
|  |  | PF*OES/MS | PF*MS | PF*MS | PF*MS | PF*MS | PF*MS | PF*OES/MS | PF*MS | PF*OES/MS | [5 empty] | 1
1
| 1 | 1 | 41.7 | 32 | 30 | 32 | 36.2 | 31.1452 | 34.581 | 32 | 33 | [5 empty] | 1
| 1 | 2 | 39.9 | 29 | 27 | 32 | 34.3 | 33.6929 | 31.127 | 31 | 33.3 | [5 empty] | #N/A
| 1 | 3 | 38.9 | 28 | 32 | 34 | 42.9 | 31.9349 | 31.737 | 35 | 47.5 | [5 empty] | 16
| 1 | 4 | 39.4 | 25 | 31 | 36 | 31 | 32.6076 | 40.717 | 32 | 34.6 | [5 empty] | 33.5708
| 1 | 5 | 38.4 | 37 | 37 | 30 | 26.3 | 32.5653 | 31.761 | 38 | 40.9 | [5 empty] | 136
| 1 | 6 | 40 | 35 | 27 | 30 | 27.6 | 32.1285 | 42.6 | 43 | 42.2
| Mean |  | 39.7167 | 31 | 30.6667 | 32.3333 | 33.05 | 32.3457 | 35.4205 | 35.1667 | 38.5833
| Median |  | 39.65 | 30.5 | 30.5 | 32 | 32.65 | 32.3469 | 33.171 | 33.5 | 37.75
| Std Dev. |  | 1.1444 | 4.5166 | 3.7238 | 2.3381 | 6.1315 | 0.84722 | 5.0139 | 4.6224 | 5.8806
| Rel.Std.Dev. |  | 2.881% | 14.57% | 12.14% | 7.231% | 18.55% | 2.619% | 14.16% | 13.14% | 15.24%
| PDM3 |  | 18.31% | -7.658% | -8.651% | -3.686% | -1.551% | -3.649% | 5.51% | 4.754% | 14.93%
| Z-Score (Absolute) |  | 2.12 | 0.65 | 0.76 | 0.23 | 0 | 0.22 | 0.76 | 0.67 | 1.76
| Analytical results for Ca in OREAS 925 (Certified Value 0.5 wt.%) | [15 empty] | Certified
Ca | Round | Replicate | Lab | Lab | Lab | Lab | Lab | Lab | Lab | Lab | Lab | Lab | Lab | Lab |  |  | 1
| No | No | 02 | 04 | 05 | 09 | 13 | 15 | 16 | 17 | 18 | 19 | 20 | 21 |  |  | wt.%
|  |  | PF*OES/MS | PF*OES | PF*OES | PF*OES | PF*OES | PF*AAS | PF*OES/MS | PF*OES/MS | PF*OES | PF*OES | PF*OES | PF*OES/MS |  |  | 3
3
| 1 | 1 | 0.55 | 0.45 | 0.38 | 0.5 | 0.45908 | 0.89 | 0.482 | 1.0873 | 0.64 | 0.47 | 0.474 | 0.5 |  |  | 1
| 1 | 2 | 0.62 | 0.46 | 0.43 | 0.5 | 0.63234 | 0.94 | 0.489 | 1.2039 | 0.64 | 0.48 | 0.482 | 0.5 |  |  | #N/A
| 1 | 3 | 0.56 | 0.5 | 0.41 | 0.5 | 0.42621 | 1.05 | 0.467 | 1.1255 | 0.63 | 0.46 | 0.484 | 0.4 |  |  | 16
| 1 | 4 | 0.67 | 0.41 | 0.42 | 0.6 | 0.61772 | 1.08 | 0.509 | 1.0562 | 0.63 | 0.47 | 0.492 | 0.4 |  |  | 0.50025
| 1 | 5 | 0.59 | 0.46 | 0.34 | 0.5 | 0.68398 | 0.96 | 0.472 | 1.259 | 0.64 | 0.46 | 0.477 | 0.4 |  |  | 137
| 1 | 6 | 0.67 | 0.41 | 0.44 | 0.5 | 0.56288 | 1.13 | 0.48 | 1.042 | 0.63 | 0.45 | 0.455 | 0.3
| Mean |  | 0.61 | 0.44833 | 0.40333 | 0.51667 | 0.5637 | 1.0083 | 0.48317 | 1.129 | 0.635 | 0.465 | 0.47733 | 0.41667
| Median |  | 0.605 | 0.455 | 0.415 | 0.5 | 0.5903 | 1.005 | 0.481 | 1.1064 | 0.635 | 0.465 | 0.4795 | 0.4
| Std Dev. |  | 0.052536 | 0.034303 | 0.037238 | 0.040825 | 0.10193 | 0.092394 | 0.014825 | 0.086192 | 0.0054772 | 0.010488 | 0.01258 | 0.075277
| Rel.Std.Dev. |  | 8.612% | 7.651% | 9.233% | 7.902% | 18.08% | 9.163% | 3.068% | 7.634% | 0.8626% | 2.256% | 2.636% | 18.07%
| PDM3 |  | 21.94% | -10.38% | -19.37% | 3.281% | 12.68% | 101.6% | -3.416% | 125.7% | 26.94% | -7.047% | -4.582% | -16.71%
| Z-Score (Absolute) |  | 1.01 | 0.47 | 0.89 | 0.15 | 0.59 | 4.66 | 0.15 | 5.77 | 1.24 | 0.32 | 0.21 | 0.76
| Analytical results for Cd in OREAS 925 (Certified Value < 0.8 ppm) | [15 empty] | Certified
Cd | Round | Replicate | Lab | Lab | Lab | Lab | Lab | Lab | Lab | Lab | Lab | [5 empty] | 1
| No | No | 02 | 04 | 05 | 09 | 13 | 16 | 18 | 19 | 21 | [5 empty] | ppm
|  |  | PF*OES/MS | PF*MS | PF*MS | PF*MS | PF*MS | PF*OES/MS | PF*MS | PF*MS | PF*OES/MS | [5 empty] | 2
2
| 1 | 1 | < 0.2 | < 2 | < 2 | < 10 | < 10 | 0.703 | < 2 | < 1 | 0.5 | [5 empty] | 1
| 1 | 2 | < 0.2 | < 2 | < 2 | < 10 | < 10 | 0.508 | < 2 | < 1 | 0.5 | [5 empty] | #N/A
| 1 | 3 | < 0.2 | < 2 | < 2 | < 10 | < 10 | 0.563 | < 2 | < 1 | 0.6 | [5 empty] | 16
| 1 | 4 | < 0.2 | < 2 | < 2 | < 10 | < 10 | 0.581 | < 2 | < 1 | 0.6 | [5 empty] | < 0.8
| 1 | 5 | < 0.2 | < 2 | < 2 | < 10 | < 10 | 0.529 | < 2 | < 1 | 0.6 | [5 empty] | 138
| 1 | 6 | < 0.2 | < 2 | < 2 | < 10 | < 10 | 0.445 | < 2 | < 1 | 0.6
| Mean |  | 16: 0.55483; 19: 0.56667
| Median |  | 16: 0.546; 19: 0.6
| Std Dev. |  | 16: 0.086751; 19: 0.05164
| Rel.Std.Dev. |  | 16: 15.64%; 19: 9.113%
PDM3
| Z-Score (Absolute) |  | 1.36 | 0 | 0 | 6.06 | 6.06 | 0.67 | 0 | 0.76 | 0.66
| Analytical results for Ce in OREAS 925 (Certified Value 83 ppm) | [15 empty] | Certified
Ce | Round | Replicate | Lab | Lab | Lab | Lab | Lab | Lab | Lab | Lab | [6 empty] | 1
| No | No | 02 | 04 | 05 | 09 | 16 | 18 | 19 | 21 | [6 empty] | ppm
|  |  | PF*OES/MS | PF*MS | PF*MS | PF*MS | PF*OES/MS | PF*MS | PF*MS | PF*OES/MS | [6 empty] | 0
1
| 1 | 1 | 91.6 | 93.2 | 82.1 | 82 | 79.35 | 75.3 | 83 | 82.6 | [6 empty] | 1
| 1 | 2 | 91.4 | 89.3 | 80.1 | 79.5 | 79.73 | 76.4 | 85.4 | 83.8 | [6 empty] | #N/A
| 1 | 3 | 91.7 | 86.9 | 86.4 | 79.5 | 79.37 | 75.5 | 83.2 | 81.4 | [6 empty] | 16
| 1 | 4 | 91.4 | 86.8 | 82.5 | 81 | 78.07 | 73.3 | 84 | 85.2 | [6 empty] | 83.0732
| 1 | 5 | 91 | 88.2 | 82.9 | 81 | 79.24 | 77.1 | 78.2 | 84.3 | [6 empty] | 139
| 1 | 6 | 91.6 | 82.5 | 88.3 | 83 | 76.5 | 74.7 | 81.4 | 83.9
| Mean |  | 91.45 | 87.8167 | 83.7167 | 81 | 78.71 | 75.3833 | 82.5333 | 83.5333
| Median |  | 91.5 | 87.55 | 82.7 | 81 | 79.295 | 75.4 | 83.1 | 83.85
| Std Dev. |  | 0.251 | 3.5062 | 3.0347 | 1.3784 | 1.2215 | 1.3273 | 2.4937 | 1.3411
| Rel.Std.Dev. |  | 0.2745% | 3.993% | 3.625% | 1.702% | 1.552% | 1.761% | 3.021% | 1.606%
| PDM3 |  | 10.08% | 5.71% | 0.7746% | -2.496% | -5.252% | -9.257% | -0.6498% | 0.5539%
| Z-Score (Absolute) |  | 1.79 | 1.01 | 0.14 | 0.43 | 0.92 | 1.62 | 0.11 | 0.11
| Analytical results for Co in OREAS 925 (Certified Value 25.4 ppm) | [15 empty] | Certified
Co | Round | Replicate | Lab | Lab | Lab | Lab | Lab | Lab | Lab | Lab | Lab | Lab | Lab | Lab |  |  | 1
| No | No | 02 | 04 | 05 | 09 | 10 | 13 | 15 | 16 | 17 | 18 | 20 | 21 |  |  | ppm
|  |  | PF*OES/MS | PF*MS | PF*MS | PF*OES | PF*MS | PF*MS | PF*AAS | PF*OES/MS | PF*OES/MS | PF*MS | PF*OES | PF*OES/MS |  |  | 1
2
| 1 | 1 | 24.9 | 25 | 25.7 | 20 | 26 | 28.0797 | < 20 | 28.717 | < 100 | 26.7 | 41.3 | 24 |  |  | 1
| 1 | 2 | 25 | 23.9 | 24.9 | 20 | 25 | 27.1992 | < 20 | 26.778 | < 100 | 26.6 | 18.7 | 24.3 |  |  | #N/A
| 1 | 3 | 24.6 | 23.6 | 26.7 | 40 | 25 | 27.86 | < 20 | 26.24 | < 100 | 26 | 23.7 | 24.3 |  |  | 16
| 1 | 4 | 25 | 24.6 | 25.3 | 40 | 25 | 27.0487 | < 20 | 26.526 | < 100 | 25.5 | 29.6 | 24 |  |  | 25.3754
| 1 | 5 | 24.5 | 24 | 24.7 | 40 | 25 | 27.0556 | < 20 | 26.29 | < 100 | 25.9 | 30.4 | 25.3 |  |  | 140
| 1 | 6 | 25 | 24.3 | 25.8 | 20 | 25 | 26.3086 | < 20 | 25.867 | < 100 | 25.6 | 20.6 | 27.9
| Mean |  | 24.8333 | 24.2333 | 25.5167 | 30 | 25.1667 | 27.2586 |  | 26.7363 |  | 26.05 | 27.3833 | 24.9667
| Median |  | 24.95 | 24.15 | 25.5 | 30 | 25 | 27.1274 |  | 26.408 |  | 25.95 | 26.65 | 24.3
| Std Dev. |  | 0.22509 | 0.50859 | 0.72226 | 10.9545 | 0.40825 | 0.63673 |  | 1.0169 |  | 0.501 | 8.2785 | 1.5148
| Rel.Std.Dev. |  | 0.9064% | 2.099% | 2.831% | 36.51% | 1.622% | 2.336% |  | 3.803% |  | 1.923% | 30.23% | 6.067%
| PDM3 |  | -2.136% | -4.501% | 0.5566% | 18.22% | -0.8227% | 7.421% |  | 5.363% |  | 2.658% | 7.913% | -1.611%
| Z-Score (Absolute) |  | 0.53 | 0.86 | 0.15 | 2.34 | 0.34 | 0.82 | 8.77 | 0.53 | 13.45 | 0.15 | 0.89 | 0.45
| Analytical results for Cr in OREAS 925 (Certified Value 84 ppm) | [15 empty] | Certified
Cr | Round | Replicate | Lab | Lab | Lab | Lab | Lab | Lab | Lab | Lab | Lab | Lab | Lab |  |  |  | 1
| No | No | 02 | 04 | 05 | 09 | 13 | 15 | 16 | 17 | 18 | 20 | 21 |  |  |  | ppm
|  |  | PF*OES/MS | PF*MS | PF*MS | PF*OES | PF*OES | PF*AAS | PF*OES/MS | PF*OES/MS | PF*MS | PF*OES | PF*OES/MS |  |  |  | 0
0
| 1 | 1 | 94 | 80 | 60 | 100 | 84.3388 | 100 | 76.9 | 134.4632 | 80 | 79.1 | 70 |  |  |  | 1
| 1 | 2 | 93 | 80 | 60 | 100 | 86.3778 | 100 | 76.6 | 144.8512 | 80 | 65.2 | 70 |  |  |  | #N/A
| 1 | 3 | 97 | 110 | 60 | 100 | 87.6219 | 100 | 77.503 | 152.1188 | 80 | 78.4 | 70 |  |  |  | 16
| 1 | 4 | 96 | 120 | 70 | 100 | 95.8072 | 100 | 78.803 | 121.1372 | 80 | 69.4 | 70 |  |  |  | 83.798
| 1 | 5 | 97 | 90 | 60 | 100 | 91.7359 | 100 | 78.339 | 124.186 | 90 | 60.9 | 70 |  |  |  | 141
| 1 | 6 | 101 | 80 | 60 | 100 | 90.8659 | 100 | 78.186 | 101.82 | 80 | 73.8 | 70
| Mean |  | 96.3333 | 93.3333 | 61.6667 | 100 | 89.4579 | 100 | 77.7218 | 129.7627 | 81.6667 | 71.1333 | 70
| Median |  | 96.5 | 85 | 60 | 100 | 89.2439 | 100 | 77.8445 | 129.3246 | 80 | 71.6 | 70
| Std Dev. |  | 2.8048 | 17.5119 | 4.0825 | 0 | 4.1605 | 0 | 0.86569 | 18.0878 | 4.0825 | 7.2981 | 0
| Rel.Std.Dev. |  | 2.912% | 18.76% | 6.62% | 0% | 4.651% | 0% | 1.114% | 13.94% | 4.999% | 10.26% | 0%
| PDM3 |  | 14.96% | 11.38% | -26.41% | 19.33% | 6.754% | 19.33% | -7.251% | 54.85% | -2.543% | -15.11% | -16.47%
| Z-Score (Absolute) |  | 0.44 | 0.25 | 1.78 | 0.67 | 0 | 0.67 | 0.75 | 2.58 | 0.5 | 1.17 | 1.24
| Analytical results for Cs in OREAS 925 (Certified Value 6.7 ppm) | [15 empty] | Certified
Cs | Round | Replicate | Lab | Lab | Lab | Lab | Lab | Lab | Lab | Lab | Lab | [5 empty] | 1
| No | No | 02 | 04 | 05 | 09 | 13 | 16 | 18 | 19 | 21 | [5 empty] | ppm
|  |  | PF*OES/MS | PF*MS | PF*MS | PF*MS | PF*MS | PF*OES/MS | PF*MS | PF*MS | PF*OES/MS | [5 empty] | 2
3
| 1 | 1 | 7.6 | 6.9 | 6.8 | 7 | 6.1462 | 6.59 | 6.4 | 7 | 6.7 | [5 empty] | 1
| 1 | 2 | 7.6 | 6.9 | 6.4 | 7 | 6.7871 | 6.55 | 6.4 | 7.4 | 6.8 | [5 empty] | #N/A
| 1 | 3 | 7.6 | 6.6 | 6.9 | 7 | 6.4701 | 6.61 | 6.3 | 6.9 | 6.9 | [5 empty] | 16
| 1 | 4 | 7.6 | 6.8 | 6.5 | 7 | 6.6234 | 6.52 | 6.1 | 6.8 | 6.8 | [5 empty] | 6.6969
| 1 | 5 | 7.5 | 6.7 | 6.6 | 7 | 6.5554 | 6.48 | 6.4 | 6.6 | 7 | [5 empty] | 142
| 1 | 6 | 7.6 | 6.9 | 6.5 | 7 | 6.1475 | 6.63 | 6.3 | 8.4 | 7.1
| Mean |  | 7.5833 | 6.8 | 6.6167 | 7 | 6.4549 | 6.5633 | 6.3167 | 7.1833 | 6.8833
| Median |  | 7.6 | 6.85 | 6.55 | 7 | 6.5128 | 6.57 | 6.35 | 6.95 | 6.85
| Std Dev. |  | 0.040825 | 0.12649 | 0.19408 | 0 | 0.26033 | 0.057155 | 0.1169 | 0.65243 | 0.1472
| Rel.Std.Dev. |  | 0.5383% | 1.86% | 2.933% | 0% | 4.033% | 0.8708% | 1.851% | 9.083% | 2.138%
| PDM3 |  | 13.24% | 1.54% | -1.198% | 4.526% | -3.612% | -1.994% | -5.677% | 7.264% | 2.784%
| Z-Score (Absolute) |  | 2.23 | 0 | 0.52 | 0.57 | 0.98 | 0.67 | 1.38 | 1.09 | 0.24
| Analytical results for Cu in OREAS 925 (Certified Value 0.621 wt.%) | [15 empty] | Certified
Cu | Round | Replicate | Lab | Lab | Lab | Lab | Lab | Lab | Lab | Lab | Lab | Lab | Lab | Lab |  |  | 1
| No | No | 02 | 04 | 05 | 09 | 10 | 13 | 15 | 16 | 17 | 18 | 20 | 21 |  |  | wt.%
|  |  | PF*OES/MS | PF*MS | PF*MS | PF*OES | PF*OES | PF*OES | PF*AAS | PF*OES/MS | PF*OES/MS | PF*MS | PF*OES | PF*OES |  |  | 3
3
| 1 | 1 | 0.6078 | 0.599 | 0.613 | 0.615 | 0.6306 | 0.64408 | 0.69 | 0.72977 | 0.66655 | 0.641 | 0.631 | 0.61 |  |  | 1
| 1 | 2 | 0.6255 | 0.567 | 0.582 | 0.615 | 0.6202 | 0.6526 | 0.67 | 0.59941 | 0.6535 | 0.626 | 0.651 | 0.61 |  |  | #N/A
| 1 | 3 | 0.5786 | 0.556 | 0.606 | 0.62 | 0.7566 | 0.644 | 0.68 | 0.6032 | 0.63116 | 0.667 | 0.632 | 0.61 |  |  | 16
| 1 | 4 | 0.5894 | 0.576 | 0.616 | 0.61 | 0.6369 | 0.6437 | 0.71 | 0.61686 | 0.64276 | 0.61 | 0.651 | 0.72 |  |  | 0.62134
| 1 | 5 | 0.5869 | 0.626 | 0.624 | 0.615 | 0.6219 | 0.6298 | 0.67 | 0.61927 | 0.68646 | 0.633 | 0.624 | 0.62 |  |  | 143
| 1 | 6 | 0.6074 | 0.603 | 0.6 | 0.615 | 0.6126 | 0.6303 | 0.68 | 0.66111 | 0.63029 | 0.621 | 0.662 | 0.62
| Mean |  | 0.59927 | 0.58783 | 0.60683 | 0.615 | 0.64647 | 0.64075 | 0.68333 | 0.63827 | 0.65179 | 0.633 | 0.64183 | 0.63167
| Median |  | 0.5984 | 0.5875 | 0.6095 | 0.615 | 0.62625 | 0.64385 | 0.68 | 0.61806 | 0.64813 | 0.6295 | 0.6415 | 0.615
| Std Dev. |  | 0.017347 | 0.026072 | 0.014703 | 0.0031623 | 0.054613 | 0.0089432 | 0.015055 | 0.049906 | 0.021874 | 0.019708 | 0.014878 | 0.043551
| Rel.Std.Dev. |  | 2.895% | 4.435% | 2.423% | 0.5142% | 8.448% | 1.396% | 2.203% | 7.819% | 3.356% | 3.113% | 2.318% | 6.895%
| PDM3 |  | -3.552% | -5.392% | -2.334% | -1.02% | 4.044% | 3.124% | 9.978% | 2.725% | 4.901% | 1.877% | 3.299% | 1.662%
| Z-Score (Absolute) |  | 1.82 | 2.39 | 1.44 | 1.03 | 0.54 | 0.26 | 2.38 | 0.13 | 0.81 | 0.13 | 0.31 | 0.2
| Analytical results for Dy in OREAS 925 (Certified Value 5.21 ppm) | [15 empty] | Certified
Dy | Round | Replicate | Lab | Lab | Lab | Lab | Lab | Lab | Lab | Lab | [6 empty] | 1
| No | No | 02 | 04 | 05 | 09 | 16 | 18 | 19 | 21 | [6 empty] | ppm
|  |  | PF*OES/MS | PF*MS | PF*MS | PF*MS | PF*OES/MS | PF*MS | PF*MS | PF*OES/MS | [6 empty] | 2
3
| 1 | 1 | 5.36 | 5.4 | 5.2 | 5 | 5.033 | 6.2 | 5.7 | 5.19 | [6 empty] | 1
| 1 | 2 | 5.32 | 5.1 | 5 | 4.5 | 5.152 | 6.5 | 5.6 | 5.37 | [6 empty] | #N/A
| 1 | 3 | 5.36 | 4.8 | 5.3 | 5 | 5.325 | 6.3 | 5.4 | 5.32 | [6 empty] | 16
| 1 | 4 | 5.3 | 5.1 | 5.3 | 5 | 4.861 | 6.1 | 5.6 | 5.42 | [6 empty] | 5.2135
| 1 | 5 | 5.34 | 5.1 | 4.9 | 5 | 5.068 | 6.3 | 5 | 5.4 | [6 empty] | 144
| 1 | 6 | 5.35 | 4.8 | 5.3 | 5 | 5.098 | 6.2 | 5.4 | 5.7
| Mean |  | 5.3383 | 5.05 | 5.1667 | 4.9167 | 5.0895 | 6.2667 | 5.45 | 5.4
| Median |  | 5.345 | 5.1 | 5.25 | 5 | 5.083 | 6.25 | 5.5 | 5.385
| Std Dev. |  | 0.024014 | 0.22583 | 0.17512 | 0.20412 | 0.15186 | 0.13663 | 0.251 | 0.1684
| Rel.Std.Dev. |  | 0.4498% | 4.472% | 3.389% | 4.152% | 2.984% | 2.18% | 4.605% | 3.119%
| PDM3 |  | 2.394% | -3.136% | -0.8983% | -5.694% | -2.378% | 20.2% | 4.536% | 3.577%
| Z-Score (Absolute) |  | 0.32 | 0.76 | 0.32 | 1.26 | 0.61 | 3.79 | 0.74 | 0.55
| Analytical results for Er in OREAS 925 (Certified Value 2.93 ppm) | [15 empty] | Certified
Er | Round | Replicate | Lab | Lab | Lab | Lab | Lab | Lab | Lab | Lab | [6 empty] | 1
| No | No | 02 | 04 | 05 | 09 | 16 | 18 | 19 | 21 | [6 empty] | ppm
|  |  | PF*OES/MS | PF*MS | PF*MS | PF*MS | PF*OES/MS | PF*MS | PF*MS | PF*OES/MS | [6 empty] | 2
3
| 1 | 1 | 3.07 | 3.4 | 3 | 3 | 2.578 | 3.5 | 2.9 | 2.97 | [6 empty] | 1
| 1 | 2 | 3.03 | 3.2 | 2.8 | 3 | 2.661 | 3.6 | 2.8 | 2.88 | [6 empty] | #N/A
| 1 | 3 | 3.07 | 3.1 | 3.1 | 3 | 2.676 | 3.5 | 3 | 2.84 | [6 empty] | 16
| 1 | 4 | 3.05 | 3.3 | 2.9 | 3 | 2.588 | 3.4 | 2.8 | 2.88 | [6 empty] | 2.9315
| 1 | 5 | 3.05 | 3.1 | 2.8 | 3 | 2.613 | 3.6 | 2.7 | 2.9 | [6 empty] | 145
| 1 | 6 | 3.07 | 3.1 | 3 | 3 | 2.658 | 3.5 | 2.8 | 2.94
| Mean |  | 3.0567 | 3.2 | 2.9333 | 3 | 2.629 | 3.5167 | 2.8333 | 2.9017
| Median |  | 3.06 | 3.15 | 2.95 | 3 | 2.6355 | 3.5 | 2.8 | 2.89
| Std Dev. |  | 0.01633 | 0.12649 | 0.12111 | 0 | 0.041502 | 0.075277 | 0.10328 | 0.046655
| Rel.Std.Dev. |  | 0.5342% | 3.953% | 4.129% | 0% | 1.579% | 2.141% | 3.645% | 1.608%
| PDM3 |  | 4.269% | 9.158% | 0.06173% | 2.336% | -10.32% | 19.96% | -3.349% | -1.018%
| Z-Score (Absolute) |  | 0.54 | 1.41 | 0.2 | 0.2 | 2.04 | 3.32 | 0.81 | 0.39
| Analytical results for Eu in OREAS 925 (Certified Value 1.34 ppm) | [15 empty] | Certified
Eu | Round | Replicate | Lab | Lab | Lab | Lab | Lab | Lab | Lab | Lab | [6 empty] | 1
| No | No | 02 | 04 | 05 | 09 | 16 | 18 | 19 | 21 | [6 empty] | ppm
|  |  | PF*OES/MS | PF*MS | PF*MS | PF*MS | PF*OES/MS | PF*MS | PF*MS | PF*OES/MS | [6 empty] | 2
3
| 1 | 1 | 1.48 | 1.4 | 1.3 | 1.2 | 1.305 | 1.6 | 1.2 | 1.34 | [6 empty] | 1
| 1 | 2 | 1.48 | 1.4 | 1.2 | 1.2 | 1.24 | 1.6 | 1.1 | 1.35 | [6 empty] | #N/A
| 1 | 3 | 1.48 | 1.3 | 1.3 | 1.4 | 1.392 | 1.6 | 1.3 | 1.37 | [6 empty] | 16
| 1 | 4 | 1.48 | 1.4 | 1.3 | 1.4 | 1.26 | 1.5 | 1.2 | 1.39 | [6 empty] | 1.3405
| 1 | 5 | 1.47 | 1.4 | 1.9 | 1.4 | 1.351 | 1.6 | 1.3 | 1.41 | [6 empty] | 146
| 1 | 6 | 1.48 | 1.3 | 1.3 | 1.4 | 1.323 | 1.5 | 1.3 | 1.42
| Mean |  | 1.4783 | 1.3667 | 1.3833 | 1.3333 | 1.3118 | 1.5667 | 1.2333 | 1.38
| Median |  | 1.48 | 1.4 | 1.3 | 1.4 | 1.314 | 1.6 | 1.25 | 1.38
| Std Dev. |  | 0.0040825 | 0.05164 | 0.25626 | 0.10328 | 0.056531 | 0.05164 | 0.08165 | 0.032249
| Rel.Std.Dev. |  | 0.2762% | 3.779% | 18.52% | 7.746% | 4.309% | 3.296% | 6.62% | 2.337%
| PDM3 |  | 10.28% | 1.952% | 3.195% | -0.5346% | -2.139% | 16.87% | -7.995% | 2.947%
| Z-Score (Absolute) |  | 1.4 | 0.09 | 0.13 | 0.53 | 0.82 | 2.57 | 1.86 | 0.09
| Analytical results for Fe in OREAS 925 (Certified Value 7.26 wt.%) | [15 empty] | Certified
Fe | Round | Replicate | Lab | Lab | Lab | Lab | Lab | Lab | Lab | Lab | Lab | Lab | Lab | Lab | Lab | Lab | 1
| No | No | 02 | 04 | 05 | 08 | 09 | 10 | 13 | 15 | 16 | 17 | 18 | 19 | 20 | 21 | wt.%
|  |  | PF*OES/MS | PF*OES | PF*OES | PF*OES | PF*OES | PF*OES | PF*OES | PF*AAS | PF*OES/MS | PF*OES/MS | PF*OES | PF*OES | PF*OES | PF*OES/MS | 2
3
| 1 | 1 | 6.85 | 6.99 | 6.83 | 8.235 | 7.56 | 7.4 | 7.49 | 7.2 | 6.957 | 8.3753 | 7.1 | 7.33 | 7.23 | 7.07 | 1
| 1 | 2 | 7.4 | 6.78 | 6.83 | 8.2504 | 7.43 | 7.36 | 7.42 | 7.24 | 6.797 | 8.0508 | 7.18 | 7.43 | 7.24 | 6.97 | #N/A
| 1 | 3 | 7.32 | 7.46 | 6.85 | 8.0742 | 7.53 | 7.39 | 7.41 | 7.45 | 6.809 | 7.9453 | 7.14 | 7.33 | 7.04 | 6.9 | 16
| 1 | 4 | 7.67 | 7.53 | 6.91 | 8.2618 | 7.43 | 7.24 | 7.35 | 7.41 | 7.053 | 7.5966 | 7.1 | 7.43 | 7.25 | 7.04 | 7.2602
| 1 | 5 | 7.53 | 7.5 | 6.87 | 8.2615 | 7.59 | 7.21 | 7.43 | 7.19 | 6.776 | 7.2978 | 7.15 | 7.44 | 7.06 | 7.16 | 147
| 1 | 6 | 7.74 | 7.54 | 6.9 | 8.3518 | 7.54 | 7.12 | 7.24 | 7.21 | 6.914 | 7.5123 | 7 | 7.29 | 7.06 | 7
| Mean |  | 7.4183 | 7.3 | 6.865 | 8.2391 | 7.5133 | 7.2867 | 7.39 | 7.2833 | 6.8843 | 7.7963 | 7.1117 | 7.375 | 7.1467 | 7.0233
| Median |  | 7.465 | 7.48 | 6.86 | 8.2559 | 7.535 | 7.3 | 7.415 | 7.225 | 6.8615 | 7.771 | 7.12 | 7.38 | 7.145 | 7.02
| Std Dev. |  | 0.32009 | 0.32942 | 0.034496 | 0.090582 | 0.067725 | 0.11378 | 0.086023 | 0.11553 | 0.10922 | 0.3978 | 0.062743 | 0.065651 | 0.1027 | 0.089144
| Rel.Std.Dev. |  | 4.315% | 4.513% | 0.5025% | 1.099% | 0.9014% | 1.562% | 1.164% | 1.586% | 1.587% | 5.102% | 0.8823% | 0.8902% | 1.437% | 1.269%
| PDM3 |  | 2.178% | 0.5486% | -5.443% | 13.48% | 3.487% | 0.3649% | 1.788% | 0.319% | -5.177% | 7.385% | -2.045% | 1.582% | -1.563% | -3.262%
| Z-Score (Absolute) |  | 0.51 | 0.03 | 1.76 | 3.88 | 0.9 | 0.03 | 0.4 | 0.04 | 1.68 | 2.07 | 0.75 | 0.34 | 0.6 | 1.11
| Analytical results for Ga in OREAS 925 (Certified Value 20.8 ppm) | [15 empty] | Certified
Ga | Round | Replicate | Lab | Lab | Lab | Lab | Lab | Lab | Lab | Lab | Lab | [5 empty] | 1
| No | No | 02 | 04 | 05 | 09 | 13 | 16 | 18 | 19 | 21 | [5 empty] | ppm
|  |  | PF*OES/MS | PF*MS | PF*MS | PF*MS | PF*MS | PF*OES/MS | PF*MS | PF*MS | PF*OES/MS | [5 empty] | 1
2
| 1 | 1 | 19 | 19 | 20.7 | 22 | 22.106 | 21.705 | 22.1 | 22.2 | 20 | [5 empty] | 1
| 1 | 2 | 18 | 18.6 | 19.8 | 22 | 23.9894 | 21.292 | 21.8 | 22.3 | 20 | [5 empty] | #N/A
| 1 | 3 | 19 | 18 | 21 | 22 | 22.2699 | 21.169 | 21.7 | 21 | 20 | [5 empty] | 16
| 1 | 4 | 19 | 18.6 | 20.6 | 24 | 23.2101 | 21.178 | 21.1 | 20.5 | 20 | [5 empty] | 20.8175
| 1 | 5 | 19 | 18 | 21.3 | 20 | 23.5463 | 20.753 | 21.7 | 20.6 | 20 | [5 empty] | 148
| 1 | 6 | 19 | 19.1 | 20.9 | 24 | 21.4398 | 20.886 | 21.3 | 20.7 | 22
| Mean |  | 18.8333 | 18.55 | 20.7167 | 22.3333 | 22.7603 | 21.1638 | 21.6167 | 21.2167 | 20.3333
| Median |  | 19 | 18.6 | 20.8 | 22 | 22.74 | 21.1735 | 21.7 | 20.85 | 20
| Std Dev. |  | 0.40825 | 0.47223 | 0.51153 | 1.5055 | 0.97396 | 0.33331 | 0.36009 | 0.81833 | 0.8165
| Rel.Std.Dev. |  | 2.168% | 2.546% | 2.469% | 6.741% | 4.279% | 1.575% | 1.666% | 3.857% | 4.016%
| PDM3 |  | -9.531% | -10.89% | -0.4843% | 7.282% | 9.332% | 1.664% | 3.839% | 1.917% | -2.326%
| Z-Score (Absolute) |  | 1.89 | 2.12 | 0.36 | 0.95 | 1.3 | 0 | 0.37 | 0.04 | 0.67
| Analytical results for Gd in OREAS 925 (Certified Value 6.13 ppm) | [15 empty] | Certified
Gd | Round | Replicate | Lab | Lab | Lab | Lab | Lab | Lab | Lab | Lab | [6 empty] | 1
| No | No | 02 | 04 | 05 | 09 | 16 | 18 | 19 | 21 | [6 empty] | ppm
|  |  | PF*OES/MS | PF*MS | PF*MS | PF*MS | PF*OES/MS | PF*MS | PF*MS | PF*OES/MS | [6 empty] | 2
3
| 1 | 1 | 6.51 | 6.9 | 6.3 | 6 | 5.767 | 6.9 | 5.1 | 5.7 | [6 empty] | 1
| 1 | 2 | 6.49 | 6.5 | 6 | 6 | 5.944 | 6.9 | 5.9 | 5.62 | [6 empty] | #N/A
| 1 | 3 | 6.52 | 6.4 | 6.4 | 6 | 5.873 | 6.7 | 5.6 | 5.57 | [6 empty] | 16
| 1 | 4 | 6.46 | 6.5 | 6.2 | 6 | 5.687 | 6.7 | 5.2 | 5.63 | [6 empty] | 6.1264
| 1 | 5 | 6.45 | 6.5 | 8.8 | 6 | 6.065 | 6.8 | 5.6 | 5.69 | [6 empty] | 149
| 1 | 6 | 6.51 | 6.1 | 6.4 | 6 | 5.778 | 6.8 | 5.5 | 6.01
| Mean |  | 6.49 | 6.4833 | 6.6833 | 6 | 5.8523 | 6.8 | 5.4833 | 5.7033
| Median |  | 6.5 | 6.5 | 6.35 | 6 | 5.8255 | 6.8 | 5.55 | 5.66
| Std Dev. |  | 0.028983 | 0.25626 | 1.0477 | 0 | 0.13726 | 0.089443 | 0.29269 | 0.15769
| Rel.Std.Dev. |  | 0.4466% | 3.953% | 15.68% | 0% | 2.345% | 1.315% | 5.338% | 2.765%
| PDM3 |  | 5.935% | 5.827% | 9.091% | -2.063% | -4.473% | 11% | -10.5% | -6.905%
| Z-Score (Absolute) |  | 0.4 | 0.39 | 0.72 | 0.39 | 0.63 | 0.91 | 1.23 | 0.87
| Analytical results for Ge in OREAS 925 (Certified Value < 5 ppm) | [15 empty] | Certified
Ge | Round | Replicate | Lab | Lab | Lab | Lab | Lab | Lab | Lab | Lab | [6 empty] | 1
| No | No | 02 | 04 | 05 | 09 | 13 | 16 | 18 | 21 | [6 empty] | ppm
|  |  | PF*OES/MS | PF*MS | PF*MS | PF*MS | PF*MS | PF*OES/MS | PF*MS | PF*OES/MS | [6 empty] | 2
2
| 1 | 1 | 2 | 5.5 | 2.9 | < 20 | 2.1754 | 2.466 | 3.1 | 2 | [6 empty] | 1
| 1 | 2 | 2 | 3.6 | 4.8 | < 20 | 1.529 | 2.282 | 3.7 | 2 | [6 empty] | #N/A
| 1 | 3 | 2 | 5.1 | 5 | < 20 | 1.4268 | 2.433 | 3.1 | 2 | [6 empty] | 16
| 1 | 4 | 2 | 5.4 | 4.5 | < 20 | 1.7588 | 2.258 | 4 | 2 | [6 empty] | < 5
| 1 | 5 | 2 | 4.4 | 3.2 | < 20 | 1.5158 | 2.312 | 3.3 | 2 | [6 empty] | 150
| 1 | 6 | 2 | 2.6 | 6.4 | < 20 | 2.2123 | 3.778 | 3.2 | 2
| Mean |  | 2 | 4.4333 | 4.4667 |  | 1.7697 | 2.5882 | 3.4 | 2
| Median |  | 2 | 4.75 | 4.65 |  | 1.6439 | 2.3725 | 3.25 | 2
| Std Dev. |  | 0 | 1.1466 | 1.2801 |  | 0.34657 | 0.58885 | 0.36878 | 0
| Rel.Std.Dev. |  | 0% | 25.86% | 28.66% |  | 19.58% | 22.75% | 10.85% | 0%
PDM3
| Z-Score (Absolute) |  | 0.6 | 0.87 | 0.9 | 4.26 | 0.74 | 0.25 | 0.25 | 0.6
| Analytical results for Hf in OREAS 925 (Certified Value 5.22 ppm) | [15 empty] | Certified
Hf | Round | Replicate | Lab | Lab | Lab | Lab | Lab | Lab | Lab | Lab | [6 empty] | 1
| No | No | 02 | 04 | 05 | 09 | 16 | 18 | 19 | 21 | [6 empty] | ppm
|  |  | PF*OES/MS | PF*MS | PF*MS | PF*MS | PF*OES/MS | PF*MS | PF*MS | PF*OES/MS | [6 empty] | 2
2
| 1 | 1 | 6 | < 10 | < 10 | 6 | 4.561 | < 10 | 5.1 | 4 | [6 empty] | 1
| 1 | 2 | 6 | < 10 | < 10 | 6 | 4.686 | < 10 | 4.8 | 4 | [6 empty] | #N/A
| 1 | 3 | 6 | < 10 | < 10 | 6 | 4.901 | < 10 | 4.7 | 4 | [6 empty] | 16
| 1 | 4 | 6 | < 10 | < 10 | 6 | 4.849 | < 10 | 4.9 | 5 | [6 empty] | 5.216
| 1 | 5 | 6 | < 10 | < 10 | 6 | 4.928 | < 10 | 4.6 | 5 | [6 empty] | 151
| 1 | 6 | 6 | < 10 | < 10 | 6 | 4.854 | < 10 | 4.6 | 5
| Mean |  | 02: 6; 13: 6; 15: 4.7965; 17: 4.7833; 18: 4.5
| Median |  | 02: 6; 13: 6; 15: 4.8515; 17: 4.75; 18: 4.5
| Std Dev. |  | 02: 0; 13: 0; 15: 0.14279; 17: 0.19408; 18: 0.54772
| Rel.Std.Dev. |  | 02: 0%; 13: 0%; 15: 2.977%; 17: 4.057%; 18: 12.17%
| PDM3 |  | 02: 15.03%; 13: 15.03%; 15: -8.042%; 17: -8.294%; 18: -13.73%
| Z-Score (Absolute) |  | 3.21 | 0 | 0 | 3.21 | 0.65 | 0 | 0.7 | 1.6
| Analytical results for Ho in OREAS 925 (Certified Value 1.08 ppm) | [15 empty] | Certified
Ho | Round | Replicate | Lab | Lab | Lab | Lab | Lab | Lab | Lab | Lab | [6 empty] | 1
| No | No | 02 | 04 | 05 | 09 | 16 | 18 | 19 | 21 | [6 empty] | ppm
|  |  | PF*OES/MS | PF*MS | PF*MS | PF*MS | PF*OES/MS | PF*MS | PF*MS | PF*OES/MS | [6 empty] | 2
3
| 1 | 1 | 1.16 | 1.2 | 1 | 1 | 0.979 | 1.2 | 1 | 1.05 | [6 empty] | 1
| 1 | 2 | 1.15 | 1.1 | 0.9 | 1 | 0.988 | 1.3 | 1 | 1.06 | [6 empty] | #N/A
| 1 | 3 | 1.16 | 1.1 | 1.1 | 1.2 | 0.985 | 1.2 | 1.1 | 1.06 | [6 empty] | 16
| 1 | 4 | 1.16 | 1.2 | 1 | 1 | 0.972 | 1.2 | 1.2 | 1.09 | [6 empty] | 1.0755
| 1 | 5 | 1.16 | 1.1 | 1 | 1 | 0.98 | 1.3 | 1 | 1.07 | [6 empty] | 152
| 1 | 6 | 1.16 | 1.1 | 1 | 1 | 0.949 | 1.3 | 0.9 | 1.11
| Mean |  | 1.1583 | 1.1333 | 1 | 1.0333 | 0.9755 | 1.25 | 1.0333 | 1.0733
| Median |  | 1.16 | 1.1 | 1 | 1 | 0.9795 | 1.25 | 1 | 1.065
| Std Dev. |  | 0.0040825 | 0.05164 | 0.063246 | 0.08165 | 0.014096 | 0.054772 | 0.10328 | 0.022509
| Rel.Std.Dev. |  | 0.3524% | 4.556% | 6.325% | 7.902% | 1.445% | 4.382% | 9.995% | 2.097%
| PDM3 |  | 7.704% | 5.379% | -7.018% | -3.919% | -9.296% | 16.23% | -3.919% | -0.1995%
| Z-Score (Absolute) |  | 1.08 | 0.82 | 0.55 | 0.21 | 0.8 | 2.02 | 0.21 | 0.21
| Analytical results for In in OREAS 925 (Certified Value 0.73 ppm) | [15 empty] | Certified
In | Round | Replicate | Lab | Lab | Lab | Lab | Lab | Lab | Lab | Lab | Lab | [5 empty] | 1
| No | No | 02 | 04 | 05 | 09 | 13 | 16 | 18 | 19 | 21 | [5 empty] | ppm
|  |  | PF*OES/MS | PF*MS | PF*MS | PF*MS | PF*MS | PF*OES/MS | PF*MS | PF*MS | PF*OES/MS | [5 empty] | 2
3
| 1 | 1 | 0.8 | < 0.2 | 0.7 | 0.8 | 0.70797 | 0.821 | 0.7 | 0.6 | 0.7 | [5 empty] | 1
| 1 | 2 | 0.8 | < 0.2 | 0.7 | 0.8 | 0.69393 | 0.734 | 0.7 | 0.6 | 0.7 | [5 empty] | #N/A
| 1 | 3 | 0.8 | < 0.2 | 0.7 | 0.8 | 0.64056 | 0.709 | 0.7 | 0.7 | 0.8 | [5 empty] | 16
| 1 | 4 | 0.8 | < 0.2 | 0.7 | 0.8 | 0.82582 | 0.79 | 0.7 | 0.6 | 0.7 | [5 empty] | 0.73343
| 1 | 5 | 0.8 | < 0.2 | 0.7 | 0.8 | 0.63769 | 0.713 | 0.7 | 0.8 | 0.8 | [5 empty] | 153
| 1 | 6 | 0.8 | < 0.2 | 0.7 | 0.8 | 0.71661 | 0.715 | 0.7 | 0.7 | 0.8
| Mean |  | 0.8 |  | 0.7 | 0.8 | 0.70376 | 0.747 | 0.7 | 0.66667 | 0.75
| Median |  | 0.8 |  | 0.7 | 0.8 | 0.70095 | 0.7245 | 0.7 | 0.65 | 0.75
| Std Dev. |  | 1.2162e-16 |  | 1.2162e-16 | 1.2162e-16 | 0.068611 | 0.047155 | 1.2162e-16 | 0.08165 | 0.054772
| Rel.Std.Dev. |  | 1.52e-14% |  | 1.737e-14% | 1.52e-14% | 9.749% | 6.313% | 1.737e-14% | 12.25% | 7.303%
| PDM3 |  | 9.077% |  | -4.558% | 9.077% | -4.045% | 1.85% | -4.558% | -9.103% | 2.259%
| Z-Score (Absolute) |  | 1.5 | 9.42 | 0.06 | 1.5 | 0 | 0.67 | 0.06 | 0.58 | 0.72
| Analytical results for K in OREAS 925 (Certified Value 2.56 wt.%) | [15 empty] | Certified
K | Round | Replicate | Lab | Lab | Lab | Lab | Lab | Lab | Lab | Lab | Lab | Lab | Lab | Lab |  |  | 1
| No | No | 02 | 04 | 05 | 09 | 13 | 15 | 16 | 17 | 18 | 19 | 20 | 21 |  |  | wt.%
|  |  | PF*OES/MS | PF*OES | PF*OES | PF*OES | PF*OES | PF*AAS | PF*OES/MS | PF*OES/MS | PF*OES | PF*OES | PF*OES | PF*OES/MS |  |  | 2
3
| 1 | 1 | 2.41 | 2.6 | 2.5 | 2.6 | 2.8025 | 2.54 | 2.331 | 2.9949 | 2.7 | 2.55 | 2.62 | 2.6 |  |  | 1
| 1 | 2 | 2.54 | 2.5 | 2.6 | 2.6 | 2.9782 | 2.5 | 2.389 | 2.9379 | 2.7 | 2.57 | 2.76 | 2.6 |  |  | #N/A
| 1 | 3 | 2.46 | 2.7 | 2.5 | 2.6 | 2.8632 | 2.5 | 2.358 | 2.8686 | 2.6 | 2.55 | 2.68 | 2.6 |  |  | 16
| 1 | 4 | 2.41 | 2.6 | 2.5 | 2.5 | 2.9346 | 2.5 | 2.445 | 2.9348 | 2.7 | 2.59 | 2.78 | 2.6 |  |  | 2.5585
| 1 | 5 | 2.43 | 2.6 | 2.5 | 2.6 | 3.0515 | 2.59 | 2.399 | 2.8153 | 2.6 | 2.5 | 2.69 | 2.6 |  |  | 154
| 1 | 6 | 2.53 | 2.7 | 2.6 | 2.6 | 2.9067 | 2.47 | 2.336 | 2.7469 | 2.6 | 2.53 | 2.65 | 2.4
| Mean |  | 2.4633 | 2.6167 | 2.5333 | 2.5833 | 2.9228 | 2.5167 | 2.3763 | 2.8831 | 2.65 | 2.5483 | 2.6967 | 2.5667
| Median |  | 2.445 | 2.6 | 2.5 | 2.6 | 2.9207 | 2.5 | 2.3735 | 2.9017 | 2.65 | 2.55 | 2.685 | 2.6
| Std Dev. |  | 0.058538 | 0.075277 | 0.05164 | 0.040825 | 0.087224 | 0.042269 | 0.043376 | 0.09114 | 0.054772 | 0.031252 | 0.062183 | 0.08165
| Rel.Std.Dev. |  | 2.376% | 2.877% | 2.038% | 1.58% | 2.984% | 1.68% | 1.825% | 3.161% | 2.067% | 1.226% | 2.306% | 3.181%
| PDM3 |  | -3.718% | 2.275% | -0.9824% | 0.9719% | 14.24% | -1.634% | -7.119% | 12.69% | 3.578% | -0.3961% | 5.402% | 0.3205%
| Z-Score (Absolute) |  | 1.13 | 0.42 | 0.42 | 0.08 | 3.52 | 0.59 | 2.01 | 3.12 | 0.76 | 0.27 | 1.23 | 0.08
| Analytical results for La in OREAS 925 (Certified Value 43 ppm) | [15 empty] | Certified
La | Round | Replicate | Lab | Lab | Lab | Lab | Lab | Lab | Lab | Lab | Lab | [5 empty] | 1
| No | No | 02 | 04 | 05 | 09 | 16 | 18 | 19 | 20 | 21 | [5 empty] | ppm
|  |  | PF*OES/MS | PF*MS | PF*MS | PF*MS | PF*OES/MS | PF*MS | PF*OES | PF*OES | PF*OES/MS | [5 empty] | 1
2
| 1 | 1 | 46 | 46.1 | 41.7 | 40 | 40.7 | 41.1 | 44 | 28.6 | 43.2 | [5 empty] | 1
| 1 | 2 | 46 | 44.5 | 40.1 | 39 | 41.34 | 41.6 | 42 | 52.6 | 43.9 | [5 empty] | #N/A
| 1 | 3 | 45.9 | 42.8 | 42.9 | 38.5 | 40.63 | 41.3 | 41 | 51.6 | 43.3 | [5 empty] | 16
| 1 | 4 | 45.9 | 44.1 | 42 | 39 | 40.28 | 39.6 | 43 | 30.6 | 43.9 | [5 empty] | 43.0467
| 1 | 5 | 45.6 | 43.7 | 42.2 | 39.5 | 41.38 | 42 | 41 | 55.8 | 43.9 | [5 empty] | 155
| 1 | 6 | 46.2 | 44.5 | 46.7 | 40.5 | 39.41 | 40.5 | 42 | 52.2 | 46.1
| Mean |  | 45.9333 | 44.2833 | 42.6 | 39.4167 | 40.6233 | 41.0167 | 42.1667 | 45.2333 | 44.05
| Median |  | 45.95 | 44.3 | 42.1 | 39.25 | 40.665 | 41.2 | 42 | 51.9 | 43.9
| Std Dev. |  | 0.19664 | 1.0926 | 2.2127 | 0.73598 | 0.73241 | 0.85654 | 1.169 | 12.2131 | 1.054
| Rel.Std.Dev. |  | 0.4281% | 2.467% | 5.194% | 1.867% | 1.803% | 2.088% | 2.772% | 27% | 2.393%
| PDM3 |  | 6.706% | 2.873% | -1.038% | -8.433% | -5.63% | -4.716% | -2.044% | 5.08% | 2.331%
| Z-Score (Absolute) |  | 1.34 | 0.67 | 0 | 1.28 | 0.79 | 0.63 | 0.17 | 1.05 | 0.58
| Analytical results for Li in OREAS 925 (Certified Value 30 ppm) | [15 empty] | Certified
Li | Round | Replicate | Lab | Lab | Lab | Lab | Lab | Lab | Lab | Lab | Lab | [5 empty] | 1
| No | No | 02 | 04 | 05 | 09 | 13 | 16 | 18 | 20 | 21 | [5 empty] | ppm
|  |  | PF*OES/MS | PF*MS | PF*MS | PF*MS | PF*MS | PF*OES/MS | PF*MS | PF*OES | PF*OES/MS | [5 empty] | 1
1
| 1 | 1 | 28 | 32 | 31 | 32 | 30.7018 | 34.258 | 57 | 35.7 | 30 | [5 empty] | 1
| 1 | 2 | 27 | 32 | 31 | 33 | 30.5131 | 34.74 | 56 | 26.8 | 20 | [5 empty] | #N/A
| 1 | 3 | 28 | 31 | 33 | 31 | 30.277 | 33.883 | 57 | 27.3 | 30 | [5 empty] | 16
| 1 | 4 | 26 | 32 | 32 | 31 | 30.0172 | 32.572 | 55 | 27.6 | 20 | [5 empty] | 30.0468
| 1 | 5 | 27 | 32 | 33 | 31 | 29.6761 | 35.389 | 57 | 28.9 | 30 | [5 empty] | 156
| 1 | 6 | 28 | 33 | 33 | 31 | 30.3876 | 34.791 | 57 | 30.1 | 20
| Mean |  | 27.3333 | 32 | 32.1667 | 31.5 | 30.2621 | 34.2722 | 56.5 | 29.4 | 25
| Median |  | 27.5 | 32 | 32.5 | 31 | 30.3323 | 34.499 | 57 | 28.25 | 25
| Std Dev. |  | 0.8165 | 0.63246 | 0.98319 | 0.83666 | 0.36762 | 0.97751 | 0.83666 | 3.3118 | 5.4772
| Rel.Std.Dev. |  | 2.987% | 1.976% | 3.057% | 2.656% | 1.215% | 2.852% | 1.481% | 11.26% | 21.91%
| PDM3 |  | -9.031% | 6.501% | 7.055% | 4.837% | 0.7167% | 14.06% | 88.04% | -2.153% | -16.8%
| Z-Score (Absolute) |  | 1.34 | 0.16 | 0.21 | 0 | 0.4 | 0.89 | 8.03 | 0.67 | 2.09
| Analytical results for Lu in OREAS 925 (Certified Value 0.44 ppm) | [15 empty] | Certified
Lu | Round | Replicate | 02: Lab; 04: Lab; 05: Lab; 13: Lab; 15: Lab |  |  |  | 1
| No | No | 02: 02; 04: 09; 05: 16; 13: 19; 15: 21 |  |  |  | ppm
|  |  | 02: PF*OES/MS; 04: PF*MS; 05: PF*OES/MS; 13: PF*MS; 15: PF*OES/MS |  |  |  | 2
2
| 1 | 1 | 02: 0.54; 04: 0.4; 05: 0.423; 13: 0.4; 15: 0.44 |  |  |  | 1
| 1 | 2 | 02: 0.54; 04: 0.4; 05: 0.438; 13: 0.4; 15: 0.43 |  |  |  | #N/A
| 1 | 3 | 02: 0.54; 04: 0.4; 05: 0.434; 13: 0.4; 15: 0.43 |  |  |  | 16
| 1 | 4 | 02: 0.54; 04: 0.4; 05: 0.412; 13: 0.4; 15: 0.48 |  |  |  | 0.4439
| 1 | 5 | 02: 0.54; 04: 0.4; 05: 0.422; 13: 0.4; 15: 0.44 |  |  |  | 157
| 1 | 6 | 02: 0.54; 04: 0.4; 05: 0.428; 13: 0.4; 15: 0.5
| Mean |  | 02: 0.54; 04: 0.4; 05: 0.42617; 13: 0.4; 15: 0.45333
| Median |  | 02: 0.54; 04: 0.4; 05: 0.4255; 13: 0.4; 15: 0.44
| Std Dev. |  | 02: 0; 04: 6.0809e-17; 05: 0.0093041; 13: 6.0809e-17; 15: 0.029439
| Rel.Std.Dev. |  | 02: 0%; 04: 1.52e-14%; 05: 2.183%; 13: 1.52e-14%; 15: 6.494%
| PDM3 |  | 02: 21.65%; 04: -9.89%; 05: -3.995%; 13: -9.89%; 15: 2.125%
| Z-Score (Absolute) |  | 02: 2.93; 04: 0.67; 05: 0; 13: 0.67; 15: 0.7
| Analytical results for Mg in OREAS 925 (Certified Value 1.85 wt.%) | [15 empty] | Certified
Mg | Round | Replicate | Lab | Lab | Lab | Lab | Lab | Lab | Lab | Lab | Lab | Lab | Lab | Lab |  |  | 1
| No | No | 02 | 04 | 05 | 09 | 13 | 15 | 16 | 17 | 18 | 19 | 20 | 21 |  |  | wt.%
|  |  | PF*OES/MS | PF*OES | PF*OES | PF*OES | PF*OES | PF*AAS | PF*OES/MS | PF*OES/MS | PF*OES | PF*OES | PF*OES | PF*OES/MS |  |  | 2
3
| 1 | 1 | 1.76 | 1.82 | 1.8 | 1.91 | 1.881 | 1.95 | 1.823 | 1.8757 | 1.78 | 1.95 | 1.79 | 1.83 |  |  | 1
| 1 | 2 | 1.78 | 1.79 | 1.84 | 1.93 | 1.867 | 1.9 | 1.82 | 1.8644 | 1.81 | 1.98 | 1.81 | 1.82 |  |  | #N/A
| 1 | 3 | 1.74 | 1.91 | 1.83 | 1.89 | 1.901 | 1.98 | 1.795 | 1.8262 | 1.76 | 1.94 | 1.78 | 1.87 |  |  | 16
| 1 | 4 | 1.8 | 1.9 | 1.82 | 1.88 | 1.847 | 1.94 | 1.865 | 1.8418 | 1.79 | 1.94 | 1.83 | 1.85 |  |  | 1.8454
| 1 | 5 | 1.72 | 1.87 | 1.81 | 1.88 | 1.873 | 1.93 | 1.83 | 1.7864 | 1.79 | 1.89 | 1.78 | 1.84 |  |  | 158
| 1 | 6 | 1.73 | 1.93 | 1.83 | 1.9 | 1.828 | 1.93 | 1.841 | 1.7311 | 1.73 | 1.92 | 1.77 | 1.82
| Mean |  | 1.755 | 1.87 | 1.8217 | 1.8983 | 1.8662 | 1.9383 | 1.829 | 1.821 | 1.7767 | 1.9367 | 1.7933 | 1.8383
| Median |  | 1.75 | 1.885 | 1.825 | 1.895 | 1.87 | 1.935 | 1.8265 | 1.834 | 1.785 | 1.94 | 1.785 | 1.835
| Std Dev. |  | 0.030822 | 0.054772 | 0.01472 | 0.019408 | 0.025709 | 0.026394 | 0.023298 | 0.054064 | 0.028048 | 0.030111 | 0.022509 | 0.019408
| Rel.Std.Dev. |  | 1.756% | 2.929% | 0.808% | 1.022% | 1.378% | 1.362% | 1.274% | 2.969% | 1.579% | 1.555% | 1.255% | 1.056%
| PDM3 |  | -4.897% | 1.335% | -1.285% | 2.87% | 1.127% | 5.038% | -0.8871% | -1.323% | -3.723% | 4.947% | -2.82% | -0.3814%
| Z-Score (Absolute) |  | 1.38 | 0.64 | 0.21 | 1.14 | 0.57 | 1.84 | 0.08 | 0.22 | 1 | 1.81 | 0.71 | 0.08
| Analytical results for Mn in OREAS 925 (Certified Value 0.103 wt.%) | [15 empty] | Certified
Mn | Round | Replicate | Lab | Lab | Lab | Lab | Lab | Lab | Lab | Lab | Lab | Lab | Lab |  |  |  | 1
| No | No | 02 | 04 | 05 | 09 | 13 | 15 | 16 | 17 | 18 | 20 | 21 |  |  |  | wt.%
|  |  | PF*OES/MS | PF*MS | PF*MS | PF*OES | PF*OES | PF*AAS | PF*OES/MS | PF*OES/MS | PF*MS | PF*OES | PF*OES/MS |  |  |  | 3
3
| 1 | 1 | 0.1 | 0.103 | 0.104 | 0.102 | 0.1124 | 0.1 | 0.1051 | 0.11504 | 0.105 | 0.104 | 0.106 |  |  |  | 1
| 1 | 2 | 0.1 | 0.101 | 0.0987 | 0.1 | 0.1125 | 0.1 | 0.10458 | 0.11331 | 0.105 | 0.107 | 0.104 |  |  |  | #N/A
| 1 | 3 | 0.1 | 0.0969 | 0.104 | 0.1 | 0.1129 | 0.1 | 0.10394 | 0.11118 | 0.104 | 0.105 | 0.107 |  |  |  | 16
| 1 | 4 | 0.1 | 0.101 | 0.102 | 0.102 | 0.1117 | 0.1 | 0.10836 | 0.1086 | 0.101 | 0.108 | 0.106 |  |  |  | 0.10339
| 1 | 5 | 0.1 | 0.0976 | 0.101 | 0.102 | 0.1116 | 0.1 | 0.10567 | 0.10558 | 0.105 | 0.105 | 0.106 |  |  |  | 159
| 1 | 6 | 0.1 | 0.103 | 0.103 | 0.104 | 0.11221 | 0.1 | 0.10599 | 0.1072 | 0.103 | 0.103 | 0.095
| Mean |  | 0.1 | 0.10042 | 0.10212 | 0.10167 | 0.11222 | 0.1 | 0.10561 | 0.11015 | 0.10383 | 0.10533 | 0.104
| Median |  | 0.1 | 0.101 | 0.1025 | 0.102 | 0.1123 | 0.1 | 0.10538 | 0.10989 | 0.1045 | 0.105 | 0.106
| Std Dev. |  | 1.5202e-17 | 0.0026202 | 0.00204 | 0.0015055 | 0.0004956 | 1.5202e-17 | 0.0015378 | 0.0036583 | 0.0016021 | 0.0018619 | 0.0045166
| Rel.Std.Dev. |  | 1.52e-14% | 2.609% | 1.998% | 1.481% | 0.4416% | 1.52e-14% | 1.456% | 3.321% | 1.543% | 1.768% | 4.343%
| PDM3 |  | -3.283% | -2.88% | -1.236% | -1.671% | 8.534% | -3.283% | 2.138% | 6.533% | 0.4246% | 1.875% | 0.5858%
| Z-Score (Absolute) |  | 1.19 | 1.06 | 0.53 | 0.67 | 2.61 | 1.19 | 0.55 | 1.97 | 0 | 0.47 | 0.05
| Analytical results for Mo in OREAS 925 (Certified Value < 1 ppm) | [15 empty] | Certified
Mo | Round | Replicate | Lab | Lab | Lab | Lab | Lab | Lab | Lab | Lab | Lab | [5 empty] | 1
| No | No | 02 | 04 | 05 | 09 | 13 | 16 | 18 | 20 | 21 | [5 empty] | ppm
|  |  | PF*OES/MS | PF*MS | PF*MS | PF*MS | PF*MS | PF*OES/MS | PF*MS | PF*OES | PF*OES/MS | [5 empty] | 2
2
| 1 | 1 | 3 | < 1 | < 1 | < 5 | < 1 | < 2 | < 1 | < 50 | < 2 | [5 empty] | 1
| 1 | 2 | 3 | < 1 | < 1 | < 5 | < 1 | < 2 | < 1 | < 50 | < 2 | [5 empty] | #N/A
| 1 | 3 | 3 | < 1 | < 1 | < 5 | < 1 | < 2 | < 1 | < 50 | 3 | [5 empty] | 16
| 1 | 4 | 3 | < 1 | < 1 | < 5 | < 1 | < 2 | < 1 | < 50 | < 2 | [5 empty] | < 1
| 1 | 5 | 3 | < 1 | < 1 | < 5 | < 1 | 3.798 | < 1 | < 50 | 2 | [5 empty] | 160
| 1 | 6 | 3 | < 1 | < 1 | < 5 | < 1 | < 2 | < 1 | < 50 | 5
| Mean |  | 02: 3; 16: 3.798; 19: 3.3333
| Median |  | 02: 3; 16: 3.798; 19: 3
| Std Dev. |  | 02: 0; 19: 1.5275
| Rel.Std.Dev. |  | 02: 0%; 19: 45.83%
PDM3
| Z-Score (Absolute) |  | 1.07 | 0.67 | 0.67 | 0.72 | 0.67 | 0 | 0.67 | 16.42 | 0.49
| Analytical results for Nb in OREAS 925 (Certified Value 14.4 ppm) | [15 empty] | Certified
Nb | Round | Replicate | Lab | Lab | Lab | Lab | Lab | Lab | Lab | Lab | Lab | [5 empty] | 1
| No | No | 02 | 04 | 05 | 09 | 13 | 16 | 18 | 19 | 21 | [5 empty] | ppm
|  |  | PF*OES/MS | PF*MS | PF*MS | PF*MS | PF*MS | PF*OES/MS | PF*MS | PF*MS | PF*OES/MS | [5 empty] | 1
2
| 1 | 1 | 15 | 13.1 | 12.6 | 15 | 9.7789 | 14.802 | 14.9 | 16.5 | 10 | [5 empty] | 1
| 1 | 2 | 15 | 12.7 | 12.7 | 15 | 9.666 | 14.682 | 14.7 | 16.2 | 8 | [5 empty] | #N/A
| 1 | 3 | 15 | 12.5 | 12.9 | 15 | 9.7175 | 14.557 | 14.7 | 15.8 | 8 | [5 empty] | 16
| 1 | 4 | 15 | 12.2 | 12.7 | 15 | 11.0591 | 14.372 | 14.3 | 16.3 | 10 | [5 empty] | 14.3729
| 1 | 5 | 15 | 12.4 | 18.6 | 15 | 11.058 | 14.439 | 15 | 15.1 | 9 | [5 empty] | 161
| 1 | 6 | 15 | 13.2 | 12.8 | 15 | 9.3013 | 14.29 | 14.5 | 13.3 | 11
| Mean |  | 15 | 12.6833 | 13.7167 | 15 | 10.0968 | 14.5237 | 14.6833 | 15.5333 | 9.3333
| Median |  | 15 | 12.6 | 12.75 | 15 | 9.7482 | 14.498 | 14.7 | 16 | 9.5
| Std Dev. |  | 0 | 0.39707 | 2.3945 | 0 | 0.76332 | 0.19412 | 0.25626 | 1.2011 | 1.2111
| Rel.Std.Dev. |  | 0% | 3.131% | 17.46% | 0% | 7.56% | 1.337% | 1.745% | 7.732% | 12.98%
| PDM3 |  | 4.363% | -11.76% | -4.566% | 4.363% | -29.75% | 1.049% | 2.16% | 8.074% | -35.06%
| Z-Score (Absolute) |  | 0.4 | 1.54 | 0.67 | 0.4 | 3.7 | 0 | 0.13 | 0.84 | 4.34
| Analytical results for Nd in OREAS 925 (Certified Value 36.2 ppm) | [15 empty] | Certified
Nd | Round | Replicate | Lab | Lab | Lab | Lab | Lab | Lab | Lab | Lab | [6 empty] | 1
| No | No | 02 | 04 | 05 | 09 | 16 | 18 | 19 | 21 | [6 empty] | ppm
|  |  | PF*OES/MS | PF*MS | PF*MS | PF*MS | PF*OES/MS | PF*MS | PF*MS | PF*OES/MS | [6 empty] | 1
2
| 1 | 1 | 37.2 | 37.2 | 33.6 | 32 | 35.582 | 40.4 | 38.5 | 34.8 | [6 empty] | 1
| 1 | 2 | 37 | 35.8 | 32.7 | 32 | 35.032 | 40.6 | 38.4 | 35.9 | [6 empty] | #N/A
| 1 | 3 | 37.1 | 35.1 | 35.5 | 33 | 35.736 | 40 | 40.6 | 35.2 | [6 empty] | 16
| 1 | 4 | 37 | 35.3 | 34 | 32.5 | 34.747 | 38.9 | 37.2 | 36.2 | [6 empty] | 36.1593
| 1 | 5 | 36.9 | 35.8 | 33.6 | 32 | 36.275 | 41.2 | 39.1 | 35.8 | [6 empty] | 162
| 1 | 6 | 37.1 | 33.9 | 36.2 | 33 | 34.872 | 39.8 | 39.2 | 36.1
| Mean |  | 37.05 | 35.5167 | 34.2667 | 32.4167 | 35.374 | 40.15 | 38.8333 | 35.6667
| Median |  | 37.05 | 35.55 | 33.8 | 32.25 | 35.307 | 40.2 | 38.8 | 35.85
| Std Dev. |  | 0.10488 | 1.0797 | 1.3171 | 0.4916 | 0.5913 | 0.78422 | 1.1219 | 0.55015
| Rel.Std.Dev. |  | 0.2831% | 3.04% | 3.844% | 1.516% | 1.672% | 1.953% | 2.889% | 1.542%
| PDM3 |  | 2.463% | -1.777% | -5.234% | -10.35% | -2.172% | 11.04% | 7.395% | -1.362%
| Z-Score (Absolute) |  | 0.71 | 0.04 | 0.64 | 1.54 | 0.11 | 2.21 | 1.57 | 0.04
| Analytical results for Ni in OREAS 925 (Certified Value 35.5 ppm) | [15 empty] | Certified
Ni | Round | Replicate | Lab | Lab | Lab | Lab | Lab | Lab | Lab | Lab | Lab | Lab | Lab |  |  |  | 1
| No | No | 02 | 04 | 05 | 09 | 13 | 15 | 16 | 17 | 18 | 20 | 21 |  |  |  | ppm
|  |  | PF*OES/MS | PF*MS | PF*MS | PF*OES | PF*OES | PF*AAS | PF*OES/MS | PF*OES/MS | PF*MS | PF*OES | PF*OES/MS |  |  |  | 1
1
| 1 | 1 | 58 | 40 | 30 | 50 | 33.1186 | < 50 | 38.608 | 428.594 | 40 | < 50 | 40 |  |  |  | 1
| 1 | 2 | 58 | 30 | 30 | < 50 | 30 | < 50 | 35.448 | < 100 | 30 | < 50 | 38 |  |  |  | #N/A
| 1 | 3 | 58 | 40 | 40 | < 50 | 31.5 | < 50 | 41.311 | 125.105 | 30 | < 50 | 38 |  |  |  | 16
| 1 | 4 | 58 | 40 | 30 | 50 | 33.8455 | < 50 | 40.795 | < 100 | 40 | < 50 | 37 |  |  |  | 35.5297
| 1 | 5 | 57 | 30 | 30 | 50 | 32 | < 50 | 38.11 | < 100 | 40 | < 50 | 34 |  |  |  | 163
| 1 | 6 | 58 | 40 | 40 | < 50 | 33.6 | < 50 | 42.732 | 329.794 | 30 | < 50 | 31
| Mean |  | 57.8333 | 36.6667 | 33.3333 | 50 | 32.344 |  | 39.5007 | 294.4977 | 35 |  | 36.3333
| Median |  | 58 | 40 | 30 | 50 | 32.5593 |  | 39.7015 | 329.794 | 35 |  | 37.5
| Std Dev. |  | 0.40825 | 5.164 | 5.164 | 0 | 1.4668 |  | 2.6287 | 154.7927 | 5.4772 |  | 3.266
| Rel.Std.Dev. |  | 0.7059% | 14.08% | 15.49% | 0% | 4.535% |  | 6.655% | 52.56% | 15.65% |  | 8.989%
| PDM3 |  | 62.77% | 3.2% | -6.182% | 40.73% | -8.966% |  | 11.18% | 728.9% | -1.491% |  | 2.262%
| Z-Score (Absolute) |  | 5.29 | 0.24 | 0.56 | 0.44 | 0.79 | 2.54 | 0.91 | NA | 0.16 | 2.54 | 0.16
| Analytical results for P in OREAS 925 (Certified Value 0.064 wt.%) | [15 empty] | Certified
P | Round | Replicate | Lab | Lab | Lab | Lab | Lab | Lab | Lab | Lab | [6 empty] | 1
| No | No | 02 | 04 | 05 | 09 | 16 | 18 | 20 | 21 | [6 empty] | wt.%
|  |  | PF*OES/MS | PF*OES | PF*OES | PF*OES | PF*OES/MS | PF*OES | PF*OES | PF*OES/MS | [6 empty] | 3
3
| 1 | 1 | 0.07 | 0.058 | 0.066 | 0.08 | 0.072 | 0.057 | 0.0509 | 0.06 | [6 empty] | 1
| 1 | 2 | 0.06 | 0.057 | 0.064 | 0.06 | 0.072 | 0.055 | 0.069 | 0.05 | [6 empty] | #N/A
| 1 | 3 | 0.06 | 0.062 | 0.065 | 0.08 | 0.063 | 0.056 | 0.0637 | 0.06 | [6 empty] | 16
| 1 | 4 | 0.07 | 0.062 | 0.068 | 0.06 | 0.064 | 0.054 | 0.0706 | 0.06 | [6 empty] | 0.06443
| 1 | 5 | 0.07 | 0.061 | 0.108 | 0.08 | 0.066 | 0.054 | 0.0694 | 0.06 | [6 empty] | 164
| 1 | 6 | 0.06 | 0.064 | 0.075 | 0.08 | 0.069 | 0.054 | 0.0665 | 0.06
| Mean |  | 0.065 | 0.060667 | 0.074333 | 0.073333 | 0.067667 | 0.055 | 0.065017 | 0.058333
| Median |  | 0.065 | 0.0615 | 0.067 | 0.08 | 0.0675 | 0.0545 | 0.06775 | 0.06
| Std Dev. |  | 0.0054772 | 0.0026583 | 0.016955 | 0.010328 | 0.0039328 | 0.0012649 | 0.0073412 | 0.0040825
| Rel.Std.Dev. |  | 8.427% | 4.382% | 22.81% | 14.08% | 5.812% | 2.3% | 11.29% | 6.999%
| PDM3 |  | 0.8847% | -5.841% | 15.37% | 13.82% | 5.024% | -14.64% | 0.9105% | -9.462%
| Z-Score (Absolute) |  | 0 | 0.53 | 1.14 | 1.02 | 0.33 | 1.23 | 0 | 0.82
| Analytical results for Pb in OREAS 925 (Certified Value 115 ppm) | [15 empty] | Certified
Pb | Round | Replicate | Lab | Lab | Lab | Lab | Lab | Lab | Lab | Lab | Lab | Lab | Lab | Lab |  |  | 1
| No | No | 02 | 04 | 05 | 09 | 10 | 13 | 15 | 16 | 17 | 18 | 20 | 21 |  |  | ppm
|  |  | PF*OES/MS | PF*MS | PF*MS | PF*MS | PF*MS | PF*MS | PF*AAS | PF*OES/MS | PF*OES/MS | PF*MS | PF*OES | PF*OES/MS |  |  | 0
0
| 1 | 1 | 149 | 103 | 116 | 110 | 123 | 101.9441 | 100 | 114.248 | 303.4 | 125 | 187 | 111 |  |  | 1
| 1 | 2 | 149 | 102 | 106 | 110 | 115 | 97.6289 | 100 | 120.655 | 283.812 | 128 | 242 | 113 |  |  | #N/A
| 1 | 3 | 147 | 98.9 | 114 | 120 | 121 | 104.708 | 100 | 120.398 | 118.835 | 130 | 157 | 117 |  |  | 16
| 1 | 4 | 149 | 99.2 | 112 | 110 | 116 | 105.4998 | 100 | 114.642 | 128.6062 | 126 | 199 | 112 |  |  | 115.1073
| 1 | 5 | 147 | 100 | 107 | 110 | 116 | 100.0142 | 100 | 117.016 | 309.574 | 133 | 185 | 123 |  |  | 165
| 1 | 6 | 149 | 129 | 112 | 110 | 110 | 100.2298 | 100 | 113.734 | 208.3 | 131 | 171 | 125
| Mean |  | 148.3333 | 105.35 | 111.1667 | 111.6667 | 116.8333 | 101.6708 | 100 | 116.7822 | 225.4212 | 128.8333 | 190.1667 | 116.8333
| Median |  | 149 | 101 | 112 | 110 | 116 | 101.0869 | 100 | 115.829 | 246.056 | 129 | 186 | 115
| Std Dev. |  | 1.0328 | 11.6971 | 3.92 | 4.0825 | 4.6224 | 3.0039 | 0 | 3.112 | 86.7165 | 3.0605 | 29.2193 | 5.947
| Rel.Std.Dev. |  | 0.6963% | 11.1% | 3.526% | 3.656% | 3.956% | 2.955% | 0% | 2.665% | 38.47% | 2.376% | 15.37% | 5.09%
| PDM3 |  | 28.87% | -8.477% | -3.423% | -2.989% | 1.5% | -11.67% | -13.12% | 1.455% | 95.84% | 11.92% | 65.21% | 1.5%
| Z-Score (Absolute) |  | 1.81 | 0.66 | 0.32 | 0.3 | 0 | 0.87 | 0.97 | 0 | 6.24 | 0.69 | 4.21 | 0
| Analytical results for Pr in OREAS 925 (Certified Value 10 ppm) | [15 empty] | Certified
Pr | Round | Replicate | Lab | Lab | Lab | Lab | Lab | Lab | Lab | Lab | [6 empty] | 1
| No | No | 02 | 04 | 05 | 09 | 16 | 18 | 19 | 21 | [6 empty] | ppm
|  |  | PF*OES/MS | PF*MS | PF*MS | PF*MS | PF*OES/MS | PF*MS | PF*MS | PF*OES/MS | [6 empty] | 1
2
| 1 | 1 | 10.3 | 10.3 | 9.4 | 9.8 | 9.594 | 10.7 | 10.2 | 10.2 | [6 empty] | 1
| 1 | 2 | 10.2 | 9.9 | 9.2 | 9.4 | 9.623 | 10.8 | 10.3 | 10.3 | [6 empty] | #N/A
| 1 | 3 | 10.3 | 9.7 | 9.8 | 9.6 | 9.616 | 10.6 | 10.3 | 10.3 | [6 empty] | 16
| 1 | 4 | 10.2 | 9.7 | 9.5 | 9.6 | 9.373 | 10.4 | 10.2 | 10.5 | [6 empty] | 10.0053
| 1 | 5 | 10.2 | 9.8 | 9.5 | 9.6 | 9.589 | 10.9 | 10.1 | 10.5 | [6 empty] | 166
| 1 | 6 | 10.3 | 9.3 | 10.1 | 9.8 | 9.232 | 10.5 | 10.3 | 10.3
| Mean |  | 10.25 | 9.7833 | 9.5833 | 9.6333 | 9.5045 | 10.65 | 10.2333 | 10.35
| Median |  | 10.25 | 9.75 | 9.5 | 9.6 | 9.5915 | 10.65 | 10.25 | 10.3
| Std Dev. |  | 0.054772 | 0.32506 | 0.31885 | 0.15055 | 0.1632 | 0.18708 | 0.08165 | 0.12247
| Rel.Std.Dev. |  | 0.5344% | 3.323% | 3.327% | 1.563% | 1.717% | 1.757% | 0.7979% | 1.183%
| PDM3 |  | 2.446% | -2.218% | -4.217% | -3.718% | -5.005% | 6.444% | 2.279% | 3.445%
| Z-Score (Absolute) |  | 0.45 | 0.42 | 0.8 | 0.71 | 0.95 | 1.21 | 0.42 | 0.64
| Analytical results for Rb in OREAS 925 (Certified Value 166 ppm) | [15 empty] | Certified
Rb | Round | Replicate | Lab | Lab | Lab | Lab | Lab | Lab | Lab | Lab | [6 empty] | 1
| No | No | 02 | 04 | 05 | 09 | 16 | 18 | 19 | 21 | [6 empty] | ppm
|  |  | PF*OES/MS | PF*MS | PF*MS | PF*MS | PF*OES/MS | PF*MS | PF*MS | PF*OES/MS | [6 empty] | 0
0
| 1 | 1 | 169 | 170 | 162 | 216 | 174.8 | 182 | 170.8 | 165 | [6 empty] | 1
| 1 | 2 | 169 | 166 | 155 | 206 | 171.9 | 182 | 169.5 | 166 | [6 empty] | #N/A
| 1 | 3 | 170 | 159 | 162 | 216 | 172.5 | 180 | 163 | 166 | [6 empty] | 16
| 1 | 4 | 168 | 167 | 159 | 219 | 167.4 | 174 | 164.7 | 167 | [6 empty] | 166.0286
| 1 | 5 | 168 | 160 | 159 | 220 | 170.82 | 183 | 158.2 | 165 | [6 empty] | 167
| 1 | 6 | 169 | 171 | 164 | 226 | 167.51 | 179 | 164.1 | 172
| Mean |  | 168.8333 | 165.5 | 160.1667 | 217.1667 | 170.8217 | 180 | 165.05 | 166.8333
| Median |  | 169 | 166.5 | 160.5 | 217.5 | 171.36 | 181 | 164.4 | 166
| Std Dev. |  | 0.75277 | 5.01 | 3.1885 | 6.5853 | 2.9148 | 3.2863 | 4.5829 | 2.6394
| Rel.Std.Dev. |  | 0.4459% | 3.027% | 1.991% | 3.032% | 1.706% | 1.826% | 2.777% | 1.582%
| PDM3 |  | 1.689% | -0.3184% | -3.531% | 30.8% | 2.887% | 8.415% | -0.5894% | 0.4847%
| Z-Score (Absolute) |  | 0.23 | 0.55 | 1.79 | 11.53 | 0.7 | 2.84 | 0.65 | 0.23
| Analytical results for Re in OREAS 925 (Indicative Value < 0.1 ppm) | [15 empty] | Indicative
Re | Round | Replicate | 02: Lab; 04: Lab |  |  |  | 1
| No | No | 02: 09; 04: 19 |  |  |  | ppm
|  |  | 02: PF*MS; 04: PF*MS |  |  |  | 2
2
| 1 | 1 | 02: < 1; 04: < 0.1 |  |  |  | 1
| 1 | 2 | 02: < 1; 04: < 0.1 |  |  |  | 9
| 1 | 3 | 02: < 1; 04: < 0.1 |  |  |  | 16
| 1 | 4 | 02: < 1; 04: < 0.1 |  |  |  | < 0.1
| 1 | 5 | 02: < 1; 04: < 0.1 |  |  |  | 15
| 1 | 6 | 02: < 1; 04: < 0.1
Mean
Median
Std Dev.
Rel.Std.Dev.
PDM3
| Z-Score (Absolute) |  | 02: 0.67; 04: 0.67
| Analytical results for S in OREAS 925 (Certified Value 0.97 wt.%) | [15 empty] | Certified
S | Round | Replicate | Lab | Lab | Lab | Lab | Lab | Lab | Lab | Lab | [6 empty] | 1
| No | No | 04 | 05 | 09 | 10 | 13 | 17 | 18 | 20 | [6 empty] | wt.%
|  |  | PF*OES | PF*OES | PF*OES | PF*OES | PF*OES | PF*OES/MS | PF*OES | PF*OES | [6 empty] | 3
3
| 1 | 1 | 0.94 | 0.94 | 0.96 | 0.97 | 1.157 | 1.5997 | 0.97 | 0.958 | [6 empty] | 1
| 1 | 2 | 0.92 | 0.96 | 0.98 | 0.93 | 1.029 | 1.1678 | 0.99 | 0.979 | [6 empty] | 5
| 1 | 3 | 0.99 | 0.96 | 0.94 | 1.11 | 1.033 | 1.2586 | 0.99 | 0.98 | [6 empty] | 16
| 1 | 4 | 0.96 | 0.99 | 0.98 | 0.97 | 1.021 | 1.3216 | 0.96 | 0.974 | [6 empty] | 0.97006
| 1 | 5 | 1.06 | 1 | 0.98 | 0.93 | 1.048 | 1.36 | 0.96 | 0.979 | [6 empty] | 168
| 1 | 6 | 1.02 | 0.96 | 0.98 | 0.96 | 1.039 | 1.2973 | 0.94 | 1.01
| Mean |  | 0.98167 | 0.96833 | 0.97 | 0.97833 | 1.0545 | 1.3342 | 0.96833 | 0.98
| Median |  | 0.975 | 0.96 | 0.98 | 0.965 | 1.036 | 1.3094 | 0.965 | 0.979
| Std Dev. |  | 0.052313 | 0.022286 | 0.016733 | 0.067057 | 0.051036 | 0.14567 | 0.019408 | 0.016864
| Rel.Std.Dev. |  | 5.329% | 2.301% | 1.725% | 6.854% | 4.84% | 10.92% | 2.004% | 1.721%
| PDM3 |  | 1.197% | -0.1775% | -0.005727% | 0.8533% | 8.705% | 37.54% | -0.1775% | 1.025%
| Z-Score (Absolute) |  | 0.17 | 0.73 | 0.62 | 0.06 | 5.08 | 23.94 | 0.73 | 0.06
| Analytical results for Sb in OREAS 925 (Certified Value < 2 ppm) | [15 empty] | Certified
Sb | Round | Replicate | Lab | Lab | Lab | Lab | Lab | Lab | Lab | Lab | Lab | Lab |  |  |  |  | 1
| No | No | 04 | 05 | 09 | 10 | 13 | 16 | 18 | 19 | 20 | 21 |  |  |  |  | ppm
|  |  | PF*MS | PF*MS | PF*MS | PF*MS | PF*MS | PF*OES/MS | PF*MS | PF*MS | PF*OES | PF*OES/MS |  |  |  |  | 2
2
| 1 | 1 | < 2 | < 2 | 2 | 1.8 | 1.5051 | 1.464 | < 2 | 1.2656 | < 100 | 1.2 |  |  |  |  | 1
| 1 | 2 | < 2 | < 2 | 2 | 1.5 | 1.612 | 1.477 | < 2 | 1.0219 | < 100 | 0.9 |  |  |  |  | #N/A
| 1 | 3 | < 2 | < 2 | 2 | 1.8 | 1.6016 | 1.474 | < 2 | 1.2403 | < 100 | 1 |  |  |  |  | 16
| 1 | 4 | < 2 | < 2 | 2 | 1.6 | 1.1814 | 1.511 | < 2 | 0.81188 | < 100 | 1.1 |  |  |  |  | < 2
| 1 | 5 | < 2 | < 2 | 2 | 2 | 1.2321 | 1.37 | < 2 | 0.63844 | < 100 | 1 |  |  |  |  | 169
| 1 | 6 | 2 | < 2 | 2 | 1.5 | 1.29 | 1.622 | < 2 | 0.615 | < 100 | 1.2
| Mean |  | 2 |  | 2 | 1.7 | 1.4037 | 1.4863 |  | 0.93219 |  | 1.0667
| Median |  | 2 |  | 2 | 1.7 | 1.3976 | 1.4755 |  | 0.91687 |  | 1.05
| Std Dev. |  | 05: 0; 13: 0.2; 15: 0.19215; 16: 0.081591; 18: 0.28828; 20: 0.12111
| Rel.Std.Dev. |  | 05: 0%; 13: 11.76%; 15: 13.69%; 16: 5.489%; 18: 30.93%; 20: 11.35%
PDM3
| Z-Score (Absolute) |  | 0.28 | 0.67 | 1.69 | 0.98 | 0.28 | 0.48 | 0.67 | 0.83 | 115.18 | 0.52
| Analytical results for Sc in OREAS 925 (Indicative Value 11.9 ppm) | [15 empty] | Indicative
Sc | Round | Replicate | 02: Lab; 04: Lab; 05: Lab; 13: Lab; 15: Lab; 16: Lab |  |  |  | 1
| No | No | 02: 09; 04: 13; 05: 16; 13: 19; 15: 20; 16: 21 |  |  |  | ppm
|  |  | 02: PF*OES; 04: PF*OES/MS; 05: PF*OES/MS; 13: PF*OES; 15: PF*OES; 16: PF*OES/MS |  |  |  | 1
1
| 1 | 1 | 02: 10; 04: < 2; 05: 12.54; 13: 13; 15: < 20; 16: 12 |  |  |  | 1
| 1 | 2 | 02: 10; 04: < 2; 05: 12.624; 13: 13; 15: < 20; 16: 12 |  |  |  | 7
| 1 | 3 | 02: 10; 04: < 2; 05: 12.123; 13: 13; 15: < 20; 16: 12 |  |  |  | 16
| 1 | 4 | 02: 10; 04: < 2; 05: 12.842; 13: 13; 15: < 20; 16: 12 |  |  |  | 11.8847
| 1 | 5 | 02: 10; 04: 2.0899; 05: 12.495; 13: 13; 15: < 20; 16: 12 |  |  |  | 13
| 1 | 6 | 02: 10; 04: < 2; 05: 12.608; 13: 13; 15: < 20; 16: 9
| Mean |  | 02: 10; 04: 2.0899; 05: 12.5387; 13: 13; 16: 11.5
| Median |  | 02: 10; 04: 2.0899; 05: 12.574; 13: 13; 16: 12
| Std Dev. |  | 02: 0; 05: 0.23613; 13: 0; 16: 1.2247
| Rel.Std.Dev. |  | 02: 0%; 05: 1.883%; 13: 0%; 16: 10.65%
| PDM3 |  | 02: -15.86%; 04: -82.42%; 05: 5.503%; 13: 9.385%; 16: -3.237%
| Z-Score (Absolute) |  | 02: 0.4; 04: 5.08; 05: 0.95; 13: 1.2; 15: 0.4; 16: 0.4
| Analytical results for Se in OREAS 925 (Indicative Value 7.3 ppm) | [15 empty] | Indicative
Se | Round | Replicate | 02: Lab; 04: Lab; 05: Lab; 13: Lab; 15: Lab; 16: Lab |  |  |  | 1
| No | No | 02: 04; 04: 05; 05: 09; 13: 10; 15: 13; 16: 18 |  |  |  | ppm
|  |  | 02: PF*MS; 04: PF*MS; 05: PF*MS; 13: PF*MS; 15: PF*MS; 16: PF*MS |  |  |  | 2
2
| 1 | 1 | 02: 6.6; 04: 4.9; 05: 20; 13: < 20; 15: < 20; 16: 1.4 |  |  |  | 1
| 1 | 2 | 02: 6.8; 04: 8.5; 05: < 20; 13: < 20; 15: < 20; 16: < 0.8 |  |  |  | 8
| 1 | 3 | 02: 6; 04: 8; 05: < 20; 13: < 20; 15: < 20; 16: 4.3 |  |  |  | 16
| 1 | 4 | 02: 7.3; 04: 6; 05: 20; 13: < 20; 15: < 20; 16: < 0.8 |  |  |  | 7.2958
| 1 | 5 | 02: 7.8; 04: 5; 05: < 20; 13: < 20; 15: < 20; 16: 4.9 |  |  |  | 14
| 1 | 6 | 02: 11.7; 04: 3.8; 05: < 20; 13: < 20; 15: < 20; 16: 6.1
| Mean |  | 02: 7.7; 04: 6.0333; 05: 20; 16: 4.175
| Median |  | 02: 7.05; 04: 5.5; 05: 20; 16: 4.6
| Std Dev. |  | 02: 2.0533; 04: 1.8597; 05: 0; 16: 1.9956
| Rel.Std.Dev. |  | 02: 26.67%; 04: 30.82%; 05: 0%; 16: 47.8%
| PDM3 |  | 02: 5.54%; 04: -17.3%; 05: 174.1%; 16: -42.78%
| Z-Score (Absolute) |  | 02: 0.39; 04: 0.96; 05: 1.52; 13: 0.39; 15: 0.39; 16: 2.02
| Analytical results for Si in OREAS 925 (Certified Value 29.43 wt.%) | [15 empty] | Certified
Si | Round | Replicate | Lab | Lab | Lab | Lab | Lab | Lab | Lab | [7 empty] | 1
| No | No | 04 | 05 | 09 | 13 | 15 | 18 | 20 | [7 empty] | wt.%
|  |  | PF*OES | PF*OES | PF*OES | PF*OES | PF*AAS | PF*OES | PF*OES | [7 empty] | 2
3
| 1 | 1 | 29.3 | 28.1 | 29.2 | 31.4 | NA | 29.4 | 30 | [7 empty] | 1
| 1 | 2 | 29 | 28.4 | 29 | 31.6 | NA | 30 | 29.8 | [7 empty] | #N/A
| 1 | 3 | 30.9 | 28.5 | 29.4 | 31.6 | NA | 29.7 | 29.3 | [7 empty] | 16
| 1 | 4 | 30.5 | 28.7 | 29.1 | 31.4 | NA | 29.5 | 29.3 | [7 empty] | 29.428
| 1 | 5 | 30.4 | 28.5 | 29.7 | 31.1 | NA | 29.9 | 29.7 | [7 empty] | 170
| 1 | 6 | 31.2 | 29.7 | 29.3 | 31.3 | NA | 29.2 | 29.4
| Mean |  | 02: 30.2167; 04: 28.65; 05: 29.2833; 13: 31.4; 16: 29.6167; 17: 29.5833
| Median |  | 02: 30.45; 04: 28.5; 05: 29.25; 13: 31.4; 16: 29.6; 17: 29.55
| Std Dev. |  | 02: 0.87958; 04: 0.55045; 05: 0.24833; 13: 0.18974; 16: 0.30605; 17: 0.29269
| Rel.Std.Dev. |  | 02: 2.911%; 04: 1.921%; 05: 0.848%; 13: 0.6043%; 16: 1.033%; 17: 0.9894%
| PDM3 |  | 02: 2.68%; 04: -2.644%; 05: -0.4916%; 13: 6.701%; 16: 0.6411%; 17: 0.5278%
| Z-Score (Absolute) |  | 0.89 | 1.37 | 0.46 | 2.6 | NA | 0.02 | 0.02
| Analytical results for Sm in OREAS 925 (Certified Value 6.71 ppm) | [15 empty] | Certified
Sm | Round | Replicate | Lab | Lab | Lab | Lab | Lab | Lab | Lab | Lab | [6 empty] | 1
| No | No | 02 | 04 | 05 | 09 | 16 | 18 | 19 | 21 | [6 empty] | ppm
|  |  | PF*OES/MS | PF*MS | PF*MS | PF*MS | PF*OES/MS | PF*MS | PF*MS | PF*OES/MS | [6 empty] | 2
3
| 1 | 1 | 6.8 | 7.1 | 6.5 | 6.5 | 6.38 | 7.1 | 7.3 | 6.2 | [6 empty] | 1
| 1 | 2 | 6.7 | 7.1 | 6.2 | 6 | 6.36 | 7.2 | 7.7 | 6.6 | [6 empty] | #N/A
| 1 | 3 | 6.8 | 6.7 | 6.9 | 6.5 | 6.14 | 6.9 | 7.4 | 6.4 | [6 empty] | 16
| 1 | 4 | 6.8 | 6.9 | 6.7 | 6.5 | 6.43 | 6.8 | 6.8 | 6.6 | [6 empty] | 6.7125
| 1 | 5 | 6.8 | 6.9 | 6.1 | 6.5 | 6.43 | 7.3 | 6.7 | 6.6 | [6 empty] | 171
| 1 | 6 | 6.8 | 6.2 | 7 | 6.5 | 6.28 | 7 | 6.5 | 6.7
| Mean |  | 6.7833 | 6.8167 | 6.5667 | 6.4167 | 6.3367 | 7.05 | 7.0667 | 6.5167
| Median |  | 6.8 | 6.9 | 6.6 | 6.5 | 6.37 | 7.05 | 7.05 | 6.6
| Std Dev. |  | 0.040825 | 0.33714 | 0.36697 | 0.20412 | 0.11112 | 0.18708 | 0.46762 | 0.18348
| Rel.Std.Dev. |  | 0.6018% | 4.946% | 5.588% | 3.181% | 1.754% | 2.654% | 6.617% | 2.816%
| PDM3 |  | 1.055% | 1.552% | -2.173% | -4.407% | -5.599% | 5.028% | 5.276% | -2.917%
| Z-Score (Absolute) |  | 0.35 | 0.46 | 0.35 | 0.84 | 1.1 | 1.21 | 1.27 | 0.51
| Analytical results for Sn in OREAS 925 (Certified Value 17.9 ppm) | [15 empty] | Certified
Sn | Round | Replicate | Lab | Lab | Lab | Lab | Lab | Lab | Lab | Lab | Lab | Lab |  |  |  |  | 1
| No | No | 02 | 04 | 05 | 09 | 10 | 13 | 16 | 18 | 19 | 21 |  |  |  |  | ppm
|  |  | PF*OES/MS | PF*MS | PF*MS | PF*MS | PF*MS | PF*MS | PF*OES/MS | PF*MS | PF*MS | PF*OES/MS |  |  |  |  | 1
1
| 1 | 1 | 20 | 7.9 | 15.1 | 20 | < 100 | < 100 | 21.505 | 19.5 | 16 | 16 |  |  |  |  | 1
| 1 | 2 | 22 | 7.1 | 13.7 | 20 | < 100 | < 100 | 18.944 | 21.6 | 16 | 15 |  |  |  |  | #N/A
| 1 | 3 | 20 | 8.4 | 15.2 | 20 | < 100 | < 100 | 18.646 | 19.3 | 16 | 15 |  |  |  |  | 16
| 1 | 4 | 21 | 7.2 | 14.3 | 20 | < 100 | < 100 | 18.925 | 19.1 | 16 | 16 |  |  |  |  | 17.878
| 1 | 5 | 20 | 7.5 | 14.3 | 20 | < 100 | < 100 | 18.051 | 20.5 | 15 | 17 |  |  |  |  | 172
| 1 | 6 | 20 | 8.5 | 14.4 | 20 | < 100 | < 100 | 19.33 | 20 | 15 | 17
| Mean |  | 20.5 | 7.7667 | 14.5 | 20 |  |  | 19.2335 | 20 | 15.6667 | 16
| Median |  | 20 | 7.7 | 14.35 | 20 |  |  | 18.9345 | 19.75 | 16 | 16
| Std Dev. |  | 0.83666 | 0.59889 | 0.56214 | 0 |  |  | 1.1909 | 0.93381 | 0.5164 | 0.89443
| Rel.Std.Dev. |  | 4.081% | 7.711% | 3.877% | 0% |  |  | 6.192% | 4.669% | 3.296% | 5.59%
| PDM3 |  | 14.67% | -56.56% | -18.89% | 11.87% |  |  | 7.582% | 11.87% | -12.37% | -10.5%
| Z-Score (Absolute) |  | 0.16 | 2.11 | 0.91 | 0.07 | 5.42 | 5.42 | 0.07 | 0.07 | 0.7 | 0.64
| Analytical results for Sr in OREAS 925 (Certified Value 36.6 ppm) | [15 empty] | Certified
Sr | Round | Replicate | Lab | Lab | Lab | Lab | Lab | Lab | Lab | Lab | Lab | [5 empty] | 1
| No | No | 02 | 04 | 05 | 09 | 16 | 18 | 19 | 20 | 21 | [5 empty] | ppm
|  |  | PF*OES/MS | PF*MS | PF*MS | PF*MS | PF*OES/MS | PF*MS | PF*OES | PF*OES | PF*OES/MS | [5 empty] | 1
2
| 1 | 1 | 48 | 35 | 34 | 33 | 39.788 | 37 | 38 | 38.8 | 50 | [5 empty] | 1
| 1 | 2 | 50 | 36 | 35 | 35 | 41.104 | 38 | 39 | 40.2 | 50 | [5 empty] | #N/A
| 1 | 3 | 45 | 35 | 35 | 35 | 38.585 | 37 | 37 | 37.8 | 50 | [5 empty] | 16
| 1 | 4 | 50 | 32 | 35 | 33 | 42.448 | 34 | 38 | 40.8 | 50 | [5 empty] | 36.6217
| 1 | 5 | 46 | 32 | 35 | 34 | 40.397 | 37 | 37 | 38.4 | 50 | [5 empty] | 173
| 1 | 6 | 51 | 37 | 37 | 40 | 38.089 | 37 | 35 | 35.7 | 40
| Mean |  | 48.3333 | 34.5 | 35.1667 | 35 | 40.0685 | 36.6667 | 37.3333 | 38.6167 | 48.3333
| Median |  | 49 | 35 | 35 | 34.5 | 40.0925 | 37 | 37.5 | 38.6 | 50
| Std Dev. |  | 2.4221 | 2.0736 | 0.98319 | 2.6077 | 1.6149 | 1.3663 | 1.3663 | 1.8181 | 4.0825
| Rel.Std.Dev. |  | 5.011% | 6.011% | 2.796% | 7.451% | 4.03% | 3.726% | 3.66% | 4.708% | 8.447%
| PDM3 |  | 31.98% | -5.794% | -3.973% | -4.428% | 9.412% | 0.1228% | 1.943% | 5.448% | 31.98%
| Z-Score (Absolute) |  | 3.18 | 0.82 | 0.63 | 0.67 | 0.79 | 0.19 | 0 | 0.37 | 3.18
| Analytical results for Ta in OREAS 925 (Certified Value 1.21 ppm) | [15 empty] | Certified
Ta | Round | Replicate | Lab | Lab | Lab | Lab | Lab | Lab | Lab | Lab | Lab | [5 empty] | 1
| No | No | 02 | 04 | 05 | 09 | 13 | 16 | 18 | 19 | 21 | [5 empty] | ppm
|  |  | PF*OES/MS | PF*MS | PF*MS | PF*MS | PF*MS | PF*OES/MS | PF*MS | PF*MS | PF*OES/MS | [5 empty] | 2
2
| 1 | 1 | 6.8 | 1.4 | 0.7 | 1.5 | 1.061 | 1.14 | 1.1 | 1.4 | 1.1 | [5 empty] | 1
| 1 | 2 | 6.7 | 1.4 | 0.6 | 1.5 | 0.92339 | 1.21 | 1.1 | 1.3 | 1 | [5 empty] | #N/A
| 1 | 3 | 6.8 | 1.3 | 0.6 | 1.5 | 1.0049 | 1.249 | 1 | 1.2 | 1 | [5 empty] | 16
| 1 | 4 | 6.7 | 1.3 | 0.7 | 1 | 1.0421 | 1.236 | 1 | 1.3 | 1.1 | [5 empty] | 1.2134
| 1 | 5 | 6.8 | 1.3 | 0.6 | 1.5 | 1.1042 | 1.225 | 1.1 | 1.2 | 1.1 | [5 empty] | 174
| 1 | 6 | 6.8 | 1.3 | 0.6 | 1.5 | 0.95385 | 1.224 | 1.1 | 1.3 | 1.1
| Mean |  | 6.7667 | 1.3333 | 0.63333 | 1.4167 | 1.0149 | 1.214 | 1.0667 | 1.2833 | 1.0667
| Median |  | 6.8 | 1.3 | 0.6 | 1.5 | 1.0235 | 1.2245 | 1.1 | 1.3 | 1.1
| Std Dev. |  | 0.05164 | 0.05164 | 0.05164 | 0.20412 | 0.067877 | 0.038528 | 0.05164 | 0.075277 | 0.05164
| Rel.Std.Dev. |  | 0.7631% | 3.873% | 8.154% | 14.41% | 6.688% | 3.174% | 4.841% | 5.866% | 4.841%
| PDM3 |  | 457.7% | 9.885% | -47.8% | 16.75% | -16.36% | 0.05067% | -12.09% | 5.765% | -12.09%
| Z-Score (Absolute) |  | 25.41 | 0.55 | 2.66 | 0.93 | 0.91 | 0 | 0.67 | 0.32 | 0.67
| Analytical results for Tb in OREAS 925 (Certified Value 0.92 ppm) | [15 empty] | Certified
Tb | Round | Replicate | Lab | Lab | Lab | Lab | Lab | Lab | Lab | Lab | [6 empty] | 1
| No | No | 02 | 04 | 05 | 09 | 16 | 18 | 19 | 21 | [6 empty] | ppm
|  |  | PF*OES/MS | PF*MS | PF*MS | PF*MS | PF*OES/MS | PF*MS | PF*MS | PF*OES/MS | [6 empty] | 2
3
| 1 | 1 | 1.03 | 1 | 0.9 | 0.8 | 0.843 | 1.1 | 0.9 | 0.92 | [6 empty] | 1
| 1 | 2 | 1.03 | 0.9 | 0.8 | 0.8 | 0.848 | 1.1 | 0.9 | 0.96 | [6 empty] | #N/A
| 1 | 3 | 1.03 | 0.9 | 0.9 | 0.8 | 0.876 | 1 | 0.9 | 0.94 | [6 empty] | 16
| 1 | 4 | 1.03 | 1 | 0.9 | 1 | 0.819 | 1 | 0.8 | 0.93 | [6 empty] | 0.9204
| 1 | 5 | 1.03 | 0.9 | 0.9 | 0.8 | 0.821 | 1.1 | 0.9 | 0.95 | [6 empty] | 175
| 1 | 6 | 1.03 | 0.9 | 0.9 | 0.8 | 0.842 | 1 | 0.9 | 0.95
| Mean |  | 1.03 | 0.93333 | 0.88333 | 0.83333 | 0.8415 | 1.05 | 0.88333 | 0.94167
| Median |  | 1.03 | 0.9 | 0.9 | 0.8 | 0.8425 | 1.05 | 0.9 | 0.945
| Std Dev. |  | 0 | 0.05164 | 0.040825 | 0.08165 | 0.020792 | 0.054772 | 0.040825 | 0.01472
| Rel.Std.Dev. |  | 0% | 5.533% | 4.622% | 9.798% | 2.471% | 5.216% | 4.622% | 1.563%
| PDM3 |  | 11.91% | 1.406% | -4.027% | -9.459% | -8.572% | 14.08% | -4.027% | 2.311%
| Z-Score (Absolute) |  | 1.64 | 0.34 | 0.34 | 1.01 | 0.9 | 1.91 | 0.34 | 0.45
| Analytical results for Te in OREAS 925 (Indicative Value < 6 ppm) | [15 empty] | Indicative
Te | Round | Replicate | 02: Lab; 04: Lab; 05: Lab; 13: Lab; 15: Lab; 16: Lab |  |  |  | 1
| No | No | 02: 04; 04: 05; 05: 09; 13: 13; 15: 18; 16: 19 |  |  |  | ppm
|  |  | 02: PF*MS; 04: PF*MS; 05: PF*MS; 13: PF*MS; 15: PF*MS; 16: PF*MS |  |  |  | 2
2
| 1 | 1 | 02: < 6; 04: < 6; 05: < 50; 13: < 1; 15: < 6; 16: < 0.1 |  |  |  | 1
| 1 | 2 | 02: < 6; 04: < 6; 05: < 50; 13: < 1; 15: < 6; 16: < 0.1 |  |  |  | 9
| 1 | 3 | 02: < 6; 04: < 6; 05: < 50; 13: < 1; 15: < 6; 16: 0.1154 |  |  |  | 16
| 1 | 4 | 02: < 6; 04: < 6; 05: < 50; 13: < 1; 15: < 6; 16: 0.4131 |  |  |  | < 6
| 1 | 5 | 02: < 6; 04: < 6; 05: < 50; 13: < 1; 15: < 6; 16: < 0.1 |  |  |  | 15
| 1 | 6 | 02: < 6; 04: < 6; 05: < 50; 13: < 1; 15: < 6; 16: 0.1587
| Mean |  | 16: 0.22907
| Median |  | 16: 0.1587
| Std Dev. |  | 16: 0.16084
| Rel.Std.Dev. |  | 16: 70.22%
PDM3
| Z-Score (Absolute) |  | 02: 0; 04: 0; 05: 11.87; 13: 1.35; 15: 0; 16: 1.54
| Analytical results for Th in OREAS 925 (Certified Value 16 ppm) | [15 empty] | Certified
Th | Round | Replicate | Lab | Lab | Lab | Lab | Lab | Lab | Lab | Lab | Lab | [5 empty] | 1
| No | No | 02 | 04 | 05 | 09 | 13 | 16 | 18 | 19 | 21 | [5 empty] | ppm
|  |  | PF*OES/MS | PF*MS | PF*MS | PF*MS | PF*MS | PF*OES/MS | PF*MS | PF*MS | PF*OES/MS | [5 empty] | 1
2
| 1 | 1 | 18.8 | 16.8 | 15.8 | 15.5 | 14.3548 | 17.248 | 17.1 | 16.89 | 16.6 | [5 empty] | 1
| 1 | 2 | 18.8 | 16.3 | 15.3 | 15 | 14.335 | 17.223 | 17.1 | 17.06 | 16.6 | [5 empty] | #N/A
| 1 | 3 | 18.9 | 15.8 | 16.4 | 14.5 | 14.3529 | 17.144 | 16.8 | 16.72 | 15.3 | [5 empty] | 16
| 1 | 4 | 18.8 | 16.1 | 16 | 15 | 13.6427 | 16.884 | 16.5 | 16.59 | 16.7 | [5 empty] | 16.0336
| 1 | 5 | 18.8 | 16.1 | 23.3 | 15 | 14.0476 | 17.268 | 17.4 | 16.29 | 16.4 | [5 empty] | 176
| 1 | 6 | 18.9 | 15.9 | 16 | 16 | 14.3677 | 16.335 | 16.7 | 15.94 | 14.7
| Mean |  | 18.8333 | 16.1667 | 17.1333 | 15.1667 | 14.1834 | 17.017 | 16.9333 | 16.5817 | 16.05
| Median |  | 18.8 | 16.1 | 16 | 15 | 14.3439 | 17.1835 | 16.95 | 16.655 | 16.5
| Std Dev. |  | 0.05164 | 0.3559 | 3.0421 | 0.5164 | 0.29184 | 0.3627 | 0.3266 | 0.40985 | 0.84083
| Rel.Std.Dev. |  | 0.2742% | 2.201% | 17.76% | 3.405% | 2.058% | 2.131% | 1.929% | 2.472% | 5.239%
| PDM3 |  | 17.46% | 0.8299% | 6.859% | -5.407% | -11.54% | 6.133% | 5.612% | 3.418% | 0.1023%
| Z-Score (Absolute) |  | 2.86 | 0.53 | 0.7 | 1.79 | 3.04 | 0.55 | 0.45 | 0 | 0.67
| Analytical results for Ti in OREAS 925 (Certified Value 0.405 wt.%) | [15 empty] | Certified
Ti | Round | Replicate | Lab | Lab | Lab | Lab | Lab | Lab | Lab | Lab | Lab | Lab | Lab | Lab |  |  | 1
| No | No | 02 | 04 | 05 | 09 | 13 | 15 | 16 | 17 | 18 | 19 | 20 | 21 |  |  | wt.%
|  |  | PF*OES/MS | PF*OES | PF*OES | PF*OES | PF*OES | PF*AAS | PF*OES/MS | PF*OES/MS | PF*OES | PF*OES | PF*OES | PF*OES/MS |  |  | 3
3
| 1 | 1 | 0.43 | 0.4 | 0.39 | 0.41 | 0.4195 | 0.38 | 0.383 | 0.46771 | 0.4 | 0.42 | 0.411 | 0.37 |  |  | 1
| 1 | 2 | 0.42 | 0.4 | 0.38 | 0.4 | 0.4248 | 0.38 | 0.385 | 0.4623 | 0.41 | 0.42 | 0.42 | 0.36 |  |  | #N/A
| 1 | 3 | 0.42 | 0.43 | 0.39 | 0.41 | 0.4262 | 0.39 | 0.384 | 0.44875 | 0.4 | 0.41 | 0.408 | 0.37 |  |  | 16
| 1 | 4 | 0.44 | 0.43 | 0.39 | 0.4 | 0.4203 | 0.39 | 0.386 | 0.43455 | 0.4 | 0.42 | 0.425 | 0.37 |  |  | 0.40482
| 1 | 5 | 0.43 | 0.42 | 0.38 | 0.4 | 0.4241 | 0.38 | 0.386 | 0.40134 | 0.4 | 0.4 | 0.412 | 0.36 |  |  | 177
| 1 | 6 | 0.44 | 0.43 | 0.4 | 0.4 | 0.4174 | 0.39 | 0.384 | 0.38586 | 0.4 | 0.4 | 0.404 | 0.29
| Mean |  | 0.43 | 0.41833 | 0.38833 | 0.40333 | 0.42205 | 0.385 | 0.38467 | 0.43342 | 0.40167 | 0.41167 | 0.41333 | 0.35333
| Median |  | 0.43 | 0.425 | 0.39 | 0.4 | 0.4222 | 0.385 | 0.3845 | 0.44165 | 0.4 | 0.415 | 0.4115 | 0.365
| Std Dev. |  | 0.0089443 | 0.01472 | 0.0075277 | 0.005164 | 0.0034691 | 0.0054772 | 0.0012111 | 0.03328 | 0.0040825 | 0.0098319 | 0.0077889 | 0.031411
| Rel.Std.Dev. |  | 2.08% | 3.519% | 1.938% | 1.28% | 0.822% | 1.423% | 0.3148% | 7.679% | 1.016% | 2.388% | 1.884% | 8.89%
| PDM3 |  | 6.221% | 3.339% | -4.072% | -0.3665% | 4.257% | -4.895% | -4.978% | 7.065% | -0.7782% | 1.692% | 2.104% | -12.72%
| Z-Score (Absolute) |  | 0.9 | 0.43 | 0.77 | 0.17 | 0.58 | 0.9 | 0.91 | 1.04 | 0.23 | 0.17 | 0.23 | 2.17
| Analytical results for Tl in OREAS 925 (Certified Value 0.9 ppm) | [15 empty] | Certified
Tl | Round | Replicate | Lab | Lab | Lab | Lab | Lab | Lab | Lab | Lab | Lab | [5 empty] | 1
| No | No | 02 | 04 | 05 | 09 | 13 | 16 | 18 | 19 | 21 | [5 empty] | ppm
|  |  | PF*OES/MS | PF*MS | PF*MS | PF*MS | PF*MS | PF*OES/MS | PF*MS | PF*MS | PF*OES/MS | [5 empty] | 2
3
| 1 | 1 | 1.1 | 1 | 0.9 | < 2 | 0.87136 | 0.995 | 1 | 0.8295 | 0.9 | [5 empty] | 1
| 1 | 2 | 1.1 | 0.9 | 0.8 | < 2 | 0.8209 | 0.933 | 1 | 0.8723 | 0.9 | [5 empty] | #N/A
| 1 | 3 | 1.1 | 0.9 | 0.9 | < 2 | 0.73911 | 0.947 | 1 | 0.8091 | 0.9 | [5 empty] | 16
| 1 | 4 | 1.1 | 0.9 | 0.9 | < 2 | 0.74549 | 0.919 | 0.9 | 0.834 | 0.9 | [5 empty] | 0.90124
| 1 | 5 | 1.1 | 0.9 | 0.9 | < 2 | 0.83244 | 0.942 | 1 | 0.8498 | 0.9 | [5 empty] | 178
| 1 | 6 | 1.1 | 1 | 0.9 | < 2 | 0.82527 | 0.93 | 0.9 | 0.9567 | 1
| Mean |  | 1.1 | 0.93333 | 0.88333 |  | 0.80576 | 0.94433 | 0.96667 | 0.85857 | 0.91667
| Median |  | 1.1 | 0.9 | 0.9 |  | 0.82308 | 0.9375 | 1 | 0.8419 | 0.9
| Std Dev. |  | 2.4324e-16 | 0.05164 | 0.040825 |  | 0.052344 | 0.026666 | 0.05164 | 0.052518 | 0.040825
| Rel.Std.Dev. |  | 2.211e-14% | 5.533% | 4.622% |  | 6.496% | 2.824% | 5.342% | 6.117% | 4.454%
| PDM3 |  | 22.05% | 3.561% | -1.987% |  | -10.59% | 4.782% | 7.26% | -4.735% | 1.712%
| Z-Score (Absolute) |  | 2.25 | 0 | 0.67 | 0.9 | 1.72 | 0.15 | 0.45 | 1.01 | 0.22
| Analytical results for Tm in OREAS 925 (Certified Value 0.45 ppm) | [15 empty] | Certified
Tm | Round | Replicate | Lab | Lab | Lab | Lab | Lab | Lab | Lab | Lab | [6 empty] | 1
| No | No | 02 | 04 | 05 | 09 | 16 | 18 | 19 | 21 | [6 empty] | ppm
|  |  | PF*OES/MS | PF*MS | PF*MS | PF*MS | PF*OES/MS | PF*MS | PF*MS | PF*OES/MS | [6 empty] | 2
2
| 1 | 1 | 0.52 | 0.5 | 0.4 | 0.4 | 0.409 | 0.5 | 0.4 | 0.43 | [6 empty] | 1
| 1 | 2 | 0.51 | 0.5 | 0.4 | 0.4 | 0.438 | 0.5 | 0.4 | 0.45 | [6 empty] | #N/A
| 1 | 3 | 0.52 | 0.5 | 0.4 | 0.4 | 0.418 | 0.5 | 0.4 | 0.43 | [6 empty] | 16
| 1 | 4 | 0.51 | 0.5 | 0.4 | 0.4 | 0.406 | 0.5 | 0.4 | 0.45 | [6 empty] | 0.44629
| 1 | 5 | 0.51 | 0.5 | 0.4 | 0.4 | 0.413 | 0.5 | 0.4 | 0.46 | [6 empty] | 179
| 1 | 6 | 0.51 | 0.5 | 0.4 | 0.4 | 0.414 | 0.5 | 0.4 | 0.45
| Mean |  | 0.51333 | 0.5 | 0.4 | 0.4 | 0.41633 | 0.5 | 0.4 | 0.445
| Median |  | 0.51 | 0.5 | 0.4 | 0.4 | 0.4135 | 0.5 | 0.4 | 0.45
| Std Dev. |  | 0.005164 | 0 | 6.0809e-17 | 6.0809e-17 | 0.011396 | 0 | 6.0809e-17 | 0.012247
| Rel.Std.Dev. |  | 1.006% | 0% | 1.52e-14% | 1.52e-14% | 2.737% | 0% | 1.52e-14% | 2.752%
| PDM3 |  | 15.02% | 12.03% | -10.37% | -10.37% | -6.713% | 12.03% | -10.37% | -0.2894%
| Z-Score (Absolute) |  | 1.82 | 1.52 | 0.67 | 0.67 | 0.32 | 1.52 | 0.67 | 0.32
| Analytical results for U in OREAS 925 (Certified Value 3.23 ppm) | [15 empty] | Certified
U | Round | Replicate | Lab | Lab | Lab | Lab | Lab | Lab | Lab | Lab | Lab | [5 empty] | 1
| No | No | 02 | 04 | 05 | 09 | 13 | 16 | 18 | 19 | 21 | [5 empty] | ppm
|  |  | PF*OES/MS | PF*MS | PF*MS | PF*MS | PF*MS | PF*OES/MS | PF*MS | PF*MS | PF*OES/MS | [5 empty] | 2
3
| 1 | 1 | 3.47 | 3.2 | 3 | 3.5 | 2.5726 | 3.23 | 3.4 | 3.07 | 3.17 | [5 empty] | 1
| 1 | 2 | 3.47 | 3.2 | 2.9 | 4 | 2.5331 | 3.251 | 3.3 | 2.95 | 3.18 | [5 empty] | #N/A
| 1 | 3 | 3.49 | 3.1 | 3.1 | 3.5 | 2.5815 | 3.251 | 3.3 | 2.95 | 3.12 | [5 empty] | 16
| 1 | 4 | 3.45 | 3.2 | 3.1 | 3.5 | 2.4212 | 3.177 | 3.2 | 2.94 | 3.22 | [5 empty] | 3.2325
| 1 | 5 | 3.46 | 3.2 | 2.9 | 3.5 | 2.7298 | 3.244 | 3.4 | 2.92 | 3.2 | [5 empty] | 180
| 1 | 6 | 3.46 | 3.2 | 3.5 | 3.5 | 2.6151 | 3.219 | 3.3 | 2.89 | 3.38
| Mean |  | 3.4667 | 3.1833 | 3.0833 | 3.5833 | 2.5756 | 3.2287 | 3.3167 | 2.9533 | 3.2117
| Median |  | 3.465 | 3.2 | 3.05 | 3.5 | 2.5771 | 3.237 | 3.3 | 2.945 | 3.19
| Std Dev. |  | 0.013663 | 0.040825 | 0.22286 | 0.20412 | 0.10103 | 0.028275 | 0.075277 | 0.061536 | 0.089088
| Rel.Std.Dev. |  | 0.3941% | 1.282% | 7.228% | 5.696% | 3.923% | 0.8757% | 2.27% | 2.084% | 2.774%
| PDM3 |  | 7.243% | -1.522% | -4.616% | 10.85% | -20.32% | -0.1199% | 2.602% | -8.637% | -0.6458%
| Z-Score (Absolute) |  | 1.34 | 0.15 | 0.67 | 1.95 | 3.34 | 0.09 | 0.55 | 1.36 | 0
| Analytical results for V in OREAS 925 (Certified Value 90 ppm) | [15 empty] | Certified
V | Round | Replicate | Lab | Lab | Lab | Lab | Lab | Lab | Lab | Lab | Lab | Lab |  |  |  |  | 1
| No | No | 02 | 04 | 05 | 09 | 13 | 16 | 18 | 19 | 20 | 21 |  |  |  |  | ppm
|  |  | PF*OES/MS | PF*MS | PF*MS | PF*OES | PF*OES | PF*OES/MS | PF*MS | PF*OES | PF*OES | PF*OES/MS |  |  |  |  | 0
1
| 1 | 1 | 86 | 90 | 87 | 100 | 89.535 | 92.004 | 96 | 93 | 94.4 | 90 |  |  |  |  | 1
| 1 | 2 | 88 | 87 | 76 | 100 | 91.1409 | 90.521 | 95 | 96 | 93 | 88 |  |  |  |  | #N/A
| 1 | 3 | 87 | 79 | 89 | 100 | 93.0024 | 91.746 | 93 | 93 | 92.3 | 84 |  |  |  |  | 16
| 1 | 4 | 89 | 87 | 79 | 100 | 92.2859 | 90.504 | 89 | 98 | 87.8 | 86 |  |  |  |  | 90.0854
| 1 | 5 | 88 | 82 | 84 | 100 | 87.7955 | 92.429 | 93 | 92 | 88.3 | 86 |  |  |  |  | 181
| 1 | 6 | 89 | 90 | 79 | 100 | 86.9922 | 91.169 | 94 | 93 | 90.8 | 79
| Mean |  | 87.8333 | 85.8333 | 82.3333 | 100 | 90.1253 | 91.3955 | 93.3333 | 94.1667 | 91.1 | 85.5
| Median |  | 88 | 87 | 81.5 | 100 | 90.3379 | 91.4575 | 93.5 | 93 | 91.55 | 86
| Std Dev. |  | 1.169 | 4.446 | 5.1251 | 0 | 2.4319 | 0.7965 | 2.4221 | 2.3166 | 2.6367 | 3.7815
| Rel.Std.Dev. |  | 1.331% | 5.18% | 6.225% | 0% | 2.698% | 0.8715% | 2.595% | 2.46% | 2.894% | 4.423%
| PDM3 |  | -2.5% | -4.72% | -8.605% | 11.01% | 0.0443% | 1.454% | 3.605% | 4.53% | 1.126% | -5.09%
| Z-Score (Absolute) |  | 0.59 | 1.02 | 1.76 | 2 | 0.1 | 0.17 | 0.58 | 0.76 | 0.1 | 1.09
| Analytical results for W in OREAS 925 (Certified Value 5.76 ppm) | [15 empty] | Certified
W | Round | Replicate | Lab | Lab | Lab | Lab | Lab | Lab | Lab | Lab | [6 empty] | 1
| No | No | 02 | 04 | 05 | 09 | 13 | 16 | 18 | 21 | [6 empty] | ppm
|  |  | PF*OES/MS | PF*MS | PF*MS | PF*MS | PF*OES/MS | PF*OES/MS | PF*MS | PF*OES/MS | [6 empty] | 2
2
| 1 | 1 | 10 | < 0.7 | 3.9 | 5 | 7.1607 | 6.98 | 5.8 | 7 | [6 empty] | 1
| 1 | 2 | 13 | < 0.7 | 12.7 | 5 | 5.2333 | 6.483 | 5.8 | 5 | [6 empty] | #N/A
| 1 | 3 | 9 | < 0.7 | 4.5 | 5 | 5.4475 | 6.534 | 5.8 | 6 | [6 empty] | 16
| 1 | 4 | 12 | < 0.7 | 5.4 | 5 | 5.73 | 7.041 | 5.5 | 8 | [6 empty] | 5.7559
| 1 | 5 | 9 | < 0.7 | 2.9 | 5 | 4.8632 | 6.785 | 5 | 7 | [6 empty] | 182
| 1 | 6 | 9 | < 0.7 | 3.3 | 5 | 5.2119 | 6.67 | 5.5 | 4
| Mean |  | 10.3333 |  | 5.45 | 5 | 5.6078 | 6.7488 | 5.5667 | 6.1667
| Median |  | 9.5 |  | 4.2 | 5 | 5.3404 | 6.7275 | 5.65 | 6.5
| Std Dev. |  | 1.7512 |  | 3.6605 | 0 | 0.81282 | 0.22941 | 0.31411 | 1.472
| Rel.Std.Dev. |  | 16.95% |  | 67.16% | 0% | 14.49% | 3.399% | 5.643% | 23.87%
| PDM3 |  | 79.53% |  | -5.314% | -13.13% | -2.573% | 17.25% | -3.287% | 7.137%
| Z-Score (Absolute) |  | 5.49 | 6.05 | 0.16 | 0.68 | 0.02 | 1.34 | 0.02 | 0.67
| Analytical results for Y in OREAS 925 (Certified Value 27.7 ppm) | [15 empty] | Certified
Y | Round | Replicate | Lab | Lab | Lab | Lab | Lab | Lab | Lab | Lab | Lab | Lab |  |  |  |  | 1
| No | No | 02 | 04 | 05 | 09 | 13 | 16 | 18 | 19 | 20 | 21 |  |  |  |  | ppm
|  |  | PF*OES/MS | PF*MS | PF*MS | PF*MS | PF*MS | PF*OES/MS | PF*MS | PF*MS | PF*OES | PF*OES/MS |  |  |  |  | 1
2
| 1 | 1 | 28.3 | 28 | 26 | 28 | 24.0627 | 28.572 | 29.5 | 29.4 | 23.5 | 27.5 |  |  |  |  | 1
| 1 | 2 | 28.2 | 26.9 | 24.9 | 28 | 25.2857 | 28.608 | 29.6 | 29 | 24.3 | 27.3 |  |  |  |  | #N/A
| 1 | 3 | 28.5 | 26.1 | 26.1 | 27 | 24.185 | 27.993 | 29.4 | 28.5 | 21.7 | 27.4 |  |  |  |  | 16
| 1 | 4 | 28.2 | 27.1 | 25.8 | 27 | 23.6786 | 27.686 | 28.4 | 27.7 | 22 | 27.9 |  |  |  |  | 27.7148
| 1 | 5 | 28.2 | 26 | 24.5 | 28 | 25.5955 | 28.291 | 29.5 | 26.4 | 24.4 | 28 |  |  |  |  | 183
| 1 | 6 | 28.4 | 26.2 | 26 | 29 | 24.8888 | 27.621 | 29.1 | 27.9 | 23.6 | 30.5
| Mean |  | 28.3 | 26.7167 | 25.55 | 27.8333 | 24.616 | 28.1285 | 29.25 | 28.15 | 23.25 | 28.1
| Median |  | 28.25 | 26.55 | 25.9 | 28 | 24.5369 | 28.142 | 29.45 | 28.2 | 23.55 | 27.7
| Std Dev. |  | 0.12649 | 0.77309 | 0.6775 | 0.75277 | 0.75539 | 0.43006 | 0.45056 | 1.071 | 1.1467 | 1.2083
| Rel.Std.Dev. |  | 0.447% | 2.894% | 2.652% | 2.705% | 3.069% | 1.529% | 1.54% | 3.805% | 4.932% | 4.3%
| PDM3 |  | 2.111% | -3.601% | -7.811% | 0.4276% | -11.18% | 1.493% | 5.539% | 1.57% | -16.11% | 1.39%
| Z-Score (Absolute) |  | 0.28 | 1.06 | 2.06 | 0.11 | 2.85 | 0.14 | 1.09 | 0.16 | 4.02 | 0.11
| Analytical results for Yb in OREAS 925 (Certified Value 2.65 ppm) | [15 empty] | Certified
Yb | Round | Replicate | Lab | Lab | Lab | Lab | Lab | Lab | Lab | Lab | [6 empty] | 1
| No | No | 02 | 04 | 05 | 09 | 16 | 18 | 19 | 21 | [6 empty] | ppm
|  |  | PF*OES/MS | PF*MS | PF*MS | PF*MS | PF*OES/MS | PF*MS | PF*MS | PF*OES/MS | [6 empty] | 2
3
| 1 | 1 | 2.9 | 2.7 | 2.8 | 2.5 | 2.59 | 3.3 | 2.7 | 2.6 | [6 empty] | 1
| 1 | 2 | 2.9 | 2.5 | 2.6 | 2.5 | 2.52 | 3.4 | 2.8 | 2.6 | [6 empty] | #N/A
| 1 | 3 | 2.9 | 2.5 | 2.9 | 2.5 | 2.67 | 3.3 | 2.8 | 2.5 | [6 empty] | 16
| 1 | 4 | 2.9 | 2.6 | 2.8 | 2.5 | 2.53 | 3.2 | 2.7 | 2.7 | [6 empty] | 2.6512
| 1 | 5 | 2.9 | 2.5 | 2.6 | 2.5 | 2.65 | 3.3 | 2.4 | 2.6 | [6 empty] | 184
| 1 | 6 | 2.9 | 2.5 | 2.9 | 2.5 | 2.57 | 3.2 | 2.5 | 2.8
| Mean |  | 2.9 | 2.55 | 2.7667 | 2.5 | 2.5883 | 3.2833 | 2.65 | 2.6333
| Median |  | 2.9 | 2.5 | 2.8 | 2.5 | 2.58 | 3.3 | 2.7 | 2.6
| Std Dev. |  | 0 | 0.083666 | 0.13663 | 0 | 0.061455 | 0.075277 | 0.16432 | 0.10328
| Rel.Std.Dev. |  | 0% | 3.281% | 4.938% | 0% | 2.374% | 2.293% | 6.201% | 3.922%
| PDM3 |  | 9.385% | -3.817% | 4.356% | -5.703% | -2.371% | 23.84% | -0.0449% | -0.6736%
| Z-Score (Absolute) |  | 1.61 | 0.57 | 0.78 | 0.88 | 0.33 | 3.99 | 0.05 | 0.05
| Analytical results for Zn in OREAS 925 (Certified Value 459 ppm) | [15 empty] | Certified
Zn | Round | Replicate | Lab | Lab | Lab | Lab | Lab | Lab | Lab | Lab | Lab | Lab | Lab | Lab |  |  | 1
| No | No | 02 | 04 | 05 | 09 | 10 | 13 | 15 | 16 | 17 | 18 | 20 | 21 |  |  | ppm
|  |  | PF*OES/MS | PF*MS | PF*MS | PF*OES | PF*OES | PF*OES | PF*AAS | PF*OES/MS | PF*OES/MS | PF*MS | PF*OES | PF*OES/MS |  |  | 0
0
| 1 | 1 | 431 | 440 | 460 | 500 | 444 | 436.048 | 500 | 456.828 | 15495.88 | 540 | 451 | 449 |  |  | 1
| 1 | 2 | 437 | 420 | 440 | 450 | 462 | 436.4127 | 500 | 443.815 | 14243.06 | 560 | 453 | 462 |  |  | #N/A
| 1 | 3 | 438 | 400 | 470 | 500 | 490 | 435.5099 | 500 | 437.08 | 11695.76 | 540 | 488 | 457 |  |  | 16
| 1 | 4 | 430 | 430 | 460 | 500 | 451 | 441.2485 | 500 | 455.463 | 8607.2 | 520 | 451 | 472 |  |  | 459.1954
| 1 | 5 | 432 | 430 | 480 | 500 | 470 | 453.7618 | 500 | 445.855 | 5198.2 | 540 | 453 | 463 |  |  | 185
| 1 | 6 | 431 | 450 | 470 | 500 | 461 | 434.8534 | 500 | 454.649 | 2015.84 | 540 | 453 | 477
| Mean |  | 433.1667 | 428.3333 | 463.3333 | 491.6667 | 463 | 439.6391 | 500 | 448.9483 | 9542.6567 | 540 | 458.1667 | 463.3333
| Median |  | 431.5 | 430 | 465 | 500 | 461.5 | 436.2304 | 500 | 450.252 | 10151.48 | 540 | 453 | 462.5
| Std Dev. |  | 3.4303 | 17.224 | 13.6626 | 20.4124 | 16.0499 | 7.2842 | 0 | 7.9222 | 5264.4632 | 12.6491 | 14.6481 | 10.0929
| Rel.Std.Dev. |  | 0.7919% | 4.021% | 2.949% | 4.152% | 3.467% | 1.657% | 0% | 1.765% | 55.17% | 2.342% | 3.197% | 2.178%
| PDM3 |  | -5.668% | -6.721% | 0.9011% | 7.071% | 0.8285% | -4.259% | 8.886% | -2.232% | 1978% | 17.6% | -0.224% | 0.9011%
| Z-Score (Absolute) |  | 0.86 | 1 | 0.01 | 0.83 | 0 | 0.67 | 1.07 | 0.41 | NA | 2.22 | 0.14 | 0.01
| Analytical results for Zr in OREAS 925 (Indicative Value 160 ppm) | [15 empty] | Indicative
Zr | Round | Replicate | 02: Lab; 04: Lab; 05: Lab; 13: Lab |  |  |  | 1
| No | No | 02: 09; 04: 16; 05: 19; 13: 21 |  |  |  | ppm
|  |  | 02: PF*MS; 04: PF*OES/MS; 05: PF*OES; 13: PF*OES/MS |  |  |  | 0
0
| 1 | 1 | 02: 160; 04: 153.29; 05: 159; 13: 158 |  |  |  | 1
| 1 | 2 | 02: 160; 04: 155.45; 05: 164; 13: 156 |  |  |  | 7
| 1 | 3 | 02: 160; 04: 158.24; 05: 157; 13: 151 |  |  |  | 16
| 1 | 4 | 02: 160; 04: 157.82; 05: 165; 13: 164 |  |  |  | 160.0833
| 1 | 5 | 02: 160; 04: 157.97; 05: 161; 13: 157 |  |  |  | 13
| 1 | 6 | 02: 170; 04: 162.23; 05: 160; 13: 175
| Mean |  | 02: 161.6667; 04: 157.5; 05: 161; 13: 160.1667
| Median |  | 02: 160; 04: 157.895; 05: 160.5; 13: 157.5
| Std Dev. |  | 02: 4.0825; 04: 3.0057; 05: 3.0332; 13: 8.3766
| Rel.Std.Dev. |  | 02: 2.525%; 04: 1.908%; 05: 1.884%; 13: 5.23%
| PDM3 |  | 02: 0.9891%; 04: -1.614%; 05: 0.5726%; 13: 0.05206%
| Z-Score (Absolute) |  | 02: 0.97; 04: 2.77; 05: 0.37; 13: 0.37
Note on C17: Z-Scores have been calculated inclusive of individual outliers. In general, laboratory batches are rejected if Z-Score > 2.5.
Note on C35: Z-Scores have been calculated inclusive of individual outliers. In general, laboratory batches are rejected if Z-Score > 2.5.
Note on C53: Z-Scores have been calculated inclusive of individual outliers. In general, laboratory batches are rejected if Z-Score > 2.5.
Note on C71: Z-Scores have been calculated inclusive of individual outliers. In general, laboratory batches are rejected if Z-Score > 2.5.
Note on C89: Z-Scores have been calculated inclusive of individual outliers. In general, laboratory batches are rejected if Z-Score > 2.5.
Note on C107: Z-Scores have been calculated inclusive of individual outliers. In general, laboratory batches are rejected if Z-Score > 2.5.
Note on C125: Z-Scores have been calculated inclusive of individual outliers. In general, laboratory batches are rejected if Z-Score > 2.5.
Note on C143: Z-Scores have been calculated inclusive of individual outliers. In general, laboratory batches are rejected if Z-Score > 2.5.
Note on C161: Z-Scores have been calculated inclusive of individual outliers. In general, laboratory batches are rejected if Z-Score > 2.5.
Note on C179: Z-Scores have been calculated inclusive of individual outliers. In general, laboratory batches are rejected if Z-Score > 2.5.
Note on C197: Z-Scores have been calculated inclusive of individual outliers. In general, laboratory batches are rejected if Z-Score > 2.5.
Note on C215: Z-Scores have been calculated inclusive of individual outliers. In general, laboratory batches are rejected if Z-Score > 2.5.
Note on C233: Z-Scores have been calculated inclusive of individual outliers. In general, laboratory batches are rejected if Z-Score > 2.5.
Note on C251: Z-Scores have been calculated inclusive of individual outliers. In general, laboratory batches are rejected if Z-Score > 2.5.
Note on C269: Z-Scores have been calculated inclusive of individual outliers. In general, laboratory batches are rejected if Z-Score > 2.5.
Note on C287: Z-Scores have been calculated inclusive of individual outliers. In general, laboratory batches are rejected if Z-Score > 2.5.
Note on C305: Z-Scores have been calculated inclusive of individual outliers. In general, laboratory batches are rejected if Z-Score > 2.5.
Note on C323: Z-Scores have been calculated inclusive of individual outliers. In general, laboratory batches are rejected if Z-Score > 2.5.
Note on C341: Z-Scores have been calculated inclusive of individual outliers. In general, laboratory batches are rejected if Z-Score > 2.5.
Note on C359: Z-Scores have been calculated inclusive of individual outliers. In general, laboratory batches are rejected if Z-Score > 2.5.
Note on C377: Z-Scores have been calculated inclusive of individual outliers. In general, laboratory batches are rejected if Z-Score > 2.5.
Note on C395: Z-Scores have been calculated inclusive of individual outliers. In general, laboratory batches are rejected if Z-Score > 2.5.
Note on C413: Z-Scores have been calculated inclusive of individual outliers. In general, laboratory batches are rejected if Z-Score > 2.5.
Note on C431: Z-Scores have been calculated inclusive of individual outliers. In general, laboratory batches are rejected if Z-Score > 2.5.
Note on C449: Z-Scores have been calculated inclusive of individual outliers. In general, laboratory batches are rejected if Z-Score > 2.5.
Note on C467: Z-Scores have been calculated inclusive of individual outliers. In general, laboratory batches are rejected if Z-Score > 2.5.
Note on C485: Z-Scores have been calculated inclusive of individual outliers. In general, laboratory batches are rejected if Z-Score > 2.5.
Note on C503: Z-Scores have been calculated inclusive of individual outliers. In general, laboratory batches are rejected if Z-Score > 2.5.
Note on C521: Z-Scores have been calculated inclusive of individual outliers. In general, laboratory batches are rejected if Z-Score > 2.5.
Note on C539: Z-Scores have been calculated inclusive of individual outliers. In general, laboratory batches are rejected if Z-Score > 2.5.
Note on C557: Z-Scores have been calculated inclusive of individual outliers. In general, laboratory batches are rejected if Z-Score > 2.5.
Note on C575: Z-Scores have been calculated inclusive of individual outliers. In general, laboratory batches are rejected if Z-Score > 2.5.
Note on C593: Z-Scores have been calculated inclusive of individual outliers. In general, laboratory batches are rejected if Z-Score > 2.5.
Note on C611: Z-Scores have been calculated inclusive of individual outliers. In general, laboratory batches are rejected if Z-Score > 2.5.
Note on C629: Z-Scores have been calculated inclusive of individual outliers. In general, laboratory batches are rejected if Z-Score > 2.5.
Note on C647: Z-Scores have been calculated inclusive of individual outliers. In general, laboratory batches are rejected if Z-Score > 2.5.
Note on C665: Z-Scores have been calculated inclusive of individual outliers. In general, laboratory batches are rejected if Z-Score > 2.5.
Note on C683: Z-Scores have been calculated inclusive of individual outliers. In general, laboratory batches are rejected if Z-Score > 2.5.
Note on C701: Z-Scores have been calculated inclusive of individual outliers. In general, laboratory batches are rejected if Z-Score > 2.5.
Note on C719: Z-Scores have been calculated inclusive of individual outliers. In general, laboratory batches are rejected if Z-Score > 2.5.
Note on C737: Z-Scores have been calculated inclusive of individual outliers. In general, laboratory batches are rejected if Z-Score > 2.5.
Note on C755: Z-Scores have been calculated inclusive of individual outliers. In general, laboratory batches are rejected if Z-Score > 2.5.
Note on C773: Z-Scores have been calculated inclusive of individual outliers. In general, laboratory batches are rejected if Z-Score > 2.5.
Note on C791: Z-Scores have been calculated inclusive of individual outliers. In general, laboratory batches are rejected if Z-Score > 2.5.
Note on C809: Z-Scores have been calculated inclusive of individual outliers. In general, laboratory batches are rejected if Z-Score > 2.5.
Note on C827: Z-Scores have been calculated inclusive of individual outliers. In general, laboratory batches are rejected if Z-Score > 2.5.
Note on C845: Z-Scores have been calculated inclusive of individual outliers. In general, laboratory batches are rejected if Z-Score > 2.5.
Note on C863: Z-Scores have been calculated inclusive of individual outliers. In general, laboratory batches are rejected if Z-Score > 2.5.
Note on C881: Z-Scores have been calculated inclusive of individual outliers. In general, laboratory batches are rejected if Z-Score > 2.5.
Note on C899: Z-Scores have been calculated inclusive of individual outliers. In general, laboratory batches are rejected if Z-Score > 2.5.
Note on C917: Z-Scores have been calculated inclusive of individual outliers. In general, laboratory batches are rejected if Z-Score > 2.5.
Note on C935: Z-Scores have been calculated inclusive of individual outliers. In general, laboratory batches are rejected if Z-Score > 2.5.
Note on C953: Z-Scores have been calculated inclusive of individual outliers. In general, laboratory batches are rejected if Z-Score > 2.5.
Note on C971: Z-Scores have been calculated inclusive of individual outliers. In general, laboratory batches are rejected if Z-Score > 2.5.
Note on C989: Z-Scores have been calculated inclusive of individual outliers. In general, laboratory batches are rejected if Z-Score > 2.5.
Note on C1007: Z-Scores have been calculated inclusive of individual outliers. In general, laboratory batches are rejected if Z-Score > 2.5.
Note on C1025: Z-Scores have been calculated inclusive of individual outliers. In general, laboratory batches are rejected if Z-Score > 2.5.
Note on C1043: Z-Scores have been calculated inclusive of individual outliers. In general, laboratory batches are rejected if Z-Score > 2.5.
Note on C1061: Z-Scores have been calculated inclusive of individual outliers. In general, laboratory batches are rejected if Z-Score > 2.5.
Note on C1079: Z-Scores have been calculated inclusive of individual outliers. In general, laboratory batches are rejected if Z-Score > 2.5.
Note on C1097: Z-Scores have been calculated inclusive of individual outliers. In general, laboratory batches are rejected if Z-Score > 2.5.