## Uncertainty & Tolerance Limits
Table 1. Certified Values, 95% Confidence and Tolerance Limits for OREAS 926
Constituent | Certified | 95% Confidence Limits |  | 95% Tolerance Limits
| Value | Low | High | Low | High
4-Acid Digestion
Ag, Silver (ppm) | 3.0175 | 2.8838 | 3.1511 | 2.6199 | 3.415
Al, Aluminium (wt.%) | 7.3009 | 7.1095 | 7.4922 | 7.1437 | 7.458
As, Arsenic (ppm) | 8.6419 | 8.3391 | 8.9448 | 7.7839 | 9.5
Ba, Barium (ppm) | 426.6178 | 414.0636 | 439.172 | 413.391 | 439.8447
Be, Beryllium (ppm) | 2.2288 | 2.1313 | 2.3264 | 2.0824 | 2.3753
Bi, Bismuth (ppm) | 40.9819 | 39.9596 | 42.0041 | 38.3158 | 43.648
Ca, Calcium (wt.%) | 0.47724 | 0.46606 | 0.48841 | 0.4629 | 0.49157
Cd, Cadmium (ppm) | 0.50719 | 0.48684 | 0.52753 | 0.48084 | 0.53353
Ce, Cerium (ppm) | 83.6589 | 81.0882 | 86.2296 | 81.6709 | 85.6469
Co, Cobalt (ppm) | 26.0601 | 25.26 | 26.8601 | 25.2021 | 26.9181
Cr, Chromium (ppm) | 70.2755 | 66.2452 | 74.3058 | 66.9281 | 73.6229
Cs, Caesium (ppm) | 6.5473 | 6.2871 | 6.8075 | 6.3999 | 6.6948
Cu, Copper (wt.%) | 0.81326 | 0.80085 | 0.82567 | 0.79771 | 0.82881
Dy, Dysprosium (ppm) | 4.937 | 4.7175 | 5.1565 | 4.7992 | 5.0748
Er, Erbium (ppm) | 2.7797 | 2.6243 | 2.935 | 2.6879 | 2.8715
Eu, Europium (ppm) | 1.3569 | 1.287 | 1.4268 | 1.3162 | 1.3976
Fe, Iron (wt.%) | 7.1255 | 6.9144 | 7.3366 | 7.0118 | 7.2392
Ga, Gallium (ppm) | 19.9607 | 19.4746 | 20.4469 | 19.4832 | 20.4383
Gd, Gadolinium (ppm) | 5.7087 | 5.4926 | 5.9248 | 5.5862 | 5.8312
Ge, Germanium (ppm) | < 2 | IND | IND | IND | IND
Hf, Hafnium (ppm) | 3.1224 | 3.0178 | 3.2269 | 3.0243 | 3.2204
Ho, Holmium (ppm) | 0.92304 | 0.89585 | 0.95022 | 0.88589 | 0.96018
In, Indium (ppm) | 0.83501 | 0.80583 | 0.86419 | 0.80665 | 0.86337
K, Potassium (wt.%) | 2.4892 | 2.4493 | 2.5292 | 2.4148 | 2.5637
La, Lanthanum (ppm) | 41.8393 | 40.9282 | 42.7505 | 40.7204 | 42.9583
Li, Lithium (ppm) | 31.0533 | 30.2926 | 31.814 | 30.0857 | 32.0208
Lu, Lutetium (ppm) | 0.38094 | 0.36499 | 0.3969 | 0.35549 | 0.4064
Mg, Magnesium (wt.%) | 1.7331 | 1.6971 | 1.769 | 1.7 | 1.7661
Mn, Manganese (wt.%) | 0.099212 | 0.09696 | 0.10146 | 0.097107 | 0.10132
Mo, Molybdenum (ppm) | 1.0437 | 1.0007 | 1.0867 | 0.91626 | 1.1712
Na, Sodium (wt.%) | 0.27825 | 0.26895 | 0.28756 | 0.27049 | 0.28602
Nb, Niobium (ppm) | 13.5044 | 13.0474 | 13.9614 | 13.0409 | 13.9679
Nd, Neodymium (ppm) | 35.3133 | 33.7806 | 36.846 | 34.5254 | 36.1013
Ni, Nickel (ppm) | 34.9312 | 33.8335 | 36.0289 | 33.7253 | 36.1372
P, Phosphorus (wt.%) | 0.061851 | 0.060392 | 0.063311 | 0.05906 | 0.064643
Pb, Lead (ppm) | 97.8719 | 95.3914 | 100.3524 | 95.5373 | 100.2065
Pr, Praseodymium (ppm) | 9.6099 | 9.1554 | 10.0643 | 9.456 | 9.7638
Rb, Rubidium (ppm) | 166.0999 | 161.5984 | 170.6014 | 160.1327 | 172.0672
Re, Rhenium (ppb) | < 5 | IND | IND | IND | IND
S, Sulphur (wt.%) | 1.163 | 1.1355 | 1.1905 | 1.1236 | 1.2023
Sb, Antimony (ppm) | 1.3169 | 1.2788 | 1.355 | 1.2589 | 1.3749
Sc, Scandium (ppm) | 13.1378 | 12.4755 | 13.8 | 12.7716 | 13.504
Se, Selenium (ppm) | 10.7131 | 9.9687 | 11.4575 | 9.774 | 11.6521
Sm, Samarium (ppm) | 6.6031 | 6.2868 | 6.9194 | 6.4289 | 6.7773
Sn, Tin (ppm) | 16.859 | 16.4143 | 17.3038 | 16.345 | 17.3731
Sr, Strontium (ppm) | 36.2108 | 35.2283 | 37.1932 | 35.2155 | 37.206
Ta, Tantalum (ppm) | 1.0325 | 0.92763 | 1.1374 | 0.99431 | 1.0707
Tb, Terbium (ppm) | 0.84496 | 0.8076 | 0.88232 | 0.81427 | 0.87564
Te, Tellurium (ppm) | < 0.1 | IND | IND | IND | IND
Th, Thorium (ppm) | 16.0735 | 15.4475 | 16.6995 | 15.6622 | 16.4848
Ti, Titanium (wt.%) | 0.39101 | 0.37904 | 0.40298 | 0.37977 | 0.40225
Tl, Thallium (ppm) | 0.85559 | 0.83574 | 0.87543 | 0.82719 | 0.88398
Tm, Thulium (ppm) | 0.39066 | 0.38035 | 0.40098 | 0.37223 | 0.40909
U, Uranium (ppm) | 2.9317 | 2.8402 | 3.0232 | 2.8556 | 3.0077
V, Vanadium (ppm) | 90.1219 | 87.4277 | 92.8161 | 87.3224 | 92.9214
W, Tungsten (ppm) | 6.6032 | 6.2457 | 6.9608 | 6.0842 | 7.1222
Y, Yttrium (ppm) | 24.9881 | 24.2616 | 25.7147 | 24.2992 | 25.6771
Yb, Ytterbium (ppm) | 2.4608 | 2.3662 | 2.5554 | 2.3476 | 2.574
Zn, Zinc (ppm) | 398.1062 | 393.6352 | 402.5773 | 385.9242 | 410.2882
Zr, Zirconium (ppm) | 106.9438 | 101.5779 | 112.3097 | 104.0335 | 109.8542
Aqua Regia Digestion
Ag, Silver (ppm) | 3.0668 | 2.9243 | 3.2092 | 2.6283 | 3.5052
Al, Aluminium (wt.%) | 2.8382 | 2.7804 | 2.896 | 2.7591 | 2.9174
As, Arsenic (ppm) | 7.9838 | 7.714 | 8.2537 | 7.3373 | 8.6304
Au, Gold (ppb) | < 10 | IND | IND | IND | IND
B, Boron (ppm) | < 10 | IND | IND | IND | IND
Ba, Barium (ppm) | 51.8115 | 49.8788 | 53.7442 | 49.4238 | 54.1992
Be, Beryllium (ppm) | 0.59605 | 0.56619 | 0.62591 | 0.55005 | 0.64205
Bi, Bismuth (ppm) | 40.92 | 39.9304 | 41.9095 | 37.7079 | 44.132
Ca, Calcium (wt.%) | 0.33378 | 0.32824 | 0.33931 | 0.32075 | 0.34681
Cd, Cadmium (ppm) | 0.49598 | 0.47903 | 0.51293 | 0.46521 | 0.52675
Ce, Cerium (ppm) | 56.6563 | 52.7756 | 60.5371 | 54.8612 | 58.4515
Co, Cobalt (ppm) | 25.319 | 24.9106 | 25.7275 | 24.2775 | 26.3605
Cr, Chromium (ppm) | 38.6543 | 38.13 | 39.1786 | 37.5207 | 39.788
Cs, Caesium (ppm) | 1.513 | 1.3556 | 1.6703 | 1.4591 | 1.5668
Cu, Copper (wt.%) | 0.81999 | 0.81335 | 0.82663 | 0.80338 | 0.8366
Dy, Dysprosium (ppm) | < 3 | IND | IND | IND | IND
Er, Erbium (ppm) | < 2.5 | IND | IND | IND | IND
Eu, Europium (ppm) | 0.87939 | 0.71724 | 1.0415 | 0.80197 | 0.95681
Fe, Iron (wt.%) | 6.6403 | 6.4944 | 6.7861 | 6.508 | 6.7725
Ga, Gallium (ppm) | 8.1817 | 7.8556 | 8.5077 | 7.9697 | 8.3936
Gd, Gadolinium (ppm) | < 5 | IND | IND | IND | IND
Ge, Germanium (ppm) | < 0.3 | IND | IND | IND | IND
Hf, Hafnium (ppm) | 0.67204 | 0.58023 | 0.76386 | 0.6394 | 0.70469
Hg, Mercury (ppm) | < 0.06 | IND | IND | IND | IND
Ho, Holmium (ppm) | < 0.8 | IND | IND | IND | IND
In, Indium (ppm) | 0.75511 | 0.72276 | 0.78746 | 0.73234 | 0.77788
K, Potassium (wt.%) | 0.30876 | 0.28688 | 0.33063 | 0.29813 | 0.31938
La, Lanthanum (ppm) | 28.6705 | 27.3397 | 30.0013 | 27.9019 | 29.439
Li, Lithium (ppm) | 23.6304 | 22.6333 | 24.6276 | 22.7968 | 24.464
Lu, Lutetium (ppm) | < 0.3 | IND | IND | IND | IND
Mg, Magnesium (wt.%) | 1.4849 | 1.4421 | 1.5277 | 1.4522 | 1.5176
Mn, Manganese (wt.%) | 0.088794 | 0.087342 | 0.090247 | 0.086621 | 0.090968
Mo, Molybdenum (ppm) | 0.9564 | 0.90515 | 1.0077 | 0.90081 | 1.012
Na, Sodium (wt.%) | < 0.02 | IND | IND | IND | IND
Nb, Niobium (ppm) | < 0.5 | IND | IND | IND | IND
Nd, Neodymium (ppm) | 24.6443 | 20.7622 | 28.5264 | 23.7149 | 25.5737
Ni, Nickel (ppm) | 32.3081 | 31.9071 | 32.7092 | 31.1777 | 33.4386
P, Phosphorus (wt.%) | 0.060416 | 0.058434 | 0.062398 | 0.058347 | 0.062485
Pb, Lead (ppm) | 96.8677 | 95.2616 | 98.4738 | 93.4597 | 100.2757
Pr, Praseodymium (ppm) | 6.5713 | 5.5477 | 7.5949 | 6.3342 | 6.8084
Rb, Rubidium (ppm) | 19.8703 | 18.1153 | 21.6253 | 19.2197 | 20.5209
Re, Rhenium (ppb) | < 1 | IND | IND | IND | IND
S, Sulphur (wt.%) | 1.1443 | 1.1143 | 1.1744 | 1.1111 | 1.1776
Sb, Antimony (ppm) | 0.59484 | 0.5248 | 0.66488 | 0.54403 | 0.64566
Sc, Scandium (ppm) | 3.2921 | 2.9915 | 3.5927 | 3.1397 | 3.4445
Se, Selenium (ppm) | 10.3987 | 9.7951 | 11.0022 | 9.9122 | 10.8851
Sm, Samarium (ppm) | 4.5088 | 3.7291 | 5.2885 | 4.3011 | 4.7164
Sn, Tin (ppm) | 9.5462 | 9.2413 | 9.8512 | 9.2628 | 9.8297
Sr, Strontium (ppm) | 12.9606 | 12.6455 | 13.2757 | 12.5236 | 13.3976
Ta, Tantalum (ppm) | < 0.05 | IND | IND | IND | IND
Tb, Terbium (ppm) | < 0.8 | IND | IND | IND | IND
Te, Tellurium (ppm) | < 0.08 | IND | IND | IND | IND
Th, Thorium (ppm) | 14.043 | 13.3425 | 14.7436 | 13.6405 | 14.4456
Ti, Titanium (wt.%) | < 0.15 | IND | IND | IND | IND
Tl, Thallium (ppm) | 0.13209 | 0.11567 | 0.14852 | IND | IND
Tm, Thulium (ppm) | < 0.4 | IND | IND | IND | IND
U, Uranium (ppm) | 1.9002 | 1.746 | 2.0544 | 1.8391 | 1.9613
V, Vanadium (ppm) | 29.9888 | 28.8878 | 31.0897 | 28.9029 | 31.0746
W, Tungsten (ppm) | 2.9198 | 2.6658 | 3.1739 | 2.6904 | 3.1493
Y, Yttrium (ppm) | 13.6271 | 12.1158 | 15.1383 | 13.2437 | 14.0104
Yb, Ytterbium (ppm) | < 2 | IND | IND | IND | IND
Zn, Zinc (ppm) | 390.0773 | 383.3426 | 396.812 | 378.6377 | 401.5169
Zr, Zirconium (ppm) | 22.0525 | 19.4366 | 24.6684 | 21.0129 | 23.0921
Peroxide Fusion ICP
Ag, Silver (ppm) | < 3 | IND | IND | IND | IND
Al, Aluminium (wt.%) | 7.4916 | 7.2854 | 7.6977 | 7.3554 | 7.6277
As, Arsenic (ppm) | < 10 | IND | IND | IND | IND
Ba, Barium (ppm) | 437.6941 | 423.2302 | 452.158 | 424.9431 | 450.4452
Be, Beryllium (ppm) | < 3 | IND | IND | IND | IND
Bi, Bismuth (ppm) | 43.0299 | 41.7715 | 44.2883 | 39.5506 | 46.5092
Ca, Calcium (wt.%) | 0.51364 | 0.46232 | 0.56497 | 0.4788 | 0.54848
Cd, Cadmium (ppm) | < 1 | IND | IND | IND | IND
Ce, Cerium (ppm) | 84.0823 | 80.37 | 87.7946 | 81.2552 | 86.9094
Co, Cobalt (ppm) | 27.2764 | 26.1805 | 28.3724 | 25.7593 | 28.7936
Cr, Chromium (ppm) | 89.1647 | 79.4066 | 98.9227 | 81.1246 | 97.2047
Cs, Caesium (ppm) | 6.7948 | 6.6242 | 6.9653 | 6.5952 | 6.9943
Cu, Copper (wt.%) | 0.84265 | 0.83599 | 0.84931 | 0.82331 | 0.862
Dy, Dysprosium (ppm) | 5.2826 | 5.1272 | 5.438 | 5.0805 | 5.4847
Er, Erbium (ppm) | 2.9968 | 2.8061 | 3.1874 | 2.9158 | 3.0778
Eu, Europium (ppm) | 1.399 | 1.3633 | 1.4347 | IND | IND
Fe, Iron (wt.%) | 7.4919 | 7.3696 | 7.6141 | 7.3406 | 7.6431
Ga, Gallium (ppm) | 20.6076 | 19.5088 | 21.7064 | 19.8616 | 21.3536
Gd, Gadolinium (ppm) | 6.1091 | 5.7063 | 6.5119 | 5.9162 | 6.302
Hf, Hafnium (ppm) | < 10 | IND | IND | IND | IND
Ho, Holmium (ppm) | 1.0664 | 1.016 | 1.1169 | IND | IND
In, Indium (ppm) | 0.87653 | 0.8384 | 0.91465 | IND | IND
K, Potassium (wt.%) | 2.5996 | 2.5641 | 2.6352 | 2.5327 | 2.6666
La, Lanthanum (ppm) | 44.5833 | 42.7553 | 46.4113 | 43.0663 | 46.1004
Li, Lithium (ppm) | 29.8917 | 27.5596 | 32.2237 | 28.6152 | 31.1681
Lu, Lutetium (ppm) | 0.4442 | 0.36594 | 0.52246 | IND | IND
Mg, Magnesium (wt.%) | 1.776 | 1.7537 | 1.7983 | 1.726 | 1.8261
Mn, Manganese (wt.%) | 0.10674 | 0.10387 | 0.1096 | 0.10377 | 0.10971
Mo, Molybdenum (ppm) | < 1 | IND | IND | IND | IND
Nb, Niobium (ppm) | 14.2859 | 13.2711 | 15.3006 | 13.6999 | 14.8718
Nd, Neodymium (ppm) | 36.8462 | 35.6893 | 38.0031 | 35.7188 | 37.9736
Ni, Nickel (ppm) | 36.6133 | 33.0722 | 40.1544 | 35.0081 | 38.2185
P, Phosphorus (wt.%) | 0.065767 | 0.059571 | 0.071962 | 0.057364 | 0.074169
Pb, Lead (ppm) | 101.2899 | 95.6762 | 106.9036 | 93.6047 | 108.9751
Pr, Praseodymium (ppm) | 10.079 | 9.7634 | 10.3947 | 9.7679 | 10.3902
Rb, Rubidium (ppm) | 168.7881 | 165.1989 | 172.3773 | 165.1858 | 172.3904
S, Sulphur (wt.%) | 1.1718 | 1.1625 | 1.1811 | 1.1198 | 1.2238
Sb, Antimony (ppm) | < 1.5 | IND | IND | IND | IND
Sc, Scandium (ppm) | < 15 | IND | IND | IND | IND
Si, Silicon (wt.%) | 29.35 | 28.7816 | 29.9184 | 28.6787 | 30.0213
Sm, Samarium (ppm) | 6.7369 | 6.4996 | 6.9742 | 6.5061 | 6.9677
Sn, Tin (ppm) | 19.0345 | 17.4539 | 20.6152 | 17.1647 | 20.9044
Sr, Strontium (ppm) | 35.2101 | 32.3091 | 38.1112 | 32.1242 | 38.296
Ta, Tantalum (ppm) | 1.2162 | 1.0408 | 1.3915 | IND | IND
Tb, Terbium (ppm) | 0.9176 | 0.85836 | 0.97685 | IND | IND
Th, Thorium (ppm) | 15.993 | 15.4053 | 16.5807 | 15.6373 | 16.3488
Ti, Titanium (wt.%) | 0.40394 | 0.39311 | 0.41477 | 0.39431 | 0.41357
Tl, Thallium (ppm) | 0.92416 | 0.84549 | 1.0028 | IND | IND
Tm, Thulium (ppm) | 0.43076 | 0.3946 | 0.46692 | IND | IND
U, Uranium (ppm) | 3.1136 | 2.9864 | 3.2409 | 3.0004 | 3.2268
V, Vanadium (ppm) | 91.1534 | 89.5226 | 92.7841 | 87.2863 | 95.0205
W, Tungsten (ppm) | < 8 | IND | IND | IND | IND
Y, Yttrium (ppm) | 27.889 | 27.0071 | 28.7708 | 27.1627 | 28.6153
Yb, Ytterbium (ppm) | 2.7887 | 2.609 | 2.9685 | 2.611 | 2.9665
Zn, Zinc (ppm) | 414.2663 | 400.7378 | 427.7948 | 399.7983 | 428.7343
SI unit equivalents: ppb (parts per billion; 1 x 10-⁹) ≡ µg/kg; ppm (parts per million; 1 x 10-⁶) ≡ mg/kg; wt.% (weight per cent) ≡ % (mass fraction)

## Indicative Values
Table 2. Indicative Values for OREAS 926
Constituent | Unit | Value | Constituent | Unit | Value | Constituent | Unit | Value
4-Acid Digestion
B | ppm | 7.4167 | Hg | ppm | < 1 | Ru | ppm | < 0.1
Aqua Regia Digestion
Pd | ppb | 17 | Pt | ppb | < 5 | Ru | ppb | < 5
Infrared Combustion
S | wt.% | 1.19
Peroxide Fusion ICP
B | ppm | 21.1111 | Re | ppm | < 0.1 | Te | ppm | < 6
Ge | ppm | 2.6708 | Se | ppm | 7.35 | Zr | ppm | 156.8904
SI unit equivalents: ppb (parts per billion; 1 x 10-⁹) ≡ µg/kg; ppm (parts per million; 1 x 10-⁶) ≡ mg/kg; wt.% (weight per cent) ≡ % (mass fraction)

## Performance Gates
Table 3. Certified Values and Performance Gates for OREAS 926
Constituent | Certified Value | Absolute Standard Deviations |  |  |  |  | Relative Standard Deviations |  |  | 5% window
|  | 1SD | 2SD Low | 2SD High | 3SD Low | 3SD High | 1RSD | 2RSD | 3RSD | Low | High
4-Acid Digestion
Ag, ppm | 3.0175 | 0.35339 | 2.3107 | 3.7242 | 1.9573 | 4.0776 | 11.71% | 23.42% | 35.13% | 2.8666 | 3.1683
Al, wt.% | 7.3009 | 0.37181 | 6.5573 | 8.0445 | 6.1855 | 8.4163 | 5.093% | 10.19% | 15.28% | 6.9358 | 7.6659
As, ppm | 8.6419 | 0.82591 | 6.9901 | 10.2938 | 6.1642 | 11.1197 | 9.557% | 19.11% | 28.67% | 8.2098 | 9.074
Ba, ppm | 426.6178 | 24.2019 | 378.2139 | 475.0217 | 354.012 | 499.2237 | 5.673% | 11.35% | 17.02% | 405.2869 | 447.9487
Be, ppm | 2.2288 | 0.18248 | 1.8639 | 2.5938 | 1.6814 | 2.7763 | 8.187% | 16.37% | 24.56% | 2.1174 | 2.3403
Bi, ppm | 40.9819 | 2.6124 | 35.757 | 46.2068 | 33.1445 | 48.8192 | 6.375% | 12.75% | 19.12% | 38.9328 | 43.031
Ca, wt.% | 0.47724 | 0.023419 | 0.4304 | 0.52407 | 0.40698 | 0.54749 | 4.907% | 9.814% | 14.72% | 0.45337 | 0.5011
Cd, ppm | 0.50719 | 0.043188 | 0.42081 | 0.59356 | 0.37762 | 0.63675 | 8.515% | 17.03% | 25.55% | 0.48183 | 0.53255
Ce, ppm | 83.6589 | 4.5496 | 74.5597 | 92.7582 | 70.01 | 97.3078 | 5.438% | 10.88% | 16.31% | 79.476 | 87.8419
Co, ppm | 26.0601 | 1.7966 | 22.4668 | 29.6533 | 20.6702 | 31.45 | 6.894% | 13.79% | 20.68% | 24.7571 | 27.3631
Cr, ppm | 70.2755 | 8.1996 | 53.8762 | 86.6748 | 45.6765 | 94.8744 | 11.67% | 23.34% | 35% | 66.7617 | 73.7892
Cs, ppm | 6.5473 | 0.46594 | 5.6154 | 7.4792 | 5.1495 | 7.9451 | 7.117% | 14.23% | 21.35% | 6.2199 | 6.8747
Cu, wt.% | 0.81326 | 0.027321 | 0.75862 | 0.8679 | 0.73129 | 0.89522 | 3.359% | 6.719% | 10.08% | 0.77259 | 0.85392
Dy, ppm | 4.937 | 0.29435 | 4.3483 | 5.5257 | 4.054 | 5.82 | 5.962% | 11.92% | 17.89% | 4.6901 | 5.1838
Er, ppm | 2.7797 | 0.20349 | 2.3727 | 3.1867 | 2.1692 | 3.3901 | 7.321% | 14.64% | 21.96% | 2.6407 | 2.9187
Eu, ppm | 1.3569 | 0.092396 | 1.1721 | 1.5417 | 1.0797 | 1.6341 | 6.809% | 13.62% | 20.43% | 1.2891 | 1.4248
Fe, wt.% | 7.1255 | 0.42831 | 6.2689 | 7.9821 | 5.8405 | 8.4104 | 6.011% | 12.02% | 18.03% | 6.7692 | 7.4818
Ga, ppm | 19.9607 | 1.0542 | 17.8523 | 22.0691 | 16.7981 | 23.1233 | 5.281% | 10.56% | 15.84% | 18.9627 | 20.9588
Gd, ppm | 5.7087 | 0.26926 | 5.1702 | 6.2472 | 4.9009 | 6.5165 | 4.717% | 9.433% | 14.15% | 5.4233 | 5.9941
Ge, ppm | < 2 | IND | IND | IND | IND | IND | IND | IND | IND | IND | IND
Hf, ppm | 3.1224 | 0.19239 | 2.7376 | 3.5071 | 2.5452 | 3.6995 | 6.162% | 12.32% | 18.49% | 2.9662 | 3.2785
Ho, ppm | 0.92304 | 0.034088 | 0.85486 | 0.99121 | 0.82077 | 1.0253 | 3.693% | 7.386% | 11.08% | 0.87688 | 0.96919
In, ppm | 0.83501 | 0.046521 | 0.74197 | 0.92805 | 0.69545 | 0.97457 | 5.571% | 11.14% | 16.71% | 0.79326 | 0.87676
K, wt.% | 2.4892 | 0.09564 | 2.2979 | 2.6805 | 2.2023 | 2.7761 | 3.842% | 7.684% | 11.53% | 2.3648 | 2.6137
La, ppm | 41.8393 | 1.7478 | 38.3437 | 45.335 | 36.5958 | 47.0828 | 4.177% | 8.355% | 12.53% | 39.7474 | 43.9313
Li, ppm | 31.0533 | 1.3627 | 28.3279 | 33.7787 | 26.9652 | 35.1413 | 4.388% | 8.776% | 13.16% | 29.5006 | 32.606
Lu, ppm | 0.38094 | 0.021524 | 0.33789 | 0.42399 | 0.31637 | 0.44552 | 5.65% | 11.3% | 16.95% | 0.3619 | 0.39999
Mg, wt.% | 1.7331 | 0.072911 | 1.5872 | 1.8789 | 1.5143 | 1.9518 | 4.207% | 8.414% | 12.62% | 1.6464 | 1.8197
Mn, wt.% | 0.099212 | 0.0048472 | 0.089517 | 0.10891 | 0.08467 | 0.11375 | 4.886% | 9.771% | 14.66% | 0.094251 | 0.10417
Mo, ppm | 1.0437 | 0.092339 | 0.85905 | 1.2284 | 0.76671 | 1.3207 | 8.847% | 17.69% | 26.54% | 0.99154 | 1.0959
Na, wt.% | 0.27825 | 0.017626 | 0.243 | 0.31351 | 0.22538 | 0.33113 | 6.334% | 12.67% | 19% | 0.26434 | 0.29217
Nb, ppm | 13.5044 | 0.90725 | 11.6899 | 15.3189 | 10.7827 | 16.2262 | 6.718% | 13.44% | 20.15% | 12.8292 | 14.1796
Nd, ppm | 35.3133 | 1.9981 | 31.3172 | 39.3095 | 29.3191 | 41.3076 | 5.658% | 11.32% | 16.97% | 33.5477 | 37.079
Ni, ppm | 34.9312 | 2.5193 | 29.8926 | 39.9699 | 27.3733 | 42.4892 | 7.212% | 14.42% | 21.64% | 33.1847 | 36.6778
P, wt.% | 0.061851 | 0.0036123 | 0.054627 | 0.069076 | 0.051014 | 0.072688 | 5.84% | 11.68% | 17.52% | 0.058759 | 0.064944
Pb, ppm | 97.8719 | 6.024 | 85.824 | 109.9199 | 79.8 | 115.9439 | 6.155% | 12.31% | 18.46% | 92.9783 | 102.7655
Pr, ppm | 9.6099 | 0.57783 | 8.4542 | 10.7655 | 7.8764 | 11.3433 | 6.013% | 12.03% | 18.04% | 9.1294 | 10.0904
Rb, ppm | 166.0999 | 8.7004 | 148.6991 | 183.5008 | 139.9987 | 192.2012 | 5.238% | 10.48% | 15.71% | 157.7949 | 174.4049
Re, ppb | < 5 | IND | IND | IND | IND | IND | IND | IND | IND | IND | IND
S, wt.% | 1.163 | 0.055887 | 1.0512 | 1.2748 | 0.99532 | 1.3306 | 4.805% | 9.611% | 14.42% | 1.1048 | 1.2211
Sb, ppm | 1.3169 | 0.086986 | 1.143 | 1.4909 | 1.056 | 1.5779 | 6.605% | 13.21% | 19.82% | 1.2511 | 1.3828
Sc, ppm | 13.1378 | 1.179 | 10.7798 | 15.4957 | 9.6008 | 16.6747 | 8.974% | 17.95% | 26.92% | 12.4809 | 13.7946
Se, ppm | 10.7131 | 1.5301 | 7.6528 | 13.7734 | 6.1226 | 15.3035 | 14.28% | 28.57% | 42.85% | 10.1774 | 11.2487
Sm, ppm | 6.6031 | 0.41207 | 5.779 | 7.4273 | 5.3669 | 7.8393 | 6.241% | 12.48% | 18.72% | 6.273 | 6.9333
Sn, ppm | 16.859 | 1.043 | 14.773 | 18.9451 | 13.73 | 19.9881 | 6.187% | 12.37% | 18.56% | 16.0161 | 17.702
Sr, ppm | 36.2108 | 1.7878 | 32.6352 | 39.7863 | 30.8475 | 41.5741 | 4.937% | 9.874% | 14.81% | 34.4002 | 38.0213
Ta, ppm | 1.0325 | 0.18597 | 0.66056 | 1.4044 | 0.4746 | 1.5904 | 18.01% | 36.02% | 54.03% | 0.98087 | 1.0841
Tb, ppm | 0.84496 | 0.057968 | 0.72902 | 0.96089 | 0.67105 | 1.0189 | 6.86% | 13.72% | 20.58% | 0.80271 | 0.88721
Te, ppm | < 0.1 | IND | IND | IND | IND | IND | IND | IND | IND | IND | IND
Th, ppm | 16.0735 | 1.2188 | 13.6359 | 18.5112 | 12.417 | 19.73 | 7.583% | 15.17% | 22.75% | 15.2698 | 16.8772
Ti, wt.% | 0.39101 | 0.022764 | 0.34548 | 0.43654 | 0.32272 | 0.4593 | 5.822% | 11.64% | 17.47% | 0.37146 | 0.41056
Tl, ppm | 0.85559 | 0.041041 | 0.7735 | 0.93767 | 0.73246 | 0.97871 | 4.797% | 9.594% | 14.39% | 0.81281 | 0.89837
Tm, ppm | 0.39066 | 0.014536 | 0.36159 | 0.41974 | 0.34705 | 0.43427 | 3.721% | 7.442% | 11.16% | 0.37113 | 0.4102
U, ppm | 2.9317 | 0.17505 | 2.5816 | 3.2818 | 2.4065 | 3.4568 | 5.971% | 11.94% | 17.91% | 2.7851 | 3.0783
V, ppm | 90.1219 | 5.4583 | 79.2054 | 101.0384 | 73.7471 | 106.4967 | 6.057% | 12.11% | 18.17% | 85.6158 | 94.628
W, ppm | 6.6032 | 0.82797 | 4.9473 | 8.2592 | 4.1193 | 9.0871 | 12.54% | 25.08% | 37.62% | 6.2731 | 6.9334
Y, ppm | 24.9881 | 1.3725 | 22.2431 | 27.7332 | 20.8706 | 29.1057 | 5.493% | 10.99% | 16.48% | 23.7387 | 26.2376
Yb, ppm | 2.4608 | 0.13942 | 2.182 | 2.7397 | 2.0426 | 2.8791 | 5.666% | 11.33% | 17% | 2.3378 | 2.5839
Zn, ppm | 398.1062 | 10.5586 | 376.989 | 419.2234 | 366.4304 | 429.782 | 2.652% | 5.304% | 7.957% | 378.2009 | 418.0115
Zr, ppm | 106.9438 | 10.5476 | 85.8485 | 128.0391 | 75.3009 | 138.5867 | 9.863% | 19.73% | 29.59% | 101.5966 | 112.291
Aqua Regia Digestion
Ag, ppm | 3.0668 | 0.51905 | 2.0287 | 4.1049 | 1.5096 | 4.6239 | 16.92% | 33.85% | 50.77% | 2.9134 | 3.2201
Al, wt.% | 2.8382 | 0.11923 | 2.5998 | 3.0767 | 2.4805 | 3.1959 | 4.201% | 8.401% | 12.6% | 2.6963 | 2.9801
As, ppm | 7.9838 | 0.90442 | 6.175 | 9.7927 | 5.2706 | 10.6971 | 11.33% | 22.66% | 33.98% | 7.5846 | 8.383
Au, ppb | < 10 | IND | IND | IND | IND | IND | IND | IND | IND | IND | IND
B, ppm | < 10 | IND | IND | IND | IND | IND | IND | IND | IND | IND | IND
Ba, ppm | 51.8115 | 3.3677 | 45.076 | 58.547 | 41.7083 | 61.9147 | 6.5% | 13% | 19.5% | 49.2209 | 54.4021
Be, ppm | 0.59605 | 0.054785 | 0.48648 | 0.70562 | 0.43169 | 0.76041 | 9.191% | 18.38% | 27.57% | 0.56625 | 0.62585
Bi, ppm | 40.92 | 2.6712 | 35.5776 | 46.2623 | 32.9065 | 48.9334 | 6.528% | 13.06% | 19.58% | 38.874 | 42.966
Ca, wt.% | 0.33378 | 0.010411 | 0.31296 | 0.3546 | 0.30255 | 0.36501 | 3.119% | 6.238% | 9.357% | 0.31709 | 0.35047
Cd, ppm | 0.49598 | 0.037444 | 0.42109 | 0.57087 | 0.38365 | 0.60831 | 7.55% | 15.1% | 22.65% | 0.47118 | 0.52078
Ce, ppm | 56.6563 | 6.6162 | 43.4239 | 69.8888 | 36.8077 | 76.505 | 11.68% | 23.36% | 35.03% | 53.8235 | 59.4892
Co, ppm | 25.319 | 1.0697 | 23.1796 | 27.4584 | 22.1099 | 28.5281 | 4.225% | 8.45% | 12.67% | 24.0531 | 26.585
Cr, ppm | 38.6543 | 1.2298 | 36.1947 | 41.1139 | 34.9649 | 42.3438 | 3.182% | 6.363% | 9.545% | 36.7216 | 40.587
Cs, ppm | 1.513 | 0.27004 | 0.97288 | 2.053 | 0.70284 | 2.3231 | 17.85% | 35.7% | 53.55% | 1.4373 | 1.5886
Cu, wt.% | 0.81999 | 0.01695 | 0.78609 | 0.85389 | 0.76914 | 0.87084 | 2.067% | 4.134% | 6.201% | 0.77899 | 0.86099
Dy, ppm | < 3 | IND | IND | IND | IND | IND | IND | IND | IND | IND | IND
Er, ppm | < 2.5 | IND | IND | IND | IND | IND | IND | IND | IND | IND | IND
Eu, ppm | 0.87939 | 0.14714 | 0.58511 | 1.1737 | 0.43797 | 1.3208 | 16.73% | 33.46% | 50.2% | 0.83542 | 0.92336
Fe, wt.% | 6.6403 | 0.28952 | 6.0612 | 7.2193 | 5.7717 | 7.5088 | 4.36% | 8.72% | 13.08% | 6.3082 | 6.9723
Ga, ppm | 8.1817 | 0.5539 | 7.0738 | 9.2895 | 6.5199 | 9.8434 | 6.77% | 13.54% | 20.31% | 7.7726 | 8.5907
Gd, ppm | < 5 | IND | IND | IND | IND | IND | IND | IND | IND | IND | IND
Ge, ppm | < 0.3 | IND | IND | IND | IND | IND | IND | IND | IND | IND | IND
Hf, ppm | 0.67204 | 0.13053 | 0.41099 | 0.9331 | 0.28046 | 1.0636 | 19.42% | 38.85% | 58.27% | 0.63844 | 0.70565
Hg, ppm | < 0.06 | IND | IND | IND | IND | IND | IND | IND | IND | IND | IND
Ho, ppm | < 0.8 | IND | IND | IND | IND | IND | IND | IND | IND | IND | IND
In, ppm | 0.75511 | 0.056047 | 0.64302 | 0.86721 | 0.58697 | 0.92325 | 7.422% | 14.84% | 22.27% | 0.71736 | 0.79287
K, wt.% | 0.30876 | 0.040838 | 0.22708 | 0.39043 | 0.18624 | 0.43127 | 13.23% | 26.45% | 39.68% | 0.29332 | 0.3242
La, ppm | 28.6705 | 2.2875 | 24.0956 | 33.2454 | 21.8081 | 35.5328 | 7.978% | 15.96% | 23.94% | 27.237 | 30.104
Li, ppm | 23.6304 | 1.9232 | 19.7841 | 27.4768 | 17.8609 | 29.4 | 8.139% | 16.28% | 24.42% | 22.4489 | 24.8119
Lu, ppm | < 0.3 | IND | IND | IND | IND | IND | IND | IND | IND | IND | IND
Mg, wt.% | 1.4849 | 0.086263 | 1.3124 | 1.6574 | 1.2261 | 1.7437 | 5.809% | 11.62% | 17.43% | 1.4107 | 1.5591
Mn, wt.% | 0.088794 | 0.0031835 | 0.082427 | 0.095161 | 0.079244 | 0.098345 | 3.585% | 7.17% | 10.76% | 0.084355 | 0.093234
Mo, ppm | 0.9564 | 0.10353 | 0.74934 | 1.1635 | 0.64581 | 1.267 | 10.82% | 21.65% | 32.47% | 0.90858 | 1.0042
Na, wt.% | < 0.02 | IND | IND | IND | IND | IND | IND | IND | IND | IND | IND
Nb, ppm | < 0.5 | IND | IND | IND | IND | IND | IND | IND | IND | IND | IND
Nd, ppm | 24.6443 | 4.4313 | 15.7817 | 33.5069 | 11.3504 | 37.9381 | 17.98% | 35.96% | 53.94% | 23.4121 | 25.8765
Ni, ppm | 32.3081 | 0.8734 | 30.5613 | 34.0549 | 29.6879 | 34.9283 | 2.703% | 5.407% | 8.11% | 30.6927 | 33.9235
P, wt.% | 0.060416 | 0.0037483 | 0.052919 | 0.067913 | 0.049171 | 0.071661 | 6.204% | 12.41% | 18.61% | 0.057395 | 0.063437
Pb, ppm | 96.8677 | 4.3931 | 88.0815 | 105.6539 | 83.6884 | 110.047 | 4.535% | 9.07% | 13.61% | 92.0243 | 101.7111
Pr, ppm | 6.5713 | 1.0563 | 4.4588 | 8.6838 | 3.4025 | 9.7401 | 16.07% | 32.15% | 48.22% | 6.2427 | 6.8999
Rb, ppm | 19.8703 | 2.9323 | 14.0056 | 25.735 | 11.0733 | 28.6673 | 14.76% | 29.51% | 44.27% | 18.8768 | 20.8638
Re, ppb | < 1 | IND | IND | IND | IND | IND | IND | IND | IND | IND | IND
S, wt.% | 1.1443 | 0.05872 | 1.0269 | 1.2618 | 0.96818 | 1.3205 | 5.131% | 10.26% | 15.39% | 1.0871 | 1.2016
Sb, ppm | 0.59484 | 0.11387 | 0.3671 | 0.82259 | 0.25322 | 0.93647 | 19.14% | 38.29% | 57.43% | 0.5651 | 0.62459
Sc, ppm | 3.2921 | 0.48589 | 2.3203 | 4.2639 | 1.8344 | 4.7497 | 14.76% | 29.52% | 44.28% | 3.1275 | 3.4567
Se, ppm | 10.3987 | 1.3112 | 7.7763 | 13.021 | 6.4652 | 14.3321 | 12.61% | 25.22% | 37.83% | 9.8787 | 10.9186
Sm, ppm | 4.5088 | 0.88897 | 2.7308 | 6.2867 | 1.8419 | 7.1757 | 19.72% | 39.43% | 59.15% | 4.2833 | 4.7342
Sn, ppm | 9.5462 | 0.55574 | 8.4348 | 10.6577 | 7.879 | 11.2135 | 5.822% | 11.64% | 17.46% | 9.0689 | 10.0236
Sr, ppm | 12.9606 | 0.55492 | 11.8508 | 14.0704 | 11.2959 | 14.6254 | 4.282% | 8.563% | 12.84% | 12.3126 | 13.6086
Ta, ppm | < 0.05 | IND | IND | IND | IND | IND | IND | IND | IND | IND | IND
Tb, ppm | < 0.8 | IND | IND | IND | IND | IND | IND | IND | IND | IND | IND
Te, ppm | < 0.08 | IND | IND | IND | IND | IND | IND | IND | IND | IND | IND
Th, ppm | 14.043 | 1.2727 | 11.4976 | 16.5884 | 10.225 | 17.8611 | 9.063% | 18.13% | 27.19% | 13.3409 | 14.7452
Ti, wt.% | < 0.15 | IND | IND | IND | IND | IND | IND | IND | IND | IND | IND
Tl, ppm | 0.13209 | 0.02568 | 0.080732 | 0.18345 | 0.055052 | 0.20913 | 19.44% | 38.88% | 58.32% | 0.12549 | 0.1387
Tm, ppm | < 0.4 | IND | IND | IND | IND | IND | IND | IND | IND | IND | IND
U, ppm | 1.9002 | 0.26348 | 1.3732 | 2.4272 | 1.1098 | 2.6906 | 13.87% | 27.73% | 41.6% | 1.8052 | 1.9952
V, ppm | 29.9888 | 1.9604 | 26.0679 | 33.9097 | 24.1075 | 35.8701 | 6.537% | 13.07% | 19.61% | 28.4893 | 31.4882
W, ppm | 2.9198 | 0.50728 | 1.9053 | 3.9344 | 1.398 | 4.4417 | 17.37% | 34.75% | 52.12% | 2.7739 | 3.0658
Y, ppm | 13.6271 | 2.6599 | 8.3073 | 18.9468 | 5.6474 | 21.6067 | 19.52% | 39.04% | 58.56% | 12.9457 | 14.3084
Yb, ppm | < 2 | IND | IND | IND | IND | IND | IND | IND | IND | IND | IND
Zn, ppm | 390.0773 | 15.5849 | 358.9075 | 421.2471 | 343.3226 | 436.832 | 3.995% | 7.991% | 11.99% | 370.5735 | 409.5812
Zr, ppm | 22.0525 | 3.8168 | 14.4189 | 29.6861 | 10.602 | 33.503 | 17.31% | 34.62% | 51.92% | 20.9499 | 23.1551
Peroxide Fusion ICP
Ag, ppm | < 3 | IND | IND | IND | IND | IND | IND | IND | IND | IND | IND
Al, wt.% | 7.4916 | 0.29495 | 6.9016 | 8.0815 | 6.6067 | 8.3764 | 3.937% | 7.874% | 11.81% | 7.117 | 7.8661
As, ppm | < 10 | IND | IND | IND | IND | IND | IND | IND | IND | IND | IND
Ba, ppm | 437.6941 | 20.0435 | 397.6071 | 477.7812 | 377.5636 | 497.8247 | 4.579% | 9.159% | 13.74% | 415.8094 | 459.5788
Be, ppm | < 3 | IND | IND | IND | IND | IND | IND | IND | IND | IND | IND
Bi, ppm | 43.0299 | 3.0289 | 36.9721 | 49.0877 | 33.9432 | 52.1167 | 7.039% | 14.08% | 21.12% | 40.8784 | 45.1814
Ca, wt.% | 0.51364 | 0.07228 | 0.36908 | 0.6582 | 0.2968 | 0.73048 | 14.07% | 28.14% | 42.22% | 0.48796 | 0.53932
Cd, ppm | < 1 | IND | IND | IND | IND | IND | IND | IND | IND | IND | IND
Ce, ppm | 84.0823 | 4.6433 | 74.7957 | 93.3689 | 70.1524 | 98.0122 | 5.522% | 11.04% | 16.57% | 79.8782 | 88.2864
Co, ppm | 27.2764 | 1.5413 | 24.1938 | 30.3591 | 22.6524 | 31.9004 | 5.651% | 11.3% | 16.95% | 25.9126 | 28.6402
Cr, ppm | 89.1647 | 15.2807 | 58.6032 | 119.7261 | 43.3225 | 135.0068 | 17.14% | 34.28% | 51.41% | 84.7064 | 93.6229
Cs, ppm | 6.7948 | 0.22128 | 6.3522 | 7.2373 | 6.1309 | 7.4586 | 3.257% | 6.513% | 9.77% | 6.455 | 7.1345
Cu, wt.% | 0.84265 | 0.015513 | 0.81163 | 0.87368 | 0.79611 | 0.88919 | 1.841% | 3.682% | 5.523% | 0.80052 | 0.88479
Dy, ppm | 5.2826 | 0.21999 | 4.8426 | 5.7226 | 4.6226 | 5.9426 | 4.164% | 8.329% | 12.49% | 5.0185 | 5.5467
Er, ppm | 2.9968 | 0.24369 | 2.5094 | 3.4841 | 2.2657 | 3.7278 | 8.132% | 16.26% | 24.39% | 2.8469 | 3.1466
Eu, ppm | 1.399 | 0.054227 | 1.2906 | 1.5075 | 1.2363 | 1.5617 | 3.876% | 7.752% | 11.63% | 1.3291 | 1.469
Fe, wt.% | 7.4919 | 0.23988 | 7.0121 | 7.9716 | 6.7722 | 8.2115 | 3.202% | 6.404% | 9.605% | 7.1173 | 7.8664
Ga, ppm | 20.6076 | 1.7529 | 17.1018 | 24.1135 | 15.3488 | 25.8664 | 8.506% | 17.01% | 25.52% | 19.5772 | 21.638
Gd, ppm | 6.1091 | 0.47594 | 5.1572 | 7.061 | 4.6813 | 7.5369 | 7.791% | 15.58% | 23.37% | 5.8036 | 6.4146
Hf, ppm | < 10 | IND | IND | IND | IND | IND | IND | IND | IND | IND | IND
Ho, ppm | 1.0664 | 0.069595 | 0.92725 | 1.2056 | 0.85765 | 1.2752 | 6.526% | 13.05% | 19.58% | 1.0131 | 1.1198
In, ppm | 0.87653 | 0.053857 | 0.76881 | 0.98424 | 0.71496 | 1.0381 | 6.144% | 12.29% | 18.43% | 0.8327 | 0.92035
K, wt.% | 2.5996 | 0.065213 | 2.4692 | 2.7301 | 2.404 | 2.7953 | 2.509% | 5.017% | 7.526% | 2.4696 | 2.7296
La, ppm | 44.5833 | 2.0898 | 40.4038 | 48.7629 | 38.314 | 50.8526 | 4.687% | 9.375% | 14.06% | 42.3542 | 46.8125
Li, ppm | 29.8917 | 2.5758 | 24.74 | 35.0434 | 22.1641 | 37.6192 | 8.617% | 17.23% | 25.85% | 28.3971 | 31.3862
Lu, ppm | 0.4442 | 0.058899 | 0.3264 | 0.562 | 0.2675 | 0.6209 | 13.26% | 26.52% | 39.78% | 0.42199 | 0.46641
Mg, wt.% | 1.776 | 0.041487 | 1.693 | 1.859 | 1.6515 | 1.9005 | 2.336% | 4.672% | 7.008% | 1.6872 | 1.8648
Mn, wt.% | 0.10674 | 0.0042815 | 0.098174 | 0.1153 | 0.093892 | 0.11958 | 4.011% | 8.023% | 12.03% | 0.1014 | 0.11207
Mo, ppm | < 1 | IND | IND | IND | IND | IND | IND | IND | IND | IND | IND
Nb, ppm | 14.2859 | 1.0409 | 12.2041 | 16.3676 | 11.1633 | 17.4084 | 7.286% | 14.57% | 21.86% | 13.5716 | 15.0001
Nd, ppm | 36.8462 | 1.4471 | 33.952 | 39.7404 | 32.5049 | 41.1874 | 3.927% | 7.855% | 11.78% | 35.0039 | 38.6885
Ni, ppm | 36.6133 | 4.5848 | 27.4437 | 45.783 | 22.8588 | 50.3678 | 12.52% | 25.04% | 37.57% | 34.7826 | 38.444
P, wt.% | 0.065767 | 0.007927 | 0.049913 | 0.081621 | 0.041986 | 0.089548 | 12.05% | 24.11% | 36.16% | 0.062478 | 0.069055
Pb, ppm | 101.2899 | 7.4571 | 86.3758 | 116.204 | 78.9187 | 123.6611 | 7.362% | 14.72% | 22.09% | 96.2254 | 106.3544
Pr, ppm | 10.079 | 0.41129 | 9.2565 | 10.9016 | 8.8452 | 11.3129 | 4.081% | 8.161% | 12.24% | 9.5751 | 10.583
Rb, ppm | 168.7881 | 4.0962 | 160.5956 | 176.9805 | 156.4994 | 181.0768 | 2.427% | 4.854% | 7.281% | 160.3487 | 177.2275
S, wt.% | 1.1718 | 0.024958 | 1.1219 | 1.2217 | 1.0969 | 1.2467 | 2.13% | 4.26% | 6.39% | 1.1132 | 1.2304
Sb, ppm | < 1.5 | IND | IND | IND | IND | IND | IND | IND | IND | IND | IND
Sc, ppm | < 15 | IND | IND | IND | IND | IND | IND | IND | IND | IND | IND
Si, wt.% | 29.35 | 0.61155 | 28.1269 | 30.5731 | 27.5154 | 31.1846 | 2.084% | 4.167% | 6.251% | 27.8825 | 30.8175
Sm, ppm | 6.7369 | 0.34621 | 6.0445 | 7.4293 | 5.6982 | 7.7755 | 5.139% | 10.28% | 15.42% | 6.4 | 7.0737
Sn, ppm | 19.0345 | 2.2339 | 14.5667 | 23.5024 | 12.3328 | 25.7363 | 11.74% | 23.47% | 35.21% | 18.0828 | 19.9863
Sr, ppm | 35.2101 | 3.4211 | 28.3679 | 42.0524 | 24.9468 | 45.4735 | 9.716% | 19.43% | 29.15% | 33.4496 | 36.9706
Ta, ppm | 1.2162 | 0.18609 | 0.84397 | 1.5883 | 0.65788 | 1.7744 | 15.3% | 30.6% | 45.91% | 1.1553 | 1.277
Tb, ppm | 0.9176 | 0.082063 | 0.75348 | 1.0817 | 0.67141 | 1.1638 | 8.943% | 17.89% | 26.83% | 0.87172 | 0.96348
Th, ppm | 15.993 | 0.68948 | 14.6141 | 17.372 | 13.9246 | 18.0615 | 4.311% | 8.622% | 12.93% | 15.1934 | 16.7927
Ti, wt.% | 0.40394 | 0.017327 | 0.36928 | 0.43859 | 0.35196 | 0.45592 | 4.29% | 8.579% | 12.87% | 0.38374 | 0.42413
Tl, ppm | 0.92416 | 0.094921 | 0.73431 | 1.114 | 0.63939 | 1.2089 | 10.27% | 20.54% | 30.81% | 0.87795 | 0.97036
Tm, ppm | 0.43076 | 0.042363 | 0.34604 | 0.51549 | 0.30367 | 0.55785 | 9.834% | 19.67% | 29.5% | 0.40922 | 0.4523
U, ppm | 3.1136 | 0.16838 | 2.7769 | 3.4504 | 2.6085 | 3.6188 | 5.408% | 10.82% | 16.22% | 2.9579 | 3.2693
V, ppm | 91.1534 | 3.2739 | 84.6057 | 97.7011 | 81.3318 | 100.975 | 3.592% | 7.183% | 10.77% | 86.5957 | 95.7111
W, ppm | < 8 | IND | IND | IND | IND | IND | IND | IND | IND | IND | IND
Y, ppm | 27.889 | 1.1357 | 25.6175 | 30.1604 | 24.4817 | 31.2962 | 4.072% | 8.145% | 12.22% | 26.4945 | 29.2834
Yb, ppm | 2.7887 | 0.22104 | 2.3467 | 3.2308 | 2.1256 | 3.4519 | 7.926% | 15.85% | 23.78% | 2.6493 | 2.9282
Zn, ppm | 414.2663 | 22.321 | 369.6243 | 458.9083 | 347.3033 | 481.2293 | 5.388% | 10.78% | 16.16% | 393.553 | 434.9796
SI unit equivalents: ppb (parts per billion; 1 x 10-⁹) ≡ µg/kg; ppm (parts per million; 1 x 10-⁶) ≡ mg/kg; wt.% (weight per cent) ≡ % (mass fraction)

## Abbreviations
Table 4. Abbreviations used for OREAS 926
Abbreviation | Explanation
< | ‘less than’
IND | indeterminate
NR | not reported
PDM3 | percent deviation of lab mean from corrected mean of means
Rel.Std.Dev. | one relative standard deviation
Std.Dev. | one standard deviation
Method Codes:
4A*AAS | 4-acid (HF-HNO3-HClO4-HCl) digestion with atomic absorption spectroscopy
4A*MS | 4-acid (HF-HNO3-HClO4-HCl) digestion with inductively coupled plasma mass spectroscopy
4A*OES | 4-acid (HF-HNO3-HClO4-HCl) digestion with inductively coupled plasma optical emission spectroscopy
4A*OES/AAS | 4-acid (HF-HNO3-HClO4-HCl) digestion with AAS or ICP-OES finish
4A*OES/MS | 4-acid (HF-HNO3-HClO4-HCl) digestion with ICP-OES or ICP-MS finish
AR*AAS | aqua regia digestion with atomic absorption spectroscopy
AR*MS | aqua regia digestion with inductively coupled plasma mass spectroscopy
AR*OES | aqua regia digestion with inductively coupled plasma optical emission spectroscopy
AR*OES/AAS | aqua regia digestion with ICP-OES or AAS finish
AR*OES/MS | aqua regia digestion with ICP-OES or ICP-MS finish
IRC | infrared combustion
PF*AAS | sodium peroxide fusion with atomic absorption spectroscopy
PF*MS | sodium peroxide fusion with inductively coupled plasma mass spectroscopy
PF*OES | sodium peroxide fusion with inductively coupled plasma optical emission spectroscopy
PF*OES/MS | sodium peroxide fusion with ICP-OES or ICP-MS finish
Text Values:
NA | Not Applicable (Lab 01)
NA | Not Applicable (Lab 15)
Legend:- | (for Method Group Tabulated Results omitted in the determination of Certified Values)
Individual | - Outlying individual values
Batch & Limits | - Outlying laboratory batch data sets and superfluous limit values

## Laboratory List
Table 5. Participating Laboratory List used for OREAS 926
Lab Slot | Laboratory Name and Location
Accurassay, Thunder Bay, Ontario, Canada
Acme (BV), Santiago, Chile
Actlabs, Ancaster, Ontario, Canada
Actlabs, Kamloops, BC, Canada
Actlabs, Thunder Bay, Ontario, Canada
ALS, Brisbane, QLD, Australia
ALS, Vancouver, BC, Canada
Intertek Genalysis, Adelaide, SA, Australia
Intertek Genalysis, Johannesburg, South Africa
Intertek Genalysis, Perth, WA, Australia
Intertek Testing Services, Cupang, Muntinlupa, Philippines
Intertek Testing Services, Jakarta, Indonesia
Intertek Testing Services, Shunyi, Beijing, China
Labtium Oy, Saarenkylä, Rovaniemi, Finland
OMAC, Loughrea, Galway, Ireland
PT Geoservices Ltd, Cikarang, Jakarta Raya, Indonesia
SGS Canada Inc., Vancouver, BC, Canada
SGS Lakefield Research Ltd, Lakefield, Ontario, Canada
SGS South Africa Pty Ltd, Booysens, Gauteng, South Africa
Shiva Analyticals Ltd, Bangalore North, Karnataka, India
Ultra Trace Pty Ltd (BV), Perth, WA, Australia

## 4-Acid
| Analytical results for Ag in OREAS 926 (Certified Value 3.02 ppm) | [21 empty] | Certified
Ag | Round | Replicate | Lab | Lab | Lab | Lab | Lab | Lab | Lab | Lab | Lab | Lab | Lab | Lab | Lab | Lab | Lab | Lab | Lab | Lab | Lab |  | 1
| No | No | 01 | 02 | 03 | 04 | 05 | 06 | 07 | 09 | 10 | 11 | 13 | 14 | 15 | 16 | 17 | 18 | 19 | 21 | 22 |  | ppm
|  |  | 4A*MS | 4A*MS | 4A*MS | 4A*OES | 4A*OES | 4A*MS | 4A*MS | 4A*MS | 4A*MS | 4A*OES | 4A*OES/MS | 4A*MS | 4A*OES | 4A*OES/MS | 4A*OES | 4A*OES | 4A*OES | 4A*OES/MS | 4A*MS |  | 2
2
| 1 | 1 | 3.1 | 1.9 | 3.05 | 3.9 | 3.1 | 2.81 | 2.61 | 3 | 2.96 | 2.8 | 3.29 | 3.2 | 2.9 | 2.522 | 2 | 5.5 | 3.1 | 2.35 | 4.3 |  | 1
| 1 | 2 | 3.1 | 1.9 | 3.15 | 3.4 | 2.9 | 3.25 | 2.57 | 3 | 2.66 | 3 | 3.1 | 3.23 | 2.8 | 2.76 | 2 | 3.4 | 2.8 | 2.65 | 2.84 |  | #N/A
| 1 | 3 | 3 | 2 | 3.48 | 3.1 | 2.9 | 2.92 | 2.71 | 3.5 | 2.78 | 2.8 | 2.6146 | 2.99 | 2.9 | 3.08 | 2 | 3.3 | 2.6 | 2.52 | 3.17 |  | 16
| 1 | 4 | 3.3 | 1.9 | 2.85 | 3.1 | 2.8 | 2.92 | 3.56 | 3 | 2.83 | 2.9 | 2.9417 | 3.69 | 3.1 | 2.83 | 2 | 3.2 | 2.5 | 2.67 | 2.78 |  | 3.0175
| 1 | 5 | 3.1 | 1.9 | 3.16 | 4.3 | 3 | 3.13 | 2.9 | 3 | 3.2 | 2.9 | 2.979 |  | 3.2 | 2.73 | 2 | 3.4 | 2.5 | 2.45 | 3.29 |  | 7
| 1 | 6 | 3.2 | 2 | 3.72 | 4 | 2.9 | 2.91 | 2.66 | 3 | 2.75 | 3.1 | 2.9633 | 3.08 | 3.1 | 2.502 | 2 | 6.1 | 2.7 | 2.75 | 2.88
| Mean |  | 3.1333 | 1.9333 | 3.235 | 3.6333 | 2.9333 | 2.99 | 2.835 | 3.0833 | 2.8633 | 2.9167 | 2.9814 | 3.238 | 3 | 2.7373 | 2 | 4.15 | 2.7 | 2.565 | 3.21
| Median |  | 3.1 | 1.9 | 3.155 | 3.65 | 2.9 | 2.92 | 2.685 | 3 | 2.805 | 2.9 | 2.9711 | 3.2 | 3 | 2.745 | 2 | 3.4 | 2.65 | 2.585 | 3.025
| Std Dev. |  | 0.10328 | 0.05164 | 0.31323 | 0.50465 | 0.10328 | 0.1648 | 0.37335 | 0.20412 | 0.19232 | 0.1169 | 0.2217 | 0.27031 | 0.15492 | 0.21369 | 0 | 1.2942 | 0.22804 | 0.15096 | 0.5704
| Rel.Std.Dev. |  | 3.296% | 2.671% | 9.682% | 13.89% | 3.521% | 5.512% | 13.17% | 6.62% | 6.717% | 4.008% | 7.436% | 8.348% | 5.164% | 7.807% | 0% | 31.19% | 8.446% | 5.886% | 17.77%
| PDM3 |  | 3.84% | -35.93% | 7.21% | 20.41% | -2.788% | -0.9099% | -6.047% | 2.183% | -5.108% | -3.34% | -1.194% | 7.309% | -0.5785% | -9.283% | -33.72% | 37.53% | -10.52% | -14.99% | 6.381%
| Z-Score (Absolute) |  | 0.45 | 3.09 | 0.75 | 1.92 | 0.14 | 0.03 | 0.43 | 0.3 | 0.35 | 0.19 | 0 | 0.76 | 0.05 | 0.72 | 2.9 | 3.45 | 0.83 | 1.23 | 0.67
| Analytical results for Al in OREAS 926 (Certified Value 7.3 wt.%) | [21 empty] | Certified
Al | Round | Replicate | Lab | Lab | Lab | Lab | Lab | Lab | Lab | Lab | Lab | Lab | Lab | Lab | Lab | Lab | Lab | Lab | Lab | Lab |  |  | 1
| No | No | 01 | 02 | 03 | 04 | 05 | 06 | 07 | 09 | 11 | 13 | 14 | 15 | 16 | 17 | 18 | 19 | 21 | 22 |  |  | wt.%
|  |  | 4A*OES | 4A*OES | 4A*OES | 4A*OES | 4A*OES | 4A*MS | 4A*MS | 4A*OES | 4A*OES | 4A*OES/MS | 4A*OES | 4A*OES | 4A*OES/MS | 4A*OES | 4A*MS | 4A*OES | 4A*OES/MS | 4A*MS |  |  | 2
3
| 1 | 1 | 7.78 | 6.36 | 7.6415 | 7.84 | 7.16 | 7.47 | 7.21 | 7.36 | 6.94 | 7.6203 | 5.64 | 5.48 | 6.613 | 4.48 | 7.02 | 7.78 | 7.19 | 7.09 |  |  | 1
| 1 | 2 | 7.64 | 6.39 | 7.572 | 7.52 | 7.62 | 7.22 | 7.13 | 7.4 | 7.01 | 7.5609 | 7.48 | 5.55 | 6.956 | 3.79 | 6.85 | 7.84 | 7.2 | 7.35 |  |  | #N/A
| 1 | 3 | 7.74 | 6.43 | 7.675 | 7.62 | 7.22 | 7.31 | 7.23 | 7.38 | 7.31 | 7.4691 | 7.23 | 5.77 | 6.805 | 3.53 | 6.77 | 7.76 | 7.19 | 7.53 |  |  | 16
| 1 | 4 | 7.78 | 6.28 | 7.6107 | 7.43 | 7.41 | 7.17 | 7.46 | 7.4 | 7.19 | 7.6828 | 7.21 | 5.19 | 6.716 | 4.52 | 7.2 | 7.68 | 7.1 | 7.37 |  |  | 7.3009
| 1 | 5 | 7.71 | 6.44 | 7.5628 | 7.57 | 7.37 | 7.58 | 7.04 | 7.35 | 7.03 | 7.6853 |  | 5.5 | 6.681 | 3.66 | 7.25 | 7.72 | 7.34 | 7.49 |  |  | 8
| 1 | 6 | 7.71 | 6.39 | 7.5603 | 7.83 | 7.38 | 7.22 | 7.31 | 7.49 | 7.36 | 7.6195 | 7.17 | 5.48 | 6.948 | 4.38 | 7.07 | 7.78 | 7.14 | 7.37
| Mean |  | 7.7267 | 6.3817 | 7.6037 | 7.635 | 7.36 | 7.3283 | 7.23 | 7.3967 | 7.14 | 7.6063 | 6.946 | 5.495 | 6.7865 | 4.06 | 7.0267 | 7.76 | 7.1933 | 7.3667
| Median |  | 7.725 | 6.39 | 7.5914 | 7.595 | 7.375 | 7.265 | 7.22 | 7.39 | 7.11 | 7.6199 | 7.21 | 5.49 | 6.7605 | 4.085 | 7.045 | 7.77 | 7.19 | 7.37
| Std Dev. |  | 0.052789 | 0.057764 | 0.047165 | 0.16718 | 0.16137 | 0.16266 | 0.14546 | 0.050067 | 0.17251 | 0.081664 | 0.74016 | 0.18555 | 0.14238 | 0.44815 | 0.18917 | 0.055136 | 0.081404 | 0.1541
| Rel.Std.Dev. |  | 0.6832% | 0.9052% | 0.6203% | 2.19% | 2.193% | 2.22% | 2.012% | 0.6769% | 2.416% | 1.074% | 10.66% | 3.377% | 2.098% | 11.04% | 2.692% | 0.7105% | 1.132% | 2.092%
| PDM3 |  | 5.832% | -12.59% | 4.148% | 4.576% | 0.8098% | 0.3761% | -0.9708% | 1.312% | -2.204% | 4.184% | -4.861% | -24.74% | -7.045% | -44.39% | -3.756% | 6.289% | -1.473% | 0.9011%
| Z-Score (Absolute) |  | 0.93 | 1.86 | 0.67 | 0.74 | 0.17 | 0.1 | 0.1 | 0.24 | 0.29 | 0.68 | 0.69 | 3.69 | 1.02 | 6.66 | 0.52 | 1 | 0.18 | 0.18
| Analytical results for As in OREAS 926 (Certified Value 8.64 ppm) | [21 empty] | Certified
As | Round | Replicate | Lab | Lab | Lab | Lab | Lab | Lab | Lab | Lab | Lab | Lab | Lab | Lab | Lab | Lab | Lab | Lab | Lab | Lab | Lab |  | 1
| No | No | 01 | 02 | 03 | 04 | 05 | 06 | 07 | 09 | 10 | 11 | 13 | 14 | 15 | 16 | 17 | 18 | 19 | 21 | 22 |  | ppm
|  |  | 4A*MS | 4A*MS | 4A*MS | 4A*OES | 4A*MS | 4A*MS | 4A*MS | 4A*MS | 4A*MS | 4A*OES | 4A*OES/MS | 4A*MS | 4A*OES | 4A*OES/MS | 4A*OES | 4A*MS | 4A*MS | 4A*OES/MS | 4A*MS |  | 2
3
| 1 | 1 | 9 | 16 | 8.8 | 9 | 7.9 | 8.7 | 7.9 | 8 | 7.6 | 9 | 9.0798 | 9.7 | 10 | 8.294 | 15 | 5.8 | 10 | 8 | 7.5 |  | 1
| 1 | 2 | 8 | 16 | 9 | 9 | 8.1 | 8.1 | 8.3 | 8 | 8.7 | 6 | 9.7522 | 9.7 | 9 | 8.92 | 6 | 6.6 | 10 | 9 | 8.1 |  | #N/A
| 1 | 3 | 9 | 16 | 7.8 | 9 | 7.8 | 9 | 9.5 | 8 | 7.8 | 7 | 9.2962 | 8.3 | 10 | 8.97 | 12 | 7.3 | 9 | 8 | 7.9 |  | 16
| 1 | 4 | 8 | 16 | 7.1 | 11 | 7.6 | 8.5 | 9.4 | 8 | 8.5 | 5 | 9.3 | 9.5 | 10 | 8.823 | 16 | 8.9 | 9 | 8 | 7.1 |  | 8.6419
| 1 | 5 | 9 | 16 | 10.6 | 7 | 8.8 | 8.9 | 8.1 | 8 | 9.3 | < 5 | 8.8867 |  | 9 | 7.973 | 14 | 8.4 | 8 | 9 | 7.2 |  | 9
| 1 | 6 | 9 | 16 | 9.3 | 10 | 8.9 | 8.7 | 8.5 | 9 | 7.9 | < 5 | 9.1609 | 9.3 | 9 | 8.33 | 15 | 8.5 | 9 | 8 | 8
| Mean |  | 8.6667 | 16 | 8.7667 | 9.1667 | 8.1833 | 8.65 | 8.6167 | 8.1667 | 8.3 | 6.75 | 9.246 | 9.3 | 9.5 | 8.5517 | 13 | 7.5833 | 9.1667 | 8.3333 | 7.6333
| Median |  | 9 | 16 | 8.9 | 9 | 8 | 8.7 | 8.4 | 8 | 8.2 | 6.5 | 9.2285 | 9.5 | 9.5 | 8.5765 | 14.5 | 7.85 | 9 | 8 | 7.7
| Std Dev. |  | 0.5164 | 0 | 1.2176 | 1.3292 | 0.54191 | 0.32094 | 0.67651 | 0.40825 | 0.64807 | 1.7078 | 0.29179 | 0.5831 | 0.54772 | 0.40858 | 3.6878 | 1.2222 | 0.75277 | 0.5164 | 0.4274
| Rel.Std.Dev. |  | 5.958% | 0% | 13.89% | 14.5% | 6.622% | 3.71% | 7.851% | 4.999% | 7.808% | 25.3% | 3.156% | 6.27% | 5.766% | 4.778% | 28.37% | 16.12% | 8.212% | 6.197% | 5.599%
| PDM3 |  | 0.2862% | 85.14% | 1.443% | 6.072% | -5.307% | 0.09333% | -0.2924% | -5.5% | -3.957% | -21.89% | 6.989% | 7.615% | 9.929% | -1.045% | 50.43% | -12.25% | 6.072% | -3.571% | -11.67%
| Z-Score (Absolute) |  | 0.02 | 9.59 | 0.15 | 0.67 | 0.61 | 0 | 0.04 | 0.63 | 0.46 | 4.33 | 0.78 | 0.85 | 1.11 | 0.13 | 5.68 | 1.39 | 0.67 | 0.41 | 1.33
| Analytical results for B in OREAS 926 (Indicative Value 7.42 ppm) | [21 empty] | Indicative
B | Round | Replicate | 01: Lab |  | 1
| No | No | 01: 15 |  | ppm
|  |  | 01: 4A*OES |  | 2
2
| 1 | 1 | 01: 5 |  | 1
| 1 | 2 | 01: 9 |  | 1
| 1 | 3 | 01: < 5 |  | 16
| 1 | 4 | 01: 10 |  | 7.4167
| 1 | 5 | 01: 8 |  | 7
| 1 | 6 | 01: 10
| Mean |  | 01: 8.4
| Median |  | 01: 9
| Std Dev. |  | 01: 2.0736
| Rel.Std.Dev. |  | 01: 24.69%
| PDM3 |  | 01: 13.26%
Z-Score (Absolute) | bar: 01
| Analytical results for Ba in OREAS 926 (Certified Value 427 ppm) | [21 empty] | Certified
Ba | Round | Replicate | Lab | Lab | Lab | Lab | Lab | Lab | Lab | Lab | Lab | Lab | Lab | Lab | Lab | Lab | Lab | Lab | Lab | Lab |  |  | 1
| No | No | 01 | 02 | 03 | 04 | 05 | 06 | 07 | 09 | 11 | 13 | 14 | 15 | 16 | 17 | 18 | 19 | 21 | 22 |  |  | ppm
|  |  | 4A*MS | 4A*OES | 4A*MS | 4A*MS | 4A*OES | 4A*MS | 4A*MS | 4A*MS | 4A*OES | 4A*OES/MS | 4A*MS | 4A*OES | 4A*OES/MS | 4A*OES | 4A*OES | 4A*OES | 4A*OES/MS | 4A*MS |  |  | 0
0
| 1 | 1 | 456 | 405 | 419.1 | 409 | 423 | 440 | 410 | 426 | 464 | 455.1017 | 517.9 | 320 | 372.386 | 266 | 393 | 413 | 414 | 400 |  |  | 1
| 1 | 2 | 446 | 421 | 422.1 | 416 | 461 | 430 | 400 | 418 | 466 | 458.3165 | 501.5 | 300 | 384.808 | 256 | 395 | 410 | 421 | 420 |  |  | #N/A
| 1 | 3 | 451 | 434 | 415.5 | 448 | 448 | 440 | 410 | 412 | 482 | 459.5429 | 503.1 | 340 | 389.727 | 268 | 411 | 411 | 410 | 430 |  |  | 16
| 1 | 4 | 446 | 405 | 417.2 | 376 | 452 | 430 | 420 | 418 | 471 | 462.6357 | 517.2 | 320 | 380.776 | 322 | 415 | 411 | 416 | 420 |  |  | 426.6178
| 1 | 5 | 457 | 435 | 420.9 | 443 | 445 | 450 | 400 | 418 | 463 | 460.5387 |  | 340 | 382.768 | 299 | 423 | 405 | 420 | 430 |  |  | 10
| 1 | 6 | 435 | 430 | 472.4 | 431 | 447 | 430 | 410 | 428 | 478 | 473.2966 | 503.6 | 320 | 403.347 | 308 | 423 | 413 | 413 | 420
| Mean |  | 448.5 | 421.6667 | 427.8667 | 420.5 | 446 | 436.6667 | 408.3333 | 420 | 470.6667 | 461.572 | 508.66 | 323.3333 | 385.6353 | 286.5 | 410 | 410.5 | 415.6667 | 420
| Median |  | 448.5 | 425.5 | 420 | 423.5 | 447.5 | 435 | 410 | 418 | 468.5 | 460.0408 | 503.6 | 320 | 383.788 | 283.5 | 413 | 411 | 415 | 420
| Std Dev. |  | 8.1179 | 13.8227 | 21.948 | 26.4783 | 12.6174 | 8.165 | 7.5277 | 5.933 | 7.8401 | 6.2649 | 8.1562 | 15.0555 | 10.3779 | 26.7264 | 13.2514 | 2.9496 | 4.2269 | 10.9545
| Rel.Std.Dev. |  | 1.81% | 3.278% | 5.13% | 6.297% | 2.829% | 1.87% | 1.844% | 1.413% | 1.666% | 1.357% | 1.603% | 4.656% | 2.691% | 9.329% | 3.232% | 0.7185% | 1.017% | 2.608%
| PDM3 |  | 5.129% | -1.161% | 0.2927% | -1.434% | 4.543% | 2.355% | -4.286% | -1.551% | 10.33% | 8.193% | 19.23% | -24.21% | -9.606% | -32.84% | -3.895% | -3.778% | -2.567% | -1.551%
| Z-Score (Absolute) |  | 1.34 | 0.07 | 0.36 | 0.01 | 1.23 | 0.78 | 0.57 | 0.01 | 2.4 | 1.97 | 4.21 | 4.61 | 1.65 | 6.37 | 0.49 | 0.46 | 0.22 | 0.01
| Analytical results for Be in OREAS 926 (Certified Value 2.23 ppm) | [21 empty] | Certified
Be | Round | Replicate | Lab | Lab | Lab | Lab | Lab | Lab | Lab | Lab | Lab | Lab | Lab | Lab | Lab | Lab | Lab | Lab | Lab | Lab |  |  | 1
| No | No | 01 | 02 | 03 | 04 | 05 | 06 | 07 | 09 | 11 | 13 | 14 | 15 | 16 | 17 | 18 | 19 | 21 | 22 |  |  | ppm
|  |  | 4A*MS | 4A*MS | 4A*MS | 4A*OES | 4A*MS | 4A*MS | 4A*MS | 4A*MS | 4A*OES | 4A*OES/MS | 4A*MS | 4A*OES | 4A*OES/MS | 4A*OES | 4A*MS | 4A*MS | 4A*OES/MS | 4A*MS |  |  | 2
3
| 1 | 1 | 2.2 | 2.1 | 2.29 | 3 | 2.5 | 2.37 | 2 | 2.4 | 2 | 2.0724 | 4.86 | < 5 | 2.443 | 2 | 2.2 | 2.2 | 2.4 | 2.19 |  |  | 1
| 1 | 2 | 2.2 | 2 | 2.34 | 2 | 2.6 | 2.35 | 2.06 | 2.3 | 2 | 2.0389 | 5.35 | < 5 | 2.52 | 3 | 2.1 | 2.1 | 2.4 | 2.1 |  |  | #N/A
| 1 | 3 | 2.2 | 2 | 2.55 | 3 | 2.5 | 2.25 | 2.06 | 2.4 | 2 | 2.1804 | 4.11 | < 5 | 2.489 | 2 | 2.1 | 2 | 2.3 | 2.15 |  |  | 16
| 1 | 4 | 2.2 | 2.1 | 2.49 | 3 | 2.6 | 2.12 | 2.14 | 2.5 | 2 | 2.2032 | 4.55 | < 5 | 2.423 | 3 | 2.1 | 2.2 | 2.4 | 2.16 |  |  | 2.2288
| 1 | 5 | 2.1 | 2 | 2.56 | 3 | 2.4 | 2.53 | 2.06 | 2.3 | 2 | 2.1751 |  | < 5 | 2.515 | 3 | 2.2 | 2.4 | 2.5 | 2.23 |  |  | 11
| 1 | 6 | 2.1 | 2 | 2.35 | 3 | 2.4 | 2.34 | 2.11 | 2.4 | 2 | 2.2232 | 3.9 | < 5 | 2.522 | 3 | 2.2 | 2.2 | 2.4 | 2.09
| Mean |  | 2.1667 | 2.0333 | 2.43 | 2.8333 | 2.5 | 2.3267 | 2.0717 | 2.3833 | 2 | 2.1489 | 4.554 |  | 2.4853 | 2.6667 | 2.15 | 2.1833 | 2.4 | 2.1533
| Median |  | 2.2 | 2 | 2.42 | 3 | 2.5 | 2.345 | 2.06 | 2.4 | 2 | 2.1778 | 4.55 |  | 2.502 | 3 | 2.15 | 2.2 | 2.4 | 2.155
| Std Dev. |  | 0.05164 | 0.05164 | 0.11747 | 0.40825 | 0.089443 | 0.13604 | 0.048339 | 0.075277 | 0 | 0.074957 | 0.5814 |  | 0.042702 | 0.5164 | 0.054772 | 0.13292 | 0.063246 | 0.053166
| Rel.Std.Dev. |  | 2.383% | 2.54% | 4.834% | 14.41% | 3.578% | 5.847% | 2.333% | 3.158% | 0% | 3.488% | 12.77% |  | 1.718% | 19.36% | 2.548% | 6.088% | 2.635% | 2.469%
| PDM3 |  | -2.789% | -8.771% | 9.026% | 27.12% | 12.17% | 4.389% | -7.052% | 6.932% | -10.27% | -3.588% | 104.3% |  | 11.51% | 19.64% | -3.537% | -2.041% | 7.68% | -3.387%
| Z-Score (Absolute) |  | 0.65 | 1.11 | 0.26 | 1.65 | 0.5 | 0.1 | 0.98 | 0.1 | 1.23 | 0.71 | 7.6 | 0.5 | 0.45 | 1.08 | 0.71 | 0.59 | 0.16 | 0.7
| Analytical results for Bi in OREAS 926 (Certified Value 41 ppm) | [21 empty] | Certified
Bi | Round | Replicate | Lab | Lab | Lab | Lab | Lab | Lab | Lab | Lab | Lab | Lab | Lab | Lab | Lab | Lab | Lab | Lab | Lab | Lab | Lab |  | 1
| No | No | 01 | 02 | 03 | 04 | 05 | 06 | 07 | 09 | 10 | 11 | 13 | 14 | 15 | 16 | 17 | 18 | 19 | 21 | 22 |  | ppm
|  |  | 4A*MS | 4A*MS | 4A*MS | 4A*MS | 4A*MS | 4A*MS | 4A*MS | 4A*MS | 4A*MS | 4A*OES | 4A*OES/MS | 4A*MS | 4A*OES | 4A*OES/MS | 4A*OES | 4A*MS | 4A*MS | 4A*OES/MS | 4A*MS |  | 1
2
| 1 | 1 | 46.2 | 39.1 | 42.14 | 42.3 | 37.6 | 46.5 | 37 | 39.8 | 45.87 | 37 | 43.2505 | 45.27 | 25 | 40.61 | 58 | 38.8 | 43.4 | 39.5 | 40.2 |  | 1
| 1 | 2 | 45.9 | 39.7 | 41.33 | 45.3 | 43.6 | 40.8 | 37.4 | 41.3 | 39.12 | 34 | 41.8736 | 43.46 | 29 | 37.426 | 50 | 38.4 | 40.7 | 43.5 | 34.5 |  | #N/A
| 1 | 3 | 43.9 | 39.9 | 36.82 | 43.7 | 41.3 | 38.6 | 38.3 | 41.4 | 43.64 | 28 | 43.23 | 41.24 | 26 | 41.502 | 49 | 40.6 | 42.1 | 36.2 | 38.7 |  | 16
| 1 | 4 | 46.1 | 38.9 | 38.29 | 41.4 | 44.1 | 41.1 | 41.4 | 37.8 | 38.61 | 35 | 41.9993 | 42.09 | 25 | 41.96 | 50 | 36.4 | 40.5 | 42.5 | 39.8 |  | 40.9819
| 1 | 5 | 43 | 40.6 | 37.61 | 44.5 | 38.9 | 45.8 | 42.2 | 39.8 | 38.44 | 30 | 42.4144 |  | 27 | 37.522 | 47 | 39.8 | 43.7 | 43.7 | 39.1 |  | 12
| 1 | 6 | 42.7 | 40.5 | 37.12 | 47.7 | 40 | 42.5 | 31.9 | 39.5 | 39.22 | 31 | 42.5176 | 43.83 | 27 | 40.3 | 56 | 37.2 | 40.1 | 38.3 | 38.6
| Mean |  | 44.6333 | 39.7833 | 38.885 | 44.15 | 40.9167 | 42.55 | 38.0333 | 39.9333 | 40.8167 | 32.5 | 42.5476 | 43.178 | 26.5 | 39.8867 | 51.6667 | 38.5333 | 41.75 | 40.6167 | 38.4833
| Median |  | 44.9 | 39.8 | 37.95 | 44.1 | 40.65 | 41.8 | 37.85 | 39.8 | 39.17 | 32.5 | 42.466 | 43.46 | 26.5 | 40.455 | 50 | 38.6 | 41.4 | 41 | 38.9
| Std Dev. |  | 1.6219 | 0.69976 | 2.2774 | 2.2466 | 2.5841 | 3.0638 | 3.6838 | 1.3261 | 3.1449 | 3.3912 | 0.58879 | 1.5669 | 1.5166 | 1.9621 | 4.3205 | 1.568 | 1.5515 | 3.0818 | 2.0488
| Rel.Std.Dev. |  | 3.634% | 1.759% | 5.857% | 5.088% | 6.316% | 7.201% | 9.686% | 3.321% | 7.705% | 10.43% | 1.384% | 3.629% | 5.723% | 4.919% | 8.362% | 4.069% | 3.716% | 7.588% | 5.324%
| PDM3 |  | 8.91% | -2.925% | -5.117% | 7.731% | -0.1591% | 3.826% | -7.195% | -2.559% | -0.4031% | -20.7% | 3.82% | 5.359% | -35.34% | -2.672% | 26.07% | -5.975% | 1.874% | -0.8911% | -6.097%
| Z-Score (Absolute) |  | 1.4 | 0.29 | 0.6 | 1.23 | 0.1 | 0.67 | 0.9 | 0.24 | 0.07 | 2.83 | 0.67 | 0.89 | 4.92 | 0.25 | 3.85 | 0.73 | 0.4 | 0 | 0.74
| Analytical results for Ca in OREAS 926 (Certified Value 0.477 wt.%) | [21 empty] | Certified
Ca | Round | Replicate | Lab | Lab | Lab | Lab | Lab | Lab | Lab | Lab | Lab | Lab | Lab | Lab | Lab | Lab | Lab | Lab | Lab | Lab |  |  | 1
| No | No | 01 | 02 | 03 | 04 | 05 | 06 | 07 | 09 | 11 | 13 | 14 | 15 | 16 | 17 | 18 | 19 | 21 | 22 |  |  | wt.%
|  |  | 4A*OES | 4A*OES | 4A*OES | 4A*OES | 4A*MS | 4A*MS | 4A*MS | 4A*OES | 4A*OES | 4A*OES/MS | 4A*OES | 4A*OES | 4A*OES/MS | 4A*OES | 4A*MS | 4A*OES | 4A*OES/MS | 4A*MS |  |  | 3
3
| 1 | 1 | 0.472 | 0.45 | 0.4747 | 0.54 | 0.5 | 0.49 | 0.46 | 0.5 | 0.48 | 0.5125 | 0.36 | 0.48 | 0.465 | 0.26 | 0.46 | 0.5 | 0.44 | 0.46 |  |  | 1
| 1 | 2 | 0.468 | 0.45 | 0.4676 | 0.51 | 0.5 | 0.49 | 0.46 | 0.5 | 0.61 | 0.51338 | 0.47 | 0.47 | 0.487 | 0.24 | 0.45 | 0.51 | 0.44 | 0.47 |  |  | #N/A
| 1 | 3 | 0.467 | 0.46 | 0.4748 | 0.52 | 0.5 | 0.49 | 0.46 | 0.5 | 0.47 | 0.50159 | 0.45 | 0.49 | 0.46 | 0.22 | 0.45 | 0.49 | 0.44 | 0.49 |  |  | 16
| 1 | 4 | 0.465 | 0.44 | 0.4732 | 0.51 | 0.49 | 0.49 | 0.48 | 0.49 | 0.46 | 0.51484 | 0.46 | 0.46 | 0.459 | 0.3 | 0.45 | 0.49 | 0.44 | 0.51 |  |  | 0.47724
| 1 | 5 | 0.467 | 0.46 | 0.4686 | 0.52 | 0.46 | 0.51 | 0.47 | 0.48 | 0.45 | 0.516 |  | 0.47 | 0.461 | 0.26 | 0.46 | 0.5 | 0.46 | 0.48 |  |  | 13
| 1 | 6 | 0.467 | 0.47 | 0.4658 | 0.54 | 0.47 | 0.48 | 0.47 | 0.5 | 0.46 | 0.51497 | 0.45 | 0.47 | 0.493 | 0.29 | 0.46 | 0.5 | 0.43 | 0.49
| Mean |  | 0.46767 | 0.455 | 0.47078 | 0.52333 | 0.48667 | 0.49167 | 0.46667 | 0.495 | 0.48833 | 0.51221 | 0.438 | 0.47333 | 0.47083 | 0.26167 | 0.455 | 0.49833 | 0.44167 | 0.48333
| Median |  | 0.467 | 0.455 | 0.4709 | 0.52 | 0.495 | 0.49 | 0.465 | 0.5 | 0.465 | 0.51411 | 0.45 | 0.47 | 0.463 | 0.26 | 0.455 | 0.5 | 0.44 | 0.485
| Std Dev. |  | 0.0023381 | 0.010488 | 0.0039255 | 0.013663 | 0.017512 | 0.0098319 | 0.008165 | 0.0083666 | 0.06047 | 0.0053511 | 0.044385 | 0.010328 | 0.015105 | 0.029944 | 0.0054772 | 0.0075277 | 0.0098319 | 0.017512
| Rel.Std.Dev. |  | 0.4999% | 2.305% | 0.8338% | 2.611% | 3.598% | 2% | 1.75% | 1.69% | 12.38% | 1.045% | 10.13% | 2.182% | 3.208% | 11.44% | 1.204% | 1.511% | 2.226% | 3.623%
| PDM3 |  | -2.005% | -4.659% | -1.352% | 9.659% | 1.976% | 3.024% | -2.215% | 3.722% | 2.326% | 7.329% | -8.221% | -0.8176% | -1.341% | -45.17% | -4.659% | 4.421% | -7.453% | 1.278%
| Z-Score (Absolute) |  | 0.17 | 0.67 | 0.05 | 2.02 | 0.58 | 0.77 | 0.21 | 0.9 | 0.64 | 1.58 | 1.35 | 0.05 | 0.05 | 8.31 | 0.67 | 1.04 | 1.2 | 0.44
| Analytical results for Cd in OREAS 926 (Certified Value 0.51 ppm) | [21 empty] | Certified
Cd | Round | Replicate | Lab | Lab | Lab | Lab | Lab | Lab | Lab | Lab | Lab | Lab | Lab | Lab | Lab | Lab | Lab | Lab | Lab | Lab |  |  | 1
| No | No | 01 | 02 | 03 | 04 | 05 | 06 | 07 | 09 | 11 | 13 | 14 | 15 | 16 | 17 | 18 | 19 | 21 | 22 |  |  | ppm
|  |  | 4A*MS | 4A*MS | 4A*MS | 4A*MS | 4A*MS | 4A*MS | 4A*MS | 4A*MS | 4A*OES | 4A*OES/MS | 4A*MS | 4A*OES | 4A*OES/MS | 4A*OES | 4A*MS | 4A*OES | 4A*OES/MS | 4A*MS |  |  | 2
3
| 1 | 1 | 0.56 | 0.47 | 0.47 | 0.6 | 0.5 | 0.53 | 0.47 | 0.5 | < 0.4 | 0.51276 | 0.61 | < 0.5 | 0.577 | 4 | 0.5 | < 1 | 0.47 | 0.49 |  |  | 1
| 1 | 2 | 0.55 | 0.48 | 0.5 | 0.5 | 0.6 | 0.47 | 0.52 | < 0.5 | < 0.4 | 0.50833 | 0.59 | < 0.5 | 0.577 | 4 | 0.3 | < 1 | 0.49 | 0.49 |  |  | #N/A
| 1 | 3 | 0.53 | 0.48 | 0.5 | 0.5 | 0.5 | 0.46 | 0.5 | 0.5 | 0.7 | 0.54262 | 0.59 | < 0.5 | 0.66 | 4 | 0.6 | < 1 | 0.51 | 0.48 |  |  | 16
| 1 | 4 | 0.57 | 0.47 | 0.73 | 0.6 | 0.5 | 0.45 | 0.5 | < 0.5 | 0.6 | 0.53244 | 0.66 | < 0.5 | 0.66 | 4 | 0.5 | < 1 | 0.49 | 0.51 |  |  | 0.50719
| 1 | 5 | 0.59 | 0.47 | 0.42 | 0.5 | 0.6 | 0.47 | 0.47 | < 0.5 | 0.7 | 0.50448 |  | < 0.5 | 0.577 | 4 | 0.6 | < 1 | 0.54 | 0.46 |  |  | 14
| 1 | 6 | 0.54 | 0.48 | 0.42 | 0.6 | 0.5 | 0.5 | 0.51 | 0.5 | 0.7 | 0.50476 | 0.63 | < 0.5 | 0.61 | 4 | 0.5 | < 1 | 0.5 | 0.49
| Mean |  | 0.55667 | 0.475 | 0.50667 | 0.55 | 0.53333 | 0.48 | 0.495 | 0.5 | 0.675 | 0.51756 | 0.616 |  | 0.61017 | 4 | 0.5 |  | 0.5 | 0.48667
| Median |  | 0.555 | 0.475 | 0.485 | 0.55 | 0.5 | 0.47 | 0.5 | 0.5 | 0.7 | 0.51055 | 0.61 |  | 0.5935 | 4 | 0.5 |  | 0.495 | 0.49
| Std Dev. |  | 0.021602 | 0.0054772 | 0.11518 | 0.054772 | 0.05164 | 0.029665 | 0.020736 | 0 | 0.05 | 0.016076 | 0.029665 |  | 0.040662 | 0 | 0.10954 |  | 0.023664 | 0.01633
| Rel.Std.Dev. |  | 3.881% | 1.153% | 22.73% | 9.959% | 9.682% | 6.18% | 4.189% | 0% | 7.407% | 3.106% | 4.816% |  | 6.664% | 0% | 21.91% |  | 4.733% | 3.355%
| PDM3 |  | 9.756% | -6.346% | -0.1024% | 8.442% | 5.155% | -5.36% | -2.403% | -1.417% | 33.09% | 2.046% | 21.45% |  | 20.3% | 688.7% | -1.417% |  | -1.417% | -4.046%
| Z-Score (Absolute) |  | 1.91 | 0.84 | 0.22 | 1.69 | 1.12 | 0.67 | 0.17 | 4.21 | 0.56 | 0.59 | 3.91 | 8.43 | 3.71 | NA | 0 | 0 | 0 | 0.45
| Analytical results for Ce in OREAS 926 (Certified Value 84 ppm) | [21 empty] | Certified
Ce | Round | Replicate | Lab | Lab | Lab | Lab | Lab | Lab | Lab | Lab | Lab | Lab | Lab | Lab | Lab | Lab | [6 empty] | 1
| No | No | 02 | 03 | 04 | 05 | 06 | 07 | 09 | 13 | 14 | 16 | 18 | 19 | 21 | 22 | [6 empty] | ppm
|  |  | 4A*MS | 4A*MS | 4A*MS | 4A*MS | 4A*MS | 4A*MS | 4A*MS | 4A*OES/MS | 4A*OES | 4A*OES/MS | 4A*MS | 4A*MS | 4A*OES/MS | 4A*MS | [6 empty] | 0
1
| 1 | 1 | 87.7 | 87.03 | 84.6 | 79.9 | 86 | 85 | 79.8 | 88.7275 | 78 | 79.03 | 78.5 | 90.4 | 79.9 | 84.1 | [6 empty] | 1
| 1 | 2 | 88.5 | 86 | 80.6 | 80.3 | 87 | 90.7 | 76.7 | 89.5951 | 80 | 74.252 | 77.9 | 90.7 | 80.9 | 82.5 | [6 empty] | #N/A
| 1 | 3 | 88.6 | 86.47 | 83.8 | 79.8 | 86.7 | 89.4 | 76.9 | 88.2995 | 79 | 78.85 | 78.5 | 87.7 | 79 | 84.5 | [6 empty] | 16
| 1 | 4 | 88.4 | 87.02 | 82.9 | 80.2 | 84.9 | 93.7 | 76.1 | 93.2771 | 79 | 80.1 | 78.3 | 88.4 | 81.5 | 81.8 | [6 empty] | 83.6589
| 1 | 5 | 89.1 | 86.14 | 82 | 79.8 | 91.5 | 86.5 | 79.3 | 90.6599 |  | 81.89 | 81.2 | 89 | 80.2 | 83 | [6 empty] | 15
| 1 | 6 | 88.9 | 85.81 | 83.5 | 77.6 | 82.7 | 89.6 | 78.8 | 89.7039 | 83 | 80.06 | 78.9 | 87.5 | 80.2 | 82.6
| Mean |  | 88.5333 | 86.4117 | 82.9 | 79.6 | 86.4667 | 89.15 | 77.9333 | 90.0438 | 79.8 | 79.0303 | 78.8833 | 88.95 | 80.2833 | 83.0833
| Median |  | 88.55 | 86.305 | 83.2 | 79.85 | 86.35 | 89.5 | 77.85 | 89.6495 | 79 | 79.545 | 78.5 | 88.7 | 80.2 | 82.8
| Std Dev. |  | 0.48442 | 0.52174 | 1.4255 | 1.002 | 2.9166 | 3.0859 | 1.5526 | 1.7847 | 1.9235 | 2.5786 | 1.1805 | 1.3517 | 0.85654 | 1.0265
| Rel.Std.Dev. |  | 0.5472% | 0.6038% | 1.72% | 1.259% | 3.373% | 3.462% | 1.992% | 1.982% | 2.41% | 3.263% | 1.497% | 1.52% | 1.067% | 1.235%
| PDM3 |  | 5.827% | 3.29% | -0.9072% | -4.852% | 3.356% | 6.564% | -6.844% | 7.632% | -4.613% | -5.533% | -5.708% | 6.325% | -4.035% | -0.688%
| Z-Score (Absolute) |  | 1.01 | 0.62 | 0.02 | 0.62 | 0.63 | 1.12 | 0.92 | 1.28 | 0.58 | 0.72 | 0.75 | 1.08 | 0.49 | 0.02
| Analytical results for Co in OREAS 926 (Certified Value 26.1 ppm) | [21 empty] | Certified
Co | Round | Replicate | Lab | Lab | Lab | Lab | Lab | Lab | Lab | Lab | Lab | Lab | Lab | Lab | Lab | Lab | Lab | Lab | Lab | Lab | Lab | Lab | 1
| No | No | 01 | 02 | 03 | 04 | 05 | 06 | 07 | 08 | 09 | 10 | 11 | 13 | 14 | 15 | 16 | 17 | 18 | 19 | 21 | 22 | ppm
|  |  | 4A*MS | 4A*MS | 4A*MS | 4A*MS | 4A*OES | 4A*MS | 4A*MS | 4A*OES | 4A*OES | 4A*MS | 4A*OES | 4A*OES/MS | 4A*OES | 4A*OES | 4A*OES/MS | 4A*OES | 4A*MS | 4A*OES | 4A*OES/MS | 4A*MS | 1
2
| 1 | 1 | 25 | 27.1 | 24 | 28.9 | 26 | 24.1 | 22.7 | 25.4 | 30 | 25.4 | 25 | 27.0716 | 26 | 25 | 24.87 | 29 | 25.3 | 27 | 24.9 | 24.5 | 1
| 1 | 2 | 25 | 27.3 | 24.4 | 27.3 | 27 | 24 | 24.2 | 27.6 | 30 | 26.4 | 24 | 26.6546 | 27 | 24 | 25.21 | 29 | 25.3 | 26 | 26.3 | 24.1 | #N/A
| 1 | 3 | 26 | 27.4 | 24.5 | 27.9 | 25 | 24.3 | 25.1 | 27.9 | 30 | 25.6 | 25 | 27.2301 | 27 | 25 | 24.6 | 28 | 25.1 | 26 | 25.2 | 23.9 | 16
| 1 | 4 | 25 | 27.2 | 23.9 | 27.1 | 26 | 23.3 | 25.8 | 27.6 | 30 | 26.1 | 24 | 28.17 | 26 | 24 | 23.57 | 31 | 25.5 | 27 | 25.2 | 24.7 | 26.0601
| 1 | 5 | 26 | 27.3 | 24.5 | 27.9 | 26 | 25 | 23.4 | 28.5 | 30 | 26.5 | 24 | 27.847 |  | 25 | 26.9 | 30 | 26.7 | 26 | 26.1 | 23.8 | 16
| 1 | 6 | 27 | 27.4 | 23.9 | 28.3 | 26 | 23.5 | 23.8 | 26.6 | 30 | 25.8 | 25 | 27.4478 | 26 | 25 | 24.02 | 29 | 25.9 | 26 | 25.3 | 24.8
| Mean |  | 25.6667 | 27.2833 | 24.2 | 27.9 | 26 | 24.0333 | 24.1667 | 27.2667 | 30 | 25.9667 | 24.5 | 27.4035 | 26.4 | 24.6667 | 24.8617 | 29.3333 | 25.6333 | 26.3333 | 25.5 | 24.3
| Median |  | 25.5 | 27.3 | 24.2 | 27.9 | 26 | 24.05 | 24 | 27.6 | 30 | 25.95 | 24.5 | 27.339 | 26 | 25 | 24.735 | 29 | 25.4 | 26 | 25.25 | 24.3
| Std Dev. |  | 0.8165 | 0.1169 | 0.29665 | 0.65727 | 0.63246 | 0.60553 | 1.1325 | 1.1021 | 0 | 0.44121 | 0.54772 | 0.54538 | 0.54772 | 0.5164 | 1.1594 | 1.0328 | 0.58878 | 0.5164 | 0.56214 | 0.42426
| Rel.Std.Dev. |  | 3.181% | 0.4285% | 1.226% | 2.356% | 2.433% | 2.52% | 4.686% | 4.042% | 0% | 1.699% | 2.236% | 1.99% | 2.075% | 2.094% | 4.664% | 3.521% | 2.297% | 1.961% | 2.204% | 1.746%
| PDM3 |  | -1.51% | 4.694% | -7.138% | 7.06% | -0.2306% | -7.777% | -7.266% | 4.63% | 15.12% | -0.3585% | -5.987% | 5.155% | 1.304% | -5.347% | -4.599% | 12.56% | -1.638% | 1.048% | -2.149% | -6.754%
| Z-Score (Absolute) |  | 0.07 | 0.71 | 0.79 | 1.02 | 0.09 | 0.87 | 0.8 | 0.71 | 2.04 | 0.07 | 0.64 | 0.77 | 0.28 | 0.56 | 0.47 | 1.71 | 0.09 | 0.25 | 0.15 | 0.74
| Analytical results for Cr in OREAS 926 (Certified Value 70 ppm) | [21 empty] | Certified
Cr | Round | Replicate | Lab | Lab | Lab | Lab | Lab | Lab | Lab | Lab | Lab | Lab | Lab | Lab | Lab | Lab | Lab | Lab | Lab |  |  |  | 1
| No | No | 01 | 02 | 03 | 04 | 05 | 06 | 07 | 09 | 11 | 13 | 14 | 15 | 17 | 18 | 19 | 21 | 22 |  |  |  | ppm
|  |  | 4A*OES | 4A*OES | 4A*OES | 4A*MS | 4A*MS | 4A*MS | 4A*MS | 4A*OES | 4A*OES | 4A*OES/MS | 4A*OES | 4A*OES | 4A*OES | 4A*OES | 4A*OES | 4A*OES/MS | 4A*MS |  |  |  | 0
0
| 1 | 1 | 73 | 58 | 59 | 91.3 | 76.1 | 73 | 65 | 50 | 70 | 81.3557 | 76 | 70 | 61 | 69 | 78 | 56 | 64 |  |  |  | 1
| 1 | 2 | 73 | 59 | 61 | 71.9 | 82.7 | 72 | 64 | 50 | 69 | 83.9844 | 71 | 74 | 65 | 82 | 79 | 57 | 67 |  |  |  | #N/A
| 1 | 3 | 67 | 61 | 65 | 78.7 | 74.3 | 72 | 65 | 50 | 66 | 85.7938 | 74 | 76 | 64 | 74 | 78 | 58 | 69 |  |  |  | 16
| 1 | 4 | 69 | 62 | 62 | 86.1 | 87.5 | 72 | 68 | 50 | 69 | 86.5696 | 69 | 75 | 71 | 71 | 81 | 57 | 68 |  |  |  | 70.2755
| 1 | 5 | 69 | 60 | 59 | 72.2 | 68.8 | 75 | 64 | 50 | 64 | 81.4657 |  | 75 | 65 | 69 | 77 | 72 | 67 |  |  |  | 17
| 1 | 6 | 73 | 59 | 60 | 79.5 | 60.3 | 72 | 65 | 50 | 70 | 82.6763 | 71 | 77 | 66 | 78 | 79 | 56 | 69
| Mean |  | 70.6667 | 59.8333 | 61 | 79.95 | 74.95 | 72.6667 | 65.1667 | 50 | 68 | 83.6409 | 72.2 | 74.5 | 65.3333 | 73.8333 | 78.6667 | 59.3333 | 67.3333
| Median |  | 71 | 59.5 | 60.5 | 79.1 | 75.2 | 72 | 65 | 50 | 69 | 83.3304 | 71 | 75 | 65 | 72.5 | 78.5 | 57 | 67.5
| Std Dev. |  | 2.6583 | 1.472 | 2.2804 | 7.6587 | 9.7134 | 1.2111 | 1.472 | 0 | 2.4495 | 2.2006 | 2.7749 | 2.429 | 3.266 | 5.2694 | 1.3663 | 6.2503 | 1.8619
| Rel.Std.Dev. |  | 3.762% | 2.46% | 3.738% | 9.579% | 12.96% | 1.667% | 2.259% | 0% | 3.602% | 2.631% | 3.843% | 3.26% | 4.999% | 7.137% | 1.737% | 10.53% | 2.765%
| PDM3 |  | 0.5567% | -14.86% | -13.2% | 13.77% | 6.652% | 3.403% | -7.27% | -28.85% | -3.238% | 19.02% | 2.739% | 6.011% | -7.033% | 5.063% | 11.94% | -15.57% | -4.187%
| Z-Score (Absolute) |  | 0 | 1.37 | 1.22 | 1.17 | 0.54 | 0.25 | 0.7 | 2.61 | 0.34 | 1.64 | 0.19 | 0.48 | 0.67 | 0.4 | 1.01 | 1.43 | 0.42
| Analytical results for Cs in OREAS 926 (Certified Value 6.55 ppm) | [21 empty] | Certified
Cs | Round | Replicate | Lab | Lab | Lab | Lab | Lab | Lab | Lab | Lab | Lab | Lab | Lab | Lab | Lab | Lab | Lab | [5 empty] | 1
| No | No | 01 | 02 | 03 | 04 | 05 | 06 | 07 | 09 | 13 | 14 | 16 | 18 | 19 | 21 | 22 | [5 empty] | ppm
|  |  | 4A*MS | 4A*MS | 4A*MS | 4A*MS | 4A*MS | 4A*MS | 4A*MS | 4A*MS | 4A*OES/MS | 4A*MS | 4A*OES/MS | 4A*MS | 4A*MS | 4A*OES/MS | 4A*MS | [5 empty] | 2
3
| 1 | 1 | 7.6 | 6.58 | 6.59 | 6.91 | 6.13 | 6.41 | 6.31 | 6.3 | 6.6542 | 7.15 | 5.794 | 6.11 | 6.8 | 7 | 6.19 | [5 empty] | 1
| 1 | 2 | 7.4 | 6.63 | 6.7 | 6.51 | 6.18 | 6.35 | 6.74 | 6 | 6.5364 | 7.18 | 5.779 | 6.11 | 6.9 | 7 | 6.32 | [5 empty] | #N/A
| 1 | 3 | 7.5 | 6.66 | 6.57 | 6.74 | 6.1 | 6.28 | 6.69 | 6.2 | 6.6083 | 7.17 | 5.82 | 5.99 | 6.8 | 7 | 6.42 | [5 empty] | 16
| 1 | 4 | 7.4 | 6.61 | 6.48 | 6.61 | 5.98 | 6.25 | 6.95 | 6.1 | 6.6457 | 7.15 | 5.627 | 6.03 | 6.9 | 7 | 6.27 | [5 empty] | 6.5473
| 1 | 5 | 7.6 | 6.62 | 6.63 | 6.62 | 6.01 | 6.67 | 6.54 | 6.1 | 6.524 |  | 5.606 | 6.37 | 6.6 | 7 | 6.38 | [5 empty] | 18
| 1 | 6 | 7.5 | 6.67 | 6.43 | 6.79 | 6.03 | 6.1 | 6.65 | 6.2 | 6.5985 | 7.26 | 5.397 | 6.14 | 6.7 | 7 | 6.22
| Mean |  | 7.5 | 6.6283 | 6.5667 | 6.6967 | 6.0717 | 6.3433 | 6.6467 | 6.15 | 6.5945 | 7.182 | 5.6705 | 6.125 | 6.7833 | 7 | 6.3
| Median |  | 7.5 | 6.625 | 6.58 | 6.68 | 6.065 | 6.315 | 6.67 | 6.15 | 6.6034 | 7.17 | 5.703 | 6.11 | 6.8 | 7 | 6.295
| Std Dev. |  | 0.089443 | 0.033116 | 0.098522 | 0.14445 | 0.077309 | 0.19138 | 0.21323 | 0.10488 | 0.0543 | 0.045497 | 0.16139 | 0.13263 | 0.1169 | 0 | 0.090111
| Rel.Std.Dev. |  | 1.193% | 0.4996% | 1.5% | 2.157% | 1.273% | 3.017% | 3.208% | 1.705% | 0.8234% | 0.6335% | 2.846% | 2.165% | 1.723% | 0% | 1.43%
| PDM3 |  | 14.55% | 1.237% | 0.2956% | 2.281% | -7.265% | -3.115% | 1.517% | -6.068% | 0.7213% | 9.694% | -13.39% | -6.45% | 3.605% | 6.914% | -3.777%
| Z-Score (Absolute) |  | 2.07 | 0.08 | 0.06 | 0.23 | 1.2 | 0.58 | 0.12 | 1.02 | 0 | 1.34 | 2.12 | 1.07 | 0.43 | 0.93 | 0.67
| Analytical results for Cu in OREAS 926 (Certified Value 0.813 wt.%) | [21 empty] | Certified
Cu | Round | Replicate | Lab | Lab | Lab | Lab | Lab | Lab | Lab | Lab | Lab | Lab | Lab | Lab | Lab | Lab | Lab | Lab | Lab | Lab | Lab |  | 1
| No | No | 01 | 02 | 03 | 04 | 05 | 06 | 07 | 09 | 10 | 11 | 13 | 14 | 15 | 16 | 17 | 18 | 19 | 21 | 22 |  | wt.%
|  |  | 4A*OES | 4A*OES | 4A*OES | 4A*MS | 4A*MS | 4A*OES/AAS | 4A*MS | 4A*OES | 4A*OES | 4A*OES | 4A*OES/MS | 4A*OES | 4A*OES | 4A*OES | 4A*OES | 4A*OES | 4A*AAS | 4A*OES/MS | 4A*OES/AAS |  | 3
3
| 1 | 1 | 0.852 | 0.8068 | 0.8361 | 0.823 | 0.817 | 0.81 | 0.778 | 0.822 | 0.7984 | 0.7858 | 0.84593 | 0.6456 | 0.89 | 0.824 | 0.7983 | 0.801 | 0.81 | 0.776 | 0.825 |  | 1
| 1 | 2 | 0.845 | 0.8108 | 0.8235 | 0.784 | 0.806 | 0.795 | 0.762 | 0.831 | 0.8073 | 0.7661 | 0.83923 | 0.8201 | 0.8649 | 0.833 | 0.7901 | 0.797 | 0.83 | 0.812 | 0.817 |  | #N/A
| 1 | 3 | 0.848 | 0.8143 | 0.8341 | 0.804 | 0.803 | 0.782 | 0.776 | 0.828 | 0.7748 | 0.7897 | 0.85315 | 0.7913 | 0.8849 | 0.837 | 0.7977 | 0.784 | 0.83 | 0.77 | 0.826 |  | 16
| 1 | 4 | 0.851 | 0.8177 | 0.8287 | 0.794 | 0.807 | 0.808 | 0.796 | 0.832 | 0.7827 | 0.8109 | 0.84581 | 0.7934 | 0.8503 | 0.858 | 0.8028 | 0.793 | 0.83 | 0.775 | 0.811 |  | 0.81326
| 1 | 5 | 0.841 | 0.8365 | 0.8225 | 0.797 | 0.808 | 0.815 | 0.762 | 0.822 | 0.7867 | 0.769 | 0.85424 |  | 0.8548 | 0.851 | 0.8014 | 0.834 | 0.82 | 0.77 | 0.811 |  | 19
| 1 | 6 | 0.852 | 0.8489 | 0.8257 | 0.807 | 0.789 | 0.785 | 0.783 | 0.834 | 0.7925 | 0.8052 | 0.8534 | 0.7832 | 0.8581 | 0.844 | 0.7842 | 0.803 | 0.83 | 0.798 | 0.809
| Mean |  | 0.84817 | 0.8225 | 0.82843 | 0.8015 | 0.805 | 0.79917 | 0.77617 | 0.82817 | 0.7904 | 0.78778 | 0.84863 | 0.76672 | 0.86717 | 0.84117 | 0.79575 | 0.802 | 0.825 | 0.7835 | 0.8165
| Median |  | 0.8495 | 0.816 | 0.8272 | 0.8005 | 0.8065 | 0.8015 | 0.777 | 0.8295 | 0.7896 | 0.78775 | 0.84954 | 0.7913 | 0.8615 | 0.8405 | 0.798 | 0.799 | 0.83 | 0.7755 | 0.814
| Std Dev. |  | 0.004446 | 0.016533 | 0.0056209 | 0.013278 | 0.0091433 | 0.013848 | 0.012999 | 0.0051543 | 0.011579 | 0.018266 | 0.0059697 | 0.069114 | 0.016496 | 0.012384 | 0.0071729 | 0.017065 | 0.0083666 | 0.01741 | 0.0074766
| Rel.Std.Dev. |  | 0.5242% | 2.01% | 0.6785% | 1.657% | 1.136% | 1.733% | 1.675% | 0.6224% | 1.465% | 2.319% | 0.7035% | 9.014% | 1.902% | 1.472% | 0.9014% | 2.128% | 1.014% | 2.222% | 0.9157%
| PDM3 |  | 4.293% | 1.136% | 1.866% | -1.446% | -1.015% | -1.733% | -4.561% | 1.833% | -2.811% | -3.132% | 4.349% | -5.722% | 6.629% | 3.432% | -2.153% | -1.384% | 1.444% | -3.659% | 0.3987%
| Z-Score (Absolute) |  | 1.46 | 0.59 | 0.79 | 0.12 | 0 | 0.2 | 0.97 | 0.78 | 0.49 | 0.58 | 1.47 | 1.29 | 2.1 | 1.22 | 0.31 | 0.1 | 0.67 | 0.72 | 0.39
| Analytical results for Dy in OREAS 926 (Certified Value 4.94 ppm) | [21 empty] | Certified
Dy | Round | Replicate | 01: Lab; 02: Lab; 03: Lab; 04: Lab; 05: Lab; 06: Lab; 07: Lab; 09: Lab; 10: Lab |  | 1
| No | No | 01: 02; 02: 03; 03: 04; 04: 05; 05: 09; 06: 13; 07: 14; 09: 18; 10: 19 |  | ppm
|  |  | 01: 4A*MS; 02: 4A*MS; 03: 4A*MS; 04: 4A*MS; 05: 4A*MS; 06: 4A*OES/MS; 07: 4A*MS; 09: 4A*MS; 10: 4A*MS |  | 2
3
| 1 | 1 | 01: 5.24; 02: 4.83; 03: 5.6; 04: 4.8; 05: 4.45; 06: 5.3359; 07: 4.89; 09: 4.8; 10: 4.8 |  | 1
| 1 | 2 | 01: 5.29; 02: 4.8; 03: 5.2; 04: 4.8; 05: 4.65; 06: 5.0053; 07: 4.92; 09: 4.7; 10: 4.8 |  | #N/A
| 1 | 3 | 01: 5.29; 02: 5.04; 03: 5.5; 04: 4.8; 05: 4.55; 06: 5.0603; 07: 4.72; 09: 4.6; 10: 4.5 |  | 16
| 1 | 4 | 01: 5.26; 02: 5.07; 03: 5.4; 04: 4.7; 05: 4.6; 06: 5.2079; 07: 4.86; 09: 4.5; 10: 4.9 |  | 4.937
| 1 | 5 | 01: 5.3; 02: 5.06; 03: 5.3; 04: 4.7; 05: 4.5; 06: 4.9274; 09: 4.7; 10: 4.9 |  | 20
| 1 | 6 | 01: 5.31; 02: 4.97; 03: 5.4; 04: 4.7; 05: 4.6; 06: 5.2827; 07: 5; 09: 4.6; 10: 5
| Mean |  | 01: 5.2817; 02: 4.9617; 03: 5.4; 04: 4.75; 05: 4.5583; 06: 5.1366; 07: 4.878; 09: 4.65; 10: 4.8167
| Median |  | 01: 5.29; 02: 5.005; 03: 5.4; 04: 4.75; 05: 4.575; 06: 5.1341; 07: 4.89; 09: 4.65; 10: 4.85
| Std Dev. |  | 01: 0.026394; 02: 0.11923; 03: 0.14142; 04: 0.054772; 05: 0.073598; 06: 0.16307; 07: 0.10257; 09: 0.10488; 10: 0.17224
| Rel.Std.Dev. |  | 01: 0.4997%; 02: 2.403%; 03: 2.619%; 04: 1.153%; 05: 1.615%; 06: 3.175%; 07: 2.103%; 09: 2.256%; 10: 3.576%
| PDM3 |  | 01: 6.981%; 02: 0.4998%; 03: 9.378%; 04: -3.788%; 05: -7.67%; 06: 4.043%; 07: -1.195%; 09: -5.813%; 10: -2.437%
| Z-Score (Absolute) |  | 01: 1.19; 02: 0.25; 03: 1.54; 04: 0.38; 05: 0.95; 06: 0.76; 07: 0; 09: 0.67; 10: 0.18
| Analytical results for Er in OREAS 926 (Certified Value 2.78 ppm) | [21 empty] | Certified
Er | Round | Replicate | 01: Lab; 02: Lab; 03: Lab; 04: Lab; 05: Lab; 06: Lab; 07: Lab; 09: Lab; 10: Lab |  | 1
| No | No | 01: 02; 02: 03; 03: 04; 04: 05; 05: 09; 06: 13; 07: 14; 09: 18; 10: 19 |  | ppm
|  |  | 01: 4A*MS; 02: 4A*MS; 03: 4A*MS; 04: 4A*MS; 05: 4A*MS; 06: 4A*OES/MS; 07: 4A*MS; 09: 4A*MS; 10: 4A*MS |  | 2
3
| 1 | 1 | 01: 3.04; 02: 2.82; 03: 3.2; 04: 2.7; 05: 2.7; 06: 2.7823; 07: 2.68; 09: 2.6; 10: 2.6 |  | 1
| 1 | 2 | 01: 3.06; 02: 2.89; 03: 3; 04: 2.7; 05: 2.65; 06: 2.8544; 07: 2.68; 09: 2.5; 10: 2.7 |  | #N/A
| 1 | 3 | 01: 3.07; 02: 2.89; 03: 3.1; 04: 2.7; 05: 2.6; 06: 2.76; 07: 2.68; 09: 2.5; 10: 2.5 |  | 16
| 1 | 4 | 01: 3.06; 02: 2.96; 03: 3; 04: 2.6; 05: 2.65; 06: 3.0469; 07: 2.73; 09: 2.5; 10: 2.5 |  | 2.7797
| 1 | 5 | 01: 3.09; 02: 2.86; 03: 3; 04: 2.6; 05: 2.7; 06: 2.8065; 09: 2.6; 10: 2.6 |  | 21
| 1 | 6 | 01: 3.09; 02: 2.87; 03: 3.1; 04: 2.6; 05: 2.7; 06: 3.0168; 07: 2.76; 09: 2.5; 10: 2.5
| Mean |  | 01: 3.0683; 02: 2.8817; 03: 3.0667; 04: 2.65; 05: 2.6667; 06: 2.8778; 07: 2.706; 09: 2.5333; 10: 2.5667
| Median |  | 01: 3.065; 02: 2.88; 03: 3.05; 04: 2.65; 05: 2.675; 06: 2.8305; 07: 2.68; 09: 2.5; 10: 2.55
| Std Dev. |  | 01: 0.019408; 02: 0.046224; 03: 0.08165; 04: 0.054772; 05: 0.040825; 06: 0.12373; 07: 0.037148; 09: 0.05164; 10: 0.08165
| Rel.Std.Dev. |  | 01: 0.6325%; 02: 1.604%; 03: 2.662%; 04: 2.067%; 05: 1.531%; 06: 4.299%; 07: 1.373%; 09: 2.038%; 10: 3.181%
| PDM3 |  | 01: 10.38%; 02: 3.669%; 03: 10.32%; 04: -4.665%; 05: -4.066%; 06: 3.53%; 07: -2.651%; 09: -8.863%; 10: -7.663%
| Z-Score (Absolute) |  | 01: 1.42; 02: 0.69; 03: 1.42; 04: 0.22; 05: 0.15; 06: 0.67; 07: 0; 09: 0.68; 10: 0.55
| Analytical results for Eu in OREAS 926 (Certified Value 1.36 ppm) | [21 empty] | Certified
Eu | Round | Replicate | 01: Lab; 02: Lab; 03: Lab; 04: Lab; 05: Lab; 06: Lab; 07: Lab; 09: Lab; 10: Lab |  | 1
| No | No | 01: 02; 02: 03; 03: 04; 04: 05; 05: 09; 06: 13; 07: 14; 09: 18; 10: 19 |  | ppm
|  |  | 01: 4A*MS; 02: 4A*MS; 03: 4A*MS; 04: 4A*MS; 05: 4A*MS; 06: 4A*OES/MS; 07: 4A*MS; 09: 4A*MS; 10: 4A*MS |  | 2
3
| 1 | 1 | 01: 1.49; 02: 1.36; 03: 1.46; 04: 1.23; 05: 1.35; 06: 1.3622; 07: 1.21; 09: 1.26; 10: 1.4 |  | 1
| 1 | 2 | 01: 1.5; 02: 1.34; 03: 1.36; 04: 1.25; 05: 1.3; 06: 1.4049; 07: 1.34; 09: 1.22; 10: 1.3 |  | #N/A
| 1 | 3 | 01: 1.51; 02: 1.4; 03: 1.44; 04: 1.22; 05: 1.35; 06: 1.4339; 07: 1.33; 09: 1.21; 10: 1.3 |  | 16
| 1 | 4 | 01: 1.5; 02: 1.4; 03: 1.4; 04: 1.23; 05: 1.3; 06: 1.5097; 07: 1.33; 09: 1.22; 10: 1.3 |  | 1.3569
| 1 | 5 | 01: 1.51; 02: 1.37; 03: 1.42; 04: 1.24; 05: 1.35; 06: 1.4927; 09: 1.3; 10: 1.4 |  | 22
| 1 | 6 | 01: 1.51; 02: 1.39; 03: 1.41; 04: 1.26; 05: 1.3; 06: 1.4785; 07: 1.39; 09: 1.22; 10: 1.3
| Mean |  | 01: 1.5033; 02: 1.3767; 03: 1.415; 04: 1.2383; 05: 1.325; 06: 1.447; 07: 1.32; 09: 1.2383; 10: 1.3333
| Median |  | 01: 1.505; 02: 1.38; 03: 1.415; 04: 1.235; 05: 1.325; 06: 1.4562; 07: 1.33; 09: 1.22; 10: 1.3
| Std Dev. |  | 01: 0.008165; 02: 0.024221; 03: 0.034496; 04: 0.01472; 05: 0.027386; 06: 0.056821; 07: 0.066332; 09: 0.034881; 10: 0.05164
| Rel.Std.Dev. |  | 01: 0.5431%; 02: 1.759%; 03: 2.438%; 04: 1.189%; 05: 2.067%; 06: 3.927%; 07: 5.025%; 09: 2.817%; 10: 3.873%
| PDM3 |  | 01: 10.79%; 02: 1.456%; 03: 4.281%; 04: -8.739%; 05: -2.351%; 06: 6.639%; 07: -2.72%; 09: -8.739%; 10: -1.737%
| Z-Score (Absolute) |  | 01: 1.4; 02: 0.36; 03: 0.67; 04: 0.78; 05: 0.07; 06: 0.94; 07: 0.11; 09: 0.78; 10: 0
| Analytical results for Fe in OREAS 926 (Certified Value 7.13 wt.%) | [21 empty] | Certified
Fe | Round | Replicate | Lab | Lab | Lab | Lab | Lab | Lab | Lab | Lab | Lab | Lab | Lab | Lab | Lab | Lab | Lab | Lab | Lab | Lab |  |  | 1
| No | No | 01 | 02 | 03 | 04 | 05 | 06 | 07 | 09 | 10 | 11 | 13 | 15 | 16 | 17 | 18 | 19 | 21 | 22 |  |  | wt.%
|  |  | 4A*OES | 4A*OES | 4A*OES | 4A*OES | 4A*OES | 4A*MS | 4A*MS | 4A*OES | 4A*OES | 4A*OES | 4A*OES/MS | 4A*OES | 4A*OES/MS | 4A*OES | 4A*OES | 4A*OES | 4A*OES/MS | 4A*MS |  |  | 2
3
| 1 | 1 | 7.72 | 6.53 | 7.35 | 7.52 | 7.15 | 7.11 | 6.79 | 7.48 | 7.66 | 7.31 | 7.08 | 7.7 | 6.253 | 6.11 | 7.29 | 7.54 | 6.68 | 6.68 |  |  | 1
| 1 | 2 | 7.64 | 6.57 | 7.33 | 7.27 | 7.49 | 6.88 | 6.71 | 7.53 | 7.53 | 7.3 | 7.01 | 7.58 | 6.443 | 6.43 | 7.16 | 7.5 | 6.72 | 6.86 |  |  | #N/A
| 1 | 3 | 7.67 | 6.55 | 7.54 | 7.39 | 7.22 | 6.93 | 6.78 | 7.46 | 7.64 | 7.2 | 7.06 | 7.8 | 6.432 | 6.1 | 7.16 | 7.53 | 6.65 | 7.1 |  |  | 16
| 1 | 4 | 7.66 | 6.6 | 7.32 | 7.18 | 7.31 | 6.85 | 6.99 | 7.56 | 7.53 | 7.18 | 7.19 | 7.47 | 6.273 | 6.62 | 7.29 | 7.53 | 6.6 | 6.96 |  |  | 7.1255
| 1 | 5 | 7.62 | 6.75 | 7.28 | 7.34 | 7.3 | 7.22 | 6.6 | 7.45 | 7.58 | 6.97 | 7.16 | 7.55 | 6.208 | 6.34 | 7.34 | 7.55 | 6.67 | 7.09 |  |  | 23
| 1 | 6 | 7.67 | 6.84 | 7.34 | 7.62 | 7.32 | 6.86 | 6.82 | 7.57 | 7.6 | 7.19 | 7.18 | 7.6 | 6.623 | 6.4 | 7.46 | 7.56 | 6.63 | 7.02
| Mean |  | 7.6633 | 6.64 | 7.36 | 7.3867 | 7.2983 | 6.975 | 6.7817 | 7.5083 | 7.59 | 7.1917 | 7.1133 | 7.6167 | 6.372 | 6.3333 | 7.2833 | 7.535 | 6.6583 | 6.9517
| Median |  | 7.665 | 6.585 | 7.335 | 7.365 | 7.305 | 6.905 | 6.785 | 7.505 | 7.59 | 7.195 | 7.12 | 7.59 | 6.3525 | 6.37 | 7.29 | 7.535 | 6.66 | 6.99
| Std Dev. |  | 0.033862 | 0.12554 | 0.091433 | 0.1617 | 0.11444 | 0.15372 | 0.12891 | 0.051929 | 0.054406 | 0.12254 | 0.073666 | 0.11673 | 0.15652 | 0.20017 | 0.11396 | 0.020736 | 0.041673 | 0.16005
| Rel.Std.Dev. |  | 0.4419% | 1.891% | 1.242% | 2.189% | 1.568% | 2.204% | 1.901% | 0.6916% | 0.7168% | 1.704% | 1.036% | 1.533% | 2.456% | 3.161% | 1.565% | 0.2752% | 0.6259% | 2.302%
| PDM3 |  | 7.548% | -6.813% | 3.291% | 3.666% | 2.426% | -2.112% | -4.825% | 5.373% | 6.519% | 0.9289% | -0.1705% | 6.893% | -10.57% | -11.12% | 2.215% | 5.747% | -6.556% | -2.439%
| Z-Score (Absolute) |  | 0.98 | 1.38 | 0.28 | 0.34 | 0.14 | 0.61 | 1.05 | 0.63 | 0.81 | 0.11 | 0.29 | 0.88 | 2 | 2.09 | 0.11 | 0.69 | 1.34 | 0.66
| Analytical results for Ga in OREAS 926 (Certified Value 20 ppm) | [21 empty] | Certified
Ga | Round | Replicate | Lab | Lab | Lab | Lab | Lab | Lab | Lab | Lab | Lab | Lab | Lab | Lab | Lab | Lab | Lab | Lab |  |  |  |  | 1
| No | No | 01 | 02 | 03 | 04 | 05 | 06 | 07 | 09 | 13 | 14 | 15 | 16 | 18 | 19 | 21 | 22 |  |  |  |  | ppm
|  |  | 4A*MS | 4A*MS | 4A*MS | 4A*OES | 4A*MS | 4A*MS | 4A*MS | 4A*MS | 4A*OES/MS | 4A*MS | 4A*OES | 4A*OES/MS | 4A*OES | 4A*OES | 4A*OES/MS | 4A*MS |  |  |  |  | 1
2
| 1 | 1 | 22.2 | 20.4 | 19.28 | 22 | 20.3 | 18.9 | 18.5 | 19.4 | 20.625 | 22.88 | 23 | 21.66 | 19 | 22 | 19.6 | 20.2 |  |  |  |  | 1
| 1 | 2 | 21.3 | 20.5 | 19.66 | 20 | 19.8 | 19 | 19.65 | 18.6 | 20.424 | 23.13 | 22 | 21.26 | 21 | 19 | 20.2 | 20.1 |  |  |  |  | #N/A
| 1 | 3 | 21.3 | 20.5 | 19.31 | 20 | 19.7 | 19.15 | 19.8 | 19 | 20.44 | 22.93 | 25 | 21.27 | 17 | 19 | 20 | 20.2 |  |  |  |  | 16
| 1 | 4 | 21.6 | 20.4 | 19.51 | 20 | 20.4 | 18.85 | 20.9 | 19 | 20.2847 | 23.47 | 24 | 20.79 | 20 | 17 | 19.9 | 20.5 |  |  |  |  | 19.9607
| 1 | 5 | 22.5 | 20.4 | 19.78 | 20 | 20.7 | 19.75 | 19.25 | 19.2 | 20.7809 |  | 24 | 20.68 | 20 | 17 | 20.1 | 19.8 |  |  |  |  | 24
| 1 | 6 | 21.6 | 20.5 | 19.33 | 21 | 20.1 | 18.25 | 19.5 | 19.4 | 20.7271 | 22.95 | 23 | 20.59 | 19 | 18 | 20.1 | 20.1
| Mean |  | 21.75 | 20.45 | 19.4783 | 20.5 | 20.1667 | 18.9833 | 19.6 | 19.1 | 20.547 | 23.072 | 23.5 | 21.0417 | 19.3333 | 18.6667 | 19.9833 | 20.15
| Median |  | 21.6 | 20.45 | 19.42 | 20 | 20.2 | 18.95 | 19.575 | 19.1 | 20.5325 | 22.95 | 23.5 | 21.025 | 19.5 | 18.5 | 20.05 | 20.15
| Std Dev. |  | 0.49295 | 0.054772 | 0.20721 | 0.83666 | 0.37771 | 0.48546 | 0.78422 | 0.30332 | 0.19421 | 0.2417 | 1.0488 | 0.41959 | 1.3663 | 1.8619 | 0.2137 | 0.22583
| Rel.Std.Dev. |  | 2.266% | 0.2678% | 1.064% | 4.081% | 1.873% | 2.557% | 4.001% | 1.588% | 0.9452% | 1.048% | 4.463% | 1.994% | 7.067% | 9.974% | 1.069% | 1.121%
| PDM3 |  | 8.964% | 2.451% | -2.417% | 2.702% | 1.032% | -4.897% | -1.807% | -4.312% | 2.937% | 15.59% | 17.73% | 5.415% | -3.143% | -6.483% | 0.1132% | 0.9482%
| Z-Score (Absolute) |  | 1.43 | 0.26 | 0.61 | 0.31 | 0.01 | 1.05 | 0.5 | 0.95 | 0.35 | 2.61 | 2.99 | 0.79 | 0.74 | 1.34 | 0.16 | 0.01
| Analytical results for Gd in OREAS 926 (Certified Value 5.71 ppm) | [21 empty] | Certified
Gd | Round | Replicate | 01: Lab; 02: Lab; 03: Lab; 04: Lab; 05: Lab; 06: Lab; 07: Lab; 09: Lab; 13: Lab |  |  |  |  | 1
| No | No | 01: 02; 02: 03; 03: 04; 04: 05; 05: 09; 06: 13; 07: 14; 09: 18; 13: 19 |  |  |  |  | ppm
|  |  | 01: 4A*MS; 02: 4A*MS; 03: 4A*MS; 04: 4A*MS; 05: 4A*MS; 06: 4A*OES/MS; 07: 4A*MS; 09: 4A*MS; 13: 4A*MS |  |  |  |  | 2
3
| 1 | 1 | 01: 6.08; 02: 5.75; 03: 6; 04: 5.1; 05: 5.6; 06: 5.5028; 07: 5.31; 09: 5.5; 13: 5.6 |  |  |  |  | 1
| 1 | 2 | 01: 6.13; 02: 5.74; 03: 5.7; 04: 5.1; 05: 5.6; 06: 5.5878; 07: 5.37; 09: 5.3; 13: 5.9 |  |  |  |  | #N/A
| 1 | 3 | 01: 6.13; 02: 5.96; 03: 5.9; 04: 5.1; 05: 5.6; 06: 5.709; 07: 5.49; 09: 5.2; 13: 5.7 |  |  |  |  | 16
| 1 | 4 | 01: 6.13; 02: 5.95; 03: 5.8; 04: 5.1; 05: 5.4; 06: 5.7858; 07: 5.27; 09: 5.2; 13: 5.6 |  |  |  |  | 5.7087
| 1 | 5 | 01: 6.16; 02: 6.17; 03: 5.8; 04: 5.1; 05: 5.8; 06: 5.8011; 09: 5.5; 13: 5.7 |  |  |  |  | 25
| 1 | 6 | 01: 6.16; 02: 5.75; 03: 5.9; 04: 5.2; 05: 5.8; 06: 5.8935; 07: 5.5; 09: 5.4; 13: 5.8
| Mean |  | 01: 6.1317; 02: 5.8867; 03: 5.85; 04: 5.1167; 05: 5.6333; 06: 5.7133; 07: 5.388; 09: 5.35; 13: 5.7167
| Median |  | 01: 6.13; 02: 5.85; 03: 5.85; 04: 5.1; 05: 5.6; 06: 5.7474; 07: 5.37; 09: 5.35; 13: 5.7
| Std Dev. |  | 01: 0.029269; 02: 0.17236; 03: 0.10488; 04: 0.040825; 05: 0.15055; 06: 0.14527; 07: 0.10402; 09: 0.13784; 13: 0.1169
| Rel.Std.Dev. |  | 01: 0.4773%; 02: 2.928%; 03: 1.793%; 04: 0.7979%; 05: 2.673%; 06: 2.543%; 07: 1.931%; 09: 2.576%; 13: 2.045%
| PDM3 |  | 01: 7.409%; 02: 3.117%; 03: 2.475%; 04: -10.37%; 05: -1.32%; 06: 0.08084%; 07: -5.618%; 09: -6.284%; 13: 0.1394%
| Z-Score (Absolute) |  | 01: 1.63; 02: 0.67; 03: 0.53; 04: 2.32; 05: 0.31; 06: 0; 07: 1.27; 09: 1.41; 13: 0.01
| Analytical results for Ge in OREAS 926 (Certified Value < 2 ppm) | [21 empty] | Certified
Ge | Round | Replicate | Lab | Lab | Lab | Lab | Lab | Lab | Lab | Lab | Lab | Lab | Lab | [9 empty] | 1
| No | No | 01 | 02 | 04 | 05 | 06 | 07 | 13 | 14 | 18 | 19 | 22 | [9 empty] | ppm
|  |  | 4A*MS | 4A*MS | 4A*MS | 4A*MS | 4A*MS | 4A*MS | 4A*OES/MS | 4A*MS | 4A*MS | 4A*MS | 4A*MS | [9 empty] | 2
2
| 1 | 1 | 2.4 | 1.5 | 0.5 | 0.5 | 0.2 | 0.21 | 1.997 | 1.7 | 0.6 | < 0.5 | 0.11 | [9 empty] | 1
| 1 | 2 | 2.1 | 1.5 | 0.6 | 0.5 | 0.2 | 0.26 | 1.789 | 1.76 | 0.6 | < 0.5 | 0.16 | [9 empty] | 8
| 1 | 3 | 2.1 | 1.5 | 0.7 | 0.7 | 0.2 | 0.23 | 2.0417 | 1.71 | 0.9 | < 0.5 | 0.14 | [9 empty] | 16
| 1 | 4 | 2.1 | 1.6 | 0.4 | 0.9 | 0.2 | 0.23 | 1.7821 | 1.78 | 0.5 | < 0.5 | 0.15 | [9 empty] | < 2
| 1 | 5 | 2.1 | 1.8 | 0.7 | 0.6 | 0.23 | 0.21 | 1.7912 |  | 0.4 | < 0.5 | 0.14 | [9 empty] | 26
| 1 | 6 | 2.1 | 1.5 | 0.5 | 0.6 | 0.23 | 0.21 | 1.7892 | 1.62 | 0.4 | < 0.5 | 0.11
| Mean |  | 2.15 | 1.5667 | 0.56667 | 0.63333 | 0.21 | 0.225 | 1.865 | 1.714 | 0.56667 |  | 0.135
| Median |  | 2.1 | 1.5 | 0.55 | 0.6 | 0.2 | 0.22 | 1.7902 | 1.71 | 0.55 |  | 0.14
| Std Dev. |  | 0.12247 | 0.12111 | 0.12111 | 0.15055 | 0.015492 | 0.019748 | 0.12041 | 0.06229 | 0.18619 |  | 0.020736
| Rel.Std.Dev. |  | 5.696% | 7.73% | 21.37% | 23.77% | 7.377% | 8.777% | 6.456% | 3.634% | 32.86% |  | 15.36%
PDM3
| Z-Score (Absolute) |  | 2.99 | 1.89 | 0 | 0.13 | 0.67 | 0.65 | 2.45 | 2.17 | 0 | 0.6 | 0.82
| Analytical results for Hf in OREAS 926 (Certified Value 3.12 ppm) | [21 empty] | Certified
Hf | Round | Replicate | Lab | Lab | Lab | Lab | Lab | Lab | Lab | Lab | Lab | Lab | Lab | Lab | Lab | Lab | Lab | [5 empty] | 1
| No | No | 01 | 02 | 03 | 04 | 05 | 06 | 07 | 09 | 13 | 14 | 16 | 18 | 19 | 21 | 22 | [5 empty] | ppm
|  |  | 4A*MS | 4A*MS | 4A*MS | 4A*MS | 4A*MS | 4A*MS | 4A*MS | 4A*MS | 4A*OES/MS | 4A*MS | 4A*OES/MS | 4A*MS | 4A*MS | 4A*OES/MS | 4A*MS | [5 empty] | 2
3
| 1 | 1 | 3.6 | 3.25 | 2.93 | 3.8 | 3.3 | 3.4 | 2.8 | 3.2 | 2.9556 | 2.92 | 2.994 | 3.1 | 3 | 3.46 | 2.9 | [5 empty] | 1
| 1 | 2 | 3.5 | 3.26 | 2.82 | 3.4 | 3.2 | 3.3 | 3 | 3.2 | 3.1947 | 3 | 2.996 | 3 | 3 | 3.11 | 3.2 | [5 empty] | #N/A
| 1 | 3 | 3.4 | 3.26 | 2.77 | 3.6 | 3.3 | 3.4 | 3 | 3.4 | 3.0523 | 3 | 3.103 | 3 | 2.9 | 3.02 | 3.2 | [5 empty] | 16
| 1 | 4 | 3.4 | 3.25 | 2.92 | 3.6 | 3.2 | 3.3 | 3.1 | 3.2 | 3.2612 | 2.99 | 3.168 | 3 | 2.9 | 3.03 | 3.1 | [5 empty] | 3.1224
| 1 | 5 | 3.4 | 3.25 | 2.72 | 3.5 | 3.3 | 3.5 | 2.9 | 3.4 | 3.2353 |  | 2.989 | 3.1 | 3 | 3.06 | 3 | [5 empty] | 27
| 1 | 6 | 3.5 | 3.28 | 2.75 | 3.5 | 3.3 | 3.2 | 3 | 3.4 | 3.1571 | 3.01 | 2.986 | 3.1 | 3 | 3.01 | 3.1
| Mean |  | 3.4667 | 3.2583 | 2.8183 | 3.5667 | 3.2667 | 3.35 | 2.9667 | 3.3 | 3.1427 | 2.984 | 3.0393 | 3.05 | 2.9667 | 3.115 | 3.0833
| Median |  | 3.45 | 3.255 | 2.795 | 3.55 | 3.3 | 3.35 | 3 | 3.3 | 3.1759 | 3 | 2.995 | 3.05 | 3 | 3.045 | 3.1
| Std Dev. |  | 0.08165 | 0.01169 | 0.088863 | 0.13663 | 0.05164 | 0.10488 | 0.10328 | 0.10954 | 0.11723 | 0.036469 | 0.077355 | 0.054772 | 0.05164 | 0.17283 | 0.1169
| Rel.Std.Dev. |  | 2.355% | 0.3588% | 3.153% | 3.831% | 1.581% | 3.131% | 3.481% | 3.32% | 3.73% | 1.222% | 2.545% | 1.796% | 1.741% | 5.548% | 3.791%
| PDM3 |  | 11.03% | 4.355% | -9.737% | 14.23% | 4.622% | 7.291% | -4.986% | 5.689% | 0.6518% | -4.431% | -2.659% | -2.317% | -4.986% | -0.2356% | -1.25%
| Z-Score (Absolute) |  | 1.6 | 0.65 | 1.35 | 2.05 | 0.69 | 1.07 | 0.67 | 0.84 | 0.13 | 0.6 | 0.34 | 0.3 | 0.67 | 0 | 0.14
| Analytical results for Hg in OREAS 926 (Indicative Value < 1 ppm) | [21 empty] | Indicative
Hg | Round | Replicate | 01: Lab; 02: Lab; 03: Lab; 04: Lab |  |  |  |  | 1
| No | No | 01: 04; 02: 05; 03: 15; 04: 18 |  |  |  |  | ppm
|  |  | 01: 4A*OES; 02: 4A*OES; 03: 4A*OES; 04: 4A*OES |  |  |  |  | 2
2
| 1 | 1 | 01: < 1; 02: < 1; 03: < 10; 04: 3 |  |  |  |  | 1
| 1 | 2 | 01: < 1; 02: < 1; 03: < 10; 04: < 1 |  |  |  |  | 1
| 1 | 3 | 01: < 1; 02: < 1; 03: < 10; 04: < 1 |  |  |  |  | 16
| 1 | 4 | 01: < 1; 02: < 1; 03: < 10; 04: < 1 |  |  |  |  | < 1
| 1 | 5 | 01: < 1; 02: < 1; 03: < 10; 04: < 1 |  |  |  |  | 7
| 1 | 6 | 01: < 1; 02: < 1; 03: < 10; 04: < 1
| Mean |  | 04: 3
| Median |  | 04: 3
Std Dev.
Rel.Std.Dev.
PDM3
| Z-Score (Absolute) |  | 01: 0.67; 02: 0.67; 03: 13.89; 04: 0.67
| Analytical results for Ho in OREAS 926 (Certified Value 0.92 ppm) | [21 empty] | Certified
Ho | Round | Replicate | 01: Lab; 02: Lab; 03: Lab; 04: Lab; 05: Lab; 06: Lab; 07: Lab; 09: Lab; 13: Lab |  |  |  |  | 1
| No | No | 01: 02; 02: 03; 03: 04; 04: 05; 05: 09; 06: 13; 07: 14; 09: 18; 13: 19 |  |  |  |  | ppm
|  |  | 01: 4A*MS; 02: 4A*MS; 03: 4A*MS; 04: 4A*MS; 05: 4A*MS; 06: 4A*OES/MS; 07: 4A*MS; 09: 4A*MS; 13: 4A*MS |  |  |  |  | 2
3
| 1 | 1 | 01: 0.96; 02: 0.95; 03: 1.1; 04: 0.9; 05: 0.92; 06: 0.89737; 07: 0.9; 09: 0.9; 13: 0.9 |  |  |  |  | 1
| 1 | 2 | 01: 0.97; 02: 0.94; 03: 1; 04: 0.9; 05: 0.9; 06: 0.91676; 07: 0.89; 09: 0.9; 13: 0.9 |  |  |  |  | #N/A
| 1 | 3 | 01: 0.98; 02: 0.99; 03: 1.1; 04: 0.9; 05: 0.88; 06: 0.95642; 07: 0.88; 09: 0.9; 13: 0.9 |  |  |  |  | 16
| 1 | 4 | 01: 0.97; 02: 0.99; 03: 1.1; 04: 0.9; 05: 0.9; 06: 0.96982; 07: 0.9; 09: 0.9; 13: 0.9 |  |  |  |  | 0.92304
| 1 | 5 | 01: 0.98; 02: 0.96; 03: 1.1; 04: 0.9; 05: 0.94; 06: 0.96535; 09: 0.9; 13: 1 |  |  |  |  | 28
| 1 | 6 | 01: 0.98; 02: 0.96; 03: 1.1; 04: 0.9; 05: 0.92; 06: 0.95498; 07: 1; 09: 0.9; 13: 0.9
| Mean |  | 01: 0.97333; 02: 0.965; 03: 1.0833; 04: 0.9; 05: 0.91; 06: 0.94345; 07: 0.914; 09: 0.9; 13: 0.91667
| Median |  | 01: 0.975; 02: 0.96; 03: 1.1; 04: 0.9; 05: 0.91; 06: 0.9557; 07: 0.9; 09: 0.9; 13: 0.9
| Std Dev. |  | 01: 0.008165; 02: 0.020736; 03: 0.040825; 04: 0; 05: 0.020976; 06: 0.029366; 07: 0.048785; 09: 0; 13: 0.040825
| Rel.Std.Dev. |  | 01: 0.8389%; 02: 2.149%; 03: 3.768%; 04: 0%; 05: 2.305%; 06: 3.113%; 07: 5.338%; 09: 0%; 13: 4.454%
| PDM3 |  | 01: 5.449%; 02: 4.546%; 03: 17.37%; 04: -2.496%; 05: -1.412%; 06: 2.212%; 07: -0.9789%; 09: -2.496%; 13: -0.69%
| Z-Score (Absolute) |  | 01: 2.29; 02: 1.96; 03: 6.74; 04: 0.67; 05: 0.27; 06: 1.08; 07: 0.11; 09: 0.67; 13: 0
| Analytical results for In in OREAS 926 (Certified Value 0.84 ppm) | [21 empty] | Certified
In | Round | Replicate | Lab | Lab | Lab | Lab | Lab | Lab | Lab | Lab | Lab | Lab | Lab | Lab | Lab | Lab | Lab | Lab |  |  |  |  | 1
| No | No | 01 | 02 | 03 | 04 | 05 | 06 | 07 | 09 | 13 | 14 | 15 | 16 | 18 | 19 | 21 | 22 |  |  |  |  | ppm
|  |  | 4A*MS | 4A*MS | 4A*MS | 4A*MS | 4A*MS | 4A*MS | 4A*MS | 4A*MS | 4A*OES/MS | 4A*MS | 4A*OES | 4A*OES/MS | 4A*MS | 4A*MS | 4A*OES/MS | 4A*MS |  |  |  |  | 2
3
| 1 | 1 | 0.98 | 1.01 | 0.877 | 0.9 | 0.9 | 0.819 | 0.805 | 0.8 | 0.82434 | 1.047 | < 10 | 0.848 | 0.8 | 0.9 | 0.88 | 0.798 |  |  |  |  | 1
| 1 | 2 | 0.93 | 1.01 | 0.885 | 0.9 | 0.8 | 0.818 | 0.855 | 0.78 | 0.81921 | 1.036 | < 10 | 0.836 | 1.2 | 0.9 | 0.92 | 0.716 |  |  |  |  | #N/A
| 1 | 3 | 0.96 | 1.02 | 0.82 | 0.9 | 0.8 | 0.815 | 0.835 | 0.8 | 0.82091 | 1.142 | < 10 | 0.852 | 0.8 | 0.9 | 0.88 | 0.849 |  |  |  |  | 16
| 1 | 4 | 0.99 | 1.01 | 0.83 | 0.9 | 0.8 | 0.808 | 0.862 | 0.82 | 0.85491 | 1.125 | < 10 | 0.835 | 0.8 | 0.9 | 0.87 | 0.747 |  |  |  |  | 0.83501
| 1 | 5 | 0.97 | 1.01 | 0.888 | 0.9 | 0.8 | 0.84 | 0.808 | 0.8 | 0.84148 |  | < 10 | 0.816 | 0.8 | 0.9 | 0.87 | 0.749 |  |  |  |  | 29
| 1 | 6 | 0.95 | 1.02 | 0.87 | 0.9 | 0.8 | 0.788 | 0.827 | 0.8 | 0.84816 | 1.087 | < 10 | 0.824 | 0.8 | 0.9 | 0.92 | 0.749
| Mean |  | 0.96333 | 1.0133 | 0.86167 | 0.9 | 0.81667 | 0.81467 | 0.832 | 0.8 | 0.83483 | 1.0874 |  | 0.83517 | 0.86667 | 0.9 | 0.89 | 0.768
| Median |  | 0.965 | 1.01 | 0.8735 | 0.9 | 0.8 | 0.8165 | 0.831 | 0.8 | 0.83291 | 1.087 |  | 0.8355 | 0.8 | 0.9 | 0.88 | 0.749
| Std Dev. |  | 0.021602 | 0.005164 | 0.029262 | 0 | 0.040825 | 0.016896 | 0.023529 | 0.012649 | 0.015316 | 0.046554 |  | 0.013717 | 0.1633 | 0 | 0.023664 | 0.047598
| Rel.Std.Dev. |  | 2.242% | 0.5096% | 3.396% | 0% | 4.999% | 2.074% | 2.828% | 1.581% | 1.835% | 4.281% |  | 1.642% | 18.84% | 0% | 2.659% | 6.198%
| PDM3 |  | 15.37% | 21.36% | 3.192% | 7.783% | -2.197% | -2.436% | -0.3606% | -4.193% | -0.02111% | 30.23% |  | 0.01861% | 3.791% | 7.783% | 6.585% | -8.025%
| Z-Score (Absolute) |  | 1.6 | 2.41 | 0.04 | 0.58 | 0.77 | 0.8 | 0.52 | 1.04 | 0.47 | 3.61 | 66.93 | 0.47 | 0.04 | 0.58 | 0.42 | 1.56
| Analytical results for K in OREAS 926 (Certified Value 2.49 wt.%) | [21 empty] | Certified
K | Round | Replicate | Lab | Lab | Lab | Lab | Lab | Lab | Lab | Lab | Lab | Lab | Lab | Lab | Lab | Lab | Lab | Lab | Lab | Lab |  |  | 1
| No | No | 01 | 02 | 03 | 04 | 05 | 06 | 07 | 09 | 11 | 13 | 14 | 15 | 16 | 17 | 18 | 19 | 21 | 22 |  |  | wt.%
|  |  | 4A*OES | 4A*OES | 4A*OES | 4A*OES | 4A*OES | 4A*MS | 4A*MS | 4A*OES | 4A*OES | 4A*OES/MS | 4A*OES | 4A*OES | 4A*OES/MS | 4A*OES | 4A*MS | 4A*OES | 4A*OES/MS | 4A*MS |  |  | 2
3
| 1 | 1 | 2.61 | 2.36 | 2.6213 | 2.41 | 1.86 | 2.48 | 2.46 | 2.52 | 2.79 | 2.6255 | 2.4799 | 2.43 | 2.416 | < 0.01 | 2.42 | 2.54 | 2.29 | 2.33 |  |  | 1
| 1 | 2 | 2.57 | 2.38 | 2.607 | 2.36 | 2.49 | 2.43 | 2.44 | 2.52 | 2.81 | 2.6031 | 2.4804 | 2.33 | 2.671 | < 0.01 | 2.37 | 2.56 | 2.19 | 2.4 |  |  | #N/A
| 1 | 3 | 2.6 | 2.4 | 2.6264 | 2.43 | 2.44 | 2.45 | 2.46 | 2.47 | 2.55 | 2.5753 | 2.4562 | 2.35 | 2.539 | 0.15 | 2.37 | 2.49 | 2.4 | 2.44 |  |  | 16
| 1 | 4 | 2.61 | 2.38 | 2.6308 | 1.8 | 2.47 | 2.43 | 2.55 | 2.52 | 2.32 | 2.6466 | 2.4379 | 2.4 | 2.483 | < 0.01 | 2.43 | 2.5 | 2 | 2.4 |  |  | 2.4892
| 1 | 5 | 2.58 | 2.46 | 2.5974 | 2.38 | 2.46 | 2.56 | 2.42 | 2.48 | 2.3 | 2.6306 |  | 2.36 | 2.558 | 0.2 | 2.5 | 2.52 | 2.2 | 2.38 |  |  | 30
| 1 | 6 | 2.6 | 2.48 | 2.6025 | 2.49 | 2.46 | 2.44 | 2.48 | 2.5 | 2.66 | 2.5342 | 2.5976 | 2.39 | 2.634 | 0.24 | 2.48 | 2.54 | 2.1 | 2.44
| Mean |  | 2.595 | 2.41 | 2.6142 | 2.3117 | 2.3633 | 2.465 | 2.4683 | 2.5017 | 2.5717 | 2.6025 | 2.4904 | 2.3767 | 2.5502 | 0.19667 | 2.4283 | 2.525 | 2.1967 | 2.3983
| Median |  | 2.6 | 2.39 | 2.6141 | 2.395 | 2.46 | 2.445 | 2.46 | 2.51 | 2.605 | 2.6143 | 2.4799 | 2.375 | 2.5485 | 0.2 | 2.425 | 2.53 | 2.195 | 2.4
| Std Dev. |  | 0.016432 | 0.04858 | 0.013753 | 0.25467 | 0.24712 | 0.0501 | 0.044907 | 0.022286 | 0.22355 | 0.041647 | 0.062506 | 0.036697 | 0.094156 | 0.045092 | 0.054191 | 0.026646 | 0.1401 | 0.041191
| Rel.Std.Dev. |  | 0.6332% | 2.016% | 0.5261% | 11.02% | 10.46% | 2.032% | 1.819% | 0.8908% | 8.693% | 1.6% | 2.51% | 1.544% | 3.692% | 22.93% | 2.232% | 1.055% | 6.378% | 1.717%
| PDM3 |  | 4.249% | -3.183% | 5.022% | -7.133% | -5.058% | -0.9733% | -0.8394% | 0.4997% | 3.312% | 4.552% | 0.04705% | -4.522% | 2.448% | -92.1% | -2.446% | 1.437% | -11.75% | -3.652%
| Z-Score (Absolute) |  | 1.04 | 0.48 | 1.2 | 1.29 | 0.87 | 0.03 | 0 | 0.27 | 0.85 | 1.11 | 0.18 | 0.76 | 0.67 | NA | 0.33 | 0.47 | 2.24 | 0.58
| Analytical results for La in OREAS 926 (Certified Value 41.8 ppm) | [21 empty] | Certified
La | Round | Replicate | Lab | Lab | Lab | Lab | Lab | Lab | Lab | Lab | Lab | Lab | Lab | Lab | Lab | Lab | Lab | Lab |  |  |  |  | 1
| No | No | 02 | 03 | 04 | 05 | 06 | 07 | 09 | 11 | 13 | 14 | 15 | 16 | 18 | 19 | 21 | 22 |  |  |  |  | ppm
|  |  | 4A*MS | 4A*MS | 4A*MS | 4A*MS | 4A*MS | 4A*MS | 4A*MS | 4A*OES | 4A*OES/MS | 4A*MS | 4A*OES | 4A*OES/MS | 4A*MS | 4A*OES | 4A*OES/MS | 4A*MS |  |  |  |  | 1
2
| 1 | 1 | 42 | 43.29 | 44.5 | 40.4 | 44 | 42.2 | 39.5 | 41 | 43.91 | 38.45 | 24 | 40.4 | 40.5 | 42 | 41.6 | 41.4 |  |  |  |  | 1
| 1 | 2 | 42.4 | 43.52 | 41.6 | 40.9 | 44.4 | 43.7 | 39 | 42 | 44.3876 | 39.67 | 25 | 41.8 | 40.3 | 43 | 42.2 | 39.9 |  |  |  |  | #N/A
| 1 | 3 | 42.4 | 44.22 | 43.5 | 40.8 | 44.3 | 42.9 | 39.6 | 45 | 42.9447 | 39.02 | 25 | 39.6 | 40 | 42 | 41.2 | 40.7 |  |  |  |  | 16
| 1 | 4 | 42.5 | 44.92 | 43 | 40.6 | 43.6 | 44.9 | 37.4 | 43 | 42.6851 | 38.44 | 21 | 40.8 | 40 | 42 | 42.4 | 40.8 |  |  |  |  | 41.8393
| 1 | 5 | 42.9 | 43.93 | 42.7 | 40.5 | 47 | 42 | 39.2 | 41 | 43.0776 |  | 24 | 42 | 41.9 | 42 | 41.8 | 41.1 |  |  |  |  | 31
| 1 | 6 | 42.6 | 44.7 | 43.6 | 39.4 | 41.9 | 43.3 | 39.3 | 43 | 42.2232 | 38.68 | 22 | 41.1 | 40.9 | 42 | 41.7 | 40.1
| Mean |  | 42.4667 | 44.0967 | 43.15 | 40.4333 | 44.2 | 43.1667 | 39 | 42.5 | 43.2047 | 38.852 | 23.5 | 40.95 | 40.6 | 42.1667 | 41.8167 | 40.6667
| Median |  | 42.45 | 44.075 | 43.25 | 40.55 | 44.15 | 43.1 | 39.25 | 42.5 | 43.0112 | 38.68 | 24 | 40.95 | 40.4 | 42 | 41.75 | 40.75
| Std Dev. |  | 0.29439 | 0.64314 | 0.97724 | 0.53914 | 1.648 | 1.0652 | 0.8124 | 1.5166 | 0.80172 | 0.51436 | 1.6432 | 0.89387 | 0.72111 | 0.40825 | 0.43089 | 0.57504
| Rel.Std.Dev. |  | 0.6932% | 1.458% | 2.265% | 1.333% | 3.729% | 2.468% | 2.083% | 3.568% | 1.856% | 1.324% | 6.992% | 2.183% | 1.776% | 0.9682% | 1.03% | 1.414%
| PDM3 |  | 1.499% | 5.395% | 3.133% | -3.36% | 5.642% | 3.172% | -6.786% | 1.579% | 3.263% | -7.14% | -43.83% | -2.126% | -2.962% | 0.7824% | -0.05418% | -2.803%
| Z-Score (Absolute) |  | 0.25 | 1.12 | 0.62 | 0.83 | 1.17 | 0.62 | 1.59 | 0.27 | 0.64 | 1.67 | 9.83 | 0.55 | 0.74 | 0.09 | 0.09 | 0.7
| Analytical results for Li in OREAS 926 (Certified Value 31.1 ppm) | [21 empty] | Certified
Li | Round | Replicate | Lab | Lab | Lab | Lab | Lab | Lab | Lab | Lab | Lab | Lab | Lab | Lab | Lab | Lab | Lab | Lab | Lab |  |  |  | 1
| No | No | 01 | 02 | 03 | 04 | 05 | 06 | 07 | 09 | 13 | 14 | 15 | 16 | 17 | 18 | 19 | 21 | 22 |  |  |  | ppm
|  |  | 4A*MS | 4A*OES | 4A*MS | 4A*OES | 4A*OES | 4A*MS | 4A*MS | 4A*MS | 4A*OES/MS | 4A*MS | 4A*OES | 4A*OES/MS | 4A*OES | 4A*MS | 4A*OES | 4A*OES/MS | 4A*MS |  |  |  | 1
2
| 1 | 1 | 33.1 | 30 | 28.9 | 30 | 30 | 33.1 | 29 | 31.5 | 29.6138 | 121.5 | 36 | 30.506 | 23 | 31.1 | 31 | 36 | 31.9 |  |  |  | 1
| 1 | 2 | 33.5 | 30 | 29.2 | 29 | 31 | 33.4 | 31 | 30 | 29.4656 | 112 | 35 | 32.089 | 21 | 30.6 | 31 | 34 | 31.7 |  |  |  | #N/A
| 1 | 3 | 33.8 | 31 | 30.4 | 30 | 30 | 33.4 | 30.7 | 31.5 | 29.3491 | 112.7 | 36 | 31.789 | 23 | 30.4 | 31 | 34 | 33 |  |  |  | 16
| 1 | 4 | 33.7 | 30 | 33.3 | 29 | 31 | 33 | 32.3 | 31 | 29.9461 | 114.1 | 34 | 31.452 | 27 | 30 | 31 | 34 | 32.9 |  |  |  | 31.0533
| 1 | 5 | 34 | 32 | 30.5 | 30 | 31 | 34.9 | 30.2 | 30 | 29.7577 |  | 34 | 29.978 | 24 | 30.8 | 30 | 35 | 32 |  |  |  | 32
| 1 | 6 | 33.2 | 31 | 30.4 | 31 | 31 | 32.6 | 30.4 | 30.5 | 29.6133 | 110.9 | 35 | 30.917 | 26 | 30.2 | 31 | 34 | 32
| Mean |  | 33.55 | 30.6667 | 30.45 | 29.8333 | 30.6667 | 33.4 | 30.6 | 30.75 | 29.6242 | 114.24 | 35 | 31.1218 | 24 | 30.5167 | 30.8333 | 34.5 | 32.25
| Median |  | 33.6 | 30.5 | 30.4 | 30 | 31 | 33.25 | 30.55 | 30.75 | 29.6135 | 112.7 | 35 | 31.1845 | 23.5 | 30.5 | 31 | 34 | 32
| Std Dev. |  | 0.35071 | 0.8165 | 1.5553 | 0.75277 | 0.5164 | 0.79246 | 1.0789 | 0.6892 | 0.21095 | 4.2211 | 0.89443 | 0.80238 | 2.1909 | 0.40208 | 0.40825 | 0.83666 | 0.55408
| Rel.Std.Dev. |  | 1.045% | 2.662% | 5.108% | 2.523% | 1.684% | 2.373% | 3.526% | 2.241% | 0.7121% | 3.695% | 2.556% | 2.578% | 9.129% | 1.318% | 1.324% | 2.425% | 1.718%
| PDM3 |  | 8.04% | -1.245% | -1.943% | -3.929% | -1.245% | 7.557% | -1.46% | -0.9767% | -4.602% | 267.9% | 12.71% | 0.2207% | -22.71% | -1.728% | -0.7083% | 11.1% | 3.854%
| Z-Score (Absolute) |  | 2.06 | 0.06 | 0.22 | 0.67 | 0.06 | 1.95 | 0.11 | 0 | 0.83 | 61.42 | 3.13 | 0.27 | 4.97 | 0.17 | 0.06 | 2.76 | 1.1
| Analytical results for Lu in OREAS 926 (Certified Value 0.38 ppm) | [21 empty] | Certified
Lu | Round | Replicate | Lab | Lab | Lab | Lab | Lab | Lab | Lab | Lab | Lab | Lab | Lab | [9 empty] | 1
| No | No | 02 | 03 | 04 | 05 | 09 | 13 | 14 | 16 | 18 | 19 | 21 | [9 empty] | ppm
|  |  | 4A*MS | 4A*MS | 4A*MS | 4A*MS | 4A*MS | 4A*OES/MS | 4A*MS | 4A*OES/MS | 4A*MS | 4A*MS | 4A*OES/MS | [9 empty] | 2
3
| 1 | 1 | 0.4 | 0.336 | 0.4 | 0.4 | 0.38 | 0.36129 | 0.519 | 0.346 | 0.3 | 0.4 | 0.38 | [9 empty] | 1
| 1 | 2 | 0.4 | 0.334 | 0.4 | 0.4 | 0.36 | 0.3852 | 0.516 | 0.36 | 0.3 | 0.3 | 0.38 | [9 empty] | #N/A
| 1 | 3 | 0.4 | 0.359 | 0.4 | 0.3 | 0.38 | 0.38584 | 0.525 | 0.366 | 0.3 | 0.4 | 0.37 | [9 empty] | 16
| 1 | 4 | 0.4 | 0.354 | 0.4 | 0.4 | 0.36 | 0.41391 | 0.536 | 0.377 | 0.3 | 0.4 | 0.37 | [9 empty] | 0.38094
| 1 | 5 | 01: 0.4; 02: 0.342; 03: 0.4; 04: 0.4; 05: 0.36; 06: 0.38442; 09: 0.35; 13: 0.3; 14: 0.4; 15: 0.37 |  |  |  | 33
| 1 | 6 | 0.4 | 0.359 | 0.4 | 0.4 | 0.36 | 0.37626 | 0.547 | 0.341 | 0.3 | 0.4 | 0.37
| Mean |  | 0.4 | 0.34733 | 0.4 | 0.38333 | 0.36667 | 0.38449 | 0.5286 | 0.35667 | 0.3 | 0.38333 | 0.37333
| Median |  | 0.4 | 0.348 | 0.4 | 0.4 | 0.36 | 0.38481 | 0.525 | 0.355 | 0.3 | 0.4 | 0.37
| Std Dev. |  | 6.0809e-17 | 0.011413 | 6.0809e-17 | 0.040825 | 0.010328 | 0.017169 | 0.012818 | 0.01353 | 0 | 0.040825 | 0.005164
| Rel.Std.Dev. |  | 1.52e-14% | 3.286% | 1.52e-14% | 10.65% | 2.817% | 4.465% | 2.425% | 3.794% | 0% | 10.65% | 1.383%
| PDM3 |  | 5.003% | -8.823% | 5.003% | 0.6275% | -3.748% | 0.9305% | 38.76% | -6.373% | -21.25% | 0.6275% | -1.998%
| Z-Score (Absolute) |  | 0.67 | 1.46 | 0.67 | 0 | 0.67 | 0.05 | 5.88 | 1.08 | 3.37 | 0 | 0.4
| Analytical results for Mg in OREAS 926 (Certified Value 1.73 wt.%) | [21 empty] | Certified
Mg | Round | Replicate | Lab | Lab | Lab | Lab | Lab | Lab | Lab | Lab | Lab | Lab | Lab | Lab | Lab | Lab | Lab | Lab | Lab | Lab |  |  | 1
| No | No | 01 | 02 | 03 | 04 | 05 | 06 | 07 | 09 | 11 | 13 | 14 | 15 | 16 | 17 | 18 | 19 | 21 | 22 |  |  | wt.%
|  |  | 4A*OES | 4A*OES | 4A*OES | 4A*OES | 4A*OES | 4A*MS | 4A*MS | 4A*OES | 4A*OES | 4A*OES/MS | 4A*OES | 4A*OES | 4A*OES/MS | 4A*OES | 4A*OES | 4A*OES | 4A*OES/MS | 4A*MS |  |  | 2
3
| 1 | 1 | 1.89 | 1.68 | 1.7832 | 1.84 | 1.75 | 1.77 | 1.61 | 1.83 | 1.77 | 1.7409 | 1.6163 | 1.69 | 1.657 | 1.53 | 1.77 | 1.68 | 1.67 | 1.63 |  |  | 1
| 1 | 2 | 1.87 | 1.7 | 1.7824 | 1.78 | 1.81 | 1.71 | 1.6 | 1.83 | 1.79 | 1.7686 | 1.6335 | 1.71 | 1.731 | 1.43 | 1.74 | 1.69 | 1.68 | 1.69 |  |  | #N/A
| 1 | 3 | 1.88 | 1.72 | 1.8479 | 1.8 | 1.75 | 1.73 | 1.62 | 1.81 | 1.73 | 1.7411 | 1.6072 | 1.77 | 1.741 | 1.36 | 1.75 | 1.65 | 1.67 | 1.74 |  |  | 16
| 1 | 4 | 1.88 | 1.69 | 1.7903 | 1.76 | 1.78 | 1.71 | 1.67 | 1.83 | 1.7 | 1.7783 | 1.6135 | 1.62 | 1.724 | 1.51 | 1.78 | 1.66 | 1.65 | 1.7 |  |  | 1.7331
| 1 | 5 | 1.87 | 1.76 | 1.7785 | 1.79 | 1.75 | 1.8 | 1.58 | 1.79 | 1.67 | 1.8018 |  | 1.63 | 1.688 | 1.41 | 1.8 | 1.67 | 1.7 | 1.73 |  |  | 34
| 1 | 6 | 1.88 | 1.76 | 1.7938 | 1.84 | 1.79 | 1.71 | 1.65 | 1.81 | 1.72 | 1.7839 | 1.7175 | 1.66 | 1.766 | 1.46 | 1.82 | 1.68 | 1.65 | 1.69
| Mean |  | 1.8783 | 1.7183 | 1.796 | 1.8017 | 1.7717 | 1.7383 | 1.6217 | 1.8167 | 1.73 | 1.7691 | 1.6376 | 1.68 | 1.7178 | 1.45 | 1.7767 | 1.6717 | 1.67 | 1.6967
| Median |  | 1.88 | 1.71 | 1.7868 | 1.795 | 1.765 | 1.72 | 1.615 | 1.82 | 1.725 | 1.7735 | 1.6163 | 1.675 | 1.7275 | 1.445 | 1.775 | 1.675 | 1.67 | 1.695
| Std Dev. |  | 0.0075277 | 0.034881 | 0.026023 | 0.032506 | 0.025626 | 0.038166 | 0.033116 | 0.01633 | 0.044272 | 0.024281 | 0.045715 | 0.055857 | 0.039138 | 0.063561 | 0.030111 | 0.01472 | 0.018974 | 0.038816
| Rel.Std.Dev. |  | 0.4008% | 2.03% | 1.449% | 1.804% | 1.446% | 2.196% | 2.042% | 0.8989% | 2.559% | 1.373% | 2.792% | 3.325% | 2.278% | 4.384% | 1.695% | 0.8805% | 1.136% | 2.288%
| PDM3 |  | 8.383% | -0.8492% | 3.633% | 3.959% | 2.228% | 0.3048% | -6.427% | 4.825% | -0.1761% | 2.08% | -5.508% | -3.061% | -0.8781% | -16.33% | 2.517% | -3.542% | -3.638% | -2.099%
| Z-Score (Absolute) |  | 1.98 | 0.07 | 0.92 | 1 | 0.61 | 0.18 | 1.32 | 1.19 | 0.07 | 0.58 | 1.11 | 0.57 | 0.08 | 3.52 | 0.67 | 0.67 | 0.7 | 0.35
| Analytical results for Mn in OREAS 926 (Certified Value 0.099 wt.%) | [21 empty] | Certified
Mn | Round | Replicate | Lab | Lab | Lab | Lab | Lab | Lab | Lab | Lab | Lab | Lab | Lab | Lab | Lab | Lab | Lab | Lab | Lab | Lab |  |  | 1
| No | No | 01 | 02 | 03 | 04 | 05 | 06 | 07 | 09 | 11 | 13 | 14 | 15 | 16 | 17 | 18 | 19 | 21 | 22 |  |  | wt.%
|  |  | 4A*OES | 4A*OES | 4A*OES | 4A*MS | 4A*OES | 4A*MS | 4A*MS | 4A*OES | 4A*OES | 4A*OES/MS | 4A*OES | 4A*OES | 4A*OES/MS | 4A*OES | 4A*OES | 4A*OES | 4A*OES/MS | 4A*MS |  |  | 3
3
| 1 | 1 | 0.0996 | 0.0905 | 0.1045 | 0.109 | 0.102 | 0.1 | 0.0959 | 0.0994 | 0.1005 | 0.10133 | 0.101 | 0.106 | 0.092471 | 0.0874 | 0.0992 | 0.1047 | 0.0922 | 0.0927 |  |  | 1
| 1 | 2 | 0.0985 | 0.0933 | 0.1039 | 0.103 | 0.105 | 0.0991 | 0.0959 | 0.102 | 0.1006 | 0.10133 | 0.1024 | 0.104 | 0.098628 | 0.0926 | 0.0998 | 0.1036 | 0.0922 | 0.0946 |  |  | #N/A
| 1 | 3 | 0.099 | 0.0929 | 0.1077 | 0.105 | 0.101 | 0.1 | 0.0964 | 0.0984 | 0.0989 | 0.10182 | 0.1 | 0.108 | 0.095464 | 0.0885 | 0.103 | 0.1045 | 0.0917 | 0.0965 |  |  | 16
| 1 | 4 | 0.0992 | 0.0925 | 0.1052 | 0.103 | 0.0981 | 0.0986 | 0.099 | 0.101 | 0.0972 | 0.10163 | 0.1006 | 0.102 | 0.094102 | 0.0944 | 0.102 | 0.1041 | 0.0909 | 0.0957 |  |  | 0.099212
| 1 | 5 | 0.0991 | 0.0957 | 0.1047 | 0.104 | 0.0961 | 0.104 | 0.0961 | 0.0992 | 0.0958 | 0.1028 |  | 0.104 | 0.092565 | 0.0903 | 0.108 | 0.1029 | 0.093 | 0.0955 |  |  | 35
| 1 | 6 | 0.0991 | 0.0974 | 0.1048 | 0.107 | 0.0991 | 0.0983 | 0.097 | 0.102 | 0.0984 | 0.1028 | 0.1057 | 0.102 | 0.097125 | 0.0909 | 0.109 | 0.1044 | 0.0905 | 0.0972
| Mean |  | 0.099083 | 0.093717 | 0.10513 | 0.10517 | 0.10022 | 0.1 | 0.096717 | 0.10033 | 0.098567 | 0.10195 | 0.10194 | 0.10433 | 0.095059 | 0.090683 | 0.1035 | 0.10403 | 0.09175 | 0.095367
| Median |  | 0.0991 | 0.0931 | 0.10475 | 0.1045 | 0.10005 | 0.09955 | 0.09625 | 0.1002 | 0.09865 | 0.10172 | 0.101 | 0.104 | 0.094783 | 0.0906 | 0.1025 | 0.10425 | 0.09195 | 0.0956
| Std Dev. |  | 0.00035449 | 0.0024564 | 0.0013277 | 0.0024014 | 0.0031416 | 0.0020813 | 0.0011923 | 0.0015423 | 0.0018726 | 0.00068366 | 0.0022799 | 0.0023381 | 0.0024901 | 0.0025779 | 0.0041275 | 0.00067429 | 0.0009225 | 0.0015795
| Rel.Std.Dev. |  | 0.3578% | 2.621% | 1.263% | 2.283% | 3.135% | 2.081% | 1.233% | 1.537% | 1.9% | 0.6706% | 2.237% | 2.241% | 2.619% | 2.843% | 3.988% | 0.6481% | 1.005% | 1.656%
| PDM3 |  | -0.1295% | -5.539% | 5.969% | 6.002% | 1.013% | 0.7945% | -2.515% | 1.13% | -0.6502% | 2.763% | 2.75% | 5.162% | -4.186% | -8.596% | 4.322% | 4.86% | -7.521% | -3.876%
| Z-Score (Absolute) |  | 0.19 | 1.18 | 0.93 | 0.93 | 0.02 | 0.02 | 0.63 | 0.04 | 0.28 | 0.34 | 0.34 | 0.78 | 0.93 | 1.74 | 0.63 | 0.72 | 1.54 | 0.87
| Analytical results for Mo in OREAS 926 (Certified Value 1.04 ppm) | [21 empty] | Certified
Mo | Round | Replicate | Lab | Lab | Lab | Lab | Lab | Lab | Lab | Lab | Lab | Lab | Lab | Lab | Lab | Lab | Lab | Lab | Lab |  |  |  | 1
| No | No | 01 | 03 | 04 | 05 | 06 | 07 | 09 | 11 | 13 | 14 | 15 | 16 | 17 | 18 | 19 | 21 | 22 |  |  |  | ppm
|  |  | 4A*MS | 4A*MS | 4A*MS | 4A*MS | 4A*MS | 4A*MS | 4A*MS | 4A*OES | 4A*OES/MS | 4A*OES | 4A*OES | 4A*OES/MS | 4A*OES | 4A*MS | 4A*OES | 4A*OES/MS | 4A*MS |  |  |  | 2
3
| 1 | 1 | 1.2 | 1.1 | 1.1 | 1 | 1.13 | 1.17 | 1 | < 2 | 0.89666 | < 2 | < 2 | 1.206 | 1 | 0.8 | < 2 | 0.97 | 0.95 |  |  |  | 1
| 1 | 2 | 1 | 1.1 | 1 | 1.2 | 1.07 | 1.22 | 1 | < 2 | 1.0321 | < 2 | < 2 | 1.1 | < 1 | 0.9 | < 2 | 0.99 | 0.94 |  |  |  | #N/A
| 1 | 3 | 1.1 | 1.2 | 1.1 | 0.9 | 1.18 | 1.11 | 1 | < 2 | 1.0401 | < 2 | < 2 | 1.429 | < 1 | 0.9 | < 2 | 1.06 | 1 |  |  |  | 16
| 1 | 4 | 1 | 1.2 | 1.6 | 1 | 1.08 | 1.17 | 1 | < 2 | 1.12 | < 2 | < 2 | 1.05 | 1 | 1.2 | < 2 | 1.01 | 1.01 |  |  |  | 1.0437
| 1 | 5 | 1 | 1.1 | 1.1 | 1 | 1.19 | 1.09 | 1 | < 2 | 0.89062 |  | < 2 | 1.139 | < 1 | 1 | < 2 | 1.05 | 0.97 |  |  |  | 36
| 1 | 6 | 1.2 | 1 | 1.1 | 1.1 | 1.12 | 1.02 | 1 | < 2 | 0.8951 | < 2 | < 2 | 1.085 | 1 | 0.9 | < 2 | 1 | 1.06
| Mean |  | 1.0833 | 1.1167 | 1.1667 | 1.0333 | 1.1283 | 1.13 | 1 |  | 0.97911 |  |  | 1.1682 | 1 | 0.95 |  | 1.0133 | 0.98833
| Median |  | 1.05 | 1.1 | 1.1 | 1 | 1.125 | 1.14 | 1 |  | 0.96439 |  |  | 1.1195 | 1 | 0.9 |  | 1.005 | 0.985
| Std Dev. |  | 0.098319 | 0.075277 | 0.21602 | 0.10328 | 0.049565 | 0.071274 | 0 |  | 0.098049 |  |  | 0.13845 | 0 | 0.13784 |  | 0.035024 | 0.04446
| Rel.Std.Dev. |  | 9.076% | 6.741% | 18.52% | 9.995% | 4.393% | 6.307% | 0% |  | 10.01% |  |  | 11.85% | 0% | 14.51% |  | 3.456% | 4.498%
| PDM3 |  | 3.795% | 6.988% | 11.78% | -0.9957% | 8.106% | 8.266% | -4.189% |  | -6.191% |  |  | 11.92% | -4.189% | -8.98% |  | -2.912% | -5.307%
| Z-Score (Absolute) |  | 1.69 | 2.36 | 3.37 | 0.67 | 2.6 | 2.63 | 0 | 0 | 0.42 | 0 | 0 | 3.4 | 5.06 | 1.01 | 0 | 0.27 | 0.24
| Analytical results for Na in OREAS 926 (Certified Value 0.278 wt.%) | [21 empty] | Certified
Na | Round | Replicate | Lab | Lab | Lab | Lab | Lab | Lab | Lab | Lab | Lab | Lab | Lab | Lab | Lab | Lab | Lab | Lab | Lab |  |  |  | 1
| No | No | 01 | 02 | 03 | 04 | 05 | 06 | 07 | 09 | 11 | 13 | 14 | 15 | 16 | 18 | 19 | 21 | 22 |  |  |  | wt.%
|  |  | 4A*OES | 4A*OES | 4A*OES | 4A*OES | 4A*OES | 4A*MS | 4A*MS | 4A*OES | 4A*OES | 4A*OES/MS | 4A*OES | 4A*OES | 4A*OES/MS | 4A*MS | 4A*OES | 4A*OES/MS | 4A*MS |  |  |  | 3
3
| 1 | 1 | 0.291 | 0.26 | 0.2934 | 0.26 | 0.28 | 0.27 | 0.26 | 0.28 | 0.28 | 0.28273 | 0.2414 | 0.31 | 0.264 | 0.28 | 0.3 | 0.26 | 0.25 |  |  |  | 1
| 1 | 2 | 0.287 | 0.27 | 0.2991 | 0.26 | 0.29 | 0.26 | 0.26 | 0.28 | 0.28 | 0.28727 | 0.2418 | 0.32 | 0.284 | 0.28 | 0.31 | 0.27 | 0.26 |  |  |  | #N/A
| 1 | 3 | 0.289 | 0.27 | 0.3018 | 0.27 | 0.29 | 0.27 | 0.27 | 0.28 | 0.29 | 0.29483 | 0.2428 | 0.31 | 0.276 | 0.28 | 0.3 | 0.26 | 0.26 |  |  |  | 16
| 1 | 4 | 0.29 | 0.27 | 0.2981 | 0.26 | 0.29 | 0.26 | 0.28 | 0.29 | 0.29 | 0.30612 | 0.239 | 0.33 | 0.27 | 0.28 | 0.3 | 0.25 | 0.26 |  |  |  | 0.27825
| 1 | 5 | 0.287 | 0.28 | 0.2941 | 0.26 | 0.29 | 0.28 | 0.26 | 0.28 | 0.28 | 0.28972 |  | 0.3 | 0.269 | 0.29 | 0.3 | 0.23 | 0.26 |  |  |  | 37
| 1 | 6 | 0.289 | 0.28 | 0.2964 | 0.27 | 0.29 | 0.26 | 0.27 | 0.29 | 0.29 | 0.28926 | 0.2563 | 0.34 | 0.279 | 0.28 | 0.3 | 0.26 | 0.26
| Mean |  | 0.28883 | 0.27167 | 0.29715 | 0.26333 | 0.28833 | 0.26667 | 0.26667 | 0.28333 | 0.285 | 0.29165 | 0.24426 | 0.31833 | 0.27367 | 0.28167 | 0.30167 | 0.255 | 0.25833
| Median |  | 0.289 | 0.27 | 0.29725 | 0.26 | 0.29 | 0.265 | 0.265 | 0.28 | 0.285 | 0.28949 | 0.2418 | 0.315 | 0.273 | 0.28 | 0.3 | 0.26 | 0.26
| Std Dev. |  | 0.0016021 | 0.0075277 | 0.0031703 | 0.005164 | 0.0040825 | 0.008165 | 0.008165 | 0.005164 | 0.0054772 | 0.0080951 | 0.0068737 | 0.01472 | 0.0073394 | 0.0040825 | 0.0040825 | 0.013784 | 0.0040825
| Rel.Std.Dev. |  | 0.5547% | 2.771% | 1.067% | 1.961% | 1.416% | 3.062% | 3.062% | 1.823% | 1.922% | 2.776% | 2.814% | 4.624% | 2.682% | 1.449% | 1.353% | 5.406% | 1.58%
| PDM3 |  | 3.802% | -2.368% | 6.791% | -5.362% | 3.622% | -4.165% | -4.165% | 1.825% | 2.424% | 4.816% | -12.22% | 14.4% | -1.649% | 1.226% | 8.414% | -8.357% | -7.159%
| Z-Score (Absolute) |  | 0.32 | 0.45 | 0.7 | 0.82 | 0.3 | 0.67 | 0.67 | 0.07 | 0.15 | 0.45 | 1.68 | 1.65 | 0.36 | 0 | 0.9 | 1.2 | 1.05
| Analytical results for Nb in OREAS 926 (Certified Value 13.5 ppm) | [21 empty] | Certified
Nb | Round | Replicate | Lab | Lab | Lab | Lab | Lab | Lab | Lab | Lab | Lab | Lab | Lab | Lab | Lab | Lab | Lab | Lab | Lab |  |  |  | 1
| No | No | 01 | 02 | 03 | 04 | 05 | 06 | 07 | 09 | 11 | 13 | 14 | 15 | 16 | 18 | 19 | 21 | 22 |  |  |  | ppm
|  |  | 4A*MS | 4A*MS | 4A*MS | 4A*MS | 4A*MS | 4A*MS | 4A*MS | 4A*MS | 4A*OES | 4A*OES/MS | 4A*MS | 4A*OES | 4A*OES/MS | 4A*MS | 4A*MS | 4A*OES/MS | 4A*MS |  |  |  | 1
2
| 1 | 1 | 13.5 | 33.7 | 12.93 | 15.3 | 13.7 | 13.5 | 13.1 | 12.5 | 12 | 13.7448 | 13.52 | 14 | 15.602 | 7.8 | 14.1 | 14.6 | 13.8 |  |  |  | 1
| 1 | 2 | 13.5 | 33.7 | 12.34 | 14.2 | 13.7 | 13.6 | 14.2 | 12.5 | 12 | 13.3446 | 12.94 | 13 | 15.317 | 10.2 | 14.3 | 14.3 | 13.8 |  |  |  | #N/A
| 1 | 3 | 13.1 | 33.5 | 12.07 | 14.4 | 12.8 | 13.9 | 14 | 12.5 | 12 | 13.4295 | 13.37 | 14 | 15.83 | 12.6 | 13.7 | 14 | 14.3 |  |  |  | 16
| 1 | 4 | 13.1 | 33.8 | 12.49 | 14.4 | 11.4 | 13.7 | 14.4 | 12.5 | 12 | 13.3752 | 13.45 | 13 | 15.328 | 12.6 | 13.9 | 13.9 | 14.6 |  |  |  | 13.5044
| 1 | 5 | 13.3 | 33.4 | 12.41 | 14.3 | 13.3 | 14.3 | 13.9 | 12.5 | 12 | 13.7074 |  | 14 | 15.006 | 13.4 | 14 | 14.2 | 14.2 |  |  |  | 38
| 1 | 6 | 13.3 | 33.6 | 11.95 | 14.6 | 12.4 | 13.4 | 13.7 | 12.5 | 12 | 13.3668 | 12.94 | 14 | 15.139 | 13 | 14.3 | 13.8 | 14.3
| Mean |  | 13.3 | 33.6167 | 12.365 | 14.5333 | 12.8833 | 13.7333 | 13.8833 | 12.5 | 12 | 13.4947 | 13.244 | 13.6667 | 15.3703 | 11.6 | 14.05 | 14.1333 | 14.1667
| Median |  | 13.3 | 33.65 | 12.375 | 14.4 | 13.05 | 13.65 | 13.95 | 12.5 | 12 | 13.4024 | 13.37 | 14 | 15.3225 | 12.6 | 14.05 | 14.1 | 14.25
| Std Dev. |  | 0.17889 | 0.1472 | 0.34547 | 0.39833 | 0.88863 | 0.3266 | 0.4535 | 0 | 0 | 0.18177 | 0.28254 | 0.5164 | 0.30194 | 2.1726 | 0.23452 | 0.29439 | 0.31411
| Rel.Std.Dev. |  | 1.345% | 0.4379% | 2.794% | 2.741% | 6.898% | 2.378% | 3.267% | 0% | 0% | 1.347% | 2.133% | 3.779% | 1.964% | 18.73% | 1.669% | 2.083% | 2.217%
| PDM3 |  | -1.514% | 148.9% | -8.437% | 7.619% | -4.599% | 1.695% | 2.806% | -7.438% | -11.14% | -0.07183% | -1.928% | 1.201% | 13.82% | -14.1% | 4.04% | 4.657% | 4.904%
| Z-Score (Absolute) |  | 0.49 | 26.9 | 1.76 | 1.17 | 1.06 | 0.09 | 0.29 | 1.57 | 2.25 | 0.23 | 0.57 | 0 | 2.3 | 2.79 | 0.52 | 0.63 | 0.67
| Analytical results for Nd in OREAS 926 (Certified Value 35.3 ppm) | [21 empty] | Certified
Nd | Round | Replicate | 01: Lab; 02: Lab; 03: Lab; 04: Lab; 05: Lab; 06: Lab; 07: Lab; 09: Lab; 11: Lab |  |  | 1
| No | No | 01: 02; 02: 03; 03: 04; 04: 05; 05: 09; 06: 13; 07: 14; 09: 18; 11: 19 |  |  | ppm
|  |  | 01: 4A*MS; 02: 4A*MS; 03: 4A*MS; 04: 4A*MS; 05: 4A*MS; 06: 4A*OES/MS; 07: 4A*MS; 09: 4A*MS; 11: 4A*MS |  |  | 1
2
| 1 | 1 | 01: 37.8; 02: 35.96; 03: 37.3; 04: 33.5; 05: 32.8; 06: 36.3083; 07: 34.34; 09: 33.9; 11: 35.6 |  |  | 1
| 1 | 2 | 01: 38.1; 02: 35.57; 03: 35.3; 04: 33.2; 05: 33.2; 06: 36.9817; 07: 34.89; 09: 32.5; 11: 34.3 |  |  | #N/A
| 1 | 3 | 01: 38.2; 02: 36.59; 03: 36.4; 04: 32.7; 05: 32.3; 06: 37.849; 07: 34.36; 09: 32.8; 11: 35.2 |  |  | 16
| 1 | 4 | 01: 38.1; 02: 36.94; 03: 36.3; 04: 33.4; 05: 32.1; 06: 38.8277; 07: 34.19; 09: 33.8; 11: 36 |  |  | 35.3133
| 1 | 5 | 01: 38.3; 02: 35.96; 03: 36.3; 04: 33.2; 05: 32.6; 06: 37.0535; 09: 34.4; 11: 36.2 |  |  | 39
| 1 | 6 | 01: 38.3; 02: 36.99; 03: 36.8; 04: 33.1; 05: 32.7; 06: 38.5986; 07: 34.13; 09: 33.2; 11: 37.1
| Mean |  | 01: 38.1333; 02: 36.335; 03: 36.4; 04: 33.1833; 05: 32.6167; 06: 37.6031; 07: 34.382; 09: 33.4333; 11: 35.7333
| Median |  | 01: 38.15; 02: 36.275; 03: 36.35; 04: 33.2; 05: 32.65; 06: 37.4512; 07: 34.34; 09: 33.5; 11: 35.8
| Std Dev. |  | 01: 0.18619; 02: 0.58763; 03: 0.66332; 04: 0.27869; 05: 0.38687; 06: 0.99156; 07: 0.30028; 09: 0.72296; 11: 0.95009
| Rel.Std.Dev. |  | 01: 0.4883%; 02: 1.617%; 03: 1.822%; 04: 0.8398%; 05: 1.186%; 06: 2.637%; 07: 0.8734%; 09: 2.162%; 11: 2.659%
| PDM3 |  | 01: 7.986%; 02: 2.893%; 03: 3.077%; 04: -6.032%; 05: -7.636%; 06: 6.484%; 07: -2.637%; 09: -5.324%; 11: 1.189%
| Z-Score (Absolute) |  | 01: 0.87; 02: 0.22; 03: 0.24; 04: 0.92; 05: 1.12; 06: 0.67; 07: 0.49; 09: 0.83; 11: 0
| Analytical results for Ni in OREAS 926 (Certified Value 34.9 ppm) | [21 empty] | Certified
Ni | Round | Replicate | Lab | Lab | Lab | Lab | Lab | Lab | Lab | Lab | Lab | Lab | Lab | Lab | Lab | Lab | Lab | Lab | Lab | Lab |  |  | 1
| No | No | 01 | 02 | 03 | 04 | 05 | 06 | 07 | 09 | 11 | 13 | 14 | 15 | 16 | 17 | 18 | 19 | 21 | 22 |  |  | ppm
|  |  | 4A*OES | 4A*MS | 4A*OES | 4A*MS | 4A*OES | 4A*MS | 4A*MS | 4A*OES | 4A*OES | 4A*OES/MS | 4A*OES | 4A*OES | 4A*OES/MS | 4A*OES | 4A*MS | 4A*MS | 4A*OES/MS | 4A*MS |  |  | 1
2
| 1 | 1 | 32 | 36.5 | 35 | 41 | 39 | 34.1 | 32.3 | 40 | 36 | 34.7694 | 32 | 38 | 28.14 | 34 | 34.3 | 36 | 32 | 32 |  |  | 1
| 1 | 2 | 31 | 36.7 | 36 | 38.5 | 36 | 34.2 | 35 | 38 | 39 | 34.0196 | 36 | 36 | 30.57 | 39 | 36 | 36.3 | 32.8 | 31.5 |  |  | #N/A
| 1 | 3 | 30 | 36.9 | 36 | 40.5 | 35 | 34.1 | 34.1 | 36 | 37 | 33.8112 | 35 | 38 | 31.56 | 33 | 34 | 34.4 | 32 | 32.8 |  |  | 16
| 1 | 4 | 32 | 36.6 | 36 | 39.3 | 37 | 34 | 36.6 | 36 | 36 | 34.6067 | 40 | 36 | 30.76 | 35 | 35.2 | 35.9 | 32.4 | 33.1 |  |  | 34.9312
| 1 | 5 | 33 | 36.6 | 36 | 39.2 | 34 | 35.7 | 33.8 | 34 | 36 | 34.2268 |  | 37 | 30.61 | 34 | 36 | 34.1 | 32.7 | 32.1 |  |  | 40
| 1 | 6 | 32 | 36.8 | 36 | 40 | 36 | 33.3 | 33.4 | 36 | 37 | 33.83 | 29 | 37 | 31.14 | 36 | 44.2 | 36.9 | 32.1 | 32.2
| Mean |  | 31.6667 | 36.6833 | 35.8333 | 39.75 | 36.1667 | 34.2333 | 34.2 | 36.6667 | 36.8333 | 34.2106 | 34.4 | 37 | 30.4633 | 35.1667 | 36.6167 | 35.6 | 32.3333 | 32.2833
| Median |  | 32 | 36.65 | 36 | 39.65 | 36 | 34.1 | 33.95 | 36 | 36.5 | 34.1232 | 35 | 37 | 30.685 | 34.5 | 35.6 | 35.95 | 32.25 | 32.15
| Std Dev. |  | 1.0328 | 0.1472 | 0.40825 | 0.9225 | 1.7224 | 0.78909 | 1.4711 | 2.0656 | 1.169 | 0.40256 | 4.1593 | 0.89443 | 1.1983 | 2.137 | 3.8076 | 1.1063 | 0.3559 | 0.57764
| Rel.Std.Dev. |  | 3.261% | 0.4013% | 1.139% | 2.321% | 4.762% | 2.305% | 4.301% | 5.633% | 3.174% | 1.177% | 12.09% | 2.417% | 3.934% | 6.077% | 10.4% | 3.108% | 1.101% | 1.789%
| PDM3 |  | -9.346% | 5.016% | 2.583% | 13.8% | 3.537% | -1.998% | -2.093% | 4.968% | 5.445% | -2.063% | -1.521% | 5.922% | -12.79% | 0.674% | 4.825% | 1.915% | -7.437% | -7.58%
| Z-Score (Absolute) |  | 1.99 | 0.7 | 0.24 | 2.34 | 0.42 | 0.62 | 0.63 | 0.69 | 0.78 | 0.63 | 0.53 | 0.87 | 2.64 | 0.12 | 0.66 | 0.12 | 1.63 | 1.66
| Analytical results for P in OREAS 926 (Certified Value 0.062 wt.%) | [21 empty] | Certified
P | Round | Replicate | Lab | Lab | Lab | Lab | Lab | Lab | Lab | Lab | Lab | Lab | Lab | Lab | Lab | Lab | Lab | Lab | Lab | Lab |  |  | 1
| No | No | 01 | 02 | 03 | 04 | 05 | 06 | 07 | 09 | 11 | 13 | 14 | 15 | 16 | 17 | 18 | 19 | 21 | 22 |  |  | wt.%
|  |  | 4A*OES | 4A*OES | 4A*OES | 4A*OES | 4A*OES | 4A*MS | 4A*MS | 4A*OES | 4A*OES | 4A*OES/MS | 4A*OES | 4A*OES | 4A*OES/MS | 4A*OES | 4A*OES | 4A*OES | 4A*OES/MS | 4A*MS |  |  | 3
3
| 1 | 1 | 0.063 | 0.0632 | 0.0452 | 0.064 | 0.059 | 0.063 | 0.057 | 0.07 | 0.068 | 0.064 | 0.05 | 0.066 | 0.061555 | 0.063 | 0.06 | 0.0752 | 0.058 | 0.059 |  |  | 1
| 1 | 2 | 0.062 | 0.0619 | 0.0438 | 0.061 | 0.062 | 0.061 | 0.057 | 0.065 | 0.069 | 0.062 | 0.06 | 0.066 | 0.065143 | 0.0652 | 0.06 | 0.076 | 0.06 | 0.061 |  |  | #N/A
| 1 | 3 | 0.064 | 0.0611 | 0.0505 | 0.062 | 0.059 | 0.062 | 0.057 | 0.07 | 0.05 | 0.06 | 0.06 | 0.068 | 0.061369 | 0.0641 | 0.061 | 0.0718 | 0.057 | 0.063 |  |  | 16
| 1 | 4 | 0.063 | 0.0625 | 0.0448 | 0.06 | 0.06 | 0.061 | 0.059 | 0.065 | 0.048 | 0.06 | 0.06 | 0.066 | 0.063281 | 0.0699 | 0.061 | 0.0749 | 0.058 | 0.062 |  |  | 0.061851
| 1 | 5 | 0.064 | 0.0622 | 0.0445 | 0.061 | 0.058 | 0.065 | 0.056 | 0.07 | 0.049 | 0.062 |  | 0.068 | 0.05807 | 0.065 | 0.062 | 0.074 | 0.061 | 0.062 |  |  | 41
| 1 | 6 | 0.062 | 0.0628 | 0.0477 | 0.064 | 0.06 | 0.061 | 0.059 | 0.065 | 0.05 | 0.061 | 0.06 | 0.068 | 0.066741 | 0.065 | 0.062 | 0.0759 | 0.058 | 0.062
| Mean |  | 0.063 | 0.062283 | 0.046083 | 0.062 | 0.059667 | 0.062167 | 0.0575 | 0.0675 | 0.055667 | 0.0615 | 0.058 | 0.067 | 0.062693 | 0.065367 | 0.061 | 0.074633 | 0.058667 | 0.0615
| Median |  | 0.063 | 0.06235 | 0.045 | 0.0615 | 0.0595 | 0.0615 | 0.057 | 0.0675 | 0.05 | 0.0615 | 0.06 | 0.067 | 0.062418 | 0.065 | 0.061 | 0.07505 | 0.058 | 0.062
| Std Dev. |  | 0.00089443 | 0.00073598 | 0.0025404 | 0.0016733 | 0.0013663 | 0.0016021 | 0.0012247 | 0.0027386 | 0.0099733 | 0.0015166 | 0.0044721 | 0.0010954 | 0.0030708 | 0.0023687 | 0.00089443 | 0.001568 | 0.0015055 | 0.0013784
| Rel.Std.Dev. |  | 1.42% | 1.182% | 5.513% | 2.699% | 2.29% | 2.577% | 2.13% | 4.057% | 17.92% | 2.466% | 7.711% | 1.635% | 4.898% | 3.624% | 1.466% | 2.101% | 2.566% | 2.241%
| PDM3 |  | 1.857% | 0.6986% | -25.49% | 0.2405% | -3.532% | 0.51% | -7.035% | 9.133% | -9.999% | -0.5679% | -6.227% | 8.324% | 1.361% | 5.684% | -1.376% | 20.67% | -5.149% | -0.5679%
| Z-Score (Absolute) |  | 0.33 | 0.14 | 4.09 | 0.07 | 0.54 | 0.11 | 1.11 | 1.5 | 1.59 | 0.07 | 0.98 | 1.37 | 0.25 | 0.94 | 0.2 | 3.36 | 0.8 | 0.07
| Analytical results for Pb in OREAS 926 (Certified Value 98 ppm) | [21 empty] | Certified
Pb | Round | Replicate | Lab | Lab | Lab | Lab | Lab | Lab | Lab | Lab | Lab | Lab | Lab | Lab | Lab | Lab | Lab | Lab | Lab | Lab | Lab |  | 1
| No | No | 01 | 02 | 03 | 04 | 05 | 06 | 07 | 09 | 10 | 11 | 13 | 14 | 15 | 16 | 17 | 18 | 19 | 21 | 22 |  | ppm
|  |  | 4A*MS | 4A*MS | 4A*MS | 4A*OES | 4A*OES | 4A*MS | 4A*MS | 4A*MS | 4A*MS | 4A*OES | 4A*OES/MS | 4A*OES | 4A*OES | 4A*OES/MS | 4A*OES | 4A*MS | 4A*MS | 4A*OES/MS | 4A*MS |  | 0
1
| 1 | 1 | 96 | 80.2 | 105.2 | 90 | 101 | 107.5 | 96.5 | 96 | 104.7 | 102 | 98.1564 | 75 | 117 | 98.615 | 80 | 91.8 | 107 | 91.9 | 96.9 |  | 1
| 1 | 2 | 96 | 80.6 | 101.1 | 90 | 92 | 104.5 | 97.8 | 95 | 99.5 | 94 | 97.225 | 96 | 118 | 98.68 | 85 | 97.7 | 94 | 97.7 | 104 |  | #N/A
| 1 | 3 | 98 | 80.5 | 110.7 | 91 | 95 | 103.5 | 96.1 | 96 | 112 | 106 | 101.5379 | 112 | 115 | 95.97 | 84 | 94.4 | 99 | 97.9 | 102.5 |  | 16
| 1 | 4 | 96 | 80.3 | 105 | 93 | 104 | 100 | 100.5 | 95 | 101.1 | 101 | 105.7729 | 96 | 117 | 96.954 | 95 | 93.1 | 101 | 97.1 | 97.9 |  | 97.8719
| 1 | 5 | 102 | 81.1 | 97.7 | 89 | 87 | 113 | 98.7 | 95 | 105.1 | 101 | 100.9177 |  | 115 | 102.918 | 87 | 91.1 | 97 | 97.1 | 98.4 |  | 42
| 1 | 6 | 102 | 80.8 | 99.1 | 90 | 90 | 99.4 | 93.4 | 96 | 105.5 | 100 | 102.6951 | 91 | 117 | 93.854 | 87 | 95.6 | 97 | 97.4 | 102.5
| Mean |  | 98.3333 | 80.5833 | 103.1333 | 90.5 | 94.8333 | 104.65 | 97.1667 | 95.5 | 104.65 | 100.6667 | 101.0508 | 94 | 116.5 | 97.8318 | 86.3333 | 93.95 | 99.1667 | 96.5167 | 100.3667
| Median |  | 97 | 80.55 | 103.05 | 90 | 93.5 | 104 | 97.15 | 95.5 | 104.9 | 101 | 101.2278 | 96 | 117 | 97.7845 | 86 | 93.75 | 98 | 97.25 | 100.45
| Std Dev. |  | 2.9439 | 0.33116 | 4.7944 | 1.3784 | 6.5549 | 5.0671 | 2.4345 | 0.54772 | 4.3376 | 3.8816 | 3.1071 | 13.2476 | 1.2247 | 3.0745 | 4.9666 | 2.468 | 4.4907 | 2.2842 | 2.9757
| Rel.Std.Dev. |  | 2.994% | 0.411% | 4.649% | 1.523% | 6.912% | 4.842% | 2.505% | 0.5735% | 4.145% | 3.856% | 3.075% | 14.09% | 1.051% | 3.143% | 5.753% | 2.627% | 4.528% | 2.367% | 2.965%
| PDM3 |  | 0.4714% | -17.66% | 5.376% | -7.532% | -3.105% | 6.925% | -0.7206% | -2.423% | 6.925% | 2.856% | 3.248% | -3.956% | 19.03% | -0.04096% | -11.79% | -4.007% | 1.323% | -1.385% | 2.549%
| Z-Score (Absolute) |  | 0.11 | 3.61 | 1.11 | 1.54 | 0.63 | 1.43 | 0.14 | 0.49 | 1.43 | 0.59 | 0.67 | 0.8 | 3.91 | 0 | 2.41 | 0.81 | 0.28 | 0.28 | 0.53
| Analytical results for Pr in OREAS 926 (Certified Value 9.61 ppm) | [21 empty] | Certified
Pr | Round | Replicate | 01: Lab; 02: Lab; 03: Lab; 04: Lab; 05: Lab; 06: Lab; 07: Lab; 09: Lab; 10: Lab |  | 1
| No | No | 01: 02; 02: 03; 03: 04; 04: 05; 05: 09; 06: 13; 07: 14; 09: 18; 10: 19 |  | ppm
|  |  | 01: 4A*MS; 02: 4A*MS; 03: 4A*MS; 04: 4A*MS; 05: 4A*MS; 06: 4A*OES/MS; 07: 4A*MS; 09: 4A*MS; 10: 4A*MS |  | 2
3
| 1 | 1 | 01: 10.4; 02: 9.659; 03: 10.7; 04: 9.2; 05: 9.32; 06: 9.8975; 07: 9.032; 09: 8.9; 10: 9.4 |  | 1
| 1 | 2 | 01: 10.5; 02: 9.445; 03: 10.1; 04: 9.1; 05: 9.32; 06: 10.0473; 07: 9.299; 09: 8.9; 10: 9.2 |  | #N/A
| 1 | 3 | 01: 10.5; 02: 9.701; 03: 10.4; 04: 9; 05: 9.22; 06: 10.192; 07: 9.046; 09: 8.9; 10: 9 |  | 16
| 1 | 4 | 01: 10.5; 02: 9.824; 03: 10.4; 04: 9.1; 05: 9.32; 06: 10.4178; 07: 9.061; 09: 9; 10: 9.5 |  | 9.6099
| 1 | 5 | 01: 10.5; 02: 9.642; 03: 10.3; 04: 9.1; 05: 9.36; 06: 10.0101; 09: 9.2; 10: 9.5 |  | 43
| 1 | 6 | 01: 10.5; 02: 9.549; 03: 10.5; 04: 8.9; 05: 9.34; 06: 10.2537; 07: 9.224; 09: 8.9; 10: 9.8
| Mean |  | 01: 10.4833; 02: 9.6367; 03: 10.4; 04: 9.0667; 05: 9.3133; 06: 10.1364; 07: 9.1324; 09: 8.9667; 10: 9.4
| Median |  | 01: 10.5; 02: 9.6505; 03: 10.4; 04: 9.1; 05: 9.32; 06: 10.1196; 07: 9.061; 09: 8.9; 10: 9.45
| Std Dev. |  | 01: 0.040825; 02: 0.12975; 03: 0.2; 04: 0.10328; 05: 0.048442; 06: 0.18812; 07: 0.12123; 09: 0.12111; 10: 0.27568
| Rel.Std.Dev. |  | 01: 0.3894%; 02: 1.346%; 03: 1.923%; 04: 1.139%; 05: 0.5201%; 06: 1.856%; 07: 1.327%; 09: 1.351%; 10: 2.933%
| PDM3 |  | 01: 9.089%; 02: 0.2789%; 03: 8.222%; 04: -5.653%; 05: -3.086%; 06: 5.479%; 07: -4.969%; 09: -6.693%; 10: -2.184%
| Z-Score (Absolute) |  | 01: 2.19; 02: 0.48; 03: 2.02; 04: 0.67; 05: 0.18; 06: 1.49; 07: 0.54; 09: 0.88; 10: 0
| Analytical results for Rb in OREAS 926 (Certified Value 166 ppm) | [21 empty] | Certified
Rb | Round | Replicate | Lab | Lab | Lab | Lab | Lab | Lab | Lab | Lab | Lab | Lab | Lab | Lab | Lab | Lab | Lab | [5 empty] | 1
| No | No | 01 | 02 | 03 | 04 | 05 | 06 | 07 | 09 | 13 | 14 | 16 | 18 | 19 | 21 | 22 | [5 empty] | ppm
|  |  | 4A*MS | 4A*MS | 4A*MS | 4A*MS | 4A*MS | 4A*MS | 4A*MS | 4A*MS | 4A*OES/MS | 4A*MS | 4A*OES/MS | 4A*MS | 4A*MS | 4A*OES/MS | 4A*MS | [5 empty] | 0
0
| 1 | 1 | 161 | 172 | 167.9 | 168 | 161 | 164.5 | 152.5 | 208 | 173.4605 | 172.57 | 169.31 | 159 | 174.8 | 167 | 161 | [5 empty] | 1
| 1 | 2 | 158 | 173 | 172.97 | 140 | 162 | 167 | 161 | 199 | 173.8582 | 182.32 | 173.52 | 155 | 173.7 | 172 | 162 | [5 empty] | #N/A
| 1 | 3 | 158 | 174 | 171.36 | 158 | 159 | 166.5 | 163.5 | 197 | 178.0875 | 182.98 | 168.65 | 156 | 169.4 | 169 | 162.5 | [5 empty] | 16
| 1 | 4 | 154 | 172 | 165.81 | 124 | 161 | 163.5 | 169.5 | 200 | 182.5515 | 186.62 | 170.69 | 157 | 170.8 | 170 | 165.5 | [5 empty] | 166.0999
| 1 | 5 | 153 | 174 | 168.94 | 159 | 158 | 175 | 156 | 203 | 177.0868 |  | 148.68 | 159 | 175.5 | 171 | 161 | [5 empty] | 44
| 1 | 6 | 154 | 175 | 166.39 | 165 | 153 | 161 | 161 | 208 | 174.4091 | 180.36 | 154.3 | 155 | 169.9 | 170 | 161.5
| Mean |  | 156.3333 | 173.3333 | 168.895 | 152.3333 | 159 | 166.25 | 160.5833 | 202.5 | 176.5756 | 180.97 | 164.1917 | 156.8333 | 172.35 | 169.8333 | 162.25
| Median |  | 156 | 173.5 | 168.42 | 158.5 | 160 | 165.5 | 161 | 201.5 | 175.7479 | 182.32 | 168.98 | 156.5 | 172.25 | 170 | 161.75
| Std Dev. |  | 3.1411 | 1.2111 | 2.8095 | 16.9548 | 3.2863 | 4.8036 | 5.9111 | 4.6797 | 3.4653 | 5.2134 | 10.1368 | 1.8348 | 2.6403 | 1.7224 | 1.6956
| Rel.Std.Dev. |  | 2.009% | 0.6987% | 1.663% | 11.13% | 2.067% | 2.889% | 3.681% | 2.311% | 1.962% | 2.881% | 6.174% | 1.17% | 1.532% | 1.014% | 1.045%
| PDM3 |  | -5.88% | 4.355% | 1.683% | -8.288% | -4.274% | 0.09035% | -3.321% | 21.91% | 6.307% | 8.952% | -1.149% | -5.579% | 3.763% | 2.248% | -2.318%
| Z-Score (Absolute) |  | 0.94 | 0.67 | 0.25 | 1.32 | 0.69 | 0 | 0.54 | 3.45 | 0.98 | 1.4 | 0.2 | 0.9 | 0.58 | 0.34 | 0.38
| Analytical results for Re in OREAS 926 (Certified Value < 5 ppb) | [21 empty] | Certified
Re | Round | Replicate | Lab | Lab | Lab | Lab | Lab | Lab | Lab | Lab | Lab | Lab | Lab | Lab | [8 empty] | 1
| No | No | 01 | 03 | 04 | 05 | 06 | 07 | 09 | 13 | 14 | 18 | 19 | 22 | [8 empty] | ppb
|  |  | 4A*MS | 4A*MS | 4A*MS | 4A*MS | 4A*MS | 4A*MS | 4A*MS | 4A*OES/MS | 4A*MS | 4A*MS | 4A*MS | 4A*MS | [8 empty] | 2
2
| 1 | 1 | < 50 | < 2 | 1 | 1 | < 2 | < 2 | < 100 | < 2 | 12 | < 1 | < 10 | 2 | [8 empty] | 1
| 1 | 2 | < 50 | < 2 | 2 | < 1 | < 2 | < 2 | < 100 | 3.333 | 5 | < 1 | < 10 | 2 | [8 empty] | 7
| 1 | 3 | < 50 | < 2 | < 1 | < 1 | < 2 | < 2 | < 100 | < 2 | 8 | < 1 | < 10 | 3 | [8 empty] | 16
| 1 | 4 | < 50 | < 2 | 4 | 1 | < 2 | < 2 | < 100 | < 2 | 5 | 1 | 10 | < 2 | [8 empty] | < 5
| 1 | 5 | 01: < 50; 02: < 2; 03: 3; 04: < 1; 05: < 2; 06: < 2; 07: < 100; 09: < 2; 11: 2; 13: < 10; 14: 3 |  | 45
| 1 | 6 | < 50 | < 2 | 5 | < 1 | < 2 | < 2 | < 100 | 3.9741 | 23 | 1 | < 10 | < 2
| Mean |  | 03: 3; 04: 1; 09: 3.6536; 10: 10.6; 11: 1.3333; 13: 10; 14: 2.5
| Median |  | 03: 3; 04: 1; 09: 3.6536; 10: 8; 11: 1; 13: 10; 14: 2.5
| Std Dev. |  | 03: 1.5811; 04: 0; 09: 0.45327; 10: 7.5033; 11: 0.57735; 14: 0.57735
| Rel.Std.Dev. |  | 03: 52.7%; 04: 0%; 09: 12.41%; 10: 70.79%; 11: 43.3%; 14: 23.09%
PDM3
| Z-Score (Absolute) |  | 15.8 | 0.65 | 0.44 | 0.87 | 0.65 | 0.65 | 32.94 | 0.04 | 5.93 | 0.7 | 2.67 | 0.04
| Analytical results for Ru in OREAS 926 (Indicative Value < 0.1 ppm) | [21 empty] | Indicative
Ru | Round | Replicate | 01: Lab |  | 1
| No | No | 01: 19 |  | ppm
|  |  | 01: 4A*MS |  | 2
2
| 1 | 1 | 01: < 0.1 |  | 1
| 1 | 2 | 01: < 0.1 |  | 1
| 1 | 3 | 01: < 0.1 |  | 16
| 1 | 4 | 01: < 0.1 |  | < 0.1
| 1 | 5 | 01: < 0.1 |  | 7
| 1 | 6 | 01: < 0.1
Mean
Median
Std Dev.
Rel.Std.Dev.
PDM3
Z-Score (Absolute) | bar: 01
| Analytical results for S in OREAS 926 (Certified Value 1.16 wt.%) | [21 empty] | Certified
S | Round | Replicate | Lab | Lab | Lab | Lab | Lab | Lab | Lab | Lab | Lab | Lab | Lab | Lab | Lab | Lab | Lab | Lab | Lab | Lab |  |  | 1
| No | No | 01 | 02 | 03 | 04 | 05 | 06 | 07 | 09 | 10 | 11 | 13 | 14 | 15 | 16 | 18 | 19 | 21 | 22 |  |  | wt.%
|  |  | 4A*OES | 4A*OES | 4A*OES | 4A*OES | 4A*OES | 4A*MS | 4A*MS | 4A*OES | 4A*OES | 4A*OES | 4A*OES/MS | 4A*OES | 4A*OES | 4A*OES/MS | 4A*OES | 4A*OES | 4A*OES/MS | 4A*MS |  |  | 2
3
| 1 | 1 | 1.25 | 1.23 | 1.2143 | 1.18 | 1.12 | 1.14 | 1 | 1.15 | 1.0992 | 1 | 1.191 | 0.99 | 1.2 | 0.943 | 1.16 | 1.17 | 1.14 | 1.06 |  |  | 1
| 1 | 2 | 1.21 | 1.3 | 1.2054 | 1.13 | 1.16 | 1.08 | 1.02 | 1.16 | 1.1112 | 1.1 | 1.141 | 1.21 | 1.16 | 0.988 | 1.14 | 1.16 | 1.22 | 1.1 |  |  | 5
| 1 | 3 | 1.19 | 1.28 | 1.248 | 1.15 | 1.13 | 1.09 | 1.01 | 1.15 | 1.0649 | 1.1 | 1.11 | 1.2 | 1.19 | 0.972 | 1.16 | 1.17 | 1.15 | 1.13 |  |  | 16
| 1 | 4 | 1.19 | 1.24 | 1.2177 | 1.13 | 1.14 | 1.06 | 1.07 | 1.16 | 1.0956 | 1.1 | 1.188 | 1.21 | 1.16 | 0.963 | 1.16 | 1.18 | 1.18 | 1.12 |  |  | 1.163
| 1 | 5 | 1.19 | 1.32 | 1.1971 | 1.15 | 1.13 | 1.14 | 0.96 | 1.16 | 1.0864 | 1.1 | 1.1785 |  | 1.16 | 1.085 | 1.18 | 1.17 | 1.24 | 1.12 |  |  | 46
| 1 | 6 | 1.19 | 1.33 | 1.2116 | 1.18 | 1.14 | 1.1 | 1.02 | 1.18 | 1.1019 | 1.1 | 1.1843 | 1.18 | 1.17 | 1.163 | 1.19 | 1.21 | 1.2 | 1.12
| Mean |  | 1.2033 | 1.2833 | 1.2157 | 1.1533 | 1.1367 | 1.1017 | 1.0133 | 1.16 | 1.0932 | 1.0833 | 1.1655 | 1.158 | 1.1733 | 1.019 | 1.165 | 1.1767 | 1.1883 | 1.1083
| Median |  | 1.19 | 1.29 | 1.2129 | 1.15 | 1.135 | 1.095 | 1.015 | 1.16 | 1.0974 | 1.1 | 1.1814 | 1.2 | 1.165 | 0.98 | 1.16 | 1.17 | 1.19 | 1.12
| Std Dev. |  | 0.024221 | 0.041312 | 0.017425 | 0.022509 | 0.013663 | 0.032506 | 0.03559 | 0.010954 | 0.016054 | 0.040825 | 0.032736 | 0.09471 | 0.017512 | 0.086225 | 0.017607 | 0.017512 | 0.0392 | 0.025626
| Rel.Std.Dev. |  | 2.013% | 3.219% | 1.433% | 1.952% | 1.202% | 2.951% | 3.512% | 0.9443% | 1.468% | 3.768% | 2.809% | 8.179% | 1.492% | 8.462% | 1.511% | 1.488% | 3.299% | 2.312%
| PDM3 |  | 3.47% | 10.35% | 4.532% | -0.8295% | -2.263% | -5.272% | -12.87% | -0.2562% | -6% | -6.848% | 0.2134% | -0.4282% | 0.8902% | -12.38% | 0.1737% | 1.177% | 2.18% | -4.699%
| Z-Score (Absolute) |  | 0.81 | 2.28 | 1.04 | 0.1 | 0.41 | 1.05 | 2.67 | 0.02 | 1.2 | 1.39 | 0.12 | 0.02 | 0.26 | 2.56 | 0.11 | 0.32 | 0.54 | 0.93
| Analytical results for Sb in OREAS 926 (Certified Value 1.32 ppm) | [21 empty] | Certified
Sb | Round | Replicate | Lab | Lab | Lab | Lab | Lab | Lab | Lab | Lab | Lab | Lab | Lab | Lab | Lab | Lab | Lab | Lab | Lab | Lab | Lab |  | 1
| No | No | 01 | 02 | 03 | 04 | 05 | 06 | 07 | 09 | 10 | 11 | 13 | 14 | 15 | 16 | 17 | 18 | 19 | 21 | 22 |  | ppm
|  |  | 4A*MS | 4A*MS | 4A*MS | 4A*MS | 4A*MS | 4A*MS | 4A*MS | 4A*MS | 4A*MS | 4A*OES | 4A*OES/MS | 4A*MS | 4A*OES | 4A*OES/MS | 4A*OES | 4A*MS | 4A*MS | 4A*OES/MS | 4A*MS |  | 2
3
| 1 | 1 | 1.3 | 1.29 | 1.32 | 1.4 | 1.2 | 1.29 | 1.38 | 1.4 | 1.3 | < 5 | 1.2864 | 1.31 | < 5 | 1.415 | 6 | 0.9 | 1.4 | 1.26 | 1.17 |  | 1
| 1 | 2 | 1.3 | 1.29 | 1.58 | 1.2 | 1.2 | 1.31 | 1.31 | 1.4 | 1.3 | < 5 | 1.2489 | 1.46 | < 5 | 1.479 | < 5 | 1 | 1.3 | 1.33 | 1.22 |  | #N/A
| 1 | 3 | 1.3 | 1.31 | 1.25 | 1.3 | 1 | 1.29 | 1.28 | 1.4 | 1.35 | < 5 | 1.3682 | 1.25 | < 5 | 1.44 | 6 | 1.1 | 1.6 | 1.47 | 1.17 |  | 16
| 1 | 4 | 1.3 | 1.3 | 1.31 | 1.4 | 1.2 | 1.26 | 1.34 | 1.2 | 1.21 | < 5 | 1.3916 | 1.36 | < 5 | 1.378 | < 5 | 1.2 | 1.3 | 1.34 | 1.21 |  | 1.3169
| 1 | 5 | 1.3 | 1.3 | 1.26 | 1.3 | 1.1 | 1.39 | 1.21 | 1.4 | 1.29 | < 5 | 1.2465 |  | < 5 | 1.437 | < 5 | 1.2 | 1.5 | 1.49 | 1.28 |  | 47
| 1 | 6 | 1.3 | 1.3 | 1.2 | 1.3 | 1.2 | 1.24 | 1.22 | 1.4 | 1.32 | < 5 | 1.3879 | 1.3 | < 5 | 1.47 | < 5 | 1.1 | 1.7 | 1.26 | 1.27
| Mean |  | 1.3 | 1.2983 | 1.32 | 1.3167 | 1.15 | 1.2967 | 1.29 | 1.3667 | 1.295 |  | 1.3216 | 1.336 |  | 1.4365 | 6 | 1.0833 | 1.4667 | 1.3583 | 1.22
| Median |  | 1.3 | 1.3 | 1.285 | 1.3 | 1.2 | 1.29 | 1.295 | 1.4 | 1.3 |  | 1.3273 | 1.31 |  | 1.4385 | 6 | 1.1 | 1.45 | 1.335 | 1.215
| Std Dev. |  | 0 | 0.0075277 | 0.13461 | 0.075277 | 0.083666 | 0.052026 | 0.066933 | 0.08165 | 0.046797 |  | 0.068747 | 0.079561 |  | 0.036947 | 0 | 0.1169 | 0.1633 | 0.10028 | 0.047329
| Rel.Std.Dev. |  | 0% | 0.5798% | 10.2% | 5.717% | 7.275% | 4.012% | 5.189% | 5.974% | 3.614% |  | 5.202% | 5.955% |  | 2.572% | 0% | 10.79% | 11.13% | 7.383% | 3.879%
| PDM3 |  | -1.286% | -1.413% | 0.2324% | -0.02067% | -12.68% | -1.539% | -2.046% | 3.776% | -1.666% |  | 0.3526% | 1.447% |  | 9.079% | 355.6% | -17.74% | 11.37% | 3.143% | -7.361%
| Z-Score (Absolute) |  | 0.35 | 0.38 | 0 | 0.06 | 2.99 | 0.41 | 0.53 | 0.82 | 0.44 | 20.76 | 0.03 | 0.28 | 20.76 | 2.05 | 41.28 | 4.16 | 2.58 | 0.67 | 1.76
| Analytical results for Sc in OREAS 926 (Certified Value 13.1 ppm) | [21 empty] | Certified
Sc | Round | Replicate | Lab | Lab | Lab | Lab | Lab | Lab | Lab | Lab | Lab | Lab | Lab | Lab | Lab | Lab | Lab | Lab | Lab |  |  |  | 1
| No | No | 01 | 02 | 03 | 04 | 05 | 06 | 07 | 09 | 11 | 13 | 14 | 15 | 16 | 18 | 19 | 21 | 22 |  |  |  | ppm
|  |  | 4A*OES | 4A*MS | 4A*OES | 4A*OES | 4A*OES | 4A*MS | 4A*MS | 4A*OES | 4A*OES | 4A*OES/MS | 4A*MS | 4A*OES | 4A*OES/MS | 4A*OES | 4A*MS | 4A*OES/MS | 4A*MS |  |  |  | 1
2
| 1 | 1 | 12 | 12.9 | 13 | 15 | 14 | 11.9 | 11.4 | 12 | 19 | 13.1229 | 15.4 | 9 | 12.985 | 14 | 13 | 12.4 | 12.5 |  |  |  | 1
| 1 | 2 | 12 | 13 | 13 | 15 | 16 | 11.9 | 12.1 | 12 | 19 | 12.9895 | 15.6 | 9 | 12.92 | 14 | 13 | 12.7 | 12.4 |  |  |  | #N/A
| 1 | 3 | 12 | 13.1 | 13 | 15 | 15 | 11.9 | 12.1 | 12 | 19 | 13.3749 | 15.6 | 10 | 12.577 | 14 | 13 | 12.6 | 12.3 |  |  |  | 16
| 1 | 4 | 12 | 13 | 13 | 14 | 15 | 11.6 | 12.8 | 13 | 18 | 13.0937 | 16 | 9 | 12.489 | 14 | 13 | 12.7 | 12.6 |  |  |  | 13.1378
| 1 | 5 | 12 | 13.1 | 12 | 15 | 15 | 12.3 | 11.7 | 11 | 19 | 13.1012 |  | 9 | 11.783 | 14 | 13 | 12.7 | 12.3 |  |  |  | 48
| 1 | 6 | 12 | 13.1 | 13 | 15 | 14 | 11.4 | 11.9 | 12 | 19 | 13.2424 | 15.5 | 9 | 12.7 | 14 | 14 | 12.7 | 12.2
| Mean |  | 12 | 13.0333 | 12.8333 | 14.8333 | 14.8333 | 11.8333 | 12 | 12 | 18.8333 | 13.1541 | 15.62 | 9.1667 | 12.5757 | 14 | 13.1667 | 12.6333 | 12.3833
| Median |  | 12 | 13.05 | 13 | 15 | 15 | 11.9 | 12 | 12 | 19 | 13.112 | 15.6 | 9 | 12.6385 | 14 | 13 | 12.7 | 12.35
| Std Dev. |  | 0 | 0.08165 | 0.40825 | 0.40825 | 0.75277 | 0.30768 | 0.47329 | 0.63246 | 0.40825 | 0.13493 | 0.22804 | 0.40825 | 0.43299 | 0 | 0.40825 | 0.12111 | 0.1472
| Rel.Std.Dev. |  | 0% | 0.6265% | 3.181% | 2.752% | 5.075% | 2.6% | 3.944% | 5.27% | 2.168% | 1.026% | 1.46% | 4.454% | 3.443% | 0% | 3.101% | 0.9586% | 1.189%
| PDM3 |  | -8.66% | -0.7949% | -2.317% | 12.91% | 12.91% | -9.929% | -8.66% | -8.66% | 43.35% | 0.1243% | 18.89% | -30.23% | -4.278% | 6.563% | 0.22% | -3.84% | -5.742%
| Z-Score (Absolute) |  | 0.67 | 0.16 | 0 | 1.62 | 1.62 | 0.81 | 0.67 | 0.67 | 4.86 | 0.26 | 2.25 | 2.97 | 0.21 | 0.94 | 0.27 | 0.16 | 0.36
| Analytical results for Se in OREAS 926 (Certified Value 10.7 ppm) | [21 empty] | Certified
Se | Round | Replicate | Lab | Lab | Lab | Lab | Lab | Lab | Lab | Lab | Lab | Lab | Lab | Lab | Lab | Lab | Lab | Lab |  |  |  |  | 1
| No | No | 01 | 02 | 03 | 04 | 05 | 06 | 07 | 09 | 10 | 13 | 16 | 17 | 18 | 19 | 21 | 22 |  |  |  |  | ppm
|  |  | 4A*MS | 4A*MS | 4A*MS | 4A*MS | 4A*MS | 4A*MS | 4A*MS | 4A*MS | 4A*MS | 4A*OES/MS | 4A*OES/MS | 4A*OES | 4A*MS | 4A*MS | 4A*OES/MS | 4A*MS |  |  |  |  | 1
1
| 1 | 1 | 15 | < 2 | 9 | 12.3 | 10.7 | 10 | 12 | 10 | 10.3 | 11.2566 | 8.437 | 20 | 9.6 | 12 | 9 | 10 |  |  |  |  | 1
| 1 | 2 | 13 | < 2 | 9.7 | 11.3 | 11.2 | 11 | 12 | 10 | 9.4 | 10.9352 | 6.387 | 6 | 9.2 | 12 | 10 | 10 |  |  |  |  | 8
| 1 | 3 | 14 | < 2 | 9.6 | 11.9 | 10.9 | 12 | 12 | 10 | 11.1 | 11.5359 | 10.308 | 10 | 10.3 | 12 | 10 | 10 |  |  |  |  | 16
| 1 | 4 | 14 | < 2 | 9 | 11.8 | 10.8 | 11 | 12 | 10 | 11.7 | 11.8556 | 9.577 | 10 | 10.1 | 12 | 10 | 8 |  |  |  |  | 10.7131
| 1 | 5 | 14 | < 2 | 8.8 | 11.7 | 11.2 | 11 | 11 | 10 | 11 | 12.0056 | 8.735 | 25 | 10.1 | 12 | 10 | 12 |  |  |  |  | 49
| 1 | 6 | 14 | < 2 | 8.6 | 12.1 | 10.7 | 10 | 11 | 10 | 9 | 11.8089 | 9.136 | 12 | 11.1 | 13 | 10 | 10
| Mean |  | 14 |  | 9.1167 | 11.85 | 10.9167 | 10.8333 | 11.6667 | 10 | 10.4167 | 11.5663 | 8.7633 | 13.8333 | 10.0667 | 12.1667 | 9.8333 | 10
| Median |  | 14 |  | 9 | 11.85 | 10.85 | 11 | 12 | 10 | 10.65 | 11.6724 | 8.9355 | 11 | 10.1 | 12 | 10 | 10
| Std Dev. |  | 0.63246 |  | 0.44008 | 0.34496 | 0.23166 | 0.75277 | 0.5164 | 0 | 1.0496 | 0.40757 | 1.3372 | 7.1671 | 0.64704 | 0.40825 | 0.40825 | 1.2649
| Rel.Std.Dev. |  | 4.518% |  | 4.827% | 2.911% | 2.122% | 6.949% | 4.426% | 0% | 10.08% | 3.524% | 15.26% | 51.81% | 6.428% | 3.355% | 4.152% | 12.65%
| PDM3 |  | 30.68% |  | -14.9% | 10.61% | 1.9% | 1.122% | 8.901% | -6.656% | -2.767% | 7.964% | -18.2% | 29.13% | -6.034% | 13.57% | -8.212% | -6.656%
| Z-Score (Absolute) |  | 2.3 | 6.55 | 1.03 | 0.83 | 0.2 | 0.14 | 0.71 | 0.43 | 0.14 | 0.64 | 1.27 | 2.18 | 0.38 | 1.05 | 0.54 | 0.43
| Analytical results for Sm in OREAS 926 (Certified Value 6.6 ppm) | [21 empty] | Certified
Sm | Round | Replicate | 01: Lab; 02: Lab; 03: Lab; 04: Lab; 05: Lab; 06: Lab; 07: Lab; 09: Lab; 10: Lab |  |  |  |  | 1
| No | No | 01: 02; 02: 03; 03: 04; 04: 05; 05: 09; 06: 13; 07: 14; 09: 18; 10: 19 |  |  |  |  | ppm
|  |  | 01: 4A*MS; 02: 4A*MS; 03: 4A*MS; 04: 4A*MS; 05: 4A*MS; 06: 4A*OES/MS; 07: 4A*MS; 09: 4A*MS; 10: 4A*MS |  |  |  |  | 2
3
| 1 | 1 | 01: 7; 02: 6.63; 03: 6.9; 04: 6; 05: 6.4; 06: 6.905; 07: 6.77; 09: 6.1; 10: 6.7 |  |  |  |  | 1
| 1 | 2 | 01: 7; 02: 6.55; 03: 6.6; 04: 6; 05: 6.2; 06: 6.9778; 07: 6.56; 09: 6; 10: 6.7 |  |  |  |  | #N/A
| 1 | 3 | 01: 7.1; 02: 6.77; 03: 6.9; 04: 5.9; 05: 6.3; 06: 7.023; 07: 6.43; 09: 5.9; 10: 6.7 |  |  |  |  | 16
| 1 | 4 | 01: 7; 02: 6.77; 03: 6.8; 04: 6; 05: 6.4; 06: 7.3793; 07: 6.55; 09: 6; 10: 6.9 |  |  |  |  | 6.6031
| 1 | 5 | 01: 7.1; 02: 6.69; 03: 6.8; 04: 6; 05: 6.3; 06: 7.0732; 09: 6.3; 10: 7 |  |  |  |  | 50
| 1 | 6 | 01: 7.1; 02: 6.69; 03: 6.8; 04: 6; 05: 6.3; 06: 7.2578; 07: 6.65; 09: 5.9; 10: 7.2
| Mean |  | 01: 7.05; 02: 6.6833; 03: 6.8; 04: 5.9833; 05: 6.3167; 06: 7.1027; 07: 6.592; 09: 6.0333; 10: 6.8667
| Median |  | 01: 7.05; 02: 6.69; 03: 6.8; 04: 6; 05: 6.3; 06: 7.0481; 07: 6.56; 09: 6; 10: 6.8
| Std Dev. |  | 01: 0.054772; 02: 0.084538; 03: 0.10954; 04: 0.040825; 05: 0.075277; 06: 0.18028; 07: 0.12657; 09: 0.15055; 10: 0.20656
| Rel.Std.Dev. |  | 01: 0.7769%; 02: 1.265%; 03: 1.611%; 04: 0.6823%; 05: 1.192%; 06: 2.538%; 07: 1.92%; 09: 2.495%; 10: 3.008%
| PDM3 |  | 01: 6.768%; 02: 1.215%; 03: 2.982%; 04: -9.386%; 05: -4.338%; 06: 7.566%; 07: -0.1683%; 09: -8.629%; 10: 3.991%
| Z-Score (Absolute) |  | 01: 0.67; 02: 0; 03: 0.21; 04: 1.29; 05: 0.67; 06: 0.77; 07: 0.17; 09: 1.2; 10: 0.34
| Analytical results for Sn in OREAS 926 (Certified Value 16.9 ppm) | [21 empty] | Certified
Sn | Round | Replicate | Lab | Lab | Lab | Lab | Lab | Lab | Lab | Lab | Lab | Lab | Lab | Lab | Lab | Lab | Lab | Lab | Lab | Lab | Lab |  | 1
| No | No | 01 | 02 | 03 | 04 | 05 | 06 | 07 | 09 | 10 | 11 | 13 | 14 | 15 | 16 | 17 | 18 | 19 | 21 | 22 |  | ppm
|  |  | 4A*MS | 4A*MS | 4A*MS | 4A*MS | 4A*MS | 4A*MS | 4A*MS | 4A*MS | 4A*MS | 4A*OES | 4A*OES/MS | 4A*MS | 4A*OES | 4A*OES/MS | 4A*OES | 4A*MS | 4A*MS | 4A*OES/MS | 4A*MS |  | 1
2
| 1 | 1 | 15.2 | 16.7 | 16.8 | 19 | 17 | 16.8 | 15.1 | 17 | 16.4 | 20 | 17.2644 | 22.4 | 17 | 16.436 | 17 | 17 | 18.9 | 16.6 | 15.3 |  | 1
| 1 | 2 | 15.2 | 16.7 | 17.3 | 17 | 16 | 16.7 | 15.9 | 17 | 15.8 | 20 | 17.6629 | 21.7 | 17 | 15.719 | 19 | 18 | 17.8 | 16.8 | 15.6 |  | #N/A
| 1 | 3 | 14.8 | 16.7 | 18.2 | 18 | 16 | 16.9 | 15.9 | 17 | 16 | 17 | 18.1084 | 21.7 | 18 | 16.814 | 17 | 25 | 17.8 | 16 | 16.2 |  | 16
| 1 | 4 | 15 | 16.7 | 18.6 | 18 | 17 | 16.4 | 16.6 | 17 | 16.4 | 18 | 18.0147 | 21.8 | 17 | 15.905 | 17 | 17 | 18.6 | 16.2 | 15.7 |  | 16.859
| 1 | 5 | 15.4 | 16.7 | 17.3 | 18 | 17 | 17.6 | 15.2 | 17 | 16 | 16 | 17.4107 |  | 17 | 16.168 | 24 | 17 | 17.5 | 16.3 | 15.9 |  | 51
| 1 | 6 | 14.6 | 16.8 | 16.6 | 18 | 17 | 16.4 | 15.8 | 17 | 15.5 | 18 | 17.3988 | 21.3 | 16 | 15.874 | 21 | 17 | 18.5 | 16.7 | 15.7
| Mean |  | 15.0333 | 16.7167 | 17.4667 | 18 | 16.6667 | 16.8 | 15.75 | 17 | 16.0167 | 18.1667 | 17.6433 | 21.78 | 17 | 16.1527 | 19.1667 | 18.5 | 18.1833 | 16.4333 | 15.7333
| Median |  | 15.1 | 16.7 | 17.3 | 18 | 17 | 16.75 | 15.85 | 17 | 16 | 18 | 17.5368 | 21.7 | 17 | 16.0365 | 18 | 17 | 18.15 | 16.45 | 15.7
| Std Dev. |  | 0.29439 | 0.040825 | 0.78401 | 0.63246 | 0.5164 | 0.44272 | 0.54681 | 0 | 0.34881 | 1.6021 | 0.34989 | 0.39623 | 0.63246 | 0.41108 | 2.8577 | 3.2094 | 0.55648 | 0.31411 | 0.30111
| Rel.Std.Dev. |  | 1.958% | 0.2442% | 4.489% | 3.514% | 3.098% | 2.635% | 3.472% | 0% | 2.178% | 8.819% | 1.983% | 1.819% | 3.72% | 2.545% | 14.91% | 17.35% | 3.06% | 1.911% | 1.914%
| PDM3 |  | -10.83% | -0.8445% | 3.604% | 6.768% | -1.141% | -0.3502% | -6.578% | 0.8361% | -4.997% | 7.756% | 4.652% | 29.19% | 0.8361% | -4.19% | 13.69% | 9.733% | 7.855% | -2.525% | -6.677%
| Z-Score (Absolute) |  | 1.35 | 0.19 | 0.32 | 0.69 | 0.23 | 0.14 | 0.86 | 0 | 0.67 | 0.8 | 0.44 | 3.28 | 0 | 0.58 | 1.49 | 1.03 | 0.81 | 0.39 | 0.87
| Analytical results for Sr in OREAS 926 (Certified Value 36.2 ppm) | [21 empty] | Certified
Sr | Round | Replicate | Lab | Lab | Lab | Lab | Lab | Lab | Lab | Lab | Lab | Lab | Lab | Lab | Lab | Lab | Lab | Lab | Lab | Lab |  |  | 1
| No | No | 01 | 02 | 03 | 04 | 05 | 06 | 07 | 09 | 11 | 13 | 14 | 15 | 16 | 17 | 18 | 19 | 21 | 22 |  |  | ppm
|  |  | 4A*MS | 4A*OES | 4A*MS | 4A*MS | 4A*OES | 4A*MS | 4A*MS | 4A*MS | 4A*OES | 4A*OES/MS | 4A*MS | 4A*OES | 4A*OES/MS | 4A*OES | 4A*OES | 4A*OES | 4A*OES/MS | 4A*MS |  |  | 1
2
| 1 | 1 | 40.1 | 31.9 | 34.81 | 37.5 | 36 | 37.3 | 36 | 36 | 42 | 36.1941 | 41.27 | 58 | 35.573 | 63 | 36 | 37 | 35.3 | 36.8 |  |  | 1
| 1 | 2 | 39.7 | 32 | 35.79 | 35.6 | 37 | 37.6 | 37.9 | 35.5 | 50 | 35.7944 | 41.01 | 57 | 35.412 | 63 | 36 | 36 | 35.6 | 36.2 |  |  | #N/A
| 1 | 3 | 40.4 | 33.5 | 34.28 | 36.7 | 36 | 37.6 | 38 | 37 | 42 | 35.6355 | 40.7 | 59 | 33.811 | 61 | 36 | 36 | 35.3 | 37 |  |  | 16
| 1 | 4 | 40.2 | 32.4 | 34.36 | 36.5 | 37 | 36.9 | 39.8 | 34.5 | 43 | 36.2631 | 42.21 | 57 | 33.115 | 68 | 36 | 36 | 35 | 37.5 |  |  | 36.2108
| 1 | 5 | 40.6 | 33.9 | 35.2 | 36 | 36 | 39.5 | 36.8 | 36 | 41 | 36.2907 |  | 57 | 33.142 | 65 | 37 | 36 | 35 | 36.8 |  |  | 52
| 1 | 6 | 39.5 | 33.7 | 33.92 | 37.2 | 37 | 36.1 | 37.6 | 36 | 42 | 36.1608 | 42.03 | 57 | 34.554 | 67 | 37 | 37 | 35.2 | 37.2
| Mean |  | 40.0833 | 32.9 | 34.7267 | 36.5833 | 36.5 | 37.5 | 37.6833 | 35.8333 | 43.3333 | 36.0564 | 41.444 | 57.5 | 34.2678 | 64.5 | 36.3333 | 36.3333 | 35.2333 | 36.9167
| Median |  | 40.15 | 32.95 | 34.585 | 36.6 | 36.5 | 37.45 | 37.75 | 36 | 42 | 36.1775 | 41.27 | 57 | 34.1825 | 64 | 36 | 36 | 35.25 | 36.9
| Std Dev. |  | 0.41673 | 0.90111 | 0.68503 | 0.71391 | 0.54772 | 1.1296 | 1.2844 | 0.8165 | 3.3267 | 0.27323 | 0.65236 | 0.83666 | 1.0862 | 2.6646 | 0.5164 | 0.5164 | 0.22509 | 0.44008
| Rel.Std.Dev. |  | 1.04% | 2.739% | 1.973% | 1.951% | 1.501% | 3.012% | 3.408% | 2.279% | 7.677% | 0.7578% | 1.574% | 1.455% | 3.17% | 4.131% | 1.421% | 1.421% | 0.6389% | 1.192%
| PDM3 |  | 10.69% | -9.143% | -4.099% | 1.029% | 0.7987% | 3.56% | 4.067% | -1.042% | 19.67% | -0.4263% | 14.45% | 58.79% | -5.366% | 78.12% | 0.3384% | 0.3384% | -2.699% | 1.949%
| Z-Score (Absolute) |  | 1.95 | 2 | 1 | 0.02 | 0.02 | 0.53 | 0.63 | 0.39 | 3.74 | 0.27 | 2.7 | 11.54 | 1.25 | 15.39 | 0.11 | 0.11 | 0.72 | 0.21
| Analytical results for Ta in OREAS 926 (Certified Value 1.03 ppm) | [21 empty] | Certified
Ta | Round | Replicate | Lab | Lab | Lab | Lab | Lab | Lab | Lab | Lab | Lab | Lab | Lab | Lab | Lab | Lab | Lab | Lab |  |  |  |  | 1
| No | No | 01 | 02 | 03 | 04 | 05 | 06 | 07 | 09 | 13 | 14 | 15 | 16 | 18 | 19 | 21 | 22 |  |  |  |  | ppm
|  |  | 4A*MS | 4A*MS | 4A*MS | 4A*MS | 4A*MS | 4A*MS | 4A*MS | 4A*MS | 4A*OES/MS | 4A*MS | 4A*OES | 4A*OES/MS | 4A*MS | 4A*MS | 4A*OES/MS | 4A*MS |  |  |  |  | 2
2
| 1 | 1 | 0.67 | 2.07 | 1.1 | 1.1 | 1.1 | 1.09 | 1.05 | 1 | 0.88 | 1.08 | < 5 | 1.328 | 0.1 | 1.3 | 1.21 | 1.08 |  |  |  |  | 1
| 1 | 2 | 0.66 | 2.09 | 1.11 | 1 | 1 | 1.04 | 1.12 | 0.9 | 0.93525 | 1.05 | < 5 | 1.32 | 0.3 | 1.3 | 1.3 | 1.1 |  |  |  |  | #N/A
| 1 | 3 | 0.66 | 2.09 | 1.03 | 1 | 0.9 | 1.05 | 1.12 | 1 | 0.87278 | 1.04 | < 5 | 1.353 | 0.8 | 1.3 | 1.28 | 1.18 |  |  |  |  | 16
| 1 | 4 | 0.66 | 2.09 | 1.08 | 1.1 | 0.6 | 1.06 | 1.17 | 1 | 0.8898 | 1.02 | < 5 | 1.345 | 0.8 | 1.3 | 1.17 | 1.09 |  |  |  |  | 1.0325
| 1 | 5 | 0.65 | 2.08 | 0.93 | 1 | 0.9 | 1.1 | 1.1 | 1 | 0.86 |  | < 5 | 1.268 | 0.9 | 1.3 | 1.19 | 1.07 |  |  |  |  | 53
| 1 | 6 | 0.63 | 2.08 | 0.95 | 1.1 | 0.8 | 1 | 1.1 | 1.1 | 0.91605 | 1.03 | < 5 | 1.31 | 0.8 | 1.4 | 1.15 | 1.1
| Mean |  | 0.655 | 2.0833 | 1.0333 | 1.05 | 0.88333 | 1.0567 | 1.11 | 1 | 0.89231 | 1.044 |  | 1.3207 | 0.61667 | 1.3167 | 1.2167 | 1.1033
| Median |  | 0.66 | 2.085 | 1.055 | 1.05 | 0.9 | 1.055 | 1.11 | 1 | 0.8849 | 1.04 |  | 1.324 | 0.8 | 1.3 | 1.2 | 1.095
| Std Dev. |  | 0.013784 | 0.008165 | 0.077632 | 0.054772 | 0.17224 | 0.036148 | 0.038987 | 0.063246 | 0.028252 | 0.023022 |  | 0.030263 | 0.33116 | 0.040825 | 0.060553 | 0.039328
| Rel.Std.Dev. |  | 2.104% | 0.3919% | 7.513% | 5.216% | 19.5% | 3.421% | 3.512% | 6.325% | 3.166% | 2.205% |  | 2.292% | 53.7% | 3.101% | 4.977% | 3.564%
| PDM3 |  | -36.56% | 101.8% | 0.08085% | 1.695% | -14.45% | 2.341% | 7.506% | -3.148% | -13.58% | 1.114% |  | 27.91% | -40.27% | 27.52% | 17.84% | 6.861%
| Z-Score (Absolute) |  | 1.66 | 4.28 | 0.08 | 0.01 | 0.71 | 0.01 | 0.24 | 0.22 | 0.67 | 0.04 | 6.02 | 1.11 | 1.82 | 1.09 | 0.68 | 0.21
| Analytical results for Tb in OREAS 926 (Certified Value 0.84 ppm) | [21 empty] | Certified
Tb | Round | Replicate | Lab | Lab | Lab | Lab | Lab | Lab | Lab | Lab | Lab | Lab | Lab | [9 empty] | 1
| No | No | 02 | 03 | 04 | 05 | 09 | 13 | 14 | 16 | 18 | 19 | 21 | [9 empty] | ppm
|  |  | 4A*MS | 4A*MS | 4A*MS | 4A*MS | 4A*MS | 4A*OES/MS | 4A*MS | 4A*OES/MS | 4A*MS | 4A*MS | 4A*OES/MS | [9 empty] | 2
3
| 1 | 1 | 0.89 | 0.892 | 1 | 0.8 | 0.82 | 0.82696 | 0.803 | 0.803 | 0.8 | 0.8 | 0.92 | [9 empty] | 1
| 1 | 2 | 0.89 | 0.877 | 0.9 | 0.8 | 0.8 | 0.84642 | 0.79 | 0.833 | 0.8 | 0.8 | 0.93 | [9 empty] | #N/A
| 1 | 3 | 0.89 | 0.92 | 0.9 | 0.8 | 0.82 | 0.84621 | 0.779 | 0.831 | 0.7 | 0.8 | 0.91 | [9 empty] | 16
| 1 | 4 | 0.89 | 0.941 | 0.9 | 0.8 | 0.8 | 0.88015 | 0.792 | 0.846 | 0.8 | 0.8 | 0.92 | [9 empty] | 0.84496
| 1 | 5 | 0.89 | 0.906 | 0.9 | 0.8 | 0.82 | 0.83775 |  | 0.775 | 0.8 | 0.8 | 0.91 | [9 empty] | 54
| 1 | 6 | 0.89 | 0.889 | 1 | 0.8 | 0.8 | 0.84674 | 0.921 | 0.714 | 0.8 | 0.8 | 0.92
| Mean |  | 0.89 | 0.90417 | 0.93333 | 0.8 | 0.81 | 0.84737 | 0.817 | 0.80033 | 0.78333 | 0.8 | 0.91833
| Median |  | 0.89 | 0.899 | 0.9 | 0.8 | 0.81 | 0.84631 | 0.792 | 0.817 | 0.8 | 0.8 | 0.92
| Std Dev. |  | 0 | 0.023353 | 0.05164 | 1.2162e-16 | 0.010954 | 0.017812 | 0.058758 | 0.049387 | 0.040825 | 1.2162e-16 | 0.0075277
| Rel.Std.Dev. |  | 0% | 2.583% | 5.533% | 1.52e-14% | 1.352% | 2.102% | 7.192% | 6.171% | 5.212% | 1.52e-14% | 0.8197%
| PDM3 |  | 5.331% | 7.007% | 10.46% | -5.321% | -4.137% | 0.2854% | -3.309% | -5.281% | -7.293% | -5.321% | 8.684%
| Z-Score (Absolute) |  | 1.62 | 1.94 | 2.58 | 0.38 | 0.16 | 0.67 | 0 | 0.37 | 0.75 | 0.38 | 2.25
| Analytical results for Te in OREAS 926 (Certified Value < 0.1 ppm) | [21 empty] | Certified
Te | Round | Replicate | Lab | Lab | Lab | Lab | Lab | Lab | Lab | Lab | Lab | Lab | Lab | Lab | Lab | Lab | Lab | [5 empty] | 1
| No | No | 01 | 02 | 03 | 04 | 05 | 06 | 07 | 09 | 13 | 14 | 16 | 18 | 19 | 21 | 22 | [5 empty] | ppm
|  |  | 4A*MS | 4A*MS | 4A*MS | 4A*MS | 4A*MS | 4A*MS | 4A*MS | 4A*MS | 4A*OES/MS | 4A*MS | 4A*OES/MS | 4A*MS | 4A*MS | 4A*OES/MS | 4A*MS | [5 empty] | 2
2
| 1 | 1 | < 0.1 | 1.94 | < 0.05 | 0.2 | < 0.1 | 0.05 | < 0.05 | < 0.2 | 0.11655 | 0.27 | < 0.05 | < 0.1 | < 1 | 0.06 | < 0.05 | [5 empty] | 1
| 1 | 2 | < 0.1 | 1.93 | < 0.05 | 0.1 | < 0.1 | < 0.05 | < 0.05 | < 0.2 | 0.050244 | 0.29 | 0.141 | < 0.1 | < 1 | < 0.05 | 0.06 | [5 empty] | 7
| 1 | 3 | < 0.1 | 1.92 | < 0.05 | < 0.1 | < 0.1 | < 0.05 | 0.06 | < 0.2 | 0.099468 | 0.14 | < 0.05 | < 0.1 | < 1 | < 0.05 | < 0.05 | [5 empty] | 16
| 1 | 4 | < 0.1 | 1.94 | < 0.05 | 0.2 | < 0.1 | 0.06 | < 0.05 | < 0.2 | 0.11164 | 0.11 | 0.067 | < 0.1 | < 1 | < 0.05 | < 0.05 | [5 empty] | < 0.1
| 1 | 5 | < 0.1 | 1.94 | < 0.05 | < 0.1 | < 0.1 | 0.05 | 0.08 | < 0.2 | < 0.05 |  | 0.11 | < 0.1 | < 1 | 0.05 | 0.05 | [5 empty] | 55
| 1 | 6 | < 0.1 | 1.92 | < 0.05 | < 0.1 | < 0.1 | 0.06 | < 0.05 | < 0.2 | < 0.05 | 0.19 | < 0.05 | < 0.1 | < 1 | < 0.05 | < 0.05
| Mean |  | 02: 1.9317; 04: 0.16667; 06: 0.055; 07: 0.07; 13: 0.094477; 14: 0.2; 15: 0.106; 19: 0.055; 21: 0.055
| Median |  | 02: 1.935; 04: 0.2; 06: 0.055; 07: 0.07; 13: 0.10556; 14: 0.19; 15: 0.11; 19: 0.055; 21: 0.055
| Std Dev. |  | 02: 0.0098319; 04: 0.057735; 06: 0.0057735; 07: 0.014142; 13: 0.030351; 14: 0.07874; 15: 0.037162; 19: 0.0070711; 21: 0.0070711
| Rel.Std.Dev. |  | 02: 0.509%; 04: 34.64%; 06: 10.5%; 07: 20.2%; 13: 32.13%; 14: 39.37%; 15: 35.06%; 19: 12.86%; 21: 12.86%
PDM3
| Z-Score (Absolute) |  | 0 | 81.86 | 1.09 | 2.54 | 0 | 0.22 | 0.44 | 2.18 | 0.93 | 6.53 | 0.67 | 0 | 19.58 | 0.65 | 0.65
| Analytical results for Th in OREAS 926 (Certified Value 16.1 ppm) | [21 empty] | Certified
Th | Round | Replicate | Lab | Lab | Lab | Lab | Lab | Lab | Lab | Lab | Lab | Lab | Lab | Lab | Lab | Lab | Lab | Lab |  |  |  |  | 1
| No | No | 01 | 02 | 03 | 04 | 05 | 06 | 07 | 09 | 11 | 13 | 14 | 16 | 18 | 19 | 21 | 22 |  |  |  |  | ppm
|  |  | 4A*MS | 4A*MS | 4A*MS | 4A*MS | 4A*MS | 4A*MS | 4A*MS | 4A*MS | 4A*OES | 4A*OES/MS | 4A*MS | 4A*OES/MS | 4A*MS | 4A*MS | 4A*OES/MS | 4A*MS |  |  |  |  | 1
2
| 1 | 1 | 17.5 | 17.9 | 15.89 | 18.7 | 14.8 | 17 | 14.6 | 14.2 | 14 | 15.4132 | 16.37 | 14.726 | 14.6 | 17.2 | 16.5 | 14.9 |  |  |  |  | 1
| 1 | 2 | 17.9 | 18.1 | 16.21 | 17.3 | 14.8 | 16.9 | 15.5 | 14.4 | 15 | 15.4732 | 16.06 | 15.493 | 14.4 | 16.43 | 16.6 | 15.4 |  |  |  |  | #N/A
| 1 | 3 | 17.3 | 18.2 | 16.63 | 18 | 14.6 | 16.9 | 15.5 | 14.1 | 16 | 15.556 | 16.39 | 16.6 | 14 | 16.36 | 16.3 | 15.7 |  |  |  |  | 16
| 1 | 4 | 17.5 | 18.1 | 16.71 | 17.5 | 14.7 | 16.5 | 16.6 | 15 | 15 | 15.6203 | 16.06 | 15.617 | 14.3 | 17.16 | 16.2 | 15.8 |  |  |  |  | 16.0735
| 1 | 5 | 17.6 | 18.3 | 15.93 | 17.8 | 14.7 | 17.7 | 15.1 | 14.3 | 15 | 15.6075 |  | 16.9 | 14.9 | 16.73 | 16.2 | 15.5 |  |  |  |  | 56
| 1 | 6 | 17.4 | 18.4 | 16.13 | 18.1 | 14.6 | 16.4 | 15.6 | 15.4 | 14 | 15.51 | 15.93 | 16.6 | 14.5 | 17.29 | 16.7 | 15.3
| Mean |  | 17.5333 | 18.1667 | 16.25 | 17.9 | 14.7 | 16.9 | 15.4833 | 14.5667 | 14.8333 | 15.53 | 16.162 | 15.9893 | 14.45 | 16.8617 | 16.4167 | 15.4333
| Median |  | 17.5 | 18.15 | 16.17 | 17.9 | 14.7 | 16.9 | 15.5 | 14.35 | 15 | 15.533 | 16.06 | 16.1085 | 14.45 | 16.945 | 16.4 | 15.45
| Std Dev. |  | 0.20656 | 0.17512 | 0.34756 | 0.49396 | 0.089443 | 0.46043 | 0.66156 | 0.5164 | 0.75277 | 0.080139 | 0.20608 | 0.84334 | 0.30166 | 0.41043 | 0.2137 | 0.32042
| Rel.Std.Dev. |  | 1.178% | 0.964% | 2.139% | 2.76% | 0.6085% | 2.724% | 4.273% | 3.545% | 5.075% | 0.516% | 1.275% | 5.274% | 2.088% | 2.434% | 1.302% | 2.076%
| PDM3 |  | 9.082% | 13.02% | 1.098% | 11.36% | -8.545% | 5.142% | -3.672% | -9.375% | -7.716% | -3.381% | 0.5505% | -0.5238% | -10.1% | 4.903% | 2.135% | -3.983%
| Z-Score (Absolute) |  | 1.22 | 1.75 | 0.15 | 1.53 | 1.15 | 0.69 | 0.5 | 1.26 | 1.04 | 0.46 | 0.07 | 0.07 | 1.36 | 0.66 | 0.29 | 0.54
| Analytical results for Ti in OREAS 926 (Certified Value 0.391 wt.%) | [21 empty] | Certified
Ti | Round | Replicate | Lab | Lab | Lab | Lab | Lab | Lab | Lab | Lab | Lab | Lab | Lab | Lab | Lab | Lab | Lab | Lab | Lab |  |  |  | 1
| No | No | 01 | 02 | 03 | 04 | 05 | 06 | 07 | 09 | 11 | 13 | 15 | 16 | 17 | 18 | 19 | 21 | 22 |  |  |  | wt.%
|  |  | 4A*OES | 4A*OES | 4A*OES | 4A*OES | 4A*OES | 4A*MS | 4A*MS | 4A*OES | 4A*OES | 4A*OES/MS | 4A*OES | 4A*OES/MS | 4A*OES | 4A*OES | 4A*OES | 4A*OES/MS | 4A*MS |  |  |  | 3
3
| 1 | 1 | 0.427 | 0.35 | 0.4054 | 0.44 | 0.39 | 0.386 | 0.361 | 0.38 | 0.38 | 0.4037 | 0.41 | 0.376 | 0.2982 | 0.41 | 0.38 | 0.36 | 0.356 |  |  |  | 1
| 1 | 2 | 0.41 | 0.35 | 0.3972 | 0.42 | 0.41 | 0.381 | 0.359 | 0.39 | 0.38 | 0.40715 | 0.4 | 0.399 | 0.3337 | 0.41 | 0.39 | 0.36 | 0.359 |  |  |  | #N/A
| 1 | 3 | 0.422 | 0.35 | 0.406 | 0.43 | 0.4 | 0.386 | 0.359 | 0.39 | 0.4 | 0.40252 | 0.41 | 0.387 | 0.315 | 0.41 | 0.38 | 0.36 | 0.376 |  |  |  | 16
| 1 | 4 | 0.435 | 0.35 | 0.4039 | 0.42 | 0.4 | 0.381 | 0.37 | 0.4 | 0.39 | 0.4117 | 0.39 | 0.384 | 0.3325 | 0.42 | 0.38 | 0.36 | 0.365 |  |  |  | 0.39101
| 1 | 5 | 0.422 | 0.36 | 0.4057 | 0.42 | 0.4 | 0.401 | 0.355 | 0.39 | 0.38 | 0.41015 | 0.39 | 0.383 | 0.3201 | 0.42 | 0.39 | 0.36 | 0.378 |  |  |  | 57
| 1 | 6 | 0.411 | 0.37 | 0.4026 | 0.44 | 0.4 | 0.377 | 0.363 | 0.4 | 0.4 | 0.40975 | 0.4 | 0.406 | 0.3263 | 0.43 | 0.4 | 0.36 | 0.373
| Mean |  | 0.42117 | 0.355 | 0.40347 | 0.42833 | 0.4 | 0.38533 | 0.36117 | 0.39167 | 0.38833 | 0.4075 | 0.4 | 0.38917 | 0.32097 | 0.41667 | 0.38667 | 0.36 | 0.36783
| Median |  | 0.422 | 0.35 | 0.40465 | 0.425 | 0.4 | 0.3835 | 0.36 | 0.39 | 0.385 | 0.40845 | 0.4 | 0.3855 | 0.3232 | 0.415 | 0.385 | 0.36 | 0.369
| Std Dev. |  | 0.0095376 | 0.0083666 | 0.0033273 | 0.0098319 | 0.0063246 | 0.0084063 | 0.0050761 | 0.0075277 | 0.0098319 | 0.0037155 | 0.0089443 | 0.011161 | 0.013253 | 0.008165 | 0.008165 | 6.0809e-17 | 0.009196
| Rel.Std.Dev. |  | 2.265% | 2.357% | 0.8247% | 2.295% | 1.581% | 2.182% | 1.405% | 1.922% | 2.532% | 0.9118% | 2.236% | 2.868% | 4.129% | 1.96% | 2.112% | 1.689e-14% | 2.5%
| PDM3 |  | 7.712% | -9.21% | 3.186% | 9.545% | 2.299% | -1.452% | -7.632% | 0.1679% | -0.6846% | 4.216% | 2.299% | -0.4715% | -17.91% | 6.562% | -1.111% | -7.931% | -5.927%
| Z-Score (Absolute) |  | 1.18 | 1.26 | 0.53 | 1.44 | 0.4 | 0.14 | 1.03 | 0.09 | 0.03 | 0.67 | 0.4 | 0 | 2.51 | 1.01 | 0.09 | 1.07 | 0.78
| Analytical results for Tl in OREAS 926 (Certified Value 0.86 ppm) | [21 empty] | Certified
Tl | Round | Replicate | Lab | Lab | Lab | Lab | Lab | Lab | Lab | Lab | Lab | Lab | Lab | Lab | Lab | Lab | Lab | Lab |  |  |  |  | 1
| No | No | 01 | 02 | 03 | 04 | 05 | 06 | 07 | 09 | 13 | 14 | 16 | 17 | 18 | 19 | 21 | 22 |  |  |  |  | ppm
|  |  | 4A*MS | 4A*MS | 4A*MS | 4A*MS | 4A*MS | 4A*MS | 4A*MS | 4A*MS | 4A*OES/MS | 4A*MS | 4A*OES/MS | 4A*OES | 4A*MS | 4A*MS | 4A*OES/MS | 4A*MS |  |  |  |  | 2
3
| 1 | 1 | 0.96 | 0.83 | 0.87 | 1.11 | 0.85 | 0.84 | 0.79 | 0.8 | 0.87932 | 0.93 | 0.841 | < 2 | 0.82 | 0.99 | 0.9 | 0.78 |  |  |  |  | 1
| 1 | 2 | 0.92 | 0.83 | 0.85 | 1.03 | 0.85 | 0.85 | 0.84 | 0.8 | 0.85691 | 0.85 | 0.853 | < 2 | 0.69 | 0.9 | 0.9 | 0.81 |  |  |  |  | #N/A
| 1 | 3 | 0.95 | 0.83 | 0.89 | 1.07 | 0.83 | 0.82 | 0.83 | 0.8 | 0.81159 | 0.89 | 0.873 | < 2 | 0.83 | 0.93 | 0.87 | 0.83 |  |  |  |  | 16
| 1 | 4 | 0.94 | 0.83 | 0.86 | 1.03 | 0.84 | 0.84 | 0.9 | 0.9 | 0.8634 | 0.91 | 0.862 | < 2 | 0.75 | 0.93 | 0.87 | 0.92 |  |  |  |  | 0.85559
| 1 | 5 | 0.93 | 0.83 | 0.87 | 1.05 | 0.86 | 0.84 | 0.82 | 0.9 | 0.84263 |  | 0.842 | 3 | 0.81 | 0.95 | 0.88 | 0.85 |  |  |  |  | 58
| 1 | 6 | 0.9 | 0.84 | 0.85 | 1.06 | 0.84 | 0.8 | 0.84 | 0.9 | 0.88488 | 0.88 | 0.852 | 4 | 0.81 | 0.99 | 0.89 | 0.8
| Mean |  | 0.93333 | 0.83167 | 0.865 | 1.0583 | 0.845 | 0.83167 | 0.83667 | 0.85 | 0.85645 | 0.892 | 0.85383 | 3.5 | 0.785 | 0.94833 | 0.885 | 0.83167
| Median |  | 0.935 | 0.83 | 0.865 | 1.055 | 0.845 | 0.84 | 0.835 | 0.85 | 0.86015 | 0.89 | 0.8525 | 3.5 | 0.81 | 0.94 | 0.885 | 0.82
| Std Dev. |  | 0.021602 | 0.0040825 | 0.015166 | 0.029944 | 0.010488 | 0.018348 | 0.036148 | 0.054772 | 0.026767 | 0.030332 | 0.012189 | 0.70711 | 0.054314 | 0.036009 | 0.013784 | 0.049565
| Rel.Std.Dev. |  | 2.315% | 0.4909% | 1.753% | 2.829% | 1.241% | 2.206% | 4.32% | 6.444% | 3.125% | 3.4% | 1.428% | 20.2% | 6.919% | 3.797% | 1.558% | 5.96%
| PDM3 |  | 9.087% | -2.796% | 1.1% | 23.7% | -1.237% | -2.796% | -2.211% | -0.6529% | 0.1015% | 4.256% | -0.2049% | 309.1% | -8.25% | 10.84% | 3.438% | -2.796%
| Z-Score (Absolute) |  | 2.25 | 0.67 | 0.28 | 5.84 | 0.29 | 0.67 | 0.53 | 0.15 | 0.04 | 1.06 | 0.04 | 28.1 | 2.01 | 2.68 | 0.86 | 0.67
| Analytical results for Tm in OREAS 926 (Certified Value 0.39 ppm) | [21 empty] | Certified
Tm | Round | Replicate | 01: Lab; 02: Lab; 03: Lab; 04: Lab; 05: Lab; 06: Lab; 07: Lab; 09: Lab; 13: Lab |  |  |  |  | 1
| No | No | 01: 02; 02: 03; 03: 04; 04: 05; 05: 09; 06: 13; 07: 14; 09: 18; 13: 19 |  |  |  |  | ppm
|  |  | 01: 4A*MS; 02: 4A*MS; 03: 4A*MS; 04: 4A*MS; 05: 4A*MS; 06: 4A*OES/MS; 07: 4A*MS; 09: 4A*MS; 13: 4A*MS |  |  |  |  | 2
3
| 1 | 1 | 01: 0.39; 02: 0.35; 03: 0.5; 04: 0.4; 05: 0.4; 06: 0.39869; 07: 0.4; 09: 0.4; 13: 0.4 |  |  |  |  | 1
| 1 | 2 | 01: 0.39; 02: 0.36; 03: 0.4; 04: 0.4; 05: 0.38; 06: 0.39664; 07: 0.37; 09: 0.4; 13: 0.4 |  |  |  |  | #N/A
| 1 | 3 | 01: 0.39; 02: 0.37; 03: 0.5; 04: 0.4; 05: 0.38; 06: 0.40118; 07: 0.38; 09: 0.4; 13: 0.4 |  |  |  |  | 16
| 1 | 4 | 01: 0.39; 02: 0.37; 03: 0.4; 04: 0.4; 05: 0.38; 06: 0.40333; 07: 0.36; 09: 0.4; 13: 0.4 |  |  |  |  | 0.39066
| 1 | 5 | 01: 0.39; 02: 0.36; 03: 0.4; 04: 0.4; 05: 0.4; 06: 0.38129; 09: 0.4; 13: 0.4 |  |  |  |  | 59
| 1 | 6 | 01: 0.4; 02: 0.36; 03: 0.4; 04: 0.4; 05: 0.38; 06: 0.40973; 07: 0.5; 09: 0.4; 13: 0.4
| Mean |  | 01: 0.39167; 02: 0.36167; 03: 0.43333; 04: 0.4; 05: 0.38667; 06: 0.39848; 07: 0.402; 09: 0.4; 13: 0.4
| Median |  | 01: 0.39; 02: 0.36; 03: 0.4; 04: 0.4; 05: 0.38; 06: 0.39994; 07: 0.38; 09: 0.4; 13: 0.4
| Std Dev. |  | 01: 0.0040825; 02: 0.0075277; 03: 0.05164; 04: 6.0809e-17; 05: 0.010328; 06: 0.0095528; 07: 0.056745; 09: 6.0809e-17; 13: 6.0809e-17
| Rel.Std.Dev. |  | 01: 1.042%; 02: 2.081%; 03: 11.92%; 04: 1.52e-14%; 05: 2.671%; 06: 2.397%; 07: 14.12%; 09: 1.52e-14%; 13: 1.52e-14%
| PDM3 |  | 01: 0.2566%; 02: -7.423%; 03: 10.92%; 04: 2.39%; 05: -1.023%; 06: 2%; 07: 2.902%; 09: 2.39%; 13: 2.39%
| Z-Score (Absolute) |  | 01: 2.81; 02: 12.92; 03: 11.24; 04: 0; 05: 4.5; 06: 0.51; 07: 0.67; 09: 0; 13: 0
| Analytical results for U in OREAS 926 (Certified Value 2.93 ppm) | [21 empty] | Certified
U | Round | Replicate | Lab | Lab | Lab | Lab | Lab | Lab | Lab | Lab | Lab | Lab | Lab | Lab | Lab | Lab | Lab | Lab |  |  |  |  | 1
| No | No | 01 | 02 | 03 | 04 | 05 | 06 | 07 | 09 | 11 | 13 | 14 | 16 | 18 | 19 | 21 | 22 |  |  |  |  | ppm
|  |  | 4A*MS | 4A*MS | 4A*MS | 4A*MS | 4A*MS | 4A*MS | 4A*MS | 4A*MS | 4A*OES | 4A*OES/MS | 4A*MS | 4A*OES/MS | 4A*MS | 4A*MS | 4A*OES/MS | 4A*MS |  |  |  |  | 2
3
| 1 | 1 | 3.13 | 2.8 | 2.95 | 3.3 | 2.8 | 2.9 | 2.7 | 3 | < 20 | 2.8215 | 3.06 | 2.786 | 2.8 | 3.13 | 3.1 | 2.7 |  |  |  |  | 1
| 1 | 2 | 3.18 | 2.81 | 2.98 | 3.1 | 2.8 | 2.8 | 2.9 | 3.1 | < 20 | 2.8537 | 2.92 | 2.858 | 2.7 | 3.06 | 3.12 | 2.7 |  |  |  |  | #N/A
| 1 | 3 | 3.07 | 2.82 | 3.04 | 3.2 | 2.8 | 2.8 | 2.9 | 3.1 | < 20 | 2.8325 | 2.98 | 2.887 | 2.6 | 3 | 3.05 | 2.8 |  |  |  |  | 16
| 1 | 4 | 3.1 | 2.8 | 3.06 | 3.1 | 2.7 | 2.8 | 3.1 | 3.1 | < 20 | 2.9748 | 3 | 2.871 | 2.6 | 3.13 | 3.01 | 2.9 |  |  |  |  | 2.9317
| 1 | 5 | 3.17 | 2.81 | 2.98 | 3.2 | 2.7 | 3 | 2.8 | 3.1 | < 20 | 2.8307 |  | 2.718 | 2.7 | 3.12 | 3.03 | 2.8 |  |  |  |  | 60
| 1 | 6 | 3.09 | 2.83 | 3.09 | 3.2 | 2.7 | 2.7 | 2.9 | 3.1 | < 20 | 2.8562 | 3.18 | 2.669 | 2.7 | 3.28 | 3.12 | 2.7
| Mean |  | 3.1233 | 2.8117 | 3.0167 | 3.1833 | 2.75 | 2.8333 | 2.8833 | 3.0833 |  | 2.8616 | 3.028 | 2.7982 | 2.6833 | 3.12 | 3.0717 | 2.7667
| Median |  | 3.115 | 2.81 | 3.01 | 3.2 | 2.75 | 2.8 | 2.9 | 3.1 |  | 2.8431 | 3 | 2.822 | 2.7 | 3.125 | 3.075 | 2.75
| Std Dev. |  | 0.044572 | 0.01169 | 0.05465 | 0.075277 | 0.054772 | 0.10328 | 0.13292 | 0.040825 |  | 0.057107 | 0.09859 | 0.089482 | 0.075277 | 0.093595 | 0.047924 | 0.08165
| Rel.Std.Dev. |  | 1.427% | 0.4158% | 1.812% | 2.365% | 1.992% | 3.645% | 4.61% | 1.324% |  | 1.996% | 3.256% | 3.198% | 2.805% | 3% | 1.56% | 2.951%
| PDM3 |  | 6.538% | -4.093% | 2.899% | 8.584% | -6.197% | -3.354% | -1.649% | 5.173% |  | -2.392% | 3.286% | -4.554% | -8.471% | 6.424% | 4.775% | -5.628%
| Z-Score (Absolute) |  | 0.81 | 0.64 | 0.31 | 1.08 | 0.93 | 0.54 | 0.31 | 0.62 | 32.77 | 0.41 | 0.36 | 0.71 | 1.24 | 0.79 | 0.57 | 0.85
| Analytical results for V in OREAS 926 (Certified Value 90 ppm) | [21 empty] | Certified
V | Round | Replicate | Lab | Lab | Lab | Lab | Lab | Lab | Lab | Lab | Lab | Lab | Lab | Lab | Lab | Lab | Lab | Lab | Lab |  |  |  | 1
| No | No | 01 | 02 | 03 | 04 | 05 | 06 | 07 | 09 | 11 | 13 | 15 | 16 | 17 | 18 | 19 | 21 | 22 |  |  |  | ppm
|  |  | 4A*OES | 4A*OES | 4A*OES | 4A*OES | 4A*OES | 4A*MS | 4A*MS | 4A*OES | 4A*OES | 4A*OES/MS | 4A*OES | 4A*OES/MS | 4A*OES | 4A*MS | 4A*OES | 4A*OES/MS | 4A*MS |  |  |  | 0
1
| 1 | 1 | 85 | 95 | 94 | 100 | 91 | 89 | 80 | 85 | 91 | 96.658 | 100 | 83.261 | 84 | 84 | 89 | 85 | 83 |  |  |  | 1
| 1 | 2 | 89 | 97 | 94 | 97 | 97 | 87 | 80 | 90 | 91 | 93.4668 | 97 | 92.138 | 91 | 85 | 89 | 86 | 85 |  |  |  | #N/A
| 1 | 3 | 82 | 95 | 96 | 97 | 92 | 88 | 81 | 90 | 91 | 95.086 | 101 | 89.053 | 87 | 85 | 90 | 81 | 87 |  |  |  | 16
| 1 | 4 | 85 | 96 | 93 | 95 | 95 | 87 | 81 | 90 | 90 | 96.7039 | 96 | 86.574 | 93 | 88 | 90 | 85 | 87 |  |  |  | 90.1219
| 1 | 5 | 87 | 99 | 93 | 96 | 95 | 92 | 79 | 90 | 89 | 98.0092 | 97 | 87.066 | 90 | 89 | 86 | 80 | 85 |  |  |  | 61
| 1 | 6 | 88 | 99 | 93 | 100 | 94 | 87 | 80 | 90 | 92 | 97.0066 | 98 | 89.811 | 90 | 88 | 87 | 83 | 87
| Mean |  | 86 | 96.8333 | 93.8333 | 97.5 | 94 | 88.3333 | 80.1667 | 89.1667 | 90.6667 | 96.1551 | 98.1667 | 87.9838 | 89.1667 | 86.5 | 88.5 | 83.3333 | 85.6667
| Median |  | 86 | 96.5 | 93.5 | 97 | 94.5 | 87.5 | 80 | 90 | 91 | 96.6809 | 97.5 | 88.0595 | 90 | 86.5 | 89 | 84 | 86
| Std Dev. |  | 2.5298 | 1.8348 | 1.169 | 2.0736 | 2.1909 | 1.9664 | 0.75277 | 2.0412 | 1.0328 | 1.6178 | 1.9408 | 3.0618 | 3.1885 | 2.0736 | 1.6432 | 2.4221 | 1.633
| Rel.Std.Dev. |  | 2.942% | 1.895% | 1.246% | 2.127% | 2.331% | 2.226% | 0.939% | 2.289% | 1.139% | 1.682% | 1.977% | 3.48% | 3.576% | 2.397% | 1.857% | 2.907% | 1.906%
| PDM3 |  | -4.574% | 7.447% | 4.118% | 8.187% | 4.303% | -1.985% | -11.05% | -1.06% | 0.6045% | 6.694% | 8.927% | -2.372% | -1.06% | -4.019% | -1.8% | -7.533% | -4.944%
| Z-Score (Absolute) |  | 0.61 | 1.48 | 0.9 | 1.61 | 0.93 | 0.16 | 1.73 | 0 | 0.29 | 1.35 | 1.73 | 0.23 | 0 | 0.51 | 0.13 | 1.12 | 0.67
| Analytical results for W in OREAS 926 (Certified Value 6.6 ppm) | [21 empty] | Certified
W | Round | Replicate | Lab | Lab | Lab | Lab | Lab | Lab | Lab | Lab | Lab | Lab | Lab | Lab | Lab | Lab | Lab | Lab | Lab | Lab |  |  | 1
| No | No | 01 | 02 | 03 | 04 | 05 | 06 | 07 | 09 | 11 | 13 | 14 | 15 | 16 | 17 | 18 | 19 | 21 | 22 |  |  | ppm
|  |  | 4A*MS | 4A*MS | 4A*MS | 4A*MS | 4A*MS | 4A*MS | 4A*MS | 4A*MS | 4A*OES | 4A*OES/MS | 4A*MS | 4A*OES | 4A*OES/MS | 4A*OES | 4A*MS | 4A*MS | 4A*OES/MS | 4A*MS |  |  | 2
2
| 1 | 1 | 7.2 | 9.4 | 5.9 | 8.5 | 6.3 | 7.7 | 5.6 | 6.5 | 9 | 6.4629 | 6.4 | < 10 | 6.8 | < 10 | 3.8 | 6 | 6.7 | 5.8 |  |  | 1
| 1 | 2 | 7 | 9.4 | 5.4 | 7.3 | 7.3 | 5.9 | 6.9 | 7 | 8 | 6.8886 | 7 | < 10 | 6.96 | < 10 | 4.5 | 6 | 7.5 | 6.7 |  |  | #N/A
| 1 | 3 | 6.8 | 9.5 | 6.1 | 7.4 | 5.5 | 6.4 | 6 | 6.5 | 7 | 7.1535 | 6.7 | < 10 | 7.749 | 10 | 5.5 | 7 | 7.4 | 7.3 |  |  | 16
| 1 | 4 | 6.9 | 9.2 | 6.1 | 7.2 | 5.9 | 6.9 | 6.5 | 6.5 | 9 | 7.3269 | 6.6 | < 10 | 6.7 | 14 | 5.1 | 6 | 7.4 | 6.7 |  |  | 6.6032
| 1 | 5 | 6.8 | 9.2 | 5.7 | 6.9 | 5.9 | 6.1 | 5.7 | 7 | 8 | 6.9143 |  | < 10 | 7.011 | < 10 | 6.2 | 6 | 6.9 | 7.6 |  |  | 62
| 1 | 6 | 7 | 9.6 | 5.1 | 8.2 | 6 | 6.3 | 5.9 | 7 | 5 | 6.5293 | 9.2 | < 10 | 7.1 | < 10 | 6 | 6 | 6.3 | 7
| Mean |  | 6.95 | 9.3833 | 5.7167 | 7.5833 | 6.15 | 6.55 | 6.1 | 6.75 | 7.6667 | 6.8792 | 7.18 |  | 7.0533 | 12 | 5.1833 | 6.1667 | 7.0333 | 6.85
| Median |  | 6.95 | 9.4 | 5.8 | 7.35 | 5.95 | 6.35 | 5.95 | 6.75 | 8 | 6.9015 | 6.7 |  | 6.9855 | 12 | 5.3 | 6 | 7.15 | 6.85
| Std Dev. |  | 0.15166 | 0.16021 | 0.40208 | 0.62423 | 0.61887 | 0.65651 | 0.502 | 0.27386 | 1.5055 | 0.33846 | 1.1498 |  | 0.37031 | 2.8284 | 0.91524 | 0.40825 | 0.48028 | 0.62209
| Rel.Std.Dev. |  | 2.182% | 1.707% | 7.033% | 8.232% | 10.06% | 10.02% | 8.229% | 4.057% | 19.64% | 4.92% | 16.01% |  | 5.25% | 23.57% | 17.66% | 6.62% | 6.829% | 9.082%
| PDM3 |  | 5.252% | 42.1% | -13.43% | 14.84% | -6.864% | -0.8061% | -7.621% | 2.223% | 16.1% | 4.18% | 8.735% |  | 6.816% | 81.73% | -21.5% | -6.611% | 6.514% | 3.737%
| Z-Score (Absolute) |  | 0.1 | 2.91 | 1.33 | 0.83 | 0.83 | 0.36 | 0.88 | 0.13 | 0.93 | 0.02 | 0.36 | 2.16 | 0.22 | 0.54 | 1.94 | 0.81 | 0.2 | 0.02
| Analytical results for Y in OREAS 926 (Certified Value 25 ppm) | [21 empty] | Certified
Y | Round | Replicate | Lab | Lab | Lab | Lab | Lab | Lab | Lab | Lab | Lab | Lab | Lab | Lab | Lab | Lab | Lab | Lab | Lab | Lab |  |  | 1
| No | No | 01 | 02 | 03 | 04 | 05 | 06 | 07 | 09 | 11 | 13 | 14 | 15 | 16 | 17 | 18 | 19 | 21 | 22 |  |  | ppm
|  |  | 4A*MS | 4A*MS | 4A*MS | 4A*OES | 4A*MS | 4A*MS | 4A*MS | 4A*MS | 4A*OES | 4A*OES/MS | 4A*MS | 4A*OES | 4A*OES/MS | 4A*OES | 4A*OES | 4A*MS | 4A*OES/MS | 4A*MS |  |  | 1
2
| 1 | 1 | 27 | 30.8 | 22.5 | 26 | 25.1 | 25.4 | 24.1 | 26.8 | 22 | 24.7649 | 26.9 | 16 | 26.724 | 20 | 24 | 25.2 | 23.5 | 23.9 |  |  | 1
| 1 | 2 | 26.4 | 31.2 | 23.37 | 25 | 25 | 25.6 | 25.8 | 26.3 | 22 | 24.6709 | 26.8 | 17 | 27.309 | 16 | 24 | 25.1 | 24 | 23.7 |  |  | #N/A
| 1 | 3 | 26.5 | 31.2 | 22.42 | 25 | 24.4 | 25.5 | 25.7 | 26.3 | 24 | 24.2995 | 26.56 | 17 | 27.277 | 16 | 24 | 24.1 | 23.6 | 24 |  |  | 16
| 1 | 4 | 27 | 31.3 | 21.99 | 25 | 25 | 25.1 | 26.7 | 27 | 24 | 24.7628 | 27.22 | 14 | 27.095 | 18 | 24 | 25.1 | 23.9 | 24.6 |  |  | 24.9881
| 1 | 5 | 27.6 | 31.5 | 23.17 | 25 | 25.1 | 26.7 | 24.9 | 26.3 | 23 | 24.8906 |  | 16 | 25.167 | 15 | 24 | 24.4 | 24.2 | 24.3 |  |  | 63
| 1 | 6 | 26.3 | 31.3 | 22.25 | 26 | 24.3 | 24.8 | 25.2 | 26.9 | 24 | 24.7849 | 26.61 | 15 | 25.4 | 18 | 25 | 25.5 | 23.8 | 23.9
| Mean |  | 26.8 | 31.2167 | 22.6167 | 25.3333 | 24.8167 | 25.5167 | 25.4 | 26.6 | 23.1667 | 24.6956 | 26.818 | 15.8333 | 26.4953 | 17.1667 | 24.1667 | 24.9 | 23.8333 | 24.0667
| Median |  | 26.75 | 31.25 | 22.46 | 25 | 25 | 25.45 | 25.45 | 26.55 | 23.5 | 24.7638 | 26.8 | 16 | 26.9095 | 17 | 24 | 25.1 | 23.85 | 23.95
| Std Dev. |  | 0.49396 | 0.23166 | 0.5391 | 0.5164 | 0.3656 | 0.64936 | 0.88544 | 0.33466 | 0.98319 | 0.2063 | 0.26386 | 1.169 | 0.96428 | 1.8348 | 0.40825 | 0.53292 | 0.2582 | 0.3266
| Rel.Std.Dev. |  | 1.843% | 0.7421% | 2.384% | 2.038% | 1.473% | 2.545% | 3.486% | 1.258% | 4.244% | 0.8354% | 0.9839% | 7.383% | 3.639% | 10.69% | 1.689% | 2.14% | 1.083% | 1.357%
| PDM3 |  | 7.251% | 24.93% | -9.49% | 1.381% | -0.6863% | 2.115% | 1.648% | 6.45% | -7.289% | -1.171% | 7.323% | -36.64% | 6.032% | -31.3% | -3.287% | -0.3528% | -4.621% | -3.688%
| Z-Score (Absolute) |  | 0.98 | 3.22 | 1.14 | 0.24 | 0.02 | 0.33 | 0.27 | 0.88 | 0.86 | 0.08 | 0.99 | 4.57 | 0.83 | 3.9 | 0.35 | 0.02 | 0.52 | 0.4
| Analytical results for Yb in OREAS 926 (Certified Value 2.46 ppm) | [21 empty] | Certified
Yb | Round | Replicate | Lab | Lab | Lab | Lab | Lab | Lab | Lab | Lab | Lab | Lab | Lab | [9 empty] | 1
| No | No | 02 | 03 | 04 | 05 | 09 | 13 | 14 | 16 | 18 | 19 | 21 | [9 empty] | ppm
|  |  | 4A*MS | 4A*MS | 4A*MS | 4A*MS | 4A*MS | 4A*OES/MS | 4A*MS | 4A*OES/MS | 4A*MS | 4A*MS | 4A*OES/MS | [9 empty] | 2
3
| 1 | 1 | 2.9 | 2.34 | 2.6 | 2.5 | 2.5 | 2.5654 | 2.48 | 2.254 | 2.3 | 2.5 | 2.4 | [9 empty] | 1
| 1 | 2 | 2.9 | 2.34 | 2.5 | 2.5 | 2.45 | 2.6168 | 2.55 | 2.32 | 2.3 | 2.5 | 2.4 | [9 empty] | #N/A
| 1 | 3 | 3 | 2.41 | 2.6 | 2.4 | 2.5 | 2.6868 | 2.67 | 2.277 | 2.2 | 2.6 | 2.4 | [9 empty] | 16
| 1 | 4 | 2.9 | 2.43 | 2.6 | 2.4 | 2.45 | 2.7203 | 2.57 | 2.345 | 2.3 | 2.5 | 2.4 | [9 empty] | 2.4608
| 1 | 5 | 01: 3; 02: 2.37; 03: 2.5; 04: 2.5; 05: 2.5; 06: 2.5838; 09: 2.244; 11: 2.4; 13: 2.4; 14: 2.4 |  |  | 64
| 1 | 6 | 3 | 2.46 | 2.6 | 2.4 | 2.45 | 2.7619 | 2.73 | 2.094 | 2.3 | 2.7 | 2.4
| Mean |  | 2.95 | 2.3917 | 2.5667 | 2.45 | 2.475 | 2.6558 | 2.6 | 2.2557 | 2.3 | 2.5333 | 2.4
| Median |  | 2.95 | 2.39 | 2.6 | 2.45 | 2.475 | 2.6518 | 2.57 | 2.2655 | 2.3 | 2.5 | 2.4
| Std Dev. |  | 0.054772 | 0.049565 | 0.05164 | 0.054772 | 0.027386 | 0.079056 | 0.099499 | 0.088147 | 0.063246 | 0.10328 | 0
| Rel.Std.Dev. |  | 1.857% | 2.072% | 2.012% | 2.236% | 1.107% | 2.977% | 3.827% | 3.908% | 2.75% | 4.077% | 0%
| PDM3 |  | 19.88% | -2.81% | 4.302% | -0.4395% | 0.5765% | 7.924% | 5.656% | -8.337% | -6.535% | 2.947% | -2.471%
| Z-Score (Absolute) |  | 3.49 | 0.61 | 0.67 | 0.18 | 0 | 1.33 | 0.92 | 1.61 | 1.29 | 0.43 | 0.55
| Analytical results for Zn in OREAS 926 (Certified Value 398 ppm) | [21 empty] | Certified
Zn | Round | Replicate | Lab | Lab | Lab | Lab | Lab | Lab | Lab | Lab | Lab | Lab | Lab | Lab | Lab | Lab | Lab | Lab | Lab | Lab | Lab |  | 1
| No | No | 01 | 02 | 03 | 04 | 05 | 06 | 07 | 08 | 09 | 10 | 11 | 13 | 15 | 16 | 17 | 18 | 19 | 21 | 22 |  | ppm
|  |  | 4A*OES | 4A*OES | 4A*OES | 4A*OES | 4A*MS | 4A*MS | 4A*MS | 4A*OES | 4A*OES | 4A*OES | 4A*OES | 4A*OES/MS | 4A*OES | 4A*OES/MS | 4A*OES | 4A*MS | 4A*OES | 4A*OES/MS | 4A*MS |  | 0
0
| 1 | 1 | 443 | 385 | 412 | 399 | 410 | 411 | 400 | 410.2727 | 402 | 385 | 416 | 402.1142 | 420 | 327.967 | 342 | 378 | 407 | 378 | 403 |  | 1
| 1 | 2 | 440 | 392 | 413 | 381 | 412 | 388 | 397 | 396.1291 | 404 | 392 | 418 | 390.0954 | 400 | 337.723 | 363 | 369 | 399 | 409 | 406 |  | #N/A
| 1 | 3 | 441 | 402 | 425 | 393 | 410 | 404 | 395 | 414.0005 | 394 | 376 | 346 | 384.4654 | 400 | 340.045 | 343 | 384 | 390 | 390 | 416 |  | 16
| 1 | 4 | 446 | 399 | 413 | 391 | 409 | 387 | 402 | 395.4669 | 400 | 387 | 329 | 389.7083 | 400 | 323.972 | 390 | 388 | 401 | 399 | 401 |  | 398.1062
| 1 | 5 | 439 | 415 | 408 | 395 | 420 | 414 | 389 | 402.3 | 392 | 384 | 338 | 394 | 400 | 332.508 | 358 | 396 | 376 | 392 | 407 |  | 65
| 1 | 6 | 425 | 414 | 409 | 406 | 404 | 399 | 402 | 396.188 | 402 | 392 | 341 | 388.5661 | 400 | 361.072 | 364 | 390 | 394 | 395 | 410
| Mean |  | 439 | 401.1667 | 413.3333 | 394.1667 | 410.8333 | 400.5 | 397.5 | 402.3929 | 399 | 386 | 364.6667 | 391.4915 | 403.3333 | 337.2145 | 360 | 384.1667 | 394.5 | 393.8333 | 407.1667
| Median |  | 440.5 | 400.5 | 412.5 | 394 | 410 | 401.5 | 398.5 | 399.244 | 401 | 386 | 343.5 | 389.9018 | 400 | 335.1155 | 360.5 | 386 | 396.5 | 393.5 | 406.5
| Std Dev. |  | 7.2938 | 11.8898 | 6.0882 | 8.3526 | 5.2313 | 11.3622 | 5.01 | 8.0317 | 4.858 | 5.9666 | 40.9178 | 6.0363 | 8.165 | 13.1186 | 17.5613 | 9.5586 | 10.7842 | 10.2648 | 5.3448
| Rel.Std.Dev. |  | 1.661% | 2.964% | 1.473% | 2.119% | 1.273% | 2.837% | 1.26% | 1.996% | 1.218% | 1.546% | 11.22% | 1.542% | 2.024% | 3.89% | 4.878% | 2.488% | 2.734% | 2.606% | 1.313%
| PDM3 |  | 10.27% | 0.7688% | 3.825% | -0.9896% | 3.197% | 0.6013% | -0.1523% | 1.077% | 0.2245% | -3.041% | -8.4% | -1.662% | 1.313% | -15.3% | -9.572% | -3.501% | -0.9058% | -1.073% | 2.276%
| Z-Score (Absolute) |  | 4.66 | 0.41 | 1.78 | 0.37 | 1.5 | 0.34 | 0 | 0.55 | 0.17 | 1.29 | 3.68 | 0.67 | 0.65 | 6.77 | 4.21 | 1.5 | 0.34 | 0.41 | 1.08
| Analytical results for Zr in OREAS 926 (Certified Value 107 ppm) | [21 empty] | Certified
Zr | Round | Replicate | Lab | Lab | Lab | Lab | Lab | Lab | Lab | Lab | Lab | Lab | Lab | Lab | Lab | Lab | Lab | Lab | Lab |  |  |  | 1
| No | No | 01 | 02 | 03 | 04 | 05 | 06 | 07 | 09 | 11 | 13 | 14 | 15 | 16 | 18 | 19 | 21 | 22 |  |  |  | ppm
|  |  | 4A*MS | 4A*OES | 4A*MS | 4A*MS | 4A*MS | 4A*MS | 4A*MS | 4A*MS | 4A*OES | 4A*OES/MS | 4A*MS | 4A*OES | 4A*OES/MS | 4A*MS | 4A*MS | 4A*OES/MS | 4A*MS |  |  |  | 0
0
| 1 | 1 | 89.8 | 94 | 100.1 | 127 | 119 | 108.5 | 101.5 | 131 | 90 | 114 | 108.8 | 104 | 101.88 | 109 | 115.3 | 102 | 102.5 |  |  |  | 1
| 1 | 2 | 88.2 | 95.5 | 102.6 | 118 | 119 | 108.5 | 104 | 124 | 90 | 115.9991 | 109.2 | 103 | 101.58 | 106 | 121 | 101 | 101.5 |  |  |  | 8
| 1 | 3 | 86.4 | 98.1 | 99.6 | 126 | 121 | 111.5 | 106 | 125 | 97 | 110.2288 | 110.4 | 105 | 107.04 | 112 | 113.4 | 99.7 | 102.5 |  |  |  | 16
| 1 | 4 | 84.8 | 95.4 | 102.2 | 122 | 122 | 107.5 | 108 | 122 | 95 | 112.0887 | 112.2 | 100 | 104.98 | 112 | 114.7 | 101 | 106 |  |  |  | 106.9438
| 1 | 5 | 88.2 | 96.2 | 100.8 | 121 | 123 | 113 | 102.5 | 130 | 93 | 106.4131 |  | 101 | 100.51 | 114 | 113.8 | 102 | 102.5 |  |  |  | 66
| 1 | 6 | 83.4 | 97.3 | 101.7 | 123 | 119 | 104.5 | 103 | 124 | 96 | 108.8688 | 110.7 | 105 | 106.38 | 112 | 116 | 102 | 101.5
| Mean |  | 86.8 | 96.0833 | 101.1667 | 122.8333 | 120.5 | 108.9167 | 104.1667 | 126 | 93.5 | 111.2664 | 110.26 | 103 | 103.7283 | 110.8333 | 115.7 | 101.2833 | 102.75
| Median |  | 87.3 | 95.85 | 101.25 | 122.5 | 120 | 108.5 | 103.5 | 124.5 | 94 | 111.1588 | 110.4 | 103.5 | 103.43 | 112 | 115 | 101.5 | 102.5
| Std Dev. |  | 2.3933 | 1.4634 | 1.1944 | 3.3116 | 1.7607 | 3.0069 | 2.4221 | 3.6332 | 3.0166 | 3.4908 | 1.3446 | 2.0976 | 2.7552 | 2.8577 | 2.7655 | 0.91742 | 1.6658
| Rel.Std.Dev. |  | 2.757% | 1.523% | 1.181% | 2.696% | 1.461% | 2.761% | 2.325% | 2.883% | 3.226% | 3.137% | 1.219% | 2.037% | 2.656% | 2.578% | 2.39% | 0.9058% | 1.621%
| PDM3 |  | -18.84% | -10.16% | -5.402% | 14.86% | 12.68% | 1.845% | -2.597% | 17.82% | -12.57% | 4.042% | 3.101% | -3.688% | -3.007% | 3.637% | 8.188% | -5.293% | -3.922%
| Z-Score (Absolute) |  | 1.76 | 0.82 | 0.3 | 1.89 | 1.65 | 0.48 | 0 | 2.21 | 1.08 | 0.72 | 0.62 | 0.12 | 0.04 | 0.67 | 1.17 | 0.29 | 0.14
Note on C17: Z-Scores have been calculated inclusive of individual outliers. In general, laboratory batches are rejected if Z-Score > 2.5.
Note on C35: Z-Scores have been calculated inclusive of individual outliers. In general, laboratory batches are rejected if Z-Score > 2.5.
Note on C53: Z-Scores have been calculated inclusive of individual outliers. In general, laboratory batches are rejected if Z-Score > 2.5.
Note on C71: Z-Scores have been calculated inclusive of individual outliers. In general, laboratory batches are rejected if Z-Score > 2.5.
Note on C89: Z-Scores have been calculated inclusive of individual outliers. In general, laboratory batches are rejected if Z-Score > 2.5.
Note on C107: Z-Scores have been calculated inclusive of individual outliers. In general, laboratory batches are rejected if Z-Score > 2.5.
Note on C125: Z-Scores have been calculated inclusive of individual outliers. In general, laboratory batches are rejected if Z-Score > 2.5.
Note on C143: Z-Scores have been calculated inclusive of individual outliers. In general, laboratory batches are rejected if Z-Score > 2.5.
Note on C161: Z-Scores have been calculated inclusive of individual outliers. In general, laboratory batches are rejected if Z-Score > 2.5.
Note on C179: Z-Scores have been calculated inclusive of individual outliers. In general, laboratory batches are rejected if Z-Score > 2.5.
Note on C197: Z-Scores have been calculated inclusive of individual outliers. In general, laboratory batches are rejected if Z-Score > 2.5.
Note on C215: Z-Scores have been calculated inclusive of individual outliers. In general, laboratory batches are rejected if Z-Score > 2.5.
Note on C233: Z-Scores have been calculated inclusive of individual outliers. In general, laboratory batches are rejected if Z-Score > 2.5.
Note on C251: Z-Scores have been calculated inclusive of individual outliers. In general, laboratory batches are rejected if Z-Score > 2.5.
Note on C269: Z-Scores have been calculated inclusive of individual outliers. In general, laboratory batches are rejected if Z-Score > 2.5.
Note on C287: Z-Scores have been calculated inclusive of individual outliers. In general, laboratory batches are rejected if Z-Score > 2.5.
Note on C305: Z-Scores have been calculated inclusive of individual outliers. In general, laboratory batches are rejected if Z-Score > 2.5.
Note on C323: Z-Scores have been calculated inclusive of individual outliers. In general, laboratory batches are rejected if Z-Score > 2.5.
Note on C341: Z-Scores have been calculated inclusive of individual outliers. In general, laboratory batches are rejected if Z-Score > 2.5.
Note on C359: Z-Scores have been calculated inclusive of individual outliers. In general, laboratory batches are rejected if Z-Score > 2.5.
Note on C377: Z-Scores have been calculated inclusive of individual outliers. In general, laboratory batches are rejected if Z-Score > 2.5.
Note on C395: Z-Scores have been calculated inclusive of individual outliers. In general, laboratory batches are rejected if Z-Score > 2.5.
Note on C413: Z-Scores have been calculated inclusive of individual outliers. In general, laboratory batches are rejected if Z-Score > 2.5.
Note on C431: Z-Scores have been calculated inclusive of individual outliers. In general, laboratory batches are rejected if Z-Score > 2.5.
Note on C449: Z-Scores have been calculated inclusive of individual outliers. In general, laboratory batches are rejected if Z-Score > 2.5.
Note on C467: Z-Scores have been calculated inclusive of individual outliers. In general, laboratory batches are rejected if Z-Score > 2.5.
Note on C485: Z-Scores have been calculated inclusive of individual outliers. In general, laboratory batches are rejected if Z-Score > 2.5.
Note on C503: Z-Scores have been calculated inclusive of individual outliers. In general, laboratory batches are rejected if Z-Score > 2.5.
Note on C521: Z-Scores have been calculated inclusive of individual outliers. In general, laboratory batches are rejected if Z-Score > 2.5.
Note on C539: Z-Scores have been calculated inclusive of individual outliers. In general, laboratory batches are rejected if Z-Score > 2.5.
Note on C557: Z-Scores have been calculated inclusive of individual outliers. In general, laboratory batches are rejected if Z-Score > 2.5.
Note on C575: Z-Scores have been calculated inclusive of individual outliers. In general, laboratory batches are rejected if Z-Score > 2.5.
Note on C593: Z-Scores have been calculated inclusive of individual outliers. In general, laboratory batches are rejected if Z-Score > 2.5.
Note on C611: Z-Scores have been calculated inclusive of individual outliers. In general, laboratory batches are rejected if Z-Score > 2.5.
Note on C629: Z-Scores have been calculated inclusive of individual outliers. In general, laboratory batches are rejected if Z-Score > 2.5.
Note on C647: Z-Scores have been calculated inclusive of individual outliers. In general, laboratory batches are rejected if Z-Score > 2.5.
Note on C665: Z-Scores have been calculated inclusive of individual outliers. In general, laboratory batches are rejected if Z-Score > 2.5.
Note on C683: Z-Scores have been calculated inclusive of individual outliers. In general, laboratory batches are rejected if Z-Score > 2.5.
Note on C701: Z-Scores have been calculated inclusive of individual outliers. In general, laboratory batches are rejected if Z-Score > 2.5.
Note on C719: Z-Scores have been calculated inclusive of individual outliers. In general, laboratory batches are rejected if Z-Score > 2.5.
Note on C737: Z-Scores have been calculated inclusive of individual outliers. In general, laboratory batches are rejected if Z-Score > 2.5.
Note on C755: Z-Scores have been calculated inclusive of individual outliers. In general, laboratory batches are rejected if Z-Score > 2.5.
Note on C773: Z-Scores have been calculated inclusive of individual outliers. In general, laboratory batches are rejected if Z-Score > 2.5.
Note on C791: Z-Scores have been calculated inclusive of individual outliers. In general, laboratory batches are rejected if Z-Score > 2.5.
Note on C809: Z-Scores have been calculated inclusive of individual outliers. In general, laboratory batches are rejected if Z-Score > 2.5.
Note on C827: Z-Scores have been calculated inclusive of individual outliers. In general, laboratory batches are rejected if Z-Score > 2.5.
Note on C845: Z-Scores have been calculated inclusive of individual outliers. In general, laboratory batches are rejected if Z-Score > 2.5.
Note on C863: Z-Scores have been calculated inclusive of individual outliers. In general, laboratory batches are rejected if Z-Score > 2.5.
Note on C881: Z-Scores have been calculated inclusive of individual outliers. In general, laboratory batches are rejected if Z-Score > 2.5.
Note on C899: Z-Scores have been calculated inclusive of individual outliers. In general, laboratory batches are rejected if Z-Score > 2.5.
Note on C917: Z-Scores have been calculated inclusive of individual outliers. In general, laboratory batches are rejected if Z-Score > 2.5.
Note on C935: Z-Scores have been calculated inclusive of individual outliers. In general, laboratory batches are rejected if Z-Score > 2.5.
Note on C953: Z-Scores have been calculated inclusive of individual outliers. In general, laboratory batches are rejected if Z-Score > 2.5.
Note on C971: Z-Scores have been calculated inclusive of individual outliers. In general, laboratory batches are rejected if Z-Score > 2.5.
Note on C989: Z-Scores have been calculated inclusive of individual outliers. In general, laboratory batches are rejected if Z-Score > 2.5.
Note on C1007: Z-Scores have been calculated inclusive of individual outliers. In general, laboratory batches are rejected if Z-Score > 2.5.
Note on C1025: Z-Scores have been calculated inclusive of individual outliers. In general, laboratory batches are rejected if Z-Score > 2.5.
Note on C1043: Z-Scores have been calculated inclusive of individual outliers. In general, laboratory batches are rejected if Z-Score > 2.5.
Note on C1061: Z-Scores have been calculated inclusive of individual outliers. In general, laboratory batches are rejected if Z-Score > 2.5.
Note on C1079: Z-Scores have been calculated inclusive of individual outliers. In general, laboratory batches are rejected if Z-Score > 2.5.
Note on C1097: Z-Scores have been calculated inclusive of individual outliers. In general, laboratory batches are rejected if Z-Score > 2.5.
Note on C1115: Z-Scores have been calculated inclusive of individual outliers. In general, laboratory batches are rejected if Z-Score > 2.5.
Note on C1133: Z-Scores have been calculated inclusive of individual outliers. In general, laboratory batches are rejected if Z-Score > 2.5.

## Aqua Regia
| Analytical results for Ag in OREAS 926 (Certified Value 3.07 ppm) | [21 empty] | Certified
Ag | Round | Replicate | Lab | Lab | Lab | Lab | Lab | Lab | Lab | Lab | Lab | Lab | Lab | Lab | Lab | Lab | Lab | Lab | Lab | Lab | Lab |  | 1
| No | No | 02 | 03 | 04 | 05 | 06 | 07 | 09 | 10 | 11 | 13 | 14 | 15 | 16 | 17 | 18 | 19 | 20 | 21 | 22 |  | ppm
|  |  | AR*OES/MS | AR*MS | AR*OES | AR*MS | AR*MS | AR*MS | AR*MS | AR*MS | AR*OES | AR*OES/MS | AR*MS | AR*OES | AR*OES/MS | AR*OES | AR*OES | AR*OES | AR*OES | AR*OES/MS | AR*MS |  | 2
2
| 1 | 1 | 3.21 | 2.74 | 3.4 | 3.91 | 2.82 | 3.75 | 3.3 | 2.9 | 3 | 3.03 | 2.7 | 3.23 | 2.552 | 8 | 2.9 | 3.3 | 2.88 | 2.4 | 2.88 |  | 1
| 1 | 2 | 2.8 | 2.71 | 2.8 | 2.75 | 2.92 | 2.85 | 3.3 | 3.51 | 3 | 2.91 | 2.81 | 3.2 | 2.548 | 3 | 2.7 | 3.4 | 3.43 | 2.62 | 3.31 |  | #N/A
| 1 | 3 | 2.91 | 2.84 | 2.7 | 4 | 5.33 | 3 | 3.15 | 2.88 | 2.7 | 3.01 | 2.85 | 2.86 | 4.659 | 2 | 4.6 | 3.5 | 2.45 | 2.72 | 4.37 |  | 16
| 1 | 4 | 3.14 | 2.63 | 3.2 | 3.37 | 3.09 | 3.04 | 3.2 | 3.25 | 3.1 | 3.06 | 2.61 | 3.32 | 2.821 | 2 | 2.7 | 3.8 | 2.57 | 2.56 | 3.35 |  | 3.0668
| 1 | 5 | 2.99 | 2.82 | 3.3 | 2.89 | 2.57 | 2.92 | 3.1 | 3.43 | 3.4 | 3.1221 | 3.3 | 3.3 | 2.7 | < 1 | 3 | 3.8 | 2.67 | 2.68 | 3.26 |  | 68
| 1 | 6 | 3.01 | 2.99 | 3 | 2.93 | 3.39 | 3.09 | 3 | 2.71 | 5.1 | 3 | 2.67 | 3.12 | 2.6 | < 1 | 2.6 | 3.6 | 3.08 | 3.03 | 3.63
| Mean |  | 3.01 | 2.7883 | 3.0667 | 3.3083 | 3.3533 | 3.1083 | 3.175 | 3.1133 | 3.3833 | 3.022 | 2.8233 | 3.1717 | 2.98 | 3.75 | 3.0833 | 3.5667 | 2.8467 | 2.6683 | 3.4667
| Median |  | 3 | 2.78 | 3.1 | 3.15 | 3.005 | 3.02 | 3.175 | 3.075 | 3.05 | 3.02 | 2.755 | 3.215 | 2.65 | 2.5 | 2.8 | 3.55 | 2.775 | 2.65 | 3.33
| Std Dev. |  | 0.14926 | 0.12481 | 0.28048 | 0.54297 | 1.0064 | 0.32579 | 0.11726 | 0.32831 | 0.87044 | 0.070299 | 0.24993 | 0.16881 | 0.82909 | 2.8723 | 0.75741 | 0.20656 | 0.36357 | 0.20961 | 0.50353
| Rel.Std.Dev. |  | 4.959% | 4.476% | 9.146% | 16.41% | 30.01% | 10.48% | 3.693% | 10.55% | 25.73% | 2.326% | 8.852% | 5.322% | 27.82% | 76.59% | 24.56% | 5.791% | 12.77% | 7.855% | 14.53%
| PDM3 |  | -1.851% | -9.079% | -0.003475% | 7.877% | 9.344% | 1.355% | 3.529% | 1.518% | 10.32% | -1.459% | -7.938% | 3.42% | -2.829% | 22.28% | 0.54% | 16.3% | -7.177% | -12.99% | 13.04%
| Z-Score (Absolute) |  | 0.22 | 0.88 | 0.05 | 0.67 | 0.81 | 0.07 | 0.27 | 0.09 | 0.9 | 0.18 | 0.78 | 0.26 | 0.31 | 1.25 | 0 | 1.45 | 0.71 | 1.24 | 1.15
| Analytical results for Al in OREAS 926 (Certified Value 2.84 wt.%) | [21 empty] | Certified
Al | Round | Replicate | Lab | Lab | Lab | Lab | Lab | Lab | Lab | Lab | Lab | Lab | Lab | Lab | Lab | Lab | Lab | Lab |  |  |  |  | 1
| No | No | 02 | 03 | 04 | 05 | 06 | 07 | 09 | 11 | 13 | 15 | 16 | 17 | 18 | 19 | 21 | 22 |  |  |  |  | wt.%
|  |  | AR*OES/MS | AR*OES | AR*MS | AR*OES | AR*MS | AR*MS | AR*OES | AR*OES | AR*OES/MS | AR*OES | AR*OES/MS | AR*OES | AR*OES | AR*OES | AR*OES/MS | AR*MS |  |  |  |  | 2
3
| 1 | 1 | 2.69 | 2.7173 | 2.76 | 2.94 | 2.79 | 2.96 | 2.93 | 2.75 | 2.885 | 2.82 | 3.023 | 2.7 | 2.79 | 2.864 | 2.67 | 2.92 |  |  |  |  | 1
| 1 | 2 | 2.75 | 2.6673 | 2.77 | 2.89 | 2.79 | 3.06 | 2.91 | 2.98 | 2.825 | 2.83 | 3.024 | 2.51 | 2.9 | 2.853 | 2.74 | 2.9 |  |  |  |  | #N/A
| 1 | 3 | 2.77 | 2.5753 | 2.83 | 2.94 | 2.86 | 2.93 | 2.93 | 2.5 | 2.848 | 2.76 | 3.049 | 2.49 | 2.78 | 2.857 | 2.73 | 2.96 |  |  |  |  | 16
| 1 | 4 | 2.76 | 2.5788 | 2.66 | 2.94 | 2.8 | 2.88 | 2.96 | 3.01 | 2.971 | 2.79 | 3.065 | 2.47 | 2.86 | 2.827 | 2.71 | 2.92 |  |  |  |  | 2.8382
| 1 | 5 | 2.78 | 2.6096 | 2.67 | 2.83 | 2.83 | 2.91 | 2.9 | 2.69 | 2.951 | 2.8 | 3.11 | 2.59 | 2.91 | 2.879 | 2.71 | 2.94 |  |  |  |  | 69
| 1 | 6 | 2.89 | 2.6708 | 2.67 | 2.91 | 2.84 | 2.87 | 2.85 | 2.71 | 2.8116 | 2.86 | 3.024 | 2.5 | 2.9 | 2.884 | 2.82 | 2.9
| Mean |  | 2.7733 | 2.6365 | 2.7267 | 2.9083 | 2.8183 | 2.935 | 2.9133 | 2.7733 | 2.8819 | 2.81 | 3.0492 | 2.5433 | 2.8567 | 2.8607 | 2.73 | 2.9233
| Median |  | 2.765 | 2.6385 | 2.715 | 2.925 | 2.815 | 2.92 | 2.92 | 2.73 | 2.8665 | 2.81 | 3.0365 | 2.505 | 2.88 | 2.8605 | 2.72 | 2.92
| Std Dev. |  | 0.06532 | 0.057362 | 0.070048 | 0.043551 | 0.029269 | 0.069498 | 0.037238 | 0.19232 | 0.066411 | 0.034641 | 0.034359 | 0.087101 | 0.058195 | 0.020481 | 0.0502 | 0.023381
| Rel.Std.Dev. |  | 2.355% | 2.176% | 2.569% | 1.497% | 1.039% | 2.368% | 1.278% | 6.935% | 2.304% | 1.233% | 1.127% | 3.425% | 2.037% | 0.7159% | 1.839% | 0.7998%
| PDM3 |  | -2.286% | -7.107% | -3.93% | 2.47% | -0.7006% | 3.41% | 2.647% | -2.286% | 1.54% | -0.9942% | 7.432% | -10.39% | 0.65% | 0.7909% | -3.813% | 2.999%
| Z-Score (Absolute) |  | 0.59 | 1.85 | 1.02 | 0.65 | 0.18 | 0.9 | 0.7 | 0.59 | 0.41 | 0.25 | 1.95 | 2.7 | 0.18 | 0.21 | 0.99 | 0.79
| Analytical results for As in OREAS 926 (Certified Value 7.98 ppm) | [21 empty] | Certified
As | Round | Replicate | Lab | Lab | Lab | Lab | Lab | Lab | Lab | Lab | Lab | Lab | Lab | Lab | Lab | Lab | Lab | Lab | Lab | Lab | Lab |  | 1
| No | No | 02 | 03 | 04 | 05 | 06 | 07 | 09 | 10 | 11 | 13 | 14 | 15 | 16 | 17 | 18 | 19 | 20 | 21 | 22 |  | ppm
|  |  | AR*OES/MS | AR*MS | AR*OES | AR*OES | AR*MS | AR*MS | AR*MS | AR*MS | AR*OES | AR*OES/MS | AR*MS | AR*OES | AR*OES/MS | AR*OES | AR*MS | AR*OES | AR*OES | AR*OES/MS | AR*MS |  | 2
2
| 1 | 1 | 14 | 7 | 9 | 6 | 8.1 | 8.4 | 8.4 | 7 | 9 | 8.2357 | 7 | 10 | 8.412 | 9 | 7.7 | 9 | 12 | 9 | 9.4 |  | 1
| 1 | 2 | 14 | 7 | 9 | 4 | 7.9 | 8.5 | 8.2 | 7 | 9 | 7.936 | 7 | 8 | 7.673 | 7 | 8.1 | 8 | 11.6 | 7 | 8.1 |  | #N/A
| 1 | 3 | 13 | 7 | 6 | 10 | 8.5 | 8.3 | 8 | 8 | 8 | 8.1364 | 7 | 8 | 6.504 | 9 | 7.2 | 10 | 11.6 | 7 | 8 |  | 16
| 1 | 4 | 14 | 7 | 8 | 11 | 9 | 8.1 | 8.4 | 8 | 8 | 8.0766 | 8 | 9 | 7.271 | 8 | 7.4 | 7 | 10.5 | 8 | 8.1 |  | 7.9838
| 1 | 5 | 14 | 8 | 6 | 10 | 8.9 | 8.2 | 8 | 9 | 7 | 7.8224 | 7 | 8 | 6.59 | 10 | 8.2 | 8 | 13.8 | 8 | 8.5 |  | 70
| 1 | 6 | 14 | 7 | 7 | 7 | 9 | 7.8 | 8.2 | 8 | 9 | 7.7189 | 7 | 8 | 8.015 | 4 | 7.9 | 8 | 14.5 | 8 | 8.1
| Mean |  | 13.8333 | 7.1667 | 7.5 | 8 | 8.5667 | 8.2167 | 8.2 | 7.8333 | 8.3333 | 7.9877 | 7.1667 | 8.5 | 7.4108 | 7.8333 | 7.75 | 8.3333 | 12.3333 | 7.8333 | 8.3667
| Median |  | 14 | 7 | 7.5 | 8.5 | 8.7 | 8.25 | 8.2 | 8 | 8.5 | 8.0063 | 7 | 8 | 7.472 | 8.5 | 7.8 | 8 | 11.8 | 8 | 8.1
| Std Dev. |  | 0.40825 | 0.40825 | 1.3784 | 2.7568 | 0.48028 | 0.24833 | 0.17889 | 0.75277 | 0.8165 | 0.19686 | 0.40825 | 0.83666 | 0.76834 | 2.137 | 0.3937 | 1.0328 | 1.5095 | 0.75277 | 0.53541
| Rel.Std.Dev. |  | 2.951% | 5.696% | 18.38% | 34.46% | 5.606% | 3.022% | 2.182% | 9.61% | 9.798% | 2.465% | 5.696% | 9.843% | 10.37% | 27.28% | 5.08% | 12.39% | 12.24% | 9.61% | 6.399%
| PDM3 |  | 73.27% | -10.24% | -6.06% | 0.2025% | 7.3% | 2.916% | 2.708% | -1.885% | 4.378% | 0.04802% | -10.24% | 6.465% | -7.177% | -1.885% | -2.929% | 4.378% | 54.48% | -1.885% | 4.795%
| Z-Score (Absolute) |  | 11.8 | 1.69 | 1.01 | 0 | 1.15 | 0.44 | 0.4 | 0.34 | 0.67 | 0.02 | 1.69 | 1.01 | 1.19 | 0.34 | 0.51 | 0.67 | 8.77 | 0.34 | 0.74
| Analytical results for Au in OREAS 926 (Certified Value < 10 ppb) | [21 empty] | Certified
Au | Round | Replicate | 02: Lab; 03: Lab; 04: Lab; 05: Lab; 06: Lab; 07: Lab; 09: Lab; 10: Lab; 11: Lab |  | 1
| No | No | 02: 03; 03: 04; 04: 05; 05: 06; 06: 07; 07: 09; 09: 14; 10: 18; 11: 22 |  | ppb
|  |  | 02: AR*MS; 03: AR*MS; 04: AR*MS; 05: AR*MS; 06: AR*MS; 07: AR*MS; 09: AR*MS; 10: AR*MS; 11: AR*MS |  | 1
1
| 1 | 1 | 02: 1; 03: < 5; 04: < 5; 05: < 200; 06: < 200; 07: 8; 09: < 1; 10: < 5; 11: < 200 |  | 1
| 1 | 2 | 02: < 1; 03: < 5; 04: < 5; 05: < 200; 06: < 200; 07: 7; 09: < 1; 10: < 5; 11: < 200 |  | #N/A
| 1 | 3 | 02: 13; 03: 8; 04: < 5; 05: < 200; 06: < 200; 07: 8; 09: < 1; 10: < 5; 11: < 200 |  | 16
| 1 | 4 | 02: < 1; 03: < 5; 04: < 5; 05: < 200; 06: < 200; 07: 8; 09: < 1; 10: < 5; 11: < 200 |  | < 10
| 1 | 5 | 02: 9; 03: < 5; 04: < 5; 05: < 200; 06: < 200; 07: 7; 09: < 1; 10: < 5; 11: < 200 |  | 71
| 1 | 6 | 02: 4; 03: < 5; 04: < 5; 05: < 200; 06: < 200; 07: 8; 09: < 1; 10: < 5; 11: < 200
| Mean |  | 02: 6.75; 03: 8; 07: 7.6667
| Median |  | 02: 6.5; 03: 8; 07: 8
| Std Dev. |  | 02: 5.3151; 07: 0.5164
| Rel.Std.Dev. |  | 02: 78.74%; 07: 6.736%
PDM3
| Z-Score (Absolute) |  | 02: 0; 03: 0.28; 04: 0.49; 05: 21.43; 06: 21.43; 07: 0.67; 09: 0.94; 10: 0.49; 11: 21.43
| Analytical results for B in OREAS 926 (Certified Value < 10 ppm) | [21 empty] | Certified
B | Round | Replicate | 02: Lab; 03: Lab; 04: Lab; 05: Lab; 06: Lab; 07: Lab; 09: Lab; 10: Lab; 11: Lab; 13: Lab; 14: Lab |  | 1
| No | No | 04 | 05 | 06 | 07 | 11 | 15 | 16 | 17 | 18 | 21 | 22 | [9 empty] | ppm
|  |  | AR*OES | AR*OES | AR*MS | AR*MS | AR*OES | AR*OES | AR*OES/MS | AR*OES | AR*OES | AR*OES/MS | AR*MS | [9 empty] | 1
1
| 1 | 1 | < 10 | < 10 | < 10 | < 10 | < 20 | 34 | 52.837 | 55 | < 10 | 20 | < 10 | [9 empty] | 1
| 1 | 2 | < 10 | < 10 | < 10 | < 10 | < 20 | 33 | 53.326 | 52 | < 10 | 20 | < 10 | [9 empty] | 1
| 1 | 3 | < 10 | < 10 | < 10 | < 10 | < 20 | 33 | 54.308 | 50 | < 10 | 10 | < 10 | [9 empty] | 16
| 1 | 4 | < 10 | < 10 | < 10 | < 10 | < 20 | 32 | 53.845 | 48 | < 10 | 10 | < 10 | [9 empty] | < 10
| 1 | 5 | < 10 | < 10 | < 10 | < 10 | < 20 | 34 | 54.83 | 55 | < 10 | 20 | < 10 | [9 empty] | 72
| 1 | 6 | < 10 | < 10 | < 10 | < 10 | < 20 | 33 | 52.594 | 53 | < 10 | 10 | < 10
| Mean |  | 15: 33.1667; 16: 53.6233; 17: 52.1667; 21: 15
| Median |  | 15: 33; 16: 53.5855; 17: 52.5; 21: 15
| Std Dev. |  | 15: 0.75277; 16: 0.86489; 17: 2.7869; 21: 5.4772
| Rel.Std.Dev. |  | 15: 2.27%; 16: 1.613%; 17: 5.342%; 21: 36.51%
PDM3
Z-Score (Absolute) | bar: 04 to 22
| Analytical results for Ba in OREAS 926 (Certified Value 52 ppm) | [21 empty] | Certified
Ba | Round | Replicate | Lab | Lab | Lab | Lab | Lab | Lab | Lab | Lab | Lab | Lab | Lab | Lab | Lab | Lab | Lab | Lab | Lab |  |  |  | 1
| No | No | 02 | 03 | 04 | 05 | 06 | 07 | 09 | 11 | 13 | 14 | 15 | 16 | 17 | 18 | 19 | 21 | 22 |  |  |  | ppm
|  |  | AR*OES/MS | AR*MS | AR*MS | AR*MS | AR*MS | AR*MS | AR*MS | AR*OES | AR*OES/MS | AR*MS | AR*OES | AR*OES/MS | AR*OES | AR*OES | AR*OES/MS | AR*OES/MS | AR*MS |  |  |  | 0
1
| 1 | 1 | 49 | 54 | 57 | 70 | 50 | 50 | 53 | 53 | 65.5461 | 8 | 96 | 47.917 | 59 | 48 | 49 | 58 | 50 |  |  |  | 1
| 1 | 2 | 49 | 55 | 56 | 63 | 50 | 60 | 51 | 51 | 67.8837 | 9 | 96 | 49.008 | 56 | 49 | 49 | 58 | 50 |  |  |  | #N/A
| 1 | 3 | 50 | 51 | 55 | 66 | 50 | 50 | 50 | 49 | 67.4459 | 12 | 91 | 53.195 | 54 | 48 | 49 | 60 | 50 |  |  |  | 16
| 1 | 4 | 51 | 53 | 54 | 70 | 50 | 50 | 54 | 53 | 73.0663 | 8 | 94 | 47.628 | 52 | 49 | 50 | 60 | 50 |  |  |  | 51.8115
| 1 | 5 | 50 | 54 | 61 | 64 | 50 | 50 | 52 | 52 | 74.7813 | 11 | 94 | 47.904 | 57 | 49 | 53 | 60 | 50 |  |  |  | 73
| 1 | 6 | 50 | 53 | 48 | 66 | 50 | 50 | 53 | 51 | 74.4923 | 9 | 96 | 47.624 | 55 | 49 | 51 | 63 | 50
| Mean |  | 49.8333 | 53.3333 | 55.1667 | 66.5 | 50 | 51.6667 | 52.1667 | 51.5 | 70.5359 | 9.5 | 94.5 | 48.8793 | 55.5 | 48.6667 | 50.1667 | 59.8333 | 50
| Median |  | 50 | 53.5 | 55.5 | 66 | 50 | 50 | 52.5 | 51.5 | 70.475 | 9 | 95 | 47.9105 | 55.5 | 49 | 49.5 | 60 | 50
| Std Dev. |  | 0.75277 | 1.3663 | 4.2622 | 2.9496 | 0 | 4.0825 | 1.472 | 1.5166 | 4.0388 | 1.6432 | 1.9748 | 2.1753 | 2.429 | 0.5164 | 1.6021 | 1.8348 | 0
| Rel.Std.Dev. |  | 1.511% | 2.562% | 7.726% | 4.435% | 0% | 7.902% | 2.822% | 2.945% | 5.726% | 17.3% | 2.09% | 4.45% | 4.377% | 1.061% | 3.194% | 3.067% | 0%
| PDM3 |  | -3.818% | 2.937% | 6.476% | 28.35% | -3.496% | -0.2795% | 0.6855% | -0.6012% | 36.14% | -81.66% | 82.39% | -5.659% | 7.119% | -6.07% | -3.175% | 15.48% | -3.496%
| Z-Score (Absolute) |  | 0.44 | 0.4 | 0.85 | 3.59 | 0.4 | 0 | 0.12 | 0.04 | 4.56 | 10.2 | 10.36 | 0.67 | 0.93 | 0.73 | 0.36 | 1.98 | 0.4
| Analytical results for Be in OREAS 926 (Certified Value 0.6 ppm) | [21 empty] | Certified
Be | Round | Replicate | Lab | Lab | Lab | Lab | Lab | Lab | Lab | Lab | Lab | Lab | Lab | Lab | Lab | Lab | Lab | [5 empty] | 1
| No | No | 02 | 03 | 04 | 05 | 06 | 07 | 13 | 14 | 15 | 16 | 17 | 18 | 19 | 21 | 22 | [5 empty] | ppm
|  |  | AR*OES/MS | AR*MS | AR*MS | AR*OES | AR*MS | AR*MS | AR*OES/MS | AR*MS | AR*OES | AR*OES/MS | AR*OES | AR*MS | AR*OES/MS | AR*OES/MS | AR*MS | [5 empty] | 2
3
| 1 | 1 | 0.6 | 0.56 | 0.7 | 0.6 | 0.59 | 0.46 | 0.71328 | 0.41 | < 5 | 0.589 | 2 | 0.5 | 0.6 | 0.7 | 0.6 | [5 empty] | 1
| 1 | 2 | 0.6 | 0.55 | 0.4 | 0.6 | 0.63 | 0.48 | 0.73497 | 0.4 | < 5 | 0.625 | 2 | 0.5 | 0.6 | 0.6 | 0.63 | [5 empty] | #N/A
| 1 | 3 | 0.6 | 0.54 | 0.7 | 0.7 | 0.65 | 0.45 | 0.76967 | 0.49 | < 5 | 0.657 | 2 | 0.5 | < 0.5 | 0.6 | 0.67 | [5 empty] | 16
| 1 | 4 | 0.6 | 0.53 | 0.7 | 0.6 | 0.64 | 0.46 | 0.71687 | 0.51 | < 5 | 0.616 | 2 | 0.5 | < 0.5 | 0.6 | 0.61 | [5 empty] | 0.59605
| 1 | 5 | 0.6 | 0.55 | 0.5 | 0.6 | 0.59 | 0.46 | 0.71824 | 0.49 | < 5 | 0.641 | 2 | 0.5 | 0.6 | 0.6 | 0.6 | [5 empty] | 74
| 1 | 6 | 0.6 | 0.54 | 0.5 | 0.7 | 0.61 | 0.48 | 0.73292 | 0.35 | < 5 | 0.605 | 2 | 0.5 | 0.6 | 0.6 | 0.62
| Mean |  | 0.6 | 0.545 | 0.58333 | 0.63333 | 0.61833 | 0.465 | 0.73099 | 0.44167 |  | 0.62217 | 2 | 0.5 | 0.6 | 0.61667 | 0.62167
| Median |  | 0.6 | 0.545 | 0.6 | 0.6 | 0.62 | 0.46 | 0.72558 | 0.45 |  | 0.6205 | 2 | 0.5 | 0.6 | 0.6 | 0.615
| Std Dev. |  | 0 | 0.010488 | 0.13292 | 0.05164 | 0.025626 | 0.012247 | 0.020936 | 0.064005 |  | 0.024531 | 0 | 0 | 0 | 0.040825 | 0.026394
| Rel.Std.Dev. |  | 0% | 1.924% | 22.79% | 8.154% | 4.144% | 2.634% | 2.864% | 14.49% |  | 3.943% | 0% | 0% | 0% | 6.62% | 4.246%
| PDM3 |  | 0.6627% | -8.565% | -2.133% | 6.255% | 3.739% | -21.99% | 22.64% | -25.9% |  | 4.382% | 235.5% | -16.11% | 0.6627% | 3.459% | 4.298%
| Z-Score (Absolute) |  | 0.16 | 0.67 | 0.31 | 0.16 | 0.02 | 1.43 | 1.08 | 1.65 | 17.72 | 0.05 | 13.02 | 1.1 | 1.25 | 0 | 0.05
| Analytical results for Bi in OREAS 926 (Certified Value 40.9 ppm) | [21 empty] | Certified
Bi | Round | Replicate | Lab | Lab | Lab | Lab | Lab | Lab | Lab | Lab | Lab | Lab | Lab | Lab | Lab | Lab | Lab | Lab | Lab | Lab |  |  | 1
| No | No | 02 | 03 | 04 | 05 | 06 | 07 | 09 | 10 | 11 | 13 | 14 | 15 | 16 | 17 | 18 | 19 | 21 | 22 |  |  | ppm
|  |  | AR*OES/MS | AR*MS | AR*MS | AR*MS | AR*MS | AR*MS | AR*MS | AR*MS | AR*OES | AR*OES/MS | AR*MS | AR*OES | AR*OES/MS | AR*OES | AR*MS | AR*OES/MS | AR*OES/MS | AR*MS |  |  | 1
2
| 1 | 1 | 40.2 | 39.56 | 39.3 | 48.8 | 36.5 | 37.5 | 40.8 | 44.4 | 47 | 43.386 | 37.58 | 70 | 37.52 | 60 | 37.2 | 47 | 38.4 | 44.2 |  |  | 1
| 1 | 2 | 39.6 | 41.08 | 42.3 | 44.3 | 42.3 | 39.2 | 41 | 42.2 | 43 | 43.7885 | 37.85 | 78 | 37.123 | 57 | 43 | 40 | 35 | 42.4 |  |  | #N/A
| 1 | 3 | 40.4 | 41.6 | 39.9 | 45.2 | 43.3 | 36.7 | 41.4 | 44.22 | 39 | 41.5895 | 36.6 | 61 | 45.246 | 42 | 42.4 | 42.6 | 41.5 | 40.7 |  |  | 16
| 1 | 4 | 41.1 | 43.56 | 41 | 48.1 | 42.7 | 37.1 | 40.8 | 39.97 | 39 | 41.635 | 36.39 | 54 | 40.582 | 60 | 38.9 | 43.8 | 37.3 | 40.1 |  |  | 40.92
| 1 | 5 | 39.1 | 44.02 | 38.8 | 45.6 | 41.2 | 41.2 | 40.6 | 41.25 | 46 | 41.9936 | 36.37 | 80 | 43.511 | 52 | 40.9 | 43.7 | 40.4 | 42.6 |  |  | 75
| 1 | 6 | 40.6 | 45.97 | 40.6 | 45.4 | 39.3 | 37.9 | 39.5 | 43.35 | 43 | 39.1156 | 35.9 | 69 | 42.716 | 50 | 41.7 | 44.5 | 45.1 | 39
| Mean |  | 40.1667 | 42.6317 | 40.3167 | 46.2333 | 40.8833 | 38.2667 | 40.6833 | 42.565 | 42.8333 | 41.918 | 36.7817 | 68.6667 | 41.1163 | 53.5 | 40.6833 | 43.6 | 39.6167 | 41.5
| Median |  | 40.3 | 42.58 | 40.25 | 45.5 | 41.75 | 37.7 | 40.8 | 42.775 | 43 | 41.8143 | 36.495 | 69.5 | 41.649 | 54.5 | 41.3 | 43.75 | 39.4 | 41.55
| Std Dev. |  | 0.7174 | 2.3169 | 1.264 | 1.7874 | 2.5678 | 1.6741 | 0.64005 | 1.7504 | 3.3714 | 1.6553 | 0.76314 | 9.913 | 3.3019 | 6.9785 | 2.223 | 2.297 | 3.5324 | 1.9058
| Rel.Std.Dev. |  | 1.786% | 5.435% | 3.135% | 3.866% | 6.281% | 4.375% | 1.573% | 4.112% | 7.871% | 3.949% | 2.075% | 14.44% | 8.031% | 13.04% | 5.464% | 5.268% | 8.916% | 4.592%
| PDM3 |  | -1.841% | 4.183% | -1.474% | 12.98% | -0.0895% | -6.484% | -0.5783% | 4.02% | 4.676% | 2.439% | -10.11% | 67.81% | 0.4799% | 30.74% | -0.5783% | 6.549% | -3.185% | 1.418%
| Z-Score (Absolute) |  | 0.6 | 0.69 | 0.52 | 2.57 | 0.22 | 1.59 | 0.33 | 0.66 | 0.8 | 0.32 | 2.37 | 14.3 | 0.1 | 6.37 | 0.33 | 1.2 | 0.88 | 0.1
| Analytical results for Ca in OREAS 926 (Certified Value 0.334 wt.%) | [21 empty] | Certified
Ca | Round | Replicate | Lab | Lab | Lab | Lab | Lab | Lab | Lab | Lab | Lab | Lab | Lab | Lab | Lab | Lab | Lab | Lab |  |  |  |  | 1
| No | No | 02 | 03 | 04 | 05 | 06 | 07 | 09 | 11 | 13 | 15 | 16 | 17 | 18 | 19 | 21 | 22 |  |  |  |  | wt.%
|  |  | AR*OES/MS | AR*OES | AR*MS | AR*MS | AR*MS | AR*MS | AR*OES | AR*OES | AR*OES/MS | AR*OES | AR*OES/MS | AR*OES | AR*OES | AR*OES | AR*OES/MS | AR*MS |  |  |  |  | 3
3
| 1 | 1 | 0.31 | 0.37 | 0.42 | 0.4 | 0.33 | 0.34 | 0.32 | 0.3 | 0.3915 | 0.35 | 0.338 | 0.36 | 0.32 | 0.338 | 0.32 | 0.34 |  |  |  |  | 1
| 1 | 2 | 0.32 | 0.35 | 0.42 | 0.4 | 0.33 | 0.34 | 0.32 | 0.31 | 0.4023 | 0.35 | 0.336 | 0.35 | 0.33 | 0.335 | 0.32 | 0.34 |  |  |  |  | #N/A
| 1 | 3 | 0.32 | 0.33 | 0.43 | 0.41 | 0.34 | 0.34 | 0.33 | 0.26 | 0.4023 | 0.34 | 0.348 | 0.34 | 0.32 | 0.337 | 0.33 | 0.34 |  |  |  |  | 16
| 1 | 4 | 0.32 | 0.34 | 0.4 | 0.43 | 0.33 | 0.33 | 0.33 | 0.3 | 0.4032 | 0.34 | 0.345 | 0.33 | 0.32 | 0.332 | 0.33 | 0.33 |  |  |  |  | 0.33378
| 1 | 5 | 0.32 | 0.34 | 0.41 | 0.4 | 0.33 | 0.34 | 0.33 | 0.29 | 0.4095 | 0.34 | 0.339 | 0.35 | 0.33 | 0.339 | 0.33 | 0.34 |  |  |  |  | 76
| 1 | 6 | 0.31 | 0.35 | 0.42 | 0.42 | 0.34 | 0.33 | 0.32 | 0.28 | 0.405 | 0.35 | 0.329 | 0.33 | 0.33 | 0.344 | 0.34 | 0.33
| Mean |  | 0.31667 | 0.34667 | 0.41667 | 0.41 | 0.33333 | 0.33667 | 0.325 | 0.29 | 0.4023 | 0.345 | 0.33917 | 0.34333 | 0.325 | 0.3375 | 0.32833 | 0.33667
| Median |  | 0.32 | 0.345 | 0.42 | 0.405 | 0.33 | 0.34 | 0.325 | 0.295 | 0.40275 | 0.345 | 0.3385 | 0.345 | 0.325 | 0.3375 | 0.33 | 0.34
| Std Dev. |  | 0.005164 | 0.013663 | 0.010328 | 0.012649 | 0.005164 | 0.005164 | 0.0054772 | 0.017889 | 0.0059427 | 0.0054772 | 0.0067355 | 0.012111 | 0.0054772 | 0.0040373 | 0.0075277 | 0.005164
| Rel.Std.Dev. |  | 1.631% | 3.941% | 2.479% | 3.085% | 1.549% | 1.534% | 1.685% | 6.168% | 1.477% | 1.588% | 1.986% | 3.527% | 1.685% | 1.196% | 2.293% | 1.534%
| PDM3 |  | -5.126% | 3.862% | 24.83% | 22.84% | -0.1332% | 0.8655% | -2.63% | -13.12% | 20.53% | 3.362% | 1.615% | 2.863% | -2.63% | 1.115% | -1.631% | 0.8655%
| Z-Score (Absolute) |  | 1.5 | 0.7 | 5.85 | 5.36 | 0.28 | 0.03 | 0.89 | 3.46 | 4.8 | 0.58 | 0.15 | 0.46 | 0.89 | 0.03 | 0.64 | 0.03
| Analytical results for Cd in OREAS 926 (Certified Value 0.5 ppm) | [21 empty] | Certified
Cd | Round | Replicate | Lab | Lab | Lab | Lab | Lab | Lab | Lab | Lab | Lab | Lab | Lab | Lab | Lab | Lab | Lab | Lab | Lab | Lab |  |  | 1
| No | No | 02 | 03 | 04 | 05 | 06 | 07 | 09 | 11 | 13 | 14 | 15 | 16 | 17 | 18 | 19 | 20 | 21 | 22 |  |  | ppm
|  |  | AR*OES/MS | AR*MS | AR*MS | AR*MS | AR*MS | AR*MS | AR*MS | AR*OES | AR*OES/MS | AR*MS | AR*OES | AR*OES/MS | AR*OES | AR*MS | AR*OES/MS | AR*OES | AR*OES/MS | AR*MS |  |  | 2
3
| 1 | 1 | 0.52 | 0.53 | 0.49 | 0.52 | 0.4 | 0.5 | 0.5 | 0.8 | 0.47487 | 0.4 | 0.56 | 0.539 | 6 | 0.47 | 0.5 | < 1 | 0.56 | 0.54 |  |  | 1
| 1 | 2 | 0.53 | 0.51 | 0.51 | 0.5 | 0.46 | 0.52 | 0.6 | < 0.5 | 0.47751 | 0.45 | 0.51 | 0.537 | 5 | 0.51 | 0.5 | < 1 | 0.5 | 0.48 |  |  | #N/A
| 1 | 3 | 0.5 | 0.51 | 0.5 | 0.49 | 0.47 | 0.49 | 0.5 | < 0.5 | 0.46484 | 0.44 | 0.53 | 0.539 | 5 | 0.49 | 0.6 | < 1 | 0.47 | 0.47 |  |  | 16
| 1 | 4 | 0.54 | 0.5 | 0.49 | 0.59 | 0.47 | 0.49 | 0.5 | < 0.5 | 0.47141 | 0.44 | < 0.5 | 0.533 | 5 | 0.49 | 0.5 | < 1 | 0.48 | 0.41 |  |  | 0.49598
| 1 | 5 | 0.52 | 0.52 | 0.46 | 0.57 | 0.42 | 0.49 | 0.5 | 0.6 | 0.46507 | 0.41 | 0.53 | 0.548 | 5 | 0.49 | 0.5 | < 1 | 0.48 | 0.48 |  |  | 77
| 1 | 6 | 0.53 | 0.52 | 0.55 | 0.48 | 0.48 | 0.46 | 0.5 | 0.6 | 0.49556 | 0.43 | 0.52 | 0.553 | 5 | 0.49 | 0.5 | < 1 | 0.51 | 0.44
| Mean |  | 0.52333 | 0.515 | 0.5 | 0.525 | 0.45 | 0.49167 | 0.51667 | 0.66667 | 0.47488 | 0.42833 | 0.53 | 0.5415 | 5.1667 | 0.49 | 0.51667 |  | 0.5 | 0.47
| Median |  | 0.525 | 0.515 | 0.495 | 0.51 | 0.465 | 0.49 | 0.5 | 0.6 | 0.47314 | 0.435 | 0.53 | 0.539 | 5 | 0.49 | 0.5 |  | 0.49 | 0.475
| Std Dev. |  | 0.013663 | 0.010488 | 0.029665 | 0.045056 | 0.032249 | 0.019408 | 0.040825 | 0.11547 | 0.011347 | 0.019408 | 0.018708 | 0.0074766 | 0.40825 | 0.012649 | 0.040825 |  | 0.032863 | 0.043818
| Rel.Std.Dev. |  | 2.611% | 2.037% | 5.933% | 8.582% | 7.166% | 3.947% | 7.902% | 17.32% | 2.389% | 4.531% | 3.53% | 1.381% | 7.902% | 2.581% | 7.902% |  | 6.573% | 9.323%
| PDM3 |  | 5.515% | 3.835% | 0.8104% | 5.851% | -9.271% | -0.8698% | 4.171% | 34.41% | -4.255% | -13.64% | 6.859% | 9.178% | 941.7% | -1.206% | 4.171% |  | 0.8104% | -5.238%
| Z-Score (Absolute) |  | 0.94 | 0.61 | 0 | 1.01 | 2.02 | 0.34 | 0.67 | 1.69 | 1.02 | 2.9 | 0.67 | 1.68 | NA | 0.4 | 0.67 | 0 | 0 | 1.21
| Analytical results for Ce in OREAS 926 (Certified Value 57 ppm) | [21 empty] | Certified
Ce | Round | Replicate | Lab | Lab | Lab | Lab | Lab | Lab | Lab | Lab | Lab | Lab | Lab | Lab | Lab | Lab | [6 empty] | 1
| No | No | 02 | 03 | 04 | 05 | 06 | 07 | 09 | 13 | 14 | 16 | 18 | 19 | 21 | 22 | [6 empty] | ppm
|  |  | AR*OES/MS | AR*MS | AR*MS | AR*MS | AR*MS | AR*MS | AR*MS | AR*OES/MS | AR*MS | AR*OES/MS | AR*MS | AR*OES/MS | AR*OES/MS | AR*MS | [6 empty] | 0
0
| 1 | 1 | 50.7 | 63.23 | 66.4 | 69.2 | 53.5 | 58 | 48.9 | 61.0344 | 44.06 | 57.809 | 50.8 | 59.3 | 54.3 | 56 | [6 empty] | 1
| 1 | 2 | 50.6 | 63.75 | 65.6 | 63.9 | 53.3 | 60.5 | 49.9 | 62.7241 | 44.39 | 58.167 | 51.9 | 57.9 | 55.3 | 56.1 | [6 empty] | #N/A
| 1 | 3 | 50.5 | 61.59 | 67.3 | 65.3 | 56.1 | 59.1 | 48.1 | 61.3221 | 42.76 | 59.576 | 51.5 | 56.6 | 56.5 | 54.5 | [6 empty] | 16
| 1 | 4 | 51.6 | 62.79 | 66 | 70.9 | 56.1 | 55.7 | 48.4 | 60.8282 | 42.56 | 58.741 | 52.2 | 59.8 | 55.3 | 55.7 | [6 empty] | 56.6563
| 1 | 5 | 50.1 | 64.3 | 65.2 | 66.7 | 51.6 | 59.3 | 49 | 61.78 | 41.86 | 56.811 | 52.1 | 60.8 | 56 | 56.1 | [6 empty] | 78
| 1 | 6 | 50.7 | 63.68 | 66.3 | 65.5 | 55 | 57.5 | 50.1 | 63.15 | 41.95 | 58.17 | 52.2 | 57.5 | 55.9 | 55.2
| Mean |  | 50.7 | 63.2233 | 66.1333 | 66.9167 | 54.2667 | 58.35 | 49.0667 | 61.8065 | 42.93 | 58.2123 | 51.7833 | 58.65 | 55.55 | 55.6
| Median |  | 50.65 | 63.455 | 66.15 | 66.1 | 54.25 | 58.55 | 48.95 | 61.5511 | 42.66 | 58.1685 | 52 | 58.6 | 55.6 | 55.85
| Std Dev. |  | 0.49396 | 0.94876 | 0.72572 | 2.64 | 1.7829 | 1.6706 | 0.79666 | 0.94187 | 1.0658 | 0.92405 | 0.54924 | 1.5783 | 0.76354 | 0.63875
| Rel.Std.Dev. |  | 0.9743% | 1.501% | 1.097% | 3.945% | 3.285% | 2.863% | 1.624% | 1.524% | 2.483% | 1.587% | 1.061% | 2.691% | 1.375% | 1.149%
| PDM3 |  | -10.51% | 11.59% | 16.73% | 18.11% | -4.218% | 2.989% | -13.4% | 9.09% | -24.23% | 2.746% | -8.601% | 3.519% | -1.953% | -1.864%
| Z-Score (Absolute) |  | 0.84 | 0.85 | 1.24 | 1.35 | 0.36 | 0.19 | 1.05 | 0.66 | 1.88 | 0.18 | 0.69 | 0.23 | 0.18 | 0.18
| Analytical results for Co in OREAS 926 (Certified Value 25.3 ppm) | [21 empty] | Certified
Co | Round | Replicate | Lab | Lab | Lab | Lab | Lab | Lab | Lab | Lab | Lab | Lab | Lab | Lab | Lab | Lab | Lab | Lab | Lab | Lab | Lab | Lab | 1
| No | No | 02 | 03 | 04 | 05 | 06 | 07 | 08 | 09 | 10 | 11 | 13 | 14 | 15 | 16 | 17 | 18 | 19 | 20 | 21 | 22 | ppm
|  |  | AR*OES/MS | AR*MS | AR*MS | AR*OES | AR*MS | AR*MS | AR*OES | AR*OES | AR*MS | AR*OES | AR*OES/MS | AR*OES | AR*OES | AR*OES/MS | AR*OES | AR*OES | AR*OES/MS | AR*OES | AR*OES/MS | AR*MS | 1
2
| 1 | 1 | 25 | 22.1 | 26.5 | 23 | 25.4 | 24.2 | 29.531 | 27 | 24.5 | 24 | 26.8411 | 26 | 21 | 26.23 | 27 | 24 | 26 | 25.2 | 24.1 | 26 | 1
| 1 | 2 | 25.1 | 22.9 | 26.2 | 26 | 25.4 | 25 | 29.0657 | 26 | 25.3 | 25 | 26.9962 | 26 | 20 | 25.7 | 25 | 25 | 25.5 | 24.5 | 24.4 | 25.6 | #N/A
| 1 | 3 | 24.6 | 22.4 | 25.9 | 27 | 26.6 | 24.6 | 29.7454 | 27 | 25.3 | 23 | 26.6424 | 24 | 20 | 25.92 | 26 | 25 | 24.4 | 25.4 | 24.5 | 24.9 | 16
| 1 | 4 | 25.6 | 22.6 | 25.6 | 25 | 27.1 | 23.6 | 28.2282 | 28 | 26.3 | 27 | 26.2224 | 24 | 20 | 25.35 | 26 | 24 | 25.3 | 24.8 | 24.6 | 25 | 25.319
| 1 | 5 | 24.6 | 22.4 | 25.2 | 24 | 25.2 | 23.9 | 28.17 | 26 | 26 | 23 | 27.4246 | 23 | 20 | 25.01 | 26 | 25 | 25.7 | 25 | 25.1 | 25.6 | 79
| 1 | 6 | 25 | 21.9 | 25.3 | 24 | 26.5 | 24.2 | 28.7423 | 26 | 25 | 24 | 27.823 | 24 | 20 | 26.2 | 24 | 24 | 25.9 | 25.4 | 25.2 | 25.1
| Mean |  | 24.9833 | 22.3833 | 25.7833 | 24.8333 | 26.0333 | 24.25 | 28.9138 | 26.6667 | 25.4 | 24.3333 | 26.9916 | 24.5 | 20.1667 | 25.735 | 25.6667 | 24.5 | 25.4667 | 25.05 | 24.65 | 25.3667
| Median |  | 25 | 22.4 | 25.75 | 24.5 | 25.95 | 24.2 | 28.904 | 26.5 | 25.3 | 24 | 26.9186 | 24 | 20 | 25.81 | 26 | 24.5 | 25.6 | 25.1 | 24.55 | 25.35
| Std Dev. |  | 0.37103 | 0.35449 | 0.51153 | 1.472 | 0.79666 | 0.49699 | 0.65547 | 0.8165 | 0.65727 | 1.5055 | 0.56831 | 1.2247 | 0.40825 | 0.48385 | 1.0328 | 0.54772 | 0.58195 | 0.35637 | 0.42308 | 0.43205
| Rel.Std.Dev. |  | 1.485% | 1.584% | 1.984% | 5.927% | 3.06% | 2.049% | 2.267% | 3.062% | 2.588% | 6.187% | 2.106% | 4.999% | 2.024% | 1.88% | 4.024% | 2.236% | 2.285% | 1.423% | 1.716% | 1.703%
| PDM3 |  | -1.326% | -11.59% | 1.834% | -1.918% | 2.821% | -4.222% | 14.2% | 5.323% | 0.3199% | -3.893% | 6.606% | -3.235% | -20.35% | 1.643% | 1.373% | -3.235% | 0.5832% | -1.063% | -2.642% | 0.1882%
| Z-Score (Absolute) |  | 0.24 | 2.97 | 0.6 | 0.39 | 0.87 | 1.01 | 3.89 | 1.53 | 0.2 | 0.92 | 1.87 | 0.74 | 5.3 | 0.55 | 0.48 | 0.74 | 0.27 | 0.17 | 0.59 | 0.17
| Analytical results for Cr in OREAS 926 (Certified Value 38.7 ppm) | [21 empty] | Certified
Cr | Round | Replicate | Lab | Lab | Lab | Lab | Lab | Lab | Lab | Lab | Lab | Lab | Lab | Lab | Lab | Lab | Lab | Lab | Lab | Lab |  |  | 1
| No | No | 02 | 03 | 04 | 05 | 06 | 07 | 09 | 11 | 13 | 14 | 15 | 16 | 17 | 18 | 19 | 20 | 21 | 22 |  |  | ppm
|  |  | AR*OES/MS | AR*OES | AR*MS | AR*OES | AR*MS | AR*MS | AR*OES | AR*OES | AR*OES/MS | AR*OES | AR*OES | AR*OES/MS | AR*OES | AR*OES | AR*OES | AR*OES | AR*OES/MS | AR*MS |  |  | 1
2
| 1 | 1 | 35 | 39 | 39.6 | 41 | 38 | 39 | < 50 | 38 | 39.6565 | 40 | 51 | 37.554 | 39 | 38 | 39 | 37.2 | 39 | 39 |  |  | 1
| 1 | 2 | 36 | 38 | 39.3 | 42 | 38 | 40 | < 50 | 38 | 39.4751 | 39 | 51 | 39.554 | 38 | 39 | 39 | 36.9 | 38 | 39 |  |  | #N/A
| 1 | 3 | 36 | 39 | 39.9 | 40 | 39 | 39 | < 50 | 36 | 39.1208 | 37 | 50 | 39.675 | 37 | 38 | 39 | 37.3 | 41 | 39 |  |  | 16
| 1 | 4 | 36 | 37 | 39 | 42 | 39 | 39 | < 50 | 40 | 39.4944 | 38 | 50 | 37.465 | 36 | 38 | 38 | 36.9 | 40 | 38 |  |  | 38.6543
| 1 | 5 | 37 | 38 | 38.3 | 40 | 39 | 40 | < 50 | 37 | 41.6945 | 37 | 50 | 40.084 | 37 | 41 | 39 | 37 | 41 | 39 |  |  | 80
| 1 | 6 | 38 | 38 | 39.5 | 41 | 39 | 39 | < 50 | 37 | 41.7933 | 38 | 51 | 37.997 | 37 | 40 | 39 | 37.5 | 41 | 38
| Mean |  | 36.3333 | 38.1667 | 39.2667 | 41 | 38.6667 | 39.3333 |  | 37.6667 | 40.2057 | 38.1667 | 50.5 | 38.7215 | 37.3333 | 39 | 38.8333 | 37.1333 | 40 | 38.6667
| Median |  | 36 | 38 | 39.4 | 41 | 39 | 39 |  | 37.5 | 39.5754 | 38 | 50.5 | 38.7755 | 37 | 38.5 | 39 | 37.1 | 40.5 | 39
| Std Dev. |  | 1.0328 | 0.75277 | 0.56095 | 0.89443 | 0.5164 | 0.5164 |  | 1.3663 | 1.2046 | 1.169 | 0.54772 | 1.1769 | 1.0328 | 1.2649 | 0.40825 | 0.24221 | 1.2649 | 0.5164
| Rel.Std.Dev. |  | 2.843% | 1.972% | 1.429% | 2.182% | 1.336% | 1.313% |  | 3.627% | 2.996% | 3.063% | 1.085% | 3.039% | 2.766% | 3.243% | 1.051% | 0.6523% | 3.162% | 1.336%
| PDM3 |  | -6.004% | -1.262% | 1.584% | 6.068% | 0.03192% | 1.757% |  | -2.555% | 4.014% | -1.262% | 30.65% | 0.1738% | -3.417% | 0.8943% | 0.4631% | -3.935% | 3.481% | 0.03192%
| Z-Score (Absolute) |  | 1.91 | 0.43 | 0.46 | 1.87 | 0.02 | 0.52 | 11.08 | 0.83 | 1.22 | 0.43 | 9.55 | 0.02 | 1.1 | 0.25 | 0.11 | 1.26 | 1.06 | 0.02
| Analytical results for Cs in OREAS 926 (Certified Value 1.51 ppm) | [21 empty] | Certified
Cs | Round | Replicate | Lab | Lab | Lab | Lab | Lab | Lab | Lab | Lab | Lab | Lab | Lab | Lab | Lab | Lab | [6 empty] | 1
| No | No | 02 | 03 | 04 | 05 | 06 | 07 | 09 | 13 | 14 | 16 | 18 | 19 | 21 | 22 | [6 empty] | ppm
|  |  | AR*OES/MS | AR*MS | AR*MS | AR*MS | AR*MS | AR*MS | AR*MS | AR*OES/MS | AR*MS | AR*OES/MS | AR*MS | AR*OES/MS | AR*OES/MS | AR*MS | [6 empty] | 2
2
| 1 | 1 | 1.27 | 1.77 | 1.32 | 1.81 | 1.36 | 1.56 | 1.45 | 1.9037 | 1.32 | 1.448 | 0.92 | 1.8 | 1.57 | 1.62 | [6 empty] | 1
| 1 | 2 | 1.27 | 1.8 | 1.27 | 1.66 | 1.35 | 1.62 | 1.5 | 1.9373 | 1.36 | 1.484 | 0.89 | 1.8 | 1.44 | 1.58 | [6 empty] | #N/A
| 1 | 3 | 1.27 | 1.65 | 1.33 | 1.72 | 1.4 | 1.6 | 1.5 | 1.9508 | 1.3 | 1.574 | 0.91 | 1.8 | 1.56 | 1.61 | [6 empty] | 16
| 1 | 4 | 1.27 | 1.73 | 1.32 | 1.87 | 1.42 | 1.52 | 1.5 | 1.9585 | 1.34 | 1.481 | 0.92 | 1.8 | 1.53 | 1.58 | [6 empty] | 1.513
| 1 | 5 | 1.25 | 1.74 | 1.33 | 1.76 | 1.3 | 1.59 | 1.55 | 2.1075 | 1.29 | 1.447 | 0.9 | 1.7 | 1.57 | 1.61 | [6 empty] | 81
| 1 | 6 | 1.28 | 1.72 | 1.31 | 1.82 | 1.41 | 1.57 | 1.5 | 2.1389 | 1.27 | 1.461 | 0.96 | 1.8 | 1.55 | 1.55
| Mean |  | 1.2683 | 1.735 | 1.3133 | 1.7733 | 1.3733 | 1.5767 | 1.5 | 1.9995 | 1.3133 | 1.4825 | 0.91667 | 1.7833 | 1.5367 | 1.5917
| Median |  | 1.27 | 1.735 | 1.32 | 1.785 | 1.38 | 1.58 | 1.5 | 1.9547 | 1.31 | 1.471 | 0.915 | 1.8 | 1.555 | 1.595
| Std Dev. |  | 0.0098319 | 0.050892 | 0.022509 | 0.075807 | 0.045461 | 0.035024 | 0.031623 | 0.098185 | 0.033267 | 0.047517 | 0.024221 | 0.040825 | 0.049666 | 0.026394
| Rel.Std.Dev. |  | 0.7752% | 2.933% | 1.714% | 4.275% | 3.31% | 2.221% | 2.108% | 4.911% | 2.533% | 3.205% | 2.642% | 2.289% | 3.232% | 1.658%
| PDM3 |  | -16.17% | 14.68% | -13.19% | 17.21% | -9.228% | 4.211% | -0.856% | 32.16% | -13.19% | -2.013% | -39.41% | 17.87% | 1.567% | 5.203%
| Z-Score (Absolute) |  | 0.82 | 0.71 | 0.67 | 0.84 | 0.48 | 0.19 | 0.06 | 1.58 | 0.67 | 0.12 | 1.98 | 0.87 | 0.06 | 0.24
| Analytical results for Cu in OREAS 926 (Certified Value 0.82 wt.%) | [21 empty] | Certified
Cu | Round | Replicate | Lab | Lab | Lab | Lab | Lab | Lab | Lab | Lab | Lab | Lab | Lab | Lab | Lab | Lab | Lab | Lab | Lab | Lab | Lab |  | 1
| No | No | 02 | 03 | 04 | 05 | 06 | 07 | 09 | 10 | 11 | 13 | 14 | 15 | 16 | 17 | 18 | 19 | 20 | 21 | 22 |  | wt.%
|  |  | AR*OES/MS | AR*OES | AR*OES | AR*OES | AR*OES/AAS | AR*MS | AR*OES | AR*OES | AR*OES | AR*OES/MS | AR*OES | AR*OES | AR*OES | AR*OES | AR*OES | AR*AAS | AR*OES | AR*OES/MS | AR*MS |  | 3
3
| 1 | 1 | 0.7924 | 0.8179 | 0.829 | 0.83 | 0.812 | 0.819 | 0.819 | 0.8546 | 0.8244 | 0.83395 | 0.825 | 0.842 | 0.894 | 0.8296 | 0.832 | 0.89 | 0.85 | 0.78 | 0.819 |  | 1
| 1 | 2 | 0.8051 | 0.8026 | 0.826 | 0.821 | 0.819 | 0.831 | 0.832 | 0.8507 | 0.779 | 0.83936 | 0.8118 | 0.8357 | 0.843 | 0.8494 | 0.835 | 0.87 | 0.815 | 0.804 | 0.816 |  | #N/A
| 1 | 3 | 0.816 | 0.7823 | 0.825 | 0.817 | 0.785 | 0.824 | 0.829 | 0.8917 | 0.8193 | 0.83548 | 0.7706 | 0.8236 | 0.837 | 0.8431 | 0.789 | 0.87 | 0.819 | 0.794 | 0.815 |  | 16
| 1 | 4 | 0.8335 | 0.7861 | 0.822 | 0.829 | 0.803 | 0.822 | 0.836 | 0.8488 | 0.8155 | 0.8304 | 0.8162 | 0.823 | 0.838 | 0.8182 | 0.812 | 0.86 | 0.828 | 0.789 | 0.801 |  | 0.81999
| 1 | 5 | 0.818 | 0.8064 | 0.822 | 0.801 | 0.831 | 0.83 | 0.814 | 0.9011 | 0.8082 | 0.8479 | 0.7884 | 0.8357 | 0.843 | 0.8224 | 0.833 | 0.88 | 0.831 | 0.79 | 0.816 |  | 82
| 1 | 6 | 0.8257 | 0.7965 | 0.815 | 0.81 | 0.838 | 0.823 | 0.832 | 0.8629 | 0.8232 | 0.8404 | 0.7955 | 0.8452 | 0.825 | 0.8229 | 0.819 | 0.86 | 0.846 | 0.82 | 0.8
| Mean |  | 0.81512 | 0.79863 | 0.82317 | 0.818 | 0.81467 | 0.82483 | 0.827 | 0.8683 | 0.8116 | 0.83792 | 0.80125 | 0.8342 | 0.84667 | 0.83093 | 0.82 | 0.87167 | 0.8315 | 0.79617 | 0.81117
| Median |  | 0.817 | 0.79955 | 0.8235 | 0.819 | 0.8155 | 0.8235 | 0.8305 | 0.85875 | 0.8174 | 0.83742 | 0.80365 | 0.8357 | 0.8405 | 0.82625 | 0.8255 | 0.87 | 0.8295 | 0.792 | 0.8155
| Std Dev. |  | 0.014666 | 0.013234 | 0.0047924 | 0.011207 | 0.019253 | 0.0047081 | 0.008579 | 0.022496 | 0.017013 | 0.0061 | 0.020182 | 0.0092102 | 0.024105 | 0.012572 | 0.017686 | 0.01169 | 0.014096 | 0.014034 | 0.0083766
| Rel.Std.Dev. |  | 1.799% | 1.657% | 0.5822% | 1.37% | 2.363% | 0.5708% | 1.037% | 2.591% | 2.096% | 0.728% | 2.519% | 1.104% | 2.847% | 1.513% | 2.157% | 1.341% | 1.695% | 1.763% | 1.033%
| PDM3 |  | -0.5946% | -2.605% | 0.3871% | -0.243% | -0.6495% | 0.5904% | 0.8546% | 5.891% | -1.023% | 2.186% | -2.286% | 1.733% | 3.253% | 1.334% | 0.0009439% | 6.302% | 1.403% | -2.906% | -1.076%
| Z-Score (Absolute) |  | 0.49 | 1.5 | 0 | 0.32 | 0.52 | 0.1 | 0.23 | 2.76 | 0.71 | 0.9 | 1.34 | 0.67 | 1.44 | 0.47 | 0.19 | 2.96 | 0.51 | 1.65 | 0.73
| Analytical results for Dy in OREAS 926 (Certified Value < 3 ppm) | [21 empty] | Certified
Dy | Round | Replicate | 02: Lab; 03: Lab; 04: Lab; 05: Lab; 06: Lab; 07: Lab; 09: Lab; 10: Lab |  | 1
| No | No | 02: 03; 03: 04; 04: 05; 05: 09; 06: 13; 07: 14; 09: 18; 10: 19 |  | ppm
|  |  | 02: AR*MS; 03: AR*MS; 04: AR*MS; 05: AR*MS; 06: AR*OES/MS; 07: AR*MS; 09: AR*MS; 10: AR*OES/MS |  | 2
2
| 1 | 1 | 02: 3.21; 03: 3.7; 04: 4.3; 05: 2.05; 06: 3.9525; 07: 1.51; 09: 2.4; 10: 2.3 |  | 1
| 1 | 2 | 02: 3.26; 03: 3.6; 04: 4.1; 05: 2.11; 06: 3.3779; 07: 1.54; 09: 2.5; 10: 2.3 |  | #N/A
| 1 | 3 | 02: 3.05; 03: 3.7; 04: 4.1; 05: 2.05; 06: 3.4297; 07: 1.4; 09: 2.4; 10: 2.2 |  | 16
| 1 | 4 | 02: 3.06; 03: 3.6; 04: 4.3; 05: 2.02; 06: 3.6467; 07: 1.39; 09: 2.5; 10: 2.4 |  | < 3
| 1 | 5 | 02: 3.19; 03: 3.5; 04: 4.1; 05: 2.05; 06: 3.7152; 07: 1.32; 09: 2.5; 10: 2.4 |  | 83
| 1 | 6 | 02: 3.17; 03: 3.7; 04: 4.1; 05: 2.11; 06: 3.9157; 07: 1.41; 09: 2.5; 10: 2.3
| Mean |  | 02: 3.1567; 03: 3.6333; 04: 4.1667; 05: 2.065; 06: 3.673; 07: 1.4283; 09: 2.4667; 10: 2.3167
| Median |  | 02: 3.18; 03: 3.65; 04: 4.1; 05: 2.05; 06: 3.681; 07: 1.405; 09: 2.5; 10: 2.3
| Std Dev. |  | 02: 0.084301; 03: 0.08165; 04: 0.10328; 05: 0.036742; 06: 0.23907; 07: 0.081833; 09: 0.05164; 10: 0.075277
| Rel.Std.Dev. |  | 02: 2.671%; 03: 2.247%; 04: 2.479%; 05: 1.779%; 06: 6.509%; 07: 5.729%; 09: 2.094%; 10: 3.249%
PDM3
| Z-Score (Absolute) |  | 02: 0.3; 03: 0.71; 04: 1.17; 05: 0.64; 06: 0.74; 07: 1.19; 09: 0.3; 10: 0.43
| Analytical results for Er in OREAS 926 (Certified Value < 2.5 ppm) | [21 empty] | Certified
Er | Round | Replicate | 02: Lab; 03: Lab; 04: Lab; 05: Lab; 06: Lab; 07: Lab; 09: Lab; 10: Lab |  | 1
| No | No | 02: 03; 03: 04; 04: 05; 05: 09; 06: 13; 07: 14; 09: 18; 10: 19 |  | ppm
|  |  | 02: AR*MS; 03: AR*MS; 04: AR*MS; 05: AR*MS; 06: AR*OES/MS; 07: AR*MS; 09: AR*MS; 10: AR*OES/MS |  | 2
2
| 1 | 1 | 02: 1.68; 03: 1.9; 04: 2.2; 05: 1.03; 06: 1.7916; 07: 0.74; 09: 1.2; 10: 1.2 |  | 1
| 1 | 2 | 02: 1.68; 03: 2; 04: 2.1; 05: 1.02; 06: 1.7608; 07: 0.75; 09: 1.2; 10: 1.1 |  | #N/A
| 1 | 3 | 02: 1.56; 03: 2; 04: 2.1; 05: 1.01; 06: 1.8234; 07: 0.67; 09: 1.2; 10: 1.1 |  | 16
| 1 | 4 | 02: 1.61; 03: 1.9; 04: 2.3; 05: 1.02; 06: 1.9901; 07: 0.7; 09: 1.3; 10: 1.1 |  | < 2.5
| 1 | 5 | 02: 1.66; 03: 1.9; 04: 2.1; 05: 1.02; 06: 2.0505; 07: 0.64; 09: 1.3; 10: 1.2 |  | 84
| 1 | 6 | 02: 1.63; 03: 2; 04: 2.1; 05: 1.03; 06: 2.109; 07: 0.69; 09: 1.3; 10: 1.1
| Mean |  | 02: 1.6367; 03: 1.95; 04: 2.15; 05: 1.0217; 06: 1.9209; 07: 0.69833; 09: 1.25; 10: 1.1333
| Median |  | 02: 1.645; 03: 1.95; 04: 2.1; 05: 1.02; 06: 1.9067; 07: 0.695; 09: 1.25; 10: 1.1
| Std Dev. |  | 02: 0.046762; 03: 0.054772; 04: 0.083666; 05: 0.0075277; 06: 0.14755; 07: 0.041673; 09: 0.054772; 10: 0.05164
| Rel.Std.Dev. |  | 02: 2.857%; 03: 2.809%; 04: 3.891%; 05: 0.7368%; 06: 7.681%; 07: 5.968%; 09: 4.382%; 10: 4.556%
PDM3
| Z-Score (Absolute) |  | 02: 0.29; 03: 0.76; 04: 1.06; 05: 0.63; 06: 0.72; 07: 1.12; 09: 0.29; 10: 0.46
| Analytical results for Eu in OREAS 926 (Certified Value 0.88 ppm) | [21 empty] | Certified
Eu | Round | Replicate | 02: Lab; 03: Lab; 04: Lab; 05: Lab; 06: Lab; 07: Lab; 09: Lab; 10: Lab |  | 1
| No | No | 02: 03; 03: 04; 04: 05; 05: 09; 06: 13; 07: 14; 09: 18; 10: 19 |  | ppm
|  |  | 02: AR*MS; 03: AR*MS; 04: AR*MS; 05: AR*MS; 06: AR*OES/MS; 07: AR*MS; 09: AR*MS; 10: AR*OES/MS |  | 2
2
| 1 | 1 | 02: 0.96; 03: 1; 04: 1.3; 05: 0.64; 06: 1.0264; 07: 0.51; 09: 0.8; 10: 0.8 |  | 1
| 1 | 2 | 02: 0.95; 03: 1; 04: 1.2; 05: 0.662; 06: 1.0548; 07: 0.55; 09: 0.8; 10: 0.8 |  | #N/A
| 1 | 3 | 02: 0.9; 03: 1.1; 04: 1.1; 05: 0.65; 06: 1.0433; 07: 0.5; 09: 0.8; 10: 0.8 |  | 16
| 1 | 4 | 02: 0.93; 03: 1; 04: 1.2; 05: 0.656; 06: 1.0658; 07: 0.53; 09: 0.8; 10: 0.7 |  | 0.87939
| 1 | 5 | 02: 0.93; 03: 1; 04: 1.2; 05: 0.67; 06: 1.1437; 07: 0.49; 09: 0.8; 10: 0.8 |  | 85
| 1 | 6 | 02: 0.93; 03: 1; 04: 1.2; 05: 0.684; 06: 1.1621; 07: 0.49; 09: 0.8; 10: 0.8
| Mean |  | 02: 0.93333; 03: 1.0167; 04: 1.2; 05: 0.66033; 06: 1.0827; 07: 0.51167; 09: 0.8; 10: 0.78333
| Median |  | 02: 0.93; 03: 1; 04: 1.2; 05: 0.659; 06: 1.0603; 07: 0.505; 09: 0.8; 10: 0.8
| Std Dev. |  | 02: 0.020656; 03: 0.040825; 04: 0.063246; 05: 0.015462; 06: 0.05622; 07: 0.024014; 09: 1.2162e-16; 10: 0.040825
| Rel.Std.Dev. |  | 02: 2.213%; 03: 4.016%; 04: 5.27%; 05: 2.342%; 06: 5.193%; 07: 4.693%; 09: 1.52e-14%; 10: 5.212%
| PDM3 |  | 02: 6.134%; 03: 15.61%; 04: 36.46%; 05: -24.91%; 06: 23.12%; 07: -41.82%; 09: -9.028%; 10: -10.92%
| Z-Score (Absolute) |  | 02: 0.25; 03: 0.57; 04: 1.26; 05: 0.78; 06: 0.82; 07: 1.34; 09: 0.25; 10: 0.32
| Analytical results for Fe in OREAS 926 (Certified Value 6.64 wt.%) | [21 empty] | Certified
Fe | Round | Replicate | Lab | Lab | Lab | Lab | Lab | Lab | Lab | Lab | Lab | Lab | Lab | Lab | Lab | Lab | Lab | Lab | Lab | Lab |  |  | 1
| No | No | 02 | 03 | 04 | 05 | 06 | 07 | 09 | 10 | 11 | 13 | 15 | 16 | 17 | 18 | 19 | 20 | 21 | 22 |  |  | wt.%
|  |  | AR*OES/MS | AR*OES | AR*MS | AR*OES | AR*MS | AR*MS | AR*OES | AR*OES | AR*OES | AR*OES/MS | AR*OES | AR*OES/MS | AR*OES | AR*MS | AR*OES | AR*OES | AR*OES/MS | AR*MS |  |  | 2
3
| 1 | 1 | 6.65 | 6.72 | 6.55 | 6.8 | 6.48 | 6.63 | 7.16 | 7.37 | 6.92 | 6.7887 | 6.88 | 6.092 | 6.49 | 6.34 | 6.883 | 6.81 | 6.34 | 6.51 |  |  | 1
| 1 | 2 | 6.78 | 6.61 | 6.52 | 6.87 | 6.5 | 6.83 | 7.2 | 7.25 | 7.16 | 6.8534 | 6.88 | 6.085 | 6.08 | 6.28 | 6.804 | 6.71 | 6.42 | 6.49 |  |  | #N/A
| 1 | 3 | 6.83 | 6.44 | 6.83 | 6.98 | 6.61 | 6.56 | 7.24 | 7.53 | 6.43 | 6.6466 | 6.71 | 6.147 | 6.02 | 6.28 | 6.923 | 6.73 | 6.46 | 6.61 |  |  | 16
| 1 | 4 | 6.89 | 6.59 | 6.5 | 6.98 | 6.52 | 6.55 | 7.28 | 7.23 | 7.29 | 6.8039 | 6.74 | 6.194 | 6.04 | 6.38 | 6.937 | 6.7 | 6.4 | 6.54 |  |  | 6.6403
| 1 | 5 | 6.88 | 6.63 | 6.71 | 6.69 | 6.57 | 6.58 | 7.19 | 7.65 | 6.71 | 6.7164 | 6.82 | 6.337 | 6.27 | 6.51 | 6.933 | 6.8 | 6.39 | 6.54 |  |  | 86
| 1 | 6 | 6.88 | 6.55 | 6.46 | 6.88 | 6.59 | 6.54 | 7.1 | 7.36 | 6.76 | 6.8907 | 6.85 | 6.087 | 6.08 | 6.64 | 6.929 | 6.85 | 6.64 | 6.51
| Mean |  | 6.8183 | 6.59 | 6.595 | 6.8667 | 6.545 | 6.615 | 7.195 | 7.3983 | 6.8783 | 6.7833 | 6.8133 | 6.157 | 6.1633 | 6.405 | 6.9015 | 6.7667 | 6.4417 | 6.5333
| Median |  | 6.855 | 6.6 | 6.535 | 6.875 | 6.545 | 6.57 | 7.195 | 7.365 | 6.84 | 6.7963 | 6.835 | 6.1195 | 6.08 | 6.36 | 6.926 | 6.765 | 6.41 | 6.525
| Std Dev. |  | 0.092394 | 0.092736 | 0.14377 | 0.11094 | 0.05244 | 0.11005 | 0.06253 | 0.16327 | 0.31429 | 0.089537 | 0.072572 | 0.098161 | 0.18316 | 0.14307 | 0.051613 | 0.061536 | 0.10477 | 0.042269
| Rel.Std.Dev. |  | 1.355% | 1.407% | 2.18% | 1.616% | 0.8012% | 1.664% | 0.8691% | 2.207% | 4.569% | 1.32% | 1.065% | 1.594% | 2.972% | 2.234% | 0.7479% | 0.9094% | 1.626% | 0.647%
| PDM3 |  | 2.682% | -0.7569% | -0.6816% | 3.41% | -1.435% | -0.3804% | 8.354% | 11.42% | 3.585% | 2.154% | 2.606% | -7.278% | -7.182% | -3.543% | 3.934% | 1.904% | -2.991% | -1.61%
| Z-Score (Absolute) |  | 0.52 | 0.41 | 0.39 | 0.71 | 0.59 | 0.31 | 2.04 | 2.86 | 0.76 | 0.37 | 0.5 | 2.16 | 2.13 | 1.16 | 0.85 | 0.31 | 1.01 | 0.64
| Analytical results for Ga in OREAS 926 (Certified Value 8.18 ppm) | [21 empty] | Certified
Ga | Round | Replicate | Lab | Lab | Lab | Lab | Lab | Lab | Lab | Lab | Lab | Lab | Lab | Lab | Lab | Lab | Lab | Lab |  |  |  |  | 1
| No | No | 02 | 03 | 04 | 05 | 06 | 07 | 09 | 11 | 13 | 14 | 15 | 16 | 18 | 19 | 21 | 22 |  |  |  |  | ppm
|  |  | AR*OES/MS | AR*MS | AR*MS | AR*MS | AR*MS | AR*MS | AR*MS | AR*OES | AR*OES/MS | AR*MS | AR*OES | AR*OES/MS | AR*MS | AR*OES/MS | AR*OES/MS | AR*MS |  |  |  |  | 2
3
| 1 | 1 | 7.8 | 7.53 | 8.83 | 8.05 | 8 | 8.4 | 8.2 | 20 | 8.3687 | 6.43 | 13 | 9.26 | 6.99 | 7.9 | 8 | 8.63 |  |  |  |  | 1
| 1 | 2 | 7.7 | 7.57 | 8.53 | 7.5 | 8.05 | 8.68 | 8.6 | 13 | 8.3212 | 6.48 | 12 | 9.25 | 7.15 | 7.8 | 8.2 | 8.7 |  |  |  |  | #N/A
| 1 | 3 | 7.8 | 7.18 | 8.64 | 7.8 | 8.39 | 8.46 | 8 | 9 | 8.622 | 6.28 | 11 | 9.35 | 7.13 | 8.1 | 8.3 | 8.6 |  |  |  |  | 16
| 1 | 4 | 7.8 | 7.42 | 8.39 | 8.76 | 8.48 | 8 | 8.2 | 10 | 8.6726 | 6.45 | 11 | 9.1 | 7.22 | 8.2 | 8.1 | 8.38 |  |  |  |  | 8.1817
| 1 | 5 | 7.7 | 7.31 | 8.5 | 8.23 | 7.83 | 8.31 | 8.2 | 19 | 8.4462 | 6.31 | 11 | 9.2 | 7.28 | 8.1 | 8.2 | 8.72 |  |  |  |  | 87
| 1 | 6 | 7.8 | 7.39 | 8.71 | 7.94 | 8.36 | 8.4 | 8.2 | 19 | 8.8163 | 6.38 | 11 | 9.2 | 7.32 | 8 | 8.4 | 8.66
| Mean |  | 7.7667 | 7.4 | 8.6 | 8.0467 | 8.185 | 8.375 | 8.2333 | 15 | 8.5412 | 6.3883 | 11.5 | 9.2267 | 7.1817 | 8.0167 | 8.2 | 8.615
| Median |  | 7.8 | 7.405 | 8.585 | 7.995 | 8.205 | 8.4 | 8.2 | 16 | 8.5341 | 6.405 | 11 | 9.225 | 7.185 | 8.05 | 8.2 | 8.645
| Std Dev. |  | 0.05164 | 0.14339 | 0.15849 | 0.42744 | 0.26006 | 0.22197 | 0.19664 | 4.9396 | 0.19322 | 0.079854 | 0.83666 | 0.082865 | 0.1189 | 0.1472 | 0.14142 | 0.12325
| Rel.Std.Dev. |  | 0.6649% | 1.938% | 1.843% | 5.312% | 3.177% | 2.65% | 2.388% | 32.93% | 2.262% | 1.25% | 7.275% | 0.8981% | 1.656% | 1.836% | 1.725% | 1.431%
| PDM3 |  | -5.072% | -9.554% | 5.113% | -1.65% | 0.0409% | 2.363% | 0.6317% | 83.34% | 4.394% | -21.92% | 40.56% | 12.77% | -12.22% | -2.017% | 0.2242% | 5.297%
| Z-Score (Absolute) |  | 0.78 | 1.41 | 0.66 | 0.29 | 0.05 | 0.27 | 0.03 | 11.7 | 0.56 | 3.15 | 5.66 | 1.74 | 1.79 | 0.35 | 0.03 | 0.69
| Analytical results for Gd in OREAS 926 (Certified Value < 5 ppm) | [21 empty] | Certified
Gd | Round | Replicate | 02: Lab; 03: Lab; 04: Lab; 05: Lab; 06: Lab; 07: Lab; 09: Lab; 10: Lab |  |  | 1
| No | No | 02: 03; 03: 04; 04: 05; 05: 09; 06: 13; 07: 14; 09: 18; 10: 19 |  |  | ppm
|  |  | 02: AR*MS; 03: AR*MS; 04: AR*MS; 05: AR*MS; 06: AR*OES/MS; 07: AR*MS; 09: AR*MS; 10: AR*OES/MS |  |  | 2
2
| 1 | 1 | 02: 4.21; 03: 4.4; 04: 5.2; 05: 2.74; 06: 4.7505; 07: 2.26; 09: 3.2; 10: 3.2 |  |  | 1
| 1 | 2 | 02: 4.28; 03: 4.4; 04: 4.9; 05: 2.91; 06: 4.9311; 07: 2.3; 09: 3.2; 10: 3.2 |  |  | #N/A
| 1 | 3 | 02: 4.03; 03: 4.6; 04: 4.7; 05: 2.75; 06: 4.7582; 07: 2.1; 09: 3.2; 10: 3.3 |  |  | 16
| 1 | 4 | 02: 4.08; 03: 4.4; 04: 5; 05: 2.82; 06: 4.8644; 07: 2.13; 09: 3.3; 10: 3.5 |  |  | < 5
| 1 | 5 | 02: 4.18; 03: 4.4; 04: 5; 05: 2.79; 06: 4.9636; 07: 2.05; 09: 3.4; 10: 3.2 |  |  | 88
| 1 | 6 | 02: 4.16; 03: 4.5; 04: 4.9; 05: 2.85; 06: 4.9605; 07: 2.14; 09: 3.3; 10: 3.3
| Mean |  | 02: 4.1567; 03: 4.45; 04: 4.95; 05: 2.81; 06: 4.8714; 07: 2.1633; 09: 3.2667; 10: 3.2833
| Median |  | 02: 4.17; 03: 4.4; 04: 4.95; 05: 2.805; 06: 4.8978; 07: 2.135; 09: 3.25; 10: 3.25
| Std Dev. |  | 02: 0.090037; 03: 0.083666; 04: 0.16432; 05: 0.064187; 06: 0.097453; 07: 0.096471; 09: 0.08165; 10: 0.1169
| Rel.Std.Dev. |  | 02: 2.166%; 03: 1.88%; 04: 3.32%; 05: 2.284%; 06: 2.001%; 07: 4.459%; 09: 2.499%; 10: 3.561%
PDM3
| Z-Score (Absolute) |  | 02: 0.36; 03: 0.6; 04: 1.01; 05: 0.75; 06: 0.95; 07: 1.28; 09: 0.37; 10: 0.36
| Analytical results for Ge in OREAS 926 (Certified Value < 0.3 ppm) | [21 empty] | Certified
Ge | Round | Replicate | 02: Lab; 03: Lab; 04: Lab; 05: Lab; 06: Lab; 07: Lab; 09: Lab; 10: Lab; 11: Lab; 13: Lab |  |  | 1
| No | No | 02: 02; 03: 04; 04: 05; 05: 06; 06: 07; 07: 16; 09: 18; 10: 19; 11: 21; 13: 22 |  |  | ppm
|  |  | 02: AR*OES/MS; 03: AR*MS; 04: AR*MS; 05: AR*MS; 06: AR*MS; 07: AR*OES/MS; 09: AR*MS; 10: AR*OES/MS; 11: AR*OES/MS; 13: AR*MS |  |  | 2
2
| 1 | 1 | 02: < 0.1; 03: 0.2; 04: 0.1; 05: 0.1; 06: 0.15; 07: 0.218; 09: 0.1; 10: < 0.5; 11: 0.4; 13: 0.1 |  |  | 1
| 1 | 2 | 02: < 0.1; 03: 0.2; 04: 0.1; 05: 0.11; 06: 0.15; 07: 0.208; 09: 0.1; 10: < 0.5; 11: 0.2; 13: 0.1 |  |  | 8
| 1 | 3 | 02: < 0.1; 03: 0.2; 04: 0.1; 05: 0.1; 06: 0.15; 07: 0.232; 09: 0.1; 10: < 0.5; 11: 0.2; 13: 0.1 |  |  | 16
| 1 | 4 | 02: < 0.1; 03: 0.2; 04: 0.1; 05: 0.09; 06: 0.14; 07: 0.213; 09: 0.1; 10: < 0.5; 11: 0.2; 13: 0.1 |  |  | < 0.3
| 1 | 5 | 02: < 0.1; 03: 0.2; 04: 0.1; 05: 0.09; 06: 0.15; 07: 0.213; 09: 0.2; 10: < 0.5; 11: 0.2; 13: 0.1 |  |  | 89
| 1 | 6 | 02: < 0.1; 03: 0.2; 04: 0.1; 05: 0.09; 06: 0.16; 07: 0.219; 09: 0.1; 10: < 0.5; 11: 0.2; 13: 0.11
| Mean |  | 03: 0.2; 04: 0.1; 05: 0.096667; 06: 0.15; 07: 0.21717; 09: 0.11667; 11: 0.23333; 13: 0.10167
| Median |  | 03: 0.2; 04: 0.1; 05: 0.095; 06: 0.15; 07: 0.2155; 09: 0.1; 11: 0.2; 13: 0.1
| Std Dev. |  | 03: 3.0405e-17; 04: 1.5202e-17; 05: 0.008165; 06: 0.0063246; 07: 0.0082805; 09: 0.040825; 11: 0.08165; 13: 0.0040825
| Rel.Std.Dev. |  | 03: 1.52e-14%; 04: 1.52e-14%; 05: 8.447%; 06: 4.216%; 07: 3.813%; 09: 34.99%; 11: 34.99%; 13: 4.016%
PDM3
| Z-Score (Absolute) |  | 02: 1.09; 03: 0.87; 04: 0.44; 05: 0.48; 06: 0.22; 07: 1.09; 09: 0.22; 10: 1.52; 11: 1.31; 13: 0.41
| Analytical results for Hf in OREAS 926 (Certified Value 0.67 ppm) | [21 empty] | Certified
Hf | Round | Replicate | Lab | Lab | Lab | Lab | Lab | Lab | Lab | Lab | Lab | Lab | Lab | Lab | Lab | [7 empty] | 1
| No | No | 02 | 03 | 04 | 05 | 06 | 07 | 13 | 14 | 16 | 18 | 19 | 21 | 22 | [7 empty] | ppm
|  |  | AR*OES/MS | AR*MS | AR*MS | AR*MS | AR*MS | AR*MS | AR*OES/MS | AR*MS | AR*OES/MS | AR*MS | AR*OES/MS | AR*OES/MS | AR*MS | [7 empty] | 2
2
| 1 | 1 | 0.44 | 0.75 | < 0.1 | 0.8 | 0.63 | 0.68 | 0.87391 | 0.4 | 0.636 | 0.3 | 0.5 | 0.8 | 0.63 | [7 empty] | 1
| 1 | 2 | 0.44 | 0.74 | < 0.1 | 0.7 | 0.66 | 0.7 | 0.91615 | 0.43 | 0.645 | 0.3 | 0.6 | 0.69 | 0.64 | [7 empty] | #N/A
| 1 | 3 | 0.44 | 0.69 | < 0.1 | 0.7 | 0.69 | 0.71 | 0.85087 | 0.38 | 0.697 | 0.3 | 0.5 | 0.7 | 0.62 | [7 empty] | 16
| 1 | 4 | 0.45 | 0.7 | < 0.1 | 0.9 | 0.68 | 0.64 | 0.88931 | 0.38 | 0.653 | 0.3 | 0.5 | 0.71 | 0.6 | [7 empty] | 0.67204
| 1 | 5 | 0.44 | 0.72 | < 0.1 | 0.9 | 0.62 | 0.7 | 0.86694 | 0.34 | 0.624 | 0.3 | 0.5 | 0.73 | 0.67 | [7 empty] | 90
| 1 | 6 | 0.44 | 0.71 | < 0.1 | 0.9 | 0.65 | 0.68 | 0.96147 | 0.39 | 0.642 | 0.3 | 0.6 | 0.69 | 0.64
| Mean |  | 0.44167 | 0.71833 |  | 0.81667 | 0.655 | 0.685 | 0.89311 | 0.38667 | 0.6495 | 0.3 | 0.53333 | 0.72 | 0.63333
| Median |  | 0.44 | 0.715 |  | 0.85 | 0.655 | 0.69 | 0.88161 | 0.385 | 0.6435 | 0.3 | 0.5 | 0.705 | 0.635
| Std Dev. |  | 0.0040825 | 0.023166 |  | 0.098319 | 0.027386 | 0.0251 | 0.04014 | 0.029439 | 0.025209 | 0 | 0.05164 | 0.041952 | 0.023381
| Rel.Std.Dev. |  | 0.9243% | 3.225% |  | 12.04% | 4.181% | 3.664% | 4.494% | 7.614% | 3.881% | 0% | 9.682% | 5.827% | 3.692%
| PDM3 |  | -34.28% | 6.888% |  | 21.52% | -2.536% | 1.928% | 32.89% | -42.46% | -3.355% | -55.36% | -20.64% | 7.136% | -5.76%
| Z-Score (Absolute) |  | 1.21 | 0.4 | 3.48 | 0.97 | 0.03 | 0.21 | 1.41 | 1.53 | 0 | 2.03 | 0.67 | 0.41 | 0.09
| Analytical results for Hg in OREAS 926 (Certified Value < 0.06 ppm) | [21 empty] | Certified
Hg | Round | Replicate | Lab | Lab | Lab | Lab | Lab | Lab | Lab | Lab | Lab | Lab | Lab | Lab | Lab | Lab | Lab | [5 empty] | 1
| No | No | 02 | 03 | 04 | 05 | 06 | 07 | 09 | 11 | 13 | 14 | 15 | 16 | 18 | 21 | 22 | [5 empty] | ppm
|  |  | AR*OES/MS | AR*MS | AR*MS | AR*MS | AR*MS | AR*MS | AR*MS | AR*OES | AR*OES/MS | AR*MS | AR*OES | AR*OES/MS | AR*MS | AR*OES/MS | AR*MS | [5 empty] | 3
3
| 1 | 1 | 0.12 | 0.01 | 0.04 | < 0.01 | 0.05 | 0.06 | 0.05 | < 1 | < 0.01 | < 0.05 | < 5 | 0.038 | < 0.01 | < 1 | 0.04 | [5 empty] | 1
| 1 | 2 | 0.13 | 0.01 | 0.01 | < 0.01 | 0.05 | 0.06 | 0.06 | < 1 | < 0.01 | < 0.05 | < 5 | 0.035 | < 0.01 | < 1 | 0.04 | [5 empty] | 1
| 1 | 3 | 0.12 | < 0.01 | < 0.01 | < 0.01 | 0.07 | 0.05 | 0.06 | < 1 | < 0.01 | < 0.05 | < 5 | 0.064 | < 0.01 | < 1 | 0.06 | [5 empty] | 16
| 1 | 4 | 0.12 | 0.01 | < 0.01 | < 0.01 | 0.06 | 0.05 | 0.05 | < 1 | < 0.01 | 0.05 | < 5 | 0.048 | < 0.01 | < 1 | 0.02 | [5 empty] | < 0.06
| 1 | 5 | 0.12 | 0.01 | < 0.01 | < 0.01 | 0.05 | 0.05 | 0.05 | < 1 | < 0.01 | < 0.05 | < 5 | 0.044 | < 0.01 | < 1 | 0.01 | [5 empty] | 91
| 1 | 6 | 0.12 | < 0.01 | < 0.01 | < 0.01 | 0.05 | 0.05 | 0.05 | < 1 | < 0.01 | < 0.05 | < 5 | 0.048 | < 0.01 | < 1 | 0.03
| Mean |  | 02: 0.12167; 03: 0.01; 04: 0.025; 06: 0.055; 07: 0.053333; 09: 0.053333; 13: 0.05; 16: 0.046167; 19: 0.033333
| Median |  | 02: 0.12; 03: 0.01; 04: 0.025; 06: 0.05; 07: 0.05; 09: 0.05; 13: 0.05; 16: 0.046; 19: 0.035
| Std Dev. |  | 02: 0.0040825; 03: 0; 04: 0.021213; 06: 0.0083666; 07: 0.005164; 09: 0.005164; 16: 0.010206; 19: 0.017512
| Rel.Std.Dev. |  | 02: 3.355%; 03: 0%; 04: 84.85%; 06: 15.21%; 07: 9.682%; 09: 9.682%; 16: 22.11%; 19: 52.54%
PDM3
| Z-Score (Absolute) |  | 1.35 | 0.67 | 0.61 | 0.73 | 0.16 | 0.13 | 0.13 | 8.09 | 0.73 | 0.3 | 43.74 | 0 | 0.73 | 8.09 | 0.23
| Analytical results for Ho in OREAS 926 (Certified Value < 0.8 ppm) | [21 empty] | Certified
Ho | Round | Replicate | 02: Lab; 03: Lab; 04: Lab; 05: Lab; 06: Lab; 07: Lab; 09: Lab; 10: Lab |  |  | 1
| No | No | 02: 03; 03: 04; 04: 05; 05: 09; 06: 13; 07: 14; 09: 18; 10: 19 |  |  | ppm
|  |  | 02: AR*MS; 03: AR*MS; 04: AR*MS; 05: AR*MS; 06: AR*OES/MS; 07: AR*MS; 09: AR*MS; 10: AR*OES/MS |  |  | 2
2
| 1 | 1 | 02: 0.6; 03: 0.7; 04: 0.8; 05: 0.37; 06: 0.64179; 07: 0.27; 09: 0.4; 10: 0.4 |  |  | 1
| 1 | 2 | 02: 0.61; 03: 0.7; 04: 0.8; 05: 0.38; 06: 0.64078; 07: 0.28; 09: 0.4; 10: 0.4 |  |  | #N/A
| 1 | 3 | 02: 0.55; 03: 0.7; 04: 0.8; 05: 0.375; 06: 0.65613; 07: 0.25; 09: 0.5; 10: 0.4 |  |  | 16
| 1 | 4 | 02: 0.57; 03: 0.7; 04: 0.8; 05: 0.375; 06: 0.69756; 07: 0.25; 09: 0.5; 10: 0.4 |  |  | < 0.8
| 1 | 5 | 02: 0.59; 03: 0.7; 04: 0.8; 05: 0.385; 06: 0.7237; 07: 0.24; 09: 0.5; 10: 0.4 |  |  | 92
| 1 | 6 | 02: 0.57; 03: 0.7; 04: 0.8; 05: 0.38; 06: 0.75151; 07: 0.25; 09: 0.5; 10: 0.5
| Mean |  | 02: 0.58167; 03: 0.7; 04: 0.8; 05: 0.3775; 06: 0.68525; 07: 0.25667; 09: 0.46667; 10: 0.41667
| Median |  | 02: 0.58; 03: 0.7; 04: 0.8; 05: 0.3775; 06: 0.67685; 07: 0.25; 09: 0.5; 10: 0.4
| Std Dev. |  | 02: 0.022286; 03: 1.2162e-16; 04: 1.2162e-16; 05: 0.005244; 06: 0.046336; 07: 0.015055; 09: 0.05164; 10: 0.040825
| Rel.Std.Dev. |  | 02: 3.831%; 03: 1.737e-14%; 04: 1.52e-14%; 05: 1.389%; 06: 6.762%; 07: 5.866%; 09: 11.07%; 10: 9.798%
PDM3
| Z-Score (Absolute) |  | 02: 0.25; 03: 0.77; 04: 1.21; 05: 0.64; 06: 0.71; 07: 1.17; 09: 0.25; 10: 0.47
| Analytical results for In in OREAS 926 (Certified Value 0.76 ppm) | [21 empty] | Certified
In | Round | Replicate | Lab | Lab | Lab | Lab | Lab | Lab | Lab | Lab | Lab | Lab | Lab | Lab | Lab | Lab | Lab | [5 empty] | 1
| No | No | 02 | 03 | 04 | 05 | 06 | 07 | 09 | 13 | 14 | 15 | 16 | 18 | 19 | 21 | 22 | [5 empty] | ppm
|  |  | AR*OES/MS | AR*MS | AR*MS | AR*MS | AR*MS | AR*MS | AR*MS | AR*OES/MS | AR*MS | AR*OES | AR*OES/MS | AR*MS | AR*OES/MS | AR*OES/MS | AR*MS | [5 empty] | 2
3
| 1 | 1 | 0.78 | 0.776 | 0.78 | 0.77 | 0.696 | 0.811 | 0.82 | 0.67922 | 0.647 | < 5 | 0.731 | 0.72 | 0.8 | 0.81 | 0.706 | [5 empty] | 1
| 1 | 2 | 0.77 | 0.78 | 0.79 | 0.73 | 0.699 | 0.83 | 0.83 | 0.68753 | 0.634 | < 5 | 0.735 | 0.71 | 0.8 | 0.82 | 0.728 | [5 empty] | #N/A
| 1 | 3 | 0.77 | 0.776 | 0.78 | 0.75 | 0.719 | 0.812 | 0.84 | 0.67502 | 0.619 | < 5 | 0.756 | 0.68 | 0.8 | 0.8 | 0.71 | [5 empty] | 16
| 1 | 4 | 0.79 | 0.771 | 0.79 | 0.81 | 0.739 | 0.795 | 0.85 | 0.6779 | 0.635 | < 5 | 0.733 | 0.71 | 0.8 | 0.8 | 0.722 | [5 empty] | 0.75511
| 1 | 5 | 0.77 | 0.801 | 0.76 | 0.76 | 0.68 | 0.81 | 0.85 | 0.70159 | 0.624 | < 5 | 0.738 | 0.72 | 0.9 | 0.82 | 0.729 | [5 empty] | 93
| 1 | 6 | 0.78 | 0.786 | 0.77 | 0.75 | 0.727 | 0.817 | 0.84 | 0.71023 | 0.667 | < 5 | 0.738 | 0.71 | 0.8 | 0.83 | 0.727
| Mean |  | 0.77667 | 0.78167 | 0.77833 | 0.76167 | 0.71 | 0.8125 | 0.83833 | 0.68858 | 0.63767 |  | 0.7385 | 0.70833 | 0.81667 | 0.81333 | 0.72033
| Median |  | 0.775 | 0.778 | 0.78 | 0.755 | 0.709 | 0.8115 | 0.84 | 0.68337 | 0.6345 |  | 0.7365 | 0.71 | 0.8 | 0.815 | 0.7245
| Std Dev. |  | 0.008165 | 0.010708 | 0.01169 | 0.027142 | 0.022036 | 0.011327 | 0.01169 | 0.014316 | 0.01734 |  | 0.0090056 | 0.01472 | 0.040825 | 0.012111 | 0.0099331
| Rel.Std.Dev. |  | 1.051% | 1.37% | 1.502% | 3.563% | 3.104% | 1.394% | 1.394% | 2.079% | 2.719% |  | 1.219% | 2.078% | 4.999% | 1.489% | 1.379%
| PDM3 |  | 2.854% | 3.517% | 3.075% | 0.8679% | -5.974% | 7.6% | 11.02% | -8.811% | -15.55% |  | -2.2% | -6.195% | 8.152% | 7.71% | -4.606%
| Z-Score (Absolute) |  | 0 | 0.08 | 0.03 | 0.25 | 1.12 | 0.6 | 1.04 | 1.48 | 2.34 | 29.05 | 0.64 | 1.15 | 0.67 | 0.62 | 0.95
| Analytical results for K in OREAS 926 (Certified Value 0.309 wt.%) | [21 empty] | Certified
K | Round | Replicate | Lab | Lab | Lab | Lab | Lab | Lab | Lab | Lab | Lab | Lab | Lab | Lab | Lab | Lab | Lab | Lab | Lab |  |  |  | 1
| No | No | 02 | 03 | 04 | 05 | 06 | 07 | 09 | 11 | 13 | 14 | 15 | 16 | 17 | 18 | 19 | 21 | 22 |  |  |  | wt.%
|  |  | AR*OES/MS | AR*OES | AR*OES | AR*OES | AR*MS | AR*MS | AR*OES | AR*OES | AR*OES/MS | AR*OES | AR*OES | AR*OES/MS | AR*OES | AR*MS | AR*OES | AR*OES/MS | AR*MS |  |  |  | 3
3
| 1 | 1 | 0.27 | 0.3371 | 0.4 | 0.38 | 0.3 | 0.31 | 0.33 | 0.29 | 0.4284 | 0.2327 | 0.36 | 0.301 | 0.37 | 0.25 | 0.294 | 0.27 | 0.31 |  |  |  | 1
| 1 | 2 | 0.27 | 0.3274 | 0.38 | 0.38 | 0.31 | 0.32 | 0.32 | 0.3 | 0.4509 | 0.2337 | 0.35 | 0.302 | 0.34 | 0.25 | 0.293 | 0.28 | 0.31 |  |  |  | #N/A
| 1 | 3 | 0.28 | 0.3035 | 0.37 | 0.38 | 0.31 | 0.31 | 0.32 | 0.26 | 0.4563 | 0.2168 | 0.33 | 0.312 | 0.34 | 0.26 | 0.292 | 0.28 | 0.31 |  |  |  | 16
| 1 | 4 | 0.28 | 0.3154 | 0.37 | 0.39 | 0.31 | 0.3 | 0.33 | 0.31 | 0.4545 | 0.2245 | 0.35 | 0.305 | 0.32 | 0.26 | 0.291 | 0.28 | 0.3 |  |  |  | 0.30876
| 1 | 5 | 0.28 | 0.3106 | 0.37 | 0.38 | 0.31 | 0.31 | 0.32 | 0.28 | 0.4518 | 0.2102 | 0.35 | 0.303 | 0.36 | 0.26 | 0.297 | 0.28 | 0.31 |  |  |  | 94
| 1 | 6 | 0.28 | 0.3209 | 0.37 | 0.39 | 0.31 | 0.3 | 0.31 | 0.28 | 0.4482 | 0.2179 | 0.36 | 0.296 | 0.34 | 0.27 | 0.3 | 0.29 | 0.3
| Mean |  | 0.27667 | 0.31915 | 0.37667 | 0.38333 | 0.30833 | 0.30833 | 0.32167 | 0.28667 | 0.44835 | 0.22263 | 0.35 | 0.30317 | 0.345 | 0.25833 | 0.2945 | 0.28 | 0.30667
| Median |  | 0.28 | 0.31815 | 0.37 | 0.38 | 0.31 | 0.31 | 0.32 | 0.285 | 0.45135 | 0.2212 | 0.35 | 0.3025 | 0.34 | 0.26 | 0.2935 | 0.28 | 0.31
| Std Dev. |  | 0.005164 | 0.012045 | 0.012111 | 0.005164 | 0.0040825 | 0.0075277 | 0.0075277 | 0.017512 | 0.010173 | 0.0093628 | 0.010954 | 0.0052694 | 0.017607 | 0.0075277 | 0.0033912 | 0.0063246 | 0.005164
| Rel.Std.Dev. |  | 1.866% | 3.774% | 3.215% | 1.347% | 1.324% | 2.441% | 2.34% | 6.109% | 2.269% | 4.205% | 3.13% | 1.738% | 5.103% | 2.914% | 1.151% | 2.259% | 1.684%
| PDM3 |  | -10.39% | 3.366% | 21.99% | 24.15% | -0.1373% | -0.1373% | 4.181% | -7.155% | 45.21% | -27.89% | 13.36% | -1.811% | 11.74% | -16.33% | -4.618% | -9.314% | -0.6771%
| Z-Score (Absolute) |  | 0.75 | 0.26 | 1.63 | 1.78 | 0 | 0 | 0.32 | 0.52 | 3.33 | 2.04 | 0.99 | 0.12 | 0.87 | 1.19 | 0.33 | 0.67 | 0.04
| Analytical results for La in OREAS 926 (Certified Value 28.7 ppm) | [21 empty] | Certified
La | Round | Replicate | Lab | Lab | Lab | Lab | Lab | Lab | Lab | Lab | Lab | Lab | Lab | Lab | Lab | Lab | Lab | Lab |  |  |  |  | 1
| No | No | 02 | 03 | 04 | 05 | 06 | 07 | 09 | 11 | 13 | 14 | 15 | 16 | 18 | 19 | 21 | 22 |  |  |  |  | ppm
|  |  | AR*OES/MS | AR*MS | AR*OES | AR*OES | AR*MS | AR*MS | AR*MS | AR*OES | AR*OES/MS | AR*MS | AR*OES | AR*OES/MS | AR*MS | AR*OES/MS | AR*OES/MS | AR*MS |  |  |  |  | 1
2
| 1 | 1 | 26.1 | 29.14 | 32 | 31 | 27.6 | 29 | 25.1 | 25 | 34.4608 | 22.11 | 30 | 30.57 | 26.2 | 29.9 | 29 | 28.9 |  |  |  |  | 1
| 1 | 2 | 26.1 | 29.45 | 32 | 32 | 27.4 | 30.5 | 25.4 | 26 | 36.0217 | 22.27 | 30 | 30.65 | 26.6 | 29 | 29.6 | 28.7 |  |  |  |  | #N/A
| 1 | 3 | 26 | 28.43 | 32 | 32 | 28.9 | 29.8 | 24.6 | 25 | 35.937 | 21.44 | 29 | 31.73 | 26.4 | 28.2 | 30.5 | 28.5 |  |  |  |  | 16
| 1 | 4 | 26.5 | 28.77 | 32 | 33 | 28.9 | 27.9 | 25.1 | 26 | 35.4046 | 21.36 | 29 | 31.07 | 26.5 | 29.5 | 30.1 | 28.5 |  |  |  |  | 28.6705
| 1 | 5 | 25.9 | 29.04 | 32 | 32 | 26.7 | 29.9 | 24.3 | 24 | 36.5178 | 20.66 | 30 | 30.04 | 27 | 30 | 30.5 | 28.9 |  |  |  |  | 95
| 1 | 6 | 26.1 | 28.98 | 33 | 31 | 28.3 | 29.3 | 24.5 | 24 | 35.8644 | 21.19 | 31 | 30.55 | 27.1 | 29.1 | 30.5 | 28.8
| Mean |  | 26.1167 | 28.9683 | 32.1667 | 31.8333 | 27.9667 | 29.4 | 24.8333 | 25 | 35.7011 | 21.505 | 29.8333 | 30.7683 | 26.6333 | 29.2833 | 30.0333 | 28.7167
| Median |  | 26.1 | 29.01 | 32 | 32 | 27.95 | 29.55 | 24.85 | 25 | 35.9007 | 21.4 | 30 | 30.61 | 26.55 | 29.3 | 30.3 | 28.75
| Std Dev. |  | 0.20412 | 0.34522 | 0.40825 | 0.75277 | 0.88468 | 0.89889 | 0.4274 | 0.89443 | 0.70404 | 0.59829 | 0.75277 | 0.57398 | 0.35024 | 0.66758 | 0.6186 | 0.18348
| Rel.Std.Dev. |  | 0.7816% | 1.192% | 1.269% | 2.365% | 3.163% | 3.057% | 1.721% | 3.578% | 1.972% | 2.782% | 2.523% | 1.865% | 1.315% | 2.28% | 2.06% | 0.6389%
| PDM3 |  | -8.907% | 1.039% | 12.19% | 11.03% | -2.455% | 2.545% | -13.38% | -12.8% | 24.52% | -24.99% | 4.056% | 7.317% | -7.105% | 2.138% | 4.754% | 0.1611%
| Z-Score (Absolute) |  | 0.98 | 0.05 | 0.99 | 0.88 | 0.38 | 0.09 | 1.4 | 1.35 | 2.14 | 2.49 | 0.23 | 0.54 | 0.81 | 0.05 | 0.3 | 0.13
| Analytical results for Li in OREAS 926 (Certified Value 23.6 ppm) | [21 empty] | Certified
Li | Round | Replicate | Lab | Lab | Lab | Lab | Lab | Lab | Lab | Lab | Lab | Lab | Lab | Lab | Lab | Lab | Lab | Lab |  |  |  |  | 1
| No | No | 02 | 03 | 04 | 05 | 06 | 07 | 09 | 13 | 14 | 15 | 16 | 17 | 18 | 19 | 21 | 22 |  |  |  |  | ppm
|  |  | AR*OES/MS | AR*MS | AR*MS | AR*MS | AR*MS | AR*MS | AR*MS | AR*OES/MS | AR*MS | AR*OES | AR*OES/MS | AR*OES | AR*MS | AR*OES/MS | AR*OES/MS | AR*MS |  |  |  |  | 1
2
| 1 | 1 | 24 | 20 | 23.1 | 23.7 | 25.1 | 22.7 | 23.6 | 21.4118 | 20.1 | 26 | 23.298 | 28 | 22.8 | 24 | 24 | 24.5 |  |  |  |  | 1
| 1 | 2 | 24 | 20.3 | 22.8 | 23.1 | 25.3 | 22.9 | 24 | 21.8593 | 21 | 26 | 23.204 | 29 | 23.6 | 24.3 | 24 | 24.7 |  |  |  |  | #N/A
| 1 | 3 | 25 | 19.7 | 22.8 | 24.1 | 26.2 | 22.6 | 23.8 | 22.1071 | 20.3 | 25 | 23.023 | 26 | 23.4 | 23.7 | 25 | 23.7 |  |  |  |  | 16
| 1 | 4 | 24 | 20.6 | 22.3 | 25.6 | 26.7 | 22 | 24 | 21.9293 | 21.4 | 26 | 23.104 | 25 | 23.7 | 24.1 | 25 | 23.7 |  |  |  |  | 23.6304
| 1 | 5 | 25 | 20.2 | 21.9 | 23.8 | 24.8 | 22 | 24.3 | 22.1715 | 19.3 | 26 | 23.184 | 26 | 32.3 | 24.6 | 24 | 24.4 |  |  |  |  | 96
| 1 | 6 | 24 | 20.1 | 22 | 24.4 | 26.2 | 22.2 | 24.6 | 22.2411 | 19.8 | 26 | 22.908 | 28 | 24.7 | 26 | 25 | 24
| Mean |  | 24.3333 | 20.15 | 22.4833 | 24.1167 | 25.7167 | 22.4 | 24.05 | 21.9533 | 20.3167 | 25.8333 | 23.1202 | 27 | 25.0833 | 24.45 | 24.5 | 24.1667
| Median |  | 24 | 20.15 | 22.55 | 23.95 | 25.75 | 22.4 | 24 | 22.0182 | 20.2 | 26 | 23.144 | 27 | 23.65 | 24.2 | 24.5 | 24.2
| Std Dev. |  | 0.5164 | 0.30166 | 0.48751 | 0.84715 | 0.75211 | 0.38471 | 0.35637 | 0.30225 | 0.77309 | 0.40825 | 0.1396 | 1.5492 | 3.5885 | 0.8167 | 0.54772 | 0.4274
| Rel.Std.Dev. |  | 2.122% | 1.497% | 2.168% | 3.513% | 2.925% | 1.717% | 1.482% | 1.377% | 3.805% | 1.58% | 0.6038% | 5.738% | 14.31% | 3.34% | 2.236% | 1.769%
| PDM3 |  | 2.975% | -14.73% | -4.854% | 2.058% | 8.829% | -5.207% | 1.776% | -7.097% | -14.02% | 9.322% | -2.159% | 14.26% | 6.148% | 3.468% | 3.68% | 2.269%
| Z-Score (Absolute) |  | 0.1 | 2.07 | 0.86 | 0.01 | 0.82 | 0.9 | 0.05 | 1.14 | 1.99 | 0.88 | 0.53 | 1.48 | 0.49 | 0.16 | 0.19 | 0.01
| Analytical results for Lu in OREAS 926 (Certified Value < 0.3 ppm) | [21 empty] | Certified
Lu | Round | Replicate | Lab | Lab | Lab | Lab | Lab | Lab | Lab | Lab | Lab | Lab | Lab | [9 empty] | 1
| No | No | 02 | 03 | 04 | 05 | 09 | 13 | 14 | 16 | 18 | 19 | 21 | [9 empty] | ppm
|  |  | AR*OES/MS | AR*MS | AR*MS | AR*MS | AR*MS | AR*OES/MS | AR*MS | AR*OES/MS | AR*MS | AR*OES/MS | AR*OES/MS | [9 empty] | 2
2
| 1 | 1 | 0.03 | 0.229 | 0.2 | 0.3 | 0.135 | 0.26213 | 0.107 | 0.158 | 0.1 | 0.2 | 0.17 | [9 empty] | 1
| 1 | 2 | 0.03 | 0.222 | 0.2 | 0.3 | 0.135 | 0.29314 | 0.108 | 0.164 | 0.2 | 0.2 | 0.2 | [9 empty] | #N/A
| 1 | 3 | 0.03 | 0.205 | 0.3 | 0.3 | 0.13 | 0.28266 | 0.092 | 0.17 | 0.2 | 0.1 | 0.2 | [9 empty] | 16
| 1 | 4 | 0.03 | 0.214 | 0.2 | 0.3 | 0.13 | 0.271 | 0.094 | 0.164 | 0.2 | 0.1 | 0.2 | [9 empty] | < 0.3
| 1 | 5 | 0.03 | 0.219 | 0.2 | 0.3 | 0.14 | 0.29169 | 0.093 | 0.153 | 0.2 | 0.1 | 0.2 | [9 empty] | 97
| 1 | 6 | 0.03 | 0.215 | 0.2 | 0.2 | 0.14 | 0.28141 | 0.096 | 0.158 | 0.2 | 0.2 | 0.2
| Mean |  | 0.03 | 0.21733 | 0.21667 | 0.28333 | 0.135 | 0.28034 | 0.098333 | 0.16117 | 0.18333 | 0.15 | 0.195
| Median |  | 0.03 | 0.217 | 0.2 | 0.3 | 0.135 | 0.28203 | 0.095 | 0.161 | 0.2 | 0.15 | 0.2
| Std Dev. |  | 0 | 0.0081158 | 0.040825 | 0.040825 | 0.0044721 | 0.011984 | 0.0072296 | 0.0060139 | 0.040825 | 0.054772 | 0.012247
| Rel.Std.Dev. |  | 0% | 3.734% | 18.84% | 14.41% | 3.313% | 4.275% | 7.352% | 3.731% | 22.27% | 36.51% | 6.281%
PDM3
| Z-Score (Absolute) |  | 3.04 | 0.67 | 0.66 | 1.98 | 0.96 | 1.92 | 1.69 | 0.44 | 0 | 0.66 | 0.23
| Analytical results for Mg in OREAS 926 (Certified Value 1.48 wt.%) | [21 empty] | Certified
Mg | Round | Replicate | Lab | Lab | Lab | Lab | Lab | Lab | Lab | Lab | Lab | Lab | Lab | Lab | Lab | Lab | Lab | Lab | Lab |  |  |  | 1
| No | No | 02 | 03 | 04 | 05 | 06 | 07 | 09 | 11 | 13 | 14 | 15 | 16 | 17 | 18 | 19 | 21 | 22 |  |  |  | wt.%
|  |  | AR*OES/MS | AR*OES | AR*OES | AR*MS | AR*MS | AR*MS | AR*OES | AR*OES | AR*OES/MS | AR*OES | AR*OES | AR*OES/MS | AR*OES | AR*OES | AR*OES | AR*OES/MS | AR*MS |  |  |  | 2
3
| 1 | 1 | 1.54 | 1.38 | 1.58 | 1.5 | 1.48 | 1.5 | 1.61 | 1.53 | 1.438 | 1.41 | 1.62 | 1.475 | 1.39 | 1.41 | 1.508 | 1.43 | 1.49 |  |  |  | 1
| 1 | 2 | 1.57 | 1.36 | 1.62 | 1.38 | 1.48 | 1.55 | 1.62 | 1.55 | 1.48 | 1.41 | 1.63 | 1.472 | 1.33 | 1.46 | 1.492 | 1.45 | 1.49 |  |  |  | #N/A
| 1 | 3 | 1.59 | 1.32 | 1.59 | 1.38 | 1.51 | 1.49 | 1.62 | 1.36 | 1.474 | 1.34 | 1.57 | 1.47 | 1.3 | 1.4 | 1.513 | 1.45 | 1.52 |  |  |  | 16
| 1 | 4 | 1.58 | 1.36 | 1.58 | 1.55 | 1.48 | 1.48 | 1.63 | 1.55 | 1.488 | 1.38 | 1.58 | 1.477 | 1.3 | 1.44 | 1.518 | 1.44 | 1.5 |  |  |  | 1.4849
| 1 | 5 | 1.6 | 1.37 | 1.56 | 1.49 | 1.49 | 1.49 | 1.61 | 1.48 | 1.514 | 1.31 | 1.6 | 1.505 | 1.35 | 1.48 | 1.526 | 1.44 | 1.5 |  |  |  | 98
| 1 | 6 | 1.59 | 1.36 | 1.6 | 1.41 | 1.5 | 1.48 | 1.59 | 1.5 | 1.509 | 1.34 | 1.6 | 1.456 | 1.31 | 1.47 | 1.533 | 1.49 | 1.49
| Mean |  | 1.5783 | 1.3583 | 1.5883 | 1.4517 | 1.49 | 1.4983 | 1.6133 | 1.495 | 1.4838 | 1.365 | 1.6 | 1.4758 | 1.33 | 1.4433 | 1.515 | 1.45 | 1.4983
| Median |  | 1.585 | 1.36 | 1.585 | 1.45 | 1.485 | 1.49 | 1.615 | 1.515 | 1.484 | 1.36 | 1.6 | 1.4735 | 1.32 | 1.45 | 1.5155 | 1.445 | 1.495
| Std Dev. |  | 0.02137 | 0.020412 | 0.020412 | 0.071391 | 0.012649 | 0.026394 | 0.013663 | 0.071764 | 0.027469 | 0.041352 | 0.022804 | 0.016092 | 0.035214 | 0.03266 | 0.014394 | 0.020976 | 0.01169
| Rel.Std.Dev. |  | 1.354% | 1.503% | 1.285% | 4.918% | 0.8489% | 1.762% | 0.8469% | 4.8% | 1.851% | 3.029% | 1.425% | 1.09% | 2.648% | 2.263% | 0.9501% | 1.447% | 0.7802%
| PDM3 |  | 6.292% | -8.524% | 6.966% | -2.238% | 0.3433% | 0.9045% | 8.649% | 0.68% | -0.07197% | -8.075% | 7.751% | -0.6107% | -10.43% | -2.799% | 2.027% | -2.35% | 0.9045%
| Z-Score (Absolute) |  | 1.49 | 2.22 | 1.66 | 0.65 | 0 | 0.14 | 2.08 | 0.08 | 0.1 | 2.11 | 1.85 | 0.24 | 2.7 | 0.79 | 0.42 | 0.67 | 0.14
| Analytical results for Mn in OREAS 926 (Certified Value 0.089 wt.%) | [21 empty] | Certified
Mn | Round | Replicate | Lab | Lab | Lab | Lab | Lab | Lab | Lab | Lab | Lab | Lab | Lab | Lab | Lab | Lab | Lab | Lab | Lab | Lab |  |  | 1
| No | No | 02 | 03 | 04 | 05 | 06 | 07 | 09 | 11 | 13 | 14 | 15 | 16 | 17 | 18 | 19 | 20 | 21 | 22 |  |  | wt.%
|  |  | AR*OES/MS | AR*OES | AR*MS | AR*MS | AR*MS | AR*MS | AR*OES | AR*OES | AR*OES/MS | AR*OES | AR*OES | AR*OES/MS | AR*OES | AR*OES | AR*OES | AR*OES | AR*OES/MS | AR*MS |  |  | 3
3
| 1 | 1 | 0.0864 | 0.0901 | 0.0907 | 0.091 | 0.0863 | 0.0903 | 0.0938 | 0.09 | 0.097106 | 0.0897 | 0.086 | 0.094583 | 0.0894 | 0.0845 | 0.09 | 0.0935 | 0.0832 | 0.0912 |  |  | 1
| 1 | 2 | 0.0883 | 0.0889 | 0.0888 | 0.0861 | 0.0875 | 0.0905 | 0.0956 | 0.0937 | 0.097046 | 0.089 | 0.086 | 0.093365 | 0.0855 | 0.0868 | 0.0891 | 0.091 | 0.0841 | 0.0907 |  |  | #N/A
| 1 | 3 | 0.0885 | 0.0861 | 0.0915 | 0.0845 | 0.0886 | 0.0903 | 0.0954 | 0.0828 | 0.097541 | 0.0843 | 0.084 | 0.094023 | 0.0832 | 0.0837 | 0.09 | 0.0909 | 0.0851 | 0.0903 |  |  | 16
| 1 | 4 | 0.089 | 0.089 | 0.0891 | 0.0919 | 0.088 | 0.0907 | 0.0936 | 0.094 | 0.098938 | 0.0871 | 0.084 | 0.09371 | 0.0834 | 0.0858 | 0.0885 | 0.0916 | 0.0843 | 0.0885 |  |  | 0.088794
| 1 | 5 | 0.0895 | 0.0883 | 0.0897 | 0.0915 | 0.0879 | 0.0909 | 0.0942 | 0.0872 | 0.0982 | 0.084 | 0.086 | 0.094085 | 0.087 | 0.0879 | 0.0906 | 0.0923 | 0.0842 | 0.0903 |  |  | 99
| 1 | 6 | 0.0888 | 0.0884 | 0.088 | 0.0883 | 0.0882 | 0.089 | 0.0938 | 0.0879 | 0.099807 | 0.0851 | 0.086 | 0.091785 | 0.0841 | 0.087 | 0.0899 | 0.0915 | 0.0874 | 0.0884
| Mean |  | 0.088417 | 0.088467 | 0.089633 | 0.088883 | 0.08775 | 0.090283 | 0.0944 | 0.089267 | 0.098106 | 0.086533 | 0.085333 | 0.093592 | 0.085433 | 0.08595 | 0.089683 | 0.0918 | 0.084717 | 0.0899
| Median |  | 0.08865 | 0.08865 | 0.0894 | 0.08965 | 0.08795 | 0.0904 | 0.094 | 0.08895 | 0.09787 | 0.0861 | 0.086 | 0.093867 | 0.0848 | 0.0863 | 0.08995 | 0.09155 | 0.08425 | 0.0903
| Std Dev. |  | 0.0010722 | 0.0013246 | 0.0012863 | 0.0030896 | 0.00079687 | 0.00067057 | 0.00087636 | 0.0042557 | 0.0010989 | 0.0024451 | 0.0010328 | 0.00097374 | 0.0024122 | 0.0016009 | 0.00075211 | 0.0009716 | 0.001447 | 0.0011713
| Rel.Std.Dev. |  | 1.213% | 1.497% | 1.435% | 3.476% | 0.9081% | 0.7427% | 0.9283% | 4.767% | 1.12% | 2.826% | 1.21% | 1.04% | 2.823% | 1.863% | 0.8386% | 1.058% | 1.708% | 1.303%
| PDM3 |  | -0.4254% | -0.3691% | 0.9448% | 0.1001% | -1.176% | 1.677% | 6.313% | 0.5318% | 10.49% | -2.546% | -3.898% | 5.403% | -3.785% | -3.203% | 1.001% | 3.385% | -4.592% | 1.245%
| Z-Score (Absolute) |  | 0.23 | 0.21 | 0.19 | 0.07 | 0.46 | 0.42 | 1.86 | 0.07 | 3.15 | 0.89 | 1.31 | 1.58 | 1.27 | 1.09 | 0.21 | 0.95 | 1.52 | 0.29
| Analytical results for Mo in OREAS 926 (Certified Value 0.96 ppm) | [21 empty] | Certified
Mo | Round | Replicate | Lab | Lab | Lab | Lab | Lab | Lab | Lab | Lab | Lab | Lab | Lab | Lab | Lab | Lab | Lab | Lab | Lab | Lab |  |  | 1
| No | No | 02 | 03 | 04 | 05 | 06 | 07 | 09 | 11 | 13 | 14 | 15 | 16 | 17 | 18 | 19 | 20 | 21 | 22 |  |  | ppm
|  |  | AR*OES/MS | AR*MS | AR*MS | AR*MS | AR*MS | AR*MS | AR*MS | AR*OES | AR*OES/MS | AR*MS | AR*OES | AR*OES/MS | AR*OES | AR*MS | AR*OES/MS | AR*OES | AR*OES/MS | AR*MS |  |  | 2
2
| 1 | 1 | 1 | 0.8 | 0.81 | 0.92 | 0.87 | 1.08 | 1.09 | < 1 | 0.95258 | 0.8 | < 2 | 1.028 | 1 | 0.8 | 1 | < 2 | 1.07 | 1.02 |  |  | 1
| 1 | 2 | 0.98 | 0.9 | 0.83 | 0.9 | 0.91 | 1.11 | 1.08 | < 1 | 0.98708 | 0.8 | < 2 | 1.121 | 1 | 0.77 | 1 | < 2 | 0.94 | 0.94 |  |  | #N/A
| 1 | 3 | 0.98 | 1 | 0.85 | 0.93 | 0.93 | 1.12 | 1.05 | < 1 | 0.9459 | 0.9 | < 2 | 1.162 | 2 | 0.76 | 1.1 | < 2 | 0.96 | 0.91 |  |  | 16
| 1 | 4 | 1.03 | 0.8 | 0.81 | 1 | 0.96 | 1.05 | 1.06 | < 1 | 0.9225 | 0.8 | < 2 | 1.129 | < 1 | 0.81 | 1 | < 2 | 0.97 | 0.89 |  |  | 0.9564
| 1 | 5 | 0.98 | 0.9 | 0.81 | 0.99 | 0.87 | 1.11 | 1.07 | 1 | 0.92354 | 0.8 | < 2 | 1.041 | 1 | 0.88 | 1.1 | < 2 | 1.1 | 0.89 |  |  | 100
| 1 | 6 | 1.02 | 0.9 | 0.79 | 0.97 | 0.91 | 1.02 | 1.07 | < 1 | 0.87007 | 0.8 | < 2 | 1.078 | 1 | 0.86 | 1.1 | < 2 | 0.95 | 0.89
| Mean |  | 0.99833 | 0.88333 | 0.81667 | 0.95167 | 0.90833 | 1.0817 | 1.07 | 1 | 0.93361 | 0.81667 |  | 1.0932 | 1.2 | 0.81333 | 1.05 |  | 0.99833 | 0.92333
| Median |  | 0.99 | 0.9 | 0.81 | 0.95 | 0.91 | 1.095 | 1.07 | 1 | 0.93472 | 0.8 |  | 1.0995 | 1 | 0.805 | 1.05 |  | 0.965 | 0.9
| Std Dev. |  | 0.022286 | 0.075277 | 0.020656 | 0.040702 | 0.034881 | 0.039707 | 0.014142 |  | 0.039069 | 0.040825 |  | 0.052905 | 0.44721 | 0.048028 | 0.054772 |  | 0.068532 | 0.051251
| Rel.Std.Dev. |  | 2.232% | 8.522% | 2.529% | 4.277% | 3.84% | 3.671% | 1.322% |  | 4.185% | 4.999% |  | 4.84% | 37.27% | 5.905% | 5.216% |  | 6.865% | 5.551%
| PDM3 |  | 4.384% | -7.64% | -14.61% | -0.4952% | -5.026% | 13.1% | 11.88% | 4.558% | -2.383% | -14.61% |  | 14.3% | 25.47% | -14.96% | 9.786% |  | 4.384% | -3.458%
| Z-Score (Absolute) |  | 0.19 | 0.74 | 1.28 | 0.19 | 0.54 | 0.86 | 0.77 | 3.17 | 0.33 | 1.28 | 0.2 | 0.96 | 0.88 | 1.31 | 0.61 | 0.2 | 0.19 | 0.42
| Analytical results for Na in OREAS 926 (Certified Value < 0.02 wt.%) | [21 empty] | Certified
Na | Round | Replicate | Lab | Lab | Lab | Lab | Lab | Lab | Lab | Lab | Lab | Lab | Lab | Lab | Lab | Lab | Lab | Lab |  |  |  |  | 1
| No | No | 02 | 03 | 04 | 05 | 06 | 07 | 09 | 11 | 13 | 15 | 16 | 17 | 18 | 19 | 21 | 22 |  |  |  |  | wt.%
|  |  | AR*OES/MS | AR*OES | AR*OES | AR*MS | AR*MS | AR*MS | AR*OES | AR*OES | AR*OES/MS | AR*OES | AR*OES/MS | AR*OES | AR*OES | AR*OES | AR*OES/MS | AR*MS |  |  |  |  | 3
3
| 1 | 1 | 0.01 | < 0.01 | 0.019 | 0.014 | 0.01 | 0.01 | 0.02 | 0.02 | 0.014 | 0.01 | 0.025 | 0.02 | 0.014 | 0.035 | 0.02 | 0.02 |  |  |  |  | 1
| 1 | 2 | 0.01 | < 0.01 | 0.02 | 0.011 | 0.01 | 0.01 | 0.02 | < 0.01 | 0.015 | 0.01 | 0.025 | 0.02 | 0.014 | 0.028 | 0.01 | 0.01 |  |  |  |  | #N/A
| 1 | 3 | 0.01 | 0.01 | 0.018 | 0.013 | 0.01 | 0.01 | 0.02 | < 0.01 | 0.015 | 0.01 | 0.026 | 0.02 | 0.013 | 0.034 | 0.01 | 0.02 |  |  |  |  | 16
| 1 | 4 | 0.01 | < 0.01 | 0.019 | 0.016 | 0.01 | 0.01 | 0.02 | 0.01 | 0.014 | 0.01 | 0.025 | 0.02 | 0.014 | 0.026 | 0.01 | 0.02 |  |  |  |  | < 0.02
| 1 | 5 | 0.01 | < 0.01 | 0.018 | 0.014 | 0.01 | 0.01 | 0.02 | 0.01 | 0.017 | 0.01 | 0.025 | 0.02 | 0.015 | 0.033 | 0.01 | 0.02 |  |  |  |  | 101
| 1 | 6 | 0.01 | < 0.01 | 0.018 | 0.012 | 0.01 | 0.02 | 0.02 | 0.01 | 0.014 | 0.01 | 0.025 | 0.02 | 0.014 | 0.029 | 0.01 | 0.02
| Mean |  | 0.01 | 0.01 | 0.018667 | 0.013333 | 0.01 | 0.011667 | 0.02 | 0.0125 | 0.014833 | 0.01 | 0.025167 | 0.02 | 0.014 | 0.030833 | 0.011667 | 0.018333
| Median |  | 0.01 | 0.01 | 0.0185 | 0.0135 | 0.01 | 0.01 | 0.02 | 0.01 | 0.0145 | 0.01 | 0.025 | 0.02 | 0.014 | 0.031 | 0.01 | 0.02
| Std Dev. |  | 0 |  | 0.0008165 | 0.0017512 | 0 | 0.0040825 | 0 | 0.005 | 0.001169 | 0 | 0.00040825 | 0 | 0.00063246 | 0.003656 | 0.0040825 | 0.0040825
| Rel.Std.Dev. |  | 0% |  | 4.374% | 13.13% | 0% | 34.99% | 0% | 40% | 7.881% | 0% | 1.622% | 0% | 4.518% | 11.86% | 34.99% | 22.27%
PDM3
| Z-Score (Absolute) |  | 0.67 | 1.44 | 0.92 | 0.06 | 0.67 | 0.37 | 1.16 | 0.67 | 0.21 | 0.67 | 2.11 | 1.16 | 0.06 | 3.16 | 0.37 | 0.86
| Analytical results for Nb in OREAS 926 (Certified Value < 0.5 ppm) | [21 empty] | Certified
Nb | Round | Replicate | Lab | Lab | Lab | Lab | Lab | Lab | Lab | Lab | Lab | Lab | Lab | Lab | Lab | Lab | [6 empty] | 1
| No | No | 02 | 03 | 04 | 05 | 06 | 07 | 13 | 14 | 15 | 16 | 18 | 19 | 21 | 22 | [6 empty] | ppm
|  |  | AR*OES/MS | AR*MS | AR*MS | AR*MS | AR*MS | AR*MS | AR*OES/MS | AR*MS | AR*OES | AR*OES/MS | AR*MS | AR*OES | AR*OES/MS | AR*MS | [6 empty] | 2
2
| 1 | 1 | 0.18 | 0.33 | < 0.1 | 0.6 | 0.34 | 0.47 | 0.29032 | 0.24 | < 5 | 0.24 | < 0.1 | < 1 | 0.53 | 0.43 | [6 empty] | 1
| 1 | 2 | 0.19 | 0.35 | < 0.1 | 0.6 | 0.35 | 0.5 | 0.24983 | 0.23 | < 5 | 0.255 | < 0.1 | < 1 | 0.49 | 0.44 | [6 empty] | #N/A
| 1 | 3 | 0.18 | 0.24 | < 0.1 | 0.6 | 0.37 | 0.5 | 0.30315 | 0.21 | < 5 | 0.302 | < 0.1 | < 1 | 0.49 | 0.41 | [6 empty] | 16
| 1 | 4 | 0.18 | 0.32 | < 0.1 | 0.5 | 0.39 | 0.47 | 0.3221 | 0.23 | < 5 | 0.256 | < 0.1 | < 1 | 0.48 | 0.38 | [6 empty] | < 0.5
| 1 | 5 | 0.18 | 0.28 | < 0.1 | 0.5 | 0.33 | 0.48 | 0.30315 | 0.23 | < 5 | 0.247 | < 0.1 | < 1 | 0.51 | 0.43 | [6 empty] | 102
| 1 | 6 | 0.19 | 0.29 | < 0.1 | 0.5 | 0.35 | 0.48 | 0.30315 | 0.2 | < 5 | 0.258 | < 0.1 | < 1 | 0.43 | 0.39
| Mean |  | 0.18333 | 0.30167 |  | 0.55 | 0.355 | 0.48333 | 0.29528 | 0.22333 |  | 0.25967 |  |  | 0.48833 | 0.41333
| Median |  | 0.18 | 0.305 |  | 0.55 | 0.35 | 0.48 | 0.30315 | 0.23 |  | 0.2555 |  |  | 0.49 | 0.42
| Std Dev. |  | 0.005164 | 0.039707 |  | 0.054772 | 0.021679 | 0.013663 | 0.024474 | 0.015055 |  | 0.021805 |  |  | 0.033714 | 0.024221
| Rel.Std.Dev. |  | 2.817% | 13.16% |  | 9.959% | 6.107% | 2.827% | 8.288% | 6.741% |  | 8.397% |  |  | 6.904% | 5.86%
PDM3
| Z-Score (Absolute) |  | 0.65 | 0.12 | 1.25 | 1 | 0.12 | 0.7 | 0.15 | 0.47 | 9.76 | 0.31 | 1.25 | 0.77 | 0.72 | 0.38
| Analytical results for Nd in OREAS 926 (Certified Value 24.6 ppm) | [21 empty] | Certified
Nd | Round | Replicate | 02: Lab; 03: Lab; 04: Lab; 05: Lab; 06: Lab; 07: Lab; 13: Lab; 14: Lab | [6 empty] | 1
| No | No | 02: 03; 03: 04; 04: 05; 05: 09; 06: 13; 07: 14; 13: 18; 14: 19 | [6 empty] | ppm
|  |  | 02: AR*MS; 03: AR*MS; 04: AR*MS; 05: AR*MS; 06: AR*OES/MS; 07: AR*MS; 13: AR*MS; 14: AR*OES/MS | [6 empty] | 1
1
| 1 | 1 | 02: 24.15; 03: 28.7; 04: 29.5; 05: 20.2; 06: 31.4135; 07: 19.16; 13: 20.7; 14: 24.8 | [6 empty] | 1
| 1 | 2 | 02: 24.51; 03: 28; 04: 26.7; 05: 20.6; 06: 31.7131; 07: 18.8; 13: 21.4; 14: 24 | [6 empty] | #N/A
| 1 | 3 | 02: 23.41; 03: 29; 04: 27.4; 05: 20.4; 06: 32.4316; 07: 18.19; 13: 21.2; 14: 23.3 | [6 empty] | 16
| 1 | 4 | 02: 23.99; 03: 27.9; 04: 29.7; 05: 20.6; 06: 32.4239; 07: 17.99; 13: 21.7; 14: 24.6 | [6 empty] | 24.6443
| 1 | 5 | 02: 24.62; 03: 27.9; 04: 28.8; 05: 20.4; 06: 32.2944; 07: 17.58; 13: 21.8; 14: 25 | [6 empty] | 103
| 1 | 6 | 02: 24.12; 03: 28.1; 04: 27.4; 05: 21.4; 06: 32.3099; 07: 17.78; 13: 21.8; 14: 24
| Mean |  | 02: 24.1333; 03: 28.2667; 04: 28.25; 05: 20.6; 06: 32.0977; 07: 18.25; 13: 21.4333; 14: 24.2833
| Median |  | 02: 24.135; 03: 28.05; 04: 28.1; 05: 20.5; 06: 32.3021; 07: 18.09; 13: 21.55; 14: 24.3
| Std Dev. |  | 02: 0.42964; 03: 0.46762; 04: 1.2502; 05: 0.41952; 06: 0.42841; 07: 0.61182; 13: 0.43205; 14: 0.63377
| Rel.Std.Dev. |  | 02: 1.78%; 03: 1.654%; 04: 4.425%; 05: 2.037%; 06: 1.335%; 07: 3.352%; 13: 2.016%; 14: 2.61%
| PDM3 |  | 02: -2.073%; 03: 14.7%; 04: 14.63%; 05: -16.41%; 06: 30.24%; 07: -25.95%; 13: -13.03%; 14: -1.465%
| Z-Score (Absolute) |  | 02: 0.01; 03: 0.72; 04: 0.71; 05: 0.64; 06: 1.39; 07: 1.05; 13: 0.49; 14: 0.01
| Analytical results for Ni in OREAS 926 (Certified Value 32.3 ppm) | [21 empty] | Certified
Ni | Round | Replicate | Lab | Lab | Lab | Lab | Lab | Lab | Lab | Lab | Lab | Lab | Lab | Lab | Lab | Lab | Lab | Lab | Lab |  |  |  | 1
| No | No | 02 | 03 | 04 | 05 | 06 | 07 | 09 | 11 | 13 | 15 | 16 | 17 | 18 | 19 | 20 | 21 | 22 |  |  |  | ppm
|  |  | AR*OES/MS | AR*OES | AR*MS | AR*MS | AR*MS | AR*MS | AR*OES | AR*OES | AR*OES/MS | AR*OES | AR*OES/MS | AR*OES | AR*MS | AR*OES/MS | AR*OES | AR*OES/MS | AR*MS |  |  |  | 1
2
| 1 | 1 | 32.2 | 32 | 35.2 | 33.3 | 31.6 | 33.7 | 33 | 37 | 32.6719 | 32 | 31.618 | 30 | 31.2 | 29.6 | 31.2 | 31.1 | 33.3 |  |  |  | 1
| 1 | 2 | 32.1 | 32 | 35.1 | 32.2 | 31.3 | 34.1 | 33 | 35 | 32.1336 | 32 | 32.696 | 29 | 31.8 | 27.7 | 32.6 | 31.5 | 32.6 |  |  |  | #N/A
| 1 | 3 | 32.1 | 32 | 35.2 | 33.6 | 32.6 | 32.8 | 32 | 32 | 31.5858 | 32 | 33.217 | 28 | 31 | 28.9 | 32 | 32.4 | 31.8 |  |  |  | 16
| 1 | 4 | 32.8 | 32 | 34.6 | 34.5 | 33.4 | 32.6 | 34 | 36 | 31.6906 | 31 | 31.655 | 28 | 31 | 30.8 | 31.6 | 32 | 32.2 |  |  |  | 32.3081
| 1 | 5 | 31.6 | 31 | 34.4 | 33 | 30.9 | 33.3 | 34 | 36 | 31.8882 | 32 | 32.229 | 29 | 37.2 | 29.2 | 31.2 | 32.3 | 33 |  |  |  | 104
| 1 | 6 | 32.3 | 31 | 34.7 | 34 | 32.7 | 33.4 | 34 | 36 | 32.7789 | 32 | 31.69 | 28 | 32.4 | 28.1 | 30.8 | 33.3 | 32.3
| Mean |  | 32.1833 | 31.6667 | 34.8667 | 33.4333 | 32.0833 | 33.3167 | 33.3333 | 35.3333 | 32.1248 | 31.8333 | 32.1842 | 28.6667 | 32.4333 | 29.05 | 31.5667 | 32.1 | 32.5333
| Median |  | 32.15 | 32 | 34.9 | 33.45 | 32.1 | 33.35 | 33.5 | 36 | 32.0109 | 32 | 31.9595 | 28.5 | 31.5 | 29.05 | 31.4 | 32.15 | 32.45
| Std Dev. |  | 0.38687 | 0.5164 | 0.34448 | 0.80166 | 0.96212 | 0.55648 | 0.8165 | 1.7512 | 0.50244 | 0.40825 | 0.65962 | 0.8165 | 2.3981 | 1.1077 | 0.65013 | 0.76681 | 0.55015
| Rel.Std.Dev. |  | 1.202% | 1.631% | 0.988% | 2.398% | 2.999% | 1.67% | 2.449% | 4.956% | 1.564% | 1.282% | 2.05% | 2.848% | 7.394% | 3.813% | 2.06% | 2.389% | 1.691%
| PDM3 |  | -0.3863% | -1.985% | 7.919% | 3.483% | -0.6958% | 3.122% | 3.173% | 9.364% | -0.5673% | -1.47% | -0.3837% | -11.27% | 0.3875% | -10.08% | -2.295% | -0.6442% | 0.6971%
| Z-Score (Absolute) |  | 0 | 0.67 | 3.5 | 1.63 | 0.13 | 1.48 | 1.5 | 4.11 | 0.08 | 0.46 | 0 | 4.59 | 0.33 | 4.09 | 0.8 | 0.11 | 0.46
| Analytical results for P in OREAS 926 (Certified Value 0.06 wt.%) | [21 empty] | Certified
P | Round | Replicate | Lab | Lab | Lab | Lab | Lab | Lab | Lab | Lab | Lab | Lab | Lab | Lab | Lab | Lab | Lab | [5 empty] | 1
| No | No | 02 | 03 | 04 | 05 | 06 | 07 | 09 | 11 | 13 | 15 | 16 | 17 | 18 | 21 | 22 | [5 empty] | wt.%
|  |  | AR*OES/MS | AR*OES | AR*OES | AR*OES | AR*MS | AR*MS | AR*OES | AR*OES | AR*OES/MS | AR*OES | AR*OES/MS | AR*OES | AR*OES | AR*OES/MS | AR*MS | [5 empty] | 3
3
| 1 | 1 | 0.063 | 0.0334 | 0.048 | 0.056 | 0.06 | 0.06 | 0.06 | 0.071 | 0.05985 | 0.066 | 0.061121 | 0.0633 | 0.055 | 0.06 | 0.06 | [5 empty] | 1
| 1 | 2 | 0.065 | 0.0425 | 0.049 | 0.058 | 0.059 | 0.062 | 0.058 | 0.07 | 0.05795 | 0.066 | 0.056688 | 0.0588 | 0.055 | 0.07 | 0.06 | [5 empty] | #N/A
| 1 | 3 | 0.065 | 0.0359 | 0.048 | 0.057 | 0.06 | 0.058 | 0.062 | 0.057 | 0.05605 | 0.064 | 0.053765 | 0.0596 | 0.054 | 0.06 | 0.06 | [5 empty] | 16
| 1 | 4 | 0.064 | 0.0417 | 0.048 | 0.058 | 0.06 | 0.059 | 0.06 | 0.043 | 0.05985 | 0.066 | 0.056981 | 0.0565 | 0.055 | 0.06 | 0.06 | [5 empty] | 0.060416
| 1 | 5 | 0.065 | 0.0482 | 0.047 | 0.056 | 0.06 | 0.059 | 0.06 | 0.068 | 0.05795 | 0.066 | 0.066307 | 0.0615 | 0.057 | 0.06 | 0.059 | [5 empty] | 105
| 1 | 6 | 0.064 | 0.0405 | 0.048 | 0.057 | 0.06 | 0.059 | 0.058 | 0.068 | 0.05985 | 0.066 | 0.063383 | 0.0592 | 0.056 | 0.06 | 0.059
| Mean |  | 0.064333 | 0.040367 | 0.048 | 0.057 | 0.059833 | 0.0595 | 0.059667 | 0.062833 | 0.058583 | 0.065667 | 0.059707 | 0.059817 | 0.055333 | 0.061667 | 0.059667
| Median |  | 0.0645 | 0.0411 | 0.048 | 0.057 | 0.06 | 0.059 | 0.06 | 0.068 | 0.0589 | 0.066 | 0.059051 | 0.0594 | 0.055 | 0.06 | 0.06
| Std Dev. |  | 0.0008165 | 0.0052191 | 0.00063246 | 0.00089443 | 0.00040825 | 0.0013784 | 0.0015055 | 0.010944 | 0.0015513 | 0.0008165 | 0.00471 | 0.0023422 | 0.0010328 | 0.0040825 | 0.0005164
| Rel.Std.Dev. |  | 1.269% | 12.93% | 1.318% | 1.569% | 0.6823% | 2.317% | 2.523% | 17.42% | 2.648% | 1.243% | 7.889% | 3.916% | 1.866% | 6.62% | 0.8655%
| PDM3 |  | 6.484% | -33.19% | -20.55% | -5.654% | -0.9643% | -1.516% | -1.24% | 4.001% | -3.033% | 8.691% | -1.173% | -0.9919% | -8.413% | 2.07% | -1.24%
| Z-Score (Absolute) |  | 1.57 | 6.51 | 3.93 | 0.9 | 0.06 | 0.06 | 0 | 1.07 | 0.37 | 2.02 | 0.01 | 0.05 | 1.46 | 0.67 | 0
| Analytical results for Pb in OREAS 926 (Certified Value 97 ppm) | [21 empty] | Certified
Pb | Round | Replicate | Lab | Lab | Lab | Lab | Lab | Lab | Lab | Lab | Lab | Lab | Lab | Lab | Lab | Lab | Lab | Lab | Lab | Lab | Lab |  | 1
| No | No | 02 | 03 | 04 | 05 | 06 | 07 | 09 | 10 | 11 | 13 | 14 | 15 | 16 | 17 | 18 | 19 | 20 | 21 | 22 |  | ppm
|  |  | AR*OES/MS | AR*MS | AR*MS | AR*MS | AR*MS | AR*MS | AR*MS | AR*MS | AR*OES | AR*OES/MS | AR*MS | AR*OES | AR*OES/MS | AR*OES | AR*OES | AR*OES/MS | AR*OES | AR*OES/MS | AR*MS |  | 0
1
| 1 | 1 | 99.7 | 94 | 98.3 | 101 | 91.5 | 95 | 97 | 98 | 100 | 97.3251 | 82.9 | 108 | 105.051 | 94 | 95 | 100 | 102 | 95.9 | 98.9 |  | 1
| 1 | 2 | 99.1 | 95.1 | 98.8 | 91.4 | 95.6 | 94.1 | 97 | 93.2 | 110 | 101.0246 | 83 | 108 | 103.832 | 96 | 94 | 94 | 96.5 | 98.4 | 97.3 |  | #N/A
| 1 | 3 | 99.3 | 92.8 | 101 | 91.2 | 94.8 | 93 | 97 | 96.7 | 88 | 98.4669 | 80.2 | 107 | 103.841 | 89 | 94 | 111 | 105 | 93.9 | 96.3 |  | 16
| 1 | 4 | 101 | 91.6 | 99.1 | 102 | 94.4 | 96.8 | 96 | 94.9 | 109 | 94.5843 | 80.1 | 108 | 111.731 | 91 | 96 | 105 | 98.4 | 94.4 | 93.7 |  | 96.8677
| 1 | 5 | 99.4 | 99.2 | 96.6 | 99.3 | 93.8 | 96.6 | 94 | 97.2 | 95 | 97.5176 | 78.8 | 110 | 112.417 | 94 | 100 | 100 | 109 | 89.7 | 100 |  | 106
| 1 | 6 | 99.6 | 93.4 | 98.5 | 92.7 | 93.5 | 94.4 | 97 | 92.1 | 97 | 103 | 78.7 | 110 | 124.348 | 87 | 99 | 100 | 110 | 92 | 94.5
| Mean |  | 99.6833 | 94.35 | 98.7167 | 96.2667 | 93.9333 | 94.9833 | 96.3333 | 95.35 | 99.8333 | 98.6531 | 80.6167 | 108.5 | 110.2033 | 91.8333 | 96.3333 | 101.6667 | 103.4833 | 94.05 | 96.7833
| Median |  | 99.5 | 93.7 | 98.65 | 96 | 94.1 | 94.7 | 97 | 95.8 | 98.5 | 97.9922 | 80.15 | 108 | 108.391 | 92.5 | 95.5 | 100 | 103.5 | 94.15 | 96.8
| Std Dev. |  | 0.67946 | 2.6486 | 1.419 | 5.031 | 1.4052 | 1.4811 | 1.2111 | 2.3518 | 8.4715 | 2.972 | 1.9135 | 1.2247 | 7.9363 | 3.4303 | 2.582 | 5.7504 | 5.5138 | 3.0204 | 2.4515
| Rel.Std.Dev. |  | 0.6816% | 2.807% | 1.437% | 5.226% | 1.496% | 1.559% | 1.257% | 2.467% | 8.486% | 3.013% | 2.374% | 1.129% | 7.202% | 3.735% | 2.68% | 5.656% | 5.328% | 3.212% | 2.533%
| PDM3 |  | 2.907% | -2.599% | 1.909% | -0.6205% | -3.029% | -1.945% | -0.5516% | -1.567% | 3.062% | 1.843% | -16.78% | 12.01% | 13.77% | -5.197% | -0.5516% | 4.954% | 6.83% | -2.909% | -0.08709%
| Z-Score (Absolute) |  | 0.95 | 0.56 | 0.67 | 0.02 | 0.68 | 0.38 | 0 | 0.28 | 0.99 | 0.66 | 4.45 | 3.44 | 3.92 | 1.27 | 0 | 1.51 | 2.02 | 0.65 | 0.13
| Analytical results for Pd in OREAS 926 (Indicative Value 17 ppb) | [21 empty] | Indicative
Pd | Round | Replicate | 02: Lab; 03: Lab |  | 1
| No | No | 02: 03; 03: 09 |  | ppb
|  |  | 02: AR*MS; 03: AR*MS |  | 1
1
| 1 | 1 | 02: 22; 03: < 10 |  | 1
| 1 | 2 | 02: 15; 03: < 10 |  | 3
| 1 | 3 | 02: 20; 03: < 10 |  | 16
| 1 | 4 | 02: 13; 03: < 10 |  | 17
| 1 | 5 | 02: 22; 03: < 10 |  | 9
| 1 | 6 | 02: 10; 03: < 10
| Mean |  | 02: 17
| Median |  | 02: 17.5
| Std Dev. |  | 02: 5.0596
| Rel.Std.Dev. |  | 02: 29.76%
PDM3 | bar: 02
| Z-Score (Absolute) |  | 02: 0.67; 03: 0.67
| Analytical results for Pr in OREAS 926 (Certified Value 6.57 ppm) | [21 empty] | Certified
Pr | Round | Replicate | 02: Lab; 03: Lab; 04: Lab; 05: Lab; 06: Lab; 07: Lab; 09: Lab |  | 1
| No | No | 02: 03; 03: 04; 04: 05; 05: 09; 06: 14; 07: 18; 09: 19 |  | ppm
|  |  | 02: AR*MS; 03: AR*MS; 04: AR*MS; 05: AR*MS; 06: AR*MS; 07: AR*MS; 09: AR*OES/MS |  | 2
2
| 1 | 1 | 02: 7.162; 03: 8; 04: 8; 05: 6.07; 06: 4.915; 07: 5.7; 09: 6.5 |  | 1
| 1 | 2 | 02: 7.159; 03: 7.9; 04: 7.3; 05: 6.02; 06: 4.882; 07: 5.9; 09: 6.4 |  | #N/A
| 1 | 3 | 02: 6.897; 03: 8.1; 04: 7.5; 05: 6.04; 06: 4.701; 07: 5.9; 09: 6.2 |  | 16
| 1 | 4 | 02: 7.044; 03: 7.9; 04: 8.2; 05: 6.2; 06: 4.76; 07: 6; 09: 6.5 |  | 6.5713
| 1 | 5 | 02: 7.181; 03: 7.8; 04: 7.7; 05: 6.08; 06: 4.588; 07: 6; 09: 6.7 |  | 107
| 1 | 6 | 02: 7.087; 03: 7.9; 04: 7.6; 05: 6.17; 06: 4.679; 07: 6; 09: 6.4
| Mean |  | 02: 7.0883; 03: 7.9333; 04: 7.7167; 05: 6.0967; 06: 4.7542; 07: 5.9167; 09: 6.45
| Median |  | 02: 7.123; 03: 7.9; 04: 7.65; 05: 6.075; 06: 4.7305; 07: 5.95; 09: 6.45
| Std Dev. |  | 02: 0.10732; 03: 0.10328; 04: 0.33116; 05: 0.072296; 06: 0.12516; 07: 0.1169; 09: 0.16432
| Rel.Std.Dev. |  | 02: 1.514%; 03: 1.302%; 04: 4.291%; 05: 1.186%; 06: 2.633%; 07: 1.976%; 09: 2.548%
| PDM3 |  | 02: 7.868%; 03: 20.73%; 04: 17.43%; 05: -7.223%; 06: -27.65%; 07: -9.962%; 09: -1.846%
| Z-Score (Absolute) |  | 02: 0.67; 03: 1.57; 04: 1.34; 05: 0.37; 06: 1.79; 07: 0.56; 09: 0
| Analytical results for Pt in OREAS 926 (Indicative Value < 5 ppb) | [21 empty] | Indicative
Pt | Round | Replicate | 02: Lab; 03: Lab |  | 1
| No | No | 02: 03; 03: 09 |  | ppb
|  |  | 02: AR*MS; 03: AR*MS |  | 2
2
| 1 | 1 | 02: < 5; 03: < 5 |  | 1
| 1 | 2 | 02: < 5; 03: < 5 |  | 3
| 1 | 3 | 02: < 5; 03: < 5 |  | 16
| 1 | 4 | 02: < 5; 03: < 5 |  | < 5
| 1 | 5 | 02: < 5; 03: < 5 |  | 9
| 1 | 6 | 02: < 5; 03: < 5
Mean
Median
Std Dev.
Rel.Std.Dev.
PDM3
Z-Score (Absolute) | bar: 02 to 03
| Analytical results for Rb in OREAS 926 (Certified Value 19.9 ppm) | [21 empty] | Certified
Rb | Round | Replicate | Lab | Lab | Lab | Lab | Lab | Lab | Lab | Lab | Lab | Lab | Lab | Lab | Lab | Lab | [6 empty] | 1
| No | No | 02 | 03 | 04 | 05 | 06 | 07 | 09 | 13 | 14 | 16 | 18 | 19 | 21 | 22 | [6 empty] | ppm
|  |  | AR*OES/MS | AR*MS | AR*MS | AR*MS | AR*MS | AR*MS | AR*MS | AR*OES/MS | AR*MS | AR*OES/MS | AR*MS | AR*OES/MS | AR*OES/MS | AR*MS | [6 empty] | 1
1
| 1 | 1 | 16.4 | 22.48 | 23.9 | 25.3 | 17.6 | 19.1 | 20.3 | 20.0842 | 11.91 | 19.3 | 15 | 20.1 | 17.8 | 18.6 | [6 empty] | 1
| 1 | 2 | 16.3 | 23.17 | 23.3 | 24.4 | 17.8 | 20 | 20.3 | 20.3238 | 12.53 | 19.56 | 14.9 | 19.8 | 18 | 18.5 | [6 empty] | #N/A
| 1 | 3 | 16.4 | 21.36 | 24.3 | 26.3 | 18.6 | 19.8 | 21.1 | 19.9254 | 11.44 | 20.99 | 15.1 | 19.2 | 18.6 | 18.3 | [6 empty] | 16
| 1 | 4 | 16.4 | 21.74 | 23 | 27.9 | 18.7 | 18.4 | 20.5 | 23.757 | 11.8 | 19.64 | 15.1 | 19.5 | 18.3 | 18 | [6 empty] | 19.8703
| 1 | 5 | 16.4 | 21.84 | 23.4 | 24.7 | 17.1 | 19.5 | 20.5 | 23.5504 | 11.16 | 18.86 | 15.2 | 19.9 | 18.6 | 18.7 | [6 empty] | 108
| 1 | 6 | 16.4 | 21.97 | 23.4 | 26 | 18.5 | 19 | 20.4 | 24.1507 | 11.59 | 19.25 | 15.5 | 19.6 | 18.6 | 18
| Mean |  | 16.3833 | 22.0933 | 23.55 | 25.7667 | 18.05 | 19.3 | 20.5167 | 21.9652 | 11.7383 | 19.6 | 15.1333 | 19.6833 | 18.3167 | 18.35
| Median |  | 16.4 | 21.905 | 23.4 | 25.65 | 18.15 | 19.3 | 20.45 | 21.9371 | 11.695 | 19.43 | 15.1 | 19.7 | 18.45 | 18.4
| Std Dev. |  | 0.040825 | 0.64043 | 0.46797 | 1.2738 | 0.6473 | 0.58652 | 0.29944 | 2.0442 | 0.47021 | 0.73422 | 0.20656 | 0.31885 | 0.34881 | 0.30166
| Rel.Std.Dev. |  | 0.2492% | 2.899% | 1.987% | 4.944% | 3.586% | 3.039% | 1.46% | 9.306% | 4.006% | 3.746% | 1.365% | 1.62% | 1.904% | 1.644%
| PDM3 |  | -17.55% | 11.19% | 18.52% | 29.67% | -9.161% | -2.87% | 3.253% | 10.54% | -40.93% | -1.36% | -23.84% | -0.9409% | -7.819% | -7.651%
| Z-Score (Absolute) |  | 1.06 | 0.91 | 1.41 | 2.18 | 0.48 | 0.05 | 0.37 | 0.87 | 2.66 | 0.05 | 1.49 | 0.08 | 0.39 | 0.38
| Analytical results for Re in OREAS 926 (Certified Value < 1 ppb) | [21 empty] | Certified
Re | Round | Replicate | 02: Lab; 03: Lab; 04: Lab; 05: Lab; 06: Lab; 07: Lab; 09: Lab; 10: Lab; 11: Lab; 13: Lab |  | 1
| No | No | 02: 03; 03: 04; 04: 05; 05: 06; 06: 07; 07: 13; 09: 14; 10: 18; 11: 19; 13: 22 |  | ppb
|  |  | 02: AR*MS; 03: AR*MS; 04: AR*MS; 05: AR*MS; 06: AR*MS; 07: AR*OES/MS; 09: AR*MS; 10: AR*MS; 11: AR*OES/MS; 13: AR*MS |  | 2
2
| 1 | 1 | 02: < 1; 03: < 1; 04: < 1; 05: < 1; 06: < 1; 07: < 1; 09: 1; 10: 1; 11: < 10; 13: < 1 |  | 1
| 1 | 2 | 02: < 1; 03: 2; 04: < 1; 05: < 1; 06: < 1; 07: < 1; 09: < 1; 10: < 1; 11: < 10; 13: < 1 |  | 7
| 1 | 3 | 02: < 1; 03: 2; 04: < 1; 05: < 1; 06: < 1; 07: < 1; 09: 2; 10: 1; 11: < 10; 13: < 1 |  | 16
| 1 | 4 | 02: < 1; 03: < 1; 04: < 1; 05: < 1; 06: < 1; 07: < 1; 09: < 1; 10: < 1; 11: < 10; 13: < 1 |  | < 1
| 1 | 5 | 02: < 1; 03: < 1; 04: < 1; 05: < 1; 06: < 1; 07: < 1; 09: < 1; 10: < 1; 11: < 10; 13: < 1 |  | 109
| 1 | 6 | 02: < 1; 03: < 1; 04: < 1; 05: < 1; 06: < 1; 07: < 1; 09: < 1; 10: < 1; 11: < 10; 13: 1
| Mean |  | 03: 2; 09: 1.5; 10: 1; 13: 1
| Median |  | 03: 2; 09: 1.5; 10: 1; 13: 1
| Std Dev. |  | 03: 0; 09: 0.70711; 10: 0
| Rel.Std.Dev. |  | 03: 0%; 09: 47.14%; 10: 0%
PDM3
| Z-Score (Absolute) |  | 02: 0.67; 03: 7.42; 04: 0.67; 05: 0.67; 06: 0.67; 07: 0.67; 09: 4.72; 10: 2.02; 11: 72.15; 13: 0.67
| Analytical results for Ru in OREAS 926 (Indicative Value < 5 ppb) | [21 empty] | Indicative
Ru | Round | Replicate | 02: Lab; 03: Lab |  | 1
| No | No | 02: 09; 03: 19 |  | ppb
|  |  | 02: AR*MS; 03: AR*OES/MS |  | 2
2
| 1 | 1 | 02: < 5; 03: < 100 |  | 1
| 1 | 2 | 02: < 5; 03: < 100 |  | 1
| 1 | 3 | 02: < 5; 03: < 100 |  | 16
| 1 | 4 | 02: < 5; 03: < 100 |  | < 5
| 1 | 5 | 02: < 5; 03: < 100 |  | 9
| 1 | 6 | 02: < 5; 03: < 100
Mean
Median
Std Dev.
Rel.Std.Dev.
PDM3
| Z-Score (Absolute) |  | 02: 0.67; 03: 0.67
| Analytical results for S in OREAS 926 (Certified Value 1.14 wt.%) | [21 empty] | Certified
S | Round | Replicate | Lab | Lab | Lab | Lab | Lab | Lab | Lab | Lab | Lab | Lab | Lab | Lab | Lab | Lab | Lab | Lab | Lab |  |  |  | 1
| No | No | 02 | 03 | 04 | 05 | 06 | 07 | 09 | 10 | 11 | 13 | 15 | 16 | 18 | 19 | 20 | 21 | 22 |  |  |  | wt.%
|  |  | AR*OES/MS | AR*OES | AR*OES | AR*OES | AR*MS | AR*MS | AR*OES | AR*OES | AR*OES | AR*OES/MS | AR*OES | AR*OES/MS | AR*OES | AR*OES | AR*OES | AR*OES/MS | AR*MS |  |  |  | 2
3
| 1 | 1 | 1.34 | 1.1653 | 1.03 | 1.05 | 1.16 | 1.18 | 1.15 | 1.1627 | 1.14 | 1.155 | 1.16 | 1.094 | 0.97 | 1.085 | 1.22 | 1.16 | 1.21 |  |  |  | 1
| 1 | 2 | 1.36 | 1.134 | 1.09 | 1.08 | 1.17 | 1.2 | 1.16 | 1.1431 | 0.93 | 1.1165 | 1.18 | 1.124 | 0.96 | 1.071 | 1.17 | 1.29 | 1.21 |  |  |  | 5
| 1 | 3 | 1.38 | 1.1607 | 1.04 | 1.11 | 1.19 | 1.16 | 1.14 | 1.2599 | 1.08 | 1.167 | 1.16 | 1.148 | 0.92 | 1.077 | 1.18 | 1.17 | 1.24 |  |  |  | 16
| 1 | 4 | 1.42 | 1.1143 | 1.05 | 1.08 | 1.17 | 1.16 | 1.16 | 1.1986 | 1.01 | 1.0813 | 1.15 | 1.091 | 0.95 | 1.051 | 1.17 | 1.18 | 1.22 |  |  |  | 1.1443
| 1 | 5 | 1.41 | 1.1595 | 1.03 | 1.03 | 1.19 | 1.16 | 1.15 | 1.2534 | 1.09 | 1.1286 | 1.17 | 1.116 | 0.97 | 1.075 | 1.19 | 1.19 | 1.22 |  |  |  | 110
| 1 | 6 | 1.4 | 1.1696 | 1.07 | 1.07 | 1.19 | 1.17 | 1.15 | 1.176 | 1.1 | 1.177 | 1.17 | 1.11 | 0.95 | 1.059 | 1.21 | 1.24 | 1.22
| Mean |  | 1.385 | 1.1506 | 1.0517 | 1.07 | 1.1783 | 1.1717 | 1.1517 | 1.1989 | 1.0583 | 1.1376 | 1.165 | 1.1138 | 0.95333 | 1.0697 | 1.19 | 1.205 | 1.22
| Median |  | 1.39 | 1.1601 | 1.045 | 1.075 | 1.18 | 1.165 | 1.15 | 1.1873 | 1.085 | 1.1418 | 1.165 | 1.113 | 0.955 | 1.073 | 1.185 | 1.185 | 1.22
| Std Dev. |  | 0.030822 | 0.021687 | 0.024014 | 0.027568 | 0.013292 | 0.016021 | 0.0075277 | 0.048249 | 0.075741 | 0.03582 | 0.010488 | 0.020999 | 0.018619 | 0.012501 | 0.020976 | 0.0501 | 0.010954
| Rel.Std.Dev. |  | 2.225% | 1.885% | 2.283% | 2.576% | 1.128% | 1.367% | 0.6536% | 4.024% | 7.157% | 3.149% | 0.9003% | 1.885% | 1.953% | 1.169% | 1.763% | 4.158% | 0.8979%
| PDM3 |  | 21.03% | 0.5437% | -8.099% | -6.497% | 2.97% | 2.388% | 0.6398% | 4.772% | -7.516% | -0.5923% | 1.805% | -2.666% | -16.69% | -6.526% | 3.99% | 5.3% | 6.611%
| Z-Score (Absolute) |  | 3.33 | 0.02 | 1.43 | 1.16 | 0.38 | 0.29 | 0 | 0.67 | 1.33 | 0.2 | 0.19 | 0.54 | 2.83 | 1.17 | 0.55 | 0.76 | 0.97
| Analytical results for Sb in OREAS 926 (Certified Value 0.59 ppm) | [21 empty] | Certified
Sb | Round | Replicate | Lab | Lab | Lab | Lab | Lab | Lab | Lab | Lab | Lab | Lab | Lab | Lab | Lab | Lab | Lab | Lab | Lab | Lab | Lab |  | 1
| No | No | 02 | 03 | 04 | 05 | 06 | 07 | 09 | 10 | 11 | 13 | 14 | 15 | 16 | 17 | 18 | 19 | 20 | 21 | 22 |  | ppm
|  |  | AR*OES/MS | AR*MS | AR*MS | AR*MS | AR*MS | AR*MS | AR*MS | AR*MS | AR*OES | AR*OES/MS | AR*MS | AR*OES | AR*OES/MS | AR*OES | AR*MS | AR*OES/MS | AR*OES | AR*OES/MS | AR*MS |  | 2
2
| 1 | 1 | < 0.05 | 0.48 | 0.17 | 0.72 | 0.59 | 0.7 | 0.5 | 0.7 | < 3 | 0.60851 | 0.71 | < 5 | 0.476 | < 5 | 0.31 | 0.6 | < 20 | 0.49 | 0.74 |  | 1
| 1 | 2 | < 0.05 | 0.52 | 0.15 | 0.69 | 0.56 | 0.68 | 0.48 | 0.6 | < 3 | 0.62383 | 0.75 | < 5 | 0.404 | < 5 | 0.29 | 0.6 | < 20 | 0.43 | 0.79 |  | #N/A
| 1 | 3 | < 0.05 | 0.48 | 0.17 | 0.71 | 0.61 | 0.69 | 0.5 | 0.59 | < 3 | 0.59903 | 0.7 | < 5 | 0.396 | < 5 | 0.3 | 0.5 | < 20 | 0.42 | 0.69 |  | 16
| 1 | 4 | < 0.05 | 0.52 | 0.19 | 0.79 | 0.63 | 0.72 | 0.5 | 0.63 | < 3 | 0.59613 | 0.72 | < 5 | 0.443 | < 5 | 0.33 | < 0.5 | < 20 | 0.41 | 0.66 |  | 0.59484
| 1 | 5 | < 0.05 | 0.5 | 0.16 | 0.61 | 0.55 | 0.73 | 0.5 | 0.65 | < 3 | 0.66879 | 0.65 | < 5 | 0.368 | < 5 | 0.28 | 0.6 | < 20 | 0.45 | 0.74 |  | 111
| 1 | 6 | < 0.05 | 0.49 | 0.21 | 0.84 | 0.58 | 0.7 | 0.5 | 0.64 | < 3 | 0.61317 | 0.68 | < 5 | 0.393 | < 5 | 0.34 | 0.6 | < 20 | 0.45 | 0.72
| Mean |  |  | 0.49833 | 0.175 | 0.72667 | 0.58667 | 0.70333 | 0.49667 | 0.635 |  | 0.61824 | 0.70167 |  | 0.41333 |  | 0.30833 | 0.58 |  | 0.44167 | 0.72333
| Median |  |  | 0.495 | 0.17 | 0.715 | 0.585 | 0.7 | 0.5 | 0.635 |  | 0.61084 | 0.705 |  | 0.4 |  | 0.305 | 0.6 |  | 0.44 | 0.73
| Std Dev. |  |  | 0.018348 | 0.021679 | 0.080166 | 0.030111 | 0.018619 | 0.008165 | 0.03937 |  | 0.026702 | 0.034303 |  | 0.039149 |  | 0.023166 | 0.044721 |  | 0.028577 | 0.045019
| Rel.Std.Dev. |  |  | 3.682% | 12.39% | 11.03% | 5.133% | 2.647% | 1.644% | 6.2% |  | 4.319% | 4.889% |  | 9.472% |  | 7.513% | 7.711% |  | 6.47% | 6.224%
| PDM3 |  |  | -16.22% | -70.58% | 22.16% | -1.375% | 18.24% | -16.5% | 6.751% |  | 3.933% | 17.96% |  | -30.51% |  | -48.17% | -2.496% |  | -25.75% | 21.6%
| Z-Score (Absolute) |  | 3.29 | 0.67 | 2.46 | 0.6 | 0.18 | 0.47 | 0.67 | 0.09 | 4.89 | 0 | 0.46 | 10.44 | 1.14 | 10.44 | 1.72 | 0.52 | 52.04 | 0.98 | 0.58
| Analytical results for Sc in OREAS 926 (Certified Value 3.29 ppm) | [21 empty] | Certified
Sc | Round | Replicate | Lab | Lab | Lab | Lab | Lab | Lab | Lab | Lab | Lab | Lab | Lab | Lab | Lab | Lab | Lab | Lab |  |  |  |  | 1
| No | No | 02 | 03 | 04 | 05 | 06 | 07 | 09 | 11 | 13 | 14 | 15 | 16 | 18 | 19 | 21 | 22 |  |  |  |  | ppm
|  |  | AR*OES/MS | AR*OES | AR*OES | AR*MS | AR*MS | AR*MS | AR*OES | AR*OES | AR*OES/MS | AR*MS | AR*OES | AR*OES/MS | AR*MS | AR*OES/MS | AR*OES/MS | AR*MS |  |  |  |  | 2
2
| 1 | 1 | 2 | 3 | 3 | 3.7 | 3.2 | 3.7 | 3 | 8 | 4.1699 | 2.5 | < 5 | 3.6 | 2.8 | 3 | 3.5 | 3.4 |  |  |  |  | 1
| 1 | 2 | 2 | 3 | 3 | 3.6 | 3.3 | 3.8 | 3 | 7 | 4.2958 | 2.4 | < 5 | 3.68 | 2.8 | 3 | 3.5 | 3.5 |  |  |  |  | #N/A
| 1 | 3 | 1.9 | 3 | 3 | 3.9 | 3.4 | 3.8 | 3 | 6 | 4.2383 | 2.3 | < 5 | 3.79 | 2.8 | 3 | 3.6 | 3.4 |  |  |  |  | 16
| 1 | 4 | 2 | 3 | 3 | 4 | 3.4 | 3.6 | 3 | 6 | 4.2369 | 2.4 | < 5 | 3.55 | 2.8 | 3 | 3.5 | 3.3 |  |  |  |  | 3.2921
| 1 | 5 | 2 | 3 | 3 | 3.6 | 3.1 | 3.6 | 3 | 8 | 4.2677 | 2.3 | < 5 | 3.61 | 2.7 | 3 | 3.5 | 3.5 |  |  |  |  | 112
| 1 | 6 | 2 | 3 | 3 | 3.8 | 3.4 | 3.7 | 3 | 8 | 4.3744 | 2.4 | < 5 | 3.69 | 2.9 | 3 | 3.6 | 3.4
| Mean |  | 1.9833 | 3 | 3 | 3.7667 | 3.3 | 3.7 | 3 | 7.1667 | 4.2638 | 2.3833 |  | 3.6533 | 2.8 | 3 | 3.5333 | 3.4167
| Median |  | 2 | 3 | 3 | 3.75 | 3.35 | 3.7 | 3 | 7.5 | 4.253 | 2.4 |  | 3.645 | 2.8 | 3 | 3.5 | 3.4
| Std Dev. |  | 0.040825 | 0 | 0 | 0.1633 | 0.12649 | 0.089443 | 0 | 0.98319 | 0.068506 | 0.075277 |  | 0.08501 | 0.063246 | 0 | 0.05164 | 0.075277
| Rel.Std.Dev. |  | 2.058% | 0% | 0% | 4.335% | 3.833% | 2.417% | 0% | 13.72% | 1.607% | 3.158% |  | 2.327% | 2.259% | 0% | 1.462% | 2.203%
| PDM3 |  | -39.75% | -8.872% | -8.872% | 14.42% | 0.2403% | 12.39% | -8.872% | 117.7% | 29.52% | -27.6% |  | 10.97% | -14.95% | -8.872% | 7.328% | 3.784%
| Z-Score (Absolute) |  | 1.77 | 0.23 | 0.23 | 0.94 | 0.23 | 0.84 | 0.23 | 6.11 | 1.69 | 1.17 | 0.99 | 0.77 | 0.53 | 0.23 | 0.58 | 0.41
| Analytical results for Se in OREAS 926 (Certified Value 10.4 ppm) | [21 empty] | Certified
Se | Round | Replicate | Lab | Lab | Lab | Lab | Lab | Lab | Lab | Lab | Lab | Lab | Lab | Lab | Lab | Lab | Lab | Lab | Lab |  |  |  | 1
| No | No | 02 | 03 | 04 | 05 | 06 | 07 | 09 | 10 | 13 | 14 | 15 | 16 | 17 | 18 | 19 | 21 | 22 |  |  |  | ppm
|  |  | AR*OES/MS | AR*MS | AR*MS | AR*MS | AR*MS | AR*MS | AR*MS | AR*MS | AR*OES/MS | AR*MS | AR*OES | AR*OES/MS | AR*OES | AR*MS | AR*OES/MS | AR*OES/MS | AR*MS |  |  |  | 1
1
| 1 | 1 | 8 | 11 | 9.8 | 10.1 | 11.1 | 12 | 9 | 10 | 12.0157 | 12 | 9 | 9.896 | 8 | 10.2 | 11 | 10 | 12.7 |  |  |  | 1
| 1 | 2 | 8 | 11 | 10.1 | 9.6 | 12.2 | 12.1 | 9.6 | 10 | 11.3636 | 11 | 10 | 10.136 | 14 | 10.1 | 11 | 9 | 11.9 |  |  |  | 8
| 1 | 3 | 8 | 10 | 10.3 | 10 | 12.4 | 11.9 | 9 | 12 | 10.8153 | 11 | 9 | 9.68 | 9 | 9.8 | 11 | 10 | 10.5 |  |  |  | 16
| 1 | 4 | 8 | 10 | 10.1 | 10.5 | 12.8 | 11.9 | 9.1 | 11 | 11.1954 | 11 | 9 | 9.549 | 8 | 9.3 | 11 | 9 | 12.1 |  |  |  | 10.3987
| 1 | 5 | 8 | 10 | 10.2 | 10.2 | 11.5 | 11.9 | 9.2 | 11 | 11.1691 | 12 | 8 | 9.374 | 11 | 9.4 | 11 | 9 | 12.1 |  |  |  | 113
| 1 | 6 | 8 | 11 | 9.7 | 10.3 | 12.1 | 12.1 | 9.4 | 11 | 12.4081 | 12 | 10 | 9.361 | 10 | 10.1 | 11 | 9 | 11.7
| Mean |  | 8 | 10.5 | 10.0333 | 10.1167 | 12.0167 | 11.9833 | 9.2167 | 10.8333 | 11.4945 | 11.5 | 9.1667 | 9.666 | 10 | 9.8167 | 11 | 9.3333 | 11.8333
| Median |  | 8 | 10.5 | 10.1 | 10.15 | 12.15 | 11.95 | 9.15 | 11 | 11.2795 | 11.5 | 9 | 9.6145 | 9.5 | 9.95 | 11 | 9 | 12
| Std Dev. |  | 0 | 0.54772 | 0.23381 | 0.30605 | 0.61779 | 0.098319 | 0.24014 | 0.75277 | 0.59667 | 0.54772 | 0.75277 | 0.30528 | 2.2804 | 0.38687 | 0 | 0.5164 | 0.73394
| Rel.Std.Dev. |  | 0% | 5.216% | 2.33% | 3.025% | 5.141% | 0.8205% | 2.605% | 6.949% | 5.191% | 4.763% | 8.212% | 3.158% | 22.8% | 3.941% | 0% | 5.533% | 6.202%
| PDM3 |  | -23.07% | 0.9746% | -3.513% | -2.712% | 15.56% | 15.24% | -11.37% | 4.18% | 10.54% | 10.59% | -11.85% | -7.046% | -3.834% | -5.597% | 5.783% | -10.24% | 13.8%
| Z-Score (Absolute) |  | 1.62 | 0.29 | 0.06 | 0 | 1.45 | 1.42 | 0.69 | 0.55 | 1.05 | 1.06 | 0.73 | 0.34 | 0.09 | 0.23 | 0.67 | 0.6 | 1.31
| Analytical results for Sm in OREAS 926 (Certified Value 4.51 ppm) | [21 empty] | Certified
Sm | Round | Replicate | 02: Lab; 03: Lab; 04: Lab; 05: Lab; 06: Lab; 07: Lab; 09: Lab; 10: Lab |  |  |  | 1
| No | No | 02: 03; 03: 04; 04: 05; 05: 09; 06: 13; 07: 14; 09: 18; 10: 19 |  |  |  | ppm
|  |  | 02: AR*MS; 03: AR*MS; 04: AR*MS; 05: AR*MS; 06: AR*OES/MS; 07: AR*MS; 09: AR*MS; 10: AR*OES/MS |  |  |  | 2
2
| 1 | 1 | 02: 4.82; 03: 5.2; 04: 5.3; 05: 3.65; 06: 5.8115; 07: 3.31; 09: 3.6; 10: 4.5 |  |  |  | 1
| 1 | 2 | 02: 4.81; 03: 5.2; 04: 4.9; 05: 3.73; 06: 5.994; 07: 3.27; 09: 3.7; 10: 4.3 |  |  |  | #N/A
| 1 | 3 | 02: 4.6; 03: 5.3; 04: 4.9; 05: 3.67; 06: 6.147; 07: 3.2; 09: 3.7; 10: 4.2 |  |  |  | 16
| 1 | 4 | 02: 4.7; 03: 5.1; 04: 5.4; 05: 3.72; 06: 6.0381; 07: 3.11; 09: 3.8; 10: 4.4 |  |  |  | 4.5088
| 1 | 5 | 02: 4.74; 03: 5.2; 04: 5.3; 05: 3.76; 06: 5.8914; 07: 3.01; 09: 3.9; 10: 4.5 |  |  |  | 114
| 1 | 6 | 02: 4.76; 03: 5.1; 04: 5; 05: 3.77; 06: 6.0793; 07: 3.13; 09: 3.9; 10: 4.3
| Mean |  | 02: 4.7383; 03: 5.1833; 04: 5.1333; 05: 3.7167; 06: 5.9936; 07: 3.1717; 09: 3.7667; 10: 4.3667
| Median |  | 02: 4.75; 03: 5.2; 04: 5.15; 05: 3.725; 06: 6.016; 07: 3.165; 09: 3.75; 10: 4.35
| Std Dev. |  | 02: 0.081097; 03: 0.075277; 04: 0.22509; 05: 0.048028; 06: 0.12366; 07: 0.11071; 09: 0.12111; 10: 0.12111
| Rel.Std.Dev. |  | 02: 1.712%; 03: 1.452%; 04: 4.385%; 05: 1.292%; 06: 2.063%; 07: 3.491%; 09: 3.215%; 10: 2.773%
| PDM3 |  | 02: 5.091%; 03: 14.96%; 04: 13.85%; 05: -17.57%; 06: 32.93%; 07: -29.66%; 09: -16.46%; 10: -3.152%
| Z-Score (Absolute) |  | 02: 0.18; 03: 0.6; 04: 0.55; 05: 0.8; 06: 1.37; 07: 1.31; 09: 0.75; 10: 0.18
| Analytical results for Sn in OREAS 926 (Certified Value 9.55 ppm) | [21 empty] | Certified
Sn | Round | Replicate | Lab | Lab | Lab | Lab | Lab | Lab | Lab | Lab | Lab | Lab | Lab | Lab | Lab | Lab | Lab | Lab | Lab |  |  |  | 1
| No | No | 02 | 03 | 04 | 05 | 06 | 07 | 09 | 10 | 13 | 14 | 15 | 16 | 17 | 18 | 19 | 21 | 22 |  |  |  | ppm
|  |  | AR*OES/MS | AR*MS | AR*MS | AR*MS | AR*MS | AR*MS | AR*MS | AR*MS | AR*OES/MS | AR*MS | AR*OES | AR*OES/MS | AR*OES | AR*MS | AR*OES/MS | AR*OES/MS | AR*MS |  |  |  | 2
3
| 1 | 1 | 8.9 | 9.95 | 9.8 | 10.1 | 9.1 | 10 | 10 | 10.21 | 10.7656 | 7.45 | < 10 | 8.858 | < 10 | 8.38 | 10.1 | 9.2 | 9.4 |  |  |  | 1
| 1 | 2 | 8.9 | 10.22 | 9.63 | 9.32 | 9.1 | 10.4 | 10 | 9.74 | 10.2245 | 7.34 | < 10 | 9.116 | < 10 | 8.33 | 9.4 | 9.3 | 9.5 |  |  |  | #N/A
| 1 | 3 | 8.9 | 9.69 | 9.92 | 9.61 | 9.5 | 10.1 | 10 | 10.19 | 9.9831 | 7.1 | < 10 | 9.194 | < 10 | 8.24 | 8.9 | 9.2 | 9.2 |  |  |  | 16
| 1 | 4 | 9 | 9.89 | 9.93 | 10.5 | 9.5 | 9.7 | 10 | 10.02 | 10.0369 | 7.27 | < 10 | 8.868 | < 10 | 8.54 | 9.4 | 9.1 | 9.4 |  |  |  | 9.5462
| 1 | 5 | 8.9 | 9.99 | 9.53 | 10.1 | 8.8 | 9.9 | 10 | 10.59 | 10.0788 | 7.16 | < 10 | 9.011 | < 10 | 8.81 | 9.7 | 9.2 | 9.2 |  |  |  | 115
| 1 | 6 | 8.9 | 10 | 9.93 | 9.82 | 9.4 | 10.1 | 10 | 10.07 | 10.2912 | 7.19 | < 10 | 8.96 | < 10 | 8.49 | 10 | 9.5 | 9.1
| Mean |  | 8.9167 | 9.9567 | 9.79 | 9.9083 | 9.2333 | 10.0333 | 10 | 10.1367 | 10.23 | 7.2517 |  | 9.0012 |  | 8.465 | 9.5833 | 9.25 | 9.3
| Median |  | 8.9 | 9.97 | 9.86 | 9.96 | 9.25 | 10.05 | 10 | 10.13 | 10.1517 | 7.23 |  | 8.9855 |  | 8.435 | 9.55 | 9.2 | 9.3
| Std Dev. |  | 0.040825 | 0.17201 | 0.17286 | 0.41629 | 0.28048 | 0.23381 | 0 | 0.27897 | 0.28696 | 0.12859 |  | 0.13446 |  | 0.20067 | 0.4446 | 0.13784 | 0.15492
| Rel.Std.Dev. |  | 0.4578% | 1.728% | 1.766% | 4.201% | 3.038% | 2.33% | 0% | 2.752% | 2.805% | 1.773% |  | 1.494% |  | 2.371% | 4.639% | 1.49% | 1.666%
| PDM3 |  | -6.595% | 4.299% | 2.553% | 3.793% | -3.278% | 5.102% | 4.753% | 6.185% | 7.163% | -24.04% |  | -5.71% |  | -11.33% | 0.3885% | -3.103% | -2.579%
| Z-Score (Absolute) |  | 0.39 | 0.67 | 0.5 | 0.62 | 0.07 | 0.75 | 0.72 | 0.86 | 0.96 | 2.1 | 4.42 | 0.31 | 4.42 | 0.86 | 0.29 | 0.05 | 0
| Analytical results for Sr in OREAS 926 (Certified Value 13 ppm) | [21 empty] | Certified
Sr | Round | Replicate | Lab | Lab | Lab | Lab | Lab | Lab | Lab | Lab | Lab | Lab | Lab | Lab | Lab | Lab | Lab | Lab | Lab |  |  |  | 1
| No | No | 02 | 03 | 04 | 05 | 06 | 07 | 09 | 11 | 13 | 14 | 15 | 16 | 17 | 18 | 19 | 21 | 22 |  |  |  | ppm
|  |  | AR*OES/MS | AR*MS | AR*MS | AR*MS | AR*MS | AR*MS | AR*MS | AR*OES | AR*OES/MS | AR*MS | AR*OES | AR*OES/MS | AR*OES | AR*OES | AR*OES/MS | AR*OES/MS | AR*MS |  |  |  | 1
2
| 1 | 1 | 12.3 | 12.63 | 13.4 | 12.9 | 12.6 | 13 | 13 | 16 | 13.19 | 9.81 | 23 | 14.504 | 13 | 12 | 13.7 | 12.1 | 13.6 |  |  |  | 1
| 1 | 2 | 12.5 | 12.56 | 13 | 12.6 | 12.7 | 13.5 | 13 | 15 | 13.072 | 9.83 | 23 | 14.285 | 12 | 13 | 13.1 | 12.3 | 13.4 |  |  |  | #N/A
| 1 | 3 | 12.6 | 12.23 | 13.3 | 13.3 | 13.1 | 13.5 | 13 | 14 | 13.015 | 9.5 | 23 | 14.74 | 12 | 12 | 12.8 | 12.5 | 13 |  |  |  | 16
| 1 | 4 | 12.7 | 12.21 | 13 | 14.2 | 13.2 | 13 | 13 | 14 | 12.92 | 9.8 | 23 | 14.549 | 12 | 12 | 13.2 | 12.4 | 13.2 |  |  |  | 12.9606
| 1 | 5 | 12.6 | 12.43 | 13.1 | 13 | 12.2 | 13.3 | 13 | 16 | 13.281 | 9.36 | 23 | 15.175 | 13 | 13 | 13.4 | 12.5 | 13.1 |  |  |  | 116
| 1 | 6 | 12.3 | 12.49 | 12.9 | 13.1 | 13.1 | 13.2 | 13 | 16 | 13.281 | 9.64 | 23 | 14.397 | 12 | 13 | 13.5 | 12.9 | 13.1
| Mean |  | 12.5 | 12.425 | 13.1167 | 13.1833 | 12.8167 | 13.25 | 13 | 15.1667 | 13.1265 | 9.6567 | 23 | 14.6083 | 12.3333 | 12.5 | 13.2833 | 12.45 | 13.2333
| Median |  | 12.55 | 12.46 | 13.05 | 13.05 | 12.9 | 13.25 | 13 | 15.5 | 13.131 | 9.72 | 23 | 14.5265 | 12 | 12.5 | 13.3 | 12.45 | 13.15
| Std Dev. |  | 0.16733 | 0.17248 | 0.19408 | 0.54924 | 0.38687 | 0.22583 | 0 | 0.98319 | 0.1482 | 0.19336 | 0 | 0.31688 | 0.5164 | 0.54772 | 0.31885 | 0.26646 | 0.22509
| Rel.Std.Dev. |  | 1.339% | 1.388% | 1.48% | 4.166% | 3.018% | 1.704% | 0% | 6.483% | 1.129% | 2.002% | 0% | 2.169% | 4.187% | 4.382% | 2.4% | 2.14% | 1.701%
| PDM3 |  | -3.554% | -4.133% | 1.204% | 1.718% | -1.111% | 2.233% | 0.3039% | 17.02% | 1.28% | -25.49% | 77.46% | 12.71% | -4.84% | -3.554% | 2.49% | -3.94% | 2.104%
| Z-Score (Absolute) |  | 0.67 | 0.76 | 0 | 0.07 | 0.33 | 0.15 | 0.13 | 2.24 | 0.01 | 3.78 | 10.81 | 1.63 | 0.86 | 0.67 | 0.18 | 0.73 | 0.13
| Analytical results for Ta in OREAS 926 (Certified Value < 0.05 ppm) | [21 empty] | Certified
Ta | Round | Replicate | Lab | Lab | Lab | Lab | Lab | Lab | Lab | Lab | Lab | Lab | Lab | Lab | Lab | Lab | [6 empty] | 1
| No | No | 02 | 03 | 04 | 05 | 06 | 07 | 13 | 14 | 15 | 16 | 18 | 19 | 21 | 22 | [6 empty] | ppm
|  |  | AR*OES/MS | AR*MS | AR*MS | AR*MS | AR*MS | AR*MS | AR*OES/MS | AR*MS | AR*OES | AR*OES/MS | AR*MS | AR*OES/MS | AR*OES/MS | AR*MS | [6 empty] | 3
3
| 1 | 1 | 0.06 | < 0.01 | < 0.05 | < 0.05 | 0.01 | 0.02 | < 0.01 | < 0.01 | < 5 | < 0.05 | < 0.05 | < 0.1 | < 0.05 | 0.01 | [6 empty] | 1
| 1 | 2 | 0.06 | < 0.01 | < 0.05 | < 0.05 | 0.01 | 0.02 | < 0.01 | < 0.01 | < 5 | < 0.05 | < 0.05 | < 0.1 | < 0.05 | 0.01 | [6 empty] | #N/A
| 1 | 3 | 0.05 | < 0.01 | < 0.05 | < 0.05 | 0.01 | 0.02 | < 0.01 | < 0.01 | < 5 | < 0.05 | < 0.05 | < 0.1 | < 0.05 | 0.01 | [6 empty] | 16
| 1 | 4 | 0.06 | < 0.01 | < 0.05 | < 0.05 | 0.02 | 0.02 | < 0.01 | < 0.01 | < 5 | < 0.05 | < 0.05 | < 0.1 | < 0.05 | 0.01 | [6 empty] | < 0.05
| 1 | 5 | 0.05 | < 0.01 | < 0.05 | < 0.05 | 0.01 | 0.02 | < 0.01 | < 0.01 | < 5 | < 0.05 | < 0.05 | < 0.1 | < 0.05 | 0.01 | [6 empty] | 117
| 1 | 6 | 0.05 | < 0.01 | < 0.05 | < 0.05 | 0.02 | 0.02 | < 0.01 | < 0.01 | < 5 | < 0.05 | < 0.05 | < 0.1 | < 0.05 | 0.01
| Mean |  | 02: 0.055; 06: 0.013333; 07: 0.02; 22: 0.01
| Median |  | 02: 0.055; 06: 0.01; 07: 0.02; 22: 0.01
| Std Dev. |  | 02: 0.0054772; 06: 0.005164; 07: 0; 22: 0
| Rel.Std.Dev. |  | 02: 9.959%; 06: 38.73%; 07: 0%; 22: 0%
PDM3
| Z-Score (Absolute) |  | 1.52 | 1.01 | 0 | 0 | 0.59 | 0.25 | 1.01 | 1.01 | 125.17 | 0 | 0 | 1.26 | 0 | 0.76
| Analytical results for Tb in OREAS 926 (Certified Value < 0.8 ppm) | [21 empty] | Certified
Tb | Round | Replicate | Lab | Lab | Lab | Lab | Lab | Lab | Lab | Lab | Lab | Lab | Lab | [9 empty] | 1
| No | No | 02 | 03 | 04 | 05 | 09 | 13 | 14 | 16 | 18 | 19 | 21 | [9 empty] | ppm
|  |  | AR*OES/MS | AR*MS | AR*MS | AR*MS | AR*MS | AR*OES/MS | AR*MS | AR*OES/MS | AR*MS | AR*OES/MS | AR*OES/MS | [9 empty] | 2
2
| 1 | 1 | 0.49 | 0.576 | 0.6 | 0.8 | 0.36 | 0.69555 | 0.291 | 0.464 | 0.4 | 0.4 | 0.52 | [9 empty] | 1
| 1 | 2 | 0.49 | 0.57 | 0.6 | 0.7 | 0.355 | 0.72762 | 0.294 | 0.467 | 0.4 | 0.4 | 0.58 | [9 empty] | #N/A
| 1 | 3 | 0.49 | 0.541 | 0.7 | 0.7 | 0.37 | 0.70991 | 0.267 | 0.497 | 0.4 | 0.4 | 0.59 | [9 empty] | 16
| 1 | 4 | 0.5 | 0.558 | 0.6 | 0.7 | 0.375 | 0.71915 | 0.279 | 0.47 | 0.4 | 0.4 | 0.61 | [9 empty] | < 0.8
| 1 | 5 | 0.48 | 0.559 | 0.6 | 0.7 | 0.375 | 0.75498 | 0.27 | 0.46 | 0.4 | 0.5 | 0.6 | [9 empty] | 118
| 1 | 6 | 0.49 | 0.548 | 0.6 | 0.7 | 0.38 | 0.72657 | 0.289 | 0.469 | 0.5 | 0.5 | 0.6
| Mean |  | 0.49 | 0.55867 | 0.61667 | 0.71667 | 0.36917 | 0.7223 | 0.28167 | 0.47117 | 0.41667 | 0.43333 | 0.58333
| Median |  | 0.49 | 0.5585 | 0.6 | 0.7 | 0.3725 | 0.72286 | 0.284 | 0.468 | 0.4 | 0.4 | 0.595
| Std Dev. |  | 0.0063246 | 0.013079 | 0.040825 | 0.040825 | 0.009704 | 0.019968 | 0.011413 | 0.013167 | 0.040825 | 0.05164 | 0.03266
| Rel.Std.Dev. |  | 1.291% | 2.341% | 6.62% | 5.696% | 2.629% | 2.765% | 4.052% | 2.795% | 9.798% | 11.92% | 5.599%
PDM3
| Z-Score (Absolute) |  | 0 | 0.5 | 0.92 | 1.64 | 0.87 | 1.68 | 1.51 | 0.14 | 0.53 | 0.41 | 0.67
| Analytical results for Te in OREAS 926 (Certified Value < 0.08 ppm) | [21 empty] | Certified
Te | Round | Replicate | Lab | Lab | Lab | Lab | Lab | Lab | Lab | Lab | Lab | Lab | Lab | Lab | Lab | Lab | Lab | [5 empty] | 1
| No | No | 02 | 03 | 04 | 05 | 06 | 07 | 09 | 13 | 14 | 15 | 16 | 18 | 19 | 21 | 22 | [5 empty] | ppm
|  |  | AR*OES/MS | AR*MS | AR*MS | AR*MS | AR*MS | AR*MS | AR*MS | AR*OES/MS | AR*MS | AR*OES | AR*OES/MS | AR*MS | AR*OES/MS | AR*OES/MS | AR*MS | [5 empty] | 3
3
| 1 | 1 | 0.07 | 0.03 | < 0.02 | 0.06 | 0.03 | 0.03 | < 0.1 | 0.028978 | 0.03 | < 5 | < 0.05 | < 0.02 | < 1 | 0.09 | 0.03 | [5 empty] | 1
| 1 | 2 | 0.07 | 0.02 | < 0.02 | 0.05 | 0.03 | 0.03 | < 0.1 | 0.050265 | 0.02 | < 5 | < 0.05 | 0.05 | < 1 | 0.05 | 0.02 | [5 empty] | 7
| 1 | 3 | 0.07 | 0.03 | < 0.02 | 0.08 | 0.05 | 0.03 | < 0.1 | 0.045213 | 0.03 | < 5 | 0.078 | < 0.02 | < 1 | < 0.05 | 0.04 | [5 empty] | 16
| 1 | 4 | 0.07 | 0.01 | < 0.02 | 0.05 | 0.03 | 0.04 | < 0.1 | 0.022651 | 0.04 | < 5 | < 0.05 | < 0.02 | < 1 | < 0.05 | 0.04 | [5 empty] | < 0.08
| 1 | 5 | 0.07 | 0.02 | < 0.02 | 0.05 | 0.02 | 0.03 | < 0.1 | 0.059323 | 0.01 | < 5 | < 0.05 | < 0.02 | < 1 | < 0.05 | 0.04 | [5 empty] | 119
| 1 | 6 | 0.07 | 0.02 | < 0.02 | 0.03 | 0.03 | 0.03 | < 0.1 | 0.030018 | 0.04 | < 5 | 0.05 | < 0.02 | < 1 | < 0.05 | 0.02
| Mean |  | 0.07 | 0.021667 |  | 0.053333 | 0.031667 | 0.031667 |  | 0.039408 | 0.028333 |  | 0.064 | 0.05 |  | 0.07 | 0.031667
| Median |  | 0.07 | 0.02 |  | 0.05 | 0.03 | 0.03 |  | 0.037615 | 0.03 |  | 0.064 | 0.05 |  | 0.07 | 0.035
| Std Dev. |  | 0 | 0.0075277 |  | 0.01633 | 0.0098319 | 0.0040825 |  | 0.014324 | 0.01169 |  | 0.019799 |  |  | 0.028284 | 0.0098319
| Rel.Std.Dev. |  | 0% | 34.74% |  | 30.62% | 31.05% | 12.89% |  | 36.35% | 41.26% |  | 30.94% |  |  | 40.41% | 31.05%
PDM3
| Z-Score (Absolute) |  | 1.8 | 0.92 | 1.57 | 0.86 | 0.36 | 0.36 | 0.67 | 0.08 | 0.54 | 138.35 | 0 | 1.2 | 25.96 | 0.11 | 0.36
| Analytical results for Th in OREAS 926 (Certified Value 14 ppm) | [21 empty] | Certified
Th | Round | Replicate | Lab | Lab | Lab | Lab | Lab | Lab | Lab | Lab | Lab | Lab | Lab | Lab | Lab | Lab | Lab | [5 empty] | 1
| No | No | 02 | 03 | 04 | 05 | 06 | 07 | 09 | 11 | 13 | 14 | 16 | 18 | 19 | 21 | 22 | [5 empty] | ppm
|  |  | AR*OES/MS | AR*MS | AR*MS | AR*MS | AR*MS | AR*MS | AR*MS | AR*OES | AR*OES/MS | AR*MS | AR*OES/MS | AR*MS | AR*OES/MS | AR*OES/MS | AR*MS | [5 empty] | 1
2
| 1 | 1 | 12.4 | 15.73 | 14.5 | 17 | 13.8 | 13.7 | 12.7 | 14 | 13.7201 | 11.51 | 14.828 | 12.9 | 14.93 | 15.1 | 14.1 | [5 empty] | 1
| 1 | 2 | 12.3 | 15.7 | 14.3 | 15.4 | 13.6 | 14.3 | 13.3 | 12 | 14.0514 | 11.46 | 14.922 | 13.1 | 14.44 | 15.7 | 14.2 | [5 empty] | #N/A
| 1 | 3 | 12.4 | 15.61 | 14.6 | 15 | 14.4 | 14.3 | 12.8 | 14 | 14.0961 | 11.4 | 15.2 | 12.8 | 14.2 | 15.2 | 13.7 | [5 empty] | 16
| 1 | 4 | 12.6 | 15.79 | 14.5 | 16.2 | 14.5 | 13.7 | 12.2 | 13 | 14.0166 | 11.28 | 14.964 | 13.4 | 14.75 | 15.3 | 13.8 | [5 empty] | 14.043
| 1 | 5 | 12.2 | 15.96 | 14.3 | 16.3 | 13.2 | 13.9 | 12.7 | 14 | 14.1631 | 11.03 | 14.932 | 13.5 | 14.85 | 15.4 | 14.1 | [5 empty] | 120
| 1 | 6 | 12.4 | 15.93 | 14.7 | 15.4 | 14.1 | 14.2 | 13.2 | 14 | 14.1327 | 11.12 | 15.076 | 13.4 | 14.68 | 15.9 | 13.9
| Mean |  | 12.3833 | 15.7867 | 14.4833 | 15.8833 | 13.9333 | 14.0167 | 12.8167 | 13.5 | 14.03 | 11.3 | 14.987 | 13.1833 | 14.6417 | 15.4333 | 13.9667
| Median |  | 12.4 | 15.76 | 14.5 | 15.8 | 13.95 | 14.05 | 12.75 | 14 | 14.0737 | 11.34 | 14.948 | 13.25 | 14.715 | 15.35 | 14
| Std Dev. |  | 0.13292 | 0.13604 | 0.16021 | 0.74409 | 0.49666 | 0.28577 | 0.39707 | 0.83666 | 0.1608 | 0.19256 | 0.13142 | 0.29269 | 0.27404 | 0.30768 | 0.19664
| Rel.Std.Dev. |  | 1.073% | 0.8617% | 1.106% | 4.685% | 3.565% | 2.039% | 3.098% | 6.197% | 1.146% | 1.704% | 0.8769% | 2.22% | 1.872% | 1.994% | 1.408%
| PDM3 |  | -11.82% | 12.42% | 3.135% | 13.1% | -0.7811% | -0.1877% | -8.733% | -3.867% | -0.09276% | -19.53% | 6.722% | -6.122% | 4.263% | 9.9% | -0.5437%
| Z-Score (Absolute) |  | 1.32 | 1.43 | 0.38 | 1.51 | 0.07 | 0 | 0.97 | 0.42 | 0.01 | 2.2 | 0.79 | 0.67 | 0.51 | 1.15 | 0.04
| Analytical results for Ti in OREAS 926 (Certified Value < 0.15 wt.%) | [21 empty] | Certified
Ti | Round | Replicate | Lab | Lab | Lab | Lab | Lab | Lab | Lab | Lab | Lab | Lab | Lab | Lab | Lab | Lab | Lab | Lab |  |  |  |  | 1
| No | No | 02 | 03 | 04 | 05 | 06 | 07 | 09 | 11 | 13 | 15 | 16 | 17 | 18 | 19 | 21 | 22 |  |  |  |  | wt.%
|  |  | AR*OES/MS | AR*OES | AR*OES | AR*OES | AR*MS | AR*MS | AR*OES | AR*OES | AR*OES/MS | AR*OES | AR*OES/MS | AR*OES | AR*OES | AR*OES | AR*OES/MS | AR*MS |  |  |  |  | 3
3
| 1 | 1 | 0.07 | 0.1388 | 0.17 | 0.18 | 0.097 | 0.099 | 0.06 | 0.054 | 0.2255 | 0.14 | 0.087 | 0.117 | 0.08 | 0.068 | 0.09 | 0.091 |  |  |  |  | 1
| 1 | 2 | 0.07 | 0.1349 | 0.16 | 0.18 | 0.097 | 0.106 | 0.055 | 0.052 | 0.2303 | 0.14 | 0.09 | 0.106 | 0.09 | 0.071 | 0.1 | 0.089 |  |  |  |  | #N/A
| 1 | 3 | 0.07 | 0.1153 | 0.17 | 0.18 | 0.102 | 0.104 | 0.06 | 0.054 | 0.2345 | 0.12 | 0.099 | 0.0994 | 0.08 | 0.069 | 0.1 | 0.09 |  |  |  |  | 16
| 1 | 4 | 0.07 | 0.1286 | 0.16 | 0.18 | 0.098 | 0.09 | 0.06 | 0.053 | 0.2358 | 0.13 | 0.092 | 0.0937 | 0.08 | 0.068 | 0.1 | 0.087 |  |  |  |  | < 0.15
| 1 | 5 | 0.07 | 0.1295 | 0.16 | 0.18 | 0.096 | 0.103 | 0.06 | 0.05 | 0.2278 | 0.14 | 0.088 | 0.112 | 0.09 | 0.072 | 0.1 | 0.093 |  |  |  |  | 121
| 1 | 6 | 0.07 | 0.1267 | 0.17 | 0.19 | 0.1 | 0.095 | 0.06 | 0.045 | 0.2236 | 0.14 | 0.085 | 0.101 | 0.09 | 0.08 | 0.1 | 0.086
| Mean |  | 0.07 | 0.12897 | 0.165 | 0.18167 | 0.098333 | 0.0995 | 0.059167 | 0.051333 | 0.22958 | 0.135 | 0.090167 | 0.10485 | 0.085 | 0.071333 | 0.098333 | 0.089333
| Median |  | 0.07 | 0.12905 | 0.165 | 0.18 | 0.0975 | 0.101 | 0.06 | 0.0525 | 0.22905 | 0.14 | 0.089 | 0.1035 | 0.085 | 0.07 | 0.1 | 0.0895
| Std Dev. |  | 0 | 0.0080527 | 0.0054772 | 0.0040825 | 0.0022509 | 0.006091 | 0.0020412 | 0.0034448 | 0.0048783 | 0.0083666 | 0.0049565 | 0.0085897 | 0.0054772 | 0.0045461 | 0.0040825 | 0.002582
| Rel.Std.Dev. |  | 0% | 6.244% | 3.32% | 2.247% | 2.289% | 6.122% | 3.45% | 6.711% | 2.125% | 6.197% | 5.497% | 8.192% | 6.444% | 6.373% | 4.152% | 2.89%
PDM3
| Z-Score (Absolute) |  | 0.69 | 0.75 | 1.62 | 2.03 | 0 | 0.03 | 0.95 | 1.15 | 3.2 | 0.89 | 0.2 | 0.16 | 0.32 | 0.66 | 0 | 0.22
| Analytical results for Tl in OREAS 926 (Certified Value 0.13 ppm) | [21 empty] | Certified
Tl | Round | Replicate | Lab | Lab | Lab | Lab | Lab | Lab | Lab | Lab | Lab | Lab | Lab | Lab | Lab | Lab | Lab | Lab | Lab |  |  |  | 1
| No | No | 02 | 03 | 04 | 05 | 06 | 07 | 09 | 11 | 13 | 14 | 15 | 16 | 17 | 18 | 19 | 21 | 22 |  |  |  | ppm
|  |  | AR*OES/MS | AR*MS | AR*MS | AR*MS | AR*MS | AR*MS | AR*MS | AR*OES | AR*OES/MS | AR*MS | AR*OES | AR*OES/MS | AR*OES | AR*MS | AR*OES/MS | AR*OES/MS | AR*MS |  |  |  | 2
2
| 1 | 1 | 0.03 | 0.14 | 0.16 | 0.21 | 0.12 | 0.14 | 0.13 | < 5 | 0.18505 | 0.1 | < 10 | 0.121 | 12 | 0.08 | 0.14 | 0.17 | 0.12 |  |  |  | 1
| 1 | 2 | 0.03 | 0.15 | 0.16 | 0.19 | 0.11 | 0.14 | 0.14 | < 5 | 0.17682 | 0.1 | < 10 | 0.118 | 13 | 0.08 | 0.14 | 0.14 | 0.12 |  |  |  | #N/A
| 1 | 3 | 0.03 | 0.14 | 0.15 | 0.19 | 0.14 | 0.14 | 0.14 | < 5 | 0.19214 | 0.09 | < 10 | 0.122 | 15 | 0.08 | 0.14 | 0.14 | 0.12 |  |  |  | 16
| 1 | 4 | 0.03 | 0.15 | 0.15 | 0.21 | 0.13 | 0.14 | 0.14 | < 5 | 0.16861 | 0.09 | < 10 | 0.115 | 15 | 0.09 | 0.13 | 0.14 | 0.12 |  |  |  | 0.13209
| 1 | 5 | 0.03 | 0.14 | 0.16 | 0.19 | 0.13 | 0.14 | 0.14 | < 5 | 0.17501 | 0.09 | < 10 | 0.114 | 9 | 0.09 | 0.15 | 0.14 | 0.13 |  |  |  | 122
| 1 | 6 | 0.03 | 0.15 | 0.16 | 0.19 | 0.14 | 0.13 | 0.14 | < 5 | 0.18501 | 0.09 | < 10 | 0.118 | 12 | 0.09 | 0.14 | 0.14 | 0.12
| Mean |  | 0.03 | 0.145 | 0.15667 | 0.19667 | 0.12833 | 0.13833 | 0.13833 |  | 0.18044 | 0.093333 |  | 0.118 | 12.6667 | 0.085 | 0.14 | 0.145 | 0.12167
| Median |  | 0.03 | 0.145 | 0.16 | 0.19 | 0.13 | 0.14 | 0.14 |  | 0.18092 | 0.09 |  | 0.118 | 12.5 | 0.085 | 0.14 | 0.14 | 0.12
| Std Dev. |  | 0 | 0.0054772 | 0.005164 | 0.010328 | 0.01169 | 0.0040825 | 0.0040825 |  | 0.0085014 | 0.005164 |  | 0.0031623 | 2.2509 | 0.0054772 | 0.0063246 | 0.012247 | 0.0040825
| Rel.Std.Dev. |  | 0% | 3.777% | 3.296% | 5.252% | 9.109% | 2.951% | 2.951% |  | 4.711% | 5.533% |  | 2.68% | 17.77% | 6.444% | 4.518% | 8.447% | 3.355%
| PDM3 |  | -77.29% | 9.772% | 18.6% | 48.89% | -2.846% | 4.725% | 4.725% |  | 36.6% | -29.34% |  | -10.67% | 9489% | -35.65% | 5.986% | 9.772% | -7.893%
| Z-Score (Absolute) |  | 3.37 | 0.15 | 0.51 | 1.74 | 0.36 | 0.05 | 0.05 | 72.33 | 1.24 | 1.43 | 148.96 | 0.67 | 383.95 | 1.69 | 0 | 0.15 | 0.56
| Analytical results for Tm in OREAS 926 (Certified Value < 0.4 ppm) | [21 empty] | Certified
Tm | Round | Replicate | 02: Lab; 03: Lab; 04: Lab; 05: Lab; 06: Lab; 07: Lab; 09: Lab; 11: Lab |  |  |  | 1
| No | No | 02: 03; 03: 04; 04: 05; 05: 09; 06: 13; 07: 14; 09: 18; 11: 19 |  |  |  | ppm
|  |  | 02: AR*MS; 03: AR*MS; 04: AR*MS; 05: AR*MS; 06: AR*OES/MS; 07: AR*MS; 09: AR*MS; 11: AR*OES/MS |  |  |  | 2
2
| 1 | 1 | 02: 0.23; 03: 0.3; 04: 0.3; 05: 0.145; 06: 0.30851; 07: 0.1; 09: 0.2; 11: 0.2 |  |  |  | 1
| 1 | 2 | 02: 0.23; 03: 0.3; 04: 0.3; 05: 0.145; 06: 0.31087; 07: 0.1; 09: 0.2; 11: 0.2 |  |  |  | #N/A
| 1 | 3 | 02: 0.21; 03: 0.3; 04: 0.3; 05: 0.145; 06: 0.31985; 07: 0.09; 09: 0.2; 11: 0.2 |  |  |  | 16
| 1 | 4 | 02: 0.22; 03: 0.3; 04: 0.3; 05: 0.14; 06: 0.3185; 07: 0.1; 09: 0.2; 11: 0.2 |  |  |  | < 0.4
| 1 | 5 | 02: 0.22; 03: 0.3; 04: 0.3; 05: 0.14; 06: 0.30904; 07: 0.09; 09: 0.2; 11: 0.2 |  |  |  | 123
| 1 | 6 | 02: 0.22; 03: 0.3; 04: 0.3; 05: 0.145; 06: 0.2997; 07: 0.09; 09: 0.2; 11: 0.2
| Mean |  | 02: 0.22167; 03: 0.3; 04: 0.3; 05: 0.14333; 06: 0.31108; 07: 0.095; 09: 0.2; 11: 0.2
| Median |  | 02: 0.22; 03: 0.3; 04: 0.3; 05: 0.145; 06: 0.30996; 07: 0.095; 09: 0.2; 11: 0.2
| Std Dev. |  | 02: 0.0075277; 03: 0; 04: 0; 05: 0.002582; 06: 0.0073794; 07: 0.0054772; 09: 3.0405e-17; 11: 3.0405e-17
| Rel.Std.Dev. |  | 02: 3.396%; 03: 0%; 04: 0%; 05: 1.801%; 06: 2.372%; 07: 5.766%; 09: 1.52e-14%; 11: 1.52e-14%
PDM3
| Z-Score (Absolute) |  | 02: 0.09; 03: 0.77; 04: 0.77; 05: 0.58; 06: 0.86; 07: 1; 09: 0.09; 11: 0.09
| Analytical results for U in OREAS 926 (Certified Value 1.9 ppm) | [21 empty] | Certified
U | Round | Replicate | Lab | Lab | Lab | Lab | Lab | Lab | Lab | Lab | Lab | Lab | Lab | Lab | Lab | Lab | [6 empty] | 1
| No | No | 02 | 03 | 04 | 05 | 06 | 07 | 09 | 13 | 14 | 16 | 18 | 19 | 21 | 22 | [6 empty] | ppm
|  |  | AR*OES/MS | AR*MS | AR*MS | AR*MS | AR*MS | AR*MS | AR*MS | AR*OES/MS | AR*MS | AR*OES/MS | AR*MS | AR*OES/MS | AR*OES/MS | AR*MS | [6 empty] | 2
2
| 1 | 1 | 1.95 | 2.14 | 2.2 | 2.6 | 1.69 | 1.73 | 1.58 | 2.0842 | 1.52 | 1.883 | 1.7 | 1.83 | 2.06 | 1.69 | [6 empty] | 1
| 1 | 2 | 1.93 | 2.15 | 2.1 | 2.4 | 1.64 | 1.82 | 1.66 | 2.1232 | 1.54 | 1.924 | 1.8 | 1.78 | 2.07 | 1.68 | [6 empty] | #N/A
| 1 | 3 | 1.97 | 2.08 | 2.2 | 2.3 | 1.75 | 1.81 | 1.6 | 2.1541 | 1.45 | 1.948 | 1.7 | 1.75 | 2.1 | 1.68 | [6 empty] | 16
| 1 | 4 | 1.96 | 2.12 | 2.2 | 2.5 | 1.76 | 1.67 | 1.58 | 2.1264 | 1.46 | 1.903 | 1.8 | 1.78 | 2.12 | 1.66 | [6 empty] | 1.9002
| 1 | 5 | 1.95 | 2.13 | 2.1 | 2.5 | 1.61 | 1.76 | 1.58 | 2.2038 | 1.35 | 1.875 | 1.8 | 1.85 | 2.09 | 1.7 | [6 empty] | 124
| 1 | 6 | 1.95 | 2.11 | 2.2 | 2.3 | 1.74 | 1.77 | 1.62 | 2.2202 | 1.45 | 1.932 | 1.8 | 1.76 | 2.16 | 1.7
| Mean |  | 1.9517 | 2.1217 | 2.1667 | 2.4333 | 1.6983 | 1.76 | 1.6033 | 2.152 | 1.4617 | 1.9108 | 1.7667 | 1.7917 | 2.1 | 1.685
| Median |  | 1.95 | 2.125 | 2.2 | 2.45 | 1.715 | 1.765 | 1.59 | 2.1403 | 1.455 | 1.9135 | 1.8 | 1.78 | 2.095 | 1.685
| Std Dev. |  | 0.013292 | 0.024833 | 0.05164 | 0.12111 | 0.062423 | 0.055136 | 0.032042 | 0.051782 | 0.066758 | 0.028715 | 0.05164 | 0.039707 | 0.036332 | 0.015166
| Rel.Std.Dev. |  | 0.681% | 1.17% | 2.383% | 4.977% | 3.676% | 3.133% | 1.998% | 2.406% | 4.567% | 1.503% | 2.923% | 2.216% | 1.73% | 0.9%
| PDM3 |  | 2.708% | 11.65% | 14.02% | 28.06% | -10.62% | -7.378% | -15.62% | 13.25% | -23.08% | 0.5595% | -7.027% | -5.712% | 10.51% | -11.33%
| Z-Score (Absolute) |  | 0.33 | 0.88 | 1.03 | 1.9 | 0.5 | 0.3 | 0.81 | 0.98 | 1.27 | 0.19 | 0.28 | 0.19 | 0.81 | 0.54
| Analytical results for V in OREAS 926 (Certified Value 30 ppm) | [21 empty] | Certified
V | Round | Replicate | Lab | Lab | Lab | Lab | Lab | Lab | Lab | Lab | Lab | Lab | Lab | Lab | Lab | Lab | Lab | Lab |  |  |  |  | 1
| No | No | 02 | 03 | 04 | 05 | 06 | 07 | 09 | 11 | 13 | 15 | 16 | 17 | 18 | 19 | 21 | 22 |  |  |  |  | ppm
|  |  | AR*OES/MS | AR*OES | AR*MS | AR*MS | AR*MS | AR*MS | AR*OES | AR*OES | AR*OES/MS | AR*OES | AR*OES/MS | AR*OES | AR*OES | AR*OES/MS | AR*OES/MS | AR*MS |  |  |  |  | 1
2
| 1 | 1 | 36 | 31 | 32 | 34 | 28 | 29 | 30 | 28 | 36 | 32 | 26.381 | 34 | 30 | 29.2 | 29 | 31 |  |  |  |  | 1
| 1 | 2 | 36 | 31 | 32 | 32 | 28 | 30 | 28 | 29 | 36.9 | 33 | 26.864 | 32 | 31 | 28.4 | 29 | 30 |  |  |  |  | #N/A
| 1 | 3 | 36 | 30 | 33 | 34 | 29 | 29 | 30 | 26 | 36.9 | 31 | 27.729 | 32 | 29 | 29.2 | 29 | 30 |  |  |  |  | 16
| 1 | 4 | 36 | 30 | 32 | 37 | 29 | 29 | 30 | 31 | 36.9 | 32 | 26.332 | 31 | 30 | 29.3 | 29 | 30 |  |  |  |  | 29.9888
| 1 | 5 | 37 | 30 | 31 | 34 | 29 | 29 | 30 | 26 | 36.9 | 32 | 26.324 | 33 | 31 | 29.8 | 29 | 31 |  |  |  |  | 125
| 1 | 6 | 36 | 30 | 31 | 33 | 29 | 28 | 28 | 27 | 36.9 | 32 | 26.314 | 32 | 31 | 28.1 | 30 | 30
| Mean |  | 36.1667 | 30.3333 | 31.8333 | 34 | 28.6667 | 29 | 29.3333 | 27.8333 | 36.75 | 32 | 26.6573 | 32.3333 | 30.3333 | 29 | 29.1667 | 30.3333
| Median |  | 36 | 30 | 32 | 34 | 29 | 29 | 30 | 27.5 | 36.9 | 32 | 26.3565 | 32 | 30.5 | 29.2 | 29 | 30
| Std Dev. |  | 0.40825 | 0.5164 | 0.75277 | 1.6733 | 0.5164 | 0.63246 | 1.0328 | 1.9408 | 0.36742 | 0.63246 | 0.5661 | 1.0328 | 0.8165 | 0.62929 | 0.40825 | 0.5164
| Rel.Std.Dev. |  | 1.129% | 1.702% | 2.365% | 4.922% | 1.801% | 2.181% | 3.521% | 6.973% | 0.9998% | 1.976% | 2.124% | 3.194% | 2.692% | 2.17% | 1.4% | 1.702%
| PDM3 |  | 20.6% | 1.149% | 6.151% | 13.38% | -4.409% | -3.297% | -2.186% | -7.188% | 22.55% | 6.707% | -11.11% | 7.818% | 1.149% | -3.297% | -2.741% | 1.149%
| Z-Score (Absolute) |  | 2.48 | 0 | 0.64 | 1.56 | 0.71 | 0.57 | 0.43 | 1.06 | 2.73 | 0.71 | 1.57 | 0.85 | 0 | 0.57 | 0.5 | 0
| Analytical results for W in OREAS 926 (Certified Value 2.92 ppm) | [21 empty] | Certified
W | Round | Replicate | Lab | Lab | Lab | Lab | Lab | Lab | Lab | Lab | Lab | Lab | Lab | Lab | Lab | Lab | Lab | Lab | Lab |  |  |  | 1
| No | No | 02 | 03 | 04 | 05 | 06 | 07 | 09 | 11 | 13 | 14 | 15 | 16 | 17 | 18 | 19 | 21 | 22 |  |  |  | ppm
|  |  | AR*OES/MS | AR*MS | AR*MS | AR*MS | AR*MS | AR*MS | AR*MS | AR*OES | AR*OES/MS | AR*MS | AR*OES | AR*OES/MS | AR*OES | AR*MS | AR*OES/MS | AR*OES/MS | AR*MS |  |  |  | 2
2
| 1 | 1 | 2.6 | 3.73 | 2.6 | 3.8 | 2.78 | 3.86 | 2.3 | 3 | 4.3846 | 2.37 | < 5 | 3.164 | < 10 | 3 | 3 | 3.4 | 2.68 |  |  |  | 1
| 1 | 2 | 2.7 | 3.54 | 2.6 | 3.3 | 3.3 | 3.26 | 2.4 | 4 | 4.5167 | 2.24 | < 5 | 3.192 | < 10 | 2.5 | 4 | 3.4 | 2.88 |  |  |  | #N/A
| 1 | 3 | 2.6 | 3.13 | 2.9 | 3 | 3.27 | 3.89 | 2.3 | 2 | 4.0109 | 2.19 | < 5 | 3.804 | < 10 | 2.5 | 3 | 3.1 | 2.27 |  |  |  | 16
| 1 | 4 | 2.7 | 3.21 | 2.6 | 3.5 | 3.28 | 3.88 | 2.3 | 3 | 4.8 | 2.29 | < 5 | 3.685 | < 10 | 2.3 | 3 | 3.3 | 3.03 |  |  |  | 2.9198
| 1 | 5 | 2.6 | 3.05 | 2.5 | 3.3 | 2.92 | 3.28 | 2.3 | 2 | 3.5381 | 2.38 | < 5 | 3.31 | < 10 | 2.5 | 3 | 3.3 | 2.94 |  |  |  | 126
| 1 | 6 | 2.6 | 3.05 | 2.4 | 3.6 | 3.13 | 3.56 | 2.4 | 2 | 4.62 | 2.21 | < 5 | 3.292 | < 10 | 2.7 | 3 | 3.3 | 2.52
| Mean |  | 2.6333 | 3.285 | 2.6 | 3.4167 | 3.1133 | 3.6217 | 2.3333 | 2.6667 | 4.3117 | 2.28 |  | 3.4078 |  | 2.5833 | 3.1667 | 3.3 | 2.72
| Median |  | 2.6 | 3.17 | 2.6 | 3.4 | 3.2 | 3.71 | 2.3 | 2.5 | 4.4506 | 2.265 |  | 3.301 |  | 2.5 | 3 | 3.3 | 2.78
| Std Dev. |  | 0.05164 | 0.28395 | 0.16733 | 0.27869 | 0.21722 | 0.29896 | 0.05164 | 0.8165 | 0.46255 | 0.080994 |  | 0.26937 |  | 0.24014 | 0.40825 | 0.10954 | 0.28782
| Rel.Std.Dev. |  | 1.961% | 8.644% | 6.436% | 8.157% | 6.977% | 8.255% | 2.213% | 30.62% | 10.73% | 3.552% |  | 7.904% |  | 9.296% | 12.89% | 3.32% | 10.58%
| PDM3 |  | -9.813% | 12.51% | -10.95% | 17.02% | 6.627% | 24.04% | -20.09% | -8.671% | 47.67% | -21.91% |  | 16.71% |  | -11.52% | 8.453% | 13.02% | -6.844%
| Z-Score (Absolute) |  | 0.67 | 0.24 | 0.72 | 0.43 | 0 | 0.71 | 1.1 | 0.63 | 1.68 | 1.17 | 0.86 | 0.41 | 2.65 | 0.74 | 0.07 | 0.26 | 0.55
| Analytical results for Y in OREAS 926 (Certified Value 13.6 ppm) | [21 empty] | Certified
Y | Round | Replicate | Lab | Lab | Lab | Lab | Lab | Lab | Lab | Lab | Lab | Lab | Lab | Lab | Lab | Lab | Lab | Lab |  |  |  |  | 1
| No | No | 02 | 03 | 04 | 05 | 06 | 07 | 09 | 13 | 14 | 15 | 16 | 17 | 18 | 19 | 21 | 22 |  |  |  |  | ppm
|  |  | AR*OES/MS | AR*MS | AR*OES | AR*OES | AR*MS | AR*MS | AR*MS | AR*OES/MS | AR*MS | AR*OES | AR*OES/MS | AR*OES | AR*MS | AR*OES/MS | AR*OES/MS | AR*MS |  |  |  |  | 1
1
| 1 | 1 | 9.02 | 15.79 | 17 | 18 | 12.4 | 13 | 10.7 | 18.6126 | 7.19 | 16 | 12.295 | 15 | 11.5 | 11.2 | 13.1 | 12.6 |  |  |  |  | 1
| 1 | 2 | 8.98 | 15.58 | 17 | 18 | 12.55 | 14 | 10.6 | 18.41 | 7.38 | 16 | 12.699 | 14 | 11.5 | 10.9 | 13.1 | 12.4 |  |  |  |  | #N/A
| 1 | 3 | 8.96 | 14.71 | 17 | 18 | 13.2 | 13.7 | 10.2 | 18.97 | 6.71 | 15 | 13.972 | 13 | 11.7 | 10.5 | 13.5 | 12.15 |  |  |  |  | 16
| 1 | 4 | 9.11 | 15.07 | 16 | 19 | 13.05 | 12.25 | 10.7 | 18.72 | 7.04 | 15 | 12.749 | 13 | 11.7 | 11.1 | 13.4 | 12.15 |  |  |  |  | 13.6271
| 1 | 5 | 9.03 | 15.21 | 16 | 18 | 11.85 | 13.55 | 10.8 | 18.3541 | 6.43 | 16 | 12.451 | 14 | 11.7 | 11.3 | 13.7 | 12.4 |  |  |  |  | 127
| 1 | 6 | 9.04 | 15.18 | 17 | 18 | 12.95 | 12.95 | 10.7 | 18.39 | 6.91 | 16 | 12.513 | 13 | 11.9 | 11 | 13.9 | 12
| Mean |  | 9.0233 | 15.2567 | 16.6667 | 18.1667 | 12.6667 | 13.2417 | 10.6167 | 18.5761 | 6.9433 | 15.6667 | 12.7798 | 13.6667 | 11.6667 | 11 | 13.45 | 12.2833
| Median |  | 9.025 | 15.195 | 17 | 18 | 12.75 | 13.275 | 10.7 | 18.5113 | 6.975 | 16 | 12.606 | 13.5 | 11.7 | 11.05 | 13.45 | 12.275
| Std Dev. |  | 0.052409 | 0.38229 | 0.5164 | 0.40825 | 0.50266 | 0.63357 | 0.2137 | 0.24029 | 0.34057 | 0.5164 | 0.60715 | 0.8165 | 0.15055 | 0.28284 | 0.32094 | 0.22061
| Rel.Std.Dev. |  | 0.5808% | 2.506% | 3.098% | 2.247% | 3.968% | 4.785% | 2.013% | 1.294% | 4.905% | 3.296% | 4.751% | 5.974% | 1.29% | 2.571% | 2.386% | 1.796%
| PDM3 |  | -33.78% | 11.96% | 22.31% | 33.31% | -7.048% | -2.828% | -22.09% | 36.32% | -49.05% | 14.97% | -6.217% | 0.2907% | -14.39% | -19.28% | -1.299% | -9.861%
| Z-Score (Absolute) |  | 1.26 | 0.71 | 1.16 | 1.63 | 0.11 | 0.07 | 0.76 | 1.76 | 1.92 | 0.84 | 0.07 | 0.21 | 0.43 | 0.64 | 0.14 | 0.23
| Analytical results for Yb in OREAS 926 (Certified Value < 2 ppm) | [21 empty] | Certified
Yb | Round | Replicate | Lab | Lab | Lab | Lab | Lab | Lab | Lab | Lab | Lab | Lab | Lab | [9 empty] | 1
| No | No | 02 | 03 | 04 | 05 | 09 | 13 | 14 | 16 | 18 | 19 | 21 | [9 empty] | ppm
|  |  | AR*OES/MS | AR*MS | AR*MS | AR*MS | AR*MS | AR*OES/MS | AR*MS | AR*OES/MS | AR*MS | AR*OES/MS | AR*OES/MS | [9 empty] | 2
2
| 1 | 1 | 1 | 1.51 | 1.6 | 1.9 | 0.9 | 1.982 | 0.65 | 1.105 | 1 | 0.6 | 1.3 | [9 empty] | 1
| 1 | 2 | 1 | 1.62 | 1.5 | 1.8 | 0.9 | 2.0292 | 0.7 | 1.124 | 1 | 0.6 | 1.2 | [9 empty] | #N/A
| 1 | 3 | 1 | 1.39 | 1.6 | 1.8 | 0.91 | 2.1283 | 0.59 | 1.21 | 1 | 0.5 | 1.3 | [9 empty] | 16
| 1 | 4 | 1 | 1.43 | 1.5 | 2 | 0.89 | 2.1086 | 0.6 | 1.145 | 1.1 | 0.5 | 1.3 | [9 empty] | < 2
| 1 | 5 | 0.9 | 1.46 | 1.5 | 1.8 | 0.93 | 2.1263 | 0.57 | 1.117 | 1 | 0.6 | 1.3 | [9 empty] | 128
| 1 | 6 | 1 | 1.45 | 1.6 | 1.8 | 0.92 | 2.1006 | 0.63 | 1.147 | 1.1 | 0.6 | 1.3
| Mean |  | 0.98333 | 1.4767 | 1.55 | 1.85 | 0.90833 | 2.0792 | 0.62333 | 1.1413 | 1.0333 | 0.56667 | 1.2833
| Median |  | 1 | 1.455 | 1.55 | 1.8 | 0.905 | 2.1046 | 0.615 | 1.1345 | 1 | 0.6 | 1.3
| Std Dev. |  | 0.040825 | 0.080416 | 0.054772 | 0.083666 | 0.01472 | 0.059831 | 0.047188 | 0.037345 | 0.05164 | 0.05164 | 0.040825
| Rel.Std.Dev. |  | 4.152% | 5.446% | 3.534% | 4.522% | 1.621% | 2.878% | 7.57% | 3.272% | 4.997% | 9.113% | 3.181%
PDM3
| Z-Score (Absolute) |  | 0.32 | 0.67 | 0.82 | 1.43 | 0.47 | 1.89 | 1.04 | 0 | 0.22 | 1.16 | 0.29
| Analytical results for Zn in OREAS 926 (Certified Value 390 ppm) | [21 empty] | Certified
Zn | Round | Replicate | Lab | Lab | Lab | Lab | Lab | Lab | Lab | Lab | Lab | Lab | Lab | Lab | Lab | Lab | Lab | Lab | Lab | Lab | Lab |  | 1
| No | No | 02 | 03 | 04 | 05 | 06 | 07 | 08 | 09 | 10 | 11 | 13 | 15 | 16 | 17 | 18 | 19 | 20 | 21 | 22 |  | ppm
|  |  | AR*OES/MS | AR*OES | AR*OES | AR*OES | AR*MS | AR*MS | AR*OES | AR*OES | AR*OES | AR*OES | AR*OES/MS | AR*OES | AR*OES/MS | AR*OES | AR*OES | AR*OES | AR*OES | AR*OES/MS | AR*MS |  | 0
0
| 1 | 1 | 398 | 403 | 400 | 373 | 378 | 411 | 449.6144 | 380 | 418 | 359 | 379 | 380 | 393.575 | 391 | 385 | 398 | 420 | 393 | 406 |  | 1
| 1 | 2 | 397 | 404 | 411 | 388 | 386 | 411 | 461.1431 | 382 | 368 | 405 | 370 | 380 | 387.942 | 369 | 395 | 393 | 412 | 389 | 396 |  | #N/A
| 1 | 3 | 396 | 395 | 403 | 376 | 389 | 401 | 457.5815 | 385 | 371 | 316 | 370 | 380 | 389.622 | 356 | 386 | 397 | 419 | 373 | 401 |  | 16
| 1 | 4 | 407 | 403 | 398 | 380 | 383 | 398 | 448.3148 | 386 | 375 | 394 | 381.5361 | 380 | 400.587 | 365 | 393 | 392 | 416 | 383 | 390 |  | 390.0773
| 1 | 5 | 410 | 408 | 397 | 365 | 384 | 403 | 451.091 | 389 | 387 | 346 | 375 | 380 | 424.161 | 378 | 406 | 397 | 427 | 390 | 399 |  | 129
| 1 | 6 | 401 | 400 | 404 | 370 | 384 | 389 | 451.3646 | 378 | 374 | 350 | 379 | 380 | 404.128 | 383 | 395 | 397 | 424 | 407 | 394
| Mean |  | 401.5 | 402.1667 | 402.1667 | 375.3333 | 384 | 402.1667 | 453.1849 | 383.3333 | 382.1667 | 361.6667 | 375.756 | 380 | 400.0025 | 373.6667 | 393.3333 | 395.6667 | 419.6667 | 389.1667 | 397.6667
| Median |  | 399.5 | 403 | 401.5 | 374.5 | 384 | 402 | 451.2278 | 383.5 | 374.5 | 354.5 | 377 | 380 | 397.081 | 373.5 | 394 | 397 | 419.5 | 389.5 | 397.5
| Std Dev. |  | 5.7533 | 4.3551 | 5.1153 | 8.0416 | 3.6332 | 8.3526 | 5.0364 | 4.0825 | 18.7127 | 32.8552 | 4.9253 | 0 | 13.383 | 12.7698 | 7.607 | 2.5033 | 5.3914 | 11.2502 | 5.6095
| Rel.Std.Dev. |  | 1.433% | 1.083% | 1.272% | 2.143% | 0.9461% | 2.077% | 1.111% | 1.065% | 4.896% | 9.084% | 1.311% | 0% | 3.346% | 3.417% | 1.934% | 0.6327% | 1.285% | 2.891% | 1.411%
| PDM3 |  | 2.928% | 3.099% | 3.099% | -3.78% | -1.558% | 3.099% | 16.18% | -1.729% | -2.028% | -7.283% | -3.671% | -2.583% | 2.544% | -4.207% | 0.8347% | 1.433% | 7.586% | -0.2335% | 1.946%
| Z-Score (Absolute) |  | 0.59 | 0.64 | 0.64 | 1.3 | 0.67 | 0.64 | 4.32 | 0.72 | 0.81 | 2.29 | 1.27 | 0.96 | 0.48 | 1.42 | 0 | 0.17 | 1.9 | 0.3 | 0.31
| Analytical results for Zr in OREAS 926 (Certified Value 22.1 ppm) | [21 empty] | Certified
Zr | Round | Replicate | Lab | Lab | Lab | Lab | Lab | Lab | Lab | Lab | Lab | Lab | Lab | Lab | Lab | Lab | Lab | [5 empty] | 1
| No | No | 02 | 03 | 04 | 05 | 06 | 07 | 09 | 13 | 14 | 15 | 16 | 18 | 19 | 21 | 22 | [5 empty] | ppm
|  |  | AR*OES/MS | AR*MS | AR*OES | AR*MS | AR*MS | AR*MS | AR*MS | AR*OES/MS | AR*MS | AR*OES | AR*OES/MS | AR*OES | AR*OES | AR*OES/MS | AR*MS | [5 empty] | 1
1
| 1 | 1 | 19.1 | 22.9 | 35 | 37.4 | 26.1 | 26.1 | 21 | 40.1179 | 14.5 | 34 | 19.327 | 21 | 20 | 27.2 | 23.9 | [5 empty] | 1
| 1 | 2 | 19.5 | 23.2 | 36 | 34.1 | 25.2 | 27.7 | 21 | 42.2438 | 15.2 | 34 | 20.701 | 21 | 20 | 27.6 | 23.6 | [5 empty] | 8
| 1 | 3 | 19.6 | 21 | 35 | 36.8 | 26.5 | 27.9 | 21 | 40.7785 | 13.5 | 33 | 22.359 | 21 | 20 | 27.9 | 22.9 | [5 empty] | 16
| 1 | 4 | 19.5 | 21.8 | 31 | 41.8 | 26.5 | 24.8 | 21 | 42.1353 | 14.3 | 34 | 19.982 | 21 | 20 | 28 | 23.2 | [5 empty] | 22.0525
| 1 | 5 | 19.1 | 22.2 | 37 | 39 | 24.2 | 26.9 | 22 | 41.927 | 12.5 | 34 | 20.095 | 20 | 20 | 27.8 | 24.4 | [5 empty] | 130
| 1 | 6 | 19.3 | 21.7 | 34 | 39.8 | 26.6 | 26.2 | 22 | 40.3696 | 14.2 | 35 | 21.821 | 21 | 20 | 28.1 | 22.8
| Mean |  | 19.35 | 22.1333 | 34.6667 | 38.15 | 25.85 | 26.6 | 21.3333 | 41.262 | 14.0333 | 34 | 20.7142 | 20.8333 | 20 | 27.7667 | 23.4667
| Median |  | 19.4 | 22 | 35 | 38.2 | 26.3 | 26.55 | 21 | 41.3528 | 14.25 | 34 | 20.398 | 21 | 20 | 27.85 | 23.4
| Std Dev. |  | 0.21679 | 0.81404 | 2.0656 | 2.6666 | 0.96073 | 1.1524 | 0.5164 | 0.94952 | 0.9288 | 0.63246 | 1.164 | 0.40825 | 0 | 0.3266 | 0.6186
| Rel.Std.Dev. |  | 1.12% | 3.678% | 5.958% | 6.99% | 3.717% | 4.332% | 2.421% | 2.301% | 6.619% | 1.86% | 5.619% | 1.96% | 0% | 1.176% | 2.636%
| PDM3 |  | -12.25% | 0.3665% | 57.2% | 73% | 17.22% | 20.62% | -3.261% | 87.11% | -36.36% | 54.18% | -6.069% | -5.528% | -9.307% | 25.91% | 6.413%
| Z-Score (Absolute) |  | 0.8 | 0.26 | 2.18 | 2.86 | 0.46 | 0.61 | 0.41 | 3.46 | 1.83 | 2.05 | 0.54 | 0.51 | 0.67 | 0.84 | 0
Note on C17: Z-Scores have been calculated inclusive of individual outliers. In general, laboratory batches are rejected if Z-Score > 2.5.
Note on C35: Z-Scores have been calculated inclusive of individual outliers. In general, laboratory batches are rejected if Z-Score > 2.5.
Note on C53: Z-Scores have been calculated inclusive of individual outliers. In general, laboratory batches are rejected if Z-Score > 2.5.
Note on C71: Z-Scores have been calculated inclusive of individual outliers. In general, laboratory batches are rejected if Z-Score > 2.5.
Note on C89: Z-Scores have been calculated inclusive of individual outliers. In general, laboratory batches are rejected if Z-Score > 2.5.
Note on C107: Z-Scores have been calculated inclusive of individual outliers. In general, laboratory batches are rejected if Z-Score > 2.5.
Note on C125: Z-Scores have been calculated inclusive of individual outliers. In general, laboratory batches are rejected if Z-Score > 2.5.
Note on C143: Z-Scores have been calculated inclusive of individual outliers. In general, laboratory batches are rejected if Z-Score > 2.5.
Note on C161: Z-Scores have been calculated inclusive of individual outliers. In general, laboratory batches are rejected if Z-Score > 2.5.
Note on C179: Z-Scores have been calculated inclusive of individual outliers. In general, laboratory batches are rejected if Z-Score > 2.5.
Note on C197: Z-Scores have been calculated inclusive of individual outliers. In general, laboratory batches are rejected if Z-Score > 2.5.
Note on C215: Z-Scores have been calculated inclusive of individual outliers. In general, laboratory batches are rejected if Z-Score > 2.5.
Note on C233: Z-Scores have been calculated inclusive of individual outliers. In general, laboratory batches are rejected if Z-Score > 2.5.
Note on C251: Z-Scores have been calculated inclusive of individual outliers. In general, laboratory batches are rejected if Z-Score > 2.5.
Note on C269: Z-Scores have been calculated inclusive of individual outliers. In general, laboratory batches are rejected if Z-Score > 2.5.
Note on C287: Z-Scores have been calculated inclusive of individual outliers. In general, laboratory batches are rejected if Z-Score > 2.5.
Note on C305: Z-Scores have been calculated inclusive of individual outliers. In general, laboratory batches are rejected if Z-Score > 2.5.
Note on C323: Z-Scores have been calculated inclusive of individual outliers. In general, laboratory batches are rejected if Z-Score > 2.5.
Note on C341: Z-Scores have been calculated inclusive of individual outliers. In general, laboratory batches are rejected if Z-Score > 2.5.
Note on C359: Z-Scores have been calculated inclusive of individual outliers. In general, laboratory batches are rejected if Z-Score > 2.5.
Note on C377: Z-Scores have been calculated inclusive of individual outliers. In general, laboratory batches are rejected if Z-Score > 2.5.
Note on C395: Z-Scores have been calculated inclusive of individual outliers. In general, laboratory batches are rejected if Z-Score > 2.5.
Note on C413: Z-Scores have been calculated inclusive of individual outliers. In general, laboratory batches are rejected if Z-Score > 2.5.
Note on C431: Z-Scores have been calculated inclusive of individual outliers. In general, laboratory batches are rejected if Z-Score > 2.5.
Note on C449: Z-Scores have been calculated inclusive of individual outliers. In general, laboratory batches are rejected if Z-Score > 2.5.
Note on C467: Z-Scores have been calculated inclusive of individual outliers. In general, laboratory batches are rejected if Z-Score > 2.5.
Note on C485: Z-Scores have been calculated inclusive of individual outliers. In general, laboratory batches are rejected if Z-Score > 2.5.
Note on C503: Z-Scores have been calculated inclusive of individual outliers. In general, laboratory batches are rejected if Z-Score > 2.5.
Note on C521: Z-Scores have been calculated inclusive of individual outliers. In general, laboratory batches are rejected if Z-Score > 2.5.
Note on C539: Z-Scores have been calculated inclusive of individual outliers. In general, laboratory batches are rejected if Z-Score > 2.5.
Note on C557: Z-Scores have been calculated inclusive of individual outliers. In general, laboratory batches are rejected if Z-Score > 2.5.
Note on C575: Z-Scores have been calculated inclusive of individual outliers. In general, laboratory batches are rejected if Z-Score > 2.5.
Note on C593: Z-Scores have been calculated inclusive of individual outliers. In general, laboratory batches are rejected if Z-Score > 2.5.
Note on C611: Z-Scores have been calculated inclusive of individual outliers. In general, laboratory batches are rejected if Z-Score > 2.5.
Note on C629: Z-Scores have been calculated inclusive of individual outliers. In general, laboratory batches are rejected if Z-Score > 2.5.
Note on C647: Z-Scores have been calculated inclusive of individual outliers. In general, laboratory batches are rejected if Z-Score > 2.5.
Note on C665: Z-Scores have been calculated inclusive of individual outliers. In general, laboratory batches are rejected if Z-Score > 2.5.
Note on C683: Z-Scores have been calculated inclusive of individual outliers. In general, laboratory batches are rejected if Z-Score > 2.5.
Note on C701: Z-Scores have been calculated inclusive of individual outliers. In general, laboratory batches are rejected if Z-Score > 2.5.
Note on C719: Z-Scores have been calculated inclusive of individual outliers. In general, laboratory batches are rejected if Z-Score > 2.5.
Note on C737: Z-Scores have been calculated inclusive of individual outliers. In general, laboratory batches are rejected if Z-Score > 2.5.
Note on C755: Z-Scores have been calculated inclusive of individual outliers. In general, laboratory batches are rejected if Z-Score > 2.5.
Note on C773: Z-Scores have been calculated inclusive of individual outliers. In general, laboratory batches are rejected if Z-Score > 2.5.
Note on C791: Z-Scores have been calculated inclusive of individual outliers. In general, laboratory batches are rejected if Z-Score > 2.5.
Note on C809: Z-Scores have been calculated inclusive of individual outliers. In general, laboratory batches are rejected if Z-Score > 2.5.
Note on C827: Z-Scores have been calculated inclusive of individual outliers. In general, laboratory batches are rejected if Z-Score > 2.5.
Note on C845: Z-Scores have been calculated inclusive of individual outliers. In general, laboratory batches are rejected if Z-Score > 2.5.
Note on C863: Z-Scores have been calculated inclusive of individual outliers. In general, laboratory batches are rejected if Z-Score > 2.5.
Note on C881: Z-Scores have been calculated inclusive of individual outliers. In general, laboratory batches are rejected if Z-Score > 2.5.
Note on C899: Z-Scores have been calculated inclusive of individual outliers. In general, laboratory batches are rejected if Z-Score > 2.5.
Note on C917: Z-Scores have been calculated inclusive of individual outliers. In general, laboratory batches are rejected if Z-Score > 2.5.
Note on C935: Z-Scores have been calculated inclusive of individual outliers. In general, laboratory batches are rejected if Z-Score > 2.5.
Note on C953: Z-Scores have been calculated inclusive of individual outliers. In general, laboratory batches are rejected if Z-Score > 2.5.
Note on C971: Z-Scores have been calculated inclusive of individual outliers. In general, laboratory batches are rejected if Z-Score > 2.5.
Note on C989: Z-Scores have been calculated inclusive of individual outliers. In general, laboratory batches are rejected if Z-Score > 2.5.
Note on C1007: Z-Scores have been calculated inclusive of individual outliers. In general, laboratory batches are rejected if Z-Score > 2.5.
Note on C1025: Z-Scores have been calculated inclusive of individual outliers. In general, laboratory batches are rejected if Z-Score > 2.5.
Note on C1043: Z-Scores have been calculated inclusive of individual outliers. In general, laboratory batches are rejected if Z-Score > 2.5.
Note on C1061: Z-Scores have been calculated inclusive of individual outliers. In general, laboratory batches are rejected if Z-Score > 2.5.
Note on C1079: Z-Scores have been calculated inclusive of individual outliers. In general, laboratory batches are rejected if Z-Score > 2.5.
Note on C1097: Z-Scores have been calculated inclusive of individual outliers. In general, laboratory batches are rejected if Z-Score > 2.5.
Note on C1115: Z-Scores have been calculated inclusive of individual outliers. In general, laboratory batches are rejected if Z-Score > 2.5.
Note on C1133: Z-Scores have been calculated inclusive of individual outliers. In general, laboratory batches are rejected if Z-Score > 2.5.
Note on C1151: Z-Scores have been calculated inclusive of individual outliers. In general, laboratory batches are rejected if Z-Score > 2.5.
Note on C1169: Z-Scores have been calculated inclusive of individual outliers. In general, laboratory batches are rejected if Z-Score > 2.5.
Note on C1187: Z-Scores have been calculated inclusive of individual outliers. In general, laboratory batches are rejected if Z-Score > 2.5.

## IRC
| Analytical results for S in OREAS 926 (Indicative Value 1.19 wt.%) |  |  |  |  | Indicative
S | Round | Replicate | Lab | Lab | Lab | 1
| No | No | 01 | 10 | 20 | wt.%
|  |  | IRC | IRC | IRC | 2
2
| 1 | 1 | NA | 1.13 | 1.26 | 1
| 1 | 2 | NA | 1.13 | 1.24 | 5
| 1 | 3 | NA | 1.13 | 1.24 | 16
| 1 | 4 | NA | 1.13 | 1.26 | 1.19
| 1 | 5 | NA | 1.13 | 1.24 | 11
| 1 | 6 | NA | 1.14 | 1.25
| Mean |  |  | 1.1317 | 1.2483
| Median |  |  | 1.13 | 1.245
| Std Dev. |  |  | 0.0040825 | 0.0098319
| Rel.Std.Dev. |  |  | 0.3607% | 0.7876%
| PDM3 |  |  | -4.902% | 4.902%
| Z-Score (Absolute) |  | NA | 0.67 | 0.67
Note on C17: Z-Scores have been calculated inclusive of individual outliers. In general, laboratory batches are rejected if Z-Score > 2.5.

## PF ICP
| Analytical results for Ag in OREAS 926 (Certified Value < 3 ppm) | [15 empty] | Certified
Ag | Round | Replicate | Lab | Lab | Lab | Lab | Lab | [9 empty] | 1
| No | No | 02 | 09 | 10 | 16 | 21 | [9 empty] | ppm
|  |  | PF*OES/MS | PF*MS | PF*MS | PF*OES/MS | PF*OES/MS | [9 empty] | 2
2
| 1 | 1 | 11 | < 5 | < 10 | 2.767 | 4 | [9 empty] | 1
| 1 | 2 | 11 | < 5 | < 10 | 3.831 | 3 | [9 empty] | #N/A
| 1 | 3 | 11 | < 5 | < 10 | 2.812 | 2 | [9 empty] | 16
| 1 | 4 | 11 | < 5 | < 10 | 2.74 | 3 | [9 empty] | < 3
| 1 | 5 | 11 | < 5 | < 10 | 2.83 | 3 | [9 empty] | 132
| 1 | 6 | 11 | < 5 | < 10 | 4.14 | 2
| Mean |  | 11 |  |  | 3.1867 | 2.8333
| Median |  | 11 |  |  | 2.821 | 3
| Std Dev. |  | 0 |  |  | 0.62725 | 0.75277
| Rel.Std.Dev. |  | 0% |  |  | 19.68% | 26.57%
PDM3
| Z-Score (Absolute) |  | 7.67 | 0.67 | 1.78 | 0 | 0.35
| Analytical results for Al in OREAS 926 (Certified Value 7.49 wt.%) | [15 empty] | Certified
Al | Round | Replicate | Lab | Lab | Lab | Lab | Lab | Lab | Lab | Lab | Lab | Lab | Lab |  |  |  | 1
| No | No | 02 | 04 | 05 | 13 | 15 | 16 | 17 | 18 | 19 | 20 | 21 |  |  |  | wt.%
|  |  | PF*OES/MS | PF*OES | PF*OES | PF*OES | PF*AAS | PF*OES/MS | PF*OES/MS | PF*OES | PF*OES | PF*OES | PF*OES/MS |  |  |  | 2
3
| 1 | 1 | 7.81 | 7.6 | 7.54 | 8.11 | 6.97 | 7.212 | 8.6135 | 7.21 | 7.54 | 7.33 | 7.4 |  |  |  | 1
| 1 | 2 | 7.88 | 7.36 | 7.53 | 8.1425 | 7 | 7.278 | 7.7739 | 7.29 | 7.55 | 7.5 | 7.34 |  |  |  | #N/A
| 1 | 3 | 8.09 | 7.44 | 7.58 | 8.1448 | 7.17 | 7.266 | 7.9621 | 7.47 | 7.61 | 7.29 | 7.49 |  |  |  | 16
| 1 | 4 | 8.12 | 7.3 | 7.64 | 8.0887 | 6.93 | 7.168 | 7.9049 | 7.39 | 7.52 | 7.33 | 7.49 |  |  |  | 7.4916
| 1 | 5 | 8.12 | 7.02 | 7.54 | 8.0894 | 7.17 | 7.441 | 8.0388 | 7.55 | 7.64 | 7.62 | 7.32 |  |  |  | 133
| 1 | 6 | 7.88 | 6.97 | 7.59 | 8.0289 | 7.05 | 7.402 | 7.9753 | 7.42 | 7.58 | 7.52 | 7.44
| Mean |  | 7.9833 | 7.2817 | 7.57 | 8.1007 | 7.0483 | 7.2945 | 8.0448 | 7.3883 | 7.5733 | 7.4317 | 7.4133
| Median |  | 7.985 | 7.33 | 7.56 | 8.0997 | 7.025 | 7.272 | 7.9687 | 7.405 | 7.565 | 7.415 | 7.42
| Std Dev. |  | 0.14152 | 0.24433 | 0.041952 | 0.042906 | 0.10206 | 0.10669 | 0.29262 | 0.12271 | 0.045461 | 0.13318 | 0.073121
| Rel.Std.Dev. |  | 1.773% | 3.355% | 0.5542% | 0.5297% | 1.448% | 1.463% | 3.637% | 1.661% | 0.6003% | 1.792% | 0.9863%
| PDM3 |  | 6.565% | -2.802% | 1.047% | 8.131% | -5.916% | -2.63% | 7.384% | -1.378% | 1.092% | -0.7993% | -1.044%
| Z-Score (Absolute) |  | 2.63 | 0.71 | 0.66 | 3.18 | 1.82 | 0.65 | 2.92 | 0.21 | 0.67 | 0 | 0.09
| Analytical results for As in OREAS 926 (Certified Value < 10 ppm) | [15 empty] | Certified
As | Round | Replicate | Lab | Lab | Lab | Lab | Lab | Lab | Lab | Lab | Lab | Lab | Lab |  |  |  | 1
| No | No | 02 | 04 | 05 | 10 | 13 | 15 | 16 | 17 | 18 | 20 | 21 |  |  |  | ppm
|  |  | PF*OES/MS | PF*MS | PF*MS | PF*MS | PF*MS | PF*AAS | PF*OES/MS | PF*OES/MS | PF*MS | PF*OES | PF*OES/MS |  |  |  | 1
1
| 1 | 1 | 17 | < 5 | < 5 | < 20 | < 20 | < 100 | 8.783 | < 1000 | < 5 | < 100 | 8 |  |  |  | 1
| 1 | 2 | 17 | < 5 | < 5 | < 20 | < 20 | < 100 | 10.624 | < 1000 | < 5 | < 100 | 7 |  |  |  | #N/A
| 1 | 3 | 18 | < 5 | < 5 | < 20 | < 20 | < 100 | 12.026 | < 1000 | < 5 | < 100 | 8 |  |  |  | 16
| 1 | 4 | 17 | < 5 | 7 | < 20 | < 20 | < 100 | 9.706 | < 1000 | < 5 | < 100 | 8 |  |  |  | < 10
| 1 | 5 | 17 | < 5 | < 5 | < 20 | < 20 | < 100 | 7.526 | < 1000 | < 5 | < 100 | 8 |  |  |  | 134
| 1 | 6 | 17 | < 5 | < 5 | < 20 | < 20 | < 100 | 9.967 | < 1000 | < 5 | < 100 | 9
| Mean |  | 02: 17.1667; 05: 7; 17: 9.772; 21: 8
| Median |  | 02: 17; 05: 7; 17: 9.8365; 21: 8
| Std Dev. |  | 02: 0.40825; 17: 1.5409; 21: 0.63246
| Rel.Std.Dev. |  | 02: 2.378%; 17: 15.77%; 21: 7.906%
PDM3
| Z-Score (Absolute) |  | 0.67 | 0.71 | 0.64 | 0 | 0 | 3.76 | 0.02 | 46.1 | 0.71 | 3.76 | 0.19
| Analytical results for B in OREAS 926 (Indicative Value 21.1 ppm) | [15 empty] | Indicative
B | Round | Replicate | 02: Lab; 04: Lab; 05: Lab; 13: Lab; 15: Lab |  |  |  | 1
| No | No | 02: 04; 04: 05; 05: 09; 13: 13; 15: 18 |  |  |  | ppm
|  |  | 02: PF*MS; 04: PF*MS; 05: PF*OES; 13: PF*OES; 15: PF*MS |  |  |  | 1
1
| 1 | 1 | 02: 20; 04: 20; 05: < 20; 13: < 50; 15: 20 |  |  |  | 1
| 1 | 2 | 02: 20; 04: 20; 05: < 20; 13: < 50; 15: 20 |  |  |  | 1
| 1 | 3 | 02: 20; 04: 20; 05: < 20; 13: < 50; 15: 30 |  |  |  | 16
| 1 | 4 | 02: 20; 04: 20; 05: < 20; 13: < 50; 15: 20 |  |  |  | 21.1111
| 1 | 5 | 02: 20; 04: 30; 05: < 20; 13: < 50; 15: 20 |  |  |  | 13
| 1 | 6 | 02: 20; 04: 20; 05: < 20; 13: < 50; 15: 20
| Mean |  | 02: 20; 04: 21.6667; 15: 21.6667
| Median |  | 02: 20; 04: 20; 15: 20
| Std Dev. |  | 02: 0; 04: 4.0825; 15: 4.0825
| Rel.Std.Dev. |  | 02: 0%; 04: 18.84%; 15: 18.84%
| PDM3 |  | 02: -5.263%; 04: 2.632%; 15: 2.632%
| Z-Score (Absolute) |  | 02: 0.67; 04: 0; 05: 4.72; 13: 1.35; 15: 0
| Analytical results for Ba in OREAS 926 (Certified Value 438 ppm) | [15 empty] | Certified
Ba | Round | Replicate | Lab | Lab | Lab | Lab | Lab | Lab | Lab | Lab | Lab | Lab |  |  |  |  | 1
| No | No | 02 | 04 | 05 | 09 | 13 | 16 | 18 | 19 | 20 | 21 |  |  |  |  | ppm
|  |  | PF*OES/MS | PF*MS | PF*MS | PF*MS | PF*MS | PF*OES/MS | PF*MS | PF*MS | PF*OES | PF*OES/MS |  |  |  |  | 0
0
| 1 | 1 | 450 | 437 | 432 | 440 | 452.6272 | 421.79 | 439 | 442.7 | 408 | 410 |  |  |  |  | 1
| 1 | 2 | 449 | 450 | 437 | 430 | 451.3436 | 417.76 | 477 | 425.4 | 412 | 410 |  |  |  |  | #N/A
| 1 | 3 | 473 | 446 | 426 | 440 | 457.4976 | 429.45 | 475 | 435.5 | 397 | 410 |  |  |  |  | 16
| 1 | 4 | 453 | 441 | 434 | 440 | 450.9426 | 425.76 | 476 | 431.5 | 406 | 420 |  |  |  |  | 437.6941
| 1 | 5 | 457 | 462 | 440 | 430 | 454.4887 | 413.61 | 470 | 433.7 | 415 | 420 |  |  |  |  | 135
| 1 | 6 | 442 | 425 | 454 | 440 | 464.5382 | 433.34 | 480 | 438.9 | 404 | 410
| Mean |  | 454 | 443.5 | 437.1667 | 436.6667 | 455.2397 | 423.6183 | 469.5 | 434.6167 | 407 | 413.3333
| Median |  | 451.5 | 443.5 | 435.5 | 440 | 453.5579 | 423.775 | 475.5 | 434.6 | 407 | 410
| Std Dev. |  | 10.5451 | 12.502 | 9.5167 | 5.164 | 5.1497 | 7.3612 | 15.2938 | 5.9995 | 6.3246 | 5.164
| Rel.Std.Dev. |  | 2.323% | 2.819% | 2.177% | 1.183% | 1.131% | 1.738% | 3.257% | 1.38% | 1.554% | 1.249%
| PDM3 |  | 3.725% | 1.326% | -0.1205% | -0.2347% | 4.009% | -3.216% | 7.267% | -0.7031% | -7.013% | -5.566%
| Z-Score (Absolute) |  | 0.76 | 0.29 | 0.01 | 0.01 | 0.81 | 0.59 | 1.45 | 0.1 | 1.33 | 1.05
| Analytical results for Be in OREAS 926 (Certified Value < 3 ppm) | [15 empty] | Certified
Be | Round | Replicate | Lab | Lab | Lab | Lab | Lab | Lab | Lab | Lab | Lab | Lab |  |  |  |  | 1
| No | No | 02 | 04 | 05 | 09 | 13 | 16 | 18 | 19 | 20 | 21 |  |  |  |  | ppm
|  |  | PF*OES/MS | PF*MS | PF*MS | PF*MS | PF*MS | PF*OES/MS | PF*MS | PF*MS | PF*OES | PF*OES/MS |  |  |  |  | 2
2
| 1 | 1 | < 5 | < 3 | < 3 | 2 | 2.4986 | < 5 | 3 | 2.4 | < 10 | < 5 |  |  |  |  | 1
| 1 | 2 | < 5 | < 3 | < 3 | 2 | 2.5743 | < 5 | 3 | 1.9 | < 10 | < 5 |  |  |  |  | #N/A
| 1 | 3 | < 5 | < 3 | < 3 | 2 | 1.9806 | < 5 | 3 | 2.2 | < 10 | < 5 |  |  |  |  | 16
| 1 | 4 | < 5 | < 3 | < 3 | 3 | 2.3936 | < 5 | < 3 | 2.5 | < 10 | < 5 |  |  |  |  | < 3
| 1 | 5 | < 5 | < 3 | < 3 | 2 | 2.4906 | < 5 | < 3 | 2.3 | < 10 | < 5 |  |  |  |  | 136
| 1 | 6 | < 5 | < 3 | < 3 | 2 | 2.1724 | < 5 | 3 | 2.3 | < 10 | < 5
| Mean |  | 13: 2.1667; 15: 2.3517; 17: 3; 18: 2.2667
| Median |  | 13: 2; 15: 2.4421; 17: 3; 18: 2.3
| Std Dev. |  | 13: 0.40825; 15: 0.2289; 17: 0; 18: 0.20656
| Rel.Std.Dev. |  | 13: 18.84%; 15: 9.734%; 17: 0%; 18: 9.113%
PDM3
| Z-Score (Absolute) |  | 0.43 | 5.35 | 5.35 | 1.5 | 0.43 | 0.43 | 0.43 | 0.92 | 14.88 | 0.43
| Analytical results for Bi in OREAS 926 (Certified Value 43 ppm) | [15 empty] | Certified
Bi | Round | Replicate | Lab | Lab | Lab | Lab | Lab | Lab | Lab | Lab | Lab | [5 empty] | 1
| No | No | 02 | 04 | 05 | 09 | 10 | 13 | 16 | 18 | 21 | [5 empty] | ppm
|  |  | PF*OES/MS | PF*MS | PF*MS | PF*MS | PF*MS | PF*MS | PF*OES/MS | PF*MS | PF*OES/MS | [5 empty] | 1
2
| 1 | 1 | 48.8 | 35 | 46 | 42 | 54.7 | 42.9991 | 43.853 | 46 | 39.1 | [5 empty] | 1
| 1 | 2 | 48.1 | 44 | 40 | 42 | 42 | 39.7164 | 40.215 | 40 | 47.5 | [5 empty] | #N/A
| 1 | 3 | 48.5 | 42 | 41 | 44 | 39.8 | 43.3497 | 43.935 | 45 | 47 | [5 empty] | 16
| 1 | 4 | 48.8 | 44 | 46 | 44 | 45.1 | 39.7101 | 41.098 | 43 | 50.4 | [5 empty] | 43.0299
| 1 | 5 | 50.4 | 34 | 41 | 42 | 37.7 | 40.4681 | 47.171 | 46 | 39.7 | [5 empty] | 137
| 1 | 6 | 49.5 | 34 | 49 | 42 | 39.6 | 44.0616 | 47.639 | 41 | 44.3
| Mean |  | 49.0167 | 38.8333 | 43.8333 | 42.6667 | 43.15 | 41.7175 | 43.9852 | 43.5 | 44.6667
| Median |  | 48.8 | 38.5 | 43.5 | 42 | 40.9 | 41.7336 | 43.894 | 44 | 45.65
| Std Dev. |  | 0.81833 | 4.9967 | 3.656 | 1.0328 | 6.1977 | 1.9696 | 3.0355 | 2.5884 | 4.5196
| Rel.Std.Dev. |  | 1.669% | 12.87% | 8.341% | 2.421% | 14.36% | 4.721% | 6.901% | 5.95% | 10.12%
| PDM3 |  | 13.91% | -9.753% | 1.867% | -0.8442% | 0.2791% | -3.05% | 2.22% | 1.092% | 3.804%
| Z-Score (Absolute) |  | 4.46 | 3.78 | 0.27 | 0.67 | 0.28 | 1.44 | 0.39 | 0 | 0.94
| Analytical results for Ca in OREAS 926 (Certified Value 0.514 wt.%) | [15 empty] | Certified
Ca | Round | Replicate | Lab | Lab | Lab | Lab | Lab | Lab | Lab | Lab | Lab | Lab | Lab | Lab |  |  | 1
| No | No | 02 | 04 | 05 | 09 | 13 | 15 | 16 | 17 | 18 | 19 | 20 | 21 |  |  | wt.%
|  |  | PF*OES/MS | PF*OES | PF*OES | PF*OES | PF*OES | PF*AAS | PF*OES/MS | PF*OES/MS | PF*OES | PF*OES | PF*OES | PF*OES/MS |  |  | 3
3
| 1 | 1 | 0.62 | 0.53 | 0.46 | 0.5 | 0.6518 | 0.93 | 0.467 | 1.2252 | 0.67 | 0.46 | 0.479 | 0.5 |  |  | 1
| 1 | 2 | 0.69 | 0.49 | 0.43 | 0.6 | 0.63712 | 0.94 | 0.469 | 1.108 | 0.63 | 0.47 | 0.479 | 0.5 |  |  | #N/A
| 1 | 3 | 0.66 | 0.48 | 0.42 | 0.5 | 0.61426 | 1 | 0.488 | 1.1291 | 0.65 | 0.54 | 0.479 | 0.5 |  |  | 16
| 1 | 4 | 0.67 | 0.43 | 0.46 | 0.4 | 0.62974 | 0.93 | 0.49 | 1.1386 | 0.64 | 0.5 | 0.483 | 0.5 |  |  | 0.51364
| 1 | 5 | 0.68 | 0.48 | 0.43 | 0.4 | 0.59176 | 1.18 | 0.526 | 1.1305 | 0.64 | 0.47 | 0.499 | 0.4 |  |  | 138
| 1 | 6 | 0.56 | 0.5 | 0.44 | 0.5 | 0.52416 | 0.95 | 0.485 | 1.1378 | 0.64 | 0.5 | 0.583 | 0.5
| Mean |  | 0.64667 | 0.485 | 0.44 | 0.48333 | 0.60814 | 0.98833 | 0.4875 | 1.1449 | 0.645 | 0.49 | 0.50033 | 0.48333
| Median |  | 0.665 | 0.485 | 0.435 | 0.5 | 0.622 | 0.945 | 0.4865 | 1.1342 | 0.64 | 0.485 | 0.481 | 0.5
| Std Dev. |  | 0.048854 | 0.032711 | 0.016733 | 0.075277 | 0.045979 | 0.097451 | 0.021249 | 0.040892 | 0.013784 | 0.029665 | 0.041234 | 0.040825
| Rel.Std.Dev. |  | 7.555% | 6.745% | 3.803% | 15.57% | 7.561% | 9.86% | 4.359% | 3.572% | 2.137% | 6.054% | 8.241% | 8.447%
| PDM3 |  | 25.9% | -5.576% | -14.34% | -5.901% | 18.4% | 92.42% | -5.089% | 122.9% | 25.57% | -4.603% | -2.591% | -5.901%
| Z-Score (Absolute) |  | 3.05 | 0.2 | 1.11 | 0.24 | 2.27 | 9.93 | 0.15 | 13.08 | 3.02 | 0.1 | 0.1 | 0.24
| Analytical results for Cd in OREAS 926 (Certified Value < 1 ppm) | [15 empty] | Certified
Cd | Round | Replicate | Lab | Lab | Lab | Lab | Lab | Lab | Lab | Lab | Lab | [5 empty] | 1
| No | No | 02 | 04 | 05 | 09 | 13 | 16 | 18 | 19 | 21 | [5 empty] | ppm
|  |  | PF*OES/MS | PF*MS | PF*MS | PF*MS | PF*MS | PF*OES/MS | PF*MS | PF*MS | PF*OES/MS | [5 empty] | 2
2
| 1 | 1 | < 0.2 | < 2 | < 2 | < 10 | < 10 | 0.46 | < 2 | < 1 | 0.4 | [5 empty] | 1
| 1 | 2 | < 0.2 | < 2 | < 2 | < 10 | < 10 | 0.484 | < 2 | < 1 | 0.5 | [5 empty] | #N/A
| 1 | 3 | < 0.2 | < 2 | < 2 | < 10 | < 10 | 0.43 | < 2 | < 1 | 0.6 | [5 empty] | 16
| 1 | 4 | < 0.2 | < 2 | < 2 | < 10 | < 10 | 0.452 | < 2 | < 1 | 0.5 | [5 empty] | < 1
| 1 | 5 | < 0.2 | < 2 | < 2 | < 10 | < 10 | 0.457 | < 2 | < 1 | 0.5 | [5 empty] | 139
| 1 | 6 | < 0.2 | < 2 | < 2 | < 10 | < 10 | 0.531 | < 2 | < 1 | 0.4
| Mean |  | 16: 0.469; 19: 0.48333
| Median |  | 16: 0.4585; 19: 0.5
| Std Dev. |  | 16: 0.03494; 19: 0.075277
| Rel.Std.Dev. |  | 16: 7.45%; 19: 15.57%
PDM3
| Z-Score (Absolute) |  | 1.17 | 0 | 0 | 5.22 | 5.22 | 0.69 | 0 | 0.65 | 0.67
| Analytical results for Ce in OREAS 926 (Certified Value 84 ppm) | [15 empty] | Certified
Ce | Round | Replicate | Lab | Lab | Lab | Lab | Lab | Lab | Lab | Lab | [6 empty] | 1
| No | No | 02 | 04 | 05 | 09 | 16 | 18 | 19 | 21 | [6 empty] | ppm
|  |  | PF*OES/MS | PF*MS | PF*MS | PF*MS | PF*OES/MS | PF*MS | PF*MS | PF*OES/MS | [6 empty] | 0
1
| 1 | 1 | 91.7 | 88.6 | 85.6 | 83.5 | 76.14 | 75.3 | 83.9 | 83.9 | [6 empty] | 1
| 1 | 2 | 91.6 | 91.8 | 83.7 | 86 | 77.32 | 79.8 | 79.5 | 84.8 | [6 empty] | #N/A
| 1 | 3 | 92.1 | 90.1 | 86.1 | 79 | 81.05 | 79.9 | 82.5 | 84.3 | [6 empty] | 16
| 1 | 4 | 91.1 | 82.9 | 88.4 | 83.5 | 78.51 | 78.6 | 81.4 | 84 | [6 empty] | 84.0823
| 1 | 5 | 92.2 | 89.7 | 86.1 | 82.5 | 80.73 | 77.1 | 82.8 | 81.4 | [6 empty] | 140
| 1 | 6 | 92.6 | 82.7 | 87.2 | 83.5 | 82.8 | 79.3 | 80.9 | 83
| Mean |  | 91.8833 | 87.6333 | 86.1833 | 83 | 79.425 | 78.3333 | 81.8333 | 83.5667
| Median |  | 91.9 | 89.15 | 86.1 | 83.5 | 79.62 | 78.95 | 81.95 | 83.95
| Std Dev. |  | 0.52694 | 3.8831 | 1.5791 | 2.2804 | 2.5217 | 1.8074 | 1.5591 | 1.2144
| Rel.Std.Dev. |  | 0.5735% | 4.431% | 1.832% | 2.747% | 3.175% | 2.307% | 1.905% | 1.453%
| PDM3 |  | 9.278% | 4.223% | 2.499% | -1.287% | -5.539% | -6.837% | -2.675% | -0.6132%
| Z-Score (Absolute) |  | 1.72 | 0.87 | 0.58 | 0.06 | 0.77 | 0.99 | 0.29 | 0.06
| Analytical results for Co in OREAS 926 (Certified Value 27.3 ppm) | [15 empty] | Certified
Co | Round | Replicate | Lab | Lab | Lab | Lab | Lab | Lab | Lab | Lab | Lab | Lab | Lab | Lab |  |  | 1
| No | No | 02 | 04 | 05 | 09 | 10 | 13 | 15 | 16 | 17 | 18 | 20 | 21 |  |  | ppm
|  |  | PF*OES/MS | PF*MS | PF*MS | PF*OES | PF*MS | PF*MS | PF*AAS | PF*OES/MS | PF*OES/MS | PF*MS | PF*OES | PF*OES/MS |  |  | 1
2
| 1 | 1 | 26.3 | 26.7 | 27.8 | 40 | 26 | 31.2778 | < 20 | 27.416 | < 100 | 27.8 | 24.4 | 25.5 |  |  | 1
| 1 | 2 | 26.2 | 27.3 | 28 | 20 | 28 | 29.7307 | < 20 | 29.204 | < 100 | 28.8 | 26 | 25.4 |  |  | #N/A
| 1 | 3 | 26.4 | 28.7 | 27.2 | 40 | 27 | 29.6845 | < 20 | 29.47 | < 100 | 29.1 | 35.7 | 26 |  |  | 16
| 1 | 4 | 26.1 | 26.6 | 27 | 20 | 26 | 28.8795 | < 20 | 28.328 | < 100 | 29.4 | 23.5 | 25.2 |  |  | 27.2764
| 1 | 5 | 26.5 | 25.7 | 29.6 | 40 | 28 | 30.0581 | < 20 | 26.658 | < 100 | 27.9 | 34.6 | 25.3 |  |  | 141
| 1 | 6 | 26.6 | 25.9 | 28 | 40 | 28 | 29.6171 | < 20 | 27.937 | < 100 | 28.6 | 27.6 | 25.5
| Mean |  | 26.35 | 26.8167 | 27.9333 | 33.3333 | 27.1667 | 29.8746 |  | 28.1688 |  | 28.6 | 28.6333 | 25.4833
| Median |  | 26.35 | 26.65 | 27.9 | 40 | 27.5 | 29.7076 |  | 28.1325 |  | 28.7 | 26.8 | 25.45
| Std Dev. |  | 0.18708 | 1.0889 | 0.91797 | 10.328 | 0.98319 | 0.78944 |  | 1.0671 |  | 0.64187 | 5.25 | 0.27869
| Rel.Std.Dev. |  | 0.71% | 4.06% | 3.286% | 30.98% | 3.619% | 2.643% |  | 3.788% |  | 2.244% | 18.34% | 1.094%
| PDM3 |  | -3.396% | -1.686% | 2.408% | 22.21% | -0.4024% | 9.525% |  | 3.272% |  | 4.852% | 4.975% | -6.574%
| Z-Score (Absolute) |  | 0.78 | 0.57 | 0.05 | 2.43 | 0.41 | 0.84 | 8.29 | 0.05 | 10.08 | 0.25 | 0.27 | 1.18
| Analytical results for Cr in OREAS 926 (Certified Value 89 ppm) | [15 empty] | Certified
Cr | Round | Replicate | Lab | Lab | Lab | Lab | Lab | Lab | Lab | Lab | Lab | Lab | Lab |  |  |  | 1
| No | No | 02 | 04 | 05 | 09 | 13 | 15 | 16 | 17 | 18 | 20 | 21 |  |  |  | ppm
|  |  | PF*OES/MS | PF*MS | PF*MS | PF*OES | PF*OES | PF*AAS | PF*OES/MS | PF*OES/MS | PF*MS | PF*OES | PF*OES/MS |  |  |  | 0
0
| 1 | 1 | 103 | 90 | 70 | 100 | 104 | 100 | 78.251 | 120.3918 | 70 | 78.2 | 70 |  |  |  | 1
| 1 | 2 | 102 | 80 | 70 | 100 | 99.0976 | 100 | 82.155 | 101.955 | 90 | 68.5 | 70 |  |  |  | #N/A
| 1 | 3 | 100 | 80 | 80 | 100 | 104.763 | 100 | 76.377 | 107.4026 | 80 | 81.2 | 70 |  |  |  | 16
| 1 | 4 | 103 | 120 | 60 | 100 | 101.1386 | 100 | 79.631 | 107.7836 | 90 | 65.1 | 70 |  |  |  | 89.1647
| 1 | 5 | 106 | 90 | 80 | 100 | 93.3213 | 100 | 76.136 | 104.2052 | 80 | 79.7 | 70 |  |  |  | 142
| 1 | 6 | 87 | 100 | 60 | 100 | 97.5123 | 100 | 78.225 | 118.4824 | 80 | 238 | 70
| Mean |  | 100.1667 | 93.3333 | 70 | 100 | 99.9721 | 100 | 78.4625 | 110.0368 | 81.6667 | 101.7833 | 70
| Median |  | 102.5 | 90 | 70 | 100 | 100.1181 | 100 | 78.238 | 107.5931 | 80 | 78.95 | 70
| Std Dev. |  | 6.7355 | 15.0555 | 8.9443 | 0 | 4.2799 | 0 | 2.2299 | 7.6144 | 7.5277 | 67.0462 | 0
| Rel.Std.Dev. |  | 6.724% | 16.13% | 12.78% | 0% | 4.281% | 0% | 2.842% | 6.92% | 9.218% | 65.87% | 0%
| PDM3 |  | 12.34% | 4.675% | -21.49% | 12.15% | 12.12% | 12.15% | -12% | 23.41% | -8.409% | 14.15% | -21.49%
| Z-Score (Absolute) |  | 0.02 | 0.67 | 3.04 | 0 | 0 | 0 | 2.18 | 1.02 | 1.86 | 0.18 | 3.04
| Analytical results for Cs in OREAS 926 (Certified Value 6.79 ppm) | [15 empty] | Certified
Cs | Round | Replicate | Lab | Lab | Lab | Lab | Lab | Lab | Lab | Lab | Lab | [5 empty] | 1
| No | No | 02 | 04 | 05 | 09 | 13 | 16 | 18 | 19 | 21 | [5 empty] | ppm
|  |  | PF*OES/MS | PF*MS | PF*MS | PF*MS | PF*MS | PF*OES/MS | PF*MS | PF*MS | PF*OES/MS | [5 empty] | 2
3
| 1 | 1 | 7.6 | 6.7 | 6.5 | 7 | 6.8269 | 6.51 | 6.4 | 6.8 | 6.9 | [5 empty] | 1
| 1 | 2 | 7.6 | 6.8 | 6.6 | 7 | 6.8568 | 6.53 | 7.3 | 6.6 | 7 | [5 empty] | #N/A
| 1 | 3 | 7.7 | 6.8 | 6.5 | 7 | 7.0091 | 6.46 | 7.2 | 6.7 | 6.9 | [5 empty] | 16
| 1 | 4 | 7.5 | 6.7 | 6.7 | 7 | 6.6069 | 6.62 | 7.1 | 6.6 | 6.9 | [5 empty] | 6.7948
| 1 | 5 | 7.6 | 6.8 | 6.7 | 7 | 6.3799 | 6.57 | 7 | 6.7 | 6.7 | [5 empty] | 143
| 1 | 6 | 7.7 | 6.5 | 6.8 | 7 | 6.3796 | 6.68 | 7.2 | 6.7 | 6.9
| Mean |  | 7.6167 | 6.7167 | 6.6333 | 7 | 6.6765 | 6.5617 | 7.0333 | 6.6833 | 6.8833
| Median |  | 7.6 | 6.75 | 6.65 | 7 | 6.7169 | 6.55 | 7.15 | 6.7 | 6.9
| Std Dev. |  | 0.075277 | 0.1169 | 0.12111 | 0 | 0.26332 | 0.079352 | 0.3266 | 0.075277 | 0.098319
| Rel.Std.Dev. |  | 0.9883% | 1.741% | 1.826% | 0% | 3.944% | 1.209% | 4.644% | 1.126% | 1.428%
| PDM3 |  | 12.1% | -1.15% | -2.376% | 3.02% | -1.74% | -3.431% | 3.511% | -1.64% | 1.303%
| Z-Score (Absolute) |  | 3.92 | 0 | 0.36 | 1.23 | 0.17 | 0.67 | 1.38 | 0.15 | 0.73
| Analytical results for Cu in OREAS 926 (Certified Value 0.843 wt.%) | [15 empty] | Certified
Cu | Round | Replicate | Lab | Lab | Lab | Lab | Lab | Lab | Lab | Lab | Lab | Lab | Lab | Lab |  |  | 1
| No | No | 02 | 04 | 05 | 09 | 10 | 13 | 15 | 16 | 17 | 18 | 20 | 21 |  |  | wt.%
|  |  | PF*OES/MS | PF*MS | PF*MS | PF*OES | PF*OES | PF*OES | PF*AAS | PF*OES/MS | PF*OES/MS | PF*MS | PF*OES | PF*OES |  |  | 3
3
| 1 | 1 | 0.8253 | 0.784 | 0.822 | 0.815 | 0.8504 | 0.84457 | 0.85 | 0.8301 | 0.90625 | 0.845 | 0.847 | 0.84 |  |  | 1
| 1 | 2 | 0.8225 | 0.801 | 0.832 | 0.83 | 0.8984 | 0.8483 | 0.84 | 0.81072 | 0.80999 | 0.906 | 0.876 | 0.84 |  |  | #N/A
| 1 | 3 | 0.8555 | 0.79 | 0.843 | 0.825 | 0.8338 | 0.8476 | 0.85 | 0.81597 | 0.83287 | 0.905 | 0.845 | 0.84 |  |  | 16
| 1 | 4 | 0.8378 | 0.787 | 0.866 | 0.84 | 0.8429 | 0.8367 | 0.85 | 0.83575 | 0.84103 | 0.909 | 0.842 | 0.83 |  |  | 0.84265
| 1 | 5 | 0.8498 | 0.786 | 0.869 | 0.84 | 0.8365 | 0.8475 | 0.86 | 0.84072 | 0.86995 | 0.889 | 0.871 | 0.85 |  |  | 144
| 1 | 6 | 0.8466 | 0.765 | 0.88 | 0.845 | 0.8319 | 0.84374 | 0.85 | 0.82272 | 0.86178 | 0.922 | 0.866 | 0.85
| Mean |  | 0.83958 | 0.7855 | 0.852 | 0.8325 | 0.84898 | 0.84473 | 0.85 | 0.826 | 0.85365 | 0.896 | 0.85783 | 0.84167
| Median |  | 0.8422 | 0.7865 | 0.8545 | 0.835 | 0.8397 | 0.84603 | 0.85 | 0.82641 | 0.85141 | 0.9055 | 0.8565 | 0.84
| Std Dev. |  | 0.013461 | 0.011709 | 0.023022 | 0.011292 | 0.025137 | 0.0043393 | 0.0063246 | 0.011607 | 0.033456 | 0.027115 | 0.014851 | 0.0075277
| Rel.Std.Dev. |  | 1.603% | 1.491% | 2.702% | 1.356% | 2.961% | 0.5137% | 0.7441% | 1.405% | 3.919% | 3.026% | 1.731% | 0.8944%
| PDM3 |  | -0.3644% | -6.783% | 1.109% | -1.205% | 0.7511% | 0.2469% | 0.8718% | -1.977% | 1.304% | 6.331% | 1.801% | -0.1171%
| Z-Score (Absolute) |  | 0.7 | 5.88 | 0.49 | 1.38 | 0.2 | 0.2 | 0.3 | 2 | 0.65 | 4.71 | 1.05 | 0.5
| Analytical results for Dy in OREAS 926 (Certified Value 5.28 ppm) | [15 empty] | Certified
Dy | Round | Replicate | Lab | Lab | Lab | Lab | Lab | Lab | Lab | Lab | [6 empty] | 1
| No | No | 02 | 04 | 05 | 09 | 16 | 18 | 19 | 21 | [6 empty] | ppm
|  |  | PF*OES/MS | PF*MS | PF*MS | PF*MS | PF*OES/MS | PF*MS | PF*MS | PF*OES/MS | [6 empty] | 2
3
| 1 | 1 | 5.32 | 5 | 5.3 | 5 | 4.969 | 6.2 | 5.5 | 5.4 | [6 empty] | 1
| 1 | 2 | 5.3 | 5.2 | 5.3 | 5 | 5.063 | 5.6 | 4.6 | 5.22 | [6 empty] | #N/A
| 1 | 3 | 5.32 | 5.2 | 5.1 | 5.5 | 5.167 | 5.5 | 5.7 | 5.4 | [6 empty] | 16
| 1 | 4 | 5.26 | 4.8 | 5.3 | 5 | 4.982 | 5.5 | 5.6 | 5.51 | [6 empty] | 5.2826
| 1 | 5 | 5.31 | 5.2 | 5.3 | 5 | 5.231 | 5.3 | 5.2 | 5.25 | [6 empty] | 145
| 1 | 6 | 5.33 | 5 | 5.5 | 5 | 5.253 | 5.8 | 5.6 | 5.22
| Mean |  | 5.3067 | 5.0667 | 5.3 | 5.0833 | 5.1108 | 5.65 | 5.3667 | 5.3333
| Median |  | 5.315 | 5.1 | 5.3 | 5 | 5.115 | 5.55 | 5.55 | 5.325
| Std Dev. |  | 0.025033 | 0.1633 | 0.12649 | 0.20412 | 0.12394 | 0.31464 | 0.41312 | 0.12061
| Rel.Std.Dev. |  | 0.4717% | 3.223% | 2.387% | 4.016% | 2.425% | 5.569% | 7.698% | 2.261%
| PDM3 |  | 0.4555% | -4.088% | 0.3293% | -3.772% | -3.252% | 6.955% | 1.591% | 0.9603%
| Z-Score (Absolute) |  | 0.02 | 1.25 | 0.02 | 1.16 | 1.01 | 1.83 | 0.33 | 0.16
| Analytical results for Er in OREAS 926 (Certified Value 3 ppm) | [15 empty] | Certified
Er | Round | Replicate | Lab | Lab | Lab | Lab | Lab | Lab | Lab | Lab | [6 empty] | 1
| No | No | 02 | 04 | 05 | 09 | 16 | 18 | 19 | 21 | [6 empty] | ppm
|  |  | PF*OES/MS | PF*MS | PF*MS | PF*MS | PF*OES/MS | PF*MS | PF*MS | PF*OES/MS | [6 empty] | 2
3
| 1 | 1 | 3.06 | 3.2 | 3 | 3.5 | 2.615 | 3.6 | 2.9 | 2.87 | [6 empty] | 1
| 1 | 2 | 3.05 | 3.2 | 3 | 3.5 | 2.626 | 3.2 | 2.5 | 2.86 | [6 empty] | #N/A
| 1 | 3 | 3.05 | 3.2 | 2.9 | 3.5 | 2.657 | 3.1 | 2.7 | 3 | [6 empty] | 16
| 1 | 4 | 3.04 | 3.1 | 2.9 | 3 | 2.667 | 3.1 | 2.7 | 2.88 | [6 empty] | 2.9968
| 1 | 5 | 3.07 | 3.2 | 3 | 3 | 2.591 | 3 | 2.8 | 3 | [6 empty] | 146
| 1 | 6 | 3.06 | 3 | 3.1 | 3.5 | 2.649 | 3.2 | 2.9 | 2.9
| Mean |  | 3.055 | 3.15 | 2.9833 | 3.3333 | 2.6342 | 3.2 | 2.75 | 2.9183
| Median |  | 3.055 | 3.2 | 3 | 3.5 | 2.6375 | 3.15 | 2.75 | 2.89
| Std Dev. |  | 0.010488 | 0.083666 | 0.075277 | 0.2582 | 0.028694 | 0.20976 | 0.15166 | 0.064627
| Rel.Std.Dev. |  | 0.3433% | 2.656% | 2.523% | 7.746% | 1.089% | 6.555% | 5.515% | 2.215%
| PDM3 |  | 1.943% | 5.113% | -0.4484% | 11.23% | -12.1% | 6.782% | -8.235% | -2.617%
| Z-Score (Absolute) |  | 0.16 | 0.57 | 0.16 | 1.36 | 1.67 | 0.78 | 1.16 | 0.44
| Analytical results for Eu in OREAS 926 (Certified Value 1.4 ppm) | [15 empty] | Certified
Eu | Round | Replicate | Lab | Lab | Lab | Lab | Lab | Lab | Lab | Lab | [6 empty] | 1
| No | No | 02 | 04 | 05 | 09 | 16 | 18 | 19 | 21 | [6 empty] | ppm
|  |  | PF*OES/MS | PF*MS | PF*MS | PF*MS | PF*OES/MS | PF*MS | PF*MS | PF*OES/MS | [6 empty] | 2
3
| 1 | 1 | 1.58 | 1.4 | 1.4 | 1.4 | 1.327 | 1.6 | 1.4 | 1.43 | [6 empty] | 1
| 1 | 2 | 1.58 | 1.5 | 1.4 | 1.4 | 1.315 | 1.5 | 1.4 | 1.4 | [6 empty] | #N/A
| 1 | 3 | 1.58 | 1.5 | 1.4 | 1.2 | 1.349 | 1.5 | 1.4 | 1.43 | [6 empty] | 16
| 1 | 4 | 1.58 | 1.3 | 1.4 | 1.4 | 1.337 | 1.4 | 1.3 | 1.43 | [6 empty] | 1.399
| 1 | 5 | 1.61 | 1.4 | 1.4 | 1.4 | 1.391 | 1.4 | 1.3 | 1.4 | [6 empty] | 147
| 1 | 6 | 1.6 | 1.4 | 1.5 | 1.4 | 1.39 | 1.5 | 1.3 | 1.4
| Mean |  | 1.5883 | 1.4167 | 1.4167 | 1.3667 | 1.3515 | 1.4833 | 1.35 | 1.415
| Median |  | 1.58 | 1.4 | 1.4 | 1.4 | 1.343 | 1.5 | 1.35 | 1.415
| Std Dev. |  | 0.013292 | 0.075277 | 0.040825 | 0.08165 | 0.032223 | 0.075277 | 0.054772 | 0.016432
| Rel.Std.Dev. |  | 0.8368% | 5.314% | 2.882% | 5.974% | 2.384% | 5.075% | 4.057% | 1.161%
| PDM3 |  | 13.53% | 1.261% | 1.261% | -2.313% | -3.397% | 6.026% | -3.504% | 1.142%
| Z-Score (Absolute) |  | 2.05 | 0.01 | 0.01 | 0.58 | 0.76 | 0.8 | 0.78 | 0.01
| Analytical results for Fe in OREAS 926 (Certified Value 7.49 wt.%) | [15 empty] | Certified
Fe | Round | Replicate | Lab | Lab | Lab | Lab | Lab | Lab | Lab | Lab | Lab | Lab | Lab | Lab | Lab | Lab | 1
| No | No | 02 | 04 | 05 | 08 | 09 | 10 | 13 | 15 | 16 | 17 | 18 | 19 | 20 | 21 | wt.%
|  |  | PF*OES/MS | PF*OES | PF*OES | PF*OES | PF*OES | PF*OES | PF*OES | PF*AAS | PF*OES/MS | PF*OES/MS | PF*OES | PF*OES | PF*OES | PF*OES/MS | 2
3
| 1 | 1 | 7.62 | 7.76 | 7.22 | 7.8851 | 7.6 | 7.6 | 7.6 | 7.25 | 7.08 | 8.4446 | 7.48 | 7.61 | 7.31 | 7.26 | 1
| 1 | 2 | 7.99 | 7.65 | 7.19 | 7.956 | 7.7 | 7.74 | 7.63 | 7.26 | 7.035 | 7.5216 | 7.54 | 7.62 | 7.42 | 7.22 | #N/A
| 1 | 3 | 7.66 | 7.69 | 7.33 | 7.9447 | 7.66 | 7.49 | 7.63 | 7.38 | 7.155 | 7.7643 | 7.45 | 7.52 | 7.23 | 7.4 | 16
| 1 | 4 | 8.16 | 7.52 | 7.28 | 7.9322 | 7.69 | 7.49 | 7.6 | 7.29 | 7.13 | 7.6378 | 7.48 | 7.46 | 7.26 | 7.33 | 7.4919
| 1 | 5 | 8.3 | 7.38 | 7.16 | 7.6002 | 7.59 | 7.52 | 7.67 | 7.25 | 7.032 | 7.8481 | 7.47 | 7.57 | 7.46 | 6.94 | 148
| 1 | 6 | 7.1 | 7.38 | 7.18 | 7.6718 | 7.45 | 7.56 | 7.56 | 7.5 | 7.058 | 7.7333 | 7.47 | 7.51 | 7.45 | 7.33
| Mean |  | 7.805 | 7.5633 | 7.2267 | 7.8316 | 7.615 | 7.5667 | 7.615 | 7.3217 | 7.0817 | 7.8249 | 7.4817 | 7.5483 | 7.355 | 7.2467
| Median |  | 7.825 | 7.585 | 7.205 | 7.9086 | 7.63 | 7.54 | 7.615 | 7.275 | 7.069 | 7.7488 | 7.475 | 7.545 | 7.365 | 7.295
| Std Dev. |  | 0.43762 | 0.16207 | 0.065625 | 0.15513 | 0.092682 | 0.095009 | 0.037283 | 0.10028 | 0.050836 | 0.32363 | 0.030605 | 0.062423 | 0.10095 | 0.16269
| Rel.Std.Dev. |  | 5.607% | 2.143% | 0.9081% | 1.981% | 1.217% | 1.256% | 0.4896% | 1.37% | 0.7178% | 4.136% | 0.4091% | 0.827% | 1.372% | 2.245%
| PDM3 |  | 4.18% | 0.9541% | -3.54% | 4.535% | 1.644% | 0.9986% | 1.644% | -2.272% | -5.475% | 4.446% | -0.136% | 0.7539% | -1.827% | -3.273%
| Z-Score (Absolute) |  | 0.77 | 0.02 | 1.02 | 0.86 | 0.18 | 0.03 | 0.18 | 0.73 | 1.47 | 0.83 | 0.23 | 0.02 | 0.62 | 0.96
| Analytical results for Ga in OREAS 926 (Certified Value 20.6 ppm) | [15 empty] | Certified
Ga | Round | Replicate | Lab | Lab | Lab | Lab | Lab | Lab | Lab | Lab | Lab | [5 empty] | 1
| No | No | 02 | 04 | 05 | 09 | 13 | 16 | 18 | 19 | 21 | [5 empty] | ppm
|  |  | PF*OES/MS | PF*MS | PF*MS | PF*MS | PF*MS | PF*OES/MS | PF*MS | PF*MS | PF*OES/MS | [5 empty] | 1
2
| 1 | 1 | 19 | 18.3 | 20.4 | 24 | 24.1509 | 21.053 | 21.7 | 20.6 | 20 | [5 empty] | 1
| 1 | 2 | 19 | 19 | 21.1 | 24 | 24.179 | 21.483 | 21.9 | 21.9 | 20 | [5 empty] | #N/A
| 1 | 3 | 19 | 18.7 | 20.4 | 20 | 22.8375 | 21.444 | 21.7 | 22.4 | 20 | [5 empty] | 16
| 1 | 4 | 19 | 18.6 | 18.9 | 20 | 23.3007 | 21.691 | 21.9 | 20 | 20 | [5 empty] | 20.6076
| 1 | 5 | 19 | 18.7 | 19 | 16 | 22.1563 | 20.881 | 21 | 21.3 | 19 | [5 empty] | 149
| 1 | 6 | 19 | 18.1 | 19.3 | 22 | 21.2309 | 21.224 | 21.7 | 21.8 | 19
| Mean |  | 19 | 18.5667 | 19.85 | 21 | 22.9759 | 21.296 | 21.65 | 21.3333 | 19.6667
| Median |  | 19 | 18.65 | 19.85 | 21 | 23.0691 | 21.334 | 21.7 | 21.55 | 20
| Std Dev. |  | 0 | 0.32042 | 0.90499 | 3.0332 | 1.1549 | 0.29979 | 0.33317 | 0.89368 | 0.5164
| Rel.Std.Dev. |  | 0% | 1.726% | 4.559% | 14.44% | 5.027% | 1.408% | 1.539% | 4.189% | 2.626%
| PDM3 |  | -7.801% | -9.904% | -3.676% | 1.904% | 11.49% | 3.34% | 5.058% | 3.522% | -4.566%
| Z-Score (Absolute) |  | 1.17 | 1.43 | 0.67 | 0 | 1.16 | 0.17 | 0.38 | 0.2 | 0.78
| Analytical results for Gd in OREAS 926 (Certified Value 6.11 ppm) | [15 empty] | Certified
Gd | Round | Replicate | Lab | Lab | Lab | Lab | Lab | Lab | Lab | Lab | [6 empty] | 1
| No | No | 02 | 04 | 05 | 09 | 16 | 18 | 19 | 21 | [6 empty] | ppm
|  |  | PF*OES/MS | PF*MS | PF*MS | PF*MS | PF*OES/MS | PF*MS | PF*MS | PF*OES/MS | [6 empty] | 2
3
| 1 | 1 | 6.54 | 6.5 | 6.4 | 6 | 5.461 | 6.8 | 5.7 | 5.61 | [6 empty] | 1
| 1 | 2 | 6.52 | 6.7 | 6.3 | 6 | 5.842 | 6.7 | 5.3 | 5.64 | [6 empty] | #N/A
| 1 | 3 | 6.55 | 6.7 | 6.1 | 6 | 5.796 | 6.7 | 5.5 | 5.55 | [6 empty] | 16
| 1 | 4 | 6.46 | 6.1 | 6.5 | 6 | 5.689 | 6.6 | 5.2 | 5.54 | [6 empty] | 6.1091
| 1 | 5 | 6.56 | 6.7 | 6.5 | 6 | 6.022 | 6.5 | 5.4 | 5.51 | [6 empty] | 150
| 1 | 6 | 6.6 | 6.3 | 6.6 | 6 | 5.917 | 6.7 | 5.4 | 5.53
| Mean |  | 6.5383 | 6.5 | 6.4 | 6 | 5.7878 | 6.6667 | 5.4167 | 5.5633
| Median |  | 6.545 | 6.6 | 6.45 | 6 | 5.819 | 6.7 | 5.4 | 5.545
| Std Dev. |  | 0.046655 | 0.25298 | 0.17889 | 0 | 0.1955 | 0.10328 | 0.17224 | 0.050465
| Rel.Std.Dev. |  | 0.7136% | 3.892% | 2.795% | 0% | 3.378% | 1.549% | 3.18% | 0.9071%
| PDM3 |  | 7.026% | 6.399% | 4.762% | -1.786% | -5.259% | 9.127% | -11.33% | -8.934%
| Z-Score (Absolute) |  | 0.61 | 0.54 | 0.36 | 0.36 | 0.74 | 0.84 | 1.41 | 1.14
| Analytical results for Ge in OREAS 926 (Indicative Value 2.67 ppm) | [15 empty] | Indicative
Ge | Round | Replicate | Lab | Lab | Lab | Lab | Lab | Lab | Lab | Lab | [6 empty] | 1
| No | No | 02 | 04 | 05 | 09 | 13 | 16 | 18 | 21 | [6 empty] | ppm
|  |  | PF*OES/MS | PF*MS | PF*MS | PF*MS | PF*MS | PF*OES/MS | PF*MS | PF*OES/MS | [6 empty] | 2
2
| 1 | 1 | 2 | 4 | 7 | < 20 | 3.0188 | 2.285 | 3.3 | 2 | [6 empty] | 1
| 1 | 2 | 2 | 5.5 | 2.4 | < 20 | 1.497 | 2.345 | 2.9 | 2 | [6 empty] | 8
| 1 | 3 | 2 | 5.3 | 7.3 | < 20 | 1.8798 | 2.284 | 3.3 | 2 | [6 empty] | 16
| 1 | 4 | 2 | 5.2 | 25.4 | < 20 | 1.911 | 2.523 | 3.4 | 2 | [6 empty] | 2.6708
| 1 | 5 | 2 | 2.7 | 6.5 | < 20 | 1.3402 | 2.375 | 2.8 | 2 | [6 empty] | 14
| 1 | 6 | 2 | 6.3 | 7 | < 20 | 2.1363 | 2.415 | 3.2 | 2
| Mean |  | 2 | 4.8333 | 9.2667 |  | 1.9639 | 2.3712 | 3.15 | 2
| Median |  | 2 | 5.25 | 7 |  | 1.8954 | 2.36 | 3.25 | 2
| Std Dev. |  | 0 | 1.2801 | 8.1146 |  | 0.59317 | 0.090218 | 0.2429 | 0
| Rel.Std.Dev. |  | 0% | 26.48% | 87.57% |  | 30.2% | 3.805% | 7.711% | 0%
| PDM3 |  | -25.12% | 80.97% | 247% |  | -26.47% | -11.22% | 17.94% | -25.12%
| Z-Score (Absolute) |  | 0.61 | 4.08 | NA | 12.63 | 0.67 | 0 | 1.29 | 0.61
| Analytical results for Hf in OREAS 926 (Certified Value < 10 ppm) | [15 empty] | Certified
Hf | Round | Replicate | Lab | Lab | Lab | Lab | Lab | Lab | Lab | Lab | [6 empty] | 1
| No | No | 02 | 04 | 05 | 09 | 16 | 18 | 19 | 21 | [6 empty] | ppm
|  |  | PF*OES/MS | PF*MS | PF*MS | PF*MS | PF*OES/MS | PF*MS | PF*MS | PF*OES/MS | [6 empty] | 1
1
| 1 | 1 | 5 | < 10 | < 10 | 6 | 4.801 | < 10 | 4.8 | 4 | [6 empty] | 1
| 1 | 2 | 5 | < 10 | < 10 | 4 | 4.745 | < 10 | 4.4 | 4 | [6 empty] | #N/A
| 1 | 3 | 5 | < 10 | < 10 | 6 | 4.802 | < 10 | 4.9 | 4 | [6 empty] | 16
| 1 | 4 | 5 | < 10 | < 10 | 6 | 4.836 | < 10 | 4.6 | 4 | [6 empty] | < 10
| 1 | 5 | 5 | < 10 | < 10 | 6 | 4.456 | < 10 | 4.6 | 4 | [6 empty] | 151
| 1 | 6 | 5 | < 10 | < 10 | 6 | 4.679 | < 10 | 4.7 | 4
| Mean |  | 02: 5; 13: 5.6667; 15: 4.7198; 17: 4.6667; 18: 4
| Median |  | 02: 5; 13: 6; 15: 4.773; 17: 4.65; 18: 4
| Std Dev. |  | 02: 0; 13: 0.8165; 15: 0.14053; 17: 0.17512; 18: 0
| Rel.Std.Dev. |  | 02: 0%; 13: 14.41%; 15: 2.977%; 17: 3.753%; 18: 0%
PDM3
| Z-Score (Absolute) |  | 0 | 0 | 0 | 3.21 | 1.35 | 0 | 1.6 | 4.81
| Analytical results for Ho in OREAS 926 (Certified Value 1.07 ppm) | [15 empty] | Certified
Ho | Round | Replicate | Lab | Lab | Lab | Lab | Lab | Lab | Lab | Lab | [6 empty] | 1
| No | No | 02 | 04 | 05 | 09 | 16 | 18 | 19 | 21 | [6 empty] | ppm
|  |  | PF*OES/MS | PF*MS | PF*MS | PF*MS | PF*OES/MS | PF*MS | PF*MS | PF*OES/MS | [6 empty] | 2
3
| 1 | 1 | 1.17 | 1.1 | 1 | 1 | 0.954 | 1.2 | 1 | 1.04 | [6 empty] | 1
| 1 | 2 | 1.16 | 1.1 | 1.1 | 1 | 0.974 | 1.1 | 1 | 1.04 | [6 empty] | #N/A
| 1 | 3 | 1.17 | 1.1 | 1 | 1 | 0.969 | 1.1 | 1 | 1.09 | [6 empty] | 16
| 1 | 4 | 1.15 | 1.1 | 1.1 | 1 | 0.958 | 1.1 | 1 | 1.06 | [6 empty] | 1.0664
| 1 | 5 | 1.17 | 1.1 | 1.1 | 1.2 | 1.003 | 1.1 | 0.9 | 1.05 | [6 empty] | 152
| 1 | 6 | 1.18 | 1.1 | 1.1 | 1.2 | 0.981 | 1.1 | 1 | 1.07
| Mean |  | 1.1667 | 1.1 | 1.0667 | 1.0667 | 0.97317 | 1.1167 | 0.98333 | 1.0583
| Median |  | 1.17 | 1.1 | 1.1 | 1 | 0.9715 | 1.1 | 1 | 1.055
| Std Dev. |  | 0.010328 | 2.4324e-16 | 0.05164 | 0.10328 | 0.017702 | 0.040825 | 0.040825 | 0.019408
| Rel.Std.Dev. |  | 0.8853% | 2.211e-14% | 4.841% | 9.682% | 1.819% | 3.656% | 4.152% | 1.834%
| PDM3 |  | 9.399% | 3.147% | 0.02149% | 0.02149% | -8.746% | 4.71% | -7.793% | -0.7599%
| Z-Score (Absolute) |  | 1.62 | 0.54 | 0 | 0 | 1.51 | 0.81 | 1.35 | 0.13
| Analytical results for In in OREAS 926 (Certified Value 0.88 ppm) | [15 empty] | Certified
In | Round | Replicate | Lab | Lab | Lab | Lab | Lab | Lab | Lab | Lab | Lab | [5 empty] | 1
| No | No | 02 | 04 | 05 | 09 | 13 | 16 | 18 | 19 | 21 | [5 empty] | ppm
|  |  | PF*OES/MS | PF*MS | PF*MS | PF*MS | PF*MS | PF*OES/MS | PF*MS | PF*MS | PF*OES/MS | [5 empty] | 2
3
| 1 | 1 | 1 | 0.2 | 0.9 | 0.8 | 0.8507 | 0.881 | 0.9 | 0.8 | 0.9 | [5 empty] | 1
| 1 | 2 | 1 | 0.2 | 0.9 | 0.8 | 0.77473 | 0.918 | 0.9 | 1 | 0.9 | [5 empty] | #N/A
| 1 | 3 | 1 | < 0.2 | 1 | 0.8 | 0.92146 | 0.854 | 0.9 | 0.9 | 0.9 | [5 empty] | 16
| 1 | 4 | 1 | 0.2 | 1.8 | 1 | 0.85385 | 0.911 | 0.9 | 0.8 | 0.9 | [5 empty] | 0.87653
| 1 | 5 | 1 | 0.2 | 0.9 | 0.8 | 0.88037 | 0.914 | 0.9 | 0.9 | 0.9 | [5 empty] | 153
| 1 | 6 | 1 | < 0.2 | 0.9 | 0.8 | 0.77605 | 0.859 | 1 | 0.9 | 0.9
| Mean |  | 1 | 0.2 | 1.0667 | 0.83333 | 0.84286 | 0.8895 | 0.91667 | 0.88333 | 0.9
| Median |  | 1 | 0.2 | 0.9 | 0.8 | 0.85228 | 0.896 | 0.9 | 0.9 | 0.9
| Std Dev. |  | 0 | 0 | 0.36148 | 0.08165 | 0.058091 | 0.028766 | 0.040825 | 0.075277 | 0
| Rel.Std.Dev. |  | 0% | 0% | 33.89% | 9.798% | 6.892% | 3.234% | 4.454% | 8.522% | 0%
| PDM3 |  | 14.09% | -77.18% | 21.69% | -4.928% | -3.841% | 1.48% | 4.579% | 0.7764% | 2.678%
| Z-Score (Absolute) |  | 1.6 | 10.45 | 2.56 | 0.81 | 0.67 | 0 | 0.39 | 0.09 | 0.15
| Analytical results for K in OREAS 926 (Certified Value 2.6 wt.%) | [15 empty] | Certified
K | Round | Replicate | Lab | Lab | Lab | Lab | Lab | Lab | Lab | Lab | Lab | Lab | Lab | Lab |  |  | 1
| No | No | 02 | 04 | 05 | 09 | 13 | 15 | 16 | 17 | 18 | 19 | 20 | 21 |  |  | wt.%
|  |  | PF*OES/MS | PF*OES | PF*OES | PF*OES | PF*OES | PF*AAS | PF*OES/MS | PF*OES/MS | PF*OES | PF*OES | PF*OES | PF*OES/MS |  |  | 2
3
| 1 | 1 | 2.59 | 2.7 | 2.6 | 2.6 | 3.1047 | 2.58 | 2.322 | 3.186 | 2.6 | 2.53 | 2.65 | 2.6 |  |  | 1
| 1 | 2 | 2.62 | 2.7 | 2.5 | 2.6 | 3.1052 | 2.57 | 2.294 | 2.883 | 2.5 | 2.55 | 2.72 | 2.6 |  |  | #N/A
| 1 | 3 | 2.72 | 2.6 | 2.5 | 2.6 | 3.0616 | 2.53 | 2.34 | 2.9245 | 2.6 | 2.58 | 2.62 | 2.6 |  |  | 16
| 1 | 4 | 2.66 | 2.6 | 2.6 | 2.6 | 3.0698 | 2.58 | 2.362 | 2.9026 | 2.6 | 2.53 | 2.65 | 2.7 |  |  | 2.5996
| 1 | 5 | 2.66 | 2.5 | 2.5 | 2.7 | 2.9344 | 2.52 | 2.495 | 2.8946 | 2.6 | 2.57 | 2.75 | 2.6 |  |  | 154
| 1 | 6 | 2.54 | 2.5 | 2.6 | 2.6 | 2.946 | 2.54 | 2.34 | 2.8818 | 2.6 | 2.56 | 2.76 | 2.6
| Mean |  | 2.6317 | 2.6 | 2.55 | 2.6167 | 3.037 | 2.5533 | 2.3588 | 2.9454 | 2.5833 | 2.5533 | 2.6917 | 2.6167
| Median |  | 2.64 | 2.6 | 2.55 | 2.6 | 3.0657 | 2.555 | 2.34 | 2.8986 | 2.6 | 2.555 | 2.685 | 2.6
| Std Dev. |  | 0.062743 | 0.089443 | 0.054772 | 0.040825 | 0.077123 | 0.026583 | 0.070457 | 0.1189 | 0.040825 | 0.020656 | 0.059133 | 0.040825
| Rel.Std.Dev. |  | 2.384% | 3.44% | 2.148% | 1.56% | 2.539% | 1.041% | 2.987% | 4.037% | 1.58% | 0.809% | 2.197% | 1.56%
| PDM3 |  | 1.232% | 0.01425% | -1.909% | 0.6554% | 16.82% | -1.781% | -9.263% | 13.3% | -0.6269% | -1.781% | 3.54% | 0.6554%
| Z-Score (Absolute) |  | 0.29 | 0.1 | 0.72 | 0.1 | 5.25 | 0.67 | 3.06 | 4.13 | 0.31 | 0.67 | 1.02 | 0.1
| Analytical results for La in OREAS 926 (Certified Value 44.6 ppm) | [15 empty] | Certified
La | Round | Replicate | Lab | Lab | Lab | Lab | Lab | Lab | Lab | Lab | Lab | [5 empty] | 1
| No | No | 02 | 04 | 05 | 09 | 16 | 18 | 19 | 20 | 21 | [5 empty] | ppm
|  |  | PF*OES/MS | PF*MS | PF*MS | PF*MS | PF*OES/MS | PF*MS | PF*MS | PF*OES | PF*OES/MS | [5 empty] | 1
2
| 1 | 1 | 46.7 | 44.7 | 44.5 | 40.5 | 39.42 | 41.1 | 45.1 | 50.8 | 43.4 | [5 empty] | 1
| 1 | 2 | 46.8 | 46.6 | 43.3 | 41 | 39.91 | 45.5 | 43.4 | 56.5 | 44.4 | [5 empty] | #N/A
| 1 | 3 | 46.6 | 44.5 | 47.2 | 40 | 41.41 | 47.3 | 45.9 | 54.6 | 44.3 | [5 empty] | 16
| 1 | 4 | 46.9 | 43.5 | 46.7 | 40 | 40.69 | 45.9 | 46.3 | 48.1 | 44 | [5 empty] | 44.5833
| 1 | 5 | 47.4 | 44.2 | 43.6 | 40 | 41.4 | 45.5 | 45.9 | 48.6 | 43.1 | [5 empty] | 155
| 1 | 6 | 46.9 | 42.8 | 44.2 | 40 | 41.91 | 46.6 | 44.7 | 53.1 | 43.2
| Mean |  | 46.8833 | 44.3833 | 44.9167 | 40.25 | 40.79 | 45.3167 | 45.2167 | 51.95 | 43.7333
| Median |  | 46.85 | 44.35 | 44.35 | 40 | 41.045 | 45.7 | 45.5 | 51.95 | 43.7
| Std Dev. |  | 0.27869 | 1.2922 | 1.6388 | 0.41833 | 0.96666 | 2.1803 | 1.0666 | 3.359 | 0.57155
| Rel.Std.Dev. |  | 0.5944% | 2.911% | 3.649% | 1.039% | 2.37% | 4.811% | 2.359% | 6.466% | 1.307%
| PDM3 |  | 5.159% | -0.4486% | 0.7477% | -9.72% | -8.508% | 1.645% | 1.421% | 16.52% | -1.907%
| Z-Score (Absolute) |  | 1.12 | 0.3 | 0 | 2.66 | 2.35 | 0.23 | 0.17 | 4.01 | 0.67
| Analytical results for Li in OREAS 926 (Certified Value 29.9 ppm) | [15 empty] | Certified
Li | Round | Replicate | Lab | Lab | Lab | Lab | Lab | Lab | Lab | Lab | Lab | [5 empty] | 1
| No | No | 02 | 04 | 05 | 09 | 13 | 16 | 18 | 20 | 21 | [5 empty] | ppm
|  |  | PF*OES/MS | PF*MS | PF*MS | PF*MS | PF*MS | PF*OES/MS | PF*MS | PF*OES | PF*OES/MS | [5 empty] | 1
2
| 1 | 1 | 32 | 31 | 32 | 30 | 29.0406 | 32.477 | 55 | 27.4 | 20 | [5 empty] | 1
| 1 | 2 | 28 | 32 | 31 | 30 | 28.1701 | 32.191 | 36 | 26 | 20 | [5 empty] | #N/A
| 1 | 3 | 29 | 31 | 31 | 30 | 28.5667 | 33.273 | 36 | 26.5 | 20 | [5 empty] | 16
| 1 | 4 | 28 | 31 | 31 | 30 | 28.9233 | 33.177 | 37 | 23.5 | 20 | [5 empty] | 29.8917
| 1 | 5 | 29 | 31 | 32 | 29 | 30.7282 | 35.062 | 36 | 26.6 | 20 | [5 empty] | 156
| 1 | 6 | 30 | 31 | 32 | 30 | 28.0541 | 34.164 | 37 | 22.8 | 20
| Mean |  | 29.3333 | 31.1667 | 31.5 | 29.8333 | 28.9138 | 33.3907 | 39.5 | 25.4667 | 20
| Median |  | 29 | 31 | 31.5 | 30 | 28.745 | 33.225 | 36.5 | 26.25 | 20
| Std Dev. |  | 1.5055 | 0.40825 | 0.54772 | 0.40825 | 0.97168 | 1.07 | 7.6092 | 1.863 | 0
| Rel.Std.Dev. |  | 5.133% | 1.31% | 1.739% | 1.368% | 3.361% | 3.205% | 19.26% | 7.315% | 0%
| PDM3 |  | -1.868% | 4.265% | 5.381% | -0.1951% | -3.271% | 11.71% | 32.14% | -14.8% | -33.09%
| Z-Score (Absolute) |  | 0.2 | 0.54 | 0.67 | 0 | 0.37 | 1.44 | 3.91 | 1.77 | 3.98
| Analytical results for Lu in OREAS 926 (Certified Value 0.44 ppm) | [15 empty] | Certified
Lu | Round | Replicate | 02: Lab; 04: Lab; 05: Lab; 13: Lab; 15: Lab |  |  |  | 1
| No | No | 02: 02; 04: 09; 05: 16; 13: 19; 15: 21 |  |  |  | ppm
|  |  | 02: PF*OES/MS; 04: PF*MS; 05: PF*OES/MS; 13: PF*MS; 15: PF*OES/MS |  |  |  | 2
2
| 1 | 1 | 02: 0.55; 04: 0.4; 05: 0.415; 13: 0.4; 15: 0.44 |  |  |  | 1
| 1 | 2 | 02: 0.55; 04: 0.4; 05: 0.406; 13: 0.4; 15: 0.49 |  |  |  | #N/A
| 1 | 3 | 02: 0.55; 04: 0.4; 05: 0.45; 13: 0.4; 15: 0.45 |  |  |  | 16
| 1 | 4 | 02: 0.54; 04: 0.4; 05: 0.423; 13: 0.4; 15: 0.46 |  |  |  | 0.4442
| 1 | 5 | 02: 0.55; 04: 0.4; 05: 0.407; 13: 0.3; 15: 0.45 |  |  |  | 157
| 1 | 6 | 02: 0.56; 04: 0.4; 05: 0.405; 13: 0.4; 15: 0.43
| Mean |  | 02: 0.55; 04: 0.4; 05: 0.41767; 13: 0.38333; 15: 0.45333
| Median |  | 02: 0.55; 04: 0.4; 05: 0.411; 13: 0.4; 15: 0.45
| Std Dev. |  | 02: 0.0063246; 04: 6.0809e-17; 05: 0.01727; 13: 0.040825; 15: 0.020656
| Rel.Std.Dev. |  | 02: 1.15%; 04: 1.52e-14%; 05: 4.135%; 13: 10.65%; 15: 4.556%
| PDM3 |  | 02: 23.82%; 04: -9.95%; 05: -5.973%; 13: -13.7%; 15: 2.056%
| Z-Score (Absolute) |  | 02: 2.6; 04: 0.35; 05: 0; 13: 0.67; 15: 0.7
| Analytical results for Mg in OREAS 926 (Certified Value 1.78 wt.%) | [15 empty] | Certified
Mg | Round | Replicate | Lab | Lab | Lab | Lab | Lab | Lab | Lab | Lab | Lab | Lab | Lab | Lab |  |  | 1
| No | No | 02 | 04 | 05 | 09 | 13 | 15 | 16 | 17 | 18 | 19 | 20 | 21 |  |  | wt.%
|  |  | PF*OES/MS | PF*OES | PF*OES | PF*OES | PF*OES | PF*AAS | PF*OES/MS | PF*OES/MS | PF*OES | PF*OES | PF*OES | PF*OES/MS |  |  | 2
3
| 1 | 1 | 1.74 | 1.86 | 1.78 | 1.88 | 1.801 | 1.78 | 1.742 | 1.961 | 1.7 | 1.87 | 1.7 | 1.76 |  |  | 1
| 1 | 2 | 1.74 | 1.84 | 1.76 | 1.84 | 1.794 | 1.81 | 1.752 | 1.7486 | 1.72 | 1.92 | 1.73 | 1.76 |  |  | #N/A
| 1 | 3 | 1.81 | 1.82 | 1.77 | 1.86 | 1.799 | 1.82 | 1.776 | 1.8019 | 1.76 | 1.98 | 1.69 | 1.82 |  |  | 16
| 1 | 4 | 1.75 | 1.79 | 1.79 | 1.83 | 1.802 | 1.82 | 1.768 | 1.7616 | 1.77 | 1.84 | 1.69 | 1.8 |  |  | 1.776
| 1 | 5 | 1.78 | 1.74 | 1.76 | 1.79 | 1.821 | 1.78 | 1.743 | 1.7792 | 1.77 | 1.89 | 1.74 | 1.77 |  |  | 158
| 1 | 6 | 1.71 | 1.74 | 1.76 | 1.8 | 1.757 | 1.84 | 1.788 | 1.7618 | 1.76 | 1.87 | 1.72 | 1.8
| Mean |  | 1.755 | 1.7983 | 1.77 | 1.8333 | 1.7957 | 1.8083 | 1.7615 | 1.8023 | 1.7467 | 1.895 | 1.7117 | 1.785
| Median |  | 1.745 | 1.805 | 1.765 | 1.835 | 1.8 | 1.815 | 1.76 | 1.7705 | 1.76 | 1.88 | 1.71 | 1.785
| Std Dev. |  | 0.035071 | 0.050761 | 0.012649 | 0.034448 | 0.021068 | 0.024014 | 0.018802 | 0.079879 | 0.029439 | 0.049295 | 0.02137 | 0.0251
| Rel.Std.Dev. |  | 1.998% | 2.823% | 0.7146% | 1.879% | 1.173% | 1.328% | 1.067% | 4.432% | 1.685% | 2.601% | 1.248% | 1.406%
| PDM3 |  | -1.183% | 1.257% | -0.3384% | 3.228% | 1.107% | 1.82% | -0.817% | 1.483% | -1.652% | 6.7% | -3.623% | 0.5062%
| Z-Score (Absolute) |  | 0.97 | 0.22 | 0.56 | 1.18 | 0.15 | 0.49 | 0.79 | 0.33 | 1.2 | 2.87 | 2.16 | 0.15
| Analytical results for Mn in OREAS 926 (Certified Value 0.107 wt.%) | [15 empty] | Certified
Mn | Round | Replicate | Lab | Lab | Lab | Lab | Lab | Lab | Lab | Lab | Lab | Lab | Lab |  |  |  | 1
| No | No | 02 | 04 | 05 | 09 | 13 | 15 | 16 | 17 | 18 | 20 | 21 |  |  |  | wt.%
|  |  | PF*OES/MS | PF*MS | PF*MS | PF*OES | PF*OES | PF*AAS | PF*OES/MS | PF*OES/MS | PF*MS | PF*OES | PF*OES/MS |  |  |  | 3
3
| 1 | 1 | 0.11 | 0.102 | 0.105 | 0.104 | 0.1132 | 0.1 | 0.10483 | 0.12152 | 0.104 | 0.104 | 0.106 |  |  |  | 1
| 1 | 2 | 0.11 | 0.103 | 0.106 | 0.104 | 0.1128 | 0.1 | 0.10402 | 0.10736 | 0.114 | 0.106 | 0.106 |  |  |  | #N/A
| 1 | 3 | 0.11 | 0.102 | 0.104 | 0.102 | 0.1146 | 0.1 | 0.1062 | 0.11114 | 0.113 | 0.103 | 0.106 |  |  |  | 16
| 1 | 4 | 0.11 | 0.102 | 0.105 | 0.102 | 0.1131 | 0.1 | 0.10731 | 0.10911 | 0.113 | 0.104 | 0.108 |  |  |  | 0.10674
| 1 | 5 | 0.11 | 0.107 | 0.107 | 0.104 | 0.11426 | 0.1 | 0.10363 | 0.11125 | 0.11 | 0.107 | 0.105 |  |  |  | 159
| 1 | 6 | 0.1 | 0.0987 | 0.108 | 0.104 | 0.1127 | 0.1 | 0.10602 | 0.10902 | 0.114 | 0.106 | 0.107
| Mean |  | 0.10833 | 0.10245 | 0.10583 | 0.10333 | 0.11344 | 0.1 | 0.10533 | 0.11157 | 0.11133 | 0.105 | 0.10633
| Median |  | 0.11 | 0.102 | 0.1055 | 0.104 | 0.11315 | 0.1 | 0.10542 | 0.11013 | 0.113 | 0.105 | 0.106
| Std Dev. |  | 0.0040825 | 0.0026711 | 0.001472 | 0.0010328 | 0.00079343 | 1.5202e-17 | 0.0014126 | 0.0050908 | 0.0038816 | 0.0015492 | 0.0010328
| Rel.Std.Dev. |  | 3.768% | 2.607% | 1.391% | 0.9995% | 0.6994% | 1.52e-14% | 1.341% | 4.563% | 3.486% | 1.475% | 0.9713%
| PDM3 |  | 1.496% | -4.016% | -0.8464% | -3.189% | 6.283% | -6.312% | -1.313% | 4.525% | 4.306% | -1.627% | -0.378%
| Z-Score (Absolute) |  | 0.67 | 0.91 | 0 | 0.67 | 2.05 | 1.57 | 0.13 | 1.55 | 1.48 | 0.22 | 0.13
| Analytical results for Mo in OREAS 926 (Certified Value < 1 ppm) | [15 empty] | Certified
Mo | Round | Replicate | Lab | Lab | Lab | Lab | Lab | Lab | Lab | Lab | Lab | [5 empty] | 1
| No | No | 02 | 04 | 05 | 09 | 13 | 16 | 18 | 20 | 21 | [5 empty] | ppm
|  |  | PF*OES/MS | PF*MS | PF*MS | PF*MS | PF*MS | PF*OES/MS | PF*MS | PF*OES | PF*OES/MS | [5 empty] | 2
2
| 1 | 1 | 3 | < 1 | < 1 | < 5 | < 1 | < 2 | < 1 | < 50 | < 2 | [5 empty] | 1
| 1 | 2 | 3 | < 1 | < 1 | < 5 | < 1 | < 2 | < 1 | < 50 | < 2 | [5 empty] | #N/A
| 1 | 3 | 3 | < 1 | < 1 | < 5 | < 1 | < 2 | < 1 | < 50 | < 2 | [5 empty] | 16
| 1 | 4 | 3 | < 1 | < 1 | < 5 | 1.1687 | < 2 | < 1 | < 50 | 2 | [5 empty] | < 1
| 1 | 5 | 3 | < 1 | < 1 | < 5 | < 1 | < 2 | < 1 | < 50 | 3 | [5 empty] | 160
| 1 | 6 | 3 | < 1 | < 1 | < 5 | < 1 | 2.921 | < 1 | < 50 | < 2
| Mean |  | 02: 3; 15: 1.1687; 16: 2.921; 19: 2.5
| Median |  | 02: 3; 15: 1.1687; 16: 2.921; 19: 2.5
| Std Dev. |  | 02: 0; 19: 0.70711
| Rel.Std.Dev. |  | 02: 0%; 19: 28.28%
PDM3
| Z-Score (Absolute) |  | 1.38 | 0.67 | 0.67 | 0.97 | 0.58 | 0 | 0.67 | 19.47 | 0.15
| Analytical results for Nb in OREAS 926 (Certified Value 14.3 ppm) | [15 empty] | Certified
Nb | Round | Replicate | Lab | Lab | Lab | Lab | Lab | Lab | Lab | Lab | Lab | [5 empty] | 1
| No | No | 02 | 04 | 05 | 09 | 13 | 16 | 18 | 19 | 21 | [5 empty] | ppm
|  |  | PF*OES/MS | PF*MS | PF*MS | PF*MS | PF*MS | PF*OES/MS | PF*MS | PF*MS | PF*OES/MS | [5 empty] | 1
2
| 1 | 1 | 14 | 12.8 | 13.6 | 15 | 10.7136 | 14.473 | 14.6 | 14 | 8 | [5 empty] | 1
| 1 | 2 | 14 | 13.2 | 13.1 | 15 | 10.4603 | 14.544 | 13.3 | 15.9 | 9 | [5 empty] | #N/A
| 1 | 3 | 14 | 20.7 | 12.7 | 15 | 9.8714 | 14.71 | 14.6 | 16.3 | 10 | [5 empty] | 16
| 1 | 4 | 14 | 12.6 | 13 | 15 | 10.446 | 14.447 | 14 | 16.6 | 10 | [5 empty] | 14.2859
| 1 | 5 | 15 | 12.8 | 13.5 | 15 | 10.2707 | 12.467 | 14.2 | 16 | 9 | [5 empty] | 161
| 1 | 6 | 14 | 12.7 | 13.4 | 15 | 10.4996 | 14.731 | 14 | 15.7 | 9
| Mean |  | 14.1667 | 14.1333 | 13.2167 | 15 | 10.3769 | 14.2287 | 14.1167 | 15.75 | 9.1667
| Median |  | 14 | 12.8 | 13.25 | 15 | 10.4531 | 14.5085 | 14.1 | 15.95 | 9
| Std Dev. |  | 0.40825 | 3.2235 | 0.34303 | 0 | 0.28527 | 0.87112 | 0.48339 | 0.91378 | 0.75277
| Rel.Std.Dev. |  | 2.882% | 22.81% | 2.595% | 0% | 2.749% | 6.122% | 3.424% | 5.802% | 8.212%
| PDM3 |  | -0.8343% | -1.068% | -7.484% | 4.999% | -27.36% | -0.4003% | -1.184% | 10.25% | -35.83%
| Z-Score (Absolute) |  | 0.03 | 0 | 0.71 | 0.67 | 2.92 | 0.07 | 0.01 | 1.26 | 3.86
| Analytical results for Nd in OREAS 926 (Certified Value 36.8 ppm) | [15 empty] | Certified
Nd | Round | Replicate | Lab | Lab | Lab | Lab | Lab | Lab | Lab | Lab | [6 empty] | 1
| No | No | 02 | 04 | 05 | 09 | 16 | 18 | 19 | 21 | [6 empty] | ppm
|  |  | PF*OES/MS | PF*MS | PF*MS | PF*MS | PF*OES/MS | PF*MS | PF*MS | PF*OES/MS | [6 empty] | 1
2
| 1 | 1 | 37.4 | 36.6 | 36.2 | 32 | 34.679 | 40.3 | 40 | 35.4 | [6 empty] | 1
| 1 | 2 | 37.5 | 36.2 | 34.9 | 32 | 35.179 | 38.3 | 36.6 | 35.5 | [6 empty] | #N/A
| 1 | 3 | 37.6 | 36.5 | 36.2 | 33 | 36.616 | 38.6 | 36.5 | 35.9 | [6 empty] | 16
| 1 | 4 | 37.2 | 34.1 | 37.4 | 32.5 | 35.369 | 38.6 | 37.9 | 35.9 | [6 empty] | 36.8462
| 1 | 5 | 37.9 | 36.3 | 35.7 | 32.5 | 35.67 | 37.6 | 40.4 | 35 | [6 empty] | 162
| 1 | 6 | 37.8 | 35.1 | 36.5 | 32.5 | 37.087 | 38.2 | 37.8 | 35.3
| Mean |  | 37.5667 | 35.8 | 36.15 | 32.4167 | 35.7667 | 38.6 | 38.2 | 35.5
| Median |  | 37.55 | 36.25 | 36.2 | 32.5 | 35.5195 | 38.45 | 37.85 | 35.45
| Std Dev. |  | 0.2582 | 0.99197 | 0.83126 | 0.37639 | 0.9122 | 0.90995 | 1.6601 | 0.35214
| Rel.Std.Dev. |  | 0.6873% | 2.771% | 2.299% | 1.161% | 2.55% | 2.357% | 4.346% | 0.9919%
| PDM3 |  | 1.955% | -2.839% | -1.889% | -12.02% | -2.93% | 4.76% | 3.674% | -3.654%
| Z-Score (Absolute) |  | 1.04 | 0.11 | 0.11 | 2.32 | 0.14 | 1.71 | 1.45 | 0.31
| Analytical results for Ni in OREAS 926 (Certified Value 36.6 ppm) | [15 empty] | Certified
Ni | Round | Replicate | Lab | Lab | Lab | Lab | Lab | Lab | Lab | Lab | Lab | Lab | Lab |  |  |  | 1
| No | No | 02 | 04 | 05 | 09 | 13 | 15 | 16 | 17 | 18 | 20 | 21 |  |  |  | ppm
|  |  | PF*OES/MS | PF*MS | PF*MS | PF*OES | PF*OES | PF*AAS | PF*OES/MS | PF*OES/MS | PF*MS | PF*OES | PF*OES/MS |  |  |  | 1
1
| 1 | 1 | 58 | 40 | 40 | 50 | 28.35 | < 50 | 39.936 | 156.2878 | 40 | < 50 | 36 |  |  |  | 1
| 1 | 2 | 58 | 40 | 40 | 50 | 27 | < 50 | 39.599 | < 100 | 40 | < 50 | 39 |  |  |  | #N/A
| 1 | 3 | 58 | 40 | 40 | 50 | 29.7 | < 50 | 39.895 | 157.3424 | 30 | < 50 | 40 |  |  |  | 16
| 1 | 4 | 59 | 60 | 10 | < 50 | 31.55 | < 50 | 39.63 | 122.4922 | 40 | < 50 | 39 |  |  |  | 36.6133
| 1 | 5 | 60 | 40 | 40 | < 50 | 33.2679 | < 50 | 40.542 | < 100 | 30 | 52.2 | 38 |  |  |  | 163
| 1 | 6 | 58 | 30 | 30 | < 50 | 33.4062 | < 50 | 40.203 | < 100 | 30 | < 50 | 37
| Mean |  | 58.5 | 41.6667 | 33.3333 | 50 | 30.5457 |  | 39.9675 | 145.3741 | 35 | 52.2 | 38.1667
| Median |  | 58 | 40 | 40 | 50 | 30.625 |  | 39.9155 | 156.2878 | 35 | 52.2 | 38.5
| Std Dev. |  | 0.83666 | 9.8319 | 12.1106 | 0 | 2.6348 |  | 0.35818 | 19.8233 | 5.4772 |  | 1.472
| Rel.Std.Dev. |  | 1.43% | 23.6% | 36.33% | 0% | 8.626% |  | 0.8962% | 13.64% | 15.65% |  | 3.857%
| PDM3 |  | 59.78% | 13.8% | -8.958% | 36.56% | -16.57% |  | 9.161% | 297.1% | -4.406% | 42.57% | 4.243%
| Z-Score (Absolute) |  | 3.29 | 0.8 | 0.43 | 0.18 | 0.84 | 1.66 | 0.55 | NA | 0.18 | 0.99 | 0.28
| Analytical results for P in OREAS 926 (Certified Value 0.066 wt.%) | [15 empty] | Certified
P | Round | Replicate | Lab | Lab | Lab | Lab | Lab | Lab | Lab | Lab | [6 empty] | 1
| No | No | 02 | 04 | 05 | 09 | 16 | 18 | 20 | 21 | [6 empty] | wt.%
|  |  | PF*OES/MS | PF*OES | PF*OES | PF*OES | PF*OES/MS | PF*OES | PF*OES | PF*OES/MS | [6 empty] | 3
3
| 1 | 1 | 0.06 | 0.063 | 0.073 | 0.08 | 0.068 | 0.058 | 0.0598 | 0.06 | [6 empty] | 1
| 1 | 2 | 0.07 | 0.064 | 0.072 | 0.08 | 0.065 | 0.053 | 0.0644 | 0.06 | [6 empty] | #N/A
| 1 | 3 | 0.06 | 0.062 | 0.08 | 0.08 | 0.065 | 0.06 | 0.0642 | 0.07 | [6 empty] | 16
| 1 | 4 | 0.07 | 0.063 | 0.075 | 0.08 | 0.071 | 0.055 | 0.0623 | 0.05 | [6 empty] | 0.065767
| 1 | 5 | 0.07 | 0.058 | 0.064 | 0.08 | 0.067 | 0.058 | 0.0726 | 0.06 | [6 empty] | 164
| 1 | 6 | 0.06 | 0.06 | 0.063 | 0.08 | 0.07 | 0.06 | 0.0685 | 0.06
| Mean |  | 0.065 | 0.061667 | 0.071167 | 0.08 | 0.067667 | 0.057333 | 0.0653 | 0.06
| Median |  | 0.065 | 0.0625 | 0.0725 | 0.08 | 0.0675 | 0.058 | 0.0643 | 0.06
| Std Dev. |  | 0.0054772 | 0.0022509 | 0.0065549 | 0 | 0.0025033 | 0.0028048 | 0.0045782 | 0.0063246
| Rel.Std.Dev. |  | 8.427% | 3.65% | 9.211% | 0% | 3.7% | 4.892% | 7.011% | 10.54%
| PDM3 |  | -1.166% | -6.234% | 8.211% | 21.64% | 2.889% | -12.82% | -0.7096% | -8.768%
| Z-Score (Absolute) |  | 0.02 | 0.54 | 0.94 | 2.32 | 0.39 | 1.22 | 0.02 | 0.8
| Analytical results for Pb in OREAS 926 (Certified Value 101 ppm) | [15 empty] | Certified
Pb | Round | Replicate | Lab | Lab | Lab | Lab | Lab | Lab | Lab | Lab | Lab | Lab | Lab | Lab |  |  | 1
| No | No | 02 | 04 | 05 | 09 | 10 | 13 | 15 | 16 | 17 | 18 | 20 | 21 |  |  | ppm
|  |  | PF*OES/MS | PF*MS | PF*MS | PF*MS | PF*MS | PF*MS | PF*AAS | PF*OES/MS | PF*OES/MS | PF*MS | PF*OES | PF*OES/MS |  |  | 0
0
| 1 | 1 | 136 | 85.7 | 97.5 | 100 | 107 | 98.4531 | 100 | 100.977 | 175.8438 | 118 | 172 | 103 |  |  | 1
| 1 | 2 | 136 | 89.3 | 95 | 100 | 103 | 100.4623 | 100 | 100.129 | 226.69 | 113 | 200 | 101 |  |  | #N/A
| 1 | 3 | 135 | 84.9 | 96.4 | 100 | 107 | 102.8486 | 100 | 103.452 | 166.7618 | 111 | 165 | 111 |  |  | 16
| 1 | 4 | 135 | 85.8 | 113 | 100 | 101 | 102.2055 | 100 | 103.303 | 258.192 | 112 | 213 | 109 |  |  | 101.2899
| 1 | 5 | 140 | 91.4 | 100 | 100 | 107 | 96.1462 | 100 | 106.724 | 309.024 | 115 | 185 | 102 |  |  | 165
| 1 | 6 | 136 | 81.1 | 102 | 100 | 102 | 98.4012 | 100 | 109.273 | 265.956 | 114 | 152 | 104
| Mean |  | 136.3333 | 86.3667 | 100.65 | 100 | 104.5 | 99.7528 | 100 | 103.9763 | 233.7446 | 113.8333 | 181.1667 | 105
| Median |  | 136 | 85.75 | 98.75 | 100 | 105 | 99.4577 | 100 | 103.3775 | 242.441 | 113.5 | 178.5 | 103.5
| Std Dev. |  | 1.8619 | 3.5943 | 6.5525 | 0 | 2.8107 | 2.5545 | 0 | 3.4679 | 55.1202 | 2.4833 | 22.7105 | 4.0497
| Rel.Std.Dev. |  | 1.366% | 4.162% | 6.51% | 0% | 2.69% | 2.561% | 0% | 3.335% | 23.58% | 2.182% | 12.54% | 3.857%
| PDM3 |  | 34.6% | -14.73% | -0.6318% | -1.273% | 3.169% | -1.518% | -1.273% | 2.652% | 130.8% | 12.38% | 78.86% | 3.663%
| Z-Score (Absolute) |  | 4.96 | 2.76 | 0.55 | 0.66 | 0.04 | 0.69 | 0.66 | 0.04 | 20.02 | 1.48 | 11.89 | 0.12
| Analytical results for Pr in OREAS 926 (Certified Value 10.1 ppm) | [15 empty] | Certified
Pr | Round | Replicate | Lab | Lab | Lab | Lab | Lab | Lab | Lab | Lab | [6 empty] | 1
| No | No | 02 | 04 | 05 | 09 | 16 | 18 | 19 | 21 | [6 empty] | ppm
|  |  | PF*OES/MS | PF*MS | PF*MS | PF*MS | PF*OES/MS | PF*MS | PF*MS | PF*OES/MS | [6 empty] | 1
2
| 1 | 1 | 10.4 | 10 | 9.9 | 10 | 9.288 | 10.6 | 10.4 | 10.4 | [6 empty] | 1
| 1 | 2 | 10.4 | 10.1 | 9.8 | 9.8 | 9.318 | 10.7 | 9.3 | 10.4 | [6 empty] | #N/A
| 1 | 3 | 10.4 | 10.1 | 9.8 | 9.6 | 9.669 | 10.9 | 10 | 10.5 | [6 empty] | 16
| 1 | 4 | 10.3 | 9.4 | 10.1 | 9.6 | 9.376 | 10.7 | 9.8 | 10.4 | [6 empty] | 10.079
| 1 | 5 | 10.4 | 10.1 | 9.8 | 9.8 | 9.692 | 10.5 | 9.9 | 10.2 | [6 empty] | 166
| 1 | 6 | 10.5 | 9.6 | 10.1 | 9.8 | 10.071 | 10.9 | 10.2 | 10.2
| Mean |  | 10.4 | 9.8833 | 9.9167 | 9.7667 | 9.569 | 10.7167 | 9.9333 | 10.35
| Median |  | 10.4 | 10.05 | 9.85 | 9.8 | 9.5225 | 10.7 | 9.95 | 10.4
| Std Dev. |  | 0.063246 | 0.30605 | 0.1472 | 0.15055 | 0.30211 | 0.16021 | 0.37771 | 0.12247
| Rel.Std.Dev. |  | 0.6081% | 3.097% | 1.484% | 1.542% | 3.157% | 1.495% | 3.802% | 1.183%
| PDM3 |  | 3.184% | -1.942% | -1.611% | -3.099% | -5.06% | 6.326% | -1.446% | 2.688%
| Z-Score (Absolute) |  | 1.25 | 0.11 | 0.02 | 0.42 | 0.93 | 2.08 | 0.02 | 1.11
| Analytical results for Rb in OREAS 926 (Certified Value 169 ppm) | [15 empty] | Certified
Rb | Round | Replicate | Lab | Lab | Lab | Lab | Lab | Lab | Lab | Lab | [6 empty] | 1
| No | No | 02 | 04 | 05 | 09 | 16 | 18 | 19 | 21 | [6 empty] | ppm
|  |  | PF*OES/MS | PF*MS | PF*MS | PF*MS | PF*OES/MS | PF*MS | PF*MS | PF*OES/MS | [6 empty] | 0
0
| 1 | 1 | 170 | 167 | 164 | 226 | 169.38 | 181 | 166.6 | 168 | [6 empty] | 1
| 1 | 2 | 170 | 170 | 166 | 231 | 173.42 | 176 | 166.2 | 166 | [6 empty] | #N/A
| 1 | 3 | 171 | 168 | 162 | 206 | 171.91 | 174 | 167.6 | 164 | [6 empty] | 16
| 1 | 4 | 168 | 169 | 164 | 220 | 172.85 | 175 | 164.7 | 164 | [6 empty] | 168.7881
| 1 | 5 | 170 | 167 | 165 | 223 | 171.34 | 171 | 166.8 | 164 | [6 empty] | 167
| 1 | 6 | 171 | 164 | 170 | 226 | 172.5 | 176 | 165.8 | 165
| Mean |  | 170 | 167.5 | 165.1667 | 222 | 171.9 | 175.5 | 166.2833 | 165.1667
| Median |  | 170 | 167.5 | 164.5 | 224.5 | 172.205 | 175.5 | 166.4 | 164.5
| Std Dev. |  | 1.0954 | 2.0736 | 2.7142 | 8.6487 | 1.4309 | 3.2711 | 0.98472 | 1.6021
| Rel.Std.Dev. |  | 0.6444% | 1.238% | 1.643% | 3.896% | 0.8324% | 1.864% | 0.5922% | 0.97%
| PDM3 |  | 0.718% | -0.7631% | -2.146% | 31.53% | 1.844% | 3.977% | -1.484% | -2.146%
| Z-Score (Absolute) |  | 0.25 | 0.25 | 0.72 | 10.67 | 0.63 | 1.35 | 0.49 | 0.72
| Analytical results for Re in OREAS 926 (Indicative Value < 0.1 ppm) | [15 empty] | Indicative
Re | Round | Replicate | 02: Lab; 04: Lab |  |  |  | 1
| No | No | 02: 09; 04: 19 |  |  |  | ppm
|  |  | 02: PF*MS; 04: PF*MS |  |  |  | 2
2
| 1 | 1 | 02: < 1; 04: < 0.1 |  |  |  | 1
| 1 | 2 | 02: < 1; 04: < 0.1 |  |  |  | 7
| 1 | 3 | 02: < 1; 04: < 0.1 |  |  |  | 16
| 1 | 4 | 02: < 1; 04: < 0.1 |  |  |  | < 0.1
| 1 | 5 | 02: < 1; 04: < 0.1 |  |  |  | 13
| 1 | 6 | 02: < 1; 04: < 0.1
Mean
Median
Std Dev.
Rel.Std.Dev.
PDM3
| Z-Score (Absolute) |  | 02: 0.67; 04: 0.67
| Analytical results for S in OREAS 926 (Certified Value 1.17 wt.%) | [15 empty] | Certified
S | Round | Replicate | Lab | Lab | Lab | Lab | Lab | Lab | Lab | Lab | [6 empty] | 1
| No | No | 04 | 05 | 09 | 10 | 13 | 17 | 18 | 20 | [6 empty] | wt.%
|  |  | PF*OES | PF*OES | PF*OES | PF*OES | PF*OES | PF*OES/MS | PF*OES | PF*OES | [6 empty] | 2
3
| 1 | 1 | 1.22 | 1.16 | 1.18 | 1.16 | 1.228 | 1.9902 | 1.14 | 1.15 | [6 empty] | 1
| 1 | 2 | 1.23 | 1.16 | 1.18 | 1.2 | 1.273 | 1.7194 | 1.14 | 1.19 | [6 empty] | 5
| 1 | 3 | 1.22 | 1.22 | 1.16 | 1.14 | 1.234 | 1.5371 | 1.18 | 1.17 | [6 empty] | 16
| 1 | 4 | 1.18 | 1.18 | 1.16 | 1.2 | 1.239 | 1.41 | 1.17 | 1.18 | [6 empty] | 1.1718
| 1 | 5 | 1.13 | 1.15 | 1.18 | 1.16 | 1.223 | 1.6051 | 1.19 | 1.31 | [6 empty] | 168
| 1 | 6 | 1.13 | 1.15 | 1.16 | 1.2 | 1.2 | 1.5079 | 1.17 | 1.18
| Mean |  | 1.185 | 1.17 | 1.17 | 1.1767 | 1.2328 | 1.6283 | 1.165 | 1.1967
| Median |  | 1.2 | 1.16 | 1.17 | 1.18 | 1.231 | 1.5711 | 1.17 | 1.18
| Std Dev. |  | 0.045935 | 0.026833 | 0.010954 | 0.026583 | 0.023878 | 0.20505 | 0.020736 | 0.057155
| Rel.Std.Dev. |  | 3.876% | 2.293% | 0.9363% | 2.259% | 1.937% | 12.59% | 1.78% | 4.776%
| PDM3 |  | 1.128% | -0.1517% | -0.1517% | 0.4172% | 5.211% | 38.96% | -0.5784% | 2.124%
| Z-Score (Absolute) |  | 0.21 | 0.55 | 0.55 | 0.21 | 2.63 | 22.63 | 0.8 | 0.8
| Analytical results for Sb in OREAS 926 (Certified Value < 1.5 ppm) | [15 empty] | Certified
Sb | Round | Replicate | Lab | Lab | Lab | Lab | Lab | Lab | Lab | Lab | Lab | Lab |  |  |  |  | 1
| No | No | 04 | 05 | 09 | 10 | 13 | 16 | 18 | 19 | 20 | 21 |  |  |  |  | ppm
|  |  | PF*MS | PF*MS | PF*MS | PF*MS | PF*MS | PF*OES/MS | PF*MS | PF*MS | PF*OES | PF*OES/MS |  |  |  |  | 2
2
| 1 | 1 | < 2 | < 2 | 2 | 1.5 | 1.0953 | 1.825 | < 2 | 0.59813 | < 100 | 0.9 |  |  |  |  | 1
| 1 | 2 | < 2 | < 2 | 2 | 2 | 1.1135 | 1.601 | < 2 | 0.61313 | < 100 | 1 |  |  |  |  | #N/A
| 1 | 3 | < 2 | < 2 | 2 | 1.5 | 1.3964 | 1.303 | < 2 | 1.3669 | < 100 | 1.2 |  |  |  |  | 16
| 1 | 4 | < 2 | < 2 | 2 | 1.6 | 1.2567 | 1.379 | < 2 | 0.62062 | 103 | 1.5 |  |  |  |  | < 1.5
| 1 | 5 | < 2 | < 2 | 2 | 1.3 | 1.1763 | 1.376 | < 2 | 0.78 | < 100 | 1 |  |  |  |  | 169
| 1 | 6 | < 2 | < 2 | 2 | 1.6 | 1.4315 | 1.838 | < 2 | 1.1728 | < 100 | 0.9
| Mean |  |  |  | 2 | 1.5833 | 1.245 | 1.5537 |  | 0.85859 | 103 | 1.0833
| Median |  |  |  | 2 | 1.55 | 1.2165 | 1.49 |  | 0.70031 | 103 | 1
| Std Dev. |  | 05: 0; 13: 0.23166; 15: 0.14301; 16: 0.23732; 18: 0.33106; 20: 0.23166
| Rel.Std.Dev. |  | 05: 0%; 13: 14.63%; 15: 11.49%; 16: 15.28%; 18: 38.56%; 20: 21.38%
PDM3
| Z-Score (Absolute) |  | 0.35 | 0.35 | 3.82 | 2.09 | 0.67 | 1.96 | 0.35 | 0.94 | NA | 0
| Analytical results for Sc in OREAS 926 (Certified Value < 15 ppm) | [15 empty] | Certified
Sc | Round | Replicate | 02: Lab; 04: Lab; 05: Lab; 13: Lab; 15: Lab; 16: Lab |  |  |  | 1
| No | No | 02: 09; 04: 13; 05: 16; 13: 19; 15: 20; 16: 21 |  |  |  | ppm
|  |  | 02: PF*OES; 04: PF*OES/MS; 05: PF*OES/MS; 13: PF*OES; 15: PF*OES; 16: PF*OES/MS |  |  |  | 1
1
| 1 | 1 | 02: 10; 04: < 2; 05: 12.241; 13: 13; 15: < 20; 16: 12 |  |  |  | 1
| 1 | 2 | 02: 10; 04: < 2; 05: 12.248; 13: 12; 15: < 20; 16: 12 |  |  |  | #N/A
| 1 | 3 | 02: 10; 04: < 2; 05: 12.606; 13: 13; 15: < 20; 16: 12 |  |  |  | 16
| 1 | 4 | 02: 10; 04: < 2; 05: 12.505; 13: 13; 15: < 20; 16: 12 |  |  |  | < 15
| 1 | 5 | 02: 10; 04: < 2; 05: 12.262; 13: 13; 15: < 20; 16: 12 |  |  |  | 170
| 1 | 6 | 02: 10; 04: < 2; 05: 12.603; 13: 13; 15: < 20; 16: 12
| Mean |  | 02: 10; 05: 12.4108; 13: 12.8333; 16: 12
| Median |  | 02: 10; 05: 12.3835; 13: 13; 16: 12
| Std Dev. |  | 02: 0; 05: 0.17966; 13: 0.40825; 16: 0
| Rel.Std.Dev. |  | 02: 0%; 05: 1.448%; 13: 3.181%; 16: 0%
PDM3
| Z-Score (Absolute) |  | 02: 0.56; 04: 5.59; 05: 0.79; 13: 1.03; 15: 0.56; 16: 0.56
| Analytical results for Se in OREAS 926 (Indicative Value 7.35 ppm) | [15 empty] | Indicative
Se | Round | Replicate | 02: Lab; 04: Lab; 05: Lab; 13: Lab; 15: Lab; 16: Lab |  |  |  | 1
| No | No | 02: 04; 04: 05; 05: 09; 13: 10; 15: 13; 16: 18 |  |  |  | ppm
|  |  | 02: PF*MS; 04: PF*MS; 05: PF*MS; 13: PF*MS; 15: PF*MS; 16: PF*MS |  |  |  | 2
2
| 1 | 1 | 02: 7.6; 04: 6.5; 05: < 20; 13: < 20; 15: < 20; 16: 7.7 |  |  |  | 1
| 1 | 2 | 02: 7.7; 04: 9.1; 05: < 20; 13: < 20; 15: < 20; 16: 5.2 |  |  |  | 8
| 1 | 3 | 02: 8.6; 04: 8; 05: < 20; 13: < 20; 15: < 20; 16: 6.3 |  |  |  | 16
| 1 | 4 | 02: 8.6; 04: < 0.8; 05: < 20; 13: < 20; 15: < 20; 16: 2 |  |  |  | 7.35
| 1 | 5 | 02: 8.2; 04: 10.3; 05: 20; 13: < 20; 15: < 20; 16: 6.5 |  |  |  | 14
| 1 | 6 | 02: 8.1; 04: < 0.8; 05: < 20; 13: < 20; 15: < 20; 16: 5.2
| Mean |  | 02: 8.1333; 04: 8.475; 05: 20; 16: 5.4833
| Median |  | 02: 8.15; 04: 8.55; 05: 20; 16: 5.75
| Std Dev. |  | 02: 0.4274; 04: 1.6174; 16: 1.9447
| Rel.Std.Dev. |  | 02: 5.255%; 04: 19.08%; 16: 35.46%
| PDM3 |  | 02: 10.66%; 04: 15.31%; 05: 172.1%; 16: -25.4%
| Z-Score (Absolute) |  | 02: 0.36; 04: 1.25; 05: 0.99; 13: 0.36; 15: 0.36; 16: 1.37
| Analytical results for Si in OREAS 926 (Certified Value 29.35 wt.%) | [15 empty] | Certified
Si | Round | Replicate | Lab | Lab | Lab | Lab | Lab | Lab | Lab | [7 empty] | 1
| No | No | 04 | 05 | 09 | 13 | 15 | 18 | 20 | [7 empty] | wt.%
|  |  | PF*OES | PF*OES | PF*OES | PF*OES | PF*AAS | PF*OES | PF*OES | [7 empty] | 2
3
| 1 | 1 | 31 | 28.6 | 29.6 | 31.3 | NA | 29.4 | 28.5 | [7 empty] | 1
| 1 | 2 | 30.5 | 28.5 | 29.6 | 31.2 | NA | 28.2 | 29.6 | [7 empty] | #N/A
| 1 | 3 | 30.2 | 29 | 29.8 | 31.4 | NA | 29.7 | 29.3 | [7 empty] | 16
| 1 | 4 | 29.7 | 29.2 | 29.6 | 31.1 | NA | 29.1 | 29.5 | [7 empty] | 29.35
| 1 | 5 | 28.9 | 28.2 | 29.1 | 31.5 | NA | 29.6 | 29.4 | [7 empty] | 171
| 1 | 6 | 29.2 | 28.5 | 29 | 31.5 | NA | 29.7 | 29
| Mean |  | 02: 29.9167; 04: 28.6667; 05: 29.45; 13: 31.3333; 16: 29.2833; 17: 29.2167
| Median |  | 02: 29.95; 04: 28.55; 05: 29.6; 13: 31.35; 16: 29.5; 17: 29.35
| Std Dev. |  | 02: 0.79854; 04: 0.36697; 05: 0.32094; 13: 0.1633; 16: 0.57764; 17: 0.40702
| Rel.Std.Dev. |  | 02: 2.669%; 04: 1.28%; 05: 1.09%; 13: 0.5212%; 16: 1.973%; 17: 1.393%
| PDM3 |  | 02: 1.931%; 04: -2.328%; 05: 0.3407%; 13: 6.758%; 16: -0.2271%; 17: -0.4543%
| Z-Score (Absolute) |  | 1.06 | 1.35 | 0.16 | 3.79 | NA | 0.16 | 0.29
| Analytical results for Sm in OREAS 926 (Certified Value 6.74 ppm) | [15 empty] | Certified
Sm | Round | Replicate | Lab | Lab | Lab | Lab | Lab | Lab | Lab | Lab | [6 empty] | 1
| No | No | 02 | 04 | 05 | 09 | 16 | 18 | 19 | 21 | [6 empty] | ppm
|  |  | PF*OES/MS | PF*MS | PF*MS | PF*MS | PF*OES/MS | PF*MS | PF*MS | PF*OES/MS | [6 empty] | 2
3
| 1 | 1 | 6.8 | 6.9 | 6.6 | 7 | 6.03 | 7.1 | 6.3 | 6.6 | [6 empty] | 1
| 1 | 2 | 6.8 | 7 | 6.4 | 7 | 6.09 | 7.2 | 6.7 | 6.5 | [6 empty] | #N/A
| 1 | 3 | 6.8 | 7 | 6.6 | 6.5 | 6.4 | 7.1 | 7.2 | 6.5 | [6 empty] | 16
| 1 | 4 | 6.7 | 6.5 | 7 | 6.5 | 6.23 | 7.4 | 6.2 | 6.6 | [6 empty] | 6.7369
| 1 | 5 | 6.8 | 7 | 6.7 | 7.5 | 6.48 | 7 | 6.9 | 6.4 | [6 empty] | 172
| 1 | 6 | 6.8 | 6.7 | 7 | 7 | 6.32 | 7.3 | 6.3 | 6.5
| Mean |  | 6.7833 | 6.85 | 6.7167 | 6.9167 | 6.2583 | 7.1833 | 6.6 | 6.5167
| Median |  | 6.8 | 6.95 | 6.65 | 7 | 6.275 | 7.15 | 6.5 | 6.5
| Std Dev. |  | 0.040825 | 0.20736 | 0.24014 | 0.37639 | 0.17566 | 0.1472 | 0.4 | 0.075277
| Rel.Std.Dev. |  | 0.6018% | 3.027% | 3.575% | 5.442% | 2.807% | 2.049% | 6.061% | 1.155%
| PDM3 |  | 0.6896% | 1.679% | -0.3% | 2.669% | -7.103% | 6.627% | -2.032% | -3.269%
| Z-Score (Absolute) |  | 0.14 | 0.43 | 0.14 | 0.71 | 2.09 | 1.85 | 0.64 | 0.99
| Analytical results for Sn in OREAS 926 (Certified Value 19 ppm) | [15 empty] | Certified
Sn | Round | Replicate | Lab | Lab | Lab | Lab | Lab | Lab | Lab | Lab | Lab | Lab |  |  |  |  | 1
| No | No | 02 | 04 | 05 | 09 | 10 | 13 | 16 | 18 | 19 | 21 |  |  |  |  | ppm
|  |  | PF*OES/MS | PF*MS | PF*MS | PF*MS | PF*MS | PF*MS | PF*OES/MS | PF*MS | PF*MS | PF*OES/MS |  |  |  |  | 1
1
| 1 | 1 | 22 | 10.3 | 16.9 | 20 | < 100 | < 100 | 19.948 | 22.3 | 18 | 16 |  |  |  |  | 1
| 1 | 2 | 22 | 11.4 | 19.1 | 20 | < 100 | < 100 | 20.884 | 15.1 | 19 | 17 |  |  |  |  | #N/A
| 1 | 3 | 21 | 11.1 | 17 | 20 | < 100 | < 100 | 21.064 | 15.5 | 17 | 18 |  |  |  |  | 16
| 1 | 4 | 22 | 10.3 | 14.3 | 20 | < 100 | < 100 | 20.909 | 15.3 | 17 | 20 |  |  |  |  | 19.0345
| 1 | 5 | 22 | 10.8 | 18.7 | 20 | < 100 | < 100 | 20.298 | 22 | 18 | 17 |  |  |  |  | 173
| 1 | 6 | 21 | 9.7 | 20.2 | 20 | < 100 | < 100 | 20.908 | 46.9 | 16 | 18
| Mean |  | 21.6667 | 10.6 | 17.7 | 20 |  |  | 20.6685 | 22.85 | 17.5 | 17.6667
| Median |  | 22 | 10.55 | 17.85 | 20 |  |  | 20.896 | 18.75 | 17.5 | 17.5
| Std Dev. |  | 0.5164 | 0.61968 | 2.0928 | 0 |  |  | 0.44146 | 12.2517 | 1.0488 | 1.3663
| Rel.Std.Dev. |  | 2.383% | 5.846% | 11.82% | 0% |  |  | 2.136% | 53.62% | 5.993% | 7.734%
| PDM3 |  | 13.83% | -44.31% | -7.011% | 5.072% |  |  | 8.584% | 20.04% | -8.062% | -7.186%
| Z-Score (Absolute) |  | 0.34 | 2.48 | 0.67 | 0.09 | 7.55 | 7.55 | 0.09 | 0.64 | 0.72 | 0.68
| Analytical results for Sr in OREAS 926 (Certified Value 35.2 ppm) | [15 empty] | Certified
Sr | Round | Replicate | Lab | Lab | Lab | Lab | Lab | Lab | Lab | Lab | Lab | [5 empty] | 1
| No | No | 02 | 04 | 05 | 09 | 16 | 18 | 19 | 20 | 21 | [5 empty] | ppm
|  |  | PF*OES/MS | PF*MS | PF*MS | PF*MS | PF*OES/MS | PF*MS | PF*MS | PF*OES | PF*OES/MS | [5 empty] | 1
2
| 1 | 1 | 53 | 36 | 38 | 35 | 35.472 | 37 | 35.1587 | 36.4 | 50 | [5 empty] | 1
| 1 | 2 | 52 | 36 | 36 | 34 | 37.445 | 29 | 37.3427 | 37 | 50 | [5 empty] | #N/A
| 1 | 3 | 55 | 34 | 34 | 40 | 39.365 | 30 | 38.0987 | 35.7 | 50 | [5 empty] | 16
| 1 | 4 | 51 | 33 | 37 | 32 | 37.028 | 28 | 35.924 | 34.6 | 50 | [5 empty] | 35.2101
| 1 | 5 | 51 | 38 | 36 | 30 | 41.388 | 29 | 35.7373 | 38.7 | 50 | [5 empty] | 174
| 1 | 6 | 53 | 35 | 37 | 32 | 42.914 | 29 | 37.072 | 45.9 | 50
| Mean |  | 52.5 | 35.3333 | 36.3333 | 33.8333 | 38.9353 | 30.3333 | 36.5556 | 38.05 | 50
| Median |  | 52.5 | 35.5 | 36.5 | 33 | 38.405 | 29 | 36.498 | 36.7 | 50
| Std Dev. |  | 1.5166 | 1.7512 | 1.3663 | 3.4881 | 2.8243 | 3.3267 | 1.1213 | 4.0815 | 0
| Rel.Std.Dev. |  | 2.889% | 4.956% | 3.76% | 10.31% | 7.254% | 10.97% | 3.068% | 10.73% | 0%
| PDM3 |  | 49.1% | 0.3499% | 3.19% | -3.91% | 10.58% | -13.85% | 3.821% | 8.066% | 42%
| Z-Score (Absolute) |  | 4.52 | 0.35 | 0.06 | 0.77 | 0.67 | 1.76 | 0 | 0.42 | 3.81
| Analytical results for Ta in OREAS 926 (Certified Value 1.22 ppm) | [15 empty] | Certified
Ta | Round | Replicate | Lab | Lab | Lab | Lab | Lab | Lab | Lab | Lab | Lab | [5 empty] | 1
| No | No | 02 | 04 | 05 | 09 | 13 | 16 | 18 | 19 | 21 | [5 empty] | ppm
|  |  | PF*OES/MS | PF*MS | PF*MS | PF*MS | PF*MS | PF*OES/MS | PF*MS | PF*MS | PF*OES/MS | [5 empty] | 2
2
| 1 | 1 | 6.8 | 1.3 | 0.7 | 1.5 | 1.4187 | 1.203 | 1 | 1.2 | 0.9 | [5 empty] | 1
| 1 | 2 | 6.7 | 1.4 | 0.6 | 1.5 | 1.4283 | 1.217 | 0.9 | 1.1 | 1.1 | [5 empty] | #N/A
| 1 | 3 | 6.8 | 1.4 | 0.6 | 1.5 | 1.1567 | 1.235 | 0.9 | 1.2 | 1.1 | [5 empty] | 16
| 1 | 4 | 6.8 | 1.3 | 0.8 | 1.5 | 1.1236 | 1.208 | 0.9 | 1.2 | 1.1 | [5 empty] | 1.2162
| 1 | 5 | 6.9 | 1.3 | 0.8 | 1.5 | 1.0865 | 1.174 | 0.9 | 1.3 | 1.1 | [5 empty] | 175
| 1 | 6 | 6.8 | 1.4 | 0.8 | 1.5 | 1.3877 | 1.24 | 0.9 | 1.1 | 1.1
| Mean |  | 6.8 | 1.35 | 0.71667 | 1.5 | 1.2669 | 1.2128 | 0.91667 | 1.1833 | 1.0667
| Median |  | 6.8 | 1.35 | 0.75 | 1.5 | 1.2722 | 1.2125 | 0.9 | 1.2 | 1.1
| Std Dev. |  | 0.063246 | 0.054772 | 0.098319 | 0 | 0.16059 | 0.023978 | 0.040825 | 0.075277 | 0.08165
| Rel.Std.Dev. |  | 0.9301% | 4.057% | 13.72% | 0% | 12.68% | 1.977% | 4.454% | 6.361% | 7.655%
| PDM3 |  | 459.1% | 11.01% | -41.07% | 23.34% | 4.175% | -0.2732% | -24.63% | -2.699% | -12.29%
| Z-Score (Absolute) |  | NA | 0.72 | 2.29 | 1.44 | 0.33 | 0.07 | 1.34 | 0.07 | 0.63
| Analytical results for Tb in OREAS 926 (Certified Value 0.92 ppm) | [15 empty] | Certified
Tb | Round | Replicate | Lab | Lab | Lab | Lab | Lab | Lab | Lab | Lab | [6 empty] | 1
| No | No | 02 | 04 | 05 | 09 | 16 | 18 | 19 | 21 | [6 empty] | ppm
|  |  | PF*OES/MS | PF*MS | PF*MS | PF*MS | PF*OES/MS | PF*MS | PF*MS | PF*OES/MS | [6 empty] | 2
3
| 1 | 1 | 1.06 | 0.9 | 0.9 | 0.8 | 0.856 | 1.1 | 0.9 | 0.94 | [6 empty] | 1
| 1 | 2 | 1.06 | 0.9 | 0.9 | 0.8 | 0.844 | 1 | 0.8 | 0.94 | [6 empty] | #N/A
| 1 | 3 | 1.06 | 0.9 | 0.9 | 0.8 | 0.841 | 0.9 | 0.9 | 0.94 | [6 empty] | 16
| 1 | 4 | 1.05 | 0.9 | 0.9 | 0.8 | 0.821 | 0.9 | 0.9 | 0.96 | [6 empty] | 0.9176
| 1 | 5 | 1.06 | 0.9 | 0.9 | 1 | 0.894 | 0.9 | 0.8 | 0.95 | [6 empty] | 176
| 1 | 6 | 1.07 | 0.9 | 0.9 | 1 | 0.869 | 1 | 0.8 | 0.93
| Mean |  | 1.06 | 0.9 | 0.9 | 0.86667 | 0.85417 | 0.96667 | 0.85 | 0.94333
| Median |  | 1.06 | 0.9 | 0.9 | 0.8 | 0.85 | 0.95 | 0.85 | 0.94
| Std Dev. |  | 0.0063246 | 0 | 0 | 0.10328 | 0.025246 | 0.08165 | 0.054772 | 0.010328
| Rel.Std.Dev. |  | 0.5967% | 0% | 0% | 11.92% | 2.956% | 8.447% | 6.444% | 1.095%
| PDM3 |  | 15.52% | -1.918% | -1.918% | -5.551% | -6.913% | 5.347% | -7.367% | 2.804%
| Z-Score (Absolute) |  | 2.42 | 0 | 0 | 0.5 | 0.69 | 1.01 | 0.76 | 0.66
| Analytical results for Te in OREAS 926 (Indicative Value < 6 ppm) | [15 empty] | Indicative
Te | Round | Replicate | 02: Lab; 04: Lab; 05: Lab; 13: Lab; 15: Lab; 16: Lab |  |  |  | 1
| No | No | 02: 04; 04: 05; 05: 09; 13: 13; 15: 18; 16: 19 |  |  |  | ppm
|  |  | 02: PF*MS; 04: PF*MS; 05: PF*MS; 13: PF*MS; 15: PF*MS; 16: PF*MS |  |  |  | 2
2
| 1 | 1 | 02: < 6; 04: < 6; 05: < 50; 13: < 1; 15: < 6; 16: 0.1465 |  |  |  | 1
| 1 | 2 | 02: < 6; 04: < 6; 05: < 50; 13: < 1; 15: < 6; 16: 0.1292 |  |  |  | 7
| 1 | 3 | 02: < 6; 04: < 6; 05: < 50; 13: < 1; 15: < 6; 16: < 0.1 |  |  |  | 16
| 1 | 4 | 02: < 6; 04: < 6; 05: < 50; 13: < 1; 15: < 6; 16: < 0.1 |  |  |  | < 6
| 1 | 5 | 02: < 6; 04: < 6; 05: < 50; 13: < 1; 15: < 6; 16: < 0.1 |  |  |  | 13
| 1 | 6 | 02: < 6; 04: < 6; 05: < 50; 13: < 1; 15: < 6; 16: < 0.1
| Mean |  | 16: 0.13785
| Median |  | 16: 0.13785
| Std Dev. |  | 16: 0.012233
| Rel.Std.Dev. |  | 16: 8.874%
PDM3
| Z-Score (Absolute) |  | 02: 0; 04: 0; 05: 11.87; 13: 1.35; 15: 0; 16: 1.58
| Analytical results for Th in OREAS 926 (Certified Value 16 ppm) | [15 empty] | Certified
Th | Round | Replicate | Lab | Lab | Lab | Lab | Lab | Lab | Lab | Lab | Lab | [5 empty] | 1
| No | No | 02 | 04 | 05 | 09 | 13 | 16 | 18 | 19 | 21 | [5 empty] | ppm
|  |  | PF*OES/MS | PF*MS | PF*MS | PF*MS | PF*MS | PF*OES/MS | PF*MS | PF*MS | PF*OES/MS | [5 empty] | 1
2
| 1 | 1 | 18.4 | 16.1 | 16.2 | 15 | 14.653 | 16.357 | 16.7 | 15.95 | 16.4 | [5 empty] | 1
| 1 | 2 | 18.4 | 16.4 | 15.7 | 15 | 14.2104 | 16.95 | 15.8 | 15.79 | 15.6 | [5 empty] | #N/A
| 1 | 3 | 18.4 | 16.6 | 15.9 | 15 | 14.3146 | 17.244 | 16.1 | 16.47 | 15.7 | [5 empty] | 16
| 1 | 4 | 18.2 | 15.7 | 16.8 | 14.5 | 14.0786 | 16.635 | 15.7 | 15.87 | 15.9 | [5 empty] | 15.993
| 1 | 5 | 18.5 | 16.1 | 16.6 | 14.5 | 14.066 | 17.305 | 15.5 | 15.93 | 16.2 | [5 empty] | 177
| 1 | 6 | 18.5 | 15.5 | 16.7 | 15 | 13.789 | 17.32 | 15.9 | 16.04 | 15.6
| Mean |  | 18.4 | 16.0667 | 16.3167 | 14.8333 | 14.1853 | 16.9685 | 15.95 | 16.0083 | 15.9
| Median |  | 18.4 | 16.1 | 16.4 | 15 | 14.1445 | 17.097 | 15.85 | 15.94 | 15.8
| Std Dev. |  | 0.10954 | 0.41312 | 0.4535 | 0.2582 | 0.2894 | 0.39955 | 0.41833 | 0.24103 | 0.33466
| Rel.Std.Dev. |  | 0.5954% | 2.571% | 2.779% | 1.741% | 2.04% | 2.355% | 2.623% | 1.506% | 2.105%
| PDM3 |  | 15.05% | 0.4605% | 2.024% | -7.251% | -11.3% | 6.099% | -0.269% | 0.09573% | -0.5817%
| Z-Score (Absolute) |  | 5.23 | 0.13 | 0.67 | 2.57 | 3.99 | 2.1 | 0.13 | 0 | 0.24
| Analytical results for Ti in OREAS 926 (Certified Value 0.404 wt.%) | [15 empty] | Certified
Ti | Round | Replicate | Lab | Lab | Lab | Lab | Lab | Lab | Lab | Lab | Lab | Lab | Lab | Lab |  |  | 1
| No | No | 02 | 04 | 05 | 09 | 13 | 15 | 16 | 17 | 18 | 19 | 20 | 21 |  |  | wt.%
|  |  | PF*OES/MS | PF*OES | PF*OES | PF*OES | PF*OES | PF*AAS | PF*OES/MS | PF*OES/MS | PF*OES | PF*OES | PF*OES | PF*OES/MS |  |  | 3
3
| 1 | 1 | 0.42 | 0.43 | 0.39 | 0.39 | 0.4219 | 0.37 | 0.385 | 0.44378 | 0.4 | 0.4 | 0.406 | 0.36 |  |  | 1
| 1 | 2 | 0.43 | 0.42 | 0.38 | 0.4 | 0.4218 | 0.37 | 0.382 | 0.4002 | 0.4 | 0.43 | 0.412 | 0.36 |  |  | #N/A
| 1 | 3 | 0.42 | 0.42 | 0.39 | 0.4 | 0.4187 | 0.38 | 0.387 | 0.41453 | 0.4 | 0.43 | 0.401 | 0.37 |  |  | 16
| 1 | 4 | 0.44 | 0.41 | 0.4 | 0.41 | 0.4211 | 0.38 | 0.385 | 0.40892 | 0.4 | 0.39 | 0.404 | 0.37 |  |  | 0.40394
| 1 | 5 | 0.43 | 0.4 | 0.38 | 0.41 | 0.4198 | 0.37 | 0.379 | 0.41885 | 0.4 | 0.41 | 0.418 | 0.36 |  |  | 178
| 1 | 6 | 0.42 | 0.4 | 0.39 | 0.41 | 0.4212 | 0.38 | 0.378 | 0.40948 | 0.4 | 0.42 | 0.416 | 0.37
| Mean |  | 0.42667 | 0.41333 | 0.38833 | 0.40333 | 0.42075 | 0.375 | 0.38267 | 0.41596 | 0.4 | 0.41333 | 0.4095 | 0.365
| Median |  | 0.425 | 0.415 | 0.39 | 0.405 | 0.42115 | 0.375 | 0.3835 | 0.412 | 0.4 | 0.415 | 0.409 | 0.365
| Std Dev. |  | 0.008165 | 0.012111 | 0.0075277 | 0.008165 | 0.0012534 | 0.0054772 | 0.0036148 | 0.014995 | 6.0809e-17 | 0.01633 | 0.0068629 | 0.0054772
| Rel.Std.Dev. |  | 1.914% | 2.93% | 1.938% | 2.024% | 0.2979% | 1.461% | 0.9446% | 3.605% | 1.52e-14% | 3.951% | 1.676% | 1.501%
| PDM3 |  | 5.627% | 2.326% | -3.863% | -0.1496% | 4.162% | -7.164% | -5.266% | 2.976% | -0.9748% | 2.326% | 1.377% | -9.639%
| Z-Score (Absolute) |  | 1.14 | 0.39 | 1.02 | 0.17 | 0.81 | 1.77 | 1.34 | 0.54 | 0.36 | 0.39 | 0.17 | 2.34
| Analytical results for Tl in OREAS 926 (Certified Value 0.92 ppm) | [15 empty] | Certified
Tl | Round | Replicate | Lab | Lab | Lab | Lab | Lab | Lab | Lab | Lab | Lab | [5 empty] | 1
| No | No | 02 | 04 | 05 | 09 | 13 | 16 | 18 | 19 | 21 | [5 empty] | ppm
|  |  | PF*OES/MS | PF*MS | PF*MS | PF*MS | PF*MS | PF*OES/MS | PF*MS | PF*MS | PF*OES/MS | [5 empty] | 2
2
| 1 | 1 | 1.1 | 0.9 | 0.9 | < 2 | 0.88866 | 0.976 | 0.9 | 0.8461 | 0.9 | [5 empty] | 1
| 1 | 2 | 1.1 | 1 | 0.9 | < 2 | 0.7678 | 0.986 | 1 | 0.7822 | 0.9 | [5 empty] | #N/A
| 1 | 3 | 1.1 | 0.9 | 0.9 | < 2 | 0.78709 | 0.98 | 1 | 0.7609 | 0.9 | [5 empty] | 16
| 1 | 4 | 1.1 | 0.9 | 0.9 | < 2 | 0.84827 | 0.931 | 1 | 0.9175 | 0.9 | [5 empty] | 0.92416
| 1 | 5 | 1.1 | 0.9 | 0.9 | < 2 | 0.84562 | 0.933 | 1 | 0.7218 | 0.9 | [5 empty] | 179
| 1 | 6 | 1.1 | 0.9 | 0.9 | < 2 | 0.79502 | 0.935 | 1 | 0.8575 | 0.9
| Mean |  | 1.1 | 0.91667 | 0.9 |  | 0.82208 | 0.95683 | 0.98333 | 0.81433 | 0.9
| Median |  | 1.1 | 0.9 | 0.9 |  | 0.82032 | 0.9555 | 1 | 0.81415 | 0.9
| Std Dev. |  | 2.4324e-16 | 0.040825 | 0 |  | 0.045992 | 0.026332 | 0.040825 | 0.072064 | 0
| Rel.Std.Dev. |  | 2.211e-14% | 4.454% | 0% |  | 5.595% | 2.752% | 4.152% | 8.849% | 0%
| PDM3 |  | 19.03% | -0.8103% | -2.614% |  | -11.05% | 3.536% | 6.403% | -11.88% | -2.614%
| Z-Score (Absolute) |  | 1.85 | 0 | 0.17 | 0.84 | 0.96 | 0.41 | 0.67 | 1.04 | 0.17
| Analytical results for Tm in OREAS 926 (Certified Value 0.43 ppm) | [15 empty] | Certified
Tm | Round | Replicate | Lab | Lab | Lab | Lab | Lab | Lab | Lab | Lab | [6 empty] | 1
| No | No | 02 | 04 | 05 | 09 | 16 | 18 | 19 | 21 | [6 empty] | ppm
|  |  | PF*OES/MS | PF*MS | PF*MS | PF*MS | PF*OES/MS | PF*MS | PF*MS | PF*OES/MS | [6 empty] | 2
3
| 1 | 1 | 0.53 | 0.5 | 0.4 | 0.4 | 0.396 | 0.5 | 0.4 | 0.43 | [6 empty] | 1
| 1 | 2 | 0.53 | 0.5 | 0.4 | 0.4 | 0.401 | 0.5 | 0.4 | 0.45 | [6 empty] | #N/A
| 1 | 3 | 0.53 | 0.5 | 0.4 | 0.6 | 0.427 | 0.4 | 0.4 | 0.45 | [6 empty] | 16
| 1 | 4 | 0.52 | 0.5 | 0.4 | 0.4 | 0.41 | 0.5 | 0.4 | 0.45 | [6 empty] | 0.43076
| 1 | 5 | 0.53 | 0.5 | 0.4 | 0.4 | 0.404 | 0.5 | 0.4 | 0.44 | [6 empty] | 180
| 1 | 6 | 0.53 | 0.4 | 0.4 | 0.4 | 0.394 | 0.5 | 0.4 | 0.44
| Mean |  | 0.52833 | 0.48333 | 0.4 | 0.43333 | 0.40533 | 0.48333 | 0.4 | 0.44333
| Median |  | 0.53 | 0.5 | 0.4 | 0.4 | 0.4025 | 0.5 | 0.4 | 0.445
| Std Dev. |  | 0.0040825 | 0.040825 | 6.0809e-17 | 0.08165 | 0.012061 | 0.040825 | 6.0809e-17 | 0.008165
| Rel.Std.Dev. |  | 0.7727% | 8.447% | 1.52e-14% | 18.84% | 2.976% | 8.447% | 1.52e-14% | 1.842%
| PDM3 |  | 22.65% | 12.2% | -7.141% | 0.5969% | -5.903% | 12.2% | -7.141% | 2.918%
| Z-Score (Absolute) |  | 1.58 | 0.79 | 0.67 | 0.09 | 0.58 | 0.79 | 0.67 | 0.09
| Analytical results for U in OREAS 926 (Certified Value 3.11 ppm) | [15 empty] | Certified
U | Round | Replicate | Lab | Lab | Lab | Lab | Lab | Lab | Lab | Lab | Lab | [5 empty] | 1
| No | No | 02 | 04 | 05 | 09 | 13 | 16 | 18 | 19 | 21 | [5 empty] | ppm
|  |  | PF*OES/MS | PF*MS | PF*MS | PF*MS | PF*MS | PF*OES/MS | PF*MS | PF*MS | PF*OES/MS | [5 empty] | 2
3
| 1 | 1 | 3.35 | 3.1 | 3.4 | 3 | 2.7175 | 3.096 | 3.4 | 2.88 | 3.15 | [5 empty] | 1
| 1 | 2 | 3.34 | 3.2 | 2.9 | 3 | 2.6581 | 3.247 | 3 | 2.79 | 3.17 | [5 empty] | #N/A
| 1 | 3 | 3.36 | 3.2 | 2.9 | 3 | 2.5683 | 3.319 | 3 | 2.72 | 3.21 | [5 empty] | 16
| 1 | 4 | 3.31 | 3.2 | 3.2 | 3 | 2.5717 | 3.107 | 3 | 2.91 | 3.14 | [5 empty] | 3.1136
| 1 | 5 | 3.35 | 3.2 | 3.1 | 3 | 2.7607 | 3.334 | 3 | 2.97 | 3.12 | [5 empty] | 181
| 1 | 6 | 3.39 | 3.1 | 3.3 | 3 | 2.6825 | 3.291 | 3.1 | 2.87 | 3.11
| Mean |  | 3.35 | 3.1667 | 3.1333 | 3 | 2.6598 | 3.2323 | 3.0833 | 2.8567 | 3.15
| Median |  | 3.35 | 3.2 | 3.15 | 3 | 2.6703 | 3.269 | 3 | 2.875 | 3.145
| Std Dev. |  | 0.026077 | 0.05164 | 0.20656 | 0 | 0.07768 | 0.10564 | 0.16021 | 0.088919 | 0.036332
| Rel.Std.Dev. |  | 0.7784% | 1.631% | 6.592% | 0% | 2.921% | 3.268% | 5.196% | 3.113% | 1.153%
| PDM3 |  | 7.592% | 1.704% | 0.633% | -3.649% | -14.58% | 3.813% | -0.9729% | -8.253% | 1.168%
| Z-Score (Absolute) |  | 1.48 | 0.23 | 0 | 0.91 | 3.23 | 0.67 | 0.34 | 1.88 | 0.11
| Analytical results for V in OREAS 926 (Certified Value 91 ppm) | [15 empty] | Certified
V | Round | Replicate | Lab | Lab | Lab | Lab | Lab | Lab | Lab | Lab | Lab | Lab |  |  |  |  | 1
| No | No | 02 | 04 | 05 | 09 | 13 | 16 | 18 | 19 | 20 | 21 |  |  |  |  | ppm
|  |  | PF*OES/MS | PF*MS | PF*MS | PF*OES | PF*OES | PF*OES/MS | PF*MS | PF*MS | PF*OES | PF*OES/MS |  |  |  |  | 0
1
| 1 | 1 | 91 | 87 | 90 | 100 | 93.5713 | 91.472 | 90 | 96.538 | 92.4 | 84 |  |  |  |  | 1
| 1 | 2 | 89 | 94 | 93 | 100 | 91.8673 | 92.448 | 95 | 91.744 | 84.5 | 85 |  |  |  |  | #N/A
| 1 | 3 | 92 | 93 | 86 | 100 | 92.3605 | 89.485 | 93 | 92.778 | 88.8 | 86 |  |  |  |  | 16
| 1 | 4 | 92 | 86 | 96 | 100 | 94.2425 | 91.597 | 93 | 92.59 | 86.1 | 87 |  |  |  |  | 91.1534
| 1 | 5 | 91 | 83 | 93 | 100 | 92.3533 | 89.28 | 88 | 96.82 | 93.3 | 87 |  |  |  |  | 182
| 1 | 6 | 91 | 82 | 90 | 100 | 89.8867 | 92.093 | 95 | 93.436 | 92.7 | 85
| Mean |  | 91 | 87.5 | 91.3333 | 100 | 92.3803 | 91.0625 | 92.3333 | 93.9843 | 89.6333 | 85.6667
| Median |  | 91 | 86.5 | 91.5 | 100 | 92.3569 | 91.5345 | 93 | 93.107 | 90.6 | 85.5
| Std Dev. |  | 1.0954 | 5.01 | 3.4448 | 0 | 1.5079 | 1.3491 | 2.8048 | 2.1578 | 3.7425 | 1.2111
| Rel.Std.Dev. |  | 1.204% | 5.726% | 3.772% | 0% | 1.632% | 1.482% | 3.038% | 2.296% | 4.175% | 1.414%
| PDM3 |  | -0.1683% | -4.008% | 0.1974% | 9.705% | 1.346% | -0.09971% | 1.294% | 3.106% | -1.668% | -6.019%
| Z-Score (Absolute) |  | 0.1 | 1.82 | 0.07 | 4.32 | 0.58 | 0.07 | 0.56 | 1.37 | 0.77 | 2.72
| Analytical results for W in OREAS 926 (Certified Value < 8 ppm) | [15 empty] | Certified
W | Round | Replicate | Lab | Lab | Lab | Lab | Lab | Lab | Lab | Lab | [6 empty] | 1
| No | No | 02 | 04 | 05 | 09 | 13 | 16 | 18 | 21 | [6 empty] | ppm
|  |  | PF*OES/MS | PF*MS | PF*MS | PF*MS | PF*OES/MS | PF*OES/MS | PF*MS | PF*OES/MS | [6 empty] | 2
2
| 1 | 1 | 9 | < 0.7 | 8.4 | 5 | 5.9036 | 6.602 | 5.3 | 9 | [6 empty] | 1
| 1 | 2 | 9 | < 0.7 | 3.1 | 5 | 6.0622 | 7.024 | 5.6 | 12 | [6 empty] | #N/A
| 1 | 3 | 9 | 73.1 | 3.5 | 5 | 6.255 | 7.784 | 5.6 | 9 | [6 empty] | 16
| 1 | 4 | 8 | < 0.7 | 4.3 | 10 | 6.3646 | 8.593 | 5.8 | 5 | [6 empty] | < 8
| 1 | 5 | 9 | < 0.7 | 6.9 | 5 | 5.7346 | 7.261 | 5.2 | 4 | [6 empty] | 183
| 1 | 6 | 9 | 13.3 | 6.1 | 5 | 6.0781 | 7.275 | 5.8 | 5
| Mean |  | 8.8333 | 43.2 | 5.3833 | 5.8333 | 6.0663 | 7.4232 | 5.55 | 7.3333
| Median |  | 9 | 43.2 | 5.2 | 5 | 6.0702 | 7.268 | 5.6 | 7
| Std Dev. |  | 0.40825 | 42.285 | 2.0904 | 2.0412 | 0.22858 | 0.69002 | 0.251 | 3.1411
| Rel.Std.Dev. |  | 4.622% | 97.88% | 38.83% | 34.99% | 3.768% | 9.295% | 4.522% | 42.83%
PDM3
| Z-Score (Absolute) |  | 2.73 | NA | 0.67 | 0.23 | 0 | 1.34 | 0.51 | 1.25
| Analytical results for Y in OREAS 926 (Certified Value 27.9 ppm) | [15 empty] | Certified
Y | Round | Replicate | Lab | Lab | Lab | Lab | Lab | Lab | Lab | Lab | Lab | Lab |  |  |  |  | 1
| No | No | 02 | 04 | 05 | 09 | 13 | 16 | 18 | 19 | 20 | 21 |  |  |  |  | ppm
|  |  | PF*OES/MS | PF*MS | PF*MS | PF*MS | PF*MS | PF*OES/MS | PF*MS | PF*MS | PF*OES | PF*OES/MS |  |  |  |  | 1
2
| 1 | 1 | 28.3 | 27.3 | 26.1 | 29 | 24.8582 | 27.827 | 29.5 | 28.2 | 24.4 | 27.6 |  |  |  |  | 1
| 1 | 2 | 28.3 | 27.7 | 26.7 | 30 | 24.8931 | 28.384 | 28.2 | 27.9 | 24 | 27.8 |  |  |  |  | #N/A
| 1 | 3 | 28.5 | 27.1 | 25.7 | 31 | 24.7751 | 28.318 | 27.7 | 28.5 | 23.5 | 27.7 |  |  |  |  | 16
| 1 | 4 | 28 | 25.8 | 26.1 | 31 | 24.6662 | 28.206 | 27.7 | 27.5 | 23 | 27.2 |  |  |  |  | 27.889
| 1 | 5 | 28.4 | 26.9 | 26.4 | 29 | 24.5836 | 28.463 | 27 | 27.9 | 24.6 | 27.6 |  |  |  |  | 184
| 1 | 6 | 28.6 | 26.1 | 27.1 | 29 | 24.3123 | 27.772 | 28.2 | 28.3 | 24.2 | 27.1
| Mean |  | 28.35 | 26.8167 | 26.35 | 29.8333 | 24.6814 | 28.1617 | 28.05 | 28.05 | 23.95 | 27.5
| Median |  | 28.35 | 27 | 26.25 | 29.5 | 24.7207 | 28.262 | 27.95 | 28.05 | 24.1 | 27.6
| Std Dev. |  | 0.20736 | 0.72778 | 0.49699 | 0.98319 | 0.21488 | 0.29342 | 0.83606 | 0.35637 | 0.59917 | 0.28284
| Rel.Std.Dev. |  | 0.7314% | 2.714% | 1.886% | 3.296% | 0.8706% | 1.042% | 2.981% | 1.27% | 2.502% | 1.029%
| PDM3 |  | 1.653% | -3.845% | -5.518% | 6.972% | -11.5% | 0.9778% | 0.5774% | 0.5774% | -14.12% | -1.395%
| Z-Score (Absolute) |  | 0.51 | 0.84 | 1.25 | 1.81 | 2.72 | 0.34 | 0.24 | 0.24 | 3.36 | 0.24
| Analytical results for Yb in OREAS 926 (Certified Value 2.79 ppm) | [15 empty] | Certified
Yb | Round | Replicate | Lab | Lab | Lab | Lab | Lab | Lab | Lab | Lab | [6 empty] | 1
| No | No | 02 | 04 | 05 | 09 | 16 | 18 | 19 | 21 | [6 empty] | ppm
|  |  | PF*OES/MS | PF*MS | PF*MS | PF*MS | PF*OES/MS | PF*MS | PF*MS | PF*OES/MS | [6 empty] | 2
3
| 1 | 1 | 2.9 | 2.5 | 2.8 | 3 | 2.51 | 3.3 | 2.9 | 2.6 | [6 empty] | 1
| 1 | 2 | 2.9 | 2.6 | 2.7 | 2.5 | 2.63 | 3.2 | 2.5 | 2.6 | [6 empty] | #N/A
| 1 | 3 | 2.9 | 2.6 | 2.7 | 3 | 2.55 | 3.1 | 2.4 | 2.6 | [6 empty] | 16
| 1 | 4 | 2.9 | 2.6 | 2.9 | 3 | 2.57 | 3.1 | 2.7 | 2.6 | [6 empty] | 2.7887
| 1 | 5 | 2.9 | 2.6 | 2.9 | 3 | 2.71 | 3 | 2.5 | 2.7 | [6 empty] | 185
| 1 | 6 | 2.9 | 2.4 | 3 | 3 | 2.71 | 3.2 | 2.6 | 2.7
| Mean |  | 2.9 | 2.55 | 2.8333 | 2.9167 | 2.6133 | 3.15 | 2.6 | 2.6333
| Median |  | 2.9 | 2.6 | 2.85 | 3 | 2.6 | 3.15 | 2.55 | 2.6
| Std Dev. |  | 0 | 0.083666 | 0.12111 | 0.20412 | 0.084301 | 0.10488 | 0.17889 | 0.05164
| Rel.Std.Dev. |  | 0% | 3.281% | 4.274% | 6.999% | 3.226% | 3.33% | 6.88% | 1.961%
| PDM3 |  | 3.989% | -8.561% | 1.599% | 4.587% | -6.29% | 12.95% | -6.768% | -5.573%
| Z-Score (Absolute) |  | 0.75 | 0.82 | 0.45 | 0.82 | 0.54 | 1.87 | 0.6 | 0.45
| Analytical results for Zn in OREAS 926 (Certified Value 414 ppm) | [15 empty] | Certified
Zn | Round | Replicate | Lab | Lab | Lab | Lab | Lab | Lab | Lab | Lab | Lab | Lab | Lab | Lab |  |  | 1
| No | No | 02 | 04 | 05 | 09 | 10 | 13 | 15 | 16 | 17 | 18 | 20 | 21 |  |  | ppm
|  |  | PF*OES/MS | PF*MS | PF*MS | PF*OES | PF*OES | PF*OES | PF*AAS | PF*OES/MS | PF*OES/MS | PF*MS | PF*OES | PF*OES/MS |  |  | 0
0
| 1 | 1 | 392 | 390 | 420 | 500 | 407 | 443 | 400 | 395.773 | 2232 | 500 | 402 | 377 |  |  | 1
| 1 | 2 | 384 | 400 | 430 | 500 | 415 | 451.2931 | 400 | 413.158 | 2523.54 | 450 | 416 | 402 |  |  | #N/A
| 1 | 3 | 401 | 380 | 440 | 450 | 406 | 451 | 400 | 417.24 | 3318.98 | 440 | 410 | 432 |  |  | 16
| 1 | 4 | 373 | 400 | 430 | 400 | 410 | 453 | 400 | 407.217 | 2780.56 | 440 | 411 | 425 |  |  | 414.2663
| 1 | 5 | 387 | 380 | 420 | 400 | 411 | 446 | 400 | 404.491 | 4905.54 | 430 | 399 | 410 |  |  | 186
| 1 | 6 | 380 | 370 | 420 | 450 | 415 | 448 | 400 | 404.402 | 5523.42 | 450 | 433 | 427
| Mean |  | 386.1667 | 386.6667 | 426.6667 | 450 | 410.6667 | 448.7155 | 400 | 407.0468 | 3547.34 | 451.6667 | 411.8333 | 412.1667
| Median |  | 385.5 | 385 | 425 | 450 | 410.5 | 449.5 | 400 | 405.854 | 3049.77 | 445 | 410.5 | 417.5
| Std Dev. |  | 9.704 | 12.1106 | 8.165 | 44.7214 | 3.8297 | 3.7623 | 0 | 7.5087 | 1354.1038 | 24.8328 | 12.0899 | 20.605
| Rel.Std.Dev. |  | 2.513% | 3.132% | 1.914% | 9.938% | 0.9326% | 0.8385% | 0% | 1.845% | 38.17% | 5.498% | 2.936% | 4.999%
| PDM3 |  | -6.783% | -6.662% | 2.993% | 8.626% | -0.8689% | 8.316% | -3.444% | -1.743% | 756.3% | 9.028% | -0.5873% | -0.5068%
| Z-Score (Absolute) |  | 1.17 | 1.14 | 0.67 | 1.74 | 0.05 | 1.68 | 0.54 | 0.22 | NA | 1.81 | 0 | 0.02
| Analytical results for Zr in OREAS 926 (Indicative Value 157 ppm) | [15 empty] | Indicative
Zr | Round | Replicate | 02: Lab; 04: Lab; 05: Lab; 13: Lab |  |  |  | 1
| No | No | 02: 09; 04: 16; 05: 19; 13: 21 |  |  |  | ppm
|  |  | 02: PF*MS; 04: PF*OES/MS; 05: PF*OES; 13: PF*OES/MS |  |  |  | 0
0
| 1 | 1 | 02: 160; 04: 157.94; 05: 159; 13: 150 |  |  |  | 1
| 1 | 2 | 02: 160; 04: 157.28; 05: 160; 13: 154 |  |  |  | 8
| 1 | 3 | 02: 170; 04: 155.24; 05: 163; 13: 154 |  |  |  | 16
| 1 | 4 | 02: 160; 04: 156.47; 05: 156; 13: 154 |  |  |  | 156.8904
| 1 | 5 | 02: 150; 04: 151.34; 05: 160; 13: 145 |  |  |  | 14
| 1 | 6 | 02: 160; 04: 154.1; 05: 157; 13: 153
| Mean |  | 02: 160; 04: 155.395; 05: 159.1667; 13: 151.6667
| Median |  | 02: 160; 04: 155.855; 05: 159.5; 13: 153.5
| Std Dev. |  | 02: 6.3246; 04: 2.422; 05: 2.4833; 13: 3.6148
| Rel.Std.Dev. |  | 02: 3.953%; 04: 1.559%; 05: 1.56%; 13: 2.383%
| PDM3 |  | 02: 1.982%; 04: -0.9532%; 05: 1.451%; 13: -3.33%
| Z-Score (Absolute) |  | 02: 0.8; 04: 0.55; 05: 0.55; 13: 1.64
Note on C17: Z-Scores have been calculated inclusive of individual outliers. In general, laboratory batches are rejected if Z-Score > 2.5.
Note on C35: Z-Scores have been calculated inclusive of individual outliers. In general, laboratory batches are rejected if Z-Score > 2.5.
Note on C53: Z-Scores have been calculated inclusive of individual outliers. In general, laboratory batches are rejected if Z-Score > 2.5.
Note on C71: Z-Scores have been calculated inclusive of individual outliers. In general, laboratory batches are rejected if Z-Score > 2.5.
Note on C89: Z-Scores have been calculated inclusive of individual outliers. In general, laboratory batches are rejected if Z-Score > 2.5.
Note on C107: Z-Scores have been calculated inclusive of individual outliers. In general, laboratory batches are rejected if Z-Score > 2.5.
Note on C125: Z-Scores have been calculated inclusive of individual outliers. In general, laboratory batches are rejected if Z-Score > 2.5.
Note on C143: Z-Scores have been calculated inclusive of individual outliers. In general, laboratory batches are rejected if Z-Score > 2.5.
Note on C161: Z-Scores have been calculated inclusive of individual outliers. In general, laboratory batches are rejected if Z-Score > 2.5.
Note on C179: Z-Scores have been calculated inclusive of individual outliers. In general, laboratory batches are rejected if Z-Score > 2.5.
Note on C197: Z-Scores have been calculated inclusive of individual outliers. In general, laboratory batches are rejected if Z-Score > 2.5.
Note on C215: Z-Scores have been calculated inclusive of individual outliers. In general, laboratory batches are rejected if Z-Score > 2.5.
Note on C233: Z-Scores have been calculated inclusive of individual outliers. In general, laboratory batches are rejected if Z-Score > 2.5.
Note on C251: Z-Scores have been calculated inclusive of individual outliers. In general, laboratory batches are rejected if Z-Score > 2.5.
Note on C269: Z-Scores have been calculated inclusive of individual outliers. In general, laboratory batches are rejected if Z-Score > 2.5.
Note on C287: Z-Scores have been calculated inclusive of individual outliers. In general, laboratory batches are rejected if Z-Score > 2.5.
Note on C305: Z-Scores have been calculated inclusive of individual outliers. In general, laboratory batches are rejected if Z-Score > 2.5.
Note on C323: Z-Scores have been calculated inclusive of individual outliers. In general, laboratory batches are rejected if Z-Score > 2.5.
Note on C341: Z-Scores have been calculated inclusive of individual outliers. In general, laboratory batches are rejected if Z-Score > 2.5.
Note on C359: Z-Scores have been calculated inclusive of individual outliers. In general, laboratory batches are rejected if Z-Score > 2.5.
Note on C377: Z-Scores have been calculated inclusive of individual outliers. In general, laboratory batches are rejected if Z-Score > 2.5.
Note on C395: Z-Scores have been calculated inclusive of individual outliers. In general, laboratory batches are rejected if Z-Score > 2.5.
Note on C413: Z-Scores have been calculated inclusive of individual outliers. In general, laboratory batches are rejected if Z-Score > 2.5.
Note on C431: Z-Scores have been calculated inclusive of individual outliers. In general, laboratory batches are rejected if Z-Score > 2.5.
Note on C449: Z-Scores have been calculated inclusive of individual outliers. In general, laboratory batches are rejected if Z-Score > 2.5.
Note on C467: Z-Scores have been calculated inclusive of individual outliers. In general, laboratory batches are rejected if Z-Score > 2.5.
Note on C485: Z-Scores have been calculated inclusive of individual outliers. In general, laboratory batches are rejected if Z-Score > 2.5.
Note on C503: Z-Scores have been calculated inclusive of individual outliers. In general, laboratory batches are rejected if Z-Score > 2.5.
Note on C521: Z-Scores have been calculated inclusive of individual outliers. In general, laboratory batches are rejected if Z-Score > 2.5.
Note on C539: Z-Scores have been calculated inclusive of individual outliers. In general, laboratory batches are rejected if Z-Score > 2.5.
Note on C557: Z-Scores have been calculated inclusive of individual outliers. In general, laboratory batches are rejected if Z-Score > 2.5.
Note on C575: Z-Scores have been calculated inclusive of individual outliers. In general, laboratory batches are rejected if Z-Score > 2.5.
Note on C593: Z-Scores have been calculated inclusive of individual outliers. In general, laboratory batches are rejected if Z-Score > 2.5.
Note on C611: Z-Scores have been calculated inclusive of individual outliers. In general, laboratory batches are rejected if Z-Score > 2.5.
Note on C629: Z-Scores have been calculated inclusive of individual outliers. In general, laboratory batches are rejected if Z-Score > 2.5.
Note on C647: Z-Scores have been calculated inclusive of individual outliers. In general, laboratory batches are rejected if Z-Score > 2.5.
Note on C665: Z-Scores have been calculated inclusive of individual outliers. In general, laboratory batches are rejected if Z-Score > 2.5.
Note on C683: Z-Scores have been calculated inclusive of individual outliers. In general, laboratory batches are rejected if Z-Score > 2.5.
Note on C701: Z-Scores have been calculated inclusive of individual outliers. In general, laboratory batches are rejected if Z-Score > 2.5.
Note on C719: Z-Scores have been calculated inclusive of individual outliers. In general, laboratory batches are rejected if Z-Score > 2.5.
Note on C737: Z-Scores have been calculated inclusive of individual outliers. In general, laboratory batches are rejected if Z-Score > 2.5.
Note on C755: Z-Scores have been calculated inclusive of individual outliers. In general, laboratory batches are rejected if Z-Score > 2.5.
Note on C773: Z-Scores have been calculated inclusive of individual outliers. In general, laboratory batches are rejected if Z-Score > 2.5.
Note on C791: Z-Scores have been calculated inclusive of individual outliers. In general, laboratory batches are rejected if Z-Score > 2.5.
Note on C809: Z-Scores have been calculated inclusive of individual outliers. In general, laboratory batches are rejected if Z-Score > 2.5.
Note on C827: Z-Scores have been calculated inclusive of individual outliers. In general, laboratory batches are rejected if Z-Score > 2.5.
Note on C845: Z-Scores have been calculated inclusive of individual outliers. In general, laboratory batches are rejected if Z-Score > 2.5.
Note on C863: Z-Scores have been calculated inclusive of individual outliers. In general, laboratory batches are rejected if Z-Score > 2.5.
Note on C881: Z-Scores have been calculated inclusive of individual outliers. In general, laboratory batches are rejected if Z-Score > 2.5.
Note on C899: Z-Scores have been calculated inclusive of individual outliers. In general, laboratory batches are rejected if Z-Score > 2.5.
Note on C917: Z-Scores have been calculated inclusive of individual outliers. In general, laboratory batches are rejected if Z-Score > 2.5.
Note on C935: Z-Scores have been calculated inclusive of individual outliers. In general, laboratory batches are rejected if Z-Score > 2.5.
Note on C953: Z-Scores have been calculated inclusive of individual outliers. In general, laboratory batches are rejected if Z-Score > 2.5.
Note on C971: Z-Scores have been calculated inclusive of individual outliers. In general, laboratory batches are rejected if Z-Score > 2.5.
Note on C989: Z-Scores have been calculated inclusive of individual outliers. In general, laboratory batches are rejected if Z-Score > 2.5.
Note on C1007: Z-Scores have been calculated inclusive of individual outliers. In general, laboratory batches are rejected if Z-Score > 2.5.
Note on C1025: Z-Scores have been calculated inclusive of individual outliers. In general, laboratory batches are rejected if Z-Score > 2.5.
Note on C1043: Z-Scores have been calculated inclusive of individual outliers. In general, laboratory batches are rejected if Z-Score > 2.5.
Note on C1061: Z-Scores have been calculated inclusive of individual outliers. In general, laboratory batches are rejected if Z-Score > 2.5.
Note on C1079: Z-Scores have been calculated inclusive of individual outliers. In general, laboratory batches are rejected if Z-Score > 2.5.
Note on C1097: Z-Scores have been calculated inclusive of individual outliers. In general, laboratory batches are rejected if Z-Score > 2.5.