## Uncertainty & Tolerance Limits
Table 1. Certified Values, 95% Confidence and Tolerance Limits for OREAS 933
Constituent | Certified | 95% Confidence Limits |  | 95% Tolerance Limits
| Value | Low | High | Low | High
4-Acid Digestion
Ag, Silver (ppm) | 31.01872 | 29.23899 | 32.79845 | 28.25069 | 33.78675
Al, Aluminium (wt.%) | 4.7872 | 4.531659 | 5.042741 | 4.512873 | 5.061527
As, Arsenic (ppm) | 9.606134 | 9.14909 | 10.06318 | 8.336135 | 10.87613
Be, Beryllium (ppm) | < 2 | IND | IND | IND | IND
Bi, Bismuth (ppm) | 450.9692 | 438.4181 | 463.5203 | 433.4964 | 468.442
Ca, Calcium (wt.%) | 0.36114 | 0.331368 | 0.390912 | 0.344076 | 0.378204
Co, Cobalt (ppm) | 60.45265 | 59.26948 | 61.63581 | 58.93454 | 61.97075
Cr, Chromium (ppm) | 45.61925 | 41.71144 | 49.52706 | 43.05781 | 48.18069
Cu, Copper (wt.%) | 8.367103 | 8.299709 | 8.434496 | 8.059964 | 8.674241
Fe, Iron (wt.%) | 17.72473 | 17.08997 | 18.35949 | 17.43281 | 18.01665
K, Potassium (wt.%) | 1.492567 | 1.364565 | 1.620568 | 1.418365 | 1.566769
La, Lanthanum (ppm) | 27.46013 | 23.70834 | 31.21193 | 25.99942 | 28.92084
Li, Lithium (ppm) | 18.21743 | 14.85638 | 21.57849 | 16.58752 | 19.84734
Mg, Magnesium (wt.%) | 1.130917 | 1.04941 | 1.212423 | 1.075159 | 1.186674
Mn, Manganese (wt.%) | 0.0826421 | 0.07889667 | 0.08638753 | 0.07993254 | 0.08535167
Mo, Molybdenum (ppm) | < 2 | IND | IND | IND | IND
Na, Sodium (wt.%) | 0.1514667 | 0.1421365 | 0.1607968 | IND | IND
Nb, Niobium (ppm) | 8.101333 | 7.192547 | 9.01012 | 7.625515 | 8.577152
Ni, Nickel (ppm) | 28.05806 | 25.44609 | 30.67002 | 26.61318 | 29.50293
P, Phosphorus (wt.%) | 0.04220123 | 0.03790935 | 0.04649311 | 0.03727402 | 0.04712844
Pb, Lead (ppm) | 188.6572 | 182.753 | 194.5614 | 183.8156 | 193.4988
S, Sulphur (wt.%) | 8.429653 | 7.708438 | 9.150867 | 8.16267 | 8.696635
Sb, Antimony (ppm) | 2.227681 | 2.154965 | 2.300396 | 2.100628 | 2.354734
Se, Selenium (ppm) | 67.66455 | 65.43859 | 69.89051 | 64.79016 | 70.53894
Sn, Tin (ppm) | 73.16971 | 68.79929 | 77.54013 | 70.7458 | 75.59363
Sr, Strontium (ppm) | 28.1928 | 24.17537 | 32.21023 | 26.92874 | 29.45686
Ti, Titanium (wt.%) | 0.2233611 | 0.2021083 | 0.2446139 | 0.2093229 | 0.2373993
V, Vanadium (ppm) | 63.60857 | 55.14018 | 72.07695 | 61.9651 | 65.25204
W, Tungsten (ppm) | 26.441 | 24.71846 | 28.16354 | 23.75836 | 29.12364
Y, Yttrium (ppm) | 15.07122 | 13.44001 | 16.70244 | 14.05243 | 16.09002
Zn, Zinc (ppm) | 602.4187 | 585.3846 | 619.4528 | 584.934 | 619.9033
Zr, Zirconium (ppm) | 62.79067 | 54.14014 | 71.44119 | 58.71195 | 66.86939
Aqua Regia Digestion
Ag, Silver (ppm) | 29.61922 | 27.65337 | 31.58507 | 26.90597 | 32.33247
Al, Aluminium (wt.%) | 2.161033 | 1.930315 | 2.391752 | 2.059558 | 2.262509
As, Arsenic (ppm) | 9.612734 | 9.083181 | 10.14229 | 7.775051 | 11.45042
Ba, Barium (ppm) | 32.86603 | 30.22667 | 35.50539 | 29.7713 | 35.96076
Bi, Bismuth (ppm) | 449.1312 | 427.539 | 470.7233 | 425.5854 | 472.6769
Ca, Calcium (wt.%) | 0.2862667 | 0.2766515 | 0.2958819 | 0.2702876 | 0.3022458
Co, Cobalt (ppm) | 60.63508 | 56.79733 | 64.47284 | 58.68564 | 62.58453
Cr, Chromium (ppm) | 26.04497 | 22.5977 | 29.49224 | 23.92575 | 28.16419
Cu, Copper (wt.%) | 8.270363 | 8.14159 | 8.399135 | 8.007525 | 8.5332
Fe, Iron (wt.%) | 17.47769 | 16.75284 | 18.20255 | 16.99148 | 17.96391
Ga, Gallium (ppm) | 6.868667 | 5.646226 | 8.091107 | IND | IND
K, Potassium (wt.%) | 0.1986333 | 0.1748112 | 0.2224555 | IND | IND
Mg, Magnesium (wt.%) | 1.046861 | 0.920177 | 1.173545 | 0.991832 | 1.10189
Mn, Manganese (wt.%) | 0.077293075 | 0.07441775 | 0.0801684 | 0.07387212 | 0.08071403
Mo, Molybdenum (ppm) | < 2 | IND | IND | IND | IND
Na, Sodium (wt.%) | < 0.03 | IND | IND | IND | IND
Ni, Nickel (ppm) | 28.12543 | 23.05149 | 33.19938 | 26.89222 | 29.35865
Pb, Lead (ppm) | 186.6009 | 179.3168 | 193.8849 | 178.7633 | 194.4384
S, Sulphur (wt.%) | 8.335788 | 7.386453 | 9.285123 | 7.96152 | 8.710056
Sb, Antimony (ppm) | < 2 | IND | IND | IND | IND
Se, Selenium (ppm) | 66.26519 | 61.08392 | 71.44646 | 62.2879 | 70.24248
Sn, Tin (ppm) | 66.2276 | 62.48223 | 69.97298 | 63.39478 | 69.06043
Sr, Strontium (ppm) | 15.37267 | 13.69488 | 17.05045 | IND | IND
Ti, Titanium (wt.%) | 0.04530333 | 0.03374301 | 0.05686366 | 0.04182796 | 0.04877871
W, Tungsten (ppm) | 22.21067 | 17.52652 | 26.89482 | IND | IND
Zn, Zinc (ppm) | 595.5974 | 572.2308 | 618.9641 | 581.2212 | 609.9736
Infrared Combustion
S, Sulphur (wt.%) | 9.63363 | 9.510271 | 9.756989 | 9.349573 | 9.917688
Borate Fusion XRF
Co, Cobalt (ppm) | < 100 | IND | IND | IND | IND
Cu, Copper (wt.%) | 8.378622 | 8.213176 | 8.544067 | 8.176703 | 8.580541
Fe2O3, Iron(III) oxide (wt.%) | 25.61281 | 25.20257 | 26.02304 | 25.14832 | 26.07729
Pb, Lead (ppm) | 209.6389 | 174.4748 | 244.803 | 188.4721 | 230.8057
S, Sulphur (wt.%) | 9.7891 | 9.634688 | 9.943512 | 9.649373 | 9.928827
SiO2, Silicon dioxide (wt.%) | 42.60166 | 42.27707 | 42.92626 | 42.07846 | 43.12486
Zn, Zinc (ppm) | 605.7167 | 584.0605 | 627.3728 | 580.9193 | 630.5141
Peroxide Fusion ICP
Ag, Silver (ppm) | 29.31547 | 24.68571 | 33.94522 | IND | IND
Bi, Bismuth (ppm) | 465.5556 | 446.5804 | 484.5309 | 448.8201 | 482.2912
Co, Cobalt (ppm) | 63.08263 | 59.04861 | 67.11664 | 60.60274 | 65.56251
Cu, Copper (wt.%) | 8.340056 | 8.268374 | 8.411738 | 8.039118 | 8.640994
Fe, Iron (wt.%) | 18.06917 | 17.65665 | 18.48168 | 17.4924 | 18.64594
Pb, Lead (ppm) | 197.3417 | 193.1565 | 201.5269 | 184.938 | 209.7454
S, Sulphur (wt.%) | 9.7596845 | 9.588111 | 9.931258 | 9.246652 | 10.27272
Sb, Antimony (ppm) | < 2.5 | IND | IND | IND | IND
Se, Selenium (ppm) | 79.17654 | 75.06907 | 83.28401 | 72.26282 | 86.09026
Si, Silicon (wt.%) | 20.18733 | 19.99915 | 20.37551 | 19.76081 | 20.61385
Sn, Tin (ppm) | 85.60815 | 77.53795 | 93.67835 | 81.65982 | 89.55648
Zn, Zinc (ppm) | 616.6346 | 596.4979 | 636.7714 | 590.8622 | 642.4071
SI unit equivalents: ppm (parts per million; 1 x 10-⁶) ≡ mg/kg; wt.% (weight per cent) ≡ % (mass fraction)

## Indicative Values
Table 2. Indicative Values for OREAS 933
Constituent | Unit | Value | Constituent | Unit | Value | Constituent | Unit | Value
4-Acid Digestion
Au | ppm | < 0.1 | Ge | ppm | 0.325 | Sm | ppm | 4.351667
Ba | ppm | 59.881125 | Hf | ppm | 1.924944 | Ta | ppm | 0.7267778
Cd | ppm | 1.149833 | In | ppm | 8.225542 | Tb | ppm | 0.4836667
Ce | ppm | 52.25608 | Lu | ppm | 0.2235 | Te | ppm | 0.2561667
Cs | ppm | 5.615 | Pr | ppm | 6.122833 | Th | ppm | 10.00167
Er | ppm | 1.481667 | Rb | ppm | 95.39542 | Tl | ppm | 0.5597222
Ga | ppm | 14.14167 | Re | ppm | < 0.005 | U | ppm | 2.112333
Gd | ppm | 3.303333 | Sc | ppm | 8.118333 | Yb | ppm | 1.460667
Aqua Regia Digestion
Au | ppm | 0.02691667 | La | ppm | 18.11042 | Tb | ppm | 0.3201667
B | ppm | 70.046 | Li | ppm | 15.98383 | Te | ppm | 0.2516667
Be | ppm | 0.4228333 | Lu | ppm | 0.119 | Th | ppm | 10.20996
Cd | ppm | 1.21325 | Nb | ppm | 0.4079167 | Tl | ppm | 0.1094444
Ce | ppm | 33.12517 | P | wt.% | 0.0452277125 | U | ppm | 1.394667
Cs | ppm | 2.341583 | Rb | ppm | 12.56433 | V | ppm | 22.9455
Ge | ppm | 0.25 | Re | ppm | 0.001083333 | Y | ppm | 7.615722
Hf | ppm | 0.5103333 | Sc | ppm | 2.4485 | Yb | ppm | 0.7791667
Hg | ppm | 0.1742778 | Si | wt.% | 18.48333 | Zr | ppm | 16.40125
In | ppm | 7.644333 | Ta | ppm | 0.01
Infrared Combustion
C | wt.% | 0.01516667
Borate Fusion XRF
Al2O3 | wt.% | 9.28 | MgO | wt.% | 2.013333 | Sr | ppm | 12
BaO | ppm | 353.5583 | MnO | wt.% | 0.1133333 | TiO2 | wt.% | 0.3833333
CaO | wt.% | 0.535 | Na2O | wt.% | 0.1966667 | V2O5 | ppm | 126.6667
Cr2O3 | ppm | 106.6667 | Ni | ppm | 8 | Zr | ppm | 90
K2O | wt.% | 1.808333 | P2O5 | wt.% | 0.09666667
LOI1000 | wt.% | 6.086667 | Sn | ppm | 105.6667
Thermogravimetry
H2O- | wt.% | 0.06216667
Peroxide Fusion ICP
Al | wt.% | 5.039485 | Ho | ppm | 0.6588333 | Sm | ppm | 4.7035
As | ppm | 11.75192 | In | ppm | 9.786333 | Sr | ppm | 27.72083
Ba | ppm | 243.1242 | K | wt.% | 1.648546 | Ta | ppm | 0.7881667
Be | ppm | < 5 | La | ppm | 27.26 | Tb | ppm | 0.6136667
Ca | wt.% | 0.4042222 | Li | ppm | 20.62083 | Th | ppm | 10.99367
Cd | ppm | 1.110833 | Lu | ppm | 0.284 | Ti | wt.% | 0.256081
Ce | ppm | 59.21333 | Mg | wt.% | 1.222942 | Tl | ppm | 0.6123333
Cr | ppm | 50.89578 | Mn | wt.% | 0.08702838 | Tm | ppm | 0.2866667
Cs | ppm | 5.696667 | Mo | ppm | 1.793333 | U | ppm | 2.420667
Dy | ppm | 3.550667 | Nb | ppm | 9.1265 | V | ppm | 59.54208
Er | ppm | 1.867667 | Nd | ppm | 25.3885 | W | ppm | 26.58533
Eu | ppm | 1.029 | Ni | ppm | 108.3361 | Y | ppm | 16.19
Ga | ppm | 15.80883 | P | wt.% | 0.3306667 | Yb | ppm | 1.681667
Gd | ppm | 4.012667 | Pr | ppm | 6.938667 | Zr | ppm | 100.755
Ge | ppm | 2.660833 | Rb | ppm | 103.4983
Hf | ppm | 3.110833 | Sc | ppm | 8.519833
SI unit equivalents: ppm (parts per million; 1 x 10-⁶) ≡ mg/kg; wt.% (weight per cent) ≡ % (mass fraction)

## Performance Gates
Table 3. Certified Values and Performance Gates for OREAS 933
Constituent | Certified Value | Absolute Standard Deviations |  |  |  |  | Relative Standard Deviations |  |  | 5% window
|  | 1SD | 2SD Low | 2SD High | 3SD Low | 3SD High | 1RSD | 2RSD | 3RSD | Low | High
4-Acid Digestion
Ag, ppm | 31.01872 | 4.637256 | 21.74421 | 40.29323 | 17.10696 | 44.93049 | 14.95% | 29.9% | 44.85% | 29.46779 | 32.56966
Al, wt.% | 4.7872 | 0.2161776 | 4.354845 | 5.219555 | 4.138667 | 5.435733 | 4.516% | 9.031% | 13.55% | 4.54784 | 5.02656
As, ppm | 9.606134 | 0.9123361 | 7.781462 | 11.43081 | 6.869126 | 12.34314 | 9.497% | 18.99% | 28.49% | 9.125827 | 10.08644
Be, ppm | < 2 | IND | IND | IND | IND | IND | IND | IND | IND | IND | IND
Bi, ppm | 450.9692 | 29.30471 | 392.3598 | 509.5786 | 363.0551 | 538.8833 | 6.498% | 13% | 19.49% | 428.4207 | 473.5177
Ca, wt.% | 0.36114 | 0.02272349 | 0.315693 | 0.406587 | 0.2929695 | 0.4293105 | 6.292% | 12.58% | 18.88% | 0.343083 | 0.379197
Co, ppm | 60.45265 | 2.481449 | 55.48975 | 65.41555 | 53.0083 | 67.89699 | 4.105% | 8.21% | 12.31% | 57.43001 | 63.47528
Cr, ppm | 45.61925 | 3.913918 | 37.79141 | 53.44709 | 33.87749 | 57.36101 | 8.58% | 17.16% | 25.74% | 43.3382875 | 47.9002125
Cu, wt.% | 8.367103 | 0.249559 | 7.867985 | 8.86622 | 7.618426 | 9.115779 | 2.983% | 5.965% | 8.948% | 7.948747 | 8.785458
Fe, wt.% | 17.72473 | 1.216569 | 15.29159 | 20.15787 | 14.07502 | 21.37444 | 6.864% | 13.73% | 20.59% | 16.83849 | 18.61096
K, wt.% | 1.492567 | 0.1011885 | 1.29019 | 1.694944 | 1.189001 | 1.796132 | 6.779% | 13.56% | 20.34% | 1.417938 | 1.567195
La, ppm | 27.46013 | 2.897586 | 21.66496 | 33.2553 | 18.76738 | 36.15289 | 10.55% | 21.1% | 31.66% | 26.08713 | 28.83314
Li, ppm | 18.21743 | 2.65137 | 12.91469 | 23.52017 | 10.26332 | 26.17154 | 14.55% | 29.11% | 43.66% | 17.30656 | 19.128305
Mg, wt.% | 1.130917 | 0.08165048 | 0.9676157 | 1.294218 | 0.8859652 | 1.375868 | 7.22% | 14.44% | 21.66% | 1.074371 | 1.1874625
Mn, wt.% | 0.0826421 | 0.003521074 | 0.07559995 | 0.08968425 | 0.07207888 | 0.09320532 | 4.261% | 8.521% | 12.78% | 0.07851 | 0.08677421
Mo, ppm | < 2 | IND | IND | IND | IND | IND | IND | IND | IND | IND | IND
Na, wt.% | 0.1514667 | 0.009186702 | 0.1330933 | 0.1698401 | 0.1239066 | 0.1790268 | 6.065% | 12.13% | 18.2% | 0.1438933 | 0.15904
Nb, ppm | 8.101333 | 0.6952832 | 6.710767 | 9.4919 | 6.015484 | 10.18718 | 8.582% | 17.16% | 25.75% | 7.696267 | 8.5064
Ni, ppm | 28.05806 | 2.639735 | 22.77859 | 33.33753 | 20.13885 | 35.97726 | 9.408% | 18.82% | 28.22% | 26.65515 | 29.46096
P, wt.% | 0.04220123 | 0.005611259 | 0.03097871 | 0.05342375 | 0.02536745 | 0.05903501 | 13.3% | 26.59% | 39.89% | 0.0400911685 | 0.0443112915
Pb, ppm | 188.6572 | 12.53158 | 163.5941 | 213.7204 | 151.0625 | 226.2519 | 6.643% | 13.29% | 19.93% | 179.2243 | 198.0901
S, wt.% | 8.429653 | 1.266471 | 5.896711 | 10.96259 | 4.630241 | 12.22906 | 15.02% | 30.05% | 45.07% | 8.00817 | 8.851135
Sb, ppm | 2.227681 | 0.1590991 | 1.909483 | 2.545879 | 1.750384 | 2.704978 | 7.142% | 14.28% | 21.43% | 2.116297 | 2.339065
Se, ppm | 67.66455 | 5.034052 | 57.59645 | 77.73265 | 52.56239 | 82.7667 | 7.44% | 14.88% | 22.32% | 64.28132 | 71.04778
Sn, ppm | 73.16971 | 9.137977 | 54.89376 | 91.44567 | 45.75578 | 100.5836 | 12.49% | 24.98% | 37.47% | 69.51123 | 76.8282
Sr, ppm | 28.1928 | 2.881582 | 22.42964 | 33.95596 | 19.54805 | 36.83755 | 10.22% | 20.44% | 30.66% | 26.78316 | 29.60244
Ti, wt.% | 0.2233611 | 0.02027858 | 0.182804 | 0.2639183 | 0.1625254 | 0.2841968 | 9.079% | 18.16% | 27.24% | 0.2121931 | 0.2345292
V, ppm | 63.60857 | 6.363689 | 50.88119 | 76.33594 | 44.5175 | 82.69963 | 10% | 20.01% | 30.01% | 60.42814 | 66.788995
W, ppm | 26.441 | 1.763901 | 22.9132 | 29.9688 | 21.1493 | 31.7327 | 6.671% | 13.34% | 20.01% | 25.11895 | 27.76305
Y, ppm | 15.07122 | 1.664177 | 11.74287 | 18.39958 | 10.07869 | 20.06375 | 11.04% | 22.08% | 33.13% | 14.31766 | 15.82478
Zn, ppm | 602.4187 | 36.16378 | 530.0911 | 674.7463 | 493.9273 | 710.91 | 6.003% | 12.01% | 18.01% | 572.2978 | 632.5396
Zr, ppm | 62.79067 | 6.696065 | 49.39854 | 76.1828 | 42.70247 | 82.87886 | 10.66% | 21.33% | 31.99% | 59.65113 | 65.9302
Aqua Regia Digestion
Ag, ppm | 29.61922 | 5.074073 | 19.47108 | 39.76737 | 14.397 | 44.84144 | 17.13% | 34.26% | 51.39% | 28.13826 | 31.10018
Al, wt.% | 2.161033 | 0.1757944 | 1.809444 | 2.512622 | 1.63365 | 2.688417 | 8.135% | 16.27% | 24.4% | 2.052982 | 2.269085
As, ppm | 9.612734 | 1.278569 | 7.055596 | 12.16987 | 5.777027 | 13.44844 | 13.3% | 26.6% | 39.9% | 9.132097 | 10.09337
Ba, ppm | 32.86603 | 2.108649 | 28.64873 | 37.08333 | 26.54009 | 39.19198 | 6.416% | 12.83% | 19.25% | 31.22273 | 34.509335
Bi, ppm | 449.1312 | 41.69499 | 365.7412 | 532.5211 | 324.0462 | 574.2161 | 9.283% | 18.57% | 27.85% | 426.6746 | 471.5877
Ca, wt.% | 0.2862667 | 0.01023157 | 0.2658035 | 0.3067298 | 0.255572 | 0.3169614 | 3.574% | 7.148% | 10.72% | 0.2719533 | 0.30058
Co, ppm | 60.63508 | 7.46616 | 45.70276 | 75.5674 | 38.2366 | 83.03356 | 12.31% | 24.63% | 36.94% | 57.60333 | 63.66684
Cr, ppm | 26.04497 | 3.133038 | 19.7789 | 32.31105 | 16.64586 | 35.44409 | 12.03% | 24.06% | 36.09% | 24.74272 | 27.34722
Cu, wt.% | 8.270363 | 0.27082 | 7.728723 | 8.812003 | 7.457903 | 9.082823 | 3.275% | 6.549% | 9.824% | 7.856845 | 8.683881
Fe, wt.% | 17.47769 | 1.270303 | 14.93709 | 20.0183 | 13.66678 | 21.2886 | 7.268% | 14.54% | 21.8% | 16.60381 | 18.35158
Ga, ppm | 6.868667 | 1.120008 | 4.62865 | 9.108684 | 3.508641 | 10.22869 | 16.31% | 32.61% | 48.92% | 6.525233 | 7.2121
K, wt.% | 0.1986333 | 0.01875392 | 0.1611255 | 0.2361412 | 0.1423716 | 0.2548951 | 9.441% | 18.88% | 28.32% | 0.1887017 | 0.208565
Mg, wt.% | 1.046861 | 0.118106 | 0.810649 | 1.283073 | 0.692543 | 1.401179 | 11.28% | 22.56% | 33.85% | 0.9945181 | 1.099204
Mn, wt.% | 0.077293075 | 0.004150985 | 0.06899111 | 0.08559504 | 0.06484012 | 0.08974603 | 5.37% | 10.74% | 16.11% | 0.07342842125 | 0.08115772875
Mo, ppm | < 2 | IND | IND | IND | IND | IND | IND | IND | IND | IND | IND
Na, wt.% | < 0.03 | IND | IND | IND | IND | IND | IND | IND | IND | IND | IND
Ni, ppm | 28.12543 | 3.778567 | 20.5683 | 35.68257 | 16.78973 | 39.46113 | 13.43% | 26.87% | 40.3% | 26.71916 | 29.531705
Pb, ppm | 186.6009 | 16.63741 | 153.3261 | 219.8757 | 136.6887 | 236.5131 | 8.916% | 17.83% | 26.75% | 177.2708 | 195.9309
S, wt.% | 8.335788 | 1.275819 | 5.784151 | 10.88743 | 4.508332 | 12.16325 | 15.31% | 30.61% | 45.92% | 7.918999 | 8.752578
Sb, ppm | < 2 | IND | IND | IND | IND | IND | IND | IND | IND | IND | IND
Se, ppm | 66.26519 | 10.24787 | 45.76945 | 86.76093 | 35.52158 | 97.0088 | 15.46% | 30.93% | 46.39% | 62.95193 | 69.57845
Sn, ppm | 66.2276 | 6.598879 | 53.02985 | 79.42536 | 46.43097 | 86.02424 | 9.964% | 19.93% | 29.89% | 62.91622 | 69.53898
Sr, ppm | 15.37267 | 1.274208 | 12.82425 | 17.92108 | 11.55004 | 19.19529 | 8.289% | 16.58% | 24.87% | 14.60403 | 16.1413
Ti, wt.% | 0.04530333 | 0.008358555 | 0.02858622 | 0.06202044 | 0.02022767 | 0.070379 | 18.45% | 36.9% | 55.35% | 0.04303817 | 0.0475685
W, ppm | 22.21067 | 3.686193 | 14.83828 | 29.58305 | 11.15209 | 33.26925 | 16.6% | 33.19% | 49.79% | 21.10013 | 23.3212
Zn, ppm | 595.5974 | 46.66702 | 502.2634 | 688.9315 | 455.5964 | 735.5985 | 7.835% | 15.67% | 23.51% | 565.8176 | 625.3773
Infrared Combustion
S, wt.% | 9.63363 | 0.3514894 | 8.930652 | 10.33661 | 8.579162 | 10.6881 | 3.649% | 7.297% | 10.95% | 9.151949 | 10.11531
Borate Fusion XRF
Co, ppm | < 100 | IND | IND | IND | IND | IND | IND | IND | IND | IND | IND
Cu, wt.% | 8.378622 | 0.2718032 | 7.835015 | 8.922228 | 7.563212 | 9.194031 | 3.244% | 6.488% | 9.732% | 7.959691 | 8.79755275
Fe2O3, wt.% | 25.61281 | 0.667575 | 24.27766 | 26.94796 | 23.61008 | 27.61553 | 2.606% | 5.213% | 7.819% | 24.33217 | 26.89345
Pb, ppm | 209.6389 | 34.9817 | 139.6755 | 279.6023 | 104.6938 | 314.584 | 16.69% | 33.37% | 50.06% | 199.1569 | 220.1208
S, wt.% | 9.7891 | 0.1791328 | 9.430834 | 10.14737 | 9.251701 | 10.3265 | 1.83% | 3.66% | 5.49% | 9.299645 | 10.278555
SiO2, wt.% | 42.60166 | 0.4268363 | 41.74799 | 43.45534 | 41.32115 | 43.88217 | 1.002% | 2.004% | 3.006% | 40.47158 | 44.73175
Zn, ppm | 605.7167 | 39.25379 | 527.2091 | 684.2242 | 487.9553 | 723.478 | 6.481% | 12.96% | 19.44% | 575.4308 | 636.0025
Peroxide Fusion ICP
Ag, ppm | 29.31547 | 4.337563 | 20.64034 | 37.99059 | 16.30278 | 42.32815 | 14.8% | 29.59% | 44.39% | 27.84969 | 30.78124
Bi, ppm | 465.5556 | 34.64972 | 396.2562 | 534.8551 | 361.6065 | 569.5048 | 7.443% | 14.89% | 22.33% | 442.2778 | 488.8334
Co, ppm | 63.08263 | 7.482384 | 48.11786 | 78.04739 | 40.63547 | 85.52978 | 11.86% | 23.72% | 35.58% | 59.9285 | 66.23676
Cu, wt.% | 8.340056 | 0.2025438 | 7.934968 | 8.745143 | 7.732424 | 8.947687 | 2.429% | 4.857% | 7.286% | 7.923053 | 8.757059
Fe, wt.% | 18.06917 | 0.838092 | 16.39298 | 19.74535 | 15.55489 | 20.58344 | 4.638% | 9.276% | 13.91% | 17.16571 | 18.97262
Pb, ppm | 197.3417 | 7.175154 | 182.9914 | 211.692 | 175.8162 | 218.8671 | 3.636% | 7.272% | 10.91% | 187.4746 | 207.2088
S, wt.% | 9.7596845 | 0.3367521 | 9.08618 | 10.43319 | 8.749428 | 10.76994 | 3.45% | 6.901% | 10.35% | 9.271700275 | 10.24767
Sb, ppm | < 2.5 | IND | IND | IND | IND | IND | IND | IND | IND | IND | IND
Se, ppm | 79.17654 | 3.720076 | 71.73638 | 86.61669 | 68.01631 | 90.33677 | 4.698% | 9.397% | 14.1% | 75.21771 | 83.13536
Si, wt.% | 20.18733 | 0.3778993 | 19.43153 | 20.94313 | 19.05364 | 21.32103 | 1.872% | 3.744% | 5.616% | 19.17797 | 21.1967
Sn, ppm | 85.60815 | 9.782199 | 66.04375 | 105.1725 | 56.26155 | 114.9547 | 11.43% | 22.85% | 34.28% | 81.3277425 | 89.8885575
Zn, ppm | 616.6346 | 35.21542 | 546.2038 | 687.0655 | 510.9884 | 722.2809 | 5.711% | 11.42% | 17.13% | 585.8029 | 647.4664
SI unit equivalents: ppm (parts per million; 1 x 10-⁶) ≡ mg/kg; wt.% (weight per cent) ≡ % (mass fraction)

## Abbreviations
Table 4. Abbreviations used for OREAS 933
Abbreviation | Explanation
< | ‘less than’
IND | indeterminate
NR | not reported
PDM3 | percent deviation of lab mean from corrected mean of means
Rel.Std.Dev. | one relative standard deviation
Std.Dev. | one standard deviation
Method Codes:
4A*AAS | 4-acid (HF-HNO3-HClO4-HCl) digestion with atomic absorption spectroscopy
4A*MS | 4-acid (HF-HNO3-HClO4-HCl) digestion with inductively coupled plasma mass spectroscopy
4A*OES | 4-acid (HF-HNO3-HClO4-HCl) digestion with inductively coupled plasma optical emission spectroscopy
4A*OES/AAS | 4-acid (HF-HNO3-HClO4-HCl) digestion with AAS or ICP-OES finish
4A*OES/MS | 4-acid (HF-HNO3-HClO4-HCl) digestion with ICP-OES or ICP-MS finish
AR*AAS | aqua regia digestion with atomic absorption spectroscopy
AR*MS | aqua regia digestion with inductively coupled plasma mass spectroscopy
AR*OES | aqua regia digestion with inductively coupled plasma optical emission spectroscopy
AR*OES/AAS | aqua regia digestion with ICP-OES or AAS finish
AR*OES/MS | aqua regia digestion with ICP-OES or ICP-MS finish
at 105°C | moisture at 105°C
BF*XRF | lithium borate fusion with X-ray fluorescence spectroscopy
IRC | infrared combustion
PF*AAS | sodium peroxide fusion with atomic absorption spectroscopy
PF*MS | sodium peroxide fusion with inductively coupled plasma mass spectroscopy
PF*OES | sodium peroxide fusion with inductively coupled plasma optical emission spectroscopy
PF*OES/MS | sodium peroxide fusion with ICP-OES or ICP-MS finish
PSF*XRF | pyro-sulfate fusion with X-ray fluorescence spectroscopy
Text Values:
NA | Not Applicable (Lab 01)
nd | Less Than LLD (Lab 24)
Legend:- | (for Method Group Tabulated Results omitted in the determination of Certified Values)
Individual | - Outlying individual values
Batch & Limits | - Outlying laboratory batch data sets and superfluous limit values

## Laboratory List
Table 5. Participating Laboratory List used for OREAS 933
Lab Slot | Laboratory Name and Location
Accurassay, Thunder Bay, Ontario, Canada
Acme (BV), Santiago, Chile
Acme (BV), Vancouver, BC, Canada
Actlabs, Ancaster, Ontario, Canada
Actlabs, Kamloops, BC, Canada
Actlabs, Thunder Bay, Ontario, Canada
ALS, Brisbane, QLD, Australia
ALS, Burnie, TAS, Australia
ALS, Vancouver, BC, Canada
Amdel (BV), Cardiff, NSW, Australia
Intertek Genalysis, Adelaide, SA, Australia
Intertek Genalysis, Johannesburg, South Africa
Intertek Genalysis, Perth, WA, Australia
Intertek Testing Services, Cupang, Muntinlupa, Philippines
Intertek Testing Services, Jakarta, Indonesia
Intertek Testing Services, Shunyi, Beijing, China
Labtium Oy, Saarenkylä, Rovaniemi, Finland
MINTEK Analytical Services, Randburg, South Africa
OMAC, Loughrea, Galway, Ireland
PT Geoservices Ltd, Cikarang, Jakarta Raya, Indonesia
SGS Canada Inc., Vancouver, BC, Canada
SGS Didipio , Makati City, Quirino, Philippines
SGS Geosol Laboratorios Ltda, Vespasiano, Minas Gerais, Brazil
SGS Lakefield Research Ltd, Lakefield, Ontario, Canada
SGS Nui Phao, Ba Dinh District, Ha Noi, Vietnam
SGS South Africa Pty Ltd, Booysens, Gauteng, South Africa
Shiva Analyticals Ltd, Bangalore North, Karnataka, India
Ultra Trace Pty Ltd (BV), Perth, WA, Australia

## 4-Acid
| Analytical results for Ag in OREAS 933 (Certified Value 31 ppm) | [22 empty] | Certified
Ag | Round | Replicate | Lab | Lab | Lab | Lab | Lab | Lab | Lab | Lab | Lab | Lab | Lab | Lab | Lab | Lab | Lab | Lab | Lab | Lab | Lab |  |  | 1
| No | No | 01 | 02 | 03 | 04 | 05 | 06 | 07 | 09 | 10 | 11 | 12 | 13 | 15 | 16 | 17 | 18 | 19 | 21 | 22 |  |  | ppm
|  |  | 4A*MS | 4A*MS | 4A*OES | 4A*MS | 4A*MS | 4A*OES | 4A*OES | 4A*MS | 4A*MS | 4A*OES | 4A*MS | 4A*OES/MS | 4A*OES | 4A*OES/MS | 4A*OES | 4A*OES | 4A*MS | 4A*OES/MS | 4A*MS |  |  | 1
1
| 1 | 1 | 25.7 | 9.8 | 28.5 | 29.4 | 36.1 | 35 | 43 | 32 | 27.87 | 30.5 | 28.2 | 32.7 | 25 | 40.589 | 23 | 33.7 | 30.1 | 31.8 | 30.1 |  |  | 1
| 1 | 2 | 25.8 | > 10 | 32.1 | 26.7 | 34.5 | 30 | 28 | 30.5 | 27.93 | 36.2 | 32.7 | 30.53072 | 24 | 41.491 | 24 | 55.9 | 29.8 | 35.7 | 33.1 |  |  | #N/A
| 1 | 3 | 25.7 | 9.9 | 32.7 | 29 | 28.7 | 36 | 31 | 31.5 | 31.86 | 31.1 | 27 | 31.7 | 24 | 60.646 | 33 | 44.7 | 28.8 | 32.3 | 32.2 |  |  | 16
| 1 | 4 | 25.2 | > 10 | 29 | 29.3 | 26.6 | 28 | 30 | 25.5 | 32.23 | 31.4 | 29.2 | 29.2 | 25 | 38.081 | 26 | 29.4 | 29.2 | 31 | 36.8 |  |  | 31.01872
| 1 | 5 | 25.4 | > 10 | 28.4 | 31.8 | 27.7 | 37 | 30 | 37.5 | 33.24 | 31.7 | 31 | 29.81646 | 25 | 39.512 | 24 | 30 | 28.4 | 31.3 | 35.6 |  |  | 7
| 1 | 6 | 26.6 | > 10 | 27.3 | 29.7 | 30.5 | 33 | 28 | 45 | 29.15 | 32.6 | 41.8 | 29.8 | 25 | 41.406 | 25 | 32.2 | 29.7 | 30.2 | 32.8
| Mean |  | 25.73333 | 9.85 | 29.66667 | 29.31667 | 30.68333 | 33.16667 | 31.66667 | 33.66667 | 30.38 | 32.25 | 31.65 | 30.62453 | 24.66667 | 43.62083 | 25.83333 | 37.65 | 29.33333 | 32.05 | 33.43333
| Median |  | 25.7 | 9.85 | 28.75 | 29.35 | 29.6 | 34 | 30 | 31.75 | 30.505 | 31.55 | 30.1 | 30.17359 | 25 | 40.9975 | 24.5 | 32.95 | 29.45 | 31.55 | 32.95
| Std Dev. |  | 0.4802777 | 0.07071068 | 2.196968 | 1.629008 | 3.83271 | 3.544949 | 5.680376 | 6.742897 | 2.349809 | 2.055967 | 5.367961 | 1.329295 | 0.5163978 | 8.438747 | 3.656045 | 10.53238 | 0.6501282 | 1.925357 | 2.415505
| Rel.Std.Dev. |  | 1.866% | 0.7179% | 7.406% | 5.557% | 12.49% | 10.69% | 17.94% | 20.03% | 7.735% | 6.375% | 16.96% | 4.341% | 2.094% | 19.35% | 14.15% | 27.97% | 2.216% | 6.007% | 7.225%
| PDM3 |  | -17.04% | -68.24% | -4.359% | -5.487% | -1.081% | 6.925% | 2.089% | 8.537% | -2.059% | 3.969% | 2.035% | -1.271% | -20.48% | 40.63% | -16.72% | 21.38% | -5.433% | 3.325% | 7.784%
| Z-Score (Absolute) |  | 2.13 | 8.97 | 0.44 | 0.59 | 0 | 1.07 | 0.42 | 1.28 | 0.13 | 0.67 | 0.42 | 0.03 | 2.59 | 5.57 | 2.09 | 3 | 0.58 | 0.59 | 1.18
| Analytical results for Al in OREAS 933 (Certified Value 4.79 wt.%) | [22 empty] | Certified
Al | Round | Replicate | Lab | Lab | Lab | Lab | Lab | Lab | Lab | [14 empty] | 1
| No | No | 01 | 11 | 12 | 14 | 16 | 17 | 22 | [14 empty] | wt.%
|  |  | 4A*OES | 4A*OES | 4A*MS | 4A*OES | 4A*OES/MS | 4A*OES | 4A*MS | [14 empty] | 2
3
| 1 | 1 | NA | 5.64 | 4.9 | 4.82 | 4.548 | 2.26 | 4.69 | [14 empty] | 1
| 1 | 2 | NA | 4.86 | 5.12 | 4.76 | 4.442 | 2.11 | 4.72 | [14 empty] | 32
| 1 | 3 | NA | 5.17 | 4.78 | 4.24 | 4.482 | 2.85 | 4.72 | [14 empty] | 16
| 1 | 4 | NA | 4.84 | 4.84 | 4.79 | 4.283 | 2.15 | 4.62 | [14 empty] | 4.7872
| 1 | 5 | NA | 5 | 4.83 | 4.87 | 4.467 | 3.14 | 4.97 | [14 empty] | 8
| 1 | 6 | NA | 5.09 | 4.99 | 4.85 | 4.504 | 2.94 | 4.85
| Mean |  |  | 5.1 | 4.91 | 4.721667 | 4.454333 | 2.575 | 4.761667
| Median |  |  | 5.045 | 4.87 | 4.805 | 4.4745 | 2.555 | 4.72
| Std Dev. |  |  | 0.2938707 | 0.1255388 | 0.2392837 | 0.0912944 | 0.4525815 | 0.1263988
| Rel.Std.Dev. |  |  | 5.762% | 2.557% | 5.068% | 2.05% | 17.58% | 2.655%
| PDM3 |  |  | 6.534% | 2.565% | -1.369% | -6.953% | -46.21% | -0.5334%
| Z-Score (Absolute) |  | NA | 1.06 | 0.5 | 0.06 | 0.85 | 6.41 | 0.06
| Analytical results for As in OREAS 933 (Certified Value 9.61 ppm) | [22 empty] | Certified
As | Round | Replicate | Lab | Lab | Lab | Lab | Lab | Lab | Lab | Lab | Lab | Lab | Lab | Lab | Lab | Lab | Lab | Lab | Lab | Lab | Lab |  |  | 1
| No | No | 01 | 02 | 03 | 04 | 05 | 06 | 07 | 09 | 10 | 11 | 12 | 13 | 15 | 16 | 17 | 18 | 19 | 21 | 22 |  |  | ppm
|  |  | 4A*MS | 4A*MS | 4A*MS | 4A*OES | 4A*MS | 4A*OES | 4A*OES | 4A*MS | 4A*MS | 4A*OES | 4A*MS | 4A*OES/MS | 4A*OES | 4A*OES/MS | 4A*OES | 4A*MS | 4A*MS | 4A*OES/MS | 4A*MS |  |  | 2
3
| 1 | 1 | 11 | 9 | 7.7 | 9 | 9.6 | < 50 | < 50 | 12 | 11.6 | < 5 | < 1 | 10.37731 | 9 | 8.259 | 13 | 10.4 | 11 | 9 | 9.9 |  |  | 1
| 1 | 2 | 11 | 9 | 7.4 | 9 | 9.8 | < 50 | < 50 | 14 | 13.3 | < 5 | < 1 | 9.913083 | 9 | 9.476 | 14 | 11.1 | 10 | 9 | 9.2 |  |  | 33
| 1 | 3 | 11 | 9 | 7.3 | 10 | 9.3 | < 50 | < 50 | 14 | 11.8 | 5 | < 1 | 8.914039 | 9 | 9.236 | 16 | 10.6 | 10 | 10 | 9.4 |  |  | 16
| 1 | 4 | 11 | 9 | 9.6 | 12 | 9.5 | < 50 | < 50 | 14 | 13.7 | < 5 | < 1 | 9.618858 | 9 | 10.066 | 10 | 9.4 | 10 | 9 | 11.4 |  |  | 9.606134
| 1 | 5 | 11 | 9 | 7.7 | 13 | 10 | < 50 | < 50 | 16 | 10.8 | 6 | < 1 | 10.07596 | 9 | 10.37 | 20 | 9.8 | 9 | 9 | 10.1 |  |  | 9
| 1 | 6 | 11 | 9 | 8.9 | 10 | 10.2 | < 50 | < 50 | 14 | 12.6 | 10 | < 1 | 9.540397 | 9 | 9.715 | 9 | 8.7 | 11 | 10 | 9.8
| Mean |  | 11 | 9 | 8.1 | 10.5 | 9.733333 |  |  | 14 | 12.3 | 7 |  | 9.739942 | 9 | 9.520333 | 13.66667 | 10 | 10.16667 | 9.333333 | 9.966667
| Median |  | 11 | 9 | 7.7 | 10 | 9.7 |  |  | 14 | 12.2 | 6 |  | 9.76597 | 9 | 9.5955 | 13.5 | 10.1 | 10 | 9 | 9.85
| Std Dev. |  | 0 | 0 | 0.9316652 | 1.643168 | 0.332666 |  |  | 1.264911 | 1.099091 | 2.645751 |  | 0.5070944 | 0 | 0.7391013 | 4.033196 | 0.8740709 | 0.7527727 | 0.5163978 | 0.7763161
| Rel.Std.Dev. |  | 0% | 0% | 11.5% | 15.65% | 3.418% |  |  | 9.035% | 8.936% | 37.8% |  | 5.206% | 0% | 7.763% | 29.51% | 8.741% | 7.404% | 5.533% | 7.789%
| PDM3 |  | 14.51% | -6.31% | -15.68% | 9.305% | 1.324% |  |  | 45.74% | 28.04% | -27.13% |  | 1.393% | -6.31% | -0.8932% | 42.27% | 4.1% | 5.835% | -2.84% | 3.753%
| Z-Score (Absolute) |  | 0.72 | 0.67 | 1.3 | 0.37 | 0.16 | 10.49 | 10.49 | 2.81 | 1.63 | 3.64 | 6.6 | 0.16 | 0.67 | 0.31 | 2.58 | 0.02 | 0.14 | 0.44 | 0
| Analytical results for Au in OREAS 933 (Indicative Value < 0.1 ppm) | [22 empty] | Indicative
Au | Round | Replicate | Lab | [20 empty] | 1
| No | No | 12 | [20 empty] | ppm
|  |  | 4A*MS | [20 empty] | 3
3
| 1 | 1 | < 0.1 | [20 empty] | 1
| 1 | 2 | < 0.1 | [20 empty] | 1
| 1 | 3 | < 0.1 | [20 empty] | 16
| 1 | 4 | < 0.1 | [20 empty] | < 0.1
| 1 | 5 | < 0.1 | [20 empty] | 7
| 1 | 6 | < 0.1
Mean
Median
Std Dev.
Rel.Std.Dev.
PDM3
| Z-Score (Absolute) |  | NA
| Analytical results for Ba in OREAS 933 (Indicative Value 60 ppm) | [22 empty] | Indicative
Ba | Round | Replicate | Lab | Lab | Lab | Lab | Lab | Lab | [15 empty] | 1
| No | No | 01 | 11 | 12 | 16 | 17 | 22 | [15 empty] | ppm
|  |  | 4A*MS | 4A*OES | 4A*MS | 4A*OES/MS | 4A*OES | 4A*MS | [15 empty] | 0
0
| 1 | 1 | NA | 109 | 21 | 64.721 | < 1 | 250 | [15 empty] | 1
| 1 | 2 | NA | 119 | 45 | 65.343 | 135 | 250 | [15 empty] | 2
| 1 | 3 | NA | 107 | 42 | 61.686 | < 1 | 250 | [15 empty] | 16
| 1 | 4 | NA | 70 | 32 | 85.332 | 69 | 250 | [15 empty] | 59.881125
| 1 | 5 | NA | 52 | 36 | 85.446 | < 1 | 270 | [15 empty] | 8
| 1 | 6 | NA | 88 | 32 | 61.119 | 55 | 260
| Mean |  |  | 90.83333 | 34.66667 | 70.60783 | 86.33333 | 255
| Median |  |  | 97.5 | 34 | 65.032 | 69 | 250
| Std Dev. |  |  | 25.8257 | 8.524475 | 11.56704 | 42.72392 | 8.3666
| Rel.Std.Dev. |  |  | 28.43% | 24.59% | 16.38% | 49.49% | 3.281%
| PDM3 |  |  | 51.69% | -42.11% | 17.91% | 44.17% | 325.8%
| Z-Score (Absolute) |  | NA | 0.5 | 0.89 | 0 | 0.67 | 4.57
| Analytical results for Be in OREAS 933 (Certified Value < 2 ppm) | [22 empty] | Certified
Be | Round | Replicate | Lab | Lab | Lab | Lab | Lab | Lab | [15 empty] | 1
| No | No | 01 | 11 | 12 | 16 | 17 | 22 | [15 empty] | ppm
|  |  | 4A*MS | 4A*OES | 4A*MS | 4A*OES/MS | 4A*OES | 4A*MS | [15 empty] | 2
2
| 1 | 1 | NA | 2 | 1 | 1.71 | 2 | 1.46 | [15 empty] | 1
| 1 | 2 | NA | 1 | 1 | 1.68 | 2 | 1.49 | [15 empty] | 12
| 1 | 3 | NA | 2 | 1 | 1.69 | 2 | 1.31 | [15 empty] | 16
| 1 | 4 | NA | 1 | 2 | 1.66 | 2 | 1.52 | [15 empty] | < 2
| 1 | 5 | NA | 2 | 1 | 1.66 | 2 | 1.5 | [15 empty] | 10
| 1 | 6 | NA | 1 | < 1 | 1.65 | 2 | 1.44
| Mean |  |  | 1.5 | 1.2 | 1.675 | 2 | 1.453333
| Median |  |  | 1.5 | 1 | 1.67 | 2 | 1.475
| Std Dev. |  |  | 0.5477226 | 0.4472136 | 0.02258318 | 0 | 0.07580677
| Rel.Std.Dev. |  |  | 36.51% | 37.27% | 1.348% | 0% | 5.216%
PDM3
| Z-Score (Absolute) |  | NA | 0 | 1.61 | 0.67 | 1.93 | 0.18
| Analytical results for Bi in OREAS 933 (Certified Value 451 ppm) | [22 empty] | Certified
Bi | Round | Replicate | Lab | Lab | Lab | Lab | Lab | Lab | Lab | Lab | Lab | Lab | Lab | Lab | Lab | Lab | Lab | Lab | Lab | Lab | Lab |  |  | 1
| No | No | 01 | 02 | 03 | 04 | 05 | 06 | 07 | 09 | 10 | 11 | 12 | 13 | 15 | 16 | 17 | 18 | 19 | 21 | 22 |  |  | ppm
|  |  | 4A*MS | 4A*MS | 4A*MS | 4A*MS | 4A*MS | 4A*OES | 4A*OES | 4A*MS | 4A*MS | 4A*OES | 4A*MS | 4A*OES/MS | 4A*OES | 4A*OES/MS | 4A*OES | 4A*MS | 4A*MS | 4A*OES/MS | 4A*MS |  |  | 0
0
| 1 | 1 | 465 | 286 | 425.06 | 460 | 443 | 500 | 460 | 549 | 439.64 | 463 | 444.2 | 491.8375 | 320 | 423.733 | 419 | 468 | 489.8 | 419 | 471 |  |  | 1
| 1 | 2 | 445 | 288 | 401.57 | 441 | 442 | 440 | 420 | 419 | 461.85 | 744 | 430.3 | 496.1228 | 300 | 411.915 | 398 | 450 | 495.7 | 396 | 451 |  |  | #N/A
| 1 | 3 | 448 | 286 | 433.4 | 477 | 460 | 480 | 440 | 445 | 442.48 | 442 | 450.5 | 495.0903 | 320 | 437.817 | 417 | 446 | 479.4 | 397 | 489 |  |  | 16
| 1 | 4 | 452 | 287 | 427.37 | 525 | 431 | 470 | 460 | 435 | 429.9 | 470 | 435.3 | 495.41 | 320 | 429.189 | 436 | 478 | 484 | 418 | 457 |  |  | 450.9692
| 1 | 5 | 464 | 286 | 410.32 | 495 | 438 | 420 | 500 | 406 | 469.18 | 446 | 440 | 495.681 | 320 | 442.713 | 389 | 449 | 467.1 | 444 | 477 |  |  | 11
| 1 | 6 | 475 | 287 | 412.13 | 515 | 456 | 480 | 410 | 462 | 432.65 | 480 | 448.6 | 499.2454 | 320 | 431.554 | 438 | 464 | 494.5 | 410 | 449
| Mean |  | 458.1667 | 286.6667 | 418.3083 | 485.5 | 445 | 465 | 448.3333 | 452.6667 | 445.95 | 507.5 | 441.4833 | 495.5645 | 316.6667 | 429.4868 | 416.1667 | 459.1667 | 485.0833 | 414 | 465.6667
| Median |  | 458 | 286.5 | 418.595 | 486 | 442.5 | 475 | 450 | 440 | 441.06 | 466.5 | 442.1 | 495.5455 | 320 | 430.3715 | 418 | 457 | 486.9 | 414 | 464
| Std Dev. |  | 11.6519 | 0.8164966 | 12.1459 | 32.32182 | 10.99091 | 29.49576 | 32.50641 | 51.08685 | 15.99245 | 116.7454 | 7.808051 | 2.367031 | 8.164966 | 10.86794 | 19.73238 | 12.7815 | 10.77505 | 17.72005 | 15.93319
| Rel.Std.Dev. |  | 2.543% | 0.2848% | 2.904% | 6.657% | 2.47% | 6.343% | 7.251% | 11.29% | 3.586% | 23% | 1.769% | 0.4776% | 2.578% | 2.53% | 4.741% | 2.784% | 2.221% | 4.28% | 3.422%
| PDM3 |  | 1.596% | -36.43% | -7.242% | 7.657% | -1.324% | 3.111% | -0.5845% | 0.3764% | -1.113% | 12.54% | -2.103% | 9.889% | -29.78% | -4.764% | -7.717% | 1.818% | 7.565% | -8.198% | 3.259%
| Z-Score (Absolute) |  | 0.35 | 5.78 | 1.07 | 1.33 | 0.12 | 0.6 | 0 | 0.16 | 0.09 | 2.12 | 0.25 | 1.69 | 4.71 | 0.67 | 1.15 | 0.39 | 1.31 | 1.23 | 0.62
| Analytical results for Ca in OREAS 933 (Certified Value 0.361 wt.%) | [22 empty] | Certified
Ca | Round | Replicate | Lab | Lab | Lab | Lab | Lab | Lab | Lab | [14 empty] | 1
| No | No | 01 | 11 | 12 | 14 | 16 | 17 | 22 | [14 empty] | wt.%
|  |  | 4A*OES | 4A*OES | 4A*MS | 4A*OES | 4A*OES/MS | 4A*OES | 4A*MS | [14 empty] | 3
3
| 1 | 1 | NA | 0.39 | 0.33 | 0.322 | 0.38 | 0.19 | 0.38 | [14 empty] | 1
| 1 | 2 | NA | 0.39 | 0.37 | 0.3142 | 0.365 | 0.19 | 0.38 | [14 empty] | 36
| 1 | 3 | NA | 0.39 | 0.33 | 0.3276 | 0.372 | 0.16 | 0.38 | [14 empty] | 16
| 1 | 4 | NA | 0.37 | 0.34 | 0.3297 | 0.358 | 0.17 | 0.38 | [14 empty] | 0.36114
| 1 | 5 | NA | 0.38 | 0.35 | 0.33 | 0.369 | 0.25 | 0.38 | [14 empty] | 12
| 1 | 6 | NA | 0.38 | 0.35 | 0.3292 | 0.374 | 0.22 | 0.38
| Mean |  |  | 0.3833333 | 0.345 | 0.32545 | 0.3696667 | 0.1966667 | 0.38
| Median |  |  | 0.385 | 0.345 | 0.3284 | 0.3705 | 0.19 | 0.38
| Std Dev. |  |  | 0.008164966 | 0.01516575 | 0.006259633 | 0.007607014 | 0.0332666 | 6.080942e-17
| Rel.Std.Dev. |  |  | 2.13% | 4.396% | 1.923% | 2.058% | 16.92% | 1.6e-14%
| PDM3 |  |  | 6.145% | -4.469% | -9.883% | 2.361% | -45.54% | 5.222%
| Z-Score (Absolute) |  | NA | 0.72 | 0.34 | 0.88 | 0.34 | 4.45 | 0.63
| Analytical results for Cd in OREAS 933 (Indicative Value 1.15 ppm) | [22 empty] | Indicative
Cd | Round | Replicate | Lab | Lab | Lab | Lab | Lab | Lab | [15 empty] | 1
| No | No | 01 | 11 | 12 | 16 | 17 | 22 | [15 empty] | ppm
|  |  | 4A*MS | 4A*OES | 4A*MS | 4A*OES/MS | 4A*OES | 4A*MS | [15 empty] | 2
2
| 1 | 1 | NA | < 0.4 | 1.3 | 1.029 | 11 | 1.09 | [15 empty] | 1
| 1 | 2 | NA | 0.6 | 1.3 | 1.068 | 11 | 1.07 | [15 empty] | 3
| 1 | 3 | NA | < 0.4 | 1.2 | 1.067 | 12 | 1.12 | [15 empty] | 16
| 1 | 4 | NA | < 0.4 | 1.4 | 1.112 | 11 | 1.12 | [15 empty] | 1.149833
| 1 | 5 | NA | < 0.4 | 1 | 1.095 | 11 | 1 | [15 empty] | 9
| 1 | 6 | NA | 1.1 | 1.3 | 1.066 | 11 | 1.36
| Mean |  |  | 0.85 | 1.25 | 1.072833 | 11.16667 | 1.126667
| Median |  |  | 0.85 | 1.3 | 1.0675 | 11 | 1.105
| Std Dev. |  |  | 0.3535534 | 0.1378405 | 0.02846343 | 0.4082483 | 0.1225833
| Rel.Std.Dev. |  |  | 41.59% | 11.03% | 2.653% | 3.656% | 10.88%
| PDM3 |  |  | -26.08% | 8.711% | -6.697% | 871.2% | -2.015%
| Z-Score (Absolute) |  | NA | 3.88 | 0.67 | 0.29 | 54.89 | 0
| Analytical results for Ce in OREAS 933 (Indicative Value 52 ppm) | [22 empty] | Indicative
Ce | Round | Replicate | Lab | Lab | Lab | Lab | [17 empty] | 1
| No | No | 12 | 14 | 16 | 22 | [17 empty] | ppm
|  |  | 4A*MS | 4A*OES | 4A*OES/MS | 4A*MS | [17 empty] | 0
0
| 1 | 1 | 56 | 45 | 47.381 | 61.7 | [17 empty] | 1
| 1 | 2 | 59 | 45 | 48.132 | 61.8 | [17 empty] | 4
| 1 | 3 | 52 | 46 | 48.196 | 60.4 | [17 empty] | 16
| 1 | 4 | 51 | 45 | 48.406 | 61 | [17 empty] | 52.25608
| 1 | 5 | 53 | 46 | 47.54 | 62.8 | [17 empty] | 10
| 1 | 6 | 55 | 43 | 48.691 | 62.1
| Mean |  | 54.33333 | 45 | 48.05767 | 61.63333
| Median |  | 54 | 45 | 48.164 | 61.75
| Std Dev. |  | 2.94392 | 1.095445 | 0.5045722 | 0.8406347
| Rel.Std.Dev. |  | 5.418% | 2.434% | 1.05% | 1.364%
| PDM3 |  | 3.975% | -13.89% | -8.034% | 17.94%
| Z-Score (Absolute) |  | 0.45 | 0.9 | 0.45 | 1.51
| Analytical results for Co in OREAS 933 (Certified Value 60 ppm) | [22 empty] | Certified
Co | Round | Replicate | Lab | Lab | Lab | Lab | Lab | Lab | Lab | Lab | Lab | Lab | Lab | Lab | Lab | Lab | Lab | Lab | Lab | Lab | Lab | Lab | Lab | 1
| No | No | 01 | 02 | 03 | 04 | 05 | 06 | 07 | 08 | 09 | 10 | 11 | 12 | 13 | 14 | 15 | 16 | 17 | 18 | 19 | 21 | 22 | ppm
|  |  | 4A*MS | 4A*MS | 4A*OES | 4A*MS | 4A*MS | 4A*OES | 4A*OES | 4A*OES | 4A*OES | 4A*MS | 4A*OES | 4A*MS | 4A*OES/MS | 4A*MS | 4A*OES | 4A*OES/MS | 4A*OES | 4A*MS | 4A*OES | 4A*OES/MS | 4A*MS | 0
1
| 1 | 1 | 59 | 38.8 | 63 | 58.3 | 61 | 60 | 60 | 65.8 | 65 | 58.6 | 64 | 61.1 | 79.94177 | 58.2 | 52 | 58.8 | 59 | 57.9 | 62 | 47.2 | 62.1 | 1
| 1 | 2 | 58 | 38.8 | 61 | 53.5 | 59.4 | 60 | 60 | 64.9 | 60 | 59.9 | 62 | 61.7 | 76.6689 | 57 | 52 | 60.16 | 58 | 57.5 | 61 | 47.2 | 59.5 | #N/A
| 1 | 3 | 59 | 38.6 | 61 | 59.1 | 58.4 | 60 | 60 | 63.4 | 65 | 60.4 | 65 | 60.3 | 80.52894 | 54.4 | 53 | 59.88 | 60 | 55.9 | 64 | 48.6 | 59 | 16
| 1 | 4 | 60 | 38.6 | 63 | 60.1 | 58.8 | 60 | 60 | 63.7 | 65 | 61.1 | 66 | 59.7 | 78.87077 | 57.8 | 53 | 60.71 | 58 | 57.1 | 60 | 47.7 | 59.8 | 60.45265
| 1 | 5 | 61 | 38.8 | 61 | 59.3 | 57.1 | 60 | 60 | 64.3 | 65 | 62.8 | 64 | 60.3 | 81.31479 | 58.8 | 53 | 61.04 | 56 | 54.1 | 60 | 47.7 | 60.3 | 13
| 1 | 6 | 59 | 38.8 | 60 | 60 | 61.7 | 60 | 60 | 63.9 | 65 | 60.6 | 61 | 61.7 | 78.76065 | 59.5 | 53 | 60.42 | 58 | 54.1 | 62 | 47.6 | 60.4
| Mean |  | 59.33333 | 38.73333 | 61.5 | 58.38333 | 59.4 | 60 | 60 | 64.33333 | 64.16667 | 60.56667 | 63.66667 | 60.8 | 79.34764 | 57.61667 | 52.66667 | 60.16833 | 58.16667 | 56.1 | 61.5 | 47.66667 | 60.18333
| Median |  | 59 | 38.8 | 61 | 59.2 | 59.1 | 60 | 60 | 64.1 | 65 | 60.5 | 64 | 60.7 | 79.40627 | 58 | 53 | 60.29 | 58 | 56.5 | 61.5 | 47.65 | 60.05
| Std Dev. |  | 1.032796 | 0.1032796 | 1.224745 | 2.480659 | 1.702939 | 0 | 0 | 0.8869423 | 2.041241 | 1.386603 | 1.861899 | 0.8270429 | 1.634977 | 1.791554 | 0.5163978 | 0.7838473 | 1.32916 | 1.687602 | 1.516575 | 0.5125102 | 1.072225
| Rel.Std.Dev. |  | 1.741% | 0.2666% | 1.991% | 4.249% | 2.867% | 0% | 0% | 1.379% | 3.181% | 2.289% | 2.924% | 1.36% | 2.061% | 3.109% | 0.9805% | 1.303% | 2.285% | 3.008% | 2.466% | 1.075% | 1.782%
| PDM3 |  | -1.852% | -35.93% | 1.733% | -3.423% | -1.741% | -0.7488% | -0.7488% | 6.419% | 6.144% | 0.1886% | 5.317% | 0.5746% | 31.26% | -4.691% | -12.88% | -0.4703% | -3.781% | -7.2% | 1.733% | -21.15% | -0.4455%
| Z-Score (Absolute) |  | 0.28 | 8.87 | 0.63 | 0.67 | 0.25 | 0 | 0 | 1.81 | 1.74 | 0.24 | 1.53 | 0.33 | 8.07 | 0.99 | 3.06 | 0.07 | 0.76 | 1.63 | 0.63 | 5.14 | 0.08
| Analytical results for Cr in OREAS 933 (Certified Value 45.6 ppm) | [22 empty] | Certified
Cr | Round | Replicate | Lab | Lab | Lab | Lab | Lab | Lab | Lab | [14 empty] | 1
| No | No | 01 | 11 | 12 | 14 | 16 | 17 | 22 | [14 empty] | ppm
|  |  | 4A*OES | 4A*OES | 4A*MS | 4A*OES | 4A*OES/MS | 4A*OES | 4A*MS | [14 empty] | 1
2
| 1 | 1 | NA | 48 | 49 | 43 | 47.572 | 40 | 45 | [14 empty] | 1
| 1 | 2 | NA | 42 | 53 | 44 | 48.541 | 41 | 45 | [14 empty] | 39
| 1 | 3 | NA | 47 | 50 | 47 | 52.796 | 38 | 44 | [14 empty] | 16
| 1 | 4 | NA | 40 | 50 | 44 | 50.375 | 40 | 45 | [14 empty] | 45.61925
| 1 | 5 | NA | 41 | 50 | 48 | 47.798 | 43 | 45 | [14 empty] | 14
| 1 | 6 | NA | 44 | 50 | 47 | 48.211 | 39 | 45
| Mean |  |  | 43.66667 | 50.33333 | 45.5 | 49.2155 | 40.16667 | 44.83333
| Median |  |  | 43 | 50 | 45.5 | 48.376 | 40 | 45
| Std Dev. |  |  | 3.265986 | 1.36626 | 2.073644 | 2.016868 | 1.722401 | 0.4082483
| Rel.Std.Dev. |  |  | 7.479% | 2.714% | 4.557% | 4.098% | 4.288% | 0.9106%
| PDM3 |  |  | -4.28% | 10.33% | -0.2614% | 7.883% | -11.95% | -1.723%
| Z-Score (Absolute) |  | NA | 0.36 | 1.26 | 0.08 | 0.98 | 1.22 | 0.08
| Analytical results for Cs in OREAS 933 (Indicative Value 5.62 ppm) | [22 empty] | Indicative
Cs | Round | Replicate | Lab | Lab | Lab | Lab | [17 empty] | 1
| No | No | 01 | 14 | 16 | 22 | [17 empty] | ppm
|  |  | 4A*MS | 4A*MS | 4A*OES/MS | 4A*MS | [17 empty] | 2
2
| 1 | 1 | NA | 4.98 | < 5 | 6.32 | [17 empty] | 1
| 1 | 2 | NA | 4.92 | < 5 | 6.22 | [17 empty] | 5
| 1 | 3 | NA | 4.94 | < 5 | 6.01 | [17 empty] | 16
| 1 | 4 | NA | 5 | < 5 | 6.19 | [17 empty] | 5.615
| 1 | 5 | NA | 5.19 | < 5 | 6.37 | [17 empty] | 11
| 1 | 6 | NA | 5.01 | < 5 | 6.23
| Mean |  |  | 5.006667 |  | 6.223333
| Median |  |  | 4.99 |  | 6.225
| Std Dev. |  |  | 0.09626353 |  | 0.1245258
| Rel.Std.Dev. |  |  | 1.923% |  | 2.001%
| PDM3 |  |  | -10.83% |  | 10.83%
| Z-Score (Absolute) |  | NA | 0 | 1.39 | 0.67
| Analytical results for Cu in OREAS 933 (Certified Value 8.37 wt.%) | [22 empty] | Certified
Cu | Round | Replicate | Lab | Lab | Lab | Lab | Lab | Lab | Lab | Lab | Lab | Lab | Lab | Lab | Lab | Lab | Lab | Lab | Lab | Lab | Lab | Lab |  | 1
| No | No | 01 | 02 | 03 | 04 | 05 | 06 | 07 | 09 | 10 | 11 | 12 | 13 | 14 | 15 | 16 | 17 | 18 | 19 | 21 | 22 |  | wt.%
|  |  | 4A*AAS | 4A*OES | 4A*OES | 4A*OES | 4A*OES | 4A*OES | 4A*OES | 4A*OES | 4A*AAS | 4A*OES | 4A*OES | 4A*OES/MS | 4A*OES | 4A*AAS | 4A*OES | 4A*OES | 4A*OES | 4A*AAS | 4A*OES | 4A*OES/AAS |  | 2
3
| 1 | 1 | 8.46 | > 1 | 8.2103 | 8.47 | 8.29 | 8.59 | 8.16 | 8.37 | 8.19 | 8.372 | 8.626 | 8.083386 | 7.442 | 8.82 | 8.49 | 6.8517 | 8.46 | 8.45 | 8.43 | 8.06 |  | 1
| 1 | 2 | 8.25 | > 1 | 8.34 | 8.55 | 8.3 | 8.17 | 8.17 | 8.28 | 9.12 | 8.097 | 8.879 | 8.12861 | 7.6184 | 9.07 | 8.72 | 7.5393 | 8.45 | 8.35 | 8.12 | 8.18 |  | #N/A
| 1 | 3 | 8.36 | > 1 | 8.1932 | 8.33 | 8.37 | 8.86 | 8.34 | 8.23 | 7.39 | 8.281 | 8.361 | 8.279686 | 7.1179 | 8.76 | 8.39 | 6.1312 | 8.81 | 8.5 | 8.65 | 8.24 |  | 16
| 1 | 4 | 8.3 | > 1 | 8.078 | 8.45 | 7.87 | 8.22 | 8.37 | 8.3 | 8.82 | 8.825 | 8.449 | 8.13198 | 7.2968 | 8.69 | 8.56 | 7.7378 | 8.19 | 8.35 | 9.26 | 8.32 |  | 8.367103
| 1 | 5 | 8.52 | > 1 | 8.0748 | 8.24 | 8.63 | 8.59 | 8.04 | 8.44 | 8.02 | 8.502 | 8.176 | 8.11213 | 7.2601 | 7.93 | 8.51 | 6.9815 | 8.31 | 8.25 | 8.26 | 7.99 |  | 15
| 1 | 6 | 8.45 | > 1 | 8.3694 | 8.26 | 8.88 | 8.43 | 8.13 | 8.39 | 8.31 | 8.186 | 8.272 | 8.076968 | 7.9719 | 8.01 | 8.74 | 8.5646 | 8.22 | 8.25 | 8.43 | 7.99
| Mean |  | 8.39 |  | 8.21095 | 8.383333 | 8.39 | 8.476667 | 8.201667 | 8.335 | 8.308333 | 8.377167 | 8.4605 | 8.13546 | 7.451183 | 8.546667 | 8.568333 | 7.301017 | 8.406667 | 8.358333 | 8.525 | 8.13
| Median |  | 8.405 |  | 8.20175 | 8.39 | 8.335 | 8.51 | 8.165 | 8.335 | 8.25 | 8.3265 | 8.405 | 8.12037 | 7.3694 | 8.725 | 8.535 | 7.2604 | 8.38 | 8.35 | 8.43 | 8.12
| Std Dev. |  | 0.103923 |  | 0.1251306 | 0.1251666 | 0.3425201 | 0.2587405 | 0.1276584 | 0.07816649 | 0.6100956 | 0.2609409 | 0.2565297 | 0.07421251 | 0.3067952 | 0.4653887 | 0.137028 | 0.8386476 | 0.227391 | 0.1020621 | 0.4020323 | 0.1376953
| Rel.Std.Dev. |  | 1.239% |  | 1.524% | 1.493% | 4.082% | 3.052% | 1.556% | 0.9378% | 7.343% | 3.115% | 3.032% | 0.9122% | 4.117% | 5.445% | 1.599% | 11.49% | 2.705% | 1.221% | 4.716% | 1.694%
| PDM3 |  | 0.2737% |  | -1.866% | 0.194% | 0.2737% | 1.309% | -1.977% | -0.3837% | -0.7024% | 0.1203% | 1.116% | -2.768% | -10.95% | 2.146% | 2.405% | -12.74% | 0.4729% | -0.1048% | 1.887% | -2.834%
| Z-Score (Absolute) |  | 0.09 | NA | 1.13 | 0.04 | 0.09 | 0.67 | 1.19 | 0.29 | 0.47 | 0 | 0.56 | 1.64 | 6.28 | 1.15 | 1.3 | 7.29 | 0.2 | 0.13 | 1 | 1.68
| Analytical results for Er in OREAS 933 (Indicative Value 1.48 ppm) | [22 empty] | Indicative
Er | Round | Replicate | Lab | [20 empty] | 1
| No | No | 14 | [20 empty] | ppm
|  |  | 4A*MS | [20 empty] | 2
2
| 1 | 1 | 1.44 | [20 empty] | 1
| 1 | 2 | 1.41 | [20 empty] | 6
| 1 | 3 | 1.53 | [20 empty] | 16
| 1 | 4 | 1.5 | [20 empty] | 1.481667
| 1 | 5 | 1.59 | [20 empty] | 12
| 1 | 6 | 1.42
| Mean |  | 1.481667
| Median |  | 1.47
| Std Dev. |  | 0.07082843
| Rel.Std.Dev. |  | 4.78%
| PDM3 |  | -2.22e-13%
| Z-Score (Absolute) |  | NA
| Analytical results for Fe in OREAS 933 (Certified Value 17.72 wt.%) | [22 empty] | Certified
Fe | Round | Replicate | Lab | Lab | Lab | Lab | Lab | Lab | Lab | Lab | Lab | Lab | Lab | Lab | Lab | Lab | Lab | Lab | Lab | Lab | Lab | Lab |  | 1
| No | No | 01 | 02 | 03 | 04 | 05 | 06 | 07 | 09 | 10 | 11 | 12 | 13 | 14 | 15 | 16 | 17 | 18 | 19 | 21 | 22 |  | wt.%
|  |  | 4A*OES | 4A*OES | 4A*OES | 4A*MS | 4A*MS | 4A*OES | 4A*OES | 4A*OES | 4A*OES | 4A*OES | 4A*MS | 4A*OES/MS | 4A*OES | 4A*OES | 4A*OES/MS | 4A*OES | 4A*OES | 4A*OES | 4A*OES/MS | 4A*MS |  | 2
3
| 1 | 1 | 19.5 | > 15 | 18.47 | 16.5 | 17.1 | 18.1 | 16.8 | 18.8 | 18.74 | 20.06 | 17.69 | 18.24396 | 16.91 | 16.49 | > 15 | 15.49 | 16.5 | 19.28 | > 15 | 17.65 |  | 1
| 1 | 2 | 20.4 | > 15 | 18.15 | 15.6 | 16.4 | 17.45 | 16.95 | 18.8 | 19.38 | 19.55 | 17.35 | 18.09934 | 17.11 | 16.61 | > 15 | 15.01 | 16.5 | 18.63 | > 15 | 17.25 |  | #N/A
| 1 | 3 | 19.4 | > 15 | 18.69 | 16.8 | 16.8 | 17.95 | 16.7 | 18.7 | 19.61 | 19.23 | 18.04 | 18.15497 | 16.4 | 16.62 | > 15 | 15.85 | 16.7 | 19.49 | > 15 | 17.35 |  | 16
| 1 | 4 | 19.8 | > 15 | 18.19 | 17.4 | 16.8 | 17.4 | 16.75 | 18.8 | 19.25 | 20.23 | 17.5 | 18.16 | 16.72 | 16.7 | > 15 | 15.34 | 16.8 | 18.58 | > 15 | 16.85 |  | 17.72473
| 1 | 5 | 19.7 | > 15 | 18.11 | 16.8 | 16.3 | 17.85 | 17.1 | 18.7 | 19.22 | 19.8 | 17.43 | 18.16 | 16.71 | 16.8 | > 15 | 15.23 | 16.3 | 18.55 | > 15 | 17.75 |  | 16
| 1 | 6 | 19.6 | > 15 | 17.95 | 17.3 | 17.1 | 17.6 | 16.7 | 18.7 | 19.14 | 17.69 | 17.64 | 18.26 | 17.69 | 16.65 | > 15 | 15.54 | 16.5 | 19.15 | > 15 | 17.6
| Mean |  | 19.73333 |  | 18.26 | 16.73333 | 16.75 | 17.725 | 16.83333 | 18.75 | 19.22333 | 19.42667 | 17.60833 | 18.17971 | 16.92333 | 16.645 |  | 15.41 | 16.55 | 18.94667 |  | 17.40833
| Median |  | 19.65 |  | 18.17 | 16.8 | 16.8 | 17.725 | 16.775 | 18.75 | 19.235 | 19.675 | 17.57 | 18.16 | 16.815 | 16.635 |  | 15.415 | 16.5 | 18.89 |  | 17.475
| Std Dev. |  | 0.3559026 |  | 0.270037 | 0.6501282 | 0.3391165 | 0.2841654 | 0.1602082 | 0.05477226 | 0.2882129 | 0.9225761 | 0.2466914 | 0.06070135 | 0.4435163 | 0.1029077 |  | 0.2878194 | 0.1760682 | 0.409813 |  | 0.33229
| Rel.Std.Dev. |  | 1.804% |  | 1.479% | 3.885% | 2.025% | 1.603% | 0.9517% | 0.2921% | 1.499% | 4.749% | 1.401% | 0.3339% | 2.621% | 0.6183% |  | 1.868% | 1.064% | 2.163% |  | 1.909%
| PDM3 |  | 11.33% |  | 3.02% | -5.593% | -5.499% | 0.001534% | -5.029% | 5.784% | 8.455% | 9.602% | -0.6567% | 2.567% | -4.521% | -6.092% |  | -13.06% | -6.628% | 6.894% |  | -1.785%
| Z-Score (Absolute) |  | 1.64 | NA | 0.5 | 0.67 | 0.66 | 0.09 | 0.6 | 0.88 | 1.24 | 1.4 | 0 | 0.44 | 0.53 | 0.74 | NA | 1.69 | 0.82 | 1.03 | NA | 0.15
| Analytical results for Ga in OREAS 933 (Indicative Value 14.1 ppm) | [22 empty] | Indicative
Ga | Round | Replicate | Lab | Lab | Lab | Lab | [17 empty] | 1
| No | No | 01 | 14 | 16 | 22 | [17 empty] | ppm
|  |  | 4A*MS | 4A*MS | 4A*OES/MS | 4A*MS | [17 empty] | 1
1
| 1 | 1 | NA | 12.82 | 15.01 | 14.35 | [17 empty] | 1
| 1 | 2 | NA | 11.87 | 15.15 | 14.95 | [17 empty] | 7
| 1 | 3 | NA | 13.04 | 15.16 | 14.55 | [17 empty] | 16
| 1 | 4 | NA | 12.66 | 15.18 | 14.4 | [17 empty] | 14.14167
| 1 | 5 | NA | 13.02 | 15.27 | 14.8 | [17 empty] | 13
| 1 | 6 | NA | 12.46 | 14.86 | 15
| Mean |  |  | 12.645 | 15.105 | 14.675
| Median |  |  | 12.74 | 15.155 | 14.675
| Std Dev. |  |  | 0.438714 | 0.1462532 | 0.2806243
| Rel.Std.Dev. |  |  | 3.469% | 0.9682% | 1.912%
| PDM3 |  |  | -10.58% | 6.812% | 3.771%
| Z-Score (Absolute) |  | NA | 3.18 | 0.67 | 0
| Analytical results for Gd in OREAS 933 (Indicative Value 3.3 ppm) | [22 empty] | Indicative
Gd | Round | Replicate | Lab | [20 empty] | 1
| No | No | 14 | [20 empty] | ppm
|  |  | 4A*MS | [20 empty] | 2
2
| 1 | 1 | 3.3 | [20 empty] | 1
| 1 | 2 | 3.13 | [20 empty] | 8
| 1 | 3 | 3.34 | [20 empty] | 16
| 1 | 4 | 3.28 | [20 empty] | 3.303333
| 1 | 5 | 3.5 | [20 empty] | 14
| 1 | 6 | 3.27
| Mean |  | 3.303333
| Median |  | 3.29
| Std Dev. |  | 0.1197776
| Rel.Std.Dev. |  | 3.626%
| PDM3 |  | 8.882e-14%
| Z-Score (Absolute) |  | NA
| Analytical results for Ge in OREAS 933 (Indicative Value 0.33 ppm) | [22 empty] | Indicative
Ge | Round | Replicate | Lab | Lab | [19 empty] | 1
| No | No | 01 | 22 | [19 empty] | ppm
|  |  | 4A*MS | 4A*MS | [19 empty] | 2
2
| 1 | 1 | NA | 0.28 | [19 empty] | 1
| 1 | 2 | NA | 0.32 | [19 empty] | 16
| 1 | 3 | NA | 0.31 | [19 empty] | 16
| 1 | 4 | NA | 0.33 | [19 empty] | 0.325
| 1 | 5 | NA | 0.35 | [19 empty] | 7
| 1 | 6 | NA | 0.36
| Mean |  |  | 0.325
| Median |  |  | 0.325
| Std Dev. |  |  | 0.02880972
| Rel.Std.Dev. |  |  | 8.865%
| PDM3 |  |  | 0%
| Z-Score (Absolute) |  | NA | NA
| Analytical results for Hf in OREAS 933 (Indicative Value 1.92 ppm) | [22 empty] | Indicative
Hf | Round | Replicate | Lab | Lab | Lab | Lab | [17 empty] | 1
| No | No | 01 | 12 | 16 | 22 | [17 empty] | ppm
|  |  | 4A*MS | 4A*MS | 4A*OES/MS | 4A*MS | [17 empty] | 2
2
| 1 | 1 | NA | 1.6 | 1.987 | 2 | [17 empty] | 1
| 1 | 2 | NA | 1.5 | 2.004 | 2.7 | [17 empty] | 17
| 1 | 3 | NA | 1.7 | 2.039 | 2.2 | [17 empty] | 16
| 1 | 4 | NA | 1.9 | 2.065 | 2.1 | [17 empty] | 1.924944
| 1 | 5 | NA | 1.7 | 2.042 | 2.1 | [17 empty] | 8
| 1 | 6 | NA | 1.6 | 2.032 | 2
| Mean |  |  | 1.666667 | 2.028167 | 2.183333
| Median |  |  | 1.65 | 2.0355 | 2.1
| Std Dev. |  |  | 0.136626 | 0.02813835 | 0.2639444
| Rel.Std.Dev. |  |  | 8.198% | 1.387% | 12.09%
| PDM3 |  |  | -13.42% | 5.362% | 13.42%
| Z-Score (Absolute) |  | NA | 1.57 | 0 | 0.67
| Analytical results for In in OREAS 933 (Indicative Value 8.23 ppm) | [22 empty] | Indicative
In | Round | Replicate | Lab | Lab | Lab | Lab | Lab | [16 empty] | 1
| No | No | 01 | 12 | 14 | 16 | 22 | [16 empty] | ppm
|  |  | 4A*MS | 4A*MS | 4A*MS | 4A*OES/MS | 4A*MS | [16 empty] | 2
2
| 1 | 1 | NA | 8.15 | 7.915 | 6.977 | 10 | [16 empty] | 1
| 1 | 2 | NA | 7.74 | 7.89 | 7.114 | 9.88 | [16 empty] | 19
| 1 | 3 | NA | 8.55 | 7.537 | 7.2 | 9.67 | [16 empty] | 16
| 1 | 4 | NA | 7.66 | 7.567 | 7.246 | 9.66 | [16 empty] | 8.225542
| 1 | 5 | NA | 8.13 | 7.753 | 7.394 | 9.68 | [16 empty] | 9
| 1 | 6 | NA | 8.49 | 8.204 | 7.136 | 9.87
| Mean |  |  | 8.12 | 7.811 | 7.177833 | 9.793333
| Median |  |  | 8.14 | 7.8215 | 7.168 | 9.775
| Std Dev. |  |  | 0.3684562 | 0.2487899 | 0.1400177 | 0.1427819
| Rel.Std.Dev. |  |  | 4.538% | 3.185% | 1.951% | 1.458%
| PDM3 |  |  | -1.283% | -5.04% | -12.74% | 19.06%
| Z-Score (Absolute) |  | NA | 0.22 | 0.22 | 1.13 | 2.62
| Analytical results for K in OREAS 933 (Certified Value 1.49 wt.%) | [22 empty] | Certified
K | Round | Replicate | Lab | Lab | Lab | Lab | Lab | Lab | Lab | [14 empty] | 1
| No | No | 01 | 11 | 12 | 14 | 16 | 17 | 22 | [14 empty] | wt.%
|  |  | 4A*OES | 4A*OES | 4A*MS | 4A*OES | 4A*OES/MS | 4A*OES | 4A*MS | [14 empty] | 2
3
| 1 | 1 | NA | 1.61 | 1.36 | 1.48 | 1.521 | < 0.01 | 1.51 | [14 empty] | 1
| 1 | 2 | NA | 1.69 | 1.41 | 1.45 | 1.492 | < 0.01 | 1.52 | [14 empty] | 34
| 1 | 3 | NA | 1.76 | 1.33 | 1.3 | 1.496 | < 0.01 | 1.47 | [14 empty] | 16
| 1 | 4 | NA | 1.6 | 1.4 | 1.38 | 1.437 | < 0.01 | 1.51 | [14 empty] | 1.492567
| 1 | 5 | NA | 1.66 | 1.39 | 1.44 | 1.469 | < 0.01 | 1.52 | [14 empty] | 17
| 1 | 6 | NA | 1.61 | 1.39 | 1.43 | 1.496 | < 0.01 | 1.51
| Mean |  |  | 1.655 | 1.38 | 1.413333 | 1.485167 |  | 1.506667
| Median |  |  | 1.635 | 1.39 | 1.435 | 1.494 |  | 1.51
| Std Dev. |  |  | 0.06220932 | 0.02966479 | 0.06439462 | 0.02879873 |  | 0.01861899
| Rel.Std.Dev. |  |  | 3.759% | 2.15% | 4.556% | 1.939% |  | 1.236%
| PDM3 |  |  | 10.88% | -7.542% | -5.309% | -0.4958% |  | 0.9447%
| Z-Score (Absolute) |  | NA | 2.19 | 0.74 | 0.38 | 0.38 | 15.38 | 0.61
| Analytical results for La in OREAS 933 (Certified Value 27.5 ppm) | [22 empty] | Certified
La | Round | Replicate | Lab | Lab | Lab | Lab | Lab | [16 empty] | 1
| No | No | 11 | 12 | 14 | 16 | 22 | [16 empty] | ppm
|  |  | 4A*OES | 4A*MS | 4A*MS | 4A*OES/MS | 4A*MS | [16 empty] | 1
1
| 1 | 1 | 30 | 28.1 | 26.72 | 22.563 | 29.7 | [16 empty] | 1
| 1 | 2 | 29 | 28.9 | 25.91 | 22.874 | 30.9 | [16 empty] | 10
| 1 | 3 | 31 | 25.1 | 27.46 | 23.022 | 29.9 | [16 empty] | 16
| 1 | 4 | 31 | 25.2 | 27.03 | 23.448 | 30.3 | [16 empty] | 27.46013
| 1 | 5 | 30 | 26.7 | 29.36 | 22.728 | 30.7 | [16 empty] | 18
| 1 | 6 | 30 | 26.8 | 25.82 | 23.069 | 30.5
| Mean |  | 30.16667 | 26.8 | 27.05 | 22.95067 | 30.33333
| Median |  | 30 | 26.75 | 26.875 | 22.948 | 30.4
| Std Dev. |  | 0.7527727 | 1.520526 | 1.298153 | 0.3073029 | 0.4633213
| Rel.Std.Dev. |  | 2.495% | 5.674% | 4.799% | 1.339% | 1.527%
| PDM3 |  | 9.856% | -2.404% | -1.494% | -16.42% | 10.46%
| Z-Score (Absolute) |  | 0.67 | 0.05 | 0 | 0.89 | 0.71
| Analytical results for Li in OREAS 933 (Certified Value 18.2 ppm) | [22 empty] | Certified
Li | Round | Replicate | Lab | Lab | Lab | Lab | Lab | Lab | [15 empty] | 1
| No | No | 01 | 12 | 14 | 16 | 17 | 22 | [15 empty] | ppm
|  |  | 4A*MS | 4A*MS | 4A*MS | 4A*OES/MS | 4A*OES | 4A*MS | [15 empty] | 1
1
| 1 | 1 | NA | 19.9 | 17.5 | 21.654 | 15 | 19 | [15 empty] | 1
| 1 | 2 | NA | 20 | 16 | 20.819 | 14 | 20.1 | [15 empty] | 11
| 1 | 3 | NA | 16.8 | 17.4 | 21.253 | 12 | 18.6 | [15 empty] | 16
| 1 | 4 | NA | 19.4 | 18.2 | 20.369 | 12 | 19.4 | [15 empty] | 18.21743
| 1 | 5 | NA | 19.5 | 18.3 | 20.893 | 16 | 19.5 | [15 empty] | 19
| 1 | 6 | NA | 18.3 | 16.4 | 21.315 | 15 | 19.3
| Mean |  |  | 18.98333 | 17.3 | 21.0505 | 14 | 19.31667
| Median |  |  | 19.45 | 17.45 | 21.073 | 14.5 | 19.35
| Std Dev. |  |  | 1.228685 | 0.9338094 | 0.4512249 | 1.67332 | 0.5036533
| Rel.Std.Dev. |  |  | 6.472% | 5.398% | 2.144% | 11.95% | 2.607%
| PDM3 |  |  | 4.204% | -5.036% | 15.55% | -23.15% | 6.034%
| Z-Score (Absolute) |  | NA | 0 | 0.67 | 0.83 | 2 | 0.13
| Analytical results for Lu in OREAS 933 (Indicative Value 0.22 ppm) | [22 empty] | Indicative
Lu | Round | Replicate | Lab | [20 empty] | 1
| No | No | 16 | [20 empty] | ppm
|  |  | 4A*OES/MS | [20 empty] | 2
2
| 1 | 1 | 0.226 | [20 empty] | 1
| 1 | 2 | 0.219 | [20 empty] | 4
| 1 | 3 | 0.225 | [20 empty] | 16
| 1 | 4 | 0.22 | [20 empty] | 0.2235
| 1 | 5 | 0.228 | [20 empty] | 10
| 1 | 6 | 0.223
| Mean |  | 0.2235
| Median |  | 0.224
| Std Dev. |  | 0.003507136
| Rel.Std.Dev. |  | 1.569%
| PDM3 |  | 2.22e-14%
| Z-Score (Absolute) |  | NA
| Analytical results for Mg in OREAS 933 (Certified Value 1.13 wt.%) | [22 empty] | Certified
Mg | Round | Replicate | Lab | Lab | Lab | Lab | Lab | Lab | Lab | [14 empty] | 1
| No | No | 01 | 11 | 12 | 14 | 16 | 17 | 22 | [14 empty] | wt.%
|  |  | 4A*OES | 4A*OES | 4A*MS | 4A*OES | 4A*OES/MS | 4A*OES | 4A*MS | [14 empty] | 2
3
| 1 | 1 | NA | 1.21 | 1.18 | 1.0361 | 1.139 | 1.04 | 1.17 | [14 empty] | 1
| 1 | 2 | NA | 1.21 | 1.2 | 1.0021 | 1.101 | 0.94 | 1.16 | [14 empty] | 38
| 1 | 3 | NA | 1.27 | 1.16 | 1.045 | 1.109 | 1.19 | 1.17 | [14 empty] | 16
| 1 | 4 | NA | 1.19 | 1.18 | 1.0444 | 1.086 | 0.99 | 1.15 | [14 empty] | 1.130917
| 1 | 5 | NA | 1.22 | 1.18 | 1.0603 | 1.112 | 1.09 | 1.24 | [14 empty] | 20
| 1 | 6 | NA | 1.26 | 1.17 | 1.0261 | 1.122 | 1.05 | 1.21
| Mean |  |  | 1.226667 | 1.178333 | 1.035667 | 1.1115 | 1.05 | 1.183333
| Median |  |  | 1.215 | 1.18 | 1.04025 | 1.1105 | 1.045 | 1.17
| Std Dev. |  |  | 0.03141125 | 0.0132916 | 0.01994299 | 0.01807484 | 0.08602325 | 0.03444803
| Rel.Std.Dev. |  |  | 2.561% | 1.128% | 1.926% | 1.626% | 8.193% | 2.911%
| PDM3 |  |  | 8.467% | 4.193% | -8.422% | -1.717% | -7.155% | 4.635%
| Z-Score (Absolute) |  | NA | 0.92 | 0.38 | 1.23 | 0.38 | 1.07 | 0.43
| Analytical results for Mn in OREAS 933 (Certified Value 0.083 wt.%) | [22 empty] | Certified
Mn | Round | Replicate | Lab | Lab | Lab | Lab | Lab | Lab | Lab | [14 empty] | 1
| No | No | 01 | 11 | 12 | 14 | 16 | 17 | 22 | [14 empty] | wt.%
|  |  | 4A*OES | 4A*OES | 4A*MS | 4A*OES | 4A*OES/MS | 4A*OES | 4A*MS | [14 empty] | 3
3
| 1 | 1 | NA | 0.0884 | 0.0785 | 0.0839 | 0.0801458 | 0.0836 | 0.0852 | [14 empty] | 1
| 1 | 2 | NA | 0.0858 | 0.0795 | 0.0827 | 0.0797212 | 0.0799 | 0.0847 | [14 empty] | 39
| 1 | 3 | NA | 0.091 | 0.0776 | 0.0842 | 0.0785719 | 0.0812 | 0.0825 | [14 empty] | 16
| 1 | 4 | NA | 0.0869 | 0.0778 | 0.0852 | 0.0774403 | 0.0798 | 0.085 | [14 empty] | 0.0826421
| 1 | 5 | NA | 0.0877 | 0.0784 | 0.0862 | 0.0809258 | 0.0813 | 0.0836 | [14 empty] | 21
| 1 | 6 | NA | 0.0878 | 0.0779 | 0.0851 | 0.0817107 | 0.081 | 0.0842
| Mean |  |  | 0.08793333 | 0.07828333 | 0.08455 | 0.07975262 | 0.08113333 | 0.0842
| Median |  |  | 0.08775 | 0.07815 | 0.08465 | 0.0799335 | 0.0811 | 0.08445
| Std Dev. |  |  | 0.001750048 | 0.0006911343 | 0.001217785 | 0.00155608 | 0.00137356 | 0.001013903
| Rel.Std.Dev. |  |  | 1.99% | 0.8829% | 1.44% | 1.951% | 1.693% | 1.204%
| PDM3 |  |  | 6.403% | -5.274% | 2.309% | -3.496% | -1.826% | 1.885%
| Z-Score (Absolute) |  | NA | 1.48 | 1.23 | 0.53 | 0.82 | 0.43 | 0.43
| Analytical results for Mo in OREAS 933 (Certified Value < 2 ppm) | [22 empty] | Certified
Mo | Round | Replicate | Lab | Lab | Lab | Lab | Lab | Lab | [15 empty] | 1
| No | No | 01 | 11 | 12 | 16 | 17 | 22 | [15 empty] | ppm
|  |  | 4A*MS | 4A*OES | 4A*MS | 4A*OES/MS | 4A*OES | 4A*MS | [15 empty] | 2
2
| 1 | 1 | NA | < 2 | 1.1 | 1.262 | < 1 | 1.96 | [15 empty] | 1
| 1 | 2 | NA | < 2 | 1.3 | 1.47 | < 1 | 1.79 | [15 empty] | 40
| 1 | 3 | NA | < 2 | 1.1 | 1.289 | < 1 | 1.96 | [15 empty] | 16
| 1 | 4 | NA | < 2 | 1.4 | 1.208 | < 1 | 1.8 | [15 empty] | < 2
| 1 | 5 | NA | < 2 | 1.4 | 1.302 | < 1 | 1.82 | [15 empty] | 22
| 1 | 6 | NA | < 2 | 1.8 | 1.212 | < 1 | 1.96
| Mean |  |  |  | 1.35 | 1.2905 |  | 1.881667
| Median |  |  |  | 1.35 | 1.2755 |  | 1.89
| Std Dev. |  |  |  | 0.2588436 | 0.0960578 |  | 0.08635199
| Rel.Std.Dev. |  |  |  | 19.17% | 7.443% |  | 4.589%
PDM3
| Z-Score (Absolute) |  | NA | 0.67 | 0.14 | 0 | 1.83 | 1.37
| Analytical results for Na in OREAS 933 (Certified Value 0.151 wt.%) | [22 empty] | Certified
Na | Round | Replicate | Lab | Lab | Lab | Lab | Lab | Lab | [15 empty] | 1
| No | No | 01 | 11 | 12 | 14 | 16 | 22 | [15 empty] | wt.%
|  |  | 4A*OES | 4A*OES | 4A*MS | 4A*OES | 4A*OES/MS | 4A*MS | [15 empty] | 3
3
| 1 | 1 | NA | 0.26 | 0.141 | 0.15 | 0.155 | 0.16 | [15 empty] | 1
| 1 | 2 | NA | 0.15 | 0.144 | 0.15 | 0.153 | 0.16 | [15 empty] | #N/A
| 1 | 3 | NA | 0.19 | 0.138 | 0.14 | 0.152 | 0.16 | [15 empty] | 16
| 1 | 4 | NA | 0.14 | 0.152 | 0.14 | 0.146 | 0.16 | [15 empty] | 0.1514667
| 1 | 5 | NA | 0.15 | 0.14 | 0.15 | 0.149 | 0.17 | [15 empty] | 23
| 1 | 6 | NA | 0.17 | 0.147 | 0.15 | 0.152 | 0.17
| Mean |  |  | 0.1766667 | 0.1436667 | 0.1466667 | 0.1511667 | 0.1633333
| Median |  |  | 0.16 | 0.1425 | 0.15 | 0.152 | 0.16
| Std Dev. |  |  | 0.04457204 | 0.005163978 | 0.005163978 | 0.003188521 | 0.005163978
| Rel.Std.Dev. |  |  | 25.23% | 3.594% | 3.521% | 2.109% | 3.162%
| PDM3 |  |  | 16.64% | -5.15% | -3.169% | -0.1981% | 7.835%
| Z-Score (Absolute) |  | NA | 2.29 | 0.67 | 0.4 | 0 | 1.09
| Analytical results for Nb in OREAS 933 (Certified Value 8.1 ppm) | [22 empty] | Certified
Nb | Round | Replicate | Lab | Lab | Lab | Lab | Lab | Lab | [15 empty] | 1
| No | No | 01 | 11 | 12 | 14 | 16 | 22 | [15 empty] | ppm
|  |  | 4A*MS | 4A*OES | 4A*MS | 4A*MS | 4A*OES/MS | 4A*MS | [15 empty] | 2
3
| 1 | 1 | NA | 8 | 7.7 | 7.06 | 8.92 | 8.7 | [15 empty] | 1
| 1 | 2 | NA | 9 | 7.9 | 6.61 | 8.72 | 8.7 | [15 empty] | 13
| 1 | 3 | NA | 8 | 7.7 | 7.18 | 8.85 | 8.9 | [15 empty] | 16
| 1 | 4 | NA | 8 | 8.2 | 7.12 | 8.86 | 8.8 | [15 empty] | 8.101333
| 1 | 5 | NA | 8 | 7.8 | 7.29 | 8.79 | 9 | [15 empty] | 24
| 1 | 6 | NA | 8 | 8.1 | 6.92 | 8.52 | 8.7
| Mean |  |  | 8.166667 | 7.9 | 7.03 | 8.776667 | 8.8
| Median |  |  | 8 | 7.85 | 7.09 | 8.82 | 8.75
| Std Dev. |  |  | 0.4082483 | 0.2097618 | 0.2398333 | 0.1429219 | 0.1264911
| Rel.Std.Dev. |  |  | 4.999% | 2.655% | 3.412% | 1.628% | 1.437%
| PDM3 |  |  | 0.8065% | -2.485% | -13.22% | 8.336% | 8.624%
| Z-Score (Absolute) |  | NA | 0 | 0.29 | 1.26 | 0.67 | 0.7
| Analytical results for Ni in OREAS 933 (Certified Value 28.1 ppm) | [22 empty] | Certified
Ni | Round | Replicate | Lab | Lab | Lab | Lab | Lab | Lab | Lab | [14 empty] | 1
| No | No | 01 | 11 | 12 | 14 | 16 | 17 | 22 | [14 empty] | ppm
|  |  | 4A*OES | 4A*OES | 4A*MS | 4A*OES | 4A*OES/MS | 4A*OES | 4A*MS | [14 empty] | 1
2
| 1 | 1 | NA | 33 | 27.6 | 24 | 26.09 | 29 | 29.8 | [14 empty] | 1
| 1 | 2 | NA | 29 | 29.6 | 25 | 25.05 | 27 | 29.5 | [14 empty] | 26
| 1 | 3 | NA | 33 | 26.6 | 25 | 25.74 | 24 | 29.6 | [14 empty] | 16
| 1 | 4 | NA | 31 | 29.2 | 25 | 25.26 | 27 | 30.1 | [14 empty] | 28.05806
| 1 | 5 | NA | 31 | 27 | 25 | 25.93 | 32 | 30.1 | [14 empty] | 25
| 1 | 6 | NA | 33 | 27.9 | 25 | 26.22 | 30 | 29.8
| Mean |  |  | 31.66667 | 27.98333 | 24.83333 | 25.715 | 28.16667 | 29.81667
| Median |  |  | 32 | 27.75 | 25 | 25.835 | 28 | 29.8
| Std Dev. |  |  | 1.632993 | 1.194013 | 0.4082483 | 0.4672794 | 2.786874 | 0.2483277
| Rel.Std.Dev. |  |  | 5.157% | 4.267% | 1.644% | 1.817% | 9.894% | 0.8328%
| PDM3 |  |  | 12.86% | -0.2663% | -11.49% | -8.351% | 0.3871% | 6.268%
| Z-Score (Absolute) |  | NA | 1.18 | 0.03 | 1.07 | 0.78 | 0.03 | 0.57
| Analytical results for P in OREAS 933 (Certified Value 0.042 wt.%) | [22 empty] | Certified
P | Round | Replicate | Lab | Lab | Lab | Lab | Lab | Lab | Lab | [14 empty] | 1
| No | No | 01 | 11 | 12 | 14 | 16 | 17 | 22 | [14 empty] | wt.%
|  |  | 4A*OES | 4A*OES | 4A*MS | 4A*OES | 4A*OES/MS | 4A*OES | 4A*MS | [14 empty] | 3
3
| 1 | 1 | NA | 0.117 | 0.037 | 0.0395 | 0.0404753 | 0.0907 | 0.045 | [14 empty] | 1
| 1 | 2 | NA | 0.028 | 0.041 | 0.0385 | 0.0341891 | 0.0732 | 0.045 | [14 empty] | 14
| 1 | 3 | NA | 0.058 | 0.041 | 0.0397 | 0.0414632 | 0.0783 | 0.045 | [14 empty] | 16
| 1 | 4 | NA | 0.051 | 0.042 | 0.0404 | 0.0424164 | 0.1118 | 0.044 | [14 empty] | 0.04220123
| 1 | 5 | NA | 0.052 | 0.041 | 0.0408 | 0.0371438 | 0.1056 | 0.048 | [14 empty] | 26
| 1 | 6 | NA | 0.043 | 0.039 | 0.0399 | 0.0391491 | 0.0777 | 0.046
| Mean |  |  | 0.05816667 | 0.04016667 | 0.0398 | 0.03913948 | 0.08955 | 0.0455
| Median |  |  | 0.0515 | 0.041 | 0.0398 | 0.0398122 | 0.0845 | 0.045
| Std Dev. |  |  | 0.03062951 | 0.001834848 | 0.0007949843 | 0.003046683 | 0.01605176 | 0.001378405
| Rel.Std.Dev. |  |  | 52.66% | 4.568% | 1.997% | 7.784% | 17.92% | 3.029%
| PDM3 |  |  | 37.83% | -4.821% | -5.69% | -7.255% | 112.2% | 7.817%
| Z-Score (Absolute) |  | NA | 3.07 | 0.53 | 0.61 | 0.74 | 9.37 | 0.53
| Analytical results for Pb in OREAS 933 (Certified Value 189 ppm) | [22 empty] | Certified
Pb | Round | Replicate | Lab | Lab | Lab | Lab | Lab | Lab | Lab | Lab | Lab | Lab | Lab | Lab | Lab | Lab | Lab | Lab | Lab | Lab | Lab |  |  | 1
| No | No | 01 | 02 | 03 | 04 | 05 | 06 | 07 | 09 | 10 | 11 | 12 | 13 | 15 | 16 | 17 | 18 | 19 | 21 | 22 |  |  | ppm
|  |  | 4A*MS | 4A*MS | 4A*OES | 4A*OES | 4A*MS | 4A*OES | 4A*OES | 4A*MS | 4A*MS | 4A*OES | 4A*MS | 4A*OES/MS | 4A*OES | 4A*OES/MS | 4A*OES | 4A*MS | 4A*MS | 4A*OES/MS | 4A*MS |  |  | 0
0
| 1 | 1 | 187 | 95.8 | 171 | 154 | 184 | 210 | 190 | 200 | 199.9 | 210 | 205.9 | 206.6954 | 171 | 200.74 | 165 | 191 | 186 | 175 | 200 |  |  | 1
| 1 | 2 | 185 | 96.1 | 170 | 161 | 181 | 180 | 180 | 183 | 188.6 | 190 | 188.6 | 203.513 | 175 | 197.34 | 146 | 197 | 196 | 166 | 199.5 |  |  | #N/A
| 1 | 3 | 182 | 95.5 | 175 | 159 | 183 | 200 | 190 | 192 | 194.2 | 203 | 204.4 | 206.8089 | 174 | 196.17 | 171 | 198 | 186 | 170 | 192.5 |  |  | 16
| 1 | 4 | 186 | 95.8 | 175 | 159 | 181 | 180 | 190 | 188 | 192.6 | 224 | 189.5 | 205.1592 | 184 | 203.03 | 171 | 197 | 191 | 170 | 190.5 |  |  | 188.6572
| 1 | 5 | 186 | 95.6 | 166 | 155 | 183 | 190 | 200 | 189 | 201.6 | 211 | 184.5 | 206.0684 | 174 | 202.2 | 165 | 187 | 182 | 177 | 194.5 |  |  | 27
| 1 | 6 | 190 | 95.8 | 166 | 163 | 200 | 200 | 180 | 193 | 192.5 | 190 | 202.7 | 204.6301 | 174 | 196.38 | 177 | 204 | 193 | 173 | 196.5
| Mean |  | 186 | 95.76667 | 170.5 | 158.5 | 185.3333 | 193.3333 | 188.3333 | 190.8333 | 194.9 | 204.6667 | 195.9333 | 205.4792 | 175.3333 | 199.31 | 165.8333 | 195.6667 | 189 | 171.8333 | 195.5833
| Median |  | 186 | 95.8 | 170.5 | 159 | 183 | 195 | 190 | 190.5 | 193.4 | 206.5 | 196.1 | 205.6138 | 174 | 199.04 | 168 | 197 | 188.5 | 171.5 | 195.5
| Std Dev. |  | 2.607681 | 0.2065591 | 4.037326 | 3.449638 | 7.284687 | 12.1106 | 7.527727 | 5.706721 | 4.921788 | 13.23128 | 9.409499 | 1.287137 | 4.457204 | 3.051583 | 10.70358 | 5.921711 | 5.215362 | 3.970726 | 3.800219
| Rel.Std.Dev. |  | 1.402% | 0.2157% | 2.368% | 2.176% | 3.931% | 6.264% | 3.997% | 2.99% | 2.525% | 6.465% | 4.802% | 0.6264% | 2.542% | 1.531% | 6.454% | 3.026% | 2.759% | 2.311% | 1.943%
| PDM3 |  | -1.408% | -49.24% | -9.624% | -15.99% | -1.762% | 2.479% | -0.1717% | 1.153% | 3.309% | 8.486% | 3.857% | 8.917% | -7.062% | 5.647% | -12.1% | 3.715% | 0.1817% | -8.918% | 3.671%
| Z-Score (Absolute) |  | 0.29 | 9.07 | 1.8 | 2.97 | 0.36 | 0.42 | 0.06 | 0.18 | 0.57 | 1.52 | 0.67 | 1.6 | 1.33 | 1 | 2.25 | 0.65 | 0 | 1.67 | 0.64
| Analytical results for Pr in OREAS 933 (Indicative Value 6.12 ppm) | [22 empty] | Indicative
Pr | Round | Replicate | Lab | [20 empty] | 1
| No | No | 14 | [20 empty] | ppm
|  |  | 4A*MS | [20 empty] | 2
2
| 1 | 1 | 6.088 | [20 empty] | 1
| 1 | 2 | 5.887 | [20 empty] | 5
| 1 | 3 | 6.186 | [20 empty] | 16
| 1 | 4 | 6.104 | [20 empty] | 6.122833
| 1 | 5 | 6.565 | [20 empty] | 11
| 1 | 6 | 5.907
| Mean |  | 6.122833
| Median |  | 6.096
| Std Dev. |  | 0.2462807
| Rel.Std.Dev. |  | 4.022%
| PDM3 |  | 6.661e-14%
| Z-Score (Absolute) |  | NA
| Analytical results for Rb in OREAS 933 (Indicative Value 95 ppm) | [22 empty] | Indicative
Rb | Round | Replicate | Lab | Lab | Lab | Lab | Lab | [16 empty] | 1
| No | No | 01 | 12 | 14 | 16 | 22 | [16 empty] | ppm
|  |  | 4A*MS | 4A*MS | 4A*MS | 4A*OES/MS | 4A*MS | [16 empty] | 0
0
| 1 | 1 | NA | 98.1 | 85.02 | 93.23 | 106 | [16 empty] | 1
| 1 | 2 | NA | 103.1 | 78.63 | 93.07 | 107.5 | [16 empty] | 6
| 1 | 3 | NA | 94.2 | 87.22 | 93.93 | 106.5 | [16 empty] | 16
| 1 | 4 | NA | 95.5 | 86.19 | 93 | 106.5 | [16 empty] | 95.39542
| 1 | 5 | NA | 96.2 | 83.6 | 93.32 | 111 | [16 empty] | 12
| 1 | 6 | NA | 97.4 | 80.57 | 90.71 | 109
| Mean |  |  | 97.41667 | 83.53833 | 92.87667 | 107.75
| Median |  |  | 96.8 | 84.31 | 93.15 | 107
| Std Dev. |  |  | 3.107035 | 3.337301 | 1.111569 | 1.917029
| Rel.Std.Dev. |  |  | 3.189% | 3.995% | 1.197% | 1.779%
| PDM3 |  |  | 2.119% | -12.43% | -2.64% | 12.95%
| Z-Score (Absolute) |  | NA | 0.22 | 1.13 | 0.22 | 1.22
| Analytical results for Re in OREAS 933 (Indicative Value < 0.005 ppm) | [22 empty] | Indicative
Re | Round | Replicate | Lab | Lab | Lab | [18 empty] | 1
| No | No | 01 | 12 | 22 | [18 empty] | ppm
|  |  | 4A*MS | 4A*MS | 4A*MS | [18 empty] | 3
3
| 1 | 1 | NA | < 0.005 | < 0.002 | [18 empty] | 1
| 1 | 2 | NA | < 0.005 | < 0.002 | [18 empty] | 7
| 1 | 3 | NA | < 0.005 | < 0.002 | [18 empty] | 16
| 1 | 4 | NA | < 0.005 | < 0.002 | [18 empty] | < 0.005
| 1 | 5 | NA | < 0.005 | < 0.002 | [18 empty] | 13
| 1 | 6 | NA | < 0.005 | 0.002
| Mean |  |  |  | 0.002
| Median |  |  |  | 0.002
Std Dev.
Rel.Std.Dev.
PDM3
| Z-Score (Absolute) |  | NA | 0.67 | 0.67
| Analytical results for S in OREAS 933 (Certified Value 8.43 wt.%) | [22 empty] | Certified
S | Round | Replicate | Lab | Lab | Lab | Lab | Lab | Lab | Lab | Lab | Lab | Lab | Lab | Lab | Lab | Lab | Lab | Lab | Lab | Lab |  |  |  | 1
| No | No | 01 | 02 | 03 | 04 | 05 | 06 | 07 | 09 | 10 | 11 | 12 | 13 | 15 | 16 | 18 | 19 | 21 | 22 |  |  |  | wt.%
|  |  | 4A*OES | 4A*OES | 4A*OES | 4A*OES | 4A*OES | 4A*OES | 4A*OES | 4A*OES | 4A*OES | 4A*OES | 4A*MS | 4A*OES/MS | 4A*OES | 4A*OES/MS | 4A*OES | 4A*OES | 4A*OES/MS | 4A*MS |  |  |  | 2
2
| 1 | 1 | 10.3 | > 5 | 9.88 | 8.26 | 9.66 | 8.05 | 7.7 | 9.83 | 8.56 | 7.7 | 6 | 9.009 | 6.91 | > 5 | 8.06 | 9.83 | > 5 | 7 |  |  |  | 1
| 1 | 2 | 10.2 | > 5 | 10.12 | 8.16 | 9.31 | 7.75 | 7.74 | 9.9 | 9.87 | 7.1 | 5.9 | 8.980334 | 6.76 | > 5 | 8.24 | 9.72 | > 5 | 6.79 |  |  |  | #N/A
| 1 | 3 | 10.3 | > 5 | 9.71 | 8.21 | 9.3 | 7.82 | 7.98 | 9.69 | 8.3 | 7.8 | 6.2 | 9.013911 | 6.35 | > 5 | 8.25 | 9.97 | > 5 | 6.88 |  |  |  | 16
| 1 | 4 | 10.1 | > 5 | 9.64 | 8.36 | 9.78 | 7.81 | 7.99 | 9.92 | 8.54 | 8.1 | 6 | 9.035428 | 6.57 | > 5 | 8.4 | 9.45 | > 5 | 6.65 |  |  |  | 8.429653
| 1 | 5 | 10.8 | > 5 | 9.8 | 8.07 | 9.88 | 7.9 | 7.68 | 9.97 | 9.28 | 7.7 | 6 | 9.006258 | 6.77 | > 5 | 7.97 | 9.45 | > 5 | 6.95 |  |  |  | 28
| 1 | 6 | 9.74 | > 5 | 10.05 | 8.61 | 9.6 | 7.76 | 7.78 | 9.91 | 8.92 | 6.8 | 6.1 | 9.075797 | 6.79 | > 5 | 8.08 | 9.85 | > 5 | 7
| Mean |  | 10.24 |  | 9.866667 | 8.278333 | 9.588333 | 7.848333 | 7.811667 | 9.87 | 8.911667 | 7.533333 | 6.033333 | 9.020121 | 6.691667 |  | 8.166667 | 9.711667 |  | 6.878333
| Median |  | 10.25 |  | 9.84 | 8.235 | 9.63 | 7.815 | 7.76 | 9.905 | 8.74 | 7.7 | 6 | 9.011456 | 6.765 |  | 8.16 | 9.775 |  | 6.915
| Std Dev. |  | 0.344093 |  | 0.1888562 | 0.1892529 | 0.239868 | 0.1123239 | 0.1386242 | 0.09899495 | 0.581392 | 0.4844241 | 0.1032796 | 0.03247014 | 0.1998416 |  | 0.1576917 | 0.2176618 |  | 0.1376106
| Rel.Std.Dev. |  | 3.36% |  | 1.914% | 2.286% | 2.502% | 1.431% | 1.775% | 1.003% | 6.524% | 6.43% | 1.712% | 0.36% | 2.986% |  | 1.931% | 2.241% |  | 2.001%
| PDM3 |  | 21.48% |  | 17.05% | -1.795% | 13.75% | -6.896% | -7.331% | 17.09% | 5.718% | -10.63% | -28.43% | 7.005% | -20.62% |  | -3.12% | 15.21% |  | -18.4%
| Z-Score (Absolute) |  | 1.01 | NA | 0.82 | 0 | 0.67 | 0.22 | 0.24 | 0.82 | 0.33 | 0.38 | 1.16 | 0.38 | 0.82 | NA | 0.06 | 0.74 | NA | 0.72
| Analytical results for Sb in OREAS 933 (Certified Value 2.23 ppm) | [22 empty] | Certified
Sb | Round | Replicate | Lab | Lab | Lab | Lab | Lab | Lab | Lab | Lab | Lab | Lab | Lab | Lab | Lab | Lab | Lab | Lab | Lab | Lab | Lab |  |  | 1
| No | No | 01 | 02 | 03 | 04 | 05 | 06 | 07 | 09 | 10 | 11 | 12 | 13 | 15 | 16 | 17 | 18 | 19 | 21 | 22 |  |  | ppm
|  |  | 4A*MS | 4A*MS | 4A*MS | 4A*MS | 4A*MS | 4A*OES | 4A*OES | 4A*MS | 4A*MS | 4A*OES | 4A*MS | 4A*OES/MS | 4A*OES | 4A*OES/MS | 4A*OES | 4A*MS | 4A*MS | 4A*OES/MS | 4A*MS |  |  | 2
3
| 1 | 1 | 2.3 | 0.93 | 1.83 | 2.5 | 2.2 | < 50 | < 50 | 2.2 | 2.27 | < 5 | 2.1 | 2.461209 | < 5 | 2.018 | 5 | 2.2 | 2.2 | 2.02 | 2.27 |  |  | 1
| 1 | 2 | 2.1 | 0.93 | 1.87 | 2.4 | 2.1 | < 50 | < 50 | 2.4 | 2.19 | < 5 | 2.1 | 2.466535 | < 5 | 1.746 | < 5 | 2.2 | 2.3 | 1.72 | 2.15 |  |  | #N/A
| 1 | 3 | 2.3 | 0.93 | 2.06 | 2.1 | 2.1 | < 50 | < 50 | 2.4 | 2.19 | < 5 | 1.9 | 2.433098 | < 5 | 1.701 | < 5 | 2 | 2.5 | 1.69 | 2.23 |  |  | 16
| 1 | 4 | 2.3 | 0.94 | 1.73 | 2.3 | 1.9 | < 50 | < 50 | 2.2 | 2.41 | < 5 | 2.1 | 2.399112 | < 5 | 2.164 | < 5 | 2.2 | 2.2 | 1.72 | 2.32 |  |  | 2.227681
| 1 | 5 | 2.2 | 0.94 | 1.87 | 2.2 | 2 | < 50 | < 50 | 2.2 | 2.23 | < 5 | 2.3 | 2.429634 | < 5 | 1.859 | 6 | 2.3 | 2.2 | 1.71 | 2.34 |  |  | 29
| 1 | 6 | 2.1 | 0.94 | 1.8 | 2.3 | 2.2 | < 50 | < 50 | 2.2 | 2.45 | < 5 | 2.2 | 2.361743 | < 5 | 2.501 | < 5 | 2.2 | 2.4 | 1.84 | 2.06
| Mean |  | 2.216667 | 0.935 | 1.86 | 2.3 | 2.083333 |  |  | 2.266667 | 2.29 |  | 2.116667 | 2.425222 |  | 1.998167 | 5.5 | 2.183333 | 2.3 | 1.783333 | 2.228333
| Median |  | 2.25 | 0.935 | 1.85 | 2.3 | 2.1 |  |  | 2.2 | 2.25 |  | 2.1 | 2.431366 |  | 1.9385 | 5.5 | 2.2 | 2.25 | 1.72 | 2.25
| Std Dev. |  | 0.09831921 | 0.005477226 | 0.1109955 | 0.1414214 | 0.1169045 |  |  | 0.1032796 | 0.1131371 |  | 0.132916 | 0.03948334 |  | 0.3006655 | 0.7071068 | 0.09831921 | 0.1264911 | 0.1275408 | 0.1068488
| Rel.Std.Dev. |  | 4.435% | 0.5858% | 5.967% | 6.149% | 5.611% |  |  | 4.556% | 4.94% |  | 6.279% | 1.628% |  | 15.05% | 12.86% | 4.503% | 5.5% | 7.152% | 4.795%
| PDM3 |  | -0.4944% | -58.03% | -16.51% | 3.246% | -6.48% |  |  | 1.75% | 2.797% |  | -4.983% | 8.868% |  | -10.3% | 146.9% | -1.991% | 3.246% | -19.95% | 0.02929%
| Z-Score (Absolute) |  | 0.18 | 4.9 | 1.5 | 0.12 | 0.67 | 83.61 | 83.61 | 0 | 0.09 | 0.86 | 0.55 | 0.58 | 0.86 | 0.99 | 4.54 | 0.31 | 0.12 | 1.78 | 0.14
| Analytical results for Sc in OREAS 933 (Indicative Value 8.12 ppm) | [22 empty] | Indicative
Sc | Round | Replicate | Lab | Lab | Lab | Lab | Lab | Lab | [15 empty] | 1
| No | No | 01 | 11 | 12 | 14 | 16 | 22 | [15 empty] | ppm
|  |  | 4A*OES | 4A*OES | 4A*MS | 4A*MS | 4A*OES/MS | 4A*MS | [15 empty] | 2
2
| 1 | 1 | NA | 17 | 9 | 7 | 8.63 | 8.1 | [15 empty] | 1
| 1 | 2 | NA | 16 | 10 | 6.4 | 8.81 | 8.1 | [15 empty] | 8
| 1 | 3 | NA | 18 | 9 | 6.8 | 8.66 | 7.9 | [15 empty] | 16
| 1 | 4 | NA | 17 | 9 | 6.9 | 8.53 | 7.9 | [15 empty] | 8.118333
| 1 | 5 | NA | 17 | 9 | 7.2 | 8.6 | 8.2 | [15 empty] | 14
| 1 | 6 | NA | 15 | 9 | 6.6 | 8.41 | 8.1
| Mean |  |  | 16.66667 | 9.166667 | 6.816667 | 8.606667 | 8.05
| Median |  |  | 17 | 9 | 6.85 | 8.615 | 8.1
| Std Dev. |  |  | 1.032796 | 0.4082483 | 0.2857738 | 0.1336663 | 0.1224745
| Rel.Std.Dev. |  |  | 6.197% | 4.454% | 4.192% | 1.553% | 1.521%
| PDM3 |  |  | 105.3% | 12.91% | -16.03% | 6.015% | -0.8417%
| Z-Score (Absolute) |  | NA | 9.71 | 0.67 | 2.16 | 0 | 0.67
| Analytical results for Se in OREAS 933 (Certified Value 68 ppm) | [22 empty] | Certified
Se | Round | Replicate | Lab | Lab | Lab | Lab | Lab | Lab | Lab | Lab | Lab | Lab | Lab | Lab | Lab | Lab | Lab | Lab | Lab | Lab |  |  |  | 1
| No | No | 01 | 02 | 03 | 04 | 05 | 06 | 07 | 09 | 10 | 12 | 13 | 14 | 16 | 17 | 18 | 19 | 21 | 22 |  |  |  | ppm
|  |  | 4A*MS | 4A*MS | 4A*MS | 4A*MS | 4A*MS | 4A*OES | 4A*OES | 4A*MS | 4A*MS | 4A*MS | 4A*OES/MS | 4A*MS | 4A*OES/MS | 4A*OES | 4A*MS | 4A*MS | 4A*OES/MS | 4A*MS |  |  |  | 0
1
| 1 | 1 | 71 |  | 50.4 | 62.7 | 67.6 | 70 | 70 | 60 | 67.5 | 66 | 77.27292 | 66.2 | 50.981 | 55 | 62.7 | 71 | 48 | 62 |  |  |  | 1
| 1 | 2 | 68 |  | 49.3 | 60.2 | 63.4 | 70 | 90 | 70 | 70.7 | 64 | 77.64964 | 65.6 | 52.239 | 55 | 63.2 | 70 | 46 | 61 |  |  |  | #N/A
| 1 | 3 | 70 |  | 49.3 | 64.2 | 65.7 | 80 | 90 | 70 | 69.8 | 73 | 75.52931 | 64.1 | 52.044 | 64 | 63.9 | 68 | 47 | 62 |  |  |  | 16
| 1 | 4 | 70 |  | 49.1 | 69.2 | 65.6 | 90 | 70 | 70 | 69.2 | 64 | 74.32398 | 65.3 | 53.626 | 72 | 64.1 | 71 | 46 | 62 |  |  |  | 67.66455
| 1 | 5 | 70 |  | 46.4 | 63.9 | 64.3 | 60 | 60 | 70 | 70.4 | 72 | 76.44164 | 65.8 | 55.036 | 65 | 61 | 69 | 48 | 58 |  |  |  | 30
| 1 | 6 | 68 |  | 49.3 | 67.7 | 66.5 | 80 | 70 | 70 | 70.6 | 68 | 74.10464 | 67.7 | 53.616 | 74 | 61.9 | 72 | 46 | 62
| Mean |  | 69.5 |  | 48.96667 | 64.65 | 65.51667 | 75 | 75 | 68.33333 | 69.7 | 67.83333 | 75.88702 | 65.78333 | 52.92367 | 64.16667 | 62.8 | 70.16667 | 46.83333 | 61.16667
| Median |  | 70 |  | 49.3 | 64.05 | 65.65 | 75 | 70 | 70 | 70.1 | 67 | 75.98547 | 65.7 | 52.9275 | 64.5 | 62.95 | 70.5 | 46.5 | 62
| Std Dev. |  | 1.224745 |  | 1.341144 | 3.297726 | 1.503884 | 10.48809 | 12.24745 | 4.082483 | 1.216553 | 3.920034 | 1.488829 | 1.178841 | 1.445758 | 8.084965 | 1.193315 | 1.47196 | 0.9831921 | 1.602082
| Rel.Std.Dev. |  | 1.762% |  | 2.739% | 5.101% | 2.295% | 13.98% | 16.33% | 5.974% | 1.745% | 5.779% | 1.962% | 1.792% | 2.732% | 12.6% | 1.9% | 2.098% | 2.099% | 2.619%
| PDM3 |  | 2.713% |  | -27.63% | -4.455% | -3.174% | 10.84% | 10.84% | 0.9884% | 3.008% | 0.2494% | 12.15% | -2.78% | -21.79% | -5.169% | -7.189% | 3.698% | -30.79% | -9.603%
| Z-Score (Absolute) |  | 0.64 | NA | 2.9 | 0.2 | 0.05 | 1.59 | 1.59 | 0.44 | 0.67 | 0.35 | 1.74 | 0 | 2.21 | 0.28 | 0.51 | 0.75 | 3.26 | 0.79
| Analytical results for Sm in OREAS 933 (Indicative Value 4.35 ppm) | [22 empty] | Indicative
Sm | Round | Replicate | Lab | [20 empty] | 1
| No | No | 14 | [20 empty] | ppm
|  |  | 4A*MS | [20 empty] | 2
2
| 1 | 1 | 4.28 | [20 empty] | 1
| 1 | 2 | 4.17 | [20 empty] | 1
| 1 | 3 | 4.47 | [20 empty] | 16
| 1 | 4 | 4.38 | [20 empty] | 4.351667
| 1 | 5 | 4.64 | [20 empty] | 7
| 1 | 6 | 4.17
| Mean |  | 4.351667
| Median |  | 4.33
| Std Dev. |  | 0.1838931
| Rel.Std.Dev. |  | 4.226%
| PDM3 |  | -7.772e-14%
| Z-Score (Absolute) |  | NA
| Analytical results for Sn in OREAS 933 (Certified Value 73 ppm) | [22 empty] | Certified
Sn | Round | Replicate | Lab | Lab | Lab | Lab | Lab | Lab | Lab | Lab | Lab | Lab | Lab | Lab | Lab | Lab | Lab | Lab | Lab | Lab | Lab | Lab |  | 1
| No | No | 01 | 02 | 03 | 04 | 05 | 06 | 07 | 09 | 10 | 11 | 12 | 13 | 14 | 15 | 16 | 17 | 18 | 19 | 21 | 22 |  | ppm
|  |  | 4A*MS | 4A*MS | 4A*MS | 4A*MS | 4A*MS | 4A*OES | 4A*OES | 4A*MS | 4A*MS | 4A*OES | 4A*MS | 4A*OES/MS | 4A*OES | 4A*OES | 4A*OES/MS | 4A*OES | 4A*MS | 4A*MS | 4A*OES/MS | 4A*MS |  | 0
0
| 1 | 1 | 60.1 | 36.5 | 72.6 | 74 | 73 | 80 | 80 | 79 | 71.6 | 95 | 71.5 | 78.16271 | 68 | 43 | 58.41 | 64 | 72 | 74.9 | 57.2 | 80.8 |  | 1
| 1 | 2 | 59.5 | 36.6 | 74 | 70 | 71 | 80 | 80 | 79 | 75 | 88 | 70.2 | 80.10606 | 69 | 44 | 59.85 | 62 | 81 | 78 | 54.6 | 77.4 |  | 28
| 1 | 3 | 60.5 | 36.5 | 87.6 | 77 | 74 | 90 | 80 | 81 | 75.1 | 90 | 75 | 82.1 | 64 | 46 | 60.15 | 66 | 73 | 76.6 | 56.2 | 74.8 |  | 16
| 1 | 4 | 59.9 | 36.4 | 72.3 | 81 | 74 | 70 | 70 | 79 | 74.4 | 100 | 71.6 | 79.07729 | 67 | 48 | 59.86 | 67 | 76 | 74.5 | 56.1 | 75.5 |  | 73.16971
| 1 | 5 | 61.2 | 36.5 | 71.8 | 77 | 74 | 90 | 80 | 84 | 76.9 | 90 | 69.2 | 80.3137 | 65 | 45 | 61.21 | 67 | 72 | 74.2 | 57.6 | 75.6 |  | 31
| 1 | 6 | 60.7 | 36.5 | 72.9 | 80 | 79 | 80 | 80 | 82 | 75.8 | 85 | 71.7 | 81.57928 | 72 | 66 | 58.95 | 67 | 73 | 78.7 | 55.3 | 75.9
| Mean |  | 60.31667 | 36.5 | 75.2 | 76.5 | 74.16667 | 81.66667 | 78.33333 | 80.66667 | 74.8 | 91.33333 | 71.53333 | 80.22317 | 67.5 | 48.66667 | 59.73833 | 65.5 | 74.5 | 76.15 | 56.16667 | 76.66667
| Median |  | 60.3 | 36.5 | 72.75 | 77 | 74 | 80 | 80 | 80 | 75.05 | 90 | 71.55 | 80.20988 | 67.5 | 45.5 | 59.855 | 66.5 | 73 | 75.75 | 56.15 | 75.75
| Std Dev. |  | 0.6080022 | 0.06324555 | 6.11915 | 4.037326 | 2.639444 | 7.527727 | 4.082483 | 2.065591 | 1.785497 | 5.354126 | 1.963331 | 1.479322 | 2.880972 | 8.664102 | 0.9745238 | 2.073644 | 3.507136 | 1.908664 | 1.125463 | 2.199697
| Rel.Std.Dev. |  | 1.008% | 0.1733% | 8.137% | 5.278% | 3.559% | 9.218% | 5.212% | 2.561% | 2.387% | 5.862% | 2.745% | 1.844% | 4.268% | 17.8% | 1.631% | 3.166% | 4.708% | 2.506% | 2.004% | 2.869%
| PDM3 |  | -17.57% | -50.12% | 2.775% | 4.551% | 1.363% | 11.61% | 7.057% | 10.25% | 2.228% | 24.82% | -2.236% | 9.64% | -7.749% | -33.49% | -18.36% | -10.48% | 1.818% | 4.073% | -23.24% | 4.779%
| Z-Score (Absolute) |  | 1.67 | 4.44 | 0.06 | 0.22 | 0.06 | 0.82 | 0.43 | 0.7 | 0.02 | 1.94 | 0.36 | 0.65 | 0.83 | 3.02 | 1.74 | 1.06 | 0.02 | 0.17 | 2.15 | 0.23
| Analytical results for Sr in OREAS 933 (Certified Value 28.2 ppm) | [22 empty] | Certified
Sr | Round | Replicate | Lab | Lab | Lab | Lab | Lab | Lab | Lab | [14 empty] | 1
| No | No | 01 | 11 | 12 | 14 | 16 | 17 | 22 | [14 empty] | ppm
|  |  | 4A*MS | 4A*OES | 4A*MS | 4A*OES | 4A*OES/MS | 4A*OES | 4A*MS | [14 empty] | 1
1
| 1 | 1 | NA | 34 | 26 | 27 | 25.9 | 56 | 28.5 | [14 empty] | 1
| 1 | 2 | NA | 34 | 26 | 26 | 25.682 | 60 | 28.7 | [14 empty] | 23
| 1 | 3 | NA | 34 | 26 | 24 | 25.641 | 55 | 28.2 | [14 empty] | 16
| 1 | 4 | NA | 33 | 26 | 27 | 24.729 | 57 | 28.7 | [14 empty] | 28.1928
| 1 | 5 | NA | 33 | 27 | 27 | 25.542 | 61 | 29.1 | [14 empty] | 32
| 1 | 6 | NA | 30 | 27 | 27 | 25.79 | 61 | 28.9
| Mean |  |  | 33 | 26.33333 | 26.33333 | 25.54733 | 58.33333 | 28.68333
| Median |  |  | 33.5 | 26 | 27 | 25.6615 | 58.5 | 28.7
| Std Dev. |  |  | 1.549193 | 0.5163978 | 1.21106 | 0.4194919 | 2.65832 | 0.3125167
| Rel.Std.Dev. |  |  | 4.695% | 1.961% | 4.599% | 1.642% | 4.557% | 1.09%
| PDM3 |  |  | 17.05% | -6.596% | -6.596% | -9.383% | 106.9% | 1.74%
| Z-Score (Absolute) |  | NA | 2.36 | 0.51 | 0.51 | 0.84 | 13.26 | 0.51
| Analytical results for Ta in OREAS 933 (Indicative Value 0.73 ppm) | [22 empty] | Indicative
Ta | Round | Replicate | Lab | Lab | Lab | Lab | [17 empty] | 1
| No | No | 01 | 12 | 16 | 22 | [17 empty] | ppm
|  |  | 4A*MS | 4A*MS | 4A*OES/MS | 4A*MS | [17 empty] | 2
2
| 1 | 1 | NA | 0.5 | 0.956 | 0.66 | [17 empty] | 1
| 1 | 2 | NA | 0.6 | 0.963 | 0.77 | [17 empty] | 19
| 1 | 3 | NA | 0.5 | 0.878 | 0.66 | [17 empty] | 16
| 1 | 4 | NA | 0.5 | 0.999 | 0.68 | [17 empty] | 0.7267778
| 1 | 5 | NA | 0.6 | 0.964 | 0.68 | [17 empty] | 8
| 1 | 6 | NA | 0.6 | 0.99 | 0.68
| Mean |  |  | 0.55 | 0.9583333 | 0.6883333
| Median |  |  | 0.55 | 0.9635 | 0.68
| Std Dev. |  |  | 0.05477226 | 0.04282367 | 0.04119061
| Rel.Std.Dev. |  |  | 9.959% | 4.469% | 5.984%
| PDM3 |  |  | -24.32% | 31.86% | -5.29%
| Z-Score (Absolute) |  | NA | 0.67 | 1.32 | 0
| Analytical results for Tb in OREAS 933 (Indicative Value 0.48 ppm) | [22 empty] | Indicative
Tb | Round | Replicate | Lab | [20 empty] | 1
| No | No | 16 | [20 empty] | ppm
|  |  | 4A*OES/MS | [20 empty] | 2
2
| 1 | 1 | 0.494 | [20 empty] | 1
| 1 | 2 | 0.484 | [20 empty] | 3
| 1 | 3 | 0.486 | [20 empty] | 16
| 1 | 4 | 0.474 | [20 empty] | 0.4836667
| 1 | 5 | 0.479 | [20 empty] | 9
| 1 | 6 | 0.485
| Mean |  | 0.4836667
| Median |  | 0.4845
| Std Dev. |  | 0.006772493
| Rel.Std.Dev. |  | 1.4%
| PDM3 |  | -7.772e-14%
| Z-Score (Absolute) |  | NA
| Analytical results for Te in OREAS 933 (Indicative Value 0.26 ppm) | [22 empty] | Indicative
Te | Round | Replicate | Lab | Lab | Lab | Lab | [17 empty] | 1
| No | No | 01 | 12 | 16 | 22 | [17 empty] | ppm
|  |  | 4A*MS | 4A*MS | 4A*OES/MS | 4A*MS | [17 empty] | 2
2
| 1 | 1 | NA | < 0.5 | 0.321 | 0.26 | [17 empty] | 1
| 1 | 2 | NA | < 0.5 | 0.246 | 0.19 | [17 empty] | 4
| 1 | 3 | NA | < 0.5 | 0.332 | 0.21 | [17 empty] | 16
| 1 | 4 | NA | < 0.5 | 0.304 | 0.16 | [17 empty] | 0.2561667
| 1 | 5 | NA | < 0.5 | 0.242 | 0.26 | [17 empty] | 10
| 1 | 6 | NA | < 0.5 | 0.309 | 0.24
| Mean |  |  |  | 0.2923333 | 0.22
| Median |  |  |  | 0.3065 | 0.225
| Std Dev. |  |  |  | 0.03870228 | 0.04049691
| Rel.Std.Dev. |  |  |  | 13.24% | 18.41%
| PDM3 |  |  |  | 14.12% | -14.12%
| Z-Score (Absolute) |  | NA | 0 | 0.95 | 0.67
| Analytical results for Th in OREAS 933 (Indicative Value 10 ppm) | [22 empty] | Indicative
Th | Round | Replicate | Lab | Lab | Lab | Lab | Lab | [16 empty] | 1
| No | No | 01 | 11 | 12 | 16 | 22 | [16 empty] | ppm
|  |  | 4A*MS | 4A*OES | 4A*MS | 4A*OES/MS | 4A*MS | [16 empty] | 1
1
| 1 | 1 | NA | 9 | 9.5 | 10.24 | 10.1 | [16 empty] | 1
| 1 | 2 | NA | 11 | 9.7 | 10.29 | 10.5 | [16 empty] | 5
| 1 | 3 | NA | 12 | 8.9 | 10.44 | 9.8 | [16 empty] | 16
| 1 | 4 | NA | 11 | 8.7 | 10.62 | 9.8 | [16 empty] | 10.00167
| 1 | 5 | NA | 10 | 9.3 | 10.46 | 10.5 | [16 empty] | 11
| 1 | 6 | NA | 8 | 9.2 | 10.59 | 10.4
| Mean |  |  | 10.16667 | 9.216667 | 10.44 | 10.18333
| Median |  |  | 10.5 | 9.25 | 10.45 | 10.25
| Std Dev. |  |  | 1.47196 | 0.3710346 | 0.1534927 | 0.3311596
| Rel.Std.Dev. |  |  | 14.48% | 4.026% | 1.47% | 3.252%
| PDM3 |  |  | 1.65% | -7.849% | 4.383% | 1.816%
| Z-Score (Absolute) |  | NA | 0.04 | 4.73 | 1.31 | 0.04
| Analytical results for Ti in OREAS 933 (Certified Value 0.223 wt.%) | [22 empty] | Certified
Ti | Round | Replicate | Lab | Lab | Lab | Lab | Lab | Lab | Lab | [14 empty] | 1
| No | No | 01 | 11 | 12 | 14 | 16 | 17 | 22 | [14 empty] | wt.%
|  |  | 4A*OES | 4A*OES | 4A*MS | 4A*OES | 4A*OES/MS | 4A*OES | 4A*MS | [14 empty] | 3
3
| 1 | 1 | NA | 0.26 | 0.228 | 0.2048 | 0.218 | 0.2143 | 0.238 | [14 empty] | 1
| 1 | 2 | NA | 0.23 | 0.233 | 0.1961 | 0.211 | 0.2028 | 0.239 | [14 empty] | 37
| 1 | 3 | NA | 0.27 | 0.219 | 0.207 | 0.216 | 0.1861 | 0.235 | [14 empty] | 16
| 1 | 4 | NA | 0.25 | 0.234 | 0.2071 | 0.207 | 0.1928 | 0.236 | [14 empty] | 0.2233611
| 1 | 5 | NA | 0.26 | 0.23 | 0.208 | 0.214 | 0.2075 | 0.247 | [14 empty] | 33
| 1 | 6 | NA | 0.24 | 0.236 | 0.2003 | 0.217 | 0.2052 | 0.241
| Mean |  |  | 0.2516667 | 0.23 | 0.2038833 | 0.2138333 | 0.20145 | 0.2393333
| Median |  |  | 0.255 | 0.2315 | 0.2059 | 0.215 | 0.204 | 0.2385
| Std Dev. |  |  | 0.0147196 | 0.00609918 | 0.004717379 | 0.004167333 | 0.01027672 | 0.004320494
| Rel.Std.Dev. |  |  | 5.849% | 2.652% | 2.314% | 1.949% | 5.101% | 1.805%
| PDM3 |  |  | 12.67% | 2.972% | -8.72% | -4.266% | -9.81% | 7.151%
| Z-Score (Absolute) |  | NA | 1.13 | 0.31 | 0.69 | 0.31 | 0.78 | 0.66
| Analytical results for Tl in OREAS 933 (Indicative Value 0.56 ppm) | [22 empty] | Indicative
Tl | Round | Replicate | Lab | Lab | Lab | Lab | Lab | [16 empty] | 1
| No | No | 01 | 12 | 16 | 17 | 22 | [16 empty] | ppm
|  |  | 4A*MS | 4A*MS | 4A*OES/MS | 4A*OES | 4A*MS | [16 empty] | 2
2
| 1 | 1 | NA | < 0.5 | 0.583 | < 2 | 0.58 | [16 empty] | 1
| 1 | 2 | NA | 0.5 | 0.583 | < 2 | 0.62 | [16 empty] | 6
| 1 | 3 | NA | 0.6 | 0.573 | 6 | 0.53 | [16 empty] | 16
| 1 | 4 | NA | 0.5 | 0.568 | < 2 | 0.54 | [16 empty] | 0.5597222
| 1 | 5 | NA | 0.5 | 0.568 | < 2 | 0.62 | [16 empty] | 12
| 1 | 6 | NA | 0.5 | 0.56 | < 2 | 0.63
| Mean |  |  | 0.52 | 0.5725 | 6 | 0.5866667
| Median |  |  | 0.5 | 0.5705 | 6 | 0.6
| Std Dev. |  |  | 0.04472136 | 0.009137833 |  | 0.04366539
| Rel.Std.Dev. |  |  | 8.6% | 1.596% |  | 7.443%
| PDM3 |  |  | -7.097% | 2.283% | 972% | 4.814%
| Z-Score (Absolute) |  | NA | 1.26 | 0.09 | 15.14 | 0.09
| Analytical results for U in OREAS 933 (Indicative Value 2.11 ppm) | [22 empty] | Indicative
U | Round | Replicate | Lab | Lab | Lab | Lab | Lab | [16 empty] | 1
| No | No | 01 | 11 | 12 | 16 | 22 | [16 empty] | ppm
|  |  | 4A*MS | 4A*OES | 4A*MS | 4A*OES/MS | 4A*MS | [16 empty] | 2
2
| 1 | 1 | NA | < 20 | 2.1 | 2.191 | 2.1 | [16 empty] | 1
| 1 | 2 | NA | < 20 | 2.1 | 2.167 | 2.1 | [16 empty] | 7
| 1 | 3 | NA | < 20 | 1.9 | 2.18 | 2.1 | [16 empty] | 16
| 1 | 4 | NA | < 20 | 1.9 | 2.211 | 2 | [16 empty] | 2.112333
| 1 | 5 | NA | < 20 | 2.1 | 2.177 | 2.2 | [16 empty] | 13
| 1 | 6 | NA | < 20 | 2.1 | 2.196 | 2.2
| Mean |  |  |  | 2.033333 | 2.187 | 2.116667
| Median |  |  |  | 2.1 | 2.1855 | 2.1
| Std Dev. |  |  |  | 0.1032796 | 0.0156333 | 0.07527727
| Rel.Std.Dev. |  |  |  | 5.079% | 0.7148% | 3.556%
| PDM3 |  |  |  | -3.74% | 3.535% | 0.2051%
| Z-Score (Absolute) |  | NA | 68.88 | 1.04 | 0.31 | 0.31
| Analytical results for V in OREAS 933 (Certified Value 64 ppm) | [22 empty] | Certified
V | Round | Replicate | Lab | Lab | Lab | Lab | Lab | Lab | Lab | [14 empty] | 1
| No | No | 01 | 11 | 12 | 14 | 16 | 17 | 22 | [14 empty] | ppm
|  |  | 4A*OES | 4A*OES | 4A*MS | 4A*OES | 4A*OES/MS | 4A*OES | 4A*MS | [14 empty] | 0
0
| 1 | 1 | NA | 56 | 60 | 43 | 60.64 | 75 | 66 | [14 empty] | 1
| 1 | 2 | NA | 56 | 61 | 42 | 59.529 | 74 | 66 | [14 empty] | 15
| 1 | 3 | NA | 60 | 59 | 45 | 59.669 | 74 | 64 | [14 empty] | 16
| 1 | 4 | NA | 56 | 60 | 44 | 61.538 | 75 | 65 | [14 empty] | 63.60857
| 1 | 5 | NA | 57 | 60 | 45 | 60.851 | 75 | 66 | [14 empty] | 34
| 1 | 6 | NA | 59 | 60 | 42 | 60.23 | 74 | 66
| Mean |  |  | 57.33333 | 60 | 43.5 | 60.4095 | 74.5 | 65.5
| Median |  |  | 56.5 | 60 | 43.5 | 60.435 | 74.5 | 66
| Std Dev. |  |  | 1.75119 | 0.6324555 | 1.378405 | 0.7586047 | 0.5477226 | 0.83666
| Rel.Std.Dev. |  |  | 3.054% | 1.054% | 3.169% | 1.256% | 0.7352% | 1.277%
| PDM3 |  |  | -9.865% | -5.673% | -31.61% | -5.029% | 17.12% | 2.974%
| Z-Score (Absolute) |  | NA | 0.47 | 0.03 | 2.76 | 0.03 | 2.36 | 0.87
| Analytical results for W in OREAS 933 (Certified Value 26.4 ppm) | [22 empty] | Certified
W | Round | Replicate | Lab | Lab | Lab | Lab | Lab | Lab | [15 empty] | 1
| No | No | 01 | 11 | 12 | 16 | 17 | 22 | [15 empty] | ppm
|  |  | 4A*MS | 4A*OES | 4A*MS | 4A*OES/MS | 4A*OES | 4A*MS | [15 empty] | 1
2
| 1 | 1 | NA | 27 | 22.5 | 25.84 | 26 | 29.8 | [15 empty] | 1
| 1 | 2 | NA | 27 | 25.4 | 26.15 | 25 | 27.7 | [15 empty] | 42
| 1 | 3 | NA | 28 | 24 | 27.62 | 27 | 27.8 | [15 empty] | 16
| 1 | 4 | NA | 25 | 24.7 | 27.43 | 23 | 28.4 | [15 empty] | 26.441
| 1 | 5 | NA | 27 | 23.1 | 27.25 | 26 | 28.9 | [15 empty] | 35
| 1 | 6 | NA | 26 | 27.7 | 26.44 | 28 | 27.5
| Mean |  |  | 26.66667 | 24.56667 | 26.78833 | 25.83333 | 28.35
| Median |  |  | 27 | 24.35 | 26.845 | 26 | 28.1
| Std Dev. |  |  | 1.032796 | 1.858673 | 0.7409026 | 1.722401 | 0.8780661
| Rel.Std.Dev. |  |  | 3.873% | 7.566% | 2.766% | 6.667% | 3.097%
| PDM3 |  |  | 0.8535% | -7.089% | 1.314% | -2.298% | 7.22%
| Z-Score (Absolute) |  | NA | 0 | 1.7 | 0.1 | 0.67 | 1.36
| Analytical results for Y in OREAS 933 (Certified Value 15.1 ppm) | [22 empty] | Certified
Y | Round | Replicate | Lab | Lab | Lab | Lab | Lab | Lab | Lab | [14 empty] | 1
| No | No | 01 | 11 | 12 | 14 | 16 | 17 | 22 | [14 empty] | ppm
|  |  | 4A*MS | 4A*OES | 4A*MS | 4A*MS | 4A*OES/MS | 4A*OES | 4A*MS | [14 empty] | 1
1
| 1 | 1 | NA | 18 | 16.1 | 13.7 | 15.076 | 13 | 16.1 | [14 empty] | 1
| 1 | 2 | NA | 14 | 17.1 | 12.93 | 14.678 | 11 | 16.2 | [14 empty] | 16
| 1 | 3 | NA | 19 | 15.2 | 14.06 | 14.731 | 18 | 15.6 | [14 empty] | 16
| 1 | 4 | NA | 17 | 15.4 | 13.98 | 14.668 | 13 | 16.1 | [14 empty] | 15.07122
| 1 | 5 | NA | 18 | 16.2 | 13.97 | 14.839 | 14 | 16.4 | [14 empty] | 36
| 1 | 6 | NA | 16 | 16 | 13.2 | 14.232 | 14 | 16.1
| Mean |  |  | 17 | 16 | 13.64 | 14.704 | 13.83333 | 16.08333
| Median |  |  | 17.5 | 16.05 | 13.835 | 14.7045 | 13.5 | 16.1
| Std Dev. |  |  | 1.788854 | 0.6723095 | 0.4695104 | 0.2764395 | 2.316607 | 0.2639444
| Rel.Std.Dev. |  |  | 10.52% | 4.202% | 3.442% | 1.88% | 16.75% | 1.641%
| PDM3 |  |  | 12.8% | 6.163% | -9.496% | -2.437% | -8.214% | 6.716%
| Z-Score (Absolute) |  | NA | 0.99 | 0.39 | 1.03 | 0.39 | 0.91 | 0.44
| Analytical results for Yb in OREAS 933 (Indicative Value 1.46 ppm) | [22 empty] | Indicative
Yb | Round | Replicate | Lab | [20 empty] | 1
| No | No | 16 | [20 empty] | ppm
|  |  | 4A*OES/MS | [20 empty] | 2
2
| 1 | 1 | 1.491 | [20 empty] | 1
| 1 | 2 | 1.453 | [20 empty] | 8
| 1 | 3 | 1.482 | [20 empty] | 16
| 1 | 4 | 1.436 | [20 empty] | 1.460667
| 1 | 5 | 1.464 | [20 empty] | 14
| 1 | 6 | 1.438
| Mean |  | 1.460667
| Median |  | 1.4585
| Std Dev. |  | 0.0226598
| Rel.Std.Dev. |  | 1.551%
| PDM3 |  | -2.331e-13%
| Z-Score (Absolute) |  | NA
| Analytical results for Zn in OREAS 933 (Certified Value 602 ppm) | [22 empty] | Certified
Zn | Round | Replicate | Lab | Lab | Lab | Lab | Lab | Lab | Lab | Lab | Lab | Lab | Lab | Lab | Lab | Lab | Lab | Lab | Lab | Lab | Lab | Lab |  | 1
| No | No | 01 | 02 | 03 | 04 | 05 | 06 | 07 | 08 | 09 | 10 | 11 | 12 | 13 | 15 | 16 | 17 | 18 | 19 | 21 | 22 |  | ppm
|  |  | 4A*OES | 4A*OES | 4A*OES | 4A*MS | 4A*MS | 4A*OES | 4A*OES | 4A*OES | 4A*OES | 4A*OES | 4A*OES | 4A*MS | 4A*OES/MS | 4A*OES | 4A*OES/MS | 4A*OES | 4A*OES | 4A*MS | 4A*OES/MS | 4A*MS |  | 0
0
| 1 | 1 | 716 | 581 | 662 | 578 | 593 | 640 | 630 | 599.4405 | 650 | 590 | 648 | 550 | 668.3217 | 600 | 507.965 | 555 | 557 | 616.8 | 559 | 626 |  | 1
| 1 | 2 | 719 | 578 | 646 | 551 | 580 | 590 | 630 | 589.54435 | 645 | 587 | 648 | 560 | 663.7367 | 620 | 492.998 | 534 | 557 | 614 | 567 | 618 |  | #N/A
| 1 | 3 | 701 | 572 | 642 | 599 | 585 | 630 | 640 | 570.76095 | 645 | 610 | 572 | 565 | 679.261 | 600 | 514.343 | 558 | 560 | 616.1 | 571 | 617 |  | 16
| 1 | 4 | 723 | 565 | 653 | 634 | 584 | 610 | 640 | 607.54115 | 640 | 612 | 584 | 556 | 663.0827 | 620 | 493.51 | 554 | 556 | 597.4 | 566 | 604 |  | 602.4187
| 1 | 5 | 717 | 583 | 652 | 600 | 608 | 630 | 660 | 564.96785 | 640 | 593 | 578 | 545 | 677.883 | 600 | 515.15 | 543 | 540 | 626.5 | 570 | 621 |  | 37
| 1 | 6 | 715 | 574 | 626 | 610 | 620 | 610 | 650 | 574.98845 | 635 | 587 | 657 | 558 | 660.3904 | 600 | 524.945 | 555 | 543 | 606.5 | 563 | 620
| Mean |  | 715.1667 | 575.5 | 646.8333 | 595.3333 | 595 | 618.3333 | 641.6667 | 584.5405 | 642.5 | 596.5 | 614.5 | 555.6667 | 668.7792 | 606.6667 | 508.1518 | 549.8333 | 552.1667 | 612.8833 | 566 | 617.6667
| Median |  | 716.5 | 576 | 649 | 599.5 | 589 | 620 | 640 | 582.2664 | 642.5 | 591.5 | 616 | 557 | 666.0292 | 600 | 511.154 | 554.5 | 556.5 | 615.05 | 566.5 | 619
| Std Dev. |  | 7.494442 | 6.595453 | 12.27056 | 28.32431 | 15.7734 | 18.34848 | 11.69045 | 16.97224 | 5.244044 | 11.46734 | 40.29764 | 7.174027 | 8.015032 | 10.32796 | 12.75439 | 9.325592 | 8.424172 | 9.928024 | 4.472136 | 7.393691
| Rel.Std.Dev. |  | 1.048% | 1.146% | 1.897% | 4.758% | 2.651% | 2.967% | 1.822% | 2.904% | 0.8162% | 1.922% | 6.558% | 1.291% | 1.198% | 1.702% | 2.51% | 1.696% | 1.526% | 1.62% | 0.7901% | 1.197%
| PDM3 |  | 18.72% | -4.468% | 7.373% | -1.176% | -1.231% | 2.642% | 6.515% | -2.968% | 6.653% | -0.9825% | 2.005% | -7.761% | 11.02% | 0.7052% | -15.65% | -8.729% | -8.342% | 1.737% | -6.045% | 2.531%
| Z-Score (Absolute) |  | 2.48 | 0.57 | 0.99 | 0.14 | 0.14 | 0.37 | 0.88 | 0.37 | 0.89 | 0.11 | 0.28 | 1 | 1.47 | 0.11 | 2.04 | 1.13 | 1.08 | 0.25 | 0.78 | 0.35
| Analytical results for Zr in OREAS 933 (Certified Value 63 ppm) | [22 empty] | Certified
Zr | Round | Replicate | Lab | Lab | Lab | Lab | Lab | Lab | [15 empty] | 1
| No | No | 01 | 11 | 12 | 14 | 16 | 22 | [15 empty] | ppm
|  |  | 4A*MS | 4A*OES | 4A*MS | 4A*MS | 4A*OES/MS | 4A*MS | [15 empty] | 0
0
| 1 | 1 | NA | 60 | 61.8 | 53.6 | 68.37 | 69 | [15 empty] | 1
| 1 | 2 | NA | 55 | 63.3 | 49.3 | 69.05 | 68.4 | [15 empty] | 18
| 1 | 3 | NA | 64 | 59.4 | 53.5 | 69.35 | 64.4 | [15 empty] | 16
| 1 | 4 | NA | 59 | 63.2 | 53.8 | 71.87 | 66.8 | [15 empty] | 62.79067
| 1 | 5 | NA | 62 | 61.9 | 54.4 | 72.95 | 69.3 | [15 empty] | 38
| 1 | 6 | NA | 65 | 63.6 | 50.4 | 69.13 | 68
| Mean |  |  | 60.83333 | 62.2 | 52.5 | 70.12 | 67.65
| Median |  |  | 61 | 62.55 | 53.55 | 69.24 | 68.2
| Std Dev. |  |  | 3.656045 | 1.565886 | 2.105232 | 1.835854 | 1.817416
| Rel.Std.Dev. |  |  | 6.01% | 2.518% | 4.01% | 2.618% | 2.686%
| PDM3 |  |  | -3.117% | -0.9407% | -16.39% | 11.67% | 7.739%
| Z-Score (Absolute) |  | NA | 0.17 | 0 | 1.2 | 0.98 | 0.67
Note on C17: Z-Scores have been calculated inclusive of individual outliers. In general, laboratory batches are rejected if Z-Score > 2.5.
Note on C35: Z-Scores have been calculated inclusive of individual outliers. In general, laboratory batches are rejected if Z-Score > 2.5.
Note on C53: Z-Scores have been calculated inclusive of individual outliers. In general, laboratory batches are rejected if Z-Score > 2.5.
Note on C71: Z-Scores have been calculated inclusive of individual outliers. In general, laboratory batches are rejected if Z-Score > 2.5.
Note on C89: Z-Scores have been calculated inclusive of individual outliers. In general, laboratory batches are rejected if Z-Score > 2.5.
Note on C107: Z-Scores have been calculated inclusive of individual outliers. In general, laboratory batches are rejected if Z-Score > 2.5.
Note on C125: Z-Scores have been calculated inclusive of individual outliers. In general, laboratory batches are rejected if Z-Score > 2.5.
Note on C143: Z-Scores have been calculated inclusive of individual outliers. In general, laboratory batches are rejected if Z-Score > 2.5.
Note on C161: Z-Scores have been calculated inclusive of individual outliers. In general, laboratory batches are rejected if Z-Score > 2.5.
Note on C179: Z-Scores have been calculated inclusive of individual outliers. In general, laboratory batches are rejected if Z-Score > 2.5.
Note on C197: Z-Scores have been calculated inclusive of individual outliers. In general, laboratory batches are rejected if Z-Score > 2.5.
Note on C215: Z-Scores have been calculated inclusive of individual outliers. In general, laboratory batches are rejected if Z-Score > 2.5.
Note on C233: Z-Scores have been calculated inclusive of individual outliers. In general, laboratory batches are rejected if Z-Score > 2.5.
Note on C251: Z-Scores have been calculated inclusive of individual outliers. In general, laboratory batches are rejected if Z-Score > 2.5.
Note on C269: Z-Scores have been calculated inclusive of individual outliers. In general, laboratory batches are rejected if Z-Score > 2.5.
Note on C287: Z-Scores have been calculated inclusive of individual outliers. In general, laboratory batches are rejected if Z-Score > 2.5.
Note on C305: Z-Scores have been calculated inclusive of individual outliers. In general, laboratory batches are rejected if Z-Score > 2.5.
Note on C323: Z-Scores have been calculated inclusive of individual outliers. In general, laboratory batches are rejected if Z-Score > 2.5.
Note on C341: Z-Scores have been calculated inclusive of individual outliers. In general, laboratory batches are rejected if Z-Score > 2.5.
Note on C359: Z-Scores have been calculated inclusive of individual outliers. In general, laboratory batches are rejected if Z-Score > 2.5.
Note on C377: Z-Scores have been calculated inclusive of individual outliers. In general, laboratory batches are rejected if Z-Score > 2.5.
Note on C395: Z-Scores have been calculated inclusive of individual outliers. In general, laboratory batches are rejected if Z-Score > 2.5.
Note on C413: Z-Scores have been calculated inclusive of individual outliers. In general, laboratory batches are rejected if Z-Score > 2.5.
Note on C431: Z-Scores have been calculated inclusive of individual outliers. In general, laboratory batches are rejected if Z-Score > 2.5.
Note on C449: Z-Scores have been calculated inclusive of individual outliers. In general, laboratory batches are rejected if Z-Score > 2.5.
Note on C467: Z-Scores have been calculated inclusive of individual outliers. In general, laboratory batches are rejected if Z-Score > 2.5.
Note on C485: Z-Scores have been calculated inclusive of individual outliers. In general, laboratory batches are rejected if Z-Score > 2.5.
Note on C503: Z-Scores have been calculated inclusive of individual outliers. In general, laboratory batches are rejected if Z-Score > 2.5.
Note on C521: Z-Scores have been calculated inclusive of individual outliers. In general, laboratory batches are rejected if Z-Score > 2.5.
Note on C539: Z-Scores have been calculated inclusive of individual outliers. In general, laboratory batches are rejected if Z-Score > 2.5.
Note on C557: Z-Scores have been calculated inclusive of individual outliers. In general, laboratory batches are rejected if Z-Score > 2.5.
Note on C575: Z-Scores have been calculated inclusive of individual outliers. In general, laboratory batches are rejected if Z-Score > 2.5.
Note on C593: Z-Scores have been calculated inclusive of individual outliers. In general, laboratory batches are rejected if Z-Score > 2.5.
Note on C611: Z-Scores have been calculated inclusive of individual outliers. In general, laboratory batches are rejected if Z-Score > 2.5.
Note on C629: Z-Scores have been calculated inclusive of individual outliers. In general, laboratory batches are rejected if Z-Score > 2.5.
Note on C647: Z-Scores have been calculated inclusive of individual outliers. In general, laboratory batches are rejected if Z-Score > 2.5.
Note on C665: Z-Scores have been calculated inclusive of individual outliers. In general, laboratory batches are rejected if Z-Score > 2.5.
Note on C683: Z-Scores have been calculated inclusive of individual outliers. In general, laboratory batches are rejected if Z-Score > 2.5.
Note on C701: Z-Scores have been calculated inclusive of individual outliers. In general, laboratory batches are rejected if Z-Score > 2.5.
Note on C719: Z-Scores have been calculated inclusive of individual outliers. In general, laboratory batches are rejected if Z-Score > 2.5.
Note on C737: Z-Scores have been calculated inclusive of individual outliers. In general, laboratory batches are rejected if Z-Score > 2.5.
Note on C755: Z-Scores have been calculated inclusive of individual outliers. In general, laboratory batches are rejected if Z-Score > 2.5.
Note on C773: Z-Scores have been calculated inclusive of individual outliers. In general, laboratory batches are rejected if Z-Score > 2.5.
Note on C791: Z-Scores have been calculated inclusive of individual outliers. In general, laboratory batches are rejected if Z-Score > 2.5.
Note on C809: Z-Scores have been calculated inclusive of individual outliers. In general, laboratory batches are rejected if Z-Score > 2.5.
Note on C827: Z-Scores have been calculated inclusive of individual outliers. In general, laboratory batches are rejected if Z-Score > 2.5.
Note on C845: Z-Scores have been calculated inclusive of individual outliers. In general, laboratory batches are rejected if Z-Score > 2.5.
Note on C863: Z-Scores have been calculated inclusive of individual outliers. In general, laboratory batches are rejected if Z-Score > 2.5.
Note on C881: Z-Scores have been calculated inclusive of individual outliers. In general, laboratory batches are rejected if Z-Score > 2.5.
Note on C899: Z-Scores have been calculated inclusive of individual outliers. In general, laboratory batches are rejected if Z-Score > 2.5.
Note on C917: Z-Scores have been calculated inclusive of individual outliers. In general, laboratory batches are rejected if Z-Score > 2.5.
Note on C935: Z-Scores have been calculated inclusive of individual outliers. In general, laboratory batches are rejected if Z-Score > 2.5.
Note on C953: Z-Scores have been calculated inclusive of individual outliers. In general, laboratory batches are rejected if Z-Score > 2.5.
Note on C971: Z-Scores have been calculated inclusive of individual outliers. In general, laboratory batches are rejected if Z-Score > 2.5.
Note on C989: Z-Scores have been calculated inclusive of individual outliers. In general, laboratory batches are rejected if Z-Score > 2.5.
Note on C1007: Z-Scores have been calculated inclusive of individual outliers. In general, laboratory batches are rejected if Z-Score > 2.5.

## Aqua Regia
| Analytical results for Ag in OREAS 933 (Certified Value 29.6 ppm) | [22 empty] | Certified
Ag | Round | Replicate | Lab | Lab | Lab | Lab | Lab | Lab | Lab | Lab | Lab | Lab | Lab | Lab | Lab | Lab | Lab | Lab | Lab | Lab | Lab |  |  | 1
| No | No | 02 | 04 | 05 | 06 | 07 | 09 | 10 | 11 | 12 | 13 | 14 | 15 | 16 | 17 | 18 | 19 | 20 | 21 | 22 |  |  | ppm
|  |  | AR*OES/MS | AR*OES | AR*MS | AR*OES | AR*OES | AR*MS | AR*MS | AR*OES | AR*MS | AR*OES/MS | AR*MS | AR*OES | AR*OES/MS | AR*OES | AR*MS | AR*OES | AR*OES | AR*OES/MS | AR*MS |  |  | 1
1
| 1 | 1 | > 10 | 27.2 | 25.1 | 29 | 36 | 22.2 | 31.11 | 30.7 | 39.5 | 29.5 | 23.24 | 26 | 26.999 | 18 | 29.1 | 30.5 | 33.5 | 33.9 | 28 |  |  | 1
| 1 | 2 | > 10 | 22.8 | 26.5 | 27 | 31 | 20.6 | 30.02 | 34.2 | 36.2 | 28.7865 | 24.26 | 27 | 26.055 | 30 | 33.9 | 30.8 | 36.4 | 38.7 | 32.2 |  |  | #N/A
| 1 | 3 | > 10 | 28.7 | 27.5 | 29 | 29 | 33.2 | 29.24 | 32 | 33 | 28.51089 | 22.25 | 25 | 27.02 | 25 | 33.1 | 30.4 | 38.6 | 30.9 | 34.3 |  |  | 16
| 1 | 4 | > 10 | 22.5 | 36.3 | 35 | 31 | 22.4 | 30.22 | 32.7 | 37.2 | 28.79832 | 26.66 | 25 | 47.598 | 21 | 28.2 | 31.1 | 34.2 | 31.5 | 30 |  |  | 29.61922
| 1 | 5 | > 10 | 19.4 | 25.9 | 30 | 29 | 23.8 | 27.03 | 34.9 | 33.9 | 29 | 23.83 | 26 | 37.636 | 44 | 32.1 | 33.4 | 32.3 | 29.9 | 39.2 |  |  | 40
| 1 | 6 | > 10 | 20.3 | 35 | 36 | 30 | 21.7 | 30.46 | 32.2 | 37.7 | 28.40627 | 24 | 26 | 24.985 | 23 | 37.9 | 30 | 37.4 | 34.3 | 27.1
| Mean |  |  | 23.48333 | 29.38333 | 31 | 31 | 23.98333 | 29.68 | 32.78333 | 36.25 | 28.83366 | 24.04 | 25.83333 | 31.7155 | 26.83333 | 32.38333 | 31.03333 | 35.4 | 33.2 | 31.8
| Median |  |  | 22.65 | 27 | 29.5 | 30.5 | 22.3 | 30.12 | 32.45 | 36.7 | 28.79241 | 23.915 | 26 | 27.0095 | 24 | 32.6 | 30.65 | 35.3 | 32.7 | 31.1
| Std Dev. |  |  | 3.722051 | 4.934133 | 3.63318 | 2.607681 | 4.633106 | 1.433639 | 1.53547 | 2.435364 | 0.3903818 | 1.469871 | 0.7527727 | 9.043673 | 9.325592 | 3.510223 | 1.217648 | 2.445404 | 3.19437 | 4.493106
| Rel.Std.Dev. |  |  | 15.85% | 16.79% | 11.72% | 8.412% | 19.32% | 4.83% | 4.684% | 6.718% | 1.354% | 6.114% | 2.914% | 28.51% | 34.75% | 10.84% | 3.924% | 6.908% | 9.622% | 14.13%
| PDM3 |  |  | -20.72% | -0.7964% | 4.662% | 4.662% | -19.03% | 0.2052% | 10.68% | 22.39% | -2.652% | -18.84% | -12.78% | 7.077% | -9.406% | 9.332% | 4.774% | 19.52% | 12.09% | 7.363%
| Z-Score (Absolute) |  | NA | 2.57 | 0.55 | 0 | 0 | 2.4 | 0.45 | 0.61 | 1.79 | 0.74 | 2.38 | 1.76 | 0.24 | 1.42 | 0.47 | 0.01 | 1.5 | 0.75 | 0.27
| Analytical results for Al in OREAS 933 (Certified Value 2.16 wt.%) | [22 empty] | Certified
Al | Round | Replicate | Lab | Lab | Lab | Lab | Lab | Lab | [15 empty] | 1
| No | No | 11 | 12 | 16 | 17 | 22 | 28 | [15 empty] | wt.%
|  |  | AR*OES | AR*MS | AR*OES/MS | AR*OES | AR*MS | AR*OES | [15 empty] | 2
3
| 1 | 1 | 2.18 | 2.39 | 2.092 | 1.85 | 2.29 | 4.62 | [15 empty] | 1
| 1 | 2 | 2.35 | 2.38 | 2.027 | 1.96 | 2.3 | 4.74 | [15 empty] | 32
| 1 | 3 | 2.14 | 2.35 | 2.071 | 1.94 | 2.3 | 3.85 | [15 empty] | 16
| 1 | 4 | 2.12 | 2.4 | 1.982 | 1.91 | 2.27 | 4.31 | [15 empty] | 2.161033
| 1 | 5 | 2.29 | 2.29 | 2.06 | 1.88 | 2.24 | 4.71 | [15 empty] | 41
| 1 | 6 | 2.21 | 2.37 | 1.999 | 1.9 | 2.29 | 4.66
| Mean |  | 2.215 | 2.363333 | 2.0385 | 1.906667 | 2.281667 | 4.481667
| Median |  | 2.195 | 2.375 | 2.0435 | 1.905 | 2.29 | 4.64
| Std Dev. |  | 0.08916277 | 0.03983298 | 0.04304765 | 0.03983298 | 0.02316607 | 0.3459142
| Rel.Std.Dev. |  | 4.025% | 1.685% | 2.112% | 2.089% | 1.015% | 7.718%
| PDM3 |  | 2.497% | 9.361% | -5.67% | -11.77% | 5.582% | 107.4%
| Z-Score (Absolute) |  | 0.14 | 0.48 | 0.87 | 1.42 | 0.14 | 9.27
| Analytical results for As in OREAS 933 (Certified Value 9.61 ppm) | [22 empty] | Certified
As | Round | Replicate | Lab | Lab | Lab | Lab | Lab | Lab | Lab | Lab | Lab | Lab | Lab | Lab | Lab | Lab | Lab | Lab | Lab | Lab |  |  |  | 1
| No | No | 02 | 04 | 05 | 06 | 07 | 09 | 10 | 11 | 12 | 13 | 15 | 16 | 17 | 18 | 19 | 20 | 21 | 22 |  |  |  | ppm
|  |  | AR*OES/MS | AR*OES | AR*OES | AR*OES | AR*OES | AR*MS | AR*MS | AR*OES | AR*MS | AR*OES/MS | AR*OES | AR*OES/MS | AR*OES | AR*MS | AR*OES/MS | AR*OES | AR*OES/MS | AR*MS |  |  |  | 2
2
| 1 | 1 | 14 | 8 | 10 | 10 | 10 | 6.6 | 11 | 10 | < 0.5 | 9.688358 | 10 | 8.974 | 9 | 9.9 | 10 | < 500 | 9 | 10.9 |  |  |  | 1
| 1 | 2 | 14 | 8 | 11 | 30 | 10 | 6.4 | 11 | 13 | < 0.5 | 9.133851 | 9 | 9.41 | 10 | 11.3 | 9 | < 500 | 8 | 9.8 |  |  |  | 33
| 1 | 3 | 14 | 7 | 9 | 20 | < 10 | 12.4 | 11 | 11 | < 0.5 | 8.590817 | 9 | 8.059 | 8 | 10.8 | 9 | < 500 | 9 | 9.3 |  |  |  | 16
| 1 | 4 | 14 | 8 | 7 | < 10 | < 10 | 8.2 | 11 | 9 | < 0.5 | 9.683903 | 9 | 9.137 | 8 | 11 | 9 | < 500 | 9 | 10.2 |  |  |  | 9.612734
| 1 | 5 | 14 | 5 | 9 | 30 | 10 | 8.8 | 10 | 11 | < 0.5 | 9.586066 | 9 | 8.008 | 10 | 11.2 | 9 | < 500 | 8 | 10 |  |  |  | 42
| 1 | 6 | 14 | 7 | 12 | < 10 | 10 | 8.4 | 11 | 11 | < 0.5 | 7.708228 | 9 | 10.314 | 8 | 11.6 | 10 | < 500 | 10 | 9.7
| Mean |  | 14 | 7.166667 | 9.666667 | 22.5 | 10 | 8.466667 | 10.83333 | 10.83333 |  | 9.065204 | 9.166667 | 8.983667 | 8.833333 | 10.96667 | 9.333333 |  | 8.833333 | 9.983333
| Median |  | 14 | 7.5 | 9.5 | 25 | 10 | 8.3 | 11 | 11 |  | 9.359959 | 9 | 9.0555 | 8.5 | 11.1 | 9 |  | 9 | 9.9
| Std Dev. |  | 0 | 1.169045 | 1.75119 | 9.574271 | 0 | 2.163947 | 0.4082483 | 1.32916 |  | 0.7891191 | 0.4082483 | 0.8697224 | 0.9831921 | 0.5887841 | 0.5163978 |  | 0.7527727 | 0.5419102
| Rel.Std.Dev. |  | 0% | 16.31% | 18.12% | 42.55% | 0% | 25.56% | 3.768% | 12.27% |  | 8.705% | 4.454% | 9.681% | 11.13% | 5.369% | 5.533% |  | 8.522% | 5.428%
| PDM3 |  | 45.64% | -25.45% | 0.5611% | 134.1% | 4.029% | -11.92% | 12.7% | 12.7% |  | -5.696% | -4.64% | -6.544% | -8.108% | 14.08% | -2.907% |  | -8.108% | 3.855%
| Z-Score (Absolute) |  | 3.77 | 1.65 | 0.33 | 5.88 | 0.73 | 0.62 | 1.26 | 1.26 | 7.14 | 0.15 | 0.07 | 0.21 | 0.33 | 1.36 | 0.07 | 190.99 | 0.33 | 0.58
| Analytical results for Au in OREAS 933 (Indicative Value 0.027 ppm) | [22 empty] | Indicative
Au | Round | Replicate | Lab | Lab | [19 empty] | 1
| No | No | 12 | 22 | [19 empty] | ppm
|  |  | AR*MS | AR*MS | [19 empty] | 3
3
| 1 | 1 | 0.0251 | < 0.2 | [19 empty] | 1
| 1 | 2 | 0.0233 | < 0.2 | [19 empty] | 1
| 1 | 3 | 0.0327 | < 0.2 | [19 empty] | 16
| 1 | 4 | 0.0263 | < 0.2 | [19 empty] | 0.02691667
| 1 | 5 | 0.0262 | < 0.2 | [19 empty] | 16
| 1 | 6 | 0.0279 | < 0.2
| Mean |  | 0.02691667
| Median |  | 0.02625
| Std Dev. |  | 0.003215224
| Rel.Std.Dev. |  | 11.95%
| PDM3 |  | -1.11e-13%
| Z-Score (Absolute) |  | 0.67 | 0.67
| Analytical results for B in OREAS 933 (Indicative Value 70 ppm) | [22 empty] | Indicative
B | Round | Replicate | Lab | Lab | Lab | Lab | Lab | [16 empty] | 1
| No | No | 11 | 12 | 16 | 17 | 22 | [16 empty] | ppm
|  |  | AR*OES | AR*MS | AR*OES/MS | AR*OES | AR*MS | [16 empty] | 0
0
| 1 | 1 | < 20 | < 20 | 90.888 | 49 | < 10 | [16 empty] | 1
| 1 | 2 | < 20 | < 20 | 91.188 | 53 | < 10 | [16 empty] | 11
| 1 | 3 | < 20 | < 20 | 91.64 | 52 | < 10 | [16 empty] | 16
| 1 | 4 | < 20 | < 20 | 90.549 | 50 | < 10 | [16 empty] | 70.046
| 1 | 5 | < 20 | < 20 | 88.929 | 52 | < 10 | [16 empty] | 17
| 1 | 6 | < 20 | < 20 | 89.358 | 42 | < 10
| Mean |  |  |  | 90.42533 | 49.66667
| Median |  |  |  | 90.7185 | 51
| Std Dev. |  |  |  | 1.064391 | 4.033196
| Rel.Std.Dev. |  |  |  | 1.177% | 8.121%
| PDM3 |  |  |  | 29.09% | -29.09%
| Z-Score (Absolute) |  | 0 | 0 | 10.85 | 5.35 | 0.67
| Analytical results for Ba in OREAS 933 (Certified Value 32.9 ppm) | [22 empty] | Certified
Ba | Round | Replicate | Lab | Lab | Lab | Lab | Lab | [16 empty] | 1
| No | No | 11 | 12 | 16 | 17 | 22 | [16 empty] | ppm
|  |  | AR*OES | AR*MS | AR*OES/MS | AR*OES | AR*MS | [16 empty] | 1
2
| 1 | 1 | 32 | 36 | 35.585 | 34 | 30 | [16 empty] | 1
| 1 | 2 | 32 | 34 | 32.995 | 36 | 30 | [16 empty] | 2
| 1 | 3 | 31 | 34 | 34.571 | 35 | 30 | [16 empty] | 16
| 1 | 4 | 30 | 36 | 32.286 | 35 | 30 | [16 empty] | 32.86603
| 1 | 5 | 32 | 34 | 32.172 | 34 | 30 | [16 empty] | 43
| 1 | 6 | 31 | 35 | 33.372 | 34 | 30
| Mean |  | 31.33333 | 34.83333 | 33.49683 | 34.66667 | 30
| Median |  | 31.5 | 34.5 | 33.1835 | 34.5 | 30
| Std Dev. |  | 0.8164966 | 0.9831921 | 1.341864 | 0.8164966 | 0
| Rel.Std.Dev. |  | 2.606% | 2.823% | 4.006% | 2.355% | 0%
| PDM3 |  | -4.663% | 5.986% | 1.919% | 5.479% | -8.72%
| Z-Score (Absolute) |  | 1.09 | 0.67 | 0 | 0.59 | 1.76
| Analytical results for Be in OREAS 933 (Indicative Value 0.42 ppm) | [22 empty] | Indicative
Be | Round | Replicate | Lab | Lab | Lab | [18 empty] | 1
| No | No | 16 | 17 | 22 | [18 empty] | ppm
|  |  | AR*OES/MS | AR*OES | AR*MS | [18 empty] | 2
2
| 1 | 1 | 0.461 | 4 | 0.42 | [18 empty] | 1
| 1 | 2 | 0.433 | 3 | 0.41 | [18 empty] | 12
| 1 | 3 | 0.422 | 4 | 0.46 | [18 empty] | 16
| 1 | 4 | 0.406 | 3 | 0.43 | [18 empty] | 0.4228333
| 1 | 5 | 0.436 | 3 | 0.41 | [18 empty] | 18
| 1 | 6 | 0.432 | 3 | 0.4
| Mean |  | 0.4316667 | 3.333333 | 0.4216667
| Median |  | 0.4325 | 3 | 0.415
| Std Dev. |  | 0.01807392 | 0.5163978 | 0.02136976
| Rel.Std.Dev. |  | 4.187% | 15.49% | 5.068%
| PDM3 |  | 2.089% | 688.3% | -0.2759%
| Z-Score (Absolute) |  | 0 | 195.66 | 0.67
| Analytical results for Bi in OREAS 933 (Certified Value 449 ppm) | [22 empty] | Certified
Bi | Round | Replicate | Lab | Lab | Lab | Lab | Lab | Lab | Lab | Lab | Lab | Lab | Lab | Lab | Lab | Lab | Lab | Lab | Lab | Lab |  |  |  | 1
| No | No | 02 | 04 | 05 | 06 | 07 | 09 | 10 | 11 | 12 | 13 | 14 | 15 | 16 | 17 | 18 | 19 | 21 | 22 |  |  |  | ppm
|  |  | AR*OES/MS | AR*MS | AR*MS | AR*OES | AR*OES | AR*MS | AR*MS | AR*OES | AR*MS | AR*OES/MS | AR*MS | AR*OES | AR*OES/MS | AR*OES | AR*MS | AR*OES | AR*OES/MS | AR*MS |  |  |  | 0
0
| 1 | 1 | 423 | 565 | 439 | 500 | 490 | 389 | > 200 | 523 | 615 | 461.5889 | 379.67 | 380 | 485.417 | 405 | 427 | 449 | 460 | 449 |  |  |  | 1
| 1 | 2 | 432 | 523 | 459 | 470 | 460 | 408 | > 200 | 525 | 546 | 458.7726 | 386.05 | 380 | 480.343 | 445 | 515 | 450 | 411 | 404 |  |  |  | #N/A
| 1 | 3 | 427 | 567 | 516 | 490 | 480 | 400 | > 200 | 496 | 569.3 | 454.28 | 373.56 | 380 | 516.497 | 432 | 467 | 459 | 437 | 435 |  |  |  | 16
| 1 | 4 | 427 | 585 | 502 | 460 | 470 | 422 | > 200 | 540 | 590.2 | 460.09 | 416.91 | 380 | 492.718 | 389 | 464 | 469 | 454 | 455 |  |  |  | 449.1312
| 1 | 5 | 429 | 578 | 513 | 460 | 460 | 412 | > 200 | 474 | 576.8 | 456.68 | 395.05 | 360 | 462.836 | 440 | 508 | 465 | 434 | 445 |  |  |  | 44
| 1 | 6 | 424 | 652 | 601 | 490 | 530 | 413 | > 200 | 546 | 611.8 | 455.04 | 395.09 | 380 | 476.412 | 445 | 460 | 441 | 425 | 411
| Mean |  | 427 | 578.3333 | 505 | 478.3333 | 481.6667 | 407.3333 |  | 517.3333 | 584.85 | 457.7419 | 391.055 | 376.6667 | 485.7038 | 426 | 473.5 | 455.5 | 436.8333 | 433.1667
| Median |  | 427 | 572.5 | 507.5 | 480 | 475 | 410 |  | 524 | 583.5 | 457.7263 | 390.55 | 380 | 482.88 | 436 | 465.5 | 454.5 | 435.5 | 440
| Std Dev. |  | 3.286335 | 42.04601 | 56.35956 | 17.22401 | 26.39444 | 11.48332 |  | 27.42019 | 26.38134 | 2.890964 | 15.24116 | 8.164966 | 18.08599 | 23.5117 | 32.83139 | 10.65364 | 18.14846 | 21.03727
| Rel.Std.Dev. |  | 0.7696% | 7.27% | 11.16% | 3.601% | 5.48% | 2.819% |  | 5.3% | 4.511% | 0.6316% | 3.897% | 2.168% | 3.724% | 5.519% | 6.934% | 2.339% | 4.155% | 4.857%
| PDM3 |  | -4.928% | 28.77% | 12.44% | 6.502% | 7.244% | -9.306% |  | 15.19% | 30.22% | 1.917% | -12.93% | -16.13% | 8.143% | -5.15% | 5.426% | 1.418% | -2.738% | -3.555%
| Z-Score (Absolute) |  | 0.67 | 2.65 | 1.04 | 0.45 | 0.52 | 1.11 | NA | 1.31 | 2.79 | 0 | 1.46 | 1.78 | 0.61 | 0.7 | 0.35 | 0.05 | 0.46 | 0.54
| Analytical results for Ca in OREAS 933 (Certified Value 0.286 wt.%) | [22 empty] | Certified
Ca | Round | Replicate | Lab | Lab | Lab | Lab | Lab | Lab | [15 empty] | 1
| No | No | 11 | 12 | 16 | 17 | 22 | 28 | [15 empty] | wt.%
|  |  | AR*OES | AR*MS | AR*OES/MS | AR*OES | AR*MS | AR*OES | [15 empty] | 3
3
| 1 | 1 | 0.27 | 0.3 | 0.298 | 0.27 | 0.29 | 0.38 | [15 empty] | 1
| 1 | 2 | 0.29 | 0.3 | 0.289 | 0.29 | 0.29 | 0.45 | [15 empty] | 36
| 1 | 3 | 0.27 | 0.27 | 0.286 | 0.28 | 0.29 | 0.34 | [15 empty] | 16
| 1 | 4 | 0.27 | 0.3 | 0.277 | 0.28 | 0.29 | 0.38 | [15 empty] | 0.2862667
| 1 | 5 | 0.28 | 0.3 | 0.29 | 0.28 | 0.29 | 0.37 | [15 empty] | 45
| 1 | 6 | 0.28 | 0.3 | 0.288 | 0.28 | 0.3 | 0.39
| Mean |  | 0.2766667 | 0.295 | 0.288 | 0.28 | 0.2916667 | 0.385
| Median |  | 0.275 | 0.3 | 0.2885 | 0.28 | 0.29 | 0.38
| Std Dev. |  | 0.008164966 | 0.01224745 | 0.00678233 | 0.006324555 | 0.004082483 | 0.03619392
| Rel.Std.Dev. |  | 2.951% | 4.152% | 2.355% | 2.259% | 1.4% | 9.401%
| PDM3 |  | -3.354% | 3.051% | 0.6055% | -2.189% | 1.886% | 34.49%
| Z-Score (Absolute) |  | 1.18 | 0.46 | 0.16 | 0.88 | 0.16 | 8.56
| Analytical results for Cd in OREAS 933 (Indicative Value 1.21 ppm) | [22 empty] | Indicative
Cd | Round | Replicate | Lab | Lab | Lab | Lab | Lab | Lab | [15 empty] | 1
| No | No | 11 | 12 | 16 | 17 | 20 | 22 | [15 empty] | ppm
|  |  | AR*OES | AR*MS | AR*OES/MS | AR*OES | AR*OES | AR*MS | [15 empty] | 2
2
| 1 | 1 | 1.5 | 1.7 | 1.047 | 12 |  | 1.18 | [15 empty] | 1
| 1 | 2 | < 0.5 | 1.8 | 0.938 | 14 |  | 1.12 | [15 empty] | 3
| 1 | 3 | 1.4 | 1.8 | 0.988 | 15 |  | 1.18 | [15 empty] | 16
| 1 | 4 | 1.2 | 1.7 | 0.985 | 14 |  | 1.14 | [15 empty] | 1.21325
| 1 | 5 | < 0.5 | 1.8 | 1.048 | 14 |  | 1.22 | [15 empty] | 19
| 1 | 6 | 1.3 | 1.5 | 1.032 | 14 |  | 1.04
| Mean |  | 1.35 | 1.716667 | 1.006333 | 13.83333 |  | 1.146667
| Median |  | 1.35 | 1.75 | 1.01 | 14 |  | 1.16
| Std Dev. |  | 0.1290994 | 0.1169045 | 0.0436104 | 0.9831921 |  | 0.0628225
| Rel.Std.Dev. |  | 9.563% | 6.81% | 4.334% | 7.107% |  | 5.479%
| PDM3 |  | 11.27% | 41.49% | -17.05% | 1040% |  | -5.488%
| Z-Score (Absolute) |  | 0.67 | 2.35 | 0.58 | 52.38 | NA | 0
| Analytical results for Ce in OREAS 933 (Indicative Value 33.1 ppm) | [22 empty] | Indicative
Ce | Round | Replicate | Lab | Lab | [19 empty] | 1
| No | No | 16 | 22 | [19 empty] | ppm
|  |  | AR*OES/MS | AR*MS | [19 empty] | 1
1
| 1 | 1 | 32.734 | 34.4 | [19 empty] | 1
| 1 | 2 | 31.928 | 34.8 | [19 empty] | 4
| 1 | 3 | 31.253 | 35.4 | [19 empty] | 16
| 1 | 4 | 30.275 | 34.7 | [19 empty] | 33.12517
| 1 | 5 | 31.858 | 33.9 | [19 empty] | 20
| 1 | 6 | 31.754 | 34.5
| Mean |  | 31.63367 | 34.61667
| Median |  | 31.806 | 34.6
| Std Dev. |  | 0.8189082 | 0.4956477
| Rel.Std.Dev. |  | 2.589% | 1.432%
| PDM3 |  | -4.503% | 4.503%
| Z-Score (Absolute) |  | 0.67 | 0.67
| Analytical results for Co in OREAS 933 (Certified Value 61 ppm) | [22 empty] | Certified
Co | Round | Replicate | Lab | Lab | Lab | Lab | Lab | Lab | Lab | Lab | Lab | Lab | Lab | Lab | Lab | Lab | Lab | Lab | Lab | Lab | Lab | Lab | Lab | 1
| No | No | 02 | 04 | 05 | 06 | 07 | 08 | 09 | 10 | 11 | 12 | 13 | 14 | 15 | 16 | 17 | 18 | 19 | 20 | 21 | 22 | 28 | ppm
|  |  | AR*OES/MS | AR*OES | AR*OES | AR*OES | AR*OES | AR*OES | AR*OES | AR*MS | AR*OES | AR*MS | AR*OES/MS | AR*MS | AR*OES | AR*OES/MS | AR*OES | AR*OES | AR*OES | AR*OES | AR*OES/MS | AR*MS | AR*OES | 0
0
| 1 | 1 | 62.3 | 41 | 70 | 61 | 65 | 70.09032004 | 64 | 63.1 | 60 | 72.4 | 71.29068 | 40.7 | 47 | 53.679 | 55 | 44 | 60 | < 100 | 47.3 | 63.3 | < 500 | 1
| 1 | 2 | 62.3 | 40 | 63 | 63 | 62 | 73.03900999 | 66 | 60.7 | 63 | 65.4 | 69.91071 | 40.7 | 46 | 55.48 | 59 | 52 | 60 | < 100 | 47.2 | 61.2 | < 500 | #N/A
| 1 | 3 | 62.2 | 37 | 67 | 64 | 61 | 72.0737448 | 63 | 58.2 | 61 | 70.4 | 68.04269 | 39.3 | 46 | 56.413 | 61 | 51 | 60 | < 100 | 46.7 | 61.7 | < 500 | 16
| 1 | 4 | 62.2 | 38 | 70 | 60 | 60 | 73.97473676 | 64 | 59.9 | 63 | 70.2 | 67.89597 | 44.7 | 46 | 55.249 | 58 | 48 | 60 | < 100 | 47.3 | 64.2 | < 500 | 60.63508
| 1 | 5 | 62.3 | 35 | 68 | 59 | 63 | 72.95050922 | 65 | 57.8 | 63 | 71.7 | 70.55885 | 42.7 | 47 | 52.229 | 62 | 53 | 59 | < 100 | 45.9 | 62.6 | < 500 | 46
| 1 | 6 | 62.2 | 33 | 60 | 61 | 63 | 73.52582147 | 65 | 61.1 | 61 | 68.6 | 66.2 | 41.6 | 48 | 54.353 | 62 | 53 | 58 | < 100 | 48.7 | 60.9 | < 500
| Mean |  | 62.25 | 37.33333 | 66.33333 | 61.33333 | 62.33333 | 72.60902 | 64.5 | 60.13333 | 61.83333 | 69.78333 | 68.98315 | 41.61667 | 46.66667 | 54.56717 | 59.5 | 50.16667 | 59.5 |  | 47.18333 | 62.31667
| Median |  | 62.25 | 37.5 | 67.5 | 61 | 62.5 | 72.99476 | 64.5 | 60.3 | 62 | 70.3 | 68.9767 | 41.15 | 46.5 | 54.801 | 60 | 51.5 | 60 |  | 47.25 | 62.15
| Std Dev. |  | 0.05477226 | 3.011091 | 4.033196 | 1.861899 | 1.75119 | 1.38835 | 1.048809 | 1.964349 | 1.32916 | 2.517472 | 1.922512 | 1.882994 | 0.8164966 | 1.483711 | 2.738613 | 3.544949 | 0.83666 |  | 0.9174239 | 1.282835
| Rel.Std.Dev. |  | 0.08799% | 8.065% | 6.08% | 3.036% | 2.809% | 1.912% | 1.626% | 3.267% | 2.15% | 3.608% | 2.787% | 4.525% | 1.75% | 2.719% | 4.603% | 7.066% | 1.406% |  | 1.944% | 2.059%
| PDM3 |  | 2.663% | -38.43% | 9.398% | 1.152% | 2.801% | 19.75% | 6.374% | -0.8275% | 1.976% | 15.09% | 13.77% | -31.37% | -23.04% | -10.01% | -1.872% | -17.26% | -1.872% |  | -22.18% | 2.773%
| Z-Score (Absolute) |  | 0.09 | 2.39 | 0.5 | 0 | 0.1 | 1.12 | 0.32 | 0.12 | 0.05 | 0.84 | 0.76 | 1.96 | 1.46 | 0.67 | 0.18 | 1.11 | 0.18 | 1.13 | 1.41 | 0.1 | 18.8
| Analytical results for Cr in OREAS 933 (Certified Value 26 ppm) | [22 empty] | Certified
Cr | Round | Replicate | Lab | Lab | Lab | Lab | Lab | Lab | Lab | Lab | [13 empty] | 1
| No | No | 11 | 12 | 14 | 16 | 17 | 20 | 22 | 28 | [13 empty] | ppm
|  |  | AR*OES | AR*MS | AR*MS | AR*OES/MS | AR*OES | AR*OES | AR*MS | AR*OES | [13 empty] | 1
1
| 1 | 1 | 26 | 33 | 21 | 25.266 | 26 |  | 27 | < 500 | [13 empty] | 1
| 1 | 2 | 26 | 31 | 20 | 24.703 | 27 |  | 27 | < 500 | [13 empty] | 39
| 1 | 3 | 25 | 30 | 20 | 25.868 | 26 |  | 28 | < 500 | [13 empty] | 16
| 1 | 4 | 25 | 32 | 22 | 24.198 | 27 |  | 27 | < 500 | [13 empty] | 26.04497
| 1 | 5 | 26 | 31 | 21 | 24.009 | 26 |  | 26 | < 500 | [13 empty] | 47
| 1 | 6 | 27 | 30 | 22 | 25.575 | 26 |  | 27 | < 500
| Mean |  | 25.83333 | 31.16667 | 21 | 24.9365 | 26.33333 |  | 27
| Median |  | 26 | 31 | 21 | 24.9845 | 26 |  | 27
| Std Dev. |  | 0.7527727 | 1.169045 | 0.8944272 | 0.7542023 | 0.5163978 |  | 0.6324555
| Rel.Std.Dev. |  | 2.914% | 3.751% | 4.259% | 3.024% | 1.961% |  | 2.342%
| PDM3 |  | -0.8126% | 19.66% | -19.37% | -4.256% | 1.107% |  | 3.667%
| Z-Score (Absolute) |  | 0.24 | 2.33 | 2.57 | 0.67 | 0 | NA | 0.32 | 107.97
| Analytical results for Cs in OREAS 933 (Indicative Value 2.34 ppm) | [22 empty] | Indicative
Cs | Round | Replicate | Lab | Lab | [19 empty] | 1
| No | No | 16 | 22 | [19 empty] | ppm
|  |  | AR*OES/MS | AR*MS | [19 empty] | 2
2
| 1 | 1 | 1.95 | 2.74 | [19 empty] | 1
| 1 | 2 | 1.924 | 2.73 | [19 empty] | 5
| 1 | 3 | 1.962 | 2.71 | [19 empty] | 16
| 1 | 4 | 1.925 | 2.83 | [19 empty] | 2.341583
| 1 | 5 | 1.871 | 2.84 | [19 empty] | 21
| 1 | 6 | 1.967 | 2.65
| Mean |  | 1.933167 | 2.75
| Median |  | 1.9375 | 2.735
| Std Dev. |  | 0.03542551 | 0.07293833
| Rel.Std.Dev. |  | 1.833% | 2.652%
| PDM3 |  | -17.44% | 17.44%
| Z-Score (Absolute) |  | 0.67 | 0.67
| Analytical results for Cu in OREAS 933 (Certified Value 8.27 wt.%) | [22 empty] | Certified
Cu | Round | Replicate | Lab | Lab | Lab | Lab | Lab | Lab | Lab | Lab | Lab | Lab | Lab | Lab | Lab | Lab | Lab | Lab | Lab | Lab | Lab |  |  | 1
| No | No | 02 | 04 | 05 | 06 | 07 | 09 | 10 | 11 | 12 | 13 | 15 | 16 | 17 | 18 | 19 | 20 | 21 | 22 | 28 |  |  | wt.%
|  |  | AR*OES/MS | AR*OES | AR*OES | AR*OES/AAS | AR*OES/AAS | AR*OES | AR*OES | AR*OES | AR*OES | AR*OES/MS | AR*OES | AR*OES | AR*OES | AR*OES | AR*AAS | AR*OES | AR*OES | AR*OES/AAS | AR*OES |  |  | 2
3
| 1 | 1 | > 1 | 8.57 | 8.42 | 8.26 | 8.28 | 8.12 | > 1 | 8.61 | 8.249 | 8.00895975 | > 1 | 8.46 | 7.7847 | 8.4 | 8.05 | 8.43 | 8.47 | 8.55 | 8.36 |  |  | 1
| 1 | 2 | > 1 | 8.36 | 8.65 | 8.23 | 8.13 | 8.03 | > 1 | 8.478 | 8.074 | 8.144294 | > 1 | 8.67 | 7.4533 | 7.91 | 8.15 | 8.49 | 8.81 | 8.02 | 8.31 |  |  | #N/A
| 1 | 3 | > 1 | 8.26 | 8.66 | 8.36 | 8.17 | 8.08 | > 1 | 8.386 | 7.979 | 8.171256 | > 1 | 8.78 | 7.9737 | 8.03 | 8.1 | 8.54 | 7.84 | 8.14 | 6.69 |  |  | 16
| 1 | 4 | > 1 | 8.62 | 8.64 | 8.33 | 8.08 | 8.15 | > 1 | 8.427 | 7.837 | 8.063795 | > 1 | 8.53 | 9.5893 | 7.95 | 8.1 | 8.5 | 8.5 | 8.53 | 7.61 |  |  | 8.270363
| 1 | 5 | > 1 | 8.35 | 8.8 | 8.2 | 8.19 | 8.03 | > 1 | 8.378 | 8.236 | 8.073748 | > 1 | 8.59 | 6.0563 | 8.16 | 8.25 | 8.68 | 8.67 | 8.33 | 8.01 |  |  | 48
| 1 | 6 | > 1 | 8.55 | 8.51 | 8.81 | 8.39 | 8 | > 1 | 8.446 | 8.311 | 8.018826 | > 1 | 8.23 | 7.8516 | 7.82 | 8.2 | 8.4 | 8.65 | 8.09 | 8.52
| Mean |  |  | 8.451667 | 8.613333 | 8.365 | 8.206667 | 8.068333 |  | 8.454167 | 8.114333 | 8.080146 |  | 8.543333 | 7.784817 | 8.045 | 8.141667 | 8.506667 | 8.49 | 8.276667 | 7.916667
| Median |  |  | 8.455 | 8.645 | 8.295 | 8.18 | 8.055 |  | 8.4365 | 8.155 | 8.068771 |  | 8.56 | 7.81815 | 7.99 | 8.125 | 8.495 | 8.575 | 8.235 | 8.16
| Std Dev. |  |  | 0.1466174 | 0.1320101 | 0.2261637 | 0.1118332 | 0.05845226 |  | 0.08497627 | 0.18356 | 0.06565359 |  | 0.1894905 | 1.130838 | 0.2084946 | 0.07359801 | 0.09872521 | 0.3415845 | 0.2285315 | 0.6815766
| Rel.Std.Dev. |  |  | 1.735% | 1.533% | 2.704% | 1.363% | 0.7245% |  | 1.005% | 2.262% | 0.8125% |  | 2.218% | 14.53% | 2.592% | 0.904% | 1.161% | 4.023% | 2.761% | 8.609%
| PDM3 |  |  | 2.192% | 4.147% | 1.144% | -0.7702% | -2.443% |  | 2.222% | -1.887% | -2.3% |  | 3.301% | -5.871% | -2.725% | -1.556% | 2.857% | 2.656% | 0.07622% | -4.277%
| Z-Score (Absolute) |  | NA | 0.7 | 1.23 | 0.41 | 0.12 | 0.57 | NA | 0.7 | 0.42 | 0.54 | NA | 1 | 1.52 | 0.65 | 0.33 | 0.88 | 0.82 | 0.12 | 1.08
| Analytical results for Fe in OREAS 933 (Certified Value 17.48 wt.%) | [22 empty] | Certified
Fe | Round | Replicate | Lab | Lab | Lab | Lab | Lab | Lab | Lab | Lab | Lab | Lab | Lab | Lab | Lab | Lab | Lab | Lab | Lab | Lab | Lab |  |  | 1
| No | No | 02 | 04 | 05 | 06 | 07 | 09 | 10 | 11 | 12 | 13 | 15 | 16 | 17 | 18 | 19 | 20 | 21 | 22 | 28 |  |  | wt.%
|  |  | AR*OES/MS | AR*OES | AR*OES | AR*OES | AR*OES | AR*OES | AR*OES | AR*OES | AR*MS | AR*OES/MS | AR*OES | AR*OES/MS | AR*OES | AR*MS | AR*OES | AR*OES | AR*OES/MS | AR*MS | AR*OES |  |  | 2
3
| 1 | 1 | > 15 | 13.6 | 17.1 | 18.6 | 17.45 | 17.5 | 17.46 | 17.89 | 18.84 | 17.82 | 16.03 | 13.081 | 14.21 | 12.7 | 18.42 | 17.5 | > 15 | 17.4 | 18.2 |  |  | 1
| 1 | 2 | > 15 | 13.3 | 17.4 | 18.6 | 16.95 | 17.3 | 19.83 | 18.25 | 18.23 | 17.73 | 15.82 | 13.016 | 15.88 | 15 | 18.28 | 17.6 | > 15 | 16.95 | 18.3 |  |  | #N/A
| 1 | 3 | > 15 | 11.8 | 17.7 | 18.2 | 17.15 | 17.3 | 19.43 | 18 | 18.7 | 17.88505 | 15.84 | 13.275 | 16.23 | 13.9 | 18.65 | 17.8 | > 15 | 16.9 | 15.2 |  |  | 16
| 1 | 4 | > 15 | 12.4 | 16.7 | 18.65 | 16.85 | 17.5 | 19.26 | 18.74 | 18.3 | 17.98 | 15.86 | 13.215 | 15.46 | 13.6 | 18.35 | 17.8 | > 15 | 17.2 | 16.8 |  |  | 17.47769
| 1 | 5 | > 15 | 11.2 | 17.6 | 17.9 | 17.15 | 17.3 | 18.54 | 19.14 | 18.46 | 17.85535 | 16.16 | 12.964 | 16.26 | 14.5 | 18.97 | 18.2 | > 15 | 17.3 | 18.6 |  |  | 49
| 1 | 6 | > 15 | 10.6 | 16.7 | 18.85 | 17.2 | 17.3 | 19.66 | 18.38 | 18.86 | 17.7 | 16.38 | 13.074 | 15.71 | 14.3 | 18.91 | 17.6 | > 15 | 16.65 | 18.9
| Mean |  |  | 12.15 | 17.2 | 18.46667 | 17.125 | 17.36667 | 19.03 | 18.4 | 18.565 | 17.8284 | 16.015 | 13.10417 | 15.625 | 14 | 18.59667 | 17.75 |  | 17.06667 | 17.66667
| Median |  |  | 12.1 | 17.25 | 18.6 | 17.15 | 17.3 | 19.345 | 18.315 | 18.58 | 17.83767 | 15.945 | 13.0775 | 15.795 | 14.1 | 18.535 | 17.7 |  | 17.075 | 18.25
| Std Dev. |  |  | 1.17601 | 0.438178 | 0.3488075 | 0.209165 | 0.1032796 | 0.8893593 | 0.4703616 | 0.2736238 | 0.1031092 | 0.2223286 | 0.1186042 | 0.7577533 | 0.8 | 0.2941881 | 0.250998 |  | 0.2822528 | 1.408072
| Rel.Std.Dev. |  |  | 9.679% | 2.548% | 1.889% | 1.221% | 0.5947% | 4.673% | 2.556% | 1.474% | 0.5783% | 1.388% | 0.9051% | 4.85% | 5.714% | 1.582% | 1.414% |  | 1.654% | 7.97%
| PDM3 |  |  | -30.48% | -1.589% | 5.658% | -2.018% | -0.6352% | 8.882% | 5.277% | 6.221% | 2.007% | -8.369% | -25.02% | -10.6% | -19.9% | 6.402% | 1.558% |  | -2.352% | 1.081%
| Z-Score (Absolute) |  | NA | 3.2 | 0.1 | 0.67 | 0.15 | 0 | 1.02 | 0.63 | 0.73 | 0.28 | 0.83 | 2.61 | 1.07 | 2.06 | 0.75 | 0.23 | NA | 0.18 | 0.18
| Analytical results for Ga in OREAS 933 (Certified Value 6.87 ppm) | [22 empty] | Certified
Ga | Round | Replicate | Lab | Lab | Lab | Lab | Lab | [16 empty] | 1
| No | No | 11 | 12 | 14 | 16 | 22 | [16 empty] | ppm
|  |  | AR*OES | AR*MS | AR*MS | AR*OES/MS | AR*MS | [16 empty] | 2
2
| 1 | 1 | 14 | 9 | 5.41 | 6.6 | 7.54 | [16 empty] | 1
| 1 | 2 | 5 | 8 | 5.28 | 6.4 | 7.35 | [16 empty] | 7
| 1 | 3 | 9 | 8 | 5.12 | 6.49 | 7.47 | [16 empty] | 16
| 1 | 4 | 20 | 8 | 5.75 | 6.43 | 7.48 | [16 empty] | 6.868667
| 1 | 5 | < 5 | 8 | 5.58 | 6.46 | 7.34 | [16 empty] | 50
| 1 | 6 | 26 | 8 | 5.38 | 6.5 | 7.48
| Mean |  | 14.8 | 8.166667 | 5.42 | 6.48 | 7.443333
| Median |  | 14 | 8 | 5.395 | 6.475 | 7.475
| Std Dev. |  | 8.408329 | 0.4082483 | 0.2217205 | 0.06957011 | 0.08016649
| Rel.Std.Dev. |  | 56.81% | 4.999% | 4.091% | 1.074% | 1.077%
| PDM3 |  | 115.5% | 18.9% | -21.09% | -5.659% | 8.366%
| Z-Score (Absolute) |  | 3.71 | 0.51 | 1.42 | 0.67 | 0
| Analytical results for Ge in OREAS 933 (Indicative Value 0.25 ppm) | [22 empty] | Indicative
Ge | Round | Replicate | Lab | Lab | [19 empty] | 1
| No | No | 16 | 22 | [19 empty] | ppm
|  |  | AR*OES/MS | AR*MS | [19 empty] | 2
2
| 1 | 1 | 0.19 | 0.31 | [19 empty] | 1
| 1 | 2 | 0.2 | 0.26 | [19 empty] | 16
| 1 | 3 | 0.21 | 0.28 | [19 empty] | 16
| 1 | 4 | 0.23 | 0.27 | [19 empty] | 0.25
| 1 | 5 | 0.23 | 0.26 | [19 empty] | 22
| 1 | 6 | 0.26 | 0.3
| Mean |  | 0.22 | 0.28
| Median |  | 0.22 | 0.275
| Std Dev. |  | 0.02529822 | 0.02097618
| Rel.Std.Dev. |  | 11.5% | 7.491%
| PDM3 |  | -12% | 12%
| Z-Score (Absolute) |  | 0.67 | 0.67
| Analytical results for Hf in OREAS 933 (Indicative Value 0.51 ppm) | [22 empty] | Indicative
Hf | Round | Replicate | Lab | Lab | [19 empty] | 1
| No | No | 16 | 22 | [19 empty] | ppm
|  |  | AR*OES/MS | AR*MS | [19 empty] | 2
2
| 1 | 1 | 0.574 | 0.47 | [19 empty] | 1
| 1 | 2 | 0.556 | 0.46 | [19 empty] | 17
| 1 | 3 | 0.545 | 0.49 | [19 empty] | 16
| 1 | 4 | 0.518 | 0.46 | [19 empty] | 0.5103333
| 1 | 5 | 0.552 | 0.47 | [19 empty] | 23
| 1 | 6 | 0.559 | 0.47
| Mean |  | 0.5506667 | 0.47
| Median |  | 0.554 | 0.47
| Std Dev. |  | 0.01867262 | 0.01095445
| Rel.Std.Dev. |  | 3.391% | 2.331%
| PDM3 |  | 7.903% | -7.903%
| Z-Score (Absolute) |  | 0.67 | 0.67
| Analytical results for Hg in OREAS 933 (Indicative Value 0.17 ppm) | [22 empty] | Indicative
Hg | Round | Replicate | Lab | Lab | Lab | Lab | [17 empty] | 1
| No | No | 11 | 12 | 16 | 22 | [17 empty] | ppm
|  |  | AR*OES | AR*MS | AR*OES/MS | AR*MS | [17 empty] | 2
2
| 1 | 1 | < 1 | 0.21 | 0.12 | 0.17 | [17 empty] | 1
| 1 | 2 | < 1 | 0.26 | 0.105 | 0.18 | [17 empty] | 18
| 1 | 3 | < 1 | 0.22 | 0.053 | 0.41 | [17 empty] | 16
| 1 | 4 | < 1 | 0.23 | 0.148 | 0.2 | [17 empty] | 0.1742778
| 1 | 5 | < 1 | 0.25 | 0.158 | 0.2 | [17 empty] | 24
| 1 | 6 | < 1 | 0.2 | 0.055 | 0.19
| Mean |  |  | 0.2283333 | 0.1065 | 0.225
| Median |  |  | 0.225 | 0.1125 | 0.195
| Std Dev. |  |  | 0.02316607 | 0.04488541 | 0.09137833
| Rel.Std.Dev. |  |  | 10.15% | 42.15% | 40.61%
| PDM3 |  |  | 31.02% | -38.89% | 29.1%
| Z-Score (Absolute) |  | 3.03 | 0.02 | 1.33 | 0.02
| Analytical results for In in OREAS 933 (Indicative Value 7.64 ppm) | [22 empty] | Indicative
In | Round | Replicate | Lab | Lab | [19 empty] | 1
| No | No | 16 | 22 | [19 empty] | ppm
|  |  | AR*OES/MS | AR*MS | [19 empty] | 2
2
| 1 | 1 | 6.591 | 8.56 | [19 empty] | 1
| 1 | 2 | 6.712 | 8.33 | [19 empty] | 19
| 1 | 3 | 6.92 | 8.47 | [19 empty] | 16
| 1 | 4 | 6.983 | 8.78 | [19 empty] | 7.644333
| 1 | 5 | 6.477 | 8.72 | [19 empty] | 25
| 1 | 6 | 6.929 | 8.26
| Mean |  | 6.768667 | 8.52
| Median |  | 6.816 | 8.515
| Std Dev. |  | 0.2070716 | 0.2075572
| Rel.Std.Dev. |  | 3.059% | 2.436%
| PDM3 |  | -11.46% | 11.46%
| Z-Score (Absolute) |  | 0.67 | 0.67
| Analytical results for K in OREAS 933 (Certified Value 0.199 wt.%) | [22 empty] | Certified
K | Round | Replicate | Lab | Lab | Lab | Lab | Lab | [16 empty] | 1
| No | No | 11 | 12 | 16 | 17 | 22 | [16 empty] | wt.%
|  |  | AR*OES | AR*MS | AR*OES/MS | AR*OES | AR*MS | [16 empty] | 3
3
| 1 | 1 | 0.17 | 0.19 | 0.213 | 0.22 | 0.2 | [16 empty] | 1
| 1 | 2 | 0.19 | 0.2 | 0.203 | 0.23 | 0.21 | [16 empty] | 34
| 1 | 3 | 0.17 | 0.19 | 0.209 | 0.23 | 0.2 | [16 empty] | 16
| 1 | 4 | 0.16 | 0.19 | 0.198 | 0.22 | 0.2 | [16 empty] | 0.1986333
| 1 | 5 | 0.18 | 0.19 | 0.203 | 0.22 | 0.2 | [16 empty] | 51
| 1 | 6 | 0.16 | 0.19 | 0.203 | 0.22 | 0.21
| Mean |  | 0.1716667 | 0.1916667 | 0.2048333 | 0.2233333 | 0.2033333
| Median |  | 0.17 | 0.19 | 0.203 | 0.22 | 0.2
| Std Dev. |  | 0.01169045 | 0.004082483 | 0.005307228 | 0.005163978 | 0.005163978
| Rel.Std.Dev. |  | 6.81% | 2.13% | 2.591% | 2.312% | 2.54%
| PDM3 |  | -13.58% | -3.507% | 3.121% | 12.43% | 2.366%
| Z-Score (Absolute) |  | 1.83 | 0.67 | 0.09 | 1.16 | 0
| Analytical results for La in OREAS 933 (Indicative Value 18.1 ppm) | [22 empty] | Indicative
La | Round | Replicate | Lab | Lab | Lab | Lab | [17 empty] | 1
| No | No | 11 | 12 | 16 | 22 | [17 empty] | ppm
|  |  | AR*OES | AR*MS | AR*OES/MS | AR*MS | [17 empty] | 1
1
| 1 | 1 | 16 | 22 | 16.579 | 18.1 | [17 empty] | 1
| 1 | 2 | 17 | 22 | 16.428 | 18.1 | [17 empty] | 10
| 1 | 3 | 16 | 21 | 16.239 | 18.5 | [17 empty] | 16
| 1 | 4 | 15 | 22 | 15.598 | 18.3 | [17 empty] | 18.11042
| 1 | 5 | 17 | 22 | 16.531 | 17.8 | [17 empty] | 16
| 1 | 6 | 16 | 22 | 16.175 | 18.3
| Mean |  | 16.16667 | 21.83333 | 16.25833 | 18.18333
| Median |  | 16 | 22 | 16.3335 | 18.2
| Std Dev. |  | 0.7527727 | 0.4082483 | 0.3603663 | 0.2401388
| Rel.Std.Dev. |  | 4.656% | 1.87% | 2.217% | 1.321%
| PDM3 |  | -10.73% | 20.56% | -10.23% | 0.4026%
| Z-Score (Absolute) |  | 0.7 | 3.08 | 0.64 | 0.64
| Analytical results for Li in OREAS 933 (Indicative Value 16 ppm) | [22 empty] | Indicative
Li | Round | Replicate | Lab | Lab | Lab | [18 empty] | 1
| No | No | 16 | 17 | 22 | [18 empty] | ppm
|  |  | AR*OES/MS | AR*OES | AR*MS | [18 empty] | 1
1
| 1 | 1 | 14.471 | 16 | 15.7 | [18 empty] | 1
| 1 | 2 | 13.841 | 19 | 16 | [18 empty] | 11
| 1 | 3 | 14.252 | 19 | 15.9 | [18 empty] | 16
| 1 | 4 | 13.657 | 19 | 15.9 | [18 empty] | 15.98383
| 1 | 5 | 14.296 | 17 | 15.7 | [18 empty] | 17
| 1 | 6 | 13.792 | 18 | 16.2
| Mean |  | 14.0515 | 18 | 15.9
| Median |  | 14.0465 | 18.5 | 15.9
| Std Dev. |  | 0.3296184 | 1.264911 | 0.1897367
| Rel.Std.Dev. |  | 2.346% | 7.027% | 1.193%
| PDM3 |  | -12.09% | 12.61% | -0.5245%
| Z-Score (Absolute) |  | 0.67 | 0.77 | 0
| Analytical results for Lu in OREAS 933 (Indicative Value 0.12 ppm) | [22 empty] | Indicative
Lu | Round | Replicate | Lab | [20 empty] | 1
| No | No | 16 | [20 empty] | ppm
|  |  | AR*OES/MS | [20 empty] | 2
2
| 1 | 1 | 0.122 | [20 empty] | 1
| 1 | 2 | 0.122 | [20 empty] | 4
| 1 | 3 | 0.115 | [20 empty] | 16
| 1 | 4 | 0.116 | [20 empty] | 0.119
| 1 | 5 | 0.118 | [20 empty] | 18
| 1 | 6 | 0.121
| Mean |  | 0.119
| Median |  | 0.1195
| Std Dev. |  | 0.003098387
| Rel.Std.Dev. |  | 2.604%
| PDM3 |  | 0%
| Z-Score (Absolute) |  | NA
| Analytical results for Mg in OREAS 933 (Certified Value 1.05 wt.%) | [22 empty] | Certified
Mg | Round | Replicate | Lab | Lab | Lab | Lab | Lab | Lab | [15 empty] | 1
| No | No | 11 | 12 | 16 | 17 | 22 | 28 | [15 empty] | wt.%
|  |  | AR*OES | AR*MS | AR*OES/MS | AR*OES | AR*MS | AR*OES | [15 empty] | 2
2
| 1 | 1 | 1.05 | 1.12 | 0.971 | 0.88 | 0.99 | 1.27 | [15 empty] | 1
| 1 | 2 | 1.12 | 1.11 | 0.942 | 0.94 | 1 | 1.33 | [15 empty] | 38
| 1 | 3 | 1.06 | 1.09 | 0.952 | 0.93 | 1 | 1.09 | [15 empty] | 16
| 1 | 4 | 1.03 | 1.12 | 0.921 | 0.92 | 0.99 | 1.2 | [15 empty] | 1.046861
| 1 | 5 | 1.1 | 1.07 | 0.961 | 0.91 | 0.97 | 1.31 | [15 empty] | 52
| 1 | 6 | 1.09 | 1.11 | 0.94 | 0.92 | 1.01 | 1.27
| Mean |  | 1.075 | 1.103333 | 0.9478333 | 0.9166667 | 0.9933333 | 1.245
| Median |  | 1.075 | 1.11 | 0.947 | 0.92 | 0.995 | 1.27
| Std Dev. |  | 0.03391165 | 0.01966384 | 0.01756607 | 0.02065591 | 0.0136626 | 0.08803408
| Rel.Std.Dev. |  | 3.155% | 1.782% | 1.853% | 2.253% | 1.375% | 7.071%
| PDM3 |  | 2.688% | 5.394% | -9.459% | -12.44% | -5.113% | 18.93%
| Z-Score (Absolute) |  | 0.35 | 0.6 | 0.75 | 1.02 | 0.35 | 1.83
| Analytical results for Mn in OREAS 933 (Certified Value 0.077 wt.%) | [22 empty] | Certified
Mn | Round | Replicate | Lab | Lab | Lab | Lab | Lab | Lab | Lab | [14 empty] | 1
| No | No | 11 | 12 | 16 | 17 | 20 | 22 | 28 | [14 empty] | wt.%
|  |  | AR*OES | AR*MS | AR*OES/MS | AR*OES | AR*OES | AR*MS | AR*OES | [14 empty] | 3
3
| 1 | 1 | 0.0737 | 0.0818 | 0.0763897 | 0.0733 |  | 0.0735 | 0.082 | [14 empty] | 1
| 1 | 2 | 0.0814 | 0.0808 | 0.0741561 | 0.0798 |  | 0.074 | 0.081 | [14 empty] | 39
| 1 | 3 | 0.074 | 0.0804 | 0.0751267 | 0.0792 |  | 0.0746 | 0.067 | [14 empty] | 16
| 1 | 4 | 0.0724 | 0.0819 | 0.0733224 | 0.0779 |  | 0.0736 | 0.075 | [14 empty] | 0.077293075
| 1 | 5 | 0.08 | 0.0784 | 0.0762228 | 0.0778 |  | 0.0723 | 0.086 | [14 empty] | 53
| 1 | 6 | 0.0756 | 0.0817 | 0.074153 | 0.0777 |  | 0.0752 | 0.086
| Mean |  | 0.07618333 | 0.08083333 | 0.07489512 | 0.07761667 |  | 0.07386667 | 0.0795
| Median |  | 0.0748 | 0.08125 | 0.0746414 | 0.07785 |  | 0.0738 | 0.0815
| Std Dev. |  | 0.003670649 | 0.001336663 | 0.001234542 | 0.002281593 |  | 0.0009993331 | 0.007341662
| Rel.Std.Dev. |  | 4.818% | 1.654% | 1.648% | 2.94% |  | 1.353% | 9.235%
| PDM3 |  | -1.436% | 4.58% | -3.102% | 0.4187% |  | -4.433% | 2.855%
| Z-Score (Absolute) |  | 0.21 | 1.15 | 0.59 | 0.21 | NA | 0.89 | 0.76
| Analytical results for Mo in OREAS 933 (Certified Value < 2 ppm) | [22 empty] | Certified
Mo | Round | Replicate | Lab | Lab | Lab | Lab | Lab | Lab | Lab | [14 empty] | 1
| No | No | 11 | 12 | 14 | 16 | 17 | 20 | 22 | [14 empty] | ppm
|  |  | AR*OES | AR*MS | AR*MS | AR*OES/MS | AR*OES | AR*OES | AR*MS | [14 empty] | 2
2
| 1 | 1 | 1 | 1.7 | 1.1 | 1.02 | < 1 |  | 1.48 | [14 empty] | 1
| 1 | 2 | < 1 | 1.7 | 1 | 1.047 | 1 |  | 1.65 | [14 empty] | 40
| 1 | 3 | < 1 | 1.6 | 1 | 1.03 | < 1 |  | 1.58 | [14 empty] | 16
| 1 | 4 | < 1 | 1.7 | 1.1 | 1.123 | < 1 |  | 1.58 | [14 empty] | < 2
| 1 | 5 | < 1 | 1.7 | 1 | 1.044 | < 1 |  | 1.55 | [14 empty] | 54
| 1 | 6 | < 1 | 1.4 | 1.1 | 1.057 | < 1 |  | 1.53
| Mean |  | 1 | 1.633333 | 1.05 | 1.0535 | 1 |  | 1.561667
| Median |  | 1 | 1.7 | 1.05 | 1.0455 | 1 |  | 1.565
| Std Dev. |  |  | 0.121106 | 0.05477226 | 0.03646779 |  |  | 0.05706721
| Rel.Std.Dev. |  |  | 7.415% | 5.216% | 3.462% |  |  | 3.654%
PDM3
| Z-Score (Absolute) |  | 0.67 | 0.84 | 0 | 0 | 0.67 | NA | 0.73
| Analytical results for Na in OREAS 933 (Certified Value < 0.03 wt.%) | [22 empty] | Certified
Na | Round | Replicate | Lab | Lab | Lab | Lab | Lab | [16 empty] | 1
| No | No | 11 | 12 | 16 | 17 | 22 | [16 empty] | wt.%
|  |  | AR*OES | AR*MS | AR*OES/MS | AR*OES | AR*MS | [16 empty] | 3
3
| 1 | 1 | 0.01 | 0.012 | 0.027 | 0.02 | 0.02 | [16 empty] | 1
| 1 | 2 | < 0.01 | 0.012 | 0.026 | 0.02 | 0.02 | [16 empty] | #N/A
| 1 | 3 | 0.01 | 0.012 | 0.027 | 0.02 | 0.02 | [16 empty] | 16
| 1 | 4 | 0.01 | 0.012 | 0.025 | 0.02 | 0.02 | [16 empty] | < 0.03
| 1 | 5 | 0.01 | 0.011 | 0.023 | 0.02 | 0.02 | [16 empty] | 55
| 1 | 6 | 0.01 | 0.012 | 0.026 | 0.02 | 0.02
| Mean |  | 0.01 | 0.01183333 | 0.02566667 | 0.02 | 0.02
| Median |  | 0.01 | 0.012 | 0.026 | 0.02 | 0.02
| Std Dev. |  | 0 | 0.0004082483 | 0.001505545 | 0 | 0
| Rel.Std.Dev. |  | 0% | 3.45% | 5.866% | 0% | 0%
PDM3
| Z-Score (Absolute) |  | 1.29 | 0.97 | 0.67 | 0 | 0
| Analytical results for Nb in OREAS 933 (Indicative Value 0.41 ppm) | [22 empty] | Indicative
Nb | Round | Replicate | Lab | Lab | [19 empty] | 1
| No | No | 16 | 22 | [19 empty] | ppm
|  |  | AR*OES/MS | AR*MS | [19 empty] | 2
2
| 1 | 1 | 0.383 | 0.43 | [19 empty] | 1
| 1 | 2 | 0.384 | 0.44 | [19 empty] | 13
| 1 | 3 | 0.377 | 0.45 | [19 empty] | 16
| 1 | 4 | 0.36 | 0.44 | [19 empty] | 0.4079167
| 1 | 5 | 0.37 | 0.44 | [19 empty] | 19
| 1 | 6 | 0.381 | 0.44
| Mean |  | 0.3758333 | 0.44
| Median |  | 0.379 | 0.44
| Std Dev. |  | 0.0092826 | 0.006324555
| Rel.Std.Dev. |  | 2.47% | 1.437%
| PDM3 |  | -7.865% | 7.865%
| Z-Score (Absolute) |  | 0.67 | 0.67
| Analytical results for Ni in OREAS 933 (Certified Value 28.1 ppm) | [22 empty] | Certified
Ni | Round | Replicate | Lab | Lab | Lab | Lab | Lab | Lab | Lab | [14 empty] | 1
| No | No | 11 | 12 | 16 | 17 | 20 | 22 | 28 | [14 empty] | ppm
|  |  | AR*OES | AR*MS | AR*OES/MS | AR*OES | AR*OES | AR*MS | AR*OES | [14 empty] | 1
1
| 1 | 1 | 31 | 33.3 | 26.078 | 21 |  | 27.7 | < 500 | [14 empty] | 1
| 1 | 2 | 31 | 32.7 | 25.514 | 23 |  | 27.6 | < 500 | [14 empty] | 26
| 1 | 3 | 32 | 30.8 | 26.357 | 23 |  | 28.2 | < 500 | [14 empty] | 16
| 1 | 4 | 32 | 33.2 | 25.804 | 23 |  | 28.3 | < 500 | [14 empty] | 28.12543
| 1 | 5 | 31 | 33.1 | 24.98 | 23 |  | 27.7 | < 500 | [14 empty] | 56
| 1 | 6 | 33 | 32 | 26.43 | 23 |  | 28 | < 500
| Mean |  | 31.66667 | 32.51667 | 25.8605 | 22.66667 |  | 27.91667
| Median |  | 31.5 | 32.9 | 25.941 | 23 |  | 27.85
| Std Dev. |  | 0.8164966 | 0.9662643 | 0.5507601 | 0.8164966 |  | 0.2926887
| Rel.Std.Dev. |  | 2.578% | 2.972% | 2.13% | 3.602% |  | 1.048%
| PDM3 |  | 12.59% | 15.61% | -8.053% | -19.41% |  | -0.7423%
| Z-Score (Absolute) |  | 0.38 | 0.55 | 0.8 | 1.44 | NA | 0.38 | 44.62
| Analytical results for P in OREAS 933 (Indicative Value 0.045 wt.%) | [22 empty] | Indicative
P | Round | Replicate | Lab | Lab | Lab | Lab | Lab | [16 empty] | 1
| No | No | 11 | 12 | 16 | 17 | 22 | [16 empty] | wt.%
|  |  | AR*OES | AR*MS | AR*OES/MS | AR*OES | AR*MS | [16 empty] | 3
3
| 1 | 1 | 0.044 | 0.051 | 0.0530264 | < 0.01 | 0.043 | [16 empty] | 1
| 1 | 2 | 0.037 | 0.05 | 0.0425244 | < 0.01 | 0.044 | [16 empty] | 14
| 1 | 3 | 0.049 | 0.047 | 0.0511705 | < 0.01 | 0.043 | [16 empty] | 16
| 1 | 4 | 0.041 | 0.049 | 0.0464038 | < 0.01 | 0.043 | [16 empty] | 0.0452277125
| 1 | 5 | 0.049 | 0.046 | 0.0429299 | < 0.01 | 0.043 | [16 empty] | 20
| 1 | 6 | 0.042 | 0.047 | 0.0374101 | < 0.01 | 0.044
| Mean |  | 0.04366667 | 0.04833333 | 0.04557752 |  | 0.04333333
| Median |  | 0.043 | 0.048 | 0.04466685 |  | 0.043
| Std Dev. |  | 0.004718757 | 0.001966384 | 0.005839318 |  | 0.0005163978
| Rel.Std.Dev. |  | 10.81% | 4.068% | 12.81% |  | 1.192%
| PDM3 |  | -3.452% | 6.867% | 0.7734% |  | -4.189%
| Z-Score (Absolute) |  | 0 | 1.65 | 0.67 | 13.64 | 0.12
| Analytical results for Pb in OREAS 933 (Certified Value 187 ppm) | [22 empty] | Certified
Pb | Round | Replicate | Lab | Lab | Lab | Lab | Lab | Lab | Lab | Lab | Lab | Lab | Lab | Lab | Lab | Lab | Lab | Lab | Lab | Lab | Lab | Lab |  | 1
| No | No | 02 | 04 | 05 | 06 | 07 | 09 | 10 | 11 | 12 | 13 | 14 | 15 | 16 | 17 | 18 | 19 | 20 | 21 | 22 | 28 |  | ppm
|  |  | AR*OES/MS | AR*OES | AR*OES | AR*OES | AR*OES | AR*MS | AR*MS | AR*OES | AR*MS | AR*OES/MS | AR*MS | AR*OES | AR*OES/MS | AR*OES | AR*MS | AR*OES/MS | AR*OES | AR*OES/MS | AR*MS | AR*OES |  | 0
0
| 1 | 1 | 171 | 155 | 177 | 210 | 180 | 125 | 198.6 | 202 | 252.3 | 200.7723 | 155.1 | 175 | 194.46 | 165 | 171 | 201 | 211 | 183 | 189.5 | < 500 |  | 1
| 1 | 2 | 173 | 156 | 179 | 200 | 190 | 129 | 187.5 | 222 | 235.8 | 198.2243 | 151 | 173 | 197.81 | 181 | 198 | 194 | 204 | 172 | 186 | < 500 |  | #N/A
| 1 | 3 | 170 | 151 | 190 | 190 | 190 | 238 | 187.4 | 200 | 237.2 | 198.4 | 146.5 | 173 | 203.05 | 184 | 187 | 195 | 211 | 176 | 188 | < 500 |  | 16
| 1 | 4 | 172 | 155 | 181 | 200 | 180 | 155 | 187.1 | 205 | 250 | 196.533 | 165.3 | 171 | 201.28 | 165 | 190 | 192 | 212 | 179 | 189.5 | < 500 |  | 186.6009
| 1 | 5 | 171 | 136 | 187 | 190 | 180 | 183 | 181.6 | 232 | 249 | 194.8505 | 153 | 175 | 194.77 | 184 | 198 | 211 | 209 | 175 | 191.5 | < 500 |  | 57
| 1 | 6 | 171 | 138 | 183 | 200 | 170 | 150 | 190.2 | 200 | 248.6 | 190.7606 | 163.6 | 175 | 196.22 | 178 | 192 | 192 | 211 | 174 | 184 | < 500
| Mean |  | 171.3333 | 148.5 | 182.8333 | 198.3333 | 181.6667 | 163.3333 | 188.7333 | 210.1667 | 245.4833 | 196.5901 | 155.75 | 173.6667 | 197.9317 | 176.1667 | 189.3333 | 197.5 | 209.6667 | 176.5 | 188.0833
| Median |  | 171 | 153 | 182 | 200 | 180 | 152.5 | 187.45 | 203.5 | 248.8 | 197.3786 | 154.05 | 174 | 197.015 | 179.5 | 191 | 194.5 | 211 | 175.5 | 188.75
| Std Dev. |  | 1.032796 | 9.093954 | 4.91596 | 7.527727 | 7.527727 | 42.0888 | 5.592018 | 13.54129 | 7.089828 | 3.477053 | 7.333962 | 1.632993 | 3.532758 | 8.931219 | 9.993331 | 7.395945 | 2.94392 | 3.937004 | 2.709551
| Rel.Std.Dev. |  | 0.6028% | 6.124% | 2.689% | 3.795% | 4.144% | 25.77% | 2.963% | 6.443% | 2.888% | 1.769% | 4.709% | 0.9403% | 1.785% | 5.07% | 5.278% | 3.745% | 1.404% | 2.231% | 1.441%
| PDM3 |  | -8.182% | -20.42% | -2.019% | 6.287% | -2.644% | -12.47% | 1.143% | 12.63% | 31.56% | 5.353% | -16.53% | -6.931% | 6.072% | -5.592% | 1.464% | 5.841% | 12.36% | -5.413% | 0.7944%
| Z-Score (Absolute) |  | 0.95 | 2.23 | 0.31 | 0.55 | 0.38 | 1.4 | 0.02 | 1.22 | 3.19 | 0.46 | 1.82 | 0.82 | 0.53 | 0.68 | 0.05 | 0.51 | 1.19 | 0.67 | 0.02 | 3.44
| Analytical results for Rb in OREAS 933 (Indicative Value 12.6 ppm) | [22 empty] | Indicative
Rb | Round | Replicate | Lab | Lab | [19 empty] | 1
| No | No | 16 | 22 | [19 empty] | ppm
|  |  | AR*OES/MS | AR*MS | [19 empty] | 1
1
| 1 | 1 | 12.431 | 13.3 | [19 empty] | 1
| 1 | 2 | 11.874 | 13.1 | [19 empty] | 6
| 1 | 3 | 11.869 | 13.2 | [19 empty] | 16
| 1 | 4 | 11.851 | 13.5 | [19 empty] | 12.56433
| 1 | 5 | 11.691 | 12.9 | [19 empty] | 21
| 1 | 6 | 12.256 | 12.8
| Mean |  | 11.99533 | 13.13333
| Median |  | 11.8715 | 13.15
| Std Dev. |  | 0.2835085 | 0.2581989
| Rel.Std.Dev. |  | 2.363% | 1.966%
| PDM3 |  | -4.529% | 4.529%
| Z-Score (Absolute) |  | 0.67 | 0.67
| Analytical results for Re in OREAS 933 (Indicative Value 0.001 ppm) | [22 empty] | Indicative
Re | Round | Replicate | Lab | [20 empty] | 1
| No | No | 22 | [20 empty] | ppm
|  |  | AR*MS | [20 empty] | 3
3
| 1 | 1 | < 0.001 | [20 empty] | 1
| 1 | 2 | 0.001 | [20 empty] | 7
| 1 | 3 | 0.001 | [20 empty] | 16
| 1 | 4 | 0.001 | [20 empty] | 0.001083333
| 1 | 5 | 0.001 | [20 empty] | 22
| 1 | 6 | 0.002
| Mean |  | 0.0012
| Median |  | 0.001
| Std Dev. |  | 0.0004472136
| Rel.Std.Dev. |  | 37.27%
| PDM3 |  | 10.77%
| Z-Score (Absolute) |  | NA
| Analytical results for S in OREAS 933 (Certified Value 8.34 wt.%) | [22 empty] | Certified
S | Round | Replicate | Lab | Lab | Lab | Lab | Lab | Lab | Lab | Lab | Lab | Lab | Lab | Lab | Lab | Lab | Lab | Lab | Lab |  |  |  |  | 1
| No | No | 02 | 04 | 05 | 06 | 07 | 09 | 10 | 11 | 12 | 13 | 15 | 16 | 18 | 19 | 20 | 21 | 22 |  |  |  |  | wt.%
|  |  | AR*OES/MS | AR*OES | AR*OES | AR*OES | AR*OES | AR*OES | AR*OES | AR*OES | AR*MS | AR*OES/MS | AR*OES | AR*OES/MS | AR*OES | AR*OES | AR*OES | AR*OES/MS | AR*MS |  |  |  |  | 2
2
| 1 | 1 | > 5 | 6.46 | 8.96 | 9.85 | 9.93 | 8.09 | > 5 | 5.12 | 6.26 | 8.558788 | 8.59 | > 5 | 4.34 | 7.931 | 9.39 | > 5 | 4.51 |  |  |  |  | 1
| 1 | 2 | > 5 | 4.18 | 4.07 | 9.91 | 9.66 | 7.93 | > 5 | 4.37 | 6.14 | 8.624384 | 8.45 | > 5 | 5.3 | 7.753 | 9.39 | > 5 | 4.58 |  |  |  |  | #N/A
| 1 | 3 | > 5 | 4.46 | 5.15 | 9.58 | 9.73 | 7.92 | > 5 | 5.09 | 5.96 | 8.574725 | 8.34 | > 5 | 4.53 | 8.06 | 9.54 | > 5 | 4.54 |  |  |  |  | 16
| 1 | 4 | > 5 | 4.52 | 7.9 | 9.91 | 9.57 | 7.97 | > 5 | 5.26 | 5.89 | 8.513614 | 8.15 | > 5 | 4.68 | 8.072 | 9.52 | > 5 | 4.52 |  |  |  |  | 8.335788
| 1 | 5 | > 5 | 2.69 | 5.29 | 9.3 | 9.77 | 8.22 | > 5 | 4.28 | 6.32 | 8.546055 | 8.05 | > 5 | 6.55 | 7.863 | 9.7 | > 5 | 4.41 |  |  |  |  | 58
| 1 | 6 | > 5 | 2.94 | 8.13 | > 10 | 9.94 | 8.09 | > 5 | 4.54 | 5.96 | 8.694004 | 8.47 | > 5 | 6.28 | 7.836 | 9.39 | > 5 | 4.56
| Mean |  |  | 4.208333 | 6.583333 | 9.71 | 9.766667 | 8.036667 |  | 4.776667 | 6.088333 | 8.585262 | 8.341667 |  | 5.28 | 7.919167 | 9.488333 |  | 4.52
| Median |  |  | 4.32 | 6.595 | 9.85 | 9.75 | 8.03 |  | 4.815 | 6.05 | 8.566756 | 8.395 |  | 4.99 | 7.897 | 9.455 |  | 4.53
| Std Dev. |  |  | 1.352426 | 1.990896 | 0.2667396 | 0.1470601 | 0.1172462 |  | 0.4284235 | 0.1778108 | 0.06455644 | 0.2057588 |  | 0.9401489 | 0.1272909 | 0.1244856 |  | 0.05966574
| Rel.Std.Dev. |  |  | 32.14% | 30.24% | 2.747% | 1.506% | 1.459% |  | 8.969% | 2.921% | 0.7519% | 2.467% |  | 17.81% | 1.607% | 1.312% |  | 1.32%
| PDM3 |  |  | -49.51% | -21.02% | 16.49% | 17.17% | -3.588% |  | -42.7% | -26.96% | 2.993% | 0.07052% |  | -36.66% | -4.998% | 13.83% |  | -45.78%
| Z-Score (Absolute) |  | NA | 1.4 | 0.5 | 0.67 | 0.7 | 0.04 | NA | 1.18 | 0.69 | 0.25 | 0.16 | NA | 0.99 | 0 | 0.59 | NA | 1.28
| Analytical results for Sb in OREAS 933 (Certified Value < 2 ppm) | [22 empty] | Certified
Sb | Round | Replicate | Lab | Lab | Lab | Lab | Lab | Lab | Lab | Lab | Lab | Lab | Lab | Lab | Lab | Lab | Lab | Lab | Lab | Lab |  |  |  | 1
| No | No | 02 | 04 | 05 | 06 | 07 | 09 | 10 | 11 | 12 | 13 | 15 | 16 | 17 | 18 | 19 | 20 | 21 | 22 |  |  |  | ppm
|  |  | AR*OES/MS | AR*MS | AR*MS | AR*OES | AR*OES | AR*MS | AR*MS | AR*OES | AR*MS | AR*OES/MS | AR*OES | AR*OES/MS | AR*OES | AR*MS | AR*OES/MS | AR*OES | AR*OES/MS | AR*MS |  |  |  | 2
2
| 1 | 1 | 0.64 | 0.81 | 1.48 | < 10 | 10 | 1 | 1.77 | < 3 | 1.4 | 1.78813 | < 5 | 0.979 | 7 | 0.51 | 1.2 | < 20 | 0.84 | 1.65 |  |  |  | 1
| 1 | 2 | 0.68 | 0.84 | 1.88 | 10 | < 10 | 1.06 | 1.48 | < 3 | 1.2 | 1.694438 | < 5 | 0.884 | < 5 | 0.62 | 1.1 | < 20 | 0.83 | 1.5 |  |  |  | #N/A
| 1 | 3 | 0.65 | 0.94 | 1.72 | < 10 | < 10 | 1.92 | 1.38 | 3 | 1.1 | 1.632081 | < 5 | 0.838 | < 5 | 0.63 | 1.1 | < 20 | 0.93 | 1.84 |  |  |  | 16
| 1 | 4 | 0.69 | 1.02 | 1.7 | < 10 | < 10 | 1.28 | 1.6 | < 3 | 1.2 | 1.642044 | < 5 | 0.903 | < 5 | 0.72 | 1.3 | < 20 | 0.85 | 1.99 |  |  |  | < 2
| 1 | 5 | 0.64 | 0.89 | 1.87 | 10 | < 10 | 1.22 | 1.45 | < 3 | 1.3 | 1.692469 | < 5 | 0.816 | < 5 | 0.64 | 1.2 | < 20 | 0.88 | 1.64 |  |  |  | 59
| 1 | 6 | 0.63 | 1.38 | 1.91 | < 10 | 10 | 1.18 | 1.47 | 4 | 1.5 | 1.782547 | < 5 | 0.939 | < 5 | 0.62 | 1.1 | < 20 | 0.87 | 1.79
| Mean |  | 0.655 | 0.98 | 1.76 | 10 | 10 | 1.276667 | 1.525 | 3.5 | 1.283333 | 1.705285 |  | 0.8931667 | 7 | 0.6233333 | 1.166667 |  | 0.8666667 | 1.735
| Median |  | 0.645 | 0.915 | 1.795 | 10 | 10 | 1.2 | 1.475 | 3.5 | 1.25 | 1.693454 |  | 0.8935 | 7 | 0.625 | 1.15 |  | 0.86 | 1.72
| Std Dev. |  | 0.02428992 | 0.2096664 | 0.1628496 | 0 | 0 | 0.3316424 | 0.1395349 | 0.7071068 | 0.147196 | 0.06704168 |  | 0.06106854 |  | 0.06713171 | 0.08164966 |  | 0.03614784 | 0.1735223
| Rel.Std.Dev. |  | 3.708% | 21.39% | 9.253% | 0% | 0% | 25.98% | 9.15% | 20.2% | 11.47% | 3.931% |  | 6.837% |  | 10.77% | 6.999% |  | 4.171% | 10%
PDM3
| Z-Score (Absolute) |  | 1 | 0.48 | 0.76 | NA | NA | 0.01 | 0.39 | 1.41 | 0 | 0.67 | 1.94 | 0.62 | NA | 1.05 | 0.19 | 13.93 | 0.67 | 0.72
| Analytical results for Sc in OREAS 933 (Indicative Value 2.45 ppm) | [22 empty] | Indicative
Sc | Round | Replicate | Lab | Lab | Lab | Lab | Lab | [16 empty] | 1
| No | No | 11 | 12 | 14 | 16 | 22 | [16 empty] | ppm
|  |  | AR*OES | AR*MS | AR*MS | AR*OES/MS | AR*MS | [16 empty] | 2
2
| 1 | 1 | 9 | 2.9 | 1.4 | 2.716 | 2.6 | [16 empty] | 1
| 1 | 2 | 7 | 3.2 | 1.3 | 2.609 | 2.7 | [16 empty] | 8
| 1 | 3 | 9 | 3.1 | 1.4 | 2.725 | 2.7 | [16 empty] | 16
| 1 | 4 | 9 | 3.1 | 1.5 | 2.63 | 2.7 | [16 empty] | 2.4485
| 1 | 5 | 6 | 3 | 1.4 | 2.55 | 2.6 | [16 empty] | 23
| 1 | 6 | 9 | 3.1 | 1.5 | 2.634 | 2.7
| Mean |  | 8.166667 | 3.066667 | 1.416667 | 2.644 | 2.666667
| Median |  | 9 | 3.1 | 1.4 | 2.632 | 2.7
| Std Dev. |  | 1.32916 | 0.1032796 | 0.07527727 | 0.06648609 | 0.05163978
| Rel.Std.Dev. |  | 16.28% | 3.368% | 5.314% | 2.515% | 1.936%
| PDM3 |  | 233.5% | 25.25% | -42.14% | 7.984% | 8.91%
| Z-Score (Absolute) |  | 9.27 | 0.67 | 2.11 | 0.04 | 0
| Analytical results for Se in OREAS 933 (Certified Value 66 ppm) | [22 empty] | Certified
Se | Round | Replicate | Lab | Lab | Lab | Lab | Lab | Lab | Lab | Lab | Lab | Lab | Lab | Lab | Lab | Lab | Lab | Lab | [5 empty] | 1
| No | No | 02 | 04 | 05 | 06 | 07 | 09 | 10 | 12 | 13 | 15 | 16 | 17 | 18 | 19 | 21 | 22 | [5 empty] | ppm
|  |  | AR*OES/MS | AR*MS | AR*MS | AR*OES | AR*OES | AR*MS | AR*MS | AR*MS | AR*OES/MS | AR*OES | AR*OES/MS | AR*OES | AR*MS | AR*OES/MS | AR*OES/MS | AR*MS | [5 empty] | 0
0
| 1 | 1 | 69 | 88.1 | 58.2 | 80 | 60 | 54.1 | 73 | 79.4 | 73.18851 | 63 | 61.704 | 49 | 46.5 | 66 | 52 | 67 | [5 empty] | 1
| 1 | 2 | 70 | 77.6 | 60.1 | 90 | 70 | 52.4 | 72 | 72.9 | 73.30213 | 65 | 63.612 | 57 | 48.6 | 67 | 51 | 64.8 | [5 empty] | #N/A
| 1 | 3 | 65 | 81.7 | 61.1 | 90 | 70 | 55 | 70 | 80.6 | 70.91604 | 62 | 63.627 | 61 | 51.1 | 67 | 51 | 63.9 | [5 empty] | 16
| 1 | 4 | 70 | 92.7 | 59.2 | 70 | 80 | 54.5 | 70 | 83.2 | 71.46865 | 63 | 65.573 | 59 | 43.3 | 63 | 54 | 70 | [5 empty] | 66.26519
| 1 | 5 | 67 | 73.3 | 58.6 | 80 | 80 | 55.3 | 67 | 77.5 | 73.78574 | 64 | 59.717 | 63 | 58.5 | 68 | 52 | 67.9 | [5 empty] | 60
| 1 | 6 | 66 | 84.4 | 64.8 | 80 | 60 | 53.3 | 69 | 77.1 | 72.71311 | 66 | 65.511 | 60 | 57.7 | 65 | 53 | 67.3
| Mean |  | 67.83333 | 82.96667 | 60.33333 | 81.66667 | 70 | 54.1 | 70.16667 | 78.45 | 72.56237 | 63.83333 | 63.29067 | 58.16667 | 50.95 | 66 | 52.16667 | 66.81667
| Median |  | 68 | 83.05 | 59.65 | 80 | 70 | 54.3 | 70 | 78.45 | 72.95081 | 63.5 | 63.6195 | 59.5 | 49.85 | 66.5 | 52 | 67.15
| Std Dev. |  | 2.136976 | 7.028419 | 2.426245 | 7.527727 | 8.944272 | 1.089954 | 2.136976 | 3.510413 | 1.128299 | 1.47196 | 2.264681 | 4.91596 | 6.106308 | 1.788854 | 1.169045 | 2.19765
| Rel.Std.Dev. |  | 3.15% | 8.471% | 4.021% | 9.218% | 12.78% | 2.015% | 3.046% | 4.475% | 1.555% | 2.306% | 3.578% | 8.452% | 11.98% | 2.71% | 2.241% | 3.289%
| PDM3 |  | 2.366% | 25.2% | -8.952% | 23.24% | 5.636% | -18.36% | 5.888% | 18.39% | 9.503% | -3.67% | -4.489% | -12.22% | -23.11% | -0.4002% | -21.28% | 0.8322%
| Z-Score (Absolute) |  | 0.16 | 1.83 | 0.67 | 1.68 | 0.4 | 1.36 | 0.41 | 1.33 | 0.68 | 0.28 | 0.34 | 0.91 | 1.7 | 0.05 | 1.57 | 0.05
| Analytical results for Si in OREAS 933 (Indicative Value 18.48 wt.%) | [22 empty] | Indicative
Si | Round | Replicate | Lab | Lab | [19 empty] | 1
| No | No | 17 | 28 | [19 empty] | wt.%
|  |  | AR*OES | AR*OES | [19 empty] | 2
2
| 1 | 1 | < 0.01 | 19.2 | [19 empty] | 1
| 1 | 2 | < 0.01 | 19.7 | [19 empty] | 18
| 1 | 3 | 0.01 | 15.6 | [19 empty] | 16
| 1 | 4 | < 0.01 | 17.4 | [19 empty] | 18.48333
| 1 | 5 | 0.01 | 20.1 | [19 empty] | 24
| 1 | 6 | 0.01 | 18.9
| Mean |  | 0.01 | 18.48333
| Median |  | 0.01 | 19.05
| Std Dev. |  | 0 | 1.68928
| Rel.Std.Dev. |  | 0% | 9.139%
| PDM3 |  | -99.95% | 1.998e-13%
| Z-Score (Absolute) |  | 0.67 | 0.67
| Analytical results for Sn in OREAS 933 (Certified Value 66 ppm) | [22 empty] | Certified
Sn | Round | Replicate | Lab | Lab | Lab | Lab | Lab | Lab | Lab | Lab | Lab | Lab | Lab | Lab | Lab | Lab | Lab | Lab | [5 empty] | 1
| No | No | 02 | 04 | 05 | 06 | 07 | 09 | 10 | 13 | 14 | 15 | 16 | 17 | 18 | 19 | 21 | 22 | [5 empty] | ppm
|  |  | AR*OES/MS | AR*MS | AR*MS | AR*OES | AR*OES | AR*MS | AR*MS | AR*OES/MS | AR*MS | AR*OES | AR*OES/MS | AR*OES | AR*MS | AR*OES/MS | AR*OES/MS | AR*MS | [5 empty] | 0
1
| 1 | 1 | 85.8 | 95.3 | 65.1 | 70 | 70 | 70 | 73.71 | 73.36823 | 56.6 | 47 | 51.3 | 51 | 56.7 | 70.2 | 54.9 | 66.5 | [5 empty] | 1
| 1 | 2 | 86.5 | 88.6 | 67.5 | 80 | 70 | 60 | 69.72 | 72.06501 | 55.41 | 47 | 51.11 | 58 | 68.4 | 71.9 | 57.1 | 64.4 | [5 empty] | 28
| 1 | 3 | 85.7 | 96.8 | 69.2 | 60 | 70 | 65 | 68.37 | 72.90511 | 54.03 | 47 | 52.84 | 61 | 62.1 | 73 | 58.5 | 65.9 | [5 empty] | 16
| 1 | 4 | 85.9 | 105 | 67.8 | 80 | 70 | 70 | 69.24 | 71.83672 | 61.22 | 47 | 52.98 | 57 | 61.3 | 68.8 | 60 | 68.3 | [5 empty] | 66.2276
| 1 | 5 | 86 | 96.2 | 68.1 | 70 | 70 | 75 | 66.96 | 71.78452 | 58.2 | 48 | 50 | 63 | 65.9 | 73.6 | 58 | 67.6 | [5 empty] | 61
| 1 | 6 | 85.7 | 111 | 76.1 | 80 | 70 | 70 | 71.95 | 70.22783 | 58.75 | 48 | 52.57 | 58 | 63.9 | 70.8 | 55 | 66
| Mean |  | 85.93333 | 98.81667 | 68.96667 | 73.33333 | 70 | 68.33333 | 69.99167 | 72.03124 | 57.36833 | 47.33333 | 51.8 | 58 | 63.05 | 71.38333 | 57.25 | 66.45
| Median |  | 85.85 | 96.5 | 67.95 | 75 | 70 | 70 | 69.48 | 71.95086 | 57.4 | 47 | 51.935 | 58 | 63 | 71.35 | 57.55 | 66.25
| Std Dev. |  | 0.3011091 | 7.928787 | 3.745753 | 8.164966 | 0 | 5.163978 | 2.454412 | 1.086581 | 2.569276 | 0.5163978 | 1.186002 | 4.09878 | 4.043637 | 1.800463 | 2.014696 | 1.375136
| Rel.Std.Dev. |  | 0.3504% | 8.024% | 5.431% | 11.13% | 0% | 7.557% | 3.507% | 1.508% | 4.479% | 1.091% | 2.29% | 7.067% | 6.413% | 2.522% | 3.519% | 2.069%
| PDM3 |  | 29.75% | 49.21% | 4.136% | 10.73% | 5.696% | 3.18% | 5.684% | 8.763% | -13.38% | -28.53% | -21.78% | -12.42% | -4.798% | 7.785% | -13.56% | 0.3358%
| Z-Score (Absolute) |  | 2.27 | 3.96 | 0.04 | 0.61 | 0.18 | 0.04 | 0.18 | 0.44 | 1.48 | 2.8 | 2.21 | 1.4 | 0.73 | 0.36 | 1.5 | 0.29
| Analytical results for Sr in OREAS 933 (Certified Value 15.4 ppm) | [22 empty] | Certified
Sr | Round | Replicate | Lab | Lab | Lab | Lab | Lab | Lab | [15 empty] | 1
| No | No | 11 | 12 | 14 | 16 | 17 | 22 | [15 empty] | ppm
|  |  | AR*OES | AR*MS | AR*MS | AR*OES/MS | AR*OES | AR*MS | [15 empty] | 1
2
| 1 | 1 | 17 | 17 | 9.28 | 16.13 | 14 | 14 | [15 empty] | 1
| 1 | 2 | 16 | 16 | 9.75 | 15.351 | 14 | 13.9 | [15 empty] | 23
| 1 | 3 | 17 | 17 | 8.83 | 14.811 | 14 | 14.3 | [15 empty] | 16
| 1 | 4 | 17 | 17 | 9.69 | 14.836 | 14 | 14.2 | [15 empty] | 15.37267
| 1 | 5 | 15 | 17 | 8.81 | 15.779 | 14 | 13.8 | [15 empty] | 62
| 1 | 6 | 17 | 16 | 9.97 | 15.073 | 14 | 14.2
| Mean |  | 16.5 | 16.66667 | 9.388333 | 15.33 | 14 | 14.06667
| Median |  | 17 | 17 | 9.485 | 15.212 | 14 | 14.1
| Std Dev. |  | 0.83666 | 0.5163978 | 0.4935754 | 0.5331956 | 0 | 0.1966384
| Rel.Std.Dev. |  | 5.071% | 3.098% | 5.257% | 3.478% | 0% | 1.398%
| PDM3 |  | 7.333% | 8.418% | -38.93% | -0.2775% | -8.929% | -8.496%
| Z-Score (Absolute) |  | 0.97 | 1.06 | 2.86 | 0.34 | 0.38 | 0.34
| Analytical results for Ta in OREAS 933 (Indicative Value 0.01 ppm) | [22 empty] | Indicative
Ta | Round | Replicate | Lab | Lab | [19 empty] | 1
| No | No | 16 | 22 | [19 empty] | ppm
|  |  | AR*OES/MS | AR*MS | [19 empty] | 3
3
| 1 | 1 | < 0.05 | 0.01 | [19 empty] | 1
| 1 | 2 | < 0.05 | 0.01 | [19 empty] | 19
| 1 | 3 | < 0.05 | 0.01 | [19 empty] | 16
| 1 | 4 | < 0.05 | 0.01 | [19 empty] | 0.01
| 1 | 5 | < 0.05 | 0.01 | [19 empty] | 25
| 1 | 6 | < 0.05 | 0.01
| Mean |  |  | 0.01
| Median |  |  | 0.01
| Std Dev. |  |  | 0
| Rel.Std.Dev. |  |  | 0%
| PDM3 |  |  | 0%
| Z-Score (Absolute) |  | 0.67 | 0.67
| Analytical results for Tb in OREAS 933 (Indicative Value 0.32 ppm) | [22 empty] | Indicative
Tb | Round | Replicate | Lab | [20 empty] | 1
| No | No | 16 | [20 empty] | ppm
|  |  | AR*OES/MS | [20 empty] | 2
2
| 1 | 1 | 0.332 | [20 empty] | 1
| 1 | 2 | 0.326 | [20 empty] | 3
| 1 | 3 | 0.314 | [20 empty] | 16
| 1 | 4 | 0.309 | [20 empty] | 0.3201667
| 1 | 5 | 0.322 | [20 empty] | 16
| 1 | 6 | 0.318
| Mean |  | 0.3201667
| Median |  | 0.32
| Std Dev. |  | 0.008304617
| Rel.Std.Dev. |  | 2.594%
| PDM3 |  | -9.992e-14%
| Z-Score (Absolute) |  | NA
| Analytical results for Te in OREAS 933 (Indicative Value 0.25 ppm) | [22 empty] | Indicative
Te | Round | Replicate | Lab | Lab | Lab | [18 empty] | 1
| No | No | 12 | 16 | 22 | [18 empty] | ppm
|  |  | AR*MS | AR*OES/MS | AR*MS | [18 empty] | 2
2
| 1 | 1 | 0.4 | 0.235 | 0.32 | [18 empty] | 1
| 1 | 2 | 0.3 | 0.265 | 0.2 | [18 empty] | 4
| 1 | 3 | 0.3 | 0.32 | 0.17 | [18 empty] | 16
| 1 | 4 | < 0.2 | 0.334 | 0.22 | [18 empty] | 0.2516667
| 1 | 5 | 0.2 | 0.316 | 0.22 | [18 empty] | 17
| 1 | 6 | 0.3 | 0.272 | 0.18
| Mean |  | 0.3 | 0.2903333 | 0.2183333
| Median |  | 0.3 | 0.294 | 0.21
| Std Dev. |  | 0.07071068 | 0.03869195 | 0.05382069
| Rel.Std.Dev. |  | 23.57% | 13.33% | 24.65%
| PDM3 |  | 19.21% | 15.36% | -13.25%
| Z-Score (Absolute) |  | 0 | 0.67 | 1.38
| Analytical results for Th in OREAS 933 (Indicative Value 10.2 ppm) | [22 empty] | Indicative
Th | Round | Replicate | Lab | Lab | Lab | Lab | [17 empty] | 1
| No | No | 11 | 12 | 16 | 22 | [17 empty] | ppm
|  |  | AR*OES | AR*MS | AR*OES/MS | AR*MS | [17 empty] | 1
1
| 1 | 1 | 9 | 12.9 | 9.787 | 8.9 | [17 empty] | 1
| 1 | 2 | 10 | 11.9 | 9.622 | 9.2 | [17 empty] | 5
| 1 | 3 | 11 | 11.7 | 9.755 | 9.5 | [17 empty] | 16
| 1 | 4 | 9 | 12.6 | 9.565 | 9.1 | [17 empty] | 10.20996
| 1 | 5 | 10 | 11.6 | 9.791 | 8.8 | [17 empty] | 18
| 1 | 6 | 10 | 12.4 | 9.519 | 9.4
| Mean |  | 9.833333 | 12.18333 | 9.673167 | 9.15
| Median |  | 10 | 12.15 | 9.6885 | 9.15
| Std Dev. |  | 0.7527727 | 0.5269409 | 0.119687 | 0.2738613
| Rel.Std.Dev. |  | 7.655% | 4.325% | 1.237% | 2.993%
| PDM3 |  | -3.689% | 19.33% | -5.258% | -10.38%
| Z-Score (Absolute) |  | 0.16 | 4.8 | 0.16 | 1.19
| Analytical results for Ti in OREAS 933 (Certified Value 0.045 wt.%) | [22 empty] | Certified
Ti | Round | Replicate | Lab | Lab | Lab | Lab | Lab | Lab | [15 empty] | 1
| No | No | 11 | 12 | 16 | 17 | 22 | 28 | [15 empty] | wt.%
|  |  | AR*OES | AR*MS | AR*OES/MS | AR*OES | AR*MS | AR*OES | [15 empty] | 3
3
| 1 | 1 | 0.03 | 0.051 | 0.06 | 0.0479 | 0.048 | 0.24 | [15 empty] | 1
| 1 | 2 | 0.033 | 0.05 | 0.055 | 0.0525 | 0.049 | 0.25 | [15 empty] | 37
| 1 | 3 | 0.027 | 0.048 | 0.056 | 0.0471 | 0.049 | 0.2 | [15 empty] | 16
| 1 | 4 | 0.026 | 0.047 | 0.052 | 0.0485 | 0.048 | 0.22 | [15 empty] | 0.04530333
| 1 | 5 | 0.031 | 0.046 | 0.053 | 0.0434 | 0.047 | 0.25 | [15 empty] | 63
| 1 | 6 | 0.024 | 0.046 | 0.054 | 0.0423 | 0.048 | 0.24
| Mean |  | 0.0285 | 0.048 | 0.055 | 0.04695 | 0.04816667 | 0.2333333
| Median |  | 0.0285 | 0.0475 | 0.0545 | 0.0475 | 0.048 | 0.24
| Std Dev. |  | 0.003391165 | 0.002097618 | 0.002828427 | 0.003697432 | 0.0007527727 | 0.01966384
| Rel.Std.Dev. |  | 11.9% | 4.37% | 5.143% | 7.875% | 1.563% | 8.427%
| PDM3 |  | -37.09% | 5.952% | 21.4% | 3.635% | 6.32% | 415%
| Z-Score (Absolute) |  | 12.52 | 0 | 4.5 | 0.67 | 0.11 | NA
| Analytical results for Tl in OREAS 933 (Indicative Value 0.11 ppm) | [22 empty] | Indicative
Tl | Round | Replicate | Lab | Lab | Lab | Lab | Lab | [16 empty] | 1
| No | No | 11 | 12 | 16 | 17 | 22 | [16 empty] | ppm
|  |  | AR*OES | AR*MS | AR*OES/MS | AR*OES | AR*MS | [16 empty] | 2
2
| 1 | 1 | < 5 | 0.1 | 0.12 | 16 | 0.1 | [16 empty] | 1
| 1 | 2 | < 5 | 0.1 | 0.122 | 11 | 0.1 | [16 empty] | 6
| 1 | 3 | < 5 | 0.1 | 0.12 | 17 | 0.11 | [16 empty] | 16
| 1 | 4 | < 5 | 0.1 | 0.114 | 19 | 0.11 | [16 empty] | 0.1094444
| 1 | 5 | < 5 | 0.1 | 0.113 | 7 | 0.13 | [16 empty] | 19
| 1 | 6 | < 5 | 0.1 | 0.111 | 9 | 0.12
| Mean |  |  | 0.1 | 0.1166667 | 13.16667 | 0.1116667
| Median |  |  | 0.1 | 0.117 | 13.5 | 0.11
| Std Dev. |  |  | 1.520235e-17 | 0.004546061 | 4.833908 | 0.01169045
| Rel.Std.Dev. |  |  | 1.52e-14% | 3.897% | 36.71% | 10.47%
| PDM3 |  |  | -8.629% | 6.599% | 11930% | 2.03%
| Z-Score (Absolute) |  | 193.05 | 1.15 | 0.2 | NA | 0.2
| Analytical results for U in OREAS 933 (Indicative Value 1.39 ppm) | [22 empty] | Indicative
U | Round | Replicate | Lab | Lab | [19 empty] | 1
| No | No | 16 | 22 | [19 empty] | ppm
|  |  | AR*OES/MS | AR*MS | [19 empty] | 2
2
| 1 | 1 | 1.446 | 1.32 | [19 empty] | 1
| 1 | 2 | 1.446 | 1.34 | [19 empty] | 7
| 1 | 3 | 1.442 | 1.45 | [19 empty] | 16
| 1 | 4 | 1.406 | 1.37 | [19 empty] | 1.394667
| 1 | 5 | 1.435 | 1.32 | [19 empty] | 20
| 1 | 6 | 1.381 | 1.38
| Mean |  | 1.426 | 1.363333
| Median |  | 1.4385 | 1.355
| Std Dev. |  | 0.02669082 | 0.04926121
| Rel.Std.Dev. |  | 1.872% | 3.613%
| PDM3 |  | 2.247% | -2.247%
| Z-Score (Absolute) |  | 0.67 | 0.67
| Analytical results for V in OREAS 933 (Indicative Value 22.9 ppm) | [22 empty] | Indicative
V | Round | Replicate | Lab | Lab | Lab | Lab | Lab | Lab | [15 empty] | 1
| No | No | 11 | 12 | 16 | 17 | 22 | 28 | [15 empty] | ppm
|  |  | AR*OES | AR*MS | AR*OES/MS | AR*OES | AR*MS | AR*OES | [15 empty] | 1
1
| 1 | 1 | 21 | 20 | 18.29 | 38 | 33 | < 500 | [15 empty] | 1
| 1 | 2 | 23 | 21 | 17.403 | 42 | 32 | < 500 | [15 empty] | 15
| 1 | 3 | 21 | 20 | 17.484 | 42 | 32 | < 500 | [15 empty] | 16
| 1 | 4 | 21 | 20 | 17.72 | 41 | 32 | < 500 | [15 empty] | 22.9455
| 1 | 5 | 23 | 20 | 18.077 | 42 | 32 | < 500 | [15 empty] | 21
| 1 | 6 | 21 | 20 | 17.718 | 41 | 32 | < 500
| Mean |  | 21.66667 | 20.16667 | 17.782 | 41 | 32.16667
| Median |  | 21 | 20 | 17.719 | 41.5 | 32
| Std Dev. |  | 1.032796 | 0.4082483 | 0.3421912 | 1.549193 | 0.4082483
| Rel.Std.Dev. |  | 4.767% | 2.024% | 1.924% | 3.779% | 1.269%
| PDM3 |  | -5.573% | -12.11% | -22.5% | 78.68% | 40.19%
| Z-Score (Absolute) |  | 0.45 | 0.57 | 0.78 | 1.2 | 0.45 | 18.94
| Analytical results for W in OREAS 933 (Certified Value 22.2 ppm) | [22 empty] | Certified
W | Round | Replicate | Lab | Lab | Lab | Lab | Lab | [16 empty] | 1
| No | No | 11 | 12 | 16 | 17 | 22 | [16 empty] | ppm
|  |  | AR*OES | AR*MS | AR*OES/MS | AR*OES | AR*MS | [16 empty] | 1
1
| 1 | 1 | 16 | 25.5 | 29.88 | 19 | 24.4 | [16 empty] | 1
| 1 | 2 | 19 | 22.3 | 26.69 | 18 | 21.6 | [16 empty] | 42
| 1 | 3 | 17 | 22.1 | 28.07 | 21 | 24.2 | [16 empty] | 16
| 1 | 4 | 18 | 23.6 | 26.04 | 21 | 22.1 | [16 empty] | 22.21067
| 1 | 5 | 19 | 22.4 | 25.43 | 19 | 24.9 | [16 empty] | 64
| 1 | 6 | 15 | 24 | 27.11 | 21 | 23
| Mean |  | 17.33333 | 23.31667 | 27.20333 | 19.83333 | 23.36667
| Median |  | 17.5 | 23 | 26.9 | 20 | 23.6
| Std Dev. |  | 1.632993 | 1.316688 | 1.592855 | 1.32916 | 1.339652
| Rel.Std.Dev. |  | 9.421% | 5.647% | 5.855% | 6.702% | 5.733%
| PDM3 |  | -21.96% | 4.98% | 22.48% | -10.7% | 5.205%
| Z-Score (Absolute) |  | 1.16 | 0 | 0.75 | 0.67 | 0.01
| Analytical results for Y in OREAS 933 (Indicative Value 7.62 ppm) | [22 empty] | Indicative
Y | Round | Replicate | Lab | Lab | Lab | [18 empty] | 1
| No | No | 16 | 17 | 22 | [18 empty] | ppm
|  |  | AR*OES/MS | AR*OES | AR*MS | [18 empty] | 2
2
| 1 | 1 | 7.424 | 8 | 7.65 | [18 empty] | 1
| 1 | 2 | 7.054 | 9 | 7.79 | [18 empty] | 16
| 1 | 3 | 6.839 | 8 | 8.02 | [18 empty] | 16
| 1 | 4 | 6.764 | 8 | 8.03 | [18 empty] | 7.615722
| 1 | 5 | 6.836 | 8 | 7.73 | [18 empty] | 22
| 1 | 6 | 7.126 | 8 | 7.82
| Mean |  | 7.007167 | 8.166667 | 7.84
| Median |  | 6.9465 | 8 | 7.805
| Std Dev. |  | 0.2476985 | 0.4082483 | 0.1546609
| Rel.Std.Dev. |  | 3.535% | 4.999% | 1.973%
| PDM3 |  | -7.991% | 7.234% | 2.945%
| Z-Score (Absolute) |  | 1.72 | 0.67 | 0
| Analytical results for Yb in OREAS 933 (Indicative Value 0.78 ppm) | [22 empty] | Indicative
Yb | Round | Replicate | Lab | [20 empty] | 1
| No | No | 16 | [20 empty] | ppm
|  |  | AR*OES/MS | [20 empty] | 2
2
| 1 | 1 | 0.829 | [20 empty] | 1
| 1 | 2 | 0.81 | [20 empty] | 8
| 1 | 3 | 0.762 | [20 empty] | 16
| 1 | 4 | 0.74 | [20 empty] | 0.7791667
| 1 | 5 | 0.775 | [20 empty] | 23
| 1 | 6 | 0.759
| Mean |  | 0.7791667
| Median |  | 0.7685
| Std Dev. |  | 0.03372487
| Rel.Std.Dev. |  | 4.328%
| PDM3 |  | -4.441e-14%
| Z-Score (Absolute) |  | NA
| Analytical results for Zn in OREAS 933 (Certified Value 596 ppm) | [22 empty] | Certified
Zn | Round | Replicate | Lab | Lab | Lab | Lab | Lab | Lab | Lab | Lab | Lab | Lab | Lab | Lab | Lab | Lab | Lab | Lab | Lab | Lab | Lab | Lab |  | 1
| No | No | 02 | 04 | 05 | 06 | 07 | 08 | 09 | 10 | 11 | 12 | 13 | 15 | 16 | 17 | 18 | 19 | 20 | 21 | 22 | 28 |  | ppm
|  |  | AR*OES/MS | AR*OES | AR*OES | AR*OES | AR*OES | AR*OES | AR*OES | AR*OES | AR*OES | AR*MS | AR*OES/MS | AR*OES | AR*OES/MS | AR*OES | AR*OES | AR*OES | AR*OES | AR*OES/MS | AR*MS | AR*OES |  | 0
0
| 1 | 1 | 573 | 506 | 571 | 640 | 620 | 649.18075 | 581 | 597 | 692 | 661 | 654.6017 | 580 | 571.554 | 552 | 487 | 624 | 711 | 573 | 600 | < 500 |  | 1
| 1 | 2 | 550 | 503 | 563 | 630 | 610 | 651.6084 | 581 | 560 | 658 | 614 | 654.6184 | 580 | 553.528 | 597 | 540 | 620 | 711 | 566 | 603 | < 500 |  | #N/A
| 1 | 3 | 586 | 494 | 578 | 620 | 610 | 670.22345 | 577 | 574 | 696 | 638 | 642.254 | 580 | 578.757 | 614 | 528 | 624 | 718 | 585 | 591 | < 500 |  | 16
| 1 | 4 | 558 | 503 | 560 | 620 | 610 | 663.73745 | 577 | 570 | 719 | 614 | 634.4222 | 580 | 556.923 | 580 | 528 | 612 | 723 | 574 | 603 | < 500 |  | 595.5974
| 1 | 5 | 552 | 431 | 585 | 620 | 610 | 664.26415 | 581 | 548 | 682 | 616 | 643.5117 | 600 | 558.329 | 622 | 542 | 612 | 729 | 586 | 601 | < 500 |  | 65
| 1 | 6 | 581 | 467 | 571 | 630 | 610 | 682.61815 | 574 | 579 | 717 | 640 | 632.6028 | 620 | 545.588 | 608 | 540 | 622 | 714 | 561 | 597 | < 500
| Mean |  | 566.6667 | 484 | 571.3333 | 626.6667 | 611.6667 | 663.6054 | 578.5 | 571.3333 | 694 | 630.5 | 643.6685 | 590 | 560.7798 | 595.5 | 527.5 | 619 | 717.6667 | 574.1667 | 599.1667
| Median |  | 565.5 | 498.5 | 571 | 625 | 610 | 664.0008 | 579 | 572 | 694 | 627 | 642.8828 | 580 | 557.626 | 602.5 | 534 | 621 | 716 | 573.5 | 600.5
| Std Dev. |  | 15.40995 | 29.67827 | 9.266427 | 8.164966 | 4.082483 | 12.31043 | 2.949576 | 16.72922 | 22.81228 | 19.13897 | 9.48054 | 16.7332 | 12.19446 | 25.82828 | 20.80144 | 5.621388 | 7.201852 | 9.988327 | 4.578937
| Rel.Std.Dev. |  | 2.719% | 6.132% | 1.622% | 1.303% | 0.6674% | 1.855% | 0.5099% | 2.928% | 3.287% | 3.036% | 1.473% | 2.836% | 2.175% | 4.337% | 3.943% | 0.9081% | 1.004% | 1.74% | 0.7642%
| PDM3 |  | -4.857% | -18.74% | -4.074% | 5.216% | 2.698% | 11.42% | -2.871% | -4.074% | 16.52% | 5.86% | 8.071% | -0.9398% | -5.846% | -0.01636% | -11.43% | 3.929% | 20.5% | -3.598% | 0.5993%
| Z-Score (Absolute) |  | 0.6 | 2.52 | 0.5 | 0.79 | 0.44 | 1.64 | 0.33 | 0.5 | 2.35 | 0.87 | 1.18 | 0.06 | 0.74 | 0.06 | 1.51 | 0.61 | 2.89 | 0.43 | 0.15 | 7.94
| Analytical results for Zr in OREAS 933 (Indicative Value 16.4 ppm) | [22 empty] | Indicative
Zr | Round | Replicate | Lab | Lab | [19 empty] | 1
| No | No | 16 | 22 | [19 empty] | ppm
|  |  | AR*OES/MS | AR*MS | [19 empty] | 1
1
| 1 | 1 | 17.604 | 16 | [19 empty] | 1
| 1 | 2 | 16.66 | 16.2 | [19 empty] | 18
| 1 | 3 | 16.809 | 16.5 | [19 empty] | 16
| 1 | 4 | 15.665 | 16.6 | [19 empty] | 16.40125
| 1 | 5 | 15.999 | 15.8 | [19 empty] | 24
| 1 | 6 | 16.778 | 16.2
| Mean |  | 16.58583 | 16.21667
| Median |  | 16.719 | 16.2
| Std Dev. |  | 0.681352 | 0.2994439
| Rel.Std.Dev. |  | 4.108% | 1.847%
| PDM3 |  | 1.125% | -1.125%
| Z-Score (Absolute) |  | 0.67 | 0.67
Note on C17: Z-Scores have been calculated inclusive of individual outliers. In general, laboratory batches are rejected if Z-Score > 2.5.
Note on C35: Z-Scores have been calculated inclusive of individual outliers. In general, laboratory batches are rejected if Z-Score > 2.5.
Note on C53: Z-Scores have been calculated inclusive of individual outliers. In general, laboratory batches are rejected if Z-Score > 2.5.
Note on C71: Z-Scores have been calculated inclusive of individual outliers. In general, laboratory batches are rejected if Z-Score > 2.5.
Note on C89: Z-Scores have been calculated inclusive of individual outliers. In general, laboratory batches are rejected if Z-Score > 2.5.
Note on C107: Z-Scores have been calculated inclusive of individual outliers. In general, laboratory batches are rejected if Z-Score > 2.5.
Note on C125: Z-Scores have been calculated inclusive of individual outliers. In general, laboratory batches are rejected if Z-Score > 2.5.
Note on C143: Z-Scores have been calculated inclusive of individual outliers. In general, laboratory batches are rejected if Z-Score > 2.5.
Note on C161: Z-Scores have been calculated inclusive of individual outliers. In general, laboratory batches are rejected if Z-Score > 2.5.
Note on C179: Z-Scores have been calculated inclusive of individual outliers. In general, laboratory batches are rejected if Z-Score > 2.5.
Note on C197: Z-Scores have been calculated inclusive of individual outliers. In general, laboratory batches are rejected if Z-Score > 2.5.
Note on C215: Z-Scores have been calculated inclusive of individual outliers. In general, laboratory batches are rejected if Z-Score > 2.5.
Note on C233: Z-Scores have been calculated inclusive of individual outliers. In general, laboratory batches are rejected if Z-Score > 2.5.
Note on C251: Z-Scores have been calculated inclusive of individual outliers. In general, laboratory batches are rejected if Z-Score > 2.5.
Note on C269: Z-Scores have been calculated inclusive of individual outliers. In general, laboratory batches are rejected if Z-Score > 2.5.
Note on C287: Z-Scores have been calculated inclusive of individual outliers. In general, laboratory batches are rejected if Z-Score > 2.5.
Note on C305: Z-Scores have been calculated inclusive of individual outliers. In general, laboratory batches are rejected if Z-Score > 2.5.
Note on C323: Z-Scores have been calculated inclusive of individual outliers. In general, laboratory batches are rejected if Z-Score > 2.5.
Note on C341: Z-Scores have been calculated inclusive of individual outliers. In general, laboratory batches are rejected if Z-Score > 2.5.
Note on C359: Z-Scores have been calculated inclusive of individual outliers. In general, laboratory batches are rejected if Z-Score > 2.5.
Note on C377: Z-Scores have been calculated inclusive of individual outliers. In general, laboratory batches are rejected if Z-Score > 2.5.
Note on C395: Z-Scores have been calculated inclusive of individual outliers. In general, laboratory batches are rejected if Z-Score > 2.5.
Note on C413: Z-Scores have been calculated inclusive of individual outliers. In general, laboratory batches are rejected if Z-Score > 2.5.
Note on C431: Z-Scores have been calculated inclusive of individual outliers. In general, laboratory batches are rejected if Z-Score > 2.5.
Note on C449: Z-Scores have been calculated inclusive of individual outliers. In general, laboratory batches are rejected if Z-Score > 2.5.
Note on C467: Z-Scores have been calculated inclusive of individual outliers. In general, laboratory batches are rejected if Z-Score > 2.5.
Note on C485: Z-Scores have been calculated inclusive of individual outliers. In general, laboratory batches are rejected if Z-Score > 2.5.
Note on C503: Z-Scores have been calculated inclusive of individual outliers. In general, laboratory batches are rejected if Z-Score > 2.5.
Note on C521: Z-Scores have been calculated inclusive of individual outliers. In general, laboratory batches are rejected if Z-Score > 2.5.
Note on C539: Z-Scores have been calculated inclusive of individual outliers. In general, laboratory batches are rejected if Z-Score > 2.5.
Note on C557: Z-Scores have been calculated inclusive of individual outliers. In general, laboratory batches are rejected if Z-Score > 2.5.
Note on C575: Z-Scores have been calculated inclusive of individual outliers. In general, laboratory batches are rejected if Z-Score > 2.5.
Note on C593: Z-Scores have been calculated inclusive of individual outliers. In general, laboratory batches are rejected if Z-Score > 2.5.
Note on C611: Z-Scores have been calculated inclusive of individual outliers. In general, laboratory batches are rejected if Z-Score > 2.5.
Note on C629: Z-Scores have been calculated inclusive of individual outliers. In general, laboratory batches are rejected if Z-Score > 2.5.
Note on C647: Z-Scores have been calculated inclusive of individual outliers. In general, laboratory batches are rejected if Z-Score > 2.5.
Note on C665: Z-Scores have been calculated inclusive of individual outliers. In general, laboratory batches are rejected if Z-Score > 2.5.
Note on C683: Z-Scores have been calculated inclusive of individual outliers. In general, laboratory batches are rejected if Z-Score > 2.5.
Note on C701: Z-Scores have been calculated inclusive of individual outliers. In general, laboratory batches are rejected if Z-Score > 2.5.
Note on C719: Z-Scores have been calculated inclusive of individual outliers. In general, laboratory batches are rejected if Z-Score > 2.5.
Note on C737: Z-Scores have been calculated inclusive of individual outliers. In general, laboratory batches are rejected if Z-Score > 2.5.
Note on C755: Z-Scores have been calculated inclusive of individual outliers. In general, laboratory batches are rejected if Z-Score > 2.5.
Note on C773: Z-Scores have been calculated inclusive of individual outliers. In general, laboratory batches are rejected if Z-Score > 2.5.
Note on C791: Z-Scores have been calculated inclusive of individual outliers. In general, laboratory batches are rejected if Z-Score > 2.5.
Note on C809: Z-Scores have been calculated inclusive of individual outliers. In general, laboratory batches are rejected if Z-Score > 2.5.
Note on C827: Z-Scores have been calculated inclusive of individual outliers. In general, laboratory batches are rejected if Z-Score > 2.5.
Note on C845: Z-Scores have been calculated inclusive of individual outliers. In general, laboratory batches are rejected if Z-Score > 2.5.
Note on C863: Z-Scores have been calculated inclusive of individual outliers. In general, laboratory batches are rejected if Z-Score > 2.5.
Note on C881: Z-Scores have been calculated inclusive of individual outliers. In general, laboratory batches are rejected if Z-Score > 2.5.
Note on C899: Z-Scores have been calculated inclusive of individual outliers. In general, laboratory batches are rejected if Z-Score > 2.5.
Note on C917: Z-Scores have been calculated inclusive of individual outliers. In general, laboratory batches are rejected if Z-Score > 2.5.
Note on C935: Z-Scores have been calculated inclusive of individual outliers. In general, laboratory batches are rejected if Z-Score > 2.5.
Note on C953: Z-Scores have been calculated inclusive of individual outliers. In general, laboratory batches are rejected if Z-Score > 2.5.
Note on C971: Z-Scores have been calculated inclusive of individual outliers. In general, laboratory batches are rejected if Z-Score > 2.5.
Note on C989: Z-Scores have been calculated inclusive of individual outliers. In general, laboratory batches are rejected if Z-Score > 2.5.

## IRC
| Analytical results for C in OREAS 933 (Indicative Value 0.015 wt.%) | [20 empty] | Indicative
C | Round | Replicate | Lab | [18 empty] | 1
| No | No | 16 | [18 empty] | wt.%
|  |  | IRC | [18 empty] | 3
3
| 1 | 1 | < 0.01 | [18 empty] | 1
| 1 | 2 | 0.015 | [18 empty] | 21
| 1 | 3 | 0.016 | [18 empty] | 16
| 1 | 4 | 0.012 | [18 empty] | 0.01516667
| 1 | 5 | 0.029 | [18 empty] | 27
| 1 | 6 | 0.014
| Mean |  | 0.0172
| Median |  | 0.015
| Std Dev. |  | 0.006760178
| Rel.Std.Dev. |  | 39.3%
| PDM3 |  | 13.41%
| Z-Score (Absolute) |  | NA
| Analytical results for S in OREAS 933 (Certified Value 9.63 wt.%) | [20 empty] | Certified
S | Round | Replicate | Lab | Lab | Lab | Lab | Lab | Lab | Lab | Lab | Lab | Lab | Lab | Lab | Lab | Lab | Lab | Lab | Lab | Lab | Lab | 1
| No | No | 01 | 02 | 03 | 04 | 05 | 06 | 07 | 09 | 10 | 12 | 13 | 15 | 16 | 17 | 18 | 20 | 21 | 22 | 28 | wt.%
|  |  | IRC | IRC | IRC | IRC | IRC | IRC | IRC | IRC | IRC | IRC | IRC | IRC | IRC | IRC | IRC | IRC | IRC | IRC | IRC | 2
3
| 1 | 1 | 9.65 | 10.5 | 8.74 | 9.7 | 9.48 | 9.58 | 9.17 | 9.62 | 9.47 | 9.11 | 9.588 | 10.2 | 9.736 | 10.01639 | 9.66 | 9.52 | 9.23 | 10.1 | 9.56 | 1
| 1 | 2 | 9.85 | 9.67 | 7.2 | 9.9 | 9.33 | 9.32 | 9.63 | 9.93 | 9.5 | 9.6 | 9.649 | 10.5 | 9.304 | 9.482486 | 10.1 | 9.87 | 9.34 | 9.58 | 9.3 | #N/A
| 1 | 3 | 9.73 | 9.9 | 9.96 | 9.77 | 9.48 | 9.6 | 9.22 | 9.83 | 9.61 | 9.07 | 9.589 | 11.3 | 9.207 | 9.721509 | 9.52 | 9.84 | 9.19 | 9.26 | 9.14 | 16
| 1 | 4 | 9.8 | 10.5 | 9.11 | 10 | 9.63 | 9.6 | 9.49 | 9.83 | 9.89 | 9.29 | 9.558 | 10.5 | 9.638 | 10.0752 | 10 | 9.78 | 9.4 | 9.34 | 9.23 | 9.63363
| 1 | 5 | 9.73 | 10 | 9.61 | 9.79 | 9.41 | 9.58 | 9.32 | 10 | 9.83 | 9.5 | 9.452 | 9.19 | 9.302 | 10.12418 | 9.79 | 9.81 | 9.74 | 10.35 | 9.18 | 67
| 1 | 6 | 9.77 | 9.85 | 9.41 | 9.83 | 9.55 | 9.99 | 9.73 | 9.99 | 9.47 | 8.99 | 9.534 | 9.38 | 8.992 | 10.28709 | 9.8 | 9.64 | 9.35 | 10.4 | 9.35
| Mean |  | 9.755 | 10.07 | 9.005 | 9.831667 | 9.48 | 9.611667 | 9.426667 | 9.866667 | 9.628333 | 9.26 | 9.561667 | 10.17833 | 9.363167 | 9.951145 | 9.811667 | 9.743333 | 9.375 | 9.838333 | 9.293333
| Median |  | 9.75 | 9.95 | 9.26 | 9.81 | 9.48 | 9.59 | 9.405 | 9.88 | 9.555 | 9.2 | 9.573 | 10.35 | 9.303 | 10.0458 | 9.795 | 9.795 | 9.345 | 9.84 | 9.265
| Std Dev. |  | 0.06862944 | 0.3498571 | 0.9778906 | 0.1057198 | 0.10469 | 0.2147013 | 0.2268627 | 0.141798 | 0.187661 | 0.2472246 | 0.06614126 | 0.7848163 | 0.2771039 | 0.2948985 | 0.2132057 | 0.1354499 | 0.1954226 | 0.5089761 | 0.1514816
| Rel.Std.Dev. |  | 0.7035% | 3.474% | 10.86% | 1.075% | 1.104% | 2.234% | 2.407% | 1.437% | 1.949% | 2.67% | 0.6917% | 7.711% | 2.96% | 2.963% | 2.173% | 1.39% | 2.085% | 5.173% | 1.63%
| PDM3 |  | 1.26% | 4.53% | -6.525% | 2.056% | -1.595% | -0.228% | -2.148% | 2.419% | -0.05499% | -3.878% | -0.747% | 5.654% | -2.807% | 3.296% | 1.848% | 1.139% | -2.685% | 2.125% | -3.532%
| Z-Score (Absolute) |  | 0.41 | 1.42 | 2 | 0.65 | 0.48 | 0.05 | 0.65 | 0.77 | 0 | 1.18 | 0.21 | 1.77 | 0.85 | 1.04 | 0.59 | 0.37 | 0.81 | 0.67 | 1.08
Note on C17: Z-Scores have been calculated inclusive of individual outliers. In general, laboratory batches are rejected if Z-Score > 2.5.
Note on C35: Z-Scores have been calculated inclusive of individual outliers. In general, laboratory batches are rejected if Z-Score > 2.5.

## Fusion XRF
| Analytical results for Al2O3 in OREAS 933 (Indicative Value 9.28 wt.%) | [13 empty] | Indicative
Al2O3 | Round | Replicate | Lab | [11 empty] | 1
| No | No | 12 | [11 empty] | wt.%
|  |  | BF*XRF | [11 empty] | 2
2
| 1 | 1 | 9.27 | [11 empty] | 1
| 1 | 2 | 9.32 | [11 empty] | 23
| 1 | 3 | 9.22 | [11 empty] | 16
| 1 | 4 | 9.3 | [11 empty] | 9.28
| 1 | 5 | 9.25 | [11 empty] | 29
| 1 | 6 | 9.32
| Mean |  | 9.28
| Median |  | 9.285
| Std Dev. |  | 0.04049691
| Rel.Std.Dev. |  | 0.4364%
| PDM3 |  | 0%
| Z-Score (Absolute) |  | NA
| Analytical results for BaO in OREAS 933 (Indicative Value 354 ppm) | [13 empty] | Indicative
BaO | Round | Replicate | Lab | [11 empty] | 1
| No | No | 12 | [11 empty] | ppm
|  |  | BF*XRF | [11 empty] | 0
0
| 1 | 1 | 330 | [11 empty] | 1
| 1 | 2 | 330 | [11 empty] | 24
| 1 | 3 | 330 | [11 empty] | 16
| 1 | 4 | 450 | [11 empty] | 353.5583
| 1 | 5 | 330 | [11 empty] | 30
| 1 | 6 | 330
| Mean |  | 350
| Median |  | 330
| Std Dev. |  | 48.98979
| Rel.Std.Dev. |  | 14%
| PDM3 |  | -1.006%
| Z-Score (Absolute) |  | NA
| Analytical results for CaO in OREAS 933 (Indicative Value 0.535 wt.%) | [13 empty] | Indicative
CaO | Round | Replicate | Lab | [11 empty] | 1
| No | No | 12 | [11 empty] | wt.%
|  |  | BF*XRF | [11 empty] | 3
3
| 1 | 1 | 0.53 | [11 empty] | 1
| 1 | 2 | 0.54 | [11 empty] | 25
| 1 | 3 | 0.53 | [11 empty] | 16
| 1 | 4 | 0.54 | [11 empty] | 0.535
| 1 | 5 | 0.54 | [11 empty] | 31
| 1 | 6 | 0.53
| Mean |  | 0.535
| Median |  | 0.535
| Std Dev. |  | 0.005477226
| Rel.Std.Dev. |  | 1.024%
| PDM3 |  | 0%
| Z-Score (Absolute) |  | NA
| Analytical results for Co in OREAS 933 (Certified Value < 100 ppm) | [13 empty] | Certified
Co | Round | Replicate | Lab | Lab | Lab | Lab | Lab | Lab | Lab | Lab | Lab | Lab |  |  | 1
| No | No | 02 | 07 | 09 | 16 | 21 | 23 | 24 | 25 | 27 | 28 |  |  | ppm
|  |  | PSF*XRF | BF*XRF | BF*XRF | PSF*XRF | PSF*XRF | BF*XRF | BF*XRF | PSF*XRF | BF*XRF | BF*XRF |  |  | 0
0
| 1 | 1 | 300 | 100 | 70 | < 100 | < 100 | 100 | 37 | 100 | < 100 | < 500 |  |  | 1
| 1 | 2 | 400 | 100 | 70 | < 100 | < 100 | 100 | 42 | < 100 | < 100 | < 500 |  |  | #N/A
| 1 | 3 | 300 | 100 | 70 | < 100 | < 100 | 100 | 44 | < 100 | < 100 | < 500 |  |  | 16
| 1 | 4 | 300 | 100 | 70 | < 100 | < 100 | 100 | 44 | < 100 | < 100 | < 500 |  |  | < 100
| 1 | 5 | 400 | 100 | 70 | 104 | 100 | 100 | 43 | < 100 | < 100 | < 500 |  |  | 69
| 1 | 6 | 300 | 100 | 60 | < 100 | < 100 | 100 | 34 | < 100 | < 100 | < 500
| Mean |  | 333.3333 | 100 | 68.33333 | 104 | 100 | 100 | 40.66667 | 100
| Median |  | 300 | 100 | 70 | 104 | 100 | 100 | 42.5 | 100
| Std Dev. |  | 51.63978 | 0 | 4.082483 |  |  | 0 | 4.179314
| Rel.Std.Dev. |  | 15.49% | 0% | 5.974% |  |  | 0% | 10.28%
PDM3
| Z-Score (Absolute) |  | 9.92 | 1.34 | 0.17 | 0.17 | 0.2 | 1.34 | 0.85 | 0.2 | 0.5 | 6.85
| Analytical results for Cr2O3 in OREAS 933 (Indicative Value 107 ppm) | [13 empty] | Indicative
Cr2O3 | Round | Replicate | Lab | [11 empty] | 1
| No | No | 12 | [11 empty] | ppm
|  |  | BF*XRF | [11 empty] | 0
0
| 1 | 1 | 110 | [11 empty] | 1
| 1 | 2 | 130 | [11 empty] | 26
| 1 | 3 | 110 | [11 empty] | 16
| 1 | 4 | 140 | [11 empty] | 106.6667
| 1 | 5 | 60 | [11 empty] | 32
| 1 | 6 | 90
| Mean |  | 106.6667
| Median |  | 110
| Std Dev. |  | 28.75181
| Rel.Std.Dev. |  | 26.95%
| PDM3 |  | -3.109e-13%
| Z-Score (Absolute) |  | NA
| Analytical results for Cu in OREAS 933 (Certified Value 8.38 wt.%) | [13 empty] | Certified
Cu | Round | Replicate | Lab | Lab | Lab | Lab | Lab | Lab | Lab | Lab | Lab | Lab | Lab | Lab | 1
| No | No | 02 | 07 | 09 | 12 | 16 | 21 | 23 | 24 | 25 | 26 | 27 | 28 | wt.%
|  |  | PSF*XRF | BF*XRF | BF*XRF | BF*XRF | PSF*XRF | PSF*XRF | BF*XRF | BF*XRF | PSF*XRF | BF*XRF | BF*XRF | BF*XRF | 2
3
| 1 | 1 | 8.24 | 8.59 | 8.341 | 7.59 | 8.312 | 8.48 | 8.54 | 8.0068 | 9.14 | 8.471 | 8.5 | 8.68 | 1
| 1 | 2 | 8.26 | 8.31 | 8.376 | 7.773 | 8.09 | 8.13 | 8.45 | 7.9637 | 8.86 | 8.381 | 8.59 | 8.92 | #N/A
| 1 | 3 | 8 | 8.55 | 8.253 | 7.976 | 8.407 | 8.14 | 8.62 | 8.0083 | 9.29 | 8.219 | 8.6 | 8.95 | 16
| 1 | 4 | 8.77 | 8.11 | 8.197 | 7.699 | 8.688 | 7.92 | 8.62 | 8.2876 | 9.01 | 8.268 | 8.61 | 8.77 | 8.378622
| 1 | 5 | 8.13 | 8.23 | 8.604 | 7.544 | 8.29 | 8.05 | 8.5 | 8.0514 | 9.02 | 8.192 | 8.56 | 8.85 | 70
| 1 | 6 | 7.89 | 8.35 | 8.499 | 7.677 | 8.522 | 7.81 | 8.58 | 8.2495 | 9.2 | 8.3 | 8.53 | 8.91
| Mean |  | 8.215 | 8.356667 | 8.378333 | 7.709833 | 8.384833 | 8.088333 | 8.551667 | 8.09455 | 9.086667 | 8.305167 | 8.565 | 8.846667
| Median |  | 8.185 | 8.33 | 8.3585 | 7.688 | 8.3595 | 8.09 | 8.56 | 8.02985 | 9.08 | 8.284 | 8.575 | 8.88
| Std Dev. |  | 0.3065126 | 0.1848964 | 0.1519706 | 0.1535518 | 0.2061266 | 0.2302535 | 0.06823977 | 0.1381308 | 0.1540995 | 0.1047767 | 0.0432435 | 0.1036661
| Rel.Std.Dev. |  | 3.731% | 2.213% | 1.814% | 1.992% | 2.458% | 2.847% | 0.798% | 1.706% | 1.696% | 1.262% | 0.5049% | 1.172%
| PDM3 |  | -1.953% | -0.262% | -0.003441% | -7.982% | 0.07414% | -3.465% | 2.065% | -3.39% | 8.451% | -0.8767% | 2.224% | 5.586%
| Z-Score (Absolute) |  | 0.54 | 0.04 | 0.04 | 2.32 | 0.06 | 0.99 | 0.65 | 0.96 | 2.54 | 0.22 | 0.7 | 1.69
| Analytical results for Fe2O3 in OREAS 933 (Certified Value 25.61 wt.%) | [13 empty] | Certified
Fe2O3 | Round | Replicate | Lab | Lab | Lab | Lab | Lab | Lab | Lab | Lab | Lab | Lab | Lab | Lab | 1
| No | No | 02 | 07 | 09 | 12 | 16 | 21 | 23 | 24 | 25 | 26 | 27 | 28 | wt.%
|  |  | PSF*XRF | BF*XRF | BF*XRF | BF*XRF | PSF*XRF | PSF*XRF | BF*XRF | BF*XRF | PSF*XRF | BF*XRF | BF*XRF | BF*XRF | 2
3
| 1 | 1 | 24.877 | 26.521 | 26.7039 | 25.29 | 25.8175 | 26.878 | 25.592 | 24.77098 | 28.022 | 25.7989 | 25.134 | 27.164 | 1
| 1 | 2 | 25.02 | 26.021 | 26.8826 | 25.41 | 24.9912 | 26.021 | 25.663 | 24.73381 | 27.879 | 25.6231 | 25.349 | 27.879 | #N/A
| 1 | 3 | 24.019 | 26.235 | 26.5538 | 25.73 | 26.0291 | 25.878 | 25.878 | 24.76526 | 28.737 | 25.0269 | 25.277 | 27.736 | 16
| 1 | 4 | 26.164 | 25.52 | 26.478 | 25.22 | 26.5152 | 25.449 | 25.735 | 25.37146 | 27.879 | 25.217 | 25.434 | 27.45 | 25.61281
| 1 | 5 | 24.734 | 25.663 | 27.2458 | 25.45 | 25.686 | 25.735 | 25.806 | 24.94684 | 28.022 | 25.0984 | 25.263 | 27.593 | 71
| 1 | 6 | 24.162 | 26.021 | 27.0657 | 25.24 | 26.1378 | 25.02 | 25.878 | 25.36002 | 28.451 | 25.4329 | 25.234 | 27.45
| Mean |  | 24.82933 | 25.99683 | 26.82163 | 25.39 | 25.8628 | 25.83017 | 25.75867 | 24.991395 | 28.165 | 25.3662 | 25.28183 | 27.54533
| Median |  | 24.8055 | 26.021 | 26.79325 | 25.35 | 25.9233 | 25.8065 | 25.7705 | 24.85891 | 28.022 | 25.32495 | 25.27 | 27.5215
| Std Dev. |  | 0.76564 | 0.3664579 | 0.298959 | 0.190263 | 0.5141796 | 0.6240793 | 0.1168001 | 0.2994624 | 0.350277 | 0.3055414 | 0.1021634 | 0.2504202
| Rel.Std.Dev. |  | 3.084% | 1.41% | 1.115% | 0.7494% | 1.988% | 2.416% | 0.4534% | 1.198% | 1.244% | 1.205% | 0.4041% | 0.9091%
| PDM3 |  | -3.059% | 1.499% | 4.72% | -0.8699% | 0.976% | 0.8486% | 0.5695% | -2.426% | 9.965% | -0.9628% | -1.292% | 7.545%
| Z-Score (Absolute) |  | 1.38 | 0.29 | 1.47 | 0.58 | 0.1 | 0.05 | 0.05 | 1.15 | 3.4 | 0.61 | 0.73 | 2.51
| Analytical results for K2O in OREAS 933 (Indicative Value 1.81 wt.%) | [13 empty] | Indicative
K2O | Round | Replicate | Lab | [11 empty] | 1
| No | No | 12 | [11 empty] | wt.%
|  |  | BF*XRF | [11 empty] | 2
2
| 1 | 1 | 1.82 | [11 empty] | 1
| 1 | 2 | 1.82 | [11 empty] | 27
| 1 | 3 | 1.8 | [11 empty] | 16
| 1 | 4 | 1.81 | [11 empty] | 1.808333
| 1 | 5 | 1.79 | [11 empty] | 33
| 1 | 6 | 1.81
| Mean |  | 1.808333
| Median |  | 1.81
| Std Dev. |  | 0.01169045
| Rel.Std.Dev. |  | 0.6465%
| PDM3 |  | 1.776e-13%
| Z-Score (Absolute) |  | NA
| Analytical results for LOI1000 in OREAS 933 (Indicative Value 6.09 wt.%) | [13 empty] | Indicative
LOI1000 | Round | Replicate | Lab | [11 empty] | 1
| No | No | 12 | [11 empty] | wt.%
|  |  | BF*XRF | [11 empty] | 2
2
| 1 | 1 | 6.1 | [11 empty] | 1
| 1 | 2 | 6.11 | [11 empty] | 28
| 1 | 3 | 6.13 | [11 empty] | 16
| 1 | 4 | 6.07 | [11 empty] | 6.086667
| 1 | 5 | 6.1 | [11 empty] | 34
| 1 | 6 | 6.01
| Mean |  | 6.086667
| Median |  | 6.1
| Std Dev. |  | 0.04226898
| Rel.Std.Dev. |  | 0.6945%
| PDM3 |  | -5.551e-14%
| Z-Score (Absolute) |  | NA
| Analytical results for MgO in OREAS 933 (Indicative Value 2.01 wt.%) | [13 empty] | Indicative
MgO | Round | Replicate | Lab | [11 empty] | 1
| No | No | 12 | [11 empty] | wt.%
|  |  | BF*XRF | [11 empty] | 2
2
| 1 | 1 | 2.01 | [11 empty] | 1
| 1 | 2 | 2.03 | [11 empty] | 23
| 1 | 3 | 2.01 | [11 empty] | 16
| 1 | 4 | 2 | [11 empty] | 2.013333
| 1 | 5 | 2.02 | [11 empty] | 29
| 1 | 6 | 2.01
| Mean |  | 2.013333
| Median |  | 2.01
| Std Dev. |  | 0.01032796
| Rel.Std.Dev. |  | 0.513%
| PDM3 |  | 1.554e-13%
| Z-Score (Absolute) |  | NA
| Analytical results for MnO in OREAS 933 (Indicative Value 0.113 wt.%) | [13 empty] | Indicative
MnO | Round | Replicate | Lab | [11 empty] | 1
| No | No | 12 | [11 empty] | wt.%
|  |  | BF*XRF | [11 empty] | 3
3
| 1 | 1 | 0.11 | [11 empty] | 1
| 1 | 2 | 0.11 | [11 empty] | 24
| 1 | 3 | 0.11 | [11 empty] | 16
| 1 | 4 | 0.12 | [11 empty] | 0.1133333
| 1 | 5 | 0.11 | [11 empty] | 30
| 1 | 6 | 0.12
| Mean |  | 0.1133333
| Median |  | 0.11
| Std Dev. |  | 0.005163978
| Rel.Std.Dev. |  | 4.556%
| PDM3 |  | 3.109e-13%
| Z-Score (Absolute) |  | NA
| Analytical results for Na2O in OREAS 933 (Indicative Value 0.197 wt.%) | [13 empty] | Indicative
Na2O | Round | Replicate | Lab | [11 empty] | 1
| No | No | 12 | [11 empty] | wt.%
|  |  | BF*XRF | [11 empty] | 3
3
| 1 | 1 | 0.21 | [11 empty] | 1
| 1 | 2 | 0.19 | [11 empty] | 25
| 1 | 3 | 0.19 | [11 empty] | 16
| 1 | 4 | 0.2 | [11 empty] | 0.1966667
| 1 | 5 | 0.18 | [11 empty] | 31
| 1 | 6 | 0.21
| Mean |  | 0.1966667
| Median |  | 0.195
| Std Dev. |  | 0.0121106
| Rel.Std.Dev. |  | 6.158%
| PDM3 |  | -1.665e-13%
| Z-Score (Absolute) |  | NA
| Analytical results for Ni in OREAS 933 (Indicative Value 8 ppm) | [13 empty] | Indicative
Ni | Round | Replicate | Lab | [11 empty] | 1
| No | No | 12 | [11 empty] | ppm
|  |  | BF*XRF | [11 empty] | 2
2
| 1 | 1 | 20 | [11 empty] | 1
| 1 | 2 | 30 | [11 empty] | 26
| 1 | 3 | < 10 | [11 empty] | 16
| 1 | 4 | < 10 | [11 empty] | 8
| 1 | 5 | < 10 | [11 empty] | 32
| 1 | 6 | < 10
| Mean |  | 25
| Median |  | 25
| Std Dev. |  | 7.071068
| Rel.Std.Dev. |  | 28.28%
| PDM3 |  | 212.5%
| Z-Score (Absolute) |  | NA
| Analytical results for P2O5 in OREAS 933 (Indicative Value 0.097 wt.%) | [13 empty] | Indicative
P2O5 | Round | Replicate | Lab | [11 empty] | 1
| No | No | 12 | [11 empty] | wt.%
|  |  | BF*XRF | [11 empty] | 3
3
| 1 | 1 | 0.09 | [11 empty] | 1
| 1 | 2 | 0.1 | [11 empty] | 27
| 1 | 3 | 0.09 | [11 empty] | 16
| 1 | 4 | 0.1 | [11 empty] | 0.09666667
| 1 | 5 | 0.1 | [11 empty] | 33
| 1 | 6 | 0.1
| Mean |  | 0.09666667
| Median |  | 0.1
| Std Dev. |  | 0.005163978
| Rel.Std.Dev. |  | 5.342%
| PDM3 |  | -4.441e-14%
| Z-Score (Absolute) |  | NA
| Analytical results for Pb in OREAS 933 (Certified Value 210 ppm) | [13 empty] | Certified
Pb | Round | Replicate | Lab | Lab | Lab | Lab | Lab | Lab | Lab | Lab | Lab | Lab | Lab |  | 1
| No | No | 02 | 07 | 09 | 12 | 16 | 21 | 23 | 24 | 25 | 27 | 28 |  | ppm
|  |  | PSF*XRF | BF*XRF | BF*XRF | BF*XRF | PSF*XRF | PSF*XRF | BF*XRF | BF*XRF | PSF*XRF | BF*XRF | BF*XRF |  | 0
0
| 1 | 1 | < 500 | 250 | 210 | 240 | 240 | 300 | 300 | 91 | < 100 | 140 | < 500 |  | 1
| 1 | 2 | < 500 | 240 | 220 | 240 | 192 | 200 | 300 | 111 | 100 | 150 | < 500 |  | #N/A
| 1 | 3 | < 500 | 220 | 190 | 240 | 235 | 200 | 400 | 99 | 200 | 150 | < 500 |  | 16
| 1 | 4 | < 500 | 230 | 190 | 220 | 222 | 200 | 400 | 99 | 100 | 180 | < 500 |  | 209.6389
| 1 | 5 | < 500 | 210 | 220 | 230 | 263 | 200 | 400 | nd | < 100 | 120 | < 500 |  | 72
| 1 | 6 | < 500 | 240 | 190 | 240 | 257 | 200 | 400 | 98 | < 100 | 160 | < 500
| Mean |  |  | 231.6667 | 203.3333 | 235 | 234.8333 | 216.6667 | 366.6667 | 99.6 | 133.3333 | 150
| Median |  |  | 235 | 200 | 240 | 237.5 | 200 | 400 | 99 | 100 | 150
| Std Dev. |  |  | 14.7196 | 15.05545 | 8.3666 | 25.7326 | 40.82483 | 51.63978 | 7.197222 | 57.73503 | 20
| Rel.Std.Dev. |  |  | 6.354% | 7.404% | 3.56% | 10.96% | 18.84% | 14.08% | 7.226% | 43.3% | 13.33%
| PDM3 |  |  | 10.51% | -3.008% | 12.1% | 12.02% | 3.352% | 74.9% | -52.49% | -36.4% | -28.45%
| Z-Score (Absolute) |  | 0.67 | 0 | 1.04 | 0.12 | 0.12 | 0.55 | NA | 4.86 | NA | 3 | 0.67
| Analytical results for S in OREAS 933 (Certified Value 9.79 wt.%) | [13 empty] | Certified
S | Round | Replicate | Lab | Lab | Lab | Lab | Lab | Lab | [6 empty] | 1
| No | No | 07 | 09 | 12 | 23 | 26 | 27 | [6 empty] | wt.%
|  |  | BF*XRF | BF*XRF | BF*XRF | BF*XRF | BF*XRF | BF*XRF | [6 empty] | 2
3
| 1 | 1 | 10.2 | 9.787 | 0.2707 | 9.86 | 9.772 | 9.715 | [6 empty] | 1
| 1 | 2 | 9.96 | 9.833 | 0.2815 | 9.73 | 9.75 | 9.763 | [6 empty] | #N/A
| 1 | 3 | 10.2 | 9.727 | 0.2539 | 9.63 | 9.475 | 9.766 | [6 empty] | 16
| 1 | 4 | 9.67 | 9.664 | 0.2519 | 9.63 | 9.584 | 9.788 | [6 empty] | 9.7891
| 1 | 5 | 9.77 | 10.082 | 0.2839 | 9.67 | 9.497 | 9.747 | [6 empty] | 73
| 1 | 6 | 9.98 | 10.04 | 0.3019 | 9.94 | 9.743 | 9.7
| Mean |  | 9.963333 | 9.8555 | 0.2739667 | 9.743333 | 9.636833 | 9.7465
| Median |  | 9.97 | 9.81 | 0.2761 | 9.7 | 9.6635 | 9.755
| Std Dev. |  | 0.2171328 | 0.1695438 | 0.01916232 | 0.1292543 | 0.1348205 | 0.03325507
| Rel.Std.Dev. |  | 2.179% | 1.72% | 6.994% | 1.327% | 1.399% | 0.3412%
| PDM3 |  | 1.78% | 0.6783% | -97.2% | -0.4675% | -1.555% | -0.4352%
| Z-Score (Absolute) |  | 1.34 | 0.67 | NA | 0.02 | 0.68 | 0
| Analytical results for SiO2 in OREAS 933 (Certified Value 42.6 wt.%) | [13 empty] | Certified
SiO2 | Round | Replicate | Lab | Lab | Lab | Lab | Lab | Lab | Lab | [5 empty] | 1
| No | No | 07 | 09 | 12 | 23 | 24 | 26 | 27 | [5 empty] | wt.%
|  |  | BF*XRF | BF*XRF | BF*XRF | BF*XRF | BF*XRF | BF*XRF | BF*XRF | [5 empty] | 2
3
| 1 | 1 | 42.356 | 43.2161 | 42.55 | 42.6 | 43.092 | 42.409 | 42.035 | [5 empty] | 1
| 1 | 2 | 42.784 | 43.0471 | 42.68 | 42.6 | 43.1284 | 41.877 | 42.164 | [5 empty] | #N/A
| 1 | 3 | 42.035 | 43.2033 | 42.17 | 41.9 | 42.4674 | 40.397 | 41.843 | [5 empty] | 16
| 1 | 4 | 43.426 | 43.261 | 42.65 | 42.5 | 42.093 | 40.631 | 42.228 | [5 empty] | 42.60166
| 1 | 5 | 42.998 | 42.4631 | 42.41 | 43 | 42.9958 | 40.883 | 42.057 | [5 empty] | 74
| 1 | 6 | 42.677 | 42.3284 | 42.55 | 42.8 | 42.6877 | 41.971 | 41.864
| Mean |  | 42.71267 | 42.91983 | 42.50167 | 42.56667 | 42.74405 | 41.36133 | 42.03183
| Median |  | 42.7305 | 43.1252 | 42.55 | 42.6 | 42.84175 | 41.38 | 42.046
| Std Dev. |  | 0.4864285 | 0.414516 | 0.1880869 | 0.3723797 | 0.4088395 | 0.8279299 | 0.1551895
| Rel.Std.Dev. |  | 1.139% | 0.9658% | 0.4425% | 0.8748% | 0.9565% | 2.002% | 0.3692%
| PDM3 |  | 0.2606% | 0.7468% | -0.2347% | -0.08215% | 0.3342% | -2.911% | -1.338%
| Z-Score (Absolute) |  | 0.56 | 1.34 | 0.25 | 0 | 0.67 | 4.58 | 2.03
| Analytical results for Sn in OREAS 933 (Indicative Value 106 ppm) | [13 empty] | Indicative
Sn | Round | Replicate | Lab | Lab | Lab | Lab | Lab | [7 empty] | 1
| No | No | 07 | 09 | 23 | 24 | 27 | [7 empty] | ppm
|  |  | BF*XRF | BF*XRF | BF*XRF | BF*XRF | BF*XRF | [7 empty] | 0
0
| 1 | 1 | 160 | 90 | < 100 | 278 | 110 | [7 empty] | 1
| 1 | 2 | 130 | 120 | 100 | 275 | < 100 | [7 empty] | 28
| 1 | 3 | 130 | 130 | 100 | 233 | 120 | [7 empty] | 16
| 1 | 4 | 130 | 100 | 100 | 267 | 110 | [7 empty] | 105.6667
| 1 | 5 | 90 | 100 | < 100 | 218 | < 100 | [7 empty] | 34
| 1 | 6 | 130 | 90 | 200 | 226 | < 100
| Mean |  | 128.3333 | 105 | 125 | 249.5 | 113.3333
| Median |  | 130 | 100 | 100 | 250 | 110
| Std Dev. |  | 22.28602 | 16.43168 | 50 | 26.77872 | 5.773503
| Rel.Std.Dev. |  | 17.37% | 15.65% | 40% | 10.73% | 5.094%
| PDM3 |  | 21.45% | -0.6309% | 18.3% | 136.1% | 7.256%
| Z-Score (Absolute) |  | 0.67 | 0 | 0.14 | 4.18 | 0.67
| Analytical results for Sr in OREAS 933 (Indicative Value 12 ppm) | [13 empty] | Indicative
Sr | Round | Replicate | Lab | [11 empty] | 1
| No | No | 12 | [11 empty] | ppm
|  |  | BF*XRF | [11 empty] | 1
1
| 1 | 1 | 20 | [11 empty] | 1
| 1 | 2 | < 20 | [11 empty] | 23
| 1 | 3 | < 20 | [11 empty] | 16
| 1 | 4 | 80 | [11 empty] | 12
| 1 | 5 | < 20 | [11 empty] | 29
| 1 | 6 | < 20
| Mean |  | 50
| Median |  | 50
| Std Dev. |  | 42.42641
| Rel.Std.Dev. |  | 84.85%
| PDM3 |  | 316.7%
| Z-Score (Absolute) |  | NA
| Analytical results for TiO2 in OREAS 933 (Indicative Value 0.383 wt.%) | [13 empty] | Indicative
TiO2 | Round | Replicate | Lab | [11 empty] | 1
| No | No | 12 | [11 empty] | wt.%
|  |  | BF*XRF | [11 empty] | 3
3
| 1 | 1 | 0.38 | [11 empty] | 1
| 1 | 2 | 0.39 | [11 empty] | 24
| 1 | 3 | 0.38 | [11 empty] | 16
| 1 | 4 | 0.39 | [11 empty] | 0.3833333
| 1 | 5 | 0.38 | [11 empty] | 30
| 1 | 6 | 0.38
| Mean |  | 0.3833333
| Median |  | 0.38
| Std Dev. |  | 0.005163978
| Rel.Std.Dev. |  | 1.347%
| PDM3 |  | 6.661e-14%
| Z-Score (Absolute) |  | NA
| Analytical results for V2O5 in OREAS 933 (Indicative Value 127 ppm) | [13 empty] | Indicative
V2O5 | Round | Replicate | Lab | [11 empty] | 1
| No | No | 12 | [11 empty] | ppm
|  |  | BF*XRF | [11 empty] | 0
0
| 1 | 1 | 130 | [11 empty] | 1
| 1 | 2 | 130 | [11 empty] | 25
| 1 | 3 | 110 | [11 empty] | 16
| 1 | 4 | 130 | [11 empty] | 126.6667
| 1 | 5 | 150 | [11 empty] | 31
| 1 | 6 | 110
| Mean |  | 126.6667
| Median |  | 130
| Std Dev. |  | 15.05545
| Rel.Std.Dev. |  | 11.89%
| PDM3 |  | -2.554e-13%
| Z-Score (Absolute) |  | NA
| Analytical results for Zn in OREAS 933 (Certified Value 606 ppm) | [13 empty] | Certified
Zn | Round | Replicate | Lab | Lab | Lab | Lab | Lab | Lab | Lab | Lab | Lab | Lab | Lab |  | 1
| No | No | 02 | 07 | 09 | 12 | 16 | 21 | 23 | 24 | 25 | 27 | 28 |  | ppm
|  |  | PSF*XRF | BF*XRF | BF*XRF | BF*XRF | PSF*XRF | PSF*XRF | BF*XRF | BF*XRF | PSF*XRF | BF*XRF | BF*XRF |  | 0
0
| 1 | 1 | 600 | 630 | 640 | 610 | 648 | 600 | 700 | 590 | 500 | 580 | < 500 |  | 1
| 1 | 2 | 600 | 620 | 650 | 610 | 620 | 600 | 600 | 594 | 600 | 570 | < 500 |  | #N/A
| 1 | 3 | 500 | 630 | 620 | 630 | 631 | 600 | 600 | 581 | 500 | 570 | < 500 |  | 16
| 1 | 4 | 600 | 620 | 620 | 600 | 621 | 600 | 600 | 615 | 600 | 570 | < 500 |  | 605.7167
| 1 | 5 | < 500 | 600 | 640 | 610 | 680 | 600 | 700 | 582 | 600 | 580 | < 500 |  | 75
| 1 | 6 | 600 | 610 | 630 | 610 | 701 | 600 | 600 | 602 | 500 | 550 | < 500
| Mean |  | 580 | 618.3333 | 633.3333 | 611.6667 | 650.1667 | 600 | 633.3333 | 594 | 550 | 570
| Median |  | 600 | 620 | 635 | 610 | 639.5 | 600 | 600 | 592 | 550 | 570
| Std Dev. |  | 44.72136 | 11.69045 | 12.1106 | 9.831921 | 33.48681 | 0 | 51.63978 | 12.91511 | 54.77226 | 10.95445
| Rel.Std.Dev. |  | 7.711% | 1.891% | 1.912% | 1.607% | 5.15% | 0% | 8.154% | 2.174% | 9.959% | 1.922%
| PDM3 |  | -4.246% | 2.083% | 4.559% | 0.9823% | 7.338% | -0.9438% | 4.559% | -1.934% | -9.198% | -5.897%
| Z-Score (Absolute) |  | 1.52 | 0.37 | 0.67 | 0.24 | 1.01 | 0 | 0.67 | 0.12 | 1.01 | 0.61 | 7.08
| Analytical results for Zr in OREAS 933 (Indicative Value 90 ppm) | [13 empty] | Indicative
Zr | Round | Replicate | Lab | [11 empty] | 1
| No | No | 12 | [11 empty] | ppm
|  |  | BF*XRF | [11 empty] | 0
0
| 1 | 1 | 100 | [11 empty] | 1
| 1 | 2 | 90 | [11 empty] | 18
| 1 | 3 | 70 | [11 empty] | 16
| 1 | 4 | 100 | [11 empty] | 90
| 1 | 5 | 100 | [11 empty] | 32
| 1 | 6 | 80
| Mean |  | 90
| Median |  | 95
| Std Dev. |  | 12.64911
| Rel.Std.Dev. |  | 14.05%
| PDM3 |  | 0%
| Z-Score (Absolute) |  | NA
Note on C17: Z-Scores have been calculated inclusive of individual outliers. In general, laboratory batches are rejected if Z-Score > 2.5.
Note on C35: Z-Scores have been calculated inclusive of individual outliers. In general, laboratory batches are rejected if Z-Score > 2.5.
Note on C53: Z-Scores have been calculated inclusive of individual outliers. In general, laboratory batches are rejected if Z-Score > 2.5.
Note on C71: Z-Scores have been calculated inclusive of individual outliers. In general, laboratory batches are rejected if Z-Score > 2.5.
Note on C89: Z-Scores have been calculated inclusive of individual outliers. In general, laboratory batches are rejected if Z-Score > 2.5.
Note on C107: Z-Scores have been calculated inclusive of individual outliers. In general, laboratory batches are rejected if Z-Score > 2.5.
Note on C125: Z-Scores have been calculated inclusive of individual outliers. In general, laboratory batches are rejected if Z-Score > 2.5.
Note on C143: Z-Scores have been calculated inclusive of individual outliers. In general, laboratory batches are rejected if Z-Score > 2.5.
Note on C161: Z-Scores have been calculated inclusive of individual outliers. In general, laboratory batches are rejected if Z-Score > 2.5.
Note on C179: Z-Scores have been calculated inclusive of individual outliers. In general, laboratory batches are rejected if Z-Score > 2.5.
Note on C197: Z-Scores have been calculated inclusive of individual outliers. In general, laboratory batches are rejected if Z-Score > 2.5.
Note on C215: Z-Scores have been calculated inclusive of individual outliers. In general, laboratory batches are rejected if Z-Score > 2.5.
Note on C233: Z-Scores have been calculated inclusive of individual outliers. In general, laboratory batches are rejected if Z-Score > 2.5.
Note on C251: Z-Scores have been calculated inclusive of individual outliers. In general, laboratory batches are rejected if Z-Score > 2.5.
Note on C269: Z-Scores have been calculated inclusive of individual outliers. In general, laboratory batches are rejected if Z-Score > 2.5.
Note on C287: Z-Scores have been calculated inclusive of individual outliers. In general, laboratory batches are rejected if Z-Score > 2.5.
Note on C305: Z-Scores have been calculated inclusive of individual outliers. In general, laboratory batches are rejected if Z-Score > 2.5.
Note on C323: Z-Scores have been calculated inclusive of individual outliers. In general, laboratory batches are rejected if Z-Score > 2.5.
Note on C341: Z-Scores have been calculated inclusive of individual outliers. In general, laboratory batches are rejected if Z-Score > 2.5.
Note on C359: Z-Scores have been calculated inclusive of individual outliers. In general, laboratory batches are rejected if Z-Score > 2.5.
Note on C377: Z-Scores have been calculated inclusive of individual outliers. In general, laboratory batches are rejected if Z-Score > 2.5.
Note on C395: Z-Scores have been calculated inclusive of individual outliers. In general, laboratory batches are rejected if Z-Score > 2.5.
Note on C413: Z-Scores have been calculated inclusive of individual outliers. In general, laboratory batches are rejected if Z-Score > 2.5.

## Thermograv
| Analytical results for H2O- in OREAS 933 (Indicative Value 0.062 wt.%) |  |  | Indicative
H2O- | Round | Replicate | Lab | 1
| No | No | 28 | wt.%
|  |  | at 105°C | 3
3
| 1 | 1 | 0.04 | 1
| 1 | 2 | 0.078 | 30
| 1 | 3 | 0.07 | 16
| 1 | 4 | 0.06 | 0.06216667
| 1 | 5 | 0.085 | 36
| 1 | 6 | 0.04
| Mean |  | 0.06216667
| Median |  | 0.065
| Std Dev. |  | 0.01908315
| Rel.Std.Dev. |  | 30.7%
| PDM3 |  | -5.551e-14%
| Z-Score (Absolute) |  | NA
Note on C17: Z-Scores have been calculated inclusive of individual outliers. In general, laboratory batches are rejected if Z-Score > 2.5.

## PF ICP
| Analytical results for Ag in OREAS 933 (Certified Value 29.3 ppm) | [17 empty] | Certified
Ag | Round | Replicate | Lab | Lab | Lab | Lab | Lab | Lab | [10 empty] | 1
| No | No | 02 | 09 | 10 | 15 | 16 | 21 | [10 empty] | ppm
|  |  | PF*OES/MS | PF*MS | PF*MS | PF*AAS | PF*OES/MS | PF*OES/MS | [10 empty] | 1
1
| 1 | 1 | 19 | 35 | 35 | 25.1 | 34.759 | 23 | [10 empty] | 1
| 1 | 2 | 18 | 30 | 28 | 24.2 | 30.598 | 24 | [10 empty] | #N/A
| 1 | 3 | 19 | 35 | 28 | 24.3 | 32.705 | 27 | [10 empty] | 16
| 1 | 4 | 19 | 30 | 30 | 24.3 | 31.188 | 33 | [10 empty] | 29.31547
| 1 | 5 | 19 | 30 | 28 | 23.7 | 35.962 | 25 | [10 empty] | 77
| 1 | 6 | 18 | 60 | 37 | 23.3 | 31.352 | 28
| Mean |  | 18.66667 | 36.66667 | 31 | 24.15 | 32.76067 | 26.66667
| Median |  | 19 | 32.5 | 29 | 24.25 | 32.0285 | 26
| Std Dev. |  | 0.5163978 | 11.69045 | 4 | 0.6123724 | 2.162393 | 3.614784
| Rel.Std.Dev. |  | 2.766% | 31.88% | 12.9% | 2.536% | 6.601% | 13.56%
| PDM3 |  | -36.32% | 25.08% | 5.746% | -17.62% | 11.75% | -9.036%
| Z-Score (Absolute) |  | 1.59 | 1.23 | 0.34 | 0.73 | 0.62 | 0.34
| Analytical results for Al in OREAS 933 (Indicative Value 5.04 wt.%) | [17 empty] | Indicative
Al | Round | Replicate | Lab | Lab | Lab | Lab | [12 empty] | 1
| No | No | 12 | 16 | 17 | 20 | [12 empty] | wt.%
|  |  | PF*OES | PF*OES/MS | PF*OES/MS | PF*OES | [12 empty] | 2
2
| 1 | 1 | 5.04 | 4.96 | 5.05638 | 4.94 | [12 empty] | 1
| 1 | 2 | 5.16 | 5.026 | 5.91828 | 4.77 | [12 empty] | 32
| 1 | 3 | 5.05 | 4.709 | 5.42056 | 4.92 | [12 empty] | 16
| 1 | 4 | 4.87 | 4.723 | 6.73914 | 4.81 | [12 empty] | 5.039485
| 1 | 5 | 4.91 | 4.975 | 5.64794 | 4.75 | [12 empty] | 38
| 1 | 6 | 4.83 | 4.796 | 5.46404 | 4.7
| Mean |  | 4.976667 | 4.864833 | 5.707723 | 4.815
| Median |  | 4.975 | 4.878 | 5.55599 | 4.79
| Std Dev. |  | 0.1267544 | 0.1387853 | 0.579279 | 0.09607289
| Rel.Std.Dev. |  | 2.547% | 2.853% | 10.15% | 1.995%
| PDM3 |  | -1.247% | -3.466% | 13.26% | -4.455%
| Z-Score (Absolute) |  | 0.47 | 0.47 | 6.56 | 0.88
| Analytical results for As in OREAS 933 (Indicative Value 11.8 ppm) | [17 empty] | Indicative
As | Round | Replicate | Lab | Lab | Lab | Lab | Lab | Lab | Lab | Lab | Lab | Lab | Lab | Lab | Lab |  |  |  | 1
| No | No | 02 | 04 | 05 | 09 | 10 | 12 | 13 | 15 | 16 | 17 | 18 | 20 | 21 |  |  |  | ppm
|  |  | PF*OES/MS | PF*MS | PF*MS | PF*MS | PF*MS | PF*OES | PF*MS | PF*AAS | PF*OES/MS | PF*OES/MS | PF*MS | PF*OES | PF*OES/MS |  |  |  | 1
1
| 1 | 1 | 10 | < 5 | < 5 | 20 | < 20 | < 70 | < 20 | < 100 | 14.7 | < 1000 | 12 | < 100 | 9 |  |  |  | 1
| 1 | 2 | 11 | < 5 | 20 | 20 | < 20 | < 70 | < 20 | < 100 | 12.004 | < 1000 | 11 | < 100 | 10 |  |  |  | 33
| 1 | 3 | 10 | < 5 | < 5 | 30 | < 20 | < 70 | < 20 | < 100 | 16.32 | < 1000 | 13 | < 100 | 9 |  |  |  | 16
| 1 | 4 | 11 | < 5 | 5 | 10 | < 20 | < 70 | < 20 | < 100 | 15.386 | < 1000 | 13 | < 100 | 9 |  |  |  | 11.75192
| 1 | 5 | 10 | < 5 | < 5 | 10 | < 20 | < 70 | < 20 | < 100 | 11.305 | < 1000 | 16 | < 100 | 11 |  |  |  | 39
| 1 | 6 | 11 | < 5 | < 5 | 20 | < 20 | < 70 | < 20 | < 100 | 12.331 | < 1000 | 12 | < 100 | 12
| Mean |  | 10.5 |  | 12.5 | 18.33333 |  |  |  |  | 13.67433 |  | 12.83333 |  | 10
| Median |  | 10.5 |  | 12.5 | 20 |  |  |  |  | 13.5155 |  | 12.5 |  | 9.5
| Std Dev. |  | 0.5477226 |  | 10.6066 | 7.527727 |  |  |  |  | 2.058623 |  | 1.722401 |  | 1.264911
| Rel.Std.Dev. |  | 5.216% |  | 84.85% | 41.06% |  |  |  |  | 15.05% |  | 13.42% |  | 12.65%
| PDM3 |  | -10.65% |  | 6.366% | 56% |  |  |  |  | 16.36% |  | 9.202% |  | -14.91%
| Z-Score (Absolute) |  | 0.29 | 1.27 | 0.86 | 0.67 | 0.35 | 2.72 | 0.35 | 4.56 | 0.1 | 59.73 | 0 | 4.56 | 0.35
| Analytical results for Ba in OREAS 933 (Indicative Value 243 ppm) | [17 empty] | Indicative
Ba | Round | Replicate | Lab | Lab | [14 empty] | 1
| No | No | 16 | 20 | [14 empty] | ppm
|  |  | PF*OES/MS | PF*OES | [14 empty] | 0
0
| 1 | 1 | 248.45 | 260 | [14 empty] | 1
| 1 | 2 | 247.87 | 244 | [14 empty] | 2
| 1 | 3 | 232.81 | 248 | [14 empty] | 16
| 1 | 4 | 237.7 | 237 | [14 empty] | 243.1242
| 1 | 5 | 248.87 | 237 | [14 empty] | 40
| 1 | 6 | 239.79 | 236
| Mean |  | 242.5817 | 243.6667
| Median |  | 243.83 | 240.5
| Std Dev. |  | 6.768404 | 9.309493
| Rel.Std.Dev. |  | 2.79% | 3.821%
| PDM3 |  | -0.2231% | 0.2231%
| Z-Score (Absolute) |  | 0.67 | 0.67
| Analytical results for Be in OREAS 933 (Indicative Value < 5 ppm) | [17 empty] | Indicative
Be | Round | Replicate | Lab | Lab | [14 empty] | 1
| No | No | 16 | 20 | [14 empty] | ppm
|  |  | PF*OES/MS | PF*OES | [14 empty] | 2
2
| 1 | 1 | < 5 | < 10 | [14 empty] | 1
| 1 | 2 | < 5 | < 10 | [14 empty] | 12
| 1 | 3 | < 5 | < 10 | [14 empty] | 16
| 1 | 4 | < 5 | < 10 | [14 empty] | < 5
| 1 | 5 | < 5 | < 10 | [14 empty] | 41
| 1 | 6 | < 5 | < 10
Mean
Median
Std Dev.
Rel.Std.Dev.
PDM3
| Z-Score (Absolute) |  | 0.67 | 0.67
| Analytical results for Bi in OREAS 933 (Certified Value 466 ppm) | [17 empty] | Certified
Bi | Round | Replicate | Lab | Lab | Lab | Lab | Lab | Lab | Lab | Lab | Lab | Lab | [6 empty] | 1
| No | No | 02 | 04 | 05 | 09 | 10 | 13 | 15 | 16 | 18 | 21 | [6 empty] | ppm
|  |  | PF*OES/MS | PF*MS | PF*MS | PF*MS | PF*MS | PF*MS | PF*AAS | PF*OES/MS | PF*OES | PF*OES/MS | [6 empty] | 0
0
| 1 | 1 | 345 | 512 | 438 | 484 | 436.4 | 456.2892 | 477.7 | 472.02 | 500 | 405 | [6 empty] | 1
| 1 | 2 | 342 | 496 | 453 | 500 | 474 | 453.0403 | 565.2167 | 450.28 | 300 | 435 | [6 empty] | #N/A
| 1 | 3 | 346 | 449 | 452 | 484 | 438.5 | 451.7385 | 468.5 | 502.71 | 500 | 424 | [6 empty] | 16
| 1 | 4 | 344 | 483 | 457 | 492 | 468.1 | 451.0564 | 471.1833 | 544.79 | 500 | 400 | [6 empty] | 465.5556
| 1 | 5 | 346 | 476 | 435 | 484 | 454.9 | 456.051 | 499.0917 | 500.22 | 400 | 447 | [6 empty] | 78
| 1 | 6 | 343 | 489 | 416 | 464 | 455.7 | 452.0952 | 521.9917 | 445.43 | 400 | 438
| Mean |  | 344.3333 | 484.1667 | 441.8333 | 484.6667 | 454.6 | 453.3784 | 500.6139 | 485.9083 | 433.3333 | 424.8333
| Median |  | 344.5 | 486 | 445 | 484 | 455.3 | 452.5678 | 488.3958 | 486.12 | 450 | 429.5
| Std Dev. |  | 1.632993 | 21.17939 | 15.40671 | 11.97776 | 15.16812 | 2.256436 | 37.56421 | 37.56309 | 81.64966 | 18.86178
| Rel.Std.Dev. |  | 0.4742% | 4.374% | 3.487% | 2.471% | 3.337% | 0.4977% | 7.504% | 7.73% | 18.84% | 4.44%
| PDM3 |  | -26.04% | 3.998% | -5.095% | 4.105% | -2.353% | -2.616% | 7.53% | 4.372% | -6.921% | -8.747%
| Z-Score (Absolute) |  | 2.49 | 0.69 | 0.28 | 0.7 | 0.01 | 0.01 | 1.06 | 0.73 | 0.47 | 0.66
| Analytical results for Ca in OREAS 933 (Indicative Value 0.404 wt.%) | [17 empty] | Indicative
Ca | Round | Replicate | Lab | Lab | Lab | Lab | [12 empty] | 1
| No | No | 12 | 16 | 17 | 20 | [12 empty] | wt.%
|  |  | PF*OES | PF*OES/MS | PF*OES/MS | PF*OES | [12 empty] | 3
3
| 1 | 1 | 0.43 | 0.453 | 0.997582 | 0.371 | [12 empty] | 1
| 1 | 2 | 0.469 | 0.459 | 1.016838 | 0.358 | [12 empty] | 36
| 1 | 3 | 0.404 | 0.387 | 1.034544 | 0.395 | [12 empty] | 16
| 1 | 4 | 0.408 | 0.392 | 1.117252 | 0.364 | [12 empty] | 0.4042222
| 1 | 5 | 0.396 | 0.456 | 1.07044 | 0.368 | [12 empty] | 42
| 1 | 6 | 0.373 | 0.409 | 1.01644 | 0.384
| Mean |  | 0.4133333 | 0.426 | 1.042183 | 0.3733333
| Median |  | 0.406 | 0.431 | 1.025691 | 0.3695
| Std Dev. |  | 0.03292213 | 0.03371646 | 0.04424135 | 0.01370645
| Rel.Std.Dev. |  | 7.965% | 7.915% | 4.245% | 3.671%
| PDM3 |  | 2.254% | 5.388% | 157.8% | -7.642%
| Z-Score (Absolute) |  | 0.16 | 0.16 | 15.94 | 1.19
| Analytical results for Cd in OREAS 933 (Indicative Value 1.11 ppm) | [17 empty] | Indicative
Cd | Round | Replicate | Lab | [15 empty] | 1
| No | No | 16 | [15 empty] | ppm
|  |  | PF*OES/MS | [15 empty] | 2
2
| 1 | 1 | 1.034 | [15 empty] | 1
| 1 | 2 | 1.04 | [15 empty] | 3
| 1 | 3 | 1.178 | [15 empty] | 16
| 1 | 4 | 1.106 | [15 empty] | 1.110833
| 1 | 5 | 1.127 | [15 empty] | 43
| 1 | 6 | 1.18
| Mean |  | 1.110833
| Median |  | 1.1165
| Std Dev. |  | 0.06403254
| Rel.Std.Dev. |  | 5.764%
| PDM3 |  | 2.887e-13%
| Z-Score (Absolute) |  | NA
| Analytical results for Ce in OREAS 933 (Indicative Value 59 ppm) | [17 empty] | Indicative
Ce | Round | Replicate | Lab | [15 empty] | 1
| No | No | 16 | [15 empty] | ppm
|  |  | PF*OES/MS | [15 empty] | 0
0
| 1 | 1 | 58.94 | [15 empty] | 1
| 1 | 2 | 60.67 | [15 empty] | 4
| 1 | 3 | 58.28 | [15 empty] | 16
| 1 | 4 | 58.84 | [15 empty] | 59.21333
| 1 | 5 | 59.19 | [15 empty] | 44
| 1 | 6 | 59.36
| Mean |  | 59.21333
| Median |  | 59.065
| Std Dev. |  | 0.8036334
| Rel.Std.Dev. |  | 1.357%
| PDM3 |  | 4.441e-14%
| Z-Score (Absolute) |  | NA
| Analytical results for Co in OREAS 933 (Certified Value 63 ppm) | [17 empty] | Certified
Co | Round | Replicate | Lab | Lab | Lab | Lab | Lab | Lab | Lab | Lab | Lab | Lab | Lab | Lab | Lab | Lab |  |  | 1
| No | No | 02 | 04 | 05 | 06 | 09 | 10 | 12 | 13 | 15 | 16 | 17 | 18 | 20 | 21 |  |  | ppm
|  |  | PF*OES/MS | PF*OES | PF*OES | PF*OES | PF*OES | PF*MS | PF*OES | PF*MS | PF*AAS | PF*OES/MS | PF*OES/MS | PF*OES | PF*OES | PF*OES/MS |  |  | 0
0
| 1 | 1 | 51.6 | 60 | 80 | 80 | 60 | 64 | 50 | 63.77108 | 100 | 71.562 | < 100 | 70 | 56.8 | 62.3 |  |  | 1
| 1 | 2 | 50.7 | 60 | 70 | 70 | 60 | 63 | 60 | 63.36617 | 100 | 71.153 | < 100 | 70 | 54.2 | 62.3 |  |  | #N/A
| 1 | 3 | 51.3 | 60 | 60 | 60 | 60 | 62 | 50 | 64.96834 | 100 | 77.435 | < 100 | 70 | 66.3 | 63 |  |  | 16
| 1 | 4 | 51.1 | 60 | 60 | 60 | 80 | 67 | 60 | 62.71335 | 100 | 74.821 | < 100 | 80 | 55.5 | 62.5 |  |  | 63.08263
| 1 | 5 | 51.1 | 50 | 60 | 70 | 80 | 63 | 60 | 64.61178 | 100 | 73.136 | < 100 | 70 | 58.5 | 62.8 |  |  | 79
| 1 | 6 | 51.3 | 60 | 60 | 70 | 60 | 64 | 50 | 65.3514 | 100 | 75.56 | < 100 | 70 | 61.8 | 65.4
| Mean |  | 51.18333 | 58.33333 | 65 | 68.33333 | 66.66667 | 63.83333 | 55 | 64.13035 | 100 | 73.9445 |  | 71.66667 | 58.85 | 63.05
| Median |  | 51.2 | 60 | 60 | 70 | 60 | 63.5 | 55 | 64.19143 | 100 | 73.9785 |  | 70 | 57.65 | 62.65
| Std Dev. |  | 0.2994439 | 4.082483 | 8.3666 | 7.527727 | 10.32796 | 1.722401 | 5.477226 | 1.014487 | 0 | 2.43656 |  | 4.082483 | 4.502777 | 1.184483
| Rel.Std.Dev. |  | 0.585% | 6.999% | 12.87% | 11.02% | 15.49% | 2.698% | 9.959% | 1.582% | 0% | 3.295% |  | 5.696% | 7.651% | 1.879%
| PDM3 |  | -18.86% | -7.529% | 3.039% | 8.324% | 5.682% | 1.19% | -12.81% | 1.661% | 58.52% | 17.22% |  | 13.61% | -6.71% | -0.05172%
| Z-Score (Absolute) |  | 1.6 | 0.71 | 0.13 | 0.54 | 0.34 | 0.02 | 1.12 | 0.02 | 4.51 | 1.25 | 1.75 | 0.96 | 0.64 | 0.12
| Analytical results for Cr in OREAS 933 (Indicative Value 51 ppm) | [17 empty] | Indicative
Cr | Round | Replicate | Lab | Lab | Lab | Lab | [12 empty] | 1
| No | No | 12 | 16 | 17 | 20 | [12 empty] | ppm
|  |  | PF*OES | PF*OES/MS | PF*OES/MS | PF*OES | [12 empty] | 0
0
| 1 | 1 | < 60 | 49.426 | < 100 | 59.9 | [12 empty] | 1
| 1 | 2 | < 60 | 49.055 | 106.7646 | 46.6 | [12 empty] | 39
| 1 | 3 | < 60 | 47.533 | < 100 | 59.6 | [12 empty] | 16
| 1 | 4 | < 60 | 50.589 | 118.445 | 57 | [12 empty] | 50.89578
| 1 | 5 | < 60 | 48.563 | < 100 | 57.9 | [12 empty] | 45
| 1 | 6 | < 60 | 49.058 | < 100 | 40.9
| Mean |  |  | 49.03733 | 112.6048 | 53.65
| Median |  |  | 49.0565 | 112.6048 | 57.45
| Std Dev. |  |  | 1.004737 | 8.25929 | 7.950031
| Rel.Std.Dev. |  |  | 2.049% | 7.335% | 14.82%
| PDM3 |  |  | -3.651% | 121.2% | 5.411%
| Z-Score (Absolute) |  | 1.32 | 0.14 | 1.21 | 0.14
| Analytical results for Cs in OREAS 933 (Indicative Value 5.7 ppm) | [17 empty] | Indicative
Cs | Round | Replicate | Lab | [15 empty] | 1
| No | No | 16 | [15 empty] | ppm
|  |  | PF*OES/MS | [15 empty] | 2
2
| 1 | 1 | 5.8 | [15 empty] | 1
| 1 | 2 | 5.74 | [15 empty] | 5
| 1 | 3 | 5.66 | [15 empty] | 16
| 1 | 4 | 5.63 | [15 empty] | 5.696667
| 1 | 5 | 5.6 | [15 empty] | 46
| 1 | 6 | 5.75
| Mean |  | 5.696667
| Median |  | 5.7
| Std Dev. |  | 0.07814516
| Rel.Std.Dev. |  | 1.372%
| PDM3 |  | -6.661e-14%
| Z-Score (Absolute) |  | NA
| Analytical results for Cu in OREAS 933 (Certified Value 8.34 wt.%) | [17 empty] | Certified
Cu | Round | Replicate | Lab | Lab | Lab | Lab | Lab | Lab | Lab | Lab | Lab | Lab | Lab | Lab | Lab | Lab |  |  | 1
| No | No | 02 | 04 | 05 | 06 | 09 | 10 | 12 | 13 | 15 | 16 | 17 | 18 | 20 | 21 |  |  | wt.%
|  |  | PF*OES/MS | PF*OES | PF*OES | PF*OES | PF*OES | PF*OES | PF*OES | PF*OES | PF*AAS | PF*OES | PF*OES/MS | PF*OES | PF*OES | PF*OES |  |  | 2
3
| 1 | 1 | 8.0693 | 8.07 | 7.98 | 8.18 | 8.43 | 8.2308 | 8.516 | 8.2007 | 8.23 | 8.375 | 7.9551 | 8.53 | 8.17 | 8.58 |  |  | 1
| 1 | 2 | 7.7798 | 7.78 | 7.61 | 7.93 | 8.2 | 8.3462 | 8.028 | 8.1612 | 8.31 | 8.268 | 9.11792 | 8.48 | 8.66 | 8.28 |  |  | #N/A
| 1 | 3 | 7.9513 | 7.78 | 7.71 | 8.45 | 8.21 | 8.4527 | 8.481 | 8.1073 | 8.56 | 8.351 | 8.69246 | 8.53 | 8.09 | 8.27 |  |  | 16
| 1 | 4 | 7.6893 | 7.85 | 7.59 | 8.83 | 8.4 | 8.8506 | 8.527 | 8.044952 | 8.56 | 8.202 | 10.41392 | 8.43 | 8.08 | 8.38 |  |  | 8.340056
| 1 | 5 | 7.5985 | 7.66 | 8.1 | 8.62 | 8.41 | 8.0959 | 8.42 | 8.1938 | 8.09 | 8.332 | 9.12192 | 8.72 | 8.19 | 8.32 |  |  | 80
| 1 | 6 | 7.9377 | 8.03 | 7.71 | 8.34 | 8.34 | 8.4462 | 8.038 | 8.122 | 8.14 | 8.173 | 8.62222 | 8.44 | 8.52 | 8.54
| Mean |  | 7.83765 | 7.861667 | 7.783333 | 8.391667 | 8.331667 | 8.403733 | 8.335 | 8.138325 | 8.315 | 8.2835 | 8.987257 | 8.521667 | 8.285 | 8.395
| Median |  | 7.85875 | 7.815 | 7.71 | 8.395 | 8.37 | 8.3962 | 8.4505 | 8.1416 | 8.27 | 8.3 | 8.90519 | 8.505 | 8.18 | 8.35
| Std Dev. |  | 0.1784013 | 0.1586716 | 0.2083907 | 0.3188364 | 0.1026483 | 0.2576309 | 0.2369067 | 0.05905737 | 0.2042303 | 0.08291381 | 0.8192777 | 0.1060974 | 0.2441925 | 0.1341268
| Rel.Std.Dev. |  | 2.276% | 2.018% | 2.677% | 3.799% | 1.232% | 3.066% | 2.842% | 0.7257% | 2.456% | 1.001% | 9.116% | 1.245% | 2.947% | 1.598%
| PDM3 |  | -6.024% | -5.736% | -6.675% | 0.6188% | -0.1006% | 0.7635% | -0.06062% | -2.419% | -0.3004% | -0.6781% | 7.76% | 2.178% | -0.6601% | 0.6588%
| Z-Score (Absolute) |  | 4.31 | 4.09 | 4.79 | 0.61 | 0.07 | 0.71 | 0.1 | 1.64 | 0.07 | 0.35 | 5.89 | 1.76 | 0.34 | 0.64
| Analytical results for Dy in OREAS 933 (Indicative Value 3.55 ppm) | [17 empty] | Indicative
Dy | Round | Replicate | Lab | [15 empty] | 1
| No | No | 16 | [15 empty] | ppm
|  |  | PF*OES/MS | [15 empty] | 2
2
| 1 | 1 | 3.457 | [15 empty] | 1
| 1 | 2 | 3.654 | [15 empty] | 41
| 1 | 3 | 3.535 | [15 empty] | 16
| 1 | 4 | 3.522 | [15 empty] | 3.550667
| 1 | 5 | 3.541 | [15 empty] | 47
| 1 | 6 | 3.595
| Mean |  | 3.550667
| Median |  | 3.538
| Std Dev. |  | 0.06719722
| Rel.Std.Dev. |  | 1.893%
| PDM3 |  | -9.992e-14%
| Z-Score (Absolute) |  | NA
| Analytical results for Er in OREAS 933 (Indicative Value 1.87 ppm) | [17 empty] | Indicative
Er | Round | Replicate | Lab | [15 empty] | 1
| No | No | 16 | [15 empty] | ppm
|  |  | PF*OES/MS | [15 empty] | 2
2
| 1 | 1 | 1.837 | [15 empty] | 1
| 1 | 2 | 1.974 | [15 empty] | 6
| 1 | 3 | 1.877 | [15 empty] | 16
| 1 | 4 | 1.766 | [15 empty] | 1.867667
| 1 | 5 | 1.912 | [15 empty] | 48
| 1 | 6 | 1.84
| Mean |  | 1.867667
| Median |  | 1.8585
| Std Dev. |  | 0.07127599
| Rel.Std.Dev. |  | 3.816%
| PDM3 |  | -1.776e-13%
| Z-Score (Absolute) |  | NA
| Analytical results for Eu in OREAS 933 (Indicative Value 1.03 ppm) | [17 empty] | Indicative
Eu | Round | Replicate | Lab | [15 empty] | 1
| No | No | 16 | [15 empty] | ppm
|  |  | PF*OES/MS | [15 empty] | 2
2
| 1 | 1 | 1.032 | [15 empty] | 1
| 1 | 2 | 1.052 | [15 empty] | 43
| 1 | 3 | 1 | [15 empty] | 16
| 1 | 4 | 1.014 | [15 empty] | 1.029
| 1 | 5 | 1.021 | [15 empty] | 49
| 1 | 6 | 1.055
| Mean |  | 1.029
| Median |  | 1.0265
| Std Dev. |  | 0.02165179
| Rel.Std.Dev. |  | 2.104%
| PDM3 |  | 0%
| Z-Score (Absolute) |  | NA
| Analytical results for Fe in OREAS 933 (Certified Value 18.07 wt.%) | [17 empty] | Certified
Fe | Round | Replicate | Lab | Lab | Lab | Lab | Lab | Lab | Lab | Lab | Lab | Lab | Lab | Lab | Lab | Lab | Lab | Lab | 1
| No | No | 02 | 04 | 05 | 06 | 08 | 09 | 10 | 12 | 13 | 15 | 16 | 17 | 18 | 19 | 20 | 21 | wt.%
|  |  | PF*OES/MS | PF*OES | PF*OES | PF*OES | PF*OES | PF*OES | PF*OES | PF*OES | PF*OES | PF*AAS | PF*OES/MS | PF*OES/MS | PF*OES | PF*OES | PF*OES | PF*OES/MS | 2
3
| 1 | 1 | 17 | 18.1 | 17.5 | 18 |  | 18.6 | 18.31 | 18.36 | 18.62 | 16.25 | 17.001 | 17.50306 | 18.4 | 18.38 | 17.9 | 17.6 | 1
| 1 | 2 | 16.8 | 17.7 | 17.1 | 17.5 |  | 18.9 | 18.47 | 17.38 | 18.84 | 16.42 | 17.331 | 20.5674 | 18.5 | 18.58 | 18.5 | 17.8 | #N/A
| 1 | 3 | 16.7 | 17.5 | 17.3 | 18.5 |  | 18.3 | 18.95 | 18.2 | 18.89 | 16.83 | 17.214 | 19.1096 | 18.4 | 19.2 | 17.8 | 17.2 | 16
| 1 | 4 | 16.9 | 17.9 | 16.5 | 19 | 19.7336 | 18.9 | 19.4 | 18.13 | 18.99539 | 16.79 | 17.61 | 23.117 | 18.6 | 18.28 | 17.6 | 17.4 | 18.06917
| 1 | 5 | 17.1 | 17.5 | 17.6 | 18.75 | 18.4001 | 18.9 | 18.16 | 18.02 | 18.91 | 16.97 | 17.196 | 19.8449 | 18.6 | 18.86 | 17.9 | 17.8 | 81
| 1 | 6 | 16.9 | 17.8 | 17.1 | 18.4 | 18.8101 | 18.7 | 18.72 | 17.18 | 18.9 | 16.67 | 17.729 | 18.70494 | 18.2 | 18.48 | 18.3 | 17.7
| Mean |  | 16.9 | 17.75 | 17.18333 | 18.35833 | 18.98127 | 18.71667 | 18.66833 | 17.87833 | 18.85923 | 16.655 | 17.34683 | 19.80782 | 18.45 | 18.63 | 18 | 17.58333
| Median |  | 16.9 | 17.75 | 17.2 | 18.45 | 18.8101 | 18.8 | 18.595 | 18.075 | 18.895 | 16.73 | 17.2725 | 19.47725 | 18.45 | 18.53 | 17.9 | 17.65
| Std Dev. |  | 0.1414214 | 0.2345208 | 0.3920034 | 0.5389032 | 0.6830293 | 0.2401388 | 0.4568333 | 0.4806003 | 0.1275357 | 0.2711273 | 0.2740638 | 1.925865 | 0.1516575 | 0.3428702 | 0.334664 | 0.2401388
| Rel.Std.Dev. |  | 0.8368% | 1.321% | 2.281% | 2.935% | 3.598% | 1.283% | 2.447% | 2.688% | 0.6763% | 1.628% | 1.58% | 9.723% | 0.822% | 1.84% | 1.859% | 1.366%
| PDM3 |  | -6.47% | -1.766% | -4.902% | 1.6% | 5.048% | 3.583% | 3.316% | -1.056% | 4.372% | -7.826% | -3.998% | 9.622% | 2.108% | 3.104% | -0.3828% | -2.689%
| Z-Score (Absolute) |  | 1.52 | 0.51 | 1.18 | 0.21 | 0.95 | 0.64 | 0.58 | 0.36 | 0.81 | 1.81 | 0.99 | 1.94 | 0.32 | 0.54 | 0.21 | 0.71
| Analytical results for Ga in OREAS 933 (Indicative Value 15.8 ppm) | [17 empty] | Indicative
Ga | Round | Replicate | Lab | [15 empty] | 1
| No | No | 16 | [15 empty] | ppm
|  |  | PF*OES/MS | [15 empty] | 1
1
| 1 | 1 | 16.23 | [15 empty] | 1
| 1 | 2 | 15.705 | [15 empty] | 7
| 1 | 3 | 15.49 | [15 empty] | 16
| 1 | 4 | 15.683 | [15 empty] | 15.80883
| 1 | 5 | 15.926 | [15 empty] | 50
| 1 | 6 | 15.819
| Mean |  | 15.80883
| Median |  | 15.762
| Std Dev. |  | 0.2527777
| Rel.Std.Dev. |  | 1.599%
| PDM3 |  | 1.998e-13%
| Z-Score (Absolute) |  | NA
| Analytical results for Gd in OREAS 933 (Indicative Value 4.01 ppm) | [17 empty] | Indicative
Gd | Round | Replicate | Lab | [15 empty] | 1
| No | No | 16 | [15 empty] | ppm
|  |  | PF*OES/MS | [15 empty] | 2
2
| 1 | 1 | 4.001 | [15 empty] | 1
| 1 | 2 | 4.039 | [15 empty] | 8
| 1 | 3 | 3.987 | [15 empty] | 16
| 1 | 4 | 3.934 | [15 empty] | 4.012667
| 1 | 5 | 3.964 | [15 empty] | 51
| 1 | 6 | 4.151
| Mean |  | 4.012667
| Median |  | 3.994
| Std Dev. |  | 0.07639546
| Rel.Std.Dev. |  | 1.904%
| PDM3 |  | -8.882e-14%
| Z-Score (Absolute) |  | NA
| Analytical results for Ge in OREAS 933 (Indicative Value 2.66 ppm) | [17 empty] | Indicative
Ge | Round | Replicate | Lab | [15 empty] | 1
| No | No | 16 | [15 empty] | ppm
|  |  | PF*OES/MS | [15 empty] | 2
2
| 1 | 1 | 2.757 | [15 empty] | 1
| 1 | 2 | 2.525 | [15 empty] | 16
| 1 | 3 | 2.671 | [15 empty] | 16
| 1 | 4 | 2.576 | [15 empty] | 2.660833
| 1 | 5 | 2.611 | [15 empty] | 52
| 1 | 6 | 2.825
| Mean |  | 2.660833
| Median |  | 2.641
| Std Dev. |  | 0.113519
| Rel.Std.Dev. |  | 4.266%
| PDM3 |  | 1.11e-13%
| Z-Score (Absolute) |  | NA
| Analytical results for Hf in OREAS 933 (Indicative Value 3.11 ppm) | [17 empty] | Indicative
Hf | Round | Replicate | Lab | [15 empty] | 1
| No | No | 16 | [15 empty] | ppm
|  |  | PF*OES/MS | [15 empty] | 2
2
| 1 | 1 | 3.209 | [15 empty] | 1
| 1 | 2 | 3.075 | [15 empty] | 17
| 1 | 3 | 3.113 | [15 empty] | 16
| 1 | 4 | 2.978 | [15 empty] | 3.110833
| 1 | 5 | 3.093 | [15 empty] | 53
| 1 | 6 | 3.197
| Mean |  | 3.110833
| Median |  | 3.103
| Std Dev. |  | 0.08522069
| Rel.Std.Dev. |  | 2.739%
| PDM3 |  | 1.11e-13%
| Z-Score (Absolute) |  | NA
| Analytical results for Ho in OREAS 933 (Indicative Value 0.66 ppm) | [17 empty] | Indicative
Ho | Round | Replicate | Lab | [15 empty] | 1
| No | No | 16 | [15 empty] | ppm
|  |  | PF*OES/MS | [15 empty] | 2
2
| 1 | 1 | 0.67 | [15 empty] | 1
| 1 | 2 | 0.675 | [15 empty] | 32
| 1 | 3 | 0.66 | [15 empty] | 16
| 1 | 4 | 0.643 | [15 empty] | 0.6588333
| 1 | 5 | 0.658 | [15 empty] | 38
| 1 | 6 | 0.647
| Mean |  | 0.6588333
| Median |  | 0.659
| Std Dev. |  | 0.01248065
| Rel.Std.Dev. |  | 1.894%
| PDM3 |  | 4.441e-14%
| Z-Score (Absolute) |  | NA
| Analytical results for In in OREAS 933 (Indicative Value 9.79 ppm) | [17 empty] | Indicative
In | Round | Replicate | Lab | [15 empty] | 1
| No | No | 16 | [15 empty] | ppm
|  |  | PF*OES/MS | [15 empty] | 2
2
| 1 | 1 | 9.677 | [15 empty] | 1
| 1 | 2 | 9.486 | [15 empty] | 19
| 1 | 3 | 9.764 | [15 empty] | 16
| 1 | 4 | 9.821 | [15 empty] | 9.786333
| 1 | 5 | 9.756 | [15 empty] | 39
| 1 | 6 | 10.214
| Mean |  | 9.786333
| Median |  | 9.76
| Std Dev. |  | 0.2398639
| Rel.Std.Dev. |  | 2.451%
| PDM3 |  | 4.441e-14%
| Z-Score (Absolute) |  | NA
| Analytical results for K in OREAS 933 (Indicative Value 1.65 wt.%) | [17 empty] | Indicative
K | Round | Replicate | Lab | Lab | Lab | Lab | [12 empty] | 1
| No | No | 12 | 16 | 17 | 20 | [12 empty] | wt.%
|  |  | PF*OES | PF*OES/MS | PF*OES/MS | PF*OES | [12 empty] | 2
2
| 1 | 1 | 3.61 | 1.521 | 1.775736 | 1.6 | [12 empty] | 1
| 1 | 2 | 1.68 | 1.52 | 2.06786 | 1.52 | [12 empty] | 34
| 1 | 3 | 1.56 | 1.36 | 1.916198 | 1.57 | [12 empty] | 16
| 1 | 4 | 1.53 | 1.387 | 2.31088 | 1.53 | [12 empty] | 1.648546
| 1 | 5 | 1.5 | 1.522 | 1.970558 | 1.52 | [12 empty] | 40
| 1 | 6 | 1.79 | 1.392 | 1.909882 | 1.5
| Mean |  | 1.945 | 1.450333 | 1.991852 | 1.54
| Median |  | 1.62 | 1.456 | 1.943378 | 1.525
| Std Dev. |  | 0.822794 | 0.07817587 | 0.1828432 | 0.03741657
| Rel.Std.Dev. |  | 42.3% | 5.39% | 9.18% | 2.43%
| PDM3 |  | 17.98% | -12.02% | 20.82% | -6.584%
| Z-Score (Absolute) |  | 0.6 | 0.87 | 0.74 | 0.6
| Analytical results for La in OREAS 933 (Indicative Value 27.3 ppm) | [17 empty] | Indicative
La | Round | Replicate | Lab | Lab | [14 empty] | 1
| No | No | 16 | 20 | [14 empty] | ppm
|  |  | PF*OES/MS | PF*OES | [14 empty] | 1
1
| 1 | 1 | 30.8 | 26.8 | [14 empty] | 1
| 1 | 2 | 31.08 | 26.8 | [14 empty] | 10
| 1 | 3 | 30.55 | 30.8 | [14 empty] | 16
| 1 | 4 | 30.42 | < 20 | [14 empty] | 27.26
| 1 | 5 | 30.51 | 23 | [14 empty] | 41
| 1 | 6 | 30.66 | 25.7
| Mean |  | 30.67 | 26.62
| Median |  | 30.605 | 26.8
| Std Dev. |  | 0.2398333 | 2.805708
| Rel.Std.Dev. |  | 0.782% | 10.54%
| PDM3 |  | 12.51% | -2.348%
| Z-Score (Absolute) |  | 0.67 | 0.67
| Analytical results for Li in OREAS 933 (Indicative Value 20.6 ppm) | [17 empty] | Indicative
Li | Round | Replicate | Lab | Lab | Lab | [13 empty] | 1
| No | No | 12 | 16 | 20 | [13 empty] | ppm
|  |  | PF*OES | PF*OES/MS | PF*OES | [13 empty] | 1
1
| 1 | 1 | 20 | 21.372 | 21.2 | [13 empty] | 1
| 1 | 2 | 20 | 21.69 | 21.8 | [13 empty] | 11
| 1 | 3 | 20 | 19.511 | 21.6 | [13 empty] | 16
| 1 | 4 | 20 | 19.482 | 22.7 | [13 empty] | 20.62083
| 1 | 5 | 20 | 21.336 | 19.3 | [13 empty] | 42
| 1 | 6 | 20 | 20.184 | 21
| Mean |  | 20 | 20.59583 | 21.26667
| Median |  | 20 | 20.76 | 21.4
| Std Dev. |  | 0 | 0.9934361 | 1.130781
| Rel.Std.Dev. |  | 0% | 4.823% | 5.317%
| PDM3 |  | -3.011% | -0.1212% | 3.132%
| Z-Score (Absolute) |  | 0.67 | 0 | 0.76
| Analytical results for Lu in OREAS 933 (Indicative Value 0.28 ppm) | [17 empty] | Indicative
Lu | Round | Replicate | Lab | [15 empty] | 1
| No | No | 16 | [15 empty] | ppm
|  |  | PF*OES/MS | [15 empty] | 2
2
| 1 | 1 | 0.279 | [15 empty] | 1
| 1 | 2 | 0.302 | [15 empty] | 4
| 1 | 3 | 0.287 | [15 empty] | 16
| 1 | 4 | 0.266 | [15 empty] | 0.284
| 1 | 5 | 0.293 | [15 empty] | 43
| 1 | 6 | 0.277
| Mean |  | 0.284
| Median |  | 0.283
| Std Dev. |  | 0.01274363
| Rel.Std.Dev. |  | 4.487%
| PDM3 |  | 0%
| Z-Score (Absolute) |  | NA
| Analytical results for Mg in OREAS 933 (Indicative Value 1.22 wt.%) | [17 empty] | Indicative
Mg | Round | Replicate | Lab | Lab | Lab | Lab | [12 empty] | 1
| No | No | 12 | 16 | 17 | 20 | [12 empty] | wt.%
|  |  | PF*OES | PF*OES/MS | PF*OES/MS | PF*OES | [12 empty] | 2
2
| 1 | 1 | 1.3 | 1.196 | 1.181504 | 1.16 | [12 empty] | 1
| 1 | 2 | 1.33 | 1.223 | 1.387536 | 1.13 | [12 empty] | 38
| 1 | 3 | 1.31 | 1.148 | 1.255842 | 1.16 | [12 empty] | 16
| 1 | 4 | 1.27 | 1.162 | 1.569936 | 1.14 | [12 empty] | 1.222942
| 1 | 5 | 1.27 | 1.201 | 1.313796 | 1.13 | [12 empty] | 44
| 1 | 6 | 1.27 | 1.174 | 1.241834 | 1.12
| Mean |  | 1.291667 | 1.184 | 1.325075 | 1.14
| Median |  | 1.285 | 1.185 | 1.284819 | 1.135
| Std Dev. |  | 0.02562551 | 0.02769115 | 0.1387951 | 0.0167332
| Rel.Std.Dev. |  | 1.984% | 2.339% | 10.47% | 1.468%
| PDM3 |  | 5.62% | -3.184% | 8.351% | -6.782%
| Z-Score (Absolute) |  | 0.51 | 0.51 | 0.83 | 0.94
| Analytical results for Mn in OREAS 933 (Indicative Value 0.087 wt.%) | [17 empty] | Indicative
Mn | Round | Replicate | Lab | Lab | Lab | Lab | [12 empty] | 1
| No | No | 12 | 16 | 17 | 20 | [12 empty] | wt.%
|  |  | PF*OES | PF*OES/MS | PF*OES/MS | PF*OES | [12 empty] | 3
3
| 1 | 1 | 0.093 | 0.0869821 | 0.0964348 | 0.0874 | [12 empty] | 1
| 1 | 2 | 0.085 | 0.0876862 | 0.1135428 | 0.0859 | [12 empty] | 39
| 1 | 3 | 0.093 | 0.0839259 | 0.1033546 | 0.0871 | [12 empty] | 16
| 1 | 4 | 0.089 | 0.0846456 | 0.127144 | 0.0854 | [12 empty] | 0.08702838
| 1 | 5 | 0.086 | 0.0870133 | 0.1057824 | 0.0854 | [12 empty] | 45
| 1 | 6 | 0.088 | 0.0862577 | 0.1026144 | 0.0848
| Mean |  | 0.089 | 0.08608513 | 0.1081455 | 0.086
| Median |  | 0.0885 | 0.0866199 | 0.1045685 | 0.08565
| Std Dev. |  | 0.003405877 | 0.00148282 | 0.01082908 | 0.001033441
| Rel.Std.Dev. |  | 3.827% | 1.723% | 10.01% | 1.202%
| PDM3 |  | 2.265% | -1.084% | 24.26% | -1.182%
| Z-Score (Absolute) |  | 0.66 | 0.66 | 9.26 | 0.69
| Analytical results for Mo in OREAS 933 (Indicative Value 1.79 ppm) | [17 empty] | Indicative
Mo | Round | Replicate | Lab | Lab | [14 empty] | 1
| No | No | 16 | 20 | [14 empty] | ppm
|  |  | PF*OES/MS | PF*OES | [14 empty] | 2
2
| 1 | 1 | < 2 | < 50 | [14 empty] | 1
| 1 | 2 | 2.14 | < 50 | [14 empty] | 40
| 1 | 3 | < 2 | < 50 | [14 empty] | 16
| 1 | 4 | 2.193 | < 50 | [14 empty] | 1.793333
| 1 | 5 | 2.405 | < 50 | [14 empty] | 46
| 1 | 6 | 2.022 | < 50
| Mean |  | 2.19
| Median |  | 2.1665
| Std Dev. |  | 0.1601645
| Rel.Std.Dev. |  | 7.313%
| PDM3 |  | 22.12%
| Z-Score (Absolute) |  | 0.67 | 0.67
| Analytical results for Nb in OREAS 933 (Indicative Value 9.13 ppm) | [17 empty] | Indicative
Nb | Round | Replicate | Lab | [15 empty] | 1
| No | No | 16 | [15 empty] | ppm
|  |  | PF*OES/MS | [15 empty] | 2
2
| 1 | 1 | 9.38 | [15 empty] | 1
| 1 | 2 | 9.444 | [15 empty] | 13
| 1 | 3 | 8.783 | [15 empty] | 16
| 1 | 4 | 8.842 | [15 empty] | 9.1265
| 1 | 5 | 9.245 | [15 empty] | 47
| 1 | 6 | 9.065
| Mean |  | 9.1265
| Median |  | 9.155
| Std Dev. |  | 0.2763424
| Rel.Std.Dev. |  | 3.028%
| PDM3 |  | -2.22e-14%
| Z-Score (Absolute) |  | NA
| Analytical results for Nd in OREAS 933 (Indicative Value 25.4 ppm) | [17 empty] | Indicative
Nd | Round | Replicate | Lab | [15 empty] | 1
| No | No | 16 | [15 empty] | ppm
|  |  | PF*OES/MS | [15 empty] | 1
1
| 1 | 1 | 25.139 | [15 empty] | 1
| 1 | 2 | 26.534 | [15 empty] | 42
| 1 | 3 | 25.262 | [15 empty] | 16
| 1 | 4 | 24.506 | [15 empty] | 25.3885
| 1 | 5 | 25.129 | [15 empty] | 48
| 1 | 6 | 25.761
| Mean |  | 25.3885
| Median |  | 25.2005
| Std Dev. |  | 0.6892497
| Rel.Std.Dev. |  | 2.715%
| PDM3 |  | 2.22e-14%
| Z-Score (Absolute) |  | NA
| Analytical results for Ni in OREAS 933 (Indicative Value 108 ppm) | [17 empty] | Indicative
Ni | Round | Replicate | Lab | Lab | Lab | Lab | [12 empty] | 1
| No | No | 12 | 16 | 17 | 20 | [12 empty] | ppm
|  |  | PF*OES | PF*OES/MS | PF*OES/MS | PF*OES | [12 empty] | 0
0
| 1 | 1 | < 20 | 33.013 | < 100 | < 50 | [12 empty] | 1
| 1 | 2 | < 20 | 33.07 | 526.752 | < 50 | [12 empty] | 26
| 1 | 3 | < 20 | 32.008 | 565.362 | < 50 | [12 empty] | 16
| 1 | 4 | < 20 | 33.29 | 294.428 | < 50 | [12 empty] | 108.3361
| 1 | 5 | 110 | 32.357 | 117.5642 | < 50 | [12 empty] | 49
| 1 | 6 | < 20 | 33.853 | 138.3532 | < 50
| Mean |  | 110 | 32.93183 | 328.49188
| Median |  | 110 | 33.0415 | 294.428
| Std Dev. |  |  | 0.6612731 | 210.4864
| Rel.Std.Dev. |  |  | 2.008% | 64.08%
| PDM3 |  | 1.536% | -69.6% | 203.2%
| Z-Score (Absolute) |  | 0.53 | 0.53 | 42.89 | 0.82
| Analytical results for P in OREAS 933 (Indicative Value 0.331 wt.%) | [17 empty] | Indicative
P | Round | Replicate | Lab | Lab | [14 empty] | 1
| No | No | 16 | 20 | [14 empty] | wt.%
|  |  | PF*OES/MS | PF*OES | [14 empty] | 3
3
| 1 | 1 | 0.327 | < 0.05 | [14 empty] | 1
| 1 | 2 | 0.331 | < 0.05 | [14 empty] | 14
| 1 | 3 | 0.331 | < 0.05 | [14 empty] | 16
| 1 | 4 | 0.326 | < 0.05 | [14 empty] | 0.3306667
| 1 | 5 | 0.329 | < 0.05 | [14 empty] | 50
| 1 | 6 | 0.34 | < 0.05
| Mean |  | 0.3306667
| Median |  | 0.33
| Std Dev. |  | 0.005006662
| Rel.Std.Dev. |  | 1.514%
| PDM3 |  | -8.882e-14%
| Z-Score (Absolute) |  | 0.67 | 0.67
| Analytical results for Pb in OREAS 933 (Certified Value 197 ppm) | [17 empty] | Certified
Pb | Round | Replicate | Lab | Lab | Lab | Lab | Lab | Lab | Lab | Lab | Lab | Lab | Lab | Lab | Lab | Lab |  |  | 1
| No | No | 02 | 04 | 05 | 06 | 09 | 10 | 12 | 13 | 15 | 16 | 17 | 18 | 20 | 21 |  |  | ppm
|  |  | PF*OES/MS | PF*OES | PF*OES | PF*OES | PF*MS | PF*MS | PF*OES | PF*MS | PF*AAS | PF*OES/MS | PF*OES/MS | PF*OES | PF*OES | PF*OES/MS |  |  | 0
0
| 1 | 1 | 141 | 200 | 200 | 200 | 200 | 190 | < 300 | 192.5341 | 200 | 197.703 | 409.296 | 300 | 237 | 192 |  |  | 1
| 1 | 2 | 137 | 200 | 200 | 100 | 180 | 196 | 400 | 190.1047 | 200 | 193.739 | 525.476 | 200 | 303 | 192 |  |  | #N/A
| 1 | 3 | 138 | 200 | 200 | 200 | 180 | 193 | < 300 | 197.5964 | 200 | 205.968 | 358.974 | 200 | 252 | 186 |  |  | 16
| 1 | 4 | 139 | 300 | 200 | 200 | 180 | 199 | < 300 | 198.7134 | 200 | 214.477 | 655.622 | 300 | 210 | 194 |  |  | 197.3417
| 1 | 5 | 139 | 200 | 200 | 200 | 180 | 193 | < 300 | 204.7873 | 200 | 210.926 | 500.828 | 300 | 296 | 199 |  |  | 82
| 1 | 6 | 139 | 200 | 200 | 200 | 200 | 191 | 400 | 192.917 | 200 | 210.985 | 489.494 | 300 | 275 | 201
| Mean |  | 138.8333 | 216.6667 | 200 | 183.3333 | 186.6667 | 193.6667 | 400 | 196.1088 | 200 | 205.633 | 489.9483 | 266.6667 | 262.1667 | 194
| Median |  | 139 | 200 | 200 | 200 | 180 | 193 | 400 | 195.2567 | 200 | 208.447 | 495.161 | 300 | 263.5 | 193
| Std Dev. |  | 1.32916 | 40.82483 | 0 | 40.82483 | 10.32796 | 3.32666 | 0 | 5.354033 | 0 | 8.238209 | 102.4574 | 51.63978 | 35.87432 | 5.403702
| Rel.Std.Dev. |  | 0.9574% | 18.84% | 0% | 22.27% | 5.533% | 1.718% | 0% | 2.73% | 0% | 4.006% | 20.91% | 19.36% | 13.68% | 2.785%
| PDM3 |  | -29.65% | 9.793% | 1.347% | -7.099% | -5.409% | -1.862% | 102.7% | -0.6247% | 1.347% | 4.202% | 148.3% | 35.13% | 32.85% | -1.693%
| Z-Score (Absolute) |  | 4.21 | 1.32 | 0.14 | 1.05 | 0.81 | 0.31 | NA | 0.14 | 0.14 | 0.54 | NA | 4.88 | 4.56 | 0.29
| Analytical results for Pr in OREAS 933 (Indicative Value 6.94 ppm) | [17 empty] | Indicative
Pr | Round | Replicate | Lab | [15 empty] | 1
| No | No | 16 | [15 empty] | ppm
|  |  | PF*OES/MS | [15 empty] | 2
2
| 1 | 1 | 6.965 | [15 empty] | 1
| 1 | 2 | 7.164 | [15 empty] | 5
| 1 | 3 | 6.808 | [15 empty] | 16
| 1 | 4 | 6.85 | [15 empty] | 6.938667
| 1 | 5 | 6.873 | [15 empty] | 51
| 1 | 6 | 6.972
| Mean |  | 6.938667
| Median |  | 6.919
| Std Dev. |  | 0.1279276
| Rel.Std.Dev. |  | 1.844%
| PDM3 |  | -5.551e-14%
| Z-Score (Absolute) |  | NA
| Analytical results for Rb in OREAS 933 (Indicative Value 103 ppm) | [17 empty] | Indicative
Rb | Round | Replicate | Lab | [15 empty] | 1
| No | No | 16 | [15 empty] | ppm
|  |  | PF*OES/MS | [15 empty] | 0
0
| 1 | 1 | 106.37 | [15 empty] | 1
| 1 | 2 | 104.93 | [15 empty] | 6
| 1 | 3 | 100.05 | [15 empty] | 16
| 1 | 4 | 102.32 | [15 empty] | 103.4983
| 1 | 5 | 103.8 | [15 empty] | 52
| 1 | 6 | 103.52
| Mean |  | 103.4983
| Median |  | 103.66
| Std Dev. |  | 2.175642
| Rel.Std.Dev. |  | 2.102%
| PDM3 |  | 3.331e-13%
| Z-Score (Absolute) |  | NA
| Analytical results for S in OREAS 933 (Certified Value 9.76 wt.%) | [17 empty] | Certified
S | Round | Replicate | Lab | Lab | Lab | Lab | Lab | Lab | Lab | Lab | Lab | Lab | Lab | [5 empty] | 1
| No | No | 04 | 05 | 06 | 09 | 10 | 12 | 13 | 15 | 17 | 18 | 20 | [5 empty] | wt.%
|  |  | PF*OES | PF*OES | PF*OES | PF*OES | PF*OES | PF*OES | PF*OES | PF*AAS | PF*OES/MS | PF*OES | PF*OES | [5 empty] | 2
3
| 1 | 1 | 9.85 | 9.84 | 9.78 | 9.8 | 9.46 | 10.06 | 9.333 | 10.038 | 10.44362 | 9.97 | 9.23 | [5 empty] | 1
| 1 | 2 | 9.52 | 9.53 | 9.38 | 10 | 9.58 | 9.51 | 9.39 | 10.1633 | 11.9603 | 10 | 9.81 | [5 empty] | #N/A
| 1 | 3 | 9.13 | 9.52 | 10.05 | 9.7 | 9.77 | 9.96 | 9.442 | 10.4507 | 11.40438 | 9.93 | 9.26 | [5 empty] | 16
| 1 | 4 | 9.72 | 9.25 | 10.6 | 9.8 | 10.17 | 10.13 | 9.681 | 9.72477 | 13.33516 | 9.86 | 9.39 | [5 empty] | 9.7596845
| 1 | 5 | 9.4 | 9.94 | 10.3 | 10.2 | 9.22 | 10.02 | 9.466 | 9.8662 | 12.13174 | 10.2 | 9.55 | [5 empty] | 83
| 1 | 6 | 9.66 | 9.26 | 10.1 | 10 | 9.83 | 9.57 | 9.372 | 10.3141 | 11.28374 | 9.74 | 9.79
| Mean |  | 9.546667 | 9.556667 | 10.035 | 9.916667 | 9.671667 | 9.875 | 9.447333 | 10.092845 | 11.75982 | 9.95 | 9.505
| Median |  | 9.59 | 9.525 | 10.075 | 9.9 | 9.675 | 9.99 | 9.416 | 10.10065 | 11.68234 | 9.95 | 9.47
| Std Dev. |  | 0.2571899 | 0.2868217 | 0.4214143 | 0.1834848 | 0.3287197 | 0.2659887 | 0.1241059 | 0.2727024 | 0.9742264 | 0.1536229 | 0.2550098
| Rel.Std.Dev. |  | 2.694% | 3.001% | 4.199% | 1.85% | 3.399% | 2.694% | 1.314% | 2.702% | 8.284% | 1.544% | 2.683%
| PDM3 |  | -2.183% | -2.08% | 2.821% | 1.608% | -0.9019% | 1.182% | -3.2% | 3.414% | 20.49% | 1.95% | -2.61%
| Z-Score (Absolute) |  | 1.02 | 0.99 | 0.5 | 0.13 | 0.63 | 0 | 1.32 | 0.67 | 5.83 | 0.23 | 1.15
| Analytical results for Sb in OREAS 933 (Certified Value < 2.5 ppm) | [17 empty] | Certified
Sb | Round | Replicate | Lab | Lab | Lab | Lab | Lab | Lab | Lab | Lab | Lab | Lab | Lab | [5 empty] | 1
| No | No | 02 | 04 | 05 | 09 | 10 | 13 | 16 | 18 | 19 | 20 | 21 | [5 empty] | ppm
|  |  | PF*OES/MS | PF*MS | PF*MS | PF*MS | PF*MS | PF*MS | PF*OES/MS | PF*MS | PF*MS | PF*OES | PF*OES/MS | [5 empty] | 2
2
| 1 | 1 | 0.8 | 5 | 3 | 4 | 2.9 | 2.242882 | 2.65 | 2 | 1.4925 | < 100 | 1.8 | [5 empty] | 1
| 1 | 2 | 0.8 | 6 | < 2 | 2 | 2.7 | 2.614017 | 2.618 | 2 | 1.9115625 | < 100 | 1.7 | [5 empty] | #N/A
| 1 | 3 | 0.7 | 9 | 3 | 2 | 2.6 | 2.064011 | 2.46 | 2 | 1.9453125 | < 100 | 1.9 | [5 empty] | 16
| 1 | 4 | 0.8 | 6 | 3 | 4 | 3.1 | 2.18718 | 2.279 | 2 | 2.3128125 | < 100 | 2 | [5 empty] | < 2.5
| 1 | 5 | 0.7 | 5 | 2 | 2 | 2.7 | 2.396531 | 2.618 | 3 | 2.05125 | < 100 | 2 | [5 empty] | 84
| 1 | 6 | 0.8 | 5 | 2 | 4 | 2.5 | 2.29628 | 2.548 | 3 | 1.84125 | < 100 | 2
| Mean |  | 0.7666667 | 6 | 2.6 | 3 | 2.75 | 2.30015 | 2.528833 | 2.333333 | 1.92578125 |  | 1.9
| Median |  | 0.8 | 5.5 | 3 | 3 | 2.7 | 2.269581 | 2.583 | 2 | 1.9284375 |  | 1.95
| Std Dev. |  | 0.05163978 | 1.549193 | 0.5477226 | 1.095445 | 0.2167948 | 0.1895363 | 0.1400749 | 0.5163978 | 0.2686996 |  | 0.1264911
| Rel.Std.Dev. |  | 6.736% | 25.82% | 21.07% | 36.51% | 7.883% | 8.24% | 5.539% | 22.13% | 13.95% |  | 6.657%
PDM3
| Z-Score (Absolute) |  | 2.54 | 5.93 | 0 | 1.08 | 0.67 | 0.05 | 0.32 | 0 | 0.66 | 77.14 | 0.7
| Analytical results for Sc in OREAS 933 (Indicative Value 8.52 ppm) | [17 empty] | Indicative
Sc | Round | Replicate | Lab | Lab | Lab | [13 empty] | 1
| No | No | 13 | 16 | 20 | [13 empty] | ppm
|  |  | PF*OES/MS | PF*OES/MS | PF*OES | [13 empty] | 2
2
| 1 | 1 | < 2 | 8.793 | < 20 | [13 empty] | 1
| 1 | 2 | < 2 | 8.815 | < 20 | [13 empty] | 8
| 1 | 3 | < 2 | 8.232 | < 20 | [13 empty] | 16
| 1 | 4 | < 2 | 8.177 | < 20 | [13 empty] | 8.519833
| 1 | 5 | < 2 | 8.647 | < 20 | [13 empty] | 53
| 1 | 6 | < 2 | 8.455 | < 20
| Mean |  |  | 8.519833
| Median |  |  | 8.551
| Std Dev. |  |  | 0.2765866
| Rel.Std.Dev. |  |  | 3.246%
| PDM3 |  |  | 4.441e-14%
| Z-Score (Absolute) |  | 3.43 | 0 | 0.67
| Analytical results for Se in OREAS 933 (Certified Value 79 ppm) | [17 empty] | Certified
Se | Round | Replicate | Lab | Lab | Lab | Lab | Lab | Lab | [10 empty] | 1
| No | No | 04 | 05 | 09 | 10 | 13 | 18 | [10 empty] | ppm
|  |  | PF*MS | PF*MS | PF*MS | PF*MS | PF*MS | PF*MS | [10 empty] | 0
1
| 1 | 1 | 76.2 | 83 | 80 | 75 | 77 | 81.1 | [10 empty] | 1
| 1 | 2 | 75.7 | 67.5 | 80 | 66 | 71.88705 | 79.8 | [10 empty] | #N/A
| 1 | 3 | 71.1 | 77.5 | 80 | 64 | 75 | 82.8 | [10 empty] | 16
| 1 | 4 | 77 | 86.5 | 80 | 68 | 78.42907 | 80.4 | [10 empty] | 79.17654
| 1 | 5 | 73.8 | 84.7 | 80 | 63 | 78 | 82.4 | [10 empty] | 85
| 1 | 6 | 80.7 | 85.2 | 80 | 71 | 75 | 78.7
| Mean |  | 75.75 | 80.73333 | 80 | 67.83333 | 75.88602 | 80.86667
| Median |  | 75.95 | 83.85 | 80 | 67 | 76 | 80.75
| Std Dev. |  | 3.215432 | 7.206294 | 0 | 4.535049 | 2.438803 | 1.561623
| Rel.Std.Dev. |  | 4.245% | 8.926% | 0% | 6.686% | 3.214% | 1.931%
| PDM3 |  | -4.328% | 1.966% | 1.04% | -14.33% | -4.156% | 2.135%
| Z-Score (Absolute) |  | 0.59 | 0.76 | 0.56 | 2.74 | 0.56 | 0.79
| Analytical results for Si in OREAS 933 (Certified Value 20.19 wt.%) | [17 empty] | Certified
Si | Round | Replicate | Lab | Lab | Lab | Lab | Lab | [11 empty] | 1
| No | No | 04 | 05 | 06 | 18 | 20 | [11 empty] | wt.%
|  |  | PF*OES | PF*OES | PF*OES | PF*OES | PF*OES | [11 empty] | 2
3
| 1 | 1 | 20.4 | 20.4 | 19.6 | 19.9 | 20.4 | [11 empty] | 1
| 1 | 2 | 20.1 | 21.1 | 20.3 | 20 | 19.9 | [11 empty] | 18
| 1 | 3 | 20.8 | 20.8 | 20.5 | 20.1 | 20.8 | [11 empty] | 16
| 1 | 4 | 20 | 19.5 | 20 | 21.1 | 20.1 | [11 empty] | 20.18733
| 1 | 5 | 19.9 | 20.3 | 20.2 | 20.1 | 19.9 | [11 empty] | 86
| 1 | 6 | 19.9 | 20.5 | 20.4 | 20 | 19.7
| Mean |  | 20.18333 | 20.43333 | 20.16667 | 20.2 | 20.13333
| Median |  | 20.05 | 20.45 | 20.25 | 20.05 | 20
| Std Dev. |  | 0.3544949 | 0.5428321 | 0.3265986 | 0.4472136 | 0.4033196
| Rel.Std.Dev. |  | 1.756% | 2.657% | 1.619% | 2.214% | 2.003%
| PDM3 |  | -0.01981% | 1.219% | -0.1024% | 0.06275% | -0.2675%
| Z-Score (Absolute) |  | 0 | 10.11 | 0.67 | 0.67 | 2.02
| Analytical results for Sm in OREAS 933 (Indicative Value 4.7 ppm) | [17 empty] | Indicative
Sm | Round | Replicate | Lab | [15 empty] | 1
| No | No | 16 | [15 empty] | ppm
|  |  | PF*OES/MS | [15 empty] | 2
2
| 1 | 1 | 4.651 | [15 empty] | 1
| 1 | 2 | 4.863 | [15 empty] | 1
| 1 | 3 | 4.612 | [15 empty] | 16
| 1 | 4 | 4.754 | [15 empty] | 4.7035
| 1 | 5 | 4.744 | [15 empty] | 38
| 1 | 6 | 4.597
| Mean |  | 4.7035
| Median |  | 4.6975
| Std Dev. |  | 0.1020799
| Rel.Std.Dev. |  | 2.17%
| PDM3 |  | 0%
| Z-Score (Absolute) |  | NA
| Analytical results for Sn in OREAS 933 (Certified Value 86 ppm) | [17 empty] | Certified
Sn | Round | Replicate | Lab | Lab | Lab | Lab | Lab | Lab | Lab | Lab | Lab | Lab | Lab | [5 empty] | 1
| No | No | 02 | 04 | 05 | 09 | 10 | 12 | 13 | 16 | 18 | 19 | 21 | [5 empty] | ppm
|  |  | PF*OES/MS | PF*MS | PF*OES | PF*MS | PF*MS | PF*OES | PF*MS | PF*OES/MS | PF*MS | PF*MS | PF*OES/MS | [5 empty] | 0
0
| 1 | 1 | 78 | 93 | < 100 | 90 | 100 | < 50 | < 100 | 94.148 | 84 | 79 | 76 | [5 empty] | 1
| 1 | 2 | 78 | 92 | < 100 | 90 | 100 | 140 | < 100 | 90.435 | 87 | 77 | 73 | [5 empty] | 28
| 1 | 3 | 78 | 86 | < 100 | 90 | 100 | 60 | < 100 | 89.309 | 86 | 81 | 76 | [5 empty] | 16
| 1 | 4 | 79 | 90 | 100 | 90 | 100 | 70 | < 100 | 90.995 | 81 | 76 | 80 | [5 empty] | 85.60815
| 1 | 5 | 78 | 89 | 100 | 90 | 100 | 140 | < 100 | 89.713 | 88 | 81 | 83 | [5 empty] | 87
| 1 | 6 | 77 | 96 | 100 | 90 | 100 | 60 | < 100 | 94.889 | 81 | 80 | 84
| Mean |  | 78 | 91 | 100 | 90 | 100 | 94 |  | 91.5815 | 84.5 | 79 | 78.66667
| Median |  | 78 | 91 | 100 | 90 | 100 | 70 |  | 90.715 | 85 | 79.5 | 78
| Std Dev. |  | 0.6324555 | 3.464102 | 0 | 0 | 0 | 42.19005 |  | 2.359681 | 3.016621 | 2.097618 | 4.366539
| Rel.Std.Dev. |  | 0.8108% | 3.807% | 0% | 0% | 0% | 44.88% |  | 2.577% | 3.57% | 2.655% | 5.551%
| PDM3 |  | -8.887% | 6.298% | 16.81% | 5.13% | 16.81% | 9.803% |  | 6.978% | -1.294% | -7.719% | -8.108%
| Z-Score (Absolute) |  | 0.4 | 0.76 | 0.67 | 0.67 | 1.57 | 0 | 2.92 | 0.82 | 0.18 | 0.31 | 0.34
| Analytical results for Sr in OREAS 933 (Indicative Value 27.7 ppm) | [17 empty] | Indicative
Sr | Round | Replicate | Lab | Lab | [14 empty] | 1
| No | No | 16 | 20 | [14 empty] | ppm
|  |  | PF*OES/MS | PF*OES | [14 empty] | 1
1
| 1 | 1 | 29.592 | < 30 | [14 empty] | 1
| 1 | 2 | 30.193 | < 30 | [14 empty] | 23
| 1 | 3 | 24.838 | < 30 | [14 empty] | 16
| 1 | 4 | 25.315 | < 30 | [14 empty] | 27.72083
| 1 | 5 | 29.993 | < 30 | [14 empty] | 39
| 1 | 6 | 26.394 | < 30
| Mean |  | 27.72083
| Median |  | 27.993
| Std Dev. |  | 2.475272
| Rel.Std.Dev. |  | 8.929%
| PDM3 |  | 1.11e-13%
| Z-Score (Absolute) |  | 0.67 | 0.67
| Analytical results for Ta in OREAS 933 (Indicative Value 0.79 ppm) | [17 empty] | Indicative
Ta | Round | Replicate | Lab | [15 empty] | 1
| No | No | 16 | [15 empty] | ppm
|  |  | PF*OES/MS | [15 empty] | 2
2
| 1 | 1 | 0.799 | [15 empty] | 1
| 1 | 2 | 0.803 | [15 empty] | 19
| 1 | 3 | 0.77 | [15 empty] | 16
| 1 | 4 | 0.758 | [15 empty] | 0.7881667
| 1 | 5 | 0.806 | [15 empty] | 40
| 1 | 6 | 0.793
| Mean |  | 0.7881667
| Median |  | 0.796
| Std Dev. |  | 0.01958996
| Rel.Std.Dev. |  | 2.486%
| PDM3 |  | -4.441e-14%
| Z-Score (Absolute) |  | NA
| Analytical results for Tb in OREAS 933 (Indicative Value 0.61 ppm) | [17 empty] | Indicative
Tb | Round | Replicate | Lab | [15 empty] | 1
| No | No | 16 | [15 empty] | ppm
|  |  | PF*OES/MS | [15 empty] | 2
2
| 1 | 1 | 0.607 | [15 empty] | 1
| 1 | 2 | 0.617 | [15 empty] | 3
| 1 | 3 | 0.619 | [15 empty] | 16
| 1 | 4 | 0.589 | [15 empty] | 0.6136667
| 1 | 5 | 0.608 | [15 empty] | 41
| 1 | 6 | 0.642
| Mean |  | 0.6136667
| Median |  | 0.6125
| Std Dev. |  | 0.0174776
| Rel.Std.Dev. |  | 2.848%
| PDM3 |  | -5.551e-14%
| Z-Score (Absolute) |  | NA
| Analytical results for Th in OREAS 933 (Indicative Value 11 ppm) | [17 empty] | Indicative
Th | Round | Replicate | Lab | [15 empty] | 1
| No | No | 16 | [15 empty] | ppm
|  |  | PF*OES/MS | [15 empty] | 1
1
| 1 | 1 | 11.161 | [15 empty] | 1
| 1 | 2 | 11.152 | [15 empty] | 5
| 1 | 3 | 11.072 | [15 empty] | 16
| 1 | 4 | 10.635 | [15 empty] | 10.99367
| 1 | 5 | 11.017 | [15 empty] | 42
| 1 | 6 | 10.925
| Mean |  | 10.99367
| Median |  | 11.0445
| Std Dev. |  | 0.1965235
| Rel.Std.Dev. |  | 1.788%
| PDM3 |  | -3.22e-13%
| Z-Score (Absolute) |  | NA
| Analytical results for Ti in OREAS 933 (Indicative Value 0.256 wt.%) | [17 empty] | Indicative
Ti | Round | Replicate | Lab | Lab | Lab | Lab | [12 empty] | 1
| No | No | 12 | 16 | 17 | 20 | [12 empty] | wt.%
|  |  | PF*OES | PF*OES/MS | PF*OES/MS | PF*OES | [12 empty] | 3
3
| 1 | 1 | 0.259 | 0.251 | 0.253348 | 0.26 | [12 empty] | 1
| 1 | 2 | 0.259 | 0.254 | 0.29507 | 0.25 | [12 empty] | 37
| 1 | 3 | 0.259 | 0.243 | 0.267762 | 0.258 | [12 empty] | 16
| 1 | 4 | 0.249 | 0.252 | 0.33319 | 0.251 | [12 empty] | 0.256081
| 1 | 5 | 0.251 | 0.251 | 0.27856 | 0.246 | [12 empty] | 43
| 1 | 6 | 0.25 | 0.247 | 0.273626 | 0.246
| Mean |  | 0.2545 | 0.2496667 | 0.2835927 | 0.2518333
| Median |  | 0.255 | 0.251 | 0.276093 | 0.2505
| Std Dev. |  | 0.004969909 | 0.003983298 | 0.02786265 | 0.005946988
| Rel.Std.Dev. |  | 1.953% | 1.595% | 9.825% | 2.361%
| PDM3 |  | -0.6174% | -2.505% | 10.74% | -1.659%
| Z-Score (Absolute) |  | 0.37 | 0.98 | 8.49 | 0.37
| Analytical results for Tl in OREAS 933 (Indicative Value 0.61 ppm) | [17 empty] | Indicative
Tl | Round | Replicate | Lab | [15 empty] | 1
| No | No | 16 | [15 empty] | ppm
|  |  | PF*OES/MS | [15 empty] | 2
2
| 1 | 1 | 0.606 | [15 empty] | 1
| 1 | 2 | 0.644 | [15 empty] | 6
| 1 | 3 | 0.592 | [15 empty] | 16
| 1 | 4 | 0.612 | [15 empty] | 0.6123333
| 1 | 5 | 0.598 | [15 empty] | 44
| 1 | 6 | 0.622
| Mean |  | 0.6123333
| Median |  | 0.609
| Std Dev. |  | 0.01873677
| Rel.Std.Dev. |  | 3.06%
| PDM3 |  | 4.441e-14%
| Z-Score (Absolute) |  | NA
| Analytical results for Tm in OREAS 933 (Indicative Value 0.29 ppm) | [17 empty] | Indicative
Tm | Round | Replicate | Lab | [15 empty] | 1
| No | No | 16 | [15 empty] | ppm
|  |  | PF*OES/MS | [15 empty] | 2
2
| 1 | 1 | 0.285 | [15 empty] | 1
| 1 | 2 | 0.303 | [15 empty] | 39
| 1 | 3 | 0.292 | [15 empty] | 16
| 1 | 4 | 0.268 | [15 empty] | 0.2866667
| 1 | 5 | 0.297 | [15 empty] | 45
| 1 | 6 | 0.275
| Mean |  | 0.2866667
| Median |  | 0.2885
| Std Dev. |  | 0.01333667
| Rel.Std.Dev. |  | 4.652%
| PDM3 |  | -1.332e-13%
| Z-Score (Absolute) |  | NA
| Analytical results for U in OREAS 933 (Indicative Value 2.42 ppm) | [17 empty] | Indicative
U | Round | Replicate | Lab | [15 empty] | 1
| No | No | 16 | [15 empty] | ppm
|  |  | PF*OES/MS | [15 empty] | 2
2
| 1 | 1 | 2.44 | [15 empty] | 1
| 1 | 2 | 2.473 | [15 empty] | 7
| 1 | 3 | 2.408 | [15 empty] | 16
| 1 | 4 | 2.292 | [15 empty] | 2.420667
| 1 | 5 | 2.491 | [15 empty] | 46
| 1 | 6 | 2.42
| Mean |  | 2.420667
| Median |  | 2.43
| Std Dev. |  | 0.07039223
| Rel.Std.Dev. |  | 2.908%
| PDM3 |  | -1.443e-13%
| Z-Score (Absolute) |  | NA
| Analytical results for V in OREAS 933 (Indicative Value 60 ppm) | [17 empty] | Indicative
V | Round | Replicate | Lab | Lab | [14 empty] | 1
| No | No | 16 | 20 | [14 empty] | ppm
|  |  | PF*OES/MS | PF*OES | [14 empty] | 0
0
| 1 | 1 | 54.526 | 69.7 | [14 empty] | 1
| 1 | 2 | 56.821 | 63.8 | [14 empty] | 15
| 1 | 3 | 52.742 | 63.8 | [14 empty] | 16
| 1 | 4 | 53.958 | 64.6 | [14 empty] | 59.54208
| 1 | 5 | 55.462 | 66.3 | [14 empty] | 47
| 1 | 6 | 54.096 | 58.7
| Mean |  | 54.60083 | 64.48333
| Median |  | 54.311 | 64.2
| Std Dev. |  | 1.399979 | 3.603008
| Rel.Std.Dev. |  | 2.564% | 5.588%
| PDM3 |  | -8.299% | 8.299%
| Z-Score (Absolute) |  | 0.67 | 0.67
| Analytical results for W in OREAS 933 (Indicative Value 26.6 ppm) | [17 empty] | Indicative
W | Round | Replicate | Lab | [15 empty] | 1
| No | No | 16 | [15 empty] | ppm
|  |  | PF*OES/MS | [15 empty] | 1
1
| 1 | 1 | 25.011 | [15 empty] | 1
| 1 | 2 | 25.408 | [15 empty] | 42
| 1 | 3 | 30.212 | [15 empty] | 16
| 1 | 4 | 26.975 | [15 empty] | 26.58533
| 1 | 5 | 23.781 | [15 empty] | 48
| 1 | 6 | 28.125
| Mean |  | 26.58533
| Median |  | 26.1915
| Std Dev. |  | 2.341113
| Rel.Std.Dev. |  | 8.806%
| PDM3 |  | 1.332e-13%
| Z-Score (Absolute) |  | NA
| Analytical results for Y in OREAS 933 (Indicative Value 16.2 ppm) | [17 empty] | Indicative
Y | Round | Replicate | Lab | Lab | [14 empty] | 1
| No | No | 16 | 20 | [14 empty] | ppm
|  |  | PF*OES/MS | PF*OES | [14 empty] | 1
1
| 1 | 1 | 18.87 | 13.9 | [14 empty] | 1
| 1 | 2 | 19.11 | 14.2 | [14 empty] | 16
| 1 | 3 | 17.81 | 13.4 | [14 empty] | 16
| 1 | 4 | 17.69 | 15.6 | [14 empty] | 16.19
| 1 | 5 | 18.6 | 12.5 | [14 empty] | 49
| 1 | 6 | 18.5 | 14.1
| Mean |  | 18.43 | 13.95
| Median |  | 18.55 | 14
| Std Dev. |  | 0.5695261 | 1.021274
| Rel.Std.Dev. |  | 3.09% | 7.321%
| PDM3 |  | 13.84% | -13.84%
| Z-Score (Absolute) |  | 0.67 | 0.67
| Analytical results for Yb in OREAS 933 (Indicative Value 1.68 ppm) | [17 empty] | Indicative
Yb | Round | Replicate | Lab | [15 empty] | 1
| No | No | 16 | [15 empty] | ppm
|  |  | PF*OES/MS | [15 empty] | 2
2
| 1 | 1 | 1.68 | [15 empty] | 1
| 1 | 2 | 1.81 | [15 empty] | 8
| 1 | 3 | 1.65 | [15 empty] | 16
| 1 | 4 | 1.55 | [15 empty] | 1.681667
| 1 | 5 | 1.73 | [15 empty] | 50
| 1 | 6 | 1.67
| Mean |  | 1.681667
| Median |  | 1.675
| Std Dev. |  | 0.08635199
| Rel.Std.Dev. |  | 5.135%
| PDM3 |  | -1.998e-13%
| Z-Score (Absolute) |  | NA
| Analytical results for Zn in OREAS 933 (Certified Value 617 ppm) | [17 empty] | Certified
Zn | Round | Replicate | Lab | Lab | Lab | Lab | Lab | Lab | Lab | Lab | Lab | Lab | Lab | Lab | Lab | Lab |  |  | 1
| No | No | 02 | 04 | 05 | 06 | 09 | 10 | 12 | 13 | 15 | 16 | 17 | 18 | 20 | 21 |  |  | ppm
|  |  | PF*OES/MS | PF*OES | PF*OES | PF*OES | PF*OES | PF*OES | PF*OES | PF*OES | PF*AAS | PF*OES/MS | PF*OES/MS | PF*OES | PF*OES | PF*OES/MS |  |  | 0
0
| 1 | 1 | 579 | 600 | 600 | 600 | 650 | 590 | 710 | 651.2758 | 600 | 587.039 | 2740.3 | 700 | 609 | 578 |  |  | 1
| 1 | 2 | 584 | 600 | 600 | 700 | 650 | 603 | 530 | 640.0879 | 600 | 603.668 | 2477.16 | 700 | 623 | 601 |  |  | #N/A
| 1 | 3 | 592 | 600 | 600 | 600 | 600 | 607 | 690 | 644.3999 | 600 | 585.199 | 2769.46 | 700 | 603 | 573 |  |  | 16
| 1 | 4 | 591 | 600 | 600 | 700 | 650 | 633 | 670 | 635.7042 | 600 | 578.768 | 2953.16 | 700 | 598 | 604 |  |  | 616.6346
| 1 | 5 | 590 | 600 | 600 | 700 | 650 | 579 | 610 | 651.709 | 600 | 579.458 | 2873.5 | 700 | 613 | 589 |  |  | 88
| 1 | 6 | 572 | 600 | 600 | 700 | 650 | 592 | 670 | 634.5597 | 600 | 629.115 | 3114.42 | 700 | 617 | 579
| Mean |  | 584.6667 | 600 | 600 | 666.6667 | 641.6667 | 600.6667 | 646.6667 | 642.9561 | 600 | 593.8745 | 2821.333 | 700 | 610.5 | 587.3333
| Median |  | 587 | 600 | 600 | 700 | 650 | 597.5 | 670 | 642.2439 | 600 | 586.119 | 2821.48 | 700 | 611 | 584
| Std Dev. |  | 7.941452 | 0 | 0 | 51.63978 | 20.41241 | 18.70472 | 66.23192 | 7.473025 | 0 | 19.47221 | 216.1999 | 0 | 9.159694 | 12.87892
| Rel.Std.Dev. |  | 1.358% | 0% | 0% | 7.746% | 3.181% | 3.114% | 10.24% | 1.162% | 0% | 3.279% | 7.663% | 0% | 1.5% | 2.193%
| PDM3 |  | -5.184% | -2.698% | -2.698% | 8.114% | 4.059% | -2.59% | 4.87% | 4.269% | -2.698% | -3.691% | 357.5% | 13.52% | -0.9949% | -4.752%
| Z-Score (Absolute) |  | 0.81 | 0.03 | 0.03 | 3.34 | 2.07 | 0 | 2.33 | 2.14 | 0.03 | 0.34 | NA | 5.02 | 0.5 | 0.67
| Analytical results for Zr in OREAS 933 (Indicative Value 101 ppm) | [17 empty] | Indicative
Zr | Round | Replicate | Lab | [15 empty] | 1
| No | No | 16 | [15 empty] | ppm
|  |  | PF*OES/MS | [15 empty] | 0
0
| 1 | 1 | 105.31 | [15 empty] | 1
| 1 | 2 | 102.77 | [15 empty] | 18
| 1 | 3 | 98.75 | [15 empty] | 16
| 1 | 4 | 96.31 | [15 empty] | 100.755
| 1 | 5 | 99.97 | [15 empty] | 51
| 1 | 6 | 101.42
| Mean |  | 100.755
| Median |  | 100.695
| Std Dev. |  | 3.151024
| Rel.Std.Dev. |  | 3.127%
| PDM3 |  | 0%
| Z-Score (Absolute) |  | NA
Note on C17: Z-Scores have been calculated inclusive of individual outliers. In general, laboratory batches are rejected if Z-Score > 2.5.
Note on C35: Z-Scores have been calculated inclusive of individual outliers. In general, laboratory batches are rejected if Z-Score > 2.5.
Note on C53: Z-Scores have been calculated inclusive of individual outliers. In general, laboratory batches are rejected if Z-Score > 2.5.
Note on C71: Z-Scores have been calculated inclusive of individual outliers. In general, laboratory batches are rejected if Z-Score > 2.5.
Note on C89: Z-Scores have been calculated inclusive of individual outliers. In general, laboratory batches are rejected if Z-Score > 2.5.
Note on C107: Z-Scores have been calculated inclusive of individual outliers. In general, laboratory batches are rejected if Z-Score > 2.5.
Note on C125: Z-Scores have been calculated inclusive of individual outliers. In general, laboratory batches are rejected if Z-Score > 2.5.
Note on C143: Z-Scores have been calculated inclusive of individual outliers. In general, laboratory batches are rejected if Z-Score > 2.5.
Note on C161: Z-Scores have been calculated inclusive of individual outliers. In general, laboratory batches are rejected if Z-Score > 2.5.
Note on C179: Z-Scores have been calculated inclusive of individual outliers. In general, laboratory batches are rejected if Z-Score > 2.5.
Note on C197: Z-Scores have been calculated inclusive of individual outliers. In general, laboratory batches are rejected if Z-Score > 2.5.
Note on C215: Z-Scores have been calculated inclusive of individual outliers. In general, laboratory batches are rejected if Z-Score > 2.5.
Note on C233: Z-Scores have been calculated inclusive of individual outliers. In general, laboratory batches are rejected if Z-Score > 2.5.
Note on C251: Z-Scores have been calculated inclusive of individual outliers. In general, laboratory batches are rejected if Z-Score > 2.5.
Note on C269: Z-Scores have been calculated inclusive of individual outliers. In general, laboratory batches are rejected if Z-Score > 2.5.
Note on C287: Z-Scores have been calculated inclusive of individual outliers. In general, laboratory batches are rejected if Z-Score > 2.5.
Note on C305: Z-Scores have been calculated inclusive of individual outliers. In general, laboratory batches are rejected if Z-Score > 2.5.
Note on C323: Z-Scores have been calculated inclusive of individual outliers. In general, laboratory batches are rejected if Z-Score > 2.5.
Note on C341: Z-Scores have been calculated inclusive of individual outliers. In general, laboratory batches are rejected if Z-Score > 2.5.
Note on C359: Z-Scores have been calculated inclusive of individual outliers. In general, laboratory batches are rejected if Z-Score > 2.5.
Note on C377: Z-Scores have been calculated inclusive of individual outliers. In general, laboratory batches are rejected if Z-Score > 2.5.
Note on C395: Z-Scores have been calculated inclusive of individual outliers. In general, laboratory batches are rejected if Z-Score > 2.5.
Note on C413: Z-Scores have been calculated inclusive of individual outliers. In general, laboratory batches are rejected if Z-Score > 2.5.
Note on C431: Z-Scores have been calculated inclusive of individual outliers. In general, laboratory batches are rejected if Z-Score > 2.5.
Note on C449: Z-Scores have been calculated inclusive of individual outliers. In general, laboratory batches are rejected if Z-Score > 2.5.
Note on C467: Z-Scores have been calculated inclusive of individual outliers. In general, laboratory batches are rejected if Z-Score > 2.5.
Note on C485: Z-Scores have been calculated inclusive of individual outliers. In general, laboratory batches are rejected if Z-Score > 2.5.
Note on C503: Z-Scores have been calculated inclusive of individual outliers. In general, laboratory batches are rejected if Z-Score > 2.5.
Note on C521: Z-Scores have been calculated inclusive of individual outliers. In general, laboratory batches are rejected if Z-Score > 2.5.
Note on C539: Z-Scores have been calculated inclusive of individual outliers. In general, laboratory batches are rejected if Z-Score > 2.5.
Note on C557: Z-Scores have been calculated inclusive of individual outliers. In general, laboratory batches are rejected if Z-Score > 2.5.
Note on C575: Z-Scores have been calculated inclusive of individual outliers. In general, laboratory batches are rejected if Z-Score > 2.5.
Note on C593: Z-Scores have been calculated inclusive of individual outliers. In general, laboratory batches are rejected if Z-Score > 2.5.
Note on C611: Z-Scores have been calculated inclusive of individual outliers. In general, laboratory batches are rejected if Z-Score > 2.5.
Note on C629: Z-Scores have been calculated inclusive of individual outliers. In general, laboratory batches are rejected if Z-Score > 2.5.
Note on C647: Z-Scores have been calculated inclusive of individual outliers. In general, laboratory batches are rejected if Z-Score > 2.5.
Note on C665: Z-Scores have been calculated inclusive of individual outliers. In general, laboratory batches are rejected if Z-Score > 2.5.
Note on C683: Z-Scores have been calculated inclusive of individual outliers. In general, laboratory batches are rejected if Z-Score > 2.5.
Note on C701: Z-Scores have been calculated inclusive of individual outliers. In general, laboratory batches are rejected if Z-Score > 2.5.
Note on C719: Z-Scores have been calculated inclusive of individual outliers. In general, laboratory batches are rejected if Z-Score > 2.5.
Note on C737: Z-Scores have been calculated inclusive of individual outliers. In general, laboratory batches are rejected if Z-Score > 2.5.
Note on C755: Z-Scores have been calculated inclusive of individual outliers. In general, laboratory batches are rejected if Z-Score > 2.5.
Note on C773: Z-Scores have been calculated inclusive of individual outliers. In general, laboratory batches are rejected if Z-Score > 2.5.
Note on C791: Z-Scores have been calculated inclusive of individual outliers. In general, laboratory batches are rejected if Z-Score > 2.5.
Note on C809: Z-Scores have been calculated inclusive of individual outliers. In general, laboratory batches are rejected if Z-Score > 2.5.
Note on C827: Z-Scores have been calculated inclusive of individual outliers. In general, laboratory batches are rejected if Z-Score > 2.5.
Note on C845: Z-Scores have been calculated inclusive of individual outliers. In general, laboratory batches are rejected if Z-Score > 2.5.
Note on C863: Z-Scores have been calculated inclusive of individual outliers. In general, laboratory batches are rejected if Z-Score > 2.5.
Note on C881: Z-Scores have been calculated inclusive of individual outliers. In general, laboratory batches are rejected if Z-Score > 2.5.
Note on C899: Z-Scores have been calculated inclusive of individual outliers. In general, laboratory batches are rejected if Z-Score > 2.5.
Note on C917: Z-Scores have been calculated inclusive of individual outliers. In general, laboratory batches are rejected if Z-Score > 2.5.
Note on C935: Z-Scores have been calculated inclusive of individual outliers. In general, laboratory batches are rejected if Z-Score > 2.5.
Note on C953: Z-Scores have been calculated inclusive of individual outliers. In general, laboratory batches are rejected if Z-Score > 2.5.
Note on C971: Z-Scores have been calculated inclusive of individual outliers. In general, laboratory batches are rejected if Z-Score > 2.5.
Note on C989: Z-Scores have been calculated inclusive of individual outliers. In general, laboratory batches are rejected if Z-Score > 2.5.
Note on C1007: Z-Scores have been calculated inclusive of individual outliers. In general, laboratory batches are rejected if Z-Score > 2.5.
Note on C1025: Z-Scores have been calculated inclusive of individual outliers. In general, laboratory batches are rejected if Z-Score > 2.5.
Note on C1043: Z-Scores have been calculated inclusive of individual outliers. In general, laboratory batches are rejected if Z-Score > 2.5.