## Uncertainty & Tolerance Limits
Table 1. Certified Values, Expanded Uncertainty and Tolerance Limits for OREAS 460b
Constituent | Certified | Expanded Uncertainty |  | 95% Tolerance Limits
| Value | Low | High | Low | High
4-Acid Digestion
Ag, Silver (ppm) | 0.33097 | 0.28995 | 0.37199 | 0.30908 | 0.35286
Al, Aluminium (wt.%) | 6.9208 | 6.7265 | 7.1151 | 6.8072 | 7.0344
As, Arsenic (ppm) | 283.8914 | 272.9151 | 294.8676 | 277.0553 | 290.7275
Ba, Barium (ppm) | 787.6048 | 765.7652 | 809.4443 | 769.1823 | 806.0273
Be, Beryllium (ppm) | 2.3355 | 2.1748 | 2.4962 | 2.2501 | 2.4209
Bi, Bismuth (ppm) | 12.8469 | 11.7505 | 13.9433 | 12.2636 | 13.4303
Ca, Calcium (wt.%) | 0.53885 | 0.52101 | 0.5567 | 0.52868 | 0.54903
Ce, Cerium (wt.%) | 0.16261 | 0.15689 | 0.16834 | 0.15773 | 0.1675
Co, Cobalt (ppm) | 5.5421 | 5.2979 | 5.7864 | 5.349 | 5.7352
Cr, Chromium (ppm) | 258.549 | 247.5867 | 269.5114 | 249.6098 | 267.4883
Cs, Caesium (ppm) | 6.4118 | 6.1775 | 6.6461 | 6.1982 | 6.6254
Cu, Copper (ppm) | 40.989 | 38.8298 | 43.1481 | 39.6041 | 42.3738
Dy, Dysprosium (ppm) | 16.8016 | 15.8352 | 17.768 | 16.395 | 17.2082
Er, Erbium (ppm) | 4.3624 | 4.0155 | 4.7092 | 4.2266 | 4.4981
Eu, Europium (ppm) | 20.6674 | 19.6388 | 21.696 | 20.0945 | 21.2403
Fe, Iron (wt.%) | 15.5418 | 15.0513 | 16.0323 | 15.2032 | 15.8805
Ga, Gallium (ppm) | 28.6373 | 26.0081 | 31.2665 | 27.0245 | 30.2501
Gd, Gadolinium (ppm) | 46.3558 | 42.8384 | 49.8732 | 45.3054 | 47.4063
Ge, Germanium (ppm) | 1.5522 | 1.2765 | 1.8279 | 1.3754 | 1.7289
Hf, Hafnium (ppm) | 6.1942 | 5.7897 | 6.5988 | 5.9022 | 6.4863
Ho, Holmium (ppm) | 2.1398 | 1.9968 | 2.2829 | 2.0692 | 2.2105
In, Indium (ppm) | 0.30587 | 0.28659 | 0.32516 | 0.28837 | 0.32338
K, Potassium (wt.%) | 1.4011 | 1.3589 | 1.4434 | 1.3705 | 1.4318
La, Lanthanum (wt.%) | 0.1196 | 0.1133 | 0.12591 | 0.11533 | 0.12388
Li, Lithium (ppm) | 29.8062 | 28.9562 | 30.6561 | 29.0538 | 30.5586
Lu, Lutetium (ppm) | 0.32151 | 0.29574 | 0.34728 | 0.30714 | 0.33588
Mg, Magnesium (wt.%) | 0.58961 | 0.56946 | 0.60976 | 0.57777 | 0.60145
Mn, Manganese (wt.%) | 0.028947 | 0.028184 | 0.029711 | 0.028377 | 0.029518
Mo, Molybdenum (ppm) | 22.2912 | 21.3255 | 23.257 | 21.4426 | 23.1398
Na, Sodium (wt.%) | 0.15193 | 0.14049 | 0.16336 | 0.14553 | 0.15833
Nb, Niobium (ppm) | 630.3592 | 588.2024 | 672.516 | 605.985 | 654.7334
Nd, Neodymium (wt.%) | 0.074651 | 0.07202 | 0.077282 | 0.073157 | 0.076145
Ni, Nickel (ppm) | 32.5329 | 30.8783 | 34.1876 | 31.2257 | 33.8402
P, Phosphorus (wt.%) | 0.16934 | 0.1634 | 0.17528 | 0.16571 | 0.17298
Pb, Lead (ppm) | 55.8389 | 52.6867 | 58.9911 | 54.0387 | 57.6391
Pr, Praseodymium (ppm) | 220.4182 | 212.2319 | 228.6046 | 217.24 | 223.5964
Rb, Rubidium (ppm) | 81.5512 | 77.3589 | 85.7436 | 79.0377 | 84.0648
S, Sulphur (wt.%) | 0.028319 | 0.022815 | 0.033822 | 0.025668 | 0.030969
Sb, Antimony (ppm) | 4.0818 | 3.8236 | 4.34 | 3.8511 | 4.3125
Sc, Scandium (ppm) | 26.3174 | 25.2172 | 27.4176 | 25.4658 | 27.1689
Sm, Samarium (ppm) | 96.2103 | 91.4639 | 100.9568 | 93.2774 | 99.1433
Sn, Tin (ppm) | 19.5809 | 18.4207 | 20.741 | 18.9264 | 20.2353
Sr, Strontium (ppm) | 286.5949 | 274.7622 | 298.4276 | 279.5905 | 293.5993
Ta, Tantalum (ppm) | 11.5142 | 11.0204 | 12.008 | 11.0201 | 12.0083
Tb, Terbium (ppm) | 4.3425 | 4.0096 | 4.6754 | 4.2061 | 4.4789
Te, Tellurium (ppm) | 0.31086 | 0.25239 | 0.36932 | 0.26799 | 0.35372
Th, Thorium (ppm) | 105.0677 | 101.1948 | 108.9406 | 103.0977 | 107.0377
Ti, Titanium (wt.%) | 0.93395 | 0.89724 | 0.97066 | 0.91058 | 0.95733
Tl, Thallium (ppm) | 0.47678 | 0.4433 | 0.51026 | 0.45555 | 0.49801
Tm, Thulium (ppm) | 0.4362 | 0.40608 | 0.46631 | 0.41665 | 0.45574
U, Uranium (ppm) | 3.4807 | 3.2998 | 3.6615 | 3.3742 | 3.5871
V, Vanadium (ppm) | 222.3012 | 213.973 | 230.6293 | 215.5906 | 229.0117
W, Tungsten (ppm) | 44.9056 | 41.9722 | 47.839 | 42.5803 | 47.231
Y, Yttrium (ppm) | 44.441 | 42.3662 | 46.5158 | 42.7514 | 46.1306
Yb, Ytterbium (ppm) | 2.4476 | 2.2499 | 2.6453 | 2.334 | 2.5612
Zn, Zinc (ppm) | 73.4381 | 70.5351 | 76.3411 | 71.1927 | 75.6836
Zr, Zirconium (ppm) | 227.6768 | 215.3505 | 240.0031 | 219.7748 | 235.5788
Borate / Peroxide Fusion ICP
Al, Aluminium (wt.%) | 7.2205 | 7.0741 | 7.3668 | 7.083 | 7.3579
Al2O3, Aluminium(III) oxide (wt.%) | 13.643 | 13.3666 | 13.9195 | 13.3833 | 13.9028
As, Arsenic (ppm) | 285.6389 | 267.7124 | 303.5654 | IND | IND
Ba, Barium (ppm) | 794.1432 | 763.3669 | 824.9195 | 773.2549 | 815.0315
BaO, Barium oxide (ppm) | 886.6609 | 852.2992 | 921.0226 | 863.3392 | 909.9826
Be, Beryllium (ppm) | 2.5809 | 1.7889 | 3.3728 | IND | IND
Bi, Bismuth (ppm) | 13.03 | 11.253 | 14.807 | IND | IND
Ca, Calcium (wt.%) | 0.55922 | 0.51946 | 0.59899 | 0.5387 | 0.57975
CaO, Calcium oxide (wt.%) | 0.78247 | 0.72682 | 0.83811 | 0.75375 | 0.81119
Cd, Cadmium (ppm) | < 10 | IND | IND | IND | IND
Ce, Cerium (wt.%) | 0.16785 | 0.16034 | 0.17536 | 0.16442 | 0.17128
CeO2, Cerium(IV) oxide (wt.%) | 0.20618 | 0.19696 | 0.21541 | 0.20197 | 0.2104
Co, Cobalt (ppm) | 6.2071 | 4.5954 | 7.8188 | 5.5802 | 6.8341
Cr, Chromium (ppm) | 279.9421 | 252.1561 | 307.728 | 270.9636 | 288.9206
Cr2O3, Chromium(III) oxide (ppm) | 409.1353 | 368.5261 | 449.7445 | 396.0133 | 422.2574
Cs, Caesium (ppm) | 6.5157 | 5.9948 | 7.0365 | 6.1224 | 6.9089
Cu, Copper (ppm) | 43.8403 | 35.944 | 51.7366 | IND | IND
Dy, Dysprosium (ppm) | 17.6938 | 16.7486 | 18.639 | 17.3141 | 18.0735
Dy2O3, Dysprosium(III) oxide (ppm) | 20.3072 | 19.2223 | 21.392 | 19.8714 | 20.743
Er, Erbium (ppm) | 5.4984 | 5.0776 | 5.9192 | 5.3313 | 5.6655
Er2O3, Erbium(III) oxide (ppm) | 6.2874 | 5.8063 | 6.7686 | 6.0964 | 6.4785
Eu, Europium (ppm) | 20.4825 | 19.4537 | 21.5113 | 19.9443 | 21.0207
Eu2O3, Europium(III) oxide (ppm) | 23.6274 | 22.4439 | 24.8109 | 23.0066 | 24.2482
Fe, Iron (wt.%) | 16.0544 | 15.5984 | 16.5104 | 15.6068 | 16.502
Fe2O3, Iron(III) oxide (wt.%) | 22.953 | 22.301 | 23.6049 | 22.313 | 23.593
Ga, Gallium (ppm) | 26.1073 | 19.4087 | 32.806 | 24.2416 | 27.9731
Gd, Gadolinium (ppm) | 45.2998 | 42.6105 | 47.9891 | 44.6412 | 45.9584
Gd2O3, Gadolinium(III) oxide (ppm) | 52.2126 | 49.1129 | 55.3123 | 51.4535 | 52.9717
Hf, Hafnium (ppm) | 10.0292 | 9.7451 | 10.3134 | 9.6947 | 10.3638
HfO2, Hafnium dioxide (ppm) | 11.8275 | 11.4924 | 12.1626 | 11.433 | 12.222
Ho, Holmium (ppm) | 2.5441 | 2.3637 | 2.7245 | 2.4111 | 2.6771
Ho2O3, Holmium(III) oxide (ppm) | 2.9143 | 2.7076 | 3.1209 | 2.7619 | 3.0666
In, Indium (ppm) | 0.32717 | 0.2061 | 0.44824 | IND | IND
K, Potassium (wt.%) | 1.4568 | 1.3195 | 1.5942 | 1.4235 | 1.4901
K2O, Potassium oxide (wt.%) | 1.735 | 1.6634 | 1.8066 | 1.6953 | 1.7747
La, Lanthanum (wt.%) | 0.1216 | 0.11805 | 0.12514 | 0.11926 | 0.12394
La2O3, Lanthanum(III) oxide (wt.%) | 0.14261 | 0.13845 | 0.14677 | 0.13987 | 0.14535
Li, Lithium (ppm) | 30.8 | 27.802 | 33.798 | 28.3027 | 33.2973
Lu, Lutetium (ppm) | 0.45819 | 0.38193 | 0.53444 | 0.42102 | 0.49535
Lu2O3, Lutetium(III) oxide (ppm) | 0.52512 | 0.44217 | 0.60807 | 0.48104 | 0.5692
Mg, Magnesium (wt.%) | 0.64809 | 0.6279 | 0.66828 | 0.63872 | 0.65745
MgO, Magnesium oxide (wt.%) | 1.0751 | 1.0424 | 1.1078 | 1.0598 | 1.0904
Mn, Manganese (wt.%) | 0.030783 | 0.029558 | 0.032008 | 0.029875 | 0.031692
MnO, Manganese oxide (wt.%) | 0.039748 | 0.038167 | 0.04133 | 0.038575 | 0.040922
Mo, Molybdenum (ppm) | 22.9337 | 19.6527 | 26.2146 | 20.6994 | 25.1679
Nb, Niobium (ppm) | 644.7243 | 608.3408 | 681.1079 | 630.7079 | 658.7407
Nd, Neodymium (wt.%) | 0.075018 | 0.071544 | 0.078492 | 0.073701 | 0.076334
Nd2O3, Neodymium(III) oxide (wt.%) | 0.087501 | 0.083449 | 0.091552 | 0.085965 | 0.089036
Ni, Nickel (ppm) | 36.6333 | 24.327 | 48.9396 | IND | IND
P, Phosphorus (wt.%) | 0.17288 | 0.15829 | 0.18746 | 0.16317 | 0.18258
P2O5, Phosphorus(V) oxide (wt.%) | 0.39616 | 0.36273 | 0.42959 | 0.37392 | 0.4184
Pr, Praseodymium (ppm) | 217.1613 | 207.5164 | 226.8062 | 211.0244 | 223.2981
Pr6O11, Praseodymium(III,IV) oxide (ppm) | 262.3742 | 250.7213 | 274.0272 | 254.9597 | 269.7888
Rb, Rubidium (ppm) | 82.1281 | 76.898 | 87.3582 | 78.4747 | 85.7815
Sc, Scandium (ppm) | 29.3832 | 27.1758 | 31.5906 | 28.4885 | 30.2779
Si, Silicon (wt.%) | 24.0073 | 23.0894 | 24.9251 | 23.6204 | 24.3941
SiO2, Silicon dioxide (wt.%) | 51.3563 | 49.3929 | 53.3198 | 50.5288 | 52.1839
Sm, Samarium (ppm) | 94.025 | 88.7975 | 99.2525 | 90.7951 | 97.2548
Sm2O3, Samarium(III) oxide (ppm) | 109.0314 | 102.9696 | 115.0932 | 105.286 | 112.7767
Sn, Tin (ppm) | 22.5145 | 20.4957 | 24.5332 | 20.6614 | 24.3676
Sr, Strontium (ppm) | 287.4002 | 268.3369 | 306.4634 | 281.6704 | 293.1299
Ta, Tantalum (ppm) | 11.7354 | 10.8953 | 12.5755 | 11.2748 | 12.196
Tb, Terbium (ppm) | 4.3436 | 4.1086 | 4.5786 | 4.2198 | 4.4674
Tb4O7, Terbium(III,IV) oxide (ppm) | 5.1089 | 4.8325 | 5.3854 | 4.9633 | 5.2545
Th, Thorium (ppm) | 104.2397 | 99.7995 | 108.6799 | 100.6893 | 107.79
Ti, Titanium (wt.%) | 1.1072 | 1.081 | 1.1334 | 1.086 | 1.1285
TiO2, Titanium dioxide (wt.%) | 1.8469 | 1.8033 | 1.8906 | 1.8115 | 1.8824
Tm, Thulium (ppm) | 0.60929 | 0.56033 | 0.65825 | 0.56994 | 0.64864
Tm2O3, Thulium(III) oxide (ppm) | 0.69816 | 0.6212 | 0.77512 | 0.65307 | 0.74325
U, Uranium (ppm) | 3.7958 | 3.6094 | 3.9822 | 3.5947 | 3.9969
V, Vanadium (ppm) | 232.9179 | 222.4485 | 243.3873 | 225.3633 | 240.4724
V2O5, Vanadium(V) oxide (ppm) | 415.805 | 397.115 | 434.4949 | 402.3185 | 429.2914
W, Tungsten (ppm) | 48.7682 | 44.771 | 52.7655 | 45.9322 | 51.6043
Y, Yttrium (ppm) | 55.4898 | 52.9327 | 58.0468 | 53.8619 | 57.1176
Y2O3, Yttrium(III) oxide (ppm) | 70.4665 | 67.2193 | 73.7137 | 68.3992 | 72.5337
Yb, Ytterbium (ppm) | 3.4699 | 3.1473 | 3.7924 | 3.2907 | 3.649
Yb2O3, Ytterbium(III) oxide (ppm) | 3.9511 | 3.5838 | 4.3185 | 3.7471 | 4.1551
Zn, Zinc (ppm) | 75.5691 | 52.3503 | 98.7878 | 66.8038 | 84.3343
Zr, Zirconium (ppm) | 415.0524 | 392.3461 | 437.7587 | 391.5353 | 438.5695
Borate Fusion XRF
Al2O3, Aluminium(III) oxide (wt.%) | 13.7566 | 13.5674 | 13.9458 | 13.6262 | 13.8871
BaO, Barium oxide (ppm) | 816.5394 | 718.3795 | 914.6993 | IND | IND
CaO, Calcium oxide (wt.%) | 0.7508 | 0.73319 | 0.76841 | 0.73973 | 0.76186
CeO2, Cerium(IV) oxide (wt.%) | 0.19689 | 0.18408 | 0.20969 | 0.1925 | 0.20127
Cr2O3, Chromium(III) oxide (ppm) | 394.2353 | 370.6453 | 417.8252 | IND | IND
Dy2O3, Dysprosium(III) oxide (ppm) | < 100 | IND | IND | IND | IND
Er2O3, Erbium(III) oxide (ppm) | < 100 | IND | IND | IND | IND
Eu2O3, Europium(III) oxide (ppm) | < 100 | IND | IND | IND | IND
Fe2O3, Iron(III) oxide (wt.%) | 22.921 | 22.6762 | 23.1657 | 22.7255 | 23.1164
Gd2O3, Gadolinium(III) oxide (ppm) | < 100 | IND | IND | IND | IND
Ho2O3, Holmium(III) oxide (ppm) | < 100 | IND | IND | IND | IND
K2O, Potassium oxide (wt.%) | 1.6762 | 1.6406 | 1.7118 | 1.651 | 1.7014
La2O3, Lanthanum(III) oxide (wt.%) | 0.14279 | 0.13019 | 0.15539 | IND | IND
Lu2O3, Lutetium(III) oxide (ppm) | < 100 | IND | IND | IND | IND
MgO, Magnesium oxide (wt.%) | 1.0895 | 1.0578 | 1.1212 | 1.0695 | 1.1095
MnO, Manganese oxide (wt.%) | 0.038979 | 0.036276 | 0.041682 | IND | IND
Na2O, Sodium oxide (wt.%) | 0.17344 | 0.13414 | 0.21273 | 0.16578 | 0.18109
Nb2O5, Niobium(V) oxide (ppm) | 885.2065 | 802.1393 | 968.2737 | 834.4493 | 935.9638
Nd2O3, Neodymium(III) oxide (wt.%) | 0.08418 | 0.073113 | 0.095247 | IND | IND
P2O5, Phosphorus(V) oxide (wt.%) | 0.39037 | 0.37606 | 0.40468 | 0.38294 | 0.3978
SiO2, Silicon dioxide (wt.%) | 49.4687 | 48.7407 | 50.1968 | 49.1068 | 49.8307
SnO2, Tin dioxide (ppm) | < 100 | IND | IND | IND | IND
SrO, Strontium oxide (ppm) | 303.8387 | 223.6223 | 384.0552 | 286.8415 | 320.836
Tb4O7, Terbium(III,IV) oxide (ppm) | < 100 | IND | IND | IND | IND
ThO2, Thorium dioxide (ppm) | 134.4465 | 109.505 | 159.388 | IND | IND
TiO2, Titanium dioxide (wt.%) | 1.8546 | 1.8246 | 1.8847 | 1.8343 | 1.875
Tm2O3, Thulium(III) oxide (ppm) | < 100 | IND | IND | IND | IND
U3O8, Uranium(V,VI) oxide (ppm) | < 100 | IND | IND | IND | IND
Yb2O3, Ytterbium(III) oxide (ppm) | < 100 | IND | IND | IND | IND
ZrO2, Zirconium dioxide (ppm) | 521.2815 | 427.9701 | 614.5928 | 500.4192 | 542.1438
Thermogravimetry
LOI1000, Loss on ignition @1000 °C (wt.%) | 6.0774 | 5.7495 | 6.4052 | 5.9671 | 6.1877
SI unit equivalents: ppm (parts per million; 1 x 10-⁶) ≡ mg/kg; wt.% (weight per cent) ≡ % (mass fraction)

## Indicative Values
Table 2. Indicative Values for OREAS 460b
Constituent | Unit | Value | Constituent | Unit | Value | Constituent | Unit | Value
4-Acid Digestion
Cd | ppm | 0.056226 | Re | ppm | 0.0019375
Hg | ppm | 0.23167 | Se | ppm | 1.3273
Borate / Peroxide Fusion ICP
Ag | ppm | < 1 | Pb | ppm | 59.5458 | Se | ppm | 40.6667
B | ppm | 847.7083 | Re | ppm | 0.001928 | Te | ppm | < 1
Ge | ppm | 4.2667 | S | wt.% | 0.019997 | Tl | ppm | 0.41667
Na | wt.% | 0.1595 | Na2O | wt.% | 0.21501 | Sb | ppm | 4.1375
Borate Fusion XRF
As2O3 | ppm | 316.6667 | HfO2 | ppm | < 100 | Sm2O3 | ppm | 120.6639
Bi2O3 | ppm | < 100 | MoO3 | ppm | < 100 | SO3 | wt.% | 0.050958
Cl | ppm | < 100 | NiO | ppm | 72.9668 | Ta2O5 | ppm | < 100
Co3O4 | ppm | < 100 | PbO | ppm | 77.768 | TOT_XRF | wt.% | 100.06
Cs2O | ppm | < 100 | Pr6O11 | ppm | 266.3869 | V2O5 | ppm | 441.8629
CuO | ppm | 63.7489 | Rb2O | ppm | < 100 | WO3 | ppm | < 100
F | ppm | < 5000 | Sb2O3 | ppm | < 100 | Y2O3 | ppm | 102.93
Ga2O3 | ppm | < 100 | Sc2O3 | ppm | < 100 | ZnO | ppm | 119.7215
Thermogravimetry
H2O- | wt.% | 1.0998
SI unit equivalents: ppm (parts per million; 1 x 10-⁶) ≡ mg/kg; wt.% (weight per cent) ≡ % (mass fraction)

## Performance Gates
Table 3. Certified Values and Performance Gates for OREAS 460b
Constituent | Certified Value | Absolute Standard Deviations |  |  |  |  | Relative Standard Deviations |  |  | 5% window
|  | 1SD | 2SD Low | 2SD High | 3SD Low | 3SD High | 1RSD | 2RSD | 3RSD | Low | High
4-Acid Digestion
Ag, ppm | 0.33097 | 0.084856 | 0.16126 | 0.50068 | 0.076399 | 0.58554 | 25.64% | 51.28% | 76.92% | 0.31442 | 0.34752
Al, wt.% | 6.9208 | 0.21019 | 6.5004 | 7.3412 | 6.2903 | 7.5514 | 3.037% | 6.074% | 9.111% | 6.5748 | 7.2669
As, ppm | 283.8914 | 13.8483 | 256.1948 | 311.5879 | 242.3466 | 325.4362 | 4.878% | 9.756% | 14.63% | 269.6968 | 298.0859
Ba, ppm | 787.6048 | 21.0707 | 745.4633 | 829.7462 | 724.3926 | 850.8169 | 2.675% | 5.351% | 8.026% | 748.2245 | 826.985
Be, ppm | 2.3355 | 0.12339 | 2.0887 | 2.5823 | 1.9653 | 2.7057 | 5.283% | 10.57% | 15.85% | 2.2187 | 2.4523
Bi, ppm | 12.8469 | 0.77451 | 11.2979 | 14.396 | 10.5234 | 15.1705 | 6.029% | 12.06% | 18.09% | 12.2046 | 13.4893
Ca, wt.% | 0.53885 | 0.01962 | 0.49961 | 0.57809 | 0.47999 | 0.59771 | 3.641% | 7.282% | 10.92% | 0.51191 | 0.5658
Ce, wt.% | 0.16261 | 0.0068912 | 0.14883 | 0.1764 | 0.14194 | 0.18329 | 4.238% | 8.476% | 12.71% | 0.15448 | 0.17075
Co, ppm | 5.5421 | 0.21574 | 5.1106 | 5.9736 | 4.8949 | 6.1893 | 3.893% | 7.786% | 11.68% | 5.265 | 5.8192
Cr, ppm | 258.549 | 13.9607 | 230.6276 | 286.4705 | 216.6668 | 300.4313 | 5.4% | 10.8% | 16.2% | 245.6216 | 271.4765
Cs, ppm | 6.4118 | 0.22952 | 5.9528 | 6.8709 | 5.7233 | 7.1004 | 3.58% | 7.159% | 10.74% | 6.0912 | 6.7324
Cu, ppm | 40.989 | 2.3957 | 36.1977 | 45.7803 | 33.802 | 48.1759 | 5.845% | 11.69% | 17.53% | 38.9395 | 43.0384
Dy, ppm | 16.8016 | 0.83018 | 15.1412 | 18.4619 | 14.311 | 19.2921 | 4.941% | 9.882% | 14.82% | 15.9615 | 17.6417
Er, ppm | 4.3624 | 0.30694 | 3.7485 | 4.9763 | 3.4416 | 5.2832 | 7.036% | 14.07% | 21.11% | 4.1443 | 4.5805
Eu, ppm | 20.6674 | 0.82609 | 19.0152 | 22.3196 | 18.1891 | 23.1457 | 3.997% | 7.994% | 11.99% | 19.634 | 21.7008
Fe, wt.% | 15.5418 | 0.59009 | 14.3617 | 16.722 | 13.7716 | 17.3121 | 3.797% | 7.594% | 11.39% | 14.7647 | 16.3189
Ga, ppm | 28.6373 | 3.8097 | 21.0178 | 36.2567 | 17.2081 | 40.0665 | 13.3% | 26.61% | 39.91% | 27.2054 | 30.0692
Gd, ppm | 46.3558 | 4.5707 | 37.2144 | 55.4972 | 32.6437 | 60.0679 | 9.86% | 19.72% | 29.58% | 44.038 | 48.6736
Ge, ppm | 1.5522 | 0.32443 | 0.90331 | 2.201 | 0.57887 | 2.5255 | 20.9% | 41.8% | 62.71% | 1.4746 | 1.6298
Hf, ppm | 6.1942 | 0.42494 | 5.3444 | 7.0441 | 4.9194 | 7.4691 | 6.86% | 13.72% | 20.58% | 5.8845 | 6.504
Ho, ppm | 2.1398 | 0.11967 | 1.9005 | 2.3792 | 1.7808 | 2.4988 | 5.592% | 11.18% | 16.78% | 2.0328 | 2.2468
In, ppm | 0.30587 | 0.015428 | 0.27502 | 0.33673 | 0.25959 | 0.35216 | 5.044% | 10.09% | 15.13% | 0.29058 | 0.32117
K, wt.% | 1.4011 | 0.051895 | 1.2974 | 1.5049 | 1.2455 | 1.5568 | 3.704% | 7.407% | 11.11% | 1.3311 | 1.4712
La, wt.% | 0.1196 | 0.008978 | 0.10165 | 0.13756 | 0.09267 | 0.14654 | 7.506% | 15.01% | 22.52% | 0.11362 | 0.12558
Li, ppm | 29.8062 | 1.0656 | 27.675 | 31.9374 | 26.6094 | 33.0029 | 3.575% | 7.15% | 10.73% | 28.3159 | 31.2965
Lu, ppm | 0.32151 | 0.016633 | 0.28824 | 0.35478 | 0.27161 | 0.37141 | 5.173% | 10.35% | 15.52% | 0.30543 | 0.33759
Mg, wt.% | 0.58961 | 0.024998 | 0.53961 | 0.63961 | 0.51462 | 0.6646 | 4.24% | 8.479% | 12.72% | 0.56013 | 0.61909
Mn, wt.% | 0.028947 | 0.00073468 | 0.027478 | 0.030417 | 0.026743 | 0.031151 | 2.538% | 5.076% | 7.614% | 0.0275 | 0.030395
Mo, ppm | 22.2912 | 0.76412 | 20.763 | 23.8195 | 19.9989 | 24.5836 | 3.428% | 6.856% | 10.28% | 21.1767 | 23.4058
Na, wt.% | 0.15193 | 0.017648 | 0.11663 | 0.18722 | 0.098981 | 0.20487 | 11.62% | 23.23% | 34.85% | 0.14433 | 0.15952
Nb, ppm | 630.3592 | 56.4418 | 517.4757 | 743.2428 | 461.0339 | 799.6846 | 8.954% | 17.91% | 26.86% | 598.8413 | 661.8772
Nd, wt.% | 0.074651 | 0.0035488 | 0.067554 | 0.081749 | 0.064005 | 0.085298 | 4.754% | 9.508% | 14.26% | 0.070919 | 0.078384
Ni, ppm | 32.5329 | 1.543 | 29.447 | 35.6189 | 27.904 | 37.1619 | 4.743% | 9.486% | 14.23% | 30.9063 | 34.1596
P, wt.% | 0.16934 | 0.0057421 | 0.15786 | 0.18083 | 0.15212 | 0.18657 | 3.391% | 6.782% | 10.17% | 0.16087 | 0.17781
Pb, ppm | 55.8389 | 3.6493 | 48.5403 | 63.1375 | 44.891 | 66.7868 | 6.535% | 13.07% | 19.61% | 53.0469 | 58.6308
Pr, ppm | 220.4182 | 6.7579 | 206.9025 | 233.934 | 200.1446 | 240.6918 | 3.066% | 6.132% | 9.198% | 209.3973 | 231.4391
Rb, ppm | 81.5512 | 4.1717 | 73.2078 | 89.8946 | 69.0361 | 94.0663 | 5.115% | 10.23% | 15.35% | 77.4737 | 85.6288
S, wt.% | 0.028319 | 0.0058766 | 0.016566 | 0.040072 | 0.010689 | 0.045948 | 20.75% | 41.5% | 62.25% | 0.026903 | 0.029735
Sb, ppm | 4.0818 | 0.16838 | 3.7451 | 4.4186 | 3.5767 | 4.5869 | 4.125% | 8.25% | 12.38% | 3.8777 | 4.2859
Sc, ppm | 26.3174 | 0.90578 | 24.5058 | 28.1289 | 23.6 | 29.0347 | 3.442% | 6.883% | 10.33% | 25.0015 | 27.6332
Sm, ppm | 96.2103 | 4.3133 | 87.5838 | 104.8369 | 83.2705 | 109.1502 | 4.483% | 8.966% | 13.45% | 91.3998 | 101.0209
Sn, ppm | 19.5809 | 1.4031 | 16.7746 | 22.3871 | 15.3715 | 23.7903 | 7.166% | 14.33% | 21.5% | 18.6018 | 20.5599
Sr, ppm | 286.5949 | 16.4707 | 253.6535 | 319.5364 | 237.1827 | 336.0071 | 5.747% | 11.49% | 17.24% | 272.2652 | 300.9247
Ta, ppm | 11.5142 | 0.49638 | 10.5214 | 12.507 | 10.0251 | 13.0034 | 4.311% | 8.622% | 12.93% | 10.9385 | 12.0899
Tb, ppm | 4.3425 | 0.36762 | 3.6073 | 5.0778 | 3.2397 | 5.4454 | 8.466% | 16.93% | 25.4% | 4.1254 | 4.5597
Te, ppm | 0.31086 | 0.042373 | 0.22611 | 0.3956 | 0.18374 | 0.43797 | 13.63% | 27.26% | 40.89% | 0.29531 | 0.3264
Th, ppm | 105.0677 | 4.5215 | 96.0248 | 114.1106 | 91.5033 | 118.6321 | 4.303% | 8.607% | 12.91% | 99.8143 | 110.3211
Ti, wt.% | 0.93395 | 0.039176 | 0.8556 | 1.0123 | 0.81643 | 1.0515 | 4.195% | 8.389% | 12.58% | 0.88726 | 0.98065
Tl, ppm | 0.47678 | 0.032899 | 0.41098 | 0.54258 | 0.37808 | 0.57548 | 6.9% | 13.8% | 20.7% | 0.45294 | 0.50062
Tm, ppm | 0.4362 | 0.033357 | 0.36948 | 0.50291 | 0.33613 | 0.53627 | 7.647% | 15.29% | 22.94% | 0.41439 | 0.45801
U, ppm | 3.4807 | 0.25926 | 2.9621 | 3.9992 | 2.7029 | 4.2584 | 7.448% | 14.9% | 22.35% | 3.3066 | 3.6547
V, ppm | 222.3012 | 8.5171 | 205.2669 | 239.3354 | 196.7497 | 247.8526 | 3.831% | 7.663% | 11.49% | 211.1861 | 233.4162
W, ppm | 44.9056 | 3.8217 | 37.2623 | 52.549 | 33.4406 | 56.3707 | 8.51% | 17.02% | 25.53% | 42.6603 | 47.1509
Y, ppm | 44.441 | 2.9289 | 38.5833 | 50.2987 | 35.6544 | 53.2276 | 6.59% | 13.18% | 19.77% | 42.2189 | 46.663
Yb, ppm | 2.4476 | 0.16278 | 2.1221 | 2.7732 | 1.9593 | 2.9359 | 6.65% | 13.3% | 19.95% | 2.3252 | 2.57
Zn, ppm | 73.4381 | 2.2963 | 68.8455 | 78.0308 | 66.5491 | 80.3271 | 3.127% | 6.254% | 9.381% | 69.7662 | 77.11
Zr, ppm | 227.6768 | 16.3375 | 195.0019 | 260.3517 | 178.6644 | 276.6892 | 7.176% | 14.35% | 21.53% | 216.293 | 239.0606
Borate / Peroxide Fusion ICP
Al, wt.% | 7.2205 | 0.13133 | 6.9578 | 7.4831 | 6.8265 | 7.6144 | 1.819% | 3.638% | 5.457% | 6.8594 | 7.5815
Al2O3, wt.% | 13.643 | 0.24815 | 13.1467 | 14.1393 | 12.8986 | 14.3875 | 1.819% | 3.638% | 5.457% | 12.9609 | 14.3252
As, ppm | 285.6389 | 14.5598 | 256.5194 | 314.7584 | 241.9596 | 329.3182 | 5.097% | 10.19% | 15.29% | 271.3569 | 299.9208
Ba, ppm | 794.1432 | 28.2895 | 737.5643 | 850.7222 | 709.2748 | 879.0117 | 3.562% | 7.125% | 10.69% | 754.4361 | 833.8504
BaO, ppm | 886.6609 | 31.5852 | 823.4905 | 949.8313 | 791.9053 | 981.4165 | 3.562% | 7.125% | 10.69% | 842.3279 | 930.9939
Be, ppm | 2.5809 | 0.40699 | 1.7669 | 3.3948 | 1.3599 | 3.8018 | 15.77% | 31.54% | 47.31% | 2.4518 | 2.7099
Bi, ppm | 13.03 | 0.82761 | 11.3748 | 14.6852 | 10.5472 | 15.5128 | 6.352% | 12.7% | 19.05% | 12.3785 | 13.6815
Ca, wt.% | 0.55922 | 0.031916 | 0.49539 | 0.62306 | 0.46348 | 0.65497 | 5.707% | 11.41% | 17.12% | 0.53126 | 0.58719
CaO, wt.% | 0.78247 | 0.044657 | 0.69315 | 0.87178 | 0.6485 | 0.91644 | 5.707% | 11.41% | 17.12% | 0.74334 | 0.82159
Cd, ppm | < 10 | IND | IND | IND | IND | IND | IND | IND | IND | IND | IND
Ce, wt.% | 0.16785 | 0.0091419 | 0.14956 | 0.18613 | 0.14042 | 0.19527 | 5.447% | 10.89% | 16.34% | 0.15946 | 0.17624
CeO2, wt.% | 0.20618 | 0.01123 | 0.18373 | 0.22864 | 0.1725 | 0.23987 | 5.447% | 10.89% | 16.34% | 0.19588 | 0.21649
Co, ppm | 6.2071 | 0.82007 | 4.567 | 7.8473 | 3.7469 | 8.6673 | 13.21% | 26.42% | 39.64% | 5.8968 | 6.5175
Cr, ppm | 279.9421 | 30.6055 | 218.731 | 341.1531 | 188.1255 | 371.7587 | 10.93% | 21.87% | 32.8% | 265.945 | 293.9392
Cr2O3, ppm | 409.1353 | 44.73 | 319.6754 | 498.5953 | 274.9454 | 543.3253 | 10.93% | 21.87% | 32.8% | 388.6786 | 429.5921
Cs, ppm | 6.5157 | 0.24904 | 6.0176 | 7.0137 | 5.7685 | 7.2628 | 3.822% | 7.644% | 11.47% | 6.1899 | 6.8414
Cu, ppm | 43.8403 | 4.5597 | 34.7209 | 52.9596 | 30.1613 | 57.5193 | 10.4% | 20.8% | 31.2% | 41.6483 | 46.0323
Dy, ppm | 17.6938 | 0.80991 | 16.074 | 19.3136 | 15.2641 | 20.1235 | 4.577% | 9.155% | 13.73% | 16.8091 | 18.5785
Dy2O3, ppm | 20.3072 | 0.92954 | 18.4481 | 22.1662 | 17.5186 | 23.0958 | 4.577% | 9.155% | 13.73% | 19.2918 | 21.3225
Er, ppm | 5.4984 | 0.30146 | 4.8955 | 6.1013 | 4.594 | 6.4028 | 5.483% | 10.97% | 16.45% | 5.2235 | 5.7733
Er2O3, ppm | 6.2874 | 0.34472 | 5.598 | 6.9769 | 5.2533 | 7.3216 | 5.483% | 10.97% | 16.45% | 5.973 | 6.6018
Eu, ppm | 20.4825 | 0.7113 | 19.0599 | 21.9051 | 18.3486 | 22.6164 | 3.473% | 6.945% | 10.42% | 19.4584 | 21.5066
Eu2O3, ppm | 23.6274 | 0.8773 | 21.8728 | 25.382 | 20.9955 | 26.2593 | 3.713% | 7.426% | 11.14% | 22.446 | 24.8088
Fe, wt.% | 16.0544 | 0.35539 | 15.3436 | 16.7652 | 14.9882 | 17.1206 | 2.214% | 4.427% | 6.641% | 15.2517 | 16.8571
Fe2O3, wt.% | 22.953 | 0.5081 | 21.9368 | 23.9692 | 21.4287 | 24.4773 | 2.214% | 4.427% | 6.641% | 21.8053 | 24.1006
Ga, ppm | 26.1073 | 4.6929 | 16.7215 | 35.4932 | 12.0286 | 40.1861 | 17.98% | 35.95% | 53.93% | 24.802 | 27.4127
Gd, ppm | 45.2998 | 2.841 | 39.6178 | 50.9819 | 36.7767 | 53.8229 | 6.272% | 12.54% | 18.81% | 43.0348 | 47.5648
Gd2O3, ppm | 52.2126 | 3.2746 | 45.6634 | 58.7617 | 42.3889 | 62.0363 | 6.272% | 12.54% | 18.81% | 49.602 | 54.8232
Hf, ppm | 10.0292 | 0.18655 | 9.6561 | 10.4023 | 9.4696 | 10.5889 | 1.86% | 3.72% | 5.58% | 9.5278 | 10.5307
HfO2, ppm | 11.8275 | 0.22 | 11.3875 | 12.2675 | 11.1675 | 12.4875 | 1.86% | 3.72% | 5.58% | 11.2361 | 12.4189
Ho, ppm | 2.5441 | 0.10991 | 2.3243 | 2.7639 | 2.2143 | 2.8738 | 4.32% | 8.641% | 12.96% | 2.4169 | 2.6713
Ho2O3, ppm | 2.9143 | 0.12591 | 2.6624 | 3.1661 | 2.5365 | 3.292 | 4.32% | 8.641% | 12.96% | 2.7685 | 3.06
In, ppm | 0.32717 | 0.050089 | 0.22699 | 0.42734 | 0.1769 | 0.47743 | 15.31% | 30.62% | 45.93% | 0.31081 | 0.34353
K, wt.% | 1.4568 | 0.095759 | 1.2653 | 1.6484 | 1.1696 | 1.7441 | 6.573% | 13.15% | 19.72% | 1.384 | 1.5297
K2O, wt.% | 1.735 | 0.068914 | 1.5972 | 1.8728 | 1.5282 | 1.9417 | 3.972% | 7.944% | 11.92% | 1.6482 | 1.8217
La, wt.% | 0.1216 | 0.00435 | 0.1129 | 0.1303 | 0.10855 | 0.13465 | 3.577% | 7.155% | 10.73% | 0.11552 | 0.12768
La2O3, wt.% | 0.14261 | 0.0051017 | 0.13241 | 0.15281 | 0.1273 | 0.15791 | 3.577% | 7.155% | 10.73% | 0.13548 | 0.14974
Li, ppm | 30.8 | 1.3589 | 28.0821 | 33.5179 | 26.7232 | 34.8768 | 4.412% | 8.824% | 13.24% | 29.26 | 32.34
Lu, ppm | 0.45819 | 0.038075 | 0.38203 | 0.53434 | 0.34396 | 0.57241 | 8.31% | 16.62% | 24.93% | 0.43528 | 0.48109
Lu2O3, ppm | 0.52512 | 0.041911 | 0.4413 | 0.60894 | 0.39939 | 0.65085 | 7.981% | 15.96% | 23.94% | 0.49886 | 0.55137
Mg, wt.% | 0.64809 | 0.024106 | 0.59988 | 0.6963 | 0.57577 | 0.72041 | 3.72% | 7.439% | 11.16% | 0.61568 | 0.68049
MgO, wt.% | 1.0751 | 0.040257 | 0.9946 | 1.1556 | 0.95434 | 1.1959 | 3.744% | 7.489% | 11.23% | 1.0214 | 1.1289
Mn, wt.% | 0.030783 | 0.0012204 | 0.028343 | 0.033224 | 0.027122 | 0.034445 | 3.965% | 7.929% | 11.89% | 0.029244 | 0.032323
MnO, wt.% | 0.039748 | 0.0015758 | 0.036597 | 0.0429 | 0.035021 | 0.044476 | 3.965% | 7.929% | 11.89% | 0.037761 | 0.041736
Mo, ppm | 22.9337 | 1.9414 | 19.0508 | 26.8165 | 17.1094 | 28.7579 | 8.465% | 16.93% | 25.4% | 21.787 | 24.0803
Nb, ppm | 644.7243 | 47.4372 | 549.8499 | 739.5987 | 502.4128 | 787.0359 | 7.358% | 14.72% | 22.07% | 612.4881 | 676.9605
Nd, wt.% | 0.075018 | 0.0043129 | 0.066392 | 0.083643 | 0.062079 | 0.087956 | 5.749% | 11.5% | 17.25% | 0.071267 | 0.078768
Nd2O3, wt.% | 0.087501 | 0.0050305 | 0.077439 | 0.097562 | 0.072409 | 0.10259 | 5.749% | 11.5% | 17.25% | 0.083125 | 0.091876
Ni, ppm | 36.6333 | 6.8354 | 22.9625 | 50.3042 | 16.1271 | 57.1396 | 18.66% | 37.32% | 55.98% | 34.8017 | 38.465
P, wt.% | 0.17288 | 0.012971 | 0.14693 | 0.19882 | 0.13396 | 0.21179 | 7.503% | 15.01% | 22.51% | 0.16423 | 0.18152
P2O5, wt.% | 0.39616 | 0.029724 | 0.33671 | 0.45561 | 0.30699 | 0.48533 | 7.503% | 15.01% | 22.51% | 0.37635 | 0.41597
Pr, ppm | 217.1613 | 8.8713 | 199.4187 | 234.9038 | 190.5475 | 243.7751 | 4.085% | 8.17% | 12.26% | 206.3032 | 228.0193
Pr6O11, ppm | 262.3742 | 10.7183 | 240.9377 | 283.8108 | 230.2195 | 294.529 | 4.085% | 8.17% | 12.26% | 249.2555 | 275.493
Rb, ppm | 82.1281 | 3.4187 | 75.2908 | 88.9654 | 71.8721 | 92.3841 | 4.163% | 8.325% | 12.49% | 78.0217 | 86.2345
Sc, ppm | 29.3832 | 1.4803 | 26.4227 | 32.3437 | 24.9424 | 33.824 | 5.038% | 10.08% | 15.11% | 27.914 | 30.8524
Si, wt.% | 24.0073 | 0.50367 | 22.9999 | 25.0146 | 22.4962 | 25.5183 | 2.098% | 4.196% | 6.294% | 22.8069 | 25.2076
SiO2, wt.% | 51.3563 | 1.0775 | 49.2014 | 53.5113 | 48.124 | 54.5887 | 2.098% | 4.196% | 6.294% | 48.7885 | 53.9242
Sm, ppm | 94.025 | 6.0036 | 82.0177 | 106.0323 | 76.0141 | 112.0359 | 6.385% | 12.77% | 19.16% | 89.3237 | 98.7262
Sm2O3, ppm | 109.0314 | 6.9618 | 95.1077 | 122.955 | 88.1459 | 129.9168 | 6.385% | 12.77% | 19.16% | 103.5798 | 114.4829
Sn, ppm | 22.5145 | 1.3967 | 19.7211 | 25.3078 | 18.3245 | 26.7045 | 6.203% | 12.41% | 18.61% | 21.3888 | 23.6402
Sr, ppm | 287.4002 | 15.6811 | 256.0379 | 318.7624 | 240.3568 | 334.4435 | 5.456% | 10.91% | 16.37% | 273.0302 | 301.7702
Ta, ppm | 11.7354 | 0.63761 | 10.4602 | 13.0106 | 9.8226 | 13.6482 | 5.433% | 10.87% | 16.3% | 11.1486 | 12.3222
Tb, ppm | 4.3436 | 0.20588 | 3.9318 | 4.7553 | 3.726 | 4.9612 | 4.74% | 9.48% | 14.22% | 4.1264 | 4.5608
Tb4O7, ppm | 5.1089 | 0.24215 | 4.6246 | 5.5932 | 4.3825 | 5.8354 | 4.74% | 9.48% | 14.22% | 4.8535 | 5.3644
Th, ppm | 104.2397 | 4.004 | 96.2317 | 112.2477 | 92.2278 | 116.2516 | 3.841% | 7.682% | 11.52% | 99.0277 | 109.4517
Ti, wt.% | 1.1072 | 0.019834 | 1.0675 | 1.1469 | 1.0477 | 1.1667 | 1.791% | 3.583% | 5.374% | 1.0518 | 1.1626
TiO2, wt.% | 1.8469 | 0.033085 | 1.7808 | 1.9131 | 1.7477 | 1.9462 | 1.791% | 3.583% | 5.374% | 1.7546 | 1.9393
Tm, ppm | 0.60929 | 0.044709 | 0.51987 | 0.69871 | 0.47516 | 0.74342 | 7.338% | 14.68% | 22.01% | 0.57883 | 0.63976
Tm2O3, ppm | 0.69816 | 0.051899 | 0.59436 | 0.80196 | 0.54246 | 0.85386 | 7.434% | 14.87% | 22.3% | 0.66325 | 0.73307
U, ppm | 3.7958 | 0.13745 | 3.5209 | 4.0707 | 3.3834 | 4.2081 | 3.621% | 7.242% | 10.86% | 3.606 | 3.9856
V, ppm | 232.9179 | 10.333 | 212.2519 | 253.5838 | 201.9189 | 263.9168 | 4.436% | 8.873% | 13.31% | 221.272 | 244.5637
V2O5, ppm | 415.805 | 18.4464 | 378.9121 | 452.6978 | 360.4657 | 471.1443 | 4.436% | 8.873% | 13.31% | 395.0147 | 436.5952
W, ppm | 48.7682 | 2.9962 | 42.7759 | 54.7606 | 39.7797 | 57.7568 | 6.144% | 12.29% | 18.43% | 46.3298 | 51.2067
Y, ppm | 55.4898 | 3.1193 | 49.2511 | 61.7284 | 46.1318 | 64.8478 | 5.621% | 11.24% | 16.86% | 52.7153 | 58.2643
Y2O3, ppm | 70.4665 | 3.9612 | 62.544 | 78.389 | 58.5828 | 82.3502 | 5.621% | 11.24% | 16.86% | 66.9431 | 73.9898
Yb, ppm | 3.4699 | 0.19411 | 3.0816 | 3.8581 | 2.8875 | 4.0522 | 5.594% | 11.19% | 16.78% | 3.2964 | 3.6434
Yb2O3, ppm | 3.9511 | 0.22103 | 3.5091 | 4.3932 | 3.288 | 4.6142 | 5.594% | 11.19% | 16.78% | 3.7536 | 4.1487
Zn, ppm | 75.5691 | 12.0814 | 51.4063 | 99.7318 | 39.325 | 111.8132 | 15.99% | 31.97% | 47.96% | 71.7906 | 79.3475
Zr, ppm | 415.0524 | 16.0959 | 382.8605 | 447.2443 | 366.7646 | 463.3402 | 3.878% | 7.756% | 11.63% | 394.2998 | 435.805
Borate Fusion XRF
Al2O3, wt.% | 13.7566 | 0.20365 | 13.3493 | 14.1639 | 13.1457 | 14.3676 | 1.48% | 2.961% | 4.441% | 13.0688 | 14.4445
BaO, ppm | 816.5394 | 69.969 | 676.6014 | 956.4774 | 606.6324 | 1026.4464 | 8.569% | 17.14% | 25.71% | 775.7125 | 857.3664
CaO, wt.% | 0.7508 | 0.020308 | 0.71018 | 0.79141 | 0.68987 | 0.81172 | 2.705% | 5.41% | 8.115% | 0.71326 | 0.78834
CeO2, wt.% | 0.19689 | 0.010626 | 0.17563 | 0.21814 | 0.16501 | 0.22876 | 5.397% | 10.79% | 16.19% | 0.18704 | 0.20673
Cr2O3, ppm | 394.2353 | 17.9164 | 358.4025 | 430.068 | 340.4861 | 447.9844 | 4.545% | 9.089% | 13.63% | 374.5235 | 413.947
Dy2O3, ppm | < 100 | IND | IND | IND | IND | IND | IND | IND | IND | IND | IND
Er2O3, ppm | < 100 | IND | IND | IND | IND | IND | IND | IND | IND | IND | IND
Eu2O3, ppm | < 100 | IND | IND | IND | IND | IND | IND | IND | IND | IND | IND
Fe2O3, wt.% | 22.921 | 0.25182 | 22.4173 | 23.4246 | 22.1655 | 23.6764 | 1.099% | 2.197% | 3.296% | 21.7749 | 24.067
Gd2O3, ppm | < 100 | IND | IND | IND | IND | IND | IND | IND | IND | IND | IND
Ho2O3, ppm | < 100 | IND | IND | IND | IND | IND | IND | IND | IND | IND | IND
K2O, wt.% | 1.6762 | 0.03318 | 1.6098 | 1.7426 | 1.5767 | 1.7757 | 1.98% | 3.959% | 5.939% | 1.5924 | 1.76
La2O3, wt.% | 0.14279 | 0.0081113 | 0.12657 | 0.15901 | 0.11845 | 0.16712 | 5.681% | 11.36% | 17.04% | 0.13565 | 0.14993
Lu2O3, ppm | < 100 | IND | IND | IND | IND | IND | IND | IND | IND | IND | IND
MgO, wt.% | 1.0895 | 0.030243 | 1.029 | 1.15 | 0.99881 | 1.1803 | 2.776% | 5.552% | 8.327% | 1.0351 | 1.144
MnO, wt.% | 0.038979 | 0.0034521 | 0.032075 | 0.045883 | 0.028623 | 0.049335 | 8.856% | 17.71% | 26.57% | 0.03703 | 0.040928
Na2O, wt.% | 0.17344 | 0.051838 | 0.069759 | 0.27711 | 0.017921 | 0.32895 | 29.89% | 59.78% | 89.67% | 0.16476 | 0.18211
Nb2O5, ppm | 885.2065 | 50.852 | 783.5025 | 986.9106 | 732.6504 | 1037.7626 | 5.745% | 11.49% | 17.23% | 840.9462 | 929.4669
Nd2O3, wt.% | 0.08418 | 0.011822 | 0.060536 | 0.10782 | 0.048714 | 0.11964 | 14.04% | 28.09% | 42.13% | 0.079971 | 0.088389
P2O5, wt.% | 0.39037 | 0.017103 | 0.35617 | 0.42458 | 0.33906 | 0.44168 | 4.381% | 8.763% | 13.14% | 0.37085 | 0.40989
SiO2, wt.% | 49.4687 | 0.88203 | 47.7047 | 51.2328 | 46.8226 | 52.1148 | 1.783% | 3.566% | 5.349% | 46.9953 | 51.9422
SnO2, ppm | < 100 | IND | IND | IND | IND | IND | IND | IND | IND | IND | IND
SrO, ppm | 303.8387 | 37.8997 | 228.0392 | 379.6382 | 190.1395 | 417.538 | 12.47% | 24.95% | 37.42% | 288.6468 | 319.0307
Tb4O7, ppm | < 100 | IND | IND | IND | IND | IND | IND | IND | IND | IND | IND
ThO2, ppm | 134.4465 | 19.5972 | 95.252 | 173.6409 | 75.6548 | 193.2381 | 14.58% | 29.15% | 43.73% | 127.7242 | 141.1688
TiO2, wt.% | 1.8546 | 0.035467 | 1.7837 | 1.9256 | 1.7482 | 1.961 | 1.912% | 3.825% | 5.737% | 1.7619 | 1.9474
Tm2O3, ppm | < 100 | IND | IND | IND | IND | IND | IND | IND | IND | IND | IND
U3O8, ppm | < 100 | IND | IND | IND | IND | IND | IND | IND | IND | IND | IND
Yb2O3, ppm | < 100 | IND | IND | IND | IND | IND | IND | IND | IND | IND | IND
ZrO2, ppm | 521.2815 | 42.1095 | 437.0625 | 605.5004 | 394.953 | 647.6099 | 8.078% | 16.16% | 24.23% | 495.2174 | 547.3455
Thermogravimetry
LOI1000, wt.% | 6.0774 | 0.56019 | 4.957 | 7.1977 | 4.3968 | 7.7579 | 9.218% | 18.44% | 27.65% | 5.7735 | 6.3812
SI unit equivalents: ppm (parts per million; 1 x 10-⁶) ≡ mg/kg; wt.% (weight per cent) ≡ % (mass fraction)

## Abbreviations
Table 4. Abbreviations used for OREAS 460b
Abbreviation | Explanation
< | ‘less than’
IND | indeterminate
NR | not reported
PDM3 | percent deviation of lab mean from corrected mean of means
Rel.Std.Dev. | one relative standard deviation
Std.Dev. | one standard deviation
Method Codes:
4A*AAS | 4-acid (HF-HNO3-HClO4-HCl) digestion with atomic absorption spectroscopy
4A*MS | 4-acid (HF-HNO3-HClO4-HCl) digestion with inductively coupled plasma mass spectroscopy
4A*OES | 4-acid (HF-HNO3-HClO4-HCl) digestion with inductively coupled plasma optical emission spectroscopy
4A*OES/MS | 4-acid (HF-HNO3-HClO4-HCl) digestion with ICP-OES or ICP-MS finish
BF*MS | lithium borate fusion with inductively coupled plasma mass spectroscopy
BF*OES | lithium borate fusion with inductively coupled plasma optical emission spectroscopy
BF*OES/MS | lithium borate fusion with ICP-OES or ICP-MS finish
BF*XRF | lithium borate fusion with X-ray fluorescence spectroscopy
LOI*Furnace | loss on ignition using a muffle furnace
LOI*TGA | loss on ignition by thermogravimetric analysis
PF*MS | sodium peroxide fusion with inductively coupled plasma mass spectroscopy
PF*OES | sodium peroxide fusion with inductively coupled plasma optical emission spectroscopy
PF*OES/MS | sodium peroxide fusion with ICP-OES or ICP-MS finish
Text Values:
NA | Unable to report due to QC failure (Lab 2.02)
NA | Not Applicable (Lab 2.17)
Legend:- | (for Method Group Tabulated Results omitted in the determination of Certified Values)
Individual | - Outlying individual values
Batch & Limits | - Outlying laboratory batch data sets and superfluous limit values

## Laboratory List
Table 5. Participating Laboratory List used for OREAS 460b
Lab Slot | Laboratory Name and Location
Actlabs, Ancaster, Ontario, Canada
ALS, Brisbane, QLD, Australia
ALS, Lima, Peru
ALS, Loughrea, Galway, Ireland
ALS, Malaga, WA, Australia
ALS, Vancouver, BC, Canada
American Assay Laboratories, Sparks, Nevada, USA
ARGETEST Mineral Processing, Ankara, Central Anatolia, Turkey
Bureau Veritas Commodities Canada Ltd, Vancouver, BC, Canada
Bureau Veritas Minerals, Ankara, Central Anatolia, Turkey
CRS Laboratories Oy, Kempele, Northern Ostrobothnia, Finland
Inspectorate (BV), Lima, Peru
Intertek, Perth, WA, Australia
Intertek Genalysis, Adelaide, SA, Australia
Ontario Geological Survey, Sudbury, Ontario, Canada
Paragon Geochemical Laboratories, Sparks, Nevada, USA
PT Geoservices Ltd, Cikarang, Jakarta Raya, Indonesia
PT Intertek Utama Services, Jakarta Timur, DKI Jakarta, Indonesia
Reminex Centre de Recherche, Marrakesh, Marrakesh-Safi, Morocco
SGS, Ankara, Anatolia, Turkey
SGS, Randfontein, Gauteng, South Africa
SGS Australia Mineral Services, Perth, WA, Australia
SGS Geosol Laboratorios Ltda, Vespasiano, Minas Gerais, Brazil
Shiva Analyticals Ltd, Bangalore North, Karnataka, India
Stewart Assay & Environmental Laboratories LLC, Kara-Balta, Chüy, Kyrgyzstan

## 4-Acid
| Analytical results for Ag in OREAS 460b (Certified Value 0.331 ppm) | [22 empty] | Certified
Ag | Round | Replicate | Lab | Lab | Lab | Lab | Lab | Lab | Lab | Lab | Lab | Lab | Lab | Lab | Lab | Lab | Lab | Lab | [5 empty] | 1
| No | No | 2.01 | 2.02 | 2.06 | 2.07 | 2.09 | 2.10 | 2.11 | 2.12 | 2.13 | 2.14 | 2.15 | 2.16 | 2.17 | 2.20 | 2.21 | 2.22 | [5 empty] | ppm
|  |  | 4A*MS | 4A*OES/MS | 4A*MS | 4A*OES/MS | 4A*OES/MS | 4A*OES/MS | 4A*OES/MS | 4A*OES/MS | 4A*MS | 4A*MS | 4A*MS | 4A*OES/MS | 4A*MS | 4A*MS | 4A*OES/MS | 4A*MS | [5 empty] | 3
3
| 1 | 1 | 0.37 | 0.3 | 0.36717 | < 0.3 | 0.304 | 0.27 | 0.08 | 0.56 | 0.69 | 0.26 | 0.636 | 0.3 | 0.3 | 0.34 | 3.62 | 0.33 | [5 empty] | 1
| 1 | 2 | 0.38 | 0.4 | 0.37554 | 0.3 | 0.303 | 0.31 | 0.27 | 0.95 | 0.72 | 0.38 | 0.61 | 0.3 | 0.3 | 0.32 | 3.61 | 0.37 | [5 empty] | 5
| 1 | 3 | 0.38 | < 0.3 | 0.37328 | < 0.3 | 0.308 | 0.1 | 0.26 | 0.67 | 0.61 | 0.4 | 0.56 | 0.3 | 0.3 | 0.32 | 3.65 | 0.36 | [5 empty] | 16
| 1 | 4 | 0.38 | 0.3 | 0.37091 | < 0.3 | 0.277 | 0.19 | < 0.01 | 0.98 | 0.72 | 0.5 | 0.466 | 0.3 | 0.3 | 0.33 | 3.66 | 0.36 | [5 empty] | 0.33097
| 1 | 5 | 0.38 | 0.3 | 0.37282 | < 0.3 | 0.278 | 0.56 | 0.49 | 0.95 | 1.54 | 0.23 | 0.54 | 0.3 | 0.3 | 0.33 | 3.61 | 0.32 | [5 empty] | 7
| 1 | 6 | 0.37 | 0.4 | 0.38377 | 0.4 | 0.295 | 0.38 | < 0.01 | 0.75 | 0.67 | 0.32 | 0.592 | 0.3 | 0.3 | 0.34 | 3.67 | 3.34
| Mean |  | 0.37667 | 0.34 | 0.37391 | 0.35 | 0.29417 | 0.30167 | 0.275 | 0.81 | 0.825 | 0.34833 | 0.56733 | 0.3 | 0.3 | 0.33 | 3.6367 | 0.84667
| Median |  | 0.38 | 0.3 | 0.37305 | 0.35 | 0.299 | 0.29 | 0.265 | 0.85 | 0.705 | 0.35 | 0.576 | 0.3 | 0.3 | 0.33 | 3.635 | 0.36
| Std Dev. |  | 0.005164 | 0.054772 | 0.0055847 | 0.070711 | 0.013586 | 0.15943 | 0.16783 | 0.17539 | 0.35263 | 0.099281 | 0.060355 | 0 | 0 | 0.0089443 | 0.026583 | 1.2216
| Rel.Std.Dev. |  | 1.371% | 16.11% | 1.494% | 20.2% | 4.618% | 52.85% | 61.03% | 21.65% | 42.74% | 28.5% | 10.64% | 0% | 0% | 2.71% | 0.731% | 144.3%
| PDM3 |  | 13.81% | 2.729% | 12.98% | 5.75% | -11.12% | -8.853% | -16.91% | 144.7% | 149.3% | 5.247% | 71.42% | -9.357% | -9.357% | -0.2925% | 998.8% | 155.8%
| Z-Score (Absolute) |  | 0.01 | NA | 0.01 | NA | 0.4 | 0.37 | 0.95 | 2.16 | 2.23 | 0.13 | 0.95 | NA | NA | 0.23 | 16.21 | 2.34
Results from laboratories 2, 7, 16 and 17 were removed due to their 0.1 ppm reading resolution.
| Analytical results for Al in OREAS 460b (Certified Value 6.92 wt.%) | [22 empty] | Certified
Al | Round | Replicate | Lab | Lab | Lab | Lab | Lab | Lab | Lab | Lab | Lab | Lab | Lab | Lab | Lab | Lab | Lab | Lab | Lab | Lab | Lab |  |  | 1
| No | No | 2.01 | 2.02 | 2.04 | 2.05 | 2.06 | 2.07 | 2.09 | 2.10 | 2.11 | 2.12 | 2.13 | 2.14 | 2.15 | 2.16 | 2.17 | 2.19 | 2.20 | 2.21 | 2.22 |  |  | wt.%
|  |  | 4A*OES | 4A*OES/MS | 4A*OES | 4A*OES | 4A*MS | 4A*OES/MS | 4A*OES/MS | 4A*OES/MS | 4A*OES/MS | 4A*OES/MS | 4A*MS | 4A*MS | 4A*MS | 4A*OES/MS | 4A*OES | 4A*OES | 4A*MS | 4A*OES/MS | 4A*OES |  |  | 2
3
| 1 | 1 | 6.94 | 7.032 | 7.0478 | 6.8906 | 6.8241 | 6.61 | 7.05 | 6.76 | 6.87 | 6.86 | 6.91 | 7.21 | 6.68 | 6.68 | 6.93 | 7.53 | 6.875 | 7.14 | 6.71 |  |  | 1
| 1 | 2 | 6.98 | 7.09 | 7.0754 | 7.2299 | 6.6052 | 6.87 | 7.12 | 6.8 | 6.84 | 6.96 | 6.83 | 7.16 | 6.61 | 6.8 | 6.92 | 7.15 | 6.9858 | 7.16 | 6.58 |  |  | 0
| 1 | 3 | 6.99 | 7.2594 | 7.0604 | 7.2116 | 6.701 | 6.78 | 7.06 | 6.62 | 6.84 | 6.83 | 6.97 | 7.04 | 6.51 | 6.64 | 7 | 6.9 | 6.8672 | 7.1 | 6.85 |  |  | 16
| 1 | 4 | 6.92 | 7.3316 | 7.0871 | 7.1246 | 6.6703 | 6.84 | 7.02 | 6.74 | 6.93 | 6.91 | 6.93 | 7.02 | 6.67 | 6.8 | 6.9 | 7.68 | 6.8017 | 7.17 | 6.47 |  |  | 6.9208
| 1 | 5 | 7 | 7.395 | 7.0697 | 6.9613 | 6.6446 | 6.83 | 7.06 | 6.74 | 6.75 | 6.93 | 6.32 | 7.06 | 6.62 | 6.8 | 6.98 | 7.35 | 6.7877 | 7.13 | 6.7 |  |  | 8
| 1 | 6 | 6.83 | 7.4143 | 7.0491 | 7.0623 | 6.6121 | 6.24 | 7.13 | 6.64 | 6.67 | 6.75 | 6.89 | 6.99 | 6.84 | 6.68 | 6.92 | 7.3 | 6.748 | 7.19 | 6.63
| Mean |  | 6.9433 | 7.2537 | 7.0649 | 7.08 | 6.6762 | 6.695 | 7.0733 | 6.7167 | 6.8167 | 6.8733 | 6.8083 | 7.08 | 6.655 | 6.7333 | 6.9417 | 7.3183 | 6.8442 | 7.1483 | 6.6567
| Median |  | 6.96 | 7.2955 | 7.0651 | 7.0935 | 6.6574 | 6.805 | 7.06 | 6.74 | 6.84 | 6.885 | 6.9 | 7.05 | 6.645 | 6.74 | 6.925 | 7.325 | 6.8345 | 7.15 | 6.665
| Std Dev. |  | 0.063456 | 0.15988 | 0.015433 | 0.13567 | 0.080819 | 0.24139 | 0.04274 | 0.070899 | 0.092448 | 0.076594 | 0.24367 | 0.086023 | 0.10895 | 0.074476 | 0.0392 | 0.27578 | 0.084594 | 0.031885 | 0.12925
| Rel.Std.Dev. |  | 0.9139% | 2.204% | 0.2184% | 1.916% | 1.211% | 3.606% | 0.6042% | 1.056% | 1.356% | 1.114% | 3.579% | 1.215% | 1.637% | 1.106% | 0.5647% | 3.768% | 1.236% | 0.4461% | 1.942%
| PDM3 |  | 0.3254% | 4.81% | 2.082% | 2.301% | -3.534% | -3.263% | 2.204% | -2.95% | -1.505% | -0.686% | -1.625% | 2.3% | -3.841% | -2.709% | 0.3013% | 5.744% | -1.107% | 3.287% | -3.817%
| Z-Score (Absolute) |  | 0.25 | 1.34 | 0.67 | 0.73 | 0.69 | 0.63 | 0.7 | 0.55 | 0.2 | 0 | 0.23 | 0.73 | 0.77 | 0.49 | 0.24 | 1.57 | 0.1 | 0.97 | 0.76
| Analytical results for As in OREAS 460b (Certified Value 284 ppm) | [22 empty] | Certified
As | Round | Replicate | Lab | Lab | Lab | Lab | Lab | Lab | Lab | Lab | Lab | Lab | Lab | Lab | Lab | Lab | Lab | Lab | Lab |  |  |  |  | 1
| No | No | 2.01 | 2.02 | 2.04 | 2.05 | 2.06 | 2.07 | 2.09 | 2.10 | 2.11 | 2.12 | 2.13 | 2.14 | 2.15 | 2.17 | 2.20 | 2.21 | 2.22 |  |  |  |  | ppm
|  |  | 4A*MS | 4A*OES/MS | 4A*OES | 4A*OES | 4A*MS | 4A*OES/MS | 4A*OES/MS | 4A*OES/MS | 4A*OES/MS | 4A*OES/MS | 4A*MS | 4A*MS | 4A*MS | 4A*MS | 4A*MS | 4A*OES/MS | 4A*MS |  |  |  |  | 0
0
| 1 | 1 | 285 | 313.1 | 310.1504 | 203.12 | 282.2377 | 128 | 284.5 | 278 | 286 | 269 | 269 | 280 | 316.9 | 276 | 283.5 | 301 | 440 |  |  |  |  | 1
| 1 | 2 | 280 | 321.7 | 315.148 | 203.31 | 270.2112 | 168 | 279.2 | 278 | 284 | 273 | 270 | 278 | 292.9 | 275 | 282.1 | 301 | 496 |  |  |  |  | 0
| 1 | 3 | 285 | 320.8 | 312.2432 | 202.91 | 277.4958 | 153 | 279.5 | 274 | 281 | 268 | 281 | 274 | 290.8 | 276 | 280.3 | 302 | 515 |  |  |  |  | 16
| 1 | 4 | 287 | 325.7 | 312.0914 | 202.31 | 272.5893 | 196 | 278.4 | 278 | 289 | 272 | 271 | 269 | 290.1 | 278 | 281.7 | 301 | 522 |  |  |  |  | 283.8914
| 1 | 5 | 290 | 330 | 314.88 | 205.76 | 271.5332 | 179 | 279.6 | 276 | 280 | 274 | 256 | 271 | 298.8 | 274 | 282.3 | 302 | 425 |  |  |  |  | 9
| 1 | 6 | 291 | 330.6 | 310.4125 | 201.82 | 276.734 | 124 | 284.9 | 274 | 280 | 265 | 272 | 273 | 322.6 | 277 | 282.7 | 303 | 458
| Mean |  | 286.3333 | 323.65 | 312.4876 | 203.205 | 275.1335 | 158 | 281.0167 | 276.3333 | 283.3333 | 270.1667 | 269.8333 | 274.1667 | 302.0167 | 276 | 282.1 | 301.6667 | 476
| Median |  | 286 | 323.7 | 312.1673 | 203.015 | 274.6616 | 160.5 | 279.55 | 277 | 282.5 | 270.5 | 270.5 | 273.5 | 295.85 | 276 | 282.2 | 301.5 | 477
| Std Dev. |  | 3.9833 | 6.5735 | 2.1348 | 1.3677 | 4.5227 | 28.5167 | 2.8868 | 1.9664 | 3.6697 | 3.4303 | 8.0353 | 4.1673 | 14.1878 | 1.4142 | 1.0733 | 0.8165 | 40.6399
| Rel.Std.Dev. |  | 1.391% | 2.031% | 0.6832% | 0.673% | 1.644% | 18.05% | 1.027% | 0.7116% | 1.295% | 1.27% | 2.978% | 1.52% | 4.698% | 0.5124% | 0.3805% | 0.2707% | 8.538%
| PDM3 |  | 0.8602% | 14% | 10.07% | -28.42% | -3.085% | -44.34% | -1.013% | -2.662% | -0.1966% | -4.834% | -4.952% | -3.426% | 6.385% | -2.78% | -0.631% | 6.261% | 67.67%
| Z-Score (Absolute) |  | 0.33 | 2.65 | 1.96 | 4.84 | 0.37 | 7.65 | 0 | 0.29 | 0.14 | 0.67 | 0.7 | 0.43 | 1.31 | 0.31 | 0.07 | 1.28 | 12.12
| Analytical results for Ba in OREAS 460b (Certified Value 788 ppm) | [22 empty] | Certified
Ba | Round | Replicate | Lab | Lab | Lab | Lab | Lab | Lab | Lab | Lab | Lab | Lab | Lab | Lab | Lab | Lab | Lab | Lab | Lab | Lab | Lab |  |  | 1
| No | No | 2.01 | 2.02 | 2.04 | 2.05 | 2.06 | 2.07 | 2.09 | 2.10 | 2.11 | 2.12 | 2.13 | 2.14 | 2.15 | 2.16 | 2.17 | 2.19 | 2.20 | 2.21 | 2.22 |  |  | ppm
|  |  | 4A*MS | 4A*OES/MS | 4A*OES | 4A*OES | 4A*MS | 4A*OES/MS | 4A*OES/MS | 4A*OES/MS | 4A*OES/MS | 4A*OES/MS | 4A*MS | 4A*MS | 4A*MS | 4A*OES/MS | 4A*MS | 4A*OES | 4A*MS | 4A*OES/MS | 4A*OES |  |  | 0
0
| 1 | 1 | 791 | 815 | 787.8549 | 799.6954 | 777.054 | 788 | 790 | 750 | 780 | 770 | 790 | 810 | 752 | 783 | 816 | 1184 | 765.6 | 786 | 810 |  |  | 1
| 1 | 2 | 780 | 836 | 787.7517 | 1176.5794 | 771.7596 | 818 | 803 | 760 | 780 | 790 | 780 | 810 | 741 | 784 | 822 | 1346 | 770.9 | 787 | 800 |  |  | 0
| 1 | 3 | 790 | 837 | 782.6664 | 660.0744 | 783.0464 | 814 | 804 | 740 | 780 | 770 | 810 | 790 | 733 | 783 | 814 | 1287 | 792.7 | 786 | 830 |  |  | 16
| 1 | 4 | 797 | 857 | 786.4317 | 683.254 | 780.4106 | 797 | 802 | 750 | 790 | 780 | 800 | 790 | 774 | 780 | 813 | 1411 | 768.3 | 783 | 780 |  |  | 787.6048
| 1 | 5 | 810 | 867 | 786.8606 | 795.0835 | 774.1022 | 813 | 807 | 750 | 760 | 790 | 730 | 810 | 748 | 785 | 822 | 1377 | 767.4 | 786 | 810 |  |  | 10
| 1 | 6 | 789 | 868 | 783.5172 | 857.6524 | 779.6675 | 775 | 795 | 740 | 740 | 770 | 790 | 790 | 763 | 780 | 811 | 1207 | 784.8 | 783 | 800
| Mean |  | 792.8333 | 846.6667 | 785.8471 | 828.7232 | 777.6734 | 800.8333 | 800.1667 | 748.3333 | 771.6667 | 778.3333 | 783.3333 | 800 | 751.8333 | 782.5 | 816.3333 | 1302 | 774.95 | 785.1667 | 805
| Median |  | 790.5 | 847 | 786.6462 | 797.3895 | 778.3607 | 805 | 802.5 | 750 | 780 | 775 | 790 | 800 | 750 | 783 | 815 | 1316.5 | 769.6 | 786 | 805
| Std Dev. |  | 10.0283 | 20.9061 | 2.2169 | 186.2357 | 4.2059 | 17.1046 | 6.3692 | 7.5277 | 18.3485 | 9.8319 | 28.0476 | 10.9545 | 14.8515 | 2.0736 | 4.6762 | 92.3212 | 11.1098 | 1.7224 | 16.4317
| Rel.Std.Dev. |  | 1.265% | 2.469% | 0.2821% | 22.47% | 0.5408% | 2.136% | 0.796% | 1.006% | 2.378% | 1.263% | 3.581% | 1.369% | 1.975% | 0.265% | 0.5728% | 7.091% | 1.434% | 0.2194% | 2.041%
| PDM3 |  | 0.6639% | 7.499% | -0.2232% | 5.221% | -1.261% | 1.68% | 1.595% | -4.986% | -2.024% | -1.177% | -0.5423% | 1.574% | -4.542% | -0.6481% | 3.648% | 65.31% | -1.607% | -0.3096% | 2.209%
| Z-Score (Absolute) |  | 0.33 | 2.89 | 0 | 2.04 | 0.39 | 0.71 | 0.68 | 1.78 | 0.67 | 0.36 | 0.12 | 0.67 | 1.62 | 0.16 | 1.45 | 24.54 | 0.52 | 0.03 | 0.91
| Analytical results for Be in OREAS 460b (Certified Value 2.34 ppm) | [22 empty] | Certified
Be | Round | Replicate | Lab | Lab | Lab | Lab | Lab | Lab | Lab | Lab | Lab | Lab | Lab | Lab | Lab | Lab | Lab | Lab | Lab | Lab | Lab | Lab |  | 1
| No | No | 2.01 | 2.02 | 2.04 | 2.05 | 2.06 | 2.07 | 2.09 | 2.10 | 2.11 | 2.12 | 2.13 | 2.14 | 2.15 | 2.16 | 2.17 | 2.18 | 2.19 | 2.20 | 2.21 | 2.22 |  | ppm
|  |  | 4A*MS | 4A*OES/MS | 4A*MS | 4A*OES | 4A*MS | 4A*OES/MS | 4A*OES/MS | 4A*OES/MS | 4A*OES/MS | 4A*OES/MS | 4A*MS | 4A*MS | 4A*MS | 4A*OES/MS | 4A*MS | 4A*MS | 4A*MS | 4A*MS | 4A*OES/MS | 4A*MS |  | 2
3
| 1 | 1 | 2.43 | 1.83 | 2.4602 | 1.7067 | 2.2421 | 3.1 | 3 | 2.16 | 2.38 | 2.27 | 2.3 | 2.33 | 2 | 2 | 2.4 | 2.3914 | 3.25 | 2.43 | 3 | 3.34 |  | 1
| 1 | 2 | 2.32 | 1.87 | 2.4621 | 1.7067 | 2.2691 | 3.2 | 3 | 2.17 | 2.34 | 2.29 | 2.29 | 2.34 | 2 | 2 | 2.4 | 2.3758 | 3.17 | 2.64 | 2 | 2.91 |  | 0
| 1 | 3 | 2.31 | 1.88 | 2.2221 | 2.1218 | 2.2785 | 3.2 | 3 | 2.12 | 2.33 | 2.25 | 2.34 | 2.26 | 2 | 2 | 2.5 | 2.5175 | 2.97 | 2.67 | 2 | 3.89 |  | 16
| 1 | 4 | 2.44 | 1.9 | 2.221 | 2.1372 | 2.2489 | 3.2 | 3 | 2.14 | 2.37 | 2.28 | 2.3 | 2.28 | 2 | 2 | 2.4 | 2.464 | 2.83 | 2.51 | 2 | 3.59 |  | 2.3355
| 1 | 5 | 2.5 | 1.94 | 2.2236 | 1.5991 | 2.2288 | 3.2 | 3 | 2.15 | 2.33 | 2.29 | 2.07 | 2.28 | 2 | 2 | 2.4 | 2.4096 | 3.01 | 2.59 | 2 | 2.53 |  | 11
| 1 | 6 | 2.26 | 1.94 | 2.4632 | 2.2449 | 2.2941 | 2.9 | 3 | 2.14 | 2.3 | 2.23 | 2.29 | 2.29 | 2 | 2 | 2.3 | 2.392 | 2.99 | 2.57 | 2 | 2.74
| Mean |  | 2.3767 | 1.8933 | 2.342 | 1.9194 | 2.2603 | 3.1333 | 3 | 2.1467 | 2.3417 | 2.2683 | 2.265 | 2.2967 | 2 | 2 | 2.4 | 2.425 | 3.0367 | 2.5683 | 2.1667 | 3.1667
| Median |  | 2.375 | 1.89 | 2.3419 | 1.9143 | 2.259 | 3.2 | 3 | 2.145 | 2.335 | 2.275 | 2.295 | 2.285 | 2 | 2 | 2.4 | 2.4008 | 3 | 2.58 | 2 | 3.125
| Std Dev. |  | 0.093095 | 0.04274 | 0.13125 | 0.27837 | 0.024505 | 0.12111 | 0 | 0.017512 | 0.029269 | 0.024014 | 0.097314 | 0.031411 | 0 | 0 | 0.063246 | 0.054688 | 0.15055 | 0.087731 | 0.40825 | 0.52645
| Rel.Std.Dev. |  | 3.917% | 2.257% | 5.604% | 14.5% | 1.084% | 3.865% | 0% | 0.8158% | 1.25% | 1.059% | 4.296% | 1.368% | 0% | 0% | 2.635% | 2.255% | 4.958% | 3.416% | 18.84% | 16.62%
| PDM3 |  | 1.762% | -18.93% | 0.2789% | -17.82% | -3.221% | 34.16% | 28.45% | -8.086% | 0.2635% | -2.876% | -3.019% | -1.663% | -14.37% | -14.37% | 2.761% | 3.832% | 30.02% | 9.969% | -7.23% | 35.59%
| Z-Score (Absolute) |  | 0.29 | 3.67 | 0 | 3.46 | 0.67 | 6.48 | NA | 1.6 | 0 | 0.6 | 0.63 | 0.37 | NA | NA | 0.48 | 0.68 | 5.69 | 1.85 | NA | 6.75
Results from laboratories 9, 15, 16 and 21 were removed due to their 1 ppm reading resolution.
| Analytical results for Bi in OREAS 460b (Certified Value 12.8 ppm) | [22 empty] | Certified
Bi | Round | Replicate | Lab | Lab | Lab | Lab | Lab | Lab | Lab | Lab | Lab | Lab | Lab | Lab | Lab | Lab | Lab | Lab | Lab | Lab | Lab | Lab |  | 1
| No | No | 2.01 | 2.02 | 2.04 | 2.05 | 2.06 | 2.07 | 2.09 | 2.10 | 2.11 | 2.12 | 2.13 | 2.14 | 2.15 | 2.16 | 2.17 | 2.18 | 2.19 | 2.20 | 2.21 | 2.22 |  | ppm
|  |  | 4A*MS | 4A*OES/MS | 4A*MS | 4A*OES | 4A*MS | 4A*OES/MS | 4A*OES/MS | 4A*OES/MS | 4A*OES/MS | 4A*OES/MS | 4A*MS | 4A*MS | 4A*MS | 4A*OES/MS | 4A*MS | 4A*MS | 4A*MS | 4A*MS | 4A*OES/MS | 4A*MS |  | 1
2
| 1 | 1 | 13.05 | 13.26 | 15.305 | 3.65 | 12.2145 | 12.6 | 13.3 | 12.3 | 12.25 | 12.1 | 13.3 | 12 | 12.73 | 12.19 | 12.3 | 12.1154 | 15.62 | 14.27 | 14.3 | 12 |  | 1
| 1 | 2 | 12.83 | 14.12 | 15.3176 | 3.13 | 12.6616 | 13.6 | 14.13 | 12.35 | 11.65 | 12.95 | 12.5 | 11.75 | 13.02 | 12.9 | 13.2 | 12.4657 | 13.65 | 13.59 | 12.1 | 12.7 |  | 0
| 1 | 3 | 13.03 | 13.05 | 15.3617 | 3.07 | 12.4955 | 14.5 | 13.14 | 12.9 | 12.2 | 13.55 | 12.75 | 12.45 | 13.4 | 12.8 | 13.4 | 13.334 | 16.45 | 13.23 | 13.6 | 12.5 |  | 16
| 1 | 4 | 12.7 | 14 | 15.354 | 2.51 | 12.2842 | 13.5 | 14.46 | 12.4 | 11.6 | 12.15 | 12.55 | 12.25 | 1.33 | 12.826 | 12.7 | 13.1282 | 12.45 | 13.45 | 12.6 | 13.9 |  | 12.8469
| 1 | 5 | 12.99 | 14.2 | 15.3724 | 2.48 | 11.7111 | 13.3 | 13.58 | 12.2 | 12.1 | 12.25 | 11.85 | 11.7 | 13.46 | 12.932 | 12.4 | 12.5579 | 14.43 | 14.18 | 13.3 | 10.7 |  | 12
| 1 | 6 | 12.61 | 13.68 | 15.3246 | 3.49 | 12.5101 | 13.3 | 13.02 | 12.15 | 12.05 | 11.8 | 14.3 | 11.6 | 12.54 | 12.614 | 12.3 | 13.0489 | 11.57 | 14.13 | 13.6 | 12
| Mean |  | 12.8683 | 13.7183 | 15.3392 | 3.055 | 12.3128 | 13.4667 | 13.605 | 12.3833 | 11.975 | 12.4667 | 12.875 | 11.9583 | 11.08 | 12.7103 | 12.7167 | 12.775 | 14.0283 | 13.8083 | 13.25 | 12.3
| Median |  | 12.91 | 13.84 | 15.3393 | 3.1 | 12.3899 | 13.4 | 13.44 | 12.325 | 12.075 | 12.2 | 12.65 | 11.875 | 12.875 | 12.813 | 12.55 | 12.8034 | 14.04 | 13.86 | 13.45 | 12.25
| Std Dev. |  | 0.18465 | 0.47558 | 0.027131 | 0.48513 | 0.33662 | 0.61536 | 0.57598 | 0.26957 | 0.28062 | 0.6532 | 0.83949 | 0.33677 | 4.7901 | 0.27805 | 0.47924 | 0.46694 | 1.8567 | 0.43938 | 0.78677 | 1.0488
| Rel.Std.Dev. |  | 1.435% | 3.467% | 0.1769% | 15.88% | 2.734% | 4.569% | 4.234% | 2.177% | 2.343% | 5.24% | 6.52% | 2.816% | 43.23% | 2.188% | 3.769% | 3.655% | 13.24% | 3.182% | 5.938% | 8.527%
| PDM3 |  | 0.1666% | 6.783% | 19.4% | -76.22% | -4.157% | 4.824% | 5.901% | -3.609% | -6.787% | -2.96% | 0.2185% | -6.917% | -13.75% | -1.063% | -1.014% | -0.5599% | 9.196% | 7.483% | 3.137% | -4.257%
| Z-Score (Absolute) |  | 0.13 | 1.07 | 2.86 | 10.67 | 0.48 | 0.79 | 0.95 | 0.4 | 0.85 | 0.31 | 0.14 | 0.87 | 1.83 | 0.04 | 0.03 | 0.03 | 1.41 | 1.17 | 0.56 | 0.49
| Analytical results for Ca in OREAS 460b (Certified Value 0.539 wt.%) | [22 empty] | Certified
Ca | Round | Replicate | Lab | Lab | Lab | Lab | Lab | Lab | Lab | Lab | Lab | Lab | Lab | Lab | Lab | Lab | Lab | Lab | Lab | Lab | Lab |  |  | 1
| No | No | 2.01 | 2.02 | 2.04 | 2.05 | 2.06 | 2.07 | 2.09 | 2.10 | 2.11 | 2.12 | 2.13 | 2.14 | 2.15 | 2.16 | 2.17 | 2.19 | 2.20 | 2.21 | 2.22 |  |  | wt.%
|  |  | 4A*OES | 4A*OES/MS | 4A*OES | 4A*OES | 4A*MS | 4A*OES/MS | 4A*OES/MS | 4A*OES/MS | 4A*OES/MS | 4A*OES/MS | 4A*MS | 4A*MS | 4A*MS | 4A*OES/MS | 4A*OES | 4A*OES | 4A*MS | 4A*OES/MS | 4A*OES |  |  | 3
3
| 1 | 1 | 0.5485 | 0.5523 | 0.54631 | 0.57593 | 0.52629 | 0.56 | 0.55 | 0.51 | 0.53 | 0.52 | 0.54 | 0.54 | 0.52 | 0.518 | 0.528 | 0.693 | 0.533 | 0.56 | 0.57 |  |  | 1
| 1 | 2 | 0.5301 | 0.5603 | 0.54736 | 0.60914 | 0.51965 | 0.54 | 0.56 | 0.52 | 0.53 | 0.53 | 0.53 | 0.54 | 0.53 | 0.5211 | 0.529 | 0.687 | 0.5336 | 0.55 | 0.56 |  |  | 0
| 1 | 3 | 0.5309 | 0.5644 | 0.54555 | 0.60868 | 0.5328 | 0.57 | 0.55 | 0.5 | 0.52 | 0.51 | 0.54 | 0.52 | 0.53 | 0.516 | 0.535 | 0.667 | 0.5398 | 0.56 | 0.58 |  |  | 16
| 1 | 4 | 0.5282 | 0.5723 | 0.54779 | 0.60523 | 0.52527 | 0.57 | 0.55 | 0.51 | 0.53 | 0.52 | 0.55 | 0.53 | 0.55 | 0.528 | 0.529 | 0.654 | 0.5527 | 0.55 | 0.56 |  |  | 0.53885
| 1 | 5 | 0.5339 | 0.5769 | 0.54385 | 0.58879 | 0.51688 | 0.59 | 0.55 | 0.51 | 0.52 | 0.52 | 0.49 | 0.52 | 0.55 | 0.516 | 0.526 | 0.692 | 0.5505 | 0.55 | 0.57 |  |  | 13
| 1 | 6 | 0.5341 | 0.5817 | 0.54364 | 0.59956 | 0.53252 | 0.58 | 0.55 | 0.5 | 0.51 | 0.51 | 0.53 | 0.52 | 0.53 | 0.52 | 0.529 | 0.664 | 0.5589 | 0.56 | 0.56
| Mean |  | 0.53428 | 0.56798 | 0.54575 | 0.59789 | 0.52557 | 0.56833 | 0.55167 | 0.50833 | 0.52333 | 0.51833 | 0.53 | 0.52833 | 0.535 | 0.51985 | 0.52933 | 0.67617 | 0.54475 | 0.555 | 0.56667
| Median |  | 0.5324 | 0.56835 | 0.54593 | 0.6024 | 0.52578 | 0.57 | 0.55 | 0.51 | 0.525 | 0.52 | 0.535 | 0.525 | 0.53 | 0.519 | 0.529 | 0.677 | 0.54515 | 0.555 | 0.565
| Std Dev. |  | 0.0073246 | 0.010992 | 0.0017397 | 0.01315 | 0.0065085 | 0.017224 | 0.0040825 | 0.0075277 | 0.008165 | 0.0075277 | 0.020976 | 0.0098319 | 0.012247 | 0.0044961 | 0.0030111 | 0.016582 | 0.010802 | 0.0054772 | 0.008165
| Rel.Std.Dev. |  | 1.371% | 1.935% | 0.3188% | 2.199% | 1.238% | 3.031% | 0.74% | 1.481% | 1.56% | 1.452% | 3.958% | 1.861% | 2.289% | 0.8649% | 0.5688% | 2.452% | 1.983% | 0.9869% | 1.441%
| PDM3 |  | -0.8483% | 5.406% | 1.28% | 10.96% | -2.465% | 5.471% | 2.378% | -5.664% | -2.88% | -3.808% | -1.643% | -1.952% | -0.7153% | -3.527% | -1.767% | 25.48% | 1.094% | 2.996% | 5.161%
| Z-Score (Absolute) |  | 0.03 | 1.47 | 0.48 | 2.8 | 0.42 | 1.48 | 0.74 | 1.19 | 0.52 | 0.74 | 0.22 | 0.3 | 0 | 0.67 | 0.25 | 6.28 | 0.43 | 0.89 | 1.41
| Analytical results for Cd in OREAS 460b (Indicative Value 0.056 ppm) | [22 empty] | Indicative
Cd | Round | Replicate | Lab | Lab | Lab | Lab | Lab | Lab | Lab | Lab | Lab | Lab | Lab | Lab | Lab | Lab | Lab | Lab | Lab | Lab | Lab |  |  | 1
| No | No | 2.01 | 2.02 | 2.04 | 2.05 | 2.06 | 2.07 | 2.09 | 2.10 | 2.11 | 2.12 | 2.13 | 2.14 | 2.15 | 2.16 | 2.17 | 2.18 | 2.20 | 2.21 | 2.22 |  |  | ppm
|  |  | 4A*MS | 4A*OES/MS | 4A*MS | 4A*OES | 4A*MS | 4A*OES/MS | 4A*OES/MS | 4A*OES/MS | 4A*OES/MS | 4A*OES/MS | 4A*MS | 4A*MS | 4A*MS | 4A*OES/MS | 4A*MS | 4A*MS | 4A*MS | 4A*OES/MS | 4A*OES |  |  | 3
3
| 1 | 1 | 0.06 | 0.07 | 0.2889 | 0.88 | < 0.2 | 0.5 | 0.05 | 0.02 | < 0.02 | < 0.02 | 0.3 | 0.02 | 0.14 | < 0.1 | 0.08 | 0.09181 | 0.05 | 0.04 | 10.4 |  |  | 1
| 1 | 2 | 0.06 | 0.08 | 0.27905 | 0.61 | < 0.2 | 0.6 | 0.04 | 0.03 | < 0.02 | 0.02 | 0.3 | 0.03 | 0.1 | < 0.1 | 0.06 | 0.10791 | 0.05 | 0.05 | 10.1 |  |  | 1
| 1 | 3 | 0.06 | 0.1 | 0.28748 | 0.87 | < 0.2 | 0.4 | 0.04 | 0.04 | 0.05 | < 0.02 | 0.29 | < 0.02 | 0.04 | < 0.1 | 0.06 | 0.1079 | 0.05 | 0.04 | 10.7 |  |  | 16
| 1 | 4 | 0.05 | 0.08 | 0.2673 | 0.8 | < 0.2 | 0.5 | 0.04 | < 0.02 | 0.04 | < 0.02 | 0.29 | < 0.02 | 0.13 | < 0.1 | 0.08 | 0.10164 | 0.05 | 0.05 | 10 |  |  | 0.056226
| 1 | 5 | 0.05 | 0.12 | 0.28774 | 0.64 | < 0.2 | 0.5 | 0.05 | < 0.02 | < 0.02 | 0.02 | < 0.02 | < 0.02 | 0.2 | < 0.1 | 0.08 | 0.10467 | 0.07 | 0.03 | 10.3 |  |  | 7
| 1 | 6 | 0.05 | 0.08 | 0.28914 | 0.92 | < 0.2 | 0.6 | 0.04 | < 0.02 | 0.03 | < 0.02 | 0.31 | < 0.02 | 0.2 | < 0.1 | 0.08 | 0.09733 | 0.05 | 0.08 | 10.3
| Mean |  | 0.055 | 0.088333 | 0.28327 | 0.78667 |  | 0.51667 | 0.043333 | 0.03 | 0.04 | 0.02 | 0.298 | 0.025 | 0.135 |  | 0.073333 | 0.10188 | 0.053333 | 0.048333 | 10.3
| Median |  | 0.055 | 0.08 | 0.28761 | 0.835 |  | 0.5 | 0.04 | 0.03 | 0.04 | 0.02 | 0.3 | 0.025 | 0.135 |  | 0.08 | 0.10315 | 0.05 | 0.045 | 10.3
| Std Dev. |  | 0.0054772 | 0.018348 | 0.0086799 | 0.1314 |  | 0.075277 | 0.005164 | 0.01 | 0.01 | 0 | 0.0083666 | 0.0070711 | 0.061237 |  | 0.010328 | 0.0063648 | 0.008165 | 0.017224 | 0.24495
| Rel.Std.Dev. |  | 9.959% | 20.77% | 3.064% | 16.7% |  | 14.57% | 11.92% | 33.33% | 25% | 0% | 2.808% | 28.28% | 45.36% |  | 14.08% | 6.248% | 15.31% | 35.64% | 2.378%
| PDM3 |  | -2.18% | 57.1% | 403.8% | 1299% |  | 818.9% | -22.93% | -46.64% | -28.86% | -64.43% | 430% | -55.54% | 140.1% |  | 30.43% | 81.19% | -5.144% | -14.04% | 18219%
| Z-Score (Absolute) |  | 0.26 | 0.21 | 2.93 | 9.95 | 0.37 | 6.19 | 0.42 | 0.74 | 0.67 | 0.84 | 2.46 | 0.81 | 0.86 | 0.33 | 0 | 0.4 | 0.28 | 0.35 | 142.67
| Analytical results for Ce in OREAS 460b (Certified Value 0.163 wt.%) | [22 empty] | Certified
Ce | Round | Replicate | Lab | Lab | Lab | Lab | Lab | Lab | Lab | Lab | Lab | Lab | Lab | Lab | Lab | Lab | Lab | Lab | Lab | Lab | Lab | Lab |  | 1
| No | No | 2.01 | 2.02 | 2.04 | 2.05 | 2.06 | 2.07 | 2.08 | 2.09 | 2.10 | 2.11 | 2.12 | 2.13 | 2.14 | 2.15 | 2.16 | 2.17 | 2.19 | 2.20 | 2.21 | 2.22 |  | wt.%
|  |  | 4A*MS | 4A*OES/MS | 4A*MS | 4A*MS | 4A*MS | 4A*OES/MS | 4A*MS | 4A*OES/MS | 4A*OES/MS | 4A*OES/MS | 4A*OES/MS | 4A*MS | 4A*MS | 4A*MS | 4A*OES/MS | 4A*MS | 4A*MS | 4A*MS | 4A*OES/MS | 4A*AAS |  | 3
3
| 1 | 1 | 0.15957 | 0.16155 | 0.18134 | 0.1866 | 0.16653 | 0.175 | 0.1591 | 0.16188 | 0.1595 | 0.1575 | 0.1555 | 0.17 | 0.1625 | 0.16439 | 0.164 | 0.16 | > 0.1 | 0.15898 | > 0.1 | 0.215 |  | 1
| 1 | 2 | 0.1671 | 0.15754 | 0.18148 | 0.1838 | 0.16574 | 0.172 | 0.15754 | 0.16627 | 0.1605 | 0.1555 | 0.1585 | 0.16 | 0.1615 | 0.16709 | 0.1672 | 0.161 | > 0.1 | 0.15602 | > 0.1 | 0.179 |  | 0
| 1 | 3 | 0.16203 | 0.15962 | 0.18282 | 0.1836 | 0.16072 | 0.173 | 0.15357 | 0.16913 | 0.1565 | 0.157 | 0.154 | 0.1655 | 0.1585 | 0.16559 | 0.1692 | 0.161 | > 0.1 | 0.15545 | > 0.1 | 0.189 |  | 16
| 1 | 4 | 0.15726 | 0.16328 | 0.18173 | 0.1923 | 0.16849 | 0.169 | 0.15472 | 0.1679 | 0.16 | 0.1595 | 0.1575 | 0.1645 | 0.1615 | 0.16943 | 0.1652 | 0.157 | > 0.1 | 0.16017 | > 0.1 | 0.183 |  | 0.16261
| 1 | 5 | 0.16409 | 0.16462 | 0.18194 | 0.1851 | 0.16551 | 0.175 | 0.15494 | 0.1638 | 0.1595 | 0.1555 | 0.1585 | 0.1465 | 0.1645 | 0.17126 | 0.1668 | 0.16 | > 0.1 | 0.15759 | > 0.1 | 0.143 |  | 14
| 1 | 6 | 0.16414 | 0.16263 | 0.18156 | 0.1848 | 0.16282 | 0.174 | 0.15365 | 0.16405 | 0.1555 | 0.157 | 0.149 | 0.1695 | 0.1615 | 0.16476 | 0.1648 | 0.159 | > 0.1 | 0.15894 | > 0.1 | 0.153
| Mean |  | 0.16237 | 0.16154 | 0.18181 | 0.18603 | 0.16497 | 0.173 | 0.15559 | 0.1655 | 0.15858 | 0.157 | 0.1555 | 0.16267 | 0.16167 | 0.16709 | 0.1662 | 0.15967 |  | 0.15786 |  | 0.177
| Median |  | 0.16306 | 0.16209 | 0.18164 | 0.18495 | 0.16563 | 0.1735 | 0.15483 | 0.16516 | 0.1595 | 0.157 | 0.1565 | 0.165 | 0.1615 | 0.16634 | 0.166 | 0.16 |  | 0.15827 |  | 0.181
| Std Dev. |  | 0.0035357 | 0.0025841 | 0.00053563 | 0.0032525 | 0.002771 | 0.0022804 | 0.0022424 | 0.0027444 | 0.0020595 | 0.0014832 | 0.0036469 | 0.0087216 | 0.0019408 | 0.0027497 | 0.0019058 | 0.0015055 |  | 0.0018448 |  | 0.025923
| Rel.Std.Dev. |  | 2.178% | 1.6% | 0.2946% | 1.748% | 1.68% | 1.318% | 1.441% | 1.658% | 1.299% | 0.9447% | 2.345% | 5.362% | 1.2% | 1.646% | 1.147% | 0.9429% |  | 1.169% |  | 14.65%
| PDM3 |  | -0.1531% | -0.6607% | 11.81% | 14.4% | 1.447% | 6.387% | -4.32% | 1.777% | -2.479% | -3.453% | -4.375% | 0.03214% | -0.5828% | 2.751% | 2.205% | -1.813% |  | -2.924% |  | 8.846%
| Z-Score (Absolute) |  | 0.02 | 0.15 | 3.06 | 3.73 | 0.39 | 1.66 | 1.1 | 0.47 | 0.62 | 0.87 | 1.11 | 0.02 | 0.13 | 0.72 | 0.58 | 0.45 | NA | 0.74 | NA | 2.3
| Analytical results for Co in OREAS 460b (Certified Value 5.54 ppm) | [22 empty] | Certified
Co | Round | Replicate | Lab | Lab | Lab | Lab | Lab | Lab | Lab | Lab | Lab | Lab | Lab | Lab | Lab | Lab | Lab | Lab | Lab | Lab | Lab |  |  | 1
| No | No | 2.01 | 2.02 | 2.04 | 2.05 | 2.06 | 2.07 | 2.09 | 2.10 | 2.11 | 2.12 | 2.13 | 2.14 | 2.15 | 2.16 | 2.17 | 2.18 | 2.20 | 2.21 | 2.22 |  |  | ppm
|  |  | 4A*MS | 4A*OES/MS | 4A*MS | 4A*OES | 4A*MS | 4A*OES/MS | 4A*OES/MS | 4A*OES/MS | 4A*OES/MS | 4A*OES/MS | 4A*MS | 4A*MS | 4A*MS | 4A*OES/MS | 4A*MS | 4A*MS | 4A*MS | 4A*OES/MS | 4A*MS |  |  | 2
3
| 1 | 1 | 5.5 | 7.3 | 5.8643 | 5.67 | 5.4047 | 4 | 5.6 | 6 | 5.8 | 5.5 | 5.3 | 5.7 | 5.2 | 5.6 | 6 | 5.2817 | 5.7 | 5.4 | 6.1 |  |  | 1
| 1 | 2 | 5.6 | 7.7 | 5.8389 | 8.94 | 5.2667 | 4 | 5.6 | 5.8 | 5.9 | 5.6 | 5.1 | 5.5 | 5.1 | 5.6 | 6 | 5.5559 | 5.7 | 5.3 | 6.8 |  |  | 0
| 1 | 3 | 5.7 | 7.9 | 5.7949 | 5.07 | 5.5501 | 4 | 5.6 | 5.7 | 6 | 5.6 | 5.3 | 5.3 | 5.2 | 5.6 | 6 | 5.5618 | 5.4 | 5 | 7.3 |  |  | 16
| 1 | 4 | 5.5 | 8 | 5.8421 | 6.07 | 5.3804 | 4 | 5.5 | 5.7 | 5.9 | 5.6 | 5.2 | 5.6 | 5.4 | 5.6 | 6 | 5.5578 | 5.6 | 5.2 | 7.1 |  |  | 5.5421
| 1 | 5 | 5.7 | 8 | 5.849 | 7.93 | 5.2596 | 5 | 5.6 | 5.7 | 5.7 | 5.6 | 4.7 | 5.5 | 5.5 | 5.7 | 6 | 5.5795 | 5.7 | 5.2 | 5.6 |  |  | 15
| 1 | 6 | 5.5 | 7.9 | 5.8514 | 6.94 | 5.4096 | 5 | 5.6 | 5.8 | 5.7 | 5.4 | 5.3 | 5.5 | 5.4 | 5.6 | 6 | 5.3486 | 5.7 | 5.4 | 5.9
| Mean |  | 5.5833 | 7.8 | 5.8401 | 6.77 | 5.3785 | 4.3333 | 5.5833 | 5.7833 | 5.8333 | 5.55 | 5.15 | 5.5167 | 5.3 | 5.6167 | 6 | 5.4809 | 5.6333 | 5.25 | 6.4667
| Median |  | 5.55 | 7.9 | 5.8455 | 6.505 | 5.3925 | 4 | 5.6 | 5.75 | 5.85 | 5.6 | 5.25 | 5.5 | 5.3 | 5.6 | 6 | 5.5568 | 5.7 | 5.25 | 6.45
| Std Dev. |  | 0.098319 | 0.26833 | 0.023812 | 1.4611 | 0.10747 | 0.5164 | 0.040825 | 0.1169 | 0.12111 | 0.083666 | 0.23452 | 0.13292 | 0.15492 | 0.040825 | 0 | 0.13037 | 0.12111 | 0.15166 | 0.69474
| Rel.Std.Dev. |  | 1.761% | 3.44% | 0.4077% | 21.58% | 1.998% | 11.92% | 0.7312% | 2.021% | 2.076% | 1.507% | 4.554% | 2.409% | 2.923% | 0.7269% | 0% | 2.379% | 2.15% | 2.889% | 10.74%
| PDM3 |  | 0.7439% | 40.74% | 5.377% | 22.16% | -2.952% | -21.81% | 0.7439% | 4.353% | 5.255% | 0.1425% | -7.075% | -0.459% | -4.368% | 1.345% | 8.262% | -1.105% | 1.646% | -5.271% | 16.68%
| Z-Score (Absolute) |  | 0 | 7.3 | 0.85 | 3.91 | 0.67 | NA | 0 | 0.66 | 0.82 | 0.11 | 1.43 | 0.22 | 0.93 | 0.11 | NA | 0.34 | 0.16 | 1.1 | 2.91
Results from laboratories 7 and 17 were removed due to their 1 ppm reading resolution.
| Analytical results for Cr in OREAS 460b (Certified Value 259 ppm) | [22 empty] | Certified
Cr | Round | Replicate | Lab | Lab | Lab | Lab | Lab | Lab | Lab | Lab | Lab | Lab | Lab | Lab | Lab | Lab | Lab | Lab | Lab | Lab | Lab |  |  | 1
| No | No | 2.01 | 2.02 | 2.04 | 2.05 | 2.06 | 2.07 | 2.09 | 2.10 | 2.11 | 2.12 | 2.13 | 2.14 | 2.15 | 2.16 | 2.17 | 2.18 | 2.20 | 2.21 | 2.22 |  |  | ppm
|  |  | 4A*OES | 4A*OES/MS | 4A*OES | 4A*OES | 4A*MS | 4A*OES/MS | 4A*OES/MS | 4A*OES/MS | 4A*OES/MS | 4A*OES/MS | 4A*MS | 4A*MS | 4A*MS | 4A*OES/MS | 4A*OES | 4A*MS | 4A*MS | 4A*OES/MS | 4A*MS |  |  | 0
0
| 1 | 1 | 284 | 256.1 | 266.5168 | 250.7847 | 257.416 | 245 | 272 | 242 | 263 | 249 | 254 | 254 | 253 | 246 | 237 | 267.5634 | 264 | 263 | 257 |  |  | 1
| 1 | 2 | 274 | 259.4 | 263.0965 | 295.2958 | 249.5017 | 260 | 276 | 248 | 258 | 253 | 249 | 253 | 242 | 245 | 256 | 278.7152 | 293 | 267 | 281 |  |  | 0
| 1 | 3 | 278 | 261 | 262.5408 | 324.1547 | 249.8743 | 256 | 278 | 239 | 259 | 248 | 253 | 247 | 241 | 244 | 248 | 283.3014 | 256 | 267 | 305 |  |  | 16
| 1 | 4 | 278 | 263.8 | 266.1666 | 284.5826 | 248.8419 | 230 | 273 | 242 | 262 | 254 | 255 | 248 | 266 | 250 | 237 | 282.8324 | 274 | 264 | 295 |  |  | 258.549
| 1 | 5 | 282 | 267.1 | 268.9648 | 309.5921 | 249.1534 | 243 | 267 | 244 | 258 | 253 | 239 | 246 | 249 | 248 | 239 | 278.8858 | 280 | 267 | 234 |  |  | 16
| 1 | 6 | 271 | 268.7 | 268.812 | 332.4105 | 249.2348 | 285 | 274 | 240 | 252 | 248 | 254 | 248 | 252 | 250 | 241 | 272.1784 | 270 | 267 | 241
| Mean |  | 277.8333 | 262.6833 | 266.0163 | 299.4701 | 250.6703 | 253.1667 | 273.3333 | 242.5 | 258.6667 | 250.8333 | 250.6667 | 249.3333 | 250.5 | 247.1667 | 243 | 277.2461 | 272.8333 | 265.8333 | 268.8333
| Median |  | 278 | 262.4 | 266.3417 | 302.4439 | 249.3683 | 250.5 | 273.5 | 242 | 258.5 | 251 | 253.5 | 248 | 250.5 | 247 | 240 | 278.8005 | 272 | 267 | 269
| Std Dev. |  | 4.8339 | 4.773 | 2.7345 | 29.6856 | 3.3229 | 18.8406 | 3.7771 | 3.2094 | 3.8816 | 2.7869 | 6.0882 | 3.3267 | 9.094 | 2.5626 | 7.5631 | 6.1993 | 12.875 | 1.8348 | 29.2193
| Rel.Std.Dev. |  | 1.74% | 1.817% | 1.028% | 9.913% | 1.326% | 7.442% | 1.382% | 1.323% | 1.501% | 1.111% | 2.429% | 1.334% | 3.63% | 1.037% | 3.112% | 2.236% | 4.719% | 0.6902% | 10.87%
| PDM3 |  | 7.459% | 1.599% | 2.888% | 15.83% | -3.047% | -2.082% | 5.718% | -6.207% | 0.0455% | -2.984% | -3.049% | -3.564% | -3.113% | -4.402% | -6.014% | 7.232% | 5.525% | 2.817% | 3.978%
| Z-Score (Absolute) |  | 1.38 | 0.29 | 0.53 | 2.95 | 0.58 | 0.4 | 1.06 | 1.17 | 0 | 0.57 | 0.58 | 0.67 | 0.59 | 0.83 | 1.13 | 1.34 | 1.02 | 0.52 | 0.73
| Analytical results for Cs in OREAS 460b (Certified Value 6.41 ppm) | [22 empty] | Certified
Cs | Round | Replicate | Lab | Lab | Lab | Lab | Lab | Lab | Lab | Lab | Lab | Lab | Lab | Lab | Lab | Lab | Lab | Lab | Lab | Lab | Lab |  |  | 1
| No | No | 2.01 | 2.02 | 2.05 | 2.06 | 2.07 | 2.09 | 2.10 | 2.11 | 2.12 | 2.13 | 2.14 | 2.15 | 2.16 | 2.17 | 2.18 | 2.19 | 2.20 | 2.21 | 2.22 |  |  | ppm
|  |  | 4A*MS | 4A*OES/MS | 4A*MS | 4A*MS | 4A*OES/MS | 4A*OES/MS | 4A*OES/MS | 4A*OES/MS | 4A*OES/MS | 4A*MS | 4A*MS | 4A*MS | 4A*OES/MS | 4A*MS | 4A*MS | 4A*MS | 4A*MS | 4A*OES/MS | 4A*MS |  |  | 2
3
| 1 | 1 | 6.54 | 6.4 | 5.747 | 6.6878 | 6.23 | 6.5 | 6.03 | 6.63 | 6.3 | 6.39 | 6.54 | 5.9 | 6.56 | 6.5 | 5.8313 | 7.71 | 6.28 | 7 | 7.72 |  |  | 1
| 1 | 2 | 6.42 | 7.2 | 5.751 | 6.3736 | 6.26 | 6.6 | 5.96 | 6.69 | 6.35 | 6.23 | 6.35 | 6.6 | 6.68 | 6.5 | 5.7916 | 7.19 | 6.27 | 6 | 7.23 |  |  | 0
| 1 | 3 | 6.45 | 6.2 | 5.728 | 6.5974 | 6.26 | 6.7 | 5.9 | 6.65 | 6.28 | 6.22 | 6.29 | 6.4 | 6.6 | 6.4 | 5.8133 | 6.94 | 6.24 | 7 | 8.54 |  |  | 16
| 1 | 4 | 6.41 | 6.9 | 5.937 | 6.4389 | 6.2 | 6.7 | 5.97 | 6.77 | 6.41 | 6.17 | 6.36 | 6.8 | 6.56 | 6.4 | 5.8576 | 7.09 | 6.33 | 7 | 7.84 |  |  | 6.4118
| 1 | 5 | 6.22 | 7 | 5.798 | 6.4111 | 6.62 | 6.5 | 5.94 | 6.45 | 6.39 | 5.53 | 6.31 | 6.6 | 6.5 | 6.5 | 5.8695 | 7.74 | 6.33 | 6 | 5.91 |  |  | 17
| 1 | 6 | 6.47 | 6.6 | 5.765 | 6.5239 | 6.43 | 6.5 | 5.8 | 6.43 | 6.04 | 6.29 | 6.38 | 6.7 | 6.6 | 6.6 | 5.7515 | 6.74 | 6.2 | 7 | 6.42
| Mean |  | 6.4183 | 6.7167 | 5.7877 | 6.5054 | 6.3333 | 6.5833 | 5.9333 | 6.6033 | 6.295 | 6.1383 | 6.3717 | 6.5 | 6.5833 | 6.4833 | 5.8191 | 7.235 | 6.275 | 6.6667 | 7.2767
| Median |  | 6.435 | 6.75 | 5.758 | 6.4814 | 6.26 | 6.55 | 5.95 | 6.64 | 6.325 | 6.225 | 6.355 | 6.6 | 6.58 | 6.5 | 5.8223 | 7.14 | 6.275 | 7 | 7.475
| Std Dev. |  | 0.10759 | 0.38166 | 0.076785 | 0.12061 | 0.1617 | 0.098319 | 0.077889 | 0.13545 | 0.13457 | 0.3074 | 0.088863 | 0.32249 | 0.059889 | 0.075277 | 0.043669 | 0.40884 | 0.050892 | 0.5164 | 0.97095
| Rel.Std.Dev. |  | 1.676% | 5.682% | 1.327% | 1.854% | 2.553% | 1.493% | 1.313% | 2.051% | 2.138% | 5.008% | 1.395% | 4.961% | 0.9097% | 1.161% | 0.7504% | 5.651% | 0.811% | 7.746% | 13.34%
| PDM3 |  | 0.1016% | 4.755% | -9.734% | 1.46% | -1.224% | 2.675% | -7.463% | 2.987% | -1.822% | -4.265% | -0.6262% | 1.375% | 2.675% | 1.115% | -9.244% | 12.84% | -2.134% | 3.975% | 13.49%
| Z-Score (Absolute) |  | 0.14 | 1.16 | 2.9 | 0.24 | 0.51 | 0.58 | 2.26 | 0.67 | 0.68 | 1.37 | 0.35 | 0.22 | 0.58 | 0.14 | 2.76 | 3.43 | 0.77 | NA | 3.61
Results from laboratory 21 were removed due to their 1 ppm reading resolution.
| Analytical results for Cu in OREAS 460b (Certified Value 41 ppm) | [22 empty] | Certified
Cu | Round | Replicate | Lab | Lab | Lab | Lab | Lab | Lab | Lab | Lab | Lab | Lab | Lab | Lab | Lab | Lab | Lab | Lab | Lab | Lab | Lab | Lab |  | 1
| No | No | 2.01 | 2.02 | 2.04 | 2.05 | 2.06 | 2.07 | 2.09 | 2.10 | 2.11 | 2.12 | 2.13 | 2.14 | 2.15 | 2.16 | 2.17 | 2.18 | 2.19 | 2.20 | 2.21 | 2.22 |  | ppm
|  |  | 4A*MS | 4A*OES/MS | 4A*OES | 4A*OES | 4A*MS | 4A*OES/MS | 4A*OES/MS | 4A*OES/MS | 4A*OES/MS | 4A*OES/MS | 4A*MS | 4A*MS | 4A*MS | 4A*OES/MS | 4A*OES | 4A*MS | 4A*OES | 4A*MS | 4A*OES/MS | 4A*OES |  | 1
2
| 1 | 1 | 40 | 22.3 | 52.2391 | 57.26 | 40.3299 | 38 | 40.8 | 40.8 | 41.1 | 39.2 | 38.5 | 40.6 | 45.2 | 41.4 | 43 | 38.2657 | 50.4 | 39.2 | 46.9 | 44 |  | 1
| 1 | 2 | 43.6 | 24.9 | 52.4829 | 46.55 | 38.4292 | 41 | 40.9 | 38.2 | 41.9 | 39.7 | 38.5 | 39 | 45.7 | 41.697 | 42 | 40.531 | 42.8 | 38.8 | 46.2 | 43 |  | 0
| 1 | 3 | 40.1 | 24.2 | 51.8327 | 55.24 | 39.8171 | 40 | 40 | 37.2 | 42 | 39.6 | 42.9 | 38.6 | 48.1 | 41.4 | 43 | 41.1096 | 47.9 | 39.4 | 45.4 | 45 |  | 16
| 1 | 4 | 40.1 | 24.9 | 49.9449 | 48.57 | 38.5746 | 40 | 40.8 | 39.8 | 42.3 | 39.8 | 40.4 | 38.9 | 44.3 | 41.3 | 43 | 40.2003 | 42.8 | 39 | 46.3 | 43 |  | 40.989
| 1 | 5 | 39.5 | 25.6 | 51.6467 | 58.15 | 38.1124 | 41 | 40.9 | 37.3 | 41.2 | 39.5 | 34.9 | 39.8 | 46.2 | 41.451 | 43 | 40.2225 | 46.8 | 39.4 | 46.7 | 44 |  | 18
| 1 | 6 | 39.4 | 22.6 | 57.7136 | 49.88 | 39.2355 | 40 | 40.5 | 39.9 | 40.1 | 37.9 | 39.8 | 39.1 | 45.7 | 41.3 | 43 | 38.9659 | 42.7 | 38.9 | 46.6 | 44
| Mean |  | 40.45 | 24.0833 | 52.6433 | 52.6083 | 39.0831 | 40 | 40.65 | 38.8667 | 41.4333 | 39.2833 | 39.1667 | 39.3333 | 45.8667 | 41.4247 | 42.8333 | 39.8825 | 45.5667 | 39.1167 | 46.35 | 43.8333
| Median |  | 40.05 | 24.55 | 52.0359 | 52.56 | 38.905 | 40 | 40.8 | 39 | 41.55 | 39.55 | 39.15 | 39.05 | 45.7 | 41.4 | 43 | 40.2114 | 44.8 | 39.1 | 46.45 | 44
| Std Dev. |  | 1.5732 | 1.3438 | 2.6393 | 4.8934 | 0.86545 | 1.0954 | 0.35071 | 1.5069 | 0.80416 | 0.70828 | 2.644 | 0.73666 | 1.2691 | 0.1464 | 0.40825 | 1.058 | 3.2819 | 0.25626 | 0.53198 | 0.75277
| Rel.Std.Dev. |  | 3.889% | 5.58% | 5.014% | 9.302% | 2.214% | 2.739% | 0.8628% | 3.877% | 1.941% | 1.803% | 6.751% | 1.873% | 2.767% | 0.3534% | 0.9531% | 2.653% | 7.202% | 0.6551% | 1.148% | 1.717%
| PDM3 |  | -1.315% | -41.24% | 28.43% | 28.35% | -4.65% | -2.413% | -0.827% | -5.178% | 1.084% | -4.161% | -4.446% | -4.039% | 11.9% | 1.063% | 4.5% | -2.699% | 11.17% | -4.568% | 13.08% | 6.939%
| Z-Score (Absolute) |  | 0.05 | 7.66 | 5.62 | 5.61 | 0.68 | 0.26 | 0.05 | 0.78 | 0.41 | 0.59 | 0.64 | 0.57 | 2.47 | 0.41 | 1.06 | 0.31 | 2.33 | 0.67 | 2.7 | 1.53
| Analytical results for Dy in OREAS 460b (Certified Value 16.8 ppm) | [22 empty] | Certified
Dy | Round | Replicate | Lab | Lab | Lab | Lab | Lab | Lab | Lab | Lab | Lab | Lab | Lab | Lab | Lab | Lab | Lab | [6 empty] | 1
| No | No | 2.01 | 2.04 | 2.05 | 2.06 | 2.07 | 2.08 | 2.09 | 2.11 | 2.13 | 2.14 | 2.15 | 2.16 | 2.19 | 2.20 | 2.21 | [6 empty] | ppm
|  |  | 4A*MS | 4A*MS | 4A*MS | 4A*MS | 4A*OES/MS | 4A*MS | 4A*OES/MS | 4A*OES | 4A*MS | 4A*MS | 4A*MS | 4A*OES/MS | 4A*MS | 4A*MS | 4A*MS | [6 empty] | 1
2
| 1 | 1 | 16.85 | 22.5063 | 17.78 | 16.4918 | 16.4 | 16.47 | 17.1 | < 100 | 14.55 | 16.35 | 14.3 | 17.44 | 20.52 | 16.99 | 17.7 | [6 empty] | 1
| 1 | 2 | 17.35 | 22.5236 | 16.58 | 16.33 | 16 | 16.43 | 17.6 | < 100 | 15.1 | 16.6 | 16.5 | 17.32 | 19.99 | 16.64 | 17.4 | [6 empty] | 0
| 1 | 3 | 16.8 | 22.0979 | 16.52 | 16.4473 | 15.9 | 16.39 | 17.6 | < 100 | 14.9 | 16.05 | 16 | 17.4 | 19.11 | 17.02 | 17.6 | [6 empty] | 16
| 1 | 4 | 16.94 | 22.2868 | 17.37 | 16.4067 | 16.6 | 16.3 | 17.4 | < 100 | 15.45 | 16.45 | 16.1 | 17.3 | 18.17 | 16.94 | 17.4 | [6 empty] | 16.8016
| 1 | 5 | 17.26 | 22.1133 | 17.57 | 15.9921 | 16.9 | 16.43 | 16.9 | < 100 | 13.6 | 15.6 | 16.4 | 17.32 | 19.35 | 16.83 | 17.3 | [6 empty] | 19
| 1 | 6 | 16.9 | 22.5333 | 16.87 | 16.1401 | 15.6 | 16.27 | 17.2 | < 100 | 16.5 | 15.95 | 16.1 | 17.33 | 17.24 | 16.98 | 18.6
| Mean |  | 17.0167 | 22.3435 | 17.115 | 16.3013 | 16.2333 | 16.3817 | 17.3 |  | 15.0167 | 16.1667 | 15.9 | 17.3517 | 19.0633 | 16.9 | 17.6667
| Median |  | 16.92 | 22.3966 | 17.12 | 16.3684 | 16.2 | 16.41 | 17.3 |  | 15 | 16.2 | 16.1 | 17.325 | 19.23 | 16.96 | 17.5
| Std Dev. |  | 0.23001 | 0.20565 | 0.53189 | 0.1955 | 0.48442 | 0.079603 | 0.28284 |  | 0.96264 | 0.36968 | 0.80747 | 0.055287 | 1.199 | 0.14353 | 0.48028
| Rel.Std.Dev. |  | 1.352% | 0.9204% | 3.108% | 1.199% | 2.984% | 0.4859% | 1.635% |  | 6.41% | 2.287% | 5.078% | 0.3186% | 6.289% | 0.8493% | 2.719%
| PDM3 |  | 1.28% | 32.98% | 1.865% | -2.977% | -3.382% | -2.499% | 2.967% |  | -10.62% | -3.779% | -5.366% | 3.274% | 13.46% | 0.5858% | 5.149%
| Z-Score (Absolute) |  | 0 | 5.02 | 0.09 | 0.67 | 0.74 | 0.6 | 0.27 | 31.09 | 1.89 | 0.8 | 1.05 | 0.32 | 1.93 | 0.11 | 0.61
| Analytical results for Er in OREAS 460b (Certified Value 4.36 ppm) | [22 empty] | Certified
Er | Round | Replicate | Lab | Lab | Lab | Lab | Lab | Lab | Lab | Lab | Lab | Lab | Lab | Lab | Lab | Lab | [7 empty] | 1
| No | No | 2.01 | 2.04 | 2.05 | 2.06 | 2.07 | 2.08 | 2.09 | 2.13 | 2.14 | 2.15 | 2.16 | 2.19 | 2.20 | 2.21 | [7 empty] | ppm
|  |  | 4A*MS | 4A*MS | 4A*MS | 4A*MS | 4A*OES/MS | 4A*MS | 4A*OES/MS | 4A*MS | 4A*MS | 4A*MS | 4A*OES/MS | 4A*MS | 4A*MS | 4A*MS | [7 empty] | 2
3
| 1 | 1 | 4.48 | 7.8317 | 6.517 | 4.4615 | 5 | 4.25 | 4.2 | 4.02 | 4.29 | 3.5 | 4.21 | 4.49 | 4.38 | 4.93 | [7 empty] | 1
| 1 | 2 | 4.55 | 7.8377 | 6.368 | 4.3421 | 5 | 4.07 | 4.4 | 3.92 | 4.45 | 4.5 | 4.21 | 4.38 | 4.34 | 4.58 | [7 empty] | 0
| 1 | 3 | 4.43 | 7.8235 | 6.237 | 4.4976 | 4.8 | 4.36 | 4.5 | 4.1 | 4.27 | 4.3 | 4.24 | 4.29 | 4.33 | 4.72 | [7 empty] | 16
| 1 | 4 | 4.48 | 7.9194 | 6.631 | 4.3386 | 4.9 | 4 | 4.4 | 4.12 | 4.23 | 4.2 | 4.24 | 4.02 | 4.31 | 4.76 | [7 empty] | 4.3624
| 1 | 5 | 4.73 | 7.9291 | 6.373 | 4.2759 | 4.9 | 4.33 | 4.3 | 3.55 | 4.24 | 4.6 | 4.25 | 4.63 | 4.33 | 4.71 | [7 empty] | 20
| 1 | 6 | 4.33 | 7.8411 | 6.411 | 4.376 | 4.9 | 3.95 | 4.3 | 4.12 | 4.24 | 3.9 | 4.23 | 3.81 | 4.29 | 5.01
| Mean |  | 4.5 | 7.8638 | 6.4228 | 4.3819 | 4.9167 | 4.16 | 4.35 | 3.9717 | 4.2867 | 4.1667 | 4.23 | 4.27 | 4.33 | 4.785
| Median |  | 4.48 | 7.8394 | 6.392 | 4.3591 | 4.9 | 4.16 | 4.35 | 4.06 | 4.255 | 4.25 | 4.235 | 4.335 | 4.33 | 4.74
| Std Dev. |  | 0.13416 | 0.047358 | 0.13592 | 0.083018 | 0.075277 | 0.17595 | 0.10488 | 0.22058 | 0.083106 | 0.40825 | 0.016733 | 0.30483 | 0.030332 | 0.15758
| Rel.Std.Dev. |  | 2.981% | 0.6022% | 2.116% | 1.895% | 1.531% | 4.23% | 2.411% | 5.554% | 1.939% | 9.798% | 0.3956% | 7.139% | 0.7005% | 3.293%
| PDM3 |  | 3.155% | 80.26% | 47.23% | 0.4484% | 12.71% | -4.639% | -0.2839% | -8.957% | -1.736% | -4.486% | -3.035% | -2.118% | -0.7424% | 9.688%
| Z-Score (Absolute) |  | 0.65 | 14.26 | 8.43 | 0.17 | 2.33 | 0.73 | 0.04 | 1.49 | 0.22 | 0.7 | 0.45 | 0.28 | 0.04 | 1.8
| Analytical results for Eu in OREAS 460b (Certified Value 20.7 ppm) | [22 empty] | Certified
Eu | Round | Replicate | Lab | Lab | Lab | Lab | Lab | Lab | Lab | Lab | Lab | Lab | Lab | Lab | Lab | Lab | [7 empty] | 1
| No | No | 2.01 | 2.04 | 2.05 | 2.06 | 2.07 | 2.08 | 2.09 | 2.13 | 2.14 | 2.15 | 2.16 | 2.19 | 2.20 | 2.21 | [7 empty] | ppm
|  |  | 4A*MS | 4A*MS | 4A*MS | 4A*MS | 4A*OES/MS | 4A*MS | 4A*OES/MS | 4A*MS | 4A*MS | 4A*MS | 4A*OES/MS | 4A*MS | 4A*MS | 4A*MS | [7 empty] | 1
2
| 1 | 1 | 20.1 | 25.81 | 22.06 | 21.2229 | 21.2 | 19.6 | 21 | 19.95 | 19.5 | 20.2 | 20.8 | 19.67 | 21.33 | 16.8 | [7 empty] | 1
| 1 | 2 | 20.1 | 25.8299 | 20.9 | 20.5407 | 20.5 | 19.48 | 22 | 20.4 | 20 | 21.1 | 20.88 | 19.06 | 20.69 | 16.3 | [7 empty] | 0
| 1 | 3 | 21 | 25.5208 | 20.57 | 20.8046 | 20.8 | 19.17 | 21.7 | 21 | 19.2 | 21 | 20.9 | 18.24 | 21.19 | 16.5 | [7 empty] | 16
| 1 | 4 | 20 | 25.508 | 21.66 | 21.0829 | 21.1 | 19.34 | 22.2 | 21.4 | 19 | 21 | 20.76 | 17.23 | 21 | 17.1 | [7 empty] | 20.6674
| 1 | 5 | 21.2 | 25.5386 | 21.85 | 20.3677 | 21.5 | 19.25 | 21.5 | 19.5 | 19.1 | 21.6 | 20.8 | 20.57 | 20.72 | 16.7 | [7 empty] | 21
| 1 | 6 | 21.1 | 25.841 | 22 | 20.8493 | 20.6 | 19.08 | 21.5 | 20.5 | 19.15 | 20.5 | 20.76 | 16.29 | 21.19 | 17.6
| Mean |  | 20.5833 | 25.6747 | 21.5067 | 20.8113 | 20.95 | 19.32 | 21.65 | 20.4583 | 19.325 | 20.9 | 20.8167 | 18.51 | 21.02 | 16.8333
| Median |  | 20.55 | 25.6743 | 21.755 | 20.8269 | 20.95 | 19.295 | 21.6 | 20.45 | 19.175 | 21 | 20.8 | 18.65 | 21.095 | 16.75
| Std Dev. |  | 0.57067 | 0.16736 | 0.62231 | 0.32081 | 0.38341 | 0.19463 | 0.42308 | 0.68733 | 0.37115 | 0.4899 | 0.059889 | 1.5831 | 0.26578 | 0.46332
| Rel.Std.Dev. |  | 2.772% | 0.6518% | 2.894% | 1.542% | 1.83% | 1.007% | 1.954% | 3.36% | 1.921% | 2.344% | 0.2877% | 8.553% | 1.264% | 2.752%
| PDM3 |  | -0.4067% | 24.23% | 4.061% | 0.6965% | 1.367% | -6.519% | 4.754% | -1.012% | -6.495% | 1.125% | 0.7223% | -10.44% | 1.706% | -18.55%
| Z-Score (Absolute) |  | 0.3 | 6.25 | 0.89 | 0 | 0.17 | 1.92 | 1.08 | 0.46 | 1.92 | 0.11 | 0 | 2.96 | 0.27 | 5.12
| Analytical results for Fe in OREAS 460b (Certified Value 15.54 wt.%) | [22 empty] | Certified
Fe | Round | Replicate | Lab | Lab | Lab | Lab | Lab | Lab | Lab | Lab | Lab | Lab | Lab | Lab | Lab | Lab | Lab | Lab | Lab | Lab | Lab |  |  | 1
| No | No | 2.01 | 2.02 | 2.04 | 2.05 | 2.06 | 2.07 | 2.09 | 2.10 | 2.11 | 2.12 | 2.13 | 2.14 | 2.15 | 2.16 | 2.17 | 2.19 | 2.20 | 2.21 | 2.22 |  |  | wt.%
|  |  | 4A*OES | 4A*OES/MS | 4A*OES | 4A*OES | 4A*MS | 4A*OES/MS | 4A*OES/MS | 4A*OES/MS | 4A*OES/MS | 4A*OES/MS | 4A*MS | 4A*MS | 4A*MS | 4A*OES/MS | 4A*OES | 4A*OES | 4A*MS | 4A*OES/MS | 4A*OES |  |  | 2
3
| 1 | 1 | 16.25 | 15.0863 | 16.5414 | 18.2732 | 15.9792 | 17.5 | 15.7 | 14.65 | 15.2 | 15.2 | 15.95 | 16.05 | 14.36 | 15.96 | 16 | > 15 | 16.15 | > 15 | 14.7 |  |  | 1
| 1 | 2 | 15.87 | 15.3317 | 16.32 | 19.1137 | 15.3169 | 17 | 15.99 | 14.95 | 15.3 | 15.45 | 15.75 | 15.9 | 14.92 | 15.72 | 15.9 | > 15 | 16.13 | > 15 | 14.4 |  |  | 0
| 1 | 3 | 15.88 | 15.3565 | 16.2357 | 19.2136 | 15.6648 | 16.8 | 15.72 | 14.3 | 15.2 | 15.1 | 16.05 | 15.6 | 14.87 | 15.82 | 16 | > 15 | 15.84 | > 15 | 14.9 |  |  | 16
| 1 | 4 | 15.89 | 15.5525 | 16.3344 | 18.7059 | 15.914 | 17.7 | 15.7 | 14.7 | 15.35 | 15.35 | 16.15 | 15.65 | 16.3 | 15.82 | 15.9 | > 15 | 16.03 | > 15 | 14.4 |  |  | 15.5418
| 1 | 5 | 15.92 | 15.7468 | 16.2368 | 18.1862 | 15.5195 | 17.5 | 15.61 | 14.6 | 15.05 | 15.45 | 14.4 | 15.5 | 15.08 | 15.98 | 15.9 | > 15 | 16.66 | > 15 | 14.7 |  |  | 22
| 1 | 6 | 15.96 | 15.8548 | 16.4486 | 18.688 | 15.3851 | 17.6 | 15.88 | 14.4 | 14.8 | 14.95 | 15.95 | 15.6 | 14.24 | 15.84 | 15.9 | > 15 | 16.1 | > 15 | 14.5
| Mean |  | 15.9617 | 15.4881 | 16.3528 | 18.6968 | 15.6299 | 17.35 | 15.7667 | 14.6 | 15.15 | 15.25 | 15.7083 | 15.7167 | 14.9617 | 15.8567 | 15.9333 |  | 16.1517 |  | 14.6
| Median |  | 15.905 | 15.4545 | 16.3272 | 18.6969 | 15.5921 | 17.5 | 15.71 | 14.625 | 15.2 | 15.275 | 15.95 | 15.625 | 14.895 | 15.83 | 15.9 |  | 16.115 |  | 14.6
| Std Dev. |  | 0.14497 | 0.28592 | 0.12107 | 0.41981 | 0.27353 | 0.36194 | 0.14024 | 0.23022 | 0.2 | 0.20248 | 0.65454 | 0.21134 | 0.73459 | 0.097502 | 0.05164 |  | 0.27331 |  | 0.2
| Rel.Std.Dev. |  | 0.9082% | 1.846% | 0.7404% | 2.245% | 1.75% | 2.086% | 0.8895% | 1.577% | 1.32% | 1.328% | 4.167% | 1.345% | 4.91% | 0.6149% | 0.3241% |  | 1.692% |  | 1.37%
| PDM3 |  | 2.701% | -0.3457% | 5.218% | 20.3% | 0.5668% | 11.63% | 1.447% | -6.06% | -2.521% | -1.878% | 1.071% | 1.125% | -3.733% | 2.026% | 2.519% |  | 3.924% |  | -6.06%
| Z-Score (Absolute) |  | 0.38 | 0.35 | 0.99 | 4.62 | 0.13 | 2.53 | 0.08 | 1.73 | 0.88 | 0.72 | 0.01 | 0 | 1.17 | 0.22 | 0.34 | NA | 0.67 | NA | 1.73
| Analytical results for Ga in OREAS 460b (Certified Value 28.6 ppm) | [22 empty] | Certified
Ga | Round | Replicate | Lab | Lab | Lab | Lab | Lab | Lab | Lab | Lab | Lab | Lab | Lab | Lab | Lab | Lab | Lab | Lab | Lab | Lab |  |  |  | 1
| No | No | 2.01 | 2.02 | 2.04 | 2.05 | 2.06 | 2.07 | 2.09 | 2.10 | 2.11 | 2.12 | 2.13 | 2.14 | 2.15 | 2.17 | 2.18 | 2.20 | 2.21 | 2.22 |  |  |  | ppm
|  |  | 4A*MS | 4A*OES/MS | 4A*OES | 4A*OES | 4A*MS | 4A*OES/MS | 4A*OES/MS | 4A*OES/MS | 4A*OES/MS | 4A*OES/MS | 4A*MS | 4A*MS | 4A*MS | 4A*MS | 4A*MS | 4A*MS | 4A*OES/MS | 4A*MS |  |  |  | 1
1
| 1 | 1 | 30.6 | 42.4 | 29.941 | 31.38 | 38.252 | 24.6 | 24.99 | 29.6 | 29 | 26.6 | 27.7 | 27.9 | 35.19 | 26.4 | 24.8055 | 26.69 | < 0.1 | 85.2 |  |  |  | 1
| 1 | 2 | 29 | 48.92 | 28.2378 | 31.54 | 35.7248 | 22.8 | 24.99 | 30.6 | 28.3 | 26.7 | 29.4 | 26.6 | 37.43 | 26.7 | 26.2177 | 26.58 | < 0.1 | 103 |  |  |  | 0
| 1 | 3 | 27.7 | 42.82 | 28.7539 | 32.4 | 36.7239 | 23.5 | 24.67 | 29.7 | 29.6 | 26.9 | 30.8 | 25.7 | 37.57 | 26.1 | 25.7683 | 26.81 | < 0.1 | 108 |  |  |  | 16
| 1 | 4 | 25 | 45.84 | 28.9021 | 29.73 | 35.6816 | 24.6 | 24.52 | 31.1 | 29.1 | 26.5 | 29.5 | 26.4 | 37.07 | 25.4 | 24.6174 | 26.73 | < 0.1 | 110 |  |  |  | 28.6373
| 1 | 5 | 27 | 46.61 | 29.0592 | 31.34 | 36.1317 | 24.6 | 24.73 | 30.1 | 27.3 | 26.8 | 27.5 | 26.6 | 37.61 | 26.4 | 25.1467 | 26.53 | < 0.1 | 90.1 |  |  |  | 23
| 1 | 6 | 28.4 | 43.47 | 28.4373 | 29.39 | 37.2955 | 25.2 | 24.99 | 29.2 | 30 | 25.3 | 28.8 | 26.6 | 36.82 | 26.1 | 25.2702 | 26.69 | < 0.1 | 92.9
| Mean |  | 27.95 | 45.01 | 28.8885 | 30.9633 | 36.6349 | 24.2167 | 24.815 | 30.05 | 28.8833 | 26.4667 | 28.95 | 26.6333 | 36.9483 | 26.1833 | 25.3043 | 26.6717 |  | 98.2
| Median |  | 28.05 | 44.655 | 28.828 | 31.36 | 36.4278 | 24.6 | 24.86 | 29.9 | 29.05 | 26.65 | 29.1 | 26.6 | 37.25 | 26.25 | 25.2084 | 26.69 |  | 97.95
| Std Dev. |  | 1.8971 | 2.5502 | 0.59701 | 1.1583 | 1.005 | 0.88638 | 0.20354 | 0.70071 | 0.96626 | 0.58878 | 1.2341 | 0.71181 | 0.91425 | 0.4446 | 0.59936 | 0.10167 |  | 10.208
| Rel.Std.Dev. |  | 6.787% | 5.666% | 2.067% | 3.741% | 2.743% | 3.66% | 0.8202% | 2.332% | 3.345% | 2.225% | 4.263% | 2.673% | 2.474% | 1.698% | 2.369% | 0.3812% |  | 10.4%
| PDM3 |  | -2.4% | 57.17% | 0.8774% | 8.122% | 27.93% | -15.44% | -13.35% | 4.933% | 0.8592% | -7.58% | 1.092% | -6.998% | 29.02% | -8.569% | -11.64% | -6.864% |  | 242.9%
| Z-Score (Absolute) |  | 0.13 | 4.68 | 0.13 | 0.72 | 2.32 | 1.18 | 1.02 | 0.46 | 0.13 | 0.55 | 0.15 | 0.5 | 2.41 | 0.63 | 0.88 | 0.49 | 8 | 19.69
| Analytical results for Gd in OREAS 460b (Certified Value 46.4 ppm) | [22 empty] | Certified
Gd | Round | Replicate | Lab | Lab | Lab | Lab | Lab | Lab | Lab | Lab | Lab | Lab | Lab | Lab | Lab | Lab | Lab | [6 empty] | 1
| No | No | 2.01 | 2.04 | 2.05 | 2.06 | 2.07 | 2.08 | 2.09 | 2.11 | 2.13 | 2.14 | 2.15 | 2.16 | 2.19 | 2.20 | 2.21 | [6 empty] | ppm
|  |  | 4A*MS | 4A*MS | 4A*MS | 4A*MS | 4A*OES/MS | 4A*MS | 4A*OES/MS | 4A*OES | 4A*MS | 4A*MS | 4A*MS | 4A*OES/MS | 4A*MS | 4A*MS | 4A*MS | [6 empty] | 1
2
| 1 | 1 | 44.2 | 81.3751 | 56.5 | 46.0808 | 52.9 | 43.56 | 44.7 | < 100 | 42.9 | 39.1 | 50.6 | 48.2 | 54.4 | 44.77 | 44.2 | [6 empty] | 1
| 1 | 2 | 45.6 | 81.4378 | 52.77 | 45.5982 | 49.6 | 43.79 | 46.4 | < 100 | 44.8 | 39.2 | 51.7 | 47.2 | 52.49 | 43.57 | 40.5 | [6 empty] | 0
| 1 | 3 | 45.8 | 81.3441 | 52.39 | 45.6372 | 50.1 | 43.82 | 46.8 | < 100 | 42.5 | 37.4 | 51.1 | 48 | 51.58 | 44.22 | 42.1 | [6 empty] | 16
| 1 | 4 | 44.9 | 82.0031 | 55.2 | 45.9855 | 50.2 | 43.67 | 46.6 | < 100 | 43.9 | 38.2 | 52.2 | 48 | 48.6 | 43.1 | 43.6 | [6 empty] | 46.3558
| 1 | 5 | 45.6 | 81.8015 | 52.68 | 44.7757 | 51.1 | 43.57 | 45.1 | < 100 | 35.7 | 37.1 | 51.3 | 47.6 | 53.01 | 43.03 | 42.1 | [6 empty] | 24
| 1 | 6 | 45.9 | 81.4728 | 53.33 | 45.0855 | 50.3 | 43.78 | 45.4 | < 100 | 43.2 | 36.8 | 51.9 | 47.5 | 50.27 | 43.79 | 44.9
| Mean |  | 45.3333 | 81.5724 | 53.8117 | 45.5272 | 50.7 | 43.6983 | 45.8333 |  | 42.1667 | 37.9667 | 51.4667 | 47.75 | 51.725 | 43.7467 | 42.9
| Median |  | 45.6 | 81.4553 | 53.05 | 45.6177 | 50.25 | 43.725 | 45.9 |  | 43.05 | 37.8 | 51.5 | 47.8 | 52.035 | 43.68 | 42.85
| Std Dev. |  | 0.65625 | 0.26723 | 1.6597 | 0.50863 | 1.1815 | 0.11514 | 0.87788 |  | 3.2703 | 1.0289 | 0.58195 | 0.37815 | 2.0638 | 0.66875 | 1.626
| Rel.Std.Dev. |  | 1.448% | 0.3276% | 3.084% | 1.117% | 2.33% | 0.2635% | 1.915% |  | 7.756% | 2.71% | 1.131% | 0.7919% | 3.99% | 1.529% | 3.79%
| PDM3 |  | -2.206% | 75.97% | 16.08% | -1.788% | 9.371% | -5.733% | -1.127% |  | -9.037% | -18.1% | 11.03% | 3.008% | 11.58% | -5.629% | -7.455%
| Z-Score (Absolute) |  | 0.09 | 6.57 | 1.47 | 0.06 | 0.89 | 0.39 | 0 | 0.77 | 0.67 | 1.45 | 1.04 | 0.35 | 1.08 | 0.38 | 0.54
| Analytical results for Ge in OREAS 460b (Certified Value 1.55 ppm) | [22 empty] | Certified
Ge | Round | Replicate | Lab | Lab | Lab | Lab | Lab | Lab | Lab | Lab | Lab | Lab | Lab | Lab | Lab | Lab | [7 empty] | 1
| No | No | 2.01 | 2.02 | 2.04 | 2.06 | 2.07 | 2.10 | 2.11 | 2.12 | 2.13 | 2.14 | 2.15 | 2.17 | 2.20 | 2.22 | [7 empty] | ppm
|  |  | 4A*MS | 4A*OES/MS | 4A*MS | 4A*MS | 4A*OES/MS | 4A*OES/MS | 4A*OES/MS | 4A*OES/MS | 4A*MS | 4A*MS | 4A*MS | 4A*MS | 4A*MS | 4A*MS | [7 empty] | 2
2
| 1 | 1 | 1.8 | 4.81 | 2.3128 | 2.5125 | < 0.1 | 1.92 | 1.55 | 1.52 | 1.58 | 1.22 | 1.03 | 1.4 | 1.4 | 33.9 | [7 empty] | 1
| 1 | 2 | 1.5 | 5.49 | 2.3146 | 2.4101 | < 0.1 | 1.79 | 1.59 | 1.62 | 1.56 | 1.14 | 1.16 | 1.4 | 1.4 | 30 | [7 empty] | 7
| 1 | 3 | 1.4 | 4.6 | 2.2857 | 2.433 | < 0.1 | 1.85 | 1.51 | 1.74 | 1.61 | 1.11 | 1.18 | 1.4 | 1.5 | 31.4 | [7 empty] | 16
| 1 | 4 | 1.3 | 4.88 | 2.3046 | 2.4699 | < 0.1 | 1.84 | 1.55 | 1.62 | 1.61 | 1.09 | 1.32 | 1.6 | 1.4 | 30.6 | [7 empty] | 1.5522
| 1 | 5 | 1.4 | 5.23 | 2.2872 | 2.4322 | < 0.1 | 1.86 | 1.5 | 1.67 | 1.35 | 1.14 | 1.24 | 1.4 | 1.5 | 23.2 | [7 empty] | 25
| 1 | 6 | 1.4 | 4.88 | 2.2856 | 2.4015 | < 0.1 | 1.78 | 1.48 | 1.56 | 1.64 | 1.18 | 1.23 | 1.4 | 1.4 | 24.5
| Mean |  | 1.4667 | 4.9817 | 2.2984 | 2.4432 |  | 1.84 | 1.53 | 1.6217 | 1.5583 | 1.1467 | 1.1933 | 1.4333 | 1.4333 | 28.9333
| Median |  | 1.4 | 4.88 | 2.2959 | 2.4326 |  | 1.845 | 1.53 | 1.62 | 1.595 | 1.14 | 1.205 | 1.4 | 1.4 | 30.3
| Std Dev. |  | 0.17512 | 0.32121 | 0.013846 | 0.04141 |  | 0.05099 | 0.040497 | 0.078081 | 0.10572 | 0.047188 | 0.097502 | 0.08165 | 0.05164 | 4.176
| Rel.Std.Dev. |  | 11.94% | 6.448% | 0.6024% | 1.695% |  | 2.771% | 2.647% | 4.815% | 6.784% | 4.115% | 8.171% | 5.696% | 3.603% | 14.43%
| PDM3 |  | -5.509% | 220.9% | 48.08% | 57.41% |  | 18.54% | -1.429% | 4.477% | 0.3968% | -26.13% | -23.12% | -7.656% | -7.656% | 1764%
| Z-Score (Absolute) |  | 0.16 | 7.17 | 1.57 | 1.87 | 3.12 | 0.62 | 0.03 | 0.16 | 0.03 | 0.83 | 0.73 | 0.23 | 0.23 | 57.12
| Analytical results for Hf in OREAS 460b (Certified Value 6.19 ppm) | [22 empty] | Certified
Hf | Round | Replicate | Lab | Lab | Lab | Lab | Lab | Lab | Lab | Lab | Lab | Lab | Lab | Lab | Lab | Lab | Lab | Lab | Lab | Lab |  |  |  | 1
| No | No | 2.01 | 2.02 | 2.05 | 2.06 | 2.07 | 2.09 | 2.10 | 2.11 | 2.12 | 2.13 | 2.14 | 2.15 | 2.16 | 2.17 | 2.18 | 2.20 | 2.21 | 2.22 |  |  |  | ppm
|  |  | 4A*MS | 4A*OES/MS | 4A*OES | 4A*MS | 4A*OES/MS | 4A*OES/MS | 4A*OES/MS | 4A*OES/MS | 4A*OES/MS | 4A*MS | 4A*MS | 4A*MS | 4A*OES/MS | 4A*MS | 4A*MS | 4A*MS | 4A*OES/MS | 4A*MS |  |  |  | 2
3
| 1 | 1 | 6.64 | 4.94 | 5.0214 | 6.5011 | 2.5 | 5.78 | 6 | 6.5 | 6.4 | 6.2 | 6.3 | 5.84 | 6 | 6.1 | 9.281 | 6.26 | 6.75 | 6.5 |  |  |  | 1
| 1 | 2 | 6.62 | 5.55 | 5.3688 | 6.579 | 2 | 5.85 | 6 | 6.4 | 6.5 | 6 | 6.2 | 6.14 | 6 | 6.2 | 9.7618 | 6.36 | 6.37 | 6.9 |  |  |  | 0
| 1 | 3 | 6.62 | 5.01 | 4.6061 | 6.594 | 2.9 | 5.98 | 5.9 | 6.3 | 6.4 | 6 | 6.1 | 6.35 | 6 | 6.3 | 10.0358 | 6.17 | 6.62 | 7.2 |  |  |  | 16
| 1 | 4 | 6.61 | 5.44 | 4.1455 | 6.5503 | 2.1 | 5.99 | 6 | 6.6 | 6.3 | 6 | 6.1 | 5.83 | 6 | 6.2 | 10.2409 | 6.51 | 6.59 | 6.8 |  |  |  | 6.1942
| 1 | 5 | 6.7 | 5.28 | 4.002 | 6.3491 | 3.5 | 5.86 | 6 | 6.4 | 6.4 | 5.4 | 5.9 | 6.37 | 6 | 6 | 9.6742 | 6.68 | 6.56 | 5.4 |  |  |  | 26
| 1 | 6 | 6.25 | 5.1 | 4.3192 | 6.5029 | 2.9 | 5.83 | 6 | 6.2 | 6.2 | 6.1 | 6 | 6.22 | 6 | 6 | 9.6318 | 6.25 | 7.02 | 5.9
| Mean |  | 6.5733 | 5.22 | 4.5772 | 6.5127 | 2.65 | 5.8817 | 5.9833 | 6.4 | 6.3667 | 5.95 | 6.1 | 6.125 | 6 | 6.1333 | 9.7709 | 6.3717 | 6.6517 | 6.45
| Median |  | 6.62 | 5.19 | 4.4627 | 6.5266 | 2.7 | 5.855 | 6 | 6.4 | 6.4 | 6 | 6.1 | 6.18 | 6 | 6.15 | 9.718 | 6.31 | 6.605 | 6.65
| Std Dev. |  | 0.1617 | 0.24405 | 0.53075 | 0.088798 | 0.5648 | 0.084715 | 0.040825 | 0.14142 | 0.10328 | 0.28107 | 0.14142 | 0.24006 | 0 | 0.12111 | 0.33463 | 0.19094 | 0.21812 | 0.6775
| Rel.Std.Dev. |  | 2.46% | 4.675% | 11.6% | 1.363% | 21.31% | 1.44% | 0.6823% | 2.21% | 1.622% | 4.724% | 2.318% | 3.919% | 0% | 1.975% | 3.425% | 2.997% | 3.279% | 10.5%
| PDM3 |  | 6.12% | -15.73% | -26.11% | 5.142% | -57.22% | -5.046% | -3.405% | 3.322% | 2.784% | -3.943% | -1.521% | -1.118% | -3.136% | -0.9833% | 57.74% | 2.864% | 7.385% | 4.129%
| Z-Score (Absolute) |  | 1.11 | 2.31 | 3.93 | 0.96 | 8.81 | 0.64 | 0.38 | 0.67 | 0.59 | 0.46 | 0.08 | 0.02 | NA | 0 | 9.2 | 0.6 | 1.31 | 0.8
Results from laboratory 16 were removed due to their 0.01 ppm reading resolution.
| Analytical results for Hg in OREAS 460b (Indicative Value 0.23 ppm) | [22 empty] | Indicative
Hg | Round | Replicate | 2.01: Lab; 2.02: Lab |  |  |  | 1
| No | No | 2.01: 2.02; 2.02: 2.06 |  |  |  | ppm
|  |  | 2.01: 4A*OES/MS; 2.02: 4A*MS |  |  |  | 2
2
| 1 | 1 | 2.01: 0.23; 2.02: < 1 |  |  |  | 1
| 1 | 2 | 2.01: 0.27; 2.02: < 1 |  |  |  | 2
| 1 | 3 | 2.01: 0.21; 2.02: < 1 |  |  |  | 16
| 1 | 4 | 2.01: 0.23; 2.02: < 1 |  |  |  | 0.23167
| 1 | 5 | 2.01: 0.24; 2.02: < 1 |  |  |  | 8
| 1 | 6 | 2.01: 0.21; 2.02: < 1
| Mean |  | 2.01: 0.23167
| Median |  | 2.01: 0.23
| Std Dev. |  | 2.01: 0.022286
| Rel.Std.Dev. |  | 2.01: 9.62%
| PDM3 |  | 2.01: -1.443e-13%
| Z-Score (Absolute) |  | 2.01: 0.67; 2.02: 0.67
| Analytical results for Ho in OREAS 460b (Certified Value 2.14 ppm) | [22 empty] | Certified
Ho | Round | Replicate | Lab | Lab | Lab | Lab | Lab | Lab | Lab | Lab | Lab | Lab | Lab | Lab | Lab | Lab | [7 empty] | 1
| No | No | 2.01 | 2.04 | 2.05 | 2.06 | 2.07 | 2.08 | 2.09 | 2.13 | 2.14 | 2.15 | 2.16 | 2.19 | 2.20 | 2.21 | [7 empty] | ppm
|  |  | 4A*MS | 4A*MS | 4A*MS | 4A*MS | 4A*OES/MS | 4A*MS | 4A*OES/MS | 4A*MS | 4A*MS | 4A*MS | 4A*OES/MS | 4A*MS | 4A*MS | 4A*MS | [7 empty] | 2
3
| 1 | 1 | 2.23 | 2.5674 | 2.536 | 2.1119 | 2.1 | 2.15 | 2.1 | 2.01 | 2.09 | 2 | 2.248 | 2.28 | 2.23 | 1.95 | [7 empty] | 1
| 1 | 2 | 2.26 | 2.5694 | 2.201 | 2.1713 | 2.2 | 2.1 | 2.2 | 2 | 2.12 | 2.2 | 2.228 | 2.25 | 2.19 | 1.83 | [7 empty] | 0
| 1 | 3 | 2.2 | 2.6949 | 2.183 | 2.1548 | 2.1 | 1.97 | 2.2 | 2.11 | 2.07 | 2.1 | 2.2 | 2.18 | 2.43 | 1.92 | [7 empty] | 16
| 1 | 4 | 2.22 | 2.5936 | 2.295 | 2.1522 | 2.1 | 2.09 | 2.2 | 2.08 | 2.11 | 2.2 | 2.22 | 2.02 | 2.22 | 1.98 | [7 empty] | 2.1398
| 1 | 5 | 2.26 | 2.5968 | 2.332 | 2.1101 | 2.1 | 2.07 | 2.2 | 1.86 | 2.07 | 2.2 | 2.26 | 2.43 | 2.26 | 1.92 | [7 empty] | 27
| 1 | 6 | 2.21 | 2.5905 | 2.366 | 2.1086 | 2 | 1.93 | 2.1 | 2.06 | 2.04 | 2.2 | 2.2 | 1.94 | 2.2 | 2.05
| Mean |  | 2.23 | 2.6021 | 2.3188 | 2.1348 | 2.1 | 2.0517 | 2.1667 | 2.02 | 2.0833 | 2.15 | 2.226 | 2.1833 | 2.255 | 1.9417
| Median |  | 2.225 | 2.592 | 2.3135 | 2.132 | 2.1 | 2.08 | 2.2 | 2.035 | 2.08 | 2.2 | 2.224 | 2.215 | 2.225 | 1.935
| Std Dev. |  | 0.025298 | 0.047181 | 0.12842 | 0.027765 | 0.063246 | 0.084004 | 0.05164 | 0.088769 | 0.029439 | 0.083666 | 0.024625 | 0.17918 | 0.089163 | 0.073052
| Rel.Std.Dev. |  | 1.134% | 1.813% | 5.538% | 1.301% | 3.012% | 4.094% | 2.383% | 4.395% | 1.413% | 3.891% | 1.106% | 8.207% | 3.954% | 3.762%
| PDM3 |  | 4.214% | 21.6% | 8.365% | -0.2351% | -1.862% | -4.12% | 1.254% | -5.6% | -2.641% | 0.475% | 4.027% | 2.033% | 5.382% | -9.261%
| Z-Score (Absolute) |  | 0.66 | 4.08 | 1.48 | 0.22 | 0.54 | 0.98 | 0.08 | 1.27 | 0.69 | 0.08 | 0.62 | 0.23 | 0.89 | 1.99
| Analytical results for In in OREAS 460b (Certified Value 0.31 ppm) | [22 empty] | Certified
In | Round | Replicate | Lab | Lab | Lab | Lab | Lab | Lab | Lab | Lab | Lab | Lab | Lab | Lab | Lab | Lab | Lab | Lab | Lab | Lab | Lab |  |  | 1
| No | No | 2.01 | 2.02 | 2.04 | 2.06 | 2.07 | 2.09 | 2.10 | 2.11 | 2.12 | 2.13 | 2.14 | 2.15 | 2.16 | 2.17 | 2.18 | 2.19 | 2.20 | 2.21 | 2.22 |  |  | ppm
|  |  | 4A*MS | 4A*OES/MS | 4A*MS | 4A*MS | 4A*OES/MS | 4A*OES/MS | 4A*OES/MS | 4A*OES/MS | 4A*OES/MS | 4A*MS | 4A*MS | 4A*MS | 4A*OES/MS | 4A*MS | 4A*MS | 4A*MS | 4A*MS | 4A*OES/MS | 4A*MS |  |  | 2
3
| 1 | 1 | 0.3 | 0.386 | 0.4803 | 0.3397 | 0.3 | 0.6 | 0.29 | 0.291 | 0.311 | 0.304 | 0.315 | 0.33 | 0.29 | 0.31 | 0.29053 | 0.393 | 0.29 | 0.26 | 0.428 |  |  | 1
| 1 | 2 | 0.31 | 0.416 | 0.48067 | 0.32683 | 0.3 | 0.3 | 0.298 | 0.3 | 0.3 | 0.288 | 0.298 | 0.31 | 0.3 | 0.32 | 0.29459 | 0.379 | 0.3 | 0.24 | 0.467 |  |  | 0
| 1 | 3 | 0.28 | 0.377 | 0.41991 | 0.33238 | 0.3 | 0.3 | 0.286 | 0.306 | 0.294 | 0.322 | 0.301 | 0.34 | 0.29 | 0.32 | 0.30807 | 0.381 | 0.32 | 0.24 | 0.477 |  |  | 16
| 1 | 4 | 0.3 | 0.4 | 0.4197 | 0.35325 | 0.3 | 0.29 | 0.303 | 0.297 | 0.301 | 0.297 | 0.327 | 0.34 | 0.3 | 0.32 | 0.29852 | 0.352 | 0.3 | 0.25 | 0.512 |  |  | 0.30587
| 1 | 5 | 0.3 | 0.404 | 0.4202 | 0.3345 | 0.3 | 0.29 | 0.286 | 0.282 | 0.297 | 0.283 | 0.328 | 0.33 | 0.3 | 0.32 | 0.29902 | 0.364 | 0.33 | 0.25 | 0.396 |  |  | 28
| 1 | 6 | 0.3 | 0.344 | 0.48088 | 0.33501 | 0.3 | 0.29 | 0.287 | 0.3 | 0.264 | 0.304 | 0.312 | 0.39 | 0.3 | 0.31 | 0.29275 | 0.339 | 0.31 | 0.26 | 0.371
| Mean |  | 0.29833 | 0.38783 | 0.45028 | 0.33695 | 0.3 | 0.345 | 0.29167 | 0.296 | 0.2945 | 0.29967 | 0.3135 | 0.34 | 0.29667 | 0.31667 | 0.29725 | 0.368 | 0.30833 | 0.25 | 0.44183
| Median |  | 0.3 | 0.393 | 0.45025 | 0.33476 | 0.3 | 0.295 | 0.2885 | 0.2985 | 0.2985 | 0.3005 | 0.3135 | 0.335 | 0.3 | 0.32 | 0.29656 | 0.3715 | 0.305 | 0.25 | 0.4475
| Std Dev. |  | 0.0098319 | 0.025475 | 0.033235 | 0.0090146 | 0 | 0.12502 | 0.007174 | 0.0084143 | 0.016009 | 0.013837 | 0.012598 | 0.026833 | 0.005164 | 0.005164 | 0.0062338 | 0.02014 | 0.01472 | 0.0089443 | 0.053109
| Rel.Std.Dev. |  | 3.296% | 6.568% | 7.381% | 2.675% | 0% | 36.24% | 2.46% | 2.843% | 5.436% | 4.618% | 4.018% | 7.892% | 1.741% | 1.631% | 2.097% | 5.473% | 4.774% | 3.578% | 12.02%
| PDM3 |  | -2.465% | 26.79% | 47.21% | 10.16% | -1.921% | 12.79% | -4.645% | -3.228% | -3.719% | -2.029% | 2.493% | 11.16% | -3.01% | 3.528% | -2.821% | 20.31% | 0.8039% | -18.27% | 44.45%
| Z-Score (Absolute) |  | 0.48 | 2.91 | 5.27 | 0.98 | NA | 1.29 | 0.73 | 0.56 | 0.62 | 0.43 | 0.1 | 1.1 | 0.54 | 0.22 | 0.52 | 2.16 | 0.1 | 2.3 | 4.95
Results from laboratory 7 were removed due to their 0.1 ppm reading resolution.
| Analytical results for K in OREAS 460b (Certified Value 1.4 wt.%) | [22 empty] | Certified
K | Round | Replicate | Lab | Lab | Lab | Lab | Lab | Lab | Lab | Lab | Lab | Lab | Lab | Lab | Lab | Lab | Lab | Lab | Lab | Lab | Lab |  |  | 1
| No | No | 2.01 | 2.02 | 2.04 | 2.05 | 2.06 | 2.07 | 2.09 | 2.10 | 2.11 | 2.12 | 2.13 | 2.14 | 2.15 | 2.16 | 2.17 | 2.19 | 2.20 | 2.21 | 2.22 |  |  | wt.%
|  |  | 4A*OES | 4A*OES/MS | 4A*OES | 4A*OES | 4A*MS | 4A*OES/MS | 4A*OES/MS | 4A*OES/MS | 4A*OES/MS | 4A*OES/MS | 4A*MS | 4A*MS | 4A*MS | 4A*OES/MS | 4A*OES | 4A*OES | 4A*MS | 4A*OES/MS | 4A*OES |  |  | 2
3
| 1 | 1 | 1.4767 | 1.3895 | 1.3671 | 0.88324 | 1.3688 | 1.49 | 1.46 | 1.34 | 1.39 | 1.4 | 1.4 | 1.43 | 1.31 | 1.348 | 1.42 | 1.53 | 1.3935 | 1.39 | 1.61 |  |  | 1
| 1 | 2 | 1.4239 | 1.4145 | 1.345 | 0.96271 | 1.3405 | 1.47 | 1.47 | 1.34 | 1.4 | 1.42 | 1.41 | 1.41 | 1.32 | 1.368 | 1.41 | 1.51 | 1.3957 | 1.38 | 1.57 |  |  | 0
| 1 | 3 | 1.4323 | 1.4334 | 1.3506 | 0.96132 | 1.356 | 1.48 | 1.46 | 1.31 | 1.38 | 1.39 | 1.44 | 1.39 | 1.33 | 1.336 | 1.44 | 1.4 | 1.3836 | 1.39 | 1.65 |  |  | 16
| 1 | 4 | 1.4185 | 1.4424 | 1.3687 | 0.89112 | 1.3477 | 1.47 | 1.46 | 1.32 | 1.42 | 1.42 | 1.41 | 1.39 | 1.38 | 1.384 | 1.41 | 1.58 | 1.3862 | 1.38 | 1.56 |  |  | 1.4011
| 1 | 5 | 1.4484 | 1.4554 | 1.3704 | 0.87767 | 1.3479 | 1.49 | 1.45 | 1.33 | 1.37 | 1.43 | 1.29 | 1.4 | 1.32 | 1.364 | 1.42 | 1.55 | 1.4081 | 1.38 | 1.61 |  |  | 29
| 1 | 6 | 1.448 | 1.4628 | 1.3469 | 0.85905 | 1.3811 | 1.51 | 1.48 | 1.31 | 1.35 | 1.38 | 1.41 | 1.38 | 1.36 | 1.352 | 1.42 | 1.42 | 1.3789 | 1.38 | 1.57
| Mean |  | 1.4413 | 1.433 | 1.3581 | 0.90585 | 1.357 | 1.485 | 1.4633 | 1.325 | 1.385 | 1.4067 | 1.3933 | 1.4 | 1.3367 | 1.3587 | 1.42 | 1.4983 | 1.391 | 1.3833 | 1.595
| Median |  | 1.4402 | 1.4379 | 1.3589 | 0.88718 | 1.3519 | 1.485 | 1.46 | 1.325 | 1.385 | 1.41 | 1.41 | 1.395 | 1.325 | 1.358 | 1.42 | 1.52 | 1.3899 | 1.38 | 1.59
| Std Dev. |  | 0.021223 | 0.02725 | 0.0118 | 0.044774 | 0.01526 | 0.015166 | 0.010328 | 0.013784 | 0.02429 | 0.019664 | 0.052409 | 0.017889 | 0.027325 | 0.016908 | 0.010954 | 0.072503 | 0.01044 | 0.005164 | 0.034496
| Rel.Std.Dev. |  | 1.472% | 1.902% | 0.8689% | 4.943% | 1.125% | 1.021% | 0.7058% | 1.04% | 1.754% | 1.398% | 3.761% | 1.278% | 2.044% | 1.244% | 0.7714% | 4.839% | 0.7505% | 0.3733% | 2.163%
| PDM3 |  | 2.866% | 2.274% | -3.071% | -35.35% | -3.15% | 5.985% | 4.439% | -5.434% | -1.152% | 0.3942% | -0.5574% | -0.08157% | -4.602% | -3.032% | 1.346% | 6.937% | -0.7239% | -1.271% | 13.84%
| Z-Score (Absolute) |  | 0.89 | 0.74 | 0.65 | 9.05 | 0.67 | 1.7 | 1.3 | 1.27 | 0.15 | 0.25 | 0 | 0.12 | 1.05 | 0.64 | 0.5 | 1.95 | 0.04 | 0.19 | 3.74
| Analytical results for La in OREAS 460b (Certified Value 0.12 wt.%) | [22 empty] | Certified
La | Round | Replicate | Lab | Lab | Lab | Lab | Lab | Lab | Lab | Lab | Lab | Lab | Lab | Lab | Lab | Lab | Lab | Lab | Lab | Lab | Lab | Lab |  | 1
| No | No | 2.01 | 2.02 | 2.04 | 2.05 | 2.06 | 2.07 | 2.08 | 2.09 | 2.10 | 2.11 | 2.12 | 2.13 | 2.14 | 2.15 | 2.16 | 2.17 | 2.19 | 2.20 | 2.21 | 2.22 |  | wt.%
|  |  | 4A*MS | 4A*OES/MS | 4A*MS | 4A*MS | 4A*MS | 4A*OES/MS | 4A*MS | 4A*OES/MS | 4A*OES/MS | 4A*OES | 4A*OES/MS | 4A*MS | 4A*MS | 4A*MS | 4A*OES/MS | 4A*MS | 4A*MS | 4A*MS | 4A*OES/MS | 4A*MS |  | 3
3
| 1 | 1 | 0.11687 | 0.1087 | 0.13093 | 0.1341 | 0.1188 | 0.126 | 0.12179 | 0.11982 | 0.105 | 0.12 | 0.108 | 0.111 | 0.114 | 0.10888 | 0.1178 | 0.117 | 0.1319 | 0.11587 | 0.1331 | 0.184 |  | 1
| 1 | 2 | 0.1201 | 0.11117 | 0.13027 | 0.132 | 0.11596 | 0.125 | 0.12086 | 0.12215 | 0.105 | 0.13 | 0.11 | 0.109 | 0.115 | 0.12898 | 0.1176 | 0.12 | 0.1307 | 0.11442 | 0.1289 | 0.146 |  | 0
| 1 | 3 | 0.11908 | 0.11297 | 0.12943 | 0.1321 | 0.11354 | 0.124 | 0.12321 | 0.12482 | 0.102 | 0.12 | 0.107 | 0.112 | 0.112 | 0.12893 | 0.1133 | 0.116 | 0.1318 | 0.11536 | 0.1326 | 0.153 |  | 16
| 1 | 4 | 0.11534 | 0.11501 | 0.12936 | 0.138 | 0.11317 | 0.125 | 0.12502 | 0.12418 | 0.104 | 0.12 | 0.109 | 0.113 | 0.112 | 0.12067 | 0.1184 | 0.116 | 0.1313 | 0.11485 | 0.1346 | 0.149 |  | 0.1196
| 1 | 5 | 0.11757 | 0.11598 | 0.12952 | 0.1328 | 0.11171 | 0.128 | 0.12529 | 0.12144 | 0.103 | 0.12 | 0.11 | 0.101 | 0.112 | 0.1314 | 0.1176 | 0.118 | 0.1361 | 0.11441 | 0.1323 | 0.116 |  | 30
| 1 | 6 | 0.11835 | 0.1152 | 0.13014 | 0.1324 | 0.11484 | 0.127 | 0.11735 | 0.12079 | 0.102 | 0.12 | 0.106 | 0.11 | 0.112 | 0.11352 | 0.1192 | 0.117 | 0.1296 | 0.11442 | 0.1413 | 0.124
| Mean |  | 0.11789 | 0.11317 | 0.12994 | 0.13357 | 0.11467 | 0.12583 | 0.12225 | 0.1222 | 0.1035 | 0.12167 | 0.10833 | 0.10933 | 0.11283 | 0.12206 | 0.11732 | 0.11733 | 0.1319 | 0.11489 | 0.1338 | 0.14533
| Median |  | 0.11796 | 0.11399 | 0.12983 | 0.1326 | 0.11419 | 0.1255 | 0.1225 | 0.1218 | 0.1035 | 0.12 | 0.1085 | 0.1105 | 0.112 | 0.1248 | 0.1177 | 0.117 | 0.13155 | 0.11464 | 0.13285 | 0.1475
| Std Dev. |  | 0.0016821 | 0.002808 | 0.00061696 | 0.0023019 | 0.0024924 | 0.001472 | 0.0029649 | 0.0019503 | 0.0013784 | 0.0040825 | 0.001633 | 0.0043205 | 0.0013292 | 0.0092833 | 0.0020615 | 0.0015055 | 0.0022244 | 0.00060822 | 0.004125 | 0.024014
| Rel.Std.Dev. |  | 1.427% | 2.481% | 0.4748% | 1.723% | 2.174% | 1.17% | 2.425% | 1.596% | 1.332% | 3.355% | 1.507% | 3.952% | 1.178% | 7.605% | 1.757% | 1.283% | 1.686% | 0.5294% | 3.083% | 16.52%
| PDM3 |  | -1.437% | -5.378% | 8.64% | 11.67% | -4.126% | 5.208% | 2.214% | 2.17% | -13.46% | 1.724% | -9.424% | -8.588% | -5.661% | 2.056% | -1.913% | -1.899% | 10.28% | -3.943% | 11.87% | 21.51%
| Z-Score (Absolute) |  | 0.2 | 0.7 | 1.08 | 1.47 | 0.54 | 0.65 | 0.26 | 0.26 | 1.73 | 0.2 | 1.22 | 1.11 | 0.74 | 0.24 | 0.26 | 0.26 | 1.29 | 0.52 | 1.49 | 2.72
| Analytical results for Li in OREAS 460b (Certified Value 29.8 ppm) | [22 empty] | Certified
Li | Round | Replicate | Lab | Lab | Lab | Lab | Lab | Lab | Lab | Lab | Lab | Lab | Lab | Lab | Lab | Lab | Lab | Lab | Lab | Lab | Lab | Lab |  | 1
| No | No | 2.01 | 2.02 | 2.04 | 2.05 | 2.06 | 2.07 | 2.09 | 2.10 | 2.11 | 2.12 | 2.13 | 2.14 | 2.15 | 2.16 | 2.17 | 2.18 | 2.19 | 2.20 | 2.21 | 2.22 |  | ppm
|  |  | 4A*MS | 4A*OES/MS | 4A*MS | 4A*OES | 4A*MS | 4A*OES/MS | 4A*OES/MS | 4A*OES/MS | 4A*OES/MS | 4A*OES/MS | 4A*MS | 4A*MS | 4A*MS | 4A*OES/MS | 4A*MS | 4A*MS | 4A*OES | 4A*MS | 4A*OES/MS | 4A*MS |  | 1
2
| 1 | 1 | 30.6 | 29 | 32.4436 | 16.07 | 30.7315 | 29 | 31.7 | 29.4 | 29.6 | 30.3 | 30.1 | 31 | 27.1 | 30.666 | 30.1 | 25.155 | 23 | 29.1 | 30 | 39.6 |  | 1
| 1 | 2 | 29.9 | 31 | 32.4694 | 17.21 | 30.2828 | 30 | 31.9 | 29.4 | 29.6 | 30.8 | 30.2 | 30.7 | 28.5 | 30.096 | 30.9 | 24.8117 | 27 | 29.3 | 28 | 40.6 |  | 0
| 1 | 3 | 30.2 | 27 | 32.5566 | 17.64 | 30.1061 | 30 | 31.8 | 29.1 | 29.6 | 30.3 | 30.4 | 30.1 | 28.2 | 30.2 | 30.6 | 24.6053 | 28 | 29.2 | 26 | 44.8 |  | 16
| 1 | 4 | 29.9 | 32 | 32.5403 | 17.52 | 30.4507 | 30 | 31.7 | 29.2 | 30.1 | 30.5 | 30 | 30.1 | 26.7 | 30.096 | 30 | 25.323 | 22 | 29.6 | 28 | 42.5 |  | 29.8062
| 1 | 5 | 30 | 29 | 32.5794 | 16.05 | 29.6558 | 30 | 31.4 | 29.2 | 29.2 | 30.8 | 27.8 | 30.6 | 29.1 | 30.6 | 30.6 | 25.784 | 30 | 30 | 28 | 32.1 |  | 31
| 1 | 6 | 29.5 | 29 | 32.4838 | 17.44 | 30.0333 | 30 | 31.7 | 28.7 | 28.8 | 29.9 | 30.3 | 30 | 28.5 | 30.438 | 30.3 | 24.4138 | 22 | 28.9 | 28 | 40.2
| Mean |  | 30.0167 | 29.5 | 32.5122 | 16.9883 | 30.21 | 29.8333 | 31.7 | 29.1667 | 29.4833 | 30.4333 | 29.8 | 30.4167 | 28.0167 | 30.3493 | 30.4167 | 25.0155 | 25.3333 | 29.35 | 28 | 39.9667
| Median |  | 29.95 | 29 | 32.5121 | 17.325 | 30.1944 | 30 | 31.7 | 29.2 | 29.6 | 30.4 | 30.15 | 30.35 | 28.35 | 30.319 | 30.45 | 24.9833 | 25 | 29.25 | 28 | 40.4
| Std Dev. |  | 0.3656 | 1.7607 | 0.054068 | 0.73271 | 0.36995 | 0.40825 | 0.16733 | 0.2582 | 0.44008 | 0.34448 | 0.98995 | 0.40702 | 0.92177 | 0.25363 | 0.34303 | 0.50529 | 3.4448 | 0.3937 | 1.2649 | 4.2954
| Rel.Std.Dev. |  | 1.218% | 5.968% | 0.1663% | 4.313% | 1.225% | 1.368% | 0.5279% | 0.8853% | 1.493% | 1.132% | 3.322% | 1.338% | 3.29% | 0.8357% | 1.128% | 2.02% | 13.6% | 1.341% | 4.518% | 10.75%
| PDM3 |  | 0.7062% | -1.027% | 9.079% | -43% | 1.355% | 0.0911% | 6.354% | -2.146% | -1.083% | 2.104% | -0.02073% | 2.048% | -6.004% | 1.822% | 2.048% | -16.07% | -15.01% | -1.53% | -6.06% | 34.09%
| Z-Score (Absolute) |  | 0.22 | 0.35 | 2.99 | 14.22 | 0.44 | 0.02 | 2.09 | 0.72 | 0.37 | 0.68 | 0.02 | 0.67 | 2 | 0.59 | 0.67 | 5.32 | 4.97 | 0.52 | 2.01 | 11.25
| Analytical results for Lu in OREAS 460b (Certified Value 0.32 ppm) | [22 empty] | Certified
Lu | Round | Replicate | Lab | Lab | Lab | Lab | Lab | Lab | Lab | Lab | Lab | Lab | Lab | Lab | Lab | Lab | [7 empty] | 1
| No | No | 2.01 | 2.04 | 2.05 | 2.06 | 2.07 | 2.08 | 2.09 | 2.13 | 2.14 | 2.15 | 2.16 | 2.19 | 2.20 | 2.21 | [7 empty] | ppm
|  |  | 4A*MS | 4A*MS | 4A*MS | 4A*MS | 4A*OES/MS | 4A*MS | 4A*OES/MS | 4A*MS | 4A*MS | 4A*MS | 4A*OES/MS | 4A*MS | 4A*MS | 4A*OES/MS | [7 empty] | 2
3
| 1 | 1 | 0.3 | 0.3972 | 0.453 | 0.32697 | 0.4 | 0.24 | 0.3 | 0.31 | 0.32 | 0.3 | 0.324 | 0.36 | 0.31 | 0.37 | [7 empty] | 1
| 1 | 2 | 0.31 | 0.39748 | 0.447 | 0.32176 | 0.4 | 0.24 | 0.3 | 0.32 | 0.31 | 0.3 | 0.324 | 0.33 | 0.31 | 0.34 | [7 empty] | 0
| 1 | 3 | 0.31 | 0.41421 | 0.432 | 0.34229 | 0.3 | 0.22 | 0.3 | 0.32 | 0.31 | 0.3 | 0.324 | 0.33 | 0.31 | 0.34 | [7 empty] | 16
| 1 | 4 | 0.3 | 0.414 | 0.489 | 0.33788 | 0.4 | 0.22 | 0.3 | 0.33 | 0.32 | 0.3 | 0.32 | 0.31 | 0.31 | 0.35 | [7 empty] | 0.32151
| 1 | 5 | 0.31 | 0.42451 | 0.495 | 0.31533 | 0.4 | 0.24 | 0.3 | 0.28 | 0.3 | 0.3 | 0.324 | 0.33 | 0.34 | 0.34 | [7 empty] | 32
| 1 | 6 | 0.3 | 0.39764 | 0.502 | 0.33224 | 0.4 | 0.22 | 0.3 | 0.31 | 0.31 | 0.3 | 0.324 | 0.33 | 0.31 | 0.36
| Mean |  | 0.305 | 0.40751 | 0.46967 | 0.32941 | 0.38333 | 0.23 | 0.3 | 0.31167 | 0.31167 | 0.3 | 0.32333 | 0.33167 | 0.315 | 0.35
| Median |  | 0.305 | 0.40582 | 0.471 | 0.32961 | 0.4 | 0.23 | 0.3 | 0.315 | 0.31 | 0.3 | 0.324 | 0.33 | 0.31 | 0.345
| Std Dev. |  | 0.0054772 | 0.011664 | 0.029228 | 0.010084 | 0.040825 | 0.010954 | 0 | 0.017224 | 0.0075277 | 0 | 0.001633 | 0.016021 | 0.012247 | 0.012649
| Rel.Std.Dev. |  | 1.796% | 2.862% | 6.223% | 3.061% | 10.65% | 4.763% | 0% | 5.526% | 2.415% | 0% | 0.505% | 4.83% | 3.888% | 3.614%
| PDM3 |  | -5.135% | 26.75% | 46.08% | 2.458% | 19.23% | -28.46% | -6.69% | -3.062% | -3.062% | -6.69% | 0.5672% | 3.159% | -2.025% | 8.861%
| Z-Score (Absolute) |  | 1.06 | 4.87 | 8.46 | 0.35 | NA | 5.39 | NA | 0.67 | 0.67 | NA | 0 | 0.48 | 0.48 | 1.54
Results from laboratories 7, 9 and 15 were removed due to their 0.1 ppm reading resolution.
| Analytical results for Mg in OREAS 460b (Certified Value 0.59 wt.%) | [22 empty] | Certified
Mg | Round | Replicate | Lab | Lab | Lab | Lab | Lab | Lab | Lab | Lab | Lab | Lab | Lab | Lab | Lab | Lab | Lab | Lab | Lab | Lab | Lab |  |  | 1
| No | No | 2.01 | 2.02 | 2.04 | 2.05 | 2.06 | 2.07 | 2.09 | 2.10 | 2.11 | 2.12 | 2.13 | 2.14 | 2.15 | 2.16 | 2.17 | 2.19 | 2.20 | 2.21 | 2.22 |  |  | wt.%
|  |  | 4A*OES | 4A*OES/MS | 4A*OES | 4A*OES | 4A*MS | 4A*OES/MS | 4A*OES/MS | 4A*OES/MS | 4A*OES/MS | 4A*OES/MS | 4A*MS | 4A*MS | 4A*MS | 4A*OES/MS | 4A*OES | 4A*OES | 4A*MS | 4A*OES/MS | 4A*OES |  |  | 3
3
| 1 | 1 | 0.59 | 0.5828 | 0.61114 | 0.63564 | 0.60597 | 0.7 | 0.59 | 0.56 | 0.58 | 0.57 | 0.58 | 0.58 | 0.54 | 0.574 | 0.608 | 0.555 | 0.6231 | 0.55 | 0.6 |  |  | 1
| 1 | 2 | 0.6 | 0.592 | 0.61029 | 0.66948 | 0.59917 | 0.69 | 0.6 | 0.57 | 0.57 | 0.58 | 0.57 | 0.59 | 0.55 | 0.574 | 0.604 | 0.621 | 0.6272 | 0.55 | 0.59 |  |  | 0
| 1 | 3 | 0.6 | 0.5968 | 0.61065 | 0.66341 | 0.60768 | 0.69 | 0.59 | 0.55 | 0.57 | 0.57 | 0.58 | 0.57 | 0.55 | 0.576 | 0.62 | 0.598 | 0.6128 | 0.56 | 0.61 |  |  | 16
| 1 | 4 | 0.59 | 0.6047 | 0.61087 | 0.65639 | 0.609 | 0.71 | 0.59 | 0.56 | 0.58 | 0.58 | 0.58 | 0.58 | 0.57 | 0.58 | 0.605 | 0.621 | 0.5974 | 0.56 | 0.59 |  |  | 0.58961
| 1 | 5 | 0.6 | 0.6113 | 0.61063 | 0.62953 | 0.5991 | 0.68 | 0.59 | 0.56 | 0.57 | 0.58 | 0.53 | 0.57 | 0.57 | 0.58 | 0.607 | 0.63 | 0.6099 | 0.55 | 0.6 |  |  | 33
| 1 | 6 | 0.59 | 0.6117 | 0.61048 | 0.6448 | 0.62934 | 0.69 | 0.6 | 0.55 | 0.56 | 0.56 | 0.58 | 0.57 | 0.55 | 0.584 | 0.609 | 0.559 | 0.5951 | 0.55 | 0.6
| Mean |  | 0.595 | 0.59988 | 0.61068 | 0.64987 | 0.60838 | 0.69333 | 0.59333 | 0.55833 | 0.57167 | 0.57333 | 0.57 | 0.57667 | 0.555 | 0.578 | 0.60883 | 0.59733 | 0.61092 | 0.55333 | 0.59833
| Median |  | 0.595 | 0.60075 | 0.61064 | 0.65059 | 0.60682 | 0.69 | 0.59 | 0.56 | 0.57 | 0.575 | 0.58 | 0.575 | 0.55 | 0.578 | 0.6075 | 0.6095 | 0.61135 | 0.55 | 0.6
| Std Dev. |  | 0.0054772 | 0.01146 | 0.00029962 | 0.015826 | 0.011111 | 0.010328 | 0.005164 | 0.0075277 | 0.0075277 | 0.008165 | 0.02 | 0.008165 | 0.012247 | 0.004 | 0.0057764 | 0.033013 | 0.013046 | 0.005164 | 0.0075277
| Rel.Std.Dev. |  | 0.9205% | 1.91% | 0.04906% | 2.435% | 1.826% | 1.49% | 0.8703% | 1.348% | 1.317% | 1.424% | 3.509% | 1.416% | 2.207% | 0.692% | 0.9488% | 5.527% | 2.136% | 0.9332% | 1.258%
| PDM3 |  | 0.9142% | 1.742% | 3.573% | 10.22% | 3.183% | 17.59% | 0.6316% | -5.305% | -3.043% | -2.761% | -3.326% | -2.195% | -5.87% | -1.969% | 3.26% | 1.31% | 3.614% | -6.153% | 1.48%
| Z-Score (Absolute) |  | 0 | 0.19 | 0.62 | 2.18 | 0.53 | 3.9 | 0.07 | 1.45 | 0.93 | 0.86 | 0.99 | 0.73 | 1.59 | 0.67 | 0.55 | 0.09 | 0.63 | 1.65 | 0.13
| Analytical results for Mn in OREAS 460b (Certified Value 0.029 wt.%) | [22 empty] | Certified
Mn | Round | Replicate | Lab | Lab | Lab | Lab | Lab | Lab | Lab | Lab | Lab | Lab | Lab | Lab | Lab | Lab | Lab | Lab | Lab | Lab | Lab |  |  | 1
| No | No | 2.01 | 2.02 | 2.04 | 2.05 | 2.06 | 2.07 | 2.09 | 2.10 | 2.11 | 2.12 | 2.13 | 2.14 | 2.15 | 2.16 | 2.17 | 2.19 | 2.20 | 2.21 | 2.22 |  |  | wt.%
|  |  | 4A*OES | 4A*OES/MS | 4A*OES | 4A*OES | 4A*MS | 4A*OES/MS | 4A*OES/MS | 4A*OES/MS | 4A*OES/MS | 4A*OES/MS | 4A*MS | 4A*MS | 4A*MS | 4A*OES/MS | 4A*OES | 4A*OES | 4A*MS | 4A*OES/MS | 4A*OES |  |  | 3
3
| 1 | 1 | 0.0295 | 0.027 | 0.029569 | 0.045002 | 0.030122 | 0.0318 | 0.0296 | 0.0278 | 0.0295 | 0.0288 | 0.0295 | 0.0287 | 0.0286 | 0.0285 | 0.0298 | 0.0278 | 0.0291 | 0.0274 | 0.0342 |  |  | 1
| 1 | 2 | 0.0298 | 0.0289 | 0.029248 | 0.046188 | 0.028659 | 0.031 | 0.03 | 0.0283 | 0.0299 | 0.0292 | 0.0291 | 0.0288 | 0.0288 | 0.0286 | 0.0296 | 0.0287 | 0.0292 | 0.0273 | 0.0332 |  |  | 0
| 1 | 3 | 0.0293 | 0.0286 | 0.029522 | 0.045147 | 0.029144 | 0.0318 | 0.0295 | 0.0273 | 0.0295 | 0.0285 | 0.0294 | 0.0282 | 0.0287 | 0.0289 | 0.0296 | 0.0259 | 0.0286 | 0.028 | 0.0348 |  |  | 16
| 1 | 4 | 0.0295 | 0.0283 | 0.02979 | 0.045871 | 0.028461 | 0.0323 | 0.0298 | 0.0279 | 0.03 | 0.029 | 0.0301 | 0.0284 | 0.0286 | 0.0289 | 0.0298 | 0.0259 | 0.0293 | 0.0273 | 0.0332 |  |  | 0.028947
| 1 | 5 | 0.0299 | 0.0286 | 0.029694 | 0.041202 | 0.028971 | 0.0327 | 0.0295 | 0.0278 | 0.0291 | 0.0291 | 0.0271 | 0.0281 | 0.0294 | 0.0288 | 0.0298 | 0.0244 | 0.0297 | 0.0274 | 0.0337 |  |  | 34
| 1 | 6 | 0.0289 | 0.0288 | 0.02955 | 0.045826 | 0.029094 | 0.0326 | 0.0298 | 0.0272 | 0.0288 | 0.0284 | 0.0294 | 0.0283 | 0.0286 | 0.029 | 0.0296 | 0.0272 | 0.0285 | 0.0275 | 0.0335
| Mean |  | 0.029483 | 0.028367 | 0.029562 | 0.044873 | 0.029075 | 0.032033 | 0.0297 | 0.027717 | 0.029467 | 0.028833 | 0.0291 | 0.028417 | 0.028783 | 0.028783 | 0.0297 | 0.02665 | 0.029067 | 0.027483 | 0.033767
| Median |  | 0.0295 | 0.0286 | 0.029559 | 0.045486 | 0.029032 | 0.03205 | 0.0297 | 0.0278 | 0.0295 | 0.0289 | 0.0294 | 0.02835 | 0.02865 | 0.02885 | 0.0297 | 0.02655 | 0.02915 | 0.0274 | 0.0336
| Std Dev. |  | 0.00036009 | 0.00070048 | 0.00018429 | 0.0018546 | 0.00057637 | 0.00063456 | 0.0002 | 0.00040702 | 0.00045898 | 0.0003266 | 0.0010334 | 0.00027869 | 0.00031252 | 0.00019408 | 0.00010954 | 0.0015502 | 0.00045019 | 0.00026394 | 0.00062823
| Rel.Std.Dev. |  | 1.221% | 2.469% | 0.6234% | 4.133% | 1.982% | 1.981% | 0.6734% | 1.469% | 1.558% | 1.133% | 3.551% | 0.9807% | 1.086% | 0.6743% | 0.3688% | 5.817% | 1.549% | 0.9604% | 1.86%
| PDM3 |  | 1.852% | -2.006% | 2.123% | 55.01% | 0.4408% | 10.66% | 2.6% | -4.251% | 1.794% | -0.3939% | 0.5273% | -1.833% | -0.5666% | -0.5666% | 2.6% | -7.936% | 0.4122% | -5.058% | 16.65%
| Z-Score (Absolute) |  | 0.44 | 0.76 | 0.53 | 17.04 | 0 | 3.19 | 0.67 | 1.47 | 0.42 | 0.26 | 0.03 | 0.71 | 0.31 | 0.31 | 0.67 | 2.62 | 0.01 | 1.72 | 5.06
| Analytical results for Mo in OREAS 460b (Certified Value 22.3 ppm) | [22 empty] | Certified
Mo | Round | Replicate | Lab | Lab | Lab | Lab | Lab | Lab | Lab | Lab | Lab | Lab | Lab | Lab | Lab | Lab | Lab | Lab | Lab | Lab | Lab | Lab |  | 1
| No | No | 2.01 | 2.02 | 2.04 | 2.05 | 2.06 | 2.07 | 2.09 | 2.10 | 2.11 | 2.12 | 2.13 | 2.14 | 2.15 | 2.16 | 2.17 | 2.18 | 2.19 | 2.20 | 2.21 | 2.22 |  | ppm
|  |  | 4A*MS | 4A*OES/MS | 4A*OES | 4A*OES | 4A*MS | 4A*OES/MS | 4A*OES/MS | 4A*OES/MS | 4A*OES/MS | 4A*OES/MS | 4A*MS | 4A*MS | 4A*MS | 4A*OES/MS | 4A*MS | 4A*MS | 4A*MS | 4A*MS | 4A*OES/MS | 4A*MS |  | 1
2
| 1 | 1 | 23 | 19 | 25.4597 | 21.1506 | 22.2357 | 4 | 21.84 | 22.6 | 22.3 | 22.8 | 22 | 22.8 | 20.67 | 23.4 | 22.1 | 21.3883 |  | 23.5 | 25.1 | 24 |  | 1
| 1 | 2 | 22.7 | 19.7 | 23.7816 | 22.4362 | 22.693 | 8 | 21.97 | 22.3 | 22.9 | 22.6 | 20.7 | 22.1 | 21.94 | 23.1 | 22.3 | 22.4998 |  | 24.2 | 24.4 | 25.7 |  | 0
| 1 | 3 | 22.6 | 19.8 | 23.9011 | 22.3149 | 21.7481 | 5 | 22.1 | 22 | 22.7 | 22.9 | 21.7 | 21.9 | 20.71 | 23.9 | 21.9 | 22.4973 | 21.06 | 23.3 | 23.4 | 27.6 |  | 16
| 1 | 4 | 22.2 | 20.3 | 24.0059 | 22.0845 | 22.7275 | 4 | 22.06 | 21.9 | 22.9 | 22.9 | 21.8 | 22.4 | 23.06 | 23 | 21.8 | 22.7065 |  | 23.4 | 24.3 | 26.9 |  | 22.2912
| 1 | 5 | 22.7 | 19.4 | 25.6774 | 20.5928 | 21.6999 | 7 | 21.73 | 22.1 | 22 | 22.8 | 20.6 | 22 | 21.67 | 23.4 | 22.5 | 22.5159 | 22.92 | 24.1 | 25.3 | 21.9 |  | 35
| 1 | 6 | 23.1 | 20.2 | 25.9704 | 21.5145 | 22.0446 | 7 | 21.81 | 21.3 | 21.9 | 21.5 | 22.2 | 22.2 | 22.58 | 23.5 | 21.8 | 21.5798 |  | 23.4 | 26.2 | 23.5
| Mean |  | 22.7167 | 19.7333 | 24.7994 | 21.6822 | 22.1915 | 5.8333 | 21.9183 | 22.0333 | 22.45 | 22.5833 | 21.5 | 22.2333 | 21.7717 | 23.3833 | 22.0667 | 22.1979 | 21.99 | 23.65 | 24.7833 | 24.9333
| Median |  | 22.7 | 19.75 | 24.7328 | 21.7995 | 22.1402 | 6 | 21.905 | 22.05 | 22.5 | 22.8 | 21.75 | 22.15 | 21.805 | 23.4 | 22 | 22.4985 | 21.99 | 23.45 | 24.75 | 24.85
| Std Dev. |  | 0.31885 | 0.48854 | 1.0051 | 0.725 | 0.44734 | 1.7224 | 0.1477 | 0.43665 | 0.44609 | 0.54191 | 0.68118 | 0.3266 | 0.96878 | 0.31885 | 0.28752 | 0.56177 | 1.3152 | 0.3937 | 0.96626 | 2.1768
| Rel.Std.Dev. |  | 1.404% | 2.476% | 4.053% | 3.344% | 2.016% | 29.53% | 0.6739% | 1.982% | 1.987% | 2.4% | 3.168% | 1.469% | 4.45% | 1.364% | 1.303% | 2.531% | 5.981% | 1.665% | 3.899% | 8.731%
| PDM3 |  | 1.909% | -11.47% | 11.25% | -2.732% | -0.4475% | -73.83% | -1.673% | -1.157% | 0.7123% | 1.31% | -3.549% | -0.2597% | -2.331% | 4.899% | -1.007% | -0.4185% | -1.351% | 6.096% | 11.18% | 11.85%
| Z-Score (Absolute) |  | 0.82 | 3.9 | 4.12 | 0.82 | 0.01 | NA | 0.44 | 0.26 | 0.4 | 0.61 | 1.1 | 0.06 | 0.67 | 1.88 | 0.21 | 0 | 0.33 | 2.3 | 4.09 | 4.33
Results from laboratory 7 were removed due to their 1 ppm reading resolution.
| Analytical results for Na in OREAS 460b (Certified Value 0.152 wt.%) | [22 empty] | Certified
Na | Round | Replicate | Lab | Lab | Lab | Lab | Lab | Lab | Lab | Lab | Lab | Lab | Lab | Lab | Lab | Lab | Lab | Lab | Lab | Lab | Lab |  |  | 1
| No | No | 2.01 | 2.02 | 2.04 | 2.05 | 2.06 | 2.07 | 2.09 | 2.10 | 2.11 | 2.12 | 2.13 | 2.14 | 2.15 | 2.16 | 2.17 | 2.19 | 2.20 | 2.21 | 2.22 |  |  | wt.%
|  |  | 4A*OES | 4A*OES/MS | 4A*OES | 4A*OES | 4A*MS | 4A*OES/MS | 4A*OES/MS | 4A*OES/MS | 4A*OES/MS | 4A*OES/MS | 4A*MS | 4A*MS | 4A*MS | 4A*OES/MS | 4A*OES | 4A*OES | 4A*MS | 4A*OES/MS | 4A*MS |  |  | 3
3
| 1 | 1 | 0.1555 | 0.121 | 0.18422 | 0.1863 | 0.14792 | 0.17 | 0.147 | 0.14 | 0.16 | 0.14 | 0.15 | 0.15 | 0.181 | 0.13739 | 0.142 | 0.385 | 0.142 | 0.16 | 0.16 |  |  | 1
| 1 | 2 | 0.1495 | 0.1229 | 0.18541 | 0.21336 | 0.14775 | 0.17 | 0.148 | 0.14 | 0.16 | 0.15 | 0.15 | 0.15 | 0.188 | 0.1342 | 0.142 | 0.395 | 0.1428 | 0.15 | 0.18 |  |  | 4
| 1 | 3 | 0.1519 | 0.1243 | 0.184 | 0.22059 | 0.14636 | 0.17 | 0.148 | 0.13 | 0.16 | 0.14 | 0.15 | 0.15 | 0.189 | 0.13217 | 0.148 | 0.392 | 0.1368 | 0.15 | 0.19 |  |  | 16
| 1 | 4 | 0.1513 | 0.1266 | 0.18522 | 0.20929 | 0.1493 | 0.18 | 0.147 | 0.14 | 0.16 | 0.14 | 0.15 | 0.14 | 0.171 | 0.1342 | 0.146 | 0.337 | 0.1324 | 0.15 | 0.2 |  |  | 0.15193
| 1 | 5 | 0.1537 | 0.1273 | 0.18388 | 0.21448 | 0.14763 | 0.17 | 0.148 | 0.14 | 0.15 | 0.14 | 0.14 | 0.15 | 0.193 | 0.13043 | 0.144 | 0.381 | 0.1349 | 0.15 | 0.15 |  |  | 36
| 1 | 6 | 0.1463 | 0.1282 | 0.18926 | 0.20762 | 0.15241 | 0.17 | 0.146 | 0.13 | 0.15 | 0.14 | 0.15 | 0.14 | 0.177 | 0.13623 | 0.141 | 0.351 | 0.1351 | 0.16 | 0.15
| Mean |  | 0.15137 | 0.12505 | 0.18533 | 0.20861 | 0.14856 | 0.17167 | 0.14733 | 0.13667 | 0.15667 | 0.14167 | 0.14833 | 0.14667 | 0.18317 | 0.13411 | 0.14383 | 0.3735 | 0.13733 | 0.15333 | 0.17167
| Median |  | 0.1516 | 0.12545 | 0.18472 | 0.21133 | 0.14784 | 0.17 | 0.1475 | 0.14 | 0.16 | 0.14 | 0.15 | 0.15 | 0.1845 | 0.1342 | 0.143 | 0.383 | 0.13595 | 0.15 | 0.17
| Std Dev. |  | 0.0032241 | 0.002792 | 0.0020261 | 0.01183 | 0.0021054 | 0.0040825 | 0.0008165 | 0.005164 | 0.005164 | 0.0040825 | 0.0040825 | 0.005164 | 0.0083046 | 0.0025511 | 0.0027142 | 0.023797 | 0.004176 | 0.005164 | 0.02137
| Rel.Std.Dev. |  | 2.13% | 2.233% | 1.093% | 5.671% | 1.417% | 2.378% | 0.5542% | 3.779% | 3.296% | 2.882% | 2.752% | 3.521% | 4.534% | 1.902% | 1.887% | 6.371% | 3.041% | 3.368% | 12.45%
| PDM3 |  | -0.3685% | -17.69% | 21.99% | 37.31% | -2.214% | 12.99% | -3.023% | -10.04% | 3.12% | -6.753% | -2.365% | -3.462% | 20.56% | -11.73% | -5.327% | 145.8% | -9.605% | 0.926% | 12.99%
| Z-Score (Absolute) |  | 0.17 | 1.41 | 2.21 | 3.61 | 0 | 1.39 | 0.07 | 0.71 | 0.49 | 0.41 | 0.01 | 0.11 | 2.08 | 0.87 | 0.28 | 13.51 | 0.67 | 0.29 | 1.39
| Analytical results for Nb in OREAS 460b (Certified Value 630 ppm) | [22 empty] | Certified
Nb | Round | Replicate | Lab | Lab | Lab | Lab | Lab | Lab | Lab | Lab | Lab | Lab | Lab | Lab | Lab | Lab | Lab | Lab | Lab | Lab | Lab | Lab |  | 1
| No | No | 2.01 | 2.02 | 2.05 | 2.06 | 2.07 | 2.08 | 2.09 | 2.10 | 2.11 | 2.12 | 2.13 | 2.14 | 2.15 | 2.16 | 2.17 | 2.18 | 2.19 | 2.20 | 2.21 | 2.22 |  | ppm
|  |  | 4A*MS | 4A*OES/MS | 4A*OES | 4A*MS | 4A*OES/MS | 4A*MS | 4A*OES/MS | 4A*OES/MS | 4A*OES/MS | 4A*OES/MS | 4A*MS | 4A*MS | 4A*MS | 4A*OES/MS | 4A*MS | 4A*MS | 4A*MS | 4A*MS | 4A*OES/MS | 4A*AAS |  | 0
0
| 1 | 1 | 624.98 | 532.77 | 622.94 | 634.5566 | 580 | 725.96 | 589.89 | > 500 | > 500 | > 500 | > 500 | > 500 | 448.76 | 725 | 581 | 613.1918 | 882 | 617.48 | 807 | 946 |  | 1
| 1 | 2 | 626.81 | 519.98 | 699.7 | 648.1889 | 592 | 728.58 | 591.07 | > 500 | > 500 | > 500 | > 500 | > 500 | 444.29 | 725 | 596 | 627.1059 | 883 | 629.6 | 802 | 613 |  | 0
| 1 | 3 | 635.9 | 525.79 | 715.37 | 655.1715 | 585 | 720 | 597.92 | > 500 | > 500 | > 500 | > 500 | > 500 | 441.67 | 725 | 583 | 637.5764 | 849 | 605.55 | 774 | 627 |  | 16
| 1 | 4 | 616.47 | 544.68 | 654.68 | 646.4653 | 607 | 728.62 | 590.32 | > 500 | > 500 | > 500 | > 500 | > 500 | 435.6 | 725 | 581 | 632.9375 | 803 | 601.49 | 773 | 758 |  | 630.3592
| 1 | 5 | 622.21 | 550.03 | 642.22 | 639.1215 | 602 | 723.97 | 589.36 | > 500 | > 500 | > 500 | > 500 | > 500 | 451.03 | 725 | 586 | 631.0563 | 886 | 630.35 | 819 | 942 |  | 37
| 1 | 6 | 626.2 | 557.93 | 643.91 | 642.0713 | 590 | 723.89 | 593.73 | > 500 | > 500 | > 500 | > 500 | > 500 | 461.08 | 725 | 583 | 617.606 | 835 | 612.31 | 856 | 905
| Mean |  | 625.4283 | 538.53 | 663.1367 | 644.2625 | 592.6667 | 725.17 | 592.0483 | [5 empty] | 447.0717 | 725 | 585 | 626.579 | 856.3333 | 616.13 | 805.1667 | 798.5
| Median |  | 625.59 | 538.725 | 649.295 | 644.2683 | 591 | 724.965 | 590.695 | [5 empty] | 446.525 | 725 | 583 | 629.0811 | 865.5 | 614.895 | 804.5 | 831.5
| Std Dev. |  | 6.3714 | 14.7378 | 36.2206 | 7.2761 | 10.1915 | 3.2852 | 3.2599 | [5 empty] | 8.7552 | 0 | 5.6921 | 9.3961 | 33.4764 | 12.0526 | 30.9672 | 154.372
| Rel.Std.Dev. |  | 1.019% | 2.737% | 5.462% | 1.129% | 1.72% | 0.453% | 0.5506% | [5 empty] | 1.958% | 0% | 0.973% | 1.5% | 3.909% | 1.956% | 3.846% | 19.33%
| PDM3 |  | -0.7822% | -14.57% | 5.2% | 2.206% | -5.98% | 15.04% | -6.078% | [5 empty] | -29.08% | 15.01% | -7.196% | -0.5997% | 35.85% | -2.257% | 27.73% | 26.67%
| Z-Score (Absolute) |  | 0.02 | 1.43 | 0.59 | 0.29 | 0.55 | 1.6 | 0.56 | NA | NA | NA | NA | NA | 2.91 | 1.6 | 0.67 | 0 | 3.73 | 0.17 | 2.9 | 2.79
| Analytical results for Nd in OREAS 460b (Certified Value 0.075 wt.%) | [22 empty] | Certified
Nd | Round | Replicate | Lab | Lab | Lab | Lab | Lab | Lab | Lab | Lab | Lab | Lab | Lab | Lab | Lab | Lab | Lab | Lab | Lab | Lab | Lab |  |  | 1
| No | No | 2.01 | 2.02 | 2.04 | 2.05 | 2.06 | 2.07 | 2.08 | 2.09 | 2.10 | 2.11 | 2.12 | 2.13 | 2.14 | 2.15 | 2.16 | 2.17 | 2.19 | 2.20 | 2.21 |  |  | wt.%
|  |  | 4A*MS | 4A*MS | 4A*MS | 4A*MS | 4A*MS | 4A*OES/MS | 4A*MS | 4A*OES/MS | 4A*MS | 4A*OES | 4A*OES | 4A*MS | 4A*MS | 4A*MS | 4A*OES/MS | 4A*MS | 4A*MS | 4A*MS | 4A*MS |  |  | 3
3
| 1 | 1 | 0.07296 | 0.071226 | 0.084945 | 0.08383 | 0.073621 | 0.0781 | 0.07265 | 0.07424 | 0.0768 | 0.07 | 0.07 | 0.0707 | 0.0732 | 0.06755 | 0.082 | 0.0719 | 0.0852 | 0.073991 | 0.098 |  |  | 1
| 1 | 2 | 0.07316 | 0.073308 | 0.084711 | 0.08262 | 0.072284 | 0.0775 | 0.073279 | 0.07784 | 0.077 | 0.08 | 0.07 | 0.0703 | 0.0729 | 0.07623 | 0.082 | 0.0743 | 0.0847 | 0.07388 | 0.0992 |  |  | 0
| 1 | 3 | 0.07463 | 0.073818 | 0.084604 | 0.0825 | 0.073666 | 0.0761 | 0.073015 | 0.07838 | 0.0754 | 0.08 | 0.08 | 0.0739 | 0.0726 | 0.07373 | 0.082 | 0.0715 | 0.0849 | 0.073765 | 0.1015 |  |  | 16
| 1 | 4 | 0.07397 | 0.07531 | 0.084562 | 0.08646 | 0.0716 | 0.0753 | 0.072691 | 0.07849 | 0.0796 | 0.08 | 0.07 | 0.0743 | 0.0731 | 0.0777 | 0.082 | 0.071 | 0.0803 | 0.07337 | 0.1 |  |  | 0.074651
| 1 | 5 | 0.07344 | 0.076002 | 0.084663 | 0.08321 | 0.072127 | 0.0785 | 0.072269 | 0.07593 | 0.0767 | 0.07 | 0.07 | 0.0646 | 0.0726 | 0.07665 | 0.082 | 0.0713 | 0.0857 | 0.074683 | 0.0971 |  |  | 38
| 1 | 6 | 0.07298 | 0.074974 | 0.084847 | 0.08304 | 0.072936 | 0.0768 | 0.072433 | 0.07614 | 0.0761 | 0.08 | 0.08 | 0.0724 | 0.0715 | 0.07515 | 0.082 | 0.0713 | 0.0835 | 0.073237 | 0.1026
| Mean |  | 0.073523 | 0.074106 | 0.084722 | 0.08361 | 0.072706 | 0.07705 | 0.072723 | 0.076837 | 0.076933 | 0.076667 | 0.073333 | 0.071033 | 0.07265 | 0.074502 | 0.082 | 0.071883 | 0.08405 | 0.073821 | 0.099733
| Median |  | 0.0733 | 0.074396 | 0.084687 | 0.083125 | 0.07261 | 0.07715 | 0.07267 | 0.07699 | 0.07675 | 0.08 | 0.07 | 0.07155 | 0.07275 | 0.07569 | 0.082 | 0.0714 | 0.0848 | 0.073822 | 0.0996
| Std Dev. |  | 0.00065966 | 0.0017212 | 0.00014747 | 0.0014743 | 0.00084224 | 0.0012194 | 0.00037174 | 0.0016836 | 0.0014306 | 0.005164 | 0.005164 | 0.0035438 | 0.00061563 | 0.0036653 | 0 | 0.0012205 | 0.0019776 | 0.0005144 | 0.0020801
| Rel.Std.Dev. |  | 0.8972% | 2.323% | 0.1741% | 1.763% | 1.158% | 1.583% | 0.5112% | 2.191% | 1.86% | 6.736% | 7.042% | 4.989% | 0.8474% | 4.92% | 0% | 1.698% | 2.353% | 0.6968% | 2.086%
| PDM3 |  | -1.511% | -0.7298% | 13.49% | 12% | -2.606% | 3.213% | -2.583% | 2.928% | 3.057% | 2.7% | -1.765% | -4.846% | -2.681% | -0.2003% | 9.844% | -3.708% | 12.59% | -1.112% | 33.6%
| Z-Score (Absolute) |  | 0.28 | 0.11 | 2.95 | 2.63 | 0.52 | 0.74 | 0.51 | 0.67 | 0.7 | 0.63 | 0.34 | 1 | 0.53 | 0 | 2.17 | 0.76 | 2.76 | 0.2 | 7.29
| Analytical results for Ni in OREAS 460b (Certified Value 32.5 ppm) | [22 empty] | Certified
Ni | Round | Replicate | Lab | Lab | Lab | Lab | Lab | Lab | Lab | Lab | Lab | Lab | Lab | Lab | Lab | Lab | Lab | Lab | Lab | Lab | Lab |  |  | 1
| No | No | 2.01 | 2.02 | 2.04 | 2.05 | 2.06 | 2.07 | 2.09 | 2.10 | 2.11 | 2.12 | 2.13 | 2.14 | 2.15 | 2.16 | 2.17 | 2.18 | 2.20 | 2.21 | 2.22 |  |  | ppm
|  |  | 4A*MS | 4A*OES/MS | 4A*OES | 4A*OES | 4A*MS | 4A*OES/MS | 4A*OES/MS | 4A*OES/MS | 4A*OES/MS | 4A*OES/MS | 4A*MS | 4A*MS | 4A*MS | 4A*OES/MS | 4A*OES | 4A*MS | 4A*MS | 4A*OES/MS | 4A*MS |  |  | 1
2
| 1 | 1 | 32.3 | 31.3 | 34.986 | 33.6277 | 32.6309 | 33 | 33.7 | 48 | 34.2 | 33.9 | 31.7 | 32.5 | 29.7 | 32.4 | 32 | 29.7136 | 31 | 33.1 | 29.3 |  |  | 1
| 1 | 2 | 32.4 | 35.4 | 34.0547 | 33.759 | 31.5391 | 32 | 33.7 | 33.6 | 33.1 | 33.6 | 30.9 | 31.9 | 28.7 | 32.1 | 32 | 31.4267 | 31.6 | 32 | 32.1 |  |  | 0
| 1 | 3 | 32.8 | 30.9 | 34.7962 | 34.1812 | 33.2629 | 34 | 33.7 | 34 | 34.7 | 34 | 32.6 | 30.8 | 29.9 | 32.1 | 32 | 32.7727 | 31 | 30.9 | 37 |  |  | 16
| 1 | 4 | 32.1 | 33.5 | 34.1707 | 32.8114 | 33.8518 | 34 | 33.4 | 34.3 | 34.3 | 34 | 31.3 | 31.4 | 30.8 | 32.3 | 32 | 31.6817 | 31.9 | 32.2 | 36.1 |  |  | 32.5329
| 1 | 5 | 31.9 | 33.3 | 34.0301 | 33.6277 | 32.2573 | 34 | 33.4 | 35.3 | 33.4 | 34.1 | 28.6 | 31.5 | 31.7 | 32.1 | 32 | 31.1541 | 31.7 | 32.2 | 28.2 |  |  | 39
| 1 | 6 | 32.4 | 31.7 | 34.2741 | 36.3111 | 31.4245 | 34 | 33.2 | 46.3 | 33.6 | 32.9 | 32 | 31.7 | 31.9 | 32.7 | 32 | 30.5923 | 30.8 | 33 | 29.2
| Mean |  | 32.3167 | 32.6833 | 34.3853 | 34.053 | 32.4944 | 33.5 | 33.5167 | 38.5833 | 33.8833 | 33.75 | 31.1833 | 31.6333 | 30.45 | 32.2833 | 32 | 31.2235 | 31.3333 | 32.2333 | 31.9833
| Median |  | 32.35 | 32.5 | 34.2224 | 33.6933 | 32.4441 | 34 | 33.55 | 34.8 | 33.9 | 33.95 | 31.5 | 31.6 | 30.35 | 32.2 | 32 | 31.2904 | 31.3 | 32.2 | 30.7
| Std Dev. |  | 0.30605 | 1.7023 | 0.40585 | 1.1921 | 0.95551 | 0.83666 | 0.2137 | 6.6811 | 0.61128 | 0.45056 | 1.3934 | 0.56451 | 1.2422 | 0.24014 | 0 | 1.0329 | 0.45461 | 0.79666 | 3.7786
| Rel.Std.Dev. |  | 0.947% | 5.208% | 1.18% | 3.501% | 2.941% | 2.497% | 0.6376% | 17.32% | 1.804% | 1.335% | 4.469% | 1.785% | 4.079% | 0.7438% | 0% | 3.308% | 1.451% | 2.472% | 11.81%
| PDM3 |  | -0.6648% | 0.4623% | 5.694% | 4.672% | -0.1184% | 2.973% | 3.024% | 18.6% | 4.151% | 3.741% | -4.148% | -2.765% | -6.403% | -0.7672% | -1.638% | -4.025% | -3.687% | -0.9209% | -1.689%
| Z-Score (Absolute) |  | 0 | 0.23 | 1.28 | 1.07 | 0.11 | 0.73 | 0.74 | 3.87 | 0.97 | 0.88 | 0.7 | 0.42 | 1.15 | 0.02 | 0.2 | 0.67 | 0.61 | 0.05 | 0.21
| Analytical results for P in OREAS 460b (Certified Value 0.169 wt.%) | [22 empty] | Certified
P | Round | Replicate | Lab | Lab | Lab | Lab | Lab | Lab | Lab | Lab | Lab | Lab | Lab | Lab | Lab | Lab | Lab | Lab | Lab | Lab |  |  |  | 1
| No | No | 2.01 | 2.02 | 2.04 | 2.05 | 2.06 | 2.07 | 2.09 | 2.10 | 2.11 | 2.12 | 2.13 | 2.14 | 2.15 | 2.16 | 2.17 | 2.20 | 2.21 | 2.22 |  |  |  | wt.%
|  |  | 4A*OES | 4A*OES/MS | 4A*OES | 4A*OES | 4A*MS | 4A*OES/MS | 4A*OES/MS | 4A*OES/MS | 4A*OES/MS | 4A*OES/MS | 4A*MS | 4A*MS | 4A*MS | 4A*OES/MS | 4A*OES | 4A*MS | 4A*OES/MS | 4A*OES |  |  |  | 3
3
| 1 | 1 | 0.17 | 0.1616 | 0.14508 | 0.17983 | 0.17279 | 0.121 | 0.177 | 0.162 | 0.172 | 0.167 | 0.171 | 0.174 | 0.158 | 0.166 | 0.172 | 0.1689 | 0.18 | 0.171 |  |  |  | 1
| 1 | 2 | 0.17 | 0.1646 | 0.14111 | 0.2003 | 0.19862 | 0.135 | 0.178 | 0.164 | 0.173 | 0.169 | 0.168 | 0.175 | 0.158 | 0.1644 | 0.172 | 0.1674 | 0.18 | 0.165 |  |  |  | 0
| 1 | 3 | 0.17 | 0.1675 | 0.14107 | 0.19447 | 0.18026 | 0.126 | 0.179 | 0.16 | 0.169 | 0.164 | 0.17 | 0.168 | 0.158 | 0.162 | 0.172 | 0.1689 | 0.18 | 0.176 |  |  |  | 16
| 1 | 4 | 0.17 | 0.17 | 0.14367 | 0.18753 | 0.17015 | 0.123 | 0.178 | 0.162 | 0.171 | 0.167 | 0.171 | 0.171 | 0.159 | 0.1678 | 0.173 | 0.167 | 0.18 | 0.164 |  |  |  | 0.16934
| 1 | 5 | 0.17 | 0.1715 | 0.14221 | 0.17376 | 0.17107 | 0.134 | 0.176 | 0.161 | 0.17 | 0.169 | 0.159 | 0.171 | 0.161 | 0.1698 | 0.172 | 0.1668 | 0.18 | 0.17 |  |  |  | 40
| 1 | 6 | 0.17 | 0.1708 | 0.14209 | 0.18523 | 0.17066 | 0.134 | 0.176 | 0.16 | 0.168 | 0.162 | 0.169 | 0.17 | 0.159 | 0.168 | 0.171 | 0.1678 | 0.18 | 0.17
| Mean |  | 0.17 | 0.16767 | 0.14254 | 0.18685 | 0.17726 | 0.12883 | 0.17733 | 0.1615 | 0.1705 | 0.16633 | 0.168 | 0.1715 | 0.15883 | 0.16633 | 0.172 | 0.1678 | 0.18 | 0.16933
| Median |  | 0.17 | 0.16875 | 0.14215 | 0.18638 | 0.17193 | 0.13 | 0.1775 | 0.1615 | 0.1705 | 0.167 | 0.1695 | 0.171 | 0.1585 | 0.1669 | 0.172 | 0.1676 | 0.18 | 0.17
| Std Dev. |  | 0 | 0.0039037 | 0.0015659 | 0.0096187 | 0.011114 | 0.0062423 | 0.0012111 | 0.0015166 | 0.0018708 | 0.0028048 | 0.0045607 | 0.0025884 | 0.001169 | 0.0028133 | 0.00063246 | 0.00091869 | 3.0405e-17 | 0.0043665
| Rel.Std.Dev. |  | 0% | 2.328% | 1.099% | 5.148% | 6.27% | 4.845% | 0.6829% | 0.9391% | 1.097% | 1.686% | 2.715% | 1.509% | 0.736% | 1.691% | 0.3677% | 0.5475% | 1.689e-14% | 2.579%
| PDM3 |  | 0.3889% | -0.9889% | -15.83% | 10.34% | 4.676% | -23.92% | 4.719% | -4.631% | 0.6842% | -1.776% | -0.7921% | 1.275% | -6.205% | -1.776% | 1.57% | -0.9102% | 6.294% | -0.004741%
| Z-Score (Absolute) |  | 0.29 | 0.22 | 5.71 | 3.98 | 1.88 | 8.71 | 1.9 | 1.57 | 0.4 | 0.51 | 0.15 | 0.62 | 2.15 | 0.51 | 0.73 | 0.19 | 2.48 | 0.15
| Analytical results for Pb in OREAS 460b (Certified Value 56 ppm) | [22 empty] | Certified
Pb | Round | Replicate | Lab | Lab | Lab | Lab | Lab | Lab | Lab | Lab | Lab | Lab | Lab | Lab | Lab | Lab | Lab | Lab | Lab | Lab | Lab |  |  | 1
| No | No | 2.01 | 2.02 | 2.04 | 2.05 | 2.06 | 2.07 | 2.09 | 2.10 | 2.11 | 2.12 | 2.13 | 2.14 | 2.15 | 2.16 | 2.17 | 2.18 | 2.20 | 2.21 | 2.22 |  |  | ppm
|  |  | 4A*OES | 4A*OES/MS | 4A*OES | 4A*OES | 4A*MS | 4A*OES/MS | 4A*OES/MS | 4A*OES/MS | 4A*OES/MS | 4A*OES/MS | 4A*MS | 4A*MS | 4A*MS | 4A*OES/MS | 4A*MS | 4A*MS | 4A*MS | 4A*OES/MS | 4A*OES |  |  | 0
1
| 1 | 1 | 55 | 55 | 66.5894 | 60.01 | 60.2851 | 47 | 56.52 | 53.2 | 54.8 | 52 | 55.1 | 58.2 | 58.1 | 57.6 | 56 | 53.7026 | 52.2 | 69 | 32 |  |  | 1
| 1 | 2 | 58 | 64 | 64.21 | 63.59 | 58.853 | 46 | 59.32 | 53.3 | 57.8 | 53.2 | 56.3 | 60.1 | 57.74 | 57.6 | 56 | 56.2779 | 52.2 | 68 | 38 |  |  | 5
| 1 | 3 | 59 | 54 | 63.5744 | 62.96 | 57.6383 | 48 | 59.64 | 51.4 | 54.1 | 52.2 | 54.9 | 57.8 | 58.56 | 56.8 | 56 | 58.2207 | 50.8 | 69 | 35 |  |  | 16
| 1 | 4 | 52 | 59 | 64.3462 | 61.78 | 59.2709 | 48 | 59.9 | 52.8 | 55.8 | 52.3 | 56.5 | 57.4 | 60.84 | 57.6 | 56 | 56.6034 | 52.4 | 69 | 34 |  |  | 55.8389
| 1 | 5 | 58 | 57 | 66.2528 | 65.66 | 57.3269 | 49 | 57.13 | 53.8 | 53.3 | 52.1 | 51.2 | 56.8 | 57.83 | 57.6 | 56 | 56.2902 | 52.2 | 69 | 29 |  |  | 41
| 1 | 6 | 54 | 56 | 68.2665 | 59.68 | 57.4125 | 50 | 58.33 | 52.6 | 54.3 | 50 | 55.6 | 57.4 | 58.68 | 56.8 | 55 | 55.3811 | 52.9 | 68 | 30
| Mean |  | 56 | 57.5 | 65.5399 | 62.28 | 58.4644 | 48 | 58.4733 | 52.85 | 55.0167 | 51.9667 | 54.9333 | 57.95 | 58.625 | 57.3333 | 55.8333 | 56.0793 | 52.1167 | 68.6667 | 33
| Median |  | 56.5 | 56.5 | 65.2995 | 62.37 | 58.2456 | 48 | 58.825 | 53 | 54.55 | 52.15 | 55.35 | 57.6 | 58.33 | 57.6 | 56 | 56.2841 | 52.2 | 69 | 33
| Std Dev. |  | 2.7568 | 3.6194 | 1.7945 | 2.2701 | 1.1999 | 1.4142 | 1.3967 | 0.82401 | 1.5943 | 1.0558 | 1.9356 | 1.152 | 1.1493 | 0.41312 | 0.40825 | 1.4886 | 0.69976 | 0.5164 | 3.3466
| Rel.Std.Dev. |  | 4.923% | 6.295% | 2.738% | 3.645% | 2.052% | 2.946% | 2.389% | 1.559% | 2.898% | 2.032% | 3.524% | 1.988% | 1.96% | 0.7206% | 0.7312% | 2.655% | 1.343% | 0.752% | 10.14%
| PDM3 |  | 0.2885% | 2.975% | 17.37% | 11.54% | 4.702% | -14.04% | 4.718% | -5.353% | -1.472% | -6.935% | -1.622% | 3.781% | 4.99% | 2.676% | -0.009934% | 0.4306% | -6.666% | 22.97% | -40.9%
| Z-Score (Absolute) |  | 0.02 | 0.4 | 2.66 | 1.75 | 0.67 | 2.28 | 0.67 | 0.91 | 0.3 | 1.16 | 0.32 | 0.53 | 0.72 | 0.35 | 0.07 | 0 | 1.12 | 3.55 | 6.5
| Analytical results for Pr in OREAS 460b (Certified Value 220 ppm) | [22 empty] | Certified
Pr | Round | Replicate | Lab | Lab | Lab | Lab | Lab | Lab | Lab | Lab | Lab | Lab | Lab | Lab | Lab | Lab | Lab | [6 empty] | 1
| No | No | 2.01 | 2.04 | 2.05 | 2.06 | 2.07 | 2.08 | 2.09 | 2.11 | 2.13 | 2.14 | 2.15 | 2.16 | 2.19 | 2.20 | 2.21 | [6 empty] | ppm
|  |  | 4A*MS | 4A*MS | 4A*MS | 4A*MS | 4A*OES/MS | 4A*MS | 4A*OES/MS | 4A*OES | 4A*MS | 4A*MS | 4A*MS | 4A*OES/MS | 4A*MS | 4A*MS | 4A*MS | [6 empty] | 0
0
| 1 | 1 | 216.74 | 268.57 | 246.9 | 223.4737 | 239 | 217.82 | 220.9 | 200 | 221 | 226 | 218 | 216.872 | 185 | 215.25 | 300 | [6 empty] | 1
| 1 | 2 | 215.63 | 268.7768 | 243.3 | 219.199 | 231 | 214.8 | 227.4 | 300 | 218 | 220 | 225 | 217.2512 | 187 | 213.49 | 306 | [6 empty] | 0
| 1 | 3 | 219.24 | 268.6042 | 243.1 | 221.5478 | 232 | 209.32 | 226.4 | 300 | 233 | 216 | 224.2 | 216.7 | 175 | 214.61 | 302 | [6 empty] | 16
| 1 | 4 | 220.24 | 268.47 | 254.5 | 217.6452 | 223 | 211.21 | 231 | 300 | 226 | 224 | 229.6 | 216.6 | 166 | 216.16 | 306 | [6 empty] | 220.4182
| 1 | 5 | 218.35 | 268.7922 | 244.9 | 213.8865 | 233 | 210.44 | 222 | 200 | 201 | 222 | 227.1 | 216.4929 | 184 | 216.6 | 301 | [6 empty] | 42
| 1 | 6 | 217.98 | 268.8923 | 244.2 | 222.4445 | 230 | 209.6 | 219.7 | 300 | 226 | 219 | 219.3 | 217 | 176 | 217.9 | 315
| Mean |  | 218.03 | 268.6842 | 246.15 | 219.6994 | 231.3333 | 212.1983 | 224.5667 | 266.6667 | 220.8333 | 221.1667 | 223.8667 | 216.8194 | 178.8333 | 215.6683 | 305
| Median |  | 218.165 | 268.6905 | 244.55 | 220.3734 | 231.5 | 210.825 | 224.2 | 300 | 223.5 | 221 | 224.6 | 216.786 | 180 | 215.705 | 304
| Std Dev. |  | 1.666 | 0.16053 | 4.3145 | 3.5625 | 5.164 | 3.3905 | 4.393 | 51.6398 | 10.9803 | 3.6009 | 4.472 | 0.27958 | 7.9854 | 1.5576 | 5.5136
| Rel.Std.Dev. |  | 0.7641% | 0.05975% | 1.753% | 1.622% | 2.232% | 1.598% | 1.956% | 19.36% | 4.972% | 1.628% | 1.998% | 0.1289% | 4.465% | 0.7222% | 1.808%
| PDM3 |  | -1.083% | 21.9% | 11.67% | -0.3261% | 4.952% | -3.729% | 1.882% | 20.98% | 0.1883% | 0.3396% | 1.565% | -1.633% | -18.87% | -2.155% | 38.37%
| Z-Score (Absolute) |  | 0.42 | 6.76 | 3.57 | 0.18 | 1.47 | 1.25 | 0.51 | NA | 0.02 | 0.02 | 0.41 | 0.59 | 5.98 | 0.76 | 11.91
| Analytical results for Rb in OREAS 460b (Certified Value 82 ppm) | [22 empty] | Certified
Rb | Round | Replicate | Lab | Lab | Lab | Lab | Lab | Lab | Lab | Lab | Lab | Lab | Lab | Lab | Lab | Lab | Lab | Lab | Lab | Lab | Lab | Lab |  | 1
| No | No | 2.01 | 2.02 | 2.04 | 2.05 | 2.06 | 2.07 | 2.09 | 2.10 | 2.11 | 2.12 | 2.13 | 2.14 | 2.15 | 2.16 | 2.17 | 2.18 | 2.19 | 2.20 | 2.21 | 2.22 |  | ppm
|  |  | 4A*MS | 4A*OES/MS | 4A*MS | 4A*MS | 4A*MS | 4A*OES/MS | 4A*OES/MS | 4A*OES/MS | 4A*OES/MS | 4A*OES/MS | 4A*MS | 4A*MS | 4A*MS | 4A*OES/MS | 4A*MS | 4A*MS | 4A*MS | 4A*MS | 4A*OES/MS | 4A*MS |  | 0
1
| 1 | 1 | 84.19 | 79.8 | 96.429 | 73.23 | 85.4488 | 96.6 | 84.5 | 84 | 82.2 | 81.9 | 82.5 | 81.6 | 74.2 | 83.6 | 80.7 | 51.477 | 95.6 | 80.7 | 91.3 | 102 |  | 1
| 1 | 2 | 83.2 | 88.8 | 96.504 | 73.17 | 82.7613 | 92.7 | 83.5 | 84.1 | 83.5 | 82.4 | 78.2 | 77.4 | 75.5 | 82.4 | 81.5 | 47.571 | 102 | 81.67 | 88.3 | 99.7 |  | 0
| 1 | 3 | 82.08 | 80 | 96.8139 | 72.6 | 82.8866 | 93.1 | 83 | 84.1 | 84.9 | 81.2 | 82 | 75.8 | 75.5 | 83.5 | 80 | 38.0908 | 101 | 81.89 | 86 | 113 |  | 16
| 1 | 4 | 81.45 | 88 | 96.766 | 75.65 | 81.816 | 98 | 83.2 | 84.3 | 87.5 | 82.1 | 77.9 | 76.7 | 80.7 | 82.4 | 79.6 | 45.8238 | 96.2 | 83.56 | 89 | 105 |  | 81.5512
| 1 | 5 | 82.76 | 88.3 | 96.8809 | 73.76 | 81.1172 | 96.8 | 82.9 | 84.3 | 81.3 | 82.5 | 72.2 | 77.8 | 60.7 | 82.4 | 81.3 | 44.3507 | 92.6 | 79.89 | 89.1 | 81.1 |  | 43
| 1 | 6 | 81.94 | 82.6 | 96.5459 | 74.05 | 82.8508 | 97.7 | 83.9 | 82.7 | 82.8 | 77.6 | 79.7 | 77 | 74.1 | 82.5 | 80.6 | 44.1747 | 91.4 | 82.54 | 93.5 | 88.2
| Mean |  | 82.6033 | 84.5833 | 96.6566 | 73.7433 | 82.8134 | 95.8167 | 83.5 | 83.9167 | 83.7 | 81.2833 | 78.75 | 77.7167 | 73.45 | 82.8 | 80.6167 | 45.248 | 96.4667 | 81.7083 | 89.5333 | 98.1667
| Median |  | 82.42 | 85.3 | 96.656 | 73.495 | 82.8061 | 96.7 | 83.35 | 84.1 | 83.15 | 82 | 78.95 | 77.2 | 74.85 | 82.45 | 80.65 | 45.0873 | 95.9 | 81.78 | 89.05 | 100.85
| Std Dev. |  | 0.9942 | 4.2682 | 0.18674 | 1.061 | 1.4715 | 2.3233 | 0.60992 | 0.608 | 2.2244 | 1.8627 | 3.7271 | 2.0203 | 6.701 | 0.5831 | 0.73052 | 4.4207 | 4.3038 | 1.3021 | 2.582 | 11.6136
| Rel.Std.Dev. |  | 1.204% | 5.046% | 0.1932% | 1.439% | 1.777% | 2.425% | 0.7304% | 0.7245% | 2.658% | 2.292% | 4.733% | 2.6% | 9.123% | 0.7042% | 0.9062% | 9.77% | 4.461% | 1.594% | 2.884% | 11.83%
| PDM3 |  | 1.29% | 3.718% | 18.52% | -9.574% | 1.548% | 17.49% | 2.39% | 2.901% | 2.635% | -0.3285% | -3.435% | -4.702% | -9.934% | 1.531% | -1.146% | -44.52% | 18.29% | 0.1926% | 9.788% | 20.37%
| Z-Score (Absolute) |  | 0.04 | 0.38 | 2.99 | 1.96 | 0 | 2.81 | 0.15 | 0.24 | 0.19 | 0.33 | 0.88 | 1.1 | 2.02 | 0 | 0.47 | 8.11 | 2.95 | 0.24 | 1.45 | 3.32
| Analytical results for Re in OREAS 460b (Indicative Value 0.002 ppm) | [22 empty] | Indicative
Re | Round | Replicate | Lab | Lab | Lab | Lab | Lab | Lab | Lab | Lab | Lab | Lab | Lab | Lab | Lab | [8 empty] | 1
| No | No | 2.02 | 2.06 | 2.07 | 2.09 | 2.10 | 2.11 | 2.12 | 2.13 | 2.14 | 2.15 | 2.16 | 2.17 | 2.22 | [8 empty] | ppm
|  |  | 4A*OES/MS | 4A*MS | 4A*OES/MS | 4A*OES/MS | 4A*OES/MS | 4A*OES/MS | 4A*OES/MS | 4A*MS | 4A*MS | 4A*MS | 4A*OES/MS | 4A*MS | 4A*MS | [8 empty] | 3
3
| 1 | 1 | < 0.003 | < 0.01 | 0.001 | < 0.002 | 0.002 | 0.003 | 0.002 | 0.002 | 0.002 | 0.002 | < 0.05 | < 0.05 | 0.002 | [8 empty] | 1
| 1 | 2 | < 0.003 | < 0.01 | 0.001 | < 0.002 | 0.002 | 0.002 | 0.002 | 0.002 | < 0.002 | 0.004 | < 0.05 | < 0.05 | 0.002 | [8 empty] | 1
| 1 | 3 | < 0.003 | < 0.01 | 0.001 | < 0.002 | 0.002 | 0.002 | 0.002 | 0.002 | 0.002 | 0.003 | < 0.05 | < 0.05 | 0.002 | [8 empty] | 16
| 1 | 4 | < 0.003 | < 0.01 | 0.001 | < 0.002 | 0.003 | 0.002 | < 0.002 | 0.002 | 0.002 | < 0.002 | < 0.05 | < 0.05 | < 0.002 | [8 empty] | 0.0019375
| 1 | 5 | < 0.003 | < 0.01 | 0.001 | < 0.002 | 0.003 | 0.004 | 0.002 | 0.002 | 0.002 | 0.002 | < 0.05 | < 0.05 | < 0.002 | [8 empty] | 7
| 1 | 6 | < 0.003 | < 0.01 | 0.001 | < 0.002 | < 0.002 | 0.002 | < 0.002 | 0.002 | 0.002 | 0.003 | < 0.05 | < 0.05 | 0.003
| Mean |  |  |  | 0.001 |  | 0.0024 | 0.0025 | 0.002 | 0.002 | 0.002 | 0.0028 |  |  | 0.00225
| Median |  |  |  | 0.001 |  | 0.002 | 0.002 | 0.002 | 0.002 | 0.002 | 0.003 |  |  | 0.002
| Std Dev. |  |  |  | 0 |  | 0.00054772 | 0.00083666 | 0 | 0 | 0 | 0.00083666 |  |  | 0.0005
| Rel.Std.Dev. |  |  |  | 0% |  | 22.82% | 33.47% | 0% | 0% | 0% | 29.88% |  |  | 22.22%
| PDM3 |  |  |  | -48.39% |  | 23.87% | 29.03% | 3.226% | 3.226% | 3.226% | 44.52% |  |  | 16.13%
| Z-Score (Absolute) |  | 0.67 | 4.05 | 1.35 | 1.35 | 0.22 | 0.67 | 0.45 | 0 | 0.22 | 0.67 | 31.02 | 31.02 | 0.22
| Analytical results for S in OREAS 460b (Certified Value 0.028 wt.%) | [22 empty] | Certified
S | Round | Replicate | Lab | Lab | Lab | Lab | Lab | Lab | Lab | Lab | Lab | Lab | Lab | Lab | Lab | Lab | Lab | Lab | [5 empty] | 1
| No | No | 2.01 | 2.02 | 2.04 | 2.05 | 2.07 | 2.09 | 2.10 | 2.11 | 2.12 | 2.13 | 2.14 | 2.15 | 2.17 | 2.19 | 2.21 | 2.22 | [5 empty] | wt.%
|  |  | 4A*OES | 4A*OES/MS | 4A*OES | 4A*OES | 4A*OES/MS | 4A*OES/MS | 4A*OES/MS | 4A*OES/MS | 4A*OES/MS | 4A*MS | 4A*MS | 4A*MS | 4A*OES | 4A*OES | 4A*OES/MS | 4A*OES | [5 empty] | 3
3
| 1 | 1 | 0.0253 | 0.0276 | 0.032858 | 0.048523 | 0.02 | 0.04 | 0.03 | 0.03 | 0.02 | 0.02 | 0.04 | < 0.04 | 0.024 | 0.031 | 0.03 | 0.02 | [5 empty] | 1
| 1 | 2 | 0.0244 | 0.0258 | 0.032152 | 0.064687 | 0.02 | < 0.04 | 0.03 | 0.03 | 0.02 | 0.03 | 0.04 | < 0.04 | 0.024 | 0.031 | 0.03 | 0.02 | [5 empty] | 7
| 1 | 3 | 0.0243 | 0.0259 | 0.035205 | 0.051308 | 0.02 | < 0.04 | 0.03 | 0.03 | 0.02 | 0.03 | 0.04 | < 0.04 | 0.024 | 0.03 | 0.02 | 0.03 | [5 empty] | 16
| 1 | 4 | 0.0242 | 0.0263 | 0.034213 | 0.050196 | 0.02 | < 0.04 | 0.03 | 0.03 | 0.02 | 0.03 | 0.04 | < 0.04 | 0.024 | 0.03 | 0.03 | 0.02 | [5 empty] | 0.028319
| 1 | 5 | 0.0245 | 0.0249 | 0.032703 | 0.04788 | 0.02 | < 0.04 | 0.03 | 0.03 | 0.02 | 0.02 | 0.04 | < 0.04 | 0.024 | 0.03 | 0.03 | 0.02 | [5 empty] | 44
| 1 | 6 | 0.0254 | 0.0265 | 0.032542 | 0.060991 | 0.03 | < 0.04 | 0.03 | 0.03 | 0.02 | 0.03 | 0.04 | < 0.04 | 0.024 | 0.028 | 0.03 | 0.02
| Mean |  | 0.024683 | 0.026167 | 0.033279 | 0.053931 | 0.021667 | 0.04 | 0.03 | 0.03 | 0.02 | 0.026667 | 0.04 |  | 0.024 | 0.03 | 0.028333 | 0.021667
| Median |  | 0.02445 | 0.0261 | 0.03278 | 0.050752 | 0.02 | 0.04 | 0.03 | 0.03 | 0.02 | 0.03 | 0.04 |  | 0.024 | 0.03 | 0.03 | 0.02
| Std Dev. |  | 0.00052694 | 0.00089368 | 0.0011753 | 0.0071025 | 0.0040825 |  | 0 | 0 | 0 | 0.005164 | 0 |  | 3.8006e-18 | 0.0010954 | 0.0040825 | 0.0040825
| Rel.Std.Dev. |  | 2.135% | 3.415% | 3.532% | 13.17% | 18.84% |  | 0% | 0% | 0% | 19.36% | 0% |  | 1.584e-14% | 3.651% | 14.41% | 18.84%
| PDM3 |  | -12.84% | -7.599% | 17.52% | 90.44% | -23.49% | 41.25% | 5.937% | 5.937% | -29.38% | -5.834% | 41.25% |  | -15.25% | 5.937% | 0.05159% | -23.49%
| Z-Score (Absolute) |  | 0.33 | 0.05 | 1.29 | 5.18 | 0.89 | 0.58 | 0.67 | 0.67 | 1.21 | 0.05 | 2.56 | 1.21 | 0.45 | 0.67 | 0.36 | 0.89
| Analytical results for Sb in OREAS 460b (Certified Value 4.08 ppm) | [22 empty] | Certified
Sb | Round | Replicate | Lab | Lab | Lab | Lab | Lab | Lab | Lab | Lab | Lab | Lab | Lab | Lab | Lab | Lab | Lab | Lab | Lab | Lab | Lab |  |  | 1
| No | No | 2.01 | 2.02 | 2.04 | 2.05 | 2.06 | 2.07 | 2.09 | 2.10 | 2.11 | 2.12 | 2.13 | 2.14 | 2.15 | 2.16 | 2.17 | 2.18 | 2.20 | 2.21 | 2.22 |  |  | ppm
|  |  | 4A*MS | 4A*OES/MS | 4A*MS | 4A*OES | 4A*MS | 4A*OES/MS | 4A*OES/MS | 4A*OES/MS | 4A*OES/MS | 4A*OES/MS | 4A*MS | 4A*MS | 4A*MS | 4A*OES/MS | 4A*MS | 4A*MS | 4A*MS | 4A*OES/MS | 4A*MS |  |  | 2
3
| 1 | 1 | 4.1 | 3.69 | 10.669 | 2.118 | 4.0236 | 0.2 | 3.82 | 3.99 | 4.28 | 4.12 | 4.03 | 4.32 | 3.95 | 4 | 4.2 | 3.994 | 4.14 | 44.4 | 8.61 |  |  | 1
| 1 | 2 | 3.9 | 4.21 | 10.6772 | 2.7353 | 3.9079 | 0.4 | 3.87 | 3.91 | 4.26 | 4.28 | 3.84 | 4.19 | 4.23 | 4 | 4.2 | 4.0079 | 4.33 | 3.72 | 9.97 |  |  | 4
| 1 | 3 | 4 | 3.92 | 10.2921 | 2.296 | 4.0014 | 0.3 | 3.85 | 3.92 | 4.31 | 4.17 | 4.01 | 4.14 | 4.34 | 4 | 4.2 | 4.1559 | 4.01 | 3.07 | 7.64 |  |  | 16
| 1 | 4 | 4.4 | 4.18 | 10.287 | 1.9665 | 4.035 | 0.2 | 3.82 | 4.21 | 4.27 | 4.18 | 3.91 | 4.19 | 4.01 | 4 | 4.2 | 4.0939 | 4.09 | 3.21 | 10.8 |  |  | 4.0818
| 1 | 5 | 4.5 | 4.25 | 10.2993 | 2.1789 | 3.8847 | 0.4 | 3.84 | 3.94 | 4.16 | 4.16 | 3.65 | 4.25 | 4.14 | 4 | 4.2 | 4.0571 | 4.24 | 3.29 | 7.6 |  |  | 45
| 1 | 6 | 4.2 | 4 | 10.6818 | 2.367 | 3.942 | 0.2 | 3.83 | 3.9 | 4.14 | 3.98 | 3.92 | 4.27 | 4.23 | 4 | 4.1 | 4.0988 | 4.09 | 3.21 | 5.54
| Mean |  | 4.1833 | 4.0417 | 10.4844 | 2.2769 | 3.9658 | 0.28333 | 3.8383 | 3.9783 | 4.2367 | 4.1483 | 3.8933 | 4.2267 | 4.15 | 4 | 4.1833 | 4.0679 | 4.15 | 10.15 | 8.36
| Median |  | 4.15 | 4.09 | 10.4842 | 2.2374 | 3.9717 | 0.25 | 3.835 | 3.93 | 4.265 | 4.165 | 3.915 | 4.22 | 4.185 | 4 | 4.2 | 4.0755 | 4.115 | 3.25 | 8.125
| Std Dev. |  | 0.23166 | 0.21498 | 0.20995 | 0.26447 | 0.063085 | 0.098319 | 0.019408 | 0.11788 | 0.069474 | 0.098065 | 0.13808 | 0.06532 | 0.14738 | 0 | 0.040825 | 0.06092 | 0.1161 | 16.7805 | 1.8792
| Rel.Std.Dev. |  | 5.538% | 5.319% | 2.003% | 11.62% | 1.591% | 34.7% | 0.5056% | 2.963% | 1.64% | 2.364% | 3.547% | 1.545% | 3.551% | 0% | 0.9759% | 1.498% | 2.798% | 165.3% | 22.48%
| PDM3 |  | 2.487% | -0.9838% | 156.9% | -44.22% | -2.843% | -93.06% | -5.965% | -2.535% | 3.794% | 1.629% | -4.618% | 3.549% | 1.67% | -2.005% | 2.487% | -0.3405% | 1.67% | 148.7% | 104.8%
| Z-Score (Absolute) |  | 0.21 | 0.67 | 39.43 | 11.66 | 1.15 | NA | 1.94 | 1.07 | 0.54 | 0.01 | 1.6 | 0.48 | 0 | NA | 0.21 | 0.51 | 0 | 37.35 | 26.2
Results from laboratory 7 and 16 were removed due to their 0.1 ppm reading resolution.
| Analytical results for Sc in OREAS 460b (Certified Value 26.3 ppm) | [22 empty] | Certified
Sc | Round | Replicate | Lab | Lab | Lab | Lab | Lab | Lab | Lab | Lab | Lab | Lab | Lab | Lab | Lab | Lab | Lab | Lab | Lab | Lab | Lab | Lab |  | 1
| No | No | 2.01 | 2.02 | 2.04 | 2.05 | 2.06 | 2.07 | 2.08 | 2.09 | 2.10 | 2.11 | 2.12 | 2.13 | 2.14 | 2.15 | 2.16 | 2.17 | 2.18 | 2.20 | 2.21 | 2.22 |  | ppm
|  |  | 4A*MS | 4A*OES/MS | 4A*OES | 4A*MS | 4A*MS | 4A*OES/MS | 4A*MS | 4A*OES/MS | 4A*OES/MS | 4A*OES/MS | 4A*OES/MS | 4A*MS | 4A*MS | 4A*MS | 4A*OES/MS | 4A*OES | 4A*MS | 4A*MS | 4A*OES/MS | 4A*MS |  | 1
2
| 1 | 1 | 27.3 | 24.87 | 27.1268 | 28.17 | 26.2671 | 27 | 30.05 | 26 | 25.9 | 27.2 | 26 | 27.5 | 25.8 | 24.6 | 26.1261 | 27 | 22.9131 | 27.1 | 27.3 | 30.2 |  | 1
| 1 | 2 | 27 | 25.29 | 26.2861 | 28.97 | 26.3129 | 28 | 29.85 | 25.9 | 26.1 | 26.4 | 25.9 | 25.7 | 25.4 | 24.6 | 27.027 | 27 | 22.7578 | 28.8 | 25.8 | 27 |  | 0
| 1 | 3 | 26.9 | 25.49 | 26.2518 | 29.89 | 27.1446 | 27 | 28.8 | 26 | 25.7 | 27.7 | 25.9 | 27.1 | 24.9 | 24.9 | 27.9279 | 27 | 22.8458 | 26.9 | 23.8 | 28.2 |  | 16
| 1 | 4 | 26.6 | 25.75 | 26.7452 | 29.85 | 25.8059 | 27 | 29.63 | 25.6 | 25.8 | 26.7 | 25.8 | 25.6 | 25.3 | 25.4 | 26.1261 | 27 | 24.357 | 27.3 | 26.2 | 29.2 |  | 26.3174
| 1 | 5 | 27.1 | 26.2 | 26.7391 | 33.09 | 25.8511 | 27 | 30.11 | 26 | 26.1 | 26.4 | 25.8 | 22.4 | 25.2 | 25.8 | 27.027 | 27 | 23.3044 | 26.8 | 25.5 | 25.1 |  | 46
| 1 | 6 | 26.4 | 26.26 | 26.3887 | 29.73 | 26.4894 | 23 | 29.9 | 25.9 | 25.3 | 26.7 | 24.7 | 26.3 | 25.2 | 25.8 | 27.9279 | 27 | 22.4343 | 27 | 26 | 24.4
| Mean |  | 26.8833 | 25.6433 | 26.5896 | 29.95 | 26.3118 | 26.5 | 29.7233 | 25.9 | 25.8167 | 26.85 | 25.6833 | 25.7667 | 25.3 | 25.1833 | 27.027 | 27 | 23.1021 | 27.3167 | 25.7667 | 27.35
| Median |  | 26.95 | 25.62 | 26.5639 | 29.79 | 26.29 | 27 | 29.875 | 25.95 | 25.85 | 26.7 | 25.85 | 26 | 25.25 | 25.15 | 27.027 | 27 | 22.8795 | 27.05 | 25.9 | 27.6
| Std Dev. |  | 0.33116 | 0.53813 | 0.34109 | 1.6763 | 0.48893 | 1.7607 | 0.48265 | 0.15492 | 0.29944 | 0.50892 | 0.48751 | 1.8129 | 0.29665 | 0.56006 | 0.80579 | 0 | 0.6755 | 0.74677 | 1.1431 | 2.2871
| Rel.Std.Dev. |  | 1.232% | 2.099% | 1.283% | 5.597% | 1.858% | 6.644% | 1.624% | 0.5981% | 1.16% | 1.895% | 1.898% | 7.036% | 1.173% | 2.224% | 2.981% | 0% | 2.924% | 2.734% | 4.436% | 8.362%
| PDM3 |  | 2.151% | -2.561% | 1.035% | 13.8% | -0.02098% | 0.694% | 12.94% | -1.586% | -1.903% | 2.024% | -2.409% | -2.093% | -3.866% | -4.309% | 2.697% | 2.594% | -12.22% | 3.797% | -2.093% | 3.924%
| Z-Score (Absolute) |  | 0.5 | 0.8 | 0.19 | 3.74 | 0.1 | 0.1 | 3.5 | 0.53 | 0.62 | 0.47 | 0.76 | 0.67 | 1.17 | 1.29 | 0.66 | 0.63 | 3.49 | 0.96 | 0.67 | 1
| Analytical results for Se in OREAS 460b (Indicative Value 1.33 ppm) | [22 empty] | Indicative
Se | Round | Replicate | Lab | Lab | Lab | Lab | Lab | Lab | Lab | Lab | Lab | Lab | Lab | Lab | Lab | Lab | Lab | Lab | Lab |  |  |  |  | 1
| No | No | 2.01 | 2.02 | 2.04 | 2.06 | 2.07 | 2.09 | 2.10 | 2.11 | 2.12 | 2.13 | 2.14 | 2.15 | 2.16 | 2.17 | 2.20 | 2.21 | 2.22 |  |  |  |  | ppm
|  |  | 4A*MS | 4A*OES/MS | 4A*OES | 4A*MS | 4A*OES/MS | 4A*OES/MS | 4A*OES/MS | 4A*OES/MS | 4A*OES/MS | 4A*MS | 4A*MS | 4A*MS | 4A*OES/MS | 4A*MS | 4A*MS | 4A*OES/MS | 4A*MS |  |  |  |  | 2
2
| 1 | 1 | 0.9 | 11.84 | 32.6494 | 8.385 | < 0.1 | 0.4 | 1 | < 1 | 1 | 1 | 2 | 2.5 | < 5 | 2 | 0.9 | < 2 | 26 |  |  |  |  | 1
| 1 | 2 | 0.9 | 10.39 | 33.3165 | 7.9687 | < 0.1 | 0.4 | 2 | 1 | 2 | 1 | 2 | 3 | < 5 | 2 | 0.9 | < 2 | 21 |  |  |  |  | 2
| 1 | 3 | 0.9 | 11.63 | 32.7376 | 8.2929 | < 0.1 | 0.4 | 1 | 1 | 1 | 1 | 2 | 2.8 | < 5 | 2 | 0.9 | < 2 | 24 |  |  |  |  | 16
| 1 | 4 | 0.9 | 11.57 | 32.6211 | 8.2873 | < 0.1 | 0.4 | 2 | < 1 | 2 | 1 | 2 | 3 | < 5 | 3 | 0.9 | < 2 | 25 |  |  |  |  | 1.3273
| 1 | 5 | 0.9 | 11.57 | 31.9296 | 7.8203 | < 0.1 | 0.5 | 1 | < 1 | 1 | 1 | 2 | 2.6 | < 5 | 2 | 0.9 | < 2 | 20 |  |  |  |  | 8
| 1 | 6 | 0.9 | 10.53 | 35.53 | 8.3301 | 0.5 | 0.5 | 1 | 1 | 1 | 1 | 3 | 3.3 | < 5 | 2 | 0.9 | < 2 | 21
| Mean |  | 0.9 | 11.255 | 33.1307 | 8.1807 | 0.5 | 0.43333 | 1.3333 | 1 | 1.3333 | 1 | 2.1667 | 2.8667 |  | 2.1667 | 0.9 |  | 22.8333
| Median |  | 0.9 | 11.57 | 32.6935 | 8.2901 | 0.5 | 0.4 | 1 | 1 | 1 | 1 | 2 | 2.9 |  | 2 | 0.9 |  | 22.5
| Std Dev. |  | 0 | 0.62532 | 1.2554 | 0.22928 |  | 0.05164 | 0.5164 | 0 | 0.5164 | 0 | 0.40825 | 0.29439 |  | 0.40825 | 0 |  | 2.4833
| Rel.Std.Dev. |  | 0% | 5.556% | 3.789% | 2.803% |  | 11.92% | 38.73% | 0% | 38.73% | 0% | 18.84% | 10.27% |  | 18.84% | 0% |  | 10.88%
| PDM3 |  | -32.19% | 748% | 2396% | 516.4% | -62.33% | -67.35% | 0.4566% | -24.66% | 0.4566% | -24.66% | 63.24% | 116% |  | 63.24% | -32.19% |  | 1620%
| Z-Score (Absolute) |  | 0.35 | 8.03 | 25.73 | 5.54 | 0.98 | 0.73 | 0 | 0.47 | 0 | 0.27 | 0.67 | 1.24 | 0.94 | 0.67 | 0.35 | 0.27 | 17.4
| Analytical results for Sm in OREAS 460b (Certified Value 96 ppm) | [22 empty] | Certified
Sm | Round | Replicate | Lab | Lab | Lab | Lab | Lab | Lab | Lab | Lab | Lab | Lab | Lab | Lab | Lab | Lab | Lab | [6 empty] | 1
| No | No | 2.01 | 2.04 | 2.05 | 2.06 | 2.07 | 2.08 | 2.09 | 2.11 | 2.13 | 2.14 | 2.15 | 2.16 | 2.19 | 2.20 | 2.21 | [6 empty] | ppm
|  |  | 4A*MS | 4A*MS | 4A*MS | 4A*MS | 4A*OES/MS | 4A*MS | 4A*OES/MS | 4A*OES | 4A*MS | 4A*MS | 4A*MS | 4A*OES/MS | 4A*MS | 4A*MS | 4A*MS | [6 empty] | 0
1
| 1 | 1 | 93.77 | 105.187 | 93.32 | 94.5905 | > 100 | 99.28 | 99.4 | < 100 | 97.3 | 95.4 | 95.2 | 100.8 | 96.05 | 93.42 | 103 | [6 empty] | 1
| 1 | 2 | 96.49 | 105.2672 | 92.49 | 92.0554 | 84.1 | 98.95 | 103.2 | < 100 | 92.5 | 95 | 94.3 | 98 | 95.39 | 92.8 | 99.9 | [6 empty] | 0
| 1 | 3 | 94.97 | 107.2381 | 92.14 | 93.2498 | > 100 | 96.33 | 103.5 | < 100 | 97 | 92.9 | 92.6 | 100 | 89.38 | 92.95 | 103 | [6 empty] | 16
| 1 | 4 | 93.5 | 106.185 | 102 | 92.6268 | > 100 | 97.25 | 103.2 | < 100 | 95.8 | 93.2 | 99.8 | 97 | 85.27 | 92.02 | 106 | [6 empty] | 96.2103
| 1 | 5 | 93.61 | 106.3124 | 97.77 | 90.4187 | 85.4 | 97.36 | 101 | < 100 | 87.8 | 93.1 | 94.9 | 97 | 101 | 93.03 | 102 | [6 empty] | 47
| 1 | 6 | 94.63 | 106.312 | 93.45 | 93.0058 | > 100 | 96.54 | 101.3 | < 100 | 99.8 | 92 | 96.4 | 100 | 81.07 | 91.32 | 108
| Mean |  | 94.495 | 106.0836 | 95.195 | 92.6578 | 84.75 | 97.6183 | 101.9333 |  | 95.0333 | 93.6 | 95.5333 | 98.8 | 91.36 | 92.59 | 103.65
| Median |  | 94.2 | 106.2485 | 93.385 | 92.8163 | 84.75 | 97.305 | 102.25 |  | 96.4 | 93.15 | 95.05 | 99 | 92.385 | 92.875 | 103
| Std Dev. |  | 1.1422 | 0.76394 | 3.9025 | 1.3845 | 0.91924 | 1.2296 | 1.6342 |  | 4.2674 | 1.3161 | 2.4328 | 1.6733 | 7.4573 | 0.77382 | 2.9009
| Rel.Std.Dev. |  | 1.209% | 0.7201% | 4.1% | 1.494% | 1.085% | 1.26% | 1.603% |  | 4.49% | 1.406% | 2.547% | 1.694% | 8.163% | 0.8358% | 2.799%
| PDM3 |  | -1.783% | 10.26% | -1.055% | -3.692% | -11.91% | 1.463% | 5.948% |  | -1.223% | -2.713% | -0.7037% | 2.692% | -5.041% | -3.763% | 7.733%
| Z-Score (Absolute) |  | 0.14 | 2.88 | 0.04 | 0.62 | 2.68 | 0.67 | 1.8 | 11.75 | 0 | 0.37 | 0.13 | 0.98 | 0.96 | 0.64 | 2.25
| Analytical results for Sn in OREAS 460b (Certified Value 19.6 ppm) | [22 empty] | Certified
Sn | Round | Replicate | Lab | Lab | Lab | Lab | Lab | Lab | Lab | Lab | Lab | Lab | Lab | Lab | Lab | Lab | Lab | Lab | Lab | Lab | Lab |  |  | 1
| No | No | 2.01 | 2.02 | 2.05 | 2.06 | 2.07 | 2.09 | 2.10 | 2.11 | 2.12 | 2.13 | 2.14 | 2.15 | 2.16 | 2.17 | 2.18 | 2.19 | 2.20 | 2.21 | 2.22 |  |  | ppm
|  |  | 4A*MS | 4A*OES/MS | 4A*OES | 4A*MS | 4A*OES/MS | 4A*OES/MS | 4A*OES/MS | 4A*OES/MS | 4A*OES/MS | 4A*MS | 4A*MS | 4A*MS | 4A*OES/MS | 4A*MS | 4A*MS | 4A*MS | 4A*MS | 4A*OES/MS | 4A*MS |  |  | 1
2
| 1 | 1 | 20.6 | 17.64 | 20.22 | 20.1931 | 5 | 19.5 | 18.4 | 20.7 | 19.5 | 18.8 | 20.1 | 19.7 | 21 | 19.9 | 17.5648 | 22 | 20.8 | 18.6 | 15.7 |  |  | 1
| 1 | 2 | 20.4 | 19.32 | 20.75 | 20.0205 | 7 | 19.6 | 18.3 | 21 | 19.5 | 18.1 | 19.4 | 19.3 | 20 | 19.9 | 18.3536 | 21.3 | 20.9 | 19.3 | 19.2 |  |  | 0
| 1 | 3 | 20.8 | 17.48 | 23.62 | 19.8347 | 5 | 19.6 | 18 | 20.9 | 19.4 | 19.6 | 19.8 | 19.8 | 21 | 19.6 | 16.5402 | 20.3 | 21.1 | 18 | 17.8 |  |  | 16
| 1 | 4 | 20.7 | 18.94 | 22.05 | 19.8949 | 4 | 19.5 | 17.9 | 21 | 19.7 | 18.3 | 19.3 | 20.8 | 20 | 19.9 | 19.4387 | 18.9 | 20.6 | 18.2 | 18.3 |  |  | 19.5809
| 1 | 5 | 21 | 19.14 | 24.2 | 19.443 | 7 | 19.5 | 18.1 | 20.3 | 19.4 | 17.1 | 20 | 20 | 20.4 | 19.6 | 17.0096 | 21.9 | 21.1 | 18.2 | 14.9 |  |  | 48
| 1 | 6 | 20.5 | 18.31 | 25.04 | 19.8245 | 3 | 19.4 | 17.7 | 20.2 | 20.2 | 18.8 | 20 | 20.1 | 21.4 | 19.6 | 17.6985 | 18.3 | 20.6 | 18.7 | 15.4
| Mean |  | 20.6667 | 18.4717 | 22.6467 | 19.8685 | 5.1667 | 19.5167 | 18.0667 | 20.6833 | 19.6167 | 18.45 | 19.7667 | 19.95 | 20.6333 | 19.75 | 17.7676 | 20.45 | 20.85 | 18.5 | 16.8833
| Median |  | 20.65 | 18.625 | 22.835 | 19.8648 | 5 | 19.5 | 18.05 | 20.8 | 19.5 | 18.55 | 19.9 | 19.9 | 20.7 | 19.75 | 17.6317 | 20.8 | 20.85 | 18.4 | 16.75
| Std Dev. |  | 0.21602 | 0.78573 | 1.9458 | 0.2503 | 1.6021 | 0.075277 | 0.2582 | 0.35449 | 0.30605 | 0.84083 | 0.33862 | 0.501 | 0.58538 | 0.16432 | 1.026 | 1.5668 | 0.22583 | 0.47329 | 1.7747
| Rel.Std.Dev. |  | 1.045% | 4.254% | 8.592% | 1.26% | 31.01% | 0.3857% | 1.429% | 1.714% | 1.56% | 4.557% | 1.713% | 2.511% | 2.837% | 0.832% | 5.774% | 7.662% | 1.083% | 2.558% | 10.51%
| PDM3 |  | 5.545% | -5.665% | 15.66% | 1.469% | -73.61% | -0.3279% | -7.733% | 5.63% | 0.1828% | -5.775% | 0.9489% | 1.885% | 5.375% | 0.8637% | -9.261% | 4.439% | 6.481% | -5.52% | -13.78%
| Z-Score (Absolute) |  | 0.67 | 0.95 | 2.12 | 0.08 | NA | 0.18 | 1.24 | 0.68 | 0.1 | 0.96 | 0.01 | 0.14 | 0.64 | 0.01 | 1.46 | 0.51 | 0.8 | 0.93 | 2.11
Results from laboratory 7 were removed due to their 1 ppm reading resolution.
| Analytical results for Sr in OREAS 460b (Certified Value 287 ppm) | [22 empty] | Certified
Sr | Round | Replicate | Lab | Lab | Lab | Lab | Lab | Lab | Lab | Lab | Lab | Lab | Lab | Lab | Lab | Lab | Lab | Lab | Lab | Lab | Lab | Lab |  | 1
| No | No | 2.01 | 2.02 | 2.04 | 2.05 | 2.06 | 2.07 | 2.09 | 2.10 | 2.11 | 2.12 | 2.13 | 2.14 | 2.15 | 2.16 | 2.17 | 2.18 | 2.19 | 2.20 | 2.21 | 2.22 |  | ppm
|  |  | 4A*MS | 4A*OES/MS | 4A*OES | 4A*OES | 4A*MS | 4A*OES/MS | 4A*OES/MS | 4A*OES/MS | 4A*OES/MS | 4A*OES/MS | 4A*MS | 4A*MS | 4A*MS | 4A*OES/MS | 4A*MS | 4A*MS | 4A*OES | 4A*MS | 4A*OES/MS | 4A*OES |  | 0
0
| 1 | 1 | 279.6 | 299 | 292.0036 | 306.63 | 274.3651 | 342 | 279 | 282 | 302 | 287 | 301 | 310 | 254 | 289 | 290 | 257.1571 | 243 | 289.3 | 293 | 234 |  | 1
| 1 | 2 | 281.36 | 302 | 286.3887 | 320.82 | 270.6795 | 336 | 284 | 283 | 302 | 295 | 297 | 310 | 258 | 290 | 284 | 258.7388 | 289 | 293.16 | 293 | 227 |  | 0
| 1 | 3 | 280.26 | 307 | 286.3628 | 324.58 | 278.9582 | 333 | 282 | 276 | 298 | 285 | 306 | 304 | 255 | 280 | 285 | 257.7869 | 264 | 282.3 | 291 | 239 |  | 16
| 1 | 4 | 277.1 | 311 | 291.3385 | 314.54 | 276.1177 | 346 | 278 | 279 | 304 | 289 | 305 | 304 | 287 | 288 | 287 | 277.0664 | 293 | 287.27 | 291 | 224 |  | 286.5949
| 1 | 5 | 281.01 | 318 | 290.3586 | 302 | 270.1142 | 343 | 282 | 280 | 295 | 293 | 273 | 304 | 258 | 285 | 286 | 258.7816 | 287 | 286.94 | 291 | 234 |  | 49
| 1 | 6 | 281.73 | 314 | 286.2159 | 312.97 | 272.0257 | 343 | 282 | 275 | 292 | 284 | 300 | 301 | 257 | 290 | 287 | 248.1527 | 239 | 288.07 | 292 | 231
| Mean |  | 280.1767 | 308.5 | 288.778 | 313.59 | 273.7101 | 340.5 | 281.1667 | 279.1667 | 298.8333 | 288.8333 | 297 | 305.5 | 261.5 | 287 | 286.5 | 259.6139 | 269.1667 | 287.84 | 291.8333 | 231.5
| Median |  | 280.635 | 309 | 288.3737 | 313.755 | 273.1954 | 342.5 | 282 | 279.5 | 300 | 288 | 300.5 | 304 | 257.5 | 288.5 | 286.5 | 258.2629 | 275.5 | 287.67 | 291.5 | 232.5
| Std Dev. |  | 1.6919 | 7.2319 | 2.741 | 8.4511 | 3.427 | 4.9295 | 2.2286 | 3.1885 | 4.6655 | 4.4008 | 12.2147 | 3.6742 | 12.5976 | 3.8987 | 2.0736 | 9.4528 | 24.0866 | 3.5303 | 0.98319 | 5.3944
| Rel.Std.Dev. |  | 0.6039% | 2.344% | 0.9492% | 2.695% | 1.252% | 1.448% | 0.7926% | 1.142% | 1.561% | 1.524% | 4.113% | 1.203% | 4.817% | 1.358% | 0.7238% | 3.641% | 8.949% | 1.226% | 0.3369% | 2.33%
| PDM3 |  | -2.239% | 7.643% | 0.7617% | 9.419% | -4.496% | 18.81% | -1.894% | -2.592% | 4.27% | 0.781% | 3.631% | 6.596% | -8.756% | 0.1413% | -0.03312% | -9.414% | -6.081% | 0.4344% | 1.828% | -19.22%
| Z-Score (Absolute) |  | 0.47 | 1.35 | 0.09 | 1.68 | 0.88 | 3.41 | 0.4 | 0.53 | 0.73 | 0.09 | 0.62 | 1.16 | 1.67 | 0.03 | 0.06 | 1.79 | 1.17 | 0.03 | 0.28 | 3.59
| Analytical results for Ta in OREAS 460b (Certified Value 11.5 ppm) | [22 empty] | Certified
Ta | Round | Replicate | Lab | Lab | Lab | Lab | Lab | Lab | Lab | Lab | Lab | Lab | Lab | Lab | Lab | Lab | Lab | Lab | Lab | Lab |  |  |  | 1
| No | No | 2.01 | 2.02 | 2.04 | 2.05 | 2.07 | 2.09 | 2.10 | 2.11 | 2.12 | 2.13 | 2.14 | 2.15 | 2.16 | 2.17 | 2.18 | 2.20 | 2.21 | 2.22 |  |  |  | ppm
|  |  | 4A*MS | 4A*OES/MS | 4A*OES | 4A*OES | 4A*OES/MS | 4A*OES/MS | 4A*OES/MS | 4A*OES/MS | 4A*OES/MS | 4A*MS | 4A*MS | 4A*MS | 4A*OES/MS | 4A*MS | 4A*MS | 4A*MS | 4A*OES/MS | 4A*MS |  |  |  | 1
2
| 1 | 1 | 11.91 | 10.23 | 15.1586 | 7.82 | 0.4 | 11.6 | 11.8 | 11.95 | 10.6 | 11.75 | 12.05 | 7.2 | 11.5 | 11.3 | 11.8453 | 11.57 | 11.5 | 14.9 |  |  |  | 1
| 1 | 2 | 11.74 | 11.1 | 14.155 | 9.12 | 0.3 | 11.6 | 11.75 | 12.25 | 10.8 | 11.55 | 12 | 7.4 | 11.7 | 11.4 | 12.2556 | 11.23 | 11.2 | 29.5 |  |  |  | 0
| 1 | 3 | 11.77 | 9.98 | 12.768 | 9.43 | 0.2 | 11.6 | 11.5 | 11.55 | 10.45 | 11.65 | 11.85 | 7.2 | 11.5 | 11.4 | 12.6625 | 11.5 | 11.5 | 11.8 |  |  |  | 16
| 1 | 4 | 11.73 | 10.91 | 14.453 | 7.18 | 0.4 | 11.6 | 11.65 | 11.75 | 10.75 | 11.25 | 12 | 7 | 11.5 | 11.3 | 12.2403 | 11.58 | 11.1 | 11.5 |  |  |  | 11.5142
| 1 | 5 | 11.58 | 10.72 | 11.3952 | 8.9 | 0.3 | 11.3 | 11.6 | 11.75 | 10.9 | 11.4 | 11.7 | 7.4 | 11.6 | 11.3 | 12.2698 | 11.65 | 11.4 | 9.14 |  |  |  | 50
| 1 | 6 | 11.4 | 10.26 | 14.0695 | 6.53 | 0.3 | 11.2 | 12.05 | 11.85 | 10.3 | 12.05 | 11.65 | 7.8 | 11.6 | 11.5 | 12.1597 | 11.55 | 12.1 | 8.64
| Mean |  | 11.6883 | 10.5333 | 13.6666 | 8.1633 | 0.31667 | 11.4833 | 11.725 | 11.85 | 10.6333 | 11.6083 | 11.875 | 7.3333 | 11.5667 | 11.3667 | 12.2389 | 11.5133 | 11.4667 | 14.2467
| Median |  | 11.735 | 10.49 | 14.1122 | 8.36 | 0.3 | 11.6 | 11.7 | 11.8 | 10.675 | 11.6 | 11.925 | 7.3 | 11.55 | 11.35 | 12.248 | 11.56 | 11.45 | 11.65
| Std Dev. |  | 0.17612 | 0.44062 | 1.3574 | 1.1675 | 0.075277 | 0.18348 | 0.1917 | 0.23664 | 0.2273 | 0.28003 | 0.16956 | 0.27325 | 0.08165 | 0.08165 | 0.26149 | 0.14706 | 0.35024 | 7.7992
| Rel.Std.Dev. |  | 1.507% | 4.183% | 9.932% | 14.3% | 23.77% | 1.598% | 1.635% | 1.997% | 2.138% | 2.412% | 1.428% | 3.726% | 0.7059% | 0.7183% | 2.137% | 1.277% | 3.054% | 54.74%
| PDM3 |  | 1.512% | -8.519% | 18.69% | -29.1% | -97.25% | -0.2681% | 1.831% | 2.916% | -7.65% | 0.8175% | 3.133% | -36.31% | 0.4556% | -1.281% | 6.294% | -0.007581% | -0.4129% | 23.73%
| Z-Score (Absolute) |  | 0.31 | 2.1 | 4.45 | 7.06 | 23.47 | 0.12 | 0.39 | 0.65 | 1.9 | 0.14 | 0.7 | 8.8 | 0.06 | 0.36 | 1.46 | 0.06 | 0.15 | 5.66
| Analytical results for Tb in OREAS 460b (Certified Value 4.34 ppm) | [22 empty] | Certified
Tb | Round | Replicate | Lab | Lab | Lab | Lab | Lab | Lab | Lab | Lab | Lab | Lab | Lab | Lab | Lab | Lab | Lab | [6 empty] | 1
| No | No | 2.01 | 2.04 | 2.05 | 2.06 | 2.07 | 2.08 | 2.09 | 2.11 | 2.13 | 2.14 | 2.15 | 2.16 | 2.19 | 2.20 | 2.21 | [6 empty] | ppm
|  |  | 4A*MS | 4A*MS | 4A*MS | 4A*MS | 4A*OES/MS | 4A*MS | 4A*OES/MS | 4A*OES | 4A*MS | 4A*MS | 4A*MS | 4A*OES/MS | 4A*MS | 4A*MS | 4A*OES/MS | [6 empty] | 2
3
| 1 | 1 | 4.2 | 6.7621 | 6.617 | 4.4347 | 4.6 | 4.24 | 4.3 | < 500 | 4.33 | 3.98 | 4.6 | 4.56 | 5.37 | 4.2 | 3.94 | [6 empty] | 1
| 1 | 2 | 4.24 | 6.7673 | 6.265 | 4.4071 | 4.2 | 4.21 | 4.4 | < 500 | 4.28 | 4.04 | 4.9 | 4.48 | 5.36 | 4.08 | 3.72 | [6 empty] | 0
| 1 | 3 | 4.24 | 6.7307 | 6.031 | 4.4135 | 4.1 | 4.18 | 4.4 | < 500 | 4.26 | 3.8 | 4.9 | 4.5 | 5.15 | 4.16 | 3.88 | [6 empty] | 16
| 1 | 4 | 4.08 | 6.7273 | 6.591 | 4.3809 | 4.4 | 4.28 | 4.5 | < 500 | 4.28 | 3.88 | 5.2 | 4.5 | 4.8 | 4.09 | 3.86 | [6 empty] | 4.3425
| 1 | 5 | 4.17 | 6.7354 | 6.874 | 4.3132 | 4.5 | 4.18 | 4.3 | < 500 | 3.89 | 3.81 | 5 | 4.4 | 5.79 | 4.09 | 3.78 | [6 empty] | 51
| 1 | 6 | 4.19 | 6.7702 | 6.532 | 4.3064 | 4.4 | 4.2 | 4.3 | < 500 | 4.31 | 3.84 | 5.2 | 4.5 | 4.55 | 4.05 | 4.03
| Mean |  | 4.1867 | 6.7488 | 6.485 | 4.376 | 4.3667 | 4.215 | 4.3667 |  | 4.225 | 3.8917 | 4.9667 | 4.49 | 5.17 | 4.1117 | 3.8683
| Median |  | 4.195 | 6.7487 | 6.5615 | 4.394 | 4.4 | 4.205 | 4.35 |  | 4.28 | 3.86 | 4.95 | 4.5 | 5.255 | 4.09 | 3.87
| Std Dev. |  | 0.059217 | 0.01974 | 0.29554 | 0.054061 | 0.18619 | 0.038859 | 0.08165 |  | 0.16598 | 0.097656 | 0.22509 | 0.051769 | 0.44322 | 0.056362 | 0.11071
| Rel.Std.Dev. |  | 1.414% | 0.2925% | 4.557% | 1.235% | 4.264% | 0.9219% | 1.87% |  | 3.929% | 2.509% | 4.532% | 1.153% | 8.573% | 1.371% | 2.862%
| PDM3 |  | -3.589% | 55.41% | 49.34% | 0.77% | 0.5559% | -2.937% | 0.5559% |  | -2.706% | -10.38% | 14.37% | 3.396% | 19.06% | -5.316% | -10.92%
| Z-Score (Absolute) |  | 0.48 | 6.3 | 5.6 | 0.02 | 0 | 0.4 | 0 | 649.54 | 0.37 | 1.26 | 1.59 | 0.33 | 2.12 | 0.67 | 1.32
| Analytical results for Te in OREAS 460b (Certified Value 0.31 ppm) | [22 empty] | Certified
Te | Round | Replicate | Lab | Lab | Lab | Lab | Lab | Lab | Lab | Lab | Lab | Lab | Lab | Lab | Lab | Lab | Lab | Lab | Lab | Lab |  |  |  | 1
| No | No | 2.01 | 2.02 | 2.04 | 2.06 | 2.07 | 2.09 | 2.10 | 2.11 | 2.12 | 2.13 | 2.14 | 2.15 | 2.16 | 2.17 | 2.18 | 2.20 | 2.21 | 2.22 |  |  |  | ppm
|  |  | 4A*MS | 4A*OES/MS | 4A*MS | 4A*MS | 4A*OES/MS | 4A*OES/MS | 4A*OES/MS | 4A*OES/MS | 4A*OES/MS | 4A*MS | 4A*MS | 4A*MS | 4A*OES/MS | 4A*MS | 4A*MS | 4A*MS | 4A*OES/MS | 4A*MS |  |  |  | 2
2
| 1 | 1 | 0.3 | 0.3 | < 0.5 | 0.38288 | < 0.1 | 0.34 | 0.3 | 0.32 | 0.29 | 0.33 | 0.37 | 0.26 | 0.2 | 0.3 | 0.28582 | 0.3 | 0.31 | < 0.01 |  |  |  | 1
| 1 | 2 | 0.3 | 0.31 | < 0.5 | 0.40681 | < 0.1 | 0.27 | 0.29 | 0.27 | 0.31 | 0.34 | 0.4 | 0.25 | 0.2 | 0.3 | 0.2759 | 0.3 | 0.29 | 0.66 |  |  |  | 6
| 1 | 3 | 0.3 | 0.38 | < 0.5 | 0.31393 | < 0.1 | 0.28 | 0.28 | 0.33 | 0.34 | 0.34 | 0.34 | 0.25 | 0.2 | 0.3 | 0.28572 | 0.3 | 0.31 | 0.71 |  |  |  | 16
| 1 | 4 | 0.3 | 0.38 | < 0.5 | 0.38456 | < 0.1 | 0.28 | 0.27 | 0.31 | 0.27 | 0.36 | 0.38 | 0.27 | 0.2 | 0.3 | 0.3024 | 0.3 | 0.27 | 0.53 |  |  |  | 0.31086
| 1 | 5 | 0.3 | 0.61 | < 0.5 | 0.31004 | < 0.1 | 0.28 | 0.28 | 0.29 | 0.33 | 0.35 | 0.33 | 0.21 | 0.2 | 0.3 | 0.28089 | 0.3 | 0.33 | < 0.01 |  |  |  | 52
| 1 | 6 | 0.3 | 0.38 | < 0.5 | 0.35225 | < 0.1 | 0.29 | 0.27 | 0.28 | 0.27 | 0.32 | 0.34 | 0.23 | 0.2 | 0.3 | 0.31524 | 0.3 | 0.3 | 0.69
| Mean |  | 0.3 | 0.39333 |  | 0.35841 |  | 0.29 | 0.28167 | 0.3 | 0.30167 | 0.34 | 0.36 | 0.245 | 0.2 | 0.3 | 0.291 | 0.3 | 0.30167 | 0.6475
| Median |  | 0.3 | 0.38 |  | 0.36757 |  | 0.28 | 0.28 | 0.3 | 0.3 | 0.34 | 0.355 | 0.25 | 0.2 | 0.3 | 0.28577 | 0.3 | 0.305 | 0.675
| Std Dev. |  | 0 | 0.11237 |  | 0.039952 |  | 0.025298 | 0.01169 | 0.023664 | 0.029944 | 0.014142 | 0.027568 | 0.021679 | 3.0405e-17 | 0 | 0.014849 | 0 | 0.020412 | 0.080984
| Rel.Std.Dev. |  | 0% | 28.57% |  | 11.15% |  | 8.724% | 4.15% | 7.888% | 9.926% | 4.159% | 7.658% | 8.849% | 1.52e-14% | 0% | 5.103% | 0% | 6.767% | 12.51%
| PDM3 |  | -3.492% | 26.53% |  | 15.3% |  | -6.709% | -9.39% | -3.492% | -2.956% | 9.376% | 15.81% | -21.19% | -35.66% | -3.492% | -6.389% | -3.492% | -2.956% | 108.3%
| Z-Score (Absolute) |  | NA | 1.39 | 0.76 | 0.86 | 3.76 | 0.16 | 0.29 | 0.01 | 0.01 | 0.59 | 0.89 | 0.84 | NA | NA | 0.15 | NA | 0.01 | 1.99
Results from laboratories 1, 16, 17 and 20 were removed due to their 0.1 ppm reading resolution.
| Analytical results for Th in OREAS 460b (Certified Value 105 ppm) | [22 empty] | Certified
Th | Round | Replicate | Lab | Lab | Lab | Lab | Lab | Lab | Lab | Lab | Lab | Lab | Lab | Lab | Lab | Lab | Lab | Lab | Lab | Lab | Lab | Lab |  | 1
| No | No | 2.01 | 2.02 | 2.04 | 2.05 | 2.06 | 2.07 | 2.08 | 2.09 | 2.10 | 2.11 | 2.12 | 2.13 | 2.14 | 2.15 | 2.16 | 2.17 | 2.19 | 2.20 | 2.21 | 2.22 |  | ppm
|  |  | 4A*MS | 4A*OES/MS | 4A*MS | 4A*MS | 4A*MS | 4A*OES/MS | 4A*MS | 4A*OES/MS | 4A*OES/MS | 4A*OES/MS | 4A*OES/MS | 4A*MS | 4A*MS | 4A*MS | 4A*OES/MS | 4A*MS | 4A*MS | 4A*MS | 4A*OES/MS | 4A*OES |  | 0
0
| 1 | 1 | 106.1 | 97.69 | 114.104 | 110.9 | 104.9212 | 111 | 101 | 104.2 | 107.5 | 103 | 102.5 | 100.5 | 101 | 108.5 | 106.4 | 99.1 | 113 | 102.32 | 127 | 90 |  | 1
| 1 | 2 | 105.8 | 108.02 | 114.1919 | 110.3 | 104.3532 | 112 | 100 | 107.8 | 106.5 | 103.5 | 104 | 101.5 | 101.5 | 110 | 106.2 | 101 | 110 | 101.71 | 122 | 80 |  | 0
| 1 | 3 | 107.8 | 96.58 | 114.5302 | 109.3 | 107.7624 | 110 | 99 | 108.6 | 107 | 102.5 | 102.5 | 103 | 100 | 108.5 | 106.8 | 102 | 107 | 100.37 | 122 | 90 |  | 16
| 1 | 4 | 106.9 | 104.37 | 114.473 | 112 | 104.9389 | 110 | 99 | 109.4 | 106.5 | 100.5 | 103 | 104 | 99.1 | 108.4 | 106 | 99.5 | 107 | 103.49 | 126 | 80 |  | 105.0677
| 1 | 5 | 107.1 | 103.62 | 114.6104 | 109.4 | 102.0168 | 109 | 97 | 104 | 108 | 100.5 | 103 | 93 | 98.3 | 110.7 | 106.8 | 100 | 109 | 104.56 | 126 | 90 |  | 53
| 1 | 6 | 107.6 | 98.81 | 114.2409 | 108 | 102.1495 | 105 | 97 | 104.1 | 106.5 | 99.5 | 96.6 | 102.5 | 100.5 | 108.5 | 106 | 99.5 | 105 | 101.98 | 133 | 80
| Mean |  | 106.8833 | 101.515 | 114.3584 | 109.9833 | 104.357 | 109.5 | 98.8333 | 106.35 | 107 | 101.5833 | 101.9333 | 100.75 | 100.0667 | 109.1 | 106.3667 | 100.1833 | 108.5 | 102.405 | 126 | 85
| Median |  | 107 | 101.215 | 114.357 | 109.85 | 104.6372 | 110 | 99 | 106 | 106.75 | 101.5 | 102.75 | 102 | 100.25 | 108.5 | 106.3 | 99.75 | 108 | 102.15 | 126 | 85
| Std Dev. |  | 0.79854 | 4.4989 | 0.20611 | 1.3963 | 2.1262 | 2.429 | 1.6021 | 2.5169 | 0.63246 | 1.6253 | 2.6696 | 3.9843 | 1.1978 | 0.99398 | 0.36697 | 1.1053 | 2.8107 | 1.4583 | 4.0497 | 5.4772
| Rel.Std.Dev. |  | 0.7471% | 4.432% | 0.1802% | 1.27% | 2.037% | 2.218% | 1.621% | 2.367% | 0.5911% | 1.6% | 2.619% | 3.955% | 1.197% | 0.9111% | 0.345% | 1.103% | 2.591% | 1.424% | 3.214% | 6.444%
| PDM3 |  | 1.728% | -3.381% | 8.843% | 4.679% | -0.6764% | 4.219% | -5.934% | 1.22% | 1.839% | -3.316% | -2.983% | -4.109% | -4.76% | 3.838% | 1.236% | -4.649% | 3.267% | -2.534% | 19.92% | -19.1%
| Z-Score (Absolute) |  | 0.27 | 0.68 | 1.6 | 0.82 | 0.18 | 0.73 | 1.16 | 0.18 | 0.29 | 0.67 | 0.61 | 0.82 | 0.94 | 0.66 | 0.18 | 0.92 | 0.56 | 0.52 | 3.66 | 3.61
| Analytical results for Ti in OREAS 460b (Certified Value 0.934 wt.%) | [22 empty] | Certified
Ti | Round | Replicate | Lab | Lab | Lab | Lab | Lab | Lab | Lab | Lab | Lab | Lab | Lab | Lab | Lab | Lab | Lab | Lab | Lab | Lab | Lab | Lab |  | 1
| No | No | 2.01 | 2.02 | 2.04 | 2.05 | 2.06 | 2.07 | 2.09 | 2.10 | 2.11 | 2.12 | 2.13 | 2.14 | 2.15 | 2.16 | 2.17 | 2.18 | 2.19 | 2.20 | 2.21 | 2.22 |  | wt.%
|  |  | 4A*OES | 4A*OES/MS | 4A*OES | 4A*OES | 4A*MS | 4A*OES/MS | 4A*OES/MS | 4A*OES/MS | 4A*OES/MS | 4A*OES/MS | 4A*MS | 4A*MS | 4A*MS | 4A*OES/MS | 4A*OES | 4A*MS | 4A*OES | 4A*MS | 4A*OES/MS | 4A*MS |  | 3
3
| 1 | 1 | 0.9722 | 0.9262 | 0.94922 | 0.95462 | 0.90431 | 0.25 | 0.911 | 0.866 | 0.936 | 0.935 | 0.948 | 0.933 | 0.83 | 0.8023 | 0.89 | 1.0254 | 0.98 | 0.9733 | 0.95 | 0.863 |  | 1
| 1 | 2 | 0.944 | 0.9584 | 0.94508 | 1.0069 | 0.99426 | 0.363 | 0.918 | 0.899 | 0.925 | 0.94 | 0.948 | 0.934 | 0.763 | 0.808 | 0.894 | 1.0807 | 0.962 | 0.9928 | 0.95 | 1.01 |  | 0
| 1 | 3 | 0.9454 | 0.9512 | 0.94986 | 1.0036 | 0.95013 | 0.281 | 0.911 | 0.843 | 0.924 | 0.911 | 0.957 | 0.898 | 0.783 | 0.8076 | 0.895 | 1.0928 | 0.978 | 0.9481 | 0.96 | 1.04 |  | 16
| 1 | 4 | 0.9477 | 0.9425 | 0.94512 | 0.99365 | 0.85629 | 0.414 | 0.912 | 0.871 | 0.924 | 0.935 | 0.968 | 0.918 | 0.815 | 0.8044 | 0.881 | 1.1096 | 0.981 | 0.9524 | 0.96 | 1.11 |  | 0.93395
| 1 | 5 | 0.9717 | 0.9497 | 0.94738 | 0.95491 | 0.84544 | 0.306 | 0.919 | 0.865 | 0.929 | 0.931 | 0.864 | 0.912 | 0.785 | 0.8039 | 0.898 | 1.0945 | 0.973 | 0.9696 | 0.96 | 0.846 |  | 54
| 1 | 6 | 0.9297 | 0.9658 | 0.94554 | 0.98044 | 0.89564 | 0.582 | 0.931 | 0.866 | 0.919 | 0.907 | 0.941 | 0.917 | 0.815 | 0.8062 | 0.898 | 1.0602 | 0.93 | 0.9396 | 0.96 | 0.9
| Mean |  | 0.95178 | 0.94897 | 0.94703 | 0.98236 | 0.90768 | 0.366 | 0.917 | 0.86833 | 0.92617 | 0.9265 | 0.93767 | 0.91867 | 0.7985 | 0.8054 | 0.89267 | 1.0772 | 0.96733 | 0.96263 | 0.95667 | 0.9615
| Median |  | 0.94655 | 0.95045 | 0.94646 | 0.98704 | 0.89998 | 0.3345 | 0.915 | 0.866 | 0.9245 | 0.933 | 0.948 | 0.9175 | 0.8 | 0.8053 | 0.8945 | 1.0867 | 0.9755 | 0.961 | 0.96 | 0.955
| Std Dev. |  | 0.016847 | 0.013697 | 0.0021271 | 0.023281 | 0.056515 | 0.12104 | 0.0077201 | 0.017952 | 0.0057764 | 0.01391 | 0.03727 | 0.01353 | 0.025375 | 0.0022405 | 0.0064395 | 0.030226 | 0.019572 | 0.01959 | 0.005164 | 0.10714
| Rel.Std.Dev. |  | 1.77% | 1.443% | 0.2246% | 2.37% | 6.226% | 33.07% | 0.8419% | 2.067% | 0.6237% | 1.501% | 3.975% | 1.473% | 3.178% | 0.2782% | 0.7214% | 2.806% | 2.023% | 2.035% | 0.5398% | 11.14%
| PDM3 |  | 1.909% | 1.607% | 1.4% | 5.183% | -2.813% | -60.81% | -1.815% | -7.026% | -0.8337% | -0.7981% | 0.3976% | -1.637% | -14.5% | -13.76% | -4.421% | 15.34% | 3.574% | 3.071% | 2.432% | 2.949%
| Z-Score (Absolute) |  | 0.49 | 0.42 | 0.37 | 1.26 | 0.61 | 14.14 | 0.38 | 1.59 | 0.15 | 0.14 | 0.14 | 0.34 | 3.34 | 3.16 | 0.98 | 3.62 | 0.88 | 0.76 | 0.61 | 0.73
| Analytical results for Tl in OREAS 460b (Certified Value 0.48 ppm) | [22 empty] | Certified
Tl | Round | Replicate | Lab | Lab | Lab | Lab | Lab | Lab | Lab | Lab | Lab | Lab | Lab | Lab | Lab | Lab | Lab | Lab | Lab | Lab | Lab | Lab |  | 1
| No | No | 2.01 | 2.02 | 2.04 | 2.05 | 2.06 | 2.07 | 2.09 | 2.10 | 2.11 | 2.12 | 2.13 | 2.14 | 2.15 | 2.16 | 2.17 | 2.18 | 2.19 | 2.20 | 2.21 | 2.22 |  | ppm
|  |  | 4A*MS | 4A*OES/MS | 4A*MS | 4A*MS | 4A*MS | 4A*OES/MS | 4A*OES/MS | 4A*OES/MS | 4A*OES/MS | 4A*OES/MS | 4A*MS | 4A*MS | 4A*MS | 4A*OES/MS | 4A*MS | 4A*MS | 4A*MS | 4A*MS | 4A*OES/MS | 4A*MS |  | 2
3
| 1 | 1 | 0.47 | 0.482 | 0.5386 | 0.38 | 0.50934 | 0.48 | 0.5 | 0.41 | 0.53 | 0.46 | 0.47 | 0.44 | 0.43 | 0.5 | 0.47 | 0.47194 | 0.48 | 0.49 | 0.42 | 0.46 |  | 1
| 1 | 2 | 0.48 | 0.516 | 0.53906 | 0.385 | 0.49187 | 0.49 | 0.5 | 0.44 | 0.52 | 0.48 | 0.47 | 0.47 | 0.44 | 0.5 | 0.48 | 0.47941 | 0.52 | 0.48 | 0.41 | 0.51 |  | 7
| 1 | 3 | 0.47 | 0.464 | 0.52814 | 0.383 | 0.53098 | 0.47 | 0.49 | 0.44 | 0.5 | 0.47 | 0.47 | 0.43 | 0.48 | 0.5 | 0.49 | 0.50168 | 0.51 | 0.47 | 0.44 | 0.54 |  | 16
| 1 | 4 | 0.47 | 0.49 | 0.53879 | 0.394 | 0.50326 | 0.49 | 0.5 | 0.42 | 0.52 | 0.45 | 0.47 | 0.44 | 0.38 | 0.5 | 0.47 | 0.48861 | 0.48 | 0.49 | 0.41 | 0.52 |  | 0.47678
| 1 | 5 | 0.49 | 0.5 | 0.53849 | 0.379 | 0.48569 | 0.47 | 0.5 | 0.45 | 0.48 | 0.46 | 0.41 | 0.44 | 0.47 | 0.5 | 0.48 | 0.49564 | 0.48 | 0.48 | 0.44 | 0.44 |  | 55
| 1 | 6 | 0.45 | 0.487 | 0.54932 | 0.39 | 0.51053 | 0.47 | 0.49 | 0.43 | 0.45 | 0.45 | 0.45 | 0.43 | 0.48 | 0.5 | 0.49 | 0.49186 | 0.47 | 0.49 | 0.45 | 0.49
| Mean |  | 0.47167 | 0.48983 | 0.53873 | 0.38517 | 0.50528 | 0.47833 | 0.49667 | 0.43167 | 0.5 | 0.46167 | 0.45667 | 0.44167 | 0.44667 | 0.5 | 0.48 | 0.48819 | 0.49 | 0.48333 | 0.42833 | 0.49333
| Median |  | 0.47 | 0.4885 | 0.5387 | 0.384 | 0.5063 | 0.475 | 0.5 | 0.435 | 0.51 | 0.46 | 0.47 | 0.44 | 0.455 | 0.5 | 0.48 | 0.49023 | 0.48 | 0.485 | 0.43 | 0.5
| Std Dev. |  | 0.013292 | 0.017463 | 0.0066988 | 0.0058452 | 0.01595 | 0.0098319 | 0.005164 | 0.01472 | 0.030332 | 0.01169 | 0.024221 | 0.01472 | 0.038816 | 0 | 0.0089443 | 0.010884 | 0.02 | 0.008165 | 0.017224 | 0.037771
| Rel.Std.Dev. |  | 2.818% | 3.565% | 1.243% | 1.518% | 3.157% | 2.055% | 1.04% | 3.41% | 6.066% | 2.532% | 5.304% | 3.333% | 8.69% | 0% | 1.863% | 2.229% | 4.082% | 1.689% | 4.021% | 7.656%
| PDM3 |  | -1.072% | 2.738% | 12.99% | -19.21% | 5.978% | 0.3258% | 4.171% | -9.462% | 4.87% | -3.17% | -4.219% | -7.365% | -6.316% | 4.87% | 0.6754% | 2.393% | 2.773% | 1.375% | -10.16% | 3.472%
| Z-Score (Absolute) |  | 0.31 | 0.36 | 2.16 | 3.49 | 0.93 | 0.06 | 0.61 | 1.78 | 0.74 | 0.67 | 0.86 | 1.41 | 1.23 | NA | 0 | 0.3 | 0.37 | 0.12 | 1.9 | 0.49
Results from laboratory 16 were removed due to their 0.001 ppm reading resolution.
| Analytical results for Tm in OREAS 460b (Certified Value 0.44 ppm) | [22 empty] | Certified
Tm | Round | Replicate | Lab | Lab | Lab | Lab | Lab | Lab | Lab | Lab | Lab | Lab | Lab | Lab | Lab | Lab | [7 empty] | 1
| No | No | 2.01 | 2.04 | 2.05 | 2.06 | 2.07 | 2.08 | 2.09 | 2.13 | 2.14 | 2.15 | 2.16 | 2.19 | 2.20 | 2.21 | [7 empty] | ppm
|  |  | 4A*MS | 4A*MS | 4A*MS | 4A*MS | 4A*OES/MS | 4A*MS | 4A*OES/MS | 4A*MS | 4A*MS | 4A*MS | 4A*OES/MS | 4A*MS | 4A*MS | 4A*MS | [7 empty] | 2
3
| 1 | 1 | 0.47 | 0.6517 | 0.443 | 0.46753 | 0.5 | 0.32 | 0.4 | 0.42 | 0.43 | 0.4 | 0.464 | 0.38 | 0.46 | 0.4 | [7 empty] | 1
| 1 | 2 | 0.46 | 0.6522 | 0.436 | 0.45869 | 0.5 | 0.34 | 0.5 | 0.42 | 0.43 | 0.4 | 0.468 | 0.45 | 0.49 | 0.37 | [7 empty] | 0
| 1 | 3 | 0.47 | 0.62981 | 0.434 | 0.47429 | 0.5 | 0.32 | 0.5 | 0.41 | 0.43 | 0.4 | 0.46 | 0.41 | 0.44 | 0.39 | [7 empty] | 16
| 1 | 4 | 0.46 | 0.6295 | 0.456 | 0.4619 | 0.5 | 0.33 | 0.5 | 0.45 | 0.42 | 0.5 | 0.454 | 0.39 | 0.52 | 0.39 | [7 empty] | 0.4362
| 1 | 5 | 0.45 | 0.64026 | 0.437 | 0.45362 | 0.5 | 0.32 | 0.4 | 0.38 | 0.42 | 0.4 | 0.456 | 0.38 | 0.55 | 0.38 | [7 empty] | 56
| 1 | 6 | 0.47 | 0.65248 | 0.443 | 0.45354 | 0.5 | 0.31 | 0.4 | 0.43 | 0.42 | 0.4 | 0.452 | 0.36 | 0.45 | 0.41
| Mean |  | 0.46333 | 0.64266 | 0.4415 | 0.4616 | 0.5 | 0.32333 | 0.45 | 0.41833 | 0.425 | 0.41667 | 0.459 | 0.395 | 0.485 | 0.39
| Median |  | 0.465 | 0.64598 | 0.44 | 0.4603 | 0.5 | 0.32 | 0.45 | 0.42 | 0.425 | 0.4 | 0.458 | 0.385 | 0.475 | 0.39
| Std Dev. |  | 0.008165 | 0.011074 | 0.0080187 | 0.0081661 | 0 | 0.010328 | 0.054772 | 0.023166 | 0.0054772 | 0.040825 | 0.0061644 | 0.031464 | 0.043243 | 0.014142
| Rel.Std.Dev. |  | 1.762% | 1.723% | 1.816% | 1.769% | 0% | 3.194% | 12.17% | 5.538% | 1.289% | 9.798% | 1.343% | 7.966% | 8.916% | 3.626%
| PDM3 |  | 6.221% | 47.33% | 1.216% | 5.823% | 14.63% | -25.87% | 3.165% | -4.095% | -2.567% | -4.477% | 5.228% | -9.444% | 11.19% | -10.59%
| Z-Score (Absolute) |  | 0.64 | 5.86 | 0 | 0.58 | NA | 3.44 | NA | 0.67 | 0.48 | NA | 0.51 | 1.35 | 1.27 | 1.5
Results from laboratories 7, 9 and 15 were removed due to their 0.1 ppm reading resolution.
| Analytical results for U in OREAS 460b (Certified Value 3.48 ppm) | [22 empty] | Certified
U | Round | Replicate | Lab | Lab | Lab | Lab | Lab | Lab | Lab | Lab | Lab | Lab | Lab | Lab | Lab | Lab | Lab | Lab | Lab | Lab | Lab | Lab | Lab | 1
| No | No | 2.01 | 2.02 | 2.04 | 2.05 | 2.06 | 2.07 | 2.08 | 2.09 | 2.10 | 2.11 | 2.12 | 2.13 | 2.14 | 2.15 | 2.16 | 2.17 | 2.18 | 2.19 | 2.20 | 2.21 | 2.22 | ppm
|  |  | 4A*MS | 4A*OES/MS | 4A*MS | 4A*MS | 4A*MS | 4A*OES/MS | 4A*MS | 4A*OES/MS | 4A*OES/MS | 4A*OES/MS | 4A*OES/MS | 4A*MS | 4A*MS | 4A*MS | 4A*OES/MS | 4A*MS | 4A*MS | 4A*MS | 4A*MS | 4A*OES/MS | 4A*MS | 2
3
| 1 | 1 | 3.58 | 3.18 | 3.9237 | 3.185 | 3.7526 | 3.8 | 3.58 | 3.6 | 3.2 | 3.6 | 3.3 | 3.2 | 3.2 | 3.5 | 3.2 | 3.15 | 3.5464 | 4.24 | 3.41 | 3.46 | 3.78 | 1
| 1 | 2 | 3.51 | 3.54 | 3.9268 | 3.141 | 3.5562 | 3.8 | 3.58 | 3.7 | 3.2 | 3.5 | 3.3 | 3.3 | 3.3 | 3.5 | 3.4 | 3.22 | 3.5943 | 4.35 | 3.5 | 3.35 | 3.73 | 0
| 1 | 3 | 3.55 | 3.17 | 3.9333 | 3.137 | 3.4528 | 3.8 | 3.57 | 3.6 | 3.2 | 3.6 | 3.3 | 3.3 | 3.1 | 3.4 | 3.3 | 3.2 | 3.7446 | 4.06 | 3.32 | 3.44 | 3.97 | 16
| 1 | 4 | 3.48 | 3.44 | 3.9313 | 3.26 | 3.8851 | 3.7 | 3.54 | 3.6 | 3.2 | 3.6 | 3.3 | 3.3 | 3.2 | 3.7 | 3.2 | 3.12 | 3.677 | 3.98 | 3.46 | 3.45 | 3.81 | 3.4807
| 1 | 5 | 3.51 | 3.42 | 3.936 | 3.18 | 3.3899 | 3.8 | 3.59 | 3.5 | 3.2 | 3.4 | 3.3 | 3.1 | 3.2 | 3.5 | 3.3 | 3.15 | 3.5562 | 4.09 | 3.43 | 3.43 | 3.13 | 57
| 1 | 6 | 3.5 | 3.29 | 3.9285 | 3.141 | 3.5434 | 3.9 | 3.53 | 3.5 | 3.2 | 3.4 | 3.2 | 3.3 | 3.2 | 4.1 | 3.2 | 3.15 | 3.6367 | 3.95 | 3.36 | 3.56 | 3.36
| Mean |  | 3.5217 | 3.34 | 3.9299 | 3.174 | 3.5967 | 3.8 | 3.565 | 3.5833 | 3.2 | 3.5167 | 3.2833 | 3.25 | 3.2 | 3.6167 | 3.2667 | 3.165 | 3.6259 | 4.1117 | 3.4133 | 3.4483 | 3.63
| Median |  | 3.51 | 3.355 | 3.9299 | 3.1605 | 3.5498 | 3.8 | 3.575 | 3.6 | 3.2 | 3.55 | 3.3 | 3.3 | 3.2 | 3.5 | 3.25 | 3.15 | 3.6155 | 4.075 | 3.42 | 3.445 | 3.755
| Std Dev. |  | 0.03656 | 0.1506 | 0.0044866 | 0.047117 | 0.18732 | 0.063246 | 0.02429 | 0.075277 | 4.8648e-16 | 0.098319 | 0.040825 | 0.083666 | 0.063246 | 0.25626 | 0.08165 | 0.037283 | 0.076158 | 0.15484 | 0.065625 | 0.067355 | 0.3173
| Rel.Std.Dev. |  | 1.038% | 4.509% | 0.1142% | 1.484% | 5.208% | 1.664% | 0.6813% | 2.101% | 1.52e-14% | 2.796% | 1.243% | 2.574% | 1.976% | 7.085% | 2.499% | 1.178% | 2.1% | 3.766% | 1.923% | 1.953% | 8.741%
| PDM3 |  | 1.178% | -4.041% | 12.91% | -8.81% | 3.333% | 9.175% | 2.423% | 2.95% | -8.063% | 1.035% | -5.669% | -6.627% | -8.063% | 3.908% | -6.148% | -9.069% | 4.172% | 18.13% | -1.934% | -0.9287% | 4.291%
| Z-Score (Absolute) |  | 0.02 | 0.67 | 1.58 | 1.31 | 0.31 | 1.08 | 0.18 | 0.25 | 1.21 | 0 | 0.89 | 1.02 | 1.21 | 0.38 | 0.95 | 1.34 | 0.42 | 2.27 | 0.39 | 0.26 | 0.43
| Analytical results for V in OREAS 460b (Certified Value 222 ppm) | [22 empty] | Certified
V | Round | Replicate | Lab | Lab | Lab | Lab | Lab | Lab | Lab | Lab | Lab | Lab | Lab | Lab | Lab | Lab | Lab | Lab | Lab | Lab | Lab | Lab |  | 1
| No | No | 2.01 | 2.02 | 2.04 | 2.05 | 2.06 | 2.07 | 2.09 | 2.10 | 2.11 | 2.12 | 2.13 | 2.14 | 2.15 | 2.16 | 2.17 | 2.18 | 2.19 | 2.20 | 2.21 | 2.22 |  | ppm
|  |  | 4A*OES | 4A*OES/MS | 4A*OES | 4A*OES | 4A*MS | 4A*OES/MS | 4A*OES/MS | 4A*OES/MS | 4A*OES/MS | 4A*OES/MS | 4A*MS | 4A*MS | 4A*MS | 4A*OES/MS | 4A*OES | 4A*MS | 4A*OES | 4A*MS | 4A*OES/MS | 4A*OES |  | 0
0
| 1 | 1 | 233 | 226 | 228.2859 | 226.54 | 226.8991 | 106 | 222 | 207 | 223 | 214 | 218 | 220 | 209 | 213.21 | 228 | 229.2449 | 271 | 216 | 219 | 228 |  | 1
| 1 | 2 | 231 | 228 | 227.0334 | 232.31 | 221.3235 | 113 | 223 | 210 | 223 | 217 | 218 | 218 | 212 | 215 | 228 | 239.5841 | 266 | 230 | 218 | 222 |  | 0
| 1 | 3 | 225 | 228 | 223.894 | 234.77 | 225.6406 | 109 | 219 | 204 | 219 | 210 | 221 | 215 | 209 | 216 | 227 | 242.1528 | 249 | 219 | 217 | 232 |  | 16
| 1 | 4 | 230 | 231 | 231.8511 | 228.58 | 221.2129 | 143 | 220 | 207 | 225 | 214 | 221 | 217 | 222 | 216 | 231 | 242.9437 | 266 | 231 | 218 | 222 |  | 222.3012
| 1 | 5 | 236 | 234 | 230.5288 | 226.01 | 218.8123 | 103 | 223 | 207 | 218 | 215 | 206 | 215 | 216 | 215 | 228 | 242.2226 | 254 | 232 | 219 | 226 |  | 58
| 1 | 6 | 225 | 236 | 228.1862 | 226.21 | 224.7784 | 196 | 221 | 205 | 214 | 209 | 219 | 215 | 212 | 214 | 228 | 234.3001 | 250 | 231 | 217 | 224
| Mean |  | 230 | 230.5 | 228.2966 | 229.07 | 223.1111 | 128.3333 | 221.3333 | 206.6667 | 220.3333 | 213.1667 | 217.1667 | 216.6667 | 213.3333 | 214.8683 | 228.3333 | 238.408 | 259.3333 | 226.5 | 218 | 225.6667
| Median |  | 230.5 | 229.5 | 228.2361 | 227.56 | 223.051 | 111 | 221.5 | 207 | 221 | 214 | 218.5 | 216 | 212 | 215 | 228 | 240.8684 | 260 | 230.5 | 218 | 225
| Std Dev. |  | 4.3818 | 3.8859 | 2.7788 | 3.6653 | 3.1243 | 36.1755 | 1.633 | 2.0656 | 4.0825 | 3.0605 | 5.6362 | 2.0656 | 4.9666 | 1.1045 | 1.3663 | 5.5021 | 9.4587 | 7.064 | 0.89443 | 3.8816
| Rel.Std.Dev. |  | 1.905% | 1.686% | 1.217% | 1.6% | 1.4% | 28.19% | 0.7378% | 0.9995% | 1.853% | 1.436% | 2.595% | 0.9533% | 2.328% | 0.5141% | 0.5984% | 2.308% | 3.647% | 3.119% | 0.4103% | 1.72%
| PDM3 |  | 3.463% | 3.688% | 2.697% | 3.045% | 0.3644% | -42.27% | -0.4354% | -7.033% | -0.8852% | -4.109% | -2.31% | -2.535% | -4.034% | -3.344% | 2.714% | 7.246% | 16.66% | 1.889% | -1.935% | 1.514%
| Z-Score (Absolute) |  | 0.81 | 0.86 | 0.63 | 0.71 | 0.09 | 9.77 | 0.09 | 1.62 | 0.2 | 0.94 | 0.53 | 0.58 | 0.93 | 0.77 | 0.64 | 1.68 | 3.86 | 0.45 | 0.44 | 0.36
| Analytical results for W in OREAS 460b (Certified Value 44.9 ppm) | [22 empty] | Certified
W | Round | Replicate | Lab | Lab | Lab | Lab | Lab | Lab | Lab | Lab | Lab | Lab | Lab | Lab | Lab | Lab | Lab | Lab | Lab | Lab | Lab |  |  | 1
| No | No | 2.01 | 2.02 | 2.04 | 2.05 | 2.06 | 2.07 | 2.09 | 2.10 | 2.11 | 2.12 | 2.13 | 2.14 | 2.15 | 2.16 | 2.17 | 2.18 | 2.20 | 2.21 | 2.22 |  |  | ppm
|  |  | 4A*MS | 4A*OES/MS | 4A*OES | 4A*OES | 4A*MS | 4A*OES/MS | 4A*OES/MS | 4A*OES/MS | 4A*OES/MS | 4A*OES/MS | 4A*MS | 4A*MS | 4A*MS | 4A*OES/MS | 4A*MS | 4A*MS | 4A*MS | 4A*OES/MS | 4A*MS |  |  | 1
2
| 1 | 1 | 46.2 | 38.03 | 38.4018 | 10.8837 | 47.0237 | 1.3 | 46.4 | 48.1 | 46.6 | 50.1 | 49.8 | 46.2 | 39.9 | 40 | 44 | 48.7676 | 45 | 46 | 47.5 |  |  | 1
| 1 | 2 | 47.4 | 43.76 | 38.9256 | 10.8723 | 46.4504 | 1.7 | 46 | 50.5 | 47.8 | 48.6 | 48.6 | 46.9 | 42.8 | 40 | 46.4 | 50.159 | 45.9 | 42 | 108 |  |  | 0
| 1 | 3 | 47.4 | 36.91 | 35.6285 | 10.8347 | 46.4423 | 0.9 | 47.4 | 47.2 | 48 | 47 | 47.7 | 47.3 | 42.4 | 40 | 45.9 | 49.161 | 46.7 | 39 | 38.5 |  |  | 16
| 1 | 4 | 46.6 | 40.85 | 36.365 | 10.6745 | 48.3187 | 3.8 | 46.9 | 47.2 | 49.3 | 47.8 | 46.7 | 47.2 | 42.5 | 40 | 45.9 | 49.4888 | 45.3 | 39 | 37.4 |  |  | 44.9056
| 1 | 5 | 48.9 | 41.14 | 37.2566 | 10.2598 | 46.419 | 1.5 | 45.7 | 49.7 | 47.4 | 49.2 | 43.6 | 48.8 | 42.6 | 40 | 46.6 | 50.7608 | 45.8 | 42 | 31.5 |  |  | 59
| 1 | 6 | 45.9 | 40.47 | 38.8864 | 10.3277 | 48.31 | 4 | 47.5 | 49 | 46.9 | 45.8 | 47.7 | 44.7 | 42.4 | 40 | 45.1 | 49.2492 | 46.5 | 43 | 30.1
| Mean |  | 47.0667 | 40.1933 | 37.5773 | 10.6421 | 47.1607 | 2.2 | 46.65 | 48.6167 | 47.6667 | 48.0833 | 47.35 | 46.85 | 42.1 | 40 | 45.65 | 49.5977 | 45.8667 | 41.8333 | 48.8333
| Median |  | 47 | 40.66 | 37.8292 | 10.7546 | 46.737 | 1.6 | 46.65 | 48.55 | 47.6 | 48.2 | 47.7 | 47.05 | 42.45 | 40 | 45.9 | 49.369 | 45.85 | 42 | 37.95
| Std Dev. |  | 1.0875 | 2.4325 | 1.3843 | 0.28088 | 0.92211 | 1.3446 | 0.73959 | 1.3527 | 0.95847 | 1.5523 | 2.1116 | 1.3546 | 1.0881 | 0 | 0.96073 | 0.73223 | 0.65929 | 2.6394 | 29.6356
| Rel.Std.Dev. |  | 2.311% | 6.052% | 3.684% | 2.639% | 1.955% | 61.12% | 1.585% | 2.782% | 2.011% | 3.228% | 4.46% | 2.891% | 2.585% | 0% | 2.105% | 1.476% | 1.437% | 6.309% | 60.69%
| PDM3 |  | 4.812% | -10.49% | -16.32% | -76.3% | 5.022% | -95.1% | 3.885% | 8.264% | 6.149% | 7.076% | 5.443% | 4.33% | -6.248% | -10.92% | 1.658% | 10.45% | 2.14% | -6.842% | 8.747%
| Z-Score (Absolute) |  | 0.14 | 2.21 | 3.11 | 12.35 | 0.18 | 15.24 | 0 | 0.67 | 0.35 | 0.49 | 0.24 | 0.07 | 1.56 | 2.28 | 0.34 | 1.01 | 0.27 | 1.65 | 0.75
| Analytical results for Y in OREAS 460b (Certified Value 44.4 ppm) | [22 empty] | Certified
Y | Round | Replicate | Lab | Lab | Lab | Lab | Lab | Lab | Lab | Lab | Lab | Lab | Lab | Lab | Lab | Lab | Lab | Lab | Lab | Lab | Lab | Lab |  | 1
| No | No | 2.01 | 2.02 | 2.04 | 2.05 | 2.06 | 2.07 | 2.08 | 2.09 | 2.10 | 2.11 | 2.12 | 2.13 | 2.14 | 2.15 | 2.16 | 2.17 | 2.19 | 2.20 | 2.21 | 2.22 |  | ppm
|  |  | 4A*MS | 4A*OES/MS | 4A*MS | 4A*OES | 4A*MS | 4A*OES/MS | 4A*MS | 4A*OES/MS | 4A*OES/MS | 4A*OES/MS | 4A*OES/MS | 4A*MS | 4A*MS | 4A*MS | 4A*OES/MS | 4A*MS | 4A*MS | 4A*MS | 4A*OES/MS | 4A*MS |  | 1
2
| 1 | 1 | 45.44 | 38.04 | 51.185 | 46.2647 | 44.1458 | 53.8 | 52.92 | 44.7 | 41.8 | 41.7 | 45 | 44.9 | 45.3 | 41.1 | 43.9604 | 46.3 | 42.5 | 44.55 | 50 | 81.7 |  | 1
| 1 | 2 | 46.02 | 43.2 | 51.5252 | 47.4165 | 43.9649 | 54.4 | 52.92 | 44.3 | 42.7 | 41 | 45.7 | 44.3 | 44.3 | 44.2 | 43 | 46.6 | 42.4 | 44.87 | 46.6 | 55.6 |  | 0
| 1 | 3 | 45.27 | 38.73 | 51.4997 | 47.2224 | 43.7785 | 53.1 | 53.05 | 44.6 | 40.9 | 41 | 46.1 | 45.8 | 43.6 | 43.5 | 43.5 | 45.9 | 41 | 43.79 | 46.3 | 58.4 |  | 16
| 1 | 4 | 45.26 | 41.75 | 51.474 | 47.0412 | 42.598 | 55 | 52.79 | 44.1 | 41.4 | 42.1 | 45.6 | 45.8 | 43.4 | 47 | 42.7723 | 46 | 37.5 | 45.47 | 48.8 | 59.6 |  | 44.441
| 1 | 5 | 46.05 | 42.07 | 51.5358 | 45.3718 | 41.977 | 56 | 52.99 | 43.6 | 41.3 | 40.4 | 45.7 | 40.7 | 43.1 | 44.9 | 43.5644 | 46.8 | 41.9 | 44.28 | 48.9 | 43.5 |  | 60
| 1 | 6 | 44.6 | 38.78 | 51.2476 | 46.3812 | 43.3917 | 51.2 | 53.02 | 44.7 | 40.8 | 40.7 | 43.5 | 45.5 | 43.4 | 43 | 42.7723 | 46.8 | 34.6 | 44.56 | 50.1 | 45.5
| Mean |  | 45.44 | 40.4283 | 51.4112 | 46.6163 | 43.3093 | 53.9167 | 52.9483 | 44.3333 | 41.4833 | 41.15 | 45.2667 | 44.5 | 43.85 | 43.95 | 43.2616 | 46.4 | 39.9833 | 44.5867 | 48.45 | 57.3833
| Median |  | 45.355 | 40.265 | 51.4869 | 46.7112 | 43.5851 | 54.1 | 52.955 | 44.45 | 41.35 | 41 | 45.65 | 45.2 | 43.5 | 43.85 | 43.25 | 46.45 | 41.45 | 44.555 | 48.85 | 57
| Std Dev. |  | 0.54321 | 2.1647 | 0.15376 | 0.76366 | 0.85291 | 1.6618 | 0.093684 | 0.43205 | 0.6969 | 0.63482 | 0.93524 | 1.9504 | 0.8167 | 1.9746 | 0.48665 | 0.39497 | 3.2258 | 0.56415 | 1.6429 | 13.6703
| Rel.Std.Dev. |  | 1.195% | 5.354% | 0.2991% | 1.638% | 1.969% | 3.082% | 0.1769% | 0.9745% | 1.68% | 1.543% | 2.066% | 4.383% | 1.862% | 4.493% | 1.125% | 0.8512% | 8.068% | 1.265% | 3.391% | 23.82%
| PDM3 |  | 2.248% | -9.029% | 15.68% | 4.895% | -2.546% | 21.32% | 19.14% | -0.2422% | -6.655% | -7.405% | 1.858% | 0.1328% | -1.33% | -1.105% | -2.654% | 4.408% | -10.03% | 0.3278% | 9.021% | 29.12%
| Z-Score (Absolute) |  | 0.31 | 1.41 | 2.36 | 0.71 | 0.42 | 3.22 | 2.88 | 0.07 | 1.05 | 1.16 | 0.25 | 0.01 | 0.24 | 0.2 | 0.44 | 0.64 | 1.56 | 0.01 | 1.34 | 4.41
| Analytical results for Yb in OREAS 460b (Certified Value 2.45 ppm) | [22 empty] | Certified
Yb | Round | Replicate | Lab | Lab | Lab | Lab | Lab | Lab | Lab | Lab | Lab | Lab | Lab | Lab | Lab | Lab | [7 empty] | 1
| No | No | 2.01 | 2.04 | 2.05 | 2.06 | 2.07 | 2.08 | 2.09 | 2.13 | 2.14 | 2.15 | 2.16 | 2.19 | 2.20 | 2.21 | [7 empty] | ppm
|  |  | 4A*MS | 4A*MS | 4A*MS | 4A*MS | 4A*OES/MS | 4A*MS | 4A*OES/MS | 4A*MS | 4A*MS | 4A*MS | 4A*OES/MS | 4A*MS | 4A*MS | 4A*OES/MS | [7 empty] | 2
3
| 1 | 1 | 2.48 | 3.3638 | 2.69 | 2.3688 | 2.7 | 2.24 | 2.3 | 2.57 | 2.29 | 2.2 | 2.488 |  | 2.57 | 2.8 | [7 empty] | 1
| 1 | 2 | 2.45 | 3.3664 | 2.66 | 2.4436 | 2.6 | 2.28 | 2.3 | 2.25 | 2.36 | 2.4 | 2.396 |  | 2.51 | 2.6 | [7 empty] | 0
| 1 | 3 | 2.47 | 3.3037 | 2.622 | 2.4143 | 2.6 | 2.27 | 2.3 | 2.21 | 2.22 | 2.3 | 2.584 | 2.5 | 2.44 | 2.7 | [7 empty] | 16
| 1 | 4 | 2.45 | 3.302 | 2.777 | 2.4449 | 2.6 | 2.33 | 2.4 | 2.17 | 2.28 | 2.5 | 2.3 |  | 2.5 | 2.7 | [7 empty] | 2.4476
| 1 | 5 | 2.52 | 3.306 | 2.637 | 2.3516 | 2.5 | 2.3 | 2.3 | 1.84 | 2.24 | 2.4 | 2.332 | 2.6 | 2.35 | 2.6 | [7 empty] | 61
| 1 | 6 | 2.4 | 3.3678 | 2.687 | 2.3614 | 2.5 | 2 | 2.6 | 2.16 | 2.22 | 2.4 | 2.52 |  | 2.35 | 2.8
| Mean |  | 2.4617 | 3.3349 | 2.6788 | 2.3975 | 2.5833 | 2.2367 | 2.3667 | 2.2 | 2.2683 | 2.3667 | 2.4367 | 2.55 | 2.4533 | 2.7
| Median |  | 2.46 | 3.3349 | 2.6735 | 2.3916 | 2.6 | 2.275 | 2.3 | 2.19 | 2.26 | 2.4 | 2.442 | 2.55 | 2.47 | 2.7
| Std Dev. |  | 0.039707 | 0.034082 | 0.055069 | 0.042165 | 0.075277 | 0.11978 | 0.12111 | 0.23307 | 0.053821 | 0.10328 | 0.11187 | 0.070711 | 0.090037 | 0.089443
| Rel.Std.Dev. |  | 1.613% | 1.022% | 2.056% | 1.759% | 2.914% | 5.355% | 5.117% | 10.59% | 2.373% | 4.364% | 4.591% | 2.773% | 3.67% | 3.313%
| PDM3 |  | 0.5742% | 36.25% | 9.447% | -2.049% | 5.545% | -8.618% | -3.307% | -10.12% | -7.325% | -3.307% | -0.4472% | 4.183% | 0.2337% | 10.31%
| Z-Score (Absolute) |  | 0.09 | 4.93 | 1.3 | 0.26 | 0.77 | 1.15 | 0.43 | 1.36 | 0.98 | 0.43 | 0.05 | 0.58 | 0.05 | 1.41
| Analytical results for Zn in OREAS 460b (Certified Value 73 ppm) | [22 empty] | Certified
Zn | Round | Replicate | Lab | Lab | Lab | Lab | Lab | Lab | Lab | Lab | Lab | Lab | Lab | Lab | Lab | Lab | Lab | Lab | Lab | Lab | Lab | Lab |  | 1
| No | No | 2.01 | 2.02 | 2.04 | 2.05 | 2.06 | 2.07 | 2.09 | 2.10 | 2.11 | 2.12 | 2.13 | 2.14 | 2.15 | 2.16 | 2.17 | 2.18 | 2.19 | 2.20 | 2.21 | 2.22 |  | ppm
|  |  | 4A*MS | 4A*OES/MS | 4A*OES | 4A*OES | 4A*MS | 4A*OES/MS | 4A*OES/MS | 4A*OES/MS | 4A*OES/MS | 4A*OES/MS | 4A*MS | 4A*MS | 4A*MS | 4A*OES/MS | 4A*OES | 4A*MS | 4A*OES | 4A*MS | 4A*OES/MS | 4A*OES |  | 0
1
| 1 | 1 | 74 | 68 | 78.7618 | 92.1173 | 75.9784 | 75 | 72.7 | 72 | 76 | 72 | 73 | 75 | 69.2 | 69 | 74 | 72.9962 | 73 | 74 | 75 | 51 |  | 1
| 1 | 2 | 78 | 69 | 78.4795 | 97.7273 | 75.0791 | 69 | 74.2 | 72 | 76 | 74 | 72 | 75 | 70.2 | 70 | 74 | 76.732 | 73 | 74 | 74 | 50 |  | 0
| 1 | 3 | 73 | 69 | 78.5952 | 96.5713 | 75.3698 | 76 | 74.3 | 71 | 76 | 72 | 74 | 72 | 70.3 | 74 | 74 | 75.3164 | 67 | 73 | 75 | 53 |  | 16
| 1 | 4 | 73 | 72 | 76.6106 | 94.1573 | 75.744 | 75 | 72.5 | 72 | 75 | 73 | 74 | 73 | 78.2 | 70 | 74 | 77.2843 | 73 | 74 | 74 | 49 |  | 73.4381
| 1 | 5 | 75 | 73 | 76.0608 | 89.964 | 73.4227 | 76 | 72.4 | 71 | 75 | 73 | 72 | 72 | 71.6 | 70 | 74 | 77.9864 | 63 | 76 | 74 | 50 |  | 62
| 1 | 6 | 72 | 74 | 75.088 | 101.9773 | 75.8662 | 72 | 72.8 | 70 | 74 | 71 | 73 | 72 | 70.3 | 74 | 74 | 73.3267 | 60 | 74 | 74 | 51
| Mean |  | 74.1667 | 70.8333 | 77.266 | 95.4191 | 75.2433 | 73.8333 | 73.15 | 71.3333 | 75.3333 | 72.5 | 73 | 73.1667 | 71.6333 | 71.1667 | 74 | 75.607 | 68.1667 | 74.1667 | 74.3333 | 50.6667
| Median |  | 73.5 | 70.5 | 77.5451 | 95.3643 | 75.5569 | 75 | 72.75 | 71.5 | 75.5 | 72.5 | 73 | 72.5 | 70.3 | 70 | 74 | 76.0242 | 70 | 74 | 74 | 50.5
| Std Dev. |  | 2.137 | 2.4833 | 1.5558 | 4.2876 | 0.95255 | 2.7869 | 0.86429 | 0.8165 | 0.8165 | 1.0488 | 0.89443 | 1.472 | 3.3062 | 2.2286 | 0 | 2.09 | 5.7417 | 0.98319 | 0.5164 | 1.3663
| Rel.Std.Dev. |  | 2.881% | 3.506% | 2.014% | 4.493% | 1.266% | 3.775% | 1.182% | 1.145% | 1.084% | 1.447% | 1.225% | 2.012% | 4.615% | 3.132% | 0% | 2.764% | 8.423% | 1.326% | 0.6947% | 2.697%
| PDM3 |  | 0.992% | -3.547% | 5.212% | 29.93% | 2.458% | 0.5381% | -0.3923% | -2.866% | 2.581% | -1.277% | -0.5966% | -0.3696% | -2.458% | -3.093% | 0.7651% | 2.953% | -7.178% | 0.992% | 1.219% | -31.01%
| Z-Score (Absolute) |  | 0.25 | 1.01 | 1.42 | 8.26 | 0.66 | 0.13 | 0.13 | 0.82 | 0.69 | 0.38 | 0.19 | 0.13 | 0.7 | 0.88 | 0.19 | 0.79 | 2.01 | 0.25 | 0.31 | 8.61
| Analytical results for Zr in OREAS 460b (Certified Value 228 ppm) | [22 empty] | Certified
Zr | Round | Replicate | Lab | Lab | Lab | Lab | Lab | Lab | Lab | Lab | Lab | Lab | Lab | Lab | Lab | Lab | Lab | Lab | Lab | Lab | Lab | Lab |  | 1
| No | No | 2.01 | 2.02 | 2.04 | 2.05 | 2.06 | 2.07 | 2.09 | 2.10 | 2.11 | 2.12 | 2.13 | 2.14 | 2.15 | 2.16 | 2.17 | 2.18 | 2.19 | 2.20 | 2.21 | 2.22 |  | ppm
|  |  | 4A*MS | 4A*OES/MS | 4A*OES | 4A*OES | 4A*MS | 4A*OES/MS | 4A*OES/MS | 4A*OES/MS | 4A*OES/MS | 4A*OES/MS | 4A*MS | 4A*MS | 4A*MS | 4A*OES/MS | 4A*MS | 4A*MS | 4A*OES | 4A*MS | 4A*OES/MS | 4A*MS |  | 0
0
| 1 | 1 | 241.9 | 202.9 | 240.6312 | 238.3624 | 218.3282 | 104 | 211.9 | 236 | 223 | 231 | 245 | 235 | 216.4 | 216 | 235 | 360.1308 | 211 | 243.4 | 255 | 258 |  | 1
| 1 | 2 | 235.1 | 206.6 | 233.9128 | 264.1613 | 212.5675 | 153 | 211.8 | 239 | 218 | 232 | 233 | 235 | 207.5 | 210.4 | 241 | 366.5384 | 205 | 245.3 | 254 | 279 |  | 0
| 1 | 3 | 241.5 | 210.9 | 232.8374 | 235.3365 | 215.8271 | 124 | 214.7 | 230 | 223 | 226 | 246 | 230 | 208.2 | 201.6 | 244 | 379.9314 | 200 | 231.7 | 256 | 289 |  | 16
| 1 | 4 | 237 | 213.9 | 234.0998 | 228.0791 | 218.7246 | 111 | 220.2 | 234 | 223 | 231 | 250 | 231 | 203.5 | 204.8 | 238 | 415.3442 | 197 | 223.8 | 255 | 285 |  | 227.6768
| 1 | 5 | 248.6 | 221.6 | 236.9558 | 223.8717 | 216.2207 | 136 | 215.3 | 234 | 219 | 233 | 219 | 229 | 213.4 | 204 | 239 | 368.6527 | 196 | 228.9 | 255 | 217 |  | 63
| 1 | 6 | 225.9 | 211.2 | 232.0632 | 233.1786 | 223.2367 | 264 | 214.9 | 229 | 217 | 225 | 240 | 232 | 211.9 | 206 | 238 | 365.0793 | 187 | 224 | 254 | 230
| Mean |  | 238.3333 | 211.1833 | 235.0834 | 237.1649 | 217.4841 | 148.6667 | 214.8 | 233.6667 | 220.5 | 229.6667 | 238.8333 | 232 | 210.15 | 207.1333 | 239.1667 | 375.9461 | 199.3333 | 232.85 | 254.8333 | 259.6667
| Median |  | 239.25 | 211.05 | 234.0063 | 234.2575 | 217.2744 | 130 | 214.8 | 234 | 221 | 231 | 242.5 | 231.5 | 210.05 | 205.4 | 238.5 | 367.5956 | 198.5 | 230.3 | 255 | 268.5
| Std Dev. |  | 7.6808 | 6.4123 | 3.1871 | 14.2038 | 3.5738 | 59.1664 | 3.0607 | 3.7238 | 2.8107 | 3.3267 | 11.3387 | 2.5298 | 4.6419 | 5.224 | 3.0605 | 20.3863 | 8.2138 | 9.4176 | 0.75277 | 30.2633
| Rel.Std.Dev. |  | 3.223% | 3.036% | 1.356% | 5.989% | 1.643% | 39.8% | 1.425% | 1.594% | 1.275% | 1.448% | 4.748% | 1.09% | 2.209% | 2.522% | 1.28% | 5.423% | 4.121% | 4.044% | 0.2954% | 11.65%
| PDM3 |  | 4.681% | -7.244% | 3.253% | 4.167% | -4.477% | -34.7% | -5.656% | 2.631% | -3.152% | 0.874% | 4.9% | 1.899% | -7.698% | -9.023% | 5.047% | 65.12% | -12.45% | 2.272% | 11.93% | 14.05%
| Z-Score (Absolute) |  | 0.3 | 1.07 | 0.13 | 0.24 | 0.75 | 4.2 | 0.88 | 0.06 | 0.6 | 0.14 | 0.32 | 0.02 | 1.12 | 1.27 | 0.34 | 7.2 | 1.66 | 0.02 | 1.12 | 1.37
Note on C17: Z-Scores have been calculated inclusive of individual outliers. In general, laboratory batches are rejected if Z-Score > 2.5.
Note on C36: Z-Scores have been calculated inclusive of individual outliers. In general, laboratory batches are rejected if Z-Score > 2.5.
Note on C54: Z-Scores have been calculated inclusive of individual outliers. In general, laboratory batches are rejected if Z-Score > 2.5.
Note on C72: Z-Scores have been calculated inclusive of individual outliers. In general, laboratory batches are rejected if Z-Score > 2.5.
Note on C90: Z-Scores have been calculated inclusive of individual outliers. In general, laboratory batches are rejected if Z-Score > 2.5.
Note on C109: Z-Scores have been calculated inclusive of individual outliers. In general, laboratory batches are rejected if Z-Score > 2.5.
Note on C127: Z-Scores have been calculated inclusive of individual outliers. In general, laboratory batches are rejected if Z-Score > 2.5.
Note on C145: Z-Scores have been calculated inclusive of individual outliers. In general, laboratory batches are rejected if Z-Score > 2.5.
Note on C163: Z-Scores have been calculated inclusive of individual outliers. In general, laboratory batches are rejected if Z-Score > 2.5.
Note on C181: Z-Scores have been calculated inclusive of individual outliers. In general, laboratory batches are rejected if Z-Score > 2.5.
Note on C200: Z-Scores have been calculated inclusive of individual outliers. In general, laboratory batches are rejected if Z-Score > 2.5.
Note on C218: Z-Scores have been calculated inclusive of individual outliers. In general, laboratory batches are rejected if Z-Score > 2.5.
Note on C237: Z-Scores have been calculated inclusive of individual outliers. In general, laboratory batches are rejected if Z-Score > 2.5.
Note on C255: Z-Scores have been calculated inclusive of individual outliers. In general, laboratory batches are rejected if Z-Score > 2.5.
Note on C273: Z-Scores have been calculated inclusive of individual outliers. In general, laboratory batches are rejected if Z-Score > 2.5.
Note on C291: Z-Scores have been calculated inclusive of individual outliers. In general, laboratory batches are rejected if Z-Score > 2.5.
Note on C309: Z-Scores have been calculated inclusive of individual outliers. In general, laboratory batches are rejected if Z-Score > 2.5.
Note on C327: Z-Scores have been calculated inclusive of individual outliers. In general, laboratory batches are rejected if Z-Score > 2.5.
Note on C345: Z-Scores have been calculated inclusive of individual outliers. In general, laboratory batches are rejected if Z-Score > 2.5.
Note on C363: Z-Scores have been calculated inclusive of individual outliers. In general, laboratory batches are rejected if Z-Score > 2.5.
Note on C381: Z-Scores have been calculated inclusive of individual outliers. In general, laboratory batches are rejected if Z-Score > 2.5.
Note on C400: Z-Scores have been calculated inclusive of individual outliers. In general, laboratory batches are rejected if Z-Score > 2.5.
Note on C418: Z-Scores have been calculated inclusive of individual outliers. In general, laboratory batches are rejected if Z-Score > 2.5.
Note on C436: Z-Scores have been calculated inclusive of individual outliers. In general, laboratory batches are rejected if Z-Score > 2.5.
Note on C455: Z-Scores have been calculated inclusive of individual outliers. In general, laboratory batches are rejected if Z-Score > 2.5.
Note on C473: Z-Scores have been calculated inclusive of individual outliers. In general, laboratory batches are rejected if Z-Score > 2.5.
Note on C491: Z-Scores have been calculated inclusive of individual outliers. In general, laboratory batches are rejected if Z-Score > 2.5.
Note on C509: Z-Scores have been calculated inclusive of individual outliers. In general, laboratory batches are rejected if Z-Score > 2.5.
Note on C528: Z-Scores have been calculated inclusive of individual outliers. In general, laboratory batches are rejected if Z-Score > 2.5.
Note on C546: Z-Scores have been calculated inclusive of individual outliers. In general, laboratory batches are rejected if Z-Score > 2.5.
Note on C564: Z-Scores have been calculated inclusive of individual outliers. In general, laboratory batches are rejected if Z-Score > 2.5.
Note on C583: Z-Scores have been calculated inclusive of individual outliers. In general, laboratory batches are rejected if Z-Score > 2.5.
Note on C601: Z-Scores have been calculated inclusive of individual outliers. In general, laboratory batches are rejected if Z-Score > 2.5.
Note on C619: Z-Scores have been calculated inclusive of individual outliers. In general, laboratory batches are rejected if Z-Score > 2.5.
Note on C637: Z-Scores have been calculated inclusive of individual outliers. In general, laboratory batches are rejected if Z-Score > 2.5.
Note on C655: Z-Scores have been calculated inclusive of individual outliers. In general, laboratory batches are rejected if Z-Score > 2.5.
Note on C673: Z-Scores have been calculated inclusive of individual outliers. In general, laboratory batches are rejected if Z-Score > 2.5.
Note on C691: Z-Scores have been calculated inclusive of individual outliers. In general, laboratory batches are rejected if Z-Score > 2.5.
Note on C709: Z-Scores have been calculated inclusive of individual outliers. In general, laboratory batches are rejected if Z-Score > 2.5.
Note on C727: Z-Scores have been calculated inclusive of individual outliers. In general, laboratory batches are rejected if Z-Score > 2.5.
Note on C745: Z-Scores have been calculated inclusive of individual outliers. In general, laboratory batches are rejected if Z-Score > 2.5.
Note on C763: Z-Scores have been calculated inclusive of individual outliers. In general, laboratory batches are rejected if Z-Score > 2.5.
Note on C782: Z-Scores have been calculated inclusive of individual outliers. In general, laboratory batches are rejected if Z-Score > 2.5.
Note on C800: Z-Scores have been calculated inclusive of individual outliers. In general, laboratory batches are rejected if Z-Score > 2.5.
Note on C818: Z-Scores have been calculated inclusive of individual outliers. In general, laboratory batches are rejected if Z-Score > 2.5.
Note on C836: Z-Scores have been calculated inclusive of individual outliers. In general, laboratory batches are rejected if Z-Score > 2.5.
Note on C855: Z-Scores have been calculated inclusive of individual outliers. In general, laboratory batches are rejected if Z-Score > 2.5.
Note on C873: Z-Scores have been calculated inclusive of individual outliers. In general, laboratory batches are rejected if Z-Score > 2.5.
Note on C891: Z-Scores have been calculated inclusive of individual outliers. In general, laboratory batches are rejected if Z-Score > 2.5.
Note on C909: Z-Scores have been calculated inclusive of individual outliers. In general, laboratory batches are rejected if Z-Score > 2.5.
Note on C928: Z-Scores have been calculated inclusive of individual outliers. In general, laboratory batches are rejected if Z-Score > 2.5.
Note on C946: Z-Scores have been calculated inclusive of individual outliers. In general, laboratory batches are rejected if Z-Score > 2.5.
Note on C964: Z-Scores have been calculated inclusive of individual outliers. In general, laboratory batches are rejected if Z-Score > 2.5.
Note on C983: Z-Scores have been calculated inclusive of individual outliers. In general, laboratory batches are rejected if Z-Score > 2.5.
Note on C1002: Z-Scores have been calculated inclusive of individual outliers. In general, laboratory batches are rejected if Z-Score > 2.5.
Note on C1020: Z-Scores have been calculated inclusive of individual outliers. In general, laboratory batches are rejected if Z-Score > 2.5.
Note on C1038: Z-Scores have been calculated inclusive of individual outliers. In general, laboratory batches are rejected if Z-Score > 2.5.
Note on C1056: Z-Scores have been calculated inclusive of individual outliers. In general, laboratory batches are rejected if Z-Score > 2.5.
Note on C1074: Z-Scores have been calculated inclusive of individual outliers. In general, laboratory batches are rejected if Z-Score > 2.5.
Note on C1092: Z-Scores have been calculated inclusive of individual outliers. In general, laboratory batches are rejected if Z-Score > 2.5.
Note on C1110: Z-Scores have been calculated inclusive of individual outliers. In general, laboratory batches are rejected if Z-Score > 2.5.

## Fusion ICP
| Analytical results for Ag in OREAS 460b (Indicative Value < 1 ppm) | [19 empty] | Indicative
Ag | Round | Replicate | Lab | Lab | [16 empty] | 1
| No | No | 2.23 | 2.25 | [16 empty] | ppm
|  |  | PF*OES | PF*MS | [16 empty] | 2
2
| 1 | 1 | < 5 | < 1 | [16 empty] | 1
| 1 | 2 | < 5 | < 1 | [16 empty] | 5
| 1 | 3 | < 5 | < 1 | [16 empty] | 16
| 1 | 4 | < 5 | < 1 | [16 empty] | < 1
| 1 | 5 | < 5 | < 1 | [16 empty] | 11
| 1 | 6 | < 5 | < 1
Mean
Median
Std Dev.
Rel.Std.Dev.
PDM3
| Z-Score (Absolute) |  | NA | NA
| Analytical results for Al in OREAS 460b (Certified Value 7.22 wt.%) | [19 empty] | Certified
Al | Round | Replicate | Lab | Lab | Lab | Lab | Lab | Lab | Lab | Lab | Lab | Lab | Lab | [7 empty] | 1
| No | No | 2.02 | 2.04 | 2.05 | 2.06 | 2.07 | 2.09 | 2.15 | 2.17 | 2.23 | 2.25 | 2.26 | [7 empty] | wt.%
|  |  | PF*MS | PF*OES | PF*OES | BF*OES/MS | PF*OES/MS | PF*OES | PF*OES | PF*OES/MS | PF*OES | PF*MS | BF*OES | [7 empty] | 2
3
| 1 | 1 | 7.2487 | 7.1788 | 8.1215 | 7.3609 | 7.4 | 6.95 | 7.2 | 6.96 | 7.4 | 6.6805 | 7.2558 | [7 empty] | 1
| 1 | 2 | 7.2759 | 7.1985 | 7.6231 | 7.2759 | 7.33 | 7.18 | 7.2 | 7.07 | 7.38 | 6.23 | 7.2071 | [7 empty] | 0
| 1 | 3 | 7.3169 | 7.1168 | 8.0385 | 7.3661 | 7.3 | 7.18 | 7.06 | 6.98 | 7.47 | 6.4791 | 7.1866 | [7 empty] | 16
| 1 | 4 | 7.2642 | 7.1678 | 7.9769 | 7.2917 | 7.31 | 7.23 | 7.13 | 6.99 | 7.3 | 5.7563 | 7.1728 | [7 empty] | 7.2205
| 1 | 5 | 7.3701 | 7.1932 | 8.038 | 7.304 | 7.37 | 7.07 | 7.04 | 7.05 | 7.36 | 6.5471 | 7.2913 | [7 empty] | 65
| 1 | 6 | 7.1805 | 7.265 | 7.7084 | 7.3601 | 7.39 | 7.05 | 7.3 | 6.94 | 7.28 | 6.1985 | 7.1857
| Mean |  | 7.276 | 7.1867 | 7.9177 | 7.3264 | 7.35 | 7.11 | 7.155 | 6.9983 | 7.365 | 6.3152 | 7.2166
| Median |  | 7.2701 | 7.186 | 8.0074 | 7.332 | 7.35 | 7.125 | 7.165 | 6.985 | 7.37 | 6.3545 | 7.1968
| Std Dev. |  | 0.064082 | 0.048213 | 0.20233 | 0.040401 | 0.042426 | 0.10488 | 0.097929 | 0.051153 | 0.06921 | 0.33086 | 0.046879
| Rel.Std.Dev. |  | 0.8807% | 0.6709% | 2.555% | 0.5514% | 0.5772% | 1.475% | 1.369% | 0.7309% | 0.9397% | 5.239% | 0.6496%
| PDM3 |  | 0.77% | -0.4675% | 9.657% | 1.468% | 1.794% | -1.53% | -0.9065% | -3.076% | 2.002% | -12.54% | -0.05402%
| Z-Score (Absolute) |  | 0.37 | 0.18 | 4.3 | 0.67 | 0.82 | 0.65 | 0.38 | 1.34 | 0.91 | 5.53 | 0
| Analytical results for Al2O3 in OREAS 460b (Certified Value 13.64 wt.%) | [19 empty] | Certified
Al2O3 | Round | Replicate | Lab | Lab | Lab | Lab | Lab | Lab | Lab | Lab | Lab | Lab | Lab | [7 empty] | 1
| No | No | 2.02 | 2.04 | 2.05 | 2.06 | 2.07 | 2.09 | 2.15 | 2.17 | 2.23 | 2.25 | 2.26 | [7 empty] | wt.%
|  |  | PF*MS | PF*OES | PF*OES | BF*OES/MS | PF*OES/MS | PF*OES | PF*OES | PF*OES/MS | PF*OES | PF*MS | BF*OES | [7 empty] | 2
3
| 1 | 1 | 13.6964 | 13.5643 | 15.3456 | 13.9084 | 13.982 | 13.132 | 13.604 | 13.151 | 13.982 | 12.6228 | 13.7099 | [7 empty] | 1
| 1 | 2 | 13.7478 | 13.6015 | 14.4038 | 13.7478 | 13.85 | 13.567 | 13.604 | 13.359 | 13.945 | 11.7716 | 13.6178 | [7 empty] | 0
| 1 | 3 | 13.8253 | 13.4472 | 15.1888 | 13.9183 | 13.793 | 13.567 | 13.34 | 13.189 | 14.115 | 12.2423 | 13.579 | [7 empty] | 16
| 1 | 4 | 13.7257 | 13.5436 | 15.0723 | 13.7776 | 13.812 | 13.661 | 13.472 | 13.208 | 13.793 | 10.8765 | 13.553 | [7 empty] | 13.643
| 1 | 5 | 13.9258 | 13.5916 | 15.1877 | 13.8008 | 13.926 | 13.359 | 13.302 | 13.321 | 13.907 | 12.3707 | 13.7769 | [7 empty] | 66
| 1 | 6 | 13.5676 | 13.7273 | 14.5651 | 13.9068 | 13.963 | 13.321 | 13.793 | 13.113 | 13.756 | 11.7121 | 13.5773
| Mean |  | 13.7481 | 13.5793 | 14.9605 | 13.8433 | 13.8877 | 13.4345 | 13.5192 | 13.2235 | 13.9163 | 11.9327 | 13.6357
| Median |  | 13.7368 | 13.5779 | 15.13 | 13.8538 | 13.888 | 13.463 | 13.538 | 13.1985 | 13.926 | 12.0069 | 13.5984
| Std Dev. |  | 0.12108 | 0.091098 | 0.38231 | 0.076338 | 0.080186 | 0.19824 | 0.18486 | 0.096709 | 0.13085 | 0.62515 | 0.088577
| Rel.Std.Dev. |  | 0.8807% | 0.6709% | 2.555% | 0.5514% | 0.5774% | 1.476% | 1.367% | 0.7313% | 0.9403% | 5.239% | 0.6496%
| PDM3 |  | 0.77% | -0.4675% | 9.657% | 1.468% | 1.793% | -1.529% | -0.908% | -3.075% | 2.003% | -12.54% | -0.05402%
| Z-Score (Absolute) |  | 0.37 | 0.18 | 4.3 | 0.67 | 0.82 | 0.65 | 0.38 | 1.34 | 0.91 | 5.53 | 0
| Analytical results for As in OREAS 460b (Certified Value 286 ppm) | [19 empty] | Certified
As | Round | Replicate | Lab | Lab | Lab | Lab | Lab | Lab | [12 empty] | 1
| No | No | 2.07 | 2.09 | 2.15 | 2.17 | 2.23 | 2.25 | [12 empty] | ppm
|  |  | PF*OES/MS | PF*OES | PF*OES | PF*OES/MS | PF*OES | PF*MS | [12 empty] | 0
0
| 1 | 1 | 279 | 300 | 300 | 280 | 260 | 288 | [12 empty] | 1
| 1 | 2 | 274 | 300 | 300 | 280 | 275 | 289 | [12 empty] | 0
| 1 | 3 | 292 | 300 | 300 | 280 | 265 | 295 | [12 empty] | 16
| 1 | 4 | 284 | 300 | 300 | 280 | 270 | 295 | [12 empty] | 285.6389
| 1 | 5 | 281 | 400 | 300 | 280 | 245 | 296 | [12 empty] | 67
| 1 | 6 | 272 | 200 | 300 | 280 | 255 | 288
| Mean |  | 280.3333 | 300 | 300 | 280 | 261.6667 | 291.8333
| Median |  | 280 | 300 | 300 | 280 | 262.5 | 292
| Std Dev. |  | 7.2296 | 63.2456 | 0 | 0 | 10.8012 | 3.8687
| Rel.Std.Dev. |  | 2.579% | 21.08% | 0% | 0% | 4.128% | 1.326%
| PDM3 |  | -1.857% | 5.028% | 5.028% | -1.974% | -8.392% | 2.169%
| Z-Score (Absolute) |  | 0.39 | 0.94 | 0.94 | 0.41 | 1.65 | 0.39
| Analytical results for B in OREAS 460b (Indicative Value 848 ppm) | [19 empty] | Indicative
B | Round | Replicate | Lab | Lab | Lab | Lab | Lab | [13 empty] | 1
| No | No | 2.02 | 2.07 | 2.17 | 2.23 | 2.25 | [13 empty] | ppm
|  |  | PF*MS | PF*OES/MS | PF*OES/MS | PF*OES | PF*MS | [13 empty] | 0
0
| 1 | 1 | 924 | 780 | 770 | 890 | < 1000 | [13 empty] | 1
| 1 | 2 | 916 | 740 | 800 | 915 | < 1000 | [13 empty] | 6
| 1 | 3 | 944 | 810 | 780 | 885 | < 1000 | [13 empty] | 16
| 1 | 4 | 931 | 780 | 800 | 905 | < 1000 | [13 empty] | 847.7083
| 1 | 5 | 959 | 760 | 780 | 890 | < 1000 | [13 empty] | 12
| 1 | 6 | 941 | 770 | 790 | 885 | < 1000
| Mean |  | 935.8333 | 773.3333 | 786.6667 | 895
| Median |  | 936 | 775 | 785 | 890
| Std Dev. |  | 15.4067 | 23.3809 | 12.1106 | 12.2474
| Rel.Std.Dev. |  | 1.646% | 3.023% | 1.539% | 1.368%
| PDM3 |  | 10.4% | -8.774% | -7.201% | 5.579%
| Z-Score (Absolute) |  | 0.93 | 0.08 | 0 | 0.67 | 1.78
| Analytical results for Ba in OREAS 460b (Certified Value 794 ppm) | [19 empty] | Certified
Ba | Round | Replicate | Lab | Lab | Lab | Lab | Lab | Lab | Lab | Lab | Lab | Lab | Lab | [7 empty] | 1
| No | No | 2.02 | 2.04 | 2.05 | 2.06 | 2.07 | 2.09 | 2.15 | 2.17 | 2.23 | 2.25 | 2.26 | [7 empty] | ppm
|  |  | PF*MS | PF*OES | PF*OES | BF*OES/MS | PF*OES/MS | BF*MS | PF*OES | PF*OES/MS | PF*OES | PF*MS | BF*OES | [7 empty] | 0
0
| 1 | 1 | 810 | 814.32 | 771.7958 | 772.6066 | 795 | 779 | 800 | 821 | 800 | 738 | 794.965 | [7 empty] | 1
| 1 | 2 | 792 | 802.04 | 772.2839 | 773.8845 | 796 | 792 | 800 | 836 | 825 | 723 | 799.04 | [7 empty] | 0
| 1 | 3 | 831 | 827.12 | 792.3012 | 770.2881 | 788 | 795 | 800 | 848 | 805 | 737 | 808.185 | [7 empty] | 16
| 1 | 4 | 819 | 827.2 | 769.8844 | 778.5404 | 777 | 813 | 800 | 824 | 800 | 735 | 805.905 | [7 empty] | 794.1432
| 1 | 5 | 808 | 826.48 | 785.5323 | 763.6583 | 762 | 808 | 800 | 848 | 800 | 755 | 809.595 | [7 empty] | 68
| 1 | 6 | 811 | 823.6 | 806.4083 | 768.0841 | 775 | 798 | 800 | 830 | 785 | 735 | 790.875
| Mean |  | 811.8333 | 820.1267 | 783.0343 | 771.177 | 782.1667 | 797.5 | 800 | 834.5 | 802.5 | 737.1667 | 801.4275
| Median |  | 810.5 | 825.04 | 778.9081 | 771.4473 | 782.5 | 796.5 | 800 | 833 | 800 | 736 | 802.4725
| Std Dev. |  | 12.8906 | 10.1214 | 14.5138 | 5.1084 | 13.2275 | 12.0789 | 0 | 11.6576 | 12.9422 | 10.2843 | 7.632
| Rel.Std.Dev. |  | 1.588% | 1.234% | 1.854% | 0.6624% | 1.691% | 1.515% | 0% | 1.397% | 1.613% | 1.395% | 0.9523%
| PDM3 |  | 2.228% | 3.272% | -1.399% | -2.892% | -1.508% | 0.4227% | 0.7375% | 5.082% | 1.052% | -7.175% | 0.9173%
| Z-Score (Absolute) |  | 0.49 | 0.83 | 0.66 | 1.13 | 0.69 | 0.08 | NA | 1.4 | 0.12 | 2.49 | 0.08
Results from laboratory 15 were removed due to their 100 ppm reading resolution.
| Analytical results for BaO in OREAS 460b (Certified Value 887 ppm) | [19 empty] | Certified
BaO | Round | Replicate | Lab | Lab | Lab | Lab | Lab | Lab | Lab | Lab | Lab | Lab | Lab | [7 empty] | 1
| No | No | 2.02 | 2.04 | 2.05 | 2.06 | 2.07 | 2.09 | 2.15 | 2.17 | 2.23 | 2.25 | 2.26 | [7 empty] | ppm
|  |  | PF*MS | PF*OES | PF*OES | BF*OES/MS | PF*OES/MS | BF*MS | PF*OES | PF*OES/MS | PF*OES | PF*MS | BF*OES | [7 empty] | 0
0
| 1 | 1 | 904.4 | 909.1883 | 861.71 | 862.6153 | 887.6 | 869.8 | 890 | 916.6 | 893.2 | 823.98 | 887.5784 | [7 empty] | 1
| 1 | 2 | 884.3 | 895.4777 | 862.255 | 864.042 | 888.7 | 884.3 | 890 | 933.4 | 921.1 | 807.23 | 892.1282 | [7 empty] | 0
| 1 | 3 | 927.8 | 923.4795 | 884.6043 | 860.0266 | 879.8 | 887.6 | 890 | 946.8 | 898.8 | 822.86 | 902.3386 | [7 empty] | 16
| 1 | 4 | 914.4 | 923.5688 | 859.5759 | 869.2404 | 867.5 | 907.7 | 890 | 920 | 893.2 | 820.63 | 899.7929 | [7 empty] | 886.6609
| 1 | 5 | 902.1 | 922.7649 | 877.0468 | 852.6245 | 850.8 | 902.1 | 890 | 946.8 | 893.2 | 842.96 | 903.9128 | [7 empty] | 69
| 1 | 6 | 905.5 | 919.5494 | 900.3549 | 857.5659 | 865.3 | 891 | 890 | 926.7 | 876.5 | 820.63 | 883.0119
| Mean |  | 906.4167 | 915.6714 | 874.2578 | 861.0191 | 873.2833 | 890.4167 | 890 | 931.7167 | 896 | 823.0483 | 894.7938
| Median |  | 904.95 | 921.1572 | 869.6509 | 861.321 | 873.65 | 889.3 | 890 | 930.05 | 893.2 | 821.745 | 895.9606
| Std Dev. |  | 14.3782 | 11.3005 | 16.2047 | 5.7036 | 14.7498 | 13.4607 | 0 | 13.0293 | 14.4334 | 11.483 | 8.5212
| Rel.Std.Dev. |  | 1.586% | 1.234% | 1.854% | 0.6624% | 1.689% | 1.512% | 0% | 1.398% | 1.611% | 1.395% | 0.9523%
| PDM3 |  | 2.228% | 3.272% | -1.399% | -2.892% | -1.509% | 0.4236% | 0.3766% | 5.082% | 1.053% | -7.174% | 0.9173%
| Z-Score (Absolute) |  | 0.49 | 0.83 | 0.66 | 1.13 | 0.69 | 0.08 | NA | 1.4 | 0.12 | 2.49 | 0.08
Results from laboratory 15 were removed due to their 100 ppm reading resolution.
| Analytical results for Be in OREAS 460b (Certified Value 2.58 ppm) | [19 empty] | Certified
Be | Round | Replicate | Lab | Lab | Lab | Lab | Lab | Lab | Lab | Lab | Lab | [9 empty] | 1
| No | No | 2.01 | 2.02 | 2.05 | 2.06 | 2.07 | 2.09 | 2.17 | 2.23 | 2.25 | [9 empty] | ppm
|  |  | PF*MS | PF*MS | PF*OES | BF*OES/MS | PF*OES/MS | BF*MS | PF*OES/MS | PF*OES | PF*MS | [9 empty] | 2
2
| 1 | 1 | 3 | 15.5768 | 2.3492 | 2.4836 | < 3 | 2 | 2 | < 5 | < 5 | [9 empty] | 1
| 1 | 2 | 3 | 14.2388 | 2.4234 | 2.5866 | 3 | 2 | 2 | < 5 | < 5 | [9 empty] | 0
| 1 | 3 | 3 | 15.0954 | 2.464 | 2.5347 | < 3 | 2 | 3 | < 5 | < 5 | [9 empty] | 16
| 1 | 4 | 3 | 16.4757 | 2.4054 | 2.5312 | < 3 | 2 | 2 | < 5 | < 5 | [9 empty] | 2.5809
| 1 | 5 | 3 | 15.409 | 2.7991 | 2.4038 | 3 | 3 | 2 | < 5 | < 5 | [9 empty] | 70
| 1 | 6 | 3 | 15.2697 | 2.3916 | 2.5383 | < 3 | 3 | 2 | < 5 | < 5
| Mean |  | 3 | 15.3442 | 2.4721 | 2.513 | 3 | 2.3333 | 2.1667
| Median |  | 3 | 15.3393 | 2.4144 | 2.5329 | 3 | 2 | 2
| Std Dev. |  | 0 | 0.72497 | 0.16458 | 0.062695 | 0 | 0.5164 | 0.40825
| Rel.Std.Dev. |  | 0% | 4.725% | 6.658% | 2.495% | 0% | 22.13% | 18.84%
| PDM3 |  | 16.24% | 494.5% | -4.214% | -2.628% | 16.24% | -9.591% | -16.05%
| Z-Score (Absolute) |  | 2.02 | 51.97 | 0.11 | 0.05 | 2.02 | 0.67 | 1.35 | 0 | 0
| Analytical results for Bi in OREAS 460b (Certified Value 13 ppm) | [19 empty] | Certified
Bi | Round | Replicate | Lab | Lab | Lab | Lab | Lab | [13 empty] | 1
| No | No | 2.02 | 2.07 | 2.17 | 2.23 | 2.25 | [13 empty] | ppm
|  |  | PF*MS | PF*OES/MS | PF*OES/MS | PF*MS | PF*MS | [13 empty] | 1
2
| 1 | 1 | 13 | 12 | 13.7 | 13 | 14.8 | [13 empty] | 1
| 1 | 2 | 12 | 12 | 14 | 14.3 | 13.6 | [13 empty] | 0
| 1 | 3 | 12 | 13 | 13.8 | 14.3 | 12.9 | [13 empty] | 16
| 1 | 4 | 12 | 13 | 13.5 | 12.6 | 13.2 | [13 empty] | 13.03
| 1 | 5 | 12 | 12 | 14.1 | 12.6 | 13.3 | [13 empty] | 71
| 1 | 6 | 13 | 12 | 13.1 | 12.4 | 13.7
| Mean |  | 12.3333 | 12.3333 | 13.7 | 13.2 | 13.5833
| Median |  | 12 | 12 | 13.75 | 12.8 | 13.45
| Std Dev. |  | 0.5164 | 0.5164 | 0.36332 | 0.87407 | 0.66156
| Rel.Std.Dev. |  | 4.187% | 4.187% | 2.652% | 6.622% | 4.87%
| PDM3 |  | -5.347% | -5.347% | 5.142% | 1.305% | 4.247%
| Z-Score (Absolute) |  | 1.17 | 1.17 | 0.67 | 0 | 0.52
| Analytical results for Ca in OREAS 460b (Certified Value 0.559 wt.%) | [19 empty] | Certified
Ca | Round | Replicate | Lab | Lab | Lab | Lab | Lab | Lab | Lab | Lab | Lab | Lab | Lab | [7 empty] | 1
| No | No | 2.01 | 2.02 | 2.04 | 2.05 | 2.07 | 2.09 | 2.15 | 2.17 | 2.23 | 2.25 | 2.26 | [7 empty] | wt.%
|  |  | PF*OES | PF*MS | PF*OES | PF*OES | PF*OES/MS | PF*OES | PF*OES | PF*OES/MS | PF*OES | PF*MS | BF*OES | [7 empty] | 3
3
| 1 | 1 | 0.58 | 0.5694 | 0.5748 | 0.50941 | 0.57 | 0.54 | 0.58 | 0.5 | 0.5 | 0.5117 | 0.53462 | [7 empty] | 1
| 1 | 2 | 0.58 | 0.5516 | 0.57672 | 0.72404 | 0.56 | 0.55 | 0.61 | 0.5 | 0.6 | 0.5104 | 0.53261 | [7 empty] | 0
| 1 | 3 | 0.6 | 0.5562 | 0.58028 | 0.52875 | 0.59 | 0.56 | 0.57 | 0.5 | 0.6 | 0.5024 | 0.52934 | [7 empty] | 16
| 1 | 4 | 0.6 | 0.5676 | 0.57947 | 0.64546 | 0.56 | 0.55 | 0.58 | 0.6 | 0.5 | 0.5488 | 0.52571 | [7 empty] | 0.55922
| 1 | 5 | 0.6 | 0.5617 | 0.57456 | 0.481 | 0.51 | 0.55 | 0.6 | 0.5 | 0.6 | 0.5836 | 0.53047 | [7 empty] | 72
| 1 | 6 | 0.57 | 0.5514 | 0.57932 | 0.58207 | 0.57 | 0.55 | 0.6 | 0.6 | 0.5 | 0.5122 | 0.52718
| Mean |  | 0.58833 | 0.55965 | 0.57752 | 0.57846 | 0.56 | 0.55 | 0.59 | 0.53333 | 0.55 | 0.52818 | 0.52999
| Median |  | 0.59 | 0.55895 | 0.57802 | 0.55541 | 0.565 | 0.55 | 0.59 | 0.5 | 0.55 | 0.51195 | 0.5299
| Std Dev. |  | 0.013292 | 0.0078388 | 0.0025084 | 0.092124 | 0.026833 | 0.0063246 | 0.015492 | 0.05164 | 0.054772 | 0.031636 | 0.003321
| Rel.Std.Dev. |  | 2.259% | 1.401% | 0.4343% | 15.93% | 4.792% | 1.15% | 2.626% | 9.682% | 9.959% | 5.99% | 0.6266%
| PDM3 |  | 5.205% | 0.07612% | 3.273% | 3.439% | 0.1387% | -1.649% | 5.503% | -4.63% | -1.649% | -5.551% | -5.228%
| Z-Score (Absolute) |  | 1.04 | 0.01 | 0.64 | 0.67 | 0 | 0.37 | 1.1 | NA | NA | 1.16 | 1.1
Results from laboratories 17 and 23 were removed due to their 0.1 wt.% reading resolution.
| Analytical results for CaO in OREAS 460b (Certified Value 0.782 wt.%) | [19 empty] | Certified
CaO | Round | Replicate | Lab | Lab | Lab | Lab | Lab | Lab | Lab | Lab | Lab | Lab | Lab | [7 empty] | 1
| No | No | 2.01 | 2.02 | 2.04 | 2.05 | 2.07 | 2.09 | 2.15 | 2.17 | 2.23 | 2.25 | 2.26 | [7 empty] | wt.%
|  |  | PF*OES | PF*MS | PF*OES | PF*OES | PF*OES/MS | PF*OES | PF*OES | PF*OES/MS | PF*OES | PF*MS | BF*OES | [7 empty] | 3
3
| 1 | 1 | 0.812 | 0.7967 | 0.80426 | 0.71277 | 0.798 | 0.756 | 0.812 | 0.7 | 0.7 | 0.71597 | 0.74804 | [7 empty] | 1
| 1 | 2 | 0.812 | 0.7718 | 0.80695 | 1.0131 | 0.784 | 0.77 | 0.854 | 0.7 | 0.84 | 0.71415 | 0.74523 | [7 empty] | 0
| 1 | 3 | 0.84 | 0.77824 | 0.81193 | 0.73983 | 0.826 | 0.784 | 0.798 | 0.7 | 0.84 | 0.70296 | 0.74065 | [7 empty] | 16
| 1 | 4 | 0.84 | 0.79419 | 0.81079 | 0.90313 | 0.784 | 0.77 | 0.812 | 0.84 | 0.7 | 0.76788 | 0.73558 | [7 empty] | 0.78247
| 1 | 5 | 0.84 | 0.78593 | 0.80392 | 0.67301 | 0.714 | 0.77 | 0.84 | 0.7 | 0.84 | 0.81657 | 0.74223 | [7 empty] | 73
| 1 | 6 | 0.798 | 0.77152 | 0.81058 | 0.81443 | 0.798 | 0.77 | 0.84 | 0.84 | 0.7 | 0.71667 | 0.73763
| Mean |  | 0.82367 | 0.78306 | 0.80807 | 0.80937 | 0.784 | 0.77 | 0.826 | 0.74667 | 0.77 | 0.73903 | 0.74156
| Median |  | 0.826 | 0.78209 | 0.80877 | 0.77713 | 0.791 | 0.77 | 0.826 | 0.7 | 0.77 | 0.71632 | 0.74144
| Std Dev. |  | 0.018608 | 0.010967 | 0.0035099 | 0.1289 | 0.037566 | 0.0088544 | 0.021689 | 0.072296 | 0.076681 | 0.044265 | 0.0046467
| Rel.Std.Dev. |  | 2.259% | 1.401% | 0.4344% | 15.93% | 4.792% | 1.15% | 2.626% | 9.682% | 9.959% | 5.99% | 0.6266%
| PDM3 |  | 5.265% | 0.07626% | 3.273% | 3.439% | 0.196% | -1.593% | 5.564% | -4.575% | -1.593% | -5.551% | -5.228%
| Z-Score (Absolute) |  | 1.04 | 0.01 | 0.64 | 0.67 | 0 | 0.37 | 1.1 | NA | NA | 1.16 | 1.1
Results from laboratories 17 and 23 were removed due to their 0.1 wt.% reading resolution.
| Analytical results for Cd in OREAS 460b (Certified Value < 10 ppm) | [19 empty] | Certified
Cd | Round | Replicate | Lab | Lab | Lab | Lab | Lab | Lab | [12 empty] | 1
| No | No | 2.04 | 2.07 | 2.15 | 2.17 | 2.23 | 2.25 | [12 empty] | ppm
|  |  | PF*OES | PF*OES/MS | PF*OES | PF*OES/MS | PF*OES | PF*MS | [12 empty] | 1
1
| 1 | 1 | 8.4185 | < 2 | < 50 | < 10 | < 10 | < 10 | [12 empty] | 1
| 1 | 2 | 9.281 | < 2 | < 50 | < 10 | 10 | < 10 | [12 empty] | 1
| 1 | 3 | 8.5565 | < 2 | < 50 | < 10 | < 10 | < 10 | [12 empty] | 16
| 1 | 4 | 9.074 | < 2 | < 50 | < 10 | < 10 | < 10 | [12 empty] | < 10
| 1 | 5 | 8.89 | < 2 | < 50 | < 10 | < 10 | < 10 | [12 empty] | 74
| 1 | 6 | 8.2345 | < 2 | < 50 | < 10 | < 10 | < 10
| Mean |  | 8.7424 |  |  |  | 10
| Median |  | 8.7233 |  |  |  | 10
| Std Dev. |  | 0.40479
| Rel.Std.Dev. |  | 4.63%
PDM3
| Z-Score (Absolute) |  | 1.2 | 1.59 | 7.06 | 0.15 | 0.15 | 0.15
| Analytical results for Ce in OREAS 460b (Certified Value 0.168 wt.%) | [19 empty] | Certified
Ce | Round | Replicate | Lab | Lab | Lab | Lab | Lab | Lab | Lab | Lab | Lab | Lab | Lab | Lab | Lab | Lab | Lab | Lab | Lab | Lab | 1
| No | No | 2.01 | 2.02 | 2.04 | 2.05 | 2.06 | 2.07 | 2.08 | 2.09 | 2.10 | 2.11 | 2.12 | 2.13 | 2.14 | 2.17 | 2.23 | 2.24 | 2.25 | 2.26 | wt.%
|  |  | PF*MS | PF*MS | PF*MS | PF*OES | BF*OES/MS | PF*OES/MS | BF*MS | BF*MS | BF*MS | BF*MS | BF*MS | BF*MS | BF*MS | PF*OES/MS | PF*MS | PF*MS | PF*MS | BF*MS | 3
3
| 1 | 1 | 0.16972 | 0.162 | 0.1868 | 0.1752 | 0.15813 | 0.163 | 0.17113 | 0.15236 | 0.1575 | 0.159 | 0.167 | 0.169 | 0.1645 | 0.169 | 0.17 | 0.18736 | 0.17096 | 0.16295 | 1
| 1 | 2 | 0.17258 | 0.159 | 0.18636 | 0.175 | 0.15712 | 0.152 | 0.17037 | 0.15321 | 0.1655 | 0.1635 | 0.1695 | 0.167 | 0.161 | 0.169 | 0.171 | 0.18692 | 0.16336 | 0.16569 | 0
| 1 | 3 | 0.17908 | 0.1609 | 0.18532 | 0.1756 | 0.16034 | 0.162 | 0.17782 | 0.15188 | 0.1625 | 0.1605 | 0.165 | 0.1675 | 0.164 | 0.167 | 0.173 | 0.18735 | 0.16806 | 0.16416 | 16
| 1 | 4 | 0.17279 | 0.1617 | 0.1867 | 0.1672 | 0.16344 | 0.162 | 0.17757 | 0.15738 | 0.1635 | 0.161 | 0.164 | 0.1675 | 0.1645 | 0.167 | 0.174 | 0.18276 | 0.15763 | 0.16624 | 0.16785
| 1 | 5 | 0.1793 | 0.1639 | 0.18752 | 0.1499 | 0.1587 | 0.151 | 0.17183 | 0.15367 | 0.1605 | 0.158 | 0.1715 | 0.1665 | 0.1685 | 0.167 | 0.169 | 0.18862 | 0.17027 | 0.16293 | 75
| 1 | 6 | 0.16604 | 0.1623 | 0.18651 | 0.18 | 0.15824 | 0.153 | 0.17897 | 0.15742 | 0.1645 | 0.162 | 0.1715 | 0.166 | 0.166 | 0.168 | 0.171 | 0.18505 | 0.17092 | 0.1642
| Mean |  | 0.17325 | 0.16163 | 0.18654 | 0.17048 | 0.15933 | 0.15717 | 0.17461 | 0.15432 | 0.16233 | 0.16067 | 0.16808 | 0.16725 | 0.16475 | 0.16783 | 0.17133 | 0.18634 | 0.16687 | 0.16436
| Median |  | 0.17269 | 0.16185 | 0.18661 | 0.1751 | 0.15847 | 0.1575 | 0.1747 | 0.15344 | 0.163 | 0.16075 | 0.16825 | 0.16725 | 0.1645 | 0.1675 | 0.171 | 0.18713 | 0.16917 | 0.16418
| Std Dev. |  | 0.0052095 | 0.0016244 | 0.00071637 | 0.010898 | 0.0022738 | 0.0057067 | 0.0038926 | 0.0024667 | 0.0029269 | 0.0019916 | 0.0032468 | 0.0010368 | 0.0024648 | 0.00098319 | 0.0018619 | 0.0021012 | 0.0053629 | 0.0013716
| Rel.Std.Dev. |  | 3.007% | 1.005% | 0.384% | 6.393% | 1.427% | 3.631% | 2.229% | 1.598% | 1.803% | 1.24% | 1.932% | 0.6199% | 1.496% | 0.5858% | 1.087% | 1.128% | 3.214% | 0.8345%
| PDM3 |  | 3.219% | -3.703% | 11.13% | 1.57% | -5.076% | -6.364% | 4.031% | -8.06% | -3.286% | -4.279% | 0.14% | -0.3565% | -1.846% | -0.008974% | 2.076% | 11.02% | -0.5849% | -2.077%
| Z-Score (Absolute) |  | 0.82 | 0.72 | 2.59 | 0.46 | 1.03 | 1.31 | 1 | 1.69 | 0.63 | 0.85 | 0.14 | 0.03 | 0.31 | 0.1 | 0.57 | 2.56 | 0.03 | 0.36
| Analytical results for CeO2 in OREAS 460b (Certified Value 0.206 wt.%) | [19 empty] | Certified
CeO2 | Round | Replicate | Lab | Lab | Lab | Lab | Lab | Lab | Lab | Lab | Lab | Lab | Lab | Lab | Lab | Lab | Lab | Lab | Lab | Lab | 1
| No | No | 2.01 | 2.02 | 2.04 | 2.05 | 2.06 | 2.07 | 2.08 | 2.09 | 2.10 | 2.11 | 2.12 | 2.13 | 2.14 | 2.17 | 2.23 | 2.24 | 2.25 | 2.26 | wt.%
|  |  | PF*MS | PF*MS | PF*MS | PF*OES | BF*OES/MS | PF*OES/MS | BF*MS | BF*MS | BF*MS | BF*MS | BF*MS | BF*MS | BF*MS | PF*OES/MS | PF*MS | PF*MS | PF*MS | BF*MS | 3
3
| 1 | 1 | 0.20848 | 0.199 | 0.22946 | 0.21522 | 0.19425 | 0.20023 | 0.21021 | 0.18716 | 0.19347 | 0.19532 | 0.20514 | 0.2076 | 0.20207 | 0.2076 | 0.20883 | 0.23015 | 0.21001 | 0.20016 | 1
| 1 | 2 | 0.212 | 0.19532 | 0.22893 | 0.21497 | 0.193 | 0.18672 | 0.20929 | 0.1882 | 0.2033 | 0.20084 | 0.20821 | 0.20514 | 0.19777 | 0.2076 | 0.21006 | 0.22961 | 0.20067 | 0.20353 | 0
| 1 | 3 | 0.21998 | 0.19765 | 0.22765 | 0.21571 | 0.19697 | 0.199 | 0.21843 | 0.18657 | 0.19962 | 0.19716 | 0.20269 | 0.20576 | 0.20146 | 0.20514 | 0.21251 | 0.23014 | 0.20644 | 0.20166 | 16
| 1 | 4 | 0.21225 | 0.19863 | 0.22935 | 0.20539 | 0.20077 | 0.199 | 0.21812 | 0.19333 | 0.20084 | 0.19777 | 0.20146 | 0.20576 | 0.20207 | 0.20514 | 0.21374 | 0.2245 | 0.19363 | 0.20421 | 0.20618
| 1 | 5 | 0.22025 | 0.20133 | 0.23035 | 0.18414 | 0.19495 | 0.18549 | 0.21108 | 0.18877 | 0.19716 | 0.19409 | 0.21067 | 0.20453 | 0.20699 | 0.20514 | 0.2076 | 0.2317 | 0.20916 | 0.20014 | 76
| 1 | 6 | 0.20396 | 0.19937 | 0.22911 | 0.22111 | 0.19438 | 0.18795 | 0.21984 | 0.19337 | 0.20207 | 0.199 | 0.21067 | 0.20391 | 0.20391 | 0.20637 | 0.21006 | 0.22731 | 0.20996 | 0.2017
| Mean |  | 0.21282 | 0.19855 | 0.22914 | 0.20942 | 0.19572 | 0.19306 | 0.2145 | 0.18957 | 0.19941 | 0.19736 | 0.20647 | 0.20545 | 0.20238 | 0.20617 | 0.21047 | 0.2289 | 0.20498 | 0.2019
| Median |  | 0.21213 | 0.19881 | 0.22923 | 0.21509 | 0.19466 | 0.19347 | 0.2146 | 0.18849 | 0.20023 | 0.19747 | 0.20667 | 0.20545 | 0.20207 | 0.20576 | 0.21006 | 0.22988 | 0.2078 | 0.20168
| Std Dev. |  | 0.0063993 | 0.0019926 | 0.00087999 | 0.013387 | 0.0027931 | 0.0070102 | 0.0047816 | 0.0030304 | 0.0035956 | 0.0024439 | 0.0039866 | 0.0012751 | 0.0030293 | 0.0012078 | 0.0022872 | 0.0025814 | 0.0065878 | 0.0016848
| Rel.Std.Dev. |  | 3.007% | 1.004% | 0.384% | 6.393% | 1.427% | 3.631% | 2.229% | 1.599% | 1.803% | 1.238% | 1.931% | 0.6206% | 1.497% | 0.5859% | 1.087% | 1.128% | 3.214% | 0.8345%
| PDM3 |  | 3.219% | -3.703% | 11.13% | 1.57% | -5.076% | -6.364% | 4.031% | -8.06% | -3.286% | -4.279% | 0.1399% | -0.3565% | -1.846% | -0.008877% | 2.076% | 11.02% | -0.5849% | -2.077%
| Z-Score (Absolute) |  | 0.82 | 0.72 | 2.59 | 0.46 | 1.03 | 1.31 | 1 | 1.69 | 0.63 | 0.85 | 0.14 | 0.03 | 0.31 | 0.1 | 0.57 | 2.56 | 0.03 | 0.36
| Analytical results for Co in OREAS 460b (Certified Value 6.21 ppm) | [19 empty] | Certified
Co | Round | Replicate | 2.01: Lab; 2.02: Lab; 2.04: Lab; 2.05: Lab; 2.06: Lab; 2.07: Lab; 2.08: Lab; 2.09: Lab; 2.10: Lab; 2.11: Lab | 1
| No | No | 2.01: 2.02; 2.02: 2.04; 2.04: 2.05; 2.05: 2.07; 2.06: 2.09; 2.07: 2.15; 2.08: 2.17; 2.09: 2.23; 2.10: 2.25; 2.11: 2.26 | ppm
|  |  | 2.01: PF*MS; 2.02: PF*OES; 2.04: PF*OES; 2.05: PF*OES/MS; 2.06: BF*MS; 2.07: PF*OES; 2.08: PF*OES/MS; 2.09: PF*MS; 2.10: BF*MS; 2.11: BF*MS | 2
2
| 1 | 1 | 2.01: 9; 2.02: 6.6063; 2.04: 9.1399; 2.05: 5.6; 2.06: 6; 2.07: < 10; 2.08: 6; 2.09: 7; 2.10: 5.6; 2.11: 5.5512 | 1
| 1 | 2 | 2.01: 9; 2.02: 9.2968; 2.04: 24.0194; 2.05: 6.4; 2.06: 5.8; 2.07: < 10; 2.08: 6; 2.09: 6; 2.10: 5.9; 2.11: 5.8639 | 0
| 1 | 3 | 2.01: 9; 2.02: 7.9885; 2.04: 11.7746; 2.05: 6; 2.06: 5.7; 2.07: < 10; 2.08: 6; 2.09: 6; 2.10: 5.2; 2.11: 5.7355 | 16
| 1 | 4 | 2.01: 10; 2.02: 6.9289; 2.04: 98.4892; 2.05: 6.8; 2.06: 6.1; 2.07: < 10; 2.08: 5; 2.09: 6; 2.10: 5.8; 2.11: 5.7042 | 6.2071
| 1 | 5 | 2.01: 10; 2.02: 7.1551; 2.04: 7.9716; 2.05: 6; 2.06: 5.9; 2.07: < 10; 2.08: 6; 2.09: 7; 2.10: 6.1; 2.11: 5.5409 | 77
| 1 | 6 | 2.01: 9; 2.02: 9.202; 2.04: 10.6737; 2.05: 6; 2.06: 5.8; 2.07: < 10; 2.08: 6; 2.09: 6; 2.10: 6.1; 2.11: 5.5611
| Mean |  | 2.01: 9.3333; 2.02: 7.8629; 2.04: 27.0114; 2.05: 6.1333; 2.06: 5.8833; 2.08: 5.8333; 2.09: 6.3333; 2.10: 5.7833; 2.11: 5.6594
| Median |  | 2.01: 9; 2.02: 7.5718; 2.04: 11.2241; 2.05: 6; 2.06: 5.85; 2.08: 6; 2.09: 6; 2.10: 5.85; 2.11: 5.6326
| Std Dev. |  | 2.01: 0.5164; 2.02: 1.1677; 2.04: 35.4937; 2.05: 0.41312; 2.06: 0.1472; 2.08: 0.40825; 2.09: 0.5164; 2.10: 0.34303; 2.11: 0.1304
| Rel.Std.Dev. |  | 2.01: 5.533%; 2.02: 14.85%; 2.04: 131.4%; 2.05: 6.736%; 2.06: 2.502%; 2.08: 6.999%; 2.09: 8.154%; 2.10: 5.931%; 2.11: 2.304%
| PDM3 |  | 2.01: 50.36%; 2.02: 26.68%; 2.04: 335.2%; 2.05: -1.189%; 2.06: -5.216%; 2.08: -6.022%; 2.09: 2.033%; 2.10: -6.827%; 2.11: -8.823%
| Z-Score (Absolute) |  | 2.01: NA; 2.02: 5.34; 2.04: 56.99; 2.05: 0.67; 2.06: 0; 2.07: 2.38; 2.08: NA; 2.09: NA; 2.10: 0.27; 2.11: 0.6
| Analytical results for Cr in OREAS 460b (Certified Value 280 ppm) | [19 empty] | Certified
Cr | Round | Replicate | Lab | Lab | Lab | Lab | Lab | Lab | Lab | Lab | Lab | Lab | Lab | [7 empty] | 1
| No | No | 2.02 | 2.04 | 2.05 | 2.06 | 2.07 | 2.09 | 2.15 | 2.17 | 2.23 | 2.25 | 2.26 | [7 empty] | ppm
|  |  | PF*MS | PF*OES | PF*OES | BF*OES/MS | PF*OES/MS | PF*OES | PF*OES | PF*OES/MS | PF*OES | PF*MS | BF*OES | [7 empty] | 0
0
| 1 | 1 | 332 | 416.075 | 221.4704 | 300.7675 | 290 | 300 | 300 | 260 | 310 | 265 | 293.015 | [7 empty] | 1
| 1 | 2 | 301 | 176.162 | 374.6954 | 299.0388 | 280 | 300 | 300 | 260 | 290 | 262 | 286.335 | [7 empty] | 0
| 1 | 3 | 308 | 281.5265 | 245.516 | 301.2012 | 300 | 300 | 300 | 260 | 315 | 262 | 290.925 | [7 empty] | 16
| 1 | 4 | 310 | 253.891 | 255.1473 | 300.4251 | 280 | 300 | 300 | 260 | 310 | 256 | 283.58 | [7 empty] | 279.9421
| 1 | 5 | 322 | 332.57 | 217.1059 | 301.4433 | 290 | 300 | 300 | 260 | 325 | 273 | 293.1 | [7 empty] | 78
| 1 | 6 | 316 | 436.006 | 239.5495 | 301.7394 | 290 | 300 | 300 | 250 | 295 | 262 | 290.53
| Mean |  | 314.8333 | 316.0384 | 258.9141 | 300.7692 | 288.3333 | 300 | 300 | 258.3333 | 307.5 | 263.3333 | 289.5808
| Median |  | 313 | 307.0482 | 242.5328 | 300.9844 | 290 | 300 | 300 | 260 | 310 | 262 | 290.7275
| Std Dev. |  | 11.0348 | 99.2891 | 58.5217 | 0.96903 | 7.5277 | 0 | 0 | 4.0825 | 12.9422 | 5.5737 | 3.8323
| Rel.Std.Dev. |  | 3.505% | 31.42% | 22.6% | 0.3222% | 2.611% | 0% | 0% | 1.58% | 4.209% | 2.117% | 1.323%
| PDM3 |  | 12.46% | 12.89% | -7.512% | 7.44% | 2.998% | 7.165% | 7.165% | -7.719% | 9.844% | -5.933% | 3.443%
| Z-Score (Absolute) |  | 0.67 | 0.71 | 0.82 | 0.3 | 0.03 | NA | NA | 0.83 | 0.48 | 0.7 | 0
Results from laboratories 9 and 15 were removed due to their 100 ppm reading resolution.
| Analytical results for Cr2O3 in OREAS 460b (Certified Value 409 ppm) | [19 empty] | Certified
Cr2O3 | Round | Replicate | Lab | Lab | Lab | Lab | Lab | Lab | Lab | Lab | Lab | Lab | Lab | [7 empty] | 1
| No | No | 2.02 | 2.04 | 2.05 | 2.06 | 2.07 | 2.09 | 2.15 | 2.17 | 2.23 | 2.25 | 2.26 | [7 empty] | ppm
|  |  | PF*MS | PF*OES | PF*OES | BF*OES/MS | PF*OES/MS | PF*OES | PF*OES | PF*OES/MS | PF*OES | PF*MS | BF*OES | [7 empty] | 0
0
| 1 | 1 | 485.2 | 608.0936 | 323.6789 | 439.5718 | 424 | 440 | 440 | 380 | 453.1 | 387.3 | 428.2414 | [7 empty] | 1
| 1 | 2 | 439.9 | 257.4608 | 547.6174 | 437.0451 | 409 | 440 | 440 | 380 | 423.8 | 382.91 | 418.4786 | [7 empty] | 0
| 1 | 3 | 450.1 | 411.451 | 358.8217 | 440.2056 | 438 | 440 | 440 | 380 | 460.4 | 382.91 | 425.1869 | [7 empty] | 16
| 1 | 4 | 453.1 | 371.0617 | 372.8978 | 439.0713 | 409 | 440 | 440 | 380 | 453.1 | 374.14 | 414.4522 | [7 empty] | 409.1353
| 1 | 5 | 470.6 | 486.0511 | 317.3003 | 440.5593 | 424 | 440 | 440 | 380 | 475 | 398.99 | 428.3656 | [7 empty] | 79
| 1 | 6 | 461.8 | 637.2228 | 350.1016 | 440.9921 | 424 | 440 | 440 | 365 | 431.1 | 382.91 | 424.6096
| Mean |  | 460.1167 | 461.8901 | 378.4029 | 439.5742 | 421.3333 | 440 | 440 | 377.5 | 449.4167 | 384.86 | 423.2224
| Median |  | 457.45 | 448.751 | 354.4617 | 439.8887 | 424 | 440 | 440 | 380 | 453.1 | 382.91 | 424.8983
| Std Dev. |  | 16.1257 | 145.111 | 85.5295 | 1.4162 | 10.9848 | 0 | 0 | 6.1237 | 18.942 | 8.1478 | 5.6008
| Rel.Std.Dev. |  | 3.505% | 31.42% | 22.6% | 0.3222% | 2.607% | 0% | 0% | 1.622% | 4.215% | 2.117% | 1.323%
| PDM3 |  | 12.46% | 12.89% | -7.512% | 7.44% | 2.981% | 7.544% | 7.544% | -7.732% | 9.845% | -5.933% | 3.443%
| Z-Score (Absolute) |  | 0.67 | 0.71 | 0.82 | 0.3 | 0.03 | NA | NA | 0.83 | 0.48 | 0.7 | 0
Results from laboratories 9 and 15 were removed due to their 100 ppm reading resolution.
| Analytical results for Cs in OREAS 460b (Certified Value 6.52 ppm) | [19 empty] | Certified
Cs | Round | Replicate | 2.01: Lab; 2.02: Lab; 2.04: Lab; 2.05: Lab; 2.06: Lab; 2.07: Lab; 2.08: Lab | 1
| No | No | 2.01: 2.02; 2.02: 2.06; 2.04: 2.07; 2.05: 2.09; 2.06: 2.17; 2.07: 2.23; 2.08: 2.25 | ppm
|  |  | 2.01: PF*MS; 2.02: BF*OES/MS; 2.04: PF*OES/MS; 2.05: BF*MS; 2.06: PF*OES/MS; 2.07: PF*MS; 2.08: PF*MS | 2
3
| 1 | 1 | 2.01: 7; 2.02: 6.1028; 2.04: 5.9; 2.05: 6.6; 2.06: 6.3; 2.07: 6.9; 2.08: 6.4 | 1
| 1 | 2 | 2.01: 8; 2.02: 5.9799; 2.04: 5.3; 2.05: 6.6; 2.06: 6.62; 2.07: 6.9; 2.08: 6.4 | 0
| 1 | 3 | 2.01: 7; 2.02: 6.4332; 2.04: 6.1; 2.05: 6.5; 2.06: 6.85; 2.07: 6.9; 2.08: 6.6 | 16
| 1 | 4 | 2.01: 7; 2.02: 6.2863; 2.04: 5.8; 2.05: 6.7; 2.06: 6.52; 2.07: 6.6; 2.08: 6.4 | 6.5157
| 1 | 5 | 2.01: 14; 2.02: 6.0187; 2.04: 6.6; 2.05: 6.8; 2.06: 6.64; 2.07: 6.6; 2.08: 6.7 | 80
| 1 | 6 | 2.01: 7; 2.02: 6.2189; 2.04: 5.9; 2.05: 6.7; 2.06: 6.4; 2.07: 6.3; 2.08: 6.5
| Mean |  | 2.01: 8.3333; 2.02: 6.1733; 2.04: 5.9333; 2.05: 6.65; 2.06: 6.555; 2.07: 6.7; 2.08: 6.5
| Median |  | 2.01: 7; 2.02: 6.1608; 2.04: 5.9; 2.05: 6.65; 2.06: 6.57; 2.07: 6.75; 2.08: 6.45
| Std Dev. |  | 2.01: 2.8048; 2.02: 0.17245; 2.04: 0.42269; 2.05: 0.10488; 2.06: 0.19429; 2.07: 0.24495; 2.08: 0.12649
| Rel.Std.Dev. |  | 2.01: 33.66%; 2.02: 2.793%; 2.04: 7.124%; 2.05: 1.577%; 2.06: 2.964%; 2.07: 3.656%; 2.08: 1.946%
| PDM3 |  | 2.01: 27.9%; 2.02: -5.255%; 2.04: -8.937%; 2.05: 2.062%; 2.06: 0.6038%; 2.07: 2.829%; 2.08: -0.2403%
| Z-Score (Absolute) |  | 2.01: NA; 2.02: 1.62; 2.04: 2.72; 2.05: 0.56; 2.06: 0.13; 2.07: 0.79; 2.08: 0.13
Results from laboratory 2 were removed due to their 1 ppm reading resolution.
| Analytical results for Cu in OREAS 460b (Certified Value 43.8 ppm) | [19 empty] | Certified
Cu | Round | Replicate | 2.01: Lab; 2.02: Lab; 2.04: Lab; 2.05: Lab; 2.06: Lab; 2.07: Lab; 2.08: Lab; 2.09: Lab; 2.10: Lab | 1
| No | No | 2.01: 2.02; 2.02: 2.04; 2.04: 2.05; 2.05: 2.07; 2.06: 2.09; 2.07: 2.15; 2.08: 2.17; 2.09: 2.23; 2.10: 2.25 | ppm
|  |  | 2.01: PF*MS; 2.02: PF*OES; 2.04: PF*OES; 2.05: PF*OES/MS; 2.06: PF*OES; 2.07: PF*OES; 2.08: PF*OES/MS; 2.09: PF*MS; 2.10: BF*MS | 1
1
| 1 | 1 | 2.01: NA; 2.02: 42.02; 2.04: 149.9122; 2.05: 37; 2.06: 60; 2.07: 70; 2.08: 40; 2.09: 45; 2.10: 41 | 1
| 1 | 2 | 2.01: NA; 2.02: 42.17; 2.04: 108.559; 2.05: 37; 2.06: 50; 2.07: 60; 2.08: 40; 2.09: 45; 2.10: 40 | 0
| 1 | 3 | 2.01: NA; 2.02: 44.46; 2.04: 94.7702; 2.05: 47; 2.06: 50; 2.07: < 50; 2.08: 40; 2.09: 45; 2.10: 39 | 16
| 1 | 4 | 2.01: NA; 2.02: 47.33; 2.04: 121.1094; 2.05: 41; 2.06: < 50; 2.07: 50; 2.08: 40; 2.09: 45; 2.10: 40 | 43.8403
| 1 | 5 | 2.01: NA; 2.02: 43.74; 2.04: 132.0012; 2.05: 40; 2.06: 70; 2.07: 70; 2.08: 40; 2.09: 45; 2.10: 40 | 81
| 1 | 6 | 2.01: NA; 2.02: 45.13; 2.04: 86.8404; 2.05: 59; 2.06: < 50; 2.07: 70; 2.08: 40; 2.09: 45; 2.10: 41
| Mean |  | 2.02: 44.1417; 2.04: 115.5321; 2.05: 43.5; 2.06: 57.5; 2.07: 64; 2.08: 40; 2.09: 45; 2.10: 40.1667
| Median |  | 2.02: 44.1; 2.04: 114.8342; 2.05: 40.5; 2.06: 55; 2.07: 70; 2.08: 40; 2.09: 45; 2.10: 40
| Std Dev. |  | 2.02: 1.9897; 2.04: 23.6103; 2.05: 8.4321; 2.06: 9.5743; 2.07: 8.9443; 2.08: 0; 2.09: 0; 2.10: 0.75277
| Rel.Std.Dev. |  | 2.02: 4.507%; 2.04: 20.44%; 2.05: 19.38%; 2.06: 16.65%; 2.07: 13.98%; 2.08: 0%; 2.09: 0%; 2.10: 1.874%
| PDM3 |  | 2.02: 0.6875%; 2.04: 163.5%; 2.05: -0.7762%; 2.06: 31.16%; 2.07: 45.98%; 2.08: -8.76%; 2.09: 2.645%; 2.10: -8.38%
| Z-Score (Absolute) |  | 2.01: NA; 2.02: 0.09; 2.04: 14.72; 2.05: 0.22; 2.06: 0.43; 2.07: 2.68; 2.08: 0.95; 2.09: 0.09; 2.10: 0.91
| Analytical results for Dy in OREAS 460b (Certified Value 17.7 ppm) | [19 empty] | Certified
Dy | Round | Replicate | Lab | Lab | Lab | Lab | Lab | Lab | Lab | Lab | Lab | Lab | Lab | Lab | Lab | Lab | Lab | Lab |  |  | 1
| No | No | 2.01 | 2.02 | 2.06 | 2.07 | 2.08 | 2.09 | 2.10 | 2.11 | 2.12 | 2.13 | 2.14 | 2.17 | 2.23 | 2.24 | 2.25 | 2.26 |  |  | ppm
|  |  | PF*MS | PF*MS | BF*OES/MS | PF*OES/MS | BF*MS | BF*MS | BF*MS | BF*MS | BF*MS | BF*MS | BF*MS | PF*OES/MS | PF*MS | PF*MS | BF*MS | BF*MS |  |  | 1
2
| 1 | 1 | 18.4 | 17 | 17.916 | 18.8 | 17.3 | 17.02 | 16.4 | 17 | 18.2 | 17.4 | 17.8 | 19.3 | 16.7 | 63.7 | 18.06 | 17.1836 |  |  | 1
| 1 | 2 | 19 | 16 | 18.0179 | 18.1 | 17.3 | 17.37 | 16.9 | 17.2 | 18.6 | 17.8 | 17.6 | 18.9 | 16.5 | 63.9 | 17.53 | 17.8047 |  |  | 0
| 1 | 3 | 19.2 | 17 | 17.62 | 19.1 | 17.23 | 17.15 | 18.8 | 17.1 | 17.2 | 17 | 18.2 | 19 | 17.6 | 63.4 | 16.49 | 18.0551 |  |  | 16
| 1 | 4 | 18.8 | 16 | 17.6666 | 18.5 | 17.34 | 17.49 | 17.5 | 17.1 | 17.7 | 18 | 18.5 | 19.4 | 16.5 | 63.4 | 17.75 | 18.0672 |  |  | 17.6938
| 1 | 5 | 19.1 | 17 | 17.7721 | 17.3 | 17.29 | 17.27 | 18.5 | 17.6 | 18.2 | 17.7 | 17.8 | 18.8 | 16.6 | 62.9 | 17.93 | 17.4548 |  |  | 82
| 1 | 6 | 18.1 | 16 | 18.6305 | 16.9 | 17.27 | 17.35 | 18.4 | 17.2 | 17.6 | 17.6 | 18 | 19.4 | 16.1 | 63 | 17.46 | 17.9536
| Mean |  | 18.7667 | 16.5 | 17.9372 | 18.1167 | 17.2883 | 17.275 | 17.75 | 17.2 | 17.9167 | 17.5833 | 17.9833 | 19.1333 | 16.6667 | 63.3833 | 17.5367 | 17.7531
| Median |  | 18.9 | 16.5 | 17.844 | 18.3 | 17.295 | 17.31 | 17.95 | 17.15 | 17.95 | 17.65 | 17.9 | 19.15 | 16.55 | 63.4 | 17.64 | 17.8791
| Std Dev. |  | 0.43205 | 0.54772 | 0.37114 | 0.86352 | 0.03656 | 0.16826 | 0.96902 | 0.20976 | 0.50761 | 0.34881 | 0.32506 | 0.26583 | 0.50067 | 0.38687 | 0.56134 | 0.35945
| Rel.Std.Dev. |  | 2.302% | 3.32% | 2.069% | 4.766% | 0.2115% | 0.974% | 5.459% | 1.22% | 2.833% | 1.984% | 1.808% | 1.389% | 3.004% | 0.6104% | 3.201% | 2.025%
| PDM3 |  | 6.064% | -6.747% | 1.376% | 2.39% | -2.292% | -2.367% | 0.3176% | -2.791% | 1.26% | -0.6243% | 1.636% | 8.136% | -5.805% | 258.2% | -0.8881% | 0.3354%
| Z-Score (Absolute) |  | 1.65 | 2.04 | 0.3 | 0.59 | 0.75 | 0.78 | 0 | 0.9 | 0.27 | 0.27 | 0.38 | 2.25 | 1.77 | 74.29 | 0.35 | 0
| Analytical results for Dy2O3 in OREAS 460b (Certified Value 20.3 ppm) | [19 empty] | Certified
Dy2O3 | Round | Replicate | Lab | Lab | Lab | Lab | Lab | Lab | Lab | Lab | Lab | Lab | Lab | Lab | Lab | Lab | Lab | Lab |  |  | 1
| No | No | 2.01 | 2.02 | 2.06 | 2.07 | 2.08 | 2.09 | 2.10 | 2.11 | 2.12 | 2.13 | 2.14 | 2.17 | 2.23 | 2.24 | 2.25 | 2.26 |  |  | ppm
|  |  | PF*MS | PF*MS | BF*OES/MS | PF*OES/MS | BF*MS | BF*MS | BF*MS | BF*MS | BF*MS | BF*MS | BF*MS | PF*OES/MS | PF*MS | PF*MS | BF*MS | BF*MS |  |  | 1
2
| 1 | 1 | 21.12 | 19.5 | 20.5622 | 21.58 | 19.855 | 19.534 | 18.82 | 19.51 | 20.89 | 19.97 | 20.43 | 22.15 | 19.167 | 73.11 | 20.727 | 19.7216 |  |  | 1
| 1 | 2 | 21.81 | 18.4 | 20.6792 | 20.77 | 19.855 | 19.936 | 19.4 | 19.74 | 21.35 | 20.43 | 20.2 | 21.69 | 18.937 | 73.34 | 20.119 | 20.4345 |  |  | 0
| 1 | 3 | 22.04 | 19.5 | 20.2225 | 21.92 | 19.775 | 19.683 | 21.58 | 19.63 | 19.74 | 19.51 | 20.89 | 21.81 | 20.2 | 72.76 | 18.926 | 20.7218 |  |  | 16
| 1 | 4 | 21.58 | 18.4 | 20.276 | 21.23 | 19.901 | 20.073 | 20.08 | 19.63 | 20.31 | 20.66 | 21.23 | 22.27 | 18.937 | 72.76 | 20.372 | 20.7357 |  |  | 20.3072
| 1 | 5 | 21.92 | 19.5 | 20.397 | 19.86 | 19.844 | 19.821 | 21.23 | 20.2 | 20.89 | 20.31 | 20.43 | 21.58 | 19.052 | 72.19 | 20.578 | 20.0328 |  |  | 83
| 1 | 6 | 20.77 | 18.4 | 21.3822 | 19.4 | 19.821 | 19.913 | 21.12 | 19.74 | 20.2 | 20.2 | 20.66 | 22.27 | 18.478 | 72.31 | 20.039 | 20.6053
| Mean |  | 21.54 | 18.95 | 20.5865 | 20.7933 | 19.8418 | 19.8267 | 20.3717 | 19.7417 | 20.5633 | 20.18 | 20.64 | 21.9617 | 19.1285 | 72.745 | 20.1268 | 20.3753
| Median |  | 21.695 | 18.95 | 20.4796 | 21 | 19.8495 | 19.867 | 20.6 | 19.685 | 20.6 | 20.255 | 20.545 | 21.98 | 18.9945 | 72.76 | 20.2455 | 20.5199
| Std Dev. |  | 0.49763 | 0.60249 | 0.42596 | 0.98913 | 0.04184 | 0.19309 | 1.113 | 0.24028 | 0.58418 | 0.4008 | 0.37224 | 0.30597 | 0.57479 | 0.44384 | 0.64399 | 0.41254
| Rel.Std.Dev. |  | 2.31% | 3.179% | 2.069% | 4.757% | 0.2109% | 0.9739% | 5.463% | 1.217% | 2.841% | 1.986% | 1.803% | 1.393% | 3.005% | 0.6101% | 3.2% | 2.025%
| PDM3 |  | 6.071% | -6.683% | 1.376% | 2.394% | -2.292% | -2.366% | 0.3176% | -2.785% | 1.261% | -0.6263% | 1.639% | 8.147% | -5.804% | 258.2% | -0.8881% | 0.3354%
| Z-Score (Absolute) |  | 1.65 | 2.04 | 0.3 | 0.59 | 0.75 | 0.78 | 0 | 0.9 | 0.27 | 0.27 | 0.38 | 2.25 | 1.77 | 74.29 | 0.35 | 0
| Analytical results for Er in OREAS 460b (Certified Value 5.5 ppm) | [19 empty] | Certified
Er | Round | Replicate | Lab | Lab | Lab | Lab | Lab | Lab | Lab | Lab | Lab | Lab | Lab | Lab | Lab | Lab | Lab | Lab |  |  | 1
| No | No | 2.01 | 2.02 | 2.06 | 2.07 | 2.08 | 2.09 | 2.10 | 2.11 | 2.12 | 2.13 | 2.14 | 2.17 | 2.23 | 2.24 | 2.25 | 2.26 |  |  | ppm
|  |  | PF*MS | PF*MS | BF*OES/MS | PF*OES/MS | BF*MS | BF*MS | BF*MS | BF*MS | BF*MS | BF*MS | BF*MS | PF*OES/MS | PF*MS | PF*MS | PF*MS | BF*MS |  |  | 2
3
| 1 | 1 | 5.7 | 5 | 5.5329 | 5.8 | 5 | 5.05 | 5.5 | 5.2 | 5.5 | 5.5 | 5.5 | 5.5 | 7.5 | 53.2 | 5.76 | 5.5689 |  |  | 1
| 1 | 2 | 5.5 | 5 | 5.4896 | 5.7 | 5 | 5.21 | 6.1 | 4.9 | 5.4 | 5.2 | 5.3 | 5.8 | 7.3 | 53 | 5.45 | 5.509 |  |  | 0
| 1 | 3 | 5.7 | 5 | 5.577 | 6.1 | 5.01 | 5.05 | 6.1 | 5.2 | 5.8 | 4.8 | 5.8 | 5.6 | 7.7 | 52.5 | 5.94 | 5.6022 |  |  | 16
| 1 | 4 | 5.5 | 5 | 5.5941 | 6.1 | 5.04 | 5.22 | 5.6 | 5.3 | 5.6 | 5 | 5.7 | 5.6 | 6.9 | 53.2 | 5.62 | 5.6548 |  |  | 5.4984
| 1 | 5 | 5.9 | 5 | 5.4752 | 5.3 | 5.14 | 5.18 | 5.4 | 5.5 | 5.1 | 6.1 | 5.7 | 5.6 | 7.4 | 52.3 | 5.87 | 5.6694 |  |  | 84
| 1 | 6 | 5.4 | 5 | 5.6224 | 5.4 | 5.33 | 5.16 | 5.6 | 5.6 | 5.3 | 5.3 | 5.5 | 5.8 | 7.5 | 52.5 | 5.86 | 5.589
| Mean |  | 5.6167 | 5 | 5.5485 | 5.7333 | 5.0867 | 5.145 | 5.7167 | 5.2833 | 5.45 | 5.3167 | 5.5833 | 5.65 | 7.3833 | 52.7833 | 5.75 | 5.5989
| Median |  | 5.6 | 5 | 5.555 | 5.75 | 5.025 | 5.17 | 5.6 | 5.25 | 5.45 | 5.25 | 5.6 | 5.6 | 7.45 | 52.75 | 5.81 | 5.5956
| Std Dev. |  | 0.18348 | 0 | 0.05908 | 0.33862 | 0.13049 | 0.076616 | 0.30605 | 0.24833 | 0.2429 | 0.4535 | 0.18348 | 0.12247 | 0.27142 | 0.39707 | 0.18417 | 0.058627
| Rel.Std.Dev. |  | 3.267% | 0% | 1.065% | 5.906% | 2.565% | 1.489% | 5.354% | 4.7% | 4.457% | 8.53% | 3.286% | 2.168% | 3.676% | 0.7523% | 3.203% | 1.047%
| PDM3 |  | 2.151% | -9.064% | 0.9121% | 4.273% | -7.488% | -6.427% | 3.97% | -3.911% | -0.8802% | -3.305% | 1.545% | 2.757% | 34.28% | 860% | 4.576% | 1.828%
| Z-Score (Absolute) |  | 0.11 | 2.65 | 0.19 | 0.64 | 2.26 | 2 | 0.56 | 1.38 | 0.63 | 1.23 | 0.03 | 0.26 | 8.03 | 211.38 | 0.71 | 0.03
| Analytical results for Er2O3 in OREAS 460b (Certified Value 6.29 ppm) | [19 empty] | Certified
Er2O3 | Round | Replicate | Lab | Lab | Lab | Lab | Lab | Lab | Lab | Lab | Lab | Lab | Lab | Lab | Lab | Lab | Lab | Lab |  |  | 1
| No | No | 2.01 | 2.02 | 2.06 | 2.07 | 2.08 | 2.09 | 2.10 | 2.11 | 2.12 | 2.13 | 2.14 | 2.17 | 2.23 | 2.24 | 2.25 | 2.26 |  |  | ppm
|  |  | PF*MS | PF*MS | BF*OES/MS | PF*OES/MS | BF*MS | BF*MS | BF*MS | BF*MS | BF*MS | BF*MS | BF*MS | PF*OES/MS | PF*MS | PF*MS | PF*MS | BF*MS |  |  | 2
3
| 1 | 1 | 6.52 | 5.7 | 6.3269 | 6.63 | 5.717 | 5.775 | 6.29 | 5.95 | 6.29 | 6.29 | 6.29 | 6.29 | 8.576 | 60.83 | 6.5866 | 6.3681 |  |  | 1
| 1 | 2 | 6.29 | 5.7 | 6.2773 | 6.52 | 5.717 | 5.958 | 6.98 | 5.6 | 6.17 | 5.95 | 6.06 | 6.63 | 8.348 | 60.61 | 6.2321 | 6.2996 |  |  | 0
| 1 | 3 | 6.52 | 5.7 | 6.3773 | 6.98 | 5.729 | 5.775 | 6.98 | 5.95 | 6.63 | 5.49 | 6.63 | 6.4 | 8.805 | 60.03 | 6.7924 | 6.4062 |  |  | 16
| 1 | 4 | 6.29 | 5.7 | 6.3969 | 6.98 | 5.763 | 5.969 | 6.4 | 6.06 | 6.4 | 5.72 | 6.52 | 6.4 | 7.89 | 60.83 | 6.4265 | 6.4663 |  |  | 6.2874
| 1 | 5 | 6.75 | 5.7 | 6.2609 | 6.06 | 5.878 | 5.923 | 6.17 | 6.29 | 5.83 | 6.98 | 6.52 | 6.4 | 8.462 | 59.81 | 6.7123 | 6.483 |  |  | 85
| 1 | 6 | 6.17 | 5.7 | 6.4292 | 6.17 | 6.095 | 5.9 | 6.4 | 6.4 | 6.06 | 6.06 | 6.29 | 6.63 | 8.576 | 60.03 | 6.7009 | 6.3911
| Mean |  | 6.4233 | 5.7 | 6.3448 | 6.5567 | 5.8165 | 5.8833 | 6.5367 | 6.0417 | 6.23 | 6.0817 | 6.385 | 6.4583 | 8.4428 | 60.3567 | 6.5751 | 6.4024
| Median |  | 6.405 | 5.7 | 6.3521 | 6.575 | 5.746 | 5.9115 | 6.4 | 6.005 | 6.23 | 6.005 | 6.405 | 6.4 | 8.519 | 60.32 | 6.6437 | 6.3986
| Std Dev. |  | 0.21219 | 0 | 0.067557 | 0.39021 | 0.14944 | 0.08745 | 0.35376 | 0.28365 | 0.27749 | 0.51944 | 0.20983 | 0.13963 | 0.31036 | 0.45267 | 0.21059 | 0.06704
| Rel.Std.Dev. |  | 3.304% | 0% | 1.065% | 5.951% | 2.569% | 1.486% | 5.412% | 4.695% | 4.454% | 8.541% | 3.286% | 2.162% | 3.676% | 0.75% | 3.203% | 1.047%
| PDM3 |  | 2.162% | -9.343% | 0.9121% | 4.282% | -7.49% | -6.427% | 3.964% | -3.909% | -0.9132% | -3.272% | 1.552% | 2.718% | 34.28% | 860% | 4.576% | 1.828%
| Z-Score (Absolute) |  | 0.11 | 2.65 | 0.19 | 0.64 | 2.26 | 2 | 0.56 | 1.38 | 0.63 | 1.23 | 0.03 | 0.26 | 8.03 | 211.38 | 0.71 | 0.03
| Analytical results for Eu in OREAS 460b (Certified Value 20.5 ppm) | [19 empty] | Certified
Eu | Round | Replicate | Lab | Lab | Lab | Lab | Lab | Lab | Lab | Lab | Lab | Lab | Lab | Lab | Lab | Lab | Lab | Lab |  |  | 1
| No | No | 2.01 | 2.02 | 2.06 | 2.07 | 2.08 | 2.09 | 2.10 | 2.11 | 2.12 | 2.13 | 2.14 | 2.17 | 2.23 | 2.24 | 2.25 | 2.26 |  |  | ppm
|  |  | PF*MS | PF*MS | BF*OES/MS | PF*OES/MS | BF*MS | BF*MS | BF*MS | BF*MS | BF*MS | BF*MS | BF*MS | PF*OES/MS | PF*MS | PF*MS | PF*MS | BF*MS |  |  | 1
2
| 1 | 1 | 21.8 | 19 | 20.6133 | 20.3 | 20.83 | 19.49 | 19.8 | 19.5 | 19.9 | 21 | 20.8 | 22.1 | 20.4 | 18.8 | 20.91 | 19.9443 |  |  | 1
| 1 | 2 | 21.3 | 18 | 20.2902 | 19.2 | 20.81 | 19.56 | 20.5 | 18.9 | 20.5 | 20.8 | 20 | 22.1 | 19.8 | 18.5 | 20.02 | 21.2177 |  |  | 0
| 1 | 3 | 22 | 19 | 20.0809 | 19.9 | 20.93 | 19.54 | 21.4 | 19.4 | 20 | 21.5 | 20.7 | 22.7 | 21.2 | 19 | 20.48 | 20.3284 |  |  | 16
| 1 | 4 | 21.4 | 18 | 21.5261 | 19.9 | 20.87 | 19.79 | 20.5 | 19.6 | 19.3 | 20.3 | 21 | 22.2 | 20.3 | 19 | 19.75 | 21.4318 |  |  | 20.4825
| 1 | 5 | 22.4 | 19 | 20.6316 | 17.8 | 20.83 | 19.87 | 21.9 | 19.3 | 20.5 | 20.4 | 20.8 | 21.4 | 19.8 | 18.8 | 21.07 | 20.6493 |  |  | 86
| 1 | 6 | 20.7 | 18 | 20.0392 | 18.1 | 20.84 | 19.93 | 20.9 | 19.6 | 20.1 | 20.8 | 20.3 | 22.3 | 20 | 19.2 | 20.78 | 20.5871
| Mean |  | 21.6 | 18.5 | 20.5302 | 19.2 | 20.8517 | 19.6967 | 20.8333 | 19.3833 | 20.05 | 20.8 | 20.6 | 22.1333 | 20.25 | 18.8833 | 20.5017 | 20.6931
| Median |  | 21.6 | 18.5 | 20.4517 | 19.55 | 20.835 | 19.675 | 20.7 | 19.45 | 20.05 | 20.8 | 20.75 | 22.15 | 20.15 | 18.9 | 20.63 | 20.6182
| Std Dev. |  | 0.59666 | 0.54772 | 0.54948 | 1.0354 | 0.043089 | 0.18928 | 0.74207 | 0.26394 | 0.44609 | 0.43359 | 0.37417 | 0.42269 | 0.5282 | 0.24014 | 0.52243 | 0.55278
| Rel.Std.Dev. |  | 2.762% | 2.961% | 2.676% | 5.393% | 0.2066% | 0.961% | 3.562% | 1.362% | 2.225% | 2.085% | 1.816% | 1.91% | 2.608% | 1.272% | 2.548% | 2.671%
| PDM3 |  | 5.456% | -9.679% | 0.233% | -6.261% | 1.802% | -3.837% | 1.713% | -5.366% | -2.112% | 1.55% | 0.5737% | 8.06% | -1.135% | -7.807% | 0.09358% | 1.028%
| Z-Score (Absolute) |  | 2.24 | NA | 0 | 2.79 | 0.67 | 1.75 | 0.64 | 2.41 | 1.01 | 0.57 | 0.15 | 3.36 | 0.59 | 3.45 | 0.06 | 0.34
Results from laboratory 2 were removed due to their 1 ppm reading resolution.
| Analytical results for Eu2O3 in OREAS 460b (Certified Value 23.6 ppm) | [19 empty] | Certified
Eu2O3 | Round | Replicate | Lab | Lab | Lab | Lab | Lab | Lab | Lab | Lab | Lab | Lab | Lab | Lab | Lab | Lab | Lab | Lab |  |  | 1
| No | No | 2.01 | 2.02 | 2.06 | 2.07 | 2.08 | 2.09 | 2.10 | 2.11 | 2.12 | 2.13 | 2.14 | 2.17 | 2.23 | 2.24 | 2.25 | 2.26 |  |  | ppm
|  |  | PF*MS | PF*MS | BF*OES/MS | PF*OES/MS | BF*MS | BF*MS | BF*MS | BF*MS | BF*MS | BF*MS | BF*MS | PF*OES/MS | PF*MS | PF*MS | PF*MS | BF*MS |  |  | 1
2
| 1 | 1 | 25.24 | 22 | 23.8681 | 23.51 | 24.119 | 22.567 | 22.93 | 22.58 | 23.04 | 24.32 | 24.08 | 25.59 | 23.621 | 21.77 | 24.2117 | 23.0935 |  |  | 1
| 1 | 2 | 24.66 | 20.8 | 23.494 | 22.23 | 24.096 | 22.649 | 23.74 | 21.88 | 23.74 | 24.08 | 23.16 | 25.59 | 22.926 | 21.42 | 23.1812 | 24.568 |  |  | 0
| 1 | 3 | 25.47 | 22 | 23.2517 | 23.04 | 24.235 | 22.625 | 24.78 | 22.46 | 23.16 | 24.89 | 23.97 | 26.28 | 24.547 | 22 | 23.7138 | 23.5382 |  |  | 16
| 1 | 4 | 24.78 | 20.8 | 24.9251 | 23.04 | 24.165 | 22.915 | 23.74 | 22.69 | 22.35 | 23.51 | 24.32 | 25.71 | 23.505 | 22 | 22.8685 | 24.8159 |  |  | 23.6274
| 1 | 5 | 25.94 | 22 | 23.8894 | 20.61 | 24.119 | 23.007 | 25.36 | 22.35 | 23.74 | 23.62 | 24.08 | 24.78 | 22.926 | 21.77 | 24.397 | 23.9098 |  |  | 87
| 1 | 6 | 23.97 | 20.8 | 23.2034 | 20.96 | 24.131 | 23.077 | 24.2 | 22.69 | 23.27 | 24.08 | 23.51 | 25.82 | 23.158 | 22.23 | 24.0612 | 23.8378
| Mean |  | 25.01 | 21.4 | 23.772 | 22.2317 | 24.1442 | 22.8067 | 24.125 | 22.4417 | 23.2167 | 24.0833 | 23.8533 | 25.6283 | 23.4472 | 21.865 | 23.7389 | 23.9605
| Median |  | 25.01 | 21.4 | 23.6811 | 22.635 | 24.125 | 22.782 | 23.97 | 22.52 | 23.215 | 24.08 | 24.025 | 25.65 | 23.3315 | 21.885 | 23.8875 | 23.8738
| Std Dev. |  | 0.69085 | 0.65727 | 0.63624 | 1.199 | 0.04989 | 0.2192 | 0.85841 | 0.30551 | 0.51694 | 0.50003 | 0.43191 | 0.48799 | 0.61156 | 0.27776 | 0.60494 | 0.64007
| Rel.Std.Dev. |  | 2.762% | 3.071% | 2.676% | 5.393% | 0.2066% | 0.9611% | 3.558% | 1.361% | 2.227% | 2.076% | 1.811% | 1.904% | 2.608% | 1.27% | 2.548% | 2.671%
| PDM3 |  | 5.852% | -9.427% | 0.6118% | -5.907% | 2.187% | -3.474% | 2.106% | -5.018% | -1.738% | 1.93% | 0.9563% | 8.469% | -0.7628% | -7.459% | 0.4719% | 1.41%
| Z-Score (Absolute) |  | 1.82 | 3.39 | 0.02 | 2.21 | 0.56 | 1.38 | 0.53 | 1.91 | 0.78 | 0.48 | 0.14 | 2.72 | 0.45 | 2.75 | 0.02 | 0.3
| Analytical results for Fe in OREAS 460b (Certified Value 16.05 wt.%) | [19 empty] | Certified
Fe | Round | Replicate | Lab | Lab | Lab | Lab | Lab | Lab | Lab | Lab | Lab | Lab | Lab | [7 empty] | 1
| No | No | 2.02 | 2.04 | 2.05 | 2.06 | 2.07 | 2.09 | 2.15 | 2.17 | 2.23 | 2.25 | 2.26 | [7 empty] | wt.%
|  |  | PF*MS | PF*OES | PF*OES | BF*OES/MS | PF*OES/MS | PF*OES | PF*OES | PF*OES/MS | PF*OES | PF*MS | BF*OES | [7 empty] | 2
3
| 1 | 1 | 16.2165 | 15.297 | 16.6198 | 16.3925 | 15.9 | 15.72 | 16.42 | 16 | 17.1 | 13.925 | 16.0527 | [7 empty] | 1
| 1 | 2 | 16.1111 | 15.2279 | 16.0619 | 16.1961 | 16.1 | 16.1 | 16.07 | 16.2 | 16.5 | 8.6647 | 16.321 | [7 empty] | 0
| 1 | 3 | 16.3679 | 15.6878 | 16.7884 | 16.4823 | 15.9 | 16.06 | 15.93 | 16 | 17.2 | 10.994 | 16.115 | [7 empty] | 16
| 1 | 4 | 16.1838 | 15.302 | 16.6599 | 16.4685 | 16 | 16.19 | 15.69 | 16 | 17.2 | 6.2747 | 16.2119 | [7 empty] | 16.0544
| 1 | 5 | 16.3591 | 15.14 | 16.6254 | 16.0357 | 16 | 15.87 | 15.8 | 16 | 17.4 | 11.9825 | 16.0617 | [7 empty] | 88
| 1 | 6 | 16.0117 | 15.3475 | 16.4923 | 16.3938 | 16 | 15.79 | 16.12 | 15.9 | 16.3 | 8.758 | 15.9464
| Mean |  | 16.2083 | 15.3337 | 16.5413 | 16.3281 | 15.9833 | 15.955 | 16.005 | 16.0167 | 16.95 | 10.0998 | 16.1181
| Median |  | 16.2002 | 15.2995 | 16.6226 | 16.3931 | 16 | 15.965 | 16 | 16 | 17.15 | 9.876 | 16.0883
| Std Dev. |  | 0.13927 | 0.18796 | 0.25322 | 0.17602 | 0.075277 | 0.18812 | 0.25944 | 0.098319 | 0.44159 | 2.7374 | 0.13184
| Rel.Std.Dev. |  | 0.8592% | 1.226% | 1.531% | 1.078% | 0.471% | 1.179% | 1.621% | 0.6139% | 2.605% | 27.1% | 0.8179%
| PDM3 |  | 0.9589% | -4.489% | 3.033% | 1.705% | -0.4426% | -0.6191% | -0.3077% | -0.235% | 5.579% | -37.09% | 0.3969%
| Z-Score (Absolute) |  | 0.67 | 2.4 | 1.85 | 1.1 | 0.12 | 0.22 | 0.04 | 0 | 3.28 | 20.81 | 0.36
| Analytical results for Fe2O3 in OREAS 460b (Certified Value 22.95 wt.%) | [19 empty] | Certified
Fe2O3 | Round | Replicate | Lab | Lab | Lab | Lab | Lab | Lab | Lab | Lab | Lab | Lab | Lab | [7 empty] | 1
| No | No | 2.02 | 2.04 | 2.05 | 2.06 | 2.07 | 2.09 | 2.15 | 2.17 | 2.23 | 2.25 | 2.26 | [7 empty] | wt.%
|  |  | PF*MS | PF*OES | PF*OES | BF*OES/MS | PF*OES/MS | PF*OES | PF*OES | PF*OES/MS | PF*OES | PF*MS | BF*OES | [7 empty] | 2
3
| 1 | 1 | 23.1847 | 21.8701 | 23.7614 | 23.4364 | 22.732 | 22.475 | 23.476 | 22.875 | 24.448 | 19.9086 | 22.9505 | [7 empty] | 1
| 1 | 2 | 23.034 | 21.7713 | 22.9637 | 23.1555 | 23.018 | 23.018 | 22.975 | 23.161 | 23.59 | 12.3879 | 23.3341 | [7 empty] | 0
| 1 | 3 | 23.4012 | 22.4288 | 24.0024 | 23.5647 | 22.732 | 22.961 | 22.775 | 22.875 | 24.591 | 15.7181 | 23.0396 | [7 empty] | 16
| 1 | 4 | 23.138 | 21.8772 | 23.8187 | 23.5451 | 22.875 | 23.147 | 22.432 | 22.875 | 24.591 | 8.9709 | 23.1782 | [7 empty] | 22.953
| 1 | 5 | 23.3886 | 21.6456 | 23.7693 | 22.9262 | 22.875 | 22.689 | 22.589 | 22.875 | 24.877 | 17.1314 | 22.9634 | [7 empty] | 89
| 1 | 6 | 22.8919 | 21.9424 | 23.579 | 23.4382 | 22.875 | 22.575 | 23.047 | 22.732 | 23.304 | 12.5213 | 22.7986
| Mean |  | 23.1731 | 21.9226 | 23.6491 | 23.3443 | 22.8512 | 22.8108 | 22.8823 | 22.8988 | 24.2335 | 14.4397 | 23.0441
| Median |  | 23.1614 | 21.8737 | 23.7654 | 23.4373 | 22.875 | 22.825 | 22.875 | 22.875 | 24.5195 | 14.1197 | 23.0015
| Std Dev. |  | 0.19911 | 0.26873 | 0.36203 | 0.25166 | 0.10765 | 0.26897 | 0.37108 | 0.1406 | 0.63147 | 3.9137 | 0.18849
| Rel.Std.Dev. |  | 0.8592% | 1.226% | 1.531% | 1.078% | 0.4711% | 1.179% | 1.622% | 0.614% | 2.606% | 27.1% | 0.8179%
| PDM3 |  | 0.9589% | -4.489% | 3.033% | 1.705% | -0.4435% | -0.6193% | -0.3078% | -0.2359% | 5.579% | -37.09% | 0.3969%
| Z-Score (Absolute) |  | 0.67 | 2.4 | 1.85 | 1.1 | 0.12 | 0.22 | 0.04 | 0 | 3.28 | 20.81 | 0.36
| Analytical results for Ga in OREAS 460b (Certified Value 26.1 ppm) | [19 empty] | Certified
Ga | Round | Replicate | 2.01: Lab; 2.02: Lab; 2.06: Lab; 2.07: Lab; 2.08: Lab; 2.09: Lab; 2.10: Lab |  |  | 1
| No | No | 2.01: 2.06; 2.02: 2.07; 2.06: 2.09; 2.07: 2.17; 2.08: 2.23; 2.09: 2.24; 2.10: 2.25 |  |  | ppm
|  |  | 2.01: BF*OES/MS; 2.02: PF*OES/MS; 2.06: BF*MS; 2.07: PF*OES/MS; 2.08: PF*MS; 2.09: PF*MS; 2.10: PF*MS |  |  | 1
1
| 1 | 1 | 2.01: 34.5814; 2.02: 21.6; 2.06: 25.6; 2.07: 24; 2.08: 40; 2.09: 24; 2.10: 15 |  |  | 1
| 1 | 2 | 2.01: 34.0901; 2.02: 23.7; 2.06: 24.9; 2.07: 25; 2.08: 37; 2.09: 24.9; 2.10: 12 |  |  | 0
| 1 | 3 | 2.01: 35.3285; 2.02: 21.4; 2.06: 25.5; 2.07: 22; 2.08: 40; 2.09: 24.3; 2.10: 14 |  |  | 16
| 1 | 4 | 2.01: 35.8663; 2.02: 20.8; 2.06: 26.5; 2.07: 23; 2.08: 35; 2.09: 23.8; 2.10: 12 |  |  | 26.1073
| 1 | 5 | 2.01: 34.4642; 2.02: 22.6; 2.06: 26.2; 2.07: 25; 2.08: 39; 2.09: 23.4; 2.10: 13 |  |  | 90
| 1 | 6 | 2.01: 34.7898; 2.02: 21; 2.06: 25.6; 2.07: 24; 2.08: 37; 2.09: 25.3; 2.10: 12
| Mean |  | 2.01: 34.8534; 2.02: 21.85; 2.06: 25.7167; 2.07: 23.8333; 2.08: 38; 2.09: 24.2833; 2.10: 13
| Median |  | 2.01: 34.6856; 2.02: 21.5; 2.06: 25.6; 2.07: 24; 2.08: 38; 2.09: 24.15; 2.10: 12.5
| Std Dev. |  | 2.01: 0.64247; 2.02: 1.1023; 2.06: 0.56362; 2.07: 1.169; 2.08: 2; 2.09: 0.70828; 2.10: 1.2649
| Rel.Std.Dev. |  | 2.01: 1.843%; 2.02: 5.045%; 2.06: 2.192%; 2.07: 4.905%; 2.08: 5.263%; 2.09: 2.917%; 2.10: 9.73%
| PDM3 |  | 2.01: 33.5%; 2.02: -16.31%; 2.06: -1.496%; 2.07: -8.71%; 2.08: 45.55%; 2.09: -6.987%; 2.10: -50.21%
| Z-Score (Absolute) |  | 2.01: 2.93; 2.02: 0.67; 2.06: 0.4; 2.07: 0.12; 2.08: 3.8; 2.09: 0; 2.10: 3.13
| Analytical results for Gd in OREAS 460b (Certified Value 45.3 ppm) | [19 empty] | Certified
Gd | Round | Replicate | Lab | Lab | Lab | Lab | Lab | Lab | Lab | Lab | Lab | Lab | Lab | Lab | Lab | Lab | Lab | Lab |  |  | 1
| No | No | 2.01 | 2.02 | 2.06 | 2.07 | 2.08 | 2.09 | 2.10 | 2.11 | 2.12 | 2.13 | 2.14 | 2.17 | 2.23 | 2.24 | 2.25 | 2.26 |  |  | ppm
|  |  | PF*MS | PF*MS | BF*OES/MS | PF*OES/MS | BF*MS | BF*MS | BF*MS | BF*MS | BF*MS | BF*MS | BF*MS | PF*OES/MS | PF*MS | PF*MS | BF*MS | BF*MS |  |  | 1
2
| 1 | 1 | 47 | 47 | 48.5109 | 43.5 | 46.14 | 41.6 | 39.8 | 42.1 | 44.4 | 42.1 | 46.9 | 46.4 | 50.1 | 476.8 | 45.16 | 45.4644 |  |  | 1
| 1 | 2 | 46.6 | 45 | 49.7847 | 43.8 | 46.24 | 41.89 | 42.3 | 41.8 | 43.1 | 43.4 | 45.8 | 45.6 | 50.8 | 477.8 | 44.97 | 44.8889 |  |  | 0
| 1 | 3 | 47.7 | 47 | 49.6049 | 44.8 | 46.1 | 41.61 | 41.7 | 42.9 | 42.3 | 42.4 | 47 | 45.5 | 53.1 | 477.4 | 41.62 | 45.6504 |  |  | 16
| 1 | 4 | 46.5 | 43 | 52.105 | 43.2 | 46.55 | 41.84 | 43.6 | 43.6 | 43.7 | 45.4 | 46.9 | 46.5 | 53.7 | 478.9 | 45.19 | 44.9804 |  |  | 45.2998
| 1 | 5 | 49.3 | 46 | 50.2964 | 42.1 | 46.18 | 42.05 | 42.1 | 43.9 | 43.1 | 43.3 | 46.7 | 47.7 | 49.1 | 472.9 | 44.58 | 45.8474 |  |  | 91
| 1 | 6 | 46.2 | 44 | 48.4999 | 41.2 | 46.25 | 41.95 | 41.4 | 43.2 | 44.2 | 45.2 | 47.3 | 46.7 | 49.7 | 477.5 | 43.97 | 47.0622
| Mean |  | 47.2167 | 45.3333 | 49.8003 | 43.1 | 46.2433 | 41.8233 | 41.8167 | 42.9167 | 43.4667 | 43.6333 | 46.7667 | 46.4 | 51.0833 | 476.8833 | 44.2483 | 45.649
| Median |  | 46.8 | 45.5 | 49.6948 | 43.35 | 46.21 | 41.865 | 41.9 | 43.05 | 43.4 | 43.35 | 46.9 | 46.45 | 50.45 | 477.45 | 44.775 | 45.5574
| Std Dev. |  | 1.1444 | 1.633 | 1.3379 | 1.2775 | 0.16083 | 0.18305 | 1.2449 | 0.82805 | 0.78655 | 1.3866 | 0.51251 | 0.80498 | 1.8872 | 2.0702 | 1.3663 | 0.78682
| Rel.Std.Dev. |  | 2.424% | 3.602% | 2.687% | 2.964% | 0.3478% | 0.4377% | 2.977% | 1.929% | 1.81% | 3.178% | 1.096% | 1.735% | 3.694% | 0.4341% | 3.088% | 1.724%
| PDM3 |  | 4.231% | 0.07394% | 9.935% | -4.856% | 2.083% | -7.674% | -7.689% | -5.261% | -4.047% | -3.679% | 3.238% | 2.429% | 12.77% | 952.7% | -2.321% | 0.7707%
| Z-Score (Absolute) |  | 0.6 | 0.05 | 1.5 | 0.83 | 0.26 | 1.27 | 1.28 | 0.89 | 0.7 | 0.65 | 0.44 | 0.32 | 1.94 | 149.86 | 0.43 | 0.05
| Analytical results for Gd2O3 in OREAS 460b (Certified Value 52 ppm) | [19 empty] | Certified
Gd2O3 | Round | Replicate | Lab | Lab | Lab | Lab | Lab | Lab | Lab | Lab | Lab | Lab | Lab | Lab | Lab | Lab | Lab | Lab |  |  | 1
| No | No | 2.01 | 2.02 | 2.06 | 2.07 | 2.08 | 2.09 | 2.10 | 2.11 | 2.12 | 2.13 | 2.14 | 2.17 | 2.23 | 2.24 | 2.25 | 2.26 |  |  | ppm
|  |  | PF*MS | PF*MS | BF*OES/MS | PF*OES/MS | BF*MS | BF*MS | BF*MS | BF*MS | BF*MS | BF*MS | BF*MS | PF*OES/MS | PF*MS | PF*MS | BF*MS | BF*MS |  |  | 0
1
| 1 | 1 | 54.17 | 54.2 | 55.9137 | 50.14 | 53.181 | 47.948 | 45.87 | 48.52 | 51.18 | 48.52 | 54.06 | 53.48 | 57.745 | 549.56 | 52.051 | 52.4022 |  |  | 1
| 1 | 2 | 53.71 | 51.9 | 57.3818 | 50.48 | 53.296 | 48.282 | 48.75 | 48.18 | 49.68 | 50.02 | 52.79 | 52.56 | 58.552 | 550.71 | 51.832 | 51.739 |  |  | 0
| 1 | 3 | 54.98 | 54.2 | 57.1746 | 51.64 | 53.135 | 47.96 | 48.06 | 49.45 | 48.75 | 48.87 | 54.17 | 52.44 | 61.203 | 550.25 | 47.971 | 52.6166 |  |  | 16
| 1 | 4 | 53.6 | 49.6 | 60.0562 | 49.79 | 53.654 | 48.225 | 50.25 | 50.25 | 50.37 | 52.33 | 54.06 | 53.6 | 61.895 | 551.98 | 52.086 | 51.8445 |  |  | 52.2126
| 1 | 5 | 56.82 | 53 | 57.9717 | 48.52 | 53.227 | 48.467 | 48.52 | 50.6 | 49.68 | 49.91 | 53.83 | 54.98 | 56.593 | 545.06 | 51.383 | 52.8437 |  |  | 92
| 1 | 6 | 53.25 | 50.7 | 55.9009 | 47.49 | 53.308 | 48.352 | 47.72 | 49.79 | 50.94 | 52.1 | 54.52 | 53.83 | 57.284 | 550.37 | 50.68 | 54.2439
| Mean |  | 54.4217 | 52.2667 | 57.3998 | 49.6767 | 53.3002 | 48.2057 | 48.195 | 49.465 | 50.1 | 50.2917 | 53.905 | 53.4817 | 58.8787 | 549.655 | 51.0005 | 52.615
| Median |  | 53.94 | 52.45 | 57.2782 | 49.965 | 53.2615 | 48.2535 | 48.29 | 49.62 | 50.025 | 49.965 | 54.06 | 53.54 | 58.1485 | 550.31 | 51.6075 | 52.5094
| Std Dev. |  | 1.3177 | 1.8822 | 1.542 | 1.4729 | 0.18553 | 0.21102 | 1.4343 | 0.95442 | 0.90777 | 1.6003 | 0.59082 | 0.92897 | 2.1753 | 2.3878 | 1.5748 | 0.90689
| Rel.Std.Dev. |  | 2.421% | 3.601% | 2.687% | 2.965% | 0.3481% | 0.4378% | 2.976% | 1.929% | 1.812% | 3.182% | 1.096% | 1.737% | 3.695% | 0.4344% | 3.088% | 1.724%
| PDM3 |  | 4.231% | 0.1036% | 9.935% | -4.857% | 2.083% | -7.674% | -7.695% | -5.262% | -4.046% | -3.679% | 3.241% | 2.431% | 12.77% | 952.7% | -2.321% | 0.7707%
| Z-Score (Absolute) |  | 0.6 | 0.05 | 1.5 | 0.83 | 0.26 | 1.27 | 1.28 | 0.89 | 0.7 | 0.65 | 0.44 | 0.32 | 1.94 | 149.86 | 0.43 | 0.05
| Analytical results for Ge in OREAS 460b (Indicative Value 4.27 ppm) | [19 empty] | Indicative
Ge | Round | Replicate | 2.01: Lab; 2.02: Lab; 2.06: Lab; 2.07: Lab; 2.08: Lab |  |  | 1
| No | No | 2.01: 2.02; 2.02: 2.07; 2.06: 2.17; 2.07: 2.23; 2.08: 2.25 |  |  | ppm
|  |  | 2.01: PF*MS; 2.02: PF*OES/MS; 2.06: PF*OES/MS; 2.07: PF*MS; 2.08: PF*MS |  |  | 2
2
| 1 | 1 | 2.01: 8; 2.02: 8.4; 2.06: 1; 2.07: 4; 2.08: 1 |  |  | 1
| 1 | 2 | 2.01: 7; 2.02: 6.7; 2.06: 1; 2.07: 3; 2.08: 2 |  |  | 7
| 1 | 3 | 2.01: 8; 2.02: 8.5; 2.06: 1; 2.07: 4; 2.08: 2 |  |  | 16
| 1 | 4 | 2.01: 7; 2.02: 7.7; 2.06: 1; 2.07: 4; 2.08: 1 |  |  | 4.2667
| 1 | 5 | 2.01: 7; 2.02: 6.2; 2.06: 1; 2.07: 5; 2.08: 2 |  |  | 13
| 1 | 6 | 2.01: 7; 2.02: 7.5; 2.06: 1; 2.07: 4; 2.08: 1
| Mean |  | 2.01: 7.3333; 2.02: 7.5; 2.06: 1; 2.07: 4; 2.08: 1.5
| Median |  | 2.01: 7; 2.02: 7.6; 2.06: 1; 2.07: 4; 2.08: 1.5
| Std Dev. |  | 2.01: 0.5164; 2.02: 0.91433; 2.06: 0; 2.07: 0.63246; 2.08: 0.54772
| Rel.Std.Dev. |  | 2.01: 7.042%; 2.02: 12.19%; 2.06: 0%; 2.07: 15.81%; 2.08: 36.51%
| PDM3 |  | 2.01: 71.87%; 2.02: 75.78%; 2.06: -76.56%; 2.07: -6.25%; 2.08: -64.84%
| Z-Score (Absolute) |  | 2.01: 0.75; 2.02: 0.79; 2.06: 0.67; 2.07: 0; 2.08: 0.56
| Analytical results for Hf in OREAS 460b (Certified Value 10 ppm) | [19 empty] | Certified
Hf | Round | Replicate | Lab | Lab | Lab | Lab | Lab | Lab | Lab | Lab | Lab | Lab | Lab | Lab | [6 empty] | 1
| No | No | 2.01 | 2.02 | 2.07 | 2.09 | 2.10 | 2.11 | 2.12 | 2.13 | 2.14 | 2.24 | 2.25 | 2.26 | [6 empty] | ppm
|  |  | PF*MS | PF*MS | PF*OES/MS | BF*MS | BF*MS | BF*MS | BF*MS | BF*MS | BF*MS | PF*MS | BF*MS | BF*MS | [6 empty] | 1
2
| 1 | 1 | 10.3 | 9 | 10 | 9.9 | 8 | 10 | 10 | 10 | 10 | 11 | 10 | 9.7794 | [6 empty] | 1
| 1 | 2 | 10.1 | 8 | 10 | 9.9 | 9 | 10 | 10 | 10 | 10 | 11.1 | 10.28 | 9.7653 | [6 empty] | 0
| 1 | 3 | 10.4 | 9 | 10 | 9.7 | 9 | 10 | 10 | 11 | 10 | 11 | 9.52 | 10.0698 | [6 empty] | 16
| 1 | 4 | 10.5 | 8 | 10 | 9.9 | 9 | 11 | 10 | 11 | 10 | 10.7 | 10.07 | 9.985 | [6 empty] | 10.0292
| 1 | 5 | 10.8 | 9 | 10 | 9.8 | 9 | 10 | 10 | 10 | 10 | 10.9 | 10.26 | 9.7963 | [6 empty] | 93
| 1 | 6 | 10 | 9 | 10 | 9.9 | 9 | 10 | 10 | 10 | 10 | 10.7 | 10.31 | 10.5691
| Mean |  | 10.35 | 8.6667 | 10 | 9.85 | 8.8333 | 10.1667 | 10 | 10.3333 | 10 | 10.9 | 10.0733 | 9.9942
| Median |  | 10.35 | 9 | 10 | 9.9 | 9 | 10 | 10 | 10 | 10 | 10.95 | 10.165 | 9.8907
| Std Dev. |  | 0.2881 | 0.5164 | 0 | 0.083666 | 0.40825 | 0.40825 | 0 | 0.5164 | 0 | 0.16733 | 0.29837 | 0.30789
| Rel.Std.Dev. |  | 2.784% | 5.958% | 0% | 0.8494% | 4.622% | 4.016% | 0% | 4.997% | 0% | 1.535% | 2.962% | 3.081%
| PDM3 |  | 3.198% | -13.59% | -0.2916% | -1.787% | -11.92% | 1.37% | -0.2916% | 3.032% | -0.2916% | 8.682% | 0.4396% | -0.3496%
| Z-Score (Absolute) |  | 1.49 | 5.68 | 0 | 0.64 | 4.97 | 0.71 | 0 | 1.42 | 0 | 3.83 | 0.31 | 0.02
| Analytical results for HfO2 in OREAS 460b (Certified Value 11.8 ppm) | [19 empty] | Certified
HfO2 | Round | Replicate | Lab | Lab | Lab | Lab | Lab | Lab | Lab | Lab | Lab | Lab | Lab | Lab | [6 empty] | 1
| No | No | 2.01 | 2.02 | 2.07 | 2.09 | 2.10 | 2.11 | 2.12 | 2.13 | 2.14 | 2.24 | 2.25 | 2.26 | [6 empty] | ppm
|  |  | PF*MS | PF*MS | PF*OES/MS | BF*MS | BF*MS | BF*MS | BF*MS | BF*MS | BF*MS | PF*MS | BF*MS | BF*MS | [6 empty] | 1
2
| 1 | 1 | 12.15 | 10.6 | 12 | 11.68 | 9.4 | 11.8 | 11.8 | 11.8 | 11.8 | 12.97 | 11.793 | 11.5329 | [6 empty] | 1
| 1 | 2 | 11.91 | 9.4 | 12 | 11.68 | 10.6 | 11.8 | 11.8 | 11.8 | 11.8 | 13.09 | 12.123 | 11.5163 | [6 empty] | 9
| 1 | 3 | 12.26 | 10.6 | 12 | 11.44 | 10.6 | 11.8 | 11.8 | 13 | 11.8 | 12.97 | 11.227 | 11.8753 | [6 empty] | 16
| 1 | 4 | 12.38 | 9.4 | 12 | 11.68 | 10.6 | 13 | 11.8 | 13 | 11.8 | 12.62 | 11.876 | 11.7754 | [6 empty] | 11.8275
| 1 | 5 | 12.74 | 10.6 | 12 | 11.56 | 10.6 | 11.8 | 11.8 | 11.8 | 11.8 | 12.85 | 12.1 | 11.5528 | [6 empty] | 94
| 1 | 6 | 11.79 | 10.6 | 12 | 11.68 | 10.6 | 11.8 | 11.8 | 11.8 | 11.8 | 12.62 | 12.159 | 12.4641
| Mean |  | 12.205 | 10.2 | 12 | 11.62 | 10.4 | 12 | 11.8 | 12.2 | 11.8 | 12.8533 | 11.8797 | 11.7861
| Median |  | 12.205 | 10.6 | 12 | 11.68 | 10.6 | 11.8 | 11.8 | 11.8 | 11.8 | 12.91 | 11.988 | 11.6641
| Std Dev. |  | 0.34122 | 0.61968 | 0 | 0.1004 | 0.4899 | 0.4899 | 1.9459e-15 | 0.61968 | 1.9459e-15 | 0.19603 | 0.35193 | 0.36309
| Rel.Std.Dev. |  | 2.796% | 6.075% | 0% | 0.864% | 4.711% | 4.082% | 1.649e-14% | 5.079% | 1.649e-14% | 1.525% | 2.962% | 3.081%
| PDM3 |  | 3.192% | -13.76% | 1.459% | -1.754% | -12.07% | 1.459% | -0.2324% | 3.15% | -0.2324% | 8.673% | 0.4412% | -0.3496%
| Z-Score (Absolute) |  | 1.49 | 5.68 | 0 | 0.64 | 4.97 | 0.71 | 0 | 1.42 | 0 | 3.83 | 0.31 | 0.02
| Analytical results for Ho in OREAS 460b (Certified Value 2.54 ppm) | [19 empty] | Certified
Ho | Round | Replicate | Lab | Lab | Lab | Lab | Lab | Lab | Lab | Lab | Lab | Lab | Lab | Lab | Lab | Lab | Lab | Lab |  |  | 1
| No | No | 2.01 | 2.02 | 2.06 | 2.07 | 2.08 | 2.09 | 2.10 | 2.11 | 2.12 | 2.13 | 2.14 | 2.17 | 2.23 | 2.24 | 2.25 | 2.26 |  |  | ppm
|  |  | PF*MS | PF*MS | BF*OES/MS | PF*OES/MS | BF*MS | BF*MS | BF*MS | BF*MS | BF*MS | BF*MS | BF*MS | PF*OES/MS | PF*MS | PF*MS | PF*MS | BF*MS |  |  | 2
3
| 1 | 1 | 2.5 | 2 | 2.6701 | 2.5 | 2.45 | 2.4 | 2.41 | 2.63 | 2.49 | 2.7 | 2.65 | 2.6 | 2.6 | 8.1 | 2.67 | 2.4616 |  |  | 1
| 1 | 2 | 2.5 | 2 | 2.5238 | 2.4 | 2.49 | 2.47 | 2.47 | 2.52 | 2.38 | 2.42 | 2.63 | 2.6 | 2.6 | 7.6 | 2.55 | 2.3983 |  |  | 0
| 1 | 3 | 2.7 | 2 | 2.6072 | 2.5 | 2.43 | 2.41 | 2.56 | 2.61 | 2.35 | 2.46 | 2.67 | 2.7 | 2.8 | 7.7 | 2.62 | 2.4942 |  |  | 16
| 1 | 4 | 2.6 | 2 | 2.7335 | 2.6 | 2.46 | 2.46 | 2.64 | 2.51 | 2.34 | 2.54 | 2.62 | 2.6 | 2.4 | 8 | 2.55 | 2.6591 |  |  | 2.5441
| 1 | 5 | 2.7 | 2 | 2.4274 | 2.4 | 2.58 | 2.5 | 2.57 | 2.6 | 2.6 | 2.59 | 2.73 | 2.7 | 2.6 | 7.4 | 2.65 | 2.3879 |  |  | 95
| 1 | 6 | 2.5 | 2 | 2.6042 | 2.3 | 2.57 | 2.49 | 2.58 | 2.55 | 2.37 | 2.37 | 2.62 | 2.6 | 2.7 | 8 | 2.69 | 2.4162
| Mean |  | 2.5833 | 2 | 2.5944 | 2.45 | 2.4967 | 2.455 | 2.5383 | 2.57 | 2.4217 | 2.5133 | 2.6533 | 2.6333 | 2.6167 | 7.8 | 2.6217 | 2.4696
| Median |  | 2.55 | 2 | 2.6057 | 2.45 | 2.475 | 2.465 | 2.565 | 2.575 | 2.375 | 2.5 | 2.64 | 2.6 | 2.6 | 7.85 | 2.635 | 2.4389
| Std Dev. |  | 0.098319 | 0 | 0.10792 | 0.10488 | 0.06377 | 0.041352 | 0.083287 | 0.0502 | 0.10265 | 0.12127 | 0.042269 | 0.05164 | 0.13292 | 0.27568 | 0.060139 | 0.10119
| Rel.Std.Dev. |  | 3.806% | 0% | 4.16% | 4.281% | 2.554% | 1.684% | 3.281% | 1.953% | 4.239% | 4.825% | 1.593% | 1.961% | 5.08% | 3.534% | 2.294% | 4.098%
| PDM3 |  | 1.543% | -21.39% | 1.976% | -3.698% | -1.864% | -3.502% | -0.2263% | 1.018% | -4.812% | -1.209% | 4.294% | 3.508% | 2.853% | 206.6% | 3.049% | -2.929%
| Z-Score (Absolute) |  | 0.14 | NA | 0.26 | 1.28 | 0.78 | 1.22 | 0.34 | 0 | 1.58 | 0.6 | 0.89 | 0.67 | 0.5 | 55.68 | 0.55 | 1.07
Results from laboratory 2 were removed due to their 1 ppm reading resolution.
| Analytical results for Ho2O3 in OREAS 460b (Certified Value 2.91 ppm) | [19 empty] | Certified
Ho2O3 | Round | Replicate | Lab | Lab | Lab | Lab | Lab | Lab | Lab | Lab | Lab | Lab | Lab | Lab | Lab | Lab | Lab | Lab |  |  | 1
| No | No | 2.01 | 2.02 | 2.06 | 2.07 | 2.08 | 2.09 | 2.10 | 2.11 | 2.12 | 2.13 | 2.14 | 2.17 | 2.23 | 2.24 | 2.25 | 2.26 |  |  | ppm
|  |  | PF*MS | PF*MS | BF*OES/MS | PF*OES/MS | BF*MS | BF*MS | BF*MS | BF*MS | BF*MS | BF*MS | BF*MS | PF*OES/MS | PF*MS | PF*MS | PF*MS | BF*MS |  |  | 2
3
| 1 | 1 | 2.86 | 2.3 | 3.0586 | 2.86 | 2.806 | 2.749 | 2.761 | 3.013 | 2.852 | 3.093 | 3.036 | 2.98 | 2.978 | 9.28 | 3.0585 | 2.8197 |  |  | 1
| 1 | 2 | 2.86 | 2.3 | 2.891 | 2.75 | 2.852 | 2.829 | 2.829 | 2.887 | 2.726 | 2.772 | 3.013 | 2.98 | 2.978 | 8.71 | 2.921 | 2.7473 |  |  | 0
| 1 | 3 | 3.09 | 2.3 | 2.9865 | 2.86 | 2.784 | 2.761 | 2.932 | 2.99 | 2.692 | 2.818 | 3.058 | 3.09 | 3.207 | 8.82 | 3.0012 | 2.8571 |  |  | 16
| 1 | 4 | 2.98 | 2.3 | 3.1313 | 2.98 | 2.818 | 2.818 | 3.024 | 2.875 | 2.68 | 2.91 | 3.001 | 2.98 | 2.749 | 9.16 | 2.921 | 3.046 |  |  | 2.9143
| 1 | 5 | 3.09 | 2.3 | 2.7806 | 2.75 | 2.955 | 2.864 | 2.944 | 2.978 | 2.978 | 2.967 | 3.127 | 3.09 | 2.978 | 8.48 | 3.0356 | 2.7353 |  |  | 96
| 1 | 6 | 2.86 | 2.3 | 2.9831 | 2.63 | 2.944 | 2.852 | 2.955 | 2.921 | 2.715 | 2.715 | 3.001 | 2.98 | 3.093 | 9.16 | 3.0814 | 2.7678
| Mean |  | 2.9567 | 2.3 | 2.9718 | 2.805 | 2.8598 | 2.8122 | 2.9075 | 2.944 | 2.7738 | 2.8792 | 3.0393 | 3.0167 | 2.9972 | 8.935 | 3.0031 | 2.8289
| Median |  | 2.92 | 2.3 | 2.9848 | 2.805 | 2.835 | 2.8235 | 2.938 | 2.9495 | 2.7205 | 2.864 | 3.0245 | 2.98 | 2.978 | 8.99 | 3.0184 | 2.7938
| Std Dev. |  | 0.11325 | 4.8648e-16 | 0.12362 | 0.12112 | 0.072939 | 0.047326 | 0.095274 | 0.057571 | 0.11751 | 0.13897 | 0.048327 | 0.056804 | 0.15225 | 0.31342 | 0.068907 | 0.11591
| Rel.Std.Dev. |  | 3.83% | 2.115e-14% | 4.16% | 4.318% | 2.55% | 1.683% | 3.277% | 1.956% | 4.236% | 4.827% | 1.59% | 1.883% | 5.08% | 3.508% | 2.295% | 4.098%
| PDM3 |  | 1.455% | -21.08% | 1.976% | -3.749% | -1.867% | -3.503% | -0.2318% | 1.021% | -4.818% | -1.204% | 4.292% | 3.514% | 2.845% | 206.6% | 3.049% | -2.929%
| Z-Score (Absolute) |  | 0.27 | 5.1 | 0.37 | 0.96 | 0.53 | 0.91 | 0.15 | 0.15 | 1.22 | 0.38 | 0.91 | 0.73 | 0.57 | 48.24 | 0.62 | 0.78
| Analytical results for In in OREAS 460b (Certified Value 0.33 ppm) | [19 empty] | Certified
In | Round | Replicate | 2.01: Lab; 2.02: Lab; 2.06: Lab; 2.07: Lab; 2.08: Lab; 2.09: Lab |  |  | 1
| No | No | 2.01: 2.02; 2.02: 2.06; 2.06: 2.07; 2.07: 2.17; 2.08: 2.23; 2.09: 2.25 |  |  | ppm
|  |  | 2.01: PF*MS; 2.02: BF*OES/MS; 2.06: PF*OES/MS; 2.07: PF*OES/MS; 2.08: PF*MS; 2.09: PF*MS |  |  | 2
2
| 1 | 1 | 2.01: 0.37; 2.02: < 0.5; 2.06: 0.4; 2.07: 0.3; 2.08: 0.3; 2.09: 0.3 |  |  | 1
| 1 | 2 | 2.01: 0.308; 2.02: < 0.5; 2.06: 0.2; 2.07: 0.4; 2.08: 0.3; 2.09: 0.3 |  |  | 0
| 1 | 3 | 2.01: 0.381; 2.02: < 0.5; 2.06: 0.3; 2.07: 0.3; 2.08: 0.3; 2.09: 0.3 |  |  | 16
| 1 | 4 | 2.01: 0.366; 2.02: < 0.5; 2.06: 0.4; 2.07: 0.3; 2.08: 0.3; 2.09: 0.3 |  |  | 0.32717
| 1 | 5 | 2.01: 0.417; 2.02: < 0.5; 2.06: 0.3; 2.07: 0.4; 2.08: 0.3; 2.09: 0.3 |  |  | 97
| 1 | 6 | 2.01: 0.373; 2.02: < 0.5; 2.06: 0.3; 2.07: 0.4; 2.08: 0.3; 2.09: 0.3
| Mean |  | 2.01: 0.36917; 2.06: 0.31667; 2.07: 0.35; 2.08: 0.3; 2.09: 0.3
| Median |  | 2.01: 0.3715; 2.06: 0.3; 2.07: 0.35; 2.08: 0.3; 2.09: 0.3
| Std Dev. |  | 2.01: 0.035199; 2.06: 0.075277; 2.07: 0.054772; 2.08: 0; 2.09: 0
| Rel.Std.Dev. |  | 2.01: 9.535%; 2.06: 23.77%; 2.07: 15.65%; 2.08: 0%; 2.09: 0%
| PDM3 |  | 2.01: 12.84%; 2.06: -3.209%; 2.07: 6.979%; 2.08: -8.304%; 2.09: -8.304%
| Z-Score (Absolute) |  | 2.01: 1.64; 2.02: 1.57; 2.06: 0.22; 2.07: 1.12; 2.08: 0.22; 2.09: 0.22
| Analytical results for K in OREAS 460b (Certified Value 1.46 wt.%) | [19 empty] | Certified
K | Round | Replicate | Lab | Lab | Lab | Lab | Lab | Lab | Lab | Lab | Lab | Lab | [8 empty] | 1
| No | No | 2.02 | 2.04 | 2.05 | 2.07 | 2.09 | 2.15 | 2.17 | 2.23 | 2.25 | 2.26 | [8 empty] | wt.%
|  |  | PF*MS | PF*OES | PF*OES | PF*OES/MS | PF*OES | PF*OES | PF*OES/MS | PF*OES | PF*MS | BF*OES | [8 empty] | 2
3
| 1 | 1 | 1.598 | 2.2519 | 0.40829 | 1.5 | 1.4 | 1.5 | 1.48 | 1.5 | 1.3363 | 1.4467 | [8 empty] | 1
| 1 | 2 | 1.6065 | 2.2141 | 0.36942 | 1.5 | 1.43 | 1.5 | 1.45 | 1.5 | 1.3198 | 1.4335 | [8 empty] | 0
| 1 | 3 | 1.5877 | 2.2449 | 0.39169 | 1.5 | 1.44 | 1.4 | 1.48 | 1.5 | 1.3489 | 1.4256 | [8 empty] | 16
| 1 | 4 | 1.651 | 2.2663 | 0.38744 | 1.5 | 1.44 | 1.5 | 1.5 | 1.4 | 1.3317 | 1.4305 | [8 empty] | 1.4568
| 1 | 5 | 1.6448 | 2.2631 | 0.40609 | 1.5 | 1.43 | 1.4 | 1.47 | 1.4 | 1.3508 | 1.4417 | [8 empty] | 98
| 1 | 6 | 1.6246 | 2.2326 | 0.34715 | 1.5 | 1.43 | 1.5 | 1.43 | 1.4 | 1.3136 | 1.4335
| Mean |  | 1.6188 | 2.2455 | 0.38501 | 1.5 | 1.4283 | 1.4667 | 1.4683 | 1.45 | 1.3335 | 1.4353
| Median |  | 1.6156 | 2.2484 | 0.38957 | 1.5 | 1.43 | 1.5 | 1.475 | 1.45 | 1.334 | 1.4335
| Std Dev. |  | 0.025681 | 0.019707 | 0.023297 | 0 | 0.01472 | 0.05164 | 0.024833 | 0.054772 | 0.015041 | 0.007656
| Rel.Std.Dev. |  | 1.586% | 0.8776% | 6.051% | 0% | 1.031% | 3.521% | 1.691% | 3.777% | 1.128% | 0.5334%
| PDM3 |  | 11.11% | 54.13% | -73.57% | 2.963% | -1.957% | 0.6745% | 0.7889% | -0.4696% | -8.465% | -1.482%
| Z-Score (Absolute) |  | 1.22 | 5.37 | 6.96 | NA | 0.05 | NA | 0.22 | NA | 0.67 | 0
Results from laboratories 7, 15 and 23 were removed due to their 0.1 wt.% reading resolution.
| Analytical results for K2O in OREAS 460b (Certified Value 1.73 wt.%) | [19 empty] | Certified
K2O | Round | Replicate | Lab | Lab | Lab | Lab | Lab | Lab | Lab | Lab | Lab | Lab | [8 empty] | 1
| No | No | 2.02 | 2.04 | 2.05 | 2.07 | 2.09 | 2.15 | 2.17 | 2.23 | 2.25 | 2.26 | [8 empty] | wt.%
|  |  | PF*MS | PF*OES | PF*OES | PF*OES/MS | PF*OES | PF*OES | PF*OES/MS | PF*OES | PF*MS | BF*OES | [8 empty] | 2
3
| 1 | 1 | 1.9249 | 2.7126 | 0.49183 | 1.81 | 1.686 | 1.81 | 1.783 | 1.81 | 1.6097 | 1.7426 | [8 empty] | 1
| 1 | 2 | 1.9352 | 2.6671 | 0.445 | 1.81 | 1.723 | 1.81 | 1.747 | 1.81 | 1.5898 | 1.7268 | [8 empty] | 0
| 1 | 3 | 1.9125 | 2.7042 | 0.47183 | 1.81 | 1.735 | 1.69 | 1.783 | 1.81 | 1.6249 | 1.7173 | [8 empty] | 16
| 1 | 4 | 1.9888 | 2.73 | 0.46671 | 1.81 | 1.735 | 1.81 | 1.807 | 1.69 | 1.6042 | 1.7232 | [8 empty] | 1.735
| 1 | 5 | 1.9813 | 2.7262 | 0.48917 | 1.81 | 1.723 | 1.69 | 1.771 | 1.69 | 1.6272 | 1.7367 | [8 empty] | 99
| 1 | 6 | 1.957 | 2.6893 | 0.41817 | 1.81 | 1.723 | 1.81 | 1.723 | 1.69 | 1.5824 | 1.7268
| Mean |  | 1.95 | 2.7049 | 0.46379 | 1.81 | 1.7208 | 1.77 | 1.769 | 1.75 | 1.6064 | 1.7289
| Median |  | 1.9461 | 2.7084 | 0.46927 | 1.81 | 1.723 | 1.81 | 1.777 | 1.75 | 1.6069 | 1.7268
| Std Dev. |  | 0.030936 | 0.023739 | 0.028063 | 2.4324e-16 | 0.018049 | 0.061968 | 0.029799 | 0.065727 | 0.018119 | 0.0092224
| Rel.Std.Dev. |  | 1.586% | 0.8776% | 6.051% | 1.344e-14% | 1.049% | 3.501% | 1.685% | 3.756% | 1.128% | 0.5334%
| PDM3 |  | 12.39% | 55.9% | -73.27% | 4.324% | -0.8157% | 2.018% | 1.96% | 0.8654% | -7.414% | -0.3504%
| Z-Score (Absolute) |  | 3.02 | 14.81 | 20.2 | 0.78 | 0.56 | 0.16 | 0.19 | 0.16 | 2.35 | 0.43
| Analytical results for La in OREAS 460b (Certified Value 0.122 wt.%) | [19 empty] | Certified
La | Round | Replicate | Lab | Lab | Lab | Lab | Lab | Lab | Lab | Lab | Lab | Lab | Lab | Lab | Lab | Lab | Lab | Lab | Lab | Lab | 1
| No | No | 2.01 | 2.02 | 2.04 | 2.05 | 2.06 | 2.07 | 2.08 | 2.09 | 2.10 | 2.11 | 2.12 | 2.13 | 2.14 | 2.17 | 2.23 | 2.24 | 2.25 | 2.26 | wt.%
|  |  | PF*MS | PF*MS | PF*OES | PF*OES | BF*OES/MS | PF*OES/MS | BF*MS | BF*MS | BF*MS | BF*MS | BF*MS | BF*MS | BF*MS | PF*OES/MS | PF*MS | PF*MS | BF*MS | BF*MS | 3
3
| 1 | 1 | 0.12457 | 0.1244 | 0.11899 | 0.1212 | 0.12327 | 0.12 | 0.11203 | 0.11345 | 0.111 | 0.1205 | 0.122 | 0.125 | 0.124 | 0.123 | 0.12 | 0.12967 | 0.12109 | 0.11817 | 1
| 1 | 2 | 0.12472 | 0.1211 | 0.11957 | 0.1274 | 0.12129 | 0.113 | 0.11066 | 0.1141 | 0.116 | 0.124 | 0.123 | 0.1235 | 0.122 | 0.124 | 0.119 | 0.12961 | 0.12083 | 0.12031 | 0
| 1 | 3 | 0.12909 | 0.1242 | 0.11791 | 0.127 | 0.122 | 0.122 | 0.11176 | 0.11318 | 0.115 | 0.123 | 0.121 | 0.123 | 0.123 | 0.127 | 0.122 | 0.1298 | 0.11118 | 0.11967 | 16
| 1 | 4 | 0.1273 | 0.1231 | 0.12275 | 0.1228 | 0.12357 | 0.121 | 0.1122 | 0.11582 | 0.116 | 0.1205 | 0.12 | 0.125 | 0.1225 | 0.124 | 0.116 | 0.1297 | 0.1206 | 0.12059 | 0.1216
| 1 | 5 | 0.1302 | 0.1257 | 0.12111 | 0.1173 | 0.12303 | 0.11 | 0.11146 | 0.11552 | 0.115 | 0.12 | 0.1255 | 0.1215 | 0.1265 | 0.125 | 0.117 | 0.129 | 0.12104 | 0.11819 | 100
| 1 | 6 | 0.12021 | 0.1232 | 0.11905 | 0.1222 | 0.12525 | 0.111 | 0.11077 | 0.11568 | 0.1165 | 0.122 | 0.125 | 0.1245 | 0.126 | 0.126 | 0.117 | 0.12985 | 0.11928 | 0.11951
| Mean |  | 0.12601 | 0.12362 | 0.1199 | 0.12298 | 0.12307 | 0.11617 | 0.11148 | 0.11463 | 0.11492 | 0.12167 | 0.12275 | 0.12375 | 0.124 | 0.12483 | 0.1185 | 0.1296 | 0.119 | 0.11941
| Median |  | 0.12601 | 0.1237 | 0.11931 | 0.1225 | 0.12315 | 0.1165 | 0.11161 | 0.11481 | 0.1155 | 0.12125 | 0.1225 | 0.124 | 0.1235 | 0.1245 | 0.118 | 0.12968 | 0.12072 | 0.11959
| Std Dev. |  | 0.0036355 | 0.0015536 | 0.0017416 | 0.0037886 | 0.0013709 | 0.0054191 | 0.00064084 | 0.0011905 | 0.0020104 | 0.0016021 | 0.0021852 | 0.0013693 | 0.0018708 | 0.001472 | 0.0022583 | 0.00030898 | 0.0038902 | 0.0010317
| Rel.Std.Dev. |  | 2.885% | 1.257% | 1.453% | 3.081% | 1.114% | 4.665% | 0.5748% | 1.039% | 1.749% | 1.317% | 1.78% | 1.107% | 1.509% | 1.179% | 1.906% | 0.2384% | 3.269% | 0.864%
| PDM3 |  | 3.633% | 1.661% | -1.399% | 1.14% | 1.21% | -4.466% | -8.32% | -5.734% | -5.494% | 0.05725% | 0.9482% | 1.771% | 1.976% | 2.661% | -2.547% | 6.586% | -2.133% | -1.802%
| Z-Score (Absolute) |  | 0.95 | 0.35 | 0.57 | 0.19 | 0.21 | 1.5 | 2.67 | 1.88 | 1.81 | 0.13 | 0.13 | 0.38 | 0.45 | 0.65 | 0.92 | 1.84 | 0.8 | 0.7
| Analytical results for La2O3 in OREAS 460b (Certified Value 0.143 wt.%) | [19 empty] | Certified
La2O3 | Round | Replicate | Lab | Lab | Lab | Lab | Lab | Lab | Lab | Lab | Lab | Lab | Lab | Lab | Lab | Lab | Lab | Lab | Lab | Lab | 1
| No | No | 2.01 | 2.02 | 2.04 | 2.05 | 2.06 | 2.07 | 2.08 | 2.09 | 2.10 | 2.11 | 2.12 | 2.13 | 2.14 | 2.17 | 2.23 | 2.24 | 2.25 | 2.26 | wt.%
|  |  | PF*MS | PF*MS | PF*OES | PF*OES | BF*OES/MS | PF*OES/MS | BF*MS | BF*MS | BF*MS | BF*MS | BF*MS | BF*MS | BF*MS | PF*OES/MS | PF*MS | PF*MS | BF*MS | BF*MS | 3
3
| 1 | 1 | 0.1461 | 0.1459 | 0.13955 | 0.14214 | 0.14457 | 0.14074 | 0.13139 | 0.13305 | 0.13018 | 0.14132 | 0.14308 | 0.1466 | 0.14543 | 0.14425 | 0.14074 | 0.15208 | 0.14201 | 0.13858 | 1
| 1 | 2 | 0.14627 | 0.14203 | 0.14023 | 0.14941 | 0.14224 | 0.13253 | 0.12979 | 0.13382 | 0.13604 | 0.14543 | 0.14425 | 0.14484 | 0.14308 | 0.14543 | 0.13956 | 0.15201 | 0.14171 | 0.1411 | 0
| 1 | 3 | 0.1514 | 0.14566 | 0.13829 | 0.14895 | 0.14308 | 0.14308 | 0.13107 | 0.13274 | 0.13487 | 0.14425 | 0.14191 | 0.14425 | 0.14425 | 0.14895 | 0.14308 | 0.15223 | 0.13039 | 0.14034 | 16
| 1 | 4 | 0.1493 | 0.14437 | 0.14396 | 0.14402 | 0.14493 | 0.14191 | 0.13158 | 0.13583 | 0.13604 | 0.14132 | 0.14074 | 0.1466 | 0.14367 | 0.14543 | 0.13604 | 0.15211 | 0.14144 | 0.14143 | 0.14261
| 1 | 5 | 0.1527 | 0.14742 | 0.14203 | 0.13757 | 0.14429 | 0.12901 | 0.13073 | 0.13548 | 0.13487 | 0.14074 | 0.14719 | 0.1425 | 0.14836 | 0.1466 | 0.13722 | 0.15129 | 0.14196 | 0.13861 | 101
| 1 | 6 | 0.14098 | 0.14449 | 0.13962 | 0.14332 | 0.1469 | 0.13018 | 0.12992 | 0.13567 | 0.13663 | 0.14308 | 0.1466 | 0.14601 | 0.14777 | 0.14777 | 0.13722 | 0.15229 | 0.13989 | 0.14017
| Mean |  | 0.14779 | 0.14498 | 0.14061 | 0.14423 | 0.14434 | 0.13624 | 0.13074 | 0.13443 | 0.13477 | 0.14269 | 0.14396 | 0.14513 | 0.14543 | 0.1464 | 0.13898 | 0.152 | 0.13957 | 0.14004
| Median |  | 0.14778 | 0.14508 | 0.13993 | 0.14367 | 0.14443 | 0.13663 | 0.1309 | 0.13465 | 0.13545 | 0.1422 | 0.14366 | 0.14542 | 0.14484 | 0.14601 | 0.13839 | 0.15209 | 0.14157 | 0.14026
| Std Dev. |  | 0.0042639 | 0.0018208 | 0.0020425 | 0.0044436 | 0.0016078 | 0.0063557 | 0.00075159 | 0.0013963 | 0.0023568 | 0.0018788 | 0.0025625 | 0.0016045 | 0.0021942 | 0.0017266 | 0.0026486 | 0.00036238 | 0.0045625 | 0.00121
| Rel.Std.Dev. |  | 2.885% | 1.256% | 1.453% | 3.081% | 1.114% | 4.665% | 0.5749% | 1.039% | 1.749% | 1.317% | 1.78% | 1.106% | 1.509% | 1.179% | 1.906% | 0.2384% | 3.269% | 0.864%
| PDM3 |  | 3.633% | 1.661% | -1.399% | 1.14% | 1.21% | -4.466% | -8.32% | -5.734% | -5.496% | 0.05678% | 0.9485% | 1.77% | 1.976% | 2.661% | -2.547% | 6.586% | -2.133% | -1.802%
| Z-Score (Absolute) |  | 0.95 | 0.35 | 0.57 | 0.19 | 0.21 | 1.5 | 2.67 | 1.88 | 1.81 | 0.13 | 0.13 | 0.38 | 0.45 | 0.65 | 0.92 | 1.84 | 0.8 | 0.7
| Analytical results for Li in OREAS 460b (Certified Value 30.8 ppm) | [19 empty] | Certified
Li | Round | Replicate | 2.01: Lab; 2.02: Lab; 2.04: Lab; 2.05: Lab; 2.06: Lab; 2.07: Lab; 2.08: Lab; 2.09: Lab; 2.10: Lab | 1
| No | No | 2.01: 2.01; 2.02: 2.02; 2.04: 2.04; 2.05: 2.05; 2.06: 2.07; 2.07: 2.09; 2.08: 2.17; 2.09: 2.23; 2.10: 2.25 | ppm
|  |  | 2.01: PF*MS; 2.02: PF*MS; 2.04: PF*OES; 2.05: PF*OES; 2.06: PF*OES/MS; 2.07: PF*OES; 2.08: PF*OES/MS; 2.09: PF*OES; 2.10: PF*MS | 1
2
| 1 | 1 | 2.01: 32; 2.02: 32; 2.04: 22.83; 2.05: 25.2403; 2.06: 32; 2.07: 30; 2.08: 32; 2.09: 30; 2.10: 29 | 1
| 1 | 2 | 2.01: 31; 2.02: 30; 2.04: 27.61; 2.05: 25.1228; 2.06: 30; 2.07: 20; 2.08: 32; 2.09: 30; 2.10: 30 | 0
| 1 | 3 | 2.01: 33; 2.02: 38; 2.04: 23.39; 2.05: 26.4395; 2.06: 31; 2.07: 30; 2.08: 30; 2.09: 25; 2.10: 34 | 16
| 1 | 4 | 2.01: 33; 2.02: 32; 2.04: 25.99; 2.05: 24.7305; 2.06: 30; 2.07: 30; 2.08: 30; 2.09: 30; 2.10: 29 | 30.8
| 1 | 5 | 2.01: 34; 2.02: 31; 2.04: 24.36; 2.05: 25.1976; 2.06: 30; 2.07: 30; 2.08: 31; 2.09: 30; 2.10: 30 | 102
| 1 | 6 | 2.01: 31; 2.02: 29; 2.04: 24.86; 2.05: 25.4455; 2.06: 31; 2.07: 30; 2.08: 30; 2.09: 30; 2.10: 29
| Mean |  | 2.01: 32.3333; 2.02: 32; 2.04: 24.84; 2.05: 25.3627; 2.06: 30.6667; 2.07: 28.3333; 2.08: 30.8333; 2.09: 29.1667; 2.10: 30.1667
| Median |  | 2.01: 32.5; 2.02: 31.5; 2.04: 24.61; 2.05: 25.2189; 2.06: 30.5; 2.07: 30; 2.08: 30.5; 2.09: 30; 2.10: 29.5
| Std Dev. |  | 2.01: 1.2111; 2.02: 3.1623; 2.04: 1.7532; 2.05: 0.5772; 2.06: 0.8165; 2.07: 4.0825; 2.08: 0.98319; 2.09: 2.0412; 2.10: 1.9408
| Rel.Std.Dev. |  | 2.01: 3.746%; 2.02: 9.882%; 2.04: 7.058%; 2.05: 2.276%; 2.06: 2.662%; 2.07: 14.41%; 2.08: 3.189%; 2.09: 6.999%; 2.10: 6.434%
| PDM3 |  | 2.01: 4.978%; 2.02: 3.896%; 2.04: -19.35%; 2.05: -17.65%; 2.06: -0.4329%; 2.07: -8.009%; 2.08: 0.1082%; 2.09: -5.303%; 2.10: -2.056%
| Z-Score (Absolute) |  | 2.01: 0.91; 2.02: 0.75; 2.04: 2.65; 2.05: 2.41; 2.06: 0.12; 2.07: NA; 2.08: 0.2; 2.09: 0.59; 2.10: 0.12
Results from laboratory 9 were removed due to their 10 ppm reading resolution.
| Analytical results for Lu in OREAS 460b (Certified Value 0.46 ppm) | [19 empty] | Certified
Lu | Round | Replicate | Lab | Lab | Lab | Lab | Lab | Lab | Lab | Lab | Lab | Lab | Lab | Lab | Lab | Lab |  |  |  |  | 1
| No | No | 2.01 | 2.02 | 2.06 | 2.08 | 2.09 | 2.10 | 2.11 | 2.12 | 2.13 | 2.14 | 2.17 | 2.24 | 2.25 | 2.26 |  |  |  |  | ppm
|  |  | PF*MS | PF*MS | BF*OES/MS | BF*MS | BF*MS | BF*MS | BF*MS | BF*MS | BF*MS | BF*MS | PF*OES/MS | PF*MS | PF*MS | BF*MS |  |  |  |  | 2
3
| 1 | 1 | 0.5 | < 2 | 0.46958 | 0.41 | 0.43 | 0.36 | 0.43 | 0.49 | 0.45 | 0.45 | 0.45 | 1.2 | 0.49 | < 1 |  |  |  |  | 1
| 1 | 2 | 0.5 | < 2 | 0.49061 | 0.46 | 0.43 | 0.45 | 0.57 | 0.47 | 0.36 | 0.4 | 0.45 | 1.2 | 0.47 | < 1 |  |  |  |  | 0
| 1 | 3 | 0.5 | < 2 | 0.49008 | 0.37 | 0.42 | 0.42 | 0.43 | 0.49 | 0.45 | 0.45 | 0.45 | 1.2 | 0.48 | < 1 |  |  |  |  | 16
| 1 | 4 | 0.5 | < 2 | 0.51183 | 0.46 | 0.45 | 0.44 | 0.47 | 0.43 | 0.64 | 0.47 | 0.45 | 1.2 | 0.45 | < 1 |  |  |  |  | 0.45819
| 1 | 5 | 0.5 | < 2 | 0.46925 | 0.49 | 0.45 | 0.48 | 0.48 | 0.5 | 0.47 | 0.48 | 0.46 | 1.2 | 0.5 | < 1 |  |  |  |  | 103
| 1 | 6 | 0.4 | < 2 | 0.48379 | 0.43 | 0.44 | 0.45 | 0.51 | 0.42 | 0.55 | 0.48 | 0.45 | 1.2 | 0.48 | < 1
| Mean |  | 0.48333 |  | 0.48586 | 0.43667 | 0.43667 | 0.43333 | 0.48167 | 0.46667 | 0.48667 | 0.455 | 0.45167 | 1.2 | 0.47833
| Median |  | 0.5 |  | 0.48693 | 0.445 | 0.435 | 0.445 | 0.475 | 0.48 | 0.46 | 0.46 | 0.45 | 1.2 | 0.48
| Std Dev. |  | 0.040825 |  | 0.015874 | 0.04274 | 0.012111 | 0.040825 | 0.053072 | 0.033862 | 0.096471 | 0.030166 | 0.0040825 | 0 | 0.017224
| Rel.Std.Dev. |  | 8.447% |  | 3.267% | 9.788% | 2.773% | 9.421% | 11.02% | 7.256% | 19.82% | 6.63% | 0.9039% | 0% | 3.601%
| PDM3 |  | 5.489% |  | 6.039% | -4.697% | -4.697% | -5.424% | 5.125% | 1.851% | 6.216% | -0.6953% | -1.423% | 161.9% | 4.397%
| Z-Score (Absolute) |  | NA | 18.56 | 0.47 | 1.26 | 1.26 | 1.38 | 0.32 | 0.21 | 0.5 | 0.62 | 0.73 | NA | 0.21 | 0.97
Results from laboratories 1 and 24 were removed due to their 0.1 ppm reading resolution.
| Analytical results for Lu2O3 in OREAS 460b (Certified Value 0.53 ppm) | [19 empty] | Certified
Lu2O3 | Round | Replicate | Lab | Lab | Lab | Lab | Lab | Lab | Lab | Lab | Lab | Lab | Lab | Lab | Lab | Lab |  |  |  |  | 1
| No | No | 2.01 | 2.02 | 2.06 | 2.08 | 2.09 | 2.10 | 2.11 | 2.12 | 2.13 | 2.14 | 2.17 | 2.24 | 2.25 | 2.26 |  |  |  |  | ppm
|  |  | PF*MS | PF*MS | BF*OES/MS | BF*MS | BF*MS | BF*MS | BF*MS | BF*MS | BF*MS | BF*MS | PF*OES/MS | PF*MS | PF*MS | BF*MS |  |  |  |  | 2
3
| 1 | 1 | 0.57 | < 2.3 | 0.53396 | 0.466 | 0.489 | 0.409 | 0.489 | 0.557 | 0.512 | 0.512 | 0.512 | 1.36 | 0.5572 | < 1.1 |  |  |  |  | 1
| 1 | 2 | 0.57 | < 2.3 | 0.55787 | 0.523 | 0.489 | 0.512 | 0.648 | 0.534 | 0.409 | 0.455 | 0.512 | 1.36 | 0.5344 | < 1.1 |  |  |  |  | 0
| 1 | 3 | 0.57 | < 2.3 | 0.55727 | 0.421 | 0.478 | 0.478 | 0.489 | 0.557 | 0.512 | 0.512 | 0.512 | 1.36 | 0.5458 | < 1.1 |  |  |  |  | 16
| 1 | 4 | 0.57 | < 2.3 | 0.582 | 0.523 | 0.512 | 0.5 | 0.534 | 0.489 | 0.728 | 0.534 | 0.512 | 1.36 | 0.5117 | < 1.1 |  |  |  |  | 0.52512
| 1 | 5 | 0.57 | < 2.3 | 0.53358 | 0.557 | 0.512 | 0.546 | 0.546 | 0.569 | 0.534 | 0.546 | 0.523 | 1.36 | 0.5686 | < 1.1 |  |  |  |  | 104
| 1 | 6 | 0.45 | < 2.3 | 0.55012 | 0.489 | 0.5 | 0.512 | 0.58 | 0.478 | 0.625 | 0.546 | 0.512 | 1.36 | 0.5458 | < 1.1
| Mean |  | 0.55 |  | 0.55247 | 0.4965 | 0.49667 | 0.49283 | 0.54767 | 0.53067 | 0.55333 | 0.5175 | 0.51383 | 1.36 | 0.54392
| Median |  | 0.57 |  | 0.55369 | 0.506 | 0.4945 | 0.506 | 0.54 | 0.5455 | 0.523 | 0.523 | 0.512 | 1.36 | 0.5458
| Std Dev. |  | 0.04899 |  | 0.018051 | 0.04848 | 0.013765 | 0.046607 | 0.060308 | 0.038412 | 0.10979 | 0.034245 | 0.0044907 | 0 | 0.019602
| Rel.Std.Dev. |  | 8.907% |  | 3.267% | 9.764% | 2.771% | 9.457% | 11.01% | 7.238% | 19.84% | 6.617% | 0.874% | 0% | 3.604%
| PDM3 |  | 4.738% |  | 5.208% | -5.45% | -5.418% | -6.148% | 4.294% | 1.057% | 5.373% | -1.451% | -2.149% | 159% | 3.58%
| Z-Score (Absolute) |  | 0.1 | 15.58 | 0.18 | 1.3 | 1.3 | 1.4 | 0.05 | 0.4 | 0.2 | 0.75 | 0.85 | 21.58 | 0.05 | 0.6
| Analytical results for Mg in OREAS 460b (Certified Value 0.648 wt.%) | [19 empty] | Certified
Mg | Round | Replicate | Lab | Lab | Lab | Lab | Lab | Lab | Lab | Lab | Lab | Lab | Lab | [7 empty] | 1
| No | No | 2.02 | 2.04 | 2.05 | 2.06 | 2.07 | 2.09 | 2.15 | 2.17 | 2.23 | 2.25 | 2.26 | [7 empty] | wt.%
|  |  | PF*MS | PF*OES | PF*OES | BF*OES/MS | PF*OES/MS | PF*OES | PF*OES | PF*OES/MS | PF*OES | PF*MS | BF*OES | [7 empty] | 3
3
| 1 | 1 | 0.6398 | 0.62221 | 0.75684 | 0.68527 | 0.64 | 0.65 | 0.66 | 0.64 | 0.62 | 0.6153 | 0.6639 | [7 empty] | 1
| 1 | 2 | 0.6323 | 0.61627 | 0.67778 | 0.67465 | 0.65 | 0.66 | 0.66 | 0.64 | 0.64 | 0.6008 | 0.6688 | [7 empty] | 0
| 1 | 3 | 0.6415 | 0.6142 | 0.69961 | 0.68148 | 0.65 | 0.66 | 0.66 | 0.64 | 0.63 | 0.6147 | 0.66772 | [7 empty] | 16
| 1 | 4 | 0.6424 | 0.61391 | 0.70486 | 0.6787 | 0.66 | 0.66 | 0.64 | 0.64 | 0.63 | 0.6078 | 0.66365 | [7 empty] | 0.64809
| 1 | 5 | 0.6476 | 0.61708 | 0.67887 | 0.67684 | 0.65 | 0.66 | 0.65 | 0.64 | 0.62 | 0.6163 | 0.66647 | [7 empty] | 105
| 1 | 6 | 0.6391 | 0.61611 | 0.68068 | 0.68566 | 0.65 | 0.65 | 0.66 | 0.63 | 0.62 | 0.6095 | 0.66364
| Mean |  | 0.64045 | 0.61663 | 0.69977 | 0.68043 | 0.65 | 0.65667 | 0.655 | 0.63833 | 0.62667 | 0.61073 | 0.6657
| Median |  | 0.64065 | 0.61619 | 0.69015 | 0.68009 | 0.65 | 0.66 | 0.66 | 0.64 | 0.625 | 0.6121 | 0.66519
| Std Dev. |  | 0.0049939 | 0.0030017 | 0.030225 | 0.0045002 | 0.0063246 | 0.005164 | 0.0083666 | 0.0040825 | 0.008165 | 0.0059392 | 0.0022801
| Rel.Std.Dev. |  | 0.7797% | 0.4868% | 4.319% | 0.6614% | 0.973% | 0.7864% | 1.277% | 0.6396% | 1.303% | 0.9725% | 0.3425%
| PDM3 |  | -1.179% | -4.854% | 7.975% | 4.991% | 0.295% | 1.324% | 1.066% | -1.505% | -3.305% | -5.764% | 2.717%
| Z-Score (Absolute) |  | 0.41 | 1.43 | 2.14 | 1.31 | 0 | 0.29 | 0.21 | 0.5 | 1 | 1.69 | 0.67
| Analytical results for MgO in OREAS 460b (Certified Value 1.08 wt.%) | [19 empty] | Certified
MgO | Round | Replicate | Lab | Lab | Lab | Lab | Lab | Lab | Lab | Lab | Lab | Lab | Lab | [7 empty] | 1
| No | No | 2.02 | 2.04 | 2.05 | 2.06 | 2.07 | 2.09 | 2.15 | 2.17 | 2.23 | 2.25 | 2.26 | [7 empty] | wt.%
|  |  | PF*MS | PF*OES | PF*OES | BF*OES/MS | PF*OES/MS | PF*OES | PF*OES | PF*OES/MS | PF*OES | PF*MS | BF*OES | [7 empty] | 2
3
| 1 | 1 | 1.0609 | 1.0318 | 1.255 | 1.1363 | 1.061 | 1.078 | 1.094 | 1.061 | 1.028 | 1.0203 | 1.1009 | [7 empty] | 1
| 1 | 2 | 1.0485 | 1.0219 | 1.1239 | 1.1187 | 1.078 | 1.094 | 1.094 | 1.061 | 1.061 | 0.99625 | 1.109 | [7 empty] | 0
| 1 | 3 | 1.0637 | 1.0185 | 1.1601 | 1.13 | 1.078 | 1.094 | 1.094 | 1.061 | 1.045 | 1.0193 | 1.1072 | [7 empty] | 16
| 1 | 4 | 1.0652 | 1.018 | 1.1688 | 1.1254 | 1.094 | 1.094 | 1.061 | 1.061 | 1.045 | 1.0078 | 1.1005 | [7 empty] | 1.0751
| 1 | 5 | 1.0738 | 1.0232 | 1.1257 | 1.1223 | 1.078 | 1.094 | 1.078 | 1.061 | 1.028 | 1.0219 | 1.1051 | [7 empty] | 106
| 1 | 6 | 1.0598 | 1.0216 | 1.1287 | 1.137 | 1.078 | 1.078 | 1.094 | 1.045 | 1.028 | 1.0107 | 1.1004
| Mean |  | 1.062 | 1.0225 | 1.1604 | 1.1283 | 1.0778 | 1.0887 | 1.0858 | 1.0583 | 1.0392 | 1.0127 | 1.1039
| Median |  | 1.0623 | 1.0218 | 1.1444 | 1.1277 | 1.078 | 1.094 | 1.094 | 1.061 | 1.0365 | 1.015 | 1.103
| Std Dev. |  | 0.0082808 | 0.0049773 | 0.050122 | 0.0074622 | 0.010439 | 0.0082624 | 0.013747 | 0.006532 | 0.013556 | 0.0098486 | 0.0037808
| Rel.Std.Dev. |  | 0.7797% | 0.4868% | 4.319% | 0.6614% | 0.9685% | 0.7589% | 1.266% | 0.6172% | 1.305% | 0.9725% | 0.3425%
| PDM3 |  | -1.22% | -4.894% | 7.93% | 4.947% | 0.2531% | 1.261% | 0.9972% | -1.561% | -3.343% | -5.803% | 2.674%
| Z-Score (Absolute) |  | 0.41 | 1.43 | 2.14 | 1.31 | 0 | 0.29 | 0.21 | 0.5 | 1 | 1.69 | 0.67
| Analytical results for Mn in OREAS 460b (Certified Value 0.031 wt.%) | [19 empty] | Certified
Mn | Round | Replicate | Lab | Lab | Lab | Lab | Lab | Lab | Lab | Lab | Lab | Lab | Lab | [7 empty] | 1
| No | No | 2.02 | 2.04 | 2.05 | 2.06 | 2.07 | 2.09 | 2.15 | 2.17 | 2.23 | 2.25 | 2.26 | [7 empty] | wt.%
|  |  | PF*MS | PF*OES | PF*OES | BF*OES/MS | PF*OES/MS | PF*OES | PF*OES | PF*OES/MS | PF*MS | PF*MS | BF*OES | [7 empty] | 3
3
| 1 | 1 | 0.0267 | 0.028694 | 0.032804 | 0.032585 | 0.0292 | 0.02 | 0.03 | 0.031 | 0.0308 | 0.0304 | 0.030686 | [7 empty] | 1
| 1 | 2 | 0.0268 | 0.028181 | 0.032022 | 0.032469 | 0.03 | 0.02 | 0.03 | 0.031 | 0.0305 | 0.0298 | 0.03165 | [7 empty] | 0
| 1 | 3 | 0.0287 | 0.029066 | 0.032478 | 0.032324 | 0.0312 | 0.02 | 0.03 | 0.031 | 0.0299 | 0.0308 | 0.031384 | [7 empty] | 16
| 1 | 4 | 0.0273 | 0.028712 | 0.034109 | 0.032145 | 0.0306 | 0.02 | 0.03 | 0.031 | 0.0326 | 0.0299 | 0.031378 | [7 empty] | 0.030783
| 1 | 5 | 0.027 | 0.028538 | 0.032348 | 0.032086 | 0.03 | 0.02 | 0.03 | 0.031 | 0.0303 | 0.0306 | 0.030974 | [7 empty] | 107
| 1 | 6 | 0.0269 | 0.028273 | 0.032022 | 0.033306 | 0.0301 | 0.02 | 0.03 | 0.031 | 0.0315 | 0.0305 | 0.031142
| Mean |  | 0.027233 | 0.028577 | 0.03263 | 0.032486 | 0.030183 | 0.02 | 0.03 | 0.031 | 0.030933 | 0.030333 | 0.031202
| Median |  | 0.02695 | 0.028616 | 0.032413 | 0.032396 | 0.03005 | 0.02 | 0.03 | 0.031 | 0.03065 | 0.03045 | 0.03126
| Std Dev. |  | 0.00074744 | 0.00032305 | 0.00078225 | 0.00044389 | 0.00067057 | 0 | 0 | 0 | 0.00097707 | 0.00039833 | 0.00034234
| Rel.Std.Dev. |  | 2.745% | 1.13% | 2.397% | 1.366% | 2.222% | 0% | 0% | 0% | 3.159% | 1.313% | 1.097%
| PDM3 |  | -11.53% | -7.166% | 6% | 5.531% | -1.949% | -35.03% | -2.545% | 0.7037% | 0.4871% | -1.462% | 1.36%
| Z-Score (Absolute) |  | 2.41 | 1.36 | 1.78 | 1.67 | 0.12 | 8.02 | 0.26 | 0.52 | 0.47 | 0 | 0.67
| Analytical results for MnO in OREAS 460b (Certified Value 0.04 wt.%) | [19 empty] | Certified
MnO | Round | Replicate | Lab | Lab | Lab | Lab | Lab | Lab | Lab | Lab | Lab | Lab | Lab | [7 empty] | 1
| No | No | 2.02 | 2.04 | 2.05 | 2.06 | 2.07 | 2.09 | 2.15 | 2.17 | 2.23 | 2.25 | 2.26 | [7 empty] | wt.%
|  |  | PF*MS | PF*OES | PF*OES | BF*OES/MS | PF*OES/MS | PF*OES | PF*OES | PF*OES/MS | PF*MS | PF*MS | BF*OES | [7 empty] | 3
3
| 1 | 1 | 0.03448 | 0.03705 | 0.042358 | 0.042075 | 0.0377 | 0.026 | 0.039 | 0.04 | 0.03977 | 0.03925 | 0.039623 | [7 empty] | 1
| 1 | 2 | 0.0346 | 0.036388 | 0.041347 | 0.041924 | 0.03874 | 0.026 | 0.039 | 0.04 | 0.039382 | 0.03848 | 0.040867 | [7 empty] | 0
| 1 | 3 | 0.03706 | 0.037531 | 0.041937 | 0.041738 | 0.04029 | 0.026 | 0.039 | 0.04 | 0.038608 | 0.03977 | 0.040523 | [7 empty] | 16
| 1 | 4 | 0.03525 | 0.037073 | 0.044042 | 0.041507 | 0.03951 | 0.026 | 0.039 | 0.04 | 0.042094 | 0.03861 | 0.040515 | [7 empty] | 0.039748
| 1 | 5 | 0.03486 | 0.03685 | 0.041768 | 0.04143 | 0.03874 | 0.026 | 0.039 | 0.04 | 0.039124 | 0.03951 | 0.039994 | [7 empty] | 108
| 1 | 6 | 0.03473 | 0.036507 | 0.041347 | 0.043006 | 0.03887 | 0.026 | 0.039 | 0.04 | 0.040674 | 0.03938 | 0.040211
| Mean |  | 0.035163 | 0.0369 | 0.042133 | 0.041947 | 0.038975 | 0.026 | 0.039 | 0.04 | 0.039942 | 0.039167 | 0.040289
| Median |  | 0.034795 | 0.03695 | 0.041853 | 0.041831 | 0.038805 | 0.026 | 0.039 | 0.04 | 0.039576 | 0.039315 | 0.040363
| Std Dev. |  | 0.00096633 | 0.00041714 | 0.0010101 | 0.00057317 | 0.00086747 | 0 | 0 | 0 | 0.0012616 | 0.00051298 | 0.00044204
| Rel.Std.Dev. |  | 2.748% | 1.13% | 2.397% | 1.366% | 2.226% | 0% | 0% | 0% | 3.159% | 1.31% | 1.097%
| PDM3 |  | -11.54% | -7.166% | 6% | 5.531% | -1.946% | -34.59% | -1.883% | 0.6331% | 0.4872% | -1.463% | 1.36%
| Z-Score (Absolute) |  | 2.41 | 1.36 | 1.78 | 1.67 | 0.12 | 8.02 | 0.26 | 0.52 | 0.47 | 0 | 0.67
| Analytical results for Mo in OREAS 460b (Certified Value 22.9 ppm) | [19 empty] | Certified
Mo | Round | Replicate | 2.01: Lab; 2.02: Lab; 2.04: Lab; 2.05: Lab; 2.06: Lab; 2.07: Lab | 1
| No | No | 2.01: 2.02; 2.02: 2.05; 2.04: 2.07; 2.05: 2.17; 2.06: 2.23; 2.07: 2.25 | ppm
|  |  | 2.01: PF*MS; 2.02: PF*OES; 2.04: PF*OES/MS; 2.05: PF*OES/MS; 2.06: PF*MS; 2.07: BF*MS | 1
2
| 1 | 1 | 2.01: 21; 2.02: 23.6744; 2.04: 23; 2.05: 21; 2.06: 25.6; 2.07: 23 | 1
| 1 | 2 | 2.01: 20; 2.02: 23.2039; 2.04: 23; 2.05: 21; 2.06: 25.5; 2.07: 23 | 0
| 1 | 3 | 2.01: 24; 2.02: 22.7621; 2.04: 31; 2.05: 22; 2.06: 27.5; 2.07: 21 | 16
| 1 | 4 | 2.01: 20; 2.02: 24.481; 2.04: 22; 2.05: 21; 2.06: 24.5; 2.07: 22 | 22.9337
| 1 | 5 | 2.01: 21; 2.02: 24.7489; 2.04: 22; 2.05: 22; 2.06: 26.6; 2.07: 23 | 109
| 1 | 6 | 2.01: 20; 2.02: 24.5417; 2.04: 26; 2.05: 21; 2.06: 24.3; 2.07: 23
| Mean |  | 2.01: 21; 2.02: 23.902; 2.04: 24.5; 2.05: 21.3333; 2.06: 25.6667; 2.07: 22.5
| Median |  | 2.01: 20.5; 2.02: 24.0777; 2.04: 23; 2.05: 21; 2.06: 25.55; 2.07: 23
| Std Dev. |  | 2.01: 1.5492; 2.02: 0.81243; 2.04: 3.5071; 2.05: 0.5164; 2.06: 1.2242; 2.07: 0.83666
| Rel.Std.Dev. |  | 2.01: 7.377%; 2.02: 3.399%; 2.04: 14.31%; 2.05: 2.421%; 2.06: 4.77%; 2.07: 3.718%
| PDM3 |  | 2.01: -8.432%; 2.02: 4.222%; 2.04: 6.83%; 2.05: -6.978%; 2.06: 11.92%; 2.07: -1.891%
| Z-Score (Absolute) |  | 2.01: 0.94; 2.02: 0.3; 2.04: 0.55; 2.05: 0.8; 2.06: 1.05; 2.07: 0.3
| Analytical results for Na in OREAS 460b (Indicative Value 0.16 wt.%) | [19 empty] | Indicative
Na | Round | Replicate | 2.01: Lab | 1
| No | No | 2.01: 2.26 | wt.%
|  |  | 2.01: BF*OES | 3
3
| 1 | 1 | 2.01: 0.1577 | 1
| 1 | 2 | 2.01: 0.15873 | 4
| 1 | 3 | 2.01: 0.15941 | 16
| 1 | 4 | 2.01: 0.16141 | 0.1595
| 1 | 5 | 2.01: 0.16028 | 10
| 1 | 6 | 2.01: 0.1595
| Mean |  | 2.01: 0.1595
| Median |  | 2.01: 0.15946
| Std Dev. |  | 2.01: 0.001273
| Rel.Std.Dev. |  | 2.01: 0.7981%
| PDM3 |  | 2.01: 1.998e-13%
Z-Score (Absolute) | bar: 2.01
| Analytical results for Na2O in OREAS 460b (Indicative Value 0.215 wt.%) | [19 empty] | Indicative
Na2O | Round | Replicate | 2.01: Lab | 1
| No | No | 2.01: 2.26 | wt.%
|  |  | 2.01: BF*OES | 3
3
| 1 | 1 | 2.01: 0.21257 | 1
| 1 | 2 | 2.01: 0.21397 | 4
| 1 | 3 | 2.01: 0.21488 | 16
| 1 | 4 | 2.01: 0.21758 | 0.21501
| 1 | 5 | 2.01: 0.21605 | 10
| 1 | 6 | 2.01: 0.21501
| Mean |  | 2.01: 0.21501
| Median |  | 2.01: 0.21495
| Std Dev. |  | 2.01: 0.001716
| Rel.Std.Dev. |  | 2.01: 0.7981%
| PDM3 |  | 2.01: 6.201e-07%
Z-Score (Absolute) | bar: 2.01
| Analytical results for Nb in OREAS 460b (Certified Value 645 ppm) | [19 empty] | Certified
Nb | Round | Replicate | Lab | Lab | Lab | Lab | Lab | Lab | Lab | Lab | Lab | Lab | Lab | Lab | Lab | Lab | Lab | Lab | Lab | Lab | 1
| No | No | 2.01 | 2.02 | 2.04 | 2.05 | 2.06 | 2.07 | 2.08 | 2.09 | 2.10 | 2.11 | 2.12 | 2.13 | 2.14 | 2.17 | 2.23 | 2.24 | 2.25 | 2.26 | ppm
|  |  | PF*MS | PF*MS | PF*MS | PF*OES | BF*OES/MS | PF*OES/MS | BF*MS | BF*MS | BF*MS | BF*MS | BF*MS | BF*MS | BF*MS | PF*OES/MS | PF*MS | PF*MS | BF*MS | BF*MS | 0
0
| 1 | 1 | 646 | 595 | 744.8568 | 715.1852 | 628.1921 | 626.9 | 738.34 | 610.8 | 570 | 636 | 640 | 637 | 664 | NA | 865 | 728 | 648.98 | 603.3892 | 1
| 1 | 2 | 637 | 409 | 746.501 | 713.963 | 630.7154 | 591.3 | 739.57 | 594.9 | 602 | 639 | 651 | 636 | 659 | NA | 850 | 731.4 | 646.48 | 612.673 | 0
| 1 | 3 | 664 | 575 | 744.722 | 728.366 | 637.3916 | 634.5 | 735.77 | 601 | 593 | 630 | 637 | 623 | 656 | NA | 865 | 712.2 | 592.7 | 608.3594 | 16
| 1 | 4 | 649 | 479 | 743.3386 | 708.7193 | 646.4723 | 627.4 | 735.21 | 623.1 | 593 | 636 | 618 | 632 | 665 | NA | 860 | 740.6 | 638.97 | 612.186 | 644.7243
| 1 | 5 | 668 | 584 | 747.7472 | 711.9158 | 631.8847 | 583.1 | 740.11 | 622.7 | 594 | 630 | 658 | 617 | 678 | NA | 840 | 724.2 | 653.94 | 599.7301 | 110
| 1 | 6 | 620 | 565 | 748.479 | 722.3273 | 640.3744 | 588.1 | 736.84 | 614.3 | 591 | 647 | 652 | 631 | 676 | NA | 860 | 711.6 | 636.72 | 610.1133
| Mean |  | 647.3333 | 534.5 | 745.9408 | 716.7461 | 635.8384 | 608.55 | 737.64 | 611.1333 | 590.5 | 636.3333 | 642.6667 | 629.3333 | 666.3333 |  | 856.6667 | 724.6667 | 636.2983 | 607.7418
| Median |  | 647.5 | 570 | 745.6789 | 714.5741 | 634.6381 | 609.1 | 737.59 | 612.55 | 593 | 636 | 645.5 | 631.5 | 664.5 |  | 860 | 726.1 | 642.725 | 609.2363
| Std Dev. |  | 17.6824 | 74.1775 | 1.9724 | 7.2679 | 6.8762 | 23.362 | 2.0178 | 11.431 | 10.7471 | 6.3456 | 14.4176 | 7.8145 | 8.9144 |  | 9.8319 | 11.2844 | 22.2883 | 5.1615
| Rel.Std.Dev. |  | 2.732% | 13.88% | 0.2644% | 1.014% | 1.081% | 3.839% | 0.2735% | 1.87% | 1.82% | 0.9972% | 2.243% | 1.242% | 1.338% |  | 1.148% | 1.557% | 3.503% | 0.8493%
| PDM3 |  | 0.4047% | -17.1% | 15.7% | 11.17% | -1.378% | -5.611% | 14.41% | -5.21% | -8.41% | -1.301% | -0.3192% | -2.387% | 3.352% |  | 32.87% | 12.4% | -1.307% | -5.736%
| Z-Score (Absolute) |  | 0.26 | 2.4 | 2.59 | 1.9 | 0.01 | 0.66 | 2.39 | 0.59 | 1.08 | 0 | 0.15 | 0.17 | 0.71 | NA | 5.2 | 2.08 | 0 | 0.67
| Analytical results for Nd in OREAS 460b (Certified Value 0.075 wt.%) | [19 empty] | Certified
Nd | Round | Replicate | Lab | Lab | Lab | Lab | Lab | Lab | Lab | Lab | Lab | Lab | Lab | Lab | Lab | Lab | Lab | Lab | Lab | Lab | 1
| No | No | 2.01 | 2.02 | 2.04 | 2.05 | 2.06 | 2.07 | 2.08 | 2.09 | 2.10 | 2.11 | 2.12 | 2.13 | 2.14 | 2.17 | 2.23 | 2.24 | 2.25 | 2.26 | wt.%
|  |  | PF*MS | PF*MS | PF*MS | PF*OES | BF*OES/MS | PF*OES/MS | BF*MS | BF*MS | BF*MS | BF*MS | BF*MS | BF*MS | BF*MS | PF*OES/MS | PF*MS | PF*MS | PF*MS | BF*MS | 3
3
| 1 | 1 | 0.07637 | 0.0722 | 0.082803 | 0.07738 | 0.073814 | 0.0753 | 0.082508 | 0.0697 | 0.0689 | 0.072 | 0.0724 | 0.0773 | 0.0761 | 0.0757 | 0.067 | 0.081449 | 0.07771 | 0.071815 | 1
| 1 | 2 | 0.07474 | 0.0708 | 0.082329 | 0.07756 | 0.074436 | 0.0765 | 0.082966 | 0.06965 | 0.0731 | 0.0719 | 0.0743 | 0.0752 | 0.0754 | 0.0764 | 0.0686 | 0.081502 | 0.07474 | 0.072582 | 0
| 1 | 3 | 0.07845 | 0.0718 | 0.082494 | 0.07802 | 0.073244 | 0.0761 | 0.082868 | 0.06956 | 0.0715 | 0.0708 | 0.0719 | 0.0739 | 0.076 | 0.0759 | 0.0667 | 0.081695 | 0.07631 | 0.072394 | 16
| 1 | 4 | 0.07658 | 0.0712 | 0.082408 | 0.07478 | 0.075964 | 0.0756 | 0.082885 | 0.07091 | 0.0722 | 0.0708 | 0.0719 | 0.0757 | 0.076 | 0.0763 | 0.0693 | 0.081449 | 0.07187 | 0.072787 | 0.075018
| 1 | 5 | 0.07946 | 0.0734 | 0.082313 | 0.06784 | 0.074155 | 0.0682 | 0.082681 | 0.07144 | 0.0712 | 0.0721 | 0.0757 | 0.0719 | 0.0791 | 0.0776 | 0.0662 | 0.082394 | 0.07678 | 0.071909 | 111
| 1 | 6 | 0.07312 | 0.0715 | 0.082636 | 0.07802 | 0.074415 | 0.0737 | 0.08261 | 0.07167 | 0.0718 | 0.0726 | 0.0746 | 0.0761 | 0.0778 | 0.076 | 0.0679 | 0.081772 | 0.0778 | 0.072063
| Mean |  | 0.076453 | 0.071817 | 0.082497 | 0.0756 | 0.074338 | 0.074233 | 0.082753 | 0.070488 | 0.07145 | 0.0717 | 0.073467 | 0.075017 | 0.076733 | 0.076317 | 0.067617 | 0.08171 | 0.075868 | 0.072258
| Median |  | 0.076475 | 0.07165 | 0.082451 | 0.07747 | 0.074285 | 0.07545 | 0.082775 | 0.070305 | 0.07165 | 0.07195 | 0.07335 | 0.07545 | 0.07605 | 0.07615 | 0.06745 | 0.081599 | 0.076545 | 0.072228
| Std Dev. |  | 0.0023279 | 0.00091305 | 0.00019146 | 0.0039903 | 0.00091263 | 0.0031085 | 0.00017982 | 0.00096601 | 0.0014124 | 0.00073756 | 0.0016133 | 0.0018894 | 0.0014137 | 0.00067946 | 0.0011923 | 0.00036095 | 0.0022543 | 0.00038957
| Rel.Std.Dev. |  | 3.045% | 1.271% | 0.2321% | 5.278% | 1.228% | 4.187% | 0.2173% | 1.37% | 1.977% | 1.029% | 2.196% | 2.519% | 1.842% | 0.8903% | 1.763% | 0.4417% | 2.971% | 0.5391%
| PDM3 |  | 1.914% | -4.267% | 9.97% | 0.7764% | -0.906% | -1.045% | 10.31% | -6.038% | -4.756% | -4.422% | -2.067% | -0.001223% | 2.287% | 1.732% | -9.866% | 8.921% | 1.134% | -3.678%
| Z-Score (Absolute) |  | 0.54 | 0.86 | 2.36 | 0.28 | 0.1 | 0.13 | 2.43 | 1.26 | 0.97 | 0.9 | 0.36 | 0.1 | 0.62 | 0.49 | 2.13 | 2.12 | 0.36 | 0.73
| Analytical results for Nd2O3 in OREAS 460b (Certified Value 0.088 wt.%) | [19 empty] | Certified
Nd2O3 | Round | Replicate | Lab | Lab | Lab | Lab | Lab | Lab | Lab | Lab | Lab | Lab | Lab | Lab | Lab | Lab | Lab | Lab | Lab | Lab | 1
| No | No | 2.01 | 2.02 | 2.04 | 2.05 | 2.06 | 2.07 | 2.08 | 2.09 | 2.10 | 2.11 | 2.12 | 2.13 | 2.14 | 2.17 | 2.23 | 2.24 | 2.25 | 2.26 | wt.%
|  |  | PF*MS | PF*MS | PF*MS | PF*OES | BF*OES/MS | PF*OES/MS | BF*MS | BF*MS | BF*MS | BF*MS | BF*MS | BF*MS | BF*MS | PF*OES/MS | PF*MS | PF*MS | PF*MS | BF*MS | 3
3
| 1 | 1 | 0.089078 | 0.08421 | 0.096582 | 0.090256 | 0.086096 | 0.08783 | 0.096237 | 0.081298 | 0.080365 | 0.083981 | 0.084447 | 0.090163 | 0.088763 | 0.088296 | 0.078149 | 0.095002 | 0.090641 | 0.083766 | 1
| 1 | 2 | 0.087177 | 0.08258 | 0.096028 | 0.090466 | 0.086822 | 0.08923 | 0.096771 | 0.08124 | 0.085264 | 0.083864 | 0.086664 | 0.087713 | 0.087947 | 0.089113 | 0.080015 | 0.095064 | 0.087177 | 0.084659 | 0
| 1 | 3 | 0.091504 | 0.08375 | 0.096221 | 0.091003 | 0.085432 | 0.088763 | 0.096657 | 0.081135 | 0.083398 | 0.082581 | 0.083864 | 0.086197 | 0.088646 | 0.08853 | 0.077799 | 0.095289 | 0.089008 | 0.08444 | 16
| 1 | 4 | 0.089323 | 0.08305 | 0.096121 | 0.087223 | 0.088605 | 0.08818 | 0.096677 | 0.082709 | 0.084214 | 0.082581 | 0.083864 | 0.088296 | 0.088646 | 0.088996 | 0.080832 | 0.095002 | 0.083829 | 0.084899 | 0.087501
| 1 | 5 | 0.092682 | 0.08561 | 0.096009 | 0.079129 | 0.086495 | 0.079548 | 0.096439 | 0.083328 | 0.083048 | 0.084097 | 0.088296 | 0.083864 | 0.092262 | 0.090513 | 0.077216 | 0.096104 | 0.089556 | 0.083875 | 112
| 1 | 6 | 0.085287 | 0.0834 | 0.096386 | 0.091003 | 0.086797 | 0.085964 | 0.096356 | 0.083596 | 0.083748 | 0.084681 | 0.087013 | 0.088763 | 0.090746 | 0.088646 | 0.079199 | 0.095379 | 0.090746 | 0.084054
| Mean |  | 0.089175 | 0.083767 | 0.096225 | 0.08818 | 0.086708 | 0.086586 | 0.096523 | 0.082218 | 0.083339 | 0.083631 | 0.085691 | 0.087499 | 0.089502 | 0.089016 | 0.078868 | 0.095307 | 0.088493 | 0.084282
| Median |  | 0.089201 | 0.083575 | 0.096171 | 0.090361 | 0.086646 | 0.088005 | 0.096548 | 0.082003 | 0.083573 | 0.083922 | 0.085556 | 0.088004 | 0.088705 | 0.088821 | 0.078674 | 0.095176 | 0.089282 | 0.084247
| Std Dev. |  | 0.0027153 | 0.0010631 | 0.00022331 | 0.0046543 | 0.0010645 | 0.003626 | 0.00020974 | 0.0011268 | 0.0016475 | 0.0008604 | 0.0018817 | 0.0022038 | 0.0016489 | 0.00079276 | 0.0013907 | 0.00042104 | 0.0026294 | 0.00045439
| Rel.Std.Dev. |  | 3.045% | 1.269% | 0.2321% | 5.278% | 1.228% | 4.188% | 0.2173% | 1.37% | 1.977% | 1.029% | 2.196% | 2.519% | 1.842% | 0.8906% | 1.763% | 0.4418% | 2.971% | 0.5391%
| PDM3 |  | 1.914% | -4.267% | 9.97% | 0.7766% | -0.906% | -1.045% | 10.31% | -6.038% | -4.755% | -4.422% | -2.068% | -0.001345% | 2.287% | 1.732% | -9.866% | 8.921% | 1.134% | -3.678%
| Z-Score (Absolute) |  | 0.54 | 0.86 | 2.36 | 0.28 | 0.1 | 0.13 | 2.43 | 1.26 | 0.97 | 0.9 | 0.36 | 0.1 | 0.62 | 0.49 | 2.13 | 2.12 | 0.36 | 0.73
| Analytical results for Ni in OREAS 460b (Certified Value 36.6 ppm) | [19 empty] | Certified
Ni | Round | Replicate | 2.01: Lab; 2.02: Lab; 2.04: Lab; 2.05: Lab; 2.06: Lab; 2.07: Lab; 2.08: Lab; 2.09: Lab | 1
| No | No | 2.01: 2.02; 2.02: 2.05; 2.04: 2.07; 2.05: 2.09; 2.06: 2.15; 2.07: 2.17; 2.08: 2.23; 2.09: 2.25 | ppm
|  |  | 2.01: PF*MS; 2.02: PF*OES; 2.04: PF*OES/MS; 2.05: PF*OES; 2.06: PF*OES; 2.07: PF*OES/MS; 2.08: PF*OES; 2.09: BF*MS | 1
1
| 1 | 1 | 2.01: 49; 2.02: 71.6685; 2.04: 40; 2.05: < 50; 2.06: < 50; 2.07: 40; 2.08: 35; 2.09: 24 | 1
| 1 | 2 | 2.01: 35; 2.02: 83.3752; 2.04: 40; 2.05: < 50; 2.06: < 50; 2.07: 40; 2.08: 40; 2.09: 29 | 0
| 1 | 3 | 2.01: 44; 2.02: 70.3493; 2.04: 50; 2.05: < 50; 2.06: < 50; 2.07: 40; 2.08: 35; 2.09: 22 | 16
| 1 | 4 | 2.01: 39; 2.02: 70.4564; 2.04: 40; 2.05: < 50; 2.06: < 50; 2.07: 40; 2.08: 35; 2.09: 25 | 36.6333
| 1 | 5 | 2.01: 36; 2.02: 42.3574; 2.04: 40; 2.05: < 50; 2.06: < 50; 2.07: 40; 2.08: 35; 2.09: 27 | 113
| 1 | 6 | 2.01: 34; 2.02: 54.1461; 2.04: 40; 2.05: < 50; 2.06: < 50; 2.07: 40; 2.08: 40; 2.09: 25
| Mean |  | 2.01: 39.5; 2.02: 65.3921; 2.04: 41.6667; 2.07: 40; 2.08: 36.6667; 2.09: 25.3333
| Median |  | 2.01: 37.5; 2.02: 70.4029; 2.04: 40; 2.07: 40; 2.08: 35; 2.09: 25
| Std Dev. |  | 2.01: 5.8907; 2.02: 14.6293; 2.04: 4.0825; 2.07: 0; 2.08: 2.582; 2.09: 2.4221
| Rel.Std.Dev. |  | 2.01: 14.91%; 2.02: 22.37%; 2.04: 9.798%; 2.07: 0%; 2.08: 7.042%; 2.09: 9.561%
| PDM3 |  | 2.01: 7.825%; 2.02: 78.5%; 2.04: 13.74%; 2.07: 9.19%; 2.08: 0.09099%; 2.09: -30.85%
| Z-Score (Absolute) |  | 2.01: 0.12; 2.02: 2.25; 2.04: 0.3; 2.05: 1.08; 2.06: 1.08; 2.07: 0.16; 2.08: 0.12; 2.09: 1.05
| Analytical results for P in OREAS 460b (Certified Value 0.173 wt.%) | [19 empty] | Certified
P | Round | Replicate | 2.01: Lab; 2.02: Lab; 2.04: Lab; 2.05: Lab; 2.06: Lab; 2.07: Lab; 2.08: Lab; 2.09: Lab | 1
| No | No | 2.01: 2.01; 2.02: 2.02; 2.04: 2.04; 2.05: 2.05; 2.06: 2.17; 2.07: 2.23; 2.08: 2.25; 2.09: 2.26 | wt.%
|  |  | 2.01: PF*OES; 2.02: PF*MS; 2.04: PF*OES; 2.05: PF*OES; 2.06: PF*OES/MS; 2.07: PF*OES; 2.08: PF*MS; 2.09: BF*OES | 3
3
| 1 | 1 | 2.01: 0.18; 2.02: 0.1612; 2.04: 0.12082; 2.05: 0.16363; 2.06: 0.18; 2.07: 0.159; 2.08: 0.174; 2.09: 0.17853 | 1
| 1 | 2 | 2.01: 0.18; 2.02: 0.1639; 2.04: 0.12243; 2.05: 0.17192; 2.06: 0.18; 2.07: 0.154; 2.08: 0.1676; 2.09: 0.17876 | 0
| 1 | 3 | 2.01: 0.19; 2.02: 0.167; 2.04: 0.12173; 2.05: 0.18375; 2.06: 0.18; 2.07: 0.145; 2.08: 0.1766; 2.09: 0.17703 | 16
| 1 | 4 | 2.01: 0.19; 2.02: 0.1626; 2.04: 0.12826; 2.05: 0.18912; 2.06: 0.18; 2.07: 0.158; 2.08: 0.1685; 2.09: 0.17927 | 0.17288
| 1 | 5 | 2.01: 0.19; 2.02: 0.17; 2.04: 0.12585; 2.05: 0.21173; 2.06: 0.18; 2.07: 0.155; 2.08: 0.168; 2.09: 0.17821 | 114
| 1 | 6 | 2.01: 0.17; 2.02: 0.1626; 2.04: 0.1286; 2.05: 0.15732; 2.06: 0.18; 2.07: 0.146; 2.08: 0.1707; 2.09: 0.1818
| Mean |  | 2.01: 0.18333; 2.02: 0.16455; 2.04: 0.12461; 2.05: 0.17958; 2.06: 0.18; 2.07: 0.15283; 2.08: 0.1709; 2.09: 0.17893
| Median |  | 2.01: 0.185; 2.02: 0.16325; 2.04: 0.12414; 2.05: 0.17784; 2.06: 0.18; 2.07: 0.1545; 2.08: 0.1696; 2.09: 0.17865
| Std Dev. |  | 2.01: 0.008165; 2.02: 0.0033153; 2.04: 0.0034106; 2.05: 0.019753; 2.06: 3.0405e-17; 2.07: 0.0059805; 2.08: 0.0036661; 2.09: 0.0015898
| Rel.Std.Dev. |  | 2.01: 4.454%; 2.02: 2.015%; 2.04: 2.737%; 2.05: 11%; 2.06: 1.689e-14%; 2.07: 3.913%; 2.08: 2.145%; 2.09: 0.8885%
| PDM3 |  | 2.01: 6.049%; 2.02: -4.816%; 2.04: -27.92%; 2.05: 3.878%; 2.06: 4.121%; 2.07: -11.59%; 2.08: -1.143%; 2.09: 3.504%
| Z-Score (Absolute) |  | 2.01: 0.84; 2.02: 1.04; 2.04: 5.02; 2.05: 0.47; 2.06: 0.51; 2.07: 2.21; 2.08: 0.4; 2.09: 0.4
| Analytical results for P2O5 in OREAS 460b (Certified Value 0.396 wt.%) | [19 empty] | Certified
P2O5 | Round | Replicate | 2.01: Lab; 2.02: Lab; 2.04: Lab; 2.05: Lab; 2.06: Lab; 2.07: Lab; 2.08: Lab; 2.09: Lab | 1
| No | No | 2.01: 2.01; 2.02: 2.02; 2.04: 2.04; 2.05: 2.05; 2.06: 2.17; 2.07: 2.23; 2.08: 2.25; 2.09: 2.26 | wt.%
|  |  | 2.01: PF*OES; 2.02: PF*MS; 2.04: PF*OES; 2.05: PF*OES; 2.06: PF*OES/MS; 2.07: PF*OES; 2.08: PF*MS; 2.09: BF*OES | 3
3
| 1 | 1 | 2.01: 0.412; 2.02: 0.36941; 2.04: 0.27686; 2.05: 0.37496; 2.06: 0.412; 2.07: 0.3644; 2.08: 0.39874; 2.09: 0.40912 | 1
| 1 | 2 | 2.01: 0.412; 2.02: 0.37559; 2.04: 0.28057; 2.05: 0.39397; 2.06: 0.412; 2.07: 0.3529; 2.08: 0.38407; 2.09: 0.40966 | 0
| 1 | 3 | 2.01: 0.435; 2.02: 0.3827; 2.04: 0.27896; 2.05: 0.42109; 2.06: 0.412; 2.07: 0.3323; 2.08: 0.4047; 2.09: 0.40568 | 16
| 1 | 4 | 2.01: 0.435; 2.02: 0.37261; 2.04: 0.29391; 2.05: 0.43338; 2.06: 0.412; 2.07: 0.3621; 2.08: 0.38614; 2.09: 0.41081 | 0.39616
| 1 | 5 | 2.01: 0.435; 2.02: 0.38957; 2.04: 0.28841; 2.05: 0.48521; 2.06: 0.412; 2.07: 0.3552; 2.08: 0.38499; 2.09: 0.40839 | 115
| 1 | 6 | 2.01: 0.39; 2.02: 0.37261; 2.04: 0.29469; 2.05: 0.36052; 2.06: 0.412; 2.07: 0.3346; 2.08: 0.39118; 2.09: 0.4166
| Mean |  | 2.01: 0.41983; 2.02: 0.37708; 2.04: 0.28557; 2.05: 0.41152; 2.06: 0.412; 2.07: 0.35025; 2.08: 0.39163; 2.09: 0.41004
| Median |  | 2.01: 0.4235; 2.02: 0.3741; 2.04: 0.28449; 2.05: 0.40753; 2.06: 0.412; 2.07: 0.35405; 2.08: 0.38866; 2.09: 0.40939
| Std Dev. |  | 2.01: 0.018454; 2.02: 0.0075973; 2.04: 0.0078156; 2.05: 0.045267; 2.06: 0; 2.07: 0.013706; 2.08: 0.0084012; 2.09: 0.0036431
| Rel.Std.Dev. |  | 2.01: 4.396%; 2.02: 2.015%; 2.04: 2.737%; 2.05: 11%; 2.06: 0%; 2.07: 3.913%; 2.08: 2.145%; 2.09: 0.8885%
| PDM3 |  | 2.01: 5.975%; 2.02: -4.816%; 2.04: -27.92%; 2.05: 3.878%; 2.06: 3.998%; 2.07: -11.59%; 2.08: -1.143%; 2.09: 3.504%
| Z-Score (Absolute) |  | 2.01: 0.84; 2.02: 1.04; 2.04: 5.02; 2.05: 0.47; 2.06: 0.51; 2.07: 2.21; 2.08: 0.4; 2.09: 0.4
| Analytical results for Pb in OREAS 460b (Indicative Value 60 ppm) | [19 empty] | Indicative
Pb | Round | Replicate | 2.01: Lab; 2.02: Lab; 2.04: Lab; 2.05: Lab; 2.06: Lab; 2.07: Lab; 2.08: Lab | 1
| No | No | 2.01: 2.05; 2.02: 2.07; 2.04: 2.09; 2.05: 2.15; 2.06: 2.17; 2.07: 2.23; 2.08: 2.25 | ppm
|  |  | 2.01: PF*OES; 2.02: PF*OES/MS; 2.04: PF*OES; 2.05: PF*OES; 2.06: PF*OES/MS; 2.07: PF*MS; 2.08: PF*MS | 0
0
| 1 | 1 | 2.01: 136.6939; 2.02: 59.7; 2.04: < 300; 2.05: < 100; 2.06: 60; 2.07: 65; 2.08: 58 | 1
| 1 | 2 | 2.01: 106.9609; 2.02: 59.3; 2.04: < 300; 2.05: < 100; 2.06: 60; 2.07: 60; 2.08: 56 | 5
| 1 | 3 | 2.01: 202.9974; 2.02: 58.4; 2.04: < 300; 2.05: < 100; 2.06: 60; 2.07: 65; 2.08: 57 | 16
| 1 | 4 | 2.01: 89.553; 2.02: 57.5; 2.04: < 300; 2.05: < 100; 2.06: 60; 2.07: 65; 2.08: 58 | 59.5458
| 1 | 5 | 2.01: 50.3736; 2.02: 63.5; 2.04: < 300; 2.05: < 100; 2.06: 60; 2.07: 60; 2.08: 57 | 11
| 1 | 6 | 2.01: 237.9945; 2.02: 52.7; 2.04: < 300; 2.05: < 100; 2.06: 60; 2.07: 60; 2.08: 57
| Mean |  | 2.01: 137.4289; 2.02: 58.5167; 2.06: 60; 2.07: 62.5; 2.08: 57.1667
| Median |  | 2.01: 121.8274; 2.02: 58.85; 2.06: 60; 2.07: 62.5; 2.08: 57
| Std Dev. |  | 2.01: 71.0102; 2.02: 3.5136; 2.06: 0; 2.07: 2.7386; 2.08: 0.75277
| Rel.Std.Dev. |  | 2.01: 51.67%; 2.02: 6.005%; 2.06: 0%; 2.07: 4.382%; 2.08: 1.317%
| PDM3 |  | 2.01: 130.8%; 2.02: -1.728%; 2.06: 0.7627%; 2.07: 4.961%; 2.08: -3.996%
| Z-Score (Absolute) |  | 2.01: 18.43; 2.02: 0.35; 2.04: 21.42; 2.05: 2.38; 2.06: 0; 2.07: 0.59; 2.08: 0.67
| Analytical results for Pr in OREAS 460b (Certified Value 217 ppm) | [19 empty] | Certified
Pr | Round | Replicate | Lab | Lab | Lab | Lab | Lab | Lab | Lab | Lab | Lab | Lab | Lab | Lab | Lab | Lab | Lab | Lab |  |  | 1
| No | No | 2.01 | 2.02 | 2.06 | 2.07 | 2.08 | 2.09 | 2.10 | 2.11 | 2.12 | 2.13 | 2.14 | 2.17 | 2.23 | 2.24 | 2.25 | 2.26 |  |  | ppm
|  |  | PF*MS | PF*MS | BF*OES/MS | PF*OES/MS | BF*MS | BF*MS | BF*MS | BF*MS | BF*MS | BF*MS | BF*MS | PF*OES/MS | PF*MS | PF*MS | PF*MS | BF*MS |  |  | 0
0
| 1 | 1 | 225.1 | 197 | 218.5552 | 212 | 231.96 | 209.34 | 204 | 207 | 210 | 232 | 220 | 219 | 215 | 217.7 | 225.06 | 215.2382 |  |  | 1
| 1 | 2 | 222.6 | 188 | 211.6 | 202 | 228.77 | 209.25 | 215 | 212 | 216 | 228 | 217 | 221 | 204 | 213.3 | 216.64 | 218.918 |  |  | 0
| 1 | 3 | 231.4 | 194 | 211.7332 | 213 | 233.62 | 208.3 | 210 | 208 | 210 | 222 | 219 | 224 | 223 | 215.7 | 222.34 | 217.9507 |  |  | 16
| 1 | 4 | 225.8 | 184 | 223.0394 | 213 | 229.86 | 214.29 | 212 | 208 | 208 | 233 | 219 | 222 | 210 | 215.7 | 212.29 | 219.0009 |  |  | 217.1613
| 1 | 5 | 236.5 | 194 | 215.3356 | 196 | 234.85 | 211.34 | 211 | 208 | 216 | 225 | 227 | 221 | 204 | 218.1 | 223.2 | 213.2174 |  |  | 116
| 1 | 6 | 215.5 | 185 | 215.0835 | 191 | 234.34 | 213.61 | 217 | 212 | 215 | 231 | 224 | 225 | 200 | 215 | 225.09 | 217.292
| Mean |  | 226.15 | 190.3333 | 215.8912 | 204.5 | 232.2333 | 211.0217 | 211.5 | 209.1667 | 212.5 | 228.5 | 221 | 222 | 209.3333 | 215.9167 | 220.77 | 216.9362
| Median |  | 225.45 | 191 | 215.2096 | 207 | 232.79 | 210.34 | 211.5 | 208 | 212.5 | 229.5 | 219.5 | 221.5 | 207 | 215.7 | 222.77 | 217.6214
| Std Dev. |  | 7.2379 | 5.3914 | 4.3556 | 9.6073 | 2.4864 | 2.4842 | 4.5056 | 2.2286 | 3.5637 | 4.3243 | 3.7417 | 2.1909 | 8.5245 | 1.7736 | 5.1847 | 2.2829
| Rel.Std.Dev. |  | 3.2% | 2.833% | 2.018% | 4.698% | 1.071% | 1.177% | 2.13% | 1.065% | 1.677% | 1.892% | 1.693% | 0.9869% | 4.072% | 0.8214% | 2.348% | 1.052%
| PDM3 |  | 4.139% | -12.35% | -0.5849% | -5.83% | 6.94% | -2.827% | -2.607% | -3.681% | -2.146% | 5.221% | 1.768% | 2.228% | -3.605% | -0.5731% | 1.662% | -0.1036%
| Z-Score (Absolute) |  | 1.23 | 3.08 | 0 | 1.37 | 1.97 | 0.59 | 0.53 | 0.81 | 0.41 | 1.52 | 0.61 | 0.73 | 0.79 | 0 | 0.59 | 0.12
| Analytical results for Pr6O11 in OREAS 460b (Certified Value 262 ppm) | [19 empty] | Certified
Pr6O11 | Round | Replicate | Lab | Lab | Lab | Lab | Lab | Lab | Lab | Lab | Lab | Lab | Lab | Lab | Lab | Lab | Lab | Lab |  |  | 1
| No | No | 2.01 | 2.02 | 2.06 | 2.07 | 2.08 | 2.09 | 2.10 | 2.11 | 2.12 | 2.13 | 2.14 | 2.17 | 2.23 | 2.24 | 2.25 | 2.26 |  |  | ppm
|  |  | PF*MS | PF*MS | BF*OES/MS | PF*OES/MS | BF*MS | BF*MS | BF*MS | BF*MS | BF*MS | BF*MS | BF*MS | PF*OES/MS | PF*MS | PF*MS | PF*MS | BF*MS |  |  | 0
0
| 1 | 1 | 271.97 | 238 | 264.0584 | 256.14 | 280.254 | 252.925 | 246.47 | 250.1 | 253.72 | 280.3 | 265.8 | 264.596 | 259.763 | 263.03 | 271.9175 | 260.0508 |  |  | 1
| 1 | 2 | 268.95 | 227.1 | 255.6551 | 244.06 | 276.4 | 252.816 | 259.76 | 256.14 | 260.97 | 275.47 | 262.18 | 267.012 | 246.473 | 257.71 | 261.7444 | 264.4968 |  |  | 13
| 1 | 3 | 279.58 | 234.4 | 255.8161 | 257.35 | 282.26 | 251.668 | 253.72 | 251.31 | 253.72 | 268.22 | 264.6 | 270.637 | 269.429 | 260.61 | 268.6312 | 263.328 |  |  | 16
| 1 | 4 | 272.81 | 222.3 | 269.4762 | 257.35 | 277.717 | 258.905 | 256.14 | 251.31 | 251.31 | 281.51 | 264.6 | 268.22 | 253.722 | 260.61 | 256.4888 | 264.5969 |  |  | 262.3742
| 1 | 5 | 285.74 | 234.4 | 260.1685 | 236.81 | 283.746 | 255.341 | 254.93 | 251.31 | 260.97 | 271.84 | 274.26 | 267.012 | 246.473 | 263.51 | 269.6702 | 257.6093 |  |  | 117
| 1 | 6 | 260.37 | 223.5 | 259.8639 | 230.77 | 283.13 | 258.084 | 262.18 | 256.14 | 259.76 | 279.09 | 270.64 | 271.845 | 241.64 | 259.76 | 271.9537 | 262.5322
| Mean |  | 273.2367 | 229.95 | 260.8397 | 247.08 | 280.5845 | 254.9565 | 255.5333 | 252.7183 | 256.7417 | 276.0717 | 267.0133 | 268.2203 | 252.9167 | 260.8717 | 266.7343 | 262.1023
| Median |  | 272.39 | 230.75 | 260.0162 | 250.1 | 281.257 | 254.133 | 255.535 | 251.31 | 256.74 | 277.28 | 265.2 | 267.616 | 250.0975 | 260.61 | 269.1507 | 262.9301
| Std Dev. |  | 8.744 | 6.5216 | 5.2625 | 11.6072 | 3.0041 | 3.0014 | 5.4444 | 2.6915 | 4.3042 | 5.2246 | 4.5199 | 2.6471 | 10.2993 | 2.1442 | 6.2641 | 2.7582
| Rel.Std.Dev. |  | 3.2% | 2.836% | 2.018% | 4.698% | 1.071% | 1.177% | 2.131% | 1.065% | 1.676% | 1.892% | 1.693% | 0.9869% | 4.072% | 0.8219% | 2.348% | 1.052%
| PDM3 |  | 4.14% | -12.36% | -0.5849% | -5.829% | 6.941% | -2.827% | -2.607% | -3.68% | -2.147% | 5.221% | 1.768% | 2.228% | -3.605% | -0.5727% | 1.662% | -0.1036%
| Z-Score (Absolute) |  | 1.23 | 3.08 | 0 | 1.37 | 1.97 | 0.59 | 0.53 | 0.81 | 0.41 | 1.52 | 0.61 | 0.73 | 0.79 | 0 | 0.59 | 0.12
| Analytical results for Rb in OREAS 460b (Certified Value 82 ppm) | [19 empty] | Certified
Rb | Round | Replicate | Lab | Lab | Lab | Lab | Lab | Lab | Lab | Lab | Lab | Lab | Lab | Lab | Lab | [5 empty] | 1
| No | No | 2.02 | 2.06 | 2.07 | 2.09 | 2.10 | 2.11 | 2.12 | 2.13 | 2.14 | 2.17 | 2.23 | 2.25 | 2.26 | [5 empty] | ppm
|  |  | PF*MS | BF*OES/MS | PF*OES/MS | BF*MS | BF*MS | BF*MS | BF*MS | BF*MS | BF*MS | PF*OES/MS | PF*MS | PF*MS | BF*MS | [5 empty] | 0
1
| 1 | 1 | 81 | 80.6646 | 76.3 | 81.3 | 65 | 87 | 81 | 76 | 80 | 84.1 | 87 | 86 | 73.0262 | [5 empty] | 1
| 1 | 2 | 82 | 83.481 | 80.1 | 81.3 | 74 | 84 | 84 | 82 | 77 | 82.2 | 85.5 | 84 | 73.7468 | [5 empty] | 0
| 1 | 3 | 73 | 83.5654 | 80.3 | 81.6 | 71 | 85 | 88 | 78 | 82 | 83.3 | 89.9 | 87 | 75.4429 | [5 empty] | 16
| 1 | 4 | 73 | 84.8229 | 78.3 | 84.2 | 70 | 86 | 82 | 80 | 81 | 81.8 | 82.4 | 85 | 75.6215 | [5 empty] | 82.1281
| 1 | 5 | 97 | 81.9948 | 79.1 | 84.8 | 71 | 80 | 83 | 77 | 84 | 82.4 | 87.3 | 87 | 75.5146 | [5 empty] | 118
| 1 | 6 | 79 | 82.3259 | 78.8 | 83.4 | 75 | 82 | 85 | 77 | 84 | 84.1 | 80.5 | 84 | 75.5274
| Mean |  | 80.8333 | 82.8091 | 78.8167 | 82.7667 | 71 | 84 | 83.8333 | 78.3333 | 81.3333 | 82.9833 | 85.4333 | 85.5 | 74.8132
| Median |  | 80 | 82.9035 | 78.95 | 82.5 | 71 | 84.5 | 83.5 | 77.5 | 81.5 | 82.85 | 86.25 | 85.5 | 75.4788
| Std Dev. |  | 8.8185 | 1.4543 | 1.4511 | 1.5655 | 3.5214 | 2.6077 | 2.4833 | 2.2509 | 2.6583 | 0.99482 | 3.4477 | 1.3784 | 1.1298
| Rel.Std.Dev. |  | 10.91% | 1.756% | 1.841% | 1.891% | 4.96% | 3.104% | 2.962% | 2.874% | 3.268% | 1.199% | 4.036% | 1.612% | 1.51%
| PDM3 |  | -1.577% | 0.8292% | -4.032% | 0.7775% | -13.55% | 2.279% | 2.076% | -4.621% | -0.9677% | 1.041% | 4.024% | 4.106% | -8.907%
| Z-Score (Absolute) |  | 0.67 | 0.01 | 1.38 | 0 | 4.1 | 0.43 | 0.37 | 1.55 | 0.5 | 0.08 | 0.93 | 0.95 | 2.77
| Analytical results for Re in OREAS 460b (Indicative Value 0.002 ppm) | [19 empty] | Indicative
Re | Round | Replicate | 2.01: Lab; 2.02: Lab; 2.06: Lab |  |  | 1
| No | No | 2.01: 2.02; 2.02: 2.17; 2.06: 2.23 |  |  | ppm
|  |  | 2.01: PF*MS; 2.02: PF*OES/MS; 2.06: PF*MS |  |  | 3
3
| 1 | 1 | 2.01: 0.00197; 2.02: < 0.1; 2.06: < 1 |  |  | 1
| 1 | 2 | 2.01: 0.00299; 2.02: < 0.1; 2.06: < 1 |  |  | 1
| 1 | 3 | 2.01: 0.00994; 2.02: < 0.1; 2.06: < 1 |  |  | 16
| 1 | 4 | 2.01: 0.00096; 2.02: < 0.1; 2.06: < 1 |  |  | 0.001928
| 1 | 5 | 2.01: 0.00185; 2.02: < 0.1; 2.06: < 1 |  |  | 12
| 1 | 6 | 2.01: 0.00187; 2.02: < 0.1; 2.06: < 1
| Mean |  | 2.01: 0.0032633
| Median |  | 2.01: 0.00192
| Std Dev. |  | 2.01: 0.0033338
| Rel.Std.Dev. |  | 2.01: 102.2%
| PDM3 |  | 2.01: 69.26%
| Z-Score (Absolute) |  | 2.01: 0.67; 2.02: 0; 2.06: 6.49
| Analytical results for S in OREAS 460b (Indicative Value 0.02 wt.%) | [19 empty] | Indicative
S | Round | Replicate | 2.01: Lab; 2.02: Lab; 2.06: Lab; 2.07: Lab; 2.08: Lab; 2.09: Lab; 2.10: Lab |  |  | 1
| No | No | 2.01: 2.02; 2.02: 2.04; 2.06: 2.05; 2.07: 2.07; 2.08: 2.09; 2.09: 2.17; 2.10: 2.23 |  |  | wt.%
|  |  | 2.01: PF*MS; 2.02: PF*OES; 2.06: PF*OES; 2.07: PF*OES/MS; 2.08: PF*OES; 2.09: PF*OES/MS; 2.10: PF*OES |  |  | 3
3
| 1 | 1 | 2.01: 0.0409; 2.02: 0.028664; 2.06: 5.6435e-06; 2.07: 0.01; 2.08: < 0.01; 2.09: < 0.05; 2.10: 0.03 |  |  | 1
| 1 | 2 | 2.01: 0.0477; 2.02: 0.028924; 2.06: 6.8083e-06; 2.07: 0.06; 2.08: < 0.01; 2.09: < 0.05; 2.10: 0.02 |  |  | 7
| 1 | 3 | 2.01: 0.038; 2.02: 0.02858; 2.06: 6.9477e-06; 2.07: 0.03; 2.08: < 0.01; 2.09: < 0.05; 2.10: 0.02 |  |  | 16
| 1 | 4 | 2.01: 0.0773; 2.02: 0.028204; 2.06: 6.2587e-06; 2.07: 0.02; 2.08: 0.01; 2.09: < 0.05; 2.10: 0.02 |  |  | 0.019997
| 1 | 5 | 2.01: 0.033; 2.02: 0.028997; 2.06: 4.1178e-06; 2.07: 0.01; 2.08: < 0.01; 2.09: < 0.05; 2.10: 0.02 |  |  | 13
| 1 | 6 | 2.01: 0.0343; 2.02: 0.028817; 2.06: 1.0811e-05; 2.07: < 0.01; 2.08: 0.02; 2.09: < 0.05; 2.10: 0.02
| Mean |  | 2.01: 0.0452; 2.02: 0.028698; 2.06: 6.7646e-06; 2.07: 0.026; 2.08: 0.015; 2.10: 0.021667
| Median |  | 2.01: 0.03945; 2.02: 0.02874; 2.06: 6.5335e-06; 2.07: 0.02; 2.08: 0.015; 2.10: 0.02
| Std Dev. |  | 2.01: 0.016581; 2.02: 0.00028766; 2.06: 2.2329e-06; 2.07: 0.020736; 2.08: 0.0070711; 2.10: 0.0040825
| Rel.Std.Dev. |  | 2.01: 36.68%; 2.02: 1.002%; 2.06: 33.01%; 2.07: 79.76%; 2.08: 47.14%; 2.10: 18.84%
| PDM3 |  | 2.01: 126%; 2.02: 43.51%; 2.06: -99.97%; 2.07: 30.02%; 2.08: -24.99%; 2.10: 8.347%
| Z-Score (Absolute) |  | 2.01: 2.47; 2.02: 0.67; 2.06: 2.45; 2.07: 0; 2.08: 1.54; 2.09: 0.27; 2.10: 0.09
| Analytical results for Sb in OREAS 460b (Indicative Value 4.14 ppm) | [19 empty] | Indicative
Sb | Round | Replicate | 2.01: Lab; 2.02: Lab; 2.06: Lab; 2.07: Lab; 2.08: Lab |  |  | 1
| No | No | 2.01: 2.05; 2.02: 2.07; 2.06: 2.17; 2.07: 2.23; 2.08: 2.25 |  |  | ppm
|  |  | 2.01: PF*OES; 2.02: PF*OES/MS; 2.06: PF*OES/MS; 2.07: PF*MS; 2.08: PF*MS |  |  | 2
2
| 1 | 1 | 2.01: 1.5475; 2.02: 4; 2.06: 4.1; 2.07: 4.4; 2.08: 4.1 |  |  | 1
| 1 | 2 | 2.01: 1.8035; 2.02: 5; 2.06: 4.1; 2.07: 3.9; 2.08: 4 |  |  | 4
| 1 | 3 | 2.01: 1.657; 2.02: 4; 2.06: 4.1; 2.07: 4.4; 2.08: 3.8 |  |  | 16
| 1 | 4 | 2.01: 2.4411; 2.02: 4; 2.06: 4.3; 2.07: 4.4; 2.08: 4.1 |  |  | 4.1375
| 1 | 5 | 2.01: 2.4263; 2.02: 4; 2.06: 4.4; 2.07: 4.2; 2.08: 4.1 |  |  | 10
| 1 | 6 | 2.01: 1.3629; 2.02: 4; 2.06: 4.2; 2.07: 4.7; 2.08: 4
| Mean |  | 2.01: 1.873; 2.02: 4.1667; 2.06: 4.2; 2.07: 4.3333; 2.08: 4.0167
| Median |  | 2.01: 1.7302; 2.02: 4; 2.06: 4.15; 2.07: 4.4; 2.08: 4.05
| Std Dev. |  | 2.01: 0.45749; 2.02: 0.40825; 2.06: 0.12649; 2.07: 0.26583; 2.08: 0.1169
| Rel.Std.Dev. |  | 2.01: 24.43%; 2.02: 9.798%; 2.06: 3.012%; 2.07: 6.135%; 2.08: 2.91%
| PDM3 |  | 2.01: -54.73%; 2.02: 0.7049%; 2.06: 1.511%; 2.07: 4.733%; 2.08: -2.92%
| Z-Score (Absolute) |  | 2.01: 10.31; 2.02: 0; 2.06: 0.15; 2.07: 0.75; 2.08: 0.67
| Analytical results for Sc in OREAS 460b (Certified Value 29.4 ppm) | [19 empty] | Certified
Sc | Round | Replicate | 2.01: Lab; 2.02: Lab; 2.06: Lab; 2.07: Lab; 2.08: Lab; 2.09: Lab; 2.10: Lab |  |  | 1
| No | No | 2.01: 2.02; 2.02: 2.08; 2.06: 2.17; 2.07: 2.23; 2.08: 2.24; 2.09: 2.25; 2.10: 2.26 |  |  | ppm
|  |  | 2.01: PF*MS; 2.02: BF*MS; 2.06: PF*OES/MS; 2.07: PF*OES; 2.08: PF*MS; 2.09: PF*MS; 2.10: BF*MS |  |  | 1
2
| 1 | 1 | 2.01: 30; 2.02: 30.3; 2.06: 30; 2.07: 29; 2.08: 23; 2.09: 24; 2.10: 25.9444 |  |  | 1
| 1 | 2 | 2.01: 30; 2.02: 30.22; 2.06: 30; 2.07: 30; 2.08: 24.2; 2.09: 24; 2.10: 26.6973 |  |  | 0
| 1 | 3 | 2.01: 31; 2.02: 30.43; 2.06: 30; 2.07: 29; 2.08: 24; 2.09: 24; 2.10: 26.9437 |  |  | 16
| 1 | 4 | 2.01: 30; 2.02: 30.85; 2.06: 30; 2.07: 30; 2.08: 24.4; 2.09: 24; 2.10: 26.9477 |  |  | 29.3832
| 1 | 5 | 2.01: 31; 2.02: 30.29; 2.06: 30; 2.07: 29; 2.08: 24.4; 2.09: 24; 2.10: 26.9224 |  |  | 119
| 1 | 6 | 2.01: 30; 2.02: 30.56; 2.06: 30; 2.07: 30; 2.08: 24.4; 2.09: 24; 2.10: 26.3905
| Mean |  | 2.01: 30.3333; 2.02: 30.4417; 2.06: 30; 2.07: 29.5; 2.08: 24.0667; 2.09: 24; 2.10: 26.641
| Median |  | 2.01: 30; 2.02: 30.365; 2.06: 30; 2.07: 29.5; 2.08: 24.3; 2.09: 24; 2.10: 26.8098
| Std Dev. |  | 2.01: 0.5164; 2.02: 0.2337; 2.06: 0; 2.07: 0.54772; 2.08: 0.5465; 2.09: 0; 2.10: 0.40401
| Rel.Std.Dev. |  | 2.01: 1.702%; 2.02: 0.7677%; 2.06: 0%; 2.07: 1.857%; 2.08: 2.271%; 2.09: 0%; 2.10: 1.516%
| PDM3 |  | 2.01: 3.234%; 2.02: 3.602%; 2.06: 2.099%; 2.07: 0.3975%; 2.08: -18.09%; 2.09: -18.32%; 2.10: -9.333%
| Z-Score (Absolute) |  | 2.01: 0.6; 2.02: 0.67; 2.06: 0.36; 2.07: 0; 2.08: 3.89; 2.09: 3.94; 2.10: 2.05
| Analytical results for Se in OREAS 460b (Indicative Value 40.7 ppm) | [19 empty] | Indicative
Se | Round | Replicate | 2.01: Lab; 2.02: Lab; 2.06: Lab |  |  | 1
| No | No | 2.01: 2.07; 2.02: 2.17; 2.06: 2.23 |  |  | ppm
|  |  | 2.01: PF*OES/MS; 2.02: PF*OES/MS; 2.06: PF*MS |  |  | 1
1
| 1 | 1 | 2.01: 45; 2.02: < 20; 2.06: < 50 |  |  | 1
| 1 | 2 | 2.01: 38; 2.02: < 20; 2.06: < 50 |  |  | 2
| 1 | 3 | 2.01: 43; 2.02: < 20; 2.06: < 50 |  |  | 16
| 1 | 4 | 2.01: 42; 2.02: < 20; 2.06: < 50 |  |  | 40.6667
| 1 | 5 | 2.01: 40; 2.02: < 20; 2.06: < 50 |  |  | 11
| 1 | 6 | 2.01: 36; 2.02: < 20; 2.06: < 50
| Mean |  | 2.01: 40.6667
| Median |  | 2.01: 41
| Std Dev. |  | 2.01: 3.3267
| Rel.Std.Dev. |  | 2.01: 8.18%
| PDM3 |  | 2.01: -8.882e-14%
| Z-Score (Absolute) |  | 2.01: 0.7; 2.02: 0.67; 2.06: 0
| Analytical results for Si in OREAS 460b (Certified Value 24.01 wt.%) | [19 empty] | Certified
Si | Round | Replicate | 2.01: Lab; 2.02: Lab; 2.06: Lab; 2.07: Lab; 2.08: Lab; 2.09: Lab; 2.10: Lab; 2.11: Lab |  |  | 1
| No | No | 2.01: 2.02; 2.02: 2.04; 2.06: 2.05; 2.07: 2.07; 2.08: 2.15; 2.09: 2.17; 2.10: 2.23; 2.11: 2.26 |  |  | wt.%
|  |  | 2.01: PF*MS; 2.02: PF*OES; 2.06: PF*OES; 2.07: PF*OES/MS; 2.08: PF*OES; 2.09: PF*OES/MS; 2.10: PF*OES; 2.11: BF*OES |  |  | 2
3
| 1 | 1 | 2.01: 21.2612; 2.02: 23.9268; 2.06: 24.5834; 2.07: 23.9; 2.08: 24.5; 2.09: 20.8; 2.10: 24.5; 2.11: 23.9239 |  |  | 1
| 1 | 2 | 2.01: 19.5603; 2.02: 23.0596; 2.06: 23.6036; 2.07: 23.7; 2.08: 24.5; 2.09: 21.2; 2.10: 24.4; 2.11: 24.1134 |  |  | 0
| 1 | 3 | 2.01: 21.5377; 2.02: 22.5478; 2.06: 24.8006; 2.07: 23.6; 2.08: 24.1; 2.09: 21; 2.10: 24.7; 2.11: 24.0665 |  |  | 16
| 1 | 4 | 2.01: 20.7211; 2.02: 23.3079; 2.06: 24.4018; 2.07: 23.8; 2.08: 23.3; 2.09: 21; 2.10: 24.4; 2.11: 24.2526 |  |  | 24.0073
| 1 | 5 | 2.01: 21.5827; 2.02: 23.2833; 2.06: 24.4398; 2.07: 23.7; 2.08: 23.7; 2.09: 21.1; 2.10: 24.5; 2.11: 24.1477 |  |  | 120
| 1 | 6 | 2.01: 21.2834; 2.02: 23.6294; 2.06: 24.1745; 2.07: 23.9; 2.08: 24.4; 2.09: 20.8; 2.10: 24.4; 2.11: 23.9988
| Mean |  | 2.01: 20.9911; 2.02: 23.2925; 2.06: 24.334; 2.07: 23.7667; 2.08: 24.0833; 2.09: 20.9833; 2.10: 24.4833; 2.11: 24.0838
| Median |  | 2.01: 21.2723; 2.02: 23.2956; 2.06: 24.4208; 2.07: 23.75; 2.08: 24.25; 2.09: 21; 2.10: 24.45; 2.11: 24.0899
| Std Dev. |  | 2.01: 0.76515; 2.02: 0.47435; 2.06: 0.41342; 2.07: 0.12111; 2.08: 0.4916; 2.09: 0.16021; 2.10: 0.1169; 2.11: 0.11539
| Rel.Std.Dev. |  | 2.01: 3.645%; 2.02: 2.036%; 2.06: 1.699%; 2.07: 0.5096%; 2.08: 2.041%; 2.09: 0.7635%; 2.10: 0.4775%; 2.11: 0.4791%
| PDM3 |  | 2.01: -12.56%; 2.02: -2.977%; 2.06: 1.361%; 2.07: -1.002%; 2.08: 0.3168%; 2.09: -12.6%; 2.10: 1.983%; 2.11: 0.3189%
| Z-Score (Absolute) |  | 2.01: 4.09; 2.02: 0.88; 2.06: 0.57; 2.07: 0.22; 2.08: 0.22; 2.09: 4.1; 2.10: 0.78; 2.11: 0.22
| Analytical results for SiO2 in OREAS 460b (Certified Value 51.36 wt.%) | [19 empty] | Certified
SiO2 | Round | Replicate | 2.01: Lab; 2.02: Lab; 2.06: Lab; 2.07: Lab; 2.08: Lab; 2.09: Lab; 2.10: Lab; 2.11: Lab |  |  | 1
| No | No | 2.01: 2.02; 2.02: 2.04; 2.06: 2.05; 2.07: 2.07; 2.08: 2.15; 2.09: 2.17; 2.10: 2.23; 2.11: 2.26 |  |  | wt.%
|  |  | 2.01: PF*MS; 2.02: PF*OES; 2.06: PF*OES; 2.07: PF*OES/MS; 2.08: PF*OES; 2.09: PF*OES/MS; 2.10: PF*OES; 2.11: BF*OES |  |  | 2
3
| 1 | 1 | 2.01: 45.482; 2.02: 51.1843; 2.06: 52.5888; 2.07: 51.127; 2.08: 52.41; 2.09: 44.5; 2.10: 52.41; 2.11: 51.1779 |  |  | 1
| 1 | 2 | 2.01: 41.8434; 2.02: 49.3291; 2.06: 50.4929; 2.07: 50.699; 2.08: 52.41; 2.09: 45.35; 2.10: 52.2; 2.11: 51.5834 |  |  | 0
| 1 | 3 | 2.01: 46.0735; 2.02: 48.2343; 2.06: 53.0535; 2.07: 50.485; 2.08: 51.55; 2.09: 44.92; 2.10: 52.84; 2.11: 51.483 |  |  | 16
| 1 | 4 | 2.01: 44.3266; 2.02: 49.8603; 2.06: 52.2003; 2.07: 50.913; 2.08: 49.84; 2.09: 44.92; 2.10: 52.2; 2.11: 51.8813 |  |  | 51.3563
| 1 | 5 | 2.01: 46.1697; 2.02: 49.8076; 2.06: 52.2816; 2.07: 50.699; 2.08: 50.7; 2.09: 45.14; 2.10: 52.41; 2.11: 51.6568 |  |  | 121
| 1 | 6 | 2.01: 45.5294; 2.02: 50.5481; 2.06: 51.7142; 2.07: 51.127; 2.08: 52.2; 2.09: 44.5; 2.10: 52.2; 2.11: 51.3383
| Mean |  | 2.01: 44.9041; 2.02: 49.8273; 2.06: 52.0552; 2.07: 50.8417; 2.08: 51.5183; 2.09: 44.8883; 2.10: 52.3767; 2.11: 51.5201
| Median |  | 2.01: 45.5057; 2.02: 49.834; 2.06: 52.2409; 2.07: 50.806; 2.08: 51.875; 2.09: 44.92; 2.10: 52.305; 2.11: 51.5332
| Std Dev. |  | 2.01: 1.6368; 2.02: 1.0147; 2.06: 0.88439; 2.07: 0.25917; 2.08: 1.0528; 2.09: 0.34061; 2.10: 0.24921; 2.11: 0.24684
| Rel.Std.Dev. |  | 2.01: 3.645%; 2.02: 2.036%; 2.06: 1.699%; 2.07: 0.5098%; 2.08: 2.044%; 2.09: 0.7588%; 2.10: 0.4758%; 2.11: 0.4791%
| PDM3 |  | 2.01: -12.56%; 2.02: -2.977%; 2.06: 1.361%; 2.07: -1.002%; 2.08: 0.3154%; 2.09: -12.59%; 2.10: 1.987%; 2.11: 0.3189%
| Z-Score (Absolute) |  | 2.01: 4.09; 2.02: 0.88; 2.06: 0.57; 2.07: 0.22; 2.08: 0.22; 2.09: 4.1; 2.10: 0.78; 2.11: 0.22
| Analytical results for Sm in OREAS 460b (Certified Value 94 ppm) | [19 empty] | Certified
Sm | Round | Replicate | Lab | Lab | Lab | Lab | Lab | Lab | Lab | Lab | Lab | Lab | Lab | Lab | Lab | Lab | Lab |  |  |  | 1
| No | No | 2.01 | 2.02 | 2.06 | 2.07 | 2.08 | 2.09 | 2.10 | 2.11 | 2.12 | 2.13 | 2.14 | 2.23 | 2.24 | 2.25 | 2.26 |  |  |  | ppm
|  |  | PF*MS | PF*MS | BF*OES/MS | PF*OES/MS | BF*MS | BF*MS | BF*MS | BF*MS | BF*MS | BF*MS | BF*MS | PF*MS | PF*MS | BF*MS | BF*MS |  |  |  | 0
1
| 1 | 1 | 99.1 | 87 | 98.8799 | 90.9 | 104.63 | 90.25 | 95.6 | 92.8 | 94.9 | 99.8 | 96.2 | 86.3 | 79.1 | 93.5 | 94.1099 |  |  |  | 1
| 1 | 2 | 95.5 | 84 | 95.7427 | 82.9 | 102.8 | 90.11 | 97.8 | 89.1 | 95.9 | 97.1 | 96.8 | 90.9 | 80.3 | 93.2 | 94.7044 |  |  |  | 0
| 1 | 3 | 100.6 | 86 | 96.8455 | 88.1 | 103.84 | 89.43 | 99.8 | 90.5 | 93.1 | 96.5 | 98.4 | 89.1 | 80.3 | 87 | 94.6079 |  |  |  | 16
| 1 | 4 | 98.9 | 82 | 100.6828 | 89.2 | 106.08 | 92.12 | 97.5 | 91.7 | 92 | 99.9 | 98.5 | 86.4 | 79.3 | 93.2 | 96.2992 |  |  |  | 94.025
| 1 | 5 | 101.6 | 87 | 96.1197 | 79.3 | 106.28 | 91.59 | 95.5 | 91.6 | 99.4 | 99.7 | 100.5 | 84.6 | 80.8 | 92.8 | 93.0171 |  |  |  | 122
| 1 | 6 | 93.7 | 82 | 95.8711 | 79.3 | 106.83 | 92.9 | 99.2 | 92.2 | 97.9 | 96.8 | 98.6 | 89 | 80 | 91.4 | 94.5585
| Mean |  | 98.2333 | 84.6667 | 97.3569 | 84.95 | 105.0767 | 91.0667 | 97.5667 | 91.3167 | 95.5333 | 98.3 | 98.1667 | 87.7167 | 79.9667 | 91.85 | 94.5495
| Median |  | 99 | 85 | 96.4826 | 85.5 | 105.355 | 90.92 | 97.65 | 91.65 | 95.4 | 98.4 | 98.45 | 87.7 | 80.15 | 93 | 94.5832
| Std Dev. |  | 3.0382 | 2.3381 | 1.9993 | 5.1271 | 1.5774 | 1.342 | 1.7806 | 1.3258 | 2.8105 | 1.6553 | 1.5188 | 2.3302 | 0.65013 | 2.4898 | 1.0612
| Rel.Std.Dev. |  | 3.093% | 2.762% | 2.054% | 6.035% | 1.501% | 1.474% | 1.825% | 1.452% | 2.942% | 1.684% | 1.547% | 2.656% | 0.813% | 2.711% | 1.122%
| PDM3 |  | 4.476% | -9.953% | 3.544% | -9.652% | 11.75% | -3.146% | 3.767% | -2.88% | 1.604% | 4.547% | 4.405% | -6.709% | -14.95% | -2.313% | 0.5579%
| Z-Score (Absolute) |  | 0.69 | 1.84 | 0.52 | 1.79 | 1.96 | 0.65 | 0.56 | 0.6 | 0.18 | 0.7 | 0.67 | 1.27 | 2.72 | 0.5 | 0
| Analytical results for Sm2O3 in OREAS 460b (Certified Value 109 ppm) | [19 empty] | Certified
Sm2O3 | Round | Replicate | Lab | Lab | Lab | Lab | Lab | Lab | Lab | Lab | Lab | Lab | Lab | Lab | Lab | Lab | Lab |  |  |  | 1
| No | No | 2.01 | 2.02 | 2.06 | 2.07 | 2.08 | 2.09 | 2.10 | 2.11 | 2.12 | 2.13 | 2.14 | 2.23 | 2.24 | 2.25 | 2.26 |  |  |  | ppm
|  |  | PF*MS | PF*MS | BF*OES/MS | PF*OES/MS | BF*MS | BF*MS | BF*MS | BF*MS | BF*MS | BF*MS | BF*MS | PF*MS | PF*MS | BF*MS | BF*MS |  |  |  | 0
0
| 1 | 1 | 114.92 | 100.9 | 114.6611 | 105.41 | 121.329 | 104.654 | 110.86 | 107.61 | 110.05 | 115.73 | 111.55 | 100.073 | 91.72 | 108.423 | 109.1299 |  |  |  | 1
| 1 | 2 | 110.74 | 97.4 | 111.0232 | 96.13 | 119.207 | 104.492 | 113.41 | 103.32 | 111.21 | 112.6 | 112.25 | 105.408 | 93.12 | 108.075 | 109.8192 |  |  |  | 9
| 1 | 3 | 116.66 | 99.7 | 112.3021 | 102.16 | 120.413 | 103.703 | 115.73 | 104.94 | 107.96 | 111.9 | 114.1 | 103.32 | 93.12 | 100.885 | 109.7074 |  |  |  | 16
| 1 | 4 | 114.68 | 95.1 | 116.7518 | 103.44 | 123.01 | 106.822 | 113.06 | 106.34 | 106.68 | 115.84 | 114.22 | 100.189 | 91.96 | 108.075 | 111.6686 |  |  |  | 109.0314
| 1 | 5 | 117.82 | 100.9 | 111.4603 | 91.96 | 123.242 | 106.208 | 110.74 | 106.22 | 115.26 | 115.61 | 116.54 | 98.102 | 93.7 | 107.611 | 107.8626 |  |  |  | 123
| 1 | 6 | 108.65 | 95.1 | 111.1721 | 91.96 | 123.88 | 107.727 | 115.03 | 106.92 | 113.52 | 112.25 | 114.34 | 103.204 | 92.77 | 105.987 | 109.65
| Mean |  | 113.9117 | 98.1833 | 112.8951 | 98.51 | 121.8468 | 105.601 | 113.1383 | 105.8917 | 110.78 | 113.9883 | 113.8333 | 101.716 | 92.7317 | 106.5093 | 109.6396
| Median |  | 114.8 | 98.55 | 111.8812 | 99.145 | 122.1695 | 105.431 | 113.235 | 106.28 | 110.63 | 114.105 | 114.16 | 101.6965 | 92.945 | 107.843 | 109.6787
| Std Dev. |  | 3.5265 | 2.7088 | 2.3184 | 5.9449 | 1.829 | 1.5562 | 2.0648 | 1.5387 | 3.2576 | 1.9185 | 1.762 | 2.7022 | 0.75626 | 2.8874 | 1.2305
| Rel.Std.Dev. |  | 3.096% | 2.759% | 2.054% | 6.035% | 1.501% | 1.474% | 1.825% | 1.453% | 2.941% | 1.683% | 1.548% | 2.657% | 0.8155% | 2.711% | 1.122%
| PDM3 |  | 4.476% | -9.949% | 3.544% | -9.65% | 11.75% | -3.146% | 3.767% | -2.88% | 1.604% | 4.546% | 4.404% | -6.709% | -14.95% | -2.313% | 0.5579%
| Z-Score (Absolute) |  | 0.69 | 1.84 | 0.52 | 1.79 | 1.96 | 0.65 | 0.56 | 0.6 | 0.18 | 0.7 | 0.67 | 1.27 | 2.72 | 0.5 | 0
| Analytical results for Sn in OREAS 460b (Certified Value 22.5 ppm) | [19 empty] | Certified
Sn | Round | Replicate | Lab | Lab | Lab | Lab | Lab | Lab | Lab | Lab | Lab | Lab | Lab | Lab | Lab | Lab |  |  |  |  | 1
| No | No | 2.02 | 2.05 | 2.06 | 2.07 | 2.09 | 2.10 | 2.11 | 2.12 | 2.13 | 2.14 | 2.15 | 2.23 | 2.25 | 2.26 |  |  |  |  | ppm
|  |  | PF*MS | PF*OES | BF*OES/MS | PF*OES/MS | BF*MS | BF*MS | BF*MS | BF*MS | BF*MS | BF*MS | PF*OES | PF*MS | BF*MS | BF*MS |  |  |  |  | 1
2
| 1 | 1 | 21 | 35.6482 | 23.6611 | 21.3 | 21 | 23 | 21 | 23 | 23 | 21 | < 50 | 23 | 23.1 | 22.0162 |  |  |  |  | 1
| 1 | 2 | 21 | 14.0579 | 23.0404 | 20.3 | 21 | 26 | 22 | 24 | 24 | 18 | < 50 | 23 | 22.6 | 23.1107 |  |  |  |  | 0
| 1 | 3 | 20 | 28.2031 | 23.7478 | 23 | 21 | 26 | 21 | 23 | 21 | 22 | < 50 | 24 | 21.3 | 23.5499 |  |  |  |  | 16
| 1 | 4 | 21 | 31.9448 | 24.6279 | 21.4 | 22 | 24 | 22 | 22 | 23 | 22 | < 50 | 23 | 22.8 | 25.3033 |  |  |  |  | 22.5145
| 1 | 5 | 28 | 27.0467 | 23.6404 | 20.3 | 22 | 23 | 21 | 24 | 21 | 22 | < 50 | 23 | 23.2 | 22.9569 |  |  |  |  | 124
| 1 | 6 | 20 |  | 23.9862 | 21.4 | 22 | 24 | 24 | 25 | 21 | 22 | 80 | 23 | 22.8 | 24.5018
| Mean |  | 21.8333 | 27.3801 | 23.7839 | 21.2833 | 21.5 | 24.3333 | 21.8333 | 23.5 | 22.1667 | 21.1667 | 80 | 23.1667 | 22.6333 | 23.5731
| Median |  | 21 | 28.2031 | 23.7044 | 21.35 | 21.5 | 24 | 21.5 | 23.5 | 22 | 22 | 80 | 23 | 22.8 | 23.3303
| Std Dev. |  | 3.0605 | 8.1772 | 0.51828 | 0.99079 | 0.54772 | 1.3663 | 1.169 | 1.0488 | 1.3292 | 1.6021 |  | 0.40825 | 0.68896 | 1.1725
| Rel.Std.Dev. |  | 14.02% | 29.87% | 2.179% | 4.655% | 2.548% | 5.615% | 5.354% | 4.463% | 5.996% | 7.569% |  | 1.762% | 3.044% | 4.974%
| PDM3 |  | -3.025% | 21.61% | 5.638% | -5.468% | -4.506% | 8.079% | -3.025% | 4.377% | -1.545% | -5.986% | 255.3% | 2.897% | 0.5279% | 4.702%
| Z-Score (Absolute) |  | 0.67 | 2.83 | 0.56 | 1.02 | 0.89 | 0.91 | 0.67 | 0.38 | 0.46 | 1.1 | 7.12 | 0.17 | 0.17 | 0.43
| Analytical results for Sr in OREAS 460b (Certified Value 287 ppm) | [19 empty] | Certified
Sr | Round | Replicate | Lab | Lab | Lab | Lab | Lab | Lab | Lab | Lab | Lab | Lab | Lab | [7 empty] | 1
| No | No | 2.02 | 2.04 | 2.05 | 2.06 | 2.07 | 2.09 | 2.15 | 2.17 | 2.23 | 2.25 | 2.26 | [7 empty] | ppm
|  |  | PF*MS | PF*OES | PF*OES | BF*OES/MS | PF*OES/MS | BF*MS | PF*OES | PF*OES/MS | PF*OES | PF*MS | BF*OES | [7 empty] | 0
0
| 1 | 1 | 332 | 285.2195 | 302.8035 | 293.7692 | 259 | 284.5 | 300 | 300 | 295 | 257 | 282.895 | [7 empty] | 1
| 1 | 2 | 310 | 284.7065 | 313.2984 | 302.3336 | 252 | 283.5 | 300 | 300 | 285 | 252 | 282.195 | [7 empty] | 0
| 1 | 3 | 322 | 276.66 | 319.0453 | 289.0324 | 274 | 281.9 | 300 | 300 | 295 | 258 | 282.455 | [7 empty] | 16
| 1 | 4 | 321 | 289.2095 | 313.3717 | 303.9934 | 263 | 292.7 | 300 | 300 | 290 | 256 | 280.225 | [7 empty] | 287.4002
| 1 | 5 | 321 | 285.4665 | 311.613 | 286.7493 | 258 | 295.6 | 300 | 300 | 290 | 259 | 281.61 | [7 empty] | 125
| 1 | 6 | 318 | 285.1055 | 321.4831 | 296.2063 | 260 | 291.2 | 310 | 300 | 285 | 254 | 281.56
| Mean |  | 320.6667 | 284.3946 | 313.6025 | 295.3474 | 261 | 288.2333 | 301.6667 | 300 | 290 | 256 | 281.8233
| Median |  | 321 | 285.1625 | 313.3351 | 294.9877 | 259.5 | 287.85 | 300 | 300 | 290 | 256.5 | 281.9025
| Std Dev. |  | 7.0899 | 4.1337 | 6.5184 | 6.9368 | 7.3212 | 5.6475 | 4.0825 | 0 | 4.4721 | 2.6077 | 0.93329
| Rel.Std.Dev. |  | 2.211% | 1.454% | 2.079% | 2.349% | 2.805% | 1.959% | 1.353% | 0% | 1.542% | 1.019% | 0.3312%
| PDM3 |  | 11.57% | -1.046% | 9.117% | 2.765% | -9.186% | 0.2899% | 4.964% | 4.384% | 0.9046% | -10.93% | -1.94%
| Z-Score (Absolute) |  | 3.07 | 0.36 | 2.4 | 0.67 | 2.58 | 0 | NA | NA | 0.17 | 3.06 | 0.61
Results from laboratories 15 and 17 were removed due to their 10 ppm reading resolution.
| Analytical results for Ta in OREAS 460b (Certified Value 11.7 ppm) | [19 empty] | Certified
Ta | Round | Replicate | Lab | Lab | Lab | Lab | Lab | Lab | Lab | Lab | Lab | Lab | Lab | Lab | Lab | Lab | Lab |  |  |  | 1
| No | No | 2.01 | 2.02 | 2.06 | 2.07 | 2.09 | 2.10 | 2.11 | 2.12 | 2.13 | 2.14 | 2.17 | 2.23 | 2.24 | 2.25 | 2.26 |  |  |  | ppm
|  |  | PF*MS | PF*MS | BF*OES/MS | PF*OES/MS | BF*MS | BF*MS | BF*MS | BF*MS | BF*MS | BF*MS | PF*OES/MS | PF*MS | PF*MS | BF*MS | BF*MS |  |  |  | 1
2
| 1 | 1 | 13.1 | 10.4901 | 11.6961 | 10.8 | 11 | 11 | 11.7 | 11.6 | 12 | 12.3 | 11.6 | 10 | 15.8 | 11.62 | 10.9897 |  |  |  | 1
| 1 | 2 | 12 | 8.9897 | 12.0763 | 10.3 | 12.7 | 11.7 | 12.2 | 12 | 12 | 12.1 | 12 | 10 | 15.9 | 11.56 | 10.8727 |  |  |  | 0
| 1 | 3 | 14.1 | 10.2147 | 12.5234 | 11.4 | 11.3 | 11.7 | 12.2 | 11.3 | 12.2 | 12.2 | 12.1 | 15 | 16.1 | 10.55 | 10.9267 |  |  |  | 16
| 1 | 4 | 12.3 | 9.291 | 12.611 | 10.6 | 11.4 | 11.6 | 12 | 11.2 | 11.9 | 12.4 | 11.8 | 15 | 15.8 | 11.45 | 11.6382 |  |  |  | 11.7354
| 1 | 5 | 13.4 | 10.1326 | 12.196 | 10.3 | 10.9 | 11.5 | 12.1 | 11.9 | 12.4 | 12.4 | 12.2 | 10 | 16.1 | 11.54 | 10.9569 |  |  |  | 126
| 1 | 6 | 12 | 9.8396 | 12.702 | 10.8 | 11.2 | 11 | 12.2 | 11.7 | 12 | 12.3 | 12.1 | 10 | 15.7 | 11.29 | 11.0902
| Mean |  | 12.8167 | 9.8263 | 12.3008 | 10.7 | 11.4167 | 11.4167 | 12.0667 | 11.6167 | 12.0833 | 12.2833 | 11.9667 | 11.6667 | 15.9 | 11.335 | 11.0791
| Median |  | 12.7 | 9.9861 | 12.3597 | 10.7 | 11.25 | 11.55 | 12.15 | 11.65 | 12 | 12.3 | 12.05 | 10 | 15.85 | 11.495 | 10.9733
| Std Dev. |  | 0.85654 | 0.57826 | 0.38307 | 0.40988 | 0.65549 | 0.33116 | 0.19664 | 0.31885 | 0.18348 | 0.1169 | 0.22509 | 2.582 | 0.16733 | 0.40134 | 0.28335
| Rel.Std.Dev. |  | 6.683% | 5.885% | 3.114% | 3.831% | 5.742% | 2.901% | 1.63% | 2.745% | 1.518% | 0.9517% | 1.881% | 22.13% | 1.052% | 3.541% | 2.558%
| PDM3 |  | 9.214% | -16.27% | 4.818% | -8.823% | -2.716% | -2.716% | 2.823% | -1.012% | 2.965% | 4.669% | 1.971% | -0.5857% | 35.49% | -3.412% | -5.593%
| Z-Score (Absolute) |  | 1.46 | 2.79 | 0.72 | 1.55 | 0.53 | 0.53 | 0.39 | 0.25 | 0.41 | 0.7 | 0.25 | NA | 5.84 | 0.65 | 1.01
Results from laboratory 23 were removed due to their 1 ppm reading resolution.
| Analytical results for Tb in OREAS 460b (Certified Value 4.34 ppm) | [19 empty] | Certified
Tb | Round | Replicate | Lab | Lab | Lab | Lab | Lab | Lab | Lab | Lab | Lab | Lab | Lab | Lab | Lab | Lab | Lab | Lab |  |  | 1
| No | No | 2.01 | 2.02 | 2.06 | 2.07 | 2.08 | 2.09 | 2.10 | 2.11 | 2.12 | 2.13 | 2.14 | 2.17 | 2.23 | 2.24 | 2.25 | 2.26 |  |  | ppm
|  |  | PF*MS | PF*MS | BF*OES/MS | PF*OES/MS | BF*MS | BF*MS | BF*MS | BF*MS | BF*MS | BF*MS | BF*MS | PF*OES/MS | PF*MS | PF*MS | BF*MS | BF*MS |  |  | 2
3
| 1 | 1 | 4.5 | < 2 | 4.6191 | 5.3 | 4.27 | 4.2 | 4.45 | 4.26 | 4.25 | 4.33 | 4.45 | 4.69 | 5.4 | 230.2 | 4.11 | 4.0539 |  |  | 1
| 1 | 2 | 4.6 | < 2 | 4.5535 | 5 | 4.37 | 4.21 | 4.15 | 4.2 | 4.38 | 4.33 | 4.17 | 4.62 | 5.2 | 226.4 | 4.01 | 4.1734 |  |  | 0
| 1 | 3 | 4.6 | < 2 | 4.6211 | 5.2 | 4.44 | 4.15 | 4.56 | 4.27 | 4.28 | 4.16 | 4.24 | 4.73 | 5.5 | 230.5 | 3.74 | 4.2717 |  |  | 16
| 1 | 4 | 4.5 | < 2 | 4.7871 | 5.2 | 4.46 | 4.35 | 4.31 | 4.16 | 4.34 | 4.31 | 4.4 | 4.69 | 5.3 | 230.6 | 4.08 | 4.306 |  |  | 4.3436
| 1 | 5 | 4.7 | < 2 | 4.6242 | 4.8 | 4.38 | 4.26 | 4.25 | 4.27 | 4.47 | 4.18 | 4.32 | 4.75 | 5.2 | 223.4 | 3.97 | 4.1815 |  |  | 127
| 1 | 6 | 4.3 | < 2 | 4.565 | 4.9 | 4.28 | 4.3 | 4.22 | 4.26 | 4.4 | 4.11 | 4.49 | 4.7 | 5 | 230.6 | 3.97 | 4.2724
| Mean |  | 4.5333 |  | 4.6283 | 5.0667 | 4.3667 | 4.245 | 4.3233 | 4.2367 | 4.3533 | 4.2367 | 4.345 | 4.6967 | 5.2667 | 228.6167 | 3.98 | 4.2098
| Median |  | 4.55 |  | 4.6201 | 5.1 | 4.375 | 4.235 | 4.28 | 4.26 | 4.36 | 4.245 | 4.36 | 4.695 | 5.25 | 230.35 | 3.99 | 4.2266
| Std Dev. |  | 0.13663 |  | 0.083619 | 0.19664 | 0.078909 | 0.07287 | 0.15384 | 0.045898 | 0.080911 | 0.097912 | 0.12438 | 0.044572 | 0.17512 | 3.0347 | 0.13084 | 0.093196
| Rel.Std.Dev. |  | 3.014% |  | 1.807% | 3.881% | 1.807% | 1.717% | 3.558% | 1.083% | 1.859% | 2.311% | 2.863% | 0.949% | 3.325% | 1.327% | 3.288% | 2.214%
| PDM3 |  | 4.368% |  | 6.556% | 16.65% | 0.5313% | -2.27% | -0.4664% | -2.462% | 0.2243% | -2.462% | 0.03243% | 8.129% | 21.25% | 5163% | -8.371% | -3.08%
| Z-Score (Absolute) |  | 0.77 | 13.96 | 1.16 | 2.99 | 0.07 | 0.43 | 0.11 | 0.47 | 0.02 | 0.47 | 0.02 | 1.45 | 3.82 | 934.92 | 1.54 | 0.58
| Analytical results for Tb4O7 in OREAS 460b (Certified Value 5.11 ppm) | [19 empty] | Certified
Tb4O7 | Round | Replicate | Lab | Lab | Lab | Lab | Lab | Lab | Lab | Lab | Lab | Lab | Lab | Lab | Lab | Lab | Lab | Lab |  |  | 1
| No | No | 2.01 | 2.02 | 2.06 | 2.07 | 2.08 | 2.09 | 2.10 | 2.11 | 2.12 | 2.13 | 2.14 | 2.17 | 2.23 | 2.24 | 2.25 | 2.26 |  |  | ppm
|  |  | PF*MS | PF*MS | BF*OES/MS | PF*OES/MS | BF*MS | BF*MS | BF*MS | BF*MS | BF*MS | BF*MS | BF*MS | PF*OES/MS | PF*MS | PF*MS | BF*MS | BF*MS |  |  | 2
3
| 1 | 1 | 5.29 | < 2.4 | 5.433 | 6.23 | 5.022 | 4.94 | 5.234 | 5.011 | 4.999 | 5.093 | 5.234 | 5.516 | 6.351 | 270.76 | 4.834 | 4.7682 |  |  | 1
| 1 | 2 | 5.41 | < 2.4 | 5.3559 | 5.88 | 5.14 | 4.952 | 4.881 | 4.94 | 5.152 | 5.093 | 4.905 | 5.434 | 6.116 | 266.29 | 4.717 | 4.9088 |  |  | 0
| 1 | 3 | 5.41 | < 2.4 | 5.4353 | 6.12 | 5.222 | 4.881 | 5.363 | 5.022 | 5.034 | 4.893 | 4.987 | 5.563 | 6.469 | 271.11 | 4.399 | 5.0243 |  |  | 16
| 1 | 4 | 5.29 | < 2.4 | 5.6306 | 6.12 | 5.246 | 5.116 | 5.069 | 4.893 | 5.105 | 5.069 | 5.175 | 5.516 | 6.234 | 271.23 | 4.799 | 5.0647 |  |  | 5.1089
| 1 | 5 | 5.53 | < 2.4 | 5.439 | 5.65 | 5.152 | 5.011 | 4.999 | 5.022 | 5.258 | 4.917 | 5.081 | 5.587 | 6.116 | 262.76 | 4.67 | 4.9183 |  |  | 128
| 1 | 6 | 5.06 | < 2.4 | 5.3694 | 5.76 | 5.034 | 5.058 | 4.964 | 5.011 | 5.175 | 4.834 | 5.281 | 5.528 | 5.881 | 271.23 | 4.67 | 5.0252
| Mean |  | 5.3317 |  | 5.4439 | 5.96 | 5.136 | 4.993 | 5.085 | 4.9832 | 5.1205 | 4.9832 | 5.1105 | 5.524 | 6.1945 | 268.8967 | 4.6815 | 4.9516
| Median |  | 5.35 |  | 5.4341 | 6 | 5.146 | 4.9815 | 5.034 | 5.011 | 5.1285 | 4.993 | 5.128 | 5.522 | 6.175 | 270.935 | 4.6935 | 4.9713
| Std Dev. |  | 0.16055 |  | 0.098353 | 0.23091 | 0.092917 | 0.085688 | 0.18077 | 0.053961 | 0.09524 | 0.11511 | 0.14617 | 0.05241 | 0.20592 | 3.5697 | 0.15388 | 0.10962
| Rel.Std.Dev. |  | 3.011% |  | 1.807% | 3.874% | 1.809% | 1.716% | 3.555% | 1.083% | 1.86% | 2.31% | 2.86% | 0.9488% | 3.324% | 1.328% | 3.287% | 2.214%
| PDM3 |  | 4.36% |  | 6.556% | 16.66% | 0.5298% | -2.269% | -0.4684% | -2.462% | 0.2264% | -2.462% | 0.03069% | 8.124% | 21.25% | 5163% | -8.366% | -3.08%
| Z-Score (Absolute) |  | 0.77 | 13.96 | 1.16 | 2.99 | 0.07 | 0.43 | 0.11 | 0.47 | 0.02 | 0.47 | 0.02 | 1.45 | 3.82 | 934.92 | 1.54 | 0.58
| Analytical results for Te in OREAS 460b (Indicative Value < 1 ppm) | [19 empty] | Indicative
Te | Round | Replicate | 2.01: Lab; 2.02: Lab; 2.06: Lab |  |  | 1
| No | No | 2.01: 2.07; 2.02: 2.17; 2.06: 2.23 |  |  | ppm
|  |  | 2.01: PF*OES/MS; 2.02: PF*OES/MS; 2.06: PF*MS |  |  | 2
2
| 1 | 1 | 2.01: < 6; 2.02: < 1; 2.06: < 1 |  |  | 1
| 1 | 2 | 2.01: < 6; 2.02: < 1; 2.06: < 1 |  |  | 6
| 1 | 3 | 2.01: 8; 2.02: < 1; 2.06: < 1 |  |  | 16
| 1 | 4 | 2.01: < 6; 2.02: < 1; 2.06: < 1 |  |  | < 1
| 1 | 5 | 2.01: < 6; 2.02: < 1; 2.06: < 1 |  |  | 12
| 1 | 6 | 2.01: 7; 2.02: < 1; 2.06: < 1
| Mean |  | 2.01: 7.5
| Median |  | 2.01: 7.5
| Std Dev. |  | 2.01: 0.70711
| Rel.Std.Dev. |  | 2.01: 9.428%
PDM3
Z-Score (Absolute) | bar: 2.01 to 2.06
| Analytical results for Th in OREAS 460b (Certified Value 104 ppm) | [19 empty] | Certified
Th | Round | Replicate | Lab | Lab | Lab | Lab | Lab | Lab | Lab | Lab | Lab | Lab | Lab | Lab | Lab | Lab | Lab | Lab | Lab | Lab | 1
| No | No | 2.01 | 2.02 | 2.04 | 2.05 | 2.06 | 2.07 | 2.08 | 2.09 | 2.10 | 2.11 | 2.12 | 2.13 | 2.14 | 2.17 | 2.23 | 2.24 | 2.25 | 2.26 | ppm
|  |  | PF*MS | PF*MS | PF*MS | PF*OES | BF*OES/MS | PF*OES/MS | BF*MS | BF*MS | BF*MS | BF*MS | BF*MS | BF*MS | BF*MS | PF*OES/MS | PF*MS | PF*MS | PF*MS | BF*MS | 0
0
| 1 | 1 | 105.3 | 107 | 113.484 | 138.9 | 103.1557 | 103 | 110.81 | 96 | 100.5 | 98 | 106 | 102.5 | 103 | 112 | 108 | 117.2 | 104.4 | 102.3648 | 1
| 1 | 2 | 101.4 | 100 | 114.2715 | 126.5 | 103.959 | 104 | 109.57 | 96.1 | 104 | 99.4 | 108.5 | 105 | 101 | 110 | 103 | 110.2 | 100 | 102.5803 | 0
| 1 | 3 | 109.1 | 103 | 113.9985 | 130.5 | 100.4295 | 107 | 111.29 | 95.7 | 107.5 | 99.1 | 106.5 | 105.5 | 105 | 108 | 111 | 112.6 | 102.1 | 102.7147 | 16
| 1 | 4 | 105.8 | 99 | 112.2475 | 106.5 | 106.1774 | 103 | 113.39 | 98.1 | 104.5 | 101 | 104 | 105.5 | 105.5 | 108 | 103 | 115 | 89 | 103.8866 | 104.2397
| 1 | 5 | 111 | 104 | 113.232 | 117 | 102.2614 | 99.7 | 110.76 | 97.8 | 106 | 101 | 109 | 103.5 | 105.5 | 117 | 108 | 114.2 | 103.5 | 100.9863 | 129
| 1 | 6 | 100.1 | 100 | 113.19 | 141.9 | 105.0783 | 104 | 111.07 | 98.2 | 106.5 | 99.8 | 109 | 104.5 | 103.5 | 111 | 103 | 112.3 | 102.6 | 102.5686
| Mean |  | 105.45 | 102.1667 | 113.4039 | 126.8833 | 103.5102 | 103.45 | 111.1483 | 96.9833 | 104.8333 | 99.7167 | 107.1667 | 104.4167 | 103.9167 | 111 | 106 | 113.5833 | 100.2667 | 102.5169
| Median |  | 105.55 | 101.5 | 113.358 | 128.5 | 103.5573 | 103.5 | 110.94 | 96.95 | 105.25 | 99.6 | 107.5 | 104.75 | 104.25 | 110.5 | 105.5 | 113.4 | 102.35 | 102.5745
| Std Dev. |  | 4.226 | 3.0605 | 0.71067 | 13.3887 | 2.047 | 2.3527 | 1.2496 | 1.1652 | 2.4833 | 1.16 | 2.0166 | 1.2007 | 1.7725 | 3.3466 | 3.4641 | 2.4302 | 5.7158 | 0.92604
| Rel.Std.Dev. |  | 4.008% | 2.996% | 0.6267% | 10.55% | 1.978% | 2.274% | 1.124% | 1.201% | 2.369% | 1.163% | 1.882% | 1.15% | 1.706% | 3.015% | 3.268% | 2.14% | 5.701% | 0.9033%
| PDM3 |  | 1.161% | -1.989% | 8.791% | 21.72% | -0.6998% | -0.7576% | 6.628% | -6.961% | 0.5695% | -4.339% | 2.808% | 0.1698% | -0.3099% | 6.485% | 1.689% | 8.964% | -3.811% | -1.653%
| Z-Score (Absolute) |  | 0.22 | 0.66 | 2.37 | 6 | 0.3 | 0.32 | 1.76 | 2.06 | 0.06 | 1.32 | 0.69 | 0.06 | 0.19 | 1.72 | 0.37 | 2.42 | 1.18 | 0.57
| Analytical results for Ti in OREAS 460b (Certified Value 1.11 wt.%) | [19 empty] | Certified
Ti | Round | Replicate | Lab | Lab | Lab | Lab | Lab | Lab | Lab | Lab | Lab | Lab | Lab | [7 empty] | 1
| No | No | 2.02 | 2.04 | 2.05 | 2.06 | 2.07 | 2.09 | 2.15 | 2.17 | 2.23 | 2.25 | 2.26 | [7 empty] | wt.%
|  |  | PF*MS | PF*OES | PF*OES | BF*OES/MS | PF*OES/MS | PF*OES | PF*OES | PF*OES/MS | PF*OES | PF*MS | BF*OES | [7 empty] | 2
3
| 1 | 1 | 1.097 | 1.0342 | 1.1504 | 1.1269 | 1.07 | 1.08 | 1.14 | 1.07 | 1.11 | 1.0473 | 1.0991 | [7 empty] | 1
| 1 | 2 | 1.0606 | 1.0354 | 1.1049 | 1.1046 | 1.1 | 1.11 | 1.13 | 1.1 | 1.1 | 1.0155 | 1.1079 | [7 empty] | 0
| 1 | 3 | 1.1072 | 1.004 | 1.1579 | 1.1159 | 1.09 | 1.11 | 1.13 | 1.08 | 1.11 | 1.0358 | 1.1026 | [7 empty] | 16
| 1 | 4 | 1.0921 | 1.0596 | 1.1448 | 1.1285 | 1.1 | 1.11 | 1.11 | 1.09 | 1.09 | 1.0309 | 1.0926 | [7 empty] | 1.1072
| 1 | 5 | 1.1151 | 1.0384 | 1.15 | 1.1067 | 1.1 | 1.09 | 1.11 | 1.09 | 1.11 | 1.035 | 1.0997 | [7 empty] | 130
| 1 | 6 | 1.0966 | 1.0312 | 1.1254 | 1.1222 | 1.1 | 1.09 | 1.14 | 1.08 | 1.1 | 1.0155 | 1.0996
| Mean |  | 1.0948 | 1.0338 | 1.1389 | 1.1175 | 1.0933 | 1.0983 | 1.1267 | 1.085 | 1.1033 | 1.03 | 1.1003
| Median |  | 1.0968 | 1.0348 | 1.1474 | 1.1191 | 1.1 | 1.1 | 1.13 | 1.085 | 1.105 | 1.033 | 1.0997
| Std Dev. |  | 0.018713 | 0.017819 | 0.019932 | 0.010176 | 0.012111 | 0.013292 | 0.013663 | 0.010488 | 0.008165 | 0.012484 | 0.0049991
| Rel.Std.Dev. |  | 1.709% | 1.724% | 1.75% | 0.9107% | 1.108% | 1.21% | 1.213% | 0.9666% | 0.74% | 1.212% | 0.4543%
| PDM3 |  | -1.124% | -6.63% | 2.861% | 0.9258% | -1.253% | -0.8016% | 1.757% | -2.006% | -0.35% | -6.973% | -0.6264%
| Z-Score (Absolute) |  | 0.18 | 3.26 | 2.05 | 0.97 | 0.25 | 0 | 1.43 | 0.67 | 0.25 | 3.46 | 0.1
| Analytical results for TiO2 in OREAS 460b (Certified Value 1.85 wt.%) | [19 empty] | Certified
TiO2 | Round | Replicate | Lab | Lab | Lab | Lab | Lab | Lab | Lab | Lab | Lab | Lab | Lab | [7 empty] | 1
| No | No | 2.02 | 2.04 | 2.05 | 2.06 | 2.07 | 2.09 | 2.15 | 2.17 | 2.23 | 2.25 | 2.26 | [7 empty] | wt.%
|  |  | PF*MS | PF*OES | PF*OES | BF*OES/MS | PF*OES/MS | PF*OES | PF*OES | PF*OES/MS | PF*OES | PF*MS | BF*OES | [7 empty] | 2
3
| 1 | 1 | 1.8299 | 1.7251 | 1.9189 | 1.8799 | 1.785 | 1.802 | 1.902 | 1.785 | 1.852 | 1.747 | 1.8334 | [7 empty] | 1
| 1 | 2 | 1.7692 | 1.7272 | 1.8431 | 1.8426 | 1.835 | 1.852 | 1.885 | 1.835 | 1.835 | 1.694 | 1.8482 | [7 empty] | 0
| 1 | 3 | 1.8469 | 1.6747 | 1.9314 | 1.8615 | 1.818 | 1.852 | 1.885 | 1.802 | 1.852 | 1.7278 | 1.8393 | [7 empty] | 16
| 1 | 4 | 1.8217 | 1.7676 | 1.9097 | 1.8824 | 1.835 | 1.852 | 1.852 | 1.818 | 1.818 | 1.7196 | 1.8226 | [7 empty] | 1.8469
| 1 | 5 | 1.8601 | 1.7321 | 1.9182 | 1.846 | 1.835 | 1.818 | 1.852 | 1.818 | 1.852 | 1.7265 | 1.8344 | [7 empty] | 131
| 1 | 6 | 1.8292 | 1.7202 | 1.8773 | 1.8719 | 1.835 | 1.818 | 1.902 | 1.802 | 1.835 | 1.694 | 1.8342
| Mean |  | 1.8262 | 1.7245 | 1.8998 | 1.864 | 1.8238 | 1.8323 | 1.8797 | 1.81 | 1.8407 | 1.7181 | 1.8354
| Median |  | 1.8296 | 1.7261 | 1.914 | 1.8667 | 1.835 | 1.835 | 1.885 | 1.81 | 1.8435 | 1.7231 | 1.8343
| Std Dev. |  | 0.031214 | 0.029725 | 0.033248 | 0.016975 | 0.020203 | 0.022322 | 0.022739 | 0.017355 | 0.01388 | 0.020824 | 0.0083389
| Rel.Std.Dev. |  | 1.709% | 1.724% | 1.75% | 0.9107% | 1.108% | 1.218% | 1.21% | 0.9588% | 0.7541% | 1.212% | 0.4543%
| PDM3 |  | -1.124% | -6.63% | 2.861% | 0.9258% | -1.251% | -0.7906% | 1.772% | -2% | -0.3394% | -6.973% | -0.6264%
| Z-Score (Absolute) |  | 0.18 | 3.26 | 2.05 | 0.97 | 0.25 | 0 | 1.43 | 0.67 | 0.25 | 3.46 | 0.1
| Analytical results for Tl in OREAS 460b (Indicative Value 0.42 ppm) | [19 empty] | Indicative
Tl | Round | Replicate | 2.01: Lab; 2.02: Lab; 2.04: Lab; 2.05: Lab; 2.06: Lab | 1
| No | No | 2.01: 2.07; 2.02: 2.17; 2.04: 2.23; 2.05: 2.24; 2.06: 2.25 | ppm
|  |  | 2.01: PF*OES/MS; 2.02: PF*OES/MS; 2.04: PF*MS; 2.05: PF*MS; 2.06: BF*MS | 2
2
| 1 | 1 | 2.01: 0.5; 2.02: < 0.5; 2.04: 0.5; 2.05: < 1; 2.06: < 0.5 | 1
| 1 | 2 | 2.01: 0.5; 2.02: 0.5; 2.04: 0.5; 2.05: < 1; 2.06: < 0.5 | 7
| 1 | 3 | 2.01: 0.5; 2.02: < 0.5; 2.04: 0.5; 2.05: < 1; 2.06: < 0.5 | 16
| 1 | 4 | 2.01: 0.5; 2.02: < 0.5; 2.04: 0.5; 2.05: < 1; 2.06: < 0.5 | 0.41667
| 1 | 5 | 2.01: 0.5; 2.02: < 0.5; 2.04: 0.5; 2.05: < 1; 2.06: < 0.5 | 13
| 1 | 6 | 2.01: 0.5; 2.02: < 0.5; 2.04: 0.5; 2.05: < 1; 2.06: < 0.5
| Mean |  | 2.01: 0.5; 2.02: 0.5; 2.04: 0.5
| Median |  | 2.01: 0.5; 2.02: 0.5; 2.04: 0.5
| Std Dev. |  | 2.01: 0; 2.04: 0
Rel.Std.Dev. | bar: 2.01; 2.04
| PDM3 |  | 2.01: 20%; 2.02: 20%; 2.04: 20%
Z-Score (Absolute) | bar: 2.01 to 2.06
| Analytical results for Tm in OREAS 460b (Certified Value 0.61 ppm) | [19 empty] | Certified
Tm | Round | Replicate | Lab | Lab | Lab | Lab | Lab | Lab | Lab | Lab | Lab | Lab | Lab | Lab | Lab | Lab | Lab | Lab |  |  | 1
| No | No | 2.01 | 2.02 | 2.06 | 2.07 | 2.08 | 2.09 | 2.10 | 2.11 | 2.12 | 2.13 | 2.14 | 2.17 | 2.23 | 2.24 | 2.25 | 2.26 |  |  | ppm
|  |  | PF*MS | PF*MS | BF*OES/MS | PF*OES/MS | BF*MS | BF*MS | BF*MS | BF*MS | BF*MS | BF*MS | BF*MS | PF*OES/MS | PF*MS | PF*MS | BF*MS | BF*MS |  |  | 2
3
| 1 | 1 | 0.6 | < 2 | 0.63323 | 0.7 | 0.66 | 0.6 | 0.62 | 0.57 | 0.57 | 0.66 | 0.63 | 0.65 | 0.6 | < 1 | 0.63 | < 1 |  |  | 1
| 1 | 2 | 0.6 | < 2 | 0.63825 | 0.6 | 0.68 | 0.61 | 0.58 | 0.53 | 0.57 | 0.75 | 0.59 | 0.67 | 0.6 | < 1 | 0.59 | < 1 |  |  | 0
| 1 | 3 | 0.7 | < 2 | 0.62031 | 0.6 | 0.62 | 0.6 | 0.62 | 0.5 | 0.51 | 0.65 | 0.6 | 0.66 | 0.6 | < 1 | 0.57 | < 1 |  |  | 16
| 1 | 4 | 0.7 | < 2 | 0.6566 | 0.6 | 0.65 | 0.62 | 0.6 | 0.5 | 0.68 | 0.64 | 0.61 | 0.66 | 0.6 | < 1 | 0.62 | < 1 |  |  | 0.60929
| 1 | 5 | 0.7 | < 2 | 0.67546 | 0.7 | 0.65 | 0.61 | 0.5 | 0.55 | 0.58 | 0.61 | 0.66 | 0.64 | 0.6 | < 1 | 0.64 | < 1 |  |  | 132
| 1 | 6 | 0.6 | < 2 | 0.61335 | 0.6 | 0.65 | 0.63 | 0.55 | 0.52 | 0.57 | 0.62 | 0.6 | 0.65 | 0.6 | < 1 | 0.59 | < 1
| Mean |  | 0.65 |  | 0.63954 | 0.63333 | 0.65167 | 0.61167 | 0.57833 | 0.52833 | 0.58 | 0.655 | 0.615 | 0.655 | 0.6 |  | 0.60667
| Median |  | 0.65 |  | 0.63574 | 0.6 | 0.65 | 0.61 | 0.59 | 0.525 | 0.57 | 0.645 | 0.605 | 0.655 | 0.6 |  | 0.605
| Std Dev. |  | 0.054772 |  | 0.023144 | 0.05164 | 0.019408 | 0.01169 | 0.046655 | 0.027869 | 0.055136 | 0.0501 | 0.025884 | 0.010488 | 0 |  | 0.027325
| Rel.Std.Dev. |  | 8.427% |  | 3.619% | 8.154% | 2.978% | 1.911% | 8.067% | 5.275% | 9.506% | 7.649% | 4.209% | 1.601% | 0% |  | 4.504%
| PDM3 |  | 6.681% |  | 4.964% | 3.946% | 6.955% | 0.3899% | -5.081% | -13.29% | -4.807% | 7.502% | 0.937% | 7.502% | -1.525% |  | -0.4307%
| Z-Score (Absolute) |  | NA | 7.19 | 0.56 | NA | 0.78 | 0.05 | 0.57 | 1.49 | 0.54 | 0.84 | 0.11 | 0.84 | 0.17 | 2.01 | 0.05 | 2.01
Results from laboratories 1 and 7 were removed due to their 0.1 ppm reading resolution.
| Analytical results for Tm2O3 in OREAS 460b (Certified Value 0.7 ppm) | [19 empty] | Certified
Tm2O3 | Round | Replicate | Lab | Lab | Lab | Lab | Lab | Lab | Lab | Lab | Lab | Lab | Lab | Lab | Lab | Lab | Lab | Lab |  |  | 1
| No | No | 2.01 | 2.02 | 2.06 | 2.07 | 2.08 | 2.09 | 2.10 | 2.11 | 2.12 | 2.13 | 2.14 | 2.17 | 2.23 | 2.24 | 2.25 | 2.26 |  |  | ppm
|  |  | PF*MS | PF*MS | BF*OES/MS | PF*OES/MS | BF*MS | BF*MS | BF*MS | BF*MS | BF*MS | BF*MS | BF*MS | PF*OES/MS | PF*MS | PF*MS | BF*MS | BF*MS |  |  | 2
3
| 1 | 1 | 0.69 | < 2.3 | 0.72322 | 0.8 | 0.754 | 0.685 | 0.708 | 0.651 | 0.651 | 0.754 | 0.72 | 0.742 | 0.685 | < 1.1 | 0.72 | < 1.1 |  |  | 1
| 1 | 2 | 0.69 | < 2.3 | 0.72895 | 0.69 | 0.777 | 0.697 | 0.662 | 0.605 | 0.651 | 0.857 | 0.674 | 0.765 | 0.685 | < 1.1 | 0.674 | < 1.1 |  |  | 0
| 1 | 3 | 0.8 | < 2.3 | 0.70846 | 0.69 | 0.708 | 0.685 | 0.708 | 0.571 | 0.582 | 0.742 | 0.685 | 0.754 | 0.685 | < 1.1 | 0.651 | < 1.1 |  |  | 16
| 1 | 4 | 0.8 | < 2.3 | 0.7499 | 0.69 | 0.742 | 0.708 | 0.685 | 0.571 | 0.777 | 0.731 | 0.697 | 0.754 | 0.685 | < 1.1 | 0.708 | < 1.1 |  |  | 0.69816
| 1 | 5 | 0.8 | < 2.3 | 0.77145 | 0.8 | 0.742 | 0.697 | 0.571 | 0.628 | 0.662 | 0.697 | 0.754 | 0.731 | 0.685 | < 1.1 | 0.731 | < 1.1 |  |  | 133
| 1 | 6 | 0.69 | < 2.3 | 0.70051 | 0.69 | 0.742 | 0.72 | 0.628 | 0.594 | 0.651 | 0.708 | 0.685 | 0.742 | 0.685 | < 1.1 | 0.674 | < 1.1
| Mean |  | 0.745 |  | 0.73041 | 0.72667 | 0.74417 | 0.69867 | 0.66033 | 0.60333 | 0.66233 | 0.74817 | 0.7025 | 0.748 | 0.685 |  | 0.693
| Median |  | 0.745 |  | 0.72608 | 0.69 | 0.742 | 0.697 | 0.6735 | 0.5995 | 0.651 | 0.7365 | 0.691 | 0.748 | 0.685 |  | 0.691
| Std Dev. |  | 0.060249 |  | 0.026433 | 0.056804 | 0.022347 | 0.013574 | 0.053257 | 0.031816 | 0.063226 | 0.057346 | 0.02971 | 0.012017 | 0 |  | 0.031254
| Rel.Std.Dev. |  | 8.087% |  | 3.619% | 7.817% | 3.003% | 1.943% | 8.065% | 5.273% | 9.546% | 7.665% | 4.229% | 1.607% | 0% |  | 4.51%
| PDM3 |  | 6.709% |  | 4.62% | 4.083% | 6.59% | 0.07263% | -5.418% | -13.58% | -5.132% | 7.163% | 0.6217% | 7.139% | -1.885% |  | -0.739%
| Z-Score (Absolute) |  | NA | 7.86 | 0.56 | 0.44 | 0.81 | 0 | 0.67 | 1.69 | 0.64 | 0.88 | 0.07 | 0.88 | 0.24 | 2.26 | 0.1 | 2.26
| Analytical results for U in OREAS 460b (Certified Value 3.8 ppm) | [19 empty] | Certified
U | Round | Replicate | Lab | Lab | Lab | Lab | Lab | Lab | Lab | Lab | Lab | Lab | Lab | Lab | Lab | Lab | Lab | Lab | Lab | Lab | 1
| No | No | 2.01 | 2.02 | 2.04 | 2.05 | 2.06 | 2.07 | 2.08 | 2.09 | 2.10 | 2.11 | 2.12 | 2.13 | 2.14 | 2.17 | 2.23 | 2.24 | 2.25 | 2.26 | ppm
|  |  | PF*MS | PF*MS | PF*MS | PF*OES | BF*OES/MS | PF*OES/MS | BF*MS | BF*MS | BF*MS | BF*MS | BF*MS | BF*MS | BF*MS | PF*OES/MS | PF*MS | PF*MS | PF*MS | BF*MS | 2
3
| 1 | 1 | 3.9 | 4.1 | 3.6194 | 8.37 | 5.164 | 3.7 | 3.67 | 3.7 | 3.4 | 4 | 3.8 | 4 | 3.8 | 3.7 | 4.1 | 3.6 | 3.89 | 3.65 | 1
| 1 | 2 | 3.8 | 4 | 3.6649 | 4.989 | 4.0321 | 3.8 | 3.77 | 3.7 | 3.7 | 3.7 | 3.9 | 3.8 | 3.6 | 3.8 | 3.9 | 3.6 | 3.63 | 3.9015 | 0
| 1 | 3 | 3.9 | 4 | 3.6813 | 5.117 | 5.3657 | 3.7 | 3.67 | 3.6 | 3.7 | 3.8 | 3.8 | 3.8 | 3.9 | 4 | 4.2 | 3.5 | 3.71 | 3.7445 | 16
| 1 | 4 | 3.9 | 3.8 | 3.603 | 5.598 | 5.3777 | 3.8 | 3.71 | 3.8 | 3.7 | 3.8 | 3.8 | 4 | 3.8 | 3.9 | 4 | 3.7 | 3.76 | 3.7415 | 3.7958
| 1 | 5 | 3.9 | 4 | 3.7319 | 4.825 | 4.8392 | 3.7 | 3.66 | 3.8 | 3.7 | 3.8 | 3.7 | 3.9 | 3.9 | 4 | 4.1 | 3.6 | 3.79 | 3.8216 | 134
| 1 | 6 | 3.7 | 3.8 | 3.6494 | 7.663 | 5.0116 | 3.7 | 3.62 | 3.8 | 3.8 | 4 | 3.8 | 3.8 | 3.8 | 4 | 3.9 | 3.6 | 3.84 | 3.746
| Mean |  | 3.85 | 3.95 | 3.6583 | 6.0937 | 4.965 | 3.7333 | 3.6833 | 3.7333 | 3.6667 | 3.85 | 3.8 | 3.8833 | 3.8 | 3.9 | 4.0333 | 3.6 | 3.77 | 3.7675
| Median |  | 3.9 | 4 | 3.6572 | 5.3575 | 5.0878 | 3.7 | 3.67 | 3.75 | 3.7 | 3.8 | 3.8 | 3.85 | 3.8 | 3.95 | 4.05 | 3.6 | 3.775 | 3.7453
| Std Dev. |  | 0.083666 | 0.12247 | 0.046133 | 1.528 | 0.50174 | 0.05164 | 0.051251 | 0.08165 | 0.13663 | 0.12247 | 0.063246 | 0.098319 | 0.10954 | 0.12649 | 0.12111 | 0.063246 | 0.092736 | 0.085247
| Rel.Std.Dev. |  | 2.173% | 3.101% | 1.261% | 25.08% | 10.11% | 1.383% | 1.391% | 2.187% | 3.726% | 3.181% | 1.664% | 2.532% | 2.883% | 3.243% | 3.003% | 1.757% | 2.46% | 2.263%
| PDM3 |  | 1.428% | 4.063% | -3.621% | 60.54% | 30.8% | -1.645% | -2.962% | -1.645% | -3.402% | 1.428% | 0.1111% | 2.307% | 0.1111% | 2.746% | 6.258% | -5.158% | -0.6793% | -0.7445%
| Z-Score (Absolute) |  | 0.37 | 1.1 | 1.04 | 16.87 | 8.57 | 0.49 | 0.86 | 0.49 | 0.98 | 0.37 | 0 | 0.61 | 0 | 0.74 | 1.72 | 1.47 | 0.22 | 0.24
| Analytical results for V in OREAS 460b (Certified Value 233 ppm) | [19 empty] | Certified
V | Round | Replicate | 2.01: Lab; 2.02: Lab; 2.04: Lab; 2.05: Lab; 2.06: Lab; 2.07: Lab; 2.08: Lab; 2.09: Lab; 2.10: Lab; 2.11: Lab | 1
| No | No | 2.01: 2.02; 2.02: 2.04; 2.04: 2.05; 2.05: 2.07; 2.06: 2.09; 2.07: 2.15; 2.08: 2.17; 2.09: 2.23; 2.10: 2.25; 2.11: 2.26 | ppm
|  |  | 2.01: PF*MS; 2.02: PF*OES; 2.04: PF*OES; 2.05: PF*OES/MS; 2.06: BF*MS; 2.07: PF*OES; 2.08: PF*OES/MS; 2.09: PF*OES; 2.10: PF*MS; 2.11: BF*MS | 0
0
| 1 | 1 | 2.01: 222; 2.02: 224.802; 2.04: 221.644; 2.05: 223; 2.06: 248; 2.07: 220; 2.08: 240; 2.09: 245; 2.10: 246; 2.11: 238.9353 | 1
| 1 | 2 | 2.01: 219; 2.02: 224.6785; 2.04: 221.8334; 2.05: 223; 2.06: 245; 2.07: 220; 2.08: 240; 2.09: 240; 2.10: 240; 2.11: 239.2867 | 0
| 1 | 3 | 2.01: 232; 2.02: 221.4485; 2.04: 226.9577; 2.05: 235; 2.06: 243; 2.07: 220; 2.08: 230; 2.09: 240; 2.10: 245; 2.11: 243.2002 | 16
| 1 | 4 | 2.01: 222; 2.02: 228.64; 2.04: 224.4766; 2.05: 226; 2.06: 250; 2.07: 220; 2.08: 240; 2.09: 245; 2.10: 242; 2.11: 243.6742 | 232.9179
| 1 | 5 | 2.01: 226; 2.02: 227.5285; 2.04: 221.7792; 2.05: 225; 2.06: 251; 2.07: 220; 2.08: 230; 2.09: 245; 2.10: 243; 2.11: 236.8527 | 135
| 1 | 6 | 2.01: 223; 2.02: 221.9805; 2.04: 228.758; 2.05: 221; 2.06: 255; 2.07: 220; 2.08: 240; 2.09: 240; 2.10: 240; 2.11: 238.5954
| Mean |  | 2.01: 224; 2.02: 224.8463; 2.04: 224.2415; 2.05: 225.5; 2.06: 248.6667; 2.07: 220; 2.08: 236.6667; 2.09: 242.5; 2.10: 242.6667; 2.11: 240.0907
| Median |  | 2.01: 222.5; 2.02: 224.7403; 2.04: 223.155; 2.05: 224; 2.06: 249; 2.07: 220; 2.08: 240; 2.09: 242.5; 2.10: 242.5; 2.11: 239.111
| Std Dev. |  | 2.01: 4.5166; 2.02: 2.8766; 2.04: 3.0476; 2.05: 4.9699; 2.06: 4.3205; 2.07: 0; 2.08: 5.164; 2.09: 2.7386; 2.10: 2.5033; 2.11: 2.7281
| Rel.Std.Dev. |  | 2.01: 2.016%; 2.02: 1.279%; 2.04: 1.359%; 2.05: 2.204%; 2.06: 1.737%; 2.07: 0%; 2.08: 2.182%; 2.09: 1.129%; 2.10: 1.032%; 2.11: 1.136%
| PDM3 |  | 2.01: -3.829%; 2.02: -3.465%; 2.04: -3.725%; 2.05: -3.185%; 2.06: 6.762%; 2.07: -5.546%; 2.08: 1.609%; 2.09: 4.114%; 2.10: 4.186%; 2.11: 3.08%
| Z-Score (Absolute) |  | 2.01: 0.59; 2.02: 0.52; 2.04: 0.57; 2.05: 0.47; 2.06: 1.47; 2.07: 0.93; 2.08: 0.47; 2.09: 0.96; 2.10: 0.97; 2.11: 0.75
| Analytical results for V2O5 in OREAS 460b (Certified Value 416 ppm) | [19 empty] | Certified
V2O5 | Round | Replicate | 2.01: Lab; 2.02: Lab; 2.04: Lab; 2.05: Lab; 2.06: Lab; 2.07: Lab; 2.08: Lab; 2.09: Lab; 2.10: Lab; 2.11: Lab | 1
| No | No | 2.01: 2.02; 2.02: 2.04; 2.04: 2.05; 2.05: 2.07; 2.06: 2.09; 2.07: 2.15; 2.08: 2.17; 2.09: 2.23; 2.10: 2.25; 2.11: 2.26 | ppm
|  |  | 2.01: PF*MS; 2.02: PF*OES; 2.04: PF*OES; 2.05: PF*OES/MS; 2.06: BF*MS; 2.07: PF*OES; 2.08: PF*OES/MS; 2.09: PF*OES; 2.10: PF*MS; 2.11: BF*MS | 0
0
| 1 | 1 | 2.01: 396.3; 2.02: 401.3165; 2.04: 395.6789; 2.05: 398.1; 2.06: 442.7; 2.07: 393; 2.08: 428; 2.09: 437.4; 2.10: 439.16; 2.11: 426.5473 | 1
| 1 | 2 | 2.01: 391; 2.02: 401.0961; 2.04: 396.017; 2.05: 398.1; 2.06: 437.4; 2.07: 393; 2.08: 428; 2.09: 428.4; 2.10: 428.45; 2.11: 427.1746 | 13
| 1 | 3 | 2.01: 414.2; 2.02: 395.3299; 2.04: 405.1649; 2.05: 419.5; 2.06: 433.8; 2.07: 393; 2.08: 411; 2.09: 428.4; 2.10: 437.37; 2.11: 434.161 | 16
| 1 | 4 | 2.01: 396.3; 2.02: 408.1681; 2.04: 400.7356; 2.05: 403.5; 2.06: 446.3; 2.07: 393; 2.08: 428; 2.09: 437.4; 2.10: 432.02; 2.11: 435.0072 | 415.805
| 1 | 5 | 2.01: 403.5; 2.02: 406.1839; 2.04: 395.9202; 2.05: 401.7; 2.06: 448.1; 2.07: 393; 2.08: 411; 2.09: 437.4; 2.10: 433.8; 2.11: 422.8295 | 136
| 1 | 6 | 2.01: 398.1; 2.02: 396.2796; 2.04: 408.3788; 2.05: 394.5; 2.06: 455.2; 2.07: 393; 2.08: 428; 2.09: 428.4; 2.10: 428.45; 2.11: 425.9405
| Mean |  | 2.01: 399.9; 2.02: 401.3957; 2.04: 400.3159; 2.05: 402.5667; 2.06: 443.9167; 2.07: 393; 2.08: 422.3333; 2.09: 432.9; 2.10: 433.2083; 2.11: 428.61
| Median |  | 2.01: 397.2; 2.02: 401.2063; 2.04: 398.3763; 2.05: 399.9; 2.06: 444.5; 2.07: 393; 2.08: 428; 2.09: 432.9; 2.10: 432.91; 2.11: 426.8609
| Std Dev. |  | 2.01: 8.0724; 2.02: 5.1353; 2.04: 5.4407; 2.05: 8.8694; 2.06: 7.7044; 2.07: 0; 2.08: 8.7788; 2.09: 4.9295; 2.10: 4.4674; 2.11: 4.8702
| Rel.Std.Dev. |  | 2.01: 2.019%; 2.02: 1.279%; 2.04: 1.359%; 2.05: 2.203%; 2.06: 1.736%; 2.07: 0%; 2.08: 2.079%; 2.09: 1.139%; 2.10: 1.031%; 2.11: 1.136%
| PDM3 |  | 2.01: -3.825%; 2.02: -3.465%; 2.04: -3.725%; 2.05: -3.184%; 2.06: 6.761%; 2.07: -5.485%; 2.08: 1.57%; 2.09: 4.111%; 2.10: 4.185%; 2.11: 3.08%
| Z-Score (Absolute) |  | 2.01: 0.59; 2.02: 0.52; 2.04: 0.57; 2.05: 0.47; 2.06: 1.47; 2.07: 0.93; 2.08: 0.47; 2.09: 0.96; 2.10: 0.97; 2.11: 0.75
| Analytical results for W in OREAS 460b (Certified Value 48.8 ppm) | [19 empty] | Certified
W | Round | Replicate | Lab | Lab | Lab | Lab | Lab | Lab | Lab | Lab | Lab | Lab | Lab | Lab | Lab | Lab | Lab |  |  |  | 1
| No | No | 2.02 | 2.05 | 2.06 | 2.07 | 2.09 | 2.10 | 2.11 | 2.12 | 2.13 | 2.14 | 2.15 | 2.17 | 2.23 | 2.25 | 2.26 |  |  |  | ppm
|  |  | PF*MS | PF*OES | BF*OES/MS | PF*OES/MS | BF*MS | BF*MS | BF*MS | BF*MS | BF*MS | BF*MS | PF*OES | PF*OES/MS | PF*MS | BF*MS | BF*MS |  |  |  | 1
2
| 1 | 1 | 46 | 6.1972 | 50.8666 | 39.9 | 47.3 | 49 | 47 | 48 | 52 | 52 | < 100 | 560000 | 49 | 52.2 | 48.9171 |  |  |  | 1
| 1 | 2 | 40 | 5.9115 | 49.1336 | 39.5 | 48.3 | 50 | 45 | 48 | 55 | 50 | < 100 | 560000 | 46 | 50.9 | 49.8437 |  |  |  | 0
| 1 | 3 | 46 | 6.5598 | 50.2798 | 40.2 | 48.3 | 50 | 45 | 47 | 53 | 51 | < 100 | 560000 | 52 | 46.8 | 49.2379 |  |  |  | 16
| 1 | 4 | 40 | 5.9979 | 49.6914 | 40.2 | 49.6 | 48 | 44 | 46 | 53 | 55 | < 100 | 560000 | 47 | 48.7 | 52.2956 |  |  |  | 48.7682
| 1 | 5 | 46 | 6.2595 | 49.3983 | 38.9 | 48.9 | 51 | 44 | 49 | 51 | 53 | < 100 | 570000 | 50 | 49.1 | 50.0648 |  |  |  | 137
| 1 | 6 | 42 | 6.2203 | 48.4612 | 38 | 48.7 | 49 | 45 | 51 | 49 | 50 | < 100 | 580000 | 47 | 49.9 | 50.8142
| Mean |  | 43.3333 | 6.191 | 49.6385 | 39.45 | 48.5167 | 49.5 | 45 | 48.1667 | 52.1667 | 51.8333 |  | 565000 | 48.5 | 49.6 | 50.1956
| Median |  | 44 | 6.2088 | 49.5449 | 39.7 | 48.5 | 49.5 | 45 | 48 | 52.5 | 51.5 |  | 560000 | 48 | 49.5 | 49.9542
| Std Dev. |  | 3.0111 | 0.22674 | 0.85098 | 0.86429 | 0.76529 | 1.0488 | 1.0954 | 1.7224 | 2.0412 | 1.9408 |  | 8366.6003 | 2.2583 | 1.8676 | 1.2235
| Rel.Std.Dev. |  | 6.949% | 3.662% | 1.714% | 2.191% | 1.577% | 2.119% | 2.434% | 3.576% | 3.913% | 3.744% |  | 1.481% | 4.656% | 3.765% | 2.438%
| PDM3 |  | -11.14% | -87.31% | 1.784% | -19.11% | -0.5159% | 1.5% | -7.727% | -1.234% | 6.969% | 6.285% |  | 1158441% | -0.55% | 1.706% | 2.927%
| Z-Score (Absolute) |  | 3.12 | 21.9 | 0.07 | 5.08 | 0.5 | 0 | 2.28 | 0.67 | 1.35 | 1.18 | 0.25 | 285713.33 | 0.51 | 0.05 | 0.35
| Analytical results for Y in OREAS 460b (Certified Value 55 ppm) | [19 empty] | Certified
Y | Round | Replicate | Lab | Lab | Lab | Lab | Lab | Lab | Lab | Lab | Lab | Lab | Lab | Lab | Lab | Lab | Lab | Lab | Lab |  | 1
| No | No | 2.01 | 2.02 | 2.05 | 2.06 | 2.07 | 2.08 | 2.09 | 2.10 | 2.11 | 2.12 | 2.13 | 2.14 | 2.17 | 2.23 | 2.24 | 2.25 | 2.26 |  | ppm
|  |  | PF*MS | PF*MS | PF*OES | BF*OES/MS | PF*OES/MS | BF*MS | BF*MS | BF*MS | BF*MS | BF*MS | BF*MS | BF*MS | PF*OES/MS | PF*OES | PF*MS | PF*MS | BF*MS |  | 0
1
| 1 | 1 | 57.2 | 52 | 54.5376 | 58.7437 | 53.4 | 61.89 | 52 | 55 | 51 | 57 | 56 | 58 | 56.6 | 54 | 42.5 | 55.64 | 52.1132 |  | 1
| 1 | 2 | 57.2 | 51 | 53.8893 | 57.5341 | 53.3 | 62.01 | 51.4 | 55 | 50 | 58 | 56 | 58 | 57.2 | 56 | 43.7 | 56.02 | 52.8609 |  | 0
| 1 | 3 | 59.4 | 53 | 55.8333 | 57.6709 | 56 | 62.09 | 50.9 | 57 | 50 | 58 | 55 | 57 | 57.2 | 56 | 43.8 | 57.87 | 52.5499 |  | 16
| 1 | 4 | 58.3 | 49 | 54.0056 | 58.0472 | 55.5 | 61.95 | 53.3 | 54 | 52 | 56 | 55 | 58 | 55.7 | 52 | 42.5 | 55.91 | 54.1797 |  | 55.4898
| 1 | 5 | 59.2 | 52 | 55.1149 | 57.3803 | 51.4 | 61.38 | 53.4 | 56 | 51 | 59 | 53 | 60 | 57.7 | 59 | 43.6 | 57.2 | 51.2083 |  | 138
| 1 | 6 | 55.1 | 51 | 55.3389 | 58.4102 | 51 | 62.58 | 52.8 | 57 | 50 | 57 | 56 | 59 | 56.2 | 54 | 42 | 57.13 | 51.5312
| Mean |  | 57.7333 | 51.3333 | 54.7866 | 57.9644 | 53.4333 | 61.9833 | 52.3 | 55.6667 | 50.6667 | 57.5 | 55.1667 | 58.3333 | 56.7667 | 55.1667 | 43.0167 | 56.6283 | 52.4072
| Median |  | 57.75 | 51.5 | 54.8262 | 57.8591 | 53.35 | 61.98 | 52.4 | 55.5 | 50.5 | 57.5 | 55.5 | 58 | 56.9 | 55 | 43.05 | 56.575 | 52.3316
| Std Dev. |  | 1.5971 | 1.3663 | 0.77271 | 0.53393 | 2.0461 | 0.38521 | 1.0315 | 1.2111 | 0.8165 | 1.0488 | 1.169 | 1.0328 | 0.73937 | 2.4014 | 0.77309 | 0.89253 | 1.0639
| Rel.Std.Dev. |  | 2.766% | 2.662% | 1.41% | 0.9211% | 3.829% | 0.6215% | 1.972% | 2.176% | 1.612% | 1.824% | 2.119% | 1.771% | 1.302% | 4.353% | 1.797% | 1.576% | 2.03%
| PDM3 |  | 4.043% | -7.49% | -1.267% | 4.46% | -3.706% | 11.7% | -5.748% | 0.3188% | -8.692% | 3.623% | -0.5823% | 5.124% | 2.301% | -0.5823% | -22.48% | 2.052% | -5.555%
| Z-Score (Absolute) |  | 0.67 | 1.01 | 0.1 | 0.74 | 0.46 | 1.79 | 0.75 | 0.13 | 1.18 | 0.61 | 0 | 0.83 | 0.42 | 0 | 3.19 | 0.38 | 0.72
| Analytical results for Y2O3 in OREAS 460b (Certified Value 70 ppm) | [19 empty] | Certified
Y2O3 | Round | Replicate | Lab | Lab | Lab | Lab | Lab | Lab | Lab | Lab | Lab | Lab | Lab | Lab | Lab | Lab | Lab | Lab | Lab |  | 1
| No | No | 2.01 | 2.02 | 2.05 | 2.06 | 2.07 | 2.08 | 2.09 | 2.10 | 2.11 | 2.12 | 2.13 | 2.14 | 2.17 | 2.23 | 2.24 | 2.25 | 2.26 |  | ppm
|  |  | PF*MS | PF*MS | PF*OES | BF*OES/MS | PF*OES/MS | BF*MS | BF*MS | BF*MS | BF*MS | BF*MS | BF*MS | BF*MS | PF*OES/MS | PF*OES | PF*MS | PF*MS | BF*MS |  | 0
1
| 1 | 1 | 72.64 | 66 | 69.2573 | 74.5986 | 67.81 | 78.594 | 66.03 | 69.8 | 64.8 | 72.4 | 71.1 | 73.7 | 71.88 | 68.6 | 53.97 | 70.6572 | 66.1786 |  | 1
| 1 | 2 | 72.64 | 64.8 | 68.4341 | 73.0625 | 67.69 | 78.746 | 65.27 | 69.8 | 63.5 | 73.7 | 71.1 | 73.7 | 72.64 | 71.1 | 55.49 | 71.1398 | 67.1281 |  | 15
| 1 | 3 | 75.43 | 67.3 | 70.9027 | 73.2363 | 71.11 | 78.848 | 64.64 | 72.4 | 63.5 | 73.7 | 69.8 | 72.4 | 72.64 | 71.1 | 55.62 | 73.4891 | 66.7331 |  | 16
| 1 | 4 | 74.04 | 62.2 | 68.5817 | 73.7142 | 70.48 | 78.67 | 67.69 | 68.6 | 66 | 71.1 | 69.8 | 73.7 | 70.73 | 66 | 53.97 | 71.0001 | 68.8027 |  | 70.4665
| 1 | 5 | 75.18 | 66 | 69.9904 | 72.8672 | 65.27 | 77.946 | 67.81 | 71.1 | 64.8 | 74.9 | 67.3 | 76.2 | 73.27 | 74.9 | 55.37 | 72.6383 | 65.0294 |  | 139
| 1 | 6 | 69.97 | 64.8 | 70.2748 | 74.1751 | 64.76 | 79.47 | 67.05 | 72.4 | 63.5 | 72.4 | 71.1 | 74.9 | 71.37 | 68.6 | 53.34 | 72.5494 | 65.4394
| Mean |  | 73.3167 | 65.1833 | 69.5735 | 73.609 | 67.8533 | 78.7123 | 66.415 | 70.6833 | 64.35 | 73.0333 | 70.0333 | 74.1 | 72.0883 | 70.05 | 54.6267 | 71.9123 | 66.5519
| Median |  | 73.34 | 65.4 | 69.6238 | 73.4752 | 67.75 | 78.708 | 66.54 | 70.45 | 64.15 | 73.05 | 70.45 | 73.7 | 72.26 | 69.85 | 54.67 | 71.8446 | 66.4558
| Std Dev. |  | 2.0287 | 1.7325 | 0.98127 | 0.67804 | 2.5991 | 0.48922 | 1.3103 | 1.5471 | 1.0291 | 1.3352 | 1.4828 | 1.2977 | 0.93909 | 3.0442 | 0.98005 | 1.1334 | 1.351
| Rel.Std.Dev. |  | 2.767% | 2.658% | 1.41% | 0.9211% | 3.83% | 0.6215% | 1.973% | 2.189% | 1.599% | 1.828% | 2.117% | 1.751% | 1.303% | 4.346% | 1.794% | 1.576% | 2.03%
| PDM3 |  | 4.045% | -7.497% | -1.267% | 4.46% | -3.708% | 11.7% | -5.75% | 0.3077% | -8.68% | 3.643% | -0.6147% | 5.156% | 2.302% | -0.591% | -22.48% | 2.052% | -5.555%
| Z-Score (Absolute) |  | 0.67 | 1.01 | 0.1 | 0.74 | 0.46 | 1.79 | 0.75 | 0.13 | 1.18 | 0.61 | 0 | 0.83 | 0.42 | 0 | 3.19 | 0.38 | 0.72
| Analytical results for Yb in OREAS 460b (Certified Value 3.47 ppm) | [19 empty] | Certified
Yb | Round | Replicate | Lab | Lab | Lab | Lab | Lab | Lab | Lab | Lab | Lab | Lab | Lab | Lab | Lab | Lab | Lab | Lab |  |  | 1
| No | No | 2.01 | 2.02 | 2.06 | 2.07 | 2.08 | 2.09 | 2.10 | 2.11 | 2.12 | 2.13 | 2.14 | 2.17 | 2.23 | 2.24 | 2.25 | 2.26 |  |  | ppm
|  |  | PF*MS | PF*MS | BF*OES/MS | PF*OES/MS | BF*MS | BF*MS | BF*MS | BF*MS | BF*MS | BF*MS | BF*MS | PF*OES/MS | PF*MS | PF*MS | BF*MS | BF*MS |  |  | 2
3
| 1 | 1 | 3.9 | 3 | 3.6228 | 3.3 | 3.21 | 3.33 | 3.4 | 3.4 | 3.5 | 3.6 | 3.4 | 3.3 | 3.7 | 4.4 | 3.6 | 3.4848 |  |  | 1
| 1 | 2 | 3.6 | 3 | 3.6259 | 3.5 | 3.28 | 3.42 | 3.4 | 3.4 | 3.4 | 3.1 | 3.3 | 3.5 | 3.6 | 4.3 | 3.5 | 3.6307 |  |  | 0
| 1 | 3 | 3.4 | 3 | 3.6056 | 3.5 | 3.15 | 3.37 | 3.9 | 3.5 | 3.3 | 2.9 | 3.3 | 3.3 | 3.5 | 4.4 | 3.1 | 3.5891 |  |  | 16
| 1 | 4 | 3.4 | 3 | 3.556 | 3.3 | 3.19 | 3.5 | 3.4 | 3.5 | 3.5 | 3.5 | 3.4 | 3.2 | 3.7 | 4.3 | 3.5 | 3.6029 |  |  | 3.4699
| 1 | 5 | 4.4 | 3 | 3.4593 | 3.3 | 3.32 | 3.51 | 3.3 | 3.6 | 3.7 | 3 | 3.6 | 3.3 | 3.8 | 4.3 | 3.5 | 3.8293 |  |  | 140
| 1 | 6 | 3.6 | 3 | 3.7379 | 3.8 | 3.33 | 3.55 | 4.1 | 3.3 | 3.8 | 3.2 | 3.5 | 3.6 | 3.8 | 4.3 | 3.5 | 3.3841
| Mean |  | 3.7167 | 3 | 3.6013 | 3.45 | 3.2467 | 3.4467 | 3.5833 | 3.45 | 3.5333 | 3.2167 | 3.4167 | 3.3667 | 3.6833 | 4.3333 | 3.45 | 3.5868
| Median |  | 3.6 | 3 | 3.6142 | 3.4 | 3.245 | 3.46 | 3.4 | 3.45 | 3.5 | 3.15 | 3.4 | 3.3 | 3.7 | 4.3 | 3.5 | 3.596
| Std Dev. |  | 0.38166 | 0 | 0.091608 | 0.19748 | 0.073937 | 0.086872 | 0.33116 | 0.10488 | 0.18619 | 0.27869 | 0.1169 | 0.15055 | 0.1169 | 0.05164 | 0.17607 | 0.15
| Rel.Std.Dev. |  | 10.27% | 0% | 2.544% | 5.724% | 2.277% | 2.52% | 9.242% | 3.04% | 5.27% | 8.664% | 3.422% | 4.472% | 3.174% | 1.192% | 5.103% | 4.182%
| PDM3 |  | 7.113% | -13.54% | 3.787% | -0.5724% | -6.432% | -0.6685% | 3.27% | -0.5724% | 1.829% | -7.297% | -1.533% | -2.974% | 6.152% | 24.88% | -0.5724% | 3.371%
| Z-Score (Absolute) |  | 1.35 | NA | 0.76 | 0 | 1.03 | 0.02 | 0.67 | 0 | 0.42 | 1.18 | 0.17 | 0.42 | 1.18 | 4.47 | 0 | 0.69
Results from laboratory 2 were removed due to their 1 ppm reading resolution.
| Analytical results for Yb2O3 in OREAS 460b (Certified Value 3.95 ppm) | [19 empty] | Certified
Yb2O3 | Round | Replicate | Lab | Lab | Lab | Lab | Lab | Lab | Lab | Lab | Lab | Lab | Lab | Lab | Lab | Lab | Lab | Lab |  |  | 1
| No | No | 2.01 | 2.02 | 2.06 | 2.07 | 2.08 | 2.09 | 2.10 | 2.11 | 2.12 | 2.13 | 2.14 | 2.17 | 2.23 | 2.24 | 2.25 | 2.26 |  |  | ppm
|  |  | PF*MS | PF*MS | BF*OES/MS | PF*OES/MS | BF*MS | BF*MS | BF*MS | BF*MS | BF*MS | BF*MS | BF*MS | PF*OES/MS | PF*MS | PF*MS | BF*MS | BF*MS |  |  | 2
3
| 1 | 1 | 4.44 | 3.4 | 4.1253 | 3.76 | 3.655 | 3.792 | 3.87 | 3.87 | 3.99 | 4.1 | 3.87 | 3.76 | 4.21 | 5.01 | 4.1 | 3.9682 |  |  | 1
| 1 | 2 | 4.1 | 3.4 | 4.1288 | 3.99 | 3.735 | 3.894 | 3.87 | 3.87 | 3.87 | 3.53 | 3.76 | 3.99 | 4.1 | 4.9 | 3.99 | 4.1342 |  |  | 0
| 1 | 3 | 3.87 | 3.4 | 4.1057 | 3.99 | 3.587 | 3.837 | 4.44 | 3.99 | 3.76 | 3.3 | 3.76 | 3.76 | 3.99 | 5.01 | 3.53 | 4.087 |  |  | 16
| 1 | 4 | 3.87 | 3.4 | 4.0492 | 3.76 | 3.632 | 3.985 | 3.87 | 3.99 | 3.99 | 3.99 | 3.87 | 3.64 | 4.21 | 4.9 | 3.99 | 4.1026 |  |  | 3.9511
| 1 | 5 | 5.01 | 3.4 | 3.9391 | 3.76 | 3.78 | 3.997 | 3.76 | 4.1 | 4.21 | 3.42 | 4.1 | 3.76 | 4.33 | 4.9 | 3.99 | 4.3605 |  |  | 141
| 1 | 6 | 4.1 | 3.4 | 4.2563 | 4.33 | 3.792 | 4.042 | 4.67 | 3.76 | 4.33 | 3.64 | 3.99 | 4.1 | 4.33 | 4.9 | 3.99 | 3.8535
| Mean |  | 4.2317 | 3.4 | 4.1007 | 3.9317 | 3.6968 | 3.9245 | 4.08 | 3.93 | 4.025 | 3.6633 | 3.8917 | 3.835 | 4.195 | 4.9367 | 3.9317 | 4.0843
| Median |  | 4.1 | 3.4 | 4.1155 | 3.875 | 3.695 | 3.9395 | 3.87 | 3.93 | 3.99 | 3.585 | 3.87 | 3.76 | 4.21 | 4.9 | 3.99 | 4.0948
| Std Dev. |  | 0.43485 | 0 | 0.10431 | 0.22534 | 0.084198 | 0.098859 | 0.37747 | 0.12017 | 0.21164 | 0.31841 | 0.13318 | 0.17271 | 0.13263 | 0.056804 | 0.20163 | 0.17081
| Rel.Std.Dev. |  | 10.28% | 0% | 2.544% | 5.731% | 2.278% | 2.519% | 9.252% | 3.058% | 5.258% | 8.692% | 3.422% | 4.504% | 3.162% | 1.151% | 5.128% | 4.182%
| PDM3 |  | 7.1% | -13.95% | 3.787% | -0.4927% | -6.436% | -0.674% | 3.262% | -0.5348% | 1.87% | -7.284% | -1.505% | -2.939% | 6.172% | 24.94% | -0.4927% | 3.371%
| Z-Score (Absolute) |  | 1.33 | 2.25 | 0.76 | 0 | 1.02 | 0.02 | 0.67 | 0 | 0.42 | 1.16 | 0.17 | 0.42 | 1.16 | 4.41 | 0 | 0.68
| Analytical results for Zn in OREAS 460b (Certified Value 76 ppm) | [19 empty] | Certified
Zn | Round | Replicate | Lab | Lab | Lab | Lab | Lab | Lab | Lab | Lab | Lab | Lab | [8 empty] | 1
| No | No | 2.02 | 2.04 | 2.05 | 2.07 | 2.09 | 2.15 | 2.17 | 2.23 | 2.25 | 2.26 | [8 empty] | ppm
|  |  | PF*MS | PF*OES | PF*OES | PF*OES/MS | PF*OES | PF*OES | PF*OES/MS | PF*OES | PF*MS | BF*OES | [8 empty] | 0
0
| 1 | 1 | 80 | 61.2228 | 131.9065 | 100 | < 100 | 80 | 70 | 75 | 73 | < 100 | [8 empty] | 1
| 1 | 2 | 77 | 66.8784 | 110.1086 | 110 | < 100 | 80 | 80 | 80 | 57 | < 100 | [8 empty] | 0
| 1 | 3 | 79 | 60.382 | 124.0051 | 80 | 100 | 70 | 80 | 75 | 74 | < 100 | [8 empty] | 16
| 1 | 4 | 80 | 68.6184 | 128.9366 | 80 | < 100 | 70 | 70 | 75 | 59 | < 100 | [8 empty] | 75.5691
| 1 | 5 | 81 | 64.9014 | 93.2872 | 100 | < 100 | 80 | 80 | 75 | 77 | < 100 | [8 empty] | 142
| 1 | 6 | 79 | 66.0696 | 138.0147 | 80 | 100 | 80 | 80 | 75 | 63 | < 100
| Mean |  | 2.01: 79.3333; 2.02: 64.6788; 2.06: 121.0431; 2.07: 91.6667; 2.08: 100; 2.09: 76.6667; 2.10: 76.6667; 2.11: 75.8333; 2.12: 67.1667
| Median |  | 2.01: 79.5; 2.02: 65.4855; 2.06: 126.4709; 2.07: 90; 2.08: 100; 2.09: 80; 2.10: 80; 2.11: 75; 2.12: 68
| Std Dev. |  | 2.01: 1.3663; 2.02: 3.248; 2.06: 16.5353; 2.07: 13.2916; 2.08: 0; 2.09: 5.164; 2.10: 5.164; 2.11: 2.0412; 2.12: 8.5421
| Rel.Std.Dev. |  | 2.01: 1.722%; 2.02: 5.022%; 2.06: 13.66%; 2.07: 14.5%; 2.08: 0%; 2.09: 6.736%; 2.10: 6.736%; 2.11: 2.692%; 2.12: 12.72%
| PDM3 |  | 2.01: 4.981%; 2.02: -14.41%; 2.06: 60.18%; 2.07: 21.3%; 2.08: 32.33%; 2.09: 1.452%; 2.10: 1.452%; 2.11: 0.3497%; 2.12: -11.12%
| Z-Score (Absolute) |  | 0.21 | 0.67 | 2.73 | 0.96 | NA | NA | NA | 0 | 0.52 | 1.56
Results from laboratories 15 and 17 were removed due to their 10 ppm reading resolution. Results from laboratory 9 were removed due to their 100 ppm reading resolution.
| Analytical results for Zr in OREAS 460b (Certified Value 415 ppm) | [19 empty] | Certified
Zr | Round | Replicate | Lab | Lab | Lab | Lab | Lab | Lab | Lab | Lab | Lab | Lab | Lab | [7 empty] | 1
| No | No | 2.01 | 2.02 | 2.06 | 2.09 | 2.10 | 2.11 | 2.12 | 2.13 | 2.14 | 2.25 | 2.26 | [7 empty] | ppm
|  |  | PF*MS | PF*MS | BF*OES/MS | BF*MS | BF*MS | BF*MS | BF*MS | BF*MS | BF*MS | PF*MS | BF*MS | [7 empty] | 0
0
| 1 | 1 | 416 | 285 | 419.5754 | 415.2 | 390 | 420 | 430 | 420 | 440 | 416.9 | 383.1857 | [7 empty] | 1
| 1 | 2 | 411 | 268 | 421.6465 | 407.2 | 400 | 400 | 420 | 430 | 420 | 442.1 | 398.6098 | [7 empty] | 0
| 1 | 3 | 423 | 282 | 419.8903 | 403.9 | 410 | 390 | 430 | 420 | 450 | 484.2 | 405.4785 | [7 empty] | 16
| 1 | 4 | 420 | 265 | 435.4423 | 424.1 | 390 | 410 | 410 | 420 | 450 | 450.2 | 395.0648 | [7 empty] | 415.0524
| 1 | 5 | 433 | 280 | 406.6245 | 419.4 | 400 | 400 | 430 | 400 | 450 | 1005.2 | 393.0896 | [7 empty] | 143
| 1 | 6 | 405 | 268 | 420.2912 | 410.8 | 390 | 410 | 430 | 420 | 440 | 579.5 | 405.3322
| Mean |  | 418 | 274.6667 | 420.5784 | 413.4333 | 396.6667 | 405 | 425 | 418.3333 | 441.6667 | 563.0167 | 396.7934
| Median |  | 418 | 274 | 420.0908 | 413 | 395 | 405 | 430 | 420 | 445 | 467.2 | 396.8373
| Std Dev. |  | 9.757 | 8.6178 | 9.1471 | 7.6049 | 8.165 | 10.4881 | 8.3666 | 9.8319 | 11.6905 | 223.9234 | 8.4085
| Rel.Std.Dev. |  | 2.334% | 3.138% | 2.175% | 1.839% | 2.058% | 2.59% | 1.969% | 2.35% | 2.647% | 39.77% | 2.119%
| PDM3 |  | 0.7102% | -33.82% | 1.331% | -0.3901% | -4.43% | -2.422% | 2.397% | 0.7905% | 6.412% | 35.65% | -4.399%
| Z-Score (Absolute) |  | 0 | 7.43 | 0.13 | 0.24 | 1.11 | 0.67 | 0.36 | 0.02 | 1.23 | 7.52 | 1.1
Note on C17: Z-Scores have been calculated inclusive of individual outliers. In general, laboratory batches are rejected if Z-Score > 2.5.
Note on C35: Z-Scores have been calculated inclusive of individual outliers. In general, laboratory batches are rejected if Z-Score > 2.5.
Note on C53: Z-Scores have been calculated inclusive of individual outliers. In general, laboratory batches are rejected if Z-Score > 2.5.
Note on C71: Z-Scores have been calculated inclusive of individual outliers. In general, laboratory batches are rejected if Z-Score > 2.5.
Note on C89: Z-Scores have been calculated inclusive of individual outliers. In general, laboratory batches are rejected if Z-Score > 2.5.
Note on C107: Z-Scores have been calculated inclusive of individual outliers. In general, laboratory batches are rejected if Z-Score > 2.5.
Note on C126: Z-Scores have been calculated inclusive of individual outliers. In general, laboratory batches are rejected if Z-Score > 2.5.
Note on C145: Z-Scores have been calculated inclusive of individual outliers. In general, laboratory batches are rejected if Z-Score > 2.5.
Note on C163: Z-Scores have been calculated inclusive of individual outliers. In general, laboratory batches are rejected if Z-Score > 2.5.
Note on C181: Z-Scores have been calculated inclusive of individual outliers. In general, laboratory batches are rejected if Z-Score > 2.5.
Note on C200: Z-Scores have been calculated inclusive of individual outliers. In general, laboratory batches are rejected if Z-Score > 2.5.
Note on C219: Z-Scores have been calculated inclusive of individual outliers. In general, laboratory batches are rejected if Z-Score > 2.5.
Note on C237: Z-Scores have been calculated inclusive of individual outliers. In general, laboratory batches are rejected if Z-Score > 2.5.
Note on C255: Z-Scores have been calculated inclusive of individual outliers. In general, laboratory batches are rejected if Z-Score > 2.5.
Note on C273: Z-Scores have been calculated inclusive of individual outliers. In general, laboratory batches are rejected if Z-Score > 2.5.
Note on C291: Z-Scores have been calculated inclusive of individual outliers. In general, laboratory batches are rejected if Z-Score > 2.5.
Note on C310: Z-Scores have been calculated inclusive of individual outliers. In general, laboratory batches are rejected if Z-Score > 2.5.
Note on C329: Z-Scores have been calculated inclusive of individual outliers. In general, laboratory batches are rejected if Z-Score > 2.5.
Note on C348: Z-Scores have been calculated inclusive of individual outliers. In general, laboratory batches are rejected if Z-Score > 2.5.
Note on C366: Z-Scores have been calculated inclusive of individual outliers. In general, laboratory batches are rejected if Z-Score > 2.5.
Note on C384: Z-Scores have been calculated inclusive of individual outliers. In general, laboratory batches are rejected if Z-Score > 2.5.
Note on C402: Z-Scores have been calculated inclusive of individual outliers. In general, laboratory batches are rejected if Z-Score > 2.5.
Note on C420: Z-Scores have been calculated inclusive of individual outliers. In general, laboratory batches are rejected if Z-Score > 2.5.
Note on C438: Z-Scores have been calculated inclusive of individual outliers. In general, laboratory batches are rejected if Z-Score > 2.5.
Note on C457: Z-Scores have been calculated inclusive of individual outliers. In general, laboratory batches are rejected if Z-Score > 2.5.
Note on C475: Z-Scores have been calculated inclusive of individual outliers. In general, laboratory batches are rejected if Z-Score > 2.5.
Note on C493: Z-Scores have been calculated inclusive of individual outliers. In general, laboratory batches are rejected if Z-Score > 2.5.
Note on C511: Z-Scores have been calculated inclusive of individual outliers. In general, laboratory batches are rejected if Z-Score > 2.5.
Note on C529: Z-Scores have been calculated inclusive of individual outliers. In general, laboratory batches are rejected if Z-Score > 2.5.
Note on C547: Z-Scores have been calculated inclusive of individual outliers. In general, laboratory batches are rejected if Z-Score > 2.5.
Note on C565: Z-Scores have been calculated inclusive of individual outliers. In general, laboratory batches are rejected if Z-Score > 2.5.
Note on C583: Z-Scores have been calculated inclusive of individual outliers. In general, laboratory batches are rejected if Z-Score > 2.5.
Note on C601: Z-Scores have been calculated inclusive of individual outliers. In general, laboratory batches are rejected if Z-Score > 2.5.
Note on C619: Z-Scores have been calculated inclusive of individual outliers. In general, laboratory batches are rejected if Z-Score > 2.5.
Note on C638: Z-Scores have been calculated inclusive of individual outliers. In general, laboratory batches are rejected if Z-Score > 2.5.
Note on C656: Z-Scores have been calculated inclusive of individual outliers. In general, laboratory batches are rejected if Z-Score > 2.5.
Note on C674: Z-Scores have been calculated inclusive of individual outliers. In general, laboratory batches are rejected if Z-Score > 2.5.
Note on C693: Z-Scores have been calculated inclusive of individual outliers. In general, laboratory batches are rejected if Z-Score > 2.5.
Note on C711: Z-Scores have been calculated inclusive of individual outliers. In general, laboratory batches are rejected if Z-Score > 2.5.
Note on C729: Z-Scores have been calculated inclusive of individual outliers. In general, laboratory batches are rejected if Z-Score > 2.5.
Note on C747: Z-Scores have been calculated inclusive of individual outliers. In general, laboratory batches are rejected if Z-Score > 2.5.
Note on C766: Z-Scores have been calculated inclusive of individual outliers. In general, laboratory batches are rejected if Z-Score > 2.5.
Note on C785: Z-Scores have been calculated inclusive of individual outliers. In general, laboratory batches are rejected if Z-Score > 2.5.
Note on C803: Z-Scores have been calculated inclusive of individual outliers. In general, laboratory batches are rejected if Z-Score > 2.5.
Note on C821: Z-Scores have been calculated inclusive of individual outliers. In general, laboratory batches are rejected if Z-Score > 2.5.
Note on C839: Z-Scores have been calculated inclusive of individual outliers. In general, laboratory batches are rejected if Z-Score > 2.5.
Note on C857: Z-Scores have been calculated inclusive of individual outliers. In general, laboratory batches are rejected if Z-Score > 2.5.
Note on C875: Z-Scores have been calculated inclusive of individual outliers. In general, laboratory batches are rejected if Z-Score > 2.5.
Note on C893: Z-Scores have been calculated inclusive of individual outliers. In general, laboratory batches are rejected if Z-Score > 2.5.
Note on C911: Z-Scores have been calculated inclusive of individual outliers. In general, laboratory batches are rejected if Z-Score > 2.5.
Note on C929: Z-Scores have been calculated inclusive of individual outliers. In general, laboratory batches are rejected if Z-Score > 2.5.
Note on C947: Z-Scores have been calculated inclusive of individual outliers. In general, laboratory batches are rejected if Z-Score > 2.5.
Note on C965: Z-Scores have been calculated inclusive of individual outliers. In general, laboratory batches are rejected if Z-Score > 2.5.
Note on C983: Z-Scores have been calculated inclusive of individual outliers. In general, laboratory batches are rejected if Z-Score > 2.5.
Note on C1001: Z-Scores have been calculated inclusive of individual outliers. In general, laboratory batches are rejected if Z-Score > 2.5.
Note on C1019: Z-Scores have been calculated inclusive of individual outliers. In general, laboratory batches are rejected if Z-Score > 2.5.
Note on C1037: Z-Scores have been calculated inclusive of individual outliers. In general, laboratory batches are rejected if Z-Score > 2.5.
Note on C1055: Z-Scores have been calculated inclusive of individual outliers. In general, laboratory batches are rejected if Z-Score > 2.5.
Note on C1073: Z-Scores have been calculated inclusive of individual outliers. In general, laboratory batches are rejected if Z-Score > 2.5.
Note on C1091: Z-Scores have been calculated inclusive of individual outliers. In general, laboratory batches are rejected if Z-Score > 2.5.
Note on C1109: Z-Scores have been calculated inclusive of individual outliers. In general, laboratory batches are rejected if Z-Score > 2.5.
Note on C1127: Z-Scores have been calculated inclusive of individual outliers. In general, laboratory batches are rejected if Z-Score > 2.5.
Note on C1145: Z-Scores have been calculated inclusive of individual outliers. In general, laboratory batches are rejected if Z-Score > 2.5.
Note on C1163: Z-Scores have been calculated inclusive of individual outliers. In general, laboratory batches are rejected if Z-Score > 2.5.
Note on C1181: Z-Scores have been calculated inclusive of individual outliers. In general, laboratory batches are rejected if Z-Score > 2.5.
Note on C1199: Z-Scores have been calculated inclusive of individual outliers. In general, laboratory batches are rejected if Z-Score > 2.5.
Note on C1217: Z-Scores have been calculated inclusive of individual outliers. In general, laboratory batches are rejected if Z-Score > 2.5.
Note on C1235: Z-Scores have been calculated inclusive of individual outliers. In general, laboratory batches are rejected if Z-Score > 2.5.
Note on C1253: Z-Scores have been calculated inclusive of individual outliers. In general, laboratory batches are rejected if Z-Score > 2.5.
Note on C1271: Z-Scores have been calculated inclusive of individual outliers. In general, laboratory batches are rejected if Z-Score > 2.5.
Note on C1289: Z-Scores have been calculated inclusive of individual outliers. In general, laboratory batches are rejected if Z-Score > 2.5.
Note on C1308: Z-Scores have been calculated inclusive of individual outliers. In general, laboratory batches are rejected if Z-Score > 2.5.
Note on C1327: Z-Scores have been calculated inclusive of individual outliers. In general, laboratory batches are rejected if Z-Score > 2.5.
Note on C1345: Z-Scores have been calculated inclusive of individual outliers. In general, laboratory batches are rejected if Z-Score > 2.5.
Note on C1363: Z-Scores have been calculated inclusive of individual outliers. In general, laboratory batches are rejected if Z-Score > 2.5.
Note on C1381: Z-Scores have been calculated inclusive of individual outliers. In general, laboratory batches are rejected if Z-Score > 2.5.
Note on C1399: Z-Scores have been calculated inclusive of individual outliers. In general, laboratory batches are rejected if Z-Score > 2.5.
Note on C1417: Z-Scores have been calculated inclusive of individual outliers. In general, laboratory batches are rejected if Z-Score > 2.5.
Note on C1435: Z-Scores have been calculated inclusive of individual outliers. In general, laboratory batches are rejected if Z-Score > 2.5.
Note on C1453: Z-Scores have been calculated inclusive of individual outliers. In general, laboratory batches are rejected if Z-Score > 2.5.
Note on C1472: Z-Scores have been calculated inclusive of individual outliers. In general, laboratory batches are rejected if Z-Score > 2.5.
Note on C1490: Z-Scores have been calculated inclusive of individual outliers. In general, laboratory batches are rejected if Z-Score > 2.5.
Note on C1508: Z-Scores have been calculated inclusive of individual outliers. In general, laboratory batches are rejected if Z-Score > 2.5.
Note on C1526: Z-Scores have been calculated inclusive of individual outliers. In general, laboratory batches are rejected if Z-Score > 2.5.
Note on C1544: Z-Scores have been calculated inclusive of individual outliers. In general, laboratory batches are rejected if Z-Score > 2.5.
Note on C1562: Z-Scores have been calculated inclusive of individual outliers. In general, laboratory batches are rejected if Z-Score > 2.5.
Note on C1580: Z-Scores have been calculated inclusive of individual outliers. In general, laboratory batches are rejected if Z-Score > 2.5.
Note on C1598: Z-Scores have been calculated inclusive of individual outliers. In general, laboratory batches are rejected if Z-Score > 2.5.
Note on C1617: Z-Scores have been calculated inclusive of individual outliers. In general, laboratory batches are rejected if Z-Score > 2.5.
Note on C1635: Z-Scores have been calculated inclusive of individual outliers. In general, laboratory batches are rejected if Z-Score > 2.5.
Note on C1654: Z-Scores have been calculated inclusive of individual outliers. In general, laboratory batches are rejected if Z-Score > 2.5.

## Fusion XRF
| Analytical results for Al2O3 in OREAS 460b (Certified Value 13.76 wt.%) | [13 empty] | Certified
Al2O3 | Round | Replicate | Lab | Lab | Lab | Lab | Lab | Lab | Lab | Lab | Lab | Lab | Lab | Lab | 1
| No | No | 2.01 | 2.02 | 2.04 | 2.05 | 2.07 | 2.08 | 2.09 | 2.16 | 2.18 | 2.19 | 2.23 | 2.25 | wt.%
|  |  | BF*XRF | BF*XRF | BF*XRF | BF*XRF | BF*XRF | BF*XRF | BF*XRF | BF*XRF | BF*XRF | BF*XRF | BF*XRF | BF*XRF | 2
3
| 1 | 1 | 13.93 | 13.83 | 13.512 | 26.863 | 13.87 | 13.79 | 13.95 | 13.08 | 13.5799 | 13.46 | 13.72 | 13.8 | 1
| 1 | 2 | 14 | 12.64 | 13.649 | 26.6401 | 14.22 | 13.85 | 13.98 | 13.005 | 13.4812 | 13.36 | 13.62 | 13.8 | 0
| 1 | 3 | 13.85 | 12.29 | 13.631 | 26.7874 | 14.1 | 13.82 | 13.95 | 13.03 | 13.6296 | 13.4 | 13.75 | 13.9 | 16
| 1 | 4 | 13.99 | 12.44 | 13.61 | 26.5569 | 14.02 | 13.82 | 13.93 | 13.13 | 13.5647 | 13.48 | 13.61 | 13.8 | 13.7566
| 1 | 5 | 13.93 | 13.67 | 13.615 | 27.1351 | 13.62 | 13.8 | 13.92 | 13.095 | 13.6389 | 13.37 | 13.68 | 13.9 | 145
| 1 | 6 | 13.97 | 13.52 | 13.542 | 26.8215 | 14.03 | 13.86 | 13.94 | 13.08 | 13.6754 | 13.35 | 13.79 | 13.8
| Mean |  | 13.945 | 13.065 | 13.5932 | 26.8007 | 13.9767 | 13.8233 | 13.945 | 13.07 | 13.5949 | 13.4033 | 13.695 | 13.8333
| Median |  | 13.95 | 13.08 | 13.6125 | 26.8044 | 14.025 | 13.82 | 13.945 | 13.08 | 13.6047 | 13.385 | 13.7 | 13.8
| Std Dev. |  | 0.055045 | 0.68266 | 0.053879 | 0.20077 | 0.20868 | 0.027325 | 0.020736 | 0.045277 | 0.06883 | 0.05465 | 0.071764 | 0.05164
| Rel.Std.Dev. |  | 0.3947% | 5.225% | 0.3964% | 0.7491% | 1.493% | 0.1977% | 0.1487% | 0.3464% | 0.5063% | 0.4077% | 0.524% | 0.3733%
| PDM3 |  | 1.369% | -5.028% | -1.188% | 94.82% | 1.599% | 0.4848% | 1.369% | -4.991% | -1.175% | -2.568% | -0.4481% | 0.5575%
| Z-Score (Absolute) |  | 0.67 | 2.52 | 0.6 | 47.32 | 0.79 | 0.23 | 0.67 | 2.5 | 0.6 | 1.29 | 0.23 | 0.27
| Analytical results for As2O3 in OREAS 460b (Indicative Value 317 ppm) | [13 empty] | Indicative
As2O3 | Round | Replicate | Lab | [11 empty] | 1
| No | No | 2.23 | [11 empty] | ppm
|  |  | BF*XRF | [11 empty] | 0
0
| 1 | 1 | 300 | [11 empty] | 1
| 1 | 2 | 300 | [11 empty] | 9
| 1 | 3 | 300 | [11 empty] | 16
| 1 | 4 | 300 | [11 empty] | 316.6667
| 1 | 5 | 300 | [11 empty] | 15
| 1 | 6 | 400
| Mean |  | 316.6667
| Median |  | 300
| Std Dev. |  | 40.8248
| Rel.Std.Dev. |  | 12.89%
| PDM3 |  | -1.11e-13%
| Z-Score (Absolute) |  | NA
| Analytical results for BaO in OREAS 460b (Certified Value 817 ppm) | [13 empty] | Certified
BaO | Round | Replicate | Lab | Lab | Lab | Lab | Lab | Lab | Lab | Lab |  |  |  |  | 1
| No | No | 2.02 | 2.04 | 2.05 | 2.07 | 2.09 | 2.18 | 2.23 | 2.25 |  |  |  |  | ppm
|  |  | BF*XRF | BF*XRF | BF*XRF | BF*XRF | BF*XRF | BF*XRF | BF*XRF | BF*XRF |  |  |  |  | 0
0
| 1 | 1 | 900 | 830 | 2601 | 700 | 780 | 891.6327 | 800 | 900 |  |  |  |  | 1
| 1 | 2 | 700 | 750 | 2601 | 800 | 780 | 874.9225 | 800 | 900 |  |  |  |  | 0
| 1 | 3 | 700 | 780 | 2624 | 800 | 780 | 884.1938 | 900 | 900 |  |  |  |  | 16
| 1 | 4 | 700 | 760 | 2579 | 800 | 780 | 881.2305 | 800 | 800 |  |  |  |  | 816.5394
| 1 | 5 | 1000 | 820 | 2702 | 700 | 780 | 882.0906 | 800 | 900 |  |  |  |  | 146
| 1 | 6 | 800 | 760 | 2702 | 800 | 780 | 891.2858 | 900 | 800
| Mean |  | 800 | 783.3333 | 2634.8333 | 766.6667 | 780 | 884.226 | 833.3333 | 866.6667
| Median |  | 750 | 770 | 2612.5 | 800 | 780 | 883.1422 | 800 | 900
| Std Dev. |  | 126.4911 | 33.8625 | 53.9385 | 51.6398 | 0 | 6.3998 | 51.6398 | 51.6398
| Rel.Std.Dev. |  | 15.81% | 4.323% | 2.047% | 6.736% | 0% | 0.7238% | 6.197% | 5.958%
| PDM3 |  | -2.026% | -4.067% | 222.7% | -6.108% | -4.475% | 8.289% | 2.057% | 6.139%
| Z-Score (Absolute) |  | 0.26 | 0.53 | 28.81 | 0.79 | 0.56 | 1.07 | 0.26 | 0.79
| Analytical results for Bi2O3 in OREAS 460b (Indicative Value < 100 ppm) | [13 empty] | Indicative
Bi2O3 | Round | Replicate | Lab | Lab | [10 empty] | 1
| No | No | 2.07 | 2.23 | [10 empty] | ppm
|  |  | BF*XRF | BF*XRF | [10 empty] | 0
0
| 1 | 1 | < 170 | < 100 | [10 empty] | 1
| 1 | 2 | < 170 | < 100 | [10 empty] | 10
| 1 | 3 | < 170 | < 100 | [10 empty] | 16
| 1 | 4 | < 170 | < 100 | [10 empty] | < 100
| 1 | 5 | < 170 | < 100 | [10 empty] | 16
| 1 | 6 | < 170 | < 100
Mean
Median
Std Dev.
Rel.Std.Dev.
PDM3
| Z-Score (Absolute) |  | NA | NA
| Analytical results for CaO in OREAS 460b (Certified Value 0.751 wt.%) | [13 empty] | Certified
CaO | Round | Replicate | Lab | Lab | Lab | Lab | Lab | Lab | Lab | Lab | Lab | Lab | Lab | Lab | 1
| No | No | 2.01 | 2.02 | 2.04 | 2.05 | 2.07 | 2.08 | 2.09 | 2.16 | 2.18 | 2.19 | 2.23 | 2.25 | wt.%
|  |  | BF*XRF | BF*XRF | BF*XRF | BF*XRF | BF*XRF | BF*XRF | BF*XRF | BF*XRF | BF*XRF | BF*XRF | BF*XRF | BF*XRF | 3
3
| 1 | 1 | 0.77 | 0.65 | 0.742 | 1.0676 | 0.76 | 0.74 | 0.77 | 0.725 | 0.75498 | 0.72 | 0.75 | 0.78 | 1
| 1 | 2 | 0.76 | 0.6 | 0.736 | 1.069 | 0.77 | 0.74 | 0.77 | 0.72 | 0.75889 | 0.73 | 0.74 | 0.76 | 0
| 1 | 3 | 0.76 | 0.6 | 0.731 | 1.1781 | 0.76 | 0.74 | 0.78 | 0.73 | 0.75812 | 0.73 | 0.75 | 0.77 | 16
| 1 | 4 | 0.76 | 0.58 | 0.729 | 1.0872 | 0.76 | 0.74 | 0.78 | 0.72 | 0.75893 | 0.72 | 0.75 | 0.8 | 0.7508
| 1 | 5 | 0.76 | 0.66 | 0.738 | 1.0774 | 0.75 | 0.75 | 0.77 | 0.725 | 0.75742 | 0.72 | 0.75 | 0.79 | 147
| 1 | 6 | 0.77 | 0.65 | 0.737 | 1.0774 | 0.75 | 0.74 | 0.77 | 0.72 | 0.75642 | 0.72 | 0.75 | 0.8
| Mean |  | 0.76333 | 0.62333 | 0.7355 | 1.0928 | 0.75833 | 0.74167 | 0.77333 | 0.72333 | 0.75746 | 0.72333 | 0.74833 | 0.78333
| Median |  | 0.76 | 0.625 | 0.7365 | 1.0774 | 0.76 | 0.74 | 0.77 | 0.7225 | 0.75777 | 0.72 | 0.75 | 0.785
| Std Dev. |  | 0.005164 | 0.033862 | 0.0047645 | 0.042387 | 0.0075277 | 0.0040825 | 0.005164 | 0.0040825 | 0.0015388 | 0.005164 | 0.0040825 | 0.01633
| Rel.Std.Dev. |  | 0.6765% | 5.432% | 0.6478% | 3.879% | 0.9927% | 0.5504% | 0.6678% | 0.5644% | 0.2032% | 0.7139% | 0.5455% | 2.085%
| PDM3 |  | 1.67% | -16.98% | -2.037% | 45.55% | 1.004% | -1.216% | 3.002% | -3.658% | 0.8876% | -3.658% | -0.328% | 4.334%
| Z-Score (Absolute) |  | 0.37 | 4.62 | 0.62 | 12.12 | 0.19 | 0.4 | 0.73 | 1.05 | 0.16 | 1.05 | 0.16 | 1.08
| Analytical results for CeO2 in OREAS 460b (Certified Value 0.197 wt.%) | [13 empty] | Certified
CeO2 | Round | Replicate | Lab | Lab | Lab | Lab | Lab | Lab | Lab | Lab | Lab | Lab | Lab | Lab | 1
| No | No | 2.01 | 2.02 | 2.07 | 2.08 | 2.10 | 2.11 | 2.12 | 2.13 | 2.19 | 2.23 | 2.24 | 2.25 | wt.%
|  |  | BF*XRF | BF*XRF | BF*XRF | BF*XRF | BF*XRF | BF*XRF | BF*XRF | BF*XRF | BF*XRF | BF*XRF | BF*XRF | BF*XRF | 3
3
| 1 | 1 | 0.2 | 0.1929 | 0.21 | 0.19 | 0.2 | 0.19 | 0.2 | 0.19 | 0.178 | 0.199 | 0.22083 | 0.18 | 1
| 1 | 2 | 0.19 | 0.1916 | 0.207 | 0.19 | 0.2 | 0.19 | 0.2 | 0.2 | 0.189 | 0.199 | 0.22022 | 0.19 | 0
| 1 | 3 | 0.2 | 0.1941 | 0.208 | 0.19 | 0.2 | 0.19 | 0.19 | 0.2 | 0.189 | 0.189 | 0.21888 | 0.21 | 16
| 1 | 4 | 0.2 | 0.2002 | 0.207 | 0.19 | 0.2 | 0.19 | 0.2 | 0.2 | 0.189 | 0.199 | 0.21975 | 0.19 | 0.19689
| 1 | 5 | 0.2 | 0.1929 | 0.205 | 0.19 | 0.2 | 0.19 | 0.2 | 0.19 | 0.178 | 0.21 | 0.21872 | 0.18 | 148
| 1 | 6 | 0.19 | 0.1892 | 0.21 | 0.19 | 0.2 | 0.19 | 0.21 | 0.2 | 0.189 | 0.189 | 0.21954 | 0.19
| Mean |  | 0.19667 | 0.19348 | 0.20783 | 0.19 | 0.2 | 0.19 | 0.2 | 0.19667 | 0.18533 | 0.1975 | 0.21965 | 0.19
| Median |  | 0.2 | 0.1929 | 0.2075 | 0.19 | 0.2 | 0.19 | 0.2 | 0.2 | 0.189 | 0.199 | 0.21964 | 0.19
| Std Dev. |  | 0.005164 | 0.0036897 | 0.0019408 | 3.0405e-17 | 3.0405e-17 | 3.0405e-17 | 0.0063246 | 0.005164 | 0.0056804 | 0.0078422 | 0.0008003 | 0.010954
| Rel.Std.Dev. |  | 2.626% | 1.907% | 0.9338% | 1.6e-14% | 1.52e-14% | 1.6e-14% | 3.162% | 2.626% | 3.065% | 3.971% | 0.3643% | 5.766%
| PDM3 |  | -0.1109% | -1.728% | 5.561% | -3.497% | 1.582% | -3.497% | 1.582% | -0.1109% | -5.867% | 0.3123% | 11.56% | -3.497%
| Z-Score (Absolute) |  | 0 | 0.32 | 1.13 | 0.67 | NA | 0.67 | 0.34 | 0 | 1.15 | 0.09 | 2.33 | 0.67
Results from laboratory 10 were removed due to their 0.1 wt.% reading resolution.
| Analytical results for Cl in OREAS 460b (Indicative Value < 100 ppm) | [13 empty] | Indicative
Cl | Round | Replicate | Lab | [11 empty] | 1
| No | No | 2.23 | [11 empty] | ppm
|  |  | BF*XRF | [11 empty] | 0
0
| 1 | 1 | < 100 | [11 empty] | 1
| 1 | 2 | < 100 | [11 empty] | 11
| 1 | 3 | < 100 | [11 empty] | 16
| 1 | 4 | < 100 | [11 empty] | < 100
| 1 | 5 | < 100 | [11 empty] | 17
| 1 | 6 | < 100
Mean
Median
Std Dev.
Rel.Std.Dev.
PDM3
| Z-Score (Absolute) |  | NA
| Analytical results for Co3O4 in OREAS 460b (Indicative Value < 100 ppm) | [13 empty] | Indicative
Co3O4 | Round | Replicate | Lab | [11 empty] | 1
| No | No | 2.23 | [11 empty] | ppm
|  |  | BF*XRF | [11 empty] | 0
0
| 1 | 1 | < 100 | [11 empty] | 1
| 1 | 2 | < 100 | [11 empty] | 12
| 1 | 3 | < 100 | [11 empty] | 16
| 1 | 4 | < 100 | [11 empty] | < 100
| 1 | 5 | < 100 | [11 empty] | 18
| 1 | 6 | < 100
Mean
Median
Std Dev.
Rel.Std.Dev.
PDM3
| Z-Score (Absolute) |  | NA
| Analytical results for Cr2O3 in OREAS 460b (Certified Value 394 ppm) | [13 empty] | Certified
Cr2O3 | Round | Replicate | Lab | Lab | Lab | Lab | Lab | Lab | Lab | Lab | Lab |  |  |  | 1
| No | No | 2.02 | 2.04 | 2.05 | 2.07 | 2.09 | 2.18 | 2.19 | 2.23 | 2.25 |  |  |  | ppm
|  |  | BF*XRF | BF*XRF | BF*XRF | BF*XRF | BF*XRF | BF*XRF | BF*XRF | BF*XRF | BF*XRF |  |  |  | 0
0
| 1 | 1 | 300 | 360 | 599 | 400 | 400 | 412.0992 | 400 | 400 | 400 |  |  |  | 1
| 1 | 2 | 200 | 360 | 599 | 400 | 400 | 393.9491 | 400 | 400 | 400 |  |  |  | 0
| 1 | 3 | 200 | 380 | 599 | 400 | 400 | 388.7081 | 400 | 400 | 400 |  |  |  | 16
| 1 | 4 | 200 | 330 | 570 | 400 | 400 | 417.6714 | 400 | 400 | 400 |  |  |  | 394.2353
| 1 | 5 | 300 | 350 | 599 | 400 | 400 | 404.0181 | 400 | 400 | 400 |  |  |  | 149
| 1 | 6 | 200 | 350 | 599 | 300 | 400 | 411.4348 | 400 | 400 | 400
| Mean |  | 233.3333 | 355 | 594.1667 | 383.3333 | 400 | 404.6468 | 400 | 400 | 400
| Median |  | 200 | 355 | 599 | 400 | 400 | 407.7264 | 400 | 400 | 400
| Std Dev. |  | 51.6398 | 16.4317 | 11.8392 | 40.8248 | 0 | 11.3149 | 0 | 0 | 0
| Rel.Std.Dev. |  | 22.13% | 4.629% | 1.993% | 10.65% | 0% | 2.796% | 0% | 0% | 0%
| PDM3 |  | -40.81% | -9.952% | 50.71% | -2.765% | 1.462% | 2.641% | 1.462% | 1.462% | 1.462%
| Z-Score (Absolute) |  | 24.19 | 6.53 | 28.2 | 2.42 | 0 | 0.67 | 0 | 0 | 0
| Analytical results for Cs2O in OREAS 460b (Indicative Value < 100 ppm) | [13 empty] | Indicative
Cs2O | Round | Replicate | Lab | [11 empty] | 1
| No | No | 2.23 | [11 empty] | ppm
|  |  | BF*XRF | [11 empty] | 0
0
| 1 | 1 | < 100 | [11 empty] | 1
| 1 | 2 | < 100 | [11 empty] | 13
| 1 | 3 | < 100 | [11 empty] | 16
| 1 | 4 | < 100 | [11 empty] | < 100
| 1 | 5 | < 100 | [11 empty] | 19
| 1 | 6 | < 100
Mean
Median
Std Dev.
Rel.Std.Dev.
PDM3
| Z-Score (Absolute) |  | NA
| Analytical results for CuO in OREAS 460b (Indicative Value 64 ppm) | [13 empty] | Indicative
CuO | Round | Replicate | Lab | Lab | Lab | Lab | [8 empty] | 1
| No | No | 2.05 | 2.07 | 2.18 | 2.23 | [8 empty] | ppm
|  |  | BF*XRF | BF*XRF | BF*XRF | BF*XRF | [8 empty] | 0
0
| 1 | 1 | < 75 | 50 | 70.1577 | < 100 | [8 empty] | 1
| 1 | 2 | < 75 | 60 | 80.2269 | < 100 | [8 empty] | 14
| 1 | 3 | < 75 | 50 | 65.0499 | < 100 | [8 empty] | 16
| 1 | 4 | < 75 | 60 | 68.532 | < 100 | [8 empty] | 63.7489
| 1 | 5 | < 75 | 60 | 87.9371 | < 100 | [8 empty] | 20
| 1 | 6 | < 75 | 50 | 63.0829 | < 100
| Mean |  |  | 55 | 72.4978
| Median |  |  | 55 | 69.3449
| Std Dev. |  |  | 5.4772 | 9.6273
| Rel.Std.Dev. |  |  | 9.959% | 13.28%
| PDM3 |  |  | -13.72% | 13.72%
| Z-Score (Absolute) |  | 1.16 | 0.19 | 1.55 | 0.19
| Analytical results for Dy2O3 in OREAS 460b (Certified Value < 100 ppm) | [13 empty] | Certified
Dy2O3 | Round | Replicate | Lab | Lab | Lab | Lab | Lab | Lab | Lab | Lab | Lab |  |  |  | 1
| No | No | 2.07 | 2.08 | 2.10 | 2.11 | 2.12 | 2.13 | 2.23 | 2.24 | 2.25 |  |  |  | ppm
|  |  | BF*XRF | BF*XRF | BF*XRF | BF*XRF | BF*XRF | BF*XRF | BF*XRF | BF*XRF | BF*XRF |  |  |  | 0
0
| 1 | 1 | < 100 | < 100 | < 100 | 100 | < 100 | < 100 | < 100 | 72.89 | < 100 |  |  |  | 1
| 1 | 2 | < 100 | < 100 | < 100 | 100 | 100 | < 100 | < 100 | 73.832 | < 100 |  |  |  | 0
| 1 | 3 | < 100 | < 100 | < 100 | 100 | < 100 | < 100 | < 100 | 73.028 | < 100 |  |  |  | 16
| 1 | 4 | < 100 | < 100 | < 100 | 100 | < 100 | < 100 | < 100 | 73.763 | < 100 |  |  |  | < 100
| 1 | 5 | < 100 | < 100 | < 100 | 100 | < 100 | < 100 | < 100 | 72.948 | < 100 |  |  |  | 150
| 1 | 6 | < 100 | < 100 | < 100 | 100 | < 100 | < 100 | < 100 | 72.053 | < 100
| Mean |  | 2.11: 100; 2.12: 100; 2.24: 73.0857
| Median |  | 2.11: 100; 2.12: 100; 2.24: 72.988
| Std Dev. |  | 2.11: 0; 2.24: 0.65464
| Rel.Std.Dev. |  | 2.11: 0%; 2.24: 0.8957%
PDM3
Z-Score (Absolute) | bar: 2.07 to 2.25
| Analytical results for Er2O3 in OREAS 460b (Certified Value < 100 ppm) | [13 empty] | Certified
Er2O3 | Round | Replicate | Lab | Lab | Lab | Lab | Lab | Lab | Lab | Lab |  |  |  |  | 1
| No | No | 2.07 | 2.08 | 2.10 | 2.11 | 2.12 | 2.13 | 2.24 | 2.25 |  |  |  |  | ppm
|  |  | BF*XRF | BF*XRF | BF*XRF | BF*XRF | BF*XRF | BF*XRF | BF*XRF | BF*XRF |  |  |  |  | 0
0
| 1 | 1 | < 100 | < 100 | < 100 | < 100 | 100 | < 100 | 60.971 | < 100 |  |  |  |  | 1
| 1 | 2 | < 100 | < 100 | < 100 | < 100 | 100 | < 100 | 60.423 | < 100 |  |  |  |  | 0
| 1 | 3 | < 100 | < 100 | < 100 | < 100 | 100 | < 100 | 60.423 | < 100 |  |  |  |  | 16
| 1 | 4 | < 100 | < 100 | < 100 | < 100 | 100 | < 100 | 61.212 | < 100 |  |  |  |  | < 100
| 1 | 5 | < 100 | < 100 | < 100 | < 100 | 100 | < 100 | 60.96 | < 100 |  |  |  |  | 151
| 1 | 6 | < 100 | < 100 | < 100 | < 100 | 100 | < 100 | 59.736 | < 100
| Mean |  | 2.12: 100; 2.24: 60.6208
| Median |  | 2.12: 100; 2.24: 60.6915
| Std Dev. |  | 2.12: 0; 2.24: 0.53821
| Rel.Std.Dev. |  | 2.12: 0%; 2.24: 0.8878%
PDM3
Z-Score (Absolute) | bar: 2.07 to 2.25
| Analytical results for Eu2O3 in OREAS 460b (Certified Value < 100 ppm) | [13 empty] | Certified
Eu2O3 | Round | Replicate | Lab | Lab | Lab | Lab | Lab | Lab | Lab | Lab |  |  |  |  | 1
| No | No | 2.07 | 2.08 | 2.10 | 2.11 | 2.12 | 2.13 | 2.23 | 2.24 |  |  |  |  | ppm
|  |  | BF*XRF | BF*XRF | BF*XRF | BF*XRF | BF*XRF | BF*XRF | BF*XRF | BF*XRF |  |  |  |  | 0
0
| 1 | 1 | 100 | < 100 | < 100 | < 100 | < 100 | < 100 | < 100 | 22.104 |  |  |  |  | 1
| 1 | 2 | 100 | < 100 | < 100 | < 100 | < 100 | < 100 | < 100 | 21.734 |  |  |  |  | 0
| 1 | 3 | 100 | < 100 | < 100 | < 100 | < 100 | < 100 | < 100 | 22.046 |  |  |  |  | 16
| 1 | 4 | 100 | < 100 | < 100 | < 100 | < 100 | < 100 | < 100 | 21.884 |  |  |  |  | < 100
| 1 | 5 | 100 | < 100 | < 100 | < 100 | 100 | < 100 | < 100 | 21.931 |  |  |  |  | 152
| 1 | 6 | 100 | < 100 | < 100 | < 100 | < 100 | < 100 | < 100 | 22.359
| Mean |  | 2.07: 100; 2.12: 100; 2.24: 22.0097
| Median |  | 2.07: 100; 2.12: 100; 2.24: 21.9885
| Std Dev. |  | 2.07: 0; 2.24: 0.21458
| Rel.Std.Dev. |  | 2.07: 0%; 2.24: 0.9749%
PDM3
Z-Score (Absolute) | bar: 2.07 to 2.24
| Analytical results for F in OREAS 460b (Indicative Value < 5000 ppm) | [13 empty] | Indicative
F | Round | Replicate | 2.07: Lab |  |  |  |  | 1
| No | No | 2.07: 2.23 |  |  |  |  | ppm
|  |  | 2.07: BF*XRF |  |  |  |  | 0
0
| 1 | 1 | 2.07: < 5000 |  |  |  |  | 1
| 1 | 2 | 2.07: < 5000 |  |  |  |  | 15
| 1 | 3 | 2.07: < 5000 |  |  |  |  | 16
| 1 | 4 | 2.07: < 5000 |  |  |  |  | < 5000
| 1 | 5 | 2.07: < 5000 |  |  |  |  | 21
| 1 | 6 | 2.07: < 5000
Mean
Median
Std Dev.
Rel.Std.Dev.
PDM3
Z-Score (Absolute) | bar: 2.07
| Analytical results for Fe2O3 in OREAS 460b (Certified Value 22.92 wt.%) | [13 empty] | Certified
Fe2O3 | Round | Replicate | Lab | Lab | Lab | Lab | Lab | Lab | Lab | Lab | Lab | Lab | Lab | Lab | 1
| No | No | 2.01 | 2.02 | 2.04 | 2.05 | 2.07 | 2.08 | 2.09 | 2.16 | 2.18 | 2.19 | 2.23 | 2.25 | wt.%
|  |  | BF*XRF | BF*XRF | BF*XRF | BF*XRF | BF*XRF | BF*XRF | BF*XRF | BF*XRF | BF*XRF | BF*XRF | BF*XRF | BF*XRF | 2
3
| 1 | 1 | 23.15 | 22.45 | 23.472 | 32.946 | 22.96 | 22.79 | 22.85 | 22.239 | 22.6617 | 22.361 | 22.85 | 22.8 | 1
| 1 | 2 | 23.06 | 20.65 | 23.372 | 32.5343 | 23.09 | 22.83 | 22.82 | 22.0317 | 22.6359 | 22.518 | 22.8 | 23 | 0
| 1 | 3 | 23.06 | 20.16 | 23.351 | 32.876 | 22.96 | 22.77 | 22.94 | 22.2747 | 22.8138 | 22.475 | 22.84 | 22.9 | 16
| 1 | 4 | 23.07 | 20.3 | 23.362 | 32.5814 | 23.07 | 22.72 | 23.16 | 22.3033 | 22.8861 | 22.475 | 22.96 | 22.9 | 22.921
| 1 | 5 | 23.03 | 22.15 | 23.335 | 33.3578 | 23.02 | 22.92 | 22.92 | 22.2461 | 22.8518 | 22.418 | 22.8 | 23 | 153
| 1 | 6 | 23.1 | 21.96 | 23.427 | 33.0375 | 22.97 | 22.92 | 23.13 | 22.1746 | 22.7715 | 22.446 | 22.94 | 23
| Mean |  | 23.0783 | 21.2783 | 23.3865 | 32.8888 | 23.0117 | 22.825 | 22.97 | 22.2116 | 22.7701 | 22.4488 | 22.865 | 22.9333
| Median |  | 23.065 | 21.305 | 23.367 | 32.911 | 22.995 | 22.81 | 22.93 | 22.2426 | 22.7926 | 22.4605 | 22.845 | 22.95
| Std Dev. |  | 0.041673 | 1.0198 | 0.052294 | 0.30518 | 0.057764 | 0.08167 | 0.14283 | 0.098045 | 0.10177 | 0.054455 | 0.06921 | 0.08165
| Rel.Std.Dev. |  | 0.1806% | 4.793% | 0.2236% | 0.9279% | 0.251% | 0.3578% | 0.6218% | 0.4414% | 0.447% | 0.2426% | 0.3027% | 0.356%
| PDM3 |  | 0.6866% | -7.166% | 2.031% | 43.49% | 0.3957% | -0.4186% | 0.214% | -3.095% | -0.6581% | -2.06% | -0.2441% | 0.05399%
| Z-Score (Absolute) |  | 0.78 | 7.09 | 2.13 | 43.71 | 0.49 | 0.32 | 0.31 | 3.01 | 0.56 | 1.97 | 0.15 | 0.15
| Analytical results for Ga2O3 in OREAS 460b (Indicative Value < 100 ppm) | [13 empty] | Indicative
Ga2O3 | Round | Replicate | 2.07: Lab |  |  |  |  | 1
| No | No | 2.07: 2.23 |  |  |  |  | ppm
|  |  | 2.07: BF*XRF |  |  |  |  | 0
0
| 1 | 1 | 2.07: < 100 |  |  |  |  | 1
| 1 | 2 | 2.07: < 100 |  |  |  |  | 16
| 1 | 3 | 2.07: < 100 |  |  |  |  | 16
| 1 | 4 | 2.07: < 100 |  |  |  |  | < 100
| 1 | 5 | 2.07: < 100 |  |  |  |  | 22
| 1 | 6 | 2.07: < 100
Mean
Median
Std Dev.
Rel.Std.Dev.
PDM3
Z-Score (Absolute) | bar: 2.07
| Analytical results for Gd2O3 in OREAS 460b (Certified Value < 100 ppm) | [13 empty] | Certified
Gd2O3 | Round | Replicate | Lab | Lab | Lab | Lab | Lab | Lab | Lab | Lab | Lab | Lab |  |  | 1
| No | No | 2.07 | 2.08 | 2.10 | 2.11 | 2.12 | 2.13 | 2.19 | 2.23 | 2.24 | 2.25 |  |  | ppm
|  |  | BF*XRF | BF*XRF | BF*XRF | BF*XRF | BF*XRF | BF*XRF | BF*XRF | BF*XRF | BF*XRF | BF*XRF |  |  | 0
0
| 1 | 1 | 400 | < 100 | 100 | < 100 | 100 | < 100 | < 100 | < 100 | 549.525 | < 100 |  |  | 1
| 1 | 2 | 400 | < 100 | 100 | < 100 | 100 | < 100 | < 100 | < 100 | 557.939 | < 100 |  |  | 0
| 1 | 3 | 400 | < 100 | 100 | < 100 | 100 | < 100 | < 100 | 100 | 549.698 | < 100 |  |  | 16
| 1 | 4 | 400 | < 100 | 100 | < 100 | 100 | < 100 | < 100 | < 100 | 550.666 | < 100 |  |  | < 100
| 1 | 5 | 400 | < 100 | 100 | < 100 | 100 | < 100 | < 100 | < 100 | 552.199 | < 100 |  |  | 154
| 1 | 6 | 400 | < 100 | 100 | < 100 | 100 | < 100 | < 100 | < 100 | 557.052 | < 100
| Mean |  | 2.07: 400; 2.10: 100; 2.12: 100; 2.24: 100 | 552.8465
| Median |  | 2.07: 400; 2.10: 100; 2.12: 100; 2.24: 100 | 551.4325
| Std Dev. |  | 2.07: 0; 2.10: 0; 2.12: 0 | 3.7347
| Rel.Std.Dev. | [9 empty] | 0.6755% | bar: 2.07; 2.10; 2.12
PDM3
| Z-Score (Absolute) | [9 empty] | NA | NA | bar: 2.07 to 2.24
| Analytical results for HfO2 in OREAS 460b (Indicative Value < 100 ppm) | [13 empty] | Indicative
HfO2 | Round | Replicate | 2.07: Lab; 2.08: Lab; 2.10: Lab; 2.11: Lab |  |  |  |  | 1
| No | No | 2.07: 2.05; 2.08: 2.19; 2.10: 2.23; 2.11: 2.24 |  |  |  |  | ppm
|  |  | 2.07: BF*XRF; 2.08: BF*XRF; 2.10: BF*XRF; 2.11: BF*XRF |  |  |  |  | 0
0
| 1 | 1 | 2.07: < 120; 2.08: < 100; 2.10: < 100; 2.11: 12.89 |  |  |  |  | 1
| 1 | 2 | 2.07: < 120; 2.08: < 100; 2.10: < 100; 2.11: 13.173 |  |  |  |  | 9
| 1 | 3 | 2.07: < 120; 2.08: < 100; 2.10: < 100; 2.11: 13.149 |  |  |  |  | 16
| 1 | 4 | 2.07: < 120; 2.08: < 100; 2.10: < 100; 2.11: 12.571 |  |  |  |  | < 100
| 1 | 5 | 2.07: < 120; 2.08: < 100; 2.10: < 100; 2.11: 12.949 |  |  |  |  | 15
| 1 | 6 | 2.07: 35; 2.08: < 100; 2.10: < 100; 2.11: 12.76
| Mean |  | 2.07: 35; 2.11: 12.9153
| Median |  | 2.07: 35; 2.11: 12.9195
| Std Dev. |  | 2.11: 0.23042
| Rel.Std.Dev. |  | 2.11: 1.784%
PDM3
| Z-Score (Absolute) |  | 2.07: 1.35; 2.08: 0; 2.10: 0; 2.11: 9.94
| Analytical results for Ho2O3 in OREAS 460b (Certified Value < 100 ppm) | [13 empty] | Certified
Ho2O3 | Round | Replicate | Lab | Lab | Lab | Lab | Lab | Lab | Lab | [5 empty] | 1
| No | No | 2.07 | 2.08 | 2.10 | 2.11 | 2.12 | 2.13 | 2.24 | [5 empty] | ppm
|  |  | BF*XRF | BF*XRF | BF*XRF | BF*XRF | BF*XRF | BF*XRF | BF*XRF | [5 empty] | 0
0
| 1 | 1 | < 100 | < 100 | < 100 | < 100 | < 100 | < 100 | < 11 | [5 empty] | 1
| 1 | 2 | < 100 | < 100 | < 100 | < 100 | < 100 | < 100 | < 11 | [5 empty] | 0
| 1 | 3 | < 100 | < 100 | < 100 | < 100 | < 100 | < 100 | < 11 | [5 empty] | 16
| 1 | 4 | < 100 | < 100 | < 100 | < 100 | < 100 | < 100 | < 11 | [5 empty] | < 100
| 1 | 5 | < 100 | < 100 | < 100 | < 100 | < 100 | < 100 | < 11 | [5 empty] | 155
| 1 | 6 | < 100 | < 100 | < 100 | < 100 | < 100 | < 100 | < 11
Mean
Median
Std Dev.
Rel.Std.Dev.
PDM3
Z-Score (Absolute) | bar: 2.07 to 2.23
| Analytical results for K2O in OREAS 460b (Certified Value 1.68 wt.%) | [13 empty] | Certified
K2O | Round | Replicate | Lab | Lab | Lab | Lab | Lab | Lab | Lab | Lab | Lab | Lab | Lab | Lab | 1
| No | No | 2.01 | 2.02 | 2.04 | 2.05 | 2.07 | 2.08 | 2.09 | 2.16 | 2.18 | 2.19 | 2.23 | 2.25 | wt.%
|  |  | BF*XRF | BF*XRF | BF*XRF | BF*XRF | BF*XRF | BF*XRF | BF*XRF | BF*XRF | BF*XRF | BF*XRF | BF*XRF | BF*XRF | 2
3
| 1 | 1 | 1.7 | 1.6 | 1.715 | 2.0731 | 1.7 | 1.61 | 1.71 | 1.635 | 1.6399 | > 1 | 1.67 | 1.69 | 1
| 1 | 2 | 1.7 | 1.47 | 1.71 | 2.0382 | 1.7 | 1.62 | 1.7 | 1.61 | 1.6329 | > 1 | 1.66 | 1.73 | 0
| 1 | 3 | 1.69 | 1.44 | 1.71 | 2.0683 | 1.7 | 1.62 | 1.7 | 1.65 | 1.6544 | > 1 | 1.68 | 1.69 | 16
| 1 | 4 | 1.69 | 1.45 | 1.68 | 2.0538 | 1.71 | 1.62 | 1.69 | 1.635 | 1.649 | > 1 | 1.66 | 1.71 | 1.6762
| 1 | 5 | 1.69 | 1.59 | 1.704 | 2.1008 | 1.7 | 1.64 | 1.71 | 1.625 | 1.6634 | > 1 | 1.67 | 1.7 | 156
| 1 | 6 | 1.7 | 1.57 | 1.7 | 2.0852 | 1.71 | 1.65 | 1.69 | 1.64 | 1.6409 | > 1 | 1.68 | 1.73
| Mean |  | 1.695 | 1.52 | 1.7032 | 2.0699 | 1.7033 | 1.6267 | 1.7 | 1.6325 | 1.6467 |  | 1.67 | 1.7083
| Median |  | 1.695 | 1.52 | 1.707 | 2.0707 | 1.7 | 1.62 | 1.7 | 1.635 | 1.6449 |  | 1.67 | 1.705
| Std Dev. |  | 0.0054772 | 0.074297 | 0.012497 | 0.022207 | 0.005164 | 0.015055 | 0.0089443 | 0.013693 | 0.011094 |  | 0.0089443 | 0.018348
| Rel.Std.Dev. |  | 0.3231% | 4.888% | 0.7337% | 1.073% | 0.3032% | 0.9255% | 0.5261% | 0.8388% | 0.6737% |  | 0.5356% | 1.074%
| PDM3 |  | 1.122% | -9.318% | 1.609% | 23.49% | 1.619% | -2.955% | 1.42% | -2.607% | -1.758% |  | -0.3694% | 1.918%
| Z-Score (Absolute) |  | 0 | 4.72 | 0.22 | 10.11 | 0.22 | 1.84 | 0.13 | 1.69 | 1.3 | NA | 0.67 | 0.36
| Analytical results for La2O3 in OREAS 460b (Certified Value 0.143 wt.%) | [13 empty] | Certified
La2O3 | Round | Replicate | Lab | Lab | Lab | Lab | Lab | Lab | Lab | Lab | Lab | Lab | Lab | Lab | 1
| No | No | 2.01 | 2.02 | 2.07 | 2.08 | 2.10 | 2.11 | 2.12 | 2.13 | 2.19 | 2.23 | 2.24 | 2.25 | wt.%
|  |  | BF*XRF | BF*XRF | BF*XRF | BF*XRF | BF*XRF | BF*XRF | BF*XRF | BF*XRF | BF*XRF | BF*XRF | BF*XRF | BF*XRF | 3
3
| 1 | 1 | 0.15 | 0.1337 | 0.16 | 0.14 | 0.14 | 0.14 | 0.14 | 0.15 | 0.164 | 0.15 | 0.15788 | 0.14 | 1
| 1 | 2 | 0.14 | 0.1325 | 0.16 | 0.14 | 0.14 | 0.13 | 0.14 | 0.14 | 0.152 | 0.14 | 0.1575 | 0.14 | 0
| 1 | 3 | 0.14 | 0.1325 | 0.16 | 0.14 | 0.14 | 0.13 | 0.15 | 0.14 | 0.152 | 0.14 | 0.15377 | 0.15 | 16
| 1 | 4 | 0.14 | 0.1314 | 0.16 | 0.14 | 0.14 | 0.13 | 0.14 | 0.14 | 0.164 | 0.14 | 0.15837 | 0.14 | 0.14279
| 1 | 5 | 0.15 | 0.1513 | 0.15 | 0.15 | 0.14 | 0.13 | 0.15 | 0.14 | 0.152 | 0.15 | 0.1556 | 0.15 | 157
| 1 | 6 | 0.15 | 0.1431 | 0.16 | 0.16 | 0.14 | 0.13 | 0.15 | 0.14 | 0.164 | 0.13 | 0.15971 | 0.14
| Mean |  | 0.145 | 0.13742 | 0.15833 | 0.145 | 0.14 | 0.13167 | 0.145 | 0.14167 | 0.158 | 0.14167 | 0.15714 | 0.14333
| Median |  | 0.145 | 0.1331 | 0.16 | 0.14 | 0.14 | 0.13 | 0.145 | 0.14 | 0.158 | 0.14 | 0.15769 | 0.14
| Std Dev. |  | 0.0054772 | 0.0080425 | 0.0040825 | 0.0083666 | 0 | 0.0040825 | 0.0054772 | 0.0040825 | 0.0065727 | 0.0075277 | 0.0021227 | 0.005164
| Rel.Std.Dev. |  | 3.777% | 5.853% | 2.578% | 5.77% | 0% | 3.101% | 3.777% | 2.882% | 4.16% | 5.314% | 1.351% | 3.603%
| PDM3 |  | 1.549% | -3.762% | 10.89% | 1.549% | -1.953% | -7.789% | 1.549% | -0.7858% | 10.65% | -0.7858% | 10.05% | 0.3815%
| Z-Score (Absolute) |  | 0.17 | 1.37 | 2.87 | 0.17 | 0.84 | 2.53 | 0.17 | 0.51 | 2.86 | 0.51 | 2.62 | 0.17
| Analytical results for Lu2O3 in OREAS 460b (Certified Value < 100 ppm) | [13 empty] | Certified
Lu2O3 | Round | Replicate | Lab | Lab | Lab | Lab | Lab | Lab | Lab | [5 empty] | 1
| No | No | 2.07 | 2.08 | 2.10 | 2.11 | 2.12 | 2.13 | 2.24 | [5 empty] | ppm
|  |  | BF*XRF | BF*XRF | BF*XRF | BF*XRF | BF*XRF | BF*XRF | BF*XRF | [5 empty] | 0
0
| 1 | 1 | 500 | < 100 | < 100 | < 100 | < 100 | < 100 | < 11 | [5 empty] | 1
| 1 | 2 | 600 | < 100 | < 100 | < 100 | < 100 | < 100 | < 11 | [5 empty] | 0
| 1 | 3 | 500 | < 100 | < 100 | < 100 | < 100 | < 100 | < 11 | [5 empty] | 16
| 1 | 4 | 600 | < 100 | < 100 | < 100 | < 100 | < 100 | < 11 | [5 empty] | < 100
| 1 | 5 | 400 | < 100 | < 100 | < 100 | < 100 | < 100 | < 11 | [5 empty] | 158
| 1 | 6 | 400 | < 100 | < 100 | < 100 | < 100 | < 100 | < 11
| Mean |  | 2.07: 500
| Median |  | 2.07: 500
| Std Dev. |  | 2.07: 89.4427
| Rel.Std.Dev. |  | 2.07: 17.89%
PDM3
Z-Score (Absolute) | bar: 2.07 to 2.23
| Analytical results for MgO in OREAS 460b (Certified Value 1.09 wt.%) | [13 empty] | Certified
MgO | Round | Replicate | Lab | Lab | Lab | Lab | Lab | Lab | Lab | Lab | Lab | Lab | Lab | Lab | 1
| No | No | 2.01 | 2.02 | 2.04 | 2.05 | 2.07 | 2.08 | 2.09 | 2.16 | 2.18 | 2.19 | 2.23 | 2.25 | wt.%
|  |  | BF*XRF | BF*XRF | BF*XRF | BF*XRF | BF*XRF | BF*XRF | BF*XRF | BF*XRF | BF*XRF | BF*XRF | BF*XRF | BF*XRF | 2
3
| 1 | 1 | 1.12 | 1.01 | 1.046 | 1.8456 | 1.12 | 1.07 | 1.13 | 1.045 | 1.0994 | 1.06 | 1.09 | 1.07 | 1
| 1 | 2 | 1.13 | 0.91 | 1.065 | 1.819 | 1.13 | 1.11 | 1.12 | 1.025 | 1.1027 | 1.08 | 1.09 | 1.03 | 0
| 1 | 3 | 1.11 | 0.88 | 1.075 | 1.8389 | 1.11 | 1.11 | 1.13 | 1.055 | 1.1044 | 1.06 | 1.09 | 1.07 | 16
| 1 | 4 | 1.11 | 0.89 | 1.048 | 1.8389 | 1.12 | 1.1 | 1.14 | 1.055 | 1.1081 | 1.06 | 1.09 | 1.07 | 1.0895
| 1 | 5 | 1.13 | 1 | 1.055 | 1.8671 | 1.1 | 1.08 | 1.12 | 1.05 | 1.1066 | 1.07 | 1.09 | 1.06 | 159
| 1 | 6 | 1.13 | 0.97 | 1.052 | 1.8489 | 1.14 | 1.09 | 1.14 | 1.06 | 1.1099 | 1.07 | 1.1 | 1.07
| Mean |  | 1.1217 | 0.94333 | 1.0568 | 1.8431 | 1.12 | 1.0933 | 1.13 | 1.0483 | 1.1052 | 1.0667 | 1.0917 | 1.0617
| Median |  | 1.125 | 0.94 | 1.0535 | 1.8422 | 1.12 | 1.095 | 1.13 | 1.0525 | 1.1055 | 1.065 | 1.09 | 1.07
| Std Dev. |  | 0.0098319 | 0.057155 | 0.011125 | 0.015697 | 0.014142 | 0.01633 | 0.0089443 | 0.012517 | 0.0038476 | 0.008165 | 0.0040825 | 0.016021
| Rel.Std.Dev. |  | 0.8765% | 6.059% | 1.053% | 0.8517% | 1.263% | 1.494% | 0.7915% | 1.194% | 0.3481% | 0.7655% | 0.374% | 1.509%
| PDM3 |  | 2.949% | -13.42% | -3.001% | 69.16% | 2.796% | 0.3486% | 3.714% | -3.782% | 1.437% | -2.099% | 0.1956% | -2.558%
| Z-Score (Absolute) |  | 0.66 | 3.35 | 0.8 | 16.87 | 0.62 | 0.02 | 0.84 | 0.99 | 0.29 | 0.58 | 0.02 | 0.69
| Analytical results for MnO in OREAS 460b (Certified Value 0.039 wt.%) | [13 empty] | Certified
MnO | Round | Replicate | Lab | Lab | Lab | Lab | Lab | Lab | Lab | Lab | Lab | Lab |  |  | 1
| No | No | 2.01 | 2.02 | 2.05 | 2.07 | 2.08 | 2.09 | 2.16 | 2.19 | 2.23 | 2.25 |  |  | wt.%
|  |  | BF*XRF | BF*XRF | BF*XRF | BF*XRF | BF*XRF | BF*XRF | BF*XRF | BF*XRF | BF*XRF | BF*XRF |  |  | 3
3
| 1 | 1 | 0.04 | 0.03 | 0.033 | 0.04 | 0.05 | 0.04 | 0.025 | 0.04 | 0.037 | 0.04 |  |  | 1
| 1 | 2 | 0.04 | 0.02 | 0.035 | 0.041 | 0.06 | 0.04 | 0.025 | 0.04 | 0.037 | 0.04 |  |  | 0
| 1 | 3 | 0.04 | 0.02 | 0.036 | 0.04 | 0.05 | 0.04 | 0.02 | 0.03 | 0.047 | 0.04 |  |  | 16
| 1 | 4 | 0.04 | 0.03 | 0.035 | 0.038 | 0.05 | 0.04 | 0.025 | 0.03 | 0.037 | 0.04 |  |  | 0.038979
| 1 | 5 | 0.04 | 0.03 | 0.035 | 0.039 | 0.06 | 0.04 | 0.02 | 0.04 | 0.047 | 0.04 |  |  | 160
| 1 | 6 | 0.04 | 0.03 | 0.034 | 0.04 | 0.06 | 0.04 | 0.025 | 0.04 | 0.047 | 0.04
| Mean |  | 0.04 | 0.026667 | 0.034667 | 0.039667 | 0.055 | 0.04 | 0.023333 | 0.036667 | 0.042 | 0.04
| Median |  | 0.04 | 0.03 | 0.035 | 0.04 | 0.055 | 0.04 | 0.025 | 0.04 | 0.042 | 0.04
| Std Dev. |  | 0 | 0.005164 | 0.0010328 | 0.0010328 | 0.0054772 | 0 | 0.002582 | 0.005164 | 0.0054772 | 0
| Rel.Std.Dev. |  | 0% | 19.36% | 2.979% | 2.604% | 9.959% | 0% | 11.07% | 14.08% | 13.04% | 0%
| PDM3 |  | 2.619% | -31.59% | -11.06% | 1.764% | 41.1% | 2.619% | -40.14% | -5.932% | 7.75% | 2.619%
| Z-Score (Absolute) |  | 0.04 | 3.42 | 1.34 | 0.04 | 3.94 | 0.04 | 4.29 | 0.82 | 0.53 | 0.04
| Analytical results for MoO3 in OREAS 460b (Indicative Value < 100 ppm) | [13 empty] | Indicative
MoO3 | Round | Replicate | 2.07: Lab |  |  |  |  | 1
| No | No | 2.07: 2.23 |  |  |  |  | ppm
|  |  | 2.07: BF*XRF |  |  |  |  | 0
0
| 1 | 1 | 2.07: < 100 |  |  |  |  | 1
| 1 | 2 | 2.07: < 100 |  |  |  |  | 10
| 1 | 3 | 2.07: < 100 |  |  |  |  | 16
| 1 | 4 | 2.07: < 100 |  |  |  |  | < 100
| 1 | 5 | 2.07: < 100 |  |  |  |  | 16
| 1 | 6 | 2.07: < 100
Mean
Median
Std Dev.
Rel.Std.Dev.
PDM3
Z-Score (Absolute) | bar: 2.07
| Analytical results for Na2O in OREAS 460b (Certified Value 0.173 wt.%) | [13 empty] | Certified
Na2O | Round | Replicate | Lab | Lab | Lab | Lab | Lab | Lab | Lab | Lab | Lab | Lab |  |  | 1
| No | No | 2.01 | 2.02 | 2.04 | 2.05 | 2.07 | 2.09 | 2.16 | 2.18 | 2.23 | 2.25 |  |  | wt.%
|  |  | BF*XRF | BF*XRF | BF*XRF | BF*XRF | BF*XRF | BF*XRF | BF*XRF | BF*XRF | BF*XRF | BF*XRF |  |  | 3
3
| 1 | 1 | 0.24 | 0.11 | 0.14 | 0.2939 | 0.07 | 0.21 | 0.1705 | 0.22197 | 0.18 | < 0.1 |  |  | 1
| 1 | 2 | 0.24 | 0.2 | 0.153 | 0.2804 | 0.09 | 0.22 | 0.1665 | 0.21981 | 0.18 | < 0.1 |  |  | 4
| 1 | 3 | 0.25 | 0.13 | 0.151 | 0.2763 | 0.07 | 0.22 | 0.1795 | 0.22095 | 0.18 | < 0.1 |  |  | 16
| 1 | 4 | 0.24 | 0.23 | 0.141 | 0.2763 | 0.08 | 0.21 | 0.166 | 0.21736 | 0.18 | < 0.1 |  |  | 0.17344
| 1 | 5 | 0.25 | 0.11 | 0.151 | 0.2885 | 0.08 | 0.21 | 0.175 | 0.22423 | 0.18 | 0.16 |  |  | 161
| 1 | 6 | 0.23 | 0.11 | 0.143 | 0.2871 | 0.08 | 0.21 | 0.1725 | 0.22221 | 0.18 | < 0.1
| Mean |  | 0.24167 | 0.14833 | 0.1465 | 0.28375 | 0.078333 | 0.21333 | 0.17167 | 0.22109 | 0.18 | 0.16
| Median |  | 0.24 | 0.12 | 0.147 | 0.28375 | 0.08 | 0.21 | 0.1715 | 0.22146 | 0.18 | 0.16
| Std Dev. |  | 0.0075277 | 0.053072 | 0.0057879 | 0.0071977 | 0.0075277 | 0.005164 | 0.005164 | 0.0023436 | 3.0405e-17
| Rel.Std.Dev. |  | 3.115% | 35.78% | 3.951% | 2.537% | 9.61% | 2.421% | 3.008% | 1.06% | 1.689e-14%
| PDM3 |  | 39.34% | -14.47% | -15.53% | 63.61% | -54.83% | 23% | -1.02% | 27.48% | 3.785% | -7.747%
| Z-Score (Absolute) |  | 1.07 | 0.45 | 0.48 | 1.76 | 1.59 | 0.61 | 0.07 | 0.74 | 0.07 | 1.75
| Analytical results for Nb2O5 in OREAS 460b (Certified Value 885 ppm) | [13 empty] | Certified
Nb2O5 | Round | Replicate | Lab | Lab | Lab | Lab | Lab | Lab | Lab | Lab | Lab | Lab | Lab | Lab | 1
| No | No | 2.01 | 2.02 | 2.07 | 2.08 | 2.10 | 2.11 | 2.12 | 2.13 | 2.19 | 2.23 | 2.24 | 2.25 | ppm
|  |  | BF*XRF | BF*XRF | BF*XRF | BF*XRF | BF*XRF | BF*XRF | BF*XRF | BF*XRF | BF*XRF | BF*XRF | BF*XRF | BF*XRF | 0
0
| 1 | 1 | 1000 | 958 | 830 | 900 | 873 | 844 | 858 | 901 | 1000 | 900 | 1046.754 | 900 | 1
| 1 | 2 | 860 | 1059 | 900 | 900 | 901 | 873 | 858 | 873 | 1000 | 900 | 1057.154 | 900 | 0
| 1 | 3 | 1000 | 1059 | 870 | 900 | 916 | 858 | 830 | 916 | 1000 | 1000 | 1031.905 | 900 | 16
| 1 | 4 | 1000 | 987 | 880 | 900 | 887 | 887 | 858 | 930 | 1000 | 900 | 1065.293 | 900 | 885.2065
| 1 | 5 | 860 | 930 | 840 | 900 | 830 | 844 | 844 | 916 | 1000 | 900 | 1044.537 | 900 | 162
| 1 | 6 | 1000 | 973 | 840 | 900 | 844 | 858 | 944 | 844 | 1000 | 900 | 1024.181 | 900
| Mean |  | 953.3333 | 994.3333 | 860 | 900 | 875.1667 | 860.6667 | 865.3333 | 896.6667 | 1000 | 916.6667 | 1044.9707 | 900
| Median |  | 1000 | 980 | 855 | 900 | 880 | 858 | 858 | 908.5 | 1000 | 900 | 1045.6455 | 900
| Std Dev. |  | 72.2957 | 53.5375 | 27.5681 | 0 | 33.1386 | 16.8246 | 40.1331 | 32.2842 | 0 | 40.8248 | 15.2822 | 0
| Rel.Std.Dev. |  | 7.583% | 5.384% | 3.206% | 0% | 3.787% | 1.955% | 4.638% | 3.6% | 0% | 4.454% | 1.462% | 0%
| PDM3 |  | 7.696% | 12.33% | -2.848% | 1.671% | -1.134% | -2.772% | -2.245% | 1.295% | 12.97% | 3.554% | 18.05% | 1.671%
| Z-Score (Absolute) |  | 1.81 | 2.88 | 0.68 | NA | 0.29 | 0.67 | 0.54 | 0.29 | NA | NA | 4.23 | NA
| Analytical results for Nd2O3 in OREAS 460b (Certified Value 0.084 wt.%) | [13 empty] | Certified
Nd2O3 | Round | Replicate | Lab | Lab | Lab | Lab | Lab | Lab | Lab | Lab | Lab | Lab | Lab | Lab | 1
| No | No | 2.01 | 2.02 | 2.07 | 2.08 | 2.10 | 2.11 | 2.12 | 2.13 | 2.19 | 2.23 | 2.24 | 2.25 | wt.%
|  |  | BF*XRF | BF*XRF | BF*XRF | BF*XRF | BF*XRF | BF*XRF | BF*XRF | BF*XRF | BF*XRF | BF*XRF | BF*XRF | BF*XRF | 3
3
| 1 | 1 | 0.08 | 0.0758 | 0.1 | 0.08 | 0.08 | 0.08 | 0.09 | 0.09 | 0.093 | 0.08 | 0.095134 | 0.05 | 1
| 1 | 2 | 0.08 | 0.0805 | 0.11 | 0.07 | 0.08 | 0.08 | 0.09 | 0.09 | 0.093 | 0.08 | 0.094827 | 0.06 | 0
| 1 | 3 | 0.08 | 0.0758 | 0.1 | 0.07 | 0.08 | 0.08 | 0.09 | 0.09 | 0.093 | 0.08 | 0.096241 | 0.07 | 16
| 1 | 4 | 0.08 | 0.0805 | 0.11 | 0.07 | 0.08 | 0.08 | 0.09 | 0.09 | 0.105 | 0.09 | 0.094538 | 0.07 | 0.08418
| 1 | 5 | 0.09 | 0.0816 | 0.1 | 0.07 | 0.08 | 0.08 | 0.09 | 0.09 | 0.093 | 0.08 | 0.096573 | 0.06 | 163
| 1 | 6 | 0.09 | 0.0828 | 0.1 | 0.07 | 0.08 | 0.08 | 0.09 | 0.09 | 0.093 | 0.08 | 0.095021 | 0.05
| Mean |  | 0.083333 | 0.0795 | 0.10333 | 0.071667 | 0.08 | 0.08 | 0.09 | 0.09 | 0.095 | 0.081667 | 0.095389 | 0.06
| Median |  | 0.08 | 0.0805 | 0.1 | 0.07 | 0.08 | 0.08 | 0.09 | 0.09 | 0.093 | 0.08 | 0.095077 | 0.06
| Std Dev. |  | 0.005164 | 0.0029893 | 0.005164 | 0.0040825 | 0 | 0 | 1.5202e-17 | 1.5202e-17 | 0.004899 | 0.0040825 | 0.00082082 | 0.0089443
| Rel.Std.Dev. |  | 6.197% | 3.76% | 4.997% | 5.696% | 0% | 0% | 1.689e-14% | 1.689e-14% | 5.157% | 4.999% | 0.8605% | 14.91%
| PDM3 |  | -1.005% | -5.559% | 22.75% | -14.86% | -4.965% | -4.965% | 6.914% | 6.914% | 12.85% | -2.985% | 13.32% | -28.72%
| Z-Score (Absolute) |  | 0.07 | 0.27 | 1.87 | 0.97 | 0.22 | 0.22 | 0.67 | 0.67 | 1.15 | 0.07 | 1.16 | 2.02
| Analytical results for NiO in OREAS 460b (Indicative Value 73 ppm) | [13 empty] | Indicative
NiO | Round | Replicate | Lab | Lab | Lab | Lab | Lab | Lab | [6 empty] | 1
| No | No | 2.05 | 2.07 | 2.08 | 2.18 | 2.23 | 2.25 | [6 empty] | ppm
|  |  | BF*XRF | BF*XRF | BF*XRF | BF*XRF | BF*XRF | BF*XRF | [6 empty] | 0
0
| 1 | 1 | < 76 | 100 | < 130 | 117.5005 | < 100 | < 100 | [6 empty] | 1
| 1 | 2 | < 76 | 90 | < 130 | 42.1164 | < 100 | < 100 | [6 empty] | 11
| 1 | 3 | < 76 | 80 | < 130 | 35.4704 | < 100 | < 100 | [6 empty] | 16
| 1 | 4 | < 76 | 80 | < 130 | 66.3286 | < 100 | < 100 | [6 empty] | 72.9668
| 1 | 5 | < 76 | 60 | < 130 | 59.9043 | < 100 | < 100 | [6 empty] | 17
| 1 | 6 | < 76 | 80 | < 130 | 64.2811 | < 100 | < 100
| Mean |  | 2.08: 81.6667; 2.11: 64.2669
| Median |  | 2.08: 80; 2.11: 62.0927
| Std Dev. |  | 2.08: 13.2916; 2.11: 28.9032
| Rel.Std.Dev. |  | 2.08: 16.28%; 2.11: 44.97%
| PDM3 |  | 2.08: 11.92%; 2.11: -11.92%
| Z-Score (Absolute) |  | 1.76 | 2.35 | 0.64 | 0.7 | 0.64 | 0.64
| Analytical results for P2O5 in OREAS 460b (Certified Value 0.39 wt.%) | [13 empty] | Certified
P2O5 | Round | Replicate | Lab | Lab | Lab | Lab | Lab | Lab | Lab | Lab | Lab | Lab | Lab | Lab | 1
| No | No | 2.01 | 2.02 | 2.04 | 2.05 | 2.07 | 2.08 | 2.09 | 2.16 | 2.18 | 2.19 | 2.23 | 2.25 | wt.%
|  |  | BF*XRF | BF*XRF | BF*XRF | BF*XRF | BF*XRF | BF*XRF | BF*XRF | BF*XRF | BF*XRF | BF*XRF | BF*XRF | BF*XRF | 3
3
| 1 | 1 | 0.406 | 0.39 | 0.399 | 0.9281 | 0.41 | 0.38 | 0.41 | 0.3585 | 0.38082 | 0.39 | 0.4 | 0.39 | 1
| 1 | 2 | 0.407 | 0.36 | 0.401 | 0.9189 | 0.4 | 0.38 | 0.41 | 0.354 | 0.37954 | 0.39 | 0.4 | 0.4 | 0
| 1 | 3 | 0.414 | 0.34 | 0.41 | 0.9304 | 0.4 | 0.38 | 0.41 | 0.3565 | 0.38056 | 0.39 | 0.39 | 0.41 | 16
| 1 | 4 | 0.402 | 0.35 | 0.391 | 0.9189 | 0.41 | 0.38 | 0.41 | 0.3675 | 0.37984 | 0.39 | 0.39 | 0.41 | 0.39037
| 1 | 5 | 0.406 | 0.39 | 0.396 | 0.9304 | 0.4 | 0.38 | 0.41 | 0.36 | 0.38105 | 0.39 | 0.39 | 0.4 | 164
| 1 | 6 | 0.406 | 0.38 | 0.393 | 0.9235 | 0.4 | 0.38 | 0.41 | 0.367 | 0.38079 | 0.39 | 0.4 | 0.4
| Mean |  | 0.40683 | 0.36833 | 0.39833 | 0.92503 | 0.40333 | 0.38 | 0.41 | 0.36058 | 0.38043 | 0.39 | 0.395 | 0.40167
| Median |  | 0.406 | 0.37 | 0.3975 | 0.9258 | 0.4 | 0.38 | 0.41 | 0.35925 | 0.38067 | 0.39 | 0.395 | 0.4
| Std Dev. |  | 0.00392 | 0.02137 | 0.006802 | 0.0053776 | 0.005164 | 6.0809e-17 | 6.0809e-17 | 0.0055445 | 0.0006045 | 6.0809e-17 | 0.0054772 | 0.0075277
| Rel.Std.Dev. |  | 0.9635% | 5.802% | 1.708% | 0.5813% | 1.28% | 1.6e-14% | 1.483e-14% | 1.538% | 0.1589% | 1.559e-14% | 1.387% | 1.874%
| PDM3 |  | 4.217% | -5.645% | 2.04% | 137% | 3.32% | -2.657% | 5.028% | -7.631% | -2.546% | -0.09519% | 1.186% | 2.893%
| Z-Score (Absolute) |  | 0.58 | 1.63 | 0.1 | 30.32 | 0.38 | 0.96 | 0.77 | 2.07 | 0.93 | 0.41 | 0.1 | 0.29
| Analytical results for PbO in OREAS 460b (Indicative Value 78 ppm) | [13 empty] | Indicative
PbO | Round | Replicate | Lab | Lab | Lab | Lab | Lab | [7 empty] | 1
| No | No | 2.05 | 2.18 | 2.19 | 2.23 | 2.25 | [7 empty] | ppm
|  |  | BF*XRF | BF*XRF | BF*XRF | BF*XRF | BF*XRF | [7 empty] | 0
0
| 1 | 1 | < 86 | 542.4519 | < 100 | < 100 | < 100 | [7 empty] | 1
| 1 | 2 | < 86 | 60.4287 | 100 | < 100 | < 100 | [7 empty] | 12
| 1 | 3 | < 86 | 60.84 | 100 | < 100 | < 100 | [7 empty] | 16
| 1 | 4 | < 86 | 115.3842 | 100 | < 100 | < 100 | [7 empty] | 77.768
| 1 | 5 | < 86 | 63.494 | < 100 | < 100 | < 100 | [7 empty] | 18
| 1 | 6 | < 86 | 60.8665 | 100 | < 100 | < 100
| Mean |  | 2.08: 150.5775; 2.10: 100
| Median |  | 2.08: 62.1802; 2.10: 100
| Std Dev. |  | 2.08: 193.1918; 2.10: 0
| Rel.Std.Dev. |  | 2.08: 128.3%; 2.10: 0%
| PDM3 |  | 2.08: 93.62%; 2.10: 28.59%
| Z-Score (Absolute) |  | 0.67 | 9.81 | 3.25 | 0 | 0
| Analytical results for Pr6O11 in OREAS 460b (Indicative Value 266 ppm) | [13 empty] | Indicative
Pr6O11 | Round | Replicate | Lab | Lab | Lab | Lab | Lab | Lab | Lab | Lab | Lab | Lab | Lab |  | 1
| No | No | 2.01 | 2.07 | 2.08 | 2.10 | 2.11 | 2.12 | 2.13 | 2.19 | 2.23 | 2.24 | 2.25 |  | ppm
|  |  | BF*XRF | BF*XRF | BF*XRF | BF*XRF | BF*XRF | BF*XRF | BF*XRF | BF*XRF | BF*XRF | BF*XRF | BF*XRF |  | 0
0
| 1 | 1 | 200 | 300 | 200 | 200 | 400 | 400 | 300 | 200 | 100 | 266.843 | < 100 |  | 1
| 1 | 2 | 200 | 300 | 200 | 200 | 300 | 400 | 300 | 200 | 200 | 260.415 | < 100 |  | 13
| 1 | 3 | 300 | 400 | 200 | 200 | 400 | 300 | 300 | < 200 | 200 | 264.729 | < 100 |  | 16
| 1 | 4 | 300 | 300 | 200 | 200 | 300 | 400 | 300 | < 200 | 300 | 259.884 | < 100 |  | 266.3869
| 1 | 5 | 300 | 400 | 200 | 200 | 400 | 400 | 300 | 200 | 200 | 267.93 | < 100 |  | 19
| 1 | 6 | 200 | 300 | 200 | 200 | 300 | 300 | 300 | 200 | 200 | 263.412 | < 100
| Mean |  | 250 | 333.3333 | 200 | 200 | 350 | 366.6667 | 300 | 200 | 200 | 263.8688
| Median |  | 250 | 300 | 200 | 200 | 350 | 400 | 300 | 200 | 200 | 264.0705
| Std Dev. |  | 54.7723 | 51.6398 | 0 | 0 | 54.7723 | 51.6398 | 0 | 0 | 63.2456 | 3.2892
| Rel.Std.Dev. |  | 21.91% | 15.49% | 0% | 0% | 15.65% | 14.08% | 0% | 0% | 31.62% | 1.247%
| PDM3 |  | -6.152% | 25.13% | -24.92% | -24.92% | 31.39% | 37.64% | 12.62% | -24.92% | -24.92% | -0.9453%
| Z-Score (Absolute) |  | 0 | 1.12 | 0.67 | 0.67 | 1.35 | 1.57 | 0.67 | 1.12 | 0.67 | 0.19 | 2.7
| Analytical results for Rb2O in OREAS 460b (Indicative Value < 100 ppm) | [13 empty] | Indicative
Rb2O | Round | Replicate | 2.07: Lab; 2.08: Lab |  |  |  |  | 1
| No | No | 2.07: 2.07; 2.08: 2.23 |  |  |  |  | ppm
|  |  | 2.07: BF*XRF; 2.08: BF*XRF |  |  |  |  | 0
0
| 1 | 1 | 2.07: < 100; 2.08: < 100 |  |  |  |  | 1
| 1 | 2 | 2.07: < 100; 2.08: < 100 |  |  |  |  | 14
| 1 | 3 | 2.07: < 100; 2.08: 100 |  |  |  |  | 16
| 1 | 4 | 2.07: < 100; 2.08: < 100 |  |  |  |  | < 100
| 1 | 5 | 2.07: < 100; 2.08: < 100 |  |  |  |  | 20
| 1 | 6 | 2.07: < 100; 2.08: 100
| Mean |  | 2.08: 100
| Median |  | 2.08: 100
| Std Dev. |  | 2.08: 0
Rel.Std.Dev. | bar: 2.08
PDM3
| Z-Score (Absolute) |  | 2.07: 0.67; 2.08: 0.67
| Analytical results for Sb2O3 in OREAS 460b (Indicative Value < 100 ppm) | [13 empty] | Indicative
Sb2O3 | Round | Replicate | 2.07: Lab |  |  |  |  | 1
| No | No | 2.07: 2.23 |  |  |  |  | ppm
|  |  | 2.07: BF*XRF |  |  |  |  | 0
0
| 1 | 1 | 2.07: < 100 |  |  |  |  | 1
| 1 | 2 | 2.07: < 100 |  |  |  |  | 15
| 1 | 3 | 2.07: < 100 |  |  |  |  | 16
| 1 | 4 | 2.07: < 100 |  |  |  |  | < 100
| 1 | 5 | 2.07: < 100 |  |  |  |  | 21
| 1 | 6 | 2.07: < 100
Mean
Median
Std Dev.
Rel.Std.Dev.
PDM3
Z-Score (Absolute) | bar: 2.07
| Analytical results for Sc2O3 in OREAS 460b (Indicative Value < 100 ppm) | [13 empty] | Indicative
Sc2O3 | Round | Replicate | 2.07: Lab; 2.08: Lab |  |  |  |  | 1
| No | No | 2.07: 2.08; 2.08: 2.23 |  |  |  |  | ppm
|  |  | 2.07: BF*XRF; 2.08: BF*XRF |  |  |  |  | 0
0
| 1 | 1 | 2.07: < 150; 2.08: < 100 |  |  |  |  | 1
| 1 | 2 | 2.07: < 150; 2.08: < 100 |  |  |  |  | 16
| 1 | 3 | 2.07: < 150; 2.08: < 100 |  |  |  |  | 16
| 1 | 4 | 2.07: < 150; 2.08: < 100 |  |  |  |  | < 100
| 1 | 5 | 2.07: < 150; 2.08: < 100 |  |  |  |  | 22
| 1 | 6 | 2.07: < 150; 2.08: < 100
Mean
Median
Std Dev.
Rel.Std.Dev.
PDM3
Z-Score (Absolute) | bar: 2.07 to 2.08
| Analytical results for SiO2 in OREAS 460b (Certified Value 49.47 wt.%) | [13 empty] | Certified
SiO2 | Round | Replicate | Lab | Lab | Lab | Lab | Lab | Lab | Lab | Lab | Lab | Lab | Lab | Lab | 1
| No | No | 2.01 | 2.02 | 2.04 | 2.05 | 2.07 | 2.08 | 2.09 | 2.16 | 2.18 | 2.19 | 2.23 | 2.25 | wt.%
|  |  | BF*XRF | BF*XRF | BF*XRF | BF*XRF | BF*XRF | BF*XRF | BF*XRF | BF*XRF | BF*XRF | BF*XRF | BF*XRF | BF*XRF | 2
3
| 1 | 1 | 50.31 | 50.05 | 48.512 | 105.3706 | 49.68 | 49.81 | 50.5 | 47.61 | 49.3758 | 48.88 | 49.72 | 49.8 | 1
| 1 | 2 | 50.47 | 45.88 | 48.483 | 104.686 | 49.7 | 49.91 | 50.53 | 47.185 | 49.1502 | 49.08 | 49.35 | 49.8 | 0
| 1 | 3 | 50.35 | 44.48 | 48.603 | 105.7792 | 49.7 | 49.88 | 50.59 | 47.4 | 49.5086 | 49.29 | 49.82 | 50 | 16
| 1 | 4 | 50.36 | 44.98 | 48.61 | 105.0818 | 49.93 | 49.86 | 50.58 | 47.795 | 49.4231 | 49.05 | 49.51 | 49.8 | 49.4687
| 1 | 5 | 50.26 | 49.41 | 48.56 | 106.53 | 49.46 | 50.09 | 50.53 | 47.275 | 49.5845 | 49.16 | 49.64 | 50.2 | 165
| 1 | 6 | 50.5 | 48.89 | 48.567 | 106.3075 | 49.81 | 50.15 | 50.56 | 47.555 | 49.6263 | 49.11 | 49.97 | 49.6
| Mean |  | 50.375 | 47.2817 | 48.5558 | 105.6258 | 49.7133 | 49.95 | 50.5483 | 47.47 | 49.4447 | 49.095 | 49.6683 | 49.8667
| Median |  | 50.355 | 47.385 | 48.5635 | 105.5749 | 49.7 | 49.895 | 50.545 | 47.4775 | 49.4658 | 49.095 | 49.68 | 49.8
| Std Dev. |  | 0.092682 | 2.4451 | 0.050054 | 0.71416 | 0.15616 | 0.13697 | 0.034303 | 0.22654 | 0.17238 | 0.13487 | 0.22085 | 0.20656
| Rel.Std.Dev. |  | 0.184% | 5.171% | 0.1031% | 0.6761% | 0.3141% | 0.2742% | 0.06786% | 0.4772% | 0.3486% | 0.2747% | 0.4447% | 0.4142%
| PDM3 |  | 1.832% | -4.421% | -1.845% | 113.5% | 0.4945% | 0.9729% | 2.182% | -4.04% | -0.04848% | -0.7555% | 0.4035% | 0.8044%
| Z-Score (Absolute) |  | 0.72 | 2.54 | 1.2 | 58.93 | 0.02 | 0.27 | 0.9 | 2.34 | 0.26 | 0.63 | 0.02 | 0.19
| Analytical results for Sm2O3 in OREAS 460b (Indicative Value 121 ppm) | [13 empty] | Indicative
Sm2O3 | Round | Replicate | Lab | Lab | Lab | Lab | Lab | Lab | Lab | Lab | Lab | Lab | Lab |  | 1
| No | No | 2.01 | 2.07 | 2.08 | 2.10 | 2.11 | 2.12 | 2.13 | 2.19 | 2.23 | 2.24 | 2.25 |  | ppm
|  |  | BF*XRF | BF*XRF | BF*XRF | BF*XRF | BF*XRF | BF*XRF | BF*XRF | BF*XRF | BF*XRF | BF*XRF | BF*XRF |  | 0
0
| 1 | 1 | 200 | 200 | 100 | 100 | 100 | 100 | 100 | < 300 | < 100 | 92.211 | 200 |  | 1
| 1 | 2 | 100 | 200 | 100 | 100 | 100 | 100 | 100 | < 300 | < 100 | 94.426 | 100 |  | 9
| 1 | 3 | 100 | 200 | 100 | 100 | 100 | 100 | 100 | < 300 | < 100 | 93.464 | 200 |  | 16
| 1 | 4 | 200 | 200 | 100 | 100 | 100 | 100 | 100 | < 300 | < 100 | 91.782 | 100 |  | 120.6639
| 1 | 5 | 200 | 200 | 100 | 100 | < 100 | 100 | 100 | < 300 | < 100 | 94.449 | 200 |  | 15
| 1 | 6 | 100 | 200 | 100 | 100 | < 100 | 100 | 100 | < 300 | < 100 | 92.374 | 100
| Mean |  | 150 | 200 | 100 | 100 | 100 | 100 | 100 |  |  | 93.1177 | 150
| Median |  | 150 | 200 | 100 | 100 | 100 | 100 | 100 |  |  | 92.919 | 150
| Std Dev. |  | 54.7723 | 0 | 0 | 0 | 0 | 0 | 0 |  |  | 1.163 | 54.7723
| Rel.Std.Dev. |  | 36.51% | 0% | 0% | 0% | 0% | 0% | 0% |  |  | 1.249% | 36.51%
| PDM3 |  | 24.31% | 65.75% | -17.13% | -17.13% | -17.13% | -17.13% | -17.13% |  |  | -22.83% | 24.31%
| Z-Score (Absolute) |  | 1.73 | 4.05 | 0 | 0 | 0.67 | 0 | 0 | 2.02 | 2.02 | 0.28 | 2.02
| Analytical results for SnO2 in OREAS 460b (Certified Value < 100 ppm) | [13 empty] | Certified
SnO2 | Round | Replicate | 2.07: Lab; 2.08: Lab; 2.10: Lab; 2.11: Lab |  |  |  |  | 1
| No | No | 2.07: 2.08; 2.08: 2.19; 2.10: 2.23; 2.11: 2.25 |  |  |  |  | ppm
|  |  | 2.07: BF*XRF; 2.08: BF*XRF; 2.10: BF*XRF; 2.11: BF*XRF |  |  |  |  | 0
0
| 1 | 1 | 2.07: < 100; 2.08: < 100; 2.10: < 100; 2.11: < 100 |  |  |  |  | 1
| 1 | 2 | 2.07: < 100; 2.08: < 100; 2.10: < 100; 2.11: < 100 |  |  |  |  | 0
| 1 | 3 | 2.07: < 100; 2.08: < 100; 2.10: < 100; 2.11: < 100 |  |  |  |  | 16
| 1 | 4 | 2.07: < 100; 2.08: < 100; 2.10: < 100; 2.11: < 100 |  |  |  |  | < 100
| 1 | 5 | 2.07: < 100; 2.08: < 100; 2.10: < 100; 2.11: < 100 |  |  |  |  | 166
| 1 | 6 | 2.07: < 100; 2.08: < 100; 2.10: < 100; 2.11: < 100
Mean
Median
Std Dev.
Rel.Std.Dev.
PDM3
Z-Score (Absolute) | bar: 2.07 to 2.11
| Analytical results for SO3 in OREAS 460b (Indicative Value 0.051 wt.%) | [13 empty] | Indicative
SO3 | Round | Replicate | Lab | Lab | Lab | Lab | Lab | [7 empty] | 1
| No | No | 2.01 | 2.02 | 2.05 | 2.09 | 2.23 | [7 empty] | wt.%
|  |  | BF*XRF | BF*XRF | BF*XRF | BF*XRF | BF*XRF | [7 empty] | 3
3
| 1 | 1 | 0.052 | 0.04 | 0.1498 | 0.055 | 0.06 | [7 empty] | 1
| 1 | 2 | 0.052 | 0.03 | 0.1398 | 0.052 | 0.07 | [7 empty] | 10
| 1 | 3 | 0.05 | 0.04 | 0.1673 | 0.052 | 0.07 | [7 empty] | 16
| 1 | 4 | 0.051 | 0.02 | 0.1373 | 0.042 | 0.07 | [7 empty] | 0.050958
| 1 | 5 | 0.052 | 0.04 | 0.1498 | 0.052 | 0.07 | [7 empty] | 16
| 1 | 6 | 0.052 | 0.04 | 0.1448 | 0.041 | 0.07
| Mean |  | 0.0515 | 0.035 | 0.14813 | 0.049 | 0.068333
| Median |  | 0.052 | 0.04 | 0.1473 | 0.052 | 0.07
| Std Dev. |  | 0.00083666 | 0.0083666 | 0.010685 | 0.005933 | 0.0040825
| Rel.Std.Dev. |  | 1.625% | 23.9% | 7.213% | 12.11% | 5.974%
| PDM3 |  | 1.063% | -31.32% | 190.7% | -3.843% | 34.1%
| Z-Score (Absolute) |  | 0 | 0.67 | 3.95 | 0.1 | 0.69
| Analytical results for SrO in OREAS 460b (Certified Value 304 ppm) | [13 empty] | Certified
SrO | Round | Replicate | Lab | Lab | Lab | Lab | Lab | Lab | Lab | [5 empty] | 1
| No | No | 2.02 | 2.05 | 2.07 | 2.09 | 2.18 | 2.23 | 2.25 | [5 empty] | ppm
|  |  | BF*XRF | BF*XRF | BF*XRF | BF*XRF | BF*XRF | BF*XRF | BF*XRF | [5 empty] | 0
0
| 1 | 1 | 400 | 260 | 290 | 367 | 316.7322 | 300 | 300 | [5 empty] | 1
| 1 | 2 | 400 | 319 | 280 | 343 | 314.1896 | 300 | 300 | [5 empty] | 0
| 1 | 3 | 300 | 237 | 300 | 355 | 315.4001 | 300 | 300 | [5 empty] | 16
| 1 | 4 | 300 | 272 | 300 | 390 | 316.8957 | 200 | 300 | [5 empty] | 303.8387
| 1 | 5 | 400 | 331 | 290 | 367 | 316.1186 | 300 | 300 | [5 empty] | 167
| 1 | 6 | 300 | 272 | 290 | 367 | 317.7399 | 300 | 300
| Mean |  | 350 | 281.8333 | 291.6667 | 364.8333 | 316.1793 | 283.3333 | 300
| Median |  | 350 | 272 | 290 | 367 | 316.4254 | 300 | 300
| Std Dev. |  | 54.7723 | 35.9968 | 7.5277 | 15.6258 | 1.2509 | 40.8248 | 0
| Rel.Std.Dev. |  | 15.65% | 12.77% | 2.581% | 4.283% | 0.3956% | 14.41% | 0%
| PDM3 |  | 15.19% | -7.242% | -4.006% | 20.07% | 4.062% | -6.749% | -1.263%
| Z-Score (Absolute) |  | 2.02 | 0.73 | 0.34 | 2.62 | 0.65 | 0.67 | 0
| Analytical results for Ta2O5 in OREAS 460b (Indicative Value < 100 ppm) | [13 empty] | Indicative
Ta2O5 | Round | Replicate | 2.07: Lab; 2.08: Lab; 2.10: Lab |  |  |  |  | 1
| No | No | 2.07: 2.07; 2.08: 2.23; 2.10: 2.25 |  |  |  |  | ppm
|  |  | 2.07: BF*XRF; 2.08: BF*XRF; 2.10: BF*XRF |  |  |  |  | 0
0
| 1 | 1 | 2.07: 30; 2.08: < 100; 2.10: < 500 |  |  |  |  | 1
| 1 | 2 | 2.07: 30; 2.08: < 100; 2.10: < 500 |  |  |  |  | 11
| 1 | 3 | 2.07: 40; 2.08: < 100; 2.10: < 500 |  |  |  |  | 16
| 1 | 4 | 2.07: < 30; 2.08: < 100; 2.10: < 500 |  |  |  |  | < 100
| 1 | 5 | 2.07: < 30; 2.08: < 100; 2.10: < 500 |  |  |  |  | 17
| 1 | 6 | 2.07: < 30; 2.08: < 100; 2.10: < 500
| Mean |  | 2.07: 33.3333
| Median |  | 2.07: 30
| Std Dev. |  | 2.07: 5.7735
| Rel.Std.Dev. |  | 2.07: 17.32%
PDM3
| Z-Score (Absolute) |  | 2.07: 0.67; 2.08: 0; 2.10: 5.22
| Analytical results for Tb4O7 in OREAS 460b (Certified Value < 100 ppm) | [13 empty] | Certified
Tb4O7 | Round | Replicate | Lab | Lab | Lab | Lab | Lab | Lab | Lab | [5 empty] | 1
| No | No | 2.07 | 2.08 | 2.10 | 2.11 | 2.12 | 2.13 | 2.24 | [5 empty] | ppm
|  |  | BF*XRF | BF*XRF | BF*XRF | BF*XRF | BF*XRF | BF*XRF | BF*XRF | [5 empty] | 0
0
| 1 | 1 | < 100 | < 100 | < 100 | < 100 | < 100 | < 100 | 273.784 | [5 empty] | 1
| 1 | 2 | < 100 | < 100 | < 100 | < 100 | < 100 | < 100 | 270.067 | [5 empty] | 0
| 1 | 3 | < 100 | < 100 | < 100 | < 100 | < 100 | < 100 | 271.926 | [5 empty] | 16
| 1 | 4 | < 100 | < 100 | < 100 | < 100 | < 100 | < 100 | 273.502 | [5 empty] | < 100
| 1 | 5 | < 100 | < 100 | < 100 | < 100 | < 100 | < 100 | 266.292 | [5 empty] | 168
| 1 | 6 | < 100 | < 100 | < 100 | < 100 | < 100 | < 100 | 274.384
| Mean |  | 2.23: 271.6592
| Median |  | 2.23: 272.714
| Std Dev. |  | 2.23: 3.0577
| Rel.Std.Dev. |  | 2.23: 1.126%
PDM3
Z-Score (Absolute) | bar: 2.07 to 2.23
| Analytical results for ThO2 in OREAS 460b (Certified Value 134 ppm) | [13 empty] | Certified
ThO2 | Round | Replicate | Lab | Lab | Lab | Lab | Lab | Lab | Lab | Lab | Lab | Lab | Lab | Lab | 1
| No | No | 2.01 | 2.02 | 2.07 | 2.08 | 2.10 | 2.11 | 2.12 | 2.13 | 2.19 | 2.23 | 2.24 | 2.25 | ppm
|  |  | BF*XRF | BF*XRF | BF*XRF | BF*XRF | BF*XRF | BF*XRF | BF*XRF | BF*XRF | BF*XRF | BF*XRF | BF*XRF | BF*XRF | 0
0
| 1 | 1 | 100 | 159 | 170 | 100 | 91 | 114 | 148 | 125 | 110 | 100 | 131.245 | 100 | 1
| 1 | 2 | 100 | 91 | 160 | 100 | 68 | 114 | 125 | 125 | < 110 | 100 | 134.363 | 100 | 0
| 1 | 3 | 100 | 137 | 160 | 100 | 125 | 114 | 125 | 114 | 110 | 100 | 132.122 | 100 | 16
| 1 | 4 | 100 | 125 | 170 | 100 | 91 | 114 | 125 | 125 | 110 | 100 | 129.209 | 100 | 134.4465
| 1 | 5 | 100 | 148 | 160 | 100 | 91 | 125 | 148 | 114 | 110 | 100 | 133.487 | 100 | 169
| 1 | 6 | 100 | 159 | 170 | 100 | 91 | 125 | 148 | 114 | 110 | 200 | 128.696 | 100
| Mean |  | 100 | 136.5 | 165 | 100 | 92.8333 | 117.6667 | 136.5 | 119.5 | 110 | 116.6667 | 131.5203 | 100
| Median |  | 100 | 142.5 | 165 | 100 | 91 | 114 | 136.5 | 119.5 | 110 | 100 | 131.6835 | 100
| Std Dev. |  | 0 | 25.8747 | 5.4772 | 0 | 18.2474 | 5.6804 | 12.5976 | 6.0249 | 0 | 40.8248 | 2.2674 | 0
| Rel.Std.Dev. |  | 0% | 18.96% | 3.32% | 0% | 19.66% | 4.828% | 9.229% | 5.042% | 0% | 34.99% | 1.724% | 0%
| PDM3 |  | -25.62% | 1.527% | 22.73% | -25.62% | -30.95% | -12.48% | 1.527% | -11.12% | -18.18% | -13.22% | -2.176% | -25.62%
| Z-Score (Absolute) |  | NA | 0.28 | 1.87 | NA | 2.16 | 0.78 | 0.28 | 0.67 | NA | NA | 0 | NA
Results from laboratories 1, 8, 19, 23 and 25 were removed due to their 100 ppm reading resolution.
| Analytical results for TiO2 in OREAS 460b (Certified Value 1.85 wt.%) | [13 empty] | Certified
TiO2 | Round | Replicate | Lab | Lab | Lab | Lab | Lab | Lab | Lab | Lab | Lab | Lab | Lab | Lab | 1
| No | No | 2.01 | 2.02 | 2.04 | 2.05 | 2.07 | 2.08 | 2.09 | 2.16 | 2.18 | 2.19 | 2.23 | 2.25 | wt.%
|  |  | BF*XRF | BF*XRF | BF*XRF | BF*XRF | BF*XRF | BF*XRF | BF*XRF | BF*XRF | BF*XRF | BF*XRF | BF*XRF | BF*XRF | 2
3
| 1 | 1 | 1.88 | 1.83 | 1.904 | 3.0359 | 1.86 | 1.88 | 1.85 | 1.805 | 1.8347 | 1.81 | 1.83 | 1.85 | 1
| 1 | 2 | 1.88 | 1.67 | 1.905 | 3.0159 | 1.87 | 1.89 | 1.85 | 1.79 | 1.8328 | 1.81 | 1.82 | 1.88 | 0
| 1 | 3 | 1.87 | 1.64 | 1.91 | 3.0376 | 1.86 | 1.89 | 1.85 | 1.785 | 1.8526 | 1.81 | 1.83 | 1.88 | 16
| 1 | 4 | 1.88 | 1.64 | 1.91 | 3.0109 | 1.88 | 1.88 | 1.87 | 1.8 | 1.8478 | 1.82 | 1.83 | 1.85 | 1.8546
| 1 | 5 | 1.88 | 1.81 | 1.902 | 3.066 | 1.86 | 1.92 | 1.85 | 1.795 | 1.8503 | 1.8 | 1.82 | 1.88 | 170
| 1 | 6 | 1.88 | 1.79 | 1.907 | 3.0476 | 1.87 | 1.91 | 1.87 | 1.785 | 1.8417 | 1.82 | 1.84 | 1.86
| Mean |  | 1.8783 | 1.73 | 1.9063 | 3.0356 | 1.8667 | 1.895 | 1.8567 | 1.7933 | 1.8433 | 1.8117 | 1.8283 | 1.8667
| Median |  | 1.88 | 1.73 | 1.906 | 3.0368 | 1.865 | 1.89 | 1.85 | 1.7925 | 1.8447 | 1.81 | 1.83 | 1.87
| Std Dev. |  | 0.0040825 | 0.089219 | 0.003266 | 0.020349 | 0.008165 | 0.016432 | 0.010328 | 0.008165 | 0.0082681 | 0.0075277 | 0.0075277 | 0.015055
| Rel.Std.Dev. |  | 0.2173% | 5.157% | 0.1713% | 0.6703% | 0.4374% | 0.8671% | 0.5563% | 0.4553% | 0.4485% | 0.4155% | 0.4117% | 0.8065%
| PDM3 |  | 1.278% | -6.72% | 2.788% | 63.68% | 0.6489% | 2.177% | 0.1097% | -3.305% | -0.6098% | -2.317% | -1.418% | 0.6489%
| Z-Score (Absolute) |  | 0.34 | 2.66 | 0.9 | 23.75 | 0.1 | 0.67 | 0.1 | 1.38 | 0.37 | 1.01 | 0.67 | 0.1
| Analytical results for Tm2O3 in OREAS 460b (Certified Value < 100 ppm) | [13 empty] | Certified
Tm2O3 | Round | Replicate | Lab | Lab | Lab | Lab | Lab | Lab | Lab | [5 empty] | 1
| No | No | 2.07 | 2.08 | 2.10 | 2.11 | 2.12 | 2.13 | 2.24 | [5 empty] | ppm
|  |  | BF*XRF | BF*XRF | BF*XRF | BF*XRF | BF*XRF | BF*XRF | BF*XRF | [5 empty] | 0
0
| 1 | 1 | 100 | < 100 | < 100 | < 100 | < 100 | < 100 | < 11 | [5 empty] | 1
| 1 | 2 | 100 | < 100 | < 100 | < 100 | < 100 | < 100 | < 11 | [5 empty] | 0
| 1 | 3 | 100 | < 100 | < 100 | < 100 | < 100 | < 100 | < 11 | [5 empty] | 16
| 1 | 4 | 100 | < 100 | < 100 | < 100 | < 100 | < 100 | < 11 | [5 empty] | < 100
| 1 | 5 | 100 | < 100 | < 100 | < 100 | < 100 | < 100 | < 11 | [5 empty] | 171
| 1 | 6 | 100 | < 100 | < 100 | < 100 | < 100 | < 100 | < 11
| Mean |  | 2.07: 100
| Median |  | 2.07: 100
| Std Dev. |  | 2.07: 0
Rel.Std.Dev. | bar: 2.07
PDM3
Z-Score (Absolute) | bar: 2.07 to 2.23
| Analytical results for TOT_XRF in OREAS 460b (Indicative Value 100.06 wt.%) | [13 empty] | Indicative
TOT_XRF | Round | Replicate | 2.07: Lab; 2.08: Lab; 2.10: Lab |  |  |  |  | 1
| No | No | 2.07: 2.10; 2.08: 2.11; 2.10: 2.12 |  |  |  |  | wt.%
|  |  | 2.07: BF*XRF; 2.08: BF*XRF; 2.10: BF*XRF |  |  |  |  | 2
2
| 1 | 1 | 2.07: 98.6; 2.08: 101.6; 2.10: 100.3 |  |  |  |  | 1
| 1 | 2 | 2.07: 99.58; 2.08: 101.35; 2.10: 99.36 |  |  |  |  | 12
| 1 | 3 | 2.07: 98.49; 2.08: 101; 2.10: 99.49 |  |  |  |  | 16
| 1 | 4 | 2.07: 99.12; 2.08: 101.4; 2.10: 99.25 |  |  |  |  | 100.06
| 1 | 5 | 2.07: 99.19; 2.08: 100.95; 2.10: 101 |  |  |  |  | 18
| 1 | 6 | 2.07: 98.95; 2.08: 101.25; 2.10: 100.2
| Mean |  | 2.07: 98.9883; 2.08: 101.2583; 2.10: 99.9333
| Median |  | 2.07: 99.035; 2.08: 101.3; 2.10: 99.845
| Std Dev. |  | 2.07: 0.40216; 2.08: 0.24782; 2.10: 0.68345
| Rel.Std.Dev. |  | 2.07: 0.4063%; 2.08: 0.2447%; 2.10: 0.6839%
| PDM3 |  | 2.07: -1.071%; 2.08: 1.198%; 2.10: -0.1266%
| Z-Score (Absolute) |  | 2.07: 0.67; 2.08: 0.95; 2.10: 0
| Analytical results for U3O8 in OREAS 460b (Certified Value < 100 ppm) | [13 empty] | Certified
U3O8 | Round | Replicate | Lab | Lab | Lab | Lab | Lab | Lab | Lab | Lab | Lab | Lab | Lab |  | 1
| No | No | 2.02 | 2.07 | 2.08 | 2.10 | 2.11 | 2.12 | 2.13 | 2.19 | 2.23 | 2.24 | 2.25 |  | ppm
|  |  | BF*XRF | BF*XRF | BF*XRF | BF*XRF | BF*XRF | BF*XRF | BF*XRF | BF*XRF | BF*XRF | BF*XRF | BF*XRF |  | 0
0
| 1 | 1 | < 59 | < 50 | < 100 | < 24 | < 24 | < 24 | < 24 | < 100 | < 100 | 4.375 | < 100 |  | 1
| 1 | 2 | < 59 | < 50 | < 100 | < 24 | < 24 | < 24 | < 24 | < 100 | < 100 | 4.339 | < 100 |  | 0
| 1 | 3 | < 59 | < 50 | < 100 | < 24 | < 24 | < 24 | < 24 | < 100 | < 100 | 4.28 | < 100 |  | 16
| 1 | 4 | < 59 | < 50 | < 100 | < 24 | < 24 | < 24 | < 24 | < 100 | < 100 | 4.186 | < 100 |  | < 100
| 1 | 5 | < 59 | < 50 | < 100 | < 24 | < 24 | < 24 | < 24 | < 100 | < 100 | 4.233 | < 100 |  | 172
| 1 | 6 | < 59 | < 50 | < 100 | < 24 | < 24 | < 24 | < 24 | < 100 | < 100 | 4.257 | < 100
| Mean | [10 empty] | 4.2783
| Median | [10 empty] | 4.2685
| Std Dev. | [10 empty] | 0.069373
| Rel.Std.Dev. | [10 empty] | 1.622%
PDM3
| Z-Score (Absolute) |  | 0.23 | 0 | 1.28 | 0.67 | 0.67 | 0.67 | 0.67 | 1.28 | 1.28 | 1.06 | 1.28
| Analytical results for V2O5 in OREAS 460b (Indicative Value 442 ppm) | [13 empty] | Indicative
V2O5 | Round | Replicate | Lab | Lab | Lab | Lab | Lab | [7 empty] | 1
| No | No | 2.02 | 2.05 | 2.19 | 2.23 | 2.25 | [7 empty] | ppm
|  |  | BF*XRF | BF*XRF | BF*XRF | BF*XRF | BF*XRF | [7 empty] | 0
0
| 1 | 1 | 300 | 732 | 400 | 400 | 400 | [7 empty] | 1
| 1 | 2 | 300 | 732 | 400 | 400 | 400 | [7 empty] | 13
| 1 | 3 | 200 | 732 | 400 | 400 | 400 | [7 empty] | 16
| 1 | 4 | 300 | 714 | 400 | 400 | 400 | [7 empty] | 441.8629
| 1 | 5 | 300 | 732 | 400 | 400 | 400 | [7 empty] | 19
| 1 | 6 | 300 | 714 | 400 | 400 | 400
| Mean |  | 283.3333 | 726 | 400 | 400 | 400
| Median |  | 300 | 732 | 400 | 400 | 400
| Std Dev. |  | 40.8248 | 9.2952 | 0 | 0 | 0
| Rel.Std.Dev. |  | 14.41% | 1.28% | 0% | 0% | 0%
| PDM3 |  | -35.88% | 64.3% | -9.474% | -9.474% | -9.474%
Z-Score (Absolute) | bar: 2.07 to 2.12
| Analytical results for WO3 in OREAS 460b (Indicative Value < 100 ppm) | [13 empty] | Indicative
WO3 | Round | Replicate | 2.07: Lab; 2.08: Lab |  |  |  |  | 1
| No | No | 2.07: 2.23; 2.08: 2.25 |  |  |  |  | ppm
|  |  | 2.07: BF*XRF; 2.08: BF*XRF |  |  |  |  | 0
0
| 1 | 1 | 2.07: < 100; 2.08: < 100 |  |  |  |  | 1
| 1 | 2 | 2.07: < 100; 2.08: < 100 |  |  |  |  | 14
| 1 | 3 | 2.07: < 100; 2.08: 100 |  |  |  |  | 16
| 1 | 4 | 2.07: < 100; 2.08: 100 |  |  |  |  | < 100
| 1 | 5 | 2.07: < 100; 2.08: 100 |  |  |  |  | 20
| 1 | 6 | 2.07: < 100; 2.08: < 100
| Mean |  | 2.08: 100
| Median |  | 2.08: 100
| Std Dev. |  | 2.08: 0
Rel.Std.Dev. | bar: 2.08
PDM3
| Z-Score (Absolute) |  | 2.07: 0.67; 2.08: 0.67
| Analytical results for Y2O3 in OREAS 460b (Indicative Value 103 ppm) | [13 empty] | Indicative
Y2O3 | Round | Replicate | Lab | Lab | Lab | Lab | Lab | Lab | Lab | Lab | Lab | Lab |  |  | 1
| No | No | 2.07 | 2.08 | 2.10 | 2.11 | 2.12 | 2.13 | 2.19 | 2.23 | 2.24 | 2.25 |  |  | ppm
|  |  | BF*XRF | BF*XRF | BF*XRF | BF*XRF | BF*XRF | BF*XRF | BF*XRF | BF*XRF | BF*XRF | BF*XRF |  |  | 0
0
| 1 | 1 | < 100 | 100 | 130 | < 130 | 130 | 130 | < 100 | < 100 | 53.806 | < 100 |  |  | 1
| 1 | 2 | < 100 | 100 | 130 | < 130 | 130 | 130 | < 100 | < 100 | 55.418 | < 100 |  |  | 15
| 1 | 3 | < 100 | 100 | 130 | < 130 | 130 | < 130 | < 100 | < 100 | 55.926 | < 100 |  |  | 16
| 1 | 4 | < 100 | 100 | 130 | < 130 | 130 | 130 | < 100 | < 100 | 54.301 | < 100 |  |  | 102.93
| 1 | 5 | < 100 | 100 | 130 | < 130 | 130 | 130 | < 100 | < 100 | 55.723 | < 100 |  |  | 21
| 1 | 6 | < 100 | 100 | 130 | < 130 | 130 | < 130 | < 100 | < 100 | 53.895 | < 100
| Mean |  | 2.08: 100; 2.10: 130; 2.12: 130; 2.13: 130 | 54.8448
| Median |  | 2.08: 100; 2.10: 130; 2.12: 130; 2.13: 130 | 54.8595
| Std Dev. |  | 2.08: 0; 2.10: 0; 2.12: 0; 2.13: 0 | 0.95349
| Rel.Std.Dev. | [9 empty] | 1.739% | bar: 2.08 to 2.10; 2.12 to 2.13
| PDM3 |  | 2.08: -2.847%; 2.10: 26.3%; 2.12: 26.3%; 2.13: 26.3% | -46.72%
| Z-Score (Absolute) |  | 0.67 | 3 | 4.99 | 0.32 | 4.99 | 3.43 | 0.67 | 0.67 | 0.32 | 0.67
| Analytical results for Yb2O3 in OREAS 460b (Certified Value < 100 ppm) | [13 empty] | Certified
Yb2O3 | Round | Replicate | Lab | Lab | Lab | Lab | Lab | Lab | Lab | Lab |  |  |  |  | 1
| No | No | 2.07 | 2.08 | 2.10 | 2.11 | 2.12 | 2.13 | 2.24 | 2.25 |  |  |  |  | ppm
|  |  | BF*XRF | BF*XRF | BF*XRF | BF*XRF | BF*XRF | BF*XRF | BF*XRF | BF*XRF |  |  |  |  | 0
0
| 1 | 1 | < 100 | < 100 | < 100 | < 100 | < 100 | < 100 | < 11 | < 100 |  |  |  |  | 1
| 1 | 2 | < 100 | < 100 | < 100 | < 100 | < 100 | < 100 | < 11 | < 100 |  |  |  |  | 0
| 1 | 3 | < 100 | < 100 | < 100 | < 100 | < 100 | < 100 | < 11 | < 100 |  |  |  |  | 16
| 1 | 4 | < 100 | < 100 | < 100 | < 100 | < 100 | < 100 | < 11 | < 100 |  |  |  |  | < 100
| 1 | 5 | < 100 | < 100 | < 100 | < 100 | < 100 | < 100 | < 11 | < 100 |  |  |  |  | 173
| 1 | 6 | < 100 | < 100 | < 100 | < 100 | < 100 | < 100 | < 11 | < 100
Mean
Median
Std Dev.
Rel.Std.Dev.
PDM3
Z-Score (Absolute) | bar: 2.07 to 2.25
| Analytical results for ZnO in OREAS 460b (Indicative Value 120 ppm) | [13 empty] | Indicative
ZnO | Round | Replicate | 2.07: Lab; 2.08: Lab; 2.10: Lab; 2.11: Lab |  |  |  |  | 1
| No | No | 2.07: 2.05; 2.08: 2.18; 2.10: 2.23; 2.11: 2.25 |  |  |  |  | ppm
|  |  | 2.07: BF*XRF; 2.08: BF*XRF; 2.10: BF*XRF; 2.11: BF*XRF |  |  |  |  | 0
0
| 1 | 1 | 2.07: 124; 2.08: 161.2976; 2.10: < 100; 2.11: < 100 |  |  |  |  | 1
| 1 | 2 | 2.07: 149; 2.08: 88.2232; 2.10: < 100; 2.11: < 100 |  |  |  |  | 16
| 1 | 3 | 2.07: 137; 2.08: 86.9206; 2.10: < 100; 2.11: < 100 |  |  |  |  | 16
| 1 | 4 | 2.07: 137; 2.08: 169.2996; 2.10: < 100; 2.11: < 100 |  |  |  |  | 119.7215
| 1 | 5 | 2.07: 149; 2.08: 87.8071; 2.10: < 100; 2.11: < 100 |  |  |  |  | 22
| 1 | 6 | 2.07: 124; 2.08: 88.3261; 2.10: < 100; 2.11: < 100
| Mean |  | 2.07: 136.6667; 2.08: 113.6457
| Median |  | 2.07: 137; 2.08: 88.2747
| Std Dev. |  | 2.07: 11.1833; 2.08: 40.0931
| Rel.Std.Dev. |  | 2.07: 8.183%; 2.08: 35.28%
| PDM3 |  | 2.07: 14.15%; 2.08: -5.075%
| Z-Score (Absolute) |  | 2.07: 1.17; 2.08: 0.67; 2.10: 0.67; 2.11: 0.67
| Analytical results for ZrO2 in OREAS 460b (Certified Value 521 ppm) | [13 empty] | Certified
ZrO2 | Round | Replicate | Lab | Lab | Lab | Lab | Lab | Lab | Lab | Lab |  |  |  |  | 1
| No | No | 2.04 | 2.05 | 2.07 | 2.08 | 2.18 | 2.19 | 2.23 | 2.25 |  |  |  |  | ppm
|  |  | BF*XRF | BF*XRF | BF*XRF | BF*XRF | BF*XRF | BF*XRF | BF*XRF | BF*XRF |  |  |  |  | 0
0
| 1 | 1 | 470 | 824 | 500 | 300 | 541.7835 | 500 | 500 | 500 |  |  |  |  | 1
| 1 | 2 | 470 | 797 | 530 | 400 | 540.449 | 600 | 600 | 500 |  |  |  |  | 0
| 1 | 3 | 510 | 851 | 500 | 300 | 544.8656 | 500 | 500 | 600 |  |  |  |  | 16
| 1 | 4 | 510 | 810 | 510 | 300 | 545.0743 | 500 | 600 | 500 |  |  |  |  | 521.2815
| 1 | 5 | 490 | 837 | 490 | 300 | 535.3881 | 600 | 600 | 500 |  |  |  |  | 174
| 1 | 6 | 430 | 783 | 510 | 300 | 538.5722 | 500 | 500 | 500
| Mean |  | 480 | 817 | 506.6667 | 316.6667 | 541.0221 | 533.3333 | 550 | 516.6667
| Median |  | 480 | 817 | 505 | 300 | 541.1162 | 500 | 550 | 500
| Std Dev. |  | 30.3315 | 25.3377 | 13.6626 | 40.8248 | 3.7375 | 51.6398 | 54.7723 | 40.8248
| Rel.Std.Dev. |  | 6.319% | 3.101% | 2.697% | 12.89% | 0.6908% | 9.682% | 9.959% | 7.902%
| PDM3 |  | -7.919% | 56.73% | -2.804% | -39.25% | 3.787% | 2.312% | 5.509% | -0.8853%
| Z-Score (Absolute) |  | 1.4 | 9.09 | 0.57 | 6.48 | 0.5 | 0.26 | 0.78 | 0.26
Note on C17: Z-Scores have been calculated inclusive of individual outliers. In general, laboratory batches are rejected if Z-Score > 2.5.
Note on C35: Z-Scores have been calculated inclusive of individual outliers. In general, laboratory batches are rejected if Z-Score > 2.5.
Note on C53: Z-Scores have been calculated inclusive of individual outliers. In general, laboratory batches are rejected if Z-Score > 2.5.
Note on C71: Z-Scores have been calculated inclusive of individual outliers. In general, laboratory batches are rejected if Z-Score > 2.5.
Note on C89: Z-Scores have been calculated inclusive of individual outliers. In general, laboratory batches are rejected if Z-Score > 2.5.
Note on C107: Z-Scores have been calculated inclusive of individual outliers. In general, laboratory batches are rejected if Z-Score > 2.5.
Note on C126: Z-Scores have been calculated inclusive of individual outliers. In general, laboratory batches are rejected if Z-Score > 2.5.
Note on C144: Z-Scores have been calculated inclusive of individual outliers. In general, laboratory batches are rejected if Z-Score > 2.5.
Note on C162: Z-Scores have been calculated inclusive of individual outliers. In general, laboratory batches are rejected if Z-Score > 2.5.
Note on C180: Z-Scores have been calculated inclusive of individual outliers. In general, laboratory batches are rejected if Z-Score > 2.5.
Note on C198: Z-Scores have been calculated inclusive of individual outliers. In general, laboratory batches are rejected if Z-Score > 2.5.
Note on C216: Z-Scores have been calculated inclusive of individual outliers. In general, laboratory batches are rejected if Z-Score > 2.5.
Note on C234: Z-Scores have been calculated inclusive of individual outliers. In general, laboratory batches are rejected if Z-Score > 2.5.
Note on C252: Z-Scores have been calculated inclusive of individual outliers. In general, laboratory batches are rejected if Z-Score > 2.5.
Note on C270: Z-Scores have been calculated inclusive of individual outliers. In general, laboratory batches are rejected if Z-Score > 2.5.
Note on C288: Z-Scores have been calculated inclusive of individual outliers. In general, laboratory batches are rejected if Z-Score > 2.5.
Note on C306: Z-Scores have been calculated inclusive of individual outliers. In general, laboratory batches are rejected if Z-Score > 2.5.
Note on C324: Z-Scores have been calculated inclusive of individual outliers. In general, laboratory batches are rejected if Z-Score > 2.5.
Note on C342: Z-Scores have been calculated inclusive of individual outliers. In general, laboratory batches are rejected if Z-Score > 2.5.
Note on C360: Z-Scores have been calculated inclusive of individual outliers. In general, laboratory batches are rejected if Z-Score > 2.5.
Note on C378: Z-Scores have been calculated inclusive of individual outliers. In general, laboratory batches are rejected if Z-Score > 2.5.
Note on C396: Z-Scores have been calculated inclusive of individual outliers. In general, laboratory batches are rejected if Z-Score > 2.5.
Note on C414: Z-Scores have been calculated inclusive of individual outliers. In general, laboratory batches are rejected if Z-Score > 2.5.
Note on C432: Z-Scores have been calculated inclusive of individual outliers. In general, laboratory batches are rejected if Z-Score > 2.5.
Note on C450: Z-Scores have been calculated inclusive of individual outliers. In general, laboratory batches are rejected if Z-Score > 2.5.
Note on C468: Z-Scores have been calculated inclusive of individual outliers. In general, laboratory batches are rejected if Z-Score > 2.5.
Note on C486: Z-Scores have been calculated inclusive of individual outliers. In general, laboratory batches are rejected if Z-Score > 2.5.
Note on C504: Z-Scores have been calculated inclusive of individual outliers. In general, laboratory batches are rejected if Z-Score > 2.5.
Note on C522: Z-Scores have been calculated inclusive of individual outliers. In general, laboratory batches are rejected if Z-Score > 2.5.
Note on C540: Z-Scores have been calculated inclusive of individual outliers. In general, laboratory batches are rejected if Z-Score > 2.5.
Note on C558: Z-Scores have been calculated inclusive of individual outliers. In general, laboratory batches are rejected if Z-Score > 2.5.
Note on C576: Z-Scores have been calculated inclusive of individual outliers. In general, laboratory batches are rejected if Z-Score > 2.5.
Note on C594: Z-Scores have been calculated inclusive of individual outliers. In general, laboratory batches are rejected if Z-Score > 2.5.
Note on C612: Z-Scores have been calculated inclusive of individual outliers. In general, laboratory batches are rejected if Z-Score > 2.5.
Note on C630: Z-Scores have been calculated inclusive of individual outliers. In general, laboratory batches are rejected if Z-Score > 2.5.
Note on C648: Z-Scores have been calculated inclusive of individual outliers. In general, laboratory batches are rejected if Z-Score > 2.5.
Note on C666: Z-Scores have been calculated inclusive of individual outliers. In general, laboratory batches are rejected if Z-Score > 2.5.
Note on C684: Z-Scores have been calculated inclusive of individual outliers. In general, laboratory batches are rejected if Z-Score > 2.5.
Note on C702: Z-Scores have been calculated inclusive of individual outliers. In general, laboratory batches are rejected if Z-Score > 2.5.
Note on C720: Z-Scores have been calculated inclusive of individual outliers. In general, laboratory batches are rejected if Z-Score > 2.5.
Note on C738: Z-Scores have been calculated inclusive of individual outliers. In general, laboratory batches are rejected if Z-Score > 2.5.
Note on C756: Z-Scores have been calculated inclusive of individual outliers. In general, laboratory batches are rejected if Z-Score > 2.5.
Note on C774: Z-Scores have been calculated inclusive of individual outliers. In general, laboratory batches are rejected if Z-Score > 2.5.
Note on C792: Z-Scores have been calculated inclusive of individual outliers. In general, laboratory batches are rejected if Z-Score > 2.5.
Note on C811: Z-Scores have been calculated inclusive of individual outliers. In general, laboratory batches are rejected if Z-Score > 2.5.
Note on C829: Z-Scores have been calculated inclusive of individual outliers. In general, laboratory batches are rejected if Z-Score > 2.5.
Note on C847: Z-Scores have been calculated inclusive of individual outliers. In general, laboratory batches are rejected if Z-Score > 2.5.
Note on C865: Z-Scores have been calculated inclusive of individual outliers. In general, laboratory batches are rejected if Z-Score > 2.5.
Note on C883: Z-Scores have been calculated inclusive of individual outliers. In general, laboratory batches are rejected if Z-Score > 2.5.
Note on C901: Z-Scores have been calculated inclusive of individual outliers. In general, laboratory batches are rejected if Z-Score > 2.5.
Note on C919: Z-Scores have been calculated inclusive of individual outliers. In general, laboratory batches are rejected if Z-Score > 2.5.
Note on C937: Z-Scores have been calculated inclusive of individual outliers. In general, laboratory batches are rejected if Z-Score > 2.5.
Note on C955: Z-Scores have been calculated inclusive of individual outliers. In general, laboratory batches are rejected if Z-Score > 2.5.
Note on C973: Z-Scores have been calculated inclusive of individual outliers. In general, laboratory batches are rejected if Z-Score > 2.5.

## Thermograv
| Analytical results for H2O- in OREAS 460b (Indicative Value 1.1 wt.%) | [18 empty] | Indicative
H2O- | Round | Replicate | Lab | Lab | [15 empty] | 1
| No | No | 2.18 | 2.23 | [15 empty] | wt.%
|  |  | BF*XRF | LOI*TGA | [15 empty] | 2
2
| 1 | 1 | 1.0063 | 1.15 | [15 empty] | 1
| 1 | 2 | 1.1126 | 1.06 | [15 empty] | 18
| 1 | 3 | 1.0331 | 1.49 | [15 empty] | 16
| 1 | 4 | 1.0091 | 1.03 | [15 empty] | 1.0998
| 1 | 5 | 0.9521 | 1.16 | [15 empty] | 24
| 1 | 6 | 0.9647 | 1.23
| Mean |  | 1.013 | 1.1867
| Median |  | 1.0077 | 1.155
| Std Dev. |  | 0.057317 | 0.16525
| Rel.Std.Dev. |  | 5.658% | 13.93%
| PDM3 |  | -7.896% | 7.896%
| Z-Score (Absolute) |  | 0.67 | 0.67
| Analytical results for LOI1000 in OREAS 460b (Certified Value 6.08 wt.%) | [18 empty] | Certified
LOI1000 | Round | Replicate | Lab | Lab | Lab | Lab | Lab | Lab | Lab | Lab | Lab | Lab | Lab | Lab | Lab | Lab | Lab | Lab | Lab | 1
| No | No | 2.01 | 2.02 | 2.04 | 2.05 | 2.07 | 2.08 | 2.09 | 2.10 | 2.11 | 2.12 | 2.13 | 2.16 | 2.18 | 2.19 | 2.23 | 2.24 | 2.25 | wt.%
|  |  | LOI*TGA | LOI*TGA | LOI*TGA | BF*XRF | BF*XRF | BF*XRF | BF*XRF | LOI*Furnace | LOI*Furnace | LOI*TGA | LOI*TGA | LOI*TGA | BF*XRF | LOI*TGA | LOI*TGA | LOI*TGA | LOI*Furnace | 2
3
| 1 | 1 | 5.48 | 6.89 | 8.22 | 6.55 | 6.27 | 6.09 | 5.8 | 5.41 | 6.6 | 5.49 | 5.47 | 5.92 | 6.3411 | 6.8247 | 5.6 | 6.93 | 5.73 | 1
| 1 | 2 | 5.52 | 6.81 | 8.22 | 7.35 | 6.33 | 6.09 | 5.7 | 5.57 | 6.16 | 5.46 | 5.44 | 6.05 | 6.4254 | 7.0498 | 5.6 | 6.79 | 5.62 | 0
| 1 | 3 | 5.48 | 6.83 | 8.12 | 6.35 | 6.37 | 6.07 | 5.7 | 5.5 | 6.59 | 5.5 | 5.42 | 6.02 | 6.3354 | 6.9007 | 5.57 | 7.03 | 5.71 | 16
| 1 | 4 | 5.53 | 6.87 | 8.19 | 7.11 | 6.33 | 6.09 | 5.7 | 5.52 | 6.33 | 5.37 | 5.54 | 5.82 | 6.3517 | 6.6321 | 5.59 | 6.98 | 5.7 | 6.0774
| 1 | 5 | 5.48 | 6.83 | 8.2 | 5.49 | 6.3 | 6.06 | 5.8 | 5.49 | 6.47 | 5.41 | 5.49 | 5.83 | 6.2603 | 7.132 | 5.61 | 7.17 | 5.53 | 176
| 1 | 6 | 5.46 | 6.82 | 8.21 | 6 | 6.29 | 6.07 | 5.8 | 5.53 | 6.4 | 5.5 | 5.44 | 5.85 | 6.2791 | 7.0046 | 5.57 | 7 | 5.86
| Mean |  | 5.4917 | 6.8417 | 8.1933 | 6.475 | 6.315 | 6.0783 | 5.75 | 5.5033 | 6.425 | 5.455 | 5.4667 | 5.915 | 6.3322 | 6.924 | 5.59 | 6.9833 | 5.6917
| Median |  | 5.48 | 6.83 | 8.205 | 6.45 | 6.315 | 6.08 | 5.75 | 5.51 | 6.435 | 5.475 | 5.455 | 5.885 | 6.3383 | 6.9526 | 5.595 | 6.99 | 5.705
| Std Dev. |  | 0.027142 | 0.031252 | 0.037771 | 0.69079 | 0.035637 | 0.013292 | 0.054772 | 0.053541 | 0.16718 | 0.053944 | 0.043665 | 0.09975 | 0.058558 | 0.17955 | 0.016733 | 0.12453 | 0.11089
| Rel.Std.Dev. |  | 0.4942% | 0.4568% | 0.461% | 10.67% | 0.5643% | 0.2187% | 0.9526% | 0.9729% | 2.602% | 0.9889% | 0.7988% | 1.686% | 0.9248% | 2.593% | 0.2993% | 1.783% | 1.948%
| PDM3 |  | -9.637% | 12.58% | 34.82% | 6.543% | 3.91% | 0.01595% | -5.387% | -9.445% | 5.72% | -10.24% | -10.05% | -2.672% | 4.193% | 13.93% | -8.019% | 14.91% | -6.346%
| Z-Score (Absolute) |  | 0.81 | 1.05 | 2.92 | 0.55 | 0.33 | 0 | 0.45 | 0.79 | 0.48 | 0.86 | 0.84 | 0.23 | 0.35 | 1.17 | 0.67 | 1.25 | 0.53
Note on C17: Z-Scores have been calculated inclusive of individual outliers. In general, laboratory batches are rejected if Z-Score > 2.5.
Note on C35: Z-Scores have been calculated inclusive of individual outliers. In general, laboratory batches are rejected if Z-Score > 2.5.