## Uncertainty & Tolerance Limits
Table 1. Certified Values, Expanded Uncertainty and Tolerance Limits for OREAS 465b
Constituent | Certified | Expanded Uncertainty |  | 95% Tolerance Limits
| Value | Low | High | Low | High
4-Acid Digestion
Ag, Silver (ppm) | 6.0859 | 5.5635 | 6.6083 | 5.8476 | 6.3242
Al, Aluminium (wt.%) | 5.5269 | 5.261 | 5.7927 | 5.3881 | 5.6656
Ba, Barium (wt.%) | 0.34424 | 0.31833 | 0.37015 | 0.33458 | 0.3539
Be, Beryllium (ppm) | 12.3272 | 11.4303 | 13.2242 | 11.9952 | 12.6592
Bi, Bismuth (ppm) | 14.7151 | 13.8082 | 15.622 | 14.225 | 15.2053
Ca, Calcium (wt.%) | 0.64284 | 0.59728 | 0.68841 | 0.62615 | 0.65954
Cd, Cadmium (ppm) | 0.86748 | 0.70106 | 1.0339 | 0.78839 | 0.94657
Ce, Cerium (wt.%) | 3.4673 | 3.0555 | 3.8791 | 3.3489 | 3.5857
Co, Cobalt (ppm) | 17.2237 | 16.2516 | 18.1959 | 16.7179 | 17.7295
Cr, Chromium (ppm) | 287.9522 | 261.5508 | 314.3535 | 280.6249 | 295.2794
Cs, Caesium (ppm) | < 0.05 | IND | IND | IND | IND
Cu, Copper (ppm) | 114.1777 | 107.62 | 120.7354 | 111.303 | 117.0525
Dy, Dysprosium (ppm) | 195.5038 | 145.8097 | 245.1979 | 190.3102 | 200.6975
Er, Erbium (ppm) | 37.9789 | 30.0337 | 45.9241 | 35.4003 | 40.5576
Fe, Iron (wt.%) | 29.1761 | 28.1309 | 30.2212 | 28.572 | 29.7801
Ga, Gallium (ppm) | 50.9184 | 41.0118 | 60.8249 | 48.3051 | 53.5316
Gd, Gadolinium (ppm) | 500.1928 | 337.8967 | 662.4889 | 480.1934 | 520.1922
Ho, Holmium (ppm) | 22.6307 | 19.5764 | 25.6851 | 21.6201 | 23.6414
In, Indium (ppm) | 3.0016 | 2.8843 | 3.1189 | 2.8904 | 3.1128
K, Potassium (wt.%) | 0.012232 | 0.010007 | 0.014457 | 0.011529 | 0.012935
La, Lanthanum (wt.%) | 1.7798 | 1.4158 | 2.1438 | 1.7093 | 1.8503
Li, Lithium (ppm) | 3.1317 | 2.6673 | 3.5962 | 2.9291 | 3.3343
Mg, Magnesium (wt.%) | 0.27594 | 0.25673 | 0.29514 | 0.26957 | 0.28231
Mn, Manganese (wt.%) | 0.21392 | 0.20037 | 0.22746 | 0.20826 | 0.21957
Mo, Molybdenum (ppm) | 95.5105 | 89.3787 | 101.6423 | 92.8281 | 98.1928
Na, Sodium (wt.%) | 0.059743 | 0.048284 | 0.071202 | 0.057839 | 0.061647
Nb, Niobium (wt.%) | 0.35167 | 0.28734 | 0.416 | 0.34003 | 0.3633
Nd, Neodymium (wt.%) | 1.0786 | 0.95487 | 1.2022 | 1.0444 | 1.1128
Ni, Nickel (ppm) | 45.7611 | 42.8347 | 48.6875 | 44.3095 | 47.2127
P, Phosphorus (wt.%) | 2.6329 | 2.3084 | 2.9574 | 2.5279 | 2.7379
Pb, Lead (ppm) | 461.9122 | 432.3571 | 491.4673 | 450.3767 | 473.4476
Pr, Praseodymium (wt.%) | 0.34199 | 0.27281 | 0.41116 | 0.33505 | 0.34892
Rb, Rubidium (ppm) | 0.42409 | 0.33446 | 0.51373 | 0.38971 | 0.45847
S, Sulphur (wt.%) | 0.15119 | 0.12838 | 0.17401 | 0.1434 | 0.15899
Sb, Antimony (ppm) | 0.83966 | 0.59065 | 1.0887 | 0.67923 | 1.0001
Sc, Scandium (ppm) | 119.5462 | 93.2415 | 145.8509 | 113.8488 | 125.2436
Sm, Samarium (wt.%) | 0.12708 | 0.09658 | 0.15758 | 0.12256 | 0.1316
Sn, Tin (ppm) | 68.7189 | 52.4286 | 85.0092 | 64.0475 | 73.3904
Sr, Strontium (wt.%) | 0.37773 | 0.34979 | 0.40566 | 0.36652 | 0.38893
Te, Tellurium (ppm) | 0.50589 | 0.39702 | 0.61477 | 0.44922 | 0.56257
Ti, Titanium (wt.%) | 3.2927 | 2.7333 | 3.8521 | 3.1329 | 3.4526
Tl, Thallium (ppm) | 0.094228 | 0.085026 | 0.10343 | 0.083413 | 0.10504
Tm, Thulium (ppm) | 3.1783 | 2.5248 | 3.8318 | 3.0519 | 3.3047
U, Uranium (ppm) | 12.4119 | 11.8664 | 12.9574 | 11.9394 | 12.8843
V, Vanadium (ppm) | 419.5444 | 394.8469 | 444.2419 | 409.1309 | 429.9579
W, Tungsten (ppm) | 3.8907 | 3.347 | 4.4343 | 3.5559 | 4.2254
Yb, Ytterbium (ppm) | 14.5047 | 10.6205 | 18.3888 | 13.9734 | 15.036
Zn, Zinc (ppm) | 949.9783 | 914.5735 | 985.383 | 931.9272 | 968.0294
Borate / Peroxide Fusion ICP
Al, Aluminium (wt.%) | 5.8965 | 5.7548 | 6.0383 | 5.7851 | 6.008
Al2O3, Aluminium(III) oxide (wt.%) | 11.1415 | 10.8736 | 11.4094 | 10.9309 | 11.3522
Ba, Barium (wt.%) | 0.38649 | 0.3706 | 0.40238 | 0.37824 | 0.39474
BaO, Barium oxide (wt.%) | 0.43152 | 0.41378 | 0.44926 | 0.42231 | 0.44073
Be, Beryllium (ppm) | 13.4759 | 11.6117 | 15.34 | 12.1 | 14.8517
Bi, Bismuth (ppm) | 15.02 | 13.297 | 16.743 | 14.0712 | 15.9688
Ca, Calcium (wt.%) | 0.6724 | 0.63582 | 0.70898 | 0.63799 | 0.70681
CaO, Calcium oxide (wt.%) | 0.94621 | 0.88892 | 1.0035 | 0.89779 | 0.99464
Cd, Cadmium (ppm) | < 10 | IND | IND | IND | IND
Ce, Cerium (wt.%) | 3.5578 | 3.4359 | 3.6796 | 3.4843 | 3.6312
CeO2, Cerium(IV) oxide (wt.%) | 4.3703 | 4.2206 | 4.52 | 4.2801 | 4.4606
Co, Cobalt (ppm) | 19.352 | 17.4947 | 21.2092 | 17.8978 | 20.8062
Cr, Chromium (ppm) | 349.8038 | 320.919 | 378.6886 | 333.2601 | 366.3475
Cr2O3, Chromium(III) oxide (ppm) | 511.2382 | 469.0231 | 553.4534 | 487.0596 | 535.4169
Cs, Caesium (ppm) | < 0.1 | IND | IND | IND | IND
Cu, Copper (ppm) | 142.0634 | 117.1778 | 166.949 | 133.9148 | 150.2121
Dy, Dysprosium (ppm) | 197.7301 | 189.9515 | 205.5087 | 192.321 | 203.1391
Dy2O3, Dysprosium(III) oxide (ppm) | 226.9348 | 218.0073 | 235.8623 | 220.7268 | 233.1428
Er, Erbium (ppm) | 46.0917 | 43.8701 | 48.3133 | 45.0411 | 47.1423
Er2O3, Erbium(III) oxide (ppm) | 52.7059 | 50.1654 | 55.2463 | 51.5045 | 53.9072
Eu, Europium (ppm) | 265.3125 | 255.1094 | 275.5155 | 258.3967 | 272.2282
Eu2O3, Europium(III) oxide (ppm) | 307.2053 | 295.3911 | 319.0195 | 299.1975 | 315.213
Fe, Iron (wt.%) | 30.5436 | 29.6497 | 31.4376 | 29.7739 | 31.3134
Fe2O3, Iron(III) oxide (wt.%) | 43.6682 | 42.3902 | 44.9463 | 42.5677 | 44.7688
Gd, Gadolinium (ppm) | 556.556 | 528.2995 | 584.8124 | 545.7258 | 567.3861
Gd2O3, Gadolinium(III) oxide (ppm) | 641.2056 | 609.516 | 672.8953 | 626.1179 | 656.2933
Ho, Holmium (ppm) | 25.0338 | 24.0329 | 26.0347 | 24.1679 | 25.8998
Ho2O3, Holmium(III) oxide (ppm) | 28.6763 | 27.5297 | 29.8228 | 27.6843 | 29.6682
In, Indium (ppm) | 3.0541 | 2.7455 | 3.3626 | 2.8486 | 3.2596
La, Lanthanum (wt.%) | 2.0966 | 2.0344 | 2.1588 | 2.0523 | 2.1408
La2O3, Lanthanum(III) oxide (wt.%) | 2.4588 | 2.3859 | 2.5318 | 2.4069 | 2.5107
Lu, Lutetium (ppm) | 1.7702 | 1.5869 | 1.9536 | 1.6888 | 1.8517
Lu2O3, Lutetium(III) oxide (ppm) | 2.0125 | 1.8159 | 2.2092 | 1.92 | 2.1051
Mg, Magnesium (wt.%) | 0.27414 | 0.2478 | 0.30048 | 0.26376 | 0.28452
MgO, Magnesium oxide (wt.%) | 0.45458 | 0.41091 | 0.49826 | 0.43737 | 0.4718
Mn, Manganese (wt.%) | 0.23438 | 0.22253 | 0.24623 | 0.22968 | 0.23909
MnO, Manganese oxide (wt.%) | 0.30264 | 0.28734 | 0.31794 | 0.29657 | 0.30872
Mo, Molybdenum (ppm) | 97.4963 | 86.8786 | 108.1139 | 94.0145 | 100.978
Nb, Niobium (wt.%) | 0.42314 | 0.40516 | 0.44112 | 0.41225 | 0.43403
Nd, Neodymium (wt.%) | 1.0923 | 1.0497 | 1.1348 | 1.069 | 1.1155
Nd2O3, Neodymium(III) oxide (wt.%) | 1.274 | 1.2244 | 1.3237 | 1.2469 | 1.3011
Ni, Nickel (ppm) | 52.0556 | 34.7528 | 69.3583 | IND | IND
P, Phosphorus (wt.%) | 3.2125 | 2.9174 | 3.5076 | 3.121 | 3.3039
P2O5, Phosphorus(V) oxide (wt.%) | 7.3617 | 6.6855 | 8.0379 | 7.1522 | 7.5712
Pb, Lead (ppm) | 489.6667 | 452.3269 | 527.0064 | 456.7199 | 522.6134
Pr, Praseodymium (wt.%) | 0.33882 | 0.32506 | 0.35257 | 0.33 | 0.34763
Pr6O11, Praseodymium(III,IV) oxide (wt.%) | 0.40936 | 0.39274 | 0.42598 | 0.39871 | 0.42001
S, Sulphur (wt.%) | 0.17145 | 0.14534 | 0.19756 | IND | IND
Sc, Scandium (ppm) | 160.6323 | 136.7911 | 184.4736 | 154.3386 | 166.9261
Si, Silicon (wt.%) | 1.4805 | 1.3704 | 1.5905 | 1.4255 | 1.5354
SiO2, Silicon dioxide (wt.%) | 3.167 | 2.9316 | 3.4024 | 3.0495 | 3.2845
Sm, Samarium (wt.%) | 0.12213 | 0.11569 | 0.12856 | 0.11803 | 0.12622
Sm2O3, Samarium(III) oxide (wt.%) | 0.14162 | 0.13416 | 0.14908 | 0.13687 | 0.14637
Sn, Tin (ppm) | 130.6194 | 125.327 | 135.9118 | 126.6911 | 134.5477
Sr, Strontium (wt.%) | 0.44393 | 0.42174 | 0.46613 | 0.43016 | 0.45771
Ta, Tantalum (ppm) | 67.4124 | 63.7219 | 71.1028 | 65.1896 | 69.6352
Tb, Terbium (ppm) | 51.6263 | 49.3359 | 53.9167 | 49.5765 | 53.6761
Tb4O7, Terbium(III,IV) oxide (ppm) | 60.7229 | 58.0289 | 63.4168 | 58.3118 | 63.1339
Th, Thorium (ppm) | 771.8085 | 744.5398 | 799.0773 | 752.5461 | 791.0709
Ti, Titanium (wt.%) | 5.1799 | 4.9472 | 5.4125 | 5.0814 | 5.2783
TiO2, Titanium dioxide (wt.%) | 8.6405 | 8.2525 | 9.0286 | 8.4763 | 8.8048
Tm, Thulium (ppm) | 4.0265 | 3.8004 | 4.2527 | 3.8652 | 4.1879
Tm2O3, Thulium(III) oxide (ppm) | 4.594 | 4.3458 | 4.8422 | 4.3942 | 4.7937
U, Uranium (ppm) | 12.7052 | 12.1546 | 13.2559 | 12.278 | 13.1324
V, Vanadium (ppm) | 449.8737 | 426.0777 | 473.6696 | 435.3702 | 464.3771
V2O5, Vanadium(V) oxide (ppm) | 803.1145 | 760.634 | 845.5951 | 777.223 | 829.006
W, Tungsten (ppm) | 5.6186 | 5.1748 | 6.0625 | 5.0764 | 6.1609
Y, Yttrium (ppm) | 480.9084 | 459.9385 | 501.8784 | 469.9776 | 491.8393
Y2O3, Yttrium(III) oxide (ppm) | 605.4663 | 579.9631 | 630.9694 | 590.3361 | 620.5965
Yb, Ytterbium (ppm) | 17.6513 | 16.6276 | 18.6749 | 17.0116 | 18.2909
Yb2O3, Ytterbium(III) oxide (ppm) | 19.8631 | 18.7094 | 21.0168 | 19.1433 | 20.5829
Zn, Zinc (ppm) | 968.1177 | 913.7505 | 1022.4849 | 933.9607 | 1002.2747
Zr, Zirconium (wt.%) | 0.16172 | 0.14462 | 0.17882 | 0.15408 | 0.16936
Borate Fusion XRF
Al2O3, Aluminium(III) oxide (wt.%) | 10.8826 | 10.6492 | 11.116 | 10.7726 | 10.9926
BaO, Barium oxide (wt.%) | 0.45114 | 0.41461 | 0.48768 | 0.43878 | 0.46351
CaO, Calcium oxide (wt.%) | 0.95848 | 0.9119 | 1.0051 | 0.9455 | 0.97145
CeO2, Cerium(IV) oxide (wt.%) | 4.3193 | 4.2351 | 4.4035 | 4.2832 | 4.3554
Cr2O3, Chromium(III) oxide (ppm) | 534.1667 | 386.9222 | 681.4111 | IND | IND
Eu2O3, Europium(III) oxide (ppm) | 262.5926 | 150.8952 | 374.2899 | IND | IND
Fe2O3, Iron(III) oxide (wt.%) | 44.3009 | 43.0119 | 45.5899 | 44.0481 | 44.5537
Gd2O3, Gadolinium(III) oxide (ppm) | 735.4167 | 618.515 | 852.3184 | IND | IND
Ho2O3, Holmium(III) oxide (ppm) | < 100 | IND | IND | IND | IND
K2O, Potassium oxide (wt.%) | 0.018478 | 0.015341 | 0.021616 | IND | IND
La2O3, Lanthanum(III) oxide (wt.%) | 2.5088 | 2.477 | 2.5406 | 2.4802 | 2.5375
Lu2O3, Lutetium(III) oxide (ppm) | < 100 | IND | IND | IND | IND
MgO, Magnesium oxide (wt.%) | 0.46713 | 0.43808 | 0.49618 | 0.45277 | 0.48149
MnO, Manganese oxide (wt.%) | 0.31765 | 0.30007 | 0.33524 | 0.31058 | 0.32472
Nb2O5, Niobium(V) oxide (wt.%) | 0.59869 | 0.57636 | 0.62103 | 0.58691 | 0.61048
Nd2O3, Neodymium(III) oxide (wt.%) | 1.2573 | 1.2251 | 1.2896 | 1.2445 | 1.2702
P2O5, Phosphorus(V) oxide (wt.%) | 7.4658 | 7.1912 | 7.7405 | 7.4045 | 7.5272
Pr6O11, Praseodymium(III,IV) oxide (wt.%) | 0.40833 | 0.38433 | 0.43233 | 0.39358 | 0.42309
SiO2, Silicon dioxide (wt.%) | 3.0035 | 2.9087 | 3.0982 | 2.9375 | 3.0694
Sm2O3, Samarium(III) oxide (wt.%) | 0.14272 | 0.13114 | 0.15429 | IND | IND
SrO, Strontium oxide (wt.%) | 0.53938 | 0.49799 | 0.58076 | 0.52914 | 0.54962
Tb4O7, Terbium(III,IV) oxide (ppm) | < 100 | IND | IND | IND | IND
ThO2, Thorium dioxide (ppm) | 858.6841 | 806.3469 | 911.0214 | 846.5074 | 870.8609
TiO2, Titanium dioxide (wt.%) | 8.8954 | 8.7003 | 9.0905 | 8.8218 | 8.969
Tm2O3, Thulium(III) oxide (ppm) | < 100 | IND | IND | IND | IND
U3O8, Uranium(V,VI) oxide (ppm) | < 100 | IND | IND | IND | IND
V2O5, Vanadium(V) oxide (ppm) | 891.7228 | 699.6231 | 1083.8225 | IND | IND
Y2O3, Yttrium(III) oxide (ppm) | 587.7173 | 472.0122 | 703.4224 | IND | IND
Yb2O3, Ytterbium(III) oxide (ppm) | < 100 | IND | IND | IND | IND
ZrO2, Zirconium dioxide (wt.%) | 0.23249 | 0.2106 | 0.25439 | 0.22441 | 0.24058
Thermogravimetry
LOI1000, Loss on ignition @1000 °C (wt.%) | 11.6575 | 11.3747 | 11.9403 | 11.5848 | 11.7302
SI unit equivalents: ppm (parts per million; 1 x 10-⁶) ≡ mg/kg; wt.% (weight per cent) ≡ % (mass fraction)

## Indicative Values
Table 2. Indicative Values for OREAS 465b
Constituent | Unit | Value | Constituent | Unit | Value | Constituent | Unit | Value
4-Acid Digestion
As | ppm | 28.3122 | Lu | ppm | 1.7231 | Th | ppm | 415.7552
Eu | ppm | 227.3542 | Re | ppm | 0.0056792 | Y | ppm | 355.4732
Ge | ppm | 10.6772 | Se | ppm | 3.3167 | Zr | ppm | 216.1646
Hf | ppm | 3.7196 | Ta | ppm | 40.6155
Hg | ppm | 0.50333 | Tb | ppm | 56.3259
Borate / Peroxide Fusion ICP
Na | wt.% | 0.060125 | HfO2 | ppm | 44.6934 | Sb | ppm | 1.4959
Ag | ppm | < 1 | K | wt.% | 0.084965 | Se | ppm | 503.1667
As | ppm | 201.4583 | K2O | wt.% | 0.10235 | Te | ppm | < 1
B | ppm | 28.8889 | Li | ppm | 6.7029 | Tl | ppm | < 0.5
Ga | ppm | 171.9571 | Na2O | wt.% | 0.081049
Ge | ppm | 91.6433 | Rb | ppm | 1.005
Hf | ppm | 37.8982 | Re | ppm | 0.010708
Borate Fusion XRF
As2O3 | ppm | < 100 | F | ppm | < 5000 | Sb2O3 | ppm | < 100
Bi2O3 | ppm | 130.8737 | Ga2O3 | ppm | < 100 | Sc2O3 | ppm | 218.3567
Cl | ppm | 91.6667 | HfO2 | ppm | < 100 | SnO2 | ppm | 130.5556
Co3O4 | ppm | < 100 | MoO3 | ppm | 216.6667 | SO3 | wt.% | 0.44278
Cs2O | ppm | < 100 | Na2O | wt.% | 0.091149 | Ta2O5 | ppm | 73.3333
CuO | ppm | 167.6797 | NiO | ppm | 136.5048 | TOT_XRF | wt.% | 100.1444
Dy2O3 | ppm | 195.8333 | PbO | ppm | 500 | WO3 | ppm | 100
Er2O3 | ppm | 97.9167 | Rb2O | ppm | < 100 | ZnO | wt.% | 0.12775
Thermogravimetry
H2O- | wt.% | 1.1948
SI unit equivalents: ppm (parts per million; 1 x 10-⁶) ≡ mg/kg; wt.% (weight per cent) ≡ % (mass fraction)

## Performance Gates
Table 3. Certified Values and Performance Gates for OREAS 465b
Constituent | Certified Value | Absolute Standard Deviations |  |  |  |  | Relative Standard Deviations |  |  | 5% window
|  | 1SD | 2SD Low | 2SD High | 3SD Low | 3SD High | 1RSD | 2RSD | 3RSD | Low | High
4-Acid Digestion
Ag, ppm | 6.0859 | 0.467 | 5.1519 | 7.0199 | 4.6849 | 7.4869 | 7.673% | 15.35% | 23.02% | 5.7816 | 6.3902
Al, wt.% | 5.5269 | 0.38616 | 4.7545 | 6.2992 | 4.3684 | 6.6853 | 6.987% | 13.97% | 20.96% | 5.2505 | 5.8032
Ba, wt.% | 0.34424 | 0.029298 | 0.28564 | 0.40283 | 0.25635 | 0.43213 | 8.511% | 17.02% | 25.53% | 0.32703 | 0.36145
Be, ppm | 12.3272 | 1.3666 | 9.594 | 15.0605 | 8.2274 | 16.4271 | 11.09% | 22.17% | 33.26% | 11.7109 | 12.9436
Bi, ppm | 14.7151 | 0.89708 | 12.921 | 16.5093 | 12.0239 | 17.4064 | 6.096% | 12.19% | 18.29% | 13.9794 | 15.4509
Ca, wt.% | 0.64284 | 0.061337 | 0.52017 | 0.76552 | 0.45883 | 0.82685 | 9.542% | 19.08% | 28.62% | 0.6107 | 0.67499
Cd, ppm | 0.86748 | 0.22892 | 0.40964 | 1.3253 | 0.18071 | 1.5542 | 26.39% | 52.78% | 79.17% | 0.8241 | 0.91085
Ce, wt.% | 3.4673 | 0.57819 | 2.3109 | 4.6237 | 1.7327 | 5.2019 | 16.68% | 33.35% | 50.03% | 3.2939 | 3.6407
Co, ppm | 17.2237 | 1.2251 | 14.7734 | 19.674 | 13.5483 | 20.8992 | 7.113% | 14.23% | 21.34% | 16.3625 | 18.0849
Cr, ppm | 287.9522 | 42.9264 | 202.0994 | 373.8049 | 159.173 | 416.7313 | 14.91% | 29.81% | 44.72% | 273.5546 | 302.3498
Cs, ppm | < 0.05 | IND | IND | IND | IND | IND | IND | IND | IND | IND | IND
Cu, ppm | 114.1777 | 5.6054 | 102.967 | 125.3885 | 97.3616 | 130.9938 | 4.909% | 9.819% | 14.73% | 108.4688 | 119.8866
Dy, ppm | 195.5038 | 72.7959 | 49.9121 | 341.0956 | 0 | 413.8914 | 37.24% | 74.47% | 111.7% | 185.7286 | 205.279
Er, ppm | 37.9789 | 10.0897 | 17.7995 | 58.1584 | 7.7098 | 68.2481 | 26.57% | 53.13% | 79.7% | 36.08 | 39.8779
Fe, wt.% | 29.1761 | 0.99801 | 27.18 | 31.1721 | 26.182 | 32.1701 | 3.421% | 6.841% | 10.26% | 27.7173 | 30.6349
Ga, ppm | 50.9184 | 9.7888 | 31.3407 | 70.496 | 21.5519 | 80.2848 | 19.22% | 38.45% | 57.67% | 48.3724 | 53.4643
Gd, ppm | 500.1928 | 201.1654 | 97.8621 | 902.5235 | 0 | 1103.6889 | 40.22% | 80.44% | 120.7% | 475.1832 | 525.2025
Ho, ppm | 22.6307 | 3.2382 | 16.1543 | 29.1072 | 12.916 | 32.3455 | 14.31% | 28.62% | 42.93% | 21.4992 | 23.7623
In, ppm | 3.0016 | 0.092203 | 2.8172 | 3.186 | 2.725 | 3.2782 | 3.072% | 6.144% | 9.215% | 2.8515 | 3.1517
K, wt.% | 0.012232 | 0.0038193 | 0.0045933 | 0.01987 | 0.00077405 | 0.02369 | 31.22% | 62.45% | 93.67% | 0.01162 | 0.012843
La, wt.% | 1.7798 | 0.47767 | 0.82445 | 2.7351 | 0.34678 | 3.2128 | 26.84% | 53.68% | 80.52% | 1.6908 | 1.8688
Li, ppm | 3.1317 | 0.51283 | 2.1061 | 4.1574 | 1.5932 | 4.6702 | 16.38% | 32.75% | 49.13% | 2.9751 | 3.2883
Mg, wt.% | 0.27594 | 0.027068 | 0.2218 | 0.33007 | 0.19473 | 0.35714 | 9.809% | 19.62% | 29.43% | 0.26214 | 0.28973
Mn, wt.% | 0.21392 | 0.015139 | 0.18364 | 0.24419 | 0.1685 | 0.25933 | 7.077% | 14.15% | 21.23% | 0.20322 | 0.22461
Mo, ppm | 95.5105 | 9.0125 | 77.4854 | 113.5356 | 68.4729 | 122.5481 | 9.436% | 18.87% | 28.31% | 90.735 | 100.286
Na, wt.% | 0.059743 | 0.011839 | 0.036066 | 0.08342 | 0.024227 | 0.095259 | 19.82% | 39.63% | 59.45% | 0.056756 | 0.06273
Nb, wt.% | 0.35167 | 0.086333 | 0.179 | 0.52433 | 0.092668 | 0.61067 | 24.55% | 49.1% | 73.65% | 0.33408 | 0.36925
Nd, wt.% | 1.0786 | 0.13868 | 0.80119 | 1.3559 | 0.66251 | 1.4946 | 12.86% | 25.72% | 38.57% | 1.0246 | 1.1325
Ni, ppm | 45.7611 | 3.9476 | 37.8659 | 53.6563 | 33.9183 | 57.6038 | 8.627% | 17.25% | 25.88% | 43.473 | 48.0491
P, wt.% | 2.6329 | 0.40067 | 1.8316 | 3.4342 | 1.4309 | 3.8349 | 15.22% | 30.44% | 45.65% | 2.5013 | 2.7645
Pb, ppm | 461.9122 | 29.9913 | 401.9297 | 521.8947 | 371.9384 | 551.886 | 6.493% | 12.99% | 19.48% | 438.8166 | 485.0078
Pr, wt.% | 0.34199 | 0.055901 | 0.23018 | 0.45379 | 0.17428 | 0.50969 | 16.35% | 32.69% | 49.04% | 0.32489 | 0.35909
Rb, ppm | 0.42409 | 0.081616 | 0.26086 | 0.58733 | 0.17925 | 0.66894 | 19.24% | 38.49% | 57.73% | 0.40289 | 0.4453
S, wt.% | 0.15119 | 0.031734 | 0.087726 | 0.21466 | 0.055992 | 0.24639 | 20.99% | 41.98% | 62.97% | 0.14363 | 0.15875
Sb, ppm | 0.83966 | 0.24917 | 0.34133 | 1.338 | 0.092165 | 1.5872 | 29.67% | 59.35% | 89.02% | 0.79768 | 0.88164
Sc, ppm | 119.5462 | 49.5482 | 20.4498 | 218.6426 | 0 | 268.1908 | 41.45% | 82.89% | 124.3% | 113.5689 | 125.5235
Sm, wt.% | 0.12708 | 0.032611 | 0.061858 | 0.1923 | 0.029246 | 0.22492 | 25.66% | 51.32% | 76.99% | 0.12073 | 0.13343
Sn, ppm | 68.7189 | 27.005 | 14.7089 | 122.7289 | 0 | 149.7339 | 39.3% | 78.6% | 117.9% | 65.283 | 72.1549
Sr, wt.% | 0.37773 | 0.028985 | 0.31975 | 0.4357 | 0.29077 | 0.46468 | 7.674% | 15.35% | 23.02% | 0.35884 | 0.39661
Te, ppm | 0.50589 | 0.078805 | 0.34828 | 0.6635 | 0.26948 | 0.74231 | 15.58% | 31.15% | 46.73% | 0.4806 | 0.53119
Ti, wt.% | 3.2927 | 0.88292 | 1.5269 | 5.0585 | 0.64395 | 5.9415 | 26.81% | 53.63% | 80.44% | 3.1281 | 3.4573
Tl, ppm | 0.094228 | 0.0059368 | 0.082354 | 0.1061 | 0.076418 | 0.11204 | 6.3% | 12.6% | 18.9% | 0.089517 | 0.098939
Tm, ppm | 3.1783 | 0.89727 | 1.3838 | 4.9729 | 0.4865 | 5.8701 | 28.23% | 56.46% | 84.69% | 3.0194 | 3.3372
U, ppm | 12.4119 | 0.70324 | 11.0054 | 13.8184 | 10.3022 | 14.5216 | 5.666% | 11.33% | 17% | 11.7913 | 13.0325
V, ppm | 419.5444 | 36.8631 | 345.8183 | 493.2706 | 308.9552 | 530.1337 | 8.786% | 17.57% | 26.36% | 398.5672 | 440.5216
W, ppm | 3.8907 | 0.62891 | 2.6328 | 5.1485 | 2.0039 | 5.7774 | 16.16% | 32.33% | 48.49% | 3.6961 | 4.0852
Yb, ppm | 14.5047 | 5.3574 | 3.7898 | 25.2196 | 0 | 30.577 | 36.94% | 73.87% | 110.8% | 13.7795 | 15.2299
Zn, ppm | 949.9783 | 51.8113 | 846.3556 | 1053.601 | 794.5442 | 1105.4123 | 5.454% | 10.91% | 16.36% | 902.4794 | 997.4772
Borate / Peroxide Fusion ICP
Al, wt.% | 5.8965 | 0.11445 | 5.6676 | 6.1255 | 5.5532 | 6.2399 | 1.941% | 3.882% | 5.823% | 5.6017 | 6.1914
Al2O3, wt.% | 11.1415 | 0.21626 | 10.709 | 11.574 | 10.4928 | 11.7903 | 1.941% | 3.882% | 5.823% | 10.5845 | 11.6986
Ba, wt.% | 0.38649 | 0.015537 | 0.35542 | 0.41757 | 0.33988 | 0.4331 | 4.02% | 8.04% | 12.06% | 0.36717 | 0.40582
BaO, wt.% | 0.43152 | 0.017347 | 0.39682 | 0.46621 | 0.37948 | 0.48356 | 4.02% | 8.04% | 12.06% | 0.40994 | 0.45309
Be, ppm | 13.4759 | 1.1035 | 11.2689 | 15.6828 | 10.1654 | 16.7863 | 8.189% | 16.38% | 24.57% | 12.8021 | 14.1496
Bi, ppm | 15.02 | 0.74482 | 13.5304 | 16.5096 | 12.7855 | 17.2545 | 4.959% | 9.918% | 14.88% | 14.269 | 15.771
Ca, wt.% | 0.6724 | 0.036839 | 0.59872 | 0.74608 | 0.56188 | 0.78292 | 5.479% | 10.96% | 16.44% | 0.63878 | 0.70602
CaO, wt.% | 0.94621 | 0.050387 | 0.84544 | 1.047 | 0.79505 | 1.0974 | 5.325% | 10.65% | 15.98% | 0.8989 | 0.99352
Cd, ppm | < 10 | IND | IND | IND | IND | IND | IND | IND | IND | IND | IND
Ce, wt.% | 3.5578 | 0.14061 | 3.2765 | 3.839 | 3.1359 | 3.9796 | 3.952% | 7.905% | 11.86% | 3.3799 | 3.7356
CeO2, wt.% | 4.3703 | 0.17273 | 4.0249 | 4.7158 | 3.8522 | 4.8885 | 3.952% | 7.905% | 11.86% | 4.1518 | 4.5889
Co, ppm | 19.352 | 1.2236 | 16.9048 | 21.7992 | 15.6812 | 23.0228 | 6.323% | 12.65% | 18.97% | 18.3844 | 20.3196
Cr, ppm | 349.8038 | 26.8774 | 296.0489 | 403.5587 | 269.1715 | 430.4361 | 7.684% | 15.37% | 23.05% | 332.3136 | 367.294
Cr2O3, ppm | 511.2382 | 39.2814 | 432.6755 | 589.801 | 393.3941 | 629.0824 | 7.684% | 15.37% | 23.05% | 485.6763 | 536.8001
Cs, ppm | < 0.1 | IND | IND | IND | IND | IND | IND | IND | IND | IND | IND
Cu, ppm | 142.0634 | 24.3956 | 93.2723 | 190.8545 | 68.8767 | 215.2501 | 17.17% | 34.34% | 51.52% | 134.9602 | 149.1666
Dy, ppm | 197.7301 | 7.736 | 182.2581 | 213.202 | 174.5222 | 220.938 | 3.912% | 7.825% | 11.74% | 187.8436 | 207.6166
Dy2O3, ppm | 226.9348 | 8.8786 | 209.1777 | 244.692 | 200.2991 | 253.5705 | 3.912% | 7.825% | 11.74% | 215.5881 | 238.2816
Er, ppm | 46.0917 | 2.6102 | 40.8714 | 51.312 | 38.2612 | 53.9222 | 5.663% | 11.33% | 16.99% | 43.7871 | 48.3963
Er2O3, ppm | 52.7059 | 2.9847 | 46.7364 | 58.6753 | 43.7517 | 61.66 | 5.663% | 11.33% | 16.99% | 50.0706 | 55.3412
Eu, ppm | 265.3125 | 12.7544 | 239.8037 | 290.8212 | 227.0493 | 303.5756 | 4.807% | 9.615% | 14.42% | 252.0468 | 278.5781
Eu2O3, ppm | 307.2053 | 14.7683 | 277.6687 | 336.7419 | 262.9003 | 351.5102 | 4.807% | 9.615% | 14.42% | 291.845 | 322.5656
Fe, wt.% | 30.5436 | 0.75087 | 29.0419 | 32.0454 | 28.291 | 32.7963 | 2.458% | 4.917% | 7.375% | 29.0165 | 32.0708
Fe2O3, wt.% | 43.6682 | 1.0735 | 41.5212 | 45.8153 | 40.4477 | 46.8888 | 2.458% | 4.917% | 7.375% | 41.4848 | 45.8517
Gd, ppm | 556.556 | 35.3542 | 485.8475 | 627.2644 | 450.4932 | 662.6187 | 6.352% | 12.7% | 19.06% | 528.7282 | 584.3838
Gd2O3, ppm | 641.2056 | 40.8684 | 559.4687 | 722.9425 | 518.6003 | 763.811 | 6.374% | 12.75% | 19.12% | 609.1454 | 673.2659
Ho, ppm | 25.0338 | 1.1011 | 22.8317 | 27.236 | 21.7306 | 28.3371 | 4.398% | 8.797% | 13.2% | 23.7821 | 26.2855
Ho2O3, ppm | 28.6763 | 1.2613 | 26.1537 | 31.1988 | 24.8924 | 32.4601 | 4.398% | 8.797% | 13.2% | 27.2424 | 30.1101
In, ppm | 3.0541 | 0.15788 | 2.7383 | 3.3698 | 2.5804 | 3.5277 | 5.169% | 10.34% | 15.51% | 2.9014 | 3.2068
La, wt.% | 2.0966 | 0.056803 | 1.983 | 2.2102 | 1.9262 | 2.267 | 2.709% | 5.419% | 8.128% | 1.9917 | 2.2014
La2O3, wt.% | 2.4588 | 0.066619 | 2.3256 | 2.5921 | 2.259 | 2.6587 | 2.709% | 5.419% | 8.128% | 2.3359 | 2.5818
Lu, ppm | 1.7702 | 0.10415 | 1.562 | 1.9785 | 1.4578 | 2.0827 | 5.883% | 11.77% | 17.65% | 1.6817 | 1.8588
Lu2O3, ppm | 2.0125 | 0.11354 | 1.7855 | 2.2396 | 1.6719 | 2.3532 | 5.642% | 11.28% | 16.93% | 1.9119 | 2.1132
Mg, wt.% | 0.27414 | 0.031277 | 0.21159 | 0.3367 | 0.18031 | 0.36797 | 11.41% | 22.82% | 34.23% | 0.26044 | 0.28785
MgO, wt.% | 0.45458 | 0.051863 | 0.35086 | 0.55831 | 0.29899 | 0.61017 | 11.41% | 22.82% | 34.23% | 0.43185 | 0.47731
Mn, wt.% | 0.23438 | 0.010305 | 0.21377 | 0.25499 | 0.20347 | 0.2653 | 4.397% | 8.793% | 13.19% | 0.22266 | 0.2461
MnO, wt.% | 0.30264 | 0.013306 | 0.27603 | 0.32926 | 0.26272 | 0.34256 | 4.397% | 8.793% | 13.19% | 0.28751 | 0.31777
Mo, ppm | 97.4963 | 6.7878 | 83.9206 | 111.0719 | 77.1327 | 117.8598 | 6.962% | 13.92% | 20.89% | 92.6214 | 102.3711
Nb, wt.% | 0.42314 | 0.023298 | 0.37655 | 0.46974 | 0.35325 | 0.49304 | 5.506% | 11.01% | 16.52% | 0.40199 | 0.4443
Nd, wt.% | 1.0923 | 0.058227 | 0.97581 | 1.2087 | 0.91758 | 1.2669 | 5.331% | 10.66% | 15.99% | 1.0376 | 1.1469
Nd2O3, wt.% | 1.274 | 0.067916 | 1.1382 | 1.4098 | 1.0703 | 1.4778 | 5.331% | 10.66% | 15.99% | 1.2103 | 1.3377
Ni, ppm | 52.0556 | 9.1526 | 33.7503 | 70.3608 | 24.5977 | 79.5134 | 17.58% | 35.16% | 52.75% | 49.4528 | 54.6583
P, wt.% | 3.2125 | 0.20051 | 2.8115 | 3.6135 | 2.6109 | 3.814 | 6.242% | 12.48% | 18.72% | 3.0518 | 3.3731
P2O5, wt.% | 7.3617 | 0.45949 | 6.4427 | 8.2807 | 5.9832 | 8.7402 | 6.242% | 12.48% | 18.72% | 6.9936 | 7.7298
Pb, ppm | 489.6667 | 20.7646 | 448.1375 | 531.1958 | 427.3729 | 551.9604 | 4.241% | 8.481% | 12.72% | 465.1833 | 514.15
Pr, wt.% | 0.33882 | 0.017131 | 0.30456 | 0.37308 | 0.28742 | 0.39021 | 5.056% | 10.11% | 15.17% | 0.32188 | 0.35576
Pr6O11, wt.% | 0.40936 | 0.020697 | 0.36796 | 0.45075 | 0.34727 | 0.47145 | 5.056% | 10.11% | 15.17% | 0.38889 | 0.42983
S, wt.% | 0.17145 | 0.010775 | 0.1499 | 0.193 | 0.13913 | 0.20378 | 6.284% | 12.57% | 18.85% | 0.16288 | 0.18003
Sc, ppm | 160.6323 | 24.0043 | 112.6237 | 208.641 | 88.6193 | 232.6453 | 14.94% | 29.89% | 44.83% | 152.6007 | 168.6639
Si, wt.% | 1.4805 | 0.063067 | 1.3543 | 1.6066 | 1.2913 | 1.6697 | 4.26% | 8.52% | 12.78% | 1.4064 | 1.5545
SiO2, wt.% | 3.167 | 0.13491 | 2.8972 | 3.4368 | 2.7623 | 3.5717 | 4.26% | 8.52% | 12.78% | 3.0087 | 3.3254
Sm, wt.% | 0.12213 | 0.0076372 | 0.10685 | 0.1374 | 0.099217 | 0.14504 | 6.253% | 12.51% | 18.76% | 0.11602 | 0.12823
Sm2O3, wt.% | 0.14162 | 0.008856 | 0.12391 | 0.15933 | 0.11505 | 0.16819 | 6.253% | 12.51% | 18.76% | 0.13454 | 0.1487
Sn, ppm | 130.6194 | 4.3468 | 121.9258 | 139.313 | 117.579 | 143.6599 | 3.328% | 6.656% | 9.984% | 124.0884 | 137.1504
Sr, wt.% | 0.44393 | 0.028872 | 0.38619 | 0.50168 | 0.35732 | 0.53055 | 6.504% | 13.01% | 19.51% | 0.42174 | 0.46613
Ta, ppm | 67.4124 | 4.2619 | 58.8885 | 75.9362 | 54.6266 | 80.1981 | 6.322% | 12.64% | 18.97% | 64.0417 | 70.783
Tb, ppm | 51.6263 | 2.2885 | 47.0494 | 56.2032 | 44.7609 | 58.4917 | 4.433% | 8.865% | 13.3% | 49.045 | 54.2076
Tb4O7, ppm | 60.7229 | 2.6917 | 55.3395 | 66.1062 | 52.6478 | 68.7979 | 4.433% | 8.865% | 13.3% | 57.6867 | 63.759
Th, ppm | 771.8085 | 29.078 | 713.6525 | 829.9646 | 684.5745 | 859.0426 | 3.768% | 7.535% | 11.3% | 733.2181 | 810.399
Ti, wt.% | 5.1799 | 0.23592 | 4.708 | 5.6517 | 4.4721 | 5.8876 | 4.554% | 9.109% | 13.66% | 4.9209 | 5.4389
TiO2, wt.% | 8.6405 | 0.39353 | 7.8535 | 9.4276 | 7.4599 | 9.8211 | 4.554% | 9.109% | 13.66% | 8.2085 | 9.0725
Tm, ppm | 4.0265 | 0.25313 | 3.5203 | 4.5328 | 3.2671 | 4.7859 | 6.287% | 12.57% | 18.86% | 3.8252 | 4.2279
Tm2O3, ppm | 4.594 | 0.27773 | 4.0385 | 5.1494 | 3.7608 | 5.4272 | 6.046% | 12.09% | 18.14% | 4.3643 | 4.8237
U, ppm | 12.7052 | 0.42595 | 11.8533 | 13.5571 | 11.4274 | 13.9831 | 3.353% | 6.705% | 10.06% | 12.07 | 13.3405
V, ppm | 449.8737 | 28.1927 | 393.4882 | 506.2592 | 365.2954 | 534.4519 | 6.267% | 12.53% | 18.8% | 427.38 | 472.3674
V2O5, ppm | 803.1145 | 50.3297 | 702.4551 | 903.7739 | 652.1254 | 954.1036 | 6.267% | 12.53% | 18.8% | 762.9588 | 843.2702
W, ppm | 5.6186 | 1.0076 | 3.6034 | 7.6339 | 2.5958 | 8.6415 | 17.93% | 35.87% | 53.8% | 5.3377 | 5.8996
Y, ppm | 480.9084 | 26.6631 | 427.5822 | 534.2347 | 400.919 | 560.8978 | 5.544% | 11.09% | 16.63% | 456.863 | 504.9539
Y2O3, ppm | 605.4663 | 29.9476 | 545.5711 | 665.3615 | 515.6235 | 695.3091 | 4.946% | 9.892% | 14.84% | 575.193 | 635.7396
Yb, ppm | 17.6513 | 0.88433 | 15.8826 | 19.4199 | 14.9983 | 20.3043 | 5.01% | 10.02% | 15.03% | 16.7687 | 18.5338
Yb2O3, ppm | 19.8631 | 0.93013 | 18.0028 | 21.7234 | 17.0727 | 22.6535 | 4.683% | 9.365% | 14.05% | 18.8699 | 20.8562
Zn, ppm | 968.1177 | 49.0337 | 870.0504 | 1066.185 | 821.0167 | 1115.2186 | 5.065% | 10.13% | 15.19% | 919.7118 | 1016.5236
Zr, wt.% | 0.16172 | 0.021482 | 0.11876 | 0.20469 | 0.097277 | 0.22617 | 13.28% | 26.57% | 39.85% | 0.15364 | 0.16981
Borate Fusion XRF
Al2O3, wt.% | 10.8826 | 0.25225 | 10.3781 | 11.3871 | 10.1259 | 11.6393 | 2.318% | 4.636% | 6.954% | 10.3385 | 11.4267
BaO, wt.% | 0.45114 | 0.020472 | 0.4102 | 0.49208 | 0.38973 | 0.51256 | 4.538% | 9.076% | 13.61% | 0.42858 | 0.4737
CaO, wt.% | 0.95848 | 0.060021 | 0.83844 | 1.0785 | 0.77841 | 1.1385 | 6.262% | 12.52% | 18.79% | 0.91055 | 1.0064
CeO2, wt.% | 4.3193 | 0.11664 | 4.086 | 4.5526 | 3.9693 | 4.6692 | 2.701% | 5.401% | 8.102% | 4.1033 | 4.5352
Cr2O3, ppm | 534.1667 | 90.9435 | 352.2797 | 716.0536 | 261.3363 | 806.9971 | 17.03% | 34.05% | 51.08% | 507.4583 | 560.875
Eu2O3, ppm | 262.5926 | 59.7493 | 143.0939 | 382.0912 | 83.3445 | 441.8406 | 22.75% | 45.51% | 68.26% | 249.4629 | 275.7222
Fe2O3, wt.% | 44.3009 | 1.581 | 41.1389 | 47.4629 | 39.5578 | 49.0439 | 3.569% | 7.138% | 10.71% | 42.0858 | 46.5159
Gd2O3, ppm | 735.4167 | 104.1472 | 527.1223 | 943.711 | 422.9752 | 1047.8582 | 14.16% | 28.32% | 42.48% | 698.6458 | 772.1875
Ho2O3, ppm | < 100 | IND | IND | IND | IND | IND | IND | IND | IND | IND | IND
K2O, wt.% | 0.018478 | 0.0037122 | 0.011054 | 0.025903 | 0.0073417 | 0.029615 | 20.09% | 40.18% | 60.27% | 0.017554 | 0.019402
La2O3, wt.% | 2.5088 | 0.031039 | 2.4468 | 2.5709 | 2.4157 | 2.602 | 1.237% | 2.474% | 3.712% | 2.3834 | 2.6343
Lu2O3, ppm | < 100 | IND | IND | IND | IND | IND | IND | IND | IND | IND | IND
MgO, wt.% | 0.46713 | 0.034971 | 0.39719 | 0.53707 | 0.36222 | 0.57204 | 7.486% | 14.97% | 22.46% | 0.44377 | 0.49049
MnO, wt.% | 0.31765 | 0.014384 | 0.28889 | 0.34642 | 0.2745 | 0.3608 | 4.528% | 9.056% | 13.58% | 0.30177 | 0.33354
Nb2O5, wt.% | 0.59869 | 0.022035 | 0.55463 | 0.64276 | 0.53259 | 0.6648 | 3.68% | 7.361% | 11.04% | 0.56876 | 0.62863
Nd2O3, wt.% | 1.2573 | 0.036923 | 1.1835 | 1.3312 | 1.1466 | 1.3681 | 2.937% | 5.873% | 8.81% | 1.1945 | 1.3202
P2O5, wt.% | 7.4658 | 0.33692 | 6.792 | 8.1397 | 6.4551 | 8.4766 | 4.513% | 9.026% | 13.54% | 7.0925 | 7.8391
Pr6O11, wt.% | 0.40833 | 0.026243 | 0.35585 | 0.46082 | 0.3296 | 0.48706 | 6.427% | 12.85% | 19.28% | 0.38792 | 0.42875
SiO2, wt.% | 3.0035 | 0.091495 | 2.8205 | 3.1865 | 2.729 | 3.2779 | 3.046% | 6.093% | 9.139% | 2.8533 | 3.1536
Sm2O3, wt.% | 0.14272 | 0.010984 | 0.12075 | 0.16468 | 0.10977 | 0.17567 | 7.696% | 15.39% | 23.09% | 0.13558 | 0.14985
SrO, wt.% | 0.53938 | 0.033835 | 0.47171 | 0.60705 | 0.43787 | 0.64088 | 6.273% | 12.55% | 18.82% | 0.51241 | 0.56635
Tb4O7, ppm | < 100 | IND | IND | IND | IND | IND | IND | IND | IND | IND | IND
ThO2, ppm | 858.6841 | 47.5803 | 763.5235 | 953.8448 | 715.9431 | 1001.4251 | 5.541% | 11.08% | 16.62% | 815.7499 | 901.6183
TiO2, wt.% | 8.8954 | 0.24193 | 8.4116 | 9.3793 | 8.1696 | 9.6212 | 2.72% | 5.44% | 8.159% | 8.4507 | 9.3402
Tm2O3, ppm | < 100 | IND | IND | IND | IND | IND | IND | IND | IND | IND | IND
U3O8, ppm | < 100 | IND | IND | IND | IND | IND | IND | IND | IND | IND | IND
V2O5, ppm | 891.7228 | 120.514 | 650.6948 | 1132.7508 | 530.1808 | 1253.2648 | 13.51% | 27.03% | 40.54% | 847.1367 | 936.3089
Y2O3, ppm | 587.7173 | 68.6469 | 450.4235 | 725.0112 | 381.7766 | 793.6581 | 11.68% | 23.36% | 35.04% | 558.3315 | 617.1032
Yb2O3, ppm | < 100 | IND | IND | IND | IND | IND | IND | IND | IND | IND | IND
ZrO2, wt.% | 0.23249 | 0.013933 | 0.20463 | 0.26036 | 0.19069 | 0.27429 | 5.993% | 11.99% | 17.98% | 0.22087 | 0.24412
Thermogravimetry
LOI1000, wt.% | 11.6575 | 0.48888 | 10.6798 | 12.6353 | 10.1909 | 13.1242 | 4.194% | 8.387% | 12.58% | 11.0746 | 12.2404
SI unit equivalents: ppm (parts per million; 1 x 10-⁶) ≡ mg/kg; wt.% (weight per cent) ≡ % (mass fraction)

## Abbreviations
Table 4. Abbreviations used for OREAS 465b
Abbreviation | Explanation
< | ‘less than’
IND | indeterminate
NR | not reported
PDM3 | percent deviation of lab mean from corrected mean of means
Rel.Std.Dev. | one relative standard deviation
Std.Dev. | one standard deviation
Method Codes:
4A*AAS | 4-acid (HF-HNO3-HClO4-HCl) digestion with atomic absorption spectroscopy
4A*MS | 4-acid (HF-HNO3-HClO4-HCl) digestion with inductively coupled plasma mass spectroscopy
4A*OES | 4-acid (HF-HNO3-HClO4-HCl) digestion with inductively coupled plasma optical emission spectroscopy
4A*OES/MS | 4-acid (HF-HNO3-HClO4-HCl) digestion with ICP-OES or ICP-MS finish
BF*MS | lithium borate fusion with inductively coupled plasma mass spectroscopy
BF*OES | lithium borate fusion with inductively coupled plasma optical emission spectroscopy
BF*OES/MS | lithium borate fusion with ICP-OES or ICP-MS finish
BF*XRF | lithium borate fusion with X-ray fluorescence spectroscopy
LOI*Furnace | loss on ignition using a muffle furnace
LOI*TGA | loss on ignition by thermogravimetric analysis
PF*MS | sodium peroxide fusion with inductively coupled plasma mass spectroscopy
PF*OES | sodium peroxide fusion with inductively coupled plasma optical emission spectroscopy
PF*OES/MS | sodium peroxide fusion with ICP-OES or ICP-MS finish
Text Values:
I.N.F. | Insufficient Sample (Lab 2.25)
N.A. | Not Applicable (Lab 2.09)
NA | Unable to report due to QC failure (Lab 2.02)
NA | Not Applicable (Lab 2.16)
Legend:- | (for Method Group Tabulated Results omitted in the determination of Certified Values)
Individual | - Outlying individual values
Batch & Limits | - Outlying laboratory batch data sets and superfluous limit values

## Laboratory List
Table 5. Participating Laboratory List used for OREAS 465b
Lab Slot | Laboratory Name and Location
Actlabs, Ancaster, Ontario, Canada
ALS, Brisbane, QLD, Australia
ALS, Lima, Peru
ALS, Loughrea, Galway, Ireland
ALS, Malaga, WA, Australia
ALS, Vancouver, BC, Canada
American Assay Laboratories, Sparks, Nevada, USA
ARGETEST Mineral Processing, Ankara, Central Anatolia, Turkey
Bureau Veritas Commodities Canada Ltd, Vancouver, BC, Canada
Bureau Veritas Minerals, Ankara, Central Anatolia, Turkey
CRS Laboratories Oy, Kempele, Northern Ostrobothnia, Finland
Inspectorate (BV), Lima, Peru
Intertek, Perth, WA, Australia
Intertek Genalysis, Adelaide, SA, Australia
Ontario Geological Survey, Sudbury, Ontario, Canada
Paragon Geochemical Laboratories, Sparks, Nevada, USA
PT Geoservices Ltd, Cikarang, Jakarta Raya, Indonesia
PT Intertek Utama Services, Jakarta Timur, DKI Jakarta, Indonesia
Reminex Centre de Recherche, Marrakesh, Marrakesh-Safi, Morocco
SGS, Ankara, Anatolia, Turkey
SGS, Randfontein, Gauteng, South Africa
SGS Australia Mineral Services, Perth, WA, Australia
SGS Geosol Laboratorios Ltda, Vespasiano, Minas Gerais, Brazil
Shiva Analyticals Ltd, Bangalore North, Karnataka, India
Stewart Assay & Environmental Laboratories LLC, Kara-Balta, Chüy, Kyrgyzstan

## 4-Acid
| Analytical results for Ag in OREAS 465b (Certified Value 6.09 ppm) | [21 empty] | Certified
Ag | Round | Replicate | Lab | Lab | Lab | Lab | Lab | Lab | Lab | Lab | Lab | Lab | Lab | Lab | Lab | Lab | Lab | [5 empty] | 1
| No | No | 2.01 | 2.02 | 2.06 | 2.07 | 2.09 | 2.10 | 2.11 | 2.12 | 2.14 | 2.15 | 2.16 | 2.17 | 2.20 | 2.21 | 2.22 | [5 empty] | ppm
|  |  | 4A*MS | 4A*OES/MS | 4A*MS | 4A*OES/MS | 4A*OES/MS | 4A*OES/MS | 4A*OES/MS | 4A*OES/MS | 4A*MS | 4A*MS | 4A*OES/MS | 4A*MS | 4A*MS | 4A*OES/MS | 4A*MS | [5 empty] | 2
3
| 1 | 1 | 6.34 | 6.5 | 6.3383 | 1.3 | 6.2 | 9.19 | 8.92 | 5.46 | 10.1 | 5.79 | 5.4 | 5.7 | 6.23 | 71.1 | 5.65 | [5 empty] | 1
| 1 | 2 | 6.27 | 6 | 6.2987 | 1.7 | 6.5 | 7.6 | 9.33 | 5.46 | 10.1 | 6.23 | 5.5 | 5.8 | 6.2 | 69.3 | 5.83 | [5 empty] | 10
| 1 | 3 | 6.39 | 6.7 | 6.3297 | 2 | 6.2 | 9.68 | 7.38 | 5.17 | 9.01 | 6 | 5.4 | 5.7 | 6.27 | 71.3 | 5.7 | [5 empty] | 16
| 1 | 4 | 6.24 | 7.1 | 6.2786 | 1.5 | 6.7 | 7.98 | 6.74 | 5.61 | 9.1 | 5.63 | 5.5 | 5.5 | 6.05 | 71.5 | 5.77 | [5 empty] | 6.0859
| 1 | 5 | 6.26 | 6.3 | 6.3778 | 1.5 | 6.2 | 9.92 | 9.86 | 5.3 | 9.46 | 5.64 | 5.3 | 5.8 | 6.21 | 71.4 | 5.6 | [5 empty] | 7
| 1 | 6 | 6.1 | 6.4 | 6.3362 | 1.8 | 6.8 | 9.92 | 6.84 | 5.68 | 10.4 | 6.14 | 5.5 | 5.7 | 6.18 | 71.8 | 5.99
| Mean |  | 6.2667 | 6.5 | 6.3266 | 1.6333 | 6.4333 | 9.0483 | 8.1783 | 5.4467 | 9.695 | 5.905 | 5.4333 | 5.7 | 6.19 | 71.0667 | 5.7567
| Median |  | 6.265 | 6.45 | 6.333 | 1.6 | 6.35 | 9.435 | 8.15 | 5.46 | 9.78 | 5.895 | 5.45 | 5.7 | 6.205 | 71.35 | 5.735
| Std Dev. |  | 0.09913 | 0.37417 | 0.034465 | 0.25033 | 0.27325 | 1.0176 | 1.3566 | 0.18949 | 0.5837 | 0.2565 | 0.08165 | 0.10954 | 0.0751 | 0.89592 | 0.14081
| Rel.Std.Dev. |  | 1.582% | 5.756% | 0.5448% | 15.33% | 4.247% | 11.25% | 16.59% | 3.479% | 6.021% | 4.344% | 1.503% | 1.922% | 1.213% | 1.261% | 2.446%
| PDM3 |  | 2.97% | 6.804% | 3.954% | -73.16% | 5.709% | 48.68% | 34.38% | -10.5% | 59.3% | -2.972% | -10.72% | -6.341% | 1.711% | 1068% | -5.41%
| Z-Score (Absolute) |  | 0 | 0.28 | 0.07 | 5.51 | 0.2 | 3.31 | 2.27 | 0.98 | 4.08 | 0.43 | 0.99 | 0.67 | 0.09 | 77.11 | 0.61
| Analytical results for Al in OREAS 465b (Certified Value 5.53 wt.%) | [21 empty] | Certified
Al | Round | Replicate | Lab | Lab | Lab | Lab | Lab | Lab | Lab | Lab | Lab | Lab | Lab | Lab | Lab | Lab | Lab | Lab | Lab | Lab |  |  | 1
| No | No | 2.01 | 2.02 | 2.04 | 2.05 | 2.06 | 2.07 | 2.09 | 2.10 | 2.11 | 2.12 | 2.14 | 2.15 | 2.16 | 2.17 | 2.19 | 2.20 | 2.21 | 2.22 |  |  | wt.%
|  |  | 4A*OES | 4A*OES/MS | 4A*OES | 4A*OES | 4A*MS | 4A*OES/MS | 4A*OES/MS | 4A*OES/MS | 4A*OES/MS | 4A*OES/MS | 4A*MS | 4A*MS | 4A*OES/MS | 4A*OES | 4A*OES | 4A*MS | 4A*OES/MS | 4A*OES |  |  | 2
3
| 1 | 1 | 5.8582 | 5.1861 | 5.7652 | 5.5414 | 5.7178 | 5.42 | 5.96 | 5.28 | 5.98 | 5.27 | 5.53 | 5.17 | 5.72 | 5.78 | 5.16 | 5.1784 | 6.32 | 5.41 |  |  | 1
| 1 | 2 | 5.7267 | 5.0834 | 5.7634 | 5.6017 | 5.9088 | 5.35 | 5.92 | 5.33 | 6.03 | 5.44 | 5.68 | 4.83 | 5.92 | 5.77 | 5.01 | 5.2861 | 6.36 | 5.2 |  |  | 0
| 1 | 3 | 5.9157 | 5.1717 | 5.7321 | 5.7013 | 5.8218 | 5.31 | 5.9 | 5.31 | 5.12 | 5.41 | 5.51 | 4.89 | 5.62 | 5.72 | 5.02 | 5.4123 | 6.32 | 4.77 |  |  | 16
| 1 | 4 | 5.7668 | 5.0188 | 5.7729 | 5.3443 | 5.8354 | 5.21 | 6.21 | 5.29 | 5.17 | 5.45 | 5.45 | 4.81 | 5.6 | 5.76 | 5.16 | 5.231 | 6.32 | 5.36 |  |  | 5.5269
| 1 | 5 | 5.7586 | 4.9224 | 5.7941 | 5.3573 | 5.853 | 5.25 | 5.96 | 5.38 | 5.74 | 5.67 | 5.52 | 4.76 | 5.72 | 5.77 | 4.9 | 5.2146 | 6.36 | 5.84 |  |  | 8
| 1 | 6 | 5.8059 | 5.0242 | 5.7908 | 5.3944 | 5.9913 | 5.29 | 5.93 | 5.28 | 5.05 | 5.55 | 5.55 | 4.8 | 5.8 | 5.76 | 5.36 | 5.172 | 6.4 | 5.31
| Mean |  | 5.8053 | 5.0678 | 5.7698 | 5.4901 | 5.8547 | 5.305 | 5.98 | 5.3117 | 5.515 | 5.465 | 5.54 | 4.8767 | 5.73 | 5.76 | 5.1017 | 5.2491 | 6.3467 | 5.315
| Median |  | 5.7863 | 5.0538 | 5.7691 | 5.4679 | 5.8442 | 5.3 | 5.945 | 5.3 | 5.455 | 5.445 | 5.525 | 4.82 | 5.72 | 5.765 | 5.09 | 5.2228 | 6.34 | 5.335
| Std Dev. |  | 0.070467 | 0.10048 | 0.022463 | 0.14679 | 0.091433 | 0.074229 | 0.11507 | 0.038687 | 0.4524 | 0.13502 | 0.07642 | 0.14989 | 0.11849 | 0.020976 | 0.1608 | 0.08996 | 0.03266 | 0.34553
| Rel.Std.Dev. |  | 1.214% | 1.983% | 0.3893% | 2.674% | 1.562% | 1.399% | 1.924% | 0.7283% | 8.203% | 2.471% | 1.379% | 3.074% | 2.068% | 0.3642% | 3.152% | 1.714% | 0.5146% | 6.501%
| PDM3 |  | 5.038% | -8.306% | 4.395% | -0.6655% | 5.932% | -4.014% | 8.199% | -3.893% | -0.2145% | -1.119% | 0.2379% | -11.76% | 3.676% | 4.218% | -7.693% | -5.026% | 14.83% | -3.833%
| Z-Score (Absolute) |  | 0.8 | 1.15 | 0.71 | 0.03 | 0.93 | 0.52 | 1.26 | 0.5 | 0.03 | 0.1 | 0.1 | 1.65 | 0.6 | 0.68 | 1.06 | 0.67 | 2.23 | 0.5
| Analytical results for As in OREAS 465b (Indicative Value 28.3 ppm) | [21 empty] | Indicative
As | Round | Replicate | Lab | Lab | Lab | Lab | Lab | Lab | Lab | Lab | Lab | Lab | Lab | Lab | Lab | Lab | [6 empty] | 1
| No | No | 2.01 | 2.02 | 2.04 | 2.05 | 2.06 | 2.09 | 2.11 | 2.12 | 2.14 | 2.15 | 2.17 | 2.20 | 2.21 | 2.22 | [6 empty] | ppm
|  |  | 4A*MS | 4A*OES/MS | 4A*OES | 4A*OES | 4A*MS | 4A*OES/MS | 4A*OES/MS | 4A*OES/MS | 4A*MS | 4A*MS | 4A*MS | 4A*MS | 4A*OES/MS | 4A*MS | [6 empty] | 1
1
| 1 | 1 | 25.4 | 267.9 | 715.5891 | 85.4 | 45.0657 | 31 | 0.8 | 9.3 | 9.1 | 867.1 | 21 | 23.5 | 787 | 688 | [6 empty] | 1
| 1 | 2 | 25.4 | 272.2 | 717.0368 | 94.72 | 45.3679 | 32 | < 0.2 | 7.2 | 3.8 | 832.9 | 20 | 23.3 | 788 | 926 | [6 empty] | 1
| 1 | 3 | 25.3 | 225.8 | 718.3614 | 84.24 | 44.9607 | 34 | < 0.2 | 9.1 | 5.3 | 849.4 | 21 | 23.3 | 785 | 930 | [6 empty] | 16
| 1 | 4 | 25 | 264.3 | 719.6448 | 106.67 | 44.5291 | 33 | < 0.2 | 5.4 | 10.8 | 842.2 | 21 | 23.8 | 786 | 919 | [6 empty] | 28.3122
| 1 | 5 | 26.1 | 237.2 | 716.9072 | 91.39 | 44.8003 | 31 | < 0.2 | 6.1 | 9.3 | 841.8 | 22 | 24.8 | 787 | 788 | [6 empty] | 7
| 1 | 6 | 25.6 | 261.8 | 718.9631 | 89.37 | 43.9645 | 29 | < 0.2 | 8.9 | 8.6 | 842.1 | 22 | 23.5 | 786 | 880
| Mean |  | 25.4667 | 254.8667 | 717.7504 | 91.965 | 44.7814 | 31.6667 | 0.8 | 7.6667 | 7.8167 | 845.9167 | 21.1667 | 23.7 | 786.5 | 855.1667
| Median |  | 25.4 | 263.05 | 717.6991 | 90.38 | 44.8805 | 31.5 | 0.8 | 8.05 | 8.85 | 842.15 | 21 | 23.5 | 786.5 | 899.5
| Std Dev. |  | 0.36697 | 18.7849 | 1.5049 | 8.169 | 0.4875 | 1.7512 |  | 1.6765 | 2.6769 | 11.6244 | 0.75277 | 0.56921 | 1.0488 | 97.7393
| Rel.Std.Dev. |  | 1.441% | 7.37% | 0.2097% | 8.883% | 1.089% | 5.53% |  | 21.87% | 34.25% | 1.374% | 3.556% | 2.402% | 0.1334% | 11.43%
| PDM3 |  | -10.05% | 800.2% | 2435% | 224.8% | 58.17% | 11.85% | -97.17% | -72.92% | -72.39% | 2888% | -25.24% | -16.29% | 2678% | 2920%
| Z-Score (Absolute) |  | 0.25 | 4.26 | 13.37 | 1.06 | 0.13 | 0.13 | 0.75 | 0.6 | 0.6 | 15.89 | 0.34 | 0.29 | 14.72 | 16.07
| Analytical results for Ba in OREAS 465b (Certified Value 0.344 wt.%) | [21 empty] | Certified
Ba | Round | Replicate | Lab | Lab | Lab | Lab | Lab | Lab | Lab | Lab | Lab | Lab | Lab | Lab | Lab | Lab | Lab | Lab | Lab | Lab |  |  | 1
| No | No | 2.01 | 2.02 | 2.04 | 2.05 | 2.06 | 2.07 | 2.09 | 2.10 | 2.11 | 2.12 | 2.14 | 2.15 | 2.16 | 2.17 | 2.19 | 2.20 | 2.21 | 2.22 |  |  | wt.%
|  |  | 4A*MS | 4A*OES/MS | 4A*MS | 4A*OES | 4A*MS | 4A*OES/MS | 4A*OES/MS | 4A*OES/MS | 4A*OES/MS | 4A*OES/MS | 4A*MS | 4A*MS | 4A*OES/MS | 4A*MS | 4A*OES | 4A*MS | 4A*OES/MS | 4A*OES |  |  | 3
3
| 1 | 1 | 0.3205 | 0.3235 | 0.34849 | 0.69335 | 0.30108 | 0.337 | 0.4039 | 0.299 | 0.349 | 0.305 | 0.334 | 0.3724 | 0.3772 | 0.312 | 0.3133 | 0.3415 | 0.3762 | 0.37 |  |  | 1
| 1 | 2 | 0.3563 | 0.3243 | 0.34604 | 0.4557 | 0.30485 | 0.34 | 0.4031 | 0.303 | 0.35 | 0.318 | 0.37 | 0.366 | 0.3762 | 0.318 | 0.3404 | 0.35589 | 0.3768 | 0.35 |  |  | 0
| 1 | 3 | 0.3264 | 0.3091 | 0.34675 | 0.43579 | 0.30645 | 0.338 | 0.3974 | 0.297 | 0.344 | 0.309 | 0.351 | 0.3723 | 0.3672 | 0.328 | 0.3679 | 0.36385 | 0.3759 | 0.274 |  |  | 16
| 1 | 4 | 0.3281 | 0.3087 | 0.34545 | 0.43996 | 0.30538 | 0.333 | 0.4232 | 0.307 | 0.372 | 0.324 | 0.326 | 0.3399 | 0.3784 | 0.315 | 0.3401 | 0.35522 | 0.3776 | 0.374 |  |  | 0.34424
| 1 | 5 | 0.3666 | 0.299 | 0.34373 | 0.42695 | 0.3047 | 0.341 | 0.4047 | 0.306 | 0.336 | 0.335 | 0.333 | 0.3666 | 0.3672 | 0.316 | 0.3214 | 0.32994 | 0.3776 | 0.394 |  |  | 9
| 1 | 6 | 0.3371 | 0.3157 | 0.34891 | 0.53815 | 0.30476 | 0.34 | 0.4019 | 0.3 | 0.352 | 0.316 | 0.334 | 0.3643 | 0.3782 | 0.315 | 0.352 | 0.36294 | 0.3764 | 0.364
| Mean |  | 0.33917 | 0.31338 | 0.34656 | 0.49832 | 0.30454 | 0.33817 | 0.4057 | 0.302 | 0.3505 | 0.31783 | 0.34133 | 0.36358 | 0.37407 | 0.31733 | 0.33918 | 0.35156 | 0.37675 | 0.35433
| Median |  | 0.3326 | 0.3124 | 0.34639 | 0.44783 | 0.30481 | 0.339 | 0.4035 | 0.3015 | 0.3495 | 0.317 | 0.334 | 0.3663 | 0.3767 | 0.3155 | 0.34025 | 0.35556 | 0.3766 | 0.367
| Std Dev. |  | 0.018354 | 0.009737 | 0.0019397 | 0.10378 | 0.0018167 | 0.0029269 | 0.0089508 | 0.004 | 0.011996 | 0.010759 | 0.016293 | 0.012084 | 0.0053765 | 0.0055737 | 0.019887 | 0.013276 | 0.00072042 | 0.041884
| Rel.Std.Dev. |  | 5.411% | 3.107% | 0.5597% | 20.83% | 0.5966% | 0.8655% | 2.206% | 1.325% | 3.422% | 3.385% | 4.773% | 3.323% | 1.437% | 1.756% | 5.863% | 3.776% | 0.1912% | 11.82%
| PDM3 |  | -1.473% | -8.963% | 0.6747% | 44.76% | -11.53% | -1.764% | 17.85% | -12.27% | 1.819% | -7.671% | -0.844% | 5.62% | 8.665% | -7.816% | -1.469% | 2.126% | 9.444% | 2.932%
| Z-Score (Absolute) |  | 0.14 | 0.9 | 0.08 | 4.55 | 1.16 | 0.17 | 1.82 | 1.24 | 0.19 | 0.77 | 0.08 | 0.58 | 0.89 | 0.78 | 0.14 | 0.22 | 0.97 | 0.31
| Analytical results for Be in OREAS 465b (Certified Value 12.3 ppm) | [21 empty] | Certified
Be | Round | Replicate | Lab | Lab | Lab | Lab | Lab | Lab | Lab | Lab | Lab | Lab | Lab | Lab | Lab | Lab | Lab | Lab | Lab | Lab | Lab |  | 1
| No | No | 2.01 | 2.02 | 2.04 | 2.05 | 2.06 | 2.07 | 2.09 | 2.10 | 2.11 | 2.12 | 2.14 | 2.15 | 2.16 | 2.17 | 2.18 | 2.19 | 2.20 | 2.21 | 2.22 |  | ppm
|  |  | 4A*MS | 4A*OES/MS | 4A*MS | 4A*OES | 4A*MS | 4A*OES/MS | 4A*OES/MS | 4A*OES/MS | 4A*OES/MS | 4A*OES/MS | 4A*MS | 4A*MS | 4A*OES/MS | 4A*MS | 4A*MS | 4A*MS | 4A*MS | 4A*OES/MS | 4A*MS |  | 1
1
| 1 | 1 | 11.98 | 11.39 | 12.2556 | 13.8074 | 12.3914 | 15.1 | 14 | 10.1 | 11.95 | 10.75 | 11.25 | 8 | 13 | 12.5 | 11.9407 | 15.24 | 13.87 | 14 | 11.8 |  | 1
| 1 | 2 | 12.27 | 11.26 | 11.7688 | 13.7766 | 12.7446 | 15.9 | 14 | 10.4 | 12.05 | 11.2 | 11.2 | 8 | 13 | 12.7 | 12.0691 | 14.88 | 13.75 | 14 | 17.3 |  | 0
| 1 | 3 | 12.09 | 11.75 | 12.1943 | 14.3148 | 12.6597 | 15.6 | 14 | 10.2 | 11.15 | 10.95 | 11.05 | 8 | 13 | 12.4 | 11.8028 | 14.76 | 13.51 | 13 | 15.1 |  | 16
| 1 | 4 | 11.77 | 11.55 | 11.7488 | 14.5147 | 12.675 | 15.6 | 14 | 10.25 | 11.2 | 11.05 | 11.15 | 8 | 13 | 12.3 | 12.0353 | 15.39 | 13.22 | 13 | 15.9 |  | 12.3272
| 1 | 5 | 12.08 | 11.28 | 11.6901 | 13.7305 | 12.5711 | 15.4 | 13 | 10.35 | 11.4 | 11.3 | 11.25 | 8 | 13 | 12.6 | 11.8395 | 15.58 | 13.75 | 14 | 11.1 |  | 10
| 1 | 6 | 12.18 | 11.28 | 12.2703 | 13.5614 | 12.516 | 15.9 | 13 | 10.35 | 11.05 | 11.2 | 11.2 | 8 | 13 | 12.5 | 12.1592 | 14.71 | 13.87 | 14 | 12.8
| Mean |  | 12.0617 | 11.4183 | 11.988 | 13.9509 | 12.593 | 15.5833 | 13.6667 | 10.275 | 11.4667 | 11.075 | 11.1833 | 8 | 13 | 12.5 | 11.9744 | 15.0933 | 13.6617 | 13.6667 | 14
| Median |  | 12.085 | 11.335 | 11.9815 | 13.792 | 12.6154 | 15.6 | 14 | 10.3 | 11.3 | 11.125 | 11.2 | 8 | 13 | 12.5 | 11.988 | 15.06 | 13.75 | 14 | 13.95
| Std Dev. |  | 0.17337 | 0.1957 | 0.27854 | 0.37457 | 0.12743 | 0.30605 | 0.5164 | 0.11292 | 0.42973 | 0.20187 | 0.075277 | 0 | 0 | 0.14142 | 0.13826 | 0.36054 | 0.25317 | 0.5164 | 2.4658
| Rel.Std.Dev. |  | 1.437% | 1.714% | 2.323% | 2.685% | 1.012% | 1.964% | 3.779% | 1.099% | 3.748% | 1.823% | 0.6731% | 0% | 0% | 1.131% | 1.155% | 2.389% | 1.853% | 3.779% | 17.61%
| PDM3 |  | -2.154% | -7.373% | -2.752% | 13.17% | 2.156% | 26.41% | 10.87% | -16.65% | -6.981% | -10.16% | -9.279% | -35.1% | 5.458% | 1.401% | -2.862% | 22.44% | 10.83% | 10.87% | 13.57%
| Z-Score (Absolute) |  | 0 | 0.49 | 0.06 | 1.45 | 0.41 | 2.7 | NA | 1.37 | 0.46 | 0.76 | 0.67 | NA | NA | 0.34 | 0.07 | 2.33 | 1.23 | NA | 1.49
Results from laboratories 9, 15, 16 and 21 were removed due to their 1 ppm reading resolution.
| Analytical results for Bi in OREAS 465b (Certified Value 14.7 ppm) | [21 empty] | Certified
Bi | Round | Replicate | Lab | Lab | Lab | Lab | Lab | Lab | Lab | Lab | Lab | Lab | Lab | Lab | Lab | Lab | Lab | Lab | Lab | Lab | Lab |  | 1
| No | No | 2.01 | 2.02 | 2.04 | 2.05 | 2.06 | 2.07 | 2.09 | 2.10 | 2.11 | 2.12 | 2.14 | 2.15 | 2.16 | 2.17 | 2.18 | 2.19 | 2.20 | 2.21 | 2.22 |  | ppm
|  |  | 4A*MS | 4A*OES/MS | 4A*MS | 4A*OES | 4A*MS | 4A*OES/MS | 4A*OES/MS | 4A*OES/MS | 4A*OES/MS | 4A*OES/MS | 4A*MS | 4A*MS | 4A*OES/MS | 4A*MS | 4A*MS | 4A*MS | 4A*MS | 4A*OES/MS | 4A*MS |  | 1
2
| 1 | 1 | 12.86 | 13.38 | 20.732 | 5.55 | 15.1451 | 15 | 16.6 | 14.75 | 15.8 | 14.4 | 13.95 | 14.37 | 15.37 | 14.6 | 14.1667 | 11.18 | 14.65 | 14.3 | 13.9 |  | 1
| 1 | 2 | 13.06 | 12.26 | 20.6698 | 4.85 | 15.0684 | 15.2 | 16.4 | 14.65 | 16.1 | 14.8 | 14.35 | 15.47 | 15.688 | 14.1 | 14.2086 | 10.74 | 14.71 | 14.2 | 16.6 |  | 0
| 1 | 3 | 13.79 | 13.34 | 20.6283 | 4.62 | 15.5669 | 15 | 16.6 | 14.6 | 15 | 14.4 | 14.35 | 14.84 | 15.2 | 14.3 | 14.3572 | 10.91 | 15.46 | 13.9 | 16.4 |  | 16
| 1 | 4 | 13.15 | 13.75 | 20.633 | 5 | 15.1053 | 15.7 | 17.6 | 14.5 | 15.1 | 14.7 | 13.7 | 13.62 | 15.476 | 14.3 | 14.8565 | 11.96 | 14.22 | 14.2 | 16.4 |  | 14.7151
| 1 | 5 | 14.21 | 12.39 | 20.5248 | 4.49 | 15.1738 | 14.7 | 16.6 | 14.3 | 15.4 | 15 | 14.1 | 14.25 | 15.052 | 14.5 | 14.8485 | 11.15 | 15.39 | 14.4 | 14.6 |  | 11
| 1 | 6 | 14.6 | 12.82 | 20.7569 | 4.14 | 15.1901 | 15 | 15.9 | 14.6 | 14.65 | 14.8 | 14.05 | 15.11 | 15.476 | 14.2 | 14.024 | 11.31 | 14.51 | 14.6 | 15.8
| Mean |  | 13.6117 | 12.99 | 20.6575 | 4.775 | 15.2083 | 15.1 | 16.6167 | 14.5667 | 15.3417 | 14.6833 | 14.0833 | 14.61 | 15.377 | 14.3333 | 14.4102 | 11.2083 | 14.8233 | 14.2667 | 15.6167
| Median |  | 13.47 | 13.08 | 20.6514 | 4.735 | 15.1595 | 15 | 16.6 | 14.6 | 15.25 | 14.75 | 14.075 | 14.605 | 15.423 | 14.3 | 14.2829 | 11.165 | 14.68 | 14.25 | 16.1
| Std Dev. |  | 0.69987 | 0.59565 | 0.08322 | 0.48277 | 0.18129 | 0.33466 | 0.55287 | 0.15384 | 0.53704 | 0.24014 | 0.24833 | 0.6648 | 0.22509 | 0.18619 | 0.35864 | 0.4214 | 0.49629 | 0.23381 | 1.1143
| Rel.Std.Dev. |  | 5.142% | 4.585% | 0.4029% | 10.11% | 1.192% | 2.216% | 3.327% | 1.056% | 3.501% | 1.635% | 1.763% | 4.55% | 1.464% | 1.299% | 2.489% | 3.76% | 3.348% | 1.639% | 7.135%
| PDM3 |  | -7.499% | -11.72% | 40.38% | -67.55% | 3.351% | 2.615% | 12.92% | -1.009% | 4.258% | -0.2161% | -4.294% | -0.7145% | 4.498% | -2.595% | -2.072% | -23.83% | 0.7353% | -3.048% | 6.127%
| Z-Score (Absolute) |  | 1.13 | 1.83 | 6.82 | 11.09 | 0.67 | 0.55 | 2.26 | 0.05 | 0.82 | 0.08 | 0.59 | 0 | 0.86 | 0.31 | 0.23 | 3.83 | 0.24 | 0.39 | 1.13
| Analytical results for Ca in OREAS 465b (Certified Value 0.643 wt.%) | [21 empty] | Certified
Ca | Round | Replicate | Lab | Lab | Lab | Lab | Lab | Lab | Lab | Lab | Lab | Lab | Lab | Lab | Lab | Lab | Lab | Lab | Lab | Lab |  |  | 1
| No | No | 2.01 | 2.02 | 2.04 | 2.05 | 2.06 | 2.07 | 2.09 | 2.10 | 2.11 | 2.12 | 2.14 | 2.15 | 2.16 | 2.17 | 2.19 | 2.20 | 2.21 | 2.22 |  |  | wt.%
|  |  | 4A*OES | 4A*OES/MS | 4A*OES | 4A*OES | 4A*MS | 4A*OES/MS | 4A*OES/MS | 4A*OES/MS | 4A*OES/MS | 4A*OES/MS | 4A*MS | 4A*MS | 4A*OES/MS | 4A*OES | 4A*OES | 4A*MS | 4A*OES/MS | 4A*OES |  |  | 3
3
| 1 | 1 | 0.6 | 0.6278 | 0.68474 | 0.64357 | 0.66073 | 0.67 | 0.71 | 0.53 | 0.62 | 0.54 | 0.56 | 0.62 | 0.656 | 0.643 | 0.637 | 0.6603 | 0.68 | 0.77 |  |  | 1
| 1 | 2 | 0.64 | 0.6284 | 0.68793 | 0.67186 | 0.64938 | 0.74 | 0.71 | 0.54 | 0.62 | 0.56 | 0.57 | 0.59 | 0.658 | 0.637 | 0.665 | 0.6792 | 0.68 | 0.74 |  |  | 0
| 1 | 3 | 0.61 | 0.6502 | 0.68811 | 0.73535 | 0.66286 | 0.71 | 0.7 | 0.53 | 0.54 | 0.56 | 0.56 | 0.61 | 0.644 | 0.632 | 0.684 | 0.6784 | 0.68 | 0.71 |  |  | 16
| 1 | 4 | 0.6 | 0.6276 | 0.68158 | 0.61507 | 0.65946 | 0.73 | 0.75 | 0.54 | 0.56 | 0.56 | 0.56 | 0.58 | 0.656 | 0.644 | 0.647 | 0.6535 | 0.68 | 0.77 |  |  | 0.64284
| 1 | 5 | 0.66 | 0.6114 | 0.68691 | 0.62344 | 0.65813 | 0.7 | 0.71 | 0.54 | 0.59 | 0.58 | 0.56 | 0.58 | 0.648 | 0.632 | 0.673 | 0.6733 | 0.68 | 0.82 |  |  | 12
| 1 | 6 | 0.62 | 0.6176 | 0.68692 | 0.64228 | 0.65051 | 0.72 | 0.71 | 0.53 | 0.54 | 0.56 | 0.56 | 0.6 | 0.658 | 0.64 | 0.675 | 0.6716 | 0.68 | 0.76
| Mean |  | 0.62167 | 0.62717 | 0.68603 | 0.65526 | 0.65684 | 0.71167 | 0.715 | 0.535 | 0.57833 | 0.56 | 0.56167 | 0.59667 | 0.65333 | 0.638 | 0.6635 | 0.66938 | 0.68 | 0.76167
| Median |  | 0.615 | 0.6277 | 0.68692 | 0.64292 | 0.6588 | 0.715 | 0.71 | 0.535 | 0.575 | 0.56 | 0.56 | 0.595 | 0.656 | 0.6385 | 0.669 | 0.67245 | 0.68 | 0.765
| Std Dev. |  | 0.024014 | 0.013212 | 0.0024888 | 0.04387 | 0.0055803 | 0.024833 | 0.017607 | 0.0054772 | 0.037103 | 0.012649 | 0.0040825 | 0.01633 | 0.0058878 | 0.0052536 | 0.017997 | 0.010322 | 0 | 0.03656
| Rel.Std.Dev. |  | 3.863% | 2.107% | 0.3628% | 6.695% | 0.8496% | 3.489% | 2.462% | 1.024% | 6.416% | 2.259% | 0.7269% | 2.737% | 0.9012% | 0.8234% | 2.712% | 1.542% | 0% | 4.8%
| PDM3 |  | -3.294% | -2.439% | 6.718% | 1.932% | 2.178% | 10.71% | 11.22% | -16.78% | -10.04% | -12.89% | -12.63% | -7.183% | 1.632% | -0.7535% | 3.213% | 4.128% | 5.78% | 18.48%
| Z-Score (Absolute) |  | 0.68 | 0.57 | 0.66 | 0.02 | 0.05 | 1.2 | 1.27 | 2.5 | 1.59 | 1.98 | 1.94 | 1.21 | 0.02 | 0.34 | 0.19 | 0.32 | 0.54 | 2.25
| Analytical results for Cd in OREAS 465b (Certified Value 0.87 ppm) | [21 empty] | Certified
Cd | Round | Replicate | Lab | Lab | Lab | Lab | Lab | Lab | Lab | Lab | Lab | Lab | Lab | Lab | Lab | Lab | Lab | Lab | Lab | Lab |  |  | 1
| No | No | 2.01 | 2.02 | 2.04 | 2.05 | 2.06 | 2.07 | 2.09 | 2.10 | 2.11 | 2.12 | 2.14 | 2.15 | 2.16 | 2.17 | 2.18 | 2.20 | 2.21 | 2.22 |  |  | ppm
|  |  | 4A*MS | 4A*OES/MS | 4A*MS | 4A*OES | 4A*MS | 4A*OES/MS | 4A*OES/MS | 4A*OES/MS | 4A*OES/MS | 4A*OES/MS | 4A*MS | 4A*MS | 4A*OES/MS | 4A*MS | 4A*MS | 4A*MS | 4A*OES/MS | 4A*OES |  |  | 2
2
| 1 | 1 | 0.91 | 1.16 | 1.518 | 2.45 | 0.78791 | 1.2 | 0.9 | 0.53 | 0.7 | 0.66 | 0.76 | 0.93 | 0.7 | 1.02 | 1.31 | 0.9 | 0.7 | 18.3 |  |  | 1
| 1 | 2 | 0.85 | 1.17 | 1.6112 | 2.24 | 0.82923 | 1.5 | 0.9 | 0.52 | 0.64 | 0.7 | 0.75 | 1.03 | 0.7 | 1.01 | 1.3787 | 0.92 | 0.67 | 18.9 |  |  | 0
| 1 | 3 | 0.92 | 1.11 | 1.6084 | 2.19 | 0.787 | 1.3 | 0.9 | 0.48 | 0.75 | 0.61 | 0.74 | 1.03 | 0.7 | 0.99 | 1.3703 | 0.89 | 0.66 | 19.6 |  |  | 16
| 1 | 4 | 0.83 | 1.21 | 1.6091 | 2.4 | 0.82819 | 1.4 | 1 | 0.56 | 0.83 | 0.72 | 0.66 | 0.97 | 0.7 | 0.97 | 1.4057 | 0.83 | 0.65 | 17.5 |  |  | 0.86748
| 1 | 5 | 0.86 | 1.24 | 1.5031 | 2.33 | 0.83376 | 1.3 | 1 | 0.49 | 0.68 | 0.71 | 0.69 | 0.96 | 0.7 | 1.02 | 1.3915 | 0.96 | 0.7 | 18.6 |  |  | 13
| 1 | 6 | 0.84 | 1.15 | 1.5203 | 2.03 | 0.82189 | 1.6 | 0.9 | 0.51 | 0.74 | 0.72 | 0.7 | 0.97 | 0.7 | 0.97 | 1.2941 | 0.88 | 0.69 | 18.6
| Mean |  | 0.86833 | 1.1733 | 1.5617 | 2.2733 | 0.81467 | 1.3833 | 0.93333 | 0.515 | 0.72333 | 0.68667 | 0.71667 | 0.98167 | 0.7 | 0.99667 | 1.3584 | 0.89667 | 0.67833 | 18.5833
| Median |  | 0.855 | 1.165 | 1.5644 | 2.285 | 0.82504 | 1.35 | 0.9 | 0.515 | 0.72 | 0.705 | 0.72 | 0.97 | 0.7 | 1 | 1.3745 | 0.895 | 0.68 | 18.6
| Std Dev. |  | 0.037639 | 0.045898 | 0.052796 | 0.15345 | 0.021415 | 0.1472 | 0.05164 | 0.02881 | 0.065929 | 0.043665 | 0.039328 | 0.040208 | 1.2162e-16 | 0.023381 | 0.045519 | 0.043205 | 0.02137 | 0.69113
| Rel.Std.Dev. |  | 4.335% | 3.912% | 3.381% | 6.75% | 2.629% | 10.64% | 5.533% | 5.594% | 9.115% | 6.359% | 5.488% | 4.096% | 1.737e-14% | 2.346% | 3.351% | 4.818% | 3.15% | 3.719%
| PDM3 |  | 0.09868% | 35.26% | 80.02% | 162.1% | -6.088% | 59.47% | 7.592% | -40.63% | -16.62% | -20.84% | -17.38% | 13.16% | -19.31% | 14.89% | 56.59% | 3.365% | -21.8% | 2042%
| Z-Score (Absolute) |  | 0.09 | 0.89 | 2.14 | 4.42 | 0.26 | NA | NA | 1.23 | 0.56 | 0.67 | 0.58 | 0.27 | NA | 0.32 | 1.48 | 0 | 0.7 | 56.79
| Analytical results for Ce in OREAS 465b (Certified Value 3.47 wt.%) | [21 empty] | Certified
Ce | Round | Replicate | Lab | Lab | Lab | Lab | Lab | Lab | Lab | Lab | Lab | Lab | Lab | Lab | Lab | Lab | Lab | Lab | Lab | Lab | Lab |  | 1
| No | No | 2.01 | 2.02 | 2.04 | 2.05 | 2.06 | 2.07 | 2.08 | 2.09 | 2.10 | 2.11 | 2.12 | 2.14 | 2.15 | 2.16 | 2.17 | 2.19 | 2.20 | 2.21 | 2.22 |  | wt.%
|  |  | 4A*MS | 4A*OES/MS | 4A*MS | 4A*MS | 4A*MS | 4A*OES/MS | 4A*MS | 4A*OES/MS | 4A*OES | 4A*OES | 4A*OES/MS | 4A*MS | 4A*OES | 4A*OES/MS | 4A*MS | 4A*MS | 4A*MS | 4A*OES/MS | 4A*AAS |  | 2
2
| 1 | 1 | 2.6298 | 1.2183 | 4.3327 | 4.294 | 2.3919 | > 1 | 3.4542 | 3.6474 | 3.39 | 3.45 | 0.725 | > 1 | 3.1144 | 3.564 | > 0.2 | > 0.1 | 0.19448 | > 0.1 | 3.45 |  | 1
| 1 | 2 | 3.0309 | 1.2419 | 4.3327 | 3.794 | 2.2057 | > 1 | 3.4818 | 3.5875 | 3.52 | 3.43 | 0.839 | > 1 | 3.0274 | 3.516 | > 0.2 | > 0.1 | 0.25793 | > 0.1 | 4.07 |  | 0
| 1 | 3 | 2.7036 | 0.97133 | 4.3111 | 3.863 | 2.2656 | > 1 | 3.4738 | 3.5705 | 3.46 | 3.37 | 0.704 | > 1 | 2.9815 | 3.656 | > 0.2 | > 0.1 | 0.39395 | > 0.1 | 3.99 |  | 16
| 1 | 4 | 2.721 | 1.1659 | 4.3254 | 4.129 | 2.2291 | > 1 | 3.4644 | 3.7794 | 3.55 | 3.39 | 0.903 | > 1 | 2.9031 | 3.612 | > 0.2 | > 0.1 | 0.23207 | > 0.1 | 4.1 |  | 3.4673
| 1 | 5 | 3.1313 | 1.01 | 4.3237 | 4.03 | 2.2632 | > 1 | 3.5078 | 3.6327 | 3.48 | 3.5 | 0.909 | > 1 | 3.1741 | 3.628 | > 0.2 | > 0.1 | 0.24862 | > 0.1 | 4.11 |  | 14
| 1 | 6 | 2.748 | 1.1923 | 4.3379 | 3.908 | 2.2753 | > 1 | 3.4923 | 3.5635 | 3.46 | 3.46 | 0.772 | > 1 | 3.0765 | 3.596 | > 0.2 | > 0.1 | 0.27001 | > 0.1 | 4.58
| Mean |  | 2.8275 | 1.1333 | 4.3273 | 4.003 | 2.2718 |  | 3.4791 | 3.6302 | 3.4767 | 3.4333 | 0.80867 |  | 3.0462 | 3.5953 |  |  | 0.26617 |  | 4.05
| Median |  | 2.7345 | 1.1791 | 4.329 | 3.969 | 2.2644 |  | 3.4778 | 3.6101 | 3.47 | 3.44 | 0.8055 |  | 3.052 | 3.604 |  |  | 0.25327 |  | 4.085
| Std Dev. |  | 0.20285 | 0.114 | 0.0095055 | 0.18633 | 0.0644 |  | 0.019345 | 0.080497 | 0.055377 | 0.04761 | 0.088527 |  | 0.096897 | 0.049601 |  |  | 0.067853 |  | 0.36083
| Rel.Std.Dev. |  | 7.174% | 10.06% | 0.2197% | 4.655% | 2.835% |  | 0.5561% | 2.217% | 1.593% | 1.387% | 10.95% |  | 3.181% | 1.38% |  |  | 25.49% |  | 8.909%
| PDM3 |  | -18.45% | -67.32% | 24.8% | 15.45% | -34.48% |  | 0.339% | 4.697% | 0.2703% | -0.9795% | -76.68% |  | -12.15% | 3.693% |  |  | -92.32% |  | 16.81%
| Z-Score (Absolute) |  | 0.74 | 2.74 | 1.03 | 0.65 | 1.4 | NA | 0.03 | 0.21 | 0.03 | 0.03 | 3.12 | NA | 0.48 | 0.17 | NA | NA | 3.76 | NA | 0.7
| Analytical results for Co in OREAS 465b (Certified Value 17.2 ppm) | [21 empty] | Certified
Co | Round | Replicate | Lab | Lab | Lab | Lab | Lab | Lab | Lab | Lab | Lab | Lab | Lab | Lab | Lab | Lab | Lab | Lab | Lab | Lab |  |  | 1
| No | No | 2.01 | 2.02 | 2.04 | 2.05 | 2.06 | 2.07 | 2.09 | 2.10 | 2.11 | 2.12 | 2.14 | 2.15 | 2.16 | 2.17 | 2.18 | 2.20 | 2.21 | 2.22 |  |  | ppm
|  |  | 4A*MS | 4A*OES/MS | 4A*MS | 4A*OES | 4A*MS | 4A*OES/MS | 4A*OES/MS | 4A*OES/MS | 4A*OES/MS | 4A*OES/MS | 4A*MS | 4A*MS | 4A*OES/MS | 4A*MS | 4A*MS | 4A*MS | 4A*OES/MS | 4A*OES |  |  | 1
2
| 1 | 1 | 18.4 | 31.5 | 23.7479 | 15.52 | 16.8693 | 13 | 18 | 19.1 | 20.1 | 17.3 | 16.7 | 16.4 | 17.5524 | 16 | 17.6578 | 16.9 | 17.7 | 16 |  |  | 1
| 1 | 2 | 18.6 | 32.2 | 23.841 | 15.89 | 16.3955 | 13 | 18 | 19.6 | 20 | 17.5 | 16.7 | 17.1 | 17.1 | 15 | 18.0705 | 15.8 | 17.7 | 16 |  |  | 0
| 1 | 3 | 18.3 | 31 | 23.6242 | 17.07 | 17.1558 | 13 | 18 | 19.3 | 17.2 | 17.4 | 17 | 16.6 | 17.1329 | 15 | 18.2534 | 15.4 | 17.4 | 16 |  |  | 16
| 1 | 4 | 17.9 | 31.7 | 23.8023 | 15.12 | 16.9235 | 12 | 19 | 19.1 | 18.9 | 17.6 | 16.6 | 15.7 | 17.5 | 15 | 18.4228 | 16.5 | 17.1 | 16 |  |  | 17.2237
| 1 | 5 | 18.4 | 32.4 | 23.6882 | 14.69 | 16.9336 | 14 | 18 | 18.2 | 19.2 | 17.7 | 17 | 16.7 | 17.46 | 15 | 18.0303 | 15.8 | 18.5 | 19 |  |  | 15
| 1 | 6 | 18.5 | 32.3 | 23.7776 | 16.68 | 16.4634 | 14 | 18 | 19.4 | 17.3 | 18.1 | 16.8 | 16.4 | 17.2 | 16 | 17.8435 | 15.6 | 16.9 | 16
| Mean |  | 18.35 | 31.85 | 23.7469 | 15.8283 | 16.7902 | 13.1667 | 18.1667 | 19.1167 | 18.7833 | 17.6 | 16.8 | 16.4833 | 17.3242 | 15.3333 | 18.0464 | 16 | 17.55 | 16.5
| Median |  | 18.4 | 31.95 | 23.7627 | 15.705 | 16.8964 | 13 | 18 | 19.2 | 19.05 | 17.55 | 16.75 | 16.5 | 17.33 | 15 | 18.0504 | 15.8 | 17.55 | 16
| Std Dev. |  | 0.2429 | 0.54681 | 0.079209 | 0.91252 | 0.29693 | 0.75277 | 0.40825 | 0.48751 | 1.2734 | 0.28284 | 0.16733 | 0.46224 | 0.20186 | 0.5164 | 0.27479 | 0.57619 | 0.5648 | 1.2247
| Rel.Std.Dev. |  | 1.324% | 1.717% | 0.3336% | 5.765% | 1.768% | 5.717% | 2.247% | 2.55% | 6.78% | 1.607% | 0.996% | 2.804% | 1.165% | 3.368% | 1.523% | 3.601% | 3.218% | 7.423%
| PDM3 |  | 6.539% | 84.92% | 37.87% | -8.102% | -2.517% | -23.56% | 5.475% | 10.99% | 9.055% | 2.185% | -2.46% | -4.299% | 0.5835% | -10.98% | 4.776% | -7.105% | 1.894% | -4.202%
| Z-Score (Absolute) |  | 0.65 | 10.28 | 4.5 | 1.15 | 0.46 | 3.05 | 0.52 | 1.2 | 0.96 | 0.12 | 0.45 | 0.68 | 0.08 | 1.5 | 0.43 | 1.02 | 0.08 | 0.67
| Analytical results for Cr in OREAS 465b (Certified Value 288 ppm) | [21 empty] | Certified
Cr | Round | Replicate | Lab | Lab | Lab | Lab | Lab | Lab | Lab | Lab | Lab | Lab | Lab | Lab | Lab | Lab | Lab | Lab | Lab | Lab | Lab |  | 1
| No | No | 2.01 | 2.02 | 2.04 | 2.05 | 2.06 | 2.07 | 2.09 | 2.10 | 2.11 | 2.12 | 2.14 | 2.15 | 2.16 | 2.17 | 2.18 | 2.19 | 2.20 | 2.21 | 2.22 |  | ppm
|  |  | 4A*OES | 4A*OES/MS | 4A*OES | 4A*OES | 4A*MS | 4A*OES/MS | 4A*OES/MS | 4A*OES/MS | 4A*OES/MS | 4A*OES/MS | 4A*MS | 4A*MS | 4A*OES/MS | 4A*OES | 4A*MS | 4A*OES | 4A*MS | 4A*OES/MS | 4A*OES |  | 0
0
| 1 | 1 | 300 | 304.7 | 308.3813 | 361.5358 | 302.3914 | 76 | 223 | 249 | 242 | 249 | 239 | 239 | 312 | 288 | 326.2666 | 332 | 323 | 350 | 225 |  | 1
| 1 | 2 | 312 | 304.4 | 306.9056 | 349.5879 | 306.7892 | 94 | 212 | 249 | 241 | 259 | 233 | 268 | 314 | 289 | 344.3297 | 325 | 315 | 350 | 226 |  | 0
| 1 | 3 | 305 | 311.9 | 308.5526 | 378.7858 | 303.3102 | 78 | 205 | 255 | 232 | 261 | 239 | 272 | 315 | 286 | 311.3756 | 311 | 322 | 349 | 226 |  | 16
| 1 | 4 | 304 | 308.2 | 306.544 | 342.6516 | 295.8951 | 97 | 244 | 242 | 226 | 245 | 242 | 274 | 313 | 287 | 341.4765 | 323 | 315 | 348 | 215 |  | 287.9522
| 1 | 5 | 301 | 303.3 | 309.4656 | 351.5489 | 293.9045 | 99 | 230 | 249 | 236 | 258 | 243 | 251 | 312 | 293 | 325.6468 | 317 | 338 | 348 | 223 |  | 16
| 1 | 6 | 309 | 301.9 | 308.5814 | 370.6995 | 299.0011 | 133 | 218 | 249 | 218 | 259 | 241 | 256 | 316 | 285 | 326.8064 | 309 | 330 | 349 | 226
| Mean |  | 305.1667 | 305.7333 | 308.0718 | 359.1349 | 300.2153 | 96.1667 | 222 | 248.8333 | 232.5 | 255.1667 | 239.5 | 260 | 313.6667 | 288 | 329.3169 | 319.5 | 323.8333 | 349 | 223.5
| Median |  | 304.5 | 304.55 | 308.4669 | 356.5424 | 300.6963 | 95.5 | 220.5 | 249 | 234 | 258.5 | 240 | 262 | 313.5 | 287.5 | 326.5365 | 320 | 322.5 | 349 | 225.5
| Std Dev. |  | 4.6224 | 3.6762 | 1.1157 | 13.7554 | 4.8476 | 20.5272 | 13.813 | 4.1191 | 9.2466 | 6.5243 | 3.5637 | 13.7259 | 1.633 | 2.8284 | 12.035 | 8.8034 | 8.9312 | 0.89443 | 4.3243
| Rel.Std.Dev. |  | 1.515% | 1.202% | 0.3621% | 3.83% | 1.615% | 21.35% | 6.222% | 1.655% | 3.977% | 2.557% | 1.488% | 5.279% | 0.5206% | 0.9821% | 3.655% | 2.755% | 2.758% | 0.2563% | 1.935%
| PDM3 |  | 5.978% | 6.175% | 6.987% | 24.72% | 4.259% | -66.6% | -22.9% | -13.59% | -19.26% | -11.39% | -16.83% | -9.707% | 8.93% | 0.01661% | 14.37% | 10.96% | 12.46% | 21.2% | -22.38%
| Z-Score (Absolute) |  | 0.08 | 0.09 | 0.13 | 0.99 | 0 | 3.42 | 1.31 | 0.86 | 1.14 | 0.76 | 1.02 | 0.67 | 0.23 | 0.2 | 0.49 | 0.32 | 0.4 | 0.82 | 1.29
| Analytical results for Cs in OREAS 465b (Certified Value < 0.05 ppm) | [21 empty] | Certified
Cs | Round | Replicate | Lab | Lab | Lab | Lab | Lab | Lab | Lab | Lab | Lab | Lab | Lab | Lab | Lab | Lab | Lab | Lab | Lab |  |  |  | 1
| No | No | 2.01 | 2.02 | 2.05 | 2.06 | 2.07 | 2.09 | 2.10 | 2.11 | 2.12 | 2.14 | 2.15 | 2.16 | 2.17 | 2.18 | 2.19 | 2.21 | 2.22 |  |  |  | ppm
|  |  | 4A*MS | 4A*OES/MS | 4A*MS | 4A*MS | 4A*OES/MS | 4A*OES/MS | 4A*OES/MS | 4A*OES/MS | 4A*OES/MS | 4A*MS | 4A*MS | 4A*OES/MS | 4A*MS | 4A*MS | 4A*MS | 4A*OES/MS | 4A*MS |  |  |  | 3
3
| 1 | 1 |  | < 0.2 | 0.71 | < 0.1 | < 0.05 | N.A. | < 0.05 | < 0.05 | < 0.05 | < 0.05 | < 0.1 | < 0.1 | < 0.1 | 0.02697 | 0.43 | < 1 | 0.06 |  |  |  | 1
| 1 | 2 | 0.05 | < 0.2 | 0.754 | < 0.1 | < 0.05 | N.A. | < 0.05 | < 0.05 | < 0.05 | < 0.05 | < 0.1 | < 0.1 | < 0.1 | 0.02896 | 0.39 | < 1 | < 0.05 |  |  |  | 0
| 1 | 3 |  | < 0.2 | 0.599 | < 0.1 | < 0.05 | N.A. | < 0.05 | < 0.05 | < 0.05 | < 0.05 | < 0.1 | < 0.1 | < 0.1 | 0.02793 | 0.37 | < 1 | < 0.05 |  |  |  | 16
| 1 | 4 |  | < 0.2 | 0.61 | < 0.1 | 0.05 | N.A. | < 0.05 | < 0.05 | < 0.05 | < 0.05 | < 0.1 | < 0.1 | < 0.1 | 0.02831 | 0.47 | < 1 | 0.06 |  |  |  | < 0.05
| 1 | 5 |  | < 0.2 | 0.613 | < 0.1 | < 0.05 | N.A. | < 0.05 | < 0.05 | < 0.05 | < 0.05 | < 0.1 | < 0.1 | < 0.1 | 0.03322 | 0.44 | < 1 | < 0.05 |  |  |  | 17
| 1 | 6 |  | < 0.2 | 0.567 | < 0.1 | < 0.05 | N.A. | < 0.05 | < 0.05 | < 0.05 | < 0.05 | < 0.1 | < 0.1 | < 0.1 | 0.03119 | 0.44 | < 1 | 0.06
| Mean |  | 2.01: 0.05; 2.05: 0.64217; 2.07: 0.05; 2.18: 0.02943; 2.19: 0.42333; 2.22: 0.06
| Median |  | 2.01: 0.05; 2.05: 0.6115; 2.07: 0.05; 2.18: 0.028635; 2.19: 0.435; 2.22: 0.06
| Std Dev. |  | 2.05: 0.07281; 2.18: 0.002334; 2.19: 0.036697; 2.22: 0
| Rel.Std.Dev. |  | 2.05: 11.34%; 2.18: 7.931%; 2.19: 8.669%; 2.22: 0%
PDM3
| Z-Score (Absolute) |  | 0 | 1.47 | 17.42 | 0 | 0.61 | NA | 0.74 | 0.74 | 0.74 | 0.74 | 0 | 0 | 0 | 0.61 | 10.99 | 13.24 | 0.22
| Analytical results for Cu in OREAS 465b (Certified Value 114 ppm) | [21 empty] | Certified
Cu | Round | Replicate | Lab | Lab | Lab | Lab | Lab | Lab | Lab | Lab | Lab | Lab | Lab | Lab | Lab | Lab | Lab | Lab | Lab | Lab | Lab |  | 1
| No | No | 2.01 | 2.02 | 2.04 | 2.05 | 2.06 | 2.07 | 2.09 | 2.10 | 2.11 | 2.12 | 2.14 | 2.15 | 2.16 | 2.17 | 2.18 | 2.19 | 2.20 | 2.21 | 2.22 |  | ppm
|  |  | 4A*MS | 4A*OES/MS | 4A*OES | 4A*OES | 4A*MS | 4A*OES/MS | 4A*OES/MS | 4A*OES/MS | 4A*OES/MS | 4A*OES/MS | 4A*MS | 4A*MS | 4A*OES/MS | 4A*OES | 4A*MS | 4A*OES | 4A*MS | 4A*OES/MS | 4A*MS |  | 0
0
| 1 | 1 | 116.3 | 77.3 | 154.9959 | 161.6 | 118.9239 | 117 | 117.2 | 109 | 121.5 | 106.5 | 107 | 112.9 | 120.7 | 118 | 111.9045 | 117 | 106.6 | 181 | 104 |  | 1
| 1 | 2 | 117.7 | 76 | 151.8226 | 154.08 | 114.6981 | 118 | 121.2 | 112 | 118.5 | 108.5 | 108 | 122.6 | 120.3 | 114 | 116.376 | 113 | 107.8 | 183 | 118 |  | 0
| 1 | 3 | 119.4 | 76.7 | 158.7165 | 162.02 | 116.3074 | 120 | 116.5 | 111.5 | 106.5 | 107 | 107.5 | 123.1 | 120.3125 | 115 | 115.8787 | 106 | 103.2 | 183 | 116 |  | 16
| 1 | 4 | 118.6 | 78.6 | 154.5887 | 140.88 | 116.7032 | 116 | 123.8 | 109 | 107.5 | 107.5 | 106 | 116.6 | 120.5 | 120 | 117.8958 | 110 | 108.4 | 183 | 114 |  | 114.1777
| 1 | 5 | 117.3 | 73 | 155.2961 | 145.08 | 116.1764 | 127 | 119.4 | 111 | 117 | 111.5 | 107 | 115.3 | 120.4 | 116 | 115.7824 | 115 | 112.6 | 184 | 105 |  | 18
| 1 | 6 | 117.1 | 72.4 | 151.8333 | 149.45 | 115.7145 | 117 | 126.2 | 112 | 103 | 110.5 | 108 | 117.7 | 120.4 | 116 | 113.521 | 109 | 103.5 | 183 | 108
| Mean |  | 117.7333 | 75.6667 | 154.5422 | 152.185 | 116.4206 | 119.1667 | 120.7167 | 110.75 | 112.3333 | 108.5833 | 107.25 | 118.0333 | 120.4354 | 116.5 | 115.2264 | 111.6667 | 107.0167 | 182.8333 | 110.8333
| Median |  | 117.5 | 76.35 | 154.7923 | 151.765 | 116.2419 | 117.5 | 120.3 | 111.25 | 112.25 | 108 | 107.25 | 117.15 | 120.4 | 116 | 115.8306 | 111.5 | 107.2 | 183 | 111
| Std Dev. |  | 1.1112 | 2.459 | 2.5665 | 8.6571 | 1.406 | 4.0702 | 3.7865 | 1.4053 | 7.5939 | 2.0104 | 0.75829 | 4.0623 | 0.14841 | 2.1679 | 2.1506 | 4.0825 | 3.4874 | 0.98319 | 5.947
| Rel.Std.Dev. |  | 0.9438% | 3.25% | 1.661% | 5.689% | 1.208% | 3.416% | 3.137% | 1.269% | 6.76% | 1.851% | 0.707% | 3.442% | 0.1232% | 1.861% | 1.866% | 3.656% | 3.259% | 0.5378% | 5.366%
| PDM3 |  | 3.114% | -33.73% | 35.35% | 33.29% | 1.964% | 4.369% | 5.727% | -3.002% | -1.615% | -4.9% | -6.067% | 3.377% | 5.481% | 2.034% | 0.9185% | -2.199% | -6.272% | 60.13% | -2.929%
| Z-Score (Absolute) |  | 0.19 | 5.78 | 5.41 | 5.07 | 0 | 0.39 | 0.61 | 0.8 | 0.58 | 1.11 | 1.3 | 0.23 | 0.57 | 0.01 | 0.17 | 0.67 | 1.33 | 9.42 | 0.79
| Analytical results for Dy in OREAS 465b (Certified Value 196 ppm) | [21 empty] | Certified
Dy | Round | Replicate | Lab | Lab | Lab | Lab | Lab | Lab | Lab | Lab | Lab | Lab | Lab | Lab | Lab | Lab | [6 empty] | 1
| No | No | 2.01 | 2.04 | 2.05 | 2.06 | 2.07 | 2.08 | 2.09 | 2.11 | 2.14 | 2.15 | 2.16 | 2.19 | 2.20 | 2.21 | [6 empty] | ppm
|  |  | 4A*MS | 4A*MS | 4A*MS | 4A*MS | 4A*OES/MS | 4A*MS | 4A*OES/MS | 4A*OES | 4A*MS | 4A*MS | 4A*OES/MS | 4A*MS | 4A*MS | 4A*MS | [6 empty] | 0
0
| 1 | 1 | 154.8 | 287.5022 | 240.2 | 86.6798 | 187 | 189.18 | N.A. | < 100 | 118 | 181.7 | 203.6 | 268 | 79.37 | 323 | [6 empty] | 1
| 1 | 2 | 173.6 | 284.5551 | 213.5 | 88.1839 | 202 | 188.24 | N.A. | < 100 | 157 | 193.7 | 204 | 283 | 89.57 | 310 | [6 empty] | 0
| 1 | 3 | 153.7 | 286.0647 | 218.5 | 87.1233 | 194 | 190.09 | N.A. | < 100 | 143 | 186 | 203 | 284 | 96.08 | 309 | [6 empty] | 16
| 1 | 4 | 157.6 | 284.0722 | 231.3 | 85.4539 | 205 | 188 | N.A. | < 100 | 105.5 | 168.1 | 203 | 282 | 77.49 | 323 | [6 empty] | 195.5038
| 1 | 5 | 178.2 | 282.6518 | 224.3 | 87.815 | 188 | 189.39 | N.A. | < 100 | 112.5 | 182.9 | 203 | 285 | 89.22 | 328 | [6 empty] | 19
| 1 | 6 | 155.9 | 287.8472 | 226 | 86.3373 | 199 | 189.31 | N.A. | < 100 | 118 | 193.3 | 204 | 283 | 84.15 | 331
| Mean |  | 162.3 | 285.4489 | 225.6333 | 86.9322 | 195.8333 | 189.035 |  |  | 125.6667 | 184.2833 | 203.4333 | 280.8333 | 85.98 | 320.6667
| Median |  | 156.75 | 285.3099 | 225.15 | 86.9016 | 196.5 | 189.245 |  |  | 118 | 184.45 | 203.3 | 283 | 86.685 | 323
| Std Dev. |  | 10.7122 | 2.0428 | 9.4267 | 0.99854 | 7.414 | 0.77961 |  |  | 19.8989 | 9.4171 | 0.49666 | 6.3692 | 6.9931 | 9.1797
| Rel.Std.Dev. |  | 6.6% | 0.7156% | 4.178% | 1.149% | 3.786% | 0.4124% |  |  | 15.83% | 5.11% | 0.2441% | 2.268% | 8.133% | 2.863%
| PDM3 |  | -16.98% | 46.01% | 15.41% | -55.53% | 0.1685% | -3.309% |  |  | -35.72% | -5.739% | 4.056% | 43.65% | -56.02% | 64.02%
| Z-Score (Absolute) |  | 0.28 | 1.03 | 0.39 | 1.09 | 0.07 | 0 | NA | 1.48 | 0.67 | 0.05 | 0.15 | 0.98 | 1.1 | 1.4
| Analytical results for Er in OREAS 465b (Certified Value 38 ppm) | [21 empty] | Certified
Er | Round | Replicate | Lab | Lab | Lab | Lab | Lab | Lab | Lab | Lab | Lab | Lab | Lab | Lab | Lab | [7 empty] | 1
| No | No | 2.01 | 2.04 | 2.05 | 2.06 | 2.07 | 2.08 | 2.09 | 2.14 | 2.15 | 2.16 | 2.19 | 2.20 | 2.21 | [7 empty] | ppm
|  |  | 4A*MS | 4A*MS | 4A*MS | 4A*MS | 4A*OES/MS | 4A*MS | 4A*OES/MS | 4A*MS | 4A*MS | 4A*OES/MS | 4A*MS | 4A*MS | 4A*MS | [7 empty] | 1
1
| 1 | 1 | 35.7 | 105.63 | 83.73 | 21.1376 | 48.3 | 42.54 | N.A. | 28.6 | 40.9 | 43.964 | 46.64 | 20.17 | 47.8 | [7 empty] | 1
| 1 | 2 | 39.9 | 105.2186 | 75.15 | 20.9753 | 50.1 | 41.61 | N.A. | 36.8 | 44.3 | 43.2432 | 47.09 | 22.5 | 45.4 | [7 empty] | 0
| 1 | 3 | 35.8 | 105.1018 | 77.61 | 20.2584 | 49.4 | 42.56 | N.A. | 34 | 43.1 | 43.2432 | 47.55 | 24.42 | 45 | [7 empty] | 16
| 1 | 4 | 36.8 | 105.04 | 80.48 | 20.2302 | 48.3 | 41.56 | N.A. | 25.9 | 38 | 44.6 | 46.43 | 19.68 | 89.5 | [7 empty] | 37.9789
| 1 | 5 | 41.2 | 104.5148 | 78.35 | 20.9579 | 49 | 42.41 | N.A. | 27.4 | 41.8 | 44.8 | 46.84 | 22.35 | 91.6 | [7 empty] | 20
| 1 | 6 | 36 | 105.7568 | 77.38 | 20.8231 | 50.5 | 42.27 | N.A. | 28.6 | 42.4 | 43.2432 | 44.49 | 20.95 | 89.4
| Mean |  | 37.5667 | 105.2103 | 78.7833 | 20.7304 | 49.2667 | 42.1583 |  | 30.2167 | 41.75 | 43.8489 | 46.5067 | 21.6783 | 68.1167
| Median |  | 36.4 | 105.1602 | 77.98 | 20.8905 | 49.2 | 42.34 |  | 28.6 | 42.1 | 43.6036 | 46.74 | 21.65 | 68.6
| Std Dev. |  | 2.3788 | 0.44706 | 2.9693 | 0.38964 | 0.9136 | 0.4564 |  | 4.2296 | 2.1696 | 0.71867 | 1.0612 | 1.7574 | 24.1863
| Rel.Std.Dev. |  | 6.332% | 0.4249% | 3.769% | 1.88% | 1.854% | 1.083% |  | 14% | 5.197% | 1.639% | 2.282% | 8.107% | 35.51%
| PDM3 |  | -1.086% | 177% | 107.4% | -45.42% | 29.72% | 11% |  | -20.44% | 9.929% | 15.46% | 22.45% | -42.92% | 79.35%
| Z-Score (Absolute) |  | 0.38 | 4.4 | 2.53 | 1.58 | 0.44 | 0.06 | NA | 0.91 | 0.09 | 0.06 | 0.25 | 1.51 | 1.78
| Analytical results for Eu in OREAS 465b (Indicative Value 227 ppm) | [21 empty] | Indicative
Eu | Round | Replicate | Lab | Lab | Lab | Lab | Lab | Lab | Lab | Lab | Lab | Lab | Lab | Lab | Lab | [7 empty] | 1
| No | No | 2.01 | 2.04 | 2.05 | 2.06 | 2.07 | 2.08 | 2.09 | 2.14 | 2.15 | 2.16 | 2.19 | 2.20 | 2.21 | [7 empty] | ppm
|  |  | 4A*MS | 4A*MS | 4A*MS | 4A*MS | 4A*OES/MS | 4A*MS | 4A*OES/MS | 4A*MS | 4A*MS | 4A*OES/MS | 4A*MS | 4A*MS | 4A*MS | [7 empty] | 0
0
| 1 | 1 | 195.4 | 357.63 | 331.8 | 100.1679 | > 100 | 239.68 | N.A. | 142.5 | 254.9 | 270 | 205 | 67.89 | 327 | [7 empty] | 1
| 1 | 2 | 225 | 356.6753 | 291 | 96.8109 | > 100 | 239.8 | N.A. | 197.5 | 276.4 | 270 | 209 | 79.16 | 316 | [7 empty] | 2
| 1 | 3 | 201 | 355.8419 | 283.3 | 101.4953 | > 100 | 242.21 | N.A. | 181.5 | 261.3 | 270 | 209 | 92.97 | 318 | [7 empty] | 16
| 1 | 4 | 199.9 | 356.07 | 317.6 | 99.0936 | > 100 | 241.62 | N.A. | 124 | 233.4 | 271 | 216 | 64.89 | 324 | [7 empty] | 227.3542
| 1 | 5 | 231.2 | 354.2896 | 309 | 98.7106 | > 100 | 239.58 | N.A. | 135.5 | 258.1 | 270 | 207 | 83.77 | 329 | [7 empty] | 8
| 1 | 6 | 201.7 | 358.0592 | 285.3 | 96.2948 | > 100 | 240.73 | N.A. | 144 | 261 | 271 | 215 | 75.64 | 327
| Mean |  | 209.0333 | 356.4277 | 303 | 98.7622 |  | 240.6033 |  | 154.1667 | 257.5167 | 270.3333 | 210.1667 | 77.3867 | 323.5
| Median |  | 201.35 | 356.3727 | 300 | 98.9021 |  | 240.265 |  | 143.25 | 259.55 | 270 | 209 | 77.4 | 325.5
| Std Dev. |  | 15.0592 | 1.3573 | 19.6162 | 1.9725 |  | 1.1114 |  | 28.7153 | 13.9415 | 0.5164 | 4.4008 | 10.3551 | 5.3198
| Rel.Std.Dev. |  | 7.204% | 0.3808% | 6.474% | 1.997% |  | 0.4619% |  | 18.63% | 5.414% | 0.191% | 2.094% | 13.38% | 1.644%
| PDM3 |  | -8.058% | 56.77% | 33.27% | -56.56% |  | 5.828% |  | -32.19% | 13.27% | 18.9% | -7.56% | -65.96% | 42.29%
| Z-Score (Absolute) |  | 0.34 | 1.25 | 0.67 | 1.53 | NA | 0 | NA | 0.93 | 0.18 | 0.32 | 0.33 | 1.76 | 0.9
| Analytical results for Fe in OREAS 465b (Certified Value 29.18 wt.%) | [21 empty] | Certified
Fe | Round | Replicate | Lab | Lab | Lab | Lab | Lab | Lab | Lab | Lab | Lab | Lab | Lab | Lab | Lab | Lab | Lab | Lab | Lab | Lab |  |  | 1
| No | No | 2.01 | 2.02 | 2.04 | 2.05 | 2.06 | 2.07 | 2.09 | 2.10 | 2.11 | 2.12 | 2.14 | 2.15 | 2.16 | 2.17 | 2.19 | 2.20 | 2.21 | 2.22 |  |  | wt.%
|  |  | 4A*OES | 4A*OES/MS | 4A*OES | 4A*OES | 4A*MS | 4A*OES/MS | 4A*OES/MS | 4A*OES/MS | 4A*OES/MS | 4A*OES/MS | 4A*MS | 4A*MS | 4A*OES/MS | 4A*OES | 4A*OES | 4A*MS | 4A*OES/MS | 4A*OES |  |  | 2
3
| 1 | 1 | 28.36 | 29.3426 | 32.5591 | 28.6627 | 29.7698 | 28.4 | 30.43 | 27.2 | 30.2 | 28.2 | 30.2 | 28.99 | 29.22 | 29.9 | > 15 | 29.64 | > 15 | 24.7 |  |  | 1
| 1 | 2 | 28.85 | 29.3796 | 32.9145 | 28.7315 | 30.0626 | 29.8 | 30.43 | 27.3 | 30.3 | 29.1 | 31.1 | 28.01 | 29.12 | 30 | > 15 | 29.4 | > 15 | 24.6 |  |  | 0
| 1 | 3 | 28.66 | 30.4633 | 32.572 | 29.157 | 29.6376 | 28.7 | 30.07 | 27.4 | 27 | 28.7 | 30 | 28.64 | 29.24 | 29.7 | > 15 | 28.84 | > 15 | 25.5 |  |  | 16
| 1 | 4 | 28.54 | 30.0047 | 32.6395 | 27.707 | 29.2654 | 30.7 | 31.45 | 27.1 | 27.1 | 28.9 | 29.8 | 28.63 | 29.96 | 29.9 | > 15 | 29.9 | > 15 | 23.8 |  |  | 29.1761
| 1 | 5 | 29.2 | 29.4523 | 32.5371 | 27.9327 | 29.0489 | 28.7 | 30.35 | 27.4 | 28.7 | 30 | 30.3 | 28.23 | 29.96 | 30.2 | > 15 | 30.35 | > 15 | 24.3 |  |  | 21
| 1 | 6 | 28.86 | 29.307 | 32.5317 | 28.4485 | 29.2377 | 29.8 | 29.96 | 27.4 | 26.6 | 29.5 | 30.7 | 28.55 | 29.08 | 30 | > 15 | 29.46 | > 15 | 24.7
| Mean |  | 28.745 | 29.6582 | 32.6256 | 28.4399 | 29.5037 | 29.35 | 30.4483 | 27.3 | 28.3167 | 29.0667 | 30.35 | 28.5083 | 29.43 | 29.95 |  | 29.5983 |  | 24.6
| Median |  | 28.755 | 29.4159 | 32.5656 | 28.5556 | 29.4515 | 29.25 | 30.39 | 27.35 | 27.9 | 29 | 30.25 | 28.59 | 29.23 | 29.95 |  | 29.55 |  | 24.65
| Std Dev. |  | 0.29283 | 0.47142 | 0.14669 | 0.53729 | 0.38351 | 0.89163 | 0.52826 | 0.12649 | 1.6606 | 0.62823 | 0.47645 | 0.344 | 0.41487 | 0.16432 |  | 0.50819 |  | 0.55857
| Rel.Std.Dev. |  | 1.019% | 1.59% | 0.4496% | 1.889% | 1.3% | 3.038% | 1.735% | 0.4633% | 5.864% | 2.161% | 1.57% | 1.207% | 1.41% | 0.5486% |  | 1.717% |  | 2.271%
| PDM3 |  | -1.477% | 1.653% | 11.82% | -2.523% | 1.123% | 0.5962% | 4.361% | -6.43% | -2.946% | -0.3749% | 4.024% | -2.289% | 0.8704% | 2.653% |  | 1.447% |  | -15.68%
| Z-Score (Absolute) |  | 0.57 | 0.24 | 2.86 | 0.84 | 0.1 | 0.04 | 0.93 | 1.85 | 0.95 | 0.29 | 0.85 | 0.78 | 0.04 | 0.49 | NA | 0.18 | NA | 4.23
| Analytical results for Ga in OREAS 465b (Certified Value 51 ppm) | [21 empty] | Certified
Ga | Round | Replicate | Lab | Lab | Lab | Lab | Lab | Lab | Lab | Lab | Lab | Lab | Lab | Lab | Lab | Lab | Lab | Lab |  |  |  |  | 1
| No | No | 2.01 | 2.02 | 2.04 | 2.05 | 2.06 | 2.09 | 2.10 | 2.11 | 2.12 | 2.14 | 2.15 | 2.17 | 2.18 | 2.20 | 2.21 | 2.22 |  |  |  |  | ppm
|  |  | 4A*MS | 4A*OES/MS | 4A*OES | 4A*OES | 4A*MS | 4A*OES/MS | 4A*OES/MS | 4A*OES/MS | 4A*OES/MS | 4A*MS | 4A*MS | 4A*MS | 4A*MS | 4A*MS | 4A*OES/MS | 4A*OES |  |  |  |  | 0
0
| 1 | 1 | 54.3 | 221.43 | 147.6147 | 124.24 | 123.657 | N.A. | 40 | 71.2 | 65.4 | 45.6 | > 100 | 41.9 | 56.3678 | 49.19 | < 0.1 | 180 |  |  |  |  | 1
| 1 | 2 | 44.2 | 205.23 | 144.1718 | 121.85 | 126.0222 | N.A. | 40 | 69.4 | 68.9 | 41.3 | > 100 | 44.2 | 51.1772 | 49.55 | < 0.1 | 170 |  |  |  |  | 7
| 1 | 3 | 46.3 | 180.84 | 147.2983 | 126.26 | 123.9225 | N.A. | 40 | 49.1 | 65 | 46.8 | > 100 | 41 | 65.7328 | 48.48 | < 0.1 | 150 |  |  |  |  | 16
| 1 | 4 | 48.9 | 210.41 | 145.9526 | 118.67 | 121.3872 | N.A. | 40 | 49.7 | 69.3 | 46 | > 100 | 43.3 | 49.3828 | 49.07 | < 0.1 | 180 |  |  |  |  | 50.9184
| 1 | 5 | 47.8 | 186.66 | 148.009 | 121.47 | 123.3006 | N.A. | 40 | 67.4 | 70.9 | 46.1 | > 100 | 43.2 | 53.6772 | 48.85 | < 0.1 | 200 |  |  |  |  | 22
| 1 | 6 | 48.3 | 215.97 | 148.4956 | 122.63 | 117.9397 | N.A. | 40 | 48.7 | 67.7 | 45.4 | > 100 | 43 | 52.9933 | 49.31 | < 0.1 | 170
| Mean |  | 48.3 | 203.4233 | 146.9237 | 122.52 | 122.7049 |  | 40 | 59.25 | 67.8667 | 45.2 |  | 42.7667 | 54.8885 | 49.075 |  | 175
| Median |  | 48.05 | 207.82 | 147.4565 | 122.24 | 123.4788 |  | 40 | 58.55 | 68.3 | 45.8 |  | 43.1 | 53.3352 | 49.13 |  | 175
| Std Dev. |  | 3.3888 | 16.2773 | 1.5989 | 2.5819 | 2.7638 |  | 0 | 11.1155 | 2.3088 | 1.9708 |  | 1.1361 | 5.8126 | 0.37383 |  | 16.4317
| Rel.Std.Dev. |  | 7.016% | 8.002% | 1.088% | 2.107% | 2.252% |  | 0% | 18.76% | 3.402% | 4.36% |  | 2.656% | 10.59% | 0.7618% |  | 9.39%
| PDM3 |  | -5.142% | 299.5% | 188.5% | 140.6% | 141% |  | -21.44% | 16.36% | 33.29% | -11.23% |  | -16.01% | 7.797% | -3.62% |  | 243.7%
| Z-Score (Absolute) |  | 0.38 | 6.29 | 3.86 | 2.81 | 2.82 | NA | 0.73 | 0.09 | 0.46 | 0.51 | NA | 0.61 | 0.09 | 0.34 | 2.45 | 5.07
| Analytical results for Gd in OREAS 465b (Certified Value 500 ppm) | [21 empty] | Certified
Gd | Round | Replicate | Lab | Lab | Lab | Lab | Lab | Lab | Lab | Lab | Lab | Lab | Lab | Lab | Lab | Lab | [6 empty] | 1
| No | No | 2.01 | 2.04 | 2.05 | 2.06 | 2.07 | 2.08 | 2.09 | 2.11 | 2.14 | 2.15 | 2.16 | 2.19 | 2.20 | 2.21 | [6 empty] | ppm
|  |  | 4A*MS | 4A*MS | 4A*MS | 4A*MS | 4A*OES/MS | 4A*MS | 4A*OES/MS | 4A*OES | 4A*MS | 4A*MS | 4A*OES/MS | 4A*MS | 4A*MS | 4A*MS | [6 empty] | 0
0
| 1 | 1 | 411.8 | 1324.3 | 854.7 | 241.0179 | 717 | 520.45 | N.A. | 500 | 302 | 607.1 | 552 | 640 | 161.35 | 1174 | [6 empty] | 1
| 1 | 2 | 466.2 | 1319.6997 | 751.9 | 241.4846 | 738 | 507.75 | N.A. | 500 | 405 | 640.5 | 553 | 635 | 189.05 | 1133 | [6 empty] | 0
| 1 | 3 | 418.4 | 1317.6785 | 771.4 | 239.4071 | 734 | 512.36 | N.A. | 500 | 368 | 619.2 | 554 | 677 | 211.01 | 1141 | [6 empty] | 16
| 1 | 4 | 420.4 | 1317.46 | 823.3 | 235.6076 | 783 | 506.76 | N.A. | 500 | 262 | 546.2 | 552 | 631 | 154.65 | 1214 | [6 empty] | 500.1928
| 1 | 5 | 316.3 | 1310.8727 | 801.1 | 238.3119 | 712 | 516.1 | N.A. | 500 | 284 | 605.6 | 554 | 645 | 193.8 | 1201 | [6 empty] | 23
| 1 | 6 | 426.9 | 1325.8892 | 780 | 237.0699 | 720 | 507.44 | N.A. | 500 | 296 | 646.3 | 554 | 645 | 177.65 | 1211
| Mean |  | 410 | 1319.3167 | 797.0667 | 238.8165 | 734 | 511.81 |  | 500 | 319.5 | 610.8167 | 553.1667 | 645.5 | 181.2517 | 1179
| Median |  | 419.4 | 1318.6891 | 790.55 | 238.8595 | 727 | 510.055 |  | 500 | 299 | 613.15 | 553.5 | 642.5 | 183.35 | 1187.5
| Std Dev. |  | 49.811 | 5.3965 | 37.4597 | 2.2767 | 26.0231 | 5.5577 |  | 0 | 54.9318 | 35.8519 | 0.98319 | 16.3921 | 21.0738 | 35.5472
| Rel.Std.Dev. |  | 12.15% | 0.409% | 4.7% | 0.9533% | 3.545% | 1.086% |  | 0% | 17.19% | 5.87% | 0.1777% | 2.539% | 11.63% | 3.015%
| PDM3 |  | -18.03% | 163.8% | 59.35% | -52.26% | 46.74% | 2.323% |  | -0.03855% | -36.12% | 22.12% | 10.59% | 29.05% | -63.76% | 135.7%
| Z-Score (Absolute) |  | 0.53 | NA | 0.91 | 1.17 | 0.67 | 0.15 | NA | NA | 0.87 | 0.21 | 0 | 0.34 | 1.39 | 2.33
| Analytical results for Ge in OREAS 465b (Indicative Value 10.7 ppm) | [21 empty] | Indicative
Ge | Round | Replicate | Lab | Lab | Lab | Lab | Lab | Lab | Lab | Lab | Lab | Lab | Lab | Lab | [8 empty] | 1
| No | No | 2.01 | 2.02 | 2.04 | 2.06 | 2.10 | 2.11 | 2.12 | 2.14 | 2.15 | 2.17 | 2.20 | 2.22 | [8 empty] | ppm
|  |  | 4A*MS | 4A*OES/MS | 4A*MS | 4A*MS | 4A*OES/MS | 4A*OES/MS | 4A*OES/MS | 4A*MS | 4A*MS | 4A*MS | 4A*MS | 4A*MS | [8 empty] | 1
1
| 1 | 1 | 0.7 | 24.11 | 34.858 | 11.6845 | 8.78 | 9.38 | 5.49 | 7.32 | 12.34 | 0.3 | 0.5 | 177 | [8 empty] | 1
| 1 | 2 | 0.7 | 21.56 | 34.1883 | 11.94 | 9.31 | 9.52 | 6.15 | 10.1 | 13 | 0.3 | 0.5 | 214 | [8 empty] | 3
| 1 | 3 | 1 | 18.58 | 34.6787 | 11.7023 | 8.04 | 14.2 | 5.34 | 9.34 | 12.66 | 0.3 | 0.5 | 211 | [8 empty] | 16
| 1 | 4 | 0.7 | 21.49 | 34.132 | 11.5565 | 9.9 | 20.2 | 6.56 | 6.45 | 11.41 | 0.1 | 0.5 | 213 | [8 empty] | 10.6772
| 1 | 5 | 0.5 | 18.72 | 34.9663 | 11.4697 | 9.02 | 9.16 | 6.48 | 6.92 | 12.56 | 0.1 | 0.5 | 215 | [8 empty] | 9
| 1 | 6 | 0.4 | 24.1 | 34.901 | 11.6168 | 9.23 | 16.1 | 5.69 | 7.35 | 12.14 | 0.2 | 0.5 | 240
| Mean |  | 0.66667 | 21.4267 | 34.6207 | 11.6616 | 9.0467 | 13.0933 | 5.9517 | 7.9133 | 12.3517 | 0.21667 | 0.5 | 211.6667
| Median |  | 0.7 | 21.525 | 34.7684 | 11.6507 | 9.125 | 11.86 | 5.92 | 7.335 | 12.45 | 0.25 | 0.5 | 213.5
| Std Dev. |  | 0.20656 | 2.4412 | 0.36973 | 0.16099 | 0.61909 | 4.5343 | 0.51851 | 1.457 | 0.54598 | 0.098319 | 0 | 20.1163
| Rel.Std.Dev. |  | 30.98% | 11.39% | 1.068% | 1.381% | 6.843% | 34.63% | 8.712% | 18.41% | 4.42% | 45.38% | 0% | 9.504%
| PDM3 |  | -93.76% | 100.7% | 224.2% | 9.22% | -15.27% | 22.63% | -44.26% | -25.89% | 15.68% | -97.97% | -95.32% | 1882%
| Z-Score (Absolute) |  | 0.93 | 1.06 | 2.32 | 0.13 | 0.13 | 0.26 | 0.42 | 0.23 | 0.19 | 0.97 | 0.94 | 19.27
| Analytical results for Hf in OREAS 465b (Indicative Value 3.72 ppm) | [21 empty] | Indicative
Hf | Round | Replicate | Lab | Lab | Lab | Lab | Lab | Lab | Lab | Lab | Lab | Lab | Lab | Lab | Lab | Lab | Lab | Lab |  |  |  |  | 1
| No | No | 2.01 | 2.02 | 2.05 | 2.06 | 2.07 | 2.09 | 2.10 | 2.11 | 2.12 | 2.14 | 2.15 | 2.16 | 2.17 | 2.20 | 2.21 | 2.22 |  |  |  |  | ppm
|  |  | 4A*MS | 4A*OES/MS | 4A*OES | 4A*MS | 4A*OES/MS | 4A*OES/MS | 4A*OES/MS | 4A*OES/MS | 4A*OES/MS | 4A*MS | 4A*MS | 4A*OES/MS | 4A*MS | 4A*MS | 4A*OES/MS | 4A*MS |  |  |  |  | 2
2
| 1 | 1 | 1.36 | 2.7 | 26.9043 | 0.72483 | 2.3 | 11.2 | 0.5 | 0.5 | 0.4 | 1.7 | 11.45 | 14 | 1.6 | 4.79 | 29.4 | 17.9 |  |  |  |  | 1
| 1 | 2 | 1.42 | 3.39 | 23.4686 | 0.77684 | 4.4 | 10.9 | 0.5 | 0.5 | 0.4 | 3.4 | 13.2 | 14 | 1.2 | 5.67 | 30.2 | 2.1 |  |  |  |  | 4
| 1 | 3 | 3.1 | 4.01 | 23.5592 | 1.6223 | 3.6 | 11.6 | 0.4 | 0.6 | 0.4 | 2.4 | 13.11 | 14 | 1.3 | 4.89 | 30.4 | 3.2 |  |  |  |  | 16
| 1 | 4 | 1.92 | 4.72 | 21.9357 | 0.82074 | 2.6 | 13.3 | 0.4 | 2 | 0.4 | 1.2 | 10.51 | 14 | 1.8 | 3.95 | 29.7 | 2 |  |  |  |  | 3.7196
| 1 | 5 | 1.83 | 4.34 | 21.3694 | 1.3675 | 2.8 | 12.4 | 0.4 | 0.6 | 0.4 | 1.5 | 13.03 | 14 | 1.7 | 7.66 | 30.4 | 5.3 |  |  |  |  | 10
| 1 | 6 | 2.73 | 3.16 | 23.7253 | 0.78157 | 3.1 | 13.1 | 0.5 | 0.8 | 0.6 | 2.6 | 14.48 | 14 | 1.6 | 3.3 | 27 | 5.6
| Mean |  | 2.06 | 3.72 | 23.4937 | 1.0156 | 3.1333 | 12.0833 | 0.45 | 0.83333 | 0.43333 | 2.1333 | 12.63 | 14 | 1.5333 | 5.0433 | 29.5167 | 6.0167
| Median |  | 1.875 | 3.7 | 23.5139 | 0.80116 | 2.95 | 12 | 0.45 | 0.6 | 0.4 | 2.05 | 13.07 | 14 | 1.6 | 4.84 | 29.95 | 4.25
| Std Dev. |  | 0.70747 | 0.76569 | 1.9303 | 0.38112 | 0.76333 | 1.0028 | 0.054772 | 0.58195 | 0.08165 | 0.81894 | 1.416 | 0 | 0.23381 | 1.5207 | 1.2968 | 6.0218
| Rel.Std.Dev. |  | 34.34% | 20.58% | 8.216% | 37.53% | 24.36% | 8.299% | 12.17% | 69.83% | 18.84% | 38.39% | 11.21% | 0% | 15.25% | 30.15% | 4.393% | 100.1%
| PDM3 |  | -44.62% | 0.01181% | 531.6% | -72.69% | -15.76% | 224.9% | -87.9% | -77.6% | -88.35% | -42.65% | 239.6% | 276.4% | -58.78% | 35.59% | 693.6% | 61.76%
| Z-Score (Absolute) |  | 0.36 | 0.08 | 5.22 | 0.63 | 0.08 | 2.25 | 0.77 | 0.67 | 0.78 | 0.34 | 2.39 | 2.75 | 0.49 | 0.42 | 6.79 | 0.67
| Analytical results for Hg in OREAS 465b (Indicative Value 0.5 ppm) | [21 empty] | Indicative
Hg | Round | Replicate | 2.01: Lab; 2.02: Lab |  |  |  |  | 1
| No | No | 2.01: 2.02; 2.02: 2.06 |  |  |  |  | ppm
|  |  | 2.01: 4A*OES/MS; 2.02: 4A*MS |  |  |  |  | 2
2
| 1 | 1 | 2.01: 0.48; 2.02: < 1 |  |  |  |  | 1
| 1 | 2 | 2.01: 0.47; 2.02: < 1 |  |  |  |  | 5
| 1 | 3 | 2.01: 0.54; 2.02: < 1 |  |  |  |  | 16
| 1 | 4 | 2.01: 0.52; 2.02: < 1 |  |  |  |  | 0.50333
| 1 | 5 | 2.01: 0.52; 2.02: < 1 |  |  |  |  | 11
| 1 | 6 | 2.01: 0.49; 2.02: < 1
| Mean |  | 2.01: 0.50333
| Median |  | 2.01: 0.505
| Std Dev. |  | 2.01: 0.027325
| Rel.Std.Dev. |  | 2.01: 5.429%
| PDM3 |  | 2.01: 6.661e-14%
| Z-Score (Absolute) |  | 2.01: 0.67; 2.02: 0.67
| Analytical results for Ho in OREAS 465b (Certified Value 22.6 ppm) | [21 empty] | Certified
Ho | Round | Replicate | Lab | Lab | Lab | Lab | Lab | Lab | Lab | Lab | Lab | Lab | Lab | Lab | Lab | [7 empty] | 1
| No | No | 2.01 | 2.04 | 2.05 | 2.06 | 2.07 | 2.08 | 2.09 | 2.14 | 2.15 | 2.16 | 2.19 | 2.20 | 2.21 | [7 empty] | ppm
|  |  | 4A*MS | 4A*MS | 4A*MS | 4A*MS | 4A*OES/MS | 4A*MS | 4A*OES/MS | 4A*MS | 4A*MS | 4A*OES/MS | 4A*MS | 4A*MS | 4A*MS | [7 empty] | 1
1
| 1 | 1 | 19.6 | 32.988 | 29.49 | 12.1717 | 21.7 | 23.49 | N.A. | 15.1 | 22.6 | 25.44 | 22.54 | 10.93 | 22.9 | [7 empty] | 1
| 1 | 2 | 22.7 | 32.6965 | 27.36 | 12.0361 | 22.9 | 23.02 | N.A. | 19.55 | 23.9 | 25 | 22.58 | 12.36 | 22.2 | [7 empty] | 0
| 1 | 3 | 20.1 | 32.2806 | 27.1 | 11.8655 | 21.9 | 23.45 | N.A. | 17.95 | 23.4 | 26 | 21.91 | 13.31 | 22.2 | [7 empty] | 16
| 1 | 4 | 20.4 | 32.641 | 28.38 | 11.7881 | 23.1 | 22.67 | N.A. | 13.7 | 20.6 | 26.24 | 22.13 | 10.66 | 23.2 | [7 empty] | 22.6307
| 1 | 5 | 23 | 32.4778 | 27.59 | 11.955 | 21.6 | 23.29 | N.A. | 14.5 | 23 | 26 | 21.71 | 12.2 | 23.4 | [7 empty] | 24
| 1 | 6 | 20.4 | 32.0264 | 27.09 | 11.937 | 22.7 | 23.1 | N.A. | 15 | 23.2 | 25 | 21.68 | 11.43 | 23.3
| Mean |  | 21.0333 | 32.5184 | 27.835 | 11.9589 | 22.3167 | 23.17 |  | 15.9667 | 22.7833 | 25.6133 | 22.0917 | 11.815 | 22.8667
| Median |  | 20.4 | 32.5594 | 27.475 | 11.946 | 22.3 | 23.195 |  | 15.05 | 23.1 | 25.72 | 22.02 | 11.815 | 23.05
| Std Dev. |  | 1.4404 | 0.33691 | 0.93989 | 0.13389 | 0.65853 | 0.30744 |  | 2.2693 | 1.1531 | 0.54298 | 0.39726 | 0.99456 | 0.54283
| Rel.Std.Dev. |  | 6.848% | 1.036% | 3.377% | 1.12% | 2.951% | 1.327% |  | 14.21% | 5.061% | 2.12% | 1.798% | 8.418% | 2.374%
| PDM3 |  | -7.059% | 43.69% | 23% | -47.16% | -1.388% | 2.383% |  | -29.45% | 0.6743% | 13.18% | -2.382% | -47.79% | 1.043%
| Z-Score (Absolute) |  | 0.45 | 2.94 | 1.56 | 3.12 | 0.07 | 0.18 | NA | 1.94 | 0.07 | 0.9 | 0.13 | 3.16 | 0.09
| Analytical results for In in OREAS 465b (Certified Value 3 ppm) | [21 empty] | Certified
In | Round | Replicate | Lab | Lab | Lab | Lab | Lab | Lab | Lab | Lab | Lab | Lab | Lab | Lab | Lab | Lab | Lab | Lab | Lab | Lab |  |  | 1
| No | No | 2.01 | 2.02 | 2.04 | 2.06 | 2.07 | 2.09 | 2.10 | 2.11 | 2.12 | 2.14 | 2.15 | 2.16 | 2.17 | 2.18 | 2.19 | 2.20 | 2.21 | 2.22 |  |  | ppm
|  |  | 4A*MS | 4A*OES/MS | 4A*MS | 4A*MS | 4A*OES/MS | 4A*OES/MS | 4A*OES/MS | 4A*OES/MS | 4A*OES/MS | 4A*MS | 4A*MS | 4A*OES/MS | 4A*MS | 4A*MS | 4A*MS | 4A*MS | 4A*OES/MS | 4A*MS |  |  | 2
3
| 1 | 1 | 2.95 | 3.717 | 4.4293 | 2.9115 | 2.6 | N.A. | 2.97 | 3.18 | 3.01 | 2.96 | 2.9 | 3 | 3.06 | 2.9914 | 3.31 | 2.94 | 2.47 | 3.06 |  |  | 1
| 1 | 2 | 3 | 3.566 | 4.3999 | 2.8816 | 2.9 | N.A. | 3.02 | 3.1 | 3.05 | 3 | 3.14 | 3.08 | 3.12 | 3.1077 | 3.354 | 3.06 | 2.35 | 2.13 |  |  | 0
| 1 | 3 | 3.04 | 3.875 | 4.4072 | 3.0172 | 2.9 | N.A. | 2.93 | 3.04 | 3.01 | 2.92 | 2.95 | 2.9 | 3.12 | 3.0277 | 3.286 | 3.05 | 2.37 | 2.12 |  |  | 16
| 1 | 4 | 2.96 | 3.999 | 4.3924 | 2.9356 | 2.8 | N.A. | 2.96 | 3.13 | 3.06 | 2.93 | 2.78 | 2.9 | 3.1 | 3.0868 | 3.316 | 3.04 | 2.4 | 2.13 |  |  | 3.0016
| 1 | 5 | 3 | 3.658 | 4.3704 | 2.9636 | 2.8 | N.A. | 2.96 | 3.1 | 3.1 | 2.98 | 2.84 | 2.93 | 3.23 | 3.037 | 3.188 | 3.1 | 2.45 | 2.99 |  |  | 25
| 1 | 6 | 2.98 | 3.582 | 4.4346 | 2.8843 | 2.9 | N.A. | 3.04 | 3.01 | 3.17 | 2.99 | 3.08 | 3.05 | 3.1 | 3.0397 | 3.3 | 3.05 | 2.49 | 2.77
| Mean |  | 2.9883 | 3.7328 | 4.4056 | 2.9323 | 2.8167 |  | 2.98 | 3.0933 | 3.0667 | 2.9633 | 2.9483 | 2.9767 | 3.1217 | 3.0484 | 3.2923 | 3.04 | 2.4217 | 2.5333
| Median |  | 2.99 | 3.6875 | 4.4035 | 2.9235 | 2.85 |  | 2.965 | 3.1 | 3.055 | 2.97 | 2.925 | 2.965 | 3.11 | 3.0383 | 3.305 | 3.05 | 2.425 | 2.45
| Std Dev. |  | 0.032506 | 0.17175 | 0.023872 | 0.051965 | 0.1169 |  | 0.041473 | 0.06121 | 0.060882 | 0.03266 | 0.13891 | 0.078145 | 0.057417 | 0.042116 | 0.055963 | 0.053292 | 0.056716 | 0.45566
| Rel.Std.Dev. |  | 1.088% | 4.601% | 0.5419% | 1.772% | 4.15% |  | 1.392% | 1.979% | 1.985% | 1.102% | 4.712% | 2.625% | 1.839% | 1.382% | 1.7% | 1.753% | 2.342% | 17.99%
| PDM3 |  | -0.4415% | 24.36% | 46.78% | -2.308% | -6.161% |  | -0.7191% | 3.057% | 2.168% | -1.274% | -1.774% | -0.8302% | 4.001% | 1.559% | 9.686% | 1.28% | -19.32% | -15.6%
| Z-Score (Absolute) |  | 0 | 6.41 | 12.2 | 0.48 | 1.48 | NA | 0.07 | 0.9 | 0.67 | 0.22 | 0.34 | 0.1 | 1.15 | 0.52 | 2.62 | 0.44 | 4.88 | 3.92
| Analytical results for K in OREAS 465b (Certified Value 0.012 wt.%) | [21 empty] | Certified
K | Round | Replicate | Lab | Lab | Lab | Lab | Lab | Lab | Lab | Lab | Lab | Lab | Lab | Lab | Lab | Lab | Lab | Lab | Lab | Lab |  |  | 1
| No | No | 2.01 | 2.02 | 2.04 | 2.05 | 2.06 | 2.07 | 2.09 | 2.10 | 2.11 | 2.12 | 2.14 | 2.15 | 2.16 | 2.17 | 2.19 | 2.20 | 2.21 | 2.22 |  |  | wt.%
|  |  | 4A*OES | 4A*OES/MS | 4A*OES | 4A*OES | 4A*MS | 4A*OES/MS | 4A*OES/MS | 4A*OES/MS | 4A*OES/MS | 4A*OES/MS | 4A*MS | 4A*MS | 4A*OES/MS | 4A*OES | 4A*OES | 4A*MS | 4A*OES/MS | 4A*MS |  |  | 3
3
| 1 | 1 | 0.0119 | < 0.03 | 0.1341 | 0.06375 | 0.014435 | 0.01 | 0.01 | 0.01 | 0.01 | 0.01 | 0.01 | 0.01 | 0.0243 | 0.009 | 0.09 | 0.017 | 0.04 | 0.02 |  |  | 1
| 1 | 2 | 0.011 | < 0.03 | 0.13603 | 0.10446 | 0.013483 | 0.01 | 0.01 | 0.01 | 0.01 | 0.01 | 0.01 | 0.02 | 0.0241 | 0.006 | 0.08 | 0.0169 | 0.04 | 0.02 |  |  | 8
| 1 | 3 | 0.0111 | < 0.03 | 0.13369 | 0.095984 | 0.014141 | 0.01 | 0.01 | 0.01 | 0.01 | 0.01 | 0.01 | 0.01 | 0.0241 | 0.009 | 0.08 | 0.0171 | 0.04 | 0.02 |  |  | 16
| 1 | 4 | 0.0126 | < 0.03 | 0.13538 | 0.079791 | 0.013951 | 0.02 | 0.01 | 0.01 | < 0.01 | 0.01 | 0.01 | 0.01 | 0.0243 | 0.008 | 0.08 | 0.017 | 0.04 | 0.02 |  |  | 0.012232
| 1 | 5 | 0.0111 | < 0.03 | 0.13321 | 0.10516 | 0.013966 | 0.01 | 0.01 | 0.01 | 0.01 | 0.01 | 0.01 | 0.02 | 0.024 | 0.008 | 0.09 | 0.017 | 0.04 | 0.02 |  |  | 26
| 1 | 6 | 0.0107 | < 0.03 | 0.13484 | 0.061175 | 0.01392 | 0.02 | 0.01 | 0.01 | 0.01 | 0.01 | 0.01 | 0.01 | 0.0246 | 0.007 | 0.08 | 0.0164 | 0.04 | 0.03
| Mean |  | 0.0114 |  | 0.13454 | 0.085053 | 0.013983 | 0.013333 | 0.01 | 0.01 | 0.01 | 0.01 | 0.01 | 0.013333 | 0.024233 | 0.0078333 | 0.083333 | 0.0169 | 0.04 | 0.021667
| Median |  | 0.0111 |  | 0.13447 | 0.087887 | 0.013958 | 0.01 | 0.01 | 0.01 | 0.01 | 0.01 | 0.01 | 0.01 | 0.0242 | 0.008 | 0.08 | 0.017 | 0.04 | 0.02
| Std Dev. |  | 0.00070993 |  | 0.0010681 | 0.019759 | 0.00031141 | 0.005164 | 0 | 0 | 0 | 0 | 0 | 0.005164 | 0.00021602 | 0.001169 | 0.005164 | 0.00025298 | 0 | 0.0040825
| Rel.Std.Dev. |  | 6.227% |  | 0.7938% | 23.23% | 2.227% | 38.73% | 0% | 0% | 0% | 0% | 0% | 38.73% | 0.8914% | 14.92% | 6.197% | 1.497% | 0% | 18.84%
| PDM3 |  | -6.801% |  | 999.9% | 595.3% | 14.31% | 9.005% | -18.25% | -18.25% | -18.25% | -18.25% | -18.25% | 9.005% | 98.12% | -35.96% | 581.3% | 38.16% | 227% | 77.13%
| Z-Score (Absolute) |  | 0.42 | 0.25 | 22.28 | 13.16 | 0.06 | 0.06 | 0.67 | 0.67 | 0.83 | 0.67 | 0.67 | 0.06 | 1.95 | 1.07 | 12.84 | 0.6 | 4.86 | 1.48
| Analytical results for La in OREAS 465b (Certified Value 1.78 wt.%) | [21 empty] | Certified
La | Round | Replicate | Lab | Lab | Lab | Lab | Lab | Lab | Lab | Lab | Lab | Lab | Lab | Lab | Lab | Lab | Lab | Lab | Lab | Lab | Lab |  | 1
| No | No | 2.01 | 2.02 | 2.04 | 2.05 | 2.06 | 2.07 | 2.08 | 2.09 | 2.10 | 2.11 | 2.12 | 2.14 | 2.15 | 2.16 | 2.17 | 2.19 | 2.20 | 2.21 | 2.22 |  | wt.%
|  |  | 4A*MS | 4A*OES/MS | 4A*OES | 4A*MS | 4A*MS | 4A*OES/MS | 4A*MS | 4A*OES/MS | 4A*OES | 4A*OES | 4A*OES/MS | 4A*MS | 4A*OES | 4A*OES/MS | 4A*MS | 4A*MS | 4A*MS | 4A*OES/MS | 4A*AAS |  | 2
2
| 1 | 1 | 1.4743 | 0.52239 | 1.8315 | 2.554 | 1.2407 | > 1 | 2.1291 | 2.1825 | 2.03 | 2.05 | 0.367 | 0.685 | 1.8221 | 2.104 | > 0.5 | > 1 | 0.16304 | > 1 | 1.48 |  | 1
| 1 | 2 | 1.7387 | 0.52611 | 1.8375 | 2.258 | 1.2495 | > 1 | 2.1166 | 2.1525 | 2.11 | 2.05 | 0.388 | > 1 | 1.8024 | 2.18 | > 0.5 | > 1 | 0.21606 | > 1 | 1.05 |  | 0
| 1 | 3 | 1.5149 | 0.44652 | 1.8486 | 2.297 | 1.2934 | > 1 | 2.1357 | 2.1605 | 2.04 | 2.05 | 0.359 | 0.935 | 1.7939 | 2.16 | > 0.5 | > 1 | 0.29385 | > 1 | 1.24 |  | 16
| 1 | 4 | 1.5336 | 0.5153 | 1.8387 | 2.449 | 1.291 | > 1 | 2.1015 | 2.3402 | 2.11 | 2.03 | 0.425 | 0.566 | 1.6951 | 2.1 | > 0.5 | > 1 | 0.1762 | > 1 | 1.1 |  | 1.7798
| 1 | 5 | 1.7961 | 0.45725 | 1.824 | 2.391 | 1.1926 | > 1 | 2.1341 | 2.1895 | 2.09 | 2.1 | 0.445 | 0.633 | 1.9008 | 2.168 | > 0.5 | > 1 | 0.24048 | > 1 | 1.17 |  | 27
| 1 | 6 | 1.5485 | 0.51339 | 1.8564 | 2.326 | 1.2807 | > 1 | 2.1167 | 2.1151 | 2.09 | 2.09 | 0.41 | 0.653 | 1.8198 | 2.152 | > 0.5 | > 1 | 0.23197 | > 1 | 1.06
| Mean |  | 1.601 | 0.49683 | 1.8395 | 2.3792 | 1.258 |  | 2.1223 | 2.1901 | 2.0783 | 2.0617 | 0.399 | 0.6944 | 1.8057 | 2.144 |  |  | 0.22027 |  | 1.1833
| Median |  | 1.541 | 0.51435 | 1.8381 | 2.3585 | 1.2651 |  | 2.1229 | 2.1715 | 2.09 | 2.05 | 0.399 | 0.653 | 1.8111 | 2.156 |  |  | 0.22401 |  | 1.135
| Std Dev. |  | 0.13251 | 0.035281 | 0.011639 | 0.1094 | 0.038739 |  | 0.013116 | 0.078093 | 0.034881 | 0.027142 | 0.033639 | 0.14137 | 0.066173 | 0.033847 |  |  | 0.047319 |  | 0.16207
| Rel.Std.Dev. |  | 8.276% | 7.101% | 0.6327% | 4.598% | 3.079% |  | 0.618% | 3.566% | 1.678% | 1.316% | 8.431% | 20.36% | 3.665% | 1.579% |  |  | 21.48% |  | 13.7%
| PDM3 |  | -10.04% | -72.08% | 3.353% | 33.68% | -29.32% |  | 19.24% | 23.05% | 16.77% | 15.84% | -77.58% | -60.98% | 1.455% | 20.46% |  |  | -87.62% |  | -33.51%
| Z-Score (Absolute) |  | 0.36 | 2.3 | 0.06 | 1.01 | 0.96 | NA | 0.56 | 0.67 | 0.48 | 0.45 | 2.47 | 1.95 | 0 | 0.59 | NA | NA | 2.78 | NA | 1.09
| Analytical results for Li in OREAS 465b (Certified Value 3.13 ppm) | [21 empty] | Certified
Li | Round | Replicate | Lab | Lab | Lab | Lab | Lab | Lab | Lab | Lab | Lab | Lab | Lab | Lab | Lab | Lab | Lab | Lab | Lab | Lab |  |  | 1
| No | No | 2.01 | 2.02 | 2.04 | 2.05 | 2.06 | 2.07 | 2.09 | 2.10 | 2.11 | 2.12 | 2.14 | 2.15 | 2.16 | 2.17 | 2.18 | 2.20 | 2.21 | 2.22 |  |  | ppm
|  |  | 4A*MS | 4A*OES/MS | 4A*MS | 4A*OES | 4A*MS | 4A*OES/MS | 4A*OES/MS | 4A*OES/MS | 4A*OES/MS | 4A*OES/MS | 4A*MS | 4A*MS | 4A*OES/MS | 4A*MS | 4A*MS | 4A*MS | 4A*OES/MS | 4A*MS |  |  | 2
2
| 1 | 1 | 2.7 | 2 | 2.6574 | 20.56 | < 10 | 5 | 2.7 | 3.6 | 3.5 | 3.4 | 3.9 | 3.1 | 3.927 | 2.9 | 2.4572 | 3 | 3 | 6.4 |  |  | 1
| 1 | 2 | 3.4 | 2 | 2.613 | 20.23 | < 10 | 5 | 2.8 | 3.3 | 3.5 | 3.5 | 4.4 | 3.1 | 3.9 | 2.7 | 2.4693 | 3.1 | 3 | 9.1 |  |  | 11
| 1 | 3 | 2.7 | 2 | 2.6421 | 20.65 | < 10 | 5 | 2.7 | 3.7 | 3.5 | 3.4 | 4.2 | 2.7 | 3.808 | 2.8 | 2.3951 | 2.8 | 3 | 7.9 |  |  | 16
| 1 | 4 | 2.7 | 3 | 2.6091 | 19.38 | < 10 | 5 | 2.8 | 3.3 | 3.8 | 3.5 | 3.9 | 2.3 | 3.8 | 2.8 | 2.4259 | 2.9 | 3 | 8.5 |  |  | 3.1317
| 1 | 5 | 3 | < 2 | 2.5976 | 18.74 | < 10 | 5 | 2.6 | 3.5 | 3.3 | 3.5 | 3.7 | 2.8 | 3.808 | 2.8 | 2.4626 | 3.1 | 3 | 5.5 |  |  | 28
| 1 | 6 | 2.8 | 2 | 2.6611 | 19.42 | < 10 | 5 | 2.6 | 3.6 | 3.5 | 3.6 | 3.8 | 2.9 | 3.8 | 2.8 | 2.4511 | 3 | 3 | 6.6
| Mean |  | 2.8833 | 2.2 | 2.6301 | 19.83 |  | 5 | 2.7 | 3.5 | 3.5167 | 3.4833 | 3.9833 | 2.8167 | 3.8405 | 2.8 | 2.4435 | 2.9833 | 3 | 7.3333
| Median |  | 2.75 | 2 | 2.6276 | 19.825 |  | 5 | 2.7 | 3.55 | 3.5 | 3.5 | 3.9 | 2.85 | 3.808 | 2.8 | 2.4541 | 3 | 3 | 7.25
| Std Dev. |  | 0.27869 | 0.44721 | 0.02698 | 0.76472 |  | 0 | 0.089443 | 0.16733 | 0.16021 | 0.075277 | 0.26394 | 0.29944 | 0.057298 | 0.063246 | 0.028004 | 0.1169 | 0 | 1.3837
| Rel.Std.Dev. |  | 9.665% | 20.33% | 1.026% | 3.856% |  | 0% | 3.313% | 4.781% | 4.556% | 2.161% | 6.626% | 10.63% | 1.492% | 2.259% | 1.146% | 3.919% | 0% | 18.87%
| PDM3 |  | -7.932% | -29.75% | -16.02% | 533.2% |  | 59.66% | -13.79% | 11.76% | 12.29% | 11.23% | 27.19% | -10.06% | 22.63% | -10.59% | -21.98% | -4.738% | -4.206% | 134.2%
| Z-Score (Absolute) |  | 0.61 | NA | 0.86 | 16.53 | 1.53 | NA | 0.79 | 0.02 | 0.03 | 0 | 0.51 | 0.67 | 0.36 | 0.69 | 1.05 | 0.51 | NA | 3.89
Results from laboratories 2, 7 and 21 were removed due to their 1 ppm reading resolution.
| Analytical results for Lu in OREAS 465b (Indicative Value 1.72 ppm) | [21 empty] | Indicative
Lu | Round | Replicate | Lab | Lab | Lab | Lab | Lab | Lab | Lab | Lab | Lab | Lab | Lab | Lab | Lab | [7 empty] | 1
| No | No | 2.01 | 2.04 | 2.05 | 2.06 | 2.07 | 2.08 | 2.09 | 2.14 | 2.15 | 2.16 | 2.19 | 2.20 | 2.21 | [7 empty] | ppm
|  |  | 4A*MS | 4A*MS | 4A*MS | 4A*MS | 4A*OES/MS | 4A*MS | 4A*OES/MS | 4A*MS | 4A*MS | 4A*OES/MS | 4A*MS | 4A*MS | 4A*OES/MS | [7 empty] | 2
2
| 1 | 1 | 1.21 | 2.7036 | 2.814 | 0.72326 | 1.8 | 1.26 | N.A. | 1.26 | 1.4 | 1.9 | 1.93 | 0.75 | 2.77 | [7 empty] | 1
| 1 | 2 | 1.3 | 2.8129 | 2.568 | 0.71639 | 2 | 1.23 | N.A. | 1.7 | 1.5 | 1.9 | 1.91 | 0.81 | 2.69 | [7 empty] | 1
| 1 | 3 | 1.13 | 2.6901 | 2.746 | 0.72589 | 2.1 | 1.3 | N.A. | 1.52 | 1.4 | 1.95 | 1.97 | 0.87 | 2.65 | [7 empty] | 16
| 1 | 4 | 1.23 | 2.8081 | 2.785 | 0.72721 | 1.9 | 1.25 | N.A. | 1.09 | 1.3 | 1.964 | 1.87 | 0.71 | 2.76 | [7 empty] | 1.7231
| 1 | 5 | 1.02 | 2.7941 | 2.578 | 0.72009 | 2 | 1.23 | N.A. | 1.17 | 1.4 | 1.9 | 1.93 | 0.81 | 2.8 | [7 empty] | 7
| 1 | 6 | 1.18 | 2.7068 | 2.518 | 0.7265 | 2 | 1.27 | N.A. | 1.28 | 1.5 | 1.988 | 1.91 | 0.77 | 2.76
| Mean |  | 1.1783 | 2.7526 | 2.6682 | 0.72322 | 1.9667 | 1.2567 |  | 1.3367 | 1.4167 | 1.9337 | 1.92 | 0.78667 | 2.7383
| Median |  | 1.195 | 2.7505 | 2.662 | 0.72457 | 2 | 1.255 |  | 1.27 | 1.4 | 1.925 | 1.92 | 0.79 | 2.76
| Std Dev. |  | 0.095795 | 0.058026 | 0.12782 | 0.0042495 | 0.10328 | 0.026583 |  | 0.22949 | 0.075277 | 0.038831 | 0.032863 | 0.055737 | 0.056362
| Rel.Std.Dev. |  | 8.13% | 2.108% | 4.791% | 0.5876% | 5.252% | 2.115% |  | 17.17% | 5.314% | 2.008% | 1.712% | 7.085% | 2.058%
| PDM3 |  | -31.62% | 59.74% | 54.84% | -58.03% | 14.13% | -27.07% |  | -22.43% | -17.79% | 12.22% | 11.42% | -54.35% | 58.92%
| Z-Score (Absolute) |  | 0.73 | 1.62 | 1.5 | 1.41 | 0.45 | 0.62 | NA | 0.5 | 0.38 | 0.4 | 0.38 | 1.32 | 1.6
| Analytical results for Mg in OREAS 465b (Certified Value 0.276 wt.%) | [21 empty] | Certified
Mg | Round | Replicate | Lab | Lab | Lab | Lab | Lab | Lab | Lab | Lab | Lab | Lab | Lab | Lab | Lab | Lab | Lab | Lab | Lab | Lab |  |  | 1
| No | No | 2.01 | 2.02 | 2.04 | 2.05 | 2.06 | 2.07 | 2.09 | 2.10 | 2.11 | 2.12 | 2.14 | 2.15 | 2.16 | 2.17 | 2.19 | 2.20 | 2.21 | 2.22 |  |  | wt.%
|  |  | 4A*OES | 4A*OES/MS | 4A*OES | 4A*OES | 4A*MS | 4A*OES/MS | 4A*OES/MS | 4A*OES/MS | 4A*OES/MS | 4A*OES/MS | 4A*MS | 4A*MS | 4A*OES/MS | 4A*OES | 4A*OES | 4A*MS | 4A*OES/MS | 4A*OES |  |  | 3
3
| 1 | 1 | 0.2942 | 0.2986 | 0.29254 | 0.28254 | 0.28979 | 0.3 | 0.31 | 0.23 | 0.26 | 0.24 | 0.24 | 0.26 | 0.2824 | 0.297 | 0.32 | 0.2649 | 0.24 | 0.28 |  |  | 1
| 1 | 2 | 0.2886 | 0.3024 | 0.29379 | 0.28305 | 0.29219 | 0.32 | 0.31 | 0.23 | 0.26 | 0.25 | 0.24 | 0.24 | 0.2804 | 0.295 | 0.318 | 0.2721 | 0.24 | 0.28 |  |  | 0
| 1 | 3 | 0.2956 | 0.3088 | 0.29375 | 0.29302 | 0.29041 | 0.3 | 0.3 | 0.23 | 0.23 | 0.24 | 0.24 | 0.25 | 0.2984 | 0.295 | 0.297 | 0.2749 | 0.24 | 0.29 |  |  | 16
| 1 | 4 | 0.2901 | 0.308 | 0.29379 | 0.2748 | 0.29499 | 0.31 | 0.32 | 0.23 | 0.23 | 0.24 | 0.24 | 0.24 | 0.292 | 0.299 | 0.281 | 0.2695 | 0.24 | 0.28 |  |  | 0.27594
| 1 | 5 | 0.2915 | 0.3001 | 0.29309 | 0.27618 | 0.29553 | 0.3 | 0.32 | 0.23 | 0.25 | 0.25 | 0.25 | 0.24 | 0.2916 | 0.299 | 0.296 | 0.2698 | 0.24 | 0.29 |  |  | 29
| 1 | 6 | 0.292 | 0.2977 | 0.29339 | 0.28317 | 0.29448 | 0.31 | 0.3 | 0.23 | 0.23 | 0.25 | 0.25 | 0.25 | 0.2828 | 0.297 | 0.289 | 0.2713 | 0.24 | 0.28
| Mean |  | 0.292 | 0.3026 | 0.29339 | 0.28213 | 0.2929 | 0.30667 | 0.31 | 0.23 | 0.24333 | 0.245 | 0.24333 | 0.24667 | 0.28793 | 0.297 | 0.30017 | 0.27042 | 0.24 | 0.28333
| Median |  | 0.29175 | 0.30125 | 0.29357 | 0.2828 | 0.29334 | 0.305 | 0.31 | 0.23 | 0.24 | 0.245 | 0.24 | 0.245 | 0.2872 | 0.297 | 0.2965 | 0.27055 | 0.24 | 0.28
| Std Dev. |  | 0.0025776 | 0.0047728 | 0.00050338 | 0.0064771 | 0.0024565 | 0.008165 | 0.0089443 | 0 | 0.015055 | 0.0054772 | 0.005164 | 0.008165 | 0.0071169 | 0.0017889 | 0.01569 | 0.0033277 | 0 | 0.005164
| Rel.Std.Dev. |  | 0.8827% | 1.577% | 0.1716% | 2.296% | 0.8387% | 2.662% | 2.885% | 0% | 6.187% | 2.236% | 2.122% | 3.31% | 2.472% | 0.6023% | 5.227% | 1.231% | 0% | 1.823%
| PDM3 |  | 5.821% | 9.663% | 6.326% | 2.243% | 6.147% | 11.14% | 12.34% | -16.65% | -11.82% | -11.21% | -11.82% | -10.61% | 4.347% | 7.633% | 8.781% | -2.001% | -13.02% | 2.68%
| Z-Score (Absolute) |  | 0.27 | 0.71 | 0.33 | 0.15 | 0.3 | 0.88 | 1.02 | 2.33 | 1.77 | 1.7 | 1.77 | 1.63 | 0.1 | 0.48 | 0.61 | 0.64 | 1.91 | 0.1
| Analytical results for Mn in OREAS 465b (Certified Value 0.214 wt.%) | [21 empty] | Certified
Mn | Round | Replicate | Lab | Lab | Lab | Lab | Lab | Lab | Lab | Lab | Lab | Lab | Lab | Lab | Lab | Lab | Lab | Lab | Lab | Lab |  |  | 1
| No | No | 2.01 | 2.02 | 2.04 | 2.05 | 2.06 | 2.07 | 2.09 | 2.10 | 2.11 | 2.12 | 2.14 | 2.15 | 2.16 | 2.17 | 2.19 | 2.20 | 2.21 | 2.22 |  |  | wt.%
|  |  | 4A*OES | 4A*OES/MS | 4A*OES | 4A*OES | 4A*MS | 4A*OES/MS | 4A*OES/MS | 4A*OES/MS | 4A*OES/MS | 4A*OES/MS | 4A*MS | 4A*MS | 4A*OES/MS | 4A*OES | 4A*OES | 4A*MS | 4A*OES/MS | 4A*MS |  |  | 3
3
| 1 | 1 | 0.2394 | 0.2097 | 0.23326 | 0.22742 | 0.21106 | 0.219 | 0.2311 | 0.197 | 0.215 | 0.1945 | 0.201 | 0.2071 | 0.2172 | 0.206 | 0.2121 | 0.2088 | 0.215 | 0.214 |  |  | 1
| 1 | 2 | 0.2372 | 0.2109 | 0.23539 | 0.22766 | 0.20779 | 0.246 | 0.2325 | 0.197 | 0.212 | 0.202 | 0.203 | 0.1941 | 0.2192 | 0.204 | 0.2169 | 0.1988 | 0.2155 | 0.2 |  |  | 0
| 1 | 3 | 0.2401 | 0.2134 | 0.23457 | 0.23521 | 0.21555 | 0.241 | 0.2317 | 0.199 | 0.1875 | 0.1985 | 0.199 | 0.2011 | 0.2232 | 0.203 | 0.1984 | 0.1962 | 0.2169 | 0.195 |  |  | 16
| 1 | 4 | 0.2369 | 0.2118 | 0.23562 | 0.21822 | 0.21073 | 0.245 | 0.2399 | 0.196 | 0.187 | 0.202 | 0.203 | 0.2045 | 0.22 | 0.202 | 0.2108 | 0.204 | 0.2144 | 0.197 |  |  | 0.21392
| 1 | 5 | 0.2403 | 0.2119 | 0.23267 | 0.21764 | 0.20891 | 0.225 | 0.2318 | 0.1975 | 0.206 | 0.204 | 0.202 | 0.1993 | 0.2296 | 0.205 | 0.2192 | 0.2296 | 0.2184 | 0.216 |  |  | 30
| 1 | 6 | 0.2427 | 0.2092 | 0.23604 | 0.2194 | 0.20251 | 0.247 | 0.2281 | 0.197 | 0.1835 | 0.203 | 0.204 | 0.2019 | 0.2232 | 0.2 | 0.2019 | 0.2004 | 0.2105 | 0.211
| Mean |  | 0.23943 | 0.21115 | 0.23459 | 0.22426 | 0.20943 | 0.23717 | 0.23252 | 0.19725 | 0.1985 | 0.20067 | 0.202 | 0.20133 | 0.22207 | 0.20333 | 0.20988 | 0.2063 | 0.21512 | 0.2055
| Median |  | 0.23975 | 0.21135 | 0.23498 | 0.22341 | 0.20982 | 0.243 | 0.23175 | 0.197 | 0.19675 | 0.202 | 0.2025 | 0.2015 | 0.2216 | 0.2035 | 0.21145 | 0.2022 | 0.21525 | 0.2055
| Std Dev. |  | 0.0021575 | 0.0015502 | 0.0013626 | 0.0070049 | 0.0043032 | 0.012073 | 0.0039296 | 0.00098742 | 0.014064 | 0.0035449 | 0.0017889 | 0.0044747 | 0.0043702 | 0.0021602 | 0.0082145 | 0.012227 | 0.0026814 | 0.009225
| Rel.Std.Dev. |  | 0.9011% | 0.7342% | 0.5808% | 3.124% | 2.055% | 5.091% | 1.69% | 0.5006% | 7.085% | 1.767% | 0.8856% | 2.223% | 1.968% | 1.062% | 3.914% | 5.927% | 1.246% | 4.489%
| PDM3 |  | 11.93% | -1.293% | 9.665% | 4.835% | -2.099% | 10.87% | 8.695% | -7.791% | -7.207% | -6.194% | -5.571% | -5.882% | 3.81% | -4.947% | -1.885% | -3.56% | 0.5612% | -3.934%
| Z-Score (Absolute) |  | 2.32 | 0.12 | 1.94 | 1.14 | 0.02 | 2.14 | 1.78 | 0.97 | 0.87 | 0.7 | 0.6 | 0.65 | 0.97 | 0.49 | 0.02 | 0.26 | 0.43 | 0.32
| Analytical results for Mo in OREAS 465b (Certified Value 96 ppm) | [21 empty] | Certified
Mo | Round | Replicate | Lab | Lab | Lab | Lab | Lab | Lab | Lab | Lab | Lab | Lab | Lab | Lab | Lab | Lab | Lab | Lab | Lab | Lab | Lab |  | 1
| No | No | 2.01 | 2.02 | 2.04 | 2.05 | 2.06 | 2.07 | 2.09 | 2.10 | 2.11 | 2.12 | 2.14 | 2.15 | 2.16 | 2.17 | 2.18 | 2.19 | 2.20 | 2.21 | 2.22 |  | ppm
|  |  | 4A*MS | 4A*OES/MS | 4A*OES | 4A*OES | 4A*MS | 4A*OES/MS | 4A*OES/MS | 4A*OES/MS | 4A*OES/MS | 4A*OES/MS | 4A*MS | 4A*MS | 4A*OES/MS | 4A*MS | 4A*MS | 4A*MS | 4A*MS | 4A*OES/MS | 4A*OES |  | 0
1
| 1 | 1 | 101 | 88.8 | 112.3186 | 101.5813 | 95.7103 | 41 | 89.6 | 97.8 | 91.9 | 87.9 | 88.8 | 81.42 | 89.6 | 100 | 83.4166 | 121 | 102.1 | 115 | 102 |  | 1
| 1 | 2 | 96 | 89.5 | 116.1648 | 101.557 | 91.8542 | 44 | 89.2 | 100.5 | 89.2 | 89.5 | 89.1 | 81.97 | 90.4 | 98.1 | 87.6807 | 125 | 100.5 | 115 | 101 |  | 0
| 1 | 3 | 94 | 92.3 | 115.2927 | 102.8426 | 94.1762 | 52 | 88.1 | 97.7 | 84.7 | 89 | 88.4 | 85.11 | 90 | 97.6 | 82.6789 | 120 | 102.8 | 114 | 102 |  | 16
| 1 | 4 | 96 | 92 | 112.9507 | 98.5251 | 94.4153 | 37 | 96.6 | 96.6 | 86.7 | 87.5 | 89.7 | 83.67 | 89.7 | 98.7 | 85.5039 | 120 | 104.5 | 112 | 97 |  | 95.5105
| 1 | 5 | 95 | 90.5 | 115.7155 | 97.8338 | 93.407 | 39 | 91.5 | 90.9 | 89.3 | 89.9 | 89 | 82.31 | 90.4 | 98.3 | 88.55 | 123 | 103.5 | 115 | 96 |  | 31
| 1 | 6 | 97 | 89.2 | 114.5948 | 99.2528 | 91.616 | 42 | 90.2 | 100 | 83.6 | 91.4 | 90 | 82.71 | 89.5 | 97.6 | 88.541 | 124 | 101.8 | 117 | 102
| Mean |  | 96.5 | 90.3833 | 114.5062 | 100.2654 | 93.5298 | 42.5 | 90.8667 | 97.25 | 87.5667 | 89.2 | 89.1667 | 82.865 | 89.9333 | 98.3833 | 86.0619 | 122.1667 | 102.5333 | 114.6667 | 100
| Median |  | 96 | 90 | 114.9438 | 100.4049 | 93.7916 | 41.5 | 89.9 | 97.75 | 87.95 | 89.25 | 89.05 | 82.51 | 89.85 | 98.2 | 86.5923 | 122 | 102.45 | 115 | 101.5
| Std Dev. |  | 2.429 | 1.4825 | 1.5521 | 2.0004 | 1.5775 | 5.244 | 3.025 | 3.446 | 3.1354 | 1.417 | 0.58878 | 1.3349 | 0.39833 | 0.89759 | 2.5965 | 2.137 | 1.3952 | 1.633 | 2.7568
| Rel.Std.Dev. |  | 2.517% | 1.64% | 1.355% | 1.995% | 1.687% | 12.34% | 3.329% | 3.543% | 3.581% | 1.589% | 0.6603% | 1.611% | 0.4429% | 0.9123% | 3.017% | 1.749% | 1.361% | 1.424% | 2.757%
| PDM3 |  | 1.036% | -5.368% | 19.89% | 4.978% | -2.074% | -55.5% | -4.862% | 1.821% | -8.317% | -6.607% | -6.642% | -13.24% | -5.839% | 3.008% | -9.893% | 27.91% | 7.353% | 20.06% | 4.701%
| Z-Score (Absolute) |  | 0.34 | 0.36 | 2.37 | 0.76 | 0 | 5.77 | 0.3 | 0.42 | 0.67 | 0.49 | 0.49 | 1.21 | 0.41 | 0.55 | 0.84 | 3.24 | 1.02 | 2.39 | 0.73
| Analytical results for Na in OREAS 465b (Certified Value 0.06 wt.%) | [21 empty] | Certified
Na | Round | Replicate | Lab | Lab | Lab | Lab | Lab | Lab | Lab | Lab | Lab | Lab | Lab | Lab | Lab | Lab | Lab | Lab | Lab | Lab |  |  | 1
| No | No | 2.01 | 2.02 | 2.04 | 2.05 | 2.06 | 2.07 | 2.09 | 2.10 | 2.11 | 2.12 | 2.14 | 2.15 | 2.16 | 2.17 | 2.19 | 2.20 | 2.21 | 2.22 |  |  | wt.%
|  |  | 4A*OES | 4A*OES/MS | 4A*OES | 4A*OES | 4A*MS | 4A*OES/MS | 4A*OES/MS | 4A*OES/MS | 4A*OES/MS | 4A*OES/MS | 4A*MS | 4A*MS | 4A*OES/MS | 4A*OES | 4A*OES | 4A*MS | 4A*OES/MS | 4A*MS |  |  | 3
3
| 1 | 1 | 0.0692 | 0.0598 | 0.40558 | 0.33214 | 0.068077 | 0.07 | 0.07 | 0.03 | 0.07 | 0.03 | 0.05 | 0.192 | NA | 0.055 | 0.226 | 0.0607 | 0.13 | 0.07 |  |  | 1
| 1 | 2 | 0.0693 | 0.0596 | 0.40291 | 0.35946 | 0.068354 | 0.08 | 0.07 | 0.03 | 0.07 | 0.04 | 0.07 | 0.199 | NA | 0.054 | 0.203 | 0.0604 | 0.13 | 0.07 |  |  | 9
| 1 | 3 | 0.0692 | 0.0612 | 0.40488 | 0.35208 | 0.06854 | 0.07 | 0.07 | 0.03 | 0.06 | 0.04 | 0.06 | 0.198 | NA | 0.055 | 0.203 | 0.0605 | 0.13 | 0.07 |  |  | 16
| 1 | 4 | 0.068 | 0.0601 | 0.40379 | 0.27443 | 0.067718 | 0.07 | 0.07 | 0.04 | 0.06 | 0.05 | 0.05 | 0.198 | NA | 0.051 | 0.201 | 0.0607 | 0.13 | 0.07 |  |  | 0.059743
| 1 | 5 | 0.0679 | 0.0588 | 0.40646 | 0.28267 | 0.068668 | 0.07 | 0.07 | 0.04 | 0.06 | 0.05 | 0.05 | 0.2 | NA | 0.06 | 0.215 | 0.0608 | 0.13 | 0.06 |  |  | 32
| 1 | 6 | 0.0676 | 0.0599 | 0.40854 | 0.28123 | 0.068029 | 0.07 | 0.07 | 0.04 | 0.06 | 0.04 | 0.05 | 0.199 | NA | 0.054 | 0.199 | 0.0594 | 0.13 | 0.07
| Mean |  | 0.068533 | 0.0599 | 0.40536 | 0.31367 | 0.068231 | 0.071667 | 0.07 | 0.035 | 0.063333 | 0.041667 | 0.055 | 0.19767 |  | 0.054833 | 0.20783 | 0.060417 | 0.13 | 0.068333
| Median |  | 0.0686 | 0.05985 | 0.40523 | 0.3074 | 0.068216 | 0.07 | 0.07 | 0.035 | 0.06 | 0.04 | 0.05 | 0.1985 |  | 0.0545 | 0.203 | 0.0606 | 0.13 | 0.07
| Std Dev. |  | 0.00077889 | 0.00077974 | 0.0020024 | 0.038642 | 0.0003547 | 0.0040825 | 0 | 0.0054772 | 0.005164 | 0.0075277 | 0.0083666 | 0.0028752 |  | 0.0029269 | 0.010515 | 0.00051929 | 0 | 0.0040825
| Rel.Std.Dev. |  | 1.137% | 1.302% | 0.494% | 12.32% | 0.5199% | 5.696% | 0% | 15.65% | 8.154% | 18.07% | 15.21% | 1.455% |  | 5.338% | 5.059% | 0.8595% | 0% | 5.974%
| PDM3 |  | 14.71% | 0.263% | 578.5% | 425% | 14.21% | 19.96% | 17.17% | -41.42% | 6.01% | -30.26% | -7.939% | 230.9% |  | -8.218% | 247.9% | 1.128% | 117.6% | 14.38%
| Z-Score (Absolute) |  | 0.01 | 0.43 | 17.04 | 12.41 | 0.01 | 0.17 | 0.08 | 1.69 | 0.25 | 1.35 | 0.67 | 6.54 | NA | 0.68 | 7.05 | 0.4 | 3.12 | 0
| Analytical results for Nb in OREAS 465b (Certified Value 0.352 wt.%) | [21 empty] | Certified
Nb | Round | Replicate | Lab | Lab | Lab | Lab | Lab | Lab | Lab | Lab | Lab | Lab | Lab | Lab | Lab | Lab | Lab | Lab | Lab | Lab |  |  | 1
| No | No | 2.01 | 2.02 | 2.05 | 2.06 | 2.07 | 2.08 | 2.09 | 2.10 | 2.11 | 2.12 | 2.14 | 2.15 | 2.16 | 2.17 | 2.19 | 2.20 | 2.21 | 2.22 |  |  | wt.%
|  |  | 4A*MS | 4A*OES/MS | 4A*OES | 4A*MS | 4A*OES/MS | 4A*MS | 4A*OES/MS | 4A*OES/MS | 4A*OES/MS | 4A*OES/MS | 4A*MS | 4A*MS | 4A*OES/MS | 4A*MS | 4A*MS | 4A*MS | 4A*OES/MS | 4A*AAS |  |  | 3
3
| 1 | 1 | 0.31038 | 0.34703 | 0.3584 | 0.3705 | 0.199 | 0.4618 | 0.07854 | > 0.05 | > 0.05 | > 0.05 | > 0.05 | 0.21401 | 0.4256 | > 0.2 | 0.0464 | > 0.2 | 0.4159 | 0.471 |  |  | 1
| 1 | 2 | 0.24638 | 0.34305 | 0.34769 | 0.37817 | 0.202 | 0.47144 | 0.06593 | > 0.05 | > 0.05 | > 0.05 | > 0.05 | 0.23624 | 0.4274 | > 0.2 | 0.0465 | > 0.2 | 0.4141 | 0.337 |  |  | 0
| 1 | 3 | 0.31822 | 0.35258 | 0.36704 | 0.37676 | 0.192 | 0.46542 | 0.07568 | > 0.05 | > 0.05 | > 0.05 | > 0.05 | 0.21453 | 0.4294 | > 0.2 | 0.0464 | > 0.2 | 0.41 | 0.396 |  |  | 16
| 1 | 4 | 0.31599 | 0.35291 | 0.35414 | 0.37704 | 0.178 | 0.46995 | 0.10702 | > 0.05 | > 0.05 | > 0.05 | > 0.05 | 0.21665 | 0.4277 | > 0.2 | 0.0464 | > 0.2 | 0.4032 | 0.332 |  |  | 0.35167
| 1 | 5 | 0.32008 | 0.34547 | 0.36834 | 0.37438 | 0.201 | 0.46642 | 0.1023 | > 0.05 | > 0.05 | > 0.05 | > 0.05 | 0.23161 | 0.426 | > 0.2 | 0.0463 | > 0.2 | 0.4058 | 0.459 |  |  | 33
| 1 | 6 | 0.32138 | 0.34178 | 0.37865 | 0.36947 | 0.196 | 0.46965 | 0.08982 | > 0.05 | > 0.05 | > 0.05 | > 0.05 | 0.22747 | 0.4281 | > 0.2 | 0.0463 | > 0.2 | 0.4048 | 0.438
| Mean |  | 0.3054 | 0.34714 | 0.36238 | 0.37439 | 0.19467 | 0.46744 | 0.086548 |  |  |  |  | 0.22342 | 0.42737 |  | 0.046383 |  | 0.40897 | 0.4055
| Median |  | 0.31711 | 0.34625 | 0.36272 | 0.37557 | 0.1975 | 0.46803 | 0.08418 |  |  |  |  | 0.22206 | 0.42755 |  | 0.0464 |  | 0.4079 | 0.417
| Std Dev. |  | 0.029174 | 0.0047136 | 0.01115 | 0.0036417 | 0.0089368 | 0.00358 | 0.016033 |  |  |  |  | 0.0096051 | 0.0013981 |  | 7.5277e-05 |  | 0.0052179 | 0.060652
| Rel.Std.Dev. |  | 9.552% | 1.358% | 3.077% | 0.9727% | 4.591% | 0.7659% | 18.52% |  |  |  |  | 4.299% | 0.3271% |  | 0.1623% |  | 1.276% | 14.96%
| PDM3 |  | -13.16% | -1.288% | 3.045% | 6.461% | -44.64% | 32.92% | -75.39% |  |  |  |  | -36.47% | 21.53% |  | -86.81% |  | 16.29% | 15.31%
| Z-Score (Absolute) |  | 0.52 | 0.08 | 0.08 | 0.21 | 1.7 | 1.2 | 2.85 | NA | NA | NA | NA | 1.4 | 0.77 | NA | 3.28 | NA | 0.58 | 0.54
| Analytical results for Nd in OREAS 465b (Certified Value 1.08 wt.%) | [21 empty] | Certified
Nd | Round | Replicate | Lab | Lab | Lab | Lab | Lab | Lab | Lab | Lab | Lab | Lab | Lab | Lab | Lab | Lab | Lab | Lab | Lab | Lab |  |  | 1
| No | No | 2.01 | 2.02 | 2.04 | 2.05 | 2.06 | 2.07 | 2.08 | 2.09 | 2.10 | 2.11 | 2.12 | 2.14 | 2.15 | 2.16 | 2.17 | 2.19 | 2.20 | 2.21 |  |  | wt.%
|  |  | 4A*MS | 4A*MS | 4A*MS | 4A*MS | 4A*MS | 4A*OES/MS | 4A*MS | 4A*OES/MS | 4A*OES | 4A*OES | 4A*OES | 4A*MS | 4A*MS | 4A*OES/MS | 4A*MS | 4A*MS | 4A*MS | 4A*MS |  |  | 2
2
| 1 | 1 | 0.75081 | 0.37235 | 1.2773 | 1.299 | 0.34044 | > 1 | 1.0443 | N.A. | 1.04 | 1.05 | 1.09 | > 0.1 | > 0.2 | 1.156 | > 0.5 | > 0.1 | 0.17096 | > 1 |  |  | 1
| 1 | 2 | 0.88505 | 0.38015 | 1.2813 | 1.146 | 0.33554 | > 1 | 1.0517 | N.A. | 1.02 | 1.03 | 1.08 | > 0.1 | > 0.2 | 1.1477 | > 0.5 | > 0.1 | 0.21403 | > 1 |  |  | 0
| 1 | 3 | 0.76773 | 0.41559 | 1.2709 | 1.171 | 0.3314 | > 1 | 1.0459 | N.A. | 1.01 | 1.01 | 1.09 | > 0.1 | > 0.2 | 1.1366 | > 0.5 | > 0.1 | 0.25533 | > 1 |  |  | 16
| 1 | 4 | 0.77267 | 0.43017 | 1.2991 | 1.251 | 0.32121 | > 1 | 1.0531 | N.A. | 0.99 | 1 | 1.08 | > 0.1 | > 0.2 | 1.168 | > 0.5 | > 0.1 | 0.17083 | > 1 |  |  | 1.0786
| 1 | 5 | 0.91749 | 0.42194 | 1.2926 | 1.22 | 0.33215 | > 1 | 1.0541 | N.A. | 1 | 1.04 | 1.07 | > 0.1 | > 0.2 | 1.136 | > 0.5 | > 0.1 | 0.24318 | > 1 |  |  | 34
| 1 | 6 | 0.77932 | 0.39144 | 1.2789 | 1.184 | 0.32902 | > 1 | 1.0532 | N.A. | 1.04 | 1.04 | 1.05 | > 0.1 | > 0.2 | 1.15 | > 0.5 | > 0.1 | 0.21104 | > 1
| Mean |  | 0.81218 | 0.40194 | 1.2833 | 1.2118 | 0.33163 |  | 1.0504 |  | 1.0167 | 1.0283 | 1.0767 |  |  | 1.149 |  |  | 0.21089
| Median |  | 0.77599 | 0.40351 | 1.2801 | 1.202 | 0.33178 |  | 1.0524 |  | 1.015 | 1.035 | 1.08 |  |  | 1.1488 |  |  | 0.21253
| Std Dev. |  | 0.070403 | 0.023847 | 0.010464 | 0.056524 | 0.0064562 |  | 0.0041935 |  | 0.020656 | 0.019408 | 0.015055 |  |  | 0.012128 |  |  | 0.035287
| Rel.Std.Dev. |  | 8.668% | 5.933% | 0.8154% | 4.664% | 1.947% |  | 0.3992% |  | 2.032% | 1.887% | 1.398% |  |  | 1.055% |  |  | 16.73%
| PDM3 |  | -24.7% | -62.73% | 18.99% | 12.36% | -69.25% |  | -2.613% |  | -5.738% | -4.657% | -0.1753% |  |  | 6.536% |  |  | -80.45%
| Z-Score (Absolute) |  | 0.79 | 2.3 | 0.94 | 0.67 | 2.56 | NA | 0.08 | NA | 0.04 | 0 | 0.18 | NA | NA | 0.44 | NA | NA | 3 | NA
| Analytical results for Ni in OREAS 465b (Certified Value 45.8 ppm) | [21 empty] | Certified
Ni | Round | Replicate | Lab | Lab | Lab | Lab | Lab | Lab | Lab | Lab | Lab | Lab | Lab | Lab | Lab | Lab | Lab | Lab | Lab | Lab |  |  | 1
| No | No | 2.01 | 2.02 | 2.04 | 2.05 | 2.06 | 2.07 | 2.09 | 2.10 | 2.11 | 2.12 | 2.14 | 2.15 | 2.16 | 2.17 | 2.18 | 2.20 | 2.21 | 2.22 |  |  | ppm
|  |  | 4A*OES | 4A*OES/MS | 4A*OES | 4A*OES | 4A*MS | 4A*OES/MS | 4A*OES/MS | 4A*OES/MS | 4A*OES/MS | 4A*OES/MS | 4A*MS | 4A*MS | 4A*OES/MS | 4A*OES | 4A*MS | 4A*MS | 4A*OES/MS | 4A*OES |  |  | 1
2
| 1 | 1 | 44 | 55 | 53.0231 | 54.7951 | 47.9278 | 38 | 50 | 46.4 | 50.6 | 44.2 | 43.6 | 21.5 | 43.2 | 46 | 44.3849 | 44.3 | 48.1 | 38 |  |  | 1
| 1 | 2 | 46 | 51.6 | 51.9624 | 52.0553 | 47.5261 | 39 | 49.3 | 48.4 | 49.5 | 45.3 | 43.5 | 21.9 | 44.1 | 45 | 44.5243 | 44.6 | 47.2 | 38 |  |  | 0
| 1 | 3 | 48 | 56.3 | 53.8373 | 54.9452 | 48.7628 | 37 | 49.2 | 47 | 47.1 | 44.1 | 44.5 | 21.9 | 43.8 | 45 | 44.2236 | 44.1 | 45.9 | 40 |  |  | 16
| 1 | 4 | 45 | 58.7 | 51.9019 | 48.124 | 46.8552 | 37 | 52.4 | 46 | 48.5 | 44.9 | 43.9 | 23.6 | 44 | 45 | 46.7046 | 44.6 | 45.8 | 39 |  |  | 45.7611
| 1 | 5 | 41 | 52.9 | 49.1904 | 48.7338 | 46.6951 | 39 | 49.6 | 47.2 | 45.3 | 45.5 | 44.3 | 21.8 | 43.34 | 46 | 46.0034 | 44.4 | 49.1 | 39 |  |  | 35
| 1 | 6 | 47 | 54.5 | 51.8926 | 50.0099 | 46.2392 | 38 | 48.9 | 47.9 | 45.5 | 46.1 | 44 | 22 | 43.65 | 45 | 44.757 | 43.7 | 48.4 | 38
| Mean |  | 45.1667 | 54.8333 | 51.9679 | 51.4439 | 47.3344 | 38 | 49.9 | 47.15 | 47.75 | 45.0167 | 43.9667 | 22.1167 | 43.6817 | 45.3333 | 45.0996 | 44.2833 | 47.4167 | 38.6667
| Median |  | 45.5 | 54.75 | 51.9322 | 51.0326 | 47.1907 | 38 | 49.45 | 47.1 | 47.8 | 45.1 | 43.95 | 21.9 | 43.725 | 45 | 44.6407 | 44.35 | 47.65 | 38.5
| Std Dev. |  | 2.4833 | 2.5073 | 1.5705 | 2.9761 | 0.9238 | 0.89443 | 1.2806 | 0.89833 | 2.1557 | 0.77567 | 0.38816 | 0.74677 | 0.35779 | 0.5164 | 1.0119 | 0.34303 | 1.3586 | 0.8165
| Rel.Std.Dev. |  | 5.498% | 4.573% | 3.022% | 5.785% | 1.952% | 2.354% | 2.566% | 1.905% | 4.515% | 1.723% | 0.8828% | 3.377% | 0.8191% | 1.139% | 2.244% | 0.7746% | 2.865% | 2.112%
| PDM3 |  | -1.299% | 19.83% | 13.56% | 12.42% | 3.438% | -16.96% | 9.045% | 3.035% | 4.346% | -1.627% | -3.921% | -51.67% | -4.544% | -0.9348% | -1.445% | -3.229% | 3.618% | -15.5%
| Z-Score (Absolute) |  | 0.03 | 3.04 | 2.13 | 1.96 | 0.66 | 2.3 | 1.48 | 0.6 | 0.79 | 0.07 | 0.41 | 7.34 | 0.5 | 0.03 | 0.05 | 0.31 | 0.69 | 2.09
| Analytical results for P in OREAS 465b (Certified Value 2.63 wt.%) | [21 empty] | Certified
P | Round | Replicate | Lab | Lab | Lab | Lab | Lab | Lab | Lab | Lab | Lab | Lab | Lab | Lab | Lab | Lab | Lab | Lab | Lab |  |  |  | 1
| No | No | 2.01 | 2.02 | 2.04 | 2.05 | 2.06 | 2.07 | 2.09 | 2.10 | 2.11 | 2.12 | 2.14 | 2.15 | 2.16 | 2.17 | 2.20 | 2.21 | 2.22 |  |  |  | wt.%
|  |  | 4A*OES | 4A*OES/MS | 4A*OES | 4A*OES | 4A*MS | 4A*OES/MS | 4A*OES/MS | 4A*OES/MS | 4A*OES/MS | 4A*OES/MS | 4A*MS | 4A*MS | 4A*OES/MS | 4A*OES | 4A*MS | 4A*OES/MS | 4A*AAS |  |  |  | 2
2
| 1 | 1 | 2.42 | 2.5702 | 1.8884 | 2.2439 | 2.9966 | 0.396 | 2.06 | > 1 | > 1 | > 1 | > 1 | 1.015 | 2.908 | 2.89 | 3.0313 | 3.05 | 2.35 |  |  |  | 1
| 1 | 2 | 2.65 | 2.484 | 1.8596 | 2.2644 | 3.0836 | 0.157 | 2.03 | > 1 | > 1 | > 1 | > 1 | 1.165 | 2.972 | 2.81 | 3.1583 | 3.06 | 2.57 |  |  |  | 0
| 1 | 3 | 2.47 | 2.5154 | 1.8969 | 2.383 | 2.9957 | 0.145 | 1.92 | > 1 | > 1 | > 1 | > 1 | 1.144 | 2.948 | 2.83 | 3.1514 | 3.07 | 2.68 |  |  |  | 16
| 1 | 4 | 2.49 | 2.4521 | 1.8545 | 2.7819 | 2.921 | 0.316 | 2.31 | > 1 | > 1 | > 1 | > 1 | 1.26 | 3 | 2.89 | 3.0195 | 3.05 | 2.58 |  |  |  | 2.6329
| 1 | 5 | 2.9 | 2.3993 | 1.8453 | 2.8376 | 2.9519 | 0.553 | 2.13 | > 1 | > 1 | > 1 | > 1 | 1.197 | 3.064 | 2.85 | 3.0348 | 3.08 | 2.65 |  |  |  | 36
| 1 | 6 | 2.58 | 2.4623 | 1.8481 | 2.2162 | 2.957 | 0.275 | 2.06 | > 1 | > 1 | > 1 | > 1 | 1.189 | 2.94 | 2.83 | 2.9854 | 3.07 | 2.52
| Mean |  | 2.585 | 2.4806 | 1.8655 | 2.4545 | 2.9843 | 0.307 | 2.085 |  |  |  |  | 1.1617 | 2.972 | 2.85 | 3.0635 | 3.0633 | 2.5583
| Median |  | 2.535 | 2.4731 | 1.8571 | 2.3237 | 2.9763 | 0.2955 | 2.06 |  |  |  |  | 1.177 | 2.96 | 2.84 | 3.033 | 3.065 | 2.575
| Std Dev. |  | 0.1749 | 0.058323 | 0.021798 | 0.28154 | 0.056497 | 0.15381 | 0.12973 |  |  |  |  | 0.081853 | 0.05467 | 0.033466 | 0.072951 | 0.012111 | 0.1172
| Rel.Std.Dev. |  | 6.766% | 2.351% | 1.168% | 11.47% | 1.893% | 50.1% | 6.222% |  |  |  |  | 7.046% | 1.839% | 1.174% | 2.381% | 0.3953% | 4.581%
| PDM3 |  | -1.819% | -5.786% | -29.15% | -6.776% | 13.35% | -88.34% | -20.81% |  |  |  |  | -55.88% | 12.88% | 8.246% | 16.35% | 16.35% | -2.832%
| Z-Score (Absolute) |  | 0.04 | 0.12 | 1.1 | 0.16 | 0.67 | 3.56 | 0.75 | NA | NA | NA | NA | 2.21 | 0.65 | 0.46 | 0.8 | 0.8 | 0
| Analytical results for Pb in OREAS 465b (Certified Value 462 ppm) | [21 empty] | Certified
Pb | Round | Replicate | Lab | Lab | Lab | Lab | Lab | Lab | Lab | Lab | Lab | Lab | Lab | Lab | Lab | Lab | Lab | Lab | Lab | Lab |  |  | 1
| No | No | 2.01 | 2.02 | 2.04 | 2.05 | 2.06 | 2.07 | 2.09 | 2.10 | 2.11 | 2.12 | 2.14 | 2.15 | 2.16 | 2.17 | 2.18 | 2.20 | 2.21 | 2.22 |  |  | ppm
|  |  | 4A*MS | 4A*OES/MS | 4A*OES | 4A*OES | 4A*MS | 4A*OES/MS | 4A*OES/MS | 4A*OES/MS | 4A*OES/MS | 4A*OES/MS | 4A*MS | 4A*MS | 4A*OES/MS | 4A*MS | 4A*MS | 4A*MS | 4A*OES/MS | 4A*OES |  |  | 0
0
| 1 | 1 | 457.9 | 608 | 563.3724 | 466.02 | 524.0765 | 431 | 504.4 | 444 | 507 | 453 | 478 | 462.32 | 480 | 461 | 434.3645 | 449.8 | 546 | 421 |  |  | 1
| 1 | 2 | 462.5 | 555 | 555.4688 | 463.53 | 518.6546 | 431 | 494.4 | 446 | 508 | 467 | 511 | 438.92 | 496 | 460 | 431.5701 | 444.6 | 545 | 375 |  |  | 0
| 1 | 3 | 466.1 | 588 | 559.2256 | 473.99 | 532.9824 | 428 | 505.6 | 439 | 451 | 464 | 486 | 455.84 | 456 | 452 | 441.6094 | 452.8 | 545 | 157 |  |  | 16
| 1 | 4 | 459.5 | 620 | 522.6944 | 387.66 | 517.113 | 426 | 523.8 | 444 | 474 | 467 | 470 | 442.16 | 484 | 456 | 450.4775 | 449.1 | 546 | 433 |  |  | 461.9122
| 1 | 5 | 457.7 | 556 | 512.2016 | 414.92 | 517.0387 | 432 | 499.9 | 444 | 485 | 488 | 479 | 461.92 | 470 | 466 | 447.7279 | 451 | 544 | 450 |  |  | 37
| 1 | 6 | 449.9 | 578 | 550.8206 | 451.29 | 518.3093 | 435 | 486.1 | 441 | 453 | 476 | 475 | 444.92 | 488 | 462 | 425.8818 | 454.5 | 548 | 417
| Mean |  | 458.9333 | 584.1667 | 543.9639 | 442.9017 | 521.3624 | 430.5 | 502.3667 | 443 | 479.6667 | 469.1667 | 483.1667 | 451.0133 | 479 | 459.5 | 438.6052 | 450.3 | 545.6667 | 375.5
| Median |  | 458.7 | 583 | 553.1447 | 457.41 | 518.482 | 431 | 502.15 | 444 | 479.5 | 467 | 478.5 | 450.38 | 482 | 460.5 | 437.9869 | 450.4 | 545.5 | 419
| Std Dev. |  | 5.4515 | 26.6414 | 21.2142 | 34.151 | 6.2577 | 3.1464 | 12.7132 | 2.5298 | 25.0732 | 11.8223 | 14.6071 | 10.3136 | 14.1845 | 4.8888 | 9.6183 | 3.4223 | 1.3663 | 109.9013
| Rel.Std.Dev. |  | 1.188% | 4.561% | 3.9% | 7.711% | 1.2% | 0.7309% | 2.531% | 0.5711% | 5.227% | 2.52% | 3.023% | 2.287% | 2.961% | 1.064% | 2.193% | 0.76% | 0.2504% | 29.27%
| PDM3 |  | -0.6449% | 26.47% | 17.76% | -4.116% | 12.87% | -6.8% | 8.758% | -4.094% | 3.844% | 1.571% | 4.601% | -2.36% | 3.699% | -0.5222% | -5.046% | -2.514% | 18.13% | -18.71%
| Z-Score (Absolute) |  | 0.17 | 3.78 | 2.51 | 0.68 | 1.8 | 1.07 | 1.2 | 0.67 | 0.48 | 0.15 | 0.59 | 0.42 | 0.46 | 0.15 | 0.81 | 0.44 | 2.56 | 2.8
| Analytical results for Pr in OREAS 465b (Certified Value 0.342 wt.%) | [21 empty] | Certified
Pr | Round | Replicate | Lab | Lab | Lab | Lab | Lab | Lab | Lab | Lab | Lab | Lab | Lab | Lab | Lab | Lab | [6 empty] | 1
| No | No | 2.01 | 2.04 | 2.05 | 2.06 | 2.07 | 2.08 | 2.09 | 2.11 | 2.14 | 2.15 | 2.16 | 2.19 | 2.20 | 2.21 | [6 empty] | wt.%
|  |  | 4A*MS | 4A*MS | 4A*MS | 4A*MS | 4A*OES/MS | 4A*MS | 4A*OES/MS | 4A*OES | 4A*MS | 4A*MS | 4A*OES/MS | 4A*MS | 4A*MS | 4A*MS | [6 empty] | 3
3
| 1 | 1 | 0.24213 | 0.43211 | 0.4123 | > 0.05 | > 0.1 | 0.31087 | N.A. | 0.33 | > 0.1 | > 0.2 | 0.33564 | > 0.1 | 0.04244 | > 0.1 | [6 empty] | 1
| 1 | 2 | 0.28743 | 0.43305 | 0.3635 | > 0.05 | > 0.1 | 0.31254 | N.A. | 0.33 | > 0.1 | > 0.2 | 0.3317 | > 0.1 | 0.053797 | > 0.1 | [6 empty] | 0
| 1 | 3 | 0.24926 | 0.43595 | 0.3705 | > 0.05 | > 0.1 | 0.31144 | N.A. | 0.31 | > 0.1 | > 0.2 | 0.3322 | > 0.1 | 0.066975 | > 0.1 | [6 empty] | 16
| 1 | 4 | 0.25259 | 0.43232 | 0.3963 | > 0.05 | > 0.1 | 0.31178 | N.A. | 0.31 | > 0.1 | > 0.2 | 0.33891 | > 0.1 | 0.043088 | > 0.1 | [6 empty] | 0.34199
| 1 | 5 | 0.30011 | 0.43216 | 0.3868 | > 0.05 | > 0.1 | 0.31613 | N.A. | 0.33 | > 0.1 | > 0.2 | 0.332 | > 0.1 | 0.05929 | > 0.1 | [6 empty] | 38
| 1 | 6 | 0.25279 | 0.43263 | 0.3748 | > 0.05 | > 0.1 | 0.31404 | N.A. | 0.33 | > 0.1 | > 0.2 | 0.3376 | > 0.1 | 0.053642 | > 0.1
| Mean |  | 2.01: 0.26405; 2.02: 0.43303; 2.04: 0.38403; 2.07: 0.3128; 2.10: 0.32333; 2.14: 0.33467; 2.16: 0.053205
| Median |  | 2.01: 0.25269; 2.02: 0.43247; 2.04: 0.3808; 2.07: 0.31216; 2.10: 0.33; 2.14: 0.33392; 2.16: 0.05372
| Std Dev. |  | 2.01: 0.023681; 2.02: 0.0014694; 2.04: 0.01815; 2.07: 0.0019652; 2.10: 0.010328; 2.14: 0.0031477; 2.16: 0.0094384
| Rel.Std.Dev. |  | 2.01: 8.968%; 2.02: 0.3393%; 2.04: 4.726%; 2.07: 0.6283%; 2.10: 3.194%; 2.14: 0.9405%; 2.16: 17.74%
| PDM3 |  | 2.01: -22.79%; 2.02: 26.62%; 2.04: 12.29%; 2.07: -8.536%; 2.10: -5.455%; 2.14: -2.138%; 2.16: -84.44%
| Z-Score (Absolute) |  | 0.67 | 1.25 | 0.69 | NA | NA | 0.12 | NA | 0 | NA | NA | 0.13 | NA | 3.07 | NA
| Analytical results for Rb in OREAS 465b (Certified Value 0.42 ppm) | [21 empty] | Certified
Rb | Round | Replicate | Lab | Lab | Lab | Lab | Lab | Lab | Lab | Lab | Lab | Lab | Lab | Lab | Lab | Lab | Lab | Lab | Lab | Lab |  |  | 1
| No | No | 2.01 | 2.02 | 2.04 | 2.05 | 2.06 | 2.07 | 2.09 | 2.10 | 2.11 | 2.12 | 2.14 | 2.15 | 2.17 | 2.18 | 2.19 | 2.20 | 2.21 | 2.22 |  |  | ppm
|  |  | 4A*MS | 4A*OES/MS | 4A*MS | 4A*MS | 4A*MS | 4A*OES/MS | 4A*OES/MS | 4A*OES/MS | 4A*OES/MS | 4A*OES/MS | 4A*MS | 4A*MS | 4A*MS | 4A*MS | 4A*MS | 4A*MS | 4A*OES/MS | 4A*MS |  |  | 2
2
| 1 | 1 |  | < 0.8 | 0.021 | 6.518 | 0.42755 | 0.4 | < 0.5 | 0.4 | 0.4 | 0.3 | 0.4 | 0.3 | 0.4 | 0.48295 | 5.8 | 0.37 | 1.6 | 1 |  |  | 1
| 1 | 2 |  | < 0.8 | 0.24682 | 7.81 | 0.39224 | 0.4 | < 0.5 | 0.4 | 0.4 | 0.3 | 0.4 | 0.4 | 0.4 | 0.53733 | 5.9 | 0.37 | 0.5 | 1.1 |  |  | 7
| 1 | 3 |  | < 0.8 | 0.020895 | 7.554 | 0.37684 | 0.4 | < 0.5 | 0.4 | 0.4 | 0.3 | 0.4 | 0.4 | 0.4 | 0.57752 | 5.9 | 0.38 | 0.6 | 1.1 |  |  | 16
| 1 | 4 | 0.5 | < 0.8 | 0.2464 | 7.486 | 0.36372 | 0.5 | < 0.5 | 0.4 | 0.4 | 0.3 | 0.3 | 0.3 | 0.4 | 0.50788 | 5.8 | 0.36 | 0.6 | 1.1 |  |  | 0.42409
| 1 | 5 |  | < 0.8 | 0.24517 | 6.508 | 0.3852 | 0.4 | < 0.5 | 0.4 | 0.4 | 0.3 | 0.4 | 0.3 | 0.4 | 0.61937 | 5.9 | 0.36 | 0.5 | 1 |  |  | 39
| 1 | 6 | 0.7 | < 0.8 | 0.021025 | 6.407 | 0.40052 | 0.4 | < 0.5 | 0.4 | 0.4 | 0.3 | 0.4 | 0.4 | 0.4 | 0.45365 | 5.8 | 0.37 | 0.8 | 1.1
| Mean |  | 0.6 |  | 0.13355 | 7.0472 | 0.39101 | 0.41667 |  | 0.4 | 0.4 | 0.3 | 0.38333 | 0.35 | 0.4 | 0.52978 | 5.85 | 0.36833 | 0.76667 | 1.0667
| Median |  | 0.6 |  | 0.1331 | 7.002 | 0.38872 | 0.4 |  | 0.4 | 0.4 | 0.3 | 0.4 | 0.35 | 0.4 | 0.5226 | 5.85 | 0.37 | 0.6 | 1.1
| Std Dev. |  | 0.14142 |  | 0.12332 | 0.63433 | 0.021937 | 0.040825 |  | 6.0809e-17 | 6.0809e-17 | 0 | 0.040825 | 0.054772 | 6.0809e-17 | 0.061369 | 0.054772 | 0.0075277 | 0.42269 | 0.05164
| Rel.Std.Dev. |  | 23.57% |  | 92.34% | 9.001% | 5.61% | 9.798% |  | 1.52e-14% | 1.52e-14% | 0% | 10.65% | 15.65% | 1.52e-14% | 11.58% | 0.9363% | 2.044% | 55.13% | 4.841%
| PDM3 |  | 41.48% |  | -68.51% | 1562% | -7.801% | -1.751% |  | -5.681% | -5.681% | -29.26% | -9.611% | -17.47% | -5.681% | 24.92% | 1279% | -13.15% | 80.78% | 151.5%
| Z-Score (Absolute) |  | 1.8 | 0 | 2.4 | 59.76 | 0.08 | 0.15 | 1.35 | 0 | 0 | 0.9 | 0.15 | 0.45 | 0 | 1.17 | 49 | 0.28 | 3.3 | 5.99
| Analytical results for Re in OREAS 465b (Indicative Value 0.006 ppm) | [21 empty] | Indicative
Re | Round | Replicate | Lab | Lab | Lab | Lab | Lab | Lab | Lab | Lab | Lab | Lab | Lab | Lab | Lab | Lab | [6 empty] | 1
| No | No | 2.01 | 2.02 | 2.06 | 2.07 | 2.09 | 2.10 | 2.11 | 2.12 | 2.14 | 2.15 | 2.16 | 2.17 | 2.20 | 2.22 | [6 empty] | ppm
|  |  | 4A*MS | 4A*OES/MS | 4A*MS | 4A*OES/MS | 4A*OES/MS | 4A*OES/MS | 4A*OES/MS | 4A*OES/MS | 4A*MS | 4A*MS | 4A*OES/MS | 4A*MS | 4A*MS | 4A*MS | [6 empty] | 3
3
| 1 | 1 |  | 0.004 | < 0.01 | 0.01 | N.A. | 0.005 | 0.006 | 0.004 | 0.017 | 0.005 | < 0.05 | < 0.05 | 0.002 | 0.008 | [6 empty] | 1
| 1 | 2 | 0.03 | 0.003 | < 0.01 | 0.011 | N.A. | 0.004 | 0.005 | 0.004 | 0.022 | 0.005 | < 0.05 | < 0.05 | 0.002 | 0.01 | [6 empty] | 2
| 1 | 3 |  | 0.003 | < 0.01 | 0.01 | N.A. | 0.003 | 0.007 | 0.004 | 0.02 | 0.004 | < 0.05 | < 0.05 | 0.002 | 0.009 | [6 empty] | 16
| 1 | 4 |  | 0.003 | < 0.01 | 0.011 | N.A. | 0.005 | 0.007 | 0.005 | 0.013 | 0.004 | < 0.05 | < 0.05 | 0.002 | 0.008 | [6 empty] | 0.0056792
| 1 | 5 |  | < 0.003 | < 0.01 | 0.011 | N.A. | 0.006 | 0.006 | 0.005 | 0.017 | 0.003 | < 0.05 | < 0.05 | 0.003 | 0.011 | [6 empty] | 8
| 1 | 6 |  | 0.005 | < 0.01 | 0.011 | N.A. | 0.006 | 0.006 | 0.004 | 0.015 | 0.004 | < 0.05 | < 0.05 | 0.002 | 0.011
| Mean |  | 2.01: 0.03; 2.02: 0.0036; 2.05: 0.010667; 2.07: 0.0048333; 2.09: 0.0061667; 2.10: 0.0043333; 2.11: 0.017333; 2.12: 0.0041667; 2.17: 0.0021667; 2.18: 0.0095
| Median |  | 2.01: 0.03; 2.02: 0.003; 2.05: 0.011; 2.07: 0.005; 2.09: 0.006; 2.10: 0.004; 2.11: 0.017; 2.12: 0.004; 2.17: 0.002; 2.18: 0.0095
| Std Dev. |  | 2.02: 0.00089443; 2.05: 0.0005164; 2.07: 0.001169; 2.09: 0.00075277; 2.10: 0.0005164; 2.11: 0.003266; 2.12: 0.00075277; 2.17: 0.00040825; 2.18: 0.0013784
| Rel.Std.Dev. |  | 2.02: 24.85%; 2.05: 4.841%; 2.07: 24.19%; 2.09: 12.21%; 2.10: 11.92%; 2.11: 18.84%; 2.12: 18.07%; 2.17: 18.84%; 2.18: 14.51%
| PDM3 |  | 2.01: 428.2%; 2.02: -36.61%; 2.05: 87.82%; 2.07: -14.89%; 2.09: 8.584%; 2.10: -23.7%; 2.11: 205.2%; 2.12: -26.63%; 2.17: -61.85%; 2.18: 67.28%
| Z-Score (Absolute) |  | 4.82 | 0.59 | 0.24 | 0.91 | NA | 0.27 | 0 | 0.37 | 2.26 | 0.4 | 3.81 | 3.81 | 0.81 | 0.67
| Analytical results for S in OREAS 465b (Certified Value 0.151 wt.%) | [21 empty] | Certified
S | Round | Replicate | Lab | Lab | Lab | Lab | Lab | Lab | Lab | Lab | Lab | Lab | Lab | Lab | Lab | Lab | Lab | Lab |  |  |  |  | 1
| No | No | 2.01 | 2.02 | 2.04 | 2.05 | 2.07 | 2.09 | 2.10 | 2.11 | 2.12 | 2.14 | 2.15 | 2.17 | 2.19 | 2.20 | 2.21 | 2.22 |  |  |  |  | wt.%
|  |  | 4A*OES | 4A*OES/MS | 4A*OES | 4A*OES | 4A*OES/MS | 4A*OES/MS | 4A*OES/MS | 4A*OES/MS | 4A*OES/MS | 4A*MS | 4A*MS | 4A*OES | 4A*OES | 4A*MS | 4A*OES/MS | 4A*OES |  |  |  |  | 3
3
| 1 | 1 | 0.15 | 0.1758 | 0.19876 | 0.18736 | < 0.01 | 0.05 | 0.13 | 0.1 | 0.12 | 0.11 | 0.04 | 0.17 | 0.189 | 0.17 | 0.17 | 0.16 |  |  |  |  | 1
| 1 | 2 | 0.15 | 0.1762 | 0.19266 | 0.15346 | < 0.01 | < 0.05 | 0.13 | 0.1 | 0.12 | 0.1 | 0.07 | 0.173 | 0.183 | 0.17 | 0.17 | 0.16 |  |  |  |  | 0
| 1 | 3 | 0.15 | 0.1733 | 0.19515 | 0.16126 | < 0.01 | < 0.05 | 0.13 | 0.09 | 0.13 | 0.11 | 0.05 | 0.173 | 0.184 | 0.17 | 0.17 | 0.13 |  |  |  |  | 16
| 1 | 4 | 0.15 | 0.1732 | 0.19531 | 0.13526 | < 0.01 | 0.06 | 0.12 | 0.08 | 0.11 | 0.11 | 0.07 | 0.177 | 0.199 | 0.16 | 0.17 | 0.16 |  |  |  |  | 0.15119
| 1 | 5 | 0.12 | 0.1698 | 0.19603 | 0.13759 | < 0.01 | 0.06 | 0.12 | 0.09 | 0.12 | 0.11 | 0.06 | 0.178 | 0.194 | 0.17 | 0.17 | 0.13 |  |  |  |  | 40
| 1 | 6 | 0.15 | 0.1723 | 0.19104 | 0.1576 | 0.01 | 0.05 | 0.13 | 0.08 | 0.13 | 0.11 | 0.06 | 0.176 | 0.185 | 0.16 | 0.17 | 0.16
| Mean |  | 0.145 | 0.17343 | 0.19483 | 0.15542 | 0.01 | 0.055 | 0.12667 | 0.09 | 0.12167 | 0.10833 | 0.058333 | 0.1745 | 0.189 | 0.16667 | 0.17 | 0.15
| Median |  | 0.15 | 0.17325 | 0.19523 | 0.15553 | 0.01 | 0.055 | 0.13 | 0.09 | 0.12 | 0.11 | 0.06 | 0.1745 | 0.187 | 0.17 | 0.17 | 0.16
| Std Dev. |  | 0.012247 | 0.0023585 | 0.0026929 | 0.018906 |  | 0.0057735 | 0.005164 | 0.0089443 | 0.0075277 | 0.0040825 | 0.01169 | 0.0030166 | 0.0063561 | 0.005164 | 0 | 0.015492
| Rel.Std.Dev. |  | 8.447% | 1.36% | 1.382% | 12.16% |  | 10.5% | 4.077% | 9.938% | 6.187% | 3.768% | 20.04% | 1.729% | 3.363% | 3.098% | 0% | 10.33%
| PDM3 |  | -4.096% | 14.71% | 28.86% | 2.796% | -93.39% | -63.62% | -16.22% | -40.47% | -19.53% | -28.35% | -61.42% | 15.42% | 25.01% | 10.23% | 12.44% | -0.7893%
| Z-Score (Absolute) |  | 0.06 | 0.66 | 1.21 | 0.2 | 3.61 | 2.61 | 0.53 | 1.46 | 0.66 | 1 | 2.27 | 0.69 | 1.06 | 0.49 | 0.57 | 0.06
| Analytical results for Sb in OREAS 465b (Certified Value 0.84 ppm) | [21 empty] | Certified
Sb | Round | Replicate | Lab | Lab | Lab | Lab | Lab | Lab | Lab | Lab | Lab | Lab | Lab | Lab | Lab | Lab | Lab | Lab | Lab | Lab |  |  | 1
| No | No | 2.01 | 2.02 | 2.04 | 2.05 | 2.06 | 2.07 | 2.09 | 2.10 | 2.11 | 2.12 | 2.14 | 2.15 | 2.16 | 2.17 | 2.18 | 2.20 | 2.21 | 2.22 |  |  | ppm
|  |  | 4A*MS | 4A*OES/MS | 4A*MS | 4A*OES | 4A*MS | 4A*OES/MS | 4A*OES/MS | 4A*OES/MS | 4A*OES/MS | 4A*OES/MS | 4A*MS | 4A*MS | 4A*OES/MS | 4A*MS | 4A*MS | 4A*MS | 4A*OES/MS | 4A*OES |  |  | 2
2
| 1 | 1 | 1.15 | 1.14 | 11.1653 | 15.8309 | < 2.5 | < 0.1 | < 0.5 | 0.88 | 0.74 | 0.81 | 0.65 | 0.16 | 1 | 1.1 | 0.75101 | 1.09 | 0.78 | < 2 |  |  | 1
| 1 | 2 | 1.18 | 0.99 | 11.9226 | 16.3248 | < 2.5 | < 0.1 | < 0.5 | 0.97 | 0.85 | 0.84 | 0.61 | 0.43 | 1 | 1.1 | 0.87668 | 1.07 | 0.88 | < 2 |  |  | 9
| 1 | 3 | 1.18 | 1.19 | 11.1245 | 17.294 | < 2.5 | < 0.1 | < 0.5 | 0.94 | 0.69 | 0.85 | 0.65 | 0.17 | 1 | 1.1 | 0.70355 | 1.09 | 0.84 | < 2 |  |  | 16
| 1 | 4 | 1.09 | 1.24 | 12.099 | 6.3198 | < 2.5 | < 0.1 | < 0.5 | 0.9 | 0.6 | 0.74 | 0.72 | 0.47 | 1 | 1.1 | 0.73249 | 1.12 | 0.61 | < 2 |  |  | 0.83966
| 1 | 5 | 1.1 | 1.17 | 11.8295 | 8.9289 | < 2.5 | < 0.1 | < 0.5 | 0.88 | 0.64 | 0.77 | 0.69 | 0.41 | 1 | 1.1 | 0.8515 | 1.18 | 0.65 | < 2 |  |  | 41
| 1 | 6 | 1.23 | 1.08 | 11.1751 | 13.5338 | < 2.5 | < 0.1 | < 0.5 | 0.94 | 0.59 | 0.84 | 0.7 | 0.53 | 1 | 1.1 | 0.90443 | 1.06 | 0.79 | < 2
| Mean |  | 1.155 | 1.135 | 11.5527 | 13.0387 |  |  |  | 0.91833 | 0.685 | 0.80833 | 0.67 | 0.36167 | 1 | 1.1 | 0.80328 | 1.1017 | 0.75833
| Median |  | 1.165 | 1.155 | 11.5023 | 14.6824 |  |  |  | 0.92 | 0.665 | 0.825 | 0.67 | 0.42 | 1 | 1.1 | 0.80126 | 1.09 | 0.785
| Std Dev. |  | 0.053198 | 0.088713 | 0.44451 | 4.4493 |  |  |  | 0.037103 | 0.098539 | 0.04446 | 0.040497 | 0.15779 | 0 | 2.4324e-16 | 0.08442 | 0.043551 | 0.10647
| Rel.Std.Dev. |  | 4.606% | 7.816% | 3.848% | 34.12% |  |  |  | 4.04% | 14.39% | 5.5% | 6.044% | 43.63% | 0% | 2.211e-14% | 10.51% | 3.953% | 14.04%
| PDM3 |  | 37.56% | 35.17% | 1276% | 1453% |  |  |  | 9.37% | -18.42% | -3.731% | -20.21% | -56.93% | 19.1% | 31.01% | -4.333% | 31.2% | -9.686%
| Z-Score (Absolute) |  | 0.77 | 0.72 | 28.27 | 32.2 | 1.02 | 2.15 | 1.62 | 0.15 | 0.47 | 0.15 | 0.51 | 1.33 | NA | NA | 0.16 | 0.63 | 0.28 | 0.36
Results from laboratory 16 were removed due to their 1 ppm reading resolution. Results from laboratory 17 were removed due to their 0.1 ppm reading resolution.
| Analytical results for Sc in OREAS 465b (Certified Value 120 ppm) | [21 empty] | Certified
Sc | Round | Replicate | Lab | Lab | Lab | Lab | Lab | Lab | Lab | Lab | Lab | Lab | Lab | Lab | Lab | Lab | Lab | Lab | Lab | Lab |  |  | 1
| No | No | 2.01 | 2.02 | 2.04 | 2.05 | 2.06 | 2.07 | 2.08 | 2.09 | 2.10 | 2.11 | 2.12 | 2.14 | 2.15 | 2.16 | 2.17 | 2.20 | 2.21 | 2.22 |  |  | ppm
|  |  | 4A*OES | 4A*OES/MS | 4A*OES | 4A*MS | 4A*MS | 4A*OES/MS | 4A*MS | 4A*OES/MS | 4A*OES/MS | 4A*OES/MS | 4A*OES/MS | 4A*MS | 4A*MS | 4A*OES/MS | 4A*OES | 4A*MS | 4A*OES/MS | 4A*MS |  |  | 0
0
| 1 | 1 | 134 | 92.7 | 157.339 | 184.8 | 58.4901 | 128 | 179.26 | 148 | 47.9 | 69.8 | 54.1 | 64.3 | 84 | 151 | 87 | 118.5 | 239 | 120 |  |  | 1
| 1 | 2 | 142 | 93.92 | 155.1053 | 179.4 | 60.2188 | 142 | 179.09 | 150 | 51.5 | 69.2 | 56.7 | 104.5 | 91.4 | 151 | 83 | 125.8 | 237 | 137 |  |  | 0
| 1 | 3 | 136 | 90.36 | 157.3688 | 186.5 | 60.122 | 142 | 178.68 | 149 | 45.7 | 75 | 54.1 | 81.7 | 88.8 | 152 | 85 | 119 | 230 | 135 |  |  | 16
| 1 | 4 | 136 | 92.87 | 150.9477 | 177.1 | 59.2303 | 133 | 176.87 | 156 | 53.1 | 101.5 | 60.9 | 54.4 | 88.7 | 152 | 86 | 115.1 | 224 | 135 |  |  | 119.5462
| 1 | 5 | 124 | 89.09 | 153.125 | 187.6 | 58.8388 | 130 | 178.18 | 147 | 50.6 | 70.1 | 60.2 | 60.7 | 90.1 | 150 | 90 | 120.4 | 235 | 129 |  |  | 42
| 1 | 6 | 139 | 94.49 | 158.68 | 166.5 | 57.4635 | 136 | 176.45 | 150 | 50.8 | 82.5 | 56.4 | 65.4 | 91 | 150 | 85 | 116.3 | 236 | 129
| Mean |  | 135.1667 | 92.2383 | 155.4276 | 180.3167 | 59.0606 | 135.1667 | 178.0883 | 150 | 49.9333 | 78.0167 | 57.0667 | 71.8333 | 89 | 151 | 86 | 119.1833 | 233.5 | 130.8333
| Median |  | 136 | 92.785 | 156.2222 | 182.1 | 59.0346 | 134.5 | 178.43 | 149.5 | 50.7 | 72.55 | 56.55 | 64.85 | 89.45 | 151 | 85.5 | 118.75 | 235.5 | 132
| Std Dev. |  | 6.1455 | 2.0952 | 2.9487 | 7.9179 | 1.0413 | 5.947 | 1.175 | 3.1623 | 2.6733 | 12.5586 | 2.9221 | 18.3874 | 2.687 | 0.89443 | 2.3664 | 3.7616 | 5.5408 | 6.2743
| Rel.Std.Dev. |  | 4.547% | 2.272% | 1.897% | 4.391% | 1.763% | 4.4% | 0.6598% | 2.108% | 5.354% | 16.1% | 5.121% | 25.6% | 3.019% | 0.5923% | 2.752% | 3.156% | 2.373% | 4.796%
| PDM3 |  | 13.07% | -22.84% | 30.01% | 50.83% | -50.6% | 13.07% | 48.97% | 25.47% | -58.23% | -34.74% | -52.26% | -39.91% | -25.55% | 26.31% | -28.06% | -0.3035% | 95.32% | 9.442%
| Z-Score (Absolute) |  | 0.18 | 0.59 | 0.55 | 0.99 | 1.19 | 0.18 | 0.95 | 0.45 | 1.35 | 0.84 | 1.22 | 0.96 | 0.65 | 0.47 | 0.7 | 0.1 | 1.95 | 0.1
| Analytical results for Se in OREAS 465b (Indicative Value 3.32 ppm) | [21 empty] | Indicative
Se | Round | Replicate | Lab | Lab | Lab | Lab | Lab | Lab | Lab | Lab | Lab | Lab | Lab | Lab | Lab | Lab | Lab | [5 empty] | 1
| No | No | 2.01 | 2.02 | 2.04 | 2.06 | 2.09 | 2.10 | 2.11 | 2.12 | 2.14 | 2.15 | 2.16 | 2.17 | 2.20 | 2.21 | 2.22 | [5 empty] | ppm
|  |  | 4A*MS | 4A*OES/MS | 4A*OES | 4A*MS | 4A*OES/MS | 4A*OES/MS | 4A*OES/MS | 4A*OES/MS | 4A*MS | 4A*MS | 4A*OES/MS | 4A*MS | 4A*MS | 4A*OES/MS | 4A*MS | [5 empty] | 2
2
| 1 | 1 | 4.3 | 65.72 | 56.6667 | 33.2984 | < 5 | 2 | 1 | 3 | 3 | 0.7 | NA | 8 | 4.1 | < 2 | 152 | [5 empty] | 1
| 1 | 2 | 4.2 | 57.2 | 55.6096 | 33.6455 | < 5 | 3 | 1 | 2 | 1 | 0.8 | NA | 7 | 4.1 | < 2 | 166 | [5 empty] | 3
| 1 | 3 | 4.2 | 54.09 | 54.484 | 35.2409 | < 5 | 2 | 5 | 3 | 1 | 0.6 | NA | 8 | 3.9 | < 2 | 167 | [5 empty] | 16
| 1 | 4 | 4.1 | 61.77 | 54.9584 | 33.9257 | < 5 | 3 | 5 | 3 | 2 | 0.4 | NA | 8 | 4.1 | < 2 | 176 | [5 empty] | 3.3167
| 1 | 5 | 4.4 | 53.33 | 57.4592 | 33.8411 | < 5 | 3 | < 1 | 2 | 2 | 0.7 | NA | 6 | 4.4 | < 2 | 174 | [5 empty] | 9
| 1 | 6 | 4.2 | 66.14 | 52.2241 | 33.4524 | < 5 | 2 | 5 | 2 | 2 | 0.6 | NA | 7 | 4 | < 2 | 183
| Mean |  | 4.2333 | 59.7083 | 55.2337 | 33.9007 |  | 2.5 | 3.4 | 2.5 | 1.8333 | 0.63333 |  | 7.3333 | 4.1 |  | 169.6667
| Median |  | 4.2 | 59.485 | 55.284 | 33.7433 |  | 2.5 | 5 | 2.5 | 2 | 0.65 |  | 7.5 | 4.1 |  | 170.5
| Std Dev. |  | 0.10328 | 5.6621 | 1.8354 | 0.69702 |  | 0.54772 | 2.1909 | 0.54772 | 0.75277 | 0.13663 |  | 0.8165 | 0.16733 |  | 10.6708
| Rel.Std.Dev. |  | 2.44% | 9.483% | 3.323% | 2.056% |  | 21.91% | 64.44% | 21.91% | 41.06% | 21.57% |  | 11.13% | 4.081% |  | 6.289%
| PDM3 |  | 27.64% | 1700% | 1565% | 922.1% |  | -24.62% | 2.513% | -24.62% | -44.72% | -80.9% |  | 121.1% | 23.62% |  | 5016%
| Z-Score (Absolute) |  | 0.23 | 18.12 | 16.68 | 9.8 | 0.33 | 0.33 | 0.19 | 0.33 | 0.54 | 0.93 | NA | 1.23 | 0.19 | 0.81 | 53.57
| Analytical results for Sm in OREAS 465b (Certified Value 0.127 wt.%) | [21 empty] | Certified
Sm | Round | Replicate | Lab | Lab | Lab | Lab | Lab | Lab | Lab | Lab | Lab | Lab | Lab | Lab | Lab | Lab | [6 empty] | 1
| No | No | 2.01 | 2.04 | 2.05 | 2.06 | 2.07 | 2.08 | 2.09 | 2.11 | 2.14 | 2.15 | 2.16 | 2.19 | 2.20 | 2.21 | [6 empty] | wt.%
|  |  | 4A*MS | 4A*MS | 4A*MS | 4A*MS | 4A*OES/MS | 4A*MS | 4A*OES/MS | 4A*OES | 4A*MS | 4A*MS | 4A*OES/MS | 4A*MS | 4A*MS | 4A*MS | [6 empty] | 3
3
| 1 | 1 | 0.08868 | 0.14873 | 0.153 | 0.045074 | > 0.01 | 0.12736 | N.A. | 0.13 | 0.0668 | 0.11659 | 0.12464 | > 0.1 | 0.025683 | 0.1916 | [6 empty] | 1
| 1 | 2 | 0.10371 | 0.1493 | 0.1345 | 0.043323 | > 0.01 | 0.12759 | N.A. | 0.13 | 0.0946 | 0.12493 | 0.13071 | > 0.1 | 0.031172 | 0.1875 | [6 empty] | 0
| 1 | 3 | 0.09088 | 0.14798 | 0.1374 | 0.044643 | > 0.01 | 0.12766 | N.A. | 0.1 | 0.083 | 0.1191 | 0.11536 | > 0.1 | 0.036858 | 0.188 | [6 empty] | 16
| 1 | 4 | 0.09242 | 0.14904 | 0.1472 | 0.042781 | > 0.01 | 0.12751 | N.A. | 0.12 | 0.0579 | 0.10545 | 0.12536 | > 0.1 | 0.024676 | 0.1923 | [6 empty] | 0.12708
| 1 | 5 | 0.10751 | 0.1483 | 0.1434 | 0.04375 | > 0.01 | 0.12809 | N.A. | 0.13 | 0.0625 | 0.11652 | 0.12286 | > 0.1 | 0.032945 | 0.1952 | [6 empty] | 43
| 1 | 6 | 0.09168 | 0.14891 | 0.139 | 0.041725 | > 0.01 | 0.12687 | N.A. | 0.13 | 0.0675 | 0.12371 | 0.13 | > 0.1 | 0.029136 | 0.1935
| Mean |  | 0.095813 | 0.14871 | 0.14242 | 0.043549 |  | 0.12751 |  | 0.12333 | 0.07205 | 0.11772 | 0.12482 |  | 0.030078 | 0.19135
| Median |  | 0.09205 | 0.14882 | 0.1412 | 0.043537 |  | 0.12755 |  | 0.13 | 0.06715 | 0.11785 | 0.125 |  | 0.030154 | 0.19195
| Std Dev. |  | 0.0077845 | 0.00048788 | 0.006861 | 0.0012273 |  | 0.00039692 |  | 0.012111 | 0.013915 | 0.0069719 | 0.005573 |  | 0.0045776 | 0.0030481
| Rel.Std.Dev. |  | 8.125% | 0.3281% | 4.818% | 2.818% |  | 0.3113% |  | 9.819% | 19.31% | 5.923% | 4.465% |  | 15.22% | 1.593%
| PDM3 |  | -24.6% | 17.02% | 12.07% | -65.73% |  | 0.3414% |  | -2.949% | -43.3% | -7.368% | -1.778% |  | -76.33% | 50.57%
| Z-Score (Absolute) |  | 0.73 | 0.67 | 0.51 | 2.12 | NA | 0.11 | NA | 0 | 1.36 | 0.15 | 0.04 | NA | 2.48 | 1.81
| Analytical results for Sn in OREAS 465b (Certified Value 69 ppm) | [21 empty] | Certified
Sn | Round | Replicate | Lab | Lab | Lab | Lab | Lab | Lab | Lab | Lab | Lab | Lab | Lab | Lab | Lab | Lab | Lab | Lab | Lab |  |  |  | 1
| No | No | 2.01 | 2.02 | 2.05 | 2.06 | 2.07 | 2.09 | 2.10 | 2.11 | 2.12 | 2.14 | 2.15 | 2.16 | 2.17 | 2.19 | 2.20 | 2.21 | 2.22 |  |  |  | ppm
|  |  | 4A*MS | 4A*OES/MS | 4A*OES | 4A*MS | 4A*OES/MS | 4A*OES/MS | 4A*OES/MS | 4A*OES/MS | 4A*OES/MS | 4A*MS | 4A*MS | 4A*OES/MS | 4A*MS | 4A*MS | 4A*MS | 4A*OES/MS | 4A*MS |  |  |  | 0
0
| 1 | 1 | 98.9 | 95.62 | 78.64 | 82.1917 | 1 | 13.6 | 76.1 | 60.6 | 72.1 | 60.4 | 30.6 | 100 | 88.5 | 67.4 | 94.7 | 66.7 | 54 |  |  |  | 1
| 1 | 2 | 102.3 | 90.55 | 56.15 | 85.5553 | 2 | 11.6 | 77.6 | 60.1 | 67.6 | 50.7 | 36 | 104.8 | 87.9 | 70.3 | 90.7 | 71.2 | 5.4 |  |  |  | 0
| 1 | 3 | 100.6 | 99.17 | 71.72 | 84.5819 | 2 | 13.3 | 75.4 | 45.8 | 73.2 | 55 | 29.6 | 103 | 88.8 | 70.8 | 91.2 | 77.7 | 6.1 |  |  |  | 16
| 1 | 4 | 100.1 | 102.54 | 68.39 | 86.098 | 1 | 16.8 | 70.8 | 39.9 | 61.4 | 62 | 37 | 102 | 89.6 | 70.4 | 95.5 | 74.5 | 6 |  |  |  | 68.7189
| 1 | 5 | 102.4 | 92.68 | 68.51 | 84.5579 | 1 | 19.1 | 71.6 | 60.1 | 63.3 | 61.2 | 38.4 | 104.4 | 91.2 | 71.7 | 100.2 | 60 | 40.5 |  |  |  | 44
| 1 | 6 | 101 | 94.03 | 64.53 | 83.1016 | 3 | 14 | 77.7 | 38.7 | 71 | 62.2 | 35.9 | 103.2 | 89.9 | 67 | 91.8 | 72.2 | 23.4
| Mean |  | 100.8833 | 95.765 | 67.99 | 84.3477 | 1.6667 | 14.7333 | 74.8667 | 50.8667 | 68.1 | 58.5833 | 34.5833 | 102.9 | 89.3167 | 69.6 | 94.0167 | 70.3833 | 22.5667
| Median |  | 100.8 | 94.825 | 68.45 | 84.5699 | 1.5 | 13.8 | 75.75 | 52.95 | 69.3 | 60.8 | 35.95 | 103.1 | 89.2 | 70.35 | 93.25 | 71.7 | 14.75
| Std Dev. |  | 1.3378 | 4.41 | 7.4823 | 1.4712 | 0.8165 | 2.7215 | 2.9837 | 10.5756 | 4.8703 | 4.688 | 3.6013 | 1.7424 | 1.1754 | 1.9277 | 3.5986 | 6.2582 | 20.7396
| Rel.Std.Dev. |  | 1.326% | 4.605% | 11% | 1.744% | 48.99% | 18.47% | 3.985% | 20.79% | 7.152% | 8.002% | 10.41% | 1.693% | 1.316% | 2.77% | 3.828% | 8.892% | 91.9%
| PDM3 |  | 46.81% | 39.36% | -1.061% | 22.74% | -97.57% | -78.56% | 8.946% | -25.98% | -0.9007% | -14.75% | -49.67% | 49.74% | 29.97% | 1.282% | 36.81% | 2.422% | -67.16%
| Z-Score (Absolute) |  | 1.08 | 0.9 | 0.07 | 0.5 | NA | 1.94 | 0.17 | 0.67 | 0.07 | 0.4 | 1.24 | 1.15 | 0.68 | 0.01 | 0.84 | 0.01 | 1.66
| Analytical results for Sr in OREAS 465b (Certified Value 0.378 wt.%) | [21 empty] | Certified
Sr | Round | Replicate | Lab | Lab | Lab | Lab | Lab | Lab | Lab | Lab | Lab | Lab | Lab | Lab | Lab | Lab | Lab | Lab | Lab | Lab | Lab |  | 1
| No | No | 2.01 | 2.02 | 2.04 | 2.05 | 2.06 | 2.07 | 2.09 | 2.10 | 2.11 | 2.12 | 2.14 | 2.15 | 2.16 | 2.17 | 2.18 | 2.19 | 2.20 | 2.21 | 2.22 |  | wt.%
|  |  | 4A*MS | 4A*OES/MS | 4A*OES | 4A*OES | 4A*MS | 4A*OES/MS | 4A*OES/MS | 4A*OES/MS | 4A*OES/MS | 4A*OES/MS | 4A*MS | 4A*MS | 4A*OES/MS | 4A*MS | 4A*MS | 4A*OES | 4A*MS | 4A*OES/MS | 4A*OES |  | 3
3
| 1 | 1 | 0.36421 | 0.3785 | 0.4427 | 0.3406 | 0.37857 | > 0.1 | 0.4643 | 0.345 | 0.407 | 0.354 | 0.381 | 0.4083 | 0.44528 | 0.409 | 0.37175 | 0.4038 | 0.36987 | 0.4612 | 0.344 |  | 1
| 1 | 2 | 0.36506 | 0.3788 | 0.43348 | 0.33479 | 0.37909 | > 0.1 | 0.4644 | 0.348 | 0.411 | 0.367 | 0.405 | 0.3924 | 0.45 | 0.397 | 0.36099 | 0.398 | 0.37237 | 0.4626 | 0.326 |  | 0
| 1 | 3 | 0.35675 | 0.3706 | 0.44867 | 0.34851 | 0.38731 | > 0.1 | 0.4612 | 0.343 | 0.373 | 0.361 | 0.39 | 0.4037 | 0.4503 | 0.399 | 0.40517 | 0.4003 | 0.39283 | 0.4616 | 0.296 |  | 16
| 1 | 4 | 0.36005 | 0.3668 | 0.43766 | 0.32405 | 0.38012 | > 0.1 | 0.4864 | 0.349 | 0.4 | 0.37 | 0.374 | 0.3709 | 0.46038 | 0.413 | 0.38779 | 0.3962 | 0.36994 | 0.4664 | 0.346 |  | 0.37773
| 1 | 5 | 0.3644 | 0.3545 | 0.44099 | 0.32558 | 0.38168 | > 0.1 | 0.4679 | 0.349 | 0.391 | 0.384 | 0.38 | 0.3969 | 0.44906 | 0.383 | 0.37971 | 0.4104 | 0.37368 | 0.4675 | 0.365 |  | 45
| 1 | 6 | 0.36985 | 0.3682 | 0.44559 | 0.3336 | 0.36595 | > 0.1 | 0.4628 | 0.347 | 0.376 | 0.371 | 0.383 | 0.4 | 0.46038 | 0.402 | 0.3461 | 0.3974 | 0.38414 | 0.4672 | 0.337
| Mean |  | 0.36339 | 0.36957 | 0.44151 | 0.33452 | 0.37879 |  | 0.46783 | 0.34683 | 0.393 | 0.36783 | 0.3855 | 0.39537 | 0.45257 | 0.4005 | 0.37525 | 0.40102 | 0.37714 | 0.46442 | 0.33567
| Median |  | 0.3643 | 0.3694 | 0.44184 | 0.3342 | 0.37961 |  | 0.46435 | 0.3475 | 0.3955 | 0.3685 | 0.382 | 0.39845 | 0.45015 | 0.4005 | 0.37573 | 0.39915 | 0.37303 | 0.4645 | 0.3405
| Std Dev. |  | 0.004504 | 0.0089739 | 0.0054591 | 0.0091988 | 0.0070393 |  | 0.009363 | 0.0024014 | 0.015887 | 0.010147 | 0.010858 | 0.013175 | 0.0063105 | 0.010502 | 0.020676 | 0.0053233 | 0.0093238 | 0.0029247 | 0.023261
| Rel.Std.Dev. |  | 1.239% | 2.428% | 1.236% | 2.75% | 1.858% |  | 2.001% | 0.6924% | 4.043% | 2.759% | 2.817% | 3.332% | 1.394% | 2.622% | 5.51% | 1.327% | 2.472% | 0.6298% | 6.93%
| PDM3 |  | -3.796% | -2.16% | 16.89% | -11.44% | 0.2809% |  | 23.86% | -8.178% | 4.044% | -2.619% | 2.058% | 4.67% | 19.81% | 6.029% | -0.6551% | 6.166% | -0.1556% | 22.95% | -11.13%
| Z-Score (Absolute) |  | 0.68 | 0.46 | 2.16 | 1.73 | 0.12 | NA | 3.11 | 1.28 | 0.39 | 0.52 | 0.12 | 0.48 | 2.56 | 0.67 | 0.25 | 0.69 | 0.18 | 2.99 | 1.69
| Analytical results for Ta in OREAS 465b (Indicative Value 40.6 ppm) | [21 empty] | Indicative
Ta | Round | Replicate | Lab | Lab | Lab | Lab | Lab | Lab | Lab | Lab | Lab | Lab | Lab | Lab | Lab | Lab | Lab | Lab |  |  |  |  | 1
| No | No | 2.01 | 2.02 | 2.04 | 2.05 | 2.07 | 2.09 | 2.10 | 2.11 | 2.12 | 2.14 | 2.15 | 2.16 | 2.17 | 2.20 | 2.21 | 2.22 |  |  |  |  | ppm
|  |  | 4A*MS | 4A*OES/MS | 4A*OES | 4A*OES | 4A*OES/MS | 4A*OES/MS | 4A*OES/MS | 4A*OES/MS | 4A*OES/MS | 4A*MS | 4A*MS | 4A*OES/MS | 4A*MS | 4A*MS | 4A*OES/MS | 4A*MS |  |  |  |  | 1
1
| 1 | 1 | 43.9 | 62.03 | 39.1637 | 89.18 | < 0.1 | 7.3 | 52.6 | 38.3 | 48.4 | 39.5 | 13.5 | 54 | 55.1 | 61.93 | 82.6 | 11.8 |  |  |  |  | 1
| 1 | 2 | 19.5 | 57.77 | 34.944 | 87.19 | 0.4 | 6 | 52.1 | 37 | 44.6 | 31.3 | 14 | 53 | 57 | 59.71 | 92.7 | 4.21 |  |  |  |  | 4
| 1 | 3 | 44.8 | 62.12 | 38.069 | 87.69 | 0.7 | 6.8 | 52.6 | 29.1 | 48.8 | 35.4 | 14.4 | 53 | 56.5 | 59.05 | 82.5 | 3 |  |  |  |  | 16
| 1 | 4 | 45.4 | 65.08 | 39.2064 | 64.66 | 0.2 | 11 | 48.6 | 23.8 | 41.8 | 38.9 | 18.8 | 53 | 56.7 | 58.6 | 28 | 3.36 |  |  |  |  | 40.6155
| 1 | 5 | 42.9 | 60.1 | 37.5216 | 60.27 | 0.1 | 10.4 | 47.1 | 37.9 | 43 | 38.4 | 17.2 | 52 | 57 | 66.38 | 81 | 4.41 |  |  |  |  | 10
| 1 | 6 | 45 | 59.79 | 38.9719 | 68.25 | 0.6 | 8.8 | 52.2 | 23.7 | 46.8 | 38.9 | 18.4 | 52 | 57.8 | 58.03 | 32.1 | 2.67
| Mean |  | 40.25 | 61.1483 | 37.9794 | 76.2067 | 0.4 | 8.3833 | 50.8667 | 31.6333 | 45.5667 | 37.0667 | 16.05 | 52.8333 | 56.6833 | 60.6167 | 66.4833 | 4.9083
| Median |  | 44.35 | 61.065 | 38.5204 | 77.72 | 0.4 | 8.05 | 52.15 | 33.05 | 45.7 | 38.65 | 15.8 | 53 | 56.85 | 59.38 | 81.75 | 3.785
| Std Dev. |  | 10.2049 | 2.5114 | 1.6324 | 13.2017 | 0.25495 | 2.0223 | 2.393 | 6.9747 | 2.8884 | 3.1766 | 2.3594 | 0.75277 | 0.89312 | 3.1297 | 28.557 | 3.4433
| Rel.Std.Dev. |  | 25.35% | 4.107% | 4.298% | 17.32% | 63.74% | 24.12% | 4.705% | 22.05% | 6.339% | 8.57% | 14.7% | 1.425% | 1.576% | 5.163% | 42.95% | 70.15%
| PDM3 |  | -0.8999% | 50.55% | -6.49% | 87.63% | -99.02% | -79.36% | 25.24% | -22.12% | 12.19% | -8.738% | -60.48% | 30.08% | 39.56% | 49.25% | 63.69% | -87.92%
| Z-Score (Absolute) |  | 0.11 | 0.78 | 0.21 | 1.43 | 1.82 | 1.48 | 0.34 | 0.48 | 0.11 | 0.25 | 1.15 | 0.43 | 0.59 | 0.76 | 1.01 | 1.63
| Analytical results for Tb in OREAS 465b (Indicative Value 56 ppm) | [21 empty] | Indicative
Tb | Round | Replicate | Lab | Lab | Lab | Lab | Lab | Lab | Lab | Lab | Lab | Lab | Lab | Lab | Lab | Lab | [6 empty] | 1
| No | No | 2.01 | 2.04 | 2.05 | 2.06 | 2.07 | 2.08 | 2.09 | 2.11 | 2.14 | 2.15 | 2.16 | 2.19 | 2.20 | 2.21 | [6 empty] | ppm
|  |  | 4A*MS | 4A*MS | 4A*MS | 4A*MS | 4A*OES/MS | 4A*MS | 4A*OES/MS | 4A*OES | 4A*MS | 4A*MS | 4A*OES/MS | 4A*MS | 4A*MS | 4A*OES/MS | [6 empty] | 0
0
| 1 | 1 | 36.91 | 97.1952 | 77.54 | 22.717 | 54.5 | 49.68 | N.A. | < 500 | 34.1 | 59.2 | 53.2 | 89.38 | 17.49 | 83.9 | [6 empty] | 1
| 1 | 2 | 41.63 | 97.6353 | 73.48 | 22.1098 | 53.7 | 49.05 | N.A. | < 500 | 46.2 | 62.6 | 52.8 | 89.23 | 19.62 | 81.2 | [6 empty] | 5
| 1 | 3 | 37.9 | 96.7092 | 72.88 | 22.1965 | 54.9 | 49.29 | N.A. | < 500 | 42.7 | 60.9 | 53.2 | 87.43 | 22.04 | 80.6 | [6 empty] | 16
| 1 | 4 | 38.44 | 97.4696 | 76.85 | 21.8206 | 53.5 | 49.04 | N.A. | < 500 | 28.8 | 53.5 | 52.5 | 84.41 | 16.75 | 85 | [6 empty] | 56.3259
| 1 | 5 | 43.82 | 96.9823 | 78.19 | 22.3617 | 54.3 | 49.16 | N.A. | < 500 | 32.4 | 59 | 53.4 | 84.85 | 20.11 | 86.7 | [6 empty] | 11
| 1 | 6 | 38.34 | 97.3119 | 72.98 | 21.8442 | 54.9 | 49.5 | N.A. | < 500 | 33.7 | 63.4 | 53.4 | 84.68 | 18.62 | 86.8
| Mean |  | 39.5067 | 97.2173 | 75.32 | 22.175 | 54.3 | 49.2867 |  |  | 36.3167 | 59.7667 | 53.0833 | 86.6633 | 19.105 | 84.0333
| Median |  | 38.39 | 97.2535 | 75.165 | 22.1531 | 54.4 | 49.225 |  |  | 33.9 | 60.05 | 53.2 | 86.14 | 19.12 | 84.45
| Std Dev. |  | 2.6433 | 0.33502 | 2.4626 | 0.33715 | 0.5933 | 0.25812 |  |  | 6.6638 | 3.541 | 0.36009 | 2.3175 | 1.912 | 2.6658
| Rel.Std.Dev. |  | 6.691% | 0.3446% | 3.269% | 1.52% | 1.093% | 0.5237% |  |  | 18.35% | 5.925% | 0.6784% | 2.674% | 10.01% | 3.172%
| PDM3 |  | -29.86% | 72.6% | 33.72% | -60.63% | -3.597% | -12.5% |  |  | -35.52% | 6.109% | -5.757% | 53.86% | -66.08% | 49.19%
| Z-Score (Absolute) |  | 0.47 | 1.38 | 0.67 | 1.03 | 0 | 0.16 | NA | 6.28 | 0.58 | 0.18 | 0.04 | 1.04 | 1.13 | 0.95
| Analytical results for Te in OREAS 465b (Certified Value 0.51 ppm) | [21 empty] | Certified
Te | Round | Replicate | Lab | Lab | Lab | Lab | Lab | Lab | Lab | Lab | Lab | Lab | Lab | Lab | Lab | Lab | Lab | Lab | Lab |  |  |  | 1
| No | No | 2.01 | 2.02 | 2.04 | 2.06 | 2.07 | 2.09 | 2.10 | 2.11 | 2.12 | 2.14 | 2.15 | 2.16 | 2.17 | 2.18 | 2.20 | 2.21 | 2.22 |  |  |  | ppm
|  |  | 4A*MS | 4A*OES/MS | 4A*MS | 4A*MS | 4A*OES/MS | 4A*OES/MS | 4A*OES/MS | 4A*OES/MS | 4A*OES/MS | 4A*MS | 4A*MS | 4A*OES/MS | 4A*MS | 4A*MS | 4A*MS | 4A*OES/MS | 4A*MS |  |  |  | 2
2
| 1 | 1 | 0.4 | 0.7 | < 0.5 | 0.44004 | < 0.1 | N.A. | 0.42 | 0.5 | 0.55 | 0.61 | 0.44 | 0.4 | 0.4 | 0.40799 | 0.5 | 0.5 | 0.08 |  |  |  | 1
| 1 | 2 | 0.5 | 0.92 | < 0.5 | 0.43711 | 0.1 | N.A. | 0.43 | 0.45 | 0.55 | 0.64 | 0.41 | 0.4 | 0.4 | 0.44213 | 0.4 | 0.52 | < 0.01 |  |  |  | 11
| 1 | 3 | 0.4 | 0.49 | < 0.5 | 0.42805 | 0.1 | N.A. | 0.45 | 0.46 | 0.53 | 0.53 | 0.53 | 0.4 | 0.4 | 0.44982 | 0.4 | 0.51 | 0.53 |  |  |  | 16
| 1 | 4 | 0.4 | 0.65 | < 0.5 | 0.46544 | 0.1 | N.A. | 0.41 | 0.45 | 0.53 | 0.59 | 0.62 | 0.4 | 0.4 | 0.46815 | 0.4 | 0.38 | 0.69 |  |  |  | 0.50589
| 1 | 5 | 0.4 | 0.61 | < 0.5 | 0.44236 | 0.1 | N.A. | 0.46 | 0.41 | 0.49 | 0.53 | 0.42 | 0.4 | 0.4 | 0.46285 | 0.5 | 0.58 | < 0.01 |  |  |  | 46
| 1 | 6 | 0.5 | 0.37 | < 0.5 | 0.42765 | < 0.1 | N.A. | 0.43 | 0.52 | 0.54 | 0.63 | 0.47 | 0.4 | 0.4 | 0.45806 | 0.5 | 0.49 | 0.98
| Mean |  | 0.43333 | 0.62333 |  | 0.44011 | 0.1 |  | 0.43333 | 0.465 | 0.53167 | 0.58833 | 0.48167 | 0.4 | 0.4 | 0.44817 | 0.45 | 0.49667 | 0.57
| Median |  | 0.4 | 0.63 |  | 0.43857 | 0.1 |  | 0.43 | 0.455 | 0.535 | 0.6 | 0.455 | 0.4 | 0.4 | 0.45394 | 0.45 | 0.505 | 0.61
| Std Dev. |  | 0.05164 | 0.18801 |  | 0.013831 | 0 |  | 0.018619 | 0.03937 | 0.022286 | 0.048339 | 0.080353 | 6.0809e-17 | 6.0809e-17 | 0.021754 | 0.054772 | 0.06532 | 0.37603
| Rel.Std.Dev. |  | 11.92% | 30.16% |  | 3.143% | 0% |  | 4.297% | 8.467% | 4.192% | 8.216% | 16.68% | 1.52e-14% | 1.52e-14% | 4.854% | 12.17% | 13.15% | 65.97%
| PDM3 |  | -14.34% | 23.21% |  | -13% | -80.23% |  | -14.34% | -8.084% | 5.094% | 16.3% | -4.789% | -20.93% | -20.93% | -11.41% | -11.05% | -1.824% | 12.67%
| Z-Score (Absolute) |  | NA | 3.37 | 4.58 | 0.53 | NA | NA | 0.67 | 0 | 1.42 | 2.63 | 0.35 | NA | NA | 0.36 | NA | 0.67 | 1.77
Results from laboratories 1, 7, 16, 17 and 20 were removed due to their 0.1 ppm reading resolution.
| Analytical results for Th in OREAS 465b (Indicative Value 416 ppm) | [21 empty] | Indicative
Th | Round | Replicate | Lab | Lab | Lab | Lab | Lab | Lab | Lab | Lab | Lab | Lab | Lab | Lab | Lab | Lab | Lab | Lab | Lab | Lab | Lab |  | 1
| No | No | 2.01 | 2.02 | 2.04 | 2.05 | 2.06 | 2.07 | 2.08 | 2.09 | 2.10 | 2.11 | 2.12 | 2.14 | 2.15 | 2.16 | 2.17 | 2.19 | 2.20 | 2.21 | 2.22 |  | ppm
|  |  | 4A*MS | 4A*OES/MS | 4A*MS | 4A*MS | 4A*MS | 4A*OES/MS | 4A*MS | 4A*OES/MS | 4A*OES/MS | 4A*OES/MS | 4A*OES/MS | 4A*MS | 4A*MS | 4A*OES/MS | 4A*MS | 4A*MS | 4A*MS | 4A*OES/MS | 4A*OES |  | 0
0
| 1 | 1 | 659.1 | 15.85 | 813.953 | 900.8 | 1.4447 | > 500 | 808 | 762.8 | 0.16 | 0.64 | 1.12 | 10.55 | 698.3 | 754 | 3.69 | 771 | 8.95 | 918 | 330 |  | 1
| 1 | 2 | 721.6 | 39.78 | 816.3284 | 783.1 | 1.9875 | > 500 | 808 | 752.3 | 0.18 | 0.4 | 0.73 | 5.52 | 736.6 | 757.377 | 3.1 | 775 | 9.12 | 924 | 270 |  | 1
| 1 | 3 | 682.3 | 62.15 | 814.8832 | 803.3 | 1.3383 | > 500 | 814 | 754.3 | 0.13 | 0.46 | 0.83 | 6.32 | 769.6 | 757.377 | 3.86 | 770 | 9.1 | 926 | 160 |  | 16
| 1 | 4 | 685.8 | 84.39 | 814.943 | 860 | 1.2069 | > 500 | 821 | 809 | 0.06 | 0.13 | 0.3 | 17.95 | 14 | 753 | 2 | 776 | 8.87 | 852 | 320 |  | 415.7552
| 1 | 5 | 743.5 | 78.22 | 810.8683 | 836.4 | 1.5165 | > 500 | 812 | 758.3 | 0.1 | 0.38 | 0.59 | 15.7 | 733.6 | 750 | 2.89 | 777 | 10.37 | 920 | 350 |  | 7
| 1 | 6 | 690.7 | 16.11 | 814.9297 | 810.5 | 1.3037 | > 500 | 815 | 733.3 | 0.2 | 0.06 | 1.56 | 45.2 | 701 | 752 | 2.7 | 773 | 12.37 | 956 | 320
| Mean |  | 697.1667 | 49.4167 | 814.3176 | 832.35 | 1.4663 |  | 813 | 761.6667 | 0.13833 | 0.345 | 0.855 | 16.8733 | 608.85 | 753.959 | 3.04 | 773.6667 | 9.7967 | 916 | 291.6667
| Median |  | 688.25 | 50.965 | 814.9065 | 823.45 | 1.3915 |  | 813 | 756.3 | 0.145 | 0.39 | 0.78 | 13.125 | 717.3 | 753.5 | 2.995 | 774 | 9.11 | 922 | 320
| Std Dev. |  | 30.2816 | 30.1457 | 1.8526 | 42.926 | 0.2774 |  | 4.899 | 25.2972 | 0.052313 | 0.21538 | 0.43858 | 14.7322 | 292.5962 | 2.9597 | 0.68091 | 2.8048 | 1.3762 | 34.2929 | 69.6898
| Rel.Std.Dev. |  | 4.344% | 61% | 0.2275% | 5.157% | 18.92% |  | 0.6026% | 3.321% | 37.82% | 62.43% | 51.3% | 87.31% | 48.06% | 0.3926% | 22.4% | 0.3625% | 14.05% | 3.744% | 23.89%
| PDM3 |  | 67.69% | -88.11% | 95.86% | 100.2% | -99.65% |  | 95.55% | 83.2% | -99.97% | -99.92% | -99.79% | -95.94% | 46.44% | 81.35% | -99.27% | 86.09% | -97.64% | 120.3% | -29.85%
| Z-Score (Absolute) |  | 0.43 | 0.69 | 0.63 | 0.66 | 0.77 | NA | 0.62 | 0.54 | 0.78 | 0.77 | 0.77 | 0.75 | 0.27 | 0.52 | 0.77 | 0.56 | 0.76 | 0.8 | 0.27
| Analytical results for Ti in OREAS 465b (Certified Value 3.29 wt.%) | [21 empty] | Certified
Ti | Round | Replicate | Lab | Lab | Lab | Lab | Lab | Lab | Lab | Lab | Lab | Lab | Lab | Lab | Lab | Lab | Lab | Lab | Lab | Lab |  |  | 1
| No | No | 2.01 | 2.02 | 2.04 | 2.05 | 2.06 | 2.07 | 2.09 | 2.10 | 2.11 | 2.12 | 2.14 | 2.15 | 2.16 | 2.17 | 2.19 | 2.20 | 2.21 | 2.22 |  |  | wt.%
|  |  | 4A*OES | 4A*OES/MS | 4A*OES | 4A*OES | 4A*MS | 4A*OES/MS | 4A*OES/MS | 4A*OES/MS | 4A*OES/MS | 4A*OES/MS | 4A*MS | 4A*MS | 4A*OES/MS | 4A*OES | 4A*OES | 4A*MS | 4A*OES/MS | 4A*OES |  |  | 2
2
| 1 | 1 | 1.8764 | 3.8175 | 4.1032 | 4.1675 | 3.3847 | 0.225 | 2.017 | 4.05 | 2.61 | 3.65 | 3.45 | 1.949 | 4.1677 | > 2 | 2.502 | > 2 | 4.74 | 2.71 |  |  | 1
| 1 | 2 | 1.9202 | 3.87 | 4.1141 | 4.1402 | 3.3538 | 0.36 | 2.023 | 3.96 | 2.63 | 3.61 | 2.62 | 2.301 | 4.1111 | > 2 | 2.393 | > 2 | 4.71 | 3.67 |  |  | 0
| 1 | 3 | 1.875 | 3.8728 | 4.1843 | 4.2107 | 3.3359 | 0.435 | 2.024 | 4.08 | 2.38 | 3.8 | 2.72 | 2.787 | 4.1852 | > 2 | 2.444 | > 2 | 4.79 | 3.87 |  |  | 16
| 1 | 4 | 1.9725 | 3.8183 | 4.1535 | 3.8739 | 3.4356 | 0.229 | 2.299 | 3.8 | 2.12 | 3.44 | 3.53 | 2.528 | 4.2718 | > 2 | 2.351 | > 2 | 4.71 | 2.6 |  |  | 3.2927
| 1 | 5 | 1.9539 | 3.9265 | 4.1682 | 3.8218 | 3.529 | 0.239 | 2.141 | 3.73 | 2.52 | 3.52 | 3.49 | 2.1 | 4.1882 | > 2 | 2.506 | > 2 | 4.79 | 2.87 |  |  | 47
| 1 | 6 | 1.9184 | 3.8471 | 4.1323 | 4.0166 | 3.4796 | 0.325 | 2.151 | 4 | 2.11 | 3.8 | 3.46 | 2.185 | 4.1852 | > 2 | 2.4 | > 2 | 4.76 | 2.56
| Mean |  | 1.9194 | 3.8587 | 4.1426 | 4.0384 | 3.4198 | 0.30217 | 2.1092 | 3.9367 | 2.395 | 3.6367 | 3.2117 | 2.3083 | 4.1849 |  | 2.4327 |  | 4.75 | 3.0467
| Median |  | 1.9193 | 3.8586 | 4.1429 | 4.0784 | 3.4101 | 0.282 | 2.0825 | 3.98 | 2.45 | 3.63 | 3.455 | 2.243 | 4.1852 |  | 2.422 |  | 4.75 | 2.79
| Std Dev. |  | 0.039577 | 0.040957 | 0.031563 | 0.16199 | 0.075339 | 0.085801 | 0.11133 | 0.14095 | 0.23416 | 0.14597 | 0.42168 | 0.30501 | 0.051582 |  | 0.062647 |  | 0.036332 | 0.57399
| Rel.Std.Dev. |  | 2.062% | 1.061% | 0.7619% | 4.011% | 2.203% | 28.4% | 5.278% | 3.58% | 9.777% | 4.014% | 13.13% | 13.21% | 1.233% |  | 2.575% |  | 0.7649% | 18.84%
| PDM3 |  | -41.71% | 17.19% | 25.81% | 22.65% | 3.859% | -90.82% | -35.94% | 19.56% | -27.26% | 10.45% | -2.461% | -29.9% | 27.09% |  | -26.12% |  | 44.26% | -7.472%
| Z-Score (Absolute) |  | 1.11 | 0.43 | 0.66 | 0.57 | 0.08 | 2.4 | 0.96 | 0.49 | 0.73 | 0.26 | 0.08 | 0.8 | 0.69 | NA | 0.7 | NA | 1.14 | 0.21
| Analytical results for Tl in OREAS 465b (Certified Value 0.094 ppm) | [21 empty] | Certified
Tl | Round | Replicate | Lab | Lab | Lab | Lab | Lab | Lab | Lab | Lab | Lab | Lab | Lab | Lab | Lab | Lab | Lab | Lab | Lab | Lab |  |  | 1
| No | No | 2.01 | 2.02 | 2.04 | 2.06 | 2.07 | 2.09 | 2.10 | 2.11 | 2.12 | 2.14 | 2.15 | 2.16 | 2.17 | 2.18 | 2.19 | 2.20 | 2.21 | 2.22 |  |  | ppm
|  |  | 4A*MS | 4A*OES/MS | 4A*MS | 4A*MS | 4A*OES/MS | 4A*OES/MS | 4A*OES/MS | 4A*OES/MS | 4A*OES/MS | 4A*MS | 4A*MS | 4A*OES/MS | 4A*MS | 4A*MS | 4A*MS | 4A*MS | 4A*OES/MS | 4A*MS |  |  | 3
3
| 1 | 1 | 0.09 | 0.09 | 0.0902 | < 0.1 | 0.09 | N.A. | 0.09 | 0.1 | 0.09 | 0.1 | 0.09 | 0.1 | 0.09 | 0.09599 | 0.11 | 0.1 | 0.05 | 0.28 |  |  | 1
| 1 | 2 | 0.1 | 0.093 | 0.083725 | < 0.1 | 0.09 | N.A. | 0.09 | 0.1 | 0.1 | 0.1 | 0.09 | 0.1 | 0.09 | 0.09587 | 0.12 | 0.1 | 0.05 | 0.21 |  |  | 12
| 1 | 3 | 0.09 | 0.096 | 0.09649 | < 0.1 | 0.09 | N.A. | 0.09 | 0.11 | 0.09 | 0.1 | 0.08 | 0.1 | 0.09 | 0.09453 | 0.11 | 0.1 | 0.05 | 0.21 |  |  | 16
| 1 | 4 | 0.09 | 0.114 | 0.0936 | < 0.1 | 0.1 | N.A. | 0.1 | 0.1 | 0.09 | 0.08 | 0.07 | 0.1 | 0.09 | 0.09996 | 0.12 | 0.1 | 0.05 | 0.23 |  |  | 0.094228
| 1 | 5 | 0.09 | 0.095 | 0.093232 | < 0.1 | 0.1 | N.A. | 0.09 | 0.1 | 0.1 | 0.09 | 0.07 | 0.1 | 0.09 | 0.09718 | 0.11 | 0.11 | 0.05 | 0.25 |  |  | 48
| 1 | 6 | 0.09 | 0.088 | 0.090332 | < 0.1 | 0.1 | N.A. | 0.08 | 0.1 | 0.09 | 0.09 | 0.08 | 0.1 | 0.09 | 0.09354 | 0.12 | 0.1 | 0.05 | 0.24
| Mean |  | 0.091667 | 0.096 | 0.091263 |  | 0.095 |  | 0.09 | 0.10167 | 0.093333 | 0.093333 | 0.08 | 0.1 | 0.09 | 0.096178 | 0.115 | 0.10167 | 0.05 | 0.23667
| Median |  | 0.09 | 0.094 | 0.091782 |  | 0.095 |  | 0.09 | 0.1 | 0.09 | 0.095 | 0.08 | 0.1 | 0.09 | 0.09593 | 0.115 | 0.1 | 0.05 | 0.235
| Std Dev. |  | 0.0040825 | 0.0093167 | 0.0043698 |  | 0.0054772 |  | 0.0063246 | 0.0040825 | 0.005164 | 0.008165 | 0.0089443 | 1.5202e-17 | 1.5202e-17 | 0.0022411 | 0.0054772 | 0.0040825 | 7.6012e-18 | 0.026583
| Rel.Std.Dev. |  | 4.454% | 9.705% | 4.788% |  | 5.766% |  | 7.027% | 4.016% | 5.533% | 8.748% | 11.18% | 1.52e-14% | 1.689e-14% | 2.33% | 4.763% | 4.016% | 1.52e-14% | 11.23%
| PDM3 |  | -2.718% | 1.881% | -3.146% |  | 0.8193% |  | -4.487% | 7.894% | -0.9495% | -0.9495% | -15.1% | 6.126% | -4.487% | 2.07% | 22.04% | 7.894% | -46.94% | 151.2%
| Z-Score (Absolute) |  | 0.34 | 0.54 | 0.42 | 8.77 | 0.34 | NA | 0.67 | 1.69 | 0 | 0 | 2.7 | NA | 0.67 | 0.58 | 4.38 | 1.69 | 8.77 | 29
Results from laboratory 16 were removed due to their 0.001 ppm reading resolution.
| Analytical results for Tm in OREAS 465b (Certified Value 3.18 ppm) | [21 empty] | Certified
Tm | Round | Replicate | Lab | Lab | Lab | Lab | Lab | Lab | Lab | Lab | Lab | Lab | Lab | Lab | Lab | [7 empty] | 1
| No | No | 2.01 | 2.04 | 2.05 | 2.06 | 2.07 | 2.08 | 2.09 | 2.14 | 2.15 | 2.16 | 2.19 | 2.20 | 2.21 | [7 empty] | ppm
|  |  | 4A*MS | 4A*MS | 4A*MS | 4A*MS | 4A*OES/MS | 4A*MS | 4A*OES/MS | 4A*MS | 4A*MS | 4A*OES/MS | 4A*MS | 4A*MS | 4A*MS | [7 empty] | 2
2
| 1 | 1 | 2.8 | 6.921 | 4.566 | 1.7553 | 4 | 2.84 | N.A. | 2.28 | 3.2 | 3.96 | 4.27 | 1.78 | 3.54 | [7 empty] | 1
| 1 | 2 | 3.3 | 6.8583 | 4.108 | 1.6693 | 3.9 | 2.7 | N.A. | 3 | 3.3 | 3.92 | 4.21 | 1.96 | 3.48 | [7 empty] | 0
| 1 | 3 | 3 | 6.8864 | 4.208 | 1.7452 | 4 | 2.73 | N.A. | 2.72 | 3.3 | 3.956 | 4.21 | 2.12 | 3.44 | [7 empty] | 16
| 1 | 4 | 3.1 | 6.8467 | 4.384 | 1.6577 | 4.1 | 2.71 | N.A. | 2.02 | 2.9 | 3.9 | 4.32 | 1.72 | 3.6 | [7 empty] | 3.1783
| 1 | 5 | 2.4 | 6.8125 | 4.223 | 1.7481 | 4.1 | 2.76 | N.A. | 2.18 | 3.2 | 4 | 4.28 | 2 | 3.67 | [7 empty] | 49
| 1 | 6 | 3 | 6.9293 | 4.177 | 1.6269 | 4.1 | 2.79 | N.A. | 2.28 | 3.3 | 3.944 | 4.2 | 1.84 | 3.57
| Mean |  | 2.9333 | 6.8757 | 4.2777 | 1.7004 | 4.0333 | 2.755 |  | 2.4133 | 3.2 | 3.9467 | 4.2483 | 1.9033 | 3.55
| Median |  | 3 | 6.8724 | 4.2155 | 1.7073 | 4.05 | 2.745 |  | 2.28 | 3.25 | 3.95 | 4.24 | 1.9 | 3.555
| Std Dev. |  | 0.30768 | 0.045124 | 0.16805 | 0.055672 | 0.08165 | 0.053198 |  | 0.36958 | 0.15492 | 0.034656 | 0.048751 | 0.14989 | 0.082946
| Rel.Std.Dev. |  | 10.49% | 0.6563% | 3.929% | 3.274% | 2.024% | 1.931% |  | 15.31% | 4.841% | 0.8781% | 1.148% | 7.875% | 2.337%
| PDM3 |  | -7.708% | 116.3% | 34.59% | -46.5% | 26.9% | -13.32% |  | -24.07% | 0.6824% | 24.17% | 33.67% | -40.11% | 11.69%
| Z-Score (Absolute) |  | 0.39 | 3.08 | 0.79 | 1.47 | 0.58 | 0.55 | NA | 0.85 | 0.15 | 0.5 | 0.77 | 1.3 | 0.15
| Analytical results for U in OREAS 465b (Certified Value 12.4 ppm) | [21 empty] | Certified
U | Round | Replicate | Lab | Lab | Lab | Lab | Lab | Lab | Lab | Lab | Lab | Lab | Lab | Lab | Lab | Lab | Lab | Lab | Lab | Lab | Lab | Lab | 1
| No | No | 2.01 | 2.02 | 2.04 | 2.05 | 2.06 | 2.07 | 2.08 | 2.09 | 2.10 | 2.11 | 2.12 | 2.14 | 2.15 | 2.16 | 2.17 | 2.18 | 2.19 | 2.20 | 2.21 | 2.22 | ppm
|  |  | 4A*MS | 4A*OES/MS | 4A*MS | 4A*MS | 4A*MS | 4A*OES/MS | 4A*MS | 4A*OES/MS | 4A*OES/MS | 4A*OES/MS | 4A*OES/MS | 4A*MS | 4A*MS | 4A*OES/MS | 4A*MS | 4A*MS | 4A*MS | 4A*MS | 4A*OES/MS | 4A*MS | 1
2
| 1 | 1 | 12.31 | 12.66 | 12.616 | 13.49 | 12.4237 | 13 | 13.24 | 12.5 | 12.5 | 13.2 | 11.8 | 11.2 | 11.6 | 11.2264 | 11.7 | 12.0808 | 13.62 | 12.2 | 12.6 | 13.3 | 1
| 1 | 2 | 12.47 | 11.69 | 12.7 | 13.51 | 12.2764 | 13 | 13.43 | 12.3 | 12.6 | 13 | 12 | 11.4 | 12.2 | 11.6981 | 11.2 | 12.6471 | 13.71 | 11.83 | 12.7 | 18.1 | 0
| 1 | 3 | 12.52 | 12.73 | 12.5529 | 12.56 | 12.7003 | 13 | 13.67 | 12.4 | 12.4 | 12.9 | 11.8 | 11.3 | 12 | 11.1 | 11.2 | 12.6221 | 13.01 | 11.76 | 12.6 | 17.8 | 16
| 1 | 4 | 12.37 | 13.24 | 12.6784 | 13.06 | 12.1421 | 13.5 | 13.06 | 13.2 | 12 | 13.3 | 11.9 | 11 | 10.9 | 11.4151 | 11.2 | 12.3498 | 13.73 | 11.86 | 12.7 | 17.3 | 12.4119
| 1 | 5 | 12.7 | 11.97 | 12.615 | 13.89 | 12.7068 | 13.1 | 13.07 | 12.5 | 12.7 | 12.6 | 12.2 | 11.4 | 11.5 | 11.0377 | 11.6 | 12.4636 | 13.3 | 12.21 | 12.9 | 13.7 | 50
| 1 | 6 | 12.57 | 12.2 | 12.6311 | 12.49 | 12.1229 | 13.1 | 13.34 | 12.1 | 12.8 | 13 | 12.2 | 11.5 | 12 | 11.6038 | 11.1 | 12.5552 | 13.48 | 12.14 | 12.8 | 14.5
| Mean |  | 12.49 | 12.415 | 12.6322 | 13.1667 | 12.3954 | 13.1167 | 13.3017 | 12.5 | 12.5 | 13 | 11.9833 | 11.3 | 11.7 | 11.3469 | 11.3333 | 12.4531 | 13.475 | 12 | 12.7167 | 15.7833
| Median |  | 12.495 | 12.43 | 12.6236 | 13.275 | 12.3501 | 13.05 | 13.29 | 12.45 | 12.55 | 13 | 11.95 | 11.35 | 11.8 | 11.3208 | 11.2 | 12.5094 | 13.55 | 12 | 12.7 | 15.9
| Std Dev. |  | 0.14043 | 0.56741 | 0.052095 | 0.56266 | 0.26203 | 0.19408 | 0.23216 | 0.37417 | 0.28284 | 0.24495 | 0.18348 | 0.17889 | 0.47329 | 0.2702 | 0.25033 | 0.2126 | 0.27862 | 0.20484 | 0.1169 | 2.1858
| Rel.Std.Dev. |  | 1.124% | 4.57% | 0.4124% | 4.273% | 2.114% | 1.48% | 1.745% | 2.993% | 2.263% | 1.884% | 1.531% | 1.583% | 4.045% | 2.381% | 2.209% | 1.707% | 2.068% | 1.707% | 0.9193% | 13.85%
| PDM3 |  | 0.6293% | 0.02506% | 1.775% | 6.081% | -0.133% | 5.678% | 7.169% | 0.7099% | 0.7099% | 4.738% | -3.453% | -8.958% | -5.736% | -8.581% | -8.69% | 0.3319% | 8.565% | -3.319% | 2.456% | 27.16%
| Z-Score (Absolute) |  | 0.01 | 0.11 | 0.18 | 0.89 | 0.13 | 0.82 | 1.07 | 0.01 | 0.01 | 0.67 | 0.68 | 1.59 | 1.05 | 1.52 | 1.54 | 0.06 | 1.3 | 0.66 | 0.29 | 4.36
| Analytical results for V in OREAS 465b (Certified Value 420 ppm) | [21 empty] | Certified
V | Round | Replicate | Lab | Lab | Lab | Lab | Lab | Lab | Lab | Lab | Lab | Lab | Lab | Lab | Lab | Lab | Lab | Lab | Lab | Lab | Lab |  | 1
| No | No | 2.01 | 2.02 | 2.04 | 2.05 | 2.06 | 2.07 | 2.09 | 2.10 | 2.11 | 2.12 | 2.14 | 2.15 | 2.16 | 2.17 | 2.18 | 2.19 | 2.20 | 2.21 | 2.22 |  | ppm
|  |  | 4A*OES | 4A*OES/MS | 4A*OES | 4A*OES | 4A*MS | 4A*OES/MS | 4A*OES/MS | 4A*OES/MS | 4A*OES/MS | 4A*OES/MS | 4A*MS | 4A*MS | 4A*OES/MS | 4A*OES | 4A*MS | 4A*OES | 4A*MS | 4A*OES/MS | 4A*OES |  | 0
0
| 1 | 1 | 431 | 446 | 463.3626 | 410.65 | 423.4392 | 202 | 431 | 357 | 403 | 365 | 380 | 229 | 377 | 440 | 415.2778 | 460 | 455 | 494 | 415 |  | 1
| 1 | 2 | 439 | 447 | 468.3155 | 402.25 | 405.6433 | 268 | 428 | 361 | 406 | 377 | 383 | 241 | 375 | 433 | 433.2355 | 450 | 457 | 499 | 424 |  | 0
| 1 | 3 | 437 | 463 | 475.0874 | 412.25 | 426.9724 | 275 | 422 | 360 | 366 | 371 | 377 | 236 | 375 | 426 | 431.6659 | 425 | 454 | 494 | 434 |  | 16
| 1 | 4 | 435 | 455 | 459.4855 | 389.81 | 420.8147 | 227 | 447 | 358 | 366 | 372 | 384 | 245 | 377.7778 | 426 | 429.0843 | 437 | 446 | 499 | 386 |  | 419.5444
| 1 | 5 | 431 | 450 | 465.8039 | 394.8 | 406.8931 | 227 | 429 | 362 | 385 | 385 | 386 | 240 | 374.0741 | 434 | 439.064 | 447 | 451 | 493 | 404 |  | 51
| 1 | 6 | 443 | 442 | 458.5769 | 397.71 | 406.8896 | 259 | 420 | 361 | 358 | 379 | 386 | 237 | 376 | 421 | 423.598 | 425 | 454 | 493 | 418
| Mean |  | 436 | 450.5 | 465.1053 | 401.245 | 415.1087 | 243 | 429.5 | 359.8333 | 380.6667 | 374.8333 | 382.6667 | 238 | 375.8086 | 430 | 428.6542 | 440.6667 | 452.8333 | 495.3333 | 413.5
| Median |  | 436 | 448.5 | 464.5833 | 399.98 | 413.8539 | 243 | 428.5 | 360.5 | 375.5 | 374.5 | 383.5 | 238.5 | 375.5 | 429.5 | 430.3751 | 442 | 454 | 494 | 416.5
| Std Dev. |  | 4.6904 | 7.5033 | 6.1266 | 8.8923 | 9.668 | 28.6287 | 9.5656 | 1.9408 | 20.5102 | 6.9976 | 3.559 | 5.4406 | 1.3892 | 6.8993 | 8.2837 | 14.1798 | 3.8687 | 2.8752 | 16.7302
| Rel.Std.Dev. |  | 1.076% | 1.666% | 1.317% | 2.216% | 2.329% | 11.78% | 2.227% | 0.5394% | 5.388% | 1.867% | 0.9301% | 2.286% | 0.3697% | 1.604% | 1.932% | 3.218% | 0.8543% | 0.5805% | 4.046%
| PDM3 |  | 3.922% | 7.378% | 10.86% | -4.362% | -1.057% | -42.08% | 2.373% | -14.23% | -9.267% | -10.66% | -8.79% | -43.27% | -10.42% | 2.492% | 2.171% | 5.035% | 7.935% | 18.06% | -1.441%
| Z-Score (Absolute) |  | 0.41 | 0.69 | 0.98 | 0.27 | 0 | 3.37 | 0.28 | 1.08 | 0.67 | 0.79 | 0.64 | 3.47 | 0.77 | 0.29 | 0.27 | 0.5 | 0.74 | 1.57 | 0.03
| Analytical results for W in OREAS 465b (Certified Value 3.89 ppm) | [21 empty] | Certified
W | Round | Replicate | Lab | Lab | Lab | Lab | Lab | Lab | Lab | Lab | Lab | Lab | Lab | Lab | Lab | Lab | Lab | Lab | Lab | Lab |  |  | 1
| No | No | 2.01 | 2.02 | 2.04 | 2.05 | 2.06 | 2.07 | 2.09 | 2.10 | 2.11 | 2.12 | 2.14 | 2.15 | 2.16 | 2.17 | 2.18 | 2.20 | 2.21 | 2.22 |  |  | ppm
|  |  | 4A*MS | 4A*OES/MS | 4A*OES | 4A*OES | 4A*MS | 4A*OES/MS | 4A*OES/MS | 4A*OES/MS | 4A*OES/MS | 4A*OES/MS | 4A*MS | 4A*MS | 4A*OES/MS | 4A*MS | 4A*MS | 4A*MS | 4A*OES/MS | 4A*MS |  |  | 2
2
| 1 | 1 | 4.7 | 4.4 | 45.0174 | 4.3478 | 4.3817 | < 0.1 | 2.8 | 4.3 | 3.9 | 3.8 | 3.7 | 2.4 | 5 | 3.8 | 4.063 | 4 | 6 | 2.98 |  |  | 1
| 1 | 2 | 4.8 | 3.99 | 48.8778 | 4.0613 | 4.2523 | 0.1 | 2.7 | 4.3 | 3.9 | 3.6 | 3.5 | 3.1 | 5 | 3.4 | 4.5633 | 3.7 | 7 | 1.55 |  |  | 0
| 1 | 3 | 5 | 4.39 | 47.873 | 5.0282 | 4.4044 | 0.3 | 2.9 | 4.3 | 3.4 | 3.7 | 3.7 | 2.7 | 5 | 3.6 | 4.134 | 3.6 | 5 | 1.44 |  |  | 16
| 1 | 4 | 4.7 | 4.49 | 48.961 | 3.805 | 4.4628 | 0.1 | 3.3 | 4.1 | 3.4 | 3.6 | 3.9 | 2.7 | 5 | 3.6 | 4.1563 | 3.8 | 4 | 1.36 |  |  | 3.8907
| 1 | 5 | 5.2 | 4.09 | 48.8381 | 4.3177 | 4.2653 | < 0.1 | 3.1 | 4 | 3.9 | 3.7 | 3.8 | 2.6 | 5 | 3.5 | 4.5598 | 3.8 | 6 | 0.94 |  |  | 52
| 1 | 6 | 5.1 | 4.13 | 46.8451 | 4.8077 | 4.3361 | 0.1 | 2.9 | 4.3 | 3.2 | 3.9 | 3.8 | 2.7 | 5 | 3.8 | 4.7351 | 3.6 | 4 | 0.88
| Mean |  | 4.9167 | 4.2483 | 47.7354 | 4.3946 | 4.3504 | 0.15 | 2.95 | 4.2167 | 3.6167 | 3.7167 | 3.7333 | 2.7 | 5 | 3.6167 | 4.3686 | 3.75 | 5.3333 | 1.525
| Median |  | 4.9 | 4.26 | 48.3555 | 4.3327 | 4.3589 | 0.1 | 2.9 | 4.3 | 3.65 | 3.7 | 3.75 | 2.7 | 5 | 3.6 | 4.358 | 3.75 | 5.5 | 1.4
| Std Dev. |  | 0.2137 | 0.20361 | 1.5635 | 0.4558 | 0.081972 | 0.1 | 0.21679 | 0.13292 | 0.31885 | 0.1169 | 0.13663 | 0.22804 | 0 | 0.16021 | 0.28362 | 0.15166 | 1.2111 | 0.76294
| Rel.Std.Dev. |  | 4.346% | 4.793% | 3.275% | 10.37% | 1.884% | 66.67% | 7.349% | 3.152% | 8.816% | 3.145% | 3.66% | 8.446% | 0% | 4.43% | 6.492% | 4.044% | 22.71% | 50.03%
| PDM3 |  | 26.37% | 9.193% | 1127% | 12.95% | 11.82% | -96.14% | -24.18% | 8.379% | -7.042% | -4.472% | -4.044% | -30.6% | 28.51% | -7.042% | 12.28% | -3.615% | 37.08% | -60.8%
| Z-Score (Absolute) |  | 1.28 | 0.55 | 48.01 | 0.71 | 0.66 | 3.96 | 0.86 | 0.52 | 0.14 | 0.03 | 0.01 | 1.14 | NA | 0.14 | 0.68 | 0.01 | NA | 2.42
Results from laboratory 16 and 21 were removed due to their 1 ppm reading resolution.
| Analytical results for Y in OREAS 465b (Indicative Value 355 ppm) | [21 empty] | Indicative
Y | Round | Replicate | Lab | Lab | Lab | Lab | Lab | Lab | Lab | Lab | Lab | Lab | Lab | Lab | Lab | Lab | Lab | Lab | Lab | Lab | Lab |  | 1
| No | No | 2.01 | 2.02 | 2.04 | 2.05 | 2.06 | 2.07 | 2.08 | 2.09 | 2.10 | 2.11 | 2.12 | 2.14 | 2.15 | 2.16 | 2.17 | 2.19 | 2.20 | 2.21 | 2.22 |  | ppm
|  |  | 4A*MS | 4A*OES/MS | 4A*MS | 4A*OES | 4A*MS | 4A*OES/MS | 4A*MS | 4A*OES/MS | 4A*OES/MS | 4A*OES/MS | 4A*OES/MS | 4A*MS | 4A*MS | 4A*OES/MS | 4A*MS | 4A*MS | 4A*MS | 4A*OES/MS | 4A*MS |  | 0
0
| 1 | 1 | 382.6 | 153.96 | 609.53 | 464.3035 | 93.4707 | 453 | 488 | 458.6 | 104.5 | 95.4 | 73.3 | 163 | 421.1 | 466 | 311 | 659 | 106.85 | 830 | 339 |  | 1
| 1 | 2 | 431.1 | 150.69 | 605.147 | 455.2965 | 92.1383 | 457 | 489.9 | 458.5 | 107 | 97.8 | 86.5 | 263 | 401.4 | 460 | 311 | 659 | 128.17 | 833 | 309 |  | 2
| 1 | 3 | 392.8 | 128.98 | 606.4823 | 468.5353 | 96.8609 | 456 | 487.9 | 454 | 88.7 | 152.5 | 71 | 220 | 406.4 | 462 | 325 | 661 | 140.21 | 827 | 303 |  | 16
| 1 | 4 | 392.9 | 155.18 | 604.12 | 445.7071 | 90.5066 | 448 | 493.8 | 481.1 | 108.5 | 258 | 87.1 | 137 | 347.9 | 469.7248 | 317 | 659 | 101.66 | 814 | 313 |  | 355.4732
| 1 | 5 | 307.8 | 134.7 | 603.0994 | 446.3412 | 95.2422 | 445 | 497.39 | 465.6 | 99.3 | 97.2 | 91 | 151 | 397.1 | 465 | 312 | 665 | 122.33 | 845 | 378 |  | 8
| 1 | 6 | 400.1 | 158.44 | 606.2614 | 453.3035 | 89.2009 | 458 | 496.71 | 455.2 | 108 | 189.5 | 79.9 | 134 | 396.2 | 466 | 327 | 663 | 112.52 | 845 | 384
| Mean |  | 384.55 | 146.9917 | 605.7734 | 455.5812 | 92.9033 | 452.8333 | 492.2833 | 462.1667 | 102.6667 | 148.4 | 81.4667 | 178 | 395.0167 | 464.7875 | 317.1667 | 661 | 118.6233 | 832.3333 | 337.6667
| Median |  | 392.85 | 152.325 | 605.7042 | 454.3 | 92.8045 | 454.5 | 491.85 | 458.55 | 105.75 | 125.15 | 83.2 | 157 | 399.25 | 465.5 | 314.5 | 660 | 117.425 | 831.5 | 326
| Std Dev. |  | 41.0874 | 12.1314 | 2.2418 | 9.2955 | 2.8807 | 5.2694 | 4.2712 | 10.1159 | 7.6291 | 65.8923 | 8.0827 | 52.0769 | 24.8048 | 3.4074 | 7.2226 | 2.5298 | 14.3839 | 11.7587 | 35.7976
| Rel.Std.Dev. |  | 10.68% | 8.253% | 0.3701% | 2.04% | 3.101% | 1.164% | 0.8676% | 2.189% | 7.431% | 44.4% | 9.922% | 29.26% | 6.279% | 0.7331% | 2.277% | 0.3827% | 12.13% | 1.413% | 10.6%
| PDM3 |  | 8.18% | -58.65% | 70.41% | 28.16% | -73.86% | 27.39% | 38.49% | 30.01% | -71.12% | -58.25% | -77.08% | -49.93% | 11.12% | 30.75% | -10.78% | 85.95% | -66.63% | 134.1% | -5.009%
| Z-Score (Absolute) |  | 0 | 0.78 | 0.72 | 0.23 | 0.95 | 0.22 | 0.35 | 0.25 | 0.92 | 0.77 | 0.99 | 0.67 | 0.03 | 0.26 | 0.22 | 0.9 | 0.87 | 1.46 | 0.15
| Analytical results for Yb in OREAS 465b (Certified Value 14.5 ppm) | [21 empty] | Certified
Yb | Round | Replicate | Lab | Lab | Lab | Lab | Lab | Lab | Lab | Lab | Lab | Lab | Lab | Lab | Lab | [7 empty] | 1
| No | No | 2.01 | 2.04 | 2.05 | 2.06 | 2.07 | 2.08 | 2.09 | 2.14 | 2.15 | 2.16 | 2.19 | 2.20 | 2.21 | [7 empty] | ppm
|  |  | 4A*MS | 4A*MS | 4A*MS | 4A*MS | 4A*OES/MS | 4A*MS | 4A*OES/MS | 4A*MS | 4A*MS | 4A*OES/MS | 4A*MS | 4A*MS | 4A*OES/MS | [7 empty] | 1
1
| 1 | 1 | 11.9 | 30.243 | 23.94 | 7.0596 | 12.5 | 14.86 | N.A. | 9.07 | 14.6 | 16.8 | 19.5 | 7.31 | 22.6 | [7 empty] | 1
| 1 | 2 | 12.8 | 30.2233 | 23.38 | 6.7462 | 12.9 | 14.35 | N.A. | 11.95 | 15.4 | 16.68 | 19.4 | 7.96 | 22 | [7 empty] | 0
| 1 | 3 | 12 | 30.1868 | 22.1 | 6.6127 | 13.1 | 13.98 | N.A. | 10.65 | 15 | 16.84 | 19.3 | 8.04 | 21.9 | [7 empty] | 16
| 1 | 4 | 11.9 | 30.172 | 22.94 | 6.5851 | 13 | 13.8 | N.A. | 8.03 | 13.6 | 17.92 | 19.4 | 7.08 | 22.6 | [7 empty] | 14.5047
| 1 | 5 | 9.9 | 30.1211 | 23.29 | 6.8013 | 12.8 | 14.46 | N.A. | 8.59 | 14.5 | 17.4 | 19.2 | 7.83 | 23.2 | [7 empty] | 53
| 1 | 6 | 12.7 | 30.2805 | 22.03 | 6.5751 | 13.2 | 13.99 | N.A. | 9.03 | 15.3 | 16.88 | 19.3 | 7.65 | 22.6
| Mean |  | 11.8667 | 30.2045 | 22.9467 | 6.73 | 12.9167 | 14.24 |  | 9.5533 | 14.7333 | 17.0867 | 19.35 | 7.645 | 22.4833
| Median |  | 11.95 | 30.205 | 23.115 | 6.6794 | 12.95 | 14.17 |  | 9.05 | 14.8 | 16.86 | 19.35 | 7.74 | 22.6
| Std Dev. |  | 1.0443 | 0.056443 | 0.75492 | 0.18589 | 0.24833 | 0.39207 |  | 1.4631 | 0.66232 | 0.47827 | 0.10488 | 0.37972 | 0.47504
| Rel.Std.Dev. |  | 8.801% | 0.1869% | 3.29% | 2.762% | 1.923% | 2.753% |  | 15.31% | 4.495% | 2.799% | 0.542% | 4.967% | 2.113%
| PDM3 |  | -18.19% | 108.2% | 58.2% | -53.6% | -10.95% | -1.825% |  | -34.14% | 1.576% | 17.8% | 33.41% | -47.29% | 55.01%
| Z-Score (Absolute) |  | 0.36 | 2.16 | 1.16 | 1.07 | 0.22 | 0.03 | NA | 0.68 | 0.03 | 0.36 | 0.67 | 0.94 | 1.1
| Analytical results for Zn in OREAS 465b (Certified Value 950 ppm) | [21 empty] | Certified
Zn | Round | Replicate | Lab | Lab | Lab | Lab | Lab | Lab | Lab | Lab | Lab | Lab | Lab | Lab | Lab | Lab | Lab | Lab | Lab | Lab | Lab |  | 1
| No | No | 2.01 | 2.02 | 2.04 | 2.05 | 2.06 | 2.07 | 2.09 | 2.10 | 2.11 | 2.12 | 2.14 | 2.15 | 2.16 | 2.17 | 2.18 | 2.19 | 2.20 | 2.21 | 2.22 |  | ppm
|  |  | 4A*MS | 4A*OES/MS | 4A*OES | 4A*OES | 4A*MS | 4A*OES/MS | 4A*OES/MS | 4A*OES/MS | 4A*OES/MS | 4A*OES/MS | 4A*MS | 4A*MS | 4A*OES/MS | 4A*OES | 4A*MS | 4A*OES | 4A*MS | 4A*OES/MS | 4A*OES |  | 0
0
| 1 | 1 | 999 | 1029 | 969.5247 | 901.7933 | 968.5193 | 880 | 1052 | 898 | 989 | 901 | 931 | 546.6 | 942 | 932 | 989.3707 | 929 | 944 | 998 | 934 |  | 1
| 1 | 2 | 993 | 1020 | 976.144 | 893.6787 | 962.3113 | 875 | 1054 | 888 | 989 | 937 | 927 | 547.9 | 954 | 931 | 1016.968 | 942 | 930 | 988 | 911 |  | 0
| 1 | 3 | 1002 | 1046 | 981.128 | 917.7847 | 982.4655 | 871 | 1043 | 901 | 850 | 913 | 918 | 553.2 | 944 | 928 | 1011.969 | 875 | 912 | 990 | 898 |  | 16
| 1 | 4 | 977 | 1040 | 971.248 | 862.5233 | 973.4331 | 874 | 1101 | 885 | 862 | 929 | 934 | 567.7 | 960 | 933 | 1026.119 | 856 | 944 | 998 | 916 |  | 949.9783
| 1 | 5 | 1009 | 1019 | 971.888 | 869.1307 | 970.8079 | 875 | 1060 | 899 | 954 | 953 | 929 | 544.1 | 944 | 947 | 998.9532 | 931 | 973 | 998 | 965 |  | 54
| 1 | 6 | 995 | 1011 | 975.705 | 887.4113 | 958.3076 | 889 | 1043 | 900 | 842 | 936 | 936 | 550.7 | 948 | 953 | 989.0701 | 880 | 921 | 991 | 924
| Mean |  | 995.8333 | 1027.5 | 974.273 | 888.7203 | 969.3075 | 877.3333 | 1058.8333 | 895.1667 | 914.3333 | 928.1667 | 929.1667 | 551.7 | 948.6667 | 937.3333 | 1005.4083 | 902.1667 | 937.3333 | 993.8333 | 924.6667
| Median |  | 997 | 1024.5 | 973.7965 | 890.545 | 969.6636 | 875 | 1053 | 898.5 | 908 | 932.5 | 930 | 549.3 | 946 | 932.5 | 1005.4611 | 904.5 | 937 | 994.5 | 920
| Std Dev. |  | 10.8151 | 13.4276 | 4.2409 | 20.5523 | 8.5202 | 6.4083 | 21.6833 | 6.8532 | 70.4746 | 18.5733 | 6.3692 | 8.4553 | 7.0048 | 10.1325 | 15.3063 | 36.0523 | 21.5561 | 4.6655 | 23.1833
| Rel.Std.Dev. |  | 1.086% | 1.307% | 0.4353% | 2.313% | 0.879% | 0.7304% | 2.048% | 0.7656% | 7.708% | 2.001% | 0.6855% | 1.533% | 0.7384% | 1.081% | 1.522% | 3.996% | 2.3% | 0.4694% | 2.507%
| PDM3 |  | 4.827% | 8.16% | 2.557% | -6.448% | 2.035% | -7.647% | 11.46% | -5.77% | -3.752% | -2.296% | -2.191% | -41.92% | -0.1381% | -1.331% | 5.835% | -5.033% | -1.331% | 4.616% | -2.664%
| Z-Score (Absolute) |  | 1.07 | 1.65 | 0.67 | 0.89 | 0.58 | 1.1 | 2.22 | 0.77 | 0.42 | 0.17 | 0.15 | 7.04 | 0.21 | 0 | 1.24 | 0.64 | 0 | 1.03 | 0.23
| Analytical results for Zr in OREAS 465b (Indicative Value 216 ppm) | [21 empty] | Indicative
Zr | Round | Replicate | Lab | Lab | Lab | Lab | Lab | Lab | Lab | Lab | Lab | Lab | Lab | Lab | Lab | Lab | Lab | Lab | Lab | Lab |  |  | 1
| No | No | 2.01 | 2.02 | 2.04 | 2.05 | 2.06 | 2.07 | 2.09 | 2.10 | 2.11 | 2.12 | 2.14 | 2.15 | 2.16 | 2.17 | 2.19 | 2.20 | 2.21 | 2.22 |  |  | ppm
|  |  | 4A*MS | 4A*OES/MS | 4A*OES | 4A*OES | 4A*MS | 4A*OES/MS | 4A*OES/MS | 4A*OES/MS | 4A*OES/MS | 4A*OES/MS | 4A*MS | 4A*MS | 4A*OES/MS | 4A*MS | 4A*OES | 4A*MS | 4A*OES/MS | 4A*MS |  |  | 0
0
| 1 | 1 | 30.4 | 120.4 | 336.4137 | 1000.3218 | 11.8468 | 45 | 580.8 | 15.1 | 11 | 10.5 | 15 | 515.3 | 522 | 43.1 | 547 | 131.7 | 1153 |  |  |  | 1
| 1 | 2 | 31.4 | 140.3 | 366.5405 | 979.8153 | 14.0503 | 253 | 589.1 | 14.7 | 11 | 9.5 | 34.4 | 537.1 | 526 | 31.3 | 584 | 149.8 | 1160 | 115 |  |  | 3
| 1 | 3 | 75.7 | 149.6 | 396.6609 | 1046.2173 | 11.8264 | 426 | 593.2 | 10.6 | 16.3 | 10.1 | 20.1 | 621.1 | 511 | 30.5 | 606 | 126 | 1159 | 161 |  |  | 16
| 1 | 4 | 42.9 | 172.2 | 358.6778 | 954.8723 | 11.5584 | 101 | 640.7 | 12.2 | 67.8 | 9.5 | 46.1 | 545.6 | 511 | 40.7 | 587 | 106.8 | 1158 | 112 |  |  | 216.1646
| 1 | 5 | 37.5 | 161.2 | 363.447 | 819.1509 | 12.0651 | 114 | 597.4 | 10.8 | 13.7 | 9.9 | 49.9 | 513.1 | 533 | 38.4 | 578 | 158.6 | 1155 | 397 |  |  | 9
| 1 | 6 | 64.3 | 120.8 | 363.6229 | 906.8068 | 10.6011 | 285 | 646.9 | 14.7 | 22.7 | 11.8 | 27.4 | 525.5 | 516 | 31.5 | 565 | 156.7 | 1158 | 266
| Mean |  | 47.0333 | 144.0833 | 364.2271 | 951.1974 | 11.9913 | 204 | 608.0167 | 13.0167 | 23.75 | 10.2167 | 32.15 | 542.95 | 519.8333 | 35.9167 | 577.8333 | 138.2667 | 1157.1667 | 210.2
| Median |  | 40.2 | 144.95 | 363.535 | 967.3438 | 11.8366 | 183.5 | 595.3 | 13.45 | 15 | 10 | 30.9 | 531.3 | 519 | 34.95 | 581 | 140.75 | 1158 | 161
| Std Dev. |  | 18.7027 | 21.1248 | 19.3011 | 79.6006 | 1.1325 | 142.9937 | 28.323 | 2.0702 | 22.0142 | 0.86352 | 13.9758 | 40.2709 | 8.7958 | 5.492 | 20.1536 | 20.347 | 2.6394 | 121.5882
| Rel.Std.Dev. |  | 39.76% | 14.66% | 5.299% | 8.368% | 9.444% | 70.09% | 4.658% | 15.9% | 92.69% | 8.452% | 43.47% | 7.417% | 1.692% | 15.29% | 3.488% | 14.72% | 0.2281% | 57.84%
| PDM3 |  | -78.24% | -33.35% | 68.5% | 340% | -94.45% | -5.627% | 181.3% | -93.98% | -89.01% | -95.27% | -85.13% | 151.2% | 140.5% | -83.38% | 167.3% | -36.04% | 435.3% | -2.759%
| Z-Score (Absolute) |  | 0.53 | 0.13 | 0.79 | 3.24 | 0.68 | 0.13 | 1.81 | 0.67 | 0.63 | 0.68 | 0.59 | 1.54 | 1.44 | 0.58 | 1.69 | 0.15 | 4.1 | 0.15
Note on C17: Z-Scores have been calculated inclusive of individual outliers. In general, laboratory batches are rejected if Z-Score > 2.5.
Note on C35: Z-Scores have been calculated inclusive of individual outliers. In general, laboratory batches are rejected if Z-Score > 2.5.
Note on C53: Z-Scores have been calculated inclusive of individual outliers. In general, laboratory batches are rejected if Z-Score > 2.5.
Note on C71: Z-Scores have been calculated inclusive of individual outliers. In general, laboratory batches are rejected if Z-Score > 2.5.
Note on C89: Z-Scores have been calculated inclusive of individual outliers. In general, laboratory batches are rejected if Z-Score > 2.5.
Note on C108: Z-Scores have been calculated inclusive of individual outliers. In general, laboratory batches are rejected if Z-Score > 2.5.
Note on C126: Z-Scores have been calculated inclusive of individual outliers. In general, laboratory batches are rejected if Z-Score > 2.5.
Note on C144: Z-Scores have been calculated inclusive of individual outliers. In general, laboratory batches are rejected if Z-Score > 2.5.
Note on C162: Z-Scores have been calculated inclusive of individual outliers. In general, laboratory batches are rejected if Z-Score > 2.5.
Note on C180: Z-Scores have been calculated inclusive of individual outliers. In general, laboratory batches are rejected if Z-Score > 2.5.
Note on C198: Z-Scores have been calculated inclusive of individual outliers. In general, laboratory batches are rejected if Z-Score > 2.5.
Note on C216: Z-Scores have been calculated inclusive of individual outliers. In general, laboratory batches are rejected if Z-Score > 2.5.
Note on C234: Z-Scores have been calculated inclusive of individual outliers. In general, laboratory batches are rejected if Z-Score > 2.5.
Note on C252: Z-Scores have been calculated inclusive of individual outliers. In general, laboratory batches are rejected if Z-Score > 2.5.
Note on C270: Z-Scores have been calculated inclusive of individual outliers. In general, laboratory batches are rejected if Z-Score > 2.5.
Note on C288: Z-Scores have been calculated inclusive of individual outliers. In general, laboratory batches are rejected if Z-Score > 2.5.
Note on C306: Z-Scores have been calculated inclusive of individual outliers. In general, laboratory batches are rejected if Z-Score > 2.5.
Note on C324: Z-Scores have been calculated inclusive of individual outliers. In general, laboratory batches are rejected if Z-Score > 2.5.
Note on C342: Z-Scores have been calculated inclusive of individual outliers. In general, laboratory batches are rejected if Z-Score > 2.5.
Note on C360: Z-Scores have been calculated inclusive of individual outliers. In general, laboratory batches are rejected if Z-Score > 2.5.
Note on C378: Z-Scores have been calculated inclusive of individual outliers. In general, laboratory batches are rejected if Z-Score > 2.5.
Note on C396: Z-Scores have been calculated inclusive of individual outliers. In general, laboratory batches are rejected if Z-Score > 2.5.
Note on C414: Z-Scores have been calculated inclusive of individual outliers. In general, laboratory batches are rejected if Z-Score > 2.5.
Note on C432: Z-Scores have been calculated inclusive of individual outliers. In general, laboratory batches are rejected if Z-Score > 2.5.
Note on C450: Z-Scores have been calculated inclusive of individual outliers. In general, laboratory batches are rejected if Z-Score > 2.5.
Note on C468: Z-Scores have been calculated inclusive of individual outliers. In general, laboratory batches are rejected if Z-Score > 2.5.
Note on C486: Z-Scores have been calculated inclusive of individual outliers. In general, laboratory batches are rejected if Z-Score > 2.5.
Note on C505: Z-Scores have been calculated inclusive of individual outliers. In general, laboratory batches are rejected if Z-Score > 2.5.
Note on C523: Z-Scores have been calculated inclusive of individual outliers. In general, laboratory batches are rejected if Z-Score > 2.5.
Note on C541: Z-Scores have been calculated inclusive of individual outliers. In general, laboratory batches are rejected if Z-Score > 2.5.
Note on C559: Z-Scores have been calculated inclusive of individual outliers. In general, laboratory batches are rejected if Z-Score > 2.5.
Note on C577: Z-Scores have been calculated inclusive of individual outliers. In general, laboratory batches are rejected if Z-Score > 2.5.
Note on C595: Z-Scores have been calculated inclusive of individual outliers. In general, laboratory batches are rejected if Z-Score > 2.5.
Note on C613: Z-Scores have been calculated inclusive of individual outliers. In general, laboratory batches are rejected if Z-Score > 2.5.
Note on C631: Z-Scores have been calculated inclusive of individual outliers. In general, laboratory batches are rejected if Z-Score > 2.5.
Note on C649: Z-Scores have been calculated inclusive of individual outliers. In general, laboratory batches are rejected if Z-Score > 2.5.
Note on C667: Z-Scores have been calculated inclusive of individual outliers. In general, laboratory batches are rejected if Z-Score > 2.5.
Note on C685: Z-Scores have been calculated inclusive of individual outliers. In general, laboratory batches are rejected if Z-Score > 2.5.
Note on C703: Z-Scores have been calculated inclusive of individual outliers. In general, laboratory batches are rejected if Z-Score > 2.5.
Note on C721: Z-Scores have been calculated inclusive of individual outliers. In general, laboratory batches are rejected if Z-Score > 2.5.
Note on C739: Z-Scores have been calculated inclusive of individual outliers. In general, laboratory batches are rejected if Z-Score > 2.5.
Note on C757: Z-Scores have been calculated inclusive of individual outliers. In general, laboratory batches are rejected if Z-Score > 2.5.
Note on C776: Z-Scores have been calculated inclusive of individual outliers. In general, laboratory batches are rejected if Z-Score > 2.5.
Note on C794: Z-Scores have been calculated inclusive of individual outliers. In general, laboratory batches are rejected if Z-Score > 2.5.
Note on C812: Z-Scores have been calculated inclusive of individual outliers. In general, laboratory batches are rejected if Z-Score > 2.5.
Note on C830: Z-Scores have been calculated inclusive of individual outliers. In general, laboratory batches are rejected if Z-Score > 2.5.
Note on C848: Z-Scores have been calculated inclusive of individual outliers. In general, laboratory batches are rejected if Z-Score > 2.5.
Note on C866: Z-Scores have been calculated inclusive of individual outliers. In general, laboratory batches are rejected if Z-Score > 2.5.
Note on C884: Z-Scores have been calculated inclusive of individual outliers. In general, laboratory batches are rejected if Z-Score > 2.5.
Note on C902: Z-Scores have been calculated inclusive of individual outliers. In general, laboratory batches are rejected if Z-Score > 2.5.
Note on C921: Z-Scores have been calculated inclusive of individual outliers. In general, laboratory batches are rejected if Z-Score > 2.5.
Note on C939: Z-Scores have been calculated inclusive of individual outliers. In general, laboratory batches are rejected if Z-Score > 2.5.
Note on C957: Z-Scores have been calculated inclusive of individual outliers. In general, laboratory batches are rejected if Z-Score > 2.5.
Note on C976: Z-Scores have been calculated inclusive of individual outliers. In general, laboratory batches are rejected if Z-Score > 2.5.
Note on C994: Z-Scores have been calculated inclusive of individual outliers. In general, laboratory batches are rejected if Z-Score > 2.5.
Note on C1012: Z-Scores have been calculated inclusive of individual outliers. In general, laboratory batches are rejected if Z-Score > 2.5.
Note on C1030: Z-Scores have been calculated inclusive of individual outliers. In general, laboratory batches are rejected if Z-Score > 2.5.
Note on C1049: Z-Scores have been calculated inclusive of individual outliers. In general, laboratory batches are rejected if Z-Score > 2.5.
Note on C1067: Z-Scores have been calculated inclusive of individual outliers. In general, laboratory batches are rejected if Z-Score > 2.5.
Note on C1085: Z-Scores have been calculated inclusive of individual outliers. In general, laboratory batches are rejected if Z-Score > 2.5.
Note on C1103: Z-Scores have been calculated inclusive of individual outliers. In general, laboratory batches are rejected if Z-Score > 2.5.

## Fusion ICP
| Analytical results for Ag in OREAS 465b (Indicative Value < 1 ppm) | [19 empty] | Indicative
Ag | Round | Replicate | Lab | Lab | [16 empty] | 1
| No | No | 2.23 | 2.25 | [16 empty] | ppm
|  |  | PF*OES | PF*MS | [16 empty] | 2
2
| 1 | 1 | < 5 | < 1 | [16 empty] | 1
| 1 | 2 | < 5 | < 1 | [16 empty] | 10
| 1 | 3 | < 5 | < 1 | [16 empty] | 16
| 1 | 4 | < 5 | < 1 | [16 empty] | < 1
| 1 | 5 | < 5 | < 1 | [16 empty] | 16
| 1 | 6 | < 5 | < 1
Mean
Median
Std Dev.
Rel.Std.Dev.
PDM3
| Z-Score (Absolute) |  | NA | NA
| Analytical results for Al in OREAS 465b (Certified Value 5.9 wt.%) | [19 empty] | Certified
Al | Round | Replicate | Lab | Lab | Lab | Lab | Lab | Lab | Lab | Lab | Lab | Lab | Lab | [7 empty] | 1
| No | No | 2.02 | 2.04 | 2.05 | 2.06 | 2.07 | 2.09 | 2.15 | 2.17 | 2.23 | 2.25 | 2.26 | [7 empty] | wt.%
|  |  | PF*MS | PF*OES | PF*OES | BF*OES/MS | PF*OES/MS | PF*OES | PF*OES | PF*OES/MS | PF*OES | PF*MS | BF*OES | [7 empty] | 2
3
| 1 | 1 | 5.7191 | 5.8829 | 6.4813 | 5.8259 | 5.95 | 6.45 | 6.02 | 6.04 | 5.97 | 5.4033 | 5.7499 | [7 empty] | 1
| 1 | 2 | 5.879 | 5.8797 | 6.4599 | 5.8312 | 6.04 | 6.57 | 5.98 | 5.96 | 5.8 | 5.3315 | 5.7073 | [7 empty] | 0
| 1 | 3 | 5.5634 | 5.8661 | 6.2554 | 5.8456 | 5.93 | 6.47 | 5.87 | 6.07 | 6.14 | 5.5034 | 5.8734 | [7 empty] | 16
| 1 | 4 | 5.8413 | 5.8234 | 6.3934 | 5.8442 | 5.98 | 6.53 | 5.87 | 5.99 | 6.03 | 5.3977 | 5.7343 | [7 empty] | 5.8965
| 1 | 5 | 5.7738 | 5.8353 | 6.4747 | 5.921 | 6.03 | 6.56 | 6.07 | 6.02 | 5.89 | 5.4802 | 5.7842 | [7 empty] | 56
| 1 | 6 | 5.8467 | 5.8144 | 6.4164 | 5.9216 | 6.01 | 6.52 | 5.98 | 5.95 | 5.94 | 5.4547 | 5.7406
| Mean |  | 5.7706 | 5.8503 | 6.4135 | 5.8649 | 5.99 | 6.5167 | 5.965 | 6.005 | 5.9617 | 5.4285 | 5.765
| Median |  | 5.8075 | 5.8507 | 6.4382 | 5.8449 | 5.995 | 6.525 | 5.98 | 6.005 | 5.955 | 5.429 | 5.7453
| Std Dev. |  | 0.11673 | 0.029711 | 0.084741 | 0.044298 | 0.044272 | 0.048028 | 0.080685 | 0.046797 | 0.11686 | 0.063185 | 0.058675
| Rel.Std.Dev. |  | 2.023% | 0.5079% | 1.321% | 0.7553% | 0.7391% | 0.737% | 1.353% | 0.7793% | 1.96% | 1.164% | 1.018%
| PDM3 |  | -2.137% | -0.7847% | 8.767% | -0.5363% | 1.585% | 10.52% | 1.161% | 1.839% | 1.104% | -7.938% | -2.232%
| Z-Score (Absolute) |  | 1.16 | 0.67 | 2.74 | 0.59 | 0.17 | 3.36 | 0.02 | 0.26 | 0 | 3.23 | 1.19
| Analytical results for Al2O3 in OREAS 465b (Certified Value 11.14 wt.%) | [19 empty] | Certified
Al2O3 | Round | Replicate | Lab | Lab | Lab | Lab | Lab | Lab | Lab | Lab | Lab | Lab | Lab | [7 empty] | 1
| No | No | 2.02 | 2.04 | 2.05 | 2.06 | 2.07 | 2.09 | 2.15 | 2.17 | 2.23 | 2.25 | 2.26 | [7 empty] | wt.%
|  |  | PF*MS | PF*OES | PF*OES | BF*OES/MS | PF*OES/MS | PF*OES | PF*OES | PF*OES/MS | PF*OES | PF*MS | BF*OES | [7 empty] | 2
3
| 1 | 1 | 10.8062 | 11.1157 | 12.2465 | 11.0081 | 11.243 | 12.187 | 11.375 | 11.413 | 11.28 | 10.2095 | 10.8645 | [7 empty] | 1
| 1 | 2 | 11.1084 | 11.1097 | 12.206 | 11.0181 | 11.413 | 12.414 | 11.299 | 11.261 | 10.959 | 10.0739 | 10.784 | [7 empty] | 0
| 1 | 3 | 10.512 | 11.084 | 11.8196 | 11.0453 | 11.205 | 12.225 | 11.091 | 11.469 | 11.602 | 10.3987 | 11.0978 | [7 empty] | 16
| 1 | 4 | 11.0371 | 11.0032 | 12.0803 | 11.0426 | 11.299 | 12.338 | 11.091 | 11.318 | 11.394 | 10.1989 | 10.8349 | [7 empty] | 11.1415
| 1 | 5 | 10.9096 | 11.0258 | 12.2339 | 11.1877 | 11.394 | 12.395 | 11.469 | 11.375 | 11.129 | 10.3548 | 10.9292 | [7 empty] | 57
| 1 | 6 | 11.0473 | 10.9863 | 12.1238 | 11.1888 | 11.356 | 12.32 | 11.299 | 11.243 | 11.224 | 10.3067 | 10.8469
| Mean |  | 10.9035 | 11.0541 | 12.1183 | 11.0818 | 11.3183 | 12.3132 | 11.2707 | 11.3465 | 11.2647 | 10.2571 | 10.8929
| Median |  | 10.9734 | 11.0549 | 12.1649 | 11.044 | 11.3275 | 12.329 | 11.299 | 11.3465 | 11.252 | 10.2581 | 10.8557
| Std Dev. |  | 0.22057 | 0.056139 | 0.16012 | 0.0837 | 0.083665 | 0.090795 | 0.15257 | 0.088403 | 0.22102 | 0.11939 | 0.11087
| Rel.Std.Dev. |  | 2.023% | 0.5079% | 1.321% | 0.7553% | 0.7392% | 0.7374% | 1.354% | 0.7791% | 1.962% | 1.164% | 1.018%
| PDM3 |  | -2.137% | -0.7847% | 8.767% | -0.5363% | 1.587% | 10.52% | 1.159% | 1.84% | 1.105% | -7.938% | -2.232%
| Z-Score (Absolute) |  | 1.16 | 0.67 | 2.74 | 0.59 | 0.17 | 3.36 | 0.02 | 0.26 | 0 | 3.23 | 1.19
| Analytical results for As in OREAS 465b (Indicative Value 201 ppm) | [19 empty] | Indicative
As | Round | Replicate | Lab | Lab | Lab | Lab | Lab | Lab | [12 empty] | 1
| No | No | 2.07 | 2.09 | 2.15 | 2.17 | 2.23 | 2.25 | [12 empty] | ppm
|  |  | PF*OES/MS | PF*OES | PF*OES | PF*OES/MS | PF*MS | PF*MS | [12 empty] | 0
0
| 1 | 1 | 165 | 500 | 900 | 20 | < 10 | < 30 | [12 empty] | 1
| 1 | 2 | 176 | 600 | 900 | 20 | 30 | < 30 | [12 empty] | 1
| 1 | 3 | 161 | 600 | 900 | 20 | 35 | < 30 | [12 empty] | 16
| 1 | 4 | 186 | 600 | 800 | 20 | 30 | < 30 | [12 empty] | 201.4583
| 1 | 5 | 161 | 600 | 900 | 20 | 50 | < 30 | [12 empty] | 17
| 1 | 6 | 166 | 600 | 900 | 20 | 50 | < 30
| Mean |  | 169.1667 | 583.3333 | 883.3333 | 20 | 39
| Median |  | 165.5 | 600 | 900 | 20 | 35
| Std Dev. |  | 9.9079 | 40.8248 | 40.8248 | 0 | 10.247
| Rel.Std.Dev. |  | 5.857% | 6.999% | 4.622% | 0% | 26.27%
| PDM3 |  | -16.03% | 189.6% | 338.5% | -90.07% | -80.64%
| Z-Score (Absolute) |  | 0.55 | 3.88 | 6.3 | 0.65 | 0.55 | 0.69
| Analytical results for B in OREAS 465b (Indicative Value 28.9 ppm) | [19 empty] | Indicative
B | Round | Replicate | Lab | Lab | Lab | Lab | Lab | [13 empty] | 1
| No | No | 2.02 | 2.07 | 2.17 | 2.23 | 2.25 | [13 empty] | ppm
|  |  | PF*MS | PF*OES/MS | PF*OES/MS | PF*OES | PF*MS | [13 empty] | 1
1
| 1 | 1 | 141 | 40 | < 50 | < 20 | < 1000 | [13 empty] | 1
| 1 | 2 | 169 | 50 | < 50 | 35 | < 1000 | [13 empty] | 12
| 1 | 3 | 148 | 40 | < 50 | 20 | < 1000 | [13 empty] | 16
| 1 | 4 | 157 | 40 | < 50 | 25 | < 1000 | [13 empty] | 28.8889
| 1 | 5 | 183 | 40 | 50 | 20 | < 1000 | [13 empty] | 18
| 1 | 6 | 162 | 40 | < 50 | < 20 | < 1000
| Mean |  | 160 | 41.6667 | 50 | 25
| Median |  | 159.5 | 40 | 50 | 22.5
| Std Dev. |  | 15.02 | 4.0825 |  | 7.0711
| Rel.Std.Dev. |  | 9.387% | 9.798% |  | 28.28%
| PDM3 |  | 453.8% | 44.23% | 73.08% | -13.46%
| Z-Score (Absolute) |  | 3.68 | 0 | 0.39 | 0.67 | 14.26
| Analytical results for Ba in OREAS 465b (Certified Value 0.386 wt.%) | [19 empty] | Certified
Ba | Round | Replicate | Lab | Lab | Lab | Lab | Lab | Lab | Lab | Lab | Lab | Lab | Lab | [7 empty] | 1
| No | No | 2.02 | 2.04 | 2.05 | 2.06 | 2.07 | 2.09 | 2.15 | 2.17 | 2.23 | 2.25 | 2.26 | [7 empty] | wt.%
|  |  | PF*MS | PF*OES | PF*OES | BF*OES/MS | PF*OES/MS | BF*MS | PF*OES | PF*OES/MS | PF*MS | PF*MS | BF*OES | [7 empty] | 3
3
| 1 | 1 | 0.3648 | 0.40718 | 0.3551 | 0.38484 | 0.386 | 0.4002 | 0.39 | 0.41 | 0.381 | 0.3686 | 0.39275 | [7 empty] | 1
| 1 | 2 | 0.3814 | 0.4039 | 0.36612 | 0.38154 | 0.38 | 0.3919 | 0.38 | 0.403 | 0.409 | 0.365 | 0.39076 | [7 empty] | 0
| 1 | 3 | 0.3589 | 0.40163 | 0.37303 | 0.38276 | 0.38 | 0.4053 | 0.37 | 0.408 | 0.38 | 0.3717 | 0.39983 | [7 empty] | 16
| 1 | 4 | 0.3709 | 0.40497 | 0.38518 | 0.37987 | 0.337 | 0.4041 | 0.38 | 0.41 | 0.395 | 0.3706 | 0.38998 | [7 empty] | 0.38649
| 1 | 5 | 0.3767 | 0.40162 | 0.34171 | 0.3861 | 0.386 | 0.4069 | 0.39 | 0.409 | 0.4 | 0.3686 | 0.39136 | [7 empty] | 58
| 1 | 6 | 0.3757 | 0.40815 | 0.38038 | 0.38121 | 0.374 | 0.4012 | 0.39 | 0.406 | 0.381 | 0.3665 | 0.39029
| Mean |  | 0.3714 | 0.40458 | 0.36692 | 0.38272 | 0.37383 | 0.4016 | 0.38333 | 0.40767 | 0.391 | 0.3685 | 0.39249
| Median |  | 0.3733 | 0.40444 | 0.36958 | 0.38215 | 0.38 | 0.40265 | 0.385 | 0.4085 | 0.388 | 0.3686 | 0.39106
| Std Dev. |  | 0.0083263 | 0.0027431 | 0.016296 | 0.0023559 | 0.018595 | 0.005371 | 0.008165 | 0.0027325 | 0.012182 | 0.0024868 | 0.0037225
| Rel.Std.Dev. |  | 2.242% | 0.678% | 4.441% | 0.6156% | 4.974% | 1.337% | 2.13% | 0.6703% | 3.116% | 0.6748% | 0.9484%
| PDM3 |  | -3.905% | 4.679% | -5.064% | -0.9761% | -3.275% | 3.909% | -0.8173% | 5.479% | 1.166% | -4.655% | 1.553%
| Z-Score (Absolute) |  | 0.67 | 1.2 | 0.93 | 0.03 | 0.54 | 1.03 | 0 | 1.37 | 0.43 | 0.84 | 0.52
| Analytical results for BaO in OREAS 465b (Certified Value 0.432 wt.%) | [19 empty] | Certified
BaO | Round | Replicate | Lab | Lab | Lab | Lab | Lab | Lab | Lab | Lab | Lab | Lab | Lab | [7 empty] | 1
| No | No | 2.02 | 2.04 | 2.05 | 2.06 | 2.07 | 2.09 | 2.15 | 2.17 | 2.23 | 2.25 | 2.26 | [7 empty] | wt.%
|  |  | PF*MS | PF*OES | PF*OES | BF*OES/MS | PF*OES/MS | BF*MS | PF*OES | PF*OES/MS | PF*MS | PF*MS | BF*OES | [7 empty] | 3
3
| 1 | 1 | 0.4073 | 0.45462 | 0.39647 | 0.42967 | 0.43097 | 0.44682 | 0.435 | 0.45777 | 0.42539 | 0.41154 | 0.4385 | [7 empty] | 1
| 1 | 2 | 0.42583 | 0.45096 | 0.40878 | 0.42599 | 0.42427 | 0.43756 | 0.424 | 0.44995 | 0.45665 | 0.40752 | 0.43629 | [7 empty] | 0
| 1 | 3 | 0.40071 | 0.44842 | 0.41649 | 0.42735 | 0.42427 | 0.45252 | 0.413 | 0.45553 | 0.42427 | 0.415 | 0.44641 | [7 empty] | 16
| 1 | 4 | 0.41411 | 0.45215 | 0.43005 | 0.42413 | 0.37626 | 0.45118 | 0.424 | 0.45777 | 0.44102 | 0.41378 | 0.43541 | [7 empty] | 0.43152
| 1 | 5 | 0.42059 | 0.4484 | 0.38152 | 0.43109 | 0.43097 | 0.4543 | 0.435 | 0.45665 | 0.4466 | 0.41154 | 0.43696 | [7 empty] | 59
| 1 | 6 | 0.41947 | 0.4557 | 0.4247 | 0.42562 | 0.41757 | 0.44794 | 0.435 | 0.4533 | 0.42539 | 0.4092 | 0.43576
| Mean |  | 0.41467 | 0.45171 | 0.40967 | 0.42731 | 0.41739 | 0.44839 | 0.42767 | 0.45516 | 0.43655 | 0.41143 | 0.43822
| Median |  | 0.41679 | 0.45155 | 0.41264 | 0.42667 | 0.42427 | 0.44956 | 0.4295 | 0.45609 | 0.43321 | 0.41154 | 0.43662
| Std Dev. |  | 0.0092967 | 0.0030627 | 0.018194 | 0.0026304 | 0.020762 | 0.0059954 | 0.0089815 | 0.0030524 | 0.013601 | 0.0027764 | 0.0041562
| Rel.Std.Dev. |  | 2.242% | 0.678% | 4.441% | 0.6156% | 4.974% | 1.337% | 2.1% | 0.6706% | 3.115% | 0.6748% | 0.9484%
| PDM3 |  | -3.905% | 4.679% | -5.064% | -0.9761% | -3.275% | 3.909% | -0.8926% | 5.479% | 1.167% | -4.655% | 1.553%
| Z-Score (Absolute) |  | 0.67 | 1.2 | 0.93 | 0.03 | 0.54 | 1.03 | 0 | 1.37 | 0.43 | 0.84 | 0.52
| Analytical results for Be in OREAS 465b (Certified Value 13.5 ppm) | [19 empty] | Certified
Be | Round | Replicate | Lab | Lab | Lab | Lab | Lab | Lab | Lab | Lab | Lab | [9 empty] | 1
| No | No | 2.01 | 2.02 | 2.05 | 2.06 | 2.07 | 2.09 | 2.17 | 2.23 | 2.25 | [9 empty] | ppm
|  |  | PF*MS | PF*MS | PF*OES | BF*OES/MS | PF*OES/MS | BF*MS | PF*OES/MS | PF*MS | PF*MS | [9 empty] | 1
2
| 1 | 1 | 14 | 28.102 | 13.8417 | 12.1835 | 13 | 13 | 13 | 14.1 | 13 | [9 empty] | 1
| 1 | 2 | 14 | 19.5381 | 14.2593 | 12.343 | 12 | 14 | 13 | 16.5 | 13 | [9 empty] | 0
| 1 | 3 | 15 | 20.4229 | 14.2022 | 12.0614 | 13 | 12 | 13 | 14.4 | 14 | [9 empty] | 16
| 1 | 4 | 15 | 18.9456 | 14.648 | 11.9352 | 13 | 14 | 13 | 16.3 | 12 | [9 empty] | 13.4759
| 1 | 5 | 13 | 29.6011 | 13.7615 | 12.2887 | 15 | 12 | 13 | 14.1 | 14 | [9 empty] | 60
| 1 | 6 | 13 | 28.8199 | 14.5421 | 12.0743 | 14 | 12 | 13 | 14.3 | 14
| Mean |  | 14 | 24.2382 | 14.2091 | 12.1477 | 13.3333 | 12.8333 | 13 | 14.95 | 13.3333
| Median |  | 14 | 24.2624 | 14.2308 | 12.1289 | 13 | 12.5 | 13 | 14.35 | 13.5
| Std Dev. |  | 0.89443 | 5.0861 | 0.35817 | 0.15315 | 1.0328 | 0.98319 | 0 | 1.1309 | 0.8165
| Rel.Std.Dev. |  | 6.389% | 20.98% | 2.521% | 1.261% | 7.746% | 7.661% | 0% | 7.565% | 6.124%
| PDM3 |  | 3.89% | 79.86% | 5.441% | -9.856% | -1.058% | -4.768% | -3.531% | 10.94% | -1.058%
| Z-Score (Absolute) |  | 0.67 | 11.03 | 0.89 | 1.2 | 0 | 0.51 | 0.34 | 1.64 | 0
| Analytical results for Bi in OREAS 465b (Certified Value 15 ppm) | [19 empty] | Certified
Bi | Round | Replicate | Lab | Lab | Lab | Lab | Lab | Lab | [12 empty] | 1
| No | No | 2.02 | 2.05 | 2.07 | 2.17 | 2.23 | 2.25 | [12 empty] | ppm
|  |  | PF*MS | PF*OES | PF*OES/MS | PF*OES/MS | PF*MS | PF*MS | [12 empty] | 1
2
| 1 | 1 | 14 | 2.5446 | 15 | 14.9 | 15.5 | 15.3 | [12 empty] | 1
| 1 | 2 | 15 |  | 15 | 14.9 | 16.8 | 16 | [12 empty] | 0
| 1 | 3 | 14 | 7.5837 | 15 | 14.9 | 15 | 15.5 | [12 empty] | 16
| 1 | 4 | 14 |  | 13 | 15.2 | 15.6 | 15.7 | [12 empty] | 15.02
| 1 | 5 | 15 | 2.5539 | 15 | 15.2 | 14 | 15.7 | [12 empty] | 61
| 1 | 6 | 15 | 4.0627 | 14 | 15.3 | 15.3 | 15.8
| Mean |  | 14.5 | 4.1862 | 14.5 | 15.0667 | 15.3667 | 15.6667
| Median |  | 14.5 | 3.3083 | 15 | 15.05 | 15.4 | 15.7
| Std Dev. |  | 0.54772 | 2.3747 | 0.83666 | 0.18619 | 0.90921 | 0.24221
| Rel.Std.Dev. |  | 3.777% | 56.73% | 5.77% | 1.236% | 5.917% | 1.546%
| PDM3 |  | -3.462% | -72.13% | -3.462% | 0.3107% | 2.308% | 4.305%
| Z-Score (Absolute) |  | 0.44 | 16.49 | 0.44 | 0.44 | 0.91 | 1.37
| Analytical results for Ca in OREAS 465b (Certified Value 0.672 wt.%) | [19 empty] | Certified
Ca | Round | Replicate | Lab | Lab | Lab | Lab | Lab | Lab | Lab | Lab | Lab | Lab | Lab | [7 empty] | 1
| No | No | 2.01 | 2.02 | 2.04 | 2.05 | 2.07 | 2.09 | 2.15 | 2.17 | 2.23 | 2.25 | 2.26 | [7 empty] | wt.%
|  |  | PF*OES | PF*MS | PF*OES | PF*OES | PF*OES/MS | PF*OES | PF*OES | PF*OES/MS | PF*OES | PF*MS | BF*OES | [7 empty] | 3
3
| 1 | 1 | 0.72 | 0.6212 | 0.6735 | 0.26776 | 0.57 | 0.69 | 0.66 | 0.7 | 0.7 | 0.6592 | 0.67015 | [7 empty] | 1
| 1 | 2 | 0.71 | 0.6546 | 0.6753 | 0.12393 | 0.7 | 0.7 | 0.64 | 0.7 | 0.6 | 0.6253 | 0.66201 | [7 empty] | 0
| 1 | 3 | 0.72 | 0.637 | 0.6958 | 0.31644 | 0.73 | 0.68 | 0.62 | 0.7 | 0.7 | 0.6233 | 0.68325 | [7 empty] | 16
| 1 | 4 | 0.72 | 0.6258 | 0.6999 | 0.086167 | 0.71 | 0.72 | 0.65 | 0.7 | 0.7 | 0.6265 | 0.66491 | [7 empty] | 0.6724
| 1 | 5 | 0.7 | 0.7214 | 0.6656 | 0.30626 | 0.75 | 0.7 | 0.66 | 0.7 | 0.7 | 0.6664 | 0.67289 | [7 empty] | 62
| 1 | 6 | 0.71 | 0.6287 | 0.6826 | 0.13272 | 0.64 | 0.69 | 0.64 | 0.7 | 0.7 | 0.6439 | 0.66595
| Mean |  | 0.71333 | 0.64812 | 0.68212 | 0.20554 | 0.68333 | 0.69667 | 0.645 | 0.7 | 0.68333 | 0.64077 | 0.66986
| Median |  | 0.715 | 0.63285 | 0.67895 | 0.20024 | 0.705 | 0.695 | 0.645 | 0.7 | 0.7 | 0.6352 | 0.66805
| Std Dev. |  | 0.008165 | 0.037777 | 0.013396 | 0.1025 | 0.066833 | 0.013663 | 0.015166 | 0 | 0.040825 | 0.018732 | 0.0076144
| Rel.Std.Dev. |  | 1.145% | 5.829% | 1.964% | 49.87% | 9.78% | 1.961% | 2.351% | 0% | 5.974% | 2.923% | 1.137%
| PDM3 |  | 6.088% | -3.611% | 1.445% | -69.43% | 1.626% | 3.609% | -4.075% | 4.105% | 1.626% | -4.704% | -0.3774%
| Z-Score (Absolute) |  | 1.18 | 0.59 | 0.33 | 12.59 | 0.37 | 0.73 | 0.67 | NA | NA | 0.79 | 0
Results from laboratories 17 and 23 were removed due to their 0.1 wt.% reading resolution.
| Analytical results for CaO in OREAS 465b (Certified Value 0.946 wt.%) | [19 empty] | Certified
CaO | Round | Replicate | Lab | Lab | Lab | Lab | Lab | Lab | Lab | Lab | Lab | Lab | Lab | [7 empty] | 1
| No | No | 2.01 | 2.02 | 2.04 | 2.05 | 2.07 | 2.09 | 2.15 | 2.17 | 2.23 | 2.25 | 2.26 | [7 empty] | wt.%
|  |  | PF*OES | PF*MS | PF*OES | PF*OES | PF*OES/MS | PF*OES | PF*OES | PF*OES/MS | PF*OES | PF*MS | BF*OES | [7 empty] | 3
3
| 1 | 1 | 1.007 | 0.86918 | 0.94236 | 0.37464 | 0.798 | 0.965 | 0.923 | 0.98 | 0.98 | 0.92235 | 0.93767 | [7 empty] | 1
| 1 | 2 | 0.993 | 0.91592 | 0.94488 | 0.1734 | 0.979 | 0.979 | 0.895 | 0.98 | 0.84 | 0.87492 | 0.92629 | [7 empty] | 0
| 1 | 3 | 1.007 | 0.89129 | 0.97356 | 0.44276 | 1.021 | 0.951 | 0.868 | 0.98 | 0.98 | 0.87212 | 0.956 | [7 empty] | 16
| 1 | 4 | 1.007 | 0.87562 | 0.9793 | 0.12056 | 0.993 | 1.007 | 0.909 | 0.98 | 0.98 | 0.8766 | 0.93034 | [7 empty] | 0.94621
| 1 | 5 | 0.979 | 1.0094 | 0.93131 | 0.42852 | 1.049 | 0.979 | 0.923 | 0.98 | 0.98 | 0.93243 | 0.94151 | [7 empty] | 63
| 1 | 6 | 0.993 | 0.87968 | 0.95509 | 0.1857 | 0.895 | 0.965 | 0.895 | 0.98 | 0.98 | 0.90094 | 0.9318
| Mean |  | 0.99767 | 0.90685 | 0.95442 | 0.2876 | 0.95583 | 0.97433 | 0.90217 | 0.98 | 0.95667 | 0.89656 | 0.93727
| Median |  | 1 | 0.88548 | 0.94999 | 0.28017 | 0.986 | 0.972 | 0.902 | 0.98 | 0.98 | 0.88877 | 0.93474
| Std Dev. |  | 0.011431 | 0.052857 | 0.018743 | 0.14341 | 0.093227 | 0.019128 | 0.020904 | 1.2162e-16 | 0.057155 | 0.02621 | 0.010654
| Rel.Std.Dev. |  | 1.146% | 5.829% | 1.964% | 49.87% | 9.754% | 1.963% | 2.317% | 1.241e-14% | 5.974% | 2.923% | 1.137%
| PDM3 |  | 5.438% | -4.161% | 0.8671% | -69.61% | 1.017% | 2.972% | -4.655% | 3.571% | 1.105% | -5.247% | -0.9451%
| Z-Score (Absolute) |  | 1.18 | 1.28 | 0 | 17.97 | 0.05 | 0.55 | 1.4 | 0.67 | 0.05 | 1.56 | 0.46
| Analytical results for Cd in OREAS 465b (Certified Value < 10 ppm) | [19 empty] | Certified
Cd | Round | Replicate | Lab | Lab | Lab | Lab | Lab | Lab | [12 empty] | 1
| No | No | 2.04 | 2.07 | 2.15 | 2.17 | 2.23 | 2.25 | [12 empty] | ppm
|  |  | PF*OES | PF*OES/MS | PF*OES | PF*OES/MS | PF*OES | PF*MS | [12 empty] | 1
1
| 1 | 1 | 17.354 | < 2 | < 50 | < 10 | < 10 | < 10 | [12 empty] | 1
| 1 | 2 | 17.6185 | < 2 | < 50 | < 10 | < 10 | < 10 | [12 empty] | 0
| 1 | 3 | 17.032 | < 2 | < 50 | < 10 | < 10 | < 10 | [12 empty] | 16
| 1 | 4 | 18.251 | < 2 | < 50 | < 10 | < 10 | < 10 | [12 empty] | < 10
| 1 | 5 | 18.3545 | < 2 | < 50 | < 10 | < 10 | < 10 | [12 empty] | 64
| 1 | 6 | 16.9285 | < 2 | < 50 | < 10 | < 10 | < 10
| Mean |  | 17.5897
| Median |  | 17.4862
| Std Dev. |  | 0.60446
| Rel.Std.Dev. |  | 3.436%
PDM3
| Z-Score (Absolute) |  | 4.24 | 1.35 | 6.74 | 0 | 0 | 0
| Analytical results for Ce in OREAS 465b (Certified Value 3.56 wt.%) | [19 empty] | Certified
Ce | Round | Replicate | Lab | Lab | Lab | Lab | Lab | Lab | Lab | Lab | Lab | Lab | Lab | Lab | Lab | Lab | Lab | Lab | Lab | Lab | 1
| No | No | 2.01 | 2.02 | 2.04 | 2.05 | 2.06 | 2.07 | 2.08 | 2.09 | 2.10 | 2.11 | 2.12 | 2.13 | 2.14 | 2.17 | 2.23 | 2.24 | 2.25 | 2.26 | wt.%
|  |  | PF*MS | PF*MS | PF*MS | PF*OES | BF*OES/MS | PF*OES/MS | BF*MS | BF*MS | BF*MS | BF*MS | BF*MS | BF*MS | BF*MS | PF*OES/MS | PF*MS | PF*MS | BF*MS | BF*MS | 2
3
| 1 | 1 | 3.587 | 3.3635 | 3.8272 | 3.665 | 3.405 | 3.45 | 3.981 | 3.3546 | 3.6 | 3.5 | 3.49 | 3.53 | 3.53 | 3.61 | > 0.5 | 3.6607 | 3.4411 | 3.5109 | 1
| 1 | 2 | 3.591 | 3.4574 | 3.8912 | 3.683 | 3.43 | 3.48 | 3.9489 | 3.3421 | 3.68 | 3.48 | 3.52 | 3.71 | 3.52 | 3.6 | > 0.5 | 3.6575 | 3.3826 | 3.509 | 0
| 1 | 3 | 3.4894 | 3.4138 | 3.861 | 3.767 | 3.3696 | 3.59 | 3.9583 | 3.4443 | 3.61 | 3.47 | 3.65 | 3.69 | 3.52 | 3.61 | > 0.5 | 3.6799 | 3.4006 | 3.5878 | 16
| 1 | 4 | 3.6158 | 3.3949 | 3.8683 | 3.963 | 3.3465 | 3.51 | 3.9699 | 3.4591 | 3.64 | 3.37 | 3.42 | 3.71 | 3.55 | 3.67 | > 0.5 | 3.655 | 3.4741 | 3.5159 | 3.5578
| 1 | 5 | 3.5064 | 3.3979 | 3.8821 | 3.774 | 3.4322 | 3.57 | 3.9595 | 3.45 | 3.59 | 3.5 | 3.57 | 3.64 | 3.46 | 3.64 | > 0.5 | 3.775 | 3.4274 | 3.5657 | 65
| 1 | 6 | 3.5121 | 3.3735 | 3.8342 | 4.017 | 3.3918 | 3.37 | 3.9325 | 3.4323 | 3.62 | 3.44 | 3.54 | 3.61 | 3.45 | 3.68 | > 0.5 | 3.6515 | 3.4515 | 3.4614
| Mean |  | 3.5503 | 3.4002 | 3.8607 | 3.8115 | 3.3959 | 3.495 | 3.9583 | 3.4137 | 3.6233 | 3.46 | 3.5317 | 3.6483 | 3.505 | 3.635 |  | 3.6799 | 3.4295 | 3.5251
| Median |  | 3.5495 | 3.3964 | 3.8647 | 3.7705 | 3.3984 | 3.495 | 3.9589 | 3.4383 | 3.615 | 3.475 | 3.53 | 3.665 | 3.52 | 3.625 |  | 3.6591 | 3.4342 | 3.5134
| Std Dev. |  | 0.053638 | 0.033317 | 0.025582 | 0.14597 | 0.033794 | 0.080932 | 0.016761 | 0.051531 | 0.03266 | 0.049396 | 0.077309 | 0.070545 | 0.040373 | 0.033912 |  | 0.047623 | 0.033601 | 0.045137
| Rel.Std.Dev. |  | 1.511% | 0.9798% | 0.6626% | 3.83% | 0.9951% | 2.316% | 0.4234% | 1.51% | 0.9014% | 1.428% | 2.189% | 1.934% | 1.152% | 0.9329% |  | 1.294% | 0.9797% | 1.28%
| PDM3 |  | -0.2101% | -4.429% | 8.514% | 7.132% | -4.551% | -1.764% | 11.26% | -4.048% | 1.843% | -2.748% | -0.7332% | 2.546% | -1.483% | 2.171% |  | 3.434% | -3.604% | -0.9175%
| Z-Score (Absolute) |  | 0.12 | 0.86 | 2.15 | 1.83 | 0.89 | 0.24 | 2.78 | 0.77 | 0.6 | 0.47 | 0 | 0.76 | 0.17 | 0.67 | NA | 0.97 | 0.67 | 0.04
| Analytical results for CeO2 in OREAS 465b (Certified Value 4.37 wt.%) | [19 empty] | Certified
CeO2 | Round | Replicate | Lab | Lab | Lab | Lab | Lab | Lab | Lab | Lab | Lab | Lab | Lab | Lab | Lab | Lab | Lab | Lab | Lab | Lab | 1
| No | No | 2.01 | 2.02 | 2.04 | 2.05 | 2.06 | 2.07 | 2.08 | 2.09 | 2.10 | 2.11 | 2.12 | 2.13 | 2.14 | 2.17 | 2.23 | 2.24 | 2.25 | 2.26 | wt.%
|  |  | PF*MS | PF*MS | PF*MS | PF*OES | BF*OES/MS | PF*OES/MS | BF*MS | BF*MS | BF*MS | BF*MS | BF*MS | BF*MS | BF*MS | PF*OES/MS | PF*MS | PF*MS | BF*MS | BF*MS | 2
3
| 1 | 1 | 4.4063 | 4.1317 | 4.7013 | 4.5021 | 4.1827 | 4.238 | 4.8903 | 4.1209 | 4.4222 | 4.2994 | 4.2871 | 4.3362 | 4.3362 | 4.4345 | > 0.61 | 4.4968 | 4.227 | 4.3128 | 1
| 1 | 2 | 4.4112 | 4.2471 | 4.78 | 4.5242 | 4.2134 | 4.2748 | 4.8508 | 4.1054 | 4.5205 | 4.2748 | 4.324 | 4.5574 | 4.324 | 4.4222 | > 0.61 | 4.4929 | 4.1552 | 4.3104 | 0
| 1 | 3 | 4.2864 | 4.1935 | 4.7429 | 4.6274 | 4.1392 | 4.41 | 4.8624 | 4.231 | 4.4345 | 4.2626 | 4.4837 | 4.5328 | 4.324 | 4.4345 | > 0.61 | 4.5204 | 4.1773 | 4.4073 | 16
| 1 | 4 | 4.4416 | 4.1703 | 4.7518 | 4.8681 | 4.1108 | 4.3117 | 4.8766 | 4.2491 | 4.4714 | 4.1397 | 4.2011 | 4.5574 | 4.3608 | 4.5082 | > 0.61 | 4.4898 | 4.2676 | 4.3189 | 4.3703
| 1 | 5 | 4.3072 | 4.174 | 4.7688 | 4.636 | 4.2161 | 4.3854 | 4.8639 | 4.238 | 4.41 | 4.2994 | 4.3854 | 4.4714 | 4.2503 | 4.4714 | > 0.61 | 4.6372 | 4.2102 | 4.3801 | 66
| 1 | 6 | 4.3143 | 4.144 | 4.7099 | 4.9345 | 4.1665 | 4.1397 | 4.8307 | 4.2162 | 4.4468 | 4.2257 | 4.3485 | 4.4345 | 4.238 | 4.5205 | > 0.61 | 4.4855 | 4.2398 | 4.252
| Mean |  | 4.3612 | 4.1768 | 4.7425 | 4.682 | 4.1715 | 4.2933 | 4.8624 | 4.1934 | 4.4509 | 4.2503 | 4.3383 | 4.4816 | 4.3055 | 4.4652 |  | 4.5204 | 4.2128 | 4.3302
| Median |  | 4.3603 | 4.1721 | 4.7474 | 4.6317 | 4.1746 | 4.2932 | 4.8631 | 4.2236 | 4.4407 | 4.2687 | 4.3363 | 4.5021 | 4.324 | 4.453 |  | 4.4949 | 4.2186 | 4.3158
| Std Dev. |  | 0.065889 | 0.040926 | 0.031425 | 0.17932 | 0.041512 | 0.099432 | 0.020589 | 0.0633 | 0.040119 | 0.060677 | 0.094965 | 0.086658 | 0.049595 | 0.041657 |  | 0.0585 | 0.041275 | 0.055447
| Rel.Std.Dev. |  | 1.511% | 0.9798% | 0.6626% | 3.83% | 0.9951% | 2.316% | 0.4234% | 1.51% | 0.9014% | 1.428% | 2.189% | 1.934% | 1.152% | 0.9329% |  | 1.294% | 0.9797% | 1.28%
| PDM3 |  | -0.2101% | -4.429% | 8.514% | 7.132% | -4.551% | -1.764% | 11.26% | -4.048% | 1.843% | -2.748% | -0.7332% | 2.546% | -1.483% | 2.171% |  | 3.434% | -3.604% | -0.9175%
| Z-Score (Absolute) |  | 0.12 | 0.86 | 2.15 | 1.83 | 0.89 | 0.24 | 2.78 | 0.77 | 0.6 | 0.47 | 0 | 0.76 | 0.17 | 0.67 | NA | 0.97 | 0.67 | 0.04
| Analytical results for Co in OREAS 465b (Certified Value 19.4 ppm) | [19 empty] | Certified
Co | Round | Replicate | 2.01: Lab; 2.02: Lab; 2.04: Lab; 2.05: Lab; 2.06: Lab; 2.07: Lab; 2.08: Lab; 2.09: Lab; 2.10: Lab; 2.11: Lab | 1
| No | No | 2.01: 2.02; 2.02: 2.04; 2.04: 2.05; 2.05: 2.07; 2.06: 2.09; 2.07: 2.15; 2.08: 2.17; 2.09: 2.23; 2.10: 2.25; 2.11: 2.26 | ppm
|  |  | 2.01: PF*MS; 2.02: PF*OES; 2.04: PF*OES; 2.05: PF*OES/MS; 2.06: BF*MS; 2.07: PF*OES; 2.08: PF*OES/MS; 2.09: PF*MS; 2.10: BF*MS; 2.11: BF*MS | 1
2
| 1 | 1 | 2.01: 37; 2.02: 21.655; 2.04: 10.9469; 2.05: 18.7; 2.06: 19; 2.07: 20; 2.08: 18; 2.09: 22; 2.10: 18.8; 2.11: 18.509 | 1
| 1 | 2 | 2.01: 41; 2.02: 19.8969; 2.04: 12.8353; 2.05: 18.7; 2.06: 18.8; 2.07: 20; 2.08: 18; 2.09: 22; 2.10: 19.3; 2.11: 18.1573 | 0
| 1 | 3 | 2.01: 38; 2.02: 20.6275; 2.04: 12.9192; 2.05: 19.1; 2.06: 19.9; 2.07: 20; 2.08: 18; 2.09: 20; 2.10: 19.4; 2.11: 19.0375 | 16
| 1 | 4 | 2.01: 38; 2.02: 19.2009; 2.04: 39.8274; 2.05: 17.6; 2.06: 19.7; 2.07: 20; 2.08: 18; 2.09: 22; 2.10: 19.7; 2.11: 18.3809 | 19.352
| 1 | 5 | 2.01: 39; 2.02: 24.1059; 2.04: 9.3721; 2.05: 18.9; 2.06: 19.3; 2.07: 20; 2.08: 18; 2.09: 20; 2.10: 19.4; 2.11: 18.763 | 67
| 1 | 6 | 2.01: 39; 2.02: 21.6052; 2.04: 15.1532; 2.05: 18; 2.06: 19.3; 2.07: 20; 2.08: 18; 2.09: 20; 2.10: 20.7; 2.11: 18.0528
| Mean |  | 2.01: 38.6667; 2.02: 21.1819; 2.04: 16.8423; 2.05: 18.5; 2.06: 19.3333; 2.07: 20; 2.08: 18; 2.09: 21; 2.10: 19.55; 2.11: 18.4834
| Median |  | 2.01: 38.5; 2.02: 21.1164; 2.04: 12.8772; 2.05: 18.7; 2.06: 19.3; 2.07: 20; 2.08: 18; 2.09: 21; 2.10: 19.4; 2.11: 18.4449
| Std Dev. |  | 2.01: 1.3663; 2.02: 1.7225; 2.04: 11.4296; 2.05: 0.57619; 2.06: 0.41312; 2.07: 0; 2.08: 0; 2.09: 1.0954; 2.10: 0.63482; 2.11: 0.37099
| Rel.Std.Dev. |  | 2.01: 3.533%; 2.02: 8.132%; 2.04: 67.86%; 2.05: 3.115%; 2.06: 2.137%; 2.07: 0%; 2.08: 0%; 2.09: 5.216%; 2.10: 3.247%; 2.11: 2.007%
| PDM3 |  | 2.01: 99.81%; 2.02: 9.456%; 2.04: -12.97%; 2.05: -4.403%; 2.06: -0.09634%; 2.07: 3.349%; 2.08: -6.986%; 2.09: 8.516%; 2.10: 1.023%; 2.11: -4.488%
| Z-Score (Absolute) |  | 2.01: 9.78; 2.02: 0.93; 2.04: 1.26; 2.05: 0.42; 2.06: 0; 2.07: NA; 2.08: 0.67; 2.09: 0.84; 2.10: 0.11; 2.11: 0.43
Results from laboratory 15 were removed due to their 10 ppm reading resolution.
| Analytical results for Cr in OREAS 465b (Certified Value 350 ppm) | [19 empty] | Certified
Cr | Round | Replicate | Lab | Lab | Lab | Lab | Lab | Lab | Lab | Lab | Lab | Lab | Lab | [7 empty] | 1
| No | No | 2.02 | 2.04 | 2.05 | 2.06 | 2.07 | 2.09 | 2.15 | 2.17 | 2.23 | 2.25 | 2.26 | [7 empty] | ppm
|  |  | PF*MS | PF*OES | PF*OES | BF*OES/MS | PF*OES/MS | PF*OES | PF*OES | PF*OES/MS | PF*OES | PF*MS | BF*OES | [7 empty] | 0
0
| 1 | 1 | 363 | 309.257 | 242.3601 | 345.9172 | 350 | 300 | 400 | 320 | 370 | 338 | 356.46 | [7 empty] | 1
| 1 | 2 | 382 | 390.6815 | 248.758 | 342.4765 | 360 | 300 | 400 | 330 | 380 | 330 | 342.83 | [7 empty] | 0
| 1 | 3 | 357 | 363.1505 | 408.2456 | 344.9166 | 370 | 300 | 400 | 320 | 390 | 332 | 362.12 | [7 empty] | 16
| 1 | 4 | 374 | 285.298 | 288.1809 | 345.0705 | 320 | 300 | 300 | 320 | 390 | 333 | 351.695 | [7 empty] | 349.8038
| 1 | 5 | 390 | 378.8825 | 229.1639 | 351.681 | 350 | 300 | 400 | 320 | 400 | 334 | 340.285 | [7 empty] | 68
| 1 | 6 | 606 | 299.8805 | 264.8712 | 339.3897 | 340 | 300 | 400 | 320 | 405 | 330 | 349.39
| Mean |  | 412 | 337.8583 | 280.2633 | 344.9086 | 348.3333 | 300 | 383.3333 | 321.6667 | 389.1667 | 332.8333 | 350.4633
| Median |  | 378 | 336.2038 | 256.8146 | 344.9936 | 350 | 300 | 400 | 320 | 390 | 332.5 | 350.5425
| Std Dev. |  | 95.8019 | 45.0242 | 65.9082 | 4.0812 | 17.224 | 0 | 40.8248 | 4.0825 | 12.8128 | 2.9944 | 8.2021
| Rel.Std.Dev. |  | 23.25% | 13.33% | 23.52% | 1.183% | 4.945% | 0% | 10.65% | 1.269% | 3.292% | 0.8997% | 2.34%
| PDM3 |  | 17.78% | -3.415% | -19.88% | -1.399% | -0.4204% | -14.24% | 9.585% | -8.044% | 11.25% | -4.851% | 0.1885%
| Z-Score (Absolute) |  | 3.75 | 0.39 | 3.61 | 0 | 0.19 | NA | NA | 1.3 | 2.47 | 0.67 | 0.31
Results from laboratories 9 and 15 were removed due to their 100 ppm reading resolution.
| Analytical results for Cr2O3 in OREAS 465b (Certified Value 511 ppm) | [19 empty] | Certified
Cr2O3 | Round | Replicate | Lab | Lab | Lab | Lab | Lab | Lab | Lab | Lab | Lab | Lab | Lab | [7 empty] | 1
| No | No | 2.02 | 2.04 | 2.05 | 2.06 | 2.07 | 2.09 | 2.15 | 2.17 | 2.23 | 2.25 | 2.26 | [7 empty] | ppm
|  |  | PF*MS | PF*OES | PF*OES | BF*OES/MS | PF*OES/MS | PF*OES | PF*OES | PF*OES/MS | PF*OES | PF*MS | BF*OES | [7 empty] | 0
0
| 1 | 1 | 530.5 | 451.9791 | 354.2093 | 505.558 | 512 | 440 | 580 | 468 | 540.8 | 493.99 | 520.9663 | [7 empty] | 1
| 1 | 2 | 558.3 | 570.981 | 363.5598 | 500.5294 | 526 | 440 | 580 | 482 | 555.4 | 482.3 | 501.046 | [7 empty] | 0
| 1 | 3 | 521.8 | 530.7445 | 596.651 | 504.0957 | 541 | 440 | 580 | 468 | 570 | 485.22 | 529.2384 | [7 empty] | 16
| 1 | 4 | 546.6 | 416.963 | 421.1764 | 504.3206 | 468 | 440 | 440 | 468 | 570 | 486.68 | 514.0022 | [7 empty] | 511.2382
| 1 | 5 | 570 | 553.7368 | 334.923 | 513.9819 | 512 | 440 | 580 | 468 | 584.6 | 488.14 | 497.3265 | [7 empty] | 69
| 1 | 6 | 885.7 | 438.2754 | 387.1093 | 496.0181 | 497 | 440 | 580 | 468 | 591.9 | 482.3 | 510.6335
| Mean |  | 602.15 | 493.78 | 409.6048 | 504.0839 | 509.3333 | 440 | 556.6667 | 470.3333 | 568.7833 | 486.4383 | 512.2021
| Median |  | 552.45 | 491.3618 | 375.3345 | 504.2081 | 512 | 440 | 580 | 468 | 570 | 485.95 | 512.3179
| Std Dev. |  | 140.0234 | 65.8029 | 96.3249 | 5.9647 | 25.121 | 0 | 57.1548 | 5.7155 | 18.7066 | 4.3753 | 11.9874
| Rel.Std.Dev. |  | 23.25% | 13.33% | 23.52% | 1.183% | 4.932% | 0% | 10.27% | 1.215% | 3.289% | 0.8995% | 2.34%
| PDM3 |  | 17.78% | -3.415% | -19.88% | -1.399% | -0.3726% | -13.93% | 8.886% | -8.001% | 11.26% | -4.851% | 0.1885%
| Z-Score (Absolute) |  | 3.75 | 0.39 | 3.61 | 0 | 0.19 | NA | NA | 1.3 | 2.47 | 0.67 | 0.31
Results from laboratories 9 and 15 were removed due to their 100 ppm reading resolution.
| Analytical results for Cs in OREAS 465b (Certified Value < 0.1 ppm) | [19 empty] | Certified
Cs | Round | Replicate | 2.01: Lab; 2.02: Lab; 2.04: Lab; 2.05: Lab; 2.06: Lab; 2.07: Lab; 2.08: Lab | 1
| No | No | 2.01: 2.02; 2.02: 2.06; 2.04: 2.07; 2.05: 2.09; 2.06: 2.17; 2.07: 2.23; 2.08: 2.25 | ppm
|  |  | 2.01: PF*MS; 2.02: BF*OES/MS; 2.04: PF*OES/MS; 2.05: BF*MS; 2.06: PF*OES/MS; 2.07: PF*MS; 2.08: PF*MS | 2
2
| 1 | 1 | 2.01: < 2; 2.02: < 0.5; 2.04: 0.2; 2.05: < 0.1; 2.06: 0.05; 2.07: < 0.25; 2.08: < 0.1 | 1
| 1 | 2 | 2.01: < 2; 2.02: < 0.5; 2.04: < 0.1; 2.05: < 0.1; 2.06: < 0.05; 2.07: 0.3; 2.08: < 0.1 | 0
| 1 | 3 | 2.01: 5; 2.02: < 0.5; 2.04: 0.1; 2.05: < 0.1; 2.06: < 0.05; 2.07: < 0.25; 2.08: < 0.1 | 16
| 1 | 4 | 2.01: 3; 2.02: < 0.5; 2.04: < 0.1; 2.05: < 0.1; 2.06: < 0.05; 2.07: 0.7; 2.08: < 0.1 | < 0.1
| 1 | 5 | 2.01: 5; 2.02: < 0.5; 2.04: < 0.1; 2.05: < 0.1; 2.06: < 0.05; 2.07: < 0.25; 2.08: < 0.1 | 70
| 1 | 6 | 2.01: 3; 2.02: < 0.5; 2.04: < 0.1; 2.05: < 0.1; 2.06: < 0.05; 2.07: 0.8; 2.08: < 0.1
| Mean |  | 2.01: 4; 2.04: 0.15; 2.06: 0.05; 2.07: 0.6
| Median |  | 2.01: 4; 2.04: 0.15; 2.06: 0.05; 2.07: 0.7
| Std Dev. |  | 2.01: 1.1547; 2.04: 0.070711; 2.07: 0.26458
| Rel.Std.Dev. |  | 2.01: 28.87%; 2.04: 47.14%; 2.07: 44.1%
PDM3
| Z-Score (Absolute) |  | 2.01: 36.31; 2.02: 2.07; 2.04: 0; 2.05: 0.41; 2.06: 0.67; 2.07: 3.48; 2.08: 0.41
| Analytical results for Cu in OREAS 465b (Certified Value 142 ppm) | [19 empty] | Certified
Cu | Round | Replicate | 2.01: Lab; 2.02: Lab; 2.04: Lab; 2.05: Lab; 2.06: Lab; 2.07: Lab; 2.08: Lab; 2.09: Lab; 2.10: Lab | 1
| No | No | 2.01: 2.02; 2.02: 2.04; 2.04: 2.05; 2.05: 2.07; 2.06: 2.09; 2.07: 2.15; 2.08: 2.17; 2.09: 2.23; 2.10: 2.25 | ppm
|  |  | 2.01: PF*MS; 2.02: PF*OES; 2.04: PF*OES; 2.05: PF*OES/MS; 2.06: PF*OES; 2.07: PF*OES; 2.08: PF*OES/MS; 2.09: PF*MS; 2.10: BF*MS | 0
0
| 1 | 1 | 2.01: NA; 2.02: 115.69; 2.04: 187.1016; 2.05: 126; 2.06: 160; 2.07: 170; 2.08: 130; 2.09: 150; 2.10: 123 | 1
| 1 | 2 | 2.01: NA; 2.02: 121.86; 2.04: 192.2713; 2.05: 122; 2.06: 130; 2.07: 140; 2.08: 130; 2.09: 150; 2.10: 122 | 0
| 1 | 3 | 2.01: NA; 2.02: 124.01; 2.04: 190.8589; 2.05: 117; 2.06: 140; 2.07: 150; 2.08: 130; 2.09: 140; 2.10: 122 | 16
| 1 | 4 | 2.01: NA; 2.02: 116.32; 2.04: 202.0487; 2.05: 121; 2.06: 150; 2.07: 160; 2.08: 140; 2.09: 150; 2.10: 125 | 142.0634
| 1 | 5 | 2.01: NA; 2.02: 111.81; 2.04: 183.4574; 2.05: 122; 2.06: 130; 2.07: 170; 2.08: 140; 2.09: 135; 2.10: 124 | 71
| 1 | 6 | 2.01: NA; 2.02: 114.88; 2.04: 198.7357; 2.05: 121; 2.06: 160; 2.07: 160; 2.08: 130; 2.09: 145; 2.10: 125
| Mean |  | 2.02: 117.4283; 2.04: 192.4123; 2.05: 121.5; 2.06: 145; 2.07: 158.3333; 2.08: 133.3333; 2.09: 145; 2.10: 123.5
| Median |  | 2.02: 116.005; 2.04: 191.5651; 2.05: 121.5; 2.06: 145; 2.07: 160; 2.08: 130; 2.09: 147.5; 2.10: 123.5
| Std Dev. |  | 2.02: 4.5884; 2.04: 6.981; 2.05: 2.881; 2.06: 13.784; 2.07: 11.6905; 2.08: 5.164; 2.09: 6.3246; 2.10: 1.3784
| Rel.Std.Dev. |  | 2.02: 3.907%; 2.04: 3.628%; 2.05: 2.371%; 2.06: 9.506%; 2.07: 7.383%; 2.08: 3.873%; 2.09: 4.362%; 2.10: 1.116%
| PDM3 |  | 2.02: -17.34%; 2.04: 35.44%; 2.05: -14.47%; 2.06: 2.067%; 2.07: 11.45%; 2.08: -6.145%; 2.09: 2.067%; 2.10: -13.07%
| Z-Score (Absolute) |  | 2.01: NA; 2.02: 0.88; 2.04: 2.15; 2.05: 0.71; 2.06: 0.24; 2.07: 0.78; 2.08: 0.24; 2.09: 0.24; 2.10: 0.63
| Analytical results for Dy in OREAS 465b (Certified Value 198 ppm) | [19 empty] | Certified
Dy | Round | Replicate | Lab | Lab | Lab | Lab | Lab | Lab | Lab | Lab | Lab | Lab | Lab | Lab | Lab | Lab | Lab | Lab |  |  | 1
| No | No | 2.01 | 2.02 | 2.06 | 2.07 | 2.08 | 2.09 | 2.10 | 2.11 | 2.12 | 2.13 | 2.14 | 2.17 | 2.23 | 2.24 | 2.25 | 2.26 |  |  | ppm
|  |  | PF*MS | PF*MS | BF*OES/MS | PF*OES/MS | BF*MS | BF*MS | BF*MS | BF*MS | BF*MS | BF*MS | BF*MS | PF*OES/MS | PF*MS | PF*MS | BF*MS | BF*MS |  |  | 0
0
| 1 | 1 | 197.3 | 180 | 208.6648 | 211 | 213.09 | 187.6 | 199.5 | 194 | 200 | 202 | 201 | 211 | 170 | 852.1 | 193.35 | 189.3087 |  |  | 1
| 1 | 2 | 198.6 | 192 | 199.0227 | 207 | 202.43 | 188.18 | 199 | 190.5 | 198 | 206 | 206 | 208 | 188 | 861 | 191.29 | 189.3479 |  |  | 0
| 1 | 3 | 188.9 | 186 | 203.1738 | 208 | 201.7 | 195.09 | 200 | 191.5 | 202 | 202 | 197 | 207 | 163 | 852.9 | 191.1 | 193.1587 |  |  | 16
| 1 | 4 | 194.9 | 182 | 195.7561 | 183 | 208.3 | 193.81 | 193.5 | 187.5 | 194.5 | 209 | 201 | 210 | 174 | 850.3 | 194.4 | 190.3418 |  |  | 197.7301
| 1 | 5 | 190.9 | 183 | 203.772 | 204 | 208.14 | 192.8 | 198.5 | 195.5 | 203 | 207 | 198.5 | 210 | 148 | 843 | 190.31 | 192.57 |  |  | 72
| 1 | 6 | 190.4 | 191 | 195.5551 | 203 | 204.23 | 191.08 | 195.5 | 192.5 | 199 | 206 | 199 | 210 | 174 | 851.9 | 196.6 | 189.6553
| Mean |  | 193.5 | 185.6667 | 200.9908 | 202.6667 | 206.315 | 191.4267 | 197.6667 | 191.9167 | 199.4167 | 205.3333 | 200.4167 | 209.3333 | 169.5 | 851.8667 | 192.8417 | 190.7304
| Median |  | 192.9 | 184.5 | 201.0982 | 205.5 | 206.185 | 191.94 | 198.75 | 192 | 199.5 | 206 | 200 | 210 | 172 | 852 | 192.32 | 189.9986
| Std Dev. |  | 3.9985 | 4.9261 | 5.1422 | 10.0532 | 4.3338 | 3.0427 | 2.582 | 2.8003 | 3.04 | 2.8048 | 3.1371 | 1.5055 | 13.3229 | 5.7552 | 2.3943 | 1.7041
| Rel.Std.Dev. |  | 2.066% | 2.653% | 2.558% | 4.96% | 2.101% | 1.589% | 1.306% | 1.459% | 1.524% | 1.366% | 1.565% | 0.7192% | 7.86% | 0.6756% | 1.242% | 0.8935%
| PDM3 |  | -2.139% | -6.101% | 1.649% | 2.497% | 4.342% | -3.188% | -0.03207% | -2.94% | 0.853% | 3.845% | 1.359% | 5.868% | -14.28% | 330.8% | -2.472% | -3.54%
| Z-Score (Absolute) |  | 0.51 | 1.29 | 0.25 | 0.41 | 0.78 | 0.72 | 0.09 | 0.67 | 0.09 | 0.68 | 0.19 | 1.08 | 2.92 | 65.67 | 0.57 | 0.79
| Analytical results for Dy2O3 in OREAS 465b (Certified Value 227 ppm) | [19 empty] | Certified
Dy2O3 | Round | Replicate | Lab | Lab | Lab | Lab | Lab | Lab | Lab | Lab | Lab | Lab | Lab | Lab | Lab | Lab | Lab | Lab |  |  | 1
| No | No | 2.01 | 2.02 | 2.06 | 2.07 | 2.08 | 2.09 | 2.10 | 2.11 | 2.12 | 2.13 | 2.14 | 2.17 | 2.23 | 2.24 | 2.25 | 2.26 |  |  | ppm
|  |  | PF*MS | PF*MS | BF*OES/MS | PF*OES/MS | BF*MS | BF*MS | BF*MS | BF*MS | BF*MS | BF*MS | BF*MS | PF*OES/MS | PF*MS | PF*MS | BF*MS | BF*MS |  |  | 0
0
| 1 | 1 | 226.44 | 206.6 | 239.4846 | 242.16 | 244.563 | 215.309 | 228.97 | 222.65 | 229.54 | 231.84 | 230.69 | 242.16 | 195.109 | 977.96 | 221.908 | 217.2696 |  |  | 1
| 1 | 2 | 227.93 | 220.4 | 228.4184 | 237.57 | 232.329 | 215.974 | 228.39 | 218.64 | 227.24 | 236.43 | 236.43 | 238.72 | 215.768 | 988.17 | 219.544 | 217.3146 |  |  | 20
| 1 | 3 | 216.8 | 213.5 | 233.1825 | 238.72 | 231.491 | 223.905 | 229.54 | 219.78 | 231.84 | 231.84 | 226.1 | 237.57 | 187.075 | 978.87 | 219.325 | 221.6883 |  |  | 16
| 1 | 4 | 223.69 | 208.9 | 224.6693 | 210.03 | 239.066 | 222.436 | 222.08 | 215.19 | 223.23 | 239.87 | 230.69 | 241.02 | 199.7 | 975.89 | 223.113 | 218.4553 |  |  | 226.9348
| 1 | 5 | 219.1 | 210 | 233.8691 | 234.13 | 238.882 | 221.277 | 227.82 | 224.38 | 232.98 | 237.57 | 227.82 | 241.02 | 169.86 | 967.51 | 218.419 | 221.0126 |  |  | 73
| 1 | 6 | 218.52 | 219.2 | 224.4386 | 232.98 | 234.395 | 219.303 | 224.38 | 220.93 | 228.39 | 236.43 | 228.39 | 241.02 | 199.7 | 977.73 | 225.638 | 217.6674
| Mean |  | 222.08 | 213.1 | 230.6771 | 232.5983 | 236.7877 | 219.7007 | 226.8633 | 220.2617 | 228.87 | 235.6633 | 230.02 | 240.2517 | 194.5353 | 977.6883 | 221.3245 | 218.9013
| Median |  | 221.395 | 211.75 | 230.8005 | 235.85 | 236.6385 | 220.29 | 228.105 | 220.355 | 228.965 | 236.43 | 229.54 | 241.02 | 197.4045 | 977.845 | 220.726 | 218.0614
| Std Dev. |  | 4.5882 | 5.6597 | 5.9018 | 11.5364 | 4.9738 | 3.4922 | 2.963 | 3.2154 | 3.4888 | 3.2169 | 3.6014 | 1.7292 | 15.2907 | 6.6056 | 2.7479 | 1.9558
| Rel.Std.Dev. |  | 2.066% | 2.656% | 2.558% | 4.96% | 2.101% | 1.59% | 1.306% | 1.46% | 1.524% | 1.365% | 1.566% | 0.7197% | 7.86% | 0.6756% | 1.242% | 0.8935%
| PDM3 |  | -2.139% | -6.096% | 1.649% | 2.496% | 4.342% | -3.188% | -0.0315% | -2.941% | 0.8527% | 3.846% | 1.36% | 5.868% | -14.28% | 330.8% | -2.472% | -3.54%
| Z-Score (Absolute) |  | 0.51 | 1.29 | 0.25 | 0.41 | 0.78 | 0.72 | 0.09 | 0.67 | 0.09 | 0.68 | 0.19 | 1.08 | 2.92 | 65.67 | 0.57 | 0.79
| Analytical results for Er in OREAS 465b (Certified Value 46.1 ppm) | [19 empty] | Certified
Er | Round | Replicate | Lab | Lab | Lab | Lab | Lab | Lab | Lab | Lab | Lab | Lab | Lab | Lab | Lab | Lab | Lab | Lab |  |  | 1
| No | No | 2.01 | 2.02 | 2.06 | 2.07 | 2.08 | 2.09 | 2.10 | 2.11 | 2.12 | 2.13 | 2.14 | 2.17 | 2.23 | 2.24 | 2.25 | 2.26 |  |  | ppm
|  |  | PF*MS | PF*MS | BF*OES/MS | PF*OES/MS | BF*MS | BF*MS | BF*MS | BF*MS | BF*MS | BF*MS | BF*MS | PF*OES/MS | PF*MS | PF*MS | PF*MS | BF*MS |  |  | 1
2
| 1 | 1 | 44.4 | 45 | 49.1569 | 50.4 | 49.26 | 40.73 | 45.8 | 44.6 | 45.6 | 44.5 | 47.1 | 45 | 67.9 | 703.5 | 47.3 | 43.6252 |  |  | 1
| 1 | 2 | 44.2 | 48 | 48.5421 | 52.3 | 49.15 | 41.51 | 49.2 | 43.9 | 47.3 | 46.1 | 47.3 | 44.8 | 74 | 712.1 | 49.9 | 43.5863 |  |  | 0
| 1 | 3 | 42.7 | 47 | 48.5335 | 51.4 | 49.19 | 42.05 | 47.2 | 43.5 | 45 | 44.8 | 46.4 | 44.3 | 62.8 | 713.9 | 47.07 | 44.2396 |  |  | 16
| 1 | 4 | 43.8 | 46 | 47.943 | 44 | 48.99 | 41.82 | 47.6 | 42.3 | 43.5 | 45.4 | 47.4 | 45.2 | 68.3 | 703.3 | 48.97 | 44.0178 |  |  | 46.0917
| 1 | 5 | 42.8 | 46 | 49.6988 | 49.8 | 49.44 | 41.6 | 48.1 | 45.3 | 46.5 | 45.7 | 46 | 44.1 | 67.4 | 703.2 | 49.3 | 44.5003 |  |  | 74
| 1 | 6 | 42.9 | 47 | 49.9458 | 50.1 | 49.14 | 41.37 | 46 | 43.5 | 44.7 | 44.7 | 46.5 | 45.9 | 68.2 | 705.3 | 48.83 | 43.6935
| Mean |  | 43.4667 | 46.5 | 48.97 | 49.6667 | 49.195 | 41.5133 | 47.3167 | 43.85 | 45.4333 | 45.2 | 46.7833 | 44.8833 | 68.1 | 706.8833 | 48.5617 | 43.9438
| Median |  | 43.35 | 46.5 | 48.8495 | 50.25 | 49.17 | 41.555 | 47.4 | 43.7 | 45.3 | 45.1 | 46.8 | 44.9 | 68.05 | 704.4 | 48.9 | 43.8557
| Std Dev. |  | 0.75807 | 1.0488 | 0.76769 | 2.9255 | 0.14923 | 0.45249 | 1.2875 | 1.031 | 1.3501 | 0.63246 | 0.56362 | 0.64936 | 3.5631 | 4.8334 | 1.1307 | 0.37273
| Rel.Std.Dev. |  | 1.744% | 2.256% | 1.568% | 5.89% | 0.3033% | 1.09% | 2.721% | 2.351% | 2.972% | 1.399% | 1.205% | 1.447% | 5.232% | 0.6838% | 2.328% | 0.8482%
| PDM3 |  | -5.695% | 0.8858% | 6.245% | 7.756% | 6.733% | -9.933% | 2.658% | -4.864% | -1.428% | -1.935% | 1.501% | -2.622% | 47.75% | 1434% | 5.359% | -4.66%
| Z-Score (Absolute) |  | 0.88 | 0.04 | 0.64 | 0.84 | 0.71 | 1.42 | 0.19 | 0.77 | 0.33 | 0.4 | 0.04 | 0.49 | 5.93 | 182.4 | 0.53 | 0.75
| Analytical results for Er2O3 in OREAS 465b (Certified Value 53 ppm) | [19 empty] | Certified
Er2O3 | Round | Replicate | Lab | Lab | Lab | Lab | Lab | Lab | Lab | Lab | Lab | Lab | Lab | Lab | Lab | Lab | Lab | Lab |  |  | 1
| No | No | 2.01 | 2.02 | 2.06 | 2.07 | 2.08 | 2.09 | 2.10 | 2.11 | 2.12 | 2.13 | 2.14 | 2.17 | 2.23 | 2.24 | 2.25 | 2.26 |  |  | ppm
|  |  | PF*MS | PF*MS | BF*OES/MS | PF*OES/MS | BF*MS | BF*MS | BF*MS | BF*MS | BF*MS | BF*MS | BF*MS | PF*OES/MS | PF*MS | PF*MS | PF*MS | BF*MS |  |  | 0
1
| 1 | 1 | 50.77 | 51.5 | 56.211 | 57.63 | 56.329 | 46.575 | 52.37 | 51 | 52.14 | 50.89 | 53.86 | 51.46 | 77.644 | 804.45 | 54.0875 | 49.8855 |  |  | 1
| 1 | 2 | 50.54 | 54.9 | 55.5079 | 59.81 | 56.203 | 47.467 | 56.26 | 50.2 | 54.09 | 52.72 | 54.09 | 51.23 | 84.619 | 814.29 | 57.0606 | 49.8409 |  |  | 21
| 1 | 3 | 48.83 | 53.7 | 55.4981 | 58.78 | 56.249 | 48.084 | 53.97 | 49.74 | 51.46 | 51.23 | 53.06 | 50.66 | 71.812 | 816.34 | 53.8245 | 50.588 |  |  | 16
| 1 | 4 | 50.09 | 52.6 | 54.8228 | 50.31 | 56.02 | 47.821 | 54.43 | 48.37 | 49.74 | 51.91 | 54.2 | 51.69 | 78.101 | 804.22 | 55.9972 | 50.3344 |  |  | 52.7059
| 1 | 5 | 48.94 | 52.6 | 56.8305 | 56.95 | 56.535 | 47.57 | 55 | 51.8 | 53.17 | 52.26 | 52.6 | 50.43 | 77.072 | 804.11 | 56.3745 | 50.8861 |  |  | 75
| 1 | 6 | 49.06 | 53.7 | 57.1131 | 57.29 | 56.192 | 47.307 | 52.6 | 49.74 | 51.11 | 51.11 | 53.17 | 52.49 | 77.987 | 806.51 | 55.8371 | 49.9635
| Mean |  | 49.705 | 53.1667 | 55.9972 | 56.795 | 56.2547 | 47.4707 | 54.105 | 50.1417 | 51.9517 | 51.6867 | 53.4967 | 51.3267 | 77.8725 | 808.32 | 55.5302 | 50.2497
| Median |  | 49.575 | 53.15 | 55.8594 | 57.46 | 56.226 | 47.5185 | 54.2 | 49.97 | 51.8 | 51.57 | 53.515 | 51.345 | 77.8155 | 805.48 | 55.9171 | 50.149
| Std Dev. |  | 0.86563 | 1.1827 | 0.87785 | 3.3482 | 0.17077 | 0.51726 | 1.4727 | 1.1791 | 1.5449 | 0.72417 | 0.645 | 0.74309 | 4.0744 | 5.5272 | 1.2929 | 0.42622
| Rel.Std.Dev. |  | 1.742% | 2.224% | 1.568% | 5.895% | 0.3036% | 1.09% | 2.722% | 2.352% | 2.974% | 1.401% | 1.206% | 1.448% | 5.232% | 0.6838% | 2.328% | 0.8482%
| PDM3 |  | -5.694% | 0.8743% | 6.245% | 7.758% | 6.733% | -9.933% | 2.655% | -4.865% | -1.431% | -1.934% | 1.5% | -2.617% | 47.75% | 1434% | 5.359% | -4.66%
| Z-Score (Absolute) |  | 0.88 | 0.04 | 0.64 | 0.84 | 0.71 | 1.42 | 0.19 | 0.77 | 0.33 | 0.4 | 0.04 | 0.49 | 5.93 | 182.4 | 0.53 | 0.75
| Analytical results for Eu in OREAS 465b (Certified Value 265 ppm) | [19 empty] | Certified
Eu | Round | Replicate | Lab | Lab | Lab | Lab | Lab | Lab | Lab | Lab | Lab | Lab | Lab | Lab | Lab | Lab | Lab | Lab |  |  | 1
| No | No | 2.01 | 2.02 | 2.06 | 2.07 | 2.08 | 2.09 | 2.10 | 2.11 | 2.12 | 2.13 | 2.14 | 2.17 | 2.23 | 2.24 | 2.25 | 2.26 |  |  | ppm
|  |  | PF*MS | PF*MS | BF*OES/MS | PF*OES/MS | BF*MS | BF*MS | BF*MS | BF*MS | BF*MS | BF*MS | BF*MS | PF*OES/MS | PF*MS | PF*MS | BF*MS | BF*MS |  |  | 0
0
| 1 | 1 | 268.5 | 243 | 260.7558 | 257 | 287.35 | 254.95 | 272 | 261 | 263 | 276 | 272 | 290 | 245 | 231.7 | 264.24 | 260.5701 |  |  | 1
| 1 | 2 | 271 | 259 | 252.6818 | 255 | 284.81 | 254.39 | 281 | 253 | 262 | 279 | 279 | 286 | 270 | 233.1 | 258.07 | 258.9512 |  |  | 2
| 1 | 3 | 260.7 | 253 | 257.8098 | 261 | 286.62 | 262.25 | 278 | 254 | 267 | 277 | 270 | 288 | 228 | 246.1 | 259.45 | 266.0657 |  |  | 16
| 1 | 4 | 269.5 | 246 | 253.3383 | 228 | 285.63 | 260.55 | 274 | 248 | 255 | 281 | 276 | 293 | 254 | 228.2 | 266.12 | 260.8526 |  |  | 265.3125
| 1 | 5 | 259 | 251 | 262.2608 | 256 | 285.07 | 260.03 | 280 | 259 | 268 | 274 | 271 | 287 | 219 | 227.9 | 259.72 | 259.9513 |  |  | 76
| 1 | 6 | 261.8 | 256 | 256.6268 | 249 | 285.72 | 260.12 | 275 | 255 | 258 | 275 | 271 | 290 | 256 | 233.2 | 262.85 | 256.6165
| Mean |  | 265.0833 | 251.3333 | 257.2456 | 251 | 285.8667 | 258.715 | 276.6667 | 255 | 262.1667 | 277 | 273.1667 | 289 | 245.3333 | 233.3667 | 261.7417 | 260.5013
| Median |  | 265.15 | 252 | 257.2183 | 255.5 | 285.675 | 260.075 | 276.5 | 254.5 | 262.5 | 276.5 | 271.5 | 289 | 249.5 | 232.4 | 261.285 | 260.2607
| Std Dev. |  | 5.1612 | 6.0222 | 3.8541 | 11.9164 | 0.9588 | 3.2388 | 3.559 | 4.6043 | 5.0365 | 2.6077 | 3.5449 | 2.5298 | 18.9279 | 6.6572 | 3.1452 | 3.1269
| Rel.Std.Dev. |  | 1.947% | 2.396% | 1.498% | 4.748% | 0.3354% | 1.252% | 1.286% | 1.806% | 1.921% | 0.9414% | 1.298% | 0.8754% | 7.715% | 2.853% | 1.202% | 1.2%
| PDM3 |  | -0.08636% | -5.269% | -3.041% | -5.395% | 7.747% | -2.487% | 4.28% | -3.887% | -1.186% | 4.405% | 2.96% | 8.928% | -7.53% | -12.04% | -1.346% | -1.813%
| Z-Score (Absolute) |  | 0.27 | 0.66 | 0.26 | 0.69 | 1.68 | 0.16 | 1.05 | 0.41 | 0.07 | 1.08 | 0.82 | 1.89 | 1.07 | 1.88 | 0.04 | 0.04
| Analytical results for Eu2O3 in OREAS 465b (Certified Value 307 ppm) | [19 empty] | Certified
Eu2O3 | Round | Replicate | Lab | Lab | Lab | Lab | Lab | Lab | Lab | Lab | Lab | Lab | Lab | Lab | Lab | Lab | Lab | Lab |  |  | 1
| No | No | 2.01 | 2.02 | 2.06 | 2.07 | 2.08 | 2.09 | 2.10 | 2.11 | 2.12 | 2.13 | 2.14 | 2.17 | 2.23 | 2.24 | 2.25 | 2.26 |  |  | ppm
|  |  | PF*MS | PF*MS | BF*OES/MS | PF*OES/MS | BF*MS | BF*MS | BF*MS | BF*MS | BF*MS | BF*MS | BF*MS | PF*OES/MS | PF*MS | PF*MS | BF*MS | BF*MS |  |  | 0
0
| 1 | 1 | 310.9 | 281.4 | 301.9291 | 297.58 | 332.723 | 295.207 | 314.95 | 302.21 | 304.53 | 319.58 | 314.95 | 335.79 | 283.686 | 268.29 | 305.963 | 301.7141 |  |  | 1
| 1 | 2 | 313.79 | 299.9 | 292.5803 | 295.26 | 329.781 | 294.558 | 325.37 | 292.95 | 303.37 | 323.05 | 323.05 | 331.16 | 312.633 | 269.91 | 298.819 | 299.8396 |  |  | 0
| 1 | 3 | 301.86 | 292.9 | 298.518 | 302.21 | 331.877 | 303.659 | 321.9 | 294.11 | 309.16 | 320.74 | 312.63 | 333.48 | 264.001 | 284.96 | 300.417 | 308.0774 |  |  | 16
| 1 | 4 | 312.05 | 284.8 | 293.3404 | 264 | 330.731 | 301.691 | 317.26 | 287.16 | 295.26 | 325.37 | 319.58 | 339.26 | 294.107 | 264.23 | 308.14 | 302.0413 |  |  | 307.2053
| 1 | 5 | 299.9 | 290.6 | 303.6718 | 296.42 | 330.083 | 301.089 | 324.21 | 299.9 | 310.32 | 317.26 | 313.79 | 332.32 | 253.58 | 263.89 | 300.73 | 300.9976 |  |  | 77
| 1 | 6 | 303.14 | 296.4 | 297.1482 | 288.32 | 330.835 | 301.193 | 318.42 | 295.26 | 298.74 | 318.42 | 313.79 | 335.79 | 296.422 | 270.02 | 304.354 | 297.1363
| Mean |  | 306.94 | 291 | 297.8646 | 290.6317 | 331.005 | 299.5662 | 320.3517 | 295.265 | 303.5633 | 320.7367 | 316.2983 | 334.6333 | 284.0715 | 270.2167 | 303.0705 | 301.6344
| Median |  | 307.02 | 291.75 | 297.8331 | 295.84 | 330.783 | 301.141 | 320.16 | 294.685 | 303.95 | 320.16 | 314.37 | 334.635 | 288.8965 | 269.1 | 302.542 | 301.3559
| Std Dev. |  | 5.9754 | 6.9676 | 4.4627 | 13.7975 | 1.1103 | 3.7501 | 4.1215 | 5.3311 | 5.8336 | 3.0203 | 4.104 | 2.9267 | 21.9167 | 7.7081 | 3.6416 | 3.6206
| Rel.Std.Dev. |  | 1.947% | 2.394% | 1.498% | 4.747% | 0.3354% | 1.252% | 1.287% | 1.806% | 1.922% | 0.9417% | 1.297% | 0.8746% | 7.715% | 2.853% | 1.202% | 1.2%
| PDM3 |  | -0.08636% | -5.275% | -3.041% | -5.395% | 7.747% | -2.487% | 4.279% | -3.887% | -1.186% | 4.405% | 2.96% | 8.928% | -7.53% | -12.04% | -1.346% | -1.813%
| Z-Score (Absolute) |  | 0.27 | 0.66 | 0.26 | 0.69 | 1.68 | 0.16 | 1.05 | 0.41 | 0.07 | 1.08 | 0.82 | 1.89 | 1.07 | 1.88 | 0.04 | 0.04
| Analytical results for Fe in OREAS 465b (Certified Value 30.54 wt.%) | [19 empty] | Certified
Fe | Round | Replicate | Lab | Lab | Lab | Lab | Lab | Lab | Lab | Lab | Lab | Lab | Lab | [7 empty] | 1
| No | No | 2.02 | 2.04 | 2.05 | 2.06 | 2.07 | 2.09 | 2.15 | 2.17 | 2.23 | 2.25 | 2.26 | [7 empty] | wt.%
|  |  | PF*MS | PF*OES | PF*OES | BF*OES/MS | PF*OES/MS | PF*OES | PF*OES | PF*OES/MS | PF*OES | PF*MS | BF*OES | [7 empty] | 2
3
| 1 | 1 | 29.744 | 35.8485 | 29.8676 | 30.1346 | > 30 | 30.88 | 29.46 | 30.6 | 30 | 26.1219 | 30.1686 | [7 empty] | 1
| 1 | 2 | 30.681 | 35.1459 | 30.6336 | 30.5876 | > 30 | 31.33 | 29.41 | 31.1 | 32.3 | 26.2011 | 30.0841 | [7 empty] | 0
| 1 | 3 | 28.4208 | 35.2388 | 30.7153 | 30.1796 | > 30 | 30.81 | 28.92 | 31 | 31.6 | 28.3221 | 31.0409 | [7 empty] | 16
| 1 | 4 | 30.2192 | 35.0274 | 31.274 | 30.5327 | > 30 | 31.42 | 28.97 | 30.8 | 31.8 | 24.4359 | 30.2308 | [7 empty] | 30.5436
| 1 | 5 | 30.3699 | 35.1752 | 29.3987 | 30.8316 | > 30 | 31.34 | 30.09 | 30.9 | 31.2 | 26.8208 | 30.2112 | [7 empty] | 78
| 1 | 6 | 29.9905 | 35.7454 | 31.286 | 30.1117 | > 30 | 31.09 | 29.77 | 30.8 | 32 | 27.6975 | 30.0109
| Mean |  | 29.9042 | 35.3635 | 30.5292 | 30.3963 |  | 31.145 | 29.4367 | 30.8667 | 31.4833 | 26.5999 | 30.2911
| Median |  | 30.1048 | 35.207 | 30.6744 | 30.3561 |  | 31.21 | 29.435 | 30.85 | 31.7 | 26.5109 | 30.1899
| Std Dev. |  | 0.79412 | 0.3442 | 0.7601 | 0.29701 |  | 0.25821 | 0.45253 | 0.17512 | 0.81588 | 1.3631 | 0.37643
| Rel.Std.Dev. |  | 2.656% | 0.9733% | 2.49% | 0.9771% |  | 0.829% | 1.537% | 0.5673% | 2.591% | 5.124% | 1.243%
| PDM3 |  | -2.093% | 15.78% | -0.04733% | -0.4825% |  | 1.969% | -3.624% | 1.058% | 3.077% | -12.91% | -0.8269%
| Z-Score (Absolute) |  | 0.61 | 5.33 | 0.07 | 0.07 | NA | 0.74 | 1.12 | 0.44 | 1.11 | 4.2 | 0.19
| Analytical results for Fe2O3 in OREAS 465b (Certified Value 43.67 wt.%) | [19 empty] | Certified
Fe2O3 | Round | Replicate | Lab | Lab | Lab | Lab | Lab | Lab | Lab | Lab | Lab | Lab | Lab | [7 empty] | 1
| No | No | 2.02 | 2.04 | 2.05 | 2.06 | 2.07 | 2.09 | 2.15 | 2.17 | 2.23 | 2.25 | 2.26 | [7 empty] | wt.%
|  |  | PF*MS | PF*OES | PF*OES | BF*OES/MS | PF*OES/MS | PF*OES | PF*OES | PF*OES/MS | PF*OES | PF*MS | BF*OES | [7 empty] | 2
3
| 1 | 1 | 42.525 | 51.2526 | 42.7017 | 43.0834 | > 43 | 44.149 | 42.119 | 43.749 | 42.891 | 37.3464 | 43.1321 | [7 empty] | 1
| 1 | 2 | 43.8646 | 50.2481 | 43.7969 | 43.7311 | > 43 | 44.793 | 42.047 | 44.464 | 46.179 | 37.4597 | 43.0112 | [7 empty] | 0
| 1 | 3 | 40.6332 | 50.381 | 43.9136 | 43.1478 | > 43 | 44.049 | 41.347 | 44.321 | 45.179 | 40.4921 | 44.3791 | [7 empty] | 16
| 1 | 4 | 43.2044 | 50.0787 | 44.7124 | 43.6525 | > 43 | 44.921 | 41.418 | 44.035 | 45.464 | 34.936 | 43.221 | [7 empty] | 43.6682
| 1 | 5 | 43.4198 | 50.29 | 42.0313 | 44.0799 | > 43 | 44.807 | 43.02 | 44.178 | 44.607 | 38.3456 | 43.193 | [7 empty] | 79
| 1 | 6 | 42.8774 | 51.1051 | 44.7296 | 43.0507 | > 43 | 44.449 | 42.562 | 44.035 | 45.75 | 39.5991 | 42.9066
| Mean |  | 42.7541 | 50.5592 | 43.6476 | 43.4576 |  | 44.528 | 42.0855 | 44.1303 | 45.0117 | 38.0298 | 43.3072
| Median |  | 43.0409 | 50.3355 | 43.8552 | 43.4002 |  | 44.621 | 42.083 | 44.1065 | 45.3215 | 37.9027 | 43.1625
| Std Dev. |  | 1.1353 | 0.4921 | 1.0867 | 0.42464 |  | 0.36928 | 0.64713 | 0.25042 | 1.1663 | 1.9488 | 0.53818
| Rel.Std.Dev. |  | 2.656% | 0.9733% | 2.49% | 0.9771% |  | 0.8293% | 1.538% | 0.5675% | 2.591% | 5.124% | 1.243%
| PDM3 |  | -2.093% | 15.78% | -0.04732% | -0.4825% |  | 1.969% | -3.624% | 1.058% | 3.076% | -12.91% | -0.8269%
| Z-Score (Absolute) |  | 0.61 | 5.33 | 0.07 | 0.07 | NA | 0.74 | 1.12 | 0.44 | 1.11 | 4.2 | 0.19
| Analytical results for Ga in OREAS 465b (Indicative Value 172 ppm) | [19 empty] | Indicative
Ga | Round | Replicate | 2.01: Lab; 2.02: Lab; 2.06: Lab; 2.07: Lab; 2.08: Lab; 2.09: Lab; 2.10: Lab |  |  | 1
| No | No | 2.01: 2.06; 2.02: 2.07; 2.06: 2.09; 2.07: 2.17; 2.08: 2.23; 2.09: 2.24; 2.10: 2.25 |  |  | ppm
|  |  | 2.01: BF*OES/MS; 2.02: PF*OES/MS; 2.06: BF*MS; 2.07: PF*OES/MS; 2.08: PF*MS; 2.09: PF*MS; 2.10: BF*MS |  |  | 0
0
| 1 | 1 | 2.01: 276.3878; 2.02: < 0.2; 2.06: 96.2; 2.07: < 1; 2.08: 281; 2.09: 50.8; 2.10: I.N.F. |  |  | 1
| 1 | 2 | 2.01: 279.0829; 2.02: < 0.2; 2.06: 94.5; 2.07: < 1; 2.08: 286; 2.09: 50.1; 2.10: I.N.F. |  |  | 7
| 1 | 3 | 2.01: 271.6058; 2.02: < 0.2; 2.06: 98.8; 2.07: < 1; 2.08: 236; 2.09: 52.3; 2.10: I.N.F. |  |  | 16
| 1 | 4 | 2.01: 277.0475; 2.02: < 0.2; 2.06: 101.1; 2.07: < 1; 2.08: 278; 2.09: 51.5; 2.10: I.N.F. |  |  | 171.9571
| 1 | 5 | 2.01: 277.6006; 2.02: < 0.2; 2.06: 97.7; 2.07: < 1; 2.08: 239; 2.09: 50.3; 2.10: I.N.F. |  |  | 13
| 1 | 6 | 2.01: 269.1466; 2.02: < 0.2; 2.06: 96.2; 2.07: < 1; 2.08: 264; 2.09: 52.6; 2.10: I.N.F.
| Mean |  | 2.01: 275.1452; 2.06: 97.4167; 2.08: 264; 2.09: 51.2667
| Median |  | 2.01: 276.7176; 2.06: 96.95; 2.08: 271; 2.09: 51.15
| Std Dev. |  | 2.01: 3.8784; 2.06: 2.325; 2.08: 21.8083; 2.09: 1.0405
| Rel.Std.Dev. |  | 2.01: 1.41%; 2.06: 2.387%; 2.08: 8.261%; 2.09: 2.03%
| PDM3 |  | 2.01: 60.01%; 2.06: -43.35%; 2.08: 53.53%; 2.09: -70.19%
| Z-Score (Absolute) |  | 2.01: 1.83; 2.02: 0.68; 2.06: 0.21; 2.07: 0.67; 2.08: 1.73; 2.09: 0.21; 2.10: NA
| Analytical results for Gd in OREAS 465b (Certified Value 557 ppm) | [19 empty] | Certified
Gd | Round | Replicate | Lab | Lab | Lab | Lab | Lab | Lab | Lab | Lab | Lab | Lab | Lab | Lab | Lab | Lab | Lab | Lab |  |  | 1
| No | No | 2.01 | 2.02 | 2.06 | 2.07 | 2.08 | 2.09 | 2.10 | 2.11 | 2.12 | 2.13 | 2.14 | 2.17 | 2.23 | 2.24 | 2.25 | 2.26 |  |  | ppm
|  |  | PF*MS | PF*MS | BF*OES/MS | PF*OES/MS | BF*MS | BF*MS | BF*MS | BF*MS | BF*MS | BF*MS | BF*MS | PF*OES/MS | PF*MS | PF*MS | BF*MS | BF*MS |  |  | 0
0
| 1 | 1 | 553.7 | 584 | 839.5789 | 695 | 604.78 | 499.31 | 514 | 532 | 533 | 544 | 569 | 564 | 599 | > 10000 | 545.52 | 542.2058 |  |  | 1
| 1 | 2 | 554.5 | 623 | 816.9588 | 700 | 602.39 | 499.57 | 528 | 523 | 533 | 560 | 587 | 554 | 599 | > 10000 | 540.66 | 545.1782 |  |  | 0
| 1 | 3 | 531.6 | 610 | 827.0636 | 690 | 610 | 511.41 | 531 | 529 | 534 | 551 | 561 | 553 | 610 | > 10000 | 535.79 | 561.4784 |  |  | 16
| 1 | 4 | 549.9 | 593 | 793.0159 | 688 | 607.62 | 506.34 | 522 | 509 | 514 | 565 | 575 | 566 | 640 | > 10000 | 544.22 | 556.4199 |  |  | 556.556
| 1 | 5 | 533.2 | 595 | 842.4875 | 694 | 610.85 | 518.87 | 530 | 541 | 535 | 548 | 564 | 564 | 611 | > 10000 | 536.12 | 553.5434 |  |  | 80
| 1 | 6 | 536.3 | 622 | 812.1214 | 692 | 608.6 | 508.97 | 504 | 523 | 530 | 529 | 569 | 563 | 655 | > 10000 | 548.29 | 543.0293
| Mean |  | 543.2 | 604.5 | 821.871 | 693.1667 | 607.3733 | 507.4117 | 521.5 | 526.1667 | 529.8333 | 549.5 | 570.8333 | 560.6667 | 619 |  | 541.7667 | 550.3092
| Median |  | 543.1 | 602.5 | 822.0112 | 693 | 608.11 | 507.655 | 525 | 526 | 533 | 549.5 | 569 | 563.5 | 610.5 |  | 542.44 | 549.3608
| Std Dev. |  | 10.6301 | 16.2573 | 18.5331 | 4.2151 | 3.2283 | 7.4563 | 10.6536 | 10.7409 | 7.9352 | 12.6925 | 9.261 | 5.6451 | 23.1603 |  | 5.1282 | 7.9692
| Rel.Std.Dev. |  | 1.957% | 2.689% | 2.255% | 0.6081% | 0.5315% | 1.469% | 2.043% | 2.041% | 1.498% | 2.31% | 1.622% | 1.007% | 3.742% |  | 0.9466% | 1.448%
| PDM3 |  | -2.4% | 8.614% | 47.67% | 24.55% | 9.131% | -8.83% | -6.299% | -5.46% | -4.801% | -1.268% | 2.565% | 0.7386% | 11.22% |  | -2.657% | -1.122%
| Z-Score (Absolute) |  | 0.2 | 1.51 | 7.58 | 3.99 | 1.59 | 1.2 | 0.8 | 0.67 | 0.57 | 0.02 | 0.57 | 0.29 | 1.92 | NA | 0.24 | 0
| Analytical results for Gd2O3 in OREAS 465b (Certified Value 641 ppm) | [19 empty] | Certified
Gd2O3 | Round | Replicate | Lab | Lab | Lab | Lab | Lab | Lab | Lab | Lab | Lab | Lab | Lab | Lab | Lab | Lab | Lab | Lab |  |  | 1
| No | No | 2.01 | 2.02 | 2.06 | 2.07 | 2.08 | 2.09 | 2.10 | 2.11 | 2.12 | 2.13 | 2.14 | 2.17 | 2.23 | 2.24 | 2.25 | 2.26 |  |  | ppm
|  |  | PF*MS | PF*MS | BF*OES/MS | PF*OES/MS | BF*MS | BF*MS | BF*MS | BF*MS | BF*MS | BF*MS | BF*MS | PF*OES/MS | PF*MS | PF*MS | BF*MS | BF*MS |  |  | 0
0
| 1 | 1 | 638.19 | 673.1 | 967.6987 | 801.06 | 697.069 | 575.505 | 592.44 | 613.18 | 614.34 | 627.01 | 655.83 | 650.07 | 690.407 | > 12000 | 628.766 | 624.9464 |  |  | 1
| 1 | 2 | 639.12 | 718.1 | 941.6267 | 806.82 | 694.315 | 575.804 | 608.57 | 602.81 | 614.34 | 645.46 | 676.58 | 638.54 | 690.407 | > 12000 | 623.165 | 628.3724 |  |  | 0
| 1 | 3 | 612.72 | 703.1 | 953.2735 | 795.29 | 703.086 | 589.451 | 612.03 | 609.73 | 615.49 | 635.08 | 646.61 | 637.39 | 703.086 | > 12000 | 617.552 | 647.1599 |  |  | 16
| 1 | 4 | 633.81 | 683.5 | 914.0301 | 792.99 | 700.343 | 583.607 | 601.66 | 586.67 | 592.44 | 651.22 | 662.74 | 652.37 | 737.664 | > 12000 | 627.268 | 641.3296 |  |  | 641.2056
| 1 | 5 | 614.57 | 685.8 | 971.0511 | 799.9 | 704.066 | 598.05 | 610.88 | 623.56 | 616.64 | 631.62 | 650.07 | 650.07 | 704.239 | > 12000 | 617.932 | 638.0141 |  |  | 81
| 1 | 6 | 618.14 | 716.9 | 936.0511 | 797.6 | 701.472 | 586.639 | 580.91 | 602.81 | 610.88 | 609.73 | 655.83 | 648.91 | 754.953 | > 12000 | 631.959 | 625.8956
| Mean |  | 626.0917 | 696.75 | 947.2886 | 798.9433 | 700.0585 | 584.8427 | 601.0817 | 606.46 | 610.6883 | 633.3533 | 657.9433 | 646.225 | 713.4593 |  | 624.4403 | 634.2863
| Median |  | 625.975 | 694.45 | 947.4501 | 798.75 | 700.9075 | 585.123 | 605.115 | 606.27 | 614.34 | 633.35 | 655.83 | 649.49 | 703.6625 |  | 625.2165 | 633.1933
| Std Dev. |  | 12.2512 | 18.7454 | 21.3612 | 4.8586 | 3.721 | 8.5943 | 12.2789 | 12.3818 | 9.1453 | 14.6292 | 10.6743 | 6.5062 | 26.6947 |  | 5.9105 | 9.1853
| Rel.Std.Dev. |  | 1.957% | 2.69% | 2.255% | 0.6081% | 0.5315% | 1.47% | 2.043% | 2.042% | 1.498% | 2.31% | 1.622% | 1.007% | 3.742% |  | 0.9465% | 1.448%
| PDM3 |  | -2.357% | 8.662% | 47.74% | 24.6% | 9.178% | -8.79% | -6.258% | -5.419% | -4.759% | -1.225% | 2.61% | 0.7828% | 11.27% |  | -2.615% | -1.079%
| Z-Score (Absolute) |  | 0.2 | 1.51 | 7.58 | 3.99 | 1.59 | 1.2 | 0.8 | 0.67 | 0.57 | 0.02 | 0.57 | 0.29 | 1.92 | NA | 0.24 | 0
| Analytical results for Ge in OREAS 465b (Indicative Value 92 ppm) | [19 empty] | Indicative
Ge | Round | Replicate | 2.01: Lab; 2.02: Lab; 2.06: Lab; 2.07: Lab; 2.08: Lab |  |  | 1
| No | No | 2.01: 2.02; 2.02: 2.07; 2.06: 2.17; 2.07: 2.23; 2.08: 2.25 |  |  | ppm
|  |  | 2.01: PF*MS; 2.02: PF*OES/MS; 2.06: PF*OES/MS; 2.07: PF*MS; 2.08: PF*MS |  |  | 0
0
| 1 | 1 | 2.01: 87; 2.02: 91.2; 2.06: < 1; 2.07: 31; 2.08: < 1 |  |  | 1
| 1 | 2 | 2.01: 95; 2.02: 91; 2.06: < 1; 2.07: 33; 2.08: < 1 |  |  | 3
| 1 | 3 | 2.01: 93; 2.02: 94.2; 2.06: < 1; 2.07: 32; 2.08: < 1 |  |  | 16
| 1 | 4 | 2.01: 90; 2.02: 79.4; 2.06: < 1; 2.07: 32; 2.08: < 1 |  |  | 91.6433
| 1 | 5 | 2.01: 91; 2.02: 93.3; 2.06: < 1; 2.07: 29; 2.08: < 1 |  |  | 14
| 1 | 6 | 2.01: 94; 2.02: 88.4; 2.06: < 1; 2.07: 30; 2.08: < 1
| Mean |  | 2.01: 91.6667; 2.02: 89.5833; 2.07: 31.1667
| Median |  | 2.01: 92; 2.02: 91.1; 2.07: 31.5
| Std Dev. |  | 2.01: 2.9439; 2.02: 5.3823; 2.07: 1.472
| Rel.Std.Dev. |  | 2.01: 3.212%; 2.02: 6.008%; 2.07: 4.723%
| PDM3 |  | 2.01: 0.02546%; 2.02: -2.248%; 2.07: -65.99%
| Z-Score (Absolute) |  | 2.01: 1.33; 2.02: 1.28; 2.06: 0.67; 2.07: 0; 2.08: 0.67
| Analytical results for Hf in OREAS 465b (Indicative Value 37.9 ppm) | [19 empty] | Indicative
Hf | Round | Replicate | Lab | Lab | Lab | Lab | Lab | Lab | Lab | Lab | Lab | Lab | Lab | Lab | [6 empty] | 1
| No | No | 2.01 | 2.02 | 2.07 | 2.09 | 2.10 | 2.11 | 2.12 | 2.13 | 2.14 | 2.24 | 2.25 | 2.26 | [6 empty] | ppm
|  |  | PF*MS | PF*MS | PF*OES/MS | BF*MS | BF*MS | BF*MS | BF*MS | BF*MS | BF*MS | PF*MS | BF*MS | BF*MS | [6 empty] | 1
1
| 1 | 1 | 24.4 | 26 | 20 | 36.8 | 36 | 37 | 38 | 38 | 40 | 68.9 | 38.97 | 36.9281 | [6 empty] | 1
| 1 | 2 | 31.6 | 27 | 20 | 37.9 | 36 | 36 | 40 | 40 | 40 | 68.6 | 38.6 | 35.618 | [6 empty] | 4
| 1 | 3 | 29.8 | 20 | 20 | 38.9 | 37 | 38 | 40 | 37 | 39 | 66.8 | 38.37 | 37.2606 | [6 empty] | 16
| 1 | 4 | 31.3 | 24 | 30 | 38.1 | 35 | 35 | 39 | 39 | 40 | 66.7 | 38.69 | 36.5758 | [6 empty] | 37.8982
| 1 | 5 | 33.5 | 25 | 30 | 38.5 | 38 | 37 | 38 | 39 | 40 | 68.9 | 37.98 | 36.7345 | [6 empty] | 13
| 1 | 6 | 34.3 | 25 | 20 | 37.8 | 36 | 37 | 38 | 38 | 39 | 67.1 | 38.76 | 36.6277
| Mean |  | 30.8167 | 24.5 | 23.3333 | 38 | 36.3333 | 36.6667 | 38.8333 | 38.5 | 39.6667 | 67.8333 | 38.5617 | 36.6241
| Median |  | 31.45 | 25 | 20 | 38 | 36 | 37 | 38.5 | 38.5 | 40 | 67.85 | 38.645 | 36.6811
| Std Dev. |  | 3.5324 | 2.429 | 5.164 | 0.71554 | 1.0328 | 1.0328 | 0.98319 | 1.0488 | 0.5164 | 1.0727 | 0.34615 | 0.55215
| Rel.Std.Dev. |  | 11.46% | 9.914% | 22.13% | 1.883% | 2.843% | 2.817% | 2.532% | 2.724% | 1.302% | 1.581% | 0.8976% | 1.508%
| PDM3 |  | -18.69% | -35.35% | -38.43% | 0.2685% | -4.129% | -3.25% | 2.467% | 1.588% | 4.666% | 78.99% | 1.751% | -3.362%
| Z-Score (Absolute) |  | 3.22 | 6.34 | 6.92 | 0.33 | 0.49 | 0.33 | 0.74 | 0.58 | 1.15 | 15.08 | 0.61 | 0.35
| Analytical results for HfO2 in OREAS 465b (Indicative Value 44.7 ppm) | [19 empty] | Indicative
HfO2 | Round | Replicate | Lab | Lab | Lab | Lab | Lab | Lab | Lab | Lab | Lab | Lab | Lab | Lab | [6 empty] | 1
| No | No | 2.01 | 2.02 | 2.07 | 2.09 | 2.10 | 2.11 | 2.12 | 2.13 | 2.14 | 2.24 | 2.25 | 2.26 | [6 empty] | ppm
|  |  | PF*MS | PF*MS | PF*OES/MS | BF*MS | BF*MS | BF*MS | BF*MS | BF*MS | BF*MS | PF*MS | BF*MS | BF*MS | [6 empty] | 1
1
| 1 | 1 | 28.77 | 30.7 | 24 | 43.4 | 42.5 | 43.6 | 44.8 | 44.8 | 47.2 | 81.25 | 45.957 | 43.5493 | [6 empty] | 1
| 1 | 2 | 37.27 | 31.8 | 24 | 44.7 | 42.5 | 42.5 | 47.2 | 47.2 | 47.2 | 80.9 | 45.521 | 42.0043 | [6 empty] | 9
| 1 | 3 | 35.14 | 23.6 | 24 | 45.87 | 43.6 | 44.8 | 47.2 | 43.6 | 46 | 78.78 | 45.25 | 43.9414 | [6 empty] | 16
| 1 | 4 | 36.91 | 28.3 | 35 | 44.93 | 41.3 | 41.3 | 46 | 46 | 47.2 | 78.66 | 45.627 | 43.1339 | [6 empty] | 44.6934
| 1 | 5 | 39.51 | 29.5 | 35 | 45.4 | 44.8 | 43.6 | 44.8 | 46 | 47.2 | 81.25 | 44.79 | 43.321 | [6 empty] | 15
| 1 | 6 | 40.45 | 29.5 | 24 | 44.58 | 42.5 | 43.6 | 44.8 | 44.8 | 46 | 79.13 | 45.71 | 43.1951
| Mean |  | 36.3417 | 28.9 | 27.6667 | 44.8133 | 42.8667 | 43.2333 | 45.8 | 45.4 | 46.8 | 79.995 | 45.4758 | 43.1908
| Median |  | 37.09 | 29.5 | 24 | 44.815 | 42.5 | 43.6 | 45.4 | 45.4 | 47.2 | 80.015 | 45.574 | 43.2581
| Std Dev. |  | 4.1683 | 2.8573 | 5.6804 | 0.84132 | 1.1944 | 1.1944 | 1.1798 | 1.2586 | 0.61968 | 1.263 | 0.40807 | 0.65115
| Rel.Std.Dev. |  | 11.47% | 9.887% | 20.53% | 1.877% | 2.786% | 2.763% | 2.576% | 2.772% | 1.324% | 1.579% | 0.8973% | 1.508%
| PDM3 |  | -18.69% | -35.34% | -38.1% | 0.2684% | -4.087% | -3.267% | 2.476% | 1.581% | 4.714% | 78.99% | 1.751% | -3.362%
| Z-Score (Absolute) |  | 3.22 | 6.34 | 6.92 | 0.33 | 0.49 | 0.33 | 0.74 | 0.58 | 1.15 | 15.08 | 0.61 | 0.35
| Analytical results for Ho in OREAS 465b (Certified Value 25 ppm) | [19 empty] | Certified
Ho | Round | Replicate | Lab | Lab | Lab | Lab | Lab | Lab | Lab | Lab | Lab | Lab | Lab | Lab | Lab | Lab | Lab | Lab |  |  | 1
| No | No | 2.01 | 2.02 | 2.06 | 2.07 | 2.08 | 2.09 | 2.10 | 2.11 | 2.12 | 2.13 | 2.14 | 2.17 | 2.23 | 2.24 | 2.25 | 2.26 |  |  | ppm
|  |  | PF*MS | PF*MS | BF*OES/MS | PF*OES/MS | BF*MS | BF*MS | BF*MS | BF*MS | BF*MS | BF*MS | BF*MS | PF*OES/MS | PF*MS | PF*MS | PF*MS | BF*MS |  |  | 1
2
| 1 | 1 | 24.7 | 23 | 25.9353 | 26.1 | 26.39 | 23.97 | 23.8 | 25.8 | 24.1 | 25.7 | 26.2 | 25.8 | 25.2 | 85.7 | 25.7 | 23.5306 |  |  | 1
| 1 | 2 | 24.7 | 24 | 25.5147 | 25.3 | 26.07 | 24.13 | 24.8 | 25.5 | 24.2 | 25.8 | 27.2 | 25.1 | 26.4 | 90.4 | 26.65 | 23.3532 |  |  | 0
| 1 | 3 | 23.7 | 24 | 25.091 | 26.2 | 26.17 | 24.49 | 25 | 25.1 | 24.4 | 26.3 | 26 | 25.8 | 22.9 | 92.7 | 25.53 | 24.0628 |  |  | 16
| 1 | 4 | 24 | 23 | 26.0847 | 22.3 | 26.58 | 24.38 | 24.7 | 24.2 | 23.3 | 26.8 | 26.4 | 25.8 | 24.7 | 89.6 | 26.37 | 23.9096 |  |  | 25.0338
| 1 | 5 | 23.8 | 23 | 25.8749 | 25.4 | 26.21 | 24.38 | 24.9 | 26 | 24.6 | 25.6 | 26.1 | 25.4 | 20.9 | 87.3 | 26.3 | 23.8731 |  |  | 82
| 1 | 6 | 23.6 | 24 | 25.9131 | 24.7 | 26.14 | 24.56 | 24.1 | 25.8 | 24 | 26.2 | 26 | 25.7 | 24.5 | 88.7 | 26.14 | 23.6016
| Mean |  | 24.0833 | 23.5 | 25.7356 | 25 | 26.26 | 24.3183 | 24.55 | 25.4 | 24.1 | 26.0667 | 26.3167 | 25.6 | 24.1 | 89.0667 | 26.115 | 23.7218
| Median |  | 23.9 | 23.5 | 25.894 | 25.35 | 26.19 | 24.38 | 24.75 | 25.65 | 24.15 | 26 | 26.15 | 25.75 | 24.6 | 89.15 | 26.22 | 23.7374
| Std Dev. |  | 0.49565 | 0.54772 | 0.36795 | 1.4339 | 0.18995 | 0.22463 | 0.48477 | 0.66633 | 0.44721 | 0.45461 | 0.45789 | 0.28983 | 1.9339 | 2.4435 | 0.42439 | 0.26882
| Rel.Std.Dev. |  | 2.058% | 2.331% | 1.43% | 5.736% | 0.7233% | 0.9237% | 1.975% | 2.623% | 1.856% | 1.744% | 1.74% | 1.132% | 8.025% | 2.743% | 1.625% | 1.133%
| PDM3 |  | -3.797% | -6.127% | 2.803% | -0.1351% | 4.898% | -2.858% | -1.933% | 1.463% | -3.73% | 4.126% | 5.124% | 2.262% | -3.73% | 255.8% | 4.319% | -5.241%
| Z-Score (Absolute) |  | 0.76 | 1.16 | 0.37 | 0.14 | 0.72 | 0.6 | 0.44 | 0.14 | 0.75 | 0.59 | 0.76 | 0.27 | 0.75 | 43.61 | 0.62 | 1.01
| Analytical results for Ho2O3 in OREAS 465b (Certified Value 28.7 ppm) | [19 empty] | Certified
Ho2O3 | Round | Replicate | Lab | Lab | Lab | Lab | Lab | Lab | Lab | Lab | Lab | Lab | Lab | Lab | Lab | Lab | Lab | Lab |  |  | 1
| No | No | 2.01 | 2.02 | 2.06 | 2.07 | 2.08 | 2.09 | 2.10 | 2.11 | 2.12 | 2.13 | 2.14 | 2.17 | 2.23 | 2.24 | 2.25 | 2.26 |  |  | ppm
|  |  | PF*MS | PF*MS | BF*OES/MS | PF*OES/MS | BF*MS | BF*MS | BF*MS | BF*MS | BF*MS | BF*MS | BF*MS | PF*OES/MS | PF*MS | PF*MS | PF*MS | BF*MS |  |  | 1
2
| 1 | 1 | 28.29 | 26.3 | 29.7089 | 29.9 | 30.23 | 27.458 | 27.263 | 29.554 | 27.607 | 29.439 | 30.012 | 29.55 | 28.867 | 98.17 | 29.4394 | 26.9543 |  |  | 1
| 1 | 2 | 28.29 | 27.5 | 29.227 | 28.98 | 29.863 | 27.641 | 28.408 | 29.21 | 27.721 | 29.554 | 31.158 | 28.75 | 30.241 | 103.55 | 30.5276 | 26.7511 |  |  | 0
| 1 | 3 | 27.15 | 27.5 | 28.7418 | 30.01 | 29.978 | 28.053 | 28.638 | 28.752 | 27.95 | 30.127 | 29.783 | 29.55 | 26.232 | 106.19 | 29.2446 | 27.5639 |  |  | 16
| 1 | 4 | 27.49 | 26.3 | 29.88 | 25.54 | 30.447 | 27.927 | 28.294 | 27.721 | 26.69 | 30.699 | 30.241 | 29.55 | 28.294 | 102.64 | 30.2068 | 27.3885 |  |  | 28.6763
| 1 | 5 | 27.26 | 26.3 | 29.6397 | 29.1 | 30.024 | 27.927 | 28.523 | 29.783 | 28.179 | 29.325 | 29.898 | 29.1 | 23.941 | 100 | 30.1266 | 27.3466 |  |  | 83
| 1 | 6 | 27.03 | 27.5 | 29.6834 | 28.29 | 29.943 | 28.133 | 27.607 | 29.554 | 27.492 | 30.012 | 29.783 | 29.44 | 28.065 | 101.61 | 29.9434 | 27.0357
| Mean |  | 27.585 | 26.9 | 29.4801 | 28.6367 | 30.0808 | 27.8565 | 28.1222 | 29.0957 | 27.6065 | 29.8593 | 30.1458 | 29.3233 | 27.6067 | 102.0267 | 29.9147 | 27.1733
| Median |  | 27.375 | 26.9 | 29.6616 | 29.04 | 30.001 | 27.927 | 28.351 | 29.382 | 27.664 | 29.783 | 29.955 | 29.495 | 28.1795 | 102.125 | 30.035 | 27.1911
| Std Dev. |  | 0.56674 | 0.65727 | 0.42149 | 1.6446 | 0.21752 | 0.257 | 0.55526 | 0.76334 | 0.51224 | 0.52066 | 0.52463 | 0.33056 | 2.2153 | 2.7995 | 0.48614 | 0.30793
| Rel.Std.Dev. |  | 2.055% | 2.443% | 1.43% | 5.743% | 0.7231% | 0.9226% | 1.974% | 2.624% | 1.855% | 1.744% | 1.74% | 1.127% | 8.024% | 2.744% | 1.625% | 1.133%
| PDM3 |  | -3.805% | -6.194% | 2.803% | -0.138% | 4.898% | -2.859% | -1.932% | 1.463% | -3.73% | 4.126% | 5.125% | 2.257% | -3.73% | 255.8% | 4.319% | -5.241%
| Z-Score (Absolute) |  | 0.76 | 1.16 | 0.37 | 0.14 | 0.72 | 0.6 | 0.44 | 0.14 | 0.75 | 0.59 | 0.76 | 0.27 | 0.75 | 43.61 | 0.62 | 1.01
| Analytical results for In in OREAS 465b (Certified Value 3.05 ppm) | [19 empty] | Certified
In | Round | Replicate | 2.01: Lab; 2.02: Lab; 2.06: Lab; 2.07: Lab; 2.08: Lab; 2.09: Lab |  |  | 1
| No | No | 2.01: 2.02; 2.02: 2.06; 2.06: 2.07; 2.07: 2.17; 2.08: 2.23; 2.09: 2.25 |  |  | ppm
|  |  | 2.01: PF*MS; 2.02: BF*OES/MS; 2.06: PF*OES/MS; 2.07: PF*OES/MS; 2.08: PF*MS; 2.09: PF*MS |  |  | 2
3
| 1 | 1 | 2.01: 3.139; 2.02: 2.981; 2.06: 3.3; 2.07: 3.9; 2.08: 3; 2.09: 3.1 |  |  | 1
| 1 | 2 | 2.01: 3.48; 2.02: 3.0089; 2.06: 2.8; 2.07: 3.7; 2.08: 3.2; 2.09: 3.1 |  |  | 0
| 1 | 3 | 2.01: 3.201; 2.02: 3.0114; 2.06: 3.1; 2.07: 3.8; 2.08: 2.8; 2.09: 3.1 |  |  | 16
| 1 | 4 | 2.01: 3.234; 2.02: 3.1576; 2.06: 3.1; 2.07: 3.7; 2.08: 3.1; 2.09: 3 |  |  | 3.0541
| 1 | 5 | 2.01: 3.244; 2.02: 3.0876; 2.06: 2.9; 2.07: 3.6; 2.08: 2.6; 2.09: 3 |  |  | 84
| 1 | 6 | 2.01: 3.317; 2.02: 2.9137; 2.06: 3; 2.07: 3.7; 2.08: 2.9; 2.09: 3
| Mean |  | 2.01: 3.2692; 2.02: 3.0267; 2.06: 3.0333; 2.07: 3.7333; 2.08: 2.9333; 2.09: 3.05
| Median |  | 2.01: 3.239; 2.02: 3.0102; 2.06: 3.05; 2.07: 3.7; 2.08: 2.95; 2.09: 3.05
| Std Dev. |  | 2.01: 0.11849; 2.02: 0.08515; 2.06: 0.17512; 2.07: 0.10328; 2.08: 0.21602; 2.09: 0.054772
| Rel.Std.Dev. |  | 2.01: 3.624%; 2.02: 2.813%; 2.06: 5.773%; 2.07: 2.766%; 2.08: 7.364%; 2.09: 1.796%
| PDM3 |  | 2.01: 7.043%; 2.02: -0.8962%; 2.06: -0.6791%; 2.07: 22.24%; 2.08: -3.953%; 2.09: -0.1334%
| Z-Score (Absolute) |  | 2.01: 2.49; 2.02: 0.16; 2.06: 0.09; 2.07: 7.57; 2.08: 1.18; 2.09: 0.09
| Analytical results for K in OREAS 465b (Indicative Value 0.085 wt.%) | [19 empty] | Indicative
K | Round | Replicate | Lab | Lab | Lab | Lab | Lab | Lab | Lab | Lab | Lab | Lab | [8 empty] | 1
| No | No | 2.02 | 2.04 | 2.05 | 2.07 | 2.09 | 2.15 | 2.17 | 2.23 | 2.25 | 2.26 | [8 empty] | wt.%
|  |  | PF*MS | PF*OES | PF*OES | PF*OES/MS | PF*OES | PF*OES | PF*OES/MS | PF*OES | PF*MS | BF*OES | [8 empty] | 3
3
| 1 | 1 | 0.0537 | 1.0288 | 0.13901 | < 0.1 | < 0.01 | 0.2 | 0.06 | < 0.1 | 0.068772 | < 0.08 | [8 empty] | 1
| 1 | 2 | 0.0873 | 1.0814 | 0.11392 | < 0.1 | 0.01 | 0.2 | 0.06 | < 0.1 | 0.063156 | < 0.08 | [8 empty] | 8
| 1 | 3 | 0.0507 | 1.0022 | 0.068665 | < 0.1 | < 0.01 | 0.1 | 0.06 | 0.1 | 0.063616 | < 0.08 | [8 empty] | 16
| 1 | 4 | 0.1006 | 1.0052 | 0.088565 | < 0.1 | 0.02 | 0.2 | 0.06 | < 0.1 | 0.066558 | < 0.08 | [8 empty] | 0.084965
| 1 | 5 | 0.094 | 1.034 | 0.16112 | < 0.1 | < 0.01 | 0.2 | 0.06 | 0.1 | 0.080179 | < 0.08 | [8 empty] | 14
| 1 | 6 | 0.0836 | 1.0595 | 0.088352 | < 0.1 | < 0.01 | 0.1 | 0.05 | < 0.1 | 0.056724 | < 0.08
| Mean |  | 2.01: 0.078317; 2.02: 1.0352; 2.06: 0.10994; 2.08: 0.015; 2.09: 0.16667; 2.10: 0.058333; 2.11: 0.1; 2.12: 0.066501
| Median |  | 2.01: 0.08545; 2.02: 1.0314; 2.06: 0.10124; 2.08: 0.015; 2.09: 0.2; 2.10: 0.06; 2.11: 0.1; 2.12: 0.065087
| Std Dev. |  | 2.01: 0.02107; 2.02: 0.030856; 2.06: 0.034949; 2.08: 0.0070711; 2.09: 0.05164; 2.10: 0.0040825; 2.11: 0; 2.12: 0.0078403
| Rel.Std.Dev. |  | 2.01: 26.9%; 2.02: 2.981%; 2.06: 31.79%; 2.08: 47.14%; 2.09: 30.98%; 2.10: 6.999%; 2.11: 0%; 2.12: 11.79%
| PDM3 |  | 2.01: -7.825%; 2.02: 1118%; 2.06: 29.39%; 2.08: -82.35%; 2.09: 96.16%; 2.10: -31.34%; 2.11: 17.7%; 2.12: -21.73%
| Z-Score (Absolute) |  | 0.37 | 30.26 | 1.35 | 0.52 | 1.82 | 3.13 | 0.26 | 0 | 0 | 0.83
| Analytical results for K2O in OREAS 465b (Indicative Value 0.102 wt.%) | [19 empty] | Indicative
K2O | Round | Replicate | Lab | Lab | Lab | Lab | Lab | Lab | Lab | Lab | Lab | Lab | [8 empty] | 1
| No | No | 2.02 | 2.04 | 2.05 | 2.07 | 2.09 | 2.15 | 2.17 | 2.23 | 2.25 | 2.26 | [8 empty] | wt.%
|  |  | PF*MS | PF*OES | PF*OES | PF*OES/MS | PF*OES | PF*OES | PF*OES/MS | PF*OES | PF*MS | BF*OES | [8 empty] | 3
3
| 1 | 1 | 0.06469 | 1.2393 | 0.16746 | < 0.12 | < 0.012 | 0.24 | 0.072 | < 0.12 | 0.082843 | < 0.096 | [8 empty] | 1
| 1 | 2 | 0.10516 | 1.3027 | 0.13723 | < 0.12 | 0.012 | 0.24 | 0.072 | < 0.12 | 0.076078 | < 0.096 | [8 empty] | 10
| 1 | 3 | 0.06107 | 1.2072 | 0.082714 | < 0.12 | < 0.012 | 0.12 | 0.072 | 0.12 | 0.076632 | < 0.096 | [8 empty] | 16
| 1 | 4 | 0.12118 | 1.2109 | 0.10669 | < 0.12 | 0.024 | 0.24 | 0.072 | < 0.12 | 0.080176 | < 0.096 | [8 empty] | 0.10235
| 1 | 5 | 0.11323 | 1.2456 | 0.19409 | < 0.12 | < 0.012 | 0.24 | 0.072 | 0.12 | 0.096584 | < 0.096 | [8 empty] | 16
| 1 | 6 | 0.1007 | 1.2763 | 0.10643 | < 0.12 | < 0.012 | 0.12 | 0.06 | < 0.12 | 0.06833 | < 0.096
| Mean |  | 2.01: 0.094338; 2.02: 1.247; 2.06: 0.13243; 2.08: 0.018; 2.09: 0.2; 2.10: 0.07; 2.11: 0.12; 2.12: 0.080107
| Median |  | 2.01: 0.10293; 2.02: 1.2424; 2.06: 0.12196; 2.08: 0.018; 2.09: 0.24; 2.10: 0.072; 2.11: 0.12; 2.12: 0.078404
| Std Dev. |  | 2.01: 0.02538; 2.02: 0.037169; 2.06: 0.0421; 2.08: 0.0084853; 2.09: 0.061968; 2.10: 0.004899; 2.11: 0; 2.12: 0.0094444
| Rel.Std.Dev. |  | 2.01: 26.9%; 2.02: 2.981%; 2.06: 31.79%; 2.08: 47.14%; 2.09: 30.98%; 2.10: 6.999%; 2.11: 0%; 2.12: 11.79%
| PDM3 |  | 2.01: -7.827%; 2.02: 1118%; 2.06: 29.39%; 2.08: -82.41%; 2.09: 95.41%; 2.10: -31.61%; 2.11: 17.25%; 2.12: -21.73%
| Z-Score (Absolute) |  | 0.37 | 30.26 | 1.35 | 0.52 | 1.82 | 3.13 | 0.26 | 0 | 0 | 0.83
| Analytical results for La in OREAS 465b (Certified Value 2.1 wt.%) | [19 empty] | Certified
La | Round | Replicate | Lab | Lab | Lab | Lab | Lab | Lab | Lab | Lab | Lab | Lab | Lab | Lab | Lab | Lab | Lab | Lab | Lab | Lab | 1
| No | No | 2.01 | 2.02 | 2.04 | 2.05 | 2.06 | 2.07 | 2.08 | 2.09 | 2.10 | 2.11 | 2.12 | 2.13 | 2.14 | 2.17 | 2.23 | 2.24 | 2.25 | 2.26 | wt.%
|  |  | PF*MS | PF*MS | PF*OES | PF*OES | BF*OES/MS | PF*OES/MS | BF*MS | BF*MS | BF*MS | BF*MS | BF*MS | BF*MS | BF*MS | PF*OES/MS | PF*MS | PF*MS | BF*MS | BF*MS | 2
3
| 1 | 1 | 2.1349 | 1.9997 | 2.1772 | 2.201 | 2.0261 | 2.1 | 2.0155 | 2.0419 | 2.09 | 2.1 | 2.11 | 2.15 | 2.14 | 2.24 | > 0.5 | 2.1628 | 2.0397 | 2.1175 | 1
| 1 | 2 | 2.1142 | 2.0928 | 2.2836 | 2.209 | 2.006 | 2.05 | 2.0294 | 2.0276 | 2.11 | 2.12 | 2.14 | 2.19 | 2.15 | 2.2 | > 0.5 |  | 2.0118 | 2.1328 | 0
| 1 | 3 | 2.0479 | 2.0789 | 2.2105 | 2.243 | 2.0106 | 2.05 | 2.0259 | 2.0801 | 2.1 | 2.06 | 2.16 | 2.14 | 2.13 | 2.22 | > 0.5 | 2.1016 | 2.0295 | 2.1747 | 16
| 1 | 4 | 2.1306 | 2.0193 | 2.1979 | 2.377 | 2.04 | 2.09 | 2.0256 | 2.0641 | 2.1 | 2.07 | 2.04 | 2.23 | 2.16 | 2.27 | > 0.5 | 2.1364 | 2.0638 | 2.1323 | 2.0966
| 1 | 5 | 2.093 | 2.0608 | 2.2044 | 2.256 | 1.9973 | 2.09 | 2.0229 | 2.0781 | 2.05 | 2.12 | 2.15 | 2.15 | 2.1 | 2.24 | > 0.5 | 2.1754 | 2.0035 | 2.1562 | 85
| 1 | 6 | 2.0602 | 2.1166 | 2.1749 | 2.418 | 2.0279 | 2.08 | 2.0351 | 2.0669 | 2.09 | 2.07 | 2.12 | 2.17 | 2.11 | 2.26 | > 0.5 | 2.1624 | 2.0393 | 2.0954
| Mean |  | 2.0968 | 2.0614 | 2.2081 | 2.284 | 2.018 | 2.0767 | 2.0257 | 2.0598 | 2.09 | 2.09 | 2.12 | 2.1717 | 2.1317 | 2.2383 |  | 2.1477 | 2.0313 | 2.1348
| Median |  | 2.1036 | 2.0699 | 2.2012 | 2.2495 | 2.0183 | 2.085 | 2.0257 | 2.0655 | 2.095 | 2.085 | 2.13 | 2.16 | 2.135 | 2.24 |  | 2.1624 | 2.0344 | 2.1325
| Std Dev. |  | 0.036449 | 0.04454 | 0.039694 | 0.091196 | 0.01598 | 0.021602 | 0.0065531 | 0.020841 | 0.020976 | 0.026833 | 0.043359 | 0.033714 | 0.023166 | 0.025626 |  | 0.029445 | 0.021687 | 0.027965
| Rel.Std.Dev. |  | 1.738% | 2.161% | 1.798% | 3.993% | 0.7919% | 1.04% | 0.3235% | 1.012% | 1.004% | 1.284% | 2.045% | 1.552% | 1.087% | 1.145% |  | 1.371% | 1.068% | 1.31%
| PDM3 |  | 0.01084% | -1.679% | 5.32% | 8.94% | -3.749% | -0.9489% | -3.378% | -1.754% | -0.3129% | -0.3129% | 1.118% | 3.582% | 1.674% | 6.762% |  | 2.44% | -3.115% | 1.824%
| Z-Score (Absolute) |  | 0 | 0.63 | 1.97 | 3.32 | 1.4 | 0.36 | 1.26 | 0.66 | 0.12 | 0.12 | 0.41 | 1.33 | 0.62 | 2.51 | NA | 0.9 | 1.16 | 0.67
| Analytical results for La2O3 in OREAS 465b (Certified Value 2.46 wt.%) | [19 empty] | Certified
La2O3 | Round | Replicate | Lab | Lab | Lab | Lab | Lab | Lab | Lab | Lab | Lab | Lab | Lab | Lab | Lab | Lab | Lab | Lab | Lab | Lab | 1
| No | No | 2.01 | 2.02 | 2.04 | 2.05 | 2.06 | 2.07 | 2.08 | 2.09 | 2.10 | 2.11 | 2.12 | 2.13 | 2.14 | 2.17 | 2.23 | 2.24 | 2.25 | 2.26 | wt.%
|  |  | PF*MS | PF*MS | PF*OES | PF*OES | BF*OES/MS | PF*OES/MS | BF*MS | BF*MS | BF*MS | BF*MS | BF*MS | BF*MS | BF*MS | PF*OES/MS | PF*MS | PF*MS | BF*MS | BF*MS | 2
3
| 1 | 1 | 2.5038 | 2.3453 | 2.5534 | 2.5813 | 2.3762 | 2.4629 | 2.3638 | 2.3948 | 2.4512 | 2.4629 | 2.4746 | 2.5215 | 2.5098 | 2.6271 | > 0.59 | 2.5366 | 2.3921 | 2.4834 | 1
| 1 | 2 | 2.4796 | 2.4544 | 2.6782 | 2.5907 | 2.3526 | 2.4042 | 2.3801 | 2.378 | 2.4746 | 2.4863 | 2.5098 | 2.5684 | 2.5215 | 2.5802 | > 0.59 |  | 2.3594 | 2.5013 | 0
| 1 | 3 | 2.4018 | 2.4381 | 2.5925 | 2.6306 | 2.358 | 2.4042 | 2.376 | 2.4395 | 2.4629 | 2.416 | 2.5332 | 2.5098 | 2.4981 | 2.6036 | > 0.59 | 2.4647 | 2.3802 | 2.5504 | 16
| 1 | 4 | 2.4988 | 2.3682 | 2.5777 | 2.7877 | 2.3925 | 2.4512 | 2.3756 | 2.4208 | 2.4629 | 2.4277 | 2.3925 | 2.6153 | 2.5332 | 2.6623 | > 0.59 | 2.5056 | 2.4205 | 2.5007 | 2.4588
| 1 | 5 | 2.4547 | 2.4169 | 2.5853 | 2.6458 | 2.3424 | 2.4512 | 2.3725 | 2.4372 | 2.4042 | 2.4863 | 2.5215 | 2.5215 | 2.4629 | 2.6271 | > 0.59 | 2.5513 | 2.3497 | 2.5288 | 86
| 1 | 6 | 2.4162 | 2.4823 | 2.5508 | 2.8358 | 2.3783 | 2.4394 | 2.3868 | 2.424 | 2.4512 | 2.4277 | 2.4863 | 2.545 | 2.4746 | 2.6505 | > 0.59 | 2.5361 | 2.3917 | 2.4575
| Mean |  | 2.4591 | 2.4176 | 2.5897 | 2.6787 | 2.3667 | 2.4355 | 2.3758 | 2.4157 | 2.4512 | 2.4512 | 2.4863 | 2.5469 | 2.5 | 2.6251 |  | 2.5188 | 2.3823 | 2.5037
| Median |  | 2.4671 | 2.4275 | 2.5815 | 2.6382 | 2.3671 | 2.4453 | 2.3758 | 2.4224 | 2.457 | 2.4453 | 2.4981 | 2.5332 | 2.5039 | 2.6271 |  | 2.5361 | 2.386 | 2.501
| Std Dev. |  | 0.042748 | 0.052235 | 0.046554 | 0.10696 | 0.018741 | 0.025371 | 0.0076855 | 0.024442 | 0.024601 | 0.03147 | 0.050852 | 0.039539 | 0.027169 | 0.030054 |  | 0.034533 | 0.025434 | 0.032797
| Rel.Std.Dev. |  | 1.738% | 2.161% | 1.798% | 3.993% | 0.7919% | 1.042% | 0.3235% | 1.012% | 1.004% | 1.284% | 2.045% | 1.552% | 1.087% | 1.145% |  | 1.371% | 1.068% | 1.31%
| PDM3 |  | 0.01085% | -1.679% | 5.32% | 8.94% | -3.749% | -0.9488% | -3.378% | -1.754% | -0.313% | -0.3128% | 1.118% | 3.582% | 1.674% | 6.762% |  | 2.44% | -3.115% | 1.824%
| Z-Score (Absolute) |  | 0 | 0.63 | 1.97 | 3.32 | 1.4 | 0.36 | 1.26 | 0.66 | 0.12 | 0.12 | 0.41 | 1.33 | 0.62 | 2.51 | NA | 0.9 | 1.16 | 0.67
| Analytical results for Li in OREAS 465b (Indicative Value 6.7 ppm) | [19 empty] | Indicative
Li | Round | Replicate | 2.01: Lab; 2.02: Lab; 2.04: Lab; 2.05: Lab; 2.06: Lab; 2.07: Lab; 2.08: Lab; 2.09: Lab; 2.10: Lab | 1
| No | No | 2.01: 2.01; 2.02: 2.02; 2.04: 2.04; 2.05: 2.05; 2.06: 2.07; 2.07: 2.09; 2.08: 2.17; 2.09: 2.23; 2.10: 2.25 | ppm
|  |  | 2.01: PF*MS; 2.02: PF*MS; 2.04: PF*OES; 2.05: PF*OES; 2.06: PF*OES/MS; 2.07: PF*OES; 2.08: PF*OES/MS; 2.09: PF*OES; 2.10: PF*MS | 2
2
| 1 | 1 | 2.01: 4; 2.02: 6; 2.04: 5.94; 2.06: < 15; 2.07: < 10; 2.08: 3; 2.09: < 10; 2.10: 17 | 1
| 1 | 2 | 2.01: 3; 2.02: 8; 2.04: 5.84; 2.06: < 15; 2.07: < 10; 2.08: 3; 2.09: < 10; 2.10: 17 | 11
| 1 | 3 | 2.01: 3; 2.02: 6; 2.04: 6.32; 2.06: < 15; 2.07: < 10; 2.08: 3; 2.09: < 10; 2.10: 15 | 16
| 1 | 4 | 2.01: 3; 2.02: 9; 2.04: 6.07; 2.05: 0.6225; 2.06: < 15; 2.07: 10; 2.08: 3; 2.09: < 10; 2.10: 18 | 6.7029
| 1 | 5 | 2.01: 3; 2.02: 9; 2.04: 6.2; 2.06: < 15; 2.07: < 10; 2.08: 3; 2.09: < 10; 2.10: 17 | 17
| 1 | 6 | 2.01: 3; 2.02: 7; 2.04: 5.61; 2.05: 0.2243; 2.06: < 15; 2.07: < 10; 2.08: 3; 2.09: < 10; 2.10: 17
| Mean |  | 2.01: 3.1667; 2.02: 7.5; 2.04: 5.9967; 2.05: 0.4234; 2.07: 10; 2.08: 3; 2.10: 16.8333
| Median |  | 2.01: 3; 2.02: 7.5; 2.04: 6.005; 2.05: 0.4234; 2.07: 10; 2.08: 3; 2.10: 17
| Std Dev. |  | 2.01: 0.40825; 2.02: 1.3784; 2.04: 0.25633; 2.05: 0.28157; 2.08: 0; 2.10: 0.98319
| Rel.Std.Dev. |  | 2.01: 12.89%; 2.02: 18.38%; 2.04: 4.275%; 2.05: 66.5%; 2.08: 0%; 2.10: 5.841%
| PDM3 |  | 2.01: -52.76%; 2.02: 11.89%; 2.04: -10.54%; 2.05: -93.68%; 2.07: 49.19%; 2.08: -55.24%; 2.10: 151.1%
| Z-Score (Absolute) |  | 2.01: 1.08; 2.02: 0.67; 2.04: 0.07; 2.05: 2.19; 2.06: 0.67; 2.07: 0; 2.08: 1.15; 2.09: 0.34; 2.10: 4.45
| Analytical results for Lu in OREAS 465b (Certified Value 1.77 ppm) | [19 empty] | Certified
Lu | Round | Replicate | Lab | Lab | Lab | Lab | Lab | Lab | Lab | Lab | Lab | Lab | Lab | Lab | Lab | Lab |  |  |  |  | 1
| No | No | 2.01 | 2.02 | 2.06 | 2.08 | 2.09 | 2.10 | 2.11 | 2.12 | 2.13 | 2.14 | 2.17 | 2.24 | 2.25 | 2.26 |  |  |  |  | ppm
|  |  | PF*MS | PF*MS | BF*OES/MS | BF*MS | BF*MS | BF*MS | BF*MS | BF*MS | BF*MS | BF*MS | PF*OES/MS | PF*MS | BF*MS | BF*MS |  |  |  |  | 2
3
| 1 | 1 | 1.8 | < 2 | 2.1504 | 2.17 | 1.71 | 1.76 | 1.9 | 1.82 | 2.06 | 1.88 | 1.85 | 12.3 | 1.64 | 1.7809 |  |  |  |  | 1
| 1 | 2 | 1.8 | < 2 | 2.1332 | 2.1 | 1.71 | 1.6 | 1.66 | 1.68 | 1.82 | 1.81 | 1.91 | 12.4 | 1.69 | 1.7757 |  |  |  |  | 1
| 1 | 3 | 1.7 | < 2 | 2.2072 | 2.03 | 1.73 | 1.64 | 1.77 | 1.7 | 1.86 | 1.77 | 1.92 | 12.4 | 1.62 | 1.8421 |  |  |  |  | 16
| 1 | 4 | 1.8 | < 2 | 2.2173 | 2 | 1.7 | 1.76 | 1.62 | 1.59 | 1.77 | 1.77 | 1.89 | 11.5 | 1.59 | 1.7465 |  |  |  |  | 1.7702
| 1 | 5 | 1.8 | < 2 | 2.1914 | 2.22 | 1.76 | 1.61 | 1.88 | 1.87 | 1.83 | 1.8 | 1.82 | 12.2 | 1.64 | 1.8321 |  |  |  |  | 87
| 1 | 6 | 1.7 | < 2 | 2.3152 | 2.06 | 1.71 | 1.86 | 1.9 | 1.76 | 1.98 | 1.72 | 1.83 | 12 | 1.75 | 1.6958
| Mean |  | 1.7667 |  | 2.2025 | 2.0967 | 1.72 | 1.705 | 1.7883 | 1.7367 | 1.8867 | 1.7917 | 1.87 | 12.1333 | 1.655 | 1.7789
| Median |  | 1.8 |  | 2.1993 | 2.08 | 1.71 | 1.7 | 1.825 | 1.73 | 1.845 | 1.785 | 1.87 | 12.25 | 1.64 | 1.7783
| Std Dev. |  | 0.05164 |  | 0.064162 | 0.084538 | 0.021909 | 0.10426 | 0.12529 | 0.10132 | 0.11021 | 0.053448 | 0.042426 | 0.34448 | 0.056833 | 0.054393
| Rel.Std.Dev. |  | 2.923% |  | 2.913% | 4.032% | 1.274% | 6.115% | 7.006% | 5.834% | 5.842% | 2.983% | 2.269% | 2.839% | 3.434% | 3.058%
| PDM3 |  | -0.2021% |  | 24.42% | 18.44% | -2.838% | -3.686% | 1.022% | -1.897% | 6.577% | 1.21% | 5.635% | 585.4% | -6.51% | 0.4868%
| Z-Score (Absolute) |  | NA | 6.38 | 3.35 | 2.49 | 0.55 | 0.67 | 0 | 0.42 | 0.8 | 0.03 | 0.66 | 83.71 | 1.08 | 0.08
Results from laboratory 1 were removed due to their 0.1 ppm reading resolution.
| Analytical results for Lu2O3 in OREAS 465b (Certified Value 2.01 ppm) | [19 empty] | Certified
Lu2O3 | Round | Replicate | Lab | Lab | Lab | Lab | Lab | Lab | Lab | Lab | Lab | Lab | Lab | Lab | Lab | Lab |  |  |  |  | 1
| No | No | 2.01 | 2.02 | 2.06 | 2.08 | 2.09 | 2.10 | 2.11 | 2.12 | 2.13 | 2.14 | 2.17 | 2.24 | 2.25 | 2.26 |  |  |  |  | ppm
|  |  | PF*MS | PF*MS | BF*OES/MS | BF*MS | BF*MS | BF*MS | BF*MS | BF*MS | BF*MS | BF*MS | PF*OES/MS | PF*MS | BF*MS | BF*MS |  |  |  |  | 2
3
| 1 | 1 | 2.05 | < 2.3 | 2.4452 | 2.468 | 1.944 | 2.001 | 2.16 | 2.07 | 2.342 | 2.138 | 2.104 | 13.99 | 1.865 | 2.0251 |  |  |  |  | 1
| 1 | 2 | 2.05 | < 2.3 | 2.4257 | 2.388 | 1.944 | 1.819 | 1.888 | 1.91 | 2.07 | 2.058 | 2.172 | 14.1 | 1.922 | 2.0192 |  |  |  |  | 0
| 1 | 3 | 1.93 | < 2.3 | 2.5098 | 2.308 | 1.967 | 1.865 | 2.013 | 1.933 | 2.115 | 2.013 | 2.183 | 14.1 | 1.842 | 2.0946 |  |  |  |  | 16
| 1 | 4 | 2.05 | < 2.3 | 2.5213 | 2.274 | 1.933 | 2.001 | 1.842 | 1.808 | 2.013 | 2.013 | 2.149 | 13.08 | 1.808 | 1.986 |  |  |  |  | 2.0125
| 1 | 5 | 2.05 | < 2.3 | 2.4919 | 2.524 | 2.001 | 1.831 | 2.138 | 2.126 | 2.081 | 2.047 | 2.07 | 13.87 | 1.865 | 2.0833 |  |  |  |  | 88
| 1 | 6 | 1.93 | < 2.3 | 2.6326 | 2.342 | 1.944 | 2.115 | 2.16 | 2.001 | 2.251 | 1.956 | 2.081 | 13.65 | 1.99 | 1.9283
| Mean |  | 2.01 |  | 2.5044 | 2.384 | 1.9555 | 1.9387 | 2.0335 | 1.9747 | 2.1453 | 2.0375 | 2.1265 | 13.7983 | 1.882 | 2.0227
| Median |  | 2.05 |  | 2.5009 | 2.365 | 1.944 | 1.933 | 2.0755 | 1.967 | 2.098 | 2.03 | 2.1265 | 13.93 | 1.865 | 2.0221
| Std Dev. |  | 0.061968 |  | 0.072959 | 0.096241 | 0.024922 | 0.11849 | 0.14226 | 0.11522 | 0.12497 | 0.060751 | 0.048036 | 0.39035 | 0.064681 | 0.061851
| Rel.Std.Dev. |  | 3.083% |  | 2.913% | 4.037% | 1.274% | 6.112% | 6.996% | 5.835% | 5.825% | 2.982% | 2.259% | 2.829% | 3.437% | 3.058%
| PDM3 |  | -0.1261% |  | 24.44% | 18.46% | -2.834% | -3.671% | 1.042% | -1.882% | 6.598% | 1.24% | 5.663% | 585.6% | -6.486% | 0.5071%
| Z-Score (Absolute) |  | 0.14 | 6.4 | 3.42 | 2.56 | 0.52 | 0.64 | 0.04 | 0.38 | 0.84 | 0.07 | 0.71 | 84.59 | 1.05 | 0.04
| Analytical results for Mg in OREAS 465b (Certified Value 0.274 wt.%) | [19 empty] | Certified
Mg | Round | Replicate | Lab | Lab | Lab | Lab | Lab | Lab | Lab | Lab | Lab | Lab | Lab | [7 empty] | 1
| No | No | 2.02 | 2.04 | 2.05 | 2.06 | 2.07 | 2.09 | 2.15 | 2.17 | 2.23 | 2.25 | 2.26 | [7 empty] | wt.%
|  |  | PF*MS | PF*OES | PF*OES | BF*OES/MS | PF*OES/MS | PF*OES | PF*OES | PF*OES/MS | PF*OES | PF*MS | BF*OES | [7 empty] | 3
3
| 1 | 1 | 0.3094 | 0.22255 | 0.26607 | 0.25986 | 0.3 | 0.3 | 0.25 | 0.3 | 0.28 | 0.2775 | 0.29535 | [7 empty] | 1
| 1 | 2 | 0.3237 | 0.23236 | 0.20534 | 0.26238 | 0.3 | 0.29 | 0.25 | 0.29 | 0.24 | 0.271 | 0.29638 | [7 empty] | 0
| 1 | 3 | 0.3044 | 0.23525 | 0.19606 | 0.25863 | 0.3 | 0.3 | 0.25 | 0.3 | 0.26 | 0.2766 | 0.30911 | [7 empty] | 16
| 1 | 4 | 0.3105 | 0.24408 | 0.22735 | 0.26438 | 0.3 | 0.32 | 0.24 | 0.3 | 0.27 | 0.2752 | 0.29641 | [7 empty] | 0.27414
| 1 | 5 | 0.3365 | 0.23157 | 0.22295 | 0.26599 | 0.31 | 0.29 | 0.25 | 0.3 | 0.26 | 0.2762 | 0.29659 | [7 empty] | 89
| 1 | 6 | 0.3103 | 0.23217 | 0.21192 | 0.26095 | 0.3 | 0.29 | 0.26 | 0.3 | 0.26 | 0.2736 | 0.29479
| Mean |  | 0.3158 | 0.233 | 0.22162 | 0.26203 | 0.30167 | 0.29833 | 0.25 | 0.29833 | 0.26167 | 0.27502 | 0.2981
| Median |  | 0.3104 | 0.23227 | 0.21743 | 0.26166 | 0.3 | 0.295 | 0.25 | 0.3 | 0.26 | 0.2757 | 0.29639
| Std Dev. |  | 0.012001 | 0.0069325 | 0.024588 | 0.0027866 | 0.0040825 | 0.01169 | 0.0063246 | 0.0040825 | 0.013292 | 0.0023769 | 0.0054401
| Rel.Std.Dev. |  | 3.8% | 2.975% | 11.09% | 1.063% | 1.353% | 3.919% | 2.53% | 1.368% | 5.08% | 0.8643% | 1.825%
| PDM3 |  | 15.2% | -15.01% | -19.16% | -4.418% | 10.04% | 8.824% | -8.807% | 8.824% | -4.551% | 0.3189% | 8.741%
| Z-Score (Absolute) |  | 1.18 | 1.22 | 1.54 | 0.38 | 0.77 | 0.67 | 0.72 | 0.67 | 0.39 | 0 | 0.67
| Analytical results for MgO in OREAS 465b (Certified Value 0.455 wt.%) | [19 empty] | Certified
MgO | Round | Replicate | Lab | Lab | Lab | Lab | Lab | Lab | Lab | Lab | Lab | Lab | Lab | [7 empty] | 1
| No | No | 2.02 | 2.04 | 2.05 | 2.06 | 2.07 | 2.09 | 2.15 | 2.17 | 2.23 | 2.25 | 2.26 | [7 empty] | wt.%
|  |  | PF*MS | PF*OES | PF*OES | BF*OES/MS | PF*OES/MS | PF*OES | PF*OES | PF*OES/MS | PF*OES | PF*MS | BF*OES | [7 empty] | 3
3
| 1 | 1 | 0.51305 | 0.36903 | 0.4412 | 0.43089 | 0.497 | 0.497 | 0.415 | 0.497 | 0.464 | 0.46015 | 0.48974 | [7 empty] | 1
| 1 | 2 | 0.53676 | 0.3853 | 0.3405 | 0.43508 | 0.497 | 0.481 | 0.415 | 0.481 | 0.398 | 0.44937 | 0.49146 | [7 empty] | 0
| 1 | 3 | 0.50476 | 0.39009 | 0.3251 | 0.42886 | 0.497 | 0.497 | 0.415 | 0.497 | 0.431 | 0.45866 | 0.51257 | [7 empty] | 16
| 1 | 4 | 0.51487 | 0.40474 | 0.377 | 0.4384 | 0.497 | 0.531 | 0.398 | 0.497 | 0.448 | 0.45634 | 0.4915 | [7 empty] | 0.45458
| 1 | 5 | 0.55798 | 0.38399 | 0.3697 | 0.44107 | 0.514 | 0.481 | 0.415 | 0.497 | 0.431 | 0.45799 | 0.49181 | [7 empty] | 90
| 1 | 6 | 0.51454 | 0.38499 | 0.3514 | 0.4327 | 0.497 | 0.481 | 0.431 | 0.497 | 0.431 | 0.45368 | 0.48882
| Mean |  | 0.52366 | 0.38636 | 0.36748 | 0.4345 | 0.49983 | 0.49467 | 0.41483 | 0.49433 | 0.43383 | 0.45603 | 0.49432
| Median |  | 0.5147 | 0.38514 | 0.36055 | 0.43389 | 0.497 | 0.489 | 0.415 | 0.497 | 0.431 | 0.45716 | 0.49148
| Std Dev. |  | 0.019898 | 0.011496 | 0.040774 | 0.0046208 | 0.0069402 | 0.019449 | 0.010439 | 0.006532 | 0.021995 | 0.0039423 | 0.0090208
| Rel.Std.Dev. |  | 3.8% | 2.975% | 11.1% | 1.063% | 1.389% | 3.932% | 2.516% | 1.321% | 5.07% | 0.8645% | 1.825%
| PDM3 |  | 15.2% | -15.01% | -19.16% | -4.418% | 9.954% | 8.818% | -8.744% | 8.744% | -4.565% | 0.3187% | 8.741%
| Z-Score (Absolute) |  | 1.18 | 1.22 | 1.54 | 0.38 | 0.77 | 0.67 | 0.72 | 0.67 | 0.39 | 0 | 0.67
| Analytical results for Mn in OREAS 465b (Certified Value 0.234 wt.%) | [19 empty] | Certified
Mn | Round | Replicate | Lab | Lab | Lab | Lab | Lab | Lab | Lab | Lab | Lab | Lab | Lab | [7 empty] | 1
| No | No | 2.02 | 2.04 | 2.05 | 2.06 | 2.07 | 2.09 | 2.15 | 2.17 | 2.23 | 2.25 | 2.26 | [7 empty] | wt.%
|  |  | PF*MS | PF*OES | PF*OES | BF*OES/MS | PF*OES/MS | PF*OES | PF*OES | PF*OES/MS | PF*OES | PF*MS | BF*OES | [7 empty] | 3
3
| 1 | 1 | 0.2284 | 0.21847 | 0.23915 | 0.21994 | 0.243 | 0.24 | 0.23 | 0.228 | 0.246 | 0.2424 | 0.24401 | [7 empty] | 1
| 1 | 2 | 0.2355 | 0.21926 | 0.24541 | 0.21968 | 0.243 | 0.24 | 0.23 | 0.231 | 0.241 | 0.2355 | 0.24141 | [7 empty] | 0
| 1 | 3 | 0.2187 | 0.21783 | 0.24365 | 0.21964 | 0.245 | 0.23 | 0.23 | 0.231 | 0.251 | 0.2451 | 0.24929 | [7 empty] | 16
| 1 | 4 | 0.2309 | 0.21609 | 0.25141 | 0.22147 | 0.22 | 0.24 | 0.22 | 0.23 | 0.248 | 0.2421 | 0.24238 | [7 empty] | 0.23438
| 1 | 5 | 0.2302 | 0.21878 | 0.23498 | 0.22147 | 0.236 | 0.24 | 0.23 | 0.231 | 0.246 | 0.2451 | 0.24175 | [7 empty] | 91
| 1 | 6 | 0.2304 | 0.21712 | 0.25057 | 0.21933 | 0.231 | 0.24 | 0.24 | 0.23 | 0.244 | 0.2434 | 0.24351
| Mean |  | 0.22902 | 0.21792 | 0.2442 | 0.22026 | 0.23633 | 0.23833 | 0.23 | 0.23017 | 0.246 | 0.24227 | 0.24373
| Median |  | 0.2303 | 0.21815 | 0.24453 | 0.21981 | 0.2395 | 0.24 | 0.23 | 0.2305 | 0.246 | 0.2429 | 0.24295
| Std Dev. |  | 0.0055805 | 0.0011673 | 0.0064006 | 0.00096061 | 0.0095847 | 0.0040825 | 0.0063246 | 0.001169 | 0.0034059 | 0.0035545 | 0.002904
| Rel.Std.Dev. |  | 2.437% | 0.5357% | 2.621% | 0.4361% | 4.056% | 1.713% | 2.75% | 0.5079% | 1.385% | 1.467% | 1.191%
| PDM3 |  | -2.29% | -7.022% | 4.186% | -6.027% | 0.8319% | 1.685% | -1.87% | -1.799% | 4.956% | 3.363% | 3.986%
| Z-Score (Absolute) |  | 0.67 | 1.7 | 0.72 | 1.48 | 0 | 0.18 | 0.58 | 0.57 | 0.89 | 0.55 | 0.68
| Analytical results for MnO in OREAS 465b (Certified Value 0.303 wt.%) | [19 empty] | Certified
MnO | Round | Replicate | Lab | Lab | Lab | Lab | Lab | Lab | Lab | Lab | Lab | Lab | Lab | [7 empty] | 1
| No | No | 2.02 | 2.04 | 2.05 | 2.06 | 2.07 | 2.09 | 2.15 | 2.17 | 2.23 | 2.25 | 2.26 | [7 empty] | wt.%
|  |  | PF*MS | PF*OES | PF*OES | BF*OES/MS | PF*OES/MS | PF*OES | PF*OES | PF*OES/MS | PF*OES | PF*MS | BF*OES | [7 empty] | 3
3
| 1 | 1 | 0.29492 | 0.28209 | 0.3088 | 0.284 | 0.31377 | 0.31 | 0.297 | 0.2944 | 0.31764 | 0.31299 | 0.31507 | [7 empty] | 1
| 1 | 2 | 0.30408 | 0.28312 | 0.31688 | 0.28365 | 0.31377 | 0.31 | 0.297 | 0.2983 | 0.31119 | 0.30408 | 0.31172 | [7 empty] | 0
| 1 | 3 | 0.28239 | 0.28126 | 0.31461 | 0.28361 | 0.31635 | 0.297 | 0.297 | 0.2983 | 0.3241 | 0.31648 | 0.32189 | [7 empty] | 16
| 1 | 4 | 0.29814 | 0.27903 | 0.32463 | 0.28597 | 0.28407 | 0.31 | 0.284 | 0.297 | 0.32022 | 0.31261 | 0.31297 | [7 empty] | 0.30264
| 1 | 5 | 0.29724 | 0.28249 | 0.30341 | 0.28597 | 0.30473 | 0.31 | 0.297 | 0.2983 | 0.31764 | 0.31648 | 0.31215 | [7 empty] | 92
| 1 | 6 | 0.2975 | 0.28035 | 0.32354 | 0.28321 | 0.29827 | 0.31 | 0.31 | 0.297 | 0.31506 | 0.31428 | 0.31443
| Mean |  | 0.29571 | 0.28139 | 0.31531 | 0.2844 | 0.30516 | 0.30783 | 0.297 | 0.29722 | 0.31764 | 0.31282 | 0.31471
| Median |  | 0.29737 | 0.28168 | 0.31575 | 0.28383 | 0.30925 | 0.31 | 0.297 | 0.29765 | 0.31764 | 0.31363 | 0.3137
| Std Dev. |  | 0.0072049 | 0.0015073 | 0.0082646 | 0.0012404 | 0.012377 | 0.0053072 | 0.0082219 | 0.0015198 | 0.0043965 | 0.0045909 | 0.0037497
| Rel.Std.Dev. |  | 2.436% | 0.5357% | 2.621% | 0.4361% | 4.056% | 1.724% | 2.768% | 0.5113% | 1.384% | 1.468% | 1.191%
| PDM3 |  | -2.29% | -7.022% | 4.186% | -6.027% | 0.8318% | 1.715% | -1.864% | -1.793% | 4.956% | 3.363% | 3.986%
| Z-Score (Absolute) |  | 0.67 | 1.7 | 0.72 | 1.48 | 0 | 0.18 | 0.58 | 0.57 | 0.89 | 0.55 | 0.68
| Analytical results for Mo in OREAS 465b (Certified Value 97 ppm) | [19 empty] | Certified
Mo | Round | Replicate | 2.01: Lab; 2.02: Lab; 2.04: Lab; 2.05: Lab; 2.06: Lab; 2.07: Lab | 1
| No | No | 2.01: 2.02; 2.02: 2.05; 2.04: 2.07; 2.05: 2.17; 2.06: 2.23; 2.07: 2.25 | ppm
|  |  | 2.01: PF*MS; 2.02: PF*OES; 2.04: PF*OES/MS; 2.05: PF*OES/MS; 2.06: PF*OES; 2.07: BF*MS | 0
1
| 1 | 1 | 2.01: 85; 2.02: 98.2392; 2.04: 90; 2.05: 97; 2.06: 105; 2.07: 101 | 1
| 1 | 2 | 2.01: 94; 2.02: 104.64; 2.04: 91; 2.05: 98; 2.06: 100; 2.07: 101 | 0
| 1 | 3 | 2.01: 86; 2.02: 107.0648; 2.04: 93; 2.05: 98; 2.06: 105; 2.07: 101 | 16
| 1 | 4 | 2.01: 89; 2.02: 109.5892; 2.04: 88; 2.05: 97; 2.06: 100; 2.07: 103 | 97.4963
| 1 | 5 | 2.01: 91; 2.02: 94.1409; 2.04: 90; 2.05: 98; 2.06: 105; 2.07: 101 | 93
| 1 | 6 | 2.01: 94; 2.02: 109.1909; 2.04: 85; 2.05: 96; 2.06: 105; 2.07: 100
| Mean |  | 2.01: 89.8333; 2.02: 103.8108; 2.04: 89.5; 2.05: 97.3333; 2.06: 103.3333; 2.07: 101.1667
| Median |  | 2.01: 90; 2.02: 105.8524; 2.04: 90; 2.05: 97.5; 2.06: 105; 2.07: 101
| Std Dev. |  | 2.01: 3.8687; 2.02: 6.2954; 2.04: 2.7386; 2.05: 0.8165; 2.06: 2.582; 2.07: 0.98319
| Rel.Std.Dev. |  | 2.01: 4.307%; 2.02: 6.064%; 2.04: 3.06%; 2.05: 0.8389%; 2.06: 2.499%; 2.07: 0.9719%
| PDM3 |  | 2.01: -7.86%; 2.02: 6.477%; 2.04: -8.202%; 2.05: -0.1671%; 2.06: 5.987%; 2.07: 3.765%
| Z-Score (Absolute) |  | 2.01: 1.47; 2.02: 0.71; 2.04: 1.52; 2.05: 0.3; 2.06: 0.64; 2.07: 0.3
| Analytical results for Na in OREAS 465b (Indicative Value 0.06 wt.%) | [19 empty] | Indicative
Na | Round | Replicate | 2.01: Lab | 1
| No | No | 2.01: 2.26 | wt.%
|  |  | 2.01: BF*OES | 3
3
| 1 | 1 | 2.01: 0.060156 | 1
| 1 | 2 | 2.01: 0.056933 | 9
| 1 | 3 | 2.01: 0.063803 | 16
| 1 | 4 | 2.01: 0.061074 | 0.060125
| 1 | 5 | 2.01: 0.060307 | 15
| 1 | 6 | 2.01: 0.058477
| Mean |  | 2.01: 0.060125
| Median |  | 2.01: 0.060232
| Std Dev. |  | 2.01: 0.0023397
| Rel.Std.Dev. |  | 2.01: 3.891%
| PDM3 |  | 2.01: -1.11e-14%
Z-Score (Absolute) | bar: 2.01
| Analytical results for Na2O in OREAS 465b (Indicative Value 0.081 wt.%) | [19 empty] | Indicative
Na2O | Round | Replicate | 2.01: Lab | 1
| No | No | 2.01: 2.26 | wt.%
|  |  | 2.01: BF*OES | 3
3
| 1 | 1 | 2.01: 0.08109 | 1
| 1 | 2 | 2.01: 0.076746 | 12
| 1 | 3 | 2.01: 0.086007 | 16
| 1 | 4 | 2.01: 0.082328 | 0.081049
| 1 | 5 | 2.01: 0.081295 | 18
| 1 | 6 | 2.01: 0.078826
| Mean |  | 2.01: 0.081049
| Median |  | 2.01: 0.081192
| Std Dev. |  | 2.01: 0.0031539
| Rel.Std.Dev. |  | 2.01: 3.891%
| PDM3 |  | 2.01: 1.645e-06%
Z-Score (Absolute) | bar: 2.01
| Analytical results for Nb in OREAS 465b (Certified Value 0.423 wt.%) | [19 empty] | Certified
Nb | Round | Replicate | Lab | Lab | Lab | Lab | Lab | Lab | Lab | Lab | Lab | Lab | Lab | Lab | Lab | Lab | Lab | Lab | Lab | Lab | 1
| No | No | 2.01 | 2.02 | 2.05 | 2.06 | 2.07 | 2.08 | 2.09 | 2.10 | 2.11 | 2.12 | 2.13 | 2.14 | 2.17 | 2.20 | 2.23 | 2.24 | 2.25 | 2.26 | wt.%
|  |  | PF*MS | PF*MS | PF*OES | BF*OES/MS | PF*OES/MS | BF*MS | BF*MS | BF*MS | BF*MS | BF*MS | BF*MS | BF*MS | PF*OES/MS | BF*MS | PF*MS | PF*MS | BF*MS | BF*MS | 3
3
| 1 | 1 | 0.4141 | 0.3906 | 0.40205 | 0.14828 | 0.442 | 0.47565 | 0.41732 | 0.404 | 0.432 | 0.425 | 0.418 | 0.425 | 0.438 | 0.41885 | > 0.5 | 0.44504 | 0.41582 | 0.395 | 1
| 1 | 2 | 0.4149 | 0.4007 | 0.41693 | 0.15251 | 0.454 | 0.47627 | 0.40591 | 0.414 | 0.433 | 0.422 | 0.438 | 0.435 | 0.424 | 0.42201 | > 0.5 | 0.43688 | 0.41209 | 0.39599 | 0
| 1 | 3 | 0.3899 | 0.3012 | 0.41855 | 0.15346 | 0.455 | 0.47658 | 0.42468 | 0.407 | 0.437 | 0.428 | 0.438 | 0.424 | 0.433 | 0.41633 | > 0.5 | 0.4445 | 0.41394 | 0.40149 | 16
| 1 | 4 | 0.4059 | 0.3742 | 0.42911 | 0.1535 | 0.444 | 0.47227 | 0.41483 | 0.403 | 0.422 | 0.415 | 0.438 | 0.434 | 0.436 | 0.41345 | > 0.5 | 0.44154 | 0.42165 | 0.40057 | 0.42314
| 1 | 5 | 0.385 | 0.3675 | 0.41058 | 0.1511 | 0.424 | 0.47312 | 0.41271 | 0.412 | 0.445 | 0.432 | 0.431 | 0.414 | 0.439 | 0.41267 | > 0.5 | 0.44454 | 0.413 | 0.39804 | 94
| 1 | 6 | 0.3978 | 0.3677 | 0.42243 | 0.14573 | 0.492 | 0.47289 | 0.42169 | 0.408 | 0.434 | 0.419 | 0.431 | 0.42 | 0.435 | 0.40964 | > 0.5 | 0.45548 | 0.41726 | 0.3899
| Mean |  | 0.40127 | 0.36698 | 0.41661 | 0.15076 | 0.45183 | 0.47446 | 0.41619 | 0.408 | 0.43383 | 0.4235 | 0.43233 | 0.42533 | 0.43417 | 0.41549 |  | 0.44466 | 0.41563 | 0.39683
| Median |  | 0.40185 | 0.37095 | 0.41774 | 0.15181 | 0.449 | 0.47439 | 0.41607 | 0.4075 | 0.4335 | 0.4235 | 0.4345 | 0.4245 | 0.4355 | 0.41489 |  | 0.44452 | 0.41488 | 0.39701
| Std Dev. |  | 0.012473 | 0.034856 | 0.0094051 | 0.0031442 | 0.022631 | 0.0019129 | 0.006682 | 0.0043359 | 0.0074677 | 0.0061563 | 0.0078145 | 0.0080911 | 0.0054191 | 0.0044909 |  | 0.006124 | 0.0035013 | 0.0042255
| Rel.Std.Dev. |  | 3.108% | 9.498% | 2.258% | 2.085% | 5.009% | 0.4032% | 1.606% | 1.063% | 1.721% | 1.454% | 1.808% | 1.902% | 1.248% | 1.081% |  | 1.377% | 0.8424% | 1.065%
| PDM3 |  | -5.17% | -13.27% | -1.544% | -64.37% | 6.78% | 12.13% | -1.643% | -3.579% | 2.527% | 0.08449% | 2.172% | 0.5178% | 2.605% | -1.808% |  | 5.086% | -1.776% | -6.218%
| Z-Score (Absolute) |  | 0.66 | 2.13 | 0 | 11.4 | 1.51 | 2.48 | 0.02 | 0.37 | 0.74 | 0.3 | 0.67 | 0.37 | 0.75 | 0.05 | NA | 1.2 | 0.04 | 0.85
| Analytical results for Nd in OREAS 465b (Certified Value 1.09 wt.%) | [19 empty] | Certified
Nd | Round | Replicate | Lab | Lab | Lab | Lab | Lab | Lab | Lab | Lab | Lab | Lab | Lab | Lab | Lab | Lab | Lab | Lab | Lab | Lab | 1
| No | No | 2.01 | 2.02 | 2.04 | 2.05 | 2.06 | 2.07 | 2.08 | 2.09 | 2.10 | 2.11 | 2.12 | 2.13 | 2.14 | 2.17 | 2.23 | 2.24 | 2.25 | 2.26 | wt.%
|  |  | PF*MS | PF*MS | PF*MS | PF*OES | BF*OES/MS | PF*OES/MS | BF*MS | BF*MS | BF*MS | BF*MS | BF*MS | BF*MS | BF*MS | PF*OES/MS | PF*MS | PF*MS | PF*MS | BF*MS | 2
3
| 1 | 1 | 1.0888 | 1.0077 | 1.193 | 1.111 | 1.0278 | 1.07 | 1.2026 | > 1 | 1.055 | 1.085 | 1.08 | 1.06 | 1.06 | 1.09 | > 0.5 | 1.2129 | 1.1056 | 1.0258 | 1
| 1 | 2 | 1.0632 | 1.0368 | 1.1955 | 1.132 | 1.0027 | 1.09 | 1.1915 | > 1 | 1.065 | 1.055 | 1.095 | 1.15 | 1.075 | 1.09 | > 0.5 |  | 1.145 | 1.0316 | 0
| 1 | 3 | 1.0374 | 1.0266 | 1.1991 | 1.157 | 1.007 | 1.08 | 1.1979 | > 1 | 1.06 | 1.08 | 1.135 | 1.135 | 1.075 | 1.1 | > 0.5 | 1.2069 | 1.1039 | 1.0495 | 16
| 1 | 4 | 1.0745 | 1.0143 | 1.1923 | 1.208 | 1.0189 | 1.09 | 1.1749 | > 1 | 1.075 | 1.045 | 1.06 | 1.14 | 1.09 | 1.11 | > 0.5 | 1.2036 | 1.1298 | 1.0277 | 1.0923
| 1 | 5 | 1.0429 | 1.0202 | 1.2002 | 1.152 | 1.0095 | 1.08 | 1.1799 | > 1 | 1.05 | 1.09 | 1.105 | 1.11 | 1.05 | 1.09 | > 0.5 | 1.2929 | 1.1256 | 1.0428 | 95
| 1 | 6 | 1.0506 | 1.0192 | 1.1952 | 1.234 | 1.0041 | 1.07 | 1.1743 | > 1 | 1.06 | 1.07 | 1.115 | 1.1 | 1.04 | 1.11 | > 0.5 | 1.2758 | 1.1246 | 1.0138
| Mean |  | 1.0596 | 1.0208 | 1.1959 | 1.1657 | 1.0117 | 1.08 | 1.1869 |  | 1.0608 | 1.0708 | 1.0983 | 1.1158 | 1.065 | 1.0983 |  | 1.2384 | 1.1224 | 1.0319
| Median |  | 1.0569 | 1.0197 | 1.1953 | 1.1545 | 1.0082 | 1.08 | 1.1857 |  | 1.06 | 1.075 | 1.1 | 1.1225 | 1.0675 | 1.095 |  | 1.2129 | 1.1251 | 1.0297
| Std Dev. |  | 0.019704 | 0.010064 | 0.003198 | 0.046573 | 0.0097958 | 0.0089443 | 0.012169 |  | 0.008612 | 0.017725 | 0.026394 | 0.033229 | 0.018439 | 0.0098319 |  | 0.042481 | 0.015513 | 0.012745
| Rel.Std.Dev. |  | 1.86% | 0.9859% | 0.2674% | 3.995% | 0.9683% | 0.8282% | 1.025% |  | 0.8118% | 1.655% | 2.403% | 2.978% | 1.731% | 0.8952% |  | 3.43% | 1.382% | 1.235%
| PDM3 |  | -2.994% | -6.542% | 9.487% | 6.721% | -7.378% | -1.122% | 8.662% |  | -2.877% | -1.962% | 0.556% | 2.158% | -2.496% | 0.556% |  | 13.38% | 2.761% | -5.529%
| Z-Score (Absolute) |  | 0.64 | 1.47 | 2.29 | 1.64 | 1.66 | 0.2 | 2.1 | NA | 0.61 | 0.39 | 0.2 | 0.57 | 0.52 | 0.2 | NA | 3.2 | 0.71 | 1.23
| Analytical results for Nd2O3 in OREAS 465b (Certified Value 1.27 wt.%) | [19 empty] | Certified
Nd2O3 | Round | Replicate | Lab | Lab | Lab | Lab | Lab | Lab | Lab | Lab | Lab | Lab | Lab | Lab | Lab | Lab | Lab | Lab | Lab | Lab | 1
| No | No | 2.01 | 2.02 | 2.04 | 2.05 | 2.06 | 2.07 | 2.08 | 2.09 | 2.10 | 2.11 | 2.12 | 2.13 | 2.14 | 2.17 | 2.23 | 2.24 | 2.25 | 2.26 | wt.%
|  |  | PF*MS | PF*MS | PF*MS | PF*OES | BF*OES/MS | PF*OES/MS | BF*MS | BF*MS | BF*MS | BF*MS | BF*MS | BF*MS | BF*MS | PF*OES/MS | PF*MS | PF*MS | PF*MS | BF*MS | 2
3
| 1 | 1 | 1.27 | 1.1754 | 1.3915 | 1.2959 | 1.1989 | 1.248 | 1.4027 | > 1.2 | 1.2306 | 1.2655 | 1.2597 | 1.2364 | 1.2364 | 1.2714 | > 0.58 | 1.4147 | 1.2895 | 1.1965 | 1
| 1 | 2 | 1.2401 | 1.2093 | 1.3945 | 1.3204 | 1.1695 | 1.2714 | 1.3898 | > 1.2 | 1.2422 | 1.2306 | 1.2772 | 1.3414 | 1.2539 | 1.2714 | > 0.58 |  | 1.3355 | 1.2032 | 0
| 1 | 3 | 1.21 | 1.1974 | 1.3986 | 1.3495 | 1.1745 | 1.2597 | 1.3973 | > 1.2 | 1.2364 | 1.2597 | 1.3239 | 1.3239 | 1.2539 | 1.283 | > 0.58 | 1.4077 | 1.2876 | 1.2241 | 16
| 1 | 4 | 1.2533 | 1.1831 | 1.3907 | 1.409 | 1.1885 | 1.2714 | 1.3705 | > 1.2 | 1.2539 | 1.2189 | 1.2364 | 1.3297 | 1.2714 | 1.2947 | > 0.58 | 1.4039 | 1.3178 | 1.1988 | 1.274
| 1 | 5 | 1.2165 | 1.19 | 1.3999 | 1.3437 | 1.1775 | 1.2597 | 1.3763 | > 1.2 | 1.2247 | 1.2714 | 1.2889 | 1.2947 | 1.2247 | 1.2714 | > 0.58 | 1.508 | 1.3129 | 1.2164 | 96
| 1 | 6 | 1.2254 | 1.1888 | 1.394 | 1.4393 | 1.1712 | 1.248 | 1.3697 | > 1.2 | 1.2364 | 1.248 | 1.3005 | 1.283 | 1.2131 | 1.2947 | > 0.58 | 1.4881 | 1.3118 | 1.1824
| Mean |  | 1.2359 | 1.1907 | 1.3949 | 1.3596 | 1.18 | 1.2597 | 1.3844 |  | 1.2374 | 1.249 | 1.2811 | 1.3015 | 1.2422 | 1.2811 |  | 1.4445 | 1.3092 | 1.2036
| Median |  | 1.2327 | 1.1894 | 1.3943 | 1.3466 | 1.176 | 1.2597 | 1.383 |  | 1.2364 | 1.2539 | 1.283 | 1.3093 | 1.2451 | 1.2772 |  | 1.4147 | 1.3123 | 1.201
| Std Dev. |  | 0.022983 | 0.011738 | 0.0037301 | 0.054323 | 0.011426 | 0.010465 | 0.014194 |  | 0.010045 | 0.020674 | 0.030786 | 0.038758 | 0.021507 | 0.011468 |  | 0.049549 | 0.018094 | 0.014866
| Rel.Std.Dev. |  | 1.86% | 0.9859% | 0.2674% | 3.995% | 0.9683% | 0.8307% | 1.025% |  | 0.8118% | 1.655% | 2.403% | 2.978% | 1.731% | 0.8952% |  | 3.43% | 1.382% | 1.235%
| PDM3 |  | -2.994% | -6.542% | 9.487% | 6.721% | -7.378% | -1.123% | 8.662% |  | -2.877% | -1.962% | 0.556% | 2.158% | -2.496% | 0.556% |  | 13.38% | 2.761% | -5.529%
| Z-Score (Absolute) |  | 0.64 | 1.47 | 2.29 | 1.64 | 1.66 | 0.2 | 2.1 | NA | 0.61 | 0.39 | 0.2 | 0.57 | 0.52 | 0.2 | NA | 3.2 | 0.71 | 1.23
| Analytical results for Ni in OREAS 465b (Certified Value 52 ppm) | [19 empty] | Certified
Ni | Round | Replicate | 2.01: Lab; 2.02: Lab; 2.04: Lab; 2.05: Lab; 2.06: Lab; 2.07: Lab; 2.08: Lab; 2.09: Lab | 1
| No | No | 2.01: 2.02; 2.02: 2.05; 2.04: 2.07; 2.05: 2.09; 2.06: 2.15; 2.07: 2.17; 2.08: 2.23; 2.09: 2.25 | ppm
|  |  | 2.01: PF*MS; 2.02: PF*OES; 2.04: PF*OES/MS; 2.05: PF*OES; 2.06: PF*OES; 2.07: PF*OES/MS; 2.08: PF*OES; 2.09: BF*MS | 0
0
| 1 | 1 | 2.01: 70; 2.02: 34.8305; 2.04: 70; 2.05: < 50; 2.06: < 50; 2.07: 40; 2.08: 65; 2.09: 41 | 1
| 1 | 2 | 2.01: 60; 2.02: 16.6549; 2.04: 50; 2.05: < 50; 2.06: < 50; 2.07: 50; 2.08: 60; 2.09: 42 | 0
| 1 | 3 | 2.01: 55; 2.02: 36.3485; 2.04: 60; 2.05: 50; 2.06: < 50; 2.07: 40; 2.08: 50; 2.09: 42 | 16
| 1 | 4 | 2.01: 48; 2.02: 29.98; 2.04: 50; 2.05: < 50; 2.06: < 50; 2.07: 40; 2.08: 55; 2.09: 45 | 52.0556
| 1 | 5 | 2.01: 58; 2.02: 22.2058; 2.04: 50; 2.05: 60; 2.06: < 50; 2.07: 40; 2.08: 55; 2.09: 43 | 97
| 1 | 6 | 2.01: 51; 2.02: 14.5646; 2.04: 70; 2.05: < 50; 2.06: < 50; 2.07: 50; 2.08: 50; 2.09: 44
| Mean |  | 2.01: 57; 2.02: 25.7641; 2.04: 58.3333; 2.05: 55; 2.07: 43.3333; 2.08: 55.8333; 2.09: 42.8333
| Median |  | 2.01: 56.5; 2.02: 26.0929; 2.04: 55; 2.05: 55; 2.07: 40; 2.08: 55; 2.09: 42.5
| Std Dev. |  | 2.01: 7.746; 2.02: 9.3067; 2.04: 9.8319; 2.05: 7.0711; 2.07: 5.164; 2.08: 5.8452; 2.09: 1.472
| Rel.Std.Dev. |  | 2.01: 13.59%; 2.02: 36.12%; 2.04: 16.85%; 2.05: 12.86%; 2.07: 11.92%; 2.08: 10.47%; 2.09: 3.436%
| PDM3 |  | 2.01: 9.498%; 2.02: -50.51%; 2.04: 12.06%; 2.05: 5.656%; 2.07: -16.76%; 2.08: 7.257%; 2.09: -17.72%
| Z-Score (Absolute) |  | 2.01: 0.7; 2.02: 0.88; 2.04: 0.77; 2.05: 0.41; 2.06: 0.91; 2.07: 0.01; 2.08: 0.64; 2.09: 0.01
| Analytical results for P in OREAS 465b (Certified Value 3.21 wt.%) | [19 empty] | Certified
P | Round | Replicate | 2.01: Lab; 2.02: Lab; 2.04: Lab; 2.05: Lab; 2.06: Lab; 2.07: Lab; 2.08: Lab; 2.09: Lab | 1
| No | No | 2.01: 2.01; 2.02: 2.02; 2.04: 2.04; 2.05: 2.05; 2.06: 2.17; 2.07: 2.23; 2.08: 2.25; 2.09: 2.26 | wt.%
|  |  | 2.01: PF*OES; 2.02: PF*MS; 2.04: PF*OES; 2.05: PF*OES; 2.06: PF*OES/MS; 2.07: PF*OES; 2.08: PF*MS; 2.09: BF*OES | 2
3
| 1 | 1 | 2.01: 3.31; 2.02: 2.7838; 2.04: 0.085541; 2.05: 0.15539; 2.06: 3.37; 2.07: 1.38; 2.08: 3.2553; 2.09: 3.2518 | 1
| 1 | 2 | 2.01: 3.41; 2.02: 2.934; 2.04: 0.084213; 2.05: 1.7942; 2.06: 3.38; 2.07: 1.06; 2.08: 3.1937; 2.09: 3.1433 | 0
| 1 | 3 | 2.01: 3.4; 2.02: 2.7478; 2.04: 0.083169; 2.05: 1.9761; 2.06: 3.38; 2.07: 0.813; 2.08: 3.2642; 2.09: 3.3282 | 16
| 1 | 4 | 2.01: 3.41; 2.02: 2.8615; 2.04: 0.085367; 2.05: 0.35014; 2.06: 3.38; 2.07: 0.972; 2.08: 3.2361; 2.09: 3.2113 | 3.2125
| 1 | 5 | 2.01: 3.35; 2.02: 2.9103; 2.04: 0.083295; 2.05: 0.28882; 2.06: 3.35; 2.07: 1.13; 2.08: 3.2274; 2.09: 3.2264 | 98
| 1 | 6 | 2.01: 3.41; 2.02: 2.8768; 2.04: 0.084899; 2.05: 0.62193; 2.06: 3.37; 2.07: 1.15; 2.08: 3.2351; 2.09: 3.1672
| Mean |  | 2.01: 3.3817; 2.02: 2.8524; 2.04: 0.084414; 2.05: 0.86443; 2.06: 3.3717; 2.07: 1.0842; 2.08: 3.2353; 2.09: 3.2214
| Median |  | 2.01: 3.405; 2.02: 2.8691; 2.04: 0.084556; 2.05: 0.48604; 2.06: 3.375; 2.07: 1.095; 2.08: 3.2356; 2.09: 3.2188
| Std Dev. |  | 2.01: 0.042151; 2.02: 0.072576; 2.04: 0.0010253; 2.05: 0.80717; 2.06: 0.01169; 2.07: 0.19008; 2.08: 0.024612; 2.09: 0.065582
| Rel.Std.Dev. |  | 2.01: 1.246%; 2.02: 2.544%; 2.04: 1.215%; 2.05: 93.38%; 2.06: 0.3467%; 2.07: 17.53%; 2.08: 0.7607%; 2.09: 2.036%
| PDM3 |  | 2.01: 5.267%; 2.02: -11.21%; 2.04: -97.37%; 2.05: -73.09%; 2.06: 4.955%; 2.07: -66.25%; 2.08: 0.7106%; 2.09: 0.2768%
| Z-Score (Absolute) |  | 2.01: 0.68; 2.02: 0.37; 2.04: 5.86; 2.05: 4.31; 2.06: 0.66; 2.07: 3.87; 2.08: 0.39; 2.09: 0.37
| Analytical results for P2O5 in OREAS 465b (Certified Value 7.36 wt.%) | [19 empty] | Certified
P2O5 | Round | Replicate | 2.01: Lab; 2.02: Lab; 2.04: Lab; 2.05: Lab; 2.06: Lab; 2.07: Lab; 2.08: Lab; 2.09: Lab | 1
| No | No | 2.01: 2.01; 2.02: 2.02; 2.04: 2.04; 2.05: 2.05; 2.06: 2.17; 2.07: 2.23; 2.08: 2.25; 2.09: 2.26 | wt.%
|  |  | 2.01: PF*OES; 2.02: PF*MS; 2.04: PF*OES; 2.05: PF*OES; 2.06: PF*OES/MS; 2.07: PF*OES; 2.08: PF*MS; 2.09: BF*OES | 2
3
| 1 | 1 | 2.01: 7.585; 2.02: 6.3794; 2.04: 0.19603; 2.05: 0.35608; 2.06: 7.723; 2.07: 3.1624; 2.08: 7.4598; 2.09: 7.4518 | 1
| 1 | 2 | 2.01: 7.814; 2.02: 6.7236; 2.04: 0.19298; 2.05: 4.1117; 2.06: 7.746; 2.07: 2.4291; 2.08: 7.3187; 2.09: 7.2032 | 0
| 1 | 3 | 2.01: 7.791; 2.02: 6.2969; 2.04: 0.19059; 2.05: 4.5283; 2.06: 7.746; 2.07: 1.8631; 2.08: 7.4802; 2.09: 7.627 | 16
| 1 | 4 | 2.01: 7.814; 2.02: 6.5574; 2.04: 0.19563; 2.05: 0.80239; 2.06: 7.746; 2.07: 2.2274; 2.08: 7.4158; 2.09: 7.359 | 7.3617
| 1 | 5 | 2.01: 7.677; 2.02: 6.6692; 2.04: 0.19088; 2.05: 0.66186; 2.06: 7.677; 2.07: 2.5895; 2.08: 7.3959; 2.09: 7.3935 | 99
| 1 | 6 | 2.01: 7.814; 2.02: 6.5925; 2.04: 0.19455; 2.05: 1.4252; 2.06: 7.723; 2.07: 2.6353; 2.08: 7.4136; 2.09: 7.2579
| Mean |  | 2.01: 7.7492; 2.02: 6.5365; 2.04: 0.19344; 2.05: 1.9809; 2.06: 7.7268; 2.07: 2.4845; 2.08: 7.414; 2.09: 7.3821
| Median |  | 2.01: 7.8025; 2.02: 6.5749; 2.04: 0.19377; 2.05: 1.1138; 2.06: 7.7345; 2.07: 2.5093; 2.08: 7.4147; 2.09: 7.3762
| Std Dev. |  | 2.01: 0.096456; 2.02: 0.16631; 2.04: 0.0023496; 2.05: 1.8497; 2.06: 0.026888; 2.07: 0.43557; 2.08: 0.056402; 2.09: 0.15029
| Rel.Std.Dev. |  | 2.01: 1.245%; 2.02: 2.544%; 2.04: 1.215%; 2.05: 93.38%; 2.06: 0.348%; 2.07: 17.53%; 2.08: 0.7607%; 2.09: 2.036%
| PDM3 |  | 2.01: 5.263%; 2.02: -11.21%; 2.04: -97.37%; 2.05: -73.09%; 2.06: 4.96%; 2.07: -66.25%; 2.08: 0.7106%; 2.09: 0.2768%
| Z-Score (Absolute) |  | 2.01: 0.68; 2.02: 0.37; 2.04: 5.86; 2.05: 4.31; 2.06: 0.66; 2.07: 3.87; 2.08: 0.39; 2.09: 0.37
| Analytical results for Pb in OREAS 465b (Certified Value 490 ppm) | [19 empty] | Certified
Pb | Round | Replicate | 2.01: Lab; 2.02: Lab; 2.04: Lab; 2.05: Lab; 2.06: Lab; 2.07: Lab; 2.08: Lab | 1
| No | No | 2.01: 2.05; 2.02: 2.07; 2.04: 2.09; 2.05: 2.15; 2.06: 2.17; 2.07: 2.23; 2.08: 2.25 | ppm
|  |  | 2.01: PF*OES; 2.02: PF*OES/MS; 2.04: PF*OES; 2.05: PF*OES; 2.06: PF*OES/MS; 2.07: PF*MS; 2.08: PF*MS | 0
0
| 1 | 1 | 2.01: 296.7483; 2.02: 496; 2.04: 300; 2.05: 500; 2.06: 480; 2.07: 535; 2.08: 448 | 1
| 1 | 2 | 2.01: 308.5042; 2.02: 512; 2.04: 300; 2.05: 500; 2.06: 480; 2.07: 570; 2.08: 465 | 0
| 1 | 3 | 2.01: 348.0716; 2.02: 494; 2.04: 400; 2.05: 500; 2.06: 480; 2.07: 510; 2.08: 462 | 16
| 1 | 4 | 2.01: 307.9514; 2.02: 489; 2.04: 400; 2.05: 500; 2.06: 480; 2.07: 525; 2.08: 450 | 489.6667
| 1 | 5 | 2.01: 264.0142; 2.02: 494; 2.04: 700; 2.05: 500; 2.06: 480; 2.07: 475; 2.08: 465 | 100
| 1 | 6 | 2.01: 310.2357; 2.02: 494; 2.04: 400; 2.05: 500; 2.06: 480; 2.07: 515; 2.08: 469
| Mean |  | 2.01: 305.9209; 2.02: 496.5; 2.04: 416.6667; 2.05: 500; 2.06: 480; 2.07: 521.6667; 2.08: 459.8333
| Median |  | 2.01: 308.2278; 2.02: 494; 2.04: 400; 2.05: 500; 2.06: 480; 2.07: 520; 2.08: 463.5
| Std Dev. |  | 2.01: 27.0052; 2.02: 7.9436; 2.04: 147.196; 2.05: 0; 2.06: 0; 2.07: 31.2517; 2.08: 8.7044
| Rel.Std.Dev. |  | 2.01: 8.828%; 2.02: 1.6%; 2.04: 35.33%; 2.05: 0%; 2.06: 0%; 2.07: 5.991%; 2.08: 1.893%
| PDM3 |  | 2.01: -37.52%; 2.02: 1.396%; 2.04: -14.91%; 2.05: 2.11%; 2.06: -1.974%; 2.07: 6.535%; 2.08: -6.093%
| Z-Score (Absolute) |  | 2.01: 5.82; 2.02: 0.55; 2.04: 2.12; 2.05: 0.67; 2.06: 0; 2.07: 1.39; 2.08: 0.67
| Analytical results for Pr in OREAS 465b (Certified Value 0.339 wt.%) | [19 empty] | Certified
Pr | Round | Replicate | Lab | Lab | Lab | Lab | Lab | Lab | Lab | Lab | Lab | Lab | Lab | Lab | Lab | Lab | Lab | Lab |  |  | 1
| No | No | 2.01 | 2.02 | 2.06 | 2.07 | 2.08 | 2.09 | 2.10 | 2.11 | 2.12 | 2.13 | 2.14 | 2.17 | 2.23 | 2.24 | 2.25 | 2.26 |  |  | wt.%
|  |  | PF*MS | PF*MS | BF*OES/MS | PF*OES/MS | BF*MS | BF*MS | BF*MS | BF*MS | BF*MS | BF*MS | BF*MS | PF*OES/MS | PF*MS | PF*MS | BF*MS | BF*MS |  |  | 3
3
| 1 | 1 | 0.3471 | 0.323 | 0.31479 | > 0.1 | 0.36893 | 0.32476 | 0.351 | 0.343 | 0.334 | 0.359 | 0.334 | 0.351 | 0.328 | 0.5219 | 0.32467 | 0.33407 |  |  | 1
| 1 | 2 | 0.34308 | 0.3402 | 0.30597 | > 0.1 | 0.36227 | 0.32585 | 0.361 | 0.343 | 0.338 | 0.368 | 0.334 | 0.354 | 0.359 | 0.50346 | 0.32297 | 0.33558 |  |  | 0
| 1 | 3 | 0.33371 | 0.3339 | 0.30235 | > 0.1 | 0.36391 | 0.3371 | 0.357 | 0.34 | 0.34 | 0.363 | 0.334 | 0.35 | 0.313 | 0.50754 | 0.32427 | 0.34223 |  |  | 16
| 1 | 4 | 0.34853 | 0.3226 | 0.31012 | > 0.1 | 0.37497 | 0.33554 | 0.351 | 0.333 | 0.322 | 0.375 | 0.336 | 0.354 | 0.331 | 0.50703 | 0.32597 | 0.33415 |  |  | 0.33882
| 1 | 5 | 0.33574 | 0.329 | 0.30981 | > 0.1 | 0.36943 | 0.33443 | 0.35 | 0.343 | 0.341 | 0.355 | 0.326 | 0.357 | 0.289 | 0.51991 | 0.32421 | 0.33935 |  |  | 101
| 1 | 6 | 0.338 | 0.3386 | 0.30883 | > 0.1 | 0.36436 | 0.33365 | 0.353 | 0.34 | 0.34 | 0.36 | 0.328 | 0.352 | 0.326 | 0.51346 | 0.32638 | 0.33017
| Mean |  | 0.34103 | 0.33122 | 0.30865 |  | 0.36731 | 0.33189 | 0.35383 | 0.34033 | 0.33583 | 0.36333 | 0.332 | 0.353 | 0.32433 | 0.51222 | 0.32475 | 0.33593
| Median |  | 0.34054 | 0.33145 | 0.30932 |  | 0.36664 | 0.33404 | 0.352 | 0.3415 | 0.339 | 0.3615 | 0.334 | 0.353 | 0.327 | 0.5105 | 0.32447 | 0.33487
| Std Dev. |  | 0.0061326 | 0.0076038 | 0.0041982 |  | 0.0047213 | 0.0052413 | 0.0043089 | 0.0038816 | 0.0072226 | 0.007174 | 0.004 | 0.0025298 | 0.022975 | 0.0074827 | 0.0012516 | 0.0042722
| Rel.Std.Dev. |  | 1.798% | 2.296% | 1.36% |  | 1.285% | 1.579% | 1.218% | 1.141% | 2.151% | 1.975% | 1.205% | 0.7167% | 7.084% | 1.461% | 0.3854% | 1.272%
| PDM3 |  | 0.6523% | -2.243% | -8.905% |  | 8.41% | -2.044% | 4.432% | 0.4477% | -0.8805% | 7.236% | -2.012% | 4.186% | -4.275% | 51.18% | -4.153% | -0.853%
| Z-Score (Absolute) |  | 0.31 | 0.28 | 1.65 | NA | 1.89 | 0.24 | 1.08 | 0.27 | 0.01 | 1.65 | 0.24 | 1.03 | 0.7 | 10.63 | 0.67 | 0
| Analytical results for Pr6O11 in OREAS 465b (Certified Value 0.409 wt.%) | [19 empty] | Certified
Pr6O11 | Round | Replicate | Lab | Lab | Lab | Lab | Lab | Lab | Lab | Lab | Lab | Lab | Lab | Lab | Lab | Lab | Lab | Lab |  |  | 1
| No | No | 2.01 | 2.02 | 2.06 | 2.07 | 2.08 | 2.09 | 2.10 | 2.11 | 2.12 | 2.13 | 2.14 | 2.17 | 2.23 | 2.24 | 2.25 | 2.26 |  |  | wt.%
|  |  | PF*MS | PF*MS | BF*OES/MS | PF*OES/MS | BF*MS | BF*MS | BF*MS | BF*MS | BF*MS | BF*MS | BF*MS | PF*OES/MS | PF*MS | PF*MS | BF*MS | BF*MS |  |  | 3
3
| 1 | 1 | 0.41937 | 0.39025 | 0.38033 | > 0.12 | 0.44574 | 0.39237 | 0.42408 | 0.41441 | 0.40354 | 0.43374 | 0.40354 | 0.42408 | 0.39629 | 0.63056 | 0.39227 | 0.40363 |  |  | 1
| 1 | 2 | 0.41451 | 0.41103 | 0.36967 | > 0.12 | 0.43769 | 0.3937 | 0.43616 | 0.41441 | 0.40837 | 0.44462 | 0.40354 | 0.4277 | 0.43374 | 0.60828 | 0.39021 | 0.40545 |  |  | 0
| 1 | 3 | 0.40319 | 0.40342 | 0.3653 | > 0.12 | 0.43968 | 0.40728 | 0.43133 | 0.41079 | 0.41079 | 0.43858 | 0.40354 | 0.42287 | 0.37817 | 0.61321 | 0.39178 | 0.41348 |  |  | 16
| 1 | 4 | 0.42109 | 0.38977 | 0.37469 | > 0.12 | 0.45304 | 0.4054 | 0.42408 | 0.40233 | 0.38904 | 0.45308 | 0.40596 | 0.4277 | 0.39991 | 0.61259 | 0.39383 | 0.40372 |  |  | 0.40936
| 1 | 5 | 0.40564 | 0.3975 | 0.37432 | > 0.12 | 0.44635 | 0.40406 | 0.42287 | 0.41441 | 0.412 | 0.42891 | 0.39387 | 0.43133 | 0.34917 | 0.62816 | 0.39172 | 0.41 |  |  | 102
| 1 | 6 | 0.40837 | 0.4091 | 0.37313 | > 0.12 | 0.44022 | 0.40312 | 0.4265 | 0.41079 | 0.41079 | 0.43495 | 0.39629 | 0.42529 | 0.39387 | 0.62036 | 0.39434 | 0.39891
| Mean |  | 0.41203 | 0.40018 | 0.37291 |  | 0.44379 | 0.40099 | 0.4275 | 0.41119 | 0.40575 | 0.43898 | 0.40112 | 0.42649 | 0.39186 | 0.61886 | 0.39236 | 0.40587
| Median |  | 0.41144 | 0.40046 | 0.37373 |  | 0.44298 | 0.40359 | 0.42529 | 0.4126 | 0.40958 | 0.43676 | 0.40354 | 0.42649 | 0.39508 | 0.61679 | 0.39203 | 0.40459
| Std Dev. |  | 0.0074094 | 0.0091863 | 0.0050723 |  | 0.0057043 | 0.0063326 | 0.0052059 | 0.0046897 | 0.0087265 | 0.0086677 | 0.0048328 | 0.0030565 | 0.027759 | 0.0090406 | 0.0015122 | 0.0051617
| Rel.Std.Dev. |  | 1.798% | 2.296% | 1.36% |  | 1.285% | 1.579% | 1.218% | 1.141% | 2.151% | 1.975% | 1.205% | 0.7167% | 7.084% | 1.461% | 0.3854% | 1.272%
| PDM3 |  | 0.6523% | -2.242% | -8.905% |  | 8.41% | -2.044% | 4.432% | 0.4477% | -0.8805% | 7.236% | -2.012% | 4.186% | -4.275% | 51.18% | -4.153% | -0.853%
| Z-Score (Absolute) |  | 0.31 | 0.28 | 1.65 | NA | 1.89 | 0.24 | 1.08 | 0.27 | 0.01 | 1.65 | 0.24 | 1.03 | 0.7 | 10.63 | 0.67 | 0
| Analytical results for Rb in OREAS 465b (Indicative Value 1.01 ppm) | [19 empty] | Indicative
Rb | Round | Replicate | Lab | Lab | Lab | Lab | Lab | Lab | Lab | Lab | Lab | Lab | Lab | Lab | Lab | [5 empty] | 1
| No | No | 2.02 | 2.06 | 2.07 | 2.09 | 2.10 | 2.11 | 2.12 | 2.13 | 2.14 | 2.17 | 2.23 | 2.25 | 2.26 | [5 empty] | ppm
|  |  | PF*MS | BF*OES/MS | PF*OES/MS | BF*MS | BF*MS | BF*MS | BF*MS | BF*MS | BF*MS | PF*OES/MS | PF*MS | BF*MS | BF*MS | [5 empty] | 2
2
| 1 | 1 | < 2 | < 1 | 1.4 | 0.4 | 1 | < 1 | < 1 | 1 | < 1 | 1.1 | 1 | 0.9 | 2.1481 | [5 empty] | 1
| 1 | 2 | 10 | < 1 | 1.4 | 0.3 | < 1 | < 1 | < 1 | 1 | < 1 | 1 | 1.2 | 0.9 | 2.0485 | [5 empty] | 7
| 1 | 3 | 19 | < 1 | 1.6 | 0.4 | < 1 | < 1 | < 1 | 1 | < 1 | 1 | 1.1 | 1.1 | 2.3489 | [5 empty] | 16
| 1 | 4 | 24 | < 1 | 1.7 | 0.4 | 1 | < 1 | < 1 | 1 | 1 | 1.1 | 1.5 | 0.8 | 2.3027 | [5 empty] | 1.005
| 1 | 5 | 50 | < 1 | 1.3 | 0.3 | < 1 | < 1 | < 1 | 1 | < 1 | 1.1 | 1.1 | 0.8 | 2.1489 | [5 empty] | 13
| 1 | 6 | 19 | < 1 | 1.4 | 0.4 | < 1 | < 1 | < 1 | 1 | < 1 | 1.1 | 1 | 0.8 | 2.1421
| Mean |  | 24.4 |  | 1.4667 | 0.36667 | 1 |  |  | 1 | 1 | 1.0667 | 1.15 | 0.88333 | 2.1899
| Median |  | 19 |  | 1.4 | 0.4 | 1 |  |  | 1 | 1 | 1.1 | 1.1 | 0.85 | 2.1485
| Std Dev. |  | 2.01: 15.1756; 2.06: 0.15055; 2.07: 0.05164; 2.08: 0; 2.11: 0; 2.13: 0.05164; 2.14: 0.18708; 2.17: 0.1169; 2.23: 0.11287
| Rel.Std.Dev. |  | 2.01: 62.2%; 2.06: 10.27%; 2.07: 14.08%; 2.08: 0%; 2.11: 0%; 2.13: 4.841%; 2.14: 16.27%; 2.17: 13.23%; 2.23: 5.154%
| PDM3 |  | 2328% |  | 45.94% | -63.52% | -0.4975% |  |  | -0.4975% | -0.4975% | 6.136% | 14.43% | -12.11% | 117.9%
| Z-Score (Absolute) |  | 34.51 | 0.67 | 1.03 | 0.91 | 0.38 | 0.67 | 0.67 | 0.21 | 0.53 | 0.32 | 0.47 | 0 | 2.3
| Analytical results for Re in OREAS 465b (Indicative Value 0.011 ppm) | [19 empty] | Indicative
Re | Round | Replicate | 2.01: Lab; 2.02: Lab; 2.06: Lab |  |  | 1
| No | No | 2.01: 2.02; 2.02: 2.17; 2.06: 2.23 |  |  | ppm
|  |  | 2.01: PF*MS; 2.02: PF*OES/MS; 2.06: PF*MS |  |  | 3
3
| 1 | 1 | 2.01: 0.00999; 2.02: < 0.1; 2.06: < 1 |  |  | 1
| 1 | 2 | 2.01: 0.01085; 2.02: < 0.1; 2.06: < 1 |  |  | 2
| 1 | 3 | 2.01: 0.01385; 2.02: < 0.1; 2.06: < 1 |  |  | 16
| 1 | 4 | 2.01: 0.00984; 2.02: < 0.1; 2.06: < 1 |  |  | 0.010708
| 1 | 5 | 2.01: 0.00888; 2.02: < 0.1; 2.06: < 1 |  |  | 14
| 1 | 6 | 2.01: 0.01084; 2.02: < 0.1; 2.06: < 1
| Mean |  | 2.01: 0.010708
| Median |  | 2.01: 0.010415
| Std Dev. |  | 2.01: 0.0017041
| Rel.Std.Dev. |  | 2.01: 15.91%
| PDM3 |  | 2.01: 3.109e-13%
| Z-Score (Absolute) |  | 2.01: 0.67; 2.02: 0; 2.06: 7.72
| Analytical results for S in OREAS 465b (Certified Value 0.171 wt.%) | [19 empty] | Certified
S | Round | Replicate | 2.01: Lab; 2.02: Lab; 2.06: Lab; 2.07: Lab; 2.08: Lab; 2.09: Lab; 2.10: Lab |  |  | 1
| No | No | 2.01: 2.02; 2.02: 2.04; 2.06: 2.05; 2.07: 2.07; 2.08: 2.09; 2.09: 2.17; 2.10: 2.23 |  |  | wt.%
|  |  | 2.01: PF*MS; 2.02: PF*OES; 2.06: PF*OES; 2.07: PF*OES/MS; 2.08: PF*OES; 2.09: PF*OES/MS; 2.10: PF*OES |  |  | 3
3
| 1 | 1 | 2.01: 0.195; 2.02: 0.16415; 2.06: 1.4978e-05; 2.07: 0.18; 2.08: 0.17; 2.09: 0.18; 2.10: 0.16 |  |  | 1
| 1 | 2 | 2.01: 0.2105; 2.02: 0.1628; 2.06: 1.5052e-05; 2.07: 0.17; 2.08: 0.18; 2.09: 0.18; 2.10: 0.16 |  |  | 0
| 1 | 3 | 2.01: 0.1955; 2.02: 0.16212; 2.06: 1.5807e-05; 2.07: 0.2; 2.08: 0.16; 2.09: 0.18; 2.10: 0.17 |  |  | 16
| 1 | 4 | 2.01: 0.2034; 2.02: 0.16371; 2.06: 1.5372e-05; 2.07: 0.17; 2.08: 0.17; 2.09: 0.18; 2.10: 0.18 |  |  | 0.17145
| 1 | 5 | 2.01: 0.2385; 2.02: 0.16539; 2.06: 1.447e-05; 2.07: 0.15; 2.08: 0.17; 2.09: 0.18; 2.10: 0.16 |  |  | 103
| 1 | 6 | 2.01: 0.199; 2.02: 0.16541; 2.06: 1.5356e-05; 2.07: 0.19; 2.08: 0.16; 2.09: 0.18; 2.10: 0.18
| Mean |  | 2.01: 0.20698; 2.02: 0.16393; 2.06: 1.5172e-05; 2.07: 0.17667; 2.08: 0.16833; 2.09: 0.18; 2.10: 0.16833
| Median |  | 2.01: 0.2012; 2.02: 0.16393; 2.06: 1.5204e-05; 2.07: 0.175; 2.08: 0.17; 2.09: 0.18; 2.10: 0.165
| Std Dev. |  | 2.01: 0.016479; 2.02: 0.0013395; 2.06: 4.5205e-07; 2.07: 0.017512; 2.08: 0.0075277; 2.09: 3.0405e-17; 2.10: 0.0098319
| Rel.Std.Dev. |  | 2.01: 7.961%; 2.02: 0.8171%; 2.06: 2.979%; 2.07: 9.912%; 2.08: 4.472%; 2.09: 1.689e-14%; 2.10: 5.841%
| PDM3 |  | 2.01: 20.72%; 2.02: -4.388%; 2.06: -99.99%; 2.07: 3.041%; 2.08: -1.819%; 2.09: 4.985%; 2.10: -1.819%
| Z-Score (Absolute) |  | 2.01: 3.13; 2.02: 0.36; 2.06: 13.62; 2.07: 0.67; 2.08: 0; 2.09: 0.94; 2.10: 0
| Analytical results for Sb in OREAS 465b (Indicative Value 1.5 ppm) | [19 empty] | Indicative
Sb | Round | Replicate | 2.01: Lab; 2.02: Lab; 2.06: Lab; 2.07: Lab; 2.08: Lab |  |  | 1
| No | No | 2.01: 2.05; 2.02: 2.07; 2.06: 2.17; 2.07: 2.23; 2.08: 2.25 |  |  | ppm
|  |  | 2.01: PF*OES; 2.02: PF*OES/MS; 2.06: PF*OES/MS; 2.07: PF*MS; 2.08: PF*MS |  |  | 2
2
| 1 | 1 | 2.01: 2.3088; 2.02: < 2; 2.06: 1.4; 2.07: 0.9; 2.08: 1.1 |  |  | 1
| 1 | 2 | 2.01: 2.0323; 2.02: < 2; 2.06: 1.4; 2.07: 1.3; 2.08: 1.3 |  |  | 9
| 1 | 3 | 2.01: 2.5585; 2.02: < 2; 2.06: 1.4; 2.07: 0.9; 2.08: 1.2 |  |  | 16
| 1 | 4 | 2.01: 2.5681; 2.02: < 2; 2.06: 1.4; 2.07: 1.1; 2.08: 1.3 |  |  | 1.4959
| 1 | 5 | 2.01: 1.6674; 2.02: < 2; 2.06: 1.4; 2.07: 1; 2.08: 1.1 |  |  | 15
| 1 | 6 | 2.01: 2.8662; 2.02: < 2; 2.06: 1.5; 2.07: 1; 2.08: 1.2
| Mean |  | 2.01: 2.3335; 2.06: 1.4167; 2.07: 1.0333; 2.08: 1.2
| Median |  | 2.01: 2.4336; 2.06: 1.4; 2.07: 1; 2.08: 1.2
| Std Dev. |  | 2.01: 0.42998; 2.06: 0.040825; 2.07: 0.15055; 2.08: 0.089443
| Rel.Std.Dev. |  | 2.01: 18.43%; 2.06: 2.882%; 2.07: 14.57%; 2.08: 7.454%
| PDM3 |  | 2.01: 56%; 2.06: -5.296%; 2.07: -30.92%; 2.08: -19.78%
| Z-Score (Absolute) |  | 2.01: 3.82; 2.02: 0.67; 2.06: 0.73; 2.07: 0.56; 2.08: 0
| Analytical results for Sc in OREAS 465b (Certified Value 161 ppm) | [19 empty] | Certified
Sc | Round | Replicate | 2.01: Lab; 2.02: Lab; 2.06: Lab; 2.07: Lab; 2.08: Lab; 2.09: Lab; 2.10: Lab |  |  | 1
| No | No | 2.01: 2.02; 2.02: 2.08; 2.06: 2.17; 2.07: 2.23; 2.08: 2.24; 2.09: 2.25; 2.10: 2.26 |  |  | ppm
|  |  | 2.01: PF*MS; 2.02: BF*MS; 2.06: PF*OES/MS; 2.07: PF*OES; 2.08: PF*MS; 2.09: PF*MS; 2.10: BF*MS |  |  | 0
0
| 1 | 1 | 2.01: 167; 2.02: 205.15; 2.06: 170; 2.07: 140; 2.08: 136.1; 2.09: 142; 2.10: 156.216 |  |  | 1
| 1 | 2 | 2.01: 173; 2.02: 209.97; 2.06: 180; 2.07: 121; 2.08: 133; 2.09: 139; 2.10: 152.8594 |  |  | 0
| 1 | 3 | 2.01: 167; 2.02: 202.62; 2.06: 180; 2.07: 141; 2.08: 139.9; 2.09: 143; 2.10: 159.1475 |  |  | 16
| 1 | 4 | 2.01: 170; 2.02: 206.92; 2.06: 170; 2.07: 135; 2.08: 138; 2.09: 142; 2.10: 152.3292 |  |  | 160.6323
| 1 | 5 | 2.01: 170; 2.02: 206.74; 2.06: 170; 2.07: 156; 2.08: 138.2; 2.09: 142; 2.10: 156.2073 |  |  | 104
| 1 | 6 | 2.01: 170; 2.02: 208.28; 2.06: 180; 2.07: 145; 2.08: 139.6; 2.09: 141; 2.10: 151.3184
| Mean |  | 2.01: 169.5; 2.02: 206.6133; 2.06: 175; 2.07: 139.6667; 2.08: 137.4667; 2.09: 141.5; 2.10: 154.6796
| Median |  | 2.01: 170; 2.02: 206.83; 2.06: 175; 2.07: 140.5; 2.08: 138.1; 2.09: 142; 2.10: 154.5334
| Std Dev. |  | 2.01: 2.2583; 2.02: 2.5394; 2.06: 5.4772; 2.07: 11.5528; 2.08: 2.5735; 2.09: 1.3784; 2.10: 2.9931
| Rel.Std.Dev. |  | 2.01: 1.332%; 2.02: 1.229%; 2.06: 3.13%; 2.07: 8.272%; 2.08: 1.872%; 2.09: 0.9741%; 2.10: 1.935%
| PDM3 |  | 2.01: 5.52%; 2.02: 28.62%; 2.06: 8.944%; 2.07: -13.05%; 2.08: -14.42%; 2.09: -11.91%; 2.10: -3.706%
| Z-Score (Absolute) |  | 2.01: 0.67; 2.02: 2.33; 2.06: 0.91; 2.07: 0.67; 2.08: 0.77; 2.09: 0.59; 2.10: 0
| Analytical results for Se in OREAS 465b (Indicative Value 503 ppm) | [19 empty] | Indicative
Se | Round | Replicate | 2.01: Lab; 2.02: Lab; 2.06: Lab |  |  | 1
| No | No | 2.01: 2.07; 2.02: 2.17; 2.06: 2.23 |  |  | ppm
|  |  | 2.01: PF*OES/MS; 2.02: PF*OES/MS; 2.06: PF*MS |  |  | 0
0
| 1 | 1 | 2.01: 502; 2.02: < 20; 2.06: < 50 |  |  | 1
| 1 | 2 | 2.01: 510; 2.02: < 20; 2.06: < 50 |  |  | 3
| 1 | 3 | 2.01: 519; 2.02: < 20; 2.06: < 50 |  |  | 16
| 1 | 4 | 2.01: 477; 2.02: < 20; 2.06: < 50 |  |  | 503.1667
| 1 | 5 | 2.01: 514; 2.02: < 20; 2.06: < 50 |  |  | 16
| 1 | 6 | 2.01: 497; 2.02: < 20; 2.06: < 50
| Mean |  | 2.01: 503.1667
| Median |  | 2.01: 506
| Std Dev. |  | 2.01: 15.0919
| Rel.Std.Dev. |  | 2.01: 2.999%
| PDM3 |  | 2.01: -6.661e-14%
| Z-Score (Absolute) |  | 2.01: 21.5; 2.02: 0.67; 2.06: 0
| Analytical results for Si in OREAS 465b (Certified Value 1.48 wt.%) | [19 empty] | Certified
Si | Round | Replicate | 2.01: Lab; 2.02: Lab; 2.06: Lab; 2.07: Lab; 2.08: Lab; 2.09: Lab; 2.10: Lab; 2.11: Lab |  |  | 1
| No | No | 2.01: 2.02; 2.02: 2.04; 2.06: 2.05; 2.07: 2.07; 2.08: 2.15; 2.09: 2.17; 2.10: 2.23; 2.11: 2.26 |  |  | wt.%
|  |  | 2.01: PF*MS; 2.02: PF*OES; 2.06: PF*OES; 2.07: PF*OES/MS; 2.08: PF*OES; 2.09: PF*OES/MS; 2.10: PF*OES; 2.11: BF*OES |  |  | 2
3
| 1 | 1 | 2.01: 2.144; 2.02: 1.4754; 2.06: 1.5844; 2.07: 1.45; 2.08: 1.4; 2.09: 1.2; 2.10: 1.6; 2.11: 1.431 |  |  | 1
| 1 | 2 | 2.01: 1.9068; 2.02: 1.4893; 2.06: 1.5328; 2.07: 1.46; 2.08: 1.4; 2.09: 1.3; 2.10: 1.4; 2.11: 1.4203 |  |  | 0
| 1 | 3 | 2.01: 1.5456; 2.02: 1.4712; 2.06: 1.5751; 2.07: 1.45; 2.08: 1.4; 2.09: 1.2; 2.10: 1.5; 2.11: 1.6873 |  |  | 16
| 1 | 4 | 2.01: 2.2656; 2.02: 1.4639; 2.06: 1.6255; 2.07: 1.48; 2.08: 1.5; 2.09: 1.2; 2.10: 1.5; 2.11: 1.4232 |  |  | 1.4805
| 1 | 5 | 2.01: 1.9885; 2.02: 1.4753; 2.06: 1.5598; 2.07: 1.48; 2.08: 1.5; 2.09: 1.3; 2.10: 1.5; 2.11: 1.418 |  |  | 105
| 1 | 6 | 2.01: 2.1937; 2.02: 1.4264; 2.06: 1.6155; 2.07: 1.46; 2.08: 1.5; 2.09: 1.2; 2.10: 1.5; 2.11: 1.4092
| Mean |  | 2.01: 2.0074; 2.02: 1.4669; 2.06: 1.5822; 2.07: 1.4633; 2.08: 1.45; 2.09: 1.2333; 2.10: 1.5; 2.11: 1.4648
| Median |  | 2.01: 2.0663; 2.02: 1.4733; 2.06: 1.5797; 2.07: 1.46; 2.08: 1.45; 2.09: 1.2; 2.10: 1.5; 2.11: 1.4218
| Std Dev. |  | 2.01: 0.26221; 2.02: 0.021494; 2.06: 0.034592; 2.07: 0.013663; 2.08: 0.054772; 2.09: 0.05164; 2.10: 0.063246; 2.11: 0.1092
| Rel.Std.Dev. |  | 2.01: 13.06%; 2.02: 1.465%; 2.06: 2.186%; 2.07: 0.9337%; 2.08: 3.777%; 2.09: 4.187%; 2.10: 4.216%; 2.11: 7.455%
| PDM3 |  | 2.01: 35.59%; 2.02: -0.9134%; 2.06: 6.87%; 2.07: -1.157%; 2.08: -2.058%; 2.09: -16.69%; 2.10: 1.32%; 2.11: -1.056%
| Z-Score (Absolute) |  | 2.01: 14.61; 2.02: 0.03; 2.06: 3.14; 2.07: 0.07; 2.08: 0.43; 2.09: 6.27; 2.10: 0.92; 2.11: 0.03
| Analytical results for SiO2 in OREAS 465b (Certified Value 3.17 wt.%) | [19 empty] | Certified
SiO2 | Round | Replicate | 2.01: Lab; 2.02: Lab; 2.06: Lab; 2.07: Lab; 2.08: Lab; 2.09: Lab; 2.10: Lab; 2.11: Lab |  |  | 1
| No | No | 2.01: 2.02; 2.02: 2.04; 2.06: 2.05; 2.07: 2.07; 2.08: 2.15; 2.09: 2.17; 2.10: 2.23; 2.11: 2.26 |  |  | wt.%
|  |  | 2.01: PF*MS; 2.02: PF*OES; 2.06: PF*OES; 2.07: PF*OES/MS; 2.08: PF*OES; 2.09: PF*OES/MS; 2.10: PF*OES; 2.11: BF*OES |  |  | 2
3
| 1 | 1 | 2.01: 4.5864; 2.02: 3.1562; 2.06: 3.3894; 2.07: 3.102; 2.08: 2.99; 2.09: 2.57; 2.10: 3.42; 2.11: 3.0611 |  |  | 1
| 1 | 2 | 2.01: 4.079; 2.02: 3.186; 2.06: 3.2789; 2.07: 3.123; 2.08: 2.99; 2.09: 2.78; 2.10: 2.99; 2.11: 3.0384 |  |  | 0
| 1 | 3 | 2.01: 3.3064; 2.02: 3.1472; 2.06: 3.3694; 2.07: 3.102; 2.08: 2.99; 2.09: 2.57; 2.10: 3.21; 2.11: 3.6094 |  |  | 16
| 1 | 4 | 2.01: 4.8466; 2.02: 3.1317; 2.06: 3.4772; 2.07: 3.166; 2.08: 3.21; 2.09: 2.57; 2.10: 3.21; 2.11: 3.0445 |  |  | 3.167
| 1 | 5 | 2.01: 4.2538; 2.02: 3.156; 2.06: 3.3367; 2.07: 3.166; 2.08: 3.21; 2.09: 2.78; 2.10: 3.21; 2.11: 3.0334 |  |  | 106
| 1 | 6 | 2.01: 4.6928; 2.02: 3.0515; 2.06: 3.4559; 2.07: 3.123; 2.08: 3.21; 2.09: 2.57; 2.10: 3.21; 2.11: 3.0146
| Mean |  | 2.01: 4.2942; 2.02: 3.1381; 2.06: 3.3846; 2.07: 3.1303; 2.08: 3.1; 2.09: 2.64; 2.10: 3.2083; 2.11: 3.1336
| Median |  | 2.01: 4.4201; 2.02: 3.1516; 2.06: 3.3794; 2.07: 3.123; 2.08: 3.1; 2.09: 2.57; 2.10: 3.21; 2.11: 3.0414
| Std Dev. |  | 2.01: 0.56092; 2.02: 0.04598; 2.06: 0.073999; 2.07: 0.02918; 2.08: 0.1205; 2.09: 0.10844; 2.10: 0.136; 2.11: 0.23361
| Rel.Std.Dev. |  | 2.01: 13.06%; 2.02: 1.465%; 2.06: 2.186%; 2.07: 0.9322%; 2.08: 3.887%; 2.09: 4.108%; 2.10: 4.239%; 2.11: 7.455%
| PDM3 |  | 2.01: 35.59%; 2.02: -0.9134%; 2.06: 6.87%; 2.07: -1.158%; 2.08: -2.116%; 2.09: -16.64%; 2.10: 1.305%; 2.11: -1.056%
| Z-Score (Absolute) |  | 2.01: 14.61; 2.02: 0.03; 2.06: 3.14; 2.07: 0.07; 2.08: 0.43; 2.09: 6.27; 2.10: 0.92; 2.11: 0.03
| Analytical results for Sm in OREAS 465b (Certified Value 0.122 wt.%) | [19 empty] | Certified
Sm | Round | Replicate | Lab | Lab | Lab | Lab | Lab | Lab | Lab | Lab | Lab | Lab | Lab | Lab | Lab | Lab | Lab |  |  |  | 1
| No | No | 2.01 | 2.02 | 2.06 | 2.07 | 2.08 | 2.09 | 2.10 | 2.11 | 2.12 | 2.13 | 2.14 | 2.23 | 2.24 | 2.25 | 2.26 |  |  |  | wt.%
|  |  | PF*MS | PF*MS | BF*OES/MS | PF*OES/MS | BF*MS | BF*MS | BF*MS | BF*MS | BF*MS | BF*MS | BF*MS | PF*MS | PF*MS | BF*MS | BF*MS |  |  |  | 3
3
| 1 | 1 | 0.12589 | 0.1138 | 0.12473 | > 0.1 | 0.14823 | 0.11864 | 0.131 | 0.122 | 0.1245 | 0.13 | 0.1285 | 0.109 | 0.10553 | 0.12329 | 0.12307 |  |  |  | 1
| 1 | 2 | 0.12453 | 0.1188 | 0.12095 | > 0.1 | 0.14174 | 0.1193 | 0.1345 | 0.1215 | 0.1255 | 0.136 | 0.131 | 0.108 | 0.10422 | 0.12066 | 0.12385 |  |  |  | 0
| 1 | 3 | 0.11921 | 0.1163 | 0.12013 | > 0.1 | 0.14483 | 0.12241 | 0.1325 | 0.121 | 0.1285 | 0.1355 | 0.13 | 0.114 | 0.11365 | 0.12116 | 0.12637 |  |  |  | 16
| 1 | 4 | 0.12576 | 0.1132 | 0.11773 | > 0.1 | 0.14563 | 0.12148 | 0.133 | 0.119 | 0.1215 | 0.1365 | 0.1305 | 0.116 | 0.10001 | 0.12377 | 0.12345 |  |  |  | 0.12213
| 1 | 5 | 0.12025 | 0.1145 | 0.12356 | > 0.1 | 0.14505 | 0.12226 | 0.131 | 0.124 | 0.1275 | 0.1325 | 0.1265 | 0.113 | 0.10334 | 0.12191 | 0.12349 |  |  |  | 107
| 1 | 6 | 0.12158 | 0.1182 | 0.12077 | > 0.1 | 0.14093 | 0.12094 | 0.131 | 0.12 | 0.126 | 0.1325 | 0.1265 | 0.117 | 0.11177 | 0.12373 | 0.12083
| Mean |  | 0.12287 | 0.1158 | 0.12131 |  | 0.1444 | 0.12084 | 0.13217 | 0.12125 | 0.12558 | 0.13383 | 0.12883 | 0.11283 | 0.10642 | 0.12242 | 0.12351
| Median |  | 0.12305 | 0.1154 | 0.12086 |  | 0.14494 | 0.12121 | 0.13175 | 0.12125 | 0.12575 | 0.134 | 0.12925 | 0.1135 | 0.10487 | 0.1226 | 0.12347
| Std Dev. |  | 0.0029035 | 0.0023435 | 0.002506 |  | 0.0026775 | 0.0015575 | 0.0014376 | 0.0017248 | 0.002458 | 0.0025626 | 0.0019916 | 0.003656 | 0.0052364 | 0.0013592 | 0.0017703
| Rel.Std.Dev. |  | 2.363% | 2.024% | 2.066% |  | 1.854% | 1.289% | 1.088% | 1.423% | 1.957% | 1.915% | 1.546% | 3.24% | 4.921% | 1.11% | 1.433%
| PDM3 |  | 0.6074% | -5.182% | -0.6692% |  | 18.24% | -1.056% | 8.22% | -0.7191% | 2.829% | 9.584% | 5.49% | -7.611% | -12.86% | 0.2374% | 1.13%
| Z-Score (Absolute) |  | 0.03 | 1.01 | 0.2 | NA | 3.21 | 0.27 | 1.41 | 0.21 | 0.43 | 1.65 | 0.91 | 1.45 | 2.4 | 0.03 | 0.13
| Analytical results for Sm2O3 in OREAS 465b (Certified Value 0.142 wt.%) | [19 empty] | Certified
Sm2O3 | Round | Replicate | Lab | Lab | Lab | Lab | Lab | Lab | Lab | Lab | Lab | Lab | Lab | Lab | Lab | Lab | Lab |  |  |  | 1
| No | No | 2.01 | 2.02 | 2.06 | 2.07 | 2.08 | 2.09 | 2.10 | 2.11 | 2.12 | 2.13 | 2.14 | 2.23 | 2.24 | 2.25 | 2.26 |  |  |  | wt.%
|  |  | PF*MS | PF*MS | BF*OES/MS | PF*OES/MS | BF*MS | BF*MS | BF*MS | BF*MS | BF*MS | BF*MS | BF*MS | PF*MS | PF*MS | BF*MS | BF*MS |  |  |  | 3
3
| 1 | 1 | 0.14598 | 0.13196 | 0.14463 | > 0.12 | 0.17189 | 0.13757 | 0.15191 | 0.14147 | 0.14437 | 0.15075 | 0.14901 | 0.1264 | 0.12237 | 0.14296 | 0.14271 |  |  |  | 1
| 1 | 2 | 0.14441 | 0.13776 | 0.14025 | > 0.12 | 0.16437 | 0.13834 | 0.15597 | 0.14089 | 0.14553 | 0.15771 | 0.15191 | 0.12524 | 0.12085 | 0.13991 | 0.14361 |  |  |  | 0
| 1 | 3 | 0.13824 | 0.13486 | 0.13931 | > 0.12 | 0.16794 | 0.14195 | 0.15365 | 0.14031 | 0.14901 | 0.15713 | 0.15075 | 0.13219 | 0.13179 | 0.14049 | 0.14654 |  |  |  | 16
| 1 | 4 | 0.14583 | 0.13127 | 0.13652 | > 0.12 | 0.16887 | 0.14087 | 0.15423 | 0.13799 | 0.14089 | 0.15829 | 0.15133 | 0.13451 | 0.11597 | 0.14352 | 0.14315 |  |  |  | 0.14162
| 1 | 5 | 0.13944 | 0.13277 | 0.14328 | > 0.12 | 0.1682 | 0.14178 | 0.15191 | 0.14379 | 0.14785 | 0.15365 | 0.14669 | 0.13103 | 0.11983 | 0.14137 | 0.1432 |  |  |  | 108
| 1 | 6 | 0.14098 | 0.13706 | 0.14004 | > 0.12 | 0.16343 | 0.14024 | 0.15191 | 0.13915 | 0.14611 | 0.15365 | 0.14669 | 0.13567 | 0.12961 | 0.14347 | 0.14011
| Mean |  | 0.14248 | 0.13428 | 0.14067 |  | 0.16745 | 0.14012 | 0.15326 | 0.1406 | 0.14563 | 0.15519 | 0.1494 | 0.13084 | 0.1234 | 0.14196 | 0.14322
| Median |  | 0.14269 | 0.13381 | 0.14015 |  | 0.16807 | 0.14056 | 0.15278 | 0.1406 | 0.14582 | 0.15539 | 0.14988 | 0.13161 | 0.12161 | 0.14217 | 0.14318
| Std Dev. |  | 0.0033668 | 0.0027165 | 0.0029059 |  | 0.0031048 | 0.001806 | 0.0016668 | 0.002 | 0.0028505 | 0.0029715 | 0.0023098 | 0.0042396 | 0.0060721 | 0.0015761 | 0.0020528
| Rel.Std.Dev. |  | 2.363% | 2.023% | 2.066% |  | 1.854% | 1.289% | 1.088% | 1.422% | 1.957% | 1.915% | 1.546% | 3.24% | 4.92% | 1.11% | 1.433%
| PDM3 |  | 0.6074% | -5.183% | -0.6692% |  | 18.24% | -1.056% | 8.22% | -0.7192% | 2.829% | 9.584% | 5.49% | -7.611% | -12.86% | 0.2375% | 1.13%
| Z-Score (Absolute) |  | 0.03 | 1.01 | 0.2 | NA | 3.21 | 0.27 | 1.41 | 0.21 | 0.43 | 1.65 | 0.91 | 1.45 | 2.4 | 0.03 | 0.13
| Analytical results for Sn in OREAS 465b (Certified Value 131 ppm) | [19 empty] | Certified
Sn | Round | Replicate | Lab | Lab | Lab | Lab | Lab | Lab | Lab | Lab | Lab | Lab | Lab | Lab | Lab | [5 empty] | 1
| No | No | 2.02 | 2.06 | 2.07 | 2.09 | 2.10 | 2.11 | 2.12 | 2.13 | 2.14 | 2.15 | 2.23 | 2.25 | 2.26 | [5 empty] | ppm
|  |  | PF*MS | BF*OES/MS | PF*OES/MS | BF*MS | BF*MS | BF*MS | BF*MS | BF*MS | BF*MS | PF*OES | PF*MS | BF*MS | BF*MS | [5 empty] | 0
0
| 1 | 1 | 106 | 83.1093 | 120 | 128 | 134 | 123 | 129 | 127 | 132 | 100 | 135 | 128.8 | 131.0311 | [5 empty] | 1
| 1 | 2 | 116 | 83.399 | 123 | 130 | 136 | 125 | 133 | 132 | 132 | 170 | 140 | 128.6 | 131.4278 | [5 empty] | 0
| 1 | 3 | 105 | 83.5156 | 126 | 130 | 136 | 120 | 133 | 133 | 133 | 200 | 125 | 129.2 | 135.4581 | [5 empty] | 16
| 1 | 4 | 117 | 83.4812 | 105 | 129 | 136 | 123 | 124 | 132 | 135 | 60 | 138 | 131.6 | 133.7278 | [5 empty] | 130.6194
| 1 | 5 | 112 | 84.664 | 115 | 127 | 133 | 123 | 131 | 125 | 133 | 70 | 116 | 129 | 131.8356 | [5 empty] | 109
| 1 | 6 | 122 | 84.6768 | 119 | 130 | 139 | 123 | 129 | 130 | 132 | 100 | 128 | 130.1 | 133.4676
| Mean |  | 113 | 83.8077 | 118 | 129 | 135.6667 | 122.8333 | 129.8333 | 129.8333 | 132.8333 | 116.6667 | 130.3333 | 129.55 | 132.8247
| Median |  | 114 | 83.4984 | 119.5 | 129.5 | 136 | 123 | 130 | 131 | 132.5 | 100 | 131.5 | 129.1 | 132.6516
| Std Dev. |  | 6.6332 | 0.6834 | 7.3756 | 1.2649 | 2.0656 | 1.6021 | 3.3714 | 3.1885 | 1.169 | 56.0952 | 9.0921 | 1.1309 | 1.6918
| Rel.Std.Dev. |  | 5.87% | 0.8154% | 6.251% | 0.9806% | 1.523% | 1.304% | 2.597% | 2.456% | 0.8801% | 48.08% | 6.976% | 0.873% | 1.274%
| PDM3 |  | -13.49% | -35.84% | -9.661% | -1.24% | 3.864% | -5.961% | -0.6018% | -0.6018% | 1.695% | -10.68% | -0.219% | -0.8187% | 1.688%
| Z-Score (Absolute) |  | 3.59 | 9.86 | 2.51 | 0.15 | 1.28 | 1.47 | 0.03 | 0.03 | 0.68 | NA | 0.14 | 0.03 | 0.67
Results from laboratory 15 were removed due to their 10 ppm reading resolution.
| Analytical results for Sr in OREAS 465b (Certified Value 0.444 wt.%) | [19 empty] | Certified
Sr | Round | Replicate | Lab | Lab | Lab | Lab | Lab | Lab | Lab | Lab | Lab | Lab | Lab | [7 empty] | 1
| No | No | 2.02 | 2.04 | 2.05 | 2.06 | 2.07 | 2.09 | 2.15 | 2.17 | 2.23 | 2.25 | 2.26 | [7 empty] | wt.%
|  |  | PF*MS | PF*OES | PF*OES | BF*OES/MS | PF*OES/MS | BF*MS | PF*OES | PF*OES/MS | PF*OES | PF*MS | BF*OES | [7 empty] | 3
3
| 1 | 1 | 0.4475 | 0.41766 | 0.41309 | 0.44963 | 0.405 | 0.47007 | 0.432 | 0.482 | 0.453 | 0.4139 | 0.44375 | [7 empty] | 1
| 1 | 2 | 0.4646 | 0.42801 | 0.43311 | 0.4422 | 0.414 | 0.46967 | 0.425 | 0.496 | 0.47 | 0.4069 | 0.44869 | [7 empty] | 0
| 1 | 3 | 0.4501 | 0.42316 | 0.44563 | 0.44127 | 0.414 | 0.48361 | 0.425 | 0.489 | 0.474 | 0.4184 | 0.45725 | [7 empty] | 16
| 1 | 4 | 0.4545 | 0.42499 | 0.4602 | 0.43524 | 0.374 | 0.48648 | 0.418 | 0.5 | 0.495 | 0.4153 | 0.44603 | [7 empty] | 0.44393
| 1 | 5 | 0.456 | 0.42276 | 0.39331 | 0.4398 | 0.416 | 0.46978 | 0.433 | 0.501 | 0.461 | 0.415 | 0.44859 | [7 empty] | 110
| 1 | 6 | 0.458 | 0.41757 | 0.45408 | 0.43715 | 0.393 | 0.4765 | 0.427 | 0.491 | 0.477 | 0.4132 | 0.44197
| Mean |  | 0.45512 | 0.42236 | 0.43324 | 0.44088 | 0.40267 | 0.47602 | 0.42667 | 0.49317 | 0.47167 | 0.41378 | 0.44771
| Median |  | 0.45525 | 0.42296 | 0.43937 | 0.44054 | 0.4095 | 0.47329 | 0.426 | 0.4935 | 0.472 | 0.41445 | 0.44731
| Std Dev. |  | 0.006043 | 0.0041135 | 0.025751 | 0.0050045 | 0.016464 | 0.0075088 | 0.005465 | 0.0072503 | 0.014445 | 0.0038165 | 0.0053709
| Rel.Std.Dev. |  | 1.328% | 0.9739% | 5.944% | 1.135% | 4.089% | 1.577% | 1.281% | 1.47% | 3.063% | 0.9223% | 1.2%
| PDM3 |  | 2.519% | -4.86% | -2.41% | -0.6875% | -9.296% | 7.227% | -3.89% | 11.09% | 6.247% | -6.792% | 0.8507%
| Z-Score (Absolute) |  | 0.52 | 0.67 | 0.28 | 0 | 1.39 | 1.28 | 0.52 | 1.9 | 1.12 | 0.99 | 0.25
| Analytical results for Ta in OREAS 465b (Certified Value 67 ppm) | [19 empty] | Certified
Ta | Round | Replicate | Lab | Lab | Lab | Lab | Lab | Lab | Lab | Lab | Lab | Lab | Lab | Lab | Lab | Lab | Lab |  |  |  | 1
| No | No | 2.01 | 2.02 | 2.06 | 2.07 | 2.09 | 2.10 | 2.11 | 2.12 | 2.13 | 2.14 | 2.17 | 2.23 | 2.24 | 2.25 | 2.26 |  |  |  | ppm
|  |  | PF*MS | PF*MS | BF*OES/MS | PF*OES/MS | BF*MS | BF*MS | BF*MS | BF*MS | BF*MS | BF*MS | PF*OES/MS | PF*MS | PF*MS | BF*MS | BF*MS |  |  |  | 0
1
| 1 | 1 | 58.7 | 41.7116 | 24.7529 | 35.4 | 71.6 | 67.7 | 68.7 | 66.9 | 71.6 | 71.8 | 68.5 | 15 | 106.7 | 68.16 | 59.8706 |  |  |  | 1
| 1 | 2 | 66.7 | 42.4002 | 24.0929 | 38.4 | 72.3 | 69.9 | 67.8 | 67.1 | 72.3 | 71.2 | 67 | 15 | 104.9 | 67.79 | 60.7291 |  |  |  | 4
| 1 | 3 | 53.2 | 36.0088 | 24.664 | 38.9 | 72.1 | 69.9 | 68.2 | 67.4 | 70.2 | 70.4 | 67.5 | < 10 | 111.5 | 67.86 | 61.6134 |  |  |  | 16
| 1 | 4 | 56.7 | 40.8083 | 24.4902 | 39.7 | 70.8 | 66.8 | 66.6 | 65.4 | 73.4 | 72.1 | 68.6 | < 10 | 108.2 | 68.38 | 60.2913 |  |  |  | 67.4124
| 1 | 5 | 53.5 | 37.6079 | 25.6568 | 39.3 | 72 | 68.3 | 69.9 | 68.8 | 71.5 | 68.6 | 67.3 | 15 | 108 | 67.58 | 60.7622 |  |  |  | 111
| 1 | 6 | 61.7 | 38.9426 | 24.208 | 32.1 | 73.5 | 68.5 | 69 | 66.3 | 71.3 | 68.9 | 67.9 | 15 | 111 | 68.86 | 60.4848
| Mean |  | 58.4167 | 39.5799 | 24.6441 | 37.3 | 72.05 | 68.5167 | 68.3667 | 66.9833 | 71.7167 | 70.5 | 67.8 | 15 | 108.3833 | 68.105 | 60.6252
| Median |  | 57.7 | 39.8755 | 24.5771 | 38.65 | 72.05 | 68.4 | 68.45 | 67 | 71.55 | 70.8 | 67.7 | 15 | 108.1 | 68.01 | 60.6069
| Std Dev. |  | 5.1732 | 2.4922 | 0.55775 | 2.9725 | 0.88713 | 1.2238 | 1.1255 | 1.1374 | 1.0685 | 1.4778 | 0.65115 | 0 | 2.5183 | 0.46552 | 0.58428
| Rel.Std.Dev. |  | 8.856% | 6.297% | 2.263% | 7.969% | 1.231% | 1.786% | 1.646% | 1.698% | 1.49% | 2.096% | 0.9604% | 0% | 2.323% | 0.6835% | 0.9638%
| PDM3 |  | -13.34% | -41.29% | -63.44% | -44.67% | 6.88% | 1.638% | 1.416% | -0.6364% | 6.385% | 4.58% | 0.575% | -77.75% | 60.78% | 1.027% | -10.07%
| Z-Score (Absolute) |  | 1.49 | 4.48 | 6.85 | 4.84 | 0.67 | 0.11 | 0.09 | 0.13 | 0.62 | 0.43 | 0 | 8.91 | 6.44 | 0.05 | 1.14
| Analytical results for Tb in OREAS 465b (Certified Value 52 ppm) | [19 empty] | Certified
Tb | Round | Replicate | Lab | Lab | Lab | Lab | Lab | Lab | Lab | Lab | Lab | Lab | Lab | Lab | Lab | Lab | Lab | Lab |  |  | 1
| No | No | 2.01 | 2.02 | 2.06 | 2.07 | 2.08 | 2.09 | 2.10 | 2.11 | 2.12 | 2.13 | 2.14 | 2.17 | 2.23 | 2.24 | 2.25 | 2.26 |  |  | ppm
|  |  | PF*MS | PF*MS | BF*OES/MS | PF*OES/MS | BF*MS | BF*MS | BF*MS | BF*MS | BF*MS | BF*MS | BF*MS | PF*OES/MS | PF*MS | PF*MS | BF*MS | BF*MS |  |  | 0
1
| 1 | 1 | 52.6 | 15 | 62.7448 | 67.6 | 54.44 | 49.4 | 50.7 | 51.9 | 52.3 | 52.2 | 52.5 | 55.1 | 62.9 | 5484.9 | 47.55 | 48.2992 |  |  | 1
| 1 | 2 | 52.3 | 17 | 62.3983 | 66.9 | 54.8 | 49.55 | 51.9 | 50.3 | 52.5 | 53.7 | 55 | 54.6 | 69.7 | 5274.8 | 46.86 | 48.8288 |  |  | 5
| 1 | 3 | 50.5 | 19 | 61.5701 | 67.9 | 54.61 | 50.77 | 51.7 | 50.7 | 53.6 | 53 | 52.3 | 54.4 | 59.7 | 5558.7 | 46.97 | 50.2649 |  |  | 16
| 1 | 4 | 51.9 | 15 | 62.1262 | 58.6 | 54.56 | 50.65 | 51.6 | 49.6 | 51 | 54.5 | 53.2 | 54.2 | 66.8 | 5125.8 | 47.58 | 49.1841 |  |  | 51.6263
| 1 | 5 | 50.5 | 16 | 61.6825 | 66.6 | 54.28 | 50.89 | 53.5 | 51.9 | 53.5 | 51.2 | 52.3 | 54.6 | 55.7 | 5139.1 | 46.89 | 49.2389 |  |  | 112
| 1 | 6 | 50.8 | 20 | 61.9331 | 64.5 | 54.86 | 50.34 | 50.9 | 49.9 | 52.4 | 51.3 | 52.6 | 55.1 | 65 | 5336.8 | 47.62 | 48.5998
| Mean |  | 51.4333 | 17 | 62.0758 | 65.35 | 54.5917 | 50.2667 | 51.7167 | 50.7167 | 52.55 | 52.65 | 52.9833 | 54.6667 | 63.3 | 5320.0167 | 47.245 | 49.0693
| Median |  | 51.35 | 16.5 | 62.0296 | 66.75 | 54.585 | 50.495 | 51.65 | 50.5 | 52.45 | 52.6 | 52.55 | 54.6 | 63.95 | 5305.8 | 47.26 | 49.0064
| Std Dev. |  | 0.94587 | 2.0976 | 0.44382 | 3.5161 | 0.21766 | 0.64171 | 0.99281 | 0.98877 | 0.94816 | 1.3248 | 1.042 | 0.36697 | 5.0394 | 177.1629 | 0.37303 | 0.68453
| Rel.Std.Dev. |  | 1.839% | 12.34% | 0.715% | 5.38% | 0.3987% | 1.277% | 1.92% | 1.95% | 1.804% | 2.516% | 1.967% | 0.6713% | 7.961% | 3.33% | 0.7896% | 1.395%
| PDM3 |  | -0.3738% | -67.07% | 20.24% | 26.58% | 5.744% | -2.634% | 0.175% | -1.762% | 1.789% | 1.983% | 2.629% | 5.889% | 22.61% | 10205% | -8.487% | -4.953%
| Z-Score (Absolute) |  | 0.36 | 10.91 | 2.9 | 3.91 | 0.61 | 0.72 | 0.27 | 0.58 | 0.02 | 0.02 | 0.12 | 0.63 | 3.28 | 1614.48 | 1.64 | 1.08
| Analytical results for Tb4O7 in OREAS 465b (Certified Value 61 ppm) | [19 empty] | Certified
Tb4O7 | Round | Replicate | Lab | Lab | Lab | Lab | Lab | Lab | Lab | Lab | Lab | Lab | Lab | Lab | Lab | Lab | Lab | Lab |  |  | 1
| No | No | 2.01 | 2.02 | 2.06 | 2.07 | 2.08 | 2.09 | 2.10 | 2.11 | 2.12 | 2.13 | 2.14 | 2.17 | 2.23 | 2.24 | 2.25 | 2.26 |  |  | ppm
|  |  | PF*MS | PF*MS | BF*OES/MS | PF*OES/MS | BF*MS | BF*MS | BF*MS | BF*MS | BF*MS | BF*MS | BF*MS | PF*OES/MS | PF*MS | PF*MS | BF*MS | BF*MS |  |  | 0
1
| 1 | 1 | 61.87 | 17.6 | 73.8004 | 79.51 | 64.032 | 58.104 | 59.633 | 61.045 | 61.515 | 61.398 | 61.75 | 64.809 | 73.983 | 6451.34 | 55.928 | 56.8095 |  |  | 1
| 1 | 2 | 61.52 | 20 | 73.3929 | 78.69 | 64.456 | 58.281 | 61.045 | 59.163 | 61.75 | 63.162 | 64.691 | 64.221 | 81.981 | 6204.22 | 55.117 | 57.4324 |  |  | 0
| 1 | 3 | 59.4 | 22.3 | 72.4187 | 79.86 | 64.232 | 59.716 | 60.81 | 59.633 | 63.044 | 62.339 | 61.515 | 63.985 | 70.219 | 6538.14 | 55.246 | 59.1216 |  |  | 16
| 1 | 4 | 61.04 | 17.6 | 73.0728 | 68.93 | 64.173 | 59.575 | 60.692 | 58.34 | 59.986 | 64.103 | 62.574 | 63.75 | 78.57 | 6028.97 | 55.964 | 57.8504 |  |  | 60.7229
| 1 | 5 | 59.4 | 18.8 | 72.551 | 78.33 | 63.844 | 59.857 | 62.927 | 61.045 | 62.927 | 60.221 | 61.515 | 64.221 | 65.514 | 6044.61 | 55.152 | 57.9148 |  |  | 113
| 1 | 6 | 59.75 | 23.5 | 72.8457 | 75.86 | 64.526 | 59.21 | 59.869 | 58.692 | 61.633 | 60.339 | 61.868 | 64.809 | 76.453 | 6277.14 | 56.011 | 57.1631
| Mean |  | 60.4967 | 19.9667 | 73.0136 | 76.8633 | 64.2105 | 59.1238 | 60.8293 | 59.653 | 61.8092 | 61.927 | 62.3188 | 64.2992 | 74.4533 | 6257.4033 | 55.5697 | 57.7153
| Median |  | 60.395 | 19.4 | 72.9593 | 78.51 | 64.2025 | 59.3925 | 60.751 | 59.398 | 61.6915 | 61.8685 | 61.809 | 64.221 | 75.218 | 6240.68 | 55.587 | 57.6414
| Std Dev. |  | 1.1128 | 2.4695 | 0.52203 | 4.1332 | 0.25607 | 0.75493 | 1.1679 | 1.163 | 1.1153 | 1.5583 | 1.2257 | 0.43183 | 5.9275 | 208.3772 | 0.43881 | 0.80515
| Rel.Std.Dev. |  | 1.839% | 12.37% | 0.715% | 5.377% | 0.3988% | 1.277% | 1.92% | 1.95% | 1.804% | 2.516% | 1.967% | 0.6716% | 7.961% | 3.33% | 0.7897% | 1.395%
| PDM3 |  | -0.3725% | -67.12% | 20.24% | 26.58% | 5.744% | -2.633% | 0.1754% | -1.762% | 1.789% | 1.983% | 2.628% | 5.89% | 22.61% | 10205% | -8.486% | -4.953%
| Z-Score (Absolute) |  | 0.36 | 10.91 | 2.9 | 3.91 | 0.61 | 0.72 | 0.27 | 0.58 | 0.02 | 0.02 | 0.12 | 0.63 | 3.28 | 1614.48 | 1.64 | 1.08
| Analytical results for Te in OREAS 465b (Indicative Value < 1 ppm) | [19 empty] | Indicative
Te | Round | Replicate | 2.01: Lab; 2.02: Lab; 2.06: Lab |  |  | 1
| No | No | 2.01: 2.07; 2.02: 2.17; 2.06: 2.23 |  |  | ppm
|  |  | 2.01: PF*OES/MS; 2.02: PF*OES/MS; 2.06: PF*MS |  |  | 2
2
| 1 | 1 | 2.01: < 6; 2.02: < 1; 2.06: < 1 |  |  | 1
| 1 | 2 | 2.01: < 6; 2.02: < 1; 2.06: < 1 |  |  | 11
| 1 | 3 | 2.01: < 6; 2.02: < 1; 2.06: < 1 |  |  | 16
| 1 | 4 | 2.01: < 6; 2.02: < 1; 2.06: < 1 |  |  | < 1
| 1 | 5 | 2.01: < 6; 2.02: < 1; 2.06: < 1 |  |  | 17
| 1 | 6 | 2.01: < 6; 2.02: < 1; 2.06: < 1
Mean
Median
Std Dev.
Rel.Std.Dev.
PDM3
Z-Score (Absolute) | bar: 2.01 to 2.06
| Analytical results for Th in OREAS 465b (Certified Value 772 ppm) | [19 empty] | Certified
Th | Round | Replicate | Lab | Lab | Lab | Lab | Lab | Lab | Lab | Lab | Lab | Lab | Lab | Lab | Lab | Lab | Lab | Lab | Lab | Lab | 1
| No | No | 2.01 | 2.02 | 2.04 | 2.05 | 2.06 | 2.07 | 2.08 | 2.09 | 2.10 | 2.11 | 2.12 | 2.13 | 2.14 | 2.17 | 2.23 | 2.24 | 2.25 | 2.26 | ppm
|  |  | PF*MS | PF*MS | PF*MS | PF*OES | BF*OES/MS | PF*OES/MS | BF*MS | BF*MS | BF*MS | BF*MS | BF*MS | BF*MS | BF*MS | PF*OES/MS | PF*MS | PF*MS | BF*MS | BF*MS | 0
0
| 1 | 1 | 772.1 | 726 | 804.96 | 691.2 | 700.7021 | 722 | 875.96 | 720.5 | 765 | 785 | 773 | 784 | 765 | 803 | 479 | 804.7 | 763.8 | 740.7518 | 1
| 1 | 2 | 786.6 | 760 | 808.844 | 797.5 | 677.018 | 748 | 871.7 | 720.7 | 802 | 773 | 797 | 797 | 788 | 795 | 531 | 806.6 | 760.1 | 743.9723 | 1
| 1 | 3 | 759.2 | 738 | 807.4604 | 820.2 | 672.014 | 777 | 891.33 | 738.8 | 793 | 784 | 797 | 785 | 764 | 794 | 497 | 806 | 757.5 | 758.6208 | 16
| 1 | 4 | 779.6 | 751 | 808.3056 | 711 | 661.827 | 755 | 905.93 | 728.8 | 770 | 754 | 768 | 821 | 775 | 805 | 478 | 806.5 | 773.1 | 743.841 | 771.8085
| 1 | 5 | 742.3 | 769 | 805.98 | 699.7 | 699.3207 | 743 | 898.03 | 735.5 | 790 | 801 | 805 | 795 | 759 | 795 | 502 | 802.7 | 760 | 746.9377 | 114
| 1 | 6 | 772.1 | 761 | 807.0456 | 878.4 | 702.2946 | 750 | 904.24 | 733.4 | 772 | 787 | 785 | 787 | 764 | 808 | 528 | 804.8 | 766.7 | 735.4291
| Mean |  | 768.65 | 750.8333 | 807.0993 | 766.3333 | 685.5294 | 749.1667 | 891.1983 | 729.6167 | 782 | 780.6667 | 787.5 | 794.8333 | 769.1667 | 800 | 502.5 | 805.2167 | 763.5333 | 744.9254
| Median |  | 772.1 | 755.5 | 807.253 | 754.25 | 688.1694 | 749 | 894.68 | 731.1 | 781 | 784.5 | 791 | 791 | 764.5 | 799 | 499.5 | 805.4 | 761.95 | 743.9067
| Std Dev. |  | 15.8084 | 16.1173 | 1.4465 | 76.9139 | 17.4264 | 17.8148 | 14.465 | 7.7013 | 14.9533 | 15.8325 | 14.7207 | 13.8912 | 10.6097 | 6.0663 | 23.0022 | 1.4798 | 5.6973 | 7.7627
| Rel.Std.Dev. |  | 2.057% | 2.147% | 0.1792% | 10.04% | 2.542% | 2.378% | 1.623% | 1.056% | 1.912% | 2.028% | 1.869% | 1.748% | 1.379% | 0.7583% | 4.578% | 0.1838% | 0.7462% | 1.042%
| PDM3 |  | -0.4092% | -2.718% | 4.572% | -0.7094% | -11.18% | -2.934% | 15.47% | -5.467% | 1.32% | 1.148% | 2.033% | 2.983% | -0.3423% | 3.653% | -34.89% | 4.329% | -1.072% | -3.483%
| Z-Score (Absolute) |  | 0.01 | 0.56 | 1.18 | 0.08 | 2.57 | 0.61 | 3.77 | 1.21 | 0.4 | 0.36 | 0.57 | 0.8 | 0.01 | 0.96 | 8.22 | 1.12 | 0.17 | 0.74
| Analytical results for Ti in OREAS 465b (Certified Value 5.18 wt.%) | [19 empty] | Certified
Ti | Round | Replicate | Lab | Lab | Lab | Lab | Lab | Lab | Lab | Lab | Lab | Lab | Lab | [7 empty] | 1
| No | No | 2.02 | 2.04 | 2.05 | 2.06 | 2.07 | 2.09 | 2.15 | 2.17 | 2.23 | 2.25 | 2.26 | [7 empty] | wt.%
|  |  | PF*MS | PF*OES | PF*OES | BF*OES/MS | PF*OES/MS | PF*OES | PF*OES | PF*OES/MS | PF*OES | PF*MS | BF*OES | [7 empty] | 2
3
| 1 | 1 | 4.2852 | 4.723 | 5.3772 | 5.3083 | 5.27 | 5.39 | 4.77 | 5.34 | 5.24 | 5.028 | 5.2226 | [7 empty] | 1
| 1 | 2 | 4.4706 | 4.9641 | 5.4763 | 5.2827 | 5.12 | 5.42 | 4.83 | 5.36 | 5.02 | 4.9246 | 5.2669 | [7 empty] | 0
| 1 | 3 | 4.228 | 4.8027 | 5.4295 | 5.3077 | 5.17 | 5.39 | 4.8 | 5.32 | 5.31 | 5.1601 | 5.3471 | [7 empty] | 16
| 1 | 4 | 4.3091 | 4.7095 | 5.5282 | 5.3014 | 5.31 | 5.49 | 4.64 | 5.33 | 5.32 | 4.9933 | 5.2188 | [7 empty] | 5.1799
| 1 | 5 | 4.4467 | 4.7703 | 5.2972 | 5.2681 | 5.18 | 5.47 | 4.89 | 5.36 | 5.27 | 5.0264 | 5.2687 | [7 empty] | 115
| 1 | 6 | 4.4502 | 4.6859 | 5.5568 | 5.2134 | 5.2 | 5.41 | 4.91 | 5.31 | 5.23 | 5.0867 | 5.1759
| Mean |  | 4.365 | 4.7759 | 5.4442 | 5.2803 | 5.2083 | 5.4283 | 4.8067 | 5.3367 | 5.2317 | 5.0365 | 5.25
| Median |  | 4.3779 | 4.7467 | 5.4529 | 5.292 | 5.19 | 5.415 | 4.815 | 5.335 | 5.255 | 5.0272 | 5.2447
| Std Dev. |  | 0.10329 | 0.10148 | 0.097032 | 0.036357 | 0.06969 | 0.042151 | 0.097297 | 0.020656 | 0.1098 | 0.080448 | 0.058775
| Rel.Std.Dev. |  | 2.366% | 2.125% | 1.782% | 0.6886% | 1.338% | 0.7765% | 2.024% | 0.3871% | 2.099% | 1.597% | 1.12%
| PDM3 |  | -15.73% | -7.798% | 5.103% | 1.938% | 0.5497% | 4.797% | -7.205% | 3.027% | 1% | -2.767% | 1.354%
| Z-Score (Absolute) |  | 2.99 | 1.57 | 0.73 | 0.17 | 0.08 | 0.68 | 1.47 | 0.36 | 0 | 0.67 | 0.06
| Analytical results for TiO2 in OREAS 465b (Certified Value 8.64 wt.%) | [19 empty] | Certified
TiO2 | Round | Replicate | Lab | Lab | Lab | Lab | Lab | Lab | Lab | Lab | Lab | Lab | Lab | [7 empty] | 1
| No | No | 2.02 | 2.04 | 2.05 | 2.06 | 2.07 | 2.09 | 2.15 | 2.17 | 2.23 | 2.25 | 2.26 | [7 empty] | wt.%
|  |  | PF*MS | PF*OES | PF*OES | BF*OES/MS | PF*OES/MS | PF*OES | PF*OES | PF*OES/MS | PF*OES | PF*MS | BF*OES | [7 empty] | 2
3
| 1 | 1 | 7.1481 | 7.8785 | 8.9697 | 8.8549 | 8.791 | 8.991 | 7.957 | 8.908 | 8.741 | 8.3872 | 8.7118 | [7 empty] | 1
| 1 | 2 | 7.4574 | 8.2807 | 9.135 | 8.812 | 8.541 | 9.041 | 8.057 | 8.941 | 8.374 | 8.2147 | 8.7857 | [7 empty] | 0
| 1 | 3 | 7.0527 | 8.0114 | 9.0569 | 8.8539 | 8.624 | 8.991 | 8.007 | 8.874 | 8.858 | 8.6076 | 8.9194 | [7 empty] | 16
| 1 | 4 | 7.188 | 7.856 | 9.2216 | 8.8432 | 8.858 | 9.158 | 7.74 | 8.891 | 8.874 | 8.3293 | 8.7055 | [7 empty] | 8.6405
| 1 | 5 | 7.4175 | 7.9574 | 8.8363 | 8.7877 | 8.641 | 9.125 | 8.157 | 8.941 | 8.791 | 8.3845 | 8.7887 | [7 empty] | 116
| 1 | 6 | 7.4234 | 7.8165 | 9.2693 | 8.6965 | 8.674 | 9.024 | 8.19 | 8.858 | 8.724 | 8.4851 | 8.6339
| Mean |  | 7.2812 | 7.9668 | 9.0815 | 8.808 | 8.6882 | 9.055 | 8.018 | 8.9022 | 8.727 | 8.4014 | 8.7575
| Median |  | 7.3028 | 7.9179 | 9.096 | 8.8276 | 8.6575 | 9.0325 | 8.032 | 8.8995 | 8.766 | 8.3859 | 8.7487
| Std Dev. |  | 0.1723 | 0.16927 | 0.16186 | 0.060648 | 0.11629 | 0.07051 | 0.1622 | 0.034406 | 0.18313 | 0.13419 | 0.098042
| Rel.Std.Dev. |  | 2.366% | 2.125% | 1.782% | 0.6886% | 1.339% | 0.7787% | 2.023% | 0.3865% | 2.098% | 1.597% | 1.12%
| PDM3 |  | -15.73% | -7.798% | 5.103% | 1.938% | 0.5514% | 4.797% | -7.205% | 3.028% | 1.001% | -2.767% | 1.354%
| Z-Score (Absolute) |  | 2.99 | 1.57 | 0.73 | 0.17 | 0.08 | 0.68 | 1.47 | 0.36 | 0 | 0.67 | 0.06
| Analytical results for Tl in OREAS 465b (Indicative Value < 0.5 ppm) | [19 empty] | Indicative
Tl | Round | Replicate | 2.01: Lab; 2.02: Lab; 2.04: Lab; 2.05: Lab; 2.06: Lab | 1
| No | No | 2.01: 2.07; 2.02: 2.17; 2.04: 2.23; 2.05: 2.24; 2.06: 2.25 | ppm
|  |  | 2.01: PF*OES/MS; 2.02: PF*OES/MS; 2.04: PF*MS; 2.05: PF*MS; 2.06: BF*MS | 2
2
| 1 | 1 | 2.01: 0.1; 2.02: < 0.5; 2.04: < 0.25; 2.05: < 1; 2.06: < 0.5 | 1
| 1 | 2 | 2.01: 0.1; 2.02: < 0.5; 2.04: < 0.25; 2.05: < 1; 2.06: < 0.5 | 12
| 1 | 3 | 2.01: 0.1; 2.02: < 0.5; 2.04: < 0.25; 2.05: < 1; 2.06: < 0.5 | 16
| 1 | 4 | 2.01: < 0.1; 2.02: < 0.5; 2.04: < 0.25; 2.05: < 1; 2.06: < 0.5 | < 0.5
| 1 | 5 | 2.01: 0.1; 2.02: < 0.5; 2.04: < 0.25; 2.05: < 1; 2.06: < 0.5 | 18
| 1 | 6 | 2.01: < 0.1; 2.02: < 0.5; 2.04: < 0.25; 2.05: < 1; 2.06: < 0.5
| Mean |  | 2.01: 0.1
| Median |  | 2.01: 0.1
| Std Dev. |  | 2.01: 0
Rel.Std.Dev. | bar: 2.01
PDM3
| Z-Score (Absolute) |  | 2.01: 0.9; 2.02: 0; 2.04: 0.67; 2.05: 1.35; 2.06: 0
| Analytical results for Tm in OREAS 465b (Certified Value 4.03 ppm) | [19 empty] | Certified
Tm | Round | Replicate | Lab | Lab | Lab | Lab | Lab | Lab | Lab | Lab | Lab | Lab | Lab | Lab | Lab | Lab | Lab | Lab |  |  | 1
| No | No | 2.01 | 2.02 | 2.06 | 2.07 | 2.08 | 2.09 | 2.10 | 2.11 | 2.12 | 2.13 | 2.14 | 2.17 | 2.23 | 2.24 | 2.25 | 2.26 |  |  | ppm
|  |  | PF*MS | PF*MS | BF*OES/MS | PF*OES/MS | BF*MS | BF*MS | BF*MS | BF*MS | BF*MS | BF*MS | BF*MS | PF*OES/MS | PF*MS | PF*MS | BF*MS | BF*MS |  |  | 2
3
| 1 | 1 | 4 | 4 | 4.301 | 4.3 | 4.58 | 3.87 | 3.8 | 4.31 | 3.84 | 4.15 | 4.12 | 4.22 | 3.6 | 8 | 3.82 | 3.7791 |  |  | 1
| 1 | 2 | 4.1 | 4 | 4.2476 | 4.7 | 4.38 | 3.8 | 3.76 | 4.11 | 3.7 | 3.95 | 4.09 | 4.18 | 4.1 | 8.5 | 3.83 | 3.8553 |  |  | 0
| 1 | 3 | 4 | 4 | 4.2901 | 4.4 | 4.37 | 4.01 | 3.95 | 4.12 | 3.75 | 4.21 | 3.92 | 4.19 | 3.4 | 8.7 | 3.74 | 3.9871 |  |  | 16
| 1 | 4 | 4 | 4 | 4.0441 | 3.8 | 4.55 | 3.91 | 3.83 | 3.92 | 3.69 | 4.2 | 4.06 | 4.26 | 3.8 | 8.4 | 3.85 | 3.8348 |  |  | 4.0265
| 1 | 5 | 3.8 | 4 | 4.3863 | 4.4 | 4.47 | 3.98 | 4 | 4.19 | 3.96 | 4.09 | 3.9 | 4.19 | 3.3 | 8.1 | 3.85 | 3.8753 |  |  | 117
| 1 | 6 | 3.9 | 4 | 3.9967 | 4.2 | 4.38 | 3.88 | 3.87 | 4.14 | 3.77 | 4.17 | 3.94 | 4.19 | 3.8 | 8.3 | 3.87 | 3.9385
| Mean |  | 3.9667 | 4 | 4.211 | 4.3 | 4.455 | 3.9083 | 3.8683 | 4.1317 | 3.785 | 4.1283 | 4.005 | 4.205 | 3.6667 | 8.3333 | 3.8267 | 3.8784
| Median |  | 4 | 4 | 4.2689 | 4.35 | 4.425 | 3.895 | 3.85 | 4.13 | 3.76 | 4.16 | 4 | 4.19 | 3.7 | 8.35 | 3.84 | 3.8653
| Std Dev. |  | 0.10328 | 0 | 0.15504 | 0.29665 | 0.093113 | 0.07679 | 0.091524 | 0.12703 | 0.10134 | 0.097245 | 0.095864 | 0.030166 | 0.29439 | 0.2582 | 0.045898 | 0.074481
| Rel.Std.Dev. |  | 2.604% | 0% | 3.682% | 6.899% | 2.09% | 1.965% | 2.366% | 3.075% | 2.677% | 2.356% | 2.394% | 0.7174% | 8.029% | 3.098% | 1.199% | 1.92%
| PDM3 |  | -1.487% | -0.6593% | 4.581% | 6.791% | 10.64% | -2.936% | -3.929% | 2.611% | -5.999% | 2.528% | -0.5351% | 4.432% | -8.938% | 107% | -4.964% | -3.68%
| Z-Score (Absolute) |  | 0.14 | NA | 0.78 | 1.12 | 1.7 | 0.37 | 0.52 | 0.48 | 0.83 | 0.47 | 0 | 0.76 | 1.28 | 16.37 | 0.67 | 0.48
Results from laboratory 2 were removed due to their 1 ppm reading resolution.
| Analytical results for Tm2O3 in OREAS 465b (Certified Value 4.59 ppm) | [19 empty] | Certified
Tm2O3 | Round | Replicate | Lab | Lab | Lab | Lab | Lab | Lab | Lab | Lab | Lab | Lab | Lab | Lab | Lab | Lab | Lab | Lab |  |  | 1
| No | No | 2.01 | 2.02 | 2.06 | 2.07 | 2.08 | 2.09 | 2.10 | 2.11 | 2.12 | 2.13 | 2.14 | 2.17 | 2.23 | 2.24 | 2.25 | 2.26 |  |  | ppm
|  |  | PF*MS | PF*MS | BF*OES/MS | PF*OES/MS | BF*MS | BF*MS | BF*MS | BF*MS | BF*MS | BF*MS | BF*MS | PF*OES/MS | PF*MS | PF*MS | BF*MS | BF*MS |  |  | 2
3
| 1 | 1 | 4.57 | 4.6 | 4.9122 | 4.91 | 5.231 | 4.42 | 4.34 | 4.922 | 4.386 | 4.74 | 4.705 | 4.82 | 4.112 | 9.14 | 4.363 | 4.3161 |  |  | 1
| 1 | 2 | 4.68 | 4.6 | 4.8512 | 5.37 | 5.002 | 4.34 | 4.294 | 4.694 | 4.226 | 4.511 | 4.671 | 4.774 | 4.683 | 9.71 | 4.374 | 4.4032 |  |  | 0
| 1 | 3 | 4.57 | 4.6 | 4.8998 | 5.03 | 4.991 | 4.58 | 4.511 | 4.705 | 4.283 | 4.808 | 4.477 | 4.785 | 3.883 | 9.94 | 4.271 | 4.5537 |  |  | 16
| 1 | 4 | 4.57 | 4.6 | 4.6188 | 4.34 | 5.197 | 4.466 | 4.374 | 4.477 | 4.214 | 4.797 | 4.637 | 4.865 | 4.34 | 9.59 | 4.397 | 4.3797 |  |  | 4.594
| 1 | 5 | 4.34 | 4.6 | 5.0096 | 5.03 | 5.105 | 4.546 | 4.568 | 4.785 | 4.523 | 4.671 | 4.454 | 4.785 | 3.769 | 9.25 | 4.397 | 4.426 |  |  | 118
| 1 | 6 | 4.45 | 4.6 | 4.5647 | 4.8 | 5.002 | 4.431 | 4.42 | 4.728 | 4.306 | 4.763 | 4.5 | 4.785 | 4.34 | 9.48 | 4.42 | 4.4982
| Mean |  | 4.53 | 4.6 | 4.8094 | 4.9133 | 5.088 | 4.4638 | 4.4178 | 4.7185 | 4.323 | 4.715 | 4.574 | 4.8023 | 4.1878 | 9.5183 | 4.3703 | 4.4295
| Median |  | 4.57 | 4.6 | 4.8755 | 4.97 | 5.0535 | 4.4485 | 4.397 | 4.7165 | 4.2945 | 4.7515 | 4.5685 | 4.785 | 4.226 | 9.535 | 4.3855 | 4.4146
| Std Dev. |  | 0.11815 | 9.7295e-16 | 0.17707 | 0.3398 | 0.1066 | 0.087846 | 0.10445 | 0.14493 | 0.11589 | 0.11122 | 0.10938 | 0.034477 | 0.33633 | 0.29539 | 0.05258 | 0.085064
| Rel.Std.Dev. |  | 2.608% | 2.115e-14% | 3.682% | 6.916% | 2.095% | 1.968% | 2.364% | 3.072% | 2.681% | 2.359% | 2.391% | 0.7179% | 8.031% | 3.103% | 1.203% | 1.92%
| PDM3 |  | -1.393% | 0.131% | 4.688% | 6.951% | 10.75% | -2.833% | -3.834% | 2.71% | -5.899% | 2.634% | -0.435% | 4.535% | -8.841% | 107.2% | -4.868% | -3.581%
| Z-Score (Absolute) |  | 0.16 | 0.01 | 0.91 | 1.29 | 1.97 | 0.41 | 0.58 | 0.56 | 0.95 | 0.55 | 0.01 | 0.88 | 1.46 | 18.84 | 0.76 | 0.54
| Analytical results for U in OREAS 465b (Certified Value 12.7 ppm) | [19 empty] | Certified
U | Round | Replicate | Lab | Lab | Lab | Lab | Lab | Lab | Lab | Lab | Lab | Lab | Lab | Lab | Lab | Lab | Lab | Lab | Lab | Lab | 1
| No | No | 2.01 | 2.02 | 2.04 | 2.05 | 2.06 | 2.07 | 2.08 | 2.09 | 2.10 | 2.11 | 2.12 | 2.13 | 2.14 | 2.17 | 2.23 | 2.24 | 2.25 | 2.26 | ppm
|  |  | PF*MS | PF*MS | PF*MS | PF*OES | BF*OES/MS | PF*OES/MS | BF*MS | BF*MS | BF*MS | BF*MS | BF*MS | BF*MS | BF*MS | PF*OES/MS | PF*MS | PF*MS | PF*MS | BF*MS | 1
2
| 1 | 1 | 13 | 12.4 | 11.8753 | 16.37 | 12.8629 | 12.7 | 15.93 | 12.8 | 11.8 | 13.2 | 12.6 | 13.4 | 12.5 | 13 | 12.8 | 15.2 | 12.28 | 12.3786 | 1
| 1 | 2 | 13.3 | 13 | 11.7509 | 18.15 | 12.1404 | 12.7 | 15.72 | 12.8 | 12.2 | 12.9 | 12.8 | 13.4 | 12.9 | 12.8 | 14.3 | 14.1 | 12.72 | 12.3977 | 0
| 1 | 3 | 12.6 | 12.4 | 11.6775 | 17.22 | 12.3318 | 13 | 15.82 | 13.2 | 12.1 | 13.2 | 13 | 13.7 | 12.5 | 12.9 | 12.5 | 16 | 12.31 | 12.6908 | 16
| 1 | 4 | 12.5 | 13.1 | 11.4327 | 17.37 | 12.2384 | 12.9 | 15.77 | 13 | 12.4 | 12.6 | 12 | 13.6 | 12.9 | 13.1 | 13.1 | 15.1 | 12.42 | 12.6579 | 12.7052
| 1 | 5 | 12.5 | 12.7 | 11.5132 | 17.11 | 12.1737 | 13 | 15.6 | 13 | 12.6 | 13.4 | 12.8 | 13.3 | 12.5 | 12.8 | 11.4 | 14.6 | 12.57 | 12.761 | 119
| 1 | 6 | 12.6 | 12.5 | 11.3154 | 17.97 | 11.5598 | 12.7 | 15.9 | 13 | 12 | 13 | 12.6 | 13.2 | 12.6 | 13.2 | 12.9 | 15.8 | 12.42 | 12.1867
| Mean |  | 12.75 | 12.6833 | 11.5942 | 17.365 | 12.2179 | 12.8333 | 15.79 | 12.9667 | 12.1833 | 13.05 | 12.6333 | 13.4333 | 12.65 | 12.9667 | 12.8333 | 15.1333 | 12.4533 | 12.5121
| Median |  | 12.6 | 12.6 | 11.5953 | 17.295 | 12.2061 | 12.8 | 15.795 | 13 | 12.15 | 13.1 | 12.7 | 13.4 | 12.55 | 12.95 | 12.85 | 15.15 | 12.42 | 12.5278
| Std Dev. |  | 0.32711 | 0.30605 | 0.2102 | 0.64162 | 0.41725 | 0.15055 | 0.12166 | 0.15055 | 0.28577 | 0.28107 | 0.34448 | 0.18619 | 0.19748 | 0.1633 | 0.93737 | 0.71461 | 0.16585 | 0.22445
| Rel.Std.Dev. |  | 2.566% | 2.413% | 1.813% | 3.695% | 3.415% | 1.173% | 0.7705% | 1.161% | 2.346% | 2.154% | 2.727% | 1.386% | 1.561% | 1.259% | 7.304% | 4.722% | 1.332% | 1.794%
| PDM3 |  | 0.3523% | -0.1724% | -8.745% | 36.68% | -3.836% | 1.008% | 24.28% | 2.058% | -4.108% | 2.714% | -0.5659% | 5.731% | -0.4348% | 2.058% | 1.008% | 19.11% | -1.983% | -1.52%
| Z-Score (Absolute) |  | 0.1 | 0.27 | 3 | 11.47 | 1.44 | 0.1 | 7.52 | 0.44 | 1.53 | 0.65 | 0.4 | 1.61 | 0.36 | 0.44 | 0.1 | 5.87 | 0.85 | 0.7
| Analytical results for V in OREAS 465b (Certified Value 450 ppm) | [19 empty] | Certified
V | Round | Replicate | 2.01: Lab; 2.02: Lab; 2.04: Lab; 2.05: Lab; 2.06: Lab; 2.07: Lab; 2.08: Lab; 2.09: Lab; 2.10: Lab; 2.11: Lab | 1
| No | No | 2.01: 2.02; 2.02: 2.04; 2.04: 2.05; 2.05: 2.07; 2.06: 2.09; 2.07: 2.15; 2.08: 2.17; 2.09: 2.23; 2.10: 2.25; 2.11: 2.26 | ppm
|  |  | 2.01: PF*MS; 2.02: PF*OES; 2.04: PF*OES; 2.05: PF*OES/MS; 2.06: BF*MS; 2.07: PF*OES; 2.08: PF*OES/MS; 2.09: PF*OES; 2.10: PF*MS; 2.11: BF*MS | 0
0
| 1 | 1 | 2.01: 407; 2.02: 447.178; 2.04: 415.3611; 2.05: 436; 2.06: 479; 2.07: 410; 2.08: 450; 2.09: 485; 2.10: 466; 2.11: 463.0843 | 1
| 1 | 2 | 2.01: 423; 2.02: 459.1385; 2.04: 431.0462; 2.05: 444; 2.06: 463; 2.07: 410; 2.08: 460; 2.09: 485; 2.10: 481; 2.11: 466.1926 | 0
| 1 | 3 | 2.01: 402; 2.02: 452.2415; 2.04: 440.3476; 2.05: 445; 2.06: 505; 2.07: 400; 2.08: 460; 2.09: 490; 2.10: 462; 2.11: 468.5697 | 16
| 1 | 4 | 2.01: 412; 2.02: 446.342; 2.04: 454.9868; 2.05: 399; 2.06: 500; 2.07: 400; 2.08: 460; 2.09: 480; 2.10: 471; 2.11: 461.9142 | 449.8737
| 1 | 5 | 2.01: 424; 2.02: 453.011; 2.04: 401.0367; 2.05: 441; 2.06: 482; 2.07: 410; 2.08: 450; 2.09: 485; 2.10: 473; 2.11: 471.8306 | 120
| 1 | 6 | 2.01: 417; 2.02: 440.528; 2.04: 449.622; 2.05: 430; 2.06: 484; 2.07: 420; 2.08: 460; 2.09: 480; 2.10: 473; 2.11: 455.9905
| Mean |  | 2.01: 414.1667; 2.02: 449.7398; 2.04: 432.0667; 2.05: 432.5; 2.06: 485.5; 2.07: 408.3333; 2.08: 456.6667; 2.09: 484.1667; 2.10: 471; 2.11: 464.597
| Median |  | 2.01: 414.5; 2.02: 449.7097; 2.04: 435.6969; 2.05: 438.5; 2.06: 483; 2.07: 410; 2.08: 460; 2.09: 485; 2.10: 472; 2.11: 464.6384
| Std Dev. |  | 2.01: 8.7958; 2.02: 6.4538; 2.04: 20.7127; 2.05: 17.3292; 2.06: 15.1888; 2.07: 7.5277; 2.08: 5.164; 2.09: 3.7639; 2.10: 6.5422; 2.11: 5.5536
| Rel.Std.Dev. |  | 2.01: 2.124%; 2.02: 1.435%; 2.04: 4.794%; 2.05: 4.007%; 2.06: 3.128%; 2.07: 1.844%; 2.08: 1.131%; 2.09: 0.7774%; 2.10: 1.389%; 2.11: 1.195%
| PDM3 |  | 2.01: -7.937%; 2.02: -0.02975%; 2.04: -3.958%; 2.05: -3.862%; 2.06: 7.919%; 2.07: -9.234%; 2.08: 1.51%; 2.09: 7.623%; 2.10: 4.696%; 2.11: 3.273%
| Z-Score (Absolute) |  | 2.01: 1.26; 2.02: 0.11; 2.04: 0.68; 2.05: 0.67; 2.06: 1.04; 2.07: 1.45; 2.08: 0.11; 2.09: 1; 2.10: 0.57; 2.11: 0.37
| Analytical results for V2O5 in OREAS 465b (Certified Value 803 ppm) | [19 empty] | Certified
V2O5 | Round | Replicate | 2.01: Lab; 2.02: Lab; 2.04: Lab; 2.05: Lab; 2.06: Lab; 2.07: Lab; 2.08: Lab; 2.09: Lab; 2.10: Lab; 2.11: Lab | 1
| No | No | 2.01: 2.02; 2.02: 2.04; 2.04: 2.05; 2.05: 2.07; 2.06: 2.09; 2.07: 2.15; 2.08: 2.17; 2.09: 2.23; 2.10: 2.25; 2.11: 2.26 | ppm
|  |  | 2.01: PF*MS; 2.02: PF*OES; 2.04: PF*OES; 2.05: PF*OES/MS; 2.06: BF*MS; 2.07: PF*OES; 2.08: PF*OES/MS; 2.09: PF*OES; 2.10: PF*MS; 2.11: BF*MS | 0
0
| 1 | 1 | 2.01: 726.6; 2.02: 798.3022; 2.04: 741.5026; 2.05: 778.3; 2.06: 855.1; 2.07: 732; 2.08: 803; 2.09: 865.8; 2.10: 831.9; 2.11: 826.6981 | 1
| 1 | 2 | 2.01: 755.1; 2.02: 819.654; 2.04: 769.5037; 2.05: 792.6; 2.06: 826.5; 2.07: 732; 2.08: 821; 2.09: 865.8; 2.10: 858.68; 2.11: 832.247 | 0
| 1 | 3 | 2.01: 717.7; 2.02: 807.3415; 2.04: 786.1085; 2.05: 794.4; 2.06: 901.5; 2.07: 714; 2.08: 821; 2.09: 874.7; 2.10: 824.76; 2.11: 836.4906 | 16
| 1 | 4 | 2.01: 735.5; 2.02: 796.8097; 2.04: 812.2424; 2.05: 712.3; 2.06: 892.6; 2.07: 714; 2.08: 821; 2.09: 856.9; 2.10: 840.83; 2.11: 824.6092 | 803.1145
| 1 | 5 | 2.01: 756.9; 2.02: 808.7152; 2.04: 715.9307; 2.05: 787.3; 2.06: 860.5; 2.07: 732; 2.08: 803; 2.09: 865.8; 2.10: 844.4; 2.11: 842.3119 | 121
| 1 | 6 | 2.01: 744.4; 2.02: 786.4306; 2.04: 802.6652; 2.05: 767.6; 2.06: 864; 2.07: 750; 2.08: 821; 2.09: 856.9; 2.10: 844.4; 2.11: 814.0342
| Mean |  | 2.01: 739.3667; 2.02: 802.8756; 2.04: 771.3255; 2.05: 772.0833; 2.06: 866.7; 2.07: 729; 2.08: 815; 2.09: 864.3167; 2.10: 840.8283; 2.11: 829.3985
| Median |  | 2.01: 739.95; 2.02: 802.8219; 2.04: 777.8061; 2.05: 782.8; 2.06: 862.25; 2.07: 732; 2.08: 821; 2.09: 865.8; 2.10: 842.615; 2.11: 829.4725
| Std Dev. |  | 2.01: 15.6695; 2.02: 11.5214; 2.04: 36.9762; 2.05: 30.9299; 2.06: 27.1226; 2.07: 13.5499; 2.08: 9.2952; 2.09: 6.6997; 2.10: 11.6799; 2.11: 9.9142
| Rel.Std.Dev. |  | 2.01: 2.119%; 2.02: 1.435%; 2.04: 4.794%; 2.05: 4.006%; 2.06: 3.129%; 2.07: 1.859%; 2.08: 1.141%; 2.09: 0.7751%; 2.10: 1.389%; 2.11: 1.195%
| PDM3 |  | 2.01: -7.938%; 2.02: -0.02975%; 2.04: -3.958%; 2.05: -3.864%; 2.06: 7.917%; 2.07: -9.228%; 2.08: 1.48%; 2.09: 7.621%; 2.10: 4.696%; 2.11: 3.273%
| Z-Score (Absolute) |  | 2.01: 1.26; 2.02: 0.11; 2.04: 0.68; 2.05: 0.67; 2.06: 1.04; 2.07: 1.45; 2.08: 0.11; 2.09: 1; 2.10: 0.57; 2.11: 0.37
| Analytical results for W in OREAS 465b (Certified Value 5.62 ppm) | [19 empty] | Certified
W | Round | Replicate | Lab | Lab | Lab | Lab | Lab | Lab | Lab | Lab | Lab | Lab | Lab | Lab | Lab | Lab | Lab |  |  |  | 1
| No | No | 2.02 | 2.05 | 2.06 | 2.07 | 2.09 | 2.10 | 2.11 | 2.12 | 2.13 | 2.14 | 2.15 | 2.17 | 2.23 | 2.25 | 2.26 |  |  |  | ppm
|  |  | PF*MS | PF*OES | BF*OES/MS | PF*OES/MS | BF*MS | BF*MS | BF*MS | BF*MS | BF*MS | BF*MS | PF*OES | PF*OES/MS | PF*MS | BF*MS | BF*MS |  |  |  | 2
2
| 1 | 1 | 5 | 2.7993 | < 5 | 8.1 | 5.5 | 6 | < 5 | 5 | 6 | 5 | < 100 | 70000 | 3 | 8 | 5.7632 |  |  |  | 1
| 1 | 2 | 7 | 2.898 | < 5 | 4.6 | 5.7 | 6 | 5 | < 5 | 6 | 5 | < 100 | 80000 | 7 | 8.3 | 5.7711 |  |  |  | 0
| 1 | 3 | 5 | 3.2222 | < 5 | 5.9 | 5.7 | 6 | 5 | 5 | 6 | 5 | < 100 | 80000 | 3 | 7.8 | 5.6412 |  |  |  | 16
| 1 | 4 | 5 | 3.5652 | < 5 | 7 | 5.5 | 6 | < 5 | < 5 | 6 | 5 | < 100 | 70000 | 6 | 8 | 5.8784 |  |  |  | 5.6186
| 1 | 5 | 7 | 2.3228 | < 5 | 8.2 | 6 | 6 | < 5 | 5 | 6 | 5 | < 100 | 70000 | 4 | 7.6 | 5.5058 |  |  |  | 122
| 1 | 6 | 7 | 3.3068 | < 5 | 5.9 | 5.7 | 6 | < 5 | < 5 | 6 | 5 | < 100 | 70000 | 8 | 8.3 | 5.7584
| Mean |  | 6 | 3.019 |  | 6.6167 | 5.6833 | 6 | 5 | 5 | 6 | 5 |  | 73333.3333 | 5.1667 | 8 | 5.7197
| Median |  | 6 | 3.0601 |  | 6.45 | 5.7 | 6 | 5 | 5 | 6 | 5 |  | 70000 | 5 | 8 | 5.7608
| Std Dev. |  | 1.0954 | 0.44048 |  | 1.4106 | 0.18348 | 0 | 0 | 0 | 0 | 0 |  | 5163.9778 | 2.137 | 0.27568 | 0.12893
| Rel.Std.Dev. |  | 18.26% | 14.59% |  | 21.32% | 3.228% | 0% | 0% | 0% | 0% | 0% |  | 7.042% | 41.36% | 3.446% | 2.254%
| PDM3 |  | 6.787% | -46.27% |  | 17.76% | 1.151% | 6.787% | -11.01% | -11.01% | 6.787% | -11.01% |  | 1305080% | -8.044% | 42.38% | 1.799%
| Z-Score (Absolute) |  | 0.25 | 2.24 | 2.67 | 0.76 | 0.02 | 0.25 | 1.98 | 1.63 | 0.25 | 0.59 | 36.95 | NA | 0.45 | 1.92 | 0.02
Results from laboratory 17 were removed due to their extreme systamatic bias.
| Analytical results for Y in OREAS 465b (Certified Value 481 ppm) | [19 empty] | Certified
Y | Round | Replicate | Lab | Lab | Lab | Lab | Lab | Lab | Lab | Lab | Lab | Lab | Lab | Lab | Lab | Lab | Lab | Lab | Lab |  | 1
| No | No | 2.01 | 2.02 | 2.05 | 2.06 | 2.07 | 2.08 | 2.09 | 2.10 | 2.11 | 2.12 | 2.13 | 2.14 | 2.17 | 2.23 | 2.24 | 2.25 | 2.26 |  | ppm
|  |  | PF*MS | PF*MS | PF*OES | BF*OES/MS | PF*OES/MS | BF*MS | BF*MS | BF*MS | BF*MS | BF*MS | BF*MS | BF*MS | PF*OES/MS | PF*MS | PF*MS | BF*MS | BF*MS |  | 0
0
| 1 | 1 | 490.7 | 452 | 446.2744 | 453.128 | 479 | 536.23 | 458.3 | 506 | 459 | 514 | 486 | 515 | 499 | 482 | 397.4 | 456.88 | 451.7861 |  | 1
| 1 | 2 | 491.2 | 484 | 457.407 | 455.4195 | 483 | 537.32 | 451.5 | 512 | 455 | 505 | 506 | 518 | 490 | 434 | 383.4 | 462.34 | 447.9063 |  | 2
| 1 | 3 | 485.1 | 473 | 453.5762 | 452.3381 | 488 | 535.41 | 473.5 | 514 | 451 | 522 | 503 | 510 | 485 | 491 | 380.4 | 459.61 | 462.0184 |  | 16
| 1 | 4 | 496.6 | 463 | 470.2389 | 446.3045 | 434 | 534.52 | 471.1 | 520 | 444 | 499 | 505 | 515 | 496 | 454 | 361.6 | 470.53 | 452.4975 |  | 480.9084
| 1 | 5 | 473.7 | 467 | 437.0019 | 453.4718 | 478 | 533.45 | 457.9 | 498 | 469 | 511 | 497 | 498 | 492 | 460 | 380.5 | 466.36 | 453.7519 |  | 123
| 1 | 6 | 487 | 483 | 467.3764 | 454.843 | 456 | 537.04 | 461.7 | 512 | 454 | 508 | 492 | 502 | 487 | 460 | 375.3 | 463.72 | 447.3593
| Mean |  | 487.3833 | 470.3333 | 455.3125 | 452.5841 | 469.6667 | 535.6617 | 462.3333 | 510.3333 | 455.3333 | 509.8333 | 498.1667 | 509.6667 | 491.5 | 463.5 | 379.7667 | 463.24 | 452.5533
| Median |  | 488.85 | 470 | 455.4916 | 453.2999 | 478.5 | 535.82 | 460 | 512 | 454.5 | 509.5 | 500 | 512.5 | 491 | 460 | 380.45 | 463.03 | 452.1418
| Std Dev. |  | 7.786 | 12.2909 | 12.5913 | 3.2778 | 20.6365 | 1.4987 | 8.4289 | 7.5277 | 8.3586 | 7.8846 | 7.9854 | 8.0166 | 5.3198 | 20.4132 | 11.6194 | 4.8486 | 5.2951
| Rel.Std.Dev. |  | 1.598% | 2.613% | 2.765% | 0.7242% | 4.394% | 0.2798% | 1.823% | 1.475% | 1.836% | 1.547% | 1.603% | 1.573% | 1.082% | 4.404% | 3.06% | 1.047% | 1.17%
| PDM3 |  | 1.346% | -2.199% | -5.322% | -5.89% | -2.338% | 11.39% | -3.863% | 6.119% | -5.318% | 6.015% | 3.589% | 5.98% | 2.202% | -3.62% | -21.03% | -3.674% | -5.896%
| Z-Score (Absolute) |  | 0.7 | 0.03 | 0.57 | 0.67 | 0 | 2.6 | 0.29 | 1.6 | 0.56 | 1.58 | 1.12 | 1.58 | 0.86 | 0.24 | 3.54 | 0.25 | 0.67
| Analytical results for Y2O3 in OREAS 465b (Certified Value 605 ppm) | [19 empty] | Certified
Y2O3 | Round | Replicate | Lab | Lab | Lab | Lab | Lab | Lab | Lab | Lab | Lab | Lab | Lab | Lab | Lab | Lab | Lab | Lab | Lab |  | 1
| No | No | 2.01 | 2.02 | 2.05 | 2.06 | 2.07 | 2.08 | 2.09 | 2.10 | 2.11 | 2.12 | 2.13 | 2.14 | 2.17 | 2.23 | 2.24 | 2.25 | 2.26 |  | ppm
|  |  | PF*MS | PF*MS | PF*OES | BF*OES/MS | PF*OES/MS | BF*MS | BF*MS | BF*MS | BF*MS | BF*MS | BF*MS | BF*MS | PF*OES/MS | PF*MS | PF*MS | BF*MS | BF*MS |  | 0
0
| 1 | 1 | 623.14 | 574 | 566.7239 | 575.4273 | 608.28 | 680.958 | 582 | 642.6 | 582.9 | 652.7 | 617.2 | 654 | 633.68 | 612.092 | 504.66 | 580.192 | 573.7232 |  | 1
| 1 | 2 | 623.77 | 614.6 | 580.8611 | 578.3372 | 613.36 | 682.343 | 573.36 | 650.2 | 577.8 | 641.3 | 642.6 | 657.8 | 622.25 | 551.137 | 486.88 | 587.126 | 568.7962 |  | 0
| 1 | 3 | 616.03 | 600.7 | 575.9964 | 574.4242 | 619.71 | 679.917 | 601.3 | 652.7 | 572.7 | 662.9 | 638.8 | 647.6 | 615.9 | 623.521 | 483.07 | 583.659 | 586.7172 |  | 16
| 1 | 4 | 630.63 | 588 | 597.1564 | 566.762 | 551.14 | 678.787 | 598.25 | 660.3 | 563.8 | 633.7 | 641.3 | 654 | 629.87 | 576.535 | 459.2 | 597.526 | 574.6265 |  | 605.4663
| 1 | 5 | 601.55 | 593 | 554.9487 | 575.8639 | 607.01 | 677.428 | 581.49 | 632.4 | 595.6 | 648.9 | 631.1 | 632.4 | 624.79 | 584.154 | 483.2 | 592.231 | 576.2195 |  | 124
| 1 | 6 | 618.44 | 613.4 | 593.5214 | 577.6051 | 579.07 | 681.987 | 586.31 | 650.2 | 576.5 | 645.1 | 624.8 | 637.5 | 618.44 | 584.154 | 476.59 | 588.878 | 568.1015
| Mean |  | 618.9267 | 597.2833 | 578.2013 | 574.7366 | 596.4283 | 680.2367 | 587.1183 | 648.0667 | 578.2167 | 647.4333 | 632.6333 | 647.2167 | 624.155 | 588.5988 | 482.2667 | 588.2687 | 574.6974
| Median |  | 620.79 | 596.85 | 578.4288 | 575.6456 | 607.645 | 680.4375 | 584.155 | 650.2 | 577.15 | 647 | 634.95 | 650.8 | 623.52 | 584.154 | 483.135 | 588.002 | 574.1749
| Std Dev. |  | 9.8869 | 15.6072 | 15.9897 | 4.1625 | 26.2049 | 1.9033 | 10.7038 | 9.5452 | 10.6349 | 10.0077 | 10.1427 | 10.1797 | 6.7561 | 25.9227 | 14.755 | 6.1572 | 6.7242
| Rel.Std.Dev. |  | 1.597% | 2.613% | 2.765% | 0.7242% | 4.394% | 0.2798% | 1.823% | 1.473% | 1.839% | 1.546% | 1.603% | 1.573% | 1.082% | 4.404% | 3.06% | 1.047% | 1.17%
| PDM3 |  | 2.223% | -1.352% | -4.503% | -5.075% | -1.493% | 12.35% | -3.03% | 7.036% | -4.501% | 6.931% | 4.487% | 6.896% | 3.087% | -2.786% | -20.35% | -2.84% | -5.082%
| Z-Score (Absolute) |  | 0.7 | 0.03 | 0.57 | 0.67 | 0 | 2.6 | 0.29 | 1.6 | 0.56 | 1.58 | 1.12 | 1.58 | 0.86 | 0.24 | 3.54 | 0.25 | 0.67
| Analytical results for Yb in OREAS 465b (Certified Value 17.7 ppm) | [19 empty] | Certified
Yb | Round | Replicate | Lab | Lab | Lab | Lab | Lab | Lab | Lab | Lab | Lab | Lab | Lab | Lab | Lab | Lab | Lab | Lab |  |  | 1
| No | No | 2.01 | 2.02 | 2.06 | 2.07 | 2.08 | 2.09 | 2.10 | 2.11 | 2.12 | 2.13 | 2.14 | 2.17 | 2.23 | 2.24 | 2.25 | 2.26 |  |  | ppm
|  |  | PF*MS | PF*MS | BF*OES/MS | PF*OES/MS | BF*MS | BF*MS | BF*MS | BF*MS | BF*MS | BF*MS | BF*MS | PF*OES/MS | PF*MS | PF*MS | BF*MS | BF*MS |  |  | 1
2
| 1 | 1 | 17.7 | 16 | 18.2654 | 19.7 | 18.7 | 17.37 | 16.8 | 17.6 | 17.4 | 18.4 | 16.8 | 17.8 | 17.8 | 35.8 | 17.1 | 17.3382 |  |  | 1
| 1 | 2 | 17.5 | 17 | 18.3983 | 18.7 | 18.26 | 17.27 | 17 | 16.4 | 17.2 | 18 | 17.3 | 17.3 | 19 | 36.2 | 16.9 | 17.0144 |  |  | 0
| 1 | 3 | 16.8 | 16 | 18.7718 | 19.2 | 17.83 | 17.83 | 17.5 | 17.2 | 17 | 16.7 | 16.6 | 17.7 | 20.3 | 36.8 | 17.3 | 16.8405 |  |  | 16
| 1 | 4 | 17.7 | 16 | 18.7295 | 17.3 | 17.89 | 17.73 | 18 | 16.7 | 17.2 | 18.6 | 16.4 | 17.6 | 20.2 | 36.7 | 17.1 | 16.8748 |  |  | 17.6513
| 1 | 5 | 17.1 | 16 | 18.6625 | 19.3 | 18.62 | 17.72 | 16.2 | 16.6 | 17 | 16.9 | 16 | 17.7 | 18.9 | 35.7 | 17.6 | 16.8781 |  |  | 125
| 1 | 6 | 17.2 | 17 | 18.8339 | 18.7 | 18.17 | 17.63 | 17 | 17.2 | 17.8 | 17 | 16.4 | 17.9 | 20.5 | 35.6 | 17.2 | 16.6396
| Mean |  | 17.3333 | 16.3333 | 18.6102 | 18.8167 | 18.245 | 17.5917 | 17.0833 | 16.95 | 17.2667 | 17.6 | 16.5833 | 17.6667 | 19.45 | 36.1333 | 17.2 | 16.9309
| Median |  | 17.35 | 16 | 18.696 | 18.95 | 18.215 | 17.675 | 17 | 16.95 | 17.2 | 17.5 | 16.5 | 17.7 | 19.6 | 36 | 17.15 | 16.8764
| Std Dev. |  | 0.36148 | 0.5164 | 0.22668 | 0.83526 | 0.36104 | 0.22203 | 0.61455 | 0.45497 | 0.30111 | 0.83187 | 0.44008 | 0.20656 | 1.0597 | 0.52026 | 0.23664 | 0.23316
| Rel.Std.Dev. |  | 2.085% | 3.162% | 1.218% | 4.439% | 1.979% | 1.262% | 3.597% | 2.684% | 1.744% | 4.727% | 2.654% | 1.169% | 5.448% | 1.44% | 1.376% | 1.377%
| PDM3 |  | -1.801% | -7.467% | 5.433% | 6.602% | 3.364% | -0.3377% | -3.218% | -3.973% | -2.179% | -0.2905% | -6.05% | 0.08721% | 10.19% | 104.7% | -2.557% | -4.081%
| Z-Score (Absolute) |  | 0.27 | NA | 1.07 | 1.29 | 0.69 | 0 | 0.53 | 0.67 | 0.34 | 0.01 | 1.06 | 0.08 | 1.95 | 19.48 | 0.41 | 0.69
Results from laboratory 2 were removed due to their 1 ppm reading resolution.
| Analytical results for Yb2O3 in OREAS 465b (Certified Value 19.9 ppm) | [19 empty] | Certified
Yb2O3 | Round | Replicate | Lab | Lab | Lab | Lab | Lab | Lab | Lab | Lab | Lab | Lab | Lab | Lab | Lab | Lab | Lab | Lab |  |  | 1
| No | No | 2.01 | 2.02 | 2.06 | 2.07 | 2.08 | 2.09 | 2.10 | 2.11 | 2.12 | 2.13 | 2.14 | 2.17 | 2.23 | 2.24 | 2.25 | 2.26 |  |  | ppm
|  |  | PF*MS | PF*MS | BF*OES/MS | PF*OES/MS | BF*MS | BF*MS | BF*MS | BF*MS | BF*MS | BF*MS | BF*MS | PF*OES/MS | PF*MS | PF*MS | BF*MS | BF*MS |  |  | 1
2
| 1 | 1 | 20.15 | 18.2 | 20.7988 | 22.43 | 21.294 | 19.779 | 19.13 | 20.04 | 19.81 | 20.95 | 19.13 | 20.27 | 20.27 | 40.77 | 19.47 | 19.743 |  |  | 1
| 1 | 2 | 19.93 | 19.4 | 20.9501 | 21.29 | 20.793 | 19.665 | 19.36 | 18.67 | 19.59 | 20.5 | 19.7 | 19.7 | 21.64 | 41.22 | 19.24 | 19.3743 |  |  | 0
| 1 | 3 | 19.13 | 18.2 | 21.3754 | 21.86 | 20.303 | 20.303 | 19.93 | 19.59 | 19.36 | 19.02 | 18.9 | 20.15 | 23.12 | 41.9 | 19.7 | 19.1763 |  |  | 16
| 1 | 4 | 20.15 | 18.2 | 21.3273 | 19.7 | 20.371 | 20.189 | 20.5 | 19.02 | 19.59 | 21.18 | 18.67 | 20.04 | 23 | 41.79 | 19.47 | 19.2153 |  |  | 19.8631
| 1 | 5 | 19.47 | 18.2 | 21.251 | 21.98 | 21.203 | 20.178 | 18.45 | 18.9 | 19.36 | 19.24 | 18.22 | 20.15 | 21.52 | 40.65 | 20.04 | 19.2191 |  |  | 126
| 1 | 6 | 19.59 | 19.4 | 21.4462 | 21.29 | 20.69 | 20.075 | 19.36 | 19.59 | 20.27 | 19.36 | 18.67 | 20.38 | 23.34 | 40.54 | 19.59 | 18.9475
| Mean |  | 19.7367 | 18.6 | 21.1915 | 21.425 | 20.7757 | 20.0315 | 19.455 | 19.3017 | 19.6633 | 20.0417 | 18.8817 | 20.115 | 22.1483 | 41.145 | 19.585 | 19.2792
| Median |  | 19.76 | 18.2 | 21.2892 | 21.575 | 20.7415 | 20.1265 | 19.36 | 19.305 | 19.59 | 19.93 | 18.785 | 20.15 | 22.32 | 40.995 | 19.53 | 19.2172
| Std Dev. |  | 0.40981 | 0.61968 | 0.25812 | 0.95072 | 0.41136 | 0.25296 | 0.70019 | 0.51982 | 0.34186 | 0.94679 | 0.50181 | 0.23433 | 1.2059 | 0.59048 | 0.27046 | 0.2655
| Rel.Std.Dev. |  | 2.076% | 3.332% | 1.218% | 4.437% | 1.98% | 1.263% | 3.599% | 2.693% | 1.739% | 4.724% | 2.658% | 1.165% | 5.445% | 1.435% | 1.381% | 1.377%
| PDM3 |  | -0.6365% | -6.359% | 6.688% | 7.863% | 4.594% | 0.8479% | -2.055% | -2.826% | -1.006% | 0.899% | -4.941% | 1.268% | 11.5% | 107.1% | -1.4% | -2.939%
| Z-Score (Absolute) |  | 0.17 | 1.46 | 1.48 | 1.75 | 1.01 | 0.17 | 0.49 | 0.66 | 0.25 | 0.18 | 1.14 | 0.26 | 2.57 | 24.12 | 0.34 | 0.69
| Analytical results for Zn in OREAS 465b (Certified Value 968 ppm) | [19 empty] | Certified
Zn | Round | Replicate | Lab | Lab | Lab | Lab | Lab | Lab | Lab | Lab | Lab | Lab | [8 empty] | 1
| No | No | 2.02 | 2.04 | 2.05 | 2.07 | 2.09 | 2.15 | 2.17 | 2.23 | 2.25 | 2.26 | [8 empty] | ppm
|  |  | PF*MS | PF*OES | PF*OES | PF*OES/MS | PF*OES | PF*OES | PF*OES/MS | PF*MS | PF*MS | BF*OES | [8 empty] | 0
0
| 1 | 1 | 992 | 934.8844 | 842.3932 | 1020 | 1000 | 950 | 1010 | 975 | 935 | 998.15 | [8 empty] | 1
| 1 | 2 | 1025 | 936.8806 | 878.8373 | 1010 | 1000 | 940 | 1000 | 915 | 948 | 968.085 | [8 empty] | 0
| 1 | 3 | 960 | 938.1594 | 874.2874 | 1000 | 1000 | 940 | 1010 | 915 | 976 | 1015.555 | [8 empty] | 16
| 1 | 4 | 1000 | 971.1128 | 904.407 | 1050 | 1100 | 920 | 1000 | 980 | 922 | 976.205 | [8 empty] | 968.1177
| 1 | 5 | 1010 | 932.9684 | 829.1786 | 1010 | 1000 | 960 | 1020 | 930 | 965 | 983.725 | [8 empty] | 127
| 1 | 6 | 994 | 933.6218 | 898.0103 | 1020 | 1000 | 950 | 1000 | 950 | 987 | 981.6
| Mean |  | 996.8333 | 941.2712 | 871.1856 | 1018.3333 | 1016.6667 | 943.3333 | 1006.6667 | 944.1667 | 955.5 | 987.22
| Median |  | 997 | 935.8825 | 876.5624 | 1015 | 1000 | 945 | 1005 | 940 | 956.5 | 982.6625
| Std Dev. |  | 21.7478 | 14.7494 | 29.9499 | 17.224 | 40.8248 | 13.6626 | 8.165 | 28.8819 | 24.9058 | 17.0506
| Rel.Std.Dev. |  | 2.182% | 1.567% | 3.438% | 1.691% | 4.016% | 1.448% | 0.8111% | 3.059% | 2.607% | 1.727%
| PDM3 |  | 2.966% | -2.773% | -10.01% | 5.187% | 5.015% | -2.56% | 3.982% | -2.474% | -1.303% | 1.973%
| Z-Score (Absolute) |  | 0.59 | 0.7 | 2.32 | 1.09 | 1.05 | 0.65 | 0.82 | 0.63 | 0.37 | 0.37
| Analytical results for Zr in OREAS 465b (Certified Value 0.162 wt.%) | [19 empty] | Certified
Zr | Round | Replicate | Lab | Lab | Lab | Lab | Lab | Lab | Lab | Lab | Lab | Lab | Lab | [7 empty] | 1
| No | No | 2.01 | 2.02 | 2.06 | 2.09 | 2.10 | 2.11 | 2.12 | 2.13 | 2.14 | 2.25 | 2.26 | [7 empty] | wt.%
|  |  | PF*MS | PF*MS | BF*OES/MS | BF*MS | BF*MS | BF*MS | BF*MS | BF*MS | BF*MS | PF*MS | BF*MS | [7 empty] | 3
3
| 1 | 1 | 0.1071 | 0.095 | 0.1201 | 0.1701 | 0.163 | 0.168 | 0.179 | 0.173 | 0.188 | 0.15088 | 0.15973 | [7 empty] | 1
| 1 | 2 | 0.0909 | 0.0967 | 0.12189 | 0.17163 | 0.167 | 0.171 | 0.179 | 0.183 | 0.184 | 0.14256 | 0.15721 | [7 empty] | 3
| 1 | 3 | 0.1043 | 0.0748 | 0.12265 | 0.1791 | 0.165 | 0.177 | 0.189 | 0.179 | 0.184 | 0.15525 | 0.16225 | [7 empty] | 16
| 1 | 4 | 0.1306 | 0.087 | 0.12341 | 0.1777 | 0.165 | 0.172 | 0.179 | 0.182 | 0.186 | 0.15502 | 0.15931 | [7 empty] | 0.16172
| 1 | 5 | 0.1466 | 0.094 | 0.12491 | 0.17225 | 0.163 | 0.18 | 0.178 | 0.178 | 0.181 | 0.15187 | 0.16097 | [7 empty] | 128
| 1 | 6 | 0.1588 | 0.0924 | 0.1227 | 0.17469 | 0.164 | 0.174 | 0.172 | 0.178 | 0.187 | 0.14575 | 0.1566
| Mean |  | 0.12305 | 0.089983 | 0.12261 | 0.17425 | 0.1645 | 0.17367 | 0.17933 | 0.17883 | 0.185 | 0.15022 | 0.15934
| Median |  | 0.11885 | 0.0932 | 0.12268 | 0.17347 | 0.1645 | 0.173 | 0.179 | 0.1785 | 0.185 | 0.15138 | 0.15952
| Std Dev. |  | 0.026568 | 0.0081448 | 0.0015969 | 0.0035695 | 0.0015166 | 0.0043205 | 0.005465 | 0.0035449 | 0.0025298 | 0.0051021 | 0.0021576
| Rel.Std.Dev. |  | 21.59% | 9.051% | 1.302% | 2.049% | 0.9219% | 2.488% | 3.047% | 1.982% | 1.367% | 3.396% | 1.354%
| PDM3 |  | -23.91% | -44.36% | -24.19% | 7.743% | 1.717% | 7.385% | 10.89% | 10.58% | 14.39% | -7.112% | -1.471%
| Z-Score (Absolute) |  | 1.95 | 3.51 | 1.97 | 0.46 | 0 | 0.43 | 0.7 | 0.67 | 0.96 | 0.67 | 0.24
Note on C17: Z-Scores have been calculated inclusive of individual outliers. In general, laboratory batches are rejected if Z-Score > 2.5.
Note on C35: Z-Scores have been calculated inclusive of individual outliers. In general, laboratory batches are rejected if Z-Score > 2.5.
Note on C53: Z-Scores have been calculated inclusive of individual outliers. In general, laboratory batches are rejected if Z-Score > 2.5.
Note on C71: Z-Scores have been calculated inclusive of individual outliers. In general, laboratory batches are rejected if Z-Score > 2.5.
Note on C89: Z-Scores have been calculated inclusive of individual outliers. In general, laboratory batches are rejected if Z-Score > 2.5.
Note on C107: Z-Scores have been calculated inclusive of individual outliers. In general, laboratory batches are rejected if Z-Score > 2.5.
Note on C125: Z-Scores have been calculated inclusive of individual outliers. In general, laboratory batches are rejected if Z-Score > 2.5.
Note on C143: Z-Scores have been calculated inclusive of individual outliers. In general, laboratory batches are rejected if Z-Score > 2.5.
Note on C161: Z-Scores have been calculated inclusive of individual outliers. In general, laboratory batches are rejected if Z-Score > 2.5.
Note on C179: Z-Scores have been calculated inclusive of individual outliers. In general, laboratory batches are rejected if Z-Score > 2.5.
Note on C198: Z-Scores have been calculated inclusive of individual outliers. In general, laboratory batches are rejected if Z-Score > 2.5.
Note on C216: Z-Scores have been calculated inclusive of individual outliers. In general, laboratory batches are rejected if Z-Score > 2.5.
Note on C234: Z-Scores have been calculated inclusive of individual outliers. In general, laboratory batches are rejected if Z-Score > 2.5.
Note on C252: Z-Scores have been calculated inclusive of individual outliers. In general, laboratory batches are rejected if Z-Score > 2.5.
Note on C270: Z-Scores have been calculated inclusive of individual outliers. In general, laboratory batches are rejected if Z-Score > 2.5.
Note on C289: Z-Scores have been calculated inclusive of individual outliers. In general, laboratory batches are rejected if Z-Score > 2.5.
Note on C308: Z-Scores have been calculated inclusive of individual outliers. In general, laboratory batches are rejected if Z-Score > 2.5.
Note on C327: Z-Scores have been calculated inclusive of individual outliers. In general, laboratory batches are rejected if Z-Score > 2.5.
Note on C345: Z-Scores have been calculated inclusive of individual outliers. In general, laboratory batches are rejected if Z-Score > 2.5.
Note on C363: Z-Scores have been calculated inclusive of individual outliers. In general, laboratory batches are rejected if Z-Score > 2.5.
Note on C381: Z-Scores have been calculated inclusive of individual outliers. In general, laboratory batches are rejected if Z-Score > 2.5.
Note on C399: Z-Scores have been calculated inclusive of individual outliers. In general, laboratory batches are rejected if Z-Score > 2.5.
Note on C417: Z-Scores have been calculated inclusive of individual outliers. In general, laboratory batches are rejected if Z-Score > 2.5.
Note on C435: Z-Scores have been calculated inclusive of individual outliers. In general, laboratory batches are rejected if Z-Score > 2.5.
Note on C453: Z-Scores have been calculated inclusive of individual outliers. In general, laboratory batches are rejected if Z-Score > 2.5.
Note on C471: Z-Scores have been calculated inclusive of individual outliers. In general, laboratory batches are rejected if Z-Score > 2.5.
Note on C489: Z-Scores have been calculated inclusive of individual outliers. In general, laboratory batches are rejected if Z-Score > 2.5.
Note on C507: Z-Scores have been calculated inclusive of individual outliers. In general, laboratory batches are rejected if Z-Score > 2.5.
Note on C525: Z-Scores have been calculated inclusive of individual outliers. In general, laboratory batches are rejected if Z-Score > 2.5.
Note on C543: Z-Scores have been calculated inclusive of individual outliers. In general, laboratory batches are rejected if Z-Score > 2.5.
Note on C561: Z-Scores have been calculated inclusive of individual outliers. In general, laboratory batches are rejected if Z-Score > 2.5.
Note on C579: Z-Scores have been calculated inclusive of individual outliers. In general, laboratory batches are rejected if Z-Score > 2.5.
Note on C597: Z-Scores have been calculated inclusive of individual outliers. In general, laboratory batches are rejected if Z-Score > 2.5.
Note on C615: Z-Scores have been calculated inclusive of individual outliers. In general, laboratory batches are rejected if Z-Score > 2.5.
Note on C633: Z-Scores have been calculated inclusive of individual outliers. In general, laboratory batches are rejected if Z-Score > 2.5.
Note on C651: Z-Scores have been calculated inclusive of individual outliers. In general, laboratory batches are rejected if Z-Score > 2.5.
Note on C669: Z-Scores have been calculated inclusive of individual outliers. In general, laboratory batches are rejected if Z-Score > 2.5.
Note on C687: Z-Scores have been calculated inclusive of individual outliers. In general, laboratory batches are rejected if Z-Score > 2.5.
Note on C705: Z-Scores have been calculated inclusive of individual outliers. In general, laboratory batches are rejected if Z-Score > 2.5.
Note on C723: Z-Scores have been calculated inclusive of individual outliers. In general, laboratory batches are rejected if Z-Score > 2.5.
Note on C741: Z-Scores have been calculated inclusive of individual outliers. In general, laboratory batches are rejected if Z-Score > 2.5.
Note on C759: Z-Scores have been calculated inclusive of individual outliers. In general, laboratory batches are rejected if Z-Score > 2.5.
Note on C778: Z-Scores have been calculated inclusive of individual outliers. In general, laboratory batches are rejected if Z-Score > 2.5.
Note on C796: Z-Scores have been calculated inclusive of individual outliers. In general, laboratory batches are rejected if Z-Score > 2.5.
Note on C814: Z-Scores have been calculated inclusive of individual outliers. In general, laboratory batches are rejected if Z-Score > 2.5.
Note on C832: Z-Scores have been calculated inclusive of individual outliers. In general, laboratory batches are rejected if Z-Score > 2.5.
Note on C850: Z-Scores have been calculated inclusive of individual outliers. In general, laboratory batches are rejected if Z-Score > 2.5.
Note on C868: Z-Scores have been calculated inclusive of individual outliers. In general, laboratory batches are rejected if Z-Score > 2.5.
Note on C886: Z-Scores have been calculated inclusive of individual outliers. In general, laboratory batches are rejected if Z-Score > 2.5.
Note on C904: Z-Scores have been calculated inclusive of individual outliers. In general, laboratory batches are rejected if Z-Score > 2.5.
Note on C922: Z-Scores have been calculated inclusive of individual outliers. In general, laboratory batches are rejected if Z-Score > 2.5.
Note on C940: Z-Scores have been calculated inclusive of individual outliers. In general, laboratory batches are rejected if Z-Score > 2.5.
Note on C958: Z-Scores have been calculated inclusive of individual outliers. In general, laboratory batches are rejected if Z-Score > 2.5.
Note on C976: Z-Scores have been calculated inclusive of individual outliers. In general, laboratory batches are rejected if Z-Score > 2.5.
Note on C994: Z-Scores have been calculated inclusive of individual outliers. In general, laboratory batches are rejected if Z-Score > 2.5.
Note on C1012: Z-Scores have been calculated inclusive of individual outliers. In general, laboratory batches are rejected if Z-Score > 2.5.
Note on C1030: Z-Scores have been calculated inclusive of individual outliers. In general, laboratory batches are rejected if Z-Score > 2.5.
Note on C1048: Z-Scores have been calculated inclusive of individual outliers. In general, laboratory batches are rejected if Z-Score > 2.5.
Note on C1066: Z-Scores have been calculated inclusive of individual outliers. In general, laboratory batches are rejected if Z-Score > 2.5.
Note on C1084: Z-Scores have been calculated inclusive of individual outliers. In general, laboratory batches are rejected if Z-Score > 2.5.
Note on C1102: Z-Scores have been calculated inclusive of individual outliers. In general, laboratory batches are rejected if Z-Score > 2.5.
Note on C1120: Z-Scores have been calculated inclusive of individual outliers. In general, laboratory batches are rejected if Z-Score > 2.5.
Note on C1138: Z-Scores have been calculated inclusive of individual outliers. In general, laboratory batches are rejected if Z-Score > 2.5.
Note on C1156: Z-Scores have been calculated inclusive of individual outliers. In general, laboratory batches are rejected if Z-Score > 2.5.
Note on C1174: Z-Scores have been calculated inclusive of individual outliers. In general, laboratory batches are rejected if Z-Score > 2.5.
Note on C1192: Z-Scores have been calculated inclusive of individual outliers. In general, laboratory batches are rejected if Z-Score > 2.5.
Note on C1210: Z-Scores have been calculated inclusive of individual outliers. In general, laboratory batches are rejected if Z-Score > 2.5.
Note on C1228: Z-Scores have been calculated inclusive of individual outliers. In general, laboratory batches are rejected if Z-Score > 2.5.
Note on C1246: Z-Scores have been calculated inclusive of individual outliers. In general, laboratory batches are rejected if Z-Score > 2.5.
Note on C1264: Z-Scores have been calculated inclusive of individual outliers. In general, laboratory batches are rejected if Z-Score > 2.5.
Note on C1283: Z-Scores have been calculated inclusive of individual outliers. In general, laboratory batches are rejected if Z-Score > 2.5.
Note on C1301: Z-Scores have been calculated inclusive of individual outliers. In general, laboratory batches are rejected if Z-Score > 2.5.
Note on C1319: Z-Scores have been calculated inclusive of individual outliers. In general, laboratory batches are rejected if Z-Score > 2.5.
Note on C1337: Z-Scores have been calculated inclusive of individual outliers. In general, laboratory batches are rejected if Z-Score > 2.5.
Note on C1355: Z-Scores have been calculated inclusive of individual outliers. In general, laboratory batches are rejected if Z-Score > 2.5.
Note on C1373: Z-Scores have been calculated inclusive of individual outliers. In general, laboratory batches are rejected if Z-Score > 2.5.
Note on C1391: Z-Scores have been calculated inclusive of individual outliers. In general, laboratory batches are rejected if Z-Score > 2.5.
Note on C1409: Z-Scores have been calculated inclusive of individual outliers. In general, laboratory batches are rejected if Z-Score > 2.5.
Note on C1427: Z-Scores have been calculated inclusive of individual outliers. In general, laboratory batches are rejected if Z-Score > 2.5.
Note on C1445: Z-Scores have been calculated inclusive of individual outliers. In general, laboratory batches are rejected if Z-Score > 2.5.
Note on C1464: Z-Scores have been calculated inclusive of individual outliers. In general, laboratory batches are rejected if Z-Score > 2.5.
Note on C1482: Z-Scores have been calculated inclusive of individual outliers. In general, laboratory batches are rejected if Z-Score > 2.5.
Note on C1500: Z-Scores have been calculated inclusive of individual outliers. In general, laboratory batches are rejected if Z-Score > 2.5.
Note on C1518: Z-Scores have been calculated inclusive of individual outliers. In general, laboratory batches are rejected if Z-Score > 2.5.
Note on C1536: Z-Scores have been calculated inclusive of individual outliers. In general, laboratory batches are rejected if Z-Score > 2.5.
Note on C1555: Z-Scores have been calculated inclusive of individual outliers. In general, laboratory batches are rejected if Z-Score > 2.5.
Note on C1573: Z-Scores have been calculated inclusive of individual outliers. In general, laboratory batches are rejected if Z-Score > 2.5.
Note on C1591: Z-Scores have been calculated inclusive of individual outliers. In general, laboratory batches are rejected if Z-Score > 2.5.
Note on C1610: Z-Scores have been calculated inclusive of individual outliers. In general, laboratory batches are rejected if Z-Score > 2.5.
Note on C1628: Z-Scores have been calculated inclusive of individual outliers. In general, laboratory batches are rejected if Z-Score > 2.5.
Note on C1646: Z-Scores have been calculated inclusive of individual outliers. In general, laboratory batches are rejected if Z-Score > 2.5.

## Fusion XRF
| Analytical results for Al2O3 in OREAS 465b (Certified Value 10.88 wt.%) | [14 empty] | Certified
Al2O3 | Round | Replicate | Lab | Lab | Lab | Lab | Lab | Lab | Lab | Lab | Lab | Lab | Lab | Lab |  | 1
| No | No | 2.01 | 2.02 | 2.04 | 2.05 | 2.07 | 2.08 | 2.09 | 2.16 | 2.18 | 2.19 | 2.23 | 2.25 |  | wt.%
|  |  | BF*XRF | BF*XRF | BF*XRF | BF*XRF | BF*XRF | BF*XRF | BF*XRF | BF*XRF | BF*XRF | BF*XRF | BF*XRF | BF*XRF |  | 2
3
| 1 | 1 | 11.01 | 10.84 | 13.021 | 20.6144 | 11.28 | 10.78 | N.A. | 10.42 | 10.9453 | 10.78 | 11.11 | 11 |  | 1
| 1 | 2 | 11.17 | 10.85 | 12.826 | 20.6371 | 10.79 | 10.7 | N.A. | 10.395 | 10.8731 | 10.86 | 11.05 | 11.2 |  | 0
| 1 | 3 | 11.17 | 10.75 | 12.912 | 20.5596 | 11.02 | 10.78 | N.A. | 10.335 | 10.8938 | 10.79 | 11.14 | 11.3 |  | 16
| 1 | 4 | 11.19 | 10.58 | 12.846 | 20.5162 | 10.74 | 10.69 | N.A. | 10.45 | 10.7667 | 10.78 | 11.11 | 11.2 |  | 10.8826
| 1 | 5 | 11.22 | 11.16 | 12.903 | 20.9923 | 10.88 | 10.7 | N.A. | 10.335 | 10.8482 | 10.82 | 11.09 | 11 |  | 130
| 1 | 6 | 11.1 | 11.01 | 13.014 | 20.6107 | 10.76 | 10.76 | N.A. | 10.32 | 10.8484 | 10.83 | 11.14 | 11.1
| Mean |  | 11.1433 | 10.865 | 12.9203 | 20.655 | 10.9117 | 10.735 |  | 10.3758 | 10.8626 | 10.81 | 11.1067 | 11.1333
| Median |  | 11.17 | 10.845 | 12.9075 | 20.6125 | 10.835 | 10.73 |  | 10.365 | 10.8608 | 10.805 | 11.11 | 11.15
| Std Dev. |  | 0.076333 | 0.20167 | 0.082099 | 0.17092 | 0.20769 | 0.042778 |  | 0.053424 | 0.059221 | 0.032249 | 0.033862 | 0.12111
| Rel.Std.Dev. |  | 0.685% | 1.856% | 0.6354% | 0.8275% | 1.903% | 0.3985% |  | 0.5149% | 0.5452% | 0.2983% | 0.3049% | 1.088%
| PDM3 |  | 2.396% | -0.1617% | 18.72% | 89.8% | 0.2671% | -1.356% |  | -4.657% | -0.184% | -0.6671% | 2.059% | 2.304%
| Z-Score (Absolute) |  | 0.8 | 0.16 | 6.95 | 33.69 | 0 | 0.61 | NA | 1.85 | 0.17 | 0.35 | 0.67 | 0.77
| Analytical results for As2O3 in OREAS 465b (Indicative Value < 100 ppm) | [14 empty] | Indicative
As2O3 | Round | Replicate | Lab | [12 empty] | 1
| No | No | 2.23 | [12 empty] | ppm
|  |  | BF*XRF | [12 empty] | 0
0
| 1 | 1 | < 100 | [12 empty] | 1
| 1 | 2 | < 100 | [12 empty] | 14
| 1 | 3 | < 100 | [12 empty] | 16
| 1 | 4 | < 100 | [12 empty] | < 100
| 1 | 5 | < 100 | [12 empty] | 20
| 1 | 6 | < 100
Mean
Median
Std Dev.
Rel.Std.Dev.
PDM3
| Z-Score (Absolute) |  | NA
| Analytical results for BaO in OREAS 465b (Certified Value 0.451 wt.%) | [14 empty] | Certified
BaO | Round | Replicate | Lab | Lab | Lab | Lab | Lab | Lab | Lab | Lab | [5 empty] | 1
| No | No | 2.02 | 2.04 | 2.05 | 2.07 | 2.09 | 2.18 | 2.23 | 2.25 | [5 empty] | wt.%
|  |  | BF*XRF | BF*XRF | BF*XRF | BF*XRF | BF*XRF | BF*XRF | BF*XRF | BF*XRF | [5 empty] | 3
3
| 1 | 1 | 0.44 | 0.478 | 3.6242 | 0.38 | N.A. | 0.43462 | 0.44 | 0.44 | [5 empty] | 1
| 1 | 2 | 0.46 | 0.472 | 3.6242 | 0.38 | N.A. | 0.43181 | 0.43 | 0.46 | [5 empty] | 0
| 1 | 3 | 0.43 | 0.484 | 3.6465 | 0.38 | N.A. | 0.4391 | 0.44 | 0.46 | [5 empty] | 16
| 1 | 4 | 0.42 | 0.484 | 3.6007 | 0.37 | N.A. | 0.43073 | 0.44 | 0.45 | [5 empty] | 0.45114
| 1 | 5 | 0.47 | 0.496 | 3.699 | 0.37 | N.A. | 0.43098 | 0.44 | 0.45 | [5 empty] | 131
| 1 | 6 | 0.46 | 0.489 | 3.6699 | 0.37 | N.A. | 0.434 | 0.44 | 0.46
| Mean |  | 0.44667 | 0.48383 | 3.6441 | 0.375 |  | 0.43354 | 0.43833 | 0.45333
| Median |  | 0.45 | 0.484 | 3.6353 | 0.375 |  | 0.4329 | 0.44 | 0.455
| Std Dev. |  | 0.019664 | 0.0083526 | 0.035668 | 0.0054772 |  | 0.003153 | 0.0040825 | 0.008165
| Rel.Std.Dev. |  | 4.402% | 1.726% | 0.9788% | 1.461% |  | 0.7273% | 0.9314% | 1.801%
| PDM3 |  | -0.9918% | 7.247% | 707.7% | -16.88% |  | -3.902% | -2.839% | 0.486%
| Z-Score (Absolute) |  | 0 | 1.91 | 164.22 | 3.68 | NA | 0.67 | 0.43 | 0.34
| Analytical results for Bi2O3 in OREAS 465b (Indicative Value 131 ppm) | [14 empty] | Indicative
Bi2O3 | Round | Replicate | Lab | Lab | [11 empty] | 1
| No | No | 2.07 | 2.23 | [11 empty] | ppm
|  |  | BF*XRF | BF*XRF | [11 empty] | 0
0
| 1 | 1 | 170 | < 100 | [11 empty] | 1
| 1 | 2 | 170 | 100 | [11 empty] | 15
| 1 | 3 | 170 | 100 | [11 empty] | 16
| 1 | 4 | 170 | 100 | [11 empty] | 130.8737
| 1 | 5 | 170 | 100 | [11 empty] | 21
| 1 | 6 | 170 | 100
| Mean |  | 170 | 100
| Median |  | 170 | 100
| Std Dev. |  | 0 | 0
| Rel.Std.Dev. |  | 0% | 0%
| PDM3 |  | 29.9% | -23.59%
| Z-Score (Absolute) |  | 0.67 | 0.67
| Analytical results for CaO in OREAS 465b (Certified Value 0.958 wt.%) | [14 empty] | Certified
CaO | Round | Replicate | Lab | Lab | Lab | Lab | Lab | Lab | Lab | Lab | Lab | Lab | Lab | Lab |  | 1
| No | No | 2.01 | 2.02 | 2.04 | 2.05 | 2.07 | 2.08 | 2.09 | 2.16 | 2.18 | 2.19 | 2.23 | 2.25 |  | wt.%
|  |  | BF*XRF | BF*XRF | BF*XRF | BF*XRF | BF*XRF | BF*XRF | BF*XRF | BF*XRF | BF*XRF | BF*XRF | BF*XRF | BF*XRF |  | 3
3
| 1 | 1 | 0.97 | 0.88 | 1.087 | 1.2453 | 0.95 | 1.03 | N.A. | 0.885 | 0.94335 | 0.93 | 0.96 | 0.94 |  | 1
| 1 | 2 | 0.96 | 0.88 | 1.086 | 1.2425 | 0.94 | 1.03 | N.A. | 0.895 | 0.9407 | 0.92 | 0.96 | 0.98 |  | 0
| 1 | 3 | 0.96 | 0.89 | 1.091 | 1.2551 | 0.94 | 1.03 | N.A. | 0.88 | 0.93723 | 0.93 | 0.97 | 0.98 |  | 16
| 1 | 4 | 0.96 | 0.86 | 1.081 | 1.2383 | 0.95 | 1.03 | N.A. | 0.895 | 0.93309 | 0.92 | 0.95 | 0.97 |  | 0.95848
| 1 | 5 | 0.97 | 0.89 | 1.094 | 1.3712 | 0.95 | 1.03 | N.A. | 0.89 | 0.93409 | 0.92 | 0.95 | 0.97 |  | 132
| 1 | 6 | 0.96 | 0.89 | 1.093 | 1.2677 | 0.95 | 1.03 | N.A. | 0.885 | 0.93823 | 0.91 | 0.96 | 0.97
| Mean |  | 0.96333 | 0.88167 | 1.0887 | 1.27 | 0.94667 | 1.03 |  | 0.88833 | 0.93778 | 0.92167 | 0.95833 | 0.96833
| Median |  | 0.96 | 0.885 | 1.089 | 1.2502 | 0.95 | 1.03 |  | 0.8875 | 0.93773 | 0.92 | 0.96 | 0.97
| Std Dev. |  | 0.005164 | 0.01169 | 0.0049261 | 0.050675 | 0.005164 | 0 |  | 0.0060553 | 0.0038897 | 0.0075277 | 0.0075277 | 0.01472
| Rel.Std.Dev. |  | 0.5361% | 1.326% | 0.4525% | 3.99% | 0.5455% | 0% |  | 0.6816% | 0.4148% | 0.8168% | 0.7855% | 1.52%
| PDM3 |  | 0.5065% | -8.014% | 13.58% | 32.5% | -1.232% | 7.462% |  | -7.318% | -2.159% | -3.841% | -0.01511% | 1.028%
| Z-Score (Absolute) |  | 0.09 | 1.41 | 2.4 | 5.73 | 0.21 | 1.32 | NA | 1.29 | 0.38 | 0.67 | 0 | 0.18
| Analytical results for CeO2 in OREAS 465b (Certified Value 4.32 wt.%) | [14 empty] | Certified
CeO2 | Round | Replicate | Lab | Lab | Lab | Lab | Lab | Lab | Lab | Lab | Lab | Lab | Lab | Lab |  | 1
| No | No | 2.01 | 2.02 | 2.07 | 2.08 | 2.10 | 2.11 | 2.12 | 2.13 | 2.19 | 2.23 | 2.24 | 2.25 |  | wt.%
|  |  | BF*XRF | BF*XRF | BF*XRF | BF*XRF | BF*XRF | BF*XRF | BF*XRF | BF*XRF | BF*XRF | BF*XRF | BF*XRF | BF*XRF |  | 2
3
| 1 | 1 | 4.24 | 4.1815 | 4.26 | 4.38 | 4.34 | 4.32 | 4.33 | 4.38 | 4.164 | 4.51 | 4.5437 | 4.21 |  | 1
| 1 | 2 | 4.24 | 4.1029 | 4.24 | 4.4 | 4.33 | 4.29 | 4.31 | 4.36 | 4.111 | 4.499 | 4.4994 | 4.32 |  | 0
| 1 | 3 | 4.24 | 4.1164 | 4.27 | 4.39 | 4.36 | 4.31 | 4.35 | 4.35 | 4.185 | 4.499 | 4.5142 | 4.38 |  | 16
| 1 | 4 | 4.23 | 4.0992 | 4.27 | 4.36 | 4.35 | 4.27 | 4.32 | 4.4 | 4.08 | 4.541 | 4.4852 | 4.28 |  | 4.3193
| 1 | 5 | 4.24 | 4.2331 | 4.28 | 4.36 | 4.36 | 4.3 | 4.34 | 4.36 | 4.111 | 4.478 | 4.647 | 4.29 |  | 133
| 1 | 6 | 4.24 | 4.1336 | 4.29 | 4.37 | 4.34 | 4.32 | 4.37 | 4.4 | 4.132 | 4.51 | 4.5262 | 4.28
| Mean |  | 4.2383 | 4.1444 | 4.2683 | 4.3767 | 4.3467 | 4.3017 | 4.3367 | 4.375 | 4.1305 | 4.5062 | 4.5359 | 4.2933
| Median |  | 4.24 | 4.125 | 4.27 | 4.375 | 4.345 | 4.305 | 4.335 | 4.37 | 4.1215 | 4.5045 | 4.5202 | 4.285
| Std Dev. |  | 0.0040825 | 0.052745 | 0.017224 | 0.01633 | 0.012111 | 0.019408 | 0.021602 | 0.021679 | 0.038485 | 0.020683 | 0.058089 | 0.055737
| Rel.Std.Dev. |  | 0.09632% | 1.273% | 0.4035% | 0.3731% | 0.2786% | 0.4512% | 0.4981% | 0.4955% | 0.9317% | 0.459% | 1.281% | 1.298%
| PDM3 |  | -1.874% | -4.047% | -1.179% | 1.329% | 0.6342% | -0.4076% | 0.4027% | 1.29% | -4.37% | 4.327% | 5.016% | -0.6005%
| Z-Score (Absolute) |  | 0.96 | 2.08 | 0.6 | 0.68 | 0.33 | 0.21 | 0.21 | 0.66 | 2.25 | 2.22 | 2.58 | 0.31
| Analytical results for Cl in OREAS 465b (Indicative Value 92 ppm) | [14 empty] | Indicative
Cl | Round | Replicate | Lab | [12 empty] | 1
| No | No | 2.23 | [12 empty] | ppm
|  |  | BF*XRF | [12 empty] | 0
0
| 1 | 1 | 100 | [12 empty] | 1
| 1 | 2 | < 100 | [12 empty] | 16
| 1 | 3 | 100 | [12 empty] | 16
| 1 | 4 | 100 | [12 empty] | 91.6667
| 1 | 5 | 100 | [12 empty] | 22
| 1 | 6 | 100
| Mean |  | 100
| Median |  | 100
| Std Dev. |  | 0
| Rel.Std.Dev. |  | 0%
| PDM3 |  | 9.091%
| Z-Score (Absolute) |  | NA
| Analytical results for Co3O4 in OREAS 465b (Indicative Value < 100 ppm) | [14 empty] | Indicative
Co3O4 | Round | Replicate | Lab | [12 empty] | 1
| No | No | 2.23 | [12 empty] | ppm
|  |  | BF*XRF | [12 empty] | 0
0
| 1 | 1 | < 100 | [12 empty] | 1
| 1 | 2 | < 100 | [12 empty] | 17
| 1 | 3 | < 100 | [12 empty] | 16
| 1 | 4 | < 100 | [12 empty] | < 100
| 1 | 5 | < 100 | [12 empty] | 23
| 1 | 6 | < 100
Mean
Median
Std Dev.
Rel.Std.Dev.
PDM3
| Z-Score (Absolute) |  | NA
| Analytical results for Cr2O3 in OREAS 465b (Certified Value 534 ppm) | [14 empty] | Certified
Cr2O3 | Round | Replicate | Lab | Lab | Lab | Lab | Lab | Lab | Lab | Lab | [5 empty] | 1
| No | No | 2.02 | 2.04 | 2.05 | 2.07 | 2.09 | 2.19 | 2.23 | 2.25 | [5 empty] | ppm
|  |  | BF*XRF | BF*XRF | BF*XRF | BF*XRF | BF*XRF | BF*XRF | BF*XRF | BF*XRF | [5 empty] | 0
0
| 1 | 1 | 500 | 510 | < 150 | 700 | N.A. | 600 | 500 | 500 | [5 empty] | 1
| 1 | 2 | 400 | 560 | < 150 | 800 | N.A. | 500 | 500 | 500 | [5 empty] | 0
| 1 | 3 | 400 | 520 | < 150 | 600 | N.A. | 600 | 500 | 500 | [5 empty] | 16
| 1 | 4 | 400 | 530 | < 150 | 700 | N.A. | 700 | 500 | 500 | [5 empty] | 534.1667
| 1 | 5 | 400 | 570 | < 150 | 600 | N.A. | 500 | 500 | 500 | [5 empty] | 134
| 1 | 6 | 400 | 540 | < 150 | 600 | N.A. | 600 | 500 | 500
| Mean |  | 416.6667 | 538.3333 |  | 666.6667 |  | 583.3333 | 500 | 500
| Median |  | 400 | 535 |  | 650 |  | 600 | 500 | 500
| Std Dev. |  | 40.8248 | 23.1661 |  | 81.6497 |  | 75.2773 | 0 | 0
| Rel.Std.Dev. |  | 9.798% | 4.303% |  | 12.25% |  | 12.9% | 0% | 0%
| PDM3 |  | -22% | 0.78% |  | 24.8% |  | 9.204% | -6.396% | -6.396%
| Z-Score (Absolute) |  | 0.67 | 0.31 | 3.45 | 1.35 | NA | 0.67 | 0 | 0
| Analytical results for Cs2O in OREAS 465b (Indicative Value < 100 ppm) | [14 empty] | Indicative
Cs2O | Round | Replicate | Lab | [12 empty] | 1
| No | No | 2.23 | [12 empty] | ppm
|  |  | BF*XRF | [12 empty] | 0
0
| 1 | 1 | < 100 | [12 empty] | 1
| 1 | 2 | < 100 | [12 empty] | 18
| 1 | 3 | < 100 | [12 empty] | 16
| 1 | 4 | < 100 | [12 empty] | < 100
| 1 | 5 | < 100 | [12 empty] | 24
| 1 | 6 | < 100
Mean
Median
Std Dev.
Rel.Std.Dev.
PDM3
| Z-Score (Absolute) |  | NA
| Analytical results for CuO in OREAS 465b (Indicative Value 168 ppm) | [14 empty] | Indicative
CuO | Round | Replicate | Lab | Lab | Lab | Lab | [9 empty] | 1
| No | No | 2.05 | 2.07 | 2.18 | 2.23 | [9 empty] | ppm
|  |  | BF*XRF | BF*XRF | BF*XRF | BF*XRF | [9 empty] | 0
0
| 1 | 1 | 138 | 140 | 164.162 | 200 | [9 empty] | 1
| 1 | 2 | 175 | 130 | 190.1289 | 200 | [9 empty] | 19
| 1 | 3 | 175 | 140 | 162.8307 | 200 | [9 empty] | 16
| 1 | 4 | 175 | 140 | 168.7326 | 200 | [9 empty] | 167.6797
| 1 | 5 | 188 | 140 | 154.0407 | 200 | [9 empty] | 25
| 1 | 6 | 150 | 160 | 160.961 | 200
| Mean |  | 166.8333 | 141.6667 | 166.8093 | 200
| Median |  | 175 | 140 | 163.4963 | 200
| Std Dev. |  | 18.7768 | 9.8319 | 12.3901 | 0
| Rel.Std.Dev. |  | 11.25% | 6.94% | 7.428% | 0%
| PDM3 |  | -0.5047% | -15.51% | -0.5191% | 19.28%
| Z-Score (Absolute) |  | 0 | 1.35 | 0 | 1.77
| Analytical results for Dy2O3 in OREAS 465b (Indicative Value 196 ppm) | [14 empty] | Indicative
Dy2O3 | Round | Replicate | Lab | Lab | Lab | Lab | Lab | Lab | Lab | Lab | Lab |  |  |  |  | 1
| No | No | 2.07 | 2.08 | 2.10 | 2.11 | 2.12 | 2.13 | 2.23 | 2.24 | 2.25 |  |  |  |  | ppm
|  |  | BF*XRF | BF*XRF | BF*XRF | BF*XRF | BF*XRF | BF*XRF | BF*XRF | BF*XRF | BF*XRF |  |  |  |  | 0
0
| 1 | 1 | 300 | 200 | 200 | 300 | 200 | 200 | < 100 | 986.345 | 100 |  |  |  |  | 1
| 1 | 2 | 300 | 200 | 200 | 300 | 100 | 100 | 200 | 987.286 | 100 |  |  |  |  | 20
| 1 | 3 | 300 | 200 | 200 | 200 | 200 | 100 | < 100 | 987.963 | 100 |  |  |  |  | 16
| 1 | 4 | 300 | 200 | 200 | 200 | 200 | 100 | < 100 | 986.46 | 100 |  |  |  |  | 195.8333
| 1 | 5 | 300 | 200 | 200 | 200 | 200 | 200 | < 100 | 964.803 | 100 |  |  |  |  | 26
| 1 | 6 | 300 | 200 | 200 | 200 | 200 | 200 | < 100 | 983.648 | 100
| Mean |  | 300 | 200 | 200 | 233.3333 | 183.3333 | 150 | 200 | 982.7508 | 100
| Median |  | 300 | 200 | 200 | 200 | 200 | 150 | 200 | 986.4025 | 100
| Std Dev. |  | 0 | 0 | 0 | 51.6398 | 40.8248 | 54.7723 |  | 8.9145 | 0
| Rel.Std.Dev. |  | 0% | 0% | 0% | 22.13% | 22.27% | 36.51% |  | 0.9071% | 0%
| PDM3 |  | 53.19% | 2.128% | 2.128% | 19.15% | -6.383% | -23.4% | 2.128% | 401.8% | -48.94%
| Z-Score (Absolute) |  | 1.35 | 0 | 0 | 0.45 | 0.22 | 0.67 | 1.69 | 10.56 | 1.35
| Analytical results for Er2O3 in OREAS 465b (Indicative Value 98 ppm) | [14 empty] | Indicative
Er2O3 | Round | Replicate | Lab | Lab | Lab | Lab | Lab | Lab | Lab | Lab | [5 empty] | 1
| No | No | 2.07 | 2.08 | 2.10 | 2.11 | 2.12 | 2.13 | 2.24 | 2.25 | [5 empty] | ppm
|  |  | BF*XRF | BF*XRF | BF*XRF | BF*XRF | BF*XRF | BF*XRF | BF*XRF | BF*XRF | [5 empty] | 0
0
| 1 | 1 | 100 | < 100 | 100 | 100 | < 100 | < 100 | 800.999 | < 100 | [5 empty] | 1
| 1 | 2 | 100 | < 100 | 100 | 100 | 100 | < 100 | 814.698 | < 100 | [5 empty] | 21
| 1 | 3 | 200 | < 100 | 100 | 100 | < 100 | < 100 | 822.554 | < 100 | [5 empty] | 16
| 1 | 4 | 200 | < 100 | 100 | < 100 | < 100 | < 100 | 813.612 | < 100 | [5 empty] | 97.9167
| 1 | 5 | 100 | < 100 | < 100 | 100 | 100 | < 100 | 810.318 | < 100 | [5 empty] | 27
| 1 | 6 | 100 | < 100 | 100 | 100 | 100 | < 100 | 806.19 | < 100
| Mean |  | 133.3333 |  | 100 | 100 | 100 |  | 811.3952
| Median |  | 100 |  | 100 | 100 | 100 |  | 811.965
| Std Dev. |  | 51.6398 |  | 0 | 0 | 0 |  | 7.4388
| Rel.Std.Dev. |  | 38.73% |  | 0% | 0% | 0% |  | 0.9168%
| PDM3 |  | 36.17% |  | 2.128% | 2.128% | 2.128% |  | 728.7%
| Z-Score (Absolute) |  | 1.01 | 0.67 | 0.17 | 0.17 | 0.17 | 0.67 | 14.73 | 0.67
| Analytical results for Eu2O3 in OREAS 465b (Certified Value 263 ppm) | [14 empty] | Certified
Eu2O3 | Round | Replicate | Lab | Lab | Lab | Lab | Lab | Lab | Lab | Lab | Lab |  |  |  |  | 1
| No | No | 2.01 | 2.07 | 2.08 | 2.10 | 2.11 | 2.12 | 2.13 | 2.23 | 2.24 |  |  |  |  | ppm
|  |  | BF*XRF | BF*XRF | BF*XRF | BF*XRF | BF*XRF | BF*XRF | BF*XRF | BF*XRF | BF*XRF |  |  |  |  | 0
0
| 1 | 1 | 300 | 500 | 200 | 300 | 300 | 500 | 200 | 300 | 271.458 |  |  |  |  | 1
| 1 | 2 | 300 | 500 | 200 | 300 | 300 | 500 | 200 | 100 | 273.38 |  |  |  |  | 0
| 1 | 3 | 300 | 500 | 200 | 300 | 300 | 500 | 200 | 200 | 283.616 |  |  |  |  | 16
| 1 | 4 | 300 | 500 | 200 | 300 | 300 | 500 | 200 | 200 | 263.191 |  |  |  |  | 262.5926
| 1 | 5 | 300 | 500 | 200 | 300 | 300 | 500 | 200 | 400 | 265.101 |  |  |  |  | 135
| 1 | 6 | 300 | 500 | 200 | 300 | 300 | 400 | 200 | 400 | 272.141
| Mean |  | 300 | 500 | 200 | 300 | 300 | 483.3333 | 200 | 266.6667 | 271.4812
| Median |  | 300 | 500 | 200 | 300 | 300 | 500 | 200 | 250 | 271.7995
| Std Dev. |  | 0 | 0 | 0 | 0 | 0 | 40.8248 | 0 | 121.106 | 7.2212
| Rel.Std.Dev. |  | 0% | 0% | 0% | 0% | 0% | 8.447% | 0% | 45.41% | 2.66%
| PDM3 |  | 14.25% | 90.41% | -23.84% | 14.25% | 14.25% | 84.06% | -23.84% | 1.551% | 3.385%
| Z-Score (Absolute) |  | 0 | 4.05 | 2.02 | 0 | 0 | 3.71 | 2.02 | 0.67 | 0.58
| Analytical results for F in OREAS 465b (Indicative Value < 5000 ppm) | [14 empty] | Indicative
F | Round | Replicate | 2.07: Lab | [5 empty] | 1
| No | No | 2.07: 2.23 | [5 empty] | ppm
|  |  | 2.07: BF*XRF | [5 empty] | 0
0
| 1 | 1 | 2.07: < 5000 | [5 empty] | 1
| 1 | 2 | 2.07: < 5000 | [5 empty] | 14
| 1 | 3 | 2.07: < 5000 | [5 empty] | 16
| 1 | 4 | 2.07: < 5000 | [5 empty] | < 5000
| 1 | 5 | 2.07: < 5000 | [5 empty] | 20
| 1 | 6 | 2.07: < 5000
Mean
Median
Std Dev.
Rel.Std.Dev.
PDM3
Z-Score (Absolute) | bar: 2.07
| Analytical results for Fe2O3 in OREAS 465b (Certified Value 44.3 wt.%) | [14 empty] | Certified
Fe2O3 | Round | Replicate | Lab | Lab | Lab | Lab | Lab | Lab | Lab | Lab | Lab | Lab | Lab | Lab |  | 1
| No | No | 2.01 | 2.02 | 2.04 | 2.05 | 2.07 | 2.08 | 2.09 | 2.16 | 2.18 | 2.19 | 2.23 | 2.25 |  | wt.%
|  |  | BF*XRF | BF*XRF | BF*XRF | BF*XRF | BF*XRF | BF*XRF | BF*XRF | BF*XRF | BF*XRF | BF*XRF | BF*XRF | BF*XRF |  | 2
3
| 1 | 1 | 45.11 | 41.99 | 47.687 | 54.5388 | 44.11 | 44.61 | N.A. | 39.0737 | 43.2384 | 43.38 | 44.96 | 43.5 |  | 1
| 1 | 2 | 45.05 | 41.84 | 47.673 | 54.4444 | 43.65 | 44.56 | N.A. | 39.3382 | 43.0568 | 43.19 | 44.92 | 44.6 |  | 0
| 1 | 3 | 45.12 | 41.36 | 47.691 | 54.7075 | 44 | 44.73 | N.A. | 38.9593 | 43.0636 | 43 | 45.17 | 44.9 |  | 16
| 1 | 4 | 44.93 | 40.99 | 47.652 | 53.9454 | 44.11 | 44.54 | N.A. | 39.5098 | 42.6387 | 43.22 | 45 | 44.4 |  | 44.3009
| 1 | 5 | 44.97 | 42.72 | 47.689 | 55.7554 | 44.23 | 44.6 | N.A. | 39.231 | 43.0271 | 43.32 | 44.99 | 44.4 |  | 136
| 1 | 6 | 44.98 | 42.25 | 47.693 | 55.3451 | 43.99 | 44.5 | N.A. | 38.895 | 43.0286 | 43.14 | 45.08 | 44
| Mean |  | 45.0267 | 41.8583 | 47.6808 | 54.7894 | 44.015 | 44.59 |  | 39.1678 | 43.0088 | 43.2083 | 45.02 | 44.3
| Median |  | 45.015 | 41.915 | 47.688 | 54.6232 | 44.055 | 44.58 |  | 39.1523 | 43.0427 | 43.205 | 44.995 | 44.4
| Std Dev. |  | 0.078655 | 0.61901 | 0.015804 | 0.65465 | 0.19917 | 0.079498 |  | 0.23526 | 0.19783 | 0.13452 | 0.090554 | 0.4899
| Rel.Std.Dev. |  | 0.1747% | 1.479% | 0.03315% | 1.195% | 0.4525% | 0.1783% |  | 0.6007% | 0.46% | 0.3113% | 0.2011% | 1.106%
| PDM3 |  | 1.638% | -5.514% | 7.63% | 23.68% | -0.6453% | 0.6526% |  | -11.59% | -2.917% | -2.466% | 1.623% | -0.00201%
| Z-Score (Absolute) |  | 0.45 | 1.51 | 2.09 | 6.48 | 0.18 | 0.18 | NA | 3.17 | 0.8 | 0.67 | 0.44 | 0
| Analytical results for Ga2O3 in OREAS 465b (Indicative Value < 100 ppm) | [14 empty] | Indicative
Ga2O3 | Round | Replicate | 2.07: Lab | [5 empty] | 1
| No | No | 2.07: 2.23 | [5 empty] | ppm
|  |  | 2.07: BF*XRF | [5 empty] | 0
0
| 1 | 1 | 2.07: < 100 | [5 empty] | 1
| 1 | 2 | 2.07: 100 | [5 empty] | 15
| 1 | 3 | 2.07: < 100 | [5 empty] | 16
| 1 | 4 | 2.07: < 100 | [5 empty] | < 100
| 1 | 5 | 2.07: < 100 | [5 empty] | 21
| 1 | 6 | 2.07: < 100
| Mean |  | 2.07: 100
| Median |  | 2.07: 100
Std Dev.
Rel.Std.Dev.
PDM3
Z-Score (Absolute) | bar: 2.07
| Analytical results for Gd2O3 in OREAS 465b (Certified Value 735 ppm) | [14 empty] | Certified
Gd2O3 | Round | Replicate | Lab | Lab | Lab | Lab | Lab | Lab | Lab | Lab | Lab | Lab | Lab |  |  | 1
| No | No | 2.01 | 2.07 | 2.08 | 2.10 | 2.11 | 2.12 | 2.13 | 2.19 | 2.23 | 2.24 | 2.25 |  |  | ppm
|  |  | BF*XRF | BF*XRF | BF*XRF | BF*XRF | BF*XRF | BF*XRF | BF*XRF | BF*XRF | BF*XRF | BF*XRF | BF*XRF |  |  | 0
0
| 1 | 1 | 900 | 1700 | 600 | 700 | 800 | 800 | 700 | 200 | 700 | 16674.906 | 600 |  |  | 1
| 1 | 2 | 900 | 1700 | 600 | 700 | 800 | 800 | 700 | 300 | 700 | 16895.249 | 600 |  |  | 0
| 1 | 3 | 900 | 1700 | 600 | 700 | 700 | 800 | 700 | 300 | 800 | 17617.675 | 600 |  |  | 16
| 1 | 4 | 900 | 1700 | 600 | 700 | 700 | 800 | 700 | 200 | 900 | 17517.676 | 700 |  |  | 735.4167
| 1 | 5 | 900 | 1700 | 600 | 800 | 800 | 800 | 700 | 200 | 700 | 16525.241 | 500 |  |  | 137
| 1 | 6 | 900 | 1700 | 600 | 700 | 800 | 800 | 700 | 200 | 900 | 16610.13 | 700
| Mean |  | 900 | 1700 | 600 | 716.6667 | 766.6667 | 800 | 700 | 233.3333 | 783.3333 | 16973.4795 | 616.6667
| Median |  | 900 | 1700 | 600 | 700 | 800 | 800 | 700 | 200 | 750 | 16785.0775 | 600
| Std Dev. |  | 0 | 0 | 0 | 40.8248 | 51.6398 | 0 | 0 | 51.6398 | 98.3192 | 477.3561 | 75.2773
| Rel.Std.Dev. |  | 0% | 0% | 0% | 5.696% | 6.736% | 0% | 0% | 22.13% | 12.55% | 2.812% | 12.21%
| PDM3 |  | 22.38% | 131.2% | -18.41% | -2.55% | 4.249% | 8.782% | -4.816% | -68.27% | 6.516% | 2208% | -16.15%
| Z-Score (Absolute) |  | 1.16 | 7.05 | 1.04 | 0.18 | 0.18 | 0.43 | 0.31 | 3.74 | 0.31 | NA | 0.92
Results from laboratory 24 were removed due to their extreme bias.
| Analytical results for HfO2 in OREAS 465b (Indicative Value < 100 ppm) | [14 empty] | Indicative
HfO2 | Round | Replicate | 2.07: Lab; 2.08: Lab; 2.10: Lab; 2.11: Lab | [5 empty] | 1
| No | No | 2.07: 2.05; 2.08: 2.19; 2.10: 2.23; 2.11: 2.24 | [5 empty] | ppm
|  |  | 2.07: BF*XRF; 2.08: BF*XRF; 2.10: BF*XRF; 2.11: BF*XRF | [5 empty] | 0
0
| 1 | 1 | 2.07: < 120; 2.08: < 100; 2.10: < 100; 2.11: 81.466 | [5 empty] | 1
| 1 | 2 | 2.07: < 120; 2.08: < 100; 2.10: < 100; 2.11: 81.891 | [5 empty] | 9
| 1 | 3 | 2.07: < 120; 2.08: < 100; 2.10: < 100; 2.11: 79.367 | [5 empty] | 16
| 1 | 4 | 2.07: < 120; 2.08: < 100; 2.10: < 100; 2.11: 78.978 | [5 empty] | < 100
| 1 | 5 | 2.07: < 120; 2.08: < 100; 2.10: < 100; 2.11: 80.924 | [5 empty] | 22
| 1 | 6 | 2.07: < 120; 2.08: < 100; 2.10: < 100; 2.11: 79.414
| Mean |  | 2.11: 80.34
| Median |  | 2.11: 80.169
| Std Dev. |  | 2.11: 1.2389
| Rel.Std.Dev. |  | 2.11: 1.542%
PDM3
| Z-Score (Absolute) |  | 2.07: 0.67; 2.08: 0.67; 2.10: 0.67; 2.11: 3.89
| Analytical results for Ho2O3 in OREAS 465b (Certified Value < 100 ppm) | [14 empty] | Certified
Ho2O3 | Round | Replicate | Lab | Lab | Lab | Lab | Lab | Lab | Lab | [6 empty] | 1
| No | No | 2.07 | 2.08 | 2.10 | 2.11 | 2.12 | 2.13 | 2.24 | [6 empty] | ppm
|  |  | BF*XRF | BF*XRF | BF*XRF | BF*XRF | BF*XRF | BF*XRF | BF*XRF | [6 empty] | 0
0
| 1 | 1 | < 100 | < 100 | < 100 | < 100 | < 100 | < 100 | 98.868 | [6 empty] | 1
| 1 | 2 | < 100 | < 100 | < 100 | < 100 | < 100 | < 100 | 104.722 | [6 empty] | 0
| 1 | 3 | < 100 | < 100 | < 100 | < 100 | < 100 | < 100 | 107.608 | [6 empty] | 16
| 1 | 4 | < 100 | < 100 | < 100 | < 100 | < 100 | < 100 | 103.736 | [6 empty] | < 100
| 1 | 5 | < 100 | < 100 | < 100 | < 100 | < 100 | < 100 | 100.999 | [6 empty] | 138
| 1 | 6 | < 100 | < 100 | < 100 | < 100 | < 100 | < 100 | 102.488
| Mean |  | 2.24: 103.0702
| Median |  | 2.24: 103.112
| Std Dev. |  | 2.24: 3.0348
| Rel.Std.Dev. |  | 2.24: 2.944%
PDM3
Z-Score (Absolute) | bar: 2.07 to 2.24
| Analytical results for K2O in OREAS 465b (Certified Value 0.018 wt.%) | [14 empty] | Certified
K2O | Round | Replicate | Lab | Lab | Lab | Lab | Lab | Lab | Lab | Lab | Lab | Lab | Lab | Lab |  | 1
| No | No | 2.01 | 2.02 | 2.04 | 2.05 | 2.07 | 2.08 | 2.09 | 2.16 | 2.18 | 2.19 | 2.23 | 2.25 |  | wt.%
|  |  | BF*XRF | BF*XRF | BF*XRF | BF*XRF | BF*XRF | BF*XRF | BF*XRF | BF*XRF | BF*XRF | BF*XRF | BF*XRF | BF*XRF |  | 3
3
| 1 | 1 | 0.01 | < 0.01 | 0.024 | 0.0193 | 0.01 | 0.02 | N.A. | 0.02 | 0.030246 | 0.02 | < 0.01 | 0.02 |  | 1
| 1 | 2 | 0.01 | < 0.01 | 0.021 | 0.0205 | 0.01 | 0.02 | N.A. | 0.02 | 0.034759 | 0.02 | < 0.01 | 0.02 |  | 10
| 1 | 3 | 0.01 | < 0.01 | 0.022 | 0.0241 | 0.01 | 0.02 | N.A. | 0.015 | 0.026268 | 0.02 | < 0.01 | 0.02 |  | 16
| 1 | 4 | 0.01 | < 0.01 | 0.017 | 0.0193 | < 0.01 | 0.02 | N.A. | 0.015 | 0.036034 | 0.02 | < 0.01 | 0.02 |  | 0.018478
| 1 | 5 | 0.01 | < 0.01 | 0.024 | 0.0193 | 0.01 | 0.02 | N.A. | 0.015 | 0.023401 | 0.02 | < 0.01 | 0.02 |  | 139
| 1 | 6 | 0.02 | 0.01 | 0.021 | 0.0193 | 0.01 | 0.02 | N.A. | 0.015 | 0.028916 | 0.02 | < 0.01 | 0.02
| Mean |  | 0.011667 | 0.01 | 0.0215 | 0.0203 | 0.01 | 0.02 |  | 0.016667 | 0.029937 | 0.02 |  | 0.02
| Median |  | 0.01 | 0.01 | 0.0215 | 0.0193 | 0.01 | 0.02 |  | 0.015 | 0.029581 | 0.02 |  | 0.02
| Std Dev. |  | 0.0040825 |  | 0.0025884 | 0.0019225 | 0 | 0 |  | 0.002582 | 0.0048527 | 0 |  | 0
| Rel.Std.Dev. |  | 34.99% |  | 12.04% | 9.47% | 0% | 0% |  | 15.49% | 16.21% | 0% |  | 0%
| PDM3 |  | -36.86% | -45.88% | 16.35% | 9.859% | -45.88% | 8.235% |  | -9.804% | 62.01% | 8.235% |  | 8.235%
| Z-Score (Absolute) |  | 1.69 | 2.87 | 0.3 | 0.06 | 2.19 | 0 | NA | 0.67 | 2.01 | 0 | 3.03 | 0
| Analytical results for La2O3 in OREAS 465b (Certified Value 2.51 wt.%) | [14 empty] | Certified
La2O3 | Round | Replicate | Lab | Lab | Lab | Lab | Lab | Lab | Lab | Lab | Lab | Lab | Lab | Lab |  | 1
| No | No | 2.01 | 2.02 | 2.07 | 2.08 | 2.10 | 2.11 | 2.12 | 2.13 | 2.19 | 2.23 | 2.24 | 2.25 |  | wt.%
|  |  | BF*XRF | BF*XRF | BF*XRF | BF*XRF | BF*XRF | BF*XRF | BF*XRF | BF*XRF | BF*XRF | BF*XRF | BF*XRF | BF*XRF |  | 2
3
| 1 | 1 | 2.49 | 2.5168 | 2.48 | 2.5 | 2.52 | 2.54 | 2.57 | 2.52 | 2.498 | 2.5 | 2.5403 | 2.52 |  | 1
| 1 | 2 | 2.49 | 2.4922 | 2.48 | 2.51 | 2.51 | 2.52 | 2.55 | 2.5 | 2.475 | 2.53 |  | 2.61 |  | 0
| 1 | 3 | 2.49 | 2.4687 | 2.49 | 2.51 | 2.53 | 2.53 | 2.57 | 2.51 | 2.486 | 2.5 | 2.528 | 2.66 |  | 16
| 1 | 4 | 2.49 | 2.4394 | 2.5 | 2.49 | 2.53 | 2.51 | 2.54 | 2.55 | 2.498 | 2.48 | 2.5659 | 2.58 |  | 2.5088
| 1 | 5 | 2.48 | 2.5532 | 2.51 | 2.5 | 2.53 | 2.54 | 2.57 | 2.51 | 2.463 | 2.5 | 2.4644 | 2.6 |  | 140
| 1 | 6 | 2.5 | 2.4687 | 2.49 | 2.49 | 2.52 | 2.55 | 2.56 | 2.52 | 2.463 | 2.53 | 2.4273 | 2.57
| Mean |  | 2.49 | 2.4898 | 2.4917 | 2.5 | 2.5233 | 2.5317 | 2.56 | 2.5183 | 2.4805 | 2.5067 | 2.5052 | 2.59
| Median |  | 2.49 | 2.4804 | 2.49 | 2.5 | 2.525 | 2.535 | 2.565 | 2.515 | 2.4805 | 2.5 | 2.528 | 2.59
| Std Dev. |  | 0.0063246 | 0.04046 | 0.01169 | 0.0089443 | 0.008165 | 0.01472 | 0.012649 | 0.017224 | 0.016034 | 0.019664 | 0.057385 | 0.046476
| Rel.Std.Dev. |  | 0.254% | 1.625% | 0.4692% | 0.3578% | 0.3236% | 0.5814% | 0.4941% | 0.6839% | 0.6464% | 0.7845% | 2.291% | 1.794%
| PDM3 |  | -0.7508% | -0.7575% | -0.6844% | -0.3522% | 0.5778% | 0.91% | 2.039% | 0.3785% | -1.129% | -0.0865% | -0.1445% | 3.235%
| Z-Score (Absolute) |  | 0.67 | 0.68 | 0.6 | 0.25 | 0.73 | 1.08 | 2.28 | 0.52 | 1.07 | 0.03 | 0.03 | 3.54
| Analytical results for Lu2O3 in OREAS 465b (Certified Value < 100 ppm) | [14 empty] | Certified
Lu2O3 | Round | Replicate | Lab | Lab | Lab | Lab | Lab | Lab | Lab | [6 empty] | 1
| No | No | 2.07 | 2.08 | 2.10 | 2.11 | 2.12 | 2.13 | 2.24 | [6 empty] | ppm
|  |  | BF*XRF | BF*XRF | BF*XRF | BF*XRF | BF*XRF | BF*XRF | BF*XRF | [6 empty] | 0
0
| 1 | 1 | 1400 | < 100 | < 100 | < 100 | < 100 | < 100 | 14.146 | [6 empty] | 1
| 1 | 2 | 1300 | < 100 | < 100 | < 100 | < 100 | < 100 | 14.123 | [6 empty] | 0
| 1 | 3 | 1600 | < 100 | < 100 | < 100 | < 100 | < 100 | 14.271 | [6 empty] | 16
| 1 | 4 | 1500 | < 100 | < 100 | < 100 | < 100 | < 100 | 13.077 | [6 empty] | < 100
| 1 | 5 | 1600 | < 100 | < 100 | < 100 | < 100 | < 100 | 13.804 | [6 empty] | 141
| 1 | 6 | 1400 | < 100 | < 100 | < 100 | < 100 | < 100 | 13.657
| Mean |  | 2.07: 1466.6667; 2.24: 13.8463
| Median |  | 2.07: 1450; 2.24: 13.9635
| Std Dev. |  | 2.07: 121.106; 2.24: 0.44186
| Rel.Std.Dev. |  | 2.07: 8.257%; 2.24: 3.191%
PDM3
Z-Score (Absolute) | bar: 2.07 to 2.24
| Analytical results for MgO in OREAS 465b (Certified Value 0.467 wt.%) | [14 empty] | Certified
MgO | Round | Replicate | Lab | Lab | Lab | Lab | Lab | Lab | Lab | Lab | Lab | Lab | Lab | Lab |  | 1
| No | No | 2.01 | 2.02 | 2.04 | 2.05 | 2.07 | 2.08 | 2.09 | 2.16 | 2.18 | 2.19 | 2.23 | 2.25 |  | wt.%
|  |  | BF*XRF | BF*XRF | BF*XRF | BF*XRF | BF*XRF | BF*XRF | BF*XRF | BF*XRF | BF*XRF | BF*XRF | BF*XRF | BF*XRF |  | 3
3
| 1 | 1 | 0.51 | 0.44 | 0.527 | 0.7777 | 0.42 | 0.47 | N.A. | 0.45 | 0.46636 | 0.47 | 0.48 | 0.44 |  | 1
| 1 | 2 | 0.51 | 0.42 | 0.52 | 0.7694 | 0.42 | 0.44 | N.A. | 0.445 | 0.46208 | 0.47 | 0.48 | 0.46 |  | 0
| 1 | 3 | 0.51 | 0.42 | 0.531 | 0.7959 | 0.42 | 0.47 | N.A. | 0.46 | 0.46668 | 0.47 | 0.48 | 0.53 |  | 16
| 1 | 4 | 0.5 | 0.41 | 0.52 | 0.7711 | 0.41 | 0.46 | N.A. | 0.45 | 0.45745 | 0.47 | 0.48 | 0.48 |  | 0.46713
| 1 | 5 | 0.51 | 0.41 | 0.539 | 0.7993 | 0.41 | 0.45 | N.A. | 0.455 | 0.46124 | 0.48 | 0.48 | 0.49 |  | 142
| 1 | 6 | 0.5 | 0.41 | 0.523 | 0.8042 | 0.41 | 0.45 | N.A. | 0.46 | 0.46397 | 0.48 | 0.48 | 0.47
| Mean |  | 0.50667 | 0.41833 | 0.52667 | 0.78627 | 0.415 | 0.45667 |  | 0.45333 | 0.46296 | 0.47333 | 0.48 | 0.47833
| Median |  | 0.51 | 0.415 | 0.525 | 0.7868 | 0.415 | 0.455 |  | 0.4525 | 0.46303 | 0.47 | 0.48 | 0.475
| Std Dev. |  | 0.005164 | 0.01169 | 0.0073937 | 0.015311 | 0.0054772 | 0.012111 |  | 0.0060553 | 0.003479 | 0.005164 | 0 | 0.030605
| Rel.Std.Dev. |  | 1.019% | 2.795% | 1.404% | 1.947% | 1.32% | 2.652% |  | 1.336% | 0.7515% | 1.091% | 0% | 6.398%
| PDM3 |  | 8.464% | -10.45% | 12.75% | 68.32% | -11.16% | -2.24% |  | -2.953% | -0.892% | 1.328% | 2.755% | 2.398%
| Z-Score (Absolute) |  | 1.12 | 1.85 | 1.8 | 10.55 | 1.97 | 0.56 | NA | 0.67 | 0.35 | 0 | 0.22 | 0.17
| Analytical results for MnO in OREAS 465b (Certified Value 0.318 wt.%) | [14 empty] | Certified
MnO | Round | Replicate | Lab | Lab | Lab | Lab | Lab | Lab | Lab | Lab | Lab | Lab |  |  |  | 1
| No | No | 2.01 | 2.02 | 2.05 | 2.07 | 2.08 | 2.09 | 2.16 | 2.19 | 2.23 | 2.25 |  |  |  | wt.%
|  |  | BF*XRF | BF*XRF | BF*XRF | BF*XRF | BF*XRF | BF*XRF | BF*XRF | BF*XRF | BF*XRF | BF*XRF |  |  |  | 3
3
| 1 | 1 | 0.33 | 0.3 | 0.137 | 0.317 | 0.29 | N.A. | 0.15 | 0.31 | 0.326 | 0.33 |  |  |  | 1
| 1 | 2 | 0.33 | 0.31 | 0.133 | 0.32 | 0.3 | N.A. | 0.14 | 0.323 | 0.326 | 0.34 |  |  |  | 0
| 1 | 3 | 0.34 | 0.3 | 0.137 | 0.321 | 0.29 | N.A. | 0.145 | 0.31 | 0.326 | 0.35 |  |  |  | 16
| 1 | 4 | 0.33 | 0.3 | 0.137 | 0.32 | 0.3 | N.A. | 0.15 | 0.31 | 0.326 | 0.33 |  |  |  | 0.31765
| 1 | 5 | 0.33 | 0.31 | 0.144 | 0.319 | 0.29 | N.A. | 0.145 | 0.31 | 0.326 | 0.33 |  |  |  | 143
| 1 | 6 | 0.33 | 0.31 | 0.141 | 0.319 | 0.3 | N.A. | 0.14 | 0.31 | 0.326 | 0.33
| Mean |  | 0.33167 | 0.305 | 0.13817 | 0.31933 | 0.295 |  | 0.145 | 0.31217 | 0.326 | 0.335
| Median |  | 0.33 | 0.305 | 0.137 | 0.3195 | 0.295 |  | 0.145 | 0.31 | 0.326 | 0.33
| Std Dev. |  | 0.0040825 | 0.0054772 | 0.0038166 | 0.0013663 | 0.0054772 |  | 0.0044721 | 0.0053072 | 0 | 0.0083666
| Rel.Std.Dev. |  | 1.231% | 1.796% | 2.762% | 0.4278% | 1.857% |  | 3.084% | 1.7% | 0% | 2.497%
| PDM3 |  | 4.412% | -3.983% | -56.5% | 0.5289% | -7.131% |  | -54.35% | -1.727% | 2.628% | 5.461%
| Z-Score (Absolute) |  | 0.78 | 0.28 | 6.88 | 0.29 | 0.67 | NA | 6.61 | 0 | 0.53 | 0.91
| Analytical results for MoO3 in OREAS 465b (Indicative Value 217 ppm) | [14 empty] | Indicative
MoO3 | Round | Replicate | 2.07: Lab | [5 empty] | 1
| No | No | 2.07: 2.23 | [5 empty] | ppm
|  |  | 2.07: BF*XRF | [5 empty] | 0
0
| 1 | 1 | 2.07: 200 | [5 empty] | 1
| 1 | 2 | 2.07: 200 | [5 empty] | 17
| 1 | 3 | 2.07: 200 | [5 empty] | 16
| 1 | 4 | 2.07: 300 | [5 empty] | 216.6667
| 1 | 5 | 2.07: 200 | [5 empty] | 23
| 1 | 6 | 2.07: 200
| Mean |  | 2.07: 216.6667
| Median |  | 2.07: 200
| Std Dev. |  | 2.07: 40.8248
| Rel.Std.Dev. |  | 2.07: 18.84%
| PDM3 |  | 2.07: -1.554e-13%
Z-Score (Absolute) | bar: 2.07
| Analytical results for Na2O in OREAS 465b (Indicative Value 0.091 wt.%) | [14 empty] | Indicative
Na2O | Round | Replicate | Lab | Lab | Lab | Lab | Lab | Lab | Lab | Lab | Lab | Lab |  |  |  | 1
| No | No | 2.01 | 2.02 | 2.04 | 2.05 | 2.07 | 2.09 | 2.16 | 2.18 | 2.23 | 2.25 |  |  |  | wt.%
|  |  | BF*XRF | BF*XRF | BF*XRF | BF*XRF | BF*XRF | BF*XRF | BF*XRF | BF*XRF | BF*XRF | BF*XRF |  |  |  | 3
3
| 1 | 1 | 0.12 | < 0.01 | 0.071 | 0.0661 | < 0.01 | N.A. | 0.038 | 0.13215 | < 0.01 | < 0.1 |  |  |  | 1
| 1 | 2 | 0.12 | < 0.01 | 0.071 | 0.0701 | < 0.01 | N.A. | 0.028 | 0.13393 | < 0.01 | 0.12 |  |  |  | 12
| 1 | 3 | 0.12 | < 0.01 | 0.072 | 0.0674 | < 0.01 | N.A. | 0.0395 | 0.13521 | < 0.01 | 0.16 |  |  |  | 16
| 1 | 4 | 0.14 | < 0.01 | 0.072 | 0.0674 | < 0.01 | N.A. | 0.027 | 0.1299 | < 0.01 | < 0.1 |  |  |  | 0.091149
| 1 | 5 | 0.14 | < 0.01 | 0.072 | 0.0714 | < 0.01 | N.A. | 0.0255 | 0.12659 | < 0.01 | 0.18 |  |  |  | 24
| 1 | 6 | 0.14 | < 0.01 | 0.072 | 0.0714 | < 0.01 | N.A. | 0.0365 | 0.12524 | < 0.01 | 0.12
| Mean |  | 0.13 |  | 0.071667 | 0.068967 |  |  | 0.032417 | 0.1305 |  | 0.145
| Median |  | 0.13 |  | 0.072 | 0.06875 |  |  | 0.03225 | 0.13102 |  | 0.14
| Std Dev. |  | 0.010954 |  | 0.0005164 | 0.0022914 |  |  | 0.0062403 | 0.0039986 |  | 0.03
| Rel.Std.Dev. |  | 8.427% |  | 0.7206% | 3.323% |  |  | 19.25% | 3.064% |  | 20.69%
| PDM3 |  | 42.62% |  | -21.37% | -24.34% |  |  | -64.44% | 43.18% |  | 59.08%
| Z-Score (Absolute) |  | 0.67 | 0.71 | 0.03 | 0 | 0.71 | NA | 0.4 | 0.68 | 0.71 | 0.49
| Analytical results for Nb2O5 in OREAS 465b (Certified Value 0.599 wt.%) | [14 empty] | Certified
Nb2O5 | Round | Replicate | Lab | Lab | Lab | Lab | Lab | Lab | Lab | Lab | Lab | Lab | Lab | Lab |  | 1
| No | No | 2.01 | 2.02 | 2.07 | 2.08 | 2.10 | 2.11 | 2.12 | 2.13 | 2.19 | 2.23 | 2.24 | 2.25 |  | wt.%
|  |  | BF*XRF | BF*XRF | BF*XRF | BF*XRF | BF*XRF | BF*XRF | BF*XRF | BF*XRF | BF*XRF | BF*XRF | BF*XRF | BF*XRF |  | 3
3
| 1 | 1 | 0.572 | 0.6723 | 0.575 | 0.62 | 0.5979 | 0.5894 | 0.5736 | 0.5922 | 0.629 | 0.56 | 0.64029 | 0.59 |  | 1
| 1 | 2 | 0.587 | 0.668 | 0.584 | 0.62 | 0.6094 | 0.5894 | 0.5765 | 0.5922 | 0.629 | 0.57 | 0.62291 | 0.6 |  | 0
| 1 | 3 | 0.572 | 0.6566 | 0.57 | 0.62 | 0.5851 | 0.5879 | 0.6051 | 0.5979 | 0.629 | 0.59 | 0.64177 | 0.61 |  | 16
| 1 | 4 | 0.587 | 0.6566 | 0.584 | 0.62 | 0.5894 | 0.5851 | 0.5937 | 0.5965 | 0.629 | 0.57 | 0.63998 | 0.59 |  | 0.59869
| 1 | 5 | 0.587 | 0.6895 | 0.579 | 0.61 | 0.5808 | 0.5937 | 0.5965 | 0.5994 | 0.629 | 0.58 | 0.64361 | 0.6 |  | 144
| 1 | 6 | 0.587 | 0.6723 | 0.578 | 0.62 | 0.5894 | 0.5894 | 0.5808 | 0.6108 | 0.615 | 0.57 | 0.66064 | 0.6
| Mean |  | 0.582 | 0.66922 | 0.57833 | 0.61833 | 0.592 | 0.58915 | 0.5877 | 0.59817 | 0.62667 | 0.57333 | 0.64153 | 0.59833
| Median |  | 0.587 | 0.67015 | 0.5785 | 0.62 | 0.5894 | 0.5894 | 0.58725 | 0.5972 | 0.629 | 0.57 | 0.64103 | 0.6
| Std Dev. |  | 0.007746 | 0.01225 | 0.0053914 | 0.0040825 | 0.010239 | 0.0027877 | 0.012554 | 0.0068582 | 0.0057155 | 0.010328 | 0.012003 | 0.0075277
| Rel.Std.Dev. |  | 1.331% | 1.83% | 0.9322% | 0.6602% | 1.729% | 0.4732% | 2.136% | 1.147% | 0.912% | 1.801% | 1.871% | 1.258%
| PDM3 |  | -2.788% | 11.78% | -3.401% | 3.28% | -1.118% | -1.594% | -1.836% | -0.08817% | 4.672% | -4.236% | 7.155% | -0.06033%
| Z-Score (Absolute) |  | 0.6 | 3.32 | 0.75 | 1.04 | 0.14 | 0.27 | 0.33 | 0.14 | 1.43 | 0.97 | 2.08 | 0.15
| Analytical results for Nd2O3 in OREAS 465b (Certified Value 1.26 wt.%) | [14 empty] | Certified
Nd2O3 | Round | Replicate | Lab | Lab | Lab | Lab | Lab | Lab | Lab | Lab | Lab | Lab | Lab | Lab |  | 1
| No | No | 2.01 | 2.02 | 2.07 | 2.08 | 2.10 | 2.11 | 2.12 | 2.13 | 2.19 | 2.23 | 2.24 | 2.25 |  | wt.%
|  |  | BF*XRF | BF*XRF | BF*XRF | BF*XRF | BF*XRF | BF*XRF | BF*XRF | BF*XRF | BF*XRF | BF*XRF | BF*XRF | BF*XRF |  | 2
3
| 1 | 1 | 1.27 | 1.1921 | 1.27 | 1.23 | 1.26 | 1.25 | 1.26 | 1.26 | 1.411 | 1.34 | 1.437 | 1.21 |  | 1
| 1 | 2 | 1.27 | 1.1944 | 1.27 | 1.24 | 1.26 | 1.25 | 1.27 | 1.25 | 1.388 | 1.35 |  | 1.25 |  | 0
| 1 | 3 | 1.26 | 1.1804 | 1.27 | 1.24 | 1.26 | 1.25 | 1.28 | 1.26 | 1.4 | 1.33 | 1.4589 | 1.24 |  | 16
| 1 | 4 | 1.27 | 1.1641 | 1.27 | 1.23 | 1.26 | 1.23 | 1.26 | 1.26 | 1.388 | 1.33 | 1.4563 | 1.25 |  | 1.2573
| 1 | 5 | 1.27 | 1.2224 | 1.28 | 1.23 | 1.26 | 1.26 | 1.28 | 1.25 | 1.388 | 1.36 | 1.4594 | 1.23 |  | 145
| 1 | 6 | 1.26 | 1.2072 | 1.27 | 1.23 | 1.26 | 1.25 | 1.26 | 1.26 | 1.388 | 1.33 | 1.4664 | 1.23
| Mean |  | 1.2667 | 1.1934 | 1.2717 | 1.2333 | 1.26 | 1.2483 | 1.2683 | 1.2567 | 1.3938 | 1.34 | 1.4556 | 1.235
| Median |  | 1.27 | 1.1932 | 1.27 | 1.23 | 1.26 | 1.25 | 1.265 | 1.26 | 1.388 | 1.335 | 1.4589 | 1.235
| Std Dev. |  | 0.005164 | 0.020306 | 0.0040825 | 0.005164 | 0 | 0.0098319 | 0.0098319 | 0.005164 | 0.0096833 | 0.012649 | 0.01105 | 0.015166
| Rel.Std.Dev. |  | 0.4077% | 1.701% | 0.321% | 0.4187% | 0% | 0.7876% | 0.7752% | 0.4109% | 0.6947% | 0.944% | 0.7592% | 1.228%
| PDM3 |  | 0.7416% | -5.083% | 1.139% | -1.909% | 0.2114% | -0.7165% | 0.8742% | -0.05372% | 10.86% | 6.574% | 15.77% | -1.777%
| Z-Score (Absolute) |  | 0.1 | 2.18 | 0.26 | 0.93 | 0.1 | 0.47 | 0.16 | 0.21 | 4.06 | 2.39 | 5.98 | 0.88
| Analytical results for NiO in OREAS 465b (Indicative Value 137 ppm) | [14 empty] | Indicative
NiO | Round | Replicate | Lab | Lab | Lab | Lab | Lab | Lab | [7 empty] | 1
| No | No | 2.05 | 2.07 | 2.08 | 2.18 | 2.23 | 2.25 | [7 empty] | ppm
|  |  | BF*XRF | BF*XRF | BF*XRF | BF*XRF | BF*XRF | BF*XRF | [7 empty] | 0
0
| 1 | 1 | < 76 | 210 | < 130 | 86.0172 | < 100 | < 100 | [7 empty] | 1
| 1 | 2 | < 76 | 160 | < 130 | 90.041 | < 100 | < 100 | [7 empty] | 19
| 1 | 3 | < 76 | 160 | < 130 | 93.1474 | < 100 | < 100 | [7 empty] | 16
| 1 | 4 | < 76 | 220 | < 130 | 96.9282 | < 100 | < 100 | [7 empty] | 136.5048
| 1 | 5 | < 76 | 190 | < 130 | 102.2501 | < 100 | < 100 | [7 empty] | 25
| 1 | 6 | < 76 | 140 | < 130 | 89.6737 | < 100 | < 100
| Mean |  | 2.08: 180; 2.11: 93.0096
| Median |  | 2.08: 175; 2.11: 91.5942
| Std Dev. |  | 2.08: 31.6228; 2.11: 5.824
| Rel.Std.Dev. |  | 2.08: 17.57%; 2.11: 6.262%
| PDM3 |  | 2.08: 31.86%; 2.11: -31.86%
| Z-Score (Absolute) |  | 0.99 | 6.53 | 0.36 | 1.92 | 0.36 | 0.36
| Analytical results for P2O5 in OREAS 465b (Certified Value 7.47 wt.%) | [14 empty] | Certified
P2O5 | Round | Replicate | Lab | Lab | Lab | Lab | Lab | Lab | Lab | Lab | Lab | Lab | Lab | Lab |  | 1
| No | No | 2.01 | 2.02 | 2.04 | 2.05 | 2.07 | 2.08 | 2.09 | 2.16 | 2.18 | 2.19 | 2.23 | 2.25 |  | wt.%
|  |  | BF*XRF | BF*XRF | BF*XRF | BF*XRF | BF*XRF | BF*XRF | BF*XRF | BF*XRF | BF*XRF | BF*XRF | BF*XRF | BF*XRF |  | 2
3
| 1 | 1 | 7.693 | 7.42 | 8.969 | 16.7356 | 7.65 | 7.81 | N.A. | 6.7075 | 7.22 | 7.35 | 7.61 | 7.61 |  | 1
| 1 | 2 | 7.705 | 7.33 | 8.968 | 16.6828 | 7.66 | 7.78 | N.A. | 6.7555 | 7.1892 | 7.33 | 7.56 | 7.82 |  | 0
| 1 | 3 | 7.709 | 7.35 | 8.967 | 16.7631 | 7.66 | 7.82 | N.A. | 6.6755 | 7.1817 | 7.36 | 7.63 | 7.82 |  | 16
| 1 | 4 | 7.728 | 7.29 | 8.851 | 16.5935 | 7.71 | 7.77 | N.A. | 6.732 | 7.131 | 7.34 | 7.61 | 7.76 |  | 7.4658
| 1 | 5 | 7.73 | 7.6 | 8.953 | 17.0037 | 7.7 | 7.8 | N.A. | 6.7225 | 7.1641 | 7.34 | 7.62 | 7.73 |  | 146
| 1 | 6 | 7.746 | 7.45 | 8.966 | 16.9074 | 7.72 | 7.78 | N.A. | 6.6945 | 7.1605 | 7.36 | 7.64 | 7.72
| Mean |  | 7.7185 | 7.4067 | 8.9457 | 16.781 | 7.6833 | 7.7933 |  | 6.7146 | 7.1744 | 7.3467 | 7.6117 | 7.7433
| Median |  | 7.7185 | 7.385 | 8.9665 | 16.7493 | 7.68 | 7.79 |  | 6.715 | 7.1729 | 7.345 | 7.615 | 7.745
| Std Dev. |  | 0.019501 | 0.11147 | 0.046749 | 0.15017 | 0.030111 | 0.019664 |  | 0.028359 | 0.030118 | 0.012111 | 0.027869 | 0.078145
| Rel.Std.Dev. |  | 0.2527% | 1.505% | 0.5226% | 0.8949% | 0.3919% | 0.2523% |  | 0.4224% | 0.4198% | 0.1648% | 0.3661% | 1.009%
| PDM3 |  | 3.384% | -0.7925% | 19.82% | 124.8% | 2.913% | 4.387% |  | -10.06% | -3.904% | -1.596% | 1.953% | 3.717%
| Z-Score (Absolute) |  | 0.09 | 0.67 | 3.08 | 22.17 | 0 | 0.27 | NA | 2.36 | 1.24 | 0.82 | 0.17 | 0.15
| Analytical results for PbO in OREAS 465b (Indicative Value 500 ppm) | [14 empty] | Indicative
PbO | Round | Replicate | 2.07: Lab; 2.08: Lab; 2.10: Lab; 2.11: Lab | [5 empty] | 1
| No | No | 2.07: 2.05; 2.08: 2.19; 2.10: 2.23; 2.11: 2.25 | [5 empty] | ppm
|  |  | 2.07: BF*XRF; 2.08: BF*XRF; 2.10: BF*XRF; 2.11: BF*XRF | [5 empty] | 0
0
| 1 | 1 | 2.07: < 86; 2.08: 500; 2.10: 500; 2.11: 500 | [5 empty] | 1
| 1 | 2 | 2.07: < 86; 2.08: 500; 2.10: 500; 2.11: 500 | [5 empty] | 20
| 1 | 3 | 2.07: < 86; 2.08: 500; 2.10: 500; 2.11: 500 | [5 empty] | 16
| 1 | 4 | 2.07: < 86; 2.08: 500; 2.10: 500; 2.11: 500 | [5 empty] | 500
| 1 | 5 | 2.07: < 86; 2.08: 500; 2.10: 500; 2.11: 500 | [5 empty] | 26
| 1 | 6 | 2.07: < 86; 2.08: 500; 2.10: 500; 2.11: 500
| Mean |  | 2.08: 500; 2.10: 500; 2.11: 500
| Median |  | 2.08: 500; 2.10: 500; 2.11: 500
| Std Dev. |  | 2.08: 0; 2.10: 0; 2.11: 0
Rel.Std.Dev. | bar: 2.08 to 2.11
PDM3 | bar: 2.08 to 2.11
Z-Score (Absolute) | bar: 2.07 to 2.11
| Analytical results for Pr6O11 in OREAS 465b (Certified Value 0.408 wt.%) | [14 empty] | Certified
Pr6O11 | Round | Replicate | Lab | Lab | Lab | Lab | Lab | Lab | Lab | Lab | Lab | Lab | Lab |  |  | 1
| No | No | 2.01 | 2.07 | 2.08 | 2.10 | 2.11 | 2.12 | 2.13 | 2.19 | 2.23 | 2.24 | 2.25 |  |  | wt.%
|  |  | BF*XRF | BF*XRF | BF*XRF | BF*XRF | BF*XRF | BF*XRF | BF*XRF | BF*XRF | BF*XRF | BF*XRF | BF*XRF |  |  | 3
3
| 1 | 1 | 0.38 | 0.43 | 0.4 | 0.41 | 0.36 | 0.38 | 0.41 | 0.45 | 0.42 | 0.63953 | 0.41 |  |  | 1
| 1 | 2 | 0.38 | 0.43 | 0.41 | 0.41 | 0.38 | 0.39 | 0.41 | 0.43 | 0.41 | 0.6063 | 0.42 |  |  | 0
| 1 | 3 | 0.38 | 0.44 | 0.41 | 0.41 | 0.36 | 0.4 | 0.41 | 0.44 | 0.48 | 0.62155 | 0.41 |  |  | 16
| 1 | 4 | 0.37 | 0.43 | 0.41 | 0.41 | 0.36 | 0.39 | 0.4 | 0.43 | 0.45 | 0.62129 | 0.42 |  |  | 0.40833
| 1 | 5 | 0.38 | 0.44 | 0.4 | 0.41 | 0.37 | 0.39 | 0.41 | 0.45 | 0.45 | 0.62922 | 0.41 |  |  | 147
| 1 | 6 | 0.37 | 0.44 | 0.41 | 0.41 | 0.38 | 0.37 | 0.41 | 0.42 | 0.45 | 0.61834 | 0.4
| Mean |  | 0.37667 | 0.435 | 0.40667 | 0.41 | 0.36833 | 0.38667 | 0.40833 | 0.43667 | 0.44333 | 0.62271 | 0.41167
| Median |  | 0.38 | 0.435 | 0.41 | 0.41 | 0.365 | 0.39 | 0.41 | 0.435 | 0.45 | 0.62142 | 0.41
| Std Dev. |  | 0.005164 | 0.0054772 | 0.005164 | 6.0809e-17 | 0.0098319 | 0.010328 | 0.0040825 | 0.012111 | 0.025033 | 0.01111 | 0.0075277
| Rel.Std.Dev. |  | 1.371% | 1.259% | 1.27% | 1.483e-14% | 2.669% | 2.671% | 0.9998% | 2.773% | 5.647% | 1.784% | 1.829%
| PDM3 |  | -7.755% | 6.531% | -0.4082% | 0.4082% | -9.796% | -5.306% | 2.22e-14% | 6.939% | 8.571% | 52.5% | 0.8163%
| Z-Score (Absolute) |  | 0.9 | 0.67 | 0.09 | 0 | 1.12 | 0.63 | 0.04 | 0.72 | 0.9 | 5.74 | 0.04
| Analytical results for Rb2O in OREAS 465b (Indicative Value < 100 ppm) | [14 empty] | Indicative
Rb2O | Round | Replicate | 2.07: Lab; 2.08: Lab | [5 empty] | 1
| No | No | 2.07: 2.07; 2.08: 2.23 | [5 empty] | ppm
|  |  | 2.07: BF*XRF; 2.08: BF*XRF | [5 empty] | 0
0
| 1 | 1 | 2.07: < 100; 2.08: < 100 | [5 empty] | 1
| 1 | 2 | 2.07: < 100; 2.08: < 100 | [5 empty] | 21
| 1 | 3 | 2.07: < 100; 2.08: < 100 | [5 empty] | 16
| 1 | 4 | 2.07: < 100; 2.08: < 100 | [5 empty] | < 100
| 1 | 5 | 2.07: < 100; 2.08: < 100 | [5 empty] | 27
| 1 | 6 | 2.07: < 100; 2.08: < 100
Mean
Median
Std Dev.
Rel.Std.Dev.
PDM3
Z-Score (Absolute) | bar: 2.07 to 2.08
| Analytical results for Sb2O3 in OREAS 465b (Indicative Value < 100 ppm) | [14 empty] | Indicative
Sb2O3 | Round | Replicate | 2.07: Lab | [5 empty] | 1
| No | No | 2.07: 2.23 | [5 empty] | ppm
|  |  | 2.07: BF*XRF | [5 empty] | 0
0
| 1 | 1 | 2.07: < 100 | [5 empty] | 1
| 1 | 2 | 2.07: < 100 | [5 empty] | 14
| 1 | 3 | 2.07: < 100 | [5 empty] | 16
| 1 | 4 | 2.07: < 100 | [5 empty] | < 100
| 1 | 5 | 2.07: < 100 | [5 empty] | 20
| 1 | 6 | 2.07: < 100
Mean
Median
Std Dev.
Rel.Std.Dev.
PDM3
Z-Score (Absolute) | bar: 2.07
| Analytical results for Sc2O3 in OREAS 465b (Indicative Value 218 ppm) | [14 empty] | Indicative
Sc2O3 | Round | Replicate | 2.07: Lab; 2.08: Lab | [5 empty] | 1
| No | No | 2.07: 2.08; 2.08: 2.23 | [5 empty] | ppm
|  |  | 2.07: BF*XRF; 2.08: BF*XRF | [5 empty] | 0
0
| 1 | 1 | 2.07: 150; 2.08: 300 | [5 empty] | 1
| 1 | 2 | 2.07: 150; 2.08: 300 | [5 empty] | 15
| 1 | 3 | 2.07: 150; 2.08: 200 | [5 empty] | 16
| 1 | 4 | 2.07: 150; 2.08: 300 | [5 empty] | 218.3567
| 1 | 5 | 2.07: 150; 2.08: 300 | [5 empty] | 21
| 1 | 6 | 2.07: 150; 2.08: 300
| Mean |  | 2.07: 150; 2.08: 283.3333
| Median |  | 2.07: 150; 2.08: 300
| Std Dev. |  | 2.07: 0; 2.08: 40.8248
| Rel.Std.Dev. |  | 2.07: 0%; 2.08: 14.41%
| PDM3 |  | 2.07: -31.31%; 2.08: 29.76%
| Z-Score (Absolute) |  | 2.07: 0.67; 2.08: 0.67
| Analytical results for SiO2 in OREAS 465b (Certified Value 3 wt.%) | [14 empty] | Certified
SiO2 | Round | Replicate | Lab | Lab | Lab | Lab | Lab | Lab | Lab | Lab | Lab | Lab | Lab | Lab |  | 1
| No | No | 2.01 | 2.02 | 2.04 | 2.05 | 2.07 | 2.08 | 2.09 | 2.16 | 2.18 | 2.19 | 2.23 | 2.25 |  | wt.%
|  |  | BF*XRF | BF*XRF | BF*XRF | BF*XRF | BF*XRF | BF*XRF | BF*XRF | BF*XRF | BF*XRF | BF*XRF | BF*XRF | BF*XRF |  | 2
3
| 1 | 1 | 3.07 | 2.72 | 3.553 | 6.2037 | 2.97 | 3.08 | N.A. | 2.795 | 2.9985 | 3.06 | 3.1 | 2.92 |  | 1
| 1 | 2 | 3.13 | 2.84 | 3.501 | 6.1309 | 2.93 | 3.06 | N.A. | 2.86 | 2.9989 | 3.04 | 3.09 | 3 |  | 0
| 1 | 3 | 3.02 | 2.61 | 3.558 | 6.2657 | 3.03 | 3.05 | N.A. | 2.8 | 2.984 | 3.11 | 3.09 | 3.17 |  | 16
| 1 | 4 | 3.04 | 2.59 | 3.507 | 6.101 | 2.82 | 3.06 | N.A. | 2.89 | 2.9561 | 3.07 | 3.04 | 3.03 |  | 3.0035
| 1 | 5 | 3.05 | 2.67 | 3.563 | 6.5224 | 2.92 | 3.01 | N.A. | 2.865 | 2.9837 | 3.07 | 3.09 | 2.99 |  | 148
| 1 | 6 | 3.07 | 2.67 | 3.549 | 6.2486 | 2.83 | 3.09 | N.A. | 2.85 | 2.975 | 3.06 | 3.06 | 2.99
| Mean |  | 3.0633 | 2.6833 | 3.5385 | 6.2454 | 2.9167 | 3.0583 |  | 2.8433 | 2.9827 | 3.0683 | 3.0783 | 3.0167
| Median |  | 3.06 | 2.67 | 3.551 | 6.2261 | 2.925 | 3.06 |  | 2.855 | 2.9839 | 3.065 | 3.09 | 2.995
| Std Dev. |  | 0.037771 | 0.089815 | 0.027201 | 0.15023 | 0.080911 | 0.027869 |  | 0.037903 | 0.016019 | 0.023166 | 0.023166 | 0.083347
| Rel.Std.Dev. |  | 1.233% | 3.347% | 0.7687% | 2.406% | 2.774% | 0.9112% |  | 1.333% | 0.5371% | 0.755% | 0.7526% | 2.763%
| PDM3 |  | 1.993% | -10.66% | 17.81% | 107.9% | -2.89% | 1.827% |  | -5.331% | -0.6913% | 2.16% | 2.493% | 0.4396%
| Z-Score (Absolute) |  | 0.04 | 3.34 | 4.28 | 28.41 | 1.26 | 0 | NA | 1.92 | 0.67 | 0.09 | 0.18 | 0.37
| Analytical results for Sm2O3 in OREAS 465b (Certified Value 0.143 wt.%) | [14 empty] | Certified
Sm2O3 | Round | Replicate | Lab | Lab | Lab | Lab | Lab | Lab | Lab | Lab | Lab | Lab | Lab |  |  | 1
| No | No | 2.01 | 2.07 | 2.08 | 2.10 | 2.11 | 2.12 | 2.13 | 2.19 | 2.23 | 2.24 | 2.25 |  |  | wt.%
|  |  | BF*XRF | BF*XRF | BF*XRF | BF*XRF | BF*XRF | BF*XRF | BF*XRF | BF*XRF | BF*XRF | BF*XRF | BF*XRF |  |  | 3
3
| 1 | 1 | 0.14 | 0.19 | 0.15 | 0.15 | 0.13 | 0.13 | 0.15 | 0.14 | 0.14 | 0.12364 | 0.15 |  |  | 1
| 1 | 2 | 0.15 | 0.19 | 0.15 | 0.15 | 0.13 | 0.14 | 0.16 | 0.13 | 0.14 | 0.12177 | 0.15 |  |  | 0
| 1 | 3 | 0.14 | 0.19 | 0.15 | 0.15 | 0.13 | 0.14 | 0.16 | 0.14 | 0.15 | 0.13262 | 0.16 |  |  | 16
| 1 | 4 | 0.15 | 0.19 | 0.15 | 0.15 | 0.13 | 0.14 | 0.16 | 0.14 | 0.14 | 0.11589 | 0.16 |  |  | 0.14272
| 1 | 5 | 0.15 | 0.19 | 0.15 | 0.15 | 0.13 | 0.14 | 0.16 | 0.14 | 0.14 | 0.11964 | 0.15 |  |  | 149
| 1 | 6 | 0.14 | 0.19 | 0.15 | 0.15 | 0.13 | 0.14 | 0.16 | 0.13 | 0.14 | 0.12946 | 0.15
| Mean |  | 0.145 | 0.19 | 0.15 | 0.15 | 0.13 | 0.13833 | 0.15833 | 0.13667 | 0.14167 | 0.12384 | 0.15333
| Median |  | 0.145 | 0.19 | 0.15 | 0.15 | 0.13 | 0.14 | 0.16 | 0.14 | 0.14 | 0.12271 | 0.15
| Std Dev. |  | 0.0054772 | 3.0405e-17 | 0 | 0 | 0 | 0.0040825 | 0.0040825 | 0.005164 | 0.0040825 | 0.0062249 | 0.005164
| Rel.Std.Dev. |  | 3.777% | 1.6e-14% | 0% | 0% | 0% | 2.951% | 2.578% | 3.779% | 2.882% | 5.027% | 3.368%
| PDM3 |  | 1.6% | 33.13% | 5.103% | 5.103% | -8.911% | -3.072% | 10.94% | -4.239% | -0.736% | -13.23% | 7.439%
| Z-Score (Absolute) |  | 0 | 3.64 | 0.4 | 0.4 | 1.21 | 0.54 | 1.08 | 0.67 | 0.27 | 1.71 | 0.67
| Analytical results for SnO2 in OREAS 465b (Indicative Value 131 ppm) | [14 empty] | Indicative
SnO2 | Round | Replicate | 2.07: Lab; 2.08: Lab; 2.10: Lab; 2.11: Lab | [5 empty] | 1
| No | No | 2.07: 2.08; 2.08: 2.19; 2.10: 2.23; 2.11: 2.25 | [5 empty] | ppm
|  |  | 2.07: BF*XRF; 2.08: BF*XRF; 2.10: BF*XRF; 2.11: BF*XRF | [5 empty] | 0
0
| 1 | 1 | 2.07: 100; 2.08: < 100; 2.10: 200; 2.11: < 102 | [5 empty] | 1
| 1 | 2 | 2.07: 100; 2.08: 100; 2.10: 200; 2.11: < 102 | [5 empty] | 16
| 1 | 3 | 2.07: 100; 2.08: < 100; 2.10: 200; 2.11: < 102 | [5 empty] | 16
| 1 | 4 | 2.07: 100; 2.08: < 100; 2.10: 200; 2.11: < 102 | [5 empty] | 130.5556
| 1 | 5 | 2.07: 100; 2.08: 100; 2.10: 200; 2.11: < 102 | [5 empty] | 22
| 1 | 6 | 2.07: 100; 2.08: 200; 2.10: 200; 2.11: < 102
| Mean |  | 2.07: 100; 2.08: 133.3333; 2.10: 200
| Median |  | 2.07: 100; 2.08: 100; 2.10: 200
| Std Dev. |  | 2.07: 0; 2.08: 57.735; 2.10: 0
| Rel.Std.Dev. |  | 2.07: 0%; 2.08: 43.3%; 2.10: 0%
| PDM3 |  | 2.07: -23.4%; 2.08: 2.128%; 2.10: 53.19%
| Z-Score (Absolute) |  | 2.07: 0.11; 2.08: 0.11; 2.10: 2.85; 2.11: 1.23
| Analytical results for SO3 in OREAS 465b (Indicative Value 0.443 wt.%) | [14 empty] | Indicative
SO3 | Round | Replicate | Lab | Lab | Lab | Lab | Lab | [8 empty] | 1
| No | No | 2.01 | 2.02 | 2.05 | 2.09 | 2.23 | [8 empty] | wt.%
|  |  | BF*XRF | BF*XRF | BF*XRF | BF*XRF | BF*XRF | [8 empty] | 3
3
| 1 | 1 | 0.446 | 0.41 | 1.0788 | N.A. | 0.46 | [8 empty] | 1
| 1 | 2 | 0.447 | 0.41 | 1.0563 | N.A. | 0.47 | [8 empty] | 17
| 1 | 3 | 0.442 | 0.42 | 1.0563 | N.A. | 0.47 | [8 empty] | 16
| 1 | 4 | 0.456 | 0.4 | 1.0713 | N.A. | 0.47 | [8 empty] | 0.44278
| 1 | 5 | 0.455 | 0.42 | 1.0738 | N.A. | 0.47 | [8 empty] | 23
| 1 | 6 | 0.444 | 0.42 | 1.0838 | N.A. | 0.46
| Mean |  | 2.07: 0.44833; 2.08: 0.41333; 2.10: 1.07; 2.12: 0.46667
| Median |  | 2.07: 0.4465; 2.08: 0.415; 2.10: 1.0725; 2.12: 0.47
| Std Dev. |  | 2.07: 0.0058195; 2.08: 0.008165; 2.10: 0.011484; 2.12: 0.005164
| Rel.Std.Dev. |  | 2.07: 1.298%; 2.08: 1.975%; 2.10: 1.073%; 2.12: 1.107%
| PDM3 |  | 2.07: 1.255%; 2.08: -6.65%; 2.10: 141.7%; 2.12: 5.395%
| Z-Score (Absolute) |  | 0.23 | 1.12 | 15.49 | NA | 0.23
| Analytical results for SrO in OREAS 465b (Certified Value 0.539 wt.%) | [14 empty] | Certified
SrO | Round | Replicate | Lab | Lab | Lab | Lab | Lab | Lab | Lab | [6 empty] | 1
| No | No | 2.02 | 2.05 | 2.07 | 2.09 | 2.18 | 2.23 | 2.25 | [6 empty] | wt.%
|  |  | BF*XRF | BF*XRF | BF*XRF | BF*XRF | BF*XRF | BF*XRF | BF*XRF | [6 empty] | 3
3
| 1 | 1 | 0.57 | 0.5878 | 0.502 | N.A. | 0.49817 | 0.54 | 0.53 | [6 empty] | 1
| 1 | 2 | 0.56 | 0.5842 | 0.496 | N.A. | 0.4954 | 0.53 | 0.54 | [6 empty] | 0
| 1 | 3 | 0.55 | 0.5889 | 0.509 | N.A. | 0.49819 | 0.54 | 0.54 | [6 empty] | 16
| 1 | 4 | 0.55 | 0.5878 | 0.511 | N.A. | 0.49251 | 0.55 | 0.54 | [6 empty] | 0.53938
| 1 | 5 | 0.58 | 0.6055 | 0.506 | N.A. | 0.49732 | 0.54 | 0.54 | [6 empty] | 150
| 1 | 6 | 0.57 | 0.6019 | 0.51 | N.A. | 0.49589 | 0.54 | 0.54
| Mean |  | 0.56333 | 0.59268 | 0.50567 |  | 0.49625 | 0.54 | 0.53833
| Median |  | 0.565 | 0.58835 | 0.5075 |  | 0.4966 | 0.54 | 0.54
| Std Dev. |  | 0.012111 | 0.0087543 | 0.0057504 |  | 0.0021626 | 0.0063246 | 0.0040825
| Rel.Std.Dev. |  | 2.15% | 1.477% | 1.137% |  | 0.4358% | 1.171% | 0.7584%
| PDM3 |  | 4.442% | 9.883% | -6.25% |  | -7.996% | 0.1156% | -0.1934%
| Z-Score (Absolute) |  | 0.57 | 1.25 | 0.78 | NA | 1 | 0.02 | 0.02
| Analytical results for Ta2O5 in OREAS 465b (Indicative Value 73 ppm) | [14 empty] | Indicative
Ta2O5 | Round | Replicate | 2.07: Lab; 2.08: Lab; 2.10: Lab | [5 empty] | 1
| No | No | 2.07: 2.07; 2.08: 2.23; 2.10: 2.25 | [5 empty] | ppm
|  |  | 2.07: BF*XRF; 2.08: BF*XRF; 2.10: BF*XRF | [5 empty] | 0
0
| 1 | 1 | 2.07: 70; 2.08: < 100; 2.10: < 500 | [5 empty] | 1
| 1 | 2 | 2.07: 70; 2.08: < 100; 2.10: < 500 | [5 empty] | 18
| 1 | 3 | 2.07: 130; 2.08: < 100; 2.10: < 500 | [5 empty] | 16
| 1 | 4 | 2.07: 90; 2.08: < 100; 2.10: < 500 | [5 empty] | 73.3333
| 1 | 5 | 2.07: 100; 2.08: 100; 2.10: < 500 | [5 empty] | 24
| 1 | 6 | 2.07: 70; 2.08: < 100; 2.10: < 500
| Mean |  | 2.07: 88.3333; 2.08: 100
| Median |  | 2.07: 80; 2.08: 100
| Std Dev. |  | 2.07: 24.0139
| Rel.Std.Dev. |  | 2.07: 27.19%
| PDM3 |  | 2.07: 20.45%; 2.08: 36.36%
| Z-Score (Absolute) |  | 2.07: 0; 2.08: 0.67; 2.10: 3.63
| Analytical results for Tb4O7 in OREAS 465b (Certified Value < 100 ppm) | [14 empty] | Certified
Tb4O7 | Round | Replicate | Lab | Lab | Lab | Lab | Lab | Lab | Lab | [6 empty] | 1
| No | No | 2.07 | 2.08 | 2.10 | 2.11 | 2.12 | 2.13 | 2.24 | [6 empty] | ppm
|  |  | BF*XRF | BF*XRF | BF*XRF | BF*XRF | BF*XRF | BF*XRF | BF*XRF | [6 empty] | 0
0
| 1 | 1 | < 100 | 100 | < 100 | < 100 | < 100 | < 100 | 6432.779 | [6 empty] | 1
| 1 | 2 | < 100 | 100 | < 100 | < 100 | < 100 | < 100 | 6280.967 | [6 empty] | 0
| 1 | 3 | < 100 | 100 | < 100 | < 100 | < 100 | < 100 | 6559.409 | [6 empty] | 16
| 1 | 4 | < 100 | 100 | 100 | < 100 | < 100 | < 100 | 6076.661 | [6 empty] | < 100
| 1 | 5 | < 100 | 100 | < 100 | < 100 | < 100 | < 100 | 6033.93 | [6 empty] | 151
| 1 | 6 | < 100 | 100 | 100 | < 100 | < 100 | < 100 | 6365.277
| Mean |  | 2.08: 100; 2.10: 100; 2.24: 6291.5038
| Median |  | 2.08: 100; 2.10: 100; 2.24: 6323.122
| Std Dev. |  | 2.08: 0; 2.10: 0; 2.24: 204.8351
| Rel.Std.Dev. |  | 2.08: 0%; 2.10: 0%; 2.24: 3.256%
PDM3
Z-Score (Absolute) | bar: 2.07 to 2.24
| Analytical results for ThO2 in OREAS 465b (Certified Value 859 ppm) | [14 empty] | Certified
ThO2 | Round | Replicate | Lab | Lab | Lab | Lab | Lab | Lab | Lab | Lab | Lab | Lab | Lab | Lab |  | 1
| No | No | 2.01 | 2.02 | 2.07 | 2.08 | 2.10 | 2.11 | 2.12 | 2.13 | 2.19 | 2.23 | 2.24 | 2.25 |  | ppm
|  |  | BF*XRF | BF*XRF | BF*XRF | BF*XRF | BF*XRF | BF*XRF | BF*XRF | BF*XRF | BF*XRF | BF*XRF | BF*XRF | BF*XRF |  | 0
0
| 1 | 1 | 900 | 944 | 810 | 800 | 853 | 819 | 831 | 865 | 1020 | 900 | 916.544 | 800 |  | 1
| 1 | 2 | 800 | 865 | 780 | 800 | 865 | 819 | 808 | 853 | 910 | 900 | 918.183 | 800 |  | 0
| 1 | 3 | 800 | 922 | 780 | 800 | 842 | 819 | 853 | 842 | 910 | 900 | 917.534 | 800 |  | 16
| 1 | 4 | 900 | 899 | 790 | 800 | 865 | 808 | 819 | 888 | 1020 | 900 | 918.786 | 800 |  | 858.6841
| 1 | 5 | 800 | 944 | 790 | 800 | 831 | 808 | 831 | 842 | 910 | 900 | 918.684 | 800 |  | 152
| 1 | 6 | 900 | 899 | 770 | 800 | 853 | 819 | 819 | 865 | 1020 | 900 | 915.736 | 800
| Mean |  | 850 | 912.1667 | 786.6667 | 800 | 851.5 | 815.3333 | 826.8333 | 859.1667 | 965 | 900 | 917.5778 | 800
| Median |  | 850 | 910.5 | 785 | 800 | 853 | 819 | 825 | 859 | 965 | 900 | 917.8585 | 800
| Std Dev. |  | 54.7723 | 30.6426 | 13.6626 | 0 | 13.2627 | 5.6804 | 15.4715 | 17.4747 | 60.2495 | 0 | 1.2258 | 0
| Rel.Std.Dev. |  | 6.444% | 3.359% | 1.737% | 0% | 1.558% | 0.6967% | 1.871% | 2.034% | 6.243% | 0% | 0.1336% | 0%
| PDM3 |  | -1.011% | 6.228% | -8.387% | -6.834% | -0.8366% | -5.049% | -3.709% | 0.05619% | 12.38% | 4.812% | 6.859% | -6.834%
| Z-Score (Absolute) |  | NA | 0.91 | 1.1 | NA | 0.06 | 0.64 | 0.45 | 0.06 | NA | 0.71 | 0.99 | NA
Results from laboratories 1, 8, 19 and 25 were removed due to their 100 ppm reading resolution.
| Analytical results for TiO2 in OREAS 465b (Certified Value 8.9 wt.%) | [14 empty] | Certified
TiO2 | Round | Replicate | Lab | Lab | Lab | Lab | Lab | Lab | Lab | Lab | Lab | Lab | Lab | Lab | Lab | 1
| No | No | 2.01 | 2.02 | 2.04 | 2.05 | 2.07 | 2.08 | 2.09 | 2.16 | 2.17 | 2.18 | 2.19 | 2.23 | 2.25 | wt.%
|  |  | BF*XRF | BF*XRF | BF*XRF | BF*XRF | BF*XRF | BF*XRF | BF*XRF | BF*XRF | BF*XRF | BF*XRF | BF*XRF | BF*XRF | BF*XRF | 2
3
| 1 | 1 | 9.19 | 8.81 | 10.591 | 13.8302 | 8.94 | 8.96 | N.A. | 8.42 | 8.591 | 8.8901 | 8.92 | 9.04 | 9.1 | 1
| 1 | 2 | 9.17 | 8.75 | 10.52 | 13.7435 | 8.95 | 8.9 | N.A. | 8.45 | 8.641 | 8.8484 | 8.94 | 9 | 9.34 | 0
| 1 | 3 | 9.18 | 8.68 | 10.59 | 13.8853 | 8.98 | 8.97 | N.A. | 8.415 | 8.507 | 8.8271 | 9.03 | 9.05 | 9.36 | 16
| 1 | 4 | 9.14 | 8.59 | 10.52 | 13.6234 | 8.98 | 8.88 | N.A. | 8.48 | 8.657 | 8.7623 | 8.98 | 9.03 | 9.25 | 8.8954
| 1 | 5 | 9.2 | 8.95 | 10.573 | 14.0704 | 8.98 | 8.96 | N.A. | 8.395 | 8.741 | 8.8224 | 9 | 9.05 | 9.25 | 153
| 1 | 6 | 9.19 | 8.82 | 10.588 | 13.9887 | 8.94 | 8.92 | N.A. | 8.38 | 8.624 | 8.8242 | 8.94 | 9.03 | 9.11
| Mean |  | 9.1783 | 8.7667 | 10.5637 | 13.8569 | 8.9617 | 8.9317 |  | 8.4233 | 8.6268 | 8.8291 | 8.9683 | 9.0333 | 9.235
| Median |  | 9.185 | 8.78 | 10.5805 | 13.8577 | 8.965 | 8.94 |  | 8.4175 | 8.6325 | 8.8256 | 8.96 | 9.035 | 9.25
| Std Dev. |  | 0.02137 | 0.12437 | 0.034448 | 0.16239 | 0.020412 | 0.037103 |  | 0.03656 | 0.077197 | 0.041546 | 0.042151 | 0.018619 | 0.11041
| Rel.Std.Dev. |  | 0.2328% | 1.419% | 0.3261% | 1.172% | 0.2278% | 0.4154% |  | 0.434% | 0.8948% | 0.4706% | 0.47% | 0.2061% | 1.196%
| PDM3 |  | 3.18% | -1.447% | 18.75% | 55.78% | 0.7447% | 0.4074% |  | -5.307% | -3.019% | -0.7459% | 0.8196% | 1.55% | 3.817%
| Z-Score (Absolute) |  | 0.7 | 0.65 | 5.24 | 16.03 | 0.01 | 0.11 | NA | 1.77 | 1.11 | 0.45 | 0.01 | 0.22 | 0.88
| Analytical results for Tm2O3 in OREAS 465b (Certified Value < 100 ppm) | [14 empty] | Certified
Tm2O3 | Round | Replicate | Lab | Lab | Lab | Lab | Lab | Lab | Lab | [6 empty] | 1
| No | No | 2.07 | 2.08 | 2.10 | 2.11 | 2.12 | 2.13 | 2.24 | [6 empty] | ppm
|  |  | BF*XRF | BF*XRF | BF*XRF | BF*XRF | BF*XRF | BF*XRF | BF*XRF | [6 empty] | 0
0
| 1 | 1 | 200 | < 100 | < 100 | < 100 | < 100 | < 100 | < 11 | [6 empty] | 1
| 1 | 2 | 200 | < 100 | < 100 | < 100 | < 100 | < 100 | < 11 | [6 empty] | 0
| 1 | 3 | 200 | < 100 | < 100 | < 100 | < 100 | < 100 | < 11 | [6 empty] | 16
| 1 | 4 | 200 | < 100 | < 100 | < 100 | < 100 | < 100 | < 11 | [6 empty] | < 100
| 1 | 5 | 200 | < 100 | < 100 | < 100 | < 100 | < 100 | < 11 | [6 empty] | 154
| 1 | 6 | 200 | < 100 | < 100 | < 100 | < 100 | < 100 | < 11
| Mean |  | 2.07: 200
| Median |  | 2.07: 200
| Std Dev. |  | 2.07: 0
Rel.Std.Dev. | bar: 2.07
PDM3
Z-Score (Absolute) | bar: 2.07 to 2.24
| Analytical results for TOT_XRF in OREAS 465b (Indicative Value 100.14 wt.%) | [14 empty] | Indicative
TOT_XRF | Round | Replicate | 2.07: Lab; 2.08: Lab; 2.10: Lab | [5 empty] | 1
| No | No | 2.07: 2.10; 2.08: 2.11; 2.10: 2.12 | [5 empty] | wt.%
|  |  | 2.07: BF*XRF; 2.08: BF*XRF; 2.10: BF*XRF | [5 empty] | 2
2
| 1 | 1 | 2.07: 99.74; 2.08: 100.85; 2.10: 100 | [5 empty] | 1
| 1 | 2 | 2.07: 99.71; 2.08: 100.15; 2.10: 100.05 | [5 empty] | 19
| 1 | 3 | 2.07: 100; 2.08: 100.3; 2.10: 100.75 | [5 empty] | 16
| 1 | 4 | 2.07: 100.3; 2.08: 99.71; 2.10: 100 | [5 empty] | 100.1444
| 1 | 5 | 2.07: 99.74; 2.08: 100.4; 2.10: 100.6 | [5 empty] | 25
| 1 | 6 | 2.07: 99.58; 2.08: 100.95; 2.10: 99.77
| Mean |  | 2.07: 99.845; 2.08: 100.3933; 2.10: 100.195
| Median |  | 2.07: 99.74; 2.08: 100.35; 2.10: 100.025
| Std Dev. |  | 2.07: 0.26136; 2.08: 0.45898; 2.10: 0.38723
| Rel.Std.Dev. |  | 2.07: 0.2618%; 2.08: 0.4572%; 2.10: 0.3865%
| PDM3 |  | 2.07: -0.299%; 2.08: 0.2485%; 2.10: 0.05048%
| Z-Score (Absolute) |  | 2.07: 1.19; 2.08: 0.67; 2.10: 0
| Analytical results for U3O8 in OREAS 465b (Certified Value < 100 ppm) | [14 empty] | Certified
U3O8 | Round | Replicate | Lab | Lab | Lab | Lab | Lab | Lab | Lab | Lab | Lab | Lab | Lab |  |  | 1
| No | No | 2.02 | 2.07 | 2.08 | 2.10 | 2.11 | 2.12 | 2.13 | 2.19 | 2.23 | 2.24 | 2.25 |  |  | ppm
|  |  | BF*XRF | BF*XRF | BF*XRF | BF*XRF | BF*XRF | BF*XRF | BF*XRF | BF*XRF | BF*XRF | BF*XRF | BF*XRF |  |  | 0
0
| 1 | 1 | < 59 | < 50 | < 100 | 24 | < 24 | < 24 | < 24 | < 100 | < 100 | > 5.9 | < 100 |  |  | 1
| 1 | 2 | < 59 | < 50 | < 100 | < 24 | < 24 | 47 | < 24 | < 100 | < 100 | > 5.9 | < 100 |  |  | 0
| 1 | 3 | < 59 | 50 | < 100 | 35 | < 24 | 24 | < 24 | < 100 | < 100 | > 5.9 | < 100 |  |  | 16
| 1 | 4 | < 59 | < 50 | < 100 | 35 | < 24 | 24 | < 24 | < 100 | < 100 | > 5.9 | < 100 |  |  | < 100
| 1 | 5 | < 59 | < 50 | < 100 | 35 | < 24 | 24 | < 24 | < 100 | < 100 | > 5.9 | < 100 |  |  | 155
| 1 | 6 | < 59 | < 50 | < 100 | 24 | < 24 | < 24 | < 24 | < 100 | < 100 | > 5.9 | < 100
| Mean |  | 2.08: 50; 2.11: 30.6; 2.13: 29.75
| Median |  | 2.08: 50; 2.11: 35; 2.13: 24
| Std Dev. |  | 2.11: 6.0249; 2.13: 11.5
| Rel.Std.Dev. |  | 2.11: 19.69%; 2.13: 38.66%
PDM3
| Z-Score (Absolute) |  | 0.01 | 0.01 | 0.8 | 0.07 | 0.67 | 0.22 | 0.67 | 0.8 | 0.8 | NA | 0.8
| Analytical results for V2O5 in OREAS 465b (Certified Value 892 ppm) | [14 empty] | Certified
V2O5 | Round | Replicate | Lab | Lab | Lab | Lab | Lab | [8 empty] | 1
| No | No | 2.02 | 2.05 | 2.19 | 2.23 | 2.25 | [8 empty] | ppm
|  |  | BF*XRF | BF*XRF | BF*XRF | BF*XRF | BF*XRF | [8 empty] | 0
0
| 1 | 1 | 800 | 1071 | 900 | 900 | 900 | [8 empty] | 1
| 1 | 2 | 800 | 1125 | 900 | 900 | 800 | [8 empty] | 0
| 1 | 3 | 700 | 1107 | 900 | 900 | 800 | [8 empty] | 16
| 1 | 4 | 700 | 1089 | 900 | 900 | 900 | [8 empty] | 891.7228
| 1 | 5 | 700 | 1089 | 900 | 800 | 900 | [8 empty] | 156
| 1 | 6 | 800 | 1071 | 800 | 900 | 800
| Mean |  | 750 | 1092 | 883.3333 | 883.3333 | 850
| Median |  | 750 | 1089 | 900 | 900 | 850
| Std Dev. |  | 54.7723 | 21.0428 | 40.8248 | 40.8248 | 54.7723
| Rel.Std.Dev. |  | 7.303% | 1.927% | 4.622% | 4.622% | 6.444%
| PDM3 |  | -15.89% | 22.46% | -0.9408% | -0.9408% | -4.679%
| Z-Score (Absolute) |  | 2.7 | 4.22 | 0 | 0 | 0.67
| Analytical results for WO3 in OREAS 465b (Indicative Value 100 ppm) | [14 empty] | Indicative
WO3 | Round | Replicate | 2.07: Lab; 2.08: Lab | [5 empty] | 1
| No | No | 2.07: 2.23; 2.08: 2.25 | [5 empty] | ppm
|  |  | 2.07: BF*XRF; 2.08: BF*XRF | [5 empty] | 0
0
| 1 | 1 | 2.07: 100; 2.08: < 100 | [5 empty] | 1
| 1 | 2 | 2.07: 100; 2.08: < 100 | [5 empty] | 20
| 1 | 3 | 2.07: 100; 2.08: < 100 | [5 empty] | 16
| 1 | 4 | 2.07: 100; 2.08: < 100 | [5 empty] | 100
| 1 | 5 | 2.07: 100; 2.08: < 100 | [5 empty] | 26
| 1 | 6 | 2.07: 100; 2.08: < 100
| Mean |  | 2.07: 100
| Median |  | 2.07: 100
| Std Dev. |  | 2.07: 0
Rel.Std.Dev. | bar: 2.07
PDM3 | bar: 2.07
| Z-Score (Absolute) |  | 2.07: 0.67; 2.08: 0.67
| Analytical results for Y2O3 in OREAS 465b (Certified Value 588 ppm) | [14 empty] | Certified
Y2O3 | Round | Replicate | Lab | Lab | Lab | Lab | Lab | Lab | Lab | Lab | Lab | Lab | Lab |  |  | 1
| No | No | 2.01 | 2.07 | 2.08 | 2.10 | 2.11 | 2.12 | 2.13 | 2.19 | 2.23 | 2.24 | 2.25 |  |  | ppm
|  |  | BF*XRF | BF*XRF | BF*XRF | BF*XRF | BF*XRF | BF*XRF | BF*XRF | BF*XRF | BF*XRF | BF*XRF | BF*XRF |  |  | 0
0
| 1 | 1 | 600 | 600 | 600 | 630 | 630 | 630 | 630 | 700 | 600 | 510.766 | 600 |  |  | 1
| 1 | 2 | 600 | 600 | 600 | 630 | 630 | 630 | 510 | 700 | 700 | 488.023 | 600 |  |  | 0
| 1 | 3 | 600 | 500 | 600 | 630 | 630 | 630 | 510 | 700 | 500 | 482.499 | 600 |  |  | 16
| 1 | 4 | 600 | 500 | 600 | 630 | 630 | 630 | 510 | 700 | 600 | 460.313 | 600 |  |  | 587.7173
| 1 | 5 | 600 | 500 | 600 | 630 | 630 | 630 | 510 | 700 | 500 | 483.286 | 600 |  |  | 157
| 1 | 6 | 600 | 600 | 600 | 630 | 630 | 630 | 630 | 700 | 600 | 475.793 | 600
| Mean |  | 600 | 550 | 600 | 630 | 630 | 630 | 550 | 700 | 583.3333 | 483.4467 | 600
| Median |  | 600 | 550 | 600 | 630 | 630 | 630 | 510 | 700 | 600 | 482.8925 | 600
| Std Dev. |  | 0 | 54.7723 | 0 | 0 | 0 | 0 | 61.9677 | 0 | 75.2773 | 16.5043 | 0
| Rel.Std.Dev. |  | 0% | 9.959% | 0% | 0% | 0% | 0% | 11.27% | 0% | 12.9% | 3.414% | 0%
| PDM3 |  | 2.09% | -6.418% | 2.09% | 7.194% | 7.194% | 7.194% | -6.418% | 19.1% | -0.7459% | -17.74% | 2.09%
| Z-Score (Absolute) | [9 empty] | NA | NA | NA | bar: 2.07 to 2.25
Results from laboratories 1, 7, 8, 19, 23 and 25 were removed due to their 100 ppm reading resolution.
| Analytical results for Yb2O3 in OREAS 465b (Certified Value < 100 ppm) | [14 empty] | Certified
Yb2O3 | Round | Replicate | Lab | Lab | Lab | Lab | Lab | Lab | Lab | Lab | [5 empty] | 1
| No | No | 2.07 | 2.08 | 2.10 | 2.11 | 2.12 | 2.13 | 2.24 | 2.25 | [5 empty] | ppm
|  |  | BF*XRF | BF*XRF | BF*XRF | BF*XRF | BF*XRF | BF*XRF | BF*XRF | BF*XRF | [5 empty] | 0
0
| 1 | 1 | 100 | < 100 | < 100 | < 100 | < 100 | < 100 | 40.663 | < 100 | [5 empty] | 1
| 1 | 2 | 200 | < 100 | < 100 | < 100 | < 100 | < 100 | 41.415 | < 100 | [5 empty] | 0
| 1 | 3 | 100 | < 100 | < 100 | < 100 | < 100 | < 100 | 41.768 | < 100 | [5 empty] | 16
| 1 | 4 | 100 | < 100 | < 100 | < 100 | < 100 | < 100 | 42.075 | < 100 | [5 empty] | < 100
| 1 | 5 | 100 | < 100 | < 100 | < 100 | < 100 | < 100 | 40.572 | < 100 | [5 empty] | 158
| 1 | 6 | 100 | < 100 | < 100 | < 100 | < 100 | < 100 | 40.378 | < 100
| Mean |  | 2.07: 116.6667; 2.24: 41.1452
| Median |  | 2.07: 100; 2.24: 41.039
| Std Dev. |  | 2.07: 40.8248; 2.24: 0.70354
| Rel.Std.Dev. |  | 2.07: 34.99%; 2.24: 1.71%
PDM3
Z-Score (Absolute) | bar: 2.07 to 2.25
| Analytical results for ZnO in OREAS 465b (Indicative Value 0.128 wt.%) | [14 empty] | Indicative
ZnO | Round | Replicate | 2.07: Lab; 2.08: Lab; 2.10: Lab; 2.11: Lab | [5 empty] | 1
| No | No | 2.07: 2.05; 2.08: 2.18; 2.10: 2.23; 2.11: 2.25 | [5 empty] | wt.%
|  |  | 2.07: BF*XRF; 2.08: BF*XRF; 2.10: BF*XRF; 2.11: BF*XRF | [5 empty] | 3
3
| 1 | 1 | 2.07: 0.1357; 2.08: 0.12056; 2.10: 0.13; 2.11: 0.12 | [5 empty] | 1
| 1 | 2 | 2.07: 0.1357; 2.08: 0.12743; 2.10: 0.13; 2.11: 0.13 | [5 empty] | 21
| 1 | 3 | 2.07: 0.1357; 2.08: 0.12004; 2.10: 0.13; 2.11: 0.13 | [5 empty] | 16
| 1 | 4 | 2.07: 0.1332; 2.08: 0.12108; 2.10: 0.13; 2.11: 0.13 | [5 empty] | 0.12775
| 1 | 5 | 2.07: 0.1369; 2.08: 0.11987; 2.10: 0.13; 2.11: 0.12 | [5 empty] | 27
| 1 | 6 | 2.07: 0.1369; 2.08: 0.12005; 2.10: 0.13; 2.11: 0.12
| Mean |  | 2.07: 0.13568; 2.08: 0.1215; 2.10: 0.13; 2.11: 0.125
| Median |  | 2.07: 0.1357; 2.08: 0.1203; 2.10: 0.13; 2.11: 0.125
| Std Dev. |  | 2.07: 0.0013512; 2.08: 0.0029367; 2.10: 0; 2.11: 0.0054772
| Rel.Std.Dev. |  | 2.07: 0.9958%; 2.08: 2.417%; 2.10: 0%; 2.11: 4.382%
| PDM3 |  | 2.07: 6.21%; 2.08: -4.889%; 2.10: 1.761%; 2.11: -2.153%
| Z-Score (Absolute) |  | 2.07: 1.3; 2.08: 0.95; 2.10: 0.4; 2.11: 0.4
| Analytical results for ZrO2 in OREAS 465b (Certified Value 0.232 wt.%) | [14 empty] | Certified
ZrO2 | Round | Replicate | Lab | Lab | Lab | Lab | Lab | Lab | Lab | Lab | [5 empty] | 1
| No | No | 2.04 | 2.05 | 2.07 | 2.08 | 2.18 | 2.19 | 2.23 | 2.25 | [5 empty] | wt.%
|  |  | BF*XRF | BF*XRF | BF*XRF | BF*XRF | BF*XRF | BF*XRF | BF*XRF | BF*XRF | [5 empty] | 3
3
| 1 | 1 | 0.27 | 0.2904 | 0.237 | 0.33 | 0.21909 | 0.23 | 0.22 | 0.22 | [5 empty] | 1
| 1 | 2 | 0.23 | 0.2931 | 0.235 | 0.3 | 0.21703 | 0.23 | 0.22 | 0.23 | [5 empty] | 0
| 1 | 3 | 0.262 | 0.2864 | 0.242 | 0.32 | 0.21839 | 0.23 | 0.22 | 0.24 | [5 empty] | 16
| 1 | 4 | 0.25 | 0.2904 | 0.243 | 0.3 | 0.21615 | 0.23 | 0.23 | 0.22 | [5 empty] | 0.23249
| 1 | 5 | 0.259 | 0.2931 | 0.242 | 0.33 | 0.21964 | 0.23 | 0.23 | 0.22 | [5 empty] | 159
| 1 | 6 | 0.26 | 0.2972 | 0.242 | 0.31 | 0.21746 | 0.23 | 0.23 | 0.23
| Mean |  | 0.25517 | 0.29177 | 0.24017 | 0.315 | 0.21796 | 0.23 | 0.225 | 0.22667
| Median |  | 0.2595 | 0.29175 | 0.242 | 0.315 | 0.21792 | 0.23 | 0.225 | 0.225
| Std Dev. |  | 0.013891 | 0.0036225 | 0.0033116 | 0.013784 | 0.0013195 | 0 | 0.0054772 | 0.008165
| Rel.Std.Dev. |  | 5.444% | 1.242% | 1.379% | 4.376% | 0.6054% | 0% | 2.434% | 3.602%
| PDM3 |  | 9.752% | 25.49% | 3.3% | 35.49% | -6.251% | -1.072% | -3.223% | -2.506%
| Z-Score (Absolute) |  | 1 | 2.81 | 0.25 | 3.96 | 0.85 | 0.25 | 0.5 | 0.42
Note on C17: Z-Scores have been calculated inclusive of individual outliers. In general, laboratory batches are rejected if Z-Score > 2.5.
Note on C35: Z-Scores have been calculated inclusive of individual outliers. In general, laboratory batches are rejected if Z-Score > 2.5.
Note on C53: Z-Scores have been calculated inclusive of individual outliers. In general, laboratory batches are rejected if Z-Score > 2.5.
Note on C71: Z-Scores have been calculated inclusive of individual outliers. In general, laboratory batches are rejected if Z-Score > 2.5.
Note on C89: Z-Scores have been calculated inclusive of individual outliers. In general, laboratory batches are rejected if Z-Score > 2.5.
Note on C107: Z-Scores have been calculated inclusive of individual outliers. In general, laboratory batches are rejected if Z-Score > 2.5.
Note on C125: Z-Scores have been calculated inclusive of individual outliers. In general, laboratory batches are rejected if Z-Score > 2.5.
Note on C143: Z-Scores have been calculated inclusive of individual outliers. In general, laboratory batches are rejected if Z-Score > 2.5.
Note on C161: Z-Scores have been calculated inclusive of individual outliers. In general, laboratory batches are rejected if Z-Score > 2.5.
Note on C179: Z-Scores have been calculated inclusive of individual outliers. In general, laboratory batches are rejected if Z-Score > 2.5.
Note on C197: Z-Scores have been calculated inclusive of individual outliers. In general, laboratory batches are rejected if Z-Score > 2.5.
Note on C215: Z-Scores have been calculated inclusive of individual outliers. In general, laboratory batches are rejected if Z-Score > 2.5.
Note on C233: Z-Scores have been calculated inclusive of individual outliers. In general, laboratory batches are rejected if Z-Score > 2.5.
Note on C251: Z-Scores have been calculated inclusive of individual outliers. In general, laboratory batches are rejected if Z-Score > 2.5.
Note on C269: Z-Scores have been calculated inclusive of individual outliers. In general, laboratory batches are rejected if Z-Score > 2.5.
Note on C287: Z-Scores have been calculated inclusive of individual outliers. In general, laboratory batches are rejected if Z-Score > 2.5.
Note on C305: Z-Scores have been calculated inclusive of individual outliers. In general, laboratory batches are rejected if Z-Score > 2.5.
Note on C323: Z-Scores have been calculated inclusive of individual outliers. In general, laboratory batches are rejected if Z-Score > 2.5.
Note on C342: Z-Scores have been calculated inclusive of individual outliers. In general, laboratory batches are rejected if Z-Score > 2.5.
Note on C360: Z-Scores have been calculated inclusive of individual outliers. In general, laboratory batches are rejected if Z-Score > 2.5.
Note on C378: Z-Scores have been calculated inclusive of individual outliers. In general, laboratory batches are rejected if Z-Score > 2.5.
Note on C396: Z-Scores have been calculated inclusive of individual outliers. In general, laboratory batches are rejected if Z-Score > 2.5.
Note on C414: Z-Scores have been calculated inclusive of individual outliers. In general, laboratory batches are rejected if Z-Score > 2.5.
Note on C432: Z-Scores have been calculated inclusive of individual outliers. In general, laboratory batches are rejected if Z-Score > 2.5.
Note on C450: Z-Scores have been calculated inclusive of individual outliers. In general, laboratory batches are rejected if Z-Score > 2.5.
Note on C468: Z-Scores have been calculated inclusive of individual outliers. In general, laboratory batches are rejected if Z-Score > 2.5.
Note on C486: Z-Scores have been calculated inclusive of individual outliers. In general, laboratory batches are rejected if Z-Score > 2.5.
Note on C504: Z-Scores have been calculated inclusive of individual outliers. In general, laboratory batches are rejected if Z-Score > 2.5.
Note on C522: Z-Scores have been calculated inclusive of individual outliers. In general, laboratory batches are rejected if Z-Score > 2.5.
Note on C540: Z-Scores have been calculated inclusive of individual outliers. In general, laboratory batches are rejected if Z-Score > 2.5.
Note on C558: Z-Scores have been calculated inclusive of individual outliers. In general, laboratory batches are rejected if Z-Score > 2.5.
Note on C576: Z-Scores have been calculated inclusive of individual outliers. In general, laboratory batches are rejected if Z-Score > 2.5.
Note on C594: Z-Scores have been calculated inclusive of individual outliers. In general, laboratory batches are rejected if Z-Score > 2.5.
Note on C612: Z-Scores have been calculated inclusive of individual outliers. In general, laboratory batches are rejected if Z-Score > 2.5.
Note on C630: Z-Scores have been calculated inclusive of individual outliers. In general, laboratory batches are rejected if Z-Score > 2.5.
Note on C648: Z-Scores have been calculated inclusive of individual outliers. In general, laboratory batches are rejected if Z-Score > 2.5.
Note on C666: Z-Scores have been calculated inclusive of individual outliers. In general, laboratory batches are rejected if Z-Score > 2.5.
Note on C684: Z-Scores have been calculated inclusive of individual outliers. In general, laboratory batches are rejected if Z-Score > 2.5.
Note on C702: Z-Scores have been calculated inclusive of individual outliers. In general, laboratory batches are rejected if Z-Score > 2.5.
Note on C720: Z-Scores have been calculated inclusive of individual outliers. In general, laboratory batches are rejected if Z-Score > 2.5.
Note on C738: Z-Scores have been calculated inclusive of individual outliers. In general, laboratory batches are rejected if Z-Score > 2.5.
Note on C756: Z-Scores have been calculated inclusive of individual outliers. In general, laboratory batches are rejected if Z-Score > 2.5.
Note on C774: Z-Scores have been calculated inclusive of individual outliers. In general, laboratory batches are rejected if Z-Score > 2.5.
Note on C792: Z-Scores have been calculated inclusive of individual outliers. In general, laboratory batches are rejected if Z-Score > 2.5.
Note on C811: Z-Scores have been calculated inclusive of individual outliers. In general, laboratory batches are rejected if Z-Score > 2.5.
Note on C829: Z-Scores have been calculated inclusive of individual outliers. In general, laboratory batches are rejected if Z-Score > 2.5.
Note on C847: Z-Scores have been calculated inclusive of individual outliers. In general, laboratory batches are rejected if Z-Score > 2.5.
Note on C865: Z-Scores have been calculated inclusive of individual outliers. In general, laboratory batches are rejected if Z-Score > 2.5.
Note on C883: Z-Scores have been calculated inclusive of individual outliers. In general, laboratory batches are rejected if Z-Score > 2.5.
Note on C901: Z-Scores have been calculated inclusive of individual outliers. In general, laboratory batches are rejected if Z-Score > 2.5.
Note on C919: Z-Scores have been calculated inclusive of individual outliers. In general, laboratory batches are rejected if Z-Score > 2.5.
Note on C938: Z-Scores have been calculated inclusive of individual outliers. In general, laboratory batches are rejected if Z-Score > 2.5.
Note on C956: Z-Scores have been calculated inclusive of individual outliers. In general, laboratory batches are rejected if Z-Score > 2.5.
Note on C974: Z-Scores have been calculated inclusive of individual outliers. In general, laboratory batches are rejected if Z-Score > 2.5.

## Thermograv
| Analytical results for H2O- in OREAS 465b (Indicative Value 1.19 wt.%) | [18 empty] | Indicative
H2O- | Round | Replicate | Lab | Lab | [15 empty] | 1
| No | No | 2.18 | 2.23 | [15 empty] | wt.%
|  |  | BF*XRF | LOI*TGA | [15 empty] | 2
2
| 1 | 1 | 1.1721 | 1.2 | [15 empty] | 1
| 1 | 2 | 1.0797 | 1.24 | [15 empty] | 23
| 1 | 3 | 1.2669 | 1.17 | [15 empty] | 16
| 1 | 4 | 1.1972 | 1.17 | [15 empty] | 1.1948
| 1 | 5 | 1.1344 | 1.22 | [15 empty] | 29
| 1 | 6 | 1.2373 | 1.25
| Mean |  | 1.1813 | 1.2083
| Median |  | 1.1846 | 1.21
| Std Dev. |  | 0.068298 | 0.034303
| Rel.Std.Dev. |  | 5.782% | 2.839%
| PDM3 |  | -1.133% | 1.133%
| Z-Score (Absolute) |  | 0.67 | 0.67
| Analytical results for LOI1000 in OREAS 465b (Certified Value 11.66 wt.%) | [18 empty] | Certified
LOI1000 | Round | Replicate | Lab | Lab | Lab | Lab | Lab | Lab | Lab | Lab | Lab | Lab | Lab | Lab | Lab | Lab | Lab | Lab | Lab | 1
| No | No | 2.01 | 2.02 | 2.04 | 2.05 | 2.07 | 2.08 | 2.09 | 2.10 | 2.11 | 2.12 | 2.13 | 2.16 | 2.18 | 2.19 | 2.23 | 2.24 | 2.25 | wt.%
|  |  | LOI*TGA | LOI*TGA | LOI*TGA | BF*XRF | BF*XRF | BF*XRF | BF*XRF | LOI*Furnace | LOI*Furnace | LOI*TGA | LOI*TGA | LOI*TGA | BF*XRF | LOI*TGA | LOI*TGA | LOI*TGA | LOI*Furnace | 2
3
| 1 | 1 | 11.12 | 11.88 | 12.29 | 11.95 | 12.32 | 11.71 | N.A. | 11.3 | 11.74 | 10.97 | 11.14 | 11.22 | 12.0746 | 12.3568 | 11.14 | 12.03 | 11.46 | 1
| 1 | 2 | 10.96 | 11.93 | 12.26 | 11.74 | 12.26 | 11.66 | N.A. | 11.33 | 11.6 | 11.01 | 11.11 | 11.27 | 12.0021 | 12.2701 | 11.17 | 12.02 | 11.38 | 0
| 1 | 3 | 11.07 | 11.89 | 12.21 | 12.43 | 12.3 | 11.73 | N.A. | 11.29 | 11.5 | 11 | 11.12 | 11.14 | 12.1456 | 12.3587 | 11.15 | 12.13 | 11.4 | 16
| 1 | 4 | 11.08 | 11.93 | 12.36 | 12.09 | 12.27 | 11.63 | N.A. | 11.26 | 11.75 | 11 | 11.12 | 11.2 | 12.1132 | 12.3323 | 11.15 | 12.18 | 11.47 | 11.6575
| 1 | 5 | 10.99 | 11.97 | 12.29 | 11.68 | 12.28 | 11.69 | N.A. | 11.32 | 11.47 | 10.99 | 11.13 | 10.95 | 12.0279 | 12.39 | 11.15 | 12.06 | 11.35 | 161
| 1 | 6 | 11.11 | 11.94 | 12.3 | 12.37 | 12.32 | 11.67 | N.A. | 11.25 | 11.42 | 11 | 11.12 | 11.13 | 12.1096 | 12.3003 | 11.15 | 12.25 | 11.47
| Mean |  | 11.055 | 11.9233 | 12.285 | 12.0433 | 12.2917 | 11.6817 |  | 11.2917 | 11.58 | 10.995 | 11.1233 | 11.1517 | 12.0788 | 12.3347 | 11.1517 | 12.1117 | 11.4217
| Median |  | 11.075 | 11.93 | 12.29 | 12.02 | 12.29 | 11.68 |  | 11.295 | 11.55 | 11 | 11.12 | 11.17 | 12.0921 | 12.3445 | 11.15 | 12.095 | 11.43
| Std Dev. |  | 0.065345 | 0.033267 | 0.049295 | 0.31341 | 0.025626 | 0.036009 |  | 0.031885 | 0.14071 | 0.013784 | 0.010328 | 0.11161 | 0.054928 | 0.043554 | 0.0098319 | 0.091524 | 0.051929
| Rel.Std.Dev. |  | 0.5911% | 0.279% | 0.4013% | 2.602% | 0.2085% | 0.3083% |  | 0.2824% | 1.215% | 0.1254% | 0.09285% | 1.001% | 0.4547% | 0.3531% | 0.08817% | 0.7557% | 0.4547%
| PDM3 |  | -5.168% | 2.28% | 5.383% | 3.31% | 5.44% | 0.2072% |  | -3.138% | -0.6649% | -5.683% | -4.582% | -4.339% | 3.614% | 5.809% | -4.339% | 3.896% | -2.023%
| Z-Score (Absolute) |  | 0.81 | 0.41 | 0.92 | 0.58 | 0.93 | 0.07 | NA | 0.48 | 0.07 | 0.89 | 0.71 | 0.67 | 0.63 | 0.99 | 0.67 | 0.68 | 0.29
Note on C17: Z-Scores have been calculated inclusive of individual outliers. In general, laboratory batches are rejected if Z-Score > 2.5.
Note on C35: Z-Scores have been calculated inclusive of individual outliers. In general, laboratory batches are rejected if Z-Score > 2.5.