## Uncertainty & Tolerance Limits
Table 1. Certified Values, Expanded Uncertainty and Tolerance Limits for OREAS 467
Constituent | Certified | Expanded Uncertainty |  | 95% Tolerance Limits
| Value | Low | High | Low | High
4-Acid Digestion
Ag, Silver (ppm) | 0.34665 | 0.24285 | 0.45044 | 0.31642 | 0.37687
Al, Aluminium (wt.%) | 7.6792 | 7.4187 | 7.9398 | 7.5254 | 7.833
As, Arsenic (ppm) | 437.3587 | 423.4937 | 451.2237 | 427.7391 | 446.9783
Ba, Barium (ppm) | 726.228 | 696.6609 | 755.795 | 701.5412 | 750.9148
Be, Beryllium (ppm) | 2.7799 | 2.5956 | 2.9641 | 2.687 | 2.8727
Bi, Bismuth (ppm) | 19.4419 | 18.1227 | 20.7611 | 18.7223 | 20.1615
Ca, Calcium (wt.%) | 0.24841 | 0.23424 | 0.26257 | 0.23813 | 0.25868
Cd, Cadmium (ppm) | 0.040849 | 0.020281 | 0.061416 | IND | IND
Ce, Cerium (ppm) | 637.4112 | 610.3866 | 664.4357 | 624.0848 | 650.7375
Co, Cobalt (ppm) | 3.1413 | 2.9743 | 3.3084 | 3.0303 | 3.2524
Cr, Chromium (ppm) | 160.4717 | 151.0126 | 169.9308 | 154.6494 | 166.294
Cs, Caesium (ppm) | 9.9483 | 9.3965 | 10.5001 | 9.628 | 10.2686
Cu, Copper (ppm) | 34.0142 | 32.4339 | 35.5945 | 33.1025 | 34.9259
Dy, Dysprosium (ppm) | 8.3272 | 7.8208 | 8.8335 | 8.0132 | 8.6411
Er, Erbium (ppm) | 2.5871 | 2.4196 | 2.7547 | 2.5211 | 2.6531
Eu, Europium (ppm) | 8.1543 | 7.6901 | 8.6184 | 7.9614 | 8.3472
Fe, Iron (wt.%) | 7.3834 | 7.1521 | 7.6148 | 7.275 | 7.4918
Ga, Gallium (ppm) | 23.1794 | 21.7751 | 24.5837 | 22.5038 | 23.855
Gd, Gadolinium (ppm) | 19.8093 | 18.2935 | 21.3251 | 19.2038 | 20.4148
Hf, Hafnium (ppm) | 5.0591 | 4.7361 | 5.382 | 4.8713 | 5.2468
Ho, Holmium (ppm) | 1.1804 | 1.0894 | 1.2714 | 1.1256 | 1.2352
In, Indium (ppm) | 0.15918 | 0.14616 | 0.1722 | 0.153 | 0.16536
K, Potassium (wt.%) | 2.152 | 2.0882 | 2.2158 | 2.0952 | 2.2089
La, Lanthanum (ppm) | 448.7606 | 428.5762 | 468.9451 | 433.0311 | 464.4901
Li, Lithium (ppm) | 40.7833 | 39.4703 | 42.0964 | 39.6249 | 41.9418
Lu, Lutetium (ppm) | 0.29564 | 0.26668 | 0.3246 | 0.27676 | 0.31452
Mg, Magnesium (wt.%) | 0.41209 | 0.39077 | 0.43342 | 0.40045 | 0.42373
Mn, Manganese (wt.%) | 0.012793 | 0.012238 | 0.013349 | 0.012306 | 0.013281
Mo, Molybdenum (ppm) | 10.0576 | 9.4681 | 10.6472 | 9.7149 | 10.4004
Na, Sodium (wt.%) | 0.15759 | 0.14374 | 0.17145 | 0.15006 | 0.16513
Nb, Niobium (ppm) | 221.615 | 211.4401 | 231.7898 | 212.351 | 230.8789
Nd, Neodymium (ppm) | 295.4808 | 281.0947 | 309.867 | 289.7308 | 301.2309
Ni, Nickel (ppm) | 21.0932 | 19.8244 | 22.362 | 20.2521 | 21.9344
P, Phosphorus (wt.%) | 0.081203 | 0.078033 | 0.084372 | 0.078869 | 0.083536
Pb, Lead (ppm) | 30.7417 | 29.1779 | 32.3055 | 29.3129 | 32.1704
Pr, Praseodymium (ppm) | 83.9554 | 81.0041 | 86.9067 | 82.3618 | 85.549
Rb, Rubidium (ppm) | 129.6079 | 122.8246 | 136.3913 | 126.2957 | 132.9201
Re, Rhenium (ppm) | < 0.002 | IND | IND | IND | IND
S, Sulphur (wt.%) | 0.010748 | 0.0095885 | 0.011908 | 0.0098173 | 0.011679
Sb, Antimony (ppm) | 5.1623 | 4.8427 | 5.4819 | 4.8311 | 5.4935
Sc, Scandium (ppm) | 20.0255 | 19.0267 | 21.0243 | 19.3271 | 20.7239
Sm, Samarium (ppm) | 38.7688 | 36.731 | 40.8065 | 38.1493 | 39.3883
Sn, Tin (ppm) | 18.0651 | 17.2318 | 18.8985 | 17.3236 | 18.8067
Sr, Strontium (ppm) | 146.6305 | 141.3257 | 151.9353 | 143.5999 | 149.6612
Ta, Tantalum (ppm) | 4.3433 | 3.9889 | 4.6978 | 4.1137 | 4.573
Tb, Terbium (ppm) | 1.9894 | 1.8332 | 2.1455 | 1.9179 | 2.0608
Te, Tellurium (ppm) | 0.29435 | 0.24876 | 0.33995 | 0.24818 | 0.34052
Th, Thorium (ppm) | 49.8134 | 46.991 | 52.6358 | 48.8188 | 50.808
Ti, Titanium (wt.%) | 0.544 | 0.51479 | 0.5732 | 0.52378 | 0.56421
Tl, Thallium (ppm) | 0.71365 | 0.66198 | 0.76532 | 0.68799 | 0.73931
Tm, Thulium (ppm) | 0.31408 | 0.28196 | 0.34621 | 0.3012 | 0.32697
U, Uranium (ppm) | 3.1822 | 2.9811 | 3.3832 | 3.0461 | 3.3182
V, Vanadium (ppm) | 147.7127 | 142.6214 | 152.804 | 144.1173 | 151.3081
W, Tungsten (ppm) | 73.8225 | 69.1389 | 78.5061 | 70.2376 | 77.4075
Y, Yttrium (ppm) | 25.8094 | 24.5247 | 27.0941 | 24.9719 | 26.6469
Yb, Ytterbium (ppm) | 1.9896 | 1.8131 | 2.166 | 1.9177 | 2.0614
Zn, Zinc (ppm) | 48.9916 | 46.4906 | 51.4926 | 47.1984 | 50.7848
Zr, Zirconium (ppm) | 178.2 | 168.4331 | 187.9669 | 171.2583 | 185.1417
Borate / Peroxide Fusion ICP
Al, Aluminium (wt.%) | 8.1568 | 7.8898 | 8.4238 | 7.9714 | 8.3423
Al2O3, Aluminium(III) oxide (wt.%) | 15.4123 | 14.9078 | 15.9168 | 15.0619 | 15.7627
As, Arsenic (ppm) | 443.3067 | 421.6417 | 464.9717 | 426.5549 | 460.0585
B, Boron (wt.%) | 0.12183 | 0.10821 | 0.13545 | 0.11843 | 0.12523
Ba, Barium (ppm) | 750.2452 | 721.836 | 778.6544 | 735.3819 | 765.1085
BaO, Barium oxide (ppm) | 826.3934 | 793.9004 | 858.8864 | 810.0215 | 842.7653
Be, Beryllium (ppm) | 3.0505 | 2.3194 | 3.7816 | 2.207 | 3.8941
Bi, Bismuth (ppm) | 19.2907 | 17.522 | 21.0594 | IND | IND
Ca, Calcium (wt.%) | 0.26652 | 0.23464 | 0.29841 | 0.25101 | 0.28204
CaO, Calcium oxide (wt.%) | 0.37292 | 0.32831 | 0.41753 | 0.35121 | 0.39462
Cd, Cadmium (ppm) | < 10 | IND | IND | IND | IND
Ce, Cerium (wt.%) | 0.065623 | 0.062753 | 0.068492 | 0.064295 | 0.06695
CeO2, Cerium(IV) oxide (wt.%) | 0.080611 | 0.077086 | 0.084135 | 0.078981 | 0.082241
Co, Cobalt (ppm) | 3.5403 | 3.18 | 3.9006 | 3.39 | 3.6906
Cr, Chromium (ppm) | 185.9121 | 167.2829 | 204.5414 | 172.9473 | 198.8769
Cr2O3, Chromium(III) oxide (ppm) | 282.7939 | 255.1557 | 310.4321 | 263.073 | 302.5149
Cs, Caesium (ppm) | 10.1224 | 9.2006 | 11.0442 | 9.6629 | 10.5819
Cu, Copper (ppm) | 34.5887 | 26.4932 | 42.6841 | 29.8702 | 39.3071
Dy, Dysprosium (ppm) | 10.0226 | 9.3464 | 10.6989 | 9.6016 | 10.4436
Dy2O3, Dysprosium(III) oxide (ppm) | 11.503 | 10.7268 | 12.2791 | 11.0198 | 11.9862
Er, Erbium (ppm) | 4.1241 | 3.7672 | 4.4809 | 3.9752 | 4.273
Er2O3, Erbium(III) oxide (ppm) | 4.705 | 4.3177 | 5.0922 | 4.5351 | 4.8749
Eu, Europium (ppm) | 8.2041 | 7.6845 | 8.7237 | 7.8455 | 8.5627
Eu2O3, Europium(III) oxide (ppm) | 9.4995 | 8.8978 | 10.1012 | 9.0843 | 9.9147
Fe, Iron (wt.%) | 7.6447 | 7.4355 | 7.854 | 7.5113 | 7.7782
Fe2O3, Iron(III) oxide (wt.%) | 10.9297 | 10.6305 | 11.2289 | 10.7389 | 11.1205
Ga, Gallium (ppm) | 22.582 | 19.5113 | 25.6526 | 21.6442 | 23.5197
Gd, Gadolinium (ppm) | 19.8608 | 18.8095 | 20.9122 | 19.187 | 20.5347
Gd2O3, Gadolinium(III) oxide (ppm) | 22.8916 | 21.6799 | 24.1034 | 22.1149 | 23.6683
Hf, Hafnium (ppm) | 8.1328 | 7.311 | 8.9545 | 7.7114 | 8.5542
HfO2, Hafnium dioxide (ppm) | 9.591 | 8.6219 | 10.5601 | 9.094 | 10.0879
Ho, Holmium (ppm) | 1.6407 | 1.4954 | 1.7861 | 1.5407 | 1.7407
Ho2O3, Holmium(III) oxide (ppm) | 1.8795 | 1.7129 | 2.046 | 1.7649 | 1.994
K, Potassium (wt.%) | 2.2393 | 2.1187 | 2.3598 | 2.1848 | 2.2938
K2O, Potassium oxide (wt.%) | 2.6974 | 2.5522 | 2.8427 | 2.6318 | 2.7631
La, Lanthanum (wt.%) | 0.047539 | 0.045342 | 0.049735 | 0.046697 | 0.04838
La2O3, Lanthanum(III) oxide (wt.%) | 0.055754 | 0.053178 | 0.058329 | 0.054767 | 0.05674
Li, Lithium (ppm) | 41.6504 | 38.6163 | 44.6844 | 39.7088 | 43.592
Lu, Lutetium (ppm) | 0.47421 | 0.41845 | 0.52998 | 0.44293 | 0.50549
Lu2O3, Lutetium(III) oxide (ppm) | 0.53923 | 0.47582 | 0.60263 | 0.50366 | 0.5748
Mg, Magnesium (wt.%) | 0.48939 | 0.46756 | 0.51123 | 0.47676 | 0.50202
MgO, Magnesium oxide (wt.%) | 0.81151 | 0.7753 | 0.84772 | 0.79057 | 0.83246
Mn, Manganese (wt.%) | 0.013775 | 0.013 | 0.014551 | 0.013347 | 0.014203
MnO, Manganese oxide (wt.%) | 0.017787 | 0.016785 | 0.018788 | 0.017235 | 0.018339
Mo, Molybdenum (ppm) | 10.24 | 8.6503 | 11.8297 | IND | IND
Nb, Niobium (ppm) | 238.5391 | 224.2536 | 252.8246 | 232.1919 | 244.8862
Nd, Neodymium (wt.%) | 0.029356 | 0.027941 | 0.03077 | 0.028578 | 0.030133
Nd2O3, Neodymium(III) oxide (wt.%) | 0.034241 | 0.03259 | 0.035891 | 0.033334 | 0.035147
Ni, Nickel (ppm) | 26.3333 | 13.3652 | 39.3014 | IND | IND
P, Phosphorus (wt.%) | 0.082585 | 0.072056 | 0.093115 | 0.077618 | 0.087552
P2O5, Phosphorus(V) oxide (wt.%) | 0.18973 | 0.16646 | 0.213 | 0.17832 | 0.20114
Pr, Praseodymium (ppm) | 85.4855 | 80.9106 | 90.0604 | 83.1771 | 87.794
Pr6O11, Praseodymium(III,IV) oxide (ppm) | 103.2836 | 97.7562 | 108.811 | 100.4945 | 106.0727
Rb, Rubidium (ppm) | 125.192 | 117.4303 | 132.9537 | 121.1682 | 129.2159
Sc, Scandium (ppm) | 20.2517 | 17.6318 | 22.8716 | 19.5565 | 20.9469
Si, Silicon (wt.%) | 29.1536 | 27.3411 | 30.9662 | 28.4728 | 29.8345
SiO2, Silicon dioxide (wt.%) | 62.3654 | 58.488 | 66.2429 | 60.9089 | 63.822
Sm, Samarium (ppm) | 38.1725 | 35.7174 | 40.6277 | 36.7191 | 39.626
Sm2O3, Samarium(III) oxide (ppm) | 44.2649 | 41.4179 | 47.1119 | 42.5795 | 45.9503
Sn, Tin (ppm) | 20.6694 | 19.0208 | 22.318 | 18.8216 | 22.5172
Sr, Strontium (ppm) | 152.5129 | 140.0695 | 164.9564 | 147.9131 | 157.1128
Ta, Tantalum (ppm) | 4.9105 | 4.4251 | 5.3958 | 4.6164 | 5.2045
Tb, Terbium (ppm) | 2.1477 | 1.9942 | 2.3011 | 2.1021 | 2.1933
Tb4O7, Terbium(III,IV) oxide (ppm) | 2.5273 | 2.346 | 2.7085 | 2.4508 | 2.6038
Th, Thorium (ppm) | 48.2442 | 46.4738 | 50.0146 | 47.3077 | 49.1807
Ti, Titanium (wt.%) | 0.71172 | 0.68591 | 0.73752 | 0.69341 | 0.73002
TiO2, Titanium dioxide (wt.%) | 1.1872 | 1.1442 | 1.2303 | 1.1567 | 1.2177
Tm, Thulium (ppm) | 0.53564 | 0.45464 | 0.61665 | 0.50186 | 0.56942
Tm2O3, Thulium(III) oxide (ppm) | 0.6295 | 0.53764 | 0.72136 | 0.5898 | 0.6692
U, Uranium (ppm) | 3.5538 | 3.3367 | 3.7709 | 3.3993 | 3.7083
V, Vanadium (ppm) | 160.5 | 150.826 | 170.174 | 154.6927 | 166.3074
V2O5, Vanadium(V) oxide (ppm) | 286.5246 | 269.2547 | 303.7946 | 276.1574 | 296.8919
W, Tungsten (ppm) | 78.8101 | 71.7503 | 85.8699 | 74.6024 | 83.0178
Y, Yttrium (ppm) | 40.3434 | 38.4259 | 42.2608 | 39.2055 | 41.4812
Y2O3, Yttrium(III) oxide (ppm) | 51.232 | 48.797 | 53.667 | 49.787 | 52.677
Yb, Ytterbium (ppm) | 3.3722 | 3.0572 | 3.6872 | 3.244 | 3.5003
Yb2O3, Ytterbium(III) oxide (ppm) | 3.7738 | 3.4187 | 4.129 | 3.6174 | 3.9302
Zn, Zinc (ppm) | 51.4207 | 41.5651 | 61.2763 | IND | IND
Zr, Zirconium (ppm) | 319.6755 | 303.8899 | 335.4611 | 307.0698 | 332.2812
Borate Fusion XRF
Al2O3, Aluminium(III) oxide (wt.%) | 15.2826 | 15.0478 | 15.5173 | 15.18 | 15.3852
BaO, Barium oxide (ppm) | 750.3253 | 688.3024 | 812.3481 | IND | IND
CaO, Calcium oxide (wt.%) | 0.34385 | 0.32889 | 0.35881 | 0.33654 | 0.35116
CeO2, Cerium(IV) oxide (wt.%) | 0.079597 | 0.075011 | 0.084182 | IND | IND
Cr2O3, Chromium(III) oxide (ppm) | 249.4776 | 161.3775 | 337.5778 | IND | IND
Dy2O3, Dysprosium(III) oxide (ppm) | < 100 | IND | IND | IND | IND
Er2O3, Erbium(III) oxide (ppm) | < 100 | IND | IND | IND | IND
Eu2O3, Europium(III) oxide (ppm) | < 100 | IND | IND | IND | IND
Fe2O3, Iron(III) oxide (wt.%) | 10.8472 | 10.6786 | 11.0158 | 10.7536 | 10.9407
Ho2O3, Holmium(III) oxide (ppm) | < 100 | IND | IND | IND | IND
K2O, Potassium oxide (wt.%) | 2.5949 | 2.5301 | 2.6598 | 2.5755 | 2.6143
La2O3, Lanthanum(III) oxide (wt.%) | 0.0534 | 0.044517 | 0.062283 | IND | IND
Lu2O3, Lutetium(III) oxide (ppm) | < 100 | IND | IND | IND | IND
MgO, Magnesium oxide (wt.%) | 0.82688 | 0.80855 | 0.84521 | 0.813 | 0.84075
MnO, Manganese oxide (wt.%) | 0.017669 | 0.012813 | 0.022524 | IND | IND
Na2O, Sodium oxide (wt.%) | 0.22384 | 0.18329 | 0.26439 | 0.21154 | 0.23614
Nb2O5, Niobium(V) oxide (ppm) | 316.6784 | 274.1428 | 359.2139 | 296.0269 | 337.3299
Nd2O3, Neodymium(III) oxide (wt.%) | 0.030638 | 0.021358 | 0.039919 | IND | IND
P2O5, Phosphorus(V) oxide (wt.%) | 0.18765 | 0.1778 | 0.1975 | 0.18448 | 0.19083
SiO2, Silicon dioxide (wt.%) | 62.4363 | 61.7798 | 63.0927 | 62.1526 | 62.7199
Sm2O3, Samarium(III) oxide (ppm) | < 100 | IND | IND | IND | IND
SnO2, Tin dioxide (ppm) | < 100 | IND | IND | IND | IND
SrO, Strontium oxide (ppm) | 183.2688 | 162.3601 | 204.1774 | IND | IND
Tb4O7, Terbium(III,IV) oxide (ppm) | < 100 | IND | IND | IND | IND
ThO2, Thorium dioxide (ppm) | 62.5799 | 27.627 | 97.5329 | IND | IND
TiO2, Titanium dioxide (wt.%) | 1.187 | 1.1681 | 1.2059 | 1.1726 | 1.2014
Tm2O3, Thulium(III) oxide (ppm) | < 100 | IND | IND | IND | IND
U3O8, Uranium(V,VI) oxide (ppm) | < 100 | IND | IND | IND | IND
Yb2O3, Ytterbium(III) oxide (ppm) | < 100 | IND | IND | IND | IND
ZrO2, Zirconium dioxide (ppm) | 389.8383 | 365.6663 | 414.0103 | 372.1903 | 407.4864
Thermogravimetry
LOI1000, Loss on ignition @1000 °C (wt.%) | 4.605 | 4.3566 | 4.8533 | 4.525 | 4.6849
SI unit equivalents: ppm (parts per million; 1 x 10-⁶) ≡ mg/kg; wt.% (weight per cent) ≡ % (mass fraction)

## Indicative Values
Table 2. Indicative Values for OREAS 467
Constituent | Unit | Value | Constituent | Unit | Value | Constituent | Unit | Value
4-Acid Digestion
Ge | ppm | 1.1055 | Hg | ppm | 0.37 | Se | ppm | 0.92167
Borate / Peroxide Fusion ICP
Ag | ppm | < 1 | Na2O | wt.% | 0.23882 | Sb | ppm | 5.4133
Ge | ppm | 2.9967 | Pb | ppm | 33.6708 | Se | ppm | 13.7382
In | ppm | 0.19058 | Re | ppm | 0.0045983 | Te | ppm | < 1
Na | wt.% | 0.17717 | S | wt.% | 0.0097163 | Tl | ppm | 0.70556
Borate Fusion XRF
As2O3 | ppm | 516.6667 | Gd2O3 | ppm | 140.9441 | Sc2O3 | ppm | < 100
Bi2O3 | ppm | < 100 | HfO2 | ppm | < 100 | SO3 | wt.% | 0.020125
Cl | ppm | < 100 | MoO3 | ppm | < 100 | Ta2O5 | ppm | < 100
Co3O4 | ppm | < 100 | NiO | ppm | 59.1358 | TOT_XRF | wt.% | 99.5939
Cs2O | ppm | < 100 | PbO | ppm | < 100 | V2O5 | ppm | 300
CuO | ppm | 44.5249 | Pr6O11 | ppm | 123.7493 | WO3 | ppm | 87.5
F | ppm | < 5000 | Rb2O | ppm | 83.3333 | Y2O3 | ppm | 89.8617
Ga2O3 | ppm | < 100 | Sb2O3 | ppm | < 100 | ZnO | ppm | 72.7486
Thermogravimetry
H2O- | wt.% | 0.93995
SI unit equivalents: ppm (parts per million; 1 x 10-⁶) ≡ mg/kg; wt.% (weight per cent) ≡ % (mass fraction)

## Performance Gates
Table 3. Certified Values and Performance Gates for OREAS 467
Constituent | Certified Value | Absolute Standard Deviations |  |  |  |  | Relative Standard Deviations |  |  | 5% window
|  | 1SD | 2SD Low | 2SD High | 3SD Low | 3SD High | 1RSD | 2RSD | 3RSD | Low | High
4-Acid Digestion
Ag, ppm | 0.34665 | 0.061104 | 0.22444 | 0.46885 | 0.16333 | 0.52996 | 17.63% | 35.25% | 52.88% | 0.32931 | 0.36398
Al, wt.% | 7.6792 | 0.26746 | 7.1443 | 8.2141 | 6.8769 | 8.4816 | 3.483% | 6.966% | 10.45% | 7.2953 | 8.0632
As, ppm | 437.3587 | 11.6781 | 414.0024 | 460.7149 | 402.3243 | 472.393 | 2.67% | 5.34% | 8.01% | 415.4907 | 459.2266
Ba, ppm | 726.228 | 19.995 | 686.2379 | 766.218 | 666.2428 | 786.2131 | 2.753% | 5.507% | 8.26% | 689.9166 | 762.5394
Be, ppm | 2.7799 | 0.23407 | 2.3117 | 3.248 | 2.0777 | 3.4821 | 8.42% | 16.84% | 25.26% | 2.6409 | 2.9188
Bi, ppm | 19.4419 | 1.183 | 17.076 | 21.8078 | 15.893 | 22.9908 | 6.085% | 12.17% | 18.25% | 18.4698 | 20.414
Ca, wt.% | 0.24841 | 0.0096063 | 0.22919 | 0.26762 | 0.21959 | 0.27723 | 3.867% | 7.734% | 11.6% | 0.23599 | 0.26083
Cd, ppm | 0.040849 | 0.016395 | 0.0080595 | 0.073638 | 0 | 0.090033 | 40.13% | 80.27% | 120.4% | 0.038806 | 0.042891
Ce, ppm | 637.4112 | 25.1509 | 587.1094 | 687.7129 | 561.9585 | 712.8638 | 3.946% | 7.892% | 11.84% | 605.5406 | 669.2817
Co, ppm | 3.1413 | 0.12132 | 2.8987 | 3.384 | 2.7774 | 3.5053 | 3.862% | 7.724% | 11.59% | 2.9843 | 3.2984
Cr, ppm | 160.4717 | 12.963 | 134.5457 | 186.3978 | 121.5827 | 199.3608 | 8.078% | 16.16% | 24.23% | 152.4481 | 168.4953
Cs, ppm | 9.9483 | 0.49502 | 8.9583 | 10.9383 | 8.4632 | 11.4334 | 4.976% | 9.952% | 14.93% | 9.4509 | 10.4457
Cu, ppm | 34.0142 | 1.1111 | 31.792 | 36.2364 | 30.6808 | 37.3475 | 3.267% | 6.533% | 9.8% | 32.3135 | 35.7149
Dy, ppm | 8.3272 | 0.55689 | 7.2134 | 9.4409 | 6.6565 | 9.9978 | 6.688% | 13.38% | 20.06% | 7.9108 | 8.7435
Er, ppm | 2.5871 | 0.18948 | 2.2081 | 2.9661 | 2.0187 | 3.1555 | 7.324% | 14.65% | 21.97% | 2.4577 | 2.7165
Eu, ppm | 8.1543 | 0.41227 | 7.3297 | 8.9788 | 6.9174 | 9.3911 | 5.056% | 10.11% | 15.17% | 7.7466 | 8.562
Fe, wt.% | 7.3834 | 0.25464 | 6.8742 | 7.8927 | 6.6195 | 8.1474 | 3.449% | 6.898% | 10.35% | 7.0143 | 7.7526
Ga, ppm | 23.1794 | 1.4585 | 20.2624 | 26.0964 | 18.8038 | 27.5549 | 6.292% | 12.58% | 18.88% | 22.0204 | 24.3384
Gd, ppm | 19.8093 | 1.9506 | 15.9082 | 23.7104 | 13.9576 | 25.661 | 9.847% | 19.69% | 29.54% | 18.8188 | 20.7998
Hf, ppm | 5.0591 | 0.2915 | 4.4761 | 5.6421 | 4.1846 | 5.9336 | 5.762% | 11.52% | 17.29% | 4.8061 | 5.312
Ho, ppm | 1.1804 | 0.10589 | 0.96862 | 1.3922 | 0.86273 | 1.4981 | 8.971% | 17.94% | 26.91% | 1.1214 | 1.2394
In, ppm | 0.15918 | 0.010641 | 0.1379 | 0.18046 | 0.12726 | 0.19111 | 6.685% | 13.37% | 20.05% | 0.15122 | 0.16714
K, wt.% | 2.152 | 0.069451 | 2.0131 | 2.291 | 1.9437 | 2.3604 | 3.227% | 6.454% | 9.682% | 2.0444 | 2.2596
La, ppm | 448.7606 | 30.128 | 388.5047 | 509.0166 | 358.3767 | 539.1445 | 6.714% | 13.43% | 20.14% | 426.3226 | 471.1987
Li, ppm | 40.7833 | 1.5044 | 37.7746 | 43.7921 | 36.2703 | 45.2964 | 3.689% | 7.377% | 11.07% | 38.7442 | 42.8225
Lu, ppm | 0.29564 | 0.019079 | 0.25748 | 0.3338 | 0.2384 | 0.35288 | 6.454% | 12.91% | 19.36% | 0.28086 | 0.31042
Mg, wt.% | 0.41209 | 0.02196 | 0.36817 | 0.45601 | 0.34621 | 0.47797 | 5.329% | 10.66% | 15.99% | 0.39149 | 0.4327
Mn, wt.% | 0.012793 | 0.00060605 | 0.011581 | 0.014005 | 0.010975 | 0.014611 | 4.737% | 9.475% | 14.21% | 0.012154 | 0.013433
Mo, ppm | 10.0576 | 0.54629 | 8.9651 | 11.1502 | 8.4188 | 11.6965 | 5.432% | 10.86% | 16.29% | 9.5548 | 10.5605
Na, wt.% | 0.15759 | 0.01783 | 0.12193 | 0.19325 | 0.1041 | 0.21108 | 11.31% | 22.63% | 33.94% | 0.14971 | 0.16547
Nb, ppm | 221.615 | 10.5599 | 200.4952 | 242.7347 | 189.9353 | 253.2946 | 4.765% | 9.53% | 14.29% | 210.5342 | 232.6957
Nd, ppm | 295.4808 | 16.8155 | 261.8499 | 329.1118 | 245.0344 | 345.9273 | 5.691% | 11.38% | 17.07% | 280.7068 | 310.2549
Ni, ppm | 21.0932 | 1.1125 | 18.8683 | 23.3182 | 17.7558 | 24.4307 | 5.274% | 10.55% | 15.82% | 20.0386 | 22.1479
P, wt.% | 0.081203 | 0.0026964 | 0.07581 | 0.086595 | 0.073113 | 0.089292 | 3.321% | 6.641% | 9.962% | 0.077142 | 0.085263
Pb, ppm | 30.7417 | 1.6473 | 27.4471 | 34.0363 | 25.7998 | 35.6836 | 5.359% | 10.72% | 16.08% | 29.2046 | 32.2788
Pr, ppm | 83.9554 | 2.3735 | 79.2084 | 88.7024 | 76.8348 | 91.076 | 2.827% | 5.654% | 8.481% | 79.7576 | 88.1532
Rb, ppm | 129.6079 | 6.3772 | 116.8534 | 142.3624 | 110.4762 | 148.7397 | 4.92% | 9.841% | 14.76% | 123.1275 | 136.0883
Re, ppm | < 0.002 | IND | IND | IND | IND | IND | IND | IND | IND | IND | IND
S, wt.% | 0.010748 | 0.0013632 | 0.0080218 | 0.013475 | 0.0066586 | 0.014838 | 12.68% | 25.37% | 38.05% | 0.010211 | 0.011286
Sb, ppm | 5.1623 | 0.20102 | 4.7603 | 5.5643 | 4.5592 | 5.7654 | 3.894% | 7.788% | 11.68% | 4.9042 | 5.4204
Sc, ppm | 20.0255 | 0.84279 | 18.3399 | 21.7111 | 17.4971 | 22.5539 | 4.209% | 8.417% | 12.63% | 19.0242 | 21.0268
Sm, ppm | 38.7688 | 1.7139 | 35.3409 | 42.1966 | 33.627 | 43.9105 | 4.421% | 8.842% | 13.26% | 36.8303 | 40.7072
Sn, ppm | 18.0651 | 0.84198 | 16.3812 | 19.7491 | 15.5392 | 20.5911 | 4.661% | 9.322% | 13.98% | 17.1619 | 18.9684
Sr, ppm | 146.6305 | 3.7257 | 139.1791 | 154.082 | 135.4534 | 157.8077 | 2.541% | 5.082% | 7.623% | 139.299 | 153.9621
Ta, ppm | 4.3433 | 0.52626 | 3.2908 | 5.3959 | 2.7646 | 5.9221 | 12.12% | 24.23% | 36.35% | 4.1262 | 4.5605
Tb, ppm | 1.9894 | 0.18571 | 1.6179 | 2.3608 | 1.4322 | 2.5465 | 9.335% | 18.67% | 28.01% | 1.8899 | 2.0888
Te, ppm | 0.29435 | 0.027833 | 0.23869 | 0.35002 | 0.21085 | 0.37785 | 9.456% | 18.91% | 28.37% | 0.27963 | 0.30907
Th, ppm | 49.8134 | 3.441 | 42.9315 | 56.6953 | 39.4905 | 60.1363 | 6.908% | 13.82% | 20.72% | 47.3227 | 52.3041
Ti, wt.% | 0.544 | 0.029711 | 0.48458 | 0.60342 | 0.45486 | 0.63313 | 5.462% | 10.92% | 16.38% | 0.5168 | 0.5712
Tl, ppm | 0.71365 | 0.05462 | 0.60441 | 0.82289 | 0.54979 | 0.87751 | 7.654% | 15.31% | 22.96% | 0.67797 | 0.74933
Tm, ppm | 0.31408 | 0.033432 | 0.24722 | 0.38095 | 0.21379 | 0.41438 | 10.64% | 21.29% | 31.93% | 0.29838 | 0.32979
U, ppm | 3.1822 | 0.24288 | 2.6964 | 3.6679 | 2.4535 | 3.9108 | 7.633% | 15.27% | 22.9% | 3.023 | 3.3413
V, ppm | 147.7127 | 5.2892 | 137.1343 | 158.2911 | 131.845 | 163.5803 | 3.581% | 7.161% | 10.74% | 140.3271 | 155.0983
W, ppm | 73.8225 | 4.9927 | 63.837 | 83.808 | 58.8443 | 88.8008 | 6.763% | 13.53% | 20.29% | 70.1314 | 77.5137
Y, ppm | 25.8094 | 1.3006 | 23.2082 | 28.4107 | 21.9075 | 29.7113 | 5.039% | 10.08% | 15.12% | 24.5189 | 27.0999
Yb, ppm | 1.9896 | 0.18219 | 1.6252 | 2.3539 | 1.443 | 2.5361 | 9.158% | 18.32% | 27.47% | 1.8901 | 2.089
Zn, ppm | 48.9916 | 2.9546 | 43.0825 | 54.9007 | 40.1279 | 57.8553 | 6.031% | 12.06% | 18.09% | 46.542 | 51.4412
Zr, ppm | 178.2 | 12.2493 | 153.7013 | 202.6987 | 141.452 | 214.948 | 6.874% | 13.75% | 20.62% | 169.29 | 187.11
Borate / Peroxide Fusion ICP
Al, wt.% | 8.1568 | 0.12744 | 7.9019 | 8.4117 | 7.7745 | 8.5391 | 1.562% | 3.125% | 4.687% | 7.749 | 8.5647
Al2O3, wt.% | 15.4123 | 0.24079 | 14.9307 | 15.8939 | 14.6899 | 16.1347 | 1.562% | 3.125% | 4.687% | 14.6417 | 16.1829
As, ppm | 443.3067 | 34.7044 | 373.8979 | 512.7155 | 339.1935 | 547.4199 | 7.829% | 15.66% | 23.49% | 421.1413 | 465.472
B, wt.% | 0.12183 | 0.0095691 | 0.10269 | 0.14097 | 0.093123 | 0.15054 | 7.854% | 15.71% | 23.56% | 0.11574 | 0.12792
Ba, ppm | 750.2452 | 20.9328 | 708.3796 | 792.1108 | 687.4467 | 813.0437 | 2.79% | 5.58% | 8.37% | 712.7329 | 787.7575
BaO, ppm | 826.3934 | 32.2376 | 761.9183 | 890.8685 | 729.6807 | 923.1061 | 3.901% | 7.802% | 11.7% | 785.0737 | 867.7131
Be, ppm | 3.0505 | 0.38074 | 2.289 | 3.812 | 1.9083 | 4.1928 | 12.48% | 24.96% | 37.44% | 2.898 | 3.2031
Bi, ppm | 19.2907 | 0.81814 | 17.6544 | 20.9269 | 16.8363 | 21.7451 | 4.241% | 8.482% | 12.72% | 18.3261 | 20.2552
Ca, wt.% | 0.26652 | 0.018905 | 0.22871 | 0.30433 | 0.20981 | 0.32324 | 7.093% | 14.19% | 21.28% | 0.2532 | 0.27985
CaO, wt.% | 0.37292 | 0.026452 | 0.32001 | 0.42582 | 0.29356 | 0.45228 | 7.093% | 14.19% | 21.28% | 0.35427 | 0.39156
Cd, ppm | < 10 | IND | IND | IND | IND | IND | IND | IND | IND | IND | IND
Ce, wt.% | 0.065623 | 0.0029937 | 0.059635 | 0.07161 | 0.056641 | 0.074604 | 4.562% | 9.124% | 13.69% | 0.062341 | 0.068904
CeO2, wt.% | 0.080611 | 0.0036775 | 0.073256 | 0.087966 | 0.069578 | 0.091643 | 4.562% | 9.124% | 13.69% | 0.07658 | 0.084641
Co, ppm | 3.5403 | 0.35102 | 2.8383 | 4.2424 | 2.4872 | 4.5934 | 9.915% | 19.83% | 29.74% | 3.3633 | 3.7173
Cr, ppm | 185.9121 | 17.6432 | 150.6257 | 221.1985 | 132.9825 | 238.8418 | 9.49% | 18.98% | 28.47% | 176.6165 | 195.2077
Cr2O3, ppm | 282.7939 | 32.2424 | 218.3091 | 347.2788 | 186.0667 | 379.5212 | 11.4% | 22.8% | 34.2% | 268.6542 | 296.9336
Cs, ppm | 10.1224 | 0.64494 | 8.8325 | 11.4123 | 8.1875 | 12.0572 | 6.371% | 12.74% | 19.11% | 9.6162 | 10.6285
Cu, ppm | 34.5887 | 3.1973 | 28.194 | 40.9834 | 24.9966 | 44.1807 | 9.244% | 18.49% | 27.73% | 32.8592 | 36.3181
Dy, ppm | 10.0226 | 0.36193 | 9.2988 | 10.7465 | 8.9368 | 11.1084 | 3.611% | 7.222% | 10.83% | 9.5215 | 10.5238
Dy2O3, ppm | 11.503 | 0.41539 | 10.6722 | 12.3338 | 10.2568 | 12.7492 | 3.611% | 7.222% | 10.83% | 10.9278 | 12.0781
Er, ppm | 4.1241 | 0.21201 | 3.7 | 4.5481 | 3.488 | 4.7601 | 5.141% | 10.28% | 15.42% | 3.9179 | 4.3303
Er2O3, ppm | 4.705 | 0.23561 | 4.2338 | 5.1762 | 3.9981 | 5.4118 | 5.008% | 10.02% | 15.02% | 4.4697 | 4.9402
Eu, ppm | 8.2041 | 0.31748 | 7.5691 | 8.8391 | 7.2516 | 9.1565 | 3.87% | 7.74% | 11.61% | 7.7939 | 8.6143
Eu2O3, ppm | 9.4995 | 0.36761 | 8.7643 | 10.2347 | 8.3967 | 10.6024 | 3.87% | 7.74% | 11.61% | 9.0245 | 9.9745
Fe, wt.% | 7.6447 | 0.11013 | 7.4245 | 7.865 | 7.3143 | 7.9751 | 1.441% | 2.881% | 4.322% | 7.2625 | 8.027
Fe2O3, wt.% | 10.9297 | 0.15746 | 10.6148 | 11.2446 | 10.4573 | 11.402 | 1.441% | 2.881% | 4.322% | 10.3832 | 11.4762
Ga, ppm | 22.582 | 2.7768 | 17.0284 | 28.1356 | 14.2516 | 30.9124 | 12.3% | 24.59% | 36.89% | 21.4529 | 23.7111
Gd, ppm | 19.8608 | 1.0498 | 17.7612 | 21.9605 | 16.7114 | 23.0103 | 5.286% | 10.57% | 15.86% | 18.8678 | 20.8539
Gd2O3, ppm | 22.8916 | 1.21 | 20.4715 | 25.3117 | 19.2615 | 26.5217 | 5.286% | 10.57% | 15.86% | 21.747 | 24.0362
Hf, ppm | 8.1328 | 0.46939 | 7.194 | 9.0716 | 6.7246 | 9.5409 | 5.772% | 11.54% | 17.31% | 7.7261 | 8.5394
HfO2, ppm | 9.591 | 0.55355 | 8.4839 | 10.6981 | 7.9303 | 11.2516 | 5.772% | 11.54% | 17.31% | 9.1114 | 10.0705
Ho, ppm | 1.6407 | 0.080387 | 1.48 | 1.8015 | 1.3996 | 1.8819 | 4.899% | 9.799% | 14.7% | 1.5587 | 1.7228
Ho2O3, ppm | 1.8795 | 0.092084 | 1.6953 | 2.0636 | 1.6032 | 2.1557 | 4.899% | 9.799% | 14.7% | 1.7855 | 1.9734
K, wt.% | 2.2393 | 0.096551 | 2.0462 | 2.4324 | 1.9496 | 2.5289 | 4.312% | 8.623% | 12.94% | 2.1273 | 2.3512
K2O, wt.% | 2.6974 | 0.11631 | 2.4648 | 2.93 | 2.3485 | 3.0463 | 4.312% | 8.623% | 12.94% | 2.5626 | 2.8323
La, wt.% | 0.047539 | 0.0024838 | 0.042571 | 0.052506 | 0.040088 | 0.05499 | 5.225% | 10.45% | 15.67% | 0.045162 | 0.049916
La2O3, wt.% | 0.055754 | 0.002913 | 0.049928 | 0.061579 | 0.047015 | 0.064492 | 5.225% | 10.45% | 15.67% | 0.052966 | 0.058541
Li, ppm | 41.6504 | 2.2459 | 37.1587 | 46.1421 | 34.9128 | 48.3879 | 5.392% | 10.78% | 16.18% | 39.5679 | 43.7329
Lu, ppm | 0.47421 | 0.028407 | 0.4174 | 0.53103 | 0.38899 | 0.55943 | 5.99% | 11.98% | 17.97% | 0.4505 | 0.49792
Lu2O3, ppm | 0.53923 | 0.032301 | 0.47463 | 0.60383 | 0.44232 | 0.63613 | 5.99% | 11.98% | 17.97% | 0.51227 | 0.56619
Mg, wt.% | 0.48939 | 0.019863 | 0.44967 | 0.52912 | 0.4298 | 0.54898 | 4.059% | 8.117% | 12.18% | 0.46492 | 0.51386
MgO, wt.% | 0.81151 | 0.032937 | 0.74564 | 0.87739 | 0.7127 | 0.91032 | 4.059% | 8.117% | 12.18% | 0.77094 | 0.85209
Mn, wt.% | 0.013775 | 0.00077248 | 0.01223 | 0.01532 | 0.011458 | 0.016092 | 5.608% | 11.22% | 16.82% | 0.013086 | 0.014464
MnO, wt.% | 0.017787 | 0.00099745 | 0.015792 | 0.019782 | 0.014794 | 0.020779 | 5.608% | 11.22% | 16.82% | 0.016897 | 0.018676
Mo, ppm | 10.24 | 0.78195 | 8.6761 | 11.8039 | 7.8941 | 12.5859 | 7.636% | 15.27% | 22.91% | 9.728 | 10.752
Nb, ppm | 238.5391 | 18.5319 | 201.4753 | 275.6028 | 182.9435 | 294.1347 | 7.769% | 15.54% | 23.31% | 226.6121 | 250.466
Nd, wt.% | 0.029356 | 0.0014546 | 0.026447 | 0.032265 | 0.024992 | 0.033719 | 4.955% | 9.91% | 14.86% | 0.027888 | 0.030824
Nd2O3, wt.% | 0.034241 | 0.0016966 | 0.030847 | 0.037634 | 0.029151 | 0.03933 | 4.955% | 9.91% | 14.86% | 0.032529 | 0.035953
Ni, ppm | 26.3333 | 7.5582 | 11.2169 | 41.4497 | 3.6587 | 49.0079 | 28.7% | 57.4% | 86.11% | 25.0167 | 27.65
P, wt.% | 0.082585 | 0.0091486 | 0.064288 | 0.10088 | 0.055139 | 0.11003 | 11.08% | 22.16% | 33.23% | 0.078456 | 0.086714
P2O5, wt.% | 0.18973 | 0.021181 | 0.14737 | 0.23209 | 0.12619 | 0.25327 | 11.16% | 22.33% | 33.49% | 0.18024 | 0.19922
Pr, ppm | 85.4855 | 4.1112 | 77.2631 | 93.708 | 73.1518 | 97.8192 | 4.809% | 9.619% | 14.43% | 81.2113 | 89.7598
Pr6O11, ppm | 103.2836 | 4.9672 | 93.3492 | 113.218 | 88.3821 | 118.1852 | 4.809% | 9.619% | 14.43% | 98.1195 | 108.4478
Rb, ppm | 125.192 | 7.7176 | 109.7567 | 140.6273 | 102.0391 | 148.345 | 6.165% | 12.33% | 18.49% | 118.9324 | 131.4516
Sc, ppm | 20.2517 | 2.1355 | 15.9807 | 24.5227 | 13.8451 | 26.6583 | 10.54% | 21.09% | 31.63% | 19.2391 | 21.2643
Si, wt.% | 29.1536 | 1.653 | 25.8476 | 32.4596 | 24.1946 | 34.1126 | 5.67% | 11.34% | 17.01% | 27.6959 | 30.6113
SiO2, wt.% | 62.3654 | 3.5361 | 55.2932 | 69.4376 | 51.7571 | 72.9737 | 5.67% | 11.34% | 17.01% | 59.2472 | 65.4837
Sm, ppm | 38.1725 | 2.4342 | 33.3041 | 43.041 | 30.8698 | 45.4752 | 6.377% | 12.75% | 19.13% | 36.2639 | 40.0812
Sm2O3, ppm | 44.2649 | 2.8227 | 38.6194 | 49.9103 | 35.7967 | 52.7331 | 6.377% | 12.75% | 19.13% | 42.0516 | 46.4781
Sn, ppm | 20.6694 | 1.3735 | 17.9224 | 23.4164 | 16.5488 | 24.7899 | 6.645% | 13.29% | 19.94% | 19.6359 | 21.7029
Sr, ppm | 152.5129 | 12.1981 | 128.1167 | 176.9092 | 115.9186 | 189.1073 | 7.998% | 16% | 23.99% | 144.8873 | 160.1386
Ta, ppm | 4.9105 | 0.42006 | 4.0703 | 5.7506 | 3.6503 | 6.1706 | 8.554% | 17.11% | 25.66% | 4.6649 | 5.156
Tb, ppm | 2.1477 | 0.13688 | 1.8739 | 2.4215 | 1.737 | 2.5583 | 6.373% | 12.75% | 19.12% | 2.0403 | 2.2551
Tb4O7, ppm | 2.5273 | 0.16334 | 2.2006 | 2.854 | 2.0372 | 3.0173 | 6.463% | 12.93% | 19.39% | 2.4009 | 2.6536
Th, ppm | 48.2442 | 1.4226 | 45.3989 | 51.0895 | 43.9763 | 52.5122 | 2.949% | 5.898% | 8.847% | 45.832 | 50.6564
Ti, wt.% | 0.71172 | 0.021888 | 0.66794 | 0.75549 | 0.64605 | 0.77738 | 3.075% | 6.151% | 9.226% | 0.67613 | 0.7473
TiO2, wt.% | 1.1872 | 0.036511 | 1.1142 | 1.2602 | 1.0777 | 1.2967 | 3.075% | 6.151% | 9.226% | 1.1279 | 1.2466
Tm, ppm | 0.53564 | 0.040473 | 0.4547 | 0.61659 | 0.41423 | 0.65706 | 7.556% | 15.11% | 22.67% | 0.50886 | 0.56243
Tm2O3, ppm | 0.6295 | 0.057864 | 0.51377 | 0.74523 | 0.45591 | 0.80309 | 9.192% | 18.38% | 27.58% | 0.59802 | 0.66097
U, ppm | 3.5538 | 0.15276 | 3.2483 | 3.8593 | 3.0955 | 4.0121 | 4.298% | 8.597% | 12.9% | 3.3761 | 3.7315
V, ppm | 160.5 | 6.3328 | 147.8344 | 173.1656 | 141.5016 | 179.4984 | 3.946% | 7.891% | 11.84% | 152.475 | 168.525
V2O5, ppm | 286.5246 | 11.3053 | 263.914 | 309.1352 | 252.6087 | 320.4406 | 3.946% | 7.891% | 11.84% | 272.1984 | 300.8509
W, ppm | 78.8101 | 4.7726 | 69.2648 | 88.3554 | 64.4921 | 93.128 | 6.056% | 12.11% | 18.17% | 74.8696 | 82.7506
Y, ppm | 40.3434 | 1.4408 | 37.4617 | 43.225 | 36.0209 | 44.6658 | 3.571% | 7.143% | 10.71% | 38.3262 | 42.3605
Y2O3, ppm | 51.232 | 1.8297 | 47.5726 | 54.8914 | 45.7429 | 56.7211 | 3.571% | 7.143% | 10.71% | 48.6704 | 53.7936
Yb, ppm | 3.3722 | 0.15972 | 3.0527 | 3.6916 | 2.893 | 3.8513 | 4.736% | 9.473% | 14.21% | 3.2036 | 3.5408
Yb2O3, ppm | 3.7738 | 0.22912 | 3.3156 | 4.2321 | 3.0865 | 4.4612 | 6.071% | 12.14% | 18.21% | 3.5851 | 3.9625
Zn, ppm | 51.4207 | 5.4731 | 40.4746 | 62.3668 | 35.0015 | 67.8398 | 10.64% | 21.29% | 31.93% | 48.8496 | 53.9917
Zr, ppm | 319.6755 | 15.4541 | 288.7674 | 350.5837 | 273.3133 | 366.0377 | 4.834% | 9.669% | 14.5% | 303.6918 | 335.6593
Borate Fusion XRF
Al2O3, wt.% | 15.2826 | 0.28189 | 14.7188 | 15.8463 | 14.4369 | 16.1282 | 1.844% | 3.689% | 5.533% | 14.5184 | 16.0467
BaO, ppm | 750.3253 | 63.6113 | 623.1028 | 877.5478 | 559.4915 | 941.1591 | 8.478% | 16.96% | 25.43% | 712.809 | 787.8416
CaO, wt.% | 0.34385 | 0.016196 | 0.31146 | 0.37624 | 0.29526 | 0.39244 | 4.71% | 9.421% | 14.13% | 0.32666 | 0.36104
CeO2, wt.% | 0.079597 | 0.0076778 | 0.064241 | 0.094952 | 0.056564 | 0.10263 | 9.646% | 19.29% | 28.94% | 0.075617 | 0.083577
Cr2O3, ppm | 249.4776 | 74.4206 | 100.6363 | 398.3189 | 26.2157 | 472.7395 | 29.83% | 59.66% | 89.49% | 237.0037 | 261.9515
Dy2O3, ppm | < 100 | IND | IND | IND | IND | IND | IND | IND | IND | IND | IND
Er2O3, ppm | < 100 | IND | IND | IND | IND | IND | IND | IND | IND | IND | IND
Eu2O3, ppm | < 100 | IND | IND | IND | IND | IND | IND | IND | IND | IND | IND
Fe2O3, wt.% | 10.8472 | 0.18861 | 10.47 | 11.2244 | 10.2813 | 11.413 | 1.739% | 3.478% | 5.216% | 10.3048 | 11.3895
Ho2O3, ppm | < 100 | IND | IND | IND | IND | IND | IND | IND | IND | IND | IND
K2O, wt.% | 2.5949 | 0.075213 | 2.4445 | 2.7454 | 2.3693 | 2.8206 | 2.898% | 5.797% | 8.695% | 2.4652 | 2.7247
La2O3, wt.% | 0.0534 | 0.0066897 | 0.040021 | 0.066779 | 0.033331 | 0.073469 | 12.53% | 25.05% | 37.58% | 0.05073 | 0.05607
Lu2O3, ppm | < 100 | IND | IND | IND | IND | IND | IND | IND | IND | IND | IND
MgO, wt.% | 0.82688 | 0.021097 | 0.78468 | 0.86907 | 0.76359 | 0.89017 | 2.551% | 5.103% | 7.654% | 0.78553 | 0.86822
MnO, wt.% | 0.017669 | 0.0027192 | 0.01223 | 0.023107 | 0.0095111 | 0.025826 | 15.39% | 30.78% | 46.17% | 0.016785 | 0.018552
Na2O, wt.% | 0.22384 | 0.044318 | 0.1352 | 0.31248 | 0.090887 | 0.35679 | 19.8% | 39.6% | 59.4% | 0.21265 | 0.23503
Nb2O5, ppm | 316.6784 | 33.0508 | 250.5768 | 382.7799 | 217.5261 | 415.8307 | 10.44% | 20.87% | 31.31% | 300.8444 | 332.5123
Nd2O3, wt.% | 0.030638 | 0.0072461 | 0.016146 | 0.045131 | 0.0089002 | 0.052377 | 23.65% | 47.3% | 70.95% | 0.029107 | 0.03217
P2O5, wt.% | 0.18765 | 0.0081936 | 0.17126 | 0.20404 | 0.16307 | 0.21223 | 4.366% | 8.733% | 13.1% | 0.17827 | 0.19703
SiO2, wt.% | 62.4363 | 0.68662 | 61.063 | 63.8095 | 60.3764 | 64.4961 | 1.1% | 2.199% | 3.299% | 59.3144 | 65.5581
Sm2O3, ppm | < 100 | IND | IND | IND | IND | IND | IND | IND | IND | IND | IND
SnO2, ppm | < 100 | IND | IND | IND | IND | IND | IND | IND | IND | IND | IND
SrO, ppm | 183.2688 | 19.3564 | 144.5559 | 221.9816 | 125.1995 | 241.3381 | 10.56% | 21.12% | 31.69% | 174.1054 | 192.4322
Tb4O7, ppm | < 100 | IND | IND | IND | IND | IND | IND | IND | IND | IND | IND
ThO2, ppm | 62.5799 | 14.378 | 33.8239 | 91.336 | 19.4459 | 105.714 | 22.98% | 45.95% | 68.93% | 59.451 | 65.7089
TiO2, wt.% | 1.187 | 0.015013 | 1.157 | 1.217 | 1.142 | 1.232 | 1.265% | 2.529% | 3.794% | 1.1276 | 1.2463
Tm2O3, ppm | < 100 | IND | IND | IND | IND | IND | IND | IND | IND | IND | IND
U3O8, ppm | < 100 | IND | IND | IND | IND | IND | IND | IND | IND | IND | IND
Yb2O3, ppm | < 100 | IND | IND | IND | IND | IND | IND | IND | IND | IND | IND
ZrO2, ppm | 389.8383 | 24.4488 | 340.9407 | 438.736 | 316.4918 | 463.1848 | 6.272% | 12.54% | 18.81% | 370.3464 | 409.3302
Thermogravimetry
LOI1000, wt.% | 4.605 | 0.45275 | 3.6995 | 5.5105 | 3.2467 | 5.9632 | 9.832% | 19.66% | 29.5% | 4.3747 | 4.8352
SI unit equivalents: ppm (parts per million; 1 x 10-⁶) ≡ mg/kg; wt.% (weight per cent) ≡ % (mass fraction)

## Abbreviations
Table 4. Abbreviations used for OREAS 467
Abbreviation | Explanation
< | ‘less than’
IND | indeterminate
NR | not reported
PDM3 | percent deviation of lab mean from corrected mean of means
Rel.Std.Dev. | one relative standard deviation
Std.Dev. | one standard deviation
Method Codes:
4A*MS | 4-acid (HF-HNO3-HClO4-HCl) digestion with inductively coupled plasma mass spectroscopy
4A*OES | 4-acid (HF-HNO3-HClO4-HCl) digestion with inductively coupled plasma optical emission spectroscopy
4A*OES/MS | 4-acid (HF-HNO3-HClO4-HCl) digestion with ICP-OES or ICP-MS finish
BF*MS | lithium borate fusion with inductively coupled plasma mass spectroscopy
BF*OES | lithium borate fusion with inductively coupled plasma optical emission spectroscopy
BF*OES/MS | lithium borate fusion with ICP-OES or ICP-MS finish
BF*XRF | lithium borate fusion with X-ray fluorescence spectroscopy
LOI*Furnace | loss on ignition using a muffle furnace
LOI*TGA | loss on ignition by thermogravimetric analysis
PF*MS | sodium peroxide fusion with inductively coupled plasma mass spectroscopy
PF*OES | sodium peroxide fusion with inductively coupled plasma optical emission spectroscopy
PF*OES/MS | sodium peroxide fusion with ICP-OES or ICP-MS finish
Text Values:
NA | Unable to report due to QC failure (Lab 2.02)
NA | Not Applicable (Lab 2.16)
NA | Not Applicable (Lab 2.17)
Legend:- | (for Method Group Tabulated Results omitted in the determination of Certified Values)
Individual | - Outlying individual values
Batch & Limits | - Outlying laboratory batch data sets and superfluous limit values

## Laboratory List
Table 5. Participating Laboratory List used for OREAS 467
Lab Slot | Laboratory Name and Location
Actlabs, Ancaster, Ontario, Canada
ALS, Brisbane, QLD, Australia
ALS, Lima, Peru
ALS, Loughrea, Galway, Ireland
ALS, Malaga, WA, Australia
ALS, Vancouver, BC, Canada
American Assay Laboratories, Sparks, Nevada, USA
ARGETEST Mineral Processing, Ankara, Central Anatolia, Turkey
Bureau Veritas Commodities Canada Ltd, Vancouver, BC, Canada
Bureau Veritas Minerals, Ankara, Central Anatolia, Turkey
CRS Laboratories Oy, Kempele, Northern Ostrobothnia, Finland
Inspectorate (BV), Lima, Peru
Intertek, Perth, WA, Australia
Intertek Genalysis, Adelaide, SA, Australia
Ontario Geological Survey, Sudbury, Ontario, Canada
Paragon Geochemical Laboratories, Sparks, Nevada, USA
PT Geoservices Ltd, Cikarang, Jakarta Raya, Indonesia
PT Intertek Utama Services, Jakarta Timur, DKI Jakarta, Indonesia
Reminex Centre de Recherche, Marrakesh, Marrakesh-Safi, Morocco
SGS, Ankara, Anatolia, Turkey
SGS, Randfontein, Gauteng, South Africa
SGS Australia Mineral Services, Perth, WA, Australia
SGS Geosol Laboratorios Ltda, Vespasiano, Minas Gerais, Brazil
Shiva Analyticals Ltd, Bangalore North, Karnataka, India
Stewart Assay & Environmental Laboratories LLC, Kara-Balta, Chüy, Kyrgyzstan

## 4-Acid
| Analytical results for Ag in OREAS 467 (Certified Value 0.347 ppm) | [21 empty] | Certified
Ag | Round | Replicate | Lab | Lab | Lab | Lab | Lab | Lab | Lab | Lab | Lab | Lab | Lab | Lab | Lab | Lab | Lab | [5 empty] | 1
| No | No | 2.01 | 2.02 | 2.06 | 2.07 | 2.09 | 2.10 | 2.11 | 2.12 | 2.14 | 2.15 | 2.16 | 2.17 | 2.20 | 2.21 | 2.22 | [5 empty] | ppm
|  |  | 4A*MS | 4A*OES/MS | 4A*MS | 4A*OES/MS | 4A*OES/MS | 4A*OES/MS | 4A*OES/MS | 4A*OES/MS | 4A*MS | 4A*MS | 4A*OES/MS | 4A*MS | 4A*MS | 4A*OES/MS | 4A*MS | [5 empty] | 3
3
| 1 | 1 | 0.45 | 0.3 | 0.39822 | 0.6 | 0.303 | 0.16 | 0.39 | 0.33 | 0.23 | 0.59 | 0.3 | 0.3 | 0.32 | 1.56 | 31.2 | [5 empty] | 1
| 1 | 2 | 0.38 | 0.3 | 0.38686 | 0.4 | 0.309 | 0.33 | 0.39 | 0.38 | 0.3 | 0.617 | 0.3 | 0.3 | 0.32 | 1.56 | 0.4 | [5 empty] | 4
| 1 | 3 | 0.41 | 0.4 | 0.39432 | 0.4 | 0.317 | 0.18 | 0.37 | 0.23 | 0.21 | 0.561 | 0.3 | 0.3 | 0.34 | 1.53 | 0.37 | [5 empty] | 16
| 1 | 4 | 0.35 | 0.4 | 0.41205 | 0.3 | 0.31 | 0.08 | 0.37 | 0.37 | 0.18 | 0.59 | 0.3 | 0.3 | 0.29 | 1.53 | 0.38 | [5 empty] | 0.34665
| 1 | 5 | 0.38 | 0.4 | 0.40563 | 0.4 | 0.324 | 0.14 | 0.38 | 0.31 | 0.43 | 0.545 | 0.3 | 0.3 | 0.31 | 1.49 | 0.36 | [5 empty] | 7
| 1 | 6 | 0.33 | < 0.3 | 0.40189 | 0.3 | 0.305 | 0.27 | 0.47 | 0.34 | 0.24 | 0.601 | 0.3 | 0.3 | 0.34 | 1.48 | 0.35
| Mean |  | 0.38333 | 0.36 | 0.39983 | 0.4 | 0.31133 | 0.19333 | 0.395 | 0.32667 | 0.265 | 0.584 | 0.3 | 0.3 | 0.32 | 1.525 | 5.51
| Median |  | 0.38 | 0.4 | 0.40005 | 0.4 | 0.3095 | 0.17 | 0.385 | 0.335 | 0.235 | 0.59 | 0.3 | 0.3 | 0.32 | 1.53 | 0.375
| Std Dev. |  | 0.04274 | 0.054772 | 0.00881 | 0.10954 | 0.0078655 | 0.091141 | 0.037815 | 0.053914 | 0.090056 | 0.026458 | 0 | 0 | 0.018974 | 0.033912 | 12.5855
| Rel.Std.Dev. |  | 11.15% | 15.21% | 2.203% | 27.39% | 2.526% | 47.14% | 9.574% | 16.5% | 33.98% | 4.53% | 0% | 0% | 5.929% | 2.224% | 228.4%
| PDM3 |  | 10.58% | 3.853% | 15.34% | 15.39% | -10.19% | -44.23% | 13.95% | -5.763% | -23.55% | 68.47% | -13.46% | -13.46% | -7.687% | 339.9% | 1490%
| Z-Score (Absolute) |  | 0 | NA | 0.15 | NA | 0.67 | 1.78 | 0.11 | 0.53 | 1.11 | 1.88 | NA | NA | 0.59 | 10.69 | 48.01
Results from laboratories 2, 7, 16 and 17 were removed due to their 0.1 ppm reading resolution.
| Analytical results for Al in OREAS 467 (Certified Value 7.68 wt.%) | [21 empty] | Certified
Al | Round | Replicate | Lab | Lab | Lab | Lab | Lab | Lab | Lab | Lab | Lab | Lab | Lab | Lab | Lab | Lab | Lab | Lab | Lab | Lab |  |  | 1
| No | No | 2.01 | 2.02 | 2.04 | 2.05 | 2.06 | 2.07 | 2.09 | 2.10 | 2.11 | 2.12 | 2.14 | 2.15 | 2.16 | 2.17 | 2.19 | 2.20 | 2.21 | 2.22 |  |  | wt.%
|  |  | 4A*OES | 4A*OES/MS | 4A*OES | 4A*OES | 4A*MS | 4A*OES/MS | 4A*OES/MS | 4A*OES/MS | 4A*OES/MS | 4A*OES/MS | 4A*MS | 4A*MS | 4A*OES/MS | 4A*OES | 4A*OES | 4A*MS | 4A*OES/MS | 4A*MS |  |  | 2
3
| 1 | 1 | 7.7536 | 8.0303 | 7.8411 | 7.3718 | 7.964 | 7.68 | 7.55 | 7.47 | 7.56 | 7.88 | 7.96 | 8.18 | 6.9 | 7.69 | 8.23 | 7.5657 | 7.44 | 7.57 |  |  | 1
| 1 | 2 | 7.7399 | 7.9457 | 7.8493 | 7.1185 | 7.7688 | 7.93 | 7.47 | 7.86 | 7.39 | 7.69 | 8 | 8.19 | 6.86 | 7.67 | 7.6 | 7.8093 | 7.47 | 7.02 |  |  | 0
| 1 | 3 | 7.712 | 8.0609 | 7.8914 | 7.4199 | 7.968 | 7.64 | 7.61 | 7.6 | 7.36 | 7.52 | 7.81 | 8.17 | 6.76 | 7.56 | 7.3 | 7.8274 | 7.42 | 7.41 |  |  | 16
| 1 | 4 | 7.7126 | 8.4131 | 7.8684 | 7.1326 | 7.8397 | 7.84 | 7.33 | 7.53 | 7.46 | 7.71 | 7.78 | 7.69 | 6.92 | 7.68 | 7.95 | 7.7005 | 7.5 | 7.37 |  |  | 7.6792
| 1 | 5 | 7.7776 | 8.2026 | 7.8698 | 7.4104 | 7.88 | 7.8 | 7.42 | 7.47 | 7.62 | 7.48 | 7.7 | 7.63 | 6.88 | 7.69 | 7.56 | 7.8106 | 7.49 | 7.2 |  |  | 8
| 1 | 6 | 7.5903 | 7.9045 | 7.8302 | 7.1653 | 8.0036 | 7.78 | 7.4 | 7.48 | 7.32 | 7.6 | 7.94 | 7.9 | 6.84 | 7.66 | 8.14 | 7.7819 | 7.42 | 7.31
| Mean |  | 7.7143 | 8.0929 | 7.8584 | 7.2697 | 7.904 | 7.7783 | 7.4633 | 7.5683 | 7.4517 | 7.6467 | 7.865 | 7.96 | 6.86 | 7.6583 | 7.7967 | 7.7492 | 7.4567 | 7.3133
| Median |  | 7.7263 | 8.0456 | 7.8589 | 7.2685 | 7.922 | 7.79 | 7.445 | 7.505 | 7.425 | 7.645 | 7.875 | 8.035 | 6.87 | 7.675 | 7.775 | 7.7956 | 7.455 | 7.34
| Std Dev. |  | 0.065713 | 0.18797 | 0.022331 | 0.14516 | 0.09013 | 0.10591 | 0.1027 | 0.15145 | 0.11805 | 0.14583 | 0.11862 | 0.25722 | 0.056569 | 0.049565 | 0.36621 | 0.10061 | 0.035024 | 0.18833
| Rel.Std.Dev. |  | 0.8518% | 2.323% | 0.2842% | 1.997% | 1.14% | 1.362% | 1.376% | 2.001% | 1.584% | 1.907% | 1.508% | 3.231% | 0.8246% | 0.6472% | 4.697% | 1.298% | 0.4697% | 2.575%
| PDM3 |  | 0.4571% | 5.386% | 2.333% | -5.332% | 2.927% | 1.291% | -2.811% | -1.444% | -2.963% | -0.424% | 2.419% | 3.656% | -10.67% | -0.2721% | 1.529% | 0.9116% | -2.898% | -4.765%
| Z-Score (Absolute) |  | 0.1 | 1.38 | 0.59 | 1.42 | 0.74 | 0.31 | 0.76 | 0.4 | 0.8 | 0.13 | 0.61 | 0.93 | 2.81 | 0.1 | 0.38 | 0.21 | 0.78 | 1.27
| Analytical results for As in OREAS 467 (Certified Value 437 ppm) | [21 empty] | Certified
As | Round | Replicate | Lab | Lab | Lab | Lab | Lab | Lab | Lab | Lab | Lab | Lab | Lab | Lab | Lab | Lab | Lab | Lab |  |  |  |  | 1
| No | No | 2.01 | 2.02 | 2.04 | 2.05 | 2.06 | 2.07 | 2.09 | 2.10 | 2.11 | 2.12 | 2.14 | 2.15 | 2.17 | 2.20 | 2.21 | 2.22 |  |  |  |  | ppm
|  |  | 4A*MS | 4A*OES/MS | 4A*OES | 4A*OES | 4A*MS | 4A*OES/MS | 4A*OES/MS | 4A*OES/MS | 4A*OES/MS | 4A*OES/MS | 4A*MS | 4A*MS | 4A*MS | 4A*MS | 4A*OES/MS | 4A*MS |  |  |  |  | 0
0
| 1 | 1 | 447 | 450.7 | 433.1488 | 346.35 | 423.626 | 389 | 444.9 | 424 | 449 | 436 | 443 | 469.5 | 434 | 438 | 427 | 697 |  |  |  |  | 1
| 1 | 2 | 436 | 450 | 434.2011 | 317.44 | 420.7767 | 351 | 442.2 | 446 | 439 | 439 | 448 | 453.9 | 434 | 439.6 | 424 | 628 |  |  |  |  | 0
| 1 | 3 | 444 | 458.3 | 438.9264 | 320.93 | 425.963 | 378 | 445.5 | 430 | 437 | 414 | 433 | 462.5 | 427 | 441.5 | 426 | 657 |  |  |  |  | 16
| 1 | 4 | 440 | 467 | 437.9776 | 326.42 | 418.6477 | 340 | 434.9 | 426 | 441 | 429 | 427 | 457.6 | 440 | 433.4 | 426 | 655 |  |  |  |  | 437.3587
| 1 | 5 | 445 | 460.5 | 436.8747 | 332.06 | 426.4282 | 378 | 438.5 | 424 | 449 | 424 | 431 | 446.8 | 435 | 435.1 | 426 | 639 |  |  |  |  | 9
| 1 | 6 | 439 | 450.7 | 437.37 | 315.54 | 420.1367 | 334 | 433.1 | 418 | 433 | 424 | 434 | 452.5 | 434 | 446.2 | 425 | 643
| Mean |  | 441.8333 | 456.2 | 436.4164 | 326.4567 | 422.5964 | 361.6667 | 439.85 | 428 | 441.3333 | 427.6667 | 436 | 457.1333 | 434 | 438.9667 | 425.6667 | 653.1667
| Median |  | 442 | 454.5 | 437.1223 | 323.675 | 422.2013 | 364.5 | 440.35 | 425 | 440 | 426.5 | 433.5 | 455.75 | 434 | 438.8 | 426 | 649
| Std Dev. |  | 4.1673 | 6.9062 | 2.2557 | 11.4731 | 3.2258 | 22.9318 | 5.193 | 9.6333 | 6.5013 | 9.0921 | 7.8994 | 8.0082 | 4.1473 | 4.6046 | 1.0328 | 23.9868
| Rel.Std.Dev. |  | 0.9432% | 1.514% | 0.5169% | 3.514% | 0.7633% | 6.341% | 1.181% | 2.251% | 1.473% | 2.126% | 1.812% | 1.752% | 0.9556% | 1.049% | 0.2426% | 3.672%
| PDM3 |  | 1.023% | 4.308% | -0.2154% | -25.36% | -3.375% | -17.31% | 0.5696% | -2.14% | 0.9088% | -2.216% | -0.3107% | 4.521% | -0.7679% | 0.3677% | -2.673% | 49.34%
| Z-Score (Absolute) |  | 0.45 | 1.61 | 0.02 | 8.84 | 1.1 | 6 | 0.29 | 0.66 | 0.41 | 0.69 | 0.02 | 1.68 | 0.18 | 0.22 | 0.85 | 17.47
| Analytical results for Ba in OREAS 467 (Certified Value 726 ppm) | [21 empty] | Certified
Ba | Round | Replicate | Lab | Lab | Lab | Lab | Lab | Lab | Lab | Lab | Lab | Lab | Lab | Lab | Lab | Lab | Lab | Lab | Lab | Lab | Lab |  | 1
| No | No | 2.01 | 2.02 | 2.04 | 2.05 | 2.06 | 2.07 | 2.09 | 2.10 | 2.11 | 2.12 | 2.14 | 2.15 | 2.16 | 2.17 | 2.18 | 2.19 | 2.20 | 2.21 | 2.22 |  | ppm
|  |  | 4A*MS | 4A*OES/MS | 4A*OES | 4A*OES | 4A*MS | 4A*OES/MS | 4A*OES/MS | 4A*OES/MS | 4A*OES/MS | 4A*OES/MS | 4A*MS | 4A*MS | 4A*OES/MS | 4A*MS | 4A*MS | 4A*OES | 4A*MS | 4A*OES/MS | 4A*OES |  | 0
0
| 1 | 1 | 745.3 | 811 | 743.0331 | 977.1071 | 717.2537 | 702 | 764 | 690 | 720 | 750 | 750 | 742 | 720 | 750 | 669.343 | 1413 | 712.6 | 695 | 730 |  | 1
| 1 | 2 | 739.6 | 814 | 743.5412 | 1107.9358 | 726.6274 | 743 | 713 | 750 | 700 | 740 | 750 | 729 | 730 | 741 | 660.0663 | 1327 | 715.6 | 696 | 730 |  | 0
| 1 | 3 | 743 | 813 | 744.7023 | 693.1333 | 721.1573 | 717 | 734 | 700 | 700 | 710 | 730 | 727 | 726 | 748 | 644.1865 | 1170 | 728.8 | 696 | 780 |  | 16
| 1 | 4 | 714.3 | 843 | 741.8909 | 768.0193 | 712.7763 | 756 | 744 | 700 | 700 | 720 | 730 | 718 | 722 | 740 | 654.3025 | 1173 | 709.8 | 696 | 720 |  | 726.228
| 1 | 5 | 793.2 | 827 | 742.381 | 550.2512 | 720.2426 | 730 | 727 | 690 | 730 | 720 | 730 | 712 | 720 | 750 | 651.2036 | 1394 | 712.3 | 696 | 760 |  | 10
| 1 | 6 | 730.8 | 804 | 744.9046 | 951.6256 | 700.9057 | 765 | 721 | 710 | 690 | 720 | 740 | 708 | 720 | 733 | 655.2635 | 1412 | 726.4 | 697 | 770
| Mean |  | 744.3667 | 818.6667 | 743.4088 | 841.3454 | 716.4938 | 735.5 | 733.8333 | 706.6667 | 706.6667 | 726.6667 | 738.3333 | 722.6667 | 723 | 743.6667 | 655.7276 | 1314.8333 | 717.5833 | 696 | 748.3333
| Median |  | 741.3 | 813.5 | 743.2871 | 859.8224 | 718.7481 | 736.5 | 730.5 | 700 | 700 | 720 | 735 | 722.5 | 721 | 744.5 | 654.783 | 1360.5 | 714.1 | 696 | 745
| Std Dev. |  | 26.4508 | 14.0665 | 1.219 | 206.7572 | 8.8981 | 23.839 | 18.2145 | 22.5093 | 15.0555 | 15.0555 | 9.8319 | 12.5167 | 4.1473 | 6.8313 | 8.4866 | 115.4009 | 8.0101 | 0.63246 | 24.8328
| Rel.Std.Dev. |  | 3.553% | 1.718% | 0.164% | 24.57% | 1.242% | 3.241% | 2.482% | 3.185% | 2.13% | 2.072% | 1.332% | 1.732% | 0.5736% | 0.9186% | 1.294% | 8.777% | 1.116% | 0.09087% | 3.318%
| PDM3 |  | 2.498% | 12.73% | 2.366% | 15.85% | -1.34% | 1.277% | 1.047% | -2.694% | -2.694% | 0.06041% | 1.667% | -0.4904% | -0.4445% | 2.401% | -9.708% | 81.05% | -1.19% | -4.162% | 3.044%
| Z-Score (Absolute) |  | 0.49 | 3.95 | 0.45 | 5 | 0.81 | 0.08 | 0 | 1.26 | 1.26 | 0.33 | 0.21 | 0.52 | 0.5 | 0.46 | 3.63 | 27.02 | 0.76 | 1.76 | 0.67
| Analytical results for Be in OREAS 467 (Certified Value 2.78 ppm) | [21 empty] | Certified
Be | Round | Replicate | Lab | Lab | Lab | Lab | Lab | Lab | Lab | Lab | Lab | Lab | Lab | Lab | Lab | Lab | Lab | Lab | Lab | Lab | Lab |  | 1
| No | No | 2.01 | 2.02 | 2.04 | 2.05 | 2.06 | 2.07 | 2.09 | 2.10 | 2.11 | 2.12 | 2.14 | 2.15 | 2.16 | 2.17 | 2.18 | 2.19 | 2.20 | 2.21 | 2.22 |  | ppm
|  |  | 4A*MS | 4A*OES/MS | 4A*MS | 4A*OES | 4A*MS | 4A*OES/MS | 4A*OES/MS | 4A*OES/MS | 4A*OES/MS | 4A*OES/MS | 4A*MS | 4A*MS | 4A*OES/MS | 4A*MS | 4A*MS | 4A*MS | 4A*MS | 4A*OES/MS | 4A*MS |  | 2
3
| 1 | 1 | 3.06 | 2.45 | 2.7281 | 2.3064 | 2.7126 | 3.8 | 3 | 2.57 | 2.76 | 2.79 | 2.81 | 3 | 3 | 2.8 | 2.8047 | 3.33 | 3.01 | 3 | 3.15 |  | 1
| 1 | 2 | 2.76 | 2.46 | 2.7501 | 2.414 | 2.6951 | 3.6 | 3 | 2.82 | 2.67 | 2.77 | 2.83 | 3 | 3 | 2.8 | 2.8126 | 3.31 | 2.99 | 3 | 2.93 |  | 0
| 1 | 3 | 3.09 | 2.46 | 2.749 | 2.4294 | 2.7036 | 3.6 | 3 | 2.58 | 2.67 | 2.67 | 2.75 | 3 | 3 | 2.8 | 2.7284 | 3.26 | 3.06 | 3 | 2.7 |  | 16
| 1 | 4 | 2.91 | 2.55 | 2.727 | 2.3371 | 2.6459 | 3.7 | 3 | 2.6 | 2.72 | 2.73 | 2.76 | 3 | 3 | 2.8 | 2.8263 | 3.3 | 3 | 3 | 2.96 |  | 2.7799
| 1 | 5 | 3.13 | 2.49 | 2.7417 | 2.5524 | 2.7229 | 3.7 | 3 | 2.56 | 2.76 | 2.69 | 2.74 | 3 | 3 | 2.8 | 2.8215 | 3.3 | 2.98 | 3 | 2.53 |  | 11
| 1 | 6 | 2.91 | 2.41 | 2.7241 | 2.4601 | 2.6815 | 3.8 | 3 | 2.56 | 2.66 | 2.72 | 2.78 | 3 | 3 | 2.8 | 2.7693 | 3.35 | 3.2 | 3 | 3.53
| Mean |  | 2.9767 | 2.47 | 2.7367 | 2.4166 | 2.6936 | 3.7 | 3 | 2.615 | 2.7067 | 2.7283 | 2.7783 | 3 | 3 | 2.8 | 2.7938 | 3.3083 | 3.04 | 3 | 2.9667
| Median |  | 2.985 | 2.46 | 2.7349 | 2.4217 | 2.6993 | 3.7 | 3 | 2.575 | 2.695 | 2.725 | 2.77 | 3 | 3 | 2.8 | 2.8087 | 3.305 | 3.005 | 3 | 2.945
| Std Dev. |  | 0.14081 | 0.046904 | 0.011676 | 0.088282 | 0.027333 | 0.089443 | 0 | 0.10154 | 0.046332 | 0.045789 | 0.035449 | 0 | 0 | 4.8648e-16 | 0.037889 | 0.030605 | 0.083187 | 0 | 0.35047
| Rel.Std.Dev. |  | 4.73% | 1.899% | 0.4267% | 3.653% | 1.015% | 2.417% | 0% | 3.883% | 1.712% | 1.678% | 1.276% | 0% | 0% | 1.737e-14% | 1.356% | 0.9251% | 2.736% | 0% | 11.81%
| PDM3 |  | 7.08% | -11.15% | -1.554% | -13.07% | -3.103% | 33.1% | 7.919% | -5.93% | -2.633% | -1.853% | -0.0547% | 7.919% | 7.919% | 0.7247% | 0.5019% | 19.01% | 9.358% | 7.919% | 6.72%
| Z-Score (Absolute) |  | 0.82 | 1.27 | 0.17 | 1.49 | 0.35 | 3.81 | NA | 0.67 | 0.3 | 0.21 | 0 | NA | NA | 0.09 | 0.06 | 2.19 | 1.08 | NA | 0.78
Results from laboratories 9, 15, 16 and 21 were removed due to their 1 ppm reading resolution.
| Analytical results for Bi in OREAS 467 (Certified Value 19.4 ppm) | [21 empty] | Certified
Bi | Round | Replicate | Lab | Lab | Lab | Lab | Lab | Lab | Lab | Lab | Lab | Lab | Lab | Lab | Lab | Lab | Lab | Lab | Lab | Lab | Lab |  | 1
| No | No | 2.01 | 2.02 | 2.04 | 2.05 | 2.06 | 2.07 | 2.09 | 2.10 | 2.11 | 2.12 | 2.14 | 2.15 | 2.16 | 2.17 | 2.18 | 2.19 | 2.20 | 2.21 | 2.22 |  | ppm
|  |  | 4A*MS | 4A*OES/MS | 4A*MS | 4A*OES | 4A*MS | 4A*OES/MS | 4A*OES/MS | 4A*OES/MS | 4A*OES/MS | 4A*OES/MS | 4A*MS | 4A*MS | 4A*OES/MS | 4A*MS | 4A*MS | 4A*MS | 4A*MS | 4A*OES/MS | 4A*MS |  | 1
2
| 1 | 1 | 19.96 | 21 | 23.2103 | 3.75 | 18.8092 | 21.2 | 20.49 | 18.05 | 19.95 | 18.65 | 18.8 | 19.89 | 19.33 | 18.3 | 19.1728 | 19.97 | 21.13 | 20 | 19.3 |  | 1
| 1 | 2 | 19.95 | 20.57 | 23.5672 | 4.74 | 18.127 | 19.7 | 20.55 | 18.45 | 19.85 | 17.35 | 18.7 | 19.86 | 19.928 | 18.6 | 18.8278 | 19.59 | 22.71 | 19.4 | 17.9 |  | 0
| 1 | 3 | 19.76 | 20.54 | 23.5578 | 2.93 | 18.1819 | 19.3 | 20.93 | 18.2 | 17.95 | 19.05 | 18.7 | 19.55 | 19.292 | 19.9 | 18.6685 | 20.33 | 21.22 | 19.1 | 17.3 |  | 16
| 1 | 4 | 20.7 | 21.23 | 23.4006 | 2.37 | 18.1552 | 19.9 | 20.9 | 17.9 | 20.3 | 18.1 | 18.45 | 20.26 | 19.61 | 19.2 | 18.9145 | 19.93 | 21.77 | 18.9 | 19.3 |  | 19.4419
| 1 | 5 | 21.4 | 21.26 | 23.539 | 2.23 | 17.9541 | 18.5 | 20.51 | 18.2 | 20.6 | 16.75 | 17.85 | 18.07 | 19.8 | 19.4 | 18.7893 | 20.54 | 20.84 | 18.9 | 18.5 |  | 12
| 1 | 6 | 20.41 | 21.27 | 23.174 | 2.49 | 17.5519 | 20.6 | 19.81 | 18.25 | 19.1 | 18.85 | 18.35 | 19.91 | 19.55 | 18.2 | 18.2742 | 20.49 | 22.44 | 18.9 | 17.7
| Mean |  | 20.3633 | 20.9783 | 23.4082 | 3.085 | 18.1299 | 19.8667 | 20.5317 | 18.175 | 19.625 | 18.125 | 18.475 | 19.59 | 19.585 | 18.9333 | 18.7745 | 20.1417 | 21.685 | 19.2 | 18.3333
| Median |  | 20.185 | 21.115 | 23.4698 | 2.71 | 18.1411 | 19.8 | 20.53 | 18.2 | 19.9 | 18.375 | 18.575 | 19.875 | 19.58 | 18.9 | 18.8086 | 20.15 | 21.495 | 19 | 18.2
| Std Dev. |  | 0.61445 | 0.34266 | 0.17826 | 0.97995 | 0.40738 | 0.95219 | 0.4044 | 0.18641 | 0.96372 | 0.91091 | 0.35036 | 0.77797 | 0.25163 | 0.67429 | 0.29759 | 0.37258 | 0.75712 | 0.43818 | 0.84301
| Rel.Std.Dev. |  | 3.017% | 1.633% | 0.7615% | 31.77% | 2.247% | 4.793% | 1.97% | 1.026% | 4.911% | 5.026% | 1.896% | 3.971% | 1.285% | 3.561% | 1.585% | 1.85% | 3.491% | 2.282% | 4.598%
| PDM3 |  | 4.739% | 7.903% | 20.4% | -84.13% | -6.748% | 2.185% | 5.605% | -6.516% | 0.9416% | -6.774% | -4.973% | 0.7616% | 0.7359% | -2.616% | -3.433% | 3.599% | 11.54% | -1.244% | -5.702%
| Z-Score (Absolute) |  | 0.55 | 0.99 | 2.72 | 11.75 | 1.04 | 0.2 | 0.67 | 1 | 0.03 | 1.04 | 0.79 | 0 | 0 | 0.46 | 0.58 | 0.4 | 1.5 | 0.27 | 0.89
| Analytical results for Ca in OREAS 467 (Certified Value 0.248 wt.%) | [21 empty] | Certified
Ca | Round | Replicate | Lab | Lab | Lab | Lab | Lab | Lab | Lab | Lab | Lab | Lab | Lab | Lab | Lab | Lab | Lab | Lab | Lab |  |  |  | 1
| No | No | 2.01 | 2.02 | 2.04 | 2.05 | 2.06 | 2.07 | 2.09 | 2.10 | 2.11 | 2.12 | 2.14 | 2.15 | 2.16 | 2.17 | 2.20 | 2.21 | 2.22 |  |  |  | wt.%
|  |  | 4A*OES | 4A*OES/MS | 4A*OES | 4A*OES | 4A*MS | 4A*OES/MS | 4A*OES/MS | 4A*OES/MS | 4A*OES/MS | 4A*OES/MS | 4A*MS | 4A*MS | 4A*OES/MS | 4A*OES | 4A*MS | 4A*OES/MS | 4A*OES |  |  |  | 3
3
| 1 | 1 | 0.2431 | 0.2935 | 0.24311 | 0.28526 | 0.23865 | 0.28 | 0.25 | 0.24 | 0.25 | 0.25 | 0.26 | 0.27 | 0.2552 | 0.24 | 0.2235 | 0.25 | 0.24 |  |  |  | 1
| 1 | 2 | 0.2424 | 0.2897 | 0.24331 | 0.27332 | 0.23139 | 0.26 | 0.24 | 0.26 | 0.24 | 0.26 | 0.26 | 0.27 | 0.2528 | 0.245 | 0.2283 | 0.25 | 0.25 |  |  |  | 0
| 1 | 3 | 0.242 | 0.2937 | 0.25224 | 0.28856 | 0.23554 | 0.26 | 0.25 | 0.24 | 0.24 | 0.24 | 0.24 | 0.27 | 0.2464 | 0.238 | 0.2217 | 0.25 | 0.26 |  |  |  | 16
| 1 | 4 | 0.241 | 0.2983 | 0.24889 | 0.28689 | 0.23103 | 0.26 | 0.24 | 0.24 | 0.25 | 0.25 | 0.25 | 0.26 | 0.2544 | 0.243 | 0.2344 | 0.24 | 0.24 |  |  |  | 0.24841
| 1 | 5 | 0.263 | 0.2981 | 0.24944 | 0.29529 | 0.23907 | 0.27 | 0.24 | 0.24 | 0.25 | 0.25 | 0.25 | 0.25 | 0.242 | 0.24 | 0.227 | 0.25 | 0.27 |  |  |  | 13
| 1 | 6 | 0.2367 | 0.2867 | 0.2438 | 0.27666 | 0.23209 | 0.26 | 0.24 | 0.24 | 0.24 | 0.24 | 0.25 | 0.26 | 0.2556 | 0.245 | 0.2393 | 0.25 | 0.26
| Mean |  | 0.2447 | 0.29333 | 0.2468 | 0.28433 | 0.23463 | 0.265 | 0.24333 | 0.24333 | 0.245 | 0.24833 | 0.25167 | 0.26333 | 0.25107 | 0.24183 | 0.22903 | 0.24833 | 0.25333
| Median |  | 0.2422 | 0.2936 | 0.24634 | 0.28607 | 0.23381 | 0.26 | 0.24 | 0.24 | 0.245 | 0.25 | 0.25 | 0.265 | 0.2536 | 0.2415 | 0.22765 | 0.25 | 0.255
| Std Dev. |  | 0.009249 | 0.0045772 | 0.0038926 | 0.0080662 | 0.0036503 | 0.0083666 | 0.005164 | 0.008165 | 0.0054772 | 0.0075277 | 0.0075277 | 0.008165 | 0.0055809 | 0.0029269 | 0.0066824 | 0.0040825 | 0.012111
| Rel.Std.Dev. |  | 3.78% | 1.56% | 1.577% | 2.837% | 1.556% | 3.157% | 2.122% | 3.355% | 2.236% | 3.031% | 2.991% | 3.101% | 2.223% | 1.21% | 2.918% | 1.644% | 4.781%
| PDM3 |  | -1.492% | 18.09% | -0.6475% | 14.46% | -5.546% | 6.68% | -2.042% | -2.042% | -1.371% | -0.02954% | 1.312% | 6.009% | 1.071% | -2.646% | -7.799% | -0.02954% | 1.983%
| Z-Score (Absolute) |  | 0.49 | 6.07 | 0.21 | 4.85 | 1.85 | 2.25 | 0.67 | 0.67 | 0.45 | 0 | 0.45 | 2.02 | 0.37 | 0.88 | 2.6 | 0 | 0.67
| Analytical results for Cd in OREAS 467 (Certified Value 0.041 ppm) | [21 empty] | Certified
Cd | Round | Replicate | Lab | Lab | Lab | Lab | Lab | Lab | Lab | Lab | Lab | Lab | Lab | Lab | Lab | Lab | Lab | Lab | Lab |  |  |  | 1
| No | No | 2.01 | 2.02 | 2.04 | 2.06 | 2.07 | 2.09 | 2.10 | 2.11 | 2.12 | 2.14 | 2.15 | 2.16 | 2.17 | 2.18 | 2.20 | 2.21 | 2.22 |  |  |  | ppm
|  |  | 4A*MS | 4A*OES/MS | 4A*MS | 4A*MS | 4A*OES/MS | 4A*OES/MS | 4A*OES/MS | 4A*OES/MS | 4A*OES/MS | 4A*MS | 4A*MS | 4A*OES/MS | 4A*MS | 4A*MS | 4A*MS | 4A*OES/MS | 4A*MS |  |  |  | 3
3
| 1 | 1 | 0.04 | 0.08 | 0.1792 | < 0.2 | 0.8 | 0.03 | < 0.02 | < 0.02 | 0.05 | < 0.02 | 0.15 | < 0.1 | 0.05 | 0.06884 | 0.04 | 0.04 | 5.18 |  |  |  | 1
| 1 | 2 | 0.05 | 0.07 | 0.17479 | < 0.2 | 0.6 | < 0.02 | < 0.02 | < 0.02 | < 0.02 | 0.03 | 0.15 | < 0.1 | < 0.05 | 0.06495 | 0.05 | 0.04 | 4.78 |  |  |  | 0
| 1 | 3 | 0.04 | 0.05 | 0.17472 | < 0.2 | 0.6 | < 0.02 | < 0.02 | < 0.02 | < 0.02 | < 0.02 | 0.07 | < 0.1 | 0.05 | 0.05874 | 0.04 | 0.04 | 4.98 |  |  |  | 16
| 1 | 4 | 0.03 | 0.08 | 0.16912 | < 0.2 | 0.7 | 0.03 | < 0.02 | < 0.02 | < 0.02 | < 0.02 | 0.14 | < 0.1 | < 0.05 | 0.05731 | 0.03 | 0.04 | 4.81 |  |  |  | 0.040849
| 1 | 5 | 0.05 | 0.07 | 0.1646 | < 0.2 | 0.7 | 0.03 | 0.02 | 0.02 | 0.02 | < 0.02 | 0.13 | < 0.1 | < 0.05 | 0.06158 | 0.06 | 0.03 | 4.83 |  |  |  | 14
| 1 | 6 | 0.05 | 0.06 | 0.1789 | < 0.2 | 0.5 | < 0.02 | 0.03 | < 0.02 | < 0.02 | < 0.02 | 0.16 | < 0.1 | 0.05 | 0.0746 | 0.06 | 0.03 | 4.85
| Mean |  | 0.043333 | 0.068333 | 0.17355 |  | 0.65 | 0.03 | 0.025 | 0.02 | 0.035 | 0.03 | 0.13333 |  | 0.05 | 0.064337 | 0.046667 | 0.036667 | 4.905
| Median |  | 0.045 | 0.07 | 0.17475 |  | 0.65 | 0.03 | 0.025 | 0.02 | 0.035 | 0.03 | 0.145 |  | 0.05 | 0.063265 | 0.045 | 0.04 | 4.84
| Std Dev. |  | 0.008165 | 0.01169 | 0.0057126 |  | 0.10488 | 0 | 0.0070711 |  | 0.021213 |  | 0.03266 |  | 8.4984e-18 | 0.0065466 | 0.012111 | 0.005164 | 0.15136
| Rel.Std.Dev. |  | 18.84% | 17.11% | 3.292% |  | 16.14% | 0% | 28.28% |  | 60.61% |  | 24.49% |  | 1.7e-14% | 10.18% | 25.95% | 14.08% | 3.086%
| PDM3 |  | 6.082% | 67.28% | 324.9% |  | 1491% | -26.56% | -38.8% | -51.04% | -14.32% | -26.56% | 226.4% |  | 22.4% | 57.5% | 14.24% | -10.24% | 11908%
| Z-Score (Absolute) |  | 0.04 | 0.61 | 3.36 | 1.44 | NA | 0.65 | 0.78 | 0.87 | 0.7 | 0.83 | 2.31 | 0.13 | 0.2 | 0.5 | 0.04 | 0.22 | 126.86
Results from laboratory 7 were removed due to their 0.1 ppm reading resolution.
| Analytical results for Ce in OREAS 467 (Certified Value 637 ppm) | [21 empty] | Certified
Ce | Round | Replicate | Lab | Lab | Lab | Lab | Lab | Lab | Lab | Lab | Lab | Lab | Lab | Lab | Lab | Lab | Lab | Lab | Lab | Lab | Lab | Lab | 1
| No | No | 2.01 | 2.02 | 2.04 | 2.05 | 2.06 | 2.07 | 2.08 | 2.09 | 2.10 | 2.11 | 2.12 | 2.14 | 2.15 | 2.16 | 2.17 | 2.18 | 2.19 | 2.20 | 2.21 | 2.22 | ppm
|  |  | 4A*MS | 4A*OES/MS | 4A*MS | 4A*MS | 4A*MS | 4A*OES/MS | 4A*MS | 4A*OES/MS | 4A*OES/MS | 4A*OES/MS | 4A*OES/MS | 4A*MS | 4A*MS | 4A*OES/MS | 4A*MS | 4A*MS | 4A*MS | 4A*MS | 4A*OES/MS | 4A*MS | 0
0
| 1 | 1 | 653.8 | 612.4 | 788.0255 | 641.195 | 629.1123 | 698 | 600.66 | 663.38 | 623 | 673 | 630 | 639 | 702.01 | 652 | 628 | 614.691 | 760 | 623.48 | 715 | 384 | 1
| 1 | 2 | 655.1 | 617.2 | 775.8231 | 637.989 | 624.4962 | 658 | 591 | 634.51 | 674 | 670 | 645 | 634 | 742.77 | 650 | 645 | 601.2239 | 764 | 617.33 | 720 | 372 | 0
| 1 | 3 | 650.3 | 608 | 775.5131 | 639.7755 | 632.69 | 660 | 606.34 | 645.39 | 629 | 630 | 606 | 640 | 708.94 | 652 | 622 | 508.0757 | 754 | 627.63 | 713 | 370 | 16
| 1 | 4 | 656 | 645 | 787.7107 | 650.663 | 631.7474 | 664 | 605.49 | 655.59 | 650 | 648 | 618 | 618 | 682.34 | 652 | 641 | 599.8708 | 756 | 623.29 | 714 | 392 | 637.4112
| 1 | 5 | 672.7 | 623.8 | 774.8932 | 645.965 | 629.8808 | 662 | 599.7 | 623.98 | 620 | 680 | 635 | 604 | 692.6 | 651 | 635 | 596.543 | 724 | 631.98 | 732 | 374 | 15
| 1 | 6 | 650.1 | 599.9 | 786.8452 | 650.2555 | 636.089 | 652 | 601.55 | 617.48 | 628 | 637 | 611 | 619 | 702.89 | 644 | 633 | 589.4431 | 729 | 618.67 | 671 | 366
| Mean |  | 656.3333 | 617.7167 | 781.4685 | 644.3072 | 630.6693 | 665.6667 | 600.79 | 640.055 | 637.3333 | 656.3333 | 624.1667 | 625.6667 | 705.2583 | 650.1667 | 634 | 584.9746 | 747.8333 | 623.73 | 710.8333 | 376.3333
| Median |  | 654.45 | 614.8 | 781.3341 | 643.58 | 630.8141 | 661 | 601.105 | 639.95 | 628.5 | 659 | 624 | 626.5 | 702.45 | 651.5 | 634 | 598.2069 | 755 | 623.385 | 714.5 | 373
| Std Dev. |  | 8.3806 | 15.6318 | 6.6549 | 5.4529 | 3.8928 | 16.3666 | 5.4867 | 17.959 | 20.8199 | 20.791 | 15.0122 | 14.3201 | 20.6025 | 3.1252 | 8.3905 | 38.5648 | 16.9519 | 5.4789 | 20.7405 | 9.7502
| Rel.Std.Dev. |  | 1.277% | 2.531% | 0.8516% | 0.8463% | 0.6173% | 2.459% | 0.9132% | 2.806% | 3.267% | 3.168% | 2.405% | 2.289% | 2.921% | 0.4807% | 1.323% | 6.593% | 2.267% | 0.8784% | 2.918% | 2.591%
| PDM3 |  | 2.969% | -3.09% | 22.6% | 1.082% | -1.058% | 4.433% | -5.745% | 0.4148% | -0.01221% | 2.969% | -2.078% | -1.843% | 10.64% | 2.001% | -0.5352% | -8.226% | 17.32% | -2.146% | 11.52% | -40.96%
| Z-Score (Absolute) |  | 0.67 | 0.8 | 5.46 | 0.21 | 0.31 | 1.03 | 1.45 | 0.05 | 0.05 | 0.67 | 0.56 | 0.5 | 2.54 | 0.44 | 0.18 | 2.05 | 4.17 | 0.57 | 2.76 | 10.03
| Analytical results for Co in OREAS 467 (Certified Value 3.14 ppm) | [21 empty] | Certified
Co | Round | Replicate | Lab | Lab | Lab | Lab | Lab | Lab | Lab | Lab | Lab | Lab | Lab | Lab | Lab | Lab | Lab | Lab | Lab | Lab |  |  | 1
| No | No | 2.01 | 2.02 | 2.04 | 2.05 | 2.06 | 2.07 | 2.09 | 2.10 | 2.11 | 2.12 | 2.14 | 2.15 | 2.16 | 2.17 | 2.18 | 2.20 | 2.21 | 2.22 |  |  | ppm
|  |  | 4A*MS | 4A*OES/MS | 4A*MS | 4A*OES | 4A*MS | 4A*OES/MS | 4A*OES/MS | 4A*OES/MS | 4A*OES/MS | 4A*OES/MS | 4A*MS | 4A*MS | 4A*OES/MS | 4A*MS | 4A*MS | 4A*MS | 4A*OES/MS | 4A*MS |  |  | 2
3
| 1 | 1 | 3.2 | 4.5 | 3.1367 |  | 3.0768 | 3 | 3 | 3.2 | 3 | 3.3 | 3.2 | 3.4 | 3 | 3 | 3.2575 | 3.2 | 3.1 | 3.4 |  |  | 1
| 1 | 2 | 3.3 | 4.4 | 3.1092 | 1.07 | 2.8983 | 3 | 3 | 3.2 | 3.2 | 3 | 3.2 | 3.4 | 3.1 | 3 | 3.1865 | 3.3 | 3.1 | 3.2 |  |  | 0
| 1 | 3 | 3.2 | 4.3 | 3.0803 | 3.05 | 3.1142 | 3 | 3.1 | 3.3 | 2.9 | 3.2 | 3.2 | 3.1 | 3.1 | 3 | 3.1453 | 3.3 | 3 | 3.2 |  |  | 16
| 1 | 4 | 3.2 | 4.6 | 3.1354 | 1.81 | 2.9801 | 3 | 3.1 | 3.4 | 3 | 3.2 | 3.1 | 3.1 | 3.2 | 3 | 3.1256 | 3.1 | 3.1 | 3.5 |  |  | 3.1413
| 1 | 5 | 3.5 | 4.4 | 3.1156 | 1.4 | 3.0378 | 3 | 3.1 | 3.2 | 3.1 | 3 | 3.1 | 2.9 | 3 | 3 | 3.2079 | 3.3 | 3.1 | 3.3 |  |  | 16
| 1 | 6 | 3.2 | 3.9 | 3.132 | 0.3 | 2.922 | 3 | 3 | 3.2 | 3 | 3.1 | 3.1 | 3.1 | 3 | 3 | 3.0911 | 3.2 | 3.1 | 3.2
| Mean |  | 3.2667 | 4.35 | 3.1182 | 1.526 | 3.0049 | 3 | 3.05 | 3.25 | 3.0333 | 3.1333 | 3.15 | 3.1667 | 3.0667 | 3 | 3.169 | 3.2333 | 3.0833 | 3.3
| Median |  | 3.2 | 4.4 | 3.1238 | 1.4 | 3.009 | 3 | 3.05 | 3.2 | 3 | 3.15 | 3.15 | 3.1 | 3.05 | 3 | 3.1659 | 3.25 | 3.1 | 3.25
| Std Dev. |  | 0.12111 | 0.2429 | 0.021679 | 1.0161 | 0.086082 | 0 | 0.054772 | 0.083666 | 0.10328 | 0.12111 | 0.054772 | 0.19664 | 0.08165 | 0 | 0.060247 | 0.08165 | 0.040825 | 0.12649
| Rel.Std.Dev. |  | 3.707% | 5.584% | 0.6952% | 66.59% | 2.865% | 0% | 1.796% | 2.574% | 3.405% | 3.865% | 1.739% | 6.21% | 2.662% | 0% | 1.901% | 2.525% | 1.324% | 3.833%
| PDM3 |  | 3.99% | 38.48% | -0.7363% | -51.42% | -4.345% | -4.499% | -2.908% | 3.459% | -3.438% | -0.2548% | 0.2758% | 0.8063% | -2.377% | -4.499% | 0.88% | 2.929% | -1.846% | 5.051%
| Z-Score (Absolute) |  | 0.92 | 8.89 | 0.17 | 11.88 | 1.01 | NA | 0.67 | 0.8 | 0.8 | 0.06 | 0.06 | 0.18 | 0.55 | NA | 0.2 | 0.67 | 0.43 | 1.16
Results from laboratories 7 and 17 were removed due to their 1 ppm reading resolution.
| Analytical results for Cr in OREAS 467 (Certified Value 160 ppm) | [21 empty] | Certified
Cr | Round | Replicate | Lab | Lab | Lab | Lab | Lab | Lab | Lab | Lab | Lab | Lab | Lab | Lab | Lab | Lab | Lab | Lab | Lab | Lab | Lab |  | 1
| No | No | 2.01 | 2.02 | 2.04 | 2.05 | 2.06 | 2.07 | 2.09 | 2.10 | 2.11 | 2.12 | 2.14 | 2.15 | 2.16 | 2.17 | 2.18 | 2.19 | 2.20 | 2.21 | 2.22 |  | ppm
|  |  | 4A*OES | 4A*OES/MS | 4A*OES | 4A*OES | 4A*MS | 4A*OES/MS | 4A*OES/MS | 4A*OES/MS | 4A*OES/MS | 4A*OES/MS | 4A*MS | 4A*MS | 4A*OES/MS | 4A*OES | 4A*MS | 4A*OES | 4A*MS | 4A*OES/MS | 4A*MS |  | 0
0
| 1 | 1 | 176 | 167.8 | 183.1872 | 134.1505 | 156.6003 | 192 | 159 | 157 | 160 | 166 | 163 | 154 | 142 | 162 | 184.8117 | 156 | 181 | 150 | 154 |  | 1
| 1 | 2 | 179 | 167.9 | 185.1588 | 116.9974 | 152.6782 | 138 | 162 | 162 | 159 | 162 | 163 | 159 | 147 | 154 | 181.5234 | 166 | 169 | 151 | 157 |  | 0
| 1 | 3 | 179 | 169.6 | 184.7048 | 180.1021 | 156.724 | 149 | 164 | 159 | 156 | 160 | 157 | 148 | 142 | 161 | 180.1789 | 148 | 173 | 151 | 149 |  | 16
| 1 | 4 | 176 | 172.8 | 183.0576 | 119.2974 | 149.3822 | 138 | 164 | 157 | 161 | 165 | 158 | 143 | 147 | 160 | 180.7815 | 161 | 163 | 150 | 163 |  | 160.4717
| 1 | 5 | 178 | 174.3 | 180.711 | 153.5916 | 155.7959 | 144 | 163 | 158 | 164 | 160 | 159 | 143 | 143 | 161 | 181.0784 | 157 | 183 | 152 | 155 |  | 17
| 1 | 6 | 162 | 165.5 | 184.5536 | 112.8574 | 153.5695 | 150 | 159 | 157 | 156 | 161 | 159 | 151 | 148 | 161 | 179.8683 | 148 | 191 | 152 | 152
| Mean |  | 175 | 169.65 | 183.5622 | 136.1661 | 154.125 | 151.8333 | 161.8333 | 158.3333 | 159.3333 | 162.3333 | 159.8333 | 149.6667 | 144.8333 | 159.8333 | 181.3737 | 156 | 176.6667 | 151 | 155
| Median |  | 177 | 168.75 | 183.8704 | 126.7239 | 154.6827 | 146.5 | 162.5 | 157.5 | 159.5 | 161.5 | 159 | 149.5 | 145 | 161 | 180.9299 | 156.5 | 177 | 151 | 154.5
| Std Dev. |  | 6.5115 | 3.3243 | 1.6348 | 26.2045 | 2.8485 | 20.3413 | 2.3166 | 1.9664 | 3.0768 | 2.582 | 2.5626 | 6.314 | 2.7869 | 2.9269 | 1.7874 | 7.1274 | 10.2307 | 0.89443 | 4.7749
| Rel.Std.Dev. |  | 3.721% | 1.96% | 0.8906% | 19.24% | 1.848% | 13.4% | 1.431% | 1.242% | 1.931% | 1.591% | 1.603% | 4.219% | 1.924% | 1.831% | 0.9855% | 4.569% | 5.791% | 0.5923% | 3.081%
| PDM3 |  | 9.053% | 5.72% | 14.39% | -15.15% | -3.955% | -5.383% | 0.8485% | -1.333% | -0.7094% | 1.16% | -0.3978% | -6.733% | -9.745% | -0.3978% | 13.03% | -2.787% | 10.09% | -5.902% | -3.41%
| Z-Score (Absolute) |  | 1.41 | 0.93 | 2.18 | 2.08 | 0.47 | 0.67 | 0.22 | 0.09 | 0 | 0.27 | 0.04 | 0.87 | 1.3 | 0.04 | 1.98 | 0.3 | 1.56 | 0.75 | 0.39
| Analytical results for Cs in OREAS 467 (Certified Value 9.95 ppm) | [21 empty] | Certified
Cs | Round | Replicate | Lab | Lab | Lab | Lab | Lab | Lab | Lab | Lab | Lab | Lab | Lab | Lab | Lab | Lab | Lab | Lab | Lab | Lab |  |  | 1
| No | No | 2.01 | 2.02 | 2.05 | 2.06 | 2.07 | 2.09 | 2.10 | 2.11 | 2.12 | 2.14 | 2.15 | 2.16 | 2.17 | 2.18 | 2.19 | 2.20 | 2.21 | 2.22 |  |  | ppm
|  |  | 4A*MS | 4A*OES/MS | 4A*MS | 4A*MS | 4A*OES/MS | 4A*OES/MS | 4A*OES/MS | 4A*OES/MS | 4A*OES/MS | 4A*MS | 4A*MS | 4A*OES/MS | 4A*MS | 4A*MS | 4A*MS | 4A*MS | 4A*OES/MS | 4A*MS |  |  | 2
3
| 1 | 1 | 10.21 | 10.6 | 9.071 | 10.7646 | 10.3 | 10.1 | 9.28 | 10.6 | 9.95 | 9.72 | 10.8 | 10.04 | 9.7 | 8.2761 | 10.72 | 9.72 | 11 | 10.3 |  |  | 1
| 1 | 2 | 10.2 | 10.7 | 8.865 | 10.2116 | 9.77 | 9.6 | 9.87 | 10.3 | 9.19 | 10 | 10.6 | 10.16 | 9.8 | 8.4035 | 10.81 | 9.94 | 11 | 9.49 |  |  | 0
| 1 | 3 | 9.88 | 10.5 | 9.046 | 10.2484 | 10 | 9.7 | 9.31 | 9.89 | 9.54 | 9.8 | 9.9 | 10 | 9.8 | 7.9881 | 10.62 | 9.87 | 11 | 9.81 |  |  | 16
| 1 | 4 | 9.75 | 11.2 | 9.009 | 10.0183 | 9.83 | 9.8 | 9.34 | 10.1 | 9.8 | 9.52 | 10 | 10.28 | 9.7 | 8.4876 | 10.55 | 9.69 | 11 | 10.2 |  |  | 9.9483
| 1 | 5 | 10.63 | 10.9 | 8.936 | 10.2614 | 9.77 | 9.6 | 9.23 | 10.75 | 9.01 | 9.32 | 9.8 | 10 | 9.9 | 8.1274 | 10.33 | 9.8 | 11 | 10 |  |  | 18
| 1 | 6 | 10.05 | 10.7 | 9.318 | 10.0474 | 9.95 | 9.6 | 9.1 | 10.2 | 9.72 | 9.8 | 9.9 | 10.08 | 9.7 | 8.5293 | 10.94 | 9.71 | 10 | 9.9
| Mean |  | 10.12 | 10.7667 | 9.0408 | 10.2586 | 9.9367 | 9.7333 | 9.355 | 10.3067 | 9.535 | 9.6933 | 10.1667 | 10.0933 | 9.7667 | 8.302 | 10.6617 | 9.7883 | 10.8333 | 9.95
| Median |  | 10.125 | 10.7 | 9.0275 | 10.23 | 9.89 | 9.65 | 9.295 | 10.25 | 9.63 | 9.76 | 9.95 | 10.06 | 9.75 | 8.3398 | 10.67 | 9.76 | 11 | 9.95
| Std Dev. |  | 0.3079 | 0.25033 | 0.15536 | 0.26861 | 0.20156 | 0.19664 | 0.26599 | 0.31948 | 0.36643 | 0.23956 | 0.42269 | 0.1093 | 0.08165 | 0.21265 | 0.21311 | 0.10028 | 0.40825 | 0.29024
| Rel.Std.Dev. |  | 3.042% | 2.325% | 1.718% | 2.618% | 2.028% | 2.02% | 2.843% | 3.1% | 3.843% | 2.471% | 4.158% | 1.083% | 0.836% | 2.561% | 1.999% | 1.025% | 3.768% | 2.917%
| PDM3 |  | 1.726% | 8.226% | -9.122% | 3.119% | -0.1169% | -2.161% | -5.964% | 3.602% | -4.154% | -2.563% | 2.195% | 1.458% | -1.826% | -16.55% | 7.171% | -1.608% | 8.896% | 0.0171%
| Z-Score (Absolute) |  | 0.51 | 2.3 | 2.48 | 0.89 | 0 | 0.56 | 1.61 | 1.03 | 1.11 | 0.67 | 0.64 | 0.43 | 0.47 | 4.53 | 2.01 | 0.41 | NA | 0.04
Results from laboratory 21 were removed due to their 1 ppm reading resolution.
| Analytical results for Cu in OREAS 467 (Certified Value 34 ppm) | [21 empty] | Certified
Cu | Round | Replicate | Lab | Lab | Lab | Lab | Lab | Lab | Lab | Lab | Lab | Lab | Lab | Lab | Lab | Lab | Lab | Lab | Lab | Lab | Lab |  | 1
| No | No | 2.01 | 2.02 | 2.04 | 2.05 | 2.06 | 2.07 | 2.09 | 2.10 | 2.11 | 2.12 | 2.14 | 2.15 | 2.16 | 2.17 | 2.18 | 2.19 | 2.20 | 2.21 | 2.22 |  | ppm
|  |  | 4A*MS | 4A*OES/MS | 4A*OES | 4A*OES | 4A*MS | 4A*OES/MS | 4A*OES/MS | 4A*OES/MS | 4A*OES/MS | 4A*OES/MS | 4A*MS | 4A*MS | 4A*OES/MS | 4A*OES | 4A*MS | 4A*OES | 4A*MS | 4A*OES/MS | 4A*OES |  | 1
2
| 1 | 1 | 34.7 | 19.3 | 40.482 | 52.04 | 34.6329 | 34 | 34.5 | 31.7 | 32.6 | 35 | 34.3 | 36.2 | 33.4 | 35 | 34.5466 | 50.1 | 33.4 | 34.3 | 35 |  | 1
| 1 | 2 | 34.3 | 20.9 | 40.2463 | 50.92 | 34.0125 | 36 | 34.4 | 34.3 | 32.6 | 31.7 | 34.2 | 38.8 | 33.1 | 35 | 33.4174 | 44 | 33.9 | 33.3 | 34 |  | 0
| 1 | 3 | 33.7 | 21.6 | 40.4158 | 54.51 | 34.0202 | 34 | 35 | 32.2 | 33.6 | 33.5 | 33.5 | 35.9 | 33.21 | 35 | 33.9479 | 48.1 | 33.5 | 33.4 | 37 |  | 16
| 1 | 4 | 33.8 | 24.1 | 40.2143 | 52.92 | 32.8307 | 35 | 34.3 | 33.8 | 33.1 | 33.8 | 33.2 | 35.4 | 33.948 | 35 | 33.2966 | 50.7 | 33.2 | 33.5 | 35 |  | 34.0142
| 1 | 5 | 36.9 | 23.7 | 40.4071 | 51.13 | 33.7896 | 34 | 34.5 | 32.6 | 33.2 | 31.8 | 33 | 34.8 | 33.23 | 35 | 34.0606 | 51.3 | 33.9 | 33.8 | 39 |  | 19
| 1 | 6 | 34.2 | 22.1 | 40.5139 | 50.55 | 32.8655 | 38 | 34.3 | 31.3 | 32.2 | 33.1 | 34.1 | 35.2 | 33.21 | 35 | 33.7586 | 49.4 | 33.2 | 33.4 | 37
| Mean |  | 34.6 | 21.95 | 40.3799 | 52.0117 | 33.6919 | 35.1667 | 34.5 | 32.65 | 32.8833 | 33.15 | 33.7167 | 36.05 | 33.3497 | 35 | 33.8379 | 48.9333 | 33.5167 | 33.6167 | 36.1667
| Median |  | 34.25 | 21.85 | 40.4115 | 51.585 | 33.9011 | 34.5 | 34.45 | 32.4 | 32.85 | 33.3 | 33.8 | 35.65 | 33.22 | 35 | 33.8533 | 49.75 | 33.45 | 33.45 | 36
| Std Dev. |  | 1.1832 | 1.7863 | 0.12304 | 1.4949 | 0.71136 | 1.6021 | 0.26077 | 1.1811 | 0.50761 | 1.2566 | 0.55648 | 1.4363 | 0.30861 | 0 | 0.45608 | 2.6583 | 0.31885 | 0.37639 | 1.8348
| Rel.Std.Dev. |  | 3.42% | 8.138% | 0.3047% | 2.874% | 2.111% | 4.556% | 0.7558% | 3.617% | 1.544% | 3.791% | 1.65% | 3.984% | 0.9254% | 0% | 1.348% | 5.433% | 0.9513% | 1.12% | 5.073%
| PDM3 |  | 1.722% | -35.47% | 18.71% | 52.91% | -0.9475% | 3.388% | 1.428% | -4.011% | -3.325% | -2.541% | -0.8747% | 5.985% | -1.954% | 2.898% | -0.5182% | 43.86% | -1.463% | -1.169% | 6.328%
| Z-Score (Absolute) |  | 0.54 | 8.4 | 4.62 | 12.84 | 0.1 | 0.94 | 0.47 | 0.84 | 0.67 | 0.49 | 0.09 | 1.56 | 0.34 | 0.82 | 0 | 10.66 | 0.23 | 0.16 | 1.64
| Analytical results for Dy in OREAS 467 (Certified Value 8.33 ppm) | [21 empty] | Certified
Dy | Round | Replicate | Lab | Lab | Lab | Lab | Lab | Lab | Lab | Lab | Lab | Lab | Lab | Lab | Lab | Lab | Lab | [5 empty] | 1
| No | No | 2.01 | 2.04 | 2.05 | 2.06 | 2.07 | 2.08 | 2.09 | 2.11 | 2.14 | 2.15 | 2.16 | 2.18 | 2.19 | 2.20 | 2.21 | [5 empty] | ppm
|  |  | 4A*MS | 4A*MS | 4A*MS | 4A*MS | 4A*OES/MS | 4A*MS | 4A*OES/MS | 4A*OES | 4A*MS | 4A*MS | 4A*OES/MS | 4A*MS | 4A*MS | 4A*MS | 4A*MS | [5 empty] | 2
3
| 1 | 1 | 8.42 | 10.1559 | 10.48 | 7.8207 | 9.6 | 7.87 | 8.5 | < 100 | 8.32 | 8.1 | 8.38 | 9.5869 | 7.76 | 8.24 | 8.23 | [5 empty] | 1
| 1 | 2 | 8.59 | 10.1057 | 8.239 | 7.9313 | 9 | 7.74 | 8.1 | < 100 | 8.2 | 7.8 | 8.49 | 9.7015 | 7.56 | 8.27 | 8.42 | [5 empty] | 0
| 1 | 3 | 8.71 | 10.1017 | 8.872 | 7.9189 | 8.7 | 8.13 | 8.2 | < 100 | 7.98 | 7.7 | 8.3 | 8.9844 | 7.48 | 8.53 | 8.27 | [5 empty] | 16
| 1 | 4 | 8.45 | 10.1518 | 8.275 | 8.2965 | 8.3 | 7.84 | 8.3 | < 100 | 7.86 | 7.8 | 8.44 | 9.4349 | 7.69 | 8.39 | 8.44 | [5 empty] | 8.3272
| 1 | 5 | 9.26 | 10.0936 | 9.748 | 7.9537 | 8.9 | 7.83 | 8 | < 100 | 7.67 | 7.5 | 8.44 | 9.6531 | 7.4 | 8.34 | 8.35 | [5 empty] | 20
| 1 | 6 | 8.3 | 10.1406 | 8.574 | 7.8095 | 9 | 8.14 | 8 | < 100 | 8.12 | 7.7 | 8.31 | 9.4677 | 7.67 | 8.44 | 8.04
| Mean |  | 8.6217 | 10.1249 | 9.0313 | 7.9551 | 8.9167 | 7.925 | 8.1833 |  | 8.025 | 7.7667 | 8.3933 | 9.4714 | 7.5933 | 8.3683 | 8.2917
| Median |  | 8.52 | 10.1232 | 8.723 | 7.9251 | 8.95 | 7.855 | 8.15 |  | 8.05 | 7.75 | 8.41 | 9.5273 | 7.615 | 8.365 | 8.31
| Std Dev. |  | 0.34348 | 0.027627 | 0.89962 | 0.1776 | 0.42622 | 0.16837 | 0.19408 |  | 0.23747 | 0.19664 | 0.076855 | 0.25991 | 0.13736 | 0.10834 | 0.14798
| Rel.Std.Dev. |  | 3.984% | 0.2729% | 9.961% | 2.232% | 4.78% | 2.125% | 2.372% |  | 2.959% | 2.532% | 0.9157% | 2.744% | 1.809% | 1.295% | 1.785%
| PDM3 |  | 3.537% | 21.59% | 8.456% | -4.468% | 7.079% | -4.83% | -1.727% |  | -3.629% | -6.731% | 0.7947% | 13.74% | -8.812% | 0.4944% | -0.4262%
| Z-Score (Absolute) |  | 0.39 | 2.67 | 1.01 | 0.63 | 0.83 | 0.67 | 0.28 | 63.32 | 0.52 | 0.92 | 0.04 | 1.68 | 1.18 | 0 | 0.12
| Analytical results for Er in OREAS 467 (Certified Value 2.59 ppm) | [21 empty] | Certified
Er | Round | Replicate | Lab | Lab | Lab | Lab | Lab | Lab | Lab | Lab | Lab | Lab | Lab | Lab | Lab | Lab | [6 empty] | 1
| No | No | 2.01 | 2.04 | 2.05 | 2.06 | 2.07 | 2.08 | 2.09 | 2.14 | 2.15 | 2.16 | 2.18 | 2.19 | 2.20 | 2.21 | [6 empty] | ppm
|  |  | 4A*MS | 4A*MS | 4A*MS | 4A*MS | 4A*OES/MS | 4A*MS | 4A*OES/MS | 4A*MS | 4A*MS | 4A*OES/MS | 4A*MS | 4A*MS | 4A*MS | 4A*MS | [6 empty] | 2
3
| 1 | 1 | 2.7 | 4.2972 | 3.528 | 2.7124 | 3.4 | 2.34 | 2.6 | 2.72 | 2.6 | 2.48 | 3.9615 | 2.47 | 2.57 | 2.61 | [6 empty] | 1
| 1 | 2 | 2.7 | 4.3249 | 3.71 | 2.5749 | 3.1 | 2.28 | 2.5 | 2.69 | 2.4 | 2.4757 | 3.9239 | 2.43 | 2.68 | 2.63 | [6 empty] | 0
| 1 | 3 | 2.5 | 4.3532 | 3.53 | 2.6497 | 3.1 | 2.37 | 2.5 | 2.65 | 2.4 | 2.46 | 3.6945 | 2.4 | 2.65 | 2.65 | [6 empty] | 16
| 1 | 4 | 2.5 | 4.3055 | 3.734 | 2.6508 | 3.2 | 2.34 | 2.5 | 2.58 | 2.4 | 2.46 | 3.9057 | 2.44 | 2.62 | 2.58 | [6 empty] | 2.5871
| 1 | 5 | 2.5 | 4.3197 | 3.461 | 2.6436 | 3.2 | 2.29 | 2.5 | 2.62 | 2.3 | 2.48 | 3.9433 | 2.37 | 2.68 | 2.6 | [6 empty] | 21
| 1 | 6 | 2.6 | 4.2909 | 3.292 | 2.5718 | 3.3 | 2.54 | 2.5 | 2.66 | 2.4 | 2.48 | 3.9332 | 2.46 | 2.66 | 2.53
| Mean |  | 2.5833 | 4.3152 | 3.5425 | 2.6339 | 3.2167 | 2.36 | 2.5167 | 2.6533 | 2.4167 | 2.4726 | 3.8937 | 2.4283 | 2.6433 | 2.6
| Median |  | 2.55 | 4.3126 | 3.529 | 2.6467 | 3.2 | 2.34 | 2.5 | 2.655 | 2.4 | 2.4778 | 3.9285 | 2.435 | 2.655 | 2.605
| Std Dev. |  | 0.098319 | 0.022644 | 0.164 | 0.053156 | 0.1169 | 0.094446 | 0.040825 | 0.049666 | 0.098319 | 0.0099122 | 0.099328 | 0.037639 | 0.042269 | 0.041952
| Rel.Std.Dev. |  | 3.806% | 0.5247% | 4.63% | 2.018% | 3.634% | 4.002% | 1.622% | 1.872% | 4.068% | 0.4009% | 2.551% | 1.55% | 1.599% | 1.614%
| PDM3 |  | -0.1458% | 66.8% | 36.93% | 1.808% | 24.33% | -8.778% | -2.723% | 2.56% | -6.588% | -4.425% | 50.5% | -6.137% | 2.173% | 0.4984%
| Z-Score (Absolute) |  | 0.14 | 6.88 | 3.75 | 0.07 | 2.43 | 1.04 | 0.41 | 0.15 | 0.81 | 0.58 | 5.17 | 0.76 | 0.11 | 0.07
| Analytical results for Eu in OREAS 467 (Certified Value 8.15 ppm) | [21 empty] | Certified
Eu | Round | Replicate | Lab | Lab | Lab | Lab | Lab | Lab | Lab | Lab | Lab | Lab | Lab | Lab | Lab | Lab | [6 empty] | 1
| No | No | 2.01 | 2.04 | 2.05 | 2.06 | 2.07 | 2.08 | 2.09 | 2.14 | 2.15 | 2.16 | 2.18 | 2.19 | 2.20 | 2.21 | [6 empty] | ppm
|  |  | 4A*MS | 4A*MS | 4A*MS | 4A*MS | 4A*OES/MS | 4A*MS | 4A*OES/MS | 4A*MS | 4A*MS | 4A*OES/MS | 4A*MS | 4A*MS | 4A*MS | 4A*MS | [6 empty] | 2
3
| 1 | 1 | 8.41 | 10.3745 | 8.77 | 8.235 | 9.16 | 7.39 | 8.3 | 7.83 | 8.5 | 8.26 | 7.9118 | 8.27 | 8.15 | 6.66 | [6 empty] | 1
| 1 | 2 | 8.43 | 10.2122 | 9.103 | 8.2921 | 8.65 | 7.25 | 7.9 | 7.89 | 8.3 | 8.24 | 7.8399 | 8.2 | 8.26 | 6.83 | [6 empty] | 0
| 1 | 3 | 8.15 | 10.2082 | 8.579 | 8.373 | 8.61 | 7.5 | 8 | 7.59 | 7.8 | 8.2 | 7.1382 | 8.13 | 8.58 | 6.74 | [6 empty] | 16
| 1 | 4 | 8.2 | 10.3704 | 9.003 | 8.1827 | 8.4 | 7.51 | 8.2 | 7.6 | 8.1 | 8.2 | 7.8101 | 8.3 | 8.18 | 6.74 | [6 empty] | 8.1543
| 1 | 5 | 8.82 | 10.2 | 8.514 | 8.2086 | 8.54 | 7.39 | 7.8 | 7.35 | 7.9 | 8.23 | 7.8723 | 7.97 | 8.38 | 6.86 | [6 empty] | 22
| 1 | 6 | 8.15 | 10.359 | 8.972 | 8.4842 | 8.29 | 7.71 | 7.8 | 7.65 | 8 | 8.22 | 7.6831 | 8.17 | 8.44 | 6.49
| Mean |  | 8.36 | 10.2874 | 8.8235 | 8.2959 | 8.6083 | 7.4583 | 8 | 7.6517 | 8.1 | 8.225 | 7.7092 | 8.1733 | 8.3317 | 6.72
| Median |  | 8.305 | 10.2856 | 8.871 | 8.2635 | 8.575 | 7.445 | 7.95 | 7.625 | 8.05 | 8.225 | 7.825 | 8.185 | 8.32 | 6.74
| Std Dev. |  | 0.25799 | 0.088515 | 0.24117 | 0.11451 | 0.30182 | 0.15523 | 0.20976 | 0.19292 | 0.26077 | 0.023452 | 0.29038 | 0.11776 | 0.16546 | 0.13342
| Rel.Std.Dev. |  | 3.086% | 0.8604% | 2.733% | 1.38% | 3.506% | 2.081% | 2.622% | 2.521% | 3.219% | 0.2851% | 3.767% | 1.441% | 1.986% | 1.985%
| PDM3 |  | 2.523% | 26.16% | 8.207% | 1.737% | 5.568% | -8.535% | -1.892% | -6.164% | -0.6655% | 0.8674% | -5.458% | 0.2338% | 2.176% | -17.59%
| Z-Score (Absolute) |  | 0.36 | 4.63 | 1.38 | 0.21 | 0.91 | 1.64 | 0.44 | 1.21 | 0.22 | 0.06 | 1.09 | 0.06 | 0.29 | 3.28
| Analytical results for Fe in OREAS 467 (Certified Value 7.38 wt.%) | [21 empty] | Certified
Fe | Round | Replicate | Lab | Lab | Lab | Lab | Lab | Lab | Lab | Lab | Lab | Lab | Lab | Lab | Lab | Lab | Lab | Lab | Lab | Lab |  |  | 1
| No | No | 2.01 | 2.02 | 2.04 | 2.05 | 2.06 | 2.07 | 2.09 | 2.10 | 2.11 | 2.12 | 2.14 | 2.15 | 2.16 | 2.17 | 2.19 | 2.20 | 2.21 | 2.22 |  |  | wt.%
|  |  | 4A*OES | 4A*OES/MS | 4A*OES | 4A*OES | 4A*MS | 4A*OES/MS | 4A*OES/MS | 4A*OES/MS | 4A*OES/MS | 4A*OES/MS | 4A*MS | 4A*MS | 4A*OES/MS | 4A*OES | 4A*OES | 4A*MS | 4A*OES/MS | 4A*OES |  |  | 2
3
| 1 | 1 | 7.4 | 7.2869 | 7.6711 | 9.2015 | 7.5785 | 8.55 | 7.35 | 6.87 | 7.2 | 7.42 | 7.46 | 7.27 | 7.36 | 7.42 | 8.1 | 7.51 | 7.39 | 7.06 |  |  | 1
| 1 | 2 | 7.39 | 7.191 | 7.6523 | 8.8525 | 7.5233 | 7.68 | 7.25 | 7.15 | 7.07 | 7.28 | 7.48 | 7.07 | 7.38 | 7.58 | 7.42 | 7.64 | 7.38 | 7.15 |  |  | 0
| 1 | 3 | 7.32 | 7.2652 | 7.6676 | 9.3052 | 7.5194 | 7.79 | 7.39 | 6.92 | 7.04 | 7.06 | 7.28 | 7.2 | 7.3 | 7.52 | 8.2 | 7.65 | 7.39 | 7.43 |  |  | 16
| 1 | 4 | 7.35 | 7.5701 | 7.6135 | 9.0196 | 7.4701 | 7.67 | 7.24 | 6.99 | 7.09 | 7.3 | 7.3 | 7.02 | 7.48 | 7.51 | 7.4 | 7.49 | 7.39 | 7.12 |  |  | 7.3834
| 1 | 5 | 8.02 | 7.366 | 7.6615 | 9.4514 | 7.5762 | 7.84 | 7.27 | 6.87 | 7.28 | 7.06 | 7.33 | 7 | 7.4 | 7.51 | 8.14 | 7.58 | 7.39 | 7.35 |  |  | 23
| 1 | 6 | 7.3 | 7.1515 | 7.6491 | 9.0371 | 7.4774 | 8.08 | 7.19 | 6.83 | 6.97 | 7.15 | 7.43 | 6.96 | 7.44 | 7.5 | 7.77 | 7.52 | 7.38 | 7.38
| Mean |  | 7.4633 | 7.3051 | 7.6525 | 9.1446 | 7.5241 | 7.935 | 7.2817 | 6.9383 | 7.1083 | 7.2117 | 7.38 | 7.0867 | 7.3933 | 7.5067 | 7.8383 | 7.565 | 7.3867 | 7.2483
| Median |  | 7.37 | 7.276 | 7.6569 | 9.1193 | 7.5214 | 7.815 | 7.26 | 6.895 | 7.08 | 7.215 | 7.38 | 7.045 | 7.39 | 7.51 | 7.935 | 7.55 | 7.39 | 7.25
| Std Dev. |  | 0.27544 | 0.14998 | 0.020915 | 0.21709 | 0.046451 | 0.33602 | 0.074409 | 0.11737 | 0.11268 | 0.14538 | 0.086948 | 0.12226 | 0.062823 | 0.051251 | 0.36389 | 0.06892 | 0.005164 | 0.15639
| Rel.Std.Dev. |  | 3.691% | 2.053% | 0.2733% | 2.374% | 0.6174% | 4.235% | 1.022% | 1.692% | 1.585% | 2.016% | 1.178% | 1.725% | 0.8497% | 0.6827% | 4.642% | 0.911% | 0.06991% | 2.158%
| PDM3 |  | 1.082% | -1.061% | 3.644% | 23.85% | 1.906% | 7.47% | -1.378% | -6.028% | -3.726% | -2.326% | -0.04656% | -4.019% | 0.134% | 1.669% | 6.161% | 2.459% | 0.04373% | -1.83%
| Z-Score (Absolute) |  | 0.31 | 0.36 | 1.12 | 7.47 | 0.57 | 2.32 | 0.46 | 1.92 | 1.2 | 0.76 | 0.04 | 1.29 | 0.01 | 0.5 | 1.91 | 0.75 | 0.01 | 0.6
| Analytical results for Ga in OREAS 467 (Certified Value 23.2 ppm) | [21 empty] | Certified
Ga | Round | Replicate | Lab | Lab | Lab | Lab | Lab | Lab | Lab | Lab | Lab | Lab | Lab | Lab | Lab | Lab | Lab | Lab | Lab |  |  |  | 1
| No | No | 2.01 | 2.02 | 2.04 | 2.05 | 2.06 | 2.07 | 2.09 | 2.10 | 2.11 | 2.12 | 2.14 | 2.15 | 2.17 | 2.18 | 2.20 | 2.21 | 2.22 |  |  |  | ppm
|  |  | 4A*MS | 4A*OES/MS | 4A*OES | 4A*OES | 4A*MS | 4A*OES/MS | 4A*OES/MS | 4A*OES/MS | 4A*OES/MS | 4A*OES/MS | 4A*MS | 4A*MS | 4A*MS | 4A*MS | 4A*MS | 4A*OES/MS | 4A*OES |  |  |  | 1
2
| 1 | 1 | 23.26 | 25.53 | 19.4054 | 21.91 | 26.3862 | 25 | 21.5 | 22.9 | 23.9 | 24.1 | 23.9 | 27.91 | 23 | 23.0418 | 23.04 | 9.1 | 30 |  |  |  | 1
| 1 | 2 | 23.13 | 25.52 | 20.3409 | 20.76 | 25.4401 | 23.5 | 21.5 | 23.3 | 24.6 | 24.1 | 23.9 | 27.46 | 22.9 | 22.477 | 23.67 | 9.2 | 30 |  |  |  | 0
| 1 | 3 | 23.26 | 24.51 | 20.588 | 21.56 | 25.767 | 23.5 | 21.83 | 23.5 | 22.8 | 22.9 | 23.6 | 27.62 | 22.5 | 22.4554 | 23.77 | 8.7 | 30 |  |  |  | 16
| 1 | 4 | 22.63 | 26.65 | 20.6957 | 20.95 | 24.6633 | 22.6 | 21.53 | 23.7 | 24.1 | 23.3 | 23.8 | 26.83 | 22.8 | 22.3555 | 23.26 | 9.2 | 30 |  |  |  | 23.1794
| 1 | 5 | 24.95 | 26.09 | 20.4398 | 22.25 | 25.6104 | 22.5 | 21.83 | 22.6 | 25 | 23.3 | 23.4 | 26.54 | 22.8 | 22.2798 | 23.26 | 9.5 | 30 |  |  |  | 24
| 1 | 6 | 22.65 | 24.87 | 20.8916 | 22.12 | 24.854 | 22.9 | 21.5 | 22.5 | 24.2 | 23.1 | 24.3 | 26.79 | 22.7 | 22.4667 | 24.12 | 11.3 | 30
| Mean |  | 23.3133 | 25.5283 | 20.3936 | 21.5917 | 25.4535 | 23.3333 | 21.615 | 23.0833 | 24.1 | 23.4667 | 23.8167 | 27.1917 | 22.7833 | 22.5127 | 23.52 | 9.5 | 30
| Median |  | 23.195 | 25.525 | 20.5139 | 21.735 | 25.5253 | 23.2 | 21.515 | 23.1 | 24.15 | 23.3 | 23.85 | 27.145 | 22.8 | 22.461 | 23.465 | 9.2 | 30
| Std Dev. |  | 0.85146 | 0.78027 | 0.52124 | 0.6194 | 0.62879 | 0.92232 | 0.16694 | 0.4916 | 0.74833 | 0.51251 | 0.30605 | 0.54558 | 0.17224 | 0.27041 | 0.40264 | 0.91869 | 0
| Rel.Std.Dev. |  | 3.652% | 3.056% | 2.556% | 2.869% | 2.47% | 3.953% | 0.7723% | 2.13% | 3.105% | 2.184% | 1.285% | 2.006% | 0.756% | 1.201% | 1.712% | 9.67% | 0%
| PDM3 |  | 0.5779% | 10.13% | -12.02% | -6.85% | 9.811% | 0.6641% | -6.749% | -0.4144% | 3.972% | 1.239% | 2.749% | 17.31% | -1.709% | -2.876% | 1.469% | -59.02% | 29.43%
| Z-Score (Absolute) |  | 0.02 | 1.8 | 2.42 | 1.43 | 1.74 | 0 | 1.41 | 0.21 | 0.63 | 0.11 | 0.4 | 3.17 | 0.45 | 0.67 | 0.15 | 11.37 | 5.48
| Analytical results for Gd in OREAS 467 (Certified Value 19.8 ppm) | [21 empty] | Certified
Gd | Round | Replicate | Lab | Lab | Lab | Lab | Lab | Lab | Lab | Lab | Lab | Lab | Lab | Lab | Lab | Lab | Lab | [5 empty] | 1
| No | No | 2.01 | 2.04 | 2.05 | 2.06 | 2.07 | 2.08 | 2.09 | 2.11 | 2.14 | 2.15 | 2.16 | 2.18 | 2.19 | 2.20 | 2.21 | [5 empty] | ppm
|  |  | 4A*MS | 4A*MS | 4A*MS | 4A*MS | 4A*OES/MS | 4A*MS | 4A*OES/MS | 4A*OES | 4A*MS | 4A*MS | 4A*OES/MS | 4A*MS | 4A*MS | 4A*MS | 4A*MS | [5 empty] | 1
2
| 1 | 1 | 20 | 33.0551 | 22.5 | 19.3937 | 24.6 | 17.79 | 19.6 | < 100 | 16.9 | 23.1 | 20.44 | 19.0915 | 21.89 | 18.58 | 17.8 | [5 empty] | 1
| 1 | 2 | 20.4 | 32.7829 | 23.28 | 19.2992 | 22.3 | 17.92 | 18.7 | < 100 | 17.05 | 22.7 | 20.92 | 18.9801 | 21.45 | 18.54 | 18.5 | [5 empty] | 0
| 1 | 3 | 19.7 | 32.7698 | 23.55 | 19.1103 | 22.5 | 18.08 | 18.9 | < 100 | 16.2 | 21.4 | 20.1 | 17.215 | 21.6 | 19.11 | 17.8 | [5 empty] | 16
| 1 | 4 | 18.9 | 33.1417 | 23.61 | 19.0599 | 20.9 | 18.22 | 19.5 | < 100 | 16.7 | 21.4 | 20.5 | 18.691 | 21.9 | 18.82 | 18.6 | [5 empty] | 19.8093
| 1 | 5 | 20.1 | 32.7437 | 23.6 | 19.4982 | 21.6 | 17.88 | 18.5 | < 100 | 16 | 21.2 | 20.56 | 18.6554 | 20.95 | 18.65 | 18.5 | [5 empty] | 25
| 1 | 6 | 19.3 | 33.051 | 25.84 | 18.8351 | 21.4 | 18.41 | 18.7 | < 100 | 16.25 | 21.9 | 20.56 | 19.0188 | 21.66 | 18.9 | 17.4
| Mean |  | 19.7333 | 32.924 | 23.73 | 19.1994 | 22.2167 | 18.05 | 18.9833 |  | 16.5167 | 21.95 | 20.5133 | 18.6086 | 21.575 | 18.7667 | 18.1
| Median |  | 19.85 | 32.917 | 23.575 | 19.2048 | 21.95 | 18 | 18.8 |  | 16.475 | 21.65 | 20.53 | 18.8356 | 21.63 | 18.735 | 18.15
| Std Dev. |  | 0.55377 | 0.17714 | 1.1164 | 0.24374 | 1.3075 | 0.23358 | 0.45789 |  | 0.42505 | 0.78166 | 0.26311 | 0.70577 | 0.35184 | 0.21833 | 0.498
| Rel.Std.Dev. |  | 2.806% | 0.538% | 4.704% | 1.27% | 5.885% | 1.294% | 2.412% |  | 2.573% | 3.561% | 1.283% | 3.793% | 1.631% | 1.163% | 2.751%
| PDM3 |  | -0.3835% | 66.2% | 19.79% | -3.079% | 12.15% | -8.881% | -4.17% |  | -16.62% | 10.81% | 3.554% | -6.061% | 8.913% | -5.263% | -8.629%
| Z-Score (Absolute) |  | 0 | 5.28 | 1.6 | 0.21 | 0.99 | 0.67 | 0.3 | 12.12 | 1.29 | 0.89 | 0.31 | 0.45 | 0.74 | 0.39 | 0.65
| Analytical results for Ge in OREAS 467 (Indicative Value 1.11 ppm) | [21 empty] | Indicative
Ge | Round | Replicate | Lab | Lab | Lab | Lab | Lab | Lab | Lab | Lab | Lab | Lab | Lab | Lab | Lab | [7 empty] | 1
| No | No | 2.01 | 2.02 | 2.04 | 2.06 | 2.07 | 2.10 | 2.11 | 2.12 | 2.14 | 2.15 | 2.17 | 2.20 | 2.22 | [7 empty] | ppm
|  |  | 4A*MS | 4A*OES/MS | 4A*MS | 4A*MS | 4A*OES/MS | 4A*OES/MS | 4A*OES/MS | 4A*OES/MS | 4A*MS | 4A*MS | 4A*MS | 4A*MS | 4A*MS | [7 empty] | 2
2
| 1 | 1 | 1.8 | 2 | 0.94006 | 1.0872 | < 0.1 | 0.76 | 0.74 | 0.7 | 0.58 | 0.55 | 1.5 | 1.6 | 10.6 | [7 empty] | 1
| 1 | 2 | 1.8 | 1.94 | 0.92472 | 1.0702 | < 0.1 | 0.66 | 0.79 | 0.67 | 0.62 | 0.52 | 1.7 | 1.6 | 10.7 | [7 empty] | 1
| 1 | 3 | 1.7 | 2.02 | 0.95438 | 1.1016 | < 0.1 | 0.73 | 0.75 | 0.73 | 0.57 | 0.52 | 1.5 | 1.6 | 10.1 | [7 empty] | 16
| 1 | 4 | 1.8 | 1.9 | 0.91964 | 1.0836 | < 0.1 | 0.79 | 0.75 | 0.67 | 0.57 | 0.53 | 1.6 | 1.6 | 10.5 | [7 empty] | 1.1055
| 1 | 5 | 1.7 | 1.74 | 0.9337 | 1.106 | < 0.1 | 0.81 | 0.81 | 0.66 | 0.57 | 0.48 | 1.5 | 1.6 | 10.2 | [7 empty] | 7
| 1 | 6 | 1.8 | 2.04 | 0.93385 | 0.98818 | < 0.1 | 0.72 | 0.74 | 0.61 | 0.56 | 0.47 | 1.5 | 1.7 | 9.15
| Mean |  | 1.7667 | 1.94 | 0.93439 | 1.0728 |  | 0.745 | 0.76333 | 0.67333 | 0.57833 | 0.51167 | 1.55 | 1.6167 | 10.2083
| Median |  | 1.8 | 1.97 | 0.93378 | 1.0854 |  | 0.745 | 0.75 | 0.67 | 0.57 | 0.52 | 1.5 | 1.6 | 10.35
| Std Dev. |  | 0.05164 | 0.111 | 0.012194 | 0.043399 |  | 0.053944 | 0.029439 | 0.040332 | 0.02137 | 0.030605 | 0.083666 | 0.040825 | 0.56782
| Rel.Std.Dev. |  | 2.923% | 5.721% | 1.305% | 4.045% |  | 7.241% | 3.857% | 5.99% | 3.695% | 5.981% | 5.398% | 2.525% | 5.562%
| PDM3 |  | 59.8% | 75.48% | -15.48% | -2.962% |  | -32.61% | -30.95% | -39.09% | -47.69% | -53.72% | 40.21% | 46.24% | 823.4%
| Z-Score (Absolute) |  | 1.33 | 1.6 | 0 | 0.22 | 1.41 | 0.3 | 0.27 | 0.42 | 0.57 | 0.67 | 0.98 | 1.09 | 14.79
| Analytical results for Hf in OREAS 467 (Certified Value 5.06 ppm) | [21 empty] | Certified
Hf | Round | Replicate | Lab | Lab | Lab | Lab | Lab | Lab | Lab | Lab | Lab | Lab | Lab | Lab | Lab | Lab | Lab | Lab | Lab |  |  |  | 1
| No | No | 2.01 | 2.02 | 2.05 | 2.06 | 2.07 | 2.09 | 2.10 | 2.11 | 2.12 | 2.14 | 2.15 | 2.16 | 2.17 | 2.18 | 2.20 | 2.21 | 2.22 |  |  |  | ppm
|  |  | 4A*MS | 4A*OES/MS | 4A*OES | 4A*MS | 4A*OES/MS | 4A*OES/MS | 4A*OES/MS | 4A*OES/MS | 4A*OES/MS | 4A*MS | 4A*MS | 4A*OES/MS | 4A*MS | 4A*MS | 4A*MS | 4A*OES/MS | 4A*MS |  |  |  | 2
3
| 1 | 1 | 5.37 | 4.49 | 4.1908 | 5.6038 | 3.6 | 4.78 | 4.9 | 5.1 | 5.2 | 5 | 5.5 | 4.8 | 5.3 | 8.1303 | 5.09 | 5.23 | 5 |  |  |  | 1
| 1 | 2 | 5.31 | 4.53 | 4.6967 | 5.5107 | 3.6 | 4.59 | 5.4 | 5.1 | 5.4 | 5.2 | 5.38 | 4.8 | 5 | 8.0882 | 5.1 | 5.25 | 4.8 |  |  |  | 0
| 1 | 3 | 5.37 | 4.38 | 3.8963 | 5.4938 | 3.7 | 4.71 | 5.1 | 4.9 | 5.1 | 5.1 | 5.08 | 4.8 | 5 | 7.941 | 4.96 | 5.15 | 4.8 |  |  |  | 16
| 1 | 4 | 5.12 | 4.64 | 4.0096 | 5.3032 | 3.4 | 4.72 | 4.9 | 5.1 | 5.2 | 5 | 5.3 | 4.7 | 5 | 7.9787 | 5.21 | 5.22 | 5.1 |  |  |  | 5.0591
| 1 | 5 | 5.72 | 4.49 | 3.5037 | 5.5246 | 3.7 | 4.65 | 5 | 5.4 | 5.2 | 5 | 4.93 | 4.8 | 5.3 | 8.1562 | 5.14 | 5.29 | 4.8 |  |  |  | 26
| 1 | 6 | 5.07 | 4.37 | 3.7831 | 5.3055 | 3.3 | 4.57 | 4.9 | 5 | 5.3 | 5.1 | 5.29 | 4.8 | 5.3 | 7.9575 | 5.42 | 5.3 | 4.8
| Mean |  | 5.3267 | 4.4833 | 4.0134 | 5.4569 | 3.55 | 4.67 | 5.0333 | 5.1 | 5.2333 | 5.0667 | 5.2467 | 4.7833 | 5.15 | 8.042 | 5.1533 | 5.24 | 4.8833
| Median |  | 5.34 | 4.49 | 3.953 | 5.5023 | 3.6 | 4.68 | 4.95 | 5.1 | 5.2 | 5.05 | 5.295 | 4.8 | 5.15 | 8.0335 | 5.12 | 5.24 | 4.8
| Std Dev. |  | 0.23123 | 0.10033 | 0.40621 | 0.12407 | 0.16432 | 0.08124 | 0.19664 | 0.16733 | 0.10328 | 0.08165 | 0.20724 | 0.040825 | 0.16432 | 0.094135 | 0.1541 | 0.054406 | 0.13292
| Rel.Std.Dev. |  | 4.341% | 2.238% | 10.12% | 2.274% | 4.629% | 1.74% | 3.907% | 3.281% | 1.973% | 1.612% | 3.95% | 0.8535% | 3.191% | 1.171% | 2.99% | 1.038% | 2.722%
| PDM3 |  | 5.289% | -11.38% | -20.67% | 7.865% | -29.83% | -7.691% | -0.5087% | 0.8091% | 3.445% | 0.1502% | 3.708% | -5.45% | 1.797% | 58.96% | 1.863% | 3.576% | -3.474%
| Z-Score (Absolute) |  | 0.71 | 1.92 | 3.38 | 1.11 | 4.82 | 1.34 | 0.21 | 0 | 0.41 | 0.1 | 0.46 | 0.99 | 0.16 | 9.16 | 0.17 | 0.44 | 0.67
| Analytical results for Hg in OREAS 467 (Indicative Value 0.37 ppm) | [21 empty] | Indicative
Hg | Round | Replicate | 2.01: Lab; 2.02: Lab |  |  |  | 1
| No | No | 2.01: 2.02; 2.02: 2.06 |  |  |  | ppm
|  |  | 2.01: 4A*OES/MS; 2.02: 4A*MS |  |  |  | 2
2
| 1 | 1 | 2.01: 0.39; 2.02: < 1 |  |  |  | 1
| 1 | 2 | 2.01: 0.36; 2.02: < 1 |  |  |  | 1
| 1 | 3 | 2.01: 0.35; 2.02: < 1 |  |  |  | 16
| 1 | 4 | 2.01: 0.37; 2.02: < 1 |  |  |  | 0.37
| 1 | 5 | 2.01: 0.39; 2.02: < 1 |  |  |  | 7
| 1 | 6 | 2.01: 0.36; 2.02: < 1
| Mean |  | 2.01: 0.37
| Median |  | 2.01: 0.365
| Std Dev. |  | 2.01: 0.016733
| Rel.Std.Dev. |  | 2.01: 4.522%
| PDM3 |  | 2.01: 2.22e-14%
| Z-Score (Absolute) |  | 2.01: 0.67; 2.02: 0.67
| Analytical results for Ho in OREAS 467 (Certified Value 1.18 ppm) | [21 empty] | Certified
Ho | Round | Replicate | Lab | Lab | Lab | Lab | Lab | Lab | Lab | Lab | Lab | Lab | Lab | Lab | Lab | Lab | [6 empty] | 1
| No | No | 2.01 | 2.04 | 2.05 | 2.06 | 2.07 | 2.08 | 2.09 | 2.14 | 2.15 | 2.16 | 2.18 | 2.19 | 2.20 | 2.21 | [6 empty] | ppm
|  |  | 4A*MS | 4A*MS | 4A*MS | 4A*MS | 4A*OES/MS | 4A*MS | 4A*OES/MS | 4A*MS | 4A*MS | 4A*OES/MS | 4A*MS | 4A*MS | 4A*MS | 4A*MS | [6 empty] | 2
3
| 1 | 1 | 1.2 | 1.3592 | 1.478 | 1.2028 | 1.3 | 1.08 | 1.2 | 1.16 | 1.2 | 1.24 | 1.6031 | 1.11 | 1.22 | 0.98 | [6 empty] | 1
| 1 | 2 | 1.1 | 1.3924 | 1.283 | 1.1573 | 1.2 | 1.1 | 1.1 | 1.14 | 1.2 | 1.2 | 1.5636 | 1.11 | 1.19 | 1.01 | [6 empty] | 0
| 1 | 3 | 1.2 | 1.3918 | 1.293 | 1.167 | 1.3 | 1.08 | 1.1 | 1.14 | 1.2 | 1.252 | 1.4495 | 1.06 | 1.24 | 0.98 | [6 empty] | 16
| 1 | 4 | 1.2 | 1.3587 | 1.2 | 1.1327 | 1.3 | 1.07 | 1.2 | 1.08 | 1.2 | 1.25 | 1.5232 | 1.1 | 1.19 | 0.99 | [6 empty] | 1.1804
| 1 | 5 | 1.2 | 1.3907 | 1.338 | 1.143 | 1.2 | 1.11 | 1.1 | 1.1 | 1.2 | 1.22 | 1.5678 | 1.05 | 1.2 | 1.03 | [6 empty] | 27
| 1 | 6 | 1.1 | 1.3572 | 1.315 | 1.1055 | 1.3 | 1.14 | 1.1 | 1.12 | 1.2 | 1.204 | 1.57 | 1.1 | 1.21 | 0.95
| Mean |  | 1.1667 | 1.375 | 1.3178 | 1.1514 | 1.2667 | 1.0967 | 1.1333 | 1.1233 | 1.2 | 1.2277 | 1.5462 | 1.0883 | 1.2083 | 0.99
| Median |  | 1.2 | 1.375 | 1.304 | 1.1502 | 1.3 | 1.09 | 1.1 | 1.13 | 1.2 | 1.23 | 1.5657 | 1.1 | 1.205 | 0.985
| Std Dev. |  | 0.05164 | 0.018232 | 0.091414 | 0.032998 | 0.05164 | 0.02582 | 0.05164 | 0.029439 | 0 | 0.022923 | 0.053776 | 0.026394 | 0.019408 | 0.027568
| Rel.Std.Dev. |  | 4.426% | 1.326% | 6.937% | 2.866% | 4.077% | 2.354% | 4.556% | 2.621% | 0% | 1.867% | 3.478% | 2.425% | 1.606% | 2.785%
| PDM3 |  | -1.164% | 16.49% | 11.64% | -2.459% | 7.308% | -7.094% | -3.987% | -4.835% | 1.66% | 4.004% | 30.99% | -7.8% | 2.366% | -16.13%
| Z-Score (Absolute) |  | 0.16 | 1.8 | 1.27 | 0.3 | 0.78 | 0.82 | 0.47 | 0.56 | 0.16 | 0.42 | 3.41 | 0.89 | 0.24 | 1.82
| Analytical results for In in OREAS 467 (Certified Value 0.16 ppm) | [21 empty] | Certified
In | Round | Replicate | Lab | Lab | Lab | Lab | Lab | Lab | Lab | Lab | Lab | Lab | Lab | Lab | Lab | Lab | Lab | Lab | Lab | Lab |  |  | 1
| No | No | 2.01 | 2.02 | 2.04 | 2.06 | 2.07 | 2.09 | 2.10 | 2.11 | 2.12 | 2.14 | 2.15 | 2.16 | 2.17 | 2.18 | 2.19 | 2.20 | 2.21 | 2.22 |  |  | ppm
|  |  | 4A*MS | 4A*OES/MS | 4A*MS | 4A*MS | 4A*OES/MS | 4A*OES/MS | 4A*OES/MS | 4A*OES/MS | 4A*OES/MS | 4A*MS | 4A*MS | 4A*OES/MS | 4A*MS | 4A*MS | 4A*MS | 4A*MS | 4A*OES/MS | 4A*MS |  |  | 2
3
| 1 | 1 | 0.16 | 0.256 | 0.27022 | 0.21311 | 0.2 | 0.16 | 0.158 | 0.169 | 0.167 | 0.161 | 0.28 | 0.16 | 0.17 | 0.1598 | 0.138 | 0.17 | 0.15 | 0.269 |  |  | 1
| 1 | 2 | 0.15 | 0.241 | 0.25896 | 0.2198 | 0.2 | 0.16 | 0.169 | 0.165 | 0.157 | 0.173 | 0.24 | 0.16 | 0.17 | 0.1588 | 0.146 | 0.16 | 0.15 | 0.257 |  |  | 6
| 1 | 3 | 0.16 | 0.248 | 0.29884 | 0.21939 | 0.1 | 0.17 | 0.171 | 0.16 | 0.16 | 0.18 | 0.24 | 0.16 | 0.17 | 0.16048 | 0.138 | 0.16 | 0.14 | 0.261 |  |  | 16
| 1 | 4 | 0.14 | 0.251 | 0.28011 | 0.21331 | 0.1 | 0.17 | 0.165 | 0.161 | 0.16 | 0.171 | 0.26 | 0.16 | 0.17 | 0.15881 | 0.138 | 0.17 | 0.15 | 0.268 |  |  | 0.15918
| 1 | 5 | 0.16 | 0.247 | 0.2686 | 0.2155 | 0.2 | 0.16 | 0.155 | 0.178 | 0.15 | 0.167 | 0.24 | 0.15 | 0.17 | 0.15917 | 0.132 | 0.17 | 0.15 | 0.273 |  |  | 28
| 1 | 6 | 0.15 | 0.24 | 0.2798 | 0.21306 | 0.1 | 0.16 | 0.157 | 0.157 | 0.166 | 0.165 | 0.22 | 0.15 | 0.17 | 0.15804 | 0.132 | 0.17 | 0.14 | 0.254
| Mean |  | 0.15333 | 0.24717 | 0.27609 | 0.21569 | 0.15 | 0.16333 | 0.1625 | 0.165 | 0.16 | 0.1695 | 0.24667 | 0.15667 | 0.17 | 0.15918 | 0.13733 | 0.16667 | 0.14667 | 0.26367
| Median |  | 0.155 | 0.2475 | 0.27501 | 0.2144 | 0.15 | 0.16 | 0.1615 | 0.163 | 0.16 | 0.169 | 0.24 | 0.16 | 0.17 | 0.15899 | 0.138 | 0.17 | 0.15 | 0.2645
| Std Dev. |  | 0.008165 | 0.006047 | 0.013649 | 0.003157 | 0.054772 | 0.005164 | 0.0067454 | 0.0076158 | 0.006229 | 0.0066858 | 0.020656 | 0.005164 | 0 | 0.00085502 | 0.005164 | 0.005164 | 0.005164 | 0.0074744
| Rel.Std.Dev. |  | 5.325% | 2.447% | 4.944% | 1.464% | 36.51% | 3.162% | 4.151% | 4.616% | 3.893% | 3.944% | 8.374% | 3.296% | 0% | 0.5371% | 3.76% | 3.098% | 3.521% | 2.835%
| PDM3 |  | -3.674% | 55.27% | 73.44% | 35.5% | -5.768% | 2.608% | 2.084% | 3.655% | 0.5139% | 6.482% | 54.96% | -1.58% | 6.796% | 0.0008725% | -13.73% | 4.702% | -7.862% | 65.64%
| Z-Score (Absolute) |  | 0.94 | 6.65 | 8.99 | 4.1 | NA | 0.13 | 0.2 | 0 | 0.4 | 0.36 | 6.61 | 0.67 | 0.4 | 0.47 | 2.24 | 0.13 | 1.48 | 7.98
Results from laboratory 7 were removed due to their 0.1 ppm reading resolution.
| Analytical results for K in OREAS 467 (Certified Value 2.15 wt.%) | [21 empty] | Certified
K | Round | Replicate | Lab | Lab | Lab | Lab | Lab | Lab | Lab | Lab | Lab | Lab | Lab | Lab | Lab | Lab | Lab | Lab | Lab | Lab |  |  | 1
| No | No | 2.01 | 2.02 | 2.04 | 2.05 | 2.06 | 2.07 | 2.09 | 2.10 | 2.11 | 2.12 | 2.14 | 2.15 | 2.16 | 2.17 | 2.19 | 2.20 | 2.21 | 2.22 |  |  | wt.%
|  |  | 4A*OES | 4A*OES/MS | 4A*OES | 4A*OES | 4A*MS | 4A*OES/MS | 4A*OES/MS | 4A*OES/MS | 4A*OES/MS | 4A*OES/MS | 4A*MS | 4A*MS | 4A*OES/MS | 4A*OES | 4A*OES | 4A*MS | 4A*OES/MS | 4A*OES |  |  | 2
3
| 1 | 1 | 2.1892 | 2.2335 | 2.1414 | 1.3267 | 2.0825 | 2.45 | 2.27 | 2.05 | 2.14 | 2.24 | 2.19 | 2.22 | 2.108 | 2.16 | 2.47 | 2.1593 | 2.12 | 2.24 |  |  | 1
| 1 | 2 | 2.2051 | 2.1927 | 2.1354 | 1.0963 | 2.0985 | 2.14 | 2.28 | 2.11 | 2.08 | 2.16 | 2.2 | 2.16 | 2.164 | 2.13 | 2.2 | 2.2107 | 2.15 | 2.28 |  |  | 0
| 1 | 3 | 2.1737 | 2.2285 | 2.1523 | 1.3851 | 2.0859 | 2.4 | 2.31 | 2.07 | 2.07 | 2.14 | 2.14 | 2.16 | 2.168 | 2.14 | 1.97 | 2.1725 | 2.11 | 2.1 |  |  | 16
| 1 | 4 | 2.1823 | 2.3153 | 2.1322 | 1.2529 | 2.0366 | 2.28 | 2.28 | 2.07 | 2.1 | 2.18 | 2.13 | 2.15 | 2.144 | 2.15 | 1.96 | 2.1426 | 2.12 | 2.31 |  |  | 2.152
| 1 | 5 | 2.2189 | 2.2637 | 2.1476 | 1.4585 | 2.0891 | 2.38 | 2.3 | 2.05 | 2.15 | 2.1 | 2.13 | 2.12 | 2.1 | 2.18 | 2.21 | 2.1621 | 2.14 | 2.34 |  |  | 29
| 1 | 6 | 2.1973 | 2.194 | 2.1673 | 1.2376 | 2.086 | 2.22 | 2.3 | 2.05 | 2.07 | 2.17 | 2.18 | 1.89 | 2.128 | 2.14 | 2.37 | 2.1524 | 2.14 | 2.18
| Mean |  | 2.1944 | 2.238 | 2.146 | 1.2929 | 2.0797 | 2.3117 | 2.29 | 2.0667 | 2.1017 | 2.165 | 2.1617 | 2.1167 | 2.1353 | 2.15 | 2.1967 | 2.1666 | 2.13 | 2.2417
| Median |  | 2.1932 | 2.231 | 2.1445 | 1.2898 | 2.0859 | 2.33 | 2.29 | 2.06 | 2.09 | 2.165 | 2.16 | 2.155 | 2.136 | 2.145 | 2.205 | 2.1607 | 2.13 | 2.26
| Std Dev. |  | 0.016279 | 0.046334 | 0.012807 | 0.12681 | 0.021835 | 0.11873 | 0.015492 | 0.023381 | 0.035449 | 0.046368 | 0.031885 | 0.1157 | 0.028331 | 0.017889 | 0.20607 | 0.023794 | 0.015492 | 0.089088
| Rel.Std.Dev. |  | 0.7419% | 2.07% | 0.5968% | 9.808% | 1.05% | 5.136% | 0.6765% | 1.131% | 1.687% | 2.142% | 1.475% | 5.466% | 1.327% | 0.832% | 9.381% | 1.098% | 0.7273% | 3.974%
| PDM3 |  | 1.969% | 3.992% | -0.281% | -39.92% | -3.36% | 7.417% | 6.41% | -3.967% | -2.341% | 0.6019% | 0.447% | -1.644% | -0.7766% | -0.09513% | 2.073% | 0.6762% | -1.024% | 4.164%
| Z-Score (Absolute) |  | 0.65 | 1.38 | 0.17 | 14.55 | 1.28 | 2.63 | 2.26 | 1.5 | 0.91 | 0.15 | 0.1 | 0.66 | 0.35 | 0.1 | 0.69 | 0.18 | 0.44 | 1.45
| Analytical results for La in OREAS 467 (Certified Value 449 ppm) | [21 empty] | Certified
La | Round | Replicate | Lab | Lab | Lab | Lab | Lab | Lab | Lab | Lab | Lab | Lab | Lab | Lab | Lab | Lab | Lab | Lab | Lab | Lab | Lab | Lab | 1
| No | No | 2.01 | 2.02 | 2.04 | 2.05 | 2.06 | 2.07 | 2.08 | 2.09 | 2.10 | 2.11 | 2.12 | 2.14 | 2.15 | 2.16 | 2.17 | 2.18 | 2.19 | 2.20 | 2.21 | 2.22 | ppm
|  |  | 4A*MS | 4A*OES/MS | 4A*OES | 4A*MS | 4A*MS | 4A*OES/MS | 4A*MS | 4A*OES/MS | 4A*OES/MS | 4A*OES/MS | 4A*OES/MS | 4A*MS | 4A*MS | 4A*OES/MS | 4A*MS | 4A*MS | 4A*MS | 4A*MS | 4A*OES/MS | 4A*MS | 0
0
| 1 | 1 | 453.8 | 449.1 | 382.9358 | 515.7 | 441.803 | 497 | 456.55 | 471.6 | 412 | 421 | 431 | 438 | 466.6 | 451 | 442 | 432.4481 | 506 | 431.64 | 504 | 505 | 1
| 1 | 2 | 450.5 | 452.2 | 385.1819 | 504.4 | 432.0706 | 459 | 444.2 | 441.9 | 439 | 421 | 430 | 449 | 475.6 | 452 | 445 | 422.7636 | 514 | 433.92 | 508 | 486 | 0
| 1 | 3 | 448.5 | 452.1 | 398.2978 | 508 | 432.6959 | 476 | 455.66 | 459 | 412 | 412 | 412 | 430 | 464.2 | 440 | 446 | 337.6873 | 501 | 449.84 | 509 | 486 | 16
| 1 | 4 | 453.1 | 470.6 | 394.1851 | 514.6 | 420.6548 | 461 | 452.31 | 458.6 | 412 | 421 | 430 | 437 | 457.8 | 443 | 468 | 424.2088 | 508 | 435.7 | 509 | 515 | 448.7606
| 1 | 5 | 465.5 | 458.4 | 396.1031 | 514.9 | 435.1421 | 465 | 462.34 | 444.5 | 404 | 428 | 421 | 427 | 456.5 | 450 | 451 | 417.4381 | 495 | 446.21 | 523 | 493 | 30
| 1 | 6 | 444.8 | 443.2 | 402.9151 | 531.8 | 440.5548 | 460 | 459.45 | 435.6 | 404 | 412 | 421 | 439 | 461.6 | 447 | 460 | 414.7518 | 496 | 445.92 | 474 | 478
| Mean |  | 452.7 | 454.2667 | 393.2698 | 514.9 | 433.8202 | 469.6667 | 455.085 | 451.8667 | 413.8333 | 419.1667 | 424.1667 | 436.6667 | 463.7167 | 447.1667 | 452 | 408.2163 | 503.3333 | 440.5383 | 504.5 | 493.8333
| Median |  | 451.8 | 452.15 | 395.1441 | 514.75 | 433.919 | 463 | 456.105 | 451.55 | 412 | 421 | 425.5 | 437.5 | 462.9 | 448.5 | 448.5 | 420.1008 | 503.5 | 440.81 | 508.5 | 489.5
| Std Dev. |  | 7.0725 | 9.4021 | 7.738 | 9.4255 | 7.5958 | 14.7739 | 6.3301 | 13.4449 | 12.937 | 6.1779 | 7.5211 | 7.7115 | 6.9473 | 4.7924 | 10.0598 | 35.0903 | 7.3666 | 7.6687 | 16.2819 | 13.7611
| Rel.Std.Dev. |  | 1.562% | 2.07% | 1.968% | 1.831% | 1.751% | 3.146% | 1.391% | 2.975% | 3.126% | 1.474% | 1.773% | 1.766% | 1.498% | 1.072% | 2.226% | 8.596% | 1.464% | 1.741% | 3.227% | 2.787%
| PDM3 |  | 0.8778% | 1.227% | -12.37% | 14.74% | -3.329% | 4.659% | 1.409% | 0.6921% | -7.783% | -6.595% | -5.48% | -2.695% | 3.333% | -0.3552% | 0.7218% | -9.035% | 12.16% | -1.832% | 12.42% | 10.04%
| Z-Score (Absolute) |  | 0.03 | 0.09 | 2.21 | 2.37 | 0.68 | 0.67 | 0.12 | 0 | 1.43 | 1.23 | 1.04 | 0.57 | 0.44 | 0.18 | 0 | 1.64 | 1.93 | 0.43 | 1.98 | 1.58
| Analytical results for Li in OREAS 467 (Certified Value 40.8 ppm) | [21 empty] | Certified
Li | Round | Replicate | Lab | Lab | Lab | Lab | Lab | Lab | Lab | Lab | Lab | Lab | Lab | Lab | Lab | Lab | Lab | Lab | Lab | Lab |  |  | 1
| No | No | 2.01 | 2.02 | 2.04 | 2.05 | 2.06 | 2.07 | 2.09 | 2.10 | 2.11 | 2.12 | 2.14 | 2.15 | 2.16 | 2.17 | 2.18 | 2.20 | 2.21 | 2.22 |  |  | ppm
|  |  | 4A*MS | 4A*OES/MS | 4A*MS | 4A*OES | 4A*MS | 4A*OES/MS | 4A*OES/MS | 4A*OES/MS | 4A*OES/MS | 4A*OES/MS | 4A*MS | 4A*MS | 4A*OES/MS | 4A*MS | 4A*MS | 4A*MS | 4A*OES/MS | 4A*MS |  |  | 1
2
| 1 | 1 | 41.3 | 40 | 49.0774 | 22.89 | 40.3248 | 40 | 41.9 | 39.3 | 39.2 | 42.2 | 41.1 | 43.4 | 42.7 | 40.5 | 34.2688 | 39.3 | 42 | 39.2 |  |  | 1
| 1 | 2 | 41.1 | 41 | 49.2019 | 21.24 | 40.2711 | 40 | 41.6 | 40.6 | 38.2 | 39.7 | 41.2 | 41.7 | 41.154 | 40.3 | 35.1752 | 40.3 | 45 | 45.1 |  |  | 0
| 1 | 3 | 40.8 | 40 | 49.1822 | 22.29 | 39.4536 | 41 | 42.7 | 39.8 | 38 | 39.9 | 40.4 | 40.9 | 41.154 | 40.7 | 33.0593 | 39.6 | 42 | 39.8 |  |  | 16
| 1 | 4 | 40.4 | 42 | 49.0578 | 20.29 | 38.1894 | 41 | 41.3 | 39.4 | 38.6 | 41.5 | 40 | 39.8 | 42.7 | 41 | 34.8551 | 39.9 | 42 | 40.7 |  |  | 40.7833
| 1 | 5 | 40.9 | 44 | 49.1429 | 22.85 | 40.2862 | 40 | 42.7 | 39.3 | 39.5 | 38.3 | 40.1 | 38.9 | 42.636 | 40.9 | 34.0379 | 39.5 | 45 | 49.6 |  |  | 31
| 1 | 6 | 41.3 | 41 | 49.0664 | 21.8 | 39.5098 | 40 | 41.5 | 39.1 | 38 | 40.7 | 41 | 41.5 | 42.522 | 41.1 | 34.2425 | 40.5 | 44 | 47
| Mean |  | 40.9667 | 41.3333 | 49.1214 | 21.8933 | 39.6725 | 40.3333 | 41.95 | 39.5833 | 38.5833 | 40.3833 | 40.6333 | 41.0333 | 42.1443 | 40.75 | 34.2731 | 39.85 | 43.3333 | 43.5667
| Median |  | 41 | 41 | 49.1101 | 22.045 | 39.8905 | 40 | 41.75 | 39.35 | 38.4 | 40.3 | 40.7 | 41.2 | 42.579 | 40.8 | 34.2556 | 39.75 | 43 | 42.9
| Std Dev. |  | 0.34448 | 1.5055 | 0.062695 | 1.0072 | 0.82878 | 0.5164 | 0.61237 | 0.54924 | 0.64005 | 1.392 | 0.53166 | 1.5718 | 0.76986 | 0.30822 | 0.73239 | 0.47223 | 1.5055 | 4.2898
| Rel.Std.Dev. |  | 0.8409% | 3.642% | 0.1276% | 4.6% | 2.089% | 1.28% | 1.46% | 1.388% | 1.659% | 3.447% | 1.308% | 3.831% | 1.827% | 0.7564% | 2.137% | 1.185% | 3.474% | 9.847%
| PDM3 |  | 0.4495% | 1.349% | 20.44% | -46.32% | -2.724% | -1.103% | 2.861% | -2.942% | -5.394% | -0.9808% | -0.3678% | 0.613% | 3.337% | -0.08176% | -15.96% | -2.289% | 6.253% | 6.825%
| Z-Score (Absolute) |  | 0.17 | 0.41 | 5.34 | 11.92 | 0.65 | 0.23 | 0.8 | 0.7 | 1.34 | 0.2 | 0.04 | 0.22 | 0.92 | 0.04 | 4.07 | 0.53 | 1.67 | 1.82
| Analytical results for Lu in OREAS 467 (Certified Value 0.3 ppm) | [21 empty] | Certified
Lu | Round | Replicate | Lab | Lab | Lab | Lab | Lab | Lab | Lab | Lab | Lab | Lab | Lab | Lab | Lab | Lab | [6 empty] | 1
| No | No | 2.01 | 2.04 | 2.05 | 2.06 | 2.07 | 2.08 | 2.09 | 2.14 | 2.15 | 2.16 | 2.18 | 2.19 | 2.20 | 2.21 | [6 empty] | ppm
|  |  | 4A*MS | 4A*MS | 4A*MS | 4A*MS | 4A*OES/MS | 4A*MS | 4A*OES/MS | 4A*MS | 4A*MS | 4A*OES/MS | 4A*MS | 4A*MS | 4A*MS | 4A*OES/MS | [6 empty] | 2
3
| 1 | 1 | 0.3 | 0.31888 | 0.391 | 0.32432 | 0.3 | 0.19 | 0.3 | 0.29 | 0.3 | 0.28 | 0.43981 | 0.3 | 0.27 | 0.27 | [6 empty] | 1
| 1 | 2 | 0.3 | 0.3237 | 0.369 | 0.30713 | 0.3 | 0.2 | 0.3 | 0.28 | 0.3 | 0.296 | 0.43946 | 0.3 | 0.3 | 0.28 | [6 empty] | 0
| 1 | 3 | 0.34 | 0.33357 | 0.341 | 0.31794 | 0.3 | 0.2 | 0.3 | 0.29 | 0.3 | 0.282 | 0.42204 | 0.28 | 0.29 | 0.27 | [6 empty] | 16
| 1 | 4 | 0.29 | 0.31875 | 0.372 | 0.31047 | 0.4 | 0.19 | 0.3 | 0.28 | 0.3 | 0.28 | 0.43859 | 0.29 | 0.29 | 0.27 | [6 empty] | 0.29564
| 1 | 5 | 0.3 | 0.3333 | 0.318 | 0.30969 | 0.3 | 0.2 | 0.3 | 0.27 | 0.2 | 0.292 | 0.44725 | 0.28 | 0.29 | 0.28 | [6 empty] | 32
| 1 | 6 | 0.29 | 0.3284 | 0.362 | 0.28457 | 0.4 | 0.2 | 0.3 | 0.29 | 0.3 | 0.28 | 0.45382 | 0.3 | 0.32 | 0.27
| Mean |  | 0.30333 | 0.3261 | 0.35883 | 0.30902 | 0.33333 | 0.19667 | 0.3 | 0.28333 | 0.28333 | 0.285 | 0.44016 | 0.29167 | 0.29333 | 0.27333
| Median |  | 0.3 | 0.32605 | 0.3655 | 0.31008 | 0.3 | 0.2 | 0.3 | 0.285 | 0.3 | 0.281 | 0.43963 | 0.295 | 0.29 | 0.27
| Std Dev. |  | 0.018619 | 0.0067056 | 0.025717 | 0.013545 | 0.05164 | 0.005164 | 0 | 0.008165 | 0.040825 | 0.0071274 | 0.010661 | 0.0098319 | 0.01633 | 0.005164
| Rel.Std.Dev. |  | 6.138% | 2.056% | 7.167% | 4.383% | 15.49% | 2.626% | 0% | 2.882% | 14.41% | 2.501% | 2.422% | 3.371% | 5.567% | 1.889%
| PDM3 |  | 2.602% | 10.3% | 21.38% | 4.526% | 12.75% | -33.48% | 1.475% | -4.163% | -4.163% | -3.599% | 48.88% | -1.344% | -0.7802% | -7.545%
| Z-Score (Absolute) |  | 0.43 | 1.41 | 2.82 | 0.67 | NA | 4.16 | NA | 0.43 | NA | 0.36 | 6.31 | 0.07 | 0 | 0.86
Results from laboratories 7, 9 and 15 were removed due to their 0.1 ppm reading resolution.
| Analytical results for Mg in OREAS 467 (Certified Value 0.412 wt.%) | [21 empty] | Certified
Mg | Round | Replicate | Lab | Lab | Lab | Lab | Lab | Lab | Lab | Lab | Lab | Lab | Lab | Lab | Lab | Lab | Lab | Lab | Lab | Lab |  |  | 1
| No | No | 2.01 | 2.02 | 2.04 | 2.05 | 2.06 | 2.07 | 2.09 | 2.10 | 2.11 | 2.12 | 2.14 | 2.15 | 2.16 | 2.17 | 2.19 | 2.20 | 2.21 | 2.22 |  |  | wt.%
|  |  | 4A*OES | 4A*OES/MS | 4A*OES | 4A*OES | 4A*MS | 4A*OES/MS | 4A*OES/MS | 4A*OES/MS | 4A*OES/MS | 4A*OES/MS | 4A*MS | 4A*MS | 4A*OES/MS | 4A*OES | 4A*OES | 4A*MS | 4A*OES/MS | 4A*OES |  |  | 3
3
| 1 | 1 | 0.38 | 0.3945 | 0.4417 | 0.41425 | 0.43594 | 0.5 | 0.41 | 0.41 | 0.41 | 0.43 | 0.43 | 0.43 | 0.3944 | 0.415 | 0.426 | 0.4256 | 0.38 | 0.4 |  |  | 1
| 1 | 2 | 0.38 | 0.397 | 0.44383 | 0.39872 | 0.44053 | 0.53 | 0.4 | 0.43 | 0.4 | 0.43 | 0.43 | 0.43 | 0.39 | 0.453 | 0.39 | 0.4556 | 0.37 | 0.4 |  |  | 0
| 1 | 3 | 0.38 | 0.3967 | 0.44174 | 0.42554 | 0.43499 | 0.5 | 0.41 | 0.42 | 0.4 | 0.42 | 0.42 | 0.43 | 0.3908 | 0.419 | 0.395 | 0.4546 | 0.37 | 0.42 |  |  | 16
| 1 | 4 | 0.38 | 0.4105 | 0.44354 | 0.39325 | 0.4398 | 0.43 | 0.4 | 0.41 | 0.41 | 0.42 | 0.42 | 0.42 | 0.3872 | 0.431 | 0.399 | 0.456 | 0.37 | 0.4 |  |  | 0.41209
| 1 | 5 | 0.38 | 0.4042 | 0.44245 | 0.41823 | 0.43678 | 0.48 | 0.41 | 0.41 | 0.42 | 0.42 | 0.42 | 0.4 | 0.3824 | 0.433 | 0.376 | 0.4309 | 0.38 | 0.42 |  |  | 33
| 1 | 6 | 0.37 | 0.3889 | 0.44394 | 0.3921 | 0.43099 | 0.46 | 0.4 | 0.41 | 0.4 | 0.42 | 0.42 | 0.42 | 0.3984 | 0.413 | 0.398 | 0.4594 | 0.38 | 0.42
| Mean |  | 0.37833 | 0.39863 | 0.44287 | 0.40701 | 0.4365 | 0.48333 | 0.405 | 0.415 | 0.40667 | 0.42333 | 0.42333 | 0.42167 | 0.39053 | 0.42733 | 0.39733 | 0.44702 | 0.375 | 0.41
| Median |  | 0.38 | 0.39685 | 0.443 | 0.40649 | 0.43636 | 0.49 | 0.405 | 0.41 | 0.405 | 0.42 | 0.42 | 0.425 | 0.3904 | 0.425 | 0.3965 | 0.4551 | 0.375 | 0.41
| Std Dev. |  | 0.0040825 | 0.0076162 | 0.0010319 | 0.014158 | 0.0034688 | 0.035024 | 0.0054772 | 0.0083666 | 0.008165 | 0.005164 | 0.005164 | 0.01169 | 0.0055579 | 0.015042 | 0.016367 | 0.014722 | 0.0054772 | 0.010954
| Rel.Std.Dev. |  | 1.079% | 1.911% | 0.233% | 3.479% | 0.7947% | 7.246% | 1.352% | 2.016% | 2.008% | 1.22% | 1.22% | 2.772% | 1.423% | 3.52% | 4.119% | 3.293% | 1.461% | 2.672%
| PDM3 |  | -8.192% | -3.266% | 7.468% | -1.232% | 5.923% | 17.29% | -1.721% | 0.7056% | -1.317% | 2.728% | 2.728% | 2.323% | -5.232% | 3.698% | -3.581% | 8.475% | -9.001% | -0.5077%
| Z-Score (Absolute) |  | 1.61 | 0.65 | 1.43 | 0.26 | 1.13 | 3.33 | 0.35 | 0.12 | 0.27 | 0.51 | 0.51 | 0.43 | 1.03 | 0.7 | 0.71 | 1.62 | 1.76 | 0.12
| Analytical results for Mn in OREAS 467 (Certified Value 0.013 wt.%) | [21 empty] | Certified
Mn | Round | Replicate | Lab | Lab | Lab | Lab | Lab | Lab | Lab | Lab | Lab | Lab | Lab | Lab | Lab | Lab | Lab | Lab | Lab | Lab |  |  | 1
| No | No | 2.01 | 2.02 | 2.04 | 2.05 | 2.06 | 2.07 | 2.09 | 2.10 | 2.11 | 2.12 | 2.14 | 2.15 | 2.16 | 2.17 | 2.19 | 2.20 | 2.21 | 2.22 |  |  | wt.%
|  |  | 4A*OES | 4A*OES/MS | 4A*OES | 4A*OES | 4A*MS | 4A*OES/MS | 4A*OES/MS | 4A*OES/MS | 4A*OES/MS | 4A*OES/MS | 4A*MS | 4A*MS | 4A*OES/MS | 4A*OES | 4A*OES | 4A*MS | 4A*OES/MS | 4A*OES |  |  | 3
3
| 1 | 1 | 0.013 | 0.012 | 0.012821 | 0.026677 | 0.012298 | 0.0154 | 0.0136 | 0.0124 | 0.0124 | 0.0131 | 0.0127 | 0.0135 | 0.0128 | 0.0129 | 0.015 | 0.0125 | 0.0116 | 0.0147 |  |  | 1
| 1 | 2 | 0.0129 | 0.0126 | 0.012975 | 0.024396 | 0.011966 | 0.0133 | 0.0136 | 0.0132 | 0.0123 | 0.0132 | 0.0127 | 0.0138 | 0.0125 | 0.0131 | 0.0132 | 0.0127 | 0.0117 | 0.0148 |  |  | 0
| 1 | 3 | 0.0129 | 0.0128 | 0.013262 | 0.028423 | 0.012406 | 0.0137 | 0.0137 | 0.0124 | 0.0122 | 0.0124 | 0.0124 | 0.0132 | 0.0126 | 0.013 | 0.0142 | 0.0127 | 0.0117 | 0.0166 |  |  | 16
| 1 | 4 | 0.0131 | 0.0123 | 0.012989 | 0.020124 | 0.01217 | 0.0139 | 0.0137 | 0.0125 | 0.0123 | 0.0128 | 0.0125 | 0.013 | 0.0122 | 0.0129 | 0.0138 | 0.0124 | 0.0116 | 0.0147 |  |  | 0.012793
| 1 | 5 | 0.0142 | 0.0125 | 0.013079 | 0.023748 | 0.01233 | 0.0138 | 0.0135 | 0.0123 | 0.0125 | 0.0126 | 0.0125 | 0.0128 | 0.0126 | 0.0131 | 0.0134 | 0.0125 | 0.0116 | 0.0155 |  |  | 34
| 1 | 6 | 0.0127 | 0.0116 | 0.013305 | 0.019933 | 0.011765 | 0.0137 | 0.0132 | 0.0125 | 0.0121 | 0.0129 | 0.0126 | 0.0132 | 0.0124 | 0.0129 | 0.0143 | 0.0127 | 0.0117 | 0.0154
| Mean |  | 0.013133 | 0.0123 | 0.013072 | 0.023884 | 0.012156 | 0.013967 | 0.01355 | 0.01255 | 0.0123 | 0.012833 | 0.012567 | 0.01325 | 0.012517 | 0.012983 | 0.013983 | 0.012583 | 0.01165 | 0.015283
| Median |  | 0.01295 | 0.0124 | 0.013034 | 0.024072 | 0.012234 | 0.01375 | 0.0136 | 0.01245 | 0.0123 | 0.01285 | 0.01255 | 0.0132 | 0.01255 | 0.01295 | 0.014 | 0.0126 | 0.01165 | 0.0151
| Std Dev. |  | 0.00053914 | 0.00043818 | 0.00018448 | 0.0034184 | 0.00024584 | 0.00073121 | 0.00018708 | 0.00032711 | 0.00014142 | 0.00030111 | 0.00012111 | 0.00035637 | 0.00020412 | 9.8319e-05 | 0.00065853 | 0.00013292 | 5.4772e-05 | 0.00073598
| Rel.Std.Dev. |  | 4.105% | 3.562% | 1.411% | 14.31% | 2.022% | 5.235% | 1.381% | 2.606% | 1.15% | 2.346% | 0.9637% | 2.69% | 1.631% | 0.7573% | 4.709% | 1.056% | 0.4701% | 4.816%
| PDM3 |  | 2.659% | -3.855% | 2.178% | 86.69% | -4.983% | 9.173% | 5.916% | -1.901% | -3.855% | 0.3138% | -1.771% | 3.571% | -2.161% | 1.486% | 9.303% | -1.64% | -8.936% | 19.46%
| Z-Score (Absolute) |  | 0.3 | 0.82 | 0.22 | 14.8 | 1.01 | 1.43 | 0.87 | 0.48 | 0.82 | 0.1 | 0.46 | 0.46 | 0.53 | 0.1 | 1.45 | 0.44 | 1.7 | 3.2
| Analytical results for Mo in OREAS 467 (Certified Value 10.1 ppm) | [21 empty] | Certified
Mo | Round | Replicate | Lab | Lab | Lab | Lab | Lab | Lab | Lab | Lab | Lab | Lab | Lab | Lab | Lab | Lab | Lab | Lab | Lab | Lab | Lab |  | 1
| No | No | 2.01 | 2.02 | 2.04 | 2.05 | 2.06 | 2.07 | 2.09 | 2.10 | 2.11 | 2.12 | 2.14 | 2.15 | 2.16 | 2.17 | 2.18 | 2.19 | 2.20 | 2.21 | 2.22 |  | ppm
|  |  | 4A*MS | 4A*OES/MS | 4A*OES | 4A*OES | 4A*MS | 4A*OES/MS | 4A*OES/MS | 4A*OES/MS | 4A*OES/MS | 4A*OES/MS | 4A*MS | 4A*MS | 4A*OES/MS | 4A*MS | 4A*MS | 4A*MS | 4A*MS | 4A*OES/MS | 4A*MS |  | 1
2
| 1 | 1 | 10.3 | 9 | 12.5078 | 7.1553 | 10.8364 | 3 | 9.67 | 9.71 | 9.34 | 10.6 | 10.1 | 11.09 | 10.4 | 10.1 | 10.1183 | 11.65 | 10.3 | 10.6 | 11.1 |  | 1
| 1 | 2 | 10.2 | 8.8 | 12.8548 | 6.4277 | 10.5325 | 2 | 9.64 | 10.3 | 9.47 | 10.25 | 9.85 | 10.14 | 10 | 9.9 | 9.86 | 11.84 | 10.4 | 10.8 | 10.1 |  | 0
| 1 | 3 | 9.7 | 8.9 | 11.2226 | 6.8279 | 11.1979 | 2 | 9.72 | 10.05 | 8.83 | 10 | 9.81 | 9.79 | 10.4 | 10 | 9.8331 | 11.47 | 10.5 | 10.7 | 10.3 |  | 16
| 1 | 4 | 10.1 | 9.3 | 11.4112 | 7.5434 | 10.4573 | 2 | 9.75 | 10.05 | 9.25 | 10.3 | 9.9 | 9.99 | 10.7 | 10.2 | 9.8164 | 11.46 | 10.5 | 10.7 | 11 |  | 10.0576
| 1 | 5 | 11.1 | 9.1 | 12.1796 | 8.2104 | 10.7709 | 2 | 9.7 | 9.85 | 9.68 | 10.1 | 9.47 | 10.01 | 10.9 | 10 | 9.8375 | 11.31 | 10.7 | 10.8 | 10.4 |  | 35
| 1 | 6 | 10.1 | 9 | 11.2889 | 7.4585 | 10.9157 | 2 | 9.56 | 9.6 | 8.89 | 9.99 | 9.81 | 10.01 | 10 | 9.9 | 9.7437 | 11.6 | 10.3 | 10.9 | 9.9
| Mean |  | 10.25 | 9.0167 | 11.9108 | 7.2705 | 10.7851 | 2.1667 | 9.6733 | 9.9267 | 9.2433 | 10.2067 | 9.8233 | 10.1717 | 10.4 | 10.0167 | 9.8682 | 11.555 | 10.45 | 10.75 | 10.4667
| Median |  | 10.15 | 9 | 11.7954 | 7.3069 | 10.8036 | 2 | 9.685 | 9.95 | 9.295 | 10.175 | 9.83 | 10.01 | 10.4 | 10 | 9.8353 | 11.535 | 10.45 | 10.75 | 10.35
| Std Dev. |  | 0.46368 | 0.17224 | 0.69712 | 0.61852 | 0.26888 | 0.40825 | 0.067429 | 0.25665 | 0.3308 | 0.2308 | 0.20412 | 0.46374 | 0.36332 | 0.1169 | 0.12883 | 0.1836 | 0.15166 | 0.10488 | 0.48442
| Rel.Std.Dev. |  | 4.524% | 1.91% | 5.853% | 8.507% | 2.493% | 18.84% | 0.6971% | 2.585% | 3.579% | 2.261% | 2.078% | 4.559% | 3.493% | 1.167% | 1.306% | 1.589% | 1.451% | 0.9756% | 4.628%
| PDM3 |  | 1.913% | -10.35% | 18.43% | -27.71% | 7.233% | -78.46% | -3.821% | -1.302% | -8.096% | 1.482% | -2.33% | 1.134% | 3.404% | -0.4074% | -1.884% | 14.89% | 3.901% | 6.884% | 4.067%
| Z-Score (Absolute) |  | 0.12 | 2.3 | 3.38 | 5.73 | 1.17 | NA | 1.01 | 0.52 | 1.86 | 0.03 | 0.72 | 0.03 | 0.41 | 0.34 | 0.63 | 2.68 | 0.51 | 1.1 | 0.54
Results from laboratory 7 were removed due to their 1 ppm reading resolution.
| Analytical results for Na in OREAS 467 (Certified Value 0.158 wt.%) | [21 empty] | Certified
Na | Round | Replicate | Lab | Lab | Lab | Lab | Lab | Lab | Lab | Lab | Lab | Lab | Lab | Lab | Lab | Lab | Lab | Lab | Lab | Lab |  |  | 1
| No | No | 2.01 | 2.02 | 2.04 | 2.05 | 2.06 | 2.07 | 2.09 | 2.10 | 2.11 | 2.12 | 2.14 | 2.15 | 2.16 | 2.17 | 2.19 | 2.20 | 2.21 | 2.22 |  |  | wt.%
|  |  | 4A*OES | 4A*OES/MS | 4A*OES | 4A*OES | 4A*MS | 4A*OES/MS | 4A*OES/MS | 4A*OES/MS | 4A*OES/MS | 4A*OES/MS | 4A*MS | 4A*MS | 4A*OES/MS | 4A*OES | 4A*OES | 4A*MS | 4A*OES/MS | 4A*MS |  |  | 3
3
| 1 | 1 | 0.1632 | 0.1281 | 0.19664 | 0.2005 | 0.15609 | 0.2 | 0.151 | 0.14 | 0.27 | 0.16 | 0.16 | 0.191 | 0.14609 | 0.146 | 0.464 | 0.1431 | 0.15 | 0.17 |  |  | 1
| 1 | 2 | 0.1589 | 0.1282 | 0.19311 | 0.17721 | 0.15766 | 0.18 | 0.147 | 0.15 | 0.26 | 0.15 | 0.16 | 0.191 | 0.14261 | 0.156 | 0.416 | 0.1509 | 0.15 | 0.16 |  |  | 3
| 1 | 3 | 0.1616 | 0.128 | 0.19556 | 0.21925 | 0.15609 | 0.19 | 0.153 | 0.15 | 0.26 | 0.15 | 0.15 | 0.19 | 0.1499 | 0.141 | 0.422 | 0.1517 | 0.15 | 0.16 |  |  | 16
| 1 | 4 | 0.1611 | 0.132 | 0.19274 | 0.17338 | 0.15499 | 0.19 | 0.149 | 0.14 | 0.27 | 0.15 | 0.15 | 0.188 | 0.1435 | 0.148 | 0.451 | 0.1492 | 0.15 | 0.18 |  |  | 0.15759
| 1 | 5 | 0.1743 | 0.1311 | 0.19958 | 0.21103 | 0.15557 | 0.18 | 0.149 | 0.14 | 0.27 | 0.15 | 0.15 | 0.18 | 0.1464 | 0.145 | 0.443 | 0.1447 | 0.15 | 0.16 |  |  | 36
| 1 | 6 | 0.1493 | 0.1248 | 0.19394 | 0.16722 | 0.15191 | 0.19 | 0.147 | 0.14 | 0.26 | 0.15 | 0.16 | 0.187 | 0.14232 | 0.149 | 0.444 | 0.1567 | 0.15 | 0.16
| Mean |  | 0.1614 | 0.1287 | 0.19526 | 0.19143 | 0.15539 | 0.18833 | 0.14933 | 0.14333 | 0.265 | 0.15167 | 0.155 | 0.18783 | 0.14514 | 0.1475 | 0.44 | 0.14938 | 0.15 | 0.165
| Median |  | 0.16135 | 0.12815 | 0.19475 | 0.18885 | 0.15583 | 0.19 | 0.149 | 0.14 | 0.265 | 0.15 | 0.155 | 0.189 | 0.14479 | 0.147 | 0.4435 | 0.15005 | 0.15 | 0.16
| Std Dev. |  | 0.0080304 | 0.0025675 | 0.0025845 | 0.0217 | 0.001919 | 0.0075277 | 0.0023381 | 0.005164 | 0.0054772 | 0.0040825 | 0.0054772 | 0.0041673 | 0.0029051 | 0.00501 | 0.018011 | 0.0049527 | 0 | 0.0083666
| Rel.Std.Dev. |  | 4.975% | 1.995% | 1.324% | 11.34% | 1.235% | 3.997% | 1.566% | 3.603% | 2.067% | 2.692% | 3.534% | 2.219% | 2.002% | 3.397% | 4.093% | 3.315% | 0% | 5.071%
| PDM3 |  | 2.417% | -18.33% | 23.9% | 21.47% | -1.399% | 19.51% | -5.24% | -9.048% | 68.16% | -3.76% | -1.645% | 19.19% | -7.904% | -6.404% | 179.2% | -5.209% | -4.817% | 4.701%
| Z-Score (Absolute) |  | 0.42 | 1.8 | 2.72 | 2.46 | 0.01 | 2.25 | 0.4 | 0.81 | 7.45 | 0.24 | 0.01 | 2.22 | 0.68 | 0.52 | 19.34 | 0.39 | 0.35 | 0.67
| Analytical results for Nb in OREAS 467 (Certified Value 222 ppm) | [21 empty] | Certified
Nb | Round | Replicate | Lab | Lab | Lab | Lab | Lab | Lab | Lab | Lab | Lab | Lab | Lab | Lab | Lab | Lab | Lab | Lab | Lab | Lab | Lab |  | 1
| No | No | 2.01 | 2.02 | 2.05 | 2.06 | 2.07 | 2.08 | 2.09 | 2.10 | 2.11 | 2.12 | 2.14 | 2.15 | 2.16 | 2.17 | 2.18 | 2.19 | 2.20 | 2.21 | 2.22 |  | ppm
|  |  | 4A*MS | 4A*OES/MS | 4A*OES | 4A*MS | 4A*OES/MS | 4A*MS | 4A*OES/MS | 4A*OES/MS | 4A*OES/MS | 4A*OES/MS | 4A*MS | 4A*MS | 4A*OES/MS | 4A*MS | 4A*MS | 4A*MS | 4A*MS | 4A*OES/MS | 4A*MS |  | 0
0
| 1 | 1 | 225.8 | 202.88 | 246.4356 | 242.4896 | 223 | 257.11 | 219.28 | 216 | 222 | 227 | 230 | 184.96 | 260 | 214 | 232.2294 | 203 | 224.84 | 292 | 350 |  | 1
| 1 | 2 | 218.5 | 203.72 | 219.9604 | 237.5495 | 226 | 246.78 | 217.43 | 228 | 221 | 227 | 229 | 179.64 | 260 | 219 | 232.1596 | 200 | 223.8 | 291 | 318 |  | 0
| 1 | 3 | 219.9 | 207.01 | 219.3069 | 239.3461 | 218 | 259.27 | 219.22 | 216 | 215 | 218 | 224 | 180 | 260 | 206 | 223.7197 | 203 | 227.21 | 292 | 260 |  | 16
| 1 | 4 | 224.2 | 210.2 | 237.0198 | 243.2991 | 217 | 252.61 | 221.25 | 224 | 220 | 219 | 228 | 178.32 | 260 | 218 | 230.3558 | 210 | 219.55 | 296 | 312 |  | 221.615
| 1 | 5 | 222.8 | 205.88 | 244.8218 | 245.0719 | 218 | 247.08 | 216.46 | 215 | 227 | 222 | 219 | 175.84 | 260 | 213 | 229.4392 | 216 | 225.49 | 295 | 223 |  | 37
| 1 | 6 | 213.3 | 202.23 | 249.8911 | 233.8136 | 217 | 249.71 | 217.33 | 211 | 217 | 218 | 229 | 182.84 | 260 | 219 | 225.0872 | 211 | 222.38 | 302 | 244
| Mean |  | 220.75 | 205.32 | 236.2393 | 240.2616 | 219.8333 | 252.0933 | 218.495 | 218.3333 | 220.3333 | 221.8333 | 226.5 | 180.2667 | 260 | 214.8333 | 228.8318 | 207.1667 | 223.8783 | 294.6667 | 284.5
| Median |  | 221.35 | 204.8 | 240.9208 | 240.9179 | 218 | 251.16 | 218.325 | 216 | 220.5 | 220.5 | 228.5 | 179.82 | 260 | 216 | 229.8975 | 206.5 | 224.32 | 293.5 | 286
| Std Dev. |  | 4.5364 | 3.0015 | 13.5375 | 4.1737 | 3.7639 | 5.2151 | 1.753 | 6.3456 | 4.1793 | 4.2622 | 4.2308 | 3.2403 | 0 | 5.0365 | 3.6184 | 6.1128 | 2.6686 | 4.0825 | 49.3791
| Rel.Std.Dev. |  | 2.055% | 1.462% | 5.73% | 1.737% | 1.712% | 2.069% | 0.8023% | 2.906% | 1.897% | 1.921% | 1.868% | 1.798% | 0% | 2.344% | 1.581% | 2.951% | 1.192% | 1.385% | 17.36%
| PDM3 |  | -0.3903% | -7.353% | 6.599% | 8.414% | -0.8039% | 13.75% | -1.408% | -1.481% | -0.5783% | 0.09854% | 2.204% | -18.66% | 17.32% | -3.06% | 3.256% | -6.52% | 1.021% | 32.96% | 28.38%
| Z-Score (Absolute) |  | 0.1 | 1.59 | 1.39 | 1.78 | 0.19 | 2.91 | 0.32 | 0.34 | 0.14 | 0 | 0.45 | 4 | 3.68 | 0.67 | 0.67 | 1.41 | 0.2 | 7.02 | 6.04
| Analytical results for Nd in OREAS 467 (Certified Value 295 ppm) | [21 empty] | Certified
Nd | Round | Replicate | Lab | Lab | Lab | Lab | Lab | Lab | Lab | Lab | Lab | Lab | Lab | Lab | Lab | Lab | Lab | Lab | Lab | Lab | Lab |  | 1
| No | No | 2.01 | 2.02 | 2.04 | 2.05 | 2.06 | 2.07 | 2.08 | 2.09 | 2.10 | 2.11 | 2.12 | 2.14 | 2.15 | 2.16 | 2.17 | 2.18 | 2.19 | 2.20 | 2.21 |  | ppm
|  |  | 4A*MS | 4A*MS | 4A*MS | 4A*MS | 4A*MS | 4A*OES/MS | 4A*MS | 4A*OES/MS | 4A*MS | 4A*OES | 4A*OES | 4A*MS | 4A*MS | 4A*OES/MS | 4A*MS | 4A*MS | 4A*MS | 4A*MS | 4A*MS |  | 0
0
| 1 | 1 | 300.5 | 301.99 | 358.4168 | 332.3 | 300.6273 | 315 | 276.22 | 305.5 | 305 | 300 | 300 | 284 | 313.3 | 285.2336 | 286 | 280.881 | 328 | 276.28 | 385 |  | 1
| 1 | 2 | 285.2 | 305.16 | 356.6074 | 323.4 | 284.5518 | 300 | 272.05 | 289.5 | 296 | 300 | 200 | 275 | 308.7 | 283 | 286 | 279.4981 | 330 | 282.69 | 383 |  | 0
| 1 | 3 | 286.9 | 303.09 | 356.4649 | 328.8 | 296.0523 | 296 | 276.04 | 299.7 | 311 | 300 | 200 | 289 | 286.8 | 285 | 281 | 246.8897 | 326 | 283.04 | 381 |  | 16
| 1 | 4 | 292.6 | 315.51 | 358.2737 | 329.7 | 287.1963 | 300 | 277.84 | 300.1 | 301 | 200 | 200 | 281 | 295.6 | 288.2243 | 302 | 275.9885 | 332 | 279.55 | 382 |  | 295.4808
| 1 | 5 | 298 | 307.16 | 356.18 | 332 | 290.3024 | 301 | 271.14 | 289.2 | 299 | 300 | 300 | 272 | 288.1 | 284 | 294 | 279.5033 | 315 | 281.21 | 393 |  | 38
| 1 | 6 | 288.8 | 296.69 | 357.88 | 341 | 287.8078 | 296 | 274.63 | 287.6 | 299 | 300 | 300 | 277 | 297.3 | 283.7383 | 298 | 275.7809 | 326 | 285.67 | 365
| Mean |  | 292 | 304.9333 | 357.3038 | 331.2 | 291.0897 | 301.3333 | 274.6533 | 295.2667 | 301.8333 | 283.3333 | 250 | 279.6667 | 298.3 | 284.866 | 291.1667 | 273.0903 | 326.1667 | 281.4067 | 381.5
| Median |  | 290.7 | 304.125 | 357.2437 | 330.85 | 289.0551 | 300 | 275.335 | 294.6 | 300 | 300 | 250 | 279 | 296.45 | 284.5 | 290 | 277.7433 | 327 | 281.95 | 382.5
| Std Dev. |  | 6.1822 | 6.2752 | 0.9963 | 5.7748 | 6.0809 | 7.0333 | 2.5944 | 7.4374 | 5.3821 | 40.8248 | 54.7723 | 6.2503 | 10.7493 | 1.8404 | 8.1097 | 12.9999 | 5.947 | 3.2329 | 9.1597
| Rel.Std.Dev. |  | 2.117% | 2.058% | 0.2788% | 1.744% | 2.089% | 2.334% | 0.9446% | 2.519% | 1.783% | 14.41% | 21.91% | 2.235% | 3.604% | 0.646% | 2.785% | 4.76% | 1.823% | 1.149% | 2.401%
| PDM3 |  | -1.178% | 3.199% | 20.92% | 12.09% | -1.486% | 1.981% | -7.049% | -0.07249% | 2.15% | -4.111% | -15.39% | -5.352% | 0.9541% | -3.592% | -1.46% | -7.578% | 10.39% | -4.763% | 29.11%
| Z-Score (Absolute) |  | 0.21 | 0.63 | 4.02 | 2.33 | 0.27 | 0.39 | 1.34 | 0 | 0.43 | NA | NA | 1.01 | 0.2 | 0.67 | 0.27 | 1.44 | 2 | 0.9 | 5.59
Results from laboratories 11 and 12 were removed due to their 100 ppm reading resolution.
| Analytical results for Ni in OREAS 467 (Certified Value 21.1 ppm) | [21 empty] | Certified
Ni | Round | Replicate | Lab | Lab | Lab | Lab | Lab | Lab | Lab | Lab | Lab | Lab | Lab | Lab | Lab | Lab | Lab | Lab | Lab | Lab |  |  | 1
| No | No | 2.01 | 2.02 | 2.04 | 2.05 | 2.06 | 2.07 | 2.09 | 2.10 | 2.11 | 2.12 | 2.14 | 2.15 | 2.16 | 2.17 | 2.18 | 2.20 | 2.21 | 2.22 |  |  | ppm
|  |  | 4A*MS | 4A*OES/MS | 4A*OES | 4A*OES | 4A*MS | 4A*OES/MS | 4A*OES/MS | 4A*OES/MS | 4A*OES/MS | 4A*OES/MS | 4A*MS | 4A*MS | 4A*OES/MS | 4A*OES | 4A*MS | 4A*MS | 4A*OES/MS | 4A*MS |  |  | 1
2
| 1 | 1 | 21.3 | 20.8 | 21.3898 | 16.0726 | 20.8497 | 23 | 20.7 | 21.7 | 19.9 | 22.4 | 20.1 | 20.1 | 22.149 | 21 | 20.1679 | 20.6 | 22.3 | 20.9 |  |  | 1
| 1 | 2 | 21.6 | 20.7 | 22.2644 | 15.3314 | 21.3283 | 24 | 20.6 | 21.6 | 20 | 20.5 | 20.6 | 20.7 | 22.8 | 21 | 20.3862 | 20.8 | 22 | 18.8 |  |  | 0
| 1 | 3 | 20.5 | 20.5 | 23.4511 | 17.5269 | 20.871 | 22 | 21 | 21.7 | 19 | 21.2 | 20.4 | 20.4 | 22.042 | 21 | 20.1026 | 20.3 | 21.4 | 19.3 |  |  | 16
| 1 | 4 | 21.1 | 22 | 21.6821 | 15.1249 | 20.0945 | 22 | 20.6 | 23.3 | 19.6 | 21.1 | 19.8 | 20.4 | 22.363 | 21 | 19.4541 | 19.8 | 21.6 | 18.9 |  |  | 21.0932
| 1 | 5 | 22.9 | 24.3 | 23.2727 | 16.5417 | 21.391 | 23 | 20.6 | 25.2 | 20.5 | 20.5 | 20.3 | 20.6 | 22.5 | 21 | 19.7075 | 20.3 | 22.2 | 20.3 |  |  | 39
| 1 | 6 | 20.8 | 21.4 | 23.6979 | 14.3086 | 20.1784 | 22 | 20.4 | 23.5 | 19.6 | 21 | 20.3 | 21.7 | 22.684 | 21 | 19.9429 | 20.4 | 21.7 | 19.7
| Mean |  | 21.3667 | 21.6167 | 22.6263 | 15.8177 | 20.7855 | 22.6667 | 20.65 | 22.8333 | 19.7667 | 21.1167 | 20.25 | 20.65 | 22.423 | 21 | 19.9602 | 20.3667 | 21.8667 | 19.65
| Median |  | 21.2 | 21.1 | 22.7686 | 15.702 | 20.8603 | 22.5 | 20.6 | 22.5 | 19.75 | 21.05 | 20.3 | 20.5 | 22.4315 | 21 | 20.0228 | 20.35 | 21.85 | 19.5
| Std Dev. |  | 0.84301 | 1.4247 | 0.97959 | 1.1406 | 0.55115 | 0.8165 | 0.19748 | 1.439 | 0.50067 | 0.6969 | 0.27386 | 0.55408 | 0.29665 | 0 | 0.33621 | 0.33862 | 0.3559 | 0.82401
| Rel.Std.Dev. |  | 3.945% | 6.591% | 4.329% | 7.211% | 2.652% | 3.602% | 0.9563% | 6.302% | 2.533% | 3.3% | 1.352% | 2.683% | 1.323% | 0% | 1.684% | 1.663% | 1.628% | 4.193%
| PDM3 |  | 1.296% | 2.482% | 7.268% | -25.01% | -1.459% | 7.459% | -2.101% | 8.25% | -6.289% | 0.1111% | -3.998% | -2.101% | 6.304% | -0.442% | -5.372% | -3.445% | 3.667% | -6.842%
| Z-Score (Absolute) |  | 0.39 | 0.59 | 1.41 | 4.13 | 0.09 | 1.44 | 0.2 | 1.58 | 0.92 | 0.18 | 0.52 | 0.2 | 1.25 | 0.09 | 0.76 | 0.43 | 0.79 | 1.01
| Analytical results for P in OREAS 467 (Certified Value 0.081 wt.%) | [21 empty] | Certified
P | Round | Replicate | Lab | Lab | Lab | Lab | Lab | Lab | Lab | Lab | Lab | Lab | Lab | Lab | Lab | Lab | Lab | Lab | Lab |  |  |  | 1
| No | No | 2.01 | 2.02 | 2.04 | 2.05 | 2.06 | 2.07 | 2.09 | 2.10 | 2.11 | 2.12 | 2.14 | 2.15 | 2.16 | 2.17 | 2.20 | 2.21 | 2.22 |  |  |  | wt.%
|  |  | 4A*OES | 4A*OES/MS | 4A*OES | 4A*OES | 4A*MS | 4A*OES/MS | 4A*OES/MS | 4A*OES/MS | 4A*OES/MS | 4A*OES/MS | 4A*MS | 4A*MS | 4A*OES/MS | 4A*OES | 4A*MS | 4A*OES/MS | 4A*OES |  |  |  | 3
3
| 1 | 1 | 0.08 | 0.084 | 0.078261 | 0.077252 | 0.085205 | 0.074 | 0.081 | 0.079 | 0.081 | 0.084 | 0.084 | 0.083 | 0.078 | 0.083 | 0.0795 | 0.09 | 0.08 |  |  |  | 1
| 1 | 2 | 0.08 | 0.0849 | 0.076454 | 0.073382 | 0.086335 | 0.071 | 0.081 | 0.084 | 0.079 | 0.082 | 0.085 | 0.08 | 0.0799 | 0.084 | 0.0821 | 0.09 | 0.081 |  |  |  | 0
| 1 | 3 | 0.08 | 0.0845 | 0.078724 | 0.082154 | 0.085044 | 0.068 | 0.082 | 0.08 | 0.079 | 0.079 | 0.082 | 0.081 | 0.078 | 0.084 | 0.082 | 0.09 | 0.085 |  |  |  | 16
| 1 | 4 | 0.08 | 0.0867 | 0.077154 | 0.081881 | 0.083355 | 0.069 | 0.082 | 0.079 | 0.081 | 0.082 | 0.082 | 0.08 | 0.0796 | 0.084 | 0.0801 | 0.09 | 0.081 |  |  |  | 0.081203
| 1 | 5 | 0.08 | 0.087 | 0.077186 | 0.078539 | 0.085941 | 0.069 | 0.082 | 0.078 | 0.082 | 0.079 | 0.082 | 0.078 | 0.0782 | 0.083 | 0.0804 | 0.09 | 0.087 |  |  |  | 40
| 1 | 6 | 0.08 | 0.0832 | 0.079255 | 0.077164 | 0.085342 | 0.067 | 0.08 | 0.079 | 0.078 | 0.08 | 0.083 | 0.079 | 0.0792 | 0.083 | 0.0813 | 0.09 | 0.084
| Mean |  | 0.08 | 0.08505 | 0.077839 | 0.078395 | 0.085204 | 0.069667 | 0.081333 | 0.079833 | 0.08 | 0.081 | 0.083 | 0.080167 | 0.078817 | 0.0835 | 0.0809 | 0.09 | 0.083
| Median |  | 0.08 | 0.0847 | 0.077724 | 0.077895 | 0.085273 | 0.069 | 0.0815 | 0.079 | 0.08 | 0.081 | 0.0825 | 0.08 | 0.0787 | 0.0835 | 0.08085 | 0.09 | 0.0825
| Std Dev. |  | 0 | 0.0015083 | 0.001075 | 0.0032941 | 0.0010281 | 0.0025033 | 0.0008165 | 0.002137 | 0.0015492 | 0.002 | 0.0012649 | 0.0017224 | 0.00085421 | 0.00054772 | 0.001064 | 1.5202e-17 | 0.0027568
| Rel.Std.Dev. |  | 0% | 1.773% | 1.381% | 4.202% | 1.207% | 3.593% | 1.004% | 2.677% | 1.936% | 2.469% | 1.524% | 2.149% | 1.084% | 0.656% | 1.315% | 1.689e-14% | 3.321%
| PDM3 |  | -1.481% | 4.738% | -4.142% | -3.457% | 4.927% | -14.21% | 0.1611% | -1.686% | -1.481% | -0.2494% | 2.214% | -1.276% | -2.938% | 2.829% | -0.3726% | 10.83% | 2.214%
| Z-Score (Absolute) |  | 0.29 | 1.33 | 0.98 | 0.8 | 1.38 | 3.61 | 0.14 | 0.34 | 0.29 | 0.03 | 0.67 | 0.24 | 0.67 | 0.83 | 0 | 2.92 | 0.67
| Analytical results for Pb in OREAS 467 (Certified Value 30.7 ppm) | [21 empty] | Certified
Pb | Round | Replicate | Lab | Lab | Lab | Lab | Lab | Lab | Lab | Lab | Lab | Lab | Lab | Lab | Lab | Lab | Lab | Lab | Lab | Lab |  |  | 1
| No | No | 2.01 | 2.02 | 2.04 | 2.05 | 2.06 | 2.07 | 2.09 | 2.10 | 2.11 | 2.12 | 2.14 | 2.15 | 2.16 | 2.17 | 2.18 | 2.20 | 2.21 | 2.22 |  |  | ppm
|  |  | 4A*MS | 4A*OES/MS | 4A*OES | 4A*OES | 4A*MS | 4A*OES/MS | 4A*OES/MS | 4A*OES/MS | 4A*OES/MS | 4A*OES/MS | 4A*MS | 4A*MS | 4A*OES/MS | 4A*MS | 4A*MS | 4A*MS | 4A*OES/MS | 4A*OES |  |  | 1
2
| 1 | 1 | 31.3 | 37 | 30.0416 | 25.79 | 30.8207 | 25 | 33.14 | 29.4 | 31.6 | 28.8 | 32.1 | 33.32 | 31.2 | 31 | 31.5729 | 28.8 | 35 | 23 |  |  | 1
| 1 | 2 | 31.4 | 33 | 31.4826 | 26.5 | 30.525 | 25 | 31.8 | 30.7 | 32 | 29.3 | 31.8 | 32.73 | 32.4 | 31 | 31.0654 | 29.1 | 36 | 25 |  |  | 4
| 1 | 3 | 31.5 | 32 | 30.9173 | 31.09 | 30.4297 | 24 | 32.03 | 29.2 | 30.6 | 27.4 | 31.4 | 31.46 | 31 | 31 | 30.8066 | 29.4 | 36 | 31 |  |  | 16
| 1 | 4 | 31.2 | 33 | 29.8592 | 33.63 | 30.4037 | 27 | 32.87 | 28.2 | 31 | 28.2 | 31 | 32.75 | 31.8 | 31 | 30.7443 | 28.7 | 35 | 21 |  |  | 30.7417
| 1 | 5 | 33.9 | 62 | 30.4156 | 25.57 | 30.1084 | 26 | 31.75 | 28.6 | 33 | 29.6 | 30.3 | 30.61 | 31.8 | 31 | 31.2137 | 28.2 | 35 | 40 |  |  | 41
| 1 | 6 | 31 | 32 | 30.447 | 27.84 | 29.6309 | 26 | 31.86 | 29.5 | 30.8 | 27.9 | 31.5 | 31.67 | 32 | 31 | 30.6564 | 29.6 | 35 | 26
| Mean |  | 31.7167 | 38.1667 | 30.5272 | 28.4033 | 30.3198 | 25.5 | 32.2417 | 29.2667 | 31.5 | 28.5333 | 31.35 | 32.09 | 31.7 | 31 | 31.0099 | 28.9667 | 35.3333 | 27.6667
| Median |  | 31.35 | 33 | 30.4313 | 27.17 | 30.4167 | 25.5 | 31.945 | 29.3 | 31.3 | 28.5 | 31.45 | 32.2 | 31.8 | 31 | 30.936 | 28.95 | 35 | 25.5
| Std Dev. |  | 1.0834 | 11.8223 | 0.59429 | 3.266 | 0.40776 | 1.0488 | 0.60483 | 0.86178 | 0.90111 | 0.84774 | 0.63482 | 1.0121 | 0.51769 | 0 | 0.34596 | 0.50859 | 0.5164 | 6.9186
| Rel.Std.Dev. |  | 3.416% | 30.98% | 1.947% | 11.5% | 1.345% | 4.113% | 1.876% | 2.945% | 2.861% | 2.971% | 2.025% | 3.154% | 1.633% | 0% | 1.116% | 1.756% | 1.462% | 25.01%
| PDM3 |  | 3.172% | 24.15% | -0.6976% | -7.606% | -1.372% | -17.05% | 4.879% | -4.798% | 2.467% | -7.184% | 1.979% | 4.386% | 3.117% | 0.8403% | 0.8724% | -5.774% | 14.94% | -10%
| Z-Score (Absolute) |  | 0.41 | 4.16 | 0.28 | 1.51 | 0.4 | 3.2 | 0.72 | 1.01 | 0.29 | 1.44 | 0.2 | 0.63 | 0.4 | 0 | 0 | 1.18 | 2.51 | 1.94
| Analytical results for Pr in OREAS 467 (Certified Value 84 ppm) | [21 empty] | Certified
Pr | Round | Replicate | Lab | Lab | Lab | Lab | Lab | Lab | Lab | Lab | Lab | Lab | Lab | Lab | Lab | Lab | Lab | [5 empty] | 1
| No | No | 2.01 | 2.04 | 2.05 | 2.06 | 2.07 | 2.08 | 2.09 | 2.11 | 2.14 | 2.15 | 2.16 | 2.18 | 2.19 | 2.20 | 2.21 | [5 empty] | ppm
|  |  | 4A*MS | 4A*MS | 4A*MS | 4A*MS | 4A*OES/MS | 4A*MS | 4A*OES/MS | 4A*OES | 4A*MS | 4A*MS | 4A*OES/MS | 4A*MS | 4A*MS | 4A*MS | 4A*MS | [5 empty] | 0
1
| 1 | 1 | 87.05 | 107.0303 | 97.25 | 85.7298 | 88 | 79.66 | 88 | < 100 | 84.7 | 90.7 | 83.7915 | 82.5126 | 76.38 | 83.12 | 118 | [5 empty] | 1
| 1 | 2 | 86.79 | 105.7668 | 94.76 | 87.9309 | 83.6 | 80.7 | 82.4 | < 100 | 84.7 | 88.2 | 83.6 | 80.1196 | 77.28 | 83.04 | 118 | [5 empty] | 0
| 1 | 3 | 84.05 | 105.7245 | 96.39 | 85.2454 | 82.8 | 80.59 | 84.9 | < 100 | 84.3 | 82.4 | 83.9 | 70.2271 | 75.96 | 83.9 | 118 | [5 empty] | 16
| 1 | 4 | 85.47 | 106.9876 | 96.76 | 86.8989 | 82.9 | 80.16 | 86.1 | < 100 | 83.9 | 83.9 | 83.5 | 80.6949 | 76.8 | 82.68 | 117 | [5 empty] | 83.9554
| 1 | 5 | 92.79 | 105.64 | 97.45 | 86.0025 | 84.1 | 80.79 | 83.8 | < 100 | 83.6 | 82.9 | 83.1 | 80.6791 | 78.22 | 83.35 | 121 | [5 empty] | 42
| 1 | 6 | 86.56 | 106.87 | 100 | 86.9158 | 84.9 | 81.35 | 82 | < 100 | 85.8 | 84.8 | 83.5 | 79.8152 | 73.96 | 83.98 | 112
| Mean |  | 87.1183 | 106.3365 | 97.1017 | 86.4539 | 84.3833 | 80.5417 | 84.5333 |  | 84.5 | 85.4833 | 83.5652 | 79.0081 | 76.4333 | 83.345 | 117.3333
| Median |  | 86.675 | 106.3184 | 97.005 | 86.4507 | 83.85 | 80.645 | 84.35 |  | 84.5 | 84.35 | 83.55 | 80.3993 | 76.59 | 83.235 | 118
| Std Dev. |  | 2.9908 | 0.68907 | 1.7117 | 0.97792 | 1.9364 | 0.57715 | 2.2853 |  | 0.77201 | 3.2787 | 0.27907 | 4.4025 | 1.4414 | 0.50934 | 2.9439
| Rel.Std.Dev. |  | 3.433% | 0.648% | 1.763% | 1.131% | 2.295% | 0.7166% | 2.703% |  | 0.9136% | 3.835% | 0.334% | 5.572% | 1.886% | 0.6111% | 2.509%
| PDM3 |  | 3.767% | 26.66% | 15.66% | 2.976% | 0.5097% | -4.066% | 0.6884% |  | 0.6487% | 1.82% | -0.4647% | -5.893% | -8.96% | -0.7271% | 39.76%
| Z-Score (Absolute) |  | 0.67 | 5.62 | 3.25 | 0.5 | 0.03 | 1.02 | 0.01 | 8.88 | 0 | 0.25 | 0.24 | 1.41 | 2.08 | 0.3 | 8.46
| Analytical results for Rb in OREAS 467 (Certified Value 130 ppm) | [21 empty] | Certified
Rb | Round | Replicate | Lab | Lab | Lab | Lab | Lab | Lab | Lab | Lab | Lab | Lab | Lab | Lab | Lab | Lab | Lab | Lab | Lab | Lab | Lab |  | 1
| No | No | 2.01 | 2.02 | 2.04 | 2.05 | 2.06 | 2.07 | 2.09 | 2.10 | 2.11 | 2.12 | 2.14 | 2.15 | 2.16 | 2.17 | 2.18 | 2.19 | 2.20 | 2.21 | 2.22 |  | ppm
|  |  | 4A*MS | 4A*OES/MS | 4A*MS | 4A*MS | 4A*MS | 4A*OES/MS | 4A*OES/MS | 4A*OES/MS | 4A*OES/MS | 4A*OES/MS | 4A*MS | 4A*MS | 4A*OES/MS | 4A*MS | 4A*MS | 4A*MS | 4A*MS | 4A*OES/MS | 4A*MS |  | 0
0
| 1 | 1 | 128.42 | 134.6 | 148.6081 | 132.2 | 139.0079 | 154 | 125.5 | 128 | 130.5 | 130 | 117.5 | 136.6 | 124 | 122 | 65.251 | 138 | 126.54 | 137 | 136 |  | 1
| 1 | 2 | 129.69 | 136.1 | 148.8985 | 129.2 | 131.8712 | 136 | 124.3 | 128.5 | 131.5 | 125 | 120 | 133.3 | 124.7 | 125 | 74.3729 | 139 | 128.59 | 131 | 119 |  | 0
| 1 | 3 | 130.51 | 132.7 | 148.839 | 132.2 | 134.0277 | 149 | 125.4 | 132.5 | 124 | 125 | 121 | 125.7 | 124.5 | 123 | 65.377 | 137 | 130.72 | 131 | 129 |  | 16
| 1 | 4 | 128.02 | 140.2 | 148.5499 | 131.2 | 129.3293 | 136 | 123 | 131.5 | 128 | 124.5 | 114 | 127.8 | 125 | 125 | 69.6145 | 136 | 129.44 | 134 | 135 |  | 129.6079
| 1 | 5 | 139.48 | 138.4 | 148.72 | 129.8 | 132.7012 | 145 | 124.4 | 127.5 | 134.5 | 123 | 115.5 | 124.7 | 124.3 | 125 | 59.9914 | 136 | 128.76 | 135 | 125 |  | 43
| 1 | 6 | 130.12 | 135.1 | 147.99 | 135.9 | 128.0306 | 141 | 123.2 | 128.5 | 127 | 125.5 | 119 | 113.6 | 125 | 126 | 72.3631 | 139 | 128.75 | 131 | 129
| Mean |  | 131.04 | 136.1833 | 148.6009 | 131.75 | 132.4946 | 143.5 | 124.3 | 129.4167 | 129.25 | 125.5 | 117.8333 | 126.95 | 124.5833 | 124.3333 | 67.8283 | 137.5 | 128.8 | 133.1667 | 128.8333
| Median |  | 129.905 | 135.6 | 148.664 | 131.7 | 132.2862 | 143 | 124.35 | 128.5 | 129.25 | 125 | 118.25 | 126.75 | 124.6 | 125 | 67.4957 | 137.5 | 128.755 | 132.5 | 129
| Std Dev. |  | 4.2466 | 2.7154 | 0.32719 | 2.3763 | 3.8769 | 7.2319 | 1.0545 | 2.0595 | 3.698 | 2.3664 | 2.6957 | 7.9877 | 0.39707 | 1.5055 | 5.3039 | 1.3784 | 1.3603 | 2.5626 | 6.3377
| Rel.Std.Dev. |  | 3.241% | 1.994% | 0.2202% | 1.804% | 2.926% | 5.04% | 0.8484% | 1.591% | 2.861% | 1.886% | 2.288% | 6.292% | 0.3187% | 1.211% | 7.82% | 1.002% | 1.056% | 1.924% | 4.919%
| PDM3 |  | 1.105% | 5.073% | 14.65% | 1.653% | 2.227% | 10.72% | -4.095% | -0.1476% | -0.2762% | -3.169% | -9.085% | -2.051% | -3.877% | -4.07% | -47.67% | 6.089% | -0.6234% | 2.746% | -0.5976%
| Z-Score (Absolute) |  | 0.31 | 1.19 | 3.33 | 0.43 | 0.56 | 2.45 | 0.85 | 0.03 | 0 | 0.65 | 1.97 | 0.4 | 0.8 | 0.85 | 10.57 | 1.42 | 0.08 | 0.67 | 0.07
| Analytical results for Re in OREAS 467 (Certified Value < 0.002 ppm) | [21 empty] | Certified
Re | Round | Replicate | Lab | Lab | Lab | Lab | Lab | Lab | Lab | Lab | Lab | Lab | Lab | Lab | Lab | [7 empty] | 1
| No | No | 2.01 | 2.02 | 2.06 | 2.07 | 2.09 | 2.10 | 2.11 | 2.12 | 2.14 | 2.15 | 2.16 | 2.17 | 2.22 | [7 empty] | ppm
|  |  | 4A*MS | 4A*OES/MS | 4A*MS | 4A*OES/MS | 4A*OES/MS | 4A*OES/MS | 4A*OES/MS | 4A*OES/MS | 4A*MS | 4A*MS | 4A*OES/MS | 4A*MS | 4A*MS | [7 empty] | 3
3
| 1 | 1 |  | < 0.003 | < 0.01 | < 0.001 | < 0.002 | 0.002 | < 0.002 | < 0.002 | < 0.002 | 0.002 | < 0.05 | < 0.05 | 0.002 | [7 empty] | 1
| 1 | 2 |  | < 0.003 | < 0.01 | < 0.001 | < 0.002 | 0.002 | < 0.002 | < 0.002 | < 0.002 | < 0.002 | < 0.05 | < 0.05 | 0.002 | [7 empty] | 5
| 1 | 3 |  | < 0.003 | < 0.01 | < 0.001 | < 0.002 | < 0.002 | 0.002 | < 0.002 | 0.002 | 0.002 | < 0.05 | < 0.05 | 0.002 | [7 empty] | 16
| 1 | 4 | 0.002 | < 0.003 | < 0.01 | < 0.001 | < 0.002 | 0.003 | 0.002 | < 0.002 | 0.002 | < 0.002 | < 0.05 | < 0.05 | < 0.002 | [7 empty] | < 0.002
| 1 | 5 |  | < 0.003 | < 0.01 | < 0.001 | < 0.002 | 0.002 | 0.002 | 0.002 | 0.002 | < 0.002 | < 0.05 | < 0.05 | 0.002 | [7 empty] | 44
| 1 | 6 |  | < 0.003 | < 0.01 | < 0.001 | < 0.002 | 0.002 | < 0.002 | < 0.002 | < 0.002 | < 0.002 | < 0.05 | < 0.05 | 0.002
| Mean |  | 2.01: 0.002; 2.07: 0.0022; 2.09: 0.002; 2.10: 0.002; 2.11: 0.002; 2.12: 0.002; 2.16: 0.002
| Median |  | 2.01: 0.002; 2.07: 0.002; 2.09: 0.002; 2.10: 0.002; 2.11: 0.002; 2.12: 0.002; 2.16: 0.002
| Std Dev. |  | 2.07: 0.00044721; 2.09: 0; 2.11: 0; 2.12: 0; 2.16: 0
| Rel.Std.Dev. |  | 2.07: 20.33%; 2.09: 0%; 2.11: 0%; 2.12: 0%; 2.16: 0%
PDM3
| Z-Score (Absolute) |  | 0.67 | 0 | 4.72 | 1.35 | 0.67 | 0.67 | 0 | 0.45 | 0 | 0.22 | 31.69 | 31.69 | 0.45
| Analytical results for S in OREAS 467 (Certified Value 0.011 wt.%) | [21 empty] | Certified
S | Round | Replicate | Lab | Lab | Lab | Lab | Lab | Lab | Lab | Lab | Lab | Lab | Lab | Lab | Lab | Lab | Lab | [5 empty] | 1
| No | No | 2.01 | 2.02 | 2.04 | 2.05 | 2.07 | 2.09 | 2.10 | 2.11 | 2.12 | 2.14 | 2.15 | 2.17 | 2.19 | 2.21 | 2.22 | [5 empty] | wt.%
|  |  | 4A*OES | 4A*OES/MS | 4A*OES | 4A*OES | 4A*OES/MS | 4A*OES/MS | 4A*OES/MS | 4A*OES/MS | 4A*OES/MS | 4A*MS | 4A*MS | 4A*OES | 4A*OES | 4A*OES/MS | 4A*OES | [5 empty] | 3
3
| 1 | 1 | 0.0115 | 0.0146 | 0.019899 | 0.04541 | 0.02 | < 0.04 | 0.01 | 0.01 | 0.01 | 0.03 | < 0.04 | 0.011 | 0.018 | 0.01 | 0.01 | [5 empty] | 1
| 1 | 2 | 0.0113 | 0.0147 | 0.019202 | 0.042945 | 0.01 | < 0.04 | 0.01 | 0.01 | 0.01 | 0.03 | < 0.04 | 0.011 | 0.017 | 0.01 | 0.01 | [5 empty] | 6
| 1 | 3 | 0.0115 | 0.0137 | 0.019184 | 0.043769 | 0.01 | < 0.04 | 0.01 | 0.01 | 0.01 | 0.03 | < 0.04 | 0.011 | 0.018 | 0.01 | 0.01 | [5 empty] | 16
| 1 | 4 | 0.0114 | 0.0139 | 0.019752 | 0.03207 | 0.01 | < 0.04 | 0.01 | 0.01 | 0.01 | 0.03 | < 0.04 | 0.011 | 0.017 | 0.01 | 0.01 | [5 empty] | 0.010748
| 1 | 5 | 0.0123 | 0.0144 | 0.019344 | 0.031635 | 0.01 | < 0.04 | 0.01 | 0.01 | 0.02 | 0.03 | < 0.04 | 0.011 | 0.019 | 0.01 | 0.01 | [5 empty] | 45
| 1 | 6 | 0.0115 | 0.0136 | 0.019722 | 0.031993 | 0.01 | < 0.04 | 0.01 | 0.01 | 0.01 | 0.03 | < 0.04 | 0.011 | 0.018 | 0.01 | 0.01
| Mean |  | 0.011583 | 0.01415 | 0.019517 | 0.03797 | 0.011667 |  | 0.01 | 0.01 | 0.011667 | 0.03 |  | 0.011 | 0.017833 | 0.01 | 0.01
| Median |  | 0.0115 | 0.01415 | 0.019533 | 0.037508 | 0.01 |  | 0.01 | 0.01 | 0.01 | 0.03 |  | 0.011 | 0.018 | 0.01 | 0.01
| Std Dev. |  | 0.00036009 | 0.00047645 | 0.00031094 | 0.0066994 | 0.0040825 |  | 0 | 0 | 0.0040825 | 0 |  | 0 | 0.00075277 | 0 | 0
| Rel.Std.Dev. |  | 3.109% | 3.367% | 1.593% | 17.64% | 34.99% |  | 0% | 0% | 34.99% | 0% |  | 0% | 4.221% | 0% | 0%
| PDM3 |  | 7.771% | 31.65% | 81.59% | 253.3% | 8.546% |  | -6.961% | -6.961% | 8.546% | 179.1% |  | 2.343% | 65.92% | -6.961% | -6.961%
| Z-Score (Absolute) |  | 0.03 | 1 | 3.18 | 10.64 | 0 | 3.37 | 0.67 | 0.67 | 0 | 7.42 | 3.37 | 0.27 | 2.49 | 0.67 | 0.67
| Analytical results for Sb in OREAS 467 (Certified Value 5.16 ppm) | [21 empty] | Certified
Sb | Round | Replicate | Lab | Lab | Lab | Lab | Lab | Lab | Lab | Lab | Lab | Lab | Lab | Lab | Lab | Lab | Lab | Lab | Lab | Lab |  |  | 1
| No | No | 2.01 | 2.02 | 2.04 | 2.05 | 2.06 | 2.07 | 2.09 | 2.10 | 2.11 | 2.12 | 2.14 | 2.15 | 2.16 | 2.17 | 2.18 | 2.20 | 2.21 | 2.22 |  |  | ppm
|  |  | 4A*MS | 4A*OES/MS | 4A*OES | 4A*OES | 4A*MS | 4A*OES/MS | 4A*OES/MS | 4A*OES/MS | 4A*OES/MS | 4A*OES/MS | 4A*MS | 4A*MS | 4A*OES/MS | 4A*MS | 4A*MS | 4A*MS | 4A*OES/MS | 4A*MS |  |  | 2
3
| 1 | 1 | 4.8 | 5.06 | 8.6016 | 1.1877 | 5.2405 | 0.5 | 4.85 | 5.14 | 5.15 | 5.27 | 5.29 | 5.58 | 5 | 5.3 | 5.0764 | 5.07 | 4.12 | 77.2 |  |  | 1
| 1 | 2 | 5.3 | 5.43 | 8.2741 | 1.195 | 4.8611 | 0.3 | 4.88 | 5.35 | 5.04 | 5.49 | 5.27 | 5.28 | 5 | 5.3 | 5.1737 | 5.34 | 4.05 | 8.71 |  |  | 3
| 1 | 3 | 5.2 | 5.17 | 8.4647 | 1.4513 | 5.1361 | < 0.1 | 4.91 | 5.15 | 4.73 | 5.08 | 5.25 | 5.25 | 5 | 5.3 | 5.029 | 5.39 | 3.75 | 6.14 |  |  | 16
| 1 | 4 | 5.2 | 5.45 | 8.5088 | 2.5984 | 4.9731 | 0.2 | 4.95 | 5.14 | 4.91 | 5.25 | 5.13 | 5.34 | 5 | 5.4 | 5.0123 | 5.39 | 3.78 | 10.1 |  |  | 5.1623
| 1 | 5 | 5.5 | 5.45 | 9.3675 | 0.66115 | 5.0629 | < 0.1 | 4.86 | 5.09 | 5.13 | 5.34 | 5.11 | 4.95 | 5 | 5.4 | 5.1612 | 5.23 | 4.08 | 8.64 |  |  | 46
| 1 | 6 | 5.5 | 5.21 | 7.8698 | 1.2136 | 4.8672 | 0.3 | 4.78 | 4.87 | 4.76 | 5.16 | 5.25 | 5.19 | 5 | 5.3 | 4.9522 | 5.28 | 3.92 | 5.13
| Mean |  | 5.25 | 5.295 | 8.5144 | 1.3845 | 5.0235 | 0.325 | 4.8717 | 5.1233 | 4.9533 | 5.265 | 5.2167 | 5.265 | 5 | 5.3333 | 5.0675 | 5.2833 | 3.95 | 19.32
| Median |  | 5.25 | 5.32 | 8.4868 | 1.2043 | 5.018 | 0.3 | 4.87 | 5.14 | 4.975 | 5.26 | 5.25 | 5.265 | 5 | 5.3 | 5.0527 | 5.31 | 3.985 | 8.675
| Std Dev. |  | 0.25884 | 0.16991 | 0.49217 | 0.64886 | 0.15142 | 0.12583 | 0.057764 | 0.15358 | 0.1825 | 0.14265 | 0.076594 | 0.20501 | 0 | 0.05164 | 0.087115 | 0.12193 | 0.15849 | 28.4141
| Rel.Std.Dev. |  | 4.93% | 3.209% | 5.78% | 46.87% | 3.014% | 38.72% | 1.186% | 2.998% | 3.684% | 2.709% | 1.468% | 3.894% | 0% | 0.9682% | 1.719% | 2.308% | 4.012% | 147.1%
| PDM3 |  | 1.699% | 2.571% | 64.93% | -73.18% | -2.689% | -93.7% | -5.63% | -0.7548% | -4.048% | 1.989% | 1.053% | 1.989% | -3.144% | 3.313% | -1.837% | 2.345% | -23.48% | 274.3%
| Z-Score (Absolute) |  | 0.15 | 0.35 | 14.9 | 17.32 | 0.87 | 22.52 | 1.56 | 0.42 | 1.19 | 0.22 | 0 | 0.22 | NA | 0.53 | 0.67 | 0.3 | 5.72 | 63.74
Results from laboratory 16 were removed due to their 0.01 ppm reading resolution.
| Analytical results for Sc in OREAS 467 (Certified Value 20 ppm) | [21 empty] | Certified
Sc | Round | Replicate | Lab | Lab | Lab | Lab | Lab | Lab | Lab | Lab | Lab | Lab | Lab | Lab | Lab | Lab | Lab | Lab | Lab | Lab | Lab |  | 1
| No | No | 2.01 | 2.02 | 2.04 | 2.05 | 2.06 | 2.07 | 2.08 | 2.09 | 2.10 | 2.11 | 2.12 | 2.14 | 2.15 | 2.16 | 2.17 | 2.18 | 2.20 | 2.21 | 2.22 |  | ppm
|  |  | 4A*MS | 4A*OES/MS | 4A*OES | 4A*MS | 4A*MS | 4A*OES/MS | 4A*MS | 4A*OES/MS | 4A*OES/MS | 4A*OES/MS | 4A*OES/MS | 4A*MS | 4A*MS | 4A*OES/MS | 4A*OES | 4A*MS | 4A*MS | 4A*OES/MS | 4A*MS |  | 1
2
| 1 | 1 | 20.7 | 19.61 | 19.9169 | 23.72 | 20.9972 | 22 | 20.09 | 18.9 | 19.5 | 19.8 | 20.6 | 19.4 | 21.2 | 20.4 | 20 | 15.6656 | 19.9 | 21.4 | 19.2 |  | 1
| 1 | 2 | 20.4 | 19.65 | 20.3968 | 21.5 | 20.1928 | 23 | 20.04 | 18.8 | 20.3 | 20.3 | 19.9 | 19.8 | 21.8 | 19.8 | 20 | 16.2697 | 20.5 | 22.6 | 17.7 |  | 0
| 1 | 3 | 20.4 | 19.67 | 20.689 | 24.49 | 21.0091 | 21 | 20.38 | 19.1 | 20 | 19 | 19.6 | 19.4 | 21.1 | 19 | 20 | 15.4593 | 20.5 | 21.5 | 18.7 |  | 16
| 1 | 4 | 20.5 | 20.34 | 20.4561 | 22.55 | 20.5297 | 23 | 20.47 | 18.8 | 20.5 | 19.8 | 19.6 | 19 | 21.2 | 19.8198 | 20 | 16.0278 | 20.2 | 20.9 | 18.5 |  | 20.0255
| 1 | 5 | 22 | 19.96 | 20.5644 | 23.21 | 20.4897 | 22 | 20.2 | 18.7 | 19.4 | 20.5 | 19.2 | 18.8 | 20.2 | 19.8198 | 20 | 14.9859 | 20.1 | 23 | 18.2 |  | 47
| 1 | 6 | 20.2 | 19.39 | 20.8293 | 22.35 | 20.0046 | 22 | 20.07 | 18.7 | 18.8 | 20.2 | 19.6 | 19.5 | 21 | 20.7207 | 20 | 16.1352 | 20.8 | 20.3 | 18.4
| Mean |  | 20.7 | 19.77 | 20.4754 | 22.97 | 20.5372 | 22.1667 | 20.2083 | 18.8333 | 19.75 | 19.9333 | 19.75 | 19.3167 | 21.0833 | 19.9267 | 20 | 15.7572 | 20.3333 | 21.6167 | 18.45
| Median |  | 20.45 | 19.66 | 20.5102 | 22.88 | 20.5097 | 22 | 20.145 | 18.8 | 19.75 | 20 | 19.6 | 19.4 | 21.15 | 19.8198 | 20 | 15.8467 | 20.35 | 21.45 | 18.45
| Std Dev. |  | 0.65727 | 0.33329 | 0.31536 | 1.0632 | 0.40961 | 0.75277 | 0.1786 | 0.15055 | 0.63482 | 0.53541 | 0.47223 | 0.36009 | 0.51543 | 0.59197 | 0 | 0.4839 | 0.3266 | 1.0187 | 0.501
| Rel.Std.Dev. |  | 3.175% | 1.686% | 1.54% | 4.629% | 1.995% | 3.396% | 0.8838% | 0.7994% | 3.214% | 2.686% | 2.391% | 1.864% | 2.445% | 2.971% | 0% | 3.071% | 1.606% | 4.712% | 2.715%
| PDM3 |  | 3.368% | -1.276% | 2.247% | 14.7% | 2.555% | 10.69% | 0.9131% | -5.953% | -1.376% | -0.4601% | -1.376% | -3.54% | 5.283% | -0.4931% | -0.1272% | -21.31% | 1.537% | 7.946% | -7.867%
| Z-Score (Absolute) |  | 0.88 | 0.29 | 0.6 | 3.73 | 0.67 | 2.72 | 0.26 | 1.46 | 0.31 | 0.08 | 0.31 | 0.86 | 1.36 | 0.09 | 0 | 5.33 | 0.42 | 2.03 | 1.95
| Analytical results for Se in OREAS 467 (Indicative Value 0.92 ppm) | [21 empty] | Indicative
Se | Round | Replicate | Lab | Lab | Lab | Lab | Lab | Lab | Lab | Lab | Lab | Lab | Lab | Lab | Lab | Lab | Lab | Lab |  |  |  |  | 1
| No | No | 2.01 | 2.02 | 2.04 | 2.06 | 2.07 | 2.09 | 2.10 | 2.11 | 2.12 | 2.14 | 2.15 | 2.16 | 2.17 | 2.20 | 2.21 | 2.22 |  |  |  |  | ppm
|  |  | 4A*MS | 4A*OES/MS | 4A*OES | 4A*MS | 4A*OES/MS | 4A*OES/MS | 4A*OES/MS | 4A*OES/MS | 4A*OES/MS | 4A*MS | 4A*MS | 4A*OES/MS | 4A*MS | 4A*MS | 4A*OES/MS | 4A*MS |  |  |  |  | 2
2
| 1 | 1 | 0.6 | 4.16 | 14.8896 | 4.2267 | 0.4 | 0.5 | 1 | 1 | < 1 | 2 | 1.1 | NA | < 1 | 0.6 | < 2 | 7 |  |  |  |  | 1
| 1 | 2 | 0.6 | 6.03 | 16.8065 | 3.9646 | < 0.1 | 0.3 | 2 | < 1 | 1 | 2 | 1 | NA | 1 | 0.7 | < 2 | 9 |  |  |  |  | 1
| 1 | 3 | 0.6 | 4.22 | 15.0092 | 4.3835 | 0.1 | 0.5 | 2 | < 1 | 1 | 2 | 1 | NA | 1 | 0.7 | < 2 | 10 |  |  |  |  | 16
| 1 | 4 | 0.6 | 4.99 | 15.9296 | 4.4006 | < 0.1 | 0.3 | 1 | < 1 | 1 | 2 | 1 | NA | 1 | 0.6 | < 2 | 8 |  |  |  |  | 0.92167
| 1 | 5 | 0.7 | 5.54 | 15.8498 | 4.1717 | < 0.1 | 0.3 | 1 | < 1 | 1 | 2 | 0.4 | NA | < 1 | 0.6 | < 2 | 7 |  |  |  |  | 7
| 1 | 6 | 0.6 | 4.64 | 17.7086 | 4.2094 | < 0.1 | 0.4 | 1 | < 1 | 1 | 2 | 0.9 | NA | < 1 | 0.6 | < 2 | 7
| Mean |  | 0.61667 | 4.93 | 16.0322 | 4.2261 | 0.25 | 0.38333 | 1.3333 | 1 | 1 | 2 | 0.9 |  | 1 | 0.63333 |  | 8
| Median |  | 0.6 | 4.815 | 15.8897 | 4.2181 | 0.25 | 0.35 | 1 | 1 | 1 | 2 | 1 |  | 1 | 0.6 |  | 7.5
| Std Dev. |  | 0.040825 | 0.74388 | 1.0776 | 0.15928 | 0.21213 | 0.098319 | 0.5164 |  | 0 | 0 | 0.25298 |  | 0 | 0.05164 |  | 1.2649
| Rel.Std.Dev. |  | 6.62% | 15.09% | 6.721% | 3.769% | 84.85% | 25.65% | 38.73% |  | 0% | 0% | 28.11% |  | 0% | 8.154% |  | 15.81%
| PDM3 |  | -33.09% | 434.9% | 1639% | 358.5% | -72.88% | -58.41% | 44.67% | 8.499% | 8.499% | 117% | -2.351% |  | 8.499% | -31.28% |  | 768%
| Z-Score (Absolute) |  | 0.49 | 6.49 | 24.46 | 5.36 | 1.29 | 0.86 | 0.67 | 0.54 | 0 | 1.75 | 0.03 | NA | 0.27 | 0.46 | 0.13 | 11.46
| Analytical results for Sm in OREAS 467 (Certified Value 38.8 ppm) | [21 empty] | Certified
Sm | Round | Replicate | Lab | Lab | Lab | Lab | Lab | Lab | Lab | Lab | Lab | Lab | Lab | Lab | Lab | Lab | Lab | [5 empty] | 1
| No | No | 2.01 | 2.04 | 2.05 | 2.06 | 2.07 | 2.08 | 2.09 | 2.11 | 2.14 | 2.15 | 2.16 | 2.18 | 2.19 | 2.20 | 2.21 | [5 empty] | ppm
|  |  | 4A*MS | 4A*MS | 4A*MS | 4A*MS | 4A*OES/MS | 4A*MS | 4A*OES/MS | 4A*OES | 4A*MS | 4A*MS | 4A*OES/MS | 4A*MS | 4A*MS | 4A*MS | 4A*MS | [5 empty] | 1
2
| 1 | 1 | 40 | 41.3124 | 38.22 | 37.3938 | 40.8 | 39.01 | 40.2 | < 100 | 36.9 | 41.3 | 40.4 | 36.9667 | 39.33 | 37.15 | 41.7 | [5 empty] | 1
| 1 | 2 | 38.9 | 41.7194 | 37.16 | 36.892 | 39.2 | 38.68 | 38.1 | < 100 | 37.8 | 40.5 | 39 | 36.898 | 39.12 | 37.19 | 42.4 | [5 empty] | 0
| 1 | 3 | 38.7 | 41.7027 | 40.12 | 38.3643 | 37.7 | 38.75 | 38.8 | < 100 | 38.3 | 38.1 | 39 | 32.8542 | 38.51 | 37.23 | 41.7 | [5 empty] | 16
| 1 | 4 | 37.5 | 41.2955 | 40.01 | 36.9507 | 36.2 | 39.04 | 39.2 | < 100 | 35.7 | 38.6 | 39 | 36.7832 | 39.13 | 37.67 | 42.3 | [5 empty] | 38.7688
| 1 | 5 | 39 | 41.6694 | 40.23 | 37.0952 | 36.6 | 38.79 | 38 | < 100 | 35.9 | 38.4 | 40.4 | 36.6967 | 37.7 | 37.28 | 42.8 | [5 empty] | 48
| 1 | 6 | 38.4 | 41.249 | 39.17 | 36.0361 | 36.6 | 39.03 | 37.9 | < 100 | 37 | 39.4 | 40.8 | 36.6514 | 38.92 | 37.56 | 39.9
| Mean |  | 38.75 | 41.4914 | 39.1517 | 37.122 | 37.85 | 38.8833 | 38.7 |  | 36.9333 | 39.3833 | 39.7667 | 36.1417 | 38.785 | 37.3467 | 41.8
| Median |  | 38.8 | 41.4909 | 39.59 | 37.0229 | 37.15 | 38.9 | 38.45 |  | 36.95 | 39 | 39.7 | 36.74 | 39.02 | 37.255 | 42
| Std Dev. |  | 0.8167 | 0.22695 | 1.2387 | 0.75885 | 1.8108 | 0.1612 | 0.89443 |  | 1.0211 | 1.2766 | 0.85245 | 1.6149 | 0.59989 | 0.2151 | 1.0237
| Rel.Std.Dev. |  | 2.108% | 0.547% | 3.164% | 2.044% | 4.784% | 0.4146% | 2.311% |  | 2.765% | 3.241% | 2.144% | 4.468% | 1.547% | 0.5759% | 2.449%
| PDM3 |  | -0.04838% | 7.023% | 0.9877% | -4.248% | -2.37% | 0.2955% | -0.1774% |  | -4.734% | 1.585% | 2.574% | -6.776% | 0.0419% | -3.668% | 7.819%
| Z-Score (Absolute) |  | 0.02 | 1.86 | 0.25 | 1.14 | 0.64 | 0.07 | 0.06 | 7.7 | 1.27 | 0.41 | 0.67 | 1.82 | 0 | 0.99 | 2.07
| Analytical results for Sn in OREAS 467 (Certified Value 18.1 ppm) | [21 empty] | Certified
Sn | Round | Replicate | Lab | Lab | Lab | Lab | Lab | Lab | Lab | Lab | Lab | Lab | Lab | Lab | Lab | Lab | Lab | Lab | Lab | Lab |  |  | 1
| No | No | 2.01 | 2.02 | 2.05 | 2.06 | 2.07 | 2.09 | 2.10 | 2.11 | 2.12 | 2.14 | 2.15 | 2.16 | 2.17 | 2.18 | 2.19 | 2.20 | 2.21 | 2.22 |  |  | ppm
|  |  | 4A*MS | 4A*OES/MS | 4A*OES | 4A*MS | 4A*OES/MS | 4A*OES/MS | 4A*OES/MS | 4A*OES/MS | 4A*OES/MS | 4A*MS | 4A*MS | 4A*OES/MS | 4A*MS | 4A*MS | 4A*MS | 4A*MS | 4A*OES/MS | 4A*MS |  |  | 1
2
| 1 | 1 | 19 | 16.39 | 22.9 | 18.6398 | 9 | 17.7 | 17 | 17.1 | 18.4 | 18.4 | 19.9 | 18.8 | 17.6 | 19.4592 | 18.7 | 18.5 | 17.6 | 15 |  |  | 1
| 1 | 2 | 18 | 17.11 | 18.3 | 18.0845 | 4 | 17.5 | 19 | 17.4 | 18.5 | 18 | 19.1 | 18.8 | 17.9 | 19.4875 | 18.5 | 19.2 | 17.6 | 14.3 |  |  | 0
| 1 | 3 | 17 | 16.8 | 22.72 | 18.5243 | 3 | 17.8 | 16.9 | 16.4 | 18.1 | 18.1 | 18.2 | 18 | 17.6 | 19.4424 | 18.8 | 19.4 | 17.1 | 14.1 |  |  | 16
| 1 | 4 | 20 | 17.05 | 16.99 | 17.9786 | 3 | 17.9 | 17.3 | 17.3 | 17.6 | 18 | 18.6 | 19.2 | 17.7 | 19.3563 | 18.2 | 18.9 | 17.1 | 15 |  |  | 18.0651
| 1 | 5 | 18 | 17.27 | 16.86 | 18.4024 | 3 | 17.5 | 17 | 17.9 | 17.9 | 17.3 | 18.2 | 18.8 | 17.8 | 19.2012 | 17.7 | 19.1 | 18.2 | 14.3 |  |  | 49
| 1 | 6 | 19 | 17.03 | 22.42 | 18.7992 | 4 | 17.9 | 16.6 | 16.7 | 17.9 | 18.2 | 19.2 | 18.8 | 17.7 | 19.2087 | 18.6 | 20.6 | 17.3 | 13.8
| Mean |  | 18.5 | 16.9417 | 20.0317 | 18.4048 | 4.3333 | 17.7167 | 17.3 | 17.1333 | 18.0667 | 18 | 18.8667 | 18.7333 | 17.7167 | 19.3592 | 18.4167 | 19.2833 | 17.4833 | 14.4167
| Median |  | 18.5 | 17.04 | 20.36 | 18.4634 | 3.5 | 17.75 | 17 | 17.2 | 18 | 18.05 | 18.85 | 18.8 | 17.7 | 19.3993 | 18.55 | 19.15 | 17.45 | 14.3
| Std Dev. |  | 1.0488 | 0.30987 | 2.9485 | 0.31915 | 2.3381 | 0.18348 | 0.86255 | 0.53166 | 0.33862 | 0.37417 | 0.66232 | 0.39328 | 0.1169 | 0.12728 | 0.40702 | 0.71391 | 0.41673 | 0.48751
| Rel.Std.Dev. |  | 5.669% | 1.829% | 14.72% | 1.734% | 53.96% | 1.036% | 4.986% | 3.103% | 1.874% | 2.079% | 3.511% | 2.099% | 0.6599% | 0.6575% | 2.21% | 3.702% | 2.384% | 3.382%
| PDM3 |  | 2.407% | -6.219% | 10.89% | 1.88% | -76.01% | -1.929% | -4.235% | -5.158% | 0.008402% | -0.3606% | 4.437% | 3.699% | -1.929% | 7.163% | 1.946% | 6.743% | -3.221% | -20.2%
| Z-Score (Absolute) |  | 0.44 | 1.14 | 1.99 | 0.34 | NA | 0.35 | 0.78 | 0.94 | 0 | 0.07 | 0.81 | 0.67 | 0.35 | 1.31 | 0.35 | 1.23 | 0.59 | 3.69
Results from laboratory 7 were removed due to their 1 ppm reading resolution.
| Analytical results for Sr in OREAS 467 (Certified Value 147 ppm) | [21 empty] | Certified
Sr | Round | Replicate | Lab | Lab | Lab | Lab | Lab | Lab | Lab | Lab | Lab | Lab | Lab | Lab | Lab | Lab | Lab | Lab | Lab | Lab | Lab |  | 1
| No | No | 2.01 | 2.02 | 2.04 | 2.05 | 2.06 | 2.07 | 2.09 | 2.10 | 2.11 | 2.12 | 2.14 | 2.15 | 2.16 | 2.17 | 2.18 | 2.19 | 2.20 | 2.21 | 2.22 |  | ppm
|  |  | 4A*MS | 4A*OES/MS | 4A*MS | 4A*OES | 4A*MS | 4A*OES/MS | 4A*OES/MS | 4A*OES/MS | 4A*OES/MS | 4A*OES/MS | 4A*MS | 4A*MS | 4A*OES/MS | 4A*MS | 4A*MS | 4A*OES | 4A*MS | 4A*OES/MS | 4A*OES |  | 0
0
| 1 | 1 | 149.25 | 163 | 149.579 | 147 | 150.0509 | 192 | 142 | 147 | 149.5 | 150 | 153 | 147 | 148 | 145 | 137.2474 | 175 | 147.78 | 143 | 115 |  | 1
| 1 | 2 | 146.5 | 165 | 149.0839 | 142.15 | 146.4952 | 170 | 141 | 155 | 146 | 148.5 | 155.5 | 144 | 150 | 145 | 134.2138 | 165 | 151.47 | 144 | 117 |  | 0
| 1 | 3 | 144.2 | 162 | 149.0239 | 148.79 | 149.3616 | 176 | 143 | 147.5 | 142 | 142 | 152.5 | 142 | 145 | 146 | 130.1994 | 177 | 152.34 | 143 | 123 |  | 16
| 1 | 4 | 146.06 | 168 | 149.5193 | 144.02 | 148.5193 | 170 | 145 | 148.5 | 146 | 145.5 | 150.5 | 141 | 146 | 143 | 131.4156 | 165 | 149.18 | 144 | 114 |  | 146.6305
| 1 | 5 | 157.97 | 165 | 149.904 | 150.77 | 149.6965 | 169 | 141 | 146.5 | 150 | 145 | 150 | 133 | 150 | 146 | 129.308 | 171 | 149.44 | 144 | 122 |  | 50
| 1 | 6 | 145.66 | 162 | 149.355 | 142.6 | 142.8531 | 174 | 140 | 144.5 | 144 | 144 | 153.5 | 135 | 151 | 145 | 133.493 | 161 | 149.68 | 143 | 123
| Mean |  | 148.2733 | 164.1667 | 149.4109 | 145.8883 | 147.8294 | 175.1667 | 142 | 148.1667 | 146.25 | 145.8333 | 152.5 | 140.3333 | 148.3333 | 145 | 132.6462 | 169 | 149.9817 | 143.5 | 119
| Median |  | 146.28 | 164 | 149.4371 | 145.51 | 148.9404 | 172 | 141.5 | 147.25 | 146 | 145.25 | 152.75 | 141.5 | 149 | 145 | 132.4543 | 168 | 149.56 | 143.5 | 119.5
| Std Dev. |  | 5.0288 | 2.3166 | 0.32954 | 3.5147 | 2.7491 | 8.6814 | 1.7889 | 3.6009 | 3.0943 | 2.9439 | 2.0248 | 5.3541 | 2.4221 | 1.0954 | 2.9322 | 6.3246 | 1.6523 | 0.54772 | 4.1473
| Rel.Std.Dev. |  | 3.392% | 1.411% | 0.2206% | 2.409% | 1.86% | 4.956% | 1.26% | 2.43% | 2.116% | 2.019% | 1.328% | 3.815% | 1.633% | 0.7555% | 2.211% | 3.742% | 1.102% | 0.3817% | 3.485%
| PDM3 |  | 1.12% | 11.96% | 1.896% | -0.5062% | 0.8176% | 19.46% | -3.158% | 1.048% | -0.2595% | -0.5437% | 4.003% | -4.295% | 1.161% | -1.112% | -9.537% | 15.26% | 2.285% | -2.135% | -18.84%
| Z-Score (Absolute) |  | 0.11 | 3.89 | 0.38 | 0.46 | 0 | 6.51 | 1.39 | 0.08 | 0.38 | 0.48 | 1.11 | 1.79 | 0.12 | 0.67 | 3.62 | 5.05 | 0.51 | 1.03 | 6.87
| Analytical results for Ta in OREAS 467 (Certified Value 4.34 ppm) | [21 empty] | Certified
Ta | Round | Replicate | Lab | Lab | Lab | Lab | Lab | Lab | Lab | Lab | Lab | Lab | Lab | Lab | Lab | Lab | Lab | Lab | Lab |  |  |  | 1
| No | No | 2.01 | 2.02 | 2.04 | 2.05 | 2.07 | 2.09 | 2.10 | 2.11 | 2.12 | 2.14 | 2.15 | 2.16 | 2.17 | 2.18 | 2.20 | 2.21 | 2.22 |  |  |  | ppm
|  |  | 4A*MS | 4A*OES/MS | 4A*OES | 4A*OES | 4A*OES/MS | 4A*OES/MS | 4A*OES/MS | 4A*OES/MS | 4A*OES/MS | 4A*MS | 4A*MS | 4A*OES/MS | 4A*MS | 4A*MS | 4A*MS | 4A*OES/MS | 4A*MS |  |  |  | 2
2
| 1 | 1 | 4.4 | 4.14 | 7.7568 | 4.86 | 0.4 | 4.5 | 4.53 | 4.55 | 4.4 | 4.72 | 3.6 | 2.7 | 4.44 | 5.1055 | 4.74 | 4.54 | 4.21 |  |  |  | 1
| 1 | 2 | 4.2 | 4.36 | 8.6136 |  | < 0.1 | 4.3 | 4.45 | 4.6 | 4.53 | 4.99 | 3.6 | 2.667 | 4.53 | 5.0436 | 4.76 | 4.69 | 3.51 |  |  |  | 0
| 1 | 3 | 4.2 | 4.54 | 7.5836 | 4.15 | < 0.1 | 4.4 | 4.61 | 4.41 | 4.26 | 5.01 | 3.4 | 2.6 | 4.36 | 5.0798 | 4.76 | 4.48 | 3.17 |  |  |  | 16
| 1 | 4 | 4.3 | 4.2 | 7.3264 | 2.94 | < 0.1 | 4.5 | 4.47 | 4.59 | 4.41 | 4.7 | 3.4 | 2.794 | 4.48 | 5.0062 | 4.69 | 4.52 | 3.48 |  |  |  | 4.3433
| 1 | 5 | 4.2 | 4.19 | 8.0801 | 6.69 | < 0.1 | 4.3 | 4.53 | 4.69 | 4.36 | 4.67 | 3.3 | 2.6 | 4.59 | 4.9959 | 4.75 | 4.64 | 2.62 |  |  |  | 51
| 1 | 6 | 4.1 | 4.17 | 8.2908 | 1.64 | < 0.1 | 4.3 | 4.37 | 4.46 | 4.26 | 4.91 | 3.5 | 2.6 | 4.68 | 5.0001 | 4.99 | 4.65 | 2.85
| Mean |  | 4.2333 | 4.2667 | 7.9419 | 4.056 | 0.4 | 4.3833 | 4.4933 | 4.55 | 4.37 | 4.8333 | 3.4667 | 2.6602 | 4.5133 | 5.0385 | 4.7817 | 4.5867 | 3.3067
| Median |  | 4.2 | 4.195 | 7.9184 | 4.15 | 0.4 | 4.35 | 4.5 | 4.57 | 4.38 | 4.815 | 3.45 | 2.6335 | 4.505 | 5.0249 | 4.755 | 4.59 | 3.325
| Std Dev. |  | 0.10328 | 0.15436 | 0.47613 | 1.9154 |  | 0.098319 | 0.082381 | 0.10139 | 0.10237 | 0.15423 | 0.12111 | 0.077981 | 0.11308 | 0.045903 | 0.10534 | 0.084301 | 0.56323
| Rel.Std.Dev. |  | 2.44% | 3.618% | 5.995% | 47.22% |  | 2.243% | 1.833% | 2.228% | 2.343% | 3.191% | 3.493% | 2.931% | 2.505% | 0.911% | 2.203% | 1.838% | 17.03%
| PDM3 |  | -2.533% | -1.765% | 82.85% | -6.616% | -90.79% | 0.9206% | 3.453% | 4.758% | 0.6137% | 11.28% | -20.18% | -38.75% | 3.914% | 16.01% | 10.09% | 5.602% | -23.87%
| Z-Score (Absolute) |  | 0.31 | 0.24 | 7.33 | 0.67 | 8.81 | 0 | 0.23 | 0.34 | 0.03 | 0.93 | 1.89 | 3.55 | 0.27 | 1.35 | 0.82 | 0.42 | 2.22
| Analytical results for Tb in OREAS 467 (Certified Value 1.99 ppm) | [21 empty] | Certified
Tb | Round | Replicate | Lab | Lab | Lab | Lab | Lab | Lab | Lab | Lab | Lab | Lab | Lab | Lab | Lab | Lab | Lab | [5 empty] | 1
| No | No | 2.01 | 2.04 | 2.05 | 2.06 | 2.07 | 2.08 | 2.09 | 2.11 | 2.14 | 2.15 | 2.16 | 2.18 | 2.19 | 2.20 | 2.21 | [5 empty] | ppm
|  |  | 4A*MS | 4A*MS | 4A*MS | 4A*MS | 4A*OES/MS | 4A*MS | 4A*OES/MS | 4A*OES | 4A*MS | 4A*MS | 4A*OES/MS | 4A*MS | 4A*MS | 4A*MS | 4A*OES/MS | [5 empty] | 2
3
| 1 | 1 | 2.02 | 2.9063 | 2.881 | 2.0278 | 2.4 | 1.84 | 2 | < 500 | 1.83 | 2.4 | 2.052 | 2.0158 | 2.33 | 1.86 | 1.71 | [5 empty] | 1
| 1 | 2 | 1.99 | 2.9786 | 2.788 | 1.9604 | 2 | 1.84 | 1.9 | < 500 | 1.91 | 2.4 | 2.072 | 2.0138 | 2.32 | 1.89 | 1.74 | [5 empty] | 0
| 1 | 3 | 1.93 | 2.9774 | 2.662 | 2.029 | 2 | 1.86 | 1.9 | < 500 | 1.82 | 2.3 | 1.992 | 1.8655 | 2.32 | 1.92 | 1.69 | [5 empty] | 16
| 1 | 4 | 1.89 | 2.9051 | 3.072 | 1.9571 | 2 | 1.83 | 2 | < 500 | 1.79 | 2.2 | 2.01 | 1.9819 | 2.37 | 1.92 | 1.75 | [5 empty] | 1.9894
| 1 | 5 | 2.08 | 2.975 | 2.799 | 1.9745 | 2 | 1.82 | 1.9 | < 500 | 1.72 | 2.2 | 2.084 | 1.996 | 2.28 | 1.87 | 1.74 | [5 empty] | 52
| 1 | 6 | 1.92 | 2.9418 | 3.091 | 1.912 | 2 | 1.85 | 1.9 | < 500 | 1.78 | 2.3 | 2.092 | 2.0377 | 2.34 | 1.91 | 1.68
| Mean |  | 1.9717 | 2.9474 | 2.8822 | 1.9768 | 2.0667 | 1.84 | 1.9333 |  | 1.8083 | 2.3 | 2.0503 | 1.9851 | 2.3267 | 1.895 | 1.7183
| Median |  | 1.96 | 2.9584 | 2.84 | 1.9675 | 2 | 1.84 | 1.9 |  | 1.805 | 2.3 | 2.062 | 2.0049 | 2.325 | 1.9 | 1.725
| Std Dev. |  | 0.071391 | 0.035021 | 0.16965 | 0.045154 | 0.1633 | 0.014142 | 0.05164 |  | 0.063061 | 0.089443 | 0.040918 | 0.061597 | 0.029439 | 0.025884 | 0.029269
| Rel.Std.Dev. |  | 3.621% | 1.188% | 5.886% | 2.284% | 7.902% | 0.7686% | 2.671% |  | 3.487% | 3.889% | 1.996% | 3.103% | 1.265% | 1.366% | 1.703%
| PDM3 |  | -0.8891% | 48.16% | 44.88% | -0.6311% | 3.886% | -7.508% | -2.816% |  | -9.099% | 15.62% | 3.065% | -0.2135% | 16.96% | -4.743% | -13.62%
| Z-Score (Absolute) |  | 0.06 | 4.47 | 4.17 | 0.04 | 0.38 | 0.67 | 0.24 | 1152.52 | 0.82 | 1.46 | 0.3 | 0 | 1.59 | 0.42 | 1.24
| Analytical results for Te in OREAS 467 (Certified Value 0.29 ppm) | [21 empty] | Certified
Te | Round | Replicate | Lab | Lab | Lab | Lab | Lab | Lab | Lab | Lab | Lab | Lab | Lab | Lab | Lab | Lab | Lab | Lab | Lab |  |  |  | 1
| No | No | 2.01 | 2.02 | 2.04 | 2.06 | 2.07 | 2.09 | 2.10 | 2.11 | 2.12 | 2.14 | 2.15 | 2.16 | 2.17 | 2.18 | 2.20 | 2.21 | 2.22 |  |  |  | ppm
|  |  | 4A*MS | 4A*OES/MS | 4A*MS | 4A*MS | 4A*OES/MS | 4A*OES/MS | 4A*OES/MS | 4A*OES/MS | 4A*OES/MS | 4A*MS | 4A*MS | 4A*OES/MS | 4A*MS | 4A*MS | 4A*MS | 4A*OES/MS | 4A*MS |  |  |  | 2
3
| 1 | 1 | 0.3 | 0.26 | < 0.5 | 0.40476 | < 0.1 | 0.27 | 0.27 | 0.32 | 0.33 | 0.33 | 0.3 | 0.3 | 0.3 | 0.30734 | 0.3 | 0.32 | 0.2 |  |  |  | 1
| 1 | 2 | 0.3 | 0.43 | < 0.5 | 0.35011 | < 0.1 | 0.3 | 0.27 | 0.26 | 0.33 | 0.36 | 0.3 | 0.2 | 0.3 | 0.28521 | 0.3 | 0.32 | < 0.01 |  |  |  | 5
| 1 | 3 | 0.3 | 0.07 | < 0.5 | 0.34959 | < 0.1 | 0.31 | 0.24 | 0.3 | 0.33 | 0.31 | 0.3 | 0.3 | 0.3 | 0.27793 | 0.3 | 0.3 | < 0.01 |  |  |  | 16
| 1 | 4 | 0.3 | 0.42 | < 0.5 | 0.39025 | < 0.1 | 0.32 | 0.29 | 0.29 | 0.26 | 0.3 | 0.28 | 0.2 | 0.3 | 0.28298 | 0.3 | 0.3 | 0.56 |  |  |  | 0.29435
| 1 | 5 | 0.3 | 0.5 | < 0.5 | 0.42184 | < 0.1 | 0.31 | 0.27 | 0.34 | 0.29 | 0.3 | 0.27 | 0.3 | 0.3 | 0.28184 | 0.3 | 0.32 | 0.05 |  |  |  | 53
| 1 | 6 | 0.3 | 0.58 | < 0.5 | 0.41324 | < 0.1 | 0.27 | 0.26 | 0.31 | 0.32 | 0.32 | 0.3 | 0.3 | 0.3 | 0.29967 | 0.3 | 0.31 | 0.32
| Mean |  | 0.3 | 0.37667 |  | 0.3883 |  | 0.29667 | 0.26667 | 0.30333 | 0.31 | 0.32 | 0.29167 | 0.26667 | 0.3 | 0.28916 | 0.3 | 0.31167 | 0.2825
| Median |  | 0.3 | 0.425 |  | 0.39751 |  | 0.305 | 0.27 | 0.305 | 0.325 | 0.315 | 0.3 | 0.3 | 0.3 | 0.28409 | 0.3 | 0.315 | 0.26
| Std Dev. |  | 0 | 0.18381 |  | 0.031554 |  | 0.021602 | 0.01633 | 0.027325 | 0.028983 | 0.022804 | 0.013292 | 0.05164 | 0 | 0.011614 | 0 | 0.0098319 | 0.21546
| Rel.Std.Dev. |  | 0% | 48.8% |  | 8.126% |  | 7.282% | 6.124% | 9.008% | 9.349% | 7.126% | 4.557% | 19.36% | 0% | 4.017% | 0% | 3.155% | 76.27%
| PDM3 |  | 1.919% | 27.97% |  | 31.92% |  | 0.7866% | -9.405% | 3.051% | 5.316% | 8.714% | -0.912% | -9.405% | 1.919% | -1.763% | 1.919% | 5.883% | -4.026%
| Z-Score (Absolute) |  | NA | 2.31 | 1.35 | 2.65 | 7.13 | 0 | 0.87 | 0.19 | 0.39 | 0.67 | 0.14 | NA | NA | 0.22 | NA | 0.43 | 3.08
Results from laboratories 1, 16, 17 and 20 were removed due to their 0.1 ppm reading resolution.
| Analytical results for Th in OREAS 467 (Certified Value 49.8 ppm) | [21 empty] | Certified
Th | Round | Replicate | Lab | Lab | Lab | Lab | Lab | Lab | Lab | Lab | Lab | Lab | Lab | Lab | Lab | Lab | Lab | Lab | Lab | Lab | Lab | Lab | 1
| No | No | 2.01 | 2.02 | 2.04 | 2.05 | 2.06 | 2.07 | 2.08 | 2.09 | 2.10 | 2.11 | 2.12 | 2.14 | 2.15 | 2.16 | 2.17 | 2.18 | 2.19 | 2.20 | 2.21 | 2.22 | ppm
|  |  | 4A*MS | 4A*OES/MS | 4A*MS | 4A*MS | 4A*MS | 4A*OES/MS | 4A*MS | 4A*OES/MS | 4A*OES/MS | 4A*OES/MS | 4A*OES/MS | 4A*MS | 4A*MS | 4A*OES/MS | 4A*MS | 4A*MS | 4A*MS | 4A*MS | 4A*OES/MS | 4A*MS | 1
2
| 1 | 1 | 47.79 | 48.62 | 53.4809 | 52.5 | 48.8575 | 55.5 | 43.81 | 50.4 | 50.5 | 49.4 | 50 | 48.5 | 53.6 | 50 | 47.1 | 46.6165 | 55.58 | 48.1 | 61.8 | 57.4 | 1
| 1 | 2 | 48.84 | 49.4 | 53.473 | 51.11 | 47.0429 | 51.8 | 43.31 | 47.3 | 51.1 | 48 | 48.3 | 47.1 | 50.8 | 50.5 | 47.5 | 46.1008 | 56.59 | 48.14 | 62.9 | 56.7 | 0
| 1 | 3 | 49.78 | 48.28 | 53.4516 | 53.33 | 47.8542 | 52 | 43.81 | 48.1 | 50.5 | 46.8 | 47.9 | 47.4 | 47.4 | 50.3 | 46.5 | 1.4939 | 55.66 | 49.39 | 61 | 55.5 | 16
| 1 | 4 | 48.5 | 51.08 | 53.4595 | 52.86 | 46.6642 | 52 | 43.51 | 49 | 51.6 | 49 | 49.2 | 45.9 | 49.5 | 50.4 | 47.8 | 46.7952 | 56.27 | 47.66 | 61.6 | 60.1 | 49.8134
| 1 | 5 | 53.21 | 50.03 | 53.4089 | 53.29 | 46.0574 | 50.2 | 44.11 | 46.8 | 49.2 | 50 | 47.5 | 46.5 | 47.7 | 50.1 | 47.7 | 46.3514 | 57.32 | 48.79 | 63.8 | 55.7 | 54
| 1 | 6 | 49.36 | 49.47 | 53.4008 | 54 | 46.393 | 52.5 | 43.81 | 47.3 | 51.7 | 48.3 | 48.8 | 47.9 | 49.8 | 50.3 | 47.5 | 42.9568 | 56.42 | 48.07 | 59.1 | 54.9
| Mean |  | 49.58 | 49.48 | 53.4458 | 52.8483 | 47.1449 | 52.3333 | 43.7267 | 48.15 | 50.7667 | 48.5833 | 48.6167 | 47.2167 | 49.8 | 50.2667 | 47.35 | 38.3858 | 56.3067 | 48.3583 | 61.7 | 56.7167
| Median |  | 49.1 | 49.435 | 53.4556 | 53.075 | 46.8536 | 52 | 43.81 | 47.7 | 50.8 | 48.65 | 48.55 | 47.25 | 49.65 | 50.3 | 47.5 | 46.2261 | 56.345 | 48.12 | 61.7 | 56.2
| Std Dev. |  | 1.907 | 1.0048 | 0.033409 | 0.98961 | 1.0417 | 1.7386 | 0.27869 | 1.3457 | 0.92448 | 1.1356 | 0.91086 | 0.93897 | 2.2672 | 0.18619 | 0.48062 | 18.1292 | 0.64304 | 0.62224 | 1.6199 | 1.883
| Rel.Std.Dev. |  | 3.846% | 2.031% | 0.06251% | 1.873% | 2.21% | 3.322% | 0.6373% | 2.795% | 1.821% | 2.337% | 1.874% | 1.989% | 4.553% | 0.3704% | 1.015% | 47.23% | 1.142% | 1.287% | 2.625% | 3.32%
| PDM3 |  | -0.4686% | -0.6693% | 7.292% | 6.093% | -5.357% | 5.059% | -12.22% | -3.339% | 1.914% | -2.469% | -2.402% | -5.213% | -0.02692% | 0.9099% | -4.945% | -22.94% | 13.04% | -2.921% | 23.86% | 13.86%
| Z-Score (Absolute) |  | 0.02 | 0.02 | 1.18 | 1 | 0.72 | 0.84 | 1.74 | 0.41 | 0.37 | 0.28 | 0.27 | 0.69 | 0.08 | 0.22 | 0.65 | 3.34 | 2.03 | 0.35 | 3.65 | 2.16
| Analytical results for Ti in OREAS 467 (Certified Value 0.544 wt.%) | [21 empty] | Certified
Ti | Round | Replicate | Lab | Lab | Lab | Lab | Lab | Lab | Lab | Lab | Lab | Lab | Lab | Lab | Lab | Lab | Lab | Lab | Lab | Lab | Lab |  | 1
| No | No | 2.01 | 2.02 | 2.04 | 2.05 | 2.06 | 2.07 | 2.09 | 2.10 | 2.11 | 2.12 | 2.14 | 2.15 | 2.16 | 2.17 | 2.18 | 2.19 | 2.20 | 2.21 | 2.22 |  | wt.%
|  |  | 4A*OES | 4A*OES/MS | 4A*OES | 4A*OES | 4A*MS | 4A*OES/MS | 4A*OES/MS | 4A*OES/MS | 4A*OES/MS | 4A*OES/MS | 4A*MS | 4A*MS | 4A*OES/MS | 4A*OES | 4A*MS | 4A*OES | 4A*MS | 4A*OES/MS | 4A*OES |  | 3
3
| 1 | 1 | 0.589 | 0.5332 | 0.59434 | 0.56015 | 0.56915 | 0.415 | 0.536 | 0.527 | 0.57 | 0.579 | 0.561 | 0.534 | 0.4933 | 0.49 | 0.70339 | 0.565 | 0.5579 | 0.57 | 0.54 |  | 1
| 1 | 2 | 0.5506 | 0.5345 | 0.59304 | 0.52986 | 0.54563 | 0.159 | 0.528 | 0.549 | 0.554 | 0.57 | 0.564 | 0.529 | 0.49 | 0.508 | 0.69297 | 0.483 | 0.5677 | 0.56 | 0.54 |  | 0
| 1 | 3 | 0.5766 | 0.5486 | 0.59894 | 0.574 | 0.56358 | 0.21 | 0.532 | 0.539 | 0.541 | 0.55 | 0.553 | 0.539 | 0.495 | 0.494 | 0.68906 | 0.426 | 0.5698 | 0.56 | 0.57 |  | 16
| 1 | 4 | 0.5564 | 0.548 | 0.59219 | 0.4914 | 0.53754 | 0.146 | 0.536 | 0.529 | 0.563 | 0.572 | 0.572 | 0.532 | 0.4955 | 0.501 | 0.68463 | 0.422 | 0.5428 | 0.56 | 0.52 |  | 0.544
| 1 | 5 | 0.6118 | 0.5404 | 0.59482 | 0.54395 | 0.5469 | 0.244 | 0.524 | 0.533 | 0.574 | 0.556 | 0.536 | 0.509 | 0.4966 | 0.511 | 0.68846 | 0.502 | 0.5519 | 0.56 | 0.58 |  | 55
| 1 | 6 | 0.5325 | 0.523 | 0.59827 | 0.4831 | 0.55132 | 0.142 | 0.533 | 0.525 | 0.545 | 0.56 | 0.557 | 0.526 | 0.4922 | 0.497 | 0.67792 | 0.521 | 0.5977 | 0.57 | 0.55
| Mean |  | 0.56948 | 0.53795 | 0.59527 | 0.53041 | 0.55235 | 0.21933 | 0.5315 | 0.53367 | 0.55783 | 0.5645 | 0.55717 | 0.52817 | 0.49377 | 0.50017 | 0.6894 | 0.4865 | 0.56463 | 0.56333 | 0.55
| Median |  | 0.5665 | 0.53745 | 0.59458 | 0.53691 | 0.54911 | 0.1845 | 0.5325 | 0.531 | 0.5585 | 0.565 | 0.559 | 0.5305 | 0.49415 | 0.499 | 0.68876 | 0.4925 | 0.5628 | 0.56 | 0.545
| Std Dev. |  | 0.028698 | 0.0097816 | 0.0027582 | 0.036686 | 0.011863 | 0.1039 | 0.0047223 | 0.0090037 | 0.013408 | 0.01095 | 0.012222 | 0.010381 | 0.0024254 | 0.0081343 | 0.0085329 | 0.055544 | 0.019046 | 0.005164 | 0.021909
| Rel.Std.Dev. |  | 5.039% | 1.818% | 0.4634% | 6.916% | 2.148% | 47.37% | 0.8885% | 1.687% | 2.404% | 1.94% | 2.194% | 1.965% | 0.4912% | 1.626% | 1.238% | 11.42% | 3.373% | 0.9167% | 3.983%
| PDM3 |  | 4.685% | -1.112% | 9.425% | -2.498% | 1.536% | -59.68% | -2.297% | -1.899% | 2.543% | 3.769% | 2.421% | -2.91% | -9.234% | -8.057% | 26.73% | -10.57% | 3.793% | 3.555% | 1.104%
| Z-Score (Absolute) |  | 0.71 | 0.44 | 1.65 | 0.71 | 0.09 | 12.05 | 0.67 | 0.6 | 0.29 | 0.53 | 0.26 | 0.8 | 2.05 | 1.82 | 5.08 | 2.31 | 0.53 | 0.49 | 0
| Analytical results for Tl in OREAS 467 (Certified Value 0.71 ppm) | [21 empty] | Certified
Tl | Round | Replicate | Lab | Lab | Lab | Lab | Lab | Lab | Lab | Lab | Lab | Lab | Lab | Lab | Lab | Lab | Lab | Lab | Lab | Lab | Lab |  | 1
| No | No | 2.01 | 2.02 | 2.04 | 2.05 | 2.06 | 2.07 | 2.09 | 2.10 | 2.11 | 2.12 | 2.14 | 2.15 | 2.16 | 2.17 | 2.18 | 2.19 | 2.20 | 2.21 | 2.22 |  | ppm
|  |  | 4A*MS | 4A*OES/MS | 4A*MS | 4A*MS | 4A*MS | 4A*OES/MS | 4A*OES/MS | 4A*OES/MS | 4A*OES/MS | 4A*OES/MS | 4A*MS | 4A*MS | 4A*OES/MS | 4A*MS | 4A*MS | 4A*MS | 4A*MS | 4A*OES/MS | 4A*MS |  | 2
3
| 1 | 1 | 0.72 | 0.706 | 0.82821 | 0.605 | 0.82545 | 0.79 | 0.76 | 0.67 | 0.68 | 0.66 | 0.68 | 0.79 | 0.7 | 0.69 | 0.72245 | 0.78 | 0.74 | 0.65 | 0.93 |  | 1
| 1 | 2 | 0.72 | 0.723 | 0.8324 | 0.581 | 0.75285 | 0.71 | 0.71 | 0.7 | 0.67 | 0.7 | 0.67 | 0.72 | 0.7 | 0.7 | 0.713 | 0.81 | 0.74 | 0.66 | 0.72 |  | 6
| 1 | 3 | 0.7 | 0.714 | 0.83207 | 0.604 | 0.78212 | 0.7 | 0.72 | 0.68 | 0.67 | 0.64 | 0.7 | 0.65 | 0.7 | 0.69 | 0.70563 | 0.79 | 0.75 | 0.65 | 0.71 |  | 16
| 1 | 4 | 0.71 | 0.761 | 0.81789 | 0.603 | 0.73381 | 0.7 | 0.74 | 0.66 | 0.67 | 0.7 | 0.65 | 0.74 | 0.7 | 0.7 | 0.7235 | 0.8 | 0.73 | 0.66 | 0.76 |  | 0.71365
| 1 | 5 | 0.78 | 0.732 | 0.8314 | 0.597 | 0.75422 | 0.72 | 0.72 | 0.66 | 0.71 | 0.71 | 0.64 | 0.69 | 0.7 | 0.7 | 0.71462 | 0.77 | 0.73 | 0.67 | 0.73 |  | 56
| 1 | 6 | 0.71 | 0.758 | 0.807 | 0.619 | 0.73187 | 0.75 | 0.71 | 0.67 | 0.67 | 0.66 | 0.66 | 0.74 | 0.7 | 0.71 | 0.72061 | 0.81 | 0.73 | 0.67 | 0.69
| Mean |  | 0.72333 | 0.73233 | 0.82483 | 0.6015 | 0.76339 | 0.72833 | 0.72667 | 0.67333 | 0.67833 | 0.67833 | 0.66667 | 0.72167 | 0.7 | 0.69833 | 0.71664 | 0.79333 | 0.73667 | 0.66 | 0.75667
| Median |  | 0.715 | 0.7275 | 0.82981 | 0.6035 | 0.75354 | 0.715 | 0.72 | 0.67 | 0.67 | 0.68 | 0.665 | 0.73 | 0.7 | 0.7 | 0.71762 | 0.795 | 0.735 | 0.66 | 0.725
| Std Dev. |  | 0.028752 | 0.022792 | 0.010299 | 0.01239 | 0.0354 | 0.035449 | 0.019664 | 0.015055 | 0.016021 | 0.028577 | 0.021602 | 0.047924 | 1.2162e-16 | 0.0075277 | 0.0068575 | 0.01633 | 0.008165 | 0.0089443 | 0.088015
| Rel.Std.Dev. |  | 3.975% | 3.112% | 1.249% | 2.06% | 4.637% | 4.867% | 2.706% | 2.236% | 2.362% | 4.213% | 3.24% | 6.641% | 1.737e-14% | 1.078% | 0.9569% | 2.058% | 1.108% | 1.355% | 11.63%
| PDM3 |  | 1.357% | 2.618% | 15.58% | -15.71% | 6.969% | 2.058% | 1.824% | -5.649% | -4.949% | -4.949% | -6.583% | 1.123% | -1.913% | -2.146% | 0.4184% | 11.17% | 3.225% | -7.518% | 6.028%
| Z-Score (Absolute) |  | 0.01 | 0.18 | 1.84 | 2.17 | 0.73 | 0.1 | 0.07 | 0.88 | 0.79 | 0.79 | 1 | 0.01 | NA | 0.43 | 0.11 | 1.27 | 0.25 | 1.12 | 0.61
Results from laboratory 16 were removed due to their 0.001 ppm reading resolution.
| Analytical results for Tm in OREAS 467 (Certified Value 0.31 ppm) | [21 empty] | Certified
Tm | Round | Replicate | Lab | Lab | Lab | Lab | Lab | Lab | Lab | Lab | Lab | Lab | Lab | Lab | Lab | Lab | [6 empty] | 1
| No | No | 2.01 | 2.04 | 2.05 | 2.06 | 2.07 | 2.08 | 2.09 | 2.14 | 2.15 | 2.16 | 2.18 | 2.19 | 2.20 | 2.21 | [6 empty] | ppm
|  |  | 4A*MS | 4A*MS | 4A*MS | 4A*MS | 4A*OES/MS | 4A*MS | 4A*OES/MS | 4A*MS | 4A*MS | 4A*OES/MS | 4A*MS | 4A*MS | 4A*MS | 4A*MS | [6 empty] | 2
2
| 1 | 1 | 0.34 | 0.37376 | 0.324 | 0.33789 | 0.4 | 0.22 | 0.3 | 0.3 | 0.3 | 0.3 | 0.51613 | 0.29 | 0.31 | 0.26 | [6 empty] | 1
| 1 | 2 | 0.34 | 0.36925 | 0.318 | 0.3223 | 0.4 | 0.21 | 0.3 | 0.32 | 0.3 | 0.306 | 0.51356 | 0.29 | 0.3 | 0.26 | [6 empty] | 0
| 1 | 3 | 0.32 | 0.3791 | 0.352 | 0.328 | 0.4 | 0.24 | 0.3 | 0.31 | 0.3 | 0.3 | 0.48091 | 0.28 | 0.32 | 0.26 | [6 empty] | 16
| 1 | 4 | 0.35 | 0.38361 | 0.315 | 0.32167 | 0.4 | 0.21 | 0.3 | 0.29 | 0.3 | 0.304 | 0.50069 | 0.27 | 0.33 | 0.26 | [6 empty] | 0.31408
| 1 | 5 | 0.35 | 0.3788 | 0.306 | 0.33201 | 0.4 | 0.21 | 0.3 | 0.29 | 0.3 | 0.296 | 0.50718 | 0.28 | 0.34 | 0.26 | [6 empty] | 57
| 1 | 6 | 0.34 | 0.3732 | 0.321 | 0.31615 | 0.4 | 0.22 | 0.3 | 0.3 | 0.3 | 0.308 | 0.51148 | 0.29 | 0.33 | 0.25
| Mean |  | 0.34 | 0.37629 | 0.32267 | 0.32634 | 0.4 | 0.21833 | 0.3 | 0.30167 | 0.3 | 0.30233 | 0.50499 | 0.28333 | 0.32167 | 0.25833
| Median |  | 0.34 | 0.37628 | 0.3195 | 0.32515 | 0.4 | 0.215 | 0.3 | 0.3 | 0.3 | 0.302 | 0.50933 | 0.285 | 0.325 | 0.26
| Std Dev. |  | 0.010954 | 0.0051624 | 0.015642 | 0.0078758 | 6.0809e-17 | 0.01169 | 0 | 0.01169 | 0 | 0.0044572 | 0.012983 | 0.008165 | 0.01472 | 0.0040825
| Rel.Std.Dev. |  | 3.222% | 1.372% | 4.848% | 2.413% | 1.52e-14% | 5.354% | 0% | 3.875% | 0% | 1.474% | 2.571% | 2.882% | 4.576% | 1.58%
| PDM3 |  | 8.251% | 19.8% | 2.732% | 3.901% | 27.35% | -30.49% | -4.484% | -3.954% | -4.484% | -3.741% | 60.78% | -9.791% | 2.414% | -17.75%
| Z-Score (Absolute) |  | 0.62 | 1.84 | 0.03 | 0.16 | NA | 3.48 | NA | 0.67 | NA | 0.65 | 6.18 | 1.29 | 0 | 2.14
Results from laboratories 7, 9 and 15 were removed due to their 0.1 ppm reading resolution.
| Analytical results for U in OREAS 467 (Certified Value 3.18 ppm) | [21 empty] | Certified
U | Round | Replicate | Lab | Lab | Lab | Lab | Lab | Lab | Lab | Lab | Lab | Lab | Lab | Lab | Lab | Lab | Lab | Lab | Lab | Lab | Lab | Lab | 1
| No | No | 2.01 | 2.02 | 2.04 | 2.05 | 2.06 | 2.07 | 2.08 | 2.09 | 2.10 | 2.11 | 2.12 | 2.14 | 2.15 | 2.16 | 2.17 | 2.18 | 2.19 | 2.20 | 2.21 | 2.22 | ppm
|  |  | 4A*MS | 4A*OES/MS | 4A*MS | 4A*MS | 4A*MS | 4A*OES/MS | 4A*MS | 4A*OES/MS | 4A*OES/MS | 4A*OES/MS | 4A*OES/MS | 4A*MS | 4A*MS | 4A*OES/MS | 4A*MS | 4A*MS | 4A*MS | 4A*MS | 4A*OES/MS | 4A*MS | 2
3
| 1 | 1 | 3.24 | 3.07 | 3.5111 | 3.525 | 3.3822 | 3.3 | 3.49 | 3.3 | 2.9 | 3.1 | 3.1 | 3 | 3.7 | 2.9 | 2.84 | 3.2243 | 3.4 | 3.14 | 2.95 | 3.11 | 1
| 1 | 2 | 3.19 | 3.19 | 3.5352 | 2.887 | 3.0592 | 3.4 | 3.4 | 3.2 | 3.2 | 3 | 2.9 | 3 | 3.5 | 3 | 2.89 | 3.2853 | 3.99 | 3.18 | 3.05 | 3.01 | 0
| 1 | 3 | 3.19 | 3 | 3.5338 | 3.308 | 3.1626 | 3.5 | 3.5 | 3.2 | 2.9 | 3 | 3 | 2.9 | 3.3 | 2.9 | 2.79 | 3.3736 | 3.81 | 3.12 | 2.93 | 3.01 | 16
| 1 | 4 | 3.2 | 3.23 | 3.6097 | 3.445 | 3.1238 | 3.3 | 3.47 | 3.2 | 3 | 3 | 3 | 2.9 | 3.5 | 3 | 2.88 | 3.2735 | 3.79 | 3.06 | 2.97 | 3.2 | 3.1822
| 1 | 5 | 3.48 | 3.15 | 3.5311 | 3.897 | 3.0274 | 3.4 | 3.47 | 3.1 | 2.8 | 3.1 | 2.8 | 2.9 | 3.3 | 2.9 | 2.89 | 3.2702 | 3.98 | 3.16 | 3.01 | 3.06 | 58
| 1 | 6 | 3.15 | 3.09 | 3.6057 | 2.959 | 2.8994 | 3.5 | 3.48 | 3.1 | 3 | 2.9 | 3 | 2.9 | 3.4 | 3 | 2.97 | 3.2443 | 3.41 | 3.16 | 3 | 3
| Mean |  | 3.2417 | 3.1217 | 3.5544 | 3.3368 | 3.1091 | 3.4 | 3.4683 | 3.1833 | 2.9667 | 3.0167 | 2.9667 | 2.9333 | 3.45 | 2.95 | 2.8767 | 3.2785 | 3.73 | 3.1367 | 2.985 | 3.065
| Median |  | 3.195 | 3.12 | 3.5345 | 3.3765 | 3.0915 | 3.4 | 3.475 | 3.2 | 2.95 | 3 | 3 | 2.9 | 3.45 | 2.95 | 2.885 | 3.2719 | 3.8 | 3.15 | 2.985 | 3.035
| Std Dev. |  | 0.12024 | 0.084479 | 0.042175 | 0.37599 | 0.16173 | 0.089443 | 0.035449 | 0.075277 | 0.13663 | 0.075277 | 0.10328 | 0.05164 | 0.15166 | 0.054772 | 0.059889 | 0.051573 | 0.2651 | 0.04274 | 0.043704 | 0.078166
| Rel.Std.Dev. |  | 3.709% | 2.706% | 1.187% | 11.27% | 5.202% | 2.631% | 1.022% | 2.365% | 4.605% | 2.495% | 3.481% | 1.76% | 4.396% | 1.857% | 2.082% | 1.573% | 7.107% | 1.363% | 1.464% | 2.55%
| PDM3 |  | 1.87% | -1.901% | 11.7% | 4.861% | -2.296% | 6.846% | 8.993% | 0.03708% | -6.772% | -5.2% | -6.772% | -7.819% | 8.417% | -7.295% | -9.6% | 3.029% | 17.22% | -1.429% | -6.196% | -3.682%
| Z-Score (Absolute) |  | 0.47 | 0.03 | 1.76 | 0.86 | 0.08 | 1.12 | 1.41 | 0.22 | 0.67 | 0.47 | 0.67 | 0.81 | 1.33 | 0.74 | 1.05 | 0.62 | 2.49 | 0.03 | 0.6 | 0.27
| Analytical results for V in OREAS 467 (Certified Value 148 ppm) | [21 empty] | Certified
V | Round | Replicate | Lab | Lab | Lab | Lab | Lab | Lab | Lab | Lab | Lab | Lab | Lab | Lab | Lab | Lab | Lab | Lab | Lab | Lab | Lab |  | 1
| No | No | 2.01 | 2.02 | 2.04 | 2.05 | 2.06 | 2.07 | 2.09 | 2.10 | 2.11 | 2.12 | 2.14 | 2.15 | 2.16 | 2.17 | 2.18 | 2.19 | 2.20 | 2.21 | 2.22 |  | ppm
|  |  | 4A*OES | 4A*OES/MS | 4A*OES | 4A*OES | 4A*MS | 4A*OES/MS | 4A*OES/MS | 4A*OES/MS | 4A*OES/MS | 4A*OES/MS | 4A*MS | 4A*MS | 4A*OES/MS | 4A*OES | 4A*MS | 4A*OES | 4A*MS | 4A*OES/MS | 4A*OES |  | 0
0
| 1 | 1 | 151 | 151 | 154.4439 | 144.14 | 142.7524 | 121 | 145 | 141 | 144 | 147 | 149 | 150 | 143 | 150 | 162.9441 | 182 | 148 | 147 | 145 |  | 1
| 1 | 2 | 149 | 151 | 153.8804 | 140.17 | 140.668 | 69 | 143 | 150 | 142 | 147 | 149 | 146 | 146 | 150 | 158.844 | 169 | 150 | 146 | 147 |  | 0
| 1 | 3 | 139 | 152 | 152.4655 | 147.03 | 145.1476 | 84 | 146 | 142 | 140 | 139 | 144 | 149 | 146.26 | 151 | 160.7376 | 175 | 153 | 146 | 153 |  | 16
| 1 | 4 | 148 | 155 | 151.4446 | 137.76 | 142.1364 | 66 | 144 | 142 | 143 | 146 | 145 | 148 | 144.2 | 152 | 160.138 | 160 | 149 | 146 | 145 |  | 147.7127
| 1 | 5 | 159 | 153 | 154.1411 | 145.02 | 146.5149 | 87 | 144 | 141 | 146 | 143 | 146 | 144 | 146.26 | 153 | 159.1569 | 162 | 151 | 146 | 151 |  | 59
| 1 | 6 | 151 | 150 | 154.3675 | 138.71 | 144.3869 | 69 | 145 | 140 | 140 | 146 | 146 | 147 | 144.2 | 153 | 159.7744 | 163 | 152 | 147 | 151
| Mean |  | 149.5 | 152 | 153.4572 | 142.1383 | 143.601 | 82.6667 | 144.5 | 142.6667 | 142.5 | 144.6667 | 146.5 | 147.3333 | 144.9867 | 151.5 | 160.2658 | 168.5 | 150.5 | 146.3333 | 148.6667
| Median |  | 150 | 151.5 | 154.0108 | 142.155 | 143.5696 | 76.5 | 144.5 | 141.5 | 142.5 | 146 | 146 | 147.5 | 145.1 | 151.5 | 159.9562 | 166 | 150.5 | 146 | 149
| Std Dev. |  | 6.442 | 1.7889 | 1.2234 | 3.7693 | 2.1433 | 20.6946 | 1.0488 | 3.6697 | 2.3452 | 3.1411 | 2.0736 | 2.1602 | 1.3751 | 1.3784 | 1.4768 | 8.5965 | 1.8708 | 0.5164 | 3.4448
| Rel.Std.Dev. |  | 4.309% | 1.177% | 0.7972% | 2.652% | 1.493% | 25.03% | 0.7258% | 2.572% | 1.646% | 2.171% | 1.415% | 1.466% | 0.9484% | 0.9098% | 0.9215% | 5.102% | 1.243% | 0.3529% | 2.317%
| PDM3 |  | 1.21% | 2.902% | 3.889% | -3.774% | -2.784% | -44.04% | -2.175% | -3.416% | -3.529% | -2.062% | -0.821% | -0.2568% | -1.845% | 2.564% | 8.498% | 14.07% | 1.887% | -0.9338% | 0.6458%
| Z-Score (Absolute) |  | 0.53 | 0.97 | 1.22 | 0.77 | 0.51 | 11.23 | 0.35 | 0.67 | 0.7 | 0.32 | 0 | 0.15 | 0.27 | 0.88 | 2.42 | 3.87 | 0.7 | 0.03 | 0.38
| Analytical results for W in OREAS 467 (Certified Value 74 ppm) | [21 empty] | Certified
W | Round | Replicate | Lab | Lab | Lab | Lab | Lab | Lab | Lab | Lab | Lab | Lab | Lab | Lab | Lab | Lab | Lab | Lab | Lab | Lab |  |  | 1
| No | No | 2.01 | 2.02 | 2.04 | 2.05 | 2.06 | 2.07 | 2.09 | 2.10 | 2.11 | 2.12 | 2.14 | 2.15 | 2.16 | 2.17 | 2.18 | 2.20 | 2.21 | 2.22 |  |  | ppm
|  |  | 4A*MS | 4A*OES/MS | 4A*OES | 4A*OES | 4A*MS | 4A*OES/MS | 4A*OES/MS | 4A*OES/MS | 4A*OES/MS | 4A*OES/MS | 4A*MS | 4A*MS | 4A*OES/MS | 4A*MS | 4A*MS | 4A*MS | 4A*OES/MS | 4A*MS |  |  | 0
1
| 1 | 1 | 78.4 | 68.03 | 54.8272 | 18.1922 | 77.7331 | 0.8 | 77.3 | 75.7 | 77.5 | 80.2 | 75.5 | 73.5 | 65 | 74.5 | 79.2771 | 73.2 | 65 | 67.2 |  |  | 1
| 1 | 2 | 77.3 | 68.71 | 56.4789 | 15.8741 | 72.9577 | 0.7 | 73.6 | 77.5 | 75.5 | 84.6 | 79.3 | 70.7 | 65 | 72.7 | 76.8379 | 75.2 | 66 | 57.2 |  |  | 0
| 1 | 3 | 79.3 | 66.26 | 57.4488 | 17.3667 | 75.0987 | 0.8 | 76.7 | 77 | 72.5 | 77.6 | 78.2 | 68.9 | 65 | 73.6 | 77.1107 | 75.6 | 65 | 52.1 |  |  | 16
| 1 | 4 | 76.7 | 69.42 | 57.8358 | 15.8421 | 76.3317 | 0.6 | 75.7 | 75.5 | 77.9 | 81.7 | 73.3 | 71.7 | 65 | 74.3 | 78.1442 | 76.6 | 65 | 61.1 |  |  | 73.8225
| 1 | 5 | 82.6 | 68.5 | 57.4954 | 16.3472 | 74.9411 | 1.2 | 73.2 | 79.6 | 77.8 | 82.2 | 72.9 | 65.8 | 65 | 73.1 | 74.9327 | 72.7 | 65 | 46.4 |  |  | 60
| 1 | 6 | 75.2 | 65.95 | 54.112 | 14.3457 | 75.6665 | 0.5 | 74 | 75.6 | 74.4 | 77.9 | 78 | 70.8 | 65 | 75.1 | 80.0914 | 76.2 | 67 | 48.8
| Mean |  | 78.25 | 67.8117 | 56.3664 | 16.328 | 75.4548 | 0.76667 | 75.0833 | 76.8167 | 75.9333 | 80.7 | 76.2 | 70.2333 | 65 | 73.8833 | 77.7323 | 74.9167 | 65.5 | 55.4667
| Median |  | 77.85 | 68.265 | 56.9638 | 16.1106 | 75.3826 | 0.75 | 74.85 | 76.35 | 76.5 | 80.95 | 76.75 | 70.75 | 65 | 73.95 | 77.6274 | 75.4 | 65 | 54.65
| Std Dev. |  | 2.5556 | 1.3992 | 1.5537 | 1.3361 | 1.5894 | 0.24221 | 1.7221 | 1.5943 | 2.197 | 2.6892 | 2.707 | 2.6379 | 0 | 0.90866 | 1.8518 | 1.6055 | 0.83666 | 7.879
| Rel.Std.Dev. |  | 3.266% | 2.063% | 2.756% | 8.183% | 2.106% | 31.59% | 2.294% | 2.075% | 2.893% | 3.332% | 3.553% | 3.756% | 0% | 1.23% | 2.382% | 2.143% | 1.277% | 14.2%
| PDM3 |  | 5.997% | -8.142% | -23.65% | -77.88% | 2.211% | -98.96% | 1.708% | 4.056% | 2.859% | 9.316% | 3.221% | -4.862% | -11.95% | 0.08236% | 5.296% | 1.482% | -11.27% | -24.86%
| Z-Score (Absolute) |  | 0.67 | 1.44 | 3.75 | 11.85 | 0.11 | NA | 0.03 | 0.38 | 0.21 | 1.17 | 0.26 | 0.95 | 2.01 | 0.21 | 0.57 | 0 | 1.9 | 3.93
| Analytical results for Y in OREAS 467 (Certified Value 25.8 ppm) | [21 empty] | Certified
Y | Round | Replicate | Lab | Lab | Lab | Lab | Lab | Lab | Lab | Lab | Lab | Lab | Lab | Lab | Lab | Lab | Lab | Lab | Lab | Lab | Lab | Lab | 1
| No | No | 2.01 | 2.02 | 2.04 | 2.05 | 2.06 | 2.07 | 2.08 | 2.09 | 2.10 | 2.11 | 2.12 | 2.14 | 2.15 | 2.16 | 2.17 | 2.18 | 2.19 | 2.20 | 2.21 | 2.22 | ppm
|  |  | 4A*MS | 4A*OES/MS | 4A*MS | 4A*OES | 4A*MS | 4A*OES/MS | 4A*MS | 4A*OES/MS | 4A*OES/MS | 4A*OES/MS | 4A*OES/MS | 4A*MS | 4A*MS | 4A*OES/MS | 4A*MS | 4A*MS | 4A*MS | 4A*MS | 4A*OES/MS | 4A*MS | 1
2
| 1 | 1 | 26.3 | 23.38 | 28.2143 | 25.7788 | 27.082 | 35.4 | 26.62 | 25.1 | 24.6 | 26.5 | 28.7 | 25.7 | 26.1 | 23.8614 | 26 | 39.6415 | 25.3 | 25.3 | 26.5 | 28.5 | 1
| 1 | 2 | 26.3 | 23.58 | 28.2268 | 26.0247 | 25.4018 | 32.7 | 26.63 | 24.2 | 26.8 | 27.3 | 26.9 | 26 | 26.4 | 24.7525 | 26.8 | 38.3839 | 25 | 25.74 | 26.3 | 25.3 | 0
| 1 | 3 | 26.17 | 22.68 | 28.2156 | 25.7659 | 26.3635 | 34 | 26.99 | 25.3 | 24.6 | 25.8 | 26.2 | 25.5 | 26.2 | 24.1584 | 25.3 | 31.8745 | 24.2 | 26.23 | 26.5 | 26.4 | 16
| 1 | 4 | 25.37 | 24.44 | 28.203 | 25.0929 | 25.1599 | 32.5 | 26.82 | 24.8 | 25 | 27.5 | 26.7 | 25.5 | 25 | 24.2574 | 26.3 | 38.9142 | 24.9 | 27.98 | 26.1 | 27 | 25.8094
| 1 | 5 | 28.25 | 23.66 | 28.193 | 25.9082 | 25.8715 | 32.7 | 26.53 | 24.4 | 23.8 | 29.3 | 25.3 | 24.7 | 25.3 | 23.3663 | 26.3 | 38.7396 | 24.7 | 25.67 | 26.5 | 26.2 | 61
| 1 | 6 | 25.71 | 24.45 | 28.172 | 25.1965 | 24.8016 | 33.3 | 26.66 | 24.1 | 24 | 26.1 | 27.7 | 25.1 | 25.8 | 23.5644 | 27.1 | 37.9273 | 24.9 | 25.68 | 25.5 | 25.3
| Mean |  | 26.35 | 23.6983 | 28.2041 | 25.6278 | 25.78 | 33.4333 | 26.7083 | 24.65 | 24.8 | 27.0833 | 26.9167 | 25.4167 | 25.8 | 23.9934 | 26.3 | 37.5802 | 24.8333 | 26.1 | 26.2333 | 26.45
| Median |  | 26.235 | 23.62 | 28.2086 | 25.7724 | 25.6367 | 33 | 26.645 | 24.6 | 24.6 | 26.9 | 26.8 | 25.5 | 25.95 | 24.0099 | 26.3 | 38.5617 | 24.9 | 25.71 | 26.4 | 26.3
| Std Dev. |  | 1.0017 | 0.67363 | 0.019524 | 0.38734 | 0.84011 | 1.1094 | 0.16726 | 0.49295 | 1.0733 | 1.2719 | 1.1805 | 0.45789 | 0.54772 | 0.50356 | 0.62929 | 2.8529 | 0.36697 | 0.9677 | 0.39328 | 1.2012
| Rel.Std.Dev. |  | 3.802% | 2.843% | 0.06922% | 1.511% | 3.259% | 3.318% | 0.6263% | 2% | 4.328% | 4.696% | 4.386% | 1.802% | 2.123% | 2.099% | 2.393% | 7.591% | 1.478% | 3.708% | 1.499% | 4.542%
| PDM3 |  | 2.095% | -8.179% | 9.278% | -0.7035% | -0.1138% | 29.54% | 3.483% | -4.492% | -3.911% | 4.936% | 4.29% | -1.522% | -0.03646% | -7.036% | 1.901% | 45.61% | -3.782% | 1.126% | 1.643% | 2.482%
| Z-Score (Absolute) |  | 0.16 | 2.22 | 1.83 | 0.48 | 0.35 | 6.53 | 0.49 | 1.36 | 1.23 | 0.82 | 0.67 | 0.67 | 0.33 | 1.95 | 0.12 | 10.26 | 1.2 | 0.06 | 0.06 | 0.25
| Analytical results for Yb in OREAS 467 (Certified Value 1.99 ppm) | [21 empty] | Certified
Yb | Round | Replicate | Lab | Lab | Lab | Lab | Lab | Lab | Lab | Lab | Lab | Lab | Lab | Lab | Lab | Lab | [6 empty] | 1
| No | No | 2.01 | 2.04 | 2.05 | 2.06 | 2.07 | 2.08 | 2.09 | 2.14 | 2.15 | 2.16 | 2.18 | 2.19 | 2.20 | 2.21 | [6 empty] | ppm
|  |  | 4A*MS | 4A*MS | 4A*MS | 4A*MS | 4A*OES/MS | 4A*MS | 4A*OES/MS | 4A*MS | 4A*MS | 4A*OES/MS | 4A*MS | 4A*MS | 4A*MS | 4A*OES/MS | [6 empty] | 2
3
| 1 | 1 | 2.1 | 2.2676 | 2.154 | 2.0232 | 2.5 | 1.68 | 1.9 | 2 | 2 | 2.024 | 3.2056 | 1.9 | 1.98 | 1.9 | [6 empty] | 1
| 1 | 2 | 2.04 | 2.3637 | 2.348 | 1.9601 | 2.4 | 1.55 | 1.8 | 1.94 | 2 | 2.041 | 3.1797 | 1.9 | 2.07 | 1.9 | [6 empty] | 0
| 1 | 3 | 2.64 | 2.2827 | 2.332 | 1.9744 | 2.5 | 1.63 | 1.9 | 1.87 | 1.9 | 2.032 | 2.9766 | 1.9 | 1.99 | 1.9 | [6 empty] | 16
| 1 | 4 | 2 | 2.3667 | 2.696 | 2.0243 | 2.5 | 1.67 | 1.9 | 1.9 | 2 | 2.071 | 3.1636 | 1.9 | 1.95 | 1.9 | [6 empty] | 1.9896
| 1 | 5 | 2.25 | 2.2907 | 2.377 | 2.0141 | 2.4 | 1.76 | 1.8 | 1.86 | 1.8 | 2.056 | 3.2012 | 1.8 | 1.97 | 2 | [6 empty] | 62
| 1 | 6 | 2 | 2.2642 | 2.271 | 1.9999 | 2.5 | 1.78 | 1.8 | 1.86 | 1.8 | 2.176 | 3.1715 | 1.9 | 2.01 | 1.8
| Mean |  | 2.1717 | 2.3059 | 2.363 | 1.9993 | 2.4667 | 1.6783 | 1.85 | 1.905 | 1.9167 | 2.0667 | 3.1497 | 1.8833 | 1.995 | 1.9
| Median |  | 2.07 | 2.2867 | 2.34 | 2.007 | 2.5 | 1.675 | 1.85 | 1.885 | 1.95 | 2.0485 | 3.1756 | 1.9 | 1.985 | 1.9
| Std Dev. |  | 0.24774 | 0.046927 | 0.18134 | 0.02671 | 0.05164 | 0.084715 | 0.054772 | 0.055767 | 0.098319 | 0.056156 | 0.0864 | 0.040825 | 0.041833 | 0.063246
| Rel.Std.Dev. |  | 11.41% | 2.035% | 7.674% | 1.336% | 2.094% | 5.048% | 2.961% | 2.927% | 5.13% | 2.717% | 2.743% | 2.168% | 2.097% | 3.329%
| PDM3 |  | 9.153% | 15.9% | 18.77% | 0.4914% | 23.98% | -15.64% | -7.014% | -4.25% | -3.664% | 3.876% | 58.31% | -5.339% | 0.2737% | -4.501%
| Z-Score (Absolute) |  | 0.9 | 1.6 | 1.89 | 0.01 | 2.43 | 1.65 | 0.76 | 0.48 | 0.42 | 0.36 | 5.96 | 0.59 | 0.01 | 0.5
| Analytical results for Zn in OREAS 467 (Certified Value 49 ppm) | [21 empty] | Certified
Zn | Round | Replicate | Lab | Lab | Lab | Lab | Lab | Lab | Lab | Lab | Lab | Lab | Lab | Lab | Lab | Lab | Lab | Lab | Lab | Lab | Lab |  | 1
| No | No | 2.01 | 2.02 | 2.04 | 2.05 | 2.06 | 2.07 | 2.09 | 2.10 | 2.11 | 2.12 | 2.14 | 2.15 | 2.16 | 2.17 | 2.18 | 2.19 | 2.20 | 2.21 | 2.22 |  | ppm
|  |  | 4A*MS | 4A*OES/MS | 4A*OES | 4A*OES | 4A*MS | 4A*OES/MS | 4A*OES/MS | 4A*OES/MS | 4A*OES/MS | 4A*OES/MS | 4A*MS | 4A*MS | 4A*OES/MS | 4A*OES | 4A*MS | 4A*OES | 4A*MS | 4A*OES/MS | 4A*MS |  | 1
2
| 1 | 1 | 48 | 45 | 53.7264 | 55.0687 | 52.3127 | 52 | 47 | 47 | 46 | 49 | 50 | 58.8 | 51 | 47 | 50.4591 | 51 | 48 | 47 | 70 |  | 1
| 1 | 2 | 48 | 44 | 55.7362 | 54.706 | 50.3632 | 54 | 46.5 | 48 | 45 | 49 | 51 | 57.9 | 50 | 49 | 48.4854 | 51 | 48 | 46 | 70 |  | 0
| 1 | 3 | 48 | 43 | 54.9945 | 59.67 | 50.4877 | 52 | 47.5 | 48 | 45 | 47 | 47 | 54 | 49 | 47 | 50.4587 | 49 | 48 | 47 | 65 |  | 16
| 1 | 4 | 48 | 45 | 54.6336 | 53.3007 | 48.4546 | 53 | 47.2 | 47 | 46 | 48 | 48 | 56.3 | 49 | 48 | 47.8481 | 50 | 47 | 46 | 72 |  | 48.9916
| 1 | 5 | 53 | 46 | 52.2927 | 56.202 | 50.3451 | 53 | 47.6 | 47 | 47 | 56 | 48 | 56.9 | 51 | 49 | 49.2537 | 48 | 48 | 46 | 62 |  | 63
| 1 | 6 | 47 | 42 | 55.027 | 53.856 | 50.6968 | 54 | 46 | 47 | 45 | 47 | 49 | 56.4 | 49 | 49 | 48.0069 | 48 | 48 | 46 | 63
| Mean |  | 48.6667 | 44.1667 | 54.4017 | 55.4672 | 50.4434 | 53 | 46.9667 | 47.3333 | 45.6667 | 49.3333 | 48.8333 | 56.7167 | 49.8333 | 48.1667 | 49.0853 | 49.5 | 47.8333 | 46.3333 | 67
| Median |  | 48 | 44.5 | 54.8141 | 54.8873 | 50.4255 | 53 | 47.1 | 47 | 45.5 | 48.5 | 48.5 | 56.65 | 49.5 | 48.5 | 48.8696 | 49.5 | 48 | 46 | 67.5
| Std Dev. |  | 2.1602 | 1.472 | 1.2232 | 2.2905 | 1.2274 | 0.89443 | 0.61536 | 0.5164 | 0.8165 | 3.3862 | 1.472 | 1.6388 | 0.98319 | 0.98319 | 1.1709 | 1.3784 | 0.40825 | 0.5164 | 4.1952
| Rel.Std.Dev. |  | 4.439% | 3.333% | 2.248% | 4.129% | 2.433% | 1.688% | 1.31% | 1.091% | 1.788% | 6.864% | 3.014% | 2.889% | 1.973% | 2.041% | 2.385% | 2.785% | 0.8535% | 1.115% | 6.262%
| PDM3 |  | -0.6632% | -9.848% | 11.04% | 13.22% | 2.963% | 8.182% | -4.133% | -3.385% | -6.787% | 0.6975% | -0.323% | 15.77% | 1.718% | -1.684% | 0.1913% | 1.038% | -2.364% | -5.426% | 36.76%
| Z-Score (Absolute) |  | 0.16 | 1.89 | 2.05 | 2.46 | 0.52 | 1.51 | 0.82 | 0.67 | 1.32 | 0.1 | 0.1 | 2.94 | 0.29 | 0.35 | 0 | 0.16 | 0.48 | 1.06 | 6.89
| Analytical results for Zr in OREAS 467 (Certified Value 178 ppm) | [21 empty] | Certified
Zr | Round | Replicate | Lab | Lab | Lab | Lab | Lab | Lab | Lab | Lab | Lab | Lab | Lab | Lab | Lab | Lab | Lab | Lab | Lab | Lab | Lab |  | 1
| No | No | 2.01 | 2.02 | 2.04 | 2.05 | 2.06 | 2.07 | 2.09 | 2.10 | 2.11 | 2.12 | 2.14 | 2.15 | 2.16 | 2.17 | 2.18 | 2.19 | 2.20 | 2.21 | 2.22 |  | ppm
|  |  | 4A*MS | 4A*OES/MS | 4A*OES | 4A*OES | 4A*MS | 4A*OES/MS | 4A*OES/MS | 4A*OES/MS | 4A*OES/MS | 4A*OES/MS | 4A*MS | 4A*MS | 4A*OES/MS | 4A*MS | 4A*MS | 4A*OES | 4A*MS | 4A*OES/MS | 4A*MS |  | 0
0
| 1 | 1 | 187.7 | 165.5 | 194.5677 | 183.8472 | 167.352 | 217 | 164.8 | 186.5 | 183.5 | 184 | 183.5 | 176.9 | 170.2 | 181 | 310.8804 | 181 | 176.4 | 195 | 191 |  | 1
| 1 | 2 | 188.1 | 166.8 | 195.7873 | 168.7175 | 167.1017 | 135 | 163 | 181 | 180 | 183.5 | 186 | 177.3 | 172.4 | 196 | 305.9915 | 165 | 182.5 | 194 | 181 |  | 0
| 1 | 3 | 184.8 | 163.8 | 194.0707 | 186.6682 | 171.079 | 159 | 164.2 | 190 | 173.5 | 175 | 181.5 | 175.2 | 169.6 | 189 | 297.2105 | 176 | 179.7 | 194 | 180 |  | 16
| 1 | 4 | 178.7 | 167.3 | 199.1085 | 164.2328 | 167.2025 | 127 | 167.1 | 191 | 177.5 | 178.5 | 181.5 | 175.4 | 168 | 188 | 305.1331 | 168 | 175.6 | 196 | 196 |  | 178.2
| 1 | 5 | 195.3 | 164.2 | 194.8726 | 171.0322 | 167.7804 | 156 | 167.9 | 187 | 187 | 181.5 | 179 | 168.5 | 170.8 | 188 | 311.4141 | 160 | 178.8 | 195 | 179 |  | 64
| 1 | 6 | 178.5 | 160.3 | 194.7838 | 157.6264 | 162.9687 | 118 | 164.2 | 180.5 | 176.5 | 179.5 | 187 | 173.7 | 168.4 | 196 | 297.433 | 165 | 184.2 | 195 | 177
| Mean |  | 185.5167 | 164.65 | 195.5318 | 172.0207 | 167.2474 | 152 | 165.2 | 186 | 179.6667 | 180.3333 | 183.0833 | 174.5 | 169.9 | 189.6667 | 304.6771 | 169.1667 | 179.5333 | 194.8333 | 184
| Median |  | 186.25 | 164.85 | 194.8282 | 169.8748 | 167.2773 | 145.5 | 164.5 | 186.75 | 178.75 | 180.5 | 182.5 | 175.3 | 169.9 | 188.5 | 305.5623 | 166.5 | 179.25 | 195 | 180.5
| Std Dev. |  | 6.3776 | 2.5383 | 1.8394 | 11.2619 | 2.581 | 35.6651 | 1.8921 | 4.4159 | 4.9261 | 3.3862 | 3.0235 | 3.2106 | 1.6186 | 5.6804 | 6.2295 | 7.8337 | 3.3596 | 0.75277 | 7.642
| Rel.Std.Dev. |  | 3.438% | 1.542% | 0.9407% | 6.547% | 1.543% | 23.46% | 1.145% | 2.374% | 2.742% | 1.878% | 1.651% | 1.84% | 0.9527% | 2.995% | 2.045% | 4.631% | 1.871% | 0.3864% | 4.153%
| PDM3 |  | 4.106% | -7.604% | 9.726% | -3.468% | -6.146% | -14.7% | -7.295% | 4.377% | 0.823% | 1.197% | 2.74% | -2.076% | -4.658% | 6.435% | 70.97% | -5.069% | 0.7482% | 9.334% | 3.255%
| Z-Score (Absolute) |  | 0.4 | 1.04 | 1.1 | 0.53 | 0.86 | 1.91 | 1 | 0.44 | 0 | 0.05 | 0.24 | 0.36 | 0.67 | 0.69 | 8.63 | 0.72 | 0.01 | 1.05 | 0.3
Note on C17: Z-Scores have been calculated inclusive of individual outliers. In general, laboratory batches are rejected if Z-Score > 2.5.
Note on C36: Z-Scores have been calculated inclusive of individual outliers. In general, laboratory batches are rejected if Z-Score > 2.5.
Note on C54: Z-Scores have been calculated inclusive of individual outliers. In general, laboratory batches are rejected if Z-Score > 2.5.
Note on C72: Z-Scores have been calculated inclusive of individual outliers. In general, laboratory batches are rejected if Z-Score > 2.5.
Note on C90: Z-Scores have been calculated inclusive of individual outliers. In general, laboratory batches are rejected if Z-Score > 2.5.
Note on C109: Z-Scores have been calculated inclusive of individual outliers. In general, laboratory batches are rejected if Z-Score > 2.5.
Note on C127: Z-Scores have been calculated inclusive of individual outliers. In general, laboratory batches are rejected if Z-Score > 2.5.
Note on C145: Z-Scores have been calculated inclusive of individual outliers. In general, laboratory batches are rejected if Z-Score > 2.5.
Note on C164: Z-Scores have been calculated inclusive of individual outliers. In general, laboratory batches are rejected if Z-Score > 2.5.
Note on C182: Z-Scores have been calculated inclusive of individual outliers. In general, laboratory batches are rejected if Z-Score > 2.5.
Note on C201: Z-Scores have been calculated inclusive of individual outliers. In general, laboratory batches are rejected if Z-Score > 2.5.
Note on C219: Z-Scores have been calculated inclusive of individual outliers. In general, laboratory batches are rejected if Z-Score > 2.5.
Note on C238: Z-Scores have been calculated inclusive of individual outliers. In general, laboratory batches are rejected if Z-Score > 2.5.
Note on C256: Z-Scores have been calculated inclusive of individual outliers. In general, laboratory batches are rejected if Z-Score > 2.5.
Note on C274: Z-Scores have been calculated inclusive of individual outliers. In general, laboratory batches are rejected if Z-Score > 2.5.
Note on C292: Z-Scores have been calculated inclusive of individual outliers. In general, laboratory batches are rejected if Z-Score > 2.5.
Note on C310: Z-Scores have been calculated inclusive of individual outliers. In general, laboratory batches are rejected if Z-Score > 2.5.
Note on C328: Z-Scores have been calculated inclusive of individual outliers. In general, laboratory batches are rejected if Z-Score > 2.5.
Note on C346: Z-Scores have been calculated inclusive of individual outliers. In general, laboratory batches are rejected if Z-Score > 2.5.
Note on C364: Z-Scores have been calculated inclusive of individual outliers. In general, laboratory batches are rejected if Z-Score > 2.5.
Note on C382: Z-Scores have been calculated inclusive of individual outliers. In general, laboratory batches are rejected if Z-Score > 2.5.
Note on C400: Z-Scores have been calculated inclusive of individual outliers. In general, laboratory batches are rejected if Z-Score > 2.5.
Note on C418: Z-Scores have been calculated inclusive of individual outliers. In general, laboratory batches are rejected if Z-Score > 2.5.
Note on C436: Z-Scores have been calculated inclusive of individual outliers. In general, laboratory batches are rejected if Z-Score > 2.5.
Note on C455: Z-Scores have been calculated inclusive of individual outliers. In general, laboratory batches are rejected if Z-Score > 2.5.
Note on C473: Z-Scores have been calculated inclusive of individual outliers. In general, laboratory batches are rejected if Z-Score > 2.5.
Note on C491: Z-Scores have been calculated inclusive of individual outliers. In general, laboratory batches are rejected if Z-Score > 2.5.
Note on C509: Z-Scores have been calculated inclusive of individual outliers. In general, laboratory batches are rejected if Z-Score > 2.5.
Note on C528: Z-Scores have been calculated inclusive of individual outliers. In general, laboratory batches are rejected if Z-Score > 2.5.
Note on C546: Z-Scores have been calculated inclusive of individual outliers. In general, laboratory batches are rejected if Z-Score > 2.5.
Note on C564: Z-Scores have been calculated inclusive of individual outliers. In general, laboratory batches are rejected if Z-Score > 2.5.
Note on C583: Z-Scores have been calculated inclusive of individual outliers. In general, laboratory batches are rejected if Z-Score > 2.5.
Note on C601: Z-Scores have been calculated inclusive of individual outliers. In general, laboratory batches are rejected if Z-Score > 2.5.
Note on C619: Z-Scores have been calculated inclusive of individual outliers. In general, laboratory batches are rejected if Z-Score > 2.5.
Note on C638: Z-Scores have been calculated inclusive of individual outliers. In general, laboratory batches are rejected if Z-Score > 2.5.
Note on C656: Z-Scores have been calculated inclusive of individual outliers. In general, laboratory batches are rejected if Z-Score > 2.5.
Note on C674: Z-Scores have been calculated inclusive of individual outliers. In general, laboratory batches are rejected if Z-Score > 2.5.
Note on C692: Z-Scores have been calculated inclusive of individual outliers. In general, laboratory batches are rejected if Z-Score > 2.5.
Note on C710: Z-Scores have been calculated inclusive of individual outliers. In general, laboratory batches are rejected if Z-Score > 2.5.
Note on C728: Z-Scores have been calculated inclusive of individual outliers. In general, laboratory batches are rejected if Z-Score > 2.5.
Note on C746: Z-Scores have been calculated inclusive of individual outliers. In general, laboratory batches are rejected if Z-Score > 2.5.
Note on C764: Z-Scores have been calculated inclusive of individual outliers. In general, laboratory batches are rejected if Z-Score > 2.5.
Note on C783: Z-Scores have been calculated inclusive of individual outliers. In general, laboratory batches are rejected if Z-Score > 2.5.
Note on C801: Z-Scores have been calculated inclusive of individual outliers. In general, laboratory batches are rejected if Z-Score > 2.5.
Note on C819: Z-Scores have been calculated inclusive of individual outliers. In general, laboratory batches are rejected if Z-Score > 2.5.
Note on C837: Z-Scores have been calculated inclusive of individual outliers. In general, laboratory batches are rejected if Z-Score > 2.5.
Note on C856: Z-Scores have been calculated inclusive of individual outliers. In general, laboratory batches are rejected if Z-Score > 2.5.
Note on C874: Z-Scores have been calculated inclusive of individual outliers. In general, laboratory batches are rejected if Z-Score > 2.5.
Note on C892: Z-Scores have been calculated inclusive of individual outliers. In general, laboratory batches are rejected if Z-Score > 2.5.
Note on C910: Z-Scores have been calculated inclusive of individual outliers. In general, laboratory batches are rejected if Z-Score > 2.5.
Note on C929: Z-Scores have been calculated inclusive of individual outliers. In general, laboratory batches are rejected if Z-Score > 2.5.
Note on C947: Z-Scores have been calculated inclusive of individual outliers. In general, laboratory batches are rejected if Z-Score > 2.5.
Note on C965: Z-Scores have been calculated inclusive of individual outliers. In general, laboratory batches are rejected if Z-Score > 2.5.
Note on C984: Z-Scores have been calculated inclusive of individual outliers. In general, laboratory batches are rejected if Z-Score > 2.5.
Note on C1003: Z-Scores have been calculated inclusive of individual outliers. In general, laboratory batches are rejected if Z-Score > 2.5.
Note on C1021: Z-Scores have been calculated inclusive of individual outliers. In general, laboratory batches are rejected if Z-Score > 2.5.
Note on C1039: Z-Scores have been calculated inclusive of individual outliers. In general, laboratory batches are rejected if Z-Score > 2.5.
Note on C1057: Z-Scores have been calculated inclusive of individual outliers. In general, laboratory batches are rejected if Z-Score > 2.5.
Note on C1075: Z-Scores have been calculated inclusive of individual outliers. In general, laboratory batches are rejected if Z-Score > 2.5.
Note on C1093: Z-Scores have been calculated inclusive of individual outliers. In general, laboratory batches are rejected if Z-Score > 2.5.
Note on C1111: Z-Scores have been calculated inclusive of individual outliers. In general, laboratory batches are rejected if Z-Score > 2.5.

## Fusion ICP
| Analytical results for Ag in OREAS 467 (Indicative Value < 1 ppm) | [19 empty] | Indicative
Ag | Round | Replicate | Lab | Lab | [16 empty] | 1
| No | No | 2.23 | 2.25 | [16 empty] | ppm
|  |  | PF*OES | PF*MS | [16 empty] | 2
2
| 1 | 1 | < 5 | < 1 | [16 empty] | 1
| 1 | 2 | < 5 | < 1 | [16 empty] | 4
| 1 | 3 | < 5 | < 1 | [16 empty] | 16
| 1 | 4 | < 5 | < 1 | [16 empty] | < 1
| 1 | 5 | < 5 | < 1 | [16 empty] | 10
| 1 | 6 | < 5 | < 1
Mean
Median
Std Dev.
Rel.Std.Dev.
PDM3
| Z-Score (Absolute) |  | NA | NA
| Analytical results for Al in OREAS 467 (Certified Value 8.16 wt.%) | [19 empty] | Certified
Al | Round | Replicate | Lab | Lab | Lab | Lab | Lab | Lab | Lab | Lab | Lab | Lab | Lab | [7 empty] | 1
| No | No | 2.02 | 2.04 | 2.05 | 2.06 | 2.07 | 2.09 | 2.15 | 2.17 | 2.23 | 2.25 | 2.26 | [7 empty] | wt.%
|  |  | PF*MS | PF*OES | PF*OES | BF*OES/MS | PF*OES/MS | PF*OES | PF*OES | PF*OES/MS | PF*OES | PF*MS | BF*OES | [7 empty] | 2
3
| 1 | 1 | 8.1944 | 8.0709 | 8.5225 | 8.3361 | 8.11 | 8.1 | 8.03 | 8.07 | 8.38 | 7.4169 | 7.9389 | [7 empty] | 1
| 1 | 2 | 8.1225 | 8.1119 | 8.8763 | 8.0846 | 8.18 | 8 | 8.03 | 7.83 | 8.25 | 7.4579 | 7.9957 | [7 empty] | 0
| 1 | 3 | 8.1431 | 8.2103 | 8.5082 | 8.3092 | 8.12 | 8.24 | 8.27 | 7.9 | 7.98 | 7.4338 | 8.0477 | [7 empty] | 16
| 1 | 4 | 8.252 | 8.1076 | 8.8315 | 8.2904 | 8.27 | 8.26 | 8.12 | 7.78 | 8.13 | 7.5525 | 8.0507 | [7 empty] | 8.1568
| 1 | 5 | 8.1077 | 7.5119 | 8.3638 | 8.3231 | 8.08 | 7.86 | 8.49 | 7.84 | 8.22 | 7.4062 | 8.0993 | [7 empty] | 66
| 1 | 6 | 8.2753 | 8.1522 | 9.1185 | 8.1081 | 8.18 | 8.31 | 8.35 | 7.8 | 8.1 | 7.234 | 8.0049
| Mean |  | 8.1825 | 8.0275 | 8.7035 | 8.2419 | 8.1567 | 8.1283 | 8.215 | 7.87 | 8.1767 | 7.4169 | 8.0229
| Median |  | 8.1687 | 8.1098 | 8.677 | 8.2998 | 8.15 | 8.17 | 8.195 | 7.835 | 8.175 | 7.4253 | 8.0263
| Std Dev. |  | 0.069758 | 0.25699 | 0.28452 | 0.11401 | 0.068313 | 0.1744 | 0.18674 | 0.10621 | 0.13808 | 0.10385 | 0.055384
| Rel.Std.Dev. |  | 0.8525% | 3.201% | 3.269% | 1.383% | 0.8375% | 2.146% | 2.273% | 1.35% | 1.689% | 1.4% | 0.6903%
| PDM3 |  | 0.3149% | -1.586% | 6.702% | 1.043% | -0.001832% | -0.3492% | 0.7133% | -3.516% | 0.2434% | -9.071% | -1.642%
| Z-Score (Absolute) |  | 0.2 | 1.02 | 4.33 | 0.67 | 0 | 0.22 | 0.46 | 2.27 | 0.16 | 5.85 | 1.06
| Analytical results for Al2O3 in OREAS 467 (Certified Value 15.41 wt.%) | [19 empty] | Certified
Al2O3 | Round | Replicate | Lab | Lab | Lab | Lab | Lab | Lab | Lab | Lab | Lab | Lab | Lab | [7 empty] | 1
| No | No | 2.02 | 2.04 | 2.05 | 2.06 | 2.07 | 2.09 | 2.15 | 2.17 | 2.23 | 2.25 | 2.26 | [7 empty] | wt.%
|  |  | PF*MS | PF*OES | PF*OES | BF*OES/MS | PF*OES/MS | PF*OES | PF*OES | PF*OES/MS | PF*OES | PF*MS | BF*OES | [7 empty] | 2
3
| 1 | 1 | 15.4833 | 15.2499 | 16.1033 | 15.751 | 15.324 | 15.305 | 15.173 | 15.248 | 15.834 | 14.0142 | 15.0006 | [7 empty] | 1
| 1 | 2 | 15.3475 | 15.3275 | 16.7718 | 15.2759 | 15.456 | 15.116 | 15.173 | 14.795 | 15.588 | 14.0917 | 15.1079 | [7 empty] | 0
| 1 | 3 | 15.3864 | 15.5134 | 16.0763 | 15.7002 | 15.343 | 15.569 | 15.626 | 14.927 | 15.078 | 14.0462 | 15.2061 | [7 empty] | 16
| 1 | 4 | 15.5922 | 15.3193 | 16.6871 | 15.6647 | 15.626 | 15.607 | 15.343 | 14.7 | 15.362 | 14.2705 | 15.2117 | [7 empty] | 15.4123
| 1 | 5 | 15.3195 | 14.1938 | 15.8034 | 15.7266 | 15.267 | 14.851 | 16.042 | 14.814 | 15.532 | 13.994 | 15.3037 | [7 empty] | 67
| 1 | 6 | 15.6362 | 15.4035 | 17.2294 | 15.3203 | 15.456 | 15.702 | 15.777 | 14.738 | 15.305 | 13.6686 | 15.1253
| Mean |  | 15.4608 | 15.1679 | 16.4452 | 15.5731 | 15.412 | 15.3583 | 15.5223 | 14.8703 | 15.4498 | 14.0142 | 15.1592
| Median |  | 15.4349 | 15.3234 | 16.3952 | 15.6824 | 15.3995 | 15.437 | 15.4845 | 14.8045 | 15.447 | 14.0302 | 15.1657
| Std Dev. |  | 0.13181 | 0.48558 | 0.5376 | 0.21542 | 0.12899 | 0.32963 | 0.35267 | 0.20061 | 0.26091 | 0.19622 | 0.10465
| Rel.Std.Dev. |  | 0.8525% | 3.201% | 3.269% | 1.383% | 0.837% | 2.146% | 2.272% | 1.349% | 1.689% | 1.4% | 0.6903%
| PDM3 |  | 0.3149% | -1.586% | 6.702% | 1.043% | -0.001972% | -0.3502% | 0.7139% | -3.516% | 0.2435% | -9.071% | -1.642%
| Z-Score (Absolute) |  | 0.2 | 1.02 | 4.33 | 0.67 | 0 | 0.22 | 0.46 | 2.27 | 0.16 | 5.85 | 1.06
| Analytical results for As in OREAS 467 (Certified Value 443 ppm) | [19 empty] | Certified
As | Round | Replicate | Lab | Lab | Lab | Lab | Lab | Lab | [12 empty] | 1
| No | No | 2.07 | 2.09 | 2.15 | 2.17 | 2.23 | 2.25 | [12 empty] | ppm
|  |  | PF*OES/MS | PF*OES | PF*OES | PF*OES/MS | PF*MS | PF*MS | [12 empty] | 0
0
| 1 | 1 | 426 | 500 | 400 | 450 | 390 | 447.2 | [12 empty] | 1
| 1 | 2 | 426 | 400 | 500 | 450 | 370 | 443 | [12 empty] | 0
| 1 | 3 | 409 | 400 | 400 | 450 | 380 | 451 | [12 empty] | 16
| 1 | 4 | 420 | 500 | 400 | 440 | 360 | 445 | [12 empty] | 443.3067
| 1 | 5 | 394 | 400 | 500 | 450 | 370 | 457 | [12 empty] | 68
| 1 | 6 | 424 | 500 | 500 | 450 | 395 | 440
| Mean |  | 416.5 | 450 | 450 | 448.3333 | 377.5 | 447.2
| Median |  | 422 | 450 | 450 | 450 | 375 | 446.1
| Std Dev. |  | 12.7397 | 54.7723 | 54.7723 | 4.0825 | 13.3229 | 6.0795
| Rel.Std.Dev. |  | 3.059% | 12.17% | 12.17% | 0.9106% | 3.529% | 1.359%
| PDM3 |  | -6.047% | 1.51% | 1.51% | 1.134% | -14.84% | 0.8782%
| Z-Score (Absolute) |  | 9.44 | 0.67 | 0.67 | 0.17 | 21.22 | 0.17
| Analytical results for B in OREAS 467 (Certified Value 0.122 wt.%) | [19 empty] | Certified
B | Round | Replicate | Lab | Lab | Lab | Lab | Lab | [13 empty] | 1
| No | No | 2.02 | 2.07 | 2.17 | 2.23 | 2.25 | [13 empty] | wt.%
|  |  | PF*MS | PF*OES/MS | PF*OES/MS | PF*OES | PF*MS | [13 empty] | 3
3
| 1 | 1 | 0.1307 | 0.105 | 0.119 | 0.136 | 0.12 | [13 empty] | 1
| 1 | 2 | 0.1292 | 0.106 | 0.119 | 0.136 | 0.12 | [13 empty] | 0
| 1 | 3 | 0.1301 | 0.106 | 0.121 | 0.13 | 0.12 | [13 empty] | 16
| 1 | 4 | 0.1328 | 0.106 | 0.119 | 0.13 | 0.12 | [13 empty] | 0.12183
| 1 | 5 | 0.1303 | 0.108 | 0.119 | 0.132 | 0.12 | [13 empty] | 69
| 1 | 6 | 0.1328 | 0.109 | 0.119 | 0.129 | 0.12
| Mean |  | 0.13098 | 0.10667 | 0.11933 | 0.13217 | 0.12
| Median |  | 0.1305 | 0.106 | 0.119 | 0.131 | 0.12
| Std Dev. |  | 0.0014905 | 0.0015055 | 0.0008165 | 0.0031252 | 0
| Rel.Std.Dev. |  | 1.138% | 1.411% | 0.6842% | 2.365% | 0%
| PDM3 |  | 7.513% | -12.45% | -2.049% | 8.485% | -1.502%
| Z-Score (Absolute) |  | 0.67 | 0.82 | 0.04 | 0.75 | 0
| Analytical results for Ba in OREAS 467 (Certified Value 750 ppm) | [19 empty] | Certified
Ba | Round | Replicate | Lab | Lab | Lab | Lab | Lab | Lab | Lab | Lab | Lab | Lab | Lab | [7 empty] | 1
| No | No | 2.02 | 2.04 | 2.05 | 2.06 | 2.07 | 2.09 | 2.15 | 2.17 | 2.23 | 2.25 | 2.26 | [7 empty] | ppm
|  |  | PF*MS | PF*OES | PF*OES | BF*OES/MS | PF*OES/MS | BF*MS | PF*OES | PF*OES/MS | PF*OES | PF*MS | BF*OES | [7 empty] | 0
0
| 1 | 1 | 747 | 770.36 | 731.3772 | 704.8896 | 733 | 757 | 700 | 767 | 760 | 689.6 | 750.24 | [7 empty] | 1
| 1 | 2 | 763 | 775.496 | 755.8161 | 707.7351 | 733 | 757 | 700 | 777 | 750 | 695 | 747.015 | [7 empty] | 0
| 1 | 3 | 753 | 776.056 | 758.1137 | 720.8508 | 729 | 754 | 700 | 781 | 715 | 693 | 753.115 | [7 empty] | 16
| 1 | 4 | 769 | 771.312 | 776.1491 | 723.6243 | 725 | 739 | 700 | 766 | 735 | 686 | 741.685 | [7 empty] | 750.2452
| 1 | 5 | 751 | 777.08 | 752.094 | 724.9612 | 738 | 762 | 700 | 760 | 730 | 701 | 746.425 | [7 empty] | 70
| 1 | 6 | 793 | 779.304 | 783.441 | 708.3761 | 743 | 758 | 700 | 758 | 735 | 673 | 739.725
| Mean |  | 762.6667 | 774.9347 | 759.4985 | 715.0729 | 733.5 | 754.5 | 700 | 768.1667 | 737.5 | 689.6 | 746.3675
| Median |  | 758 | 775.776 | 756.9649 | 714.6135 | 733 | 757 | 700 | 766.5 | 735 | 691.3 | 746.72
| Std Dev. |  | 16.943 | 3.4443 | 18.5019 | 9.0186 | 6.3797 | 8.0187 | 0 | 9.1524 | 15.7321 | 9.5833 | 5.0398
| Rel.Std.Dev. |  | 2.222% | 0.4445% | 2.436% | 1.261% | 0.8698% | 1.063% | 0% | 1.191% | 2.133% | 1.39% | 0.6752%
| PDM3 |  | 1.656% | 3.291% | 1.233% | -4.688% | -2.232% | 0.5671% | -6.697% | 2.389% | -1.699% | -8.083% | -0.5169%
| Z-Score (Absolute) |  | 0.55 | 1.11 | 0.41 | 1.6 | 0.76 | 0.18 | NA | 0.8 | 0.58 | 2.75 | 0.18
| Analytical results for BaO in OREAS 467 (Certified Value 826 ppm) | [19 empty] | Certified
BaO | Round | Replicate | Lab | Lab | Lab | Lab | Lab | Lab | Lab | Lab | Lab | Lab | Lab | [7 empty] | 1
| No | No | 2.02 | 2.04 | 2.05 | 2.06 | 2.07 | 2.09 | 2.15 | 2.17 | 2.23 | 2.25 | 2.26 | [7 empty] | ppm
|  |  | PF*MS | PF*OES | PF*OES | BF*OES/MS | PF*OES/MS | BF*MS | PF*OES | PF*OES/MS | PF*OES | PF*MS | BF*OES | [7 empty] | 0
0
| 1 | 1 | 834 | 860.1069 | 816.5826 | 787.0092 | 818.4 | 845.2 | 780 | 856.4 | 848.5 | 769.94 | 837.643 | [7 empty] | 1
| 1 | 2 | 851.9 | 865.8413 | 843.8687 | 790.1863 | 818.4 | 845.2 | 780 | 867.5 | 837.4 | 775.97 | 834.0422 | [7 empty] | 0
| 1 | 3 | 840.7 | 866.4665 | 846.4339 | 804.83 | 813.9 | 841.8 | 780 | 872 | 798.3 | 773.73 | 840.8529 | [7 empty] | 16
| 1 | 4 | 858.6 | 861.1698 | 866.5705 | 807.9266 | 809.5 | 825.1 | 780 | 855.2 | 820.6 | 765.92 | 828.0913 | [7 empty] | 826.3934
| 1 | 5 | 838.5 | 867.6098 | 839.7129 | 809.4192 | 824 | 850.8 | 780 | 848.5 | 815 | 782.67 | 833.3835 | [7 empty] | 71
| 1 | 6 | 885.4 | 870.0929 | 874.7119 | 790.9019 | 829.6 | 846.3 | 780 | 846.3 | 820.6 | 751.4 | 825.903
| Mean |  | 851.5167 | 865.2145 | 847.9801 | 798.3789 | 818.9667 | 842.4 | 780 | 857.65 | 823.4 | 769.9383 | 833.3193
| Median |  | 846.3 | 866.1539 | 845.1513 | 797.8659 | 818.4 | 845.2 | 780 | 855.8 | 820.6 | 771.835 | 833.7129
| Std Dev. |  | 18.9297 | 3.8456 | 20.6573 | 10.0693 | 7.1321 | 8.9566 | 0 | 10.228 | 17.5628 | 10.7021 | 5.6269
| Rel.Std.Dev. |  | 2.223% | 0.4445% | 2.436% | 1.261% | 0.8709% | 1.063% | 0% | 1.193% | 2.133% | 1.39% | 0.6752%
| PDM3 |  | 3.04% | 4.698% | 2.612% | -3.39% | -0.8987% | 1.937% | -5.614% | 3.782% | -0.3622% | -6.832% | 0.8381%
| Z-Score (Absolute) |  | 0.67 | 1.18 | 0.54 | 1.29 | 0.53 | 0.34 | 1.92 | 0.9 | 0.37 | 2.35 | 0
| Analytical results for Be in OREAS 467 (Certified Value 3.05 ppm) | [19 empty] | Certified
Be | Round | Replicate | Lab | Lab | Lab | Lab | Lab | Lab | Lab | Lab | Lab | [9 empty] | 1
| No | No | 2.01 | 2.02 | 2.05 | 2.06 | 2.07 | 2.09 | 2.17 | 2.23 | 2.25 | [9 empty] | ppm
|  |  | PF*MS | PF*MS | PF*OES | BF*OES/MS | PF*OES/MS | BF*MS | PF*OES/MS | PF*MS | PF*MS | [9 empty] | 2
2
| 1 | 1 | 3 | 4.8372 | 2.9174 | 2.9827 | < 3 | 3 | 3 | 3.5 | < 5 | [9 empty] | 1
| 1 | 2 | 3 | 10.5771 | 3.0167 | 2.9601 | < 3 | 3 | 3 | 3 | < 5 | [9 empty] | 0
| 1 | 3 | 4 | 10.0701 | 2.0242 | 3.1053 | < 3 | 3 | 3 | 3.2 | < 5 | [9 empty] | 16
| 1 | 4 | 3 | 4.5807 | 2.0364 | 3.1023 | < 3 | 3 | 3 | 3.8 | < 5 | [9 empty] | 3.0505
| 1 | 5 | 3 | 9.7933 | 2.8176 | 3.2105 | < 3 | 3 | 3 | 3.6 | < 5 | [9 empty] | 72
| 1 | 6 | 4 | 10.758 | 2.7739 | 2.9751 | 3 | 3 | 3 | 3.1 | < 5
| Mean |  | 3.3333 | 8.436 | 2.5977 | 3.056 | 3 | 3 | 3 | 3.3667
| Median |  | 3 | 9.9317 | 2.7958 | 3.0425 | 3 | 3 | 3 | 3.35
| Std Dev. |  | 0.5164 | 2.9087 | 0.44747 | 0.099536 |  | 0 | 0 | 0.31411
| Rel.Std.Dev. |  | 15.49% | 34.48% | 17.23% | 3.257% |  | 0% | 0% | 9.33%
| PDM3 |  | 9.271% | 176.5% | -14.84% | 0.1791% | -1.656% | -1.656% | -1.656% | 10.36%
| Z-Score (Absolute) |  | 0.61 | 10 | 0.74 | 0.1 | 2.3 | 0 | 0 | 0.67 | 0.92
| Analytical results for Bi in OREAS 467 (Certified Value 19.3 ppm) | [19 empty] | Certified
Bi | Round | Replicate | Lab | Lab | Lab | Lab | Lab | [13 empty] | 1
| No | No | 2.02 | 2.07 | 2.17 | 2.23 | 2.25 | [13 empty] | ppm
|  |  | PF*MS | PF*OES/MS | PF*OES/MS | PF*MS | PF*MS | [13 empty] | 1
2
| 1 | 1 | 18 | 18 | 18.9 | 20.7 | 19.36 | [13 empty] | 1
| 1 | 2 | 18 | 19 | 19.3 | 20.2 | 19.1 | [13 empty] | 0
| 1 | 3 | 18 | 19 | 19.2 | 19.9 | 19.4 | [13 empty] | 16
| 1 | 4 | 20 | 19 | 19.2 | 17.7 | 20.3 | [13 empty] | 19.2907
| 1 | 5 | 18 | 19 | 19.4 | 20 | 19.7 | [13 empty] | 73
| 1 | 6 | 19 | 20 | 19.4 | 21 | 18.3
| Mean |  | 18.5 | 19 | 19.2333 | 19.9167 | 19.36
| Median |  | 18 | 19 | 19.25 | 20.1 | 19.38
| Std Dev. |  | 0.83666 | 0.63246 | 0.18619 | 1.1652 | 0.66212
| Rel.Std.Dev. |  | 4.522% | 3.329% | 0.9681% | 5.85% | 3.42%
| PDM3 |  | -4.099% | -1.507% | -0.2972% | 3.245% | 0.3594%
| Z-Score (Absolute) |  | 2.12 | 0.67 | 0 | 1.97 | 0.37
| Analytical results for Ca in OREAS 467 (Certified Value 0.267 wt.%) | [19 empty] | Certified
Ca | Round | Replicate | Lab | Lab | Lab | Lab | Lab | Lab | Lab | Lab | Lab | Lab | Lab | [7 empty] | 1
| No | No | 2.01 | 2.02 | 2.04 | 2.05 | 2.07 | 2.09 | 2.15 | 2.17 | 2.23 | 2.25 | 2.26 | [7 empty] | wt.%
|  |  | PF*OES | PF*MS | PF*OES | PF*OES | PF*OES/MS | PF*OES | PF*OES | PF*OES/MS | PF*OES | PF*MS | BF*OES | [7 empty] | 3
3
| 1 | 1 | 0.28 | 0.2719 | 0.25128 |  | 0.25 | 0.26 | 0.28 | 0.3 | 0.3 | 0.27148 | 0.24643 | [7 empty] | 1
| 1 | 2 | 0.29 | 0.3583 | 0.25637 | 0.20695 | 0.29 | 0.26 | 0.3 | 0.2 | 0.3 | 0.2631 | 0.24241 | [7 empty] | 0
| 1 | 3 | 0.28 | 0.2676 | 0.25855 |  | 0.3 | 0.24 | 0.26 | 0.2 | 0.3 | 0.2404 | 0.24352 | [7 empty] | 16
| 1 | 4 | 0.27 | 0.3535 | 0.25949 |  | 0.3 | 0.26 | 0.26 | 0.2 | 0.3 | 0.2406 | 0.24513 | [7 empty] | 0.26652
| 1 | 5 | 0.26 | 0.2926 | 0.25496 | 0.065157 | 0.28 | 0.25 | 0.27 | 0.2 | 0.3 | 0.3557 | 0.24655 | [7 empty] | 74
| 1 | 6 | 0.27 | 0.3173 | 0.25365 | 0.11365 | 0.27 | 0.27 | 0.29 | 0.2 | 0.3 | 0.2576 | 0.24285
| Mean |  | 0.275 | 0.3102 | 0.25572 | 0.12859 | 0.28167 | 0.25667 | 0.27667 | 0.21667 | 0.3 | 0.27148 | 0.24448
| Median |  | 0.275 | 0.30495 | 0.25566 | 0.11365 | 0.285 | 0.26 | 0.275 | 0.2 | 0.3 | 0.26035 | 0.24432
| Std Dev. |  | 0.010488 | 0.039574 | 0.0030731 | 0.072065 | 0.019408 | 0.010328 | 0.01633 | 0.040825 | 0 | 0.043071 | 0.0018109
| Rel.Std.Dev. |  | 3.814% | 12.76% | 1.202% | 56.04% | 6.89% | 4.024% | 5.902% | 18.84% | 0% | 15.87% | 0.7407%
| PDM3 |  | 3.181% | 16.39% | -4.054% | -51.75% | 5.682% | -3.698% | 3.806% | -18.71% | 12.56% | 1.86% | -8.271%
| Z-Score (Absolute) |  | 0.16 | 1.76 | 0.72 | 6.5 | 0.46 | 0.67 | 0.24 | NA | NA | 0 | 1.23
Results from laboratories 17 and 23 were removed due to their 0.1 wt.% reading resolution.
| Analytical results for CaO in OREAS 467 (Certified Value 0.373 wt.%) | [19 empty] | Certified
CaO | Round | Replicate | Lab | Lab | Lab | Lab | Lab | Lab | Lab | Lab | Lab | Lab | Lab | [7 empty] | 1
| No | No | 2.01 | 2.02 | 2.04 | 2.05 | 2.07 | 2.09 | 2.15 | 2.17 | 2.23 | 2.25 | 2.26 | [7 empty] | wt.%
|  |  | PF*OES | PF*MS | PF*OES | PF*OES | PF*OES/MS | PF*OES | PF*OES | PF*OES/MS | PF*OES | PF*MS | BF*OES | [7 empty] | 3
3
| 1 | 1 | 0.392 | 0.38044 | 0.35159 |  | 0.35 | 0.364 | 0.392 | 0.42 | 0.42 | 0.37985 | 0.3448 | [7 empty] | 1
| 1 | 2 | 0.406 | 0.50133 | 0.35871 | 0.28956 | 0.406 | 0.364 | 0.42 | 0.28 | 0.42 | 0.36813 | 0.33917 | [7 empty] | 0
| 1 | 3 | 0.392 | 0.37443 | 0.36176 |  | 0.42 | 0.336 | 0.364 | 0.28 | 0.42 | 0.33637 | 0.34074 | [7 empty] | 16
| 1 | 4 | 0.378 | 0.49462 | 0.36308 |  | 0.42 | 0.364 | 0.364 | 0.28 | 0.42 | 0.33665 | 0.34298 | [7 empty] | 0.37292
| 1 | 5 | 0.364 | 0.40941 | 0.35674 | 0.091168 | 0.392 | 0.35 | 0.378 | 0.28 | 0.42 | 0.49769 | 0.34498 | [7 empty] | 75
| 1 | 6 | 0.378 | 0.44397 | 0.35491 | 0.15903 | 0.378 | 0.378 | 0.406 | 0.28 | 0.42 | 0.36043 | 0.33979
| Mean |  | 0.385 | 0.43403 | 0.3578 | 0.17992 | 0.39433 | 0.35933 | 0.38733 | 0.30333 | 0.42 | 0.37985 | 0.34208
| Median |  | 0.385 | 0.42669 | 0.35773 | 0.15903 | 0.399 | 0.364 | 0.385 | 0.28 | 0.42 | 0.36428 | 0.34186
| Std Dev. |  | 0.014683 | 0.05537 | 0.0042998 | 0.10083 | 0.027171 | 0.014459 | 0.022862 | 0.057155 | 0 | 0.060264 | 0.0025338
| Rel.Std.Dev. |  | 3.814% | 12.76% | 1.202% | 56.04% | 6.89% | 4.024% | 5.902% | 18.84% | 0% | 15.87% | 0.7407%
| PDM3 |  | 3.24% | 16.39% | -4.055% | -51.75% | 5.742% | -3.643% | 3.865% | -18.66% | 12.63% | 1.86% | -8.271%
| Z-Score (Absolute) |  | 0.16 | 1.76 | 0.72 | 6.5 | 0.46 | 0.67 | 0.24 | NA | NA | 0 | 1.23
Results from laboratories 17 and 23 were removed due to their 0.1 wt.% reading resolution.
| Analytical results for Cd in OREAS 467 (Certified Value < 10 ppm) | [19 empty] | Certified
Cd | Round | Replicate | Lab | Lab | Lab | Lab | Lab | Lab | [12 empty] | 1
| No | No | 2.04 | 2.07 | 2.15 | 2.17 | 2.23 | 2.25 | [12 empty] | ppm
|  |  | PF*OES | PF*OES/MS | PF*OES | PF*OES/MS | PF*MS | PF*MS | [12 empty] | 1
1
| 1 | 1 | < 5 | < 2 | < 50 | < 10 | < 0.5 | < 10 | [12 empty] | 1
| 1 | 2 | < 5 | < 2 | < 50 | < 10 | < 0.5 | < 10 | [12 empty] | 0
| 1 | 3 | < 5 | < 2 | < 50 | < 10 | < 0.5 | < 10 | [12 empty] | 16
| 1 | 4 | < 5 | < 2 | < 50 | < 10 | < 0.5 | < 10 | [12 empty] | < 10
| 1 | 5 | < 5 | < 2 | < 50 | < 10 | < 0.5 | < 10 | [12 empty] | 76
| 1 | 6 | < 5 | < 2 | < 50 | < 10 | < 0.5 | < 10
Mean
Median
Std Dev.
Rel.Std.Dev.
PDM3
| Z-Score (Absolute) |  | 0.42 | 0.93 | 7.16 | 0.42 | 1.18 | 0.42
| Analytical results for Ce in OREAS 467 (Certified Value 0.066 wt.%) | [19 empty] | Certified
Ce | Round | Replicate | Lab | Lab | Lab | Lab | Lab | Lab | Lab | Lab | Lab | Lab | Lab | Lab | Lab | Lab | Lab | Lab | Lab | Lab | 1
| No | No | 2.01 | 2.02 | 2.04 | 2.05 | 2.06 | 2.07 | 2.08 | 2.09 | 2.10 | 2.11 | 2.12 | 2.13 | 2.14 | 2.17 | 2.23 | 2.24 | 2.25 | 2.26 | wt.%
|  |  | PF*MS | PF*MS | PF*MS | PF*OES | BF*OES/MS | PF*OES/MS | BF*MS | BF*MS | BF*MS | BF*MS | BF*MS | BF*MS | BF*MS | PF*OES/MS | PF*MS | PF*MS | BF*MS | BF*MS | 3
3
| 1 | 1 | 0.06926 | 0.065 | 0.071899 | 0.0709 | 0.06219 | 0.0649 | 0.069757 | 0.06261 | 0.0626 | 0.065 | 0.0664 | 0.0651 | 0.0649 | 0.065 | 0.0616 | 0.0752 | 0.06633 | 0.06581 | 1
| 1 | 2 | 0.06544 | 0.0647 | 0.071605 | 0.07608 | 0.062114 | 0.0632 | 0.069832 | 0.06284 | 0.0663 | 0.0622 | 0.0655 | 0.069 | 0.0657 | 0.0668 | 0.0602 | 0.07526 | 0.06469 | 0.06537 | 0
| 1 | 3 | 0.06727 | 0.065 | 0.071814 | 0.07564 | 0.063006 | 0.0622 | 0.069056 | 0.0631 | 0.0642 | 0.0668 | 0.0651 | 0.0719 | 0.066 | 0.0658 | 0.0579 | 0.07544 | 0.06692 | 0.065112 | 16
| 1 | 4 | 0.06673 | 0.0667 | 0.071658 | 0.07259 | 0.065444 | 0.0636 | 0.069368 | 0.06213 | 0.0659 | 0.065 | 0.064 | 0.0641 | 0.0666 | 0.0673 | 0.0535 | 0.07511 | 0.0652 | 0.065041 | 0.065623
| 1 | 5 | 0.06443 | 0.0649 | 0.071367 | 0.07054 | 0.062837 | 0.0644 | 0.069282 | 0.06338 | 0.0641 | 0.0648 | 0.0629 | 0.0701 | 0.0675 | 0.0678 | 0.0611 | 0.07548 | 0.06675 | 0.0661 | 77
| 1 | 6 | 0.06866 | 0.0663 | 0.071614 | 0.07033 | 0.060579 | 0.0637 | 0.070877 | 0.0644 | 0.0618 | 0.0632 | 0.0687 | 0.0705 | 0.0675 | 0.066 | 0.0592 | 0.07538 | 0.06567 | 0.065531
| Mean |  | 0.066965 | 0.065433 | 0.07166 | 0.07268 | 0.062695 | 0.063667 | 0.069695 | 0.063077 | 0.06415 | 0.0645 | 0.065433 | 0.06845 | 0.066367 | 0.06645 | 0.058917 | 0.075312 | 0.065927 | 0.065494
| Median |  | 0.067 | 0.065 | 0.071636 | 0.071745 | 0.062513 | 0.06365 | 0.069562 | 0.06297 | 0.06415 | 0.0649 | 0.0653 | 0.06955 | 0.0663 | 0.0664 | 0.0597 | 0.07532 | 0.066 | 0.06545
| Std Dev. |  | 0.0018461 | 0.00084301 | 0.00018537 | 0.0025923 | 0.0015966 | 0.00094163 | 0.00064893 | 0.00077637 | 0.0017672 | 0.0016037 | 0.0020096 | 0.0031393 | 0.0010347 | 0.0010387 | 0.0029688 | 0.00014511 | 0.00088888 | 0.00040874
| Rel.Std.Dev. |  | 2.757% | 1.288% | 0.2587% | 3.567% | 2.547% | 1.479% | 0.9311% | 1.231% | 2.755% | 2.486% | 3.071% | 4.586% | 1.559% | 1.563% | 5.039% | 0.1927% | 1.348% | 0.6241%
| PDM3 |  | 2.046% | -0.2885% | 9.199% | 10.75% | -4.461% | -2.981% | 6.206% | -3.88% | -2.244% | -1.711% | -0.2885% | 4.309% | 1.134% | 1.261% | -10.22% | 14.76% | 0.4633% | -0.1961%
| Z-Score (Absolute) |  | 0.47 | 0.1 | 2.23 | 2.61 | 1.13 | 0.76 | 1.49 | 0.99 | 0.58 | 0.45 | 0.1 | 1.03 | 0.25 | 0.28 | 2.54 | 3.59 | 0.08 | 0.08
| Analytical results for CeO2 in OREAS 467 (Certified Value 0.081 wt.%) | [19 empty] | Certified
CeO2 | Round | Replicate | Lab | Lab | Lab | Lab | Lab | Lab | Lab | Lab | Lab | Lab | Lab | Lab | Lab | Lab | Lab | Lab | Lab | Lab | 1
| No | No | 2.01 | 2.02 | 2.04 | 2.05 | 2.06 | 2.07 | 2.08 | 2.09 | 2.10 | 2.11 | 2.12 | 2.13 | 2.14 | 2.17 | 2.23 | 2.24 | 2.25 | 2.26 | wt.%
|  |  | PF*MS | PF*MS | PF*MS | PF*OES | BF*OES/MS | PF*OES/MS | BF*MS | BF*MS | BF*MS | BF*MS | BF*MS | BF*MS | BF*MS | PF*OES/MS | PF*MS | PF*MS | BF*MS | BF*MS | 3
3
| 1 | 1 | 0.085079 | 0.07985 | 0.088321 | 0.087094 | 0.076394 | 0.079723 | 0.08569 | 0.07691 | 0.0769 | 0.07985 | 0.08157 | 0.07997 | 0.07972 | 0.079846 | 0.075669 | 0.092376 | 0.08148 | 0.080841 | 1
| 1 | 2 | 0.080386 | 0.07948 | 0.087959 | 0.093457 | 0.076301 | 0.077635 | 0.085782 | 0.077193 | 0.08144 | 0.07641 | 0.08046 | 0.08476 | 0.08071 | 0.082057 | 0.07395 | 0.092449 | 0.079465 | 0.0803 | 0
| 1 | 3 | 0.082634 | 0.07985 | 0.088216 | 0.092916 | 0.077396 | 0.076406 | 0.084828 | 0.077512 | 0.07886 | 0.08206 | 0.07997 | 0.08832 | 0.08107 | 0.080829 | 0.071124 | 0.09267 | 0.082204 | 0.079984 | 16
| 1 | 4 | 0.081971 | 0.08193 | 0.088025 | 0.08917 | 0.080391 | 0.078126 | 0.085212 | 0.07632 | 0.08095 | 0.07985 | 0.07862 | 0.07874 | 0.08181 | 0.082671 | 0.065719 | 0.092265 | 0.080092 | 0.079896 | 0.080611
| 1 | 5 | 0.079146 | 0.07972 | 0.087667 | 0.086651 | 0.077189 | 0.079109 | 0.085106 | 0.077856 | 0.07874 | 0.0796 | 0.07727 | 0.08611 | 0.08292 | 0.083286 | 0.075055 | 0.09272 | 0.081996 | 0.081197 | 78
| 1 | 6 | 0.084342 | 0.08144 | 0.087971 | 0.086393 | 0.074415 | 0.078249 | 0.087065 | 0.079109 | 0.07592 | 0.07763 | 0.08439 | 0.0866 | 0.08292 | 0.081074 | 0.072721 | 0.092597 | 0.080669 | 0.080498
| Mean |  | 0.08226 | 0.080378 | 0.088027 | 0.08928 | 0.077014 | 0.078208 | 0.085614 | 0.077483 | 0.078802 | 0.079233 | 0.08038 | 0.084083 | 0.081525 | 0.081627 | 0.072373 | 0.092513 | 0.080984 | 0.080453
| Median |  | 0.082303 | 0.07985 | 0.087998 | 0.088132 | 0.076792 | 0.078187 | 0.085451 | 0.077353 | 0.0788 | 0.079725 | 0.080215 | 0.085435 | 0.08144 | 0.081565 | 0.073335 | 0.092523 | 0.081074 | 0.080399
| Std Dev. |  | 0.0022678 | 0.0010328 | 0.00022771 | 0.0031845 | 0.0019613 | 0.0011568 | 0.00079714 | 0.00095382 | 0.0021681 | 0.0019711 | 0.0024674 | 0.0038554 | 0.001273 | 0.0012761 | 0.0036468 | 0.00017828 | 0.0010919 | 0.0005021
| Rel.Std.Dev. |  | 2.757% | 1.285% | 0.2587% | 3.567% | 2.547% | 1.479% | 0.9311% | 1.231% | 2.751% | 2.488% | 3.07% | 4.585% | 1.561% | 1.563% | 5.039% | 0.1927% | 1.348% | 0.6241%
| PDM3 |  | 2.045% | -0.2884% | 9.199% | 10.75% | -4.461% | -2.981% | 6.206% | -3.88% | -2.244% | -1.709% | -0.2864% | 4.308% | 1.134% | 1.261% | -10.22% | 14.76% | 0.4633% | -0.1961%
| Z-Score (Absolute) |  | 0.47 | 0.1 | 2.23 | 2.61 | 1.13 | 0.76 | 1.49 | 0.99 | 0.58 | 0.45 | 0.1 | 1.03 | 0.25 | 0.28 | 2.54 | 3.59 | 0.08 | 0.08
| Analytical results for Co in OREAS 467 (Certified Value 3.54 ppm) | [19 empty] | Certified
Co | Round | Replicate | 2.01: Lab; 2.02: Lab; 2.04: Lab; 2.05: Lab; 2.06: Lab; 2.07: Lab; 2.08: Lab; 2.09: Lab; 2.10: Lab; 2.11: Lab | 1
| No | No | 2.01: 2.02; 2.02: 2.04; 2.04: 2.05; 2.05: 2.07; 2.06: 2.09; 2.07: 2.15; 2.08: 2.17; 2.09: 2.23; 2.10: 2.25; 2.11: 2.26 | ppm
|  |  | 2.01: PF*MS; 2.02: PF*OES; 2.04: PF*OES; 2.05: PF*OES/MS; 2.06: BF*MS; 2.07: PF*OES; 2.08: PF*OES/MS; 2.09: PF*MS; 2.10: BF*MS; 2.11: BF*MS | 2
3
| 1 | 1 | 2.01: 5; 2.02: < 5; 2.04: 6.9001; 2.05: 3.2; 2.06: 3.5; 2.07: < 10; 2.08: 3; 2.09: 4; 2.10: 3.8; 2.11: 3.4759 | 1
| 1 | 2 | 2.01: 5; 2.02: < 5; 2.04: 8.5615; 2.05: 3.4; 2.06: 3.5; 2.07: < 10; 2.08: 3; 2.09: 4; 2.10: 3.5; 2.11: 3.532 | 0
| 1 | 3 | 2.01: 5; 2.02: < 5; 2.04: 7.2472; 2.05: 3.5; 2.06: 3.4; 2.07: < 10; 2.08: 3; 2.09: 4; 2.10: 3.5; 2.11: 3.2779 | 16
| 1 | 4 | 2.01: 5; 2.02: < 5; 2.04: 6.641; 2.05: 3.5; 2.06: 3.5; 2.07: < 10; 2.08: 3; 2.09: 4; 2.10: 3.4; 2.11: 3.5658 | 3.5403
| 1 | 5 | 2.01: 6; 2.02: < 5; 2.04: 7.951; 2.05: 3.5; 2.06: 3.5; 2.07: < 10; 2.08: 3; 2.09: 4; 2.10: 4.1; 2.11: 3.5299 | 79
| 1 | 6 | 2.01: 5; 2.02: 5.375; 2.04: 8.1757; 2.05: 3.5; 2.06: 3.5; 2.07: < 10; 2.08: 3; 2.09: 4; 2.10: 4.3; 2.11: 3.4558
| Mean |  | 2.01: 5.1667; 2.02: 5.375; 2.04: 7.5794; 2.05: 3.4333; 2.06: 3.4833; 2.08: 3; 2.09: 4; 2.10: 3.7667; 2.11: 3.4729
| Median |  | 2.01: 5; 2.02: 5.375; 2.04: 7.5991; 2.05: 3.5; 2.06: 3.5; 2.08: 3; 2.09: 4; 2.10: 3.65; 2.11: 3.5029
| Std Dev. |  | 2.01: 0.40825; 2.04: 0.76297; 2.05: 0.12111; 2.06: 0.040825; 2.08: 0; 2.09: 0; 2.10: 0.36697; 2.11: 0.10361
| Rel.Std.Dev. |  | 2.01: 7.902%; 2.04: 10.07%; 2.05: 3.527%; 2.06: 1.172%; 2.08: 0%; 2.09: 0%; 2.10: 9.743%; 2.11: 2.983%
| PDM3 |  | 2.01: 45.94%; 2.02: 51.82%; 2.04: 114.1%; 2.05: -3.022%; 2.06: -1.609%; 2.08: -15.26%; 2.09: 12.98%; 2.10: 6.394%; 2.11: -1.905%
| Z-Score (Absolute) |  | 2.01: 2.08; 2.02: 0.87; 2.04: 5.33; 2.05: 0.26; 2.06: 0.19; 2.07: 1.85; 2.08: 0.84; 2.09: 0.51; 2.10: 0.19; 2.11: 0.21
| Analytical results for Cr in OREAS 467 (Certified Value 186 ppm) | [19 empty] | Certified
Cr | Round | Replicate | Lab | Lab | Lab | Lab | Lab | Lab | Lab | Lab | Lab | Lab | Lab | [7 empty] | 1
| No | No | 2.02 | 2.04 | 2.05 | 2.06 | 2.07 | 2.09 | 2.15 | 2.17 | 2.23 | 2.25 | 2.26 | [7 empty] | ppm
|  |  | PF*MS | PF*OES | PF*OES | BF*OES/MS | PF*OES/MS | PF*OES | PF*OES | PF*OES/MS | PF*OES | PF*MS | BF*OES | [7 empty] | 0
0
| 1 | 1 | 220 | 261.149 | 157.7392 | 203.3903 | 180 | 200 | 200 | 180 | 195 | 171.8 | 191.495 | [7 empty] | 1
| 1 | 2 | 213 | 289.516 | 162.3043 | 197.5896 | 180 | 200 | 200 | 170 | 205 | 171 | 175.295 | [7 empty] | 0
| 1 | 3 | 215 | 264.1795 | 165.887 | 203.5202 | 170 | 200 | 200 | 170 | 195 | 178 | 182.66 | [7 empty] | 16
| 1 | 4 | 211 | 211.7015 | 166.1407 | 202.0046 | 180 | 200 | 200 | 170 | 225 | 174 | 180.13 | [7 empty] | 185.9121
| 1 | 5 | 205 | 229.989 | 168.6266 | 201.7478 | 170 | 200 | 200 | 180 | 205 | 166 | 186.595 | [7 empty] | 80
| 1 | 6 | 209 | 238.7575 | 173.3149 | 195.3273 | 180 | 200 | 200 | 170 | 210 | 170 | 171.215
| Mean |  | 212.1667 | 249.2154 | 165.6688 | 200.5966 | 176.6667 | 200 | 200 | 173.3333 | 205.8333 | 171.8 | 181.2317
| Median |  | 212 | 249.9532 | 166.0139 | 201.8762 | 180 | 200 | 200 | 170 | 205 | 171.4 | 181.395
| Std Dev. |  | 5.1543 | 27.8452 | 5.3232 | 3.3606 | 5.164 | 0 | 0 | 5.164 | 11.143 | 4.02 | 7.3883
| Rel.Std.Dev. |  | 2.429% | 11.17% | 3.213% | 1.675% | 2.923% | 0% | 0% | 2.979% | 5.414% | 2.34% | 4.077%
| PDM3 |  | 14.12% | 34.05% | -10.89% | 7.899% | -4.973% | 7.578% | 7.578% | -6.766% | 10.72% | -7.591% | -2.518%
| Z-Score (Absolute) |  | 1.34 | 2.95 | 0.67 | 0.84 | 0.2 | NA | NA | 0.34 | 1.07 | 0.41 | 0
| Analytical results for Cr2O3 in OREAS 467 (Certified Value 283 ppm) | [19 empty] | Certified
Cr2O3 | Round | Replicate | Lab | Lab | Lab | Lab | Lab | Lab | Lab | Lab | Lab | Lab | Lab | [7 empty] | 1
| No | No | 2.02 | 2.04 | 2.05 | 2.06 | 2.07 | 2.09 | 2.15 | 2.17 | 2.23 | 2.25 | 2.26 | [7 empty] | ppm
|  |  | PF*MS | PF*OES | PF*OES | BF*OES/MS | PF*OES/MS | PF*OES | PF*OES | PF*OES/MS | PF*OES | PF*MS | BF*OES | [7 empty] | 0
0
| 1 | 1 | 321.5 | 381.6693 | 230.5359 | 297.2549 | 263 | 290 | 290 | 263 | 285 | 251.09 | 279.8699 | [7 empty] | 1
| 1 | 2 | 311.3 | 423.1276 | 237.2077 | 288.7771 | 263 | 290 | 290 | 248 | 299.6 | 249.92 | 256.1936 | [7 empty] | 0
| 1 | 3 | 314.2 | 386.0983 | 242.4439 | 297.4448 | 248 | 290 | 290 | 248 | 285 | 260.15 | 266.9576 | [7 empty] | 16
| 1 | 4 | 308.4 | 309.4017 | 242.8146 | 295.2297 | 263 | 290 | 290 | 248 | 328.8 | 254.3 | 263.26 | [7 empty] | 282.7939
| 1 | 5 | 299.6 | 336.1289 | 246.4478 | 294.8544 | 248 | 290 | 290 | 263 | 299.6 | 242.61 | 272.7086 | [7 empty] | 81
| 1 | 6 | 305.5 | 348.9441 | 253.2997 | 285.4709 | 263 | 290 | 290 | 248 | 306.9 | 248.46 | 250.2307
| Mean |  | 310.0833 | 364.2283 | 242.1249 | 293.172 | 258 | 290 | 290 | 253 | 300.8167 | 251.0883 | 264.8701
| Median |  | 309.85 | 365.3067 | 242.6293 | 295.042 | 263 | 290 | 290 | 248 | 299.6 | 250.505 | 265.1088
| Std Dev. |  | 7.5168 | 40.6958 | 7.7798 | 4.9115 | 7.746 | 0 | 0 | 7.746 | 16.2688 | 5.8751 | 10.798
| Rel.Std.Dev. |  | 2.424% | 11.17% | 3.213% | 1.675% | 3.002% | 0% | 0% | 3.062% | 5.408% | 2.34% | 4.077%
| PDM3 |  | 9.65% | 28.8% | -14.38% | 3.67% | -8.767% | 2.548% | 2.548% | -10.54% | 6.373% | -11.21% | -6.338%
| Z-Score (Absolute) |  | 0.44 | 1.77 | 1.23 | 0.02 | 0.84 | 0 | 0 | 0.96 | 0.21 | 1.01 | 0.67
| Analytical results for Cs in OREAS 467 (Certified Value 10.1 ppm) | [19 empty] | Certified
Cs | Round | Replicate | 2.01: Lab; 2.02: Lab; 2.04: Lab; 2.05: Lab; 2.06: Lab; 2.07: Lab; 2.08: Lab | 1
| No | No | 2.01: 2.02; 2.02: 2.06; 2.04: 2.07; 2.05: 2.09; 2.06: 2.17; 2.07: 2.23; 2.08: 2.25 | ppm
|  |  | 2.01: PF*MS; 2.02: BF*OES/MS; 2.04: PF*OES/MS; 2.05: BF*MS; 2.06: PF*OES/MS; 2.07: PF*MS; 2.08: PF*MS | 1
2
| 1 | 1 | 2.01: 9; 2.02: 9.4561; 2.04: 9.3; 2.05: 10.4; 2.06: 10.2; 2.07: 10.4; 2.08: 10.08 | 1
| 1 | 2 | 2.01: 12; 2.02: 9.1442; 2.04: 9.2; 2.05: 10.3; 2.06: 9.88; 2.07: 10.1; 2.08: 9.9 | 0
| 1 | 3 | 2.01: 12; 2.02: 9.4781; 2.04: 11.1; 2.05: 10.3; 2.06: 10.4; 2.07: 10.2; 2.08: 10 | 16
| 1 | 4 | 2.01: 11; 2.02: 10.2391; 2.04: 10; 2.05: 10.2; 2.06: 9.78; 2.07: 9.6; 2.08: 10.2 | 10.1224
| 1 | 5 | 2.01: 11; 2.02: 9.5698; 2.04: 9.5; 2.05: 10.5; 2.06: 10.2; 2.07: 10.3; 2.08: 10.3 | 82
| 1 | 6 | 2.01: 10; 2.02: 9.2121; 2.04: 9.8; 2.05: 10.3; 2.06: 10.1; 2.07: 10.5; 2.08: 10
| Mean |  | 2.01: 10.8333; 2.02: 9.5165; 2.04: 9.8167; 2.05: 10.3333; 2.06: 10.0933; 2.07: 10.1833; 2.08: 10.08
| Median |  | 2.01: 11; 2.02: 9.4671; 2.04: 9.65; 2.05: 10.3; 2.06: 10.15; 2.07: 10.25; 2.08: 10.04
| Std Dev. |  | 2.01: 1.169; 2.02: 0.39022; 2.04: 0.6969; 2.05: 0.10328; 2.06: 0.22827; 2.07: 0.31885; 2.08: 0.14697
| Rel.Std.Dev. |  | 2.01: 10.79%; 2.02: 4.1%; 2.04: 7.099%; 2.05: 0.9995%; 2.06: 2.262%; 2.07: 3.131%; 2.08: 1.458%
| PDM3 |  | 2.01: 7.024%; 2.02: -5.985%; 2.04: -3.02%; 2.05: 2.084%; 2.06: -0.2868%; 2.07: 0.6023%; 2.08: -0.4185%
| Z-Score (Absolute) |  | 2.01: 2.08; 2.02: 1.62; 2.04: 0.78; 2.05: 0.67; 2.06: 0; 2.07: 0.25; 2.08: 0.04
| Analytical results for Cu in OREAS 467 (Certified Value 34.6 ppm) | [19 empty] | Certified
Cu | Round | Replicate | 2.01: Lab; 2.02: Lab; 2.04: Lab; 2.05: Lab; 2.06: Lab; 2.07: Lab; 2.08: Lab; 2.09: Lab; 2.10: Lab | 1
| No | No | 2.01: 2.02; 2.02: 2.04; 2.04: 2.05; 2.05: 2.07; 2.06: 2.09; 2.07: 2.15; 2.08: 2.17; 2.09: 2.23; 2.10: 2.25 | ppm
|  |  | 2.01: PF*MS; 2.02: PF*OES; 2.04: PF*OES; 2.05: PF*OES/MS; 2.06: PF*OES; 2.07: PF*OES; 2.08: PF*OES/MS; 2.09: PF*MS; 2.10: BF*MS | 1
2
| 1 | 1 | 2.01: NA; 2.02: 35.36; 2.04: 65.9399; 2.05: 31; 2.06: < 50; 2.07: 60; 2.08: 40; 2.09: 40; 2.10: 34 | 1
| 1 | 2 | 2.01: NA; 2.02: 33.49; 2.04: 101.4941; 2.05: 34; 2.06: < 50; 2.07: < 50; 2.08: 30; 2.09: 35; 2.10: 33 | 0
| 1 | 3 | 2.01: NA; 2.02: 33.26; 2.04: 76.1489; 2.05: 32; 2.06: 50; 2.07: 50; 2.08: 40; 2.09: 35; 2.10: 35 | 16
| 1 | 4 | 2.01: NA; 2.02: 38.19; 2.04: 73.3702; 2.05: 32; 2.06: < 50; 2.07: < 50; 2.08: 30; 2.09: 35; 2.10: 35 | 34.5887
| 1 | 5 | 2.01: NA; 2.02: 31.95; 2.04: 83.3822; 2.05: 31; 2.06: 60; 2.07: 60; 2.08: 30; 2.09: 35; 2.10: 33 | 83
| 1 | 6 | 2.01: NA; 2.02: 38.41; 2.04: 65.7129; 2.05: 33; 2.06: < 50; 2.07: 50; 2.08: 40; 2.09: 40; 2.10: 34
| Mean |  | 2.02: 35.11; 2.04: 77.6747; 2.05: 32.1667; 2.06: 55; 2.07: 55; 2.08: 35; 2.09: 36.6667; 2.10: 34
| Median |  | 2.02: 34.425; 2.04: 74.7596; 2.05: 32; 2.06: 55; 2.07: 55; 2.08: 35; 2.09: 35; 2.10: 34
| Std Dev. |  | 2.02: 2.7008; 2.04: 13.4282; 2.05: 1.169; 2.06: 7.0711; 2.07: 5.7735; 2.08: 5.4772; 2.09: 2.582; 2.10: 0.89443
| Rel.Std.Dev. |  | 2.02: 7.692%; 2.04: 17.29%; 2.05: 3.634%; 2.06: 12.86%; 2.07: 10.5%; 2.08: 15.65%; 2.09: 7.042%; 2.10: 2.631%
| PDM3 |  | 2.02: 1.507%; 2.04: 124.6%; 2.05: -7.002%; 2.06: 59.01%; 2.07: 59.01%; 2.08: 1.189%; 2.09: 6.008%; 2.10: -1.702%
| Z-Score (Absolute) |  | 2.01: NA; 2.02: 0.03; 2.04: 21.55; 2.05: 1.46; 2.06: 0.03; 2.07: 5.03; 2.08: 0.03; 2.09: 0.82; 2.10: 0.53
| Analytical results for Dy in OREAS 467 (Certified Value 10 ppm) | [19 empty] | Certified
Dy | Round | Replicate | Lab | Lab | Lab | Lab | Lab | Lab | Lab | Lab | Lab | Lab | Lab | Lab | Lab | Lab | Lab | Lab |  |  | 1
| No | No | 2.01 | 2.02 | 2.06 | 2.07 | 2.08 | 2.09 | 2.10 | 2.11 | 2.12 | 2.13 | 2.14 | 2.17 | 2.23 | 2.24 | 2.25 | 2.26 |  |  | ppm
|  |  | PF*MS | PF*MS | BF*OES/MS | PF*OES/MS | BF*MS | BF*MS | BF*MS | BF*MS | BF*MS | BF*MS | BF*MS | PF*OES/MS | PF*MS | PF*MS | BF*MS | BF*MS |  |  | 1
2
| 1 | 1 | 10.5 | 9 | 9.4629 | 9.8 | 10.2 | 9.97 | 9.9 | 9.6 | 10.5 | 9.8 | 9.6 | 10.5 | 10.3 | 28.8 | 10.05 | 10.082 |  |  | 1
| 1 | 2 | 10 | 9 | 9.9601 | 10.4 | 9.63 | 10.03 | 9.5 | 9.4 | 9.5 | 9.8 | 9.5 | 10.2 | 9 | 28.6 | 9.71 | 10.657 |  |  | 0
| 1 | 3 | 10.2 | 9 | 9.5943 | 10.1 | 9.75 | 9.86 | 10.3 | 9.5 | 10.3 | 11 | 9.7 | 10.5 | 8.9 | 29.3 | 10.15 | 9.9127 |  |  | 16
| 1 | 4 | 10.1 | 10 | 9.7204 | 10.5 | 9.98 | 9.71 | 10.8 | 9.9 | 9.9 | 9.8 | 10.1 | 10.4 | 8.3 | 28.7 | 10.22 | 9.9607 |  |  | 10.0226
| 1 | 5 | 9.8 | 9 | 9.9516 | 9.6 | 9.77 | 10.02 | 10.4 | 10.1 | 10.2 | 10.2 | 10.5 | 10.3 | 9.9 | 29.1 | 10.32 | 10.1301 |  |  | 84
| 1 | 6 | 10.6 | 10 | 9.5982 | 11.2 | 9.79 | 10.1 | 9.6 | 9.5 | 11 | 10 | 10 | 10.2 | 9.6 | 29 | 9.76 | 10.0356
| Mean |  | 10.2 | 9.3333 | 9.7146 | 10.2667 | 9.8533 | 9.9483 | 10.0833 | 9.6667 | 10.2333 | 10.1 | 9.9 | 10.35 | 9.3333 | 28.9167 | 10.035 | 10.1297
| Median |  | 10.15 | 9 | 9.6593 | 10.25 | 9.78 | 9.995 | 10.1 | 9.55 | 10.25 | 9.9 | 9.85 | 10.35 | 9.3 | 28.9 | 10.1 | 10.0588
| Std Dev. |  | 0.30332 | 0.5164 | 0.20387 | 0.57155 | 0.20383 | 0.14134 | 0.50365 | 0.27325 | 0.51251 | 0.46904 | 0.37417 | 0.13784 | 0.73394 | 0.26394 | 0.24906 | 0.27012
| Rel.Std.Dev. |  | 2.974% | 5.533% | 2.099% | 5.567% | 2.069% | 1.421% | 4.995% | 2.827% | 5.008% | 4.644% | 3.779% | 1.332% | 7.864% | 0.9128% | 2.482% | 2.667%
| PDM3 |  | 1.77% | -6.877% | -3.074% | 2.435% | -1.689% | -0.7414% | 0.6056% | -3.552% | 2.102% | 0.7719% | -1.224% | 3.266% | -6.877% | 188.5% | 0.1233% | 1.068%
| Z-Score (Absolute) |  | 0.43 | NA | 1.36 | 0.67 | 0.85 | 0.5 | 0 | 1.53 | 0.55 | 0.06 | 0.67 | 0.98 | 2.76 | 69.27 | 0.18 | 0.17
Results from laboratory 2 were removed due to their 1 ppm reading resolution.
| Analytical results for Dy2O3 in OREAS 467 (Certified Value 11.5 ppm) | [19 empty] | Certified
Dy2O3 | Round | Replicate | Lab | Lab | Lab | Lab | Lab | Lab | Lab | Lab | Lab | Lab | Lab | Lab | Lab | Lab | Lab | Lab |  |  | 1
| No | No | 2.01 | 2.02 | 2.06 | 2.07 | 2.08 | 2.09 | 2.10 | 2.11 | 2.12 | 2.13 | 2.14 | 2.17 | 2.23 | 2.24 | 2.25 | 2.26 |  |  | ppm
|  |  | PF*MS | PF*MS | BF*OES/MS | PF*OES/MS | BF*MS | BF*MS | BF*MS | BF*MS | BF*MS | BF*MS | BF*MS | PF*OES/MS | PF*MS | PF*MS | BF*MS | BF*MS |  |  | 1
2
| 1 | 1 | 12.05 | 10.3 | 10.8606 | 11.25 | 11.707 | 11.443 | 11.36 | 11.02 | 12.05 | 11.25 | 11.02 | 12.05 | 11.821 | 33.05 | 11.534 | 11.5712 |  |  | 1
| 1 | 2 | 11.48 | 10.3 | 11.4312 | 11.94 | 11.052 | 11.511 | 10.9 | 10.79 | 10.9 | 11.25 | 10.9 | 11.71 | 10.329 | 32.82 | 11.144 | 12.2311 |  |  | 0
| 1 | 3 | 11.71 | 10.3 | 11.0114 | 11.59 | 11.19 | 11.316 | 11.82 | 10.9 | 11.82 | 12.62 | 11.13 | 12.05 | 10.215 | 33.63 | 11.649 | 11.3769 |  |  | 16
| 1 | 4 | 11.59 | 11.5 | 11.1561 | 12.05 | 11.454 | 11.144 | 12.4 | 11.36 | 11.36 | 11.25 | 11.59 | 11.94 | 9.526 | 32.94 | 11.729 | 11.4319 |  |  | 11.503
| 1 | 5 | 11.25 | 10.3 | 11.4215 | 11.02 | 11.213 | 11.5 | 11.94 | 11.59 | 11.71 | 11.71 | 12.05 | 11.82 | 11.362 | 33.4 | 11.844 | 11.6264 |  |  | 85
| 1 | 6 | 12.17 | 11.5 | 11.0158 | 12.85 | 11.236 | 11.592 | 11.02 | 10.9 | 12.62 | 11.48 | 11.48 | 11.71 | 11.018 | 33.28 | 11.202 | 11.5179
| Mean |  | 11.7083 | 10.7 | 11.1494 | 11.7833 | 11.3087 | 11.4177 | 11.5733 | 11.0933 | 11.7433 | 11.5933 | 11.3617 | 11.88 | 10.7118 | 33.1867 | 11.517 | 11.6259
| Median |  | 11.65 | 10.3 | 11.086 | 11.765 | 11.2245 | 11.4715 | 11.59 | 10.96 | 11.765 | 11.365 | 11.305 | 11.88 | 10.6735 | 33.165 | 11.5915 | 11.5445
| Std Dev. |  | 0.34816 | 0.61968 | 0.23399 | 0.6539 | 0.23417 | 0.16233 | 0.5803 | 0.31303 | 0.58783 | 0.53556 | 0.42976 | 0.15672 | 0.84218 | 0.30487 | 0.28564 | 0.31002
| Rel.Std.Dev. |  | 2.974% | 5.791% | 2.099% | 5.549% | 2.071% | 1.422% | 5.014% | 2.822% | 5.006% | 4.62% | 3.783% | 1.319% | 7.862% | 0.9187% | 2.48% | 2.667%
| PDM3 |  | 1.785% | -6.981% | -3.074% | 2.437% | -1.689% | -0.7417% | 0.6116% | -3.561% | 2.089% | 0.7855% | -1.229% | 3.278% | -6.878% | 188.5% | 0.1219% | 1.068%
| Z-Score (Absolute) |  | 0.5 | 2.58 | 1.22 | 0.74 | 0.73 | 0.39 | 0.09 | 1.39 | 0.62 | 0.14 | 0.56 | 1.03 | 2.58 | 66.93 | 0.09 | 0.25
| Analytical results for Er in OREAS 467 (Certified Value 4.12 ppm) | [19 empty] | Certified
Er | Round | Replicate | Lab | Lab | Lab | Lab | Lab | Lab | Lab | Lab | Lab | Lab | Lab | Lab | Lab | Lab | Lab | Lab |  |  | 1
| No | No | 2.01 | 2.02 | 2.06 | 2.07 | 2.08 | 2.09 | 2.10 | 2.11 | 2.12 | 2.13 | 2.14 | 2.17 | 2.23 | 2.24 | 2.25 | 2.26 |  |  | ppm
|  |  | PF*MS | PF*MS | BF*OES/MS | PF*OES/MS | BF*MS | BF*MS | BF*MS | BF*MS | BF*MS | BF*MS | BF*MS | PF*OES/MS | PF*MS | PF*MS | PF*MS | BF*MS |  |  | 2
3
| 1 | 1 | 4.5 | 4 | 3.7984 | 4.3 | 3.14 | 4 | 4.6 | 3.8 | 3.9 | 4.1 | 4 | 4.3 | 5 | 23.7 | 4.188 | 4.0781 |  |  | 1
| 1 | 2 | 4.1 | 4 | 3.785 | 4.2 | 3.18 | 4.01 | 5 | 3.9 | 4.4 | 3.9 | 4 | 4.4 | 4.7 | 22.4 | 4.25 | 4.1761 |  |  | 0
| 1 | 3 | 4 | 4 | 4.158 | 4.3 | 3.16 | 3.95 | 4.3 | 3.9 | 4.3 | 4.2 | 4.2 | 4.3 | 4.7 | 24.4 | 4.28 | 3.9869 |  |  | 16
| 1 | 4 | 4.4 | 4 | 3.9345 | 4 | 3.37 | 3.89 | 4.5 | 4.3 | 4 | 3.8 | 4.2 | 4.3 | 4.6 | 23.9 | 4.09 | 4.1249 |  |  | 4.1241
| 1 | 5 | 4.1 | 4 | 4.0738 | 3.7 | 3.31 | 4.08 | 4.6 | 4.1 | 4 | 3.8 | 4.3 | 4.3 | 5.3 | 24 | 4.15 | 4.1098 |  |  | 86
| 1 | 6 | 4.2 | 4 | 3.9456 | 4.3 | 3.36 | 4.04 | 4 | 3.8 | 4.4 | 3.6 | 4.3 | 4.3 | 4.9 | 24 | 4.17 | 4.0642
| Mean |  | 4.2167 | 4 | 3.9492 | 4.1333 | 3.2533 | 3.995 | 4.5 | 3.9667 | 4.1667 | 3.9 | 4.1667 | 4.3167 | 4.8667 | 23.7333 | 4.188 | 4.09
| Median |  | 4.15 | 4 | 3.9401 | 4.25 | 3.245 | 4.005 | 4.55 | 3.9 | 4.15 | 3.85 | 4.2 | 4.3 | 4.8 | 23.95 | 4.179 | 4.0939
| Std Dev. |  | 0.19408 | 0 | 0.14768 | 0.24221 | 0.10501 | 0.067157 | 0.33466 | 0.19664 | 0.22509 | 0.21909 | 0.13663 | 0.040825 | 0.2582 | 0.69186 | 0.068819 | 0.063967
| Rel.Std.Dev. |  | 4.603% | 0% | 3.739% | 5.86% | 3.228% | 1.681% | 7.437% | 4.957% | 5.402% | 5.618% | 3.279% | 0.9457% | 5.305% | 2.915% | 1.643% | 1.564%
| PDM3 |  | 2.245% | -3.008% | -4.24% | 0.2246% | -21.11% | -3.13% | 9.115% | -3.817% | 1.033% | -5.433% | 1.033% | 4.67% | 18.01% | 475.5% | 1.55% | -0.8271%
| Z-Score (Absolute) |  | 0.2 | NA | 0.85 | 0.13 | 3.59 | 0.67 | 1.31 | 0.79 | 0 | 1.05 | 0 | 0.59 | 2.75 | 76.86 | 0.08 | 0.3
Results from laboratory 2 were removed due to their 1 ppm reading resolution.
| Analytical results for Er2O3 in OREAS 467 (Certified Value 4.7 ppm) | [19 empty] | Certified
Er2O3 | Round | Replicate | Lab | Lab | Lab | Lab | Lab | Lab | Lab | Lab | Lab | Lab | Lab | Lab | Lab | Lab | Lab | Lab |  |  | 1
| No | No | 2.01 | 2.02 | 2.06 | 2.07 | 2.08 | 2.09 | 2.10 | 2.11 | 2.12 | 2.13 | 2.14 | 2.17 | 2.23 | 2.24 | 2.25 | 2.26 |  |  | ppm
|  |  | PF*MS | PF*MS | BF*OES/MS | PF*OES/MS | BF*MS | BF*MS | BF*MS | BF*MS | BF*MS | BF*MS | BF*MS | PF*OES/MS | PF*MS | PF*MS | PF*MS | BF*MS |  |  | 2
3
| 1 | 1 | 5.15 | 4.6 | 4.3435 | 4.92 | 3.591 | 4.574 | 5.26 | 4.35 | 4.46 | 4.69 | 4.57 | 4.92 | 5.717 | 27.1 | 4.789 | 4.6633 |  |  | 1
| 1 | 2 | 4.69 | 4.6 | 4.3282 | 4.8 | 3.636 | 4.585 | 5.72 | 4.46 | 5.03 | 4.46 | 4.57 | 5.03 | 5.374 | 25.61 | 4.8599 | 4.7753 |  |  | 0
| 1 | 3 | 4.57 | 4.6 | 4.7546 | 4.92 | 3.613 | 4.517 | 4.92 | 4.46 | 4.92 | 4.8 | 4.8 | 4.92 | 5.374 | 27.9 | 4.8942 | 4.559 |  |  | 16
| 1 | 4 | 5.03 | 4.6 | 4.4991 | 4.57 | 3.854 | 4.448 | 5.15 | 4.92 | 4.57 | 4.35 | 4.8 | 4.92 | 5.26 | 27.33 | 4.6769 | 4.7168 |  |  | 4.705
| 1 | 5 | 4.69 | 4.6 | 4.6584 | 4.23 | 3.785 | 4.665 | 5.26 | 4.69 | 4.57 | 4.35 | 4.92 | 4.92 | 6.061 | 27.44 | 4.7455 | 4.6995 |  |  | 87
| 1 | 6 | 4.8 | 4.6 | 4.5118 | 4.92 | 3.842 | 4.62 | 4.57 | 4.35 | 5.03 | 4.12 | 4.92 | 4.92 | 5.603 | 27.44 | 4.7684 | 4.6474
| Mean |  | 4.8217 | 4.6 | 4.5159 | 4.7267 | 3.7202 | 4.5682 | 5.1467 | 4.5383 | 4.7633 | 4.4617 | 4.7633 | 4.9383 | 5.5648 | 27.1367 | 4.789 | 4.6769
| Median |  | 4.745 | 4.6 | 4.5055 | 4.86 | 3.7105 | 4.5795 | 5.205 | 4.46 | 4.745 | 4.405 | 4.8 | 4.92 | 5.4885 | 27.385 | 4.7787 | 4.6814
| Std Dev. |  | 0.22347 | 9.7295e-16 | 0.16887 | 0.27883 | 0.12018 | 0.076732 | 0.38427 | 0.22445 | 0.25828 | 0.24831 | 0.15908 | 0.044907 | 0.29548 | 0.79198 | 0.078711 | 0.073146
| Rel.Std.Dev. |  | 4.635% | 2.115e-14% | 3.739% | 5.899% | 3.23% | 1.68% | 7.466% | 4.946% | 5.422% | 5.565% | 3.34% | 0.9094% | 5.31% | 2.918% | 1.644% | 1.564%
| PDM3 |  | 2.48% | -2.231% | -4.018% | 0.4613% | -20.93% | -2.907% | 9.388% | -3.542% | 1.241% | -5.171% | 1.241% | 4.96% | 18.28% | 476.8% | 1.786% | -0.597%
| Z-Score (Absolute) |  | 0.28 | 0.63 | 0.84 | 0.07 | 3.76 | 0.65 | 1.47 | 0.77 | 0.07 | 1.05 | 0.07 | 0.7 | 3 | 82.1 | 0.16 | 0.25
| Analytical results for Eu in OREAS 467 (Certified Value 8.2 ppm) | [19 empty] | Certified
Eu | Round | Replicate | Lab | Lab | Lab | Lab | Lab | Lab | Lab | Lab | Lab | Lab | Lab | Lab | Lab | Lab | Lab | Lab |  |  | 1
| No | No | 2.01 | 2.02 | 2.06 | 2.07 | 2.08 | 2.09 | 2.10 | 2.11 | 2.12 | 2.13 | 2.14 | 2.17 | 2.23 | 2.24 | 2.25 | 2.26 |  |  | ppm
|  |  | PF*MS | PF*MS | BF*OES/MS | PF*OES/MS | BF*MS | BF*MS | BF*MS | BF*MS | BF*MS | BF*MS | BF*MS | PF*OES/MS | PF*MS | PF*MS | BF*MS | BF*MS |  |  | 2
3
| 1 | 1 | 8.4 | 7 | 8.4695 | 8.3 | 8.25 | 8.07 | 9 | 7.8 | 8 | 8.2 | 8 | 9 | 8.2 | 8.4 | 8.22 | 8.3515 |  |  | 1
| 1 | 2 | 8.2 | 8 | 7.9626 | 8 | 8.3 | 8.16 | 8.5 | 7.6 | 7.8 | 8 | 8.2 | 8.8 | 8 | 8.4 | 8.11 | 8.4178 |  |  | 0
| 1 | 3 | 8.6 | 7 | 8.7081 | 7.9 | 8.42 | 8.02 | 8.6 | 7.8 | 7.8 | 8.5 | 8.1 | 9 | 8 | 8.6 | 8.43 | 8.1986 |  |  | 16
| 1 | 4 | 8.4 | 8 | 8.8152 | 7.8 | 8.66 | 7.88 | 7.9 | 7.7 | 8.1 | 8 | 8.4 | 8.9 | 7.3 | 8.3 | 8.13 | 7.8994 |  |  | 8.2041
| 1 | 5 | 8.2 | 7 | 8.447 | 8 | 8.15 | 8.1 | 7.9 | 7.7 | 7.7 | 8.4 | 8.7 | 9.1 | 8.5 | 8.6 | 8.31 | 8.5743 |  |  | 88
| 1 | 6 | 8.3 | 8 | 8.3199 | 8.4 | 8.38 | 8.13 | 8.1 | 7.4 | 8.6 | 8.5 | 8.2 | 9.2 | 8 | 8.7 | 8.16 | 8.3998
| Mean |  | 8.35 | 7.5 | 8.4537 | 8.0667 | 8.36 | 8.06 | 8.3333 | 7.6667 | 8 | 8.2667 | 8.2667 | 9 | 8 | 8.5 | 8.2267 | 8.3069
| Median |  | 8.35 | 7.5 | 8.4583 | 8 | 8.34 | 8.085 | 8.3 | 7.7 | 7.9 | 8.3 | 8.2 | 9 | 8 | 8.5 | 8.19 | 8.3756
| Std Dev. |  | 0.15166 | 0.54772 | 0.30159 | 0.23381 | 0.17539 | 0.1006 | 0.44121 | 0.15055 | 0.32863 | 0.23381 | 0.25033 | 0.14142 | 0.39497 | 0.15492 | 0.12307 | 0.23332
| Rel.Std.Dev. |  | 1.816% | 7.303% | 3.567% | 2.898% | 2.098% | 1.248% | 5.295% | 1.964% | 4.108% | 2.828% | 3.028% | 1.571% | 4.937% | 1.823% | 1.496% | 2.809%
| PDM3 |  | 1.778% | -8.582% | 3.043% | -1.675% | 1.9% | -1.756% | 1.575% | -6.551% | -2.488% | 0.7627% | 0.7627% | 9.701% | -2.488% | 3.607% | 0.2752% | 1.253%
| Z-Score (Absolute) |  | 0.3 | NA | 0.67 | 0.72 | 0.34 | 0.74 | 0.24 | 2.16 | 0.96 | 0 | 0 | 2.64 | 0.96 | 0.84 | 0.14 | 0.14
Results from laboratory 2 were removed due to their 1 ppm reading resolution.
| Analytical results for Eu2O3 in OREAS 467 (Certified Value 9.5 ppm) | [19 empty] | Certified
Eu2O3 | Round | Replicate | Lab | Lab | Lab | Lab | Lab | Lab | Lab | Lab | Lab | Lab | Lab | Lab | Lab | Lab | Lab | Lab |  |  | 1
| No | No | 2.01 | 2.02 | 2.06 | 2.07 | 2.08 | 2.09 | 2.10 | 2.11 | 2.12 | 2.13 | 2.14 | 2.17 | 2.23 | 2.24 | 2.25 | 2.26 |  |  | ppm
|  |  | PF*MS | PF*MS | BF*OES/MS | PF*OES/MS | BF*MS | BF*MS | BF*MS | BF*MS | BF*MS | BF*MS | BF*MS | PF*OES/MS | PF*MS | PF*MS | BF*MS | BF*MS |  |  | 2
3
| 1 | 1 | 9.73 | 8.1 | 9.8069 | 9.61 | 9.553 | 9.344 | 10.42 | 9.03 | 9.26 | 9.49 | 9.26 | 10.42 | 9.495 | 9.73 | 9.518 | 9.6702 |  |  | 1
| 1 | 2 | 9.49 | 9.3 | 9.2199 | 9.26 | 9.611 | 9.448 | 9.84 | 8.8 | 9.03 | 9.26 | 9.49 | 10.19 | 9.263 | 9.73 | 9.391 | 9.7469 |  |  | 0
| 1 | 3 | 9.96 | 8.1 | 10.0831 | 9.15 | 9.75 | 9.286 | 9.96 | 9.03 | 9.03 | 9.84 | 9.38 | 10.42 | 9.263 | 9.96 | 9.761 | 9.4932 |  |  | 16
| 1 | 4 | 9.73 | 9.3 | 10.2071 | 9.03 | 10.027 | 9.124 | 9.15 | 8.92 | 9.38 | 9.26 | 9.73 | 10.31 | 8.453 | 9.61 | 9.414 | 9.1467 |  |  | 9.4995
| 1 | 5 | 9.49 | 8.1 | 9.7808 | 9.26 | 9.437 | 9.379 | 9.15 | 8.92 | 8.92 | 9.73 | 10.07 | 10.54 | 9.842 | 9.96 | 9.622 | 9.9281 |  |  | 89
| 1 | 6 | 9.61 | 9.3 | 9.6337 | 9.73 | 9.703 | 9.414 | 9.38 | 8.57 | 9.96 | 9.84 | 9.49 | 10.65 | 9.263 | 10.07 | 9.448 | 9.7261
| Mean |  | 9.6683 | 8.7 | 9.7886 | 9.34 | 9.6802 | 9.3325 | 9.65 | 8.8783 | 9.2633 | 9.57 | 9.57 | 10.4217 | 9.2632 | 9.8433 | 9.5257 | 9.6185
| Median |  | 9.67 | 8.7 | 9.7938 | 9.26 | 9.657 | 9.3615 | 9.61 | 8.92 | 9.145 | 9.61 | 9.49 | 10.42 | 9.263 | 9.845 | 9.483 | 9.6982
| Std Dev. |  | 0.17871 | 0.65727 | 0.34921 | 0.27203 | 0.20287 | 0.11654 | 0.50951 | 0.1736 | 0.38098 | 0.27203 | 0.29003 | 0.16266 | 0.4572 | 0.17818 | 0.14238 | 0.27017
| Rel.Std.Dev. |  | 1.848% | 7.555% | 3.567% | 2.913% | 2.096% | 1.249% | 5.28% | 1.955% | 4.113% | 2.843% | 3.031% | 1.561% | 4.936% | 1.81% | 1.495% | 2.809%
| PDM3 |  | 1.777% | -8.416% | 3.043% | -1.679% | 1.902% | -1.758% | 1.584% | -6.539% | -2.486% | 0.7419% | 0.7419% | 9.707% | -2.488% | 3.619% | 0.2753% | 1.253%
| Z-Score (Absolute) |  | 0.29 | 2.67 | 0.65 | 0.7 | 0.33 | 0.72 | 0.23 | 2.09 | 0.93 | 0 | 0 | 2.56 | 0.93 | 0.81 | 0.14 | 0.14
| Analytical results for Fe in OREAS 467 (Certified Value 7.64 wt.%) | [19 empty] | Certified
Fe | Round | Replicate | Lab | Lab | Lab | Lab | Lab | Lab | Lab | Lab | Lab | Lab | Lab | [7 empty] | 1
| No | No | 2.02 | 2.04 | 2.05 | 2.06 | 2.07 | 2.09 | 2.15 | 2.17 | 2.23 | 2.25 | 2.26 | [7 empty] | wt.%
|  |  | PF*MS | PF*OES | PF*OES | BF*OES/MS | PF*OES/MS | PF*OES | PF*OES | PF*OES/MS | PF*OES | PF*MS | BF*OES | [7 empty] | 2
3
| 1 | 1 | 7.7393 | 7.5509 | 7.901 | 7.7565 | 7.65 | 7.57 | 7.57 | 7.64 | 7.94 | 6.2433 | 7.5761 | [7 empty] | 1
| 1 | 2 | 7.6687 | 7.5359 | 7.9973 | 7.6153 | 7.64 | 7.54 | 7.54 | 7.61 | 8.05 | 6.1742 | 7.5248 | [7 empty] | 0
| 1 | 3 | 7.6203 | 7.5404 | 7.8928 | 7.799 | 7.64 | 7.78 | 7.87 | 7.66 | 7.84 | 6.552 | 7.636 | [7 empty] | 16
| 1 | 4 | 7.9053 | 7.5873 | 8.2499 | 7.8146 | 7.64 | 7.6 | 7.76 | 7.51 | 8.42 | 6.3998 | 7.5702 | [7 empty] | 7.6447
| 1 | 5 | 7.607 | 7.5892 | 7.8214 | 7.8001 | 7.66 | 7.47 | 8.14 | 7.6 | 8.02 | 6.2536 | 7.5567 | [7 empty] | 90
| 1 | 6 | 7.7045 | 7.5354 | 8.3635 | 7.6692 | 7.56 | 7.67 | 7.98 | 7.55 | 8.02 | 5.8367 | 7.5904
| Mean |  | 7.7075 | 7.5565 | 8.0376 | 7.7424 | 7.6317 | 7.605 | 7.81 | 7.595 | 8.0483 | 6.2433 | 7.5757
| Median |  | 7.6866 | 7.5457 | 7.9491 | 7.7777 | 7.64 | 7.585 | 7.815 | 7.605 | 8.02 | 6.2484 | 7.5731
| Std Dev. |  | 0.10895 | 0.025215 | 0.21876 | 0.081823 | 0.036009 | 0.10821 | 0.23426 | 0.056125 | 0.19743 | 0.24083 | 0.036974
| Rel.Std.Dev. |  | 1.414% | 0.3337% | 2.722% | 1.057% | 0.4718% | 1.423% | 3% | 0.739% | 2.453% | 3.857% | 0.4881%
| PDM3 |  | 0.8213% | -1.154% | 5.14% | 1.278% | -0.1709% | -0.5197% | 2.162% | -0.6505% | 5.279% | -18.33% | -0.9034%
| Z-Score (Absolute) |  | 0.67 | 0.67 | 3.61 | 0.98 | 0 | 0.24 | 1.59 | 0.33 | 3.7 | 12.34 | 0.5
| Analytical results for Fe2O3 in OREAS 467 (Certified Value 10.93 wt.%) | [19 empty] | Certified
Fe2O3 | Round | Replicate | Lab | Lab | Lab | Lab | Lab | Lab | Lab | Lab | Lab | Lab | Lab | [7 empty] | 1
| No | No | 2.02 | 2.04 | 2.05 | 2.06 | 2.07 | 2.09 | 2.15 | 2.17 | 2.23 | 2.25 | 2.26 | [7 empty] | wt.%
|  |  | PF*MS | PF*OES | PF*OES | BF*OES/MS | PF*OES/MS | PF*OES | PF*OES | PF*OES/MS | PF*OES | PF*MS | BF*OES | [7 empty] | 2
3
| 1 | 1 | 11.0649 | 10.7956 | 11.296 | 11.0894 | 10.937 | 10.823 | 10.823 | 10.923 | 11.352 | 8.926 | 10.8315 | [7 empty] | 1
| 1 | 2 | 10.9639 | 10.7741 | 11.4337 | 10.8876 | 10.923 | 10.78 | 10.78 | 10.88 | 11.509 | 8.8273 | 10.7581 | [7 empty] | 0
| 1 | 3 | 10.8947 | 10.7806 | 11.2843 | 11.1503 | 10.923 | 11.123 | 11.252 | 10.952 | 11.209 | 9.3674 | 10.9171 | [7 empty] | 16
| 1 | 4 | 11.3022 | 10.8476 | 11.7949 | 11.1726 | 10.923 | 10.866 | 11.094 | 10.737 | 12.038 | 9.1498 | 10.8231 | [7 empty] | 10.9297
| 1 | 5 | 10.8757 | 10.8503 | 11.1823 | 11.1518 | 10.952 | 10.68 | 11.638 | 10.866 | 11.466 | 8.9408 | 10.8038 | [7 empty] | 91
| 1 | 6 | 11.0151 | 10.7734 | 11.9573 | 10.9646 | 10.809 | 10.966 | 11.409 | 10.794 | 11.466 | 8.3447 | 10.852
| Mean |  | 11.0194 | 10.8036 | 11.4914 | 11.0694 | 10.9112 | 10.873 | 11.166 | 10.8587 | 11.5067 | 8.926 | 10.8309
| Median |  | 10.9895 | 10.7881 | 11.3649 | 11.1198 | 10.923 | 10.8445 | 11.173 | 10.873 | 11.466 | 8.9334 | 10.8273
| Std Dev. |  | 0.15577 | 0.036051 | 0.31277 | 0.11698 | 0.051367 | 0.15466 | 0.33498 | 0.080428 | 0.28219 | 0.34431 | 0.052861
| Rel.Std.Dev. |  | 1.414% | 0.3337% | 2.722% | 1.057% | 0.4708% | 1.422% | 3% | 0.7407% | 2.452% | 3.857% | 0.4881%
| PDM3 |  | 0.8213% | -1.154% | 5.14% | 1.278% | -0.1693% | -0.5185% | 2.162% | -0.6497% | 5.279% | -18.33% | -0.9034%
| Z-Score (Absolute) |  | 0.67 | 0.67 | 3.61 | 0.98 | 0 | 0.24 | 1.59 | 0.33 | 3.7 | 12.34 | 0.5
| Analytical results for Ga in OREAS 467 (Certified Value 22.6 ppm) | [19 empty] | Certified
Ga | Round | Replicate | 2.01: Lab; 2.02: Lab; 2.06: Lab; 2.07: Lab; 2.08: Lab; 2.09: Lab; 2.10: Lab |  |  | 1
| No | No | 2.01: 2.06; 2.02: 2.07; 2.06: 2.09; 2.07: 2.17; 2.08: 2.23; 2.09: 2.24; 2.10: 2.25 |  |  | ppm
|  |  | 2.01: BF*OES/MS; 2.02: PF*OES/MS; 2.06: BF*MS; 2.07: PF*OES/MS; 2.08: PF*MS; 2.09: PF*MS; 2.10: BF*MS |  |  | 1
1
| 1 | 1 | 2.01: 24.7405; 2.02: 21.5; 2.06: 23.5; 2.07: 22; 2.08: 29; 2.09: 19; 2.10: 20.5 |  |  | 1
| 1 | 2 | 2.01: 25.0838; 2.02: 20.3; 2.06: 23.8; 2.07: 22; 2.08: 26; 2.09: 19.6; 2.10: 18.6 |  |  | 0
| 1 | 3 | 2.01: 24.9162; 2.02: 22; 2.06: 23.2; 2.07: 23; 2.08: 28; 2.09: 18.8; 2.10: 19.1 |  |  | 16
| 1 | 4 | 2.01: 24.7301; 2.02: 22; 2.06: 23; 2.07: 23; 2.08: 26; 2.09: 19.1; 2.10: 19.3 |  |  | 22.582
| 1 | 5 | 2.01: 25.0952; 2.02: 20.6; 2.06: 23.2; 2.07: 23; 2.08: 28; 2.09: 19.7; 2.10: 20.2 |  |  | 92
| 1 | 6 | 2.01: 24.3775; 2.02: 20.7; 2.06: 23.5; 2.07: 22; 2.08: 27; 2.09: 19.3; 2.10: 20
| Mean |  | 2.01: 24.8239; 2.02: 21.1833; 2.06: 23.3667; 2.07: 22.5; 2.08: 27.3333; 2.09: 19.25; 2.10: 19.6167
| Median |  | 2.01: 24.8284; 2.02: 21.1; 2.06: 23.35; 2.07: 22.5; 2.08: 27.5; 2.09: 19.2; 2.10: 19.65
| Std Dev. |  | 2.01: 0.27007; 2.02: 0.74677; 2.06: 0.28752; 2.07: 0.54772; 2.08: 1.2111; 2.09: 0.35071; 2.10: 0.73052
| Rel.Std.Dev. |  | 2.01: 1.088%; 2.02: 3.525%; 2.06: 1.23%; 2.07: 2.434%; 2.08: 4.431%; 2.09: 1.822%; 2.10: 3.724%
| PDM3 |  | 2.01: 9.928%; 2.02: -6.194%; 2.06: 3.475%; 2.07: -0.363%; 2.08: 21.04%; 2.09: -14.76%; 2.10: -13.13%
| Z-Score (Absolute) |  | 2.01: 0.67; 2.02: 0.38; 2.06: 0.25; 2.07: 0; 2.08: 1.4; 2.09: 0.94; 2.10: 0.84
| Analytical results for Gd in OREAS 467 (Certified Value 19.9 ppm) | [19 empty] | Certified
Gd | Round | Replicate | Lab | Lab | Lab | Lab | Lab | Lab | Lab | Lab | Lab | Lab | Lab | Lab | Lab | Lab | Lab | Lab |  |  | 1
| No | No | 2.01 | 2.02 | 2.06 | 2.07 | 2.08 | 2.09 | 2.10 | 2.11 | 2.12 | 2.13 | 2.14 | 2.17 | 2.23 | 2.24 | 2.25 | 2.26 |  |  | ppm
|  |  | PF*MS | PF*MS | BF*OES/MS | PF*OES/MS | BF*MS | BF*MS | BF*MS | BF*MS | BF*MS | BF*MS | BF*MS | PF*OES/MS | PF*MS | PF*MS | BF*MS | BF*MS |  |  | 1
2
| 1 | 1 | 20.9 | 20 | 19.5023 | 20.3 | 18.42 | 18.97 | 19 | 19.4 | 19.8 | 19.8 | 20.4 | 21.1 | 22.5 | 210.5 | 20.23 | 20.3585 |  |  | 1
| 1 | 2 | 20.6 | 20 | 19.9398 | 21.5 | 18.4 | 19.03 | 18 | 18.1 | 19 | 19.4 | 20.6 | 20.5 | 22.6 | 216.7 | 19.92 | 20.8065 |  |  | 0
| 1 | 3 | 20.3 | 19 | 19.9877 | 20.8 | 18.15 | 19.14 | 18.2 | 19 | 19.6 | 19 | 20.4 | 20.7 | 21.2 | 215.3 | 19.74 | 20.4424 |  |  | 16
| 1 | 4 | 20.6 | 20 | 20.6623 | 19.6 | 18.67 | 18.57 | 18.4 | 19.3 | 19.6 | 19.8 | 20.4 | 20.4 | 21.3 | 207.6 | 19.5 | 20.3663 |  |  | 19.8608
| 1 | 5 | 18.9 | 19 | 20.3594 | 18.5 | 18.08 | 19.04 | 17.8 | 19.2 | 19.4 | 19.7 | 21 | 20.5 | 21.9 | 213.2 | 20.3 | 20.5734 |  |  | 93
| 1 | 6 | 20.7 | 21 | 19.6909 | 21.5 | 18.67 | 18.95 | 18.2 | 18.6 | 20.9 | 20 | 20.6 | 20.8 | 22 | 213.1 | 19.33 | 20.3768
| Mean |  | 20.3333 | 19.8333 | 20.0237 | 20.3667 | 18.3983 | 18.95 | 18.2667 | 18.9333 | 19.7167 | 19.6167 | 20.5667 | 20.6667 | 21.9167 | 212.7333 | 19.8367 | 20.4873
| Median |  | 20.6 | 20 | 19.9638 | 20.55 | 18.41 | 19 | 18.2 | 19.1 | 19.6 | 19.75 | 20.5 | 20.6 | 21.95 | 213.15 | 19.83 | 20.4096
| Std Dev. |  | 0.72847 | 0.75277 | 0.42695 | 1.169 | 0.24943 | 0.19769 | 0.41312 | 0.49666 | 0.64005 | 0.36009 | 0.23381 | 0.2582 | 0.58452 | 3.2867 | 0.38878 | 0.17594
| Rel.Std.Dev. |  | 3.583% | 3.795% | 2.132% | 5.74% | 1.356% | 1.043% | 2.262% | 2.623% | 3.246% | 1.836% | 1.137% | 1.249% | 2.667% | 1.545% | 1.96% | 0.8588%
| PDM3 |  | 2.379% | -0.1385% | 0.8201% | 2.547% | -7.364% | -4.586% | -8.027% | -4.67% | -0.726% | -1.229% | 3.554% | 4.057% | 10.35% | 971.1% | -0.1217% | 3.154%
| Z-Score (Absolute) |  | 0.46 | 0.11 | 0.11 | 0.49 | 1.73 | 1.11 | 1.88 | 1.13 | 0.24 | 0.35 | 0.72 | 0.83 | 2.24 | 217.85 | 0.11 | 0.63
| Analytical results for Gd2O3 in OREAS 467 (Certified Value 22.9 ppm) | [19 empty] | Certified
Gd2O3 | Round | Replicate | Lab | Lab | Lab | Lab | Lab | Lab | Lab | Lab | Lab | Lab | Lab | Lab | Lab | Lab | Lab | Lab |  |  | 1
| No | No | 2.01 | 2.02 | 2.06 | 2.07 | 2.08 | 2.09 | 2.10 | 2.11 | 2.12 | 2.13 | 2.14 | 2.17 | 2.23 | 2.24 | 2.25 | 2.26 |  |  | ppm
|  |  | PF*MS | PF*MS | BF*OES/MS | PF*OES/MS | BF*MS | BF*MS | BF*MS | BF*MS | BF*MS | BF*MS | BF*MS | PF*OES/MS | PF*MS | PF*MS | BF*MS | BF*MS |  |  | 1
2
| 1 | 1 | 24.09 | 23.1 | 22.4784 | 23.4 | 21.231 | 21.865 | 21.9 | 22.36 | 22.82 | 22.82 | 23.51 | 24.32 | 25.934 | 242.62 | 23.317 | 23.4652 |  |  | 1
| 1 | 2 | 23.74 | 23.1 | 22.9826 | 24.78 | 21.208 | 21.934 | 20.75 | 20.86 | 21.9 | 22.36 | 23.74 | 23.63 | 26.049 | 249.77 | 22.96 | 23.9815 |  |  | 8
| 1 | 3 | 23.4 | 21.9 | 23.0379 | 23.97 | 20.92 | 22.061 | 20.98 | 21.9 | 22.59 | 21.9 | 23.51 | 23.86 | 24.435 | 248.15 | 22.752 | 23.5619 |  |  | 16
| 1 | 4 | 23.74 | 23.1 | 23.8154 | 22.59 | 21.519 | 21.404 | 21.21 | 22.25 | 22.59 | 22.82 | 23.51 | 23.51 | 24.55 | 239.28 | 22.476 | 23.4742 |  |  | 22.8916
| 1 | 5 | 21.78 | 21.9 | 23.4662 | 21.32 | 20.839 | 21.946 | 20.52 | 22.13 | 22.36 | 22.71 | 24.2 | 23.63 | 25.242 | 245.73 | 23.398 | 23.7129 |  |  | 94
| 1 | 6 | 23.86 | 24.2 | 22.6958 | 24.78 | 21.519 | 21.842 | 20.98 | 21.44 | 24.09 | 23.05 | 23.74 | 23.97 | 25.357 | 245.62 | 22.28 | 23.4863
| Mean |  | 23.435 | 22.8833 | 23.0794 | 23.4733 | 21.206 | 21.842 | 21.0567 | 21.8233 | 22.725 | 22.61 | 23.7017 | 23.82 | 25.2612 | 245.195 | 22.8638 | 23.6137
| Median |  | 23.74 | 23.1 | 23.0102 | 23.685 | 21.2195 | 21.8995 | 20.98 | 22.015 | 22.59 | 22.765 | 23.625 | 23.745 | 25.2995 | 245.675 | 22.856 | 23.5241
| Std Dev. |  | 0.84095 | 0.87274 | 0.4921 | 1.3479 | 0.28742 | 0.22787 | 0.47509 | 0.57357 | 0.73791 | 0.41434 | 0.26888 | 0.29746 | 0.67398 | 3.7881 | 0.44805 | 0.20278
| Rel.Std.Dev. |  | 3.588% | 3.814% | 2.132% | 5.742% | 1.355% | 1.043% | 2.256% | 2.628% | 3.247% | 1.833% | 1.134% | 1.249% | 2.668% | 1.545% | 1.96% | 0.8588%
| PDM3 |  | 2.374% | -0.03617% | 0.8201% | 2.541% | -7.363% | -4.585% | -8.016% | -4.667% | -0.7278% | -1.23% | 3.539% | 4.056% | 10.35% | 971.1% | -0.1214% | 3.154%
| Z-Score (Absolute) |  | 0.46 | 0.11 | 0.11 | 0.49 | 1.73 | 1.11 | 1.88 | 1.13 | 0.24 | 0.35 | 0.72 | 0.83 | 2.24 | 217.85 | 0.11 | 0.63
| Analytical results for Ge in OREAS 467 (Indicative Value 3 ppm) | [19 empty] | Indicative
Ge | Round | Replicate | 2.01: Lab; 2.02: Lab; 2.06: Lab; 2.07: Lab; 2.08: Lab |  |  | 1
| No | No | 2.01: 2.02; 2.02: 2.07; 2.06: 2.17; 2.07: 2.23; 2.08: 2.25 |  |  | ppm
|  |  | 2.01: PF*MS; 2.02: PF*OES/MS; 2.06: PF*OES/MS; 2.07: PF*MS; 2.08: PF*MS |  |  | 2
2
| 1 | 1 | 2.01: 4; 2.02: 3.8; 2.06: 2; 2.07: 3; 2.08: 2 |  |  | 1
| 1 | 2 | 2.01: 4; 2.02: 4.3; 2.06: 2; 2.07: 2; 2.08: 2 |  |  | 1
| 1 | 3 | 2.01: 4; 2.02: 4.6; 2.06: 2; 2.07: 3; 2.08: 2 |  |  | 16
| 1 | 4 | 2.01: 4; 2.02: 4.9; 2.06: 2; 2.07: 2; 2.08: 2 |  |  | 2.9967
| 1 | 5 | 2.01: 4; 2.02: 4.2; 2.06: 2; 2.07: 3; 2.08: 2 |  |  | 11
| 1 | 6 | 2.01: 4; 2.02: 4.1; 2.06: 2; 2.07: 3; 2.08: 2
| Mean |  | 2.01: 4; 2.02: 4.3167; 2.06: 2; 2.07: 2.6667; 2.08: 2
| Median |  | 2.01: 4; 2.02: 4.25; 2.06: 2; 2.07: 3; 2.08: 2
| Std Dev. |  | 2.01: 0; 2.02: 0.38687; 2.06: 0; 2.07: 0.5164; 2.08: 0
| Rel.Std.Dev. |  | 2.01: 0%; 2.02: 8.962%; 2.06: 0%; 2.07: 19.36%; 2.08: 0%
| PDM3 |  | 2.01: 33.48%; 2.02: 44.05%; 2.06: -33.26%; 2.07: -11.01%; 2.08: -33.26%
| Z-Score (Absolute) |  | 2.01: 1.35; 2.02: 1.67; 2.06: 0.67; 2.07: 0; 2.08: 0.67
| Analytical results for Hf in OREAS 467 (Certified Value 8.13 ppm) | [19 empty] | Certified
Hf | Round | Replicate | Lab | Lab | Lab | Lab | Lab | Lab | Lab | Lab | Lab | Lab | Lab | Lab | [6 empty] | 1
| No | No | 2.01 | 2.02 | 2.07 | 2.09 | 2.10 | 2.11 | 2.12 | 2.13 | 2.14 | 2.24 | 2.25 | 2.26 | [6 empty] | ppm
|  |  | PF*MS | PF*MS | PF*OES/MS | BF*MS | BF*MS | BF*MS | BF*MS | BF*MS | BF*MS | PF*MS | BF*MS | BF*MS | [6 empty] | 2
3
| 1 | 1 | 8.6 | 7 | < 10 | 8.2 | 8 | 8 | 8 | 8 | 8 | 7.2 | 8 | 7.8212 | [6 empty] | 1
| 1 | 2 | 8.7 | 7 | < 10 | 8.2 | 8 | 9 | 8 | 8 | 8 | 7.6 | 8.14 | 8.4119 | [6 empty] | 0
| 1 | 3 | 8.5 | 7 | < 10 | 7.9 | 8 | 8 | 9 | 8 | 8 | 7.7 | 8.36 | 7.6413 | [6 empty] | 16
| 1 | 4 | 8.4 | 7 | < 10 | 8.1 | 7 | 9 | 8 | 9 | 8 | 7.5 | 8.1 | 8.0629 | [6 empty] | 8.1328
| 1 | 5 | 8.3 | 7 | < 10 | 8.1 | 8 | 9 | 8 | 9 | 9 | 7.5 | 8.29 | 8.135 | [6 empty] | 95
| 1 | 6 | 8.5 | 8 | < 10 | 8.2 | 7 | 8 | 9 | 8 | 8 | 7.5 | 8.04 | 8.2641
| Mean |  | 8.5 | 7.1667 |  | 8.1167 | 7.6667 | 8.5 | 8.3333 | 8.3333 | 8.1667 | 7.5 | 8.155 | 8.0561
| Median |  | 8.5 | 7 |  | 8.15 | 8 | 8.5 | 8 | 8 | 8 | 7.5 | 8.12 | 8.0989
| Std Dev. |  | 0.14142 | 0.40825 |  | 0.1169 | 0.5164 | 0.54772 | 0.5164 | 0.5164 | 0.40825 | 0.16733 | 0.14195 | 0.28404
| Rel.Std.Dev. |  | 1.664% | 5.696% |  | 1.44% | 6.736% | 6.444% | 6.197% | 6.197% | 4.999% | 2.231% | 1.741% | 3.526%
| PDM3 |  | 4.515% | -11.88% |  | -0.198% | -5.731% | 4.515% | 2.466% | 2.466% | 0.4168% | -7.781% | 0.2733% | -0.9433%
| Z-Score (Absolute) |  | 0.87 | 2.33 | 7.53 | 0.05 | 1.13 | 0.87 | 0.47 | 0.47 | 0.07 | 1.53 | 0.05 | 0.19
| Analytical results for HfO2 in OREAS 467 (Certified Value 9.59 ppm) | [19 empty] | Certified
HfO2 | Round | Replicate | Lab | Lab | Lab | Lab | Lab | Lab | Lab | Lab | Lab | Lab | Lab | Lab | [6 empty] | 1
| No | No | 2.01 | 2.02 | 2.07 | 2.09 | 2.10 | 2.11 | 2.12 | 2.13 | 2.14 | 2.24 | 2.25 | 2.26 | [6 empty] | ppm
|  |  | PF*MS | PF*MS | PF*OES/MS | BF*MS | BF*MS | BF*MS | BF*MS | BF*MS | BF*MS | PF*MS | BF*MS | BF*MS | [6 empty] | 2
3
| 1 | 1 | 10.14 | 8.3 | < 12 | 9.67 | 9.4 | 9.4 | 9.4 | 9.4 | 9.4 | 8.49 | 9.434 | 9.2236 | [6 empty] | 1
| 1 | 2 | 10.26 | 8.3 | < 12 | 9.67 | 9.4 | 10.6 | 9.4 | 9.4 | 9.4 | 8.96 | 9.6 | 9.9202 | [6 empty] | 9
| 1 | 3 | 10.02 | 8.3 | < 12 | 9.32 | 9.4 | 9.4 | 10.6 | 9.4 | 9.4 | 9.08 | 9.859 | 9.0114 | [6 empty] | 16
| 1 | 4 | 9.91 | 8.3 | < 12 | 9.55 | 8.3 | 10.6 | 9.4 | 10.6 | 9.4 | 8.84 | 9.552 | 9.5085 | [6 empty] | 9.591
| 1 | 5 | 9.79 | 8.3 | < 12 | 9.55 | 9.4 | 10.6 | 9.4 | 10.6 | 10.6 | 8.84 | 9.776 | 9.5936 | [6 empty] | 96
| 1 | 6 | 10.02 | 9.4 | < 12 | 9.67 | 8.3 | 9.4 | 10.6 | 9.4 | 9.4 | 8.84 | 9.482 | 9.7459
| Mean |  | 10.0233 | 8.4833 |  | 9.5717 | 9.0333 | 10 | 9.8 | 9.8 | 9.6 | 8.8417 | 9.6172 | 9.5005
| Median |  | 10.02 | 8.3 |  | 9.61 | 9.4 | 10 | 9.4 | 9.4 | 9.4 | 8.84 | 9.576 | 9.551
| Std Dev. |  | 0.16549 | 0.44907 |  | 0.13659 | 0.56804 | 0.65727 | 0.61968 | 0.61968 | 0.4899 | 0.19722 | 0.16738 | 0.33497
| Rel.Std.Dev. |  | 1.651% | 5.294% |  | 1.427% | 6.288% | 6.573% | 6.323% | 6.323% | 5.103% | 2.231% | 1.74% | 3.526%
| PDM3 |  | 4.508% | -11.55% |  | -0.2014% | -5.814% | 4.265% | 2.179% | 2.179% | 0.09407% | -7.813% | 0.2731% | -0.9433%
| Z-Score (Absolute) |  | 0.87 | 2.33 | 7.53 | 0.05 | 1.13 | 0.87 | 0.47 | 0.47 | 0.07 | 1.53 | 0.05 | 0.19
| Analytical results for Ho in OREAS 467 (Certified Value 1.64 ppm) | [19 empty] | Certified
Ho | Round | Replicate | Lab | Lab | Lab | Lab | Lab | Lab | Lab | Lab | Lab | Lab | Lab | Lab | Lab | Lab | Lab | Lab |  |  | 1
| No | No | 2.01 | 2.02 | 2.06 | 2.07 | 2.08 | 2.09 | 2.10 | 2.11 | 2.12 | 2.13 | 2.14 | 2.17 | 2.23 | 2.24 | 2.25 | 2.26 |  |  | ppm
|  |  | PF*MS | PF*MS | BF*OES/MS | PF*OES/MS | BF*MS | BF*MS | BF*MS | BF*MS | BF*MS | BF*MS | BF*MS | PF*OES/MS | PF*MS | PF*MS | PF*MS | BF*MS |  |  | 2
3
| 1 | 1 | 1.7 | < 2 | 1.5847 | 1.6 | 1.6 | 1.61 | 1.47 | 1.57 | 1.52 | 1.47 | 1.63 | 1.7 | 1.7 | 3.8 | 1.644 | 1.6867 |  |  | 1
| 1 | 2 | 1.6 | < 2 | 1.6639 | 1.7 | 1.61 | 1.62 | 1.73 | 1.72 | 1.57 | 1.8 | 1.54 | 1.7 | 1.6 | 3.6 | 1.66 | 1.6391 |  |  | 0
| 1 | 3 | 1.6 | < 2 | 1.671 | 1.6 | 1.46 | 1.6 | 1.7 | 1.67 | 1.72 | 1.7 | 1.73 | 1.7 | 1.6 | 3.8 | 1.62 | 1.5682 |  |  | 16
| 1 | 4 | 1.6 | < 2 | 1.634 | 1.7 | 1.62 | 1.57 | 1.57 | 1.65 | 1.54 | 1.51 | 1.71 | 1.7 | 1.6 | 3.7 | 1.66 | 1.6558 |  |  | 1.6407
| 1 | 5 | 1.5 | < 2 | 1.7167 | 1.6 | 1.46 | 1.64 | 1.64 | 1.64 | 1.57 | 1.64 | 1.78 | 1.7 | 1.8 | 3.7 | 1.68 | 1.5835 |  |  | 97
| 1 | 6 | 1.7 | < 2 | 1.5433 | 1.7 | 1.88 | 1.64 | 1.6 | 1.6 | 1.66 | 1.75 | 1.72 | 1.7 | 1.8 | 3.8 | 1.6 | 1.6806
| Mean |  | 1.6167 |  | 1.6356 | 1.65 | 1.605 | 1.6133 | 1.6183 | 1.6417 | 1.5967 | 1.645 | 1.685 | 1.7 | 1.6833 | 3.7333 | 1.644 | 1.6357
| Median |  | 1.6 |  | 1.649 | 1.65 | 1.605 | 1.615 | 1.62 | 1.645 | 1.57 | 1.67 | 1.715 | 1.7 | 1.65 | 3.75 | 1.652 | 1.6474
| Std Dev. |  | 0.075277 |  | 0.062832 | 0.054772 | 0.15359 | 0.026583 | 0.09411 | 0.052694 | 0.077115 | 0.13187 | 0.085965 | 0 | 0.098319 | 0.08165 | 0.029394 | 0.049635
| Rel.Std.Dev. |  | 4.656% |  | 3.842% | 3.32% | 9.569% | 1.648% | 5.815% | 3.21% | 4.83% | 8.016% | 5.102% | 0% | 5.841% | 2.187% | 1.788% | 3.035%
| PDM3 |  | -1.467% |  | -0.313% | 0.5649% | -2.178% | -1.67% | -1.365% | 0.05696% | -2.686% | 0.2601% | 2.698% | 3.612% | 2.596% | 127.5% | 0.1992% | -0.3096%
| Z-Score (Absolute) |  | 0.63 | 18.2 | 0.09 | 0.32 | 0.96 | 0.72 | 0.58 | 0.09 | 1.2 | 0.18 | 1.32 | 1.75 | 1.27 | 59.7 | 0.15 | 0.09
| Analytical results for Ho2O3 in OREAS 467 (Certified Value 1.88 ppm) | [19 empty] | Certified
Ho2O3 | Round | Replicate | Lab | Lab | Lab | Lab | Lab | Lab | Lab | Lab | Lab | Lab | Lab | Lab | Lab | Lab | Lab | Lab |  |  | 1
| No | No | 2.01 | 2.02 | 2.06 | 2.07 | 2.08 | 2.09 | 2.10 | 2.11 | 2.12 | 2.13 | 2.14 | 2.17 | 2.23 | 2.24 | 2.25 | 2.26 |  |  | ppm
|  |  | PF*MS | PF*MS | BF*OES/MS | PF*OES/MS | BF*MS | BF*MS | BF*MS | BF*MS | BF*MS | BF*MS | BF*MS | PF*OES/MS | PF*MS | PF*MS | PF*MS | BF*MS |  |  | 2
3
| 1 | 1 | 1.95 | < 2.3 | 1.8153 | 1.83 | 1.833 | 1.844 | 1.684 | 1.798 | 1.741 | 1.684 | 1.867 | 1.95 | 1.947 | 4.35 | 1.8832 | 1.9321 |  |  | 1
| 1 | 2 | 1.83 | < 2.3 | 1.906 | 1.95 | 1.844 | 1.856 | 1.982 | 1.97 | 1.798 | 2.062 | 1.764 | 1.95 | 1.833 | 4.12 | 1.9015 | 1.8776 |  |  | 0
| 1 | 3 | 1.83 | < 2.3 | 1.9141 | 1.83 | 1.672 | 1.833 | 1.947 | 1.913 | 1.97 | 1.947 | 1.982 | 1.95 | 1.833 | 4.35 | 1.8557 | 1.7964 |  |  | 16
| 1 | 4 | 1.83 | < 2.3 | 1.8718 | 1.95 | 1.856 | 1.798 | 1.798 | 1.89 | 1.764 | 1.73 | 1.959 | 1.95 | 1.833 | 4.24 | 1.9015 | 1.8967 |  |  | 1.8795
| 1 | 5 | 1.72 | < 2.3 | 1.9664 | 1.83 | 1.672 | 1.879 | 1.879 | 1.879 | 1.798 | 1.879 | 2.039 | 1.95 | 2.062 | 4.24 | 1.9244 | 1.8139 |  |  | 98
| 1 | 6 | 1.95 | < 2.3 | 1.7678 | 1.95 | 2.154 | 1.879 | 1.833 | 1.833 | 1.902 | 2.005 | 1.97 | 1.95 | 2.062 | 4.35 | 1.8328 | 1.9252
| Mean |  | 1.8517 |  | 1.8736 | 1.89 | 1.8385 | 1.8482 | 1.8538 | 1.8805 | 1.8288 | 1.8845 | 1.9302 | 1.95 | 1.9283 | 4.275 | 1.8832 | 1.8736
| Median |  | 1.83 |  | 1.8889 | 1.89 | 1.8385 | 1.85 | 1.856 | 1.8845 | 1.798 | 1.913 | 1.9645 | 1.95 | 1.89 | 4.295 | 1.8923 | 1.8871
| Std Dev. |  | 0.087274 |  | 0.071974 | 0.065727 | 0.17627 | 0.030747 | 0.10783 | 0.060368 | 0.088432 | 0.15102 | 0.09854 | 0 | 0.11256 | 0.093113 | 0.033656 | 0.056856
| Rel.Std.Dev. |  | 4.713% |  | 3.842% | 3.478% | 9.588% | 1.664% | 5.817% | 3.21% | 4.835% | 8.014% | 5.105% | 0% | 5.837% | 2.178% | 1.787% | 3.035%
| PDM3 |  | -1.479% |  | -0.313% | 0.5609% | -2.179% | -1.665% | -1.363% | 0.05541% | -2.694% | 0.2682% | 2.698% | 3.753% | 2.6% | 127.5% | 0.1982% | -0.3096%
| Z-Score (Absolute) |  | 0.63 | 18.2 | 0.09 | 0.32 | 0.96 | 0.72 | 0.58 | 0.09 | 1.2 | 0.18 | 1.32 | 1.75 | 1.27 | 59.7 | 0.15 | 0.09
| Analytical results for In in OREAS 467 (Indicative Value 0.19 ppm) | [19 empty] | Indicative
In | Round | Replicate | 2.01: Lab; 2.02: Lab; 2.06: Lab; 2.07: Lab; 2.08: Lab; 2.09: Lab |  |  | 1
| No | No | 2.01: 2.02; 2.02: 2.06; 2.06: 2.07; 2.07: 2.17; 2.08: 2.23; 2.09: 2.25 |  |  | ppm
|  |  | 2.01: PF*MS; 2.02: BF*OES/MS; 2.06: PF*OES/MS; 2.07: PF*OES/MS; 2.08: PF*MS; 2.09: PF*MS |  |  | 2
2
| 1 | 1 | 2.01: 0.234; 2.02: < 0.5; 2.06: < 0.2; 2.07: 0.2; 2.08: < 0.25; 2.09: < 0.2 |  |  | 1
| 1 | 2 | 2.01: 0.238; 2.02: < 0.5; 2.06: < 0.2; 2.07: 0.2; 2.08: < 0.25; 2.09: < 0.2 |  |  | 6
| 1 | 3 | 2.01: 0.268; 2.02: < 0.5; 2.06: 0.3; 2.07: 0.2; 2.08: < 0.25; 2.09: < 0.2 |  |  | 16
| 1 | 4 | 2.01: 0.252; 2.02: < 0.5; 2.06: < 0.2; 2.07: 0.2; 2.08: < 0.25; 2.09: < 0.2 |  |  | 0.19058
| 1 | 5 | 2.01: 0.231; 2.02: < 0.5; 2.06: < 0.2; 2.07: 0.2; 2.08: < 0.25; 2.09: < 0.2 |  |  | 12
| 1 | 6 | 2.01: 0.237; 2.02: < 0.5; 2.06: < 0.2; 2.07: 0.2; 2.08: < 0.25; 2.09: < 0.2
| Mean |  | 2.01: 0.24333; 2.06: 0.3; 2.07: 0.2
| Median |  | 2.01: 0.2375; 2.06: 0.3; 2.07: 0.2
| Std Dev. |  | 2.01: 0.014081; 2.07: 3.0405e-17
| Rel.Std.Dev. |  | 2.01: 5.787%; 2.07: 1.52e-14%
| PDM3 |  | 2.01: 27.68%; 2.06: 57.42%; 2.07: 4.944%
| Z-Score (Absolute) |  | 2.01: 0.95; 2.02: 1.04; 2.06: 0.41; 2.07: 0.41; 2.08: 0.52; 2.09: 0.83
| Analytical results for K in OREAS 467 (Certified Value 2.24 wt.%) | [19 empty] | Certified
K | Round | Replicate | Lab | Lab | Lab | Lab | Lab | Lab | Lab | Lab | Lab | Lab | [8 empty] | 1
| No | No | 2.02 | 2.04 | 2.05 | 2.07 | 2.09 | 2.15 | 2.17 | 2.23 | 2.25 | 2.26 | [8 empty] | wt.%
|  |  | PF*MS | PF*OES | PF*OES | PF*OES/MS | PF*OES | PF*OES | PF*OES/MS | PF*OES | PF*MS | BF*OES | [8 empty] | 2
3
| 1 | 1 | 2.3669 | 2.8139 | 0.50997 | 2.2 | 2.27 | 2.2 | 2.33 | 2.3 | 2.0587 | 2.2267 | [8 empty] | 1
| 1 | 2 | 2.3377 | 2.8472 | 0.52126 | 2.3 | 2.26 | 2.2 | 2.31 | 2.2 | 2.0958 | 2.221 | [8 empty] | 0
| 1 | 3 | 2.3766 | 2.8599 | 0.48158 | 2.3 | 2.23 | 2.2 | 2.31 | 2.1 | 2.0425 | 2.2244 | [8 empty] | 16
| 1 | 4 | 2.4449 | 2.8426 | 0.45981 | 2.3 | 2.21 | 2.2 | 2.25 | 2.2 | 2.0798 | 2.2494 | [8 empty] | 2.2393
| 1 | 5 | 2.3695 | 2.8118 | 0.47086 | 2.2 | 2.23 | 2.3 | 2.32 | 2.2 | 2.0564 | 2.2454 | [8 empty] | 99
| 1 | 6 | 2.4488 | 2.8547 | 0.50065 | 2.2 | 2.28 | 2.3 | 2.29 | 2.2 | 2.0191 | 2.2313
| Mean |  | 2.3907 | 2.8383 | 0.49069 | 2.25 | 2.2467 | 2.2333 | 2.3017 | 2.2 | 2.0587 | 2.233
| Median |  | 2.3731 | 2.8449 | 0.49112 | 2.25 | 2.245 | 2.2 | 2.31 | 2.2 | 2.0576 | 2.229
| Std Dev. |  | 0.045469 | 0.020647 | 0.023814 | 0.054772 | 0.027325 | 0.05164 | 0.028577 | 0.063246 | 0.027046 | 0.0117
| Rel.Std.Dev. |  | 1.902% | 0.7274% | 4.853% | 2.434% | 1.216% | 2.312% | 1.242% | 2.875% | 1.314% | 0.524%
| PDM3 |  | 6.764% | 26.75% | -78.09% | 0.4791% | 0.3303% | -0.2651% | 2.786% | -1.754% | -8.063% | -0.278%
| Z-Score (Absolute) |  | 2 | 7.94 | 23.2 | 0.13 | 0.09 | 0.09 | 0.82 | 0.53 | 2.4 | 0.09
| Analytical results for K2O in OREAS 467 (Certified Value 2.7 wt.%) | [19 empty] | Certified
K2O | Round | Replicate | Lab | Lab | Lab | Lab | Lab | Lab | Lab | Lab | Lab | Lab | [8 empty] | 1
| No | No | 2.02 | 2.04 | 2.05 | 2.07 | 2.09 | 2.15 | 2.17 | 2.23 | 2.25 | 2.26 | [8 empty] | wt.%
|  |  | PF*MS | PF*OES | PF*OES | PF*OES/MS | PF*OES | PF*OES | PF*OES/MS | PF*OES | PF*MS | BF*OES | [8 empty] | 2
3
| 1 | 1 | 2.8512 | 3.3896 | 0.61431 | 2.65 | 2.734 | 2.65 | 2.807 | 2.77 | 2.4799 | 2.6822 | [8 empty] | 1
| 1 | 2 | 2.816 | 3.4297 | 0.62791 | 2.77 | 2.722 | 2.65 | 2.783 | 2.65 | 2.5246 | 2.6755 | [8 empty] | 0
| 1 | 3 | 2.8628 | 3.4451 | 0.58011 | 2.77 | 2.686 | 2.65 | 2.783 | 2.53 | 2.4604 | 2.6795 | [8 empty] | 16
| 1 | 4 | 2.9451 | 3.4242 | 0.55389 | 2.77 | 2.662 | 2.65 | 2.71 | 2.65 | 2.5053 | 2.7097 | [8 empty] | 2.6974
| 1 | 5 | 2.8543 | 3.3871 | 0.5672 | 2.65 | 2.686 | 2.77 | 2.795 | 2.65 | 2.4771 | 2.7048 | [8 empty] | 100
| 1 | 6 | 2.9498 | 3.4388 | 0.60309 | 2.65 | 2.746 | 2.77 | 2.759 | 2.65 | 2.4322 | 2.6878
| Mean |  | 2.8799 | 3.4191 | 0.59109 | 2.71 | 2.706 | 2.69 | 2.7728 | 2.65 | 2.4799 | 2.6899
| Median |  | 2.8586 | 3.427 | 0.5916 | 2.71 | 2.704 | 2.65 | 2.783 | 2.65 | 2.4785 | 2.685
| Std Dev. |  | 0.054772 | 0.024871 | 0.028687 | 0.065727 | 0.03279 | 0.061968 | 0.034655 | 0.075895 | 0.03258 | 0.014094
| Rel.Std.Dev. |  | 1.902% | 0.7274% | 4.853% | 2.425% | 1.212% | 2.304% | 1.25% | 2.864% | 1.314% | 0.524%
| PDM3 |  | 6.764% | 26.75% | -78.09% | 0.4662% | 0.3179% | -0.2753% | 2.796% | -1.758% | -8.063% | -0.278%
| Z-Score (Absolute) |  | 2 | 7.94 | 23.2 | 0.13 | 0.09 | 0.09 | 0.82 | 0.53 | 2.4 | 0.09
| Analytical results for La in OREAS 467 (Certified Value 0.048 wt.%) | [19 empty] | Certified
La | Round | Replicate | Lab | Lab | Lab | Lab | Lab | Lab | Lab | Lab | Lab | Lab | Lab | Lab | Lab | Lab | Lab | Lab | Lab | Lab | 1
| No | No | 2.01 | 2.02 | 2.04 | 2.05 | 2.06 | 2.07 | 2.08 | 2.09 | 2.10 | 2.11 | 2.12 | 2.13 | 2.14 | 2.17 | 2.23 | 2.24 | 2.25 | 2.26 | wt.%
|  |  | PF*MS | PF*MS | PF*OES | PF*OES | BF*OES/MS | PF*OES/MS | BF*MS | BF*MS | BF*MS | BF*MS | BF*MS | BF*MS | BF*MS | PF*OES/MS | PF*OES | PF*MS | PF*MS | BF*MS | 3
3
| 1 | 1 | 0.04896 | 0.0401 | 0.049105 | 0.04955 | 0.051772 | 0.0453 | 0.050613 | 0.04541 | 0.0434 | 0.0441 | 0.0466 | 0.0472 | 0.0467 | 0.0466 | 0.049 | 0.05188 | 0.048232 | 0.045958 | 1
| 1 | 2 | 0.04636 | 0.0406 | 0.04879 | 0.05205 | 0.048937 | 0.0447 | 0.050575 | 0.04534 | 0.0449 | 0.0429 | 0.046 | 0.0484 | 0.0466 | 0.0468 | 0.0485 | 0.05192 | 0.04771 | 0.046032 | 0
| 1 | 3 | 0.04775 | 0.0387 | 0.048572 | 0.052 | 0.050585 | 0.0456 | 0.050498 | 0.04506 | 0.0439 | 0.0445 | 0.0458 | 0.0497 | 0.0479 | 0.0466 | 0.047 | 0.05132 | 0.04893 | 0.045743 | 16
| 1 | 4 | 0.04712 | 0.0417 | 0.049308 | 0.05097 | 0.049625 | 0.0451 | 0.050799 | 0.04505 | 0.0448 | 0.044 | 0.0447 | 0.0467 | 0.0482 | 0.0468 | 0.0485 | 0.05186 | 0.04885 | 0.045841 | 0.047539
| 1 | 5 | 0.045 | 0.0398 | 0.049369 | 0.04956 | 0.05015 | 0.0446 | 0.0503 | 0.04621 | 0.0433 | 0.0444 | 0.0442 | 0.0491 | 0.0494 | 0.0465 | 0.048 | 0.05217 | 0.04899 | 0.046717 | 101
| 1 | 6 | 0.04763 | 0.0432 | 0.04896 | 0.04931 | 0.047249 | 0.0451 | 0.050668 | 0.04611 | 0.0413 | 0.0425 | 0.0482 | 0.0492 | 0.0481 | 0.0474 | 0.048 | 0.05201 | 0.04668 | 0.046004
| Mean |  | 0.047137 | 0.040683 | 0.049017 | 0.050573 | 0.049719 | 0.045067 | 0.050576 | 0.04553 | 0.0436 | 0.043733 | 0.045917 | 0.048383 | 0.047817 | 0.046783 | 0.048167 | 0.05186 | 0.048232 | 0.046049
| Median |  | 0.047375 | 0.04035 | 0.049033 | 0.050265 | 0.049887 | 0.0451 | 0.050594 | 0.045375 | 0.04365 | 0.04405 | 0.0459 | 0.04875 | 0.048 | 0.0467 | 0.04825 | 0.0519 | 0.048541 | 0.045981
| Std Dev. |  | 0.00135 | 0.0015766 | 0.00030641 | 0.0012683 | 0.001541 | 0.00037238 | 0.00016842 | 0.00051002 | 0.0013145 | 0.00083106 | 0.0014233 | 0.0011957 | 0.0010458 | 0.00032506 | 0.00068313 | 0.00028782 | 0.00090828 | 0.0003445
| Rel.Std.Dev. |  | 2.864% | 3.875% | 0.6251% | 2.508% | 3.099% | 0.8263% | 0.333% | 1.12% | 3.015% | 1.9% | 3.1% | 2.471% | 2.187% | 0.6948% | 1.418% | 0.555% | 1.883% | 0.7481%
| PDM3 |  | -0.846% | -14.42% | 3.11% | 6.383% | 4.587% | -5.2% | 6.388% | -4.226% | -8.285% | -8.005% | -3.412% | 1.776% | 0.5845% | -1.589% | 1.321% | 9.09% | 1.458% | -3.134%
| Z-Score (Absolute) |  | 0.13 | 2.61 | 0.59 | 1.19 | 0.86 | 0.93 | 1.19 | 0.75 | 1.49 | 1.44 | 0.6 | 0.35 | 0.13 | 0.27 | 0.27 | 1.69 | 0.29 | 0.55
| Analytical results for La2O3 in OREAS 467 (Certified Value 0.056 wt.%) | [19 empty] | Certified
La2O3 | Round | Replicate | Lab | Lab | Lab | Lab | Lab | Lab | Lab | Lab | Lab | Lab | Lab | Lab | Lab | Lab | Lab | Lab | Lab | Lab | 1
| No | No | 2.01 | 2.02 | 2.04 | 2.05 | 2.06 | 2.07 | 2.08 | 2.09 | 2.10 | 2.11 | 2.12 | 2.13 | 2.14 | 2.17 | 2.23 | 2.24 | 2.25 | 2.26 | wt.%
|  |  | PF*MS | PF*MS | PF*OES | PF*OES | BF*OES/MS | PF*OES/MS | BF*MS | BF*MS | BF*MS | BF*MS | BF*MS | BF*MS | BF*MS | PF*OES/MS | PF*OES | PF*MS | PF*MS | BF*MS | 3
3
| 1 | 1 | 0.05742 | 0.04703 | 0.057591 | 0.058112 | 0.060718 | 0.053128 | 0.059359 | 0.053257 | 0.0509 | 0.05172 | 0.05465 | 0.05536 | 0.05477 | 0.054652 | 0.05747 | 0.060845 | 0.056566 | 0.0539 | 1
| 1 | 2 | 0.054371 | 0.04762 | 0.057221 | 0.061044 | 0.057393 | 0.052424 | 0.059314 | 0.053175 | 0.05266 | 0.05031 | 0.05395 | 0.05676 | 0.05465 | 0.054887 | 0.05688 | 0.060892 | 0.055954 | 0.053986 | 0
| 1 | 3 | 0.056001 | 0.04539 | 0.056965 | 0.060986 | 0.059326 | 0.05348 | 0.059224 | 0.052846 | 0.05149 | 0.05219 | 0.05371 | 0.05829 | 0.05618 | 0.054652 | 0.05512 | 0.060188 | 0.057385 | 0.053647 | 16
| 1 | 4 | 0.055262 | 0.04891 | 0.057829 | 0.059778 | 0.0582 | 0.052893 | 0.059577 | 0.052835 | 0.05254 | 0.0516 | 0.05242 | 0.05477 | 0.05653 | 0.054887 | 0.05688 | 0.060821 | 0.057291 | 0.053762 | 0.055754
| 1 | 5 | 0.052776 | 0.04668 | 0.0579 | 0.058124 | 0.058816 | 0.052307 | 0.058992 | 0.054195 | 0.05078 | 0.05207 | 0.05184 | 0.05758 | 0.05794 | 0.054535 | 0.05629 | 0.061185 | 0.057455 | 0.054789 | 102
| 1 | 6 | 0.05586 | 0.05066 | 0.05742 | 0.057831 | 0.055413 | 0.052893 | 0.059423 | 0.054078 | 0.04844 | 0.04984 | 0.05653 | 0.0577 | 0.05641 | 0.055591 | 0.05629 | 0.060997 | 0.054746 | 0.053953
| Mean |  | 0.055282 | 0.047715 | 0.057488 | 0.059312 | 0.058311 | 0.052854 | 0.059315 | 0.053398 | 0.051135 | 0.051288 | 0.05385 | 0.056743 | 0.05608 | 0.054867 | 0.056488 | 0.060821 | 0.056566 | 0.054006
| Median |  | 0.055561 | 0.047325 | 0.057505 | 0.058951 | 0.058508 | 0.052893 | 0.059337 | 0.053216 | 0.051195 | 0.05166 | 0.05383 | 0.05717 | 0.056295 | 0.054769 | 0.056585 | 0.060868 | 0.056929 | 0.053926
| Std Dev. |  | 0.0015832 | 0.001847 | 0.00035936 | 0.0014875 | 0.0018073 | 0.00043683 | 0.00019753 | 0.00059815 | 0.0015408 | 0.00097594 | 0.0016696 | 0.0014011 | 0.0012282 | 0.00038148 | 0.00080268 | 0.00033757 | 0.0010652 | 0.00040403
| Rel.Std.Dev. |  | 2.864% | 3.871% | 0.6251% | 2.508% | 3.099% | 0.8265% | 0.333% | 1.12% | 3.013% | 1.903% | 3.1% | 2.469% | 2.19% | 0.6953% | 1.421% | 0.555% | 1.883% | 0.7481%
| PDM3 |  | -0.8463% | -14.42% | 3.11% | 6.383% | 4.587% | -5.2% | 6.388% | -4.226% | -8.284% | -8.009% | -3.414% | 1.775% | 0.5856% | -1.589% | 1.318% | 9.09% | 1.458% | -3.134%
| Z-Score (Absolute) |  | 0.13 | 2.61 | 0.59 | 1.19 | 0.86 | 0.93 | 1.19 | 0.75 | 1.49 | 1.44 | 0.6 | 0.35 | 0.13 | 0.27 | 0.27 | 1.69 | 0.29 | 0.55
| Analytical results for Li in OREAS 467 (Certified Value 41.7 ppm) | [19 empty] | Certified
Li | Round | Replicate | 2.01: Lab; 2.02: Lab; 2.04: Lab; 2.05: Lab; 2.06: Lab; 2.07: Lab; 2.08: Lab; 2.09: Lab; 2.10: Lab | 1
| No | No | 2.01: 2.01; 2.02: 2.02; 2.04: 2.04; 2.05: 2.05; 2.06: 2.07; 2.07: 2.09; 2.08: 2.17; 2.09: 2.23; 2.10: 2.25 | ppm
|  |  | 2.01: PF*MS; 2.02: PF*MS; 2.04: PF*OES; 2.05: PF*OES; 2.06: PF*OES/MS; 2.07: PF*OES; 2.08: PF*OES/MS; 2.09: PF*OES; 2.10: PF*MS | 1
2
| 1 | 1 | 2.01: 42; 2.02: 43; 2.04: 47.11; 2.05: 36.9677; 2.06: 42; 2.07: 40; 2.08: 42; 2.09: 30; 2.10: 40 | 1
| 1 | 2 | 2.01: 43; 2.02: 40; 2.04: 43.81; 2.05: 38.862; 2.06: 43; 2.07: 40; 2.08: 43; 2.09: 40; 2.10: 41 | 0
| 1 | 3 | 2.01: 44; 2.02: 40; 2.04: 44.16; 2.05: 38.0071; 2.06: 43; 2.07: 40; 2.08: 40; 2.09: 40; 2.10: 39 | 16
| 1 | 4 | 2.01: 45; 2.02: 41; 2.04: 45.19; 2.05: 39.7718; 2.06: 43; 2.07: 40; 2.08: 43; 2.09: 40; 2.10: 41 | 41.6504
| 1 | 5 | 2.01: 42; 2.02: 40; 2.04: 44.91; 2.05: 37.9635; 2.06: 43; 2.07: 40; 2.08: 43; 2.09: 40; 2.10: 40 | 103
| 1 | 6 | 2.01: 42; 2.02: 44; 2.04: 46.11; 2.05: 40.3558; 2.06: 43; 2.07: 40; 2.08: 42; 2.09: 40; 2.10: 39
| Mean |  | 2.01: 43; 2.02: 41.3333; 2.04: 45.215; 2.05: 38.6546; 2.06: 42.8333; 2.07: 40; 2.08: 42.1667; 2.09: 38.3333; 2.10: 40
| Median |  | 2.01: 42.5; 2.02: 40.5; 2.04: 45.05; 2.05: 38.4346; 2.06: 43; 2.07: 40; 2.08: 42.5; 2.09: 40; 2.10: 40
| Std Dev. |  | 2.01: 1.2649; 2.02: 1.7512; 2.04: 1.2307; 2.05: 1.2592; 2.06: 0.40825; 2.07: 0; 2.08: 1.169; 2.09: 4.0825; 2.10: 0.89443
| Rel.Std.Dev. |  | 2.01: 2.942%; 2.02: 4.237%; 2.04: 2.722%; 2.05: 3.258%; 2.06: 0.9531%; 2.07: 0%; 2.08: 2.772%; 2.09: 10.65%; 2.10: 2.236%
| PDM3 |  | 2.01: 3.24%; 2.02: -0.7612%; 2.04: 8.558%; 2.05: -7.193%; 2.06: 2.84%; 2.07: -3.962%; 2.08: 1.24%; 2.09: -7.964%; 2.10: -3.962%
| Z-Score (Absolute) |  | 2.01: 0.56; 2.02: 0.19; 2.04: 1.56; 2.05: 1.39; 2.06: 0.49; 2.07: NA; 2.08: 0.19; 2.09: 1.54; 2.10: 0.79
Results from laboratory 9 were removed due to their 10 ppm reading resolution.
| Analytical results for Lu in OREAS 467 (Certified Value 0.47 ppm) | [19 empty] | Certified
Lu | Round | Replicate | Lab | Lab | Lab | Lab | Lab | Lab | Lab | Lab | Lab | Lab | Lab | Lab | Lab | Lab |  |  |  |  | 1
| No | No | 2.01 | 2.02 | 2.06 | 2.08 | 2.09 | 2.10 | 2.11 | 2.12 | 2.13 | 2.14 | 2.17 | 2.24 | 2.25 | 2.26 |  |  |  |  | ppm
|  |  | PF*MS | PF*MS | BF*OES/MS | BF*MS | BF*MS | BF*MS | BF*MS | BF*MS | BF*MS | BF*MS | PF*OES/MS | PF*MS | PF*MS | BF*MS |  |  |  |  | 2
3
| 1 | 1 | 0.5 | < 2 | 0.41553 | 0.46 | 0.46 | 0.43 | 0.46 | 0.52 | 0.48 | 0.48 | 0.48 | 0.7 | 0.472 | < 1 |  |  |  |  | 1
| 1 | 2 | 0.5 | < 2 | 0.49387 | 0.55 | 0.45 | 0.42 | 0.44 | 0.44 | 0.42 | 0.48 | 0.5 | 0.7 | 0.46 | < 1 |  |  |  |  | 0
| 1 | 3 | 0.5 | < 2 | 0.45644 | 0.36 | 0.48 | 0.36 | 0.48 | 0.5 | 0.48 | 0.47 | 0.48 | 0.7 | 0.46 | < 1 |  |  |  |  | 16
| 1 | 4 | 0.5 | < 2 | 0.47448 | 0.48 | 0.46 | 0.45 | 0.42 | 0.4 | 0.4 | 0.49 | 0.5 | 0.7 | 0.48 | < 1 |  |  |  |  | 0.47421
| 1 | 5 | 0.5 | < 2 | 0.45722 | 0.48 | 0.46 | 0.32 | 0.49 | 0.47 | 0.48 | 0.48 | 0.5 | 0.7 | 0.51 | < 1 |  |  |  |  | 104
| 1 | 6 | 0.5 | < 2 | 0.44329 | 0.48 | 0.48 | 0.38 | 0.45 | 0.52 | 0.48 | 0.48 | 0.48 | 0.7 | 0.45 | < 1
| Mean |  | 0.5 |  | 0.4568 | 0.46833 | 0.465 | 0.39333 | 0.45667 | 0.475 | 0.45667 | 0.48 | 0.49 | 0.7 | 0.472
| Median |  | 0.5 |  | 0.45683 | 0.48 | 0.46 | 0.4 | 0.455 | 0.485 | 0.48 | 0.48 | 0.49 | 0.7 | 0.466
| Std Dev. |  | 0 |  | 0.026732 | 0.061455 | 0.012247 | 0.048854 | 0.02582 | 0.048062 | 0.036697 | 0.0063246 | 0.010954 | 1.2162e-16 | 0.021354
| Rel.Std.Dev. |  | 0% |  | 5.852% | 13.12% | 2.634% | 12.42% | 5.654% | 10.12% | 8.036% | 1.318% | 2.236% | 1.737e-14% | 4.524%
| PDM3 |  | 5.438% |  | -3.671% | -1.24% | -1.943% | -17.06% | -3.7% | 0.1658% | -3.7% | 1.22% | 3.329% | 47.61% | -0.4668%
| Z-Score (Absolute) |  | 1.07 | 21.18 | 0.67 | 0.21 | 0.34 | 3.22 | 0.68 | 0.06 | 0.68 | 0.26 | 0.66 | 9.11 | 0.06 | 1.07
| Analytical results for Lu2O3 in OREAS 467 (Certified Value 0.54 ppm) | [19 empty] | Certified
Lu2O3 | Round | Replicate | Lab | Lab | Lab | Lab | Lab | Lab | Lab | Lab | Lab | Lab | Lab | Lab | Lab | Lab |  |  |  |  | 1
| No | No | 2.01 | 2.02 | 2.06 | 2.08 | 2.09 | 2.10 | 2.11 | 2.12 | 2.13 | 2.14 | 2.17 | 2.24 | 2.25 | 2.26 |  |  |  |  | ppm
|  |  | PF*MS | PF*MS | BF*OES/MS | BF*MS | BF*MS | BF*MS | BF*MS | BF*MS | BF*MS | BF*MS | PF*OES/MS | PF*MS | PF*MS | BF*MS |  |  |  |  | 2
3
| 1 | 1 | 0.57 | < 2.3 | 0.4725 | 0.523 | 0.523 | 0.489 | 0.523 | 0.591 | 0.546 | 0.546 | 0.546 | 0.8 | 0.5367 | < 1.1 |  |  |  |  | 1
| 1 | 2 | 0.57 | < 2.3 | 0.56158 | 0.625 | 0.512 | 0.478 | 0.5 | 0.5 | 0.478 | 0.546 | 0.569 | 0.8 | 0.5231 | < 1.1 |  |  |  |  | 0
| 1 | 3 | 0.57 | < 2.3 | 0.51901 | 0.409 | 0.546 | 0.409 | 0.546 | 0.569 | 0.546 | 0.534 | 0.546 | 0.8 | 0.5231 | < 1.1 |  |  |  |  | 16
| 1 | 4 | 0.57 | < 2.3 | 0.53953 | 0.546 | 0.523 | 0.512 | 0.478 | 0.455 | 0.455 | 0.557 | 0.569 | 0.8 | 0.5458 | < 1.1 |  |  |  |  | 0.53923
| 1 | 5 | 0.57 | < 2.3 | 0.5199 | 0.546 | 0.523 | 0.364 | 0.557 | 0.534 | 0.546 | 0.546 | 0.569 | 0.8 | 0.5799 | < 1.1 |  |  |  |  | 105
| 1 | 6 | 0.57 | < 2.3 | 0.50406 | 0.546 | 0.546 | 0.432 | 0.512 | 0.591 | 0.546 | 0.546 | 0.546 | 0.8 | 0.5117 | < 1.1
| Mean |  | 0.57 |  | 0.51943 | 0.5325 | 0.52883 | 0.44733 | 0.51933 | 0.54 | 0.5195 | 0.54583 | 0.5575 | 0.8 | 0.53672
| Median |  | 0.57 |  | 0.51946 | 0.546 | 0.523 | 0.455 | 0.5175 | 0.5515 | 0.546 | 0.546 | 0.5575 | 0.8 | 0.5299
| Std Dev. |  | 0 |  | 0.030397 | 0.069922 | 0.013963 | 0.055691 | 0.029255 | 0.054597 | 0.041693 | 0.0072778 | 0.012598 | 1.2162e-16 | 0.024265
| Rel.Std.Dev. |  | 0% |  | 5.852% | 13.13% | 2.64% | 12.45% | 5.633% | 10.11% | 8.026% | 1.333% | 2.26% | 1.52e-14% | 4.521%
| PDM3 |  | 5.707% |  | -3.671% | -1.248% | -1.928% | -17.04% | -3.69% | 0.1431% | -3.659% | 1.225% | 3.388% | 48.36% | -0.4658%
| Z-Score (Absolute) |  | 1.07 | 21.18 | 0.67 | 0.21 | 0.34 | 3.22 | 0.68 | 0.06 | 0.68 | 0.26 | 0.66 | 9.11 | 0.06 | 1.07
| Analytical results for Mg in OREAS 467 (Certified Value 0.489 wt.%) | [19 empty] | Certified
Mg | Round | Replicate | Lab | Lab | Lab | Lab | Lab | Lab | Lab | Lab | Lab | Lab | Lab | [7 empty] | 1
| No | No | 2.02 | 2.04 | 2.05 | 2.06 | 2.07 | 2.09 | 2.15 | 2.17 | 2.23 | 2.25 | 2.26 | [7 empty] | wt.%
|  |  | PF*MS | PF*OES | PF*OES | BF*OES/MS | PF*OES/MS | PF*OES | PF*OES | PF*OES/MS | PF*OES | PF*MS | BF*OES | [7 empty] | 3
3
| 1 | 1 | 0.4832 | 0.44967 | 0.51471 | 0.52269 | 0.49 | 0.51 | 0.51 | 0.5 | 0.48 | 0.4676 | 0.50282 | [7 empty] | 1
| 1 | 2 | 0.4905 | 0.4594 | 0.55253 | 0.51389 | 0.49 | 0.5 | 0.51 | 0.48 | 0.48 | 0.4688 | 0.50589 | [7 empty] | 0
| 1 | 3 | 0.4871 | 0.45132 | 0.58045 | 0.52573 | 0.49 | 0.5 | 0.49 | 0.49 | 0.46 | 0.471 | 0.50508 | [7 empty] | 16
| 1 | 4 | 0.5205 | 0.46035 | 0.58352 | 0.51779 | 0.49 | 0.5 | 0.48 | 0.48 | 0.47 | 0.471 | 0.50244 | [7 empty] | 0.48939
| 1 | 5 | 0.4904 | 0.45755 | 0.50482 | 0.52287 | 0.49 | 0.5 | 0.51 | 0.48 | 0.47 | 0.4679 | 0.5041 | [7 empty] | 106
| 1 | 6 | 0.5058 | 0.45838 | 0.5638 | 0.50962 | 0.48 | 0.52 | 0.5 | 0.48 | 0.48 | 0.4593 | 0.50093
| Mean |  | 0.49625 | 0.45611 | 0.54997 | 0.51876 | 0.48833 | 0.505 | 0.5 | 0.485 | 0.47333 | 0.4676 | 0.50354
| Median |  | 0.49045 | 0.45797 | 0.55817 | 0.52024 | 0.49 | 0.5 | 0.505 | 0.48 | 0.475 | 0.46835 | 0.50346
| Std Dev. |  | 0.014146 | 0.004481 | 0.033269 | 0.0061503 | 0.0040825 | 0.0083666 | 0.012649 | 0.0083666 | 0.008165 | 0.0043253 | 0.0018298
| Rel.Std.Dev. |  | 2.851% | 0.9824% | 6.049% | 1.186% | 0.836% | 1.657% | 2.53% | 1.725% | 1.725% | 0.925% | 0.3634%
| PDM3 |  | 1.401% | -6.8% | 12.38% | 6.001% | -0.2167% | 3.189% | 2.167% | -0.8978% | -3.282% | -4.453% | 2.891%
| Z-Score (Absolute) |  | 0 | 2.41 | 3.22 | 1.35 | 0.47 | 0.52 | 0.22 | 0.67 | 1.37 | 1.72 | 0.44
| Analytical results for MgO in OREAS 467 (Certified Value 0.812 wt.%) | [19 empty] | Certified
MgO | Round | Replicate | Lab | Lab | Lab | Lab | Lab | Lab | Lab | Lab | Lab | Lab | Lab | [7 empty] | 1
| No | No | 2.02 | 2.04 | 2.05 | 2.06 | 2.07 | 2.09 | 2.15 | 2.17 | 2.23 | 2.25 | 2.26 | [7 empty] | wt.%
|  |  | PF*MS | PF*OES | PF*OES | BF*OES/MS | PF*OES/MS | PF*OES | PF*OES | PF*OES/MS | PF*OES | PF*MS | BF*OES | [7 empty] | 3
3
| 1 | 1 | 0.80124 | 0.74565 | 0.8535 | 0.86673 | 0.813 | 0.846 | 0.846 | 0.829 | 0.796 | 0.77537 | 0.83378 | [7 empty] | 1
| 1 | 2 | 0.81335 | 0.76178 | 0.9162 | 0.85213 | 0.813 | 0.829 | 0.846 | 0.796 | 0.796 | 0.77736 | 0.83887 | [7 empty] | 0
| 1 | 3 | 0.80771 | 0.74839 | 0.9625 | 0.87177 | 0.813 | 0.829 | 0.813 | 0.813 | 0.763 | 0.78101 | 0.83753 | [7 empty] | 16
| 1 | 4 | 0.86309 | 0.76335 | 0.9676 | 0.85859 | 0.813 | 0.829 | 0.796 | 0.796 | 0.779 | 0.78101 | 0.83315 | [7 empty] | 0.81151
| 1 | 5 | 0.81318 | 0.75871 | 0.8371 | 0.86702 | 0.813 | 0.829 | 0.846 | 0.796 | 0.779 | 0.77587 | 0.83589 | [7 empty] | 107
| 1 | 6 | 0.83872 | 0.76009 | 0.9349 | 0.84506 | 0.796 | 0.862 | 0.829 | 0.796 | 0.796 | 0.76161 | 0.83064
| Mean |  | 0.82288 | 0.75633 | 0.91197 | 0.86022 | 0.81017 | 0.83733 | 0.82933 | 0.80433 | 0.78483 | 0.77537 | 0.83498
| Median |  | 0.81327 | 0.7594 | 0.92555 | 0.86266 | 0.813 | 0.829 | 0.8375 | 0.796 | 0.7875 | 0.77662 | 0.83484
| Std Dev. |  | 0.023457 | 0.0074303 | 0.055165 | 0.010198 | 0.0069402 | 0.013866 | 0.02103 | 0.013866 | 0.013556 | 0.0071717 | 0.0030341
| Rel.Std.Dev. |  | 2.851% | 0.9824% | 6.049% | 1.186% | 0.8566% | 1.656% | 2.536% | 1.724% | 1.727% | 0.9249% | 0.3634%
| PDM3 |  | 1.401% | -6.8% | 12.38% | 6.001% | -0.1659% | 3.182% | 2.196% | -0.8847% | -3.288% | -4.454% | 2.891%
| Z-Score (Absolute) |  | 0 | 2.41 | 3.22 | 1.35 | 0.47 | 0.52 | 0.22 | 0.67 | 1.37 | 1.72 | 0.44
| Analytical results for Mn in OREAS 467 (Certified Value 0.014 wt.%) | [19 empty] | Certified
Mn | Round | Replicate | Lab | Lab | Lab | Lab | Lab | Lab | Lab | Lab | Lab | Lab | Lab | [7 empty] | 1
| No | No | 2.02 | 2.04 | 2.05 | 2.06 | 2.07 | 2.09 | 2.15 | 2.17 | 2.23 | 2.25 | 2.26 | [7 empty] | wt.%
|  |  | PF*MS | PF*OES | PF*OES | BF*OES/MS | PF*OES/MS | PF*OES | PF*OES | PF*OES/MS | PF*MS | PF*MS | BF*OES | [7 empty] | 3
3
| 1 | 1 | 0.01 | 0.012818 | 0.013957 | 0.014494 | 0.0131 | < 0.01 | 0.01 | 0.015 | 0.0135 | 0.0134 | 0.013749 | [7 empty] | 1
| 1 | 2 | 0.0095 | 0.012712 | 0.014804 | 0.014307 | 0.0134 | < 0.01 | 0.01 | 0.015 | 0.0137 | 0.0135 | 0.013424 | [7 empty] | 0
| 1 | 3 | 0.0106 | 0.012835 | 0.014674 | 0.014841 | 0.0134 | < 0.01 | 0.01 | 0.015 | 0.0134 | 0.0136 | 0.013614 | [7 empty] | 16
| 1 | 4 | 0.0126 | 0.012639 | 0.014935 | 0.01461 | 0.0133 | < 0.01 | 0.01 | 0.015 | 0.0136 | 0.0135 | 0.013382 | [7 empty] | 0.013775
| 1 | 5 | 0.0099 | 0.012451 | 0.01363 | 0.014432 | 0.0128 | < 0.01 | 0.01 | 0.015 | 0.0135 | 0.0135 | 0.01343 | [7 empty] | 108
| 1 | 6 | 0.0104 | 0.012505 | 0.014674 | 0.013943 | 0.0132 | < 0.01 | 0.01 | 0.015 | 0.0135 | 0.0129 | 0.01354
| Mean |  | 2.01: 0.0105; 2.02: 0.01266; 2.04: 0.014446; 2.05: 0.014438; 2.06: 0.0132; 2.08: 0.01; 2.09: 0.015; 2.10: 0.013533; 2.11: 0.0134; 2.12: 0.013523
| Median |  | 2.01: 0.0102; 2.02: 0.012676; 2.04: 0.014674; 2.05: 0.014463; 2.06: 0.01325; 2.08: 0.01; 2.09: 0.015; 2.10: 0.0135; 2.11: 0.0135; 2.12: 0.013485
| Std Dev. |  | 2.01: 0.0010991; 2.02: 0.00015903; 2.04: 0.00052458; 2.05: 0.00030268; 2.06: 0.00022804; 2.08: 0; 2.09: 0; 2.10: 0.00010328; 2.11: 0.00025298; 2.12: 0.00013989
| Rel.Std.Dev. |  | 2.01: 10.47%; 2.02: 1.256%; 2.04: 3.631%; 2.05: 2.096%; 2.06: 1.728%; 2.08: 0%; 2.09: 0%; 2.10: 0.7631%; 2.11: 1.888%; 2.12: 1.034%
| PDM3 |  | 2.01: -23.78%; 2.02: -8.093%; 2.04: 4.868%; 2.05: 4.812%; 2.06: -4.175%; 2.08: -27.4%; 2.09: 8.893%; 2.10: -1.755%; 2.11: -2.723%; 2.12: -1.828%
| Z-Score (Absolute) |  | 1.88 | 0.48 | 0.68 | 0.67 | 0.13 | 5.46 | 2.21 | 1.04 | 0.09 | 0 | 0.08
| Analytical results for MnO in OREAS 467 (Certified Value 0.018 wt.%) | [19 empty] | Certified
MnO | Round | Replicate | Lab | Lab | Lab | Lab | Lab | Lab | Lab | Lab | Lab | Lab | Lab | [7 empty] | 1
| No | No | 2.02 | 2.04 | 2.05 | 2.06 | 2.07 | 2.09 | 2.15 | 2.17 | 2.23 | 2.25 | 2.26 | [7 empty] | wt.%
|  |  | PF*MS | PF*OES | PF*OES | BF*OES/MS | PF*OES/MS | PF*OES | PF*OES | PF*OES/MS | PF*MS | PF*MS | BF*OES | [7 empty] | 3
3
| 1 | 1 | 0.01291 | 0.016551 | 0.018021 | 0.018715 | 0.01692 | < 0.013 | 0.013 | 0.0194 | 0.017432 | 0.0173 | 0.017752 | [7 empty] | 1
| 1 | 2 | 0.01227 | 0.016415 | 0.019116 | 0.018474 | 0.0173 | < 0.013 | 0.013 | 0.0194 | 0.01769 | 0.01743 | 0.017333 | [7 empty] | 0
| 1 | 3 | 0.01369 | 0.016573 | 0.018947 | 0.019164 | 0.0173 | < 0.013 | 0.013 | 0.0194 | 0.017302 | 0.01756 | 0.017579 | [7 empty] | 16
| 1 | 4 | 0.01627 | 0.01632 | 0.019284 | 0.018865 | 0.01717 | < 0.013 | 0.013 | 0.0194 | 0.017561 | 0.01743 | 0.017279 | [7 empty] | 0.017787
| 1 | 5 | 0.01278 | 0.016077 | 0.0176 | 0.018635 | 0.01653 | < 0.013 | 0.013 | 0.0194 | 0.017432 | 0.01743 | 0.017341 | [7 empty] | 109
| 1 | 6 | 0.01343 | 0.016147 | 0.018947 | 0.018003 | 0.01704 | < 0.013 | 0.013 | 0.0194 | 0.017432 | 0.01666 | 0.017483
| Mean |  | 2.01: 0.013558; 2.02: 0.016347; 2.04: 0.018653; 2.05: 0.018643; 2.06: 0.017043; 2.08: 0.013; 2.09: 0.0194; 2.10: 0.017475; 2.11: 0.017302; 2.12: 0.017461
| Median |  | 2.01: 0.01317; 2.02: 0.016367; 2.04: 0.018947; 2.05: 0.018675; 2.06: 0.017105; 2.08: 0.013; 2.09: 0.0194; 2.10: 0.017432; 2.11: 0.01743; 2.12: 0.017412
| Std Dev. |  | 2.01: 0.0014194; 2.02: 0.00020534; 2.04: 0.00067736; 2.05: 0.00039083; 2.06: 0.00029207; 2.08: 0; 2.09: 0; 2.10: 0.00013349; 2.11: 0.00032493; 2.12: 0.00018063
| Rel.Std.Dev. |  | 2.01: 10.47%; 2.02: 1.256%; 2.04: 3.631%; 2.05: 2.096%; 2.06: 1.714%; 2.08: 0%; 2.09: 0%; 2.10: 0.7639%; 2.11: 1.878%; 2.12: 1.034%
| PDM3 |  | 2.01: -23.77%; 2.02: -8.093%; 2.04: 4.868%; 2.05: 4.812%; 2.06: -4.179%; 2.08: -26.91%; 2.09: 9.07%; 2.10: -1.753%; 2.11: -2.727%; 2.12: -1.828%
| Z-Score (Absolute) |  | 1.88 | 0.48 | 0.68 | 0.67 | 0.13 | 5.46 | 2.21 | 1.04 | 0.09 | 0 | 0.08
| Analytical results for Mo in OREAS 467 (Certified Value 10.2 ppm) | [19 empty] | Certified
Mo | Round | Replicate | 2.01: Lab; 2.02: Lab; 2.04: Lab; 2.05: Lab; 2.06: Lab; 2.07: Lab | 1
| No | No | 2.01: 2.02; 2.02: 2.05; 2.04: 2.07; 2.05: 2.17; 2.06: 2.23; 2.07: 2.25 | ppm
|  |  | 2.01: PF*MS; 2.02: PF*OES; 2.04: PF*OES/MS; 2.05: PF*OES/MS; 2.06: PF*MS; 2.07: PF*MS | 1
2
| 1 | 1 | 2.01: 10; 2.02: 12.0074; 2.04: 9; 2.05: 10; 2.06: 12.3; 2.07: 10.2 | 1
| 1 | 2 | 2.01: 10; 2.02: 12.7137; 2.04: 9; 2.05: 10; 2.06: 10.8; 2.07: 9 | 0
| 1 | 3 | 2.01: 10; 2.02: 14.2225; 2.04: 9; 2.05: 10; 2.06: 11.4; 2.07: 10 | 16
| 1 | 4 | 2.01: 10; 2.02: 13.743; 2.04: 10; 2.05: 10; 2.06: 10.8; 2.07: 11 | 10.24
| 1 | 5 | 2.01: 10; 2.02: 13.9712; 2.04: 10; 2.05: 10; 2.06: 11.7; 2.07: 11 | 110
| 1 | 6 | 2.01: 11; 2.02: 13.8238; 2.04: 10; 2.05: 10; 2.06: 11; 2.07: 10
| Mean |  | 2.01: 10.1667; 2.02: 13.4136; 2.04: 9.5; 2.05: 10; 2.06: 11.3333; 2.07: 10.2
| Median |  | 2.01: 10; 2.02: 13.7834; 2.04: 9.5; 2.05: 10; 2.06: 11.2; 2.07: 10.1
| Std Dev. |  | 2.01: 0.40825; 2.02: 0.86131; 2.04: 0.54772; 2.05: 0; 2.06: 0.59217; 2.07: 0.74833
| Rel.Std.Dev. |  | 2.01: 4.016%; 2.02: 6.421%; 2.04: 5.766%; 2.05: 0%; 2.06: 5.225%; 2.07: 7.337%
| PDM3 |  | 2.01: -0.7161%; 2.02: 30.99%; 2.04: -7.227%; 2.05: -2.344%; 2.06: 10.68%; 2.07: -0.3906%
| Z-Score (Absolute) |  | 2.01: 0.03; 2.02: 5.03; 2.04: 1.06; 2.05: 0.29; 2.06: 1.79; 2.07: 0.03
| Analytical results for Na in OREAS 467 (Indicative Value 0.177 wt.%) | [19 empty] | Indicative
Na | Round | Replicate | 2.01: Lab | 1
| No | No | 2.01: 2.26 | wt.%
|  |  | 2.01: BF*OES | 3
3
| 1 | 1 | 2.01: 0.17525 | 1
| 1 | 2 | 2.01: 0.1812 | 3
| 1 | 3 | 2.01: 0.17497 | 16
| 1 | 4 | 2.01: 0.17664 | 0.17717
| 1 | 5 | 2.01: 0.17658 | 9
| 1 | 6 | 2.01: 0.17836
| Mean |  | 2.01: 0.17717
| Median |  | 2.01: 0.17661
| Std Dev. |  | 2.01: 0.0023146
| Rel.Std.Dev. |  | 2.01: 1.306%
| PDM3 |  | 2.01: -1.887e-13%
Z-Score (Absolute) | bar: 2.01
| Analytical results for Na2O in OREAS 467 (Indicative Value 0.239 wt.%) | [19 empty] | Indicative
Na2O | Round | Replicate | 2.01: Lab | 1
| No | No | 2.01: 2.26 | wt.%
|  |  | 2.01: BF*OES | 3
3
| 1 | 1 | 2.01: 0.23624 | 1
| 1 | 2 | 2.01: 0.24426 | 3
| 1 | 3 | 2.01: 0.23586 | 16
| 1 | 4 | 2.01: 0.23811 | 0.23882
| 1 | 5 | 2.01: 0.23803 | 9
| 1 | 6 | 2.01: 0.24042
| Mean |  | 2.01: 0.23882
| Median |  | 2.01: 0.23807
| Std Dev. |  | 2.01: 0.00312
| Rel.Std.Dev. |  | 2.01: 1.306%
| PDM3 |  | 2.01: -2.792e-07%
Z-Score (Absolute) | bar: 2.01
| Analytical results for Nb in OREAS 467 (Certified Value 239 ppm) | [19 empty] | Certified
Nb | Round | Replicate | Lab | Lab | Lab | Lab | Lab | Lab | Lab | Lab | Lab | Lab | Lab | Lab | Lab | Lab | Lab | Lab | Lab | Lab | 1
| No | No | 2.01 | 2.02 | 2.04 | 2.05 | 2.06 | 2.07 | 2.08 | 2.09 | 2.10 | 2.11 | 2.12 | 2.13 | 2.14 | 2.17 | 2.23 | 2.24 | 2.25 | 2.26 | ppm
|  |  | PF*MS | PF*MS | PF*MS | PF*OES | BF*OES/MS | PF*OES/MS | BF*MS | BF*MS | BF*MS | BF*MS | BF*MS | BF*MS | BF*MS | PF*OES/MS | PF*MS | PF*MS | BF*MS | BF*MS | 0
0
| 1 | 1 | 236 | 194 | 293.4835 | 252.693 | 244.5971 | 231.7 | 265.27 | 236.5 | 216 | 237 | 245 | 229 | 244 | NA | 285 | 247.4 | 223.31 | 227.1895 | 1
| 1 | 2 | 240 | 199 | 294.4734 | 252.3018 | 244.9073 | 225.1 | 264.59 | 235.2 | 229 | 235 | 243 | 240 | 241 | NA | 285 | 248.4 | 220.82 | 228.6972 | 0
| 1 | 3 | 234 | 194 | 293.7472 | 254.9297 | 247.3453 | 233.5 | 263.33 | 234.1 | 219 | 240 | 243 | 246 | 247 | NA | 280 | 253 | 227.46 | 225.9932 | 16
| 1 | 4 | 240 | 206 | 292.7777 | 248.771 | 245.2769 | 231.9 | 265.5 | 234.2 | 223 | 238 | 233 | 234 | 246 | NA | 225 | 247.8 | 223.6 | 225.4075 | 238.5391
| 1 | 5 | 233 | 189 | 296.2207 | 238.7555 | 252.4103 | 231.6 | 262.53 | 234.7 | 210 | 236 | 235 | 241 | 260 | NA | 275 | 252.8 | 226.73 | 229.0098 | 111
| 1 | 6 | 241 | 210 | 292.2841 | 269.1831 | 235.1418 | 220.9 | 266.34 | 240.7 | 209 | 230 | 251 | 244 | 247 | NA | 270 | 253.7 | 219.52 | 227.9413
| Mean |  | 237.3333 | 198.6667 | 293.8311 | 252.7723 | 244.9464 | 229.1167 | 264.5933 | 235.9 | 217.6667 | 236 | 241.6667 | 239 | 247.5 |  | 270 | 250.5167 | 223.5733 | 227.3731
| Median |  | 238 | 196.5 | 293.6154 | 252.4974 | 245.0921 | 231.65 | 264.93 | 234.95 | 217.5 | 236.5 | 243 | 240.5 | 246.5 |  | 277.5 | 250.6 | 223.455 | 227.5654
| Std Dev. |  | 3.4448 | 7.9917 | 1.3967 | 9.8659 | 5.6183 | 4.9689 | 1.4272 | 2.5084 | 7.6855 | 3.4059 | 6.6533 | 6.3875 | 6.5345 |  | 22.8035 | 2.9356 | 3.1353 | 1.453
| Rel.Std.Dev. |  | 1.451% | 4.023% | 0.4753% | 3.903% | 2.294% | 2.169% | 0.5394% | 1.063% | 3.531% | 1.443% | 2.753% | 2.673% | 2.64% |  | 8.446% | 1.172% | 1.402% | 0.639%
| PDM3 |  | -0.5055% | -16.72% | 23.18% | 5.967% | 2.686% | -3.95% | 10.92% | -1.106% | -8.75% | -1.064% | 1.311% | 0.1932% | 3.757% |  | 13.19% | 5.021% | -6.274% | -4.681%
| Z-Score (Absolute) |  | 0.1 | 2.36 | 3.21 | 0.81 | 0.35 | 0.58 | 1.5 | 0.18 | 1.25 | 0.18 | 0.16 | 0 | 0.5 | NA | 1.82 | 0.67 | 0.9 | 0.68
| Analytical results for Nd in OREAS 467 (Certified Value 0.029 wt.%) | [19 empty] | Certified
Nd | Round | Replicate | Lab | Lab | Lab | Lab | Lab | Lab | Lab | Lab | Lab | Lab | Lab | Lab | Lab | Lab | Lab | Lab | Lab | Lab | 1
| No | No | 2.01 | 2.02 | 2.04 | 2.05 | 2.06 | 2.07 | 2.08 | 2.09 | 2.10 | 2.11 | 2.12 | 2.13 | 2.14 | 2.17 | 2.23 | 2.24 | 2.25 | 2.26 | wt.%
|  |  | PF*MS | PF*MS | PF*MS | PF*OES | BF*OES/MS | PF*OES/MS | BF*MS | BF*MS | BF*MS | BF*MS | BF*MS | BF*MS | BF*MS | PF*OES/MS | PF*MS | PF*MS | PF*MS | BF*MS | 3
3
| 1 | 1 | 0.03068 | 0.0281 | 0.031938 | 0.0303 | 0.029627 | 0.0287 | 0.030937 | 0.02844 | 0.0276 | 0.0278 | 0.0293 | 0.0284 | 0.0291 | 0.0295 | 0.0266 | 0.030252 | 0.02934 | 0.028478 | 1
| 1 | 2 | 0.02904 | 0.0279 | 0.032098 | 0.03184 | 0.028795 | 0.029 | 0.031151 | 0.02813 | 0.0279 | 0.0275 | 0.0291 | 0.0306 | 0.0291 | 0.03 | 0.0266 | 0.030201 | 0.02889 | 0.028664 | 0
| 1 | 3 | 0.02945 | 0.028 | 0.031587 | 0.03223 | 0.02944 | 0.0296 | 0.031253 | 0.02811 | 0.0277 | 0.0283 | 0.0292 | 0.0315 | 0.0297 | 0.0299 | 0.0259 | 0.03029 | 0.03004 | 0.027744 | 16
| 1 | 4 | 0.02944 | 0.0287 | 0.031309 | 0.03129 | 0.030474 | 0.0301 | 0.031103 | 0.0275 | 0.0285 | 0.028 | 0.0281 | 0.0288 | 0.0299 | 0.0301 | 0.0242 | 0.030866 | 0.02956 | 0.028109 | 0.029356
| 1 | 5 | 0.02825 | 0.0281 | 0.031945 | 0.03099 | 0.028933 | 0.0294 | 0.031177 | 0.02856 | 0.0282 | 0.0283 | 0.028 | 0.0305 | 0.0309 | 0.0309 | 0.0266 | 0.031092 | 0.02954 | 0.028683 | 112
| 1 | 6 | 0.02959 | 0.0284 | 0.031714 | 0.03039 | 0.02867 | 0.0302 | 0.031284 | 0.02864 | 0.0263 | 0.0274 | 0.0308 | 0.0308 | 0.03 | 0.0313 | 0.0266 | 0.031409 | 0.02867 | 0.028327
| Mean |  | 0.029408 | 0.0282 | 0.031765 | 0.031173 | 0.029323 | 0.0295 | 0.031151 | 0.02823 | 0.0277 | 0.027883 | 0.029083 | 0.0301 | 0.029783 | 0.030283 | 0.026083 | 0.030685 | 0.02934 | 0.028334
| Median |  | 0.029445 | 0.0281 | 0.031826 | 0.03114 | 0.029186 | 0.0295 | 0.031164 | 0.028285 | 0.0278 | 0.0279 | 0.02915 | 0.03055 | 0.0298 | 0.03005 | 0.0266 | 0.030578 | 0.02944 | 0.028403
| Std Dev. |  | 0.00079124 | 0.00029665 | 0.00028836 | 0.0007726 | 0.00067643 | 0.0005933 | 0.00012399 | 0.00041914 | 0.00076158 | 0.00038687 | 0.0010147 | 0.0012198 | 0.00067057 | 0.00067651 | 0.00096419 | 0.00050997 | 0.00049594 | 0.00036061
| Rel.Std.Dev. |  | 2.691% | 1.052% | 0.9078% | 2.478% | 2.307% | 2.011% | 0.398% | 1.485% | 2.749% | 1.387% | 3.489% | 4.053% | 2.252% | 2.234% | 3.697% | 1.662% | 1.69% | 1.273%
| PDM3 |  | 0.1792% | -3.937% | 8.208% | 6.192% | -0.1117% | 0.4914% | 6.115% | -3.835% | -5.64% | -5.016% | -0.9279% | 2.535% | 1.457% | 3.16% | -11.15% | 4.528% | -0.05361% | -3.48%
| Z-Score (Absolute) |  | 0.02 | 0.73 | 1.48 | 1.11 | 0.03 | 0.08 | 1.1 | 0.71 | 1.03 | 0.92 | 0.18 | 0.45 | 0.25 | 0.56 | 2.03 | 0.81 | 0.02 | 0.64
| Analytical results for Nd2O3 in OREAS 467 (Certified Value 0.034 wt.%) | [19 empty] | Certified
Nd2O3 | Round | Replicate | Lab | Lab | Lab | Lab | Lab | Lab | Lab | Lab | Lab | Lab | Lab | Lab | Lab | Lab | Lab | Lab | Lab | Lab | 1
| No | No | 2.01 | 2.02 | 2.04 | 2.05 | 2.06 | 2.07 | 2.08 | 2.09 | 2.10 | 2.11 | 2.12 | 2.13 | 2.14 | 2.17 | 2.23 | 2.24 | 2.25 | 2.26 | wt.%
|  |  | PF*MS | PF*MS | PF*MS | PF*OES | BF*OES/MS | PF*OES/MS | BF*MS | BF*MS | BF*MS | BF*MS | BF*MS | BF*MS | BF*MS | PF*OES/MS | PF*MS | PF*MS | PF*MS | BF*MS | 3
3
| 1 | 1 | 0.035785 | 0.03278 | 0.037252 | 0.035342 | 0.034557 | 0.033476 | 0.036085 | 0.033172 | 0.032193 | 0.032426 | 0.034176 | 0.033126 | 0.033942 | 0.034409 | 0.031026 | 0.035286 | 0.034222 | 0.033217 | 1
| 1 | 2 | 0.033872 | 0.03254 | 0.037439 | 0.037138 | 0.033587 | 0.033826 | 0.036334 | 0.032811 | 0.032543 | 0.032076 | 0.033942 | 0.035692 | 0.033942 | 0.034992 | 0.031026 | 0.035226 | 0.033697 | 0.033434 | 0
| 1 | 3 | 0.03435 | 0.03266 | 0.036843 | 0.037593 | 0.034338 | 0.034525 | 0.036453 | 0.032788 | 0.032309 | 0.033009 | 0.034059 | 0.036742 | 0.034642 | 0.034875 | 0.03021 | 0.03533 | 0.035039 | 0.032361 | 16
| 1 | 4 | 0.034339 | 0.03348 | 0.036518 | 0.036497 | 0.035545 | 0.035109 | 0.036278 | 0.032076 | 0.033242 | 0.032659 | 0.032776 | 0.033592 | 0.034875 | 0.035109 | 0.028227 | 0.036002 | 0.034479 | 0.032786 | 0.034241
| 1 | 5 | 0.032951 | 0.03278 | 0.037261 | 0.036147 | 0.033747 | 0.034292 | 0.036365 | 0.033312 | 0.032892 | 0.033009 | 0.032659 | 0.035575 | 0.036042 | 0.036042 | 0.031026 | 0.036266 | 0.034456 | 0.033456 | 113
| 1 | 6 | 0.034514 | 0.03313 | 0.036992 | 0.035447 | 0.03344 | 0.035225 | 0.03649 | 0.033406 | 0.030676 | 0.031959 | 0.035925 | 0.035925 | 0.034992 | 0.036508 | 0.031026 | 0.036636 | 0.033441 | 0.033041
| Mean |  | 0.034302 | 0.032895 | 0.037051 | 0.036361 | 0.034202 | 0.034409 | 0.036334 | 0.032927 | 0.032309 | 0.032523 | 0.033923 | 0.035109 | 0.034739 | 0.035322 | 0.030424 | 0.035791 | 0.034222 | 0.033049
| Median |  | 0.034345 | 0.03278 | 0.037122 | 0.036322 | 0.034043 | 0.034409 | 0.03635 | 0.032991 | 0.032426 | 0.032543 | 0.034001 | 0.035633 | 0.034758 | 0.03505 | 0.031026 | 0.035666 | 0.034339 | 0.033129
| Std Dev. |  | 0.00092282 | 0.00034789 | 0.00033634 | 0.00090107 | 0.00078899 | 0.00069186 | 0.00014464 | 0.00048881 | 0.00088829 | 0.00045127 | 0.0011836 | 0.0014229 | 0.00078232 | 0.000789 | 0.0011246 | 0.00059485 | 0.00057848 | 0.00042061
| Rel.Std.Dev. |  | 2.69% | 1.058% | 0.9078% | 2.478% | 2.307% | 2.011% | 0.3981% | 1.484% | 2.749% | 1.388% | 3.489% | 4.053% | 2.252% | 2.234% | 3.696% | 1.662% | 1.69% | 1.273%
| PDM3 |  | 0.179% | -3.93% | 8.208% | 6.192% | -0.1117% | 0.4915% | 6.115% | -3.835% | -5.641% | -5.016% | -0.9278% | 2.535% | 1.456% | 3.16% | -11.15% | 4.528% | -0.05354% | -3.48%
| Z-Score (Absolute) |  | 0.02 | 0.73 | 1.48 | 1.11 | 0.03 | 0.08 | 1.1 | 0.71 | 1.03 | 0.92 | 0.18 | 0.45 | 0.25 | 0.56 | 2.03 | 0.81 | 0.02 | 0.64
| Analytical results for Ni in OREAS 467 (Certified Value 26.3 ppm) | [19 empty] | Certified
Ni | Round | Replicate | 2.01: Lab; 2.02: Lab; 2.04: Lab; 2.05: Lab; 2.06: Lab; 2.07: Lab; 2.08: Lab; 2.09: Lab | 1
| No | No | 2.01: 2.02; 2.02: 2.05; 2.04: 2.07; 2.05: 2.09; 2.06: 2.15; 2.07: 2.17; 2.08: 2.23; 2.09: 2.25 | ppm
|  |  | 2.01: PF*MS; 2.02: PF*OES; 2.04: PF*OES/MS; 2.05: PF*OES; 2.06: PF*OES; 2.07: PF*OES/MS; 2.08: PF*MS; 2.09: BF*MS | 1
1
| 1 | 1 | 2.01: 29; 2.02: 43.8815; 2.04: 30; 2.05: < 50; 2.06: < 50; 2.07: 30; 2.08: 30; 2.09: 12 | 1
| 1 | 2 | 2.01: 32; 2.02: 71.9595; 2.04: 30; 2.05: < 50; 2.06: < 50; 2.07: 30; 2.08: 30; 2.09: 11 | 0
| 1 | 3 | 2.01: 25; 2.02: 62.747; 2.04: 20; 2.05: < 50; 2.06: < 50; 2.07: 30; 2.08: 25; 2.09: 13 | 16
| 1 | 4 | 2.01: 34; 2.02: 40.0883; 2.04: 30; 2.05: < 50; 2.06: < 50; 2.07: 30; 2.08: 30; 2.09: 12 | 26.3333
| 1 | 5 | 2.01: 29; 2.02: 57.2027; 2.04: 30; 2.05: < 50; 2.06: < 50; 2.07: 30; 2.08: 25; 2.09: 16 | 114
| 1 | 6 | 2.01: 42; 2.02: 33.7166; 2.04: 30; 2.05: < 50; 2.06: < 50; 2.07: 30; 2.08: 30; 2.09: 15
| Mean |  | 2.01: 31.8333; 2.02: 51.5992; 2.04: 28.3333; 2.07: 30; 2.08: 28.3333; 2.09: 13.1667
| Median |  | 2.01: 30.5; 2.02: 50.5421; 2.04: 30; 2.07: 30; 2.08: 30; 2.09: 12.5
| Std Dev. |  | 2.01: 5.8452; 2.02: 14.711; 2.04: 4.0825; 2.07: 0; 2.08: 2.582; 2.09: 1.9408
| Rel.Std.Dev. |  | 2.01: 18.36%; 2.02: 28.51%; 2.04: 14.41%; 2.07: 0%; 2.08: 9.113%; 2.09: 14.74%
| PDM3 |  | 2.01: 20.89%; 2.02: 95.95%; 2.04: 7.595%; 2.07: 13.92%; 2.08: 7.595%; 2.09: -50%
| Z-Score (Absolute) |  | 2.01: 0.71; 2.02: 4.71; 2.04: 0; 2.05: 0.67; 2.06: 0.67; 2.07: 0.34; 2.08: 0; 2.09: 3.07
| Analytical results for P in OREAS 467 (Certified Value 0.083 wt.%) | [19 empty] | Certified
P | Round | Replicate | 2.01: Lab; 2.02: Lab; 2.04: Lab; 2.05: Lab; 2.06: Lab; 2.07: Lab; 2.08: Lab; 2.09: Lab | 1
| No | No | 2.01: 2.01; 2.02: 2.02; 2.04: 2.04; 2.05: 2.05; 2.06: 2.17; 2.07: 2.23; 2.08: 2.25; 2.09: 2.26 | wt.%
|  |  | 2.01: PF*OES; 2.02: PF*MS; 2.04: PF*OES; 2.05: PF*OES; 2.06: PF*OES/MS; 2.07: PF*OES; 2.08: PF*MS; 2.09: BF*OES | 3
3
| 1 | 1 | 2.01: 0.09; 2.02: 0.0819; 2.04: 0.068476; 2.05: 0.077638; 2.06: 0.09; 2.07: 0.085; 2.08: 0.07962; 2.09: 0.084182 | 1
| 1 | 2 | 2.01: 0.09; 2.02: 0.0839; 2.04: 0.06928; 2.05: 0.082946; 2.06: 0.09; 2.07: 0.072; 2.08: 0.0818; 2.09: 0.089557 | 0
| 1 | 3 | 2.01: 0.09; 2.02: 0.0793; 2.04: 0.069423; 2.05: 0.11408; 2.06: 0.08; 2.07: 0.069; 2.08: 0.0804; 2.09: 0.084699 | 16
| 1 | 4 | 2.01: 0.09; 2.02: 0.0792; 2.04: 0.069943; 2.05: 0.10534; 2.06: 0.09; 2.07: 0.08; 2.08: 0.0775; 2.09: 0.087871 | 0.082585
| 1 | 5 | 2.01: 0.08; 2.02: 0.0803; 2.04: 0.068392; 2.05: 0.093398; 2.06: 0.08; 2.07: 0.072; 2.08: 0.0816; 2.09: 0.083963 | 115
| 1 | 6 | 2.01: 0.09; 2.02: 0.0834; 2.04: 0.069057; 2.05: 0.11767; 2.06: 0.08; 2.07: 0.08; 2.08: 0.0768; 2.09: 0.087442
| Mean |  | 2.01: 0.088333; 2.02: 0.081333; 2.04: 0.069095; 2.05: 0.098513; 2.06: 0.085; 2.07: 0.076333; 2.08: 0.07962; 2.09: 0.086286
| Median |  | 2.01: 0.09; 2.02: 0.0811; 2.04: 0.069168; 2.05: 0.09937; 2.06: 0.085; 2.07: 0.076; 2.08: 0.08001; 2.09: 0.08607
| Std Dev. |  | 2.01: 0.0040825; 2.02: 0.0020461; 2.04: 0.00058987; 2.05: 0.016494; 2.06: 0.0054772; 2.07: 0.0062183; 2.08: 0.0020846; 2.09: 0.0023187
| Rel.Std.Dev. |  | 2.01: 4.622%; 2.02: 2.516%; 2.04: 0.8537%; 2.05: 16.74%; 2.06: 6.444%; 2.07: 8.146%; 2.08: 2.618%; 2.09: 2.687%
| PDM3 |  | 2.01: 6.96%; 2.02: -1.516%; 2.04: -16.33%; 2.05: 19.29%; 2.06: 2.924%; 2.07: -7.57%; 2.08: -3.59%; 2.09: 4.481%
| Z-Score (Absolute) |  | 2.01: 0.8; 2.02: 0.28; 2.04: 2.18; 2.05: 2.38; 2.06: 0.28; 2.07: 1.06; 2.08: 0.55; 2.09: 0.48
| Analytical results for P2O5 in OREAS 467 (Certified Value 0.19 wt.%) | [19 empty] | Certified
P2O5 | Round | Replicate | 2.01: Lab; 2.02: Lab; 2.04: Lab; 2.05: Lab; 2.06: Lab; 2.07: Lab; 2.08: Lab; 2.09: Lab | 1
| No | No | 2.01: 2.01; 2.02: 2.02; 2.04: 2.04; 2.05: 2.05; 2.06: 2.17; 2.07: 2.23; 2.08: 2.25; 2.09: 2.26 | wt.%
|  |  | 2.01: PF*OES; 2.02: PF*MS; 2.04: PF*OES; 2.05: PF*OES; 2.06: PF*OES/MS; 2.07: PF*OES; 2.08: PF*MS; 2.09: BF*OES | 3
3
| 1 | 1 | 2.01: 0.206; 2.02: 0.18768; 2.04: 0.15692; 2.05: 0.17791; 2.06: 0.206; 2.07: 0.1948; 2.08: 0.18246; 2.09: 0.19291 | 1
| 1 | 2 | 2.01: 0.206; 2.02: 0.19227; 2.04: 0.15876; 2.05: 0.19008; 2.06: 0.206; 2.07: 0.165; 2.08: 0.18745; 2.09: 0.20523 | 0
| 1 | 3 | 2.01: 0.206; 2.02: 0.18172; 2.04: 0.15909; 2.05: 0.26142; 2.06: 0.183; 2.07: 0.1581; 2.08: 0.18424; 2.09: 0.1941 | 16
| 1 | 4 | 2.01: 0.206; 2.02: 0.18149; 2.04: 0.16028; 2.05: 0.2414; 2.06: 0.206; 2.07: 0.1833; 2.08: 0.1776; 2.09: 0.20136 | 0.18973
| 1 | 5 | 2.01: 0.183; 2.02: 0.18402; 2.04: 0.15673; 2.05: 0.21403; 2.06: 0.183; 2.07: 0.165; 2.08: 0.18699; 2.09: 0.19241 | 116
| 1 | 6 | 2.01: 0.206; 2.02: 0.19112; 2.04: 0.15825; 2.05: 0.26966; 2.06: 0.183; 2.07: 0.1833; 2.08: 0.176; 2.09: 0.20038
| Mean |  | 2.01: 0.20217; 2.02: 0.18638; 2.04: 0.15834; 2.05: 0.22575; 2.06: 0.1945; 2.07: 0.17492; 2.08: 0.18246; 2.09: 0.19773
| Median |  | 2.01: 0.206; 2.02: 0.18585; 2.04: 0.15851; 2.05: 0.22772; 2.06: 0.1945; 2.07: 0.17415; 2.08: 0.18335; 2.09: 0.19724
| Std Dev. |  | 2.01: 0.0093897; 2.02: 0.0046914; 2.04: 0.0013517; 2.05: 0.037798; 2.06: 0.012598; 2.07: 0.014251; 2.08: 0.0047772; 2.09: 0.0053134
| Rel.Std.Dev. |  | 2.01: 4.645%; 2.02: 2.517%; 2.04: 0.8537%; 2.05: 16.74%; 2.06: 6.477%; 2.07: 8.147%; 2.08: 2.618%; 2.09: 2.687%
| PDM3 |  | 2.01: 6.555%; 2.02: -1.764%; 2.04: -16.55%; 2.05: 18.99%; 2.06: 2.514%; 2.07: -7.807%; 2.08: -3.833%; 2.09: 4.218%
| Z-Score (Absolute) |  | 2.01: 0.8; 2.02: 0.28; 2.04: 2.18; 2.05: 2.38; 2.06: 0.28; 2.07: 1.06; 2.08: 0.55; 2.09: 0.48
| Analytical results for Pb in OREAS 467 (Indicative Value 33.7 ppm) | [19 empty] | Indicative
Pb | Round | Replicate | 2.01: Lab; 2.02: Lab; 2.04: Lab; 2.05: Lab; 2.06: Lab; 2.07: Lab; 2.08: Lab | 1
| No | No | 2.01: 2.05; 2.02: 2.07; 2.04: 2.09; 2.05: 2.15; 2.06: 2.17; 2.07: 2.23; 2.08: 2.25 | ppm
|  |  | 2.01: PF*OES; 2.02: PF*OES/MS; 2.04: PF*OES; 2.05: PF*OES; 2.06: PF*OES/MS; 2.07: PF*MS; 2.08: PF*MS | 1
1
| 1 | 1 | 2.01: 41.1246; 2.02: 30; 2.04: < 300; 2.05: < 100; 2.06: 30; 2.07: 35; 2.08: 32 | 1
| 1 | 2 | 2.01: 105.1605; 2.02: 32.1; 2.04: < 300; 2.05: < 100; 2.06: 40; 2.07: 35; 2.08: 32 | 4
| 1 | 3 | 2.01: 71.7932; 2.02: 31.9; 2.04: < 300; 2.05: < 100; 2.06: 30; 2.07: 35; 2.08: 32 | 16
| 1 | 4 | 2.01: 64.8324; 2.02: 29.8; 2.04: < 300; 2.05: < 100; 2.06: 40; 2.07: 30; 2.08: 32 | 33.6708
| 1 | 5 | 2.01: 69.8353; 2.02: 29.7; 2.04: < 300; 2.05: < 100; 2.06: 40; 2.07: 35; 2.08: 33 | 10
| 1 | 6 | 2.01: 33.889; 2.02: 32.6; 2.04: < 300; 2.05: < 100; 2.06: 40; 2.07: 35; 2.08: 31
| Mean |  | 2.01: 64.4392; 2.02: 31.0167; 2.06: 36.6667; 2.07: 34.1667; 2.08: 32
| Median |  | 2.01: 67.3338; 2.02: 30.95; 2.06: 40; 2.07: 35; 2.08: 32
| Std Dev. |  | 2.01: 25.3711; 2.02: 1.3197; 2.06: 5.164; 2.07: 2.0412; 2.08: 0.63246
| Rel.Std.Dev. |  | 2.01: 39.37%; 2.02: 4.255%; 2.06: 14.08%; 2.07: 5.974%; 2.08: 1.976%
| PDM3 |  | 2.01: 91.38%; 2.02: -7.883%; 2.06: 8.897%; 2.07: 1.473%; 2.08: -4.962%
| Z-Score (Absolute) |  | 2.01: 3.31; 2.02: 0.67; 2.04: 13.53; 2.05: 1.59; 2.06: 0; 2.07: 0.3; 2.08: 0.56
| Analytical results for Pr in OREAS 467 (Certified Value 85 ppm) | [19 empty] | Certified
Pr | Round | Replicate | Lab | Lab | Lab | Lab | Lab | Lab | Lab | Lab | Lab | Lab | Lab | Lab | Lab | Lab | Lab | Lab |  |  | 1
| No | No | 2.01 | 2.02 | 2.06 | 2.07 | 2.08 | 2.09 | 2.10 | 2.11 | 2.12 | 2.13 | 2.14 | 2.17 | 2.23 | 2.24 | 2.25 | 2.26 |  |  | ppm
|  |  | PF*MS | PF*MS | BF*OES/MS | PF*OES/MS | BF*MS | BF*MS | BF*MS | BF*MS | BF*MS | BF*MS | BF*MS | PF*OES/MS | PF*MS | PF*MS | PF*MS | BF*MS |  |  | 0
1
| 1 | 1 | 88.2 | 74 | 84.0966 | 79.9 | 91.32 | 84.53 | 78.9 | 82.5 | 84.9 | 85.7 | 83 | 86.9 | 83.2 | 92.1 | 85.174 | 85.7374 |  |  | 1
| 1 | 2 | 85 | 74 | 82.8418 | 83.7 | 92.02 | 84.4 | 84.8 | 79.1 | 82.4 | 90.8 | 83.8 | 87.2 | 79.8 | 93.6 | 84.55 | 85.7699 |  |  | 0
| 1 | 3 | 86.5 | 71 | 86.8036 | 79.8 | 92.75 | 83.98 | 81.6 | 83.8 | 83 | 93.8 | 85.8 | 86.4 | 82.1 | 93.1 | 86.61 | 84.4192 |  |  | 16
| 1 | 4 | 85.8 | 76 | 86.2436 | 83.1 | 92.95 | 83.52 | 84.6 | 82.1 | 83 | 84.8 | 87 | 85.3 | 75.8 | 95 | 86.54 | 84.1855 |  |  | 85.4855
| 1 | 5 | 82.6 | 73 | 83.8274 | 78.9 | 91.61 | 84.7 | 81.2 | 81.5 | 80.5 | 92.7 | 86.5 | 86.3 | 85.6 | 93 | 85.6 | 85.6051 |  |  | 117
| 1 | 6 | 87.5 | 79 | 81.5272 | 84.7 | 91.46 | 85.75 | 79.2 | 79.4 | 88 | 92.3 | 85.7 | 88.4 | 81.4 | 93.8 | 82.57 | 85.5075
| Mean |  | 85.9333 | 74.5 | 84.2234 | 81.6833 | 92.0183 | 84.48 | 81.7167 | 81.4 | 83.6333 | 90.0167 | 85.3 | 86.75 | 81.3167 | 93.4333 | 85.174 | 85.2041
| Median |  | 86.15 | 74 | 83.962 | 81.5 | 91.815 | 84.465 | 81.4 | 81.8 | 83 | 91.55 | 85.75 | 86.65 | 81.75 | 93.35 | 85.387 | 85.5563
| Std Dev. |  | 1.9957 | 2.7386 | 2.0045 | 2.4351 | 0.6884 | 0.7539 | 2.5443 | 1.8308 | 2.5618 | 3.8259 | 1.5672 | 1.0368 | 3.3241 | 0.96885 | 1.502 | 0.70866
| Rel.Std.Dev. |  | 2.322% | 3.676% | 2.38% | 2.981% | 0.7481% | 0.8924% | 3.114% | 2.249% | 3.063% | 4.25% | 1.837% | 1.195% | 4.088% | 1.037% | 1.763% | 0.8317%
| PDM3 |  | 0.5238% | -12.85% | -1.476% | -4.448% | 7.642% | -1.176% | -4.409% | -4.779% | -2.167% | 5.3% | -0.217% | 1.479% | -4.877% | 9.297% | -0.3644% | -0.3292%
| Z-Score (Absolute) |  | 0.3 | 2.77 | 0.16 | 0.84 | 1.93 | 0.09 | 0.83 | 0.92 | 0.32 | 1.39 | 0.13 | 0.52 | 0.94 | 2.31 | 0.09 | 0.1
| Analytical results for Pr6O11 in OREAS 467 (Certified Value 103 ppm) | [19 empty] | Certified
Pr6O11 | Round | Replicate | Lab | Lab | Lab | Lab | Lab | Lab | Lab | Lab | Lab | Lab | Lab | Lab | Lab | Lab | Lab | Lab |  |  | 1
| No | No | 2.01 | 2.02 | 2.06 | 2.07 | 2.08 | 2.09 | 2.10 | 2.11 | 2.12 | 2.13 | 2.14 | 2.17 | 2.23 | 2.24 | 2.25 | 2.26 |  |  | ppm
|  |  | PF*MS | PF*MS | BF*OES/MS | PF*OES/MS | BF*MS | BF*MS | BF*MS | BF*MS | BF*MS | BF*MS | BF*MS | PF*OES/MS | PF*MS | PF*MS | PF*MS | BF*MS |  |  | 0
0
| 1 | 1 | 106.56 | 89.4 | 101.6055 | 96.54 | 110.333 | 102.129 | 95.33 | 99.68 | 102.58 | 103.54 | 100.28 | 104.993 | 100.522 | 111.28 | 102.9072 | 103.5879 |  |  | 1
| 1 | 2 | 102.7 | 89.4 | 100.0894 | 101.13 | 111.179 | 101.972 | 102.46 | 95.57 | 99.56 | 109.7 | 101.25 | 105.355 | 96.414 | 113.09 | 102.1533 | 103.6272 |  |  | 13
| 1 | 3 | 104.51 | 85.8 | 104.8761 | 96.41 | 112.061 | 101.465 | 98.59 | 101.25 | 100.28 | 113.33 | 103.66 | 104.388 | 99.193 | 112.48 | 104.6422 | 101.9953 |  |  | 16
| 1 | 4 | 103.66 | 91.8 | 104.1995 | 100.4 | 112.302 | 100.909 | 102.21 | 99.19 | 100.28 | 102.46 | 105.11 | 103.059 | 91.582 | 114.78 | 104.5576 | 101.7129 |  |  | 103.2836
| 1 | 5 | 99.8 | 88.2 | 101.2803 | 95.33 | 110.683 | 102.335 | 98.11 | 98.47 | 97.26 | 112 | 104.51 | 104.268 | 103.422 | 112.36 | 103.4219 | 103.428 |  |  | 118
| 1 | 6 | 105.72 | 95.4 | 98.5012 | 102.33 | 110.502 | 103.603 | 95.69 | 95.93 | 106.32 | 111.52 | 103.54 | 106.805 | 98.347 | 113.33 | 99.7611 | 103.3102
| Mean |  | 103.825 | 90 | 101.7587 | 98.69 | 111.1767 | 102.0688 | 98.7317 | 98.3483 | 101.0467 | 108.7583 | 103.0583 | 104.8113 | 98.2467 | 112.8867 | 102.9072 | 102.9436
| Median |  | 104.085 | 89.4 | 101.4429 | 98.47 | 110.931 | 102.0505 | 98.35 | 98.83 | 100.28 | 110.61 | 103.6 | 104.6905 | 98.77 | 112.785 | 103.1646 | 103.3691
| Std Dev. |  | 2.4097 | 3.2863 | 2.4218 | 2.9407 | 0.83175 | 0.91075 | 3.0734 | 2.2129 | 3.0946 | 4.6222 | 1.8921 | 1.2529 | 4.016 | 1.1702 | 1.8147 | 0.8562
| Rel.Std.Dev. |  | 2.321% | 3.651% | 2.38% | 2.98% | 0.7481% | 0.8923% | 3.113% | 2.25% | 3.063% | 4.25% | 1.836% | 1.195% | 4.088% | 1.037% | 1.763% | 0.8317%
| PDM3 |  | 0.5242% | -12.86% | -1.476% | -4.448% | 7.642% | -1.176% | -4.407% | -4.778% | -2.166% | 5.301% | -0.2181% | 1.479% | -4.877% | 9.298% | -0.3644% | -0.3292%
| Z-Score (Absolute) |  | 0.3 | 2.77 | 0.16 | 0.84 | 1.93 | 0.09 | 0.83 | 0.92 | 0.32 | 1.39 | 0.13 | 0.52 | 0.94 | 2.31 | 0.09 | 0.1
| Analytical results for Rb in OREAS 467 (Certified Value 125 ppm) | [19 empty] | Certified
Rb | Round | Replicate | Lab | Lab | Lab | Lab | Lab | Lab | Lab | Lab | Lab | Lab | Lab | Lab | Lab | [5 empty] | 1
| No | No | 2.02 | 2.06 | 2.07 | 2.09 | 2.10 | 2.11 | 2.12 | 2.13 | 2.14 | 2.17 | 2.23 | 2.25 | 2.26 | [5 empty] | ppm
|  |  | PF*MS | BF*OES/MS | PF*OES/MS | BF*MS | BF*MS | BF*MS | BF*MS | BF*MS | BF*MS | PF*OES/MS | PF*MS | PF*MS | BF*MS | [5 empty] | 0
0
| 1 | 1 | 109 | 128.3471 | 122 | 131.7 | 118 | 133 | 137 | 127 | 125 | 133 | 148 | 129.2 | 114.8707 | [5 empty] | 1
| 1 | 2 | 124 | 123.7592 | 117 | 131.9 | 112 | 130 | 131 | 126 | 124 | 134 | 128 | 126 | 115.3553 | [5 empty] | 0
| 1 | 3 | 112 | 128.5686 | 122 | 129.8 | 111 | 134 | 134 | 129 | 128 | 133 | 131 | 130 | 112.4942 | [5 empty] | 16
| 1 | 4 | 115 | 128.8031 | 114 | 127.9 | 115 | 133 | 126 | 128 | 128 | 133 | 130 | 129 | 112.8134 | [5 empty] | 125.192
| 1 | 5 | 111 | 124.512 | 114 | 132.5 | 107 | 134 | 128 | 127 | 129 | 132 | 136 | 133 | 115.9065 | [5 empty] | 119
| 1 | 6 | 115 | 127.5587 | 121 | 132.4 | 117 | 123 | 135 | 122 | 126 | 133 | 129 | 128 | 114.7895
| Mean |  | 114.3333 | 126.9248 | 118.3333 | 131.0333 | 113.3333 | 131.1667 | 131.8333 | 126.5 | 126.6667 | 133 | 133.6667 | 129.2 | 114.3716
| Median |  | 113.5 | 127.9529 | 119 | 131.8 | 113.5 | 133 | 132.5 | 127 | 127 | 133 | 130.5 | 129.1 | 114.8301
| Std Dev. |  | 5.2789 | 2.2135 | 3.8297 | 1.8195 | 4.1312 | 4.2622 | 4.2622 | 2.429 | 1.9664 | 0.63246 | 7.5542 | 2.3152 | 1.3928
| Rel.Std.Dev. |  | 4.617% | 1.744% | 3.236% | 1.389% | 3.645% | 3.249% | 3.233% | 1.92% | 1.552% | 0.4755% | 5.652% | 1.792% | 1.218%
| PDM3 |  | -8.674% | 1.384% | -5.479% | 4.666% | -9.472% | 4.772% | 5.305% | 1.045% | 1.178% | 6.237% | 6.769% | 3.201% | -8.643%
| Z-Score (Absolute) |  | 1.73 | 0 | 1.18 | 0.56 | 1.87 | 0.58 | 0.67 | 0.06 | 0.04 | 0.83 | 0.93 | 0.31 | 1.72
| Analytical results for Re in OREAS 467 (Indicative Value 0.005 ppm) | [19 empty] | Indicative
Re | Round | Replicate | 2.01: Lab; 2.02: Lab; 2.06: Lab |  |  | 1
| No | No | 2.01: 2.02; 2.02: 2.17; 2.06: 2.23 |  |  | ppm
|  |  | 2.01: PF*MS; 2.02: PF*OES/MS; 2.06: PF*MS |  |  | 3
3
| 1 | 1 | 2.01: 0.0029; 2.02: < 0.1; 2.06: < 1 |  |  | 1
| 1 | 2 | 2.01: 0.00196; 2.02: < 0.1; 2.06: < 1 |  |  | 5
| 1 | 3 | 2.01: 0.00284; 2.02: < 0.1; 2.06: < 1 |  |  | 16
| 1 | 4 | 2.01: 0.00196; 2.02: < 0.1; 2.06: < 1 |  |  | 0.0045983
| 1 | 5 | 2.01: 0.00697; 2.02: < 0.1; 2.06: < 1 |  |  | 11
| 1 | 6 | 2.01: 0.01096; 2.02: < 0.1; 2.06: < 1
| Mean |  | 2.01: 0.0045983
| Median |  | 2.01: 0.00287
| Std Dev. |  | 2.01: 0.003633
| Rel.Std.Dev. |  | 2.01: 79.01%
| PDM3 |  | 2.01: 6.661e-14%
| Z-Score (Absolute) |  | 2.01: 0.67; 2.02: 0; 2.06: 6.68
| Analytical results for S in OREAS 467 (Indicative Value 0.01 wt.%) | [19 empty] | Indicative
S | Round | Replicate | 2.01: Lab; 2.02: Lab; 2.06: Lab; 2.07: Lab; 2.08: Lab; 2.09: Lab; 2.10: Lab |  |  | 1
| No | No | 2.01: 2.02; 2.02: 2.04; 2.06: 2.05; 2.07: 2.07; 2.08: 2.09; 2.09: 2.17; 2.10: 2.23 |  |  | wt.%
|  |  | 2.01: PF*MS; 2.02: PF*OES; 2.06: PF*OES; 2.07: PF*OES/MS; 2.08: PF*OES; 2.09: PF*OES/MS; 2.10: PF*OES |  |  | 3
3
| 1 | 1 | 2.01: 0.0255; 2.02: 0.018114; 2.06: 2.9284e-06; 2.07: 0.01; 2.08: 0.02; 2.09: < 0.05; 2.10: 0.01 |  |  | 1
| 1 | 2 | 2.01: 0.0354; 2.02: 0.018191; 2.06: 6.997e-06; 2.07: < 0.01; 2.08: 0.02; 2.09: < 0.05; 2.10: 0.01 |  |  | 6
| 1 | 3 | 2.01: 0.0311; 2.02: 0.018953; 2.06: 5.9224e-06; 2.07: 0.02; 2.08: 0.02; 2.09: < 0.05; 2.10: 0.01 |  |  | 16
| 1 | 4 | 2.01: 0.0307; 2.02: 0.015231; 2.06: 3.7815e-06; 2.07: < 0.01; 2.08: < 0.01; 2.09: < 0.05; 2.10: < 0.01 |  |  | 0.0097163
| 1 | 5 | 2.01: 0.0485; 2.02: 0.01823; 2.06: 4.044e-06; 2.07: 0.01; 2.08: < 0.01; 2.09: < 0.05; 2.10: 0.01 |  |  | 12
| 1 | 6 | 2.01: 0.0368; 2.02: 0.012129; 2.06: 2.6413e-06; 2.07: < 0.01; 2.08: < 0.01; 2.09: < 0.05; 2.10: 0.01
| Mean |  | 2.01: 0.034667; 2.02: 0.016808; 2.06: 4.3857e-06; 2.07: 0.013333; 2.08: 0.02; 2.10: 0.01
| Median |  | 2.01: 0.03325; 2.02: 0.018152; 2.06: 3.9127e-06; 2.07: 0.01; 2.08: 0.02; 2.10: 0.01
| Std Dev. |  | 2.01: 0.0078604; 2.02: 0.0026314; 2.06: 1.7221e-06; 2.07: 0.0057735; 2.08: 0; 2.10: 0
| Rel.Std.Dev. |  | 2.01: 22.67%; 2.02: 15.66%; 2.06: 39.27%; 2.07: 43.3%; 2.08: 0%; 2.10: 0%
| PDM3 |  | 2.01: 256.8%; 2.02: 72.99%; 2.06: -99.95%; 2.07: 37.23%; 2.08: 105.8%; 2.10: 2.92%
| Z-Score (Absolute) |  | 2.01: 3.47; 2.02: 0.67; 2.06: 1.96; 2.07: 0.52; 2.08: 0; 2.09: 1.96; 2.10: 0.52
| Analytical results for Sb in OREAS 467 (Indicative Value 5.41 ppm) | [19 empty] | Indicative
Sb | Round | Replicate | 2.01: Lab; 2.02: Lab; 2.06: Lab; 2.07: Lab; 2.08: Lab |  |  | 1
| No | No | 2.01: 2.05; 2.02: 2.07; 2.06: 2.17; 2.07: 2.23; 2.08: 2.25 |  |  | ppm
|  |  | 2.01: PF*OES; 2.02: PF*OES/MS; 2.06: PF*OES/MS; 2.07: PF*MS; 2.08: PF*MS |  |  | 2
2
| 1 | 1 | 2.01: 1.8127; 2.02: 5; 2.06: 5.8; 2.07: 5.6; 2.08: 5.34 |  |  | 1
| 1 | 2 | 2.01: 1.3867; 2.02: 6; 2.06: 5.6; 2.07: 5.3; 2.08: 5.3 |  |  | 3
| 1 | 3 | 2.01: 1.7804; 2.02: 6; 2.06: 5.9; 2.07: 5.2; 2.08: 5.5 |  |  | 16
| 1 | 4 | 2.01: 1.5893; 2.02: 6; 2.06: 5.9; 2.07: 4.8; 2.08: 5.7 |  |  | 5.4133
| 1 | 5 | 2.01: 1.7094; 2.02: 5; 2.06: 5.7; 2.07: 5.8; 2.08: 5.3 |  |  | 9
| 1 | 6 | 2.01: 1.6797; 2.02: 5; 2.06: 5.9; 2.07: 5.7; 2.08: 4.9
| Mean |  | 2.01: 1.6597; 2.02: 5.5; 2.06: 5.8; 2.07: 5.4; 2.08: 5.34
| Median |  | 2.01: 1.6946; 2.02: 5.5; 2.06: 5.85; 2.07: 5.45; 2.08: 5.32
| Std Dev. |  | 2.01: 0.15514; 2.02: 0.54772; 2.06: 0.12649; 2.07: 0.37417; 2.08: 0.26533
| Rel.Std.Dev. |  | 2.01: 9.347%; 2.02: 9.959%; 2.06: 2.181%; 2.07: 6.929%; 2.08: 4.969%
| PDM3 |  | 2.01: -69.34%; 2.02: 1.601%; 2.06: 7.143%; 2.07: -0.2463%; 2.08: -1.355%
| Z-Score (Absolute) |  | 2.01: 25.22; 2.02: 0.67; 2.06: 2.7; 2.07: 0; 2.08: 0.4
| Analytical results for Sc in OREAS 467 (Certified Value 20.3 ppm) | [19 empty] | Certified
Sc | Round | Replicate | 2.01: Lab; 2.02: Lab; 2.06: Lab; 2.07: Lab; 2.08: Lab; 2.09: Lab; 2.10: Lab |  |  | 1
| No | No | 2.01: 2.02; 2.02: 2.08; 2.06: 2.17; 2.07: 2.23; 2.08: 2.24; 2.09: 2.25; 2.10: 2.26 |  |  | ppm
|  |  | 2.01: PF*MS; 2.02: BF*MS; 2.06: PF*OES/MS; 2.07: PF*OES; 2.08: PF*MS; 2.09: PF*MS; 2.10: BF*MS |  |  | 1
1
| 1 | 1 | 2.01: 23; 2.02: 21.96; 2.06: 20; 2.07: 21; 2.08: 17.3; 2.09: 18.4; 2.10: 19.2965 |  |  | 1
| 1 | 2 | 2.01: 23; 2.02: 21.7; 2.06: 20; 2.07: 22; 2.08: 17.2; 2.09: 19; 2.10: 20.5946 |  |  | 0
| 1 | 3 | 2.01: 23; 2.02: 21.92; 2.06: 20; 2.07: 20; 2.08: 17.1; 2.09: 18; 2.10: 19.6618 |  |  | 16
| 1 | 4 | 2.01: 24; 2.02: 21.33; 2.06: 20; 2.07: 20; 2.08: 17; 2.09: 19; 2.10: 20.7613 |  |  | 20.2517
| 1 | 5 | 2.01: 23; 2.02: 21.06; 2.06: 20; 2.07: 21; 2.08: 17.3; 2.09: 18; 2.10: 19.7615 |  |  | 120
| 1 | 6 | 2.01: 24; 2.02: 22.68; 2.06: 20; 2.07: 21; 2.08: 17.1; 2.09: 18; 2.10: 19.9355
| Mean |  | 2.01: 23.3333; 2.02: 21.775; 2.06: 20; 2.07: 20.8333; 2.08: 17.1667; 2.09: 18.4; 2.10: 20.0019
| Median |  | 2.01: 23; 2.02: 21.81; 2.06: 20; 2.07: 21; 2.08: 17.15; 2.09: 18.2; 2.10: 19.8485
| Std Dev. |  | 2.01: 0.5164; 2.02: 0.56376; 2.06: 0; 2.07: 0.75277; 2.08: 0.12111; 2.09: 0.4899; 2.10: 0.56627
| Rel.Std.Dev. |  | 2.01: 2.213%; 2.02: 2.589%; 2.06: 0%; 2.07: 3.613%; 2.08: 0.7055%; 2.09: 2.662%; 2.10: 2.831%
| PDM3 |  | 2.01: 15.22%; 2.02: 7.522%; 2.06: -1.243%; 2.07: 2.872%; 2.08: -15.23%; 2.09: -9.143%; 2.10: -1.234%
| Z-Score (Absolute) |  | 2.01: 1.17; 2.02: 0.54; 2.06: NA; 2.07: 0.17; 2.08: 1.3; 2.09: 0.81; 2.10: 0.17
Results from laboratory 17 were removed due to their 10 ppm reading resolution.
| Analytical results for Se in OREAS 467 (Indicative Value 13.7 ppm) | [19 empty] | Indicative
Se | Round | Replicate | 2.01: Lab; 2.02: Lab; 2.06: Lab; 2.07: Lab |  |  | 1
| No | No | 2.01: 2.05; 2.02: 2.07; 2.06: 2.17; 2.07: 2.23 |  |  | ppm
|  |  | 2.01: PF*OES; 2.02: PF*OES/MS; 2.06: PF*OES/MS; 2.07: PF*MS |  |  | 1
1
| 1 | 1 | 2.02: 20; 2.06: < 20; 2.07: < 50 |  |  | 1
| 1 | 2 | 2.02: 16; 2.06: < 20; 2.07: < 50 |  |  | 1
| 1 | 3 | 2.02: 23; 2.06: < 20; 2.07: < 50 |  |  | 16
| 1 | 4 | 2.01: 9.6544; 2.02: 18; 2.06: < 20; 2.07: < 50 |  |  | 13.7382
| 1 | 5 | 2.02: 20; 2.06: < 20; 2.07: < 50 |  |  | 10
| 1 | 6 | 2.01: 4.965; 2.02: 24; 2.06: < 20; 2.07: < 50
| Mean |  | 2.01: 7.3097; 2.02: 20.1667
| Median |  | 2.01: 7.3097; 2.02: 20
| Std Dev. |  | 2.01: 3.3159; 2.02: 2.9944
| Rel.Std.Dev. |  | 2.01: 45.36%; 2.02: 14.85%
| PDM3 |  | 2.01: -46.79%; 2.02: 46.79%
| Z-Score (Absolute) |  | 2.01: 0.82; 2.02: 0.53; 2.06: 0.53; 2.07: 1.04
| Analytical results for Si in OREAS 467 (Certified Value 29.15 wt.%) | [19 empty] | Certified
Si | Round | Replicate | 2.01: Lab; 2.02: Lab; 2.06: Lab; 2.07: Lab; 2.08: Lab; 2.09: Lab; 2.10: Lab; 2.11: Lab |  |  | 1
| No | No | 2.01: 2.02; 2.02: 2.04; 2.06: 2.05; 2.07: 2.07; 2.08: 2.15; 2.09: 2.17; 2.10: 2.23; 2.11: 2.26 |  |  | wt.%
|  |  | 2.01: PF*MS; 2.02: PF*OES; 2.06: PF*OES; 2.07: PF*OES/MS; 2.08: PF*OES; 2.09: PF*OES/MS; 2.10: PF*OES; 2.11: BF*OES |  |  | 2
3
| 1 | 1 | 2.01: 24.7711; 2.02: 29.3554; 2.06: 30.1262; 2.07: > 30; 2.08: 28.2; 2.09: 26.6; 2.10: 31.3; 2.11: 30.2108 |  |  | 1
| 1 | 2 | 2.01: 25.0944; 2.02: 29.9185; 2.06: 30.7923; 2.07: 29.8; 2.08: 28.2; 2.09: 26.4; 2.10: 30.7; 2.11: 30.2181 |  |  | 0
| 1 | 3 | 2.01: 25.8552; 2.02: 29.1928; 2.06: 30.4087; 2.07: > 30; 2.08: 27; 2.09: 26.7; 2.10: 29.8; 2.11: 30.3293 |  |  | 16
| 1 | 4 | 2.01: 25.9905; 2.02: 29.5861; 2.06: 31.2442; 2.07: > 30; 2.08: 26.8; 2.09: 26.2; 2.10: 30.3; 2.11: 30.2011 |  |  | 29.1536
| 1 | 5 | 2.01: 24.8583; 2.02: 29.6416; 2.06: 30.569; 2.07: 29.7; 2.08: 26.8; 2.09: 26.4; 2.10: 30.6; 2.11: 30.3423 |  |  | 121
| 1 | 6 | 2.01: 25.9092; 2.02: 29.8736; 2.06: 30.3964; 2.07: 29.1; 2.08: 26.4; 2.09: 26.3; 2.10: 30.3; 2.11: 29.846
| Mean |  | 2.01: 25.4131; 2.02: 29.5947; 2.06: 30.5895; 2.07: 29.5333; 2.08: 27.2333; 2.09: 26.4333; 2.10: 30.5; 2.11: 30.1913
| Median |  | 2.01: 25.4748; 2.02: 29.6139; 2.06: 30.4889; 2.07: 29.7; 2.08: 26.9; 2.09: 26.4; 2.10: 30.45; 2.11: 30.2144
| Std Dev. |  | 2.01: 0.56507; 2.02: 0.28412; 2.06: 0.38852; 2.07: 0.37859; 2.08: 0.77374; 2.09: 0.18619; 2.10: 0.502; 2.11: 0.18015
| Rel.Std.Dev. |  | 2.01: 2.224%; 2.02: 0.96%; 2.06: 1.27%; 2.07: 1.282%; 2.08: 2.841%; 2.09: 0.7044%; 2.10: 1.646%; 2.11: 0.5967%
| PDM3 |  | 2.01: -12.83%; 2.02: 1.513%; 2.06: 4.925%; 2.07: 1.302%; 2.08: -6.587%; 2.09: -9.331%; 2.10: 4.618%; 2.11: 3.559%
| Z-Score (Absolute) |  | 2.01: 2.85; 2.02: 0.02; 2.06: 0.71; 2.07: 0.02; 2.08: 1.6; 2.09: 2.15; 2.10: 0.64; 2.11: 0.43
| Analytical results for SiO2 in OREAS 467 (Certified Value 62.37 wt.%) | [19 empty] | Certified
SiO2 | Round | Replicate | 2.01: Lab; 2.02: Lab; 2.06: Lab; 2.07: Lab; 2.08: Lab; 2.09: Lab; 2.10: Lab; 2.11: Lab |  |  | 1
| No | No | 2.01: 2.02; 2.02: 2.04; 2.06: 2.05; 2.07: 2.07; 2.08: 2.15; 2.09: 2.17; 2.10: 2.23; 2.11: 2.26 |  |  | wt.%
|  |  | 2.01: PF*MS; 2.02: PF*OES; 2.06: PF*OES; 2.07: PF*OES/MS; 2.08: PF*OES; 2.09: PF*OES/MS; 2.10: PF*OES; 2.11: BF*OES |  |  | 2
3
| 1 | 1 | 2.01: 52.9903; 2.02: 62.7972; 2.06: 64.4459; 2.07: > 64; 2.08: 60.33; 2.09: 56.9; 2.10: 66.96; 2.11: 64.627 |  |  | 1
| 1 | 2 | 2.01: 53.6819; 2.02: 64.0016; 2.06: 65.8708; 2.07: 63.748; 2.08: 60.33; 2.09: 56.47; 2.10: 65.67; 2.11: 64.6425 |  |  | 0
| 1 | 3 | 2.01: 55.3094; 2.02: 62.4493; 2.06: 65.0503; 2.07: > 64; 2.08: 57.76; 2.09: 57.12; 2.10: 63.75; 2.11: 64.8804 |  |  | 16
| 1 | 4 | 2.01: 55.5989; 2.02: 63.2906; 2.06: 66.8375; 2.07: > 64; 2.08: 57.33; 2.09: 56.05; 2.10: 64.82; 2.11: 64.6061 |  |  | 62.3654
| 1 | 5 | 2.01: 53.1769; 2.02: 63.4094; 2.06: 65.3933; 2.07: 63.534; 2.08: 57.33; 2.09: 56.47; 2.10: 65.46; 2.11: 64.9083 |  |  | 122
| 1 | 6 | 2.01: 55.425; 2.02: 63.9056; 2.06: 65.024; 2.07: 62.251; 2.08: 56.47; 2.09: 56.26; 2.10: 64.82; 2.11: 63.8466
| Mean |  | 2.01: 54.3637; 2.02: 63.3089; 2.06: 65.437; 2.07: 63.1777; 2.08: 58.2583; 2.09: 56.545; 2.10: 65.2467; 2.11: 64.5852
| Median |  | 2.01: 54.4957; 2.02: 63.35; 2.06: 65.2218; 2.07: 63.534; 2.08: 57.545; 2.09: 56.47; 2.10: 65.14; 2.11: 64.6347
| Std Dev. |  | 2.01: 1.2088; 2.02: 0.60779; 2.06: 0.83113; 2.07: 0.80962; 2.08: 1.6585; 2.09: 0.39853; 2.10: 1.0737; 2.11: 0.38537
| Rel.Std.Dev. |  | 2.01: 2.224%; 2.02: 0.96%; 2.06: 1.27%; 2.07: 1.281%; 2.08: 2.847%; 2.09: 0.7048%; 2.10: 1.646%; 2.11: 0.5967%
| PDM3 |  | 2.01: -12.83%; 2.02: 1.513%; 2.06: 4.925%; 2.07: 1.302%; 2.08: -6.586%; 2.09: -9.333%; 2.10: 4.62%; 2.11: 3.559%
| Z-Score (Absolute) |  | 2.01: 2.85; 2.02: 0.02; 2.06: 0.71; 2.07: 0.02; 2.08: 1.6; 2.09: 2.15; 2.10: 0.64; 2.11: 0.43
| Analytical results for Sm in OREAS 467 (Certified Value 38.2 ppm) | [19 empty] | Certified
Sm | Round | Replicate | Lab | Lab | Lab | Lab | Lab | Lab | Lab | Lab | Lab | Lab | Lab | Lab | Lab | Lab | Lab |  |  |  | 1
| No | No | 2.01 | 2.02 | 2.06 | 2.07 | 2.08 | 2.09 | 2.10 | 2.11 | 2.12 | 2.13 | 2.14 | 2.23 | 2.24 | 2.25 | 2.26 |  |  |  | ppm
|  |  | PF*MS | PF*MS | BF*OES/MS | PF*OES/MS | BF*MS | BF*MS | BF*MS | BF*MS | BF*MS | BF*MS | BF*MS | PF*MS | PF*MS | BF*MS | BF*MS |  |  |  | 1
2
| 1 | 1 | 40.7 | 35 | 37.8867 | 35.9 | 40.92 | 37.69 | 41.3 | 37.8 | 41.2 | 39.7 | 39.8 | 35.8 | 35.6 | 36.7 | 37.5391 |  |  |  | 1
| 1 | 2 | 37.9 | 34 | 37.5339 | 34.6 | 40.62 | 37.97 | 43.8 | 36.7 | 39.6 | 41.6 | 38.3 | 36.9 | 35.7 | 37.2 | 38.5934 |  |  |  | 0
| 1 | 3 | 38.6 | 33 | 39.4502 | 33.9 | 40.66 | 38.03 | 42.8 | 37.1 | 38.7 | 42.3 | 39.8 | 34.6 | 36.7 | 38.1 | 37.6901 |  |  |  | 16
| 1 | 4 | 39.7 | 35 | 40.0395 | 36 | 40.6 | 37.63 | 42.1 | 36.3 | 38.7 | 42.5 | 40.2 | 32.5 | 35.5 | 37 | 37.7987 |  |  |  | 38.1725
| 1 | 5 | 38.3 | 34 | 39.076 | 34.3 | 40.87 | 38.57 | 37.6 | 37 | 36.4 | 43 | 41.1 | 36.7 | 36.5 | 38.1 | 40.1716 |  |  |  | 123
| 1 | 6 | 38.9 | 37 | 36.9053 | 36.8 | 40.07 | 38.56 | 37.4 | 38.3 | 39.5 | 44.1 | 39.6 | 35.6 | 36.4 | 38.2 | 38.9539
| Mean |  | 39.0167 | 34.6667 | 38.4819 | 35.25 | 40.6233 | 38.075 | 40.8333 | 37.2 | 39.0167 | 42.2 | 39.8 | 35.35 | 36.0667 | 37.55 | 38.4578
| Median |  | 38.75 | 34.5 | 38.4814 | 35.25 | 40.64 | 38 | 41.7 | 37.05 | 39.1 | 42.4 | 39.8 | 35.7 | 36.05 | 37.65 | 38.196
| Std Dev. |  | 1.0245 | 1.3663 | 1.2211 | 1.1432 | 0.3023 | 0.40977 | 2.7105 | 0.73212 | 1.5741 | 1.4805 | 0.90995 | 1.6233 | 0.52409 | 0.65955 | 1.0069
| Rel.Std.Dev. |  | 2.626% | 3.941% | 3.173% | 3.243% | 0.7442% | 1.076% | 6.638% | 1.968% | 4.034% | 3.508% | 2.286% | 4.592% | 1.453% | 1.756% | 2.618%
| PDM3 |  | 2.211% | -9.184% | 0.8105% | -7.656% | 6.42% | -0.2555% | 6.97% | -2.548% | 2.211% | 10.55% | 4.263% | -7.394% | -5.517% | -1.631% | 0.7472%
| Z-Score (Absolute) |  | 0.28 | 1.9 | 0.01 | 1.61 | 1.09 | 0.19 | 1.19 | 0.63 | 0.28 | 1.88 | 0.67 | 1.56 | 1.2 | 0.46 | 0
| Analytical results for Sm2O3 in OREAS 467 (Certified Value 44.3 ppm) | [19 empty] | Certified
Sm2O3 | Round | Replicate | Lab | Lab | Lab | Lab | Lab | Lab | Lab | Lab | Lab | Lab | Lab | Lab | Lab | Lab | Lab |  |  |  | 1
| No | No | 2.01 | 2.02 | 2.06 | 2.07 | 2.08 | 2.09 | 2.10 | 2.11 | 2.12 | 2.13 | 2.14 | 2.23 | 2.24 | 2.25 | 2.26 |  |  |  | ppm
|  |  | PF*MS | PF*MS | BF*OES/MS | PF*OES/MS | BF*MS | BF*MS | BF*MS | BF*MS | BF*MS | BF*MS | BF*MS | PF*MS | PF*MS | BF*MS | BF*MS |  |  |  | 1
2
| 1 | 1 | 47.2 | 40.6 | 43.9334 | 41.63 | 47.451 | 43.705 | 47.89 | 43.83 | 47.78 | 46.04 | 46.15 | 41.514 | 41.28 | 42.557 | 43.5303 |  |  |  | 1
| 1 | 2 | 43.95 | 39.4 | 43.5243 | 40.12 | 47.103 | 44.03 | 50.79 | 42.56 | 45.92 | 48.24 | 44.41 | 42.789 | 41.4 | 43.137 | 44.7529 |  |  |  | 0
| 1 | 3 | 44.76 | 38.3 | 45.7465 | 39.31 | 47.149 | 44.1 | 49.63 | 43.02 | 44.88 | 49.05 | 46.15 | 40.122 | 42.56 | 44.181 | 43.7054 |  |  |  | 16
| 1 | 4 | 46.04 | 40.6 | 46.4298 | 41.75 | 47.08 | 43.636 | 48.82 | 42.09 | 44.88 | 49.28 | 46.62 | 37.687 | 41.17 | 42.905 | 43.8313 |  |  |  | 44.2649
| 1 | 5 | 44.41 | 39.4 | 45.3126 | 39.77 | 47.393 | 44.726 | 43.6 | 42.91 | 42.21 | 49.86 | 47.66 | 42.557 | 42.33 | 44.181 | 46.583 |  |  |  | 124
| 1 | 6 | 45.11 | 42.9 | 42.7954 | 42.67 | 46.465 | 44.714 | 43.37 | 44.41 | 45.8 | 51.14 | 45.92 | 41.282 | 42.21 | 44.297 | 45.1709
| Mean |  | 45.245 | 40.2 | 44.6237 | 40.875 | 47.1068 | 44.1518 | 47.35 | 43.1367 | 45.245 | 48.935 | 46.1517 | 40.9918 | 41.825 | 43.543 | 44.5956
| Median |  | 44.935 | 40 | 44.623 | 40.875 | 47.126 | 44.065 | 48.355 | 42.965 | 45.34 | 49.165 | 46.15 | 41.398 | 41.805 | 43.659 | 44.2921
| Std Dev. |  | 1.1901 | 1.5811 | 1.416 | 1.3265 | 0.35066 | 0.47518 | 3.1428 | 0.84795 | 1.8258 | 1.7155 | 1.0565 | 1.8823 | 0.6083 | 0.76507 | 1.1676
| Rel.Std.Dev. |  | 2.63% | 3.933% | 3.173% | 3.245% | 0.7444% | 1.076% | 6.637% | 1.966% | 4.035% | 3.506% | 2.289% | 4.592% | 1.454% | 1.757% | 2.618%
| PDM3 |  | 2.214% | -9.183% | 0.8105% | -7.658% | 6.42% | -0.2554% | 6.97% | -2.549% | 2.214% | 10.55% | 4.263% | -7.394% | -5.512% | -1.631% | 0.7472%
| Z-Score (Absolute) |  | 0.28 | 1.9 | 0.01 | 1.61 | 1.09 | 0.19 | 1.19 | 0.63 | 0.28 | 1.88 | 0.67 | 1.56 | 1.2 | 0.46 | 0
| Analytical results for Sn in OREAS 467 (Certified Value 20.7 ppm) | [19 empty] | Certified
Sn | Round | Replicate | Lab | Lab | Lab | Lab | Lab | Lab | Lab | Lab | Lab | Lab | Lab | Lab | Lab | Lab |  |  |  |  | 1
| No | No | 2.02 | 2.05 | 2.06 | 2.07 | 2.09 | 2.10 | 2.11 | 2.12 | 2.13 | 2.14 | 2.15 | 2.23 | 2.25 | 2.26 |  |  |  |  | ppm
|  |  | PF*MS | PF*OES | BF*OES/MS | PF*OES/MS | BF*MS | BF*MS | BF*MS | BF*MS | BF*MS | BF*MS | PF*OES | PF*MS | BF*MS | BF*MS |  |  |  |  | 1
2
| 1 | 1 | 20 | 27.6359 | 21.3076 | 19.3 | 21 | 19 | 20 | 22 | 21 | 18 | < 50 | 21 | 21.4 | 22.7345 |  |  |  |  | 1
| 1 | 2 | 19 | 30.4941 | 20.584 | 19.5 | 20 | 22 | 19 | 23 | 21 | 20 | < 50 | 21 | 21.2 | 22.0546 |  |  |  |  | 0
| 1 | 3 | 18 | 59.7024 | 21.3747 | 19.6 | 20 | 20 | 20 | 22 | 22 | 21 | < 50 | 21 | 21.5 | 21.194 |  |  |  |  | 16
| 1 | 4 | 20 | 57.9536 | 22.4926 | 19.7 | 20 | 24 | 18 | 21 | 20 | 20 | < 50 | 20 | 20.9 | 22.7311 |  |  |  |  | 20.6694
| 1 | 5 | 18 | 51.6766 | 21.435 | 19.3 | 21 | 20 | 19 | 20 | 21 | 17 | < 50 | 23 | 21.8 | 22.1459 |  |  |  |  | 125
| 1 | 6 | 19 | 37.3705 | 21.3935 | 20.6 | 21 | 21 | 19 | 22 | 22 | 21 | < 50 | 22 | 21.1 | 22.8483
| Mean |  | 19 | 44.1388 | 21.4313 | 19.6667 | 20.5 | 21 | 19.1667 | 21.6667 | 21.1667 | 19.5 |  | 21.3333 | 21.3167 | 22.2847
| Median |  | 19 | 44.5236 | 21.3841 | 19.55 | 20.5 | 20.5 | 19 | 22 | 21 | 20 |  | 21 | 21.3 | 22.4385
| Std Dev. |  | 0.89443 | 14.1012 | 0.61062 | 0.48442 | 0.54772 | 1.7889 | 0.75277 | 1.0328 | 0.75277 | 1.6432 |  | 1.0328 | 0.31885 | 0.62944
| Rel.Std.Dev. |  | 4.708% | 31.95% | 2.849% | 2.463% | 2.672% | 8.518% | 3.928% | 4.767% | 3.556% | 8.427% |  | 4.841% | 1.496% | 2.825%
| PDM3 |  | -8.077% | 113.5% | 3.686% | -4.851% | -0.8195% | 1.6% | -7.27% | 4.825% | 2.406% | -5.658% |  | 3.212% | 3.132% | 7.815%
| Z-Score (Absolute) |  | 1.69 | 17.3 | 0.14 | 1.19 | 0.56 | 0.18 | 1.57 | 0.32 | 0.06 | 1.32 | 2.84 | 0.07 | 0.06 | 0.79
| Analytical results for Sr in OREAS 467 (Certified Value 153 ppm) | [19 empty] | Certified
Sr | Round | Replicate | Lab | Lab | Lab | Lab | Lab | Lab | Lab | Lab | Lab | Lab | Lab | [7 empty] | 1
| No | No | 2.02 | 2.04 | 2.05 | 2.06 | 2.07 | 2.09 | 2.15 | 2.17 | 2.23 | 2.25 | 2.26 | [7 empty] | ppm
|  |  | PF*MS | PF*OES | PF*OES | BF*OES/MS | PF*OES/MS | BF*MS | PF*OES | PF*OES/MS | PF*OES | PF*MS | BF*OES | [7 empty] | 0
0
| 1 | 1 | 169 | 154.3475 | 171.2322 | 153.8772 | 134 | 157.4 | 160 | 160 | 155 | 136.4 | 148.865 | [7 empty] | 1
| 1 | 2 | 196 | 155.3735 | 177.1407 | 154.626 | 137 | 154.7 | 160 | 160 | 150 | 138 | 149.38 | [7 empty] | 0
| 1 | 3 | 173 | 156.048 |  | 157.9132 | 133 | 156.4 | 160 | 160 | 155 | 135 | 150.475 | [7 empty] | 16
| 1 | 4 | 182 | 153.4735 | 173.3851 | 161.189 | 141 | 153.7 | 150 | 160 | 155 | 136 | 149.705 | [7 empty] | 152.5129
| 1 | 5 | 175 | 143.6505 | 173.7981 | 159.3626 | 128 | 156 | 160 | 160 | 155 | 140 | 151.12 | [7 empty] | 126
| 1 | 6 | 180 | 154.775 | 182.1193 | 157.5415 | 137 | 159.6 | 160 | 160 | 160 | 133 | 148.335
| Mean |  | 179.1667 | 152.9447 | 175.5351 | 157.4183 | 135 | 156.3 | 158.3333 | 160 | 155 | 136.4 | 149.6467
| Median |  | 177.5 | 154.5613 | 173.7981 | 157.7274 | 135.5 | 156.2 | 160 | 160 | 155 | 136.2 | 149.5425
| Std Dev. |  | 9.4956 | 4.637 | 4.2451 | 2.7783 | 4.4272 | 2.0746 | 4.0825 | 0 | 3.1623 | 2.4166 | 1.0259
| Rel.Std.Dev. |  | 5.3% | 3.032% | 2.418% | 1.765% | 3.279% | 1.327% | 2.578% | 0% | 2.04% | 1.772% | 0.6856%
| PDM3 |  | 17.48% | 0.2831% | 15.1% | 3.216% | -11.48% | 2.483% | 3.816% | 4.909% | 1.631% | -10.56% | -1.879%
| Z-Score (Absolute) |  | 3.04 | 0.26 | 2.59 | 0.3 | 2.52 | 0.16 | NA | NA | 0 | 2.34 | 0.67
| Analytical results for Ta in OREAS 467 (Certified Value 4.91 ppm) | [19 empty] | Certified
Ta | Round | Replicate | Lab | Lab | Lab | Lab | Lab | Lab | Lab | Lab | Lab | Lab | Lab | Lab | Lab | Lab | Lab |  |  |  | 1
| No | No | 2.01 | 2.02 | 2.06 | 2.07 | 2.09 | 2.10 | 2.11 | 2.12 | 2.13 | 2.14 | 2.17 | 2.23 | 2.24 | 2.25 | 2.26 |  |  |  | ppm
|  |  | PF*MS | PF*MS | BF*OES/MS | PF*OES/MS | BF*MS | BF*MS | BF*MS | BF*MS | BF*MS | BF*MS | PF*OES/MS | PF*MS | PF*MS | PF*MS | BF*MS |  |  |  | 2
3
| 1 | 1 | 5.5 | 3.9985 | 4.9826 | 4.6 | 4.8 | 4.6 | 5.1 | 4.8 | 4.8 | 4.8 | 5.7 | < 10 | 8 | < 10 | 4.739 |  |  |  | 1
| 1 | 2 | 5.2 | 4.6783 | 5.0202 | 4.5 | 5.1 | 4.5 | 5.1 | 4.9 | 5.4 | 5 | 5.8 | < 10 | 8 | < 10 | 4.6709 |  |  |  | 0
| 1 | 3 | 4.4 | 4.1115 | 5.1654 | 4.6 | 4.7 | 4.5 | 5.3 | 5 | 5.3 | 5 | 5.8 | < 10 | 8.1 | < 10 | 4.7158 |  |  |  | 16
| 1 | 4 | 5.2 | 4.6671 | 5.3778 | 4.6 | 4.6 | 4.5 | 5.2 | 4.8 | 5 | 5.1 | 5.3 | < 10 | 7.9 | < 10 | 4.7564 |  |  |  | 4.9105
| 1 | 5 | 4.4 | 3.9619 | 4.8897 | 4.2 | 4.8 | 4.3 | 5.2 | 4.4 | 5.3 | 5.3 | 5.7 | < 10 | 8.1 | < 10 | 4.8822 |  |  |  | 127
| 1 | 6 | 5.4 | 4.6631 | 4.8472 | 4.9 | 4.8 | 4.4 | 4.9 | 5.2 | 5.1 | 5.2 | 6 | < 10 | 8.3 | < 10 | 4.8252
| Mean |  | 5.0167 | 4.3467 | 5.0471 | 4.5667 | 4.8 | 4.4667 | 5.1333 | 4.85 | 5.15 | 5.0667 | 5.7167 |  | 8.0667 |  | 4.7649
| Median |  | 5.2 | 4.3873 | 5.0014 | 4.6 | 4.8 | 4.5 | 5.15 | 4.85 | 5.2 | 5.05 | 5.75 |  | 8.05 |  | 4.7477
| Std Dev. |  | 0.4916 | 0.35703 | 0.19645 | 0.22509 | 0.16733 | 0.10328 | 0.13663 | 0.26646 | 0.22583 | 0.17512 | 0.23166 |  | 0.13663 |  | 0.076656
| Rel.Std.Dev. |  | 9.799% | 8.214% | 3.892% | 4.929% | 3.486% | 2.312% | 2.662% | 5.494% | 4.385% | 3.456% | 4.052% |  | 1.694% |  | 1.609%
| PDM3 |  | 2.163% | -11.48% | 2.784% | -7.001% | -2.249% | -9.038% | 4.539% | -1.231% | 4.878% | 3.181% | 16.42% |  | 64.28% |  | -2.964%
| Z-Score (Absolute) |  | 0.07 | 2.94 | 0.21 | 1.95 | 0.9 | 2.4 | 0.6 | 0.67 | 0.67 | 0.3 | 3.22 | 0 | 13.79 | 0 | 1.06
| Analytical results for Tb in OREAS 467 (Certified Value 2.15 ppm) | [19 empty] | Certified
Tb | Round | Replicate | Lab | Lab | Lab | Lab | Lab | Lab | Lab | Lab | Lab | Lab | Lab | Lab | Lab | Lab | Lab | Lab |  |  | 1
| No | No | 2.01 | 2.02 | 2.06 | 2.07 | 2.08 | 2.09 | 2.10 | 2.11 | 2.12 | 2.13 | 2.14 | 2.17 | 2.23 | 2.24 | 2.25 | 2.26 |  |  | ppm
|  |  | PF*MS | PF*MS | BF*OES/MS | PF*OES/MS | BF*MS | BF*MS | BF*MS | BF*MS | BF*MS | BF*MS | BF*MS | PF*OES/MS | PF*MS | PF*MS | BF*MS | BF*MS |  |  | 2
3
| 1 | 1 | 2.3 | < 2 | 2.1821 | 2.4 | 1.87 | 2.13 | 2.47 | 2.15 | 2.2 | 2.22 | 2.1 | 2.31 | 2.7 | 95.3 | 2.05 | 2.1402 |  |  | 1
| 1 | 2 | 2.2 | < 2 | 2.1089 | 2.4 | 1.87 | 2.13 | 2.13 | 2.14 | 2.19 | 2.03 | 2.17 | 2.39 | 2.5 | 96 | 1.99 | 2.0693 |  |  | 0
| 1 | 3 | 2.2 | < 2 | 2.2067 | 2.3 | 1.95 | 2.15 | 2 | 2.08 | 2.12 | 2.16 | 2.14 | 2.3 | 2.5 | 94.6 | 1.98 | 2.1578 |  |  | 16
| 1 | 4 | 2.2 | < 2 | 2.2193 | 2.4 | 1.89 | 2.11 | 2.21 | 2.09 | 2.21 | 1.94 | 2.17 | 2.31 | 2.3 | 95.5 | 1.95 | 2.1096 |  |  | 2.1477
| 1 | 5 | 2.1 | < 2 | 2.1881 | 2.4 | 1.91 | 2.17 | 2.19 | 2.15 | 2.08 | 1.96 | 2.19 | 2.35 | 2.7 | 95.5 | 2.02 | 1.9462 |  |  | 128
| 1 | 6 | 2.3 | < 2 | 2.0604 | 2.6 | 1.94 | 2.2 | 2.01 | 1.94 | 2.33 | 2.19 | 2.22 | 2.3 | 2.5 | 95.3 | 2 | 2.1777
| Mean |  | 2.2167 |  | 2.1609 | 2.4167 | 1.905 | 2.1483 | 2.1683 | 2.0917 | 2.1883 | 2.0833 | 2.165 | 2.3267 | 2.5333 | 95.3667 | 1.9983 | 2.1001
| Median |  | 2.2 |  | 2.1851 | 2.4 | 1.9 | 2.14 | 2.16 | 2.115 | 2.195 | 2.095 | 2.17 | 2.31 | 2.5 | 95.4 | 1.995 | 2.1249
| Std Dev. |  | 0.075277 |  | 0.062443 | 0.098319 | 0.034496 | 0.032506 | 0.17209 | 0.080353 | 0.08612 | 0.12209 | 0.041352 | 0.036148 | 0.15055 | 0.45461 | 0.034303 | 0.084454
| Rel.Std.Dev. |  | 3.396% |  | 2.89% | 4.068% | 1.811% | 1.513% | 7.937% | 3.842% | 3.935% | 5.86% | 1.91% | 1.554% | 5.943% | 0.4767% | 1.717% | 4.021%
| PDM3 |  | 3.211% |  | 0.6164% | 12.52% | -11.3% | 0.02959% | 0.9608% | -2.609% | 1.892% | -2.997% | 0.8056% | 8.333% | 17.96% | 4340% | -6.955% | -2.215%
| Z-Score (Absolute) |  | 0.48 | 10.39 | 0.02 | 2.27 | 2.3 | 0.13 | 0.05 | 0.64 | 0.23 | 0.71 | 0.02 | 1.46 | 3.31 | 832.78 | 1.47 | 0.56
| Analytical results for Tb4O7 in OREAS 467 (Certified Value 2.53 ppm) | [19 empty] | Certified
Tb4O7 | Round | Replicate | Lab | Lab | Lab | Lab | Lab | Lab | Lab | Lab | Lab | Lab | Lab | Lab | Lab | Lab | Lab | Lab |  |  | 1
| No | No | 2.01 | 2.02 | 2.06 | 2.07 | 2.08 | 2.09 | 2.10 | 2.11 | 2.12 | 2.13 | 2.14 | 2.17 | 2.23 | 2.24 | 2.25 | 2.26 |  |  | ppm
|  |  | PF*MS | PF*MS | BF*OES/MS | PF*OES/MS | BF*MS | BF*MS | BF*MS | BF*MS | BF*MS | BF*MS | BF*MS | PF*OES/MS | PF*MS | PF*MS | BF*MS | BF*MS |  |  | 2
3
| 1 | 1 | 2.71 | < 2.4 | 2.5666 | 2.82 | 2.199 | 2.505 | 2.905 | 2.529 | 2.588 | 2.611 | 2.47 | 2.717 | 3.176 | 112.09 | 2.411 | 2.5173 |  |  | 1
| 1 | 2 | 2.59 | < 2.4 | 2.4805 | 2.82 | 2.199 | 2.505 | 2.505 | 2.517 | 2.576 | 2.388 | 2.552 | 2.811 | 2.94 | 112.92 | 2.341 | 2.434 |  |  | 0
| 1 | 3 | 2.59 | < 2.4 | 2.5955 | 2.71 | 2.294 | 2.529 | 2.352 | 2.446 | 2.494 | 2.541 | 2.517 | 2.705 | 2.94 | 111.27 | 2.329 | 2.538 |  |  | 16
| 1 | 4 | 2.59 | < 2.4 | 2.6104 | 2.82 | 2.223 | 2.482 | 2.599 | 2.458 | 2.599 | 2.282 | 2.552 | 2.717 | 2.705 | 112.33 | 2.294 | 2.4813 |  |  | 2.5273
| 1 | 5 | 2.47 | < 2.4 | 2.5737 | 2.82 | 2.247 | 2.552 | 2.576 | 2.529 | 2.446 | 2.305 | 2.576 | 2.764 | 3.176 | 112.33 | 2.376 | 2.2892 |  |  | 129
| 1 | 6 | 2.71 | < 2.4 | 2.4235 | 3.06 | 2.282 | 2.588 | 2.364 | 2.282 | 2.741 | 2.576 | 2.611 | 2.705 | 2.94 | 112.09 | 2.352 | 2.5614
| Mean |  | 2.61 |  | 2.5417 | 2.8417 | 2.2407 | 2.5268 | 2.5502 | 2.4602 | 2.574 | 2.4505 | 2.5463 | 2.7365 | 2.9795 | 112.1717 | 2.3505 | 2.4702
| Median |  | 2.59 |  | 2.5701 | 2.82 | 2.235 | 2.517 | 2.5405 | 2.4875 | 2.582 | 2.4645 | 2.552 | 2.717 | 2.94 | 112.21 | 2.3465 | 2.4993
| Std Dev. |  | 0.090333 |  | 0.073445 | 0.11566 | 0.040932 | 0.038322 | 0.20245 | 0.094504 | 0.10149 | 0.14365 | 0.048607 | 0.042548 | 0.17734 | 0.536 | 0.040143 | 0.099335
| Rel.Std.Dev. |  | 3.461% |  | 2.89% | 4.07% | 1.827% | 1.517% | 7.939% | 3.841% | 3.943% | 5.862% | 1.909% | 1.555% | 5.952% | 0.4778% | 1.708% | 4.021%
| PDM3 |  | 3.274% |  | 0.5707% | 12.44% | -11.34% | -0.01721% | 0.9061% | -2.655% | 1.849% | -3.038% | 0.7544% | 8.279% | 17.89% | 4338% | -6.994% | -2.259%
| Z-Score (Absolute) |  | 0.48 | 10.39 | 0.02 | 2.27 | 2.3 | 0.13 | 0.05 | 0.64 | 0.23 | 0.71 | 0.02 | 1.46 | 3.31 | 832.78 | 1.47 | 0.56
| Analytical results for Te in OREAS 467 (Indicative Value < 1 ppm) | [19 empty] | Indicative
Te | Round | Replicate | 2.01: Lab; 2.02: Lab; 2.06: Lab |  |  | 1
| No | No | 2.01: 2.07; 2.02: 2.17; 2.06: 2.23 |  |  | ppm
|  |  | 2.01: PF*OES/MS; 2.02: PF*OES/MS; 2.06: PF*MS |  |  | 2
2
| 1 | 1 | 2.01: < 6; 2.02: < 1; 2.06: 1 |  |  | 1
| 1 | 2 | 2.01: < 6; 2.02: < 1; 2.06: < 1 |  |  | 5
| 1 | 3 | 2.01: < 6; 2.02: < 1; 2.06: < 1 |  |  | 16
| 1 | 4 | 2.01: < 6; 2.02: < 1; 2.06: < 1 |  |  | < 1
| 1 | 5 | 2.01: < 6; 2.02: < 1; 2.06: < 1 |  |  | 11
| 1 | 6 | 2.01: < 6; 2.02: < 1; 2.06: < 1
Mean | bar: 2.06
Median | bar: 2.06
Std Dev.
Rel.Std.Dev.
PDM3
| Z-Score (Absolute) |  | 2.01: 19.55; 2.02: 0.67; 2.06: 0
| Analytical results for Th in OREAS 467 (Certified Value 48.2 ppm) | [19 empty] | Certified
Th | Round | Replicate | Lab | Lab | Lab | Lab | Lab | Lab | Lab | Lab | Lab | Lab | Lab | Lab | Lab | Lab | Lab | Lab | Lab | Lab | 1
| No | No | 2.01 | 2.02 | 2.04 | 2.05 | 2.06 | 2.07 | 2.08 | 2.09 | 2.10 | 2.11 | 2.12 | 2.13 | 2.14 | 2.17 | 2.23 | 2.24 | 2.25 | 2.26 | ppm
|  |  | PF*MS | PF*MS | PF*MS | PF*OES | BF*OES/MS | PF*OES/MS | BF*MS | BF*MS | BF*MS | BF*MS | BF*MS | BF*MS | BF*MS | PF*OES/MS | PF*MS | PF*MS | PF*MS | BF*MS | 1
2
| 1 | 1 | 49 | 48 | 58.014 | 54 | 47.937 | 46.4 | 46.82 | 47.1 | 50.5 | 47.3 | 51 | 49 | 47.2 | 49.1 | 48.8 | 54.8 | 47.2 | 48.68 | 1
| 1 | 2 | 49.6 | 49 | 57.5598 | 58.4 | 45.8332 | 47.9 | 46.24 | 46.8 | 50.7 | 45.8 | 50.1 | 47.1 | 48.5 | 49.9 | 47.7 | 54.8 | 46.3 | 49.2362 | 0
| 1 | 3 | 48.8 | 48 | 57.331 | 59.07 | 48.128 | 49 | 46.24 | 46.5 | 49.9 | 46.4 | 50.7 | 49 | 47.7 | 49.4 | 48.2 | 55 | 47.9 | 47.8548 | 16
| 1 | 4 | 48.7 | 49 | 57.7077 | 55.25 | 51.1649 | 49.6 | 45.71 | 46.4 | 49.8 | 47.2 | 49.2 | 49.2 | 49.1 | 49.5 | 46.7 | 55 | 47.8 | 48.0627 | 48.2442
| 1 | 5 | 50 | 48 | 57.9381 | 57.67 | 46.7258 | 48.1 | 46.13 | 47.1 | 49.5 | 46.5 | 48.6 | 47.5 | 50.1 | 49.3 | 50.9 | 55.1 | 47.9 | 49.3308 | 130
| 1 | 6 | 48.7 | 50 | 57.8909 | 55.52 | 45.7129 | 48.7 | 46.3 | 47.5 | 48.2 | 45.3 | 54.2 | 48.8 | 48.4 | 49.7 | 49.1 | 55 | 46.1 | 48.2535
| Mean |  | 49.1333 | 48.6667 | 57.7403 | 56.6517 | 47.5836 | 48.2833 | 46.24 | 46.9 | 49.7667 | 46.4167 | 50.6333 | 48.4333 | 48.5 | 49.4833 | 48.5667 | 54.95 | 47.2 | 48.5697
| Median |  | 48.9 | 48.5 | 57.7993 | 56.595 | 47.3314 | 48.4 | 46.24 | 46.95 | 49.85 | 46.45 | 50.4 | 48.9 | 48.45 | 49.45 | 48.5 | 55 | 47.5 | 48.4667
| Std Dev. |  | 0.54283 | 0.8165 | 0.25993 | 2.0109 | 2.0271 | 1.1089 | 0.35581 | 0.41473 | 0.88919 | 0.77825 | 1.9664 | 0.89592 | 1.0257 | 0.28577 | 1.425 | 0.12247 | 0.81976 | 0.61705
| Rel.Std.Dev. |  | 1.105% | 1.678% | 0.4502% | 3.55% | 4.26% | 2.297% | 0.7695% | 0.8843% | 1.787% | 1.677% | 3.884% | 1.85% | 2.115% | 0.5775% | 2.934% | 0.2229% | 1.737% | 1.27%
| PDM3 |  | 1.843% | 0.8756% | 19.68% | 17.43% | -1.369% | 0.08108% | -4.154% | -2.786% | 3.156% | -3.788% | 4.952% | 0.392% | 0.5302% | 2.568% | 0.6684% | 13.9% | -2.164% | 0.6746%
| Z-Score (Absolute) |  | 0.35 | 0.06 | 5.67 | 4.99 | 0.61 | 0.18 | 1.44 | 1.03 | 0.74 | 1.33 | 1.28 | 0.08 | 0.04 | 0.57 | 0 | 3.94 | 0.85 | 0
| Analytical results for Ti in OREAS 467 (Certified Value 0.712 wt.%) | [19 empty] | Certified
Ti | Round | Replicate | Lab | Lab | Lab | Lab | Lab | Lab | Lab | Lab | Lab | Lab | Lab | [7 empty] | 1
| No | No | 2.02 | 2.04 | 2.05 | 2.06 | 2.07 | 2.09 | 2.15 | 2.17 | 2.23 | 2.25 | 2.26 | [7 empty] | wt.%
|  |  | PF*MS | PF*OES | PF*OES | BF*OES/MS | PF*OES/MS | PF*OES | PF*OES | PF*OES/MS | PF*OES | PF*MS | BF*OES | [7 empty] | 3
3
| 1 | 1 | 0.7127 | 0.69123 | 0.71988 | 0.74231 | 0.72 | 0.72 | 0.74 | 0.71 | 0.72 | 0.67578 | 0.70528 | [7 empty] | 1
| 1 | 2 | 0.7169 | 0.69417 | 0.73735 | 0.73088 | 0.72 | 0.72 | 0.74 | 0.7 | 0.71 | 0.6797 | 0.71322 | [7 empty] | 0
| 1 | 3 | 0.7213 | 0.7066 | 0.71924 | 0.74925 | 0.7 | 0.72 | 0.72 | 0.71 | 0.68 | 0.6784 | 0.71345 | [7 empty] | 16
| 1 | 4 | 0.7376 | 0.6796 | 0.75397 | 0.74274 | 0.7 | 0.71 | 0.7 | 0.69 | 0.69 | 0.6816 | 0.71103 | [7 empty] | 0.71172
| 1 | 5 | 0.7103 | 0.65161 | 0.70707 | 0.75429 | 0.7 | 0.71 | 0.74 | 0.7 | 0.71 | 0.683 | 0.7181 | [7 empty] | 131
| 1 | 6 | 0.7273 | 0.68997 | 0.76689 | 0.72815 | 0.69 | 0.72 | 0.74 | 0.69 | 0.7 | 0.6562 | 0.70553
| Mean |  | 0.72102 | 0.68553 | 0.73407 | 0.74127 | 0.705 | 0.71667 | 0.73 | 0.7 | 0.70167 | 0.67578 | 0.7111
| Median |  | 0.7191 | 0.6906 | 0.72862 | 0.74253 | 0.7 | 0.72 | 0.74 | 0.7 | 0.705 | 0.67905 | 0.71212
| Std Dev. |  | 0.010154 | 0.018744 | 0.022952 | 0.010165 | 0.012247 | 0.005164 | 0.016733 | 0.0089443 | 0.01472 | 0.0099157 | 0.0049759
| Rel.Std.Dev. |  | 1.408% | 2.734% | 3.127% | 1.371% | 1.737% | 0.7206% | 2.292% | 1.278% | 2.098% | 1.467% | 0.6998%
| PDM3 |  | 1.307% | -3.68% | 3.14% | 4.153% | -0.9437% | 0.6956% | 2.569% | -1.646% | -1.412% | -5.049% | -0.08677%
| Z-Score (Absolute) |  | 0.6 | 1.55 | 1.4 | 1.83 | 0.37 | 0.34 | 1.15 | 0.67 | 0.57 | 2.15 | 0
| Analytical results for TiO2 in OREAS 467 (Certified Value 1.19 wt.%) | [19 empty] | Certified
TiO2 | Round | Replicate | Lab | Lab | Lab | Lab | Lab | Lab | Lab | Lab | Lab | Lab | Lab | [7 empty] | 1
| No | No | 2.02 | 2.04 | 2.05 | 2.06 | 2.07 | 2.09 | 2.15 | 2.17 | 2.23 | 2.25 | 2.26 | [7 empty] | wt.%
|  |  | PF*MS | PF*OES | PF*OES | BF*OES/MS | PF*OES/MS | PF*OES | PF*OES | PF*OES/MS | PF*OES | PF*MS | BF*OES | [7 empty] | 2
3
| 1 | 1 | 1.1888 | 1.153 | 1.2008 | 1.2382 | 1.201 | 1.201 | 1.234 | 1.184 | 1.201 | 1.1273 | 1.1765 | [7 empty] | 1
| 1 | 2 | 1.1959 | 1.1579 | 1.23 | 1.2192 | 1.201 | 1.201 | 1.234 | 1.168 | 1.184 | 1.1338 | 1.1897 | [7 empty] | 0
| 1 | 3 | 1.2032 | 1.1787 | 1.1998 | 1.2498 | 1.168 | 1.201 | 1.201 | 1.184 | 1.134 | 1.1316 | 1.1901 | [7 empty] | 16
| 1 | 4 | 1.2304 | 1.1336 | 1.2577 | 1.239 | 1.168 | 1.184 | 1.168 | 1.151 | 1.151 | 1.137 | 1.1861 | [7 empty] | 1.1872
| 1 | 5 | 1.1848 | 1.0869 | 1.1795 | 1.2582 | 1.168 | 1.184 | 1.234 | 1.168 | 1.184 | 1.1393 | 1.1979 | [7 empty] | 132
| 1 | 6 | 1.2132 | 1.1509 | 1.2792 | 1.2146 | 1.151 | 1.201 | 1.234 | 1.151 | 1.168 | 1.0946 | 1.1769
| Mean |  | 1.2027 | 1.1435 | 1.2245 | 1.2365 | 1.1762 | 1.1953 | 1.2175 | 1.1677 | 1.1703 | 1.1273 | 1.1862
| Median |  | 1.1995 | 1.152 | 1.2154 | 1.2386 | 1.168 | 1.201 | 1.234 | 1.168 | 1.176 | 1.1327 | 1.1879
| Std Dev. |  | 0.016939 | 0.031267 | 0.038286 | 0.016956 | 0.020331 | 0.0087788 | 0.02761 | 0.01476 | 0.024549 | 0.016541 | 0.0083003
| Rel.Std.Dev. |  | 1.408% | 2.734% | 3.127% | 1.371% | 1.729% | 0.7344% | 2.268% | 1.264% | 2.098% | 1.467% | 0.6998%
| PDM3 |  | 1.307% | -3.68% | 3.14% | 4.153% | -0.9305% | 0.6839% | 2.551% | -1.646% | -1.422% | -5.049% | -0.08677%
| Z-Score (Absolute) |  | 0.6 | 1.55 | 1.4 | 1.83 | 0.37 | 0.34 | 1.15 | 0.67 | 0.57 | 2.15 | 0
| Analytical results for Tl in OREAS 467 (Indicative Value 0.71 ppm) | [19 empty] | Indicative
Tl | Round | Replicate | 2.01: Lab; 2.02: Lab; 2.04: Lab; 2.05: Lab; 2.06: Lab | 1
| No | No | 2.01: 2.07; 2.02: 2.17; 2.04: 2.23; 2.05: 2.24; 2.06: 2.25 | ppm
|  |  | 2.01: PF*OES/MS; 2.02: PF*OES/MS; 2.04: PF*MS; 2.05: PF*MS; 2.06: PF*MS | 2
2
| 1 | 1 | 2.01: 0.7; 2.02: 0.8; 2.04: 0.6; 2.05: < 1; 2.06: 0.7 | 1
| 1 | 2 | 2.01: 0.8; 2.02: 0.8; 2.04: 0.7; 2.05: < 1; 2.06: 0.7 | 6
| 1 | 3 | 2.01: 0.7; 2.02: 0.8; 2.04: 0.7; 2.05: < 1; 2.06: 0.7 | 16
| 1 | 4 | 2.01: 0.7; 2.02: 0.8; 2.04: 0.7; 2.05: < 1; 2.06: 0.7 | 0.70556
| 1 | 5 | 2.01: 0.7; 2.02: 0.8; 2.04: 0.7; 2.05: < 1; 2.06: 0.7 | 12
| 1 | 6 | 2.01: 0.7; 2.02: 0.8; 2.04: 0.8; 2.05: < 1; 2.06: 0.7
| Mean |  | 2.01: 0.71667; 2.02: 0.8; 2.04: 0.7; 2.06: 0.7
| Median |  | 2.01: 0.7; 2.02: 0.8; 2.04: 0.7; 2.06: 0.7
| Std Dev. |  | 2.01: 0.040825; 2.02: 1.2162e-16; 2.04: 0.063246; 2.06: 1.2162e-16
| Rel.Std.Dev. |  | 2.01: 5.696%; 2.02: 1.52e-14%; 2.04: 9.035%; 2.06: 1.737e-14%
| PDM3 |  | 2.01: 1.575%; 2.02: 13.39%; 2.04: -0.7874%; 2.06: -0.7874%
| Z-Score (Absolute) |  | 2.01: 0.67; 2.02: 4.05; 2.04: 0; 2.05: 8.09; 2.06: 0
| Analytical results for Tm in OREAS 467 (Certified Value 0.54 ppm) | [19 empty] | Certified
Tm | Round | Replicate | Lab | Lab | Lab | Lab | Lab | Lab | Lab | Lab | Lab | Lab | Lab | Lab | Lab | Lab | Lab | Lab |  |  | 1
| No | No | 2.01 | 2.02 | 2.06 | 2.07 | 2.08 | 2.09 | 2.10 | 2.11 | 2.12 | 2.13 | 2.14 | 2.17 | 2.23 | 2.24 | 2.25 | 2.26 |  |  | ppm
|  |  | PF*MS | PF*MS | BF*OES/MS | PF*OES/MS | BF*MS | BF*MS | BF*MS | BF*MS | BF*MS | BF*MS | BF*MS | PF*OES/MS | PF*MS | PF*MS | PF*MS | BF*MS |  |  | 2
3
| 1 | 1 | 0.6 | < 2 | 0.53138 | 0.6 | 0.62 | 0.53 | 0.58 | 0.4 | 0.59 | 0.64 | 0.48 | 0.56 | 0.6 | < 1 | 0.536 | < 1 |  |  | 1
| 1 | 2 | 0.6 | < 2 | 0.5317 | 0.6 | 0.64 | 0.53 | 0.5 | 0.4 | 0.42 | 0.56 | 0.48 | 0.58 | 0.6 | < 1 | 0.53 | < 1 |  |  | 0
| 1 | 3 | 0.6 | < 2 | 0.51685 | 0.5 | 0.66 | 0.53 | 0.48 | 0.4 | 0.53 | 0.57 | 0.51 | 0.58 | 0.5 | < 1 | 0.56 | < 1 |  |  | 16
| 1 | 4 | 0.6 | < 2 | 0.54348 | 0.6 | 0.67 | 0.53 | 0.59 | 0.47 | 0.46 | 0.54 | 0.55 | 0.58 | 0.5 | < 1 | 0.52 | < 1 |  |  | 0.53564
| 1 | 5 | 0.5 | < 2 | 0.56947 | 0.5 | 0.65 | 0.54 | 0.5 | 0.42 | 0.5 | 0.54 | 0.53 | 0.56 | 0.6 | < 1 | 0.56 | < 1 |  |  | 133
| 1 | 6 | 0.6 | < 2 | 0.50586 | 0.6 | 0.62 | 0.53 | 0.5 | 0.43 | 0.54 | 0.53 | 0.48 | 0.56 | 0.5 | < 1 | 0.51 | < 1
| Mean |  | 0.58333 |  | 0.53312 | 0.56667 | 0.64333 | 0.53167 | 0.525 | 0.42 | 0.50667 | 0.56333 | 0.505 | 0.57 | 0.55 |  | 0.536
| Median |  | 0.6 |  | 0.53154 | 0.6 | 0.645 | 0.53 | 0.5 | 0.41 | 0.515 | 0.55 | 0.495 | 0.57 | 0.55 |  | 0.533
| Std Dev. |  | 0.040825 |  | 0.022097 | 0.05164 | 0.020656 | 0.0040825 | 0.047223 | 0.027568 | 0.060553 | 0.040332 | 0.030166 | 0.010954 | 0.054772 |  | 0.020591
| Rel.Std.Dev. |  | 6.999% |  | 4.145% | 9.113% | 3.211% | 0.7679% | 8.995% | 6.564% | 11.95% | 7.16% | 5.974% | 1.922% | 9.959% |  | 3.842%
| PDM3 |  | 8.903% |  | -0.4706% | 5.792% | 20.1% | -0.7424% | -1.987% | -21.59% | -5.41% | 5.17% | -5.721% | 6.414% | 2.68% |  | 0.0666%
| Z-Score (Absolute) |  | NA | 10.81 | 0.02 | NA | 2.56 | 0.02 | 0.17 | 2.6 | 0.59 | 0.72 | 0.63 | 0.87 | 0.41 | 0.75 | 0.08 | 0.75
Results from laboratories 1 and 7 were removed due to their 0.1 ppm reading resolution.
| Analytical results for Tm2O3 in OREAS 467 (Certified Value 0.63 ppm) | [19 empty] | Certified
Tm2O3 | Round | Replicate | Lab | Lab | Lab | Lab | Lab | Lab | Lab | Lab | Lab | Lab | Lab | Lab | Lab | Lab | Lab | Lab |  |  | 1
| No | No | 2.01 | 2.02 | 2.06 | 2.07 | 2.08 | 2.09 | 2.10 | 2.11 | 2.12 | 2.13 | 2.14 | 2.17 | 2.23 | 2.24 | 2.25 | 2.26 |  |  | ppm
|  |  | PF*MS | PF*MS | BF*OES/MS | PF*OES/MS | BF*MS | BF*MS | BF*MS | BF*MS | BF*MS | BF*MS | BF*MS | PF*OES/MS | PF*MS | PF*MS | PF*MS | BF*MS |  |  | 2
3
| 1 | 1 | 0.69 | < 2.3 | 0.60689 | 0.69 | 0.708 | 0.605 | 0.662 | 0.457 | 0.674 | 0.731 | 0.548 | 0.64 | 0.685 | < 1.1 | 0.6122 | < 1.1 |  |  | 1
| 1 | 2 | 0.69 | < 2.3 | 0.60726 | 0.69 | 0.731 | 0.605 | 0.571 | 0.457 | 0.48 | 0.64 | 0.548 | 0.662 | 0.685 | < 1.1 | 0.6053 | < 1.1 |  |  | 0
| 1 | 3 | 0.69 | < 2.3 | 0.59029 | 0.57 | 0.754 | 0.605 | 0.548 | 0.457 | 0.605 | 0.651 | 0.582 | 0.662 | 0.571 | < 1.1 | 0.6396 | < 1.1 |  |  | 16
| 1 | 4 | 0.69 | < 2.3 | 0.62071 | 0.69 | 0.765 | 0.605 | 0.674 | 0.537 | 0.525 | 0.617 | 0.628 | 0.662 | 0.571 | < 1.1 | 0.5939 | < 1.1 |  |  | 0.6295
| 1 | 5 | 0.57 | < 2.3 | 0.65039 | 0.57 | 0.742 | 0.617 | 0.571 | 0.48 | 0.571 | 0.617 | 0.605 | 0.64 | 0.685 | < 1.1 | 0.6396 | < 1.1 |  |  | 134
| 1 | 6 | 0.69 | < 2.3 | 0.57774 | 0.69 | 0.708 | 0.605 | 0.571 | 0.491 | 0.617 | 0.605 | 0.548 | 0.64 | 0.571 | < 1.1 | 0.5825 | < 1.1
| Mean |  | 0.67 |  | 0.60888 | 0.65 | 0.73467 | 0.607 | 0.5995 | 0.47983 | 0.57867 | 0.6435 | 0.5765 | 0.651 | 0.628 |  | 0.61218
| Median |  | 0.69 |  | 0.60708 | 0.69 | 0.7365 | 0.605 | 0.571 | 0.4685 | 0.588 | 0.6285 | 0.565 | 0.651 | 0.628 |  | 0.60875
| Std Dev. |  | 0.04899 |  | 0.025237 | 0.061968 | 0.023594 | 0.004899 | 0.053936 | 0.031486 | 0.069174 | 0.046068 | 0.034443 | 0.01205 | 0.06244 |  | 0.023521
| Rel.Std.Dev. |  | 7.312% |  | 4.145% | 9.533% | 3.211% | 0.8071% | 8.997% | 6.562% | 11.95% | 7.159% | 5.974% | 1.851% | 9.943% |  | 3.842%
| PDM3 |  | 6.434% |  | -3.276% | 3.257% | 16.71% | -3.574% | -4.766% | -23.78% | -8.075% | 2.224% | -8.419% | 3.416% | -0.2381% |  | -2.751%
| Z-Score (Absolute) |  | 1.07 | 10.18 | 0.03 | 0.7 | 2.38 | 0.06 | 0.21 | 2.51 | 0.61 | 0.63 | 0.65 | 0.78 | 0.34 | 0.76 | 0.03 | 0.76
| Analytical results for U in OREAS 467 (Certified Value 3.55 ppm) | [19 empty] | Certified
U | Round | Replicate | Lab | Lab | Lab | Lab | Lab | Lab | Lab | Lab | Lab | Lab | Lab | Lab | Lab | Lab | Lab | Lab | Lab | Lab | 1
| No | No | 2.01 | 2.02 | 2.04 | 2.05 | 2.06 | 2.07 | 2.08 | 2.09 | 2.10 | 2.11 | 2.12 | 2.13 | 2.14 | 2.17 | 2.23 | 2.24 | 2.25 | 2.26 | ppm
|  |  | PF*MS | PF*MS | PF*MS | PF*OES | BF*OES/MS | PF*OES/MS | BF*MS | BF*MS | BF*MS | BF*MS | BF*MS | BF*MS | BF*MS | PF*OES/MS | PF*MS | PF*MS | PF*MS | BF*MS | 2
3
| 1 | 1 | 3.4 | 3.6 | 3.6119 | 4.62 | 3.3599 | 3.5 | 3.59 | 3.5 | 3.5 | 3.7 | 3.5 | 3.2 | 3.3 | 3.6 | 3.7 | 3.9 | 3.408 | 3.4192 | 1
| 1 | 2 | 3.5 | 3.6 | 3.7443 | 5.139 | 3.9481 | 3.6 | 3.58 | 3.5 | 3.6 | 3.5 | 3.4 | 3.6 | 3.3 | 3.7 | 3.6 | 4 | 3.35 | 3.4803 | 0
| 1 | 3 | 3.5 | 3.6 | 3.6427 | 4.782 | 4.1085 | 3.5 | 3.65 | 3.5 | 3.6 | 3.6 | 3.4 | 3.4 | 3.4 | 3.7 | 3.7 | 3.9 | 3.5 | 3.528 | 16
| 1 | 4 | 3.4 | 3.6 | 3.6293 | 4.556 | 3.7926 | 3.6 | 3.67 | 3.5 | 3.5 | 3.5 | 3.6 | 3.2 | 3.5 | 3.8 | 3.5 | 4 | 3.44 | 3.4786 | 3.5538
| 1 | 5 | 3.7 | 3.6 | 3.6341 | 4.493 | 3.7736 | 3.6 | 3.59 | 3.5 | 3.6 | 4.5 | 3.6 | 3.2 | 3.6 | 3.7 | 3.8 | 3.9 | 3.48 | 3.6464 | 135
| 1 | 6 | 3.5 | 3.8 | 3.7842 | 4.717 | 3.9174 | 3.5 | 3.65 | 3.5 | 3.3 | 3.3 | 3.9 | 3.5 | 3.4 | 3.7 | 3.6 | 4 | 3.27 | 3.4171
| Mean |  | 3.5 | 3.6333 | 3.6744 | 4.7178 | 3.8167 | 3.55 | 3.6217 | 3.5 | 3.5167 | 3.6833 | 3.5667 | 3.35 | 3.4167 | 3.7 | 3.65 | 3.95 | 3.408 | 3.4949
| Median |  | 3.5 | 3.6 | 3.6384 | 4.6685 | 3.855 | 3.55 | 3.62 | 3.5 | 3.55 | 3.55 | 3.55 | 3.3 | 3.4 | 3.7 | 3.65 | 3.95 | 3.424 | 3.4795
| Std Dev. |  | 0.10954 | 0.08165 | 0.071438 | 0.23144 | 0.25441 | 0.054772 | 0.0392 | 0 | 0.1169 | 0.42151 | 0.18619 | 0.17607 | 0.1169 | 0.063246 | 0.10488 | 0.054772 | 0.086116 | 0.085218
| Rel.Std.Dev. |  | 3.13% | 2.247% | 1.944% | 4.906% | 6.666% | 1.543% | 1.082% | 0% | 3.324% | 11.44% | 5.22% | 5.256% | 3.422% | 1.709% | 2.873% | 1.387% | 2.527% | 2.438%
| PDM3 |  | -1.514% | 2.238% | 3.394% | 32.75% | 7.398% | -0.1068% | 1.91% | -1.514% | -1.045% | 3.645% | 0.3622% | -5.735% | -3.859% | 4.114% | 2.707% | 11.15% | -4.103% | -1.656%
| Z-Score (Absolute) |  | 0.67 | 0.28 | 0.57 | 8.05 | 1.59 | 0.32 | 0.2 | 0.67 | 0.55 | 0.64 | 0.2 | 1.75 | 1.27 | 0.76 | 0.4 | 2.55 | 1.33 | 0.71
| Analytical results for V in OREAS 467 (Certified Value 161 ppm) | [19 empty] | Certified
V | Round | Replicate | 2.01: Lab; 2.02: Lab; 2.04: Lab; 2.05: Lab; 2.06: Lab; 2.07: Lab; 2.08: Lab; 2.09: Lab; 2.10: Lab; 2.11: Lab | 1
| No | No | 2.01: 2.02; 2.02: 2.04; 2.04: 2.05; 2.05: 2.07; 2.06: 2.09; 2.07: 2.15; 2.08: 2.17; 2.09: 2.23; 2.10: 2.25; 2.11: 2.26 | ppm
|  |  | 2.01: PF*MS; 2.02: PF*OES; 2.04: PF*OES; 2.05: PF*OES/MS; 2.06: BF*MS; 2.07: PF*OES; 2.08: PF*OES/MS; 2.09: PF*OES; 2.10: PF*MS; 2.11: BF*OES | 0
0
| 1 | 1 | 2.01: 152; 2.02: 157.694; 2.04: 156.6853; 2.05: 155; 2.06: 168; 2.07: 150; 2.08: 160; 2.09: 160; 2.10: 162.6; 2.11: 160.145 | 1
| 1 | 2 | 2.01: 152; 2.02: 157.5515; 2.04: 162.3622; 2.05: 156; 2.06: 169; 2.07: 150; 2.08: 160; 2.09: 165; 2.10: 161; 2.11: 162.52 | 0
| 1 | 3 | 2.01: 152; 2.02: 156.4205; 2.04: 161.4014; 2.05: 147; 2.06: 170; 2.07: 160; 2.08: 160; 2.09: 160; 2.10: 163; 2.11: 160.245 | 16
| 1 | 4 | 2.01: 156; 2.02: 153.3145; 2.04: 166.3876; 2.05: 155; 2.06: 161; 2.07: 160; 2.08: 160; 2.09: 160; 2.10: 164; 2.11: 160.37 | 160.5
| 1 | 5 | 2.01: 151; 2.02: 158.46; 2.04: 160.7245; 2.05: 149; 2.06: 177; 2.07: 170; 2.08: 160; 2.09: 165; 2.10: 165; 2.11: 162.61 | 136
| 1 | 6 | 2.01: 167; 2.02: 155.4235; 2.04: 166.831; 2.05: 156; 2.06: 177; 2.07: 160; 2.08: 160; 2.09: 165; 2.10: 160; 2.11: 164.255
| Mean |  | 2.01: 155; 2.02: 156.4773; 2.04: 162.3987; 2.05: 153; 2.06: 170.3333; 2.07: 158.3333; 2.08: 160; 2.09: 162.5; 2.10: 162.6; 2.11: 161.6908
| Median |  | 2.01: 152; 2.02: 156.986; 2.04: 161.8818; 2.05: 155; 2.06: 169.5; 2.07: 160; 2.08: 160; 2.09: 162.5; 2.10: 162.8; 2.11: 161.445
| Std Dev. |  | 2.01: 6.1319; 2.02: 1.8806; 2.04: 3.7947; 2.05: 3.9497; 2.06: 6.0553; 2.07: 7.5277; 2.08: 0; 2.09: 2.7386; 2.10: 1.8547; 2.11: 1.693
| Rel.Std.Dev. |  | 2.01: 3.956%; 2.02: 1.202%; 2.04: 2.337%; 2.05: 2.581%; 2.06: 3.555%; 2.07: 4.754%; 2.08: 0%; 2.09: 1.685%; 2.10: 1.141%; 2.11: 1.047%
| PDM3 |  | 2.01: -3.427%; 2.02: -2.506%; 2.04: 1.183%; 2.05: -4.673%; 2.06: 6.127%; 2.07: -1.35%; 2.08: -0.3115%; 2.09: 1.246%; 2.10: 1.308%; 2.11: 0.7419%
| Z-Score (Absolute) |  | 2.01: 1.55; 2.02: 1.23; 2.04: 0.08; 2.05: 1.99; 2.06: 1.83; 2.07: NA; 2.08: NA; 2.09: 0.1; 2.10: 0.12; 2.11: 0.08
Results from laboratories 15 and 17 were removed due to their 10 ppm reading resolution.
| Analytical results for V2O5 in OREAS 467 (Certified Value 287 ppm) | [19 empty] | Certified
V2O5 | Round | Replicate | 2.01: Lab; 2.02: Lab; 2.04: Lab; 2.05: Lab; 2.06: Lab; 2.07: Lab; 2.08: Lab; 2.09: Lab; 2.10: Lab; 2.11: Lab | 1
| No | No | 2.01: 2.02; 2.02: 2.04; 2.04: 2.05; 2.05: 2.07; 2.06: 2.09; 2.07: 2.15; 2.08: 2.17; 2.09: 2.23; 2.10: 2.25; 2.11: 2.26 | ppm
|  |  | 2.01: PF*MS; 2.02: PF*OES; 2.04: PF*OES; 2.05: PF*OES/MS; 2.06: BF*MS; 2.07: PF*OES; 2.08: PF*OES/MS; 2.09: PF*OES; 2.10: PF*MS; 2.11: BF*OES | 0
0
| 1 | 1 | 2.01: 271.4; 2.02: 281.5153; 2.04: 279.7146; 2.05: 276.7; 2.06: 299.9; 2.07: 268; 2.08: 286; 2.09: 285.6; 2.10: 290.27; 2.11: 285.8909 | 1
| 1 | 2 | 2.01: 271.4; 2.02: 281.2609; 2.04: 289.849; 2.05: 278.5; 2.06: 301.7; 2.07: 268; 2.08: 286; 2.09: 294.6; 2.10: 287.42; 2.11: 290.1307 | 12
| 1 | 3 | 2.01: 271.4; 2.02: 279.2419; 2.04: 288.1338; 2.05: 262.4; 2.06: 303.5; 2.07: 286; 2.08: 286; 2.09: 285.6; 2.10: 290.99; 2.11: 286.0694 | 16
| 1 | 4 | 2.01: 278.5; 2.02: 273.697; 2.04: 297.0351; 2.05: 276.7; 2.06: 287.4; 2.07: 286; 2.08: 286; 2.09: 285.6; 2.10: 292.77; 2.11: 286.2925 | 286.5246
| 1 | 5 | 2.01: 269.6; 2.02: 282.8828; 2.04: 286.9254; 2.05: 266; 2.06: 316; 2.07: 303; 2.08: 286; 2.09: 294.6; 2.10: 294.56; 2.11: 290.2914 | 137
| 1 | 6 | 2.01: 298.1; 2.02: 277.462; 2.04: 297.8267; 2.05: 278.5; 2.06: 316; 2.07: 286; 2.08: 286; 2.09: 294.6; 2.10: 285.63; 2.11: 293.228
| Mean |  | 2.01: 276.7333; 2.02: 279.3433; 2.04: 289.9141; 2.05: 273.1333; 2.06: 304.0833; 2.07: 282.8333; 2.08: 286; 2.09: 290.1; 2.10: 290.2733; 2.11: 288.6505
| Median |  | 2.01: 271.4; 2.02: 280.2514; 2.04: 288.9914; 2.05: 276.7; 2.06: 302.6; 2.07: 286; 2.08: 286; 2.09: 290.1; 2.10: 290.63; 2.11: 288.2116
| Std Dev. |  | 2.01: 10.9167; 2.02: 3.3572; 2.04: 6.7743; 2.05: 7.0588; 2.06: 10.8247; 2.07: 13.2426; 2.08: 0; 2.09: 4.9295; 2.10: 3.3113; 2.11: 3.0224
| Rel.Std.Dev. |  | 2.01: 3.945%; 2.02: 1.202%; 2.04: 2.337%; 2.05: 2.584%; 2.06: 3.56%; 2.07: 4.682%; 2.08: 0%; 2.09: 1.699%; 2.10: 1.141%; 2.11: 1.047%
| PDM3 |  | 2.01: -3.417%; 2.02: -2.506%; 2.04: 1.183%; 2.05: -4.674%; 2.06: 6.128%; 2.07: -1.288%; 2.08: -0.1831%; 2.09: 1.248%; 2.10: 1.308%; 2.11: 0.7419%
| Z-Score (Absolute) |  | 2.01: 1.55; 2.02: 1.23; 2.04: 0.08; 2.05: 1.99; 2.06: 1.83; 2.07: NA; 2.08: NA; 2.09: 0.1; 2.10: 0.12; 2.11: 0.08
Results from laboratories 15 and 17 were removed due to their 10 ppm reading resolution.
| Analytical results for W in OREAS 467 (Certified Value 79 ppm) | [19 empty] | Certified
W | Round | Replicate | Lab | Lab | Lab | Lab | Lab | Lab | Lab | Lab | Lab | Lab | Lab | Lab | Lab | Lab | Lab |  |  |  | 1
| No | No | 2.02 | 2.05 | 2.06 | 2.07 | 2.09 | 2.10 | 2.11 | 2.12 | 2.13 | 2.14 | 2.15 | 2.17 | 2.23 | 2.25 | 2.26 |  |  |  | ppm
|  |  | PF*MS | PF*OES | BF*OES/MS | PF*OES/MS | BF*MS | BF*MS | BF*MS | BF*MS | BF*MS | BF*MS | PF*OES | PF*OES/MS | PF*MS | BF*MS | BF*MS |  |  |  | 0
1
| 1 | 1 | 68 | 11.3686 | 72.9443 | 63.3 | 79.1 | 77 | 74 | 80 | 82 | 82 | < 100 | 930000 | 88 | 83.9 | 80.0995 |  |  |  | 1
| 1 | 2 | 69 | 11.4108 | 71.8465 | 63.4 | 79.4 | 83 | 74 | 79 | 84 | 79 | < 100 | 920000 | 76 | 80.8 | 83.7425 |  |  |  | 0
| 1 | 3 | 68 | 10.9073 | 76.6356 | 62.5 | 78 | 83 | 76 | 78 | 83 | 80 | < 100 | 920000 | 80 | 78.8 | 81.2481 |  |  |  | 16
| 1 | 4 | 73 | 11.8868 | 80.3924 | 62.3 | 77.6 | 78 | 76 | 80 | 86 | 82 | < 100 | 940000 | 78 | 80.3 | 80.3497 |  |  |  | 78.8101
| 1 | 5 | 66 | 10.3287 | 78.3942 | 60.1 | 79.7 | 79 | 74 | 76 | 83 | 82 | < 100 | 920000 | 91 | 78.7 | 83.1847 |  |  |  | 138
| 1 | 6 | 79 | 11.0884 | 72.1499 | 62.9 | 82 | 78 | 69 | 87 | 81 | 82 | < 100 | 900000 | 80 | 78.4 | 80.778
| Mean |  | 70.5 | 11.1651 | 75.3938 | 62.4167 | 79.3 | 79.6667 | 73.8333 | 80 | 83.1667 | 81.1667 |  | 921666.6667 | 82.1667 | 80.15 | 81.5671
| Median |  | 68.5 | 11.2285 | 74.79 | 62.7 | 79.25 | 78.5 | 74 | 79.5 | 83 | 82 |  | 920000 | 80 | 79.55 | 81.0131
| Std Dev. |  | 4.7645 | 0.52812 | 3.5954 | 1.2139 | 1.5543 | 2.6583 | 2.5626 | 3.7417 | 1.7224 | 1.3292 |  | 13291.6014 | 5.947 | 2.0734 | 1.5303
| Rel.Std.Dev. |  | 6.758% | 4.73% | 4.769% | 1.945% | 1.96% | 3.337% | 3.471% | 4.677% | 2.071% | 1.638% |  | 1.442% | 7.238% | 2.587% | 1.876%
| PDM3 |  | -10.54% | -85.83% | -4.335% | -20.8% | 0.6216% | 1.087% | -6.315% | 1.51% | 5.528% | 2.99% |  | 1169378% | 4.259% | 1.7% | 3.498%
| Z-Score (Absolute) |  | 1.9 | 14.47 | 0.87 | 3.62 | 0.04 | 0.04 | 1.2 | 0.11 | 0.78 | 0.36 | 6.25 | NA | 0.57 | 0.14 | 0.44
| Analytical results for Y in OREAS 467 (Certified Value 40.3 ppm) | [19 empty] | Certified
Y | Round | Replicate | Lab | Lab | Lab | Lab | Lab | Lab | Lab | Lab | Lab | Lab | Lab | Lab | Lab | Lab | Lab | Lab | Lab |  | 1
| No | No | 2.01 | 2.02 | 2.05 | 2.06 | 2.07 | 2.08 | 2.09 | 2.10 | 2.11 | 2.12 | 2.13 | 2.14 | 2.17 | 2.23 | 2.24 | 2.25 | 2.26 |  | ppm
|  |  | PF*MS | PF*MS | PF*OES | BF*OES/MS | PF*OES/MS | BF*MS | BF*MS | BF*MS | BF*MS | BF*MS | BF*MS | BF*MS | PF*OES/MS | PF*MS | PF*MS | PF*MS | BF*MS |  | 1
2
| 1 | 1 | 40.4 | 37 | 39.3843 | 41.2032 | 37.5 | 41.7 | 38.6 | 40 | 36 | 42 | 42 | 42 | 41 | 40.9 | 28.4 | 39.648 | 37.6513 |  | 1
| 1 | 2 | 40.4 | 37 | 40.4706 | 45.6415 | 38.7 | 41.21 | 38.8 | 43 | 35 | 41 | 40 | 41 | 41.1 | 40.1 | 29.8 | 39.79 | 37.8008 |  | 0
| 1 | 3 | 40.4 | 34 | 40.2314 | 45.831 | 37.8 | 41.24 | 38.1 | 42 | 38 | 42 | 42 | 42 | 41.5 | 40.1 | 28.7 | 39.98 | 36.7275 |  | 16
| 1 | 4 | 40.5 | 38 | 41.0143 | 41.2756 | 36.4 | 41.24 | 37.8 | 42 | 36 | 39 | 42 | 41 | 40.6 | 35.8 | 28.7 | 39.76 | 37.5555 |  | 40.3434
| 1 | 5 | 40.4 | 36 | 39.7809 | 49.0749 | 36.5 | 40.8 | 38.7 | 40 | 38 | 40 | 40 | 43 | 41.2 | 40.1 | 28.6 | 40.06 | 38.1179 |  | 139
| 1 | 6 | 40.4 | 39 | 42.2764 | 40.3664 | 37.8 | 41.06 | 39 | 39 | 35 | 43 | 40 | 43 | 40.1 | 39.5 | 29.4 | 38.65 | 37.7326
| Mean |  | 40.4167 | 36.8333 | 40.5263 | 43.8988 | 37.45 | 41.2083 | 38.5 | 41 | 36.3333 | 41.1667 | 41 | 42 | 40.9167 | 39.4167 | 28.9333 | 39.648 | 37.5976
| Median |  | 40.4 | 37 | 40.351 | 43.4586 | 37.65 | 41.225 | 38.65 | 41 | 36 | 41.5 | 41 | 42 | 41.05 | 40.1 | 28.7 | 39.775 | 37.692
| Std Dev. |  | 0.040825 | 1.7224 | 1.0248 | 3.4695 | 0.8735 | 0.2941 | 0.45607 | 1.5492 | 1.3663 | 1.472 | 1.0954 | 0.89443 | 0.49565 | 1.8269 | 0.54283 | 0.5116 | 0.46734
| Rel.Std.Dev. |  | 0.101% | 4.676% | 2.529% | 7.903% | 2.332% | 0.7137% | 1.185% | 3.779% | 3.76% | 3.576% | 2.672% | 2.13% | 1.211% | 4.635% | 1.876% | 1.29% | 1.243%
| PDM3 |  | 0.1817% | -8.7% | 0.4535% | 8.813% | -7.172% | 2.144% | -4.569% | 1.628% | -9.94% | 2.041% | 1.628% | 4.106% | 1.421% | -2.297% | -28.28% | -1.724% | -6.806%
| Z-Score (Absolute) |  | 0 | 2.42 | 0.07 | 2.35 | 2 | 0.53 | 1.29 | 0.39 | 2.75 | 0.51 | 0.39 | 1.07 | 0.34 | 0.67 | 7.74 | 0.52 | 1.9
| Analytical results for Y2O3 in OREAS 467 (Certified Value 51 ppm) | [19 empty] | Certified
Y2O3 | Round | Replicate | Lab | Lab | Lab | Lab | Lab | Lab | Lab | Lab | Lab | Lab | Lab | Lab | Lab | Lab | Lab | Lab | Lab |  | 1
| No | No | 2.01 | 2.02 | 2.05 | 2.06 | 2.07 | 2.08 | 2.09 | 2.10 | 2.11 | 2.12 | 2.13 | 2.14 | 2.17 | 2.23 | 2.24 | 2.25 | 2.26 |  | ppm
|  |  | PF*MS | PF*MS | PF*OES | BF*OES/MS | PF*OES/MS | BF*MS | BF*MS | BF*MS | BF*MS | BF*MS | BF*MS | BF*MS | PF*OES/MS | PF*MS | PF*MS | PF*MS | BF*MS |  | 0
1
| 1 | 1 | 51.3 | 47 | 50.0142 | 52.324 | 47.62 | 52.955 | 49.02 | 50.8 | 45.7 | 53.3 | 53.3 | 53.3 | 52.07 | 51.939 | 36.07 | 50.349 | 47.8134 |  | 1
| 1 | 2 | 51.3 | 47 | 51.3936 | 57.9602 | 49.15 | 52.333 | 49.27 | 54.6 | 44.4 | 52.1 | 50.8 | 52.1 | 52.19 | 50.923 | 37.84 | 50.5293 | 48.0032 |  | 14
| 1 | 3 | 51.3 | 43.2 | 51.0898 | 58.2008 | 48 | 52.371 | 48.38 | 53.3 | 48.3 | 53.3 | 53.3 | 53.3 | 52.7 | 50.923 | 36.45 | 50.7706 | 46.6402 |  | 16
| 1 | 4 | 51.43 | 48.3 | 52.0841 | 52.4159 | 46.22 | 52.371 | 48 | 53.3 | 45.7 | 49.5 | 53.3 | 52.1 | 51.56 | 45.462 | 36.45 | 50.4912 | 47.6917 |  | 51.232
| 1 | 5 | 51.3 | 45.7 | 50.5178 | 62.3203 | 46.35 | 51.812 | 49.15 | 50.8 | 48.3 | 50.8 | 50.8 | 54.6 | 52.32 | 50.923 | 36.32 | 50.8722 | 48.406 |  | 140
| 1 | 6 | 51.3 | 49.5 | 53.6868 | 51.2613 | 48 | 52.142 | 49.53 | 49.5 | 44.4 | 54.6 | 50.8 | 54.6 | 50.92 | 50.161 | 37.34 | 49.0816 | 47.9167
| Mean |  | 51.3217 | 46.7833 | 51.4644 | 55.7471 | 47.5567 | 52.3307 | 48.8917 | 52.05 | 46.1333 | 52.2667 | 52.05 | 53.3333 | 51.96 | 50.0552 | 36.745 | 50.349 | 47.7452
| Median |  | 51.3 | 47 | 51.2417 | 55.188 | 47.81 | 52.352 | 49.085 | 52.05 | 45.7 | 52.7 | 52.05 | 53.3 | 52.13 | 50.923 | 36.45 | 50.5102 | 47.865
| Std Dev. |  | 0.053072 | 2.1812 | 1.3013 | 4.406 | 1.1116 | 0.37354 | 0.5815 | 1.9624 | 1.7761 | 1.8662 | 1.3693 | 1.1183 | 0.62989 | 2.3202 | 0.68751 | 0.64969 | 0.59348
| Rel.Std.Dev. |  | 0.1034% | 4.662% | 2.529% | 7.903% | 2.337% | 0.7138% | 1.189% | 3.77% | 3.85% | 3.571% | 2.631% | 2.097% | 1.212% | 4.635% | 1.871% | 1.29% | 1.243%
| PDM3 |  | 0.175% | -8.683% | 0.4535% | 8.813% | -7.174% | 2.144% | -4.568% | 1.597% | -9.952% | 2.02% | 1.597% | 4.102% | 1.421% | -2.297% | -28.28% | -1.724% | -6.806%
| Z-Score (Absolute) |  | 0 | 2.42 | 0.07 | 2.35 | 2 | 0.53 | 1.29 | 0.39 | 2.75 | 0.51 | 0.39 | 1.07 | 0.34 | 0.67 | 7.74 | 0.52 | 1.9
| Analytical results for Yb in OREAS 467 (Certified Value 3.37 ppm) | [19 empty] | Certified
Yb | Round | Replicate | Lab | Lab | Lab | Lab | Lab | Lab | Lab | Lab | Lab | Lab | Lab | Lab | Lab | Lab | Lab | Lab |  |  | 1
| No | No | 2.01 | 2.02 | 2.06 | 2.07 | 2.08 | 2.09 | 2.10 | 2.11 | 2.12 | 2.13 | 2.14 | 2.17 | 2.23 | 2.24 | 2.25 | 2.26 |  |  | ppm
|  |  | PF*MS | PF*MS | BF*OES/MS | PF*OES/MS | BF*MS | BF*MS | BF*MS | BF*MS | BF*MS | BF*MS | BF*MS | PF*OES/MS | PF*MS | PF*MS | BF*MS | BF*MS |  |  | 2
3
| 1 | 1 | 3.2 | 3 | 3.0385 | 3.2 | 2.58 | 3.3 | 3.3 | 3.4 | 3.5 | 3.4 | 3.1 | 3.5 | 3.4 | 3 | 3.3 | 3.2021 |  |  | 1
| 1 | 2 | 3.4 | 3 | 3.0598 | 3.6 | 2.51 | 3.36 | 3.4 | 3.5 | 3.3 | 3.1 | 3.4 | 3.4 | 3.6 | 3.1 | 3.3 | 3.2938 |  |  | 0
| 1 | 3 | 3.5 | 3 | 3.1049 | 3.2 | 2.5 | 3.3 | 3.5 | 3.3 | 3.4 | 3.6 | 3.2 | 3.5 | 3.5 | 3.2 | 3.3 | 3.2927 |  |  | 16
| 1 | 4 | 3.4 | 3 | 3.2991 | 2.9 | 2.5 | 3.27 | 3.5 | 3.3 | 3.5 | 3.9 | 3.1 | 3.4 | 3.1 | 3.1 | 3.3 | 3.0513 |  |  | 3.3722
| 1 | 5 | 3.5 | 3 | 3.0201 | 3.4 | 2.48 | 3.37 | 3.4 | 3.5 | 3.7 | 3.2 | 3.3 | 3.5 | 3.4 | 3.1 | 3.5 | 3.5509 |  |  | 141
| 1 | 6 | 3.6 | 3 | 3.1152 | 3.6 | 2.5 | 3.28 | 3.2 | 3.3 | 3.7 | 3.6 | 3.2 | 3.4 | 3.3 | 3.1 | 3.5 | 3.5449
| Mean |  | 3.4333 | 3 | 3.1063 | 3.3167 | 2.5117 | 3.3133 | 3.3833 | 3.3833 | 3.5167 | 3.4667 | 3.2167 | 3.45 | 3.3833 | 3.1 | 3.3667 | 3.3226
| Median |  | 3.45 | 3 | 3.0823 | 3.3 | 2.5 | 3.3 | 3.4 | 3.35 | 3.5 | 3.5 | 3.2 | 3.45 | 3.4 | 3.1 | 3.3 | 3.2933
| Std Dev. |  | 0.13663 | 0 | 0.1014 | 0.27142 | 0.034881 | 0.041793 | 0.1169 | 0.098319 | 0.16021 | 0.29439 | 0.1169 | 0.054772 | 0.17224 | 0.063246 | 0.10328 | 0.19564
| Rel.Std.Dev. |  | 3.979% | 0% | 3.264% | 8.183% | 1.389% | 1.261% | 3.455% | 2.906% | 4.556% | 8.492% | 3.634% | 1.588% | 5.091% | 2.04% | 3.068% | 5.888%
| PDM3 |  | 1.814% | -11.04% | -7.885% | -1.646% | -25.52% | -1.745% | 0.3312% | 0.3312% | 4.285% | 2.802% | -4.611% | 2.308% | 0.3312% | -8.071% | -0.163% | -1.469%
| Z-Score (Absolute) |  | 0.67 | NA | 2.63 | 0.51 | 8.65 | 0.54 | 0.17 | 0.17 | 1.52 | 1.01 | 1.52 | 0.84 | 0.17 | 2.7 | 0 | 0.45
Results from laboratory 2 were removed due to their 1 ppm reading resolution.
| Analytical results for Yb2O3 in OREAS 467 (Certified Value 3.77 ppm) | [19 empty] | Certified
Yb2O3 | Round | Replicate | Lab | Lab | Lab | Lab | Lab | Lab | Lab | Lab | Lab | Lab | Lab | Lab | Lab | Lab | Lab | Lab |  |  | 1
| No | No | 2.01 | 2.02 | 2.06 | 2.07 | 2.08 | 2.09 | 2.10 | 2.11 | 2.12 | 2.13 | 2.14 | 2.17 | 2.23 | 2.24 | 2.25 | 2.26 |  |  | ppm
|  |  | PF*MS | PF*MS | BF*OES/MS | PF*OES/MS | BF*MS | BF*MS | BF*MS | BF*MS | BF*MS | BF*MS | BF*MS | PF*OES/MS | PF*MS | PF*MS | PF*MS | BF*MS |  |  | 2
3
| 1 | 1 | 3.64 | 3.4 | 3.46 | 3.64 | 2.938 | 3.758 | 3.76 | 3.87 | 3.99 | 3.87 | 3.53 | 3.99 | 3.87 | 3.42 | 3.78 | 3.6462 |  |  | 1
| 1 | 2 | 3.87 | 3.4 | 3.4842 | 4.1 | 2.858 | 3.826 | 3.87 | 3.99 | 3.76 | 3.53 | 3.87 | 3.87 | 4.1 | 3.53 | 3.644 | 3.7507 |  |  | 0
| 1 | 3 | 3.99 | 3.4 | 3.5355 | 3.64 | 2.847 | 3.758 | 3.99 | 3.76 | 3.87 | 4.1 | 3.64 | 3.99 | 3.99 | 3.64 | 3.758 | 3.7493 |  |  | 16
| 1 | 4 | 3.87 | 3.4 | 3.7566 | 3.3 | 2.847 | 3.724 | 3.99 | 3.76 | 3.99 | 4.44 | 3.53 | 3.87 | 3.53 | 3.53 | 4.099 | 3.4746 |  |  | 3.7738
| 1 | 5 | 3.99 | 3.4 | 3.439 | 3.87 | 2.824 | 3.837 | 3.87 | 3.99 | 4.21 | 3.64 | 3.76 | 3.99 | 3.87 | 3.53 | 3.758 | 4.0434 |  |  | 142
| 1 | 6 | 4.1 | 3.4 | 3.5473 | 4.1 | 2.847 | 3.735 | 3.64 | 3.76 | 4.21 | 4.1 | 3.64 | 3.87 | 3.76 | 3.53 | 3.644 | 4.0366
| Mean |  | 3.91 | 3.4 | 3.5371 | 3.775 | 2.8602 | 3.773 | 3.8533 | 3.855 | 4.005 | 3.9467 | 3.6617 | 3.93 | 3.8533 | 3.53 | 3.7805 | 3.7835
| Median |  | 3.93 | 3.4 | 3.5098 | 3.755 | 2.847 | 3.758 | 3.87 | 3.815 | 3.99 | 3.985 | 3.64 | 3.93 | 3.87 | 3.53 | 3.758 | 3.75
| Std Dev. |  | 0.15811 | 0 | 0.11547 | 0.3106 | 0.039726 | 0.047329 | 0.13574 | 0.11292 | 0.18042 | 0.33584 | 0.13318 | 0.065727 | 0.19664 | 0.06957 | 0.16716 | 0.22278
| Rel.Std.Dev. |  | 4.044% | 0% | 3.264% | 8.228% | 1.389% | 1.254% | 3.523% | 2.929% | 4.505% | 8.509% | 3.637% | 1.672% | 5.103% | 1.971% | 4.422% | 5.888%
| PDM3 |  | 3.609% | -9.906% | -6.273% | 0.03124% | -24.21% | -0.02176% | 2.107% | 2.151% | 6.126% | 4.58% | -2.972% | 4.138% | 2.107% | -6.461% | 0.177% | 0.2561%
| Z-Score (Absolute) |  | 0.7 | 2 | 1.34 | 0.03 | 5.04 | 0.05 | 0.39 | 0.39 | 1.22 | 0.9 | 0.65 | 0.8 | 0.39 | 1.38 | 0.01 | 0.01
| Analytical results for Zn in OREAS 467 (Certified Value 51 ppm) | [19 empty] | Certified
Zn | Round | Replicate | Lab | Lab | Lab | Lab | Lab | Lab | Lab | Lab | Lab | Lab | [8 empty] | 1
| No | No | 2.02 | 2.04 | 2.05 | 2.07 | 2.09 | 2.15 | 2.17 | 2.23 | 2.25 | 2.26 | [8 empty] | ppm
|  |  | PF*MS | PF*OES | PF*OES | PF*OES/MS | PF*OES | PF*OES | PF*OES/MS | PF*OES | PF*MS | BF*OES | [8 empty] | 0
0
| 1 | 1 | 54 | 48.7202 | 70.6272 | 50 | < 100 | 60 | 50 | 45 | 53.2 | < 100 | [8 empty] | 1
| 1 | 2 | 136 | 45.5376 | 96.9248 | 40 | 200 | 50 | 50 | 50 | 53 | < 100 | [8 empty] | 0
| 1 | 3 | 60 | 45.573 | 80.1388 | 50 | < 100 | 60 | 50 | 45 | 50 | < 100 | [8 empty] | 16
| 1 | 4 | 65 | 43.803 | 79.9897 | 50 | < 100 | < 50 | 50 | 50 | 53 | < 100 | [8 empty] | 51.4207
| 1 | 5 | 54 | 45.9796 | 70.8101 | 60 | < 100 | 50 | 50 | 45 | 60 | < 100 | [8 empty] | 143
| 1 | 6 | 60 | 49.2546 | 72.0481 | 50 | < 100 | 110 | 50 | 45 | 50 | < 100
| Mean |  | 2.01: 71.5; 2.02: 46.478; 2.06: 78.4231; 2.07: 50; 2.08: 200; 2.09: 66; 2.10: 50; 2.11: 46.6667; 2.12: 53.2
| Median |  | 2.01: 60; 2.02: 45.7763; 2.06: 76.0189; 2.07: 50; 2.08: 200; 2.09: 60; 2.10: 50; 2.11: 45; 2.12: 53
| Std Dev. |  | 2.01: 31.8732; 2.02: 2.0902; 2.06: 10.0706; 2.07: 6.3246; 2.09: 25.0998; 2.10: 0; 2.11: 2.582; 2.12: 3.6551
| Rel.Std.Dev. |  | 2.01: 44.58%; 2.02: 4.497%; 2.06: 12.84%; 2.07: 12.65%; 2.09: 38.03%; 2.10: 0%; 2.11: 5.533%; 2.12: 6.871%
| PDM3 |  | 2.01: 39.05%; 2.02: -9.612%; 2.06: 52.51%; 2.07: -2.763%; 2.08: 288.9%; 2.09: 28.35%; 2.10: -2.763%; 2.11: -9.245%; 2.12: 3.46%
| Z-Score (Absolute) |  | 2.67 | 0.69 | 3.6 | 0.21 | 3.14 | 1.01 | 0.21 | 0.66 | 0.21 | 0.21
| Analytical results for Zr in OREAS 467 (Certified Value 320 ppm) | [19 empty] | Certified
Zr | Round | Replicate | Lab | Lab | Lab | Lab | Lab | Lab | Lab | Lab | Lab | Lab | Lab | [7 empty] | 1
| No | No | 2.01 | 2.02 | 2.06 | 2.09 | 2.10 | 2.11 | 2.12 | 2.13 | 2.14 | 2.25 | 2.26 | [7 empty] | ppm
|  |  | PF*MS | PF*MS | BF*OES/MS | BF*MS | BF*MS | BF*MS | BF*MS | BF*MS | BF*MS | PF*MS | BF*MS | [7 empty] | 0
0
| 1 | 1 | 327 | 206 | 321.5421 | 323.9 | 300 | 310 | 330 | 330 | 320 | 364.3 | 305.2837 | [7 empty] | 1
| 1 | 2 | 316 | 204 | 317.1909 | 328.6 | 300 | 300 | 330 | 320 | 320 | 332.9 | 304.1171 | [7 empty] | 0
| 1 | 3 | 315 | 203 | 329.3739 | 312.4 | 290 | 310 | 330 | 340 | 330 | 323 | 300.4208 | [7 empty] | 16
| 1 | 4 | 322 | 213 | 320.9348 | 316.7 | 310 | 310 | 320 | 340 | 350 | 354.3 | 298.5371 | [7 empty] | 319.6755
| 1 | 5 | 316 | 200 | 329.8711 | 320.1 | 300 | 310 | 320 | 320 | 350 | 330.65 | 299.0904 | [7 empty] | 144
| 1 | 6 | 321 | 223 | 315.6876 | 321.6 | 290 | 300 | 330 | 330 | 340 | 312.4 | 300.6321
| Mean |  | 319.5 | 208.1667 | 322.4334 | 320.55 | 298.3333 | 306.6667 | 326.6667 | 330 | 335 | 336.2583 | 301.3469
| Median |  | 318.5 | 205 | 321.2385 | 320.85 | 300 | 310 | 330 | 330 | 335 | 331.775 | 300.5265
| Std Dev. |  | 4.6797 | 8.4715 | 5.992 | 5.6316 | 7.5277 | 5.164 | 5.164 | 8.9443 | 13.784 | 19.4914 | 2.7396
| Rel.Std.Dev. |  | 1.465% | 4.07% | 1.858% | 1.757% | 2.523% | 1.684% | 1.581% | 2.71% | 4.115% | 5.797% | 0.9091%
| PDM3 |  | -0.05491% | -34.88% | 0.8627% | 0.2736% | -6.676% | -4.069% | 2.187% | 3.23% | 4.794% | 5.187% | -5.734%
| Z-Score (Absolute) |  | 0.05 | 5.46 | 0.09 | 0 | 1.08 | 0.67 | 0.3 | 0.46 | 0.7 | 0.76 | 0.93
Note on C17: Z-Scores have been calculated inclusive of individual outliers. In general, laboratory batches are rejected if Z-Score > 2.5.
Note on C35: Z-Scores have been calculated inclusive of individual outliers. In general, laboratory batches are rejected if Z-Score > 2.5.
Note on C53: Z-Scores have been calculated inclusive of individual outliers. In general, laboratory batches are rejected if Z-Score > 2.5.
Note on C71: Z-Scores have been calculated inclusive of individual outliers. In general, laboratory batches are rejected if Z-Score > 2.5.
Note on C89: Z-Scores have been calculated inclusive of individual outliers. In general, laboratory batches are rejected if Z-Score > 2.5.
Note on C107: Z-Scores have been calculated inclusive of individual outliers. In general, laboratory batches are rejected if Z-Score > 2.5.
Note on C125: Z-Scores have been calculated inclusive of individual outliers. In general, laboratory batches are rejected if Z-Score > 2.5.
Note on C143: Z-Scores have been calculated inclusive of individual outliers. In general, laboratory batches are rejected if Z-Score > 2.5.
Note on C161: Z-Scores have been calculated inclusive of individual outliers. In general, laboratory batches are rejected if Z-Score > 2.5.
Note on C179: Z-Scores have been calculated inclusive of individual outliers. In general, laboratory batches are rejected if Z-Score > 2.5.
Note on C198: Z-Scores have been calculated inclusive of individual outliers. In general, laboratory batches are rejected if Z-Score > 2.5.
Note on C217: Z-Scores have been calculated inclusive of individual outliers. In general, laboratory batches are rejected if Z-Score > 2.5.
Note on C235: Z-Scores have been calculated inclusive of individual outliers. In general, laboratory batches are rejected if Z-Score > 2.5.
Note on C253: Z-Scores have been calculated inclusive of individual outliers. In general, laboratory batches are rejected if Z-Score > 2.5.
Note on C271: Z-Scores have been calculated inclusive of individual outliers. In general, laboratory batches are rejected if Z-Score > 2.5.
Note on C289: Z-Scores have been calculated inclusive of individual outliers. In general, laboratory batches are rejected if Z-Score > 2.5.
Note on C307: Z-Scores have been calculated inclusive of individual outliers. In general, laboratory batches are rejected if Z-Score > 2.5.
Note on C325: Z-Scores have been calculated inclusive of individual outliers. In general, laboratory batches are rejected if Z-Score > 2.5.
Note on C343: Z-Scores have been calculated inclusive of individual outliers. In general, laboratory batches are rejected if Z-Score > 2.5.
Note on C361: Z-Scores have been calculated inclusive of individual outliers. In general, laboratory batches are rejected if Z-Score > 2.5.
Note on C380: Z-Scores have been calculated inclusive of individual outliers. In general, laboratory batches are rejected if Z-Score > 2.5.
Note on C398: Z-Scores have been calculated inclusive of individual outliers. In general, laboratory batches are rejected if Z-Score > 2.5.
Note on C417: Z-Scores have been calculated inclusive of individual outliers. In general, laboratory batches are rejected if Z-Score > 2.5.
Note on C435: Z-Scores have been calculated inclusive of individual outliers. In general, laboratory batches are rejected if Z-Score > 2.5.
Note on C454: Z-Scores have been calculated inclusive of individual outliers. In general, laboratory batches are rejected if Z-Score > 2.5.
Note on C472: Z-Scores have been calculated inclusive of individual outliers. In general, laboratory batches are rejected if Z-Score > 2.5.
Note on C490: Z-Scores have been calculated inclusive of individual outliers. In general, laboratory batches are rejected if Z-Score > 2.5.
Note on C508: Z-Scores have been calculated inclusive of individual outliers. In general, laboratory batches are rejected if Z-Score > 2.5.
Note on C526: Z-Scores have been calculated inclusive of individual outliers. In general, laboratory batches are rejected if Z-Score > 2.5.
Note on C544: Z-Scores have been calculated inclusive of individual outliers. In general, laboratory batches are rejected if Z-Score > 2.5.
Note on C562: Z-Scores have been calculated inclusive of individual outliers. In general, laboratory batches are rejected if Z-Score > 2.5.
Note on C580: Z-Scores have been calculated inclusive of individual outliers. In general, laboratory batches are rejected if Z-Score > 2.5.
Note on C598: Z-Scores have been calculated inclusive of individual outliers. In general, laboratory batches are rejected if Z-Score > 2.5.
Note on C616: Z-Scores have been calculated inclusive of individual outliers. In general, laboratory batches are rejected if Z-Score > 2.5.
Note on C634: Z-Scores have been calculated inclusive of individual outliers. In general, laboratory batches are rejected if Z-Score > 2.5.
Note on C652: Z-Scores have been calculated inclusive of individual outliers. In general, laboratory batches are rejected if Z-Score > 2.5.
Note on C670: Z-Scores have been calculated inclusive of individual outliers. In general, laboratory batches are rejected if Z-Score > 2.5.
Note on C688: Z-Scores have been calculated inclusive of individual outliers. In general, laboratory batches are rejected if Z-Score > 2.5.
Note on C706: Z-Scores have been calculated inclusive of individual outliers. In general, laboratory batches are rejected if Z-Score > 2.5.
Note on C724: Z-Scores have been calculated inclusive of individual outliers. In general, laboratory batches are rejected if Z-Score > 2.5.
Note on C742: Z-Scores have been calculated inclusive of individual outliers. In general, laboratory batches are rejected if Z-Score > 2.5.
Note on C761: Z-Scores have been calculated inclusive of individual outliers. In general, laboratory batches are rejected if Z-Score > 2.5.
Note on C779: Z-Scores have been calculated inclusive of individual outliers. In general, laboratory batches are rejected if Z-Score > 2.5.
Note on C797: Z-Scores have been calculated inclusive of individual outliers. In general, laboratory batches are rejected if Z-Score > 2.5.
Note on C815: Z-Scores have been calculated inclusive of individual outliers. In general, laboratory batches are rejected if Z-Score > 2.5.
Note on C833: Z-Scores have been calculated inclusive of individual outliers. In general, laboratory batches are rejected if Z-Score > 2.5.
Note on C851: Z-Scores have been calculated inclusive of individual outliers. In general, laboratory batches are rejected if Z-Score > 2.5.
Note on C869: Z-Scores have been calculated inclusive of individual outliers. In general, laboratory batches are rejected if Z-Score > 2.5.
Note on C887: Z-Scores have been calculated inclusive of individual outliers. In general, laboratory batches are rejected if Z-Score > 2.5.
Note on C905: Z-Scores have been calculated inclusive of individual outliers. In general, laboratory batches are rejected if Z-Score > 2.5.
Note on C923: Z-Scores have been calculated inclusive of individual outliers. In general, laboratory batches are rejected if Z-Score > 2.5.
Note on C941: Z-Scores have been calculated inclusive of individual outliers. In general, laboratory batches are rejected if Z-Score > 2.5.
Note on C959: Z-Scores have been calculated inclusive of individual outliers. In general, laboratory batches are rejected if Z-Score > 2.5.
Note on C977: Z-Scores have been calculated inclusive of individual outliers. In general, laboratory batches are rejected if Z-Score > 2.5.
Note on C995: Z-Scores have been calculated inclusive of individual outliers. In general, laboratory batches are rejected if Z-Score > 2.5.
Note on C1013: Z-Scores have been calculated inclusive of individual outliers. In general, laboratory batches are rejected if Z-Score > 2.5.
Note on C1031: Z-Scores have been calculated inclusive of individual outliers. In general, laboratory batches are rejected if Z-Score > 2.5.
Note on C1049: Z-Scores have been calculated inclusive of individual outliers. In general, laboratory batches are rejected if Z-Score > 2.5.
Note on C1067: Z-Scores have been calculated inclusive of individual outliers. In general, laboratory batches are rejected if Z-Score > 2.5.
Note on C1085: Z-Scores have been calculated inclusive of individual outliers. In general, laboratory batches are rejected if Z-Score > 2.5.
Note on C1103: Z-Scores have been calculated inclusive of individual outliers. In general, laboratory batches are rejected if Z-Score > 2.5.
Note on C1121: Z-Scores have been calculated inclusive of individual outliers. In general, laboratory batches are rejected if Z-Score > 2.5.
Note on C1139: Z-Scores have been calculated inclusive of individual outliers. In general, laboratory batches are rejected if Z-Score > 2.5.
Note on C1157: Z-Scores have been calculated inclusive of individual outliers. In general, laboratory batches are rejected if Z-Score > 2.5.
Note on C1176: Z-Scores have been calculated inclusive of individual outliers. In general, laboratory batches are rejected if Z-Score > 2.5.
Note on C1194: Z-Scores have been calculated inclusive of individual outliers. In general, laboratory batches are rejected if Z-Score > 2.5.
Note on C1212: Z-Scores have been calculated inclusive of individual outliers. In general, laboratory batches are rejected if Z-Score > 2.5.
Note on C1230: Z-Scores have been calculated inclusive of individual outliers. In general, laboratory batches are rejected if Z-Score > 2.5.
Note on C1248: Z-Scores have been calculated inclusive of individual outliers. In general, laboratory batches are rejected if Z-Score > 2.5.
Note on C1266: Z-Scores have been calculated inclusive of individual outliers. In general, laboratory batches are rejected if Z-Score > 2.5.
Note on C1284: Z-Scores have been calculated inclusive of individual outliers. In general, laboratory batches are rejected if Z-Score > 2.5.
Note on C1302: Z-Scores have been calculated inclusive of individual outliers. In general, laboratory batches are rejected if Z-Score > 2.5.
Note on C1320: Z-Scores have been calculated inclusive of individual outliers. In general, laboratory batches are rejected if Z-Score > 2.5.
Note on C1338: Z-Scores have been calculated inclusive of individual outliers. In general, laboratory batches are rejected if Z-Score > 2.5.
Note on C1356: Z-Scores have been calculated inclusive of individual outliers. In general, laboratory batches are rejected if Z-Score > 2.5.
Note on C1374: Z-Scores have been calculated inclusive of individual outliers. In general, laboratory batches are rejected if Z-Score > 2.5.
Note on C1392: Z-Scores have been calculated inclusive of individual outliers. In general, laboratory batches are rejected if Z-Score > 2.5.
Note on C1410: Z-Scores have been calculated inclusive of individual outliers. In general, laboratory batches are rejected if Z-Score > 2.5.
Note on C1428: Z-Scores have been calculated inclusive of individual outliers. In general, laboratory batches are rejected if Z-Score > 2.5.
Note on C1446: Z-Scores have been calculated inclusive of individual outliers. In general, laboratory batches are rejected if Z-Score > 2.5.
Note on C1465: Z-Scores have been calculated inclusive of individual outliers. In general, laboratory batches are rejected if Z-Score > 2.5.
Note on C1483: Z-Scores have been calculated inclusive of individual outliers. In general, laboratory batches are rejected if Z-Score > 2.5.
Note on C1501: Z-Scores have been calculated inclusive of individual outliers. In general, laboratory batches are rejected if Z-Score > 2.5.
Note on C1520: Z-Scores have been calculated inclusive of individual outliers. In general, laboratory batches are rejected if Z-Score > 2.5.
Note on C1539: Z-Scores have been calculated inclusive of individual outliers. In general, laboratory batches are rejected if Z-Score > 2.5.
Note on C1557: Z-Scores have been calculated inclusive of individual outliers. In general, laboratory batches are rejected if Z-Score > 2.5.
Note on C1575: Z-Scores have been calculated inclusive of individual outliers. In general, laboratory batches are rejected if Z-Score > 2.5.
Note on C1593: Z-Scores have been calculated inclusive of individual outliers. In general, laboratory batches are rejected if Z-Score > 2.5.
Note on C1612: Z-Scores have been calculated inclusive of individual outliers. In general, laboratory batches are rejected if Z-Score > 2.5.
Note on C1630: Z-Scores have been calculated inclusive of individual outliers. In general, laboratory batches are rejected if Z-Score > 2.5.
Note on C1648: Z-Scores have been calculated inclusive of individual outliers. In general, laboratory batches are rejected if Z-Score > 2.5.

## Fusion XRF
| Analytical results for Al2O3 in OREAS 467 (Certified Value 15.28 wt.%) | [13 empty] | Certified
Al2O3 | Round | Replicate | Lab | Lab | Lab | Lab | Lab | Lab | Lab | Lab | Lab | Lab | Lab | Lab | 1
| No | No | 2.01 | 2.02 | 2.04 | 2.05 | 2.07 | 2.08 | 2.09 | 2.16 | 2.18 | 2.19 | 2.23 | 2.25 | wt.%
|  |  | BF*XRF | BF*XRF | BF*XRF | BF*XRF | BF*XRF | BF*XRF | BF*XRF | BF*XRF | BF*XRF | BF*XRF | BF*XRF | BF*XRF | 2
3
| 1 | 1 | 15.54 | 14.9 | 15.674 | 29.48 | 15.27 | 15.06 | 15.64 | 14.71 | 15.3159 | 15.09 | 15.41 | 15.6 | 1
| 1 | 2 | 15.5 | 15.22 | 15.568 | 29.4743 | 15.39 | 15.03 | 15.65 | 14.755 | 15.3148 | 14.99 | 15.42 | 15.4 | 0
| 1 | 3 | 15.59 | 14.95 | 15.672 | 29.497 | 15.28 | 15.02 | 15.6 | 14.805 | 15.3299 | 15.14 | 15.37 | 15.4 | 16
| 1 | 4 | 15.53 | 14.35 | 15.569 | 29.6897 | 15.32 | 15.04 | 15.65 | 14.755 | 15.2071 | 15.1 | 15.41 | 15.6 | 15.2826
| 1 | 5 | 15.55 | 14.73 | 15.578 | 30.1394 | 15.09 | 15.02 | 15.63 | 14.865 | 15.1105 | 14.98 | 15.45 | 15.3 | 146
| 1 | 6 | 15.58 | 15.27 | 15.579 | 29.6368 | 15.32 | 15.11 | 15.62 | 14.72 | 15.277 | 15.13 | 15.44 | 15.5
| Mean |  | 15.5483 | 14.9033 | 15.6067 | 29.6529 | 15.2783 | 15.0467 | 15.6317 | 14.7683 | 15.2592 | 15.0717 | 15.4167 | 15.4667
| Median |  | 15.545 | 14.925 | 15.5785 | 29.5669 | 15.3 | 15.035 | 15.635 | 14.755 | 15.2959 | 15.095 | 15.415 | 15.45
| Std Dev. |  | 0.033116 | 0.33857 | 0.051582 | 0.25471 | 0.10147 | 0.034448 | 0.019408 | 0.057937 | 0.08537 | 0.06969 | 0.028048 | 0.12111
| Rel.Std.Dev. |  | 0.213% | 2.272% | 0.3305% | 0.859% | 0.6642% | 0.2289% | 0.1242% | 0.3923% | 0.5595% | 0.4624% | 0.1819% | 0.783%
| PDM3 |  | 1.739% | -2.481% | 2.121% | 94.03% | -0.02767% | -1.544% | 2.284% | -3.365% | -0.153% | -1.38% | 0.8775% | 1.205%
| Z-Score (Absolute) |  | 0.51 | 1.12 | 0.65 | 36.06 | 0.17 | 0.76 | 0.72 | 1.46 | 0.22 | 0.7 | 0.17 | 0.3
| Analytical results for As2O3 in OREAS 467 (Indicative Value 517 ppm) | [13 empty] | Indicative
As2O3 | Round | Replicate | Lab | [11 empty] | 1
| No | No | 2.23 | [11 empty] | ppm
|  |  | BF*XRF | [11 empty] | 0
0
| 1 | 1 | 500 | [11 empty] | 1
| 1 | 2 | 500 | [11 empty] | 8
| 1 | 3 | 500 | [11 empty] | 16
| 1 | 4 | 500 | [11 empty] | 516.6667
| 1 | 5 | 500 | [11 empty] | 14
| 1 | 6 | 600
| Mean |  | 516.6667
| Median |  | 500
| Std Dev. |  | 40.8248
| Rel.Std.Dev. |  | 7.902%
| PDM3 |  | -6.661e-14%
| Z-Score (Absolute) |  | NA
| Analytical results for BaO in OREAS 467 (Certified Value 750 ppm) | [13 empty] | Certified
BaO | Round | Replicate | Lab | Lab | Lab | Lab | Lab | Lab | Lab | Lab |  |  |  |  | 1
| No | No | 2.02 | 2.04 | 2.05 | 2.07 | 2.09 | 2.18 | 2.23 | 2.25 |  |  |  |  | ppm
|  |  | BF*XRF | BF*XRF | BF*XRF | BF*XRF | BF*XRF | BF*XRF | BF*XRF | BF*XRF |  |  |  |  | 0
0
| 1 | 1 | 800 | 700 | 1608 | 700 | 780 | 797.1423 | 800 | 800 |  |  |  |  | 1
| 1 | 2 | 700 | 690 | 1541 | 800 | 780 | 820.5252 | 800 | 700 |  |  |  |  | 0
| 1 | 3 | 900 | 710 | 1585 | 700 | 780 | 828.6381 | 800 | 700 |  |  |  |  | 16
| 1 | 4 | 700 | 700 | 1563 | 700 | 780 | 799.3991 | 800 | 700 |  |  |  |  | 750.3253
| 1 | 5 | 600 | 710 | 1518 | 700 | 780 | 814.0514 | 800 | 700 |  |  |  |  | 147
| 1 | 6 | 1100 | 700 | 1574 | 700 | 780 | 814.6059 | 800 | 600
| Mean |  | 800 | 701.6667 | 1564.8333 | 716.6667 | 780 | 812.3937 | 800 | 700
| Median |  | 750 | 700 | 1568.5 | 700 | 780 | 814.3287 | 800 | 700
| Std Dev. |  | 178.8854 | 7.5277 | 31.9964 | 40.8248 | 0 | 12.1582 | 0 | 63.2456
| Rel.Std.Dev. |  | 22.36% | 1.073% | 2.045% | 5.696% | 0% | 1.497% | 0% | 9.035%
| PDM3 |  | 6.62% | -6.485% | 108.6% | -4.486% | 3.955% | 8.272% | 6.62% | -6.707%
| Z-Score (Absolute) |  | 0.13 | 1.26 | 10.91 | 1.04 | 0.13 | 0.3 | 0.13 | 1.28
| Analytical results for Bi2O3 in OREAS 467 (Indicative Value < 100 ppm) | [13 empty] | Indicative
Bi2O3 | Round | Replicate | Lab | Lab | [10 empty] | 1
| No | No | 2.07 | 2.23 | [10 empty] | ppm
|  |  | BF*XRF | BF*XRF | [10 empty] | 0
0
| 1 | 1 | < 170 | < 100 | [10 empty] | 1
| 1 | 2 | < 170 | < 100 | [10 empty] | 9
| 1 | 3 | < 170 | < 100 | [10 empty] | 16
| 1 | 4 | < 170 | < 100 | [10 empty] | < 100
| 1 | 5 | < 170 | < 100 | [10 empty] | 15
| 1 | 6 | < 170 | < 100
Mean
Median
Std Dev.
Rel.Std.Dev.
PDM3
| Z-Score (Absolute) |  | NA | NA
| Analytical results for CaO in OREAS 467 (Certified Value 0.344 wt.%) | [13 empty] | Certified
CaO | Round | Replicate | Lab | Lab | Lab | Lab | Lab | Lab | Lab | Lab | Lab | Lab | Lab | Lab | 1
| No | No | 2.01 | 2.02 | 2.04 | 2.05 | 2.07 | 2.08 | 2.09 | 2.16 | 2.18 | 2.19 | 2.23 | 2.25 | wt.%
|  |  | BF*XRF | BF*XRF | BF*XRF | BF*XRF | BF*XRF | BF*XRF | BF*XRF | BF*XRF | BF*XRF | BF*XRF | BF*XRF | BF*XRF | 3
3
| 1 | 1 | 0.36 | 0.23 | 0.334 | 0.4883 | 0.34 | 0.32 | 0.36 | 0.345 | 0.35173 | 0.33 | 0.35 | 0.37 | 1
| 1 | 2 | 0.35 | 0.25 | 0.328 | 0.4967 | 0.34 | 0.3 | 0.36 | 0.345 | 0.353 | 0.33 | 0.35 | 0.36 | 0
| 1 | 3 | 0.35 | 0.25 | 0.335 | 0.5065 | 0.34 | 0.31 | 0.36 | 0.345 | 0.35284 | 0.33 | 0.34 | 0.36 | 16
| 1 | 4 | 0.36 | 0.23 | 0.33 | 0.5261 | 0.34 | 0.31 | 0.36 | 0.35 | 0.35379 | 0.33 | 0.34 | 0.37 | 0.34385
| 1 | 5 | 0.35 | 0.24 | 0.333 | 0.4967 | 0.34 | 0.31 | 0.36 | 0.345 | 0.34956 | 0.33 | 0.35 | 0.38 | 148
| 1 | 6 | 0.35 | 0.24 | 0.332 | 0.4897 | 0.34 | 0.32 | 0.36 | 0.335 | 0.35303 | 0.33 | 0.35 | 0.37
| Mean |  | 0.35333 | 0.24 | 0.332 | 0.50067 | 0.34 | 0.31167 | 0.36 | 0.34417 | 0.35232 | 0.33 | 0.34667 | 0.36833
| Median |  | 0.35 | 0.24 | 0.3325 | 0.4967 | 0.34 | 0.31 | 0.36 | 0.345 | 0.35292 | 0.33 | 0.35 | 0.37
| Std Dev. |  | 0.005164 | 0.0089443 | 0.0026077 | 0.01404 | 0 | 0.0075277 | 6.0809e-17 | 0.004916 | 0.0015073 | 0 | 0.005164 | 0.0075277
| Rel.Std.Dev. |  | 1.462% | 3.727% | 0.7854% | 2.804% | 0% | 2.415% | 1.689e-14% | 1.428% | 0.4278% | 0% | 1.49% | 2.044%
| PDM3 |  | 2.758% | -30.2% | -3.446% | 45.61% | -1.119% | -9.359% | 4.697% | 0.0924% | 2.464% | -4.028% | 0.8195% | 7.121%
| Z-Score (Absolute) |  | 0.38 | 5.08 | 0.65 | 7.48 | 0.26 | 1.63 | 0.7 | 0.06 | 0.33 | 0.74 | 0.06 | 1.1
| Analytical results for CeO2 in OREAS 467 (Certified Value 0.08 wt.%) | [13 empty] | Certified
CeO2 | Round | Replicate | Lab | Lab | Lab | Lab | Lab | Lab | Lab | Lab | Lab | Lab | Lab | Lab | 1
| No | No | 2.01 | 2.02 | 2.07 | 2.08 | 2.10 | 2.11 | 2.12 | 2.13 | 2.19 | 2.23 | 2.24 | 2.25 | wt.%
|  |  | BF*XRF | BF*XRF | BF*XRF | BF*XRF | BF*XRF | BF*XRF | BF*XRF | BF*XRF | BF*XRF | BF*XRF | BF*XRF | BF*XRF | 3
3
| 1 | 1 | 0.08 | 0.0811 | 0.09 | 0.08 | 0.07 | 0.08 | 0.08 | 0.07 | 0.086 | 0.073 | 0.092768 | 0.07 | 1
| 1 | 2 | 0.08 | 0.0786 | 0.09 | 0.08 | 0.07 | 0.07 | 0.07 | 0.07 | 0.086 | 0.073 | 0.092565 | 0.07 | 0
| 1 | 3 | 0.08 | 0.086 | 0.09 | 0.08 | 0.07 | 0.08 | 0.08 | 0.08 | 0.086 | 0.073 | 0.092238 | 0.07 | 16
| 1 | 4 | 0.08 | 0.086 | 0.09 | 0.08 | 0.07 | 0.07 | 0.08 | 0.08 | 0.086 | 0.073 | 0.093119 | 0.07 | 0.079597
| 1 | 5 | 0.08 | 0.0848 | 0.09 | 0.08 | 0.07 | 0.07 | 0.08 | 0.08 | 0.086 | 0.073 | 0.093836 | 0.07 | 149
| 1 | 6 | 0.08 | 0.0798 | 0.09 | 0.08 | 0.07 | 0.07 | 0.07 | 0.08 | 0.086 | 0.073 | 0.093779 | 0.09
| Mean |  | 0.08 | 0.082717 | 0.09 | 0.08 | 0.07 | 0.073333 | 0.076667 | 0.076667 | 0.086 | 0.073 | 0.093051 | 0.073333
| Median |  | 0.08 | 0.08295 | 0.09 | 0.08 | 0.07 | 0.07 | 0.08 | 0.08 | 0.086 | 0.073 | 0.092943 | 0.07
| Std Dev. |  | 0 | 0.0032854 | 1.5202e-17 | 0 | 0 | 0.005164 | 0.005164 | 0.005164 | 1.5202e-17 | 0 | 0.00065236 | 0.008165
| Rel.Std.Dev. |  | 0% | 3.972% | 1.689e-14% | 0% | 0% | 7.042% | 6.736% | 6.736% | 1.768e-14% | 0% | 0.7011% | 11.13%
| PDM3 |  | 0.5064% | 3.919% | 13.07% | 0.5064% | -12.06% | -7.869% | -3.681% | -3.681% | 8.044% | -8.288% | 16.9% | -7.869%
| Z-Score (Absolute) |  | 0.23 | 0.6 | 1.59 | 0.23 | 1.13 | 0.68 | 0.23 | 0.23 | 1.04 | 0.67 | 2 | 0.68
| Analytical results for Cl in OREAS 467 (Indicative Value < 100 ppm) | [13 empty] | Indicative
Cl | Round | Replicate | Lab | [11 empty] | 1
| No | No | 2.23 | [11 empty] | ppm
|  |  | BF*XRF | [11 empty] | 0
0
| 1 | 1 | < 100 | [11 empty] | 1
| 1 | 2 | < 100 | [11 empty] | 10
| 1 | 3 | < 100 | [11 empty] | 16
| 1 | 4 | < 100 | [11 empty] | < 100
| 1 | 5 | < 100 | [11 empty] | 16
| 1 | 6 | < 100
Mean
Median
Std Dev.
Rel.Std.Dev.
PDM3
| Z-Score (Absolute) |  | NA
| Analytical results for Co3O4 in OREAS 467 (Indicative Value < 100 ppm) | [13 empty] | Indicative
Co3O4 | Round | Replicate | Lab | [11 empty] | 1
| No | No | 2.23 | [11 empty] | ppm
|  |  | BF*XRF | [11 empty] | 0
0
| 1 | 1 | < 100 | [11 empty] | 1
| 1 | 2 | < 100 | [11 empty] | 11
| 1 | 3 | < 100 | [11 empty] | 16
| 1 | 4 | < 100 | [11 empty] | < 100
| 1 | 5 | < 100 | [11 empty] | 17
| 1 | 6 | < 100
Mean
Median
Std Dev.
Rel.Std.Dev.
PDM3
| Z-Score (Absolute) |  | NA
| Analytical results for Cr2O3 in OREAS 467 (Certified Value 249 ppm) | [13 empty] | Certified
Cr2O3 | Round | Replicate | Lab | Lab | Lab | Lab | Lab | Lab | Lab | Lab | Lab |  |  |  | 1
| No | No | 2.02 | 2.04 | 2.05 | 2.07 | 2.09 | 2.18 | 2.19 | 2.23 | 2.25 |  |  |  | ppm
|  |  | BF*XRF | BF*XRF | BF*XRF | BF*XRF | BF*XRF | BF*XRF | BF*XRF | BF*XRF | BF*XRF |  |  |  | 0
0
| 1 | 1 | 200 | 200 | 380 | 100 | 300 | 268.8811 | 300 | 300 | 200 |  |  |  | 1
| 1 | 2 | 200 | 200 | 365 | 200 | 300 | 263.0619 | 200 | 300 | 200 |  |  |  | 0
| 1 | 3 | < 100 | 210 | 322 | 200 | 300 | 261.3251 | 300 | 300 | 200 |  |  |  | 16
| 1 | 4 | < 100 | 240 | 395 | 100 | 300 | 255.6936 | 300 | 300 | 200 |  |  |  | 249.4776
| 1 | 5 | < 100 | 200 | 395 | 100 | 200 | 265.0179 | 300 | 300 | 200 |  |  |  | 150
| 1 | 6 | 100 | 230 | 395 | 200 | 300 | 299.4176 | 300 | 300 | 200
| Mean |  | 166.6667 | 213.3333 | 375.3333 | 150 | 283.3333 | 268.8995 | 283.3333 | 300 | 200
| Median |  | 200 | 205 | 387.5 | 150 | 300 | 264.0399 | 300 | 300 | 200
| Std Dev. |  | 57.735 | 17.5119 | 28.7518 | 54.7723 | 40.8248 | 15.5709 | 40.8248 | 0 | 0
| Rel.Std.Dev. |  | 34.64% | 8.209% | 7.66% | 36.51% | 14.41% | 5.791% | 14.41% | 0% | 0%
| PDM3 |  | -33.19% | -14.49% | 50.45% | -39.87% | 13.57% | 7.785% | 13.57% | 20.25% | -19.83%
| Z-Score (Absolute) |  | 1.95 | 0.67 | 1.29 | 1.44 | 0.18 | 0 | 0.18 | 0.38 | 0.84
| Analytical results for Cs2O in OREAS 467 (Indicative Value < 100 ppm) | [13 empty] | Indicative
Cs2O | Round | Replicate | Lab | [11 empty] | 1
| No | No | 2.23 | [11 empty] | ppm
|  |  | BF*XRF | [11 empty] | 0
0
| 1 | 1 | < 100 | [11 empty] | 1
| 1 | 2 | < 100 | [11 empty] | 12
| 1 | 3 | < 100 | [11 empty] | 16
| 1 | 4 | < 100 | [11 empty] | < 100
| 1 | 5 | < 100 | [11 empty] | 18
| 1 | 6 | < 100
Mean
Median
Std Dev.
Rel.Std.Dev.
PDM3
| Z-Score (Absolute) |  | NA
| Analytical results for CuO in OREAS 467 (Indicative Value 44.5 ppm) | [13 empty] | Indicative
CuO | Round | Replicate | Lab | Lab | Lab | Lab | [8 empty] | 1
| No | No | 2.05 | 2.07 | 2.18 | 2.23 | [8 empty] | ppm
|  |  | BF*XRF | BF*XRF | BF*XRF | BF*XRF | [8 empty] | 1
1
| 1 | 1 | < 75 | 50 | 50.131 | < 100 | [8 empty] | 1
| 1 | 2 | < 75 | 50 | 42.9161 | < 100 | [8 empty] | 13
| 1 | 3 | < 75 | < 50 | 70.4809 | < 100 | [8 empty] | 16
| 1 | 4 | < 75 | < 50 | 46.1078 | < 100 | [8 empty] | 44.5249
| 1 | 5 | < 75 | < 50 | 53.615 | < 100 | [8 empty] | 19
| 1 | 6 | < 75 | 50 | 46.0482 | < 100
| Mean |  |  | 50 | 51.5498
| Median |  |  | 50 | 48.1194
| Std Dev. |  |  | 0 | 9.9909
| Rel.Std.Dev. |  |  | 0% | 19.38%
| PDM3 |  |  | 12.3% | 15.78%
| Z-Score (Absolute) |  | 0.67 | 0.68 | 0.84 | 0.67
| Analytical results for Dy2O3 in OREAS 467 (Certified Value < 100 ppm) | [13 empty] | Certified
Dy2O3 | Round | Replicate | Lab | Lab | Lab | Lab | Lab | Lab | Lab | Lab | Lab |  |  |  | 1
| No | No | 2.07 | 2.08 | 2.10 | 2.11 | 2.12 | 2.13 | 2.23 | 2.24 | 2.25 |  |  |  | ppm
|  |  | BF*XRF | BF*XRF | BF*XRF | BF*XRF | BF*XRF | BF*XRF | BF*XRF | BF*XRF | BF*XRF |  |  |  | 0
0
| 1 | 1 | < 100 | < 100 | < 100 | < 100 | < 100 | < 100 | < 100 | 33.008 | < 100 |  |  |  | 1
| 1 | 2 | < 100 | < 100 | < 100 | 100 | < 100 | < 100 | < 100 | 33.157 | < 100 |  |  |  | 0
| 1 | 3 | < 100 | < 100 | < 100 | < 100 | < 100 | < 100 | < 100 | 34.075 | < 100 |  |  |  | 16
| 1 | 4 | < 100 | < 100 | < 100 | 100 | < 100 | < 100 | < 100 | 33.054 | < 100 |  |  |  | < 100
| 1 | 5 | < 100 | < 100 | < 100 | 100 | < 100 | < 100 | < 100 | 33.582 | < 100 |  |  |  | 151
| 1 | 6 | < 100 | < 100 | < 100 | < 100 | < 100 | < 100 | < 100 | 33.57 | < 100
| Mean |  | 2.11: 100; 2.24: 33.4077
| Median |  | 2.11: 100; 2.24: 33.3635
| Std Dev. |  | 2.11: 0; 2.24: 0.41224
| Rel.Std.Dev. |  | 2.11: 0%; 2.24: 1.234%
PDM3
Z-Score (Absolute) | bar: 2.07 to 2.25
| Analytical results for Er2O3 in OREAS 467 (Certified Value < 100 ppm) | [13 empty] | Certified
Er2O3 | Round | Replicate | Lab | Lab | Lab | Lab | Lab | Lab | Lab | Lab |  |  |  |  | 1
| No | No | 2.07 | 2.08 | 2.10 | 2.11 | 2.12 | 2.13 | 2.24 | 2.25 |  |  |  |  | ppm
|  |  | BF*XRF | BF*XRF | BF*XRF | BF*XRF | BF*XRF | BF*XRF | BF*XRF | BF*XRF |  |  |  |  | 0
0
| 1 | 1 | < 100 | < 100 | < 100 | < 100 | 100 | < 100 | 27.375 | < 100 |  |  |  |  | 1
| 1 | 2 | < 100 | < 100 | < 100 | < 100 | 100 | < 100 | 25.58 | < 100 |  |  |  |  | 0
| 1 | 3 | < 100 | < 100 | < 100 | < 100 | < 100 | < 100 | 28.405 | < 100 |  |  |  |  | 16
| 1 | 4 | < 100 | < 100 | < 100 | < 100 | < 100 | < 100 | 27.867 | < 100 |  |  |  |  | < 100
| 1 | 5 | < 100 | < 100 | < 100 | < 100 | < 100 | < 100 | 27.638 | < 100 |  |  |  |  | 152
| 1 | 6 | < 100 | < 100 | < 100 | < 100 | < 100 | < 100 | 27.764 | < 100
| Mean |  | 2.12: 100; 2.24: 27.4382
| Median |  | 2.12: 100; 2.24: 27.701
| Std Dev. |  | 2.12: 0; 2.24: 0.97175
| Rel.Std.Dev. |  | 2.12: 0%; 2.24: 3.542%
PDM3
Z-Score (Absolute) | bar: 2.07 to 2.25
| Analytical results for Eu2O3 in OREAS 467 (Certified Value < 100 ppm) | [13 empty] | Certified
Eu2O3 | Round | Replicate | Lab | Lab | Lab | Lab | Lab | Lab | Lab | Lab |  |  |  |  | 1
| No | No | 2.07 | 2.08 | 2.10 | 2.11 | 2.12 | 2.13 | 2.23 | 2.24 |  |  |  |  | ppm
|  |  | BF*XRF | BF*XRF | BF*XRF | BF*XRF | BF*XRF | BF*XRF | BF*XRF | BF*XRF |  |  |  |  | 0
0
| 1 | 1 | < 100 | < 100 | < 100 | < 100 | < 100 | < 100 | < 100 | < 12 |  |  |  |  | 1
| 1 | 2 | < 100 | < 100 | < 100 | < 100 | < 100 | < 100 | < 100 | < 12 |  |  |  |  | 0
| 1 | 3 | < 100 | < 100 | < 100 | < 100 | < 100 | < 100 | < 100 | < 12 |  |  |  |  | 16
| 1 | 4 | < 100 | < 100 | < 100 | < 100 | < 100 | < 100 | < 100 | < 12 |  |  |  |  | < 100
| 1 | 5 | < 100 | < 100 | < 100 | < 100 | < 100 | < 100 | < 100 | < 12 |  |  |  |  | 153
| 1 | 6 | < 100 | < 100 | < 100 | < 100 | < 100 | < 100 | < 100 | < 12
Mean
Median
Std Dev.
Rel.Std.Dev.
PDM3
Z-Score (Absolute) | bar: 2.07 to 2.24
| Analytical results for F in OREAS 467 (Indicative Value < 5000 ppm) | [13 empty] | Indicative
F | Round | Replicate | 2.07: Lab |  |  |  |  | 1
| No | No | 2.07: 2.23 |  |  |  |  | ppm
|  |  | 2.07: BF*XRF |  |  |  |  | 0
0
| 1 | 1 | 2.07: < 5000 |  |  |  |  | 1
| 1 | 2 | 2.07: < 5000 |  |  |  |  | 14
| 1 | 3 | 2.07: < 5000 |  |  |  |  | 16
| 1 | 4 | 2.07: < 5000 |  |  |  |  | < 5000
| 1 | 5 | 2.07: < 5000 |  |  |  |  | 20
| 1 | 6 | 2.07: < 5000
Mean
Median
Std Dev.
Rel.Std.Dev.
PDM3
Z-Score (Absolute) | bar: 2.07
| Analytical results for Fe2O3 in OREAS 467 (Certified Value 10.85 wt.%) | [13 empty] | Certified
Fe2O3 | Round | Replicate | Lab | Lab | Lab | Lab | Lab | Lab | Lab | Lab | Lab | Lab | Lab | Lab | 1
| No | No | 2.01 | 2.02 | 2.04 | 2.05 | 2.07 | 2.08 | 2.09 | 2.16 | 2.18 | 2.19 | 2.23 | 2.25 | wt.%
|  |  | BF*XRF | BF*XRF | BF*XRF | BF*XRF | BF*XRF | BF*XRF | BF*XRF | BF*XRF | BF*XRF | BF*XRF | BF*XRF | BF*XRF | 2
3
| 1 | 1 | 11.01 | 10.27 | 11.232 | 15.3478 | 10.86 | 10.88 | 10.94 | 10.687 | 10.8462 | 10.48 | 10.8 | 10.9 | 1
| 1 | 2 | 10.91 | 10.37 | 11.363 | 15.3121 | 11 | 10.88 | 10.9 | 10.687 | 10.7756 | 10.58 | 10.84 | 10.8 | 0
| 1 | 3 | 11 | 10.24 | 11.225 | 15.3507 | 10.78 | 10.84 | 10.85 | 10.6513 | 10.7613 | 10.551 | 10.79 | 10.8 | 16
| 1 | 4 | 10.93 | 9.84 | 11.158 | 15.3864 | 10.89 | 10.86 | 10.86 | 10.6656 | 10.8219 | 10.551 | 10.78 | 10.9 | 10.8472
| 1 | 5 | 10.95 | 10.08 | 11.359 | 15.435 | 10.85 | 10.88 | 10.84 | 10.7013 | 10.8059 | 10.48 | 10.84 | 10.8 | 154
| 1 | 6 | 10.9 | 10.43 | 11.159 | 15.365 | 10.9 | 10.9 | 10.94 | 10.5583 | 10.8253 | 10.437 | 10.87 | 10.8
| Mean |  | 10.95 | 10.205 | 11.2493 | 15.3662 | 10.88 | 10.8733 | 10.8883 | 10.6584 | 10.806 | 10.5132 | 10.82 | 10.8333
| Median |  | 10.94 | 10.255 | 11.2285 | 15.3578 | 10.875 | 10.88 | 10.88 | 10.6763 | 10.8139 | 10.5155 | 10.82 | 10.8
| Std Dev. |  | 0.046043 | 0.21548 | 0.092023 | 0.04159 | 0.072388 | 0.020656 | 0.044907 | 0.052151 | 0.032148 | 0.055373 | 0.035214 | 0.05164
| Rel.Std.Dev. |  | 0.4205% | 2.111% | 0.818% | 0.2707% | 0.6653% | 0.19% | 0.4124% | 0.4893% | 0.2975% | 0.5267% | 0.3254% | 0.4767%
| PDM3 |  | 0.9479% | -5.92% | 3.707% | 41.66% | 0.3025% | 0.2411% | 0.3794% | -1.74% | -0.3794% | -3.079% | -0.2506% | -0.1277%
| Z-Score (Absolute) |  | 0.91 | 6.07 | 3.71 | 42.27 | 0.25 | 0.19 | 0.33 | 1.83 | 0.44 | 3.19 | 0.31 | 0.19
| Analytical results for Ga2O3 in OREAS 467 (Indicative Value < 100 ppm) | [13 empty] | Indicative
Ga2O3 | Round | Replicate | 2.07: Lab |  |  |  |  | 1
| No | No | 2.07: 2.23 |  |  |  |  | ppm
|  |  | 2.07: BF*XRF |  |  |  |  | 0
0
| 1 | 1 | 2.07: < 100 |  |  |  |  | 1
| 1 | 2 | 2.07: < 100 |  |  |  |  | 15
| 1 | 3 | 2.07: < 100 |  |  |  |  | 16
| 1 | 4 | 2.07: < 100 |  |  |  |  | < 100
| 1 | 5 | 2.07: < 100 |  |  |  |  | 21
| 1 | 6 | 2.07: < 100
Mean
Median
Std Dev.
Rel.Std.Dev.
PDM3
Z-Score (Absolute) | bar: 2.07
| Analytical results for Gd2O3 in OREAS 467 (Indicative Value 141 ppm) | [13 empty] | Indicative
Gd2O3 | Round | Replicate | Lab | Lab | Lab | Lab | Lab | Lab | Lab | Lab | Lab | Lab |  |  | 1
| No | No | 2.07 | 2.08 | 2.10 | 2.11 | 2.12 | 2.13 | 2.19 | 2.23 | 2.24 | 2.25 |  |  | ppm
|  |  | BF*XRF | BF*XRF | BF*XRF | BF*XRF | BF*XRF | BF*XRF | BF*XRF | BF*XRF | BF*XRF | BF*XRF |  |  | 0
0
| 1 | 1 | 100 | < 100 | < 100 | < 100 | 100 | < 100 | < 100 | < 100 | 246.368 | < 100 |  |  | 1
| 1 | 2 | 200 | < 100 | 100 | < 100 | 100 | < 100 | < 100 | < 100 | 251.97 | < 100 |  |  | 8
| 1 | 3 | 100 | < 100 | < 100 | < 100 | 100 | < 100 | < 100 | < 100 | 252.823 | < 100 |  |  | 16
| 1 | 4 | 200 | < 100 | < 100 | < 100 | 100 | < 100 | < 100 | < 100 | 238.139 | < 100 |  |  | 140.9441
| 1 | 5 | 100 | < 100 | 100 | < 100 | 100 | < 100 | < 100 | < 100 | 248.524 | < 100 |  |  | 14
| 1 | 6 | 200 | < 100 | < 100 | < 100 | 100 | < 100 | < 100 | < 100 | 244.835 | < 100
| Mean |  | 2.07: 150; 2.10: 100; 2.12: 100 | 247.1098
| Median |  | 2.07: 150; 2.10: 100; 2.12: 100 | 247.446
| Std Dev. |  | 2.07: 54.7723; 2.10: 0; 2.12: 0 | 5.3752
| Rel.Std.Dev. |  | 2.07: 36.51%; 2.10: 0%; 2.12: 0% | 2.175%
| PDM3 |  | 2.07: 6.425%; 2.10: -29.05%; 2.12: -29.05% | 75.32%
| Z-Score (Absolute) | [9 empty] | NA | NA | bar: 2.07 to 2.24
| Analytical results for HfO2 in OREAS 467 (Indicative Value < 100 ppm) | [13 empty] | Indicative
HfO2 | Round | Replicate | 2.07: Lab; 2.08: Lab; 2.10: Lab; 2.11: Lab |  |  |  |  | 1
| No | No | 2.07: 2.05; 2.08: 2.19; 2.10: 2.23; 2.11: 2.24 |  |  |  |  | ppm
|  |  | 2.07: BF*XRF; 2.08: BF*XRF; 2.10: BF*XRF; 2.11: BF*XRF |  |  |  |  | 0
0
| 1 | 1 | 2.07: < 120; 2.08: < 100; 2.10: < 100; 2.11: < 12 |  |  |  |  | 1
| 1 | 2 | 2.07: < 120; 2.08: < 100; 2.10: < 100; 2.11: < 12 |  |  |  |  | 9
| 1 | 3 | 2.07: < 120; 2.08: < 100; 2.10: < 100; 2.11: < 12 |  |  |  |  | 16
| 1 | 4 | 2.07: < 120; 2.08: < 100; 2.10: < 100; 2.11: < 12 |  |  |  |  | < 100
| 1 | 5 | 2.07: < 120; 2.08: < 100; 2.10: < 100; 2.11: < 12 |  |  |  |  | 15
| 1 | 6 | 2.07: < 120; 2.08: < 100; 2.10: < 100; 2.11: < 12
Mean
Median
Std Dev.
Rel.Std.Dev.
PDM3
Z-Score (Absolute) | bar: 2.07 to 2.11
| Analytical results for Ho2O3 in OREAS 467 (Certified Value < 100 ppm) | [13 empty] | Certified
Ho2O3 | Round | Replicate | Lab | Lab | Lab | Lab | Lab | Lab | Lab | [5 empty] | 1
| No | No | 2.07 | 2.08 | 2.10 | 2.11 | 2.12 | 2.13 | 2.24 | [5 empty] | ppm
|  |  | BF*XRF | BF*XRF | BF*XRF | BF*XRF | BF*XRF | BF*XRF | BF*XRF | [5 empty] | 0
0
| 1 | 1 | < 100 | < 100 | < 100 | < 100 | < 100 | < 100 | < 11 | [5 empty] | 1
| 1 | 2 | < 100 | < 100 | < 100 | < 100 | < 100 | < 100 | < 11 | [5 empty] | 0
| 1 | 3 | < 100 | < 100 | < 100 | < 100 | < 100 | < 100 | < 11 | [5 empty] | 16
| 1 | 4 | < 100 | < 100 | < 100 | < 100 | < 100 | < 100 | < 11 | [5 empty] | < 100
| 1 | 5 | < 100 | < 100 | < 100 | < 100 | < 100 | < 100 | < 11 | [5 empty] | 155
| 1 | 6 | < 100 | < 100 | < 100 | < 100 | < 100 | < 100 | < 11
Mean
Median
Std Dev.
Rel.Std.Dev.
PDM3
Z-Score (Absolute) | bar: 2.07 to 2.23
| Analytical results for K2O in OREAS 467 (Certified Value 2.59 wt.%) | [13 empty] | Certified
K2O | Round | Replicate | Lab | Lab | Lab | Lab | Lab | Lab | Lab | Lab | Lab | Lab | Lab | Lab | 1
| No | No | 2.01 | 2.02 | 2.04 | 2.05 | 2.07 | 2.08 | 2.09 | 2.16 | 2.18 | 2.19 | 2.23 | 2.25 | wt.%
|  |  | BF*XRF | BF*XRF | BF*XRF | BF*XRF | BF*XRF | BF*XRF | BF*XRF | BF*XRF | BF*XRF | BF*XRF | BF*XRF | BF*XRF | 2
3
| 1 | 1 | 2.64 | 2.43 | 2.704 | 3.1573 | 2.63 | 2.54 | 2.66 | 2.55 | 2.5652 | > 1 | 2.6 | 2.64 | 1
| 1 | 2 | 2.62 | 2.46 | 2.703 | 3.1416 | 2.67 | 2.52 | 2.66 | 2.555 | 2.5505 | > 1 | 2.6 | 2.67 | 0
| 1 | 3 | 2.64 | 2.43 | 2.705 | 3.1645 | 2.63 | 2.5 | 2.66 | 2.525 | 2.5367 | > 1 | 2.59 | 2.64 | 16
| 1 | 4 | 2.62 | 2.32 | 2.698 | 3.144 | 2.64 | 2.51 | 2.65 | 2.555 | 2.5493 | > 1 | 2.6 | 2.67 | 2.5949
| 1 | 5 | 2.63 | 2.39 | 2.701 | 3.1392 | 2.63 | 2.51 | 2.66 | 2.57 | 2.5667 | > 1 | 2.6 | 2.67 | 156
| 1 | 6 | 2.63 | 2.47 | 2.701 | 3.1717 | 2.65 | 2.55 | 2.65 | 2.535 | 2.5596 | > 1 | 2.61 | 2.66
| Mean |  | 2.63 | 2.4167 | 2.702 | 3.153 | 2.6417 | 2.5217 | 2.6567 | 2.5483 | 2.5547 |  | 2.6 | 2.6583
| Median |  | 2.63 | 2.43 | 2.702 | 3.1507 | 2.635 | 2.515 | 2.66 | 2.5525 | 2.555 |  | 2.6 | 2.665
| Std Dev. |  | 0.0089443 | 0.055015 | 0.0025298 | 0.01343 | 0.016021 | 0.019408 | 0.005164 | 0.016021 | 0.011402 |  | 0.0063246 | 0.01472
| Rel.Std.Dev. |  | 0.3401% | 2.276% | 0.09363% | 0.4259% | 0.6065% | 0.7696% | 0.1944% | 0.6287% | 0.4463% |  | 0.2433% | 0.5537%
| PDM3 |  | 1.351% | -6.87% | 4.126% | 21.51% | 1.801% | -2.823% | 2.379% | -1.796% | -1.552% |  | 0.1953% | 2.443%
| Z-Score (Absolute) |  | 0 | 2 | 0.67 | 4.9 | 0.11 | 1.01 | 0.25 | 0.76 | 0.71 | NA | 0.28 | 0.27
| Analytical results for La2O3 in OREAS 467 (Certified Value 0.053 wt.%) | [13 empty] | Certified
La2O3 | Round | Replicate | Lab | Lab | Lab | Lab | Lab | Lab | Lab | Lab | Lab | Lab | Lab | Lab | 1
| No | No | 2.01 | 2.02 | 2.07 | 2.08 | 2.10 | 2.11 | 2.12 | 2.13 | 2.19 | 2.23 | 2.24 | 2.25 | wt.%
|  |  | BF*XRF | BF*XRF | BF*XRF | BF*XRF | BF*XRF | BF*XRF | BF*XRF | BF*XRF | BF*XRF | BF*XRF | BF*XRF | BF*XRF | 3
3
| 1 | 1 | 0.06 | 0.0516 | 0.06 | 0.06 | 0.05 | 0.04 | 0.06 | 0.05 | 0.05 | 0.05 | 0.061599 | 0.05 | 1
| 1 | 2 | 0.06 | 0.0551 | 0.06 | 0.05 | 0.05 | 0.04 | 0.05 | 0.06 | 0.05 | 0.05 | 0.060947 | 0.05 | 0
| 1 | 3 | 0.06 | 0.0516 | 0.07 | 0.05 | 0.05 | 0.05 | 0.06 | 0.05 | 0.05 | 0.05 | 0.060322 | 0.05 | 16
| 1 | 4 | 0.06 | 0.0493 | 0.06 | 0.05 | 0.05 | 0.04 | 0.05 | 0.05 | 0.06 | 0.04 | 0.061754 | 0.05 | 0.0534
| 1 | 5 | 0.06 | 0.0575 | 0.06 | 0.05 | 0.05 | 0.04 | 0.06 | 0.05 | 0.06 | 0.05 | 0.06145 | 0.05 | 157
| 1 | 6 | 0.06 | 0.0422 | 0.06 | 0.06 | 0.05 | 0.04 | 0.06 | 0.05 | 0.05 | 0.05 | 0.061463 | 0.06
| Mean |  | 0.06 | 0.051217 | 0.061667 | 0.053333 | 0.05 | 0.041667 | 0.056667 | 0.051667 | 0.053333 | 0.048333 | 0.061256 | 0.051667
| Median |  | 0.06 | 0.0516 | 0.06 | 0.05 | 0.05 | 0.04 | 0.06 | 0.05 | 0.05 | 0.05 | 0.061456 | 0.05
| Std Dev. |  | 0 | 0.0052883 | 0.0040825 | 0.005164 | 7.6012e-18 | 0.0040825 | 0.005164 | 0.0040825 | 0.005164 | 0.0040825 | 0.00053182 | 0.0040825
| Rel.Std.Dev. |  | 0% | 10.33% | 6.62% | 9.682% | 1.52e-14% | 9.798% | 9.113% | 7.902% | 9.682% | 8.447% | 0.8682% | 7.902%
| PDM3 |  | 12.36% | -4.089% | 15.48% | -0.1251% | -6.367% | -21.97% | 6.117% | -3.246% | -0.1251% | -9.488% | 14.71% | -3.246%
| Z-Score (Absolute) |  | 1.52 | 0.26 | 1.85 | 0.17 | 0.51 | 2.19 | 0.84 | 0.17 | 0.17 | 0.84 | 1.77 | 0.17
| Analytical results for Lu2O3 in OREAS 467 (Certified Value < 100 ppm) | [13 empty] | Certified
Lu2O3 | Round | Replicate | Lab | Lab | Lab | Lab | Lab | Lab | Lab | [5 empty] | 1
| No | No | 2.07 | 2.08 | 2.10 | 2.11 | 2.12 | 2.13 | 2.24 | [5 empty] | ppm
|  |  | BF*XRF | BF*XRF | BF*XRF | BF*XRF | BF*XRF | BF*XRF | BF*XRF | [5 empty] | 0
0
| 1 | 1 | 200 | < 100 | < 100 | < 100 | < 100 | < 100 | < 11 | [5 empty] | 1
| 1 | 2 | 300 | < 100 | < 100 | < 100 | < 100 | < 100 | < 11 | [5 empty] | 0
| 1 | 3 | < 100 | < 100 | < 100 | < 100 | < 100 | < 100 | < 11 | [5 empty] | 16
| 1 | 4 | 200 | < 100 | < 100 | < 100 | < 100 | < 100 | < 11 | [5 empty] | < 100
| 1 | 5 | 100 | < 100 | < 100 | < 100 | < 100 | < 100 | < 11 | [5 empty] | 158
| 1 | 6 | 200 | < 100 | < 100 | < 100 | < 100 | < 100 | < 11
| Mean |  | 2.07: 200
| Median |  | 2.07: 200
| Std Dev. |  | 2.07: 70.7107
| Rel.Std.Dev. |  | 2.07: 35.36%
PDM3
Z-Score (Absolute) | bar: 2.07 to 2.23
| Analytical results for MgO in OREAS 467 (Certified Value 0.827 wt.%) | [13 empty] | Certified
MgO | Round | Replicate | Lab | Lab | Lab | Lab | Lab | Lab | Lab | Lab | Lab | Lab | Lab | Lab | 1
| No | No | 2.01 | 2.02 | 2.04 | 2.05 | 2.07 | 2.08 | 2.09 | 2.16 | 2.18 | 2.19 | 2.23 | 2.25 | wt.%
|  |  | BF*XRF | BF*XRF | BF*XRF | BF*XRF | BF*XRF | BF*XRF | BF*XRF | BF*XRF | BF*XRF | BF*XRF | BF*XRF | BF*XRF | 3
3
| 1 | 1 | 0.84 | 0.71 | 0.831 | 1.3664 | 0.86 | 0.81 | 0.85 | 0.8 | 0.83534 | 0.81 | 0.83 | 0.81 | 1
| 1 | 2 | 0.86 | 0.74 | 0.834 | 1.3664 | 0.87 | 0.81 | 0.84 | 0.82 | 0.84227 | 0.8 | 0.83 | 0.8 | 0
| 1 | 3 | 0.85 | 0.72 | 0.826 | 1.368 | 0.87 | 0.82 | 0.84 | 0.815 | 0.84565 | 0.81 | 0.83 | 0.79 | 16
| 1 | 4 | 0.84 | 0.68 | 0.819 | 1.3664 | 0.86 | 0.82 | 0.85 | 0.81 | 0.83466 | 0.81 | 0.83 | 0.78 | 0.82688
| 1 | 5 | 0.83 | 0.69 | 0.825 | 1.3382 | 0.86 | 0.81 | 0.84 | 0.815 | 0.82934 | 0.8 | 0.83 | 0.8 | 159
| 1 | 6 | 0.83 | 0.74 | 0.821 | 1.3498 | 0.87 | 0.81 | 0.84 | 0.8 | 0.83941 | 0.81 | 0.83 | 0.79
| Mean |  | 0.84167 | 0.71333 | 0.826 | 1.3592 | 0.865 | 0.81333 | 0.84333 | 0.81 | 0.83778 | 0.80667 | 0.83 | 0.795
| Median |  | 0.84 | 0.715 | 0.8255 | 1.3664 | 0.865 | 0.81 | 0.84 | 0.8125 | 0.83738 | 0.81 | 0.83 | 0.795
| Std Dev. |  | 0.01169 | 0.025033 | 0.0057271 | 0.012348 | 0.0054772 | 0.005164 | 0.005164 | 0.0083666 | 0.0058583 | 0.005164 | 0 | 0.010488
| Rel.Std.Dev. |  | 1.389% | 3.509% | 0.6934% | 0.9084% | 0.6332% | 0.6349% | 0.6123% | 1.033% | 0.6993% | 0.6402% | 0% | 1.319%
| PDM3 |  | 1.788% | -13.73% | -0.1062% | 64.38% | 4.61% | -1.638% | 1.99% | -2.041% | 1.318% | -2.444% | 0.3776% | -3.855%
| Z-Score (Absolute) |  | 0.55 | 4.64 | 0.08 | 21.49 | 1.5 | 0.59 | 0.62 | 0.73 | 0.4 | 0.86 | 0.08 | 1.34
| Analytical results for MnO in OREAS 467 (Certified Value 0.018 wt.%) | [13 empty] | Certified
MnO | Round | Replicate | Lab | Lab | Lab | Lab | Lab | Lab | Lab | Lab | Lab | Lab |  |  | 1
| No | No | 2.01 | 2.02 | 2.05 | 2.07 | 2.08 | 2.09 | 2.16 | 2.19 | 2.23 | 2.25 |  |  | wt.%
|  |  | BF*XRF | BF*XRF | BF*XRF | BF*XRF | BF*XRF | BF*XRF | BF*XRF | BF*XRF | BF*XRF | BF*XRF |  |  | 3
3
| 1 | 1 | 0.02 | < 0.01 | 0.016 | 0.017 | 0.04 | 0.02 | 0.01 | < 0.013 | 0.019 | 0.02 |  |  | 1
| 1 | 2 | 0.02 | < 0.01 | 0.019 | 0.018 | 0.03 | 0.02 | < 0.01 | 0.013 | 0.019 | 0.02 |  |  | 0
| 1 | 3 | 0.02 | < 0.01 | 0.013 | 0.017 | 0.03 | 0.02 | 0.01 | 0.013 | 0.019 | 0.02 |  |  | 16
| 1 | 4 | 0.02 | < 0.01 | 0.018 | 0.016 | 0.03 | 0.02 | 0.01 | 0.013 | 0.019 | 0.02 |  |  | 0.017669
| 1 | 5 | 0.02 | < 0.01 | 0.02 | 0.017 | 0.03 | 0.02 | 0.015 | 0.013 | 0.019 | 0.02 |  |  | 160
| 1 | 6 | 0.02 | < 0.01 | 0.015 | 0.017 | 0.04 | 0.02 | 0.01 | < 0.013 | 0.019 | 0.01
| Mean |  | 0.02 |  | 0.016833 | 0.017 | 0.033333 | 0.02 | 0.011 | 0.013 | 0.019 | 0.018333
| Median |  | 0.02 |  | 0.017 | 0.017 | 0.03 | 0.02 | 0.01 | 0.013 | 0.019 | 0.02
| Std Dev. |  | 0 |  | 0.0026394 | 0.00063246 | 0.005164 | 0 | 0.0022361 | 0 | 0 | 0.0040825
| Rel.Std.Dev. |  | 0% |  | 15.68% | 3.72% | 15.49% | 0% | 20.33% | 0% | 0% | 22.27%
| PDM3 |  | 13.19% |  | -4.728% | -3.784% | 88.66% | 13.19% | -37.74% | -26.42% | 7.535% | 3.762%
| Z-Score (Absolute) |  | 0.67 | 3.66 | 0.24 | 0.19 | 4.53 | 0.67 | 2.22 | 2 | 0.27 | 0.19
| Analytical results for MoO3 in OREAS 467 (Indicative Value < 100 ppm) | [13 empty] | Indicative
MoO3 | Round | Replicate | 2.07: Lab |  |  |  |  | 1
| No | No | 2.07: 2.23 |  |  |  |  | ppm
|  |  | 2.07: BF*XRF |  |  |  |  | 0
0
| 1 | 1 | 2.07: < 100 |  |  |  |  | 1
| 1 | 2 | 2.07: < 100 |  |  |  |  | 10
| 1 | 3 | 2.07: < 100 |  |  |  |  | 16
| 1 | 4 | 2.07: < 100 |  |  |  |  | < 100
| 1 | 5 | 2.07: < 100 |  |  |  |  | 16
| 1 | 6 | 2.07: < 100
Mean
Median
Std Dev.
Rel.Std.Dev.
PDM3
Z-Score (Absolute) | bar: 2.07
| Analytical results for Na2O in OREAS 467 (Certified Value 0.224 wt.%) | [13 empty] | Certified
Na2O | Round | Replicate | Lab | Lab | Lab | Lab | Lab | Lab | Lab | Lab | Lab | Lab |  |  | 1
| No | No | 2.01 | 2.02 | 2.04 | 2.05 | 2.07 | 2.09 | 2.16 | 2.18 | 2.23 | 2.25 |  |  | wt.%
|  |  | BF*XRF | BF*XRF | BF*XRF | BF*XRF | BF*XRF | BF*XRF | BF*XRF | BF*XRF | BF*XRF | BF*XRF |  |  | 3
3
| 1 | 1 | 0.25 | 0.19 | 0.167 | 0.306 | 0.11 | 0.23 | 0.198 | 0.2418 | 0.21 | < 0.1 |  |  | 1
| 1 | 2 | 0.27 | 0.19 | 0.168 | 0.3087 | 0.11 | 0.22 | 0.1905 | 0.24559 | 0.21 | < 0.1 |  |  | 3
| 1 | 3 | 0.25 | 0.18 | 0.163 | 0.3073 | 0.11 | 0.22 | 0.192 | 0.24241 | 0.21 | < 0.1 |  |  | 16
| 1 | 4 | 0.27 | 0.17 | 0.161 | 0.3141 | 0.1 | 0.23 | 0.185 | 0.23678 | 0.22 | < 0.1 |  |  | 0.22384
| 1 | 5 | 0.26 | 0.18 | 0.172 | 0.31 | 0.11 | 0.22 | 0.197 | 0.23586 | 0.22 | < 0.1 |  |  | 161
| 1 | 6 | 0.26 | 0.19 | 0.164 | 0.3168 | 0.1 | 0.22 | 0.192 | 0.23944 | 0.22 | < 0.1
| Mean |  | 0.26 | 0.18333 | 0.16583 | 0.31048 | 0.10667 | 0.22333 | 0.19242 | 0.24031 | 0.215
| Median |  | 0.26 | 0.185 | 0.1655 | 0.30935 | 0.11 | 0.22 | 0.192 | 0.24062 | 0.215
| Std Dev. |  | 0.0089443 | 0.008165 | 0.0039707 | 0.0041624 | 0.005164 | 0.005164 | 0.0047161 | 0.0036764 | 0.0054772
| Rel.Std.Dev. |  | 3.44% | 4.454% | 2.394% | 1.341% | 4.841% | 2.312% | 2.451% | 1.53% | 2.548%
| PDM3 |  | 16.15% | -18.1% | -25.91% | 38.71% | -52.35% | -0.2263% | -14.04% | 7.359% | -3.949%
| Z-Score (Absolute) |  | 1.02 | 0.37 | 0.69 | 1.93 | 1.76 | 0.36 | 0.2 | 0.66 | 0.2 | 2.78
| Analytical results for Nb2O5 in OREAS 467 (Certified Value 317 ppm) | [13 empty] | Certified
Nb2O5 | Round | Replicate | Lab | Lab | Lab | Lab | Lab | Lab | Lab | Lab | Lab | Lab | Lab | Lab | 1
| No | No | 2.01 | 2.02 | 2.07 | 2.08 | 2.10 | 2.11 | 2.12 | 2.13 | 2.19 | 2.23 | 2.24 | 2.25 | ppm
|  |  | BF*XRF | BF*XRF | BF*XRF | BF*XRF | BF*XRF | BF*XRF | BF*XRF | BF*XRF | BF*XRF | BF*XRF | BF*XRF | BF*XRF | 0
0
| 1 | 1 | 430 | 286 | 280 | 400 | 358 | 300 | 315 | 343 | 290 | 300 | 358.083 | < 500 | 1
| 1 | 2 | 430 | 257 | 290 | 300 | 358 | 300 | 272 | 315 | 290 | 400 | 360.243 | < 500 | 0
| 1 | 3 | 430 | 329 | 290 | 300 | 372 | 272 | 315 | 358 | 290 | 400 | 361.587 | < 500 | 16
| 1 | 4 | 430 | 315 | 280 | 300 | 372 | 315 | 300 | 343 | 290 | 400 | 358.884 | < 500 | 316.6784
| 1 | 5 | 430 | 272 | 300 | 300 | 329 | 315 | 315 | 343 | 290 | 400 | 365.421 | < 500 | 162
| 1 | 6 | 430 | 300 | 300 | 300 | 358 | 315 | 286 | 343 | 290 | 400 | 369.698 | < 500
| Mean |  | 430 | 293.1667 | 290 | 316.6667 | 357.8333 | 302.8333 | 300.5 | 340.8333 | 290 | 383.3333 | 362.3193
| Median |  | 430 | 293 | 290 | 300 | 358 | 307.5 | 307.5 | 343 | 290 | 400 | 360.915
| Std Dev. |  | 0 | 26.888 | 8.9443 | 40.8248 | 15.7024 | 16.7978 | 18.1852 | 14.006 | 0 | 40.8248 | 4.4421
| Rel.Std.Dev. |  | 0% | 9.172% | 3.084% | 12.89% | 4.388% | 5.547% | 6.052% | 4.109% | 0% | 10.65% | 1.226%
| PDM3 |  | 35.78% | -7.424% | -8.424% | -0.003694% | 13% | -4.372% | -5.109% | 7.628% | -8.424% | 21.05% | 14.41%
| Z-Score (Absolute) |  | 3.14 | 0.21 | 0.29 | NA | 1.38 | 0.03 | 0.03 | 0.97 | 0.38 | NA | 1.49 | 1.27
Results from laboratories 8 and 23 were removed due to their 100 ppm reading resolution.
| Analytical results for Nd2O3 in OREAS 467 (Certified Value 0.031 wt.%) | [13 empty] | Certified
Nd2O3 | Round | Replicate | Lab | Lab | Lab | Lab | Lab | Lab | Lab | Lab | Lab | Lab | Lab | Lab | 1
| No | No | 2.01 | 2.02 | 2.07 | 2.08 | 2.10 | 2.11 | 2.12 | 2.13 | 2.19 | 2.23 | 2.24 | 2.25 | wt.%
|  |  | BF*XRF | BF*XRF | BF*XRF | BF*XRF | BF*XRF | BF*XRF | BF*XRF | BF*XRF | BF*XRF | BF*XRF | BF*XRF | BF*XRF | 3
3
| 1 | 1 | 0.03 | 0.0292 | 0.05 | 0.02 | 0.02 | 0.03 | 0.04 | 0.03 | 0.04 | 0.03 | 0.0353 | < 0.01 | 1
| 1 | 2 | 0.03 | 0.0338 | 0.05 | 0.02 | 0.02 | 0.03 | 0.04 | 0.04 | 0.03 | 0.03 | 0.035453 | < 0.01 | 0
| 1 | 3 | 0.03 | 0.0362 | 0.04 | 0.02 | 0.02 | 0.03 | 0.03 | 0.03 | 0.04 | 0.03 | 0.035377 | < 0.01 | 16
| 1 | 4 | 0.03 | 0.0292 | 0.05 | 0.02 | 0.02 | 0.03 | 0.03 | 0.03 | 0.04 | 0.03 | 0.036654 | < 0.01 | 0.030638
| 1 | 5 | 0.03 | 0.0303 | 0.05 | 0.02 | 0.02 | 0.02 | 0.04 | 0.03 | 0.05 | 0.04 | 0.036203 | < 0.01 | 163
| 1 | 6 | 0.03 | 0.0233 | 0.05 | 0.02 | 0.02 | 0.03 | 0.04 | 0.04 | 0.04 | 0.03 | 0.037365 | < 0.01
| Mean |  | 0.03 | 0.030333 | 0.048333 | 0.02 | 0.02 | 0.028333 | 0.036667 | 0.033333 | 0.04 | 0.031667 | 0.036058
| Median |  | 0.03 | 0.02975 | 0.05 | 0.02 | 0.02 | 0.03 | 0.04 | 0.03 | 0.04 | 0.03 | 0.035828
| Std Dev. |  | 0 | 0.0044379 | 0.0040825 | 0 | 0 | 0.0040825 | 0.005164 | 0.005164 | 0.0063246 | 0.0040825 | 0.00083525
| Rel.Std.Dev. |  | 0% | 14.63% | 8.447% | 0% | 0% | 14.41% | 14.08% | 15.49% | 15.81% | 12.89% | 2.316%
| PDM3 |  | -2.084% | -0.996% | 57.75% | -34.72% | -34.72% | -7.524% | 19.68% | 8.796% | 30.55% | 3.356% | 17.69%
| Z-Score (Absolute) |  | 0.13 | 0.08 | 2.18 | 1.38 | 1.38 | 0.33 | 0.71 | 0.29 | 1.13 | 0.08 | 0.64 | 3.27
| Analytical results for NiO in OREAS 467 (Indicative Value 59 ppm) | [13 empty] | Indicative
NiO | Round | Replicate | Lab | Lab | Lab | Lab | Lab | Lab | [6 empty] | 1
| No | No | 2.05 | 2.07 | 2.08 | 2.18 | 2.23 | 2.25 | [6 empty] | ppm
|  |  | BF*XRF | BF*XRF | BF*XRF | BF*XRF | BF*XRF | BF*XRF | [6 empty] | 0
0
| 1 | 1 | < 76 | 80 | < 130 | 27.3358 | < 100 | < 100 | [6 empty] | 1
| 1 | 2 | < 76 | 60 | < 130 | 28.2299 | < 100 | < 100 | [6 empty] | 11
| 1 | 3 | < 76 | 90 | < 130 | 31.5728 | < 100 | < 100 | [6 empty] | 16
| 1 | 4 | < 76 | 90 | < 130 | 27.1908 | < 100 | < 100 | [6 empty] | 59.1358
| 1 | 5 | < 76 | 80 | < 130 | 22.3736 | < 100 | < 100 | [6 empty] | 17
| 1 | 6 | < 76 | 130 | < 130 | 42.927 | < 100 | < 100
| Mean |  | 2.08: 88.3333; 2.11: 29.9383
| Median |  | 2.08: 85; 2.11: 27.7828
| Std Dev. |  | 2.08: 23.1661; 2.11: 7.012
| Rel.Std.Dev. |  | 2.08: 26.23%; 2.11: 23.42%
| PDM3 |  | 2.08: 49.37%; 2.11: -49.37%
| Z-Score (Absolute) |  | 0.63 | 2.03 | 0.72 | 1.06 | 0 | 0
| Analytical results for P2O5 in OREAS 467 (Certified Value 0.188 wt.%) | [13 empty] | Certified
P2O5 | Round | Replicate | Lab | Lab | Lab | Lab | Lab | Lab | Lab | Lab | Lab | Lab | Lab | Lab | 1
| No | No | 2.01 | 2.02 | 2.04 | 2.05 | 2.07 | 2.08 | 2.09 | 2.16 | 2.18 | 2.19 | 2.23 | 2.25 | wt.%
|  |  | BF*XRF | BF*XRF | BF*XRF | BF*XRF | BF*XRF | BF*XRF | BF*XRF | BF*XRF | BF*XRF | BF*XRF | BF*XRF | BF*XRF | 3
3
| 1 | 1 | 0.195 | 0.18 | 0.195 | 0.4285 | 0.2 | 0.15 | 0.2 | 0.1705 | 0.18328 | 0.19 | 0.19 | 0.19 | 1
| 1 | 2 | 0.194 | 0.17 | 0.195 | 0.4377 | 0.19 | 0.14 | 0.2 | 0.1775 | 0.18443 | 0.19 | 0.19 | 0.2 | 0
| 1 | 3 | 0.195 | 0.17 | 0.194 | 0.4285 | 0.2 | 0.14 | 0.2 | 0.18 | 0.18264 | 0.19 | 0.19 | 0.19 | 16
| 1 | 4 | 0.198 | 0.17 | 0.197 | 0.4377 | 0.19 | 0.13 | 0.2 | 0.175 | 0.1845 | 0.19 | 0.19 | 0.19 | 0.18765
| 1 | 5 | 0.196 | 0.18 | 0.195 | 0.4331 | 0.19 | 0.14 | 0.2 | 0.1765 | 0.18257 | 0.18 | 0.19 | 0.19 | 164
| 1 | 6 | 0.193 | 0.18 | 0.196 | 0.4331 | 0.2 | 0.15 | 0.2 | 0.18 | 0.18326 | 0.18 | 0.19 | 0.19
| Mean |  | 0.19517 | 0.175 | 0.19533 | 0.4331 | 0.195 | 0.14167 | 0.2 | 0.17658 | 0.18345 | 0.18667 | 0.19 | 0.19167
| Median |  | 0.195 | 0.175 | 0.195 | 0.4331 | 0.195 | 0.14 | 0.2 | 0.177 | 0.18327 | 0.19 | 0.19 | 0.19
| Std Dev. |  | 0.0017224 | 0.0054772 | 0.0010328 | 0.0041144 | 0.0054772 | 0.0075277 | 3.0405e-17 | 0.0035695 | 0.00084286 | 0.005164 | 3.0405e-17 | 0.0040825
| Rel.Std.Dev. |  | 0.8825% | 3.13% | 0.5287% | 0.95% | 2.809% | 5.314% | 1.52e-14% | 2.021% | 0.4595% | 2.766% | 1.6e-14% | 2.13%
| PDM3 |  | 4.005% | -6.742% | 4.094% | 130.8% | 3.916% | -24.51% | 6.581% | -5.898% | -2.241% | -0.5248% | 1.252% | 2.14%
| Z-Score (Absolute) |  | 0.65 | 1.9 | 0.67 | 30.74 | 0.63 | 6.11 | NA | 1.7 | 0.83 | 0.42 | 0 | 0.21
Results from laboratory 9 were removed due to their 0.01 wt.% reading resolution.
| Analytical results for PbO in OREAS 467 (Indicative Value < 100 ppm) | [13 empty] | Indicative
PbO | Round | Replicate | Lab | Lab | Lab | Lab | Lab | [7 empty] | 1
| No | No | 2.05 | 2.18 | 2.19 | 2.23 | 2.25 | [7 empty] | ppm
|  |  | BF*XRF | BF*XRF | BF*XRF | BF*XRF | BF*XRF | [7 empty] | 0
0
| 1 | 1 | < 86 | 40.7132 | < 100 | < 100 | < 97 | [7 empty] | 1
| 1 | 2 | < 86 | 43.058 | 100 | < 100 | < 97 | [7 empty] | 12
| 1 | 3 | < 86 | 38.1611 | < 100 | < 100 | < 97 | [7 empty] | 16
| 1 | 4 | < 86 | 43.7724 | 100 | < 100 | < 97 | [7 empty] | < 100
| 1 | 5 | < 86 | 188.7936 | < 100 | < 100 | < 97 | [7 empty] | 18
| 1 | 6 | < 86 | 41.9292 | < 100 | < 100 | < 97
| Mean |  | 2.08: 66.0712; 2.10: 100
| Median |  | 2.08: 42.4936; 2.10: 100
| Std Dev. |  | 2.08: 60.1539; 2.10: 0
| Rel.Std.Dev. |  | 2.08: 91.04%; 2.10: 0%
PDM3
| Z-Score (Absolute) |  | 0.67 | 1.57 | 1.63 | 0 | 0.15
| Analytical results for Pr6O11 in OREAS 467 (Indicative Value 124 ppm) | [13 empty] | Indicative
Pr6O11 | Round | Replicate | Lab | Lab | Lab | Lab | Lab | Lab | Lab | Lab | Lab | Lab | Lab |  | 1
| No | No | 2.01 | 2.07 | 2.08 | 2.10 | 2.11 | 2.12 | 2.13 | 2.19 | 2.23 | 2.24 | 2.25 |  | ppm
|  |  | BF*XRF | BF*XRF | BF*XRF | BF*XRF | BF*XRF | BF*XRF | BF*XRF | BF*XRF | BF*XRF | BF*XRF | BF*XRF |  | 0
0
| 1 | 1 |  | 200 | 100 | 100 | 100 | 200 | 100 | < 200 | 100 | 112.761 | < 100 |  | 1
| 1 | 2 | 100 | 200 | 100 | 100 | 100 | 200 | 100 | < 200 | < 100 | 113.233 | < 100 |  | 13
| 1 | 3 | 100 | 100 | 100 | 100 | 100 | 200 | 100 | < 200 | < 100 | 113.788 | < 100 |  | 16
| 1 | 4 | 100 | 200 | 100 | 100 | 100 | 200 | 100 | < 200 | 100 | 115.456 | < 100 |  | 123.7493
| 1 | 5 | 100 | 200 | 100 | 100 | 100 | 200 | 100 | < 200 | 100 | 112.834 | < 100 |  | 19
| 1 | 6 |  | 200 | 100 | 100 | 200 | 200 | 100 | < 200 | 100 | 114.392 | < 100
| Mean |  | 100 | 183.3333 | 100 | 100 | 116.6667 | 200 | 100 |  | 100 | 113.744
| Median |  | 100 | 200 | 100 | 100 | 100 | 200 | 100 |  | 100 | 113.5105
| Std Dev. |  | 0 | 40.8248 | 0 | 0 | 40.8248 | 0 | 0 |  | 0 | 1.04
| Rel.Std.Dev. |  | 0% | 22.27% | 0% | 0% | 34.99% | 0% | 0% |  | 0% | 0.9144%
| PDM3 |  | -19.19% | 48.15% | -19.19% | -19.19% | -5.723% | 61.62% | -19.19% |  | -19.19% | -8.085%
| Z-Score (Absolute) |  | 0 | 4.09 | 0 | 0 | 0.82 | 4.91 | 0 | 0 | 0.82 | 0.67 | 2.45
| Analytical results for Rb2O in OREAS 467 (Indicative Value 83 ppm) | [13 empty] | Indicative
Rb2O | Round | Replicate | 2.07: Lab; 2.08: Lab |  |  |  |  | 1
| No | No | 2.07: 2.07; 2.08: 2.23 |  |  |  |  | ppm
|  |  | 2.07: BF*XRF; 2.08: BF*XRF |  |  |  |  | 0
0
| 1 | 1 | 2.07: < 100; 2.08: 100 |  |  |  |  | 1
| 1 | 2 | 2.07: 100; 2.08: 100 |  |  |  |  | 14
| 1 | 3 | 2.07: < 100; 2.08: 100 |  |  |  |  | 16
| 1 | 4 | 2.07: < 100; 2.08: 100 |  |  |  |  | 83.3333
| 1 | 5 | 2.07: < 100; 2.08: 100 |  |  |  |  | 20
| 1 | 6 | 2.07: 100; 2.08: 100
| Mean |  | 2.07: 100; 2.08: 100
| Median |  | 2.07: 100; 2.08: 100
| Std Dev. |  | 2.07: 0; 2.08: 0
Rel.Std.Dev. | bar: 2.07 to 2.08
| PDM3 |  | 2.07: 20%; 2.08: 20%
| Z-Score (Absolute) |  | 2.07: 0.67; 2.08: 0.67
| Analytical results for Sb2O3 in OREAS 467 (Indicative Value < 100 ppm) | [13 empty] | Indicative
Sb2O3 | Round | Replicate | 2.07: Lab |  |  |  |  | 1
| No | No | 2.07: 2.23 |  |  |  |  | ppm
|  |  | 2.07: BF*XRF |  |  |  |  | 0
0
| 1 | 1 | 2.07: < 100 |  |  |  |  | 1
| 1 | 2 | 2.07: < 100 |  |  |  |  | 15
| 1 | 3 | 2.07: < 100 |  |  |  |  | 16
| 1 | 4 | 2.07: < 100 |  |  |  |  | < 100
| 1 | 5 | 2.07: < 100 |  |  |  |  | 21
| 1 | 6 | 2.07: < 100
Mean
Median
Std Dev.
Rel.Std.Dev.
PDM3
Z-Score (Absolute) | bar: 2.07
| Analytical results for Sc2O3 in OREAS 467 (Indicative Value < 100 ppm) | [13 empty] | Indicative
Sc2O3 | Round | Replicate | 2.07: Lab; 2.08: Lab |  |  |  |  | 1
| No | No | 2.07: 2.08; 2.08: 2.23 |  |  |  |  | ppm
|  |  | 2.07: BF*XRF; 2.08: BF*XRF |  |  |  |  | 0
0
| 1 | 1 | 2.07: < 150; 2.08: < 100 |  |  |  |  | 1
| 1 | 2 | 2.07: < 150; 2.08: < 100 |  |  |  |  | 8
| 1 | 3 | 2.07: < 150; 2.08: < 100 |  |  |  |  | 16
| 1 | 4 | 2.07: < 150; 2.08: < 100 |  |  |  |  | < 100
| 1 | 5 | 2.07: < 150; 2.08: < 100 |  |  |  |  | 14
| 1 | 6 | 2.07: < 150; 2.08: < 100
Mean
Median
Std Dev.
Rel.Std.Dev.
PDM3
Z-Score (Absolute) | bar: 2.07 to 2.08
| Analytical results for SiO2 in OREAS 467 (Certified Value 62.44 wt.%) | [13 empty] | Certified
SiO2 | Round | Replicate | Lab | Lab | Lab | Lab | Lab | Lab | Lab | Lab | Lab | Lab | Lab | Lab | 1
| No | No | 2.01 | 2.02 | 2.04 | 2.05 | 2.07 | 2.08 | 2.09 | 2.16 | 2.18 | 2.19 | 2.23 | 2.25 | wt.%
|  |  | BF*XRF | BF*XRF | BF*XRF | BF*XRF | BF*XRF | BF*XRF | BF*XRF | BF*XRF | BF*XRF | BF*XRF | BF*XRF | BF*XRF | 2
3
| 1 | 1 | 63.18 | 60.38 | 62.134 | 130.8313 | 62.38 | 62.47 | 63.43 | 59.81 | 62.2487 | 61.93 | 62.58 | 63.4 | 1
| 1 | 2 | 63 | 62.25 | 62.151 | 130.7329 | 63.2 | 62.58 | 63.4 | 60.44 | 62.306 | 61.78 | 62.59 | 63 | 0
| 1 | 3 | 63.29 | 61.12 | 62.132 | 131.2784 | 62.26 | 62.56 | 63.33 | 60.435 | 62.2779 | 61.83 | 62.33 | 62.6 | 16
| 1 | 4 | 63.03 | 58.83 | 62.236 | 131.5736 | 62.54 | 62.5 | 63.46 | 60.475 | 62.0961 | 61.94 | 62.71 | 63.2 | 62.4363
| 1 | 5 | 63.15 | 59.93 | 62.156 | 131.426 | 61.85 | 62.58 | 63.37 | 60.865 | 61.627 | 62.01 | 62.72 | 62.5 | 165
| 1 | 6 | 63.01 | 62.07 | 62.234 | 130.6474 | 62.61 | 62.33 | 63.41 | 60.015 | 62.2067 | 61.83 | 62.8 | 62.8
| Mean |  | 63.11 | 60.7633 | 62.1738 | 131.0816 | 62.4733 | 62.5033 | 63.4 | 60.34 | 62.1271 | 61.8867 | 62.6217 | 62.9167
| Median |  | 63.09 | 60.75 | 62.1535 | 131.0548 | 62.46 | 62.53 | 63.405 | 60.4375 | 62.2277 | 61.88 | 62.65 | 62.9
| Std Dev. |  | 0.1161 | 1.3133 | 0.048293 | 0.39298 | 0.44585 | 0.096056 | 0.045607 | 0.37401 | 0.25569 | 0.086872 | 0.16558 | 0.34881
| Rel.Std.Dev. |  | 0.184% | 2.161% | 0.07767% | 0.2998% | 0.7137% | 0.1537% | 0.07194% | 0.6198% | 0.4116% | 0.1404% | 0.2644% | 0.5544%
| PDM3 |  | 1.079% | -2.679% | -0.4203% | 109.9% | 0.05938% | 0.1074% | 1.544% | -3.357% | -0.4952% | -0.8802% | 0.297% | 0.7694%
| Z-Score (Absolute) |  | 0.81 | 2.26 | 0.41 | 89.81 | 0.02 | 0.02 | 1.19 | 2.81 | 0.47 | 0.79 | 0.17 | 0.56
| Analytical results for Sm2O3 in OREAS 467 (Certified Value < 100 ppm) | [13 empty] | Certified
Sm2O3 | Round | Replicate | Lab | Lab | Lab | Lab | Lab | Lab | Lab | Lab | Lab | Lab | Lab |  | 1
| No | No | 2.01 | 2.07 | 2.08 | 2.10 | 2.11 | 2.12 | 2.13 | 2.19 | 2.23 | 2.24 | 2.25 |  | ppm
|  |  | BF*XRF | BF*XRF | BF*XRF | BF*XRF | BF*XRF | BF*XRF | BF*XRF | BF*XRF | BF*XRF | BF*XRF | BF*XRF |  | 0
0
| 1 | 1 |  | 100 | < 100 | < 100 | < 100 | < 100 | 100 | < 300 | < 100 | 41.769 | < 100 |  | 1
| 1 | 2 |  | 100 | < 100 | < 100 | < 100 | < 100 | < 100 | < 300 | < 100 | 41.537 | < 100 |  | 0
| 1 | 3 |  | < 100 | < 100 | < 100 | < 100 | < 100 | < 100 | < 300 | < 100 | 43.404 | < 100 |  | 16
| 1 | 4 | 100 | < 100 | < 100 | < 100 | < 100 | < 100 | 100 | < 300 | 100 | 41.282 | < 100 |  | < 100
| 1 | 5 |  | < 100 | < 100 | < 100 | < 100 | < 100 | < 100 | < 300 | < 100 | 42.372 | < 100 |  | 166
| 1 | 6 |  | 100 | < 100 | < 100 | < 100 | < 100 | 100 | < 300 | < 100 | 42.349 | < 100
| Mean |  | 2.07: 100; 2.08: 100; 2.23: 100 | 100 | 42.1188
| Median |  | 2.07: 100; 2.08: 100; 2.23: 100 | 100 | 42.059
| Std Dev. |  | 2.08: 0; 2.23: 0 |  | 0.7655
| Rel.Std.Dev. | [10 empty] | 1.817% | bar: 2.08; 2.23
PDM3
| Z-Score (Absolute) |  | 4.28 | 2.14 | 0 | 0 | 0 | 0 | 2.14 | 8.56 | 0.71 | 0.67 | 0
| Analytical results for SnO2 in OREAS 467 (Certified Value < 100 ppm) | [13 empty] | Certified
SnO2 | Round | Replicate | 2.07: Lab; 2.08: Lab; 2.10: Lab; 2.11: Lab |  |  |  |  | 1
| No | No | 2.07: 2.08; 2.08: 2.19; 2.10: 2.23; 2.11: 2.25 |  |  |  |  | ppm
|  |  | 2.07: BF*XRF; 2.08: BF*XRF; 2.10: BF*XRF; 2.11: BF*XRF |  |  |  |  | 0
0
| 1 | 1 | 2.07: < 100; 2.08: < 100; 2.10: < 100; 2.11: < 100 |  |  |  |  | 1
| 1 | 2 | 2.07: < 100; 2.08: < 100; 2.10: < 100; 2.11: < 100 |  |  |  |  | 0
| 1 | 3 | 2.07: < 100; 2.08: < 100; 2.10: 100; 2.11: < 100 |  |  |  |  | 16
| 1 | 4 | 2.07: < 100; 2.08: < 100; 2.10: < 100; 2.11: < 100 |  |  |  |  | < 100
| 1 | 5 | 2.07: < 100; 2.08: < 100; 2.10: < 100; 2.11: < 100 |  |  |  |  | 167
| 1 | 6 | 2.07: < 100; 2.08: < 100; 2.10: < 100; 2.11: < 100
| Mean |  | 2.10: 100
| Median |  | 2.10: 100
Std Dev.
Rel.Std.Dev.
PDM3
Z-Score (Absolute) | bar: 2.07 to 2.11
| Analytical results for SO3 in OREAS 467 (Indicative Value 0.02 wt.%) | [13 empty] | Indicative
SO3 | Round | Replicate | Lab | Lab | Lab | Lab | Lab | [7 empty] | 1
| No | No | 2.01 | 2.02 | 2.05 | 2.09 | 2.23 | [7 empty] | wt.%
|  |  | BF*XRF | BF*XRF | BF*XRF | BF*XRF | BF*XRF | [7 empty] | 3
3
| 1 | 1 | 0.017 | < 0.01 | 0.0474 | 0.025 | 0.03 | [7 empty] | 1
| 1 | 2 | 0.017 | < 0.01 | 0.0899 | 0.027 | 0.03 | [7 empty] | 9
| 1 | 3 | 0.02 | 0.01 | 0.0574 | 0.027 | 0.03 | [7 empty] | 16
| 1 | 4 | 0.019 | < 0.01 | 0.0774 | 0.026 | 0.03 | [7 empty] | 0.020125
| 1 | 5 | 0.016 | 0.03 | 0.0549 | 0.026 | 0.03 | [7 empty] | 15
| 1 | 6 | 0.016 | 0.01 | 0.0649 | 0.025 | 0.03
| Mean |  | 0.0175 | 0.016667 | 0.065317 | 0.026 | 0.03
| Median |  | 0.017 | 0.01 | 0.06115 | 0.026 | 0.03
| Std Dev. |  | 0.0016432 | 0.011547 | 0.015765 | 0.00089443 | 0
| Rel.Std.Dev. |  | 9.39% | 69.28% | 24.14% | 3.44% | 0%
| PDM3 |  | -13.04% | -17.18% | 224.6% | 29.19% | 49.07%
| Z-Score (Absolute) |  | 0.67 | 1.2 | 3.12 | 0 | 0.32
| Analytical results for SrO in OREAS 467 (Certified Value 183 ppm) | [13 empty] | Certified
SrO | Round | Replicate | Lab | Lab | Lab | Lab | Lab | Lab | Lab | [5 empty] | 1
| No | No | 2.02 | 2.05 | 2.07 | 2.09 | 2.18 | 2.23 | 2.25 | [5 empty] | ppm
|  |  | BF*XRF | BF*XRF | BF*XRF | BF*XRF | BF*XRF | BF*XRF | BF*XRF | [5 empty] | 0
0
| 1 | 1 | 200 | < 120 | 140 | 213 | 169.9782 | 200 | 200 | [5 empty] | 1
| 1 | 2 | 200 | < 120 | 150 | 166 | 170.115 | 200 | 200 | [5 empty] | 0
| 1 | 3 | 200 | < 120 | 150 | 177 | 168.2318 | 200 | 200 | [5 empty] | 16
| 1 | 4 | 200 | < 120 | 160 | 189 | 169.2897 | 100 | 200 | [5 empty] | 183.2688
| 1 | 5 | 200 | < 120 | 170 | 177 | 167.6239 | 200 | 200 | [5 empty] | 168
| 1 | 6 | 200 | < 120 | 150 | 177 | 168.0978 | 200 | 200
| Mean |  | 200 |  | 153.3333 | 183.1667 | 168.8894 | 183.3333 | 200
| Median |  | 200 |  | 150 | 177 | 168.7607 | 200 | 200
| Std Dev. |  | 0 |  | 10.328 | 16.3269 | 1.0496 | 40.8248 | 0
| Rel.Std.Dev. |  | 0% |  | 6.736% | 8.914% | 0.6215% | 22.27% | 0%
| PDM3 |  | 9.129% |  | -16.33% | -0.05572% | -7.846% | 0.03522% | 9.129%
| Z-Score (Absolute) |  | 0.67 | 5.01 | 1.21 | 0 | 0.58 | 0 | 0.67
| Analytical results for Ta2O5 in OREAS 467 (Indicative Value < 100 ppm) | [13 empty] | Indicative
Ta2O5 | Round | Replicate | 2.07: Lab; 2.08: Lab; 2.10: Lab |  |  |  |  | 1
| No | No | 2.07: 2.07; 2.08: 2.23; 2.10: 2.25 |  |  |  |  | ppm
|  |  | 2.07: BF*XRF; 2.08: BF*XRF; 2.10: BF*XRF |  |  |  |  | 0
0
| 1 | 1 | 2.07: 30; 2.08: < 100; 2.10: < 500 |  |  |  |  | 1
| 1 | 2 | 2.07: < 30; 2.08: < 100; 2.10: < 500 |  |  |  |  | 10
| 1 | 3 | 2.07: 30; 2.08: < 100; 2.10: < 500 |  |  |  |  | 16
| 1 | 4 | 2.07: 40; 2.08: < 100; 2.10: < 500 |  |  |  |  | < 100
| 1 | 5 | 2.07: 30; 2.08: < 100; 2.10: < 500 |  |  |  |  | 16
| 1 | 6 | 2.07: < 30; 2.08: < 100; 2.10: < 500
| Mean |  | 2.07: 32.5
| Median |  | 2.07: 30
| Std Dev. |  | 2.07: 5
| Rel.Std.Dev. |  | 2.07: 15.38%
PDM3
| Z-Score (Absolute) |  | 2.07: 0.67; 2.08: 0; 2.10: 5.78
| Analytical results for Tb4O7 in OREAS 467 (Certified Value < 100 ppm) | [13 empty] | Certified
Tb4O7 | Round | Replicate | Lab | Lab | Lab | Lab | Lab | Lab | Lab | [5 empty] | 1
| No | No | 2.07 | 2.08 | 2.10 | 2.11 | 2.12 | 2.13 | 2.24 | [5 empty] | ppm
|  |  | BF*XRF | BF*XRF | BF*XRF | BF*XRF | BF*XRF | BF*XRF | BF*XRF | [5 empty] | 0
0
| 1 | 1 | < 100 | < 100 | < 100 | < 100 | < 100 | < 100 | 112.88 | [5 empty] | 1
| 1 | 2 | < 100 | < 100 | < 100 | < 100 | < 100 | < 100 | 114.715 | [5 empty] | 0
| 1 | 3 | < 100 | < 100 | < 100 | < 100 | < 100 | < 100 | 113.374 | [5 empty] | 16
| 1 | 4 | < 100 | < 100 | < 100 | < 100 | < 100 | < 100 | 113.609 | [5 empty] | < 100
| 1 | 5 | < 100 | < 100 | < 100 | < 100 | < 100 | < 100 | 112.327 | [5 empty] | 169
| 1 | 6 | < 100 | < 100 | < 100 | < 100 | < 100 | < 100 | 111.692
| Mean |  | 2.23: 113.0995
| Median |  | 2.23: 113.127
| Std Dev. |  | 2.23: 1.0555
| Rel.Std.Dev. |  | 2.23: 0.9333%
PDM3
Z-Score (Absolute) | bar: 2.07 to 2.23
| Analytical results for ThO2 in OREAS 467 (Certified Value 63 ppm) | [13 empty] | Certified
ThO2 | Round | Replicate | Lab | Lab | Lab | Lab | Lab | Lab | Lab | Lab | Lab | Lab | Lab |  | 1
| No | No | 2.02 | 2.07 | 2.08 | 2.10 | 2.11 | 2.12 | 2.13 | 2.19 | 2.23 | 2.24 | 2.25 |  | ppm
|  |  | BF*XRF | BF*XRF | BF*XRF | BF*XRF | BF*XRF | BF*XRF | BF*XRF | BF*XRF | BF*XRF | BF*XRF | BF*XRF |  | 0
0
| 1 | 1 | < 57 | 120 | 100 | 80 | 57 | 80 | 57 | < 110 | < 100 | 63.916 | < 100 |  | 1
| 1 | 2 | 91 | 120 | 100 | 102 | < 57 | 80 | 68 | < 110 | < 100 | 62.687 | < 100 |  | 0
| 1 | 3 | 80 | 110 | 100 | 68 | < 57 | 68 | 57 | < 110 | < 100 | 64.098 | < 100 |  | 16
| 1 | 4 | 57 | 120 | 100 | 102 | 57 | 68 | 68 | < 110 | < 100 | 63.813 | < 100 |  | 62.5799
| 1 | 5 | 57 | 100 | 100 | 80 | 57 | 68 | 57 | < 110 | < 100 | 63.415 | < 100 |  | 170
| 1 | 6 | 68 | 100 | 100 | 80 | 68 | 80 | 68 | < 110 | < 100 | 63.131 | < 100
| Mean |  | 70.6 | 111.6667 | 100 | 85.3333 | 59.75 | 74 | 62.5 |  |  | 63.51
| Median |  | 68 | 115 | 100 | 80 | 57 | 74 | 62.5 |  |  | 63.614
| Std Dev. |  | 14.8425 | 9.8319 | 0 | 13.721 | 5.5 | 6.5727 | 6.0249 |  |  | 0.53524
| Rel.Std.Dev. |  | 21.02% | 8.805% | 0% | 16.08% | 9.205% | 8.882% | 9.64% |  |  | 0.8428%
| PDM3 |  | 12.82% | 78.44% | 59.8% | 36.36% | -4.522% | 18.25% | -0.1278% |  |  | 1.486%
| Z-Score (Absolute) |  | 0.06 | NA | NA | 1.35 | 0.79 | 0.67 | 0 | 0.34 | 0.75 | 0.05 | 0.75
Results from laboratory 7 were removed due to their 10 ppm reading resolution. Results from laboratory 8 were removed due to their 100 ppm reading resolution.
| Analytical results for TiO2 in OREAS 467 (Certified Value 1.19 wt.%) | [13 empty] | Certified
TiO2 | Round | Replicate | Lab | Lab | Lab | Lab | Lab | Lab | Lab | Lab | Lab | Lab | Lab | Lab | 1
| No | No | 2.01 | 2.02 | 2.04 | 2.05 | 2.07 | 2.08 | 2.09 | 2.16 | 2.18 | 2.19 | 2.23 | 2.25 | wt.%
|  |  | BF*XRF | BF*XRF | BF*XRF | BF*XRF | BF*XRF | BF*XRF | BF*XRF | BF*XRF | BF*XRF | BF*XRF | BF*XRF | BF*XRF | 2
3
| 1 | 1 | 1.21 | 1.14 | 1.249 | 1.9116 | 1.2 | 1.23 | 1.2 | 1.17 | 1.1965 | 1.17 | 1.18 | 1.2 | 1
| 1 | 2 | 1.19 | 1.15 | 1.258 | 1.9166 | 1.21 | 1.2 | 1.19 | 1.17 | 1.1832 | 1.16 | 1.17 | 1.18 | 0
| 1 | 3 | 1.2 | 1.13 | 1.251 | 1.935 | 1.19 | 1.19 | 1.19 | 1.17 | 1.1858 | 1.17 | 1.16 | 1.19 | 16
| 1 | 4 | 1.19 | 1.09 | 1.243 | 1.9166 | 1.2 | 1.19 | 1.19 | 1.18 | 1.192 | 1.17 | 1.17 | 1.21 | 1.187
| 1 | 5 | 1.2 | 1.12 | 1.261 | 1.9066 | 1.19 | 1.19 | 1.19 | 1.17 | 1.1892 | 1.17 | 1.18 | 1.18 | 171
| 1 | 6 | 1.19 | 1.14 | 1.241 | 1.9166 | 1.2 | 1.22 | 1.2 | 1.145 | 1.1894 | 1.16 | 1.18 | 1.18
| Mean |  | 1.1967 | 1.1283 | 1.2505 | 1.9172 | 1.1983 | 1.2033 | 1.1933 | 1.1675 | 1.1893 | 1.1667 | 1.1733 | 1.19
| Median |  | 1.195 | 1.135 | 1.25 | 1.9166 | 1.2 | 1.195 | 1.19 | 1.17 | 1.1893 | 1.17 | 1.175 | 1.185
| Std Dev. |  | 0.008165 | 0.02137 | 0.0079436 | 0.0096087 | 0.0075277 | 0.017512 | 0.005164 | 0.011726 | 0.0046543 | 0.005164 | 0.008165 | 0.012649
| Rel.Std.Dev. |  | 0.6823% | 1.894% | 0.6352% | 0.5012% | 0.6282% | 1.455% | 0.4327% | 1.004% | 0.3913% | 0.4426% | 0.6959% | 1.063%
| PDM3 |  | 0.8144% | -4.942% | 5.35% | 61.51% | 0.9548% | 1.376% | 0.5336% | -1.643% | 0.1961% | -1.713% | -1.151% | 0.2528%
| Z-Score (Absolute) |  | 0.22 | 2.85 | 2.64 | 32.62 | 0.3 | 0.52 | 0.07 | 1.09 | 0.11 | 1.12 | 0.82 | 0.07
| Analytical results for Tm2O3 in OREAS 467 (Certified Value < 100 ppm) | [13 empty] | Certified
Tm2O3 | Round | Replicate | Lab | Lab | Lab | Lab | Lab | Lab | Lab | [5 empty] | 1
| No | No | 2.07 | 2.08 | 2.10 | 2.11 | 2.12 | 2.13 | 2.24 | [5 empty] | ppm
|  |  | BF*XRF | BF*XRF | BF*XRF | BF*XRF | BF*XRF | BF*XRF | BF*XRF | [5 empty] | 0
0
| 1 | 1 | < 100 | < 100 | < 100 | < 100 | < 100 | < 100 | < 11 | [5 empty] | 1
| 1 | 2 | < 100 | < 100 | < 100 | < 100 | < 100 | < 100 | < 11 | [5 empty] | 0
| 1 | 3 | < 100 | < 100 | < 100 | < 100 | < 100 | < 100 | < 11 | [5 empty] | 16
| 1 | 4 | < 100 | < 100 | < 100 | < 100 | < 100 | < 100 | < 11 | [5 empty] | < 100
| 1 | 5 | < 100 | < 100 | < 100 | < 100 | < 100 | < 100 | < 11 | [5 empty] | 172
| 1 | 6 | < 100 | < 100 | < 100 | < 100 | < 100 | < 100 | < 11
Mean
Median
Std Dev.
Rel.Std.Dev.
PDM3
Z-Score (Absolute) | bar: 2.07 to 2.23
| Analytical results for TOT_XRF in OREAS 467 (Indicative Value 99.59 wt.%) | [13 empty] | Indicative
TOT_XRF | Round | Replicate | 2.07: Lab; 2.08: Lab; 2.10: Lab |  |  |  |  | 1
| No | No | 2.07: 2.10; 2.08: 2.11; 2.10: 2.12 |  |  |  |  | wt.%
|  |  | 2.07: BF*XRF; 2.08: BF*XRF; 2.10: BF*XRF |  |  |  |  | 2
2
| 1 | 1 | 2.07: 98.56; 2.08: 101.5; 2.10: 100.45 |  |  |  |  | 1
| 1 | 2 | 2.07: 98.7; 2.08: 100.7; 2.10: 100.25 |  |  |  |  | 11
| 1 | 3 | 2.07: 99.02; 2.08: 100.1; 2.10: 99.93 |  |  |  |  | 16
| 1 | 4 | 2.07: 98.44; 2.08: 100.55; 2.10: 99.4 |  |  |  |  | 99.5939
| 1 | 5 | 2.07: 98.33; 2.08: 98.81; 2.10: 99.48 |  |  |  |  | 17
| 1 | 6 | 2.07: 98.32; 2.08: 99.9; 2.10: 100.25
| Mean |  | 2.07: 98.5617; 2.08: 100.26; 2.10: 99.96
| Median |  | 2.07: 98.5; 2.08: 100.325; 2.10: 100.09
| Std Dev. |  | 2.07: 0.26686; 2.08: 0.90255; 2.10: 0.43662
| Rel.Std.Dev. |  | 2.07: 0.2708%; 2.08: 0.9002%; 2.10: 0.4368%
| PDM3 |  | 2.07: -1.036%; 2.08: 0.6688%; 2.10: 0.3676%
| Z-Score (Absolute) |  | 2.07: 3.14; 2.08: 0.67; 2.10: 0
| Analytical results for U3O8 in OREAS 467 (Certified Value < 100 ppm) | [13 empty] | Certified
U3O8 | Round | Replicate | Lab | Lab | Lab | Lab | Lab | Lab | Lab | Lab | Lab | Lab | Lab |  | 1
| No | No | 2.02 | 2.07 | 2.08 | 2.10 | 2.11 | 2.12 | 2.13 | 2.19 | 2.23 | 2.24 | 2.25 |  | ppm
|  |  | BF*XRF | BF*XRF | BF*XRF | BF*XRF | BF*XRF | BF*XRF | BF*XRF | BF*XRF | BF*XRF | BF*XRF | BF*XRF |  | 0
0
| 1 | 1 | < 59 | < 50 | < 100 | < 24 | < 24 | < 24 | 24 | < 100 | < 100 | 4.339 | < 100 |  | 1
| 1 | 2 | < 59 | < 50 | < 100 | < 24 | < 24 | < 24 | 24 | < 100 | < 100 | 4.481 | < 100 |  | 0
| 1 | 3 | < 59 | < 50 | < 100 | < 24 | < 24 | < 24 | 24 | < 100 | < 100 | 4.398 | < 100 |  | 16
| 1 | 4 | < 59 | < 50 | < 100 | < 24 | < 24 | < 24 | 35 | < 100 | < 100 | 4.186 | < 100 |  | < 100
| 1 | 5 | < 59 | < 50 | < 100 | 24 | < 24 | < 24 | < 24 | < 100 | < 100 | 4.351 | < 100 |  | 173
| 1 | 6 | < 59 | < 50 | < 100 | < 24 | < 24 | < 24 | < 24 | < 100 | < 100 | 4.292 | < 100
| Mean |  | 2.11: 24; 2.23: 26.75 |  | 4.3412
| Median |  | 2.11: 24; 2.23: 24 |  | 4.345
| Std Dev. |  | 2.23: 5.5 |  | 0.099377
| Rel.Std.Dev. |  | 2.23: 20.56% |  | 2.289%
PDM3
| Z-Score (Absolute) |  | 0.23 | 0 | 1.28 | 0.57 | 0.67 | 0.67 | 0.17 | 1.28 | 1.28 | 1.05 | 1.28
| Analytical results for V2O5 in OREAS 467 (Indicative Value 300 ppm) | [13 empty] | Indicative
V2O5 | Round | Replicate | Lab | Lab | Lab | Lab | Lab | [7 empty] | 1
| No | No | 2.02 | 2.05 | 2.19 | 2.23 | 2.25 | [7 empty] | ppm
|  |  | BF*XRF | BF*XRF | BF*XRF | BF*XRF | BF*XRF | [7 empty] | 0
0
| 1 | 1 | 200 | 464 | 300 | 300 | 300 | [7 empty] | 1
| 1 | 2 | 300 | 500 | 300 | 300 | 300 | [7 empty] | 12
| 1 | 3 | 200 | 500 | 300 | 300 | 200 | [7 empty] | 16
| 1 | 4 | < 100 | 482 | 300 | 300 | 300 | [7 empty] | 300
| 1 | 5 | 200 | 553 | 300 | 300 | 300 | [7 empty] | 18
| 1 | 6 | 200 | 500 | 300 | 300 | 300
| Mean |  | 220 | 499.8333 | 300 | 300 | 283.3333
| Median |  | 200 | 500 | 300 | 300 | 300
| Std Dev. |  | 44.7214 | 29.7618 | 0 | 0 | 40.8248
| Rel.Std.Dev. |  | 20.33% | 5.954% | 0% | 0% | 14.41%
| PDM3 |  | -26.67% | 66.61% | 0% | 0% | -5.556%
| Z-Score (Absolute) |  | 4.38 | 8.09 | 0 | 0 | 0.67
| Analytical results for WO3 in OREAS 467 (Indicative Value 88 ppm) | [13 empty] | Indicative
WO3 | Round | Replicate | 2.07: Lab; 2.08: Lab |  |  |  |  | 1
| No | No | 2.07: 2.23; 2.08: 2.25 |  |  |  |  | ppm
|  |  | 2.07: BF*XRF; 2.08: BF*XRF |  |  |  |  | 0
0
| 1 | 1 | 2.07: 100; 2.08: 100 |  |  |  |  | 1
| 1 | 2 | 2.07: 100; 2.08: 100 |  |  |  |  | 13
| 1 | 3 | 2.07: < 100; 2.08: 100 |  |  |  |  | 16
| 1 | 4 | 2.07: 100; 2.08: 100 |  |  |  |  | 87.5
| 1 | 5 | 2.07: < 100; 2.08: < 100 |  |  |  |  | 19
| 1 | 6 | 2.07: 100; 2.08: 100
| Mean |  | 2.07: 100; 2.08: 100
| Median |  | 2.07: 100; 2.08: 100
| Std Dev. |  | 2.07: 0; 2.08: 0
Rel.Std.Dev. | bar: 2.07 to 2.08
| PDM3 |  | 2.07: 14.29%; 2.08: 14.29%
| Z-Score (Absolute) |  | 2.07: 0.67; 2.08: 0.67
| Analytical results for Y2O3 in OREAS 467 (Indicative Value 90 ppm) | [13 empty] | Indicative
Y2O3 | Round | Replicate | Lab | Lab | Lab | Lab | Lab | Lab | Lab | Lab | Lab | Lab |  |  | 1
| No | No | 2.07 | 2.08 | 2.10 | 2.11 | 2.12 | 2.13 | 2.19 | 2.23 | 2.24 | 2.25 |  |  | ppm
|  |  | BF*XRF | BF*XRF | BF*XRF | BF*XRF | BF*XRF | BF*XRF | BF*XRF | BF*XRF | BF*XRF | BF*XRF |  |  | 0
0
| 1 | 1 | < 100 | 100 | < 130 | < 130 | 130 | 130 | < 100 | < 100 | 36.535 | < 100 |  |  | 1
| 1 | 2 | < 100 | 100 | < 130 | < 130 | 130 | < 130 | < 100 | < 100 | 38.592 | < 100 |  |  | 14
| 1 | 3 | < 100 | 100 | < 130 | < 130 | 130 | < 130 | < 100 | < 100 | 36.751 | < 100 |  |  | 16
| 1 | 4 | < 100 | 100 | < 130 | < 130 | 130 | 130 | < 100 | < 100 | 37.081 | < 100 |  |  | 89.8617
| 1 | 5 | < 100 | 100 | < 130 | < 130 | 130 | 130 | < 100 | < 100 | 36.383 | < 100 |  |  | 20
| 1 | 6 | < 100 | 100 | < 130 | < 130 | 130 | < 130 | < 100 | < 100 | 37.945 | < 100
| Mean |  | 2.08: 100; 2.12: 130; 2.13: 130 | 37.2145
| Median |  | 2.08: 100; 2.12: 130; 2.13: 130 | 36.916
| Std Dev. |  | 2.08: 0; 2.12: 0; 2.13: 0 | 0.87372
| Rel.Std.Dev. | [9 empty] | 2.348% | bar: 2.08; 2.12 to 2.13
| PDM3 |  | 2.08: 11.28%; 2.12: 44.67%; 2.13: 44.67% | -58.59%
| Z-Score (Absolute) |  | 0.67 | 4.32 | 0.67 | 0.67 | 7.02 | 3.85 | 0.67 | 0.67 | 1.95 | 0.67
| Analytical results for Yb2O3 in OREAS 467 (Certified Value < 100 ppm) | [13 empty] | Certified
Yb2O3 | Round | Replicate | Lab | Lab | Lab | Lab | Lab | Lab | Lab | Lab |  |  |  |  | 1
| No | No | 2.07 | 2.08 | 2.10 | 2.11 | 2.12 | 2.13 | 2.24 | 2.25 |  |  |  |  | ppm
|  |  | BF*XRF | BF*XRF | BF*XRF | BF*XRF | BF*XRF | BF*XRF | BF*XRF | BF*XRF |  |  |  |  | 0
0
| 1 | 1 | < 100 | < 100 | 100 | < 100 | < 100 | < 100 | < 11 | < 100 |  |  |  |  | 1
| 1 | 2 | < 100 | < 100 | 100 | < 100 | < 100 | < 100 | < 11 | < 100 |  |  |  |  | 0
| 1 | 3 | < 100 | < 100 | 100 | < 100 | < 100 | < 100 | < 11 | < 100 |  |  |  |  | 16
| 1 | 4 | < 100 | < 100 | 100 | < 100 | < 100 | < 100 | < 11 | < 100 |  |  |  |  | < 100
| 1 | 5 | < 100 | < 100 | < 100 | < 100 | < 100 | < 100 | < 11 | < 100 |  |  |  |  | 174
| 1 | 6 | < 100 | < 100 | 100 | < 100 | < 100 | < 100 | < 11 | < 100
| Mean |  | 2.10: 100
| Median |  | 2.10: 100
| Std Dev. |  | 2.10: 0
Rel.Std.Dev. | bar: 2.10
PDM3
Z-Score (Absolute) | bar: 2.07 to 2.25
| Analytical results for ZnO in OREAS 467 (Indicative Value 73 ppm) | [13 empty] | Indicative
ZnO | Round | Replicate | 2.07: Lab; 2.08: Lab; 2.10: Lab; 2.11: Lab |  |  |  |  | 1
| No | No | 2.07: 2.05; 2.08: 2.18; 2.10: 2.23; 2.11: 2.25 |  |  |  |  | ppm
|  |  | 2.07: BF*XRF; 2.08: BF*XRF; 2.10: BF*XRF; 2.11: BF*XRF |  |  |  |  | 0
0
| 1 | 1 | 2.07: 87; 2.08: 55.4803; 2.10: < 100; 2.11: < 100 |  |  |  |  | 1
| 1 | 2 | 2.07: 87; 2.08: 54.6751; 2.10: < 100; 2.11: < 100 |  |  |  |  | 15
| 1 | 3 | 2.07: 87; 2.08: 52.7692; 2.10: < 100; 2.11: < 100 |  |  |  |  | 16
| 1 | 4 | 2.07: 100; 2.08: 53.9905; 2.10: < 100; 2.11: < 100 |  |  |  |  | 72.7486
| 1 | 5 | 2.07: 100; 2.08: 78.9027; 2.10: < 100; 2.11: < 100 |  |  |  |  | 21
| 1 | 6 | 2.07: 87; 2.08: 54.1442; 2.10: < 100; 2.11: < 100
| Mean |  | 2.07: 91.3333; 2.08: 58.327
| Median |  | 2.07: 87; 2.08: 54.4097
| Std Dev. |  | 2.07: 6.7132; 2.08: 10.1192
| Rel.Std.Dev. |  | 2.07: 7.35%; 2.08: 17.35%
| PDM3 |  | 2.07: 25.55%; 2.08: -19.82%
| Z-Score (Absolute) |  | 2.07: 6.01; 2.08: 0.67; 2.10: 0.67; 2.11: 0.67
| Analytical results for ZrO2 in OREAS 467 (Certified Value 390 ppm) | [13 empty] | Certified
ZrO2 | Round | Replicate | Lab | Lab | Lab | Lab | Lab | Lab | Lab | Lab |  |  |  |  | 1
| No | No | 2.04 | 2.05 | 2.07 | 2.08 | 2.18 | 2.19 | 2.23 | 2.25 |  |  |  |  | ppm
|  |  | BF*XRF | BF*XRF | BF*XRF | BF*XRF | BF*XRF | BF*XRF | BF*XRF | BF*XRF |  |  |  |  | 0
0
| 1 | 1 | 340 | 581 | 400 | 200 | 420.0611 | 400 | 400 | 400 |  |  |  |  | 1
| 1 | 2 | 350 | 567 | 360 | 200 | 413.304 | 400 | 400 | 400 |  |  |  |  | 0
| 1 | 3 | 320 | 581 | 350 | 200 | 412.8809 | 400 | 400 | 400 |  |  |  |  | 16
| 1 | 4 | 360 | 581 | 400 | 200 | 411.8773 | 400 | 400 | 400 |  |  |  |  | 389.8383
| 1 | 5 | 370 | 581 | 340 | 200 | 404.629 | 400 | 400 | 400 |  |  |  |  | 175
| 1 | 6 | 370 | 621 | 400 | 200 | 411.427 | 400 | 400 | 400
| Mean |  | 351.6667 | 585.3333 | 375 | 200 | 412.3632 | 400 | 400 | 400
| Median |  | 355 | 581 | 380 | 200 | 412.3791 | 400 | 400 | 400
| Std Dev. |  | 19.4079 | 18.3485 | 28.1069 | 0 | 4.9263 | 0 | 0 | 0
| Rel.Std.Dev. |  | 5.519% | 3.135% | 7.495% | 0% | 1.195% | 0% | 0% | 0%
| PDM3 |  | -9.792% | 50.15% | -3.806% | -48.7% | 5.778% | 2.607% | 2.607% | 2.607%
| Z-Score (Absolute) |  | 1.74 | 6.69 | 0.9 | 7.22 | 0.45 | 0 | 0 | 0
Note on C17: Z-Scores have been calculated inclusive of individual outliers. In general, laboratory batches are rejected if Z-Score > 2.5.
Note on C35: Z-Scores have been calculated inclusive of individual outliers. In general, laboratory batches are rejected if Z-Score > 2.5.
Note on C53: Z-Scores have been calculated inclusive of individual outliers. In general, laboratory batches are rejected if Z-Score > 2.5.
Note on C71: Z-Scores have been calculated inclusive of individual outliers. In general, laboratory batches are rejected if Z-Score > 2.5.
Note on C89: Z-Scores have been calculated inclusive of individual outliers. In general, laboratory batches are rejected if Z-Score > 2.5.
Note on C107: Z-Scores have been calculated inclusive of individual outliers. In general, laboratory batches are rejected if Z-Score > 2.5.
Note on C125: Z-Scores have been calculated inclusive of individual outliers. In general, laboratory batches are rejected if Z-Score > 2.5.
Note on C143: Z-Scores have been calculated inclusive of individual outliers. In general, laboratory batches are rejected if Z-Score > 2.5.
Note on C161: Z-Scores have been calculated inclusive of individual outliers. In general, laboratory batches are rejected if Z-Score > 2.5.
Note on C179: Z-Scores have been calculated inclusive of individual outliers. In general, laboratory batches are rejected if Z-Score > 2.5.
Note on C197: Z-Scores have been calculated inclusive of individual outliers. In general, laboratory batches are rejected if Z-Score > 2.5.
Note on C215: Z-Scores have been calculated inclusive of individual outliers. In general, laboratory batches are rejected if Z-Score > 2.5.
Note on C233: Z-Scores have been calculated inclusive of individual outliers. In general, laboratory batches are rejected if Z-Score > 2.5.
Note on C251: Z-Scores have been calculated inclusive of individual outliers. In general, laboratory batches are rejected if Z-Score > 2.5.
Note on C269: Z-Scores have been calculated inclusive of individual outliers. In general, laboratory batches are rejected if Z-Score > 2.5.
Note on C287: Z-Scores have been calculated inclusive of individual outliers. In general, laboratory batches are rejected if Z-Score > 2.5.
Note on C305: Z-Scores have been calculated inclusive of individual outliers. In general, laboratory batches are rejected if Z-Score > 2.5.
Note on C323: Z-Scores have been calculated inclusive of individual outliers. In general, laboratory batches are rejected if Z-Score > 2.5.
Note on C341: Z-Scores have been calculated inclusive of individual outliers. In general, laboratory batches are rejected if Z-Score > 2.5.
Note on C359: Z-Scores have been calculated inclusive of individual outliers. In general, laboratory batches are rejected if Z-Score > 2.5.
Note on C377: Z-Scores have been calculated inclusive of individual outliers. In general, laboratory batches are rejected if Z-Score > 2.5.
Note on C395: Z-Scores have been calculated inclusive of individual outliers. In general, laboratory batches are rejected if Z-Score > 2.5.
Note on C413: Z-Scores have been calculated inclusive of individual outliers. In general, laboratory batches are rejected if Z-Score > 2.5.
Note on C431: Z-Scores have been calculated inclusive of individual outliers. In general, laboratory batches are rejected if Z-Score > 2.5.
Note on C449: Z-Scores have been calculated inclusive of individual outliers. In general, laboratory batches are rejected if Z-Score > 2.5.
Note on C467: Z-Scores have been calculated inclusive of individual outliers. In general, laboratory batches are rejected if Z-Score > 2.5.
Note on C485: Z-Scores have been calculated inclusive of individual outliers. In general, laboratory batches are rejected if Z-Score > 2.5.
Note on C503: Z-Scores have been calculated inclusive of individual outliers. In general, laboratory batches are rejected if Z-Score > 2.5.
Note on C522: Z-Scores have been calculated inclusive of individual outliers. In general, laboratory batches are rejected if Z-Score > 2.5.
Note on C540: Z-Scores have been calculated inclusive of individual outliers. In general, laboratory batches are rejected if Z-Score > 2.5.
Note on C558: Z-Scores have been calculated inclusive of individual outliers. In general, laboratory batches are rejected if Z-Score > 2.5.
Note on C577: Z-Scores have been calculated inclusive of individual outliers. In general, laboratory batches are rejected if Z-Score > 2.5.
Note on C595: Z-Scores have been calculated inclusive of individual outliers. In general, laboratory batches are rejected if Z-Score > 2.5.
Note on C613: Z-Scores have been calculated inclusive of individual outliers. In general, laboratory batches are rejected if Z-Score > 2.5.
Note on C631: Z-Scores have been calculated inclusive of individual outliers. In general, laboratory batches are rejected if Z-Score > 2.5.
Note on C649: Z-Scores have been calculated inclusive of individual outliers. In general, laboratory batches are rejected if Z-Score > 2.5.
Note on C667: Z-Scores have been calculated inclusive of individual outliers. In general, laboratory batches are rejected if Z-Score > 2.5.
Note on C685: Z-Scores have been calculated inclusive of individual outliers. In general, laboratory batches are rejected if Z-Score > 2.5.
Note on C703: Z-Scores have been calculated inclusive of individual outliers. In general, laboratory batches are rejected if Z-Score > 2.5.
Note on C721: Z-Scores have been calculated inclusive of individual outliers. In general, laboratory batches are rejected if Z-Score > 2.5.
Note on C739: Z-Scores have been calculated inclusive of individual outliers. In general, laboratory batches are rejected if Z-Score > 2.5.
Note on C757: Z-Scores have been calculated inclusive of individual outliers. In general, laboratory batches are rejected if Z-Score > 2.5.
Note on C775: Z-Scores have been calculated inclusive of individual outliers. In general, laboratory batches are rejected if Z-Score > 2.5.
Note on C793: Z-Scores have been calculated inclusive of individual outliers. In general, laboratory batches are rejected if Z-Score > 2.5.
Note on C812: Z-Scores have been calculated inclusive of individual outliers. In general, laboratory batches are rejected if Z-Score > 2.5.
Note on C830: Z-Scores have been calculated inclusive of individual outliers. In general, laboratory batches are rejected if Z-Score > 2.5.
Note on C848: Z-Scores have been calculated inclusive of individual outliers. In general, laboratory batches are rejected if Z-Score > 2.5.
Note on C866: Z-Scores have been calculated inclusive of individual outliers. In general, laboratory batches are rejected if Z-Score > 2.5.
Note on C884: Z-Scores have been calculated inclusive of individual outliers. In general, laboratory batches are rejected if Z-Score > 2.5.
Note on C902: Z-Scores have been calculated inclusive of individual outliers. In general, laboratory batches are rejected if Z-Score > 2.5.
Note on C920: Z-Scores have been calculated inclusive of individual outliers. In general, laboratory batches are rejected if Z-Score > 2.5.
Note on C938: Z-Scores have been calculated inclusive of individual outliers. In general, laboratory batches are rejected if Z-Score > 2.5.
Note on C956: Z-Scores have been calculated inclusive of individual outliers. In general, laboratory batches are rejected if Z-Score > 2.5.
Note on C974: Z-Scores have been calculated inclusive of individual outliers. In general, laboratory batches are rejected if Z-Score > 2.5.

## Thermograv
| Analytical results for H2O- in OREAS 467 (Indicative Value 0.94 wt.%) | [18 empty] | Indicative
H2O- | Round | Replicate | Lab | Lab | [15 empty] | 1
| No | No | 2.18 | 2.23 | [15 empty] | wt.%
|  |  | BF*XRF | LOI*TGA | [15 empty] | 3
3
| 1 | 1 | 0.9401 | 0.91 | [15 empty] | 1
| 1 | 2 | 0.9825 | 1.01 | [15 empty] | 17
| 1 | 3 | 0.9124 | 0.96 | [15 empty] | 16
| 1 | 4 | 0.8894 | 0.94 | [15 empty] | 0.93995
| 1 | 5 | 0.9188 | 0.93 | [15 empty] | 23
| 1 | 6 | 0.8962 | 0.99
| Mean |  | 0.92323 | 0.95667
| Median |  | 0.9156 | 0.95
| Std Dev. |  | 0.034087 | 0.037771
| Rel.Std.Dev. |  | 3.692% | 3.948%
| PDM3 |  | -1.778% | 1.778%
| Z-Score (Absolute) |  | 0.67 | 0.67
| Analytical results for LOI1000 in OREAS 467 (Certified Value 4.6 wt.%) | [18 empty] | Certified
LOI1000 | Round | Replicate | Lab | Lab | Lab | Lab | Lab | Lab | Lab | Lab | Lab | Lab | Lab | Lab | Lab | Lab | Lab | Lab | Lab | 1
| No | No | 2.01 | 2.02 | 2.04 | 2.05 | 2.07 | 2.08 | 2.09 | 2.10 | 2.11 | 2.12 | 2.13 | 2.16 | 2.18 | 2.19 | 2.23 | 2.24 | 2.25 | wt.%
|  |  | LOI*TGA | LOI*TGA | LOI*TGA | BF*XRF | BF*XRF | BF*XRF | BF*XRF | LOI*Furnace | LOI*Furnace | LOI*TGA | LOI*TGA | LOI*TGA | BF*XRF | LOI*TGA | LOI*TGA | LOI*TGA | LOI*Furnace | 2
3
| 1 | 1 | 4.22 | 4.86 | 5.21 | 5.28 | 5.17 | 4.44 | 4.3 | 4.14 | 4.98 | 4.18 | 4.1 | 4.18 | 4.989 | 5.2653 | 4.23 | 5.05 | 4.23 | 1
| 1 | 2 | 4.17 | 4.86 | 5.18 | 5.08 | 5.17 | 4.4 | 4.4 | 4.08 | 4.65 | 4.19 | 4.12 | 4.27 | 5.0318 | 5.2532 | 4.24 | 5.07 | 4.2 | 0
| 1 | 3 | 4.2 | 4.83 | 5.22 | 5.17 | 5.12 | 4.45 | 4.4 | 4.15 | 4.41 | 4.17 | 3.97 | 4.21 | 4.9727 | 5.2057 | 4.23 | 5.18 | 4.2 | 16
| 1 | 4 | 4.21 | 4.81 | 5.336 | 5.76 | 5.05 | 4.4 | 4.3 | 4.1 | 4.42 | 4.17 | 4.06 | 4.23 | 4.9466 | 5.158 | 4.24 | 5.01 | 4.21 | 4.605
| 1 | 5 | 4.15 | 4.89 | 5.16 | 4.87 | 5.1 | 4.46 | 4.4 | 4.15 | 4.62 | 4.17 | 4.12 | 4.23 | 5.0115 | 5.2225 | 4.23 | 5.1 | 4.13 | 177
| 1 | 6 | 4.14 | 4.84 | 5.319 | 5.39 | 5.05 | 4.44 | 4.3 | 4.06 | 4.39 | 4.16 | 4.08 | 4.25 | 4.9468 | 5.2098 | 4.22 | 5 | 4.21
| Mean |  | 4.1817 | 4.8483 | 5.2375 | 5.2583 | 5.11 | 4.4317 | 4.35 | 4.1133 | 4.5783 | 4.1733 | 4.075 | 4.2283 | 4.9831 | 5.2191 | 4.2317 | 5.0683 | 4.1967
| Median |  | 4.185 | 4.85 | 5.215 | 5.225 | 5.11 | 4.44 | 4.35 | 4.12 | 4.52 | 4.17 | 4.09 | 4.23 | 4.9809 | 5.2161 | 4.23 | 5.06 | 4.205
| Std Dev. |  | 0.033116 | 0.027869 | 0.073102 | 0.30328 | 0.054037 | 0.025626 | 0.054772 | 0.038816 | 0.22675 | 0.010328 | 0.05648 | 0.031252 | 0.034558 | 0.03822 | 0.0075277 | 0.066156 | 0.034448
| Rel.Std.Dev. |  | 0.7919% | 0.5748% | 1.396% | 5.768% | 1.057% | 0.5782% | 1.259% | 0.9437% | 4.953% | 0.2475% | 1.386% | 0.7391% | 0.6935% | 0.7323% | 0.1779% | 1.305% | 0.8208%
| PDM3 |  | -9.192% | 5.285% | 13.74% | 14.19% | 10.97% | -3.764% | -5.537% | -10.68% | -0.5786% | -9.373% | -11.51% | -8.179% | 8.21% | 13.34% | -8.107% | 10.06% | -8.867%
| Z-Score (Absolute) |  | 0.53 | 0.88 | 1.71 | 1.75 | 1.44 | 0 | 0.17 | 0.67 | 0.31 | 0.55 | 0.76 | 0.43 | 1.17 | 1.67 | 0.42 | 1.35 | 0.5
Note on C17: Z-Scores have been calculated inclusive of individual outliers. In general, laboratory batches are rejected if Z-Score > 2.5.
Note on C35: Z-Scores have been calculated inclusive of individual outliers. In general, laboratory batches are rejected if Z-Score > 2.5.