## Uncertainty & Tolerance Limits
Table 1. Certified Values, Expanded Uncertainty and Tolerance Limits for OREAS 143
Constituent | Certified | Expanded Uncertainty |  | 95% Tolerance Limits
| Value | Low | High | Low | High
Borate Fusion XRF
Al2O3, Aluminium(III) oxide (wt.%) | 12.38319 | 12.20603 | 12.56035 | 12.24676 | 12.51962
As, Arsenic (wt.%) | 0.1137167 | 0.1020737 | 0.1253596 | IND | IND
BaO, Barium oxide (ppm) | 737.7848 | 642.7308 | 832.8387 | 715.5091 | 760.0604
CaO, Calcium oxide (wt.%) | 9.793082 | 9.603201 | 9.982964 | 9.679089 | 9.907076
Co, Cobalt (ppm) | < 100 | IND | IND | IND | IND
Cu, Copper (ppm) | 319.2899 | 276.5466 | 362.0332 | 290.4426 | 348.1373
Fe2O3, Iron(III) oxide (wt.%) | 6.984398 | 6.853611 | 7.115184 | 6.89355 | 7.075246
HfO2, Hafnium dioxide (ppm) | < 100 | IND | IND | IND | IND
K2O, Potassium oxide (wt.%) | 2.837633 | 2.783605 | 2.891662 | 2.813387 | 2.86188
MgO, Magnesium oxide (wt.%) | 2.051076 | 2.012281 | 2.08987 | 2.018035 | 2.084116
MnO, Manganese oxide (wt.%) | 0.05828812 | 0.05010824 | 0.066468 | 0.05592865 | 0.06064759
Mo, Molybdenum (ppm) | < 50 | IND | IND | IND | IND
Na2O, Sodium oxide (wt.%) | 1.213066 | 1.114258 | 1.311873 | 1.192041 | 1.23409
P2O5, Phosphorus(V) oxide (wt.%) | 0.1265839 | 0.1186147 | 0.1345531 | 0.123291 | 0.1298768
SiO2, Silicon dioxide (wt.%) | 54.16582 | 53.46206 | 54.86957 | 53.64784 | 54.6838
Sn, Tin (wt.%) | 0.2521182 | 0.2407623 | 0.2634741 | 0.2431473 | 0.261089
SO3, Sulphur trioxide (wt.%) | 3.075864 | 2.993399 | 3.158328 | 3.022274 | 3.129453
SrO, Strontium oxide (ppm) | 120.1151 | 89.41037 | 150.8198 | IND | IND
TiO2, Titanium dioxide (wt.%) | 0.5756391 | 0.5594869 | 0.5917914 | 0.5615967 | 0.5896816
V2O5, Vanadium(V) oxide (ppm) | 135.2579 | 94.19279 | 176.323 | IND | IND
Zn, Zinc (ppm) | 108.4297 | 90.60074 | 126.2587 | IND | IND
Thermogravimetry
LOI1000, Loss on ignition @1000 °C (wt.%) | 6.658418 | 6.484576 | 6.83226 | 6.516224 | 6.800612
Borate / Peroxide Fusion ICP
Al, Aluminium (wt.%) | 6.51497 | 6.23537 | 6.794569 | 6.376532 | 6.653407
As, Arsenic (wt.%) | 0.1153273 | 0.1107851 | 0.1198696 | 0.1130267 | 0.1176279
Ba, Barium (ppm) | 649.4503 | 624.7448 | 674.1558 | 636.8 | 662.1007
Be, Beryllium (ppm) | 3.144149 | 2.919304 | 3.368994 | IND | IND
Ca, Calcium (wt.%) | 7.0494 | 6.658286 | 7.440514 | 6.882388 | 7.216412
Ce, Cerium (ppm) | 66.94657 | 61.53054 | 72.3626 | 63.85456 | 70.03858
Co, Cobalt (ppm) | 13.61246 | 11.83791 | 15.38702 | 13.00076 | 14.22416
Cr, Chromium (ppm) | 74.30247 | 60.12473 | 88.48022 | IND | IND
Cs, Caesium (ppm) | 9.381574 | 8.586955 | 10.17619 | 8.755883 | 10.00726
Cu, Copper (ppm) | 332.5379 | 317.3117 | 347.764 | 324.9804 | 340.0953
Dy, Dysprosium (ppm) | 5.0102 | 4.531734 | 5.488666 | 4.712214 | 5.308186
Er, Erbium (ppm) | 2.753724 | 2.269706 | 3.237742 | 2.527735 | 2.979713
Eu, Europium (ppm) | 1.219303 | 1.039412 | 1.399195 | IND | IND
Fe, Iron (wt.%) | 4.854522 | 4.685994 | 5.02305 | 4.772296 | 4.936747
Ga, Gallium (ppm) | 17.89893 | 15.99494 | 19.80292 | 17.24869 | 18.54917
Gd, Gadolinium (ppm) | 5.328399 | 4.507327 | 6.14947 | 5.050895 | 5.605903
Ho, Holmium (ppm) | 0.955342 | 0.7409628 | 1.169721 | IND | IND
K, Potassium (wt.%) | 2.378802 | 2.26419 | 2.493413 | 2.323508 | 2.434096
La, Lanthanum (ppm) | 32.51111 | 29.10418 | 35.91804 | 31.24338 | 33.77884
Li, Lithium (ppm) | 59.06583 | 54.82092 | 63.31073 | 56.65191 | 61.47975
Mg, Magnesium (wt.%) | 1.199372 | 1.144129 | 1.254615 | 1.173837 | 1.224907
Mn, Manganese (wt.%) | 0.04560961 | 0.04392841 | 0.04729081 | 0.04497479 | 0.04624444
Nd, Neodymium (ppm) | 30.46277 | 28.40394 | 32.5216 | 29.36408 | 31.56146
Ni, Nickel (ppm) | 36.40806 | 24.92018 | 47.89593 | IND | IND
P, Phosphorus (wt.%) | 0.05748044 | 0.05120136 | 0.06375953 | IND | IND
Pr, Praseodymium (ppm) | 7.822143 | 6.909049 | 8.735237 | 7.441468 | 8.202818
Rb, Rubidium (ppm) | 151.2258 | 145.6869 | 156.7647 | 147.1097 | 155.3419
S, Sulphur (wt.%) | 1.247805 | 1.204082 | 1.291528 | 1.225967 | 1.269643
Si, Silicon (wt.%) | 25.80142 | 24.47512 | 27.12772 | 25.09967 | 26.50317
Sm, Samarium (ppm) | 6.128858 | 5.436588 | 6.821128 | 5.706198 | 6.551517
Sn, Tin (wt.%) | 0.237552 | 0.2227519 | 0.252352 | 0.2317408 | 0.2433631
Sr, Strontium (ppm) | 131.2679 | 123.9012 | 138.6346 | 127.695 | 134.8408
Ta, Tantalum (ppm) | 0.9960622 | 0.6097648 | 1.38236 | IND | IND
Tb, Terbium (ppm) | 0.8015489 | 0.6690732 | 0.9340245 | IND | IND
Th, Thorium (ppm) | 13.00934 | 11.85467 | 14.16401 | 12.65895 | 13.35973
Ti, Titanium (wt.%) | 0.346485 | 0.3311502 | 0.3618198 | 0.3346166 | 0.3583534
Tm, Thulium (ppm) | 0.3737381 | 0.2726488 | 0.4748274 | IND | IND
U, Uranium (ppm) | 3.079501 | 2.440153 | 3.718849 | 2.867591 | 3.291411
V, Vanadium (ppm) | 69.96633 | 58.4428 | 81.48987 | 67.25641 | 72.67626
Y, Yttrium (ppm) | 25.61428 | 22.64875 | 28.57981 | 24.68618 | 26.54238
Yb, Ytterbium (ppm) | 2.419972 | 1.82569 | 3.014253 | 2.090001 | 2.749942
Zn, Zinc (ppm) | 107.5281 | 91.52256 | 123.5336 | 104.8023 | 110.2539
4-Acid Digestion
Ag, Silver (ppm) | 0.4972749 | 0.4458441 | 0.5487057 | 0.4643965 | 0.5301533
Al, Aluminium (wt.%) | 6.368457 | 6.197421 | 6.539492 | 6.257348 | 6.479565
As, Arsenic (wt.%) | 0.1159954 | 0.1116655 | 0.1203252 | 0.1130845 | 0.1189062
Ba, Barium (ppm) | 655.7836 | 638.7652 | 672.8019 | 638.0267 | 673.5404
Be, Beryllium (ppm) | 3.046363 | 2.817782 | 3.274944 | 2.872044 | 3.220683
Bi, Bismuth (ppm) | 23.37015 | 21.65264 | 25.08767 | 21.67574 | 25.06457
Ca, Calcium (wt.%) | 6.853241 | 6.643723 | 7.062759 | 6.735725 | 6.970756
Ce, Cerium (ppm) | 67.02813 | 62.34357 | 71.7127 | 65.70937 | 68.3469
Co, Cobalt (ppm) | 13.02891 | 12.13612 | 13.9217 | 12.38095 | 13.67688
Cr, Chromium (ppm) | 67.98561 | 62.23154 | 73.73968 | 64.23055 | 71.74068
Cs, Caesium (ppm) | 9.306572 | 8.838412 | 9.774733 | 8.968068 | 9.645077
Cu, Copper (ppm) | 327.7761 | 320.1597 | 335.3925 | 321.6364 | 333.9158
Dy, Dysprosium (ppm) | 3.079737 | 2.753293 | 3.406182 | 2.935331 | 3.224143
Er, Erbium (ppm) | 1.458164 | 1.238884 | 1.677445 | 1.36025 | 1.556079
Eu, Europium (ppm) | 1.112356 | 1.014317 | 1.210394 | 1.011256 | 1.213455
Fe, Iron (wt.%) | 4.790673 | 4.688634 | 4.892713 | 4.684317 | 4.89703
Ga, Gallium (ppm) | 17.88468 | 16.94915 | 18.82021 | 17.36723 | 18.40213
Gd, Gadolinium (ppm) | 4.62604 | 4.124679 | 5.127401 | 4.40726 | 4.84482
Hf, Hafnium (ppm) | 2.662689 | 2.429606 | 2.895771 | 2.48905 | 2.836328
Ho, Holmium (ppm) | 0.5213148 | 0.452467 | 0.5901626 | 0.4692647 | 0.5733649
In, Indium (ppm) | 0.8715055 | 0.6575397 | 1.085471 | 0.768769 | 0.974242
K, Potassium (wt.%) | 2.355362 | 2.299502 | 2.411221 | 2.30081 | 2.409913
La, Lanthanum (ppm) | 33.23817 | 30.99272 | 35.48361 | 32.38388 | 34.09245
Li, Lithium (ppm) | 58.96467 | 56.46861 | 61.46073 | 57.53006 | 60.39929
Lu, Lutetium (ppm) | 0.1918672 | 0.1666726 | 0.2170619 | IND | IND
Mg, Magnesium (wt.%) | 1.150861 | 1.109402 | 1.19232 | 1.126241 | 1.175482
Mn, Manganese (wt.%) | 0.04461654 | 0.04298365 | 0.04624944 | 0.04365354 | 0.04557954
Mo, Molybdenum (ppm) | 1.320333 | 1.171956 | 1.46871 | 1.188214 | 1.452453
Na, Sodium (wt.%) | 0.9256678 | 0.8986406 | 0.952695 | 0.9042675 | 0.9470681
Nb, Niobium (ppm) | 11.27656 | 10.41679 | 12.13632 | 10.60559 | 11.94752
Nd, Neodymium (ppm) | 28.28 | 25.36214 | 31.19786 | 26.25756 | 30.30244
Ni, Nickel (ppm) | 33.85251 | 32.03944 | 35.66559 | 32.5943 | 35.11073
P, Phosphorus (wt.%) | 0.05783401 | 0.05557185 | 0.06009618 | 0.05666096 | 0.05900706
Pb, Lead (ppm) | 27.06917 | 24.89594 | 29.2424 | 25.50459 | 28.63375
Pr, Praseodymium (ppm) | 8.038819 | 7.240177 | 8.837461 | 7.533283 | 8.544355
Rb, Rubidium (ppm) | 146.0925 | 138.88 | 153.305 | 142.5554 | 149.6296
S, Sulphur (wt.%) | 1.224515 | 1.188159 | 1.260871 | 1.197758 | 1.251272
Sb, Antimony (ppm) | 1.540899 | 1.365925 | 1.715873 | 1.367825 | 1.713974
Sc, Scandium (ppm) | 10.10796 | 9.552986 | 10.66293 | 9.639034 | 10.57688
Sm, Samarium (ppm) | 5.654453 | 5.157513 | 6.151394 | 5.236185 | 6.072721
Sr, Strontium (ppm) | 128.0104 | 123.4667 | 132.554 | 124.9325 | 131.0882
Ta, Tantalum (ppm) | 0.9561832 | 0.8578822 | 1.054484 | 0.8748241 | 1.037542
Tb, Terbium (ppm) | 0.6002513 | 0.5472079 | 0.6532948 | 0.5803938 | 0.6201088
Th, Thorium (ppm) | 12.94081 | 12.17983 | 13.70179 | 12.45136 | 13.43025
Ti, Titanium (wt.%) | 0.3247817 | 0.3098024 | 0.339761 | 0.3176655 | 0.331898
Tl, Thallium (ppm) | 0.7885159 | 0.7549677 | 0.8220641 | 0.7594423 | 0.8175895
Tm, Thulium (ppm) | 0.1796372 | 0.156354 | 0.2029205 | IND | IND
U, Uranium (ppm) | 2.804385 | 2.475428 | 3.133343 | 2.584946 | 3.023824
V, Vanadium (ppm) | 71.73403 | 69.51247 | 73.95559 | 69.8635 | 73.60456
W, Tungsten (ppm) | 21.32776 | 19.41473 | 23.24079 | 19.74464 | 22.91088
Y, Yttrium (ppm) | 13.76629 | 12.6361 | 14.89647 | 13.16544 | 14.36714
Yb, Ytterbium (ppm) | 1.267205 | 1.100342 | 1.434068 | 1.185068 | 1.349343
Zn, Zinc (ppm) | 99.86506 | 95.17019 | 104.5599 | 95.79372 | 103.9364
Zr, Zirconium (ppm) | 86.01459 | 80.00958 | 92.0196 | 83.15471 | 88.87447
SI unit equivalents: ppm (parts per million; 1 x 10-⁶) ≡ mg/kg; wt.% (weight per cent) ≡ % (mass fraction)

## Indicative Values
Table 2. Indicative Values for OREAS 143
Constituent | Unit | Value | Constituent | Unit | Value | Constituent | Unit | Value
Borate Fusion XRF
Bi | ppm | 80.91667 | Hg | ppm | < 100 | Sc | ppm | < 100
Cd | ppm | < 10 | In | ppm | < 100 | Se | ppm | < 100
Ce | ppm | < 80 | La | ppm | < 90 | Ta | ppm | < 100
Cl | ppm | < 50 | Nb | ppm | < 50 | Te | ppm | < 100
Cr2O3 | ppm | 137.4072 | NiO | ppm | < 64 | Tl | ppm | < 100
Cs | ppm | < 100 | Pb | ppm | 84.54858 | W | ppm | 15.41667
Ga | ppm | < 100 | Rb | ppm | 108.25 | Y | ppm | 47.64155
Ge | ppm | < 100 | Sb | ppm | < 50 | ZrO2 | ppm | 270.9479
Thermogravimetry
H2O- | wt.% | 0.295
Borate / Peroxide Fusion ICP
Ag | ppm | < 0.5 | In | ppm | 4.922483 | Sb | ppm | 2.477949
B | ppm | 663.9 | Lu | ppm | 0.3806382 | Sc | ppm | 9.81868
Bi | ppm | 23.65 | Mo | ppm | 2.944444 | Se | ppm | < 8
Cd | ppm | 29.30033 | Na | wt.% | 0.5115735 | Te | ppm | < 1
Ge | ppm | 1.781567 | Nb | ppm | 12.02279 | Tl | ppm | 0.8611111
Hf | ppm | 4.928209 | Pb | ppm | 40.26667 | W | ppm | 26.71896
Hg | ppm | < 5 | Re | ppm | < 0.1 | Zr | ppm | 191.6798
4-Acid Digestion
B | ppm | 7.213333 | Hg | ppm | 0.16 | Sn | wt.% | 0.0134895
Cd | ppm | 0.4628746 | Re | ppm | < 0.002 | Te | ppm | 0.03194444
Ge | ppm | 0.1480952 | Se | ppm | 1.701111
Infrared Combustion
S | wt.% | 1.23
SI unit equivalents: ppm (parts per million; 1 x 10-⁶) ≡ mg/kg; wt.% (weight per cent) ≡ % (mass fraction)

## Performance Gates
Table 3. Certified Values and Performance Gates for OREAS 143
Constituent | Certified Value | Absolute Standard Deviations |  |  |  |  | Relative Standard Deviations |  |  | 5% window
|  | 1SD | 2SD Low | 2SD High | 3SD Low | 3SD High | 1RSD | 2RSD | 3RSD | Low | High
Borate Fusion XRF
Al2O3, wt.% | 12.38319 | 0.2129246 | 11.95734 | 12.80904 | 11.74442 | 13.02196 | 1.719% | 3.439% | 5.158% | 11.76403 | 13.00235
As, wt.% | 0.1137167 | 0.009020636 | 0.09567539 | 0.1317579 | 0.08665476 | 0.1407786 | 7.933% | 15.87% | 23.8% | 0.1080308 | 0.1194025
BaO, ppm | 737.7848 | 66.48812 | 604.8085 | 870.761 | 538.3204 | 937.2491 | 9.012% | 18.02% | 27.04% | 700.8955 | 774.674
CaO, wt.% | 9.793082 | 0.1627468 | 9.467589 | 10.11858 | 9.304842 | 10.28132 | 1.662% | 3.324% | 4.986% | 9.303428 | 10.28274
Co, ppm | < 100 | IND | IND | IND | IND | IND | IND | IND | IND | IND | IND
Cu, ppm | 319.2899 | 25.56025 | 268.1694 | 370.4104 | 242.6091 | 395.9707 | 8.005% | 16.01% | 24.02% | 303.3254 | 335.2544
Fe2O3, wt.% | 6.984398 | 0.1914783 | 6.601441 | 7.367354 | 6.409963 | 7.558832 | 2.742% | 5.483% | 8.225% | 6.635178 | 7.333618
HfO2, ppm | < 100 | IND | IND | IND | IND | IND | IND | IND | IND | IND | IND
K2O, wt.% | 2.837633 | 0.03839296 | 2.760848 | 2.914419 | 2.722455 | 2.952812 | 1.353% | 2.706% | 4.059% | 2.695752 | 2.979515
MgO, wt.% | 2.051076 | 0.03928349 | 1.972509 | 2.129642 | 1.933225 | 2.168926 | 1.915% | 3.831% | 5.746% | 1.948522 | 2.153629
MnO, wt.% | 0.05828812 | 0.008097047 | 0.04209403 | 0.07448221 | 0.03399698 | 0.08257926 | 13.89% | 27.78% | 41.67% | 0.05537371 | 0.06120252
Mo, ppm | < 50 | IND | IND | IND | IND | IND | IND | IND | IND | IND | IND
Na2O, wt.% | 1.213066 | 0.08662438 | 1.039817 | 1.386314 | 0.9531924 | 1.472939 | 7.141% | 14.28% | 21.42% | 1.152412 | 1.273719
P2O5, wt.% | 0.1265839 | 0.005812582 | 0.1149587 | 0.1382091 | 0.1091462 | 0.1440216 | 4.592% | 9.184% | 13.78% | 0.1202547 | 0.1329131
SiO2, wt.% | 54.16582 | 0.7559657 | 52.65389 | 55.67775 | 51.89792 | 56.43372 | 1.396% | 2.791% | 4.187% | 51.45753 | 56.87411
Sn, wt.% | 0.2521182 | 0.006637483 | 0.2388432 | 0.2653931 | 0.2322057 | 0.2720306 | 2.633% | 5.265% | 7.898% | 0.2395123 | 0.2647241
SO3, wt.% | 3.075864 | 0.08144003 | 2.912983 | 3.238744 | 2.831543 | 3.320184 | 2.648% | 5.295% | 7.943% | 2.92207 | 3.229657
SrO, ppm | 120.1151 | 27.23201 | 65.65106 | 174.5791 | 38.41904 | 201.8111 | 22.67% | 45.34% | 68.01% | 114.1093 | 126.1208
TiO2, wt.% | 0.5756391 | 0.01022311 | 0.5551929 | 0.5960854 | 0.5449698 | 0.6063085 | 1.776% | 3.552% | 5.328% | 0.5468572 | 0.6044211
V2O5, ppm | 135.2579 | 25.07579 | 85.10634 | 185.4095 | 60.03056 | 210.4853 | 18.54% | 37.08% | 55.62% | 128.495 | 142.0208
Zn, ppm | 108.4297 | 20.7405 | 66.94874 | 149.9107 | 46.20824 | 170.6512 | 19.13% | 38.26% | 57.38% | 103.0082 | 113.8512
Thermogravimetry
LOI1000, wt.% | 6.658418 | 0.1768921 | 6.304634 | 7.012202 | 6.127742 | 7.189094 | 2.657% | 5.313% | 7.97% | 6.325497 | 6.991339
Borate / Peroxide Fusion ICP
Al, wt.% | 6.51497 | 0.1866334 | 6.141703 | 6.888236 | 5.955069 | 7.07487 | 2.865% | 5.729% | 8.594% | 6.189221 | 6.840718
As, wt.% | 0.1153273 | 0.005660385 | 0.1040065 | 0.1266481 | 0.09834615 | 0.1323085 | 4.908% | 9.816% | 14.72% | 0.1095609 | 0.1210937
Ba, ppm | 649.4503 | 20.02384 | 609.4026 | 689.498 | 589.3788 | 709.5218 | 3.083% | 6.166% | 9.25% | 616.9778 | 681.9228
Be, ppm | 3.144149 | 0.3407128 | 2.462724 | 3.825575 | 2.122011 | 4.166287 | 10.84% | 21.67% | 32.51% | 2.986942 | 3.301357
Ca, wt.% | 7.0494 | 0.2405386 | 6.568323 | 7.530477 | 6.327784 | 7.771016 | 3.412% | 6.824% | 10.24% | 6.69693 | 7.40187
Ce, ppm | 66.94657 | 3.746504 | 59.45356 | 74.43958 | 55.70706 | 78.18608 | 5.596% | 11.19% | 16.79% | 63.59924 | 70.2939
Co, ppm | 13.61246 | 1.161489 | 11.28949 | 15.93544 | 10.128 | 17.09693 | 8.533% | 17.07% | 25.6% | 12.93184 | 14.29309
Cr, ppm | 74.30247 | 8.259811 | 57.78285 | 90.8221 | 49.52304 | 99.08191 | 11.12% | 22.23% | 33.35% | 70.58735 | 78.0176
Cs, ppm | 9.381574 | 0.4273307 | 8.526913 | 10.23624 | 8.099582 | 10.66357 | 4.555% | 9.11% | 13.66% | 8.912495 | 9.850653
Cu, ppm | 332.5379 | 11.06793 | 310.402 | 354.6737 | 299.3341 | 365.7417 | 3.328% | 6.657% | 9.985% | 315.911 | 349.1648
Dy, ppm | 5.0102 | 0.2458483 | 4.518504 | 5.501897 | 4.272655 | 5.747745 | 4.907% | 9.814% | 14.72% | 4.75969 | 5.26071
Er, ppm | 2.753724 | 0.3545896 | 2.044545 | 3.462903 | 1.689955 | 3.817493 | 12.88% | 25.75% | 38.63% | 2.616038 | 2.89141
Eu, ppm | 1.219303 | 0.122564 | 0.9741754 | 1.464432 | 0.8516114 | 1.586996 | 10.05% | 20.1% | 30.16% | 1.158338 | 1.280269
Fe, wt.% | 4.854522 | 0.1084913 | 4.637539 | 5.071504 | 4.529048 | 5.179996 | 2.235% | 4.47% | 6.705% | 4.611796 | 5.097248
Ga, ppm | 17.89893 | 1.219839 | 15.45925 | 20.33861 | 14.23941 | 21.55845 | 6.815% | 13.63% | 20.45% | 17.00398 | 18.79388
Gd, ppm | 5.328399 | 0.6140902 | 4.100218 | 6.556579 | 3.486128 | 7.170669 | 11.52% | 23.05% | 34.57% | 5.061979 | 5.594819
Ho, ppm | 0.955342 | 0.130302 | 0.694738 | 1.215946 | 0.564436 | 1.346248 | 13.64% | 27.28% | 40.92% | 0.9075749 | 1.003109
K, wt.% | 2.378802 | 0.05037695 | 2.278048 | 2.479556 | 2.227671 | 2.529933 | 2.118% | 4.235% | 6.353% | 2.259862 | 2.497742
La, ppm | 32.51111 | 2.667988 | 27.17514 | 37.84709 | 24.50715 | 40.51507 | 8.206% | 16.41% | 24.62% | 30.88556 | 34.13667
Li, ppm | 59.06583 | 3.39226 | 52.28131 | 65.85035 | 48.88905 | 69.24261 | 5.743% | 11.49% | 17.23% | 56.11254 | 62.019118
Mg, wt.% | 1.199372 | 0.03532034 | 1.128731 | 1.270013 | 1.093411 | 1.305333 | 2.945% | 5.89% | 8.835% | 1.139403 | 1.25934
Mn, wt.% | 0.04560961 | 0.001825171 | 0.04195927 | 0.04925996 | 0.0401341 | 0.05108513 | 4.002% | 8.003% | 12.01% | 0.04332913 | 0.04789009
Nd, ppm | 30.46277 | 1.651092 | 27.16059 | 33.76496 | 25.5095 | 35.41605 | 5.42% | 10.84% | 16.26% | 28.93963 | 31.98591
Ni, ppm | 36.40806 | 6.120811 | 24.16643 | 48.64968 | 18.04562 | 54.77049 | 16.81% | 33.62% | 50.44% | 34.58765 | 38.22846
P, wt.% | 0.05748044 | 0.002685675 | 0.05210909 | 0.0628518 | 0.04942342 | 0.06553747 | 4.672% | 9.345% | 14.02% | 0.05460642 | 0.06035447
Pr, ppm | 7.822143 | 0.7781467 | 6.265849 | 9.378436 | 5.487703 | 10.15658 | 9.948% | 19.9% | 29.84% | 7.431036 | 8.21325
Rb, ppm | 151.2258 | 4.503864 | 142.2181 | 160.2335 | 137.7142 | 164.7374 | 2.978% | 5.956% | 8.935% | 143.66451 | 158.78709
S, wt.% | 1.247805 | 0.02130658 | 1.205192 | 1.290418 | 1.183885 | 1.311725 | 1.708% | 3.415% | 5.123% | 1.185415 | 1.310195
Si, wt.% | 25.80142 | 0.9868594 | 23.8277 | 27.77514 | 22.84084 | 28.762 | 3.825% | 7.65% | 11.47% | 24.51135 | 27.09149
Sm, ppm | 6.128858 | 0.4371626 | 5.254532 | 7.003183 | 4.81737 | 7.440345 | 7.133% | 14.27% | 21.4% | 5.822415 | 6.4353
Sn, wt.% | 0.237552 | 0.01785646 | 0.201839 | 0.2732649 | 0.1839826 | 0.2911213 | 7.517% | 15.03% | 22.55% | 0.2256744 | 0.2494296
Sr, ppm | 131.2679 | 3.043485 | 125.1809 | 137.3549 | 122.1374 | 140.3984 | 2.319% | 4.637% | 6.956% | 124.7045 | 137.8313
Ta, ppm | 0.9960622 | 0.2466833 | 0.5026955 | 1.489429 | 0.2560122 | 1.736112 | 24.77% | 49.53% | 74.3% | 0.9462591 | 1.045865
Tb, ppm | 0.8015489 | 0.1070463 | 0.5874563 | 1.015641 | 0.48041 | 1.122688 | 13.35% | 26.71% | 40.06% | 0.7614714 | 0.8416263
Th, ppm | 13.00934 | 0.7910192 | 11.4273 | 14.59138 | 10.63628 | 15.3824 | 6.08% | 12.16% | 18.24% | 12.35887 | 13.65981
Ti, wt.% | 0.346485 | 0.01160576 | 0.3232735 | 0.3696965 | 0.3116677 | 0.3813023 | 3.35% | 6.699% | 10.05% | 0.3291608 | 0.3638093
Tm, ppm | 0.3737381 | 0.05765565 | 0.2584268 | 0.4890494 | 0.2007712 | 0.5467051 | 15.43% | 30.85% | 46.28% | 0.3550512 | 0.392425
U, ppm | 3.079501 | 0.3125807 | 2.45434 | 3.704662 | 2.141759 | 4.017243 | 10.15% | 20.3% | 30.45% | 2.925526 | 3.233476
V, ppm | 69.96633 | 8.091959 | 53.78242 | 86.15025 | 45.69046 | 94.24221 | 11.57% | 23.13% | 34.7% | 66.46802 | 73.46465
Y, ppm | 25.61428 | 2.34642 | 20.92144 | 30.30712 | 18.57502 | 32.65354 | 9.161% | 18.32% | 27.48% | 24.33357 | 26.89499
Yb, ppm | 2.419972 | 0.4764536 | 1.467064 | 3.372879 | 0.9906108 | 3.849332 | 19.69% | 39.38% | 59.07% | 2.298973 | 2.54097
Zn, ppm | 107.5281 | 15.58271 | 76.36265 | 138.6935 | 60.77994 | 154.2762 | 14.49% | 28.98% | 43.48% | 102.1517 | 112.9045
4-Acid Digestion
Ag, ppm | 0.4972749 | 0.02574436 | 0.4457862 | 0.5487636 | 0.4200418 | 0.574508 | 5.177% | 10.35% | 15.53% | 0.4724111 | 0.5221386
Al, wt.% | 6.368457 | 0.2001851 | 5.968086 | 6.768827 | 5.767901 | 6.969012 | 3.143% | 6.287% | 9.43% | 6.050034 | 6.686879
As, wt.% | 0.1159954 | 0.003455455 | 0.1090845 | 0.1229063 | 0.105629 | 0.1263617 | 2.979% | 5.958% | 8.937% | 0.1101956 | 0.1217951
Ba, ppm | 655.7836 | 16.85849 | 622.0666 | 689.5005 | 605.2081 | 706.359 | 2.571% | 5.141% | 7.712% | 622.9944 | 688.5727
Be, ppm | 3.046363 | 0.188493 | 2.669377 | 3.423349 | 2.480884 | 3.611842 | 6.187% | 12.37% | 18.56% | 2.894045 | 3.198681
Bi, ppm | 23.37015 | 1.43305 | 20.50406 | 26.23625 | 19.07101 | 27.6693 | 6.132% | 12.26% | 18.4% | 22.20165 | 24.53866
Ca, wt.% | 6.853241 | 0.1662038 | 6.520833 | 7.185649 | 6.354629 | 7.351852 | 2.425% | 4.85% | 7.276% | 6.510579 | 7.195903
Ce, ppm | 67.02813 | 3.811787 | 59.40456 | 74.65171 | 55.59277 | 78.46349 | 5.687% | 11.37% | 17.06% | 63.67673 | 70.37954
Co, ppm | 13.02891 | 0.8560149 | 11.31688 | 14.74094 | 10.46087 | 15.59696 | 6.57% | 13.14% | 19.71% | 12.37747 | 13.68036
Cr, ppm | 67.98561 | 8.070671 | 51.84427 | 84.12695 | 43.7736 | 92.19762 | 11.87% | 23.74% | 35.61% | 64.58633 | 71.38489
Cs, ppm | 9.306572 | 0.5197086 | 8.267155 | 10.34599 | 7.747447 | 10.8657 | 5.584% | 11.17% | 16.75% | 8.841244 | 9.771901
Cu, ppm | 327.7761 | 6.954909 | 313.8663 | 341.6859 | 306.9114 | 348.6408 | 2.122% | 4.244% | 6.366% | 311.3873 | 344.1649
Dy, ppm | 3.079737 | 0.270918 | 2.537901 | 3.621573 | 2.266983 | 3.892491 | 8.797% | 17.59% | 26.39% | 2.92575 | 3.233724
Er, ppm | 1.458164 | 0.1953046 | 1.067555 | 1.848773 | 0.8722503 | 2.044078 | 13.39% | 26.79% | 40.18% | 1.385256 | 1.531072
Eu, ppm | 1.112356 | 0.04546649 | 1.021423 | 1.203289 | 0.9759561 | 1.248755 | 4.087% | 8.175% | 12.26% | 1.056738 | 1.167973
Fe, wt.% | 4.790673 | 0.09260038 | 4.605472 | 4.975874 | 4.512872 | 5.068474 | 1.933% | 3.866% | 5.799% | 4.551139 | 5.030207
Ga, ppm | 17.88468 | 0.8472793 | 16.19012 | 19.57924 | 15.34284 | 20.42652 | 4.737% | 9.475% | 14.21% | 16.99045 | 18.77892
Gd, ppm | 4.62604 | 0.4177957 | 3.790449 | 5.461631 | 3.372653 | 5.879427 | 9.031% | 18.06% | 27.09% | 4.394738 | 4.857342
Hf, ppm | 2.662689 | 0.2070775 | 2.248534 | 3.076844 | 2.041456 | 3.283921 | 7.777% | 15.55% | 23.33% | 2.529554 | 2.795823
Ho, ppm | 0.5213148 | 0.065818 | 0.3896788 | 0.6529508 | 0.3238608 | 0.7187688 | 12.63% | 25.25% | 37.88% | 0.495249 | 0.5473805
In, ppm | 0.8715055 | 0.217688 | 0.4361295 | 1.306881 | 0.2184414 | 1.52457 | 24.98% | 49.96% | 74.94% | 0.8279302 | 0.9150807
K, wt.% | 2.355362 | 0.06460986 | 2.226142 | 2.484581 | 2.161532 | 2.549191 | 2.743% | 5.486% | 8.229% | 2.237594 | 2.47313
La, ppm | 33.23817 | 2.038491 | 29.16118 | 37.31515 | 27.12269 | 39.35364 | 6.133% | 12.27% | 18.4% | 31.57626 | 34.90007
Li, ppm | 58.96467 | 3.07002 | 52.82463 | 65.10471 | 49.75461 | 68.17473 | 5.207% | 10.41% | 15.62% | 56.01644 | 61.91291
Lu, ppm | 0.1918672 | 0.01755694 | 0.1567533 | 0.2269811 | 0.1391964 | 0.2445381 | 9.151% | 18.3% | 27.45% | 0.1822739 | 0.2014606
Mg, wt.% | 1.150861 | 0.02682955 | 1.097202 | 1.20452 | 1.070372 | 1.23135 | 2.331% | 4.663% | 6.994% | 1.093318 | 1.208404
Mn, wt.% | 0.04461654 | 0.001487404 | 0.04164174 | 0.04759135 | 0.04015433 | 0.04907876 | 3.334% | 6.668% | 10% | 0.04238572 | 0.04684737
Mo, ppm | 1.320333 | 0.09254443 | 1.135244 | 1.505422 | 1.0427 | 1.597967 | 7.009% | 14.02% | 21.03% | 1.254317 | 1.38635
Na, wt.% | 0.9256678 | 0.03468706 | 0.8562937 | 0.9950419 | 0.8216066 | 1.029729 | 3.747% | 7.494% | 11.24% | 0.8793844 | 0.9719512
Nb, ppm | 11.27656 | 1.037688 | 9.201181 | 13.35193 | 8.163493 | 14.38962 | 9.202% | 18.4% | 27.61% | 10.71273 | 11.84038
Nd, ppm | 28.28 | 2.543393 | 23.19321 | 33.36678 | 20.64982 | 35.91018 | 8.994% | 17.99% | 26.98% | 26.866 | 29.694
Ni, ppm | 33.85251 | 2.371783 | 29.10895 | 38.59608 | 26.73716 | 40.96786 | 7.006% | 14.01% | 21.02% | 32.15989 | 35.54514
P, wt.% | 0.05783401 | 0.001710016 | 0.05441398 | 0.06125405 | 0.05270397 | 0.06296406 | 2.957% | 5.914% | 8.87% | 0.05494231 | 0.06072572
Pb, ppm | 27.06917 | 1.585352 | 23.89847 | 30.23987 | 22.31312 | 31.82522 | 5.857% | 11.71% | 17.57% | 25.71571 | 28.42263
Pr, ppm | 8.038819 | 0.4761281 | 7.086563 | 8.991075 | 6.610435 | 9.467203 | 5.923% | 11.85% | 17.77% | 7.636878 | 8.44076
Rb, ppm | 146.0925 | 8.006481 | 130.0795 | 162.1055 | 122.0731 | 170.1119 | 5.48% | 10.96% | 16.44% | 138.7879 | 153.3971
S, wt.% | 1.224515 | 0.03639535 | 1.151724 | 1.297306 | 1.115329 | 1.333701 | 2.972% | 5.944% | 8.917% | 1.163289 | 1.285741
Sb, ppm | 1.540899 | 0.1866983 | 1.167503 | 1.914296 | 0.9808047 | 2.100994 | 12.12% | 24.23% | 36.35% | 1.463854 | 1.617944
Sc, ppm | 10.10796 | 0.4370273 | 9.233901 | 10.98201 | 8.796874 | 11.41904 | 4.324% | 8.647% | 12.97% | 9.602558 | 10.61335
Sm, ppm | 5.654453 | 0.3382949 | 4.977863 | 6.331043 | 4.639568 | 6.669338 | 5.983% | 11.97% | 17.95% | 5.371731 | 5.937176
Sr, ppm | 128.0104 | 4.607634 | 118.7951 | 137.2256 | 114.1875 | 141.8333 | 3.599% | 7.199% | 10.8% | 121.6098 | 134.4109
Ta, ppm | 0.9561832 | 0.1123112 | 0.7315607 | 1.180806 | 0.6192495 | 1.293117 | 11.75% | 23.49% | 35.24% | 0.9083741 | 1.003992
Tb, ppm | 0.6002513 | 0.03594189 | 0.5283675 | 0.6721351 | 0.4924256 | 0.708077 | 5.988% | 11.98% | 17.96% | 0.5702388 | 0.6302639
Th, ppm | 12.94081 | 0.7679839 | 11.40484 | 14.47678 | 10.63686 | 15.24476 | 5.935% | 11.87% | 17.8% | 12.29377 | 13.58785
Ti, wt.% | 0.3247817 | 0.01745051 | 0.2898807 | 0.3596827 | 0.2724302 | 0.3771332 | 5.373% | 10.75% | 16.12% | 0.3085426 | 0.3410208
Tl, ppm | 0.7885159 | 0.02687454 | 0.7347668 | 0.842265 | 0.7078923 | 0.8691395 | 3.408% | 6.816% | 10.22% | 0.7490901 | 0.8279417
Tm, ppm | 0.1796372 | 0.01783443 | 0.1439684 | 0.2153061 | 0.1261339 | 0.2331405 | 9.928% | 19.86% | 29.78% | 0.1706554 | 0.1886191
U, ppm | 2.804385 | 0.2512664 | 2.301852 | 3.306918 | 2.050586 | 3.558184 | 8.96% | 17.92% | 26.88% | 2.664166 | 2.944604
V, ppm | 71.73403 | 1.751173 | 68.23169 | 75.23638 | 66.48051 | 76.98755 | 2.441% | 4.882% | 7.324% | 68.14733 | 75.32073
W, ppm | 21.32776 | 1.091949 | 19.14386 | 23.51166 | 18.05191 | 24.60361 | 5.12% | 10.24% | 15.36% | 20.26137 | 22.39415
Y, ppm | 13.76629 | 1.375085 | 11.01612 | 16.51646 | 9.641032 | 17.89154 | 9.989% | 19.98% | 29.97% | 13.07797 | 14.4546
Yb, ppm | 1.267205 | 0.1138957 | 1.039414 | 1.494997 | 0.9255183 | 1.608893 | 8.988% | 17.98% | 26.96% | 1.203845 | 1.330566
Zn, ppm | 99.86506 | 4.388734 | 91.08759 | 108.6425 | 86.69885 | 113.0313 | 4.395% | 8.789% | 13.18% | 94.87181 | 104.8583
Zr, ppm | 86.01459 | 7.939668 | 70.13525 | 101.8939 | 62.19559 | 109.8336 | 9.231% | 18.46% | 27.69% | 81.71386 | 90.31532
SI unit equivalents: ppm (parts per million; 1 x 10-⁶) ≡ mg/kg; wt.% (weight per cent) ≡ % (mass fraction)

## Abbreviations
Table 4. Abbreviations used for OREAS 143
Abbreviation | Explanation
< | ‘less than’
IND | indeterminate
NR | not reported
PDM3 | percent deviation of lab mean from corrected mean of means
Rel.Std.Dev. | one relative standard deviation
Std.Dev. | one standard deviation
Method Codes:
4A*MS | 4-acid (HF-HNO3-HClO4-HCl) digestion with inductively coupled plasma mass spectroscopy
4A*OES | 4-acid (HF-HNO3-HClO4-HCl) digestion with inductively coupled plasma optical emission spectroscopy
4A*OES/MS | 4-acid (HF-HNO3-HClO4-HCl) digestion with ICP-OES or ICP-MS finish
BF*OES/MS | lithium borate fusion with ICP-OES or ICP-MS finish
BF*XRF | lithium borate fusion with X-ray fluorescence spectroscopy
IRC | infrared combustion
LOI*Furnace | loss on ignition using a muffle furnace
LOI*TGA | loss on ignition by thermogravimetric analysis
OxBF*XRF | oxidising lithium borate fusion with X-ray fluorescence spectroscopy
PF*MS | sodium peroxide fusion with inductively coupled plasma mass spectroscopy
PF*OES | sodium peroxide fusion with inductively coupled plasma optical emission spectroscopy
PF*OES/MS | sodium peroxide fusion with ICP-OES or ICP-MS finish
Legend:- | (for Method Group Tabulated Results omitted in the determination of Certified Values)
Individual | - Outlying individual values
Batch & Limits | - Outlying laboratory batch data sets and superfluous limit values

## Laboratory List
Table 5. Participating Laboratory List used for OREAS 143
Lab Slot | Laboratory Name and Location
Actlabs, Ancaster, Ontario, Canada
ALS, Brisbane, QLD, Australia
ALS, Lima, Peru
ALS, Loughrea, Galway, Ireland
ALS, Malaga, WA, Australia
ALS, Vancouver, BC, Canada
American Assay Laboratories, Sparks, Nevada, USA
ARGETEST Mineral Processing, Ankara, Central Anatolia, Turkey
Intertek, Perth, WA, Australia
Paragon Geochemical Laboratories, Sparks, Nevada, USA
PT Geoservices Ltd, Cikarang, Jakarta Raya, Indonesia
PT Intertek Utama Services, Jakarta Timur, DKI Jakarta, Indonesia
Reminex Centre de Recherche, Marrakesh, Marrakesh-Safi, Morocco
SGS, Ankara, Anatolia, Turkey
SGS Australia Mineral Services, Perth, WA, Australia
SGS de Mexico SA de CV, Cd. Industrial, Durango, Mexico
Shiva Analyticals Ltd, Bangalore North, Karnataka, India
Stewart Assay & Environmental Laboratories LLC, Kara-Balta, Chüy, Kyrgyzstan

## Fusion XRF
| Analytical results for Al2O3 in OREAS 143 (Certified Value 12.38 wt.%) | [15 empty] | Certified
Al2O3 | Round | Replicate | Lab | Lab | Lab | Lab | Lab | Lab | Lab | Lab | Lab | Lab | Lab | Lab | Lab | Lab | 1
| No | No | 01 | 02 | 03 | 04 | 05 | 06 | 07 | 08 | 09 | 12 | 14 | 15 | 17 | 18 | wt.%
|  |  | BF*XRF | BF*XRF | OxBF*XRF | BF*XRF | BF*XRF | OxBF*XRF | OxBF*XRF | OxBF*XRF | OxBF*XRF | BF*XRF | BF*XRF | OxBF*XRF | BF*XRF | BF*XRF | 2
3
| 1 | 1 | 12.2 | 11.52 | 12.471 | 12.12 | 11.95 | 12.15 | 12.4 | 12.45 | 12.2 | 12.81816 | 12.49373 | 12.22 | 12.82 | 12.54357 | 1
| 1 | 2 | 12.19 | 11.81 | 12.376 | 12.14 | 12.4 | 12.3 | 12.4 | 12.5 | 12.35 | 12.73805 | 12.50566 | 12.28 | 13.48 | 12.4096 | #N/A
| 1 | 3 | 12.23 | 11.74 | 12.452 | 12.12 | 11.84 | 12.15 | 12.45 | 12.4 | 12.3 | 12.76742 | 12.32369 | 12.3 | 11.81 | 12.31865 | 16
| 1 | 4 | 12.18 | 11.8 | 12.527 | 12.11 | 11.77 | 12.15 | 12.45 | 12.6 | 12.25 | 12.67908 | 12.21933 | 12.3 | 12.58 | 12.58464 | 12.38319
| 1 | 5 | 12.21 | 11.77 | 12.395 | 12.08 | 11.65 | 12.25 | 12.45 | 12.45 | 12.25 | 12.82096 | 12.43255 | 12.34 | 13.3 | 12.44383 | 7
| 1 | 6 | 12.19 | 11.99 | 12.527 | 12.12 | 11.19 | 12.25 | 12.4 | 12.55 | 12.15 | 12.81972 | 12.34441 | 12.38 | 12.94 | 12.39297
| Mean |  | 12.2 | 11.77167 | 12.458 | 12.115 | 11.8 | 12.20833 | 12.425 | 12.49167 | 12.25 | 12.7739 | 12.38656 | 12.30333 | 12.82167 | 12.44888
| Median |  | 12.195 | 11.785 | 12.4615 | 12.12 | 11.805 | 12.2 | 12.425 | 12.475 | 12.25 | 12.79279 | 12.38848 | 12.3 | 12.88 | 12.42671
| Std Dev. |  | 0.01788854 | 0.1511842 | 0.06390618 | 0.01974842 | 0.3948671 | 0.06645801 | 0.02738613 | 0.07359801 | 0.07071068 | 0.05760324 | 0.1108875 | 0.05428321 | 0.5929727 | 0.09904657
| Rel.Std.Dev. |  | 0.1466% | 1.284% | 0.513% | 0.163% | 3.346% | 0.5444% | 0.2204% | 0.5892% | 0.5772% | 0.4509% | 0.8952% | 0.4412% | 4.625% | 0.7956%
| PDM3 |  | -1.479% | -4.938% | 0.6041% | -2.166% | -4.71% | -1.412% | 0.3376% | 0.876% | -1.076% | 3.155% | 0.02725% | -0.6449% | 3.541% | 0.5305%
| Z-Score (Absolute) |  | 0.69 | 2.75 | 0.54 | 1.1 | 2.61 | 0.65 | 0.38 | 0.7 | 0.45 | 2.05 | 0.2 | 0.2 | 2.28 | 0.5
| Analytical results for As in OREAS 143 (Certified Value 0.114 wt.%) | [15 empty] | Certified
As | Round | Replicate | Lab | Lab | Lab | Lab | Lab | Lab | Lab | Lab | Lab | [5 empty] | 1
| No | No | 01 | 02 | 03 | 04 | 06 | 07 | 08 | 09 | 15 | [5 empty] | wt.%
|  |  | BF*XRF | BF*XRF | OxBF*XRF | BF*XRF | OxBF*XRF | OxBF*XRF | OxBF*XRF | OxBF*XRF | OxBF*XRF | [5 empty] | 3
3
| 1 | 1 | 0.13 | 0.11 | 0.106 | 0.101 | 0.14 | 0.1 | 0.11 | 0.12 | 0.12 | [5 empty] | 1
| 1 | 2 | 0.133 | 0.1 | 0.111 | 0.103 | 0.14 | 0.11 | 0.11 | 0.12 | 0.12 | [5 empty] | #N/A
| 1 | 3 | 0.129 | 0.11 | 0.108 | 0.102 | 0.14 | 0.12 | 0.11 | 0.12 | 0.12 | [5 empty] | 16
| 1 | 4 | 0.129 | 0.12 | 0.109 | 0.105 | 0.13 | 0.1 | 0.11 | 0.12 | 0.12 | [5 empty] | 0.1137167
| 1 | 5 | 0.129 | 0.11 | 0.11 | 0.106 | 0.14 | 0.1 | 0.11 | 0.12 | 0.12 | [5 empty] | 8
| 1 | 6 | 0.13 | 0.11 | 0.106 | 0.105 | 0.14 | 0.11 | 0.11 | 0.12 | 0.13
| Mean |  | 0.13 | 0.11 | 0.1083333 | 0.1036667 | 0.1383333 | 0.1066667 | 0.11 | 0.12 | 0.1216667
| Median |  | 0.1295 | 0.11 | 0.1085 | 0.104 | 0.14 | 0.105 | 0.11 | 0.12 | 0.12
| Std Dev. |  | 0.001549193 | 0.006324555 | 0.002065591 | 0.001966384 | 0.004082483 | 0.008164966 | 0 | 0 | 0.004082483
| Rel.Std.Dev. |  | 1.192% | 5.75% | 1.907% | 1.897% | 2.951% | 7.655% | 0% | 0% | 3.355%
| PDM3 |  | 14.32% | -3.268% | -4.734% | -8.838% | 21.65% | -6.2% | -3.268% | 5.525% | 6.991%
| Z-Score (Absolute) |  | 2.13 | 0 | 0.18 | 0.67 | 3.02 | 0.35 | 0 | 1.06 | 1.24
| Analytical results for BaO in OREAS 143 (Certified Value 738 ppm) | [15 empty] | Certified
BaO | Round | Replicate | Lab | Lab | Lab | Lab | Lab | Lab | Lab | Lab | Lab | Lab | Lab | Lab |  |  | 1
| No | No | 02 | 03 | 04 | 06 | 07 | 08 | 09 | 12 | 14 | 15 | 17 | 18 |  |  | ppm
|  |  | BF*XRF | OxBF*XRF | BF*XRF | OxBF*XRF | OxBF*XRF | OxBF*XRF | OxBF*XRF | BF*XRF | BF*XRF | OxBF*XRF | BF*XRF | BF*XRF |  |  | 0
0
| 1 | 1 | < 100 | 983 | 770 | 600 | 700 | 700 | 800 | 728.29295 | 764.9575 | 800 | 500 | 850 |  |  | 1
| 1 | 2 | < 100 | 927 | 750 | 700 | 700 | 800 | 800 | 730.939055 | 784.4722 | 800 | 600 | 860 |  |  | #N/A
| 1 | 3 | < 100 | 983 | 750 | 600 | 700 | 700 | 700 | 721.54929 | 776.8319 | 700 | 300 | 810 |  |  | 16
| 1 | 4 | < 100 | 1016 | 730 | 600 | 700 | 700 | 700 | 725.76966 | 784.7555 | 800 | 600 | 1010 |  |  | 737.7848
| 1 | 5 | < 100 | 927 | 720 | 600 | 700 | 800 | 700 | 719.60658 | 753.9116 | 900 | 600 | 810 |  |  | 9
| 1 | 6 | < 100 | 960 | 740 | 600 | 700 | 700 | 700 | 723.75996 | 773.5303 | 700 | 700 | 830
| Mean |  |  | 966 | 743.3333 | 616.6667 | 700 | 733.3333 | 733.3333 | 724.9862 | 773.0765 | 783.3333 | 550 | 861.6667
| Median |  |  | 971.5 | 745 | 600 | 700 | 700 | 700 | 724.76481 | 775.1811 | 800 | 600 | 840
| Std Dev. |  |  | 35.08846 | 17.5119 | 40.82483 | 0 | 51.63978 | 51.63978 | 4.224718 | 11.94808 | 75.27727 | 137.8405 | 75.47627
| Rel.Std.Dev. |  |  | 3.632% | 2.356% | 6.62% | 0% | 7.042% | 7.042% | 0.5827% | 1.546% | 9.61% | 25.06% | 8.759%
| PDM3 |  |  | 30.93% | 0.7521% | -16.42% | -5.121% | -0.6033% | -0.6033% | -1.735% | 4.783% | 6.174% | -25.45% | 16.79%
| Z-Score (Absolute) |  | 10.27 | 3.49 | 0.15 | 1.75 | 0.5 | 0 | 0 | 0.13 | 0.6 | 0.75 | 2.76 | 1.93
Results from laboratory 17 were removed due to their high Z-score and unsatisfactory performance on the control sample.
| Analytical results for Bi in OREAS 143 (Indicative Value 81 ppm) | [15 empty] | Indicative
Bi | Round | Replicate | Lab | Lab | Lab | Lab | Lab | Lab | [8 empty] | 1
| No | No | 02 | 03 | 06 | 07 | 08 | 09 | [8 empty] | ppm
|  |  | BF*XRF | OxBF*XRF | OxBF*XRF | OxBF*XRF | OxBF*XRF | OxBF*XRF | [8 empty] | 0
0
| 1 | 1 | < 100 | 59 | 100 | < 100 | < 100 | < 100 | [8 empty] | 1
| 1 | 2 | < 100 | 64 | 100 | < 100 | < 100 | < 100 | [8 empty] | 1
| 1 | 3 | < 100 | 58 | 100 | < 100 | < 100 | < 100 | [8 empty] | 16
| 1 | 4 | < 100 | 64 | 100 | < 100 | < 100 | < 100 | [8 empty] | 80.91667
| 1 | 5 | < 100 | 58 | 100 | < 100 | < 100 | < 100 | [8 empty] | 7
| 1 | 6 | < 100 | 68 | 100 | < 100 | < 100 | < 100
| Mean |  |  | 61.83333 | 100
| Median |  |  | 61.5 | 100
| Std Dev. |  |  | 4.119061 | 0
| Rel.Std.Dev. |  |  | 6.662% | 0%
| PDM3 |  |  | -23.58% | 23.58%
| Z-Score (Absolute) |  | NA | NA | NA | NA | NA | NA
| Analytical results for CaO in OREAS 143 (Certified Value 9.79 wt.%) | [15 empty] | Certified
CaO | Round | Replicate | Lab | Lab | Lab | Lab | Lab | Lab | Lab | Lab | Lab | Lab | Lab | Lab | Lab | Lab | 1
| No | No | 01 | 02 | 03 | 04 | 05 | 06 | 07 | 08 | 09 | 12 | 14 | 15 | 17 | 18 | wt.%
|  |  | BF*XRF | BF*XRF | OxBF*XRF | BF*XRF | BF*XRF | OxBF*XRF | OxBF*XRF | OxBF*XRF | OxBF*XRF | BF*XRF | BF*XRF | OxBF*XRF | BF*XRF | BF*XRF | 2
3
| 1 | 1 | 9.87 | 12.34 | 9.8686 | 9.69 | 9.71 | 9.59 | 9.52 | 9.74 | 9.74 | 10.15759 | 10.03692 | 9.54 | 10.05 | 10.021 | 1
| 1 | 2 | 9.68 | 12.3 | 9.8798 | 9.69 | 9.58 | 9.63 | 9.65 | 9.79 | 9.75 | 10.12981 | 9.905492 | 9.74 | 9.97 | 9.729 | #N/A
| 1 | 3 | 9.78 | 12.44 | 9.8588 | 9.77 | 9.68 | 9.74 | 9.7 | 9.82 | 9.74 | 10.1363 | 9.808 | 9.6 | 8.79 | 9.689 | 16
| 1 | 4 | 9.73 | 12.35 | 9.9063 | 9.7 | 9.9 | 9.7 | 9.57 | 9.74 | 9.86 | 10.16352 | 10.08932 | 9.58 | 9.62 | 9.902 | 9.793082
| 1 | 5 | 9.73 | 12.4 | 9.814 | 9.62 | 9.82 | 9.71 | 9.5 | 9.72 | 9.77 | 10.09382 | 9.905535 | 9.68 | 10.07 | 9.884 | 10
| 1 | 6 | 9.69 | 12.32 | 9.8937 | 9.8 | 9.73 | 9.65 | 9.79 | 9.92 | 9.61 | 10.08499 | 9.89299 | 9.57 | 9.85 | 9.708
| Mean |  | 9.746667 | 12.35833 | 9.8702 | 9.711667 | 9.736667 | 9.67 | 9.621667 | 9.788333 | 9.745 | 10.12767 | 9.939709 | 9.618333 | 9.725 | 9.822167
| Median |  | 9.73 | 12.345 | 9.8742 | 9.695 | 9.72 | 9.675 | 9.61 | 9.765 | 9.745 | 10.13306 | 9.905513 | 9.59 | 9.91 | 9.8065
| Std Dev. |  | 0.0700476 | 0.05231316 | 0.03236844 | 0.06431692 | 0.111475 | 0.05621388 | 0.1123239 | 0.07440878 | 0.08018728 | 0.03233333 | 0.1036354 | 0.07600439 | 0.4869394 | 0.1335506
| Rel.Std.Dev. |  | 0.7187% | 0.4233% | 0.3279% | 0.6623% | 1.145% | 0.5813% | 1.167% | 0.7602% | 0.8229% | 0.3193% | 1.043% | 0.7902% | 5.007% | 1.36%
| PDM3 |  | -0.474% | 26.19% | 0.7875% | -0.8314% | -0.5761% | -1.257% | -1.75% | -0.04849% | -0.491% | 3.417% | 1.497% | -1.784% | -0.6952% | 0.297%
| Z-Score (Absolute) |  | 0.01 | 23.15 | 1.1 | 0.3 | 0.08 | 0.67 | 1.1 | 0.38 | 0.01 | 3.38 | 1.72 | 1.13 | 0.18 | 0.68
| Analytical results for Cd in OREAS 143 (Indicative Value < 10 ppm) | [15 empty] | Indicative
Cd | Round | Replicate | Lab | Lab | [12 empty] | 1
| No | No | 02 | 03 | [12 empty] | ppm
|  |  | BF*XRF | OxBF*XRF | [12 empty] | 1
1
| 1 | 1 | < 100 | < 10 | [12 empty] | 1
| 1 | 2 | < 100 | < 10 | [12 empty] | 2
| 1 | 3 | < 100 | < 10 | [12 empty] | 16
| 1 | 4 | < 100 | < 10 | [12 empty] | < 10
| 1 | 5 | < 100 | < 10 | [12 empty] | 8
| 1 | 6 | < 100 | < 10
Mean
Median
Std Dev.
Rel.Std.Dev.
PDM3
| Z-Score (Absolute) |  | NA | NA
| Analytical results for Ce in OREAS 143 (Indicative Value < 80 ppm) | [15 empty] | Indicative
Ce | Round | Replicate | Lab | Lab | Lab | Lab | [10 empty] | 1
| No | No | 06 | 07 | 08 | 09 | [10 empty] | ppm
|  |  | OxBF*XRF | OxBF*XRF | OxBF*XRF | OxBF*XRF | [10 empty] | 0
0
| 1 | 1 | < 80 | 80 | < 80 | < 80 | [10 empty] | 1
| 1 | 2 | < 80 | < 80 | 80 | < 80 | [10 empty] | 3
| 1 | 3 | < 80 | < 80 | < 80 | < 80 | [10 empty] | 16
| 1 | 4 | < 80 | < 80 | 80 | < 80 | [10 empty] | < 80
| 1 | 5 | < 80 | < 80 | < 80 | 80 | [10 empty] | 9
| 1 | 6 | < 80 | 80 | < 80 | < 80
| Mean |  |  | 80 | 80 | 80
| Median |  |  | 80 | 80 | 80
| Std Dev. |  |  | 0 | 0
| Rel.Std.Dev. |  |  | 0% | 0%
PDM3
| Z-Score (Absolute) |  | 2.02 | 0.67 | 0.67 | 0.67
| Analytical results for Cl in OREAS 143 (Indicative Value < 50 ppm) | [15 empty] | Indicative
Cl | Round | Replicate | Lab | [13 empty] | 1
| No | No | 04 | [13 empty] | ppm
|  |  | BF*XRF | [13 empty] | 0
0
| 1 | 1 | < 50 | [13 empty] | 1
| 1 | 2 | < 50 | [13 empty] | 4
| 1 | 3 | < 50 | [13 empty] | 16
| 1 | 4 | < 50 | [13 empty] | < 50
| 1 | 5 | < 50 | [13 empty] | 10
| 1 | 6 | < 50
Mean
Median
Std Dev.
Rel.Std.Dev.
PDM3
| Z-Score (Absolute) |  | NA
| Analytical results for Co in OREAS 143 (Certified Value < 100 ppm) | [15 empty] | Certified
Co | Round | Replicate | Lab | Lab | Lab | Lab | Lab | Lab | Lab | Lab | [6 empty] | 1
| No | No | 02 | 03 | 04 | 05 | 06 | 07 | 08 | 09 | [6 empty] | ppm
|  |  | BF*XRF | OxBF*XRF | BF*XRF | BF*XRF | OxBF*XRF | OxBF*XRF | OxBF*XRF | OxBF*XRF | [6 empty] | 0
0
| 1 | 1 | < 100 | < 50 | < 50 | < 37 | < 100 | < 100 | < 100 | < 100 | [6 empty] | 1
| 1 | 2 | < 100 | < 50 | < 50 | 59 | < 100 | < 100 | < 100 | < 100 | [6 empty] | #N/A
| 1 | 3 | < 100 | < 50 | < 50 | 51 | < 100 | < 100 | < 100 | < 100 | [6 empty] | 16
| 1 | 4 | < 100 | < 50 | < 50 | 59 | < 100 | < 100 | < 100 | < 100 | [6 empty] | < 100
| 1 | 5 | < 100 | < 50 | < 50 | 37 | < 100 | < 100 | < 100 | < 100 | [6 empty] | 11
| 1 | 6 | < 100 | < 50 | < 50 | 66 | < 100 | < 100 | < 100 | < 100
| Mean |  |  |  |  | 54.4
| Median |  |  |  |  | 59
| Std Dev. |  |  |  |  | 11.08152
| Rel.Std.Dev. |  |  |  |  | 20.37%
PDM3
| Z-Score (Absolute) |  | NA | NA | NA | NA | NA | NA | NA | NA
| Analytical results for Cr2O3 in OREAS 143 (Indicative Value 137 ppm) | [15 empty] | Indicative
Cr2O3 | Round | Replicate | Lab | Lab | Lab | Lab | Lab | Lab | Lab | Lab | Lab | Lab | Lab | Lab |  |  | 1
| No | No | 02 | 03 | 04 | 05 | 06 | 07 | 08 | 09 | 14 | 15 | 17 | 18 |  |  | ppm
|  |  | BF*XRF | OxBF*XRF | BF*XRF | BF*XRF | OxBF*XRF | OxBF*XRF | OxBF*XRF | OxBF*XRF | BF*XRF | OxBF*XRF | BF*XRF | BF*XRF |  |  | 0
0
| 1 | 1 | < 100 | 132 | < 50 | 100 | < 150 | 150 | < 150 | 150 | 101.0586 | 100 | 90 | 120 |  |  | 1
| 1 | 2 | < 100 | 132 | < 50 | < 100 | < 150 | 150 | < 150 | 150 | 117.769 | 100 | 120 | 110 |  |  | 5
| 1 | 3 | < 100 | 161 | < 50 | < 100 | < 150 | 150 | < 150 | 150 | 118.1565 | 100 | < 50 | 100 |  |  | 16
| 1 | 4 | < 100 | 146 | < 50 | < 100 | < 150 | 150 | < 150 | 150 | 143.0568 | 100 | 50 | 130 |  |  | 137.4072
| 1 | 5 | < 100 | 161 | < 50 | 200 | < 150 | 150 | 150 | 150 | 126.1816 | 100 | < 50 | 120 |  |  | 11
| 1 | 6 | < 100 | 161 | < 50 | < 100 | < 150 | 150 | < 150 | 150 | 117.6543 | 100 | 110 | 120
| Mean |  |  | 148.8333 |  | 150 |  | 150 | 150 | 150 | 120.6461 | 100 | 92.5 | 116.6667
| Median |  |  | 153.5 |  | 150 |  | 150 | 150 | 150 | 117.9627 | 100 | 100 | 120
| Std Dev. |  |  | 14.27469 |  | 70.71068 |  | 0 |  | 0 | 13.71116 | 0 | 30.95696 | 10.32796
| Rel.Std.Dev. |  |  | 9.591% |  | 47.14% |  | 0% |  | 0% | 11.36% | 0% | 33.47% | 8.853%
| PDM3 |  |  | 8.316% |  | 9.165% |  | 9.165% | 9.165% | 9.165% | -12.2% | -27.22% | -32.68% | -15.09%
| Z-Score (Absolute) |  | 1.1 | 1.45 | 1.75 | 0.24 | 0.51 | 1.39 | 0.19 | 1.39 | 0.73 | 0.19 | 0.59 | 0.62
| Analytical results for Cs in OREAS 143 (Indicative Value < 100 ppm) | [15 empty] | Indicative
Cs | Round | Replicate | Lab | [13 empty] | 1
| No | No | 02 | [13 empty] | ppm
|  |  | BF*XRF | [13 empty] | 0
0
| 1 | 1 | < 100 | [13 empty] | 1
| 1 | 2 | < 100 | [13 empty] | 6
| 1 | 3 | < 100 | [13 empty] | 16
| 1 | 4 | < 100 | [13 empty] | < 100
| 1 | 5 | < 100 | [13 empty] | 12
| 1 | 6 | < 100
Mean
Median
Std Dev.
Rel.Std.Dev.
PDM3
| Z-Score (Absolute) |  | NA
| Analytical results for Cu in OREAS 143 (Certified Value 319 ppm) | [15 empty] | Certified
Cu | Round | Replicate | Lab | Lab | Lab | Lab | Lab | Lab | Lab | Lab | Lab | Lab | Lab | Lab | Lab |  | 1
| No | No | 01 | 02 | 03 | 04 | 05 | 06 | 07 | 08 | 09 | 14 | 15 | 17 | 18 |  | ppm
|  |  | BF*XRF | BF*XRF | OxBF*XRF | BF*XRF | BF*XRF | OxBF*XRF | OxBF*XRF | OxBF*XRF | OxBF*XRF | BF*XRF | OxBF*XRF | BF*XRF | BF*XRF |  | 0
0
| 1 | 1 | 310 | 300 | 340 | 320 | 304 | 320 | 300 | 290 | 280 | 308.570403 | 344 | 320 | 336 |  | 1
| 1 | 2 | 340 | 300 | 340 | 300 | 304 | 330 | 320 | 260 | 300 | 329.726954 | 336 | 360 | 312 |  | #N/A
| 1 | 3 | 290 | 300 | 340 | 300 | 336 | 330 | 380 | 300 | 300 | 323.620318 | 320 | 340 | 312 |  | 16
| 1 | 4 | 310 | 300 | 340 | 320 | 296 | 310 | 300 | 300 | 310 | 337.016607 | 272 | 320 | 344 |  | 319.2899
| 1 | 5 | 290 | 300 | 340 | 330 | 280 | 320 | 320 | 300 | 340 | 394.240444 | 320 | 350 | 328 |  | 12
| 1 | 6 | 300 | 300 | 340 | 320 | 256 | 300 | 320 | 290 | 300 | 393.854888 | 344 | 390 | 328
| Mean |  | 306.6667 | 300 | 340 | 315 | 296 | 318.3333 | 323.3333 | 290 | 305 | 347.838269 | 322.6667 | 346.6667 | 326.6667
| Median |  | 305 | 300 | 340 | 320 | 300 | 320 | 320 | 295 | 300 | 333.3717805 | 328 | 345 | 328
| Std Dev. |  | 18.61899 | 0 | 0 | 12.24745 | 26.77312 | 11.69045 | 29.4392 | 15.49193 | 19.74842 | 36.99809 | 27.08997 | 26.5832 | 12.81666
| Rel.Std.Dev. |  | 6.071% | 0% | 0% | 3.888% | 9.045% | 3.672% | 9.105% | 5.342% | 6.475% | 10.64% | 8.396% | 7.668% | 3.923%
| PDM3 |  | -3.954% | -6.042% | 6.486% | -1.344% | -7.294% | -0.2996% | 1.266% | -9.173% | -4.476% | 8.941% | 1.058% | 8.574% | 2.31%
| Z-Score (Absolute) |  | 0.64 | NA | 0.92 | 0.25 | 1.15 | 0.09 | 0.14 | 1.41 | 0.71 | 1.29 | 0.09 | 1.23 | 0.28
Results from laboratory 2 were removed due to their 100 ppm reading resolution.
| Analytical results for Fe2O3 in OREAS 143 (Certified Value 6.98 wt.%) | [15 empty] | Certified
Fe2O3 | Round | Replicate | Lab | Lab | Lab | Lab | Lab | Lab | Lab | Lab | Lab | Lab | Lab | Lab | Lab | Lab | 1
| No | No | 01 | 02 | 03 | 04 | 05 | 06 | 07 | 08 | 09 | 12 | 14 | 15 | 17 | 18 | wt.%
|  |  | BF*XRF | BF*XRF | OxBF*XRF | BF*XRF | BF*XRF | OxBF*XRF | OxBF*XRF | OxBF*XRF | OxBF*XRF | BF*XRF | BF*XRF | OxBF*XRF | BF*XRF | BF*XRF | 2
3
| 1 | 1 | 6.89 | 7.28 | 6.72 | 7.277 | 6.95 | 6.805 | 6.805 | 6.863 | 6.82 | 6.947295 | 7.093809 | 7.05 | 7.11 | 7.137 | 1
| 1 | 2 | 6.85 | 7.22 | 6.705 | 7.349 | 6.98 | 6.863 | 6.82 | 6.891 | 6.834 | 6.930622 | 7.121695 | 7.02 | 7.49 | 6.95 | #N/A
| 1 | 3 | 6.92 | 7.32 | 6.72 | 7.377 | 6.96 | 6.791 | 6.905 | 6.834 | 6.805 | 6.953533 | 7.000218 | 7.04 | 6.61 | 6.926 | 16
| 1 | 4 | 6.95 | 7.21 | 6.805 | 7.334 | 7.08 | 6.82 | 6.834 | 6.92 | 6.777 | 6.971795 | 7.079882 | 6.98 | 7.02 | 7.122 | 6.984398
| 1 | 5 | 6.87 | 7.28 | 6.677 | 7.363 | 6.94 | 6.891 | 6.82 | 6.848 | 6.82 | 6.910262 | 7.112286 | 7.03 | 7.37 | 7.001 | 13
| 1 | 6 | 6.89 | 7.3 | 6.834 | 7.377 | 7.03 | 6.805 | 6.891 | 6.877 | 6.748 | 6.932211 | 7.011963 | 6.99 | 7.24 | 6.993
| Mean |  | 6.895 | 7.268333 | 6.7435 | 7.346167 | 6.99 | 6.829167 | 6.845833 | 6.872167 | 6.800667 | 6.940953 | 7.069975 | 7.018333 | 7.14 | 7.0215
| Median |  | 6.89 | 7.28 | 6.72 | 7.356 | 6.97 | 6.8125 | 6.827 | 6.87 | 6.8125 | 6.939753 | 7.086845 | 7.025 | 7.175 | 6.997
| Std Dev. |  | 0.03563706 | 0.04400758 | 0.06161412 | 0.03774873 | 0.05440588 | 0.03918376 | 0.04167213 | 0.03095427 | 0.03228416 | 0.02132978 | 0.05169686 | 0.02786874 | 0.3103546 | 0.08821054
| Rel.Std.Dev. |  | 0.5169% | 0.6055% | 0.9137% | 0.5139% | 0.7783% | 0.5738% | 0.6087% | 0.4504% | 0.4747% | 0.3073% | 0.7312% | 0.3971% | 4.347% | 1.256%
| PDM3 |  | -1.28% | 4.065% | -3.449% | 5.18% | 0.08021% | -2.223% | -1.984% | -1.607% | -2.631% | -0.622% | 1.225% | 0.4859% | 2.228% | 0.5312%
| Z-Score (Absolute) |  | 0.42 | 1.82 | 1.34 | 2.29 | 0.15 | 0.82 | 0.72 | 0.56 | 0.99 | 0.15 | 0.63 | 0.32 | 1.05 | 0.34
| Analytical results for Ga in OREAS 143 (Indicative Value < 100 ppm) | [15 empty] | Indicative
Ga | Round | Replicate | Lab | [13 empty] | 1
| No | No | 02 | [13 empty] | ppm
|  |  | BF*XRF | [13 empty] | 0
0
| 1 | 1 | < 100 | [13 empty] | 1
| 1 | 2 | < 100 | [13 empty] | 7
| 1 | 3 | < 100 | [13 empty] | 16
| 1 | 4 | < 100 | [13 empty] | < 100
| 1 | 5 | < 100 | [13 empty] | 13
| 1 | 6 | < 100
Mean
Median
Std Dev.
Rel.Std.Dev.
PDM3
| Z-Score (Absolute) |  | NA
| Analytical results for Ge in OREAS 143 (Indicative Value < 100 ppm) | [15 empty] | Indicative
Ge | Round | Replicate | Lab | [13 empty] | 1
| No | No | 02 | [13 empty] | ppm
|  |  | BF*XRF | [13 empty] | 0
0
| 1 | 1 | < 100 | [13 empty] | 1
| 1 | 2 | < 100 | [13 empty] | 8
| 1 | 3 | < 100 | [13 empty] | 16
| 1 | 4 | < 100 | [13 empty] | < 100
| 1 | 5 | < 100 | [13 empty] | 14
| 1 | 6 | < 100
Mean
Median
Std Dev.
Rel.Std.Dev.
PDM3
| Z-Score (Absolute) |  | NA
| Analytical results for HfO2 in OREAS 143 (Certified Value < 100 ppm) | [15 empty] | Certified
HfO2 | Round | Replicate | Lab | Lab | Lab | Lab | Lab | Lab | [8 empty] | 1
| No | No | 06 | 07 | 08 | 09 | 14 | 18 | [8 empty] | ppm
|  |  | OxBF*XRF | OxBF*XRF | OxBF*XRF | OxBF*XRF | BF*XRF | BF*XRF | [8 empty] | 0
0
| 1 | 1 | < 100 | < 100 | < 100 | < 100 | < 200 | [9 empty] | 1
| 1 | 2 | < 100 | < 100 | < 100 | < 100 | < 200 | [9 empty] | #N/A
| 1 | 3 | < 100 | < 100 | < 100 | < 100 | < 200 | 30 | [8 empty] | 16
| 1 | 4 | < 100 | < 100 | < 100 | < 100 | < 200 | [9 empty] | < 100
| 1 | 5 | < 100 | < 100 | < 100 | < 100 | < 200 | [9 empty] | 14
| 1 | 6 | < 100 | < 100 | < 100 | < 100 | < 200 | 30
| Mean | [6 empty] | 30
| Median | [6 empty] | 30
| Std Dev. | [6 empty] | 0
| Rel.Std.Dev. | [6 empty] | 0%
PDM3
| Z-Score (Absolute) |  | NA | NA | NA | NA | NA | NA
| Analytical results for Hg in OREAS 143 (Indicative Value < 100 ppm) | [15 empty] | Indicative
Hg | Round | Replicate | Lab | [13 empty] | 1
| No | No | 02 | [13 empty] | ppm
|  |  | BF*XRF | [13 empty] | 0
0
| 1 | 1 | < 100 | [13 empty] | 1
| 1 | 2 | < 100 | [13 empty] | 18
| 1 | 3 | < 100 | [13 empty] | 16
| 1 | 4 | < 100 | [13 empty] | < 100
| 1 | 5 | < 100 | [13 empty] | 7
| 1 | 6 | < 100
Mean
Median
Std Dev.
Rel.Std.Dev.
PDM3
| Z-Score (Absolute) |  | NA
| Analytical results for In in OREAS 143 (Indicative Value < 100 ppm) | [15 empty] | Indicative
In | Round | Replicate | Lab | [13 empty] | 1
| No | No | 02 | [13 empty] | ppm
|  |  | BF*XRF | [13 empty] | 0
0
| 1 | 1 | < 100 | [13 empty] | 1
| 1 | 2 | < 100 | [13 empty] | 2
| 1 | 3 | < 100 | [13 empty] | 16
| 1 | 4 | < 100 | [13 empty] | < 100
| 1 | 5 | < 100 | [13 empty] | 8
| 1 | 6 | < 100
Mean
Median
Std Dev.
Rel.Std.Dev.
PDM3
| Z-Score (Absolute) |  | NA
| Analytical results for K2O in OREAS 143 (Certified Value 2.84 wt.%) | [15 empty] | Certified
K2O | Round | Replicate | Lab | Lab | Lab | Lab | Lab | Lab | Lab | Lab | Lab | Lab | Lab | Lab | Lab | Lab | 1
| No | No | 01 | 02 | 03 | 04 | 05 | 06 | 07 | 08 | 09 | 12 | 14 | 15 | 17 | 18 | wt.%
|  |  | BF*XRF | BF*XRF | OxBF*XRF | BF*XRF | BF*XRF | OxBF*XRF | OxBF*XRF | OxBF*XRF | OxBF*XRF | BF*XRF | BF*XRF | OxBF*XRF | BF*XRF | BF*XRF | 2
3
| 1 | 1 | 2.8 | 3.52 | 2.7067 | 2.81 | 2.84 | 2.85 | 2.84 | 2.81 | 2.85 | 2.962424596 | 2.918025 | 2.78 | 2.853 | 2.905 | 1
| 1 | 2 | 2.78 | 3.53 | 2.714 | 2.82 | 2.83 | 2.78 | 2.83 | 2.83 | 2.84 | 3.008873972 | 2.924414 | 2.78 | 2.973 | 2.857 | #N/A
| 1 | 3 | 2.82 | 3.56 | 2.7369 | 2.82 | 2.82 | 2.86 | 2.84 | 2.82 | 2.84 | 2.999044436 | 2.862214 | 2.8 | 2.59 | 2.83 | 16
| 1 | 4 | 2.81 | 3.58 | 2.7308 | 2.82 | 2.83 | 2.8 | 2.84 | 2.87 | 2.84 | 2.95885898 | 2.931276 | 2.8 | 2.819 | 2.921 | 2.837633
| 1 | 5 | 2.8 | 3.52 | 2.7188 | 2.81 | 2.77 | 2.86 | 2.84 | 2.83 | 2.84 | 2.979963572 | 2.895405 | 2.81 | 2.938 | 2.865 | 15
| 1 | 6 | 2.81 | 3.52 | 2.7079 | 2.81 | 2.8 | 2.84 | 2.85 | 2.82 | 2.83 | 3.009163076 | 2.880976 | 2.79 | 2.881 | 2.847
| Mean |  | 2.803333 | 3.538333 | 2.719183 | 2.815 | 2.815 | 2.831667 | 2.84 | 2.83 | 2.84 | 2.986388 | 2.902052 | 2.793333 | 2.842333 | 2.870833
| Median |  | 2.805 | 3.525 | 2.7164 | 2.815 | 2.825 | 2.845 | 2.84 | 2.825 | 2.84 | 2.989504004 | 2.906715 | 2.795 | 2.867 | 2.861
| Std Dev. |  | 0.0136626 | 0.02562551 | 0.01232062 | 0.005477226 | 0.02588436 | 0.03371449 | 0.006324555 | 0.02097618 | 0.006324555 | 0.02261802 | 0.02714672 | 0.0121106 | 0.1356844 | 0.03505662
| Rel.Std.Dev. |  | 0.4874% | 0.7242% | 0.4531% | 0.1946% | 0.9195% | 1.191% | 0.2227% | 0.7412% | 0.2227% | 0.7574% | 0.9354% | 0.4336% | 4.774% | 1.221%
| PDM3 |  | -1.209% | 24.69% | -4.174% | -0.7976% | -0.7976% | -0.2103% | 0.0834% | -0.269% | 0.0834% | 5.242% | 2.27% | -1.561% | 0.1656% | 1.17%
| Z-Score (Absolute) |  | 0.82 | 17.76 | 2.95 | 0.53 | 0.53 | 0.11 | 0.11 | 0.15 | 0.11 | 3.81 | 1.67 | 1.07 | 0.16 | 0.89
Results from laboratory 3 were removed due to their high Z-score and unsatisfactory performance on the control sample.
| Analytical results for La in OREAS 143 (Indicative Value < 90 ppm) | [15 empty] | Indicative
La | Round | Replicate | Lab | Lab | Lab | Lab | [10 empty] | 1
| No | No | 06 | 07 | 08 | 09 | [10 empty] | ppm
|  |  | OxBF*XRF | OxBF*XRF | OxBF*XRF | OxBF*XRF | [10 empty] | 0
0
| 1 | 1 | < 90 | 90 | < 90 | < 90 | [10 empty] | 1
| 1 | 2 | < 90 | < 90 | < 90 | < 90 | [10 empty] | 3
| 1 | 3 | < 90 | < 90 | < 90 | < 90 | [10 empty] | 16
| 1 | 4 | < 90 | < 90 | < 90 | < 90 | [10 empty] | < 90
| 1 | 5 | < 90 | 90 | < 90 | < 90 | [10 empty] | 9
| 1 | 6 | < 90 | < 90 | < 90 | < 90
| Mean |  |  | 90
| Median |  |  | 90
| Std Dev. |  |  | 0
| Rel.Std.Dev. |  |  | 0%
PDM3
| Z-Score (Absolute) |  | NA | NA | NA | NA
| Analytical results for MgO in OREAS 143 (Certified Value 2.05 wt.%) | [15 empty] | Certified
MgO | Round | Replicate | Lab | Lab | Lab | Lab | Lab | Lab | Lab | Lab | Lab | Lab | Lab | Lab | Lab |  | 1
| No | No | 01 | 02 | 03 | 04 | 06 | 07 | 08 | 09 | 12 | 14 | 15 | 17 | 18 |  | wt.%
|  |  | BF*XRF | BF*XRF | OxBF*XRF | BF*XRF | OxBF*XRF | OxBF*XRF | OxBF*XRF | OxBF*XRF | BF*XRF | BF*XRF | OxBF*XRF | BF*XRF | BF*XRF |  | 2
3
| 1 | 1 | 2.04 | 1.84 | 2.023 | 2.1 | 2.03 | 2.03 | 2.1 | 2.06 | 1.979367 | 2.060271 | 2.01 | 2.18 | 2.084 |  | 1
| 1 | 2 | 2.05 | 1.88 | 1.99 | 2.12 | 2.05 | 2.04 | 2.11 | 2.09 | 1.882499 | 2.064855 | 2 | 2.24 | 2.058 |  | #N/A
| 1 | 3 | 2.06 | 1.79 | 1.973 | 2.09 | 2.03 | 2.02 | 2.1 | 2.06 | 1.86533 | 2.029108 | 2.04 | 2.01 | 2.025 |  | 16
| 1 | 4 | 2.04 | 1.76 | 1.973 | 2.1 | 2.02 | 2.05 | 2.13 | 2.07 | 1.979511 | 2.038967 | 2.01 | 2.18 | 2.085 |  | 2.051076
| 1 | 5 | 2.03 | 1.85 | 1.94 | 2.11 | 2.05 | 2.06 | 2.11 | 2.06 | 1.824212915 | 2.052044 | 2.03 | 2.23 | 2.045 |  | 16
| 1 | 6 | 2.05 | 1.77 | 1.99 | 2.11 | 2.05 | 2.04 | 2.12 | 2.04 | 1.834023 | 2.052993 | 2.03 | 2.21 | 2.04
| Mean |  | 2.045 | 1.815 | 1.9815 | 2.105 | 2.038333 | 2.04 | 2.111667 | 2.063333 | 1.894157 | 2.049706 | 2.02 | 2.175 | 2.056167
| Median |  | 2.045 | 1.815 | 1.9815 | 2.105 | 2.04 | 2.04 | 2.11 | 2.06 | 1.873915 | 2.052519 | 2.02 | 2.195 | 2.0515
| Std Dev. |  | 0.01048809 | 0.0484768 | 0.02732581 | 0.01048809 | 0.0132916 | 0.01414214 | 0.01169045 | 0.01632993 | 0.06931252 | 0.01339406 | 0.01549193 | 0.08455767 | 0.02435912
| Rel.Std.Dev. |  | 0.5129% | 2.671% | 1.379% | 0.4982% | 0.6521% | 0.6932% | 0.5536% | 0.7914% | 3.659% | 0.6535% | 0.7669% | 3.888% | 1.185%
| PDM3 |  | -0.2962% | -11.51% | -3.392% | 2.629% | -0.6212% | -0.54% | 2.954% | 0.5976% | -7.651% | -0.06676% | -1.515% | 6.042% | 0.2482%
| Z-Score (Absolute) |  | 0 | 6.2 | 1.71 | 1.62 | 0.18 | 0.13 | 1.8 | 0.49 | 4.07 | 0.13 | 0.67 | 3.51 | 0.3
| Analytical results for MnO in OREAS 143 (Certified Value 0.058 wt.%) | [15 empty] | Certified
MnO | Round | Replicate | Lab | Lab | Lab | Lab | Lab | Lab | Lab | Lab | Lab | Lab | Lab | Lab | Lab | Lab | 1
| No | No | 01 | 02 | 03 | 04 | 05 | 06 | 07 | 08 | 09 | 12 | 14 | 15 | 17 | 18 | wt.%
|  |  | BF*XRF | BF*XRF | OxBF*XRF | BF*XRF | BF*XRF | OxBF*XRF | OxBF*XRF | OxBF*XRF | OxBF*XRF | BF*XRF | BF*XRF | OxBF*XRF | BF*XRF | BF*XRF | 3
3
| 1 | 1 | 0.06 | 0.06 | 0.0529 | 0.07 | 0.074 | 0.052 | 0.052 | 0.065 | 0.065 | 0.05839955568 | 0.05422543 | 0.047 | 0.051 | 0.063 | 1
| 1 | 2 | 0.06 | 0.05 | 0.0504 | 0.06 | 0.074 | 0.052 | 0.052 | 0.065 | 0.052 | 0.05805157728 | 0.05594026 | 0.047 | 0.057 | 0.057 | #N/A
| 1 | 3 | 0.06 | 0.09 | 0.0516 | 0.07 | 0.072 | 0.052 | 0.065 | 0.065 | 0.065 | 0.05833977312 | 0.05523346 | 0.047 | 0.041 | 0.058 | 16
| 1 | 4 | 0.06 | 0.08 | 0.0516 | 0.07 | 0.074 | 0.052 | 0.052 | 0.065 | 0.052 | 0.05852312352 | 0.05684873 | 0.047 | 0.048 | 0.063 | 0.05828812
| 1 | 5 | 0.06 | 0.07 | 0.0478 | 0.07 | 0.067 | 0.052 | 0.052 | 0.065 | 0.052 | 0.05838380304 | 0.05505256 | 0.056 | 0.049 | 0.063 | 17
| 1 | 6 | 0.06 | 0.07 | 0.0516 | 0.07 | 0.065 | 0.052 | 0.052 | 0.065 | 0.065 | 0.05815965072 | 0.05499872 | 0.047 | 0.049 | 0.06
| Mean |  | 0.06 | 0.07 | 0.05098333 | 0.06833333 | 0.071 | 0.052 | 0.05416667 | 0.065 | 0.0585 | 0.05830958056 | 0.05538319 | 0.0485 | 0.04916667 | 0.06066667
| Median |  | 0.06 | 0.07 | 0.0516 | 0.07 | 0.073 | 0.052 | 0.052 | 0.065 | 0.0585 | 0.05836178808 | 0.05514301 | 0.047 | 0.049 | 0.0615
| Std Dev. |  | 0 | 0.01414214 | 0.001748619 | 0.004082483 | 0.004 | 0 | 0.005307228 | 0 | 0.007120393 | 0.0001727202 | 0.0009031167 | 0.003674235 | 0.005154286 | 0.00273252
| Rel.Std.Dev. |  | 0% | 20.2% | 3.43% | 5.974% | 5.634% | 0% | 9.798% | 0% | 12.17% | 0.2962% | 1.631% | 7.576% | 10.48% | 4.504%
| PDM3 |  | 2.937% | 20.09% | -12.53% | 17.23% | 21.81% | -10.79% | -7.071% | 11.52% | 0.3635% | 0.03682% | -4.984% | -16.79% | -15.65% | 4.081%
| Z-Score (Absolute) |  | 0.19 | 1.23 | 0.75 | 1.06 | 1.34 | 0.68 | 0.46 | 0.66 | 0.01 | 0.01 | 0.29 | 1.06 | 0.94 | 0.26
| Analytical results for Mo in OREAS 143 (Certified Value < 50 ppm) | [15 empty] | Certified
Mo | Round | Replicate | Lab | Lab | Lab | Lab | Lab | Lab | [8 empty] | 1
| No | No | 02 | 03 | 06 | 07 | 08 | 09 | [8 empty] | ppm
|  |  | BF*XRF | OxBF*XRF | OxBF*XRF | OxBF*XRF | OxBF*XRF | OxBF*XRF | [8 empty] | 0
0
| 1 | 1 | < 100 | < 10 | < 50 | < 50 | < 50 | < 50 | [8 empty] | 1
| 1 | 2 | < 100 | 14 | < 50 | < 50 | < 50 | < 50 | [8 empty] | 14
| 1 | 3 | < 100 | 12 | 50 | 110 | < 50 | < 50 | [8 empty] | 16
| 1 | 4 | < 100 | 19 | < 50 | < 50 | < 50 | < 50 | [8 empty] | < 50
| 1 | 5 | < 100 | 16 | 50 | < 50 | < 50 | < 50 | [8 empty] | 18
| 1 | 6 | < 100 | 15 | 70 | < 50 | < 50 | < 50
| Mean |  |  | 15.2 | 56.66667 | 110
| Median |  |  | 15 | 50 | 110
| Std Dev. |  |  | 2.588436 | 11.54701
| Rel.Std.Dev. |  |  | 17.03% | 20.38%
PDM3
| Z-Score (Absolute) |  | 1.53 | 1.58 | 0.75 | 0.6 | 0.6 | 0.6
| Analytical results for Na2O in OREAS 143 (Certified Value 1.21 wt.%) | [15 empty] | Certified
Na2O | Round | Replicate | Lab | Lab | Lab | Lab | Lab | Lab | Lab | Lab | [6 empty] | 1
| No | No | 01 | 02 | 04 | 12 | 14 | 15 | 17 | 18 | [6 empty] | wt.%
|  |  | BF*XRF | BF*XRF | BF*XRF | BF*XRF | BF*XRF | OxBF*XRF | BF*XRF | BF*XRF | [6 empty] | 2
3
| 1 | 1 | 1.23 | 1.2 | 1.19 | 1.001787768 | 1.236003 | 1.71 | 1.01 | 1.327 | [6 empty] | 1
| 1 | 2 | 1.21 | 1.23 | 1.19 | 1.0025413 | 1.243444 | 1.73 | 1.12 | 1.321 | [6 empty] | #N/A
| 1 | 3 | 1.26 | 1.2 | 1.19 | 1.010830152 | 1.225873 | 1.73 | 0.97 | 1.316 | [6 empty] | 16
| 1 | 4 | 1.25 | 1.26 | 1.2 | 1.00236606 | 1.24005 | 1.72 | 1.19 | 1.325 | [6 empty] | 1.213066
| 1 | 5 | 1.23 | 1.28 | 1.19 | 1.014738004 | 1.235598 | 1.71 | 1.09 | 1.302 | [6 empty] | 19
| 1 | 6 | 1.26 | 1.23 | 1.2 | 1.004241128 | 1.23439 | 1.72 | 0.98 | 1.304
| Mean |  | 1.24 | 1.233333 | 1.193333 | 1.006084 | 1.235893 | 1.72 | 1.06 | 1.315833
| Median |  | 1.24 | 1.23 | 1.19 | 1.003391214 | 1.2358 | 1.72 | 1.05 | 1.3185
| Std Dev. |  | 0.02 | 0.03204164 | 0.005163978 | 0.005397135 | 0.005950625 | 0.008944272 | 0.08763561 | 0.01064738
| Rel.Std.Dev. |  | 1.613% | 2.598% | 0.4327% | 0.5364% | 0.4815% | 0.52% | 8.268% | 0.8092%
| PDM3 |  | 2.22% | 1.671% | -1.627% | -17.06% | 1.882% | 41.79% | -12.62% | 8.472%
| Z-Score (Absolute) |  | 0.06 | 0.01 | 0.45 | 2.52 | 0.01 | 5.34 | 1.92 | 0.89
| Analytical results for Nb in OREAS 143 (Indicative Value < 50 ppm) | [15 empty] | Indicative
Nb | Round | Replicate | Lab | Lab | Lab | Lab | [10 empty] | 1
| No | No | 06 | 07 | 08 | 09 | [10 empty] | ppm
|  |  | OxBF*XRF | OxBF*XRF | OxBF*XRF | OxBF*XRF | [10 empty] | 0
0
| 1 | 1 | < 50 | < 50 | < 50 | < 50 | [10 empty] | 1
| 1 | 2 | < 50 | < 50 | < 50 | < 50 | [10 empty] | 4
| 1 | 3 | < 50 | < 50 | < 50 | < 50 | [10 empty] | 16
| 1 | 4 | < 50 | < 50 | < 50 | < 50 | [10 empty] | < 50
| 1 | 5 | < 50 | < 50 | < 50 | < 50 | [10 empty] | 10
| 1 | 6 | < 50 | < 50 | < 50 | < 50
Mean
Median
Std Dev.
Rel.Std.Dev.
PDM3
| Z-Score (Absolute) |  | NA | NA | NA | NA
| Analytical results for NiO in OREAS 143 (Indicative Value < 64 ppm) | [15 empty] | Indicative
NiO | Round | Replicate | Lab | Lab | Lab | Lab | Lab | Lab | Lab | Lab | Lab | Lab | Lab |  |  |  | 1
| No | No | 02 | 03 | 04 | 05 | 06 | 07 | 08 | 09 | 14 | 15 | 18 |  |  |  | ppm
|  |  | BF*XRF | OxBF*XRF | BF*XRF | BF*XRF | OxBF*XRF | OxBF*XRF | OxBF*XRF | OxBF*XRF | BF*XRF | OxBF*XRF | BF*XRF |  |  |  | 0
0
| 1 | 1 | 250 | < 13 | < 64 | 90 | < 64 | < 64 | < 64 | < 64 | < 250 | < 100 |  |  |  |  | 1
| 1 | 2 | 250 | < 13 | < 64 | 90 | < 64 | < 64 | < 64 | 76 | < 250 | < 100 |  |  |  |  | 5
| 1 | 3 | 510 | < 13 | < 64 | 70 | < 64 | < 64 | < 64 | 76 | < 250 | < 100 | 10 |  |  |  | 16
| 1 | 4 | 380 | < 13 | < 64 | 30 | < 64 | < 64 | < 64 | < 64 | < 250 | < 100 | 20 |  |  |  | < 64
| 1 | 5 | 380 | < 13 | < 64 | 70 | < 64 | < 64 | 102 | < 64 | < 250 | < 100 | 30 |  |  |  | 11
| 1 | 6 | 250 | < 13 | < 64 | < 30 | < 64 | < 64 | 64 | < 64 | < 250 | < 100 | 30
| Mean |  | 336.6667 |  |  | 70 |  |  | 83 | 76 |  |  | 22.5
| Median |  | 315 |  |  | 70 |  |  | 83 | 76 |  |  | 25
| Std Dev. |  | 106.1446 |  |  | 24.4949 |  |  | 26.87006 | 0 |  |  | 9.574271
| Rel.Std.Dev. |  | 31.53% |  |  | 34.99% |  |  | 32.37% | 0% |  |  | 42.55%
PDM3
| Z-Score (Absolute) |  | 13.29 | 1.83 | 0.67 | 0.64 | 0.67 | 0.67 | 0.1 | 0 | 3.56 | 0.15 | 1.1
| Analytical results for P2O5 in OREAS 143 (Certified Value 0.127 wt.%) | [15 empty] | Certified
P2O5 | Round | Replicate | Lab | Lab | Lab | Lab | Lab | Lab | Lab | Lab | Lab | Lab | Lab | Lab | Lab | Lab | 1
| No | No | 01 | 02 | 03 | 04 | 05 | 06 | 07 | 08 | 09 | 12 | 14 | 15 | 17 | 18 | wt.%
|  |  | BF*XRF | BF*XRF | OxBF*XRF | BF*XRF | BF*XRF | OxBF*XRF | OxBF*XRF | OxBF*XRF | OxBF*XRF | BF*XRF | BF*XRF | OxBF*XRF | BF*XRF | BF*XRF | 3
3
| 1 | 1 | 0.129 | 0.28 | 0.0321 | 0.128 | 0.13 | 0.12 | 0.13 | 0.13 | 0.12 | 0.1256716 | 0.1247512 | 0.14 | 0.121 | 0.137 | 1
| 1 | 2 | 0.128 | 0.31 | 0.0298 | 0.128 | 0.11 | 0.12 | 0.12 | 0.13 | 0.12 | 0.1264314 | 0.1255548 | 0.14 | 0.126 | 0.13 | #N/A
| 1 | 3 | 0.127 | 0.24 | 0.0367 | 0.127 | 0.12 | 0.12 | 0.12 | 0.13 | 0.12 | 0.125859 | 0.1259679 | 0.14 | 0.121 | 0.129 | 16
| 1 | 4 | 0.129 | 0.24 | 0.0367 | 0.127 | 0.14 | 0.12 | 0.13 | 0.13 | 0.13 | 0.1258342 | 0.1284332 | 0.13 | 0.12 | 0.14 | 0.1265839
| 1 | 5 | 0.13 | 0.25 | 0.0367 | 0.127 | 0.13 | 0.12 | 0.13 | 0.13 | 0.12 | 0.1263164 | 0.1293314 | 0.14 | 0.14 | 0.135 | 20
| 1 | 6 | 0.13 | 0.25 | 0.0344 | 0.128 | 0.12 | 0.12 | 0.13 | 0.13 | 0.12 | 0.1271243 | 0.1282619 | 0.14 | 0.119 | 0.139
| Mean |  | 0.1288333 | 0.2616667 | 0.0344 | 0.1275 | 0.125 | 0.12 | 0.1266667 | 0.13 | 0.1216667 | 0.1262061 | 0.1270501 | 0.1383333 | 0.1245 | 0.135
| Median |  | 0.129 | 0.25 | 0.03555 | 0.1275 | 0.125 | 0.12 | 0.13 | 0.13 | 0.12 | 0.1260877 | 0.1271149 | 0.14 | 0.121 | 0.136
| Std Dev. |  | 0.001169045 | 0.02786874 | 0.002909295 | 0.0005477226 | 0.01048809 | 0 | 0.005163978 | 0 | 0.004082483 | 0.000538603 | 0.001858914 | 0.004082483 | 0.007968689 | 0.004604346
| Rel.Std.Dev. |  | 0.9074% | 10.65% | 8.457% | 0.4296% | 8.39% | 0% | 4.077% | 0% | 3.355% | 0.4268% | 1.463% | 2.951% | 6.401% | 3.411%
| PDM3 |  | 1.777% | 106.7% | -72.82% | 0.7237% | -1.251% | -5.201% | 0.06539% | 2.699% | -3.885% | -0.2984% | 0.3683% | 9.282% | -1.646% | 6.649%
| Z-Score (Absolute) |  | 0.48 | 33.06 | 22.68 | 0.16 | 0.46 | 1.68 | 0.05 | 0.77 | 1.27 | 0.16 | 0.05 | 2.81 | 0.58 | 2
| Analytical results for Pb in OREAS 143 (Indicative Value 85 ppm) | [15 empty] | Indicative
Pb | Round | Replicate | Lab | Lab | Lab | Lab | Lab | Lab | Lab | Lab | Lab | Lab |  |  |  |  | 1
| No | No | 02 | 03 | 04 | 05 | 06 | 07 | 08 | 09 | 14 | 15 |  |  |  |  | ppm
|  |  | BF*XRF | OxBF*XRF | BF*XRF | BF*XRF | OxBF*XRF | OxBF*XRF | OxBF*XRF | OxBF*XRF | BF*XRF | OxBF*XRF |  |  |  |  | 0
0
| 1 | 1 | < 100 | < 10 | < 50 | 60 | < 50 | < 50 | < 50 | 140 | 2275.9068 | 190 |  |  |  |  | 1
| 1 | 2 | < 100 | < 10 | < 50 | < 30 | < 50 | < 50 | < 50 | 110 | 2360.113517 | 190 |  |  |  |  | 6
| 1 | 3 | < 100 | < 10 | < 50 | 30 | < 50 | 160 | < 50 | 130 | 2350.468307 | 190 |  |  |  |  | 16
| 1 | 4 | < 100 | < 10 | < 50 | < 30 | < 50 | < 50 | < 50 | 120 | 2282.84572 | 190 |  |  |  |  | 84.54858
| 1 | 5 | < 100 | < 10 | < 50 | < 30 | < 50 | < 50 | < 50 | 130 | 2412.185214 | 190 |  |  |  |  | 12
| 1 | 6 | < 100 | < 10 | < 50 | < 30 | < 50 | < 50 | < 50 | 120 | 2305.804891 | 90
| Mean |  |  |  |  | 45 |  | 160 |  | 125 | 2331.221 | 173.3333
| Median |  |  |  |  | 45 |  | 160 |  | 125 | 2328.136599 | 190
| Std Dev. |  |  |  |  | 21.2132 |  |  |  | 10.48809 | 52.54759 | 40.82483
| Rel.Std.Dev. |  |  |  |  | 47.14% |  |  |  | 8.39% | 2.254% | 23.55%
| PDM3 |  |  |  |  | -46.78% |  | 89.24% |  | 47.84% | 2657% | 105%
| Z-Score (Absolute) |  | 0.74 | 1.69 | 0.61 | 0.61 | 0.61 | 0.61 | 0.61 | 4.79 | 123.8 | 7.23
| Analytical results for Rb in OREAS 143 (Indicative Value 108 ppm) | [15 empty] | Indicative
Rb | Round | Replicate | Lab | Lab | Lab | Lab | Lab | [9 empty] | 1
| No | No | 02 | 06 | 07 | 08 | 09 | [9 empty] | ppm
|  |  | BF*XRF | OxBF*XRF | OxBF*XRF | OxBF*XRF | OxBF*XRF | [9 empty] | 0
0
| 1 | 1 | < 100 | 120 | 110 | 90 | 110 | [9 empty] | 1
| 1 | 2 | < 100 | 110 | 140 | 90 | 110 | [9 empty] | 7
| 1 | 3 | < 100 | 120 | 170 | 90 | 110 | [9 empty] | 16
| 1 | 4 | < 100 | 110 | 130 | 100 | 120 | [9 empty] | 108.25
| 1 | 5 | < 100 | 120 | 100 | 90 | 90 | [9 empty] | 13
| 1 | 6 | < 100 | 110 | 110 | 90 | 110
| Mean |  |  | 115 | 126.6667 | 91.66667 | 108.3333
| Median |  |  | 115 | 120 | 90 | 110
| Std Dev. |  |  | 5.477226 | 25.81989 | 4.082483 | 9.831921
| Rel.Std.Dev. |  |  | 4.763% | 20.38% | 4.454% | 9.076%
| PDM3 |  |  | 6.236% | 17.01% | -15.32% | 0.07698%
| Z-Score (Absolute) |  | 2.36 | 0.27 | 0.74 | 0.67 | 0
| Analytical results for Sb in OREAS 143 (Indicative Value < 50 ppm) | [15 empty] | Indicative
Sb | Round | Replicate | Lab | Lab | Lab | Lab | Lab | Lab | [8 empty] | 1
| No | No | 02 | 03 | 06 | 07 | 08 | 09 | [8 empty] | ppm
|  |  | BF*XRF | OxBF*XRF | OxBF*XRF | OxBF*XRF | OxBF*XRF | OxBF*XRF | [8 empty] | 0
0
| 1 | 1 | < 100 | < 10 | < 50 | 60 | < 50 | < 50 | [8 empty] | 1
| 1 | 2 | < 100 | < 10 | < 50 | 60 | < 50 | < 50 | [8 empty] | 8
| 1 | 3 | < 100 | < 10 | < 50 | < 50 | < 50 | < 50 | [8 empty] | 16
| 1 | 4 | < 100 | < 10 | < 50 | < 50 | < 50 | < 50 | [8 empty] | < 50
| 1 | 5 | < 100 | < 10 | 50 | 90 | < 50 | < 50 | [8 empty] | 14
| 1 | 6 | < 100 | < 10 | 60 | 50 | < 50 | < 50
| Mean |  |  |  | 55 | 65
| Median |  |  |  | 55 | 60
| Std Dev. |  |  |  | 7.071068 | 17.32051
| Rel.Std.Dev. |  |  |  | 12.86% | 26.65%
PDM3
| Z-Score (Absolute) |  | 1.08 | 1.35 | 0.27 | 1.17 | 0.27 | 0.27
| Analytical results for Sc in OREAS 143 (Indicative Value < 100 ppm) | [15 empty] | Indicative
Sc | Round | Replicate | Lab | Lab | [12 empty] | 1
| No | No | 02 | 03 | [12 empty] | ppm
|  |  | BF*XRF | OxBF*XRF | [12 empty] | 0
0
| 1 | 1 | < 100 | 12 | [12 empty] | 1
| 1 | 2 | < 100 | < 10 | [12 empty] | 1
| 1 | 3 | < 100 | < 10 | [12 empty] | 16
| 1 | 4 | < 100 | < 10 | [12 empty] | < 100
| 1 | 5 | < 100 | < 10 | [12 empty] | 7
| 1 | 6 | < 100 | < 10
| Mean |  |  | 12
| Median |  |  | 12
Std Dev.
Rel.Std.Dev.
PDM3
| Z-Score (Absolute) |  | 0.67 | 0.67
| Analytical results for Se in OREAS 143 (Indicative Value < 100 ppm) | [15 empty] | Indicative
Se | Round | Replicate | Lab | [13 empty] | 1
| No | No | 02 | [13 empty] | ppm
|  |  | BF*XRF | [13 empty] | 0
0
| 1 | 1 | < 100 | [13 empty] | 1
| 1 | 2 | < 100 | [13 empty] | 22
| 1 | 3 | < 100 | [13 empty] | 16
| 1 | 4 | < 100 | [13 empty] | < 100
| 1 | 5 | < 100 | [13 empty] | 8
| 1 | 6 | < 100
Mean
Median
Std Dev.
Rel.Std.Dev.
PDM3
| Z-Score (Absolute) |  | NA
| Analytical results for SiO2 in OREAS 143 (Certified Value 54.17 wt.%) | [15 empty] | Certified
SiO2 | Round | Replicate | Lab | Lab | Lab | Lab | Lab | Lab | Lab | Lab | Lab | Lab | Lab | Lab | Lab | Lab | 1
| No | No | 01 | 02 | 03 | 04 | 05 | 06 | 07 | 08 | 09 | 12 | 14 | 15 | 17 | 18 | wt.%
|  |  | BF*XRF | BF*XRF | OxBF*XRF | BF*XRF | BF*XRF | OxBF*XRF | OxBF*XRF | OxBF*XRF | OxBF*XRF | BF*XRF | BF*XRF | OxBF*XRF | BF*XRF | BF*XRF | 2
3
| 1 | 1 | 53.71 | 50.12 | 53.394 | 53.92 | 54.12 | 54.2 | 54.2 | 54.7 | 54 | 52.69202 | 56.39042 | 54.59 | 53.94 | 55.149 | 1
| 1 | 2 | 53.88 | 50.23 | 53.48 | 54.02 | 54.4 | 54.7 | 54.1 | 55.1 | 54.2 | 52.83241 | 56.39563 | 54.85 | 57.28 | 54.374 | #N/A
| 1 | 3 | 53.65 | 50.14 | 53.523 | 53.81 | 54.06 | 54.2 | 54.5 | 54.9 | 54.2 | 52.5571 | 55.64481 | 54.83 | 49.67 | 54.021 | 16
| 1 | 4 | 53.73 | 50.25 | 53.245 | 53.77 | 54.7 | 54.2 | 54.3 | 55.6 | 54 | 52.69415 | 55.58347 | 55.07 | 53.25 | 55.209 | 54.16582
| 1 | 5 | 53.68 | 49.96 | 52.86 | 53.83 | 53.74 | 54.9 | 54.9 | 54.8 | 54.3 | 52.67877 | 56.05827 | 55.43 | 56.03 | 54.616 | 21
| 1 | 6 | 53.67 | 49.98 | 53.245 | 53.81 | 54.29 | 54.6 | 54.6 | 54.9 | 53.9 | 52.68526 | 55.68284 | 55.29 | 55.09 | 54.369
| Mean |  | 53.72 | 50.11333 | 53.29117 | 53.86 | 54.21833 | 54.46667 | 54.43333 | 55 | 54.1 | 52.68995 | 55.95924 | 55.01 | 54.21 | 54.623
| Median |  | 53.695 | 50.13 | 53.3195 | 53.82 | 54.205 | 54.4 | 54.4 | 54.9 | 54.1 | 52.68864 | 55.87056 | 54.96 | 54.515 | 54.495
| Std Dev. |  | 0.08342661 | 0.1219289 | 0.2408929 | 0.0929516 | 0.3267058 | 0.3076795 | 0.294392 | 0.3224903 | 0.1549193 | 0.08730519 | 0.3748685 | 0.3139427 | 2.6502 | 0.4709654
| Rel.Std.Dev. |  | 0.1553% | 0.2433% | 0.452% | 0.1726% | 0.6026% | 0.5649% | 0.5408% | 0.5863% | 0.2864% | 0.1657% | 0.6699% | 0.5707% | 4.889% | 0.8622%
| PDM3 |  | -0.8231% | -7.482% | -1.615% | -0.5646% | 0.09695% | 0.5554% | 0.4939% | 1.54% | -0.1215% | -2.725% | 3.311% | 1.559% | 0.08157% | 0.844%
| Z-Score (Absolute) |  | 0.74 | 6.12 | 1.38 | 0.53 | 0.01 | 0.38 | 0.33 | 1.17 | 0.17 | 2.28 | 2.61 | 1.19 | 0.01 | 0.61
| Analytical results for Sn in OREAS 143 (Certified Value 0.252 wt.%) | [15 empty] | Certified
Sn | Round | Replicate | Lab | Lab | Lab | Lab | Lab | Lab | Lab | Lab | Lab | Lab | Lab | Lab | Lab |  | 1
| No | No | 01 | 02 | 03 | 04 | 05 | 06 | 07 | 08 | 09 | 14 | 15 | 17 | 18 |  | wt.%
|  |  | BF*XRF | BF*XRF | OxBF*XRF | BF*XRF | BF*XRF | OxBF*XRF | OxBF*XRF | OxBF*XRF | OxBF*XRF | BF*XRF | OxBF*XRF | BF*XRF | BF*XRF |  | 3
3
| 1 | 1 | 0.244 | 0.28 | 0.26 | 0.242 | 0.26 | 0.255 | 0.248 | 0.25 | 0.27 | 0.250647689 | 0.252 | 0.254 | 0.2324 |  | 1
| 1 | 2 | 0.244 | 0.27 | 0.25 | 0.25 | 0.25 | 0.256 | 0.242 | 0.256 | 0.261 | 0.253428091 | 0.252 | 0.268 | 0.2347 |  | 20
| 1 | 3 | 0.244 | 0.24 | 0.25 | 0.244 | 0.24 | 0.256 | 0.252 | 0.254 | 0.259 | 0.255030128 | 0.26 | 0.244 | 0.2426 |  | 16
| 1 | 4 | 0.244 | 0.28 | 0.26 | 0.256 | 0.25 | 0.259 | 0.253 | 0.254 | 0.262 | 0.252753701 | 0.244 | 0.244 | 0.2347 |  | 0.2521182
| 1 | 5 | 0.244 | 0.27 | 0.25 | 0.256 | 0.25 | 0.253 | 0.248 | 0.248 | 0.263 | 0.259554357 | 0.252 | 0.254 | 0.2292 |  | 22
| 1 | 6 | 0.244 | 0.25 | 0.26 | 0.247 | 0.24 | 0.258 | 0.246 | 0.253 | 0.252 | 0.253946232 | 0.244 | 0.258 | 0.23
| Mean |  | 0.244 | 0.265 | 0.255 | 0.2491667 | 0.2483333 | 0.2561667 | 0.2481667 | 0.2525 | 0.2611667 | 0.2542267 | 0.2506667 | 0.2536667 | 0.2339333
| Median |  | 0.244 | 0.27 | 0.255 | 0.2485 | 0.25 | 0.256 | 0.248 | 0.2535 | 0.2615 | 0.2536871615 | 0.252 | 0.254 | 0.23355
| Std Dev. |  | 0 | 0.01643168 | 0.005477226 | 0.005946988 | 0.007527727 | 0.002136976 | 0.004020779 | 0.002949576 | 0.005845226 | 0.002990816 | 0.006022181 | 0.009070097 | 0.004827284
| Rel.Std.Dev. |  | 0% | 6.201% | 2.148% | 2.387% | 3.031% | 0.8342% | 1.62% | 1.168% | 2.238% | 1.176% | 2.402% | 3.576% | 2.064%
| PDM3 |  | -3.22% | 5.109% | 1.143% | -1.171% | -1.501% | 1.606% | -1.567% | 0.1514% | 3.589% | 0.8363% | -0.5757% | 0.6142% | -7.213%
| Z-Score (Absolute) |  | 1.53 | 2.3 | 0.46 | 0.61 | 0.77 | 0.67 | 0.8 | 0 | 1.59 | 0.32 | 0.32 | 0.21 | 3.41
Results from laboratory 2 were removed due to their high Z-score and unsatisfactory performance on the control sample.
| Analytical results for SO3 in OREAS 143 (Certified Value 3.08 wt.%) | [15 empty] | Certified
SO3 | Round | Replicate | Lab | Lab | Lab | Lab | Lab | Lab | Lab | Lab | Lab | Lab | Lab | Lab |  |  | 1
| No | No | 01 | 02 | 03 | 04 | 06 | 07 | 08 | 09 | 12 | 15 | 17 | 18 |  |  | wt.%
|  |  | BF*XRF | BF*XRF | OxBF*XRF | BF*XRF | OxBF*XRF | OxBF*XRF | OxBF*XRF | OxBF*XRF | BF*XRF | OxBF*XRF | BF*XRF | BF*XRF |  |  | 2
3
| 1 | 1 | 3.098 | 3.41 | 2.9267 | 2.6245 | 3.121 | 3.097 | 3.097 | 3.047 | 3.053615 | 3.146 | 3.003 | 2.813 |  |  | 1
| 1 | 2 | 3.036 | 3.49 | 2.8942 | 2.5721 | 3.097 | 3.097 | 3.146 | 3.047 | 3.031141 | 3.146 | 3.204 | 2.68 |  |  | #N/A
| 1 | 3 | 3.115 | 3.45 | 2.8942 | 2.6545 | 3.146 | 3.146 | 3.146 | 3.072 | 3.127106 | 3.171 | 2.794 | 2.613 |  |  | 16
| 1 | 4 | 3.101 | 3.47 | 2.8892 | 2.5696 | 3.047 | 3.097 | 3.146 | 3.047 | 3.004172 | 3.146 | 3.002 | 2.787 |  |  | 3.075864
| 1 | 5 | 3.081 | 3.46 | 2.8643 | 2.6146 | 3.146 | 3.097 | 3.121 | 3.047 | 3.03249 | 3.171 | 3.135 | 2.666 |  |  | 23
| 1 | 6 | 3.122 | 3.48 | 2.8967 | 2.642 | 3.097 | 3.097 | 3.146 | 3.047 | 3.019455 | 3.171 | 3.127 | 2.713
| Mean |  | 3.092167 | 3.46 | 2.894217 | 2.612883 | 3.109 | 3.105167 | 3.133667 | 3.051167 | 3.044663 | 3.1585 | 3.044167 | 2.712
| Median |  | 3.0995 | 3.465 | 2.8942 | 2.61955 | 3.109 | 3.097 | 3.146 | 3.047 | 3.031815 | 3.1585 | 3.065 | 2.6965
| Std Dev. |  | 0.03099301 | 0.02828427 | 0.01990733 | 0.03536764 | 0.03745397 | 0.02000417 | 0.02055886 | 0.01020621 | 0.04354991 | 0.01369306 | 0.1460923 | 0.07585249
| Rel.Std.Dev. |  | 1.002% | 0.8175% | 0.6878% | 1.354% | 1.205% | 0.6442% | 0.6561% | 0.3345% | 1.43% | 0.4335% | 4.799% | 2.797%
| PDM3 |  | 0.53% | 12.49% | -5.906% | -15.05% | 1.077% | 0.9527% | 1.879% | -0.8029% | -1.014% | 2.687% | -1.031% | -11.83%
| Z-Score (Absolute) |  | 0.28 | 5.24 | 2.39 | 6.18 | 0.51 | 0.45 | 0.84 | 0.28 | 0.36 | 1.18 | 0.37 | 4.84
| Analytical results for SrO in OREAS 143 (Certified Value 120 ppm) | [15 empty] | Certified
SrO | Round | Replicate | Lab | Lab | Lab | Lab | Lab | Lab | Lab | Lab | Lab | Lab |  |  |  |  | 1
| No | No | 02 | 03 | 06 | 07 | 08 | 09 | 12 | 14 | 17 | 18 |  |  |  |  | ppm
|  |  | BF*XRF | OxBF*XRF | OxBF*XRF | OxBF*XRF | OxBF*XRF | OxBF*XRF | BF*XRF | BF*XRF | BF*XRF | BF*XRF |  |  |  |  | 0
0
| 1 | 1 | 300 | 130 | 120 | 120 | 120 | 120 | 155.6453 | < 50 | 200 | 90 |  |  |  |  | 1
| 1 | 2 | 300 | 142 | 120 | 120 | 120 | 120 | 155.7163 | < 50 | 210 | 80 |  |  |  |  | #N/A
| 1 | 3 | 300 | 154 | 120 | 120 | 120 | 120 | 156.3128 | < 50 | 120 | 70 |  |  |  |  | 16
| 1 | 4 | 300 | 154 | 120 | 120 | 120 | 120 | 154.6777 | < 50 | 230 | 50 |  |  |  |  | 120.1151
| 1 | 5 | 300 | 154 | 120 | 120 | 120 | 120 | 154.4774 | < 50 | 240 | 60 |  |  |  |  | 24
| 1 | 6 | 300 | 142 | 120 | 120 | 120 | 120 | 154.6401 | < 50 | 240 | 50
| Mean |  | 300 | 146 | 120 | 120 | 120 | 120 | 155.2449 |  | 206.6667 | 66.66667
| Median |  | 300 | 148 | 120 | 120 | 120 | 120 | 155.1615 |  | 220 | 65
| Std Dev. |  | 0 | 9.797959 | 0 | 0 | 0 | 0 | 0.7482575 |  | 45.46061 | 16.32993
| Rel.Std.Dev. |  | 0% | 6.711% | 0% | 0% | 0% | 0% | 0.482% |  | 22% | 24.49%
| PDM3 |  | 149.8% | 21.55% | -0.09581% | -0.09581% | -0.09581% | -0.09581% | 29.25% |  | 72.06% | -44.5%
| Z-Score (Absolute) |  | 3.8 | 0.58 | 0 | 0 | 0 | 0 | 0.77 | 1.95 | 1.85 | 1.08
| Analytical results for Ta in OREAS 143 (Indicative Value < 100 ppm) | [15 empty] | Indicative
Ta | Round | Replicate | Lab | [13 empty] | 1
| No | No | 02 | [13 empty] | ppm
|  |  | BF*XRF | [13 empty] | 0
0
| 1 | 1 | < 100 | [13 empty] | 1
| 1 | 2 | < 100 | [13 empty] | 3
| 1 | 3 | < 100 | [13 empty] | 16
| 1 | 4 | < 100 | [13 empty] | < 100
| 1 | 5 | < 100 | [13 empty] | 9
| 1 | 6 | < 100
Mean
Median
Std Dev.
Rel.Std.Dev.
PDM3
| Z-Score (Absolute) |  | NA
| Analytical results for Te in OREAS 143 (Indicative Value < 100 ppm) | [15 empty] | Indicative
Te | Round | Replicate | Lab | [13 empty] | 1
| No | No | 02 | [13 empty] | ppm
|  |  | BF*XRF | [13 empty] | 0
0
| 1 | 1 | < 100 | [13 empty] | 1
| 1 | 2 | < 100 | [13 empty] | 4
| 1 | 3 | < 100 | [13 empty] | 16
| 1 | 4 | < 100 | [13 empty] | < 100
| 1 | 5 | < 100 | [13 empty] | 10
| 1 | 6 | < 100
Mean
Median
Std Dev.
Rel.Std.Dev.
PDM3
| Z-Score (Absolute) |  | NA
| Analytical results for TiO2 in OREAS 143 (Certified Value 0.576 wt.%) | [15 empty] | Certified
TiO2 | Round | Replicate | Lab | Lab | Lab | Lab | Lab | Lab | Lab | Lab | Lab | Lab | Lab | Lab | Lab | Lab | 1
| No | No | 01 | 02 | 03 | 04 | 05 | 06 | 07 | 08 | 09 | 12 | 14 | 15 | 17 | 18 | wt.%
|  |  | BF*XRF | BF*XRF | OxBF*XRF | BF*XRF | BF*XRF | OxBF*XRF | OxBF*XRF | OxBF*XRF | OxBF*XRF | BF*XRF | BF*XRF | OxBF*XRF | BF*XRF | BF*XRF | 3
3
| 1 | 1 | 0.58 | 0.79 | 0.5621 | 0.57 | 0.58 | 0.57 | 0.56 | 0.57 | 0.59 | 0.5668296 | 0.6100991 | 0.59 | 0.61 | 0.582 | 1
| 1 | 2 | 0.58 | 0.72 | 0.5655 | 0.58 | 0.57 | 0.57 | 0.56 | 0.58 | 0.57 | 0.567272 | 0.6094314 | 0.59 | 0.64 | 0.57 | #N/A
| 1 | 3 | 0.58 | 0.72 | 0.5605 | 0.58 | 0.57 | 0.58 | 0.56 | 0.58 | 0.58 | 0.5749623 | 0.6083988 | 0.59 | 0.56 | 0.564 | 16
| 1 | 4 | 0.59 | 0.75 | 0.5271 | 0.57 | 0.57 | 0.56 | 0.56 | 0.6 | 0.58 | 0.564788 | 0.6364054 | 0.58 | 0.61 | 0.577 | 0.5756391
| 1 | 5 | 0.58 | 0.79 | 0.5655 | 0.57 | 0.56 | 0.57 | 0.58 | 0.57 | 0.58 | 0.5784671 | 0.6124062 | 0.59 | 0.64 | 0.57 | 25
| 1 | 6 | 0.59 | 0.76 | 0.5305 | 0.56 | 0.58 | 0.6 | 0.57 | 0.58 | 0.58 | 0.5570296 | 0.6108341 | 0.59 | 0.62 | 0.576
| Mean |  | 0.5833333 | 0.755 | 0.5518667 | 0.5716667 | 0.5716667 | 0.575 | 0.565 | 0.58 | 0.58 | 0.5682248 | 0.6145958 | 0.5883333 | 0.6133333 | 0.5731667
| Median |  | 0.58 | 0.755 | 0.5613 | 0.57 | 0.57 | 0.57 | 0.56 | 0.58 | 0.58 | 0.5670508 | 0.6104666 | 0.59 | 0.615 | 0.573
| Std Dev. |  | 0.005163978 | 0.03146427 | 0.01800507 | 0.007527727 | 0.007527727 | 0.01378405 | 0.0083666 | 0.01095445 | 0.006324555 | 0.007619677 | 0.01076938 | 0.004082483 | 0.0294392 | 0.006400521
| Rel.Std.Dev. |  | 0.8853% | 4.167% | 3.263% | 1.317% | 1.317% | 2.397% | 1.481% | 1.889% | 1.09% | 1.341% | 1.752% | 0.6939% | 4.8% | 1.117%
| PDM3 |  | 1.337% | 31.16% | -4.13% | -0.6901% | -0.6901% | -0.111% | -1.848% | 0.7576% | 0.7576% | -1.288% | 6.768% | 2.205% | 6.548% | -0.4295%
| Z-Score (Absolute) |  | 0.52 | 15.84 | 2.29 | 0.52 | 0.52 | 0.22 | 1.12 | 0.22 | 0.22 | 0.83 | 3.31 | 0.97 | 3.2 | 0.39
Results from laboratory 3 were removed due to their high Z-score and unsatisfactory performance on the control sample.
| Analytical results for Tl in OREAS 143 (Indicative Value < 100 ppm) | [15 empty] | Indicative
Tl | Round | Replicate | Lab | [13 empty] | 1
| No | No | 02 | [13 empty] | ppm
|  |  | BF*XRF | [13 empty] | 0
0
| 1 | 1 | < 100 | [13 empty] | 1
| 1 | 2 | < 100 | [13 empty] | 5
| 1 | 3 | < 100 | [13 empty] | 16
| 1 | 4 | < 100 | [13 empty] | < 100
| 1 | 5 | < 100 | [13 empty] | 11
| 1 | 6 | < 100
Mean
Median
Std Dev.
Rel.Std.Dev.
PDM3
| Z-Score (Absolute) |  | NA
| Analytical results for V2O5 in OREAS 143 (Certified Value 135 ppm) | [15 empty] | Certified
V2O5 | Round | Replicate | Lab | Lab | Lab | Lab | Lab | Lab | Lab | Lab | Lab | Lab | Lab | Lab | Lab |  | 1
| No | No | 02 | 03 | 04 | 05 | 06 | 07 | 08 | 09 | 12 | 14 | 15 | 17 | 18 |  | ppm
|  |  | BF*XRF | OxBF*XRF | BF*XRF | BF*XRF | OxBF*XRF | OxBF*XRF | OxBF*XRF | OxBF*XRF | BF*XRF | BF*XRF | OxBF*XRF | BF*XRF | BF*XRF |  | 0
0
| 1 | 1 | < 180 | 125 | 180 | 110 | < 180 | 180 | 180 | 180 | 135.2995501 | < 200 | < 100 | < 50 | 120 |  | 1
| 1 | 2 | < 180 | 125 | 170 | 100 | < 180 | 180 | 180 | 180 | 131.6577625 | < 200 | 100 | 80 | 150 |  | #N/A
| 1 | 3 | < 180 | 125 | 170 | 120 | < 180 | 180 | 180 | 180 | 134.2284361 | < 200 | 100 | < 50 | 130 |  | 16
| 1 | 4 | < 180 | 125 | 180 | 90 | < 180 | 180 | 180 | 180 | 134.4783627 | < 200 | 100 | < 50 | 120 |  | 135.2579
| 1 | 5 | < 180 | 125 | 180 | 90 | < 180 | 180 | 180 | 180 | 137.6560009 | < 200 | 100 | < 50 | 140 |  | 26
| 1 | 6 | < 180 | 142.8 | 180 | 130 | < 180 | 180 | 180 | 180 | 136.7812578 | < 200 | < 100 | < 50 | 120
| Mean |  |  | 127.9667 | 176.6667 | 106.6667 |  | 180 | 180 | 180 | 135.0169 |  | 100 | 80 | 130
| Median |  |  | 125 | 180 | 105 |  | 180 | 180 | 180 | 134.8889564 |  | 100 | 80 | 125
| Std Dev. |  |  | 7.26682 | 5.163978 | 16.32993 |  | 0 | 0 | 0 | 2.114389 |  | 0 |  | 12.64911
| Rel.Std.Dev. |  |  | 5.679% | 2.923% | 15.31% |  | 0% | 0% | 0% | 1.566% |  | 0% |  | 9.73%
| PDM3 |  |  | -5.391% | 30.61% | -21.14% |  | 33.08% | 33.08% | 33.08% | -0.1782% |  | -26.07% | -40.85% | -3.887%
| Z-Score (Absolute) |  | 1.08 | 0.41 | 2.29 | 0.41 | NA | NA | NA | NA | 0.68 | 0.67 | NA | 3.2 | 0.49
Results from laboratories 6, 7, 8, 9 and 15 were removed due to their 100 ppm reading resolution.
| Analytical results for W in OREAS 143 (Indicative Value 15.4 ppm) | [15 empty] | Indicative
W | Round | Replicate | Lab | Lab | Lab | Lab | Lab | Lab | [8 empty] | 1
| No | No | 02 | 03 | 06 | 07 | 08 | 09 | [8 empty] | ppm
|  |  | BF*XRF | OxBF*XRF | OxBF*XRF | OxBF*XRF | OxBF*XRF | OxBF*XRF | [8 empty] | 1
1
| 1 | 1 | < 100 | < 10 | 20 | < 10 | 10 | 20 | [8 empty] | 1
| 1 | 2 | < 100 | < 10 | 20 | < 10 | 10 | 20 | [8 empty] | 6
| 1 | 3 | < 100 | < 10 | 30 | 60 | 20 | 20 | [8 empty] | 16
| 1 | 4 | < 100 | < 10 | 20 | < 10 | 20 | 10 | [8 empty] | 15.41667
| 1 | 5 | < 100 | < 10 | 30 | < 10 | 10 | 20 | [8 empty] | 12
| 1 | 6 | < 100 | < 10 | 30 | < 10 | 10 | 20
| Mean |  |  |  | 25 | 60 | 13.33333 | 18.33333
| Median |  |  |  | 25 | 60 | 10 | 20
| Std Dev. |  |  |  | 5.477226 |  | 5.163978 | 4.082483
| Rel.Std.Dev. |  |  |  | 21.91% |  | 38.73% | 22.27%
| PDM3 |  |  |  | 62.16% | 289.2% | -13.51% | 18.92%
| Z-Score (Absolute) |  | 3.9 | 1.3 | 1.01 | 0.24 | 0.34 | 0.24
| Analytical results for Y in OREAS 143 (Indicative Value 47.6 ppm) | [15 empty] | Indicative
Y | Round | Replicate | Lab | Lab | Lab | Lab | [10 empty] | 1
| No | No | 06 | 07 | 08 | 09 | [10 empty] | ppm
|  |  | OxBF*XRF | OxBF*XRF | OxBF*XRF | OxBF*XRF | [10 empty] | 1
1
| 1 | 1 | < 39 | 47 | < 39 | 55 | [10 empty] | 1
| 1 | 2 | < 39 | 63 | < 39 | 55 | [10 empty] | 7
| 1 | 3 | 39 | 63 | < 39 | 55 | [10 empty] | 16
| 1 | 4 | < 39 | 71 | < 39 | 63 | [10 empty] | 47.64155
| 1 | 5 | 39 | 126 | < 39 | 47 | [10 empty] | 13
| 1 | 6 | 39 | 47 | < 39 | 55
| Mean |  | 39 | 69.5 |  | 55
| Median |  | 39 | 63 |  | 55
| Std Dev. |  | 0 | 29.29676 |  | 5.059644
| Rel.Std.Dev. |  | 0% | 42.15% |  | 9.199%
| PDM3 |  | -18.14% | 45.88% |  | 15.45%
| Z-Score (Absolute) |  | 0.49 | 1.04 | 0.86 | 0.49
| Analytical results for Zn in OREAS 143 (Certified Value 108 ppm) | [15 empty] | Certified
Zn | Round | Replicate | Lab | Lab | Lab | Lab | Lab | Lab | Lab | Lab | Lab | Lab | Lab |  |  |  | 1
| No | No | 02 | 03 | 04 | 05 | 06 | 07 | 08 | 09 | 14 | 15 | 18 |  |  |  | ppm
|  |  | BF*XRF | OxBF*XRF | BF*XRF | BF*XRF | OxBF*XRF | OxBF*XRF | OxBF*XRF | OxBF*XRF | BF*XRF | OxBF*XRF | BF*XRF |  |  |  | 0
0
| 1 | 1 | 200 | < 50 | 110 | 60 | 110 | 100 | 90 | 110 | < 160 | 160 | 112 |  |  |  | 1
| 1 | 2 | 100 | < 50 | 110 | 90 | 120 | 80 | 80 | 120 | < 160 | 160 | 112 |  |  |  | #N/A
| 1 | 3 | 200 | < 50 | 110 | 80 | 110 | 120 | 90 | 100 | < 160 | 160 | 104 |  |  |  | 16
| 1 | 4 | 100 | < 50 | 120 | 60 | 110 | 90 | 90 | 110 | < 160 | 80 | 104 |  |  |  | 108.4297
| 1 | 5 | 100 | < 50 | 110 | 60 | 110 | 100 | 80 | 110 | < 160 | 80 | 112 |  |  |  | 27
| 1 | 6 | 300 | < 50 | 110 | 60 | 110 | 100 | 90 | 100 | < 160 | 160 | 104
| Mean |  | 166.6667 |  | 111.6667 | 68.33333 | 111.6667 | 98.33333 | 86.66667 | 108.3333 |  | 133.3333 | 108
| Median |  | 150 |  | 110 | 60 | 110 | 100 | 90 | 110 |  | 160 | 108
| Std Dev. |  | 81.64966 |  | 4.082483 | 13.2916 | 4.082483 | 13.2916 | 5.163978 | 7.527727 |  | 41.31182 | 4.38178
| Rel.Std.Dev. |  | 48.99% |  | 3.656% | 19.45% | 3.656% | 13.52% | 5.958% | 6.949% |  | 30.98% | 4.057%
| PDM3 |  | 53.71% |  | 2.985% | -36.98% | 2.985% | -9.311% | -20.07% | -0.08891% |  | 22.97% | -0.3963%
| Z-Score (Absolute) |  | 1.82 | 2.59 | 0.1 | 1.24 | 0.1 | 0.31 | 0.67 | 0 | 0.87 | 0.8 | 0
| Analytical results for ZrO2 in OREAS 143 (Indicative Value 271 ppm) | [15 empty] | Indicative
ZrO2 | Round | Replicate | Lab | Lab | Lab | Lab | Lab | Lab | Lab | Lab | [6 empty] | 1
| No | No | 02 | 03 | 06 | 07 | 08 | 09 | 14 | 18 | [6 empty] | ppm
|  |  | BF*XRF | OxBF*XRF | OxBF*XRF | OxBF*XRF | OxBF*XRF | OxBF*XRF | BF*XRF | BF*XRF | [6 empty] | 0
0
| 1 | 1 | 270 | 54 | 270 | 410 | 270 | 140 | < 500 | 250 | [6 empty] | 1
| 1 | 2 | 270 | 41 | 270 | 270 | 270 | 140 | < 500 | 290 | [6 empty] | 8
| 1 | 3 | 270 | 27 | 270 | 270 | 270 | 140 | < 500 | 260 | [6 empty] | 16
| 1 | 4 | 270 | 27 | 270 | 140 | 270 | 140 | < 500 | 280 | [6 empty] | 270.9479
| 1 | 5 | 270 | 27 | 270 | 270 | 270 | 140 | < 500 | 270 | [6 empty] | 14
| 1 | 6 | 270 | 27 | 270 | 140 | 270 | 140 | < 500 | 290
| Mean |  | 270 | 33.83333 | 270 | 250 | 270 | 140 |  | 273.3333
| Median |  | 270 | 27 | 270 | 270 | 270 | 140 |  | 275
| Std Dev. |  | 0 | 11.35635 | 0 | 100.995 | 0 | 0 |  | 16.32993
| Rel.Std.Dev. |  | 0% | 33.57% | 0% | 40.4% | 0% | 0% |  | 5.974%
| PDM3 |  | -0.3498% | -87.51% | -0.3498% | -7.731% | -0.3498% | -48.33% |  | 0.8804%
| Z-Score (Absolute) |  | 0.6 | 13.56 | 0.6 | 0.74 | 0.6 | 7.49 | 0.6 | 0.79
Note on C17: Z-Scores have been calculated inclusive of individual outliers. In general, laboratory batches are rejected if Z-Score > 2.5.
Note on C35: Z-Scores have been calculated inclusive of individual outliers. In general, laboratory batches are rejected if Z-Score > 2.5.
Note on C53: Z-Scores have been calculated inclusive of individual outliers. In general, laboratory batches are rejected if Z-Score > 2.5.
Note on C72: Z-Scores have been calculated inclusive of individual outliers. In general, laboratory batches are rejected if Z-Score > 2.5.
Note on C90: Z-Scores have been calculated inclusive of individual outliers. In general, laboratory batches are rejected if Z-Score > 2.5.
Note on C108: Z-Scores have been calculated inclusive of individual outliers. In general, laboratory batches are rejected if Z-Score > 2.5.
Note on C126: Z-Scores have been calculated inclusive of individual outliers. In general, laboratory batches are rejected if Z-Score > 2.5.
Note on C144: Z-Scores have been calculated inclusive of individual outliers. In general, laboratory batches are rejected if Z-Score > 2.5.
Note on C162: Z-Scores have been calculated inclusive of individual outliers. In general, laboratory batches are rejected if Z-Score > 2.5.
Note on C180: Z-Scores have been calculated inclusive of individual outliers. In general, laboratory batches are rejected if Z-Score > 2.5.
Note on C198: Z-Scores have been calculated inclusive of individual outliers. In general, laboratory batches are rejected if Z-Score > 2.5.
Note on C216: Z-Scores have been calculated inclusive of individual outliers. In general, laboratory batches are rejected if Z-Score > 2.5.
Note on C235: Z-Scores have been calculated inclusive of individual outliers. In general, laboratory batches are rejected if Z-Score > 2.5.
Note on C253: Z-Scores have been calculated inclusive of individual outliers. In general, laboratory batches are rejected if Z-Score > 2.5.
Note on C271: Z-Scores have been calculated inclusive of individual outliers. In general, laboratory batches are rejected if Z-Score > 2.5.
Note on C289: Z-Scores have been calculated inclusive of individual outliers. In general, laboratory batches are rejected if Z-Score > 2.5.
Note on C307: Z-Scores have been calculated inclusive of individual outliers. In general, laboratory batches are rejected if Z-Score > 2.5.
Note on C325: Z-Scores have been calculated inclusive of individual outliers. In general, laboratory batches are rejected if Z-Score > 2.5.
Note on C343: Z-Scores have been calculated inclusive of individual outliers. In general, laboratory batches are rejected if Z-Score > 2.5.
Note on C362: Z-Scores have been calculated inclusive of individual outliers. In general, laboratory batches are rejected if Z-Score > 2.5.
Note on C380: Z-Scores have been calculated inclusive of individual outliers. In general, laboratory batches are rejected if Z-Score > 2.5.
Note on C398: Z-Scores have been calculated inclusive of individual outliers. In general, laboratory batches are rejected if Z-Score > 2.5.
Note on C416: Z-Scores have been calculated inclusive of individual outliers. In general, laboratory batches are rejected if Z-Score > 2.5.
Note on C434: Z-Scores have been calculated inclusive of individual outliers. In general, laboratory batches are rejected if Z-Score > 2.5.
Note on C452: Z-Scores have been calculated inclusive of individual outliers. In general, laboratory batches are rejected if Z-Score > 2.5.
Note on C470: Z-Scores have been calculated inclusive of individual outliers. In general, laboratory batches are rejected if Z-Score > 2.5.
Note on C488: Z-Scores have been calculated inclusive of individual outliers. In general, laboratory batches are rejected if Z-Score > 2.5.
Note on C506: Z-Scores have been calculated inclusive of individual outliers. In general, laboratory batches are rejected if Z-Score > 2.5.
Note on C524: Z-Scores have been calculated inclusive of individual outliers. In general, laboratory batches are rejected if Z-Score > 2.5.
Note on C542: Z-Scores have been calculated inclusive of individual outliers. In general, laboratory batches are rejected if Z-Score > 2.5.
Note on C560: Z-Scores have been calculated inclusive of individual outliers. In general, laboratory batches are rejected if Z-Score > 2.5.
Note on C578: Z-Scores have been calculated inclusive of individual outliers. In general, laboratory batches are rejected if Z-Score > 2.5.
Note on C596: Z-Scores have been calculated inclusive of individual outliers. In general, laboratory batches are rejected if Z-Score > 2.5.
Note on C614: Z-Scores have been calculated inclusive of individual outliers. In general, laboratory batches are rejected if Z-Score > 2.5.
Note on C633: Z-Scores have been calculated inclusive of individual outliers. In general, laboratory batches are rejected if Z-Score > 2.5.
Note on C651: Z-Scores have been calculated inclusive of individual outliers. In general, laboratory batches are rejected if Z-Score > 2.5.
Note on C669: Z-Scores have been calculated inclusive of individual outliers. In general, laboratory batches are rejected if Z-Score > 2.5.
Note on C687: Z-Scores have been calculated inclusive of individual outliers. In general, laboratory batches are rejected if Z-Score > 2.5.
Note on C705: Z-Scores have been calculated inclusive of individual outliers. In general, laboratory batches are rejected if Z-Score > 2.5.
Note on C724: Z-Scores have been calculated inclusive of individual outliers. In general, laboratory batches are rejected if Z-Score > 2.5.
Note on C742: Z-Scores have been calculated inclusive of individual outliers. In general, laboratory batches are rejected if Z-Score > 2.5.
Note on C761: Z-Scores have been calculated inclusive of individual outliers. In general, laboratory batches are rejected if Z-Score > 2.5.
Note on C779: Z-Scores have been calculated inclusive of individual outliers. In general, laboratory batches are rejected if Z-Score > 2.5.
Note on C797: Z-Scores have been calculated inclusive of individual outliers. In general, laboratory batches are rejected if Z-Score > 2.5.
Note on C815: Z-Scores have been calculated inclusive of individual outliers. In general, laboratory batches are rejected if Z-Score > 2.5.

## Thermograv
| Analytical results for H2O- in OREAS 143 (Indicative Value 0.295 wt.%) | [15 empty] | Indicative
H2O- | Round | Replicate | Lab | [13 empty] | 1
| No | No | 15 | [13 empty] | wt.%
|  |  | LOI*TGA | [13 empty] | 3
3
| 1 | 1 | 0.3 | [13 empty] | 1
| 1 | 2 | 0.3 | [13 empty] | 10
| 1 | 3 | 0.31 | [13 empty] | 16
| 1 | 4 | 0.29 | [13 empty] | 0.295
| 1 | 5 | 0.28 | [13 empty] | 16
| 1 | 6 | 0.29
| Mean |  | 0.295
| Median |  | 0.295
| Std Dev. |  | 0.01048809
| Rel.Std.Dev. |  | 3.555%
| PDM3 |  | 0%
| Z-Score (Absolute) |  | NA
| Analytical results for LOI1000 in OREAS 143 (Certified Value 6.66 wt.%) | [15 empty] | Certified
LOI1000 | Round | Replicate | Lab | Lab | Lab | Lab | Lab | Lab | Lab | Lab | Lab | Lab | Lab | Lab | Lab | Lab | 1
| No | No | 01 | 02 | 03 | 04 | 05 | 06 | 07 | 08 | 09 | 12 | 14 | 15 | 17 | 18 | wt.%
|  |  | LOI*TGA | LOI*TGA | LOI*TGA | LOI*TGA | BF*XRF | LOI*Furnace | LOI*Furnace | LOI*Furnace | LOI*TGA | LOI*TGA | LOI*TGA | LOI*TGA | LOI*TGA | BF*XRF | 2
3
| 1 | 1 | 6.72 | 6.63 | 6.79 | 6.468194 | 6.8 | 6.65 | 5.78 | 6.37 | 6.81 | 6.683958 | 6.427221 | 6.78 | 6.62 | 4.12 | 1
| 1 | 2 | 6.78 | 6.67 | 6.8 | 6.426052 | 6.73 | 6.59 | 6 | 6.3 | 6.79 | 6.763237 | 6.532563 | 6.8 | 6.52 | 5.75 | #N/A
| 1 | 3 | 6.74 | 6.61 | 6.74 | 6.424901 | 6.78 | 6.62 | 5.76 | 6.2 | 6.82 | 6.887272 | 6.22502 | 6.85 | 6.41 | 6.9 | 16
| 1 | 4 | 6.71 | 6.63 | 6.74 | 6.359274 | 6.7 | 6.68 | 5.8 | 6.28 | 6.86 | 6.847276 | 6.498806 | 6.84 | 6.74 | 4.15 | 6.658418
| 1 | 5 | 6.78 | 6.66 | 6.63 | 6.477777 | 6.68 | 6.58 | 5.8 | 6.37 | 6.91 | 6.994048 | 6.532161 | 6.89 | 6.68 | 5.29 | 29
| 1 | 6 | 6.81 | 6.68 | 6.65 | 6.418021 | 6.7 | 6.65 | 5.81 | 6.53 | 6.98 | 6.948882 | 6.62357 | 6.86 | 6.43 | 5.75
| Mean |  | 6.756667 | 6.646667 | 6.725 | 6.429037 | 6.731667 | 6.628333 | 5.825 | 6.341667 | 6.861667 | 6.854112 | 6.473224 | 6.836667 | 6.566667 | 5.326667
| Median |  | 6.76 | 6.645 | 6.74 | 6.425477 | 6.715 | 6.635 | 5.8 | 6.335 | 6.84 | 6.867274 | 6.515484 | 6.845 | 6.57 | 5.52
| Std Dev. |  | 0.03932768 | 0.0273252 | 0.07063993 | 0.04224468 | 0.04833908 | 0.03868678 | 0.08757854 | 0.1119673 | 0.07194906 | 0.1156894 | 0.1370946 | 0.04033196 | 0.1350062 | 1.065433
| Rel.Std.Dev. |  | 0.5821% | 0.4111% | 1.05% | 0.6571% | 0.7181% | 0.5837% | 1.503% | 1.766% | 1.049% | 1.688% | 2.118% | 0.5899% | 2.056% | 20%
| PDM3 |  | 1.476% | -0.1765% | 1% | -3.445% | 1.1% | -0.4518% | -12.52% | -4.757% | 3.053% | 2.939% | -2.781% | 2.677% | -1.378% | -20%
| Z-Score (Absolute) |  | 0.44 | 0.03 | 0.32 | 0.77 | 0.35 | 0.03 | 3.01 | 1.1 | 0.83 | 0.8 | 0.61 | 0.74 | 0.26 | 4.86
some laboratories include LOI in their fusion package.
Note on C17: Z-Scores have been calculated inclusive of individual outliers. In general, laboratory batches are rejected if Z-Score > 2.5.
Note on C35: Z-Scores have been calculated inclusive of individual outliers. In general, laboratory batches are rejected if Z-Score > 2.5.

## Fusion ICP
| Analytical results for Ag in OREAS 143 (Indicative Value < 0.5 ppm) | [13 empty] | Indicative
Ag | Round | Replicate | Lab | [11 empty] | 1
| No | No | 02 | [11 empty] | ppm
|  |  | PF*OES | [11 empty] | 3
3
| 1 | 1 | < 0.5 | [11 empty] | 1
| 1 | 2 | < 0.5 | [11 empty] | 12
| 1 | 3 | < 0.5 | [11 empty] | 16
| 1 | 4 | < 0.5 | [11 empty] | < 0.5
| 1 | 5 | < 0.5 | [11 empty] | 18
| 1 | 6 | < 0.5
Mean
Median
Std Dev.
Rel.Std.Dev.
PDM3
| Z-Score (Absolute) |  | NA
| Analytical results for Al in OREAS 143 (Certified Value 6.51 wt.%) | [13 empty] | Certified
Al | Round | Replicate | Lab | Lab | Lab | Lab | Lab | Lab | Lab | Lab | Lab | Lab |  |  | 1
| No | No | 01 | 02 | 04 | 05 | 06 | 08 | 09 | 12 | 13 | 14 |  |  | wt.%
|  |  | PF*OES | PF*OES | PF*OES/MS | PF*OES/MS | PF*OES | PF*OES | PF*OES | PF*OES | PF*OES | BF*OES/MS |  |  | 2
3
| 1 | 1 | 6.72 | 2.04 | 6.35 | 6.53 | 6.51 | 6.642 | 6.483 | 6.783888 | 6.506 | 6.469563 |  |  | 1
| 1 | 2 | 6.71 | 2.03 | 6.36 | 6.58 | 6.351 | 6.88 | 6.589 | 6.741492 | 6.084 | 6.436339 |  |  | #N/A
| 1 | 3 | 6.69 | 2.06 | 6.39 | 6.69 | 6.298 | 6.668 | 6.483 | 6.757036 | 6.65 | 6.43212 |  |  | 16
| 1 | 4 | 6.82 | 2.07 | 6.28 | 6.27 | 6.351 | 6.668 | 6.457 | 6.710284 | 6.306 | 6.466193 |  |  | 6.51497
| 1 | 5 | 6.71 | 2.05 | 6.32 | 6.53 | 6.43 | 6.616 | 6.668 | 6.785372 | 6.317 | 6.45563 |  |  | 31
| 1 | 6 | 6.57 | 2.09 | 6.22 | 6.15 | 6.351 | 6.43 | 6.642 | 6.784716 | 6.323 | 6.39186
| Mean |  | 6.703333 | 2.056667 | 6.32 | 6.458333 | 6.381833 | 6.650667 | 6.553667 | 6.760465 | 6.364333 | 6.441951
| Median |  | 6.71 | 2.055 | 6.335 | 6.53 | 6.351 | 6.655 | 6.536 | 6.770462 | 6.32 | 6.445984
| Std Dev. |  | 0.07991662 | 0.02160247 | 0.06164414 | 0.204589 | 0.07566615 | 0.1436421 | 0.09105529 | 0.03048597 | 0.1937077 | 0.02889463
| Rel.Std.Dev. |  | 1.192% | 1.05% | 0.9754% | 3.168% | 1.186% | 2.16% | 1.389% | 0.4509% | 3.044% | 0.4485%
| PDM3 |  | 2.891% | -68.43% | -2.993% | -0.8693% | -2.044% | 2.083% | 0.594% | 3.768% | -2.312% | -1.121%
| Z-Score (Absolute) |  | 1.46 | 25.35 | 0.75 | 0.05 | 0.39 | 1.16 | 0.6 | 1.79 | 0.5 | 0.05
| Analytical results for As in OREAS 143 (Certified Value 0.115 wt.%) | [13 empty] | Certified
As | Round | Replicate | Lab | Lab | Lab | Lab | Lab | Lab | Lab | Lab | Lab | Lab | Lab |  | 1
| No | No | 01 | 02 | 04 | 05 | 06 | 08 | 09 | 11 | 12 | 13 | 17 |  | wt.%
|  |  | PF*MS | PF*OES | PF*OES/MS | PF*OES/MS | PF*OES | PF*OES | PF*OES | PF*OES/MS | PF*OES | PF*OES | PF*OES |  | 3
3
| 1 | 1 | 0.1194 | 0.10201 | 0.114 | 0.117 | 0.12 | 0.11 | 0.12 | 0.114 | 0.10270255 | 0.112 | 0.10996 |  | 1
| 1 | 2 | 0.1212 | 0.10182 | 0.115 | 0.114 | 0.12 | 0.12 | 0.13 | 0.119 | 0.1034155 | 0.1133 | 0.11348 |  | #N/A
| 1 | 3 | 0.1211 | 0.10273 | 0.114 | 0.117 | 0.12 | 0.12 | 0.12 | 0.111 | 0.1066285 | 0.1105 | 0.11343 |  | 16
| 1 | 4 | 0.1196 | 0.10265 | 0.114 | 0.115 | 0.12 | 0.11 | 0.12 | 0.119 | 0.103888 | 0.1113 | 0.11168 |  | 0.1153273
| 1 | 5 | 0.1199 | 0.10312 | 0.116 | 0.116 | 0.12 | 0.12 | 0.13 | 0.111 | 0.105904 | 0.1106 | 0.113 |  | 32
| 1 | 6 | 0.1197 | 0.10304 | 0.114 | 0.116 | 0.12 | 0.11 | 0.12 | 0.118 | 0.10435 | 0.1123 | 0.1163
| Mean |  | 0.12015 | 0.1025617 | 0.1145 | 0.1158333 | 0.12 | 0.115 | 0.1233333 | 0.1153333 | 0.104481425 | 0.1116667 | 0.112975
| Median |  | 0.1198 | 0.10269 | 0.114 | 0.116 | 0.12 | 0.115 | 0.12 | 0.116 | 0.104119 | 0.11165 | 0.113215
| Std Dev. |  | 0.0007918333 | 0.0005349922 | 0.00083666 | 0.001169045 | 0 | 0.005477226 | 0.005163978 | 0.003829708 | 0.001503574 | 0.00107827 | 0.002111187
| Rel.Std.Dev. |  | 0.659% | 0.5216% | 0.7307% | 1.009% | 0% | 4.763% | 4.187% | 3.321% | 1.439% | 0.9656% | 1.869%
| PDM3 |  | 4.182% | -11.07% | -0.7174% | 0.4388% | 4.052% | -0.2838% | 6.942% | 0.005224% | -9.404% | -3.174% | -2.04%
| Z-Score (Absolute) |  | 1.04 | 2.52 | 0.1 | 0.17 | 1.01 | 0 | 1.69 | 0.07 | 2.13 | 0.67 | 0.41
| Analytical results for B in OREAS 143 (Indicative Value 664 ppm) | [13 empty] | Indicative
B | Round | Replicate | Lab | Lab | Lab | Lab | [8 empty] | 1
| No | No | 01 | 04 | 05 | 17 | [8 empty] | ppm
|  |  | PF*OES | PF*OES/MS | PF*OES/MS | PF*MS | [8 empty] | 0
0
| 1 | 1 | 709 | 640 | 600 | 700 | [8 empty] | 1
| 1 | 2 | 716 | 650 | 560 | 737 | [8 empty] | 13
| 1 | 3 | 705 | 650 | 610 | 721 | [8 empty] | 16
| 1 | 4 | 756 | 640 | 610 | 683 | [8 empty] | 663.9
| 1 | 5 | 706 | 650 | 590 | 694 | [8 empty] | 19
| 1 | 6 | 717 | 640 | 580 | 715
| Mean |  | 718.1667 | 645 | 591.6667 | 708.3333
| Median |  | 712.5 | 645 | 595 | 707.5
| Std Dev. |  | 19.19809 | 5.477226 | 19.4079 | 19.71463
| Rel.Std.Dev. |  | 2.673% | 0.8492% | 3.28% | 2.783%
| PDM3 |  | 8.174% | -2.847% | -10.88% | 6.693%
| Z-Score (Absolute) |  | 0.76 | 0.58 | 1.57 | 0.58
| Analytical results for Ba in OREAS 143 (Certified Value 649 ppm) | [13 empty] | Certified
Ba | Round | Replicate | Lab | Lab | Lab | Lab | Lab | Lab | Lab | [5 empty] | 1
| No | No | 01 | 02 | 04 | 05 | 12 | 13 | 14 | [5 empty] | ppm
|  |  | PF*MS | PF*OES | PF*OES/MS | PF*OES/MS | PF*OES | PF*OES | BF*OES/MS | [5 empty] | 0
0
| 1 | 1 | 669 | 197.4 | 657 | 656 | 652.3 | 607 | 641.3421 | [5 empty] | 1
| 1 | 2 | 683 | 199 | 664 | 660 | 654.67 | 585 | 648.8184 | [5 empty] | #N/A
| 1 | 3 | 679 | 202.9 | 661 | 655 | 646.26 | 617 | 642.6355 | [5 empty] | 16
| 1 | 4 | 663 | 199.8 | 669 | 648 | 650.04 | 605 | 640.0061 | [5 empty] | 649.4503
| 1 | 5 | 665 | 200 | 659 | 678 | 644.52 | 614 | 646.3952 | [5 empty] | 33
| 1 | 6 | 656 | 196.9 | 663 | 672 | 648.24 | 606 | 649.1839
| Mean |  | 669.1667 | 199.3333 | 662.1667 | 661.5 | 649.3383 | 605.6667 | 644.7302
| Median |  | 667 | 199.4 | 662 | 658 | 649.14 | 606.5 | 644.5154
| Std Dev. |  | 10.16694 | 2.151898 | 4.215052 | 11.30929 | 3.783894 | 11.20119 | 3.937121
| Rel.Std.Dev. |  | 1.519% | 1.08% | 0.6366% | 1.71% | 0.5827% | 1.849% | 0.6107%
| PDM3 |  | 3.036% | -69.31% | 1.958% | 1.855% | -0.01724% | -6.742% | -0.7268%
| Z-Score (Absolute) |  | 1.04 | 23.65 | 0.67 | 0.64 | 0 | 2.3 | 0.24
| Analytical results for Be in OREAS 143 (Certified Value 3.14 ppm) | [13 empty] | Certified
Be | Round | Replicate | Lab | Lab | Lab | Lab | Lab | Lab | Lab | Lab |  |  |  |  | 1
| No | No | 01 | 02 | 04 | 05 | 12 | 13 | 14 | 17 |  |  |  |  | ppm
|  |  | PF*MS | PF*OES | PF*OES/MS | PF*OES/MS | PF*MS | PF*OES | BF*OES/MS | PF*MS |  |  |  |  | 2
2
| 1 | 1 | 3 | < 2 | 3 | 4 | 3.2096 | < 5 | 2.844139 | 4.9 |  |  |  |  | 1
| 1 | 2 | 3 | < 2 | 3 | 3 | 3.2815 | < 5 | 3.711982 | 5.4 |  |  |  |  | #N/A
| 1 | 3 | 3 | < 2 | 3 | 3 | 3.2815 | < 5 | 3.856358 | 5.5 |  |  |  |  | 16
| 1 | 4 | 3 | < 2 | 3 | 3 | 3.0967 | < 5 | 3.216373 | 3.6 |  |  |  |  | 3.144149
| 1 | 5 | 3 | < 2 | 3 | 4 | 3.1035 | < 5 | 2.392232 | 5.6 |  |  |  |  | 34
| 1 | 6 | 3 | < 2 | 3 | 3 | 3.2917 | < 5 | 3.038889 | 5.7
| Mean |  | 3 |  | 3 | 3.333333 | 3.21075 |  | 3.176662 | 5.116667
| Median |  | 3 |  | 3 | 3 | 3.24555 |  | 3.127631 | 5.45
| Std Dev. |  | 0 |  | 0 | 0.5163978 | 0.09063698 |  | 0.5468115 | 0.7935154
| Rel.Std.Dev. |  | 0% |  | 0% | 15.49% | 2.823% |  | 17.21% | 15.51%
| PDM3 |  | -4.585% |  | -4.585% | 6.017% | 2.118% |  | 1.034% | 62.74%
| Z-Score (Absolute) |  | 0.32 | 7.67 | 0.32 | 0.9 | 0.45 | 2.16 | 0.32 | 7.44
| Analytical results for Bi in OREAS 143 (Indicative Value 23.7 ppm) | [13 empty] | Indicative
Bi | Round | Replicate | Lab | Lab | Lab | Lab | [8 empty] | 1
| No | No | 01 | 02 | 04 | 05 | [8 empty] | ppm
|  |  | PF*MS | PF*OES | PF*OES/MS | PF*OES/MS | [8 empty] | 1
1
| 1 | 1 | 24.1 | 15.8 | 23.8 | 23 | [8 empty] | 1
| 1 | 2 | 24.4 | 16.6 | 23.2 | 24 | [8 empty] | 1
| 1 | 3 | 24.6 | 15.7 | 22.9 | 23 | [8 empty] | 16
| 1 | 4 | 23.7 | 16.3 | 22.4 | 23 | [8 empty] | 23.65
| 1 | 5 | 24.8 | 16.6 | 24.4 | 23 | [8 empty] | 20
| 1 | 6 | 24.3 | 15.2 | 23.1 | 24
| Mean |  | 24.31667 | 16.03333 | 23.3 | 23.33333
| Median |  | 24.35 | 16.05 | 23.15 | 23
| Std Dev. |  | 0.3868678 | 0.5609516 | 0.7042727 | 0.5163978
| Rel.Std.Dev. |  | 1.591% | 3.499% | 3.023% | 2.213%
| PDM3 |  | 2.819% | -32.21% | -1.48% | -1.339%
| Z-Score (Absolute) |  | 1.33 | 9.66 | 0.02 | 0.02
| Analytical results for Ca in OREAS 143 (Certified Value 7.05 wt.%) | [13 empty] | Certified
Ca | Round | Replicate | Lab | Lab | Lab | Lab | Lab | Lab | Lab | Lab | Lab | Lab |  |  | 1
| No | No | 01 | 02 | 04 | 05 | 06 | 08 | 09 | 12 | 13 | 14 |  |  | wt.%
|  |  | PF*OES | PF*OES | PF*OES/MS | PF*OES/MS | PF*OES | PF*OES | PF*OES | PF*OES | PF*OES | BF*OES/MS |  |  | 2
3
| 1 | 1 | 7.2 | 6.1 | 7 | 6.93 | 7.397 | 7.111 | 7.111 | 7.259571 | 7.035 | 6.549403 |  |  | 1
| 1 | 2 | 7 | 6.18 | 6.9 | 7.22 | 7.033 | 6.911 | 7.147 | 7.239714 | 6.662 | 6.626695 |  |  | #N/A
| 1 | 3 | 7.2 | 6.2 | 7 | 7.52 | 7.54 | 6.861 | 6.797 | 7.244356 | 7.275 | 6.75236 |  |  | 16
| 1 | 4 | 7.4 | 6.11 | 7.2 | 7 | 7.068 | 7.047 | 6.947 | 7.263811 | 6.952 | 6.567157 |  |  | 7.0494
| 1 | 5 | 7.1 | 6.2 | 7 | 7.08 | 7.118 | 6.947 | 7.504 | 7.213995 | 6.99 | 6.732541 |  |  | 35
| 1 | 6 | 7.1 | 6.19 | 7 | 7.02 | 7.29 | 6.539 | 7.254 | 7.207683 | 6.993 | 6.610385
| Mean |  | 7.166667 | 6.163333 | 7.016667 | 7.128333 | 7.241 | 6.902667 | 7.126667 | 7.238188 | 6.9845 | 6.639757
| Median |  | 7.15 | 6.185 | 7 | 7.05 | 7.204 | 6.929 | 7.129 | 7.242035 | 6.9915 | 6.61854
| Std Dev. |  | 0.136626 | 0.04589844 | 0.09831921 | 0.2152595 | 0.2022177 | 0.2001296 | 0.2450361 | 0.02310844 | 0.196013 | 0.08456522
| Rel.Std.Dev. |  | 1.906% | 0.7447% | 1.401% | 3.02% | 2.793% | 2.899% | 3.438% | 0.3193% | 2.806% | 1.274%
| PDM3 |  | 1.663% | -12.57% | -0.4643% | 1.12% | 2.718% | -2.082% | 1.096% | 2.678% | -0.9206% | -5.811%
| Z-Score (Absolute) |  | 0.49 | 4.68 | 0.28 | 0.29 | 0.87 | 0.87 | 0.28 | 0.86 | 0.45 | 2.23
| Analytical results for Cd in OREAS 143 (Indicative Value 29.3 ppm) | [13 empty] | Indicative
Cd | Round | Replicate | Lab | Lab | Lab | Lab | Lab | [7 empty] | 1
| No | No | 02 | 04 | 05 | 12 | 13 | [7 empty] | ppm
|  |  | PF*OES | PF*OES/MS | PF*OES/MS | PF*OES | PF*OES | [7 empty] | 1
1
| 1 | 1 | < 1 | < 10 | 56 | 2.768 | < 10 | [7 empty] | 1
| 1 | 2 | < 1 | < 10 | 55 | 3.8 | < 10 | [7 empty] | 2
| 1 | 3 | < 1 | < 10 | 57 | 3.668 | < 10 | [7 empty] | 16
| 1 | 4 | < 1 | < 10 | 54 | 3.536 | < 10 | [7 empty] | 29.30033
| 1 | 5 | < 1 | < 10 | 56 | 3.644 | < 10 | [7 empty] | 21
| 1 | 6 | < 1 | < 10 | 53 | 3.188 | < 10
| Mean |  |  |  | 55.16667 | 3.434
| Median |  |  |  | 55.5 | 3.59
| Std Dev. |  |  |  | 1.47196 | 0.3865975
| Rel.Std.Dev. |  |  |  | 2.668% | 11.26%
| PDM3 |  |  |  | 88.28% | -88.28%
| Z-Score (Absolute) |  | 1.94 | 0 | 21.6 | 0.67 | 0
| Analytical results for Ce in OREAS 143 (Certified Value 67 ppm) | [13 empty] | Certified
Ce | Round | Replicate | Lab | Lab | Lab | Lab | Lab | Lab | [6 empty] | 1
| No | No | 01 | 02 | 04 | 05 | 14 | 17 | [6 empty] | ppm
|  |  | PF*MS | PF*MS | PF*OES/MS | PF*OES/MS | BF*OES/MS | PF*MS | [6 empty] | 0
1
| 1 | 1 | 71.1 | 61.1 | 65.4 | 63.6 | 69.4324 | 63 | [6 empty] | 1
| 1 | 2 | 70.5 | 65.8 | 65.1 | 67.4 | 72.14647 | 63 | [6 empty] | 3
| 1 | 3 | 72.3 | 61.6 | 67.9 | 66.4 | 72.43833 | 64 | [6 empty] | 16
| 1 | 4 | 72.4 | 64 | 66.1 | 66.1 | 68.01969 | 62 | [6 empty] | 66.94657
| 1 | 5 | 71.5 | 62.6 | 66.9 | 68.3 | 73.60916 | 63 | [6 empty] | 36
| 1 | 6 | 68.7 | 62.5 | 66.4 | 67.9 | 73.83038 | 64
| Mean |  | 71.08333 | 62.93333 | 66.3 | 66.61667 | 71.5794 | 63.16667
| Median |  | 71.3 | 62.55 | 66.25 | 66.9 | 72.2924 | 63
| Std Dev. |  | 1.371739 | 1.720078 | 1.021763 | 1.703428 | 2.346373 | 0.7527727
| Rel.Std.Dev. |  | 1.93% | 2.733% | 1.541% | 2.557% | 3.278% | 1.192%
| PDM3 |  | 6.179% | -5.995% | -0.9658% | -0.4928% | 6.92% | -5.646%
| Z-Score (Absolute) |  | 0.92 | 0.7 | 0.03 | 0.03 | 1.01 | 0.65
| Analytical results for Co in OREAS 143 (Certified Value 13.6 ppm) | [13 empty] | Certified
Co | Round | Replicate | Lab | Lab | Lab | Lab | Lab | Lab | Lab | Lab | Lab |  |  |  | 1
| No | No | 02 | 04 | 05 | 06 | 08 | 09 | 12 | 13 | 14 |  |  |  | ppm
|  |  | PF*OES | PF*OES/MS | PF*OES/MS | PF*OES | PF*OES | PF*OES | PF*MS | PF*OES | BF*OES/MS |  |  |  | 1
2
| 1 | 1 | 14.5 | 13 | 12.9 | < 20 | 20 | < 20 | 11.64375 | 15 | 14.03364 |  |  |  | 1
| 1 | 2 | 14.3 | 14 | 14.4 | < 20 | < 20 | < 20 | 11.67 | 15 | 14.28726 |  |  |  | #N/A
| 1 | 3 | 14.5 | 13 | 12.1 | 20 | < 20 | 20 | 11.62125 | 15 | 14.13686 |  |  |  | 16
| 1 | 4 | 14.3 | 13 | 12.9 | < 20 | < 20 | < 20 | 11.875 | 15 | 14.41337 |  |  |  | 13.61246
| 1 | 5 | 14.3 | 13 | 14.1 | < 20 | < 20 | 30 | 11.85 | 13 | 14.34208 |  |  |  | 37
| 1 | 6 | 14.5 | 13 | 14.3 | < 20 | < 20 | < 20 | 11.26375 | 15 | 14.81173
| Mean |  | 14.4 | 13.16667 | 13.45 | 20 | 20 | 25 | 11.65396 | 14.66667 | 14.33749
| Median |  | 14.4 | 13 | 13.5 | 20 | 20 | 25 | 11.656875 | 15 | 14.31467
| Std Dev. |  | 0.1095445 | 0.4082483 | 0.9460444 |  |  | 7.071068 | 0.2195385 | 0.8164966 | 0.2704773
| Rel.Std.Dev. |  | 0.7607% | 3.101% | 7.034% |  |  | 28.28% | 1.884% | 5.567% | 1.887%
| PDM3 |  | 5.785% | -3.275% | -1.193% | 46.92% | 46.92% | 83.66% | -14.39% | 7.744% | 5.326%
| Z-Score (Absolute) |  | 0.53 | 0.16 | 0 | 0.99 | 0.99 | 0.86 | 1 | 0.67 | 0.49
| Analytical results for Cr in OREAS 143 (Certified Value 74 ppm) | [13 empty] | Certified
Cr | Round | Replicate | Lab | Lab | Lab | Lab | Lab | Lab | [6 empty] | 1
| No | No | 04 | 05 | 06 | 08 | 09 | 13 | [6 empty] | ppm
|  |  | PF*OES/MS | PF*OES/MS | PF*OES | PF*OES | PF*OES | PF*OES | [6 empty] | 0
0
| 1 | 1 | 70 | 90 | 70 | 140 | 70 | 79 | [6 empty] | 1
| 1 | 2 | 70 | 80 | 70 | 140 | 70 | 64 | [6 empty] | #N/A
| 1 | 3 | 70 | 90 | 70 | 210 | 70 | 71 | [6 empty] | 16
| 1 | 4 | 80 | 90 | 70 | 140 | 70 | 77 | [6 empty] | 74.30247
| 1 | 5 | 70 | 90 | 70 | 140 | 70 | 76 | [6 empty] | 38
| 1 | 6 | 80 | 90 | 70 | 140 | 70 | 71
| Mean |  | 73.33333 | 88.33333 | 70 | 151.6667 | 70 | 73
| Median |  | 70 | 90 | 70 | 140 | 70 | 73.5
| Std Dev. |  | 5.163978 | 4.082483 | 0 | 28.57738 | 0 | 5.477226
| Rel.Std.Dev. |  | 7.042% | 4.622% | 0% | 18.84% | 0% | 7.503%
| PDM3 |  | -1.304% | 18.88% | -5.79% | 104.1% | -5.79% | -1.753%
| Z-Score (Absolute) |  | 0.02 | 2.16 | 0.67 | 10.67 | 0.67 | 0.02
| Analytical results for Cs in OREAS 143 (Certified Value 9.38 ppm) | [13 empty] | Certified
Cs | Round | Replicate | Lab | Lab | Lab | Lab | Lab | Lab | [6 empty] | 1
| No | No | 01 | 04 | 05 | 12 | 14 | 17 | [6 empty] | ppm
|  |  | PF*MS | PF*OES/MS | PF*OES/MS | PF*MS | BF*OES/MS | PF*MS | [6 empty] | 2
3
| 1 | 1 | 9.4 | 9.4 | 9.1 | 7.0617 | 10.01316 | 10 | [6 empty] | 1
| 1 | 2 | 9.3 | 9.32 | 9.6 | 6.9392 | 9.084853 | 9 | [6 empty] | 6
| 1 | 3 | 9.1 | 9.18 | 10.2 | 7.5709 | 9.3149 | 10 | [6 empty] | 16
| 1 | 4 | 9.3 | 9.24 | 9.5 | 6.907 | 9.50298 | 8 | [6 empty] | 9.381574
| 1 | 5 | 9.9 | 9.18 | 9.3 | 7.0921 | 9.733902 | 17 | [6 empty] | 39
| 1 | 6 | 9 | 9.38 | 9.3 | 7.4368 | 9.597431 | 11
| Mean |  | 9.333333 | 9.283333 | 9.5 | 7.16795 | 9.541204 | 10.83333
| Median |  | 9.3 | 9.28 | 9.4 | 7.0769 | 9.550206 | 10
| Std Dev. |  | 0.3141125 | 0.09750214 | 0.3847077 | 0.272805 | 0.3237166 | 3.188521
| Rel.Std.Dev. |  | 3.365% | 1.05% | 4.05% | 3.806% | 3.393% | 29.43%
| PDM3 |  | -0.5142% | -1.047% | 1.262% | -23.6% | 1.702% | 15.47%
| Z-Score (Absolute) |  | 0.44 | 0.7 | 0.44 | 11.76 | 0.65 | 7.41
| Analytical results for Cu in OREAS 143 (Certified Value 333 ppm) | [13 empty] | Certified
Cu | Round | Replicate | Lab | Lab | Lab | Lab | Lab | Lab | Lab | Lab | Lab | Lab | Lab |  | 1
| No | No | 01 | 02 | 04 | 05 | 06 | 08 | 09 | 11 | 12 | 13 | 17 |  | ppm
|  |  | PF*MS | PF*OES | PF*OES/MS | PF*OES/MS | PF*OES | PF*OES | PF*OES | PF*OES/MS | PF*OES | PF*OES | PF*OES |  | 0
0
| 1 | 1 | 334 | 309.5 | 340 | 337 | 330 | 340 | 330 | 330 | 350.7271 | 308 | 328 |  | 1
| 1 | 2 | 426 | 307.6 | 350 | 332 | 310 | 340 | 320 | 330 | 345.16 | 306 | 339 |  | #N/A
| 1 | 3 | 332 | 313.4 | 340 | 329 | 310 | 340 | 310 | 330 | 349.4127 | 307 | 339 |  | 16
| 1 | 4 | 335 | 311.7 | 320 | 340 | 310 | 330 | 320 | 340 | 347.0773 | 306 | 335 |  | 332.5379
| 1 | 5 | 340 | 312.6 | 340 | 336 | 320 | 340 | 330 | 330 | 351.6357 | 307 | 335 |  | 40
| 1 | 6 | 325 | 313.2 | 320 | 337 | 310 | 320 | 370 | 340 | 340.8326 | 308 | 344
| Mean |  | 348.6667 | 311.3333 | 335 | 335.1667 | 315 | 335 | 330 | 333.3333 | 347.4742 | 307 | 336.6667
| Median |  | 334.5 | 312.15 | 340 | 336.5 | 310 | 340 | 325 | 330 | 348.245 | 307 | 337
| Std Dev. |  | 38.19773 | 2.314879 | 12.24745 | 3.970726 | 8.3666 | 8.3666 | 20.97618 | 5.163978 | 4.031901 | 0.8944272 | 5.391351
| Rel.Std.Dev. |  | 10.96% | 0.7435% | 3.656% | 1.185% | 2.656% | 2.497% | 6.356% | 1.549% | 1.16% | 0.2913% | 1.601%
| PDM3 |  | 4.85% | -6.377% | 0.7404% | 0.7905% | -5.274% | 0.7404% | -0.7632% | 0.2392% | 4.492% | -7.68% | 1.242%
| Z-Score (Absolute) |  | 1.84 | 3.19 | 0 | 0.02 | 2.7 | 0 | 0.67 | 0.22 | 1.68 | 3.78 | 0.22
| Analytical results for Dy in OREAS 143 (Certified Value 5.01 ppm) | [13 empty] | Certified
Dy | Round | Replicate | Lab | Lab | Lab | Lab | Lab | Lab | [6 empty] | 1
| No | No | 01 | 02 | 04 | 05 | 14 | 17 | [6 empty] | ppm
|  |  | PF*MS | PF*MS | PF*OES/MS | PF*OES/MS | BF*OES/MS | PF*MS | [6 empty] | 2
3
| 1 | 1 | 4.8 | 3.4 | 4.9 | 5 | 5.453273 | 5 | [6 empty] | 1
| 1 | 2 | 4.9 | 3.3 | 4.6 | 4.8 | 5.461114 | 5 | [6 empty] | #N/A
| 1 | 3 | 5.1 | 3.4 | 4.6 | 5 | 5.396996 | 5 | [6 empty] | 16
| 1 | 4 | 5.3 | 3.3 | 4.7 | 5.2 | 5.321351 | 5 | [6 empty] | 5.0102
| 1 | 5 | 5.2 | 3.3 | 4.7 | 5 | 5.381205 | 5 | [6 empty] | 41
| 1 | 6 | 5.1 | 3.3 | 4.7 | 4.8 | 4.892069 | 5
| Mean |  | 5.066667 | 3.333333 | 4.7 | 4.966667 | 5.317668 | 5
| Median |  | 5.1 | 3.3 | 4.7 | 5 | 5.3891 | 5
| Std Dev. |  | 0.1861899 | 0.05163978 | 0.1095445 | 0.1505545 | 0.2146828 | 0
| Rel.Std.Dev. |  | 3.675% | 1.549% | 2.331% | 3.031% | 4.037% | 0%
| PDM3 |  | 1.127% | -33.47% | -6.191% | -0.8689% | 6.137% | -0.2036%
| Z-Score (Absolute) |  | 0.31 | 6.07 | 1.04 | 0.06 | 1.23 | 0.06
| Analytical results for Er in OREAS 143 (Certified Value 2.75 ppm) | [13 empty] | Certified
Er | Round | Replicate | Lab | Lab | Lab | Lab | Lab | Lab | Lab | [5 empty] | 1
| No | No | 01 | 02 | 04 | 05 | 12 | 14 | 17 | [5 empty] | ppm
|  |  | PF*MS | PF*MS | PF*OES/MS | PF*OES/MS | PF*MS | BF*OES/MS | PF*MS | [5 empty] | 2
2
| 1 | 1 | 2.8 | 1.7 | 2.7 | 2.5 | 2.1068 | 3.219404 | 3 | [5 empty] | 1
| 1 | 2 | 2.7 | 1.7 | 2.7 | 2.6 | 2.0172 | 3.09085 | 3 | [5 empty] | #N/A
| 1 | 3 | 3 | 1.7 | 2.7 | 3 | 2.0679 | 3.07062 | 3 | [5 empty] | 16
| 1 | 4 | 2.9 | 1.7 | 2.6 | 2.8 | 2.0834 | 3.002035 | 3 | [5 empty] | 2.753724
| 1 | 5 | 3.2 | 1.6 | 2.7 | 2.8 | 2.0391 | 3.2429 | 3 | [5 empty] | 42
| 1 | 6 | 2.8 | 1.7 | 2.6 | 3 | 2.1814 | 2.912452 | 3
| Mean |  | 2.9 | 1.683333 | 2.666667 | 2.783333 | 2.082633 | 3.08971 | 3
| Median |  | 2.85 | 1.7 | 2.7 | 2.8 | 2.07565 | 3.080735 | 3
| Std Dev. |  | 0.1788854 | 0.04082483 | 0.05163978 | 0.2041241 | 0.05785017 | 0.1263022 | 0
| Rel.Std.Dev. |  | 6.168% | 2.425% | 1.936% | 7.334% | 2.778% | 4.088% | 0%
| PDM3 |  | 5.312% | -38.87% | -3.161% | 1.075% | -24.37% | 12.2% | 8.943%
| Z-Score (Absolute) |  | 0.36 | 3.42 | 0.36 | 0 | 2.18 | 0.95 | 0.67
| Analytical results for Eu in OREAS 143 (Certified Value 1.22 ppm) | [13 empty] | Certified
Eu | Round | Replicate | Lab | Lab | Lab | Lab | Lab | Lab | Lab | [5 empty] | 1
| No | No | 01 | 02 | 04 | 05 | 12 | 14 | 17 | [5 empty] | ppm
|  |  | PF*MS | PF*MS | PF*OES/MS | PF*OES/MS | PF*MS | BF*OES/MS | PF*MS | [5 empty] | 2
2
| 1 | 1 | 1.2 | 1.1 | 1.1 | 1.3 | 1.075808 | 1.478262 | < 2 | [5 empty] | 1
| 1 | 2 | 1.2 | 1.1 | 1.2 | 1.3 | 1.124864 | 1.344006 | < 2 | [5 empty] | #N/A
| 1 | 3 | 1.3 | 1.1 | 1.1 | 1 | 1.217712 | 1.531184 | < 2 | [5 empty] | 16
| 1 | 4 | 1.2 | 1.1 | 1.2 | 1.3 | 1.0636 | 1.335553 | < 2 | [5 empty] | 1.219303
| 1 | 5 | 1.2 | 1.1 | 1.1 | 1.3 | 1.090032 | 1.405576 | < 2 | [5 empty] | 43
| 1 | 6 | 1.2 | 1.1 | 1.2 | 1.4 | 1.171232 | 1.337097 | < 2
| Mean |  | 1.216667 | 1.1 | 1.15 | 1.266667 | 1.123875 | 1.40528
| Median |  | 1.2 | 1.1 | 1.15 | 1.3 | 1.107448 | 1.374791
| Std Dev. |  | 0.04082483 | 2.432377e-16 | 0.05477226 | 0.136626 | 0.06022941 | 0.08299816
| Rel.Std.Dev. |  | 3.355% | 2.211e-14% | 4.763% | 10.79% | 5.359% | 5.906%
| PDM3 |  | -0.2163% | -9.785% | -5.684% | 3.884% | -7.827% | 15.25%
| Z-Score (Absolute) |  | 0.67 | 0.51 | 0 | 1.18 | 0.26 | 2.58 | 1.52
| Analytical results for Fe in OREAS 143 (Certified Value 4.85 wt.%) | [13 empty] | Certified
Fe | Round | Replicate | Lab | Lab | Lab | Lab | Lab | Lab | Lab | Lab | Lab | Lab | Lab | Lab | 1
| No | No | 01 | 02 | 04 | 05 | 06 | 08 | 09 | 11 | 12 | 13 | 14 | 17 | wt.%
|  |  | PF*OES | PF*OES | PF*OES/MS | PF*OES/MS | PF*OES | PF*OES | PF*OES | PF*OES/MS | PF*OES | PF*OES | BF*OES/MS | PF*MS | 2
3
| 1 | 1 | 4.89 | 4.29 | 4.84 | 4.87 | 4.714 | 4.938 | 4.7 | 4.978 | 4.859268 | 4.845 | 4.884305 | 4.7064 | 1
| 1 | 2 | 4.84 | 4.25 | 4.83 | 4.99 | 4.686 | 4.91 | 4.819 | 4.912 | 4.847606 | 4.584 | 4.965916 | 4.8595 | #N/A
| 1 | 3 | 4.87 | 4.28 | 4.82 | 5.02 | 4.616 | 5.036 | 4.707 | 4.979 | 4.863631 | 4.965 | 4.963456 | 4.8313 | 16
| 1 | 4 | 5.04 | 4.35 | 4.85 | 4.81 | 4.679 | 4.889 | 4.749 | 5.026 | 4.876404 | 4.711 | 4.979862 | 4.7701 | 4.854522
| 1 | 5 | 4.87 | 4.32 | 4.85 | 4.98 | 4.756 | 4.959 | 4.938 | 4.89 | 4.833365 | 4.738 | 5.010235 | 4.776 | 44
| 1 | 6 | 4.78 | 4.32 | 4.8 | 4.89 | 4.686 | 4.721 | 4.952 | 4.979 | 4.848717 | 4.747 | 4.990868 | 4.8788
| Mean |  | 4.881667 | 4.301667 | 4.831667 | 4.926667 | 4.6895 | 4.908833 | 4.810833 | 4.960667 | 4.854832 | 4.765 | 4.965774 | 4.803683
| Median |  | 4.87 | 4.305 | 4.835 | 4.935 | 4.686 | 4.924 | 4.784 | 4.9785 | 4.8539925 | 4.7425 | 4.972889 | 4.80365
| Std Dev. |  | 0.08658329 | 0.03544949 | 0.0194079 | 0.0821381 | 0.04595541 | 0.1050855 | 0.1122986 | 0.05020624 | 0.01491906 | 0.1289418 | 0.0434686 | 0.06462035
| Rel.Std.Dev. |  | 1.774% | 0.8241% | 0.4017% | 1.667% | 0.98% | 2.141% | 2.334% | 1.012% | 0.3073% | 2.706% | 0.8754% | 1.345%
| PDM3 |  | 0.5592% | -11.39% | -0.4708% | 1.486% | -3.399% | 1.119% | -0.9% | 2.187% | 0.006389% | -1.844% | 2.292% | -1.047%
| Z-Score (Absolute) |  | 0.36 | 5.07 | 0.11 | 0.78 | 1.44 | 0.62 | 0.3 | 1.1 | 0.11 | 0.73 | 1.15 | 0.37
| Analytical results for Ga in OREAS 143 (Certified Value 17.9 ppm) | [13 empty] | Certified
Ga | Round | Replicate | Lab | Lab | Lab | Lab | Lab | Lab | [6 empty] | 1
| No | No | 01 | 02 | 04 | 05 | 12 | 14 | [6 empty] | ppm
|  |  | PF*MS | PF*MS | PF*OES/MS | PF*OES/MS | PF*MS | BF*OES/MS | [6 empty] | 1
2
| 1 | 1 | 18 | 18.5 | 18 | 19.7 | 16.882 | 17.97882 | [6 empty] | 1
| 1 | 2 | 16 | 18.6 | 18 | 19.6 | 16.644 | 16.80817 | [6 empty] | 7
| 1 | 3 | 19 | 18.7 | 18 | 19.3 | 16.698 | 15.64822 | [6 empty] | 16
| 1 | 4 | 18 | 18.4 | 18 | 20.5 | 16.48 | 16.53352 | [6 empty] | 17.89893
| 1 | 5 | 18 | 18.5 | 18 | 21.2 | 16.931 | 15.31602 | [6 empty] | 45
| 1 | 6 | 18 | 18.8 | 18 | 19.7 | 16.581 | 16.80071
| Mean |  | 17.83333 | 18.58333 | 18 | 20 | 16.70267 | 16.51424
| Median |  | 18 | 18.55 | 18 | 19.7 | 16.671 | 16.66712
| Std Dev. |  | 0.9831921 | 0.147196 | 0 | 0.7099296 | 0.1744381 | 0.9486363
| Rel.Std.Dev. |  | 5.513% | 0.7921% | 0% | 3.55% | 1.044% | 5.744%
| PDM3 |  | -0.3665% | 3.824% | 0.5647% | 11.74% | -6.683% | -7.736%
| Z-Score (Absolute) |  | 0.06 | 0.48 | 0.06 | 1.49 | 0.87 | 1.01
| Analytical results for Gd in OREAS 143 (Certified Value 5.33 ppm) | [13 empty] | Certified
Gd | Round | Replicate | Lab | Lab | Lab | Lab | Lab | Lab | Lab | [5 empty] | 1
| No | No | 01 | 02 | 04 | 05 | 12 | 14 | 17 | [5 empty] | ppm
|  |  | PF*MS | PF*MS | PF*OES/MS | PF*OES/MS | PF*MS | BF*OES/MS | PF*MS | [5 empty] | 2
2
| 1 | 1 | 5.5 | 4.7 | 5.3 | 6.1 | 4.326 | 5.835269 | 6 | [5 empty] | 1
| 1 | 2 | 5.8 | 4.8 | 5.6 | 5.8 | 4.1877 | 5.797057 | 6 | [5 empty] | #N/A
| 1 | 3 | 6 | 4.7 | 5.6 | 5.8 | 4.4858 | 5.285476 | 5 | [5 empty] | 16
| 1 | 4 | 5.9 | 4.6 | 5.3 | 5.8 | 4.4835 | 5.735361 | 5 | [5 empty] | 5.328399
| 1 | 5 | 5.8 | 4.7 | 5.7 | 6.5 | 4.3956 | 5.397642 | 5 | [5 empty] | 46
| 1 | 6 | 5.4 | 4.7 | 5.3 | 6.2 | 4.62 | 5.672946 | 6
| Mean |  | 5.733333 | 4.7 | 5.466667 | 6.033333 | 4.416433 | 5.620625 | 5.5
| Median |  | 5.8 | 4.7 | 5.45 | 5.95 | 4.43955 | 5.704153 | 5.5
| Std Dev. |  | 0.233809 | 0.06324555 | 0.1861899 | 0.2875181 | 0.1494525 | 0.2258975 | 0.5477226
| Rel.Std.Dev. |  | 4.078% | 1.346% | 3.406% | 4.765% | 3.384% | 4.019% | 9.959%
| PDM3 |  | 7.6% | -11.79% | 2.595% | 13.23% | -17.12% | 5.484% | 3.221%
| Z-Score (Absolute) |  | 0.38 | 1.67 | 0.15 | 0.97 | 2.24 | 0.15 | NA
Results from laboratory 17 were removed due to their 1 ppm reading resolution.
| Analytical results for Ge in OREAS 143 (Indicative Value 1.78 ppm) | [13 empty] | Indicative
Ge | Round | Replicate | Lab | Lab | Lab | [9 empty] | 1
| No | No | 04 | 05 | 14 | [9 empty] | ppm
|  |  | PF*OES/MS | PF*OES/MS | BF*OES/MS | [9 empty] | 2
2
| 1 | 1 | 2 | 1.7 | 1.173506 | [9 empty] | 1
| 1 | 2 | 2 | 1.9 | 1.510094 | [9 empty] | 8
| 1 | 3 | 2 | 2 | 1.187103 | [9 empty] | 16
| 1 | 4 | 2 | 2 | 1.686809 | [9 empty] | 1.781567
| 1 | 5 | 2 | 2 | 1.664807 | [9 empty] | 22
| 1 | 6 | 2 | 1.7 | 1.545879
| Mean |  | 2 | 1.883333 | 1.461366
| Median |  | 2 | 1.95 | 1.527987
| Std Dev. |  | 0 | 0.147196 | 0.2279532
| Rel.Std.Dev. |  | 0% | 7.816% | 15.6%
| PDM3 |  | 12.26% | 5.712% | -17.97%
| Z-Score (Absolute) |  | 0.67 | 0 | 2.44
| Analytical results for Hf in OREAS 143 (Indicative Value 4.93 ppm) | [13 empty] | Indicative
Hf | Round | Replicate | Lab | Lab | Lab | Lab | [8 empty] | 1
| No | No | 01 | 02 | 05 | 14 | [8 empty] | ppm
|  |  | PF*MS | PF*MS | PF*OES/MS | BF*OES/MS | [8 empty] | 2
2
| 1 | 1 | 6 | 3.5 | < 10 | 5.457798 | [8 empty] | 1
| 1 | 2 | 5.4 | 3.3 | < 10 | 5.482362 | [8 empty] | 17
| 1 | 3 | 5.8 | 3.4 | < 10 | 5.544257 | [8 empty] | 16
| 1 | 4 | 6.5 | 3.6 | < 10 | 5.216209 | [8 empty] | 4.928209
| 1 | 5 | 5.5 | 3.4 | < 10 | 5.468507 | [8 empty] | 23
| 1 | 6 | 6 | 3.5 | < 10 | 5.638635
| Mean |  | 5.866667 | 3.45 |  | 5.467962
| Median |  | 5.9 | 3.45 |  | 5.475435
| Std Dev. |  | 0.3983298 | 0.1048809 |  | 0.1404568
| Rel.Std.Dev. |  | 6.79% | 3.04% |  | 2.569%
| PDM3 |  | 19.04% | -29.99% |  | 10.95%
| Z-Score (Absolute) |  | 0.98 | 2.78 | 0.36 | 0.36
| Analytical results for Hg in OREAS 143 (Indicative Value < 5 ppm) | [13 empty] | Indicative
Hg | Round | Replicate | Lab | [11 empty] | 1
| No | No | 02 | [11 empty] | ppm
|  |  | PF*OES | [11 empty] | 2
2
| 1 | 1 | < 5 | [11 empty] | 1
| 1 | 2 | < 5 | [11 empty] | 18
| 1 | 3 | < 5 | [11 empty] | 16
| 1 | 4 | < 5 | [11 empty] | < 5
| 1 | 5 | < 5 | [11 empty] | 24
| 1 | 6 | < 5
Mean
Median
Std Dev.
Rel.Std.Dev.
PDM3
| Z-Score (Absolute) |  | NA
| Analytical results for Ho in OREAS 143 (Certified Value 0.96 ppm) | [13 empty] | Certified
Ho | Round | Replicate | Lab | Lab | Lab | Lab | Lab | Lab | Lab | [5 empty] | 1
| No | No | 01 | 02 | 04 | 05 | 12 | 14 | 17 | [5 empty] | ppm
|  |  | PF*MS | PF*MS | PF*OES/MS | PF*OES/MS | PF*MS | BF*OES/MS | PF*MS | [5 empty] | 2
2
| 1 | 1 | 1.1 | 0.6 | 1 | 1 | 0.7299 | 1.159568 | < 2 | [5 empty] | 1
| 1 | 2 | 1 | 0.6 | 1 | 1 | 0.7422 | 1.006306 | < 2 | [5 empty] | #N/A
| 1 | 3 | 1 | 0.6 | 1 | 0.9 | 0.7351 | 0.9593247 | < 2 | [5 empty] | 16
| 1 | 4 | 1.1 | 0.6 | 1 | 1 | 0.7269 | 0.9949935 | < 2 | [5 empty] | 0.955342
| 1 | 5 | 1.1 | 0.6 | 0.9 | 1 | 0.7229 | 1.02339 | < 2 | [5 empty] | 47
| 1 | 6 | 1.1 | 0.6 | 0.9 | 0.9 | 0.7379 | 1.121779 | < 2
| Mean |  | 1.066667 | 0.6 | 0.9666667 | 0.9666667 | 0.7324833 | 1.044227
| Median |  | 1.1 | 0.6 | 1 | 1 | 0.7325 | 1.014848
| Std Dev. |  | 0.05163978 | 0 | 0.05163978 | 0.05163978 | 0.0072151 | 0.0785141
| Rel.Std.Dev. |  | 4.841% | 0% | 5.342% | 5.342% | 0.985% | 7.519%
| PDM3 |  | 11.65% | -37.2% | 1.185% | 1.185% | -23.33% | 9.304%
| Z-Score (Absolute) |  | 0.87 | 3.19 | 0 | 0 | 2.04 | 0.67 | 0.29
| Analytical results for In in OREAS 143 (Indicative Value 4.92 ppm) | [13 empty] | Indicative
In | Round | Replicate | Lab | Lab | Lab | Lab | [8 empty] | 1
| No | No | 01 | 04 | 05 | 12 | [8 empty] | ppm
|  |  | PF*MS | PF*OES/MS | PF*OES/MS | PF*MS | [8 empty] | 2
2
| 1 | 1 | 0.5 | 1.3 | 11.7 | 7.4088 | [8 empty] | 1
| 1 | 2 | 0.5 | 1.2 | 10.9 | 7.2454 | [8 empty] | 2
| 1 | 3 | 0.3 | 1.4 | 10.6 | 7.3682 | [8 empty] | 16
| 1 | 4 | 0.4 | 1.2 | 10.5 | 7.3998 | [8 empty] | 4.922483
| 1 | 5 | 0.3 | 1.4 | 10.5 | 7.228 | [8 empty] | 18
| 1 | 6 | 0.4 | 1.2 | 10.7 | 7.5494
| Mean |  | 0.4 | 1.283333 | 10.81667 | 7.3666
| Median |  | 0.4 | 1.25 | 10.65 | 7.384
| Std Dev. |  | 0.08944272 | 0.09831921 | 0.4578937 | 0.1184912
| Rel.Std.Dev. |  | 22.36% | 7.661% | 4.233% | 1.608%
| PDM3 |  | -91.87% | -73.93% | 119.7% | 49.65%
| Z-Score (Absolute) |  | 0.76 | 0.59 | 1.26 | 0.59
| Analytical results for K in OREAS 143 (Certified Value 2.38 wt.%) | [13 empty] | Certified
K | Round | Replicate | Lab | Lab | Lab | Lab | Lab | Lab | Lab | Lab | Lab | Lab | Lab |  | 1
| No | No | 01 | 02 | 04 | 05 | 06 | 08 | 09 | 12 | 13 | 14 | 17 |  | wt.%
|  |  | PF*OES | PF*OES | PF*OES/MS | PF*OES/MS | PF*OES | PF*OES | PF*OES | PF*OES | PF*OES | BF*OES/MS | PF*MS |  | 2
3
| 1 | 1 | 2.4 | 0.79 | 2.39 | 2.4 | 2.416 | 2.391 | 2.383 | 2.45926 | 2.41 | 2.291824 | 2.3675 |  | 1
| 1 | 2 | 2.4 | 0.79 | 2.38 | 2.4 | 2.374 | 2.441 | 2.424 | 2.49782 | 2.282 | 2.283394 | 2.3885 |  | #N/A
| 1 | 3 | 2.37 | 0.8 | 2.4 | 2.5 | 2.341 | 2.391 | 2.358 | 2.48966 | 2.476 | 2.272245 | 2.4109 |  | 16
| 1 | 4 | 2.43 | 0.8 | 2.41 | 2.3 | 2.358 | 2.333 | 2.358 | 2.4563 | 2.307 | 2.31438 | 2.3058 |  | 2.378802
| 1 | 5 | 2.37 | 0.8 | 2.37 | 2.4 | 2.391 | 2.341 | 2.449 | 2.47382 | 2.328 | 2.300573 | 2.3955 |  | 48
| 1 | 6 | 2.34 | 0.79 | 2.36 | 2.3 | 2.358 | 2.241 | 2.449 | 2.49806 | 2.347 | 2.262853 | 2.45
| Mean |  | 2.385 | 0.795 | 2.385 | 2.383333 | 2.373 | 2.356333 | 2.4035 | 2.479153 | 2.358333 | 2.287545 | 2.386367
| Median |  | 2.385 | 0.795 | 2.385 | 2.4 | 2.366 | 2.366 | 2.4035 | 2.48174 | 2.3375 | 2.287609 | 2.392
| Std Dev. |  | 0.03146427 | 0.005477226 | 0.01870829 | 0.07527727 | 0.02701111 | 0.06877984 | 0.04271183 | 0.01877637 | 0.07214615 | 0.01881062 | 0.04813729
| Rel.Std.Dev. |  | 1.319% | 0.689% | 0.7844% | 3.158% | 1.138% | 2.919% | 1.777% | 0.7574% | 3.059% | 0.8223% | 2.017%
| PDM3 |  | 0.2606% | -66.58% | 0.2606% | 0.1905% | -0.2439% | -0.9445% | 1.038% | 4.219% | -0.8605% | -3.836% | 0.318%
| Z-Score (Absolute) |  | 0.06 | 53.67 | 0.06 | 0 | 0.35 | 0.92 | 0.67 | 3.24 | 0.84 | 3.24 | 0.1
| Analytical results for La in OREAS 143 (Certified Value 32.5 ppm) | [13 empty] | Certified
La | Round | Replicate | Lab | Lab | Lab | Lab | Lab | Lab | Lab | [5 empty] | 1
| No | No | 01 | 02 | 04 | 05 | 13 | 14 | 17 | [5 empty] | ppm
|  |  | PF*MS | PF*MS | PF*OES/MS | PF*OES/MS | PF*OES | BF*OES/MS | PF*MS | [5 empty] | 1
2
| 1 | 1 | 34.8 | 30.3 | 33 | 35.4 | 30 | 50.77676 | 32 | [5 empty] | 1
| 1 | 2 | 34.8 | 30.8 | 32.5 | 35.1 | 28 | 48.03816 | 32 | [5 empty] | 3
| 1 | 3 | 36.4 | 30.5 | 33.6 | 35.5 | 29 | 48.12546 | 31 | [5 empty] | 16
| 1 | 4 | 35.9 | 30.5 | 32.8 | 35.2 | 29 | 46.09358 | 31 | [5 empty] | 32.51111
| 1 | 5 | 35.8 | 31.2 | 33 | 35.8 | 27 | 50.89458 | 33 | [5 empty] | 49
| 1 | 6 | 34.8 | 31.1 | 33.3 | 36.3 | 27 | 46.81365 | 33
| Mean |  | 35.41667 | 30.73333 | 33.03333 | 35.55 | 28.33333 | 48.45703 | 32
| Median |  | 35.3 | 30.65 | 33 | 35.45 | 28.5 | 48.08181 | 32
| Std Dev. |  | 0.7054549 | 0.3614784 | 0.3829708 | 0.441588 | 1.21106 | 1.994731 | 0.8944272
| Rel.Std.Dev. |  | 1.992% | 1.176% | 1.159% | 1.242% | 4.274% | 4.116% | 2.795%
| PDM3 |  | 8.937% | -5.468% | 1.606% | 9.347% | -12.85% | 49.05% | -1.572%
| Z-Score (Absolute) |  | 0.67 | 0.65 | 0 | 0.71 | 1.33 | 4.36 | 0.29
| Analytical results for Li in OREAS 143 (Certified Value 59 ppm) | [13 empty] | Certified
Li | Round | Replicate | Lab | Lab | Lab | Lab | Lab | Lab | [6 empty] | 1
| No | No | 01 | 04 | 05 | 12 | 13 | 17 | [6 empty] | ppm
|  |  | PF*MS | PF*OES/MS | PF*OES/MS | PF*MS | PF*OES | PF*MS | [6 empty] | 0
1
| 1 | 1 | 57 | 58 | 62 | 57.7209 | 62 | 64 | [6 empty] | 1
| 1 | 2 | 59 | 57 | 64 | 57.01555 | 85 | 73 | [6 empty] | #N/A
| 1 | 3 | 59 | 58 | 65 | 57.52255 | 68 | 66 | [6 empty] | 16
| 1 | 4 | 56 | 57 | 63 | 57.5365 | 78 | 55 | [6 empty] | 59.06583
| 1 | 5 | 60 | 57 | 64 | 57.55145 | 84 | 53 | [6 empty] | 50
| 1 | 6 | 56 | 58 | 64 | 57.82785 | 70 | 56
| Mean |  | 57.83333 | 57.5 | 63.66667 | 57.52913 | 74.5 | 61.16667
| Median |  | 58 | 57.5 | 64 | 57.543975 | 74 | 60
| Std Dev. |  | 1.722401 | 0.5477226 | 1.032796 | 0.2794171 | 9.289779 | 7.782459
| Rel.Std.Dev. |  | 2.978% | 0.9526% | 1.622% | 0.4857% | 12.47% | 12.72%
| PDM3 |  | -2.087% | -2.651% | 7.789% | -2.602% | 26.13% | 3.557%
| Z-Score (Absolute) |  | 0.57 | 0.68 | 1.42 | 0.67 | 5.09 | 0.57
| Analytical results for Lu in OREAS 143 (Indicative Value 0.38 ppm) | [13 empty] | Indicative
Lu | Round | Replicate | Lab | Lab | Lab | Lab | Lab | Lab | [6 empty] | 1
| No | No | 01 | 02 | 04 | 12 | 14 | 17 | [6 empty] | ppm
|  |  | PF*MS | PF*MS | PF*OES/MS | PF*MS | BF*OES/MS | PF*MS | [6 empty] | 2
2
| 1 | 1 | 0.4 | < 0.5 | 0.38 | 0.2914 | 0.4146153 | < 2 | [6 empty] | 1
| 1 | 2 | 0.4 | < 0.5 | 0.39 | 0.2832 | 0.4389766 | < 2 | [6 empty] | 13
| 1 | 3 | 0.4 | < 0.5 | 0.36 | 0.2932 | 0.4279128 | < 2 | [6 empty] | 16
| 1 | 4 | 0.4 | < 0.5 | 0.37 | 0.265 | 0.4261767 | < 2 | [6 empty] | 0.3806382
| 1 | 5 | 0.5 | < 0.5 | 0.4 | 0.2821 | 0.4455606 | < 2 | [6 empty] | 19
| 1 | 6 | 0.5 | < 0.5 | 0.35 | 0.3066 | 0.4105745 | < 2
| Mean |  | 0.4333333 |  | 0.375 | 0.2869167 | 0.4273027
| Median |  | 0.4 |  | 0.375 | 0.2873 | 0.4270447
| Std Dev. |  | 0.05163978 |  | 0.01870829 | 0.0138879 | 0.01350609
| Rel.Std.Dev. |  | 11.92% |  | 4.989% | 4.84% | 3.161%
| PDM3 |  | 13.84% |  | -1.481% | -24.62% | 12.26%
| Z-Score (Absolute) |  | 0.3 | 1.39 | 0.24 | 1.05 | 0.24 | 5.52
| Analytical results for Mg in OREAS 143 (Certified Value 1.2 wt.%) | [13 empty] | Certified
Mg | Round | Replicate | Lab | Lab | Lab | Lab | Lab | Lab | Lab | Lab | Lab | Lab |  |  | 1
| No | No | 01 | 02 | 04 | 05 | 06 | 08 | 09 | 12 | 13 | 14 |  |  | wt.%
|  |  | PF*OES | PF*OES | PF*OES/MS | PF*OES/MS | PF*OES | PF*OES | PF*OES | PF*OES | PF*OES | BF*OES/MS |  |  | 2
3
| 1 | 1 | 1.23 | 0.9 | 1.21 | 1.21 | 1.194 | 1.218 | 1.2 | 1.193612 | 1.193 | 1.223244 |  |  | 1
| 1 | 2 | 1.24 | 0.91 | 1.2 | 1.26 | 1.17 | 1.236 | 1.2 | 1.135198 | 1.137 | 1.221435 |  |  | #N/A
| 1 | 3 | 1.23 | 0.91 | 1.21 | 1.25 | 1.17 | 1.2 | 1.182 | 1.124845 | 1.233 | 1.209011 |  |  | 16
| 1 | 4 | 1.25 | 0.92 | 1.2 | 1.21 | 1.164 | 1.194 | 1.182 | 1.193699 | 1.175 | 1.220019 |  |  | 1.199372
| 1 | 5 | 1.23 | 0.92 | 1.2 | 1.25 | 1.188 | 1.206 | 1.242 | 1.10005 | 1.181 | 1.224243 |  |  | 51
| 1 | 6 | 1.21 | 0.91 | 1.19 | 1.23 | 1.182 | 1.152 | 1.23 | 1.105966 | 1.165 | 1.209483
| Mean |  | 1.231667 | 0.9116667 | 1.201667 | 1.235 | 1.178 | 1.201 | 1.206 | 1.142228 | 1.180667 | 1.217906
| Median |  | 1.23 | 0.91 | 1.2 | 1.24 | 1.176 | 1.203 | 1.2 | 1.1300215 | 1.178 | 1.220727
| Std Dev. |  | 0.0132916 | 0.007527727 | 0.007527727 | 0.02167948 | 0.0117983 | 0.02824889 | 0.02488373 | 0.04179733 | 0.03186011 | 0.006864712
| Rel.Std.Dev. |  | 1.079% | 0.8257% | 0.6264% | 1.755% | 1.002% | 2.352% | 2.063% | 3.659% | 2.698% | 0.5636%
| PDM3 |  | 2.693% | -23.99% | 0.1913% | 2.971% | -1.782% | 0.1357% | 0.5526% | -4.764% | -1.56% | 1.545%
| Z-Score (Absolute) |  | 0.93 | 8.86 | 0.01 | 1.03 | 0.72 | 0.01 | 0.14 | 1.81 | 0.63 | 0.51
| Analytical results for Mn in OREAS 143 (Certified Value 0.046 wt.%) | [13 empty] | Certified
Mn | Round | Replicate | Lab | Lab | Lab | Lab | Lab | Lab | Lab | Lab | Lab |  |  |  | 1
| No | No | 02 | 04 | 05 | 06 | 08 | 09 | 12 | 13 | 14 |  |  |  | wt.%
|  |  | PF*OES | PF*OES/MS | PF*OES/MS | PF*OES | PF*OES | PF*OES | PF*OES | PF*OES | BF*OES/MS |  |  |  | 3
3
| 1 | 1 | 0.04165 | 0.046 | 0.0457 | 0.046 | 0.046 | 0.046 | 0.0452289 | 0.0452 | 0.04777675 |  |  |  | 1
| 1 | 2 | 0.04154 | 0.047 | 0.0477 | 0.046 | 0.046 | 0.046 | 0.0449594 | 0.0426 | 0.04868264 |  |  |  | #N/A
| 1 | 3 | 0.04144 | 0.046 | 0.0465 | 0.046 | 0.054 | 0.046 | 0.0451826 | 0.0452 | 0.04708018 |  |  |  | 16
| 1 | 4 | 0.0419 | 0.045 | 0.0462 | 0.046 | 0.046 | 0.046 | 0.0453246 | 0.0436 | 0.04796575 |  |  |  | 0.04560961
| 1 | 5 | 0.04179 | 0.046 | 0.0469 | 0.046 | 0.046 | 0.046 | 0.0452167 | 0.0428 | 0.04852623 |  |  |  | 52
| 1 | 6 | 0.04192 | 0.045 | 0.0462 | 0.046 | 0.046 | 0.046 | 0.0450431 | 0.0442 | 0.04747867
| Mean |  | 0.04170667 | 0.04583333 | 0.04653333 | 0.046 | 0.04733333 | 0.046 | 0.04515922 | 0.04393333 | 0.04791837
| Median |  | 0.04172 | 0.046 | 0.04635 | 0.046 | 0.046 | 0.046 | 0.04519965 | 0.0439 | 0.04787125
| Std Dev. |  | 0.0001959252 | 0.0007527727 | 0.0006947422 | 7.601177e-18 | 0.003265986 | 7.601177e-18 | 0.0001337672 | 0.001136075 | 0.0006118509
| Rel.Std.Dev. |  | 0.4698% | 1.642% | 1.493% | 1.652e-14% | 6.9% | 1.652e-14% | 0.2962% | 2.586% | 1.277%
| PDM3 |  | -8.557% | 0.4905% | 2.025% | 0.8559% | 3.779% | 0.8559% | -0.9875% | -3.675% | 5.062%
| Z-Score (Absolute) |  | 2.49 | 0.33 | 0.03 | 0 | 0.67 | 0 | 0.68 | 1.32 | 0.76
| Analytical results for Mo in OREAS 143 (Indicative Value 2.94 ppm) | [13 empty] | Indicative
Mo | Round | Replicate | Lab | Lab | Lab | Lab | [8 empty] | 1
| No | No | 02 | 04 | 05 | 13 | [8 empty] | ppm
|  |  | PF*OES | PF*OES/MS | PF*OES/MS | PF*OES | [8 empty] | 2
2
| 1 | 1 | < 1 | 1 | 3 | 11 | [8 empty] | 1
| 1 | 2 | < 1 | 1 | 3 | < 10 | [8 empty] | 14
| 1 | 3 | < 1 | 1 | 3 | < 10 | [8 empty] | 16
| 1 | 4 | < 1 | 1 | 3 | < 10 | [8 empty] | 2.944444
| 1 | 5 | < 1 | 1 | 2 | < 10 | [8 empty] | 20
| 1 | 6 | < 1 | 1 | 3 | < 10
| Mean |  |  | 1 | 2.833333 | 11
| Median |  |  | 1 | 3 | 11
| Std Dev. |  |  | 0 | 0.4082483
| Rel.Std.Dev. |  |  | 0% | 14.41%
| PDM3 |  |  | -66.04% | -3.774% | 273.6%
| Z-Score (Absolute) |  | 0.82 | 0.53 | 0.53 | 2.36
| Analytical results for Na in OREAS 143 (Indicative Value 0.512 wt.%) | [13 empty] | Indicative
Na | Round | Replicate | Lab | Lab | [10 empty] | 1
| No | No | 02 | 14 | [10 empty] | wt.%
|  |  | PF*OES | BF*OES/MS | [10 empty] | 3
3
| 1 | 1 | 0.08 | 0.918319 | [10 empty] | 1
| 1 | 2 | 0.08 | 0.9286676 | [10 empty] | 15
| 1 | 3 | 0.09 | 0.9446382 | [10 empty] | 16
| 1 | 4 | 0.08 | 0.9407854 | [10 empty] | 0.5115735
| 1 | 5 | 0.09 | 0.9633971 | [10 empty] | 21
| 1 | 6 | 0.09 | 0.9330749
| Mean |  | 0.085 | 0.938147
| Median |  | 0.085 | 0.9369301
| Std Dev. |  | 0.005477226 | 0.01546218
| Rel.Std.Dev. |  | 6.444% | 1.648%
| PDM3 |  | -83.38% | 83.38%
| Z-Score (Absolute) |  | 0.67 | 0.67
| Analytical results for Nb in OREAS 143 (Indicative Value 12 ppm) | [13 empty] | Indicative
Nb | Round | Replicate | Lab | Lab | Lab | [9 empty] | 1
| No | No | 02 | 05 | 14 | [9 empty] | ppm
|  |  | PF*MS | PF*OES/MS | BF*OES/MS | [9 empty] | 1
1
| 1 | 1 | 11.9 | 11.7 | 12.51732 | [9 empty] | 1
| 1 | 2 | 12 | 12.2 | 11.84175 | [9 empty] | 4
| 1 | 3 | 12 | 11.8 | 11.83387 | [9 empty] | 16
| 1 | 4 | 12 | 12.2 | 11.57207 | [9 empty] | 12.02279
| 1 | 5 | 11.9 | 12.3 | 11.82034 | [9 empty] | 22
| 1 | 6 | 12.2 | 12.4 | 12.22488
| Mean |  | 12 | 12.1 | 11.96837
| Median |  | 12 | 12.2 | 11.83781
| Std Dev. |  | 0.1095445 | 0.2828427 | 0.3406578
| Rel.Std.Dev. |  | 0.9129% | 2.338% | 2.846%
| PDM3 |  | -0.1896% | 0.6422% | -0.4526%
| Z-Score (Absolute) |  | 0 | 2.13 | 0.67
| Analytical results for Nd in OREAS 143 (Certified Value 30.5 ppm) | [13 empty] | Certified
Nd | Round | Replicate | Lab | Lab | Lab | Lab | Lab | Lab | Lab | [5 empty] | 1
| No | No | 01 | 02 | 04 | 05 | 12 | 14 | 17 | [5 empty] | ppm
|  |  | PF*MS | PF*MS | PF*OES/MS | PF*OES/MS | PF*MS | BF*OES/MS | PF*MS | [5 empty] | 1
2
| 1 | 1 | 31.1 | 28.19 | 31 | 30.6 | 30.423 | 32.68514 | 28 | [5 empty] | 1
| 1 | 2 | 31.2 | 28.73 | 30.5 | 31 | 30.082 | 32.25526 | 29 | [5 empty] | #N/A
| 1 | 3 | 32 | 27.65 | 30 | 32.2 | 30.604 | 34.02169 | 28 | [5 empty] | 16
| 1 | 4 | 32 | 27.37 | 30.2 | 30.7 | 29.9875 | 33.19085 | 28 | [5 empty] | 30.46277
| 1 | 5 | 32 | 28.79 | 31.2 | 31.2 | 30.6035 | 31.83084 | 28 | [5 empty] | 53
| 1 | 6 | 31.1 | 29.01 | 30.3 | 32.7 | 30.659 | 32.35361 | 29
| Mean |  | 31.56667 | 28.29 | 30.53333 | 31.4 | 30.39317 | 32.7229 | 28.33333
| Median |  | 31.6 | 28.46 | 30.4 | 31.1 | 30.51325 | 32.51938 | 28
| Std Dev. |  | 0.4760952 | 0.6675328 | 0.4718757 | 0.85557 | 0.2903923 | 0.7820625 | 0.5163978
| Rel.Std.Dev. |  | 1.508% | 2.36% | 1.545% | 2.725% | 0.9555% | 2.39% | 1.823%
| PDM3 |  | 3.624% | -7.133% | 0.2316% | 3.077% | -0.2285% | 7.419% | -6.99%
| Z-Score (Absolute) |  | 0.67 | 1.46 | 0 | 0.57 | 0.09 | 1.43 | 1.44
| Analytical results for Ni in OREAS 143 (Certified Value 36.4 ppm) | [13 empty] | Certified
Ni | Round | Replicate | Lab | Lab | Lab | Lab | Lab | Lab | Lab | Lab |  |  |  |  | 1
| No | No | 02 | 04 | 05 | 06 | 08 | 09 | 11 | 13 |  |  |  |  | ppm
|  |  | PF*OES | PF*OES/MS | PF*OES/MS | PF*OES | PF*OES | PF*OES | PF*OES/MS | PF*OES |  |  |  |  | 1
1
| 1 | 1 | 27.26 | 40 | 40 | 30 | 70 | 30 | < 100 | 40 |  |  |  |  | 1
| 1 | 2 | 27.54 | 40 | 40 | 40 | 70 | 40 | < 100 | 32 |  |  |  |  | #N/A
| 1 | 3 | 27.43 | 40 | 40 | 40 | 800 | 40 | < 100 | 34 |  |  |  |  | 16
| 1 | 4 | 27.91 | 40 | 50 | 30 | 70 | 40 | < 100 | 33 |  |  |  |  | 36.40806
| 1 | 5 | 27.56 | 40 | 40 | 50 | 60 | 40 | < 100 | 31 |  |  |  |  | 54
| 1 | 6 | 27.99 | 40 | 40 | 30 | 50 | 40 | < 100 | 35
| Mean |  | 27.615 | 40 | 41.66667 | 36.66667 | 186.6667 | 38.33333 |  | 34.16667
| Median |  | 27.55 | 40 | 40 | 35 | 70 | 40 |  | 33.5
| Std Dev. |  | 0.2816203 | 0 | 4.082483 | 8.164966 | 300.5772 | 4.082483 |  | 3.188521
| Rel.Std.Dev. |  | 1.02% | 0% | 9.798% | 22.27% | 161% | 10.65% |  | 9.332%
| PDM3 |  | -24.15% | 9.866% | 14.44% | 0.7103% | 412.7% | 5.288% |  | -6.156%
| Z-Score (Absolute) |  | 2.08 | 0.15 | 0.45 | 0.45 | 26.52 | 0.15 | 1.95 | 0.9
| Analytical results for P in OREAS 143 (Certified Value 0.057 wt.%) | [13 empty] | Certified
P | Round | Replicate | Lab | Lab | Lab | Lab | Lab | Lab | [6 empty] | 1
| No | No | 01 | 02 | 04 | 12 | 13 | 14 | [6 empty] | wt.%
|  |  | PF*OES | PF*OES | PF*OES/MS | PF*OES | PF*OES | BF*OES/MS | [6 empty] | 3
3
| 1 | 1 | 0.06 | 0.05 | 0.06 | 0.0548456 | 0.06 | 0.05782412 | [6 empty] | 1
| 1 | 2 | 0.06 | 0.05 | 0.06 | 0.0551772 | 0.054 | 0.05749894 | [6 empty] | #N/A
| 1 | 3 | 0.05 | 0.05 | 0.06 | 0.0549274 | 0.06 | 0.05572462 | [6 empty] | 16
| 1 | 4 | 0.06 | 0.05 | 0.06 | 0.0549166 | 0.054 | 0.05848467 | [6 empty] | 0.05748044
| 1 | 5 | 0.06 | 0.05 | 0.06 | 0.055127 | 0.058 | 0.05517547 | [6 empty] | 55
| 1 | 6 | 0.06 | 0.05 | 0.06 | 0.0554796 | 0.057 | 0.05623212
| Mean |  | 0.05833333 | 0.05 | 0.06 | 0.0550789 | 0.05716667 | 0.05682332
| Median |  | 0.06 | 0.05 | 0.06 | 0.0550272 | 0.0575 | 0.05686553
| Std Dev. |  | 0.004082483 | 7.601177e-18 | 0 | 0.0002350572 | 0.00271416 | 0.00130309
| Rel.Std.Dev. |  | 6.999% | 1.52e-14% | 0% | 0.4268% | 4.748% | 2.293%
| PDM3 |  | 1.484% | -13.01% | 4.383% | -4.178% | -0.5459% | -1.143%
| Z-Score (Absolute) |  | 0.55 | 2.9 | 1.25 | 0.79 | 0.07 | 0.07
| Analytical results for Pb in OREAS 143 (Indicative Value 40.3 ppm) | [13 empty] | Indicative
Pb | Round | Replicate | Lab | Lab | Lab | Lab | Lab | Lab | Lab | Lab | Lab |  |  |  | 1
| No | No | 01 | 02 | 04 | 05 | 06 | 08 | 09 | 11 | 13 |  |  |  | ppm
|  |  | PF*MS | PF*OES | PF*OES/MS | PF*OES/MS | PF*OES | PF*OES | PF*OES | PF*OES/MS | PF*OES |  |  |  | 1
1
| 1 | 1 | 35 | 23.1 | 40 | 32.4 | < 100 | < 100 | 2200 | < 100 | 73 |  |  |  | 1
| 1 | 2 | 25 | 24.4 | 40 | 28.6 | 100 | < 100 | < 100 | < 100 | 49 |  |  |  | 6
| 1 | 3 | 29 | 24.2 | 40 | 29.2 | < 100 | < 100 | < 100 | < 100 | 61 |  |  |  | 16
| 1 | 4 | 30 | 25.2 | 30 | 29.2 | < 100 | 100 | < 100 | < 100 | 66 |  |  |  | 40.26667
| 1 | 5 | 33 | 24.7 | 30 | 32.7 | < 100 | < 100 | 100 | < 100 | 72 |  |  |  | 23
| 1 | 6 | 27 | 23.7 | 30 | 31.8 | < 100 | < 100 | 8400 | < 100 | 52
| Mean |  | 29.83333 | 24.21667 | 35 | 30.65 | 100 | 100 | 3566.667 |  | 62.16667
| Median |  | 29.5 | 24.3 | 35 | 30.5 | 100 | 100 | 2200 |  | 63.5
| Std Dev. |  | 3.710346 | 0.7413951 | 5.477226 | 1.843638 |  |  | 4315.476 |  | 10.0681
| Rel.Std.Dev. |  | 12.44% | 3.062% | 15.65% | 6.015% |  |  | 121% |  | 16.2%
| PDM3 |  | -25.91% | -39.86% | -13.08% | -23.88% | 148.3% | 148.3% | 8758% |  | 54.39%
| Z-Score (Absolute) |  | 0.91 | 1.16 | 0.67 | 0.87 | 0.37 | 0.37 | 79.04 | 0 | 0.55
| Analytical results for Pr in OREAS 143 (Certified Value 7.82 ppm) | [13 empty] | Certified
Pr | Round | Replicate | Lab | Lab | Lab | Lab | Lab | Lab | [6 empty] | 1
| No | No | 01 | 02 | 04 | 05 | 14 | 17 | [6 empty] | ppm
|  |  | PF*MS | PF*MS | PF*OES/MS | PF*OES/MS | BF*OES/MS | PF*MS | [6 empty] | 2
3
| 1 | 1 | 8.5 | 6.5 | 7.66 | 7.9 | 8.704103 | 8 | [6 empty] | 1
| 1 | 2 | 8.4 | 6.5 | 7.69 | 8.2 | 8.705682 | 7 | [6 empty] | #N/A
| 1 | 3 | 8.7 | 6.3 | 7.93 | 7.9 | 8.707336 | 8 | [6 empty] | 16
| 1 | 4 | 8.7 | 6.2 | 7.64 | 8.1 | 8.581979 | 7 | [6 empty] | 7.822143
| 1 | 5 | 8.5 | 6.6 | 7.78 | 8.4 | 8.540212 | 7 | [6 empty] | 56
| 1 | 6 | 8.4 | 6.6 | 7.72 | 8.2 | 8.337827 | 8
| Mean |  | 8.533333 | 6.45 | 7.736667 | 8.116667 | 8.59619 | 7.5
| Median |  | 8.5 | 6.5 | 7.705 | 8.15 | 8.643041 | 7.5
| Std Dev. |  | 0.136626 | 0.1643168 | 0.1067083 | 0.194079 | 0.1456532 | 0.5477226
| Rel.Std.Dev. |  | 1.601% | 2.548% | 1.379% | 2.391% | 1.694% | 7.303%
| PDM3 |  | 9.092% | -17.54% | -1.093% | 3.765% | 9.896% | -4.118%
| Z-Score (Absolute) |  | 0.79 | 1.93 | 0.25 | 0.25 | 0.87 | 0.56
| Analytical results for Rb in OREAS 143 (Certified Value 151 ppm) | [13 empty] | Certified
Rb | Round | Replicate | Lab | Lab | Lab | Lab | Lab | Lab | [6 empty] | 1
| No | No | 01 | 04 | 05 | 12 | 14 | 17 | [6 empty] | ppm
|  |  | PF*MS | PF*OES/MS | PF*OES/MS | PF*MS | BF*OES/MS | PF*MS | [6 empty] | 0
0
| 1 | 1 | 148.9 | 149 | 151 | 154.566 | 157.5051 | 159 | [6 empty] | 1
| 1 | 2 | 149.1 | 151 | 153 | 157.492 | 158.2179 | 144 | [6 empty] | 7
| 1 | 3 | 149.9 | 149 | 152 | 153.278 | 158.305 | 148 | [6 empty] | 16
| 1 | 4 | 149.7 | 151 | 151 | 152.464 | 156.4206 | 140 | [6 empty] | 151.2258
| 1 | 5 | 153.7 | 151 | 155 | 153.979 | 159.2292 | 162 | [6 empty] | 57
| 1 | 6 | 146.6 | 150 | 150 | 157.095 | 157.4885 | 144
| Mean |  | 149.65 | 150.1667 | 152 | 154.8123 | 157.861 | 149.5
| Median |  | 149.4 | 150.5 | 151.5 | 154.2725 | 157.8615 | 146
| Std Dev. |  | 2.308029 | 0.9831921 | 1.788854 | 2.050129 | 0.9525463 | 8.93868
| Rel.Std.Dev. |  | 1.542% | 0.6547% | 1.177% | 1.324% | 0.6034% | 5.979%
| PDM3 |  | -1.042% | -0.7004% | 0.5119% | 2.372% | 4.388% | -1.141%
| Z-Score (Absolute) |  | 0.64 | 0.41 | 0.41 | 1.67 | 3.03 | 0.71
| Analytical results for Re in OREAS 143 (Indicative Value < 0.1 ppm) | [13 empty] | Indicative
Re | Round | Replicate | Lab | [11 empty] | 1
| No | No | 04 | [11 empty] | ppm
|  |  | PF*OES/MS | [11 empty] | 2
2
| 1 | 1 | < 0.1 | [11 empty] | 1
| 1 | 2 | < 0.1 | [11 empty] | 18
| 1 | 3 | < 0.1 | [11 empty] | 16
| 1 | 4 | < 0.1 | [11 empty] | < 0.1
| 1 | 5 | < 0.1 | [11 empty] | 24
| 1 | 6 | < 0.1
Mean
Median
Std Dev.
Rel.Std.Dev.
PDM3
| Z-Score (Absolute) |  | NA
| Analytical results for S in OREAS 143 (Certified Value 1.25 wt.%) | [13 empty] | Certified
S | Round | Replicate | Lab | Lab | Lab | Lab | Lab | Lab | Lab | Lab | Lab |  |  |  | 1
| No | No | 01 | 02 | 04 | 05 | 06 | 08 | 09 | 12 | 17 |  |  |  | wt.%
|  |  | PF*OES | PF*OES | PF*OES/MS | PF*OES/MS | PF*OES | PF*OES | PF*OES | PF*OES | PF*OES |  |  |  | 2
3
| 1 | 1 | 1.23 | 1.23 | 1.25 | 1.18 | 1.27 | 1.27 | 1.25 | 1.22285 | 1.2456 |  |  |  | 1
| 1 | 2 | 1.22 | 1.24 | 1.26 | 1.22 | 1.24 | 1.29 | 1.25 | 1.21385 | 1.2636 |  |  |  | 24
| 1 | 3 | 1.22 | 1.23 | 1.26 | 1.22 | 1.25 | 1.27 | 1.22 | 1.25228 | 1.2785 |  |  |  | 16
| 1 | 4 | 1.29 | 1.23 | 1.25 | 1.16 | 1.24 | 1.25 | 1.26 | 1.20305 | 1.2242 |  |  |  | 1.247805
| 1 | 5 | 1.22 | 1.23 | 1.25 | 1.24 | 1.25 | 1.29 | 1.28 | 1.21439 | 1.2401 |  |  |  | 58
| 1 | 6 | 1.24 | 1.22 | 1.26 | 1.18 | 1.26 | 1.2 | 1.28 | 1.20917 | 1.2698
| Mean |  | 1.236667 | 1.23 | 1.255 | 1.2 | 1.251667 | 1.261667 | 1.256667 | 1.219265 | 1.253633
| Median |  | 1.225 | 1.23 | 1.255 | 1.2 | 1.25 | 1.27 | 1.255 | 1.21412 | 1.2546
| Std Dev. |  | 0.0273252 | 0.006324555 | 0.005477226 | 0.03098387 | 0.01169045 | 0.03371449 | 0.02250926 | 0.01743999 | 0.02045998
| Rel.Std.Dev. |  | 2.21% | 0.5142% | 0.4364% | 2.582% | 0.934% | 2.672% | 1.791% | 1.43% | 1.632%
| PDM3 |  | -0.8926% | -1.427% | 0.5766% | -3.831% | 0.3095% | 1.111% | 0.7102% | -2.287% | 0.4671%
| Z-Score (Absolute) |  | 1.01 | 1.46 | 0.22 | 3.48 | 0 | 0.67 | 0.34 | 2.18 | 0.13
| Analytical results for Sb in OREAS 143 (Indicative Value 2.48 ppm) | [13 empty] | Indicative
Sb | Round | Replicate | Lab | Lab | Lab | Lab | Lab | Lab | Lab | [5 empty] | 1
| No | No | 01 | 02 | 04 | 05 | 11 | 13 | 14 | [5 empty] | ppm
|  |  | PF*MS | PF*OES | PF*OES/MS | PF*OES/MS | PF*OES/MS | PF*OES | BF*OES/MS | [5 empty] | 2
2
| 1 | 1 | 2.4 | < 5 | 2 | 3 | < 100 | < 50 | 2.838948 | [5 empty] | 1
| 1 | 2 | 2.2 | < 5 | 2.2 | 2 | < 100 | < 50 | 3.086183 | [5 empty] | 8
| 1 | 3 | 2.4 | < 5 | 2.1 | 3 | < 100 | < 50 | 2.983408 | [5 empty] | 16
| 1 | 4 | 2.4 | < 5 | 1.9 | < 2 | < 100 | < 50 | 3.005806 | [5 empty] | 2.477949
| 1 | 5 | 2.8 | < 5 | 2 | 3 | < 100 | < 50 | 3.20752 | [5 empty] | 18
| 1 | 6 | 1.9 | < 5 | 1.9 | 3 | < 100 | < 50 | 3.148899
| Mean |  | 2.35 |  | 2.016667 | 2.8 |  |  | 3.045127
| Median |  | 2.4 |  | 2 | 3 |  |  | 3.045995
| Std Dev. |  | 0.2949576 |  | 0.1169045 | 0.4472136 |  |  | 0.1316745
| Rel.Std.Dev. |  | 12.55% |  | 5.797% | 15.97% |  |  | 4.324%
| PDM3 |  | -5.163% |  | -18.62% | 13% |  |  | 22.89%
| Z-Score (Absolute) |  | 0.21 | 0 | 0.67 | 0 | 66.27 | 31.39 | 0.76
| Analytical results for Sc in OREAS 143 (Indicative Value 9.82 ppm) | [13 empty] | Indicative
Sc | Round | Replicate | Lab | Lab | Lab | Lab | Lab | [7 empty] | 1
| No | No | 02 | 04 | 13 | 14 | 17 | [7 empty] | ppm
|  |  | PF*MS | PF*OES/MS | PF*OES | BF*OES/MS | PF*MS | [7 empty] | 2
2
| 1 | 1 | 10.4 | < 20 | 8 | 12.06495 | 11 | [7 empty] | 1
| 1 | 2 | 10.5 | < 20 | 6 | 11.77238 | 12 | [7 empty] | 1
| 1 | 3 | 10.2 | < 20 | 6 | 12.52531 | 12 | [7 empty] | 16
| 1 | 4 | 10.1 | < 20 | 7 | 11.67249 | 11 | [7 empty] | 9.81868
| 1 | 5 | 10.1 | < 20 | < 5 | 12.03666 | 11 | [7 empty] | 19
| 1 | 6 | 10.6 | < 20 | < 5 | 12.67652 | 12
| Mean |  | 10.31667 |  | 6.75 | 12.12472 | 11.5
| Median |  | 10.3 |  | 6.5 | 12.0508 | 11.5
| Std Dev. |  | 0.2136976 |  | 0.9574271 | 0.4012338 | 0.5477226
| Rel.Std.Dev. |  | 2.071% |  | 14.18% | 3.309% | 4.763%
| PDM3 |  | 5.072% |  | -31.25% | 23.49% | 17.12%
| Z-Score (Absolute) |  | 0 | 0.18 | 2.84 | 1.03 | 0.67
| Analytical results for Se in OREAS 143 (Indicative Value < 8 ppm) | [13 empty] | Indicative
Se | Round | Replicate | Lab | Lab | [10 empty] | 1
| No | No | 04 | 05 | [10 empty] | ppm
|  |  | PF*OES/MS | PF*OES/MS | [10 empty] | 2
2
| 1 | 1 | < 20 | < 8 | [10 empty] | 1
| 1 | 2 | < 20 | < 8 | [10 empty] | 22
| 1 | 3 | < 20 | < 8 | [10 empty] | 16
| 1 | 4 | < 20 | < 8 | [10 empty] | < 8
| 1 | 5 | < 20 | < 8 | [10 empty] | 20
| 1 | 6 | < 20 | < 8
Mean
Median
Std Dev.
Rel.Std.Dev.
PDM3
| Z-Score (Absolute) |  | NA | NA
| Analytical results for Si in OREAS 143 (Certified Value 25.8 wt.%) | [13 empty] | Certified
Si | Round | Replicate | Lab | Lab | Lab | Lab | Lab | Lab | Lab | Lab |  |  |  |  | 1
| No | No | 01 | 04 | 05 | 06 | 08 | 09 | 12 | 13 |  |  |  |  | wt.%
|  |  | PF*OES | PF*OES/MS | PF*OES/MS | PF*OES | PF*OES | PF*OES | PF*OES | PF*OES |  |  |  |  | 2
3
| 1 | 1 | 25.5 | 26.3 | 24.9 | 24.59 | 27.02 | 25.9 | 26.56162 | 25.309 |  |  |  |  | 1
| 1 | 2 | 25.6 | 26.4 | 26.5 | 24.12 | 27.72 | 26.08 | 26.978175 | 23.68 |  |  |  |  | #N/A
| 1 | 3 | 25.3 | 26.6 | 26.3 | 23.7 | 27.02 | 25.99 | 26.643015 | 25.983 |  |  |  |  | 16
| 1 | 4 | 25.8 | 26.3 | 25.4 | 23.98 | 26.97 | 25.71 | 26.02066 | 24.582 |  |  |  |  | 25.80142
| 1 | 5 | 25.4 | 28.7 | 26.4 | 24.4 | 26.88 | 26.88 | 26.282255 | 24.955 |  |  |  |  | 59
| 1 | 6 | 24.8 | 26.5 | 25.4 | 24.12 | 25.94 | 26.51 | 26.828635 | 25.287
| Mean |  | 25.4 | 26.8 | 25.81667 | 24.15167 | 26.925 | 26.17833 | 26.55239 | 24.966
| Median |  | 25.45 | 26.45 | 25.85 | 24.12 | 26.995 | 26.035 | 26.6023175 | 25.121
| Std Dev. |  | 0.3405877 | 0.9380832 | 0.6675827 | 0.3128205 | 0.5699737 | 0.4345764 | 0.3525938 | 0.7818378
| Rel.Std.Dev. |  | 1.341% | 3.5% | 2.586% | 1.295% | 2.117% | 1.66% | 1.328% | 3.132%
| PDM3 |  | -1.556% | 3.87% | 0.05909% | -6.394% | 4.355% | 1.461% | 2.911% | -3.238%
| Z-Score (Absolute) |  | 0.58 | 0.77 | 0.17 | 1.78 | 0.89 | 0.17 | 0.53 | 0.99
| Analytical results for Sm in OREAS 143 (Certified Value 6.13 ppm) | [13 empty] | Certified
Sm | Round | Replicate | Lab | Lab | Lab | Lab | Lab | Lab | [6 empty] | 1
| No | No | 01 | 02 | 05 | 12 | 14 | 17 | [6 empty] | ppm
|  |  | PF*MS | PF*MS | PF*OES/MS | PF*MS | BF*OES/MS | PF*MS | [6 empty] | 2
3
| 1 | 1 | 6.5 | 5.4 | 6.2 | 4.4275 | 6.722187 | 6 | [6 empty] | 1
| 1 | 2 | 6.6 | 5.5 | 6.7 | 4.4014 | 6.154748 | 6 | [6 empty] | #N/A
| 1 | 3 | 6.6 | 5.3 | 6.4 | 4.81 | 6.129161 | 6 | [6 empty] | 16
| 1 | 4 | 6.6 | 5.3 | 6.6 | 4.5604 | 6.32446 | 6 | [6 empty] | 6.128858
| 1 | 5 | 6.4 | 5.4 | 6.6 | 4.5242 | 6.303091 | 6 | [6 empty] | 60
| 1 | 6 | 6.3 | 5.5 | 6.3 | 4.9147 | 6.03208 | 6
| Mean |  | 6.5 | 5.4 | 6.466667 | 4.606367 | 6.277621 | 6
| Median |  | 6.55 | 5.4 | 6.5 | 4.5423 | 6.228919 | 6
| Std Dev. |  | 0.1264911 | 0.08944272 | 0.1966384 | 0.2094779 | 0.2440941 | 0
| Rel.Std.Dev. |  | 1.946% | 1.656% | 3.041% | 4.548% | 3.888% | 0%
| PDM3 |  | 6.056% | -11.89% | 5.512% | -24.84% | 2.427% | -2.102%
| Z-Score (Absolute) |  | 0.71 | 1.45 | 0.64 | 3 | 0.27 | 0.27
| Analytical results for Sn in OREAS 143 (Certified Value 0.238 wt.%) | [13 empty] | Certified
Sn | Round | Replicate | Lab | Lab | Lab | Lab | Lab | Lab | Lab | Lab | Lab | Lab | Lab |  | 1
| No | No | 01 | 02 | 04 | 05 | 06 | 08 | 09 | 12 | 13 | 14 | 17 |  | wt.%
|  |  | PF*MS | PF*OES | PF*OES/MS | PF*OES/MS | PF*OES | PF*OES | PF*OES | PF*OES | PF*OES | BF*OES/MS | PF*MS |  | 3
3
| 1 | 1 | 0.2601 | 0.20886 | 0.24 | 0.254 | 0.24 | 0.24 | 0.24 | 0.20983 | 0.2266 | 0.2326322 | 0.2584 |  | 1
| 1 | 2 | 0.2566 | 0.21088 | 0.24 | 0.251 | 0.24 | 0.24 | 0.25 | 0.20716 | 0.2241 | 0.2337648 | 0.2681 |  | 20
| 1 | 3 | 0.2567 | 0.21113 | 0.24 | 0.251 | 0.24 | 0.24 | 0.24 | 0.20243 | 0.225 | 0.2330659 | 0.265 |  | 16
| 1 | 4 | 0.26 | 0.20979 | 0.24 | 0.248 | 0.24 | 0.24 | 0.25 | 0.20951 | 0.22 | 0.2277663 | 0.2613 |  | 0.237552
| 1 | 5 | 0.2537 | 0.21006 | 0.24 | 0.253 | 0.24 | 0.25 | 0.26 | 0.20213 | 0.224 | 0.2373861 | 0.2619 |  | 61
| 1 | 6 | 0.2457 | 0.21094 | 0.24 | 0.26 | 0.24 | 0.23 | 0.25 | 0.20485 | 0.2262 | 0.2298436 | 0.266
| Mean |  | 0.2554667 | 0.2102767 | 0.24 | 0.2528333 | 0.24 | 0.24 | 0.2483333 | 0.205985 | 0.2243167 | 0.2324098 | 0.26345
| Median |  | 0.25665 | 0.21047 | 0.24 | 0.252 | 0.24 | 0.24 | 0.25 | 0.206005 | 0.22455 | 0.232849 | 0.26345
| Std Dev. |  | 0.005354126 | 0.0008744065 | 0 | 0.004070217 | 0 | 0.006324555 | 0.007527727 | 0.003387552 | 0.002366784 | 0.00332347 | 0.003551197
| Rel.Std.Dev. |  | 2.096% | 0.4158% | 0% | 1.61% | 0% | 2.635% | 3.031% | 1.645% | 1.055% | 1.43% | 1.348%
| PDM3 |  | 7.541% | -11.48% | 1.031% | 6.433% | 1.031% | 1.031% | 4.539% | -13.29% | -5.572% | -2.165% | 10.9%
| Z-Score (Absolute) |  | 0.81 | 1.56 | 0 | 0.67 | 0 | 0 | 0.44 | 1.79 | 0.82 | 0.4 | 1.23
| Analytical results for Sr in OREAS 143 (Certified Value 131 ppm) | [13 empty] | Certified
Sr | Round | Replicate | Lab | Lab | Lab | Lab | Lab | Lab | Lab | [5 empty] | 1
| No | No | 01 | 02 | 04 | 05 | 12 | 13 | 14 | [5 empty] | ppm
|  |  | PF*MS | PF*OES | PF*OES/MS | PF*OES/MS | PF*OES | PF*OES | BF*OES/MS | [5 empty] | 0
0
| 1 | 1 | 126 | 50.4 | 130 | 137 | 131.6128 | 118 | 135.0514 | [5 empty] | 1
| 1 | 2 | 130 | 50.6 | 130 | 131 | 131.6728 | 113 | 133.4143 | [5 empty] | #N/A
| 1 | 3 | 129 | 50.4 | 130 | 134 | 132.1772 | 122 | 129.0537 | [5 empty] | 16
| 1 | 4 | 133 | 49.5 | 130 | 130 | 130.7946 | 118 | 140.2861 | [5 empty] | 131.2679
| 1 | 5 | 129 | 49.6 | 130 | 133 | 130.6252 | 119 | 136.2548 | [5 empty] | 62
| 1 | 6 | 128 | 49.6 | 130 | 126 | 130.7628 | 119 | 130.3314
| Mean |  | 129.1667 | 50.01667 | 130 | 131.8333 | 131.2742 | 118.1667 | 134.0653
| Median |  | 129 | 50 | 130 | 132 | 131.2037 | 118.5 | 134.2328
| Std Dev. |  | 2.316607 | 0.4996666 | 0 | 3.763863 | 0.6327224 | 2.926887 | 4.097459
| Rel.Std.Dev. |  | 1.794% | 0.999% | 0% | 2.855% | 0.482% | 2.477% | 3.056%
| PDM3 |  | -1.601% | -61.9% | -0.9659% | 0.4307% | 0.004823% | -9.981% | 2.131%
| Z-Score (Absolute) |  | 0.31 | 29.42 | 0 | 0.67 | 0.47 | 4.35 | 1.5
| Analytical results for Ta in OREAS 143 (Certified Value 1 ppm) | [13 empty] | Certified
Ta | Round | Replicate | Lab | Lab | Lab | Lab | Lab | Lab | [6 empty] | 1
| No | No | 01 | 02 | 04 | 05 | 14 | 17 | [6 empty] | ppm
|  |  | PF*MS | PF*MS | PF*OES/MS | PF*OES/MS | BF*OES/MS | PF*MS | [6 empty] | 2
2
| 1 | 1 | 0.9 | 1.1 | 0.8 | 0.9 | 1.194801 | 1.3 | [6 empty] | 1
| 1 | 2 | 0.7 | 1.1 | 0.7 | 0.7 | 1.249771 | 1.7 | [6 empty] | 3
| 1 | 3 | 1 | 1.1 | 0.7 | 1 | 1.18397 | 1.2 | [6 empty] | 16
| 1 | 4 | 0.7 | 1.1 | 0.7 | 0.8 | 1.061204 | 1.1 | [6 empty] | 0.9960622
| 1 | 5 | 0.9 | 1.1 | 0.7 | 0.7 | 1.13637 | 1.1 | [6 empty] | 63
| 1 | 6 | 0.8 | 1.1 | 0.7 | 0.9 | 1.232121 | 1.5
| Mean |  | 0.8333333 | 1.1 | 0.7166667 | 0.8333333 | 1.176373 | 1.316667
| Median |  | 0.85 | 1.1 | 0.7 | 0.85 | 1.189386 | 1.25
| Std Dev. |  | 0.121106 | 2.432377e-16 | 0.04082483 | 0.121106 | 0.06892991 | 0.2401388
| Rel.Std.Dev. |  | 14.53% | 2.211e-14% | 5.696% | 14.53% | 5.86% | 18.24%
| PDM3 |  | -16.34% | 10.43% | -28.05% | -16.34% | 18.1% | 32.19%
| Z-Score (Absolute) |  | 0.52 | 0.52 | 0.98 | 0.52 | 0.82 | 1.38
| Analytical results for Tb in OREAS 143 (Certified Value 0.8 ppm) | [13 empty] | Certified
Tb | Round | Replicate | Lab | Lab | Lab | Lab | Lab | Lab | Lab | [5 empty] | 1
| No | No | 01 | 02 | 04 | 05 | 12 | 14 | 17 | [5 empty] | ppm
|  |  | PF*MS | PF*MS | PF*OES/MS | PF*OES/MS | PF*MS | BF*OES/MS | PF*MS | [5 empty] | 2
2
| 1 | 1 | 0.9 | 0.7 | 0.83 | 0.9 | 0.6288 | 0.9174941 | < 2 | [5 empty] | 1
| 1 | 2 | 0.9 | 0.7 | 0.83 | 0.8 | 0.6063 | 0.946265 | < 2 | [5 empty] | #N/A
| 1 | 3 | 0.9 | 0.7 | 0.88 | 0.8 | 0.6642 | 0.875482 | < 2 | [5 empty] | 16
| 1 | 4 | 0.9 | 0.7 | 0.85 | 0.8 | 0.6366 | 0.8865439 | < 2 | [5 empty] | 0.8015489
| 1 | 5 | 0.9 | 0.7 | 0.85 | 0.8 | 0.5997 | 0.9027549 | < 2 | [5 empty] | 64
| 1 | 6 | 0.9 | 0.7 | 0.84 | 0.8 | 0.6554 | 0.9562191 | < 2
| Mean |  | 0.9 | 0.7 | 0.8466667 | 0.8166667 | 0.6318333 | 0.9141265
| Median |  | 0.9 | 0.7 | 0.845 | 0.8 | 0.6327 | 0.9101245
| Std Dev. |  | 0 | 1.216188e-16 | 0.01861899 | 0.04082483 | 0.02576592 | 0.03224752
| Rel.Std.Dev. |  | 0% | 1.737e-14% | 2.199% | 4.999% | 4.078% | 3.528%
| PDM3 |  | 12.28% | -12.67% | 5.629% | 1.886% | -21.17% | 14.05%
| Z-Score (Absolute) |  | 0.53 | 1.47 | 0 | 0.3 | 2.15 | 0.67 | 1.53
| Analytical results for Te in OREAS 143 (Indicative Value < 1 ppm) | [13 empty] | Indicative
Te | Round | Replicate | Lab | Lab | [10 empty] | 1
| No | No | 04 | 05 | [10 empty] | ppm
|  |  | PF*OES/MS | PF*OES/MS | [10 empty] | 2
2
| 1 | 1 | < 1 | < 6 | [10 empty] | 1
| 1 | 2 | < 1 | < 6 | [10 empty] | 4
| 1 | 3 | < 1 | < 6 | [10 empty] | 16
| 1 | 4 | < 1 | < 6 | [10 empty] | < 1
| 1 | 5 | < 1 | < 6 | [10 empty] | 21
| 1 | 6 | < 1 | < 6
Mean
Median
Std Dev.
Rel.Std.Dev.
PDM3
| Z-Score (Absolute) |  | NA | NA
| Analytical results for Th in OREAS 143 (Certified Value 13 ppm) | [13 empty] | Certified
Th | Round | Replicate | Lab | Lab | Lab | Lab | Lab | [7 empty] | 1
| No | No | 01 | 02 | 04 | 05 | 14 | [7 empty] | ppm
|  |  | PF*MS | PF*MS | PF*OES/MS | PF*OES/MS | BF*OES/MS | [7 empty] | 1
2
| 1 | 1 | 13.4 | 11.5 | 13.1 | 13.2 | 13.98885 | [7 empty] | 1
| 1 | 2 | 13.6 | 11.6 | 13.2 | 12.9 | 13.68543 | [7 empty] | #N/A
| 1 | 3 | 13.5 | 11.4 | 13 | 13.5 | 13.57782 | [7 empty] | 16
| 1 | 4 | 13.2 | 11.3 | 13 | 13.3 | 13.7476 | [7 empty] | 13.00934
| 1 | 5 | 13.4 | 11.8 | 13.1 | 13.4 | 13.96997 | [7 empty] | 65
| 1 | 6 | 13.2 | 11.8 | 13.2 | 12.9 | 13.81054
| Mean |  | 13.38333 | 11.56667 | 13.1 | 13.2 | 13.7967
| Median |  | 13.4 | 11.55 | 13.1 | 13.25 | 13.77907
| Std Dev. |  | 0.1602082 | 0.2065591 | 0.08944272 | 0.2529822 | 0.1611425
| Rel.Std.Dev. |  | 1.197% | 1.786% | 0.6828% | 1.917% | 1.168%
| PDM3 |  | 2.875% | -11.09% | 0.6969% | 1.466% | 6.052%
| Z-Score (Absolute) |  | 0.67 | 6.01 | 0.37 | 0 | 2.19
| Analytical results for Ti in OREAS 143 (Certified Value 0.346 wt.%) | [13 empty] | Certified
Ti | Round | Replicate | Lab | Lab | Lab | Lab | Lab | Lab | Lab | Lab | Lab | Lab |  |  | 1
| No | No | 01 | 02 | 04 | 05 | 06 | 08 | 09 | 12 | 13 | 14 |  |  | wt.%
|  |  | PF*OES | PF*OES | PF*OES/MS | PF*OES/MS | PF*OES | PF*OES | PF*OES | PF*OES | PF*OES | BF*OES/MS |  |  | 3
3
| 1 | 1 | 0.36 | 0.19 | 0.34 | 0.35 | 0.348 | 0.348 | 0.342 | 0.3398198 | 0.341 | 0.3544233 |  |  | 1
| 1 | 2 | 0.35 | 0.19 | 0.34 | 0.35 | 0.336 | 0.36 | 0.348 | 0.340085 | 0.319 | 0.3565149 |  |  | #N/A
| 1 | 3 | 0.36 | 0.19 | 0.35 | 0.36 | 0.33 | 0.33 | 0.348 | 0.3446954 | 0.347 | 0.3587591 |  |  | 16
| 1 | 4 | 0.37 | 0.19 | 0.34 | 0.34 | 0.336 | 0.348 | 0.342 | 0.3385958 | 0.326 | 0.3593884 |  |  | 0.346485
| 1 | 5 | 0.36 | 0.19 | 0.35 | 0.36 | 0.342 | 0.372 | 0.354 | 0.3467966 | 0.332 | 0.3581707 |  |  | 66
| 1 | 6 | 0.35 | 0.19 | 0.35 | 0.35 | 0.342 | 0.318 | 0.354 | 0.3339446 | 0.331 | 0.3603223
| Mean |  | 0.3583333 | 0.19 | 0.345 | 0.3516667 | 0.339 | 0.346 | 0.348 | 0.3406562 | 0.3326667 | 0.3579298
| Median |  | 0.36 | 0.19 | 0.345 | 0.35 | 0.339 | 0.348 | 0.348 | 0.3399524 | 0.3315 | 0.3584649
| Std Dev. |  | 0.007527727 | 3.040471e-17 | 0.005477226 | 0.007527727 | 0.006292853 | 0.01959592 | 0.005366563 | 0.00456807 | 0.0100929 | 0.002139849
| Rel.Std.Dev. |  | 2.101% | 1.6e-14% | 1.588% | 2.141% | 1.856% | 5.664% | 1.542% | 1.341% | 3.034% | 0.5978%
| PDM3 |  | 3.42% | -45.16% | -0.4286% | 1.495% | -2.16% | -0.14% | 0.4372% | -1.682% | -3.988% | 3.303%
| Z-Score (Absolute) |  | 1.35 | 16.17 | 0.04 | 0.66 | 0.69 | 0.04 | 0.24 | 0.49 | 1.32 | 1.31
| Analytical results for Tl in OREAS 143 (Indicative Value 0.86 ppm) | [13 empty] | Indicative
Tl | Round | Replicate | Lab | Lab | Lab | Lab | [8 empty] | 1
| No | No | 01 | 02 | 04 | 05 | [8 empty] | ppm
|  |  | PF*MS | PF*MS | PF*OES/MS | PF*OES/MS | [8 empty] | 2
2
| 1 | 1 | 0.9 | < 1 | 0.9 | 0.7 | [8 empty] | 1
| 1 | 2 | 0.8 | < 1 | 0.9 | 0.7 | [8 empty] | 5
| 1 | 3 | 1 | < 1 | 0.9 | 0.8 | [8 empty] | 16
| 1 | 4 | 0.9 | < 1 | 0.9 | 0.8 | [8 empty] | 0.8611111
| 1 | 5 | 0.9 | < 1 | 0.9 | 0.8 | [8 empty] | 22
| 1 | 6 | 0.9 | < 1 | 0.9 | 0.9
| Mean |  | 0.9 |  | 0.9 | 0.7833333
| Median |  | 0.9 |  | 0.9 | 0.8
| Std Dev. |  | 0.06324555 |  | 0 | 0.07527727
| Rel.Std.Dev. |  | 7.027% |  | 0% | 9.61%
| PDM3 |  | 4.516% |  | 4.516% | -9.032%
| Z-Score (Absolute) |  | 0.67 | 3.95 | 0.67 | 0.67
| Analytical results for Tm in OREAS 143 (Certified Value 0.37 ppm) | [13 empty] | Certified
Tm | Round | Replicate | Lab | Lab | Lab | Lab | Lab | Lab | Lab | [5 empty] | 1
| No | No | 01 | 02 | 04 | 05 | 12 | 14 | 17 | [5 empty] | ppm
|  |  | PF*MS | PF*MS | PF*OES/MS | PF*OES/MS | PF*MS | BF*OES/MS | PF*MS | [5 empty] | 2
2
| 1 | 1 | 0.4 | < 1 | 0.39 | 0.4 | 0.274 | 0.4005033 | < 2 | [5 empty] | 1
| 1 | 2 | 0.4 | < 1 | 0.41 | 0.5 | 0.2768 | 0.353243 | < 2 | [5 empty] | #N/A
| 1 | 3 | 0.4 | < 1 | 0.4 | 0.4 | 0.3037 | 0.3541886 | < 2 | [5 empty] | 16
| 1 | 4 | 0.4 | < 1 | 0.38 | 0.5 | 0.2724 | 0.3068943 | < 2 | [5 empty] | 0.3737381
| 1 | 5 | 0.4 | < 1 | 0.37 | 0.4 | 0.2853 | 0.3667076 | < 2 | [5 empty] | 67
| 1 | 6 | 0.4 | < 1 | 0.4 | 0.4 | 0.2948 | 0.373607 | < 2
| Mean |  | 0.4 |  | 0.3916667 | 0.4333333 | 0.2845 | 0.3591906
| Median |  | 0.4 |  | 0.395 | 0.4 | 0.28105 | 0.3604481
| Std Dev. |  | 6.080942e-17 |  | 0.0147196 | 0.05163978 | 0.0125803 | 0.03087513
| Rel.Std.Dev. |  | 1.52e-14% |  | 3.758% | 11.92% | 4.422% | 8.596%
| PDM3 |  | 7.027% |  | 4.797% | 15.95% | -23.88% | -3.892%
| Z-Score (Absolute) |  | 0 | 1.65 | 0.14 | 0.55 | 1.91 | 0.67 | 9.91
| Analytical results for U in OREAS 143 (Certified Value 3.08 ppm) | [13 empty] | Certified
U | Round | Replicate | Lab | Lab | Lab | Lab | Lab | Lab | [6 empty] | 1
| No | No | 01 | 02 | 04 | 05 | 12 | 14 | [6 empty] | ppm
|  |  | PF*MS | PF*MS | PF*OES/MS | PF*OES/MS | PF*MS | BF*OES/MS | [6 empty] | 2
2
| 1 | 1 | 3.3 | 2.5 | 3.2 | 3.1 | 2.2681 | 3.352769 | [6 empty] | 1
| 1 | 2 | 3.8 | 2.8 | 3.2 | 3.2 | 2.2752 | 3.054009 | [6 empty] | #N/A
| 1 | 3 | 3.2 | 2.7 | 3.2 | 3.1 | 2.3785 | 2.914244 | [6 empty] | 16
| 1 | 4 | 3.4 | 2.7 | 3.2 | 3.1 | 2.3362 | 2.735155 | [6 empty] | 3.079501
| 1 | 5 | 3.5 | 2.8 | 3.1 | 3.1 | 2.0768 | 3.628842 | [6 empty] | 68
| 1 | 6 | 3.1 | 2.5 | 3.1 | 3.4 | 2.3778 | 2.68001
| Mean |  | 3.383333 | 2.666667 | 3.166667 | 3.166667 | 2.285433 | 3.060838
| Median |  | 3.35 | 2.7 | 3.2 | 3.1 | 2.3057 | 2.984127
| Std Dev. |  | 0.2483277 | 0.136626 | 0.05163978 | 0.121106 | 0.1128745 | 0.3689144
| Rel.Std.Dev. |  | 7.34% | 5.123% | 1.631% | 3.824% | 4.939% | 12.05%
| PDM3 |  | 9.866% | -13.41% | 2.831% | 2.831% | -25.79% | -0.606%
| Z-Score (Absolute) |  | 1.13 | 1.87 | 0.22 | 0.22 | 3.46 | 0.22
| Analytical results for V in OREAS 143 (Certified Value 70 ppm) | [13 empty] | Certified
V | Round | Replicate | Lab | Lab | Lab | Lab | Lab | Lab | [6 empty] | 1
| No | No | 01 | 02 | 04 | 05 | 12 | 13 | [6 empty] | ppm
|  |  | PF*OES | PF*OES | PF*OES/MS | PF*OES/MS | PF*OES | PF*OES | [6 empty] | 0
0
| 1 | 1 | 122 | 55.8 | 70 | 82 | 75.79 | 71 | [6 empty] | 1
| 1 | 2 | 76 | 54.9 | 70 | 81 | 75.75 | 68 | [6 empty] | #N/A
| 1 | 3 | 123 | 56.6 | 70 | 75 | 75.19 | 70 | [6 empty] | 16
| 1 | 4 | 133 | 56.5 | 70 | 76 | 75.33 | 70 | [6 empty] | 69.96633
| 1 | 5 | 127 | 54.8 | 70 | 77 | 76.11 | 69 | [6 empty] | 69
| 1 | 6 | 120 | 55.6 | 70 | 79 | 76.62 | 72
| Mean |  | 116.8333 | 55.7 | 70 | 78.33333 | 75.79833 | 70
| Median |  | 122.5 | 55.7 | 70 | 78 | 75.77 | 70
| Std Dev. |  | 20.52722 | 0.7641989 | 0 | 2.804758 | 0.5223185 | 1.414214
| Rel.Std.Dev. |  | 17.57% | 1.372% | 0% | 3.581% | 0.6891% | 2.02%
| PDM3 |  | 66.99% | -20.39% | 0.04812% | 11.96% | 8.335% | 0.04812%
| Z-Score (Absolute) |  | 7.11 | 2.78 | 0.47 | 0.88 | 0.47 | 0.47
| Analytical results for W in OREAS 143 (Indicative Value 26.7 ppm) | [13 empty] | Indicative
W | Round | Replicate | Lab | Lab | Lab | Lab | Lab | Lab | [6 empty] | 1
| No | No | 01 | 02 | 04 | 05 | 13 | 14 | [6 empty] | ppm
|  |  | PF*MS | PF*OES | PF*OES/MS | PF*OES/MS | PF*OES | BF*OES/MS | [6 empty] | 1
1
| 1 | 1 | 29 | < 5 | 24 | 26.6 | < 50 | 25.80391 | [6 empty] | 1
| 1 | 2 | 25 | < 5 | 24 | 28.2 | < 50 | 24.76165 | [6 empty] | 6
| 1 | 3 | 33 | < 5 | 25 | 29.6 | < 50 | 27.86378 | [6 empty] | 16
| 1 | 4 | 27 | < 5 | 24 | 26 | < 50 | 26.44132 | [6 empty] | 26.71896
| 1 | 5 | 27 | < 5 | 24 | 27.8 | < 50 | 26.539 | [6 empty] | 23
| 1 | 6 | 30 | < 5 | 26 | 27.5 | < 50 | 26.14545
| Mean |  | 28.5 |  | 24.5 | 27.61667 |  | 26.25918
| Median |  | 28 |  | 24 | 27.65 |  | 26.29338
| Std Dev. |  | 2.810694 |  | 0.83666 | 1.262405 |  | 1.014793
| Rel.Std.Dev. |  | 9.862% |  | 3.415% | 4.571% |  | 3.865%
| PDM3 |  | 6.666% |  | -8.305% | 3.36% |  | -1.721%
| Z-Score (Absolute) |  | 1.24 | 10.01 | 0.49 | 0.86 | 0.27 | 0.27
| Analytical results for Y in OREAS 143 (Certified Value 25.6 ppm) | [13 empty] | Certified
Y | Round | Replicate | Lab | Lab | Lab | Lab | Lab | Lab | Lab | Lab |  |  |  |  | 1
| No | No | 01 | 02 | 04 | 05 | 12 | 13 | 14 | 17 |  |  |  |  | ppm
|  |  | PF*MS | PF*MS | PF*OES/MS | PF*OES/MS | PF*MS | PF*OES | BF*OES/MS | PF*MS |  |  |  |  | 1
2
| 1 | 1 | 27 | 13.1 | 26.5 | 28 | 22.214 | 23 | 29.18521 | 25 |  |  |  |  | 1
| 1 | 2 | 26.3 | 12.8 | 26.1 | 27.6 | 22.569 | 21 | 29.79448 | 25 |  |  |  |  | 7
| 1 | 3 | 26.9 | 13 | 25.7 | 27.7 | 24.735 | 23 | 28.07841 | 26 |  |  |  |  | 16
| 1 | 4 | 26.4 | 13 | 25.9 | 26.1 | 21.199 | 24 | 27.60194 | 25 |  |  |  |  | 25.61428
| 1 | 5 | 26.9 | 12.9 | 26.4 | 29.2 | 21.455 | 22 | 29.09774 | 24 |  |  |  |  | 70
| 1 | 6 | 27.2 | 12.9 | 25.9 | 27 | 24.164 | 22 | 27.90601 | 25
| Mean |  | 26.78333 | 12.95 | 26.08333 | 27.6 | 22.72267 | 22.5 | 28.61063 | 25
| Median |  | 26.9 | 12.95 | 26 | 27.65 | 22.3915 | 22.5 | 28.58807 | 25
| Std Dev. |  | 0.3544949 | 0.1048809 | 0.3125167 | 1.033441 | 1.437903 | 1.048809 | 0.8678868 | 0.6324555
| Rel.Std.Dev. |  | 1.324% | 0.8099% | 1.198% | 3.744% | 6.328% | 4.661% | 3.033% | 2.53%
| PDM3 |  | 4.564% | -49.44% | 1.831% | 7.752% | -11.29% | -12.16% | 11.7% | -2.398%
| Z-Score (Absolute) |  | 0.34 | 3.48 | 0.15 | 0.57 | 0.78 | 0.84 | 0.85 | 0.15
| Analytical results for Yb in OREAS 143 (Certified Value 2.42 ppm) | [13 empty] | Certified
Yb | Round | Replicate | Lab | Lab | Lab | Lab | Lab | Lab | Lab | [5 empty] | 1
| No | No | 01 | 02 | 04 | 05 | 12 | 14 | 17 | [5 empty] | ppm
|  |  | PF*MS | PF*MS | PF*OES/MS | PF*OES/MS | PF*MS | BF*OES/MS | PF*MS | [5 empty] | 2
2
| 1 | 1 | 2.7 | 1.7 | 2.6 | 2.8 | 1.9264 | 2.852519 | 2 | [5 empty] | 1
| 1 | 2 | 2.6 | 1.6 | 2.5 | 2.7 | 1.9409 | 3.057945 | 3 | [5 empty] | #N/A
| 1 | 3 | 2.9 | 1.6 | 2.5 | 2.7 | 2.1191 | 2.773374 | 3 | [5 empty] | 16
| 1 | 4 | 2.8 | 1.7 | 2.3 | 2.7 | 1.9349 | 2.801771 | 2 | [5 empty] | 2.419972
| 1 | 5 | 3.1 | 1.6 | 2.4 | 2.8 | 1.9232 | 3.077765 | 2 | [5 empty] | 71
| 1 | 6 | 2.8 | 1.7 | 2.4 | 2.5 | 2.0982 | 2.912901 | 3
| Mean |  | 2.816667 | 1.65 | 2.45 | 2.7 | 1.99045 | 2.912712 | 2.5
| Median |  | 2.8 | 1.65 | 2.45 | 2.7 | 1.9379 | 2.88271 | 2.5
| Std Dev. |  | 0.1722401 | 0.05477226 | 0.1048809 | 0.1095445 | 0.09200745 | 0.1293687 | 0.5477226
| Rel.Std.Dev. |  | 6.115% | 3.32% | 4.281% | 4.057% | 4.622% | 4.442% | 21.91%
| PDM3 |  | 16.39% | -31.82% | 1.241% | 11.57% | -17.75% | 20.36% | 3.307%
| Z-Score (Absolute) |  | 0.56 | 2.15 | 0.29 | 0.29 | 1.36 | 0.79 | NA
Results from laboratory 17 were removed due to their 1 ppm reading resolution.
| Analytical results for Zn in OREAS 143 (Certified Value 108 ppm) | [13 empty] | Certified
Zn | Round | Replicate | Lab | Lab | Lab | Lab | Lab | Lab | Lab | Lab | Lab | Lab | Lab |  | 1
| No | No | 01 | 02 | 04 | 05 | 06 | 08 | 09 | 11 | 12 | 13 | 14 |  | ppm
|  |  | PF*OES | PF*OES | PF*OES/MS | PF*OES/MS | PF*OES | PF*OES | PF*OES | PF*OES/MS | PF*OES | PF*OES | BF*OES/MS |  | 0
0
| 1 | 1 | 106 | 89.4 | 100 | 120 | 100 | 120 | 180 | 150 | 93.159 | 128 | 100.0073 |  | 1
| 1 | 2 | 104 | 90 | 100 | 100 | 90 | 170 | 90 | < 100 | 93.0375 | 118 | 97.81578 |  | #N/A
| 1 | 3 | 106 | 90.3 | 100 | 110 | 90 | 130 | 130 | 110 | 92.315 | 192 | 100.0804 |  | 16
| 1 | 4 | 106 | 89.5 | 100 | 100 | 90 | 120 | 130 | 130 | 92.312 | 130 | 98.68695 |  | 107.5281
| 1 | 5 | 108 | 90.9 | 100 | 100 | 100 | 120 | 170 | < 100 | 92.9495 | 137 | 99.92966 |  | 72
| 1 | 6 | 103 | 89.6 | 100 | 130 | 90 | 120 | 300 | 140 | 92.7505 | 138 | 97.74019
| Mean |  | 105.5 | 89.95 | 100 | 110 | 93.33333 | 130 | 166.6667 | 132.5 | 92.75392 | 140.5 | 99.04338
| Median |  | 106 | 89.8 | 100 | 105 | 90 | 120 | 150 | 135 | 92.85 | 133.5 | 99.3083
| Std Dev. |  | 1.760682 | 0.575326 | 0 | 12.64911 | 5.163978 | 20 | 72.84687 | 17.07825 | 0.3662553 | 26.24309 | 1.106564
| Rel.Std.Dev. |  | 1.669% | 0.6396% | 0% | 11.5% | 5.533% | 15.38% | 43.71% | 12.89% | 0.3949% | 18.68% | 1.117%
| PDM3 |  | -1.886% | -16.35% | -7.001% | 2.299% | -13.2% | 20.9% | 55% | 23.22% | -13.74% | 30.66% | -7.891%
| Z-Score (Absolute) |  | 0.03 | 0.87 | 0.29 | 0.29 | 0.67 | 1.44 | 3.56 | 0 | 0.71 | 2.05 | 0.34
| Analytical results for Zr in OREAS 143 (Indicative Value 192 ppm) | [13 empty] | Indicative
Zr | Round | Replicate | Lab | Lab | Lab | Lab | [8 empty] | 1
| No | No | 01 | 02 | 14 | 17 | [8 empty] | ppm
|  |  | PF*MS | PF*OES | BF*OES/MS | PF*MS | [8 empty] | 0
0
| 1 | 1 | 192 | 9.3 | 204.0379 | 185 | [8 empty] | 1
| 1 | 2 | 187 | 9.1 | 197.7745 | 192 | [8 empty] | 18
| 1 | 3 | 189 | 8.5 | 196.7109 | 197 | [8 empty] | 16
| 1 | 4 | 191 | 9.3 | 198.7499 | 185 | [8 empty] | 191.6798
| 1 | 5 | 186 | 8.8 | 198.6186 | 173 | [8 empty] | 24
| 1 | 6 | 186 | 9.6 | 202.3437 | 189
| Mean |  | 188.5 | 9.1 | 199.7059 | 186.8333
| Median |  | 188 | 9.2 | 198.6843 | 187
| Std Dev. |  | 2.588436 | 0.3949684 | 2.846756 | 8.15884
| Rel.Std.Dev. |  | 1.373% | 4.34% | 1.425% | 4.367%
| PDM3 |  | -1.659% | -95.25% | 4.187% | -2.528%
| Z-Score (Absolute) |  | 0.09 | 18.71 | 1.26 | 0.09
Note on C17: Z-Scores have been calculated inclusive of individual outliers. In general, laboratory batches are rejected if Z-Score > 2.5.
Note on C35: Z-Scores have been calculated inclusive of individual outliers. In general, laboratory batches are rejected if Z-Score > 2.5.
Note on C53: Z-Scores have been calculated inclusive of individual outliers. In general, laboratory batches are rejected if Z-Score > 2.5.
Note on C71: Z-Scores have been calculated inclusive of individual outliers. In general, laboratory batches are rejected if Z-Score > 2.5.
Note on C89: Z-Scores have been calculated inclusive of individual outliers. In general, laboratory batches are rejected if Z-Score > 2.5.
Note on C107: Z-Scores have been calculated inclusive of individual outliers. In general, laboratory batches are rejected if Z-Score > 2.5.
Note on C125: Z-Scores have been calculated inclusive of individual outliers. In general, laboratory batches are rejected if Z-Score > 2.5.
Note on C143: Z-Scores have been calculated inclusive of individual outliers. In general, laboratory batches are rejected if Z-Score > 2.5.
Note on C161: Z-Scores have been calculated inclusive of individual outliers. In general, laboratory batches are rejected if Z-Score > 2.5.
Note on C179: Z-Scores have been calculated inclusive of individual outliers. In general, laboratory batches are rejected if Z-Score > 2.5.
Note on C197: Z-Scores have been calculated inclusive of individual outliers. In general, laboratory batches are rejected if Z-Score > 2.5.
Note on C215: Z-Scores have been calculated inclusive of individual outliers. In general, laboratory batches are rejected if Z-Score > 2.5.
Note on C233: Z-Scores have been calculated inclusive of individual outliers. In general, laboratory batches are rejected if Z-Score > 2.5.
Note on C251: Z-Scores have been calculated inclusive of individual outliers. In general, laboratory batches are rejected if Z-Score > 2.5.
Note on C269: Z-Scores have been calculated inclusive of individual outliers. In general, laboratory batches are rejected if Z-Score > 2.5.
Note on C287: Z-Scores have been calculated inclusive of individual outliers. In general, laboratory batches are rejected if Z-Score > 2.5.
Note on C305: Z-Scores have been calculated inclusive of individual outliers. In general, laboratory batches are rejected if Z-Score > 2.5.
Note on C323: Z-Scores have been calculated inclusive of individual outliers. In general, laboratory batches are rejected if Z-Score > 2.5.
Note on C341: Z-Scores have been calculated inclusive of individual outliers. In general, laboratory batches are rejected if Z-Score > 2.5.
Note on C359: Z-Scores have been calculated inclusive of individual outliers. In general, laboratory batches are rejected if Z-Score > 2.5.
Note on C378: Z-Scores have been calculated inclusive of individual outliers. In general, laboratory batches are rejected if Z-Score > 2.5.
Note on C396: Z-Scores have been calculated inclusive of individual outliers. In general, laboratory batches are rejected if Z-Score > 2.5.
Note on C414: Z-Scores have been calculated inclusive of individual outliers. In general, laboratory batches are rejected if Z-Score > 2.5.
Note on C432: Z-Scores have been calculated inclusive of individual outliers. In general, laboratory batches are rejected if Z-Score > 2.5.
Note on C450: Z-Scores have been calculated inclusive of individual outliers. In general, laboratory batches are rejected if Z-Score > 2.5.
Note on C468: Z-Scores have been calculated inclusive of individual outliers. In general, laboratory batches are rejected if Z-Score > 2.5.
Note on C486: Z-Scores have been calculated inclusive of individual outliers. In general, laboratory batches are rejected if Z-Score > 2.5.
Note on C504: Z-Scores have been calculated inclusive of individual outliers. In general, laboratory batches are rejected if Z-Score > 2.5.
Note on C522: Z-Scores have been calculated inclusive of individual outliers. In general, laboratory batches are rejected if Z-Score > 2.5.
Note on C540: Z-Scores have been calculated inclusive of individual outliers. In general, laboratory batches are rejected if Z-Score > 2.5.
Note on C558: Z-Scores have been calculated inclusive of individual outliers. In general, laboratory batches are rejected if Z-Score > 2.5.
Note on C576: Z-Scores have been calculated inclusive of individual outliers. In general, laboratory batches are rejected if Z-Score > 2.5.
Note on C594: Z-Scores have been calculated inclusive of individual outliers. In general, laboratory batches are rejected if Z-Score > 2.5.
Note on C612: Z-Scores have been calculated inclusive of individual outliers. In general, laboratory batches are rejected if Z-Score > 2.5.
Note on C630: Z-Scores have been calculated inclusive of individual outliers. In general, laboratory batches are rejected if Z-Score > 2.5.
Note on C648: Z-Scores have been calculated inclusive of individual outliers. In general, laboratory batches are rejected if Z-Score > 2.5.
Note on C666: Z-Scores have been calculated inclusive of individual outliers. In general, laboratory batches are rejected if Z-Score > 2.5.
Note on C684: Z-Scores have been calculated inclusive of individual outliers. In general, laboratory batches are rejected if Z-Score > 2.5.
Note on C702: Z-Scores have been calculated inclusive of individual outliers. In general, laboratory batches are rejected if Z-Score > 2.5.
Note on C720: Z-Scores have been calculated inclusive of individual outliers. In general, laboratory batches are rejected if Z-Score > 2.5.
Note on C738: Z-Scores have been calculated inclusive of individual outliers. In general, laboratory batches are rejected if Z-Score > 2.5.
Note on C756: Z-Scores have been calculated inclusive of individual outliers. In general, laboratory batches are rejected if Z-Score > 2.5.
Note on C774: Z-Scores have been calculated inclusive of individual outliers. In general, laboratory batches are rejected if Z-Score > 2.5.
Note on C792: Z-Scores have been calculated inclusive of individual outliers. In general, laboratory batches are rejected if Z-Score > 2.5.
Note on C810: Z-Scores have been calculated inclusive of individual outliers. In general, laboratory batches are rejected if Z-Score > 2.5.
Note on C828: Z-Scores have been calculated inclusive of individual outliers. In general, laboratory batches are rejected if Z-Score > 2.5.
Note on C846: Z-Scores have been calculated inclusive of individual outliers. In general, laboratory batches are rejected if Z-Score > 2.5.
Note on C864: Z-Scores have been calculated inclusive of individual outliers. In general, laboratory batches are rejected if Z-Score > 2.5.
Note on C882: Z-Scores have been calculated inclusive of individual outliers. In general, laboratory batches are rejected if Z-Score > 2.5.
Note on C900: Z-Scores have been calculated inclusive of individual outliers. In general, laboratory batches are rejected if Z-Score > 2.5.
Note on C918: Z-Scores have been calculated inclusive of individual outliers. In general, laboratory batches are rejected if Z-Score > 2.5.
Note on C936: Z-Scores have been calculated inclusive of individual outliers. In general, laboratory batches are rejected if Z-Score > 2.5.
Note on C954: Z-Scores have been calculated inclusive of individual outliers. In general, laboratory batches are rejected if Z-Score > 2.5.
Note on C972: Z-Scores have been calculated inclusive of individual outliers. In general, laboratory batches are rejected if Z-Score > 2.5.
Note on C990: Z-Scores have been calculated inclusive of individual outliers. In general, laboratory batches are rejected if Z-Score > 2.5.
Note on C1008: Z-Scores have been calculated inclusive of individual outliers. In general, laboratory batches are rejected if Z-Score > 2.5.
Note on C1026: Z-Scores have been calculated inclusive of individual outliers. In general, laboratory batches are rejected if Z-Score > 2.5.
Note on C1044: Z-Scores have been calculated inclusive of individual outliers. In general, laboratory batches are rejected if Z-Score > 2.5.
Note on C1062: Z-Scores have been calculated inclusive of individual outliers. In general, laboratory batches are rejected if Z-Score > 2.5.
Note on C1080: Z-Scores have been calculated inclusive of individual outliers. In general, laboratory batches are rejected if Z-Score > 2.5.
Note on C1098: Z-Scores have been calculated inclusive of individual outliers. In general, laboratory batches are rejected if Z-Score > 2.5.
Note on C1117: Z-Scores have been calculated inclusive of individual outliers. In general, laboratory batches are rejected if Z-Score > 2.5.
Note on C1135: Z-Scores have been calculated inclusive of individual outliers. In general, laboratory batches are rejected if Z-Score > 2.5.

## 4-Acid
| Analytical results for Ag in OREAS 143 (Certified Value 0.497 ppm) | [17 empty] | Certified
Ag | Round | Replicate | Lab | Lab | Lab | Lab | Lab | Lab | Lab | Lab | Lab | Lab | Lab | Lab | Lab | Lab | Lab |  | 1
| No | No | 01 | 03 | 04 | 05 | 06 | 07 | 08 | 09 | 10 | 11 | 13 | 14 | 16 | 17 | 18 |  | ppm
|  |  | 4A*MS | 4A*MS | 4A*MS | 4A*OES/MS | 4A*OES/MS | 4A*OES/MS | 4A*OES/MS | 4A*OES/MS | 4A*OES/MS | 4A*OES | 4A*OES/MS | 4A*MS | 4A*MS | 4A*MS | 4A*OES |  | 3
3
| 1 | 1 | 0.4 | 0.48 | 0.4 | 0.6 | 0.49 | 0.48 | 0.52 | 0.5 | 0.54 | < 2 | 0.35 | 0.5027026 | 0.51 | 0.9 |  |  | 1
| 1 | 2 | 0.6 | 0.49 | 0.4 | 0.7 | 0.49 | 0.49 | 0.48 | 0.49 | 0.53 | < 2 | 0.33 | 0.5209957 | 0.54 | 0.5 |  |  | 12
| 1 | 3 | 0.5 | 0.49 | 0.5 | 0.6 | 0.51 | 0.46 | 0.46 | 0.44 | 0.49 | < 2 | 0.35 | 0.525362 | 0.49 | 0.6 |  |  | 16
| 1 | 4 | 0.5 | 0.49 | 0.4 | 0.6 | 0.53 | 0.47 | 0.49 | 0.57 | 0.51 | < 2 | 0.39 | 0.516881 | 0.6 | 3.6 | 1.03 |  | 0.4972749
| 1 | 5 | 0.6 | 0.5 | 0.4 | 0.6 | 0.45 | 0.49 | 0.55 | 0.48 | 0.52 | < 2 | 0.32 | 0.5089189 | 0.45 | 0.6 |  |  | 74
| 1 | 6 | 0.8 | 0.5 | 0.4 | 0.7 | 0.48 | 0.49 | 0.47 | 0.48 | 0.53 | < 2 | 0.32 | 0.5323342 | 0.53 | < 0.3
| Mean |  | 0.5666667 | 0.4916667 | 0.4166667 | 0.6333333 | 0.4916667 | 0.48 | 0.495 | 0.4933333 | 0.52 |  | 0.3433333 | 0.5178657 | 0.52 | 1.24 | 1.03
| Median |  | 0.55 | 0.49 | 0.4 | 0.6 | 0.49 | 0.485 | 0.485 | 0.485 | 0.525 |  | 0.34 | 0.5189384 | 0.52 | 0.6 | 1.03
| Std Dev. |  | 0.136626 | 0.007527727 | 0.04082483 | 0.05163978 | 0.0271416 | 0.01264911 | 0.03391165 | 0.04273952 | 0.01788854 |  | 0.0265832 | 0.01082831 | 0.05059644 | 1.32778
| Rel.Std.Dev. |  | 24.11% | 1.531% | 9.798% | 8.154% | 5.52% | 2.635% | 6.851% | 8.663% | 3.44% |  | 7.743% | 2.091% | 9.73% | 107.1%
| PDM3 |  | 13.95% | -1.128% | -16.21% | 27.36% | -1.128% | -3.474% | -0.4575% | -0.7926% | 4.57% |  | -30.96% | 4.141% | 4.57% | 149.4% | 107.1%
| Z-Score (Absolute) |  | NA | 0.1 | NA | NA | 0.1 | 0.44 | 0 | 0.05 | 0.74 | 14.89 | 4.47 | 0.67 | 0.74 | NA | 15.78
| Analytical results for Al in OREAS 143 (Certified Value 6.37 wt.%) | [17 empty] | Certified
Al | Round | Replicate | Lab | Lab | Lab | Lab | Lab | Lab | Lab | Lab | Lab | Lab | Lab | Lab | Lab | Lab | Lab | Lab | 1
| No | No | 01 | 03 | 04 | 05 | 06 | 07 | 08 | 09 | 10 | 11 | 12 | 13 | 14 | 16 | 17 | 18 | wt.%
|  |  | 4A*OES | 4A*MS | 4A*OES | 4A*OES/MS | 4A*OES/MS | 4A*OES/MS | 4A*OES/MS | 4A*OES/MS | 4A*OES/MS | 4A*OES | 4A*OES | 4A*OES/MS | 4A*MS | 4A*MS | 4A*MS | 4A*OES | 2
3
| 1 | 1 | 6.4 | 6.2 | 6.27 | 6.08 | 6.43 | 6.31 | 6.3 | 6.46 | 6.35 | 6.549 | 6.550532 | 7.18 | 6.502533 | 6.67 | 6.1994 | 5.963344 | 1
| 1 | 2 | 6.33 | 6.33 | 6.15 | 6.03 | 6.41 | 6.28 | 6.49 | 6.57 | 6.34 | 6.616 | 6.535636 | 7.3 | 6.613486 | 6.42 | 6.1824 | 6.005991 | #N/A
| 1 | 3 | 6.52 | 6.29 | 6.34 | 6.21 | 6.42 | 6.3 | 6.37 | 6.56 | 6.21 | 6.61 | 6.51922 | 7.69 | 6.676697 | 6.59 | 6.1835 | 5.897421 | 16
| 1 | 4 | 6.43 | 6.21 | 6.28 | 6.17 | 6.47 | 6.19 | 6.29 | 6.66 | 6.21 | 6.665 | 6.529264 | 7.37 | 6.616361 | 6.5 | 6.2672 | 5.9841 | 6.368457
| 1 | 5 | 6.41 | 6.28 | 6.18 | 6.23 | 6.36 | 6.38 | 6.31 | 6.45 | 6.3 | 6.555 | 6.531316 | 7.13 | 6.625446 | 6.51 | 6.2062 | 5.947125 | 75
| 1 | 6 | 6.41 | 6.34 | 6.35 | 6.07 | 6.52 | 6.27 | 6.33 | 6.57 | 6.64 | 6.613 | 6.57234 | 7.21 | 6.812036 | 6.64 | 6.1481 | 5.893439
| Mean |  | 6.416667 | 6.275 | 6.261667 | 6.131667 | 6.435 | 6.288333 | 6.348333 | 6.545 | 6.341667 | 6.601333 | 6.539718 | 7.313333 | 6.641093 | 6.555 | 6.1978 | 5.94857
| Median |  | 6.41 | 6.285 | 6.275 | 6.125 | 6.425 | 6.29 | 6.32 | 6.565 | 6.32 | 6.6115 | 6.533476 | 7.255 | 6.620903 | 6.55 | 6.19145 | 5.9552345
| Std Dev. |  | 0.06121002 | 0.05890671 | 0.08183316 | 0.08256311 | 0.05468089 | 0.06177918 | 0.07494442 | 0.07867655 | 0.1584193 | 0.04327894 | 0.01896232 | 0.2036337 | 0.1012981 | 0.09481561 | 0.03949992 | 0.04568492
| Rel.Std.Dev. |  | 0.9539% | 0.9388% | 1.307% | 1.347% | 0.8497% | 0.9824% | 1.181% | 1.202% | 2.498% | 0.6556% | 0.29% | 2.784% | 1.525% | 1.446% | 0.6373% | 0.768%
| PDM3 |  | 0.757% | -1.467% | -1.677% | -3.718% | 1.045% | -1.258% | -0.316% | 2.772% | -0.4207% | 3.657% | 2.689% | 14.84% | 4.281% | 2.929% | -2.68% | -6.593%
| Z-Score (Absolute) |  | 0.14 | 0.45 | 0.51 | 1.06 | 0.22 | 0.4 | 0.14 | 0.69 | 0.17 | 0.92 | 0.66 | 3.93 | 1.09 | 0.73 | 0.78 | 1.83
| Analytical results for As in OREAS 143 (Certified Value 0.116 wt.%) | [17 empty] | Certified
As | Round | Replicate | Lab | Lab | Lab | Lab | Lab | Lab | Lab | Lab | Lab | Lab | Lab | Lab | Lab | Lab | Lab |  | 1
| No | No | 01 | 03 | 04 | 05 | 06 | 07 | 08 | 09 | 10 | 11 | 13 | 14 | 16 | 17 | 18 |  | wt.%
|  |  | 4A*MS | 4A*MS | 4A*MS | 4A*OES/MS | 4A*OES/MS | 4A*OES/MS | 4A*OES/MS | 4A*OES/MS | 4A*OES/MS | 4A*OES | 4A*OES/MS | 4A*MS | 4A*OES | 4A*MS | 4A*OES |  | 3
3
| 1 | 1 | 0.1174 | 0.107048 | 0.114 | 0.12 | 0.1155 | 0.1155 | 0.115 | 0.1205 | 0.12 | 0.1179629 | 0.1152 | 0.114432 | 0.0943 | 0.11426 | 0.105315 |  | 1
| 1 | 2 | 0.1171 | 0.109731 | 0.109 | 0.117 | 0.113 | 0.115 | 0.118 | 0.1195 | 0.1245 | 0.1180581 | 0.1182 | 0.1154872 | 0.113 | 0.11476 | 0.106484 |  | #N/A
| 1 | 3 | 0.1194 | 0.11064 | 0.113 | 0.117 | 0.116 | 0.115 | 0.116 | 0.1205 | 0.1155 | 0.1163017 | 0.1194 | 0.1173566 | 0.112 | 0.11634 | 0.102168 |  | 16
| 1 | 4 | 0.1198 | 0.113181 | 0.112 | 0.118 | 0.117 | 0.115 | 0.117 | 0.1235 | 0.117 | 0.1173549 | 0.1198 | 0.1210072 | 0.11 | 0.11717 | 0.105737 |  | 0.1159954
| 1 | 5 | 0.12 | 0.11257 | 0.11 | 0.114 | 0.116 | 0.117 | 0.1155 | 0.1175 | 0.1185 | 0.1157777 | 0.1161 | 0.1144902 | 0.106 | 0.11535 | 0.104106 |  | 76
| 1 | 6 | 0.1208 | 0.113403 | 0.113 | 0.117 | 0.1165 | 0.115 | 0.1145 | 0.12 | 0.124 | 0.1180824 | 0.1178 | 0.1169268 | 0.111 | 0.11502 | 0.102583
| Mean |  | 0.1190833 | 0.1110955 | 0.1118333 | 0.1171667 | 0.1156667 | 0.1154167 | 0.116 | 0.12025 | 0.1199167 | 0.1172563 | 0.11775 | 0.1166167 | 0.1077167 | 0.1154833 | 0.1043988
| Median |  | 0.1196 | 0.111605 | 0.1125 | 0.117 | 0.116 | 0.115 | 0.11575 | 0.12025 | 0.11925 | 0.1176589 | 0.118 | 0.116207 | 0.1105 | 0.115185 | 0.1047105
| Std Dev. |  | 0.001494546 | 0.002461691 | 0.00194079 | 0.00194079 | 0.001402379 | 0.000801041 | 0.00130384 | 0.001942936 | 0.0036799 | 0.0009931615 | 0.001808591 | 0.002469454 | 0.007002976 | 0.001079901 | 0.001751433
| Rel.Std.Dev. |  | 1.255% | 2.216% | 1.735% | 1.656% | 1.212% | 0.694% | 1.124% | 1.616% | 3.069% | 0.847% | 1.536% | 2.118% | 6.501% | 0.9351% | 1.678%
| PDM3 |  | 2.662% | -4.224% | -3.588% | 1.01% | -0.2834% | -0.4989% | 0.003994% | 3.668% | 3.381% | 1.087% | 1.513% | 0.5356% | -7.137% | -0.4414% | -9.997%
| Z-Score (Absolute) |  | 1.19 | 1.89 | 1.61 | 0.45 | 0.13 | 0.22 | 0 | 1.64 | 1.51 | 0.48 | 0.67 | 0.24 | 3.19 | 0.2 | 4.47
| Analytical results for B in OREAS 143 (Indicative Value 7.21 ppm) | [17 empty] | Indicative
B | Round | Replicate | Lab | [15 empty] | 1
| No | No | 18 | [15 empty] | ppm
|  |  | 4A*OES | [15 empty] | 2
2
| 1 | 1 | 10.61 | [15 empty] | 1
| 1 | 2 | 8.33 | [15 empty] | 13
| 1 | 3 | 4.24 | [15 empty] | 16
| 1 | 4 | 6.18 | [15 empty] | 7.213333
| 1 | 5 | 5.79 | [15 empty] | 26
| 1 | 6 | 8.13
| Mean |  | 7.213333
| Median |  | 7.155
| Std Dev. |  | 2.260926
| Rel.Std.Dev. |  | 31.34%
| PDM3 |  | 4.441e-14%
| Z-Score (Absolute) |  | NA
| Analytical results for Ba in OREAS 143 (Certified Value 656 ppm) | [17 empty] | Certified
Ba | Round | Replicate | Lab | Lab | Lab | Lab | Lab | Lab | Lab | Lab | Lab | Lab | Lab | Lab | Lab | Lab | Lab |  | 1
| No | No | 01 | 03 | 04 | 05 | 06 | 07 | 08 | 09 | 10 | 11 | 12 | 13 | 14 | 16 | 18 |  | ppm
|  |  | 4A*MS | 4A*MS | 4A*MS | 4A*OES/MS | 4A*OES/MS | 4A*OES/MS | 4A*OES/MS | 4A*OES/MS | 4A*OES/MS | 4A*OES | 4A*OES | 4A*OES/MS | 4A*MS | 4A*OES | 4A*OES |  | 0
0
| 1 | 1 | 670 | 702 | 663 | 270 | 660 | 660 | 640 | 650 | 680 | 632.477 | 666.2 | 618 | 643.6074 | 670 | 603.71 |  | 1
| 1 | 2 | 669 | 712 | 655 | 524 | 660 | 660 | 660 | 660 | 670 | 629.046 | 665.06 | 619 | 655.4181 | 670 | 626.13 |  | #N/A
| 1 | 3 | 690 | 695 | 659 | 467 | 660 | 660 | 650 | 660 | 660 | 634.234 | 665.38 | 656 | 657.2868 | 720 | 615.06 |  | 16
| 1 | 4 | 686 | 688 | 646 | 427 | 670 | 650 | 640 | 670 | 670 | 634.857 | 665.55 | 631 | 671.1644 | 660 | 634.2 |  | 655.7836
| 1 | 5 | 687 | 693 | 648 | 525 | 660 | 670 | 640 | 650 | 670 | 630.597 | 671.76 | 613 | 651.6217 | 640 | 615.24 |  | 77
| 1 | 6 | 684 | 688 | 660 | 616 | 670 | 660 | 650 | 650 | 710 | 627.692 | 663.52 | 622 | 658.9444 | 640 | 618.33
| Mean |  | 681 | 696.3333 | 655.1667 | 471.5 | 663.3333 | 660 | 646.6667 | 656.6667 | 676.6667 | 631.4838 | 666.245 | 626.5 | 656.3405 | 666.6667 | 618.7783
| Median |  | 685 | 694 | 657 | 495.5 | 660 | 660 | 645 | 655 | 670 | 631.537 | 665.465 | 620.5 | 656.3524 | 665 | 616.785
| Std Dev. |  | 9.121403 | 9.266427 | 6.853223 | 117.5598 | 5.163978 | 6.324555 | 8.164966 | 8.164966 | 17.5119 | 2.864806 | 2.845289 | 15.6301 | 9.084887 | 29.4392 | 10.44487
| Rel.Std.Dev. |  | 1.339% | 1.331% | 1.046% | 24.93% | 0.7785% | 0.9583% | 1.263% | 1.243% | 2.588% | 0.4537% | 0.4271% | 2.495% | 1.384% | 4.416% | 1.688%
| PDM3 |  | 3.845% | 6.183% | -0.09407% | -28.1% | 1.151% | 0.643% | -1.39% | 0.1347% | 3.184% | -3.705% | 1.595% | -4.465% | 0.08492% | 1.66% | -5.643%
| Z-Score (Absolute) |  | 1.64 | 2.67 | 0.1 | 12.49 | 0.45 | 0.22 | 0.67 | 0 | 1.35 | 1.7 | 0.65 | 2.03 | 0.02 | 0.67 | 2.55
| Analytical results for Be in OREAS 143 (Certified Value 3.05 ppm) | [17 empty] | Certified
Be | Round | Replicate | Lab | Lab | Lab | Lab | Lab | Lab | Lab | Lab | Lab | Lab | Lab | Lab | Lab | Lab | Lab |  | 1
| No | No | 01 | 03 | 04 | 05 | 06 | 07 | 08 | 09 | 10 | 11 | 12 | 13 | 14 | 16 | 18 |  | ppm
|  |  | 4A*MS | 4A*MS | 4A*MS | 4A*OES/MS | 4A*OES/MS | 4A*OES/MS | 4A*OES/MS | 4A*OES/MS | 4A*OES/MS | 4A*OES | 4A*MS | 4A*OES/MS | 4A*MS | 4A*OES | 4A*OES |  | 2
3
| 1 | 1 | 3.6 | 2.59 | 2.9 | 3 | 2.89 | 3.07 | 2.86 | 3.1 | 3 | 3.252 | 2.783864 | 3 | 2.999895 | 3.4 | 3.14 |  | 1
| 1 | 2 | 2.8 | 2.52 | 3 | 3.2 | 2.88 | 3.05 | 2.98 | 2.97 | 3.16 | 3.038 | 2.844383 | 3 | 3.206016 | 3.3 | 3.07 |  | #N/A
| 1 | 3 | 3.1 | 2.6 | 2.9 | 3.3 | 3.07 | 3.08 | 2.91 | 3.03 | 2.9 | 3.332 | 2.824433 | 3 | 3.048302 | 3.5 | 2.92 |  | 16
| 1 | 4 | 3.2 | 2.43 | 2.9 | 2.9 | 2.92 | 2.9 | 3.05 | 3.23 | 2.95 | 3.312 | 2.86255 | 3 | 3.024131 | 3.3 | 3.13 |  | 3.046363
| 1 | 5 | 3.2 | 2.56 | 3 | 3.5 | 2.88 | 3.14 | 2.93 | 3.01 | 2.94 | 3.385 | 2.639368 | 3 | 3.084819 | 3.2 | 3.05 |  | 78
| 1 | 6 | 3.1 | 2.56 | 2.9 | 2.8 | 2.85 | 2.97 | 2.97 | 3.1 | 3.24 | 2.993 | 2.568371 | 3 | 3.028197 | 3.1 | 2.95
| Mean |  | 3.166667 | 2.543333 | 2.933333 | 3.116667 | 2.915 | 3.035 | 2.95 | 3.073333 | 3.031667 | 3.218667 | 2.753828 | 3 | 3.065227 | 3.3 | 3.043333
| Median |  | 3.15 | 2.56 | 2.9 | 3.1 | 2.885 | 3.06 | 2.95 | 3.065 | 2.975 | 3.282 | 2.804149 | 3 | 3.03825 | 3.3 | 3.06
| Std Dev. |  | 0.2581989 | 0.06218253 | 0.05163978 | 0.2639444 | 0.07918333 | 0.08596511 | 0.06542171 | 0.09223159 | 0.1365894 | 0.1636456 | 0.1211639 | 0 | 0.07459258 | 0.1414214 | 0.09114092
| Rel.Std.Dev. |  | 8.154% | 2.445% | 1.76% | 8.469% | 2.716% | 2.832% | 2.218% | 3.001% | 4.505% | 5.084% | 4.4% | 0% | 2.434% | 4.285% | 2.995%
| PDM3 |  | 3.949% | -16.51% | -3.71% | 2.308% | -4.312% | -0.373% | -3.163% | 0.8853% | -0.4824% | 5.656% | -9.603% | -1.522% | 0.6192% | 8.326% | -0.09946%
| Z-Score (Absolute) |  | 0.88 | 3.43 | 0.73 | 0.54 | 0.86 | 0.03 | 0.62 | 0.24 | 0.05 | 1.24 | 1.97 | NA | 0.18 | 1.8 | 0.03
Results from laboratory 13 were removed due to their 1 ppm reading resolution.
| Analytical results for Bi in OREAS 143 (Certified Value 23.4 ppm) | [17 empty] | Certified
Bi | Round | Replicate | Lab | Lab | Lab | Lab | Lab | Lab | Lab | Lab | Lab | Lab | Lab | Lab | Lab | Lab | Lab | Lab | 1
| No | No | 01 | 03 | 04 | 05 | 06 | 07 | 08 | 09 | 10 | 11 | 12 | 13 | 14 | 16 | 17 | 18 | ppm
|  |  | 4A*MS | 4A*MS | 4A*MS | 4A*OES/MS | 4A*OES/MS | 4A*OES/MS | 4A*OES/MS | 4A*OES/MS | 4A*OES/MS | 4A*OES | 4A*OES | 4A*OES/MS | 4A*MS | 4A*MS | 4A*MS | 4A*OES | 1
2
| 1 | 1 | 22.7 | 28.6 | 20.4 | 23.2 | 20.8 | 23.8 | 23.8 | 24.3 | 23.6 | 31.22 | 25.1 | 21.4 | 24.00479 | 23.7 | 23.59 | 15.72 | 1
| 1 | 2 | 23.3 | 29.31 | 21 | 23.2 | 22.7 | 23.6 | 25.1 | 26 | 24.3 | 25.519 | 24.63 | 22.9 | 24.64688 | 23.2 | 22.87 | 18.47 | 1
| 1 | 3 | 23.9 | 27.85 | 21.2 | 23.9 | 23 | 26.9 | 24.2 | 25.3 | 22.4 | 24.988 | 23.66 | 23.4 | 24.9085 | 22.7 | 21.63 | 16.56 | 16
| 1 | 4 | 24.3 | 28.2 | 20.5 | 24.8 | 22.1 | 22 | 27.7 | 25.3 | 24.3 | 26.495 | 25.69 | 21.8 | 24.93734 | 22 | 23.54 | 18.71 | 23.37015
| 1 | 5 | 24.6 | 27.46 | 21.2 | 22.5 | 21.9 | 22.3 | 24.4 | 24.1 | 22.2 | 30.465 | 25.39 | 21.6 | 24.31972 | 22 | 21.38 | 15 | 79
| 1 | 6 | 23.1 | 27.42 | 21.9 | 24.3 | 21.4 | 26.1 | 22.9 | 24.3 | 23.4 | 30.524 | 23.76 | 21.4 | 24.17483 | 25 | 22.96 | 21.91
| Mean |  | 23.65 | 28.14 | 21.03333 | 23.65 | 21.98333 | 24.11667 | 24.68333 | 24.88333 | 23.36667 | 28.20183 | 24.705 | 22.08333 | 24.49868 | 23.1 | 22.66167 | 17.72833
| Median |  | 23.6 | 28.025 | 21.1 | 23.55 | 22 | 23.7 | 24.3 | 24.8 | 23.5 | 28.48 | 24.865 | 21.7 | 24.4833 | 22.95 | 22.915 | 17.515
| Std Dev. |  | 0.7368853 | 0.7278736 | 0.546504 | 0.8408329 | 0.813429 | 1.991398 | 1.646107 | 0.7600439 | 0.904802 | 2.830665 | 0.8468943 | 0.8542053 | 0.3906846 | 1.145426 | 0.9457995 | 2.52358
| Rel.Std.Dev. |  | 3.116% | 2.587% | 2.598% | 3.555% | 3.7% | 8.257% | 6.669% | 3.054% | 3.872% | 10.04% | 3.428% | 3.868% | 1.595% | 4.959% | 4.174% | 14.23%
| PDM3 |  | 1.197% | 20.41% | -9.999% | 1.197% | -5.934% | 3.194% | 5.619% | 6.475% | -0.01492% | 20.67% | 5.712% | -5.506% | 4.829% | -1.156% | -3.032% | -24.14%
| Z-Score (Absolute) |  | 0 | 2.9 | 1.69 | 0 | 1.08 | 0.3 | 0.67 | 0.8 | 0.18 | 2.94 | 0.68 | 1.01 | 0.55 | 0.36 | 0.64 | 3.82
| Analytical results for Ca in OREAS 143 (Certified Value 6.85 wt.%) | [17 empty] | Certified
Ca | Round | Replicate | Lab | Lab | Lab | Lab | Lab | Lab | Lab | Lab | Lab | Lab | Lab | Lab | Lab | Lab | Lab | Lab | 1
| No | No | 01 | 03 | 04 | 05 | 06 | 07 | 08 | 09 | 10 | 11 | 12 | 13 | 14 | 16 | 17 | 18 | wt.%
|  |  | 4A*OES | 4A*MS | 4A*OES | 4A*OES/MS | 4A*OES/MS | 4A*OES/MS | 4A*OES/MS | 4A*OES/MS | 4A*OES/MS | 4A*OES | 4A*OES | 4A*OES/MS | 4A*MS | 4A*MS | 4A*MS | 4A*OES | 2
3
| 1 | 1 | 6.94 | 6.87 | 6.54 | 6.69 | 6.82 | 7.01 | 6.77 | 6.92 | 6.97 | 7.101 | 6.6787 | 7.38 | 6.862426 | 6.9 | 6.8219 | 6.3711424 | 1
| 1 | 2 | 6.86 | 7.01 | 6.6 | 6.32 | 6.83 | 6.78 | 6.91 | 7 | 6.78 | 7.15 | 6.6928 | 7.47 | 6.90095 | 6.68 | 6.7384 | 6.47446016 | #N/A
| 1 | 3 | 6.91 | 6.97 | 6.79 | 6.6 | 6.82 | 6.82 | 6.93 | 6.96 | 6.76 | 7.03 | 6.687 | 7.71 | 7.095326 | 6.71 | 6.6286 | 6.22213536 | 16
| 1 | 4 | 6.93 | 6.94 | 6.73 | 6.73 | 6.86 | 6.79 | 6.73 | 7.54 | 6.77 | 6.993 | 6.6858 | 7.36 | 7.161623 | 6.59 | 6.7885 | 6.59209488 | 6.853241
| 1 | 5 | 6.92 | 7.01 | 6.62 | 6.78 | 7 | 6.97 | 6.62 | 7.02 | 6.91 | 6.933 | 6.6825 | 7.46 | 7.08294 | 6.57 | 6.636 | 6.351128 | 80
| 1 | 6 | 7.1 | 6.98 | 6.76 | 6.56 | 7.05 | 6.96 | 6.68 | 7.14 | 7.23 | 7.047 | 6.686 | 7.49 | 7.16767 | 6.92 | 6.7211 | 6.49440064
| Mean |  | 6.943333 | 6.963333 | 6.673333 | 6.613333 | 6.896667 | 6.888333 | 6.773333 | 7.096667 | 6.903333 | 7.042333 | 6.685467 | 7.478333 | 7.045156 | 6.728333 | 6.722417 | 6.41756024
| Median |  | 6.925 | 6.975 | 6.675 | 6.645 | 6.845 | 6.89 | 6.75 | 7.01 | 6.845 | 7.0385 | 6.6859 | 7.465 | 7.089133 | 6.695 | 6.72975 | 6.42280128
| Std Dev. |  | 0.08164966 | 0.05278889 | 0.1003328 | 0.1651262 | 0.1017186 | 0.1026483 | 0.1243651 | 0.2295793 | 0.1815122 | 0.07693547 | 0.004714092 | 0.1248065 | 0.131685 | 0.1503884 | 0.07847362 | 0.1298947
| Rel.Std.Dev. |  | 1.176% | 0.7581% | 1.503% | 2.497% | 1.475% | 1.49% | 1.836% | 3.235% | 2.629% | 1.092% | 0.07051% | 1.669% | 1.869% | 2.235% | 1.167% | 2.024%
| PDM3 |  | 1.315% | 1.606% | -2.625% | -3.501% | 0.6337% | 0.5121% | -1.166% | 3.552% | 0.7309% | 2.759% | -2.448% | 9.121% | 2.8% | -1.823% | -1.909% | -6.357%
| Z-Score (Absolute) |  | 0.22 | 0.3 | 0.93 | 1.19 | 0.02 | 0.02 | 0.51 | 0.87 | 0.05 | 0.64 | 0.88 | 2.49 | 0.65 | 0.7 | 0.72 | 2.02
| Analytical results for Cd in OREAS 143 (Indicative Value 0.46 ppm) | [17 empty] | Indicative
Cd | Round | Replicate | Lab | Lab | Lab | Lab | Lab | Lab | Lab | Lab | Lab | Lab | Lab | Lab | Lab | Lab | Lab | Lab | 1
| No | No | 01 | 03 | 04 | 05 | 06 | 07 | 08 | 09 | 10 | 11 | 12 | 13 | 14 | 16 | 17 | 18 | ppm
|  |  | 4A*MS | 4A*MS | 4A*MS | 4A*OES/MS | 4A*OES/MS | 4A*OES/MS | 4A*OES/MS | 4A*OES/MS | 4A*OES/MS | 4A*OES | 4A*OES | 4A*OES/MS | 4A*MS | 4A*OES | 4A*MS | 4A*OES | 2
2
| 1 | 1 | 0.3 | 0.2 | 0.23 | 0.5 | 1.07 | 0.25 | < 0.02 | 0.35 | < 0.02 | < 1 | 2.1828 | < 0.02 | 0.2782711 | 3.9 | 0.09 | 1.17 | 1
| 1 | 2 | 0.3 | 0.2 | 0.21 | 0.7 | 0.18 | 0.02 | 0.34 | 0.32 | 2.36 | < 1 | 2.2236 | < 0.02 | 0.310837 | 4 | 0.1 | 1.1 | 2
| 1 | 3 | 0.2 | 0.2 | 0.22 | 0.5 | 0.34 | 3.64 | 1.09 | 0.31 | < 0.02 | < 1 | 2.2848 | < 0.02 | 0.3037589 | 4.6 | 0.12 | 0.788 | 16
| 1 | 4 |  | 0.21 | 0.23 | < 0.3 | 0.31 | 0.61 | 0.92 | 0.35 | < 0.02 | < 1 | 2.3256 | < 0.02 | 0.2953671 | 3.8 | 0.22 | 0.77 | 0.4628746
| 1 | 5 | 0.3 | 0.19 | 0.22 | 0.5 | 0.81 | 0.33 | < 0.02 | 0.4 | 0.92 | < 1 | 2.3766 | < 0.02 | 0.3058553 | 3.9 | 0.14 | 0.87 | 27
| 1 | 6 | 0.3 | 0.19 | 0.23 | 0.8 | 0.21 | 0.24 | < 0.02 | 0.35 | 0.68 | < 1 | 2.2338 | < 0.02 | 0.2876346 | 3.7 | 0.03 | 1
| Mean |  | 0.28 | 0.1983333 | 0.2233333 | 0.6 | 0.4866667 | 0.8483333 | 0.7833333 | 0.3466667 | 1.32 |  | 2.2712 |  | 0.296954 | 3.983333 | 0.1166667 | 0.9496667
| Median |  | 0.3 | 0.2 | 0.225 | 0.5 | 0.325 | 0.29 | 0.92 | 0.35 | 0.92 |  | 2.2593 |  | 0.299563 | 3.9 | 0.11 | 0.935
| Std Dev. |  | 0.04472136 | 0.007527727 | 0.008164966 | 0.1414214 | 0.3655498 | 1.380803 | 0.3932345 | 0.03141125 | 0.9086253 |  | 0.07173919 |  | 0.01230201 | 0.3188521 | 0.0628225 | 0.1663991
| Rel.Std.Dev. |  | 15.97% | 3.795% | 3.656% | 23.57% | 75.11% | 162.8% | 50.2% | 9.061% | 68.84% |  | 3.159% |  | 4.143% | 8.005% | 53.85% | 17.52%
| PDM3 |  | -39.51% | -57.15% | -51.75% | 29.62% | 5.14% | 83.27% | 69.23% | -25.11% | 185.2% |  | 390.7% |  | -35.85% | 760.6% | -74.8% | 105.2%
| Z-Score (Absolute) |  | NA | 0.74 | 0.67 | 0.1 | 0 | 0.93 | 0.23 | 0.36 | 0.46 | 0.03 | 4.57 | 1.22 | 0.49 | 8.95 | 0.95 | 1.19
| Analytical results for Ce in OREAS 143 (Certified Value 67 ppm) | [17 empty] | Certified
Ce | Round | Replicate | Lab | Lab | Lab | Lab | Lab | Lab | Lab | Lab | Lab | Lab | Lab | Lab | Lab | Lab |  |  | 1
| No | No | 01 | 02 | 03 | 05 | 06 | 07 | 08 | 09 | 10 | 12 | 13 | 14 | 16 | 18 |  |  | ppm
|  |  | 4A*MS | 4A*MS | 4A*MS | 4A*OES/MS | 4A*OES/MS | 4A*OES/MS | 4A*OES/MS | 4A*OES/MS | 4A*OES/MS | 4A*MS | 4A*OES/MS | 4A*MS | 4A*MS | 4A*MS |  |  | 0
1
| 1 | 1 | 58.4 | 64.05 | 62.45 | 62.1 | 65.7 | 66.4 | 72.2 | 68.5 | 72.4 | 88.42381 | 90.9 | 65.4835 | 48.8 | 71.2311 |  |  | 1
| 1 | 2 | 64.8 | 62.99 | 64.2 | 64.4 | 67.4 | 66.7 | 74.6 | 71.4 | 71.5 | 88.75218 | 91.2 | 68.38613 | 47.4 | 73.7951 |  |  | 3
| 1 | 3 | 67.4 | 63.25 | 63.28 | 63.7 | 70.3 | 67.6 | 72.2 | 68.3 | 69.5 | 88.40493 | 95.4 | 69.03523 | 46.8 | 67.7226 |  |  | 16
| 1 | 4 | 61.7 | 63.52 | 61.49 | 65.1 | 70.7 | 66 | 72.8 | 70.4 | 69.9 | 88.62832 | 89.7 | 70.43378 | 45.7 | 68.7016 |  |  | 67.02813
| 1 | 5 | 58.8 | 63.48 | 63.73 | 60.6 | 64 | 69.6 | 69.3 | 69.6 | 71.3 | 88.63476 | 90.2 | 66.47766 | 45.9 | 67.8314 |  |  | 81
| 1 | 6 | 62.9 | 63.37 | 63.64 | 63.2 | 67 | 68 | 70 | 66 | 74 | 88.16559 | 91.2 | 68.49028 | 46.7 | 70.4184
| Mean |  | 62.33333 | 63.44333 | 63.13167 | 63.18333 | 67.51667 | 67.38333 | 71.85 | 69.03333 | 71.43333 | 88.5016 | 91.43333 | 68.0511 | 46.88333 | 69.95003
| Median |  | 62.3 | 63.425 | 63.46 | 63.45 | 67.2 | 67.15 | 72.2 | 69.05 | 71.4 | 88.52606 | 91.05 | 68.43821 | 46.75 | 69.56
| Std Dev. |  | 3.476588 | 0.3531383 | 0.9939299 | 1.629008 | 2.60109 | 1.318206 | 1.930544 | 1.887503 | 1.651262 | 0.2120736 | 2.032404 | 1.789923 | 1.126795 | 2.351752
| Rel.Std.Dev. |  | 5.577% | 0.5566% | 1.574% | 2.578% | 3.853% | 1.956% | 2.687% | 2.734% | 2.312% | 0.2396% | 2.223% | 2.63% | 2.403% | 3.362%
| PDM3 |  | -7.004% | -5.348% | -5.813% | -5.736% | 0.7288% | 0.5299% | 7.194% | 2.992% | 6.572% | 32.04% | 36.41% | 1.526% | -30.05% | 4.359%
| Z-Score (Absolute) |  | 0.87 | 0.7 | 0.75 | 0.74 | 0.04 | 0.06 | 0.65 | 0.2 | 0.59 | 3.32 | 3.79 | 0.04 | 3.35 | 0.35
| Analytical results for Co in OREAS 143 (Certified Value 13 ppm) | [17 empty] | Certified
Co | Round | Replicate | Lab | Lab | Lab | Lab | Lab | Lab | Lab | Lab | Lab | Lab | Lab | Lab | Lab | Lab | Lab | Lab | 1
| No | No | 01 | 03 | 04 | 05 | 06 | 07 | 08 | 09 | 10 | 11 | 12 | 13 | 14 | 16 | 17 | 18 | ppm
|  |  | 4A*MS | 4A*MS | 4A*MS | 4A*OES/MS | 4A*OES/MS | 4A*OES/MS | 4A*OES/MS | 4A*OES/MS | 4A*OES/MS | 4A*OES | 4A*MS | 4A*OES/MS | 4A*MS | 4A*MS | 4A*MS | 4A*OES | 1
2
| 1 | 1 | 14 | 12.73 | 13 | 12 | 11.5 | 13 | 14.5 | 13.8 | 12.8 | 13.008 | 11.68315 | 14.1 | 12.41659 | 12.5 | 13.2 | 13.66 | 1
| 1 | 2 | 14 | 12.73 | 13 | 12 | 11.8 | 12.8 | 14.4 | 14.1 | 13.2 | 12.759 | 11.56146 | 14 | 12.59941 | 12.2 | 13.9 | 13.58 | #N/A
| 1 | 3 | 14 | 12.77 | 13 | 12 | 12.6 | 16.6 | 14.2 | 13.8 | 12.4 | 12.772 | 11.70906 | 14.9 | 12.95982 | 12.2 | 13.4 | 15.92 | 16
| 1 | 4 | 14 | 12.22 | 13 | 12 | 12.6 | 13.2 | 12.1 | 13.8 | 12.8 | 13.247 | 11.79599 | 14.2 | 13.25288 | 11.6 | 13.7 | 14.04 | 13.02891
| 1 | 5 | 14 | 12.74 | 13 | 12 | 11.6 | 14 | 13.3 | 16 | 12.8 | 12.976 | 11.59302 | 13.4 | 12.6114 | 11.9 | 13.4 | 15.19 | 82
| 1 | 6 | 14 | 13.02 | 13 | 12 | 12.1 | 13.2 | 13.8 | 13.4 | 13.4 | 13.167 | 11.32484 | 13.8 | 12.76844 | 12.4 | 13.2 | 13.38
| Mean |  | 14 | 12.70167 | 13 | 12 | 12.03333 | 13.8 | 13.71667 | 14.15 | 12.9 | 12.98817 | 11.61125 | 14.06667 | 12.76809 | 12.13333 | 13.46667 | 14.295
| Median |  | 14 | 12.735 | 13 | 12 | 11.95 | 13.2 | 14 | 13.8 | 12.8 | 12.992 | 11.63808 | 14.05 | 12.68992 | 12.2 | 13.4 | 13.85
| Std Dev. |  | 0 | 0.2611832 | 0 | 0 | 0.4844241 | 1.431084 | 0.9064583 | 0.9332738 | 0.3521363 | 0.1993805 | 0.1635285 | 0.4966555 | 0.2994492 | 0.332666 | 0.2804758 | 1.02551
| Rel.Std.Dev. |  | 0% | 2.056% | 0% | 0% | 4.026% | 10.37% | 6.608% | 6.596% | 2.73% | 1.535% | 1.408% | 3.531% | 2.345% | 2.742% | 2.083% | 7.174%
| PDM3 |  | 7.453% | -2.512% | -0.2219% | -7.897% | -7.641% | 5.918% | 5.279% | 8.605% | -0.9894% | -0.3127% | -10.88% | 7.965% | -2.002% | -6.874% | 3.36% | 9.718%
| Z-Score (Absolute) |  | NA | 0.24 | NA | NA | 0.79 | 0.67 | 0.61 | 0.97 | 0.07 | 0 | 1.14 | 0.9 | 0.18 | 0.71 | 0.4 | 1.09
Results from laboratories 1, 4 and 5 were removed due to their 1 ppm reading resolution.
| Analytical results for Cr in OREAS 143 (Certified Value 68 ppm) | [17 empty] | Certified
Cr | Round | Replicate | Lab | Lab | Lab | Lab | Lab | Lab | Lab | Lab | Lab | Lab | Lab | Lab | Lab | Lab |  |  | 1
| No | No | 01 | 03 | 04 | 05 | 06 | 07 | 08 | 09 | 10 | 11 | 13 | 14 | 16 | 18 |  |  | ppm
|  |  | 4A*OES | 4A*MS | 4A*OES | 4A*OES/MS | 4A*OES/MS | 4A*OES/MS | 4A*OES/MS | 4A*OES/MS | 4A*OES/MS | 4A*OES | 4A*OES/MS | 4A*MS | 4A*OES | 4A*OES |  |  | 0
0
| 1 | 1 | 91 | 81 | 59 | 61 | 64 | 68 | 67 | 68 | 64 | 74.146 | 53 | 65.30456 | 65 | 72.23 |  |  | 1
| 1 | 2 | 81 | 80 | 57 | 91 | 65 | 65 | 68 | 71 | 65 | 75.342 | 51 | 65.32571 | 62 | 72.2 |  |  | #N/A
| 1 | 3 | 85 | 77 | 56 | 83 | 65 | 66 | 66 | 71 | 66 | 72.744 | 57 | 67.06111 | 65 | 73.31 |  |  | 16
| 1 | 4 | 83 | 76 | 60 | 65 | 63 | 66 | 65 | 70 | 65 | 75.621 | 53 | 66.76542 | 62 | 76.69 |  |  | 67.98561
| 1 | 5 | 83 | 76 | 61 | 113 | 65 | 66 | 68 | 69 | 65 | 70.522 | 53 | 63.94176 | 60 | 66.399 |  |  | 83
| 1 | 6 | 81 | 78 | 56 | 71 | 64 | 66 | 65 | 70 | 66 | 74.813 | 53 | 64.14579 | 60 | 70.43
| Mean |  | 84 | 78 | 58.16667 | 80.66667 | 64.33333 | 66.16667 | 66.5 | 69.83333 | 65.16667 | 73.86467 | 53.33333 | 65.42406 | 62.33333 | 71.8765
| Median |  | 83 | 77.5 | 58 | 77 | 64.5 | 66 | 66.5 | 70 | 65 | 74.4795 | 53 | 65.31513 | 62 | 72.215
| Std Dev. |  | 3.741657 | 2.097618 | 2.136976 | 19.4079 | 0.8164966 | 0.9831921 | 1.378405 | 1.169045 | 0.7527727 | 1.932616 | 1.966384 | 1.291073 | 2.250926 | 3.39263
| Rel.Std.Dev. |  | 4.454% | 2.689% | 3.674% | 24.06% | 1.269% | 1.486% | 2.073% | 1.674% | 1.155% | 2.616% | 3.687% | 1.973% | 3.611% | 4.72%
| PDM3 |  | 23.56% | 14.73% | -14.44% | 18.65% | -5.372% | -2.675% | -2.185% | 2.718% | -4.146% | 8.647% | -21.55% | -3.768% | -8.314% | 5.723%
| Z-Score (Absolute) |  | 2.5 | 1.65 | 1.15 | 2.03 | 0.28 | 0.02 | 0.02 | 0.49 | 0.16 | 1.06 | 1.84 | 0.13 | 0.57 | 0.78
| Analytical results for Cs in OREAS 143 (Certified Value 9.31 ppm) | [17 empty] | Certified
Cs | Round | Replicate | Lab | Lab | Lab | Lab | Lab | Lab | Lab | Lab | Lab | Lab | Lab | Lab | Lab | Lab |  |  | 1
| No | No | 01 | 03 | 04 | 05 | 06 | 07 | 08 | 09 | 10 | 12 | 13 | 14 | 16 | 18 |  |  | ppm
|  |  | 4A*MS | 4A*MS | 4A*MS | 4A*OES/MS | 4A*OES/MS | 4A*OES/MS | 4A*OES/MS | 4A*OES/MS | 4A*OES/MS | 4A*MS | 4A*OES/MS | 4A*MS | 4A*MS | 4A*MS |  |  | 2
3
| 1 | 1 | 9.4 | 9.36 | 9.1 | 9.44 | 8.85 | 9.65 | 10.2 | 9.93 | 9.63 | 8.542054 | 11 | 9.196705 | 8.85 | 9.1702 |  |  | 1
| 1 | 2 | 9.4 | 9.08 | 8.8 | 9.62 | 9.06 | 9.66 | 10.4 | 10.45 | 9.76 | 8.461722 | 11 | 9.431186 | 8.81 | 8.9857 |  |  | 6
| 1 | 3 | 9.7 | 9.05 | 8.9 | 9.33 | 9.26 | 9.25 | 9.93 | 10.1 | 9.45 | 8.361836 | 12 | 9.579335 | 8.93 | 8.9895 |  |  | 16
| 1 | 4 | 8.9 | 8.96 | 9 | 9.62 | 9.54 | 9.8 | 9.86 | 10.25 | 9.51 | 8.549548 | 11 | 9.565045 | 8.5 | 8.9286 |  |  | 9.306572
| 1 | 5 | 8.9 | 9.16 | 8.9 | 9.09 | 8.4 | 9.82 | 9.89 | 10.15 | 9.62 | 8.342628 | 11 | 9.299625 | 8.61 | 8.9943 |  |  | 84
| 1 | 6 | 9.5 | 8.9 | 8.9 | 9.58 | 8.87 | 9.66 | 10.25 | 9.96 | 10.1 | 8.428044 | 11 | 9.287327 | 8.88 | 9.3693
| Mean |  | 9.3 | 9.085 | 8.933333 | 9.446667 | 8.996667 | 9.64 | 10.08833 | 10.14 | 9.678333 | 8.447639 | 11.16667 | 9.393204 | 8.763333 | 9.072933
| Median |  | 9.4 | 9.065 | 8.9 | 9.51 | 8.965 | 9.66 | 10.065 | 10.125 | 9.625 | 8.444883 | 11 | 9.365405 | 8.83 | 8.9919
| Std Dev. |  | 0.3286335 | 0.162696 | 0.1032796 | 0.209157 | 0.3904186 | 0.2054264 | 0.2246256 | 0.1930803 | 0.2326729 | 0.08748884 | 0.4082483 | 0.1576043 | 0.1696663 | 0.1666614
| Rel.Std.Dev. |  | 3.534% | 1.791% | 1.156% | 2.214% | 4.34% | 2.131% | 2.227% | 1.904% | 2.404% | 1.036% | 3.656% | 1.678% | 1.936% | 1.837%
| PDM3 |  | -0.07062% | -2.381% | -4.01% | 1.505% | -3.33% | 3.583% | 8.4% | 8.955% | 3.995% | -9.229% | 19.99% | 0.9309% | -5.837% | -2.51%
| Z-Score (Absolute) |  | 0.09 | 0.52 | 0.82 | 0.2 | 0.69 | 0.58 | 1.47 | 1.57 | 0.66 | 1.78 | 3.6 | 0.09 | 1.15 | 0.54
| Analytical results for Cu in OREAS 143 (Certified Value 328 ppm) | [17 empty] | Certified
Cu | Round | Replicate | Lab | Lab | Lab | Lab | Lab | Lab | Lab | Lab | Lab | Lab | Lab | Lab | Lab | Lab | Lab | Lab | 1
| No | No | 01 | 03 | 04 | 05 | 06 | 07 | 08 | 09 | 10 | 11 | 12 | 13 | 14 | 16 | 17 | 18 | ppm
|  |  | 4A*OES | 4A*MS | 4A*OES | 4A*OES/MS | 4A*OES/MS | 4A*OES/MS | 4A*OES/MS | 4A*OES/MS | 4A*OES/MS | 4A*OES | 4A*OES | 4A*OES/MS | 4A*MS | 4A*MS | 4A*MS | 4A*OES | 0
0
| 1 | 1 | 323 | 325.93 | 324 | 323 | 336 | 335 | 321 | 338 | 325 | 337.366 | 324.65 | 329 | 318.9936 | 334 | 334.3 | 328.3584 | 1
| 1 | 2 | 316 | 324.87 | 330 | 327 | 334 | 331 | 329 | 340 | 337 | 336.516 | 328.05 | 329 | 325.2435 | 327 | 333.6 | 320.997 | #N/A
| 1 | 3 | 327 | 319.27 | 329 | 323 | 336 | 332 | 323 | 331 | 318 | 338.677 | 332.02 | 326 | 323.5446 | 331 | 335.9 | 302.0402 | 16
| 1 | 4 | 327 | 315.41 | 326 | 323 | 338 | 328 | 330 | 346 | 315 | 338.749 | 327.76 | 325 | 331.7325 | 324 | 337.9 | 328.1305 | 327.7761
| 1 | 5 | 340 | 320.17 | 324 | 322 | 337 | 338 | 321 | 352 | 324 | 334.443 | 325.33 | 326 | 324.496 | 325 | 332.5 | 307.4171 | 85
| 1 | 6 | 325 | 317.86 | 327 | 319 | 337 | 331 | 321 | 339 | 336 | 340.01 | 321.77 | 331 | 329.7568 | 341 | 331.3 | 311.54
| Mean |  | 326.3333 | 320.585 | 326.6667 | 322.8333 | 336.3333 | 332.5 | 324.1667 | 341 | 325.8333 | 337.6268 | 326.5967 | 327.6667 | 325.6278 | 330.3333 | 334.25 | 316.4139
| Median |  | 326 | 319.72 | 326.5 | 323 | 336.5 | 331.5 | 322 | 339.5 | 324.5 | 338.0215 | 326.545 | 327.5 | 324.8698 | 329 | 333.95 | 316.2685
| Std Dev. |  | 7.840068 | 4.075241 | 2.503331 | 2.562551 | 1.36626 | 3.507136 | 4.215052 | 7.211103 | 9.064583 | 1.973848 | 3.509095 | 2.33809 | 4.562835 | 6.439462 | 2.376342 | 11.06576
| Rel.Std.Dev. |  | 2.402% | 1.271% | 0.7663% | 0.7938% | 0.4062% | 1.055% | 1.3% | 2.115% | 2.782% | 0.5846% | 1.074% | 0.7136% | 1.401% | 1.949% | 0.7109% | 3.497%
| PDM3 |  | -0.4402% | -2.194% | -0.3385% | -1.508% | 2.611% | 1.441% | -1.101% | 4.034% | -0.5927% | 3.005% | -0.3598% | -0.03339% | -0.6554% | 0.7802% | 1.975% | -3.466%
| Z-Score (Absolute) |  | 0.05 | 1.09 | 0.01 | 0.68 | 1.74 | 1.06 | 0.44 | 2.58 | 0.14 | 1.98 | 0.01 | 0.19 | 0.18 | 0.67 | 1.37 | 1.84
| Analytical results for Dy in OREAS 143 (Certified Value 3.08 ppm) | [17 empty] | Certified
Dy | Round | Replicate | Lab | Lab | Lab | Lab | Lab | Lab | Lab | [9 empty] | 1
| No | No | 01 | 02 | 03 | 05 | 12 | 14 | 18 | [9 empty] | ppm
|  |  | 4A*MS | 4A*MS | 4A*MS | 4A*OES/MS | 4A*MS | 4A*MS | 4A*MS | [9 empty] | 2
3
| 1 | 1 | 2.9 | 3.45 | 2.98 | 3.4 | 2.875262 | 3.272924 | 2.683 | [9 empty] | 1
| 1 | 2 | 2.9 | 3.26 | 2.94 | 3.4 | 2.915863 | 3.378769 | 2.6078 | [9 empty] | #N/A
| 1 | 3 | 3 | 3.35 | 3.02 | 3.5 | 2.933447 | 3.429755 | 2.6679 | [9 empty] | 16
| 1 | 4 | 3.2 | 3.25 | 2.81 | 3.5 | 2.962083 | 3.402383 | 2.6445 | [9 empty] | 3.079737
| 1 | 5 | 2.8 | 3.18 | 2.89 | 3.5 | 2.648718 | 3.145748 | 2.7758 | [9 empty] | 86
| 1 | 6 | 3.6 | 3.18 | 2.94 | 3.4 | 2.916908 | 3.264004 | 2.8421
| Mean |  | 3.066667 | 3.278333 | 2.93 | 3.45 | 2.87538 | 3.315597 | 2.703517
| Median |  | 2.95 | 3.255 | 2.94 | 3.45 | 2.916385 | 3.325846 | 2.67545
| Std Dev. |  | 0.294392 | 0.1049603 | 0.07321202 | 0.05477226 | 0.1145672 | 0.1075973 | 0.08805038
| Rel.Std.Dev. |  | 9.6% | 3.202% | 2.499% | 1.588% | 3.984% | 3.245% | 3.257%
| PDM3 |  | -0.4244% | 6.448% | -4.862% | 12.02% | -6.636% | 7.658% | -12.22%
| Z-Score (Absolute) |  | 0 | 0.67 | 0.44 | 1.22 | 0.61 | 0.79 | 1.16
| Analytical results for Er in OREAS 143 (Certified Value 1.46 ppm) | [17 empty] | Certified
Er | Round | Replicate | Lab | Lab | Lab | Lab | Lab | Lab | Lab | [9 empty] | 1
| No | No | 01 | 02 | 03 | 05 | 12 | 14 | 18 | [9 empty] | ppm
|  |  | 4A*MS | 4A*MS | 4A*MS | 4A*OES/MS | 4A*MS | 4A*MS | 4A*MS | [9 empty] | 2
2
| 1 | 1 | 1.4 | 1.64 | 1.36 | 1.6 | 1.28435 | 1.459697 | 1.2265 | [9 empty] | 1
| 1 | 2 | 1.4 | 1.68 | 1.3 | 1.6 | 1.247713 | 1.537779 | 1.2301 | [9 empty] | #N/A
| 1 | 3 | 1.6 | 1.68 | 1.3 | 1.9 | 1.305228 | 1.529449 | 1.2651 | [9 empty] | 16
| 1 | 4 | 1.5 | 1.68 | 1.2 | 1.8 | 1.251583 | 1.561206 | 1.2399 | [9 empty] | 1.458164
| 1 | 5 | 1.5 | 1.66 | 1.3 | 1.8 | 1.19419 | 1.457539 | 1.2828 | [9 empty] | 87
| 1 | 6 | 1.5 | 1.65 | 1.23 | 1.7 | 1.215492 | 1.606068 | 1.3682
| Mean |  | 1.483333 | 1.665 | 1.281667 | 1.733333 | 1.249759 | 1.52529 | 1.268767
| Median |  | 1.5 | 1.67 | 1.3 | 1.75 | 1.249648 | 1.533614 | 1.2525
| Std Dev. |  | 0.07527727 | 0.01760682 | 0.05741661 | 0.121106 | 0.04133555 | 0.05810481 | 0.0533146
| Rel.Std.Dev. |  | 5.075% | 1.057% | 4.48% | 6.987% | 3.307% | 3.809% | 4.202%
| PDM3 |  | 1.726% | 14.18% | -12.1% | 18.87% | -14.29% | 4.603% | -12.99%
| Z-Score (Absolute) |  | 0 | 0.61 | 0.67 | 0.84 | 0.78 | 0.14 | 0.72
| Analytical results for Eu in OREAS 143 (Certified Value 1.11 ppm) | [17 empty] | Certified
Eu | Round | Replicate | Lab | Lab | Lab | Lab | Lab | Lab | Lab | [9 empty] | 1
| No | No | 01 | 02 | 03 | 05 | 12 | 14 | 18 | [9 empty] | ppm
|  |  | 4A*MS | 4A*MS | 4A*MS | 4A*OES/MS | 4A*MS | 4A*MS | 4A*MS | [9 empty] | 2
3
| 1 | 1 | 1.2 | 1.07 | 1.06 | 1.09 | 1.143293 | 1.198531 | 1.13 | [9 empty] | 1
| 1 | 2 | 1.1 | 1.06 | 1.11 | 1.18 | 1.171607 | 1.20348 | 1.0991 | [9 empty] | #N/A
| 1 | 3 | 1.1 | 1.09 | 1.05 | 1.17 | 1.13707 | 1.255892 | 1.0717 | [9 empty] | 16
| 1 | 4 | 1.1 | 1.06 | 1.04 | 1.14 | 1.171416 | 1.200311 | 1.1101 | [9 empty] | 1.112356
| 1 | 5 | 1.2 | 1.04 | 1.12 | 1.12 | 1.061939 | 1.220543 | 1.152 | [9 empty] | 88
| 1 | 6 | 1.1 | 1.11 | 1.08 | 1.11 | 1.104976 | 1.263959 | 1.1916
| Mean |  | 1.133333 | 1.071667 | 1.076667 | 1.135 | 1.131717 | 1.223786 | 1.12575
| Median |  | 1.1 | 1.065 | 1.07 | 1.13 | 1.140181 | 1.212011 | 1.12005
| Std Dev. |  | 0.05163978 | 0.02483277 | 0.03265986 | 0.03507136 | 0.04222281 | 0.02917684 | 0.04223718
| Rel.Std.Dev. |  | 4.556% | 2.317% | 3.033% | 3.09% | 3.731% | 2.384% | 3.752%
| PDM3 |  | 1.886% | -3.658% | -3.208% | 2.036% | 1.741% | 10.02% | 1.204%
| Z-Score (Absolute) |  | 0.18 | 6.79 | 6.22 | 0.37 | 0 | 10.4 | 0.67
| Analytical results for Fe in OREAS 143 (Certified Value 4.79 wt.%) | [17 empty] | Certified
Fe | Round | Replicate | Lab | Lab | Lab | Lab | Lab | Lab | Lab | Lab | Lab | Lab | Lab | Lab | Lab | Lab | Lab | Lab | 1
| No | No | 01 | 03 | 04 | 05 | 06 | 07 | 08 | 09 | 10 | 11 | 12 | 13 | 14 | 16 | 17 | 18 | wt.%
|  |  | 4A*OES | 4A*MS | 4A*OES | 4A*OES/MS | 4A*OES/MS | 4A*OES/MS | 4A*OES/MS | 4A*OES/MS | 4A*OES/MS | 4A*OES | 4A*OES | 4A*OES/MS | 4A*MS | 4A*OES | 4A*MS | 4A*OES | 2
3
| 1 | 1 | 4.76 | 4.62 | 4.73 | 4.87 | 4.72 | 4.76 | 4.59 | 4.78 | 4.83 | 4.927 | 4.780322 | 5.2 | 4.74923 | 4.65 | 4.7516 | 4.432202 | 1
| 1 | 2 | 4.76 | 4.76 | 4.72 | 4.64 | 4.74 | 4.73 | 4.74 | 4.83 | 4.91 | 4.926 | 4.717102 | 5.23 | 4.787605 | 4.56 | 4.7509 | 4.442588 | #N/A
| 1 | 3 | 4.86 | 4.69 | 4.79 | 5.03 | 4.77 | 4.76 | 4.66 | 4.82 | 4.69 | 4.919 | 4.793075 | 5.61 | 4.82178 | 4.74 | 4.7787 | 4.25615 | 16
| 1 | 4 | 4.81 | 4.65 | 4.72 | 4.89 | 4.78 | 4.73 | 4.72 | 4.92 | 4.71 | 4.938 | 4.779232 | 5.32 | 4.896156 | 4.52 | 4.8508 | 4.510034 | 4.790673
| 1 | 5 | 4.82 | 4.72 | 4.73 | 5.02 | 4.76 | 4.86 | 4.64 | 4.74 | 4.77 | 4.84 | 4.795364 | 5.17 | 4.833811 | 4.39 | 4.7836 | 4.33968 | 89
| 1 | 6 | 4.8 | 4.72 | 4.83 | 5.02 | 4.82 | 4.77 | 4.66 | 4.8 | 4.99 | 4.927 | 4.701951 | 5.22 | 4.869671 | 4.32 | 4.7946 | 4.247515
| Mean |  | 4.801667 | 4.693333 | 4.753333 | 4.911667 | 4.765 | 4.768333 | 4.668333 | 4.815 | 4.816667 | 4.912833 | 4.761174 | 5.291667 | 4.826375 | 4.53 | 4.785033 | 4.3713615
| Median |  | 4.805 | 4.705 | 4.73 | 4.955 | 4.765 | 4.76 | 4.66 | 4.81 | 4.8 | 4.9265 | 4.779777 | 5.225 | 4.827795 | 4.54 | 4.78115 | 4.385941
| Std Dev. |  | 0.0381663 | 0.05125102 | 0.04589844 | 0.1506541 | 0.03449638 | 0.04792355 | 0.05455884 | 0.06058052 | 0.1170755 | 0.03619622 | 0.04081439 | 0.16388 | 0.05343178 | 0.1569713 | 0.03672006 | 0.1073501
| Rel.Std.Dev. |  | 0.7949% | 1.092% | 0.9656% | 3.067% | 0.724% | 1.005% | 1.169% | 1.258% | 2.431% | 0.7368% | 0.8572% | 3.097% | 1.107% | 3.465% | 0.7674% | 2.456%
| PDM3 |  | 0.2295% | -2.032% | -0.7794% | 2.526% | -0.5359% | -0.4663% | -2.554% | 0.5078% | 0.5426% | 2.55% | -0.6158% | 10.46% | 0.7452% | -5.441% | -0.1177% | -8.753%
| Z-Score (Absolute) |  | 0.38 | 1.25 | 0.35 | 2.03 | 0.18 | 0.13 | 1.63 | 0.58 | 0.6 | 2.05 | 0.23 | 7.74 | 0.75 | 3.71 | 0.13 | 6.1
| Analytical results for Ga in OREAS 143 (Certified Value 17.9 ppm) | [17 empty] | Certified
Ga | Round | Replicate | Lab | Lab | Lab | Lab | Lab | Lab | Lab | Lab | Lab | Lab | Lab | Lab | Lab | Lab | Lab | Lab | 1
| No | No | 01 | 02 | 03 | 04 | 05 | 06 | 07 | 08 | 09 | 10 | 12 | 13 | 14 | 16 | 17 | 18 | ppm
|  |  | 4A*MS | 4A*MS | 4A*MS | 4A*MS | 4A*OES/MS | 4A*OES/MS | 4A*OES/MS | 4A*OES/MS | 4A*OES/MS | 4A*OES/MS | 4A*MS | 4A*OES/MS | 4A*MS | 4A*MS | 4A*MS | 4A*MS | 1
2
| 1 | 1 | 18.7 | 18.16 | 17.2 | 17.8 | 18.8 | 16.8 | 17.7 | 17.65 | 18.4 | 17.4 | 16.79033 | 19 | 18.32025 | 21.4 | 17 | 18.369 | 1
| 1 | 2 | 19 | 19.19 | 17.5 | 17.5 | 18.5 | 17.55 | 16.8 | 18.05 | 18.6 | 17.65 | 16.70167 | 19.1 | 18.0613 | 21.4 | 16 | 18.1029 | 7
| 1 | 3 | 19.2 | 19.06 | 17.7 | 17.8 | 17.6 | 18.3 | 17.7 | 17.7 | 18.1 | 17.4 | 16.5645 | 21 | 18.59347 | 20.8 | 17 | 17.9041 | 16
| 1 | 4 | 19 | 17.96 | 17.31 | 17.8 | 18.1 | 18.25 | 17.9 | 16.35 | 18.5 | 17.5 | 16.3891 | 19.6 | 19.4675 | 20.3 | 16 | 17.9852 | 17.88468
| 1 | 5 | 18.8 | 17.99 | 17.65 | 17.8 | 17.8 | 16.75 | 17.75 | 17.35 | 18.3 | 17.5 | 16.68939 | 19.4 | 18.00277 | 20.9 | 16 | 18.0257 | 90
| 1 | 6 | 19.1 | 18.93 | 17.43 | 17.5 | 18.3 | 17.35 | 17.8 | 17.35 | 17.55 | 18.4 | 16.43125 | 19.6 | 18.50645 | 21.4 | 15 | 18.6965
| Mean |  | 18.96667 | 18.54833 | 17.465 | 17.7 | 18.18333 | 17.5 | 17.60833 | 17.40833 | 18.24167 | 17.64167 | 16.59437 | 19.61667 | 18.49196 | 21.03333 | 16.16667 | 18.18057
| Median |  | 19 | 18.545 | 17.465 | 17.8 | 18.2 | 17.45 | 17.725 | 17.5 | 18.35 | 17.5 | 16.62694 | 19.5 | 18.41335 | 21.15 | 16 | 18.0643
| Std Dev. |  | 0.1861899 | 0.5705933 | 0.1929508 | 0.1549193 | 0.4445972 | 0.6752777 | 0.4030095 | 0.5800144 | 0.3800219 | 0.3826443 | 0.1603597 | 0.722265 | 0.5322489 | 0.4501851 | 0.7527727 | 0.2987682
| Rel.Std.Dev. |  | 0.9817% | 3.076% | 1.105% | 0.8753% | 2.445% | 3.859% | 2.289% | 3.332% | 2.083% | 2.169% | 0.9664% | 3.682% | 2.878% | 2.14% | 4.656% | 1.643%
| PDM3 |  | 6.05% | 3.711% | -2.347% | -1.033% | 1.67% | -2.151% | -1.545% | -2.663% | 1.996% | -1.359% | -7.215% | 9.684% | 3.395% | 17.61% | -9.606% | 1.654%
| Z-Score (Absolute) |  | 1.37 | 0.81 | 0.64 | 0.32 | 0.33 | 0.59 | 0.44 | 0.71 | 0.4 | 0.4 | 1.8 | 2.24 | 0.74 | 4.14 | 2.37 | 0.32
| Analytical results for Gd in OREAS 143 (Certified Value 4.63 ppm) | [17 empty] | Certified
Gd | Round | Replicate | Lab | Lab | Lab | Lab | Lab | Lab | Lab | [9 empty] | 1
| No | No | 01 | 02 | 03 | 05 | 12 | 14 | 18 | [9 empty] | ppm
|  |  | 4A*MS | 4A*MS | 4A*MS | 4A*OES/MS | 4A*MS | 4A*MS | 4A*MS | [9 empty] | 2
3
| 1 | 1 | 4.5 | 4.64 | 4.11 | 4.6 | 5.559829 | 4.777063 | 4.0394 | [9 empty] | 1
| 1 | 2 | 4.5 | 4.71 | 4.19 | 5 | 5.089779 | 4.905576 | 3.9431 | [9 empty] | #N/A
| 1 | 3 | 4.9 | 4.78 | 4.24 | 5 | 5.265066 | 5.0769 | 3.9525 | [9 empty] | 16
| 1 | 4 | 4.4 | 4.63 | 4.05 | 4.8 | 5.040126 | 5.006774 | 3.998 | [9 empty] | 4.62604
| 1 | 5 | 4.5 | 4.62 | 4.24 | 4.7 | 5.271573 | 4.740307 | 4.0246 | [9 empty] | 91
| 1 | 6 | 4.7 | 4.83 | 4.19 | 4.6 | 5.225613 | 4.885769 | 4.0617
| Mean |  | 4.583333 | 4.701667 | 4.17 | 4.783333 | 5.241998 | 4.898732 | 4.003217
| Median |  | 4.5 | 4.675 | 4.19 | 4.75 | 5.245339 | 4.895673 | 4.0113
| Std Dev. |  | 0.1834848 | 0.08750238 | 0.07563068 | 0.1834848 | 0.182546 | 0.1292545 | 0.04774974
| Rel.Std.Dev. |  | 4.003% | 1.861% | 1.814% | 3.836% | 3.482% | 2.639% | 1.193%
| PDM3 |  | -0.9232% | 1.635% | -9.858% | 3.4% | 13.32% | 5.895% | -13.46%
| Z-Score (Absolute) |  | 0.4 | 0 | 1.82 | 0.28 | 1.85 | 0.67 | 2.39
| Analytical results for Ge in OREAS 143 (Indicative Value 0.15 ppm) | [17 empty] | Indicative
Ge | Round | Replicate | Lab | Lab | Lab | Lab | Lab | Lab | Lab | Lab | Lab | Lab | [6 empty] | 1
| No | No | 03 | 04 | 05 | 06 | 07 | 08 | 09 | 10 | 14 | 16 | [6 empty] | ppm
|  |  | 4A*MS | 4A*MS | 4A*OES/MS | 4A*OES/MS | 4A*OES/MS | 4A*OES/MS | 4A*OES/MS | 4A*OES/MS | 4A*MS | 4A*MS | [6 empty] | 2
2
| 1 | 1 | 0.19 | 1.6 | < 0.1 | 0.1 | 0.13 | 0.14 | 0.28 | 0.09 | < 0.2 | 1.38 | [6 empty] | 1
| 1 | 2 | 0.2 | 1.6 | < 0.1 | 0.11 | 0.1 | 0.13 | 0.29 | 0.09 | < 0.2 | 1.45 | [6 empty] | 8
| 1 | 3 | 0.19 | 1.6 | < 0.1 | 0.12 | 0.14 | 0.17 | 0.27 | 0.11 | < 0.2 | 1.32 | [6 empty] | 16
| 1 | 4 | 0.18 | 1.6 | < 0.1 | 0.11 | 0.12 | 0.13 | 0.27 | 0.08 | < 0.2 | 1.14 | [6 empty] | 0.1480952
| 1 | 5 | 0.19 | 1.7 | < 0.1 | 0.11 | 0.12 | 0.15 | 0.29 | 0.09 | < 0.2 | 1.15 | [6 empty] | 28
| 1 | 6 | 0.18 | 1.6 | 0.1 | 0.12 | 0.14 | 0.13 | 0.25 | 0.11 | < 0.2 | 1.51
| Mean |  | 0.1883333 | 1.616667 | 0.1 | 0.1116667 | 0.125 | 0.1416667 | 0.275 | 0.095 |  | 1.325
| Median |  | 0.19 | 1.6 | 0.1 | 0.11 | 0.125 | 0.135 | 0.275 | 0.09 |  | 1.35
| Std Dev. |  | 0.007527727 | 0.04082483 |  | 0.007527727 | 0.01516575 | 0.01602082 | 0.01516575 | 0.01224745 |  | 0.1534601
| Rel.Std.Dev. |  | 3.997% | 2.525% |  | 6.741% | 12.13% | 11.31% | 5.515% | 12.89% |  | 11.58%
| PDM3 |  | 27.17% | 991.6% | -32.48% | -24.6% | -15.59% | -4.341% | 85.69% | -35.85% |  | 794.7%
| Z-Score (Absolute) |  | 0.79 | 21.43 | 1.08 | 0.31 | 0.12 | 0.12 | 2.05 | 0.55 | 0.48 | 17.22
| Analytical results for Hf in OREAS 143 (Certified Value 2.66 ppm) | [17 empty] | Certified
Hf | Round | Replicate | Lab | Lab | Lab | Lab | Lab | Lab | Lab | Lab | Lab | Lab | Lab | Lab | Lab |  |  |  | 1
| No | No | 01 | 02 | 03 | 04 | 05 | 06 | 07 | 08 | 09 | 10 | 13 | 14 | 16 |  |  |  | ppm
|  |  | 4A*MS | 4A*MS | 4A*MS | 4A*MS | 4A*OES/MS | 4A*OES/MS | 4A*OES/MS | 4A*OES/MS | 4A*OES/MS | 4A*OES/MS | 4A*OES/MS | 4A*MS | 4A*MS |  |  |  | 2
3
| 1 | 1 | 2.1 | 3.56 | 5.73 | 2.4 | 2.8 | 2.5 | 2.6 | 2.6 | 2.8 | 2.6 | 2.72 | 2.884948 | 2.8 |  |  |  | 1
| 1 | 2 | 2.5 | 3.33 | 6.09 | 2.5 | 2.8 | 2.7 | 2.7 | 2.6 | 2.8 | 2.6 | 2.82 | 2.971822 | 2.6 |  |  |  | 17
| 1 | 3 | 2.2 | 3.32 | 5.93 | 2.4 | 3 | 2.8 | 2.6 | 2.6 | 3 | 2.5 | 2.9 | 3.061449 | 2.5 |  |  |  | 16
| 1 | 4 | 2.8 | 3.67 | 5.51 | 2.4 | 2.9 | 2.7 | 2.5 | 2.5 | 2.8 | 2.6 | 2.85 | 3.07208 | 2.4 |  |  |  | 2.662689
| 1 | 5 | 2.3 | 3.34 | 5.82 | 2.5 | 2.8 | 2.5 | 2.5 | 2.5 | 2.7 | 2.6 | 2.81 | 2.919178 | 2.5 |  |  |  | 92
| 1 | 6 | 2.4 | 3.47 | 5.99 | 2.5 | 2.8 | 2.5 | 2.8 | 2.6 | 2.9 | 2.8 | 2.74 | 2.987976 | 2.6
| Mean |  | 2.383333 | 3.448333 | 5.845 | 2.45 | 2.85 | 2.616667 | 2.616667 | 2.566667 | 2.833333 | 2.616667 | 2.806667 | 2.982909 | 2.566667
| Median |  | 2.35 | 3.405 | 5.875 | 2.45 | 2.8 | 2.6 | 2.6 | 2.6 | 2.8 | 2.6 | 2.815 | 2.979899 | 2.55
| Std Dev. |  | 0.2483277 | 0.1444184 | 0.2070507 | 0.05477226 | 0.083666 | 0.132916 | 0.1169045 | 0.05163978 | 0.1032796 | 0.09831921 | 0.06742897 | 0.07473483 | 0.136626
| Rel.Std.Dev. |  | 10.42% | 4.188% | 3.542% | 2.236% | 2.936% | 5.08% | 4.468% | 2.012% | 3.645% | 3.757% | 2.402% | 2.505% | 5.323%
| PDM3 |  | -10.49% | 29.51% | 119.5% | -7.988% | 7.035% | -1.728% | -1.728% | -3.606% | 6.409% | -1.728% | 5.407% | 12.03% | -3.606%
| Z-Score (Absolute) |  | 0.83 | 2.95 | 11.46 | 0.59 | 0.83 | 0 | 0 | 0.18 | 0.77 | 0 | 0.67 | 1.3 | 0.18
| Analytical results for Hg in OREAS 143 (Indicative Value 0.16 ppm) | [17 empty] | Indicative
Hg | Round | Replicate | Lab | Lab | [14 empty] | 1
| No | No | 14 | 17 | [14 empty] | ppm
|  |  | 4A*MS | 4A*MS | [14 empty] | 2
2
| 1 | 1 | < 1 | < 0.01 | [14 empty] | 1
| 1 | 2 | < 1 | 0.39 | [14 empty] | 18
| 1 | 3 | < 1 | < 0.01 | [14 empty] | 16
| 1 | 4 | < 1 | 0.29 | [14 empty] | 0.16
| 1 | 5 | < 1 | 0.06 | [14 empty] | 26
| 1 | 6 | < 1 | 0.21
| Mean |  |  | 0.2375
| Median |  |  | 0.25
| Std Dev. |  |  | 0.1393736
| Rel.Std.Dev. |  |  | 58.68%
| PDM3 |  |  | 48.44%
| Z-Score (Absolute) |  | 0.67 | 0.67
| Analytical results for Ho in OREAS 143 (Certified Value 0.52 ppm) | [17 empty] | Certified
Ho | Round | Replicate | Lab | Lab | Lab | Lab | Lab | Lab | Lab | [9 empty] | 1
| No | No | 01 | 02 | 03 | 05 | 12 | 14 | 18 | [9 empty] | ppm
|  |  | 4A*MS | 4A*MS | 4A*MS | 4A*OES/MS | 4A*MS | 4A*MS | 4A*MS | [9 empty] | 2
2
| 1 | 1 | 0.5 | 0.58 | 0.48 | 0.6 | 0.4709754 | 0.5284995 | 0.4528 | [9 empty] | 1
| 1 | 2 | 0.5 | 0.58 | 0.46 | 0.6 | 0.4763681 | 0.5596333 | 0.4446 | [9 empty] | #N/A
| 1 | 3 | 0.6 | 0.6 | 0.47 | 0.6 | 0.4763235 | 0.556722 | 0.4613 | [9 empty] | 16
| 1 | 4 | 0.4 | 0.56 | 0.44 | 0.7 | 0.4890149 | 0.564151 | 0.4505 | [9 empty] | 0.5213148
| 1 | 5 | 0.5 | 0.6 | 0.47 | 0.6 | 0.4377019 | 0.5438053 | 0.4737 | [9 empty] | 93
| 1 | 6 | 0.5 | 0.58 | 0.48 | 0.6 | 0.4526785 | 0.5652473 | 0.4912
| Mean |  | 0.5 | 0.5833333 | 0.4666667 | 0.6166667 | 0.467177 | 0.5530098 | 0.46235
| Median |  | 0.5 | 0.58 | 0.47 | 0.6 | 0.4736494 | 0.5581776 | 0.45705
| Std Dev. |  | 0.06324555 | 0.01505545 | 0.01505545 | 0.04082483 | 0.01864642 | 0.01426192 | 0.01737202
| Rel.Std.Dev. |  | 12.65% | 2.581% | 3.226% | 6.62% | 3.991% | 2.579% | 3.757%
| PDM3 |  | -4.089% | 11.9% | -10.48% | 18.29% | -10.38% | 6.08% | -11.31%
| Z-Score (Absolute) |  | 0 | 1.49 | 0.6 | 2.09 | 0.59 | 0.95 | 0.67
| Analytical results for In in OREAS 143 (Certified Value 0.87 ppm) | [17 empty] | Certified
In | Round | Replicate | Lab | Lab | Lab | Lab | Lab | Lab | Lab | Lab | Lab | Lab | Lab | Lab | Lab |  |  |  | 1
| No | No | 01 | 03 | 04 | 05 | 06 | 07 | 08 | 09 | 10 | 12 | 13 | 14 | 16 |  |  |  | ppm
|  |  | 4A*MS | 4A*MS | 4A*MS | 4A*OES/MS | 4A*OES/MS | 4A*OES/MS | 4A*OES/MS | 4A*OES/MS | 4A*OES/MS | 4A*MS | 4A*OES/MS | 4A*MS | 4A*MS |  |  |  | 2
2
| 1 | 1 | 1.15 | 1.02 | 1.01 | 0.8 | 0.808 | 0.866 | 0.607 | 0.739 | 1.02 | 0.6633127 | 0.62 | 1.175533 | 0.904 |  |  |  | 1
| 1 | 2 | 0.81 | 1.01 | 0.93 | 0.8 | 0.834 | 0.849 | 0.934 | 2.55 | 1.21 | 0.6333854 | 0.62 | 1.205664 | 1.2 |  |  |  | 2
| 1 | 3 | 2.19 | 0.99 | 0.98 | 0.8 | 0.83 | 0.857 | 0.776 | 0.808 | 0.879 | 0.6338842 | 0.54 | 1.123239 | 1.11 |  |  |  | 16
| 1 | 4 | 1.97 | 0.93 | 0.92 | 0.8 | 0.955 | 0.871 | 0.91 | 0.92 | 0.547 | 0.6252854 | 0.68 | 1.04236 | 1.43 |  |  |  | 0.8715055
| 1 | 5 | 0.84 | 0.97 | 0.96 | 0.8 | 0.803 | 0.859 | 0.61 | < 0.005 | 1.045 | 0.6080189 | 0.44 | 1.097843 | 1.01 |  |  |  | 94
| 1 | 6 | 0.71 | 1.01 | 0.92 | 0.9 | 0.843 | 0.829 | 0.108 | < 0.005 | 0.743 | 0.6455601 | 0.65 | 1.196309 | 1.27
| Mean |  | 1.278333 | 0.9883333 | 0.9533333 | 0.8166667 | 0.8455 | 0.8551667 | 0.6575 | 1.25425 | 0.9073333 | 0.6349078 | 0.5916667 | 1.140158 | 1.154
| Median |  | 0.995 | 1 | 0.945 | 0.8 | 0.832 | 0.858 | 0.693 | 0.864 | 0.9495 | 0.6336348 | 0.62 | 1.149386 | 1.155
| Std Dev. |  | 0.6419476 | 0.03371449 | 0.03669696 | 0.04082483 | 0.05582383 | 0.01489183 | 0.303647 | 0.8670472 | 0.2370238 | 0.01865088 | 0.08773065 | 0.06377548 | 0.1881064
| Rel.Std.Dev. |  | 50.22% | 3.411% | 3.849% | 4.999% | 6.602% | 1.741% | 46.18% | 69.13% | 26.12% | 2.938% | 14.83% | 5.594% | 16.3%
| PDM3 |  | 46.68% | 13.41% | 9.389% | -6.292% | -2.984% | -1.875% | -24.56% | 43.92% | 4.111% | -27.15% | -32.11% | 30.83% | 32.41%
| Z-Score (Absolute) |  | 1.62 | 0.44 | 0.29 | NA | 0.15 | 0.11 | 0.91 | 0.18 | 0.11 | 1 | 1.18 | 1.06 | 1.11
Results from laboratory 5 were removed due to their 0.1 ppm reading resolution.
| Analytical results for K in OREAS 143 (Certified Value 2.36 wt.%) | [17 empty] | Certified
K | Round | Replicate | Lab | Lab | Lab | Lab | Lab | Lab | Lab | Lab | Lab | Lab | Lab | Lab | Lab | Lab | Lab |  | 1
| No | No | 01 | 03 | 04 | 05 | 06 | 07 | 08 | 09 | 10 | 11 | 12 | 13 | 14 | 16 | 18 |  | wt.%
|  |  | 4A*OES | 4A*MS | 4A*OES | 4A*OES/MS | 4A*OES/MS | 4A*OES/MS | 4A*OES/MS | 4A*OES/MS | 4A*OES/MS | 4A*OES | 4A*OES | 4A*OES/MS | 4A*MS | 4A*MS | 4A*OES |  | 2
3
| 1 | 1 | 2.31 | 2.29 | 2.32 | 2.16 | 2.3 | 2.32 | 2.29 | 2.34 | 2.38 | 2.395 | 2.438003 | 2.43 | 2.338484 | 2.3 | 2.137648 |  | 1
| 1 | 2 | 2.26 | 2.36 | 2.3 | 2.28 | 2.32 | 2.32 | 2.35 | 2.37 | 2.37 | 2.423 | 2.437894 | 2.44 | 2.339157 | 2.28 | 2.172104 |  | #N/A
| 1 | 3 | 2.32 | 2.34 | 2.4 | 2 | 2.32 | 2.31 | 2.32 | 2.37 | 2.33 | 2.419 | 2.446287 | 2.6 | 2.378922 | 2.59 | 2.085016 |  | 16
| 1 | 4 | 2.32 | 2.35 | 2.39 | 2.29 | 2.33 | 2.3 | 2.31 | 2.4 | 2.33 | 2.44 | 2.423724 | 2.48 | 2.406263 | 2.56 | 2.225891 |  | 2.355362
| 1 | 5 | 2.31 | 2.34 | 2.31 | 2.25 | 2.3 | 2.35 | 2.29 | 2.32 | 2.38 | 2.387 | 2.453372 | 2.4 | 2.358574 | 2.39 | 2.210634 |  | 95
| 1 | 6 | 2.31 | 2.35 | 2.35 | 2.26 | 2.36 | 2.34 | 2.29 | 2.36 | 2.49 | 2.408 | 2.422198 | 2.44 | 2.377504 | 2.54 | 2.007324
| Mean |  | 2.305 | 2.338333 | 2.345 | 2.206667 | 2.321667 | 2.323333 | 2.308333 | 2.36 | 2.38 | 2.412 | 2.436913 | 2.465 | 2.366484 | 2.443333 | 2.1397695
| Median |  | 2.31 | 2.345 | 2.335 | 2.255 | 2.32 | 2.32 | 2.3 | 2.365 | 2.375 | 2.4135 | 2.4379485 | 2.44 | 2.368039 | 2.465 | 2.154876
| Std Dev. |  | 0.02258318 | 0.02483277 | 0.04230839 | 0.1112954 | 0.02228602 | 0.01861899 | 0.02401388 | 0.0275681 | 0.05865151 | 0.01941134 | 0.01225889 | 0.07092249 | 0.02627508 | 0.1375015 | 0.08249663
| Rel.Std.Dev. |  | 0.9797% | 1.062% | 1.804% | 5.044% | 0.9599% | 0.8014% | 1.04% | 1.168% | 2.464% | 0.8048% | 0.503% | 2.877% | 1.11% | 5.628% | 3.855%
| PDM3 |  | -2.138% | -0.723% | -0.4399% | -6.313% | -1.431% | -1.36% | -1.997% | 0.1969% | 1.046% | 2.405% | 3.462% | 4.655% | 0.4722% | 3.735% | -9.153%
| Z-Score (Absolute) |  | 0.74 | 0.12 | 0 | 2.54 | 0.43 | 0.4 | 0.67 | 0.28 | 0.64 | 1.23 | 1.69 | 2.21 | 0.4 | 1.81 | 3.77
| Analytical results for La in OREAS 143 (Certified Value 33.2 ppm) | [17 empty] | Certified
La | Round | Replicate | Lab | Lab | Lab | Lab | Lab | Lab | Lab | Lab | Lab | Lab | Lab | Lab | Lab | Lab | Lab |  | 1
| No | No | 01 | 02 | 03 | 05 | 06 | 07 | 08 | 09 | 10 | 11 | 12 | 13 | 14 | 16 | 18 |  | ppm
|  |  | 4A*MS | 4A*MS | 4A*MS | 4A*OES/MS | 4A*OES/MS | 4A*OES/MS | 4A*OES/MS | 4A*OES/MS | 4A*OES/MS | 4A*OES | 4A*MS | 4A*OES/MS | 4A*MS | 4A*MS | 4A*MS |  | 1
2
| 1 | 1 | 28.8 | 29.95 | 30.39 | 34.4 | 33 | 31.5 | 36.2 | 34.6 | 35.3 | 32.78 | 31.95953 | 44.4 | 33.74462 | 20.2 | 34.0333 |  | 1
| 1 | 2 | 32.1 | 30.45 | 30.66 | 35.9 | 33.8 | 31.9 | 37.1 | 35.5 | 35.3 | 32.81 | 32.27243 | 43.9 | 34.05531 | 19.7 | 37.1192 |  | 3
| 1 | 3 | 33.6 | 30.65 | 31.66 | 35.3 | 35.3 | 30.7 | 36.6 | 34.8 | 35 | 32.985 | 32.36195 | 46.2 | 34.67965 | 20.3 | 33.0743 |  | 16
| 1 | 4 | 30 | 29.87 | 29.3 | 35.9 | 35.5 | 31.2 | 34.3 | 35.2 | 34.6 | 32.787 | 32.16489 | 43.7 | 35.12218 | 20.3 | 33.5187 |  | 33.23817
| 1 | 5 | 28.9 | 30.87 | 31.53 | 34 | 32.1 | 33.1 | 34.9 | 35.3 | 35.1 | 32.496 | 31.94768 | 44 | 33.91475 | 20.1 | 33.1373 |  | 96
| 1 | 6 | 30.9 | 30.93 | 30.84 | 35.1 | 33.5 | 32.5 | 35.2 | 34.2 | 36.5 | 32.858 | 31.90158 | 44.1 | 34.42151 | 20.3 | 34.6321
| Mean |  | 30.71667 | 30.45333 | 30.73 | 35.1 | 33.86667 | 31.81667 | 35.71667 | 34.93333 | 35.3 | 32.786 | 32.10134 | 44.38333 | 34.323 | 20.15 | 34.25248
| Median |  | 30.45 | 30.55 | 30.75 | 35.2 | 33.65 | 31.7 | 35.7 | 35 | 35.2 | 32.7985 | 32.06221 | 44.05 | 34.23841 | 20.25 | 33.776
| Std Dev. |  | 1.884056 | 0.4545621 | 0.8581841 | 0.7771744 | 1.321615 | 0.8773065 | 1.083359 | 0.4885352 | 0.6418723 | 0.1609335 | 0.1922782 | 0.9196014 | 0.5193149 | 0.2345208 | 1.521867
| Rel.Std.Dev. |  | 6.134% | 1.493% | 2.793% | 2.214% | 3.902% | 2.757% | 3.033% | 1.398% | 1.818% | 0.4909% | 0.599% | 2.072% | 1.513% | 1.164% | 4.443%
| PDM3 |  | -7.586% | -8.378% | -7.546% | 5.601% | 1.891% | -4.277% | 7.457% | 5.1% | 6.203% | -1.36% | -3.42% | 33.53% | 3.264% | -39.38% | 3.052%
| Z-Score (Absolute) |  | 1.2 | 1.3 | 1.2 | 0.47 | 0 | 0.78 | 0.71 | 0.41 | 0.55 | 0.41 | 0.67 | 4.02 | 0.17 | 5.24 | 0.15
| Analytical results for Li in OREAS 143 (Certified Value 59 ppm) | [17 empty] | Certified
Li | Round | Replicate | Lab | Lab | Lab | Lab | Lab | Lab | Lab | Lab | Lab | Lab | Lab | Lab | Lab | Lab | Lab |  | 1
| No | No | 01 | 03 | 04 | 05 | 06 | 07 | 08 | 09 | 10 | 11 | 12 | 13 | 14 | 16 | 18 |  | ppm
|  |  | 4A*MS | 4A*MS | 4A*MS | 4A*OES/MS | 4A*OES/MS | 4A*OES/MS | 4A*OES/MS | 4A*OES/MS | 4A*OES/MS | 4A*OES | 4A*MS | 4A*OES/MS | 4A*MS | 4A*MS | 4A*OES |  | 0
1
| 1 | 1 | 61 | 56.43 | 56.7 | 61 | 60.1 | 60.1 | 59.7 | 61.6 | 60.6 | 63.74 | 53.48502 | 55 | 57.52979 | 41.4 | 44.83 |  | 1
| 1 | 2 | 55 | 55.95 | 54.5 | 62 | 60 | 60.1 | 61.5 | 62.8 | 61.6 | 63.797 | 53.22684 | 52 | 57.49276 | 43.1 | 45.375 |  | #N/A
| 1 | 3 | 60 | 56.14 | 56.5 | 62 | 60.4 | 59.7 | 60.6 | 62.3 | 58.9 | 64.415 | 55.20946 | 58 | 58.23872 | 39.8 | 42.68 |  | 16
| 1 | 4 | 59 | 53 | 55.5 | 61 | 60.6 | 59.4 | 59.7 | 63.6 | 59 | 64.581 | 55.82787 | 54 | 58.57125 | 37.8 | 47.13 |  | 58.96467
| 1 | 5 | 58 | 56.2 | 55.5 | 61 | 60.2 | 60.9 | 59.9 | 61.1 | 60.2 | 63.188 | 54.76746 | 53 | 58.29046 | 39.5 | 44.095 |  | 97
| 1 | 6 | 59 | 54.41 | 56.9 | 61 | 61.2 | 60.4 | 59.9 | 62.2 | 63.4 | 64.04 | 55.76762 | 55 | 57.82028 | 43.2 | 42.485
| Mean |  | 58.66667 | 55.355 | 55.93333 | 61.33333 | 60.41667 | 60.1 | 60.21667 | 62.26667 | 60.61667 | 63.96017 | 54.71404 | 54.5 | 57.99054 | 40.8 | 44.4325
| Median |  | 59 | 56.045 | 56 | 61 | 60.3 | 60.1 | 59.9 | 62.25 | 60.4 | 63.9185 | 54.98846 | 54.5 | 58.0295 | 40.6 | 44.4625
| Std Dev. |  | 2.065591 | 1.362274 | 0.9244818 | 0.5163978 | 0.4400758 | 0.525357 | 0.7111024 | 0.8801515 | 1.699902 | 0.5039879 | 1.124383 | 2.073644 | 0.4422307 | 2.149419 | 1.749328
| Rel.Std.Dev. |  | 3.521% | 2.461% | 1.653% | 0.842% | 0.7284% | 0.8741% | 1.181% | 1.414% | 2.804% | 0.788% | 2.055% | 3.805% | 0.7626% | 5.268% | 3.937%
| PDM3 |  | -0.5054% | -6.122% | -5.141% | 4.017% | 2.462% | 1.925% | 2.123% | 5.6% | 2.802% | 8.472% | -7.209% | -7.572% | -1.652% | -30.81% | -24.65%
| Z-Score (Absolute) |  | 0 | 0.82 | 0.67 | 0.66 | 0.43 | 0.35 | 0.38 | 0.89 | 0.48 | 1.31 | 0.98 | 1.03 | 0.17 | 4.41 | 3.51
| Analytical results for Lu in OREAS 143 (Certified Value 0.19 ppm) | [17 empty] | Certified
Lu | Round | Replicate | Lab | Lab | Lab | Lab | Lab | Lab | Lab | [9 empty] | 1
| No | No | 01 | 02 | 03 | 05 | 13 | 14 | 18 | [9 empty] | ppm
|  |  | 4A*MS | 4A*MS | 4A*MS | 4A*OES/MS | 4A*OES/MS | 4A*MS | 4A*MS | [9 empty] | 2
3
| 1 | 1 | 0.17 | < 0.5 | 0.17 | 0.3 | 0.2 | 0.211071 | 0.1735 | [9 empty] | 1
| 1 | 2 | 0.16 | < 0.5 | 0.19 | 0.2 | 0.2 | 0.1997593 | 0.1705 | [9 empty] | 13
| 1 | 3 | 0.22 | < 0.5 | 0.18 | 0.3 | 0.22 | 0.2060396 | 0.1764 | [9 empty] | 16
| 1 | 4 | 0.17 | < 0.5 | 0.18 | 0.3 | 0.21 | 0.2064949 | 0.1747 | [9 empty] | 0.1918672
| 1 | 5 | 0.22 | < 0.5 | 0.18 | 0.3 | 0.21 | 0.2022285 | 0.1808 | [9 empty] | 98
| 1 | 6 | 0.19 | < 0.5 | 0.18 | 0.3 | 0.2 | 0.2081238 | 0.1964
| Mean |  | 0.1883333 |  | 0.18 | 0.2833333 | 0.2066667 | 0.2056195 | 0.1787167
| Median |  | 0.18 |  | 0.18 | 0.3 | 0.205 | 0.2062672 | 0.17555
| Std Dev. |  | 0.02639444 |  | 0.006324555 | 0.04082483 | 0.008164966 | 0.00406877 | 0.009308795
| Rel.Std.Dev. |  | 14.01% |  | 3.514% | 14.41% | 3.951% | 1.979% | 5.209%
| PDM3 |  | -1.842% |  | -6.185% | 47.67% | 7.713% | 7.168% | -6.854%
| Z-Score (Absolute) |  | 0.45 | 1.17 | 0.67 | 2.05 | 0.03 | 0 | 0.71
| Analytical results for Mg in OREAS 143 (Certified Value 1.15 wt.%) | [17 empty] | Certified
Mg | Round | Replicate | Lab | Lab | Lab | Lab | Lab | Lab | Lab | Lab | Lab | Lab | Lab | Lab | Lab | Lab | Lab | Lab | 1
| No | No | 01 | 03 | 04 | 05 | 06 | 07 | 08 | 09 | 10 | 11 | 12 | 13 | 14 | 16 | 17 | 18 | wt.%
|  |  | 4A*OES | 4A*MS | 4A*OES | 4A*OES/MS | 4A*OES/MS | 4A*OES/MS | 4A*OES/MS | 4A*OES/MS | 4A*OES/MS | 4A*OES | 4A*OES | 4A*OES/MS | 4A*MS | 4A*OES | 4A*MS | 4A*OES | 2
3
| 1 | 1 | 1.14 | 1.16 | 1.14 | 1.15 | 1.14 | 1.14 | 1.12 | 1.17 | 1.19 | 1.144 | 1.15418 | 1.11 | 1.14335 | 1.2 | 1.1185 | 1.136756 | 1
| 1 | 2 | 1.13 | 1.18 | 1.13 | 1.18 | 1.13 | 1.13 | 1.16 | 1.18 | 1.2 | 1.141 | 1.14452 | 1.12 | 1.165408 | 1.17 | 1.1141 | 1.148219 | #N/A
| 1 | 3 | 1.16 | 1.15 | 1.17 | 1.15 | 1.14 | 1.13 | 1.14 | 1.18 | 1.16 | 1.146 | 1.156805 | 1.19 | 1.171007 | 1.22 | 1.1228 | 1.10284 | 16
| 1 | 4 | 1.14 | 1.13 | 1.18 | 1.25 | 1.14 | 1.12 | 1.14 | 1.21 | 1.16 | 1.147 | 1.127405 | 1.14 | 1.181179 | 1.16 | 1.1374 | 1.175552 | 1.150861
| 1 | 5 | 1.14 | 1.17 | 1.13 | 1.21 | 1.14 | 1.15 | 1.13 | 1.16 | 1.18 | 1.134 | 1.15607 | 1.11 | 1.171034 | 1.13 | 1.1145 | 1.128408 | 99
| 1 | 6 | 1.15 | 1.16 | 1.17 | 1.19 | 1.15 | 1.13 | 1.14 | 1.18 | 1.23 | 1.147 | 1.133285 | 1.12 | 1.1737 | 1.12 | 1.114 | 1.086652
| Mean |  | 1.143333 | 1.158333 | 1.153333 | 1.188333 | 1.14 | 1.133333 | 1.138333 | 1.18 | 1.186667 | 1.143167 | 1.1453775 | 1.131667 | 1.167613 | 1.166667 | 1.120217 | 1.129738
| Median |  | 1.14 | 1.16 | 1.155 | 1.185 | 1.14 | 1.13 | 1.14 | 1.18 | 1.185 | 1.145 | 1.14935 | 1.12 | 1.17102 | 1.165 | 1.1165 | 1.132582
| Std Dev. |  | 0.01032796 | 0.01722401 | 0.02250926 | 0.0381663 | 0.006324555 | 0.01032796 | 0.0132916 | 0.0167332 | 0.0265832 | 0.005036533 | 0.01258869 | 0.03060501 | 0.01294482 | 0.0388158 | 0.009095365 | 0.03184775
| Rel.Std.Dev. |  | 0.9033% | 1.487% | 1.952% | 3.212% | 0.5548% | 0.9113% | 1.168% | 1.418% | 2.24% | 0.4406% | 1.099% | 2.704% | 1.109% | 3.327% | 0.8119% | 2.819%
| PDM3 |  | -0.6541% | 0.6493% | 0.2148% | 3.256% | -0.9437% | -1.523% | -1.089% | 2.532% | 3.111% | -0.6686% | -0.4765% | -1.668% | 1.456% | 1.373% | -2.663% | -1.835%
| Z-Score (Absolute) |  | 0.05 | 0.71 | 0.45 | 2.22 | 0.22 | 0.56 | 0.3 | 1.8 | 2.14 | 0.06 | 0.05 | 0.64 | 1.18 | 1.13 | 1.22 | 0.74
| Analytical results for Mn in OREAS 143 (Certified Value 0.045 wt.%) | [17 empty] | Certified
Mn | Round | Replicate | Lab | Lab | Lab | Lab | Lab | Lab | Lab | Lab | Lab | Lab | Lab | Lab | Lab | Lab | Lab | Lab | 1
| No | No | 01 | 03 | 04 | 05 | 06 | 07 | 08 | 09 | 10 | 11 | 12 | 13 | 14 | 16 | 17 | 18 | wt.%
|  |  | 4A*OES | 4A*MS | 4A*OES | 4A*OES/MS | 4A*OES/MS | 4A*OES/MS | 4A*OES/MS | 4A*OES/MS | 4A*OES/MS | 4A*OES | 4A*OES | 4A*OES/MS | 4A*MS | 4A*MS | 4A*MS | 4A*OES | 3
3
| 1 | 1 | 0.0455 | 0.04544 | 0.0453 | 0.0469 | 0.0438 | 0.0454 | 0.0434 | 0.0467 | 0.0445 | 0.0447584 | 0.040652 | 0.0457 | 0.04382498 | 0.0506 | 0.0414 | 0.04132018 | 1
| 1 | 2 | 0.0446 | 0.044848 | 0.0447 | 0.0438 | 0.0435 | 0.0438 | 0.0445 | 0.0469 | 0.0466 | 0.0439923 | 0.040587 | 0.0457 | 0.04424193 | 0.0494 | 0.0411 | 0.04415439 | #N/A
| 1 | 3 | 0.0462 | 0.044034 | 0.0455 | 0.0474 | 0.0443 | 0.0444 | 0.0437 | 0.0462 | 0.0436 | 0.0442417 | 0.040614 | 0.049 | 0.04513431 | 0.0485 | 0.0406 | 0.03854474 | 16
| 1 | 4 | 0.0457 | 0.04313 | 0.0456 | 0.0457 | 0.044 | 0.0438 | 0.0452 | 0.0485 | 0.0431 | 0.0443327 | 0.040724 | 0.0464 | 0.04558994 | 0.0477 | 0.0405 | 0.04627807 | 0.04461654
| 1 | 5 | 0.0458 | 0.043914 | 0.0454 | 0.0472 | 0.0441 | 0.0454 | 0.0439 | 0.0461 | 0.0442 | 0.043859 | 0.040831 | 0.0451 | 0.04428452 | 0.048 | 0.0416 | 0.04352807 | 100
| 1 | 6 | 0.0459 | 0.0443 | 0.0453 | 0.0462 | 0.0445 | 0.0439 | 0.0444 | 0.0467 | 0.0456 | 0.0446005 | 0.040577 | 0.0455 | 0.04500866 | 0.0507 | 0.0414 | 0.04318158
| Mean |  | 0.04561667 | 0.04427767 | 0.0453 | 0.0462 | 0.04403333 | 0.04445 | 0.04418333 | 0.04685 | 0.0446 | 0.04429743 | 0.04066417 | 0.04623333 | 0.04468072 | 0.04915 | 0.0411 | 0.0428345
| Median |  | 0.04575 | 0.044167 | 0.04535 | 0.04655 | 0.04405 | 0.04415 | 0.04415 | 0.0467 | 0.04435 | 0.0442872 | 0.040633 | 0.0457 | 0.04464659 | 0.04895 | 0.04125 | 0.04335482
| Std Dev. |  | 0.0005492419 | 0.0007981934 | 0.0003162278 | 0.001337161 | 0.0003559026 | 0.0007687652 | 0.0006493587 | 0.0008666026 | 0.00129769 | 0.0003446795 | 9.760208e-05 | 0.00141939 | 0.0006665982 | 0.001297305 | 0.0004560702 | 0.002641856
| Rel.Std.Dev. |  | 1.204% | 1.803% | 0.6981% | 2.894% | 0.8083% | 1.73% | 1.47% | 1.85% | 2.91% | 0.7781% | 0.24% | 3.07% | 1.492% | 2.639% | 1.11% | 6.168%
| PDM3 |  | 2.242% | -0.7595% | 1.532% | 3.549% | -1.307% | -0.3733% | -0.971% | 5.006% | -0.03708% | -0.7152% | -8.859% | 3.624% | 0.1438% | 10.16% | -7.882% | -3.994%
| Z-Score (Absolute) |  | 0.79 | 0.18 | 0.56 | 1.21 | 0.36 | 0.05 | 0.25 | 1.68 | 0.05 | 0.16 | 2.79 | 1.23 | 0.11 | 3.34 | 2.47 | 1.22
| Analytical results for Mo in OREAS 143 (Certified Value 1.32 ppm) | [17 empty] | Certified
Mo | Round | Replicate | Lab | Lab | Lab | Lab | Lab | Lab | Lab | Lab | Lab | Lab | Lab | Lab | Lab | Lab | Lab |  | 1
| No | No | 01 | 03 | 04 | 05 | 06 | 07 | 08 | 09 | 10 | 11 | 13 | 14 | 16 | 17 | 18 |  | ppm
|  |  | 4A*MS | 4A*MS | 4A*MS | 4A*OES/MS | 4A*OES/MS | 4A*OES/MS | 4A*OES/MS | 4A*OES/MS | 4A*OES/MS | 4A*OES | 4A*OES/MS | 4A*MS | 4A*MS | 4A*MS | 4A*OES |  | 2
3
| 1 | 1 | 2 | 1.53 | 1.3 | < 1 | 1.32 | 1.28 | 1.3 | 1.43 | 1.28 | 1.301 | 1.46 | 2.732916 | 1.31 | 1.5 |  |  | 1
| 1 | 2 | 1 | 1.59 | 1.3 | 2 | 1.28 | 1.31 | 1.38 | 1.34 | 1.27 | < 1 | 1.56 | 2.196657 | 1.23 | 1.5 |  |  | 14
| 1 | 3 | 2 | 1.63 | 1.3 | 3 | 1.3 | 5.28 | 1.42 | 1.34 | 1.22 | 1.111 | 1.64 | 2.113366 | 1.32 | 1.3 |  |  | 16
| 1 | 4 | 1 | 1.63 | 1.2 | < 1 | 1.54 | 1.31 | 1.3 | 1.32 | 1.24 | < 1 | 1.56 | 2.469559 | 1.13 | 1.3 | 2.37 |  | 1.320333
| 1 | 5 | 2 | 1.61 | 1.3 | 1 | 1.23 | 1.38 | 1.2 | 4.06 | 1.36 | < 1 | 1.43 | 1.943602 | 1.24 | 1.3 | 2.55 |  | 101
| 1 | 6 | 1 | 1.53 | 1.3 | 1 | 1.38 | 1.3 | 1.44 | 1.32 | 1.32 | < 1 | 1.42 | 2.060106 | 1.3 | 1.4 | 2.85
| Mean |  | 1.5 | 1.586667 | 1.283333 | 1.75 | 1.341667 | 1.976667 | 1.34 | 1.801667 | 1.281667 | 1.206 | 1.511667 | 2.252701 | 1.255 | 1.383333 | 2.59
| Median |  | 1.5 | 1.6 | 1.3 | 1.5 | 1.31 | 1.31 | 1.34 | 1.34 | 1.275 | 1.206 | 1.51 | 2.155012 | 1.27 | 1.35 | 2.55
| Std Dev. |  | 0.5477226 | 0.04633213 | 0.04082483 | 0.9574271 | 0.1088883 | 1.61865 | 0.09033272 | 1.107112 | 0.05154286 | 0.1343503 | 0.08818541 | 0.2942191 | 0.0717635 | 0.09831921 | 0.2424871
| Rel.Std.Dev. |  | 36.51% | 2.92% | 3.181% | 54.71% | 8.116% | 81.89% | 6.741% | 61.45% | 4.022% | 11.14% | 5.834% | 13.06% | 5.718% | 7.107% | 9.362%
| PDM3 |  | 13.61% | 20.17% | -2.802% | 32.54% | 1.616% | 49.71% | 1.49% | 36.46% | -2.929% | -8.659% | 14.49% | 70.62% | -4.948% | 4.772% | 96.16%
| Z-Score (Absolute) |  | NA | 1.07 | 0.53 | NA | 0.22 | 3.12 | 0.23 | 2.2 | 0.53 | 3.4 | 0.67 | 4.57 | 0.67 | 0 | 6.34
Results from laboratories 1 and 5 were removed due to their 1 ppm reading resolution.
| Analytical results for Na in OREAS 143 (Certified Value 0.926 wt.%) | [17 empty] | Certified
Na | Round | Replicate | Lab | Lab | Lab | Lab | Lab | Lab | Lab | Lab | Lab | Lab | Lab | Lab | Lab | Lab | Lab |  | 1
| No | No | 01 | 03 | 04 | 05 | 06 | 07 | 08 | 09 | 10 | 11 | 13 | 14 | 16 | 17 | 18 |  | wt.%
|  |  | 4A*OES | 4A*MS | 4A*OES | 4A*OES/MS | 4A*OES/MS | 4A*OES/MS | 4A*OES/MS | 4A*OES/MS | 4A*OES/MS | 4A*OES | 4A*OES/MS | 4A*MS | 4A*MS | 4A*MS | 4A*OES |  | 3
3
| 1 | 1 | 0.91 | 0.89 | 0.901 | 0.86 | 0.94 | 0.91 | 0.94 | 0.93 | 0.93 | 0.95 | 0.97 | 0.9207724 | 0.86 | 0.8781 | 0.963104 |  | 1
| 1 | 2 | 0.9 | 0.92 | 0.893 | 0.88 | 0.94 | 0.91 | 0.97 | 0.94 | 0.93 | 0.961 | 0.98 | 0.925322 | 0.84 | 0.8708 | 0.975936 |  | 15
| 1 | 3 | 0.92 | 0.92 | 0.918 | 0.83 | 0.93 | 0.91 | 0.96 | 0.94 | 0.91 | 0.961 | 1.04 | 0.9400896 | 0.82 | 0.8816 | 0.934495 |  | 16
| 1 | 4 | 0.91 | 0.91 | 0.903 | 0.95 | 0.95 | 0.9 | 0.92 | 0.95 | 0.91 | 0.966 | 0.99 | 0.9435481 | 0.8 | 0.8891 | 1.011678 |  | 0.9256678
| 1 | 5 | 0.9 | 0.91 | 0.9 | 0.84 | 0.93 | 0.92 | 0.95 | 0.92 | 0.93 | 0.95 | 0.96 | 0.9320435 | 0.81 | 0.8747 | 0.957465 |  | 102
| 1 | 6 | 0.9 | 0.92 | 0.914 | 0.83 | 0.95 | 0.91 | 0.95 | 0.94 | 0.98 | 0.957 | 0.97 | 0.9405581 | 0.84 | 0.8696 | 0.929183
| Mean |  | 0.9066667 | 0.9116667 | 0.9048333 | 0.865 | 0.94 | 0.91 | 0.9483333 | 0.9366667 | 0.9316667 | 0.9575 | 0.985 | 0.9337223 | 0.8283333 | 0.8773167 | 0.9619768
| Median |  | 0.905 | 0.915 | 0.902 | 0.85 | 0.94 | 0.91 | 0.95 | 0.94 | 0.93 | 0.959 | 0.975 | 0.9360666 | 0.83 | 0.8764 | 0.9602845
| Std Dev. |  | 0.008164966 | 0.01169045 | 0.009368387 | 0.04593474 | 0.008944272 | 0.006324555 | 0.01722401 | 0.01032796 | 0.02562551 | 0.006473021 | 0.02880972 | 0.009218461 | 0.02228602 | 0.00730299 | 0.03005787
| Rel.Std.Dev. |  | 0.9005% | 1.282% | 1.035% | 5.31% | 0.9515% | 0.695% | 1.816% | 1.103% | 2.751% | 0.676% | 2.925% | 0.9873% | 2.69% | 0.8324% | 3.125%
| PDM3 |  | -2.053% | -1.513% | -2.251% | -6.554% | 1.548% | -1.693% | 2.449% | 1.188% | 0.6481% | 3.439% | 6.41% | 0.8701% | -10.52% | -5.223% | 3.922%
| Z-Score (Absolute) |  | 0.67 | 0.54 | 0.72 | 1.8 | 0.22 | 0.58 | 0.45 | 0.13 | 0 | 0.7 | 1.44 | 0.06 | 2.79 | 1.47 | 0.82
| Analytical results for Nb in OREAS 143 (Certified Value 11.3 ppm) | [17 empty] | Certified
Nb | Round | Replicate | Lab | Lab | Lab | Lab | Lab | Lab | Lab | Lab | Lab | Lab | Lab | Lab | Lab | Lab |  |  | 1
| No | No | 01 | 02 | 03 | 04 | 05 | 06 | 07 | 08 | 09 | 10 | 13 | 14 | 16 | 18 |  |  | ppm
|  |  | 4A*MS | 4A*MS | 4A*MS | 4A*MS | 4A*OES/MS | 4A*OES/MS | 4A*OES/MS | 4A*OES/MS | 4A*OES/MS | 4A*OES/MS | 4A*OES/MS | 4A*MS | 4A*MS | 4A*OES |  |  | 1
2
| 1 | 1 | 12.1 | 11.72 | 7.36 | 9.3 | 11 | 10.5 | 11 | 12.4 | 12.8 | 11.5 | 10.7 | 10.77331 | 11.7 | 12.14 |  |  | 1
| 1 | 2 | 10.1 | 12.33 | 7.05 | 9.3 | 12.9 | 10.8 | 11 | 12.1 | 13 | 11.4 | 10.4 | 11.07871 | 11.7 | 10.1 |  |  | 4
| 1 | 3 | 9.4 | 12.18 | 7.56 | 9.3 | 11.4 | 11.2 | 11 | 12.1 | 12.7 | 11.2 | 11.7 | 11.20667 | 11.4 | 11.93 |  |  | 16
| 1 | 4 | 9.7 | 12.26 | 7.48 | 9.5 | 10.8 | 11.3 | 10.7 | 11.1 | 13 | 11.2 | 10.8 | 11.16183 | 11 | 13.89 |  |  | 11.27656
| 1 | 5 | 9.5 | 11.79 | 7.33 | 9.3 | 10.6 | 10.2 | 11.4 | 11.8 | 13.1 | 11.2 | 11 | 10.91242 | 10.9 | 14.99 |  |  | 103
| 1 | 6 | 9.8 | 11.84 | 7.65 | 9.6 | 13 | 10.8 | 11.6 | 12.4 | 12.6 | 11.9 | 10.5 | 11.12847 | 11.7 | 63.56
| Mean |  | 10.1 | 12.02 | 7.405 | 9.383333 | 11.61667 | 10.8 | 11.11667 | 11.98333 | 12.86667 | 11.4 | 10.85 | 11.04357 | 11.4 | 21.10167
| Median |  | 9.75 | 12.01 | 7.42 | 9.3 | 11.2 | 10.8 | 11 | 12.1 | 12.9 | 11.3 | 10.75 | 11.10359 | 11.55 | 13.015
| Std Dev. |  | 1.00995 | 0.2663081 | 0.2113528 | 0.132916 | 1.066615 | 0.4147288 | 0.3250641 | 0.4875107 | 0.1966384 | 0.275681 | 0.4679744 | 0.1668958 | 0.3687818 | 20.86882
| Rel.Std.Dev. |  | 10% | 2.216% | 2.854% | 1.417% | 9.182% | 3.84% | 2.924% | 4.068% | 1.528% | 2.418% | 4.313% | 1.511% | 3.235% | 98.9%
| PDM3 |  | -10.43% | 6.593% | -34.33% | -16.79% | 3.016% | -4.226% | -1.418% | 6.268% | 14.1% | 1.095% | -3.783% | -2.066% | 1.095% | 87.13%
| Z-Score (Absolute) |  | 1.32 | 0.87 | 4.39 | 2.14 | 0.41 | 0.52 | 0.16 | 0.83 | 1.83 | 0.16 | 0.47 | 0.24 | 0.16 | 11.22
| Analytical results for Nd in OREAS 143 (Certified Value 28.3 ppm) | [17 empty] | Certified
Nd | Round | Replicate | Lab | Lab | Lab | Lab | Lab | Lab | Lab | [9 empty] | 1
| No | No | 01 | 02 | 03 | 05 | 14 | 17 | 18 | [9 empty] | ppm
|  |  | 4A*MS | 4A*MS | 4A*MS | 4A*OES/MS | 4A*MS | 4A*MS | 4A*MS | [9 empty] | 1
2
| 1 | 1 | 28.1 | 28.5 | 27.29 | 29 | 29.94761 | 25 | 27.5097 | [9 empty] | 1
| 1 | 2 | 30.7 | 28.02 | 27.89 | 30.6 | 31.16572 | 23 | 27.8176 | [9 empty] | #N/A
| 1 | 3 | 32.5 | 26.85 | 28.16 | 31 | 31.36816 | 21 | 26.9764 | [9 empty] | 16
| 1 | 4 | 30 | 26.98 | 26.39 | 30.9 | 31.53758 | 26 | 27.486 | [9 empty] | 28.28
| 1 | 5 | 27.8 | 29.08 | 28.45 | 29.5 | 30.55034 | 23 | 28.321 | [9 empty] | 104
| 1 | 6 | 29.7 | 29.44 | 27.27 | 29.9 | 31.07274 | 23 | 28.9871
| Mean |  | 29.8 | 28.145 | 27.575 | 30.15 | 30.94036 | 23.5 | 27.84963
| Median |  | 29.85 | 28.26 | 27.59 | 30.25 | 31.11923 | 23 | 27.66365
| Std Dev. |  | 1.734359 | 1.070248 | 0.746398 | 0.8117881 | 0.5908765 | 1.760682 | 0.710966
| Rel.Std.Dev. |  | 5.82% | 3.803% | 2.707% | 2.692% | 1.91% | 7.492% | 2.553%
| PDM3 |  | 5.375% | -0.4774% | -2.493% | 6.612% | 9.407% | -16.9% | -1.522%
| Z-Score (Absolute) |  | 0.67 | 0 | 0.23 | 0.82 | 1.14 | 1.89 | 0.12
| Analytical results for Ni in OREAS 143 (Certified Value 33.9 ppm) | [17 empty] | Certified
Ni | Round | Replicate | Lab | Lab | Lab | Lab | Lab | Lab | Lab | Lab | Lab | Lab | Lab | Lab | Lab | Lab | Lab | Lab | 1
| No | No | 01 | 03 | 04 | 05 | 06 | 07 | 08 | 09 | 10 | 11 | 12 | 13 | 14 | 16 | 17 | 18 | ppm
|  |  | 4A*OES | 4A*MS | 4A*OES | 4A*OES/MS | 4A*OES/MS | 4A*OES/MS | 4A*OES/MS | 4A*OES/MS | 4A*OES/MS | 4A*OES | 4A*OES | 4A*OES/MS | 4A*MS | 4A*MS | 4A*MS | 4A*OES | 1
2
| 1 | 1 | 44 | 33.52 | 34 | 34 | 30.4 | 33.2 | 32.4 | 35.6 | 32.4 | 36.423 | 31.7235 | 38.9 | 34.23096 | 34.6 | 30.2 | 32.69 | 1
| 1 | 2 | 41 | 34.84 | 33 | 34 | 31.6 | 31.8 | 32.9 | 35.7 | 32.8 | 36.456 | 31.642 | 38.4 | 34.33124 | 37.1 | 31.1 | 30.86 | #N/A
| 1 | 3 | 34 | 33.62 | 34 | 33 | 32.8 | 35.9 | 32.6 | 36.1 | 32.3 | 36.094 | 31.4135 | 41.9 | 34.51195 | 35.2 | 31 | 29.64 | 16
| 1 | 4 | 36 | 33.52 | 34 | 34 | 33.1 | 33.5 | 32.7 | 35.2 | 32.2 | 36.983 | 31.3665 | 39.1 | 34.5259 | 36.1 | 31.9 | 30.99 | 33.85251
| 1 | 5 | 35 | 33.47 | 34 | 33 | 29.9 | 34.6 | 31.6 | 57.1 | 32.4 | 35.543 | 31.7785 | 37.4 | 35.23657 | 34.7 | 30.6 | 30.54 | 105
| 1 | 6 | 38 | 32.56 | 34 | 33 | 31.9 | 33.1 | 32.2 | 34.1 | 33.7 | 36.509 | 31.3585 | 39.3 | 35.31418 | 36.5 | 30.5 | 28.09
| Mean |  | 38 | 33.58833 | 33.83333 | 33.5 | 31.61667 | 33.68333 | 32.4 | 38.96667 | 32.63333 | 36.33467 | 31.54708 | 39.16667 | 34.6918 | 35.7 | 30.88333 | 30.46833
| Median |  | 37 | 33.52 | 34 | 33.5 | 31.75 | 33.35 | 32.5 | 35.65 | 32.4 | 36.4395 | 31.52775 | 39 | 34.51892 | 35.65 | 30.8 | 30.7
| Std Dev. |  | 3.847077 | 0.7278026 | 0.4082483 | 0.5477226 | 1.273447 | 1.407717 | 0.4604346 | 8.909695 | 0.5609516 | 0.4812295 | 0.1895807 | 1.501555 | 0.4661308 | 1.021763 | 0.5980524 | 1.5303
| Rel.Std.Dev. |  | 10.12% | 2.167% | 1.207% | 1.635% | 4.028% | 4.179% | 1.421% | 22.86% | 1.719% | 1.324% | 0.6009% | 3.834% | 1.344% | 2.862% | 1.936% | 5.023%
| PDM3 |  | 12.25% | -0.7804% | -0.05666% | -1.041% | -6.605% | -0.4998% | -4.291% | 15.11% | -3.601% | 7.332% | -6.81% | 15.7% | 2.479% | 5.457% | -8.771% | -9.997%
| Z-Score (Absolute) |  | 1.44 | 0.02 | 0.07 | 0.04 | 0.67 | 0.02 | 0.41 | 1.76 | 0.33 | 0.89 | 0.69 | 1.83 | 0.35 | 0.68 | 0.91 | 1.05
| Analytical results for P in OREAS 143 (Certified Value 0.058 wt.%) | [17 empty] | Certified
P | Round | Replicate | Lab | Lab | Lab | Lab | Lab | Lab | Lab | Lab | Lab | Lab | Lab | Lab | Lab | Lab | Lab | Lab | 1
| No | No | 01 | 03 | 04 | 05 | 06 | 07 | 08 | 09 | 10 | 11 | 12 | 13 | 14 | 16 | 17 | 18 | wt.%
|  |  | 4A*OES | 4A*MS | 4A*OES | 4A*OES/MS | 4A*OES/MS | 4A*OES/MS | 4A*OES/MS | 4A*OES/MS | 4A*OES/MS | 4A*OES | 4A*OES | 4A*OES/MS | 4A*MS | 4A*OES | 4A*MS | 4A*OES | 3
3
| 1 | 1 | 0.06 | 0.0587 | 0.057 | 0.054 | 0.057 | 0.058 | 0.056 | 0.058 | 0.058 | 0.058 | 0.07856 | 0.06 | 0.05518967 | 0.061 | 0.0597 | 0.049033 | 1
| 1 | 2 | 0.06 | 0.0577 | 0.056 | 0.056 | 0.056 | 0.058 | 0.058 | 0.06 | 0.057 | 0.057 | 0.078 | 0.06 | 0.05725616 | 0.059 | 0.0582 | 0.051286 | #N/A
| 1 | 3 | 0.06 | 0.0587 | 0.058 | 0.054 | 0.057 | 0.058 | 0.057 | 0.059 | 0.056 | 0.06 | 0.07521 | 0.06 | 0.05535419 | 0.061 | 0.0563 | 0.049641 | 16
| 1 | 4 | 0.06 | 0.0571 | 0.058 | 0.054 | 0.057 | 0.057 | 0.058 | 0.06 | 0.057 | 0.059 | 0.07818 | 0.06 | 0.05682968 | 0.059 | 0.0575 | 0.052656 | 0.05783401
| 1 | 5 | 0.06 | 0.0586 | 0.056 | 0.054 | 0.057 | 0.058 | 0.057 | 0.058 | 0.058 | 0.058 | 0.07837 | 0.06 | 0.05736176 | 0.056 | 0.0556 | 0.050839 | 106
| 1 | 6 | 0.06 | 0.0578 | 0.058 | 0.054 | 0.057 | 0.058 | 0.057 | 0.059 | 0.06 | 0.057 | 0.0782 | 0.06 | 0.05826577 | 0.057 | 0.0599 | 0.051415
| Mean |  | 0.06 | 0.0581 | 0.05716667 | 0.05433333 | 0.05683333 | 0.05783333 | 0.05716667 | 0.059 | 0.05766667 | 0.05816667 | 0.07775333 | 0.06 | 0.05670954 | 0.05883333 | 0.05786667 | 0.05081167
| Median |  | 0.06 | 0.0582 | 0.0575 | 0.054 | 0.057 | 0.058 | 0.057 | 0.059 | 0.0575 | 0.058 | 0.07819 | 0.06 | 0.05704292 | 0.059 | 0.05785 | 0.0510625
| Std Dev. |  | 0 | 0.0006663332 | 0.0009831921 | 0.0008164966 | 0.0004082483 | 0.0004082483 | 0.0007527727 | 0.0008944272 | 0.00136626 | 0.001169045 | 0.001260312 | 0 | 0.00120892 | 0.002041241 | 0.00175119 | 0.00130579
| Rel.Std.Dev. |  | 0% | 1.147% | 1.72% | 1.503% | 0.7183% | 0.7059% | 1.317% | 1.516% | 2.369% | 2.01% | 1.621% | 0% | 2.132% | 3.47% | 3.026% | 2.57%
| PDM3 |  | 3.745% | 0.4599% | -1.154% | -6.053% | -1.73% | -0.001178% | -1.154% | 2.016% | -0.2894% | 0.5752% | 34.44% | 3.745% | -1.944% | 1.728% | 0.05646% | -12.14%
| Z-Score (Absolute) |  | 1.45 | 0.17 | 0.46 | 2.37 | 0.69 | 0.01 | 0.46 | 0.78 | 0.12 | 0.21 | 13.42 | 1.45 | 0.77 | 0.66 | 0.01 | 4.75
| Analytical results for Pb in OREAS 143 (Certified Value 27.1 ppm) | [17 empty] | Certified
Pb | Round | Replicate | Lab | Lab | Lab | Lab | Lab | Lab | Lab | Lab | Lab | Lab | Lab | Lab | Lab | Lab |  |  | 1
| No | No | 03 | 04 | 05 | 06 | 07 | 08 | 09 | 10 | 11 | 13 | 14 | 16 | 17 | 18 |  |  | ppm
|  |  | 4A*MS | 4A*MS | 4A*OES/MS | 4A*OES/MS | 4A*OES/MS | 4A*OES/MS | 4A*OES/MS | 4A*OES/MS | 4A*OES | 4A*OES/MS | 4A*MS | 4A*MS | 4A*MS | 4A*OES |  |  | 1
2
| 1 | 1 | 29.99 | 26 | 22 | 26.5 | 27.6 | 26.7 | 27.4 | 26.9 | 26.732 | 35 | 27.65047 | 35.6 | 23 | 22.22 |  |  | 1
| 1 | 2 | 29.89 | 27 | 20 | 27.7 | 26.8 | 27.7 | 26.7 | 29.4 | 26.613 | 33 | 27.65448 | 34.5 | 23 | 27.3 |  |  | 6
| 1 | 3 | 30.98 | 27 | 19 | 29 | 30.3 | 26.8 | 26.3 | 26 | 27.321 | 39 | 28.32699 | 33 | 33 | 28.54 |  |  | 16
| 1 | 4 | 30.22 | 27 | 23 | 28.9 | 25 | 26.2 | 27.6 | 26.8 | 28.151 | 31 | 29.0039 | 40.6 | 46 | 31.82 |  |  | 27.06917
| 1 | 5 | 30.53 | 26 | 21 | 27.2 | 26.4 | 26.3 | 32.3 | 27.2 | 27.25 | 31 | 27.56287 | 34.4 | 25 | 26.83 |  |  | 107
| 1 | 6 | 31.06 | 26 | 19 | 27.4 | 28.6 | 26.4 | 27.4 | 27.9 | 28.908 | 29 | 28.16649 | 33.7 | 28 | 28.42
| Mean |  | 30.445 | 26.5 | 20.66667 | 27.78333 | 27.45 | 26.68333 | 27.95 | 27.36667 | 27.49583 | 33 | 28.06087 | 35.3 | 29.66667 | 27.52167
| Median |  | 30.375 | 26.5 | 20.5 | 27.55 | 27.2 | 26.55 | 27.4 | 27.05 | 27.2855 | 32 | 27.91048 | 34.45 | 26.5 | 27.86
| Std Dev. |  | 0.4974636 | 0.5477226 | 1.632993 | 0.9867455 | 1.843638 | 0.5492419 | 2.187921 | 1.170755 | 0.8806015 | 3.577709 | 0.5572905 | 2.737882 | 8.846845 | 3.129054
| Rel.Std.Dev. |  | 1.634% | 2.067% | 7.902% | 3.552% | 6.716% | 2.058% | 7.828% | 4.278% | 3.203% | 10.84% | 1.986% | 7.756% | 29.82% | 11.37%
| PDM3 |  | 12.47% | -2.103% | -23.65% | 2.638% | 1.407% | -1.425% | 3.254% | 1.099% | 1.576% | 21.91% | 3.664% | 30.41% | 9.596% | 1.672%
| Z-Score (Absolute) |  | 2.73 | 1.13 | 6.84 | 0.13 | 0.2 | 0.95 | 0.29 | 0.28 | 0.15 | 5.24 | 0.4 | 7.49 | 1.97 | 0.13
| Analytical results for Pr in OREAS 143 (Certified Value 8.04 ppm) | [17 empty] | Certified
Pr | Round | Replicate | Lab | Lab | Lab | Lab | Lab | Lab | Lab | [9 empty] | 1
| No | No | 01 | 02 | 03 | 05 | 12 | 14 | 18 | [9 empty] | ppm
|  |  | 4A*MS | 4A*MS | 4A*MS | 4A*OES/MS | 4A*MS | 4A*MS | 4A*MS | [9 empty] | 2
3
| 1 | 1 | 7.33 | 6.35 | 7.4 | 8.2 | 8.785168 | 7.775812 | 8.2859 | [9 empty] | 1
| 1 | 2 | 8.02 | 6.44 | 7.63 | 8.3 | 9.046948 | 7.942075 | 8.3803 | [9 empty] | #N/A
| 1 | 3 | 8.32 | 6.12 | 7.71 | 8.3 | 9.0199 | 8.102525 | 7.9694 | [9 empty] | 16
| 1 | 4 | 7.6 | 6.24 | 7.02 | 8.4 | 8.866238 | 8.019789 | 8.0056 | [9 empty] | 8.038819
| 1 | 5 | 7.24 | 6.64 | 7.78 | 8 | 8.065214 | 7.74589 | 7.9511 | [9 empty] | 108
| 1 | 6 | 7.63 | 6.76 | 7.53 | 8.1 | 8.639297 | 7.99173 | 8.2946
| Mean |  | 7.69 | 6.425 | 7.511667 | 8.216667 | 8.737127 | 7.929637 | 8.147817
| Median |  | 7.615 | 6.395 | 7.58 | 8.25 | 8.825703 | 7.966902 | 8.14575
| Std Dev. |  | 0.4122135 | 0.2414746 | 0.2756387 | 0.147196 | 0.3622056 | 0.1410341 | 0.1925702
| Rel.Std.Dev. |  | 5.36% | 3.758% | 3.669% | 1.791% | 4.146% | 1.779% | 2.363%
| PDM3 |  | -4.339% | -20.08% | -6.558% | 2.212% | 8.687% | -1.358% | 1.356%
| Z-Score (Absolute) |  | 0.56 | 3.53 | 0.98 | 0.67 | 1.9 | 0 | 0.51
| Analytical results for Rb in OREAS 143 (Certified Value 146 ppm) | [17 empty] | Certified
Rb | Round | Replicate | Lab | Lab | Lab | Lab | Lab | Lab | Lab | Lab | Lab | Lab | Lab | Lab | Lab | Lab |  |  | 1
| No | No | 01 | 03 | 04 | 05 | 06 | 07 | 08 | 09 | 10 | 12 | 13 | 14 | 16 | 18 |  |  | ppm
|  |  | 4A*MS | 4A*MS | 4A*MS | 4A*OES/MS | 4A*OES/MS | 4A*OES/MS | 4A*OES/MS | 4A*OES/MS | 4A*OES/MS | 4A*MS | 4A*OES/MS | 4A*MS | 4A*MS | 4A*MS |  |  | 0
0
| 1 | 1 | 151.2 | 144.17 | 143 | 147 | 141 | 138 | 161 | 154.5 | 147 | 148.9469 | 172 | 145.4036 | 142 | 132.9508 |  |  | 1
| 1 | 2 | 147.9 | 144.33 | 139 | 147 | 143.5 | 141 | 161.5 | 160.5 | 149 | 148.534 | 169 | 145.002 | 139 | 130.6647 |  |  | 7
| 1 | 3 | 154.9 | 140.97 | 144 | 148 | 149 | 135 | 160 | 159 | 144 | 148.0797 | 187 | 145.7981 | 136 | 130.7363 |  |  | 16
| 1 | 4 | 154.4 | 135.72 | 140 | 152 | 152.5 | 141.5 | 152.5 | 160 | 147 | 148.1784 | 171 | 148.9539 | 132 | 130.0879 |  |  | 146.0925
| 1 | 5 | 154.5 | 140.26 | 143 | 151 | 137.5 | 140.5 | 157.5 | 158.5 | 146 | 148.6903 | 168 | 146.0203 | 136 | 130.4836 |  |  | 109
| 1 | 6 | 153.4 | 144.24 | 143 | 151 | 143.5 | 138.5 | 160 | 156 | 153.5 | 148.5876 | 166 | 151.0665 | 142 | 137.0402
| Mean |  | 152.7167 | 141.615 | 142 | 149.3333 | 144.5 | 139.0833 | 158.75 | 158.0833 | 147.75 | 148.5028 | 172.1667 | 147.0407 | 137.8333 | 131.9939
| Median |  | 153.9 | 142.57 | 143 | 149.5 | 143.5 | 139.5 | 160 | 158.75 | 147 | 148.5608 | 170 | 145.9092 | 137.5 | 130.7005
| Std Dev. |  | 2.711027 | 3.399793 | 2 | 2.250926 | 5.43139 | 2.437553 | 3.357827 | 2.354074 | 3.251923 | 0.323968 | 7.574079 | 2.420287 | 3.920034 | 2.669943
| Rel.Std.Dev. |  | 1.775% | 2.401% | 1.408% | 1.507% | 3.759% | 1.753% | 2.115% | 1.489% | 2.201% | 0.2182% | 4.399% | 1.646% | 2.844% | 2.023%
| PDM3 |  | 4.534% | -3.065% | -2.801% | 2.218% | -1.09% | -4.798% | 8.664% | 8.208% | 1.135% | 1.65% | 17.85% | 0.6491% | -5.653% | -9.65%
| Z-Score (Absolute) |  | 0.64 | 0.7 | 0.65 | 0.23 | 0.35 | 1 | 1.37 | 1.29 | 0.04 | 0.13 | 2.99 | 0.04 | 1.15 | 1.86
| Analytical results for Re in OREAS 143 (Indicative Value < 0.002 ppm) | [17 empty] | Indicative
Re | Round | Replicate | Lab | Lab | Lab | Lab | Lab | Lab | Lab | Lab | Lab | Lab | Lab | Lab |  |  |  |  | 1
| No | No | 01 | 03 | 04 | 05 | 06 | 07 | 08 | 09 | 10 | 14 | 16 | 17 |  |  |  |  | ppm
|  |  | 4A*MS | 4A*MS | 4A*MS | 4A*OES/MS | 4A*OES/MS | 4A*OES/MS | 4A*OES/MS | 4A*OES/MS | 4A*OES/MS | 4A*MS | 4A*MS | 4A*MS |  |  |  |  | 3
3
| 1 | 1 |  | < 0.002 | < 0.05 | < 0.001 | 0.002 | 0.002 | < 0.002 | < 0.002 | < 0.002 | < 0.01 | 0.002 | < 0.003 |  |  |  |  | 1
| 1 | 2 |  | < 0.002 | < 0.05 | < 0.001 | 0.002 | < 0.002 | 0.002 | < 0.002 | < 0.002 | < 0.01 | 0.003 | 0.034 |  |  |  |  | 18
| 1 | 3 | 0.03 | < 0.002 | < 0.05 | < 0.001 | 0.002 | < 0.002 | < 0.002 | < 0.002 | < 0.002 | < 0.01 | 0.002 | < 0.003 |  |  |  |  | 16
| 1 | 4 |  | < 0.002 | < 0.05 | < 0.001 | 0.002 | < 0.002 | < 0.002 | < 0.002 | < 0.002 | < 0.01 | 0.005 | < 0.003 |  |  |  |  | < 0.002
| 1 | 5 |  | < 0.002 | < 0.05 | < 0.001 | 0.002 | 0.002 | < 0.002 | 0.003 | < 0.002 | < 0.01 | 0.003 | < 0.003 |  |  |  |  | 27
| 1 | 6 |  | < 0.002 | < 0.05 | < 0.001 | 0.002 | < 0.002 | < 0.002 | < 0.002 | < 0.002 | < 0.01 | 0.004 | < 0.003
| Mean |  | 0.03 |  |  |  | 0.002 | 0.002 | 0.002 | 0.003 |  |  | 0.003166667 | 0.034
| Median |  | 0.03 |  |  |  | 0.002 | 0.002 | 0.002 | 0.003 |  |  | 0.003 | 0.034
| Std Dev. | [5 empty] | 0 | 0 |  |  |  |  | 0.001169045
| Rel.Std.Dev. | [5 empty] | 0% | 0% |  |  |  |  | 36.92%
PDM3
| Z-Score (Absolute) |  | 20.84 | 0.49 | 17.16 | 0.86 | 0.25 | 0.25 | 0.37 | 0.25 | 0.49 | 2.45 | 1.1 | 3.86
| Analytical results for S in OREAS 143 (Certified Value 1.22 wt.%) | [17 empty] | Certified
S | Round | Replicate | Lab | Lab | Lab | Lab | Lab | Lab | Lab | Lab | Lab | Lab | Lab | Lab | Lab | Lab | Lab | Lab | 1
| No | No | 01 | 03 | 04 | 05 | 06 | 07 | 08 | 09 | 10 | 11 | 12 | 13 | 14 | 16 | 17 | 18 | wt.%
|  |  | 4A*OES | 4A*MS | 4A*OES | 4A*OES/MS | 4A*OES/MS | 4A*OES/MS | 4A*OES/MS | 4A*OES/MS | 4A*OES/MS | 4A*OES | 4A*OES | 4A*OES/MS | 4A*MS | 4A*MS | 4A*MS | 4A*OES | 2
3
| 1 | 1 | 1.2 | 1.16 | 1.22 | 1.17 | 1.23 | 1.24 | 1.19 | 1.26 | 1.25 | 1.296 | 1.181465 | 1.03 | 1.204524 | 1.24 | 1.2182 | 1.37903994 | 1
| 1 | 2 | 1.18 | 1.18 | 1.21 | 1.19 | 1.22 | 1.22 | 1.22 | 1.27 | 1.29 | 1.292 | 1.172765 | 1.01 | 1.224578 | 1.23 | 1.2236 | 1.36596074 | 24
| 1 | 3 | 1.22 | 1.17 | 1.25 | 1.19 | 1.23 | 1.22 | 1.2 | 1.26 | 1.21 | 1.294 | 1.179914 | 1.08 | 1.223835 | 1.23 | 1.2302 | 1.30340435 | 16
| 1 | 4 | 1.2 | 1.17 | 1.24 | 1.24 | 1.24 | 1.21 | 1.22 | 1.31 | 1.22 | 1.305 | 1.162325 | 1.05 | 1.266779 | 1.24 | 1.2491 | 1.38427997 | 1.224515
| 1 | 5 | 1.21 | 1.17 | 1.23 | 1.19 | 1.22 | 1.25 | 1.2 | 1.24 | 1.23 | 1.276 | 1.173287 | 1.01 | 1.228763 | 1.23 | 1.2226 | 1.33920324 | 110
| 1 | 6 | 1.2 | 1.16 | 1.25 | 1.22 | 1.25 | 1.22 | 1.19 | 1.26 | 1.28 | 1.3 | 1.168241 | 1.01 | 1.245169 | 1.26 | 1.2209 | 1.41922067
| Mean |  | 1.201667 | 1.168333 | 1.233333 | 1.2 | 1.231667 | 1.226667 | 1.203333 | 1.266667 | 1.246667 | 1.293833 | 1.1729995 | 1.031667 | 1.232275 | 1.238333 | 1.227433 | 1.365185
| Median |  | 1.2 | 1.17 | 1.235 | 1.19 | 1.23 | 1.22 | 1.2 | 1.26 | 1.24 | 1.295 | 1.173026 | 1.02 | 1.22667 | 1.235 | 1.2231 | 1.37250034
| Std Dev. |  | 0.0132916 | 0.007527727 | 0.01632993 | 0.02529822 | 0.01169045 | 0.01505545 | 0.0136626 | 0.0233809 | 0.03265986 | 0.009887703 | 0.007158225 | 0.02857738 | 0.02130595 | 0.01169045 | 0.01134102 | 0.03992226
| Rel.Std.Dev. |  | 1.106% | 0.6443% | 1.324% | 2.108% | 0.9492% | 1.227% | 1.135% | 1.846% | 2.62% | 0.7642% | 0.6102% | 2.77% | 1.729% | 0.944% | 0.924% | 2.924%
| PDM3 |  | -1.866% | -4.588% | 0.7202% | -2.002% | 0.5841% | 0.1757% | -1.73% | 3.442% | 1.809% | 5.661% | -4.207% | -15.75% | 0.6337% | 1.128% | 0.2383% | 11.49%
| Z-Score (Absolute) |  | 0.7 | 1.53 | 0.09 | 0.74 | 0.05 | 0.07 | 0.65 | 0.93 | 0.43 | 1.6 | 1.41 | 4.93 | 0.07 | 0.22 | 0.05 | 3.38
| Analytical results for Sb in OREAS 143 (Certified Value 1.54 ppm) | [17 empty] | Certified
Sb | Round | Replicate | Lab | Lab | Lab | Lab | Lab | Lab | Lab | Lab | Lab | Lab | Lab | Lab | Lab | Lab | Lab |  | 1
| No | No | 01 | 03 | 04 | 05 | 06 | 07 | 08 | 09 | 10 | 11 | 13 | 14 | 16 | 17 | 18 |  | ppm
|  |  | 4A*MS | 4A*MS | 4A*MS | 4A*OES/MS | 4A*OES/MS | 4A*OES/MS | 4A*OES/MS | 4A*OES/MS | 4A*OES/MS | 4A*OES | 4A*OES/MS | 4A*MS | 4A*MS | 4A*MS | 4A*OES |  | 2
2
| 1 | 1 | 2.7 | 0.96 | 1.5 | 1.1 | 1.65 | 1.6 | 1.65 | 1.73 | 1.56 | < 5 | 1.73 | 1.597886 | 2.93 | 1.38 | 6.92 |  | 1
| 1 | 2 | 2.7 | 0.94 | 1.6 | 1.3 | 1.64 | 1.58 | 1.68 | 1.69 | 1.66 | < 5 | 1.41 | 1.706849 | 2.71 | 1.86 |  |  | 8
| 1 | 3 | 2.9 | 0.91 | 1.6 | 1.2 | 1.66 | 5.51 | 1.58 | 1.66 | 1.49 | < 5 | 1.7 | 1.548039 | 3.12 | 1.38 | 7.07 |  | 16
| 1 | 4 | 3 | 0.89 | 1.5 | 1.2 | 1.76 | 1.6 | 1.47 | 1.76 | 1.54 | < 5 | 1.55 | 1.652002 | 5.15 | 4.29 | 10.88 |  | 1.540899
| 1 | 5 | 3.7 | 0.92 | 1.6 | 1 | 1.68 | 1.6 | 1.58 | 2.14 | 1.59 | < 5 | 1.3 | 1.628668 | < 0.05 | 1.03 | 5.92 |  | 111
| 1 | 6 | 2.3 | 0.93 | 1.6 | 1.3 | 1.62 | 1.6 | 1.63 | 1.7 | 1.57 | 6.584 | 1.41 | 1.678524 | 5.04 | 1.19 | 4.6
| Mean |  | 2.883333 | 0.925 | 1.566667 | 1.183333 | 1.668333 | 2.248333 | 1.598333 | 1.78 | 1.568333 | 6.584 | 1.516667 | 1.635328 | 3.79 | 1.855 | 7.078
| Median |  | 2.8 | 0.925 | 1.6 | 1.2 | 1.655 | 1.6 | 1.605 | 1.715 | 1.565 | 6.584 | 1.48 | 1.640335 | 3.12 | 1.38 | 6.92
| Std Dev. |  | 0.4665476 | 0.02428992 | 0.05163978 | 0.1169045 | 0.0491596 | 1.597904 | 0.07413951 | 0.1796664 | 0.05636193 |  | 0.1731666 | 0.05714 | 1.200729 | 1.225018 | 2.343165
| Rel.Std.Dev. |  | 16.18% | 2.626% | 3.296% | 9.879% | 2.947% | 71.07% | 4.639% | 10.09% | 3.594% |  | 11.42% | 3.494% | 31.68% | 66.04% | 33.1%
| PDM3 |  | 87.12% | -39.97% | 1.672% | -23.21% | 8.27% | 45.91% | 3.727% | 15.52% | 1.78% | 327.3% | -1.573% | 6.128% | 146% | 20.38% | 359.3%
| Z-Score (Absolute) |  | 4.39 | 2.69 | 0.37 | 1.75 | 0 | 2.1 | 0.25 | 0.4 | 0.36 | 5.46 | 0.55 | 0.12 | 5.4 | 0.67 | 19.54
| Analytical results for Sc in OREAS 143 (Certified Value 10.1 ppm) | [17 empty] | Certified
Sc | Round | Replicate | Lab | Lab | Lab | Lab | Lab | Lab | Lab | Lab | Lab | Lab | Lab | Lab | Lab | Lab | Lab |  | 1
| No | No | 02 | 03 | 04 | 05 | 06 | 07 | 08 | 09 | 10 | 11 | 12 | 13 | 14 | 16 | 18 |  | ppm
|  |  | 4A*MS | 4A*MS | 4A*OES | 4A*OES/MS | 4A*OES/MS | 4A*OES/MS | 4A*OES/MS | 4A*OES/MS | 4A*OES/MS | 4A*OES | 4A*MS | 4A*OES/MS | 4A*MS | 4A*MS | 4A*MS |  | 1
2
| 1 | 1 | 10.39 | 10.03 | 10 | 10 | 9.2 | 10 | 10.3 | 10.4 | 9.7 | 10.407 | 9.697655 | 12.1 | 10.3722 | 8.4 | 10.0349 |  | 1
| 1 | 2 | 10.28 | 10.4 | 10 | 10 | 9.5 | 9.5 | 10.5 | 10.8 | 9.7 | 10.937 | 9.694135 | 11.5 | 10.54895 | 8.2 | 9.8928 |  | 1
| 1 | 3 | 9.98 | 10.32 | 10 | 10 | 9.9 | 9.7 | 10.3 | 10.6 | 9.6 | 10.551 | 9.448564 | 12.6 | 10.51701 | 8.2 | 9.7504 |  | 16
| 1 | 4 | 10.34 | 9.95 | 10 | 10 | 10 | 9.8 | 9.6 | 10.8 | 9.6 | 11.04 | 9.741544 | 11.8 | 10.35908 | 7.6 | 9.8314 |  | 10.10796
| 1 | 5 | 9.89 | 10.2 | 10 | 10 | 9.2 | 10.2 | 10.1 | 10.5 | 9.8 | 10.719 | 9.756078 | 12 | 10.39108 | 7.8 | 9.8593 |  | 112
| 1 | 6 | 10.76 | 9.87 | 10 | 10 | 9.3 | 10 | 10.3 | 10.2 | 10.2 | 10.773 | 9.856983 | 11.9 | 10.7906 | 7.8 | 10.4454
| Mean |  | 10.27333 | 10.12833 | 10 | 10 | 9.516667 | 9.866667 | 10.18333 | 10.55 | 9.766667 | 10.73783 | 9.69916 | 11.98333 | 10.49649 | 8 | 9.969033
| Median |  | 10.31 | 10.115 | 10 | 10 | 9.4 | 9.9 | 10.3 | 10.55 | 9.7 | 10.746 | 9.7196 | 11.95 | 10.45405 | 8 | 9.87605
| Std Dev. |  | 0.3123886 | 0.211605 | 0 | 0 | 0.3544949 | 0.2503331 | 0.3125167 | 0.2345208 | 0.2250926 | 0.2353384 | 0.136213 | 0.3656045 | 0.1643887 | 0.3098387 | 0.2513404
| Rel.Std.Dev. |  | 3.041% | 2.089% | 0% | 0% | 3.725% | 2.537% | 3.069% | 2.223% | 2.305% | 2.192% | 1.404% | 3.051% | 1.566% | 3.873% | 2.521%
| PDM3 |  | 1.636% | 0.2016% | -1.068% | -1.068% | -5.85% | -2.387% | 0.7457% | 4.373% | -3.376% | 6.232% | -4.044% | 18.55% | 3.844% | -20.85% | -1.374%
| Z-Score (Absolute) |  | 0.27 | 0 | NA | NA | 1.12 | 0.48 | 0.1 | 0.77 | 0.66 | 1.12 | 0.79 | 3.4 | 0.67 | 3.9 | 0.29
Results from laboratories 4 and 5 were removed due to their 1 ppm reading resolution.
| Analytical results for Se in OREAS 143 (Indicative Value 1.7 ppm) | [17 empty] | Indicative
Se | Round | Replicate | Lab | Lab | Lab | Lab | Lab | Lab | Lab | Lab | Lab | Lab | Lab | Lab |  |  |  |  | 1
| No | No | 03 | 04 | 05 | 06 | 07 | 08 | 09 | 10 | 13 | 14 | 16 | 17 |  |  |  |  | ppm
|  |  | 4A*MS | 4A*MS | 4A*OES/MS | 4A*OES/MS | 4A*OES/MS | 4A*OES/MS | 4A*OES/MS | 4A*OES/MS | 4A*OES/MS | 4A*MS | 4A*MS | 4A*MS |  |  |  |  | 2
2
| 1 | 1 | 2.16 | < 1 | 0.4 | 1 | 1 | 1 | < 1 | < 1 | 4 | < 1.5 | 2 | 2.61 |  |  |  |  | 1
| 1 | 2 | 2.18 | < 1 | 0.4 | 1 | 1 | < 1 | 1 | < 1 | 3 | < 1.5 | 2 | 1.63 |  |  |  |  | 22
| 1 | 3 | 2.04 | < 1 | 0.3 | 1 | 1 | < 1 | < 1 | < 1 | < 2 | < 1.5 | 2 | 2.77 |  |  |  |  | 16
| 1 | 4 | 2.16 | < 1 | 0.3 | 1 | 1 | < 1 | < 1 | < 1 | 3 | < 1.5 | 2 | 4.14 |  |  |  |  | 1.701111
| 1 | 5 | 2.05 | < 1 | 0.3 | 2 | 1 | < 1 | 1 | < 1 | < 2 | < 1.5 | 4 | 3.97 |  |  |  |  | 28
| 1 | 6 | 2.08 | < 1 | 0.4 | 1 | 1 | < 1 | < 1 | < 1 | < 2 | < 1.5 | 1 | 3.97
| Mean |  | 2.111667 |  | 0.35 | 1.166667 | 1 | 1 | 1 |  | 3.333333 |  | 2.166667 | 3.181667
| Median |  | 2.12 |  | 0.35 | 1 | 1 | 1 | 1 |  | 3 |  | 2 | 3.37
| Std Dev. |  | 0.06210207 |  | 0.05477226 | 0.4082483 | 0 |  | 0 |  | 0.5773503 |  | 0.9831921 | 1.006507
| Rel.Std.Dev. |  | 2.941% |  | 15.65% | 34.99% | 0% |  | 0% |  | 17.32% |  | 45.38% | 31.63%
| PDM3 |  | 24.13% |  | -79.43% | -31.42% | -41.21% | -41.21% | -41.21% |  | 95.95% |  | 27.37% | 87.03%
| Z-Score (Absolute) |  | 2.22 | 0.67 | 0.94 | 0.52 | 0.22 | 0.52 | 0.37 | 0.67 | 2.32 | 0.22 | 2.32 | 4.15
| Analytical results for Sm in OREAS 143 (Certified Value 5.65 ppm) | [17 empty] | Certified
Sm | Round | Replicate | Lab | Lab | Lab | Lab | Lab | Lab | Lab | [9 empty] | 1
| No | No | 01 | 02 | 03 | 05 | 12 | 14 | 18 | [9 empty] | ppm
|  |  | 4A*MS | 4A*MS | 4A*MS | 4A*OES/MS | 4A*MS | 4A*MS | 4A*MS | [9 empty] | 2
3
| 1 | 1 | 5.5 | 5.25 | 5.44 | 6.3 | 5.158088 | 6.093414 | 5.3217 | [9 empty] | 1
| 1 | 2 | 6 | 5.6 | 5.83 | 5.9 | 5.254153 | 5.855109 | 5.3055 | [9 empty] | #N/A
| 1 | 3 | 6.2 | 5.24 | 5.89 | 5.7 | 5.283865 | 6.066934 | 5.2263 | [9 empty] | 16
| 1 | 4 | 5.9 | 5.33 | 5.37 | 5.6 | 5.442585 | 6.115247 | 5.3429 | [9 empty] | 5.654453
| 1 | 5 | 5.6 | 5.31 | 5.83 | 6 | 5.505911 | 5.849503 | 5.5442 | [9 empty] | 113
| 1 | 6 | 5.9 | 5.44 | 5.77 | 6.3 | 5.166907 | 6.119722 | 5.635
| Mean |  | 5.85 | 5.361667 | 5.688333 | 5.966667 | 5.301918 | 6.016655 | 5.395933
| Median |  | 5.9 | 5.32 | 5.8 | 5.95 | 5.269009 | 6.080174 | 5.3323
| Std Dev. |  | 0.2588436 | 0.137028 | 0.2238228 | 0.294392 | 0.1434731 | 0.1286857 | 0.157742
| Rel.Std.Dev. |  | 4.425% | 2.556% | 3.935% | 4.934% | 2.706% | 2.139% | 2.923%
| PDM3 |  | 3.458% | -5.178% | 0.5992% | 5.522% | -6.235% | 6.406% | -4.572%
| Z-Score (Absolute) |  | 0.37 | 0.75 | 0 | 0.64 | 0.89 | 0.76 | 0.67
| Analytical results for Sn in OREAS 143 (Indicative Value 0.013 wt.%) | [17 empty] | Indicative
Sn | Round | Replicate | Lab | Lab | Lab | Lab | Lab | Lab | Lab | Lab | Lab | Lab | Lab | Lab | Lab | Lab | Lab |  | 1
| No | No | 01 | 03 | 04 | 05 | 06 | 07 | 08 | 09 | 10 | 11 | 13 | 14 | 16 | 17 | 18 |  | wt.%
|  |  | 4A*MS | 4A*MS | 4A*MS | 4A*OES/MS | 4A*OES/MS | 4A*OES/MS | 4A*OES/MS | 4A*OES/MS | 4A*OES/MS | 4A*OES | 4A*OES/MS | 4A*MS | 4A*MS | 4A*MS | 4A*OES |  | 3
3
| 1 | 1 | 0.0076 | 0.01377 | 0.0156 | 0.0038 | 0.00326 | 0.00364 | 0.01615 | > 0.05 | 0.047 | 0.036 | 0.0548 | 0.009331794 | 0.00418 | 0.024152 | 0.256924 |  | 1
| 1 | 2 | 0.0067 | 0.01375 | 0.0153 | 0.0039 | 0.00491 | 0.00369 | 0.00895 | > 0.05 | 0.00985 | 0.034 | 0.0543 | 0.008277157 | 0.00985 | 0.020902 | 0.274687 |  | 20
| 1 | 3 | 0.0114 | 0.013389 | 0.0156 | 0.0038 | 0.00462 | 0.00346 | 0.00773 | 0.049 | > 0.05 | 0.034 | 0.0578 | 0.009102613 | 0.00684 | 0.021182 | 0.254811 |  | 16
| 1 | 4 | 0.009 | 0.013199 | 0.0155 | 0.0041 | 0.00418 | 0.00402 | 0.00329 | > 0.05 | 0.048 | 0.034 | 0.0534 | 0.01150503 | 0.0109 | 0.021822 | 0.280019 |  | 0.0134895
| 1 | 5 | 0.0121 | 0.012732 | 0.0161 | 0.0045 | 0.0045 | 0.00356 | 0.01205 | > 0.05 | 0.00807 | 0.037 | 0.0532 | 0.008538846 | 0.00604 | 0.018412 | 0.269023 |  | 26
| 1 | 6 | 0.0139 | 0.012773 | 0.015 | 0.0035 | 0.00349 | 0.00349 | 0.0322 | > 0.05 | 0.05 | 0.036 | 0.0523 | 0.009120406 | 0.0123 | 0.019402 | 0.255863
| Mean |  | 0.01011667 | 0.01326883 | 0.01551667 | 0.003933333 | 0.00416 | 0.003643333 | 0.013395 | 0.049 | 0.032584 | 0.03516667 | 0.0543 | 0.009312641 | 0.008351667 | 0.02097867 | 0.2652212
| Median |  | 0.0102 | 0.013294 | 0.01555 | 0.00385 | 0.00434 | 0.0036 | 0.0105 | 0.049 | 0.047 | 0.035 | 0.05385 | 0.00911151 | 0.008345 | 0.021042 | 0.2629735
| Std Dev. |  | 0.002798154 | 0.0004552026 | 0.0003656045 | 0.0003386247 | 0.0006555913 | 0.0002040261 | 0.01016846 |  | 0.02160186 | 0.00132916 | 0.001924578 | 0.001145337 | 0.003141977 | 0.001995101 | 0.01084271
| Rel.Std.Dev. |  | 27.66% | 3.431% | 2.356% | 8.609% | 15.76% | 5.6% | 75.91% |  | 66.3% | 3.78% | 3.544% | 12.3% | 37.62% | 9.51% | 4.088%
| PDM3 |  | -25% | -1.636% | 15.03% | -70.84% | -69.16% | -72.99% | -0.7005% | 263.2% | 141.6% | 160.7% | 302.5% | -30.96% | -38.09% | 55.52% | 1866%
| Z-Score (Absolute) |  | 0.24 | 0.01 | 0.15 | 0.69 | 0.67 | 0.71 | 0 | 2.6 | 1.4 | 1.59 | 2.99 | 0.3 | 0.37 | 0.55 | 18.39
| Analytical results for Sr in OREAS 143 (Certified Value 128 ppm) | [17 empty] | Certified
Sr | Round | Replicate | Lab | Lab | Lab | Lab | Lab | Lab | Lab | Lab | Lab | Lab | Lab | Lab | Lab | Lab | Lab |  | 1
| No | No | 01 | 03 | 04 | 05 | 06 | 07 | 08 | 09 | 10 | 11 | 12 | 13 | 14 | 16 | 18 |  | ppm
|  |  | 4A*MS | 4A*MS | 4A*MS | 4A*OES/MS | 4A*OES/MS | 4A*OES/MS | 4A*OES/MS | 4A*OES/MS | 4A*OES/MS | 4A*OES | 4A*MS | 4A*OES/MS | 4A*MS | 4A*MS | 4A*OES |  | 0
0
| 1 | 1 | 129 | 126.86 | 123 | 134 | 123.5 | 129.5 | 130.5 | 132 | 127.5 | 131.382 | 124.1896 | 130 | 123.4198 | 81 | 120.33 |  | 1
| 1 | 2 | 130.5 | 127.97 | 125 | 133 | 125.5 | 128.5 | 132.5 | 135 | 125.5 | 132.456 | 123.87 | 135 | 125.0135 | 79.6 | 124.29 |  | #N/A
| 1 | 3 | 131.4 | 124.14 | 124 | 136 | 128 | 130 | 132.5 | 133 | 125.5 | 131.606 | 120.7418 | 139 | 126.484 | 80.3 | 115.41 |  | 16
| 1 | 4 | 131.5 | 121.8 | 122 | 131 | 129 | 128 | 132 | 138 | 123 | 132.475 | 124.7585 | 132 | 129.5807 | 81 | 123.6 |  | 128.0104
| 1 | 5 | 128.7 | 124.32 | 121 | 131 | 124 | 131.5 | 127.5 | 133.5 | 126 | 130.889 | 122.1704 | 131 | 126.4653 | 79.6 | 118.39 |  | 114
| 1 | 6 | 134.1 | 123.8 | 123 | 132 | 126.5 | 131 | 128 | 132 | 133.5 | 131.671 | 126.0799 | 131 | 128.8883 | 81.7 | 116.32
| Mean |  | 130.8667 | 124.815 | 123 | 132.8333 | 126.0833 | 129.75 | 130.5 | 133.9167 | 126.8333 | 131.7465 | 123.635 | 133 | 126.6419 | 80.53333 | 119.7233
| Median |  | 130.95 | 124.23 | 123 | 132.5 | 126 | 129.75 | 131.25 | 133.25 | 125.75 | 131.6385 | 124.0298 | 131.5 | 126.4747 | 80.65 | 119.36
| Std Dev. |  | 1.972477 | 2.234151 | 1.414214 | 1.94079 | 2.177537 | 1.369306 | 2.258318 | 2.289469 | 3.573047 | 0.6209202 | 1.903586 | 3.405877 | 2.313979 | 0.8477421 | 3.693679
| Rel.Std.Dev. |  | 1.507% | 1.79% | 1.15% | 1.461% | 1.727% | 1.055% | 1.731% | 1.71% | 2.817% | 0.4713% | 1.54% | 2.561% | 1.827% | 1.053% | 3.085%
| PDM3 |  | 2.231% | -2.496% | -3.914% | 3.768% | -1.505% | 1.359% | 1.945% | 4.614% | -0.9195% | 2.919% | -3.418% | 3.898% | -1.069% | -37.09% | -6.474%
| Z-Score (Absolute) |  | 0.71 | 0.36 | 0.67 | 1.06 | 0.13 | 0.51 | 0.64 | 1.25 | 0 | 0.86 | 0.56 | 1.08 | 0.03 | 8.14 | 1.25
| Analytical results for Ta in OREAS 143 (Certified Value 0.96 ppm) | [17 empty] | Certified
Ta | Round | Replicate | Lab | Lab | Lab | Lab | Lab | Lab | Lab | Lab | Lab | Lab | Lab | Lab | Lab | Lab |  |  | 1
| No | No | 01 | 02 | 03 | 04 | 05 | 06 | 07 | 08 | 09 | 10 | 13 | 14 | 16 | 18 |  |  | ppm
|  |  | 4A*MS | 4A*MS | 4A*MS | 4A*MS | 4A*OES/MS | 4A*OES/MS | 4A*OES/MS | 4A*OES/MS | 4A*OES/MS | 4A*OES/MS | 4A*OES/MS | 4A*MS | 4A*MS | 4A*OES |  |  | 2
2
| 1 | 1 | 0.9 | 1.1 | 1.13 | 0.78 | 0.7 | 0.85 | 0.95 | 0.91 | 0.96 | 0.9 | 0.97 | 0.9363468 | 0.56 | 5.07 |  |  | 1
| 1 | 2 | 0.8 | 1.15 | 1.12 | 0.76 | 1 | 0.91 | 0.96 | 0.93 | 0.98 | 0.88 | 0.84 | 1.025772 | 0.55 | 4.14 |  |  | 3
| 1 | 3 | 1 | 1.17 | 1.12 | 0.83 | 0.8 | 0.91 | 0.88 | 0.94 | 0.98 | 0.87 | 0.99 | 1.009685 | 0.4 | 2.09 |  |  | 16
| 1 | 4 | 0.9 | 1.13 | 1.16 | 0.77 | 0.8 | 0.92 | 0.89 | 0.93 | 1.01 | 0.93 | 0.85 | 0.9842109 | 0.21 | 4.1214 |  |  | 0.9561832
| 1 | 5 | 1 | 1.14 | 1.14 | 0.76 | 0.8 | 0.88 | 0.89 | 0.88 | 0.97 | 0.92 | 0.85 | 0.9572962 | 0.45 | 2.28 |  |  | 115
| 1 | 6 | 0.9 | 1.11 | 1.19 | 0.78 | 0.9 | 0.89 | 0.95 | 0.9 | 1 | 0.95 | 0.84 | 1.057681 | 0.6 | 3.5441
| Mean |  | 0.9166667 | 1.133333 | 1.143333 | 0.78 | 0.8333333 | 0.8933333 | 0.92 | 0.915 | 0.9833333 | 0.9083333 | 0.89 | 0.9951655 | 0.4616667 | 3.540917
| Median |  | 0.9 | 1.135 | 1.135 | 0.775 | 0.8 | 0.9 | 0.92 | 0.92 | 0.98 | 0.91 | 0.85 | 0.9969481 | 0.5 | 3.83275
| Std Dev. |  | 0.07527727 | 0.02581989 | 0.0273252 | 0.02607681 | 0.1032796 | 0.02581989 | 0.03687818 | 0.02258318 | 0.01861899 | 0.03060501 | 0.07014271 | 0.04487656 | 0.1441411 | 1.160089
| Rel.Std.Dev. |  | 8.212% | 2.278% | 2.39% | 3.343% | 12.39% | 2.89% | 4.008% | 2.468% | 1.893% | 3.369% | 7.881% | 4.509% | 31.22% | 32.76%
| PDM3 |  | -4.133% | 18.53% | 19.57% | -18.43% | -12.85% | -6.573% | -3.784% | -4.307% | 2.839% | -5.004% | -6.922% | 4.077% | -51.72% | 270.3%
| Z-Score (Absolute) |  | NA | 2.03 | 2.12 | 1.29 | NA | 0.23 | 0.02 | 0.02 | 0.62 | 0.09 | 0.26 | 0.73 | 4.28 | 24.66
Results from laboratories 1 and 5 were removed due to their 0.1 ppm reading resolution.
| Analytical results for Tb in OREAS 143 (Certified Value 0.6 ppm) | [17 empty] | Certified
Tb | Round | Replicate | Lab | Lab | Lab | Lab | Lab | Lab | Lab | Lab | [8 empty] | 1
| No | No | 01 | 02 | 03 | 05 | 12 | 13 | 14 | 18 | [8 empty] | ppm
|  |  | 4A*MS | 4A*MS | 4A*MS | 4A*OES/MS | 4A*MS | 4A*OES/MS | 4A*MS | 4A*MS | [8 empty] | 2
3
| 1 | 1 | 0.58 | 0.66 | 0.55 | 0.7 | 0.6192184 | 0.6 | 0.6084815 | 0.5711 | [8 empty] | 1
| 1 | 2 | 0.6 | 0.65 | 0.57 | 0.7 | 0.6108959 | 0.6 | 0.6095388 | 0.5645 | [8 empty] | #N/A
| 1 | 3 | 0.66 | 0.65 | 0.54 | 0.7 | 0.5931281 | 0.64 | 0.6143431 | 0.5687 | [8 empty] | 16
| 1 | 4 | 0.63 | 0.66 | 0.53 | 0.7 | 0.6080811 | 0.6 | 0.6095987 | 0.5681 | [8 empty] | 0.6002513
| 1 | 5 | 0.61 | 0.65 | 0.56 | 0.7 | 0.535712 | 0.62 | 0.6031328 | 0.5859 | [8 empty] | 116
| 1 | 6 | 0.59 | 0.66 | 0.54 | 0.7 | 0.5743776 | 0.6 | 0.6176477 | 0.5981
| Mean |  | 0.6116667 | 0.655 | 0.5483333 | 0.7 | 0.5902355 | 0.61 | 0.6104571 | 0.5760667
| Median |  | 0.605 | 0.655 | 0.545 | 0.7 | 0.6006046 | 0.6 | 0.6095688 | 0.5699
| Std Dev. |  | 0.02926887 | 0.005477226 | 0.0147196 | 1.216188e-16 | 0.03104183 | 0.0167332 | 0.00501863 | 0.01310232
| Rel.Std.Dev. |  | 4.785% | 0.8362% | 2.684% | 1.737e-14% | 5.259% | 2.743% | 0.8221% | 2.274%
| PDM3 |  | 1.902% | 9.121% | -8.649% | 16.62% | -1.669% | 1.624% | 1.7% | -4.029%
| Z-Score (Absolute) |  | 0.06 | 1.54 | 2.1 | NA | 0.67 | 0 | 0.02 | 1.16
Results from laboratory 5 were removed due to their 0.1 ppm reading resolution.
| Analytical results for Te in OREAS 143 (Indicative Value 0.032 ppm) | [17 empty] | Indicative
Te | Round | Replicate | Lab | Lab | Lab | Lab | Lab | Lab | Lab | Lab | Lab | Lab | Lab | Lab |  |  |  |  | 1
| No | No | 03 | 04 | 05 | 06 | 07 | 08 | 09 | 10 | 13 | 14 | 16 | 17 |  |  |  |  | ppm
|  |  | 4A*MS | 4A*MS | 4A*OES/MS | 4A*OES/MS | 4A*OES/MS | 4A*OES/MS | 4A*OES/MS | 4A*OES/MS | 4A*OES/MS | 4A*MS | 4A*MS | 4A*MS |  |  |  |  | 3
3
| 1 | 1 | 0.43 | < 0.1 | < 0.1 | < 0.05 | < 0.05 | < 0.05 | < 0.05 | < 0.05 | 0.05 | < 0.2 | 0.27 | < 0.03 |  |  |  |  | 1
| 1 | 2 | 0.43 | < 0.1 | < 0.1 | < 0.05 | < 0.05 | < 0.05 | 0.06 | 0.05 | < 0.05 | < 0.2 | 0.56 | 0.5 |  |  |  |  | 4
| 1 | 3 | 0.44 | < 0.1 | < 0.1 | < 0.05 | 0.05 | 0.05 | < 0.05 | 0.06 | < 0.05 | < 0.2 | < 0.01 | < 0.03 |  |  |  |  | 16
| 1 | 4 | 0.43 | < 0.1 | < 0.1 | < 0.05 | < 0.05 | < 0.05 | 0.05 | 0.05 | < 0.05 | < 0.2 | 0.41 | < 0.03 |  |  |  |  | 0.03194444
| 1 | 5 | 0.44 | < 0.1 | < 0.1 | < 0.05 | 0.05 | < 0.05 | 0.05 | < 0.05 | < 0.05 | < 0.2 | 0.51 | 0.23 |  |  |  |  | 27
| 1 | 6 | 0.46 | < 0.1 | < 0.1 | < 0.05 | 0.05 | 0.07 | < 0.05 | 0.06 | < 0.05 | < 0.2 | 0.28 | < 0.03
| Mean |  | 0.4383333 |  |  |  | 0.05 | 0.06 | 0.05333333 | 0.055 | 0.05 |  | 0.406 | 0.365
| Median |  | 0.435 |  |  |  | 0.05 | 0.06 | 0.05 | 0.055 | 0.05 |  | 0.41 | 0.365
| Std Dev. |  | 0.01169045 |  |  |  | 8.498375e-18 | 0.01414214 | 0.005773503 | 0.005773503 |  |  | 0.1312631 | 0.1909188
| Rel.Std.Dev. |  | 2.667% |  |  |  | 1.7e-14% | 23.57% | 10.83% | 10.5% |  |  | 32.33% | 52.31%
| PDM3 |  | 1272% |  |  |  | 56.52% | 87.83% | 66.96% | 72.17% | 56.52% |  | 1171% | 1043%
| Z-Score (Absolute) |  | 18.07 | 0.12 | 0.12 | 1.04 | 0.46 | 0.5 | 0.39 | 0.12 | 0.85 | 2.43 | 13.49 | 3.89
| Analytical results for Th in OREAS 143 (Certified Value 12.9 ppm) | [17 empty] | Certified
Th | Round | Replicate | Lab | Lab | Lab | Lab | Lab | Lab | Lab | Lab | Lab | Lab | Lab | Lab | Lab | Lab |  |  | 1
| No | No | 01 | 02 | 03 | 04 | 05 | 06 | 07 | 08 | 09 | 10 | 13 | 14 | 16 | 18 |  |  | ppm
|  |  | 4A*MS | 4A*MS | 4A*MS | 4A*MS | 4A*OES/MS | 4A*OES/MS | 4A*OES/MS | 4A*OES/MS | 4A*OES/MS | 4A*OES/MS | 4A*OES/MS | 4A*MS | 4A*MS | 4A*MS |  |  | 1
2
| 1 | 1 | 12.1 | 11.63 | 12.14 | 12.5 | 12.4 | 12 | 12.45 | 13.55 | 12.85 | 12.9 | 12.9 | 13.76709 | 15.4 | 13.5407 |  |  | 1
| 1 | 2 | 12.9 | 11.89 | 12.24 | 12.7 | 12.6 | 12.55 | 13.1 | 13.85 | 13.2 | 13.15 | 13.4 | 13.79235 | 14.8 | 13.5853 |  |  | #N/A
| 1 | 3 | 13 | 11.34 | 12.44 | 12.4 | 12.5 | 13 | 12.05 | 13.7 | 13.3 | 12.85 | 13.8 | 14.49526 | 14.5 | 12.7148 |  |  | 16
| 1 | 4 | 12.6 | 11.42 | 12.19 | 12.6 | 13 | 12.9 | 11.85 | 13.05 | 13.6 | 12.95 | 13.3 | 14.42388 | 13.9 | 13.7215 |  |  | 12.94081
| 1 | 5 | 12.8 | 11.61 | 12.48 | 12.4 | 12.1 | 11.85 | 12.2 | 13.15 | 13.1 | 12.95 | 13.4 | 13.76854 | 14.1 | 13.0741 |  |  | 117
| 1 | 6 | 12.5 | 11.51 | 12.28 | 12.5 | 12.2 | 12.15 | 13.25 | 13.3 | 13 | 13.65 | 13.3 | 13.70346 | 14.3 | 14.0009
| Mean |  | 12.65 | 11.56667 | 12.295 | 12.51667 | 12.46667 | 12.40833 | 12.48333 | 13.43333 | 13.175 | 13.075 | 13.35 | 13.99176 | 14.5 | 13.43955
| Median |  | 12.7 | 11.56 | 12.26 | 12.5 | 12.45 | 12.35 | 12.325 | 13.425 | 13.15 | 12.95 | 13.35 | 13.78045 | 14.4 | 13.563
| Std Dev. |  | 0.3271085 | 0.1931493 | 0.1367845 | 0.1169045 | 0.3204164 | 0.4810579 | 0.5724218 | 0.3172801 | 0.2602883 | 0.299583 | 0.2880972 | 0.3642597 | 0.5403702 | 0.4658112
| Rel.Std.Dev. |  | 2.586% | 1.67% | 1.113% | 0.934% | 2.57% | 3.877% | 4.585% | 2.362% | 1.976% | 2.291% | 2.158% | 2.603% | 3.727% | 3.466%
| PDM3 |  | -2.247% | -10.62% | -4.99% | -3.278% | -3.664% | -4.115% | -3.535% | 3.806% | 1.81% | 1.037% | 3.162% | 8.121% | 12.05% | 3.854%
| Z-Score (Absolute) |  | 0.3 | 1.86 | 0.81 | 0.5 | 0.57 | 0.65 | 0.54 | 0.82 | 0.45 | 0.3 | 0.7 | 1.62 | 2.35 | 0.83
| Analytical results for Ti in OREAS 143 (Certified Value 0.325 wt.%) | [17 empty] | Certified
Ti | Round | Replicate | Lab | Lab | Lab | Lab | Lab | Lab | Lab | Lab | Lab | Lab | Lab | Lab | Lab | Lab | Lab |  | 1
| No | No | 01 | 03 | 04 | 05 | 06 | 07 | 08 | 09 | 10 | 11 | 12 | 13 | 14 | 16 | 18 |  | wt.%
|  |  | 4A*OES | 4A*MS | 4A*OES | 4A*OES/MS | 4A*OES/MS | 4A*OES/MS | 4A*OES/MS | 4A*OES/MS | 4A*OES/MS | 4A*OES | 4A*OES | 4A*OES/MS | 4A*MS | 4A*MS | 4A*OES |  | 3
3
| 1 | 1 | 0.2908 | 0.35 | 0.302 | 0.335 | 0.332 | 0.335 | 0.332 | 0.349 | 0.341 | 0.313 | 0.3032937 | 0.3 | 0.3280706 | 0.338 | 0.301976 |  | 1
| 1 | 2 | 0.2972 | 0.35 | 0.296 | 0.339 | 0.327 | 0.333 | 0.339 | 0.351 | 0.341 | 0.322 | 0.3074871 | 0.31 | 0.33157 | 0.322 | 0.305976 |  | #N/A
| 1 | 3 | 0.3064 | 0.35 | 0.321 | 0.334 | 0.327 | 0.334 | 0.335 | 0.35 | 0.334 | 0.316 | 0.3081141 | 0.33 | 0.3365887 | 0.32 | 0.289007 |  | 16
| 1 | 4 | 0.2929 | 0.34 | 0.309 | 0.336 | 0.328 | 0.331 | 0.333 | 0.354 | 0.338 | 0.32 | 0.3059614 | 0.32 | 0.3401461 | 0.317 | 0.312913 |  | 0.3247817
| 1 | 5 | 0.2908 | 0.35 | 0.304 | 0.332 | 0.329 | 0.339 | 0.324 | 0.346 | 0.339 | 0.318 | 0.3089484 | 0.31 | 0.3332416 | 0.319 | 0.299478 |  | 118
| 1 | 6 | 0.2964 | 0.35 | 0.308 | 0.336 | 0.333 | 0.334 | 0.33 | 0.347 | 0.356 | 0.321 | 0.3056058 | 0.31 | 0.3404781 | 0.333 | 0.294998
| Mean |  | 0.29575 | 0.3483333 | 0.3066667 | 0.3353333 | 0.3293333 | 0.3343333 | 0.3321667 | 0.3495 | 0.3415 | 0.3183333 | 0.3065684 | 0.3133333 | 0.3350159 | 0.3248333 | 0.3007247
| Median |  | 0.29465 | 0.35 | 0.306 | 0.3355 | 0.3285 | 0.334 | 0.3325 | 0.3495 | 0.34 | 0.319 | 0.30672425 | 0.31 | 0.3349152 | 0.321 | 0.300727
| Std Dev. |  | 0.005883451 | 0.004082483 | 0.008430105 | 0.00233809 | 0.002581989 | 0.00265832 | 0.005036533 | 0.002880972 | 0.007556454 | 0.003386247 | 0.002045302 | 0.01032796 | 0.004937376 | 0.008565434 | 0.008358833
| Rel.Std.Dev. |  | 1.989% | 1.172% | 2.749% | 0.6972% | 0.784% | 0.7951% | 1.516% | 0.8243% | 2.213% | 1.064% | 0.6672% | 3.296% | 1.474% | 2.637% | 2.78%
| PDM3 |  | -8.939% | 7.252% | -5.578% | 3.249% | 1.401% | 2.941% | 2.274% | 7.611% | 5.148% | -1.985% | -5.608% | -3.525% | 3.151% | 0.0159% | -7.407%
| Z-Score (Absolute) |  | 1.86 | 1.05 | 1.26 | 0.33 | 0 | 0.28 | 0.16 | 1.12 | 0.67 | 0.61 | 1.26 | 0.89 | 0.31 | 0.25 | 1.59
| Analytical results for Tl in OREAS 143 (Certified Value 0.79 ppm) | [17 empty] | Certified
Tl | Round | Replicate | Lab | Lab | Lab | Lab | Lab | Lab | Lab | Lab | Lab | Lab | Lab | Lab | Lab | Lab | Lab |  | 1
| No | No | 01 | 02 | 03 | 04 | 05 | 06 | 07 | 08 | 09 | 10 | 13 | 14 | 16 | 17 | 18 |  | ppm
|  |  | 4A*MS | 4A*MS | 4A*MS | 4A*MS | 4A*OES/MS | 4A*OES/MS | 4A*OES/MS | 4A*OES/MS | 4A*OES/MS | 4A*OES/MS | 4A*OES/MS | 4A*MS | 4A*MS | 4A*MS | 4A*MS |  | 2
3
| 1 | 1 | 0.8 | 0.83 | 0.79 | 0.79 | 0.78 | 0.72 | 0.81 | 0.76 | 0.79 | 0.79 | 0.76 | 0.8252713 | 0.9 | 0.641 | 0.785 |  | 1
| 1 | 2 | 0.9 | 0.84 | 0.8 | 0.77 | 0.8 | 0.83 | 0.79 | 0.82 | 0.81 | 0.79 | 0.77 | 0.8199167 | 0.86 | 0.592 | 0.7656 |  | 5
| 1 | 3 | 0.8 | 0.85 | 0.81 | 0.81 | 0.8 | 0.8 | 0.76 | 0.81 | 0.82 | 0.78 | 0.83 | 0.8340793 | 0.84 | 0.53 | 0.7551 |  | 16
| 1 | 4 | 0.8 | 0.83 | 0.78 | 0.78 | 0.79 | 0.82 | 0.76 | 0.73 | 0.8 | 0.82 | 0.81 | 0.8787707 | 0.83 | 0.681 | 0.755 |  | 0.7885159
| 1 | 5 | 0.9 | 0.86 | 0.78 | 0.77 | 0.8 | 0.73 | 0.73 | 0.77 | 0.8 | 0.8 | 0.76 | 0.8009605 | 0.8 | 0.674 | 0.7568 |  | 119
| 1 | 6 | 0.8 | 0.86 | 0.81 | 0.78 | 0.81 | 0.77 | 0.83 | 0.78 | 0.81 | 0.8 | 0.79 | 0.8022472 | 0.87 | 0.649 | 0.7534
| Mean |  | 0.8333333 | 0.845 | 0.795 | 0.7833333 | 0.7966667 | 0.7783333 | 0.78 | 0.7783333 | 0.805 | 0.7966667 | 0.7866667 | 0.8268743 | 0.85 | 0.6278333 | 0.7618167
| Median |  | 0.8 | 0.845 | 0.795 | 0.78 | 0.8 | 0.785 | 0.775 | 0.775 | 0.805 | 0.795 | 0.78 | 0.822594 | 0.85 | 0.645 | 0.75595
| Std Dev. |  | 0.05163978 | 0.01378405 | 0.01378405 | 0.01505545 | 0.01032796 | 0.04622409 | 0.03687818 | 0.03311596 | 0.01048809 | 0.0136626 | 0.02875181 | 0.02854519 | 0.03464102 | 0.05733207 | 0.01216033
| Rel.Std.Dev. |  | 6.197% | 1.631% | 1.734% | 1.922% | 1.296% | 5.939% | 4.728% | 4.255% | 1.303% | 1.715% | 3.655% | 3.452% | 4.075% | 9.132% | 1.596%
| PDM3 |  | 5.684% | 7.163% | 0.8223% | -0.6573% | 1.034% | -1.291% | -1.08% | -1.291% | 2.091% | 1.034% | -0.2345% | 4.865% | 7.797% | -20.38% | -3.386%
| Z-Score (Absolute) |  | NA | 2.92 | 0.22 | 0.4 | 0.31 | 0.67 | 0.58 | 0.67 | 0.76 | 0.31 | 0.22 | 1.94 | 3.19 | 8.79 | 1.57
Results from laboratory 1 were removed due to their 0.1 ppm reading resolution.
| Analytical results for Tm in OREAS 143 (Certified Value 0.18 ppm) | [17 empty] | Certified
Tm | Round | Replicate | Lab | Lab | Lab | Lab | Lab | Lab | Lab | [9 empty] | 1
| No | No | 01 | 02 | 03 | 05 | 12 | 14 | 18 | [9 empty] | ppm
|  |  | 4A*MS | 4A*MS | 4A*MS | 4A*OES/MS | 4A*MS | 4A*MS | 4A*MS | [9 empty] | 2
3
| 1 | 1 | 0.2 | < 1 | 0.17 | 0.2 | 0.1710837 | 0.2395465 | 0.1612 | [9 empty] | 1
| 1 | 2 | 0.2 | < 1 | 0.17 | 0.2 | 0.1528945 | 0.2351649 | 0.1587 | [9 empty] | #N/A
| 1 | 3 | 0.2 | < 1 | 0.17 | 0.2 | 0.1736454 | 0.2417296 | 0.1633 | [9 empty] | 16
| 1 | 4 | 0.2 | < 1 | 0.17 | 0.2 | 0.1745584 | 0.2426459 | 0.1587 | [9 empty] | 0.1796372
| 1 | 5 | 0.1 | < 1 | 0.17 | 0.2 | 0.1545306 | 0.2213236 | 0.1674 | [9 empty] | 120
| 1 | 6 | 0.2 | < 1 | 0.17 | 0.2 | 0.1534046 | 0.2346794 | 0.1797
| Mean |  | 0.1833333 |  | 0.17 | 0.2 | 0.1633529 | 0.2358483 | 0.1648333
| Median |  | 0.2 |  | 0.17 | 0.2 | 0.1628072 | 0.2373557 | 0.16225
| Std Dev. |  | 0.04082483 |  | 0 | 3.040471e-17 | 0.01074657 | 0.007839303 | 0.007979891
| Rel.Std.Dev. |  | 22.27% |  | 0% | 1.52e-14% | 6.579% | 3.324% | 4.841%
| PDM3 |  | 2.058% |  | -5.365% | 11.34% | -9.065% | 31.29% | -8.241%
| Z-Score (Absolute) |  | 0 | 11.54 | 0.49 | 0.61 | 0.73 | 1.91 | 0.67
| Analytical results for U in OREAS 143 (Certified Value 2.8 ppm) | [17 empty] | Certified
U | Round | Replicate | Lab | Lab | Lab | Lab | Lab | Lab | Lab | Lab | Lab | Lab | Lab | Lab | Lab | Lab | Lab | Lab | 1
| No | No | 01 | 02 | 03 | 04 | 05 | 06 | 07 | 08 | 09 | 10 | 12 | 13 | 14 | 16 | 17 | 18 | ppm
|  |  | 4A*MS | 4A*MS | 4A*MS | 4A*MS | 4A*OES/MS | 4A*OES/MS | 4A*OES/MS | 4A*OES/MS | 4A*OES/MS | 4A*OES/MS | 4A*MS | 4A*OES/MS | 4A*MS | 4A*MS | 4A*MS | 4A*MS | 2
3
| 1 | 1 | 3.1 | 2.55 | 2.88 | 2.7 | 3 | 2.6 | 2.7 | 2.7 | 2.6 | 2.7 | 2.505906 | 2.96 | 2.935723 | 2.94 | 2.44 | 2.8452 | 1
| 1 | 2 | 2.6 | 2.85 | 2.77 | 2.83 | 3.2 | 2.5 | 2.7 | 2.8 | 3 | 2.8 | 2.591336 | 3.27 | 3.318622 | 3.04 | 2.32 | 2.7291 | #N/A
| 1 | 3 | 2.8 | 2.7 | 2.65 | 2.78 | 2.8 | 2.8 | 2.7 | 2.7 | 3.3 | 2.7 | 2.538644 | 3.14 | 3.127464 | 3.42 | 2.11 | 3.0953 | 16
| 1 | 4 | 2.7 | 2.62 | 2.84 | 2.72 | 3.1 | 2.6 | 2.8 | 2.7 | 3.1 | 2.7 | 2.89629 | 3.18 | 3.295508 | 2.67 | 2.71 | 3.0678 | 2.804385
| 1 | 5 | 2.6 | 2.77 | 2.84 | 2.73 | 3 | 2.7 | 3.1 | 2.8 | 2.6 | 2.9 | 2.420847 | 3.04 | 2.867367 | 3.08 | 2.17 | 2.7695 | 121
| 1 | 6 | 2.7 | 2.6 | 2.8 | 2.76 | 3 | 2.6 | 2.8 | 2.6 | 2.6 | 3 | 2.161625 | 3.13 | 3.087846 | 2.83 | 2.57 | 3.0569
| Mean |  | 2.75 | 2.681667 | 2.796667 | 2.753333 | 3.016667 | 2.633333 | 2.8 | 2.716667 | 2.866667 | 2.8 | 2.519108 | 3.12 | 3.105422 | 2.996667 | 2.386667 | 2.9273
| Median |  | 2.7 | 2.66 | 2.82 | 2.745 | 3 | 2.6 | 2.75 | 2.7 | 2.8 | 2.75 | 2.522275 | 3.135 | 3.107655 | 2.99 | 2.38 | 2.95105
| Std Dev. |  | 0.1870829 | 0.1133872 | 0.08115828 | 0.04718757 | 0.132916 | 0.1032796 | 0.1549193 | 0.07527727 | 0.3076795 | 0.1264911 | 0.2389511 | 0.1082589 | 0.1832209 | 0.2552385 | 0.2319195 | 0.1647331
| Rel.Std.Dev. |  | 6.803% | 4.228% | 2.902% | 1.714% | 4.406% | 3.922% | 5.533% | 2.771% | 10.73% | 4.518% | 9.486% | 3.47% | 5.9% | 8.517% | 9.717% | 5.627%
| PDM3 |  | -1.939% | -4.376% | -0.2752% | -1.82% | 7.57% | -6.099% | -0.1564% | -3.128% | 2.221% | -0.1564% | -10.17% | 11.25% | 10.73% | 6.856% | -14.9% | 4.383%
| Z-Score (Absolute) |  | 0.27 | 0.64 | 0.01 | 0.25 | 1.2 | 0.91 | 0.01 | 0.45 | 0.38 | 0.01 | 1.53 | 1.77 | 1.69 | 1.09 | 2.26 | 0.71
| Analytical results for V in OREAS 143 (Certified Value 72 ppm) | [17 empty] | Certified
V | Round | Replicate | Lab | Lab | Lab | Lab | Lab | Lab | Lab | Lab | Lab | Lab | Lab | Lab | Lab | Lab | Lab | Lab | 1
| No | No | 01 | 03 | 04 | 05 | 06 | 07 | 08 | 09 | 10 | 11 | 12 | 13 | 14 | 16 | 17 | 18 | ppm
|  |  | 4A*OES | 4A*MS | 4A*OES | 4A*OES/MS | 4A*OES/MS | 4A*OES/MS | 4A*OES/MS | 4A*OES/MS | 4A*OES/MS | 4A*OES | 4A*OES | 4A*OES/MS | 4A*MS | 4A*OES | 4A*MS | 4A*OES | 0
1
| 1 | 1 | 71 | 71 | 73 | 75 | 71 | 72 | 70 | 73 | 72 | 71.545 | 72.0986 | 72 | 69.96797 | 72 | 108 | 70.081 | 1
| 1 | 2 | 72 | 71 | 73 | 77 | 71 | 72 | 72 | 72 | 71 | 72.911 | 70.3632 | 72 | 71.4901 | 71 | 107 | 70.631 | #N/A
| 1 | 3 | 73 | 70 | 73 | 74 | 71 | 71 | 70 | 73 | 70 | 72.189 | 70.5788 | 78 | 72.68164 | 74 | 108 | 68.057 | 16
| 1 | 4 | 70 | 69 | 73 | 77 | 71 | 73 | 72 | 73 | 71 | 73.413 | 72.25 | 74 | 74.03477 | 70 | 110 | 71.533 | 71.73403
| 1 | 5 | 71 | 70 | 73 | 74 | 71 | 72 | 70 | 72 | 72 | 71.65 | 71.7548 | 71 | 71.48273 | 68 | 108 | 69.146 | 122
| 1 | 6 | 71 | 71 | 73 | 74 | 71 | 72 | 70 | 72 | 74 | 71.82 | 71.549 | 75 | 72.83632 | 67 | 108 | 67.199
| Mean |  | 71.33333 | 70.33333 | 73 | 75.16667 | 71 | 72 | 70.66667 | 72.5 | 71.66667 | 72.25467 | 71.4324 | 73.66667 | 72.08225 | 70.33333 | 108.1667 | 69.44117
| Median |  | 71 | 70.5 | 73 | 74.5 | 71 | 72 | 70 | 72.5 | 71.5 | 72.0045 | 71.6519 | 73 | 72.08587 | 70.5 | 108 | 69.6135
| Std Dev. |  | 1.032796 | 0.8164966 | 0 | 1.47196 | 0 | 0.6324555 | 1.032796 | 0.5477226 | 1.36626 | 0.7529947 | 0.7876105 | 2.581989 | 1.408579 | 2.581989 | 0.9831921 | 1.626727
| Rel.Std.Dev. |  | 1.448% | 1.161% | 0% | 1.958% | 0% | 0.8784% | 1.462% | 0.7555% | 1.906% | 1.042% | 1.103% | 3.505% | 1.954% | 3.671% | 0.909% | 2.343%
| PDM3 |  | -0.5586% | -1.953% | 1.765% | 4.785% | -1.023% | 0.3708% | -1.488% | 1.068% | -0.09391% | 0.7258% | -0.4205% | 2.694% | 0.4854% | -1.953% | 50.79% | -3.196%
| Z-Score (Absolute) |  | 0.34 | 1.01 | 0.79 | 2.25 | 0.56 | 0.11 | 0.79 | 0.45 | 0.11 | 0.28 | 0.27 | 1.24 | 0.17 | 1.01 | 24.5 | 1.61
| Analytical results for W in OREAS 143 (Certified Value 21.3 ppm) | [17 empty] | Certified
W | Round | Replicate | Lab | Lab | Lab | Lab | Lab | Lab | Lab | Lab | Lab | Lab | Lab | Lab | Lab | Lab | Lab |  | 1
| No | No | 01 | 03 | 04 | 05 | 06 | 07 | 08 | 09 | 10 | 11 | 12 | 13 | 14 | 16 | 18 |  | ppm
|  |  | 4A*MS | 4A*MS | 4A*MS | 4A*OES/MS | 4A*OES/MS | 4A*OES/MS | 4A*OES/MS | 4A*OES/MS | 4A*OES/MS | 4A*OES | 4A*OES | 4A*OES/MS | 4A*MS | 4A*MS | 4A*OES |  | 1
2
| 1 | 1 | 20 | 7.98 | 21.1 | 19.1 | 20.8 | 24.3 | 21.2 | 21.7 | 24.1 | 30.569 | 15.75 | 20 | 21.11891 | 21.7 | 31.98118 |  | 1
| 1 | 2 | 21 | 7.78 | 20.9 | 21.8 | 21.7 | 21.7 | 20.5 | 23.3 | 21.9 | 28.557 | 16.93 | 21 | 20.96274 | 22.3 | 27.74588 |  | 6
| 1 | 3 | 20 | 8.11 | 20 | 20.7 | 21.5 | 21.3 | 19.8 | 22.1 | 21 | 27.21 | 14.93 | 23 | 21.82453 | 21.4 | 33.56235 |  | 16
| 1 | 4 | 22 | 8.21 | 20.9 | 20.4 | 21.8 | 22.6 | 20 | 22 | 19.9 | 24.287 | 13.67 | 22 | 21.8831 | 21.6 | 30.73882 |  | 21.32776
| 1 | 5 | 20 | 8.29 | 21 | 19.4 | 20.2 | 23 | 21.3 | 23 | 21.4 | 26.516 | 13.46 | 20 | 21.18176 | 20.2 | 29.90118 |  | 123
| 1 | 6 | 21 | 7.87 | 20.2 | 21.3 | 21.1 | 22.3 | 21.6 | 23.6 | 22.3 | 26.933 | 12.73 | 20 | 21.56107 | 22.1 | 24.39529
| Mean |  | 20.66667 | 8.04 | 20.68333 | 20.45 | 21.18333 | 22.53333 | 20.73333 | 22.61667 | 21.76667 | 27.34533 | 14.57833 | 21 | 21.42202 | 21.55 | 29.72078
| Median |  | 20.5 | 8.045 | 20.9 | 20.55 | 21.3 | 22.45 | 20.85 | 22.55 | 21.65 | 27.0715 | 14.3 | 20.5 | 21.37141 | 21.65 | 30.32
| Std Dev. |  | 0.8164966 | 0.1981918 | 0.4622409 | 1.052141 | 0.6112828 | 1.05956 | 0.7420692 | 0.7833688 | 1.41091 | 2.101889 | 1.582333 | 1.264911 | 0.3884528 | 0.7395945 | 3.261811
| Rel.Std.Dev. |  | 3.951% | 2.465% | 2.235% | 5.145% | 2.886% | 4.702% | 3.579% | 3.464% | 6.482% | 7.686% | 10.85% | 6.023% | 1.813% | 3.432% | 10.97%
| PDM3 |  | -3.1% | -62.3% | -3.022% | -4.116% | -0.6772% | 5.653% | -2.787% | 6.043% | 2.058% | 28.21% | -31.65% | -1.537% | 0.4419% | 1.042% | 39.35%
| Z-Score (Absolute) |  | 0.6 | 15.19 | 0.58 | 0.85 | 0 | 1.56 | 0.52 | 1.66 | 0.67 | 7.12 | 7.64 | 0.21 | 0.28 | 0.42 | 9.87
| Analytical results for Y in OREAS 143 (Certified Value 13.8 ppm) | [17 empty] | Certified
Y | Round | Replicate | Lab | Lab | Lab | Lab | Lab | Lab | Lab | Lab | Lab | Lab | Lab | Lab | Lab | Lab | Lab | Lab | 1
| No | No | 01 | 02 | 03 | 04 | 05 | 06 | 07 | 08 | 09 | 10 | 11 | 12 | 13 | 14 | 16 | 18 | ppm
|  |  | 4A*MS | 4A*MS | 4A*MS | 4A*MS | 4A*OES/MS | 4A*OES/MS | 4A*OES/MS | 4A*OES/MS | 4A*OES/MS | 4A*OES/MS | 4A*OES | 4A*MS | 4A*OES/MS | 4A*MS | 4A*MS | 4A*MS | 1
2
| 1 | 1 | 11.4 | 13.06 | 12.25 | 13 | 16.5 | 13.1 | 14.2 | 15.1 | 15.4 | 14.5 | 12.4 | 12.3835 | 15.2 | 13.79782 | 13.4 | 12.9115 | 1
| 1 | 2 | 12.3 | 12.72 | 11.95 | 13.2 | 16.2 | 13.4 | 14.2 | 16.4 | 16.6 | 14.7 | 12.323 | 12.13022 | 15.3 | 14.32922 | 12.4 | 13.1212 | 7
| 1 | 3 | 12.8 | 12.97 | 12.22 | 13.1 | 17 | 14 | 13.8 | 15.1 | 15.8 | 14.2 | 12.613 | 12.19272 | 16.3 | 14.592 | 12.4 | 12.884 | 16
| 1 | 4 | 12.2 | 12.95 | 11.27 | 12.6 | 16.6 | 14.1 | 14 | 14.1 | 15.8 | 14.5 | 12.6 | 12.23133 | 15.5 | 14.53882 | 12.9 | 12.3682 | 13.76629
| 1 | 5 | 13.6 | 12.89 | 12.64 | 12.7 | 15.7 | 13 | 14.6 | 14.2 | 15.4 | 14.6 | 12.851 | 12.20101 | 15.3 | 14.13307 | 12.4 | 12.7365 | 124
| 1 | 6 | 12.3 | 12.97 | 12.7 | 12.8 | 16.2 | 13.4 | 14.6 | 14.5 | 16 | 15.1 | 12.923 | 12.72246 | 15 | 14.54565 | 13 | 13.7443
| Mean |  | 12.43333 | 12.92667 | 12.17167 | 12.9 | 16.36667 | 13.5 | 14.23333 | 14.9 | 15.83333 | 14.6 | 12.61833 | 12.31021 | 15.43333 | 14.32276 | 12.75 | 12.96095
| Median |  | 12.3 | 12.96 | 12.235 | 12.9 | 16.35 | 13.4 | 14.2 | 14.8 | 15.8 | 14.55 | 12.6065 | 12.21617 | 15.3 | 14.43402 | 12.65 | 12.89775
| Std Dev. |  | 0.7284687 | 0.1150072 | 0.5232749 | 0.2366432 | 0.4412105 | 0.4560702 | 0.3204164 | 0.8508819 | 0.4457204 | 0.2966479 | 0.2375758 | 0.2189397 | 0.4546061 | 0.3099802 | 0.41833 | 0.4581297
| Rel.Std.Dev. |  | 5.859% | 0.8897% | 4.299% | 1.834% | 2.696% | 3.378% | 2.251% | 5.711% | 2.815% | 2.032% | 1.883% | 1.779% | 2.946% | 2.164% | 3.281% | 3.535%
| PDM3 |  | -9.683% | -6.099% | -11.58% | -6.293% | 18.89% | -1.934% | 3.393% | 8.235% | 15.02% | 6.056% | -8.339% | -10.58% | 12.11% | 4.042% | -7.382% | -5.85%
| Z-Score (Absolute) |  | 0.56 | 0.21 | 0.74 | 0.23 | 2.2 | 0.19 | 0.7 | 1.17 | 1.83 | 0.96 | 0.43 | 0.65 | 1.54 | 0.77 | 0.34 | 0.19
| Analytical results for Yb in OREAS 143 (Certified Value 1.27 ppm) | [17 empty] | Certified
Yb | Round | Replicate | Lab | Lab | Lab | Lab | Lab | Lab | Lab | Lab | [8 empty] | 1
| No | No | 01 | 02 | 03 | 05 | 12 | 13 | 14 | 18 | [8 empty] | ppm
|  |  | 4A*MS | 4A*MS | 4A*MS | 4A*OES/MS | 4A*MS | 4A*OES/MS | 4A*MS | 4A*MS | [8 empty] | 2
3
| 1 | 1 | 1.3 | 1.63 | 1.32 | 1.6 | 1.128356 | 1.2 | 1.490033 | 1.1509 | [8 empty] | 1
| 1 | 2 | 1.2 | 1.61 | 1.31 | 1.6 | 1.161936 | 1.3 | 1.469203 | 1.1442 | [8 empty] | #N/A
| 1 | 3 | 1.4 | 1.67 | 1.24 | 1.8 | 1.215443 | 1.4 | 1.419677 | 1.1828 | [8 empty] | 16
| 1 | 4 | 1.4 | 1.67 | 1.24 | 1.7 | 1.177793 | 1.2 | 1.49143 | 1.1693 | [8 empty] | 1.267205
| 1 | 5 | 1.1 | 1.61 | 1.26 | 1.7 | 1.13147 | 1.2 | 1.387396 | 1.2144 | [8 empty] | 125
| 1 | 6 | 1.2 | 1.67 | 1.28 | 1.6 | 1.164259 | 1.2 | 1.466098 | 1.3047
| Mean |  | 1.266667 | 1.643333 | 1.275 | 1.666667 | 1.163209 | 1.25 | 1.453973 | 1.194383
| Median |  | 1.25 | 1.65 | 1.27 | 1.65 | 1.163097 | 1.2 | 1.467651 | 1.17605
| Std Dev. |  | 0.121106 | 0.03011091 | 0.03449638 | 0.08164966 | 0.03214304 | 0.083666 | 0.0416919 | 0.05957004
| Rel.Std.Dev. |  | 9.561% | 1.832% | 2.706% | 4.899% | 2.763% | 6.693% | 2.867% | 4.988%
| PDM3 |  | -0.04252% | 29.68% | 0.6151% | 31.52% | -8.207% | -1.358% | 14.74% | -5.747%
| Z-Score (Absolute) |  | 0.03 | 2.73 | 0.03 | 2.9 | 0.79 | 0.15 | 1.34 | 0.56
| Analytical results for Zn in OREAS 143 (Certified Value 100 ppm) | [17 empty] | Certified
Zn | Round | Replicate | Lab | Lab | Lab | Lab | Lab | Lab | Lab | Lab | Lab | Lab | Lab | Lab | Lab | Lab | Lab | Lab | 1
| No | No | 01 | 03 | 04 | 05 | 06 | 07 | 08 | 09 | 10 | 11 | 12 | 13 | 14 | 16 | 17 | 18 | ppm
|  |  | 4A*OES | 4A*MS | 4A*OES | 4A*OES/MS | 4A*OES/MS | 4A*OES/MS | 4A*OES/MS | 4A*OES/MS | 4A*OES/MS | 4A*OES | 4A*OES | 4A*OES/MS | 4A*MS | 4A*OES | 4A*MS | 4A*OES | 0
1
| 1 | 1 | 113 | 87 | 97 | 96 | 101 | 103 | 101 | 107 | 103 | 99.48 | 94.0555 | 96 | 99.5487 | 98 | 141 | 99.89 | 1
| 1 | 2 | 112 | 85 | 93 | 97 | 100 | 102 | 102 | 107 | 109 | 96.395 | 93.856 | 102 | 97.72862 | 95 | 143 | 99.76 | #N/A
| 1 | 3 | 111 | 87 | 96 | 94 | 101 | 105 | 99 | 108 | 100 | 97.594 | 93.73 | 106 | 98.93193 | 99 | 145 | 95.64 | 16
| 1 | 4 | 127 | 87 | 95 | 97 | 102 | 101 | 104 | 110 | 102 | 98.583 | 92.6275 | 110 | 100.1266 | 100 | 145 | 103.01 | 99.86506
| 1 | 5 | 269 | 84 | 94 | 93 | 107 | 104 | 99 | 126 | 102 | 96.474 | 94.423 | 100 | 99.7138 | 91 | 142 | 97.58 | 126
| 1 | 6 | 167 | 89 | 96 | 95 | 102 | 103 | 100 | 108 | 107 | 97.227 | 95.309 | 97 | 102.9009 | 99 | 145 | 94.69
| Mean |  | 149.8333 | 86.5 | 95.16667 | 95.33333 | 102.1667 | 103 | 100.8333 | 111 | 103.8333 | 97.6255 | 94.00017 | 101.8333 | 99.82509 | 97 | 143.5 | 98.42833
| Median |  | 120 | 87 | 95.5 | 95.5 | 101.5 | 103 | 100.5 | 108 | 102.5 | 97.4105 | 93.95575 | 101 | 99.63125 | 98.5 | 144 | 98.67
| Std Dev. |  | 62.14955 | 1.760682 | 1.47196 | 1.632993 | 2.483277 | 1.414214 | 1.94079 | 7.42967 | 3.430258 | 1.212918 | 0.8801003 | 5.382069 | 1.722401 | 3.405877 | 1.760682 | 3.078022
| Rel.Std.Dev. |  | 41.48% | 2.035% | 1.547% | 1.713% | 2.431% | 1.373% | 1.925% | 6.693% | 3.304% | 1.242% | 0.9363% | 5.285% | 1.725% | 3.511% | 1.227% | 3.127%
| PDM3 |  | 50.04% | -13.38% | -4.705% | -4.538% | 2.305% | 3.139% | 0.9696% | 11.15% | 3.974% | -2.243% | -5.873% | 1.971% | -0.04002% | -2.869% | 43.69% | -1.439%
| Z-Score (Absolute) |  | 9.77 | 2.73 | 1.02 | 0.99 | 0.36 | 0.53 | 0.1 | 2.11 | 0.69 | 0.53 | 1.25 | 0.3 | 0.1 | 0.66 | 8.52 | 0.38
| Analytical results for Zr in OREAS 143 (Certified Value 86 ppm) | [17 empty] | Certified
Zr | Round | Replicate | Lab | Lab | Lab | Lab | Lab | Lab | Lab | Lab | Lab | Lab | Lab | Lab | Lab | Lab |  |  | 1
| No | No | 01 | 03 | 04 | 05 | 06 | 07 | 08 | 09 | 10 | 11 | 13 | 14 | 16 | 18 |  |  | ppm
|  |  | 4A*MS | 4A*MS | 4A*MS | 4A*OES/MS | 4A*OES/MS | 4A*OES/MS | 4A*OES/MS | 4A*OES/MS | 4A*OES/MS | 4A*OES | 4A*OES/MS | 4A*MS | 4A*MS | 4A*OES |  |  | 0
1
| 1 | 1 | 74 | 80.3 | 82.4 | 100 | 85.1 | 90.7 | 92.6 | 94 | 87.2 | 77.398 | 85.5 | 85.54792 | 91.6 | 74.86 |  |  | 1
| 1 | 2 | 70 | 80.12 | 82.6 | 98 | 88.6 | 92.4 | 92.4 | 97.9 | 86.7 | 77.468 | 88.8 | 87.73316 | 85.9 | 73.49 |  |  | 18
| 1 | 3 | 81 | 80.19 | 81.3 | 104 | 90.6 | 93.8 | 92.1 | 93.1 | 86 | 76.937 | 90.6 | 88.58175 | 82.2 | 70.43 |  |  | 16
| 1 | 4 | 68 | 80.05 | 83.5 | 103 | 89.1 | 89.1 | 86.8 | 97.1 | 87.7 | 78.353 | 89.7 | 89.34006 | 76.5 | 74.71 |  |  | 86.01459
| 1 | 5 | 70 | 80.26 | 81.3 | 99 | 81.7 | 94.4 | 89.2 | 97 | 87.9 | 77.207 | 88.1 | 87.39839 | 83.8 | 74.91 |  |  | 127
| 1 | 6 | 80 | 80.98 | 83.6 | 101 | 84.9 | 93.9 | 92.2 | 92.7 | 90.1 | 77.835 | 88 | 88.79631 | 92.1 | 79.83
| Mean |  | 73.83333 | 80.31667 | 82.45 | 100.8333 | 86.66667 | 92.38333 | 90.88333 | 95.3 | 87.6 | 77.533 | 88.45 | 87.8996 | 85.35 | 74.705
| Median |  | 72 | 80.225 | 82.5 | 100.5 | 86.85 | 93.1 | 92.15 | 95.5 | 87.45 | 77.433 | 88.45 | 88.15745 | 84.85 | 74.785
| Std Dev. |  | 5.528713 | 0.3374414 | 1.009455 | 2.316607 | 3.327862 | 2.097061 | 2.365093 | 2.288231 | 1.405703 | 0.499509 | 1.751285 | 1.353047 | 5.925791 | 3.035903
| Rel.Std.Dev. |  | 7.488% | 0.4201% | 1.224% | 2.297% | 3.84% | 2.27% | 2.602% | 2.401% | 1.605% | 0.6443% | 1.98% | 1.539% | 6.943% | 4.064%
| PDM3 |  | -14.16% | -6.624% | -4.144% | 17.23% | 0.7581% | 7.404% | 5.66% | 10.8% | 1.843% | -9.861% | 2.831% | 2.191% | -0.7726% | -13.15%
| Z-Score (Absolute) |  | 1.81 | 0.93 | 0.64 | 1.86 | 0.06 | 0.71 | 0.51 | 1.11 | 0.06 | 1.3 | 0.18 | 0.1 | 0.24 | 1.69
Note on C17: Z-Scores have been calculated inclusive of individual outliers. In general, laboratory batches are rejected if Z-Score > 2.5.
Note on C35: Z-Scores have been calculated inclusive of individual outliers. In general, laboratory batches are rejected if Z-Score > 2.5.
Note on C53: Z-Scores have been calculated inclusive of individual outliers. In general, laboratory batches are rejected if Z-Score > 2.5.
Note on C71: Z-Scores have been calculated inclusive of individual outliers. In general, laboratory batches are rejected if Z-Score > 2.5.
Note on C89: Z-Scores have been calculated inclusive of individual outliers. In general, laboratory batches are rejected if Z-Score > 2.5.
Note on C107: Z-Scores have been calculated inclusive of individual outliers. In general, laboratory batches are rejected if Z-Score > 2.5.
Note on C126: Z-Scores have been calculated inclusive of individual outliers. In general, laboratory batches are rejected if Z-Score > 2.5.
Note on C144: Z-Scores have been calculated inclusive of individual outliers. In general, laboratory batches are rejected if Z-Score > 2.5.
Note on C162: Z-Scores have been calculated inclusive of individual outliers. In general, laboratory batches are rejected if Z-Score > 2.5.
Note on C180: Z-Scores have been calculated inclusive of individual outliers. In general, laboratory batches are rejected if Z-Score > 2.5.
Note on C198: Z-Scores have been calculated inclusive of individual outliers. In general, laboratory batches are rejected if Z-Score > 2.5.
Note on C217: Z-Scores have been calculated inclusive of individual outliers. In general, laboratory batches are rejected if Z-Score > 2.5.
Note on C235: Z-Scores have been calculated inclusive of individual outliers. In general, laboratory batches are rejected if Z-Score > 2.5.
Note on C253: Z-Scores have been calculated inclusive of individual outliers. In general, laboratory batches are rejected if Z-Score > 2.5.
Note on C271: Z-Scores have been calculated inclusive of individual outliers. In general, laboratory batches are rejected if Z-Score > 2.5.
Note on C289: Z-Scores have been calculated inclusive of individual outliers. In general, laboratory batches are rejected if Z-Score > 2.5.
Note on C307: Z-Scores have been calculated inclusive of individual outliers. In general, laboratory batches are rejected if Z-Score > 2.5.
Note on C325: Z-Scores have been calculated inclusive of individual outliers. In general, laboratory batches are rejected if Z-Score > 2.5.
Note on C343: Z-Scores have been calculated inclusive of individual outliers. In general, laboratory batches are rejected if Z-Score > 2.5.
Note on C361: Z-Scores have been calculated inclusive of individual outliers. In general, laboratory batches are rejected if Z-Score > 2.5.
Note on C379: Z-Scores have been calculated inclusive of individual outliers. In general, laboratory batches are rejected if Z-Score > 2.5.
Note on C397: Z-Scores have been calculated inclusive of individual outliers. In general, laboratory batches are rejected if Z-Score > 2.5.
Note on C415: Z-Scores have been calculated inclusive of individual outliers. In general, laboratory batches are rejected if Z-Score > 2.5.
Note on C433: Z-Scores have been calculated inclusive of individual outliers. In general, laboratory batches are rejected if Z-Score > 2.5.
Note on C451: Z-Scores have been calculated inclusive of individual outliers. In general, laboratory batches are rejected if Z-Score > 2.5.
Note on C470: Z-Scores have been calculated inclusive of individual outliers. In general, laboratory batches are rejected if Z-Score > 2.5.
Note on C488: Z-Scores have been calculated inclusive of individual outliers. In general, laboratory batches are rejected if Z-Score > 2.5.
Note on C506: Z-Scores have been calculated inclusive of individual outliers. In general, laboratory batches are rejected if Z-Score > 2.5.
Note on C524: Z-Scores have been calculated inclusive of individual outliers. In general, laboratory batches are rejected if Z-Score > 2.5.
Note on C542: Z-Scores have been calculated inclusive of individual outliers. In general, laboratory batches are rejected if Z-Score > 2.5.
Note on C560: Z-Scores have been calculated inclusive of individual outliers. In general, laboratory batches are rejected if Z-Score > 2.5.
Note on C578: Z-Scores have been calculated inclusive of individual outliers. In general, laboratory batches are rejected if Z-Score > 2.5.
Note on C597: Z-Scores have been calculated inclusive of individual outliers. In general, laboratory batches are rejected if Z-Score > 2.5.
Note on C615: Z-Scores have been calculated inclusive of individual outliers. In general, laboratory batches are rejected if Z-Score > 2.5.
Note on C633: Z-Scores have been calculated inclusive of individual outliers. In general, laboratory batches are rejected if Z-Score > 2.5.
Note on C651: Z-Scores have been calculated inclusive of individual outliers. In general, laboratory batches are rejected if Z-Score > 2.5.
Note on C669: Z-Scores have been calculated inclusive of individual outliers. In general, laboratory batches are rejected if Z-Score > 2.5.
Note on C687: Z-Scores have been calculated inclusive of individual outliers. In general, laboratory batches are rejected if Z-Score > 2.5.
Note on C705: Z-Scores have been calculated inclusive of individual outliers. In general, laboratory batches are rejected if Z-Score > 2.5.
Note on C723: Z-Scores have been calculated inclusive of individual outliers. In general, laboratory batches are rejected if Z-Score > 2.5.
Note on C741: Z-Scores have been calculated inclusive of individual outliers. In general, laboratory batches are rejected if Z-Score > 2.5.
Note on C759: Z-Scores have been calculated inclusive of individual outliers. In general, laboratory batches are rejected if Z-Score > 2.5.
Note on C777: Z-Scores have been calculated inclusive of individual outliers. In general, laboratory batches are rejected if Z-Score > 2.5.
Note on C795: Z-Scores have been calculated inclusive of individual outliers. In general, laboratory batches are rejected if Z-Score > 2.5.
Note on C814: Z-Scores have been calculated inclusive of individual outliers. In general, laboratory batches are rejected if Z-Score > 2.5.
Note on C832: Z-Scores have been calculated inclusive of individual outliers. In general, laboratory batches are rejected if Z-Score > 2.5.
Note on C850: Z-Scores have been calculated inclusive of individual outliers. In general, laboratory batches are rejected if Z-Score > 2.5.
Note on C868: Z-Scores have been calculated inclusive of individual outliers. In general, laboratory batches are rejected if Z-Score > 2.5.
Note on C886: Z-Scores have been calculated inclusive of individual outliers. In general, laboratory batches are rejected if Z-Score > 2.5.
Note on C905: Z-Scores have been calculated inclusive of individual outliers. In general, laboratory batches are rejected if Z-Score > 2.5.
Note on C924: Z-Scores have been calculated inclusive of individual outliers. In general, laboratory batches are rejected if Z-Score > 2.5.
Note on C942: Z-Scores have been calculated inclusive of individual outliers. In general, laboratory batches are rejected if Z-Score > 2.5.
Note on C960: Z-Scores have been calculated inclusive of individual outliers. In general, laboratory batches are rejected if Z-Score > 2.5.
Note on C978: Z-Scores have been calculated inclusive of individual outliers. In general, laboratory batches are rejected if Z-Score > 2.5.
Note on C997: Z-Scores have been calculated inclusive of individual outliers. In general, laboratory batches are rejected if Z-Score > 2.5.
Note on C1015: Z-Scores have been calculated inclusive of individual outliers. In general, laboratory batches are rejected if Z-Score > 2.5.
Note on C1033: Z-Scores have been calculated inclusive of individual outliers. In general, laboratory batches are rejected if Z-Score > 2.5.
Note on C1051: Z-Scores have been calculated inclusive of individual outliers. In general, laboratory batches are rejected if Z-Score > 2.5.
Note on C1069: Z-Scores have been calculated inclusive of individual outliers. In general, laboratory batches are rejected if Z-Score > 2.5.
Note on C1087: Z-Scores have been calculated inclusive of individual outliers. In general, laboratory batches are rejected if Z-Score > 2.5.
Note on C1105: Z-Scores have been calculated inclusive of individual outliers. In general, laboratory batches are rejected if Z-Score > 2.5.
Note on C1123: Z-Scores have been calculated inclusive of individual outliers. In general, laboratory batches are rejected if Z-Score > 2.5.

## IRC
| Analytical results for S in OREAS 143 (Indicative Value 1.23 wt.%) |  |  | Indicative
S | Round | Replicate | Lab | 1
| No | No | 02 | wt.%
|  |  | IRC | 2
2
| 1 | 1 | 1.24 | 1
| 1 | 2 | 1.23 | 24
| 1 | 3 | 1.24 | 16
| 1 | 4 | 1.22 | 1.23
| 1 | 5 | 1.23 | 30
| 1 | 6 | 1.22
| Mean |  | 1.23
| Median |  | 1.23
| Std Dev. |  | 0.008944272
| Rel.Std.Dev. |  | 0.7272%
| PDM3 |  | 0%
| Z-Score (Absolute) |  | NA
Note on C17: Z-Scores have been calculated inclusive of individual outliers. In general, laboratory batches are rejected if Z-Score > 2.5.