## Uncertainty & Tolerance Limits
Table 1. Certified Values, Expanded Uncertainty and Tolerance Limits for OREAS 144
Constituent | Certified | Expanded Uncertainty |  | 95% Tolerance Limits
| Value | Low | High | Low | High
Borate Fusion XRF
Al2O3, Aluminium(III) oxide (wt.%) | 11.12683 | 10.97497 | 11.27869 | 11.02332 | 11.23035
As, Arsenic (wt.%) | 0.253706 | 0.2325967 | 0.2748152 | 0.2448845 | 0.2625274
BaO, Barium oxide (ppm) | 584.3342 | 517.0546 | 651.6139 | 572.4558 | 596.2127
CaO, Calcium oxide (wt.%) | 10.89403 | 10.7426 | 11.04545 | 10.79191 | 10.99614
Co, Cobalt (ppm) | < 100 | IND | IND | IND | IND
Cu, Copper (ppm) | 744.9174 | 697.3842 | 792.4506 | 716.8814 | 772.9535
Fe2O3, Iron(III) oxide (wt.%) | 9.62839 | 9.486816 | 9.769963 | 9.545024 | 9.711756
HfO2, Hafnium dioxide (ppm) | < 100 | IND | IND | IND | IND
K2O, Potassium oxide (wt.%) | 2.329109 | 2.288417 | 2.369801 | 2.307365 | 2.350853
MgO, Magnesium oxide (wt.%) | 2.086088 | 2.052956 | 2.11922 | 2.062125 | 2.110051
MnO, Manganese oxide (wt.%) | 0.06421507 | 0.06145271 | 0.06697742 | 0.06182835 | 0.06660179
Mo, Molybdenum (ppm) | < 50 | IND | IND | IND | IND
Na2O, Sodium oxide (wt.%) | 1.065549 | 0.9552928 | 1.175806 | 1.045326 | 1.085772
P2O5, Phosphorus(V) oxide (wt.%) | 0.1172726 | 0.108055 | 0.1264902 | 0.1143211 | 0.1202241
SiO2, Silicon dioxide (wt.%) | 49.93016 | 49.2773 | 50.58301 | 49.65821 | 50.2021
Sn, Tin (wt.%) | 0.607151 | 0.5861929 | 0.6281091 | 0.5904407 | 0.6238613
SO3, Sulphur trioxide (wt.%) | 6.672912 | 6.494537 | 6.851287 | 6.592683 | 6.753141
SrO, Strontium oxide (ppm) | 124.6491 | 102.0607 | 147.2376 | IND | IND
TiO2, Titanium dioxide (wt.%) | 0.5122609 | 0.4979149 | 0.5266069 | 0.4985282 | 0.5259936
V2O5, Vanadium(V) oxide (ppm) | 126.9673 | 79.20114 | 174.7334 | IND | IND
Zn, Zinc (ppm) | 80.1265 | 59.19936 | 101.0536 | IND | IND
Thermogravimetry
LOI1000, Loss on ignition @1000 °C (wt.%) | 6.475174 | 5.823324 | 7.127025 | 6.276908 | 6.67344
Borate / Peroxide Fusion ICP
Al, Aluminium (wt.%) | 5.876748 | 5.721161 | 6.032334 | 5.772507 | 5.980988
As, Arsenic (wt.%) | 0.2511458 | 0.2371483 | 0.2651434 | 0.2455486 | 0.256743
Ba, Barium (ppm) | 528.3673 | 505.4339 | 551.3007 | 518.2091 | 538.5255
Be, Beryllium (ppm) | 3.310337 | 2.139152 | 4.481521 | IND | IND
Ca, Calcium (wt.%) | 7.826126 | 7.444104 | 8.208148 | 7.680841 | 7.971411
Ce, Cerium (ppm) | 57.12181 | 49.89179 | 64.35183 | 54.75798 | 59.48564
Co, Cobalt (ppm) | 14.46918 | 13.31515 | 15.62321 | 13.85034 | 15.08802
Cr, Chromium (ppm) | 69.32914 | 55.47291 | 83.18538 | IND | IND
Cs, Caesium (ppm) | 7.529864 | 6.62036 | 8.439369 | 7.035882 | 8.023847
Cu, Copper (ppm) | 771.3574 | 742.2194 | 800.4954 | 759.921 | 782.7938
Dy, Dysprosium (ppm) | 4.538006 | 3.860104 | 5.215907 | 4.096225 | 4.979787
Er, Erbium (ppm) | 2.622874 | 2.143042 | 3.102706 | 2.438154 | 2.807595
Eu, Europium (ppm) | 1.095979 | 0.9284022 | 1.263556 | IND | IND
Fe, Iron (wt.%) | 6.777828 | 6.57196 | 6.983695 | 6.659138 | 6.896518
Ga, Gallium (ppm) | 18.56155 | 17.5047 | 19.6184 | 18.02557 | 19.09752
Gd, Gadolinium (ppm) | 4.892671 | 4.016016 | 5.769327 | 4.654837 | 5.130505
Ho, Holmium (ppm) | 0.9136258 | 0.730224 | 1.097028 | IND | IND
K, Potassium (wt.%) | 1.986534 | 1.908021 | 2.065048 | 1.939731 | 2.033337
La, Lanthanum (ppm) | 27.70778 | 24.13921 | 31.27635 | 26.06774 | 29.34781
Li, Lithium (ppm) | 65.7015625 | 54.18224 | 77.22088 | 63.62919 | 67.77393
Mg, Magnesium (wt.%) | 1.230755 | 1.192975 | 1.268534 | 1.20496 | 1.256549
Mn, Manganese (wt.%) | 0.05285268 | 0.05102015 | 0.05468521 | 0.05157183 | 0.05413353
Nd, Neodymium (ppm) | 27.4899 | 25.00789 | 29.97192 | 25.98601 | 28.99379
Ni, Nickel (ppm) | 31.03333 | 19.80578 | 42.26089 | IND | IND
P, Phosphorus (wt.%) | 0.05116245 | 0.04915813 | 0.05316677 | IND | IND
Pr, Praseodymium (ppm) | 6.87646 | 5.701199 | 8.051721 | 6.260973 | 7.491947
Rb, Rubidium (ppm) | 127.4948 | 111.7719 | 143.2178 | 120.7138 | 134.2758
S, Sulphur (wt.%) | 2.617409 | 2.553398 | 2.68142 | 2.57845 | 2.656368
Si, Silicon (wt.%) | 23.6481 | 22.77981 | 24.51639 | 23.14278 | 24.15341
Sm, Samarium (ppm) | 5.229773 | 4.396206 | 6.06334 | 4.783098 | 5.676448
Sn, Tin (wt.%) | 0.5704587 | 0.5397715 | 0.6011459 | 0.5619326 | 0.5789848
Sr, Strontium (ppm) | 125.2682 | 117.2611 | 133.2753 | 121.847 | 128.6894
Ta, Tantalum (ppm) | 0.9788365 | 0.7381941 | 1.219479 | IND | IND
Tb, Terbium (ppm) | 0.7700073 | 0.6566473 | 0.8833674 | IND | IND
Th, Thorium (ppm) | 11.3579 | 10.33749 | 12.3783 | 10.90289 | 11.81291
Ti, Titanium (wt.%) | 0.3021513 | 0.2928693 | 0.3114333 | 0.2944222 | 0.3098804
Tm, Thulium (ppm) | 0.3656256 | 0.2664768 | 0.4647744 | IND | IND
U, Uranium (ppm) | 2.764117 | 2.374868 | 3.153367 | 2.457335 | 3.0709
V, Vanadium (ppm) | 61.99167 | 47.7835 | 76.19983 | 59.35252 | 64.63082
Y, Yttrium (ppm) | 23.68762 | 20.33821 | 27.03703 | 22.11746 | 25.25778
Yb, Ytterbium (ppm) | 2.425594 | 1.950634 | 2.900555 | 2.137828 | 2.71336
Zn, Zinc (ppm) | 81.19724 | 65.06359 | 97.33088 | 77.18877 | 85.2057
4-Acid Digestion
Ag, Silver (ppm) | 0.8379205 | 0.7774493 | 0.8983917 | 0.8014086 | 0.8744324
Al, Aluminium (wt.%) | 5.717037 | 5.52202 | 5.912054 | 5.595038 | 5.839035
As, Arsenic (wt.%) | 0.2553801 | 0.2479835 | 0.2627768 | 0.2488722 | 0.2618881
Ba, Barium (ppm) | 534.0943 | 519.1315 | 549.0572 | 522.045 | 546.1437
Be, Beryllium (ppm) | 3.134411 | 2.991585 | 3.277238 | 2.991029 | 3.277794
Bi, Bismuth (ppm) | 45.33892 | 42.80973 | 47.8681 | 43.50651 | 47.17132
Ca, Calcium (wt.%) | 7.635201 | 7.352274 | 7.918128 | 7.486943 | 7.783459
Ce, Cerium (ppm) | 59.05933 | 55.24234 | 62.87632 | 57.4665 | 60.65215
Co, Cobalt (ppm) | 13.51661 | 12.43918 | 14.59404 | 12.96196 | 14.07125
Cr, Chromium (ppm) | 55.46139 | 49.84385 | 61.07894 | 52.43895 | 58.48384
Cs, Caesium (ppm) | 7.795565 | 7.309911 | 8.281218 | 7.512652 | 8.078478
Cu, Copper (ppm) | 768.5163 | 748.0095 | 789.0231 | 755.2218 | 781.8108
Dy, Dysprosium (ppm) | 2.836527 | 2.522255 | 3.150799 | 2.720262 | 2.952793
Er, Erbium (ppm) | 1.354071 | 1.143489 | 1.564652 | 1.27404 | 1.434102
Eu, Europium (ppm) | 1.0003 | 0.9099627 | 1.090638 | 0.9250992 | 1.075502
Fe, Iron (wt.%) | 6.673134 | 6.495274 | 6.850995 | 6.522544 | 6.823725
Ga, Gallium (ppm) | 18.29087 | 17.22345 | 19.35829 | 17.82411 | 18.75763
Gd, Gadolinium (ppm) | 4.11304 | 3.623313 | 4.602767 | 3.879022 | 4.347058
Hf, Hafnium (ppm) | 2.439645 | 2.227948 | 2.651342 | 2.320258 | 2.559032
Ho, Holmium (ppm) | 0.5013887 | 0.4255092 | 0.5772682 | 0.4655247 | 0.5372528
In, Indium (ppm) | 2.000051 | 1.65984 | 2.340262 | 1.692387 | 2.307715
K, Potassium (wt.%) | 1.944033 | 1.885981 | 2.002085 | 1.904271 | 1.983795
La, Lanthanum (ppm) | 29.12848 | 27.14695 | 31.11002 | 28.03454 | 30.22242
Li, Lithium (ppm) | 70.67305 | 67.28118 | 74.06491 | 69.10603 | 72.24007
Lu, Lutetium (ppm) | 0.1812299 | 0.1555524 | 0.2069073 | IND | IND
Mg, Magnesium (wt.%) | 1.156068 | 1.123647 | 1.188489 | 1.128863 | 1.183272
Mn, Manganese (wt.%) | 0.04989662 | 0.0480433 | 0.05174994 | 0.04885994 | 0.05093329
Mo, Molybdenum (ppm) | 2.079556 | 1.885157 | 2.273954 | 1.912033 | 2.247078
Na, Sodium (wt.%) | 0.8362456 | 0.8054249 | 0.8670664 | 0.8128475 | 0.8596437
Nb, Niobium (ppm) | 10.24613 | 9.191434 | 11.30083 | 9.404527 | 11.08774
Nd, Neodymium (ppm) | 25.46804 | 22.53394 | 28.40214 | 24.132 | 26.80408
Ni, Nickel (ppm) | 28.12183 | 26.31568 | 29.92798 | 26.93645 | 29.30721
P, Phosphorus (wt.%) | 0.0522105 | 0.04989246 | 0.05452854 | 0.05078212 | 0.05363888
Pb, Lead (ppm) | 20.6101 | 19.34025 | 21.87996 | 19.195 | 22.0252
Pr, Praseodymium (ppm) | 7.199324 | 6.642225 | 7.756424 | 6.943575 | 7.455074
Rb, Rubidium (ppm) | 126.3971 | 118.0468 | 134.7473 | 122.3181 | 130.476
S, Sulphur (wt.%) | 2.615086 | 2.548925 | 2.681247 | 2.56914 | 2.661032
Sb, Antimony (ppm) | 2.4991 | 2.174415 | 2.823785 | 2.314326 | 2.683874
Sc, Scandium (ppm) | 9.134317 | 8.568497 | 9.700137 | 8.738464 | 9.53017
Sm, Samarium (ppm) | 5.055379 | 4.546821 | 5.563936 | 4.693857 | 5.4169
Sr, Strontium (ppm) | 124.2518 | 118.6982 | 129.8054 | 120.88 | 127.6236
Ta, Tantalum (ppm) | 0.8368798 | 0.7449196 | 0.92884 | 0.783662 | 0.8900976
Tb, Terbium (ppm) | 0.5431232 | 0.4923949 | 0.5938516 | 0.5164729 | 0.5697735
Th, Thorium (ppm) | 11.2752 | 10.60883 | 11.94157 | 10.90644 | 11.64396
Ti, Titanium (wt.%) | 0.2793536 | 0.2675174 | 0.2911897 | 0.2716475 | 0.2870597
Tl, Thallium (ppm) | 0.6713817 | 0.6359298 | 0.7068335 | 0.6431087 | 0.6996546
Tm, Thulium (ppm) | 0.1671012 | 0.1388166 | 0.1953858 | IND | IND
U, Uranium (ppm) | 2.552875 | 2.241045 | 2.864705 | 2.33542 | 2.770329
V, Vanadium (ppm) | 63.15808 | 60.8874 | 65.42876 | 61.78862 | 64.52754
W, Tungsten (ppm) | 35.61316 | 33.13762 | 38.08871 | 34.22417 | 37.00215
Y, Yttrium (ppm) | 12.79932 | 11.77507 | 13.82358 | 12.32489 | 13.27375
Yb, Ytterbium (ppm) | 1.185264 | 1.004571 | 1.365957 | 1.106229 | 1.2643
Zn, Zinc (ppm) | 72.18112 | 67.9719 | 76.39034 | 69.81455 | 74.54769
Zr, Zirconium (ppm) | 79.18346 | 69.6006 | 88.76632 | 75.17763 | 83.18928
SI unit equivalents: ppm (parts per million; 1 x 10-⁶) ≡ mg/kg; wt.% (weight per cent) ≡ % (mass fraction)

## Indicative Values
Table 2. Indicative Values for OREAS 144
Constituent | Unit | Value | Constituent | Unit | Value | Constituent | Unit | Value
Borate Fusion XRF
Bi | ppm | 99.41667 | Hg | ppm | < 100 | Sc | ppm | < 100
Cd | ppm | < 10 | In | ppm | < 100 | Se | ppm | < 100
Ce | ppm | < 80 | La | ppm | < 90 | Ta | ppm | < 100
Cl | ppm | < 50 | Nb | ppm | < 50 | Te | ppm | < 100
Cr2O3 | ppm | 100.7347 | NiO | ppm | < 64 | Tl | ppm | < 100
Cs | ppm | < 100 | Pb | ppm | 115.3796 | W | ppm | 40.52709
Ga | ppm | < 100 | Rb | ppm | 90.41667 | Y | ppm | 41.56058
Ge | ppm | < 100 | Sb | ppm | < 50 | ZrO2 | ppm | 187.0382
Thermogravimetry
H2O- | wt.% | 0.2483333
Borate / Peroxide Fusion ICP
Ag | ppm | < 0.5 | In | ppm | 12.22642 | Sb | ppm | 3.433772
B | ppm | 1661.75 | Lu | ppm | 0.3752172 | Sc | ppm | 9.099307
Bi | ppm | 45.68889 | Mo | ppm | 3.166667 | Se | ppm | < 20
Cd | ppm | 67.18867 | Na | wt.% | 0.4594777 | Te | ppm | < 1
Ge | ppm | 1.930871 | Nb | ppm | 11.86308 | Tl | ppm | 0.7111111
Hf | ppm | 5.116872 | Pb | ppm | 38.42292 | W | ppm | 46.4271
Hg | ppm | < 5 | Re | ppm | < 0.1 | Zr | ppm | 127.5804
4-Acid Digestion
B | ppm | 14.585 | Hg | ppm | 0.1033333 | Sn | wt.% | 0.02404677
Cd | ppm | 0.2909695 | Re | ppm | 0.0015 | Te | ppm | 0.05103571
Ge | ppm | 0.1395238 | Se | ppm | 1.439
Infrared Combustion
S | wt.% | 2.581667
SI unit equivalents: ppm (parts per million; 1 x 10-⁶) ≡ mg/kg; wt.% (weight per cent) ≡ % (mass fraction)

## Performance Gates
Table 3. Certified Values and Performance Gates for OREAS 144
Constituent | Certified Value | Absolute Standard Deviations |  |  |  |  | Relative Standard Deviations |  |  | 5% window
|  | 1SD | 2SD Low | 2SD High | 3SD Low | 3SD High | 1RSD | 2RSD | 3RSD | Low | High
Borate Fusion XRF
Al2O3, wt.% | 11.12683 | 0.1598467 | 10.80714 | 11.44652 | 10.64729 | 11.60637 | 1.437% | 2.873% | 4.31% | 10.57049 | 11.68317
As, wt.% | 0.253706 | 0.02345401 | 0.2067979 | 0.300614 | 0.1833439 | 0.324068 | 9.245% | 18.49% | 27.73% | 0.2410207 | 0.2663913
BaO, ppm | 584.3342 | 38.56268 | 507.2089 | 661.4596 | 468.6462 | 700.0223 | 6.599% | 13.2% | 19.8% | 555.1175 | 613.551
CaO, wt.% | 10.89403 | 0.126799 | 10.64043 | 11.14762 | 10.51363 | 11.27442 | 1.164% | 2.328% | 3.492% | 10.34932 | 11.43873
Co, ppm | < 100 | IND | IND | IND | IND | IND | IND | IND | IND | IND | IND
Cu, ppm | 744.9174 | 27.97737 | 688.9627 | 800.8722 | 660.9853 | 828.8496 | 3.756% | 7.512% | 11.27% | 707.6716 | 782.1633
Fe2O3, wt.% | 9.62839 | 0.1589802 | 9.310429 | 9.94635 | 9.151449 | 10.10533 | 1.651% | 3.302% | 4.953% | 9.14697 | 10.10981
HfO2, ppm | < 100 | IND | IND | IND | IND | IND | IND | IND | IND | IND | IND
K2O, wt.% | 2.329109 | 0.02964578 | 2.269818 | 2.388401 | 2.240172 | 2.418046 | 1.273% | 2.546% | 3.819% | 2.212654 | 2.445565
MgO, wt.% | 2.086088 | 0.03578695 | 2.014514 | 2.157662 | 1.978727 | 2.193449 | 1.716% | 3.431% | 5.147% | 1.981784 | 2.190392
MnO, wt.% | 0.06421507 | 0.00423097 | 0.05575313 | 0.07267701 | 0.05152216 | 0.07690798 | 6.589% | 13.18% | 19.77% | 0.06100431 | 0.06742582
Mo, ppm | < 50 | IND | IND | IND | IND | IND | IND | IND | IND | IND | IND
Na2O, wt.% | 1.065549 | 0.1086942 | 0.8481609 | 1.282938 | 0.7394668 | 1.391632 | 10.2% | 20.4% | 30.6% | 1.012272 | 1.118827
P2O5, wt.% | 0.1172726 | 0.007265331 | 0.1027419 | 0.1318032 | 0.09547658 | 0.1390686 | 6.195% | 12.39% | 18.59% | 0.1114089 | 0.1231362
SiO2, wt.% | 49.93016 | 0.7658797 | 48.3984 | 51.46192 | 47.63252 | 52.22779 | 1.534% | 3.068% | 4.602% | 47.43365 | 52.42666
Sn, wt.% | 0.607151 | 0.01447773 | 0.5781955 | 0.6361064 | 0.5637178 | 0.6505842 | 2.385% | 4.769% | 7.154% | 0.5767934 | 0.6375085
SO3, wt.% | 6.672912 | 0.1474369 | 6.378038 | 6.967786 | 6.230601 | 7.115223 | 2.209% | 4.419% | 6.628% | 6.339267 | 7.006558
SrO, ppm | 124.6491 | 28.31434 | 68.02044 | 181.2778 | 39.7061 | 209.5921 | 22.72% | 45.43% | 68.15% | 118.4167 | 130.8816
TiO2, wt.% | 0.5122609 | 0.0142993 | 0.4836623 | 0.5408595 | 0.469363 | 0.5551588 | 2.791% | 5.583% | 8.374% | 0.4866479 | 0.537874
V2O5, ppm | 126.9673 | 24.6265 | 77.71428 | 176.2203 | 53.08778 | 200.8468 | 19.4% | 38.79% | 58.19% | 120.6189 | 133.3156
Zn, ppm | 80.1265 | 22.17701 | 35.77248 | 124.4805 | 13.59546 | 146.6575 | 27.68% | 55.36% | 83.03% | 76.12017 | 84.13282
Thermogravimetry
LOI1000, wt.% | 6.475174 | 1.055804 | 4.363566 | 8.586782 | 3.307763 | 9.642586 | 16.31% | 32.61% | 48.92% | 6.151416 | 6.798933
Borate / Peroxide Fusion ICP
Al, wt.% | 5.876748 | 0.1559496 | 5.564848 | 6.188647 | 5.408899 | 6.344596 | 2.654% | 5.307% | 7.961% | 5.58291 | 6.170585
As, wt.% | 0.2511458 | 0.01624279 | 0.2186602 | 0.2836314 | 0.2024174 | 0.2998742 | 6.467% | 12.93% | 19.4% | 0.2385885 | 0.2637031
Ba, ppm | 528.3673 | 15.6857 | 496.9959 | 559.7387 | 481.3102 | 575.4244 | 2.969% | 5.937% | 8.906% | 501.949 | 554.7857
Be, ppm | 3.310337 | 0.850243 | 1.609851 | 5.010823 | 0.7596078 | 5.861066 | 25.68% | 51.37% | 77.05% | 3.14482 | 3.475854
Ca, wt.% | 7.826126 | 0.2696052 | 7.286916 | 8.365337 | 7.017311 | 8.634942 | 3.445% | 6.89% | 10.33% | 7.43482 | 8.217432
Ce, ppm | 57.12181 | 5.3435 | 46.43481 | 67.80881 | 41.09131 | 73.15231 | 9.355% | 18.71% | 28.06% | 54.26572 | 59.9779
Co, ppm | 14.46918 | 0.5734795 | 13.32222 | 15.61614 | 12.74874 | 16.18962 | 3.963% | 7.927% | 11.89% | 13.74572 | 15.19264
Cr, ppm | 69.32914 | 8.373964 | 52.58121 | 86.07707 | 44.20725 | 94.45103 | 12.08% | 24.16% | 36.24% | 65.86268 | 72.7956
Cs, ppm | 7.529864 | 0.6371101 | 6.255644 | 8.804085 | 5.618534 | 9.441195 | 8.461% | 16.92% | 25.38% | 7.153371 | 7.906358
Cu, ppm | 771.3574 | 22.1389 | 727.0796 | 815.6352 | 704.9407 | 837.7741 | 2.87% | 5.74% | 8.61% | 732.7895 | 809.9253
Dy, ppm | 4.538006 | 0.3523773 | 3.833251 | 5.242761 | 3.480874 | 5.595138 | 7.765% | 15.53% | 23.3% | 4.311106 | 4.764906
Er, ppm | 2.622874 | 0.2997244 | 2.023425 | 3.222323 | 1.723701 | 3.522047 | 11.43% | 22.85% | 34.28% | 2.49173 | 2.754018
Eu, ppm | 1.095979 | 0.07731901 | 0.941341 | 1.250617 | 0.864022 | 1.327936 | 7.055% | 14.11% | 21.16% | 1.04118 | 1.150778
Fe, wt.% | 6.777828 | 0.1572521 | 6.463323 | 7.092332 | 6.306071 | 7.249584 | 2.32% | 4.64% | 6.96% | 6.438936 | 7.116719
Ga, ppm | 18.56155 | 0.5151764 | 17.5312 | 19.5919 | 17.01602 | 20.10708 | 2.776% | 5.551% | 8.327% | 17.63347 | 19.48963
Gd, ppm | 4.892671 | 0.5714553 | 3.749761 | 6.035582 | 3.178305 | 6.607037 | 11.68% | 23.36% | 35.04% | 4.648038 | 5.137305
Ho, ppm | 0.9136258 | 0.106217 | 0.7011918 | 1.12606 | 0.5949747 | 1.232277 | 11.63% | 23.25% | 34.88% | 0.8679445 | 0.9593071
K, wt.% | 1.986534 | 0.03864711 | 1.90924 | 2.063828 | 1.870593 | 2.102475 | 1.945% | 3.891% | 5.836% | 1.887207 | 2.085861
La, ppm | 27.70778 | 2.863089 | 21.9816 | 33.43396 | 19.11851 | 36.29704 | 10.33% | 20.67% | 31% | 26.32239 | 29.09317
Li, ppm | 65.7015625 | 10.60201 | 44.49754 | 86.90558 | 33.89553 | 97.50759 | 16.14% | 32.27% | 48.41% | 62.41648 | 68.98664
Mg, wt.% | 1.230755 | 0.02787442 | 1.175006 | 1.286503 | 1.147131 | 1.314378 | 2.265% | 4.53% | 6.794% | 1.169217 | 1.292292
Mn, wt.% | 0.05285268 | 0.00169422 | 0.04946424 | 0.05624112 | 0.04777002 | 0.05793534 | 3.206% | 6.411% | 9.617% | 0.05021005 | 0.05549532
Nd, ppm | 27.4899 | 1.765108 | 23.95969 | 31.02012 | 22.19458 | 32.78522 | 6.421% | 12.84% | 19.26% | 26.11541 | 28.8644
Ni, ppm | 31.03333 | 6.122223 | 18.78889 | 43.27778 | 12.66667 | 49.4 | 19.73% | 39.46% | 59.18% | 29.48167 | 32.585
P, wt.% | 0.05116245 | 0.001742804 | 0.04767684 | 0.05464805 | 0.04593403 | 0.05639086 | 3.406% | 6.813% | 10.22% | 0.04860432 | 0.05372057
Pr, ppm | 6.87646 | 0.8164565 | 5.243547 | 8.509373 | 4.427091 | 9.325829 | 11.87% | 23.75% | 35.62% | 6.532637 | 7.220283
Rb, ppm | 127.4948 | 8.215243 | 111.0643 | 143.9253 | 102.8491 | 152.1405 | 6.444% | 12.89% | 19.33% | 121.1201 | 133.8695
S, wt.% | 2.617409 | 0.03675858 | 2.543892 | 2.690926 | 2.507133 | 2.727685 | 1.404% | 2.809% | 4.213% | 2.486539 | 2.7482795
Si, wt.% | 23.6481 | 0.8110739 | 22.02595 | 25.27025 | 21.21488 | 26.08132 | 3.43% | 6.86% | 10.29% | 22.46569 | 24.8305
Sm, ppm | 5.229773 | 0.5661779 | 4.097417 | 6.362129 | 3.531239 | 6.928307 | 10.83% | 21.65% | 32.48% | 4.968284 | 5.491262
Sn, wt.% | 0.5704587 | 0.04257832 | 0.4853021 | 0.6556154 | 0.4427238 | 0.6981937 | 7.464% | 14.93% | 22.39% | 0.5419358 | 0.5989817
Sr, ppm | 125.2682 | 5.872292 | 113.5236 | 137.0128 | 107.6513 | 142.8851 | 4.688% | 9.376% | 14.06% | 119.0048 | 131.5316
Ta, ppm | 0.9788365 | 0.1186527 | 0.7415311 | 1.216142 | 0.6228784 | 1.334795 | 12.12% | 24.24% | 36.37% | 0.9298947 | 1.027778
Tb, ppm | 0.7700073 | 0.08374398 | 0.6025193 | 0.9374953 | 0.5187754 | 1.021239 | 10.88% | 21.75% | 32.63% | 0.7315069 | 0.8085077
Th, ppm | 11.3579 | 0.6620104 | 10.03387 | 12.68192 | 9.371864 | 13.34393 | 5.829% | 11.66% | 17.49% | 10.79 | 11.92579
Ti, wt.% | 0.3021513 | 0.007320908 | 0.2875095 | 0.3167931 | 0.2801886 | 0.324114 | 2.423% | 4.846% | 7.269% | 0.2870437 | 0.3172589
Tm, ppm | 0.3656256 | 0.04914036 | 0.2673449 | 0.4639063 | 0.2182045 | 0.5130467 | 13.44% | 26.88% | 40.32% | 0.3473443 | 0.3839069
U, ppm | 2.764117 | 0.3600566 | 2.044004 | 3.484231 | 1.683948 | 3.844287 | 13.03% | 26.05% | 39.08% | 2.625912 | 2.902323
V, ppm | 61.99167 | 9.793893 | 42.40388 | 81.57945 | 32.60999 | 91.37335 | 15.8% | 31.6% | 47.4% | 58.89208 | 65.09125
Y, ppm | 23.68762 | 2.952643 | 17.78233 | 29.5929 | 14.82969 | 32.54555 | 12.46% | 24.93% | 37.39% | 22.50324 | 24.872
Yb, ppm | 2.425594 | 0.2857495 | 1.854095 | 2.997093 | 1.568346 | 3.282843 | 11.78% | 23.56% | 35.34% | 2.304315 | 2.546874
Zn, ppm | 81.19724 | 20.48172 | 40.23379 | 122.1607 | 19.75207 | 142.6424 | 25.22% | 50.45% | 75.67% | 77.13737 | 85.2571
4-Acid Digestion
Ag, ppm | 0.8379205 | 0.03044677 | 0.777027 | 0.898814 | 0.7465802 | 0.9292608 | 3.634% | 7.267% | 10.9% | 0.7960245 | 0.8798165
Al, wt.% | 5.717037 | 0.2004962 | 5.316044 | 6.118029 | 5.115548 | 6.318525 | 3.507% | 7.014% | 10.52% | 5.431185 | 6.002888
As, wt.% | 0.2553801 | 0.007847323 | 0.2396855 | 0.2710748 | 0.2318382 | 0.2789221 | 3.073% | 6.146% | 9.218% | 0.2426111 | 0.2681492
Ba, ppm | 534.0943 | 14.44659 | 505.2012 | 562.9875 | 490.7546 | 577.4341 | 2.705% | 5.41% | 8.115% | 507.3896 | 560.7991
Be, ppm | 3.134411 | 0.106923 | 2.920565 | 3.348257 | 2.813642 | 3.45518 | 3.411% | 6.823% | 10.23% | 2.977691 | 3.291132
Bi, ppm | 45.33892 | 2.272172 | 40.79457 | 49.88326 | 38.5224 | 52.15543 | 5.012% | 10.02% | 15.03% | 43.07197 | 47.60586
Ca, wt.% | 7.635201 | 0.321833 | 6.991535 | 8.278867 | 6.669702 | 8.6007 | 4.215% | 8.43% | 12.65% | 7.253441 | 8.016961
Ce, ppm | 59.05933 | 2.882724 | 53.29388 | 64.82478 | 50.41115 | 67.7075 | 4.881% | 9.762% | 14.64% | 56.10636 | 62.01229
Co, ppm | 13.51661 | 0.8515747 | 11.81346 | 15.21976 | 10.96188 | 16.07133 | 6.3% | 12.6% | 18.9% | 12.84078 | 14.19244
Cr, ppm | 55.46139 | 6.454806 | 42.55178 | 68.37101 | 36.09698 | 74.82581 | 11.64% | 23.28% | 34.92% | 52.68832 | 58.23446
Cs, ppm | 7.795565 | 0.4488546 | 6.897856 | 8.693274 | 6.449001 | 9.142128 | 5.758% | 11.52% | 17.27% | 7.405787 | 8.185343
Cu, ppm | 768.5163 | 19.99386 | 728.5286 | 808.504 | 708.5347 | 828.4979 | 2.602% | 5.203% | 7.805% | 730.0905 | 806.9421
Dy, ppm | 2.836527 | 0.2902762 | 2.255975 | 3.417079 | 1.965699 | 3.707356 | 10.23% | 20.47% | 30.7% | 2.694701 | 2.978354
Er, ppm | 1.354071 | 0.2099505 | 0.9341697 | 1.773972 | 0.7242192 | 1.983922 | 15.51% | 31.01% | 46.52% | 1.286367 | 1.421774
Eu, ppm | 1.0003 | 0.06087186 | 0.8785567 | 1.122044 | 0.8176848 | 1.182916 | 6.085% | 12.17% | 18.26% | 0.9502854 | 1.050315
Fe, wt.% | 6.673134 | 0.1112315 | 6.450671 | 6.895597 | 6.33944 | 7.006829 | 1.667% | 3.334% | 5.001% | 6.339478 | 7.006791
Ga, ppm | 18.29087 | 1.033132 | 16.22461 | 20.35714 | 15.19148 | 21.39027 | 5.648% | 11.3% | 16.95% | 17.37633 | 19.20542
Gd, ppm | 4.11304 | 0.4159281 | 3.281184 | 4.944896 | 2.865256 | 5.360824 | 10.11% | 20.22% | 30.34% | 3.907388 | 4.318692
Hf, ppm | 2.439645 | 0.2335785 | 1.972488 | 2.906802 | 1.738909 | 3.14038 | 9.574% | 19.15% | 28.72% | 2.317662 | 2.561627
Ho, ppm | 0.5013887 | 0.06543585 | 0.370517 | 0.6322604 | 0.3050812 | 0.6976963 | 13.05% | 26.1% | 39.15% | 0.4763193 | 0.5264582
In, ppm | 2.000051 | 0.2778824 | 1.444286 | 2.555816 | 1.166404 | 2.833698 | 13.89% | 27.79% | 41.68% | 1.900048 | 2.100053
K, wt.% | 1.944033 | 0.05908354 | 1.825866 | 2.0622 | 1.766783 | 2.121284 | 3.039% | 6.078% | 9.118% | 1.846832 | 2.041235
La, ppm | 29.12848 | 1.751526 | 25.62543 | 32.63153 | 23.8739 | 34.38306 | 6.013% | 12.03% | 18.04% | 27.67206 | 30.58491
Li, ppm | 70.67305 | 4.217069 | 62.23891 | 79.10718 | 58.02184 | 83.32425 | 5.967% | 11.93% | 17.9% | 67.13939 | 74.2067
Lu, ppm | 0.1812299 | 0.01696764 | 0.1472946 | 0.2151652 | 0.1303269 | 0.2321328 | 9.362% | 18.72% | 28.09% | 0.1721684 | 0.1902914
Mg, wt.% | 1.156068 | 0.03574599 | 1.084576 | 1.22756 | 1.04883 | 1.263306 | 3.092% | 6.184% | 9.276% | 1.098264 | 1.213871
Mn, wt.% | 0.04989662 | 0.002132648 | 0.04563132 | 0.05416191 | 0.04349868 | 0.05629456 | 4.274% | 8.548% | 12.82% | 0.04740179 | 0.05239145
Mo, ppm | 2.079556 | 0.1465733 | 1.786409 | 2.372702 | 1.639836 | 2.519276 | 7.048% | 14.1% | 21.14% | 1.975578 | 2.183533
Na, wt.% | 0.8362456 | 0.02831388 | 0.7796179 | 0.8928734 | 0.751304 | 0.9211873 | 3.386% | 6.772% | 10.16% | 0.7944334 | 0.8780579
Nb, ppm | 10.24613 | 1.261142 | 7.723851 | 12.76842 | 6.462709 | 14.02956 | 12.31% | 24.62% | 36.93% | 9.733828 | 10.75844
Nd, ppm | 25.46804 | 2.290173 | 20.88769 | 30.04839 | 18.59752 | 32.33856 | 8.992% | 17.98% | 26.98% | 24.19464 | 26.74144
Ni, ppm | 28.12183 | 1.903442 | 24.31495 | 31.92871 | 22.41151 | 33.83216 | 6.769% | 13.54% | 20.31% | 26.71574 | 29.52792
P, wt.% | 0.0522105 | 0.001420171 | 0.04937016 | 0.05505084 | 0.04794998 | 0.05647101 | 2.72% | 5.44% | 8.16% | 0.04959997 | 0.05482102
Pb, ppm | 20.6101 | 1.789291 | 17.03152 | 24.18868 | 15.24223 | 25.97798 | 8.682% | 17.36% | 26.04% | 19.5796 | 21.64061
Pr, ppm | 7.199324 | 0.4825887 | 6.234147 | 8.164502 | 5.751558 | 8.64709 | 6.703% | 13.41% | 20.11% | 6.839358 | 7.559291
Rb, ppm | 126.3971 | 7.316944 | 111.7632 | 141.031 | 104.4462 | 148.3479 | 5.789% | 11.58% | 17.37% | 120.0772 | 132.7169
S, wt.% | 2.615086 | 0.04895447 | 2.517177 | 2.712995 | 2.468223 | 2.76195 | 1.872% | 3.744% | 5.616% | 2.484332 | 2.74584
Sb, ppm | 2.4991 | 0.3201617 | 1.858776 | 3.139423 | 1.538615 | 3.459585 | 12.81% | 25.62% | 38.43% | 2.374145 | 2.624055
Sc, ppm | 9.134317 | 0.6044806 | 7.925356 | 10.34328 | 7.320875 | 10.94776 | 6.618% | 13.24% | 19.85% | 8.677601 | 9.591033
Sm, ppm | 5.055379 | 0.3160443 | 4.42329 | 5.687467 | 4.107246 | 6.003511 | 6.252% | 12.5% | 18.75% | 4.80261 | 5.308147
Sr, ppm | 124.2518 | 5.47823 | 113.2954 | 135.2083 | 107.8171 | 140.6865 | 4.409% | 8.818% | 13.23% | 118.0392 | 130.4644
Ta, ppm | 0.8368798 | 0.1294393 | 0.5780011 | 1.095758 | 0.4485618 | 1.225198 | 15.47% | 30.93% | 46.4% | 0.7950358 | 0.8787238
Tb, ppm | 0.5431232 | 0.04482562 | 0.453472 | 0.6327745 | 0.4086464 | 0.6776001 | 8.253% | 16.51% | 24.76% | 0.5159671 | 0.5702794
Th, ppm | 11.2752 | 0.4034235 | 10.46835 | 12.08205 | 10.06493 | 12.48547 | 3.578% | 7.156% | 10.73% | 10.71144 | 11.8389607
Ti, wt.% | 0.2793536 | 0.01732741 | 0.2446988 | 0.3140084 | 0.2273713 | 0.3313358 | 6.203% | 12.41% | 18.61% | 0.2653859 | 0.2933213
Tl, ppm | 0.6713817 | 0.02866318 | 0.6140553 | 0.728708 | 0.5853921 | 0.7573712 | 4.269% | 8.539% | 12.81% | 0.6378126 | 0.7049508
Tm, ppm | 0.1671012 | 0.02958225 | 0.1079367 | 0.2262657 | 0.07835441 | 0.2558479 | 17.7% | 35.41% | 53.11% | 0.1587461 | 0.1754562
U, ppm | 2.552875 | 0.2278059 | 2.097263 | 3.008486 | 1.869457 | 3.236292 | 8.924% | 17.85% | 26.77% | 2.425231 | 2.680518
V, ppm | 63.15808 | 2.379419 | 58.39924 | 67.91692 | 56.01982 | 70.29634 | 3.767% | 7.535% | 11.3% | 60.00017 | 66.31598
W, ppm | 35.61316 | 1.834966 | 31.94323 | 39.28309 | 30.10827 | 41.11806 | 5.152% | 10.3% | 15.46% | 33.8325 | 37.39382
Y, ppm | 12.79932 | 1.317022 | 10.16528 | 15.43337 | 8.848257 | 16.75039 | 10.29% | 20.58% | 30.87% | 12.15936 | 13.43929
Yb, ppm | 1.185264 | 0.1584828 | 0.8682988 | 1.50223 | 0.709816 | 1.660713 | 13.37% | 26.74% | 40.11% | 1.126001 | 1.244528
Zn, ppm | 72.18112 | 4.535004 | 63.11111 | 81.25113 | 58.57611 | 85.78614 | 6.283% | 12.57% | 18.85% | 68.57207 | 75.79018
Zr, ppm | 79.18346 | 9.716266 | 59.75093 | 98.61599 | 50.03466 | 108.3323 | 12.27% | 24.54% | 36.81% | 75.22429 | 83.14263
SI unit equivalents: ppm (parts per million; 1 x 10-⁶) ≡ mg/kg; wt.% (weight per cent) ≡ % (mass fraction)

## Abbreviations
Table 4. Abbreviations used for OREAS 144
Abbreviation | Explanation
< | ‘less than’
IND | indeterminate
NR | not reported
PDM3 | percent deviation of lab mean from corrected mean of means
Rel.Std.Dev. | one relative standard deviation
Std.Dev. | one standard deviation
Method Codes:
4A*MS | 4-acid (HF-HNO3-HClO4-HCl) digestion with inductively coupled plasma mass spectroscopy
4A*OES | 4-acid (HF-HNO3-HClO4-HCl) digestion with inductively coupled plasma optical emission spectroscopy
4A*OES/MS | 4-acid (HF-HNO3-HClO4-HCl) digestion with ICP-OES or ICP-MS finish
BF*OES/MS | lithium borate fusion with ICP-OES or ICP-MS finish
BF*XRF | lithium borate fusion with X-ray fluorescence spectroscopy
IRC | infrared combustion
LOI*Furnace | loss on ignition using a muffle furnace
LOI*TGA | loss on ignition by thermogravimetric analysis
OxBF*XRF | oxidising lithium borate fusion with X-ray fluorescence spectroscopy
PF*MS | sodium peroxide fusion with inductively coupled plasma mass spectroscopy
PF*OES | sodium peroxide fusion with inductively coupled plasma optical emission spectroscopy
PF*OES/MS | sodium peroxide fusion with ICP-OES or ICP-MS finish
Legend:- | (for Method Group Tabulated Results omitted in the determination of Certified Values)
Individual | - Outlying individual values
Batch & Limits | - Outlying laboratory batch data sets and superfluous limit values

## Laboratory List
Table 5. Participating Laboratory List used for OREAS 144
Lab Slot | Laboratory Name and Location
Actlabs, Ancaster, Ontario, Canada
ALS, Brisbane, QLD, Australia
ALS, Lima, Peru
ALS, Loughrea, Galway, Ireland
ALS, Malaga, WA, Australia
ALS, Vancouver, BC, Canada
American Assay Laboratories, Sparks, Nevada, USA
ARGETEST Mineral Processing, Ankara, Central Anatolia, Turkey
Intertek, Perth, WA, Australia
Paragon Geochemical Laboratories, Sparks, Nevada, USA
PT Geoservices Ltd, Cikarang, Jakarta Raya, Indonesia
PT Intertek Utama Services, Jakarta Timur, DKI Jakarta, Indonesia
Reminex Centre de Recherche, Marrakesh, Marrakesh-Safi, Morocco
SGS, Ankara, Anatolia, Turkey
SGS Australia Mineral Services, Perth, WA, Australia
SGS de Mexico SA de CV, Cd. Industrial, Durango, Mexico
Shiva Analyticals Ltd, Bangalore North, Karnataka, India
Stewart Assay & Environmental Laboratories LLC, Kara-Balta, Chüy, Kyrgyzstan

## Fusion XRF
| Analytical results for Al2O3 in OREAS 144 (Certified Value 11.13 wt.%) | [15 empty] | Certified
Al2O3 | Round | Replicate | Lab | Lab | Lab | Lab | Lab | Lab | Lab | Lab | Lab | Lab | Lab | Lab | Lab | Lab | 1
| No | No | 01 | 02 | 03 | 04 | 05 | 06 | 07 | 08 | 09 | 12 | 14 | 15 | 17 | 18 | wt.%
|  |  | BF*XRF | BF*XRF | OxBF*XRF | BF*XRF | BF*XRF | OxBF*XRF | OxBF*XRF | OxBF*XRF | OxBF*XRF | BF*XRF | BF*XRF | OxBF*XRF | BF*XRF | BF*XRF | 2
3
| 1 | 1 | 11 | 10.21 | 11.091 | 10.99 | 11.47 | 11.1 | 11.15 | 11.25 | 11.1 | 10.84432 | 11.32785 | 11.06 | 11.51 | 11.428 | 1
| 1 | 2 | 11.05 | 10.19 | 11.224 | 10.99 | 11.24 | 11.2 | 11.3 | 11.05 | 11.05 | 10.83789 | 11.15482 | 11.11 | 11.57 | 11.373 | #N/A
| 1 | 3 | 11.05 | 10.22 | 11.11 | 11.05 | 11.24 | 11.15 | 11.15 | 11.05 | 11.05 | 10.95015 | 11.27546 | 11.16 | 11.31 | 11.439 | 16
| 1 | 4 | 11.09 | 10.23 | 11.129 | 11 | 11.27 | 11.1 | 11.25 | 11.4 | 11.15 | 10.78084 | 11.15756 | 11.04 | 11.81 | 11.477 | 11.12683
| 1 | 5 | 10.94 | 10.25 | 10.997 | 10.99 | 11.11 | 11.15 | 11.2 | 11.3 | 11.05 | 10.89315 | 11.25324 | 11.02 | 10.61 | 11.398 | 7
| 1 | 6 | 11 | 10.22 | 10.959 | 10.95 | 10.95 | 11.1 | 11.1 | 11.3 | 11.05 | 10.83978 | 11.28534 | 10.98 | 11.59 | 11.406
| Mean |  | 11.02167 | 10.22 | 11.085 | 10.995 | 11.21333 | 11.13333 | 11.19167 | 11.225 | 11.075 | 10.85769 | 11.24238 | 11.06167 | 11.4 | 11.42017
| Median |  | 11.025 | 10.22 | 11.1005 | 10.99 | 11.24 | 11.125 | 11.175 | 11.275 | 11.05 | 10.84205 | 11.26435 | 11.05 | 11.54 | 11.417
| Std Dev. |  | 0.05269409 | 0.02 | 0.09543375 | 0.03209361 | 0.1735127 | 0.04082483 | 0.07359801 | 0.1440486 | 0.041833 | 0.05762656 | 0.07102829 | 0.06462714 | 0.4189033 | 0.03622936
| Rel.Std.Dev. |  | 0.4781% | 0.1957% | 0.8609% | 0.2919% | 1.547% | 0.3667% | 0.6576% | 1.283% | 0.3777% | 0.5307% | 0.6318% | 0.5842% | 3.675% | 0.3172%
| PDM3 |  | -0.9451% | -8.15% | -0.3759% | -1.185% | 0.7774% | 0.05844% | 0.5827% | 0.8823% | -0.4658% | -2.419% | 1.038% | -0.5856% | 2.455% | 2.636%
| Z-Score (Absolute) |  | 0.54 | 5.49 | 0.15 | 0.71 | 0.64 | 0.15 | 0.51 | 0.72 | 0.21 | 1.55 | 0.82 | 0.29 | 1.8 | 1.92
| Analytical results for As in OREAS 144 (Certified Value 0.254 wt.%) | [15 empty] | Certified
As | Round | Replicate | Lab | Lab | Lab | Lab | Lab | Lab | Lab | Lab | Lab | [5 empty] | 1
| No | No | 01 | 02 | 03 | 04 | 06 | 07 | 08 | 09 | 15 | [5 empty] | wt.%
|  |  | BF*XRF | BF*XRF | OxBF*XRF | BF*XRF | OxBF*XRF | OxBF*XRF | OxBF*XRF | OxBF*XRF | OxBF*XRF | [5 empty] | 3
3
| 1 | 1 | 0.288 | 0.2 | 0.234 | 0.223 | 0.27 | 0.26 | 0.25 | 0.27 | 0.265 | [5 empty] | 1
| 1 | 2 | 0.288 | 0.23 | 0.24 | 0.221 | 0.27 | 0.26 | 0.24 | 0.27 | 0.265 | [5 empty] | #N/A
| 1 | 3 | 0.294 | 0.22 | 0.24 | 0.224 | 0.28 | 0.24 | 0.24 | 0.27 | 0.265 | [5 empty] | 16
| 1 | 4 | 0.293 | 0.23 | 0.233 | 0.215 | 0.27 | 0.26 | 0.26 | 0.27 | 0.273 | [5 empty] | 0.253706
| 1 | 5 | 0.292 | 0.22 | 0.238 | 0.221 | 0.27 | 0.26 | 0.25 | 0.27 | 0.265 | [5 empty] | 8
| 1 | 6 | 0.289 | 0.23 | 0.238 | 0.221 | 0.28 | 0.25 | 0.25 | 0.27 | 0.265
| Mean |  | 0.2906667 | 0.2216667 | 0.2371667 | 0.2208333 | 0.2733333 | 0.255 | 0.2483333 | 0.27 | 0.2663333
| Median |  | 0.2905 | 0.225 | 0.238 | 0.221 | 0.27 | 0.26 | 0.25 | 0.27 | 0.265
| Std Dev. |  | 0.00265832 | 0.01169045 | 0.002994439 | 0.003125167 | 0.005163978 | 0.0083666 | 0.007527727 | 0 | 0.003265986
| Rel.Std.Dev. |  | 0.9146% | 5.274% | 1.263% | 1.415% | 1.889% | 3.281% | 3.031% | 0% | 1.226%
| PDM3 |  | 14.57% | -12.63% | -6.519% | -12.96% | 7.736% | 0.5101% | -2.118% | 6.422% | 4.977%
| Z-Score (Absolute) |  | 1.35 | 1.26 | 0.67 | 1.29 | 0.69 | 0 | 0.25 | 0.57 | 0.43
| Analytical results for BaO in OREAS 144 (Certified Value 584 ppm) | [15 empty] | Certified
BaO | Round | Replicate | Lab | Lab | Lab | Lab | Lab | Lab | Lab | Lab | Lab | Lab | Lab | Lab |  |  | 1
| No | No | 02 | 03 | 04 | 06 | 07 | 08 | 09 | 12 | 14 | 15 | 17 | 18 |  |  | ppm
|  |  | BF*XRF | OxBF*XRF | BF*XRF | OxBF*XRF | OxBF*XRF | OxBF*XRF | OxBF*XRF | BF*XRF | BF*XRF | OxBF*XRF | BF*XRF | BF*XRF |  |  | 0
0
| 1 | 1 | < 100 | 636 | 610 | 600 | 500 | 500 | 600 | 594.257125 | 584.4172 | 700 | 400 | 640 |  |  | 1
| 1 | 2 | < 100 | 558 | 590 | 600 | 600 | 500 | 600 | 592.113445 | 584.5899 | 800 | 500 | 680 |  |  | #N/A
| 1 | 3 | < 100 | 592 | 600 | 600 | 600 | 500 | 600 | 595.13916 | 605.4914 | 700 | 500 | 720 |  |  | 16
| 1 | 4 | < 100 | 581 | 590 | 600 | 600 | 700 | 500 | 589.91394 | 553.1893 | 700 | 500 | 680 |  |  | 584.3342
| 1 | 5 | < 100 | 614 | 550 | 600 | 600 | 600 | 600 | 594.391105 | 564.3966 | 600 | 500 | 710 |  |  | 9
| 1 | 6 | < 100 | 614 | 580 | 500 | 600 | 600 | 600 | 591.34306 | 583.6717 | 600 | 200 | 710
| Mean |  |  | 599.1667 | 586.6667 | 583.3333 | 583.3333 | 566.6667 | 583.3333 | 592.8596 | 579.2927 | 683.3333 | 433.3333 | 690
| Median |  |  | 603 | 590 | 600 | 600 | 550 | 600 | 593.185285 | 584.0445 | 700 | 500 | 695
| Std Dev. |  |  | 27.83104 | 20.65591 | 40.82483 | 40.82483 | 81.64966 | 40.82483 | 2.050782 | 18.23815 | 75.27727 | 121.106 | 29.66479
| Rel.Std.Dev. |  |  | 4.645% | 3.521% | 6.999% | 6.999% | 14.41% | 6.999% | 0.3459% | 3.148% | 11.02% | 27.95% | 4.299%
| PDM3 |  |  | 2.538% | 0.3992% | -0.1713% | -0.1713% | -3.024% | -0.1713% | 1.459% | -0.8628% | 16.94% | -25.84% | 18.08%
| Z-Score (Absolute) |  | 28.34 | 0.84 | 0.18 | 0 | 0 | 0.89 | 0 | 0.51 | 0.21 | 5.31 | 7.97 | 5.67
| Analytical results for Bi in OREAS 144 (Indicative Value 99 ppm) | [15 empty] | Indicative
Bi | Round | Replicate | Lab | Lab | Lab | Lab | Lab | Lab | [8 empty] | 1
| No | No | 02 | 03 | 06 | 07 | 08 | 09 | [8 empty] | ppm
|  |  | BF*XRF | OxBF*XRF | OxBF*XRF | OxBF*XRF | OxBF*XRF | OxBF*XRF | [8 empty] | 0
0
| 1 | 1 | < 100 | 99 | 100 | < 100 | < 100 | < 100 | [8 empty] | 1
| 1 | 2 | < 100 | 95 | 100 | < 100 | < 100 | < 100 | [8 empty] | 1
| 1 | 3 | < 100 | 103 | 100 | < 100 | < 100 | < 100 | [8 empty] | 16
| 1 | 4 | < 100 | 98 | 100 | < 100 | < 100 | < 100 | [8 empty] | 99.41667
| 1 | 5 | < 100 | 96 | 100 | < 100 | < 100 | < 100 | [8 empty] | 7
| 1 | 6 | < 100 | 102 | 100 | < 100 | < 100 | < 100
| Mean |  |  | 98.83333 | 100
| Median |  |  | 98.5 | 100
| Std Dev. |  |  | 3.188521 | 0
| Rel.Std.Dev. |  |  | 3.226% | 0%
| PDM3 |  |  | -0.5868% | 0.5868%
| Z-Score (Absolute) |  | NA | NA | NA | NA | NA | NA
| Analytical results for CaO in OREAS 144 (Certified Value 10.89 wt.%) | [15 empty] | Certified
CaO | Round | Replicate | Lab | Lab | Lab | Lab | Lab | Lab | Lab | Lab | Lab | Lab | Lab | Lab | Lab | Lab | 1
| No | No | 01 | 02 | 03 | 04 | 05 | 06 | 07 | 08 | 09 | 12 | 14 | 15 | 17 | 18 | wt.%
|  |  | BF*XRF | BF*XRF | OxBF*XRF | BF*XRF | BF*XRF | OxBF*XRF | OxBF*XRF | OxBF*XRF | OxBF*XRF | BF*XRF | BF*XRF | OxBF*XRF | BF*XRF | BF*XRF | 2
3
| 1 | 1 | 10.93 | 13.42 | 11.0943 | 10.8 | 10.75 | 11 | 10.85 | 10.95 | 11 | 10.85965 | 11.16223 | 10.84 | 10.94 | 10.811 | 1
| 1 | 2 | 10.99 | 13.48 | 11.1264 | 10.9 | 10.88 | 10.85 | 10.85 | 10.6 | 11 | 10.87383 | 11.06092 | 10.56 | 10.69 | 10.713 | #N/A
| 1 | 3 | 10.98 | 13.44 | 11.0803 | 10.9 | 10.88 | 11 | 10.65 | 10.7 | 11.05 | 10.84841 | 11.22457 | 11.02 | 10.86 | 10.757 | 16
| 1 | 4 | 10.91 | 13.45 | 11.0229 | 10.94 | 10.82 | 10.9 | 10.75 | 10.95 | 10.95 | 10.88544 | 11.02335 | 10.78 | 10.94 | 10.71 | 10.89403
| 1 | 5 | 11.09 | 13.45 | 11.0089 | 10.88 | 10.9 | 10.95 | 10.7 | 11 | 11.05 | 10.91291 | 11.11422 | 10.78 | 10.07 | 10.739 | 10
| 1 | 6 | 10.82 | 13.48 | 11.0467 | 10.91 | 10.95 | 11 | 10.75 | 10.9 | 11.15 | 10.87719 | 11.28022 | 11.12 | 10.94 | 10.879
| Mean |  | 10.95333 | 13.45333 | 11.06325 | 10.88833 | 10.86333 | 10.95 | 10.75833 | 10.85 | 11.03333 | 10.87624 | 11.14425 | 10.85 | 10.74 | 10.76817
| Median |  | 10.955 | 13.45 | 11.0635 | 10.9 | 10.88 | 10.975 | 10.75 | 10.925 | 11.025 | 10.87551 | 11.13822 | 10.81 | 10.9 | 10.748
| Std Dev. |  | 0.0904802 | 0.0233809 | 0.04494146 | 0.04750439 | 0.06947422 | 0.06324555 | 0.0801041 | 0.1612452 | 0.06831301 | 0.02229583 | 0.09769999 | 0.1978889 | 0.3422864 | 0.06560615
| Rel.Std.Dev. |  | 0.8261% | 0.1738% | 0.4062% | 0.4363% | 0.6395% | 0.5776% | 0.7446% | 1.486% | 0.6192% | 0.205% | 0.8767% | 1.824% | 3.187% | 0.6093%
| PDM3 |  | 0.5444% | 23.49% | 1.553% | -0.05226% | -0.2817% | 0.5138% | -1.246% | -0.4041% | 1.279% | -0.1633% | 2.297% | -0.4041% | -1.414% | -1.155%
| Z-Score (Absolute) |  | 0.52 | 18.73 | 1.32 | 0.04 | 0.14 | 0.49 | 0.9 | 0.24 | 1.1 | 0.04 | 1.91 | 0.24 | 1.04 | 0.83
| Analytical results for Cd in OREAS 144 (Indicative Value < 10 ppm) | [15 empty] | Indicative
Cd | Round | Replicate | Lab | Lab | [12 empty] | 1
| No | No | 02 | 03 | [12 empty] | ppm
|  |  | BF*XRF | OxBF*XRF | [12 empty] | 1
1
| 1 | 1 | < 100 | < 10 | [12 empty] | 1
| 1 | 2 | < 100 | < 10 | [12 empty] | 2
| 1 | 3 | < 100 | < 10 | [12 empty] | 16
| 1 | 4 | < 100 | < 10 | [12 empty] | < 10
| 1 | 5 | < 100 | < 10 | [12 empty] | 8
| 1 | 6 | < 100 | < 10
Mean
Median
Std Dev.
Rel.Std.Dev.
PDM3
| Z-Score (Absolute) |  | NA | NA
| Analytical results for Ce in OREAS 144 (Indicative Value < 80 ppm) | [15 empty] | Indicative
Ce | Round | Replicate | Lab | Lab | Lab | Lab | [10 empty] | 1
| No | No | 06 | 07 | 08 | 09 | [10 empty] | ppm
|  |  | OxBF*XRF | OxBF*XRF | OxBF*XRF | OxBF*XRF | [10 empty] | 0
0
| 1 | 1 | < 80 | < 80 | < 80 | < 80 | [10 empty] | 1
| 1 | 2 | < 80 | < 80 | < 80 | < 80 | [10 empty] | 3
| 1 | 3 | < 80 | < 80 | < 80 | 80 | [10 empty] | 16
| 1 | 4 | < 80 | 80 | < 80 | < 80 | [10 empty] | < 80
| 1 | 5 | < 80 | < 80 | < 80 | < 80 | [10 empty] | 9
| 1 | 6 | < 80 | < 80 | < 80 | 80
| Mean |  |  | 80 |  | 80
| Median |  |  | 80 |  | 80
| Std Dev. |  |  |  |  | 0
| Rel.Std.Dev. |  |  |  |  | 0%
PDM3
| Z-Score (Absolute) |  | 0.67 | 0.67 | 0.67 | 2.02
| Analytical results for Cl in OREAS 144 (Indicative Value < 50 ppm) | [15 empty] | Indicative
Cl | Round | Replicate | Lab | [13 empty] | 1
| No | No | 04 | [13 empty] | ppm
|  |  | BF*XRF | [13 empty] | 0
0
| 1 | 1 | < 50 | [13 empty] | 1
| 1 | 2 | < 50 | [13 empty] | 4
| 1 | 3 | < 50 | [13 empty] | 16
| 1 | 4 | < 50 | [13 empty] | < 50
| 1 | 5 | < 50 | [13 empty] | 10
| 1 | 6 | < 50
Mean
Median
Std Dev.
Rel.Std.Dev.
PDM3
| Z-Score (Absolute) |  | NA
| Analytical results for Co in OREAS 144 (Certified Value < 100 ppm) | [15 empty] | Certified
Co | Round | Replicate | Lab | Lab | Lab | Lab | Lab | Lab | Lab | Lab | [6 empty] | 1
| No | No | 02 | 03 | 04 | 05 | 06 | 07 | 08 | 09 | [6 empty] | ppm
|  |  | BF*XRF | OxBF*XRF | BF*XRF | BF*XRF | OxBF*XRF | OxBF*XRF | OxBF*XRF | OxBF*XRF | [6 empty] | 0
0
| 1 | 1 | < 100 | < 50 | < 50 | 66 | < 100 | < 100 | < 100 | < 100 | [6 empty] | 1
| 1 | 2 | < 100 | < 50 | < 50 | < 37 | < 100 | < 100 | < 100 | < 100 | [6 empty] | #N/A
| 1 | 3 | < 100 | < 50 | < 50 | 44 | < 100 | < 100 | < 100 | < 100 | [6 empty] | 16
| 1 | 4 | < 100 | < 50 | < 50 | 51 | < 100 | < 100 | < 100 | < 100 | [6 empty] | < 100
| 1 | 5 | < 100 | < 50 | < 50 | < 37 | < 100 | < 100 | < 100 | < 100 | [6 empty] | 11
| 1 | 6 | < 100 | < 50 | < 50 | < 37 | < 100 | < 100 | < 100 | < 100
| Mean |  |  |  |  | 53.66667
| Median |  |  |  |  | 51
| Std Dev. |  |  |  |  | 11.23981
| Rel.Std.Dev. |  |  |  |  | 20.94%
PDM3
| Z-Score (Absolute) |  | NA | NA | NA | NA | NA | NA | NA | NA
| Analytical results for Cr2O3 in OREAS 144 (Indicative Value 101 ppm) | [15 empty] | Indicative
Cr2O3 | Round | Replicate | Lab | Lab | Lab | Lab | Lab | Lab | Lab | Lab | Lab | Lab | Lab | Lab |  |  | 1
| No | No | 02 | 03 | 04 | 05 | 06 | 07 | 08 | 09 | 14 | 15 | 17 | 18 |  |  | ppm
|  |  | BF*XRF | OxBF*XRF | BF*XRF | BF*XRF | OxBF*XRF | OxBF*XRF | OxBF*XRF | OxBF*XRF | BF*XRF | OxBF*XRF | BF*XRF | BF*XRF |  |  | 0
0
| 1 | 1 | < 100 | 58 | < 50 | 100 | < 150 | 150 | < 150 | 150 | 118.5202 | 100 | 100 | 100 |  |  | 1
| 1 | 2 | < 100 | 102 | < 50 | < 100 | < 150 | 150 | < 150 | 150 | 118.5552 | < 100 | 50 | 90 |  |  | 5
| 1 | 3 | < 100 | 44 | < 50 | 100 | < 150 | 150 | < 150 | 150 | 101.6841 | 100 | < 50 | 100 |  |  | 16
| 1 | 4 | < 100 | 88 | < 50 | < 100 | < 150 | 150 | < 150 | 150 | 109.9612 | < 100 | < 50 | 110 |  |  | 100.7347
| 1 | 5 | < 100 | 88 | 90 | 100 | < 150 | 150 | < 150 | 150 | 110.1491 | 100 | < 50 | 90 |  |  | 11
| 1 | 6 | < 100 | 88 | < 50 | 200 | < 150 | 150 | < 150 | 150 | 109.914 | 100 | 50 | 80
| Mean |  |  | 78 | 90 | 125 |  | 150 |  | 150 | 111.464 | 100 | 66.66667 | 95
| Median |  |  | 88 | 90 | 100 |  | 150 |  | 150 | 110.0552 | 100 | 50 | 95
| Std Dev. |  |  | 22.05448 |  | 50 |  | 0 |  | 0 | 6.357817 | 0 | 28.86751 | 10.48809
| Rel.Std.Dev. |  |  | 28.27% |  | 40% |  | 0% |  | 0% | 5.704% | 0% | 43.3% | 11.04%
| PDM3 |  |  | -22.57% | -10.66% | 24.09% |  | 48.91% |  | 48.91% | 10.65% | -0.7293% | -33.82% | -5.693%
| Z-Score (Absolute) |  | 0.83 | 0.07 | 1.21 | 0.52 | 0.2 | 1.77 | 0.2 | 1.77 | 0.83 | 0.07 | 0.94 | 0.39
| Analytical results for Cs in OREAS 144 (Indicative Value < 100 ppm) | [15 empty] | Indicative
Cs | Round | Replicate | Lab | [13 empty] | 1
| No | No | 02 | [13 empty] | ppm
|  |  | BF*XRF | [13 empty] | 0
0
| 1 | 1 | < 100 | [13 empty] | 1
| 1 | 2 | < 100 | [13 empty] | 6
| 1 | 3 | < 100 | [13 empty] | 16
| 1 | 4 | < 100 | [13 empty] | < 100
| 1 | 5 | < 100 | [13 empty] | 12
| 1 | 6 | < 100
Mean
Median
Std Dev.
Rel.Std.Dev.
PDM3
| Z-Score (Absolute) |  | NA
| Analytical results for Cu in OREAS 144 (Certified Value 745 ppm) | [15 empty] | Certified
Cu | Round | Replicate | Lab | Lab | Lab | Lab | Lab | Lab | Lab | Lab | Lab | Lab | Lab | Lab | Lab |  | 1
| No | No | 01 | 02 | 03 | 04 | 05 | 06 | 07 | 08 | 09 | 14 | 15 | 17 | 18 |  | ppm
|  |  | BF*XRF | BF*XRF | OxBF*XRF | BF*XRF | BF*XRF | OxBF*XRF | OxBF*XRF | OxBF*XRF | OxBF*XRF | BF*XRF | OxBF*XRF | BF*XRF | BF*XRF |  | 0
0
| 1 | 1 | 730 | 700 | 750 | 770 | 751 | 860 | 760 | 750 | 720 | 750.224552 | 751 | 850 | 759 |  | 1
| 1 | 2 | 710 | 800 | 730 | 720 | 775 | 760 | 770 | 700 | 740 | 815.388688 | 823 | 780 | 759 |  | #N/A
| 1 | 3 | 740 | 800 | 730 | 750 | 759 | 760 | 710 | 690 | 740 | 736.488477 | 791 | 780 | 751 |  | 16
| 1 | 4 | 730 | 700 | 730 | 760 | 743 | 750 | 740 | 710 | 740 | 720.758593 | 783 | 800 | 751 |  | 744.9174
| 1 | 5 | 730 | 800 | 710 | 700 | 743 | 860 | 690 | 740 | 720 | 786.969597 | 783 | 770 | 751 |  | 12
| 1 | 6 | 720 | 700 | 730 | 730 | 719 | 760 | 710 | 740 | 740 | 813.47248 | 767 | 850 | 759
| Mean |  | 726.6667 | 750 | 730 | 738.3333 | 748.3333 | 791.6667 | 730 | 721.6667 | 733.3333 | 770.5504 | 783 | 805 | 755
| Median |  | 730 | 750 | 730 | 740 | 747 | 760 | 725 | 725 | 740 | 768.5970745 | 783 | 790 | 755
| Std Dev. |  | 10.32796 | 54.77226 | 12.64911 | 26.39444 | 18.70472 | 53.07228 | 31.62278 | 24.83277 | 10.32796 | 40.435 | 24.2652 | 36.19392 | 4.38178
| Rel.Std.Dev. |  | 1.421% | 7.303% | 1.733% | 3.575% | 2.5% | 6.704% | 4.332% | 3.441% | 1.408% | 5.248% | 3.099% | 4.496% | 0.5804%
| PDM3 |  | -2.45% | 0.6823% | -2.003% | -0.8839% | 0.4586% | 6.276% | -2.003% | -3.121% | -1.555% | 3.441% | 5.112% | 8.066% | 1.354%
| Z-Score (Absolute) |  | 0.75 | NA | 0.6 | 0.22 | 0.22 | 2.18 | 0.6 | 0.97 | 0.45 | 1.23 | 1.78 | 2.78 | 0.52
Results from laboratory 2 were removed due to their 100 ppm reading resolution.
| Analytical results for Fe2O3 in OREAS 144 (Certified Value 9.63 wt.%) | [15 empty] | Certified
Fe2O3 | Round | Replicate | Lab | Lab | Lab | Lab | Lab | Lab | Lab | Lab | Lab | Lab | Lab | Lab | Lab | Lab | 1
| No | No | 01 | 02 | 03 | 04 | 05 | 06 | 07 | 08 | 09 | 12 | 14 | 15 | 17 | 18 | wt.%
|  |  | BF*XRF | BF*XRF | OxBF*XRF | BF*XRF | BF*XRF | OxBF*XRF | OxBF*XRF | OxBF*XRF | OxBF*XRF | BF*XRF | BF*XRF | OxBF*XRF | BF*XRF | BF*XRF | 2
3
| 1 | 1 | 9.63 | 10.29 | 9.479 | 10.24 | 9.76 | 9.679 | 9.536 | 9.679 | 9.508 | 9.529934 | 9.916543 | 9.73 | 9.99 | 9.606 | 1
| 1 | 2 | 9.57 | 10.27 | 9.35 | 10.16 | 9.74 | 9.679 | 9.593 | 9.365 | 9.479 | 9.440386 | 9.755068 | 9.79 | 9.86 | 9.509 | #N/A
| 1 | 3 | 9.65 | 10.27 | 9.336 | 9.99 | 9.7 | 9.665 | 9.508 | 9.45 | 9.493 | 9.5043 | 9.876412 | 9.86 | 9.77 | 9.589 | 16
| 1 | 4 | 9.68 | 10.27 | 9.393 | 9.99 | 9.68 | 9.593 | 9.636 | 9.736 | 9.522 | 9.444526715 | 9.758162 | 9.68 | 10.09 | 9.586 | 9.62839
| 1 | 5 | 9.65 | 10.25 | 9.322 | 10.11 | 9.63 | 9.665 | 9.55 | 9.65 | 9.45 | 9.552959 | 9.824285 | 9.74 | 9.11 | 9.563 | 13
| 1 | 6 | 9.6 | 10.25 | 9.35 | 10.19 | 9.72 | 9.608 | 9.508 | 9.593 | 9.493 | 9.483828 | 9.899149 | 9.65 | 9.87 | 9.581
| Mean |  | 9.63 | 10.26667 | 9.371667 | 10.11333 | 9.705 | 9.648167 | 9.555167 | 9.578833 | 9.490833 | 9.492656 | 9.83827 | 9.741667 | 9.781667 | 9.572333
| Median |  | 9.64 | 10.27 | 9.35 | 10.135 | 9.71 | 9.665 | 9.543 | 9.6215 | 9.493 | 9.494064 | 9.850348 | 9.735 | 9.865 | 9.5835
| Std Dev. |  | 0.03949684 | 0.01505545 | 0.05771193 | 0.104435 | 0.04636809 | 0.03774873 | 0.0506139 | 0.1430544 | 0.02483076 | 0.04536128 | 0.07046034 | 0.07574079 | 0.3474718 | 0.0339745
| Rel.Std.Dev. |  | 0.4101% | 0.1466% | 0.6158% | 1.033% | 0.4778% | 0.3913% | 0.5297% | 1.493% | 0.2616% | 0.4779% | 0.7162% | 0.7775% | 3.552% | 0.3549%
| PDM3 |  | 0.01672% | 6.629% | -2.666% | 5.037% | 0.7957% | 0.2054% | -0.7605% | -0.5147% | -1.429% | -1.41% | 2.18% | 1.176% | 1.592% | -0.5822%
| Z-Score (Absolute) |  | 0.05 | 3.45 | 1.47 | 2.61 | 0.36 | 0.05 | 0.46 | 0.33 | 0.82 | 0.81 | 1.1 | 0.56 | 0.78 | 0.37
| Analytical results for Ga in OREAS 144 (Indicative Value < 100 ppm) | [15 empty] | Indicative
Ga | Round | Replicate | Lab | [13 empty] | 1
| No | No | 02 | [13 empty] | ppm
|  |  | BF*XRF | [13 empty] | 0
0
| 1 | 1 | < 100 | [13 empty] | 1
| 1 | 2 | < 100 | [13 empty] | 7
| 1 | 3 | < 100 | [13 empty] | 16
| 1 | 4 | < 100 | [13 empty] | < 100
| 1 | 5 | < 100 | [13 empty] | 13
| 1 | 6 | < 100
Mean
Median
Std Dev.
Rel.Std.Dev.
PDM3
| Z-Score (Absolute) |  | NA
| Analytical results for Ge in OREAS 144 (Indicative Value < 100 ppm) | [15 empty] | Indicative
Ge | Round | Replicate | Lab | [13 empty] | 1
| No | No | 02 | [13 empty] | ppm
|  |  | BF*XRF | [13 empty] | 0
0
| 1 | 1 | < 100 | [13 empty] | 1
| 1 | 2 | < 100 | [13 empty] | 8
| 1 | 3 | < 100 | [13 empty] | 16
| 1 | 4 | < 100 | [13 empty] | < 100
| 1 | 5 | < 100 | [13 empty] | 14
| 1 | 6 | < 100
Mean
Median
Std Dev.
Rel.Std.Dev.
PDM3
| Z-Score (Absolute) |  | NA
| Analytical results for HfO2 in OREAS 144 (Certified Value < 100 ppm) | [15 empty] | Certified
HfO2 | Round | Replicate | Lab | Lab | Lab | Lab | Lab | Lab | [8 empty] | 1
| No | No | 06 | 07 | 08 | 09 | 14 | 18 | [8 empty] | ppm
|  |  | OxBF*XRF | OxBF*XRF | OxBF*XRF | OxBF*XRF | BF*XRF | BF*XRF | [8 empty] | 0
0
| 1 | 1 | 100 | < 100 | < 100 | < 100 | < 200 | 10 | [8 empty] | 1
| 1 | 2 | < 100 | < 100 | < 100 | < 100 | < 200 | [9 empty] | #N/A
| 1 | 3 | 100 | < 100 | < 100 | < 100 | < 200 | [9 empty] | 16
| 1 | 4 | < 100 | < 100 | < 100 | < 100 | < 200 | 10 | [8 empty] | < 100
| 1 | 5 | < 100 | < 100 | < 100 | < 100 | < 200 | 30 | [8 empty] | 14
| 1 | 6 | 100 | < 100 | < 100 | < 100 | < 200
| Mean |  | 100 |  |  |  |  | 16.66667
| Median |  | 100 |  |  |  |  | 10
| Std Dev. |  | 0 |  |  |  |  | 11.54701
| Rel.Std.Dev. |  | 0% |  |  |  |  | 69.28%
PDM3
| Z-Score (Absolute) |  | 1.35 | 0 | 0 | 0 | 2.7 | 1.8
| Analytical results for Hg in OREAS 144 (Indicative Value < 100 ppm) | [15 empty] | Indicative
Hg | Round | Replicate | Lab | [13 empty] | 1
| No | No | 02 | [13 empty] | ppm
|  |  | BF*XRF | [13 empty] | 0
0
| 1 | 1 | < 100 | [13 empty] | 1
| 1 | 2 | < 100 | [13 empty] | 18
| 1 | 3 | < 100 | [13 empty] | 16
| 1 | 4 | < 100 | [13 empty] | < 100
| 1 | 5 | < 100 | [13 empty] | 7
| 1 | 6 | < 100
Mean
Median
Std Dev.
Rel.Std.Dev.
PDM3
| Z-Score (Absolute) |  | NA
| Analytical results for In in OREAS 144 (Indicative Value < 100 ppm) | [15 empty] | Indicative
In | Round | Replicate | Lab | [13 empty] | 1
| No | No | 02 | [13 empty] | ppm
|  |  | BF*XRF | [13 empty] | 0
0
| 1 | 1 | < 100 | [13 empty] | 1
| 1 | 2 | < 100 | [13 empty] | 2
| 1 | 3 | < 100 | [13 empty] | 16
| 1 | 4 | < 100 | [13 empty] | < 100
| 1 | 5 | < 100 | [13 empty] | 8
| 1 | 6 | < 100
Mean
Median
Std Dev.
Rel.Std.Dev.
PDM3
| Z-Score (Absolute) |  | NA
| Analytical results for K2O in OREAS 144 (Certified Value 2.33 wt.%) | [15 empty] | Certified
K2O | Round | Replicate | Lab | Lab | Lab | Lab | Lab | Lab | Lab | Lab | Lab | Lab | Lab | Lab | Lab | Lab | 1
| No | No | 01 | 02 | 03 | 04 | 05 | 06 | 07 | 08 | 09 | 12 | 14 | 15 | 17 | 18 | wt.%
|  |  | BF*XRF | BF*XRF | OxBF*XRF | BF*XRF | BF*XRF | OxBF*XRF | OxBF*XRF | OxBF*XRF | OxBF*XRF | BF*XRF | BF*XRF | OxBF*XRF | BF*XRF | BF*XRF | 2
3
| 1 | 1 | 2.31 | 2.73 | 2.0575 | 2.32 | 2.3 | 2.31 | 2.35 | 2.33 | 2.34 | 2.543127428 | 2.399821 | 2.29 | 2.365 | 2.335 | 1
| 1 | 2 | 2.3 | 2.76 | 2.0731 | 2.33 | 2.32 | 2.36 | 2.36 | 2.28 | 2.34 | 2.551896916 | 2.358655 | 2.3 | 2.316 | 2.32 | #N/A
| 1 | 3 | 2.3 | 2.74 | 2.0647 | 2.32 | 2.29 | 2.32 | 2.33 | 2.28 | 2.33 | 2.615885268 | 2.384536 | 2.3 | 2.309 | 2.34 | 16
| 1 | 4 | 2.31 | 2.79 | 2.0695 | 2.33 | 2.33 | 2.36 | 2.37 | 2.35 | 2.35 | 2.606248468 | 2.360824 | 2.28 | 2.379 | 2.335 | 2.329109
| 1 | 5 | 2.3 | 2.76 | 2.0924 | 2.32 | 2.32 | 2.34 | 2.34 | 2.33 | 2.33 | 2.632267828 | 2.384347 | 2.28 | 2.149 | 2.332 | 15
| 1 | 6 | 2.3 | 2.79 | 2.0755 | 2.32 | 2.32 | 2.38 | 2.33 | 2.32 | 2.32 | 2.569917732 | 2.394815 | 2.26 | 2.332 | 2.335
| Mean |  | 2.303333 | 2.761667 | 2.072117 | 2.323333 | 2.313333 | 2.345 | 2.346667 | 2.315 | 2.335 | 2.586557 | 2.3805 | 2.285 | 2.308333 | 2.332833
| Median |  | 2.3 | 2.76 | 2.0713 | 2.32 | 2.32 | 2.35 | 2.345 | 2.325 | 2.335 | 2.5880831 | 2.384441 | 2.285 | 2.324 | 2.335
| Std Dev. |  | 0.005163978 | 0.02483277 | 0.01182648 | 0.005163978 | 0.01505545 | 0.02664583 | 0.01632993 | 0.02880972 | 0.01048809 | 0.03661064 | 0.01716781 | 0.01516575 | 0.08271799 | 0.006794606
| Rel.Std.Dev. |  | 0.2242% | 0.8992% | 0.5707% | 0.2223% | 0.6508% | 1.136% | 0.6959% | 1.244% | 0.4492% | 1.415% | 0.7212% | 0.6637% | 3.583% | 0.2913%
| PDM3 |  | -1.107% | 18.57% | -11.03% | -0.248% | -0.6773% | 0.6823% | 0.7538% | -0.6058% | 0.2529% | 11.05% | 2.206% | -1.894% | -0.892% | 0.1599%
| Z-Score (Absolute) |  | 0.87 | 15.25 | 9.01 | 0.17 | 0.52 | 0.6 | 0.65 | 0.46 | 0.24 | 9.09 | 1.84 | 1.52 | 0.69 | 0.17
| Analytical results for La in OREAS 144 (Indicative Value < 90 ppm) | [15 empty] | Indicative
La | Round | Replicate | Lab | Lab | Lab | Lab | [10 empty] | 1
| No | No | 06 | 07 | 08 | 09 | [10 empty] | ppm
|  |  | OxBF*XRF | OxBF*XRF | OxBF*XRF | OxBF*XRF | [10 empty] | 0
0
| 1 | 1 | < 90 | 90 | < 90 | < 90 | [10 empty] | 1
| 1 | 2 | < 90 | < 90 | < 90 | < 90 | [10 empty] | 3
| 1 | 3 | < 90 | < 90 | < 90 | < 90 | [10 empty] | 16
| 1 | 4 | < 90 | < 90 | < 90 | < 90 | [10 empty] | < 90
| 1 | 5 | 90 | < 90 | 90 | < 90 | [10 empty] | 9
| 1 | 6 | < 90 | < 90 | < 90 | < 90
| Mean |  | 90 | 90 | 90
| Median |  | 90 | 90 | 90
Std Dev.
Rel.Std.Dev.
PDM3
| Z-Score (Absolute) |  | NA | NA | NA | NA
| Analytical results for MgO in OREAS 144 (Certified Value 2.09 wt.%) | [15 empty] | Certified
MgO | Round | Replicate | Lab | Lab | Lab | Lab | Lab | Lab | Lab | Lab | Lab | Lab | Lab | Lab | Lab |  | 1
| No | No | 01 | 02 | 03 | 04 | 06 | 07 | 08 | 09 | 12 | 14 | 15 | 17 | 18 |  | wt.%
|  |  | BF*XRF | BF*XRF | OxBF*XRF | BF*XRF | OxBF*XRF | OxBF*XRF | OxBF*XRF | OxBF*XRF | BF*XRF | BF*XRF | OxBF*XRF | BF*XRF | BF*XRF |  | 2
3
| 1 | 1 | 2.09 | 1.76 | 2.04 | 2.21 | 2.1 | 2.08 | 2.14 | 2.13 | 1.890001 | 2.099857 | 2.06 | 2.29 | 2.099 |  | 1
| 1 | 2 | 2.07 | 1.76 | 1.99 | 2.21 | 2.1 | 2.08 | 2.05 | 2.12 | 1.89808 | 2.061764 | 2.07 | 2.27 | 2.083 |  | #N/A
| 1 | 3 | 2.09 | 1.79 | 2.073 | 2.2 | 2.11 | 2.07 | 2.11 | 2.12 | 1.936024 | 2.081964 | 2.07 | 2.22 | 2.099 |  | 16
| 1 | 4 | 2.1 | 1.74 | 2.006 | 2.22 | 2.1 | 2.09 | 2.18 | 2.12 | 1.981675 | 2.053459 | 2.06 | 2.29 | 2.094 |  | 2.086088
| 1 | 5 | 2.1 | 1.82 | 2.006 | 2.22 | 2.11 | 2.06 | 2.16 | 2.13 | 1.866051824 | 2.07882 | 2.06 | 2.09 | 2.094 |  | 16
| 1 | 6 | 2.09 | 1.79 | 2.04 | 2.19 | 2.09 | 2.06 | 2.15 | 2.11 | 1.877305 | 2.085285 | 2.05 | 2.26 | 2.084
| Mean |  | 2.09 | 1.776667 | 2.025833 | 2.208333 | 2.101667 | 2.073333 | 2.131667 | 2.121667 | 1.90819 | 2.076858 | 2.061667 | 2.236667 | 2.092167
| Median |  | 2.09 | 1.775 | 2.023 | 2.21 | 2.1 | 2.075 | 2.145 | 2.12 | 1.894041 | 2.080392 | 2.06 | 2.265 | 2.094
| Std Dev. |  | 0.01095445 | 0.02875181 | 0.03064909 | 0.01169045 | 0.007527727 | 0.0121106 | 0.04622409 | 0.007527727 | 0.04321421 | 0.01676449 | 0.007527727 | 0.07633261 | 0.007082843
| Rel.Std.Dev. |  | 0.5241% | 1.618% | 1.513% | 0.5294% | 0.3582% | 0.5841% | 2.168% | 0.3548% | 2.265% | 0.8072% | 0.3651% | 3.413% | 0.3385%
| PDM3 |  | 0.1875% | -14.83% | -2.888% | 5.86% | 0.7468% | -0.6114% | 2.185% | 1.706% | -8.528% | -0.4424% | -1.171% | 7.218% | 0.2914%
| Z-Score (Absolute) |  | 0 | 6.67 | 1.37 | 2.52 | 0.25 | 0.35 | 0.89 | 0.67 | 3.87 | 0.28 | 0.6 | 3.12 | 0.05
| Analytical results for MnO in OREAS 144 (Certified Value 0.064 wt.%) | [15 empty] | Certified
MnO | Round | Replicate | Lab | Lab | Lab | Lab | Lab | Lab | Lab | Lab | Lab | Lab | Lab | Lab | Lab | Lab | 1
| No | No | 01 | 02 | 03 | 04 | 05 | 06 | 07 | 08 | 09 | 12 | 14 | 15 | 17 | 18 | wt.%
|  |  | BF*XRF | BF*XRF | OxBF*XRF | BF*XRF | BF*XRF | OxBF*XRF | OxBF*XRF | OxBF*XRF | OxBF*XRF | BF*XRF | BF*XRF | OxBF*XRF | BF*XRF | BF*XRF | 3
3
| 1 | 1 | 0.07 | 0.1 | 0.0659 | 0.07 | 0.083 | 0.065 | 0.065 | 0.065 | 0.065 | 0.06492166512 | 0.06523311 | 0.056 | 0.058 | 0.068 | 1
| 1 | 2 | 0.07 | 0.09 | 0.0633 | 0.07 | 0.077 | 0.065 | 0.065 | 0.065 | 0.065 | 0.06501682656 | 0.06346465 | 0.056 | 0.059 | 0.067 | #N/A
| 1 | 3 | 0.07 | 0.08 | 0.0633 | 0.07 | 0.073 | 0.065 | 0.065 | 0.065 | 0.065 | 0.06623830176 | 0.06439996 | 0.056 | 0.056 | 0.067 | 16
| 1 | 4 | 0.07 | 0.08 | 0.062 | 0.07 | 0.084 | 0.065 | 0.065 | 0.065 | 0.065 | 0.0654586752 | 0.064285 | 0.065 | 0.058 | 0.067 | 0.06421507
| 1 | 5 | 0.07 | 0.07 | 0.0581 | 0.07 | 0.08 | 0.065 | 0.065 | 0.065 | 0.065 | 0.06571291248 | 0.06439487 | 0.056 | 0.056 | 0.068 | 17
| 1 | 6 | 0.07 | 0.1 | 0.0555 | 0.07 | 0.08 | 0.065 | 0.065 | 0.065 | 0.065 | 0.06539321136 | 0.06336497 | 0.056 | 0.055 | 0.065
| Mean |  | 0.07 | 0.08666667 | 0.06135 | 0.07 | 0.0795 | 0.065 | 0.065 | 0.065 | 0.065 | 0.06545693208 | 0.06419043 | 0.0575 | 0.057 | 0.067
| Median |  | 0.07 | 0.085 | 0.06265 | 0.07 | 0.08 | 0.065 | 0.065 | 0.065 | 0.065 | 0.06542594328 | 0.06433993 | 0.056 | 0.057 | 0.067
| Std Dev. |  | 0 | 0.0121106 | 0.003834449 | 0 | 0.004037326 | 0 | 0 | 0 | 0 | 0.0004817326 | 0.0006913707 | 0.003674235 | 0.001549193 | 0.001095445
| Rel.Std.Dev. |  | 0% | 13.97% | 6.25% | 0% | 5.078% | 0% | 0% | 0% | 0% | 0.736% | 1.077% | 6.39% | 2.718% | 1.635%
| PDM3 |  | 9.009% | 34.96% | -4.462% | 9.009% | 23.8% | 1.222% | 1.222% | 1.222% | 1.222% | 1.934% | -0.03837% | -10.46% | -11.24% | 4.337%
| Z-Score (Absolute) |  | 1.29 | 5.26 | 0.77 | 1.29 | 3.56 | 0 | 0 | 0 | 0 | 0.21 | 0.09 | 1.72 | 1.8 | 0.58
| Analytical results for Mo in OREAS 144 (Certified Value < 50 ppm) | [15 empty] | Certified
Mo | Round | Replicate | Lab | Lab | Lab | Lab | Lab | Lab | [8 empty] | 1
| No | No | 02 | 03 | 06 | 07 | 08 | 09 | [8 empty] | ppm
|  |  | BF*XRF | OxBF*XRF | OxBF*XRF | OxBF*XRF | OxBF*XRF | OxBF*XRF | [8 empty] | 0
0
| 1 | 1 | < 100 | 11 | 60 | < 50 | < 50 | < 50 | [8 empty] | 1
| 1 | 2 | < 100 | < 10 | < 50 | < 50 | < 50 | < 50 | [8 empty] | 14
| 1 | 3 | < 100 | 13 | 50 | < 50 | < 50 | < 50 | [8 empty] | 16
| 1 | 4 | < 100 | 19 | < 50 | < 50 | < 50 | < 50 | [8 empty] | < 50
| 1 | 5 | < 100 | 15 | 50 | < 50 | < 50 | < 50 | [8 empty] | 18
| 1 | 6 | < 100 | 14 | 60 | < 50 | < 50 | < 50
| Mean |  |  | 14.4 | 55
| Median |  |  | 14 | 55
| Std Dev. |  |  | 2.966479 | 5.773503
| Rel.Std.Dev. |  |  | 20.6% | 10.5%
PDM3
| Z-Score (Absolute) |  | 2.77 | 1.35 | 2.22 | 0 | 0 | 0
| Analytical results for Na2O in OREAS 144 (Certified Value 1.07 wt.%) | [15 empty] | Certified
Na2O | Round | Replicate | Lab | Lab | Lab | Lab | Lab | Lab | Lab | Lab | [6 empty] | 1
| No | No | 01 | 02 | 04 | 12 | 14 | 15 | 17 | 18 | [6 empty] | wt.%
|  |  | BF*XRF | BF*XRF | BF*XRF | BF*XRF | BF*XRF | OxBF*XRF | BF*XRF | BF*XRF | [6 empty] | 2
2
| 1 | 1 | 1.11 | 1.15 | 1.05 | 0.90142782 | 1.122978 | 1.56 | 0.94 | 1.201 | [6 empty] | 1
| 1 | 2 | 1.1 | 1.14 | 1.06 | 0.90405642 | 1.085768 | 1.56 | 0.9 | 1.181 | [6 empty] | #N/A
| 1 | 3 | 1.11 | 1.2 | 1.05 | 0.91001458 | 1.103273 | 1.55 | 0.86 | 1.17 | [6 empty] | 16
| 1 | 4 | 1.12 | 1.2 | 1.05 | 0.888828064 | 1.091435 | 1.55 | 0.94 | 1.189 | [6 empty] | 1.065549
| 1 | 5 | 1.11 | 1.19 | 1.05 | 0.881748368 | 1.113071 | 1.55 | 1 | 1.198 | [6 empty] | 19
| 1 | 6 | 1.12 | 1.17 | 1.05 | 0.912800896 | 1.112668 | 1.54 | 0.92 | 1.196
| Mean |  | 1.111667 | 1.175 | 1.051667 | 0.8998127 | 1.104866 | 1.551667 | 0.9266667 | 1.189167
| Median |  | 1.11 | 1.18 | 1.05 | 0.90274212 | 1.107971 | 1.55 | 0.93 | 1.1925
| Std Dev. |  | 0.007527727 | 0.02588436 | 0.004082483 | 0.01216858 | 0.01416984 | 0.007527727 | 0.04676181 | 0.0118223
| Rel.Std.Dev. |  | 0.6772% | 2.203% | 0.3882% | 1.352% | 1.282% | 0.4851% | 5.046% | 0.9942%
| PDM3 |  | 4.328% | 10.27% | -1.303% | -15.55% | 3.69% | 45.62% | -13.03% | 11.6%
| Z-Score (Absolute) |  | 0.03 | 0.61 | 0.52 | 1.9 | 0.03 | 4.05 | 1.66 | 0.74
| Analytical results for Nb in OREAS 144 (Indicative Value < 50 ppm) | [15 empty] | Indicative
Nb | Round | Replicate | Lab | Lab | Lab | Lab | [10 empty] | 1
| No | No | 06 | 07 | 08 | 09 | [10 empty] | ppm
|  |  | OxBF*XRF | OxBF*XRF | OxBF*XRF | OxBF*XRF | [10 empty] | 0
0
| 1 | 1 | 50 | < 50 | < 50 | < 50 | [10 empty] | 1
| 1 | 2 | < 50 | < 50 | < 50 | < 50 | [10 empty] | 4
| 1 | 3 | 50 | < 50 | < 50 | < 50 | [10 empty] | 16
| 1 | 4 | 50 | < 50 | < 50 | < 50 | [10 empty] | < 50
| 1 | 5 | 50 | < 50 | < 50 | < 50 | [10 empty] | 10
| 1 | 6 | 50 | < 50 | < 50 | < 50
| Mean |  | 50
| Median |  | 50
| Std Dev. |  | 0
| Rel.Std.Dev. |  | 0%
PDM3
| Z-Score (Absolute) |  | NA | NA | NA | NA
| Analytical results for NiO in OREAS 144 (Indicative Value < 64 ppm) | [15 empty] | Indicative
NiO | Round | Replicate | Lab | Lab | Lab | Lab | Lab | Lab | Lab | Lab | Lab | Lab | Lab |  |  |  | 1
| No | No | 02 | 03 | 04 | 05 | 06 | 07 | 08 | 09 | 14 | 15 | 18 |  |  |  | ppm
|  |  | BF*XRF | OxBF*XRF | BF*XRF | BF*XRF | OxBF*XRF | OxBF*XRF | OxBF*XRF | OxBF*XRF | BF*XRF | OxBF*XRF | BF*XRF |  |  |  | 0
0
| 1 | 1 | < 130 | < 13 | < 64 | 70 | 725 | < 64 | < 64 | < 64 | < 250 | < 100 |  |  |  |  | 1
| 1 | 2 | < 130 | < 13 | < 64 | 80 | < 64 | < 64 | 64 | < 64 | < 250 | < 100 | 10 |  |  |  | 5
| 1 | 3 | < 130 | < 13 | < 64 | 70 | 64 | < 64 | < 64 | < 64 | < 250 | < 100 | 20 |  |  |  | 16
| 1 | 4 | < 130 | < 13 | < 64 | 70 | < 64 | < 64 | < 64 | < 64 | < 250 | < 100 | 10 |  |  |  | < 64
| 1 | 5 | < 130 | < 13 | < 64 | 80 | < 64 | < 64 | < 64 | < 64 | < 250 | < 100 |  |  |  |  | 11
| 1 | 6 | < 130 | < 13 | < 64 | 60 | < 64 | < 64 | < 64 | < 64 | < 250 | < 100 | 20
| Mean |  |  |  |  | 71.66667 | 394.5 |  | 64 |  |  |  | 15
| Median |  |  |  |  | 70 | 394.5 |  | 64 |  |  |  | 15
| Std Dev. |  |  |  |  | 7.527727 | 467.3976 | [5 empty] | 5.773503
| Rel.Std.Dev. |  |  |  |  | 10.5% | 118.5% | [5 empty] | 38.49%
PDM3
| Z-Score (Absolute) |  | 0.81 | 0.94 | 0.16 | 1.05 | 3.52 | 0.16 | 0 | 0.16 | 2.68 | 0.39 | 0.67
| Analytical results for P2O5 in OREAS 144 (Certified Value 0.117 wt.%) | [15 empty] | Certified
P2O5 | Round | Replicate | Lab | Lab | Lab | Lab | Lab | Lab | Lab | Lab | Lab | Lab | Lab | Lab | Lab | Lab | 1
| No | No | 01 | 02 | 03 | 04 | 05 | 06 | 07 | 08 | 09 | 12 | 14 | 15 | 17 | 18 | wt.%
|  |  | BF*XRF | BF*XRF | OxBF*XRF | BF*XRF | BF*XRF | OxBF*XRF | OxBF*XRF | OxBF*XRF | OxBF*XRF | BF*XRF | BF*XRF | OxBF*XRF | BF*XRF | BF*XRF | 3
3
| 1 | 1 | 0.119 | 0.3 | < 0.0023 | 0.113 | 0.13 | 0.11 | 0.12 | 0.12 | 0.12 | 0.1243009 | 0.1159052 | 0.13 | 0.103 | 0.125 | 1
| 1 | 2 | 0.116 | 0.24 | < 0.0023 | 0.115 | 0.12 | 0.11 | 0.12 | 0.1 | 0.11 | 0.1234114 | 0.1140388 | 0.13 | 0.107 | 0.12 | #N/A
| 1 | 3 | 0.117 | 0.24 | < 0.0023 | 0.112 | 0.13 | 0.11 | 0.12 | 0.12 | 0.12 | 0.1226172 | 0.1141122 | 0.13 | 0.097 | 0.123 | 16
| 1 | 4 | 0.119 | 0.27 | < 0.0023 | 0.114 | 0.13 | 0.11 | 0.12 | 0.12 | 0.11 | 0.1238036 | 0.1148577 | 0.13 | 0.111 | 0.122 | 0.1172726
| 1 | 5 | 0.118 | 0.27 | < 0.0023 | 0.113 | 0.13 | 0.11 | 0.12 | 0.12 | 0.11 | 0.1227125 | 0.1141032 | 0.12 | 0.09 | 0.122 | 20
| 1 | 6 | 0.117 | 0.27 | < 0.0023 | 0.113 | 0.12 | 0.11 | 0.11 | 0.12 | 0.11 | 0.1232051 | 0.1157573 | 0.12 | 0.106 | 0.118
| Mean |  | 0.1176667 | 0.265 |  | 0.1133333 | 0.1266667 | 0.11 | 0.1183333 | 0.1166667 | 0.1133333 | 0.1233418 | 0.1147957 | 0.1266667 | 0.1023333 | 0.1216667
| Median |  | 0.1175 | 0.27 |  | 0.113 | 0.13 | 0.11 | 0.12 | 0.12 | 0.11 | 0.1233082 | 0.114485 | 0.13 | 0.1045 | 0.122
| Std Dev. |  | 0.00121106 | 0.02258318 |  | 0.001032796 | 0.005163978 | 0 | 0.004082483 | 0.008164966 | 0.005163978 | 0.0006446308 | 0.0008578087 | 0.005163978 | 0.007633261 | 0.00242212
| Rel.Std.Dev. |  | 1.029% | 8.522% |  | 0.9113% | 4.077% | 0% | 3.45% | 6.999% | 4.556% | 0.5226% | 0.7472% | 4.077% | 7.459% | 1.991%
| PDM3 |  | 0.3361% | 126% |  | -3.359% | 8.01% | -6.201% | 0.9045% | -0.5167% | -3.359% | 5.175% | -2.112% | 8.01% | -12.74% | 3.747%
| Z-Score (Absolute) |  | 0.06 | 18.68 | 14.66 | 0.48 | 1.2 | 0.91 | 0.15 | 0.06 | 0.48 | 0.78 | 0.3 | 1.2 | 1.87 | 0.57
| Analytical results for Pb in OREAS 144 (Indicative Value 115 ppm) | [15 empty] | Indicative
Pb | Round | Replicate | Lab | Lab | Lab | Lab | Lab | Lab | Lab | Lab | Lab | Lab |  |  |  |  | 1
| No | No | 02 | 03 | 04 | 05 | 06 | 07 | 08 | 09 | 14 | 15 |  |  |  |  | ppm
|  |  | BF*XRF | OxBF*XRF | BF*XRF | BF*XRF | OxBF*XRF | OxBF*XRF | OxBF*XRF | OxBF*XRF | BF*XRF | OxBF*XRF |  |  |  |  | 0
0
| 1 | 1 | < 100 | < 10 | < 50 | < 30 | < 50 | < 50 | < 50 | 140 | 4863.853644 | 190 |  |  |  |  | 1
| 1 | 2 | < 100 | < 10 | < 50 | < 30 | < 50 | < 50 | < 50 | 130 | 4777.942667 | 190 |  |  |  |  | 6
| 1 | 3 | < 100 | < 10 | < 50 | < 30 | < 50 | < 50 | < 50 | 120 | 4833.461741 | 280 |  |  |  |  | 16
| 1 | 4 | < 100 | < 10 | < 50 | < 30 | < 50 | < 50 | < 50 | 110 | 4720.135473 | 190 |  |  |  |  | 115.3796
| 1 | 5 | < 100 | < 10 | < 50 | < 30 | < 50 | < 50 | < 50 | 140 | 4736.942496 | 190 |  |  |  |  | 12
| 1 | 6 | < 100 | < 10 | < 50 | 40 | < 50 | < 50 | < 50 | 140 | 4805.322554 | 190
| Mean |  |  |  |  | 40 |  |  |  | 130 | 4789.61 | 205
| Median |  |  |  |  | 40 |  |  |  | 135 | 4791.633 | 190
| Std Dev. | [8 empty] | 12.64911 | 55.5314 | 36.74235
| Rel.Std.Dev. | [8 empty] | 9.73% | 1.159% | 17.92%
| PDM3 |  |  |  |  | -65.33% |  |  |  | 12.67% | 4051% | 77.67%
| Z-Score (Absolute) |  | 1.31 | 1.04 | 0 | 0.3 | 0 | 0 | 0 | 5.48 | 248.73 | 9.2
| Analytical results for Rb in OREAS 144 (Indicative Value 90 ppm) | [15 empty] | Indicative
Rb | Round | Replicate | Lab | Lab | Lab | Lab | Lab | [9 empty] | 1
| No | No | 02 | 06 | 07 | 08 | 09 | [9 empty] | ppm
|  |  | BF*XRF | OxBF*XRF | OxBF*XRF | OxBF*XRF | OxBF*XRF | [9 empty] | 0
0
| 1 | 1 | < 100 | 90 | 120 | 70 | 90 | [9 empty] | 1
| 1 | 2 | < 100 | 90 | 110 | 60 | 90 | [9 empty] | 7
| 1 | 3 | < 100 | 100 | 90 | 50 | 90 | [9 empty] | 16
| 1 | 4 | < 100 | 100 | 110 | 80 | 90 | [9 empty] | 90.41667
| 1 | 5 | < 100 | 100 | 110 | 70 | 70 | [9 empty] | 13
| 1 | 6 | < 100 | 110 | 120 | 70 | 90
| Mean |  |  | 98.33333 | 110 | 66.66667 | 86.66667
| Median |  |  | 100 | 110 | 70 | 90
| Std Dev. |  |  | 7.527727 | 10.95445 | 10.32796 | 8.164966
| Rel.Std.Dev. |  |  | 7.655% | 9.959% | 15.49% | 9.421%
| PDM3 |  |  | 8.756% | 21.66% | -26.27% | -4.147%
| Z-Score (Absolute) |  | 1.24 | 0.39 | 0.79 | 0.67 | 0
| Analytical results for Sb in OREAS 144 (Indicative Value < 50 ppm) | [15 empty] | Indicative
Sb | Round | Replicate | Lab | Lab | Lab | Lab | Lab | Lab | [8 empty] | 1
| No | No | 02 | 03 | 06 | 07 | 08 | 09 | [8 empty] | ppm
|  |  | BF*XRF | OxBF*XRF | OxBF*XRF | OxBF*XRF | OxBF*XRF | OxBF*XRF | [8 empty] | 0
0
| 1 | 1 | < 100 | < 10 | < 50 | 150 | < 50 | < 50 | [8 empty] | 1
| 1 | 2 | < 100 | < 10 | < 50 | 140 | < 50 | < 50 | [8 empty] | 8
| 1 | 3 | < 100 | < 10 | 50 | 60 | < 50 | < 50 | [8 empty] | 16
| 1 | 4 | < 100 | < 10 | < 50 | 70 | < 50 | < 50 | [8 empty] | < 50
| 1 | 5 | < 100 | < 10 | < 50 | < 50 | < 50 | < 50 | [8 empty] | 14
| 1 | 6 | < 100 | < 10 | 50 | 70 | < 50 | < 50
| Mean |  |  |  | 50 | 98
| Median |  |  |  | 50 | 70
| Std Dev. |  |  |  | 0 | 43.2435
| Rel.Std.Dev. |  |  |  | 0% | 44.13%
PDM3
| Z-Score (Absolute) |  | 1.12 | 1.3 | 0.22 | 3.06 | 0.22 | 0.22
| Analytical results for Sc in OREAS 144 (Indicative Value < 100 ppm) | [15 empty] | Indicative
Sc | Round | Replicate | Lab | Lab | [12 empty] | 1
| No | No | 02 | 03 | [12 empty] | ppm
|  |  | BF*XRF | OxBF*XRF | [12 empty] | 0
0
| 1 | 1 | < 100 | 15 | [12 empty] | 1
| 1 | 2 | < 100 | < 10 | [12 empty] | 1
| 1 | 3 | < 100 | < 10 | [12 empty] | 16
| 1 | 4 | < 100 | < 10 | [12 empty] | < 100
| 1 | 5 | < 100 | < 10 | [12 empty] | 7
| 1 | 6 | < 100 | < 10
| Mean |  |  | 15
| Median |  |  | 15
Std Dev.
Rel.Std.Dev.
PDM3
| Z-Score (Absolute) |  | 0.67 | 0.67
| Analytical results for Se in OREAS 144 (Indicative Value < 100 ppm) | [15 empty] | Indicative
Se | Round | Replicate | Lab | [13 empty] | 1
| No | No | 02 | [13 empty] | ppm
|  |  | BF*XRF | [13 empty] | 0
0
| 1 | 1 | < 100 | [13 empty] | 1
| 1 | 2 | < 100 | [13 empty] | 22
| 1 | 3 | < 100 | [13 empty] | 16
| 1 | 4 | < 100 | [13 empty] | < 100
| 1 | 5 | < 100 | [13 empty] | 8
| 1 | 6 | < 100
Mean
Median
Std Dev.
Rel.Std.Dev.
PDM3
| Z-Score (Absolute) |  | NA
| Analytical results for SiO2 in OREAS 144 (Certified Value 49.93 wt.%) | [15 empty] | Certified
SiO2 | Round | Replicate | Lab | Lab | Lab | Lab | Lab | Lab | Lab | Lab | Lab | Lab | Lab | Lab | Lab | Lab | 1
| No | No | 01 | 02 | 03 | 04 | 05 | 06 | 07 | 08 | 09 | 12 | 14 | 15 | 17 | 18 | wt.%
|  |  | BF*XRF | BF*XRF | OxBF*XRF | BF*XRF | BF*XRF | OxBF*XRF | OxBF*XRF | OxBF*XRF | OxBF*XRF | BF*XRF | BF*XRF | OxBF*XRF | BF*XRF | BF*XRF | 2
3
| 1 | 1 | 49.3 | 44.33 | 48.902 | 49.87 | 49.78 | 50.4 | 50 | 50.7 | 49.8 | 49.5274776 | 52.06195 | 50.29 | 49.93 | 49.802 | 1
| 1 | 2 | 49.11 | 44.35 | 48.902 | 49.77 | 50.01 | 50.9 | 50.3 | 49.5 | 49.7 | 49.48762 | 51.29092 | 50.64 | 49.41 | 49.539 | #N/A
| 1 | 3 | 49.28 | 44.3 | 49.159 | 49.86 | 48.9 | 50.6 | 49.9 | 49.8 | 49.9 | 49.31292 | 51.77079 | 51.15 | 48.95 | 49.763 | 16
| 1 | 4 | 49.49 | 44.33 | 48.945 | 49.84 | 49.09 | 50.4 | 50.3 | 51.3 | 49.9 | 49.29778 | 51.21456 | 50.35 | 51.19 | 49.813 | 49.93016
| 1 | 5 | 49.36 | 44.32 | 48.795 | 49.95 | 49.01 | 50.6 | 49.9 | 50.6 | 49.8 | 49.18005 | 51.61842 | 50.35 | 45.39 | 49.71 | 21
| 1 | 6 | 49.47 | 44.36 | 48.838 | 49.8 | 48.82 | 50.3 | 49.8 | 50.5 | 49.7 | 49.2297446 | 51.82489 | 50.12 | 49.49 | 49.593
| Mean |  | 49.335 | 44.33167 | 48.9235 | 49.84833 | 49.26833 | 50.53333 | 50.03333 | 50.4 | 49.8 | 49.33927 | 51.63026 | 50.48333 | 49.06 | 49.70333
| Median |  | 49.33 | 44.33 | 48.902 | 49.85 | 49.05 | 50.5 | 49.95 | 50.55 | 49.8 | 49.30535 | 51.6946 | 50.35 | 49.45 | 49.7365
| Std Dev. |  | 0.1398213 | 0.02136976 | 0.1270193 | 0.06242329 | 0.4994163 | 0.2160247 | 0.2160247 | 0.6511528 | 0.08944272 | 0.1394219 | 0.326216 | 0.367133 | 1.953571 | 0.1136181
| Rel.Std.Dev. |  | 0.2834% | 0.0482% | 0.2596% | 0.1252% | 1.014% | 0.4275% | 0.4318% | 1.292% | 0.1796% | 0.2826% | 0.6318% | 0.7272% | 3.982% | 0.2286%
| PDM3 |  | -1.192% | -11.21% | -2.016% | -0.1639% | -1.325% | 1.208% | 0.2066% | 0.941% | -0.2607% | -1.183% | 3.405% | 1.108% | -1.743% | -0.4543%
| Z-Score (Absolute) |  | 0.5 | 6.46 | 0.99 | 0.12 | 0.58 | 0.93 | 0.34 | 0.77 | 0.06 | 0.49 | 2.24 | 0.87 | 0.82 | 0.06
| Analytical results for Sn in OREAS 144 (Certified Value 0.607 wt.%) | [15 empty] | Certified
Sn | Round | Replicate | Lab | Lab | Lab | Lab | Lab | Lab | Lab | Lab | Lab | Lab | Lab | Lab | Lab |  | 1
| No | No | 01 | 02 | 03 | 04 | 05 | 06 | 07 | 08 | 09 | 14 | 15 | 17 | 18 |  | wt.%
|  |  | BF*XRF | BF*XRF | OxBF*XRF | BF*XRF | BF*XRF | OxBF*XRF | OxBF*XRF | OxBF*XRF | OxBF*XRF | BF*XRF | OxBF*XRF | BF*XRF | BF*XRF |  | 3
3
| 1 | 1 | 0.583 | 0.64 | 0.61 | 0.571 | 0.6 | 0.602 | 0.597 | 0.604 | 0.613 | 0.604093463 | 0.606 | 0.639 | 0.6128 |  | 1
| 1 | 2 | 0.583 | 0.62 | 0.62 | 0.559 | 0.61 | 0.595 | 0.604 | 0.587 | 0.61 | 0.607354978 | 0.599 | 0.618 | 0.6144 |  | 20
| 1 | 3 | 0.599 | 0.65 | 0.61 | 0.568 | 0.58 | 0.605 | 0.591 | 0.587 | 0.622 | 0.611602302 | 0.614 | 0.606 | 0.6073 |  | 16
| 1 | 4 | 0.591 | 0.6 | 0.63 | 0.547 | 0.6 | 0.597 | 0.598 | 0.618 | 0.616 | 0.579715543 | 0.606 | 0.624 | 0.6144 |  | 0.607151
| 1 | 5 | 0.591 | 0.63 | 0.61 | 0.566 | 0.6 | 0.608 | 0.613 | 0.597 | 0.622 | 0.603842058 | 0.591 | 0.608 | 0.6341 |  | 22
| 1 | 6 | 0.591 | 0.63 | 0.6 | 0.561 | 0.59 | 0.625 | 0.606 | 0.604 | 0.613 | 0.595627412 | 0.591 | 0.614 | 0.6128
| Mean |  | 0.5896667 | 0.6283333 | 0.6133333 | 0.562 | 0.5966667 | 0.6053333 | 0.6015 | 0.5995 | 0.616 | 0.600372626 | 0.6011667 | 0.6181667 | 0.6159667
| Median |  | 0.591 | 0.63 | 0.61 | 0.5635 | 0.6 | 0.6035 | 0.601 | 0.6005 | 0.6145 | 0.6039677605 | 0.6025 | 0.616 | 0.6136
| Std Dev. |  | 0.006022181 | 0.01722401 | 0.01032796 | 0.008579044 | 0.01032796 | 0.0107827 | 0.007765307 | 0.01184483 | 0.00501996 | 0.01140151 | 0.009196014 | 0.01213947 | 0.009261677
| Rel.Std.Dev. |  | 1.021% | 2.741% | 1.684% | 1.527% | 1.731% | 1.781% | 1.291% | 1.976% | 0.8149% | 1.899% | 1.53% | 1.964% | 1.504%
| PDM3 |  | -2.88% | 3.489% | 1.018% | -7.437% | -1.727% | -0.2994% | -0.9307% | -1.26% | 1.457% | -1.116% | -0.9856% | 1.814% | 1.452%
| Z-Score (Absolute) |  | 0.69 | 1.53 | 0.67 | 2.25 | 0.28 | 0.22 | 0 | 0.11 | 0.83 | 0.06 | 0.01 | 0.95 | 0.82
| Analytical results for SO3 in OREAS 144 (Certified Value 6.67 wt.%) | [15 empty] | Certified
SO3 | Round | Replicate | Lab | Lab | Lab | Lab | Lab | Lab | Lab | Lab | Lab | Lab | Lab | Lab |  |  | 1
| No | No | 01 | 02 | 03 | 04 | 06 | 07 | 08 | 09 | 12 | 15 | 17 | 18 |  |  | wt.%
|  |  | BF*XRF | BF*XRF | OxBF*XRF | BF*XRF | OxBF*XRF | OxBF*XRF | OxBF*XRF | OxBF*XRF | BF*XRF | OxBF*XRF | BF*XRF | BF*XRF |  |  | 2
3
| 1 | 1 | > 5 | 7.31 | 6.4927 | > 5 | 6.643 | 6.618 | 6.717 | 6.593 | 6.515087 | 6.942 | 6.775 | 5.36 |  |  | 1
| 1 | 2 | > 5 | 7.3 | 6.4877 | > 5 | 6.692 | 6.692 | 6.568 | 6.568 | 6.628132159 | 6.892 | 6.844 | 5.776 |  |  | #N/A
| 1 | 3 | > 5 | 7.32 | 6.5252 | > 5 | 6.543 | 6.643 | 6.643 | 6.593 | 6.528996098 | 6.892 | 6.744 | 5.694 |  |  | 16
| 1 | 4 | > 5 | 7.32 | 6.4477 | > 5 | 6.742 | 6.667 | 6.842 | 6.518 | 6.542955 | 6.892 | 6.967 | 5.368 |  |  | 6.672912
| 1 | 5 | > 5 | 7.35 | 6.4003 | > 5 | 6.667 | 6.643 | 6.792 | 6.568 | 6.571048 | 6.917 | 6.878 | 5.718 |  |  | 23
| 1 | 6 | > 5 | 7.3 | 6.4777 | > 5 | 6.767 | 6.643 | 6.692 | 6.568 | 6.592373 | 6.842 | 6.883 | 5.683
| Mean |  |  | 7.316667 | 6.471883 |  | 6.675667 | 6.651 | 6.709 | 6.568 | 6.563099 | 6.896167 | 6.8485 | 5.599833
| Median |  |  | 7.315 | 6.4827 |  | 6.6795 | 6.643 | 6.7045 | 6.568 | 6.557001 | 6.892 | 6.861 | 5.6885
| Std Dev. |  |  | 0.01861899 | 0.0430558 |  | 0.07968856 | 0.02536927 | 0.09916451 | 0.02738613 | 0.04248154 | 0.033229 | 0.08055495 | 0.1854987
| Rel.Std.Dev. |  |  | 0.2545% | 0.6653% |  | 1.194% | 0.3814% | 1.478% | 0.417% | 0.6473% | 0.4818% | 1.176% | 3.313%
| PDM3 |  |  | 9.647% | -3.013% |  | 0.04128% | -0.3284% | 0.5408% | -1.572% | -1.646% | 3.346% | 2.631% | -16.08%
| Z-Score (Absolute) |  | NA | 3.09 | 0.9 | NA | 0.06 | 0.06 | 0.22 | 0.45 | 0.47 | 1.1 | 0.87 | 5.03
| Analytical results for SrO in OREAS 144 (Certified Value 125 ppm) | [15 empty] | Certified
SrO | Round | Replicate | Lab | Lab | Lab | Lab | Lab | Lab | Lab | Lab | Lab | Lab |  |  |  |  | 1
| No | No | 02 | 03 | 06 | 07 | 08 | 09 | 12 | 14 | 17 | 18 |  |  |  |  | ppm
|  |  | BF*XRF | OxBF*XRF | OxBF*XRF | OxBF*XRF | OxBF*XRF | OxBF*XRF | BF*XRF | BF*XRF | BF*XRF | BF*XRF |  |  |  |  | 0
0
| 1 | 1 | 400 | 130 | 120 | 120 | 120 | 120 | 147.9753 | < 50 | 190 | 70 |  |  |  |  | 1
| 1 | 2 | 300 | 142 | 120 | 120 | 120 | 120 | 148.3987 | < 50 | 230 | 100 |  |  |  |  | #N/A
| 1 | 3 | 200 | 130 | 120 | 120 | 120 | 120 | 152.3093 | < 50 | 190 | 80 |  |  |  |  | 16
| 1 | 4 | 400 | 154 | 120 | 120 | 120 | 120 | 148.6155681 | < 50 | 130 | 50 |  |  |  |  | 124.6491
| 1 | 5 | 200 | 154 | 120 | 120 | 120 | 120 | 148.627 | < 50 | 160 | 80 |  |  |  |  | 24
| 1 | 6 | 200 | 166 | 120 | 120 | 120 | 120 | 149.5447 | < 50 | 120 | 50
| Mean |  | 283.3333 | 146 | 120 | 120 | 120 | 120 | 149.2451055 |  | 170 | 71.66667
| Median |  | 250 | 148 | 120 | 120 | 120 | 120 | 148.6213 |  | 175 | 75
| Std Dev. |  | 98.31921 | 14.53272 | 0 | 0 | 0 | 0 | 1.586582 |  | 41.47288 | 19.4079
| Rel.Std.Dev. |  | 34.7% | 9.954% | 0% | 0% | 0% | 0% | 1.063% |  | 24.4% | 27.08%
| PDM3 |  | 127.3% | 17.13% | -3.73% | -3.73% | -3.73% | -3.73% | 19.73% |  | 36.38% | -42.51%
| Z-Score (Absolute) |  | 3.8 | 0.64 | 0 | 0 | 0 | 0 | 0.71 | 2.15 | 1.19 | 1.07
| Analytical results for Ta in OREAS 144 (Indicative Value < 100 ppm) | [15 empty] | Indicative
Ta | Round | Replicate | Lab | [13 empty] | 1
| No | No | 02 | [13 empty] | ppm
|  |  | BF*XRF | [13 empty] | 0
0
| 1 | 1 | < 100 | [13 empty] | 1
| 1 | 2 | < 100 | [13 empty] | 3
| 1 | 3 | < 100 | [13 empty] | 16
| 1 | 4 | < 100 | [13 empty] | < 100
| 1 | 5 | < 100 | [13 empty] | 9
| 1 | 6 | < 100
Mean
Median
Std Dev.
Rel.Std.Dev.
PDM3
| Z-Score (Absolute) |  | NA
| Analytical results for Te in OREAS 144 (Indicative Value < 100 ppm) | [15 empty] | Indicative
Te | Round | Replicate | Lab | [13 empty] | 1
| No | No | 02 | [13 empty] | ppm
|  |  | BF*XRF | [13 empty] | 0
0
| 1 | 1 | < 100 | [13 empty] | 1
| 1 | 2 | < 100 | [13 empty] | 4
| 1 | 3 | < 100 | [13 empty] | 16
| 1 | 4 | < 100 | [13 empty] | < 100
| 1 | 5 | < 100 | [13 empty] | 10
| 1 | 6 | < 100
Mean
Median
Std Dev.
Rel.Std.Dev.
PDM3
| Z-Score (Absolute) |  | NA
| Analytical results for TiO2 in OREAS 144 (Certified Value 0.512 wt.%) | [15 empty] | Certified
TiO2 | Round | Replicate | Lab | Lab | Lab | Lab | Lab | Lab | Lab | Lab | Lab | Lab | Lab | Lab | Lab | Lab | 1
| No | No | 01 | 02 | 03 | 04 | 05 | 06 | 07 | 08 | 09 | 12 | 14 | 15 | 17 | 18 | wt.%
|  |  | BF*XRF | BF*XRF | OxBF*XRF | BF*XRF | BF*XRF | OxBF*XRF | OxBF*XRF | OxBF*XRF | OxBF*XRF | BF*XRF | BF*XRF | OxBF*XRF | BF*XRF | BF*XRF | 3
3
| 1 | 1 | 0.52 | < 0.01 | 0.5004 | 0.51 | 0.51 | 0.51 | 0.5 | 0.51 | 0.52 | 0.5009007 | 0.5633567 | 0.52 | 0.55 | 0.494 | 1
| 1 | 2 | 0.53 | < 0.01 | 0.4971 | 0.51 | 0.51 | 0.51 | 0.5 | 0.51 | 0.52 | 0.514733 | 0.5515497 | 0.52 | 0.54 | 0.487 | #N/A
| 1 | 3 | 0.52 | < 0.01 | 0.5238 | 0.52 | 0.52 | 0.51 | 0.5 | 0.5 | 0.52 | 0.514699 | 0.5488999 | 0.54 | 0.53 | 0.496 | 16
| 1 | 4 | 0.53 | < 0.01 | 0.4988 | 0.51 | 0.52 | 0.51 | 0.51 | 0.52 | 0.51 | 0.4931934 | 0.5429692 | 0.52 | 0.55 | 0.493 | 0.5122609
| 1 | 5 | 0.53 | < 0.01 | 0.4854 | 0.51 | 0.51 | 0.51 | 0.5 | 0.51 | 0.52 | 0.4957455 | 0.560833 | 0.52 | 0.49 | 0.499 | 25
| 1 | 6 | 0.53 | < 0.01 | 0.4621 | 0.5 | 0.51 | 0.51 | 0.5 | 0.52 | 0.51 | 0.4999309 | 0.5517059 | 0.52 | 0.55 | 0.498
| Mean |  | 0.5266667 |  | 0.4946 | 0.51 | 0.5133333 | 0.51 | 0.5016667 | 0.5116667 | 0.5166667 | 0.5032004 | 0.5532191 | 0.5233333 | 0.535 | 0.4945
| Median |  | 0.53 |  | 0.49795 | 0.51 | 0.51 | 0.51 | 0.5 | 0.51 | 0.52 | 0.5004158 | 0.5516278 | 0.52 | 0.545 | 0.495
| Std Dev. |  | 0.005163978 |  | 0.02025369 | 0.006324555 | 0.005163978 | 1.216188e-16 | 0.004082483 | 0.007527727 | 0.005163978 | 0.009347858 | 0.007609678 | 0.008164966 | 0.02345208 | 0.00432435
| Rel.Std.Dev. |  | 0.9805% |  | 4.095% | 1.24% | 1.006% | 2.385e-14% | 0.8138% | 1.471% | 0.9995% | 1.858% | 1.376% | 1.56% | 4.384% | 0.8745%
| PDM3 |  | 2.812% |  | -3.448% | -0.4414% | 0.2093% | -0.4414% | -2.068% | -0.116% | 0.8601% | -1.769% | 7.996% | 2.161% | 4.439% | -3.467%
| Z-Score (Absolute) |  | 0.99 | 31.49 | 1.01 | 0.05 | 0.16 | 0.05 | 0.57 | 0.05 | 0.36 | 0.48 | 2.64 | 0.78 | 1.5 | 1.02
| Analytical results for Tl in OREAS 144 (Indicative Value < 100 ppm) | [15 empty] | Indicative
Tl | Round | Replicate | Lab | [13 empty] | 1
| No | No | 02 | [13 empty] | ppm
|  |  | BF*XRF | [13 empty] | 0
0
| 1 | 1 | < 100 | [13 empty] | 1
| 1 | 2 | < 100 | [13 empty] | 5
| 1 | 3 | < 100 | [13 empty] | 16
| 1 | 4 | < 100 | [13 empty] | < 100
| 1 | 5 | < 100 | [13 empty] | 11
| 1 | 6 | < 100
Mean
Median
Std Dev.
Rel.Std.Dev.
PDM3
| Z-Score (Absolute) |  | NA
| Analytical results for V2O5 in OREAS 144 (Certified Value 127 ppm) | [15 empty] | Certified
V2O5 | Round | Replicate | Lab | Lab | Lab | Lab | Lab | Lab | Lab | Lab | Lab | Lab | Lab | Lab | Lab |  | 1
| No | No | 02 | 03 | 04 | 05 | 06 | 07 | 08 | 09 | 12 | 14 | 15 | 17 | 18 |  | ppm
|  |  | BF*XRF | OxBF*XRF | BF*XRF | BF*XRF | OxBF*XRF | OxBF*XRF | OxBF*XRF | OxBF*XRF | BF*XRF | BF*XRF | OxBF*XRF | BF*XRF | BF*XRF |  | 0
0
| 1 | 1 | < 180 | 107.1 | 180 | 80 | < 180 | < 180 | 180 | 180 | 119.5006186 | < 200 | 100 | < 50 | 130 |  | 1
| 1 | 2 | < 180 | 107.1 | 160 | 160 | < 180 | < 180 | < 180 | 180 | 119.3578034 | < 200 | < 100 | < 50 | 120 |  | #N/A
| 1 | 3 | < 180 | 107.1 | 170 | 150 | < 180 | < 180 | < 180 | 180 | 117.1263159 | < 200 | < 100 | < 50 | 120 |  | 16
| 1 | 4 | < 180 | 107.1 | 150 | 100 | < 180 | 180 | 180 | 180 | 116.9656488 | < 200 | 100 | < 50 | 120 |  | 126.9673
| 1 | 5 | < 180 | 142.8 | 170 | 120 | < 180 | < 180 | < 180 | 180 | 114.6270499 | < 200 | 100 | < 50 | 120 |  | 26
| 1 | 6 | < 180 | 107.1 | 160 | 110 | 180 | 180 | 180 | 180 | 118.7686907 | < 200 | < 100 | < 50 | 140
| Mean |  |  | 113.05 | 165 | 120 | 180 | 180 | 180 | 180 | 117.7244 |  | 100 |  | 125
| Median |  |  | 107.1 | 165 | 115 | 180 | 180 | 180 | 180 | 117.9475033 |  | 100 |  | 120
| Std Dev. |  |  | 14.57446 | 10.48809 | 30.3315 |  | 0 | 0 | 0 | 1.867645 |  | 0 |  | 8.3666
| Rel.Std.Dev. |  |  | 12.89% | 6.356% | 25.28% |  | 0% | 0% | 0% | 1.586% |  | 0% |  | 6.693%
| PDM3 |  |  | -10.96% | 29.95% | -5.487% | 41.77% | 41.77% | 41.77% | 41.77% | -7.28% |  | -21.24% |  | -1.549%
| Z-Score (Absolute) |  | 1.41 | 0.13 | 2.68 | 0.25 | NA | NA | NA | NA | 0.13 | 0.83 | NA | 4.88 | 0.52
Results from laboratories 6, 7, 8, 9 and 15 were removed due to their 100 ppm reading resolution.
| Analytical results for W in OREAS 144 (Indicative Value 40.5 ppm) | [15 empty] | Indicative
W | Round | Replicate | Lab | Lab | Lab | Lab | Lab | Lab | Lab | [7 empty] | 1
| No | No | 01 | 02 | 03 | 06 | 07 | 08 | 09 | [7 empty] | ppm
|  |  | BF*XRF | BF*XRF | OxBF*XRF | OxBF*XRF | OxBF*XRF | OxBF*XRF | OxBF*XRF | [7 empty] | 1
1
| 1 | 1 |  | < 100 | < 10 | 50 | < 10 | 20 | 30 | [7 empty] | 1
| 1 | 2 | 80 | < 100 | < 10 | 50 | < 10 | 20 | 30 | [7 empty] | 6
| 1 | 3 | 80 | < 100 | < 10 | 60 | < 10 | 10 | 40 | [7 empty] | 16
| 1 | 4 | 80 | < 100 | < 10 | 60 | 30 | 40 | 30 | [7 empty] | 40.52709
| 1 | 5 | 80 | < 100 | < 10 | 60 | < 10 | 40 | 40 | [7 empty] | 12
| 1 | 6 | 80 | < 100 | < 10 | 60 | < 10 | 30 | 40
| Mean |  | 80 |  |  | 56.66667 | 30 | 26.66667 | 35
| Median |  | 80 |  |  | 60 | 30 | 25 | 35
| Std Dev. |  | 0 |  |  | 5.163978 |  | 12.1106 | 5.477226
| Rel.Std.Dev. |  | 0% |  |  | 9.113% |  | 45.41% | 15.65%
| PDM3 |  | 97.4% |  |  | 39.82% | -25.98% | -34.2% | -13.64%
| Z-Score (Absolute) |  | 1.38 | 0.47 | 0.93 | 0.67 | 0.8 | 0.26 | 0
| Analytical results for Y in OREAS 144 (Indicative Value 41.6 ppm) | [15 empty] | Indicative
Y | Round | Replicate | Lab | Lab | Lab | Lab | [10 empty] | 1
| No | No | 06 | 07 | 08 | 09 | [10 empty] | ppm
|  |  | OxBF*XRF | OxBF*XRF | OxBF*XRF | OxBF*XRF | [10 empty] | 1
1
| 1 | 1 | 39 | < 39 | < 39 | 47 | [10 empty] | 1
| 1 | 2 | < 39 | 39 | < 39 | 63 | [10 empty] | 7
| 1 | 3 | 39 | < 39 | < 39 | 47 | [10 empty] | 16
| 1 | 4 | 39 | 47 | < 39 | < 39 | [10 empty] | 41.56058
| 1 | 5 | 39 | 63 | < 39 | 55 | [10 empty] | 13
| 1 | 6 | 39 | 47 | < 39 | 63
| Mean |  | 39 | 49 |  | 55
| Median |  | 39 | 47 |  | 55
| Std Dev. |  | 0 | 10.06645 |  | 8
| Rel.Std.Dev. |  | 0% | 20.54% |  | 14.55%
| PDM3 |  | -6.161% | 17.9% |  | 32.34%
| Z-Score (Absolute) |  | 0.17 | 0.17 | 1.85 | 1.18
| Analytical results for Zn in OREAS 144 (Certified Value 80 ppm) | [15 empty] | Certified
Zn | Round | Replicate | Lab | Lab | Lab | Lab | Lab | Lab | Lab | Lab | Lab | Lab | Lab |  |  |  | 1
| No | No | 02 | 03 | 04 | 05 | 06 | 07 | 08 | 09 | 14 | 15 | 18 |  |  |  | ppm
|  |  | BF*XRF | OxBF*XRF | BF*XRF | BF*XRF | OxBF*XRF | OxBF*XRF | OxBF*XRF | OxBF*XRF | BF*XRF | OxBF*XRF | BF*XRF |  |  |  | 0
0
| 1 | 1 | < 100 | 130 | 110 | 30 | 90 | 80 | 60 | 80 | < 160 | 80 | 80 |  |  |  | 1
| 1 | 2 | < 100 | 90 | 110 | 60 | 70 | 80 | < 50 | 90 | < 160 | 80 | 88 |  |  |  | #N/A
| 1 | 3 | < 100 | 130 | 100 | 60 | 90 | 50 | 50 | 90 | < 160 | 80 | 80 |  |  |  | 16
| 1 | 4 | < 100 | 100 | 100 | 20 | 90 | 60 | 60 | 80 | < 160 | 80 | 80 |  |  |  | 80.1265
| 1 | 5 | < 100 | 80 | 100 | 70 | 90 | 90 | 60 | 90 | < 160 | 80 | 88 |  |  |  | 27
| 1 | 6 | < 100 | 100 | 100 | 50 | 90 | 60 | 60 | 90 | < 160 | 80 | 80
| Mean |  |  | 105 | 103.3333 | 48.33333 | 86.66667 | 70 | 58 | 86.66667 |  | 80 | 82.66667
| Median |  |  | 100 | 100 | 55 | 90 | 70 | 60 | 90 |  | 80 | 80
| Std Dev. |  |  | 20.73644 | 5.163978 | 19.4079 | 8.164966 | 15.49193 | 4.472136 | 5.163978 |  | 0 | 4.131182
| Rel.Std.Dev. |  |  | 19.75% | 4.997% | 40.15% | 9.421% | 22.13% | 7.711% | 5.958% |  | 0% | 4.997%
| PDM3 |  |  | 31.04% | 28.96% | -39.68% | 8.162% | -12.64% | -27.61% | 8.162% |  | -0.1579% | 3.17%
| Z-Score (Absolute) |  | 1.28 | 0.94 | 0.88 | 1.35 | 0.2 | 0.47 | 1.18 | 0.2 | 0.05 | NA | 0.05
Results from laboratory 15 were removed due to their 100 ppm reading resolution.
| Analytical results for ZrO2 in OREAS 144 (Indicative Value 187 ppm) | [15 empty] | Indicative
ZrO2 | Round | Replicate | Lab | Lab | Lab | Lab | Lab | Lab | Lab | Lab | [6 empty] | 1
| No | No | 02 | 03 | 06 | 07 | 08 | 09 | 14 | 18 | [6 empty] | ppm
|  |  | BF*XRF | OxBF*XRF | OxBF*XRF | OxBF*XRF | OxBF*XRF | OxBF*XRF | BF*XRF | BF*XRF | [6 empty] | 0
0
| 1 | 1 | 140 | 27 | 140 | 270 | 270 | 140 | < 500 | 220 | [6 empty] | 1
| 1 | 2 | 270 | 27 | 140 | 270 | 270 | 140 | < 500 | 250 | [6 empty] | 8
| 1 | 3 | 270 | 68 | 140 | 270 | 270 | 140 | < 500 | 250 | [6 empty] | 16
| 1 | 4 | 140 | 27 | 270 | 270 | 270 | 140 | < 500 | 260 | [6 empty] | 187.0382
| 1 | 5 | 270 | 27 | 140 | 270 | 270 | 140 | < 500 | 260 | [6 empty] | 14
| 1 | 6 | 140 | 27 | 140 | 270 | 270 | 140 | < 500 | 240
| Mean |  | 205 | 33.83333 | 161.6667 | 270 | 270 | 140 |  | 246.6667
| Median |  | 205 | 27 | 140 | 270 | 270 | 140 |  | 250
| Std Dev. |  | 71.20393 | 16.73818 | 53.07228 | 0 | 0 | 0 |  | 15.05545
| Rel.Std.Dev. |  | 34.73% | 49.47% | 32.83% | 0% | 0% | 0% |  | 6.104%
| PDM3 |  | 9.603% | -81.91% | -13.56% | 44.36% | 44.36% | -25.15% |  | 31.88%
| Z-Score (Absolute) |  | 0.33 | 2.83 | 0.99 | 0.67 | 0.67 | 1.33 | 0.38 | 0.33
Note on C17: Z-Scores have been calculated inclusive of individual outliers. In general, laboratory batches are rejected if Z-Score > 2.5.
Note on C35: Z-Scores have been calculated inclusive of individual outliers. In general, laboratory batches are rejected if Z-Score > 2.5.
Note on C53: Z-Scores have been calculated inclusive of individual outliers. In general, laboratory batches are rejected if Z-Score > 2.5.
Note on C71: Z-Scores have been calculated inclusive of individual outliers. In general, laboratory batches are rejected if Z-Score > 2.5.
Note on C89: Z-Scores have been calculated inclusive of individual outliers. In general, laboratory batches are rejected if Z-Score > 2.5.
Note on C107: Z-Scores have been calculated inclusive of individual outliers. In general, laboratory batches are rejected if Z-Score > 2.5.
Note on C125: Z-Scores have been calculated inclusive of individual outliers. In general, laboratory batches are rejected if Z-Score > 2.5.
Note on C143: Z-Scores have been calculated inclusive of individual outliers. In general, laboratory batches are rejected if Z-Score > 2.5.
Note on C161: Z-Scores have been calculated inclusive of individual outliers. In general, laboratory batches are rejected if Z-Score > 2.5.
Note on C179: Z-Scores have been calculated inclusive of individual outliers. In general, laboratory batches are rejected if Z-Score > 2.5.
Note on C197: Z-Scores have been calculated inclusive of individual outliers. In general, laboratory batches are rejected if Z-Score > 2.5.
Note on C215: Z-Scores have been calculated inclusive of individual outliers. In general, laboratory batches are rejected if Z-Score > 2.5.
Note on C234: Z-Scores have been calculated inclusive of individual outliers. In general, laboratory batches are rejected if Z-Score > 2.5.
Note on C252: Z-Scores have been calculated inclusive of individual outliers. In general, laboratory batches are rejected if Z-Score > 2.5.
Note on C270: Z-Scores have been calculated inclusive of individual outliers. In general, laboratory batches are rejected if Z-Score > 2.5.
Note on C288: Z-Scores have been calculated inclusive of individual outliers. In general, laboratory batches are rejected if Z-Score > 2.5.
Note on C306: Z-Scores have been calculated inclusive of individual outliers. In general, laboratory batches are rejected if Z-Score > 2.5.
Note on C324: Z-Scores have been calculated inclusive of individual outliers. In general, laboratory batches are rejected if Z-Score > 2.5.
Note on C342: Z-Scores have been calculated inclusive of individual outliers. In general, laboratory batches are rejected if Z-Score > 2.5.
Note on C360: Z-Scores have been calculated inclusive of individual outliers. In general, laboratory batches are rejected if Z-Score > 2.5.
Note on C378: Z-Scores have been calculated inclusive of individual outliers. In general, laboratory batches are rejected if Z-Score > 2.5.
Note on C396: Z-Scores have been calculated inclusive of individual outliers. In general, laboratory batches are rejected if Z-Score > 2.5.
Note on C414: Z-Scores have been calculated inclusive of individual outliers. In general, laboratory batches are rejected if Z-Score > 2.5.
Note on C432: Z-Scores have been calculated inclusive of individual outliers. In general, laboratory batches are rejected if Z-Score > 2.5.
Note on C450: Z-Scores have been calculated inclusive of individual outliers. In general, laboratory batches are rejected if Z-Score > 2.5.
Note on C468: Z-Scores have been calculated inclusive of individual outliers. In general, laboratory batches are rejected if Z-Score > 2.5.
Note on C486: Z-Scores have been calculated inclusive of individual outliers. In general, laboratory batches are rejected if Z-Score > 2.5.
Note on C504: Z-Scores have been calculated inclusive of individual outliers. In general, laboratory batches are rejected if Z-Score > 2.5.
Note on C522: Z-Scores have been calculated inclusive of individual outliers. In general, laboratory batches are rejected if Z-Score > 2.5.
Note on C540: Z-Scores have been calculated inclusive of individual outliers. In general, laboratory batches are rejected if Z-Score > 2.5.
Note on C558: Z-Scores have been calculated inclusive of individual outliers. In general, laboratory batches are rejected if Z-Score > 2.5.
Note on C576: Z-Scores have been calculated inclusive of individual outliers. In general, laboratory batches are rejected if Z-Score > 2.5.
Note on C594: Z-Scores have been calculated inclusive of individual outliers. In general, laboratory batches are rejected if Z-Score > 2.5.
Note on C612: Z-Scores have been calculated inclusive of individual outliers. In general, laboratory batches are rejected if Z-Score > 2.5.
Note on C630: Z-Scores have been calculated inclusive of individual outliers. In general, laboratory batches are rejected if Z-Score > 2.5.
Note on C648: Z-Scores have been calculated inclusive of individual outliers. In general, laboratory batches are rejected if Z-Score > 2.5.
Note on C666: Z-Scores have been calculated inclusive of individual outliers. In general, laboratory batches are rejected if Z-Score > 2.5.
Note on C684: Z-Scores have been calculated inclusive of individual outliers. In general, laboratory batches are rejected if Z-Score > 2.5.
Note on C702: Z-Scores have been calculated inclusive of individual outliers. In general, laboratory batches are rejected if Z-Score > 2.5.
Note on C720: Z-Scores have been calculated inclusive of individual outliers. In general, laboratory batches are rejected if Z-Score > 2.5.
Note on C738: Z-Scores have been calculated inclusive of individual outliers. In general, laboratory batches are rejected if Z-Score > 2.5.
Note on C757: Z-Scores have been calculated inclusive of individual outliers. In general, laboratory batches are rejected if Z-Score > 2.5.
Note on C775: Z-Scores have been calculated inclusive of individual outliers. In general, laboratory batches are rejected if Z-Score > 2.5.
Note on C793: Z-Scores have been calculated inclusive of individual outliers. In general, laboratory batches are rejected if Z-Score > 2.5.
Note on C812: Z-Scores have been calculated inclusive of individual outliers. In general, laboratory batches are rejected if Z-Score > 2.5.

## Thermograv
| Analytical results for H2O- in OREAS 144 (Indicative Value 0.248 wt.%) | [15 empty] | Indicative
H2O- | Round | Replicate | Lab | [13 empty] | 1
| No | No | 15 | [13 empty] | wt.%
|  |  | LOI*TGA | [13 empty] | 3
3
| 1 | 1 | 0.23 | [13 empty] | 1
| 1 | 2 | 0.24 | [13 empty] | 10
| 1 | 3 | 0.25 | [13 empty] | 16
| 1 | 4 | 0.26 | [13 empty] | 0.2483333
| 1 | 5 | 0.27 | [13 empty] | 16
| 1 | 6 | 0.24
| Mean |  | 0.2483333
| Median |  | 0.245
| Std Dev. |  | 0.0147196
| Rel.Std.Dev. |  | 5.927%
| PDM3 |  | 1.332e-13%
| Z-Score (Absolute) |  | NA
| Analytical results for LOI1000 in OREAS 144 (Certified Value 6.48 wt.%) | [15 empty] | Certified
LOI1000 | Round | Replicate | Lab | Lab | Lab | Lab | Lab | Lab | Lab | Lab | Lab | Lab | Lab | Lab | Lab | Lab | 1
| No | No | 01 | 02 | 03 | 04 | 05 | 06 | 07 | 08 | 09 | 12 | 14 | 15 | 17 | 18 | wt.%
|  |  | LOI*TGA | LOI*TGA | LOI*TGA | LOI*TGA | BF*XRF | LOI*Furnace | LOI*Furnace | LOI*Furnace | LOI*TGA | LOI*TGA | LOI*TGA | LOI*TGA | LOI*TGA | BF*XRF | 2
2
| 1 | 1 | 7.29 | 7.35 | 8.34 | 6.611616 | 6.41 | 6.84 | 5.55 | 4.75 | 7.83 | 5.751838 | 5.936389 | 6.83 | 5.25 | 5.52 | 1
| 1 | 2 | 7.36 | 7.42 | 8.42 | 6.823787 | 6.47 | 6.99 | 5.54 | 6.45 | 8.24 | 5.820451 | 5.908595 | 6.46 | 5.34 | 5.67 | #N/A
| 1 | 3 | 7.31 | 7.39 | 8.42 | 6.634427 | 6.46 | 6.79 | 5.67 | 4.71 | 8.35 | 5.973561 | 5.848011 | 6.41 | 5.27 | 4.21 | 16
| 1 | 4 | 7.28 | 7.35 | 8.41 | 6.827919 | 6.46 | 6.97 | 5.68 | 4.88 | 8.01 | 5.97164 | 6.016083 | 6.41 | 5.21 | 5.59 | 6.475174
| 1 | 5 | 7.31 | 7.26 | 8.45 | 6.560455 | 6.49 | 7.03 | 5.48 | 4.71 | 7.98 | 5.868849 | 5.855453 | 6.4 | 5.62 | 5.39 | 29
| 1 | 6 | 7.23 | 7.33 | 8.38 | 6.538275 | 6.51 | 6.76 | 5.49 | 4.78 | 8.3 | 5.980909 | 6.05638 | 6.57 | 5.28 | 4.62
| Mean |  | 7.296667 | 7.35 | 8.403333 | 6.66608 | 6.466667 | 6.896667 | 5.568333 | 5.046667 | 8.118333 | 5.894541 | 5.936818 | 6.513333 | 5.328333 | 5.166667
| Median |  | 7.3 | 7.35 | 8.415 | 6.623022 | 6.465 | 6.905 | 5.545 | 4.765 | 8.125 | 5.920244 | 5.922492 | 6.435 | 5.275 | 5.455
| Std Dev. |  | 0.04273952 | 0.05477226 | 0.03829708 | 0.1284699 | 0.03386247 | 0.1141344 | 0.08704405 | 0.6903526 | 0.2075974 | 0.09608462 | 0.08471322 | 0.1676504 | 0.1490526 | 0.6035451
| Rel.Std.Dev. |  | 0.5857% | 0.7452% | 0.4557% | 1.927% | 0.5236% | 1.655% | 1.563% | 13.68% | 2.557% | 1.63% | 1.427% | 2.574% | 2.797% | 11.68%
| PDM3 |  | 12.69% | 13.51% | 29.78% | 2.948% | -0.1314% | 6.509% | -14% | -22.06% | 25.38% | -8.967% | -8.314% | 0.5893% | -17.71% | -20.21%
| Z-Score (Absolute) |  | 0.65 | 0.7 | 1.55 | 0.14 | 0.02 | 0.33 | 0.75 | 1.17 | 1.32 | 0.48 | 0.45 | 0.02 | 0.94 | 1.07
some laboratories include LOI in their fusion package.
Note on C17: Z-Scores have been calculated inclusive of individual outliers. In general, laboratory batches are rejected if Z-Score > 2.5.
Note on C35: Z-Scores have been calculated inclusive of individual outliers. In general, laboratory batches are rejected if Z-Score > 2.5.

## Fusion ICP
| Analytical results for Ag in OREAS 144 (Indicative Value < 0.5 ppm) | [13 empty] | Indicative
Ag | Round | Replicate | Lab | [11 empty] | 1
| No | No | 02 | [11 empty] | ppm
|  |  | PF*OES | [11 empty] | 3
3
| 1 | 1 | < 0.5 | [11 empty] | 1
| 1 | 2 | < 0.5 | [11 empty] | 12
| 1 | 3 | < 0.5 | [11 empty] | 16
| 1 | 4 | < 0.5 | [11 empty] | < 0.5
| 1 | 5 | < 0.5 | [11 empty] | 18
| 1 | 6 | < 0.5
Mean
Median
Std Dev.
Rel.Std.Dev.
PDM3
| Z-Score (Absolute) |  | NA
| Analytical results for Al in OREAS 144 (Certified Value 5.88 wt.%) | [13 empty] | Certified
Al | Round | Replicate | Lab | Lab | Lab | Lab | Lab | Lab | Lab | Lab | Lab | Lab |  |  | 1
| No | No | 01 | 02 | 04 | 05 | 06 | 08 | 09 | 12 | 13 | 14 |  |  | wt.%
|  |  | PF*OES | PF*OES | PF*OES/MS | PF*OES/MS | PF*OES | PF*OES | PF*OES | PF*OES | PF*OES | BF*OES/MS |  |  | 2
3
| 1 | 1 | 6.11 | 1.7 | 5.63 | 5.83 | 5.742 | 5.98 | 6.007 | 5.739256 | 5.952 | 5.900353 |  |  | 1
| 1 | 2 | 6.18 | 1.7 | 5.56 | 5.62 | 5.742 | 6.06 | 6.007 | 5.735852 | 5.809 | 5.976843 |  |  | #N/A
| 1 | 3 | 6.15 | 1.66 | 5.7 | 5.88 | 5.769 | 6.007 | 5.875 | 5.795264 | 5.846 | 5.603402 |  |  | 16
| 1 | 4 | 6.17 | 1.69 | 5.78 | 6.07 | 5.822 | 6.06 | 5.98 | 5.705656 | 5.805 | 5.959292 |  |  | 5.876748
| 1 | 5 | 6.09 | 1.7 | 5.77 | 5.8 | 5.742 | 5.98 | 5.98 | 5.765096 | 5.764 | 5.963378 |  |  | 31
| 1 | 6 | 6.13 | 1.64 | 5.67 | 5.81 | 5.822 | 6.007 | 5.98 | 5.736852 | 5.84 | 5.934546
| Mean |  | 6.138333 | 1.681667 | 5.685 | 5.835 | 5.773167 | 6.015667 | 5.9715 | 5.746329 | 5.836 | 5.889636
| Median |  | 6.14 | 1.695 | 5.685 | 5.82 | 5.7555 | 6.007 | 5.98 | 5.738054 | 5.8245 | 5.946919
| Std Dev. |  | 0.03488075 | 0.02562551 | 0.08408329 | 0.1451551 | 0.03924496 | 0.03640147 | 0.04909073 | 0.03049831 | 0.06394685 | 0.1427982
| Rel.Std.Dev. |  | 0.5682% | 1.524% | 1.479% | 2.488% | 0.6798% | 0.6051% | 0.8221% | 0.5307% | 1.096% | 2.425%
| PDM3 |  | 4.451% | -71.38% | -3.263% | -0.7104% | -1.763% | 2.364% | 1.612% | -2.219% | -0.6934% | 0.2193%
| Z-Score (Absolute) |  | 1.81 | 24.87 | 0.9 | 0 | 0.37 | 1.08 | 0.81 | 0.53 | 0 | 0.32
| Analytical results for As in OREAS 144 (Certified Value 0.251 wt.%) | [13 empty] | Certified
As | Round | Replicate | Lab | Lab | Lab | Lab | Lab | Lab | Lab | Lab | Lab | Lab | Lab |  | 1
| No | No | 01 | 02 | 04 | 05 | 06 | 08 | 09 | 11 | 12 | 13 | 17 |  | wt.%
|  |  | PF*MS | PF*OES | PF*OES/MS | PF*OES/MS | PF*OES | PF*OES | PF*OES | PF*OES/MS | PF*OES | PF*OES | PF*OES |  | 3
3
| 1 | 1 | 0.2664 | 0.2243 | 0.253 | 0.257 | 0.27 | 0.27 | 0.27 | 0.238 | 0.223714 | 0.245 | 0.24533 |  | 1
| 1 | 2 | 0.2648 | 0.2253 | 0.255 | 0.255 | 0.27 | 0.26 | 0.28 | 0.252 | 0.2272275 | 0.2451 | 0.24498 |  | #N/A
| 1 | 3 | 0.2633 | 0.2265 | 0.259 | 0.249 | 0.26 | 0.26 | 0.27 | 0.246 | 0.223181 | 0.2447 | 0.24358 |  | 16
| 1 | 4 | 0.2704 | 0.2215 | 0.251 | 0.255 | 0.27 | 0.26 | 0.27 | 0.24 | 0.2261295 | 0.242 | 0.23621 |  | 0.2511458
| 1 | 5 | 0.2594 | 0.2213 | 0.253 | 0.253 | 0.26 | 0.26 | 0.28 | 0.251 | 0.224025 | 0.2446 | 0.2522 |  | 32
| 1 | 6 | 0.2668 | 0.224 | 0.255 | 0.263 | 0.27 | 0.26 | 0.28 | 0.252 | 0.2240775 | 0.2427 | 0.24987
| Mean |  | 0.2651833 | 0.2238167 | 0.2543333 | 0.2553333 | 0.2666667 | 0.2616667 | 0.275 | 0.2465 | 0.22472575 | 0.2440167 | 0.2453617
| Median |  | 0.2656 | 0.22415 | 0.254 | 0.255 | 0.27 | 0.26 | 0.275 | 0.2485 | 0.22405125 | 0.24465 | 0.245155
| Std Dev. |  | 0.003699955 | 0.002067285 | 0.00273252 | 0.004633213 | 0.005163978 | 0.004082483 | 0.005477226 | 0.006252999 | 0.001584325 | 0.00132275 | 0.005552691
| Rel.Std.Dev. |  | 1.395% | 0.9237% | 1.074% | 1.815% | 1.936% | 1.56% | 1.992% | 2.537% | 0.705% | 0.5421% | 2.263%
| PDM3 |  | 5.589% | -10.88% | 1.269% | 1.667% | 6.18% | 4.189% | 9.498% | -1.85% | -10.52% | -2.839% | -2.303%
| Z-Score (Absolute) |  | 0.71 | 1.99 | 0 | 0.07 | 0.81 | 0.48 | 1.35 | 0.51 | 1.94 | 0.67 | 0.59
| Analytical results for B in OREAS 144 (Indicative Value 1662 ppm) | [13 empty] | Indicative
B | Round | Replicate | Lab | Lab | Lab | Lab | [8 empty] | 1
| No | No | 01 | 04 | 05 | 17 | [8 empty] | ppm
|  |  | PF*OES | PF*OES/MS | PF*OES/MS | PF*MS | [8 empty] | 0
0
| 1 | 1 | 1777 | 1650 | 1540 | 1745 | [8 empty] | 1
| 1 | 2 | 1753 | 1660 | 1520 | 1708 | [8 empty] | 13
| 1 | 3 | 1792 | 1640 | 1610 | 1696 | [8 empty] | 16
| 1 | 4 | 1875 | 1650 | 1480 | 1669 | [8 empty] | 1661.75
| 1 | 5 | 1761 | 1660 | 1390 | 1752 | [8 empty] | 19
| 1 | 6 | 1752 | 1670 | 1470 | 1770
| Mean |  | 1785 | 1655 | 1501.667 | 1723.333
| Median |  | 1769 | 1655 | 1500 | 1726.5
| Std Dev. |  | 46.69475 | 10.48809 | 74.13951 | 38.47943
| Rel.Std.Dev. |  | 2.616% | 0.6337% | 4.937% | 2.233%
| PDM3 |  | 7.417% | -0.4062% | -9.633% | 3.706%
| Z-Score (Absolute) |  | 0.99 | 0.35 | 1.95 | 0.35
| Analytical results for Ba in OREAS 144 (Certified Value 528 ppm) | [13 empty] | Certified
Ba | Round | Replicate | Lab | Lab | Lab | Lab | Lab | Lab | Lab | [5 empty] | 1
| No | No | 01 | 02 | 04 | 05 | 12 | 13 | 14 | [5 empty] | ppm
|  |  | PF*MS | PF*OES | PF*OES/MS | PF*OES/MS | PF*OES | PF*OES | BF*OES/MS | [5 empty] | 0
0
| 1 | 1 | 551 | 169.1 | 522 | 540 | 532.25 | 511 | 516.4471 | [5 empty] | 1
| 1 | 2 | 545 | 169.2 | 548 | 523 | 530.33 | 503 | 522.1345 | [5 empty] | #N/A
| 1 | 3 | 555 | 162.2 | 541 | 526 | 533.04 | 512 | 514.5917 | [5 empty] | 16
| 1 | 4 | 548 | 168.9 | 537 | 539 | 528.36 | 502 | 525.0164 | [5 empty] | 528.3673
| 1 | 5 | 535 | 164 | 534 | 534 | 532.37 | 493 | 518.2258 | [5 empty] | 33
| 1 | 6 | 555 | 156.7 | 529 | 542 | 529.64 | 498 | 515.8183
| Mean |  | 548.1667 | 165.0167 | 535.1667 | 534 | 530.9983 | 503.1667 | 518.7056
| Median |  | 549.5 | 166.45 | 535.5 | 536.5 | 531.29 | 502.5 | 517.3364
| Std Dev. |  | 7.547627 | 5.047541 | 9.108604 | 7.874008 | 1.836795 | 7.359801 | 4.054012
| Rel.Std.Dev. |  | 1.377% | 3.059% | 1.702% | 1.475% | 0.3459% | 1.463% | 0.7816%
| PDM3 |  | 3.747% | -68.77% | 1.287% | 1.066% | 0.498% | -4.77% | -1.829%
| Z-Score (Absolute) |  | 0.94 | 20.08 | 0.23 | 0.16 | 0 | 1.53 | 0.67
| Analytical results for Be in OREAS 144 (Certified Value 3.31 ppm) | [13 empty] | Certified
Be | Round | Replicate | Lab | Lab | Lab | Lab | Lab | Lab | Lab | Lab |  |  |  |  | 1
| No | No | 01 | 02 | 04 | 05 | 12 | 13 | 14 | 17 |  |  |  |  | ppm
|  |  | PF*MS | PF*OES | PF*OES/MS | PF*OES/MS | PF*MS | PF*OES | BF*OES/MS | PF*MS |  |  |  |  | 2
2
| 1 | 1 | 3 | < 2 | 3 | < 3 | 3.8084 | < 5 | 3.596982 | 6.2 |  |  |  |  | 1
| 1 | 2 | 4 | < 2 | 3 | 4 | 3.6579 | < 5 | 3.706651 | 7.1 |  |  |  |  | #N/A
| 1 | 3 | 3 | < 2 | 3 | < 3 | 3.7571 | < 5 | 4.098952 | 5.7 |  |  |  |  | 16
| 1 | 4 | 4 | < 2 | 3 | < 3 | 3.5689 | < 5 | 4.328993 | 4.8 |  |  |  |  | 3.310337
| 1 | 5 | 4 | < 2 | 3 | < 3 | 3.7024 | < 5 | 4.243872 | 3.8 |  |  |  |  | 34
| 1 | 6 | 3 | < 2 | 3 | 4 | 3.5278 | < 5 | 4.31215 | 6.2
| Mean |  | 3.5 |  | 3 | 4 | 3.670417 |  | 4.047933 | 5.633333
| Median |  | 3.5 |  | 3 | 4 | 3.68015 |  | 4.171412 | 5.95
| Std Dev. |  | 0.5477226 |  | 0 | 0 | 0.1080538 |  | 0.3192586 | 1.170755
| Rel.Std.Dev. |  | 15.65% |  | 0% | 0% | 2.944% |  | 7.887% | 20.78%
| PDM3 |  | 5.729% |  | -9.375% | 20.83% | 10.88% |  | 22.28% | 70.17%
| Z-Score (Absolute) |  | 0.22 | 1.96 | 0.22 | 0.8 | 0.37 | 0.65 | 0.7 | 2.08
| Analytical results for Bi in OREAS 144 (Indicative Value 45.7 ppm) | [13 empty] | Indicative
Bi | Round | Replicate | Lab | Lab | Lab | Lab | [8 empty] | 1
| No | No | 01 | 02 | 04 | 05 | [8 empty] | ppm
|  |  | PF*MS | PF*OES | PF*OES/MS | PF*OES/MS | [8 empty] | 1
1
| 1 | 1 | 46.4 | 32.1 | 45.8 | 45 | [8 empty] | 1
| 1 | 2 | 46.3 | 32.7 | 46.9 | 43 | [8 empty] | 1
| 1 | 3 | 47.1 | 34.3 | 46.3 | 45 | [8 empty] | 16
| 1 | 4 | 46.5 | 33.4 | 44.3 | 45 | [8 empty] | 45.68889
| 1 | 5 | 46.6 | 32.6 | 45.5 | 44 | [8 empty] | 20
| 1 | 6 | 47.6 | 33 | 46.1 | 45
| Mean |  | 46.75 | 33.01667 | 45.81667 | 44.5
| Median |  | 46.55 | 32.85 | 45.95 | 45
| Std Dev. |  | 0.500999 | 0.7626707 | 0.8818541 | 0.83666
| Rel.Std.Dev. |  | 1.072% | 2.31% | 1.925% | 1.88%
| PDM3 |  | 2.322% | -27.74% | 0.2797% | -2.602%
| Z-Score (Absolute) |  | 0.95 | 7.28 | 0.39 | 0.39
| Analytical results for Ca in OREAS 144 (Certified Value 7.83 wt.%) | [13 empty] | Certified
Ca | Round | Replicate | Lab | Lab | Lab | Lab | Lab | Lab | Lab | Lab | Lab | Lab |  |  | 1
| No | No | 01 | 02 | 04 | 05 | 06 | 08 | 09 | 12 | 13 | 14 |  |  | wt.%
|  |  | PF*OES | PF*OES | PF*OES/MS | PF*OES/MS | PF*OES | PF*OES | PF*OES | PF*OES | PF*OES | BF*OES/MS |  |  | 2
3
| 1 | 1 | 8 | 6.86 | 7.7 | 7.68 | 7.969 | 7.862 | 7.862 | 7.76133 | 7.773 | 7.253701 |  |  | 1
| 1 | 2 | 8 | 6.79 | 7.4 | 7.22 | 7.862 | 7.647 | 8.076 | 7.771461 | 7.673 | 7.290413 |  |  | #N/A
| 1 | 3 | 7.9 | 6.85 | 7.7 | 7.8 | 8.183 | 7.933 | 8.04 | 7.753294 | 7.9 | 7.293983 |  |  | 16
| 1 | 4 | 8.1 | 6.75 | 7.8 | 7.99 | 8.112 | 7.862 | 7.969 | 7.779761 | 7.982 | 7.311823 |  |  | 7.826126
| 1 | 5 | 8.1 | 6.87 | 7.9 | 7.73 | 8.255 | 8.183 | 8.112 | 7.79939 | 7.719 | 7.363926 |  |  | 35
| 1 | 6 | 8 | 6.62 | 7.7 | 7.96 | 8.112 | 8.362 | 8.04 | 7.773865 | 7.951 | 7.340186
| Mean |  | 8.016667 | 6.79 | 7.7 | 7.73 | 8.082167 | 7.974833 | 8.0165 | 7.7731835 | 7.833 | 7.309005
| Median |  | 8 | 6.82 | 7.7 | 7.765 | 8.112 | 7.8975 | 8.04 | 7.772663 | 7.8365 | 7.302903
| Std Dev. |  | 0.07527727 | 0.09528903 | 0.167332 | 0.2785678 | 0.1435958 | 0.2560933 | 0.08932133 | 0.0159347 | 0.1286934 | 0.03905478
| Rel.Std.Dev. |  | 0.939% | 1.403% | 2.173% | 3.604% | 1.777% | 3.211% | 1.114% | 0.205% | 1.643% | 0.5343%
| PDM3 |  | 2.435% | -13.24% | -1.612% | -1.228% | 3.272% | 1.9% | 2.433% | -0.6765% | 0.08783% | -6.608%
| Z-Score (Absolute) |  | 0.75 | 3.55 | 0.36 | 0.26 | 0.98 | 0.6 | 0.75 | 0.1 | 0.1 | 1.73
| Analytical results for Cd in OREAS 144 (Indicative Value 67 ppm) | [13 empty] | Indicative
Cd | Round | Replicate | Lab | Lab | Lab | Lab | Lab | [7 empty] | 1
| No | No | 02 | 04 | 05 | 12 | 13 | [7 empty] | ppm
|  |  | PF*OES | PF*OES/MS | PF*OES/MS | PF*OES | PF*OES | [7 empty] | 0
0
| 1 | 1 | < 1 | < 10 | 131 | 3.356 | < 10 | [7 empty] | 1
| 1 | 2 | < 1 | < 10 | 129 | 3.836 | < 10 | [7 empty] | 2
| 1 | 3 | < 1 | < 10 | 128 | 3.86 | < 10 | [7 empty] | 16
| 1 | 4 | < 1 | < 10 | 130 | 3.76 | < 10 | [7 empty] | 67.18867
| 1 | 5 | < 1 | < 10 | 128 | 3.872 | < 10 | [7 empty] | 21
| 1 | 6 | < 1 | < 10 | 138 | 3.58 | < 10
| Mean |  |  |  | 130.6667 | 3.710667
| Median |  |  |  | 129.5 | 3.798
| Std Dev. |  |  |  | 3.777124 | 0.2046135
| Rel.Std.Dev. |  |  |  | 2.891% | 5.514%
| PDM3 |  |  |  | 94.48% | -94.48%
| Z-Score (Absolute) |  | 2.35 | 0 | 65.72 | 0.67 | 0
| Analytical results for Ce in OREAS 144 (Certified Value 57 ppm) | [13 empty] | Certified
Ce | Round | Replicate | Lab | Lab | Lab | Lab | Lab | Lab | [6 empty] | 1
| No | No | 01 | 02 | 04 | 05 | 14 | 17 | [6 empty] | ppm
|  |  | PF*MS | PF*MS | PF*OES/MS | PF*OES/MS | BF*OES/MS | PF*MS | [6 empty] | 0
1
| 1 | 1 | 63.7 | 52.9 | 58.6 | 59.6 | 59.19591 | 53 | [6 empty] | 1
| 1 | 2 | 62.2 | 53.3 | 55.8 | 56.7 | 63.58415 | 48 | [6 empty] | 3
| 1 | 3 | 62.7 | 53.1 | 57.4 | 60.6 | 58.13519 | 47 | [6 empty] | 16
| 1 | 4 | 63.6 | 53.5 | 57.8 | 61.5 | 65.32596 | 46 | [6 empty] | 57.12181
| 1 | 5 | 64.7 | 53.6 | 58.9 | 59.2 | 62.00358 | 48 | [6 empty] | 36
| 1 | 6 | 60.1 | 52.6 | 56.3 | 60 | 59.74036 | 48
| Mean |  | 62.83333 | 53.16667 | 57.46667 | 59.6 | 61.33086 | 48.33333
| Median |  | 63.15 | 53.2 | 57.6 | 59.8 | 60.87197 | 48
| Std Dev. |  | 1.594574 | 0.3777124 | 1.232342 | 1.633401 | 2.785345 | 2.42212
| Rel.Std.Dev. |  | 2.538% | 0.7104% | 2.144% | 2.741% | 4.542% | 5.011%
| PDM3 |  | 9.999% | -6.924% | 0.6037% | 4.338% | 7.369% | -15.39%
| Z-Score (Absolute) |  | 0.82 | 1.02 | 0.2 | 0.2 | 0.53 | 1.94
| Analytical results for Co in OREAS 144 (Certified Value 14.5 ppm) | [13 empty] | Certified
Co | Round | Replicate | Lab | Lab | Lab | Lab | Lab | Lab | Lab | Lab | Lab |  |  |  | 1
| No | No | 02 | 04 | 05 | 06 | 08 | 09 | 12 | 13 | 14 |  |  |  | ppm
|  |  | PF*OES | PF*OES/MS | PF*OES/MS | PF*OES | PF*OES | PF*OES | PF*MS | PF*OES | BF*OES/MS |  |  |  | 1
2
| 1 | 1 | 14 | 14 | 15.5 | < 20 | < 20 | < 20 | 14.575 | 15 | 14.90684 |  |  |  | 1
| 1 | 2 | 13.9 | 14 | 13.5 | < 20 | 20 | 30 | 14.38625 | 15 | 15.37167 |  |  |  | #N/A
| 1 | 3 | 14.2 | 14 | 13.4 | < 20 | < 20 | 20 | 14.3375 | 14 | 13.74691 |  |  |  | 16
| 1 | 4 | 14.4 | 14 | 14.4 | < 20 | < 20 | < 20 | 14.52125 | 16 | 14.89304 |  |  |  | 14.46918
| 1 | 5 | 14.2 | 14 | 14.3 | < 20 | 20 | 20 | 14.27 | 15 | 14.62977 |  |  |  | 37
| 1 | 6 | 13.8 | 14 | 14.8 | < 20 | < 20 | 30 | 14.4625 | 15 | 15.14697
| Mean |  | 14.08333 | 14 | 14.31667 |  | 20 | 25 | 14.42542 | 15 | 14.78253
| Median |  | 14.1 | 14 | 14.35 |  | 20 | 25 | 14.424375 | 15 | 14.89994
| Std Dev. |  | 0.2228602 | 0 | 0.7935154 |  | 0 | 5.773503 | 0.1151973 | 0.6324555 | 0.5662877
| Rel.Std.Dev. |  | 1.582% | 0% | 5.543% |  | 0% | 23.09% | 0.7986% | 4.216% | 3.831%
| PDM3 |  | -2.667% | -3.243% | -1.054% |  | 38.22% | 72.78% | -0.3025% | 3.669% | 2.166%
| Z-Score (Absolute) |  | 0.34 | 0.46 | 0 | 6.25 | 1.42 | 8.23 | 0.16 | 0.99 | 0.67
| Analytical results for Cr in OREAS 144 (Certified Value 69 ppm) | [13 empty] | Certified
Cr | Round | Replicate | Lab | Lab | Lab | Lab | Lab | Lab | [6 empty] | 1
| No | No | 04 | 05 | 06 | 08 | 09 | 13 | [6 empty] | ppm
|  |  | PF*OES/MS | PF*OES/MS | PF*OES | PF*OES | PF*OES | PF*OES | [6 empty] | 0
0
| 1 | 1 | 70 | 90 | 70 | 140 | 70 | 62 | [6 empty] | 1
| 1 | 2 | 60 | 80 | 70 | 140 | 70 | 58 | [6 empty] | #N/A
| 1 | 3 | 70 | 80 | 70 | 140 | 70 | 59 | [6 empty] | 16
| 1 | 4 | 70 | 80 | 70 | 140 | 70 | 58 | [6 empty] | 69.32914
| 1 | 5 | 70 | 80 | 70 | 70 | 70 | 78 | [6 empty] | 38
| 1 | 6 | 60 | 90 | 70 | 140 | 70 | 62
| Mean |  | 66.66667 | 83.33333 | 70 | 128.3333 | 70 | 62.83333
| Median |  | 70 | 80 | 70 | 140 | 70 | 60.5
| Std Dev. |  | 5.163978 | 5.163978 | 0 | 28.57738 | 0 | 7.652886
| Rel.Std.Dev. |  | 7.746% | 6.197% | 0% | 22.27% | 0% | 12.18%
| PDM3 |  | -3.84% | 20.2% | 0.9676% | 85.11% | 0.9676% | -9.37%
| Z-Score (Absolute) |  | 0.32 | 2.74 | 0 | 10.47 | 0 | 1.03
| Analytical results for Cs in OREAS 144 (Certified Value 7.53 ppm) | [13 empty] | Certified
Cs | Round | Replicate | Lab | Lab | Lab | Lab | Lab | Lab | [6 empty] | 1
| No | No | 01 | 04 | 05 | 12 | 14 | 17 | [6 empty] | ppm
|  |  | PF*MS | PF*OES/MS | PF*OES/MS | PF*MS | BF*OES/MS | PF*MS | [6 empty] | 2
3
| 1 | 1 | 7.9 | 7.68 | 7.2 | 6.6029 | 8.293309 | 18 | [6 empty] | 1
| 1 | 2 | 7.8 | 7.51 | 7.7 | 6.2448 | 7.650224 | 9 | [6 empty] | 6
| 1 | 3 | 7.6 | 7.54 | 7.9 | 6.5222 | 7.947806 | 7 | [6 empty] | 16
| 1 | 4 | 7.8 | 7.84 | 8.2 | 6.3154 | 7.842194 | 9 | [6 empty] | 7.529864
| 1 | 5 | 7.3 | 7.71 | 8.9 | 6.4985 | 7.87895 | 13 | [6 empty] | 39
| 1 | 6 | 7.9 | 7.77 | 7.6 | 6.3852 | 7.864449 | 13
| Mean |  | 7.716667 | 7.675 | 7.916667 | 6.428167 | 7.912822 | 11.5
| Median |  | 7.8 | 7.695 | 7.8 | 6.44185 | 7.8717 | 11
| Std Dev. |  | 0.2316607 | 0.1288022 | 0.5845226 | 0.1360195 | 0.2113893 | 3.98748
| Rel.Std.Dev. |  | 3.002% | 1.678% | 7.383% | 2.116% | 2.671% | 34.67%
| PDM3 |  | 2.481% | 1.927% | 5.137% | -14.63% | 5.086% | 52.73%
| Z-Score (Absolute) |  | 0 | 0.14 | 0.69 | 4.43 | 0.67 | NA
Results from laboratory 17 were removed due to their 1 ppm reading resolution.
| Analytical results for Cu in OREAS 144 (Certified Value 771 ppm) | [13 empty] | Certified
Cu | Round | Replicate | Lab | Lab | Lab | Lab | Lab | Lab | Lab | Lab | Lab | Lab | Lab |  | 1
| No | No | 01 | 02 | 04 | 05 | 06 | 08 | 09 | 11 | 12 | 13 | 17 |  | ppm
|  |  | PF*MS | PF*OES | PF*OES/MS | PF*OES/MS | PF*OES | PF*OES | PF*OES | PF*OES/MS | PF*OES | PF*OES | PF*OES |  | 0
0
| 1 | 1 | 789 | 736.8 | 750 | 783 | 750 | 740 | 770 | 790 | 825.322 | 706 | 803 |  | 1
| 1 | 2 | 788 | 738.2 | 740 | 771 | 750 | 780 | 780 | 770 | 829.644 | 706 | 800 |  | #N/A
| 1 | 3 | 781 | 735.5 | 750 | 778 | 750 | 780 | 770 | 790 | 837.036 | 708 | 789 |  | 16
| 1 | 4 | 785 | 724.6 | 770 | 783 | 770 | 780 | 760 | 800 | 822.868 | 706 | 775 |  | 771.3574
| 1 | 5 | 773 | 727.7 | 770 | 777 | 750 | 780 | 770 | 790 | 826.795 | 704 | 807 |  | 40
| 1 | 6 | 790 | 722.5 | 780 | 809 | 760 | 780 | 770 | 780 | 830.183 | 707 | 817
| Mean |  | 784.3333 | 730.8833 | 760 | 783.5 | 755 | 773.3333 | 770 | 786.6667 | 828.6413 | 706.1667 | 798.5
| Median |  | 786.5 | 731.6 | 760 | 780.5 | 750 | 780 | 770 | 790 | 828.2195 | 706 | 801.5
| Std Dev. |  | 6.439462 | 6.778618 | 15.49193 | 13.26273 | 8.3666 | 16.32993 | 6.324555 | 10.32796 | 4.93175 | 1.32916 | 14.69354
| Rel.Std.Dev. |  | 0.821% | 0.9275% | 2.038% | 1.693% | 1.108% | 2.112% | 0.8214% | 1.313% | 0.5952% | 0.1882% | 1.84%
| PDM3 |  | 1.682% | -5.247% | -1.472% | 1.574% | -2.121% | 0.2562% | -0.176% | 1.985% | 7.426% | -8.451% | 3.519%
| Z-Score (Absolute) |  | 0.56 | 2.15 | 0.67 | 0.51 | 0.93 | 0 | 0.17 | 0.67 | 2.8 | 3.4 | 1.27
| Analytical results for Dy in OREAS 144 (Certified Value 4.54 ppm) | [13 empty] | Certified
Dy | Round | Replicate | Lab | Lab | Lab | Lab | Lab | Lab | [6 empty] | 1
| No | No | 01 | 02 | 04 | 05 | 14 | 17 | [6 empty] | ppm
|  |  | PF*MS | PF*MS | PF*OES/MS | PF*OES/MS | BF*OES/MS | PF*MS | [6 empty] | 2
3
| 1 | 1 | 4.8 | 3.1 | 4.6 | 4.6 | 5.235149 | 4 | [6 empty] | 1
| 1 | 2 | 4.8 | 3.1 | 4.2 | 4.3 | 4.603724 | 4 | [6 empty] | #N/A
| 1 | 3 | 4.9 | 3.1 | 4.7 | 4.8 | 5.007603 | 4 | [6 empty] | 16
| 1 | 4 | 4.8 | 3.1 | 4.5 | 4.7 | 4.258526 | 4 | [6 empty] | 4.538006
| 1 | 5 | 4.8 | 3.1 | 4.5 | 4.5 | 4.92056 | 4 | [6 empty] | 41
| 1 | 6 | 4.6 | 3.1 | 4.5 | 5 | 4.514616 | 4
| Mean |  | 4.783333 | 3.1 | 4.5 | 4.65 | 4.756696 | 4
| Median |  | 4.8 | 3.1 | 4.5 | 4.65 | 4.762142 | 4
| Std Dev. |  | 0.09831921 | 0 | 0.167332 | 0.2428992 | 0.3602497 | 0
| Rel.Std.Dev. |  | 2.055% | 0% | 3.718% | 5.224% | 7.574% | 0%
| PDM3 |  | 5.406% | -31.69% | -0.8375% | 2.468% | 4.819% | -11.86%
| Z-Score (Absolute) |  | 0.72 | 5.1 | 0.26 | 0.26 | 0.63 | 1.99
| Analytical results for Er in OREAS 144 (Certified Value 2.62 ppm) | [13 empty] | Certified
Er | Round | Replicate | Lab | Lab | Lab | Lab | Lab | Lab | Lab | [5 empty] | 1
| No | No | 01 | 02 | 04 | 05 | 12 | 14 | 17 | [5 empty] | ppm
|  |  | PF*MS | PF*MS | PF*OES/MS | PF*OES/MS | PF*MS | BF*OES/MS | PF*MS | [5 empty] | 2
2
| 1 | 1 | 3 | 1.7 | 2.5 | 2.6 | 2.1893 | 3.016571 | 2 | [5 empty] | 1
| 1 | 2 | 2.8 | 1.7 | 2.5 | 2.8 | 2.1874 | 2.953269 | 2 | [5 empty] | #N/A
| 1 | 3 | 2.7 | 1.7 | 2.4 | 2.7 | 2.1326 | 3.033372 | 2 | [5 empty] | 16
| 1 | 4 | 2.9 | 1.7 | 2.5 | 2.8 | 2.1187 | 2.564393 | 2 | [5 empty] | 2.622874
| 1 | 5 | 2.9 | 1.7 | 2.5 | 2.8 | 2.2063 | 2.943654 | 2 | [5 empty] | 42
| 1 | 6 | 2.7 | 1.7 | 2.5 | 2.9 | 2.0351 | 2.805567 | 2
| Mean |  | 2.833333 | 1.7 | 2.483333 | 2.766667 | 2.1449 | 2.886138 | 2
| Median |  | 2.85 | 1.7 | 2.5 | 2.8 | 2.16 | 2.948462 | 2
| Std Dev. |  | 0.121106 | 0 | 0.04082483 | 0.1032796 | 0.06393957 | 0.1769276 | 0
| Rel.Std.Dev. |  | 4.274% | 0% | 1.644% | 3.733% | 2.981% | 6.13% | 0%
| PDM3 |  | 8.024% | -35.19% | -5.32% | 5.482% | -18.22% | 10.04% | -23.75%
| Z-Score (Absolute) |  | 0.6 | 2.66 | 0.41 | 0.41 | 1.38 | 0.75 | NA
Results from laboratory 17 were removed due to their 1 ppm reading resolution.
| Analytical results for Eu in OREAS 144 (Certified Value 1.1 ppm) | [13 empty] | Certified
Eu | Round | Replicate | Lab | Lab | Lab | Lab | Lab | Lab | Lab | [5 empty] | 1
| No | No | 01 | 02 | 04 | 05 | 12 | 14 | 17 | [5 empty] | ppm
|  |  | PF*MS | PF*MS | PF*OES/MS | PF*OES/MS | PF*MS | BF*OES/MS | PF*MS | [5 empty] | 2
3
| 1 | 1 | 1.1 | 1 | 1 | 1 | 1.11064 | 1.170722 | < 2 | [5 empty] | 1
| 1 | 2 | 1.2 | 1 | 1 | 0.8 | 1.193936 | 1.067026 | < 2 | [5 empty] | #N/A
| 1 | 3 | 1.1 | 1 | 1 | 1.1 | 1.053296 | 1.011212 | < 2 | [5 empty] | 16
| 1 | 4 | 1.1 | 1 | 1 | 1.1 | 1.128096 | 1.051512 | < 2 | [5 empty] | 1.095979
| 1 | 5 | 1 | 1 | 1 | 1.2 | 1.2384 | 1.201598 | < 2 | [5 empty] | 43
| 1 | 6 | 1.1 | 1 | 1.1 | 1.1 | 1.111312 | 1.24162 | < 2
| Mean |  | 1.1 | 1 | 1.016667 | 1.05 | 1.13928 | 1.123948
| Median |  | 1.1 | 1 | 1 | 1.1 | 1.119704 | 1.118874
| Std Dev. |  | 0.06324555 | 0 | 0.04082483 | 0.1378405 | 0.06623117 | 0.09301687
| Rel.Std.Dev. |  | 5.75% | 0% | 4.016% | 13.13% | 5.813% | 8.276%
| PDM3 |  | 0.3669% | -8.757% | -7.237% | -4.195% | 3.951% | 2.552%
| Z-Score (Absolute) |  | 0.31 | NA | 0.73 | 0.31 | 0.81 | 0.62 | 0.94
Results from laboratory 2 were removed due to their 0.1 ppm reading resolution.
| Analytical results for Fe in OREAS 144 (Certified Value 6.78 wt.%) | [13 empty] | Certified
Fe | Round | Replicate | Lab | Lab | Lab | Lab | Lab | Lab | Lab | Lab | Lab | Lab | Lab | Lab | 1
| No | No | 01 | 02 | 04 | 05 | 06 | 08 | 09 | 11 | 12 | 13 | 14 | 17 | wt.%
|  |  | PF*OES | PF*OES | PF*OES/MS | PF*OES/MS | PF*OES | PF*OES | PF*OES | PF*OES/MS | PF*OES | PF*OES | BF*OES/MS | PF*MS | 2
3
| 1 | 1 | 6.87 | 5.88 | 6.76 | 6.64 | 6.568 | 6.84 | 6.792 | 7.039 | 6.665688 | 6.901 | 6.891464 | 6.6825 | 1
| 1 | 2 | 6.91 | 5.88 | 6.81 | 6.45 | 6.61 | 6.96 | 6.827 | 6.986 | 6.603054 | 6.741 | 6.967071 | 6.5745 | #N/A
| 1 | 3 | 6.88 | 5.92 | 6.77 | 6.79 | 6.645 | 6.94 | 6.519 | 7.076 | 6.647758 | 6.773 | 6.51317 | 6.5061 | 16
| 1 | 4 | 6.93 | 5.77 | 6.83 | 6.99 | 6.687 | 6.91 | 6.701 | 7.098 | 6.60595 | 6.731 | 6.908944 | 6.394 | 6.777828
| 1 | 5 | 6.83 | 5.91 | 6.83 | 6.66 | 6.624 | 6.86 | 6.848 | 7.072 | 6.681793 | 6.719 | 6.896571 | 6.7441 | 44
| 1 | 6 | 6.89 | 5.71 | 6.72 | 6.85 | 6.75 | 6.73 | 6.68 | 7.017 | 6.633439 | 6.754 | 6.894513 | 6.7214
| Mean |  | 6.885 | 5.845 | 6.786667 | 6.73 | 6.647333 | 6.873333 | 6.727833 | 7.048 | 6.639614 | 6.769833 | 6.845289 | 6.603767
| Median |  | 6.885 | 5.88 | 6.79 | 6.725 | 6.6345 | 6.885 | 6.7465 | 7.0555 | 6.6405985 | 6.7475 | 6.895542 | 6.6285
| Std Dev. |  | 0.03449638 | 0.08502941 | 0.04412105 | 0.1881489 | 0.06379864 | 0.08382521 | 0.1224833 | 0.04182344 | 0.03172783 | 0.06691612 | 0.1651489 | 0.1372059
| Rel.Std.Dev. |  | 0.501% | 1.455% | 0.6501% | 2.796% | 0.9598% | 1.22% | 1.821% | 0.5934% | 0.4779% | 0.9884% | 2.413% | 2.078%
| PDM3 |  | 1.581% | -13.76% | 0.1304% | -0.7056% | -1.925% | 1.409% | -0.7376% | 3.986% | -2.039% | -0.1179% | 0.9953% | -2.568%
| Z-Score (Absolute) |  | 0.85 | 5.73 | 0.23 | 0.13 | 0.65 | 0.78 | 0.14 | 1.89 | 0.7 | 0.13 | 0.6 | 0.92
| Analytical results for Ga in OREAS 144 (Certified Value 18.6 ppm) | [13 empty] | Certified
Ga | Round | Replicate | Lab | Lab | Lab | Lab | Lab | Lab | [6 empty] | 1
| No | No | 01 | 02 | 04 | 05 | 12 | 14 | [6 empty] | ppm
|  |  | PF*MS | PF*MS | PF*OES/MS | PF*OES/MS | PF*MS | BF*OES/MS | [6 empty] | 1
2
| 1 | 1 | 19 | 18.8 | 19 | 20 | 18.546 | 17.68352 | [6 empty] | 1
| 1 | 2 | 19 | 18.9 | 19 | 20.5 | 18.605 | 17.35853 | [6 empty] | 7
| 1 | 3 | 18 | 19 | 19 | 20.5 | 18.803 | 17.81306 | [6 empty] | 16
| 1 | 4 | 18 | 18.7 | 19 | 20.5 | 18.446 | 17.69701 | [6 empty] | 18.56155
| 1 | 5 | 18 | 18.9 | 19 | 20.3 | 18.672 | 17.68468 | [6 empty] | 45
| 1 | 6 | 19 | 18.6 | 19 | 21.8 | 18.753 | 18.88464
| Mean |  | 18.5 | 18.81667 | 19 | 20.6 | 18.6375 | 17.85357
| Median |  | 18.5 | 18.85 | 19 | 20.5 | 18.6385 | 17.69085
| Std Dev. |  | 0.5477226 | 0.147196 | 0 | 0.6196773 | 0.1326812 | 0.5275929
| Rel.Std.Dev. |  | 2.961% | 0.7823% | 0% | 3.008% | 0.7119% | 2.955%
| PDM3 |  | -0.3316% | 1.374% | 2.362% | 10.98% | 0.4092% | -3.814%
| Z-Score (Absolute) |  | 0.61 | 0.24 | 0.74 | 5.05 | 0.24 | 2.36
| Analytical results for Gd in OREAS 144 (Certified Value 4.89 ppm) | [13 empty] | Certified
Gd | Round | Replicate | Lab | Lab | Lab | Lab | Lab | Lab | Lab | [5 empty] | 1
| No | No | 01 | 02 | 04 | 05 | 12 | 14 | 17 | [5 empty] | ppm
|  |  | PF*MS | PF*MS | PF*OES/MS | PF*OES/MS | PF*MS | BF*OES/MS | PF*MS | [5 empty] | 2
2
| 1 | 1 | 5.3 | 4.2 | 4.8 | 5.5 | 4.2061 | 5.675567 | 5 | [5 empty] | 1
| 1 | 2 | 5.3 | 4.2 | 5 | 5.1 | 4.237 | 4.627089 | 4 | [5 empty] | #N/A
| 1 | 3 | 4.9 | 4.3 | 5.1 | 5.9 | 4.1806 | 5.730644 | 4 | [5 empty] | 16
| 1 | 4 | 5.3 | 4.2 | 4.9 | 5.7 | 4.24 | 4.92593 | 4 | [5 empty] | 4.892671
| 1 | 5 | 5.6 | 4.2 | 4.9 | 5.1 | 4.1486 | 5.648241 | 4 | [5 empty] | 46
| 1 | 6 | 5 | 4.2 | 4.9 | 5.8 | 4.343 | 4.773396 | 4
| Mean |  | 5.233333 | 4.216667 | 4.933333 | 5.516667 | 4.225883 | 5.230144 | 4.166667
| Median |  | 5.3 | 4.2 | 4.9 | 5.6 | 4.22155 | 5.287086 | 4
| Std Dev. |  | 0.2503331 | 0.04082483 | 0.1032796 | 0.3488075 | 0.06701321 | 0.507651 | 0.4082483
| Rel.Std.Dev. |  | 4.783% | 0.9682% | 2.094% | 6.323% | 1.586% | 9.706% | 9.798%
| PDM3 |  | 6.963% | -13.82% | 0.8311% | 12.75% | -13.63% | 6.898% | -14.84%
| Z-Score (Absolute) |  | 0.35 | 1.99 | 0.34 | 1 | 1.97 | 0.34 | NA
Results from laboratory 17 were removed due to their 1 ppm reading resolution.
| Analytical results for Ge in OREAS 144 (Indicative Value 1.93 ppm) | [13 empty] | Indicative
Ge | Round | Replicate | Lab | Lab | Lab | [9 empty] | 1
| No | No | 04 | 05 | 14 | [9 empty] | ppm
|  |  | PF*OES/MS | PF*OES/MS | BF*OES/MS | [9 empty] | 2
2
| 1 | 1 | 2 | 2 | 1.413602 | [9 empty] | 1
| 1 | 2 | 2 | 1.9 | 1.572551 | [9 empty] | 8
| 1 | 3 | 2 | 2.1 | 1.912441 | [9 empty] | 16
| 1 | 4 | 2 | 2.2 | 1.466257 | [9 empty] | 1.930871
| 1 | 5 | 2 | 2.3 | 1.814606 | [9 empty] | 22
| 1 | 6 | 2 | 2.2 | 1.876227
| Mean |  | 2 | 2.116667 | 1.675947
| Median |  | 2 | 2.15 | 1.693579
| Std Dev. |  | 0 | 0.147196 | 0.2185191
| Rel.Std.Dev. |  | 0% | 6.954% | 13.04%
| PDM3 |  | 3.58% | 9.622% | -13.2%
| Z-Score (Absolute) |  | 0 | 0.67 | 1.87
| Analytical results for Hf in OREAS 144 (Indicative Value 5.12 ppm) | [13 empty] | Indicative
Hf | Round | Replicate | Lab | Lab | Lab | Lab | [8 empty] | 1
| No | No | 01 | 02 | 05 | 14 | [8 empty] | ppm
|  |  | PF*MS | PF*MS | PF*OES/MS | BF*OES/MS | [8 empty] | 2
2
| 1 | 1 | 5.7 | 3.2 | < 10 | 4.780967 | [8 empty] | 1
| 1 | 2 | 5.3 | 3.2 | < 10 | 4.966035 | [8 empty] | 17
| 1 | 3 | 5.3 | 3.2 | 20 | 4.999061 | [8 empty] | 16
| 1 | 4 | 5.4 | 3.2 | 10 | 4.949601 | [8 empty] | 5.116872
| 1 | 5 | 5.3 | 3.2 | < 10 | 5.068938 | [8 empty] | 23
| 1 | 6 | 5.3 | 3.2 | 10 | 4.920328
| Mean |  | 5.383333 | 3.2 | 13.33333 | 4.947488
| Median |  | 5.3 | 3.2 | 10 | 4.957818
| Std Dev. |  | 0.1602082 | 4.864754e-16 | 5.773503 | 0.09615116
| Rel.Std.Dev. |  | 2.976% | 1.52e-14% | 43.3% | 1.943%
| PDM3 |  | 5.208% | -37.46% | 160.6% | -3.31%
| Z-Score (Absolute) |  | 0.13 | 1.21 | 2.47 | 0.13
| Analytical results for Hg in OREAS 144 (Indicative Value < 5 ppm) | [13 empty] | Indicative
Hg | Round | Replicate | Lab | [11 empty] | 1
| No | No | 02 | [11 empty] | ppm
|  |  | PF*OES | [11 empty] | 2
2
| 1 | 1 | < 5 | [11 empty] | 1
| 1 | 2 | < 5 | [11 empty] | 18
| 1 | 3 | < 5 | [11 empty] | 16
| 1 | 4 | < 5 | [11 empty] | < 5
| 1 | 5 | < 5 | [11 empty] | 24
| 1 | 6 | < 5
Mean
Median
Std Dev.
Rel.Std.Dev.
PDM3
| Z-Score (Absolute) |  | NA
| Analytical results for Ho in OREAS 144 (Certified Value 0.91 ppm) | [13 empty] | Certified
Ho | Round | Replicate | Lab | Lab | Lab | Lab | Lab | Lab | Lab | [5 empty] | 1
| No | No | 01 | 02 | 04 | 05 | 12 | 14 | 17 | [5 empty] | ppm
|  |  | PF*MS | PF*MS | PF*OES/MS | PF*OES/MS | PF*MS | BF*OES/MS | PF*MS | [5 empty] | 2
2
| 1 | 1 | 1 | 0.6 | 0.9 | 0.9 | 0.7376 | 1.000853 | < 2 | [5 empty] | 1
| 1 | 2 | 1 | 0.6 | 0.9 | 0.9 | 0.7067 | 0.9818453 | < 2 | [5 empty] | #N/A
| 1 | 3 | 0.9 | 0.6 | 0.9 | 0.9 | 0.7337 | 0.9851923 | < 2 | [5 empty] | 16
| 1 | 4 | 1 | 0.6 | 0.9 | 1 | 0.736 | 0.913764 | < 2 | [5 empty] | 0.9136258
| 1 | 5 | 1.1 | 0.6 | 0.9 | 1.1 | 0.7709 | 0.9849798 | < 2 | [5 empty] | 47
| 1 | 6 | 1 | 0.6 | 0.9 | 1 | 0.739 | 0.9182406 | < 2
| Mean |  | 1 | 0.6 | 0.9 | 0.9666667 | 0.7373167 | 0.9641458
| Median |  | 1 | 0.6 | 0.9 | 0.95 | 0.7368 | 0.9834125
| Std Dev. |  | 0.06324555 | 0 | 0 | 0.08164966 | 0.02041053 | 0.03790326
| Rel.Std.Dev. |  | 6.325% | 0% | 0% | 8.447% | 2.768% | 3.931%
| PDM3 |  | 9.454% | -34.33% | -1.491% | 5.806% | -19.3% | 5.53%
| Z-Score (Absolute) |  | 0.67 | 6.85 | 1.21 | 0.05 | 4.27 | 0 | 0.67
| Analytical results for In in OREAS 144 (Indicative Value 12.2 ppm) | [13 empty] | Indicative
In | Round | Replicate | Lab | Lab | Lab | Lab | [8 empty] | 1
| No | No | 01 | 04 | 05 | 12 | [8 empty] | ppm
|  |  | PF*MS | PF*OES/MS | PF*OES/MS | PF*MS | [8 empty] | 1
1
| 1 | 1 | 0.7 | 2.3 | 26.3 | 19.354 | [8 empty] | 1
| 1 | 2 | 1.2 | 2.9 | 25.6 | 19.672 | [8 empty] | 2
| 1 | 3 |  | 2.8 | 25.9 | 19.309 | [8 empty] | 16
| 1 | 4 | 0.5 | 2.8 | 25.9 | 19.761 | [8 empty] | 12.22642
| 1 | 5 | 0.7 | 2.6 | 24.5 | 19.598 | [8 empty] | 18
| 1 | 6 | 1.1 | 2.7 | 26.7 | 19.7
| Mean |  | 0.84 | 2.683333 | 25.81667 | 19.56567
| Median |  | 0.7 | 2.75 | 25.9 | 19.635
| Std Dev. |  | 0.2966479 | 0.2136976 | 0.7494442 | 0.1893322
| Rel.Std.Dev. |  | 35.32% | 7.964% | 2.903% | 0.9677%
| PDM3 |  | -93.13% | -78.05% | 111.2% | 60.03%
| Z-Score (Absolute) |  | 0.74 | 0.61 | 1.06 | 0.61
| Analytical results for K in OREAS 144 (Certified Value 1.99 wt.%) | [13 empty] | Certified
K | Round | Replicate | Lab | Lab | Lab | Lab | Lab | Lab | Lab | Lab | Lab | Lab | Lab |  | 1
| No | No | 01 | 02 | 04 | 05 | 06 | 08 | 09 | 12 | 13 | 14 | 17 |  | wt.%
|  |  | PF*OES | PF*OES | PF*OES/MS | PF*OES/MS | PF*OES | PF*OES | PF*OES | PF*OES | PF*OES | BF*OES/MS | PF*MS |  | 2
3
| 1 | 1 | 1.97 | 0.67 | 1.92 | 2 | 1.959 | 1.959 | 2.001 | 2.11118 | 1.81 | 1.990766 | 2.0645 |  | 1
| 1 | 2 | 2.01 | 0.67 | 2.04 | 1.9 | 1.934 | 2.034 | 2.009 | 2.11846 | 1.88 | 2.006833 | 2.0075 |  | #N/A
| 1 | 3 | 1.99 | 0.66 | 1.92 | 2 | 1.951 | 1.984 | 1.959 | 2.17158 | 1.826 | 1.926877 | 1.9795 |  | 16
| 1 | 4 | 2.01 | 0.67 | 1.95 | 2 | 1.959 | 1.984 | 1.984 | 2.16358 | 1.887 | 2.04327 | 1.9523 |  | 1.986534
| 1 | 5 | 1.99 | 0.68 | 1.98 | 2 | 1.943 | 2.001 | 1.992 | 2.18518 | 1.836 | 2.02526 | 2.0569 |  | 48
| 1 | 6 | 1.99 | 0.65 | 1.95 | 2 | 1.976 | 1.959 | 1.984 | 2.13342 | 1.866 | 2.018858 | 2.0891
| Mean |  | 1.993333 | 0.6666667 | 1.96 | 1.983333 | 1.953667 | 1.986833 | 1.988167 | 2.147233 | 1.850833 | 2.001977 | 2.024967
| Median |  | 1.99 | 0.67 | 1.95 | 2 | 1.955 | 1.984 | 1.988 | 2.1485 | 1.851 | 2.012845 | 2.0322
| Std Dev. |  | 0.01505545 | 0.01032796 | 0.04516636 | 0.04082483 | 0.0145831 | 0.02825184 | 0.01731377 | 0.03039236 | 0.03128205 | 0.04079569 | 0.05356949
| Rel.Std.Dev. |  | 0.7553% | 1.549% | 2.304% | 2.058% | 0.7464% | 1.422% | 0.8708% | 1.415% | 1.69% | 2.038% | 2.645%
| PDM3 |  | 0.3423% | -66.44% | -1.336% | -0.1611% | -1.655% | 0.01506% | 0.08218% | 8.089% | -6.831% | 0.7774% | 1.935%
| Z-Score (Absolute) |  | 0.16 | 33.18 | 0.67 | 0.09 | 0.83 | 0 | 0.03 | 4.03 | 3.42 | 0.38 | 0.96
| Analytical results for La in OREAS 144 (Certified Value 27.7 ppm) | [13 empty] | Certified
La | Round | Replicate | Lab | Lab | Lab | Lab | Lab | Lab | Lab | [5 empty] | 1
| No | No | 01 | 02 | 04 | 05 | 13 | 14 | 17 | [5 empty] | ppm
|  |  | PF*MS | PF*MS | PF*OES/MS | PF*OES/MS | PF*OES | BF*OES/MS | PF*MS | [5 empty] | 1
1
| 1 | 1 | 31.8 | 25.9 | 29 | 31.3 | 24 | 46.36045 | 26 | [5 empty] | 1
| 1 | 2 | 30.2 | 26.4 | 28.6 | 30.1 | 25 | 43.93488 | 25 | [5 empty] | 3
| 1 | 3 | 30.9 | 25.8 | 28.7 | 31.1 | 26 | 55.39526 | 24 | [5 empty] | 16
| 1 | 4 | 31.1 | 25.5 | 30.5 | 31.1 | 25 | 35.54207 | 24 | [5 empty] | 27.70778
| 1 | 5 | 31.1 | 25.1 | 29.6 | 30.9 | 24 | 40.38686 | 24 | [5 empty] | 49
| 1 | 6 | 30.2 | 25.9 | 28.1 | 31.5 | 25 | 41.13274 | 24
| Mean |  | 30.88333 | 25.76667 | 29.08333 | 31 | 24.83333 | 43.79204 | 24.5
| Median |  | 31 | 25.85 | 28.85 | 31.1 | 25 | 42.53381 | 24
| Std Dev. |  | 0.6112828 | 0.4366539 | 0.8518607 | 0.4857983 | 0.7527727 | 6.752495 | 0.83666
| Rel.Std.Dev. |  | 1.979% | 1.695% | 2.929% | 1.567% | 3.031% | 15.42% | 3.415%
| PDM3 |  | 11.46% | -7.006% | 4.965% | 11.88% | -10.37% | 58.05% | -11.58%
| Z-Score (Absolute) |  | 0.37 | 0.67 | 0 | 0.39 | 0.86 | 2.99 | 0.93
| Analytical results for Li in OREAS 144 (Certified Value 66 ppm) | [13 empty] | Certified
Li | Round | Replicate | Lab | Lab | Lab | Lab | Lab | Lab | [6 empty] | 1
| No | No | 01 | 04 | 05 | 12 | 13 | 17 | [6 empty] | ppm
|  |  | PF*MS | PF*OES/MS | PF*OES/MS | PF*MS | PF*OES | PF*MS | [6 empty] | 0
0
| 1 | 1 | 69 | 69 | 75 | 75.2421 | 36 | 64 | [6 empty] | 1
| 1 | 2 | 67 | 67 | 72 | 75.54885 | 65 | 55 | [6 empty] | #N/A
| 1 | 3 | 68 | 69 | 76 | 75.29125 | 52 | 54 | [6 empty] | 16
| 1 | 4 | 66 | 68 | 78 | 74.8729 | 39 | 53 | [6 empty] | 65.7015625
| 1 | 5 | 66 | 69 | 74 | 75.4503 | 70 | 61 | [6 empty] | 50
| 1 | 6 | 66 | 68 | 76 | 74.85085 | 44 | 58
| Mean |  | 67 | 68.33333 | 75.16667 | 75.209375 | 51 | 57.5
| Median |  | 66.5 | 68.5 | 75.5 | 75.266675 | 48 | 56.5
| Std Dev. |  | 1.264911 | 0.8164966 | 2.041241 | 0.2907983 | 13.9714 | 4.32435
| Rel.Std.Dev. |  | 1.888% | 1.195% | 2.716% | 0.3867% | 27.39% | 7.521%
| PDM3 |  | 1.976% | 4.006% | 14.41% | 14.47% | -22.38% | -12.48%
| Z-Score (Absolute) |  | 0.06 | 0.06 | 0.67 | 0.68 | 1.49 | 0.91
| Analytical results for Lu in OREAS 144 (Indicative Value 0.38 ppm) | [13 empty] | Indicative
Lu | Round | Replicate | Lab | Lab | Lab | Lab | Lab | Lab | [6 empty] | 1
| No | No | 01 | 02 | 04 | 12 | 14 | 17 | [6 empty] | ppm
|  |  | PF*MS | PF*MS | PF*OES/MS | PF*MS | BF*OES/MS | PF*MS | [6 empty] | 2
2
| 1 | 1 | 0.4 | < 0.5 | 0.39 | 0.317 | 0.4361378 | < 2 | [6 empty] | 1
| 1 | 2 | 0.4 | < 0.5 | 0.39 | 0.3061 | 0.4171104 | < 2 | [6 empty] | 13
| 1 | 3 | 0.4 | < 0.5 | 0.36 | 0.3303 | 0.4058751 | < 2 | [6 empty] | 16
| 1 | 4 | 0.4 | < 0.5 | 0.37 | 0.2806 | 0.401376 | < 2 | [6 empty] | 0.3752172
| 1 | 5 | 0.4 | < 0.5 | 0.38 | 0.3117 | 0.4369196 | < 2 | [6 empty] | 19
| 1 | 6 | 0.4 | < 0.5 | 0.36 | 0.2951 | 0.4169937 | < 2
| Mean |  | 0.4 |  | 0.375 | 0.3068 | 0.4190688
| Median |  | 0.4 |  | 0.375 | 0.3089 | 0.417052
| Std Dev. |  | 6.080942e-17 |  | 0.01378405 | 0.01734428 | 0.01486776
| Rel.Std.Dev. |  | 1.52e-14% |  | 3.676% | 5.653% | 3.548%
| PDM3 |  | 6.605% |  | -0.05788% | -18.23% | 11.69%
| Z-Score (Absolute) |  | 0.15 | 1.65 | 0.15 | 0.97 | 0.38 | 7.36
| Analytical results for Mg in OREAS 144 (Certified Value 1.23 wt.%) | [13 empty] | Certified
Mg | Round | Replicate | Lab | Lab | Lab | Lab | Lab | Lab | Lab | Lab | Lab | Lab |  |  | 1
| No | No | 01 | 02 | 04 | 05 | 06 | 08 | 09 | 12 | 13 | 14 |  |  | wt.%
|  |  | PF*OES | PF*OES | PF*OES/MS | PF*OES/MS | PF*OES | PF*OES | PF*OES | PF*OES | PF*OES | BF*OES/MS |  |  | 2
3
| 1 | 1 | 1.27 | 0.79 | 1.21 | 1.22 | 1.194 | 1.2 | 1.242 | 1.139722 | 1.235 | 1.254431 |  |  | 1
| 1 | 2 | 1.27 | 0.79 | 1.19 | 1.18 | 1.194 | 1.236 | 1.248 | 1.144594 | 1.208 | 1.270274 |  |  | #N/A
| 1 | 3 | 1.27 | 0.79 | 1.21 | 1.24 | 1.206 | 1.23 | 1.218 | 1.167475 | 1.215 | 1.204664 |  |  | 16
| 1 | 4 | 1.28 | 0.78 | 1.2 | 1.28 | 1.206 | 1.23 | 1.218 | 1.195004 | 1.214 | 1.273611 |  |  | 1.230755
| 1 | 5 | 1.26 | 0.8 | 1.21 | 1.21 | 1.194 | 1.236 | 1.248 | 1.12528 | 1.201 | 1.267086 |  |  | 51
| 1 | 6 | 1.27 | 0.79 | 1.23 | 1.25 | 1.212 | 1.248 | 1.242 | 1.132066 | 1.216 | 1.261367
| Mean |  | 1.27 | 0.79 | 1.208333 | 1.23 | 1.201 | 1.23 | 1.236 | 1.15069 | 1.214833 | 1.255239
| Median |  | 1.27 | 0.79 | 1.21 | 1.23 | 1.2 | 1.233 | 1.242 | 1.142158 | 1.2145 | 1.264227
| Std Dev. |  | 0.006324555 | 0.006324555 | 0.0132916 | 0.03464102 | 0.007974961 | 0.01609969 | 0.01419859 | 0.02605934 | 0.01137395 | 0.0256903
| Rel.Std.Dev. |  | 0.498% | 0.8006% | 1.1% | 2.816% | 0.664% | 1.309% | 1.149% | 2.265% | 0.9363% | 2.047%
| PDM3 |  | 3.189% | -35.81% | -1.822% | -0.06132% | -2.418% | -0.06132% | 0.4262% | -6.505% | -1.294% | 1.989%
| Z-Score (Absolute) |  | 1.81 | 16.47 | 0.54 | 0.29 | 0.81 | 0.3 | 0.53 | 2.73 | 0.29 | 1.25
| Analytical results for Mn in OREAS 144 (Certified Value 0.053 wt.%) | [13 empty] | Certified
Mn | Round | Replicate | Lab | Lab | Lab | Lab | Lab | Lab | Lab | Lab | Lab |  |  |  | 1
| No | No | 02 | 04 | 05 | 06 | 08 | 09 | 12 | 13 | 14 |  |  |  | wt.%
|  |  | PF*OES | PF*OES/MS | PF*OES/MS | PF*OES | PF*OES | PF*OES | PF*OES | PF*OES | BF*OES/MS |  |  |  | 3
3
| 1 | 1 | 0.04694 | 0.051 | 0.053 | 0.054 | 0.046 | 0.054 | 0.0502801 | 0.0514 | 0.05339639 |  |  |  | 1
| 1 | 2 | 0.04681 | 0.052 | 0.0532 | 0.054 | 0.054 | 0.054 | 0.0503538 | 0.0501 | 0.05520172 |  |  |  | #N/A
| 1 | 3 | 0.04714 | 0.052 | 0.052 | 0.054 | 0.054 | 0.054 | 0.0512998 | 0.0503 | 0.05330785 |  |  |  | 16
| 1 | 4 | 0.04706 | 0.052 | 0.0531 | 0.054 | 0.054 | 0.054 | 0.050696 | 0.0508 | 0.0554109 |  |  |  | 0.05285268
| 1 | 5 | 0.04746 | 0.051 | 0.0536 | 0.054 | 0.054 | 0.054 | 0.0508929 | 0.0495 | 0.05467962 |  |  |  | 52
| 1 | 6 | 0.04652 | 0.052 | 0.054 | 0.054 | 0.054 | 0.054 | 0.0506453 | 0.0497 | 0.05424857
| Mean |  | 0.04698833 | 0.05166667 | 0.05315 | 0.054 | 0.05266667 | 0.054 | 0.05069465 | 0.0503 | 0.05437418
| Median |  | 0.047 | 0.052 | 0.05315 | 0.054 | 0.054 | 0.054 | 0.05067065 | 0.0502 | 0.0544641
| Std Dev. |  | 0.0003175164 | 0.0005163978 | 0.0006745369 | 0 | 0.003265986 | 0 | 0.0003730891 | 0.0007071068 | 0.0008901481
| Rel.Std.Dev. |  | 0.6757% | 0.9995% | 1.269% | 0% | 6.201% | 0% | 0.736% | 1.406% | 1.637%
| PDM3 |  | -11.1% | -2.244% | 0.5625% | 2.171% | -0.352% | 2.171% | -4.083% | -4.83% | 2.879%
| Z-Score (Absolute) |  | 3.1 | 0.66 | 0.12 | 0.67 | 0 | 0.67 | 1.16 | 1.37 | 0.76
| Analytical results for Mo in OREAS 144 (Indicative Value 3.17 ppm) | [13 empty] | Indicative
Mo | Round | Replicate | Lab | Lab | Lab | Lab | [8 empty] | 1
| No | No | 02 | 04 | 05 | 13 | [8 empty] | ppm
|  |  | PF*OES | PF*OES/MS | PF*OES/MS | PF*OES | [8 empty] | 2
2
| 1 | 1 | < 1 | 2 | 4 | < 10 | [8 empty] | 1
| 1 | 2 | < 1 | 2 | 4 | < 10 | [8 empty] | 14
| 1 | 3 | < 1 | 2 | 5 | < 10 | [8 empty] | 16
| 1 | 4 | < 1 | 2 | 4 | < 10 | [8 empty] | 3.166667
| 1 | 5 | < 1 | 2 | 4 | < 10 | [8 empty] | 20
| 1 | 6 | < 1 | 2 | 5 | < 10
| Mean |  |  | 2 | 4.333333
| Median |  |  | 2 | 4
| Std Dev. |  |  | 0 | 0.5163978
| Rel.Std.Dev. |  |  | 0% | 11.92%
| PDM3 |  |  | -36.84% | 36.84%
| Z-Score (Absolute) |  | 1.2 | 0.52 | 0.52 | 0.82
| Analytical results for Na in OREAS 144 (Indicative Value 0.459 wt.%) | [13 empty] | Indicative
Na | Round | Replicate | Lab | Lab | [10 empty] | 1
| No | No | 02 | 14 | [10 empty] | wt.%
|  |  | PF*OES | BF*OES/MS | [10 empty] | 3
3
| 1 | 1 | 0.08 | 0.8573608 | [10 empty] | 1
| 1 | 2 | 0.08 | 0.8705468 | [10 empty] | 15
| 1 | 3 | 0.08 | 0.7821253 | [10 empty] | 16
| 1 | 4 | 0.08 | 0.8571231 | [10 empty] | 0.4594777
| 1 | 5 | 0.07 | 0.841489 | [10 empty] | 21
| 1 | 6 | 0.07 | 0.8450872
| Mean |  | 0.07666667 | 0.8422887
| Median |  | 0.08 | 0.8511052
| Std Dev. |  | 0.005163978 | 0.03122133
| Rel.Std.Dev. |  | 6.736% | 3.707%
| PDM3 |  | -83.31% | 83.31%
| Z-Score (Absolute) |  | 0.67 | 0.67
| Analytical results for Nb in OREAS 144 (Indicative Value 11.9 ppm) | [13 empty] | Indicative
Nb | Round | Replicate | Lab | Lab | Lab | [9 empty] | 1
| No | No | 02 | 05 | 14 | [9 empty] | ppm
|  |  | PF*MS | PF*OES/MS | BF*OES/MS | [9 empty] | 1
1
| 1 | 1 | 11.5 | 12.3 | 14.54077 | [9 empty] | 1
| 1 | 2 | 11.4 | 11.2 | 12.55013 | [9 empty] | 4
| 1 | 3 | 11.3 | 12 | 11.92796 | [9 empty] | 16
| 1 | 4 | 11.2 | 12.2 | 12.29519 | [9 empty] | 11.86308
| 1 | 5 | 11.4 | 11.9 | 11.81952 | [9 empty] | 22
| 1 | 6 | 11.4 | 12.9 | 12.10346
| Mean |  | 11.36667 | 12.08333 | 12.5395
| Median |  | 11.4 | 12.1 | 12.19932
| Std Dev. |  | 0.1032796 | 0.556477 | 1.014629
| Rel.Std.Dev. |  | 0.9086% | 4.605% | 8.091%
| PDM3 |  | -4.185% | 1.857% | 5.702%
| Z-Score (Absolute) |  | 1.06 | 0 | 0.67
| Analytical results for Nd in OREAS 144 (Certified Value 27.5 ppm) | [13 empty] | Certified
Nd | Round | Replicate | Lab | Lab | Lab | Lab | Lab | Lab | Lab | [5 empty] | 1
| No | No | 01 | 02 | 04 | 05 | 12 | 14 | 17 | [5 empty] | ppm
|  |  | PF*MS | PF*MS | PF*OES/MS | PF*OES/MS | PF*MS | BF*OES/MS | PF*MS | [5 empty] | 1
2
| 1 | 1 | 29 | 23.99 | 27.5 | 27.5 | 28.0485 | 30.1453 | 23 | [5 empty] | 1
| 1 | 2 | 28 | 25.07 | 25.8 | 25.8 | 28.854 | 29.18579 | 21 | [5 empty] | #N/A
| 1 | 3 | 28.5 | 23.87 | 26.5 | 28.6 | 28.127 | 29.80316 | 21 | [5 empty] | 16
| 1 | 4 | 28.7 | 24.25 | 27.9 | 27.6 | 28.0185 | 29.40533 | 20 | [5 empty] | 27.4899
| 1 | 5 | 28.5 | 23.8 | 27.8 | 27.5 | 28.67 | 28.38453 | 22 | [5 empty] | 53
| 1 | 6 | 26.9 | 24.64 | 27 | 27.8 | 28.704 | 29.77035 | 22
| Mean |  | 28.26667 | 24.27 | 27.08333 | 27.46667 | 28.40367 | 29.44908 | 21.5
| Median |  | 28.5 | 24.12 | 27.25 | 27.55 | 28.3985 | 29.58784 | 21.5
| Std Dev. |  | 0.7447595 | 0.4973128 | 0.8183316 | 0.9157875 | 0.3781468 | 0.6193249 | 1.048809
| Rel.Std.Dev. |  | 2.635% | 2.049% | 3.022% | 3.334% | 1.331% | 2.103% | 4.878%
| PDM3 |  | 2.826% | -11.71% | -1.479% | -0.08452% | 3.324% | 7.127% | -21.79%
| Z-Score (Absolute) |  | 0.58 | 2.3 | 0.28 | 0 | 0.67 | 1.43 | 4.29
| Analytical results for Ni in OREAS 144 (Certified Value 31 ppm) | [13 empty] | Certified
Ni | Round | Replicate | Lab | Lab | Lab | Lab | Lab | Lab | Lab | Lab |  |  |  |  | 1
| No | No | 02 | 04 | 05 | 06 | 08 | 09 | 11 | 13 |  |  |  |  | ppm
|  |  | PF*OES | PF*OES/MS | PF*OES/MS | PF*OES | PF*OES | PF*OES | PF*OES/MS | PF*OES |  |  |  |  | 1
1
| 1 | 1 | 22.15 | 30 | 40 | 30 | 50 | 30 | < 100 | 34 |  |  |  |  | 1
| 1 | 2 | 22.29 | 30 | 30 | 40 | 70 | 40 | < 100 | 23 |  |  |  |  | #N/A
| 1 | 3 | 22.52 | 30 | 40 | 30 | 120 | 20 | < 100 | 27 |  |  |  |  | 16
| 1 | 4 | 21.44 | 30 | 30 | 30 | 80 | 20 | < 100 | 30 |  |  |  |  | 31.03333
| 1 | 5 | 22.69 | 30 | 40 | 30 | 70 | 20 | < 100 | 33 |  |  |  |  | 54
| 1 | 6 | 21.89 | 30 | 40 | 30 | 60 | 40 | < 100 | 24
| Mean |  | 22.16333 | 30 | 36.66667 | 31.66667 | 75 | 28.33333 |  | 28.5
| Median |  | 22.22 | 30 | 40 | 30 | 70 | 25 |  | 28.5
| Std Dev. |  | 0.4513831 | 0 | 5.163978 | 4.082483 | 24.28992 | 9.831921 |  | 4.593474
| Rel.Std.Dev. |  | 2.037% | 0% | 14.08% | 12.89% | 32.39% | 34.7% |  | 16.12%
| PDM3 |  | -28.58% | -3.33% | 18.15% | 2.041% | 141.7% | -8.7% |  | -8.163%
| Z-Score (Absolute) |  | 1.4 | 0.13 | 0.94 | 0.13 | 7.15 | 0.4 | 3.1 | 0.38
| Analytical results for P in OREAS 144 (Certified Value 0.051 wt.%) | [13 empty] | Certified
P | Round | Replicate | Lab | Lab | Lab | Lab | Lab | Lab | [6 empty] | 1
| No | No | 01 | 02 | 04 | 12 | 13 | 14 | [6 empty] | wt.%
|  |  | PF*OES | PF*OES | PF*OES/MS | PF*OES | PF*OES | BF*OES/MS | [6 empty] | 3
3
| 1 | 1 | 0.05 | 0.04 | 0.05 | 0.0542474 | 0.049 | 0.05226796 | [6 empty] | 1
| 1 | 2 | 0.05 | 0.04 | 0.05 | 0.0538592 | 0.053 | 0.05065816 | [6 empty] | #N/A
| 1 | 3 | 0.05 | 0.05 | 0.05 | 0.0535126 | 0.053 | 0.04813669 | [6 empty] | 16
| 1 | 4 | 0.05 | 0.04 | 0.05 | 0.0540304 | 0.058 | 0.0512578 | [6 empty] | 0.05116245
| 1 | 5 | 0.05 | 0.05 | 0.05 | 0.0535542 | 0.05 | 0.05226881 | [6 empty] | 55
| 1 | 6 | 0.05 | 0.04 | 0.05 | 0.0537692 | 0.051 | 0.05011097
| Mean |  | 0.05 | 0.04333333 | 0.05 | 0.05382883 | 0.05233333 | 0.0507834
| Median |  | 0.05 | 0.04 | 0.05 | 0.0538142 | 0.052 | 0.05095798
| Std Dev. |  | 7.601177e-18 | 0.005163978 | 7.601177e-18 | 0.0002813299 | 0.003204164 | 0.001556172
| Rel.Std.Dev. |  | 1.52e-14% | 11.92% | 1.52e-14% | 0.5226% | 6.123% | 3.064%
| PDM3 |  | -2.272% | -15.3% | -2.272% | 5.212% | 2.289% | -0.7409%
| Z-Score (Absolute) |  | 0.23 | 4.08 | 0.23 | 1.99 | 1.12 | 0.23
| Analytical results for Pb in OREAS 144 (Indicative Value 38.4 ppm) | [13 empty] | Indicative
Pb | Round | Replicate | Lab | Lab | Lab | Lab | Lab | Lab | Lab | Lab | Lab |  |  |  | 1
| No | No | 01 | 02 | 04 | 05 | 06 | 08 | 09 | 11 | 13 |  |  |  | ppm
|  |  | PF*MS | PF*OES | PF*OES/MS | PF*OES/MS | PF*OES | PF*OES | PF*OES | PF*OES/MS | PF*OES |  |  |  | 1
1
| 1 | 1 | 22 | 22.8 | 30 | 24.1 | < 100 | < 100 | < 100 | < 100 | 44 |  |  |  | 1
| 1 | 2 | 26 | 22.3 | 30 | 23 | < 100 | 200 | < 100 | 130 | 69 |  |  |  | 6
| 1 | 3 | 23 | 23 | 30 | 24.4 | 100 | < 100 | < 100 | < 100 | 54 |  |  |  | 16
| 1 | 4 | 20 | 22.3 | 30 | 29.1 | < 100 | < 100 | < 100 | < 100 | 33 |  |  |  | 38.42292
| 1 | 5 | 22 | 23.5 | 40 | 23.5 | < 100 | < 100 | < 100 | < 100 | 31 |  |  |  | 23
| 1 | 6 |  | 23 | 30 | 29.7 | < 100 | < 100 | < 100 | < 100 | 47
| Mean |  | 22.6 | 22.81667 | 31.66667 | 25.63333 | 100 | 200 |  | 130 | 46.33333
| Median |  | 22 | 22.9 | 30 | 24.25 | 100 | 200 |  | 130 | 45.5
| Std Dev. |  | 2.19089 | 0.4622409 | 4.082483 | 2.963556 |  |  |  |  | 14.08072
| Rel.Std.Dev. |  | 9.694% | 2.026% | 12.89% | 11.56% |  |  |  |  | 30.39%
| PDM3 |  | -41.18% | -40.62% | -17.58% | -33.29% | 160.3% | 420.5% |  | 238.3% | 20.59%
| Z-Score (Absolute) |  | 0.94 | 0.93 | 0.58 | 0.82 | 0.48 | 1.14 | 0.15 | 0.67 | 0
| Analytical results for Pr in OREAS 144 (Certified Value 6.88 ppm) | [13 empty] | Certified
Pr | Round | Replicate | Lab | Lab | Lab | Lab | Lab | Lab | [6 empty] | 1
| No | No | 01 | 02 | 04 | 05 | 14 | 17 | [6 empty] | ppm
|  |  | PF*MS | PF*MS | PF*OES/MS | PF*OES/MS | BF*OES/MS | PF*MS | [6 empty] | 2
2
| 1 | 1 | 7.7 | 5.4 | 6.85 | 7.7 | 7.812923 | 6 | [6 empty] | 1
| 1 | 2 | 7.4 | 5.7 | 6.36 | 6.9 | 7.174196 | 6 | [6 empty] | #N/A
| 1 | 3 | 7.6 | 5.1 | 6.86 | 7.2 | 8.101954 | 5 | [6 empty] | 16
| 1 | 4 | 7.4 | 5.5 | 6.92 | 7.3 | 6.759465 | 5 | [6 empty] | 6.87646
| 1 | 5 | 7.8 | 5.5 | 6.76 | 7.2 | 7.497282 | 6 | [6 empty] | 56
| 1 | 6 | 7.3 | 5.6 | 6.64 | 7.2 | 7.057979 | 6
| Mean |  | 7.533333 | 5.466667 | 6.731667 | 7.25 | 7.400633 | 5.666667
| Median |  | 7.5 | 5.5 | 6.805 | 7.2 | 7.335739 | 6
| Std Dev. |  | 0.1966384 | 0.2065591 | 0.2065349 | 0.2588436 | 0.5001913 | 0.5163978
| Rel.Std.Dev. |  | 2.61% | 3.779% | 3.068% | 3.57% | 6.759% | 9.113%
| PDM3 |  | 9.552% | -20.5% | -2.106% | 5.432% | 7.623% | -17.59%
| Z-Score (Absolute) |  | 0.67 | 4.24 | 1.23 | 0 | 0.36 | NA
Results from laboratory 17 were removed due to their 1 ppm reading resolution.
| Analytical results for Rb in OREAS 144 (Certified Value 127 ppm) | [13 empty] | Certified
Rb | Round | Replicate | Lab | Lab | Lab | Lab | Lab | Lab | [6 empty] | 1
| No | No | 01 | 04 | 05 | 12 | 14 | 17 | [6 empty] | ppm
|  |  | PF*MS | PF*OES/MS | PF*OES/MS | PF*MS | BF*OES/MS | PF*MS | [6 empty] | 0
0
| 1 | 1 | 131.7 | 132 | 132 | 153.332 | 136.561 | 199 | [6 empty] | 1
| 1 | 2 | 131.8 | 133 | 131 | 156.767 | 134.6264 | 120 | [6 empty] | 7
| 1 | 3 | 131.2 | 128 | 129 | 155.545 | 125.2252 | 102 | [6 empty] | 16
| 1 | 4 | 131.9 | 127 | 131 | 156.943 | 135.0535 | 107 | [6 empty] | 127.4948
| 1 | 5 | 128.6 | 130 | 129 | 152.234 | 131.9892 | 166 | [6 empty] | 57
| 1 | 6 | 130.8 | 131 | 141 | 154.714 | 132.3889 | 117
| Mean |  | 131 | 130.1667 | 132.1667 | 154.9225 | 132.6407 | 135.1667
| Median |  | 131.45 | 130.5 | 131 | 155.1295 | 133.5077 | 118.5
| Std Dev. |  | 1.247397 | 2.316607 | 4.490731 | 1.880069 | 4.015254 | 38.67514
| Rel.Std.Dev. |  | 0.9522% | 1.78% | 3.398% | 1.214% | 3.027% | 28.61%
| PDM3 |  | 2.749% | 2.096% | 3.664% | 21.51% | 4.036% | 6.017%
| Z-Score (Absolute) |  | 0.52 | 0.83 | 0.09 | 8.34 | 0.09 | 1.02
| Analytical results for Re in OREAS 144 (Indicative Value < 0.1 ppm) | [13 empty] | Indicative
Re | Round | Replicate | Lab | [11 empty] | 1
| No | No | 04 | [11 empty] | ppm
|  |  | PF*OES/MS | [11 empty] | 2
2
| 1 | 1 | < 0.1 | [11 empty] | 1
| 1 | 2 | < 0.1 | [11 empty] | 18
| 1 | 3 | < 0.1 | [11 empty] | 16
| 1 | 4 | < 0.1 | [11 empty] | < 0.1
| 1 | 5 | < 0.1 | [11 empty] | 24
| 1 | 6 | < 0.1
Mean
Median
Std Dev.
Rel.Std.Dev.
PDM3
| Z-Score (Absolute) |  | NA
| Analytical results for S in OREAS 144 (Certified Value 2.62 wt.%) | [13 empty] | Certified
S | Round | Replicate | Lab | Lab | Lab | Lab | Lab | Lab | Lab | Lab | Lab |  |  |  | 1
| No | No | 01 | 02 | 04 | 05 | 06 | 08 | 09 | 12 | 17 |  |  |  | wt.%
|  |  | PF*OES | PF*OES | PF*OES/MS | PF*OES/MS | PF*OES | PF*OES | PF*OES | PF*OES | PF*OES |  |  |  | 2
3
| 1 | 1 | 2.64 | 2.58 | 2.62 | 2.53 | 2.62 | 2.61 | 2.75 | 2.60903 | 2.5838 |  |  |  | 1
| 1 | 2 | 2.61 | 2.57 | 2.61 | 2.42 | 2.61 | 2.66 | 2.73 | 2.6543 | 2.5531 |  |  |  | 24
| 1 | 3 | 2.68 | 2.58 | 2.67 | 2.59 | 2.62 | 2.64 | 2.67 | 2.6146 | 2.5249 |  |  |  | 16
| 1 | 4 | 2.79 | 2.57 | 2.64 | 2.64 | 2.64 | 2.67 | 2.71 | 2.62019 | 2.4647 |  |  |  | 2.617409
| 1 | 5 | 2.64 | 2.58 | 2.7 | 2.54 | 2.62 | 2.64 | 2.75 | 2.63144 | 2.5701 |  |  |  | 58
| 1 | 6 | 2.6 | 2.57 | 2.61 | 2.58 | 2.64 | 2.65 | 2.73 | 2.63998 | 2.6328
| Mean |  | 2.66 | 2.575 | 2.641667 | 2.55 | 2.625 | 2.645 | 2.723333 | 2.628257 | 2.5549
| Median |  | 2.64 | 2.575 | 2.63 | 2.56 | 2.62 | 2.645 | 2.73 | 2.625815 | 2.5616
| Std Dev. |  | 0.06957011 | 0.005477226 | 0.03656045 | 0.07483315 | 0.01224745 | 0.02073644 | 0.03011091 | 0.01701215 | 0.0568752
| Rel.Std.Dev. |  | 2.615% | 0.2127% | 1.384% | 2.935% | 0.4666% | 0.784% | 1.106% | 0.6473% | 2.226%
| PDM3 |  | 1.627% | -1.62% | 0.9268% | -2.575% | 0.29% | 1.054% | 4.047% | 0.4144% | -2.388%
| Z-Score (Absolute) |  | 0.67 | 1.13 | 0.28 | 1.66 | 0.07 | 0.36 | 2.02 | 0 | 1.56
| Analytical results for Sb in OREAS 144 (Indicative Value 3.43 ppm) | [13 empty] | Indicative
Sb | Round | Replicate | Lab | Lab | Lab | Lab | Lab | Lab | Lab | [5 empty] | 1
| No | No | 01 | 02 | 04 | 05 | 11 | 13 | 14 | [5 empty] | ppm
|  |  | PF*MS | PF*OES | PF*OES/MS | PF*OES/MS | PF*OES/MS | PF*OES | BF*OES/MS | [5 empty] | 2
2
| 1 | 1 | 3.6 | < 5 | 2.4 | 3 | < 100 | < 50 | 3.967176 | [5 empty] | 1
| 1 | 2 | 3.6 | < 5 | 2.1 | 4 | < 100 | < 50 | 4.050197 | [5 empty] | 8
| 1 | 3 | 3.6 | < 5 | 2.5 | 4 | < 100 | < 50 | 3.705946 | [5 empty] | 16
| 1 | 4 | 3.7 | < 5 | 2.6 | 4 | < 100 | < 50 | 3.719185 | [5 empty] | 3.433772
| 1 | 5 | 3.6 | < 5 | 2.8 | 4 | < 100 | < 50 | 3.66955 | [5 empty] | 18
| 1 | 6 | 3.4 | < 5 | 2.5 | 4 | < 100 | < 50 | 3.898479
| Mean |  | 3.583333 |  | 2.483333 | 3.833333 |  |  | 3.835089
| Median |  | 3.6 |  | 2.5 | 4 |  |  | 3.808832
| Std Dev. |  | 0.09831921 |  | 0.2316607 | 0.4082483 |  |  | 0.1582728
| Rel.Std.Dev. |  | 2.744% |  | 9.329% | 10.65% |  |  | 4.127%
| PDM3 |  | 4.356% |  | -27.68% | 11.64% |  |  | 11.69%
| Z-Score (Absolute) |  | 0.13 | 0.67 | 0.68 | 0 | 23.35 | 10.7 | 0
| Analytical results for Sc in OREAS 144 (Indicative Value 9.1 ppm) | [13 empty] | Indicative
Sc | Round | Replicate | Lab | Lab | Lab | Lab | Lab | [7 empty] | 1
| No | No | 02 | 04 | 13 | 14 | 17 | [7 empty] | ppm
|  |  | PF*MS | PF*OES/MS | PF*OES | BF*OES/MS | PF*MS | [7 empty] | 2
2
| 1 | 1 | 9.5 | < 20 | < 5 | 10.06942 | 10 | [7 empty] | 1
| 1 | 2 | 9.5 | < 20 | 6 | 10.60108 | 10 | [7 empty] | 1
| 1 | 3 | 9.6 | < 20 | 6 | 11.15677 | 10 | [7 empty] | 16
| 1 | 4 | 9.3 | < 20 | 6 | 11.25516 | 10 | [7 empty] | 9.099307
| 1 | 5 | 9.3 | < 20 | 6 | 11.03922 | 11 | [7 empty] | 19
| 1 | 6 | 9.4 | < 20 | 6 | 10.66171 | 10
| Mean |  | 9.433333 |  | 6 | 10.79723 | 10.16667
| Median |  | 9.45 |  | 6 | 10.85047 | 10
| Std Dev. |  | 0.121106 |  | 0 | 0.4436383 | 0.4082483
| Rel.Std.Dev. |  | 1.284% |  | 0% | 4.109% | 4.016%
| PDM3 |  | 3.671% |  | -34.06% | 18.66% | 11.73%
| Z-Score (Absolute) |  | 0.67 | 0 | 5.45 | 0.95 | 0.2
| Analytical results for Se in OREAS 144 (Indicative Value < 20 ppm) | [13 empty] | Indicative
Se | Round | Replicate | Lab | Lab | [10 empty] | 1
| No | No | 04 | 05 | [10 empty] | ppm
|  |  | PF*OES/MS | PF*OES/MS | [10 empty] | 1
1
| 1 | 1 | < 20 | 15 | [10 empty] | 1
| 1 | 2 | < 20 | < 8 | [10 empty] | 22
| 1 | 3 | < 20 | < 8 | [10 empty] | 16
| 1 | 4 | < 20 | < 8 | [10 empty] | < 20
| 1 | 5 | < 20 | < 8 | [10 empty] | 20
| 1 | 6 | < 20 | < 8
| Mean |  |  | 15
| Median |  |  | 15
Std Dev.
Rel.Std.Dev.
PDM3
| Z-Score (Absolute) |  | 0.67 | 0.67
| Analytical results for Si in OREAS 144 (Certified Value 23.65 wt.%) | [13 empty] | Certified
Si | Round | Replicate | Lab | Lab | Lab | Lab | Lab | Lab | Lab | Lab |  |  |  |  | 1
| No | No | 01 | 04 | 05 | 06 | 08 | 09 | 12 | 13 |  |  |  |  | wt.%
|  |  | PF*OES | PF*OES/MS | PF*OES/MS | PF*OES | PF*OES | PF*OES | PF*OES | PF*OES |  |  |  |  | 2
3
| 1 | 1 | 23.6 | 24 | 23.4 | 22.02 | 24.5 | 24.31 | 23.04185 | 23.109 |  |  |  |  | 1
| 1 | 2 | 23.8 | 25 | 22.6 | 22.11 | 25.01 | 24.5 | 23.37323 | 23.171 |  |  |  |  | #N/A
| 1 | 3 | 23.6 | 24.1 | 23.7 | 22.2 | 24.78 | 23.79 | 23.512755 | 23.358 |  |  |  |  | 16
| 1 | 4 | 23.8 | 24.3 | 24.2 | 22.3 | 24.87 | 24.12 | 23.87026 | 23.479 |  |  |  |  | 23.6481
| 1 | 5 | 23.3 | 24.7 | 23.3 | 22.02 | 24.68 | 24.4 | 23.00636 | 23.04 |  |  |  |  | 59
| 1 | 6 | 23.6 | 24.2 | 23.5 | 22.39 | 24.68 | 24.21 | 23.170685 | 23.388
| Mean |  | 23.61667 | 24.38333 | 23.45 | 22.17333 | 24.75333 | 24.22167 | 23.32919 | 23.2575
| Median |  | 23.6 | 24.25 | 23.45 | 22.155 | 24.73 | 24.26 | 23.2719575 | 23.2645
| Std Dev. |  | 0.1834848 | 0.3868678 | 0.5244044 | 0.1514816 | 0.1761439 | 0.2505527 | 0.3287247 | 0.1749477
| Rel.Std.Dev. |  | 0.7769% | 1.587% | 2.236% | 0.6832% | 0.7116% | 1.034% | 1.409% | 0.7522%
| PDM3 |  | -0.1329% | 3.109% | -0.8377% | -6.236% | 4.674% | 2.425% | -1.349% | -1.652%
| Z-Score (Absolute) |  | 0.12 | 1.19 | 0.12 | 1.9 | 1.7 | 0.96 | 0.29 | 0.39
| Analytical results for Sm in OREAS 144 (Certified Value 5.23 ppm) | [13 empty] | Certified
Sm | Round | Replicate | Lab | Lab | Lab | Lab | Lab | Lab | [6 empty] | 1
| No | No | 01 | 02 | 05 | 12 | 14 | 17 | [6 empty] | ppm
|  |  | PF*MS | PF*MS | PF*OES/MS | PF*MS | BF*OES/MS | PF*MS | [6 empty] | 2
2
| 1 | 1 | 6.1 | 4.7 | 5.3 | 4.7516 | 5.372782 | 5 | [6 empty] | 1
| 1 | 2 | 6 | 4.9 | 5.1 | 4.5141 | 5.158225 | 4 | [6 empty] | #N/A
| 1 | 3 | 6.1 | 4.5 | 5.6 | 4.5342 | 5.403989 | 4 | [6 empty] | 16
| 1 | 4 | 6.1 | 4.7 | 6 | 4.4175 | 5.561519 | 4 | [6 empty] | 5.229773
| 1 | 5 | 5.7 | 4.7 | 5.4 | 4.4618 | 5.539133 | 5 | [6 empty] | 60
| 1 | 6 | 5.8 | 4.9 | 5.5 | 4.4779 | 5.600444 | 4
| Mean |  | 5.966667 | 4.733333 | 5.483333 | 4.526183 | 5.439349 | 4.333333
| Median |  | 6.05 | 4.7 | 5.45 | 4.496 | 5.471561 | 4
| Std Dev. |  | 0.175119 | 0.1505545 | 0.3060501 | 0.1177383 | 0.1646487 | 0.5163978
| Rel.Std.Dev. |  | 2.935% | 3.181% | 5.581% | 2.601% | 3.027% | 11.92%
| PDM3 |  | 14.09% | -9.493% | 4.848% | -13.45% | 4.007% | -17.14%
| Z-Score (Absolute) |  | 0.67 | 0.9 | 0.06 | 1.17 | 0 | NA
| Analytical results for Sn in OREAS 144 (Certified Value 0.57 wt.%) | [13 empty] | Certified
Sn | Round | Replicate | Lab | Lab | Lab | Lab | Lab | Lab | Lab | Lab | Lab | Lab | Lab |  | 1
| No | No | 01 | 02 | 04 | 05 | 06 | 08 | 09 | 12 | 13 | 14 | 17 |  | wt.%
|  |  | PF*MS | PF*OES | PF*OES/MS | PF*OES/MS | PF*OES | PF*OES | PF*OES | PF*OES | PF*OES | BF*OES/MS | PF*MS |  | 3
3
| 1 | 1 | 0.6187 | 0.52885 | 0.57 | 0.609 | 0.57 | 0.59 | 0.6 | 0.47328 | 0.539 | 0.5712822 | 0.6257 |  | 1
| 1 | 2 | 0.6124 | 0.52637 | 0.55 | 0.603 | 0.57 | 0.59 | 0.6 | 0.4715 | 0.54 | 0.5705016 | 0.6206 |  | 20
| 1 | 3 | 0.6149 | 0.52697 | 0.57 | 0.601 | 0.57 | 0.58 | 0.6 | 0.47754 | 0.5369 | 0.5769989 | 0.6139 |  | 16
| 1 | 4 | 0.6185 | 0.52841 | 0.57 | 0.608 | 0.58 | 0.59 | 0.6 | 0.47384 | 0.5311 | 0.56889 | 0.6035 |  | 0.5704587
| 1 | 5 | 0.6073 | 0.52617 | 0.57 | 0.604 | 0.57 | 0.58 | 0.61 | 0.4753 | 0.5303 | 0.5678813 | 0.6266 |  | 61
| 1 | 6 | 0.6119 | 0.52205 | 0.57 | 0.611 | 0.57 | 0.58 | 0.61 | 0.47616 | 0.5362 | 0.5689816 | 0.6358
| Mean |  | 0.61395 | 0.52647 | 0.5666667 | 0.606 | 0.5716667 | 0.585 | 0.6033333 | 0.4746033 | 0.5355833 | 0.5707559 | 0.6210167
| Median |  | 0.61365 | 0.52667 | 0.57 | 0.606 | 0.57 | 0.585 | 0.6 | 0.47457 | 0.53655 | 0.5697416 | 0.62315
| Std Dev. |  | 0.004358784 | 0.002421338 | 0.008164966 | 0.003898718 | 0.004082483 | 0.005477226 | 0.005163978 | 0.002167816 | 0.004032576 | 0.003292688 | 0.01121881
| Rel.Std.Dev. |  | 0.71% | 0.4599% | 1.441% | 0.6434% | 0.7141% | 0.9363% | 0.8559% | 0.4568% | 0.7529% | 0.5769% | 1.807%
| PDM3 |  | 7.624% | -7.711% | -0.6647% | 6.23% | 0.2117% | 2.549% | 5.763% | -16.8% | -6.114% | 0.0521% | 8.863%
| Z-Score (Absolute) |  | 0.83 | 0.89 | 0.1 | 0.67 | 0 | 0.26 | 0.62 | 1.91 | 0.71 | 0.02 | 0.97
| Analytical results for Sr in OREAS 144 (Certified Value 125 ppm) | [13 empty] | Certified
Sr | Round | Replicate | Lab | Lab | Lab | Lab | Lab | Lab | Lab | [5 empty] | 1
| No | No | 01 | 02 | 04 | 05 | 12 | 13 | 14 | [5 empty] | ppm
|  |  | PF*MS | PF*OES | PF*OES/MS | PF*OES/MS | PF*OES | PF*OES | BF*OES/MS | [5 empty] | 0
0
| 1 | 1 | 124 | 53.6 | 120 | 133 | 125.1271 | 117 | 131.3781 | [5 empty] | 1
| 1 | 2 | 121 | 53.2 | 120 | 121 | 125.4851 | 115 | 132.3413 | [5 empty] | #N/A
| 1 | 3 | 122 | 53.2 | 120 | 129 | 128.7919 | 117 | 129.8592 | [5 empty] | 16
| 1 | 4 | 125 | 54 | 120 | 126 | 125.6685 | 118 | 128.4629 | [5 empty] | 125.2682
| 1 | 5 | 124 | 53.9 | 130 | 135 | 125.6782 | 116 | 130.9288 | [5 empty] | 62
| 1 | 6 | 122 | 53.9 | 120 | 135 | 126.4542 | 116 | 131.8708
| Mean |  | 123 | 53.63333 | 121.6667 | 129.8333 | 126.2008 | 116.5 | 130.8069
| Median |  | 123 | 53.75 | 120 | 131 | 125.67335 | 116.5 | 131.1535
| Std Dev. |  | 1.549193 | 0.3614784 | 4.082483 | 5.600595 | 1.341605 | 1.048809 | 1.429662
| Rel.Std.Dev. |  | 1.26% | 0.674% | 3.355% | 4.314% | 1.063% | 0.9003% | 1.093%
| PDM3 |  | -1.811% | -57.19% | -2.875% | 3.644% | 0.7445% | -7% | 4.421%
| Z-Score (Absolute) |  | 0.19 | 8.37 | NA | 0.62 | 0.19 | 0.95 | 0.73
Results from laboratory 4 were removed due to their 10 ppm reading resolution.
| Analytical results for Ta in OREAS 144 (Certified Value 0.98 ppm) | [13 empty] | Certified
Ta | Round | Replicate | Lab | Lab | Lab | Lab | Lab | Lab | [6 empty] | 1
| No | No | 01 | 02 | 04 | 05 | 14 | 17 | [6 empty] | ppm
|  |  | PF*MS | PF*MS | PF*OES/MS | PF*OES/MS | BF*OES/MS | PF*MS | [6 empty] | 2
2
| 1 | 1 | 0.9 | 1 | 1 | 1 | 1.142714 | 14 | [6 empty] | 1
| 1 | 2 | 0.7 | 1 | 1.1 | 1 | 1.103695 | 1.1 | [6 empty] | 3
| 1 | 3 | 0.9 | 1 | 1.1 | 1 | 1.055165 | 2.9 | [6 empty] | 16
| 1 | 4 | 0.9 | 1 | 1 | 0.9 | 0.9672177 | 0.8 | [6 empty] | 0.9788365
| 1 | 5 | 0.8 | 1.1 | 1.1 | 1 | 0.9247192 | 2.6 | [6 empty] | 63
| 1 | 6 | 0.7 | 1 | 1.2 | 0.8 | 0.9715859 | 0.9
| Mean |  | 0.8166667 | 1.016667 | 1.083333 | 0.95 | 1.027516 | 3.716667
| Median |  | 0.85 | 1 | 1.1 | 1 | 1.013375 | 1.85
| Std Dev. |  | 0.09831921 | 0.04082483 | 0.07527727 | 0.083666 | 0.08621996 | 5.117584
| Rel.Std.Dev. |  | 12.04% | 4.016% | 6.949% | 8.807% | 8.391% | 137.7%
| PDM3 |  | -16.57% | 3.865% | 10.68% | -2.946% | 4.973% | 279.7%
| Z-Score (Absolute) |  | 2.08 | 0.05 | 0.62 | 0.73 | 0.05 | 27.25
| Analytical results for Tb in OREAS 144 (Certified Value 0.77 ppm) | [13 empty] | Certified
Tb | Round | Replicate | Lab | Lab | Lab | Lab | Lab | Lab | Lab | [5 empty] | 1
| No | No | 01 | 02 | 04 | 05 | 12 | 14 | 17 | [5 empty] | ppm
|  |  | PF*MS | PF*MS | PF*OES/MS | PF*OES/MS | PF*MS | BF*OES/MS | PF*MS | [5 empty] | 2
2
| 1 | 1 | 0.8 | 0.6 | 0.8 | 0.7 | 0.6245 | 0.8505272 | < 2 | [5 empty] | 1
| 1 | 2 | 0.8 | 0.6 | 0.8 | 0.8 | 0.6279 | 0.8542841 | < 2 | [5 empty] | #N/A
| 1 | 3 | 0.8 | 0.6 | 0.83 | 0.8 | 0.6191 | 0.937313 | < 2 | [5 empty] | 16
| 1 | 4 | 0.8 | 0.6 | 0.84 | 0.8 | 0.621 | 0.8249159 | < 2 | [5 empty] | 0.7700073
| 1 | 5 | 0.8 | 0.6 | 0.84 | 0.7 | 0.6129 | 0.84964 | < 2 | [5 empty] | 64
| 1 | 6 | 0.8 | 0.6 | 0.82 | 0.8 | 0.6185 | 0.8258988 | < 2
| Mean |  | 0.8 | 0.6 | 0.8216667 | 0.7666667 | 0.62065 | 0.8570965
| Median |  | 0.8 | 0.6 | 0.825 | 0.8 | 0.62005 | 0.8500836
| Std Dev. |  | 1.216188e-16 | 0 | 0.01834848 | 0.05163978 | 0.005188352 | 0.0413527
| Rel.Std.Dev. |  | 1.52e-14% | 0% | 2.233% | 6.736% | 0.836% | 4.825%
| PDM3 |  | 3.895% | -22.08% | 6.709% | -0.4338% | -19.4% | 11.31%
| Z-Score (Absolute) |  | 0 | 2.36 | 0.26 | 0.39 | 2.12 | 0.67 | 2.36
| Analytical results for Te in OREAS 144 (Indicative Value < 1 ppm) | [13 empty] | Indicative
Te | Round | Replicate | Lab | Lab | [10 empty] | 1
| No | No | 04 | 05 | [10 empty] | ppm
|  |  | PF*OES/MS | PF*OES/MS | [10 empty] | 2
2
| 1 | 1 | < 1 | < 6 | [10 empty] | 1
| 1 | 2 | < 1 | < 6 | [10 empty] | 4
| 1 | 3 | < 1 | < 6 | [10 empty] | 16
| 1 | 4 | < 1 | < 6 | [10 empty] | < 1
| 1 | 5 | < 1 | < 6 | [10 empty] | 21
| 1 | 6 | < 1 | < 6
Mean
Median
Std Dev.
Rel.Std.Dev.
PDM3
| Z-Score (Absolute) |  | NA | NA
| Analytical results for Th in OREAS 144 (Certified Value 11.4 ppm) | [13 empty] | Certified
Th | Round | Replicate | Lab | Lab | Lab | Lab | Lab | [7 empty] | 1
| No | No | 01 | 02 | 04 | 05 | 14 | [7 empty] | ppm
|  |  | PF*MS | PF*MS | PF*OES/MS | PF*OES/MS | BF*OES/MS | [7 empty] | 1
2
| 1 | 1 | 11.6 | 10.1 | 11.7 | 11.6 | 12.14854 | [7 empty] | 1
| 1 | 2 | 11.7 | 10.3 | 11.6 | 11.4 | 12.00284 | [7 empty] | #N/A
| 1 | 3 | 11.9 | 10.2 | 11.3 | 12.9 | 11.77877 | [7 empty] | 16
| 1 | 4 | 11.7 | 10.1 | 11.5 | 11.8 | 11.6079 | [7 empty] | 11.3579
| 1 | 5 | 11.9 | 10 | 11.3 | 11.6 | 11.633 | [7 empty] | 65
| 1 | 6 | 11.4 | 10.2 | 11.4 | 12.2 | 11.34581
| Mean |  | 11.7 | 10.15 | 11.46667 | 11.91667 | 11.75281
| Median |  | 11.7 | 10.15 | 11.45 | 11.7 | 11.70588
| Std Dev. |  | 0.1897367 | 0.1048809 | 0.1632993 | 0.5528713 | 0.2900999
| Rel.Std.Dev. |  | 1.622% | 1.033% | 1.424% | 4.639% | 2.468%
| PDM3 |  | 3.012% | -10.63% | 0.9577% | 4.92% | 3.477%
| Z-Score (Absolute) |  | 0 | 4.82 | 0.73 | 0.67 | 0.16
| Analytical results for Ti in OREAS 144 (Certified Value 0.302 wt.%) | [13 empty] | Certified
Ti | Round | Replicate | Lab | Lab | Lab | Lab | Lab | Lab | Lab | Lab | Lab | Lab |  |  | 1
| No | No | 01 | 02 | 04 | 05 | 06 | 08 | 09 | 12 | 13 | 14 |  |  | wt.%
|  |  | PF*OES | PF*OES | PF*OES/MS | PF*OES/MS | PF*OES | PF*OES | PF*OES | PF*OES | PF*OES | BF*OES/MS |  |  | 3
3
| 1 | 1 | 0.34 | 0.15 | 0.3 | 0.3 | 0.3 | 0.306 | 0.312 | 0.3002948 | 0.303 | 0.319319 |  |  | 1
| 1 | 2 | 0.33 | 0.15 | 0.3 | 0.29 | 0.3 | 0.3 | 0.312 | 0.3085874 | 0.298 | 0.3182923 |  |  | #N/A
| 1 | 3 | 0.34 | 0.15 | 0.3 | 0.31 | 0.3 | 0.288 | 0.306 | 0.308567 | 0.298 | 0.3082751 |  |  | 16
| 1 | 4 | 0.35 | 0.15 | 0.3 | 0.32 | 0.3 | 0.288 | 0.312 | 0.2956742 | 0.297 | 0.3203668 |  |  | 0.3021513
| 1 | 5 | 0.34 | 0.15 | 0.31 | 0.3 | 0.3 | 0.312 | 0.312 | 0.2972042 | 0.296 | 0.3129848 |  |  | 66
| 1 | 6 | 0.34 | 0.15 | 0.3 | 0.31 | 0.306 | 0.288 | 0.312 | 0.2997134 | 0.299 | 0.3199832
| Mean |  | 0.34 | 0.15 | 0.3016667 | 0.305 | 0.301 | 0.297 | 0.311 | 0.3016735 | 0.2985 | 0.3165369
| Median |  | 0.34 | 0.15 | 0.3 | 0.305 | 0.3 | 0.294 | 0.312 | 0.3000041 | 0.298 | 0.3188056
| Std Dev. |  | 0.006324555 | 0 | 0.004082483 | 0.01048809 | 0.00244949 | 0.01056409 | 0.00244949 | 0.005604131 | 0.002428992 | 0.004862927
| Rel.Std.Dev. |  | 1.86% | 0% | 1.353% | 3.439% | 0.8138% | 3.557% | 0.7876% | 1.858% | 0.8137% | 1.536%
| PDM3 |  | 12.53% | -50.36% | -0.1604% | 0.9428% | -0.381% | -1.705% | 2.929% | -0.1581% | -1.208% | 4.761%
| Z-Score (Absolute) |  | 6.26 | 24.78 | 0 | 0.54 | 0.15 | 0.8 | 1.48 | 0 | 0.52 | 2.43
| Analytical results for Tl in OREAS 144 (Indicative Value 0.71 ppm) | [13 empty] | Indicative
Tl | Round | Replicate | Lab | Lab | Lab | Lab | [8 empty] | 1
| No | No | 01 | 02 | 04 | 05 | [8 empty] | ppm
|  |  | PF*MS | PF*MS | PF*OES/MS | PF*OES/MS | [8 empty] | 2
2
| 1 | 1 | 0.7 | < 1 | 0.7 | 0.7 | [8 empty] | 1
| 1 | 2 | 0.8 | < 1 | 0.8 | 0.6 | [8 empty] | 5
| 1 | 3 | 0.8 | < 1 | 0.7 | 0.6 | [8 empty] | 16
| 1 | 4 | 0.8 | < 1 | 0.7 | 0.7 | [8 empty] | 0.7111111
| 1 | 5 | 0.8 | < 1 | 0.7 | 0.6 | [8 empty] | 22
| 1 | 6 | 0.8 | < 1 | 0.7 | 0.6
| Mean |  | 0.7833333 |  | 0.7166667 | 0.6333333
| Median |  | 0.8 |  | 0.7 | 0.6
| Std Dev. |  | 0.04082483 |  | 0.04082483 | 0.05163978
| Rel.Std.Dev. |  | 5.212% |  | 5.696% | 8.154%
| PDM3 |  | 10.16% |  | 0.7813% | -10.94%
| Z-Score (Absolute) |  | 0.97 | 1.57 | 0.37 | 0.37
| Analytical results for Tm in OREAS 144 (Certified Value 0.37 ppm) | [13 empty] | Certified
Tm | Round | Replicate | Lab | Lab | Lab | Lab | Lab | Lab | Lab | [5 empty] | 1
| No | No | 01 | 02 | 04 | 05 | 12 | 14 | 17 | [5 empty] | ppm
|  |  | PF*MS | PF*MS | PF*OES/MS | PF*OES/MS | PF*MS | BF*OES/MS | PF*MS | [5 empty] | 2
2
| 1 | 1 | 0.4 | < 1 | 0.38 | 0.4 | 0.3196 | 0.385423 | < 2 | [5 empty] | 1
| 1 | 2 | 0.4 | < 1 | 0.38 | 0.3 | 0.2935 | 0.314316 | < 2 | [5 empty] | #N/A
| 1 | 3 | 0.4 | < 1 | 0.38 | 0.4 | 0.2901 | 0.3525431 | < 2 | [5 empty] | 16
| 1 | 4 | 0.5 | < 1 | 0.38 | 0.4 | 0.3074 | 0.3382837 | < 2 | [5 empty] | 0.3656256
| 1 | 5 | 0.4 | < 1 | 0.38 | 0.4 | 0.3172 | 0.3975763 | < 2 | [5 empty] | 67
| 1 | 6 | 0.4 | < 1 | 0.37 | 0.4 | 0.2968 | 0.2860262 | < 2
| Mean |  | 0.4166667 |  | 0.3783333 | 0.3833333 | 0.3041 | 0.3456947
| Median |  | 0.4 |  | 0.38 | 0.4 | 0.3021 | 0.3454134
| Std Dev. |  | 0.04082483 |  | 0.004082483 | 0.04082483 | 0.01252517 | 0.04222986
| Rel.Std.Dev. |  | 9.798% |  | 1.079% | 10.65% | 4.119% | 12.22%
| PDM3 |  | 13.96% |  | 3.476% | 4.843% | -16.83% | -5.451%
| Z-Score (Absolute) |  | 0.6 | 2.09 | 0.09 | 0 | 1.42 | 0.67 | 11.05
| Analytical results for U in OREAS 144 (Certified Value 2.76 ppm) | [13 empty] | Certified
U | Round | Replicate | Lab | Lab | Lab | Lab | Lab | Lab | [6 empty] | 1
| No | No | 01 | 02 | 04 | 05 | 12 | 14 | [6 empty] | ppm
|  |  | PF*MS | PF*MS | PF*OES/MS | PF*OES/MS | PF*MS | BF*OES/MS | [6 empty] | 2
2
| 1 | 1 | 2.7 | 2.7 | 2.8 | 3.1 | 2.4269 | 2.559453 | [6 empty] | 1
| 1 | 2 | 3 | 2.6 | 2.7 | 3 | 2.5205 | 2.230679 | [6 empty] | #N/A
| 1 | 3 | 3 | 2.6 | 2.8 | 3.2 | 2.2144 | 2.765669 | [6 empty] | 16
| 1 | 4 | 3.1 | 2.5 | 2.8 | 2.8 | 2.2521 | 2.857646 | [6 empty] | 2.764117
| 1 | 5 | 2.8 | 2.5 | 2.8 | 2.9 | 2.2824 | 4.644174 | [6 empty] | 68
| 1 | 6 | 3.1 | 2.6 | 2.9 | 3 | 2.3449 | 4.142408
| Mean |  | 2.95 | 2.583333 | 2.8 | 3 | 2.3402 | 3.200005
| Median |  | 3 | 2.6 | 2.8 | 3 | 2.31365 | 2.811658
| Std Dev. |  | 0.1643168 | 0.07527727 | 0.06324555 | 0.1414214 | 0.1157369 | 0.9622376
| Rel.Std.Dev. |  | 5.57% | 2.914% | 2.259% | 4.714% | 4.946% | 30.07%
| PDM3 |  | 6.725% | -6.54% | 1.298% | 8.534% | -15.34% | 15.77%
| Z-Score (Absolute) |  | 0.24 | 0.94 | 0.24 | 0.4 | 1.73 | 1.05
| Analytical results for V in OREAS 144 (Certified Value 62 ppm) | [13 empty] | Certified
V | Round | Replicate | Lab | Lab | Lab | Lab | Lab | Lab | [6 empty] | 1
| No | No | 01 | 02 | 04 | 05 | 12 | 13 | [6 empty] | ppm
|  |  | PF*OES | PF*OES | PF*OES/MS | PF*OES/MS | PF*OES | PF*OES | [6 empty] | 0
0
| 1 | 1 | 129 | 42.9 | 70 | 71 | 66.94 | 61 | [6 empty] | 1
| 1 | 2 | 118 | 44.6 | 70 | 68 | 66.86 | 60 | [6 empty] | #N/A
| 1 | 3 | 118 | 43.3 | 70 | 68 | 65.61 | 62 | [6 empty] | 16
| 1 | 4 | 136 | 42.8 | 70 | 71 | 65.52 | 60 | [6 empty] | 61.99167
| 1 | 5 | 118 | 43.3 | 70 | 70 | 65.21 | 59 | [6 empty] | 69
| 1 | 6 | 122 | 43.6 | 70 | 73 | 66.53 | 61
| Mean |  | 123.5 | 43.41667 | 70 | 70.16667 | 66.11167 | 60.5
| Median |  | 120 | 43.3 | 70 | 70.5 | 66.07 | 60.5
| Std Dev. |  | 7.47663 | 0.6493587 | 0 | 1.94079 | 0.7531113 | 1.048809
| Rel.Std.Dev. |  | 6.054% | 1.496% | 0% | 2.766% | 1.139% | 1.734%
| PDM3 |  | 99.22% | -29.96% | 12.92% | 13.19% | 6.646% | -2.406%
| Z-Score (Absolute) |  | 7.74 | 3.44 | 0.27 | 0.29 | 0.27 | 1.05
| Analytical results for W in OREAS 144 (Indicative Value 46.4 ppm) | [13 empty] | Indicative
W | Round | Replicate | Lab | Lab | Lab | Lab | Lab | Lab | [6 empty] | 1
| No | No | 01 | 02 | 04 | 05 | 13 | 14 | [6 empty] | ppm
|  |  | PF*MS | PF*OES | PF*OES/MS | PF*OES/MS | PF*OES | BF*OES/MS | [6 empty] | 1
1
| 1 | 1 | 51 | < 5 | 38 | 53.1 | < 50 | 45.87693 | [6 empty] | 1
| 1 | 2 | 47 | < 5 | 38 | 48.9 | < 50 | 46.52989 | [6 empty] | 6
| 1 | 3 | 51 | < 5 | 40 | 50.2 | < 50 | 46.04335 | [6 empty] | 16
| 1 | 4 | 52 | < 5 | 37 | 51.3 | < 50 | 48.44623 | [6 empty] | 46.4271
| 1 | 5 | 49 | < 5 | 37 | 49.9 | < 50 | 47.05552 | [6 empty] | 23
| 1 | 6 | 52 | < 5 | 36 | 52.3 | < 50 | 46.59844
| Mean |  | 50.33333 |  | 37.66667 | 50.95 |  | 46.7584
| Median |  | 51 |  | 37.5 | 50.75 |  | 46.56417
| Std Dev. |  | 1.966384 |  | 1.36626 | 1.577023 |  | 0.9277015
| Rel.Std.Dev. |  | 3.907% |  | 3.627% | 3.095% |  | 1.984%
| PDM3 |  | 8.414% |  | -18.87% | 9.742% |  | 0.7136%
| Z-Score (Absolute) |  | 0.65 | 3.18 | 0.36 | 0.7 | 1.38 | 0.36
| Analytical results for Y in OREAS 144 (Certified Value 23.7 ppm) | [13 empty] | Certified
Y | Round | Replicate | Lab | Lab | Lab | Lab | Lab | Lab | Lab | Lab |  |  |  |  | 1
| No | No | 01 | 02 | 04 | 05 | 12 | 13 | 14 | 17 |  |  |  |  | ppm
|  |  | PF*MS | PF*MS | PF*OES/MS | PF*OES/MS | PF*MS | PF*OES | BF*OES/MS | PF*MS |  |  |  |  | 1
1
| 1 | 1 | 25.5 | 12.4 | 24.3 | 26.4 | 24.514 | 20 | 29.16084 | 21 |  |  |  |  | 1
| 1 | 2 | 25.1 | 12 | 23.1 | 25.6 | 23.129 | 20 | 29.12302 | 19 |  |  |  |  | 7
| 1 | 3 | 24.9 | 12.5 | 23.2 | 24.6 | 23.583 | 20 | 29.81936 | 19 |  |  |  |  | 16
| 1 | 4 | 25.1 | 11.5 | 23.2 | 26.9 | 22.273 | 22 | 24.78599 | 18 |  |  |  |  | 23.68762
| 1 | 5 | 24.6 | 12 | 24 | 26.1 | 22.872 | 20 | 27.94672 | 20 |  |  |  |  | 70
| 1 | 6 | 24.5 | 12 | 24.1 | 27.8 | 22.803 | 20 | 25.87007 | 21
| Mean |  | 24.95 | 12.06667 | 23.65 | 26.23333 | 23.19567 | 20.33333 | 27.78433 | 19.66667
| Median |  | 25 | 12 | 23.6 | 26.25 | 23.0005 | 20 | 28.53487 | 19.5
| Std Dev. |  | 0.3674235 | 0.3559026 | 0.5394442 | 1.096662 | 0.7749497 | 0.8164966 | 2.025291 | 1.21106
| Rel.Std.Dev. |  | 1.473% | 2.949% | 2.281% | 4.18% | 3.341% | 4.016% | 7.289% | 6.158%
| PDM3 |  | 5.329% | -49.06% | -0.1588% | 10.75% | -2.077% | -14.16% | 17.29% | -16.97%
| Z-Score (Absolute) |  | 0.35 | 2.6 | 0.05 | 0.64 | 0.05 | 0.71 | 1 | 0.86
| Analytical results for Yb in OREAS 144 (Certified Value 2.43 ppm) | [13 empty] | Certified
Yb | Round | Replicate | Lab | Lab | Lab | Lab | Lab | Lab | Lab | [5 empty] | 1
| No | No | 01 | 02 | 04 | 05 | 12 | 14 | 17 | [5 empty] | ppm
|  |  | PF*MS | PF*MS | PF*OES/MS | PF*OES/MS | PF*MS | BF*OES/MS | PF*MS | [5 empty] | 2
2
| 1 | 1 | 2.5 | 1.6 | 2.3 | 2.4 | 2.0035 | 2.628532 | 2 | [5 empty] | 1
| 1 | 2 | 2.6 | 1.5 | 2.2 | 2.7 | 1.8686 | 2.675916 | < 2 | [5 empty] | #N/A
| 1 | 3 | 2.5 | 1.6 | 2.4 | 2.7 | 2.0661 | 2.503494 | < 2 | [5 empty] | 16
| 1 | 4 | 2.6 | 1.5 | 2.3 | 2.5 | 1.8783 | 2.666817 | < 2 | [5 empty] | 2.425594
| 1 | 5 | 2.7 | 1.5 | 2.4 | 2.7 | 2.0292 | 2.875118 | 2 | [5 empty] | 71
| 1 | 6 | 2.4 | 1.5 | 2.3 | 2.9 | 1.9649 | 2.507352 | 2
| Mean |  | 2.55 | 1.533333 | 2.316667 | 2.65 | 1.968433 | 2.642871 | 2
| Median |  | 2.55 | 1.5 | 2.3 | 2.7 | 1.9842 | 2.647674 | 2
| Std Dev. |  | 0.1048809 | 0.05163978 | 0.07527727 | 0.1760682 | 0.08070221 | 0.1368219 | 0
| Rel.Std.Dev. |  | 4.113% | 3.368% | 3.249% | 6.644% | 4.1% | 5.177% | 0%
| PDM3 |  | 5.129% | -36.79% | -4.491% | 9.252% | -18.85% | 8.958% | -17.55%
| Z-Score (Absolute) |  | 0.37 | 2.85 | 0.37 | 0.69 | 1.47 | 0.66 | NA
Results from laboratory 17 were removed due to their 1 ppm reading resolution.
| Analytical results for Zn in OREAS 144 (Certified Value 81 ppm) | [13 empty] | Certified
Zn | Round | Replicate | Lab | Lab | Lab | Lab | Lab | Lab | Lab | Lab | Lab | Lab |  |  | 1
| No | No | 02 | 04 | 05 | 06 | 08 | 09 | 11 | 12 | 13 | 14 |  |  | ppm
|  |  | PF*OES | PF*OES/MS | PF*OES/MS | PF*OES | PF*OES | PF*OES | PF*OES/MS | PF*OES | PF*OES | BF*OES/MS |  |  | 0
0
| 1 | 1 | 63.2 | 70 | 80 | 70 | 90 | 140 | 130 | 59.4845 | 130 | 70.62942 |  |  | 1
| 1 | 2 | 63.2 | 70 | 80 | 70 | 100 | 100 | < 100 | 59.5235 | 124 | 73.36045 |  |  | #N/A
| 1 | 3 | 62.4 | 70 | 80 | 70 | 110 | 100 | < 100 | 57.996 | 109 | 68.91716 |  |  | 16
| 1 | 4 | 62.3 | 70 | 80 | 70 | 120 | 100 | < 100 | 58.3895 | 94 | 71.14179 |  |  | 81.19724
| 1 | 5 | 62.4 | 70 | 70 | 70 | 90 | 80 | < 100 | 59.111 | 104 | 72.9839 |  |  | 72
| 1 | 6 | 63.1 | 70 | 90 | 70 | 120 | 80 | < 100 | 58.4165 | 152 | 74.89702
| Mean |  | 62.76667 | 70 | 80 | 70 | 105 | 100 | 130 | 58.82017 | 118.8333 | 71.98829
| Median |  | 62.75 | 70 | 80 | 70 | 105 | 100 | 130 | 58.76375 | 116.5 | 72.06285
| Std Dev. |  | 0.4412105 | 0 | 6.324555 | 0 | 13.78405 | 21.9089 |  | 0.6400425 | 20.90375 | 2.160077
| Rel.Std.Dev. |  | 0.7029% | 0% | 7.906% | 0% | 13.13% | 21.91% |  | 1.088% | 17.59% | 3.001%
| PDM3 |  | -22.7% | -13.79% | -1.474% | -13.79% | 29.31% | 23.16% | 60.1% | -27.56% | 46.35% | -11.34%
| Z-Score (Absolute) |  | 0.64 | 0.08 | 0.7 | 0.08 | 2.66 | 2.27 | 0.6 | 0.95 | 3.74 | 0.08
| Analytical results for Zr in OREAS 144 (Indicative Value 128 ppm) | [13 empty] | Indicative
Zr | Round | Replicate | Lab | Lab | Lab | Lab | [8 empty] | 1
| No | No | 01 | 02 | 14 | 17 | [8 empty] | ppm
|  |  | PF*MS | PF*OES | BF*OES/MS | PF*MS | [8 empty] | 0
0
| 1 | 1 | 170 | 6.4 | 186.6806 | 154 | [8 empty] | 1
| 1 | 2 | 173 | 8.2 | 186.1521 | 144 | [8 empty] | 18
| 1 | 3 | 170 | 7.7 | 189.0933 | 136 | [8 empty] | 16
| 1 | 4 | 173 | 8.5 | 186.833 | 132 | [8 empty] | 127.5804
| 1 | 5 | 171 | 7.5 | 190.0144 | 146 | [8 empty] | 24
| 1 | 6 | 172 | 7.8 | 189.0569 | 147
| Mean |  | 171.5 | 7.683333 | 187.9717 | 143.1667
| Median |  | 171.5 | 7.75 | 187.945 | 145
| Std Dev. |  | 1.378405 | 0.7250287 | 1.605176 | 7.960318
| Rel.Std.Dev. |  | 0.8037% | 9.436% | 0.8539% | 5.56%
| PDM3 |  | 34.43% | -93.98% | 47.34% | 12.22%
| Z-Score (Absolute) |  | 0.43 | 4.5 | 0.92 | 0.43
Note on C17: Z-Scores have been calculated inclusive of individual outliers. In general, laboratory batches are rejected if Z-Score > 2.5.
Note on C35: Z-Scores have been calculated inclusive of individual outliers. In general, laboratory batches are rejected if Z-Score > 2.5.
Note on C53: Z-Scores have been calculated inclusive of individual outliers. In general, laboratory batches are rejected if Z-Score > 2.5.
Note on C71: Z-Scores have been calculated inclusive of individual outliers. In general, laboratory batches are rejected if Z-Score > 2.5.
Note on C89: Z-Scores have been calculated inclusive of individual outliers. In general, laboratory batches are rejected if Z-Score > 2.5.
Note on C107: Z-Scores have been calculated inclusive of individual outliers. In general, laboratory batches are rejected if Z-Score > 2.5.
Note on C125: Z-Scores have been calculated inclusive of individual outliers. In general, laboratory batches are rejected if Z-Score > 2.5.
Note on C143: Z-Scores have been calculated inclusive of individual outliers. In general, laboratory batches are rejected if Z-Score > 2.5.
Note on C161: Z-Scores have been calculated inclusive of individual outliers. In general, laboratory batches are rejected if Z-Score > 2.5.
Note on C179: Z-Scores have been calculated inclusive of individual outliers. In general, laboratory batches are rejected if Z-Score > 2.5.
Note on C197: Z-Scores have been calculated inclusive of individual outliers. In general, laboratory batches are rejected if Z-Score > 2.5.
Note on C215: Z-Scores have been calculated inclusive of individual outliers. In general, laboratory batches are rejected if Z-Score > 2.5.
Note on C233: Z-Scores have been calculated inclusive of individual outliers. In general, laboratory batches are rejected if Z-Score > 2.5.
Note on C252: Z-Scores have been calculated inclusive of individual outliers. In general, laboratory batches are rejected if Z-Score > 2.5.
Note on C270: Z-Scores have been calculated inclusive of individual outliers. In general, laboratory batches are rejected if Z-Score > 2.5.
Note on C288: Z-Scores have been calculated inclusive of individual outliers. In general, laboratory batches are rejected if Z-Score > 2.5.
Note on C307: Z-Scores have been calculated inclusive of individual outliers. In general, laboratory batches are rejected if Z-Score > 2.5.
Note on C326: Z-Scores have been calculated inclusive of individual outliers. In general, laboratory batches are rejected if Z-Score > 2.5.
Note on C344: Z-Scores have been calculated inclusive of individual outliers. In general, laboratory batches are rejected if Z-Score > 2.5.
Note on C362: Z-Scores have been calculated inclusive of individual outliers. In general, laboratory batches are rejected if Z-Score > 2.5.
Note on C381: Z-Scores have been calculated inclusive of individual outliers. In general, laboratory batches are rejected if Z-Score > 2.5.
Note on C399: Z-Scores have been calculated inclusive of individual outliers. In general, laboratory batches are rejected if Z-Score > 2.5.
Note on C417: Z-Scores have been calculated inclusive of individual outliers. In general, laboratory batches are rejected if Z-Score > 2.5.
Note on C435: Z-Scores have been calculated inclusive of individual outliers. In general, laboratory batches are rejected if Z-Score > 2.5.
Note on C453: Z-Scores have been calculated inclusive of individual outliers. In general, laboratory batches are rejected if Z-Score > 2.5.
Note on C471: Z-Scores have been calculated inclusive of individual outliers. In general, laboratory batches are rejected if Z-Score > 2.5.
Note on C489: Z-Scores have been calculated inclusive of individual outliers. In general, laboratory batches are rejected if Z-Score > 2.5.
Note on C507: Z-Scores have been calculated inclusive of individual outliers. In general, laboratory batches are rejected if Z-Score > 2.5.
Note on C525: Z-Scores have been calculated inclusive of individual outliers. In general, laboratory batches are rejected if Z-Score > 2.5.
Note on C543: Z-Scores have been calculated inclusive of individual outliers. In general, laboratory batches are rejected if Z-Score > 2.5.
Note on C561: Z-Scores have been calculated inclusive of individual outliers. In general, laboratory batches are rejected if Z-Score > 2.5.
Note on C579: Z-Scores have been calculated inclusive of individual outliers. In general, laboratory batches are rejected if Z-Score > 2.5.
Note on C597: Z-Scores have been calculated inclusive of individual outliers. In general, laboratory batches are rejected if Z-Score > 2.5.
Note on C615: Z-Scores have been calculated inclusive of individual outliers. In general, laboratory batches are rejected if Z-Score > 2.5.
Note on C633: Z-Scores have been calculated inclusive of individual outliers. In general, laboratory batches are rejected if Z-Score > 2.5.
Note on C651: Z-Scores have been calculated inclusive of individual outliers. In general, laboratory batches are rejected if Z-Score > 2.5.
Note on C669: Z-Scores have been calculated inclusive of individual outliers. In general, laboratory batches are rejected if Z-Score > 2.5.
Note on C687: Z-Scores have been calculated inclusive of individual outliers. In general, laboratory batches are rejected if Z-Score > 2.5.
Note on C705: Z-Scores have been calculated inclusive of individual outliers. In general, laboratory batches are rejected if Z-Score > 2.5.
Note on C724: Z-Scores have been calculated inclusive of individual outliers. In general, laboratory batches are rejected if Z-Score > 2.5.
Note on C742: Z-Scores have been calculated inclusive of individual outliers. In general, laboratory batches are rejected if Z-Score > 2.5.
Note on C760: Z-Scores have been calculated inclusive of individual outliers. In general, laboratory batches are rejected if Z-Score > 2.5.
Note on C778: Z-Scores have been calculated inclusive of individual outliers. In general, laboratory batches are rejected if Z-Score > 2.5.
Note on C796: Z-Scores have been calculated inclusive of individual outliers. In general, laboratory batches are rejected if Z-Score > 2.5.
Note on C814: Z-Scores have been calculated inclusive of individual outliers. In general, laboratory batches are rejected if Z-Score > 2.5.
Note on C832: Z-Scores have been calculated inclusive of individual outliers. In general, laboratory batches are rejected if Z-Score > 2.5.
Note on C850: Z-Scores have been calculated inclusive of individual outliers. In general, laboratory batches are rejected if Z-Score > 2.5.
Note on C868: Z-Scores have been calculated inclusive of individual outliers. In general, laboratory batches are rejected if Z-Score > 2.5.
Note on C886: Z-Scores have been calculated inclusive of individual outliers. In general, laboratory batches are rejected if Z-Score > 2.5.
Note on C905: Z-Scores have been calculated inclusive of individual outliers. In general, laboratory batches are rejected if Z-Score > 2.5.
Note on C923: Z-Scores have been calculated inclusive of individual outliers. In general, laboratory batches are rejected if Z-Score > 2.5.
Note on C941: Z-Scores have been calculated inclusive of individual outliers. In general, laboratory batches are rejected if Z-Score > 2.5.
Note on C959: Z-Scores have been calculated inclusive of individual outliers. In general, laboratory batches are rejected if Z-Score > 2.5.
Note on C977: Z-Scores have been calculated inclusive of individual outliers. In general, laboratory batches are rejected if Z-Score > 2.5.
Note on C995: Z-Scores have been calculated inclusive of individual outliers. In general, laboratory batches are rejected if Z-Score > 2.5.
Note on C1013: Z-Scores have been calculated inclusive of individual outliers. In general, laboratory batches are rejected if Z-Score > 2.5.
Note on C1031: Z-Scores have been calculated inclusive of individual outliers. In general, laboratory batches are rejected if Z-Score > 2.5.
Note on C1049: Z-Scores have been calculated inclusive of individual outliers. In general, laboratory batches are rejected if Z-Score > 2.5.
Note on C1067: Z-Scores have been calculated inclusive of individual outliers. In general, laboratory batches are rejected if Z-Score > 2.5.
Note on C1085: Z-Scores have been calculated inclusive of individual outliers. In general, laboratory batches are rejected if Z-Score > 2.5.
Note on C1103: Z-Scores have been calculated inclusive of individual outliers. In general, laboratory batches are rejected if Z-Score > 2.5.
Note on C1122: Z-Scores have been calculated inclusive of individual outliers. In general, laboratory batches are rejected if Z-Score > 2.5.
Note on C1140: Z-Scores have been calculated inclusive of individual outliers. In general, laboratory batches are rejected if Z-Score > 2.5.

## 4-Acid
| Analytical results for Ag in OREAS 144 (Certified Value 0.838 ppm) | [17 empty] | Certified
Ag | Round | Replicate | Lab | Lab | Lab | Lab | Lab | Lab | Lab | Lab | Lab | Lab | Lab | Lab | Lab | Lab | Lab |  | 1
| No | No | 01 | 03 | 04 | 05 | 06 | 07 | 08 | 09 | 10 | 11 | 13 | 14 | 16 | 17 | 18 |  | ppm
|  |  | 4A*MS | 4A*MS | 4A*MS | 4A*OES/MS | 4A*OES/MS | 4A*OES/MS | 4A*OES/MS | 4A*OES/MS | 4A*OES/MS | 4A*OES | 4A*OES/MS | 4A*MS | 4A*MS | 4A*MS | 4A*OES |  | 3
3
| 1 | 1 | 0.9 | 0.88 | 0.8 | 1 | 0.84 | 0.89 | 0.78 | 0.81 | 0.81 | < 2 | 0.63 | 0.8651221 | 0.82 | 1.4 | 0.45 |  | 1
| 1 | 2 | 0.9 | 0.89 | 0.8 | 1 | 0.89 | 0.82 | 0.77 | 0.82 | 0.84 | < 2 | 0.54 | 0.8423862 | 0.81 | 1 |  |  | 12
| 1 | 3 | 1 | 0.91 | 0.8 | 1 | 0.88 | 0.79 | 0.84 | 0.83 | 0.85 | < 2 | 0.6 | 0.8566793 | 0.84 | 1.5 | 0.89 |  | 16
| 1 | 4 | 1 | 0.86 | 0.8 | 1 | 0.9 | 0.84 | 0.84 | 0.83 | 0.87 | < 2 | 0.64 | 0.8567415 | 0.84 | 1.2 | 0.84 |  | 0.8379205
| 1 | 5 | 1 | 0.92 | 0.8 | 1 | 0.83 | 0.85 | 0.79 | 0.84 | 0.78 | < 2 | 0.63 | 0.8584177 | 0.8 | 0.7 | 1.13 |  | 74
| 1 | 6 | 0.9 | 0.89 | 0.8 | 1 | 0.81 | 0.83 | 0.83 | 0.84 | 0.83 | < 2 | 0.59 | 0.8608368 | 0.81 | 1.4
| Mean |  | 0.95 | 0.8916667 | 0.8 | 1 | 0.8583333 | 0.8366667 | 0.8083333 | 0.8283333 | 0.83 |  | 0.605 | 0.8566973 | 0.82 | 1.2 | 0.8275
| Median |  | 0.95 | 0.89 | 0.8 | 1 | 0.86 | 0.835 | 0.81 | 0.83 | 0.835 |  | 0.615 | 0.8575796 | 0.815 | 1.3 | 0.865
| Std Dev. |  | 0.05477226 | 0.02136976 | 1.216188e-16 | 0 | 0.03656045 | 0.0332666 | 0.03188521 | 0.01169045 | 0.03162278 |  | 0.0372827 | 0.007692609 | 0.0167332 | 0.303315 | 0.2817061
| Rel.Std.Dev. |  | 5.766% | 2.397% | 1.52e-14% | 0% | 4.259% | 3.976% | 3.945% | 1.411% | 3.81% |  | 6.162% | 0.8979% | 2.041% | 25.28% | 34.04%
| PDM3 |  | 13.38% | 6.414% | -4.526% | 19.34% | 2.436% | -0.1496% | -3.531% | -1.144% | -0.9453% |  | -27.8% | 2.241% | -2.139% | 43.21% | -1.244%
| Z-Score (Absolute) |  | NA | 1.92 | NA | NA | 0.88 | 0.21 | 0.67 | 0.05 | 0 | 5.29 | 7 | 0.83 | 0.31 | NA | 0.08
Results from laboratories 1, 4, 5 and 17 were removed due to their 0.1 ppm reading resolution.
| Analytical results for Al in OREAS 144 (Certified Value 5.72 wt.%) | [17 empty] | Certified
Al | Round | Replicate | Lab | Lab | Lab | Lab | Lab | Lab | Lab | Lab | Lab | Lab | Lab | Lab | Lab | Lab | Lab | Lab | 1
| No | No | 01 | 03 | 04 | 05 | 06 | 07 | 08 | 09 | 10 | 11 | 12 | 13 | 14 | 16 | 17 | 18 | wt.%
|  |  | 4A*OES | 4A*MS | 4A*OES | 4A*OES/MS | 4A*OES/MS | 4A*OES/MS | 4A*OES/MS | 4A*OES/MS | 4A*OES/MS | 4A*OES | 4A*OES | 4A*OES/MS | 4A*MS | 4A*MS | 4A*MS | 4A*OES | 2
3
| 1 | 1 | 5.51 | 5.54 | 5.61 | 5.4 | 5.8 | 5.81 | 5.72 | 5.87 | 5.58 | 5.92 | 5.8967 | 6.63 | 5.880527 | 5.87 | 5.4446 | 5.168352 | 1
| 1 | 2 | 5.62 | 5.55 | 5.56 | 5.4 | 5.87 | 5.72 | 5.67 | 5.86 | 5.65 | 5.943 | 5.884388 | 6.4 | 6.006366 | 5.87 | 5.4109 | 4.971616 | #N/A
| 1 | 3 | 5.63 | 5.56 | 5.74 | 5.54 | 5.96 | 5.85 | 5.69 | 5.81 | 5.73 | 6.062 | 5.831476 | 6.61 | 6.066715 | 5.9 | 5.3073 | 5.228216 | 16
| 1 | 4 | 5.63 | 5.47 | 5.63 | 5.37 | 5.84 | 5.69 | 5.74 | 5.93 | 5.77 | 5.874 | 5.822612 | 6.52 | 6.105186 | 5.66 | 5.2917 | 5.369101 | 5.717037
| 1 | 5 | 5.61 | 5.52 | 5.67 | 5.24 | 5.79 | 5.79 | 5.72 | 5.8 | 5.55 | 5.747 | 5.830572 | 6.67 | 5.992218 | 5.61 | 5.3735 | 5.08391 | 75
| 1 | 6 | 5.62 | 5.54 | 5.52 | 5.6 | 5.77 | 5.86 | 5.84 | 5.94 | 5.77 | 5.962 | 5.891848 | 6.53 | 6.151167 | 5.82 | 5.3353 | 5.392767
| Mean |  | 5.603333 | 5.53 | 5.621667 | 5.425 | 5.838333 | 5.786667 | 5.73 | 5.868333 | 5.675 | 5.918 | 5.859599 | 6.56 | 6.033696 | 5.788333 | 5.36055 | 5.202327
| Median |  | 5.62 | 5.54 | 5.62 | 5.4 | 5.82 | 5.8 | 5.72 | 5.865 | 5.69 | 5.9315 | 5.857932 | 6.57 | 6.03654 | 5.845 | 5.3544 | 5.198284
| Std Dev. |  | 0.04633213 | 0.03224903 | 0.07833688 | 0.1283355 | 0.06968979 | 0.06889606 | 0.05932959 | 0.05845226 | 0.09628084 | 0.104382 | 0.03473466 | 0.09757049 | 0.09584228 | 0.1225425 | 0.05996778 | 0.1631905
| Rel.Std.Dev. |  | 0.8269% | 0.5832% | 1.393% | 2.366% | 1.194% | 1.191% | 1.035% | 0.9961% | 1.697% | 1.764% | 0.5928% | 1.487% | 1.588% | 2.117% | 1.119% | 3.137%
| PDM3 |  | -1.989% | -3.272% | -1.668% | -5.108% | 2.122% | 1.218% | 0.2268% | 2.646% | -0.7353% | 3.515% | 2.494% | 14.74% | 5.539% | 1.247% | -6.236% | -9.003%
| Z-Score (Absolute) |  | 0.72 | 1.06 | 0.63 | 1.54 | 0.37 | 0.13 | 0.13 | 0.51 | 0.39 | 0.74 | 0.47 | 3.71 | 1.27 | 0.14 | 1.84 | 2.57
| Analytical results for As in OREAS 144 (Certified Value 0.255 wt.%) | [17 empty] | Certified
As | Round | Replicate | Lab | Lab | Lab | Lab | Lab | Lab | Lab | Lab | Lab | Lab | Lab | Lab | Lab | Lab | Lab |  | 1
| No | No | 01 | 03 | 04 | 05 | 06 | 07 | 08 | 09 | 10 | 11 | 13 | 14 | 16 | 17 | 18 |  | wt.%
|  |  | 4A*MS | 4A*MS | 4A*MS | 4A*OES/MS | 4A*OES/MS | 4A*OES/MS | 4A*OES/MS | 4A*OES/MS | 4A*OES/MS | 4A*OES | 4A*OES/MS | 4A*MS | 4A*OES | 4A*MS | 4A*OES |  | 3
3
| 1 | 1 | 0.2646 | 0.241389 | 0.246 | 0.268 | 0.252 | 0.256 | 0.25 | 0.26 | 0.255 | 0.246953 | 0.2484 | 0.2605723 | 0.247 | 0.25623 | 0.21938 |  | 1
| 1 | 2 | 0.2646 | 0.234697 | 0.247 | 0.265 | 0.255 | 0.254 | 0.25 | 0.259 | 0.257 | 0.2459336 | 0.2476 | 0.2596052 | 0.259 | 0.25635 | 0.210976 |  | #N/A
| 1 | 3 | 0.2695 | 0.243275 | 0.25 | 0.269 | 0.26 | 0.258 | 0.255 | 0.255 | 0.26 | 0.2534302 | 0.2473 | 0.2569818 | 0.275 | 0.24967 | 0.220235 |  | 16
| 1 | 4 | 0.2622 | 0.240222 | 0.247 | 0.276 | 0.256 | 0.253 | 0.254 | 0.261 | 0.263 | 0.2396795 | 0.2475 | 0.2545179 | 0.257 | 0.25012 | 0.224088 |  | 0.2553801
| 1 | 5 | 0.263 | 0.237517 | 0.244 | 0.254 | 0.252 | 0.257 | 0.252 | 0.255 | 0.252 | 0.234248 | 0.2452 | 0.2556222 | 0.262 | 0.2543 | 0.214791 |  | 76
| 1 | 6 | 0.2693 | 0.234114 | 0.248 | 0.265 | 0.252 | 0.263 | 0.261 | 0.261 | 0.262 | 0.2486177 | 0.2463 | 0.2605198 | 0.241 | 0.2508 | 0.230981
| Mean |  | 0.2655333 | 0.2385357 | 0.247 | 0.2661667 | 0.2545 | 0.2568333 | 0.2536667 | 0.2585 | 0.2581667 | 0.2448103 | 0.24705 | 0.2579699 | 0.2568333 | 0.2529117 | 0.2200752
| Median |  | 0.2646 | 0.2388695 | 0.247 | 0.2665 | 0.2535 | 0.2565 | 0.253 | 0.2595 | 0.2585 | 0.2464433 | 0.2474 | 0.2582935 | 0.258 | 0.25255 | 0.2198075
| Std Dev. |  | 0.003136665 | 0.003708657 | 0.002 | 0.007194906 | 0.003209361 | 0.003544949 | 0.004131182 | 0.002810694 | 0.004262237 | 0.006819666 | 0.001129159 | 0.002621198 | 0.01190658 | 0.003082917 | 0.007018064
| Rel.Std.Dev. |  | 1.181% | 1.555% | 0.8097% | 2.703% | 1.261% | 1.38% | 1.629% | 1.087% | 1.651% | 2.786% | 0.4571% | 1.016% | 4.636% | 1.219% | 3.189%
| PDM3 |  | 3.976% | -6.596% | -3.281% | 4.224% | -0.3446% | 0.569% | -0.671% | 1.222% | 1.091% | -4.139% | -3.262% | 1.014% | 0.569% | -0.9666% | -13.82%
| Z-Score (Absolute) |  | 1.86 | 2.69 | 1.26 | 1.97 | 0 | 0.39 | 0.14 | 0.67 | 0.62 | 1.63 | 1.26 | 0.58 | 0.39 | 0.27 | 5.8
| Analytical results for B in OREAS 144 (Indicative Value 14.6 ppm) | [17 empty] | Indicative
B | Round | Replicate | Lab | [15 empty] | 1
| No | No | 18 | [15 empty] | ppm
|  |  | 4A*OES | [15 empty] | 1
1
| 1 | 1 | 15.81 | [15 empty] | 1
| 1 | 2 | 14.75 | [15 empty] | 13
| 1 | 3 | 17.41 | [15 empty] | 16
| 1 | 4 | 13.33 | [15 empty] | 14.585
| 1 | 5 | 11.28 | [15 empty] | 26
| 1 | 6 | 14.93
| Mean |  | 14.585
| Median |  | 14.84
| Std Dev. |  | 2.103595
| Rel.Std.Dev. |  | 14.42%
| PDM3 |  | -1.11e-14%
| Z-Score (Absolute) |  | NA
| Analytical results for Ba in OREAS 144 (Certified Value 534 ppm) | [17 empty] | Certified
Ba | Round | Replicate | Lab | Lab | Lab | Lab | Lab | Lab | Lab | Lab | Lab | Lab | Lab | Lab | Lab | Lab | Lab |  | 1
| No | No | 01 | 03 | 04 | 05 | 06 | 07 | 08 | 09 | 10 | 11 | 12 | 13 | 14 | 16 | 18 |  | ppm
|  |  | 4A*MS | 4A*MS | 4A*MS | 4A*OES/MS | 4A*OES/MS | 4A*OES/MS | 4A*OES/MS | 4A*OES/MS | 4A*OES/MS | 4A*OES | 4A*OES | 4A*OES/MS | 4A*MS | 4A*MS | 4A*OES |  | 0
0
| 1 | 1 | 549 | 543 | 526 | 186 | 530 | 460 | 530 | 520 | 540 | 555.796 | 545.38 | 507 | 534.5067 | 550 | 467.97 |  | 1
| 1 | 2 | 539 | 539 | 531 | 157 | 540 | 480 | 510 | 530 | 540 | 550.876 | 540.74 | 494 | 539.7466 | 520 | 458.41 |  | #N/A
| 1 | 3 | 547 | 553 | 534 | 240 | 540 | 460 | 520 | 520 | 550 | 556.627 | 547.67 | 506 | 537.7414 | 540 | 477.31 |  | 16
| 1 | 4 | 545 | 543 | 526 | 265 | 530 | 500 | 520 | 530 | 550 | 547.731 | 541.78 | 505 | 534.0235 | 550 | 481.36 |  | 534.0943
| 1 | 5 | 546 | 535 | 521 | 295 | 530 | 460 | 520 | 520 | 530 | 533.272 | 545.69 | 513 | 532.7594 | 530 | 456.96 |  | 77
| 1 | 6 | 560 | 540 | 531 | 170 | 530 | 480 | 520 | 530 | 550 | 556.514 | 546.02 | 502 | 542.9188 | 510 | 490.15
| Mean |  | 547.6667 | 542.1667 | 528.1667 | 218.8333 | 533.3333 | 473.3333 | 520 | 525 | 543.3333 | 550.136 | 544.5467 | 504.5 | 536.9494 | 533.3333 | 472.0267
| Median |  | 546.5 | 541.5 | 528.5 | 213 | 530 | 470 | 520 | 525 | 545 | 553.336 | 545.535 | 505.5 | 536.1241 | 535 | 472.64
| Std Dev. |  | 6.918574 | 6.080022 | 4.708149 | 55.97648 | 5.163978 | 16.32993 | 6.324555 | 5.477226 | 8.164966 | 9.006372 | 2.685991 | 6.284903 | 3.903061 | 16.32993 | 13.20874
| Rel.Std.Dev. |  | 1.263% | 1.121% | 0.8914% | 25.58% | 0.9682% | 3.45% | 1.216% | 1.043% | 1.503% | 1.637% | 0.4933% | 1.246% | 0.7269% | 3.062% | 2.798%
| PDM3 |  | 2.541% | 1.511% | -1.11% | -59.03% | -0.1425% | -11.38% | -2.639% | -1.703% | 1.73% | 3.004% | 1.957% | -5.541% | 0.5346% | -0.1425% | -11.62%
| Z-Score (Absolute) |  | 0.86 | 0.53 | 0.31 | 18.91 | 0 | 3.61 | 0.8 | 0.5 | 0.6 | 1.01 | 0.67 | 1.73 | 0.22 | 0 | 3.69
| Analytical results for Be in OREAS 144 (Certified Value 3.13 ppm) | [17 empty] | Certified
Be | Round | Replicate | Lab | Lab | Lab | Lab | Lab | Lab | Lab | Lab | Lab | Lab | Lab | Lab | Lab | Lab | Lab |  | 1
| No | No | 01 | 03 | 04 | 05 | 06 | 07 | 08 | 09 | 10 | 11 | 12 | 13 | 14 | 16 | 18 |  | ppm
|  |  | 4A*MS | 4A*MS | 4A*MS | 4A*OES/MS | 4A*OES/MS | 4A*OES/MS | 4A*OES/MS | 4A*OES/MS | 4A*OES/MS | 4A*OES | 4A*MS | 4A*OES/MS | 4A*MS | 4A*MS | 4A*OES |  | 2
3
| 1 | 1 | 3.2 | 2.65 | 3 | 3 | 3.06 | 3.2 | 3.1 | 3.13 | 3.03 | 3.25 | 2.951242 | 3 | 3.17552 | 4.36 | 3.28 |  | 1
| 1 | 2 | 3.3 | 2.5 | 3 | 3.2 | 3.09 | 3.21 | 3.02 | 3.12 | 3.1 | 3.407 | 3.203529 | 3 | 3.231664 | 4.85 | 3.14 |  | #N/A
| 1 | 3 | 3.2 | 2.61 | 3 | 3 | 3.14 | 3.23 | 3.15 | 3.08 | 3.11 | 3.336 | 3.098534 | 3 | 3.284003 | 3.31 | 3.23 |  | 16
| 1 | 4 | 3.9 | 2.58 | 3 | 3.1 | 3.06 | 3.2 | 3.06 | 3.12 | 3.12 | 3.13 | 3.146383 | 3 | 3.135857 | 3.32 | 3.21 |  | 3.134411
| 1 | 5 | 4.1 | 2.56 | 3 | 3 | 3.04 | 3.23 | 3.03 | 3.1 | 3.02 | 3.336 | 3.060859 | 3 | 3.237436 | 2.23 | 3.18 |  | 78
| 1 | 6 | 3.5 | 2.56 | 3 | 3.1 | 3.02 | 3.29 | 3.2 | 3.17 | 3.12 | 3.411 | 3.00112 | 3 | 3.225 | 3.19 | 3.26
| Mean |  | 3.533333 | 2.576667 | 3 | 3.066667 | 3.068333 | 3.226667 | 3.093333 | 3.12 | 3.083333 | 3.311667 | 3.076945 | 3 | 3.214913 | 3.543333 | 3.216667
| Median |  | 3.4 | 2.57 | 3 | 3.05 | 3.06 | 3.22 | 3.08 | 3.12 | 3.105 | 3.336 | 3.079697 | 3 | 3.228332 | 3.315 | 3.22
| Std Dev. |  | 0.3829708 | 0.05085928 | 0 | 0.08164966 | 0.04215052 | 0.03386247 | 0.07089899 | 0.0303315 | 0.04589844 | 0.1067196 | 0.09286643 | 0 | 0.05189362 | 0.9304121 | 0.05163978
| Rel.Std.Dev. |  | 10.84% | 1.974% | 0% | 2.662% | 1.374% | 1.049% | 2.292% | 0.9722% | 1.489% | 3.223% | 3.018% | 0% | 1.614% | 26.26% | 1.605%
| PDM3 |  | 12.73% | -17.79% | -4.288% | -2.161% | -2.108% | 2.943% | -1.311% | -0.4598% | -1.63% | 5.655% | -1.833% | -4.288% | 2.568% | 13.05% | 2.624%
| Z-Score (Absolute) |  | 2.68 | 3.33 | 0.67 | 0.25 | 0.24 | 0.75 | 0.08 | 0.08 | 0.15 | 1.29 | 0.19 | NA | 0.68 | 2.74 | 0.69
Results from laboratory 13 were removed due to their 1 ppm reading resolution.
| Analytical results for Bi in OREAS 144 (Certified Value 45.3 ppm) | [17 empty] | Certified
Bi | Round | Replicate | Lab | Lab | Lab | Lab | Lab | Lab | Lab | Lab | Lab | Lab | Lab | Lab | Lab | Lab | Lab | Lab | 1
| No | No | 01 | 03 | 04 | 05 | 06 | 07 | 08 | 09 | 10 | 11 | 12 | 13 | 14 | 16 | 17 | 18 | ppm
|  |  | 4A*MS | 4A*MS | 4A*MS | 4A*OES/MS | 4A*OES/MS | 4A*OES/MS | 4A*OES/MS | 4A*OES/MS | 4A*OES/MS | 4A*OES | 4A*OES | 4A*OES/MS | 4A*MS | 4A*MS | 4A*MS | 4A*OES | 1
2
| 1 | 1 | 46.6 | 47.38 | 41.1 | 46.3 | 44.9 | 47.1 | 47.5 | 45.9 | 43.2 | 52.004 | 44.25 | 41.1 | 47.851 | 46.6 | 47.34 | 33.32 | 1
| 1 | 2 | 45.5 | 44.95 | 42 | 48 | 45.3 | 45.8 | 45.7 | 47.1 | 43.9 | 57.927 | 45.93 | 40.7 | 48.73441 | 45.4 | 42.65 | 34.95 | 1
| 1 | 3 | 46.5 | 46.43 | 42.2 | 47.4 | 40.1 | 45.1 | 46 | 46.7 | 45.6 | 52.271 | 44.75 | 42.2 | 48.20259 | 47 | 45.17 | 27.88 | 16
| 1 | 4 | 45.9 | 47.9 | 40.7 | 48.1 | 46.7 | 47.1 | 47.1 | 47.1 | 44.7 | 52.582 | 41.9 | 41.6 | 49.00628 | 46.2 | 46.92 | 36.23 | 45.33892
| 1 | 5 | 46.4 | 46.4 | 41.1 | 45 | 42.6 | 43.9 | 46.8 | 47.4 | 43.1 | 52.827 | 43.64 | 42.7 | 47.80665 | 45.9 | 49.92 | 30.97 | 79
| 1 | 6 | 47.2 | 44.71 | 41.6 | 46.2 | 43.5 | 47 | 46.8 | 47 | 45.7 | 57.414 | 43.24 | 42.1 | 48.88809 | 44.2 | 44.6 | 38.74
| Mean |  | 46.35 | 46.295 | 41.45 | 46.83333 | 43.85 | 46 | 46.65 | 46.86667 | 44.36667 | 54.17083 | 43.95167 | 41.73333 | 48.41484 | 45.88333 | 46.1 | 33.68167
| Median |  | 46.45 | 46.415 | 41.35 | 46.85 | 44.2 | 46.4 | 46.8 | 47.05 | 44.3 | 52.7045 | 43.945 | 41.85 | 48.4685 | 46.05 | 46.045 | 34.135
| Std Dev. |  | 0.5890671 | 1.273087 | 0.5822371 | 1.21106 | 2.327015 | 1.317574 | 0.6774954 | 0.5240865 | 1.148332 | 2.729899 | 1.374997 | 0.7447595 | 0.5308012 | 0.9928075 | 2.522689 | 3.868661
| Rel.Std.Dev. |  | 1.271% | 2.75% | 1.405% | 2.586% | 5.307% | 2.864% | 1.452% | 1.118% | 2.588% | 5.039% | 3.128% | 1.785% | 1.096% | 2.164% | 5.472% | 11.49%
| PDM3 |  | 2.23% | 2.109% | -8.577% | 3.296% | -3.284% | 1.458% | 2.892% | 3.37% | -2.144% | 19.48% | -3.06% | -7.953% | 6.784% | 1.201% | 1.679% | -25.71%
| Z-Score (Absolute) |  | 0.16 | 0.13 | 2.48 | 0.42 | 1.19 | 0.03 | 0.32 | 0.44 | 0.91 | 4.38 | 1.13 | 2.33 | 1.28 | 0.09 | 0.03 | 6.67
| Analytical results for Ca in OREAS 144 (Certified Value 7.64 wt.%) | [17 empty] | Certified
Ca | Round | Replicate | Lab | Lab | Lab | Lab | Lab | Lab | Lab | Lab | Lab | Lab | Lab | Lab | Lab | Lab | Lab | Lab | 1
| No | No | 01 | 03 | 04 | 05 | 06 | 07 | 08 | 09 | 10 | 11 | 12 | 13 | 14 | 16 | 17 | 18 | wt.%
|  |  | 4A*OES | 4A*MS | 4A*OES | 4A*OES/MS | 4A*OES/MS | 4A*OES/MS | 4A*OES/MS | 4A*OES/MS | 4A*OES/MS | 4A*OES | 4A*OES | 4A*OES/MS | 4A*MS | 4A*MS | 4A*MS | 4A*OES | 2
3
| 1 | 1 | 7.79 | 7.95 | 7.59 | 7.45 | 7.75 | 7.8 | 7.58 | 7.89 | 7.44 | 8.032 | 7.3437 | 8.4 | 7.752864 | 7.6 | 7.588 | 6.8278896 | 1
| 1 | 2 | 7.8 | 7.87 | 7.4 | 7.46 | 7.71 | 7.81 | 7.31 | 7.56 | 7.56 | 7.913 | 7.3398 | 8.3 | 7.870265 | 7.42 | 7.5817 | 6.7225256 | #N/A
| 1 | 3 | 7.8 | 7.83 | 7.65 | 7.24 | 7.84 | 7.99 | 7.38 | 7.65 | 7.56 | 8.002 | 7.3497 | 8.29 | 7.882744 | 7.62 | 7.4688 | 6.89000144 | 16
| 1 | 4 | 7.77 | 7.7 | 7.5 | 7.56 | 7.65 | 7.73 | 7.35 | 7.63 | 7.73 | 7.73 | 7.3713 | 8.25 | 7.736841 | 7.33 | 7.4789 | 7.03250912 | 7.635201
| 1 | 5 | 7.87 | 7.83 | 7.59 | 7.34 | 7.52 | 7.73 | 7.53 | 7.78 | 7.42 | 7.739 | 7.3904 | 8.49 | 7.742891 | 7.32 | 7.4757 | 6.72889728 | 80
| 1 | 6 | 7.99 | 7.84 | 7.49 | 7.27 | 7.53 | 7.75 | 7.63 | 7.86 | 7.67 | 7.877 | 7.3712 | 8.28 | 8.034726 | 7.71 | 7.5559 | 7.219044
| Mean |  | 7.836667 | 7.836667 | 7.536667 | 7.386667 | 7.666667 | 7.801667 | 7.463333 | 7.728333 | 7.563333 | 7.882167 | 7.361017 | 8.335 | 7.836722 | 7.5 | 7.524833 | 6.90347784
| Median |  | 7.8 | 7.835 | 7.545 | 7.395 | 7.68 | 7.775 | 7.455 | 7.715 | 7.56 | 7.895 | 7.36045 | 8.295 | 7.811565 | 7.51 | 7.5174 | 6.85894552
| Std Dev. |  | 0.08238123 | 0.08091147 | 0.09025889 | 0.1238817 | 0.125963 | 0.09847165 | 0.1335165 | 0.1343751 | 0.12242 | 0.1276235 | 0.01975302 | 0.09137833 | 0.1168428 | 0.1650454 | 0.0563075 | 0.1925349
| Rel.Std.Dev. |  | 1.051% | 1.032% | 1.198% | 1.677% | 1.643% | 1.262% | 1.789% | 1.739% | 1.619% | 1.619% | 0.2683% | 1.096% | 1.491% | 2.201% | 0.7483% | 2.789%
| PDM3 |  | 2.639% | 2.639% | -1.291% | -3.255% | 0.4121% | 2.18% | -2.251% | 1.22% | -0.9413% | 3.235% | -3.591% | 9.165% | 2.639% | -1.771% | -1.446% | -9.584%
| Z-Score (Absolute) |  | 0.73 | 0.73 | 0.26 | 0.75 | 0.17 | 0.62 | 0.5 | 0.37 | 0.17 | 0.88 | 0.84 | 2.38 | 0.73 | 0.38 | 0.3 | 2.35
| Analytical results for Cd in OREAS 144 (Indicative Value 0.29 ppm) | [17 empty] | Indicative
Cd | Round | Replicate | Lab | Lab | Lab | Lab | Lab | Lab | Lab | Lab | Lab | Lab | Lab | Lab | Lab | Lab | Lab |  | 1
| No | No | 03 | 04 | 05 | 06 | 07 | 08 | 09 | 10 | 11 | 12 | 13 | 14 | 16 | 17 | 18 |  | ppm
|  |  | 4A*MS | 4A*MS | 4A*OES/MS | 4A*OES/MS | 4A*OES/MS | 4A*OES/MS | 4A*OES/MS | 4A*OES/MS | 4A*OES | 4A*OES | 4A*OES/MS | 4A*MS | 4A*OES | 4A*MS | 4A*OES |  | 2
2
| 1 | 1 | 0.13 | 0.14 | < 0.3 | 0.02 | 0.14 | < 0.02 | 0.27 | 2.07 | < 1 | 3.0068 | < 0.02 | 0.238756 | 4.8 | 0.08 | 0.89 |  | 1
| 1 | 2 | 0.12 | 0.15 | 0.9 | 0.36 | < 0.02 | 3.13 | 0.27 | < 0.02 | < 1 | 2.9376 | < 0.02 | 0.2428557 | 5.3 | 0.09 | 1.42 |  | 2
| 1 | 3 | 0.13 | 0.16 | 1 | 0.18 | < 0.02 | 0.43 | 0.27 | < 0.02 | < 1 | 2.9376 | < 0.02 | 0.2353784 | 5.1 | < 0.02 | 2.22 |  | 16
| 1 | 4 | 0.13 | 0.13 | < 0.3 | < 0.02 | < 0.02 | 2.08 | 0.25 | 1.09 | < 1 | 3.0804 | < 0.02 | 0.2423995 | 3.9 | 0.19 | 1.1 |  | 0.2909695
| 1 | 5 | 0.14 | 0.13 | 0.9 | 0.29 | < 0.02 | < 0.02 | 0.28 | 5.68 | < 1 | 3.0294 | < 0.02 | 0.2240625 | 5 | 0.11 | 1.36 |  | 27
| 1 | 6 | 0.14 | 0.15 | 1 | 0.07 | 0.45 | 0.77 | 0.29 | < 0.02 | < 1 | 2.8968 | < 0.02 | 0.2240857 | 5.2 | < 0.02 | 1.57
| Mean |  | 0.1316667 | 0.1433333 | 0.95 | 0.184 | 0.295 | 1.6025 | 0.2716667 | 2.946667 |  | 2.981433 |  | 0.2345896 | 4.883333 | 0.1175 | 1.426667
| Median |  | 0.13 | 0.145 | 0.95 | 0.18 | 0.295 | 1.425 | 0.27 | 2.07 |  | 2.9722 |  | 0.2370672 | 5.05 | 0.1 | 1.39
| Std Dev. |  | 0.007527727 | 0.0121106 | 0.05773503 | 0.1432829 | 0.2192031 | 1.242186 | 0.0132916 | 2.417319 |  | 0.06891182 |  | 0.00858435 | 0.5115336 | 0.0499166 | 0.4580684
| Rel.Std.Dev. |  | 5.717% | 8.449% | 6.077% | 77.87% | 74.31% | 77.52% | 4.893% | 82.04% |  | 2.311% |  | 3.659% | 10.48% | 42.48% | 32.11%
| PDM3 |  | -54.75% | -50.74% | 226.5% | -36.76% | 1.385% | 450.7% | -6.634% | 912.7% |  | 924.7% |  | -19.38% | 1578% | -59.62% | 390.3%
| Z-Score (Absolute) |  | 0.41 | 0.38 | 1.22 | 0.34 | 0.49 | 2.36 | 0 | 3.56 | 0.67 | 8 | 0.77 | 0.11 | 13.62 | 0.56 | 3.41
| Analytical results for Ce in OREAS 144 (Certified Value 59 ppm) | [17 empty] | Certified
Ce | Round | Replicate | Lab | Lab | Lab | Lab | Lab | Lab | Lab | Lab | Lab | Lab | Lab | Lab | Lab | Lab |  |  | 1
| No | No | 01 | 02 | 03 | 05 | 06 | 07 | 08 | 09 | 10 | 12 | 13 | 14 | 16 | 18 |  |  | ppm
|  |  | 4A*MS | 4A*MS | 4A*MS | 4A*OES/MS | 4A*OES/MS | 4A*OES/MS | 4A*OES/MS | 4A*OES/MS | 4A*OES/MS | 4A*MS | 4A*OES/MS | 4A*MS | 4A*MS | 4A*MS |  |  | 0
1
| 1 | 1 | 52.2 | 55.99 | 54.78 | 55.1 | 59.8 | 61.7 | 63.6 | 59.7 | 61.5 | 75.20968 | 82.3 | 60.74842 | 43 | 61.9851 |  |  | 1
| 1 | 2 | 57 | 55.14 | 55.96 | 55.9 | 61.1 | 59.8 | 61.7 | 60.8 | 60.8 | 75.23511 | 77.3 | 62.06919 | 39.9 | 59.9013 |  |  | 3
| 1 | 3 | 57.9 | 56.25 | 56.74 | 57.5 | 56.2 | 58.5 | 60.5 | 62.4 | 63.8 | 75.21037 | 81.6 | 60.38927 | 40.7 | 60.1227 |  |  | 16
| 1 | 4 | 58.8 | 55.21 | 55.32 | 57.9 | 63.1 | 62.6 | 61.8 | 61.1 | 62.2 | 75.08561 | 81.4 | 61.32599 | 40.5 | 61.7505 |  |  | 59.05933
| 1 | 5 | 57.9 | 55.16 | 55.28 | 52.8 | 55.6 | 58.6 | 61.4 | 58.2 | 60 | 75.08747 | 83.3 | 61.73791 | 28.1 | 61.3698 |  |  | 81
| 1 | 6 | 57.2 | 55.17 | 56.75 | 57.3 | 59 | 57.6 | 60 | 61.2 | 64.5 | 75.79813 | 80.6 | 61.43954 | 39.2 | 78.5869
| Mean |  | 56.83333 | 55.48667 | 55.805 | 56.08333 | 59.13333 | 59.8 | 61.5 | 60.56667 | 62.13333 | 75.27106 | 81.08333 | 61.28505 | 38.56667 | 63.95272
| Median |  | 57.55 | 55.19 | 55.64 | 56.6 | 59.4 | 59.2 | 61.55 | 60.95 | 61.85 | 75.21002 | 81.5 | 61.38277 | 40.2 | 61.56015
| Std Dev. |  | 2.356834 | 0.4979424 | 0.8188712 | 1.927088 | 2.868914 | 1.970787 | 1.249 | 1.445914 | 1.738582 | 0.2663238 | 2.06438 | 0.6222382 | 5.285326 | 7.219904
| Rel.Std.Dev. |  | 4.147% | 0.8974% | 1.467% | 3.436% | 4.852% | 3.296% | 2.031% | 2.387% | 2.798% | 0.3538% | 2.546% | 1.015% | 13.7% | 11.29%
| PDM3 |  | -3.769% | -6.049% | -5.51% | -5.039% | 0.1253% | 1.254% | 4.133% | 2.552% | 5.205% | 27.45% | 37.29% | 3.769% | -34.7% | 8.286%
| Z-Score (Absolute) |  | 0.63 | 0.89 | 0.83 | 0.78 | 0.2 | 0.07 | 0.25 | 0.07 | 0.37 | 2.86 | 3.96 | 0.21 | 4.09 | 0.71
| Analytical results for Co in OREAS 144 (Certified Value 13.5 ppm) | [17 empty] | Certified
Co | Round | Replicate | Lab | Lab | Lab | Lab | Lab | Lab | Lab | Lab | Lab | Lab | Lab | Lab | Lab | Lab | Lab | Lab | 1
| No | No | 01 | 03 | 04 | 05 | 06 | 07 | 08 | 09 | 10 | 11 | 12 | 13 | 14 | 16 | 17 | 18 | ppm
|  |  | 4A*MS | 4A*MS | 4A*MS | 4A*OES/MS | 4A*OES/MS | 4A*OES/MS | 4A*OES/MS | 4A*OES/MS | 4A*OES/MS | 4A*OES | 4A*MS | 4A*OES/MS | 4A*MS | 4A*OES | 4A*MS | 4A*OES | 1
2
| 1 | 1 | 14 | 13.15 | 13 | 12 | 12.4 | 15.4 | 13.7 | 13.9 | 13 | 13.001 | 12.64076 | 14.4 | 13.29873 | 11 | 14.1 | 15.08 | 1
| 1 | 2 | 14 | 13.48 | 13 | 12 | 12.6 | 14.2 | 14.2 | 14.2 | 13 | 13.062 | 12.75416 | 13.3 | 13.43077 | 14 | 14 | 13.69 | #N/A
| 1 | 3 | 14 | 13.6 | 13 | 13 | 11.8 | 14.4 | 13 | 14.2 | 13.3 | 13.346 | 12.61721 | 14.8 | 13.21714 | 13 | 13.7 | 15.48 | 16
| 1 | 4 | 14 | 13.42 | 13 | 12 | 12.7 | 15.2 | 14.1 | 14.4 | 13.2 | 12.52 | 12.60092 | 14.5 | 13.02068 | 10 | 13.7 | 13.78 | 13.51661
| 1 | 5 | 14 | 13.44 | 13 | 12 | 11.7 | 14.1 | 14.4 | 14.4 | 13 | 12.79 | 12.94031 | 14.9 | 13.04187 | 13 | 14 | 14 | 82
| 1 | 6 | 14 | 13.12 | 13 | 13 | 12.1 | 14.1 | 13.3 | 14.6 | 13.4 | 13.643 | 12.31342 | 14.4 | 13.52727 | 13 | 13.6 | 14.09
| Mean |  | 14 | 13.36833 | 13 | 12.33333 | 12.21667 | 14.56667 | 13.78333 | 14.28333 | 13.15 | 13.06033 | 12.64446 | 14.38333 | 13.25608 | 12.33333 | 13.85 | 14.35333
| Median |  | 14 | 13.43 | 13 | 12 | 12.25 | 14.3 | 13.9 | 14.3 | 13.1 | 13.0315 | 12.62899 | 14.45 | 13.25794 | 13 | 13.85 | 14.045
| Std Dev. |  | 0 | 0.1914593 | 0 | 0.5163978 | 0.4167333 | 0.5819507 | 0.5492419 | 0.2401388 | 0.1760682 | 0.3974089 | 0.2058145 | 0.5706721 | 0.2043011 | 1.505545 | 0.2073644 | 0.7430119
| Rel.Std.Dev. |  | 0% | 1.432% | 0% | 4.187% | 3.411% | 3.995% | 3.985% | 1.681% | 1.339% | 3.043% | 1.628% | 3.968% | 1.541% | 12.21% | 1.497% | 5.177%
| PDM3 |  | 3.576% | -1.097% | -3.822% | -8.754% | -9.617% | 7.769% | 1.973% | 5.672% | -2.712% | -3.376% | -6.452% | 6.412% | -1.927% | -8.754% | 2.467% | 6.19%
| Z-Score (Absolute) |  | NA | 0 | NA | NA | 1.07 | 1.12 | 0.39 | 0.85 | 0.2 | 0.29 | 0.67 | 0.95 | 0.1 | 0.96 | 0.45 | 0.92
Results from laboratories 1, 4 and 5 were removed due to their 1 ppm reading resolution.
| Analytical results for Cr in OREAS 144 (Certified Value 55 ppm) | [17 empty] | Certified
Cr | Round | Replicate | Lab | Lab | Lab | Lab | Lab | Lab | Lab | Lab | Lab | Lab | Lab | Lab | Lab | Lab |  |  | 1
| No | No | 01 | 03 | 04 | 05 | 06 | 07 | 08 | 09 | 10 | 11 | 13 | 14 | 16 | 18 |  |  | ppm
|  |  | 4A*OES | 4A*MS | 4A*OES | 4A*OES/MS | 4A*OES/MS | 4A*OES/MS | 4A*OES/MS | 4A*OES/MS | 4A*OES/MS | 4A*OES | 4A*OES/MS | 4A*MS | 4A*OES | 4A*OES |  |  | 0
0
| 1 | 1 | 69 | 67 | 44 | 58 | 54 | 53 | 55 | 58 | 56 | 57.534 | 48 | 54.05035 | 47 | 63.03 |  |  | 1
| 1 | 2 | 78 | 68 | 42 | 58 | 53 | 56 | 57 | 58 | 51 | 61.61 | 49 | 55.46386 | 53 | 69.85 |  |  | #N/A
| 1 | 3 | 76 | 67 | 46 | 67 | 56 | 53 | 56 | 56 | 53 | 59.452 | 56 | 54.2641 | 52 | 60.77 |  |  | 16
| 1 | 4 | 69 | 68 | 41 | 79 | 55 | 54 | 59 | 59 | 55 | 59.815 | 47 | 54.76054 | 40 | 63.92 |  |  | 55.46139
| 1 | 5 | 70 | 67 | 43 | 58 | 54 | 54 | 58 | 58 | 52 | 59.389 | 48 | 53.90595 | 50 | 60.65 |  |  | 83
| 1 | 6 | 70 | 65 | 42 | 58 | 53 | 57 | 53 | 59 | 53 | 62.568 | 45 | 55.83196 | 54 | 61.25
| Mean |  | 72 | 67 | 43 | 63 | 54.16667 | 54.5 | 56.33333 | 58 | 53.33333 | 60.06133 | 48.83333 | 54.71279 | 49.33333 | 63.245
| Median |  | 70 | 67 | 42.5 | 58 | 54 | 54 | 56.5 | 58 | 53 | 59.6335 | 48 | 54.51232 | 51 | 62.14
| Std Dev. |  | 3.949684 | 1.095445 | 1.788854 | 8.625543 | 1.169045 | 1.643168 | 2.160247 | 1.095445 | 1.861899 | 1.786234 | 3.763863 | 0.7886773 | 5.202563 | 3.491921
| Rel.Std.Dev. |  | 5.486% | 1.635% | 4.16% | 13.69% | 2.158% | 3.015% | 3.835% | 1.889% | 3.491% | 2.974% | 7.708% | 1.441% | 10.55% | 5.521%
| PDM3 |  | 29.82% | 20.8% | -22.47% | 13.59% | -2.334% | -1.733% | 1.572% | 4.577% | -3.837% | 8.294% | -11.95% | -1.35% | -11.05% | 14.03%
| Z-Score (Absolute) |  | 2.07 | 1.44 | 1.57 | 0.94 | 0.17 | 0.13 | 0.1 | 0.31 | 0.28 | 0.57 | 0.84 | 0.1 | 0.78 | 0.97
| Analytical results for Cs in OREAS 144 (Certified Value 7.8 ppm) | [17 empty] | Certified
Cs | Round | Replicate | Lab | Lab | Lab | Lab | Lab | Lab | Lab | Lab | Lab | Lab | Lab | Lab | Lab | Lab |  |  | 1
| No | No | 01 | 03 | 04 | 05 | 06 | 07 | 08 | 09 | 10 | 12 | 13 | 14 | 16 | 18 |  |  | ppm
|  |  | 4A*MS | 4A*MS | 4A*MS | 4A*OES/MS | 4A*OES/MS | 4A*OES/MS | 4A*OES/MS | 4A*OES/MS | 4A*OES/MS | 4A*MS | 4A*OES/MS | 4A*MS | 4A*MS | 4A*MS |  |  | 2
3
| 1 | 1 | 7.8 | 7.35 | 7.5 | 8.01 | 7.56 | 8.82 | 7.3 | 8.34 | 7.97 | 7.176102 | 9 | 7.545955 | 7.76 | 7.7764 |  |  | 1
| 1 | 2 | 7.6 | 7.22 | 7.6 | 8.18 | 7.71 | 8.33 | 8.25 | 8.55 | 7.98 | 7.289945 | 9 | 7.870667 | 7.11 | 7.5437 |  |  | 6
| 1 | 3 | 7.7 | 7.45 | 7.6 | 8.33 | 7.26 | 8.55 | 7.48 | 8.51 | 8.25 | 7.236591 | 9 | 7.957662 | 7.36 | 7.5457 |  |  | 16
| 1 | 4 | 7.8 | 7.3 | 7.5 | 8.5 | 8.08 | 8.79 | 8.11 | 8.59 | 8.08 | 7.370281 | 9 | 7.808801 | 7.61 | 7.6085 |  |  | 7.795565
| 1 | 5 | 8.1 | 7.5 | 7.4 | 7.74 | 7.09 | 7.97 | 8.33 | 8.6 | 7.88 | 7.262435 | 9 | 7.837398 | 7.22 | 7.653 |  |  | 84
| 1 | 6 | 7.8 | 7.25 | 7.6 | 8.1 | 7.5 | 8.07 | 7.78 | 8.65 | 8.21 | 7.377291 | 9 | 7.958169 | 7.03 | 9.8735
| Mean |  | 7.8 | 7.345 | 7.533333 | 8.143333 | 7.533333 | 8.421667 | 7.875 | 8.54 | 8.061667 | 7.285441 | 9 | 7.829775 | 7.348333 | 8.000133
| Median |  | 7.8 | 7.325 | 7.55 | 8.14 | 7.53 | 8.44 | 7.945 | 8.57 | 8.03 | 7.27619 | 9 | 7.854033 | 7.29 | 7.63075
| Std Dev. |  | 0.167332 | 0.1111306 | 0.08164966 | 0.2629575 | 0.3473135 | 0.3596897 | 0.4239222 | 0.1088118 | 0.145522 | 0.07813467 | 0 | 0.1520292 | 0.287292 | 0.9217677
| Rel.Std.Dev. |  | 2.145% | 1.513% | 1.084% | 3.229% | 4.61% | 4.271% | 5.383% | 1.274% | 1.805% | 1.072% | 0% | 1.942% | 3.91% | 11.52%
| PDM3 |  | 0.05689% | -5.78% | -3.364% | 4.461% | -3.364% | 8.032% | 1.019% | 9.549% | 3.414% | -6.544% | 15.45% | 0.4388% | -5.737% | 2.624%
| Z-Score (Absolute) |  | 0.07 | 1.1 | 0.67 | 0.71 | 0.67 | 1.35 | 0.1 | 1.62 | 0.53 | 1.24 | NA | 0 | 1.1 | 0.39
Results from laboratory 13 were removed due to their 1 ppm reading resolution.
| Analytical results for Cu in OREAS 144 (Certified Value 769 ppm) | [17 empty] | Certified
Cu | Round | Replicate | Lab | Lab | Lab | Lab | Lab | Lab | Lab | Lab | Lab | Lab | Lab | Lab | Lab | Lab | Lab | Lab | 1
| No | No | 01 | 03 | 04 | 05 | 06 | 07 | 08 | 09 | 10 | 11 | 12 | 13 | 14 | 16 | 17 | 18 | ppm
|  |  | 4A*OES | 4A*MS | 4A*OES | 4A*OES/MS | 4A*OES/MS | 4A*OES/MS | 4A*OES/MS | 4A*OES/MS | 4A*OES/MS | 4A*OES | 4A*OES | 4A*OES/MS | 4A*MS | 4A*MS | 4A*MS | 4A*OES | 0
0
| 1 | 1 | 789 | 750.06 | 748 | 747 | 792 | 799 | 789 | 782 | 743 | 792.319 | 776.95 | 787 | 769.891 | 769 | 770.3 | 726.2595 | 1
| 1 | 2 | 768 | 764.62 | 752 | 744 | 799 | 779 | 748 | 780 | 754 | 790.932 | 773.53 | 787 | 773.0291 | 774 | 761.3 | 711.21 | #N/A
| 1 | 3 | 768 | 760.92 | 768 | 753 | 807 | 789 | 780 | 776 | 756 | 813.531 | 774.52 | 786 | 769.4529 | 793 | 752.4 | 711.23 | 16
| 1 | 4 | 767 | 759.06 | 752 | 751 | 786 | 780 | 755 | 785 | 769 | 778.435 | 767.07 | 788 | 767.7463 | 755 | 745.6 | 737.5264 | 768.5163
| 1 | 5 | 767 | 758.32 | 765 | 744 | 779 | 789 | 739 | 771 | 733 | 768.1 | 781.38 | 788 | 763.0918 | 755 | 758.2 | 780.78 | 85
| 1 | 6 | 775 | 746.89 | 747 | 754 | 776 | 793 | 803 | 793 | 765 | 793.842 | 779.38 | 786 | 781.3776 | 773 | 748.5 | 730.81
| Mean |  | 772.3333 | 756.645 | 755.3333 | 748.8333 | 789.8333 | 788.1667 | 769 | 781.1667 | 753.3333 | 789.5265 | 775.4717 | 787 | 770.7648 | 769.8333 | 756.05 | 732.9693
| Median |  | 768 | 758.69 | 752 | 749 | 789 | 789 | 767.5 | 781 | 755 | 791.6255 | 775.735 | 787 | 769.672 | 771 | 755.3 | 728.53475
| Std Dev. |  | 8.710147 | 6.768107 | 8.936815 | 4.445972 | 11.88977 | 7.652886 | 25.3535 | 7.574079 | 13.48579 | 15.40603 | 5.052379 | 0.8944272 | 6.135625 | 14.17627 | 9.107964 | 25.69972
| Rel.Std.Dev. |  | 1.128% | 0.8945% | 1.183% | 0.5937% | 1.505% | 0.971% | 3.297% | 0.9696% | 1.79% | 1.951% | 0.6515% | 0.1137% | 0.796% | 1.841% | 1.205% | 3.506%
| PDM3 |  | 0.4967% | -1.545% | -1.715% | -2.561% | 2.774% | 2.557% | 0.06294% | 1.646% | -1.976% | 2.734% | 0.905% | 2.405% | 0.2926% | 0.1714% | -1.622% | -4.625%
| Z-Score (Absolute) |  | 0.09 | 0.63 | 0.69 | 0.99 | 0.9 | 0.82 | 0.06 | 0.5 | 0.78 | 0.89 | 0.24 | 0.77 | 0.02 | 0.02 | 0.66 | 1.72
| Analytical results for Dy in OREAS 144 (Certified Value 2.84 ppm) | [17 empty] | Certified
Dy | Round | Replicate | Lab | Lab | Lab | Lab | Lab | Lab | Lab | [9 empty] | 1
| No | No | 01 | 02 | 03 | 05 | 12 | 14 | 18 | [9 empty] | ppm
|  |  | 4A*MS | 4A*MS | 4A*MS | 4A*OES/MS | 4A*MS | 4A*MS | 4A*MS | [9 empty] | 2
2
| 1 | 1 | 2.5 | 3.19 | 2.62 | 3.2 | 2.655307 | 3.046185 | 2.5105 | [9 empty] | 1
| 1 | 2 | 2.5 | 3.15 | 2.61 | 3.2 | 2.615762 | 3.084588 | 2.5197 | [9 empty] | #N/A
| 1 | 3 | 2.8 | 3.02 | 2.63 | 3.4 | 2.552426 | 3.101683 | 2.3937 | [9 empty] | 16
| 1 | 4 | 2.7 | 3.03 | 2.58 | 3.4 | 2.632771 | 3.053291 | 2.4705 | [9 empty] | 2.836527
| 1 | 5 | 3 | 3.11 | 2.69 | 3.1 | 2.66286 | 3.065334 | 2.4092 | [9 empty] | 86
| 1 | 6 | 2.8 | 3.09 | 2.65 | 3.2 | 2.674746 | 3.054867 | 3.2659
| Mean |  | 2.716667 | 3.098333 | 2.63 | 3.25 | 2.632312 | 3.067658 | 2.594917
| Median |  | 2.75 | 3.1 | 2.625 | 3.2 | 2.644039 | 3.060101 | 2.4905
| Std Dev. |  | 0.194079 | 0.06645801 | 0.03741657 | 0.1224745 | 0.04453871 | 0.02135806 | 0.3327043
| Rel.Std.Dev. |  | 7.144% | 2.145% | 1.423% | 3.768% | 1.692% | 0.6962% | 12.82%
| PDM3 |  | -4.226% | 9.23% | -7.281% | 14.58% | -7.199% | 8.148% | -8.518%
| Z-Score (Absolute) |  | 0 | 2.11 | 0.48 | 2.95 | 0.47 | 1.94 | 0.67
| Analytical results for Er in OREAS 144 (Certified Value 1.35 ppm) | [17 empty] | Certified
Er | Round | Replicate | Lab | Lab | Lab | Lab | Lab | Lab | Lab | [9 empty] | 1
| No | No | 01 | 02 | 03 | 05 | 12 | 14 | 18 | [9 empty] | ppm
|  |  | 4A*MS | 4A*MS | 4A*MS | 4A*OES/MS | 4A*MS | 4A*MS | 4A*MS | [9 empty] | 2
2
| 1 | 1 | 1.2 | 1.66 | 1.11 | 1.5 | 1.190155 | 1.451545 | 1.2023 | [9 empty] | 1
| 1 | 2 | 1.4 | 1.65 | 1.1 | 1.6 | 1.180147 | 1.524016 | 1.2337 | [9 empty] | #N/A
| 1 | 3 | 1.3 | 1.71 | 1.06 | 1.6 | 1.148495 | 1.487422 | 1.17 | [9 empty] | 16
| 1 | 4 | 1.3 | 1.64 | 1.16 | 1.7 | 1.134815 | 1.480253 | 1.1741 | [9 empty] | 1.354071
| 1 | 5 | 1.4 | 1.7 | 1.11 | 1.5 | 1.170068 | 1.46015 | 1.1788 | [9 empty] | 87
| 1 | 6 | 1.2 | 1.64 | 1.1 | 1.5 | 1.18938 | 1.463846 | 1.5965
| Mean |  | 1.3 | 1.666667 | 1.106667 | 1.566667 | 1.168843 | 1.477872 | 1.259233
| Median |  | 1.3 | 1.655 | 1.105 | 1.55 | 1.175108 | 1.47205 | 1.19055
| Std Dev. |  | 0.08944272 | 0.03076795 | 0.03204164 | 0.08164966 | 0.02270301 | 0.02619182 | 0.1669263
| Rel.Std.Dev. |  | 6.88% | 1.846% | 2.895% | 5.212% | 1.942% | 1.772% | 13.26%
| PDM3 |  | -3.993% | 23.09% | -18.27% | 15.7% | -13.68% | 9.143% | -7.004%
| Z-Score (Absolute) |  | 0 | 1.39 | 0.73 | 1.01 | 0.5 | 0.67 | 0.15
| Analytical results for Eu in OREAS 144 (Certified Value 1 ppm) | [17 empty] | Certified
Eu | Round | Replicate | Lab | Lab | Lab | Lab | Lab | Lab | Lab | [9 empty] | 1
| No | No | 01 | 02 | 03 | 05 | 12 | 14 | 18 | [9 empty] | ppm
|  |  | 4A*MS | 4A*MS | 4A*MS | 4A*OES/MS | 4A*MS | 4A*MS | 4A*MS | [9 empty] | 2
3
| 1 | 1 | 1 | 1 | 0.94 | 0.96 | 1.009199 | 1.044216 | 1.0404 | [9 empty] | 1
| 1 | 2 | 0.9 | 0.98 | 0.92 | 1 | 1.077781 | 1.069579 | 0.9864 | [9 empty] | #N/A
| 1 | 3 | 1 | 0.97 | 0.93 | 1 | 1.073172 | 1.085142 | 0.9759 | [9 empty] | 16
| 1 | 4 | 1 | 0.95 | 0.89 | 1.01 | 1.010996 | 1.137502 | 1.0076 | [9 empty] | 1.0003
| 1 | 5 | 1 | 0.99 | 0.89 | 0.93 | 1.048128 | 1.08235 | 0.9546 | [9 empty] | 88
| 1 | 6 | 0.9 | 0.99 | 0.93 | 0.99 | 1.036226 | 1.108643 | 1.2616
| Mean |  | 0.9666667 | 0.98 | 0.9166667 | 0.9816667 | 1.042584 | 1.087905 | 1.03775
| Median |  | 1 | 0.985 | 0.925 | 0.995 | 1.042177 | 1.083746 | 0.997
| Std Dev. |  | 0.05163978 | 0.01788854 | 0.02160247 | 0.03060501 | 0.02952288 | 0.03216531 | 0.113491
| Rel.Std.Dev. |  | 5.342% | 1.825% | 2.357% | 3.118% | 2.832% | 2.957% | 10.94%
| PDM3 |  | -3.362% | -2.029% | -8.361% | -1.863% | 4.227% | 8.758% | 3.744%
| Z-Score (Absolute) |  | NA | 0.64 | 2 | 0.6 | 0.71 | 1.69 | 0.6
Results from laboratory 1 were removed due to their 0.1 ppm reading resolution.
| Analytical results for Fe in OREAS 144 (Certified Value 6.67 wt.%) | [17 empty] | Certified
Fe | Round | Replicate | Lab | Lab | Lab | Lab | Lab | Lab | Lab | Lab | Lab | Lab | Lab | Lab | Lab | Lab | Lab | Lab | 1
| No | No | 01 | 03 | 04 | 05 | 06 | 07 | 08 | 09 | 10 | 11 | 12 | 13 | 14 | 16 | 17 | 18 | wt.%
|  |  | 4A*OES | 4A*MS | 4A*OES | 4A*OES/MS | 4A*OES/MS | 4A*OES/MS | 4A*OES/MS | 4A*OES/MS | 4A*OES/MS | 4A*OES | 4A*OES | 4A*OES/MS | 4A*MS | 4A*OES | 4A*MS | 4A*OES | 2
3
| 1 | 1 | 6.66 | 6.72 | 6.51 | 7 | 6.64 | 6.75 | 6.6 | 6.69 | 6.48 | 6.833 | 6.732294 | 7.46 | 6.706123 | 5.59 | 6.811 | 5.775965 | 1
| 1 | 2 | 6.7 | 6.55 | 6.62 | 6.88 | 6.67 | 6.66 | 6.4 | 6.71 | 6.54 | 6.805 | 6.728806 | 7.23 | 6.759799 | 6.23 | 6.7685 | 5.601632 | #N/A
| 1 | 3 | 6.72 | 6.6 | 6.76 | 7.03 | 6.82 | 6.78 | 6.5 | 6.63 | 6.62 | 6.917 | 6.767096 | 7.51 | 6.737292 | 6.17 | 6.6553 | 5.899338 | 16
| 1 | 4 | 6.69 | 6.44 | 6.69 | 7.4 | 6.72 | 6.62 | 6.47 | 6.74 | 6.68 | 6.769 | 6.757629 | 7.42 | 6.741913 | 4.71 | 6.6064 | 6.096305 | 6.673134
| 1 | 5 | 6.65 | 6.49 | 6.63 | 6.68 | 6.62 | 6.75 | 6.45 | 6.61 | 6.42 | 6.586 | 6.74226 | 7.62 | 6.643533 | 6 | 6.7107 | 5.642111 | 89
| 1 | 6 | 6.77 | 6.55 | 6.6 | 6.92 | 6.59 | 6.82 | 6.74 | 6.79 | 6.68 | 6.812 | 6.792898 | 7.36 | 6.832133 | 6.31 | 6.71 | 5.986081
| Mean |  | 6.698333 | 6.558333 | 6.635 | 6.985 | 6.676667 | 6.73 | 6.526667 | 6.695 | 6.57 | 6.787 | 6.753497 | 7.433333 | 6.736799 | 5.835 | 6.710317 | 5.833572
| Median |  | 6.695 | 6.55 | 6.625 | 6.96 | 6.655 | 6.75 | 6.485 | 6.7 | 6.58 | 6.8085 | 6.7499445 | 7.44 | 6.739603 | 6.085 | 6.71035 | 5.8376515
| Std Dev. |  | 0.04355074 | 0.09662643 | 0.08455767 | 0.2378024 | 0.08310636 | 0.07536577 | 0.1238817 | 0.06745369 | 0.1078888 | 0.1101726 | 0.02424841 | 0.132916 | 0.06210226 | 0.6077417 | 0.073957 | 0.1951332
| Rel.Std.Dev. |  | 0.6502% | 1.473% | 1.274% | 3.404% | 1.245% | 1.12% | 1.898% | 1.008% | 1.642% | 1.623% | 0.359% | 1.788% | 0.9218% | 10.42% | 1.102% | 3.345%
| PDM3 |  | 0.3776% | -1.72% | -0.5715% | 4.673% | 0.05293% | 0.8522% | -2.195% | 0.3277% | -1.546% | 1.706% | 1.204% | 11.39% | 0.954% | -12.56% | 0.5572% | -12.58%
| Z-Score (Absolute) |  | 0.01 | 1.23 | 0.55 | 2.56 | 0.18 | 0.3 | 1.51 | 0.01 | 1.12 | 0.8 | 0.5 | 6.54 | 0.36 | 7.65 | 0.12 | 7.66
| Analytical results for Ga in OREAS 144 (Certified Value 18.3 ppm) | [17 empty] | Certified
Ga | Round | Replicate | Lab | Lab | Lab | Lab | Lab | Lab | Lab | Lab | Lab | Lab | Lab | Lab | Lab | Lab | Lab | Lab | 1
| No | No | 01 | 02 | 03 | 04 | 05 | 06 | 07 | 08 | 09 | 10 | 12 | 13 | 14 | 16 | 17 | 18 | ppm
|  |  | 4A*MS | 4A*MS | 4A*MS | 4A*MS | 4A*OES/MS | 4A*OES/MS | 4A*OES/MS | 4A*OES/MS | 4A*OES/MS | 4A*OES/MS | 4A*MS | 4A*OES/MS | 4A*MS | 4A*MS | 4A*MS | 4A*MS | 1
2
| 1 | 1 | 17.9 | 18.67 | 17.13 | 18 | 19.1 | 17.8 | 20 | 17.9 | 17.85 | 17.65 | 16.91026 | 19.9 | 18.24577 | 21.4 | 15 | 18.6752 | 1
| 1 | 2 | 18 | 18.71 | 16.3 | 18 | 19.8 | 18 | 18.35 | 17.4 | 18.6 | 17.4 | 17.08795 | 19 | 19.27286 | 21.9 | 15 | 17.9956 | 7
| 1 | 3 | 18.5 | 19.27 | 17.01 | 18 | 21.2 | 17 | 18.6 | 17.8 | 18.15 | 18.1 | 17.09611 | 20 | 18.48125 | 20.7 | 15 | 18.0185 | 16
| 1 | 4 | 18.1 | 18.96 | 16.8 | 18.1 | 20.9 | 18.65 | 19 | 17.95 | 18.45 | 17.7 | 17.07037 | 20.1 | 18.49775 | 20.8 | 15 | 18.3631 | 18.29087
| 1 | 5 | 18.3 | 18.66 | 17.08 | 18 | 19.8 | 16.7 | 18.1 | 17.8 | 18.55 | 17.05 | 16.96642 | 20.4 | 19.08146 | 19.5 | 15 | 18.4349 | 90
| 1 | 6 | 18 | 18.21 | 16.54 | 18 | 20.6 | 17.8 | 17.9 | 16.35 | 19 | 18.15 | 16.95422 | 20.4 | 18.37407 | 21.6 | 16 | 23.5185
| Mean |  | 18.13333 | 18.74667 | 16.81 | 18.01667 | 20.23333 | 17.65833 | 18.65833 | 17.53333 | 18.43333 | 17.675 | 17.01422 | 19.96667 | 18.65886 | 20.98333 | 15.16667 | 19.16763
| Median |  | 18.05 | 18.69 | 16.905 | 18 | 20.2 | 17.8 | 18.475 | 17.8 | 18.5 | 17.675 | 17.0184 | 20.05 | 18.4895 | 21.1 | 15 | 18.399
| Std Dev. |  | 0.2250926 | 0.3527416 | 0.3311797 | 0.04082483 | 0.7966597 | 0.7059863 | 0.7618508 | 0.6112828 | 0.3958114 | 0.4180311 | 0.07998488 | 0.5163978 | 0.4158914 | 0.8612007 | 0.4082483 | 2.147132
| Rel.Std.Dev. |  | 1.241% | 1.882% | 1.97% | 0.2266% | 3.937% | 3.998% | 4.083% | 3.486% | 2.147% | 2.365% | 0.4701% | 2.586% | 2.229% | 4.104% | 2.692% | 11.2%
| PDM3 |  | -0.8613% | 2.492% | -8.096% | -1.499% | 10.62% | -3.458% | 2.009% | -4.142% | 0.7789% | -3.367% | -6.98% | 9.162% | 2.012% | 14.72% | -17.08% | 4.793%
| Z-Score (Absolute) |  | 0.27 | 0.28 | 1.44 | 0.37 | 1.6 | 0.69 | 0.2 | 0.8 | 0 | 0.67 | 1.26 | 1.36 | 0.2 | 2.27 | NA | 0.65
Results from laboratory 17 were removed due to their 1 ppm reading resolution.
| Analytical results for Gd in OREAS 144 (Certified Value 4.11 ppm) | [17 empty] | Certified
Gd | Round | Replicate | Lab | Lab | Lab | Lab | Lab | Lab | Lab | [9 empty] | 1
| No | No | 01 | 02 | 03 | 05 | 12 | 14 | 18 | [9 empty] | ppm
|  |  | 4A*MS | 4A*MS | 4A*MS | 4A*OES/MS | 4A*MS | 4A*MS | 4A*MS | [9 empty] | 2
2
| 1 | 1 | 3.9 | 4.25 | 3.52 | 4.2 | 4.309529 | 4.386804 | 3.454 | [9 empty] | 1
| 1 | 2 | 4.3 | 4.17 | 3.53 | 4.3 | 4.74699 | 4.531619 | 3.4192 | [9 empty] | #N/A
| 1 | 3 | 4.1 | 4.13 | 3.62 | 4.4 | 4.594795 | 4.662978 | 3.4405 | [9 empty] | 16
| 1 | 4 | 4.2 | 4.16 | 3.63 | 4.4 | 4.749164 | 4.37935 | 3.5652 | [9 empty] | 4.11304
| 1 | 5 | 4.4 | 4.2 | 3.47 | 4.2 | 4.475565 | 4.581628 | 3.3786 | [9 empty] | 91
| 1 | 6 | 4 | 4.33 | 3.55 | 4.3 | 4.573094 | 4.444269 | 3.7944
| Mean |  | 4.15 | 4.206667 | 3.553333 | 4.3 | 4.574856 | 4.497775 | 3.50865
| Median |  | 4.15 | 4.185 | 3.54 | 4.3 | 4.583945 | 4.487944 | 3.44725
| Std Dev. |  | 0.1870829 | 0.07284687 | 0.0615359 | 0.08944272 | 0.1677327 | 0.1137284 | 0.1532294
| Rel.Std.Dev. |  | 4.508% | 1.732% | 1.732% | 2.08% | 3.666% | 2.529% | 4.367%
| PDM3 |  | 0.8986% | 2.276% | -13.61% | 4.546% | 11.23% | 9.354% | -14.69%
| Z-Score (Absolute) |  | 0.13 | 0 | 1.51 | 0.22 | 0.85 | 0.67 | 1.62
| Analytical results for Ge in OREAS 144 (Indicative Value 0.14 ppm) | [17 empty] | Indicative
Ge | Round | Replicate | Lab | Lab | Lab | Lab | Lab | Lab | Lab | Lab | Lab | Lab | [6 empty] | 1
| No | No | 03 | 04 | 05 | 06 | 07 | 08 | 09 | 10 | 14 | 16 | [6 empty] | ppm
|  |  | 4A*MS | 4A*MS | 4A*OES/MS | 4A*OES/MS | 4A*OES/MS | 4A*OES/MS | 4A*OES/MS | 4A*OES/MS | 4A*MS | 4A*MS | [6 empty] | 2
2
| 1 | 1 | 0.19 | 1.6 | 0.2 | 0.1 | 0.14 | 0.18 | 0.24 | 0.07 | < 0.2 | 1.38 | [6 empty] | 1
| 1 | 2 | 0.19 | 1.6 | 0.2 | 0.08 | 0.13 | 0.12 | 0.22 | 0.08 | < 0.2 | 1.16 | [6 empty] | 8
| 1 | 3 | 0.19 | 1.7 | 0.1 | 0.08 | 0.12 | 0.08 | 0.22 | 0.07 | < 0.2 | 1.28 | [6 empty] | 16
| 1 | 4 | 0.2 | 1.7 | 0.1 | 0.1 | 0.13 | 0.11 | 0.24 | 0.08 | < 0.2 | 1.43 | [6 empty] | 0.1395238
| 1 | 5 | 0.21 | 1.5 | 0.1 | 0.09 | 0.12 | 0.1 | 0.22 | 0.09 | < 0.2 | 1.17 | [6 empty] | 28
| 1 | 6 | 0.2 | 1.6 | 0.1 | 0.13 | 0.12 | 0.12 | 0.22 | 0.08 | < 0.2 | 1.5
| Mean |  | 0.1966667 | 1.616667 | 0.1333333 | 0.09666667 | 0.1266667 | 0.1183333 | 0.2266667 | 0.07833333 |  | 1.32
| Median |  | 0.195 | 1.6 | 0.1 | 0.095 | 0.125 | 0.115 | 0.22 | 0.08 |  | 1.33
| Std Dev. |  | 0.008164966 | 0.07527727 | 0.05163978 | 0.01861899 | 0.008164966 | 0.03371449 | 0.01032796 | 0.007527727 |  | 0.1398571
| Rel.Std.Dev. |  | 4.152% | 4.656% | 38.73% | 19.26% | 6.446% | 28.49% | 4.556% | 9.61% |  | 10.6%
| PDM3 |  | 40.96% | 1059% | -4.437% | -30.72% | -9.215% | -15.19% | 62.46% | -43.86% |  | 846.1%
| Z-Score (Absolute) |  | 1.06 | 23.59 | 0.05 | 0.53 | 0.05 | 0.19 | 1.53 | 0.82 | 0.48 | 18.88
| Analytical results for Hf in OREAS 144 (Certified Value 2.44 ppm) | [17 empty] | Certified
Hf | Round | Replicate | Lab | Lab | Lab | Lab | Lab | Lab | Lab | Lab | Lab | Lab | Lab | Lab | Lab |  |  |  | 1
| No | No | 01 | 02 | 03 | 04 | 05 | 06 | 07 | 08 | 09 | 10 | 13 | 14 | 16 |  |  |  | ppm
|  |  | 4A*MS | 4A*MS | 4A*MS | 4A*MS | 4A*OES/MS | 4A*OES/MS | 4A*OES/MS | 4A*OES/MS | 4A*OES/MS | 4A*OES/MS | 4A*OES/MS | 4A*MS | 4A*MS |  |  |  | 2
3
| 1 | 1 | 1.9 | 3.29 | 3.12 | 2.4 | 2.5 | 2.4 | 2.5 | 2.4 | 2.5 | 2.3 | 2.51 | 2.889931 | 2.4 |  |  |  | 1
| 1 | 2 | 1.8 | 3.17 | 3.04 | 2.3 | 2.6 | 2.4 | 2.5 | 2.3 | 2.6 | 2.4 | 2.43 | 2.919059 | 2.3 |  |  |  | 17
| 1 | 3 | 2.3 | 3.13 | 3.01 | 2.4 | 2.6 | 2.3 | 2.4 | 2.3 | 2.6 | 2.4 | 2.66 | 2.941726 | 2.2 |  |  |  | 16
| 1 | 4 | 2 | 3.29 | 3.19 | 2.3 | 2.8 | 2.5 | 2.5 | 2.4 | 2.7 | 2.4 | 2.55 | 2.861907 | 2.6 |  |  |  | 2.439645
| 1 | 5 | 2.1 | 3.17 | 3.06 | 2.4 | 2.5 | 2.3 | 2.4 | 2.3 | 2.5 | 2.4 | 2.59 | 2.882586 | 2.3 |  |  |  | 92
| 1 | 6 | 1.9 | 3.14 | 3.08 | 2.3 | 2.6 | 2.4 | 2.6 | 2.2 | 2.5 | 2.4 | 2.5 | 2.881344 | 2.1
| Mean |  | 2 | 3.198333 | 3.083333 | 2.35 | 2.6 | 2.383333 | 2.483333 | 2.316667 | 2.566667 | 2.383333 | 2.54 | 2.896092 | 2.316667
| Median |  | 1.95 | 3.17 | 3.07 | 2.35 | 2.6 | 2.4 | 2.5 | 2.3 | 2.55 | 2.4 | 2.53 | 2.886258 | 2.3
| Std Dev. |  | 0.1788854 | 0.0727782 | 0.06408328 | 0.05477226 | 0.1095445 | 0.07527727 | 0.07527727 | 0.07527727 | 0.08164966 | 0.04082483 | 0.07949843 | 0.02903936 | 0.1722401
| Rel.Std.Dev. |  | 8.944% | 2.276% | 2.078% | 2.331% | 4.213% | 3.158% | 3.031% | 3.249% | 3.181% | 1.713% | 3.13% | 1.003% | 7.435%
| PDM3 |  | -18.02% | 31.1% | 26.38% | -3.674% | 6.573% | -2.308% | 1.791% | -5.041% | 5.207% | -2.308% | 4.114% | 18.71% | -5.041%
| Z-Score (Absolute) |  | 2.44 | 3.62 | 3.03 | 0.67 | 0.59 | 0.51 | 0 | 0.84 | 0.42 | 0.51 | 0.29 | 2.09 | 0.84
| Analytical results for Hg in OREAS 144 (Indicative Value 0.1 ppm) | [17 empty] | Indicative
Hg | Round | Replicate | Lab | Lab | [14 empty] | 1
| No | No | 14 | 17 | [14 empty] | ppm
|  |  | 4A*MS | 4A*MS | [14 empty] | 2
2
| 1 | 1 | < 1 | 0.03 | [14 empty] | 1
| 1 | 2 | < 1 | < 0.01 | [14 empty] | 18
| 1 | 3 | < 1 | < 0.01 | [14 empty] | 16
| 1 | 4 | < 1 | 0.11 | [14 empty] | 0.1033333
| 1 | 5 | < 1 | 0.11 | [14 empty] | 26
| 1 | 6 | < 1 | 0.36
| Mean |  |  | 0.1525
| Median |  |  | 0.11
| Std Dev. |  |  | 0.1433818
| Rel.Std.Dev. |  |  | 94.02%
| PDM3 |  |  | 47.58%
| Z-Score (Absolute) |  | 0.67 | 0.67
| Analytical results for Ho in OREAS 144 (Certified Value 0.5 ppm) | [17 empty] | Certified
Ho | Round | Replicate | Lab | Lab | Lab | Lab | Lab | Lab | Lab | [9 empty] | 1
| No | No | 01 | 02 | 03 | 05 | 12 | 14 | 18 | [9 empty] | ppm
|  |  | 4A*MS | 4A*MS | 4A*MS | 4A*OES/MS | 4A*MS | 4A*MS | 4A*MS | [9 empty] | 2
2
| 1 | 1 | 0.4 | 0.59 | 0.43 | 0.5 | 0.4330456 | 0.5381936 | 0.4346 | [9 empty] | 1
| 1 | 2 | 0.5 | 0.55 | 0.43 | 0.6 | 0.4682078 | 0.5541287 | 0.4404 | [9 empty] | #N/A
| 1 | 3 | 0.5 | 0.59 | 0.47 | 0.6 | 0.4349816 | 0.5321906 | 0.4235 | [9 empty] | 16
| 1 | 4 | 0.5 | 0.56 | 0.42 | 0.6 | 0.4605171 | 0.5323742 | 0.4219 | [9 empty] | 0.5013887
| 1 | 5 | 0.5 | 0.55 | 0.45 | 0.6 | 0.4524115 | 0.5458128 | 0.4258 | [9 empty] | 93
| 1 | 6 | 0.6 | 0.56 | 0.44 | 0.6 | 0.4592007 | 0.5318224 | 0.5719
| Mean |  | 0.5 | 0.5666667 | 0.44 | 0.5833333 | 0.451394 | 0.539087 | 0.4530167
| Median |  | 0.5 | 0.56 | 0.435 | 0.6 | 0.4558061 | 0.5352839 | 0.4302
| Std Dev. |  | 0.06324555 | 0.01861899 | 0.01788854 | 0.04082483 | 0.01438017 | 0.009139848 | 0.05867168
| Rel.Std.Dev. |  | 12.65% | 3.286% | 4.066% | 6.999% | 3.186% | 1.695% | 12.95%
| PDM3 |  | -0.277% | 13.02% | -12.24% | 16.34% | -9.971% | 7.519% | -9.648%
| Z-Score (Absolute) |  | 0 | 0.92 | 0.83 | 1.16 | 0.67 | 0.54 | 0.65
| Analytical results for In in OREAS 144 (Certified Value 2 ppm) | [17 empty] | Certified
In | Round | Replicate | Lab | Lab | Lab | Lab | Lab | Lab | Lab | Lab | Lab | Lab | Lab | Lab | Lab |  |  |  | 1
| No | No | 01 | 03 | 04 | 05 | 06 | 07 | 08 | 09 | 10 | 12 | 13 | 14 | 16 |  |  |  | ppm
|  |  | 4A*MS | 4A*MS | 4A*MS | 4A*OES/MS | 4A*OES/MS | 4A*OES/MS | 4A*OES/MS | 4A*OES/MS | 4A*OES/MS | 4A*MS | 4A*OES/MS | 4A*MS | 4A*MS |  |  |  | 2
2
| 1 | 1 | 2.5 | 1.98 | 2.59 | 2 | 1.81 | 2.16 | 1.845 | 2.12 | 1.99 | 1.570266 | 1.16 | 2.676793 | 2.07 |  |  |  | 1
| 1 | 2 | 6.83 | 1.99 | 2.23 | 2.1 | 1.96 | 1.965 | 2.4 | 0.359 | 1.915 | 1.601011 | 1.27 | 2.425972 | 4.57 |  |  |  | 2
| 1 | 3 | 1.42 | 2.01 | 2.16 | 2 | 1.78 | 1.965 | 2.01 | 1.89 | 1.745 | 1.557897 | 1.97 | 2.532976 | 2.09 |  |  |  | 16
| 1 | 4 | 3.89 | 2.03 | 2.14 | 2.1 | 1.91 | 1.99 | 1.925 | < 0.005 | 1.49 | 1.590112 | 1.66 | 2.444248 | 4.86 |  |  |  | 2.000051
| 1 | 5 | 0.81 | 1.94 | 2.23 | 1.8 | 1.735 | 1.895 | 2.04 | 1.715 | 1.87 | 1.570901 | 1.27 | 2.536607 | 2.17 |  |  |  | 94
| 1 | 6 | 2.44 | 1.99 | 2.13 | 2 | 1.86 | 1.885 | 1.87 | 2.22 | 2.07 | 1.506704 | 1.3 | 2.567068 | 2.02
| Mean |  | 2.981667 | 1.99 | 2.246667 | 2 | 1.8425 | 1.976667 | 2.015 | 1.6608 | 1.846667 | 1.566149 | 1.438333 | 2.530611 | 2.963333
| Median |  | 2.47 | 1.99 | 2.195 | 2 | 1.835 | 1.965 | 1.9675 | 1.89 | 1.8925 | 1.570584 | 1.285 | 2.534791 | 2.13
| Std Dev. |  | 2.159402 | 0.0303315 | 0.1737431 | 0.1095445 | 0.08388981 | 0.09912954 | 0.2034207 | 0.7539434 | 0.2064865 | 0.03295725 | 0.311475 | 0.09071676 | 1.360789
| Rel.Std.Dev. |  | 72.42% | 1.524% | 7.733% | 5.477% | 4.553% | 5.015% | 10.1% | 45.4% | 11.18% | 2.104% | 21.66% | 3.585% | 45.92%
| PDM3 |  | 49.08% | -0.5025% | 12.33% | -0.002547% | -7.877% | -1.169% | 0.7474% | -16.96% | -7.669% | -21.69% | -28.09% | 26.53% | 48.16%
| Z-Score (Absolute) |  | 2.61 | 0 | 0.67 | 0.03 | 0.39 | 0.04 | 0.07 | 1.59 | 0.38 | 1.11 | 1.45 | 1.42 | 2.56
| Analytical results for K in OREAS 144 (Certified Value 1.94 wt.%) | [17 empty] | Certified
K | Round | Replicate | Lab | Lab | Lab | Lab | Lab | Lab | Lab | Lab | Lab | Lab | Lab | Lab | Lab | Lab | Lab |  | 1
| No | No | 01 | 03 | 04 | 05 | 06 | 07 | 08 | 09 | 10 | 11 | 12 | 13 | 14 | 16 | 18 |  | wt.%
|  |  | 4A*OES | 4A*MS | 4A*OES | 4A*OES/MS | 4A*OES/MS | 4A*OES/MS | 4A*OES/MS | 4A*OES/MS | 4A*OES/MS | 4A*OES | 4A*OES | 4A*OES/MS | 4A*MS | 4A*MS | 4A*OES |  | 2
3
| 1 | 1 | 1.9 | 2.01 | 1.9 | 1.91 | 1.93 | 1.95 | 1.91 | 1.92 | 1.92 | 2.01 | 2.019879 | 2.05 | 1.940917 | 2.24 | 1.667792 |  | 1
| 1 | 2 | 1.9 | 1.95 | 1.91 | 1.79 | 1.94 | 1.92 | 1.87 | 1.92 | 1.93 | 2.013 | 2.03503 | 1.98 | 1.958947 | 2.14 | 1.620974 |  | #N/A
| 1 | 3 | 1.9 | 1.96 | 1.95 | 1.81 | 1.96 | 1.96 | 1.9 | 1.9 | 1.93 | 2.051 | 2.036556 | 2.05 | 1.958811 | 2.25 | 1.69041 |  | 16
| 1 | 4 | 1.91 | 1.91 | 1.93 | 1.91 | 1.93 | 1.91 | 1.9 | 1.94 | 1.98 | 1.998 | 2.024784 | 2.04 | 1.943628 | 2.05 | 1.79152 |  | 1.944033
| 1 | 5 | 1.9 | 1.93 | 1.91 | 1.86 | 1.91 | 1.94 | 1.89 | 1.9 | 1.89 | 1.957 | 2.097861 | 2.09 | 1.968628 | 2.19 | 1.565658 |  | 95
| 1 | 6 | 1.92 | 1.95 | 1.9 | 1.78 | 1.9 | 1.96 | 2.06 | 1.94 | 1.96 | 2.017 | 2.041461 | 2.03 | 1.984404 | 2.22 | 1.723539
| Mean |  | 1.905 | 1.951667 | 1.916667 | 1.843333 | 1.928333 | 1.94 | 1.921667 | 1.92 | 1.935 | 2.007667 | 2.042595 | 2.04 | 1.959223 | 2.181667 | 1.676649
| Median |  | 1.9 | 1.95 | 1.91 | 1.835 | 1.93 | 1.945 | 1.9 | 1.92 | 1.93 | 2.0115 | 2.035793 | 2.045 | 1.958879 | 2.205 | 1.679101
| Std Dev. |  | 0.0083666 | 0.03371449 | 0.01966384 | 0.05853774 | 0.02136976 | 0.02097618 | 0.06911343 | 0.01788854 | 0.03146427 | 0.03052649 | 0.02822256 | 0.03577709 | 0.01613134 | 0.07574079 | 0.0788423
| Rel.Std.Dev. |  | 0.4392% | 1.727% | 1.026% | 3.176% | 1.108% | 1.081% | 3.597% | 0.9317% | 1.626% | 1.52% | 1.382% | 1.754% | 0.8234% | 3.472% | 4.702%
| PDM3 |  | -2.008% | 0.3927% | -1.408% | -5.18% | -0.8076% | -0.2075% | -1.151% | -1.236% | -0.4647% | 3.273% | 5.07% | 4.936% | 0.7813% | 12.22% | -13.75%
| Z-Score (Absolute) |  | 0.84 | 0.46 | 0.51 | 2.55 | 0.19 | 0.14 | 0.37 | 0.42 | 0 | 2.02 | 3 | 2.92 | 0.67 | 6.87 | 7.19
| Analytical results for La in OREAS 144 (Certified Value 29.1 ppm) | [17 empty] | Certified
La | Round | Replicate | Lab | Lab | Lab | Lab | Lab | Lab | Lab | Lab | Lab | Lab | Lab | Lab | Lab | Lab | Lab |  | 1
| No | No | 01 | 02 | 03 | 05 | 06 | 07 | 08 | 09 | 10 | 11 | 12 | 13 | 14 | 16 | 18 |  | ppm
|  |  | 4A*MS | 4A*MS | 4A*MS | 4A*OES/MS | 4A*OES/MS | 4A*OES/MS | 4A*OES/MS | 4A*OES/MS | 4A*OES/MS | 4A*OES | 4A*MS | 4A*OES/MS | 4A*MS | 4A*OES | 4A*MS |  | 1
2
| 1 | 1 | 25.7 | 26.23 | 26.92 | 30.3 | 28.9 | 29.3 | 30.5 | 29.7 | 29.9 | 28.667 | 28.53363 | 39.5 | 30.4619 | 20 | 30.6504 |  | 1
| 1 | 2 | 27.5 | 26.24 | 26.33 | 30.6 | 30.5 | 27.6 | 30.5 | 30.2 | 29.8 | 28.623 | 28.59443 | 37.4 | 31.12855 | 30 | 29.3161 |  | 3
| 1 | 3 | 28.5 | 25.59 | 26.92 | 32 | 28.2 | 28.4 | 27.5 | 30.9 | 31 | 30.028 | 28.75191 | 39.2 | 30.99888 | 30 | 32.0532 |  | 16
| 1 | 4 | 29.2 | 26.06 | 25.97 | 31.7 | 30.8 | 29.9 | 30.9 | 31 | 30.4 | 28.169 | 28.94179 | 39.1 | 30.98004 | 20 | 29.7982 |  | 29.12848
| 1 | 5 | 29 | 25.18 | 26.14 | 29.4 | 27.9 | 27.4 | 30.5 | 29.8 | 29.5 | 27.025 | 28.33987 | 41.1 | 31.03603 | 20 | 29.6193 |  | 96
| 1 | 6 | 28.3 | 25.99 | 26.74 | 31.4 | 29.6 | 27.3 | 28.6 | 31.5 | 31.1 | 28.65 | 27.99039 | 38.9 | 31.13839 | 30 | 37.9353
| Mean |  | 28.03333 | 25.88167 | 26.50333 | 30.9 | 29.31667 | 28.31667 | 29.75 | 30.51667 | 30.28333 | 28.527 | 28.52534 | 39.2 | 30.9573 | 25 | 31.56208
| Median |  | 28.4 | 26.025 | 26.535 | 31 | 29.25 | 28 | 30.5 | 30.55 | 30.15 | 28.6365 | 28.56403 | 39.15 | 31.01745 | 25 | 30.2243
| Std Dev. |  | 1.289444 | 0.4172969 | 0.4122459 | 0.9797959 | 1.192337 | 1.083359 | 1.370766 | 0.7250287 | 0.6615638 | 0.9675861 | 0.3317176 | 1.186592 | 0.2513916 | 5.477226 | 3.274764
| Rel.Std.Dev. |  | 4.6% | 1.612% | 1.555% | 3.171% | 4.067% | 3.826% | 4.608% | 2.376% | 2.185% | 3.392% | 1.163% | 3.027% | 0.8121% | 21.91% | 10.38%
| PDM3 |  | -3.76% | -11.15% | -9.012% | 6.082% | 0.6461% | -2.787% | 2.134% | 4.766% | 3.965% | -2.065% | -2.071% | 34.58% | 6.278% | -14.17% | 8.355%
| Z-Score (Absolute) |  | 0.67 | 1.8 | 1.48 | 0.83 | 0 | 0.53 | 0.23 | 0.63 | 0.51 | 0.41 | 0.42 | 5.19 | 0.86 | 2.27 | 1.18
| Analytical results for Li in OREAS 144 (Certified Value 71 ppm) | [17 empty] | Certified
Li | Round | Replicate | Lab | Lab | Lab | Lab | Lab | Lab | Lab | Lab | Lab | Lab | Lab | Lab | Lab | Lab | Lab |  | 1
| No | No | 01 | 03 | 04 | 05 | 06 | 07 | 08 | 09 | 10 | 11 | 12 | 13 | 14 | 16 | 18 |  | ppm
|  |  | 4A*MS | 4A*MS | 4A*MS | 4A*OES/MS | 4A*OES/MS | 4A*OES/MS | 4A*OES/MS | 4A*OES/MS | 4A*OES/MS | 4A*OES | 4A*MS | 4A*OES/MS | 4A*MS | 4A*MS | 4A*OES |  | 0
1
| 1 | 1 | 71 | 62.69 | 67.7 | 73 | 72.4 | 74 | 74.5 | 74 | 71.4 | 76.706 | 69.79131 | 62 | 69.08997 | 49.7 | 50.235 |  | 1
| 1 | 2 | 71 | 59.91 | 67.7 | 74 | 73.3 | 72.7 | 71.3 | 74.2 | 72 | 77.236 | 69.58424 | 56 | 70.30296 | 47.6 | 48.68 |  | #N/A
| 1 | 3 | 71 | 64.29 | 67.5 | 73 | 74.1 | 74.2 | 73.3 | 72.7 | 72.7 | 80.074 | 70.1932 | 65 | 69.3915 | 50.8 | 50.43 |  | 16
| 1 | 4 | 71 | 60.42 | 67.3 | 73 | 72.9 | 72.2 | 71.9 | 74.6 | 73.2 | 76.369 | 69.68913 | 63 | 70.01249 | 50.9 | 52.39 |  | 70.67305
| 1 | 5 | 70 | 60.6 | 66 | 72 | 72.5 | 73.5 | 72.4 | 73 | 70.5 | 75.07 | 70.17683 | 66 | 69.2022 | 49.2 | 48.995 |  | 97
| 1 | 6 | 71 | 63.05 | 66.7 | 73 | 71.9 | 74.5 | 74.3 | 74.7 | 73.5 | 77.878 | 69.87979 | 62 | 70.99096 | 47 | 53.22
| Mean |  | 70.83333 | 61.82667 | 67.15 | 73 | 72.85 | 73.51667 | 72.95 | 73.86667 | 72.21667 | 77.22217 | 69.88575 | 62.33333 | 69.83168 | 49.2 | 50.65833
| Median |  | 71 | 61.645 | 67.4 | 73 | 72.7 | 73.75 | 72.85 | 74.1 | 72.35 | 76.971 | 69.83555 | 62.5 | 69.702 | 49.45 | 50.3325
| Std Dev. |  | 0.4082483 | 1.758803 | 0.6745369 | 0.6324555 | 0.7739509 | 0.9020347 | 1.301922 | 0.8334667 | 1.140906 | 1.684601 | 0.2521006 | 3.50238 | 0.7401176 | 1.618641 | 1.815083
| Rel.Std.Dev. |  | 0.5764% | 2.845% | 1.005% | 0.8664% | 1.062% | 1.227% | 1.785% | 1.128% | 1.58% | 2.181% | 0.3607% | 5.619% | 1.06% | 3.29% | 3.583%
| PDM3 |  | 0.2268% | -12.52% | -4.985% | 3.293% | 3.08% | 4.024% | 3.222% | 4.519% | 2.184% | 9.267% | -1.114% | -11.8% | -1.191% | -30.38% | -28.32%
| Z-Score (Absolute) |  | 0 | 2.26 | 0.93 | 0.54 | 0.51 | 0.67 | 0.53 | 0.76 | 0.35 | 1.61 | 0.24 | 2.14 | 0.25 | 5.44 | 5.07
| Analytical results for Lu in OREAS 144 (Certified Value 0.18 ppm) | [17 empty] | Certified
Lu | Round | Replicate | Lab | Lab | Lab | Lab | Lab | Lab | Lab | [9 empty] | 1
| No | No | 01 | 02 | 03 | 05 | 13 | 14 | 18 | [9 empty] | ppm
|  |  | 4A*MS | 4A*MS | 4A*MS | 4A*OES/MS | 4A*OES/MS | 4A*MS | 4A*MS | [9 empty] | 2
3
| 1 | 1 | 0.15 | < 0.5 | 0.17 | 0.2 | 0.19 | 0.2027176 | 0.1781 | [9 empty] | 1
| 1 | 2 | 0.17 | < 0.5 | 0.16 | 0.2 | 0.19 | 0.1888304 | 0.1775 | [9 empty] | 13
| 1 | 3 | 0.17 | < 0.5 | 0.17 | 0.2 | 0.2 | 0.2112045 | 0.1682 | [9 empty] | 16
| 1 | 4 | 0.17 | < 0.5 | 0.16 | 0.3 | 0.2 | 0.2047384 | 0.169 | [9 empty] | 0.1812299
| 1 | 5 | 0.19 | < 0.5 | 0.16 | 0.2 | 0.2 | 0.2042515 | 0.1716 | [9 empty] | 98
| 1 | 6 | 0.17 | < 0.5 | 0.17 | 0.3 | 0.2 | 0.1978736 | 0.2273
| Mean |  | 0.17 |  | 0.165 | 0.2333333 | 0.1966667 | 0.2016027 | 0.18195
| Median |  | 0.17 |  | 0.165 | 0.2 | 0.2 | 0.2034846 | 0.17455
| Std Dev. |  | 0.01264911 |  | 0.005477226 | 0.05163978 | 0.005163978 | 0.007580557 | 0.02260591
| Rel.Std.Dev. |  | 7.441% |  | 3.32% | 22.13% | 2.626% | 3.76% | 12.42%
| PDM3 |  | -6.196% |  | -8.955% | 28.75% | 8.518% | 11.24% | 0.3974%
| Z-Score (Absolute) |  | 0.82 | 2.59 | 1.04 | NA | 0.31 | 0.52 | 0.31
Results from laboratory 5 were removed due to their 0.1 ppm reading resolution.
| Analytical results for Mg in OREAS 144 (Certified Value 1.16 wt.%) | [17 empty] | Certified
Mg | Round | Replicate | Lab | Lab | Lab | Lab | Lab | Lab | Lab | Lab | Lab | Lab | Lab | Lab | Lab | Lab | Lab | Lab | 1
| No | No | 01 | 03 | 04 | 05 | 06 | 07 | 08 | 09 | 10 | 11 | 12 | 13 | 14 | 16 | 17 | 18 | wt.%
|  |  | 4A*OES | 4A*MS | 4A*OES | 4A*OES/MS | 4A*OES/MS | 4A*OES/MS | 4A*OES/MS | 4A*OES/MS | 4A*OES/MS | 4A*OES | 4A*OES | 4A*OES/MS | 4A*MS | 4A*OES | 4A*MS | 4A*OES | 2
3
| 1 | 1 | 1.11 | 1.21 | 1.17 | 1.22 | 1.15 | 1.18 | 1.14 | 1.18 | 1.18 | 1.151 | 1.143575 | 1.16 | 1.174228 | 1.05 | 1.1074 | 1.122345 | 1
| 1 | 2 | 1.13 | 1.18 | 1.17 | 1.21 | 1.16 | 1.16 | 1.13 | 1.18 | 1.19 | 1.128 | 1.161425 | 1.12 | 1.221344 | 1.16 | 1.1068 | 1.065779 | #N/A
| 1 | 3 | 1.13 | 1.15 | 1.18 | 1.21 | 1.18 | 1.18 | 1.14 | 1.17 | 1.2 | 1.152 | 1.15817 | 1.16 | 1.185635 | 1.15 | 1.088 | 1.111143 | 16
| 1 | 4 | 1.13 | 1.14 | 1.19 | 1.3 | 1.16 | 1.15 | 1.14 | 1.19 | 1.21 | 1.145 | 1.14284 | 1.14 | 1.179292 | 0.87 | 1.082 | 1.150285 | 1.156068
| 1 | 5 | 1.13 | 1.12 | 1.2 | 1.22 | 1.15 | 1.18 | 1.14 | 1.17 | 1.16 | 1.118 | 1.145885 | 1.17 | 1.176684 | 1.11 | 1.1002 | 1.082865 | 99
| 1 | 6 | 1.13 | 1.16 | 1.16 | 1.2 | 1.15 | 1.19 | 1.18 | 1.2 | 1.21 | 1.127 | 1.16006 | 1.14 | 1.204238 | 1.19 | 1.0898 | 1.157511
| Mean |  | 1.126667 | 1.16 | 1.178333 | 1.226667 | 1.158333 | 1.173333 | 1.145 | 1.181667 | 1.191667 | 1.136833 | 1.1519925 | 1.148333 | 1.190237 | 1.088333 | 1.0957 | 1.114988
| Median |  | 1.13 | 1.155 | 1.175 | 1.215 | 1.155 | 1.18 | 1.14 | 1.18 | 1.195 | 1.1365 | 1.1520275 | 1.15 | 1.182464 | 1.13 | 1.095 | 1.116744
| Std Dev. |  | 0.008164966 | 0.03162278 | 0.0147196 | 0.03669696 | 0.01169045 | 0.01505545 | 0.01760682 | 0.01169045 | 0.0194079 | 0.01433062 | 0.008765184 | 0.01834848 | 0.01867941 | 0.117374 | 0.01060321 | 0.03626681
| Rel.Std.Dev. |  | 0.7247% | 2.726% | 1.249% | 2.992% | 1.009% | 1.283% | 1.538% | 0.9893% | 1.629% | 1.261% | 0.7609% | 1.598% | 1.569% | 10.78% | 0.9677% | 3.253%
| PDM3 |  | -2.543% | 0.3401% | 1.926% | 6.107% | 0.196% | 1.493% | -0.9574% | 2.214% | 3.079% | -1.664% | -0.3525% | -0.669% | 2.956% | -5.859% | -5.222% | -3.553%
| Z-Score (Absolute) |  | 0.77 | 0.13 | 0.63 | 1.94 | 0.09 | 0.49 | 0.28 | 0.72 | 0.99 | 0.5 | 0.09 | 0.19 | 0.95 | 1.81 | 1.61 | 1.09
| Analytical results for Mn in OREAS 144 (Certified Value 0.05 wt.%) | [17 empty] | Certified
Mn | Round | Replicate | Lab | Lab | Lab | Lab | Lab | Lab | Lab | Lab | Lab | Lab | Lab | Lab | Lab | Lab | Lab | Lab | 1
| No | No | 01 | 03 | 04 | 05 | 06 | 07 | 08 | 09 | 10 | 11 | 12 | 13 | 14 | 16 | 17 | 18 | wt.%
|  |  | 4A*OES | 4A*MS | 4A*OES | 4A*OES/MS | 4A*OES/MS | 4A*OES/MS | 4A*OES/MS | 4A*OES/MS | 4A*OES/MS | 4A*OES | 4A*OES | 4A*OES/MS | 4A*MS | 4A*OES | 4A*MS | 4A*OES | 3
3
| 1 | 1 | 0.0515 | 0.048811 | 0.0498 | 0.053 | 0.0498 | 0.0509 | 0.0515 | 0.0517 | 0.0488 | 0.0502362 | 0.04658 | 0.0524 | 0.05076237 | 0.0505 | 0.0471 | 0.04625088 | 1
| 1 | 2 | 0.0515 | 0.049853 | 0.0497 | 0.052 | 0.0501 | 0.0504 | 0.0492 | 0.0515 | 0.0492 | 0.0498968 | 0.046636 | 0.0511 | 0.05247877 | 0.0564 | 0.0474 | 0.0444693 | #N/A
| 1 | 3 | 0.0514 | 0.049886 | 0.051 | 0.0535 | 0.0508 | 0.0509 | 0.0516 | 0.051 | 0.0498 | 0.0503399 | 0.046957 | 0.0527 | 0.04991569 | 0.0558 | 0.0466 | 0.04600175 | 16
| 1 | 4 | 0.0516 | 0.049453 | 0.0503 | 0.0552 | 0.0499 | 0.0504 | 0.0497 | 0.0517 | 0.0504 | 0.0493546 | 0.046417 | 0.0522 | 0.05053875 | 0.0428 | 0.0462 | 0.04856228 | 0.04989662
| 1 | 5 | 0.0516 | 0.048906 | 0.0503 | 0.0524 | 0.0489 | 0.0508 | 0.0489 | 0.0511 | 0.0481 | 0.0485494 | 0.046483 | 0.0537 | 0.0503793 | 0.0546 | 0.0462 | 0.04453333 | 100
| 1 | 6 | 0.0521 | 0.048609 | 0.0493 | 0.0521 | 0.0488 | 0.0511 | 0.0517 | 0.0522 | 0.0501 | 0.0503102 | 0.046775 | 0.0523 | 0.05110545 | 0.057 | 0.0462 | 0.04824474
| Mean |  | 0.05161667 | 0.049253 | 0.05006667 | 0.05303333 | 0.04971667 | 0.05075 | 0.05043333 | 0.05153333 | 0.0494 | 0.04978118 | 0.04664133 | 0.0524 | 0.05086339 | 0.05285 | 0.04661667 | 0.04634371
| Median |  | 0.05155 | 0.0491795 | 0.05005 | 0.0527 | 0.04985 | 0.05085 | 0.0506 | 0.0516 | 0.0495 | 0.0500665 | 0.046608 | 0.05235 | 0.05065056 | 0.0552 | 0.0464 | 0.04612632
| Std Dev. |  | 0.0002483277 | 0.0005533892 | 0.000595539 | 0.001204436 | 0.0007574079 | 0.0002880972 | 0.001304863 | 0.0004412105 | 0.0008648699 | 0.0007087586 | 0.0001983418 | 0.0008390471 | 0.0008850004 | 0.005442702 | 0.0005231316 | 0.001757976
| Rel.Std.Dev. |  | 0.4811% | 1.124% | 1.189% | 2.271% | 1.523% | 0.5677% | 2.587% | 0.8562% | 1.751% | 1.424% | 0.4252% | 1.601% | 1.74% | 10.3% | 1.122% | 3.793%
| PDM3 |  | 3.447% | -1.29% | 0.3408% | 6.286% | -0.3607% | 1.71% | 1.076% | 3.28% | -0.9953% | -0.2313% | -6.524% | 5.017% | 1.938% | 5.919% | -6.573% | -7.121%
| Z-Score (Absolute) |  | 0.81 | 0.59 | 0.11 | 1.65 | 0.32 | 0.3 | 0.11 | 0.76 | 0.5 | 0.28 | 2.13 | 1.27 | 0.36 | 1.54 | 2.15 | 2.31
| Analytical results for Mo in OREAS 144 (Certified Value 2.08 ppm) | [17 empty] | Certified
Mo | Round | Replicate | Lab | Lab | Lab | Lab | Lab | Lab | Lab | Lab | Lab | Lab | Lab | Lab | Lab | Lab | Lab |  | 1
| No | No | 01 | 03 | 04 | 05 | 06 | 07 | 08 | 09 | 10 | 11 | 13 | 14 | 16 | 17 | 18 |  | ppm
|  |  | 4A*MS | 4A*MS | 4A*MS | 4A*OES/MS | 4A*OES/MS | 4A*OES/MS | 4A*OES/MS | 4A*OES/MS | 4A*OES/MS | 4A*OES | 4A*OES/MS | 4A*MS | 4A*MS | 4A*MS | 4A*OES |  | 2
3
| 1 | 1 | 2 | 1.87 | 2 | 1 | 2.21 | 2.29 | 2.11 | 2.07 | 1.98 | < 1 | 2.39 | 3.501839 | 2.21 | 2 | 2.79 |  | 1
| 1 | 2 | 3 | 1.92 | 2 | 1 | 2.3 | 2.14 | 1.97 | 2.19 | 1.93 | 1.136 | 2.45 | 3.901936 | 2.03 | 1.7 | 2.51 |  | 14
| 1 | 3 | 2 | 2 | 2 | 1 | 2.12 | 2.43 | 1.86 | 2.13 | 2.12 | 1.668 | 2.51 | 3.191369 | 2.03 | 2 | 3.29 |  | 16
| 1 | 4 | 3 | 1.93 | 2 | 1 | 2.25 | 2.87 | 2.01 | 2.13 | 1.99 | 1.252 | 2.55 | 3.622625 | 2.07 | 1.9 |  |  | 2.079556
| 1 | 5 | 2 | 1.89 | 2.1 | 2 | 2.2 | 2.15 | 2.07 | 2.2 | 2.1 | 1.112 | 2.47 | 3.386871 | 2.26 | 2.3 | 3.4 |  | 101
| 1 | 6 | 2 | 1.9 | 2 | 1 | 2.01 | 2.12 | 2.07 | 2.2 | 2.08 | < 1 | 2.41 | 3.34224 | 2.03 | 2.5 | 3.28
| Mean |  | 2.333333 | 1.918333 | 2.016667 | 1.166667 | 2.181667 | 2.333333 | 2.015 | 2.153333 | 2.033333 | 1.292 | 2.463333 | 3.491147 | 2.105 | 2.066667 | 3.054
| Median |  | 2 | 1.91 | 2 | 1 | 2.205 | 2.22 | 2.04 | 2.16 | 2.035 | 1.194 | 2.46 | 3.444355 | 2.05 | 2 | 3.28
| Std Dev. |  | 0.5163978 | 0.04535049 | 0.04082483 | 0.4082483 | 0.1030372 | 0.2883516 | 0.09071935 | 0.05240865 | 0.07685484 | 0.2580129 | 0.06022181 | 0.2486207 | 0.1031019 | 0.2875181 | 0.3847467
| Rel.Std.Dev. |  | 22.13% | 2.364% | 2.024% | 34.99% | 4.723% | 12.36% | 4.502% | 2.434% | 3.78% | 19.97% | 2.445% | 7.121% | 4.898% | 13.91% | 12.6%
| PDM3 |  | 12.2% | -7.753% | -3.024% | -43.9% | 4.91% | 12.2% | -3.104% | 3.548% | -2.223% | -37.87% | 18.45% | 67.88% | 1.224% | -0.6198% | 46.86%
| Z-Score (Absolute) |  | NA | 1.4 | 0.66 | NA | 0.57 | 1.71 | 0.67 | 0.36 | 0.54 | 8.07 | 2.68 | 10.39 | 0 | 0.29 | 7.11
Results from laboratories 1 and 5 were removed due to their 1 ppm reading resolution.
| Analytical results for Na in OREAS 144 (Certified Value 0.836 wt.%) | [17 empty] | Certified
Na | Round | Replicate | Lab | Lab | Lab | Lab | Lab | Lab | Lab | Lab | Lab | Lab | Lab | Lab | Lab | Lab | Lab |  | 1
| No | No | 01 | 03 | 04 | 05 | 06 | 07 | 08 | 09 | 10 | 11 | 13 | 14 | 16 | 17 | 18 |  | wt.%
|  |  | 4A*OES | 4A*MS | 4A*OES | 4A*OES/MS | 4A*OES/MS | 4A*OES/MS | 4A*OES/MS | 4A*OES/MS | 4A*OES/MS | 4A*OES | 4A*OES/MS | 4A*MS | 4A*MS | 4A*MS | 4A*OES |  | 3
3
| 1 | 1 | 0.79 | 0.85 | 0.803 | 0.77 | 0.84 | 0.84 | 0.82 | 0.84 | 0.82 | 0.866 | 0.9 | 0.8408143 | 0.77 | 0.7754 | 0.843851 |  | 1
| 1 | 2 | 0.81 | 0.82 | 0.808 | 0.77 | 0.85 | 0.83 | 0.84 | 0.84 | 0.84 | 0.869 | 0.86 | 0.8429625 | 0.73 | 0.7736 | 0.806535 |  | 15
| 1 | 3 | 0.81 | 0.82 | 0.837 | 0.81 | 0.86 | 0.85 | 0.82 | 0.83 | 0.85 | 0.864 | 0.9 | 0.8411908 | 0.74 | 0.7577 | 0.837747 |  | 16
| 1 | 4 | 0.8 | 0.8 | 0.809 | 0.82 | 0.85 | 0.82 | 0.85 | 0.85 | 0.85 | 0.861 | 0.89 | 0.8431 | 0.75 | 0.7542 | 0.866021 |  | 0.8362456
| 1 | 5 | 0.8 | 0.81 | 0.822 | 0.79 | 0.84 | 0.84 | 0.85 | 0.83 | 0.82 | 0.841 | 0.91 | 0.833298 | 0.74 | 0.7681 | 0.810222 |  | 102
| 1 | 6 | 0.81 | 0.82 | 0.815 | 0.79 | 0.84 | 0.85 | 0.85 | 0.85 | 0.85 | 0.875 | 0.88 | 0.85786 | 0.7 | 0.7616 | 0.893558
| Mean |  | 0.8033333 | 0.82 | 0.8156667 | 0.7916667 | 0.8466667 | 0.8383333 | 0.8383333 | 0.84 | 0.8383333 | 0.8626667 | 0.89 | 0.8432043 | 0.7383333 | 0.7651 | 0.842989
| Median |  | 0.805 | 0.82 | 0.812 | 0.79 | 0.845 | 0.84 | 0.845 | 0.84 | 0.845 | 0.865 | 0.895 | 0.8420767 | 0.74 | 0.76485 | 0.840799
| Std Dev. |  | 0.008164966 | 0.0167332 | 0.01232342 | 0.02041241 | 0.008164966 | 0.01169045 | 0.0147196 | 0.008944272 | 0.0147196 | 0.01163901 | 0.01788854 | 0.00803444 | 0.02316607 | 0.008638981 | 0.03322195
| Rel.Std.Dev. |  | 1.016% | 2.041% | 1.511% | 2.578% | 0.9644% | 1.394% | 1.756% | 1.065% | 1.756% | 1.349% | 2.01% | 0.9528% | 3.138% | 1.129% | 3.941%
| PDM3 |  | -3.936% | -1.943% | -2.461% | -5.331% | 1.246% | 0.2497% | 0.2497% | 0.449% | 0.2497% | 3.159% | 6.428% | 0.8321% | -11.71% | -8.508% | 0.8064%
| Z-Score (Absolute) |  | 1.29 | 0.67 | 0.83 | 1.72 | 0.31 | 0 | 0 | 0.06 | 0 | 0.89 | 1.9 | 0.18 | 3.68 | 2.69 | 0.17
| Analytical results for Nb in OREAS 144 (Certified Value 10.2 ppm) | [17 empty] | Certified
Nb | Round | Replicate | Lab | Lab | Lab | Lab | Lab | Lab | Lab | Lab | Lab | Lab | Lab | Lab | Lab | Lab |  |  | 1
| No | No | 01 | 02 | 03 | 04 | 05 | 06 | 07 | 08 | 09 | 10 | 13 | 14 | 16 | 18 |  |  | ppm
|  |  | 4A*MS | 4A*MS | 4A*MS | 4A*MS | 4A*OES/MS | 4A*OES/MS | 4A*OES/MS | 4A*OES/MS | 4A*OES/MS | 4A*OES/MS | 4A*OES/MS | 4A*MS | 4A*MS | 4A*OES |  |  | 1
1
| 1 | 1 | 7.2 | 11.41 | 5.98 | 8.3 | 10.4 | 10 | 11.4 | 10.9 | 11.2 | 10.4 | 9.4 | 10.22406 | 10.5 | 7.52 |  |  | 1
| 1 | 2 | 8.1 | 11.43 | 5.78 | 8.1 | 11.8 | 10.1 | 10.4 | 11.4 | 12 | 10.4 | 9.1 | 10.58879 | 9.5 | 13.28 |  |  | 4
| 1 | 3 | 8 | 11.07 | 5.86 | 8.2 | 9.9 | 9.6 | 10.8 | 10.4 | 11.8 | 10.8 | 10.1 | 10.27405 | 9 | 13.44 |  |  | 16
| 1 | 4 | 8.2 | 11.53 | 6.14 | 8.3 | 13 | 10.6 | 11.4 | 11.6 | 11.8 | 10.6 | 9.5 | 10.43383 | 11.7 | 17.63 |  |  | 10.24613
| 1 | 5 | 8.5 | 11.64 | 5.91 | 8.6 | 11.3 | 9.4 | 10.2 | 11.4 | 11.8 | 10.4 | 9.6 | 10.3977 | 12 | 24.31 |  |  | 103
| 1 | 6 | 7.6 | 11.34 | 5.71 | 8.3 | 10.3 | 10 | 10.5 | 10 | 12 | 10.6 | 9.7 | 10.48324 | 8.8 | 10.82
| Mean |  | 7.933333 | 11.40333 | 5.896667 | 8.3 | 11.11667 | 9.95 | 10.78333 | 10.95 | 11.76667 | 10.53333 | 9.566667 | 10.40028 | 10.25 | 14.5
| Median |  | 8.05 | 11.42 | 5.885 | 8.3 | 10.85 | 10 | 10.65 | 11.15 | 11.8 | 10.5 | 9.55 | 10.41577 | 10 | 13.36
| Std Dev. |  | 0.4633213 | 0.1938728 | 0.152403 | 0.167332 | 1.158303 | 0.41833 | 0.5154286 | 0.6379655 | 0.294392 | 0.1632993 | 0.332666 | 0.1345654 | 1.375136 | 5.8465
| Rel.Std.Dev. |  | 5.84% | 1.7% | 2.585% | 2.016% | 10.42% | 4.204% | 4.78% | 5.826% | 2.502% | 1.55% | 3.477% | 1.294% | 13.42% | 40.32%
| PDM3 |  | -22.57% | 11.29% | -42.45% | -18.99% | 8.496% | -2.89% | 5.243% | 6.87% | 14.84% | 2.803% | -6.631% | 1.504% | 0.03773% | 41.52%
| Z-Score (Absolute) |  | 2.2 | 0.81 | 3.98 | 1.89 | 0.57 | 0.45 | 0.28 | 0.42 | 1.13 | 0.06 | 0.78 | 0.06 | 0.19 | 3.51
| Analytical results for Nd in OREAS 144 (Certified Value 25.5 ppm) | [17 empty] | Certified
Nd | Round | Replicate | Lab | Lab | Lab | Lab | Lab | Lab | Lab | [9 empty] | 1
| No | No | 01 | 02 | 03 | 05 | 14 | 17 | 18 | [9 empty] | ppm
|  |  | 4A*MS | 4A*MS | 4A*MS | 4A*OES/MS | 4A*MS | 4A*MS | 4A*MS | [9 empty] | 1
2
| 1 | 1 | 25.9 | 24.24 | 25.13 | 26.5 | 28.25146 | 23 | 25.2926 | [9 empty] | 1
| 1 | 2 | 27.5 | 25.76 | 24.54 | 27 | 28.62408 | 20 | 25.2769 | [9 empty] | #N/A
| 1 | 3 | 28.7 | 23.56 | 24.92 | 27.3 | 27.96424 | 21 | 23.3249 | [9 empty] | 16
| 1 | 4 | 28.7 | 23.84 | 24.28 | 28.3 | 27.94615 | 22 | 25.1217 | [9 empty] | 25.46804
| 1 | 5 | 27.9 | 23.46 | 24.33 | 25.8 | 27.62879 | 24 | 23.8963 | [9 empty] | 104
| 1 | 6 | 28.2 | 24.69 | 25.49 | 26.8 | 27.90804 | 21 | 31.7734
| Mean |  | 27.81667 | 24.25833 | 24.78167 | 26.95 | 28.05379 | 21.83333 | 25.78097
| Median |  | 28.05 | 24.04 | 24.73 | 26.9 | 27.9552 | 21.5 | 25.1993
| Std Dev. |  | 1.047696 | 0.8650645 | 0.4808915 | 0.8360622 | 0.3422819 | 1.47196 | 3.046989
| Rel.Std.Dev. |  | 3.766% | 3.566% | 1.941% | 3.102% | 1.22% | 6.742% | 11.82%
| PDM3 |  | 9.222% | -4.75% | -2.695% | 5.819% | 10.15% | -14.27% | 1.229%
| Z-Score (Absolute) |  | 0.9 | 0.67 | 0.44 | 0.52 | 1.01 | 1.75 | 0
| Analytical results for Ni in OREAS 144 (Certified Value 28.1 ppm) | [17 empty] | Certified
Ni | Round | Replicate | Lab | Lab | Lab | Lab | Lab | Lab | Lab | Lab | Lab | Lab | Lab | Lab | Lab | Lab | Lab | Lab | 1
| No | No | 01 | 03 | 04 | 05 | 06 | 07 | 08 | 09 | 10 | 11 | 12 | 13 | 14 | 16 | 17 | 18 | ppm
|  |  | 4A*OES | 4A*MS | 4A*OES | 4A*OES/MS | 4A*OES/MS | 4A*OES/MS | 4A*OES/MS | 4A*OES/MS | 4A*OES/MS | 4A*OES | 4A*OES | 4A*OES/MS | 4A*MS | 4A*MS | 4A*MS | 4A*OES | 1
2
| 1 | 1 | 31 | 28.37 | 28 | 28 | 26.2 | 30.8 | 27.6 | 28.3 | 26.9 | 30.553 | 26.701 | 33.7 | 30.2973 | 28.4 | 26.5 | 27.07 | 1
| 1 | 2 | 42 | 28.12 | 27 | 28 | 26.8 | 29.1 | 26.3 | 29.4 | 26.6 | 30.667 | 26.2005 | 31.3 | 31.08036 | 28.9 | 27.3 | 25.42 | #N/A
| 1 | 3 | 34 | 28.46 | 28 | 28 | 24.3 | 29.1 | 29 | 30.5 | 27.5 | 31.14 | 26.665 | 34.3 | 30.08091 | 30.2 | 25.9 | 24.93 | 16
| 1 | 4 | 28 | 27.68 | 28 | 28 | 27.3 | 30.6 | 26.7 | 29.4 | 26.3 | 30.047 | 26.707 | 33.9 | 29.52646 | 26.9 | 26.5 | 26.33 | 28.12183
| 1 | 5 | 31 | 28.17 | 28 | 28 | 24.3 | 28.2 | 26.3 | 30.8 | 26 | 29.472 | 26.266 | 34.7 | 29.84061 | 30.4 | 26.8 | 22.66 | 105
| 1 | 6 | 28 | 27.03 | 28 | 28 | 25.5 | 28.6 | 27.3 | 30 | 27.3 | 30.696 | 26.232 | 33.6 | 30.90268 | 27.9 | 26.9 | 30.65
| Mean |  | 32.33333 | 27.97167 | 27.83333 | 28 | 25.73333 | 29.4 | 27.2 | 29.73333 | 26.76667 | 30.42917 | 26.46192 | 33.58333 | 30.28805 | 28.78333 | 26.65 | 26.17667
| Median |  | 31 | 28.145 | 28 | 28 | 25.85 | 29.1 | 27 | 29.7 | 26.75 | 30.61 | 26.4655 | 33.8 | 30.18911 | 28.65 | 26.65 | 25.875
| Std Dev. |  | 5.240865 | 0.5348427 | 0.4082483 | 0 | 1.262801 | 1.063955 | 1.027619 | 0.9025889 | 0.5785038 | 0.5849107 | 0.2522115 | 1.190658 | 0.6047735 | 1.349691 | 0.4722288 | 2.658042
| Rel.Std.Dev. |  | 16.21% | 1.912% | 1.467% | 0% | 4.907% | 3.619% | 3.778% | 3.036% | 2.161% | 1.922% | 0.9531% | 3.545% | 1.997% | 4.689% | 1.772% | 10.15%
| PDM3 |  | 14.98% | -0.534% | -1.026% | -0.4332% | -8.493% | 4.545% | -3.278% | 5.73% | -4.819% | 8.205% | -5.903% | 19.42% | 7.703% | 2.352% | -5.234% | -6.917%
| Z-Score (Absolute) |  | 2 | 0.01 | 0.07 | 0.01 | 1.03 | 0.65 | 0.36 | 0.8 | 0.56 | 1.12 | 0.7 | 2.57 | 1.06 | 0.37 | 0.61 | 0.83
| Analytical results for P in OREAS 144 (Certified Value 0.052 wt.%) | [17 empty] | Certified
P | Round | Replicate | Lab | Lab | Lab | Lab | Lab | Lab | Lab | Lab | Lab | Lab | Lab | Lab | Lab | Lab | Lab | Lab | 1
| No | No | 01 | 03 | 04 | 05 | 06 | 07 | 08 | 09 | 10 | 11 | 12 | 13 | 14 | 16 | 17 | 18 | wt.%
|  |  | 4A*OES | 4A*MS | 4A*OES | 4A*OES/MS | 4A*OES/MS | 4A*OES/MS | 4A*OES/MS | 4A*OES/MS | 4A*OES/MS | 4A*OES | 4A*OES | 4A*OES/MS | 4A*MS | 4A*MS | 4A*MS | 4A*OES | 3
3
| 1 | 1 | 0.05 | 0.0527 | 0.051 | 0.048 | 0.052 | 0.053 | 0.052 | 0.053 | 0.052 | 0.052 | 0.07511 | 0.06 | 0.05135813 | 0.053 | 0.0528 | 0.043535 | 1
| 1 | 2 | 0.05 | 0.0498 | 0.051 | 0.049 | 0.052 | 0.053 | 0.05 | 0.053 | 0.052 | 0.054 | 0.07602 | 0.05 | 0.05206217 | 0.054 | 0.0524 | 0.042164 | #N/A
| 1 | 3 | 0.05 | 0.054 | 0.052 | 0.049 | 0.052 | 0.054 | 0.053 | 0.053 | 0.053 | 0.05 | 0.07607 | 0.06 | 0.05219744 | 0.054 | 0.0558 | 0.044254 | 16
| 1 | 4 | 0.05 | 0.0511 | 0.052 | 0.05 | 0.051 | 0.053 | 0.051 | 0.053 | 0.053 | 0.053 | 0.07544 | 0.06 | 0.05081188 | 0.052 | 0.051 | 0.045573 | 0.0522105
| 1 | 5 | 0.05 | 0.0502 | 0.052 | 0.049 | 0.051 | 0.054 | 0.051 | 0.052 | 0.052 | 0.052 | 0.07668 | 0.06 | 0.05288161 | 0.052 | 0.0546 | 0.043894 | 106
| 1 | 6 | 0.05 | 0.0515 | 0.051 | 0.049 | 0.051 | 0.054 | 0.053 | 0.054 | 0.052 | 0.053 | 0.07534 | 0.06 | 0.05544463 | 0.053 | 0.0555 | 0.046207
| Mean |  | 0.05 | 0.05155 | 0.0515 | 0.049 | 0.0515 | 0.0535 | 0.05166667 | 0.053 | 0.05233333 | 0.05233333 | 0.07577667 | 0.05833333 | 0.05245931 | 0.053 | 0.05368333 | 0.04427117
| Median |  | 0.05 | 0.0513 | 0.0515 | 0.049 | 0.0515 | 0.0535 | 0.0515 | 0.053 | 0.052 | 0.0525 | 0.07573 | 0.06 | 0.05212981 | 0.053 | 0.0537 | 0.044074
| Std Dev. |  | 7.601177e-18 | 0.001575754 | 0.0005477226 | 0.0006324555 | 0.0005477226 | 0.0005477226 | 0.00121106 | 0.0006324555 | 0.0005163978 | 0.00136626 | 0.0005847621 | 0.004082483 | 0.001627476 | 0.0008944272 | 0.00191041 | 0.001453744
| Rel.Std.Dev. |  | 1.52e-14% | 3.057% | 1.064% | 1.291% | 1.064% | 1.024% | 2.344% | 1.193% | 0.9867% | 2.611% | 0.7717% | 6.999% | 3.102% | 1.688% | 3.559% | 3.284%
| PDM3 |  | -4.234% | -1.265% | -1.361% | -6.149% | -1.361% | 2.47% | -1.042% | 1.512% | 0.2353% | 0.2353% | 45.14% | 11.73% | 0.4766% | 1.512% | 2.821% | -15.21%
| Z-Score (Absolute) |  | 1.89 | 0.63 | 0.67 | 2.7 | 0.67 | 0.94 | 0.54 | 0.54 | 0 | 0 | 18.97 | 4.86 | 0.1 | 0.54 | 1.09 | 6.52
| Analytical results for Pb in OREAS 144 (Certified Value 20.6 ppm) | [17 empty] | Certified
Pb | Round | Replicate | Lab | Lab | Lab | Lab | Lab | Lab | Lab | Lab | Lab | Lab | Lab | Lab | Lab | Lab |  |  | 1
| No | No | 03 | 04 | 05 | 06 | 07 | 08 | 09 | 10 | 11 | 13 | 14 | 16 | 17 | 18 |  |  | ppm
|  |  | 4A*MS | 4A*MS | 4A*OES/MS | 4A*OES/MS | 4A*OES/MS | 4A*OES/MS | 4A*OES/MS | 4A*OES/MS | 4A*OES | 4A*OES/MS | 4A*MS | 4A*MS | 4A*MS | 4A*OES |  |  | 1
2
| 1 | 1 | 22.63 | 20 | 14 | 20.6 | 21.5 | 18.9 | 19.6 | 19.3 | 20.867 | 25 | 20.9414 | 27 | 18 | 24.65 |  |  | 1
| 1 | 2 | 22.24 | 20 | 15 | 21.6 | 20.9 | 19.7 | 20.1 | 19.4 | 20.786 | 25 | 20.96657 | 28.4 | 25 | 21.75 |  |  | 6
| 1 | 3 | 22.26 | 20 | 14 | 19.9 | 20 | 19.3 | 20.1 | 19.9 | 20.352 | 25 | 20.62189 | 27.3 | 17 | 25.04 |  |  | 16
| 1 | 4 | 22.14 | 20 | 12 | 21.6 | 22.5 | 20.2 | 20 | 20 | 19.531 | 36 | 20.5445 | 26.9 | 19 | 34.19 |  |  | 20.6101
| 1 | 5 | 21.94 | 20 | 14 | 19.8 | 20.2 | 20 | 19.8 | 19 | 19.852 | 28 | 21.49094 | 24.9 | 20 | 13.85 |  |  | 107
| 1 | 6 | 21.31 | 20 | 15 | 20.1 | 20.6 | 19.4 | 20.5 | 20.2 | 21.317 | 27 | 20.79243 | 26.9 | 26 | 23.03
| Mean |  | 22.08667 | 20 | 14 | 20.6 | 20.95 | 19.58333 | 20.01667 | 19.63333 | 20.45083 | 27.66667 | 20.89295 | 26.9 | 20.83333 | 23.75167
| Median |  | 22.19 | 20 | 14 | 20.35 | 20.75 | 19.55 | 20.05 | 19.65 | 20.569 | 26 | 20.86691 | 26.95 | 19.5 | 23.84
| Std Dev. |  | 0.4418899 | 0 | 1.095445 | 0.8221922 | 0.9268225 | 0.4792355 | 0.3060501 | 0.4676181 | 0.670856 | 4.273952 | 0.3377437 | 1.133137 | 3.763863 | 6.542111
| Rel.Std.Dev. |  | 2.001% | 0% | 7.825% | 3.991% | 4.424% | 2.447% | 1.529% | 2.382% | 3.28% | 15.45% | 1.617% | 4.212% | 18.07% | 27.54%
| PDM3 |  | 7.164% | -2.96% | -32.07% | -0.04901% | 1.649% | -4.982% | -2.879% | -4.739% | -0.7728% | 34.24% | 1.372% | 30.52% | 1.083% | 15.24%
| Z-Score (Absolute) |  | 1.03 | 0.54 | 5.03 | 0.09 | 0.17 | 0.85 | 0.52 | 0.81 | 0.2 | 5.21 | 0.13 | 4.63 | 0.09 | 2.27
| Analytical results for Pr in OREAS 144 (Certified Value 7.2 ppm) | [17 empty] | Certified
Pr | Round | Replicate | Lab | Lab | Lab | Lab | Lab | Lab | Lab | [9 empty] | 1
| No | No | 01 | 02 | 03 | 05 | 12 | 14 | 18 | [9 empty] | ppm
|  |  | 4A*MS | 4A*MS | 4A*MS | 4A*OES/MS | 4A*MS | 4A*MS | 4A*MS | [9 empty] | 2
3
| 1 | 1 | 6.57 | 5.27 | 6.4 | 7.1 | 7.877554 | 7.198309 | 7.3472 | [9 empty] | 1
| 1 | 2 | 7.12 | 5.81 | 6.44 | 7.2 | 8.075668 | 7.311011 | 7.0929 | [9 empty] | #N/A
| 1 | 3 | 7.13 | 5.16 | 6.42 | 7.3 | 8.087077 | 7.354437 | 7.1359 | [9 empty] | 16
| 1 | 4 | 7.32 | 5.4 | 6.28 | 7.5 | 7.917415 | 7.14761 | 7.2417 | [9 empty] | 7.199324
| 1 | 5 | 7.1 | 5.59 | 6.5 | 6.8 | 7.947222 | 7.295654 | 7.1776 | [9 empty] | 108
| 1 | 6 | 7.13 | 5.57 | 6.53 | 7.2 | 7.967705 | 7.171658 | 9.2658
| Mean |  | 7.061667 | 5.466667 | 6.428333 | 7.183333 | 7.978774 | 7.246446 | 7.543517
| Median |  | 7.125 | 5.485 | 6.43 | 7.2 | 7.957464 | 7.246981 | 7.20965
| Std Dev. |  | 0.2540407 | 0.2370373 | 0.08773065 | 0.2316607 | 0.08514269 | 0.08477163 | 0.8484097
| Rel.Std.Dev. |  | 3.597% | 4.336% | 1.365% | 3.225% | 1.067% | 1.17% | 11.25%
| PDM3 |  | -1.912% | -24.07% | -10.71% | -0.2221% | 10.83% | 0.6545% | 4.781%
| Z-Score (Absolute) |  | 0.23 | 3.21 | 1.41 | 0 | 1.49 | 0.12 | 0.67
| Analytical results for Rb in OREAS 144 (Certified Value 126 ppm) | [17 empty] | Certified
Rb | Round | Replicate | Lab | Lab | Lab | Lab | Lab | Lab | Lab | Lab | Lab | Lab | Lab | Lab | Lab | Lab |  |  | 1
| No | No | 01 | 03 | 04 | 05 | 06 | 07 | 08 | 09 | 10 | 12 | 13 | 14 | 16 | 18 |  |  | ppm
|  |  | 4A*MS | 4A*MS | 4A*MS | 4A*OES/MS | 4A*OES/MS | 4A*OES/MS | 4A*OES/MS | 4A*OES/MS | 4A*OES/MS | 4A*MS | 4A*OES/MS | 4A*MS | 4A*MS | 4A*MS |  |  | 0
0
| 1 | 1 | 130.8 | 118.94 | 120 | 135 | 125 | 132 | 123.5 | 136.5 | 123.5 | 125.1832 | 148 | 134.336 | 125 | 115.7954 |  |  | 1
| 1 | 2 | 129.5 | 121 | 123 | 135 | 127.5 | 123.5 | 135.5 | 134.5 | 122.5 | 128.9461 | 142 | 138.0255 | 121 | 111.3022 |  |  | 7
| 1 | 3 | 130.5 | 123.11 | 121 | 141 | 119 | 124 | 134 | 135.5 | 127.5 | 127.4549 | 154 | 132.7523 | 121 | 111.6933 |  |  | 16
| 1 | 4 | 130.1 | 120.3 | 120 | 135 | 130.5 | 129 | 137.5 | 137 | 125 | 129.7512 | 149 | 135.4603 | 124 | 113.5554 |  |  | 126.3971
| 1 | 5 | 130.2 | 119.37 | 118 | 123 | 117.5 | 121 | 137 | 135 | 123 | 122.9272 | 151 | 135.0855 | 121 | 114.8757 |  |  | 109
| 1 | 6 | 132.1 | 119.13 | 121 | 135 | 121 | 118.5 | 124.5 | 136.5 | 128 | 126.2875 | 146 | 139.045 | 114 | 145.5071
| Mean |  | 130.5333 | 120.3083 | 120.5 | 134 | 123.4167 | 124.6667 | 132 | 135.8333 | 124.9167 | 126.7584 | 148.3333 | 135.7841 | 121 | 118.7882
| Median |  | 130.35 | 119.835 | 120.5 | 135 | 123 | 123.75 | 134.75 | 136 | 124.25 | 126.8712 | 148.5 | 135.2729 | 121 | 114.21555
| Std Dev. |  | 0.8824209 | 1.579182 | 1.643168 | 5.899152 | 5.093296 | 5.016639 | 6.324555 | 0.9831921 | 2.354074 | 2.514298 | 4.131182 | 2.346862 | 3.847077 | 13.20548
| Rel.Std.Dev. |  | 0.676% | 1.313% | 1.364% | 4.402% | 4.127% | 4.024% | 4.791% | 0.7238% | 1.885% | 1.984% | 2.785% | 1.728% | 3.179% | 11.12%
| PDM3 |  | 3.272% | -4.817% | -4.666% | 6.015% | -2.358% | -1.369% | 4.433% | 7.466% | -1.171% | 0.2858% | 17.36% | 7.427% | -4.27% | -6.02%
| Z-Score (Absolute) |  | 0.58 | 0.69 | 0.66 | 1.01 | 0.3 | 0.15 | 0.76 | 1.24 | 0.11 | 0.11 | 2.79 | 1.23 | 0.6 | 0.87
| Analytical results for Re in OREAS 144 (Indicative Value 0.002 ppm) | [17 empty] | Indicative
Re | Round | Replicate | Lab | Lab | Lab | Lab | Lab | Lab | Lab | Lab | Lab | Lab | Lab | [5 empty] | 1
| No | No | 03 | 04 | 05 | 06 | 07 | 08 | 09 | 10 | 14 | 16 | 17 | [5 empty] | ppm
|  |  | 4A*MS | 4A*MS | 4A*OES/MS | 4A*OES/MS | 4A*OES/MS | 4A*OES/MS | 4A*OES/MS | 4A*OES/MS | 4A*MS | 4A*MS | 4A*MS | [5 empty] | 3
3
| 1 | 1 | < 0.002 | < 0.05 | 0.002 | < 0.002 | 0.002 | < 0.002 | < 0.002 | < 0.002 | < 0.01 | 0.004 | < 0.003 | [5 empty] | 1
| 1 | 2 | < 0.002 | < 0.05 | < 0.001 | 0.002 | 0.002 | 0.002 | 0.002 | < 0.002 | < 0.01 | 0.004 | < 0.003 | [5 empty] | 18
| 1 | 3 | < 0.002 | < 0.05 | 0.001 | < 0.002 | 0.002 | < 0.002 | 0.002 | < 0.002 | < 0.01 | 0.004 | < 0.003 | [5 empty] | 16
| 1 | 4 | < 0.002 | < 0.05 | < 0.001 | 0.002 | 0.002 | < 0.002 | 0.002 | < 0.002 | < 0.01 | 0.003 | < 0.003 | [5 empty] | 0.0015
| 1 | 5 | < 0.002 | < 0.05 | < 0.001 | 0.002 | 0.002 | 0.002 | 0.002 | 0.002 | < 0.01 | 0.005 | 0.013 | [5 empty] | 27
| 1 | 6 | < 0.002 | < 0.05 | < 0.001 | 0.002 | 0.002 | < 0.002 | 0.002 | 0.002 | < 0.01 | < 0.002 | < 0.003
| Mean |  |  |  | 0.0015 | 0.002 | 0.002 | 0.002 | 0.002 | 0.002 |  | 0.004 | 0.013
| Median |  |  |  | 0.0015 | 0.002 | 0.002 | 0.002 | 0.002 | 0.002 |  | 0.004 | 0.013
| Std Dev. |  |  |  | 0.0007071068 | 0 | 0 | 0 | 0 | 0 |  | 0.0007071068
| Rel.Std.Dev. |  |  |  | 47.14% | 0% | 0% | 0% | 0% | 0% |  | 17.68%
| PDM3 |  |  |  | 0% | 33.33% | 33.33% | 33.33% | 33.33% | 33.33% |  | 166.7% | 766.7%
| Z-Score (Absolute) |  | 0.67 | 18.75 | 0.81 | 0.13 | 0.13 | 0.4 | 0 | 0.4 | 2.56 | 1.35 | 1.28
| Analytical results for S in OREAS 144 (Certified Value 2.62 wt.%) | [17 empty] | Certified
S | Round | Replicate | Lab | Lab | Lab | Lab | Lab | Lab | Lab | Lab | Lab | Lab | Lab | Lab | Lab | Lab | Lab | Lab | 1
| No | No | 01 | 03 | 04 | 05 | 06 | 07 | 08 | 09 | 10 | 11 | 12 | 13 | 14 | 16 | 17 | 18 | wt.%
|  |  | 4A*OES | 4A*MS | 4A*OES | 4A*OES/MS | 4A*OES/MS | 4A*OES/MS | 4A*OES/MS | 4A*OES/MS | 4A*OES/MS | 4A*OES | 4A*OES | 4A*OES/MS | 4A*MS | 4A*MS | 4A*MS | 4A*OES | 2
3
| 1 | 1 | 2.6 | 2.61 | 2.61 | 2.55 | 2.63 | 2.65 | 2.56 | 2.67 | 2.59 | 2.781 | 2.521439 | 2.04 | 2.618798 | 2.63 | 2.6635 | 2.61478995 | 1
| 1 | 2 | 2.59 | 2.6 | 2.6 | 2.56 | 2.65 | 2.64 | 2.54 | 2.66 | 2.6 | 2.728 | 2.5652 | 2.07 | 2.666372 | 2.65 | 2.6594 | 2.52472366 | 24
| 1 | 3 | 2.6 | 2.6 | 2.7 | 2.55 | 2.72 | 2.68 | 2.57 | 2.64 | 2.65 | 2.787 | 2.56349 | 2.1 | 2.653392 | 2.66 | 2.6203 | 2.52260205 | 16
| 1 | 4 | 2.61 | 2.61 | 2.63 | 2.54 | 2.67 | 2.62 | 2.57 | 2.68 | 2.67 | 2.772 | 2.532227 | 2.08 | 2.612799 | 2.57 | 2.5853 | 2.54324645 | 2.615086
| 1 | 5 | 2.6 | 2.61 | 2.66 | 2.58 | 2.62 | 2.68 | 2.56 | 2.64 | 2.57 | 2.819 | 2.543102 | 2 | 2.620526 | 2.6 | 2.6412 | 2.71238612 | 110
| 1 | 6 | 2.63 | 2.62 | 2.6 | 2.56 | 2.61 | 2.71 | 2.68 | 2.69 | 2.65 | 2.723 | 2.561024 | 2.07 | 2.698469 | 2.64 | 2.5994 | 2.8383532
| Mean |  | 2.605 | 2.608333 | 2.633333 | 2.556667 | 2.65 | 2.663333 | 2.58 | 2.663333 | 2.621667 | 2.768333 | 2.547747 | 2.06 | 2.645059 | 2.625 | 2.628183 | 2.626016905
| Median |  | 2.6 | 2.61 | 2.62 | 2.555 | 2.64 | 2.665 | 2.565 | 2.665 | 2.625 | 2.7765 | 2.552063 | 2.07 | 2.636959 | 2.635 | 2.63075 | 2.5790182
| Std Dev. |  | 0.01378405 | 0.007527727 | 0.03983298 | 0.0136626 | 0.04049691 | 0.03265986 | 0.0501996 | 0.02065591 | 0.04020779 | 0.03680036 | 0.01834822 | 0.03521363 | 0.03378881 | 0.03391165 | 0.03200246 | 0.1268687
| Rel.Std.Dev. |  | 0.5291% | 0.2886% | 1.513% | 0.5344% | 1.528% | 1.226% | 1.946% | 0.7756% | 1.534% | 1.329% | 0.7202% | 1.709% | 1.277% | 1.292% | 1.218% | 4.831%
| PDM3 |  | -0.3857% | -0.2582% | 0.6978% | -2.234% | 1.335% | 1.845% | -1.342% | 1.845% | 0.2516% | 5.86% | -2.575% | -21.23% | 1.146% | 0.3791% | 0.5008% | 0.418%
| Z-Score (Absolute) |  | 0.61 | 0.51 | 0.23 | 2.06 | 0.73 | 1.13 | 1.36 | 1.13 | 0.12 | 4.28 | 2.33 | 16.95 | 0.59 | 0.02 | 0.08 | 0.02
| Analytical results for Sb in OREAS 144 (Certified Value 2.5 ppm) | [17 empty] | Certified
Sb | Round | Replicate | Lab | Lab | Lab | Lab | Lab | Lab | Lab | Lab | Lab | Lab | Lab | Lab | Lab | Lab | Lab |  | 1
| No | No | 01 | 03 | 04 | 05 | 06 | 07 | 08 | 09 | 10 | 11 | 13 | 14 | 16 | 17 | 18 |  | ppm
|  |  | 4A*MS | 4A*MS | 4A*MS | 4A*OES/MS | 4A*OES/MS | 4A*OES/MS | 4A*OES/MS | 4A*OES/MS | 4A*OES/MS | 4A*OES | 4A*OES/MS | 4A*MS | 4A*MS | 4A*MS | 4A*OES |  | 2
2
| 1 | 1 | 3.1 | 1.05 | 2.5 | 2 | 2.66 | 2.63 | 2.52 | 2.73 | 2.49 | < 5 | 2.06 | 2.786689 | 3.29 | 2.4 | 10.71 |  | 1
| 1 | 2 | 3.4 | 1.07 | 2.6 | 2.1 | 2.75 | 2.51 | 2.61 | 2.77 | 2.41 | < 5 | 2.08 | 2.747383 | 3.64 | 2.27 | 15.9 |  | 8
| 1 | 3 | 3 | 1.01 | 2.5 | 1.6 | 2.56 | 2.59 | 2.34 | 2.76 | 2.59 | < 5 | 2.18 | 2.713637 | 4.29 | 2.17 |  |  | 16
| 1 | 4 | 3.7 | 1.06 | 2.5 | 1.7 | 2.76 | 2.73 | 2.61 | 2.72 | 2.54 | < 5 | 2.07 | 2.605305 | 3.84 | 2.11 |  |  | 2.4991
| 1 | 5 | 2.2 | 1 | 2.5 | 2 | 2.55 | 2.57 | 2.6 | 2.8 | 2.42 | < 5 | 2.15 | 2.523003 | 3.97 | 2.25 |  |  | 111
| 1 | 6 | 3 | 0.97 | 2.5 | 1.9 | 2.6 | 2.55 | 2.31 | 2.76 | 2.5 | < 5 | 2.31 | 2.744571 | 4.45 | 2.79 | 12.95
| Mean |  | 3.066667 | 1.026667 | 2.516667 | 1.883333 | 2.646667 | 2.596667 | 2.498333 | 2.756667 | 2.491667 |  | 2.141667 | 2.686765 | 3.913333 | 2.331667 | 13.18667
| Median |  | 3.05 | 1.03 | 2.5 | 1.95 | 2.63 | 2.58 | 2.56 | 2.76 | 2.495 |  | 2.115 | 2.729104 | 3.905 | 2.26 | 12.95
| Std Dev. |  | 0.5046451 | 0.03932768 | 0.04082483 | 0.194079 | 0.09244818 | 0.07659417 | 0.1387684 | 0.02875181 | 0.06911343 |  | 0.09537645 | 0.10117 | 0.4246724 | 0.2451462 | 2.603082
| Rel.Std.Dev. |  | 16.46% | 3.831% | 1.622% | 10.31% | 3.493% | 2.95% | 5.554% | 1.043% | 2.774% |  | 4.453% | 3.765% | 10.85% | 10.51% | 19.74%
| PDM3 |  | 22.71% | -58.92% | 0.7029% | -24.64% | 5.905% | 3.904% | -0.03067% | 10.31% | -0.2974% |  | -14.3% | 7.509% | 56.59% | -6.7% | 427.7%
| Z-Score (Absolute) |  | 2 | 5.43 | 0 | 2.31 | 0.47 | 0.29 | 0.07 | 0.87 | 0.09 | 0.06 | 1.37 | 0.62 | 5.09 | 0.67 | 38.89
| Analytical results for Sc in OREAS 144 (Certified Value 9.13 ppm) | [17 empty] | Certified
Sc | Round | Replicate | Lab | Lab | Lab | Lab | Lab | Lab | Lab | Lab | Lab | Lab | Lab | Lab | Lab | Lab | Lab |  | 1
| No | No | 02 | 03 | 04 | 05 | 06 | 07 | 08 | 09 | 10 | 11 | 12 | 13 | 14 | 16 | 18 |  | ppm
|  |  | 4A*MS | 4A*MS | 4A*OES | 4A*OES/MS | 4A*OES/MS | 4A*OES/MS | 4A*OES/MS | 4A*OES/MS | 4A*OES/MS | 4A*OES | 4A*MS | 4A*OES/MS | 4A*MS | 4A*MS | 4A*MS |  | 2
3
| 1 | 1 | 9.46 | 8.68 | 9 | 9 | 8.4 | 9.9 | 9.4 | 9.1 | 8.5 | 9.751 | 8.260198 | 10.4 | 9.019645 | 7.7 | 8.9983 |  | 1
| 1 | 2 | 9.54 | 8.72 | 9 | 9 | 8.6 | 9.7 | 9 | 9.4 | 8.5 | 9.655 | 8.681435 | 9.3 | 9.763169 | 7.3 | 8.6523 |  | 1
| 1 | 3 | 9.57 | 8.58 | 9 | 9 | 8.1 | 9.7 | 9 | 9.4 | 8.7 | 10.009 | 8.761901 | 10.6 | 9.539611 | 7 | 8.6955 |  | 16
| 1 | 4 | 9.37 | 8.65 | 9 | 9 | 8.7 | 9.6 | 9.2 | 9.5 | 8.6 | 9.39 | 8.635071 | 10.3 | 9.115529 | 6.8 | 8.9449 |  | 9.134317
| 1 | 5 | 9.42 | 8.79 | 9 | 9 | 8 | 8.9 | 9.1 | 9.5 | 8.5 | 9.453 | 8.362676 | 10.7 | 9.027558 | 6.9 | 8.8621 |  | 112
| 1 | 6 | 9.72 | 8.18 | 9 | 9 | 8.4 | 8.8 | 8.6 | 9.6 | 8.7 | 9.664 | 8.676826 | 10.3 | 9.541492 | 6.6 | 11.3047
| Mean |  | 9.513333 | 8.6 | 9 | 9 | 8.366667 | 9.433333 | 9.05 | 9.416667 | 8.583333 | 9.653667 | 8.563018 | 10.26667 | 9.334501 | 7.05 | 9.242967
| Median |  | 9.5 | 8.665 | 9 | 9 | 8.4 | 9.65 | 9.05 | 9.45 | 8.55 | 9.6595 | 8.655949 | 10.35 | 9.32757 | 6.95 | 8.9035
| Std Dev. |  | 0.1254857 | 0.2173476 | 0 | 0 | 0.273252 | 0.4633213 | 0.2664583 | 0.1722401 | 0.09831921 | 0.2216445 | 0.2017712 | 0.5006662 | 0.3193647 | 0.3937004 | 1.019129
| Rel.Std.Dev. |  | 1.319% | 2.527% | 0% | 0% | 3.266% | 4.912% | 2.944% | 1.829% | 1.145% | 2.296% | 2.356% | 4.877% | 3.421% | 5.584% | 11.03%
| PDM3 |  | 4.149% | -5.85% | -1.47% | -1.47% | -8.404% | 3.274% | -0.9231% | 3.091% | -6.032% | 5.686% | -6.254% | 12.4% | 2.192% | -22.82% | 1.189%
| Z-Score (Absolute) |  | 0.44 | 1.06 | NA | NA | 1.44 | 0.31 | 0.32 | 0.29 | 1.08 | 0.67 | 1.12 | 1.68 | 0.15 | 3.6 | 0
Results from laboratories 4 and 5 were removed due to their 1 ppm reading resolution.
| Analytical results for Se in OREAS 144 (Indicative Value 1.44 ppm) | [17 empty] | Indicative
Se | Round | Replicate | Lab | Lab | Lab | Lab | Lab | Lab | Lab | Lab | Lab | Lab | Lab | Lab |  |  |  |  | 1
| No | No | 03 | 04 | 05 | 06 | 07 | 08 | 09 | 10 | 13 | 14 | 16 | 17 |  |  |  |  | ppm
|  |  | 4A*MS | 4A*MS | 4A*OES/MS | 4A*OES/MS | 4A*OES/MS | 4A*OES/MS | 4A*OES/MS | 4A*OES/MS | 4A*OES/MS | 4A*MS | 4A*MS | 4A*MS |  |  |  |  | 2
2
| 1 | 1 | 1.8 | < 1 | 0.5 | 1 | 2 | < 1 | < 1 | < 1 | 3 | < 1.5 | 1 | < 0.05 |  |  |  |  | 1
| 1 | 2 | 1.84 | < 1 | 0.5 | 1 | 2 | < 1 | < 1 | 1 | 4 | < 1.5 | < 1 | 2.82 |  |  |  |  | 22
| 1 | 3 | 1.83 | < 1 | 0.4 | 1 | 2 | 1 | < 1 | 1 | < 2 | < 1.5 | 2 | 3.15 |  |  |  |  | 16
| 1 | 4 | 1.74 | < 1 | 0.6 | 1 | 1 | < 1 | < 1 | 1 | 2 | < 1.5 | 2 | 3.48 |  |  |  |  | 1.439
| 1 | 5 | 1.7 | < 1 | 0.3 | 1 | 1 | < 1 | < 1 | 1 | < 2 | < 1.5 | 2 | 2.15 |  |  |  |  | 28
| 1 | 6 | 1.8 | < 1 | 0.6 | 1 | 1 | 1 | < 1 | < 1 | 3 | < 1.5 | < 1 | 3.48
| Mean |  | 1.785 |  | 0.4833333 | 1 | 1.5 | 1 |  | 1 | 3 |  | 1.75 | 3.016
| Median |  | 1.8 |  | 0.5 | 1 | 1.5 | 1 |  | 1 | 3 |  | 2 | 3.15
| Std Dev. |  | 0.0543139 |  | 0.1169045 | 0 | 0.5477226 | 0 |  | 0 | 0.8164966 |  | 0.5 | 0.5560845
| Rel.Std.Dev. |  | 3.043% |  | 24.19% | 0% | 36.51% | 0% |  | 0% | 27.22% |  | 28.57% | 18.44%
| PDM3 |  | 24.04% |  | -66.41% | -30.51% | 4.239% | -30.51% |  | -30.51% | 108.5% |  | 21.61% | 109.6%
| Z-Score (Absolute) |  | 1.41 | 0.67 | 0.7 | 0.13 | 0.94 | 0.4 | 0.67 | 0.13 | 2.29 | 0.27 | 0.67 | 2.59
| Analytical results for Sm in OREAS 144 (Certified Value 5.06 ppm) | [17 empty] | Certified
Sm | Round | Replicate | Lab | Lab | Lab | Lab | Lab | Lab | Lab | [9 empty] | 1
| No | No | 01 | 02 | 03 | 05 | 12 | 14 | 18 | [9 empty] | ppm
|  |  | 4A*MS | 4A*MS | 4A*MS | 4A*OES/MS | 4A*MS | 4A*MS | 4A*MS | [9 empty] | 2
3
| 1 | 1 | 4.9 | 4.67 | 5.13 | 5 | 4.919117 | 5.318967 | 4.9218 | [9 empty] | 1
| 1 | 2 | 5.3 | 4.96 | 4.88 | 4.9 | 5.022115 | 5.613636 | 4.7793 | [9 empty] | #N/A
| 1 | 3 | 5.5 | 4.36 | 5.08 | 5.4 | 5.12139 | 5.355521 | 4.5761 | [9 empty] | 16
| 1 | 4 | 5.5 | 4.61 | 4.97 | 5.4 | 4.920409 | 5.296111 | 4.9274 | [9 empty] | 5.055379
| 1 | 5 | 5.8 | 4.59 | 5.03 | 4.9 | 4.916222 | 5.478986 | 4.6553 | [9 empty] | 113
| 1 | 6 | 5.4 | 4.94 | 5.26 | 5.1 | 4.824332 | 5.327211 | 6.2086
| Mean |  | 5.4 | 4.688333 | 5.058333 | 5.116667 | 4.953931 | 5.398405 | 5.011417
| Median |  | 5.45 | 4.64 | 5.055 | 5.05 | 4.919763 | 5.341366 | 4.85055
| Std Dev. |  | 0.2966479 | 0.2285097 | 0.1316688 | 0.2316607 | 0.1031944 | 0.123693 | 0.6030814
| Rel.Std.Dev. |  | 5.493% | 4.874% | 2.603% | 4.528% | 2.083% | 2.291% | 12.03%
| PDM3 |  | 6.817% | -7.26% | 0.05845% | 1.212% | -2.007% | 6.785% | -0.8696%
| Z-Score (Absolute) |  | 2.21 | 2.39 | 0 | 0.38 | 0.67 | 2.2 | 0.3
| Analytical results for Sn in OREAS 144 (Indicative Value 0.024 wt.%) | [17 empty] | Indicative
Sn | Round | Replicate | Lab | Lab | Lab | Lab | Lab | Lab | Lab | Lab | Lab | Lab | Lab | Lab | Lab | Lab | Lab |  | 1
| No | No | 01 | 03 | 04 | 05 | 06 | 07 | 08 | 09 | 10 | 11 | 13 | 14 | 16 | 17 | 18 |  | wt.%
|  |  | 4A*MS | 4A*MS | 4A*MS | 4A*OES/MS | 4A*OES/MS | 4A*OES/MS | 4A*OES/MS | 4A*OES/MS | 4A*OES/MS | 4A*OES | 4A*OES/MS | 4A*MS | 4A*MS | 4A*MS | 4A*OES |  | 3
3
| 1 | 1 | 0.0109 | 0.018466 | 0.0424 | 0.0077 | 0.00739 | 0.00734 | > 0.05 | > 0.05 | > 0.05 | 0.06 | > 0.1 | 0.01537435 | 0.0071 | 0.038422 | 0.629755 |  | 1
| 1 | 2 | 0.0274 | 0.017625 | 0.044 | 0.0066 | 0.00674 | 0.0073 | 0.05 | > 0.05 | > 0.05 | 0.065 | > 0.1 | 0.01387225 | 0.0469 | 0.035302 | 0.637769 |  | 20
| 1 | 3 | 0.0262 | 0.018467 | 0.038 | 0.0082 | 0.00621 | 0.00699 | > 0.05 | > 0.05 | > 0.05 | 0.061 | > 0.1 | 0.01239814 | 0.00765 | 0.041442 | 0.611899 |  | 16
| 1 | 4 | 0.034 | 0.017714 | 0.0444 | 0.0075 | 0.00786 | 0.00834 | > 0.05 | > 0.05 | > 0.05 | 0.053 | > 0.1 | 0.01277679 | > 0.05 | 0.037872 | 0.590601 |  | 0.02404677
| 1 | 5 | 0.0524 | 0.017632 | 0.0476 | 0.0068 | 0.00735 | 0.00708 | 0.048 | > 0.05 | > 0.05 | 0.059 | > 0.1 | 0.01353434 | 0.00752 | 0.037972 | 0.588363 |  | 26
| 1 | 6 | 0.0099 | 0.018532 | 0.0427 | 0.0088 | 0.00634 | 0.00706 | 0.00668 | > 0.05 | > 0.05 | 0.061 | > 0.1 | 0.01547364 | 0.00754 | 0.040822 | 0.647949
| Mean |  | 0.0268 | 0.01807267 | 0.04318333 | 0.0076 | 0.006981667 | 0.007351667 | 0.03489333 |  |  | 0.05983333 |  | 0.01390492 | 0.015342 | 0.03863867 | 0.6177227
| Median |  | 0.0268 | 0.01809 | 0.04335 | 0.0076 | 0.007045 | 0.00719 | 0.048 |  |  | 0.0605 |  | 0.0137033 | 0.00754 | 0.038197 | 0.620827
| Std Dev. |  | 0.01578822 | 0.0004570408 | 0.003142239 | 0.0008318654 | 0.0006541381 | 0.0005038419 | 0.02445392 |  |  | 0.003920034 |  | 0.00128853 | 0.0176427 | 0.002228817 | 0.02486666
| Rel.Std.Dev. |  | 58.91% | 2.529% | 7.277% | 10.95% | 9.369% | 6.853% | 70.08% |  |  | 6.552% |  | 9.267% | 115% | 5.768% | 4.026%
| PDM3 |  | 11.45% | -24.84% | 79.58% | -68.39% | -70.97% | -69.43% | 45.11% |  |  | 148.8% |  | -42.18% | -36.2% | 60.68% | 2469%
| Z-Score (Absolute) |  | 0.2 | 0.2 | 0.94 | 0.67 | 0.7 | 0.68 | 0.56 | NA | NA | 1.69 | NA | 0.38 | 0.32 | 0.73 | 26.83
| Analytical results for Sr in OREAS 144 (Certified Value 124 ppm) | [17 empty] | Certified
Sr | Round | Replicate | Lab | Lab | Lab | Lab | Lab | Lab | Lab | Lab | Lab | Lab | Lab | Lab | Lab | Lab | Lab |  | 1
| No | No | 01 | 03 | 04 | 05 | 06 | 07 | 08 | 09 | 10 | 11 | 12 | 13 | 14 | 16 | 18 |  | ppm
|  |  | 4A*MS | 4A*MS | 4A*MS | 4A*OES/MS | 4A*OES/MS | 4A*OES/MS | 4A*OES/MS | 4A*OES/MS | 4A*OES/MS | 4A*OES | 4A*OES | 4A*OES/MS | 4A*MS | 4A*OES | 4A*OES |  | 0
0
| 1 | 1 | 124 | 115.62 | 116 | 131 | 122 | 134 | 126 | 129 | 120 | 129.361 | 119.839 | 130 | 123.4131 | 90 | 114.67 |  | 1
| 1 | 2 | 126.5 | 118.59 | 119 | 136 | 123.5 | 129 | 123 | 128 | 121 | 128.348 | 119.992 | 127 | 124.3335 | 99 | 112.89 |  | #N/A
| 1 | 3 | 125.9 | 121.12 | 118 | 139 | 120 | 130.5 | 125 | 128 | 123.5 | 132.345 | 120.9202 | 128 | 124.6741 | 98 | 116.64 |  | 16
| 1 | 4 | 122.7 | 116.7 | 119 | 138 | 124.5 | 129.5 | 124.5 | 128 | 123.5 | 125.822 | 119.074 | 126 | 124.3027 | 75 | 121.2 |  | 124.2518
| 1 | 5 | 125.3 | 114.81 | 119 | 129 | 117 | 125.5 | 125 | 130 | 119 | 125.116 | 120.298 | 129 | 123.5057 | 96 | 112.71 |  | 114
| 1 | 6 | 127.8 | 116.89 | 119 | 133 | 121 | 126.5 | 126.5 | 131 | 124.5 | 128.47 | 122.2054 | 128 | 126.7928 | 97 | 121.8
| Mean |  | 125.3667 | 117.2883 | 118.3333 | 134.3333 | 121.3333 | 129.1667 | 125 | 129 | 121.9167 | 128.2437 | 120.3881 | 128 | 124.5036 | 92.5 | 116.6517
| Median |  | 125.6 | 116.795 | 119 | 134.5 | 121.5 | 129.25 | 125 | 128.5 | 122.25 | 128.409 | 120.145 | 128 | 124.3181 | 96.5 | 115.655
| Std Dev. |  | 1.815122 | 2.27184 | 1.21106 | 3.983298 | 2.677063 | 3.02765 | 1.224745 | 1.264911 | 2.222986 | 2.599163 | 1.07509 | 1.414214 | 1.226688 | 9.137833 | 4.020116
| Rel.Std.Dev. |  | 1.448% | 1.937% | 1.023% | 2.965% | 2.206% | 2.344% | 0.9798% | 0.9806% | 1.823% | 2.027% | 0.893% | 1.105% | 0.9853% | 9.879% | 3.446%
| PDM3 |  | 0.8973% | -5.604% | -4.763% | 8.114% | -2.349% | 3.956% | 0.6022% | 3.821% | -1.879% | 3.213% | -3.11% | 3.017% | 0.2027% | -25.55% | -6.117%
| Z-Score (Absolute) |  | 0.14 | 1.18 | 1.01 | 1.61 | 0.52 | 0.76 | 0.08 | 0.74 | 0.42 | 0.61 | 0.67 | 0.57 | 0 | 5.24 | 1.29
| Analytical results for Ta in OREAS 144 (Certified Value 0.84 ppm) | [17 empty] | Certified
Ta | Round | Replicate | Lab | Lab | Lab | Lab | Lab | Lab | Lab | Lab | Lab | Lab | Lab | Lab | Lab | Lab |  |  | 1
| No | No | 01 | 02 | 03 | 04 | 05 | 06 | 07 | 08 | 09 | 10 | 13 | 14 | 16 | 18 |  |  | ppm
|  |  | 4A*MS | 4A*MS | 4A*MS | 4A*MS | 4A*OES/MS | 4A*OES/MS | 4A*OES/MS | 4A*OES/MS | 4A*OES/MS | 4A*OES/MS | 4A*OES/MS | 4A*MS | 4A*MS | 4A*OES |  |  | 2
2
| 1 | 1 | 0.7 | 1.05 | 1.04 | 0.7 | 0.6 | 0.81 | 0.9 | 0.8 | 0.85 | 0.8 | 0.7 | 0.8547949 | 0.57 | 4.251 |  |  | 1
| 1 | 2 | 0.7 | 1.02 | 0.98 | 0.69 | 0.8 | 0.8 | 0.89 | 0.81 | 0.91 | 0.82 | 0.69 | 0.8775342 | 0.57 | 2.9982 |  |  | 3
| 1 | 3 | 0.7 | 1.04 | 1 | 0.69 | 0.5 | 0.75 | 0.84 | 0.87 | 0.88 | 0.84 | 0.77 | 0.8501005 | 0.43 | 3.6521 |  |  | 16
| 1 | 4 | 0.7 | 1.01 | 1.03 | 0.69 | 0.9 | 0.83 | 0.9 | 0.84 | 0.89 | 0.82 | 0.7 | 0.858626 | 0.85 | 3.5814 |  |  | 0.8368798
| 1 | 5 | 0.8 | 1.09 | 1.03 | 0.69 | 0.8 | 0.76 | 0.82 | 0.82 | 0.88 | 0.83 | 0.73 | 0.8555313 | 1.06 | 3.58 |  |  | 115
| 1 | 6 | 0.7 | 1.03 | 0.99 | 0.68 | 0.6 | 0.78 | 0.87 | 0.83 | 0.9 | 0.82 | 0.71 | 0.8514791 | 0.4 | 3.714
| Mean |  | 0.7166667 | 1.04 | 1.011667 | 0.69 | 0.7 | 0.7883333 | 0.87 | 0.8283333 | 0.885 | 0.8216667 | 0.7166667 | 0.858011 | 0.6466667 | 3.62945
| Median |  | 0.7 | 1.035 | 1.015 | 0.69 | 0.7 | 0.79 | 0.88 | 0.825 | 0.885 | 0.82 | 0.705 | 0.8551631 | 0.57 | 3.61675
| Std Dev. |  | 0.04082483 | 0.02828427 | 0.02483277 | 0.006324555 | 0.1549193 | 0.03060501 | 0.0334664 | 0.02483277 | 0.02073644 | 0.0132916 | 0.0294392 | 0.01003262 | 0.2575785 | 0.3993036
| Rel.Std.Dev. |  | 5.696% | 2.72% | 2.455% | 0.9166% | 22.13% | 3.882% | 3.847% | 2.998% | 2.343% | 1.618% | 4.108% | 1.169% | 39.83% | 11%
| PDM3 |  | -14.36% | 24.27% | 20.89% | -17.55% | -16.36% | -5.801% | 3.958% | -1.021% | 5.75% | -1.818% | -14.36% | 2.525% | -22.73% | 333.7%
| Z-Score (Absolute) |  | NA | 1.46 | 1.25 | 1.14 | NA | 0.41 | 0.2 | 0.11 | 0.31 | 0.16 | 0.94 | 0.11 | 1.46 | 20.72
Results from laboratories 1 and 5 were removed due to their 0.1 ppm reading resolution.
| Analytical results for Tb in OREAS 144 (Certified Value 0.54 ppm) | [17 empty] | Certified
Tb | Round | Replicate | Lab | Lab | Lab | Lab | Lab | Lab | Lab | Lab | [8 empty] | 1
| No | No | 01 | 02 | 03 | 05 | 12 | 13 | 14 | 18 | [8 empty] | ppm
|  |  | 4A*MS | 4A*MS | 4A*MS | 4A*OES/MS | 4A*MS | 4A*OES/MS | 4A*MS | 4A*MS | [8 empty] | 2
3
| 1 | 1 | 0.55 | 0.61 | 0.48 | 0.6 | 0.5000437 | 0.54 | 0.543236 | 0.5251 | [8 empty] | 1
| 1 | 2 | 0.52 | 0.62 | 0.47 | 0.6 | 0.5646379 | 0.5 | 0.5514567 | 0.5238 | [8 empty] | #N/A
| 1 | 3 | 0.56 | 0.62 | 0.48 | 0.6 | 0.5371852 | 0.54 | 0.5716796 | 0.4986 | [8 empty] | 16
| 1 | 4 | 0.6 | 0.61 | 0.48 | 0.7 | 0.5471971 | 0.52 | 0.564053 | 0.5222 | [8 empty] | 0.5431232
| 1 | 5 | 0.57 | 0.61 | 0.47 | 0.6 | 0.5403879 | 0.53 | 0.5532982 | 0.5085 | [8 empty] | 116
| 1 | 6 | 0.62 | 0.63 | 0.49 | 0.6 | 0.5521266 | 0.52 | 0.5520336 | 0.6772
| Mean |  | 0.57 | 0.6166667 | 0.4783333 | 0.6166667 | 0.5402631 | 0.525 | 0.5559595 | 0.5425667
| Median |  | 0.565 | 0.615 | 0.48 | 0.6 | 0.5437925 | 0.525 | 0.5526659 | 0.523
| Std Dev. |  | 0.03577709 | 0.008164966 | 0.007527727 | 0.04082483 | 0.02195468 | 0.01516575 | 0.01017137 | 0.06677097
| Rel.Std.Dev. |  | 6.277% | 1.324% | 1.574% | 6.62% | 4.064% | 2.889% | 1.83% | 12.31%
| PDM3 |  | 4.949% | 13.54% | -11.93% | 13.54% | -0.5266% | -3.337% | 2.363% | -0.1025%
| Z-Score (Absolute) |  | 1.05 | 2.84 | 2.47 | NA | 0.09 | 0.67 | 0.51 | 0
Results from laboratory 5 were removed due to their 0.1 ppm reading resolution.
| Analytical results for Te in OREAS 144 (Indicative Value 0.051 ppm) | [17 empty] | Indicative
Te | Round | Replicate | Lab | Lab | Lab | Lab | Lab | Lab | Lab | Lab | Lab | Lab | Lab | Lab |  |  |  |  | 1
| No | No | 03 | 04 | 05 | 06 | 07 | 08 | 09 | 10 | 13 | 14 | 16 | 17 |  |  |  |  | ppm
|  |  | 4A*MS | 4A*MS | 4A*OES/MS | 4A*OES/MS | 4A*OES/MS | 4A*OES/MS | 4A*OES/MS | 4A*OES/MS | 4A*OES/MS | 4A*MS | 4A*MS | 4A*MS |  |  |  |  | 3
3
| 1 | 1 | 0.45 | < 0.1 | < 0.1 | < 0.05 | 0.05 | 0.07 | 0.05 | 0.07 | 0.05 | < 0.2 | < 0.01 | 0.23 |  |  |  |  | 1
| 1 | 2 | 0.46 | < 0.1 | < 0.1 | 0.05 | < 0.05 | 0.06 | 0.07 | 0.06 | 0.05 | < 0.2 | 0.28 | < 0.03 |  |  |  |  | 4
| 1 | 3 | 0.44 | < 0.1 | < 0.1 | < 0.05 | < 0.05 | 0.07 | 0.07 | 0.05 | 0.05 | < 0.2 | 0.28 | < 0.03 |  |  |  |  | 16
| 1 | 4 | 0.47 | < 0.1 | < 0.1 | < 0.05 | 0.06 | 0.07 | 0.05 | 0.05 | 0.06 | < 0.2 | 0.13 | 0.25 |  |  |  |  | 0.05103571
| 1 | 5 | 0.44 | < 0.1 | < 0.1 | < 0.05 | < 0.05 | 0.06 | 0.06 | 0.05 | 0.06 | < 0.2 | < 0.01 | 0.17 |  |  |  |  | 27
| 1 | 6 | 0.46 | < 0.1 | < 0.1 | < 0.05 | 0.05 | < 0.05 | 0.06 | 0.08 | 0.05 | < 0.2 | 0.14 | < 0.03
| Mean |  | 0.4533333 |  |  | 0.05 | 0.05333333 | 0.066 | 0.06 | 0.06 | 0.05333333 |  | 0.2075 | 0.2166667
| Median |  | 0.455 |  |  | 0.05 | 0.05 | 0.07 | 0.06 | 0.055 | 0.05 |  | 0.21 | 0.23
| Std Dev. |  | 0.0121106 |  |  |  | 0.005773503 | 0.005477226 | 0.008944272 | 0.01264911 | 0.005163978 |  | 0.08381527 | 0.04163332
| Rel.Std.Dev. |  | 2.671% |  |  |  | 10.83% | 8.299% | 14.91% | 21.08% | 9.682% |  | 40.39% | 19.22%
| PDM3 |  | 788.3% |  |  | -2.029% | 4.502% | 29.32% | 17.56% | 17.56% | 4.502% |  | 306.6% | 324.5%
| Z-Score (Absolute) |  | 17.7 | 0.43 | 0.43 | 1.37 | 0.92 | 0.02 | 0.02 | 0.02 | 0.28 | 1.82 | 3.62 | 2.53
| Analytical results for Th in OREAS 144 (Certified Value 11.3 ppm) | [17 empty] | Certified
Th | Round | Replicate | Lab | Lab | Lab | Lab | Lab | Lab | Lab | Lab | Lab | Lab | Lab | Lab | Lab | Lab |  |  | 1
| No | No | 01 | 02 | 03 | 04 | 05 | 06 | 07 | 08 | 09 | 10 | 13 | 14 | 16 | 18 |  |  | ppm
|  |  | 4A*MS | 4A*MS | 4A*MS | 4A*MS | 4A*OES/MS | 4A*OES/MS | 4A*OES/MS | 4A*OES/MS | 4A*OES/MS | 4A*OES/MS | 4A*OES/MS | 4A*MS | 4A*OES | 4A*MS |  |  | 1
2
| 1 | 1 | 10.6 | 9.89 | 10.62 | 11.1 | 10.8 | 10.7 | 11.6 | 11 | 11.45 | 11.15 | 11.4 | 12.43353 | < 20 | 11.9347 |  |  | 1
| 1 | 2 | 11 | 10.58 | 10.2 | 11.1 | 11 | 11.3 | 11.45 | 11.9 | 11.55 | 11.1 | 11.1 | 12.77596 | < 20 | 11.1379 |  |  | #N/A
| 1 | 3 | 11.4 | 9.94 | 10.72 | 11.1 | 11.5 | 10.55 | 10.8 | 11.35 | 11.7 | 11.35 | 11.4 | 12.81244 | < 20 | 11.3111 |  |  | 16
| 1 | 4 | 11.4 | 10.3 | 10.38 | 11.1 | 11.2 | 11.1 | 12.4 | 11.65 | 11.75 | 11.3 | 11.5 | 12.61214 | < 20 | 12.7701 |  |  | 11.2752
| 1 | 5 | 11.8 | 10.11 | 10.74 | 11 | 10.7 | 10.35 | 10.9 | 11.6 | 11.25 | 10.9 | 11.6 | 13.01346 | < 20 | 11.3401 |  |  | 117
| 1 | 6 | 11.2 | 10.45 | 10.38 | 11.1 | 10.9 | 10.55 | 11.45 | 11 | 12.15 | 11.85 | 11.6 | 12.5488 | < 20 | 11.5779
| Mean |  | 11.23333 | 10.21167 | 10.50667 | 11.08333 | 11.01667 | 10.75833 | 11.43333 | 11.41667 | 11.64167 | 11.275 | 11.43333 | 12.69939 |  | 11.67863
| Median |  | 11.3 | 10.205 | 10.5 | 11.1 | 10.95 | 10.625 | 11.45 | 11.475 | 11.625 | 11.225 | 11.45 | 12.69405 |  | 11.459
| Std Dev. |  | 0.4082483 | 0.2785259 | 0.2186016 | 0.04082483 | 0.2926887 | 0.3652625 | 0.5741661 | 0.3669696 | 0.307273 | 0.323651 | 0.1861899 | 0.2089254 |  | 0.6015139
| Rel.Std.Dev. |  | 3.634% | 2.728% | 2.081% | 0.3683% | 2.657% | 3.395% | 5.022% | 3.214% | 2.639% | 2.871% | 1.628% | 1.645% |  | 5.151%
| PDM3 |  | -0.3713% | -9.433% | -6.816% | -1.702% | -2.293% | -4.584% | 1.402% | 1.255% | 3.25% | -0.00178% | 1.402% | 12.63% |  | 3.578%
| Z-Score (Absolute) |  | 0.04 | 2.25 | 1.61 | 0.37 | 0.51 | 1.07 | 0.39 | 0.35 | 0.84 | 0.04 | 0.39 | 3.12 | 2.71 | 0.92
| Analytical results for Ti in OREAS 144 (Certified Value 0.279 wt.%) | [17 empty] | Certified
Ti | Round | Replicate | Lab | Lab | Lab | Lab | Lab | Lab | Lab | Lab | Lab | Lab | Lab | Lab | Lab | Lab | Lab |  | 1
| No | No | 01 | 03 | 04 | 05 | 06 | 07 | 08 | 09 | 10 | 11 | 12 | 13 | 14 | 16 | 18 |  | wt.%
|  |  | 4A*OES | 4A*MS | 4A*OES | 4A*OES/MS | 4A*OES/MS | 4A*OES/MS | 4A*OES/MS | 4A*OES/MS | 4A*OES/MS | 4A*OES | 4A*OES | 4A*OES/MS | 4A*MS | 4A*OES | 4A*OES |  | 3
3
| 1 | 1 | 0.2378 | 0.29 | 0.266 | 0.289 | 0.285 | 0.296 | 0.293 | 0.302 | 0.295 | 0.271 | 0.2695097 | 0.27 | 0.2902137 | 0.26 | 0.255076 |  | 1
| 1 | 2 | 0.2501 | 0.29 | 0.264 | 0.292 | 0.284 | 0.294 | 0.287 | 0.302 | 0.294 | 0.273 | 0.2617229 | 0.26 | 0.2960672 | 0.29 | 0.241249 |  | #N/A
| 1 | 3 | 0.2514 | 0.29 | 0.264 | 0.295 | 0.291 | 0.299 | 0.289 | 0.297 | 0.299 | 0.278 | 0.2634327 | 0.28 | 0.290295 | 0.28 | 0.25553 |  | 16
| 1 | 4 | 0.2477 | 0.29 | 0.261 | 0.299 | 0.289 | 0.294 | 0.288 | 0.303 | 0.302 | 0.273 | 0.2657798 | 0.26 | 0.2954096 | 0.21 | 0.263076 |  | 0.2793536
| 1 | 5 | 0.2499 | 0.29 | 0.265 | 0.29 | 0.28 | 0.297 | 0.291 | 0.299 | 0.293 | 0.259 | 0.264791 | 0.27 | 0.2921903 | 0.25 | 0.244101 |  | 118
| 1 | 6 | 0.2449 | 0.28 | 0.265 | 0.297 | 0.285 | 0.303 | 0.297 | 0.303 | 0.3 | 0.271 | 0.2687385 | 0.26 | 0.2945374 | 0.29 | 0.260303
| Mean |  | 0.2469667 | 0.2883333 | 0.2641667 | 0.2936667 | 0.2856667 | 0.2971667 | 0.2908333 | 0.301 | 0.2971667 | 0.2708333 | 0.2656624 | 0.2666667 | 0.2931189 | 0.2633333 | 0.2532225
| Median |  | 0.2488 | 0.29 | 0.2645 | 0.2935 | 0.285 | 0.2965 | 0.29 | 0.302 | 0.297 | 0.272 | 0.2652854 | 0.265 | 0.2933639 | 0.27 | 0.255303
| Std Dev. |  | 0.005038121 | 0.004082483 | 0.001722401 | 0.003983298 | 0.00388158 | 0.003430258 | 0.003710346 | 0.00244949 | 0.003656045 | 0.006337718 | 0.003017564 | 0.008164966 | 0.002577942 | 0.03076795 | 0.008747016
| Rel.Std.Dev. |  | 2.04% | 1.416% | 0.652% | 1.356% | 1.359% | 1.154% | 1.276% | 0.8138% | 1.23% | 2.34% | 1.136% | 3.062% | 0.8795% | 11.68% | 3.454%
| PDM3 |  | -11.59% | 3.214% | -5.436% | 5.124% | 2.26% | 6.377% | 4.109% | 7.749% | 6.377% | -3.05% | -4.901% | -4.542% | 4.928% | -5.735% | -9.354%
| Z-Score (Absolute) |  | 1.76 | 0.12 | 0.98 | 0.36 | 0 | 0.52 | 0.23 | 0.7 | 0.52 | 0.67 | 0.91 | 0.86 | 0.34 | 1.02 | 1.47
| Analytical results for Tl in OREAS 144 (Certified Value 0.67 ppm) | [17 empty] | Certified
Tl | Round | Replicate | Lab | Lab | Lab | Lab | Lab | Lab | Lab | Lab | Lab | Lab | Lab | Lab | Lab | Lab | Lab |  | 1
| No | No | 01 | 02 | 03 | 04 | 05 | 06 | 07 | 08 | 09 | 10 | 13 | 14 | 16 | 17 | 18 |  | ppm
|  |  | 4A*MS | 4A*MS | 4A*MS | 4A*MS | 4A*OES/MS | 4A*OES/MS | 4A*OES/MS | 4A*OES/MS | 4A*OES/MS | 4A*OES/MS | 4A*OES/MS | 4A*MS | 4A*MS | 4A*MS | 4A*MS |  | 2
3
| 1 | 1 | 0.7 | 0.72 | 0.64 | 0.66 | 0.67 | 0.64 | 0.73 | 0.64 | 0.67 | 0.64 | 0.66 | 0.6999931 | 0.76 | 0.6 | 0.6713 |  | 1
| 1 | 2 | 0.7 | 0.73 | 0.64 | 0.67 | 0.69 | 0.7 | 0.72 | 0.67 | 0.69 | 0.67 | 0.66 | 0.6967923 | 0.73 | 0.582 | 0.6612 |  | 5
| 1 | 3 | 0.7 | 0.74 | 0.65 | 0.67 | 0.69 | 0.64 | 0.67 | 0.64 | 0.67 | 0.67 | 0.68 | 0.6619511 | 0.74 | 0.602 | 0.6159 |  | 16
| 1 | 4 | 0.7 | 0.73 | 0.63 | 0.65 | 0.7 | 0.71 | 0.67 | 0.66 | 0.69 | 0.64 | 0.67 | 0.6782087 | 0.78 | 0.588 | 0.6421 |  | 0.6713817
| 1 | 5 | 0.7 | 0.72 | 0.65 | 0.67 | 0.66 | 0.63 | 0.67 | 0.64 | 0.66 | 0.64 | 0.69 | 0.6964769 | 0.74 | 0.646 | 0.6466 |  | 119
| 1 | 6 | 0.7 | 0.72 | 0.62 | 0.67 | 0.67 | 0.65 | 0.7 | 0.58 | 0.68 | 0.68 | 0.67 | 0.701538 | 0.75 | 0.544 | 0.8361
| Mean |  | 0.7 | 0.7266667 | 0.6383333 | 0.665 | 0.68 | 0.6616667 | 0.6933333 | 0.6383333 | 0.6766667 | 0.6566667 | 0.6716667 | 0.68916 | 0.75 | 0.5936667 | 0.6788667
| Median |  | 0.7 | 0.725 | 0.64 | 0.67 | 0.68 | 0.645 | 0.685 | 0.64 | 0.675 | 0.655 | 0.67 | 0.6966346 | 0.745 | 0.594 | 0.6539
| Std Dev. |  | 1.216188e-16 | 0.008164966 | 0.01169045 | 0.0083666 | 0.01549193 | 0.03430258 | 0.0273252 | 0.03125167 | 0.0121106 | 0.01861899 | 0.01169045 | 0.01576462 | 0.01788854 | 0.03311596 | 0.07930878
| Rel.Std.Dev. |  | 1.737e-14% | 1.124% | 1.831% | 1.258% | 2.278% | 5.184% | 3.941% | 4.896% | 1.79% | 2.835% | 1.741% | 2.288% | 2.385% | 5.578% | 11.68%
| PDM3 |  | 4.263% | 8.235% | -4.922% | -0.9505% | 1.284% | -1.447% | 3.27% | -4.922% | 0.7872% | -2.192% | 0.04245% | 2.648% | 11.71% | -11.58% | 1.115%
| Z-Score (Absolute) |  | NA | 2.18 | 1.49 | 0.38 | 0.24 | 0.52 | 0.8 | 1.49 | 0.1 | 0.73 | 0.1 | 0.62 | 3.15 | 3.34 | 0.2
Results from laboratory 1 were removed due to their 0.1 ppm reading resolution.
| Analytical results for Tm in OREAS 144 (Certified Value 0.17 ppm) | [17 empty] | Certified
Tm | Round | Replicate | Lab | Lab | Lab | Lab | Lab | Lab | Lab | [9 empty] | 1
| No | No | 01 | 02 | 03 | 05 | 12 | 14 | 18 | [9 empty] | ppm
|  |  | 4A*MS | 4A*MS | 4A*MS | 4A*OES/MS | 4A*MS | 4A*MS | 4A*MS | [9 empty] | 2
2
| 1 | 1 | 0.1 | < 1 | 0.17 | 0.2 | 0.1586327 | 0.2358833 | 0.1595 | [9 empty] | 1
| 1 | 2 | 0.1 | < 1 | 0.16 | 0.2 | 0.1760541 | 0.226767 | 0.1615 | [9 empty] | #N/A
| 1 | 3 | 0.2 | < 1 | 0.17 | 0.2 | 0.174234 | 0.2378778 | 0.1523 | [9 empty] | 16
| 1 | 4 | 0.1 | < 1 | 0.16 | 0.2 | 0.1671682 | 0.2318162 | 0.1576 | [9 empty] | 0.1671012
| 1 | 5 | 0.2 | < 1 | 0.15 | 0.2 | 0.162827 | 0.2430254 | 0.1582 | [9 empty] | 120
| 1 | 6 | 0.2 | < 1 | 0.16 | 0.2 | 0.1571989 | 0.2390492 | 0.2129
| Mean |  | 0.15 |  | 0.1616667 | 0.2 | 0.1660191 | 0.2357365 | 0.167
| Median |  | 0.15 |  | 0.16 | 0.2 | 0.1649976 | 0.2368805 | 0.15885
| Std Dev. |  | 0.05477226 |  | 0.007527727 | 3.040471e-17 | 0.007900012 | 0.005736377 | 0.02269449
| Rel.Std.Dev. |  | 36.51% |  | 4.656% | 1.52e-14% | 4.758% | 2.433% | 13.59%
| PDM3 |  | -10.23% |  | -3.252% | 19.69% | -0.6475% | 41.07% | -0.06054%
| Z-Score (Absolute) |  | 0.67 | 13.21 | 0.21 | 1.31 | 0.04 | 2.73 | 0
| Analytical results for U in OREAS 144 (Certified Value 2.55 ppm) | [17 empty] | Certified
U | Round | Replicate | Lab | Lab | Lab | Lab | Lab | Lab | Lab | Lab | Lab | Lab | Lab | Lab | Lab | Lab | Lab | Lab | 1
| No | No | 01 | 02 | 03 | 04 | 05 | 06 | 07 | 08 | 09 | 10 | 12 | 13 | 14 | 16 | 17 | 18 | ppm
|  |  | 4A*MS | 4A*MS | 4A*MS | 4A*MS | 4A*OES/MS | 4A*OES/MS | 4A*OES/MS | 4A*OES/MS | 4A*OES/MS | 4A*OES/MS | 4A*MS | 4A*OES/MS | 4A*MS | 4A*MS | 4A*MS | 4A*MS | 2
3
| 1 | 1 | 2.6 | 2.68 | 2.58 | 2.3 | 2.7 | 2.5 | 2.5 | 2.4 | 2.6 | 2.4 | 2.513397 | 2.63 | 2.746812 | 2.8 | 2.18 | 2.3878 | 1
| 1 | 2 | 2.4 | 2.61 | 2.47 | 2.35 | 2.9 | 2.5 | 2.5 | 2.5 | 2.9 | 2.4 | 2.39452 | 2.5 | 3.09457 | 2.99 | 2.19 | 2.6414 | #N/A
| 1 | 3 | 2.6 | 2.6 | 2.63 | 2.43 | 2.6 | 2.2 | 2.2 | 2.6 | 2.4 | 2.5 | 2.319903 | 2.6 | 2.879036 | 2.54 | 2.1 | 2.9365 | 16
| 1 | 4 | 2.6 | 2.6 | 2.52 | 2.35 | 2.7 | 2.9 | 2.6 | 2.4 | 2.6 | 2.6 | 2.362139 | 2.7 | 2.780661 | 2.8 | 2.12 | 2.4983 | 2.552875
| 1 | 5 | 2.6 | 2.47 | 2.52 | 2.59 | 2.6 | 2 | 2.7 | 2.4 | 2.6 | 2.6 | 2.276937 | 2.63 | 3.083841 | 2.74 | 2.37 | 2.7829 | 121
| 1 | 6 | 2.4 | 2.65 | 2.56 | 2.41 | 2.6 | 2.2 | 2.6 | 2.3 | 2.5 | 3 | 2.774562 | 2.5 | 2.912486 | 2.46 | 2.01 | 3.1102
| Mean |  | 2.533333 | 2.601667 | 2.546667 | 2.405 | 2.683333 | 2.383333 | 2.516667 | 2.433333 | 2.6 | 2.583333 | 2.440243 | 2.593333 | 2.916234 | 2.721667 | 2.161667 | 2.726183
| Median |  | 2.6 | 2.605 | 2.54 | 2.38 | 2.65 | 2.35 | 2.55 | 2.4 | 2.6 | 2.55 | 2.37833 | 2.615 | 2.895761 | 2.77 | 2.15 | 2.71215
| Std Dev. |  | 0.1032796 | 0.07194906 | 0.05573748 | 0.1019313 | 0.1169045 | 0.3188521 | 0.1722401 | 0.1032796 | 0.167332 | 0.2228602 | 0.1824621 | 0.07941452 | 0.1472259 | 0.1929162 | 0.1208994 | 0.2714925
| Rel.Std.Dev. |  | 4.077% | 2.765% | 2.189% | 4.238% | 4.357% | 13.38% | 6.844% | 4.244% | 6.436% | 8.627% | 7.477% | 3.062% | 5.048% | 7.088% | 5.593% | 9.959%
| PDM3 |  | -0.7655% | 1.911% | -0.2432% | -5.792% | 5.11% | -6.641% | -1.418% | -4.683% | 1.846% | 1.193% | -4.412% | 1.585% | 14.23% | 6.612% | -15.32% | 6.789%
| Z-Score (Absolute) |  | 0.18 | 0.2 | 0.1 | 0.89 | 0.66 | 1.01 | 0.27 | 0.73 | 0.19 | 0.1 | 0.69 | 0.16 | 1.95 | 0.87 | 2.24 | 0.89
| Analytical results for V in OREAS 144 (Certified Value 63 ppm) | [17 empty] | Certified
V | Round | Replicate | Lab | Lab | Lab | Lab | Lab | Lab | Lab | Lab | Lab | Lab | Lab | Lab | Lab | Lab | Lab | Lab | 1
| No | No | 01 | 03 | 04 | 05 | 06 | 07 | 08 | 09 | 10 | 11 | 12 | 13 | 14 | 16 | 17 | 18 | ppm
|  |  | 4A*OES | 4A*MS | 4A*OES | 4A*OES/MS | 4A*OES/MS | 4A*OES/MS | 4A*OES/MS | 4A*OES/MS | 4A*OES/MS | 4A*OES | 4A*OES | 4A*OES/MS | 4A*MS | 4A*MS | 4A*MS | 4A*OES | 0
1
| 1 | 1 | 60 | 61 | 63 | 66 | 62 | 63 | 61 | 63 | 62 | 65.753 | 62.435 | 67 | 63.18683 | 66 | 91 | 59.158 | 1
| 1 | 2 | 61 | 61 | 64 | 66 | 62 | 63 | 61 | 63 | 63 | 66.05 | 61.7588 | 64 | 64.47592 | 66 | 92 | 56.507 | #N/A
| 1 | 3 | 61 | 60 | 66 | 66 | 63 | 63 | 62 | 61 | 63 | 66.378 | 62.7388 | 69 | 63.51207 | 66 | 90 | 59.015 | 16
| 1 | 4 | 61 | 61 | 65 | 72 | 62 | 63 | 62 | 63 | 64 | 65.982 | 62.3574 | 66 | 62.8625 | 64 | 90 | 61.457 | 63.15808
| 1 | 5 | 61 | 60 | 65 | 64 | 62 | 62 | 61 | 61 | 62 | 66.958 | 62.671 | 68 | 63.17612 | 64 | 91 | 56.936 | 122
| 1 | 6 | 60 | 60 | 64 | 65 | 62 | 65 | 64 | 62 | 64 | 66.699 | 65.2966 | 67 | 64.72102 | 66 | 91 | 60.742
| Mean |  | 60.66667 | 60.5 | 64.5 | 66.5 | 62.16667 | 63.16667 | 61.83333 | 62.16667 | 63 | 66.30333 | 62.87627 | 66.83333 | 63.65574 | 65.33333 | 90.83333 | 58.96917
| Median |  | 61 | 60.5 | 64.5 | 66 | 62 | 63 | 61.5 | 62.5 | 63 | 66.214 | 62.553 | 67 | 63.34945 | 66 | 91 | 59.0865
| Std Dev. |  | 0.5163978 | 0.5477226 | 1.048809 | 2.810694 | 0.4082483 | 0.9831921 | 1.169045 | 0.9831921 | 0.8944272 | 0.460655 | 1.235453 | 1.722401 | 0.7625363 | 1.032796 | 0.7527727 | 1.978183
| Rel.Std.Dev. |  | 0.8512% | 0.9053% | 1.626% | 4.227% | 0.6567% | 1.557% | 1.891% | 1.582% | 1.42% | 0.6948% | 1.965% | 2.577% | 1.198% | 1.581% | 0.8287% | 3.355%
| PDM3 |  | -3.945% | -4.209% | 2.125% | 5.291% | -1.57% | 0.0136% | -2.098% | -1.57% | -0.2503% | 4.98% | -0.4462% | 5.819% | 0.788% | 3.444% | 43.82% | -6.632%
| Z-Score (Absolute) |  | 0.89 | 0.95 | 0.52 | 1.26 | 0.34 | 0.03 | 0.46 | 0.34 | 0.03 | 1.18 | 0.08 | 1.38 | 0.21 | 0.83 | 10.21 | 1.51
| Analytical results for W in OREAS 144 (Certified Value 35.6 ppm) | [17 empty] | Certified
W | Round | Replicate | Lab | Lab | Lab | Lab | Lab | Lab | Lab | Lab | Lab | Lab | Lab | Lab | Lab | Lab | Lab |  | 1
| No | No | 01 | 03 | 04 | 05 | 06 | 07 | 08 | 09 | 10 | 11 | 12 | 13 | 14 | 16 | 18 |  | ppm
|  |  | 4A*MS | 4A*MS | 4A*MS | 4A*OES/MS | 4A*OES/MS | 4A*OES/MS | 4A*OES/MS | 4A*OES/MS | 4A*OES/MS | 4A*OES | 4A*OES | 4A*OES/MS | 4A*MS | 4A*MS | 4A*OES |  | 1
2
| 1 | 1 | 36 | 11.79 | 34.9 | 33.2 | 34.9 | 39.2 | 34 | 37 | 34.1 | 51.354 | 34.13 | 35 | 36.00277 | 36.8 | 52.69647 |  | 1
| 1 | 2 | 34 | 10.9 | 35 | 34.2 | 36 | 39.2 | 35.4 | 38.4 | 35.3 | 46.569 | 35.34 | 34 | 36.40161 | 38.3 | 50.89412 |  | 6
| 1 | 3 | 36 | 11.67 | 35 | 33.1 | 32.9 | 38.2 | 34.6 | 39.6 | 34.8 | 45.598 | 32.08 | 36 | 36.0464 | 36.9 | 54.61647 |  | 16
| 1 | 4 | 34 | 11.9 | 35 | 37 | 36.5 | 39.1 | 36 | 38.8 | 34.3 | 47.574 | 34.54 | 35 | 36.05365 | 42.1 | 49.50588 |  | 35.61316
| 1 | 5 | 33 | 11.45 | 35 | 32.4 | 32.8 | 36.5 | 35 | 37.7 | 34.4 | 46.71 | 33.36 | 37 | 35.23794 | 38.8 | 49.95765 |  | 123
| 1 | 6 | 37 | 11.6 | 34.5 | 33.3 | 34.1 | 39.3 | 34.6 | 38.1 | 35.4 | 48.887 | 34.74 | 35 | 36.57531 | 34.9 | 49.20941
| Mean |  | 35 | 11.55167 | 34.9 | 33.86667 | 34.53333 | 38.58333 | 34.93333 | 38.26667 | 34.71667 | 47.782 | 34.03167 | 35.33333 | 36.05295 | 37.96667 | 51.14667
| Median |  | 35 | 11.635 | 35 | 33.25 | 34.5 | 39.15 | 34.8 | 38.25 | 34.6 | 47.142 | 34.335 | 35 | 36.05002 | 37.6 | 50.42588
| Std Dev. |  | 1.549193 | 0.3548192 | 0.2 | 1.639105 | 1.550054 | 1.098029 | 0.700476 | 0.8981462 | 0.5419102 | 2.069487 | 1.161179 | 1.032796 | 0.4607007 | 2.441038 | 2.114905
| Rel.Std.Dev. |  | 4.426% | 3.072% | 0.5731% | 4.84% | 4.489% | 2.846% | 2.005% | 2.347% | 1.561% | 4.331% | 3.412% | 2.923% | 1.278% | 6.429% | 4.135%
| PDM3 |  | -1.722% | -67.56% | -2.003% | -4.904% | -3.032% | 8.34% | -1.909% | 7.451% | -2.517% | 34.17% | -4.441% | -0.7857% | 1.235% | 6.609% | 43.62%
| Z-Score (Absolute) |  | 0 | 15.02 | 0.06 | 0.73 | 0.3 | 2.29 | 0.04 | 2.09 | 0.18 | 8.19 | 0.62 | 0.21 | 0.67 | 1.9 | 10.34
| Analytical results for Y in OREAS 144 (Certified Value 12.8 ppm) | [17 empty] | Certified
Y | Round | Replicate | Lab | Lab | Lab | Lab | Lab | Lab | Lab | Lab | Lab | Lab | Lab | Lab | Lab | Lab | Lab | Lab | 1
| No | No | 01 | 02 | 03 | 04 | 05 | 06 | 07 | 08 | 09 | 10 | 11 | 12 | 13 | 14 | 16 | 18 | ppm
|  |  | 4A*MS | 4A*MS | 4A*MS | 4A*MS | 4A*OES/MS | 4A*OES/MS | 4A*OES/MS | 4A*OES/MS | 4A*OES/MS | 4A*OES/MS | 4A*OES | 4A*MS | 4A*OES/MS | 4A*MS | 4A*MS | 4A*MS | 1
1
| 1 | 1 | 11.2 | 12.07 | 10.99 | 12.1 | 15.4 | 12.5 | 14.6 | 12.6 | 14.4 | 13.2 | 13.001 | 11.83367 | 13.9 | 13.20245 | 12.1 | 12.4088 | 1
| 1 | 2 | 11.5 | 11.83 | 10.85 | 12 | 15.8 | 12.8 | 13.2 | 13.6 | 14.6 | 13.3 | 13.062 | 11.40397 | 13.6 | 13.61862 | 11.6 | 12.1354 | 7
| 1 | 3 | 11.9 | 12.6 | 11.2 | 12.3 | 16.2 | 11.8 | 13.4 | 13.8 | 14.5 | 13.9 | 12.79 | 11.69981 | 14.5 | 13.77786 | 10.9 | 11.9456 | 16
| 1 | 4 | 11.4 | 11.64 | 10.75 | 12.1 | 16.2 | 13 | 14.4 | 14.1 | 14.5 | 13.4 | 12.52 | 11.77598 | 14 | 13.44352 | 11.6 | 11.7541 | 12.79932
| 1 | 5 | 11.6 | 11.7 | 10.94 | 11.9 | 14.4 | 11.8 | 13.3 | 13.9 | 14.6 | 13.3 | 12.234 | 11.31241 | 14.2 | 13.45087 | 10.9 | 12.1297 | 124
| 1 | 6 | 11.2 | 11.93 | 11.15 | 11.9 | 15.5 | 12.4 | 13.4 | 13 | 14.6 | 13.7 | 12.506 | 11.1933 | 13.8 | 13.61112 | 10.9 | 16.0157
| Mean |  | 11.46667 | 11.96167 | 10.98 | 12.05 | 15.58333 | 12.38333 | 13.71667 | 13.5 | 14.53333 | 13.46667 | 12.6855 | 11.53652 | 14 | 13.51741 | 11.33333 | 12.73155
| Median |  | 11.45 | 11.88 | 10.965 | 12.05 | 15.65 | 12.45 | 13.4 | 13.7 | 14.55 | 13.35 | 12.655 | 11.55189 | 13.95 | 13.531 | 11.25 | 12.13255
| Std Dev. |  | 0.265832 | 0.349137 | 0.1725109 | 0.1516575 | 0.6705719 | 0.4996666 | 0.6145459 | 0.5796551 | 0.08164966 | 0.273252 | 0.3211465 | 0.2675471 | 0.3162278 | 0.1979628 | 0.5085928 | 1.62361
| Rel.Std.Dev. |  | 2.318% | 2.919% | 1.571% | 1.259% | 4.303% | 4.035% | 4.48% | 4.294% | 0.5618% | 2.029% | 2.532% | 2.319% | 2.259% | 1.465% | 4.488% | 12.75%
| PDM3 |  | -10.41% | -6.545% | -14.21% | -5.854% | 21.75% | -3.25% | 7.167% | 5.474% | 13.55% | 5.214% | -0.8893% | -9.866% | 9.381% | 5.61% | -11.45% | -0.5295%
| Z-Score (Absolute) |  | 0.92 | 0.55 | 1.28 | 0.49 | 2.13 | 0.24 | 0.75 | 0.59 | 1.35 | 0.56 | 0.02 | 0.87 | 0.96 | 0.6 | 1.02 | 0.02
| Analytical results for Yb in OREAS 144 (Certified Value 1.19 ppm) | [17 empty] | Certified
Yb | Round | Replicate | Lab | Lab | Lab | Lab | Lab | Lab | Lab | Lab | [8 empty] | 1
| No | No | 01 | 02 | 03 | 05 | 12 | 13 | 14 | 18 | [8 empty] | ppm
|  |  | 4A*MS | 4A*MS | 4A*MS | 4A*OES/MS | 4A*MS | 4A*OES/MS | 4A*MS | 4A*MS | [8 empty] | 2
2
| 1 | 1 | 0.9 | 1.6 | 1.12 | 1.6 | 1.061727 | 1.2 | 1.465085 | 1.1702 | [8 empty] | 1
| 1 | 2 | 1.1 | 1.56 | 1.16 | 1.6 | 1.362346 | 1.1 | 1.496935 | 1.1699 | [8 empty] | #N/A
| 1 | 3 | 0.9 | 1.6 | 1.15 | 1.7 | 1.119817 | 1.2 | 1.530533 | 1.1168 | [8 empty] | 16
| 1 | 4 | 1.1 | 1.53 | 1.15 | 1.7 | 1.157885 | 1.2 | 1.468734 | 1.117 | [8 empty] | 1.185264
| 1 | 5 | 1 | 1.54 | 1.16 | 1.5 | 1.153055 | 1.2 | 1.475453 | 1.1456 | [8 empty] | 125
| 1 | 6 | 1.2 | 1.53 | 1.11 | 1.6 | 1.108982 | 1.2 | 1.497617 | 1.5284
| Mean |  | 1.033333 | 1.56 | 1.141667 | 1.616667 | 1.160635 | 1.183333 | 1.489059 | 1.207983
| Median |  | 1.05 | 1.55 | 1.15 | 1.6 | 1.136436 | 1.2 | 1.486194 | 1.15775
| Std Dev. |  | 0.121106 | 0.03286335 | 0.02136976 | 0.07527727 | 0.1047563 | 0.04082483 | 0.02461039 | 0.1587632
| Rel.Std.Dev. |  | 11.72% | 2.107% | 1.872% | 4.656% | 9.026% | 3.45% | 1.653% | 13.14%
| PDM3 |  | -12.82% | 31.62% | -3.678% | 36.4% | -2.078% | -0.1629% | 25.63% | 1.917%
| Z-Score (Absolute) |  | 1.01 | 2.27 | 0.34 | 2.62 | 0.22 | 0.08 | 1.83 | 0.08
| Analytical results for Zn in OREAS 144 (Certified Value 72 ppm) | [17 empty] | Certified
Zn | Round | Replicate | Lab | Lab | Lab | Lab | Lab | Lab | Lab | Lab | Lab | Lab | Lab | Lab | Lab | Lab | Lab | Lab | 1
| No | No | 01 | 03 | 04 | 05 | 06 | 07 | 08 | 09 | 10 | 11 | 12 | 13 | 14 | 16 | 17 | 18 | ppm
|  |  | 4A*OES | 4A*MS | 4A*OES | 4A*OES/MS | 4A*OES/MS | 4A*OES/MS | 4A*OES/MS | 4A*OES/MS | 4A*OES/MS | 4A*OES | 4A*OES | 4A*OES/MS | 4A*MS | 4A*OES | 4A*MS | 4A*OES | 0
1
| 1 | 1 | 102 | 64 | 69 | 68 | 75 | 77 | 75 | 77 | 74 | 71.636 | 67.345 | 72 | 73.66317 | 64 | 121 | 73.95 | 1
| 1 | 2 | 103 | 66 | 69 | 70 | 75 | 76 | 73 | 77 | 74 | 71.756 | 61.831 | 73 | 73.40112 | 72 | 120 | 72.28 | #N/A
| 1 | 3 | 88 | 67 | 70 | 70 | 76 | 77 | 75 | 76 | 75 | 70.788 | 68.467 | 72 | 72.46224 | 71 | 120 | 73.15 | 16
| 1 | 4 | 92 | 64 | 69 | 70 | 75 | 77 | 80 | 77 | 76 | 70.767 | 63.5215 | 82 | 73.15582 | 63 | 118 | 79.36 | 72.18112
| 1 | 5 | 85 | 68 | 69 | 69 | 74 | 77 | 73 | 76 | 73 | 69.203 | 61.6945 | 79 | 72.16104 | 68 | 120 | 72.91 | 126
| 1 | 6 | 125 | 61 | 69 | 70 | 74 | 78 | 77 | 78 | 76 | 72.904 | 66.342 | 76 | 73.87589 | 72 | 119 | 77.59
| Mean |  | 99.16667 | 65 | 69.16667 | 69.5 | 74.83333 | 77 | 75.5 | 76.83333 | 74.66667 | 71.17567 | 64.86683 | 75.66667 | 73.11988 | 68.33333 | 119.6667 | 74.87333
| Median |  | 97 | 65 | 69 | 70 | 75 | 77 | 75 | 77 | 74.5 | 71.212 | 64.93175 | 74.5 | 73.27847 | 69.5 | 120 | 73.55
| Std Dev. |  | 14.60708 | 2.529822 | 0.4082483 | 0.83666 | 0.7527727 | 0.6324555 | 2.664583 | 0.7527727 | 1.21106 | 1.244551 | 2.910963 | 4.131182 | 0.6780785 | 4.033196 | 1.032796 | 2.89527
| Rel.Std.Dev. |  | 14.73% | 3.892% | 0.5902% | 1.204% | 1.006% | 0.8214% | 3.529% | 0.9797% | 1.622% | 1.749% | 4.488% | 5.46% | 0.9274% | 5.902% | 0.8631% | 3.867%
| PDM3 |  | 37.39% | -9.949% | -4.176% | -3.714% | 3.674% | 6.676% | 4.598% | 6.445% | 3.443% | -1.393% | -10.13% | 4.829% | 1.301% | -5.331% | 65.79% | 3.73%
| Z-Score (Absolute) |  | 5.65 | 2.26 | 1.29 | 1.22 | 0.02 | 0.52 | 0.17 | 0.48 | 0.02 | 0.83 | 2.29 | 0.21 | 0.38 | 1.49 | 10.4 | 0.03
| Analytical results for Zr in OREAS 144 (Certified Value 79 ppm) | [17 empty] | Certified
Zr | Round | Replicate | Lab | Lab | Lab | Lab | Lab | Lab | Lab | Lab | Lab | Lab | Lab | Lab | Lab | Lab |  |  | 1
| No | No | 01 | 03 | 04 | 05 | 06 | 07 | 08 | 09 | 10 | 11 | 13 | 14 | 16 | 18 |  |  | ppm
|  |  | 4A*MS | 4A*MS | 4A*MS | 4A*OES/MS | 4A*OES/MS | 4A*OES/MS | 4A*OES/MS | 4A*OES/MS | 4A*OES/MS | 4A*OES | 4A*OES/MS | 4A*MS | 4A*MS | 4A*OES |  |  | 0
0
| 1 | 1 | 61 | 68.12 | 80.8 | 96 | 78.7 | 94.4 | 87.9 | 84.4 | 79.2 | 69.621 | 79.9 | 82.10097 | 79.3 | 62.49 |  |  | 1
| 1 | 2 | 70 | 68.57 | 79.3 | 99 | 81.3 | 85.2 | 83.6 | 86.5 | 79 | 73.374 | 77.2 | 83.70185 | 77.3 | 61.83 |  |  | 18
| 1 | 3 | 65 | 67.8 | 77.7 | 100 | 75.7 | 88.5 | 85.4 | 93 | 84.1 | 69.954 | 83.2 | 81.50286 | 69.7 | 68 |  |  | 16
| 1 | 4 | 65 | 67.9 | 77.9 | 104 | 90.4 | 92.1 | 85.9 | 88.7 | 96 | 70.235 | 80.7 | 82.02283 | 83.9 | 74.7 |  |  | 79.18346
| 1 | 5 | 67 | 69 | 78.5 | 89 | 75.7 | 86.6 | 85 | 86.2 | 79.9 | 69.481 | 81.9 | 82.46176 | 71.7 | 70.55 |  |  | 127
| 1 | 6 | 59 | 65.84 | 78.7 | 96 | 79.6 | 87.5 | 77.8 | 86.6 | 81.8 | 69.095 | 78 | 82.34021 | 66.7 | 70.62
| Mean |  | 64.5 | 67.87167 | 78.81667 | 97.33333 | 80.23333 | 89.05 | 84.26667 | 87.56667 | 83.33333 | 70.29333 | 80.15 | 82.35508 | 74.76667 | 68.03167
| Median |  | 65 | 68.01 | 78.6 | 97.5 | 79.15 | 88 | 85.2 | 86.55 | 80.85 | 69.7875 | 80.3 | 82.22059 | 74.5 | 69.275
| Std Dev. |  | 3.98748 | 1.091429 | 1.128568 | 5.046451 | 5.447079 | 3.505852 | 3.462754 | 2.992435 | 6.496666 | 1.559293 | 2.282761 | 0.7384597 | 6.488965 | 5.033486
| Rel.Std.Dev. |  | 6.182% | 1.608% | 1.432% | 5.185% | 6.789% | 3.937% | 4.109% | 3.417% | 7.796% | 2.218% | 2.848% | 0.8967% | 8.679% | 7.399%
| PDM3 |  | -18.54% | -14.29% | -0.4632% | 22.92% | 1.326% | 12.46% | 6.42% | 10.59% | 5.241% | -11.23% | 1.221% | 4.005% | -5.578% | -14.08%
| Z-Score (Absolute) |  | 1.65 | 1.3 | 0.14 | 1.81 | 0 | 0.93 | 0.43 | 0.78 | 0.33 | 1.04 | 0 | 0.23 | 0.57 | 1.28
Note on C17: Z-Scores have been calculated inclusive of individual outliers. In general, laboratory batches are rejected if Z-Score > 2.5.
Note on C36: Z-Scores have been calculated inclusive of individual outliers. In general, laboratory batches are rejected if Z-Score > 2.5.
Note on C54: Z-Scores have been calculated inclusive of individual outliers. In general, laboratory batches are rejected if Z-Score > 2.5.
Note on C72: Z-Scores have been calculated inclusive of individual outliers. In general, laboratory batches are rejected if Z-Score > 2.5.
Note on C90: Z-Scores have been calculated inclusive of individual outliers. In general, laboratory batches are rejected if Z-Score > 2.5.
Note on C108: Z-Scores have been calculated inclusive of individual outliers. In general, laboratory batches are rejected if Z-Score > 2.5.
Note on C127: Z-Scores have been calculated inclusive of individual outliers. In general, laboratory batches are rejected if Z-Score > 2.5.
Note on C145: Z-Scores have been calculated inclusive of individual outliers. In general, laboratory batches are rejected if Z-Score > 2.5.
Note on C163: Z-Scores have been calculated inclusive of individual outliers. In general, laboratory batches are rejected if Z-Score > 2.5.
Note on C181: Z-Scores have been calculated inclusive of individual outliers. In general, laboratory batches are rejected if Z-Score > 2.5.
Note on C199: Z-Scores have been calculated inclusive of individual outliers. In general, laboratory batches are rejected if Z-Score > 2.5.
Note on C218: Z-Scores have been calculated inclusive of individual outliers. In general, laboratory batches are rejected if Z-Score > 2.5.
Note on C236: Z-Scores have been calculated inclusive of individual outliers. In general, laboratory batches are rejected if Z-Score > 2.5.
Note on C255: Z-Scores have been calculated inclusive of individual outliers. In general, laboratory batches are rejected if Z-Score > 2.5.
Note on C273: Z-Scores have been calculated inclusive of individual outliers. In general, laboratory batches are rejected if Z-Score > 2.5.
Note on C291: Z-Scores have been calculated inclusive of individual outliers. In general, laboratory batches are rejected if Z-Score > 2.5.
Note on C309: Z-Scores have been calculated inclusive of individual outliers. In general, laboratory batches are rejected if Z-Score > 2.5.
Note on C328: Z-Scores have been calculated inclusive of individual outliers. In general, laboratory batches are rejected if Z-Score > 2.5.
Note on C346: Z-Scores have been calculated inclusive of individual outliers. In general, laboratory batches are rejected if Z-Score > 2.5.
Note on C365: Z-Scores have been calculated inclusive of individual outliers. In general, laboratory batches are rejected if Z-Score > 2.5.
Note on C383: Z-Scores have been calculated inclusive of individual outliers. In general, laboratory batches are rejected if Z-Score > 2.5.
Note on C401: Z-Scores have been calculated inclusive of individual outliers. In general, laboratory batches are rejected if Z-Score > 2.5.
Note on C419: Z-Scores have been calculated inclusive of individual outliers. In general, laboratory batches are rejected if Z-Score > 2.5.
Note on C437: Z-Scores have been calculated inclusive of individual outliers. In general, laboratory batches are rejected if Z-Score > 2.5.
Note on C455: Z-Scores have been calculated inclusive of individual outliers. In general, laboratory batches are rejected if Z-Score > 2.5.
Note on C473: Z-Scores have been calculated inclusive of individual outliers. In general, laboratory batches are rejected if Z-Score > 2.5.
Note on C491: Z-Scores have been calculated inclusive of individual outliers. In general, laboratory batches are rejected if Z-Score > 2.5.
Note on C509: Z-Scores have been calculated inclusive of individual outliers. In general, laboratory batches are rejected if Z-Score > 2.5.
Note on C527: Z-Scores have been calculated inclusive of individual outliers. In general, laboratory batches are rejected if Z-Score > 2.5.
Note on C546: Z-Scores have been calculated inclusive of individual outliers. In general, laboratory batches are rejected if Z-Score > 2.5.
Note on C564: Z-Scores have been calculated inclusive of individual outliers. In general, laboratory batches are rejected if Z-Score > 2.5.
Note on C582: Z-Scores have been calculated inclusive of individual outliers. In general, laboratory batches are rejected if Z-Score > 2.5.
Note on C601: Z-Scores have been calculated inclusive of individual outliers. In general, laboratory batches are rejected if Z-Score > 2.5.
Note on C619: Z-Scores have been calculated inclusive of individual outliers. In general, laboratory batches are rejected if Z-Score > 2.5.
Note on C637: Z-Scores have been calculated inclusive of individual outliers. In general, laboratory batches are rejected if Z-Score > 2.5.
Note on C655: Z-Scores have been calculated inclusive of individual outliers. In general, laboratory batches are rejected if Z-Score > 2.5.
Note on C673: Z-Scores have been calculated inclusive of individual outliers. In general, laboratory batches are rejected if Z-Score > 2.5.
Note on C691: Z-Scores have been calculated inclusive of individual outliers. In general, laboratory batches are rejected if Z-Score > 2.5.
Note on C709: Z-Scores have been calculated inclusive of individual outliers. In general, laboratory batches are rejected if Z-Score > 2.5.
Note on C727: Z-Scores have been calculated inclusive of individual outliers. In general, laboratory batches are rejected if Z-Score > 2.5.
Note on C745: Z-Scores have been calculated inclusive of individual outliers. In general, laboratory batches are rejected if Z-Score > 2.5.
Note on C763: Z-Scores have been calculated inclusive of individual outliers. In general, laboratory batches are rejected if Z-Score > 2.5.
Note on C781: Z-Scores have been calculated inclusive of individual outliers. In general, laboratory batches are rejected if Z-Score > 2.5.
Note on C799: Z-Scores have been calculated inclusive of individual outliers. In general, laboratory batches are rejected if Z-Score > 2.5.
Note on C818: Z-Scores have been calculated inclusive of individual outliers. In general, laboratory batches are rejected if Z-Score > 2.5.
Note on C836: Z-Scores have been calculated inclusive of individual outliers. In general, laboratory batches are rejected if Z-Score > 2.5.
Note on C854: Z-Scores have been calculated inclusive of individual outliers. In general, laboratory batches are rejected if Z-Score > 2.5.
Note on C872: Z-Scores have been calculated inclusive of individual outliers. In general, laboratory batches are rejected if Z-Score > 2.5.
Note on C890: Z-Scores have been calculated inclusive of individual outliers. In general, laboratory batches are rejected if Z-Score > 2.5.
Note on C909: Z-Scores have been calculated inclusive of individual outliers. In general, laboratory batches are rejected if Z-Score > 2.5.
Note on C928: Z-Scores have been calculated inclusive of individual outliers. In general, laboratory batches are rejected if Z-Score > 2.5.
Note on C946: Z-Scores have been calculated inclusive of individual outliers. In general, laboratory batches are rejected if Z-Score > 2.5.
Note on C964: Z-Scores have been calculated inclusive of individual outliers. In general, laboratory batches are rejected if Z-Score > 2.5.
Note on C982: Z-Scores have been calculated inclusive of individual outliers. In general, laboratory batches are rejected if Z-Score > 2.5.
Note on C1001: Z-Scores have been calculated inclusive of individual outliers. In general, laboratory batches are rejected if Z-Score > 2.5.
Note on C1019: Z-Scores have been calculated inclusive of individual outliers. In general, laboratory batches are rejected if Z-Score > 2.5.
Note on C1037: Z-Scores have been calculated inclusive of individual outliers. In general, laboratory batches are rejected if Z-Score > 2.5.
Note on C1055: Z-Scores have been calculated inclusive of individual outliers. In general, laboratory batches are rejected if Z-Score > 2.5.
Note on C1073: Z-Scores have been calculated inclusive of individual outliers. In general, laboratory batches are rejected if Z-Score > 2.5.
Note on C1091: Z-Scores have been calculated inclusive of individual outliers. In general, laboratory batches are rejected if Z-Score > 2.5.
Note on C1109: Z-Scores have been calculated inclusive of individual outliers. In general, laboratory batches are rejected if Z-Score > 2.5.
Note on C1127: Z-Scores have been calculated inclusive of individual outliers. In general, laboratory batches are rejected if Z-Score > 2.5.

## IRC
| Analytical results for S in OREAS 144 (Indicative Value 2.58 wt.%) |  |  | Indicative
S | Round | Replicate | Lab | 1
| No | No | 02 | wt.%
|  |  | IRC | 2
2
| 1 | 1 | 2.57 | 1
| 1 | 2 | 2.58 | 24
| 1 | 3 | 2.59 | 16
| 1 | 4 | 2.57 | 2.581667
| 1 | 5 | 2.59 | 30
| 1 | 6 | 2.59
| Mean |  | 2.581667
| Median |  | 2.585
| Std Dev. |  | 0.009831921
| Rel.Std.Dev. |  | 0.3808%
| PDM3 |  | -1.332e-13%
| Z-Score (Absolute) |  | NA
Note on C17: Z-Scores have been calculated inclusive of individual outliers. In general, laboratory batches are rejected if Z-Score > 2.5.