## Uncertainty & Tolerance Limits
Table 1. Certified Values, Expanded Uncertainty and Tolerance Limits for OREAS 144
Constituent | Certified | Expanded Uncertainty |  | 95% Tolerance Limits
| Value | Low | High | Low | High
Borate Fusion XRF
Al2O3, Aluminium(III) oxide (wt.%) | 11.1268 | 10.975 | 11.2787 | 11.0233 | 11.2303
As, Arsenic (wt.%) | 0.25371 | 0.2326 | 0.27482 | 0.24488 | 0.26253
BaO, Barium oxide (ppm) | 584.3342 | 517.0546 | 651.6139 | 572.4558 | 596.2127
CaO, Calcium oxide (wt.%) | 10.894 | 10.7426 | 11.0454 | 10.7919 | 10.9961
Co, Cobalt (ppm) | < 100 | IND | IND | IND | IND
Cu, Copper (ppm) | 744.9174 | 697.3842 | 792.4506 | 716.8814 | 772.9535
Fe2O3, Iron(III) oxide (wt.%) | 9.6284 | 9.4868 | 9.77 | 9.545 | 9.7118
HfO2, Hafnium dioxide (ppm) | < 100 | IND | IND | IND | IND
K2O, Potassium oxide (wt.%) | 2.3291 | 2.2884 | 2.3698 | 2.3074 | 2.3509
MgO, Magnesium oxide (wt.%) | 2.0861 | 2.053 | 2.1192 | 2.0621 | 2.1101
MnO, Manganese oxide (wt.%) | 0.064215 | 0.061453 | 0.066977 | 0.061828 | 0.066602
Mo, Molybdenum (ppm) | < 50 | IND | IND | IND | IND
Na2O, Sodium oxide (wt.%) | 1.0655 | 0.95529 | 1.1758 | 1.0453 | 1.0858
P2O5, Phosphorus(V) oxide (wt.%) | 0.11727 | 0.10805 | 0.12649 | 0.11432 | 0.12022
SiO2, Silicon dioxide (wt.%) | 49.9302 | 49.2773 | 50.583 | 49.6582 | 50.2021
Sn, Tin (wt.%) | 0.60715 | 0.58619 | 0.62811 | 0.59044 | 0.62386
SO3, Sulphur trioxide (wt.%) | 6.6729 | 6.4945 | 6.8513 | 6.5927 | 6.7531
SrO, Strontium oxide (ppm) | 124.6491 | 102.0607 | 147.2376 | IND | IND
TiO2, Titanium dioxide (wt.%) | 0.51226 | 0.49791 | 0.52661 | 0.49853 | 0.52599
V2O5, Vanadium(V) oxide (ppm) | 126.9673 | 79.2011 | 174.7334 | IND | IND
Zn, Zinc (ppm) | 80.1265 | 59.1994 | 101.0536 | IND | IND
Thermogravimetry
LOI1000, Loss on ignition @1000 °C (wt.%) | 6.4752 | 5.8233 | 7.127 | 6.2769 | 6.6734
Borate / Peroxide Fusion ICP
Al, Aluminium (wt.%) | 5.8767 | 5.7212 | 6.0323 | 5.7725 | 5.981
As, Arsenic (wt.%) | 0.25115 | 0.23715 | 0.26514 | 0.24555 | 0.25674
Ba, Barium (ppm) | 528.3673 | 505.4339 | 551.3007 | 518.2091 | 538.5255
Be, Beryllium (ppm) | 3.3103 | 2.1392 | 4.4815 | IND | IND
Ca, Calcium (wt.%) | 7.8261 | 7.4441 | 8.2081 | 7.6808 | 7.9714
Ce, Cerium (ppm) | 57.1218 | 49.8918 | 64.3518 | 54.758 | 59.4856
Co, Cobalt (ppm) | 14.4692 | 13.3152 | 15.6232 | 13.8503 | 15.088
Cr, Chromium (ppm) | 69.3291 | 55.4729 | 83.1854 | IND | IND
Cs, Caesium (ppm) | 7.5299 | 6.6204 | 8.4394 | 7.0359 | 8.0238
Cu, Copper (ppm) | 771.3574 | 742.2194 | 800.4954 | 759.921 | 782.7938
Dy, Dysprosium (ppm) | 4.538 | 3.8601 | 5.2159 | 4.0962 | 4.9798
Er, Erbium (ppm) | 2.6229 | 2.143 | 3.1027 | 2.4382 | 2.8076
Eu, Europium (ppm) | 1.096 | 0.9284 | 1.2636 | IND | IND
Fe, Iron (wt.%) | 6.7778 | 6.572 | 6.9837 | 6.6591 | 6.8965
Ga, Gallium (ppm) | 18.5615 | 17.5047 | 19.6184 | 18.0256 | 19.0975
Gd, Gadolinium (ppm) | 4.8927 | 4.016 | 5.7693 | 4.6548 | 5.1305
Ho, Holmium (ppm) | 0.91363 | 0.73022 | 1.097 | IND | IND
K, Potassium (wt.%) | 1.9865 | 1.908 | 2.065 | 1.9397 | 2.0333
La, Lanthanum (ppm) | 27.7078 | 24.1392 | 31.2763 | 26.0677 | 29.3478
Li, Lithium (ppm) | 65.7016 | 54.1822 | 77.2209 | 63.6292 | 67.7739
Mg, Magnesium (wt.%) | 1.2308 | 1.193 | 1.2685 | 1.205 | 1.2565
Mn, Manganese (wt.%) | 0.052853 | 0.05102 | 0.054685 | 0.051572 | 0.054134
Nd, Neodymium (ppm) | 27.4899 | 25.0079 | 29.9719 | 25.986 | 28.9938
Ni, Nickel (ppm) | 31.0333 | 19.8058 | 42.2609 | IND | IND
P, Phosphorus (wt.%) | 0.051162 | 0.049158 | 0.053167 | IND | IND
Pr, Praseodymium (ppm) | 6.8765 | 5.7012 | 8.0517 | 6.261 | 7.4919
Rb, Rubidium (ppm) | 127.4948 | 111.7719 | 143.2178 | 120.7138 | 134.2758
S, Sulphur (wt.%) | 2.6174 | 2.5534 | 2.6814 | 2.5785 | 2.6564
Si, Silicon (wt.%) | 23.6481 | 22.7798 | 24.5164 | 23.1428 | 24.1534
Sm, Samarium (ppm) | 5.2298 | 4.3962 | 6.0633 | 4.7831 | 5.6764
Sn, Tin (wt.%) | 0.57046 | 0.53977 | 0.60115 | 0.56193 | 0.57898
Sr, Strontium (ppm) | 125.2682 | 117.2611 | 133.2753 | 121.847 | 128.6894
Ta, Tantalum (ppm) | 0.97884 | 0.73819 | 1.2195 | IND | IND
Tb, Terbium (ppm) | 0.77001 | 0.65665 | 0.88337 | IND | IND
Th, Thorium (ppm) | 11.3579 | 10.3375 | 12.3783 | 10.9029 | 11.8129
Ti, Titanium (wt.%) | 0.30215 | 0.29287 | 0.31143 | 0.29442 | 0.30988
Tm, Thulium (ppm) | 0.36563 | 0.26648 | 0.46477 | IND | IND
U, Uranium (ppm) | 2.7641 | 2.3749 | 3.1534 | 2.4573 | 3.0709
V, Vanadium (ppm) | 61.9917 | 47.7835 | 76.1998 | 59.3525 | 64.6308
Y, Yttrium (ppm) | 23.6876 | 20.3382 | 27.037 | 22.1175 | 25.2578
Yb, Ytterbium (ppm) | 2.4256 | 1.9506 | 2.9006 | 2.1378 | 2.7134
Zn, Zinc (ppm) | 81.1972 | 65.0636 | 97.3309 | 77.1888 | 85.2057
4-Acid Digestion
Ag, Silver (ppm) | 0.83792 | 0.77745 | 0.89839 | 0.80141 | 0.87443
Al, Aluminium (wt.%) | 5.717 | 5.522 | 5.9121 | 5.595 | 5.839
As, Arsenic (wt.%) | 0.25538 | 0.24798 | 0.26278 | 0.24887 | 0.26189
Ba, Barium (ppm) | 534.0943 | 519.1315 | 549.0572 | 522.045 | 546.1437
Be, Beryllium (ppm) | 3.1344 | 2.9916 | 3.2772 | 2.991 | 3.2778
Bi, Bismuth (ppm) | 45.3389 | 42.8097 | 47.8681 | 43.5065 | 47.1713
Ca, Calcium (wt.%) | 7.6352 | 7.3523 | 7.9181 | 7.4869 | 7.7835
Ce, Cerium (ppm) | 59.0593 | 55.2423 | 62.8763 | 57.4665 | 60.6522
Co, Cobalt (ppm) | 13.5166 | 12.4392 | 14.594 | 12.962 | 14.0712
Cr, Chromium (ppm) | 55.4614 | 49.8438 | 61.0789 | 52.4389 | 58.4838
Cs, Caesium (ppm) | 7.7956 | 7.3099 | 8.2812 | 7.5127 | 8.0785
Cu, Copper (ppm) | 768.5163 | 748.0095 | 789.0231 | 755.2218 | 781.8108
Dy, Dysprosium (ppm) | 2.8365 | 2.5223 | 3.1508 | 2.7203 | 2.9528
Er, Erbium (ppm) | 1.3541 | 1.1435 | 1.5647 | 1.274 | 1.4341
Eu, Europium (ppm) | 1.0003 | 0.90996 | 1.0906 | 0.9251 | 1.0755
Fe, Iron (wt.%) | 6.6731 | 6.4953 | 6.851 | 6.5225 | 6.8237
Ga, Gallium (ppm) | 18.2909 | 17.2235 | 19.3583 | 17.8241 | 18.7576
Gd, Gadolinium (ppm) | 4.113 | 3.6233 | 4.6028 | 3.879 | 4.3471
Hf, Hafnium (ppm) | 2.4396 | 2.2279 | 2.6513 | 2.3203 | 2.559
Ho, Holmium (ppm) | 0.50139 | 0.42551 | 0.57727 | 0.46552 | 0.53725
In, Indium (ppm) | 2.0001 | 1.6598 | 2.3403 | 1.6924 | 2.3077
K, Potassium (wt.%) | 1.944 | 1.886 | 2.0021 | 1.9043 | 1.9838
La, Lanthanum (ppm) | 29.1285 | 27.1469 | 31.11 | 28.0345 | 30.2224
Li, Lithium (ppm) | 70.673 | 67.2812 | 74.0649 | 69.106 | 72.2401
Lu, Lutetium (ppm) | 0.18123 | 0.15555 | 0.20691 | IND | IND
Mg, Magnesium (wt.%) | 1.1561 | 1.1236 | 1.1885 | 1.1289 | 1.1833
Mn, Manganese (wt.%) | 0.049897 | 0.048043 | 0.05175 | 0.04886 | 0.050933
Mo, Molybdenum (ppm) | 2.0796 | 1.8852 | 2.274 | 1.912 | 2.2471
Na, Sodium (wt.%) | 0.83625 | 0.80542 | 0.86707 | 0.81285 | 0.85964
Nb, Niobium (ppm) | 10.2461 | 9.1914 | 11.3008 | 9.4045 | 11.0877
Nd, Neodymium (ppm) | 25.468 | 22.5339 | 28.4021 | 24.132 | 26.8041
Ni, Nickel (ppm) | 28.1218 | 26.3157 | 29.928 | 26.9365 | 29.3072
P, Phosphorus (wt.%) | 0.05221 | 0.049892 | 0.054529 | 0.050782 | 0.053639
Pb, Lead (ppm) | 20.6101 | 19.3402 | 21.88 | 19.195 | 22.0252
Pr, Praseodymium (ppm) | 7.1993 | 6.6422 | 7.7564 | 6.9436 | 7.4551
Rb, Rubidium (ppm) | 126.3971 | 118.0468 | 134.7473 | 122.3181 | 130.476
S, Sulphur (wt.%) | 2.6151 | 2.5489 | 2.6812 | 2.5691 | 2.661
Sb, Antimony (ppm) | 2.4991 | 2.1744 | 2.8238 | 2.3143 | 2.6839
Sc, Scandium (ppm) | 9.1343 | 8.5685 | 9.7001 | 8.7385 | 9.5302
Sm, Samarium (ppm) | 5.0554 | 4.5468 | 5.5639 | 4.6939 | 5.4169
Sr, Strontium (ppm) | 124.2518 | 118.6982 | 129.8054 | 120.88 | 127.6236
Ta, Tantalum (ppm) | 0.83688 | 0.74492 | 0.92884 | 0.78366 | 0.8901
Tb, Terbium (ppm) | 0.54312 | 0.49239 | 0.59385 | 0.51647 | 0.56977
Th, Thorium (ppm) | 11.2752 | 10.6088 | 11.9416 | 10.9064 | 11.644
Ti, Titanium (wt.%) | 0.27935 | 0.26752 | 0.29119 | 0.27165 | 0.28706
Tl, Thallium (ppm) | 0.67138 | 0.63593 | 0.70683 | 0.64311 | 0.69965
Tm, Thulium (ppm) | 0.1671 | 0.13882 | 0.19539 | IND | IND
U, Uranium (ppm) | 2.5529 | 2.241 | 2.8647 | 2.3354 | 2.7703
V, Vanadium (ppm) | 63.1581 | 60.8874 | 65.4288 | 61.7886 | 64.5275
W, Tungsten (ppm) | 35.6132 | 33.1376 | 38.0887 | 34.2242 | 37.0022
Y, Yttrium (ppm) | 12.7993 | 11.7751 | 13.8236 | 12.3249 | 13.2738
Yb, Ytterbium (ppm) | 1.1853 | 1.0046 | 1.366 | 1.1062 | 1.2643
Zn, Zinc (ppm) | 72.1811 | 67.9719 | 76.3903 | 69.8146 | 74.5477
Zr, Zirconium (ppm) | 79.1835 | 69.6006 | 88.7663 | 75.1776 | 83.1893
SI unit equivalents: ppm (parts per million; 1 x 10-⁶) ≡ mg/kg; wt.% (weight per cent) ≡ % (mass fraction)

## Indicative Values
Table 2. Indicative Values for OREAS 144
Constituent | Unit | Value | Constituent | Unit | Value | Constituent | Unit | Value
Borate Fusion XRF
Bi | ppm | 99.4167 | Hg | ppm | < 100 | Sc | ppm | < 100
Cd | ppm | < 10 | In | ppm | < 100 | Se | ppm | < 100
Ce | ppm | < 80 | La | ppm | < 90 | Ta | ppm | < 100
Cl | ppm | < 50 | Nb | ppm | < 50 | Te | ppm | < 100
Cr2O3 | ppm | 100.7347 | NiO | ppm | < 64 | Tl | ppm | < 100
Cs | ppm | < 100 | Pb | ppm | 115.3796 | W | ppm | 40.5271
Ga | ppm | < 100 | Rb | ppm | 90.4167 | Y | ppm | 41.5606
Ge | ppm | < 100 | Sb | ppm | < 50 | ZrO2 | ppm | 187.0382
Thermogravimetry
H2O- | wt.% | 0.24833
Borate / Peroxide Fusion ICP
Ag | ppm | < 0.5 | In | ppm | 12.2264 | Sb | ppm | 3.4338
B | ppm | 1661.75 | Lu | ppm | 0.37522 | Sc | ppm | 9.0993
Bi | ppm | 45.6889 | Mo | ppm | 3.1667 | Se | ppm | < 20
Cd | ppm | 67.1887 | Na | wt.% | 0.45948 | Te | ppm | < 1
Ge | ppm | 1.9309 | Nb | ppm | 11.8631 | Tl | ppm | 0.71111
Hf | ppm | 5.1169 | Pb | ppm | 38.4229 | W | ppm | 46.4271
Hg | ppm | < 5 | Re | ppm | < 0.1 | Zr | ppm | 127.5804
4-Acid Digestion
B | ppm | 14.585 | Hg | ppm | 0.10333 | Sn | wt.% | 0.024047
Cd | ppm | 0.29097 | Re | ppm | 0.0015 | Te | ppm | 0.051036
Ge | ppm | 0.13952 | Se | ppm | 1.439
Infrared Combustion
S | wt.% | 2.5817
SI unit equivalents: ppm (parts per million; 1 x 10-⁶) ≡ mg/kg; wt.% (weight per cent) ≡ % (mass fraction)

## Performance Gates
Table 3. Certified Values and Performance Gates for OREAS 144
Constituent | Certified Value | Absolute Standard Deviations |  |  |  |  | Relative Standard Deviations |  |  | 5% window
|  | 1SD | 2SD Low | 2SD High | 3SD Low | 3SD High | 1RSD | 2RSD | 3RSD | Low | High
Borate Fusion XRF
Al2O3, wt.% | 11.1268 | 0.15985 | 10.8071 | 11.4465 | 10.6473 | 11.6064 | 1.437% | 2.873% | 4.31% | 10.5705 | 11.6832
As, wt.% | 0.25371 | 0.023454 | 0.2068 | 0.30061 | 0.18334 | 0.32407 | 9.245% | 18.49% | 27.73% | 0.24102 | 0.26639
BaO, ppm | 584.3342 | 38.5627 | 507.2089 | 661.4596 | 468.6462 | 700.0223 | 6.599% | 13.2% | 19.8% | 555.1175 | 613.551
CaO, wt.% | 10.894 | 0.1268 | 10.6404 | 11.1476 | 10.5136 | 11.2744 | 1.164% | 2.328% | 3.492% | 10.3493 | 11.4387
Co, ppm | < 100 | IND | IND | IND | IND | IND | IND | IND | IND | IND | IND
Cu, ppm | 744.9174 | 27.9774 | 688.9627 | 800.8722 | 660.9853 | 828.8496 | 3.756% | 7.512% | 11.27% | 707.6716 | 782.1633
Fe2O3, wt.% | 9.6284 | 0.15898 | 9.3104 | 9.9464 | 9.1514 | 10.1053 | 1.651% | 3.302% | 4.953% | 9.147 | 10.1098
HfO2, ppm | < 100 | IND | IND | IND | IND | IND | IND | IND | IND | IND | IND
K2O, wt.% | 2.3291 | 0.029646 | 2.2698 | 2.3884 | 2.2402 | 2.418 | 1.273% | 2.546% | 3.819% | 2.2127 | 2.4456
MgO, wt.% | 2.0861 | 0.035787 | 2.0145 | 2.1577 | 1.9787 | 2.1934 | 1.716% | 3.431% | 5.147% | 1.9818 | 2.1904
MnO, wt.% | 0.064215 | 0.004231 | 0.055753 | 0.072677 | 0.051522 | 0.076908 | 6.589% | 13.18% | 19.77% | 0.061004 | 0.067426
Mo, ppm | < 50 | IND | IND | IND | IND | IND | IND | IND | IND | IND | IND
Na2O, wt.% | 1.0655 | 0.10869 | 0.84816 | 1.2829 | 0.73947 | 1.3916 | 10.2% | 20.4% | 30.6% | 1.0123 | 1.1188
P2O5, wt.% | 0.11727 | 0.0072653 | 0.10274 | 0.1318 | 0.095477 | 0.13907 | 6.195% | 12.39% | 18.59% | 0.11141 | 0.12314
SiO2, wt.% | 49.9302 | 0.76588 | 48.3984 | 51.4619 | 47.6325 | 52.2278 | 1.534% | 3.068% | 4.602% | 47.4336 | 52.4267
Sn, wt.% | 0.60715 | 0.014478 | 0.5782 | 0.63611 | 0.56372 | 0.65058 | 2.385% | 4.769% | 7.154% | 0.57679 | 0.63751
SO3, wt.% | 6.6729 | 0.14744 | 6.378 | 6.9678 | 6.2306 | 7.1152 | 2.209% | 4.419% | 6.628% | 6.3393 | 7.0066
SrO, ppm | 124.6491 | 28.3143 | 68.0204 | 181.2778 | 39.7061 | 209.5921 | 22.72% | 45.43% | 68.15% | 118.4167 | 130.8816
TiO2, wt.% | 0.51226 | 0.014299 | 0.48366 | 0.54086 | 0.46936 | 0.55516 | 2.791% | 5.583% | 8.374% | 0.48665 | 0.53787
V2O5, ppm | 126.9673 | 24.6265 | 77.7143 | 176.2203 | 53.0878 | 200.8468 | 19.4% | 38.79% | 58.19% | 120.6189 | 133.3156
Zn, ppm | 80.1265 | 22.177 | 35.7725 | 124.4805 | 13.5955 | 146.6575 | 27.68% | 55.36% | 83.03% | 76.1202 | 84.1328
Thermogravimetry
LOI1000, wt.% | 6.4752 | 1.0558 | 4.3636 | 8.5868 | 3.3078 | 9.6426 | 16.31% | 32.61% | 48.92% | 6.1514 | 6.7989
Borate / Peroxide Fusion ICP
Al, wt.% | 5.8767 | 0.15595 | 5.5648 | 6.1886 | 5.4089 | 6.3446 | 2.654% | 5.307% | 7.961% | 5.5829 | 6.1706
As, wt.% | 0.25115 | 0.016243 | 0.21866 | 0.28363 | 0.20242 | 0.29987 | 6.467% | 12.93% | 19.4% | 0.23859 | 0.2637
Ba, ppm | 528.3673 | 15.6857 | 496.9959 | 559.7387 | 481.3102 | 575.4244 | 2.969% | 5.937% | 8.906% | 501.949 | 554.7857
Be, ppm | 3.3103 | 0.85024 | 1.6099 | 5.0108 | 0.75961 | 5.8611 | 25.68% | 51.37% | 77.05% | 3.1448 | 3.4759
Ca, wt.% | 7.8261 | 0.26961 | 7.2869 | 8.3653 | 7.0173 | 8.6349 | 3.445% | 6.89% | 10.33% | 7.4348 | 8.2174
Ce, ppm | 57.1218 | 5.3435 | 46.4348 | 67.8088 | 41.0913 | 73.1523 | 9.355% | 18.71% | 28.06% | 54.2657 | 59.9779
Co, ppm | 14.4692 | 0.57348 | 13.3222 | 15.6161 | 12.7487 | 16.1896 | 3.963% | 7.927% | 11.89% | 13.7457 | 15.1926
Cr, ppm | 69.3291 | 8.374 | 52.5812 | 86.0771 | 44.2073 | 94.451 | 12.08% | 24.16% | 36.24% | 65.8627 | 72.7956
Cs, ppm | 7.5299 | 0.63711 | 6.2556 | 8.8041 | 5.6185 | 9.4412 | 8.461% | 16.92% | 25.38% | 7.1534 | 7.9064
Cu, ppm | 771.3574 | 22.1389 | 727.0796 | 815.6352 | 704.9407 | 837.7741 | 2.87% | 5.74% | 8.61% | 732.7895 | 809.9253
Dy, ppm | 4.538 | 0.35238 | 3.8333 | 5.2428 | 3.4809 | 5.5951 | 7.765% | 15.53% | 23.3% | 4.3111 | 4.7649
Er, ppm | 2.6229 | 0.29972 | 2.0234 | 3.2223 | 1.7237 | 3.522 | 11.43% | 22.85% | 34.28% | 2.4917 | 2.754
Eu, ppm | 1.096 | 0.077319 | 0.94134 | 1.2506 | 0.86402 | 1.3279 | 7.055% | 14.11% | 21.16% | 1.0412 | 1.1508
Fe, wt.% | 6.7778 | 0.15725 | 6.4633 | 7.0923 | 6.3061 | 7.2496 | 2.32% | 4.64% | 6.96% | 6.4389 | 7.1167
Ga, ppm | 18.5615 | 0.51518 | 17.5312 | 19.5919 | 17.016 | 20.1071 | 2.776% | 5.551% | 8.327% | 17.6335 | 19.4896
Gd, ppm | 4.8927 | 0.57146 | 3.7498 | 6.0356 | 3.1783 | 6.607 | 11.68% | 23.36% | 35.04% | 4.648 | 5.1373
Ho, ppm | 0.91363 | 0.10622 | 0.70119 | 1.1261 | 0.59497 | 1.2323 | 11.63% | 23.25% | 34.88% | 0.86794 | 0.95931
K, wt.% | 1.9865 | 0.038647 | 1.9092 | 2.0638 | 1.8706 | 2.1025 | 1.945% | 3.891% | 5.836% | 1.8872 | 2.0859
La, ppm | 27.7078 | 2.8631 | 21.9816 | 33.434 | 19.1185 | 36.297 | 10.33% | 20.67% | 31% | 26.3224 | 29.0932
Li, ppm | 65.7016 | 10.602 | 44.4975 | 86.9056 | 33.8955 | 97.5076 | 16.14% | 32.27% | 48.41% | 62.4165 | 68.9866
Mg, wt.% | 1.2308 | 0.027874 | 1.175 | 1.2865 | 1.1471 | 1.3144 | 2.265% | 4.53% | 6.794% | 1.1692 | 1.2923
Mn, wt.% | 0.052853 | 0.0016942 | 0.049464 | 0.056241 | 0.04777 | 0.057935 | 3.206% | 6.411% | 9.617% | 0.05021 | 0.055495
Nd, ppm | 27.4899 | 1.7651 | 23.9597 | 31.0201 | 22.1946 | 32.7852 | 6.421% | 12.84% | 19.26% | 26.1154 | 28.8644
Ni, ppm | 31.0333 | 6.1222 | 18.7889 | 43.2778 | 12.6667 | 49.4 | 19.73% | 39.46% | 59.18% | 29.4817 | 32.585
P, wt.% | 0.051162 | 0.0017428 | 0.047677 | 0.054648 | 0.045934 | 0.056391 | 3.406% | 6.813% | 10.22% | 0.048604 | 0.053721
Pr, ppm | 6.8765 | 0.81646 | 5.2435 | 8.5094 | 4.4271 | 9.3258 | 11.87% | 23.75% | 35.62% | 6.5326 | 7.2203
Rb, ppm | 127.4948 | 8.2152 | 111.0643 | 143.9253 | 102.8491 | 152.1405 | 6.444% | 12.89% | 19.33% | 121.1201 | 133.8695
S, wt.% | 2.6174 | 0.036759 | 2.5439 | 2.6909 | 2.5071 | 2.7277 | 1.404% | 2.809% | 4.213% | 2.4865 | 2.7483
Si, wt.% | 23.6481 | 0.81107 | 22.026 | 25.2702 | 21.2149 | 26.0813 | 3.43% | 6.86% | 10.29% | 22.4657 | 24.8305
Sm, ppm | 5.2298 | 0.56618 | 4.0974 | 6.3621 | 3.5312 | 6.9283 | 10.83% | 21.65% | 32.48% | 4.9683 | 5.4913
Sn, wt.% | 0.57046 | 0.042578 | 0.4853 | 0.65562 | 0.44272 | 0.69819 | 7.464% | 14.93% | 22.39% | 0.54194 | 0.59898
Sr, ppm | 125.2682 | 5.8723 | 113.5236 | 137.0128 | 107.6513 | 142.8851 | 4.688% | 9.376% | 14.06% | 119.0048 | 131.5316
Ta, ppm | 0.97884 | 0.11865 | 0.74153 | 1.2161 | 0.62288 | 1.3348 | 12.12% | 24.24% | 36.37% | 0.92989 | 1.0278
Tb, ppm | 0.77001 | 0.083744 | 0.60252 | 0.9375 | 0.51878 | 1.0212 | 10.88% | 21.75% | 32.63% | 0.73151 | 0.80851
Th, ppm | 11.3579 | 0.66201 | 10.0339 | 12.6819 | 9.3719 | 13.3439 | 5.829% | 11.66% | 17.49% | 10.79 | 11.9258
Ti, wt.% | 0.30215 | 0.0073209 | 0.28751 | 0.31679 | 0.28019 | 0.32411 | 2.423% | 4.846% | 7.269% | 0.28704 | 0.31726
Tm, ppm | 0.36563 | 0.04914 | 0.26734 | 0.46391 | 0.2182 | 0.51305 | 13.44% | 26.88% | 40.32% | 0.34734 | 0.38391
U, ppm | 2.7641 | 0.36006 | 2.044 | 3.4842 | 1.6839 | 3.8443 | 13.03% | 26.05% | 39.08% | 2.6259 | 2.9023
V, ppm | 61.9917 | 9.7939 | 42.4039 | 81.5795 | 32.61 | 91.3733 | 15.8% | 31.6% | 47.4% | 58.8921 | 65.0913
Y, ppm | 23.6876 | 2.9526 | 17.7823 | 29.5929 | 14.8297 | 32.5455 | 12.46% | 24.93% | 37.39% | 22.5032 | 24.872
Yb, ppm | 2.4256 | 0.28575 | 1.8541 | 2.9971 | 1.5683 | 3.2828 | 11.78% | 23.56% | 35.34% | 2.3043 | 2.5469
Zn, ppm | 81.1972 | 20.4817 | 40.2338 | 122.1607 | 19.7521 | 142.6424 | 25.22% | 50.45% | 75.67% | 77.1374 | 85.2571
4-Acid Digestion
Ag, ppm | 0.83792 | 0.030447 | 0.77703 | 0.89881 | 0.74658 | 0.92926 | 3.634% | 7.267% | 10.9% | 0.79602 | 0.87982
Al, wt.% | 5.717 | 0.2005 | 5.316 | 6.118 | 5.1155 | 6.3185 | 3.507% | 7.014% | 10.52% | 5.4312 | 6.0029
As, wt.% | 0.25538 | 0.0078473 | 0.23969 | 0.27107 | 0.23184 | 0.27892 | 3.073% | 6.146% | 9.218% | 0.24261 | 0.26815
Ba, ppm | 534.0943 | 14.4466 | 505.2012 | 562.9875 | 490.7546 | 577.4341 | 2.705% | 5.41% | 8.115% | 507.3896 | 560.7991
Be, ppm | 3.1344 | 0.10692 | 2.9206 | 3.3483 | 2.8136 | 3.4552 | 3.411% | 6.823% | 10.23% | 2.9777 | 3.2911
Bi, ppm | 45.3389 | 2.2722 | 40.7946 | 49.8833 | 38.5224 | 52.1554 | 5.012% | 10.02% | 15.03% | 43.072 | 47.6059
Ca, wt.% | 7.6352 | 0.32183 | 6.9915 | 8.2789 | 6.6697 | 8.6007 | 4.215% | 8.43% | 12.65% | 7.2534 | 8.017
Ce, ppm | 59.0593 | 2.8827 | 53.2939 | 64.8248 | 50.4112 | 67.7075 | 4.881% | 9.762% | 14.64% | 56.1064 | 62.0123
Co, ppm | 13.5166 | 0.85157 | 11.8135 | 15.2198 | 10.9619 | 16.0713 | 6.3% | 12.6% | 18.9% | 12.8408 | 14.1924
Cr, ppm | 55.4614 | 6.4548 | 42.5518 | 68.371 | 36.097 | 74.8258 | 11.64% | 23.28% | 34.92% | 52.6883 | 58.2345
Cs, ppm | 7.7956 | 0.44885 | 6.8979 | 8.6933 | 6.449 | 9.1421 | 5.758% | 11.52% | 17.27% | 7.4058 | 8.1853
Cu, ppm | 768.5163 | 19.9939 | 728.5286 | 808.504 | 708.5347 | 828.4979 | 2.602% | 5.203% | 7.805% | 730.0905 | 806.9421
Dy, ppm | 2.8365 | 0.29028 | 2.256 | 3.4171 | 1.9657 | 3.7074 | 10.23% | 20.47% | 30.7% | 2.6947 | 2.9784
Er, ppm | 1.3541 | 0.20995 | 0.93417 | 1.774 | 0.72422 | 1.9839 | 15.51% | 31.01% | 46.52% | 1.2864 | 1.4218
Eu, ppm | 1.0003 | 0.060872 | 0.87856 | 1.122 | 0.81768 | 1.1829 | 6.085% | 12.17% | 18.26% | 0.95029 | 1.0503
Fe, wt.% | 6.6731 | 0.11123 | 6.4507 | 6.8956 | 6.3394 | 7.0068 | 1.667% | 3.334% | 5.001% | 6.3395 | 7.0068
Ga, ppm | 18.2909 | 1.0331 | 16.2246 | 20.3571 | 15.1915 | 21.3903 | 5.648% | 11.3% | 16.95% | 17.3763 | 19.2054
Gd, ppm | 4.113 | 0.41593 | 3.2812 | 4.9449 | 2.8653 | 5.3608 | 10.11% | 20.22% | 30.34% | 3.9074 | 4.3187
Hf, ppm | 2.4396 | 0.23358 | 1.9725 | 2.9068 | 1.7389 | 3.1404 | 9.574% | 19.15% | 28.72% | 2.3177 | 2.5616
Ho, ppm | 0.50139 | 0.065436 | 0.37052 | 0.63226 | 0.30508 | 0.6977 | 13.05% | 26.1% | 39.15% | 0.47632 | 0.52646
In, ppm | 2.0001 | 0.27788 | 1.4443 | 2.5558 | 1.1664 | 2.8337 | 13.89% | 27.79% | 41.68% | 1.9 | 2.1001
K, wt.% | 1.944 | 0.059084 | 1.8259 | 2.0622 | 1.7668 | 2.1213 | 3.039% | 6.078% | 9.118% | 1.8468 | 2.0412
La, ppm | 29.1285 | 1.7515 | 25.6254 | 32.6315 | 23.8739 | 34.3831 | 6.013% | 12.03% | 18.04% | 27.6721 | 30.5849
Li, ppm | 70.673 | 4.2171 | 62.2389 | 79.1072 | 58.0218 | 83.3243 | 5.967% | 11.93% | 17.9% | 67.1394 | 74.2067
Lu, ppm | 0.18123 | 0.016968 | 0.14729 | 0.21517 | 0.13033 | 0.23213 | 9.362% | 18.72% | 28.09% | 0.17217 | 0.19029
Mg, wt.% | 1.1561 | 0.035746 | 1.0846 | 1.2276 | 1.0488 | 1.2633 | 3.092% | 6.184% | 9.276% | 1.0983 | 1.2139
Mn, wt.% | 0.049897 | 0.0021326 | 0.045631 | 0.054162 | 0.043499 | 0.056295 | 4.274% | 8.548% | 12.82% | 0.047402 | 0.052391
Mo, ppm | 2.0796 | 0.14657 | 1.7864 | 2.3727 | 1.6398 | 2.5193 | 7.048% | 14.1% | 21.14% | 1.9756 | 2.1835
Na, wt.% | 0.83625 | 0.028314 | 0.77962 | 0.89287 | 0.7513 | 0.92119 | 3.386% | 6.772% | 10.16% | 0.79443 | 0.87806
Nb, ppm | 10.2461 | 1.2611 | 7.7239 | 12.7684 | 6.4627 | 14.0296 | 12.31% | 24.62% | 36.93% | 9.7338 | 10.7584
Nd, ppm | 25.468 | 2.2902 | 20.8877 | 30.0484 | 18.5975 | 32.3386 | 8.992% | 17.98% | 26.98% | 24.1946 | 26.7414
Ni, ppm | 28.1218 | 1.9034 | 24.3149 | 31.9287 | 22.4115 | 33.8322 | 6.769% | 13.54% | 20.31% | 26.7157 | 29.5279
P, wt.% | 0.05221 | 0.0014202 | 0.04937 | 0.055051 | 0.04795 | 0.056471 | 2.72% | 5.44% | 8.16% | 0.0496 | 0.054821
Pb, ppm | 20.6101 | 1.7893 | 17.0315 | 24.1887 | 15.2422 | 25.978 | 8.682% | 17.36% | 26.04% | 19.5796 | 21.6406
Pr, ppm | 7.1993 | 0.48259 | 6.2341 | 8.1645 | 5.7516 | 8.6471 | 6.703% | 13.41% | 20.11% | 6.8394 | 7.5593
Rb, ppm | 126.3971 | 7.3169 | 111.7632 | 141.031 | 104.4462 | 148.3479 | 5.789% | 11.58% | 17.37% | 120.0772 | 132.7169
S, wt.% | 2.6151 | 0.048954 | 2.5172 | 2.713 | 2.4682 | 2.7619 | 1.872% | 3.744% | 5.616% | 2.4843 | 2.7458
Sb, ppm | 2.4991 | 0.32016 | 1.8588 | 3.1394 | 1.5386 | 3.4596 | 12.81% | 25.62% | 38.43% | 2.3741 | 2.6241
Sc, ppm | 9.1343 | 0.60448 | 7.9254 | 10.3433 | 7.3209 | 10.9478 | 6.618% | 13.24% | 19.85% | 8.6776 | 9.591
Sm, ppm | 5.0554 | 0.31604 | 4.4233 | 5.6875 | 4.1072 | 6.0035 | 6.252% | 12.5% | 18.75% | 4.8026 | 5.3081
Sr, ppm | 124.2518 | 5.4782 | 113.2954 | 135.2083 | 107.8171 | 140.6865 | 4.409% | 8.818% | 13.23% | 118.0392 | 130.4644
Ta, ppm | 0.83688 | 0.12944 | 0.578 | 1.0958 | 0.44856 | 1.2252 | 15.47% | 30.93% | 46.4% | 0.79504 | 0.87872
Tb, ppm | 0.54312 | 0.044826 | 0.45347 | 0.63277 | 0.40865 | 0.6776 | 8.253% | 16.51% | 24.76% | 0.51597 | 0.57028
Th, ppm | 11.2752 | 0.40342 | 10.4684 | 12.082 | 10.0649 | 12.4855 | 3.578% | 7.156% | 10.73% | 10.7114 | 11.839
Ti, wt.% | 0.27935 | 0.017327 | 0.2447 | 0.31401 | 0.22737 | 0.33134 | 6.203% | 12.41% | 18.61% | 0.26539 | 0.29332
Tl, ppm | 0.67138 | 0.028663 | 0.61406 | 0.72871 | 0.58539 | 0.75737 | 4.269% | 8.539% | 12.81% | 0.63781 | 0.70495
Tm, ppm | 0.1671 | 0.029582 | 0.10794 | 0.22627 | 0.078354 | 0.25585 | 17.7% | 35.41% | 53.11% | 0.15875 | 0.17546
U, ppm | 2.5529 | 0.22781 | 2.0973 | 3.0085 | 1.8695 | 3.2363 | 8.924% | 17.85% | 26.77% | 2.4252 | 2.6805
V, ppm | 63.1581 | 2.3794 | 58.3992 | 67.9169 | 56.0198 | 70.2963 | 3.767% | 7.535% | 11.3% | 60.0002 | 66.316
W, ppm | 35.6132 | 1.835 | 31.9432 | 39.2831 | 30.1083 | 41.1181 | 5.152% | 10.3% | 15.46% | 33.8325 | 37.3938
Y, ppm | 12.7993 | 1.317 | 10.1653 | 15.4334 | 8.8483 | 16.7504 | 10.29% | 20.58% | 30.87% | 12.1594 | 13.4393
Yb, ppm | 1.1853 | 0.15848 | 0.8683 | 1.5022 | 0.70982 | 1.6607 | 13.37% | 26.74% | 40.11% | 1.126 | 1.2445
Zn, ppm | 72.1811 | 4.535 | 63.1111 | 81.2511 | 58.5761 | 85.7861 | 6.283% | 12.57% | 18.85% | 68.5721 | 75.7902
Zr, ppm | 79.1835 | 9.7163 | 59.7509 | 98.616 | 50.0347 | 108.3323 | 12.27% | 24.54% | 36.81% | 75.2243 | 83.1426
SI unit equivalents: ppm (parts per million; 1 x 10-⁶) ≡ mg/kg; wt.% (weight per cent) ≡ % (mass fraction)

## Abbreviations
Table 4. Abbreviations used for OREAS 144
Abbreviation | Explanation
< | ‘less than’
IND | indeterminate
NR | not reported
PDM3 | percent deviation of lab mean from corrected mean of means
Rel.Std.Dev. | one relative standard deviation
Std.Dev. | one standard deviation
Method Codes:
4A*MS | 4-acid (HF-HNO3-HClO4-HCl) digestion with inductively coupled plasma mass spectroscopy
4A*OES | 4-acid (HF-HNO3-HClO4-HCl) digestion with inductively coupled plasma optical emission spectroscopy
4A*OES/MS | 4-acid (HF-HNO3-HClO4-HCl) digestion with ICP-OES or ICP-MS finish
BF*OES/MS | lithium borate fusion with ICP-OES or ICP-MS finish
BF*XRF | lithium borate fusion with X-ray fluorescence spectroscopy
IRC | infrared combustion
LOI*Furnace | loss on ignition using a muffle furnace
LOI*TGA | loss on ignition by thermogravimetric analysis
OxBF*XRF | oxidising lithium borate fusion with X-ray fluorescence spectroscopy
PF*MS | sodium peroxide fusion with inductively coupled plasma mass spectroscopy
PF*OES | sodium peroxide fusion with inductively coupled plasma optical emission spectroscopy
PF*OES/MS | sodium peroxide fusion with ICP-OES or ICP-MS finish
Legend:- | (for Method Group Tabulated Results omitted in the determination of Certified Values)
Individual | - Outlying individual values
Batch & Limits | - Outlying laboratory batch data sets and superfluous limit values

## Laboratory List
Table 5. Participating Laboratory List used for OREAS 144
Lab Slot | Laboratory Name and Location
Actlabs, Ancaster, Ontario, Canada
ALS, Brisbane, QLD, Australia
ALS, Lima, Peru
ALS, Loughrea, Galway, Ireland
ALS, Malaga, WA, Australia
ALS, Vancouver, BC, Canada
American Assay Laboratories, Sparks, Nevada, USA
ARGETEST Mineral Processing, Ankara, Central Anatolia, Turkey
Intertek, Perth, WA, Australia
Paragon Geochemical Laboratories, Sparks, Nevada, USA
PT Geoservices Ltd, Cikarang, Jakarta Raya, Indonesia
PT Intertek Utama Services, Jakarta Timur, DKI Jakarta, Indonesia
Reminex Centre de Recherche, Marrakesh, Marrakesh-Safi, Morocco
SGS, Ankara, Anatolia, Turkey
SGS Australia Mineral Services, Perth, WA, Australia
SGS de Mexico SA de CV, Cd. Industrial, Durango, Mexico
Shiva Analyticals Ltd, Bangalore North, Karnataka, India
Stewart Assay & Environmental Laboratories LLC, Kara-Balta, Chüy, Kyrgyzstan

## Fusion XRF
| Analytical results for Al2O3 in OREAS 144 (Certified Value 11.13 wt.%) | [15 empty] | Certified
Al2O3 | Round | Replicate | Lab | Lab | Lab | Lab | Lab | Lab | Lab | Lab | Lab | Lab | Lab | Lab | Lab | Lab | 1
| No | No | 01 | 02 | 03 | 04 | 05 | 06 | 07 | 08 | 09 | 12 | 14 | 15 | 17 | 18 | wt.%
|  |  | BF*XRF | BF*XRF | OxBF*XRF | BF*XRF | BF*XRF | OxBF*XRF | OxBF*XRF | OxBF*XRF | OxBF*XRF | BF*XRF | BF*XRF | OxBF*XRF | BF*XRF | BF*XRF | 2
3
| 1 | 1 | 11 | 10.21 | 11.091 | 10.99 | 11.47 | 11.1 | 11.15 | 11.25 | 11.1 | 10.8443 | 11.3279 | 11.06 | 11.51 | 11.428 | 1
| 1 | 2 | 11.05 | 10.19 | 11.224 | 10.99 | 11.24 | 11.2 | 11.3 | 11.05 | 11.05 | 10.8379 | 11.1548 | 11.11 | 11.57 | 11.373 | 0
| 1 | 3 | 11.05 | 10.22 | 11.11 | 11.05 | 11.24 | 11.15 | 11.15 | 11.05 | 11.05 | 10.9502 | 11.2755 | 11.16 | 11.31 | 11.439 | 16
| 1 | 4 | 11.09 | 10.23 | 11.129 | 11 | 11.27 | 11.1 | 11.25 | 11.4 | 11.15 | 10.7808 | 11.1576 | 11.04 | 11.81 | 11.477 | 11.1268
| 1 | 5 | 10.94 | 10.25 | 10.997 | 10.99 | 11.11 | 11.15 | 11.2 | 11.3 | 11.05 | 10.8931 | 11.2532 | 11.02 | 10.61 | 11.398 | 7
| 1 | 6 | 11 | 10.22 | 10.959 | 10.95 | 10.95 | 11.1 | 11.1 | 11.3 | 11.05 | 10.8398 | 11.2853 | 10.98 | 11.59 | 11.406
| Mean |  | 11.0217 | 10.22 | 11.085 | 10.995 | 11.2133 | 11.1333 | 11.1917 | 11.225 | 11.075 | 10.8577 | 11.2424 | 11.0617 | 11.4 | 11.4202
| Median |  | 11.025 | 10.22 | 11.1005 | 10.99 | 11.24 | 11.125 | 11.175 | 11.275 | 11.05 | 10.8421 | 11.2644 | 11.05 | 11.54 | 11.417
| Std Dev. |  | 0.052694 | 0.02 | 0.095434 | 0.032094 | 0.17351 | 0.040825 | 0.073598 | 0.14405 | 0.041833 | 0.057627 | 0.071028 | 0.064627 | 0.4189 | 0.036229
| Rel.Std.Dev. |  | 0.4781% | 0.1957% | 0.8609% | 0.2919% | 1.547% | 0.3667% | 0.6576% | 1.283% | 0.3777% | 0.5307% | 0.6318% | 0.5842% | 3.675% | 0.3172%
| PDM3 |  | -0.9451% | -8.15% | -0.3759% | -1.185% | 0.7774% | 0.05844% | 0.5827% | 0.8823% | -0.4658% | -2.419% | 1.038% | -0.5856% | 2.455% | 2.636%
| Z-Score (Absolute) |  | 0.54 | 5.49 | 0.15 | 0.71 | 0.64 | 0.15 | 0.51 | 0.72 | 0.21 | 1.55 | 0.82 | 0.29 | 1.8 | 1.92
| Analytical results for As in OREAS 144 (Certified Value 0.254 wt.%) | [15 empty] | Certified
As | Round | Replicate | Lab | Lab | Lab | Lab | Lab | Lab | Lab | Lab | Lab | [5 empty] | 1
| No | No | 01 | 02 | 03 | 04 | 06 | 07 | 08 | 09 | 15 | [5 empty] | wt.%
|  |  | BF*XRF | BF*XRF | OxBF*XRF | BF*XRF | OxBF*XRF | OxBF*XRF | OxBF*XRF | OxBF*XRF | OxBF*XRF | [5 empty] | 3
3
| 1 | 1 | 0.288 | 0.2 | 0.234 | 0.223 | 0.27 | 0.26 | 0.25 | 0.27 | 0.265 | [5 empty] | 1
| 1 | 2 | 0.288 | 0.23 | 0.24 | 0.221 | 0.27 | 0.26 | 0.24 | 0.27 | 0.265 | [5 empty] | 0
| 1 | 3 | 0.294 | 0.22 | 0.24 | 0.224 | 0.28 | 0.24 | 0.24 | 0.27 | 0.265 | [5 empty] | 16
| 1 | 4 | 0.293 | 0.23 | 0.233 | 0.215 | 0.27 | 0.26 | 0.26 | 0.27 | 0.273 | [5 empty] | 0.25371
| 1 | 5 | 0.292 | 0.22 | 0.238 | 0.221 | 0.27 | 0.26 | 0.25 | 0.27 | 0.265 | [5 empty] | 8
| 1 | 6 | 0.289 | 0.23 | 0.238 | 0.221 | 0.28 | 0.25 | 0.25 | 0.27 | 0.265
| Mean |  | 0.29067 | 0.22167 | 0.23717 | 0.22083 | 0.27333 | 0.255 | 0.24833 | 0.27 | 0.26633
| Median |  | 0.2905 | 0.225 | 0.238 | 0.221 | 0.27 | 0.26 | 0.25 | 0.27 | 0.265
| Std Dev. |  | 0.0026583 | 0.01169 | 0.0029944 | 0.0031252 | 0.005164 | 0.0083666 | 0.0075277 | 0 | 0.003266
| Rel.Std.Dev. |  | 0.9146% | 5.274% | 1.263% | 1.415% | 1.889% | 3.281% | 3.031% | 0% | 1.226%
| PDM3 |  | 14.57% | -12.63% | -6.519% | -12.96% | 7.736% | 0.5101% | -2.118% | 6.422% | 4.977%
| Z-Score (Absolute) |  | 1.35 | 1.26 | 0.67 | 1.29 | 0.69 | 0 | 0.25 | 0.57 | 0.43
| Analytical results for BaO in OREAS 144 (Certified Value 584 ppm) | [15 empty] | Certified
BaO | Round | Replicate | Lab | Lab | Lab | Lab | Lab | Lab | Lab | Lab | Lab | Lab | Lab | Lab |  |  | 1
| No | No | 02 | 03 | 04 | 06 | 07 | 08 | 09 | 12 | 14 | 15 | 17 | 18 |  |  | ppm
|  |  | BF*XRF | OxBF*XRF | BF*XRF | OxBF*XRF | OxBF*XRF | OxBF*XRF | OxBF*XRF | BF*XRF | BF*XRF | OxBF*XRF | BF*XRF | BF*XRF |  |  | 0
0
| 1 | 1 | < 100 | 636 | 610 | 600 | 500 | 500 | 600 | 594.2571 | 584.4172 | 700 | 400 | 640 |  |  | 1
| 1 | 2 | < 100 | 558 | 590 | 600 | 600 | 500 | 600 | 592.1134 | 584.5899 | 800 | 500 | 680 |  |  | 0
| 1 | 3 | < 100 | 592 | 600 | 600 | 600 | 500 | 600 | 595.1392 | 605.4914 | 700 | 500 | 720 |  |  | 16
| 1 | 4 | < 100 | 581 | 590 | 600 | 600 | 700 | 500 | 589.9139 | 553.1893 | 700 | 500 | 680 |  |  | 584.3342
| 1 | 5 | < 100 | 614 | 550 | 600 | 600 | 600 | 600 | 594.3911 | 564.3966 | 600 | 500 | 710 |  |  | 9
| 1 | 6 | < 100 | 614 | 580 | 500 | 600 | 600 | 600 | 591.3431 | 583.6717 | 600 | 200 | 710
| Mean |  |  | 599.1667 | 586.6667 | 583.3333 | 583.3333 | 566.6667 | 583.3333 | 592.8596 | 579.2927 | 683.3333 | 433.3333 | 690
| Median |  |  | 603 | 590 | 600 | 600 | 550 | 600 | 593.1853 | 584.0445 | 700 | 500 | 695
| Std Dev. |  |  | 27.831 | 20.6559 | 40.8248 | 40.8248 | 81.6497 | 40.8248 | 2.0508 | 18.2382 | 75.2773 | 121.106 | 29.6648
| Rel.Std.Dev. |  |  | 4.645% | 3.521% | 6.999% | 6.999% | 14.41% | 6.999% | 0.3459% | 3.148% | 11.02% | 27.95% | 4.299%
| PDM3 |  |  | 2.538% | 0.3992% | -0.1713% | -0.1713% | -3.024% | -0.1713% | 1.459% | -0.8628% | 16.94% | -25.84% | 18.08%
| Z-Score (Absolute) |  | 28.34 | 0.84 | 0.18 | 0 | 0 | 0.89 | 0 | 0.51 | 0.21 | 5.31 | 7.97 | 5.67
| Analytical results for Bi in OREAS 144 (Indicative Value 99 ppm) | [15 empty] | Indicative
Bi | Round | Replicate | Lab | Lab | Lab | Lab | Lab | Lab | [8 empty] | 1
| No | No | 02 | 03 | 06 | 07 | 08 | 09 | [8 empty] | ppm
|  |  | BF*XRF | OxBF*XRF | OxBF*XRF | OxBF*XRF | OxBF*XRF | OxBF*XRF | [8 empty] | 0
0
| 1 | 1 | < 100 | 99 | 100 | < 100 | < 100 | < 100 | [8 empty] | 1
| 1 | 2 | < 100 | 95 | 100 | < 100 | < 100 | < 100 | [8 empty] | 1
| 1 | 3 | < 100 | 103 | 100 | < 100 | < 100 | < 100 | [8 empty] | 16
| 1 | 4 | < 100 | 98 | 100 | < 100 | < 100 | < 100 | [8 empty] | 99.4167
| 1 | 5 | < 100 | 96 | 100 | < 100 | < 100 | < 100 | [8 empty] | 7
| 1 | 6 | < 100 | 102 | 100 | < 100 | < 100 | < 100
| Mean |  | 03: 98.8333; 06: 100
| Median |  | 03: 98.5; 06: 100
| Std Dev. |  | 03: 3.1885; 06: 0
| Rel.Std.Dev. |  | 03: 3.226%; 06: 0%
| PDM3 |  | 03: -0.5868%; 06: 0.5868%
Z-Score (Absolute) | bar: 02 to 09
| Analytical results for CaO in OREAS 144 (Certified Value 10.89 wt.%) | [15 empty] | Certified
CaO | Round | Replicate | Lab | Lab | Lab | Lab | Lab | Lab | Lab | Lab | Lab | Lab | Lab | Lab | Lab | Lab | 1
| No | No | 01 | 02 | 03 | 04 | 05 | 06 | 07 | 08 | 09 | 12 | 14 | 15 | 17 | 18 | wt.%
|  |  | BF*XRF | BF*XRF | OxBF*XRF | BF*XRF | BF*XRF | OxBF*XRF | OxBF*XRF | OxBF*XRF | OxBF*XRF | BF*XRF | BF*XRF | OxBF*XRF | BF*XRF | BF*XRF | 2
3
| 1 | 1 | 10.93 | 13.42 | 11.0943 | 10.8 | 10.75 | 11 | 10.85 | 10.95 | 11 | 10.8597 | 11.1622 | 10.84 | 10.94 | 10.811 | 1
| 1 | 2 | 10.99 | 13.48 | 11.1264 | 10.9 | 10.88 | 10.85 | 10.85 | 10.6 | 11 | 10.8738 | 11.0609 | 10.56 | 10.69 | 10.713 | 0
| 1 | 3 | 10.98 | 13.44 | 11.0803 | 10.9 | 10.88 | 11 | 10.65 | 10.7 | 11.05 | 10.8484 | 11.2246 | 11.02 | 10.86 | 10.757 | 16
| 1 | 4 | 10.91 | 13.45 | 11.0229 | 10.94 | 10.82 | 10.9 | 10.75 | 10.95 | 10.95 | 10.8854 | 11.0234 | 10.78 | 10.94 | 10.71 | 10.894
| 1 | 5 | 11.09 | 13.45 | 11.0089 | 10.88 | 10.9 | 10.95 | 10.7 | 11 | 11.05 | 10.9129 | 11.1142 | 10.78 | 10.07 | 10.739 | 10
| 1 | 6 | 10.82 | 13.48 | 11.0467 | 10.91 | 10.95 | 11 | 10.75 | 10.9 | 11.15 | 10.8772 | 11.2802 | 11.12 | 10.94 | 10.879
| Mean |  | 10.9533 | 13.4533 | 11.0633 | 10.8883 | 10.8633 | 10.95 | 10.7583 | 10.85 | 11.0333 | 10.8762 | 11.1443 | 10.85 | 10.74 | 10.7682
| Median |  | 10.955 | 13.45 | 11.0635 | 10.9 | 10.88 | 10.975 | 10.75 | 10.925 | 11.025 | 10.8755 | 11.1382 | 10.81 | 10.9 | 10.748
| Std Dev. |  | 0.09048 | 0.023381 | 0.044941 | 0.047504 | 0.069474 | 0.063246 | 0.080104 | 0.16125 | 0.068313 | 0.022296 | 0.0977 | 0.19789 | 0.34229 | 0.065606
| Rel.Std.Dev. |  | 0.8261% | 0.1738% | 0.4062% | 0.4363% | 0.6395% | 0.5776% | 0.7446% | 1.486% | 0.6192% | 0.205% | 0.8767% | 1.824% | 3.187% | 0.6093%
| PDM3 |  | 0.5444% | 23.49% | 1.553% | -0.05226% | -0.2817% | 0.5138% | -1.246% | -0.4041% | 1.279% | -0.1633% | 2.297% | -0.4041% | -1.414% | -1.155%
| Z-Score (Absolute) |  | 0.52 | 18.73 | 1.32 | 0.04 | 0.14 | 0.49 | 0.9 | 0.24 | 1.1 | 0.04 | 1.91 | 0.24 | 1.04 | 0.83
| Analytical results for Cd in OREAS 144 (Indicative Value < 10 ppm) | [15 empty] | Indicative
Cd | Round | Replicate | 01: Lab; 02: Lab | 1
| No | No | 01: 02; 02: 03 | ppm
|  |  | 01: BF*XRF; 02: OxBF*XRF | 1
1
| 1 | 1 | 01: < 100; 02: < 10 | 1
| 1 | 2 | 01: < 100; 02: < 10 | 2
| 1 | 3 | 01: < 100; 02: < 10 | 16
| 1 | 4 | 01: < 100; 02: < 10 | < 10
| 1 | 5 | 01: < 100; 02: < 10 | 8
| 1 | 6 | 01: < 100; 02: < 10
Mean
Median
Std Dev.
Rel.Std.Dev.
PDM3
Z-Score (Absolute) | bar: 01 to 02
| Analytical results for Ce in OREAS 144 (Indicative Value < 80 ppm) | [15 empty] | Indicative
Ce | Round | Replicate | 01: Lab; 02: Lab; 03: Lab; 04: Lab | 1
| No | No | 01: 06; 02: 07; 03: 08; 04: 09 | ppm
|  |  | 01: OxBF*XRF; 02: OxBF*XRF; 03: OxBF*XRF; 04: OxBF*XRF | 0
0
| 1 | 1 | 01: < 80; 02: < 80; 03: < 80; 04: < 80 | 1
| 1 | 2 | 01: < 80; 02: < 80; 03: < 80; 04: < 80 | 3
| 1 | 3 | 01: < 80; 02: < 80; 03: < 80; 04: 80 | 16
| 1 | 4 | 01: < 80; 02: 80; 03: < 80; 04: < 80 | < 80
| 1 | 5 | 01: < 80; 02: < 80; 03: < 80; 04: < 80 | 9
| 1 | 6 | 01: < 80; 02: < 80; 03: < 80; 04: 80
| Mean |  | 02: 80; 04: 80
| Median |  | 02: 80; 04: 80
| Std Dev. |  | 04: 0
Rel.Std.Dev. | bar: 04
PDM3
| Z-Score (Absolute) |  | 01: 0.67; 02: 0.67; 03: 0.67; 04: 2.02
| Analytical results for Cl in OREAS 144 (Indicative Value < 50 ppm) | [15 empty] | Indicative
Cl | Round | Replicate | 01: Lab | 1
| No | No | 01: 04 | ppm
|  |  | 01: BF*XRF | 0
0
| 1 | 1 | 01: < 50 | 1
| 1 | 2 | 01: < 50 | 4
| 1 | 3 | 01: < 50 | 16
| 1 | 4 | 01: < 50 | < 50
| 1 | 5 | 01: < 50 | 10
| 1 | 6 | 01: < 50
Mean
Median
Std Dev.
Rel.Std.Dev.
PDM3
Z-Score (Absolute) | bar: 01
| Analytical results for Co in OREAS 144 (Certified Value < 100 ppm) | [15 empty] | Certified
Co | Round | Replicate | 01: Lab; 02: Lab; 03: Lab; 04: Lab; 05: Lab; 06: Lab; 07: Lab; 08: Lab | 1
| No | No | 02 | 03 | 04 | 05 | 06 | 07 | 08 | 09 | [6 empty] | ppm
|  |  | BF*XRF | OxBF*XRF | BF*XRF | BF*XRF | OxBF*XRF | OxBF*XRF | OxBF*XRF | OxBF*XRF | [6 empty] | 0
0
| 1 | 1 | < 100 | < 50 | < 50 | 66 | < 100 | < 100 | < 100 | < 100 | [6 empty] | 1
| 1 | 2 | < 100 | < 50 | < 50 | < 37 | < 100 | < 100 | < 100 | < 100 | [6 empty] | 0
| 1 | 3 | < 100 | < 50 | < 50 | 44 | < 100 | < 100 | < 100 | < 100 | [6 empty] | 16
| 1 | 4 | < 100 | < 50 | < 50 | 51 | < 100 | < 100 | < 100 | < 100 | [6 empty] | < 100
| 1 | 5 | < 100 | < 50 | < 50 | < 37 | < 100 | < 100 | < 100 | < 100 | [6 empty] | 11
| 1 | 6 | < 100 | < 50 | < 50 | < 37 | < 100 | < 100 | < 100 | < 100
| Mean |  | 05: 53.6667
| Median |  | 05: 51
| Std Dev. |  | 05: 11.2398
| Rel.Std.Dev. |  | 05: 20.94%
PDM3
Z-Score (Absolute) | bar: 02 to 09
| Analytical results for Cr2O3 in OREAS 144 (Indicative Value 101 ppm) | [15 empty] | Indicative
Cr2O3 | Round | Replicate | Lab | Lab | Lab | Lab | Lab | Lab | Lab | Lab | Lab | Lab | Lab | Lab |  |  | 1
| No | No | 02 | 03 | 04 | 05 | 06 | 07 | 08 | 09 | 14 | 15 | 17 | 18 |  |  | ppm
|  |  | BF*XRF | OxBF*XRF | BF*XRF | BF*XRF | OxBF*XRF | OxBF*XRF | OxBF*XRF | OxBF*XRF | BF*XRF | OxBF*XRF | BF*XRF | BF*XRF |  |  | 0
0
| 1 | 1 | < 100 | 58 | < 50 | 100 | < 150 | 150 | < 150 | 150 | 118.5202 | 100 | 100 | 100 |  |  | 1
| 1 | 2 | < 100 | 102 | < 50 | < 100 | < 150 | 150 | < 150 | 150 | 118.5552 | < 100 | 50 | 90 |  |  | 5
| 1 | 3 | < 100 | 44 | < 50 | 100 | < 150 | 150 | < 150 | 150 | 101.6841 | 100 | < 50 | 100 |  |  | 16
| 1 | 4 | < 100 | 88 | < 50 | < 100 | < 150 | 150 | < 150 | 150 | 109.9612 | < 100 | < 50 | 110 |  |  | 100.7347
| 1 | 5 | < 100 | 88 | 90 | 100 | < 150 | 150 | < 150 | 150 | 110.1491 | 100 | < 50 | 90 |  |  | 11
| 1 | 6 | < 100 | 88 | < 50 | 200 | < 150 | 150 | < 150 | 150 | 109.914 | 100 | 50 | 80
| Mean |  |  | 78 | 90 | 125 |  | 150 |  | 150 | 111.464 | 100 | 66.6667 | 95
| Median |  |  | 88 | 90 | 100 |  | 150 |  | 150 | 110.0552 | 100 | 50 | 95
| Std Dev. |  |  | 22.0545 |  | 50 |  | 0 |  | 0 | 6.3578 | 0 | 28.8675 | 10.4881
| Rel.Std.Dev. |  |  | 28.27% |  | 40% |  | 0% |  | 0% | 5.704% | 0% | 43.3% | 11.04%
| PDM3 |  |  | -22.57% | -10.66% | 24.09% |  | 48.91% |  | 48.91% | 10.65% | -0.7293% | -33.82% | -5.693%
| Z-Score (Absolute) |  | 0.83 | 0.07 | 1.21 | 0.52 | 0.2 | 1.77 | 0.2 | 1.77 | 0.83 | 0.07 | 0.94 | 0.39
| Analytical results for Cs in OREAS 144 (Indicative Value < 100 ppm) | [15 empty] | Indicative
Cs | Round | Replicate | 02: Lab |  |  | 1
| No | No | 02: 02 |  |  | ppm
|  |  | 02: BF*XRF |  |  | 0
0
| 1 | 1 | 02: < 100 |  |  | 1
| 1 | 2 | 02: < 100 |  |  | 6
| 1 | 3 | 02: < 100 |  |  | 16
| 1 | 4 | 02: < 100 |  |  | < 100
| 1 | 5 | 02: < 100 |  |  | 12
| 1 | 6 | 02: < 100
Mean
Median
Std Dev.
Rel.Std.Dev.
PDM3
Z-Score (Absolute) | bar: 02
| Analytical results for Cu in OREAS 144 (Certified Value 745 ppm) | [15 empty] | Certified
Cu | Round | Replicate | Lab | Lab | Lab | Lab | Lab | Lab | Lab | Lab | Lab | Lab | Lab | Lab | Lab |  | 1
| No | No | 01 | 02 | 03 | 04 | 05 | 06 | 07 | 08 | 09 | 14 | 15 | 17 | 18 |  | ppm
|  |  | BF*XRF | BF*XRF | OxBF*XRF | BF*XRF | BF*XRF | OxBF*XRF | OxBF*XRF | OxBF*XRF | OxBF*XRF | BF*XRF | OxBF*XRF | BF*XRF | BF*XRF |  | 0
0
| 1 | 1 | 730 | 700 | 750 | 770 | 751 | 860 | 760 | 750 | 720 | 750.2246 | 751 | 850 | 759 |  | 1
| 1 | 2 | 710 | 800 | 730 | 720 | 775 | 760 | 770 | 700 | 740 | 815.3887 | 823 | 780 | 759 |  | 0
| 1 | 3 | 740 | 800 | 730 | 750 | 759 | 760 | 710 | 690 | 740 | 736.4885 | 791 | 780 | 751 |  | 16
| 1 | 4 | 730 | 700 | 730 | 760 | 743 | 750 | 740 | 710 | 740 | 720.7586 | 783 | 800 | 751 |  | 744.9174
| 1 | 5 | 730 | 800 | 710 | 700 | 743 | 860 | 690 | 740 | 720 | 786.9696 | 783 | 770 | 751 |  | 12
| 1 | 6 | 720 | 700 | 730 | 730 | 719 | 760 | 710 | 740 | 740 | 813.4725 | 767 | 850 | 759
| Mean |  | 726.6667 | 750 | 730 | 738.3333 | 748.3333 | 791.6667 | 730 | 721.6667 | 733.3333 | 770.5504 | 783 | 805 | 755
| Median |  | 730 | 750 | 730 | 740 | 747 | 760 | 725 | 725 | 740 | 768.5971 | 783 | 790 | 755
| Std Dev. |  | 10.328 | 54.7723 | 12.6491 | 26.3944 | 18.7047 | 53.0723 | 31.6228 | 24.8328 | 10.328 | 40.435 | 24.2652 | 36.1939 | 4.3818
| Rel.Std.Dev. |  | 1.421% | 7.303% | 1.733% | 3.575% | 2.5% | 6.704% | 4.332% | 3.441% | 1.408% | 5.248% | 3.099% | 4.496% | 0.5804%
| PDM3 |  | -2.45% | 0.6823% | -2.003% | -0.8839% | 0.4586% | 6.276% | -2.003% | -3.121% | -1.555% | 3.441% | 5.112% | 8.066% | 1.354%
| Z-Score (Absolute) |  | 0.75 | NA | 0.6 | 0.22 | 0.22 | 2.18 | 0.6 | 0.97 | 0.45 | 1.23 | 1.78 | 2.78 | 0.52
Results from laboratory 2 were removed due to their 100 ppm reading resolution.
| Analytical results for Fe2O3 in OREAS 144 (Certified Value 9.63 wt.%) | [15 empty] | Certified
Fe2O3 | Round | Replicate | Lab | Lab | Lab | Lab | Lab | Lab | Lab | Lab | Lab | Lab | Lab | Lab | Lab | Lab | 1
| No | No | 01 | 02 | 03 | 04 | 05 | 06 | 07 | 08 | 09 | 12 | 14 | 15 | 17 | 18 | wt.%
|  |  | BF*XRF | BF*XRF | OxBF*XRF | BF*XRF | BF*XRF | OxBF*XRF | OxBF*XRF | OxBF*XRF | OxBF*XRF | BF*XRF | BF*XRF | OxBF*XRF | BF*XRF | BF*XRF | 2
3
| 1 | 1 | 9.63 | 10.29 | 9.479 | 10.24 | 9.76 | 9.679 | 9.536 | 9.679 | 9.508 | 9.5299 | 9.9165 | 9.73 | 9.99 | 9.606 | 1
| 1 | 2 | 9.57 | 10.27 | 9.35 | 10.16 | 9.74 | 9.679 | 9.593 | 9.365 | 9.479 | 9.4404 | 9.7551 | 9.79 | 9.86 | 9.509 | 0
| 1 | 3 | 9.65 | 10.27 | 9.336 | 9.99 | 9.7 | 9.665 | 9.508 | 9.45 | 9.493 | 9.5043 | 9.8764 | 9.86 | 9.77 | 9.589 | 16
| 1 | 4 | 9.68 | 10.27 | 9.393 | 9.99 | 9.68 | 9.593 | 9.636 | 9.736 | 9.522 | 9.4445 | 9.7582 | 9.68 | 10.09 | 9.586 | 9.6284
| 1 | 5 | 9.65 | 10.25 | 9.322 | 10.11 | 9.63 | 9.665 | 9.55 | 9.65 | 9.45 | 9.553 | 9.8243 | 9.74 | 9.11 | 9.563 | 13
| 1 | 6 | 9.6 | 10.25 | 9.35 | 10.19 | 9.72 | 9.608 | 9.508 | 9.593 | 9.493 | 9.4838 | 9.8991 | 9.65 | 9.87 | 9.581
| Mean |  | 9.63 | 10.2667 | 9.3717 | 10.1133 | 9.705 | 9.6482 | 9.5552 | 9.5788 | 9.4908 | 9.4927 | 9.8383 | 9.7417 | 9.7817 | 9.5723
| Median |  | 9.64 | 10.27 | 9.35 | 10.135 | 9.71 | 9.665 | 9.543 | 9.6215 | 9.493 | 9.4941 | 9.8503 | 9.735 | 9.865 | 9.5835
| Std Dev. |  | 0.039497 | 0.015055 | 0.057712 | 0.10443 | 0.046368 | 0.037749 | 0.050614 | 0.14305 | 0.024831 | 0.045361 | 0.07046 | 0.075741 | 0.34747 | 0.033975
| Rel.Std.Dev. |  | 0.4101% | 0.1466% | 0.6158% | 1.033% | 0.4778% | 0.3913% | 0.5297% | 1.493% | 0.2616% | 0.4779% | 0.7162% | 0.7775% | 3.552% | 0.3549%
| PDM3 |  | 0.01672% | 6.629% | -2.666% | 5.037% | 0.7957% | 0.2054% | -0.7605% | -0.5147% | -1.429% | -1.41% | 2.18% | 1.176% | 1.592% | -0.5822%
| Z-Score (Absolute) |  | 0.05 | 3.45 | 1.47 | 2.61 | 0.36 | 0.05 | 0.46 | 0.33 | 0.82 | 0.81 | 1.1 | 0.56 | 0.78 | 0.37
| Analytical results for Ga in OREAS 144 (Indicative Value < 100 ppm) | [15 empty] | Indicative
Ga | Round | Replicate | 01: Lab | 1
| No | No | 01: 02 | ppm
|  |  | 01: BF*XRF | 0
0
| 1 | 1 | 01: < 100 | 1
| 1 | 2 | 01: < 100 | 7
| 1 | 3 | 01: < 100 | 16
| 1 | 4 | 01: < 100 | < 100
| 1 | 5 | 01: < 100 | 13
| 1 | 6 | 01: < 100
Mean
Median
Std Dev.
Rel.Std.Dev.
PDM3
Z-Score (Absolute) | bar: 01
| Analytical results for Ge in OREAS 144 (Indicative Value < 100 ppm) | [15 empty] | Indicative
Ge | Round | Replicate | 01: Lab | 1
| No | No | 01: 02 | ppm
|  |  | 01: BF*XRF | 0
0
| 1 | 1 | 01: < 100 | 1
| 1 | 2 | 01: < 100 | 8
| 1 | 3 | 01: < 100 | 16
| 1 | 4 | 01: < 100 | < 100
| 1 | 5 | 01: < 100 | 14
| 1 | 6 | 01: < 100
Mean
Median
Std Dev.
Rel.Std.Dev.
PDM3
Z-Score (Absolute) | bar: 01
| Analytical results for HfO2 in OREAS 144 (Certified Value < 100 ppm) | [15 empty] | Certified
HfO2 | Round | Replicate | 01: Lab; 02: Lab; 03: Lab; 04: Lab; 05: Lab; 06: Lab | 1
| No | No | 01: 06; 02: 07; 03: 08; 04: 09; 05: 14; 06: 18 | ppm
|  |  | 01: OxBF*XRF; 02: OxBF*XRF; 03: OxBF*XRF; 04: OxBF*XRF; 05: BF*XRF; 06: BF*XRF | 0
0
| 1 | 1 | 01: 100; 02: < 100; 03: < 100; 04: < 100; 05: < 200; 06: 10 | 1
| 1 | 2 | 01: < 100; 02: < 100; 03: < 100; 04: < 100; 05: < 200 | 0
| 1 | 3 | 01: 100; 02: < 100; 03: < 100; 04: < 100; 05: < 200 | 16
| 1 | 4 | 01: < 100; 02: < 100; 03: < 100; 04: < 100; 05: < 200; 06: 10 | < 100
| 1 | 5 | 01: < 100; 02: < 100; 03: < 100; 04: < 100; 05: < 200; 06: 30 | 14
| 1 | 6 | 01: 100; 02: < 100; 03: < 100; 04: < 100; 05: < 200
| Mean |  | 01: 100; 06: 16.6667
| Median |  | 01: 100; 06: 10
| Std Dev. |  | 01: 0; 06: 11.547
| Rel.Std.Dev. |  | 01: 0%; 06: 69.28%
PDM3
| Z-Score (Absolute) |  | 01: 1.35; 02: 0; 03: 0; 04: 0; 05: 2.7; 06: 1.8
| Analytical results for Hg in OREAS 144 (Indicative Value < 100 ppm) | [15 empty] | Indicative
Hg | Round | Replicate | 01: Lab | 1
| No | No | 01: 02 | ppm
|  |  | 01: BF*XRF | 0
0
| 1 | 1 | 01: < 100 | 1
| 1 | 2 | 01: < 100 | 18
| 1 | 3 | 01: < 100 | 16
| 1 | 4 | 01: < 100 | < 100
| 1 | 5 | 01: < 100 | 7
| 1 | 6 | 01: < 100
Mean
Median
Std Dev.
Rel.Std.Dev.
PDM3
Z-Score (Absolute) | bar: 01
| Analytical results for In in OREAS 144 (Indicative Value < 100 ppm) | [15 empty] | Indicative
In | Round | Replicate | 01: Lab | 1
| No | No | 01: 02 | ppm
|  |  | 01: BF*XRF | 0
0
| 1 | 1 | 01: < 100 | 1
| 1 | 2 | 01: < 100 | 2
| 1 | 3 | 01: < 100 | 16
| 1 | 4 | 01: < 100 | < 100
| 1 | 5 | 01: < 100 | 8
| 1 | 6 | 01: < 100
Mean
Median
Std Dev.
Rel.Std.Dev.
PDM3
Z-Score (Absolute) | bar: 01
| Analytical results for K2O in OREAS 144 (Certified Value 2.33 wt.%) | [15 empty] | Certified
K2O | Round | Replicate | Lab | Lab | Lab | Lab | Lab | Lab | Lab | Lab | Lab | Lab | Lab | Lab | Lab | Lab | 1
| No | No | 01 | 02 | 03 | 04 | 05 | 06 | 07 | 08 | 09 | 12 | 14 | 15 | 17 | 18 | wt.%
|  |  | BF*XRF | BF*XRF | OxBF*XRF | BF*XRF | BF*XRF | OxBF*XRF | OxBF*XRF | OxBF*XRF | OxBF*XRF | BF*XRF | BF*XRF | OxBF*XRF | BF*XRF | BF*XRF | 2
3
| 1 | 1 | 2.31 | 2.73 | 2.0575 | 2.32 | 2.3 | 2.31 | 2.35 | 2.33 | 2.34 | 2.5431 | 2.3998 | 2.29 | 2.365 | 2.335 | 1
| 1 | 2 | 2.3 | 2.76 | 2.0731 | 2.33 | 2.32 | 2.36 | 2.36 | 2.28 | 2.34 | 2.5519 | 2.3587 | 2.3 | 2.316 | 2.32 | 0
| 1 | 3 | 2.3 | 2.74 | 2.0647 | 2.32 | 2.29 | 2.32 | 2.33 | 2.28 | 2.33 | 2.6159 | 2.3845 | 2.3 | 2.309 | 2.34 | 16
| 1 | 4 | 2.31 | 2.79 | 2.0695 | 2.33 | 2.33 | 2.36 | 2.37 | 2.35 | 2.35 | 2.6062 | 2.3608 | 2.28 | 2.379 | 2.335 | 2.3291
| 1 | 5 | 2.3 | 2.76 | 2.0924 | 2.32 | 2.32 | 2.34 | 2.34 | 2.33 | 2.33 | 2.6323 | 2.3843 | 2.28 | 2.149 | 2.332 | 15
| 1 | 6 | 2.3 | 2.79 | 2.0755 | 2.32 | 2.32 | 2.38 | 2.33 | 2.32 | 2.32 | 2.5699 | 2.3948 | 2.26 | 2.332 | 2.335
| Mean |  | 2.3033 | 2.7617 | 2.0721 | 2.3233 | 2.3133 | 2.345 | 2.3467 | 2.315 | 2.335 | 2.5866 | 2.3805 | 2.285 | 2.3083 | 2.3328
| Median |  | 2.3 | 2.76 | 2.0713 | 2.32 | 2.32 | 2.35 | 2.345 | 2.325 | 2.335 | 2.5881 | 2.3844 | 2.285 | 2.324 | 2.335
| Std Dev. |  | 0.005164 | 0.024833 | 0.011826 | 0.005164 | 0.015055 | 0.026646 | 0.01633 | 0.02881 | 0.010488 | 0.036611 | 0.017168 | 0.015166 | 0.082718 | 0.0067946
| Rel.Std.Dev. |  | 0.2242% | 0.8992% | 0.5707% | 0.2223% | 0.6508% | 1.136% | 0.6959% | 1.244% | 0.4492% | 1.415% | 0.7212% | 0.6637% | 3.583% | 0.2913%
| PDM3 |  | -1.107% | 18.57% | -11.03% | -0.248% | -0.6773% | 0.6823% | 0.7538% | -0.6058% | 0.2529% | 11.05% | 2.206% | -1.894% | -0.892% | 0.1599%
| Z-Score (Absolute) |  | 0.87 | 15.25 | 9.01 | 0.17 | 0.52 | 0.6 | 0.65 | 0.46 | 0.24 | 9.09 | 1.84 | 1.52 | 0.69 | 0.17
| Analytical results for La in OREAS 144 (Indicative Value < 90 ppm) | [15 empty] | Indicative
La | Round | Replicate | 01: Lab; 02: Lab; 03: Lab; 04: Lab | 1
| No | No | 01: 06; 02: 07; 03: 08; 04: 09 | ppm
|  |  | 01: OxBF*XRF; 02: OxBF*XRF; 03: OxBF*XRF; 04: OxBF*XRF | 0
0
| 1 | 1 | 01: < 90; 02: 90; 03: < 90; 04: < 90 | 1
| 1 | 2 | 01: < 90; 02: < 90; 03: < 90; 04: < 90 | 3
| 1 | 3 | 01: < 90; 02: < 90; 03: < 90; 04: < 90 | 16
| 1 | 4 | 01: < 90; 02: < 90; 03: < 90; 04: < 90 | < 90
| 1 | 5 | 01: 90; 02: < 90; 03: 90; 04: < 90 | 9
| 1 | 6 | 01: < 90; 02: < 90; 03: < 90; 04: < 90
| Mean |  | 01: 90; 02: 90; 03: 90
| Median |  | 01: 90; 02: 90; 03: 90
Std Dev.
Rel.Std.Dev.
PDM3
Z-Score (Absolute) | bar: 01 to 04
| Analytical results for MgO in OREAS 144 (Certified Value 2.09 wt.%) | [15 empty] | Certified
MgO | Round | Replicate | Lab | Lab | Lab | Lab | Lab | Lab | Lab | Lab | Lab | Lab | Lab | Lab | Lab |  | 1
| No | No | 01 | 02 | 03 | 04 | 06 | 07 | 08 | 09 | 12 | 14 | 15 | 17 | 18 |  | wt.%
|  |  | BF*XRF | BF*XRF | OxBF*XRF | BF*XRF | OxBF*XRF | OxBF*XRF | OxBF*XRF | OxBF*XRF | BF*XRF | BF*XRF | OxBF*XRF | BF*XRF | BF*XRF |  | 2
3
| 1 | 1 | 2.09 | 1.76 | 2.04 | 2.21 | 2.1 | 2.08 | 2.14 | 2.13 | 1.89 | 2.0999 | 2.06 | 2.29 | 2.099 |  | 1
| 1 | 2 | 2.07 | 1.76 | 1.99 | 2.21 | 2.1 | 2.08 | 2.05 | 2.12 | 1.8981 | 2.0618 | 2.07 | 2.27 | 2.083 |  | 0
| 1 | 3 | 2.09 | 1.79 | 2.073 | 2.2 | 2.11 | 2.07 | 2.11 | 2.12 | 1.936 | 2.082 | 2.07 | 2.22 | 2.099 |  | 16
| 1 | 4 | 2.1 | 1.74 | 2.006 | 2.22 | 2.1 | 2.09 | 2.18 | 2.12 | 1.9817 | 2.0535 | 2.06 | 2.29 | 2.094 |  | 2.0861
| 1 | 5 | 2.1 | 1.82 | 2.006 | 2.22 | 2.11 | 2.06 | 2.16 | 2.13 | 1.8661 | 2.0788 | 2.06 | 2.09 | 2.094 |  | 16
| 1 | 6 | 2.09 | 1.79 | 2.04 | 2.19 | 2.09 | 2.06 | 2.15 | 2.11 | 1.8773 | 2.0853 | 2.05 | 2.26 | 2.084
| Mean |  | 2.09 | 1.7767 | 2.0258 | 2.2083 | 2.1017 | 2.0733 | 2.1317 | 2.1217 | 1.9082 | 2.0769 | 2.0617 | 2.2367 | 2.0922
| Median |  | 2.09 | 1.775 | 2.023 | 2.21 | 2.1 | 2.075 | 2.145 | 2.12 | 1.894 | 2.0804 | 2.06 | 2.265 | 2.094
| Std Dev. |  | 0.010954 | 0.028752 | 0.030649 | 0.01169 | 0.0075277 | 0.012111 | 0.046224 | 0.0075277 | 0.043214 | 0.016764 | 0.0075277 | 0.076333 | 0.0070828
| Rel.Std.Dev. |  | 0.5241% | 1.618% | 1.513% | 0.5294% | 0.3582% | 0.5841% | 2.168% | 0.3548% | 2.265% | 0.8072% | 0.3651% | 3.413% | 0.3385%
| PDM3 |  | 0.1875% | -14.83% | -2.888% | 5.86% | 0.7468% | -0.6114% | 2.185% | 1.706% | -8.528% | -0.4424% | -1.171% | 7.218% | 0.2914%
| Z-Score (Absolute) |  | 0 | 6.67 | 1.37 | 2.52 | 0.25 | 0.35 | 0.89 | 0.67 | 3.87 | 0.28 | 0.6 | 3.12 | 0.05
| Analytical results for MnO in OREAS 144 (Certified Value 0.064 wt.%) | [15 empty] | Certified
MnO | Round | Replicate | Lab | Lab | Lab | Lab | Lab | Lab | Lab | Lab | Lab | Lab | Lab | Lab | Lab | Lab | 1
| No | No | 01 | 02 | 03 | 04 | 05 | 06 | 07 | 08 | 09 | 12 | 14 | 15 | 17 | 18 | wt.%
|  |  | BF*XRF | BF*XRF | OxBF*XRF | BF*XRF | BF*XRF | OxBF*XRF | OxBF*XRF | OxBF*XRF | OxBF*XRF | BF*XRF | BF*XRF | OxBF*XRF | BF*XRF | BF*XRF | 3
3
| 1 | 1 | 0.07 | 0.1 | 0.0659 | 0.07 | 0.083 | 0.065 | 0.065 | 0.065 | 0.065 | 0.064922 | 0.065233 | 0.056 | 0.058 | 0.068 | 1
| 1 | 2 | 0.07 | 0.09 | 0.0633 | 0.07 | 0.077 | 0.065 | 0.065 | 0.065 | 0.065 | 0.065017 | 0.063465 | 0.056 | 0.059 | 0.067 | 0
| 1 | 3 | 0.07 | 0.08 | 0.0633 | 0.07 | 0.073 | 0.065 | 0.065 | 0.065 | 0.065 | 0.066238 | 0.0644 | 0.056 | 0.056 | 0.067 | 16
| 1 | 4 | 0.07 | 0.08 | 0.062 | 0.07 | 0.084 | 0.065 | 0.065 | 0.065 | 0.065 | 0.065459 | 0.064285 | 0.065 | 0.058 | 0.067 | 0.064215
| 1 | 5 | 0.07 | 0.07 | 0.0581 | 0.07 | 0.08 | 0.065 | 0.065 | 0.065 | 0.065 | 0.065713 | 0.064395 | 0.056 | 0.056 | 0.068 | 17
| 1 | 6 | 0.07 | 0.1 | 0.0555 | 0.07 | 0.08 | 0.065 | 0.065 | 0.065 | 0.065 | 0.065393 | 0.063365 | 0.056 | 0.055 | 0.065
| Mean |  | 0.07 | 0.086667 | 0.06135 | 0.07 | 0.0795 | 0.065 | 0.065 | 0.065 | 0.065 | 0.065457 | 0.06419 | 0.0575 | 0.057 | 0.067
| Median |  | 0.07 | 0.085 | 0.06265 | 0.07 | 0.08 | 0.065 | 0.065 | 0.065 | 0.065 | 0.065426 | 0.06434 | 0.056 | 0.057 | 0.067
| Std Dev. |  | 0 | 0.012111 | 0.0038344 | 0 | 0.0040373 | 0 | 0 | 0 | 0 | 0.00048173 | 0.00069137 | 0.0036742 | 0.0015492 | 0.0010954
| Rel.Std.Dev. |  | 0% | 13.97% | 6.25% | 0% | 5.078% | 0% | 0% | 0% | 0% | 0.736% | 1.077% | 6.39% | 2.718% | 1.635%
| PDM3 |  | 9.009% | 34.96% | -4.462% | 9.009% | 23.8% | 1.222% | 1.222% | 1.222% | 1.222% | 1.934% | -0.03837% | -10.46% | -11.24% | 4.337%
| Z-Score (Absolute) |  | 1.29 | 5.26 | 0.77 | 1.29 | 3.56 | 0 | 0 | 0 | 0 | 0.21 | 0.09 | 1.72 | 1.8 | 0.58
| Analytical results for Mo in OREAS 144 (Certified Value < 50 ppm) | [15 empty] | Certified
Mo | Round | Replicate | 01: Lab; 02: Lab; 03: Lab; 04: Lab; 05: Lab; 06: Lab | 1
| No | No | 02 | 03 | 06 | 07 | 08 | 09 | [8 empty] | ppm
|  |  | BF*XRF | OxBF*XRF | OxBF*XRF | OxBF*XRF | OxBF*XRF | OxBF*XRF | [8 empty] | 0
0
| 1 | 1 | < 100 | 11 | 60 | < 50 | < 50 | < 50 | [8 empty] | 1
| 1 | 2 | < 100 | < 10 | < 50 | < 50 | < 50 | < 50 | [8 empty] | 14
| 1 | 3 | < 100 | 13 | 50 | < 50 | < 50 | < 50 | [8 empty] | 16
| 1 | 4 | < 100 | 19 | < 50 | < 50 | < 50 | < 50 | [8 empty] | < 50
| 1 | 5 | < 100 | 15 | 50 | < 50 | < 50 | < 50 | [8 empty] | 18
| 1 | 6 | < 100 | 14 | 60 | < 50 | < 50 | < 50
| Mean |  | 03: 14.4; 06: 55
| Median |  | 03: 14; 06: 55
| Std Dev. |  | 03: 2.9665; 06: 5.7735
| Rel.Std.Dev. |  | 03: 20.6%; 06: 10.5%
PDM3
| Z-Score (Absolute) |  | 2.77 | 1.35 | 2.22 | 0 | 0 | 0
| Analytical results for Na2O in OREAS 144 (Certified Value 1.07 wt.%) | [15 empty] | Certified
Na2O | Round | Replicate | Lab | Lab | Lab | Lab | Lab | Lab | Lab | Lab | [6 empty] | 1
| No | No | 01 | 02 | 04 | 12 | 14 | 15 | 17 | 18 | [6 empty] | wt.%
|  |  | BF*XRF | BF*XRF | BF*XRF | BF*XRF | BF*XRF | OxBF*XRF | BF*XRF | BF*XRF | [6 empty] | 2
2
| 1 | 1 | 1.11 | 1.15 | 1.05 | 0.90143 | 1.123 | 1.56 | 0.94 | 1.201 | [6 empty] | 1
| 1 | 2 | 1.1 | 1.14 | 1.06 | 0.90406 | 1.0858 | 1.56 | 0.9 | 1.181 | [6 empty] | 0
| 1 | 3 | 1.11 | 1.2 | 1.05 | 0.91001 | 1.1033 | 1.55 | 0.86 | 1.17 | [6 empty] | 16
| 1 | 4 | 1.12 | 1.2 | 1.05 | 0.88883 | 1.0914 | 1.55 | 0.94 | 1.189 | [6 empty] | 1.0655
| 1 | 5 | 1.11 | 1.19 | 1.05 | 0.88175 | 1.1131 | 1.55 | 1 | 1.198 | [6 empty] | 19
| 1 | 6 | 1.12 | 1.17 | 1.05 | 0.9128 | 1.1127 | 1.54 | 0.92 | 1.196
| Mean |  | 1.1117 | 1.175 | 1.0517 | 0.89981 | 1.1049 | 1.5517 | 0.92667 | 1.1892
| Median |  | 1.11 | 1.18 | 1.05 | 0.90274 | 1.108 | 1.55 | 0.93 | 1.1925
| Std Dev. |  | 0.0075277 | 0.025884 | 0.0040825 | 0.012169 | 0.01417 | 0.0075277 | 0.046762 | 0.011822
| Rel.Std.Dev. |  | 0.6772% | 2.203% | 0.3882% | 1.352% | 1.282% | 0.4851% | 5.046% | 0.9942%
| PDM3 |  | 4.328% | 10.27% | -1.303% | -15.55% | 3.69% | 45.62% | -13.03% | 11.6%
| Z-Score (Absolute) |  | 0.03 | 0.61 | 0.52 | 1.9 | 0.03 | 4.05 | 1.66 | 0.74
| Analytical results for Nb in OREAS 144 (Indicative Value < 50 ppm) | [15 empty] | Indicative
Nb | Round | Replicate | Lab | Lab | Lab | Lab | [10 empty] | 1
| No | No | 06 | 07 | 08 | 09 | [10 empty] | ppm
|  |  | OxBF*XRF | OxBF*XRF | OxBF*XRF | OxBF*XRF | [10 empty] | 0
0
| 1 | 1 | 50 | < 50 | < 50 | < 50 | [10 empty] | 1
| 1 | 2 | < 50 | < 50 | < 50 | < 50 | [10 empty] | 4
| 1 | 3 | 50 | < 50 | < 50 | < 50 | [10 empty] | 16
| 1 | 4 | 50 | < 50 | < 50 | < 50 | [10 empty] | < 50
| 1 | 5 | 50 | < 50 | < 50 | < 50 | [10 empty] | 10
| 1 | 6 | 50 | < 50 | < 50 | < 50
| Mean |  | 02: 50
| Median |  | 02: 50
| Std Dev. |  | 02: 0
Rel.Std.Dev. | bar: 02
PDM3
Z-Score (Absolute) | bar: 02 to 07
| Analytical results for NiO in OREAS 144 (Indicative Value < 64 ppm) | [15 empty] | Indicative
NiO | Round | Replicate | Lab | Lab | Lab | Lab | Lab | Lab | Lab | Lab | Lab | Lab | Lab |  |  |  | 1
| No | No | 02 | 03 | 04 | 05 | 06 | 07 | 08 | 09 | 14 | 15 | 18 |  |  |  | ppm
|  |  | BF*XRF | OxBF*XRF | BF*XRF | BF*XRF | OxBF*XRF | OxBF*XRF | OxBF*XRF | OxBF*XRF | BF*XRF | OxBF*XRF | BF*XRF |  |  |  | 0
0
| 1 | 1 | < 130 | < 13 | < 64 | 70 | 725 | < 64 | < 64 | < 64 | < 250 | < 100 |  |  |  |  | 1
| 1 | 2 | < 130 | < 13 | < 64 | 80 | < 64 | < 64 | 64 | < 64 | < 250 | < 100 | 10 |  |  |  | 5
| 1 | 3 | < 130 | < 13 | < 64 | 70 | 64 | < 64 | < 64 | < 64 | < 250 | < 100 | 20 |  |  |  | 16
| 1 | 4 | < 130 | < 13 | < 64 | 70 | < 64 | < 64 | < 64 | < 64 | < 250 | < 100 | 10 |  |  |  | < 64
| 1 | 5 | < 130 | < 13 | < 64 | 80 | < 64 | < 64 | < 64 | < 64 | < 250 | < 100 |  |  |  |  | 11
| 1 | 6 | < 130 | < 13 | < 64 | 60 | < 64 | < 64 | < 64 | < 64 | < 250 | < 100 | 20
| Mean |  | 05: 71.6667; 06: 394.5; 08: 64; 18: 15
| Median |  | 05: 70; 06: 394.5; 08: 64; 18: 15
| Std Dev. |  | 05: 7.5277; 06: 467.3976; 18: 5.7735
| Rel.Std.Dev. |  | 05: 10.5%; 06: 118.5%; 18: 38.49%
PDM3
| Z-Score (Absolute) |  | 0.81 | 0.94 | 0.16 | 1.05 | 3.52 | 0.16 | 0 | 0.16 | 2.68 | 0.39 | 0.67
| Analytical results for P2O5 in OREAS 144 (Certified Value 0.117 wt.%) | [15 empty] | Certified
P2O5 | Round | Replicate | Lab | Lab | Lab | Lab | Lab | Lab | Lab | Lab | Lab | Lab | Lab | Lab | Lab | Lab | 1
| No | No | 01 | 02 | 03 | 04 | 05 | 06 | 07 | 08 | 09 | 12 | 14 | 15 | 17 | 18 | wt.%
|  |  | BF*XRF | BF*XRF | OxBF*XRF | BF*XRF | BF*XRF | OxBF*XRF | OxBF*XRF | OxBF*XRF | OxBF*XRF | BF*XRF | BF*XRF | OxBF*XRF | BF*XRF | BF*XRF | 3
3
| 1 | 1 | 0.119 | 0.3 | < 0.0023 | 0.113 | 0.13 | 0.11 | 0.12 | 0.12 | 0.12 | 0.1243 | 0.11591 | 0.13 | 0.103 | 0.125 | 1
| 1 | 2 | 0.116 | 0.24 | < 0.0023 | 0.115 | 0.12 | 0.11 | 0.12 | 0.1 | 0.11 | 0.12341 | 0.11404 | 0.13 | 0.107 | 0.12 | 0
| 1 | 3 | 0.117 | 0.24 | < 0.0023 | 0.112 | 0.13 | 0.11 | 0.12 | 0.12 | 0.12 | 0.12262 | 0.11411 | 0.13 | 0.097 | 0.123 | 16
| 1 | 4 | 0.119 | 0.27 | < 0.0023 | 0.114 | 0.13 | 0.11 | 0.12 | 0.12 | 0.11 | 0.1238 | 0.11486 | 0.13 | 0.111 | 0.122 | 0.11727
| 1 | 5 | 0.118 | 0.27 | < 0.0023 | 0.113 | 0.13 | 0.11 | 0.12 | 0.12 | 0.11 | 0.12271 | 0.1141 | 0.12 | 0.09 | 0.122 | 20
| 1 | 6 | 0.117 | 0.27 | < 0.0023 | 0.113 | 0.12 | 0.11 | 0.11 | 0.12 | 0.11 | 0.12321 | 0.11576 | 0.12 | 0.106 | 0.118
| Mean |  | 0.11767 | 0.265 |  | 0.11333 | 0.12667 | 0.11 | 0.11833 | 0.11667 | 0.11333 | 0.12334 | 0.1148 | 0.12667 | 0.10233 | 0.12167
| Median |  | 0.1175 | 0.27 |  | 0.113 | 0.13 | 0.11 | 0.12 | 0.12 | 0.11 | 0.12331 | 0.11448 | 0.13 | 0.1045 | 0.122
| Std Dev. |  | 0.0012111 | 0.022583 |  | 0.0010328 | 0.005164 | 0 | 0.0040825 | 0.008165 | 0.005164 | 0.00064463 | 0.00085781 | 0.005164 | 0.0076333 | 0.0024221
| Rel.Std.Dev. |  | 1.029% | 8.522% |  | 0.9113% | 4.077% | 0% | 3.45% | 6.999% | 4.556% | 0.5226% | 0.7472% | 4.077% | 7.459% | 1.991%
| PDM3 |  | 0.3361% | 126% |  | -3.359% | 8.01% | -6.201% | 0.9045% | -0.5167% | -3.359% | 5.175% | -2.112% | 8.01% | -12.74% | 3.747%
| Z-Score (Absolute) |  | 0.06 | 18.68 | 14.66 | 0.48 | 1.2 | 0.91 | 0.15 | 0.06 | 0.48 | 0.78 | 0.3 | 1.2 | 1.87 | 0.57
| Analytical results for Pb in OREAS 144 (Indicative Value 115 ppm) | [15 empty] | Indicative
Pb | Round | Replicate | Lab | Lab | Lab | Lab | Lab | Lab | Lab | Lab | Lab | Lab |  |  |  |  | 1
| No | No | 02 | 03 | 04 | 05 | 06 | 07 | 08 | 09 | 14 | 15 |  |  |  |  | ppm
|  |  | BF*XRF | OxBF*XRF | BF*XRF | BF*XRF | OxBF*XRF | OxBF*XRF | OxBF*XRF | OxBF*XRF | BF*XRF | OxBF*XRF |  |  |  |  | 0
0
| 1 | 1 | < 100 | < 10 | < 50 | < 30 | < 50 | < 50 | < 50 | 140 | 4863.8536 | 190 |  |  |  |  | 1
| 1 | 2 | < 100 | < 10 | < 50 | < 30 | < 50 | < 50 | < 50 | 130 | 4777.9427 | 190 |  |  |  |  | 6
| 1 | 3 | < 100 | < 10 | < 50 | < 30 | < 50 | < 50 | < 50 | 120 | 4833.4617 | 280 |  |  |  |  | 16
| 1 | 4 | < 100 | < 10 | < 50 | < 30 | < 50 | < 50 | < 50 | 110 | 4720.1355 | 190 |  |  |  |  | 115.3796
| 1 | 5 | < 100 | < 10 | < 50 | < 30 | < 50 | < 50 | < 50 | 140 | 4736.9425 | 190 |  |  |  |  | 12
| 1 | 6 | < 100 | < 10 | < 50 | 40 | < 50 | < 50 | < 50 | 140 | 4805.3226 | 190
| Mean |  | 05: 40; 09: 130; 14: 4789.6098; 15: 205
| Median |  | 05: 40; 09: 135; 14: 4791.6326; 15: 190
| Std Dev. |  | 09: 12.6491; 14: 55.5314; 15: 36.7423
| Rel.Std.Dev. |  | 09: 9.73%; 14: 1.159%; 15: 17.92%
| PDM3 |  | 05: -65.33%; 09: 12.67%; 14: 4051%; 15: 77.67%
| Z-Score (Absolute) |  | 1.31 | 1.04 | 0 | 0.3 | 0 | 0 | 0 | 5.48 | 248.73 | 9.2
| Analytical results for Rb in OREAS 144 (Indicative Value 90 ppm) | [15 empty] | Indicative
Rb | Round | Replicate | 02: Lab; 03: Lab; 04: Lab; 05: Lab; 06: Lab |  |  |  |  | 1
| No | No | 02: 02; 03: 06; 04: 07; 05: 08; 06: 09 |  |  |  |  | ppm
|  |  | 02: BF*XRF; 03: OxBF*XRF; 04: OxBF*XRF; 05: OxBF*XRF; 06: OxBF*XRF |  |  |  |  | 0
0
| 1 | 1 | 02: < 100; 03: 90; 04: 120; 05: 70; 06: 90 |  |  |  |  | 1
| 1 | 2 | 02: < 100; 03: 90; 04: 110; 05: 60; 06: 90 |  |  |  |  | 7
| 1 | 3 | 02: < 100; 03: 100; 04: 90; 05: 50; 06: 90 |  |  |  |  | 16
| 1 | 4 | 02: < 100; 03: 100; 04: 110; 05: 80; 06: 90 |  |  |  |  | 90.4167
| 1 | 5 | 02: < 100; 03: 100; 04: 110; 05: 70; 06: 70 |  |  |  |  | 13
| 1 | 6 | 02: < 100; 03: 110; 04: 120; 05: 70; 06: 90
| Mean |  | 03: 98.3333; 04: 110; 05: 66.6667; 06: 86.6667
| Median |  | 03: 100; 04: 110; 05: 70; 06: 90
| Std Dev. |  | 03: 7.5277; 04: 10.9545; 05: 10.328; 06: 8.165
| Rel.Std.Dev. |  | 03: 7.655%; 04: 9.959%; 05: 15.49%; 06: 9.421%
| PDM3 |  | 03: 8.756%; 04: 21.66%; 05: -26.27%; 06: -4.147%
| Z-Score (Absolute) |  | 02: 1.24; 03: 0.39; 04: 0.79; 05: 0.67; 06: 0
| Analytical results for Sb in OREAS 144 (Indicative Value < 50 ppm) | [15 empty] | Indicative
Sb | Round | Replicate | Lab | Lab | Lab | Lab | Lab | Lab | [8 empty] | 1
| No | No | 02 | 03 | 06 | 07 | 08 | 09 | [8 empty] | ppm
|  |  | BF*XRF | OxBF*XRF | OxBF*XRF | OxBF*XRF | OxBF*XRF | OxBF*XRF | [8 empty] | 0
0
| 1 | 1 | < 100 | < 10 | < 50 | 150 | < 50 | < 50 | [8 empty] | 1
| 1 | 2 | < 100 | < 10 | < 50 | 140 | < 50 | < 50 | [8 empty] | 8
| 1 | 3 | < 100 | < 10 | 50 | 60 | < 50 | < 50 | [8 empty] | 16
| 1 | 4 | < 100 | < 10 | < 50 | 70 | < 50 | < 50 | [8 empty] | < 50
| 1 | 5 | < 100 | < 10 | < 50 | < 50 | < 50 | < 50 | [8 empty] | 14
| 1 | 6 | < 100 | < 10 | 50 | 70 | < 50 | < 50
| Mean |  | 06: 50; 07: 98
| Median |  | 06: 50; 07: 70
| Std Dev. |  | 06: 0; 07: 43.2435
| Rel.Std.Dev. |  | 06: 0%; 07: 44.13%
PDM3
| Z-Score (Absolute) |  | 1.12 | 1.3 | 0.22 | 3.06 | 0.22 | 0.22
| Analytical results for Sc in OREAS 144 (Indicative Value < 100 ppm) | [15 empty] | Indicative
Sc | Round | Replicate | 02: Lab; 03: Lab | [8 empty] | 1
| No | No | 02: 02; 03: 03 | [8 empty] | ppm
|  |  | 02: BF*XRF; 03: OxBF*XRF | [8 empty] | 0
0
| 1 | 1 | 02: < 100; 03: 15 | [8 empty] | 1
| 1 | 2 | 02: < 100; 03: < 10 | [8 empty] | 1
| 1 | 3 | 02: < 100; 03: < 10 | [8 empty] | 16
| 1 | 4 | 02: < 100; 03: < 10 | [8 empty] | < 100
| 1 | 5 | 02: < 100; 03: < 10 | [8 empty] | 7
| 1 | 6 | 02: < 100; 03: < 10
| Mean |  | 03: 15
| Median |  | 03: 15
Std Dev.
Rel.Std.Dev.
PDM3
| Z-Score (Absolute) |  | 02: 0.67; 03: 0.67
| Analytical results for Se in OREAS 144 (Indicative Value < 100 ppm) | [15 empty] | Indicative
Se | Round | Replicate | 02: Lab | [8 empty] | 1
| No | No | 02: 02 | [8 empty] | ppm
|  |  | 02: BF*XRF | [8 empty] | 0
0
| 1 | 1 | 02: < 100 | [8 empty] | 1
| 1 | 2 | 02: < 100 | [8 empty] | 22
| 1 | 3 | 02: < 100 | [8 empty] | 16
| 1 | 4 | 02: < 100 | [8 empty] | < 100
| 1 | 5 | 02: < 100 | [8 empty] | 8
| 1 | 6 | 02: < 100
Mean
Median
Std Dev.
Rel.Std.Dev.
PDM3
Z-Score (Absolute) | bar: 02
| Analytical results for SiO2 in OREAS 144 (Certified Value 49.93 wt.%) | [15 empty] | Certified
SiO2 | Round | Replicate | Lab | Lab | Lab | Lab | Lab | Lab | Lab | Lab | Lab | Lab | Lab | Lab | Lab | Lab | 1
| No | No | 01 | 02 | 03 | 04 | 05 | 06 | 07 | 08 | 09 | 12 | 14 | 15 | 17 | 18 | wt.%
|  |  | BF*XRF | BF*XRF | OxBF*XRF | BF*XRF | BF*XRF | OxBF*XRF | OxBF*XRF | OxBF*XRF | OxBF*XRF | BF*XRF | BF*XRF | OxBF*XRF | BF*XRF | BF*XRF | 2
3
| 1 | 1 | 49.3 | 44.33 | 48.902 | 49.87 | 49.78 | 50.4 | 50 | 50.7 | 49.8 | 49.5275 | 52.062 | 50.29 | 49.93 | 49.802 | 1
| 1 | 2 | 49.11 | 44.35 | 48.902 | 49.77 | 50.01 | 50.9 | 50.3 | 49.5 | 49.7 | 49.4876 | 51.2909 | 50.64 | 49.41 | 49.539 | 0
| 1 | 3 | 49.28 | 44.3 | 49.159 | 49.86 | 48.9 | 50.6 | 49.9 | 49.8 | 49.9 | 49.3129 | 51.7708 | 51.15 | 48.95 | 49.763 | 16
| 1 | 4 | 49.49 | 44.33 | 48.945 | 49.84 | 49.09 | 50.4 | 50.3 | 51.3 | 49.9 | 49.2978 | 51.2146 | 50.35 | 51.19 | 49.813 | 49.9302
| 1 | 5 | 49.36 | 44.32 | 48.795 | 49.95 | 49.01 | 50.6 | 49.9 | 50.6 | 49.8 | 49.18 | 51.6184 | 50.35 | 45.39 | 49.71 | 21
| 1 | 6 | 49.47 | 44.36 | 48.838 | 49.8 | 48.82 | 50.3 | 49.8 | 50.5 | 49.7 | 49.2297 | 51.8249 | 50.12 | 49.49 | 49.593
| Mean |  | 49.335 | 44.3317 | 48.9235 | 49.8483 | 49.2683 | 50.5333 | 50.0333 | 50.4 | 49.8 | 49.3393 | 51.6303 | 50.4833 | 49.06 | 49.7033
| Median |  | 49.33 | 44.33 | 48.902 | 49.85 | 49.05 | 50.5 | 49.95 | 50.55 | 49.8 | 49.3054 | 51.6946 | 50.35 | 49.45 | 49.7365
| Std Dev. |  | 0.13982 | 0.02137 | 0.12702 | 0.062423 | 0.49942 | 0.21602 | 0.21602 | 0.65115 | 0.089443 | 0.13942 | 0.32622 | 0.36713 | 1.9536 | 0.11362
| Rel.Std.Dev. |  | 0.2834% | 0.0482% | 0.2596% | 0.1252% | 1.014% | 0.4275% | 0.4318% | 1.292% | 0.1796% | 0.2826% | 0.6318% | 0.7272% | 3.982% | 0.2286%
| PDM3 |  | -1.192% | -11.21% | -2.016% | -0.1639% | -1.325% | 1.208% | 0.2066% | 0.941% | -0.2607% | -1.183% | 3.405% | 1.108% | -1.743% | -0.4543%
| Z-Score (Absolute) |  | 0.5 | 6.46 | 0.99 | 0.12 | 0.58 | 0.93 | 0.34 | 0.77 | 0.06 | 0.49 | 2.24 | 0.87 | 0.82 | 0.06
| Analytical results for Sn in OREAS 144 (Certified Value 0.607 wt.%) | [15 empty] | Certified
Sn | Round | Replicate | Lab | Lab | Lab | Lab | Lab | Lab | Lab | Lab | Lab | Lab | Lab | Lab | Lab |  | 1
| No | No | 01 | 02 | 03 | 04 | 05 | 06 | 07 | 08 | 09 | 14 | 15 | 17 | 18 |  | wt.%
|  |  | BF*XRF | BF*XRF | OxBF*XRF | BF*XRF | BF*XRF | OxBF*XRF | OxBF*XRF | OxBF*XRF | OxBF*XRF | BF*XRF | OxBF*XRF | BF*XRF | BF*XRF |  | 3
3
| 1 | 1 | 0.583 | 0.64 | 0.61 | 0.571 | 0.6 | 0.602 | 0.597 | 0.604 | 0.613 | 0.60409 | 0.606 | 0.639 | 0.6128 |  | 1
| 1 | 2 | 0.583 | 0.62 | 0.62 | 0.559 | 0.61 | 0.595 | 0.604 | 0.587 | 0.61 | 0.60735 | 0.599 | 0.618 | 0.6144 |  | 20
| 1 | 3 | 0.599 | 0.65 | 0.61 | 0.568 | 0.58 | 0.605 | 0.591 | 0.587 | 0.622 | 0.6116 | 0.614 | 0.606 | 0.6073 |  | 16
| 1 | 4 | 0.591 | 0.6 | 0.63 | 0.547 | 0.6 | 0.597 | 0.598 | 0.618 | 0.616 | 0.57972 | 0.606 | 0.624 | 0.6144 |  | 0.60715
| 1 | 5 | 0.591 | 0.63 | 0.61 | 0.566 | 0.6 | 0.608 | 0.613 | 0.597 | 0.622 | 0.60384 | 0.591 | 0.608 | 0.6341 |  | 22
| 1 | 6 | 0.591 | 0.63 | 0.6 | 0.561 | 0.59 | 0.625 | 0.606 | 0.604 | 0.613 | 0.59563 | 0.591 | 0.614 | 0.6128
| Mean |  | 0.58967 | 0.62833 | 0.61333 | 0.562 | 0.59667 | 0.60533 | 0.6015 | 0.5995 | 0.616 | 0.60037 | 0.60117 | 0.61817 | 0.61597
| Median |  | 0.591 | 0.63 | 0.61 | 0.5635 | 0.6 | 0.6035 | 0.601 | 0.6005 | 0.6145 | 0.60397 | 0.6025 | 0.616 | 0.6136
| Std Dev. |  | 0.0060222 | 0.017224 | 0.010328 | 0.008579 | 0.010328 | 0.010783 | 0.0077653 | 0.011845 | 0.00502 | 0.011402 | 0.009196 | 0.012139 | 0.0092617
| Rel.Std.Dev. |  | 1.021% | 2.741% | 1.684% | 1.527% | 1.731% | 1.781% | 1.291% | 1.976% | 0.8149% | 1.899% | 1.53% | 1.964% | 1.504%
| PDM3 |  | -2.88% | 3.489% | 1.018% | -7.437% | -1.727% | -0.2994% | -0.9307% | -1.26% | 1.457% | -1.116% | -0.9856% | 1.814% | 1.452%
| Z-Score (Absolute) |  | 0.69 | 1.53 | 0.67 | 2.25 | 0.28 | 0.22 | 0 | 0.11 | 0.83 | 0.06 | 0.01 | 0.95 | 0.82
| Analytical results for SO3 in OREAS 144 (Certified Value 6.67 wt.%) | [15 empty] | Certified
SO3 | Round | Replicate | Lab | Lab | Lab | Lab | Lab | Lab | Lab | Lab | Lab | Lab | Lab | Lab |  |  | 1
| No | No | 01 | 02 | 03 | 04 | 06 | 07 | 08 | 09 | 12 | 15 | 17 | 18 |  |  | wt.%
|  |  | BF*XRF | BF*XRF | OxBF*XRF | BF*XRF | OxBF*XRF | OxBF*XRF | OxBF*XRF | OxBF*XRF | BF*XRF | OxBF*XRF | BF*XRF | BF*XRF |  |  | 2
3
| 1 | 1 | > 5 | 7.31 | 6.4927 | > 5 | 6.643 | 6.618 | 6.717 | 6.593 | 6.5151 | 6.942 | 6.775 | 5.36 |  |  | 1
| 1 | 2 | > 5 | 7.3 | 6.4877 | > 5 | 6.692 | 6.692 | 6.568 | 6.568 | 6.6281 | 6.892 | 6.844 | 5.776 |  |  | 0
| 1 | 3 | > 5 | 7.32 | 6.5252 | > 5 | 6.543 | 6.643 | 6.643 | 6.593 | 6.529 | 6.892 | 6.744 | 5.694 |  |  | 16
| 1 | 4 | > 5 | 7.32 | 6.4477 | > 5 | 6.742 | 6.667 | 6.842 | 6.518 | 6.543 | 6.892 | 6.967 | 5.368 |  |  | 6.6729
| 1 | 5 | > 5 | 7.35 | 6.4003 | > 5 | 6.667 | 6.643 | 6.792 | 6.568 | 6.571 | 6.917 | 6.878 | 5.718 |  |  | 23
| 1 | 6 | > 5 | 7.3 | 6.4777 | > 5 | 6.767 | 6.643 | 6.692 | 6.568 | 6.5924 | 6.842 | 6.883 | 5.683
| Mean |  |  | 7.3167 | 6.4719 |  | 6.6757 | 6.651 | 6.709 | 6.568 | 6.5631 | 6.8962 | 6.8485 | 5.5998
| Median |  |  | 7.315 | 6.4827 |  | 6.6795 | 6.643 | 6.7045 | 6.568 | 6.557 | 6.892 | 6.861 | 5.6885
| Std Dev. |  |  | 0.018619 | 0.043056 |  | 0.079689 | 0.025369 | 0.099165 | 0.027386 | 0.042482 | 0.033229 | 0.080555 | 0.1855
| Rel.Std.Dev. |  |  | 0.2545% | 0.6653% |  | 1.194% | 0.3814% | 1.478% | 0.417% | 0.6473% | 0.4818% | 1.176% | 3.313%
| PDM3 |  |  | 9.647% | -3.013% |  | 0.04128% | -0.3284% | 0.5408% | -1.572% | -1.646% | 3.346% | 2.631% | -16.08%
| Z-Score (Absolute) |  | NA | 3.09 | 0.9 | NA | 0.06 | 0.06 | 0.22 | 0.45 | 0.47 | 1.1 | 0.87 | 5.03
| Analytical results for SrO in OREAS 144 (Certified Value 125 ppm) | [15 empty] | Certified
SrO | Round | Replicate | Lab | Lab | Lab | Lab | Lab | Lab | Lab | Lab | Lab | Lab |  |  |  |  | 1
| No | No | 02 | 03 | 06 | 07 | 08 | 09 | 12 | 14 | 17 | 18 |  |  |  |  | ppm
|  |  | BF*XRF | OxBF*XRF | OxBF*XRF | OxBF*XRF | OxBF*XRF | OxBF*XRF | BF*XRF | BF*XRF | BF*XRF | BF*XRF |  |  |  |  | 0
0
| 1 | 1 | 400 | 130 | 120 | 120 | 120 | 120 | 147.9753 | < 50 | 190 | 70 |  |  |  |  | 1
| 1 | 2 | 300 | 142 | 120 | 120 | 120 | 120 | 148.3987 | < 50 | 230 | 100 |  |  |  |  | 0
| 1 | 3 | 200 | 130 | 120 | 120 | 120 | 120 | 152.3093 | < 50 | 190 | 80 |  |  |  |  | 16
| 1 | 4 | 400 | 154 | 120 | 120 | 120 | 120 | 148.6156 | < 50 | 130 | 50 |  |  |  |  | 124.6491
| 1 | 5 | 200 | 154 | 120 | 120 | 120 | 120 | 148.627 | < 50 | 160 | 80 |  |  |  |  | 24
| 1 | 6 | 200 | 166 | 120 | 120 | 120 | 120 | 149.5447 | < 50 | 120 | 50
| Mean |  | 283.3333 | 146 | 120 | 120 | 120 | 120 | 149.2451 |  | 170 | 71.6667
| Median |  | 250 | 148 | 120 | 120 | 120 | 120 | 148.6213 |  | 175 | 75
| Std Dev. |  | 98.3192 | 14.5327 | 0 | 0 | 0 | 0 | 1.5866 |  | 41.4729 | 19.4079
| Rel.Std.Dev. |  | 34.7% | 9.954% | 0% | 0% | 0% | 0% | 1.063% |  | 24.4% | 27.08%
| PDM3 |  | 127.3% | 17.13% | -3.73% | -3.73% | -3.73% | -3.73% | 19.73% |  | 36.38% | -42.51%
| Z-Score (Absolute) |  | 3.8 | 0.64 | 0 | 0 | 0 | 0 | 0.71 | 2.15 | 1.19 | 1.07
| Analytical results for Ta in OREAS 144 (Indicative Value < 100 ppm) | [15 empty] | Indicative
Ta | Round | Replicate | 01: Lab |  | 1
| No | No | 01: 02 |  | ppm
|  |  | 01: BF*XRF |  | 0
0
| 1 | 1 | 01: < 100 |  | 1
| 1 | 2 | 01: < 100 |  | 3
| 1 | 3 | 01: < 100 |  | 16
| 1 | 4 | 01: < 100 |  | < 100
| 1 | 5 | 01: < 100 |  | 9
| 1 | 6 | 01: < 100
Mean
Median
Std Dev.
Rel.Std.Dev.
PDM3
Z-Score (Absolute) | bar: 01
| Analytical results for Te in OREAS 144 (Indicative Value < 100 ppm) | [15 empty] | Indicative
Te | Round | Replicate | 01: Lab |  | 1
| No | No | 01: 02 |  | ppm
|  |  | 01: BF*XRF |  | 0
0
| 1 | 1 | 01: < 100 |  | 1
| 1 | 2 | 01: < 100 |  | 4
| 1 | 3 | 01: < 100 |  | 16
| 1 | 4 | 01: < 100 |  | < 100
| 1 | 5 | 01: < 100 |  | 10
| 1 | 6 | 01: < 100
Mean
Median
Std Dev.
Rel.Std.Dev.
PDM3
Z-Score (Absolute) | bar: 01
| Analytical results for TiO2 in OREAS 144 (Certified Value 0.512 wt.%) | [15 empty] | Certified
TiO2 | Round | Replicate | Lab | Lab | Lab | Lab | Lab | Lab | Lab | Lab | Lab | Lab | Lab | Lab | Lab | Lab | 1
| No | No | 01 | 02 | 03 | 04 | 05 | 06 | 07 | 08 | 09 | 12 | 14 | 15 | 17 | 18 | wt.%
|  |  | BF*XRF | BF*XRF | OxBF*XRF | BF*XRF | BF*XRF | OxBF*XRF | OxBF*XRF | OxBF*XRF | OxBF*XRF | BF*XRF | BF*XRF | OxBF*XRF | BF*XRF | BF*XRF | 3
3
| 1 | 1 | 0.52 | < 0.01 | 0.5004 | 0.51 | 0.51 | 0.51 | 0.5 | 0.51 | 0.52 | 0.5009 | 0.56336 | 0.52 | 0.55 | 0.494 | 1
| 1 | 2 | 0.53 | < 0.01 | 0.4971 | 0.51 | 0.51 | 0.51 | 0.5 | 0.51 | 0.52 | 0.51473 | 0.55155 | 0.52 | 0.54 | 0.487 | 0
| 1 | 3 | 0.52 | < 0.01 | 0.5238 | 0.52 | 0.52 | 0.51 | 0.5 | 0.5 | 0.52 | 0.5147 | 0.5489 | 0.54 | 0.53 | 0.496 | 16
| 1 | 4 | 0.53 | < 0.01 | 0.4988 | 0.51 | 0.52 | 0.51 | 0.51 | 0.52 | 0.51 | 0.49319 | 0.54297 | 0.52 | 0.55 | 0.493 | 0.51226
| 1 | 5 | 0.53 | < 0.01 | 0.4854 | 0.51 | 0.51 | 0.51 | 0.5 | 0.51 | 0.52 | 0.49575 | 0.56083 | 0.52 | 0.49 | 0.499 | 25
| 1 | 6 | 0.53 | < 0.01 | 0.4621 | 0.5 | 0.51 | 0.51 | 0.5 | 0.52 | 0.51 | 0.49993 | 0.55171 | 0.52 | 0.55 | 0.498
| Mean |  | 0.52667 |  | 0.4946 | 0.51 | 0.51333 | 0.51 | 0.50167 | 0.51167 | 0.51667 | 0.5032 | 0.55322 | 0.52333 | 0.535 | 0.4945
| Median |  | 0.53 |  | 0.49795 | 0.51 | 0.51 | 0.51 | 0.5 | 0.51 | 0.52 | 0.50042 | 0.55163 | 0.52 | 0.545 | 0.495
| Std Dev. |  | 0.005164 |  | 0.020254 | 0.0063246 | 0.005164 | 1.2162e-16 | 0.0040825 | 0.0075277 | 0.005164 | 0.0093479 | 0.0076097 | 0.008165 | 0.023452 | 0.0043243
| Rel.Std.Dev. |  | 0.9805% |  | 4.095% | 1.24% | 1.006% | 2.385e-14% | 0.8138% | 1.471% | 0.9995% | 1.858% | 1.376% | 1.56% | 4.384% | 0.8745%
| PDM3 |  | 2.812% |  | -3.448% | -0.4414% | 0.2093% | -0.4414% | -2.068% | -0.116% | 0.8601% | -1.769% | 7.996% | 2.161% | 4.439% | -3.467%
| Z-Score (Absolute) |  | 0.99 | 31.49 | 1.01 | 0.05 | 0.16 | 0.05 | 0.57 | 0.05 | 0.36 | 0.48 | 2.64 | 0.78 | 1.5 | 1.02
| Analytical results for Tl in OREAS 144 (Indicative Value < 100 ppm) | [15 empty] | Indicative
Tl | Round | Replicate | 01: Lab | 1
| No | No | 01: 02 | ppm
|  |  | 01: BF*XRF | 0
0
| 1 | 1 | 01: < 100 | 1
| 1 | 2 | 01: < 100 | 5
| 1 | 3 | 01: < 100 | 16
| 1 | 4 | 01: < 100 | < 100
| 1 | 5 | 01: < 100 | 11
| 1 | 6 | 01: < 100
Mean
Median
Std Dev.
Rel.Std.Dev.
PDM3
Z-Score (Absolute) | bar: 01
| Analytical results for V2O5 in OREAS 144 (Certified Value 127 ppm) | [15 empty] | Certified
V2O5 | Round | Replicate | Lab | Lab | Lab | Lab | Lab | Lab | Lab | Lab | Lab | Lab | Lab | Lab | Lab |  | 1
| No | No | 02 | 03 | 04 | 05 | 06 | 07 | 08 | 09 | 12 | 14 | 15 | 17 | 18 |  | ppm
|  |  | BF*XRF | OxBF*XRF | BF*XRF | BF*XRF | OxBF*XRF | OxBF*XRF | OxBF*XRF | OxBF*XRF | BF*XRF | BF*XRF | OxBF*XRF | BF*XRF | BF*XRF |  | 0
0
| 1 | 1 | < 180 | 107.1 | 180 | 80 | < 180 | < 180 | 180 | 180 | 119.5006 | < 200 | 100 | < 50 | 130 |  | 1
| 1 | 2 | < 180 | 107.1 | 160 | 160 | < 180 | < 180 | < 180 | 180 | 119.3578 | < 200 | < 100 | < 50 | 120 |  | 0
| 1 | 3 | < 180 | 107.1 | 170 | 150 | < 180 | < 180 | < 180 | 180 | 117.1263 | < 200 | < 100 | < 50 | 120 |  | 16
| 1 | 4 | < 180 | 107.1 | 150 | 100 | < 180 | 180 | 180 | 180 | 116.9656 | < 200 | 100 | < 50 | 120 |  | 126.9673
| 1 | 5 | < 180 | 142.8 | 170 | 120 | < 180 | < 180 | < 180 | 180 | 114.627 | < 200 | 100 | < 50 | 120 |  | 26
| 1 | 6 | < 180 | 107.1 | 160 | 110 | 180 | 180 | 180 | 180 | 118.7687 | < 200 | < 100 | < 50 | 140
| Mean |  |  | 113.05 | 165 | 120 | 180 | 180 | 180 | 180 | 117.7244 |  | 100 |  | 125
| Median |  |  | 107.1 | 165 | 115 | 180 | 180 | 180 | 180 | 117.9475 |  | 100 |  | 120
| Std Dev. |  |  | 14.5745 | 10.4881 | 30.3315 |  | 0 | 0 | 0 | 1.8676 |  | 0 |  | 8.3666
| Rel.Std.Dev. |  |  | 12.89% | 6.356% | 25.28% |  | 0% | 0% | 0% | 1.586% |  | 0% |  | 6.693%
| PDM3 |  |  | -10.96% | 29.95% | -5.487% | 41.77% | 41.77% | 41.77% | 41.77% | -7.28% |  | -21.24% |  | -1.549%
| Z-Score (Absolute) |  | 1.41 | 0.13 | 2.68 | 0.25 | NA | NA | NA | NA | 0.13 | 0.83 | NA | 4.88 | 0.52
Results from laboratories 6, 7, 8, 9 and 15 were removed due to their 100 ppm reading resolution.
| Analytical results for W in OREAS 144 (Indicative Value 40.5 ppm) | [15 empty] | Indicative
W | Round | Replicate | 02: Lab; 03: Lab; 04: Lab; 05: Lab; 06: Lab; 07: Lab; 08: Lab |  | 1
| No | No | 01 | 02 | 03 | 06 | 07 | 08 | 09 | [7 empty] | ppm
|  |  | BF*XRF | BF*XRF | OxBF*XRF | OxBF*XRF | OxBF*XRF | OxBF*XRF | OxBF*XRF | [7 empty] | 1
1
| 1 | 1 |  | < 100 | < 10 | 50 | < 10 | 20 | 30 | [7 empty] | 1
| 1 | 2 | 80 | < 100 | < 10 | 50 | < 10 | 20 | 30 | [7 empty] | 6
| 1 | 3 | 80 | < 100 | < 10 | 60 | < 10 | 10 | 40 | [7 empty] | 16
| 1 | 4 | 80 | < 100 | < 10 | 60 | 30 | 40 | 30 | [7 empty] | 40.5271
| 1 | 5 | 80 | < 100 | < 10 | 60 | < 10 | 40 | 40 | [7 empty] | 12
| 1 | 6 | 80 | < 100 | < 10 | 60 | < 10 | 30 | 40
| Mean |  | 80 |  |  | 56.6667 | 30 | 26.6667 | 35
| Median |  | 80 |  |  | 60 | 30 | 25 | 35
| Std Dev. |  | 01: 0; 06: 5.164; 08: 12.1106; 09: 5.4772
| Rel.Std.Dev. |  | 01: 0%; 06: 9.113%; 08: 45.41%; 09: 15.65%
| PDM3 |  | 97.4% |  |  | 39.82% | -25.98% | -34.2% | -13.64%
| Z-Score (Absolute) |  | 1.38 | 0.47 | 0.93 | 0.67 | 0.8 | 0.26 | 0
| Analytical results for Y in OREAS 144 (Indicative Value 41.6 ppm) | [15 empty] | Indicative
Y | Round | Replicate | 01: Lab; 02: Lab; 03: Lab; 06: Lab | [7 empty] | 1
| No | No | 01: 06; 02: 07; 03: 08; 06: 09 | [7 empty] | ppm
|  |  | 01: OxBF*XRF; 02: OxBF*XRF; 03: OxBF*XRF; 06: OxBF*XRF | [7 empty] | 1
1
| 1 | 1 | 01: 39; 02: < 39; 03: < 39; 06: 47 | [7 empty] | 1
| 1 | 2 | 01: < 39; 02: 39; 03: < 39; 06: 63 | [7 empty] | 7
| 1 | 3 | 01: 39; 02: < 39; 03: < 39; 06: 47 | [7 empty] | 16
| 1 | 4 | 01: 39; 02: 47; 03: < 39; 06: < 39 | [7 empty] | 41.5606
| 1 | 5 | 01: 39; 02: 63; 03: < 39; 06: 55 | [7 empty] | 13
| 1 | 6 | 01: 39; 02: 47; 03: < 39; 06: 63
| Mean |  | 01: 39; 02: 49; 06: 55
| Median |  | 01: 39; 02: 47; 06: 55
| Std Dev. |  | 01: 0; 02: 10.0664; 06: 8
| Rel.Std.Dev. |  | 01: 0%; 02: 20.54%; 06: 14.55%
| PDM3 |  | 01: -6.161%; 02: 17.9%; 06: 32.34%
| Z-Score (Absolute) |  | 01: 0.17; 02: 0.17; 03: 1.85; 06: 1.18
| Analytical results for Zn in OREAS 144 (Certified Value 80 ppm) | [15 empty] | Certified
Zn | Round | Replicate | Lab | Lab | Lab | Lab | Lab | Lab | Lab | Lab | Lab | Lab | Lab |  |  |  | 1
| No | No | 02 | 03 | 04 | 05 | 06 | 07 | 08 | 09 | 14 | 15 | 18 |  |  |  | ppm
|  |  | BF*XRF | OxBF*XRF | BF*XRF | BF*XRF | OxBF*XRF | OxBF*XRF | OxBF*XRF | OxBF*XRF | BF*XRF | OxBF*XRF | BF*XRF |  |  |  | 0
0
| 1 | 1 | < 100 | 130 | 110 | 30 | 90 | 80 | 60 | 80 | < 160 | 80 | 80 |  |  |  | 1
| 1 | 2 | < 100 | 90 | 110 | 60 | 70 | 80 | < 50 | 90 | < 160 | 80 | 88 |  |  |  | 0
| 1 | 3 | < 100 | 130 | 100 | 60 | 90 | 50 | 50 | 90 | < 160 | 80 | 80 |  |  |  | 16
| 1 | 4 | < 100 | 100 | 100 | 20 | 90 | 60 | 60 | 80 | < 160 | 80 | 80 |  |  |  | 80.1265
| 1 | 5 | < 100 | 80 | 100 | 70 | 90 | 90 | 60 | 90 | < 160 | 80 | 88 |  |  |  | 27
| 1 | 6 | < 100 | 100 | 100 | 50 | 90 | 60 | 60 | 90 | < 160 | 80 | 80
| Mean |  |  | 105 | 103.3333 | 48.3333 | 86.6667 | 70 | 58 | 86.6667 |  | 80 | 82.6667
| Median |  |  | 100 | 100 | 55 | 90 | 70 | 60 | 90 |  | 80 | 80
| Std Dev. |  |  | 20.7364 | 5.164 | 19.4079 | 8.165 | 15.4919 | 4.4721 | 5.164 |  | 0 | 4.1312
| Rel.Std.Dev. |  |  | 19.75% | 4.997% | 40.15% | 9.421% | 22.13% | 7.711% | 5.958% |  | 0% | 4.997%
| PDM3 |  |  | 31.04% | 28.96% | -39.68% | 8.162% | -12.64% | -27.61% | 8.162% |  | -0.1579% | 3.17%
| Z-Score (Absolute) |  | 1.28 | 0.94 | 0.88 | 1.35 | 0.2 | 0.47 | 1.18 | 0.2 | 0.05 | NA | 0.05
Results from laboratory 15 were removed due to their 100 ppm reading resolution.
| Analytical results for ZrO2 in OREAS 144 (Indicative Value 187 ppm) | [15 empty] | Indicative
ZrO2 | Round | Replicate | Lab | Lab | Lab | Lab | Lab | Lab | Lab | Lab | [6 empty] | 1
| No | No | 02 | 03 | 06 | 07 | 08 | 09 | 14 | 18 | [6 empty] | ppm
|  |  | BF*XRF | OxBF*XRF | OxBF*XRF | OxBF*XRF | OxBF*XRF | OxBF*XRF | BF*XRF | BF*XRF | [6 empty] | 0
0
| 1 | 1 | 140 | 27 | 140 | 270 | 270 | 140 | < 500 | 220 | [6 empty] | 1
| 1 | 2 | 270 | 27 | 140 | 270 | 270 | 140 | < 500 | 250 | [6 empty] | 8
| 1 | 3 | 270 | 68 | 140 | 270 | 270 | 140 | < 500 | 250 | [6 empty] | 16
| 1 | 4 | 140 | 27 | 270 | 270 | 270 | 140 | < 500 | 260 | [6 empty] | 187.0382
| 1 | 5 | 270 | 27 | 140 | 270 | 270 | 140 | < 500 | 260 | [6 empty] | 14
| 1 | 6 | 140 | 27 | 140 | 270 | 270 | 140 | < 500 | 240
| Mean |  | 205 | 33.8333 | 161.6667 | 270 | 270 | 140 |  | 246.6667
| Median |  | 205 | 27 | 140 | 270 | 270 | 140 |  | 250
| Std Dev. |  | 71.2039 | 16.7382 | 53.0723 | 0 | 0 | 0 |  | 15.0555
| Rel.Std.Dev. |  | 34.73% | 49.47% | 32.83% | 0% | 0% | 0% |  | 6.104%
| PDM3 |  | 9.603% | -81.91% | -13.56% | 44.36% | 44.36% | -25.15% |  | 31.88%
| Z-Score (Absolute) |  | 0.33 | 2.83 | 0.99 | 0.67 | 0.67 | 1.33 | 0.38 | 0.33
Note on C17: Z-Scores have been calculated inclusive of individual outliers. In general, laboratory batches are rejected if Z-Score > 2.5.
Note on C35: Z-Scores have been calculated inclusive of individual outliers. In general, laboratory batches are rejected if Z-Score > 2.5.
Note on C53: Z-Scores have been calculated inclusive of individual outliers. In general, laboratory batches are rejected if Z-Score > 2.5.
Note on C71: Z-Scores have been calculated inclusive of individual outliers. In general, laboratory batches are rejected if Z-Score > 2.5.
Note on C89: Z-Scores have been calculated inclusive of individual outliers. In general, laboratory batches are rejected if Z-Score > 2.5.
Note on C107: Z-Scores have been calculated inclusive of individual outliers. In general, laboratory batches are rejected if Z-Score > 2.5.
Note on C125: Z-Scores have been calculated inclusive of individual outliers. In general, laboratory batches are rejected if Z-Score > 2.5.
Note on C143: Z-Scores have been calculated inclusive of individual outliers. In general, laboratory batches are rejected if Z-Score > 2.5.
Note on C161: Z-Scores have been calculated inclusive of individual outliers. In general, laboratory batches are rejected if Z-Score > 2.5.
Note on C179: Z-Scores have been calculated inclusive of individual outliers. In general, laboratory batches are rejected if Z-Score > 2.5.
Note on C197: Z-Scores have been calculated inclusive of individual outliers. In general, laboratory batches are rejected if Z-Score > 2.5.
Note on C215: Z-Scores have been calculated inclusive of individual outliers. In general, laboratory batches are rejected if Z-Score > 2.5.
Note on C234: Z-Scores have been calculated inclusive of individual outliers. In general, laboratory batches are rejected if Z-Score > 2.5.
Note on C252: Z-Scores have been calculated inclusive of individual outliers. In general, laboratory batches are rejected if Z-Score > 2.5.
Note on C270: Z-Scores have been calculated inclusive of individual outliers. In general, laboratory batches are rejected if Z-Score > 2.5.
Note on C288: Z-Scores have been calculated inclusive of individual outliers. In general, laboratory batches are rejected if Z-Score > 2.5.
Note on C306: Z-Scores have been calculated inclusive of individual outliers. In general, laboratory batches are rejected if Z-Score > 2.5.
Note on C324: Z-Scores have been calculated inclusive of individual outliers. In general, laboratory batches are rejected if Z-Score > 2.5.
Note on C342: Z-Scores have been calculated inclusive of individual outliers. In general, laboratory batches are rejected if Z-Score > 2.5.
Note on C360: Z-Scores have been calculated inclusive of individual outliers. In general, laboratory batches are rejected if Z-Score > 2.5.
Note on C378: Z-Scores have been calculated inclusive of individual outliers. In general, laboratory batches are rejected if Z-Score > 2.5.
Note on C396: Z-Scores have been calculated inclusive of individual outliers. In general, laboratory batches are rejected if Z-Score > 2.5.
Note on C414: Z-Scores have been calculated inclusive of individual outliers. In general, laboratory batches are rejected if Z-Score > 2.5.
Note on C432: Z-Scores have been calculated inclusive of individual outliers. In general, laboratory batches are rejected if Z-Score > 2.5.
Note on C450: Z-Scores have been calculated inclusive of individual outliers. In general, laboratory batches are rejected if Z-Score > 2.5.
Note on C468: Z-Scores have been calculated inclusive of individual outliers. In general, laboratory batches are rejected if Z-Score > 2.5.
Note on C486: Z-Scores have been calculated inclusive of individual outliers. In general, laboratory batches are rejected if Z-Score > 2.5.
Note on C504: Z-Scores have been calculated inclusive of individual outliers. In general, laboratory batches are rejected if Z-Score > 2.5.
Note on C522: Z-Scores have been calculated inclusive of individual outliers. In general, laboratory batches are rejected if Z-Score > 2.5.
Note on C540: Z-Scores have been calculated inclusive of individual outliers. In general, laboratory batches are rejected if Z-Score > 2.5.
Note on C558: Z-Scores have been calculated inclusive of individual outliers. In general, laboratory batches are rejected if Z-Score > 2.5.
Note on C576: Z-Scores have been calculated inclusive of individual outliers. In general, laboratory batches are rejected if Z-Score > 2.5.
Note on C594: Z-Scores have been calculated inclusive of individual outliers. In general, laboratory batches are rejected if Z-Score > 2.5.
Note on C612: Z-Scores have been calculated inclusive of individual outliers. In general, laboratory batches are rejected if Z-Score > 2.5.
Note on C630: Z-Scores have been calculated inclusive of individual outliers. In general, laboratory batches are rejected if Z-Score > 2.5.
Note on C648: Z-Scores have been calculated inclusive of individual outliers. In general, laboratory batches are rejected if Z-Score > 2.5.
Note on C666: Z-Scores have been calculated inclusive of individual outliers. In general, laboratory batches are rejected if Z-Score > 2.5.
Note on C684: Z-Scores have been calculated inclusive of individual outliers. In general, laboratory batches are rejected if Z-Score > 2.5.
Note on C702: Z-Scores have been calculated inclusive of individual outliers. In general, laboratory batches are rejected if Z-Score > 2.5.
Note on C720: Z-Scores have been calculated inclusive of individual outliers. In general, laboratory batches are rejected if Z-Score > 2.5.
Note on C738: Z-Scores have been calculated inclusive of individual outliers. In general, laboratory batches are rejected if Z-Score > 2.5.
Note on C757: Z-Scores have been calculated inclusive of individual outliers. In general, laboratory batches are rejected if Z-Score > 2.5.
Note on C775: Z-Scores have been calculated inclusive of individual outliers. In general, laboratory batches are rejected if Z-Score > 2.5.
Note on C793: Z-Scores have been calculated inclusive of individual outliers. In general, laboratory batches are rejected if Z-Score > 2.5.
Note on C812: Z-Scores have been calculated inclusive of individual outliers. In general, laboratory batches are rejected if Z-Score > 2.5.

## Thermograv
| Analytical results for H2O- in OREAS 144 (Indicative Value 0.248 wt.%) | [15 empty] | Indicative
H2O- | Round | Replicate | Lab | [13 empty] | 1
| No | No | 15 | [13 empty] | wt.%
|  |  | LOI*TGA | [13 empty] | 3
3
| 1 | 1 | 0.23 | [13 empty] | 1
| 1 | 2 | 0.24 | [13 empty] | 10
| 1 | 3 | 0.25 | [13 empty] | 16
| 1 | 4 | 0.26 | [13 empty] | 0.24833
| 1 | 5 | 0.27 | [13 empty] | 16
| 1 | 6 | 0.24
| Mean |  | 0.24833
| Median |  | 0.245
| Std Dev. |  | 0.01472
| Rel.Std.Dev. |  | 5.927%
| PDM3 |  | 1.332e-13%
| Z-Score (Absolute) |  | NA
| Analytical results for LOI1000 in OREAS 144 (Certified Value 6.48 wt.%) | [15 empty] | Certified
LOI1000 | Round | Replicate | Lab | Lab | Lab | Lab | Lab | Lab | Lab | Lab | Lab | Lab | Lab | Lab | Lab | Lab | 1
| No | No | 01 | 02 | 03 | 04 | 05 | 06 | 07 | 08 | 09 | 12 | 14 | 15 | 17 | 18 | wt.%
|  |  | LOI*TGA | LOI*TGA | LOI*TGA | LOI*TGA | BF*XRF | LOI*Furnace | LOI*Furnace | LOI*Furnace | LOI*TGA | LOI*TGA | LOI*TGA | LOI*TGA | LOI*TGA | BF*XRF | 2
2
| 1 | 1 | 7.29 | 7.35 | 8.34 | 6.6116 | 6.41 | 6.84 | 5.55 | 4.75 | 7.83 | 5.7518 | 5.9364 | 6.83 | 5.25 | 5.52 | 1
| 1 | 2 | 7.36 | 7.42 | 8.42 | 6.8238 | 6.47 | 6.99 | 5.54 | 6.45 | 8.24 | 5.8205 | 5.9086 | 6.46 | 5.34 | 5.67 | 0
| 1 | 3 | 7.31 | 7.39 | 8.42 | 6.6344 | 6.46 | 6.79 | 5.67 | 4.71 | 8.35 | 5.9736 | 5.848 | 6.41 | 5.27 | 4.21 | 16
| 1 | 4 | 7.28 | 7.35 | 8.41 | 6.8279 | 6.46 | 6.97 | 5.68 | 4.88 | 8.01 | 5.9716 | 6.0161 | 6.41 | 5.21 | 5.59 | 6.4752
| 1 | 5 | 7.31 | 7.26 | 8.45 | 6.5605 | 6.49 | 7.03 | 5.48 | 4.71 | 7.98 | 5.8688 | 5.8555 | 6.4 | 5.62 | 5.39 | 29
| 1 | 6 | 7.23 | 7.33 | 8.38 | 6.5383 | 6.51 | 6.76 | 5.49 | 4.78 | 8.3 | 5.9809 | 6.0564 | 6.57 | 5.28 | 4.62
| Mean |  | 7.2967 | 7.35 | 8.4033 | 6.6661 | 6.4667 | 6.8967 | 5.5683 | 5.0467 | 8.1183 | 5.8945 | 5.9368 | 6.5133 | 5.3283 | 5.1667
| Median |  | 7.3 | 7.35 | 8.415 | 6.623 | 6.465 | 6.905 | 5.545 | 4.765 | 8.125 | 5.9202 | 5.9225 | 6.435 | 5.275 | 5.455
| Std Dev. |  | 0.04274 | 0.054772 | 0.038297 | 0.12847 | 0.033862 | 0.11413 | 0.087044 | 0.69035 | 0.2076 | 0.096085 | 0.084713 | 0.16765 | 0.14905 | 0.60355
| Rel.Std.Dev. |  | 0.5857% | 0.7452% | 0.4557% | 1.927% | 0.5236% | 1.655% | 1.563% | 13.68% | 2.557% | 1.63% | 1.427% | 2.574% | 2.797% | 11.68%
| PDM3 |  | 12.69% | 13.51% | 29.78% | 2.948% | -0.1314% | 6.509% | -14% | -22.06% | 25.38% | -8.967% | -8.314% | 0.5893% | -17.71% | -20.21%
| Z-Score (Absolute) |  | 0.65 | 0.7 | 1.55 | 0.14 | 0.02 | 0.33 | 0.75 | 1.17 | 1.32 | 0.48 | 0.45 | 0.02 | 0.94 | 1.07
some laboratories include LOI in their fusion package.
Note on C17: Z-Scores have been calculated inclusive of individual outliers. In general, laboratory batches are rejected if Z-Score > 2.5.
Note on C35: Z-Scores have been calculated inclusive of individual outliers. In general, laboratory batches are rejected if Z-Score > 2.5.

## Fusion ICP
| Analytical results for Ag in OREAS 144 (Indicative Value < 0.5 ppm) | [13 empty] | Indicative
Ag | Round | Replicate | Lab | [11 empty] | 1
| No | No | 02 | [11 empty] | ppm
|  |  | PF*OES | [11 empty] | 3
3
| 1 | 1 | < 0.5 | [11 empty] | 1
| 1 | 2 | < 0.5 | [11 empty] | 12
| 1 | 3 | < 0.5 | [11 empty] | 16
| 1 | 4 | < 0.5 | [11 empty] | < 0.5
| 1 | 5 | < 0.5 | [11 empty] | 18
| 1 | 6 | < 0.5
Mean
Median
Std Dev.
Rel.Std.Dev.
PDM3
| Z-Score (Absolute) |  | NA
| Analytical results for Al in OREAS 144 (Certified Value 5.88 wt.%) | [13 empty] | Certified
Al | Round | Replicate | Lab | Lab | Lab | Lab | Lab | Lab | Lab | Lab | Lab | Lab |  |  | 1
| No | No | 01 | 02 | 04 | 05 | 06 | 08 | 09 | 12 | 13 | 14 |  |  | wt.%
|  |  | PF*OES | PF*OES | PF*OES/MS | PF*OES/MS | PF*OES | PF*OES | PF*OES | PF*OES | PF*OES | BF*OES/MS |  |  | 2
3
| 1 | 1 | 6.11 | 1.7 | 5.63 | 5.83 | 5.742 | 5.98 | 6.007 | 5.7393 | 5.952 | 5.9004 |  |  | 1
| 1 | 2 | 6.18 | 1.7 | 5.56 | 5.62 | 5.742 | 6.06 | 6.007 | 5.7359 | 5.809 | 5.9768 |  |  | 0
| 1 | 3 | 6.15 | 1.66 | 5.7 | 5.88 | 5.769 | 6.007 | 5.875 | 5.7953 | 5.846 | 5.6034 |  |  | 16
| 1 | 4 | 6.17 | 1.69 | 5.78 | 6.07 | 5.822 | 6.06 | 5.98 | 5.7057 | 5.805 | 5.9593 |  |  | 5.8767
| 1 | 5 | 6.09 | 1.7 | 5.77 | 5.8 | 5.742 | 5.98 | 5.98 | 5.7651 | 5.764 | 5.9634 |  |  | 31
| 1 | 6 | 6.13 | 1.64 | 5.67 | 5.81 | 5.822 | 6.007 | 5.98 | 5.7369 | 5.84 | 5.9345
| Mean |  | 6.1383 | 1.6817 | 5.685 | 5.835 | 5.7732 | 6.0157 | 5.9715 | 5.7463 | 5.836 | 5.8896
| Median |  | 6.14 | 1.695 | 5.685 | 5.82 | 5.7555 | 6.007 | 5.98 | 5.7381 | 5.8245 | 5.9469
| Std Dev. |  | 0.034881 | 0.025626 | 0.084083 | 0.14516 | 0.039245 | 0.036401 | 0.049091 | 0.030498 | 0.063947 | 0.1428
| Rel.Std.Dev. |  | 0.5682% | 1.524% | 1.479% | 2.488% | 0.6798% | 0.6051% | 0.8221% | 0.5307% | 1.096% | 2.425%
| PDM3 |  | 4.451% | -71.38% | -3.263% | -0.7104% | -1.763% | 2.364% | 1.612% | -2.219% | -0.6934% | 0.2193%
| Z-Score (Absolute) |  | 1.81 | 24.87 | 0.9 | 0 | 0.37 | 1.08 | 0.81 | 0.53 | 0 | 0.32
| Analytical results for As in OREAS 144 (Certified Value 0.251 wt.%) | [13 empty] | Certified
As | Round | Replicate | Lab | Lab | Lab | Lab | Lab | Lab | Lab | Lab | Lab | Lab | Lab |  | 1
| No | No | 01 | 02 | 04 | 05 | 06 | 08 | 09 | 11 | 12 | 13 | 17 |  | wt.%
|  |  | PF*MS | PF*OES | PF*OES/MS | PF*OES/MS | PF*OES | PF*OES | PF*OES | PF*OES/MS | PF*OES | PF*OES | PF*OES |  | 3
3
| 1 | 1 | 0.2664 | 0.2243 | 0.253 | 0.257 | 0.27 | 0.27 | 0.27 | 0.238 | 0.22371 | 0.245 | 0.24533 |  | 1
| 1 | 2 | 0.2648 | 0.2253 | 0.255 | 0.255 | 0.27 | 0.26 | 0.28 | 0.252 | 0.22723 | 0.2451 | 0.24498 |  | 0
| 1 | 3 | 0.2633 | 0.2265 | 0.259 | 0.249 | 0.26 | 0.26 | 0.27 | 0.246 | 0.22318 | 0.2447 | 0.24358 |  | 16
| 1 | 4 | 0.2704 | 0.2215 | 0.251 | 0.255 | 0.27 | 0.26 | 0.27 | 0.24 | 0.22613 | 0.242 | 0.23621 |  | 0.25115
| 1 | 5 | 0.2594 | 0.2213 | 0.253 | 0.253 | 0.26 | 0.26 | 0.28 | 0.251 | 0.22403 | 0.2446 | 0.2522 |  | 32
| 1 | 6 | 0.2668 | 0.224 | 0.255 | 0.263 | 0.27 | 0.26 | 0.28 | 0.252 | 0.22408 | 0.2427 | 0.24987
| Mean |  | 0.26518 | 0.22382 | 0.25433 | 0.25533 | 0.26667 | 0.26167 | 0.275 | 0.2465 | 0.22473 | 0.24402 | 0.24536
| Median |  | 0.2656 | 0.22415 | 0.254 | 0.255 | 0.27 | 0.26 | 0.275 | 0.2485 | 0.22405 | 0.24465 | 0.24516
| Std Dev. |  | 0.0037 | 0.0020673 | 0.0027325 | 0.0046332 | 0.005164 | 0.0040825 | 0.0054772 | 0.006253 | 0.0015843 | 0.0013227 | 0.0055527
| Rel.Std.Dev. |  | 1.395% | 0.9237% | 1.074% | 1.815% | 1.936% | 1.56% | 1.992% | 2.537% | 0.705% | 0.5421% | 2.263%
| PDM3 |  | 5.589% | -10.88% | 1.269% | 1.667% | 6.18% | 4.189% | 9.498% | -1.85% | -10.52% | -2.839% | -2.303%
| Z-Score (Absolute) |  | 0.71 | 1.99 | 0 | 0.07 | 0.81 | 0.48 | 1.35 | 0.51 | 1.94 | 0.67 | 0.59
| Analytical results for B in OREAS 144 (Indicative Value 1662 ppm) | [13 empty] | Indicative
B | Round | Replicate | Lab | Lab | Lab | Lab | [8 empty] | 1
| No | No | 01 | 04 | 05 | 17 | [8 empty] | ppm
|  |  | PF*OES | PF*OES/MS | PF*OES/MS | PF*MS | [8 empty] | 0
0
| 1 | 1 | 1777 | 1650 | 1540 | 1745 | [8 empty] | 1
| 1 | 2 | 1753 | 1660 | 1520 | 1708 | [8 empty] | 13
| 1 | 3 | 1792 | 1640 | 1610 | 1696 | [8 empty] | 16
| 1 | 4 | 1875 | 1650 | 1480 | 1669 | [8 empty] | 1661.75
| 1 | 5 | 1761 | 1660 | 1390 | 1752 | [8 empty] | 19
| 1 | 6 | 1752 | 1670 | 1470 | 1770
| Mean |  | 1785 | 1655 | 1501.6667 | 1723.3333
| Median |  | 1769 | 1655 | 1500 | 1726.5
| Std Dev. |  | 46.6948 | 10.4881 | 74.1395 | 38.4794
| Rel.Std.Dev. |  | 2.616% | 0.6337% | 4.937% | 2.233%
| PDM3 |  | 7.417% | -0.4062% | -9.633% | 3.706%
| Z-Score (Absolute) |  | 0.99 | 0.35 | 1.95 | 0.35
| Analytical results for Ba in OREAS 144 (Certified Value 528 ppm) | [13 empty] | Certified
Ba | Round | Replicate | Lab | Lab | Lab | Lab | Lab | Lab | Lab | [5 empty] | 1
| No | No | 01 | 02 | 04 | 05 | 12 | 13 | 14 | [5 empty] | ppm
|  |  | PF*MS | PF*OES | PF*OES/MS | PF*OES/MS | PF*OES | PF*OES | BF*OES/MS | [5 empty] | 0
0
| 1 | 1 | 551 | 169.1 | 522 | 540 | 532.25 | 511 | 516.4471 | [5 empty] | 1
| 1 | 2 | 545 | 169.2 | 548 | 523 | 530.33 | 503 | 522.1345 | [5 empty] | 0
| 1 | 3 | 555 | 162.2 | 541 | 526 | 533.04 | 512 | 514.5917 | [5 empty] | 16
| 1 | 4 | 548 | 168.9 | 537 | 539 | 528.36 | 502 | 525.0164 | [5 empty] | 528.3673
| 1 | 5 | 535 | 164 | 534 | 534 | 532.37 | 493 | 518.2258 | [5 empty] | 33
| 1 | 6 | 555 | 156.7 | 529 | 542 | 529.64 | 498 | 515.8183
| Mean |  | 548.1667 | 165.0167 | 535.1667 | 534 | 530.9983 | 503.1667 | 518.7056
| Median |  | 549.5 | 166.45 | 535.5 | 536.5 | 531.29 | 502.5 | 517.3364
| Std Dev. |  | 7.5476 | 5.0475 | 9.1086 | 7.874 | 1.8368 | 7.3598 | 4.054
| Rel.Std.Dev. |  | 1.377% | 3.059% | 1.702% | 1.475% | 0.3459% | 1.463% | 0.7816%
| PDM3 |  | 3.747% | -68.77% | 1.287% | 1.066% | 0.498% | -4.77% | -1.829%
| Z-Score (Absolute) |  | 0.94 | 20.08 | 0.23 | 0.16 | 0 | 1.53 | 0.67
| Analytical results for Be in OREAS 144 (Certified Value 3.31 ppm) | [13 empty] | Certified
Be | Round | Replicate | Lab | Lab | Lab | Lab | Lab | Lab | Lab | Lab |  |  |  |  | 1
| No | No | 01 | 02 | 04 | 05 | 12 | 13 | 14 | 17 |  |  |  |  | ppm
|  |  | PF*MS | PF*OES | PF*OES/MS | PF*OES/MS | PF*MS | PF*OES | BF*OES/MS | PF*MS |  |  |  |  | 2
2
| 1 | 1 | 3 | < 2 | 3 | < 3 | 3.8084 | < 5 | 3.597 | 6.2 |  |  |  |  | 1
| 1 | 2 | 4 | < 2 | 3 | 4 | 3.6579 | < 5 | 3.7067 | 7.1 |  |  |  |  | 0
| 1 | 3 | 3 | < 2 | 3 | < 3 | 3.7571 | < 5 | 4.099 | 5.7 |  |  |  |  | 16
| 1 | 4 | 4 | < 2 | 3 | < 3 | 3.5689 | < 5 | 4.329 | 4.8 |  |  |  |  | 3.3103
| 1 | 5 | 4 | < 2 | 3 | < 3 | 3.7024 | < 5 | 4.2439 | 3.8 |  |  |  |  | 34
| 1 | 6 | 3 | < 2 | 3 | 4 | 3.5278 | < 5 | 4.3121 | 6.2
| Mean |  | 3.5 |  | 3 | 4 | 3.6704 |  | 4.0479 | 5.6333
| Median |  | 3.5 |  | 3 | 4 | 3.6801 |  | 4.1714 | 5.95
| Std Dev. |  | 0.54772 |  | 0 | 0 | 0.10805 |  | 0.31926 | 1.1708
| Rel.Std.Dev. |  | 15.65% |  | 0% | 0% | 2.944% |  | 7.887% | 20.78%
| PDM3 |  | 5.729% |  | -9.375% | 20.83% | 10.88% |  | 22.28% | 70.17%
| Z-Score (Absolute) |  | 0.22 | 1.96 | 0.22 | 0.8 | 0.37 | 0.65 | 0.7 | 2.08
| Analytical results for Bi in OREAS 144 (Indicative Value 45.7 ppm) | [13 empty] | Indicative
Bi | Round | Replicate | Lab | Lab | Lab | Lab | [8 empty] | 1
| No | No | 01 | 02 | 04 | 05 | [8 empty] | ppm
|  |  | PF*MS | PF*OES | PF*OES/MS | PF*OES/MS | [8 empty] | 1
1
| 1 | 1 | 46.4 | 32.1 | 45.8 | 45 | [8 empty] | 1
| 1 | 2 | 46.3 | 32.7 | 46.9 | 43 | [8 empty] | 1
| 1 | 3 | 47.1 | 34.3 | 46.3 | 45 | [8 empty] | 16
| 1 | 4 | 46.5 | 33.4 | 44.3 | 45 | [8 empty] | 45.6889
| 1 | 5 | 46.6 | 32.6 | 45.5 | 44 | [8 empty] | 20
| 1 | 6 | 47.6 | 33 | 46.1 | 45
| Mean |  | 46.75 | 33.0167 | 45.8167 | 44.5
| Median |  | 46.55 | 32.85 | 45.95 | 45
| Std Dev. |  | 0.501 | 0.76267 | 0.88185 | 0.83666
| Rel.Std.Dev. |  | 1.072% | 2.31% | 1.925% | 1.88%
| PDM3 |  | 2.322% | -27.74% | 0.2797% | -2.602%
| Z-Score (Absolute) |  | 0.95 | 7.28 | 0.39 | 0.39
| Analytical results for Ca in OREAS 144 (Certified Value 7.83 wt.%) | [13 empty] | Certified
Ca | Round | Replicate | Lab | Lab | Lab | Lab | Lab | Lab | Lab | Lab | Lab | Lab |  |  | 1
| No | No | 01 | 02 | 04 | 05 | 06 | 08 | 09 | 12 | 13 | 14 |  |  | wt.%
|  |  | PF*OES | PF*OES | PF*OES/MS | PF*OES/MS | PF*OES | PF*OES | PF*OES | PF*OES | PF*OES | BF*OES/MS |  |  | 2
3
| 1 | 1 | 8 | 6.86 | 7.7 | 7.68 | 7.969 | 7.862 | 7.862 | 7.7613 | 7.773 | 7.2537 |  |  | 1
| 1 | 2 | 8 | 6.79 | 7.4 | 7.22 | 7.862 | 7.647 | 8.076 | 7.7715 | 7.673 | 7.2904 |  |  | 0
| 1 | 3 | 7.9 | 6.85 | 7.7 | 7.8 | 8.183 | 7.933 | 8.04 | 7.7533 | 7.9 | 7.294 |  |  | 16
| 1 | 4 | 8.1 | 6.75 | 7.8 | 7.99 | 8.112 | 7.862 | 7.969 | 7.7798 | 7.982 | 7.3118 |  |  | 7.8261
| 1 | 5 | 8.1 | 6.87 | 7.9 | 7.73 | 8.255 | 8.183 | 8.112 | 7.7994 | 7.719 | 7.3639 |  |  | 35
| 1 | 6 | 8 | 6.62 | 7.7 | 7.96 | 8.112 | 8.362 | 8.04 | 7.7739 | 7.951 | 7.3402
| Mean |  | 8.0167 | 6.79 | 7.7 | 7.73 | 8.0822 | 7.9748 | 8.0165 | 7.7732 | 7.833 | 7.309
| Median |  | 8 | 6.82 | 7.7 | 7.765 | 8.112 | 7.8975 | 8.04 | 7.7727 | 7.8365 | 7.3029
| Std Dev. |  | 0.075277 | 0.095289 | 0.16733 | 0.27857 | 0.1436 | 0.25609 | 0.089321 | 0.015935 | 0.12869 | 0.039055
| Rel.Std.Dev. |  | 0.939% | 1.403% | 2.173% | 3.604% | 1.777% | 3.211% | 1.114% | 0.205% | 1.643% | 0.5343%
| PDM3 |  | 2.435% | -13.24% | -1.612% | -1.228% | 3.272% | 1.9% | 2.433% | -0.6765% | 0.08783% | -6.608%
| Z-Score (Absolute) |  | 0.75 | 3.55 | 0.36 | 0.26 | 0.98 | 0.6 | 0.75 | 0.1 | 0.1 | 1.73
| Analytical results for Cd in OREAS 144 (Indicative Value 67 ppm) | [13 empty] | Indicative
Cd | Round | Replicate | Lab | Lab | Lab | Lab | Lab | [7 empty] | 1
| No | No | 02 | 04 | 05 | 12 | 13 | [7 empty] | ppm
|  |  | PF*OES | PF*OES/MS | PF*OES/MS | PF*OES | PF*OES | [7 empty] | 0
0
| 1 | 1 | < 1 | < 10 | 131 | 3.356 | < 10 | [7 empty] | 1
| 1 | 2 | < 1 | < 10 | 129 | 3.836 | < 10 | [7 empty] | 2
| 1 | 3 | < 1 | < 10 | 128 | 3.86 | < 10 | [7 empty] | 16
| 1 | 4 | < 1 | < 10 | 130 | 3.76 | < 10 | [7 empty] | 67.1887
| 1 | 5 | < 1 | < 10 | 128 | 3.872 | < 10 | [7 empty] | 21
| 1 | 6 | < 1 | < 10 | 138 | 3.58 | < 10
| Mean |  |  |  | 130.6667 | 3.7107
| Median |  |  |  | 129.5 | 3.798
| Std Dev. |  |  |  | 3.7771 | 0.20461
| Rel.Std.Dev. |  |  |  | 2.891% | 5.514%
| PDM3 |  |  |  | 94.48% | -94.48%
| Z-Score (Absolute) |  | 2.35 | 0 | 65.72 | 0.67 | 0
| Analytical results for Ce in OREAS 144 (Certified Value 57 ppm) | [13 empty] | Certified
Ce | Round | Replicate | Lab | Lab | Lab | Lab | Lab | Lab | [6 empty] | 1
| No | No | 01 | 02 | 04 | 05 | 14 | 17 | [6 empty] | ppm
|  |  | PF*MS | PF*MS | PF*OES/MS | PF*OES/MS | BF*OES/MS | PF*MS | [6 empty] | 0
1
| 1 | 1 | 63.7 | 52.9 | 58.6 | 59.6 | 59.1959 | 53 | [6 empty] | 1
| 1 | 2 | 62.2 | 53.3 | 55.8 | 56.7 | 63.5841 | 48 | [6 empty] | 3
| 1 | 3 | 62.7 | 53.1 | 57.4 | 60.6 | 58.1352 | 47 | [6 empty] | 16
| 1 | 4 | 63.6 | 53.5 | 57.8 | 61.5 | 65.326 | 46 | [6 empty] | 57.1218
| 1 | 5 | 64.7 | 53.6 | 58.9 | 59.2 | 62.0036 | 48 | [6 empty] | 36
| 1 | 6 | 60.1 | 52.6 | 56.3 | 60 | 59.7404 | 48
| Mean |  | 62.8333 | 53.1667 | 57.4667 | 59.6 | 61.3309 | 48.3333
| Median |  | 63.15 | 53.2 | 57.6 | 59.8 | 60.872 | 48
| Std Dev. |  | 1.5946 | 0.37771 | 1.2323 | 1.6334 | 2.7853 | 2.4221
| Rel.Std.Dev. |  | 2.538% | 0.7104% | 2.144% | 2.741% | 4.542% | 5.011%
| PDM3 |  | 9.999% | -6.924% | 0.6037% | 4.338% | 7.369% | -15.39%
| Z-Score (Absolute) |  | 0.82 | 1.02 | 0.2 | 0.2 | 0.53 | 1.94
| Analytical results for Co in OREAS 144 (Certified Value 14.5 ppm) | [13 empty] | Certified
Co | Round | Replicate | Lab | Lab | Lab | Lab | Lab | Lab | Lab | Lab | Lab |  |  |  | 1
| No | No | 02 | 04 | 05 | 06 | 08 | 09 | 12 | 13 | 14 |  |  |  | ppm
|  |  | PF*OES | PF*OES/MS | PF*OES/MS | PF*OES | PF*OES | PF*OES | PF*MS | PF*OES | BF*OES/MS |  |  |  | 1
2
| 1 | 1 | 14 | 14 | 15.5 | < 20 | < 20 | < 20 | 14.575 | 15 | 14.9068 |  |  |  | 1
| 1 | 2 | 13.9 | 14 | 13.5 | < 20 | 20 | 30 | 14.3863 | 15 | 15.3717 |  |  |  | 0
| 1 | 3 | 14.2 | 14 | 13.4 | < 20 | < 20 | 20 | 14.3375 | 14 | 13.7469 |  |  |  | 16
| 1 | 4 | 14.4 | 14 | 14.4 | < 20 | < 20 | < 20 | 14.5213 | 16 | 14.893 |  |  |  | 14.4692
| 1 | 5 | 14.2 | 14 | 14.3 | < 20 | 20 | 20 | 14.27 | 15 | 14.6298 |  |  |  | 37
| 1 | 6 | 13.8 | 14 | 14.8 | < 20 | < 20 | 30 | 14.4625 | 15 | 15.147
| Mean |  | 14.0833 | 14 | 14.3167 |  | 20 | 25 | 14.4254 | 15 | 14.7825
| Median |  | 14.1 | 14 | 14.35 |  | 20 | 25 | 14.4244 | 15 | 14.8999
| Std Dev. |  | 0.22286 | 0 | 0.79352 |  | 0 | 5.7735 | 0.1152 | 0.63246 | 0.56629
| Rel.Std.Dev. |  | 1.582% | 0% | 5.543% |  | 0% | 23.09% | 0.7986% | 4.216% | 3.831%
| PDM3 |  | -2.667% | -3.243% | -1.054% |  | 38.22% | 72.78% | -0.3025% | 3.669% | 2.166%
| Z-Score (Absolute) |  | 0.34 | 0.46 | 0 | 6.25 | 1.42 | 8.23 | 0.16 | 0.99 | 0.67
| Analytical results for Cr in OREAS 144 (Certified Value 69 ppm) | [13 empty] | Certified
Cr | Round | Replicate | Lab | Lab | Lab | Lab | Lab | Lab | [6 empty] | 1
| No | No | 04 | 05 | 06 | 08 | 09 | 13 | [6 empty] | ppm
|  |  | PF*OES/MS | PF*OES/MS | PF*OES | PF*OES | PF*OES | PF*OES | [6 empty] | 0
0
| 1 | 1 | 70 | 90 | 70 | 140 | 70 | 62 | [6 empty] | 1
| 1 | 2 | 60 | 80 | 70 | 140 | 70 | 58 | [6 empty] | 0
| 1 | 3 | 70 | 80 | 70 | 140 | 70 | 59 | [6 empty] | 16
| 1 | 4 | 70 | 80 | 70 | 140 | 70 | 58 | [6 empty] | 69.3291
| 1 | 5 | 70 | 80 | 70 | 70 | 70 | 78 | [6 empty] | 38
| 1 | 6 | 60 | 90 | 70 | 140 | 70 | 62
| Mean |  | 66.6667 | 83.3333 | 70 | 128.3333 | 70 | 62.8333
| Median |  | 70 | 80 | 70 | 140 | 70 | 60.5
| Std Dev. |  | 5.164 | 5.164 | 0 | 28.5774 | 0 | 7.6529
| Rel.Std.Dev. |  | 7.746% | 6.197% | 0% | 22.27% | 0% | 12.18%
| PDM3 |  | -3.84% | 20.2% | 0.9676% | 85.11% | 0.9676% | -9.37%
| Z-Score (Absolute) |  | 0.32 | 2.74 | 0 | 10.47 | 0 | 1.03
| Analytical results for Cs in OREAS 144 (Certified Value 7.53 ppm) | [13 empty] | Certified
Cs | Round | Replicate | Lab | Lab | Lab | Lab | Lab | Lab | [6 empty] | 1
| No | No | 01 | 04 | 05 | 12 | 14 | 17 | [6 empty] | ppm
|  |  | PF*MS | PF*OES/MS | PF*OES/MS | PF*MS | BF*OES/MS | PF*MS | [6 empty] | 2
3
| 1 | 1 | 7.9 | 7.68 | 7.2 | 6.6029 | 8.2933 | 18 | [6 empty] | 1
| 1 | 2 | 7.8 | 7.51 | 7.7 | 6.2448 | 7.6502 | 9 | [6 empty] | 6
| 1 | 3 | 7.6 | 7.54 | 7.9 | 6.5222 | 7.9478 | 7 | [6 empty] | 16
| 1 | 4 | 7.8 | 7.84 | 8.2 | 6.3154 | 7.8422 | 9 | [6 empty] | 7.5299
| 1 | 5 | 7.3 | 7.71 | 8.9 | 6.4985 | 7.879 | 13 | [6 empty] | 39
| 1 | 6 | 7.9 | 7.77 | 7.6 | 6.3852 | 7.8644 | 13
| Mean |  | 7.7167 | 7.675 | 7.9167 | 6.4282 | 7.9128 | 11.5
| Median |  | 7.8 | 7.695 | 7.8 | 6.4418 | 7.8717 | 11
| Std Dev. |  | 0.23166 | 0.1288 | 0.58452 | 0.13602 | 0.21139 | 3.9875
| Rel.Std.Dev. |  | 3.002% | 1.678% | 7.383% | 2.116% | 2.671% | 34.67%
| PDM3 |  | 2.481% | 1.927% | 5.137% | -14.63% | 5.086% | 52.73%
| Z-Score (Absolute) |  | 0 | 0.14 | 0.69 | 4.43 | 0.67 | NA
Results from laboratory 17 were removed due to their 1 ppm reading resolution.
| Analytical results for Cu in OREAS 144 (Certified Value 771 ppm) | [13 empty] | Certified
Cu | Round | Replicate | Lab | Lab | Lab | Lab | Lab | Lab | Lab | Lab | Lab | Lab | Lab |  | 1
| No | No | 01 | 02 | 04 | 05 | 06 | 08 | 09 | 11 | 12 | 13 | 17 |  | ppm
|  |  | PF*MS | PF*OES | PF*OES/MS | PF*OES/MS | PF*OES | PF*OES | PF*OES | PF*OES/MS | PF*OES | PF*OES | PF*OES |  | 0
0
| 1 | 1 | 789 | 736.8 | 750 | 783 | 750 | 740 | 770 | 790 | 825.322 | 706 | 803 |  | 1
| 1 | 2 | 788 | 738.2 | 740 | 771 | 750 | 780 | 780 | 770 | 829.644 | 706 | 800 |  | 0
| 1 | 3 | 781 | 735.5 | 750 | 778 | 750 | 780 | 770 | 790 | 837.036 | 708 | 789 |  | 16
| 1 | 4 | 785 | 724.6 | 770 | 783 | 770 | 780 | 760 | 800 | 822.868 | 706 | 775 |  | 771.3574
| 1 | 5 | 773 | 727.7 | 770 | 777 | 750 | 780 | 770 | 790 | 826.795 | 704 | 807 |  | 40
| 1 | 6 | 790 | 722.5 | 780 | 809 | 760 | 780 | 770 | 780 | 830.183 | 707 | 817
| Mean |  | 784.3333 | 730.8833 | 760 | 783.5 | 755 | 773.3333 | 770 | 786.6667 | 828.6413 | 706.1667 | 798.5
| Median |  | 786.5 | 731.6 | 760 | 780.5 | 750 | 780 | 770 | 790 | 828.2195 | 706 | 801.5
| Std Dev. |  | 6.4395 | 6.7786 | 15.4919 | 13.2627 | 8.3666 | 16.3299 | 6.3246 | 10.328 | 4.9318 | 1.3292 | 14.6935
| Rel.Std.Dev. |  | 0.821% | 0.9275% | 2.038% | 1.693% | 1.108% | 2.112% | 0.8214% | 1.313% | 0.5952% | 0.1882% | 1.84%
| PDM3 |  | 1.682% | -5.247% | -1.472% | 1.574% | -2.121% | 0.2562% | -0.176% | 1.985% | 7.426% | -8.451% | 3.519%
| Z-Score (Absolute) |  | 0.56 | 2.15 | 0.67 | 0.51 | 0.93 | 0 | 0.17 | 0.67 | 2.8 | 3.4 | 1.27
| Analytical results for Dy in OREAS 144 (Certified Value 4.54 ppm) | [13 empty] | Certified
Dy | Round | Replicate | Lab | Lab | Lab | Lab | Lab | Lab | [6 empty] | 1
| No | No | 01 | 02 | 04 | 05 | 14 | 17 | [6 empty] | ppm
|  |  | PF*MS | PF*MS | PF*OES/MS | PF*OES/MS | BF*OES/MS | PF*MS | [6 empty] | 2
3
| 1 | 1 | 4.8 | 3.1 | 4.6 | 4.6 | 5.2351 | 4 | [6 empty] | 1
| 1 | 2 | 4.8 | 3.1 | 4.2 | 4.3 | 4.6037 | 4 | [6 empty] | 0
| 1 | 3 | 4.9 | 3.1 | 4.7 | 4.8 | 5.0076 | 4 | [6 empty] | 16
| 1 | 4 | 4.8 | 3.1 | 4.5 | 4.7 | 4.2585 | 4 | [6 empty] | 4.538
| 1 | 5 | 4.8 | 3.1 | 4.5 | 4.5 | 4.9206 | 4 | [6 empty] | 41
| 1 | 6 | 4.6 | 3.1 | 4.5 | 5 | 4.5146 | 4
| Mean |  | 4.7833 | 3.1 | 4.5 | 4.65 | 4.7567 | 4
| Median |  | 4.8 | 3.1 | 4.5 | 4.65 | 4.7621 | 4
| Std Dev. |  | 0.098319 | 0 | 0.16733 | 0.2429 | 0.36025 | 0
| Rel.Std.Dev. |  | 2.055% | 0% | 3.718% | 5.224% | 7.574% | 0%
| PDM3 |  | 5.406% | -31.69% | -0.8375% | 2.468% | 4.819% | -11.86%
| Z-Score (Absolute) |  | 0.72 | 5.1 | 0.26 | 0.26 | 0.63 | 1.99
| Analytical results for Er in OREAS 144 (Certified Value 2.62 ppm) | [13 empty] | Certified
Er | Round | Replicate | Lab | Lab | Lab | Lab | Lab | Lab | Lab | [5 empty] | 1
| No | No | 01 | 02 | 04 | 05 | 12 | 14 | 17 | [5 empty] | ppm
|  |  | PF*MS | PF*MS | PF*OES/MS | PF*OES/MS | PF*MS | BF*OES/MS | PF*MS | [5 empty] | 2
2
| 1 | 1 | 3 | 1.7 | 2.5 | 2.6 | 2.1893 | 3.0166 | 2 | [5 empty] | 1
| 1 | 2 | 2.8 | 1.7 | 2.5 | 2.8 | 2.1874 | 2.9533 | 2 | [5 empty] | 0
| 1 | 3 | 2.7 | 1.7 | 2.4 | 2.7 | 2.1326 | 3.0334 | 2 | [5 empty] | 16
| 1 | 4 | 2.9 | 1.7 | 2.5 | 2.8 | 2.1187 | 2.5644 | 2 | [5 empty] | 2.6229
| 1 | 5 | 2.9 | 1.7 | 2.5 | 2.8 | 2.2063 | 2.9437 | 2 | [5 empty] | 42
| 1 | 6 | 2.7 | 1.7 | 2.5 | 2.9 | 2.0351 | 2.8056 | 2
| Mean |  | 2.8333 | 1.7 | 2.4833 | 2.7667 | 2.1449 | 2.8861 | 2
| Median |  | 2.85 | 1.7 | 2.5 | 2.8 | 2.16 | 2.9485 | 2
| Std Dev. |  | 0.12111 | 0 | 0.040825 | 0.10328 | 0.06394 | 0.17693 | 0
| Rel.Std.Dev. |  | 4.274% | 0% | 1.644% | 3.733% | 2.981% | 6.13% | 0%
| PDM3 |  | 8.024% | -35.19% | -5.32% | 5.482% | -18.22% | 10.04% | -23.75%
| Z-Score (Absolute) |  | 0.6 | 2.66 | 0.41 | 0.41 | 1.38 | 0.75 | NA
Results from laboratory 17 were removed due to their 1 ppm reading resolution.
| Analytical results for Eu in OREAS 144 (Certified Value 1.1 ppm) | [13 empty] | Certified
Eu | Round | Replicate | Lab | Lab | Lab | Lab | Lab | Lab | Lab | [5 empty] | 1
| No | No | 01 | 02 | 04 | 05 | 12 | 14 | 17 | [5 empty] | ppm
|  |  | PF*MS | PF*MS | PF*OES/MS | PF*OES/MS | PF*MS | BF*OES/MS | PF*MS | [5 empty] | 2
3
| 1 | 1 | 1.1 | 1 | 1 | 1 | 1.1106 | 1.1707 | < 2 | [5 empty] | 1
| 1 | 2 | 1.2 | 1 | 1 | 0.8 | 1.1939 | 1.067 | < 2 | [5 empty] | 0
| 1 | 3 | 1.1 | 1 | 1 | 1.1 | 1.0533 | 1.0112 | < 2 | [5 empty] | 16
| 1 | 4 | 1.1 | 1 | 1 | 1.1 | 1.1281 | 1.0515 | < 2 | [5 empty] | 1.096
| 1 | 5 | 1 | 1 | 1 | 1.2 | 1.2384 | 1.2016 | < 2 | [5 empty] | 43
| 1 | 6 | 1.1 | 1 | 1.1 | 1.1 | 1.1113 | 1.2416 | < 2
| Mean |  | 1.1 | 1 | 1.0167 | 1.05 | 1.1393 | 1.1239
| Median |  | 1.1 | 1 | 1 | 1.1 | 1.1197 | 1.1189
| Std Dev. |  | 0.063246 | 0 | 0.040825 | 0.13784 | 0.066231 | 0.093017
| Rel.Std.Dev. |  | 5.75% | 0% | 4.016% | 13.13% | 5.813% | 8.276%
| PDM3 |  | 0.3669% | -8.757% | -7.237% | -4.195% | 3.951% | 2.552%
| Z-Score (Absolute) |  | 0.31 | NA | 0.73 | 0.31 | 0.81 | 0.62 | 0.94
Results from laboratory 2 were removed due to their 0.1 ppm reading resolution.
| Analytical results for Fe in OREAS 144 (Certified Value 6.78 wt.%) | [13 empty] | Certified
Fe | Round | Replicate | Lab | Lab | Lab | Lab | Lab | Lab | Lab | Lab | Lab | Lab | Lab | Lab | 1
| No | No | 01 | 02 | 04 | 05 | 06 | 08 | 09 | 11 | 12 | 13 | 14 | 17 | wt.%
|  |  | PF*OES | PF*OES | PF*OES/MS | PF*OES/MS | PF*OES | PF*OES | PF*OES | PF*OES/MS | PF*OES | PF*OES | BF*OES/MS | PF*MS | 2
3
| 1 | 1 | 6.87 | 5.88 | 6.76 | 6.64 | 6.568 | 6.84 | 6.792 | 7.039 | 6.6657 | 6.901 | 6.8915 | 6.6825 | 1
| 1 | 2 | 6.91 | 5.88 | 6.81 | 6.45 | 6.61 | 6.96 | 6.827 | 6.986 | 6.6031 | 6.741 | 6.9671 | 6.5745 | 0
| 1 | 3 | 6.88 | 5.92 | 6.77 | 6.79 | 6.645 | 6.94 | 6.519 | 7.076 | 6.6478 | 6.773 | 6.5132 | 6.5061 | 16
| 1 | 4 | 6.93 | 5.77 | 6.83 | 6.99 | 6.687 | 6.91 | 6.701 | 7.098 | 6.6059 | 6.731 | 6.9089 | 6.394 | 6.7778
| 1 | 5 | 6.83 | 5.91 | 6.83 | 6.66 | 6.624 | 6.86 | 6.848 | 7.072 | 6.6818 | 6.719 | 6.8966 | 6.7441 | 44
| 1 | 6 | 6.89 | 5.71 | 6.72 | 6.85 | 6.75 | 6.73 | 6.68 | 7.017 | 6.6334 | 6.754 | 6.8945 | 6.7214
| Mean |  | 6.885 | 5.845 | 6.7867 | 6.73 | 6.6473 | 6.8733 | 6.7278 | 7.048 | 6.6396 | 6.7698 | 6.8453 | 6.6038
| Median |  | 6.885 | 5.88 | 6.79 | 6.725 | 6.6345 | 6.885 | 6.7465 | 7.0555 | 6.6406 | 6.7475 | 6.8955 | 6.6285
| Std Dev. |  | 0.034496 | 0.085029 | 0.044121 | 0.18815 | 0.063799 | 0.083825 | 0.12248 | 0.041823 | 0.031728 | 0.066916 | 0.16515 | 0.13721
| Rel.Std.Dev. |  | 0.501% | 1.455% | 0.6501% | 2.796% | 0.9598% | 1.22% | 1.821% | 0.5934% | 0.4779% | 0.9884% | 2.413% | 2.078%
| PDM3 |  | 1.581% | -13.76% | 0.1304% | -0.7056% | -1.925% | 1.409% | -0.7376% | 3.986% | -2.039% | -0.1179% | 0.9953% | -2.568%
| Z-Score (Absolute) |  | 0.85 | 5.73 | 0.23 | 0.13 | 0.65 | 0.78 | 0.14 | 1.89 | 0.7 | 0.13 | 0.6 | 0.92
| Analytical results for Ga in OREAS 144 (Certified Value 18.6 ppm) | [13 empty] | Certified
Ga | Round | Replicate | Lab | Lab | Lab | Lab | Lab | Lab | [6 empty] | 1
| No | No | 01 | 02 | 04 | 05 | 12 | 14 | [6 empty] | ppm
|  |  | PF*MS | PF*MS | PF*OES/MS | PF*OES/MS | PF*MS | BF*OES/MS | [6 empty] | 1
2
| 1 | 1 | 19 | 18.8 | 19 | 20 | 18.546 | 17.6835 | [6 empty] | 1
| 1 | 2 | 19 | 18.9 | 19 | 20.5 | 18.605 | 17.3585 | [6 empty] | 7
| 1 | 3 | 18 | 19 | 19 | 20.5 | 18.803 | 17.8131 | [6 empty] | 16
| 1 | 4 | 18 | 18.7 | 19 | 20.5 | 18.446 | 17.697 | [6 empty] | 18.5615
| 1 | 5 | 18 | 18.9 | 19 | 20.3 | 18.672 | 17.6847 | [6 empty] | 45
| 1 | 6 | 19 | 18.6 | 19 | 21.8 | 18.753 | 18.8846
| Mean |  | 18.5 | 18.8167 | 19 | 20.6 | 18.6375 | 17.8536
| Median |  | 18.5 | 18.85 | 19 | 20.5 | 18.6385 | 17.6908
| Std Dev. |  | 0.54772 | 0.1472 | 0 | 0.61968 | 0.13268 | 0.52759
| Rel.Std.Dev. |  | 2.961% | 0.7823% | 0% | 3.008% | 0.7119% | 2.955%
| PDM3 |  | -0.3316% | 1.374% | 2.362% | 10.98% | 0.4092% | -3.814%
| Z-Score (Absolute) |  | 0.61 | 0.24 | 0.74 | 5.05 | 0.24 | 2.36
| Analytical results for Gd in OREAS 144 (Certified Value 4.89 ppm) | [13 empty] | Certified
Gd | Round | Replicate | Lab | Lab | Lab | Lab | Lab | Lab | Lab | [5 empty] | 1
| No | No | 01 | 02 | 04 | 05 | 12 | 14 | 17 | [5 empty] | ppm
|  |  | PF*MS | PF*MS | PF*OES/MS | PF*OES/MS | PF*MS | BF*OES/MS | PF*MS | [5 empty] | 2
2
| 1 | 1 | 5.3 | 4.2 | 4.8 | 5.5 | 4.2061 | 5.6756 | 5 | [5 empty] | 1
| 1 | 2 | 5.3 | 4.2 | 5 | 5.1 | 4.237 | 4.6271 | 4 | [5 empty] | 0
| 1 | 3 | 4.9 | 4.3 | 5.1 | 5.9 | 4.1806 | 5.7306 | 4 | [5 empty] | 16
| 1 | 4 | 5.3 | 4.2 | 4.9 | 5.7 | 4.24 | 4.9259 | 4 | [5 empty] | 4.8927
| 1 | 5 | 5.6 | 4.2 | 4.9 | 5.1 | 4.1486 | 5.6482 | 4 | [5 empty] | 46
| 1 | 6 | 5 | 4.2 | 4.9 | 5.8 | 4.343 | 4.7734 | 4
| Mean |  | 5.2333 | 4.2167 | 4.9333 | 5.5167 | 4.2259 | 5.2301 | 4.1667
| Median |  | 5.3 | 4.2 | 4.9 | 5.6 | 4.2215 | 5.2871 | 4
| Std Dev. |  | 0.25033 | 0.040825 | 0.10328 | 0.34881 | 0.067013 | 0.50765 | 0.40825
| Rel.Std.Dev. |  | 4.783% | 0.9682% | 2.094% | 6.323% | 1.586% | 9.706% | 9.798%
| PDM3 |  | 6.963% | -13.82% | 0.8311% | 12.75% | -13.63% | 6.898% | -14.84%
| Z-Score (Absolute) |  | 0.35 | 1.99 | 0.34 | 1 | 1.97 | 0.34 | NA
Results from laboratory 17 were removed due to their 1 ppm reading resolution.
| Analytical results for Ge in OREAS 144 (Indicative Value 1.93 ppm) | [13 empty] | Indicative
Ge | Round | Replicate | Lab | Lab | Lab | [9 empty] | 1
| No | No | 04 | 05 | 14 | [9 empty] | ppm
|  |  | PF*OES/MS | PF*OES/MS | BF*OES/MS | [9 empty] | 2
2
| 1 | 1 | 2 | 2 | 1.4136 | [9 empty] | 1
| 1 | 2 | 2 | 1.9 | 1.5726 | [9 empty] | 8
| 1 | 3 | 2 | 2.1 | 1.9124 | [9 empty] | 16
| 1 | 4 | 2 | 2.2 | 1.4663 | [9 empty] | 1.9309
| 1 | 5 | 2 | 2.3 | 1.8146 | [9 empty] | 22
| 1 | 6 | 2 | 2.2 | 1.8762
| Mean |  | 2 | 2.1167 | 1.6759
| Median |  | 2 | 2.15 | 1.6936
| Std Dev. |  | 0 | 0.1472 | 0.21852
| Rel.Std.Dev. |  | 0% | 6.954% | 13.04%
| PDM3 |  | 3.58% | 9.622% | -13.2%
| Z-Score (Absolute) |  | 0 | 0.67 | 1.87
| Analytical results for Hf in OREAS 144 (Indicative Value 5.12 ppm) | [13 empty] | Indicative
Hf | Round | Replicate | Lab | Lab | Lab | Lab | [8 empty] | 1
| No | No | 01 | 02 | 05 | 14 | [8 empty] | ppm
|  |  | PF*MS | PF*MS | PF*OES/MS | BF*OES/MS | [8 empty] | 2
2
| 1 | 1 | 5.7 | 3.2 | < 10 | 4.781 | [8 empty] | 1
| 1 | 2 | 5.3 | 3.2 | < 10 | 4.966 | [8 empty] | 17
| 1 | 3 | 5.3 | 3.2 | 20 | 4.9991 | [8 empty] | 16
| 1 | 4 | 5.4 | 3.2 | 10 | 4.9496 | [8 empty] | 5.1169
| 1 | 5 | 5.3 | 3.2 | < 10 | 5.0689 | [8 empty] | 23
| 1 | 6 | 5.3 | 3.2 | 10 | 4.9203
| Mean |  | 5.3833 | 3.2 | 13.3333 | 4.9475
| Median |  | 5.3 | 3.2 | 10 | 4.9578
| Std Dev. |  | 0.16021 | 4.8648e-16 | 5.7735 | 0.096151
| Rel.Std.Dev. |  | 2.976% | 1.52e-14% | 43.3% | 1.943%
| PDM3 |  | 5.208% | -37.46% | 160.6% | -3.31%
| Z-Score (Absolute) |  | 0.13 | 1.21 | 2.47 | 0.13
| Analytical results for Hg in OREAS 144 (Indicative Value < 5 ppm) | [13 empty] | Indicative
Hg | Round | Replicate | Lab | [11 empty] | 1
| No | No | 02 | [11 empty] | ppm
|  |  | PF*OES | [11 empty] | 2
2
| 1 | 1 | < 5 | [11 empty] | 1
| 1 | 2 | < 5 | [11 empty] | 18
| 1 | 3 | < 5 | [11 empty] | 16
| 1 | 4 | < 5 | [11 empty] | < 5
| 1 | 5 | < 5 | [11 empty] | 24
| 1 | 6 | < 5
Mean
Median
Std Dev.
Rel.Std.Dev.
PDM3
| Z-Score (Absolute) |  | NA
| Analytical results for Ho in OREAS 144 (Certified Value 0.91 ppm) | [13 empty] | Certified
Ho | Round | Replicate | Lab | Lab | Lab | Lab | Lab | Lab | Lab | [5 empty] | 1
| No | No | 01 | 02 | 04 | 05 | 12 | 14 | 17 | [5 empty] | ppm
|  |  | PF*MS | PF*MS | PF*OES/MS | PF*OES/MS | PF*MS | BF*OES/MS | PF*MS | [5 empty] | 2
2
| 1 | 1 | 1 | 0.6 | 0.9 | 0.9 | 0.7376 | 1.0009 | < 2 | [5 empty] | 1
| 1 | 2 | 1 | 0.6 | 0.9 | 0.9 | 0.7067 | 0.98185 | < 2 | [5 empty] | 0
| 1 | 3 | 0.9 | 0.6 | 0.9 | 0.9 | 0.7337 | 0.98519 | < 2 | [5 empty] | 16
| 1 | 4 | 1 | 0.6 | 0.9 | 1 | 0.736 | 0.91376 | < 2 | [5 empty] | 0.91363
| 1 | 5 | 1.1 | 0.6 | 0.9 | 1.1 | 0.7709 | 0.98498 | < 2 | [5 empty] | 47
| 1 | 6 | 1 | 0.6 | 0.9 | 1 | 0.739 | 0.91824 | < 2
| Mean |  | 1 | 0.6 | 0.9 | 0.96667 | 0.73732 | 0.96415
| Median |  | 1 | 0.6 | 0.9 | 0.95 | 0.7368 | 0.98341
| Std Dev. |  | 0.063246 | 0 | 0 | 0.08165 | 0.020411 | 0.037903
| Rel.Std.Dev. |  | 6.325% | 0% | 0% | 8.447% | 2.768% | 3.931%
| PDM3 |  | 9.454% | -34.33% | -1.491% | 5.806% | -19.3% | 5.53%
| Z-Score (Absolute) |  | 0.67 | 6.85 | 1.21 | 0.05 | 4.27 | 0 | 0.67
| Analytical results for In in OREAS 144 (Indicative Value 12.2 ppm) | [13 empty] | Indicative
In | Round | Replicate | Lab | Lab | Lab | Lab | [8 empty] | 1
| No | No | 01 | 04 | 05 | 12 | [8 empty] | ppm
|  |  | PF*MS | PF*OES/MS | PF*OES/MS | PF*MS | [8 empty] | 1
1
| 1 | 1 | 0.7 | 2.3 | 26.3 | 19.354 | [8 empty] | 1
| 1 | 2 | 1.2 | 2.9 | 25.6 | 19.672 | [8 empty] | 2
| 1 | 3 |  | 2.8 | 25.9 | 19.309 | [8 empty] | 16
| 1 | 4 | 0.5 | 2.8 | 25.9 | 19.761 | [8 empty] | 12.2264
| 1 | 5 | 0.7 | 2.6 | 24.5 | 19.598 | [8 empty] | 18
| 1 | 6 | 1.1 | 2.7 | 26.7 | 19.7
| Mean |  | 0.84 | 2.6833 | 25.8167 | 19.5657
| Median |  | 0.7 | 2.75 | 25.9 | 19.635
| Std Dev. |  | 0.29665 | 0.2137 | 0.74944 | 0.18933
| Rel.Std.Dev. |  | 35.32% | 7.964% | 2.903% | 0.9677%
| PDM3 |  | -93.13% | -78.05% | 111.2% | 60.03%
| Z-Score (Absolute) |  | 0.74 | 0.61 | 1.06 | 0.61
| Analytical results for K in OREAS 144 (Certified Value 1.99 wt.%) | [13 empty] | Certified
K | Round | Replicate | Lab | Lab | Lab | Lab | Lab | Lab | Lab | Lab | Lab | Lab | Lab |  | 1
| No | No | 01 | 02 | 04 | 05 | 06 | 08 | 09 | 12 | 13 | 14 | 17 |  | wt.%
|  |  | PF*OES | PF*OES | PF*OES/MS | PF*OES/MS | PF*OES | PF*OES | PF*OES | PF*OES | PF*OES | BF*OES/MS | PF*MS |  | 2
3
| 1 | 1 | 1.97 | 0.67 | 1.92 | 2 | 1.959 | 1.959 | 2.001 | 2.1112 | 1.81 | 1.9908 | 2.0645 |  | 1
| 1 | 2 | 2.01 | 0.67 | 2.04 | 1.9 | 1.934 | 2.034 | 2.009 | 2.1185 | 1.88 | 2.0068 | 2.0075 |  | 0
| 1 | 3 | 1.99 | 0.66 | 1.92 | 2 | 1.951 | 1.984 | 1.959 | 2.1716 | 1.826 | 1.9269 | 1.9795 |  | 16
| 1 | 4 | 2.01 | 0.67 | 1.95 | 2 | 1.959 | 1.984 | 1.984 | 2.1636 | 1.887 | 2.0433 | 1.9523 |  | 1.9865
| 1 | 5 | 1.99 | 0.68 | 1.98 | 2 | 1.943 | 2.001 | 1.992 | 2.1852 | 1.836 | 2.0253 | 2.0569 |  | 48
| 1 | 6 | 1.99 | 0.65 | 1.95 | 2 | 1.976 | 1.959 | 1.984 | 2.1334 | 1.866 | 2.0189 | 2.0891
| Mean |  | 1.9933 | 0.66667 | 1.96 | 1.9833 | 1.9537 | 1.9868 | 1.9882 | 2.1472 | 1.8508 | 2.002 | 2.025
| Median |  | 1.99 | 0.67 | 1.95 | 2 | 1.955 | 1.984 | 1.988 | 2.1485 | 1.851 | 2.0128 | 2.0322
| Std Dev. |  | 0.015055 | 0.010328 | 0.045166 | 0.040825 | 0.014583 | 0.028252 | 0.017314 | 0.030392 | 0.031282 | 0.040796 | 0.053569
| Rel.Std.Dev. |  | 0.7553% | 1.549% | 2.304% | 2.058% | 0.7464% | 1.422% | 0.8708% | 1.415% | 1.69% | 2.038% | 2.645%
| PDM3 |  | 0.3423% | -66.44% | -1.336% | -0.1611% | -1.655% | 0.01506% | 0.08218% | 8.089% | -6.831% | 0.7774% | 1.935%
| Z-Score (Absolute) |  | 0.16 | 33.18 | 0.67 | 0.09 | 0.83 | 0 | 0.03 | 4.03 | 3.42 | 0.38 | 0.96
| Analytical results for La in OREAS 144 (Certified Value 27.7 ppm) | [13 empty] | Certified
La | Round | Replicate | Lab | Lab | Lab | Lab | Lab | Lab | Lab | [5 empty] | 1
| No | No | 01 | 02 | 04 | 05 | 13 | 14 | 17 | [5 empty] | ppm
|  |  | PF*MS | PF*MS | PF*OES/MS | PF*OES/MS | PF*OES | BF*OES/MS | PF*MS | [5 empty] | 1
1
| 1 | 1 | 31.8 | 25.9 | 29 | 31.3 | 24 | 46.3605 | 26 | [5 empty] | 1
| 1 | 2 | 30.2 | 26.4 | 28.6 | 30.1 | 25 | 43.9349 | 25 | [5 empty] | 3
| 1 | 3 | 30.9 | 25.8 | 28.7 | 31.1 | 26 | 55.3953 | 24 | [5 empty] | 16
| 1 | 4 | 31.1 | 25.5 | 30.5 | 31.1 | 25 | 35.5421 | 24 | [5 empty] | 27.7078
| 1 | 5 | 31.1 | 25.1 | 29.6 | 30.9 | 24 | 40.3869 | 24 | [5 empty] | 49
| 1 | 6 | 30.2 | 25.9 | 28.1 | 31.5 | 25 | 41.1327 | 24
| Mean |  | 30.8833 | 25.7667 | 29.0833 | 31 | 24.8333 | 43.792 | 24.5
| Median |  | 31 | 25.85 | 28.85 | 31.1 | 25 | 42.5338 | 24
| Std Dev. |  | 0.61128 | 0.43665 | 0.85186 | 0.4858 | 0.75277 | 6.7525 | 0.83666
| Rel.Std.Dev. |  | 1.979% | 1.695% | 2.929% | 1.567% | 3.031% | 15.42% | 3.415%
| PDM3 |  | 11.46% | -7.006% | 4.965% | 11.88% | -10.37% | 58.05% | -11.58%
| Z-Score (Absolute) |  | 0.37 | 0.67 | 0 | 0.39 | 0.86 | 2.99 | 0.93
| Analytical results for Li in OREAS 144 (Certified Value 66 ppm) | [13 empty] | Certified
Li | Round | Replicate | Lab | Lab | Lab | Lab | Lab | Lab | [6 empty] | 1
| No | No | 01 | 04 | 05 | 12 | 13 | 17 | [6 empty] | ppm
|  |  | PF*MS | PF*OES/MS | PF*OES/MS | PF*MS | PF*OES | PF*MS | [6 empty] | 0
0
| 1 | 1 | 69 | 69 | 75 | 75.2421 | 36 | 64 | [6 empty] | 1
| 1 | 2 | 67 | 67 | 72 | 75.5489 | 65 | 55 | [6 empty] | 0
| 1 | 3 | 68 | 69 | 76 | 75.2913 | 52 | 54 | [6 empty] | 16
| 1 | 4 | 66 | 68 | 78 | 74.8729 | 39 | 53 | [6 empty] | 65.7016
| 1 | 5 | 66 | 69 | 74 | 75.4503 | 70 | 61 | [6 empty] | 50
| 1 | 6 | 66 | 68 | 76 | 74.8508 | 44 | 58
| Mean |  | 67 | 68.3333 | 75.1667 | 75.2094 | 51 | 57.5
| Median |  | 66.5 | 68.5 | 75.5 | 75.2667 | 48 | 56.5
| Std Dev. |  | 1.2649 | 0.8165 | 2.0412 | 0.2908 | 13.9714 | 4.3243
| Rel.Std.Dev. |  | 1.888% | 1.195% | 2.716% | 0.3867% | 27.39% | 7.521%
| PDM3 |  | 1.976% | 4.006% | 14.41% | 14.47% | -22.38% | -12.48%
| Z-Score (Absolute) |  | 0.06 | 0.06 | 0.67 | 0.68 | 1.49 | 0.91
| Analytical results for Lu in OREAS 144 (Indicative Value 0.38 ppm) | [13 empty] | Indicative
Lu | Round | Replicate | Lab | Lab | Lab | Lab | Lab | Lab | [6 empty] | 1
| No | No | 01 | 02 | 04 | 12 | 14 | 17 | [6 empty] | ppm
|  |  | PF*MS | PF*MS | PF*OES/MS | PF*MS | BF*OES/MS | PF*MS | [6 empty] | 2
2
| 1 | 1 | 0.4 | < 0.5 | 0.39 | 0.317 | 0.43614 | < 2 | [6 empty] | 1
| 1 | 2 | 0.4 | < 0.5 | 0.39 | 0.3061 | 0.41711 | < 2 | [6 empty] | 13
| 1 | 3 | 0.4 | < 0.5 | 0.36 | 0.3303 | 0.40588 | < 2 | [6 empty] | 16
| 1 | 4 | 0.4 | < 0.5 | 0.37 | 0.2806 | 0.40138 | < 2 | [6 empty] | 0.37522
| 1 | 5 | 0.4 | < 0.5 | 0.38 | 0.3117 | 0.43692 | < 2 | [6 empty] | 19
| 1 | 6 | 0.4 | < 0.5 | 0.36 | 0.2951 | 0.41699 | < 2
| Mean |  | 0.4 |  | 0.375 | 0.3068 | 0.41907
| Median |  | 0.4 |  | 0.375 | 0.3089 | 0.41705
| Std Dev. |  | 6.0809e-17 |  | 0.013784 | 0.017344 | 0.014868
| Rel.Std.Dev. |  | 1.52e-14% |  | 3.676% | 5.653% | 3.548%
| PDM3 |  | 6.605% |  | -0.05788% | -18.23% | 11.69%
| Z-Score (Absolute) |  | 0.15 | 1.65 | 0.15 | 0.97 | 0.38 | 7.36
| Analytical results for Mg in OREAS 144 (Certified Value 1.23 wt.%) | [13 empty] | Certified
Mg | Round | Replicate | Lab | Lab | Lab | Lab | Lab | Lab | Lab | Lab | Lab | Lab |  |  | 1
| No | No | 01 | 02 | 04 | 05 | 06 | 08 | 09 | 12 | 13 | 14 |  |  | wt.%
|  |  | PF*OES | PF*OES | PF*OES/MS | PF*OES/MS | PF*OES | PF*OES | PF*OES | PF*OES | PF*OES | BF*OES/MS |  |  | 2
3
| 1 | 1 | 1.27 | 0.79 | 1.21 | 1.22 | 1.194 | 1.2 | 1.242 | 1.1397 | 1.235 | 1.2544 |  |  | 1
| 1 | 2 | 1.27 | 0.79 | 1.19 | 1.18 | 1.194 | 1.236 | 1.248 | 1.1446 | 1.208 | 1.2703 |  |  | 0
| 1 | 3 | 1.27 | 0.79 | 1.21 | 1.24 | 1.206 | 1.23 | 1.218 | 1.1675 | 1.215 | 1.2047 |  |  | 16
| 1 | 4 | 1.28 | 0.78 | 1.2 | 1.28 | 1.206 | 1.23 | 1.218 | 1.195 | 1.214 | 1.2736 |  |  | 1.2308
| 1 | 5 | 1.26 | 0.8 | 1.21 | 1.21 | 1.194 | 1.236 | 1.248 | 1.1253 | 1.201 | 1.2671 |  |  | 51
| 1 | 6 | 1.27 | 0.79 | 1.23 | 1.25 | 1.212 | 1.248 | 1.242 | 1.1321 | 1.216 | 1.2614
| Mean |  | 1.27 | 0.79 | 1.2083 | 1.23 | 1.201 | 1.23 | 1.236 | 1.1507 | 1.2148 | 1.2552
| Median |  | 1.27 | 0.79 | 1.21 | 1.23 | 1.2 | 1.233 | 1.242 | 1.1422 | 1.2145 | 1.2642
| Std Dev. |  | 0.0063246 | 0.0063246 | 0.013292 | 0.034641 | 0.007975 | 0.0161 | 0.014199 | 0.026059 | 0.011374 | 0.02569
| Rel.Std.Dev. |  | 0.498% | 0.8006% | 1.1% | 2.816% | 0.664% | 1.309% | 1.149% | 2.265% | 0.9363% | 2.047%
| PDM3 |  | 3.189% | -35.81% | -1.822% | -0.06132% | -2.418% | -0.06132% | 0.4262% | -6.505% | -1.294% | 1.989%
| Z-Score (Absolute) |  | 1.81 | 16.47 | 0.54 | 0.29 | 0.81 | 0.3 | 0.53 | 2.73 | 0.29 | 1.25
| Analytical results for Mn in OREAS 144 (Certified Value 0.053 wt.%) | [13 empty] | Certified
Mn | Round | Replicate | Lab | Lab | Lab | Lab | Lab | Lab | Lab | Lab | Lab |  |  |  | 1
| No | No | 02 | 04 | 05 | 06 | 08 | 09 | 12 | 13 | 14 |  |  |  | wt.%
|  |  | PF*OES | PF*OES/MS | PF*OES/MS | PF*OES | PF*OES | PF*OES | PF*OES | PF*OES | BF*OES/MS |  |  |  | 3
3
| 1 | 1 | 0.04694 | 0.051 | 0.053 | 0.054 | 0.046 | 0.054 | 0.05028 | 0.0514 | 0.053396 |  |  |  | 1
| 1 | 2 | 0.04681 | 0.052 | 0.0532 | 0.054 | 0.054 | 0.054 | 0.050354 | 0.0501 | 0.055202 |  |  |  | 0
| 1 | 3 | 0.04714 | 0.052 | 0.052 | 0.054 | 0.054 | 0.054 | 0.0513 | 0.0503 | 0.053308 |  |  |  | 16
| 1 | 4 | 0.04706 | 0.052 | 0.0531 | 0.054 | 0.054 | 0.054 | 0.050696 | 0.0508 | 0.055411 |  |  |  | 0.052853
| 1 | 5 | 0.04746 | 0.051 | 0.0536 | 0.054 | 0.054 | 0.054 | 0.050893 | 0.0495 | 0.05468 |  |  |  | 52
| 1 | 6 | 0.04652 | 0.052 | 0.054 | 0.054 | 0.054 | 0.054 | 0.050645 | 0.0497 | 0.054249
| Mean |  | 0.046988 | 0.051667 | 0.05315 | 0.054 | 0.052667 | 0.054 | 0.050695 | 0.0503 | 0.054374
| Median |  | 0.047 | 0.052 | 0.05315 | 0.054 | 0.054 | 0.054 | 0.050671 | 0.0502 | 0.054464
| Std Dev. |  | 0.00031752 | 0.0005164 | 0.00067454 | 0 | 0.003266 | 0 | 0.00037309 | 0.00070711 | 0.00089015
| Rel.Std.Dev. |  | 0.6757% | 0.9995% | 1.269% | 0% | 6.201% | 0% | 0.736% | 1.406% | 1.637%
| PDM3 |  | -11.1% | -2.244% | 0.5625% | 2.171% | -0.352% | 2.171% | -4.083% | -4.83% | 2.879%
| Z-Score (Absolute) |  | 3.1 | 0.66 | 0.12 | 0.67 | 0 | 0.67 | 1.16 | 1.37 | 0.76
| Analytical results for Mo in OREAS 144 (Indicative Value 3.17 ppm) | [13 empty] | Indicative
Mo | Round | Replicate | Lab | Lab | Lab | Lab | [8 empty] | 1
| No | No | 02 | 04 | 05 | 13 | [8 empty] | ppm
|  |  | PF*OES | PF*OES/MS | PF*OES/MS | PF*OES | [8 empty] | 2
2
| 1 | 1 | < 1 | 2 | 4 | < 10 | [8 empty] | 1
| 1 | 2 | < 1 | 2 | 4 | < 10 | [8 empty] | 14
| 1 | 3 | < 1 | 2 | 5 | < 10 | [8 empty] | 16
| 1 | 4 | < 1 | 2 | 4 | < 10 | [8 empty] | 3.1667
| 1 | 5 | < 1 | 2 | 4 | < 10 | [8 empty] | 20
| 1 | 6 | < 1 | 2 | 5 | < 10
| Mean |  |  | 2 | 4.3333
| Median |  |  | 2 | 4
| Std Dev. |  |  | 0 | 0.5164
| Rel.Std.Dev. |  |  | 0% | 11.92%
| PDM3 |  |  | -36.84% | 36.84%
| Z-Score (Absolute) |  | 1.2 | 0.52 | 0.52 | 0.82
| Analytical results for Na in OREAS 144 (Indicative Value 0.459 wt.%) | [13 empty] | Indicative
Na | Round | Replicate | Lab | Lab | [10 empty] | 1
| No | No | 02 | 14 | [10 empty] | wt.%
|  |  | PF*OES | BF*OES/MS | [10 empty] | 3
3
| 1 | 1 | 0.08 | 0.85736 | [10 empty] | 1
| 1 | 2 | 0.08 | 0.87055 | [10 empty] | 15
| 1 | 3 | 0.08 | 0.78213 | [10 empty] | 16
| 1 | 4 | 0.08 | 0.85712 | [10 empty] | 0.45948
| 1 | 5 | 0.07 | 0.84149 | [10 empty] | 21
| 1 | 6 | 0.07 | 0.84509
| Mean |  | 0.076667 | 0.84229
| Median |  | 0.08 | 0.85111
| Std Dev. |  | 0.005164 | 0.031221
| Rel.Std.Dev. |  | 6.736% | 3.707%
| PDM3 |  | -83.31% | 83.31%
| Z-Score (Absolute) |  | 0.67 | 0.67
| Analytical results for Nb in OREAS 144 (Indicative Value 11.9 ppm) | [13 empty] | Indicative
Nb | Round | Replicate | Lab | Lab | Lab | [9 empty] | 1
| No | No | 02 | 05 | 14 | [9 empty] | ppm
|  |  | PF*MS | PF*OES/MS | BF*OES/MS | [9 empty] | 1
1
| 1 | 1 | 11.5 | 12.3 | 14.5408 | [9 empty] | 1
| 1 | 2 | 11.4 | 11.2 | 12.5501 | [9 empty] | 4
| 1 | 3 | 11.3 | 12 | 11.928 | [9 empty] | 16
| 1 | 4 | 11.2 | 12.2 | 12.2952 | [9 empty] | 11.8631
| 1 | 5 | 11.4 | 11.9 | 11.8195 | [9 empty] | 22
| 1 | 6 | 11.4 | 12.9 | 12.1035
| Mean |  | 11.3667 | 12.0833 | 12.5395
| Median |  | 11.4 | 12.1 | 12.1993
| Std Dev. |  | 0.10328 | 0.55648 | 1.0146
| Rel.Std.Dev. |  | 0.9086% | 4.605% | 8.091%
| PDM3 |  | -4.185% | 1.857% | 5.702%
| Z-Score (Absolute) |  | 1.06 | 0 | 0.67
| Analytical results for Nd in OREAS 144 (Certified Value 27.5 ppm) | [13 empty] | Certified
Nd | Round | Replicate | Lab | Lab | Lab | Lab | Lab | Lab | Lab | [5 empty] | 1
| No | No | 01 | 02 | 04 | 05 | 12 | 14 | 17 | [5 empty] | ppm
|  |  | PF*MS | PF*MS | PF*OES/MS | PF*OES/MS | PF*MS | BF*OES/MS | PF*MS | [5 empty] | 1
2
| 1 | 1 | 29 | 23.99 | 27.5 | 27.5 | 28.0485 | 30.1453 | 23 | [5 empty] | 1
| 1 | 2 | 28 | 25.07 | 25.8 | 25.8 | 28.854 | 29.1858 | 21 | [5 empty] | 0
| 1 | 3 | 28.5 | 23.87 | 26.5 | 28.6 | 28.127 | 29.8032 | 21 | [5 empty] | 16
| 1 | 4 | 28.7 | 24.25 | 27.9 | 27.6 | 28.0185 | 29.4053 | 20 | [5 empty] | 27.4899
| 1 | 5 | 28.5 | 23.8 | 27.8 | 27.5 | 28.67 | 28.3845 | 22 | [5 empty] | 53
| 1 | 6 | 26.9 | 24.64 | 27 | 27.8 | 28.704 | 29.7703 | 22
| Mean |  | 28.2667 | 24.27 | 27.0833 | 27.4667 | 28.4037 | 29.4491 | 21.5
| Median |  | 28.5 | 24.12 | 27.25 | 27.55 | 28.3985 | 29.5878 | 21.5
| Std Dev. |  | 0.74476 | 0.49731 | 0.81833 | 0.91579 | 0.37815 | 0.61932 | 1.0488
| Rel.Std.Dev. |  | 2.635% | 2.049% | 3.022% | 3.334% | 1.331% | 2.103% | 4.878%
| PDM3 |  | 2.826% | -11.71% | -1.479% | -0.08452% | 3.324% | 7.127% | -21.79%
| Z-Score (Absolute) |  | 0.58 | 2.3 | 0.28 | 0 | 0.67 | 1.43 | 4.29
| Analytical results for Ni in OREAS 144 (Certified Value 31 ppm) | [13 empty] | Certified
Ni | Round | Replicate | Lab | Lab | Lab | Lab | Lab | Lab | Lab | Lab |  |  |  |  | 1
| No | No | 02 | 04 | 05 | 06 | 08 | 09 | 11 | 13 |  |  |  |  | ppm
|  |  | PF*OES | PF*OES/MS | PF*OES/MS | PF*OES | PF*OES | PF*OES | PF*OES/MS | PF*OES |  |  |  |  | 1
1
| 1 | 1 | 22.15 | 30 | 40 | 30 | 50 | 30 | < 100 | 34 |  |  |  |  | 1
| 1 | 2 | 22.29 | 30 | 30 | 40 | 70 | 40 | < 100 | 23 |  |  |  |  | 0
| 1 | 3 | 22.52 | 30 | 40 | 30 | 120 | 20 | < 100 | 27 |  |  |  |  | 16
| 1 | 4 | 21.44 | 30 | 30 | 30 | 80 | 20 | < 100 | 30 |  |  |  |  | 31.0333
| 1 | 5 | 22.69 | 30 | 40 | 30 | 70 | 20 | < 100 | 33 |  |  |  |  | 54
| 1 | 6 | 21.89 | 30 | 40 | 30 | 60 | 40 | < 100 | 24
| Mean |  | 22.1633 | 30 | 36.6667 | 31.6667 | 75 | 28.3333 |  | 28.5
| Median |  | 22.22 | 30 | 40 | 30 | 70 | 25 |  | 28.5
| Std Dev. |  | 0.45138 | 0 | 5.164 | 4.0825 | 24.2899 | 9.8319 |  | 4.5935
| Rel.Std.Dev. |  | 2.037% | 0% | 14.08% | 12.89% | 32.39% | 34.7% |  | 16.12%
| PDM3 |  | -28.58% | -3.33% | 18.15% | 2.041% | 141.7% | -8.7% |  | -8.163%
| Z-Score (Absolute) |  | 1.4 | 0.13 | 0.94 | 0.13 | 7.15 | 0.4 | 3.1 | 0.38
| Analytical results for P in OREAS 144 (Certified Value 0.051 wt.%) | [13 empty] | Certified
P | Round | Replicate | Lab | Lab | Lab | Lab | Lab | Lab | [6 empty] | 1
| No | No | 01 | 02 | 04 | 12 | 13 | 14 | [6 empty] | wt.%
|  |  | PF*OES | PF*OES | PF*OES/MS | PF*OES | PF*OES | BF*OES/MS | [6 empty] | 3
3
| 1 | 1 | 0.05 | 0.04 | 0.05 | 0.054247 | 0.049 | 0.052268 | [6 empty] | 1
| 1 | 2 | 0.05 | 0.04 | 0.05 | 0.053859 | 0.053 | 0.050658 | [6 empty] | 0
| 1 | 3 | 0.05 | 0.05 | 0.05 | 0.053513 | 0.053 | 0.048137 | [6 empty] | 16
| 1 | 4 | 0.05 | 0.04 | 0.05 | 0.05403 | 0.058 | 0.051258 | [6 empty] | 0.051162
| 1 | 5 | 0.05 | 0.05 | 0.05 | 0.053554 | 0.05 | 0.052269 | [6 empty] | 55
| 1 | 6 | 0.05 | 0.04 | 0.05 | 0.053769 | 0.051 | 0.050111
| Mean |  | 0.05 | 0.043333 | 0.05 | 0.053829 | 0.052333 | 0.050783
| Median |  | 0.05 | 0.04 | 0.05 | 0.053814 | 0.052 | 0.050958
| Std Dev. |  | 7.6012e-18 | 0.005164 | 7.6012e-18 | 0.00028133 | 0.0032042 | 0.0015562
| Rel.Std.Dev. |  | 1.52e-14% | 11.92% | 1.52e-14% | 0.5226% | 6.123% | 3.064%
| PDM3 |  | -2.272% | -15.3% | -2.272% | 5.212% | 2.289% | -0.7409%
| Z-Score (Absolute) |  | 0.23 | 4.08 | 0.23 | 1.99 | 1.12 | 0.23
| Analytical results for Pb in OREAS 144 (Indicative Value 38.4 ppm) | [13 empty] | Indicative
Pb | Round | Replicate | Lab | Lab | Lab | Lab | Lab | Lab | Lab | Lab | Lab |  |  |  | 1
| No | No | 01 | 02 | 04 | 05 | 06 | 08 | 09 | 11 | 13 |  |  |  | ppm
|  |  | PF*MS | PF*OES | PF*OES/MS | PF*OES/MS | PF*OES | PF*OES | PF*OES | PF*OES/MS | PF*OES |  |  |  | 1
1
| 1 | 1 | 22 | 22.8 | 30 | 24.1 | < 100 | < 100 | < 100 | < 100 | 44 |  |  |  | 1
| 1 | 2 | 26 | 22.3 | 30 | 23 | < 100 | 200 | < 100 | 130 | 69 |  |  |  | 6
| 1 | 3 | 23 | 23 | 30 | 24.4 | 100 | < 100 | < 100 | < 100 | 54 |  |  |  | 16
| 1 | 4 | 20 | 22.3 | 30 | 29.1 | < 100 | < 100 | < 100 | < 100 | 33 |  |  |  | 38.4229
| 1 | 5 | 22 | 23.5 | 40 | 23.5 | < 100 | < 100 | < 100 | < 100 | 31 |  |  |  | 23
| 1 | 6 |  | 23 | 30 | 29.7 | < 100 | < 100 | < 100 | < 100 | 47
| Mean |  | 22.6 | 22.8167 | 31.6667 | 25.6333 | 100 | 200 |  | 130 | 46.3333
| Median |  | 22 | 22.9 | 30 | 24.25 | 100 | 200 |  | 130 | 45.5
| Std Dev. |  | 2.1909 | 0.46224 | 4.0825 | 2.9636 |  |  |  |  | 14.0807
| Rel.Std.Dev. |  | 9.694% | 2.026% | 12.89% | 11.56% |  |  |  |  | 30.39%
| PDM3 |  | -41.18% | -40.62% | -17.58% | -33.29% | 160.3% | 420.5% |  | 238.3% | 20.59%
| Z-Score (Absolute) |  | 0.94 | 0.93 | 0.58 | 0.82 | 0.48 | 1.14 | 0.15 | 0.67 | 0
| Analytical results for Pr in OREAS 144 (Certified Value 6.88 ppm) | [13 empty] | Certified
Pr | Round | Replicate | Lab | Lab | Lab | Lab | Lab | Lab | [6 empty] | 1
| No | No | 01 | 02 | 04 | 05 | 14 | 17 | [6 empty] | ppm
|  |  | PF*MS | PF*MS | PF*OES/MS | PF*OES/MS | BF*OES/MS | PF*MS | [6 empty] | 2
2
| 1 | 1 | 7.7 | 5.4 | 6.85 | 7.7 | 7.8129 | 6 | [6 empty] | 1
| 1 | 2 | 7.4 | 5.7 | 6.36 | 6.9 | 7.1742 | 6 | [6 empty] | 0
| 1 | 3 | 7.6 | 5.1 | 6.86 | 7.2 | 8.102 | 5 | [6 empty] | 16
| 1 | 4 | 7.4 | 5.5 | 6.92 | 7.3 | 6.7595 | 5 | [6 empty] | 6.8765
| 1 | 5 | 7.8 | 5.5 | 6.76 | 7.2 | 7.4973 | 6 | [6 empty] | 56
| 1 | 6 | 7.3 | 5.6 | 6.64 | 7.2 | 7.058 | 6
| Mean |  | 7.5333 | 5.4667 | 6.7317 | 7.25 | 7.4006 | 5.6667
| Median |  | 7.5 | 5.5 | 6.805 | 7.2 | 7.3357 | 6
| Std Dev. |  | 0.19664 | 0.20656 | 0.20653 | 0.25884 | 0.50019 | 0.5164
| Rel.Std.Dev. |  | 2.61% | 3.779% | 3.068% | 3.57% | 6.759% | 9.113%
| PDM3 |  | 9.552% | -20.5% | -2.106% | 5.432% | 7.623% | -17.59%
| Z-Score (Absolute) |  | 0.67 | 4.24 | 1.23 | 0 | 0.36 | NA
Results from laboratory 17 were removed due to their 1 ppm reading resolution.
| Analytical results for Rb in OREAS 144 (Certified Value 127 ppm) | [13 empty] | Certified
Rb | Round | Replicate | Lab | Lab | Lab | Lab | Lab | Lab | [6 empty] | 1
| No | No | 01 | 04 | 05 | 12 | 14 | 17 | [6 empty] | ppm
|  |  | PF*MS | PF*OES/MS | PF*OES/MS | PF*MS | BF*OES/MS | PF*MS | [6 empty] | 0
0
| 1 | 1 | 131.7 | 132 | 132 | 153.332 | 136.561 | 199 | [6 empty] | 1
| 1 | 2 | 131.8 | 133 | 131 | 156.767 | 134.6264 | 120 | [6 empty] | 7
| 1 | 3 | 131.2 | 128 | 129 | 155.545 | 125.2252 | 102 | [6 empty] | 16
| 1 | 4 | 131.9 | 127 | 131 | 156.943 | 135.0535 | 107 | [6 empty] | 127.4948
| 1 | 5 | 128.6 | 130 | 129 | 152.234 | 131.9892 | 166 | [6 empty] | 57
| 1 | 6 | 130.8 | 131 | 141 | 154.714 | 132.3889 | 117
| Mean |  | 131 | 130.1667 | 132.1667 | 154.9225 | 132.6407 | 135.1667
| Median |  | 131.45 | 130.5 | 131 | 155.1295 | 133.5077 | 118.5
| Std Dev. |  | 1.2474 | 2.3166 | 4.4907 | 1.8801 | 4.0153 | 38.6751
| Rel.Std.Dev. |  | 0.9522% | 1.78% | 3.398% | 1.214% | 3.027% | 28.61%
| PDM3 |  | 2.749% | 2.096% | 3.664% | 21.51% | 4.036% | 6.017%
| Z-Score (Absolute) |  | 0.52 | 0.83 | 0.09 | 8.34 | 0.09 | 1.02
| Analytical results for Re in OREAS 144 (Indicative Value < 0.1 ppm) | [13 empty] | Indicative
Re | Round | Replicate | Lab | [11 empty] | 1
| No | No | 04 | [11 empty] | ppm
|  |  | PF*OES/MS | [11 empty] | 2
2
| 1 | 1 | < 0.1 | [11 empty] | 1
| 1 | 2 | < 0.1 | [11 empty] | 18
| 1 | 3 | < 0.1 | [11 empty] | 16
| 1 | 4 | < 0.1 | [11 empty] | < 0.1
| 1 | 5 | < 0.1 | [11 empty] | 24
| 1 | 6 | < 0.1
Mean
Median
Std Dev.
Rel.Std.Dev.
PDM3
| Z-Score (Absolute) |  | NA
| Analytical results for S in OREAS 144 (Certified Value 2.62 wt.%) | [13 empty] | Certified
S | Round | Replicate | Lab | Lab | Lab | Lab | Lab | Lab | Lab | Lab | Lab |  |  |  | 1
| No | No | 01 | 02 | 04 | 05 | 06 | 08 | 09 | 12 | 17 |  |  |  | wt.%
|  |  | PF*OES | PF*OES | PF*OES/MS | PF*OES/MS | PF*OES | PF*OES | PF*OES | PF*OES | PF*OES |  |  |  | 2
3
| 1 | 1 | 2.64 | 2.58 | 2.62 | 2.53 | 2.62 | 2.61 | 2.75 | 2.609 | 2.5838 |  |  |  | 1
| 1 | 2 | 2.61 | 2.57 | 2.61 | 2.42 | 2.61 | 2.66 | 2.73 | 2.6543 | 2.5531 |  |  |  | 24
| 1 | 3 | 2.68 | 2.58 | 2.67 | 2.59 | 2.62 | 2.64 | 2.67 | 2.6146 | 2.5249 |  |  |  | 16
| 1 | 4 | 2.79 | 2.57 | 2.64 | 2.64 | 2.64 | 2.67 | 2.71 | 2.6202 | 2.4647 |  |  |  | 2.6174
| 1 | 5 | 2.64 | 2.58 | 2.7 | 2.54 | 2.62 | 2.64 | 2.75 | 2.6314 | 2.5701 |  |  |  | 58
| 1 | 6 | 2.6 | 2.57 | 2.61 | 2.58 | 2.64 | 2.65 | 2.73 | 2.64 | 2.6328
| Mean |  | 2.66 | 2.575 | 2.6417 | 2.55 | 2.625 | 2.645 | 2.7233 | 2.6283 | 2.5549
| Median |  | 2.64 | 2.575 | 2.63 | 2.56 | 2.62 | 2.645 | 2.73 | 2.6258 | 2.5616
| Std Dev. |  | 0.06957 | 0.0054772 | 0.03656 | 0.074833 | 0.012247 | 0.020736 | 0.030111 | 0.017012 | 0.056875
| Rel.Std.Dev. |  | 2.615% | 0.2127% | 1.384% | 2.935% | 0.4666% | 0.784% | 1.106% | 0.6473% | 2.226%
| PDM3 |  | 1.627% | -1.62% | 0.9268% | -2.575% | 0.29% | 1.054% | 4.047% | 0.4144% | -2.388%
| Z-Score (Absolute) |  | 0.67 | 1.13 | 0.28 | 1.66 | 0.07 | 0.36 | 2.02 | 0 | 1.56
| Analytical results for Sb in OREAS 144 (Indicative Value 3.43 ppm) | [13 empty] | Indicative
Sb | Round | Replicate | Lab | Lab | Lab | Lab | Lab | Lab | Lab | [5 empty] | 1
| No | No | 01 | 02 | 04 | 05 | 11 | 13 | 14 | [5 empty] | ppm
|  |  | PF*MS | PF*OES | PF*OES/MS | PF*OES/MS | PF*OES/MS | PF*OES | BF*OES/MS | [5 empty] | 2
2
| 1 | 1 | 3.6 | < 5 | 2.4 | 3 | < 100 | < 50 | 3.9672 | [5 empty] | 1
| 1 | 2 | 3.6 | < 5 | 2.1 | 4 | < 100 | < 50 | 4.0502 | [5 empty] | 8
| 1 | 3 | 3.6 | < 5 | 2.5 | 4 | < 100 | < 50 | 3.7059 | [5 empty] | 16
| 1 | 4 | 3.7 | < 5 | 2.6 | 4 | < 100 | < 50 | 3.7192 | [5 empty] | 3.4338
| 1 | 5 | 3.6 | < 5 | 2.8 | 4 | < 100 | < 50 | 3.6696 | [5 empty] | 18
| 1 | 6 | 3.4 | < 5 | 2.5 | 4 | < 100 | < 50 | 3.8985
| Mean |  | 3.5833 |  | 2.4833 | 3.8333 |  |  | 3.8351
| Median |  | 3.6 |  | 2.5 | 4 |  |  | 3.8088
| Std Dev. |  | 0.098319 |  | 0.23166 | 0.40825 |  |  | 0.15827
| Rel.Std.Dev. |  | 2.744% |  | 9.329% | 10.65% |  |  | 4.127%
| PDM3 |  | 4.356% |  | -27.68% | 11.64% |  |  | 11.69%
| Z-Score (Absolute) |  | 0.13 | 0.67 | 0.68 | 0 | 23.35 | 10.7 | 0
| Analytical results for Sc in OREAS 144 (Indicative Value 9.1 ppm) | [13 empty] | Indicative
Sc | Round | Replicate | Lab | Lab | Lab | Lab | Lab | [7 empty] | 1
| No | No | 02 | 04 | 13 | 14 | 17 | [7 empty] | ppm
|  |  | PF*MS | PF*OES/MS | PF*OES | BF*OES/MS | PF*MS | [7 empty] | 2
2
| 1 | 1 | 9.5 | < 20 | < 5 | 10.0694 | 10 | [7 empty] | 1
| 1 | 2 | 9.5 | < 20 | 6 | 10.6011 | 10 | [7 empty] | 1
| 1 | 3 | 9.6 | < 20 | 6 | 11.1568 | 10 | [7 empty] | 16
| 1 | 4 | 9.3 | < 20 | 6 | 11.2552 | 10 | [7 empty] | 9.0993
| 1 | 5 | 9.3 | < 20 | 6 | 11.0392 | 11 | [7 empty] | 19
| 1 | 6 | 9.4 | < 20 | 6 | 10.6617 | 10
| Mean |  | 9.4333 |  | 6 | 10.7972 | 10.1667
| Median |  | 9.45 |  | 6 | 10.8505 | 10
| Std Dev. |  | 0.12111 |  | 0 | 0.44364 | 0.40825
| Rel.Std.Dev. |  | 1.284% |  | 0% | 4.109% | 4.016%
| PDM3 |  | 3.671% |  | -34.06% | 18.66% | 11.73%
| Z-Score (Absolute) |  | 0.67 | 0 | 5.45 | 0.95 | 0.2
| Analytical results for Se in OREAS 144 (Indicative Value < 20 ppm) | [13 empty] | Indicative
Se | Round | Replicate | Lab | Lab | [10 empty] | 1
| No | No | 04 | 05 | [10 empty] | ppm
|  |  | PF*OES/MS | PF*OES/MS | [10 empty] | 1
1
| 1 | 1 | < 20 | 15 | [10 empty] | 1
| 1 | 2 | < 20 | < 8 | [10 empty] | 22
| 1 | 3 | < 20 | < 8 | [10 empty] | 16
| 1 | 4 | < 20 | < 8 | [10 empty] | < 20
| 1 | 5 | < 20 | < 8 | [10 empty] | 20
| 1 | 6 | < 20 | < 8
| Mean |  |  | 15
| Median |  |  | 15
Std Dev.
Rel.Std.Dev.
PDM3
| Z-Score (Absolute) |  | 0.67 | 0.67
| Analytical results for Si in OREAS 144 (Certified Value 23.65 wt.%) | [13 empty] | Certified
Si | Round | Replicate | Lab | Lab | Lab | Lab | Lab | Lab | Lab | Lab |  |  |  |  | 1
| No | No | 01 | 04 | 05 | 06 | 08 | 09 | 12 | 13 |  |  |  |  | wt.%
|  |  | PF*OES | PF*OES/MS | PF*OES/MS | PF*OES | PF*OES | PF*OES | PF*OES | PF*OES |  |  |  |  | 2
3
| 1 | 1 | 23.6 | 24 | 23.4 | 22.02 | 24.5 | 24.31 | 23.0419 | 23.109 |  |  |  |  | 1
| 1 | 2 | 23.8 | 25 | 22.6 | 22.11 | 25.01 | 24.5 | 23.3732 | 23.171 |  |  |  |  | 0
| 1 | 3 | 23.6 | 24.1 | 23.7 | 22.2 | 24.78 | 23.79 | 23.5128 | 23.358 |  |  |  |  | 16
| 1 | 4 | 23.8 | 24.3 | 24.2 | 22.3 | 24.87 | 24.12 | 23.8703 | 23.479 |  |  |  |  | 23.6481
| 1 | 5 | 23.3 | 24.7 | 23.3 | 22.02 | 24.68 | 24.4 | 23.0064 | 23.04 |  |  |  |  | 59
| 1 | 6 | 23.6 | 24.2 | 23.5 | 22.39 | 24.68 | 24.21 | 23.1707 | 23.388
| Mean |  | 23.6167 | 24.3833 | 23.45 | 22.1733 | 24.7533 | 24.2217 | 23.3292 | 23.2575
| Median |  | 23.6 | 24.25 | 23.45 | 22.155 | 24.73 | 24.26 | 23.272 | 23.2645
| Std Dev. |  | 0.18348 | 0.38687 | 0.5244 | 0.15148 | 0.17614 | 0.25055 | 0.32872 | 0.17495
| Rel.Std.Dev. |  | 0.7769% | 1.587% | 2.236% | 0.6832% | 0.7116% | 1.034% | 1.409% | 0.7522%
| PDM3 |  | -0.1329% | 3.109% | -0.8377% | -6.236% | 4.674% | 2.425% | -1.349% | -1.652%
| Z-Score (Absolute) |  | 0.12 | 1.19 | 0.12 | 1.9 | 1.7 | 0.96 | 0.29 | 0.39
| Analytical results for Sm in OREAS 144 (Certified Value 5.23 ppm) | [13 empty] | Certified
Sm | Round | Replicate | Lab | Lab | Lab | Lab | Lab | Lab | [6 empty] | 1
| No | No | 01 | 02 | 05 | 12 | 14 | 17 | [6 empty] | ppm
|  |  | PF*MS | PF*MS | PF*OES/MS | PF*MS | BF*OES/MS | PF*MS | [6 empty] | 2
2
| 1 | 1 | 6.1 | 4.7 | 5.3 | 4.7516 | 5.3728 | 5 | [6 empty] | 1
| 1 | 2 | 6 | 4.9 | 5.1 | 4.5141 | 5.1582 | 4 | [6 empty] | 0
| 1 | 3 | 6.1 | 4.5 | 5.6 | 4.5342 | 5.404 | 4 | [6 empty] | 16
| 1 | 4 | 6.1 | 4.7 | 6 | 4.4175 | 5.5615 | 4 | [6 empty] | 5.2298
| 1 | 5 | 5.7 | 4.7 | 5.4 | 4.4618 | 5.5391 | 5 | [6 empty] | 60
| 1 | 6 | 5.8 | 4.9 | 5.5 | 4.4779 | 5.6004 | 4
| Mean |  | 5.9667 | 4.7333 | 5.4833 | 4.5262 | 5.4393 | 4.3333
| Median |  | 6.05 | 4.7 | 5.45 | 4.496 | 5.4716 | 4
| Std Dev. |  | 0.17512 | 0.15055 | 0.30605 | 0.11774 | 0.16465 | 0.5164
| Rel.Std.Dev. |  | 2.935% | 3.181% | 5.581% | 2.601% | 3.027% | 11.92%
| PDM3 |  | 14.09% | -9.493% | 4.848% | -13.45% | 4.007% | -17.14%
| Z-Score (Absolute) |  | 0.67 | 0.9 | 0.06 | 1.17 | 0 | NA
| Analytical results for Sn in OREAS 144 (Certified Value 0.57 wt.%) | [13 empty] | Certified
Sn | Round | Replicate | Lab | Lab | Lab | Lab | Lab | Lab | Lab | Lab | Lab | Lab | Lab |  | 1
| No | No | 01 | 02 | 04 | 05 | 06 | 08 | 09 | 12 | 13 | 14 | 17 |  | wt.%
|  |  | PF*MS | PF*OES | PF*OES/MS | PF*OES/MS | PF*OES | PF*OES | PF*OES | PF*OES | PF*OES | BF*OES/MS | PF*MS |  | 3
3
| 1 | 1 | 0.6187 | 0.52885 | 0.57 | 0.609 | 0.57 | 0.59 | 0.6 | 0.47328 | 0.539 | 0.57128 | 0.6257 |  | 1
| 1 | 2 | 0.6124 | 0.52637 | 0.55 | 0.603 | 0.57 | 0.59 | 0.6 | 0.4715 | 0.54 | 0.5705 | 0.6206 |  | 20
| 1 | 3 | 0.6149 | 0.52697 | 0.57 | 0.601 | 0.57 | 0.58 | 0.6 | 0.47754 | 0.5369 | 0.577 | 0.6139 |  | 16
| 1 | 4 | 0.6185 | 0.52841 | 0.57 | 0.608 | 0.58 | 0.59 | 0.6 | 0.47384 | 0.5311 | 0.56889 | 0.6035 |  | 0.57046
| 1 | 5 | 0.6073 | 0.52617 | 0.57 | 0.604 | 0.57 | 0.58 | 0.61 | 0.4753 | 0.5303 | 0.56788 | 0.6266 |  | 61
| 1 | 6 | 0.6119 | 0.52205 | 0.57 | 0.611 | 0.57 | 0.58 | 0.61 | 0.47616 | 0.5362 | 0.56898 | 0.6358
| Mean |  | 0.61395 | 0.52647 | 0.56667 | 0.606 | 0.57167 | 0.585 | 0.60333 | 0.4746 | 0.53558 | 0.57076 | 0.62102
| Median |  | 0.61365 | 0.52667 | 0.57 | 0.606 | 0.57 | 0.585 | 0.6 | 0.47457 | 0.53655 | 0.56974 | 0.62315
| Std Dev. |  | 0.0043588 | 0.0024213 | 0.008165 | 0.0038987 | 0.0040825 | 0.0054772 | 0.005164 | 0.0021678 | 0.0040326 | 0.0032927 | 0.011219
| Rel.Std.Dev. |  | 0.71% | 0.4599% | 1.441% | 0.6434% | 0.7141% | 0.9363% | 0.8559% | 0.4568% | 0.7529% | 0.5769% | 1.807%
| PDM3 |  | 7.624% | -7.711% | -0.6647% | 6.23% | 0.2117% | 2.549% | 5.763% | -16.8% | -6.114% | 0.0521% | 8.863%
| Z-Score (Absolute) |  | 0.83 | 0.89 | 0.1 | 0.67 | 0 | 0.26 | 0.62 | 1.91 | 0.71 | 0.02 | 0.97
| Analytical results for Sr in OREAS 144 (Certified Value 125 ppm) | [13 empty] | Certified
Sr | Round | Replicate | Lab | Lab | Lab | Lab | Lab | Lab | Lab | [5 empty] | 1
| No | No | 01 | 02 | 04 | 05 | 12 | 13 | 14 | [5 empty] | ppm
|  |  | PF*MS | PF*OES | PF*OES/MS | PF*OES/MS | PF*OES | PF*OES | BF*OES/MS | [5 empty] | 0
0
| 1 | 1 | 124 | 53.6 | 120 | 133 | 125.1271 | 117 | 131.3781 | [5 empty] | 1
| 1 | 2 | 121 | 53.2 | 120 | 121 | 125.4851 | 115 | 132.3413 | [5 empty] | 0
| 1 | 3 | 122 | 53.2 | 120 | 129 | 128.7919 | 117 | 129.8592 | [5 empty] | 16
| 1 | 4 | 125 | 54 | 120 | 126 | 125.6685 | 118 | 128.4629 | [5 empty] | 125.2682
| 1 | 5 | 124 | 53.9 | 130 | 135 | 125.6782 | 116 | 130.9288 | [5 empty] | 62
| 1 | 6 | 122 | 53.9 | 120 | 135 | 126.4542 | 116 | 131.8708
| Mean |  | 123 | 53.6333 | 121.6667 | 129.8333 | 126.2008 | 116.5 | 130.8069
| Median |  | 123 | 53.75 | 120 | 131 | 125.6733 | 116.5 | 131.1535
| Std Dev. |  | 1.5492 | 0.36148 | 4.0825 | 5.6006 | 1.3416 | 1.0488 | 1.4297
| Rel.Std.Dev. |  | 1.26% | 0.674% | 3.355% | 4.314% | 1.063% | 0.9003% | 1.093%
| PDM3 |  | -1.811% | -57.19% | -2.875% | 3.644% | 0.7445% | -7% | 4.421%
| Z-Score (Absolute) |  | 0.19 | 8.37 | NA | 0.62 | 0.19 | 0.95 | 0.73
Results from laboratory 4 were removed due to their 10 ppm reading resolution.
| Analytical results for Ta in OREAS 144 (Certified Value 0.98 ppm) | [13 empty] | Certified
Ta | Round | Replicate | Lab | Lab | Lab | Lab | Lab | Lab | [6 empty] | 1
| No | No | 01 | 02 | 04 | 05 | 14 | 17 | [6 empty] | ppm
|  |  | PF*MS | PF*MS | PF*OES/MS | PF*OES/MS | BF*OES/MS | PF*MS | [6 empty] | 2
2
| 1 | 1 | 0.9 | 1 | 1 | 1 | 1.1427 | 14 | [6 empty] | 1
| 1 | 2 | 0.7 | 1 | 1.1 | 1 | 1.1037 | 1.1 | [6 empty] | 3
| 1 | 3 | 0.9 | 1 | 1.1 | 1 | 1.0552 | 2.9 | [6 empty] | 16
| 1 | 4 | 0.9 | 1 | 1 | 0.9 | 0.96722 | 0.8 | [6 empty] | 0.97884
| 1 | 5 | 0.8 | 1.1 | 1.1 | 1 | 0.92472 | 2.6 | [6 empty] | 63
| 1 | 6 | 0.7 | 1 | 1.2 | 0.8 | 0.97159 | 0.9
| Mean |  | 0.81667 | 1.0167 | 1.0833 | 0.95 | 1.0275 | 3.7167
| Median |  | 0.85 | 1 | 1.1 | 1 | 1.0134 | 1.85
| Std Dev. |  | 0.098319 | 0.040825 | 0.075277 | 0.083666 | 0.08622 | 5.1176
| Rel.Std.Dev. |  | 12.04% | 4.016% | 6.949% | 8.807% | 8.391% | 137.7%
| PDM3 |  | -16.57% | 3.865% | 10.68% | -2.946% | 4.973% | 279.7%
| Z-Score (Absolute) |  | 2.08 | 0.05 | 0.62 | 0.73 | 0.05 | 27.25
| Analytical results for Tb in OREAS 144 (Certified Value 0.77 ppm) | [13 empty] | Certified
Tb | Round | Replicate | Lab | Lab | Lab | Lab | Lab | Lab | Lab | [5 empty] | 1
| No | No | 01 | 02 | 04 | 05 | 12 | 14 | 17 | [5 empty] | ppm
|  |  | PF*MS | PF*MS | PF*OES/MS | PF*OES/MS | PF*MS | BF*OES/MS | PF*MS | [5 empty] | 2
2
| 1 | 1 | 0.8 | 0.6 | 0.8 | 0.7 | 0.6245 | 0.85053 | < 2 | [5 empty] | 1
| 1 | 2 | 0.8 | 0.6 | 0.8 | 0.8 | 0.6279 | 0.85428 | < 2 | [5 empty] | 0
| 1 | 3 | 0.8 | 0.6 | 0.83 | 0.8 | 0.6191 | 0.93731 | < 2 | [5 empty] | 16
| 1 | 4 | 0.8 | 0.6 | 0.84 | 0.8 | 0.621 | 0.82492 | < 2 | [5 empty] | 0.77001
| 1 | 5 | 0.8 | 0.6 | 0.84 | 0.7 | 0.6129 | 0.84964 | < 2 | [5 empty] | 64
| 1 | 6 | 0.8 | 0.6 | 0.82 | 0.8 | 0.6185 | 0.8259 | < 2
| Mean |  | 0.8 | 0.6 | 0.82167 | 0.76667 | 0.62065 | 0.8571
| Median |  | 0.8 | 0.6 | 0.825 | 0.8 | 0.62005 | 0.85008
| Std Dev. |  | 1.2162e-16 | 0 | 0.018348 | 0.05164 | 0.0051884 | 0.041353
| Rel.Std.Dev. |  | 1.52e-14% | 0% | 2.233% | 6.736% | 0.836% | 4.825%
| PDM3 |  | 3.895% | -22.08% | 6.709% | -0.4338% | -19.4% | 11.31%
| Z-Score (Absolute) |  | 0 | 2.36 | 0.26 | 0.39 | 2.12 | 0.67 | 2.36
| Analytical results for Te in OREAS 144 (Indicative Value < 1 ppm) | [13 empty] | Indicative
Te | Round | Replicate | Lab | Lab | [10 empty] | 1
| No | No | 04 | 05 | [10 empty] | ppm
|  |  | PF*OES/MS | PF*OES/MS | [10 empty] | 2
2
| 1 | 1 | < 1 | < 6 | [10 empty] | 1
| 1 | 2 | < 1 | < 6 | [10 empty] | 4
| 1 | 3 | < 1 | < 6 | [10 empty] | 16
| 1 | 4 | < 1 | < 6 | [10 empty] | < 1
| 1 | 5 | < 1 | < 6 | [10 empty] | 21
| 1 | 6 | < 1 | < 6
Mean
Median
Std Dev.
Rel.Std.Dev.
PDM3
| Z-Score (Absolute) |  | NA | NA
| Analytical results for Th in OREAS 144 (Certified Value 11.4 ppm) | [13 empty] | Certified
Th | Round | Replicate | Lab | Lab | Lab | Lab | Lab | [7 empty] | 1
| No | No | 01 | 02 | 04 | 05 | 14 | [7 empty] | ppm
|  |  | PF*MS | PF*MS | PF*OES/MS | PF*OES/MS | BF*OES/MS | [7 empty] | 1
2
| 1 | 1 | 11.6 | 10.1 | 11.7 | 11.6 | 12.1485 | [7 empty] | 1
| 1 | 2 | 11.7 | 10.3 | 11.6 | 11.4 | 12.0028 | [7 empty] | 0
| 1 | 3 | 11.9 | 10.2 | 11.3 | 12.9 | 11.7788 | [7 empty] | 16
| 1 | 4 | 11.7 | 10.1 | 11.5 | 11.8 | 11.6079 | [7 empty] | 11.3579
| 1 | 5 | 11.9 | 10 | 11.3 | 11.6 | 11.633 | [7 empty] | 65
| 1 | 6 | 11.4 | 10.2 | 11.4 | 12.2 | 11.3458
| Mean |  | 11.7 | 10.15 | 11.4667 | 11.9167 | 11.7528
| Median |  | 11.7 | 10.15 | 11.45 | 11.7 | 11.7059
| Std Dev. |  | 0.18974 | 0.10488 | 0.1633 | 0.55287 | 0.2901
| Rel.Std.Dev. |  | 1.622% | 1.033% | 1.424% | 4.639% | 2.468%
| PDM3 |  | 3.012% | -10.63% | 0.9577% | 4.92% | 3.477%
| Z-Score (Absolute) |  | 0 | 4.82 | 0.73 | 0.67 | 0.16
| Analytical results for Ti in OREAS 144 (Certified Value 0.302 wt.%) | [13 empty] | Certified
Ti | Round | Replicate | Lab | Lab | Lab | Lab | Lab | Lab | Lab | Lab | Lab | Lab |  |  | 1
| No | No | 01 | 02 | 04 | 05 | 06 | 08 | 09 | 12 | 13 | 14 |  |  | wt.%
|  |  | PF*OES | PF*OES | PF*OES/MS | PF*OES/MS | PF*OES | PF*OES | PF*OES | PF*OES | PF*OES | BF*OES/MS |  |  | 3
3
| 1 | 1 | 0.34 | 0.15 | 0.3 | 0.3 | 0.3 | 0.306 | 0.312 | 0.30029 | 0.303 | 0.31932 |  |  | 1
| 1 | 2 | 0.33 | 0.15 | 0.3 | 0.29 | 0.3 | 0.3 | 0.312 | 0.30859 | 0.298 | 0.31829 |  |  | 0
| 1 | 3 | 0.34 | 0.15 | 0.3 | 0.31 | 0.3 | 0.288 | 0.306 | 0.30857 | 0.298 | 0.30828 |  |  | 16
| 1 | 4 | 0.35 | 0.15 | 0.3 | 0.32 | 0.3 | 0.288 | 0.312 | 0.29567 | 0.297 | 0.32037 |  |  | 0.30215
| 1 | 5 | 0.34 | 0.15 | 0.31 | 0.3 | 0.3 | 0.312 | 0.312 | 0.2972 | 0.296 | 0.31298 |  |  | 66
| 1 | 6 | 0.34 | 0.15 | 0.3 | 0.31 | 0.306 | 0.288 | 0.312 | 0.29971 | 0.299 | 0.31998
| Mean |  | 0.34 | 0.15 | 0.30167 | 0.305 | 0.301 | 0.297 | 0.311 | 0.30167 | 0.2985 | 0.31654
| Median |  | 0.34 | 0.15 | 0.3 | 0.305 | 0.3 | 0.294 | 0.312 | 0.3 | 0.298 | 0.31881
| Std Dev. |  | 0.0063246 | 0 | 0.0040825 | 0.010488 | 0.0024495 | 0.010564 | 0.0024495 | 0.0056041 | 0.002429 | 0.0048629
| Rel.Std.Dev. |  | 1.86% | 0% | 1.353% | 3.439% | 0.8138% | 3.557% | 0.7876% | 1.858% | 0.8137% | 1.536%
| PDM3 |  | 12.53% | -50.36% | -0.1604% | 0.9428% | -0.381% | -1.705% | 2.929% | -0.1581% | -1.208% | 4.761%
| Z-Score (Absolute) |  | 6.26 | 24.78 | 0 | 0.54 | 0.15 | 0.8 | 1.48 | 0 | 0.52 | 2.43
| Analytical results for Tl in OREAS 144 (Indicative Value 0.71 ppm) | [13 empty] | Indicative
Tl | Round | Replicate | Lab | Lab | Lab | Lab | [8 empty] | 1
| No | No | 01 | 02 | 04 | 05 | [8 empty] | ppm
|  |  | PF*MS | PF*MS | PF*OES/MS | PF*OES/MS | [8 empty] | 2
2
| 1 | 1 | 0.7 | < 1 | 0.7 | 0.7 | [8 empty] | 1
| 1 | 2 | 0.8 | < 1 | 0.8 | 0.6 | [8 empty] | 5
| 1 | 3 | 0.8 | < 1 | 0.7 | 0.6 | [8 empty] | 16
| 1 | 4 | 0.8 | < 1 | 0.7 | 0.7 | [8 empty] | 0.71111
| 1 | 5 | 0.8 | < 1 | 0.7 | 0.6 | [8 empty] | 22
| 1 | 6 | 0.8 | < 1 | 0.7 | 0.6
| Mean |  | 0.78333 |  | 0.71667 | 0.63333
| Median |  | 0.8 |  | 0.7 | 0.6
| Std Dev. |  | 0.040825 |  | 0.040825 | 0.05164
| Rel.Std.Dev. |  | 5.212% |  | 5.696% | 8.154%
| PDM3 |  | 10.16% |  | 0.7813% | -10.94%
| Z-Score (Absolute) |  | 0.97 | 1.57 | 0.37 | 0.37
| Analytical results for Tm in OREAS 144 (Certified Value 0.37 ppm) | [13 empty] | Certified
Tm | Round | Replicate | Lab | Lab | Lab | Lab | Lab | Lab | Lab | [5 empty] | 1
| No | No | 01 | 02 | 04 | 05 | 12 | 14 | 17 | [5 empty] | ppm
|  |  | PF*MS | PF*MS | PF*OES/MS | PF*OES/MS | PF*MS | BF*OES/MS | PF*MS | [5 empty] | 2
2
| 1 | 1 | 0.4 | < 1 | 0.38 | 0.4 | 0.3196 | 0.38542 | < 2 | [5 empty] | 1
| 1 | 2 | 0.4 | < 1 | 0.38 | 0.3 | 0.2935 | 0.31432 | < 2 | [5 empty] | 0
| 1 | 3 | 0.4 | < 1 | 0.38 | 0.4 | 0.2901 | 0.35254 | < 2 | [5 empty] | 16
| 1 | 4 | 0.5 | < 1 | 0.38 | 0.4 | 0.3074 | 0.33828 | < 2 | [5 empty] | 0.36563
| 1 | 5 | 0.4 | < 1 | 0.38 | 0.4 | 0.3172 | 0.39758 | < 2 | [5 empty] | 67
| 1 | 6 | 0.4 | < 1 | 0.37 | 0.4 | 0.2968 | 0.28603 | < 2
| Mean |  | 0.41667 |  | 0.37833 | 0.38333 | 0.3041 | 0.34569
| Median |  | 0.4 |  | 0.38 | 0.4 | 0.3021 | 0.34541
| Std Dev. |  | 0.040825 |  | 0.0040825 | 0.040825 | 0.012525 | 0.04223
| Rel.Std.Dev. |  | 9.798% |  | 1.079% | 10.65% | 4.119% | 12.22%
| PDM3 |  | 13.96% |  | 3.476% | 4.843% | -16.83% | -5.451%
| Z-Score (Absolute) |  | 0.6 | 2.09 | 0.09 | 0 | 1.42 | 0.67 | 11.05
| Analytical results for U in OREAS 144 (Certified Value 2.76 ppm) | [13 empty] | Certified
U | Round | Replicate | Lab | Lab | Lab | Lab | Lab | Lab | [6 empty] | 1
| No | No | 01 | 02 | 04 | 05 | 12 | 14 | [6 empty] | ppm
|  |  | PF*MS | PF*MS | PF*OES/MS | PF*OES/MS | PF*MS | BF*OES/MS | [6 empty] | 2
2
| 1 | 1 | 2.7 | 2.7 | 2.8 | 3.1 | 2.4269 | 2.5595 | [6 empty] | 1
| 1 | 2 | 3 | 2.6 | 2.7 | 3 | 2.5205 | 2.2307 | [6 empty] | 0
| 1 | 3 | 3 | 2.6 | 2.8 | 3.2 | 2.2144 | 2.7657 | [6 empty] | 16
| 1 | 4 | 3.1 | 2.5 | 2.8 | 2.8 | 2.2521 | 2.8576 | [6 empty] | 2.7641
| 1 | 5 | 2.8 | 2.5 | 2.8 | 2.9 | 2.2824 | 4.6442 | [6 empty] | 68
| 1 | 6 | 3.1 | 2.6 | 2.9 | 3 | 2.3449 | 4.1424
| Mean |  | 2.95 | 2.5833 | 2.8 | 3 | 2.3402 | 3.2
| Median |  | 3 | 2.6 | 2.8 | 3 | 2.3136 | 2.8117
| Std Dev. |  | 0.16432 | 0.075277 | 0.063246 | 0.14142 | 0.11574 | 0.96224
| Rel.Std.Dev. |  | 5.57% | 2.914% | 2.259% | 4.714% | 4.946% | 30.07%
| PDM3 |  | 6.725% | -6.54% | 1.298% | 8.534% | -15.34% | 15.77%
| Z-Score (Absolute) |  | 0.24 | 0.94 | 0.24 | 0.4 | 1.73 | 1.05
| Analytical results for V in OREAS 144 (Certified Value 62 ppm) | [13 empty] | Certified
V | Round | Replicate | Lab | Lab | Lab | Lab | Lab | Lab | [6 empty] | 1
| No | No | 01 | 02 | 04 | 05 | 12 | 13 | [6 empty] | ppm
|  |  | PF*OES | PF*OES | PF*OES/MS | PF*OES/MS | PF*OES | PF*OES | [6 empty] | 0
0
| 1 | 1 | 129 | 42.9 | 70 | 71 | 66.94 | 61 | [6 empty] | 1
| 1 | 2 | 118 | 44.6 | 70 | 68 | 66.86 | 60 | [6 empty] | 0
| 1 | 3 | 118 | 43.3 | 70 | 68 | 65.61 | 62 | [6 empty] | 16
| 1 | 4 | 136 | 42.8 | 70 | 71 | 65.52 | 60 | [6 empty] | 61.9917
| 1 | 5 | 118 | 43.3 | 70 | 70 | 65.21 | 59 | [6 empty] | 69
| 1 | 6 | 122 | 43.6 | 70 | 73 | 66.53 | 61
| Mean |  | 123.5 | 43.4167 | 70 | 70.1667 | 66.1117 | 60.5
| Median |  | 120 | 43.3 | 70 | 70.5 | 66.07 | 60.5
| Std Dev. |  | 7.4766 | 0.64936 | 0 | 1.9408 | 0.75311 | 1.0488
| Rel.Std.Dev. |  | 6.054% | 1.496% | 0% | 2.766% | 1.139% | 1.734%
| PDM3 |  | 99.22% | -29.96% | 12.92% | 13.19% | 6.646% | -2.406%
| Z-Score (Absolute) |  | 7.74 | 3.44 | 0.27 | 0.29 | 0.27 | 1.05
| Analytical results for W in OREAS 144 (Indicative Value 46.4 ppm) | [13 empty] | Indicative
W | Round | Replicate | Lab | Lab | Lab | Lab | Lab | Lab | [6 empty] | 1
| No | No | 01 | 02 | 04 | 05 | 13 | 14 | [6 empty] | ppm
|  |  | PF*MS | PF*OES | PF*OES/MS | PF*OES/MS | PF*OES | BF*OES/MS | [6 empty] | 1
1
| 1 | 1 | 51 | < 5 | 38 | 53.1 | < 50 | 45.8769 | [6 empty] | 1
| 1 | 2 | 47 | < 5 | 38 | 48.9 | < 50 | 46.5299 | [6 empty] | 6
| 1 | 3 | 51 | < 5 | 40 | 50.2 | < 50 | 46.0434 | [6 empty] | 16
| 1 | 4 | 52 | < 5 | 37 | 51.3 | < 50 | 48.4462 | [6 empty] | 46.4271
| 1 | 5 | 49 | < 5 | 37 | 49.9 | < 50 | 47.0555 | [6 empty] | 23
| 1 | 6 | 52 | < 5 | 36 | 52.3 | < 50 | 46.5984
| Mean |  | 50.3333 |  | 37.6667 | 50.95 |  | 46.7584
| Median |  | 51 |  | 37.5 | 50.75 |  | 46.5642
| Std Dev. |  | 1.9664 |  | 1.3663 | 1.577 |  | 0.9277
| Rel.Std.Dev. |  | 3.907% |  | 3.627% | 3.095% |  | 1.984%
| PDM3 |  | 8.414% |  | -18.87% | 9.742% |  | 0.7136%
| Z-Score (Absolute) |  | 0.65 | 3.18 | 0.36 | 0.7 | 1.38 | 0.36
| Analytical results for Y in OREAS 144 (Certified Value 23.7 ppm) | [13 empty] | Certified
Y | Round | Replicate | Lab | Lab | Lab | Lab | Lab | Lab | Lab | Lab |  |  |  |  | 1
| No | No | 01 | 02 | 04 | 05 | 12 | 13 | 14 | 17 |  |  |  |  | ppm
|  |  | PF*MS | PF*MS | PF*OES/MS | PF*OES/MS | PF*MS | PF*OES | BF*OES/MS | PF*MS |  |  |  |  | 1
1
| 1 | 1 | 25.5 | 12.4 | 24.3 | 26.4 | 24.514 | 20 | 29.1608 | 21 |  |  |  |  | 1
| 1 | 2 | 25.1 | 12 | 23.1 | 25.6 | 23.129 | 20 | 29.123 | 19 |  |  |  |  | 7
| 1 | 3 | 24.9 | 12.5 | 23.2 | 24.6 | 23.583 | 20 | 29.8194 | 19 |  |  |  |  | 16
| 1 | 4 | 25.1 | 11.5 | 23.2 | 26.9 | 22.273 | 22 | 24.786 | 18 |  |  |  |  | 23.6876
| 1 | 5 | 24.6 | 12 | 24 | 26.1 | 22.872 | 20 | 27.9467 | 20 |  |  |  |  | 70
| 1 | 6 | 24.5 | 12 | 24.1 | 27.8 | 22.803 | 20 | 25.8701 | 21
| Mean |  | 24.95 | 12.0667 | 23.65 | 26.2333 | 23.1957 | 20.3333 | 27.7843 | 19.6667
| Median |  | 25 | 12 | 23.6 | 26.25 | 23.0005 | 20 | 28.5349 | 19.5
| Std Dev. |  | 0.36742 | 0.3559 | 0.53944 | 1.0967 | 0.77495 | 0.8165 | 2.0253 | 1.2111
| Rel.Std.Dev. |  | 1.473% | 2.949% | 2.281% | 4.18% | 3.341% | 4.016% | 7.289% | 6.158%
| PDM3 |  | 5.329% | -49.06% | -0.1588% | 10.75% | -2.077% | -14.16% | 17.29% | -16.97%
| Z-Score (Absolute) |  | 0.35 | 2.6 | 0.05 | 0.64 | 0.05 | 0.71 | 1 | 0.86
| Analytical results for Yb in OREAS 144 (Certified Value 2.43 ppm) | [13 empty] | Certified
Yb | Round | Replicate | Lab | Lab | Lab | Lab | Lab | Lab | Lab | [5 empty] | 1
| No | No | 01 | 02 | 04 | 05 | 12 | 14 | 17 | [5 empty] | ppm
|  |  | PF*MS | PF*MS | PF*OES/MS | PF*OES/MS | PF*MS | BF*OES/MS | PF*MS | [5 empty] | 2
2
| 1 | 1 | 2.5 | 1.6 | 2.3 | 2.4 | 2.0035 | 2.6285 | 2 | [5 empty] | 1
| 1 | 2 | 2.6 | 1.5 | 2.2 | 2.7 | 1.8686 | 2.6759 | < 2 | [5 empty] | 0
| 1 | 3 | 2.5 | 1.6 | 2.4 | 2.7 | 2.0661 | 2.5035 | < 2 | [5 empty] | 16
| 1 | 4 | 2.6 | 1.5 | 2.3 | 2.5 | 1.8783 | 2.6668 | < 2 | [5 empty] | 2.4256
| 1 | 5 | 2.7 | 1.5 | 2.4 | 2.7 | 2.0292 | 2.8751 | 2 | [5 empty] | 71
| 1 | 6 | 2.4 | 1.5 | 2.3 | 2.9 | 1.9649 | 2.5074 | 2
| Mean |  | 2.55 | 1.5333 | 2.3167 | 2.65 | 1.9684 | 2.6429 | 2
| Median |  | 2.55 | 1.5 | 2.3 | 2.7 | 1.9842 | 2.6477 | 2
| Std Dev. |  | 0.10488 | 0.05164 | 0.075277 | 0.17607 | 0.080702 | 0.13682 | 0
| Rel.Std.Dev. |  | 4.113% | 3.368% | 3.249% | 6.644% | 4.1% | 5.177% | 0%
| PDM3 |  | 5.129% | -36.79% | -4.491% | 9.252% | -18.85% | 8.958% | -17.55%
| Z-Score (Absolute) |  | 0.37 | 2.85 | 0.37 | 0.69 | 1.47 | 0.66 | NA
Results from laboratory 17 were removed due to their 1 ppm reading resolution.
| Analytical results for Zn in OREAS 144 (Certified Value 81 ppm) | [13 empty] | Certified
Zn | Round | Replicate | Lab | Lab | Lab | Lab | Lab | Lab | Lab | Lab | Lab | Lab |  |  | 1
| No | No | 02 | 04 | 05 | 06 | 08 | 09 | 11 | 12 | 13 | 14 |  |  | ppm
|  |  | PF*OES | PF*OES/MS | PF*OES/MS | PF*OES | PF*OES | PF*OES | PF*OES/MS | PF*OES | PF*OES | BF*OES/MS |  |  | 0
0
| 1 | 1 | 63.2 | 70 | 80 | 70 | 90 | 140 | 130 | 59.4845 | 130 | 70.6294 |  |  | 1
| 1 | 2 | 63.2 | 70 | 80 | 70 | 100 | 100 | < 100 | 59.5235 | 124 | 73.3605 |  |  | 0
| 1 | 3 | 62.4 | 70 | 80 | 70 | 110 | 100 | < 100 | 57.996 | 109 | 68.9172 |  |  | 16
| 1 | 4 | 62.3 | 70 | 80 | 70 | 120 | 100 | < 100 | 58.3895 | 94 | 71.1418 |  |  | 81.1972
| 1 | 5 | 62.4 | 70 | 70 | 70 | 90 | 80 | < 100 | 59.111 | 104 | 72.9839 |  |  | 72
| 1 | 6 | 63.1 | 70 | 90 | 70 | 120 | 80 | < 100 | 58.4165 | 152 | 74.897
| Mean |  | 62.7667 | 70 | 80 | 70 | 105 | 100 | 130 | 58.8202 | 118.8333 | 71.9883
| Median |  | 62.75 | 70 | 80 | 70 | 105 | 100 | 130 | 58.7638 | 116.5 | 72.0628
| Std Dev. |  | 0.44121 | 0 | 6.3246 | 0 | 13.784 | 21.9089 |  | 0.64004 | 20.9037 | 2.1601
| Rel.Std.Dev. |  | 0.7029% | 0% | 7.906% | 0% | 13.13% | 21.91% |  | 1.088% | 17.59% | 3.001%
| PDM3 |  | -22.7% | -13.79% | -1.474% | -13.79% | 29.31% | 23.16% | 60.1% | -27.56% | 46.35% | -11.34%
| Z-Score (Absolute) |  | 0.64 | 0.08 | 0.7 | 0.08 | 2.66 | 2.27 | 0.6 | 0.95 | 3.74 | 0.08
| Analytical results for Zr in OREAS 144 (Indicative Value 128 ppm) | [13 empty] | Indicative
Zr | Round | Replicate | Lab | Lab | Lab | Lab | [8 empty] | 1
| No | No | 01 | 02 | 14 | 17 | [8 empty] | ppm
|  |  | PF*MS | PF*OES | BF*OES/MS | PF*MS | [8 empty] | 0
0
| 1 | 1 | 170 | 6.4 | 186.6806 | 154 | [8 empty] | 1
| 1 | 2 | 173 | 8.2 | 186.1521 | 144 | [8 empty] | 18
| 1 | 3 | 170 | 7.7 | 189.0933 | 136 | [8 empty] | 16
| 1 | 4 | 173 | 8.5 | 186.833 | 132 | [8 empty] | 127.5804
| 1 | 5 | 171 | 7.5 | 190.0144 | 146 | [8 empty] | 24
| 1 | 6 | 172 | 7.8 | 189.0569 | 147
| Mean |  | 171.5 | 7.6833 | 187.9717 | 143.1667
| Median |  | 171.5 | 7.75 | 187.945 | 145
| Std Dev. |  | 1.3784 | 0.72503 | 1.6052 | 7.9603
| Rel.Std.Dev. |  | 0.8037% | 9.436% | 0.8539% | 5.56%
| PDM3 |  | 34.43% | -93.98% | 47.34% | 12.22%
| Z-Score (Absolute) |  | 0.43 | 4.5 | 0.92 | 0.43
Note on C17: Z-Scores have been calculated inclusive of individual outliers. In general, laboratory batches are rejected if Z-Score > 2.5.
Note on C35: Z-Scores have been calculated inclusive of individual outliers. In general, laboratory batches are rejected if Z-Score > 2.5.
Note on C53: Z-Scores have been calculated inclusive of individual outliers. In general, laboratory batches are rejected if Z-Score > 2.5.
Note on C71: Z-Scores have been calculated inclusive of individual outliers. In general, laboratory batches are rejected if Z-Score > 2.5.
Note on C89: Z-Scores have been calculated inclusive of individual outliers. In general, laboratory batches are rejected if Z-Score > 2.5.
Note on C107: Z-Scores have been calculated inclusive of individual outliers. In general, laboratory batches are rejected if Z-Score > 2.5.
Note on C125: Z-Scores have been calculated inclusive of individual outliers. In general, laboratory batches are rejected if Z-Score > 2.5.
Note on C143: Z-Scores have been calculated inclusive of individual outliers. In general, laboratory batches are rejected if Z-Score > 2.5.
Note on C161: Z-Scores have been calculated inclusive of individual outliers. In general, laboratory batches are rejected if Z-Score > 2.5.
Note on C179: Z-Scores have been calculated inclusive of individual outliers. In general, laboratory batches are rejected if Z-Score > 2.5.
Note on C197: Z-Scores have been calculated inclusive of individual outliers. In general, laboratory batches are rejected if Z-Score > 2.5.
Note on C215: Z-Scores have been calculated inclusive of individual outliers. In general, laboratory batches are rejected if Z-Score > 2.5.
Note on C233: Z-Scores have been calculated inclusive of individual outliers. In general, laboratory batches are rejected if Z-Score > 2.5.
Note on C252: Z-Scores have been calculated inclusive of individual outliers. In general, laboratory batches are rejected if Z-Score > 2.5.
Note on C270: Z-Scores have been calculated inclusive of individual outliers. In general, laboratory batches are rejected if Z-Score > 2.5.
Note on C288: Z-Scores have been calculated inclusive of individual outliers. In general, laboratory batches are rejected if Z-Score > 2.5.
Note on C307: Z-Scores have been calculated inclusive of individual outliers. In general, laboratory batches are rejected if Z-Score > 2.5.
Note on C326: Z-Scores have been calculated inclusive of individual outliers. In general, laboratory batches are rejected if Z-Score > 2.5.
Note on C344: Z-Scores have been calculated inclusive of individual outliers. In general, laboratory batches are rejected if Z-Score > 2.5.
Note on C362: Z-Scores have been calculated inclusive of individual outliers. In general, laboratory batches are rejected if Z-Score > 2.5.
Note on C381: Z-Scores have been calculated inclusive of individual outliers. In general, laboratory batches are rejected if Z-Score > 2.5.
Note on C399: Z-Scores have been calculated inclusive of individual outliers. In general, laboratory batches are rejected if Z-Score > 2.5.
Note on C417: Z-Scores have been calculated inclusive of individual outliers. In general, laboratory batches are rejected if Z-Score > 2.5.
Note on C435: Z-Scores have been calculated inclusive of individual outliers. In general, laboratory batches are rejected if Z-Score > 2.5.
Note on C453: Z-Scores have been calculated inclusive of individual outliers. In general, laboratory batches are rejected if Z-Score > 2.5.
Note on C471: Z-Scores have been calculated inclusive of individual outliers. In general, laboratory batches are rejected if Z-Score > 2.5.
Note on C489: Z-Scores have been calculated inclusive of individual outliers. In general, laboratory batches are rejected if Z-Score > 2.5.
Note on C507: Z-Scores have been calculated inclusive of individual outliers. In general, laboratory batches are rejected if Z-Score > 2.5.
Note on C525: Z-Scores have been calculated inclusive of individual outliers. In general, laboratory batches are rejected if Z-Score > 2.5.
Note on C543: Z-Scores have been calculated inclusive of individual outliers. In general, laboratory batches are rejected if Z-Score > 2.5.
Note on C561: Z-Scores have been calculated inclusive of individual outliers. In general, laboratory batches are rejected if Z-Score > 2.5.
Note on C579: Z-Scores have been calculated inclusive of individual outliers. In general, laboratory batches are rejected if Z-Score > 2.5.
Note on C597: Z-Scores have been calculated inclusive of individual outliers. In general, laboratory batches are rejected if Z-Score > 2.5.
Note on C615: Z-Scores have been calculated inclusive of individual outliers. In general, laboratory batches are rejected if Z-Score > 2.5.
Note on C633: Z-Scores have been calculated inclusive of individual outliers. In general, laboratory batches are rejected if Z-Score > 2.5.
Note on C651: Z-Scores have been calculated inclusive of individual outliers. In general, laboratory batches are rejected if Z-Score > 2.5.
Note on C669: Z-Scores have been calculated inclusive of individual outliers. In general, laboratory batches are rejected if Z-Score > 2.5.
Note on C687: Z-Scores have been calculated inclusive of individual outliers. In general, laboratory batches are rejected if Z-Score > 2.5.
Note on C705: Z-Scores have been calculated inclusive of individual outliers. In general, laboratory batches are rejected if Z-Score > 2.5.
Note on C724: Z-Scores have been calculated inclusive of individual outliers. In general, laboratory batches are rejected if Z-Score > 2.5.
Note on C742: Z-Scores have been calculated inclusive of individual outliers. In general, laboratory batches are rejected if Z-Score > 2.5.
Note on C760: Z-Scores have been calculated inclusive of individual outliers. In general, laboratory batches are rejected if Z-Score > 2.5.
Note on C778: Z-Scores have been calculated inclusive of individual outliers. In general, laboratory batches are rejected if Z-Score > 2.5.
Note on C796: Z-Scores have been calculated inclusive of individual outliers. In general, laboratory batches are rejected if Z-Score > 2.5.
Note on C814: Z-Scores have been calculated inclusive of individual outliers. In general, laboratory batches are rejected if Z-Score > 2.5.
Note on C832: Z-Scores have been calculated inclusive of individual outliers. In general, laboratory batches are rejected if Z-Score > 2.5.
Note on C850: Z-Scores have been calculated inclusive of individual outliers. In general, laboratory batches are rejected if Z-Score > 2.5.
Note on C868: Z-Scores have been calculated inclusive of individual outliers. In general, laboratory batches are rejected if Z-Score > 2.5.
Note on C886: Z-Scores have been calculated inclusive of individual outliers. In general, laboratory batches are rejected if Z-Score > 2.5.
Note on C905: Z-Scores have been calculated inclusive of individual outliers. In general, laboratory batches are rejected if Z-Score > 2.5.
Note on C923: Z-Scores have been calculated inclusive of individual outliers. In general, laboratory batches are rejected if Z-Score > 2.5.
Note on C941: Z-Scores have been calculated inclusive of individual outliers. In general, laboratory batches are rejected if Z-Score > 2.5.
Note on C959: Z-Scores have been calculated inclusive of individual outliers. In general, laboratory batches are rejected if Z-Score > 2.5.
Note on C977: Z-Scores have been calculated inclusive of individual outliers. In general, laboratory batches are rejected if Z-Score > 2.5.
Note on C995: Z-Scores have been calculated inclusive of individual outliers. In general, laboratory batches are rejected if Z-Score > 2.5.
Note on C1013: Z-Scores have been calculated inclusive of individual outliers. In general, laboratory batches are rejected if Z-Score > 2.5.
Note on C1031: Z-Scores have been calculated inclusive of individual outliers. In general, laboratory batches are rejected if Z-Score > 2.5.
Note on C1049: Z-Scores have been calculated inclusive of individual outliers. In general, laboratory batches are rejected if Z-Score > 2.5.
Note on C1067: Z-Scores have been calculated inclusive of individual outliers. In general, laboratory batches are rejected if Z-Score > 2.5.
Note on C1085: Z-Scores have been calculated inclusive of individual outliers. In general, laboratory batches are rejected if Z-Score > 2.5.
Note on C1103: Z-Scores have been calculated inclusive of individual outliers. In general, laboratory batches are rejected if Z-Score > 2.5.
Note on C1122: Z-Scores have been calculated inclusive of individual outliers. In general, laboratory batches are rejected if Z-Score > 2.5.
Note on C1140: Z-Scores have been calculated inclusive of individual outliers. In general, laboratory batches are rejected if Z-Score > 2.5.

## 4-Acid
| Analytical results for Ag in OREAS 144 (Certified Value 0.838 ppm) | [17 empty] | Certified
Ag | Round | Replicate | Lab | Lab | Lab | Lab | Lab | Lab | Lab | Lab | Lab | Lab | Lab | Lab | Lab | Lab | Lab |  | 1
| No | No | 01 | 03 | 04 | 05 | 06 | 07 | 08 | 09 | 10 | 11 | 13 | 14 | 16 | 17 | 18 |  | ppm
|  |  | 4A*MS | 4A*MS | 4A*MS | 4A*OES/MS | 4A*OES/MS | 4A*OES/MS | 4A*OES/MS | 4A*OES/MS | 4A*OES/MS | 4A*OES | 4A*OES/MS | 4A*MS | 4A*MS | 4A*MS | 4A*OES |  | 3
3
| 1 | 1 | 0.9 | 0.88 | 0.8 | 1 | 0.84 | 0.89 | 0.78 | 0.81 | 0.81 | < 2 | 0.63 | 0.86512 | 0.82 | 1.4 | 0.45 |  | 1
| 1 | 2 | 0.9 | 0.89 | 0.8 | 1 | 0.89 | 0.82 | 0.77 | 0.82 | 0.84 | < 2 | 0.54 | 0.84239 | 0.81 | 1 |  |  | 12
| 1 | 3 | 1 | 0.91 | 0.8 | 1 | 0.88 | 0.79 | 0.84 | 0.83 | 0.85 | < 2 | 0.6 | 0.85668 | 0.84 | 1.5 | 0.89 |  | 16
| 1 | 4 | 1 | 0.86 | 0.8 | 1 | 0.9 | 0.84 | 0.84 | 0.83 | 0.87 | < 2 | 0.64 | 0.85674 | 0.84 | 1.2 | 0.84 |  | 0.83792
| 1 | 5 | 1 | 0.92 | 0.8 | 1 | 0.83 | 0.85 | 0.79 | 0.84 | 0.78 | < 2 | 0.63 | 0.85842 | 0.8 | 0.7 | 1.13 |  | 74
| 1 | 6 | 0.9 | 0.89 | 0.8 | 1 | 0.81 | 0.83 | 0.83 | 0.84 | 0.83 | < 2 | 0.59 | 0.86084 | 0.81 | 1.4
| Mean |  | 0.95 | 0.89167 | 0.8 | 1 | 0.85833 | 0.83667 | 0.80833 | 0.82833 | 0.83 |  | 0.605 | 0.8567 | 0.82 | 1.2 | 0.8275
| Median |  | 0.95 | 0.89 | 0.8 | 1 | 0.86 | 0.835 | 0.81 | 0.83 | 0.835 |  | 0.615 | 0.85758 | 0.815 | 1.3 | 0.865
| Std Dev. |  | 0.054772 | 0.02137 | 1.2162e-16 | 0 | 0.03656 | 0.033267 | 0.031885 | 0.01169 | 0.031623 |  | 0.037283 | 0.0076926 | 0.016733 | 0.30332 | 0.28171
| Rel.Std.Dev. |  | 5.766% | 2.397% | 1.52e-14% | 0% | 4.259% | 3.976% | 3.945% | 1.411% | 3.81% |  | 6.162% | 0.8979% | 2.041% | 25.28% | 34.04%
| PDM3 |  | 13.38% | 6.414% | -4.526% | 19.34% | 2.436% | -0.1496% | -3.531% | -1.144% | -0.9453% |  | -27.8% | 2.241% | -2.139% | 43.21% | -1.244%
| Z-Score (Absolute) |  | NA | 1.92 | NA | NA | 0.88 | 0.21 | 0.67 | 0.05 | 0 | 5.29 | 7 | 0.83 | 0.31 | NA | 0.08
Results from laboratories 1, 4, 5 and 17 were removed due to their 0.1 ppm reading resolution.
| Analytical results for Al in OREAS 144 (Certified Value 5.72 wt.%) | [17 empty] | Certified
Al | Round | Replicate | Lab | Lab | Lab | Lab | Lab | Lab | Lab | Lab | Lab | Lab | Lab | Lab | Lab | Lab | Lab | Lab | 1
| No | No | 01 | 03 | 04 | 05 | 06 | 07 | 08 | 09 | 10 | 11 | 12 | 13 | 14 | 16 | 17 | 18 | wt.%
|  |  | 4A*OES | 4A*MS | 4A*OES | 4A*OES/MS | 4A*OES/MS | 4A*OES/MS | 4A*OES/MS | 4A*OES/MS | 4A*OES/MS | 4A*OES | 4A*OES | 4A*OES/MS | 4A*MS | 4A*MS | 4A*MS | 4A*OES | 2
3
| 1 | 1 | 5.51 | 5.54 | 5.61 | 5.4 | 5.8 | 5.81 | 5.72 | 5.87 | 5.58 | 5.92 | 5.8967 | 6.63 | 5.8805 | 5.87 | 5.4446 | 5.1684 | 1
| 1 | 2 | 5.62 | 5.55 | 5.56 | 5.4 | 5.87 | 5.72 | 5.67 | 5.86 | 5.65 | 5.943 | 5.8844 | 6.4 | 6.0064 | 5.87 | 5.4109 | 4.9716 | 0
| 1 | 3 | 5.63 | 5.56 | 5.74 | 5.54 | 5.96 | 5.85 | 5.69 | 5.81 | 5.73 | 6.062 | 5.8315 | 6.61 | 6.0667 | 5.9 | 5.3073 | 5.2282 | 16
| 1 | 4 | 5.63 | 5.47 | 5.63 | 5.37 | 5.84 | 5.69 | 5.74 | 5.93 | 5.77 | 5.874 | 5.8226 | 6.52 | 6.1052 | 5.66 | 5.2917 | 5.3691 | 5.717
| 1 | 5 | 5.61 | 5.52 | 5.67 | 5.24 | 5.79 | 5.79 | 5.72 | 5.8 | 5.55 | 5.747 | 5.8306 | 6.67 | 5.9922 | 5.61 | 5.3735 | 5.0839 | 75
| 1 | 6 | 5.62 | 5.54 | 5.52 | 5.6 | 5.77 | 5.86 | 5.84 | 5.94 | 5.77 | 5.962 | 5.8918 | 6.53 | 6.1512 | 5.82 | 5.3353 | 5.3928
| Mean |  | 5.6033 | 5.53 | 5.6217 | 5.425 | 5.8383 | 5.7867 | 5.73 | 5.8683 | 5.675 | 5.918 | 5.8596 | 6.56 | 6.0337 | 5.7883 | 5.3605 | 5.2023
| Median |  | 5.62 | 5.54 | 5.62 | 5.4 | 5.82 | 5.8 | 5.72 | 5.865 | 5.69 | 5.9315 | 5.8579 | 6.57 | 6.0365 | 5.845 | 5.3544 | 5.1983
| Std Dev. |  | 0.046332 | 0.032249 | 0.078337 | 0.12834 | 0.06969 | 0.068896 | 0.05933 | 0.058452 | 0.096281 | 0.10438 | 0.034735 | 0.09757 | 0.095842 | 0.12254 | 0.059968 | 0.16319
| Rel.Std.Dev. |  | 0.8269% | 0.5832% | 1.393% | 2.366% | 1.194% | 1.191% | 1.035% | 0.9961% | 1.697% | 1.764% | 0.5928% | 1.487% | 1.588% | 2.117% | 1.119% | 3.137%
| PDM3 |  | -1.989% | -3.272% | -1.668% | -5.108% | 2.122% | 1.218% | 0.2268% | 2.646% | -0.7353% | 3.515% | 2.494% | 14.74% | 5.539% | 1.247% | -6.236% | -9.003%
| Z-Score (Absolute) |  | 0.72 | 1.06 | 0.63 | 1.54 | 0.37 | 0.13 | 0.13 | 0.51 | 0.39 | 0.74 | 0.47 | 3.71 | 1.27 | 0.14 | 1.84 | 2.57
| Analytical results for As in OREAS 144 (Certified Value 0.255 wt.%) | [17 empty] | Certified
As | Round | Replicate | Lab | Lab | Lab | Lab | Lab | Lab | Lab | Lab | Lab | Lab | Lab | Lab | Lab | Lab | Lab |  | 1
| No | No | 01 | 03 | 04 | 05 | 06 | 07 | 08 | 09 | 10 | 11 | 13 | 14 | 16 | 17 | 18 |  | wt.%
|  |  | 4A*MS | 4A*MS | 4A*MS | 4A*OES/MS | 4A*OES/MS | 4A*OES/MS | 4A*OES/MS | 4A*OES/MS | 4A*OES/MS | 4A*OES | 4A*OES/MS | 4A*MS | 4A*OES | 4A*MS | 4A*OES |  | 3
3
| 1 | 1 | 0.2646 | 0.24139 | 0.246 | 0.268 | 0.252 | 0.256 | 0.25 | 0.26 | 0.255 | 0.24695 | 0.2484 | 0.26057 | 0.247 | 0.25623 | 0.21938 |  | 1
| 1 | 2 | 0.2646 | 0.2347 | 0.247 | 0.265 | 0.255 | 0.254 | 0.25 | 0.259 | 0.257 | 0.24593 | 0.2476 | 0.25961 | 0.259 | 0.25635 | 0.21098 |  | 0
| 1 | 3 | 0.2695 | 0.24327 | 0.25 | 0.269 | 0.26 | 0.258 | 0.255 | 0.255 | 0.26 | 0.25343 | 0.2473 | 0.25698 | 0.275 | 0.24967 | 0.22023 |  | 16
| 1 | 4 | 0.2622 | 0.24022 | 0.247 | 0.276 | 0.256 | 0.253 | 0.254 | 0.261 | 0.263 | 0.23968 | 0.2475 | 0.25452 | 0.257 | 0.25012 | 0.22409 |  | 0.25538
| 1 | 5 | 0.263 | 0.23752 | 0.244 | 0.254 | 0.252 | 0.257 | 0.252 | 0.255 | 0.252 | 0.23425 | 0.2452 | 0.25562 | 0.262 | 0.2543 | 0.21479 |  | 76
| 1 | 6 | 0.2693 | 0.23411 | 0.248 | 0.265 | 0.252 | 0.263 | 0.261 | 0.261 | 0.262 | 0.24862 | 0.2463 | 0.26052 | 0.241 | 0.2508 | 0.23098
| Mean |  | 0.26553 | 0.23854 | 0.247 | 0.26617 | 0.2545 | 0.25683 | 0.25367 | 0.2585 | 0.25817 | 0.24481 | 0.24705 | 0.25797 | 0.25683 | 0.25291 | 0.22008
| Median |  | 0.2646 | 0.23887 | 0.247 | 0.2665 | 0.2535 | 0.2565 | 0.253 | 0.2595 | 0.2585 | 0.24644 | 0.2474 | 0.25829 | 0.258 | 0.25255 | 0.21981
| Std Dev. |  | 0.0031367 | 0.0037087 | 0.002 | 0.0071949 | 0.0032094 | 0.0035449 | 0.0041312 | 0.0028107 | 0.0042622 | 0.0068197 | 0.0011292 | 0.0026212 | 0.011907 | 0.0030829 | 0.0070181
| Rel.Std.Dev. |  | 1.181% | 1.555% | 0.8097% | 2.703% | 1.261% | 1.38% | 1.629% | 1.087% | 1.651% | 2.786% | 0.4571% | 1.016% | 4.636% | 1.219% | 3.189%
| PDM3 |  | 3.976% | -6.596% | -3.281% | 4.224% | -0.3446% | 0.569% | -0.671% | 1.222% | 1.091% | -4.139% | -3.262% | 1.014% | 0.569% | -0.9666% | -13.82%
| Z-Score (Absolute) |  | 1.86 | 2.69 | 1.26 | 1.97 | 0 | 0.39 | 0.14 | 0.67 | 0.62 | 1.63 | 1.26 | 0.58 | 0.39 | 0.27 | 5.8
| Analytical results for B in OREAS 144 (Indicative Value 14.6 ppm) | [17 empty] | Indicative
B | Round | Replicate | 01: Lab |  | 1
| No | No | 01: 18 |  | ppm
|  |  | 01: 4A*OES |  | 1
1
| 1 | 1 | 01: 15.81 |  | 1
| 1 | 2 | 01: 14.75 |  | 13
| 1 | 3 | 01: 17.41 |  | 16
| 1 | 4 | 01: 13.33 |  | 14.585
| 1 | 5 | 01: 11.28 |  | 26
| 1 | 6 | 01: 14.93
| Mean |  | 01: 14.585
| Median |  | 01: 14.84
| Std Dev. |  | 01: 2.1036
| Rel.Std.Dev. |  | 01: 14.42%
| PDM3 |  | 01: -1.11e-14%
Z-Score (Absolute) | bar: 01
| Analytical results for Ba in OREAS 144 (Certified Value 534 ppm) | [17 empty] | Certified
Ba | Round | Replicate | Lab | Lab | Lab | Lab | Lab | Lab | Lab | Lab | Lab | Lab | Lab | Lab | Lab | Lab | Lab |  | 1
| No | No | 01 | 03 | 04 | 05 | 06 | 07 | 08 | 09 | 10 | 11 | 12 | 13 | 14 | 16 | 18 |  | ppm
|  |  | 4A*MS | 4A*MS | 4A*MS | 4A*OES/MS | 4A*OES/MS | 4A*OES/MS | 4A*OES/MS | 4A*OES/MS | 4A*OES/MS | 4A*OES | 4A*OES | 4A*OES/MS | 4A*MS | 4A*MS | 4A*OES |  | 0
0
| 1 | 1 | 549 | 543 | 526 | 186 | 530 | 460 | 530 | 520 | 540 | 555.796 | 545.38 | 507 | 534.5067 | 550 | 467.97 |  | 1
| 1 | 2 | 539 | 539 | 531 | 157 | 540 | 480 | 510 | 530 | 540 | 550.876 | 540.74 | 494 | 539.7466 | 520 | 458.41 |  | 0
| 1 | 3 | 547 | 553 | 534 | 240 | 540 | 460 | 520 | 520 | 550 | 556.627 | 547.67 | 506 | 537.7414 | 540 | 477.31 |  | 16
| 1 | 4 | 545 | 543 | 526 | 265 | 530 | 500 | 520 | 530 | 550 | 547.731 | 541.78 | 505 | 534.0235 | 550 | 481.36 |  | 534.0943
| 1 | 5 | 546 | 535 | 521 | 295 | 530 | 460 | 520 | 520 | 530 | 533.272 | 545.69 | 513 | 532.7594 | 530 | 456.96 |  | 77
| 1 | 6 | 560 | 540 | 531 | 170 | 530 | 480 | 520 | 530 | 550 | 556.514 | 546.02 | 502 | 542.9188 | 510 | 490.15
| Mean |  | 547.6667 | 542.1667 | 528.1667 | 218.8333 | 533.3333 | 473.3333 | 520 | 525 | 543.3333 | 550.136 | 544.5467 | 504.5 | 536.9494 | 533.3333 | 472.0267
| Median |  | 546.5 | 541.5 | 528.5 | 213 | 530 | 470 | 520 | 525 | 545 | 553.336 | 545.535 | 505.5 | 536.1241 | 535 | 472.64
| Std Dev. |  | 6.9186 | 6.08 | 4.7081 | 55.9765 | 5.164 | 16.3299 | 6.3246 | 5.4772 | 8.165 | 9.0064 | 2.686 | 6.2849 | 3.9031 | 16.3299 | 13.2087
| Rel.Std.Dev. |  | 1.263% | 1.121% | 0.8914% | 25.58% | 0.9682% | 3.45% | 1.216% | 1.043% | 1.503% | 1.637% | 0.4933% | 1.246% | 0.7269% | 3.062% | 2.798%
| PDM3 |  | 2.541% | 1.511% | -1.11% | -59.03% | -0.1425% | -11.38% | -2.639% | -1.703% | 1.73% | 3.004% | 1.957% | -5.541% | 0.5346% | -0.1425% | -11.62%
| Z-Score (Absolute) |  | 0.86 | 0.53 | 0.31 | 18.91 | 0 | 3.61 | 0.8 | 0.5 | 0.6 | 1.01 | 0.67 | 1.73 | 0.22 | 0 | 3.69
| Analytical results for Be in OREAS 144 (Certified Value 3.13 ppm) | [17 empty] | Certified
Be | Round | Replicate | Lab | Lab | Lab | Lab | Lab | Lab | Lab | Lab | Lab | Lab | Lab | Lab | Lab | Lab | Lab |  | 1
| No | No | 01 | 03 | 04 | 05 | 06 | 07 | 08 | 09 | 10 | 11 | 12 | 13 | 14 | 16 | 18 |  | ppm
|  |  | 4A*MS | 4A*MS | 4A*MS | 4A*OES/MS | 4A*OES/MS | 4A*OES/MS | 4A*OES/MS | 4A*OES/MS | 4A*OES/MS | 4A*OES | 4A*MS | 4A*OES/MS | 4A*MS | 4A*MS | 4A*OES |  | 2
3
| 1 | 1 | 3.2 | 2.65 | 3 | 3 | 3.06 | 3.2 | 3.1 | 3.13 | 3.03 | 3.25 | 2.9512 | 3 | 3.1755 | 4.36 | 3.28 |  | 1
| 1 | 2 | 3.3 | 2.5 | 3 | 3.2 | 3.09 | 3.21 | 3.02 | 3.12 | 3.1 | 3.407 | 3.2035 | 3 | 3.2317 | 4.85 | 3.14 |  | 0
| 1 | 3 | 3.2 | 2.61 | 3 | 3 | 3.14 | 3.23 | 3.15 | 3.08 | 3.11 | 3.336 | 3.0985 | 3 | 3.284 | 3.31 | 3.23 |  | 16
| 1 | 4 | 3.9 | 2.58 | 3 | 3.1 | 3.06 | 3.2 | 3.06 | 3.12 | 3.12 | 3.13 | 3.1464 | 3 | 3.1359 | 3.32 | 3.21 |  | 3.1344
| 1 | 5 | 4.1 | 2.56 | 3 | 3 | 3.04 | 3.23 | 3.03 | 3.1 | 3.02 | 3.336 | 3.0609 | 3 | 3.2374 | 2.23 | 3.18 |  | 78
| 1 | 6 | 3.5 | 2.56 | 3 | 3.1 | 3.02 | 3.29 | 3.2 | 3.17 | 3.12 | 3.411 | 3.0011 | 3 | 3.225 | 3.19 | 3.26
| Mean |  | 3.5333 | 2.5767 | 3 | 3.0667 | 3.0683 | 3.2267 | 3.0933 | 3.12 | 3.0833 | 3.3117 | 3.0769 | 3 | 3.2149 | 3.5433 | 3.2167
| Median |  | 3.4 | 2.57 | 3 | 3.05 | 3.06 | 3.22 | 3.08 | 3.12 | 3.105 | 3.336 | 3.0797 | 3 | 3.2283 | 3.315 | 3.22
| Std Dev. |  | 0.38297 | 0.050859 | 0 | 0.08165 | 0.042151 | 0.033862 | 0.070899 | 0.030332 | 0.045898 | 0.10672 | 0.092866 | 0 | 0.051894 | 0.93041 | 0.05164
| Rel.Std.Dev. |  | 10.84% | 1.974% | 0% | 2.662% | 1.374% | 1.049% | 2.292% | 0.9722% | 1.489% | 3.223% | 3.018% | 0% | 1.614% | 26.26% | 1.605%
| PDM3 |  | 12.73% | -17.79% | -4.288% | -2.161% | -2.108% | 2.943% | -1.311% | -0.4598% | -1.63% | 5.655% | -1.833% | -4.288% | 2.568% | 13.05% | 2.624%
| Z-Score (Absolute) |  | 2.68 | 3.33 | 0.67 | 0.25 | 0.24 | 0.75 | 0.08 | 0.08 | 0.15 | 1.29 | 0.19 | NA | 0.68 | 2.74 | 0.69
Results from laboratory 13 were removed due to their 1 ppm reading resolution.
| Analytical results for Bi in OREAS 144 (Certified Value 45.3 ppm) | [17 empty] | Certified
Bi | Round | Replicate | Lab | Lab | Lab | Lab | Lab | Lab | Lab | Lab | Lab | Lab | Lab | Lab | Lab | Lab | Lab | Lab | 1
| No | No | 01 | 03 | 04 | 05 | 06 | 07 | 08 | 09 | 10 | 11 | 12 | 13 | 14 | 16 | 17 | 18 | ppm
|  |  | 4A*MS | 4A*MS | 4A*MS | 4A*OES/MS | 4A*OES/MS | 4A*OES/MS | 4A*OES/MS | 4A*OES/MS | 4A*OES/MS | 4A*OES | 4A*OES | 4A*OES/MS | 4A*MS | 4A*MS | 4A*MS | 4A*OES | 1
2
| 1 | 1 | 46.6 | 47.38 | 41.1 | 46.3 | 44.9 | 47.1 | 47.5 | 45.9 | 43.2 | 52.004 | 44.25 | 41.1 | 47.851 | 46.6 | 47.34 | 33.32 | 1
| 1 | 2 | 45.5 | 44.95 | 42 | 48 | 45.3 | 45.8 | 45.7 | 47.1 | 43.9 | 57.927 | 45.93 | 40.7 | 48.7344 | 45.4 | 42.65 | 34.95 | 1
| 1 | 3 | 46.5 | 46.43 | 42.2 | 47.4 | 40.1 | 45.1 | 46 | 46.7 | 45.6 | 52.271 | 44.75 | 42.2 | 48.2026 | 47 | 45.17 | 27.88 | 16
| 1 | 4 | 45.9 | 47.9 | 40.7 | 48.1 | 46.7 | 47.1 | 47.1 | 47.1 | 44.7 | 52.582 | 41.9 | 41.6 | 49.0063 | 46.2 | 46.92 | 36.23 | 45.3389
| 1 | 5 | 46.4 | 46.4 | 41.1 | 45 | 42.6 | 43.9 | 46.8 | 47.4 | 43.1 | 52.827 | 43.64 | 42.7 | 47.8067 | 45.9 | 49.92 | 30.97 | 79
| 1 | 6 | 47.2 | 44.71 | 41.6 | 46.2 | 43.5 | 47 | 46.8 | 47 | 45.7 | 57.414 | 43.24 | 42.1 | 48.8881 | 44.2 | 44.6 | 38.74
| Mean |  | 46.35 | 46.295 | 41.45 | 46.8333 | 43.85 | 46 | 46.65 | 46.8667 | 44.3667 | 54.1708 | 43.9517 | 41.7333 | 48.4148 | 45.8833 | 46.1 | 33.6817
| Median |  | 46.45 | 46.415 | 41.35 | 46.85 | 44.2 | 46.4 | 46.8 | 47.05 | 44.3 | 52.7045 | 43.945 | 41.85 | 48.4685 | 46.05 | 46.045 | 34.135
| Std Dev. |  | 0.58907 | 1.2731 | 0.58224 | 1.2111 | 2.327 | 1.3176 | 0.6775 | 0.52409 | 1.1483 | 2.7299 | 1.375 | 0.74476 | 0.5308 | 0.99281 | 2.5227 | 3.8687
| Rel.Std.Dev. |  | 1.271% | 2.75% | 1.405% | 2.586% | 5.307% | 2.864% | 1.452% | 1.118% | 2.588% | 5.039% | 3.128% | 1.785% | 1.096% | 2.164% | 5.472% | 11.49%
| PDM3 |  | 2.23% | 2.109% | -8.577% | 3.296% | -3.284% | 1.458% | 2.892% | 3.37% | -2.144% | 19.48% | -3.06% | -7.953% | 6.784% | 1.201% | 1.679% | -25.71%
| Z-Score (Absolute) |  | 0.16 | 0.13 | 2.48 | 0.42 | 1.19 | 0.03 | 0.32 | 0.44 | 0.91 | 4.38 | 1.13 | 2.33 | 1.28 | 0.09 | 0.03 | 6.67
| Analytical results for Ca in OREAS 144 (Certified Value 7.64 wt.%) | [17 empty] | Certified
Ca | Round | Replicate | Lab | Lab | Lab | Lab | Lab | Lab | Lab | Lab | Lab | Lab | Lab | Lab | Lab | Lab | Lab | Lab | 1
| No | No | 01 | 03 | 04 | 05 | 06 | 07 | 08 | 09 | 10 | 11 | 12 | 13 | 14 | 16 | 17 | 18 | wt.%
|  |  | 4A*OES | 4A*MS | 4A*OES | 4A*OES/MS | 4A*OES/MS | 4A*OES/MS | 4A*OES/MS | 4A*OES/MS | 4A*OES/MS | 4A*OES | 4A*OES | 4A*OES/MS | 4A*MS | 4A*MS | 4A*MS | 4A*OES | 2
3
| 1 | 1 | 7.79 | 7.95 | 7.59 | 7.45 | 7.75 | 7.8 | 7.58 | 7.89 | 7.44 | 8.032 | 7.3437 | 8.4 | 7.7529 | 7.6 | 7.588 | 6.8279 | 1
| 1 | 2 | 7.8 | 7.87 | 7.4 | 7.46 | 7.71 | 7.81 | 7.31 | 7.56 | 7.56 | 7.913 | 7.3398 | 8.3 | 7.8703 | 7.42 | 7.5817 | 6.7225 | 0
| 1 | 3 | 7.8 | 7.83 | 7.65 | 7.24 | 7.84 | 7.99 | 7.38 | 7.65 | 7.56 | 8.002 | 7.3497 | 8.29 | 7.8827 | 7.62 | 7.4688 | 6.89 | 16
| 1 | 4 | 7.77 | 7.7 | 7.5 | 7.56 | 7.65 | 7.73 | 7.35 | 7.63 | 7.73 | 7.73 | 7.3713 | 8.25 | 7.7368 | 7.33 | 7.4789 | 7.0325 | 7.6352
| 1 | 5 | 7.87 | 7.83 | 7.59 | 7.34 | 7.52 | 7.73 | 7.53 | 7.78 | 7.42 | 7.739 | 7.3904 | 8.49 | 7.7429 | 7.32 | 7.4757 | 6.7289 | 80
| 1 | 6 | 7.99 | 7.84 | 7.49 | 7.27 | 7.53 | 7.75 | 7.63 | 7.86 | 7.67 | 7.877 | 7.3712 | 8.28 | 8.0347 | 7.71 | 7.5559 | 7.219
| Mean |  | 7.8367 | 7.8367 | 7.5367 | 7.3867 | 7.6667 | 7.8017 | 7.4633 | 7.7283 | 7.5633 | 7.8822 | 7.361 | 8.335 | 7.8367 | 7.5 | 7.5248 | 6.9035
| Median |  | 7.8 | 7.835 | 7.545 | 7.395 | 7.68 | 7.775 | 7.455 | 7.715 | 7.56 | 7.895 | 7.3605 | 8.295 | 7.8116 | 7.51 | 7.5174 | 6.8589
| Std Dev. |  | 0.082381 | 0.080911 | 0.090259 | 0.12388 | 0.12596 | 0.098472 | 0.13352 | 0.13438 | 0.12242 | 0.12762 | 0.019753 | 0.091378 | 0.11684 | 0.16505 | 0.056308 | 0.19253
| Rel.Std.Dev. |  | 1.051% | 1.032% | 1.198% | 1.677% | 1.643% | 1.262% | 1.789% | 1.739% | 1.619% | 1.619% | 0.2683% | 1.096% | 1.491% | 2.201% | 0.7483% | 2.789%
| PDM3 |  | 2.639% | 2.639% | -1.291% | -3.255% | 0.4121% | 2.18% | -2.251% | 1.22% | -0.9413% | 3.235% | -3.591% | 9.165% | 2.639% | -1.771% | -1.446% | -9.584%
| Z-Score (Absolute) |  | 0.73 | 0.73 | 0.26 | 0.75 | 0.17 | 0.62 | 0.5 | 0.37 | 0.17 | 0.88 | 0.84 | 2.38 | 0.73 | 0.38 | 0.3 | 2.35
| Analytical results for Cd in OREAS 144 (Indicative Value 0.29 ppm) | [17 empty] | Indicative
Cd | Round | Replicate | Lab | Lab | Lab | Lab | Lab | Lab | Lab | Lab | Lab | Lab | Lab | Lab | Lab | Lab | Lab |  | 1
| No | No | 03 | 04 | 05 | 06 | 07 | 08 | 09 | 10 | 11 | 12 | 13 | 14 | 16 | 17 | 18 |  | ppm
|  |  | 4A*MS | 4A*MS | 4A*OES/MS | 4A*OES/MS | 4A*OES/MS | 4A*OES/MS | 4A*OES/MS | 4A*OES/MS | 4A*OES | 4A*OES | 4A*OES/MS | 4A*MS | 4A*OES | 4A*MS | 4A*OES |  | 2
2
| 1 | 1 | 0.13 | 0.14 | < 0.3 | 0.02 | 0.14 | < 0.02 | 0.27 | 2.07 | < 1 | 3.0068 | < 0.02 | 0.23876 | 4.8 | 0.08 | 0.89 |  | 1
| 1 | 2 | 0.12 | 0.15 | 0.9 | 0.36 | < 0.02 | 3.13 | 0.27 | < 0.02 | < 1 | 2.9376 | < 0.02 | 0.24286 | 5.3 | 0.09 | 1.42 |  | 2
| 1 | 3 | 0.13 | 0.16 | 1 | 0.18 | < 0.02 | 0.43 | 0.27 | < 0.02 | < 1 | 2.9376 | < 0.02 | 0.23538 | 5.1 | < 0.02 | 2.22 |  | 16
| 1 | 4 | 0.13 | 0.13 | < 0.3 | < 0.02 | < 0.02 | 2.08 | 0.25 | 1.09 | < 1 | 3.0804 | < 0.02 | 0.2424 | 3.9 | 0.19 | 1.1 |  | 0.29097
| 1 | 5 | 0.14 | 0.13 | 0.9 | 0.29 | < 0.02 | < 0.02 | 0.28 | 5.68 | < 1 | 3.0294 | < 0.02 | 0.22406 | 5 | 0.11 | 1.36 |  | 27
| 1 | 6 | 0.14 | 0.15 | 1 | 0.07 | 0.45 | 0.77 | 0.29 | < 0.02 | < 1 | 2.8968 | < 0.02 | 0.22409 | 5.2 | < 0.02 | 1.57
| Mean |  | 0.13167 | 0.14333 | 0.95 | 0.184 | 0.295 | 1.6025 | 0.27167 | 2.9467 |  | 2.9814 |  | 0.23459 | 4.8833 | 0.1175 | 1.4267
| Median |  | 0.13 | 0.145 | 0.95 | 0.18 | 0.295 | 1.425 | 0.27 | 2.07 |  | 2.9722 |  | 0.23707 | 5.05 | 0.1 | 1.39
| Std Dev. |  | 0.0075277 | 0.012111 | 0.057735 | 0.14328 | 0.2192 | 1.2422 | 0.013292 | 2.4173 |  | 0.068912 |  | 0.0085844 | 0.51153 | 0.049917 | 0.45807
| Rel.Std.Dev. |  | 5.717% | 8.449% | 6.077% | 77.87% | 74.31% | 77.52% | 4.893% | 82.04% |  | 2.311% |  | 3.659% | 10.48% | 42.48% | 32.11%
| PDM3 |  | -54.75% | -50.74% | 226.5% | -36.76% | 1.385% | 450.7% | -6.634% | 912.7% |  | 924.7% |  | -19.38% | 1578% | -59.62% | 390.3%
| Z-Score (Absolute) |  | 0.41 | 0.38 | 1.22 | 0.34 | 0.49 | 2.36 | 0 | 3.56 | 0.67 | 8 | 0.77 | 0.11 | 13.62 | 0.56 | 3.41
| Analytical results for Ce in OREAS 144 (Certified Value 59 ppm) | [17 empty] | Certified
Ce | Round | Replicate | Lab | Lab | Lab | Lab | Lab | Lab | Lab | Lab | Lab | Lab | Lab | Lab | Lab | Lab |  |  | 1
| No | No | 01 | 02 | 03 | 05 | 06 | 07 | 08 | 09 | 10 | 12 | 13 | 14 | 16 | 18 |  |  | ppm
|  |  | 4A*MS | 4A*MS | 4A*MS | 4A*OES/MS | 4A*OES/MS | 4A*OES/MS | 4A*OES/MS | 4A*OES/MS | 4A*OES/MS | 4A*MS | 4A*OES/MS | 4A*MS | 4A*MS | 4A*MS |  |  | 0
1
| 1 | 1 | 52.2 | 55.99 | 54.78 | 55.1 | 59.8 | 61.7 | 63.6 | 59.7 | 61.5 | 75.2097 | 82.3 | 60.7484 | 43 | 61.9851 |  |  | 1
| 1 | 2 | 57 | 55.14 | 55.96 | 55.9 | 61.1 | 59.8 | 61.7 | 60.8 | 60.8 | 75.2351 | 77.3 | 62.0692 | 39.9 | 59.9013 |  |  | 3
| 1 | 3 | 57.9 | 56.25 | 56.74 | 57.5 | 56.2 | 58.5 | 60.5 | 62.4 | 63.8 | 75.2104 | 81.6 | 60.3893 | 40.7 | 60.1227 |  |  | 16
| 1 | 4 | 58.8 | 55.21 | 55.32 | 57.9 | 63.1 | 62.6 | 61.8 | 61.1 | 62.2 | 75.0856 | 81.4 | 61.326 | 40.5 | 61.7505 |  |  | 59.0593
| 1 | 5 | 57.9 | 55.16 | 55.28 | 52.8 | 55.6 | 58.6 | 61.4 | 58.2 | 60 | 75.0875 | 83.3 | 61.7379 | 28.1 | 61.3698 |  |  | 81
| 1 | 6 | 57.2 | 55.17 | 56.75 | 57.3 | 59 | 57.6 | 60 | 61.2 | 64.5 | 75.7981 | 80.6 | 61.4395 | 39.2 | 78.5869
| Mean |  | 56.8333 | 55.4867 | 55.805 | 56.0833 | 59.1333 | 59.8 | 61.5 | 60.5667 | 62.1333 | 75.2711 | 81.0833 | 61.2851 | 38.5667 | 63.9527
| Median |  | 57.55 | 55.19 | 55.64 | 56.6 | 59.4 | 59.2 | 61.55 | 60.95 | 61.85 | 75.21 | 81.5 | 61.3828 | 40.2 | 61.5602
| Std Dev. |  | 2.3568 | 0.49794 | 0.81887 | 1.9271 | 2.8689 | 1.9708 | 1.249 | 1.4459 | 1.7386 | 0.26632 | 2.0644 | 0.62224 | 5.2853 | 7.2199
| Rel.Std.Dev. |  | 4.147% | 0.8974% | 1.467% | 3.436% | 4.852% | 3.296% | 2.031% | 2.387% | 2.798% | 0.3538% | 2.546% | 1.015% | 13.7% | 11.29%
| PDM3 |  | -3.769% | -6.049% | -5.51% | -5.039% | 0.1253% | 1.254% | 4.133% | 2.552% | 5.205% | 27.45% | 37.29% | 3.769% | -34.7% | 8.286%
| Z-Score (Absolute) |  | 0.63 | 0.89 | 0.83 | 0.78 | 0.2 | 0.07 | 0.25 | 0.07 | 0.37 | 2.86 | 3.96 | 0.21 | 4.09 | 0.71
| Analytical results for Co in OREAS 144 (Certified Value 13.5 ppm) | [17 empty] | Certified
Co | Round | Replicate | Lab | Lab | Lab | Lab | Lab | Lab | Lab | Lab | Lab | Lab | Lab | Lab | Lab | Lab | Lab | Lab | 1
| No | No | 01 | 03 | 04 | 05 | 06 | 07 | 08 | 09 | 10 | 11 | 12 | 13 | 14 | 16 | 17 | 18 | ppm
|  |  | 4A*MS | 4A*MS | 4A*MS | 4A*OES/MS | 4A*OES/MS | 4A*OES/MS | 4A*OES/MS | 4A*OES/MS | 4A*OES/MS | 4A*OES | 4A*MS | 4A*OES/MS | 4A*MS | 4A*OES | 4A*MS | 4A*OES | 1
2
| 1 | 1 | 14 | 13.15 | 13 | 12 | 12.4 | 15.4 | 13.7 | 13.9 | 13 | 13.001 | 12.6408 | 14.4 | 13.2987 | 11 | 14.1 | 15.08 | 1
| 1 | 2 | 14 | 13.48 | 13 | 12 | 12.6 | 14.2 | 14.2 | 14.2 | 13 | 13.062 | 12.7542 | 13.3 | 13.4308 | 14 | 14 | 13.69 | 0
| 1 | 3 | 14 | 13.6 | 13 | 13 | 11.8 | 14.4 | 13 | 14.2 | 13.3 | 13.346 | 12.6172 | 14.8 | 13.2171 | 13 | 13.7 | 15.48 | 16
| 1 | 4 | 14 | 13.42 | 13 | 12 | 12.7 | 15.2 | 14.1 | 14.4 | 13.2 | 12.52 | 12.6009 | 14.5 | 13.0207 | 10 | 13.7 | 13.78 | 13.5166
| 1 | 5 | 14 | 13.44 | 13 | 12 | 11.7 | 14.1 | 14.4 | 14.4 | 13 | 12.79 | 12.9403 | 14.9 | 13.0419 | 13 | 14 | 14 | 82
| 1 | 6 | 14 | 13.12 | 13 | 13 | 12.1 | 14.1 | 13.3 | 14.6 | 13.4 | 13.643 | 12.3134 | 14.4 | 13.5273 | 13 | 13.6 | 14.09
| Mean |  | 14 | 13.3683 | 13 | 12.3333 | 12.2167 | 14.5667 | 13.7833 | 14.2833 | 13.15 | 13.0603 | 12.6445 | 14.3833 | 13.2561 | 12.3333 | 13.85 | 14.3533
| Median |  | 14 | 13.43 | 13 | 12 | 12.25 | 14.3 | 13.9 | 14.3 | 13.1 | 13.0315 | 12.629 | 14.45 | 13.2579 | 13 | 13.85 | 14.045
| Std Dev. |  | 0 | 0.19146 | 0 | 0.5164 | 0.41673 | 0.58195 | 0.54924 | 0.24014 | 0.17607 | 0.39741 | 0.20581 | 0.57067 | 0.2043 | 1.5055 | 0.20736 | 0.74301
| Rel.Std.Dev. |  | 0% | 1.432% | 0% | 4.187% | 3.411% | 3.995% | 3.985% | 1.681% | 1.339% | 3.043% | 1.628% | 3.968% | 1.541% | 12.21% | 1.497% | 5.177%
| PDM3 |  | 3.576% | -1.097% | -3.822% | -8.754% | -9.617% | 7.769% | 1.973% | 5.672% | -2.712% | -3.376% | -6.452% | 6.412% | -1.927% | -8.754% | 2.467% | 6.19%
| Z-Score (Absolute) |  | NA | 0 | NA | NA | 1.07 | 1.12 | 0.39 | 0.85 | 0.2 | 0.29 | 0.67 | 0.95 | 0.1 | 0.96 | 0.45 | 0.92
Results from laboratories 1, 4 and 5 were removed due to their 1 ppm reading resolution.
| Analytical results for Cr in OREAS 144 (Certified Value 55 ppm) | [17 empty] | Certified
Cr | Round | Replicate | Lab | Lab | Lab | Lab | Lab | Lab | Lab | Lab | Lab | Lab | Lab | Lab | Lab | Lab |  |  | 1
| No | No | 01 | 03 | 04 | 05 | 06 | 07 | 08 | 09 | 10 | 11 | 13 | 14 | 16 | 18 |  |  | ppm
|  |  | 4A*OES | 4A*MS | 4A*OES | 4A*OES/MS | 4A*OES/MS | 4A*OES/MS | 4A*OES/MS | 4A*OES/MS | 4A*OES/MS | 4A*OES | 4A*OES/MS | 4A*MS | 4A*OES | 4A*OES |  |  | 0
0
| 1 | 1 | 69 | 67 | 44 | 58 | 54 | 53 | 55 | 58 | 56 | 57.534 | 48 | 54.0504 | 47 | 63.03 |  |  | 1
| 1 | 2 | 78 | 68 | 42 | 58 | 53 | 56 | 57 | 58 | 51 | 61.61 | 49 | 55.4639 | 53 | 69.85 |  |  | 0
| 1 | 3 | 76 | 67 | 46 | 67 | 56 | 53 | 56 | 56 | 53 | 59.452 | 56 | 54.2641 | 52 | 60.77 |  |  | 16
| 1 | 4 | 69 | 68 | 41 | 79 | 55 | 54 | 59 | 59 | 55 | 59.815 | 47 | 54.7605 | 40 | 63.92 |  |  | 55.4614
| 1 | 5 | 70 | 67 | 43 | 58 | 54 | 54 | 58 | 58 | 52 | 59.389 | 48 | 53.9059 | 50 | 60.65 |  |  | 83
| 1 | 6 | 70 | 65 | 42 | 58 | 53 | 57 | 53 | 59 | 53 | 62.568 | 45 | 55.832 | 54 | 61.25
| Mean |  | 72 | 67 | 43 | 63 | 54.1667 | 54.5 | 56.3333 | 58 | 53.3333 | 60.0613 | 48.8333 | 54.7128 | 49.3333 | 63.245
| Median |  | 70 | 67 | 42.5 | 58 | 54 | 54 | 56.5 | 58 | 53 | 59.6335 | 48 | 54.5123 | 51 | 62.14
| Std Dev. |  | 3.9497 | 1.0954 | 1.7889 | 8.6255 | 1.169 | 1.6432 | 2.1602 | 1.0954 | 1.8619 | 1.7862 | 3.7639 | 0.78868 | 5.2026 | 3.4919
| Rel.Std.Dev. |  | 5.486% | 1.635% | 4.16% | 13.69% | 2.158% | 3.015% | 3.835% | 1.889% | 3.491% | 2.974% | 7.708% | 1.441% | 10.55% | 5.521%
| PDM3 |  | 29.82% | 20.8% | -22.47% | 13.59% | -2.334% | -1.733% | 1.572% | 4.577% | -3.837% | 8.294% | -11.95% | -1.35% | -11.05% | 14.03%
| Z-Score (Absolute) |  | 2.07 | 1.44 | 1.57 | 0.94 | 0.17 | 0.13 | 0.1 | 0.31 | 0.28 | 0.57 | 0.84 | 0.1 | 0.78 | 0.97
| Analytical results for Cs in OREAS 144 (Certified Value 7.8 ppm) | [17 empty] | Certified
Cs | Round | Replicate | Lab | Lab | Lab | Lab | Lab | Lab | Lab | Lab | Lab | Lab | Lab | Lab | Lab | Lab |  |  | 1
| No | No | 01 | 03 | 04 | 05 | 06 | 07 | 08 | 09 | 10 | 12 | 13 | 14 | 16 | 18 |  |  | ppm
|  |  | 4A*MS | 4A*MS | 4A*MS | 4A*OES/MS | 4A*OES/MS | 4A*OES/MS | 4A*OES/MS | 4A*OES/MS | 4A*OES/MS | 4A*MS | 4A*OES/MS | 4A*MS | 4A*MS | 4A*MS |  |  | 2
3
| 1 | 1 | 7.8 | 7.35 | 7.5 | 8.01 | 7.56 | 8.82 | 7.3 | 8.34 | 7.97 | 7.1761 | 9 | 7.546 | 7.76 | 7.7764 |  |  | 1
| 1 | 2 | 7.6 | 7.22 | 7.6 | 8.18 | 7.71 | 8.33 | 8.25 | 8.55 | 7.98 | 7.2899 | 9 | 7.8707 | 7.11 | 7.5437 |  |  | 6
| 1 | 3 | 7.7 | 7.45 | 7.6 | 8.33 | 7.26 | 8.55 | 7.48 | 8.51 | 8.25 | 7.2366 | 9 | 7.9577 | 7.36 | 7.5457 |  |  | 16
| 1 | 4 | 7.8 | 7.3 | 7.5 | 8.5 | 8.08 | 8.79 | 8.11 | 8.59 | 8.08 | 7.3703 | 9 | 7.8088 | 7.61 | 7.6085 |  |  | 7.7956
| 1 | 5 | 8.1 | 7.5 | 7.4 | 7.74 | 7.09 | 7.97 | 8.33 | 8.6 | 7.88 | 7.2624 | 9 | 7.8374 | 7.22 | 7.653 |  |  | 84
| 1 | 6 | 7.8 | 7.25 | 7.6 | 8.1 | 7.5 | 8.07 | 7.78 | 8.65 | 8.21 | 7.3773 | 9 | 7.9582 | 7.03 | 9.8735
| Mean |  | 7.8 | 7.345 | 7.5333 | 8.1433 | 7.5333 | 8.4217 | 7.875 | 8.54 | 8.0617 | 7.2854 | 9 | 7.8298 | 7.3483 | 8.0001
| Median |  | 7.8 | 7.325 | 7.55 | 8.14 | 7.53 | 8.44 | 7.945 | 8.57 | 8.03 | 7.2762 | 9 | 7.854 | 7.29 | 7.6307
| Std Dev. |  | 0.16733 | 0.11113 | 0.08165 | 0.26296 | 0.34731 | 0.35969 | 0.42392 | 0.10881 | 0.14552 | 0.078135 | 0 | 0.15203 | 0.28729 | 0.92177
| Rel.Std.Dev. |  | 2.145% | 1.513% | 1.084% | 3.229% | 4.61% | 4.271% | 5.383% | 1.274% | 1.805% | 1.072% | 0% | 1.942% | 3.91% | 11.52%
| PDM3 |  | 0.05689% | -5.78% | -3.364% | 4.461% | -3.364% | 8.032% | 1.019% | 9.549% | 3.414% | -6.544% | 15.45% | 0.4388% | -5.737% | 2.624%
| Z-Score (Absolute) |  | 0.07 | 1.1 | 0.67 | 0.71 | 0.67 | 1.35 | 0.1 | 1.62 | 0.53 | 1.24 | NA | 0 | 1.1 | 0.39
Results from laboratory 13 were removed due to their 1 ppm reading resolution.
| Analytical results for Cu in OREAS 144 (Certified Value 769 ppm) | [17 empty] | Certified
Cu | Round | Replicate | Lab | Lab | Lab | Lab | Lab | Lab | Lab | Lab | Lab | Lab | Lab | Lab | Lab | Lab | Lab | Lab | 1
| No | No | 01 | 03 | 04 | 05 | 06 | 07 | 08 | 09 | 10 | 11 | 12 | 13 | 14 | 16 | 17 | 18 | ppm
|  |  | 4A*OES | 4A*MS | 4A*OES | 4A*OES/MS | 4A*OES/MS | 4A*OES/MS | 4A*OES/MS | 4A*OES/MS | 4A*OES/MS | 4A*OES | 4A*OES | 4A*OES/MS | 4A*MS | 4A*MS | 4A*MS | 4A*OES | 0
0
| 1 | 1 | 789 | 750.06 | 748 | 747 | 792 | 799 | 789 | 782 | 743 | 792.319 | 776.95 | 787 | 769.891 | 769 | 770.3 | 726.2595 | 1
| 1 | 2 | 768 | 764.62 | 752 | 744 | 799 | 779 | 748 | 780 | 754 | 790.932 | 773.53 | 787 | 773.0291 | 774 | 761.3 | 711.21 | 0
| 1 | 3 | 768 | 760.92 | 768 | 753 | 807 | 789 | 780 | 776 | 756 | 813.531 | 774.52 | 786 | 769.4529 | 793 | 752.4 | 711.23 | 16
| 1 | 4 | 767 | 759.06 | 752 | 751 | 786 | 780 | 755 | 785 | 769 | 778.435 | 767.07 | 788 | 767.7463 | 755 | 745.6 | 737.5264 | 768.5163
| 1 | 5 | 767 | 758.32 | 765 | 744 | 779 | 789 | 739 | 771 | 733 | 768.1 | 781.38 | 788 | 763.0918 | 755 | 758.2 | 780.78 | 85
| 1 | 6 | 775 | 746.89 | 747 | 754 | 776 | 793 | 803 | 793 | 765 | 793.842 | 779.38 | 786 | 781.3776 | 773 | 748.5 | 730.81
| Mean |  | 772.3333 | 756.645 | 755.3333 | 748.8333 | 789.8333 | 788.1667 | 769 | 781.1667 | 753.3333 | 789.5265 | 775.4717 | 787 | 770.7648 | 769.8333 | 756.05 | 732.9693
| Median |  | 768 | 758.69 | 752 | 749 | 789 | 789 | 767.5 | 781 | 755 | 791.6255 | 775.735 | 787 | 769.672 | 771 | 755.3 | 728.5348
| Std Dev. |  | 8.7101 | 6.7681 | 8.9368 | 4.446 | 11.8898 | 7.6529 | 25.3535 | 7.5741 | 13.4858 | 15.406 | 5.0524 | 0.89443 | 6.1356 | 14.1763 | 9.108 | 25.6997
| Rel.Std.Dev. |  | 1.128% | 0.8945% | 1.183% | 0.5937% | 1.505% | 0.971% | 3.297% | 0.9696% | 1.79% | 1.951% | 0.6515% | 0.1137% | 0.796% | 1.841% | 1.205% | 3.506%
| PDM3 |  | 0.4967% | -1.545% | -1.715% | -2.561% | 2.774% | 2.557% | 0.06294% | 1.646% | -1.976% | 2.734% | 0.905% | 2.405% | 0.2926% | 0.1714% | -1.622% | -4.625%
| Z-Score (Absolute) |  | 0.09 | 0.63 | 0.69 | 0.99 | 0.9 | 0.82 | 0.06 | 0.5 | 0.78 | 0.89 | 0.24 | 0.77 | 0.02 | 0.02 | 0.66 | 1.72
| Analytical results for Dy in OREAS 144 (Certified Value 2.84 ppm) | [17 empty] | Certified
Dy | Round | Replicate | 01: Lab; 03: Lab; 04: Lab; 05: Lab; 06: Lab; 07: Lab; 08: Lab | 1
| No | No | 01: 01; 03: 02; 04: 03; 05: 05; 06: 12; 07: 14; 08: 18 | ppm
|  |  | 01: 4A*MS; 03: 4A*MS; 04: 4A*MS; 05: 4A*OES/MS; 06: 4A*MS; 07: 4A*MS; 08: 4A*MS | 2
2
| 1 | 1 | 01: 2.5; 03: 3.19; 04: 2.62; 05: 3.2; 06: 2.6553; 07: 3.0462; 08: 2.5105 | 1
| 1 | 2 | 01: 2.5; 03: 3.15; 04: 2.61; 05: 3.2; 06: 2.6158; 07: 3.0846; 08: 2.5197 | 0
| 1 | 3 | 01: 2.8; 03: 3.02; 04: 2.63; 05: 3.4; 06: 2.5524; 07: 3.1017; 08: 2.3937 | 16
| 1 | 4 | 01: 2.7; 03: 3.03; 04: 2.58; 05: 3.4; 06: 2.6328; 07: 3.0533; 08: 2.4705 | 2.8365
| 1 | 5 | 01: 3; 03: 3.11; 04: 2.69; 05: 3.1; 06: 2.6629; 07: 3.0653; 08: 2.4092 | 86
| 1 | 6 | 01: 2.8; 03: 3.09; 04: 2.65; 05: 3.2; 06: 2.6747; 07: 3.0549; 08: 3.2659
| Mean |  | 01: 2.7167; 03: 3.0983; 04: 2.63; 05: 3.25; 06: 2.6323; 07: 3.0677; 08: 2.5949
| Median |  | 01: 2.75; 03: 3.1; 04: 2.625; 05: 3.2; 06: 2.644; 07: 3.0601; 08: 2.4905
| Std Dev. |  | 01: 0.19408; 03: 0.066458; 04: 0.037417; 05: 0.12247; 06: 0.044539; 07: 0.021358; 08: 0.3327
| Rel.Std.Dev. |  | 01: 7.144%; 03: 2.145%; 04: 1.423%; 05: 3.768%; 06: 1.692%; 07: 0.6962%; 08: 12.82%
| PDM3 |  | 01: -4.226%; 03: 9.23%; 04: -7.281%; 05: 14.58%; 06: -7.199%; 07: 8.148%; 08: -8.518%
| Z-Score (Absolute) |  | 01: 0; 03: 2.11; 04: 0.48; 05: 2.95; 06: 0.47; 07: 1.94; 08: 0.67
| Analytical results for Er in OREAS 144 (Certified Value 1.35 ppm) | [17 empty] | Certified
Er | Round | Replicate | 01: Lab; 03: Lab; 04: Lab; 05: Lab; 06: Lab; 07: Lab; 08: Lab | 1
| No | No | 01: 01; 03: 02; 04: 03; 05: 05; 06: 12; 07: 14; 08: 18 | ppm
|  |  | 01: 4A*MS; 03: 4A*MS; 04: 4A*MS; 05: 4A*OES/MS; 06: 4A*MS; 07: 4A*MS; 08: 4A*MS | 2
2
| 1 | 1 | 01: 1.2; 03: 1.66; 04: 1.11; 05: 1.5; 06: 1.1902; 07: 1.4515; 08: 1.2023 | 1
| 1 | 2 | 01: 1.4; 03: 1.65; 04: 1.1; 05: 1.6; 06: 1.1801; 07: 1.524; 08: 1.2337 | 0
| 1 | 3 | 01: 1.3; 03: 1.71; 04: 1.06; 05: 1.6; 06: 1.1485; 07: 1.4874; 08: 1.17 | 16
| 1 | 4 | 01: 1.3; 03: 1.64; 04: 1.16; 05: 1.7; 06: 1.1348; 07: 1.4803; 08: 1.1741 | 1.3541
| 1 | 5 | 01: 1.4; 03: 1.7; 04: 1.11; 05: 1.5; 06: 1.1701; 07: 1.4601; 08: 1.1788 | 87
| 1 | 6 | 01: 1.2; 03: 1.64; 04: 1.1; 05: 1.5; 06: 1.1894; 07: 1.4638; 08: 1.5965
| Mean |  | 01: 1.3; 03: 1.6667; 04: 1.1067; 05: 1.5667; 06: 1.1688; 07: 1.4779; 08: 1.2592
| Median |  | 01: 1.3; 03: 1.655; 04: 1.105; 05: 1.55; 06: 1.1751; 07: 1.472; 08: 1.1905
| Std Dev. |  | 01: 0.089443; 03: 0.030768; 04: 0.032042; 05: 0.08165; 06: 0.022703; 07: 0.026192; 08: 0.16693
| Rel.Std.Dev. |  | 01: 6.88%; 03: 1.846%; 04: 2.895%; 05: 5.212%; 06: 1.942%; 07: 1.772%; 08: 13.26%
| PDM3 |  | 01: -3.993%; 03: 23.09%; 04: -18.27%; 05: 15.7%; 06: -13.68%; 07: 9.143%; 08: -7.004%
| Z-Score (Absolute) |  | 01: 0; 03: 1.39; 04: 0.73; 05: 1.01; 06: 0.5; 07: 0.67; 08: 0.15
| Analytical results for Eu in OREAS 144 (Certified Value 1 ppm) | [17 empty] | Certified
Eu | Round | Replicate | 01: Lab; 03: Lab; 04: Lab; 05: Lab; 06: Lab; 07: Lab; 08: Lab | 1
| No | No | 01: 01; 03: 02; 04: 03; 05: 05; 06: 12; 07: 14; 08: 18 | ppm
|  |  | 01: 4A*MS; 03: 4A*MS; 04: 4A*MS; 05: 4A*OES/MS; 06: 4A*MS; 07: 4A*MS; 08: 4A*MS | 2
3
| 1 | 1 | 01: 1; 03: 1; 04: 0.94; 05: 0.96; 06: 1.0092; 07: 1.0442; 08: 1.0404 | 1
| 1 | 2 | 01: 0.9; 03: 0.98; 04: 0.92; 05: 1; 06: 1.0778; 07: 1.0696; 08: 0.9864 | 0
| 1 | 3 | 01: 1; 03: 0.97; 04: 0.93; 05: 1; 06: 1.0732; 07: 1.0851; 08: 0.9759 | 16
| 1 | 4 | 01: 1; 03: 0.95; 04: 0.89; 05: 1.01; 06: 1.011; 07: 1.1375; 08: 1.0076 | 1.0003
| 1 | 5 | 01: 1; 03: 0.99; 04: 0.89; 05: 0.93; 06: 1.0481; 07: 1.0824; 08: 0.9546 | 88
| 1 | 6 | 01: 0.9; 03: 0.99; 04: 0.93; 05: 0.99; 06: 1.0362; 07: 1.1086; 08: 1.2616
| Mean |  | 01: 0.96667; 03: 0.98; 04: 0.91667; 05: 0.98167; 06: 1.0426; 07: 1.0879; 08: 1.0377
| Median |  | 01: 1; 03: 0.985; 04: 0.925; 05: 0.995; 06: 1.0422; 07: 1.0837; 08: 0.997
| Std Dev. |  | 01: 0.05164; 03: 0.017889; 04: 0.021602; 05: 0.030605; 06: 0.029523; 07: 0.032165; 08: 0.11349
| Rel.Std.Dev. |  | 01: 5.342%; 03: 1.825%; 04: 2.357%; 05: 3.118%; 06: 2.832%; 07: 2.957%; 08: 10.94%
| PDM3 |  | 01: -3.362%; 03: -2.029%; 04: -8.361%; 05: -1.863%; 06: 4.227%; 07: 8.758%; 08: 3.744%
| Z-Score (Absolute) |  | 01: NA; 03: 0.64; 04: 2; 05: 0.6; 06: 0.71; 07: 1.69; 08: 0.6
Results from laboratory 1 were removed due to their 0.1 ppm reading resolution.
| Analytical results for Fe in OREAS 144 (Certified Value 6.67 wt.%) | [17 empty] | Certified
Fe | Round | Replicate | Lab | Lab | Lab | Lab | Lab | Lab | Lab | Lab | Lab | Lab | Lab | Lab | Lab | Lab | Lab | Lab | 1
| No | No | 01 | 03 | 04 | 05 | 06 | 07 | 08 | 09 | 10 | 11 | 12 | 13 | 14 | 16 | 17 | 18 | wt.%
|  |  | 4A*OES | 4A*MS | 4A*OES | 4A*OES/MS | 4A*OES/MS | 4A*OES/MS | 4A*OES/MS | 4A*OES/MS | 4A*OES/MS | 4A*OES | 4A*OES | 4A*OES/MS | 4A*MS | 4A*OES | 4A*MS | 4A*OES | 2
3
| 1 | 1 | 6.66 | 6.72 | 6.51 | 7 | 6.64 | 6.75 | 6.6 | 6.69 | 6.48 | 6.833 | 6.7323 | 7.46 | 6.7061 | 5.59 | 6.811 | 5.776 | 1
| 1 | 2 | 6.7 | 6.55 | 6.62 | 6.88 | 6.67 | 6.66 | 6.4 | 6.71 | 6.54 | 6.805 | 6.7288 | 7.23 | 6.7598 | 6.23 | 6.7685 | 5.6016 | 0
| 1 | 3 | 6.72 | 6.6 | 6.76 | 7.03 | 6.82 | 6.78 | 6.5 | 6.63 | 6.62 | 6.917 | 6.7671 | 7.51 | 6.7373 | 6.17 | 6.6553 | 5.8993 | 16
| 1 | 4 | 6.69 | 6.44 | 6.69 | 7.4 | 6.72 | 6.62 | 6.47 | 6.74 | 6.68 | 6.769 | 6.7576 | 7.42 | 6.7419 | 4.71 | 6.6064 | 6.0963 | 6.6731
| 1 | 5 | 6.65 | 6.49 | 6.63 | 6.68 | 6.62 | 6.75 | 6.45 | 6.61 | 6.42 | 6.586 | 6.7423 | 7.62 | 6.6435 | 6 | 6.7107 | 5.6421 | 89
| 1 | 6 | 6.77 | 6.55 | 6.6 | 6.92 | 6.59 | 6.82 | 6.74 | 6.79 | 6.68 | 6.812 | 6.7929 | 7.36 | 6.8321 | 6.31 | 6.71 | 5.9861
| Mean |  | 6.6983 | 6.5583 | 6.635 | 6.985 | 6.6767 | 6.73 | 6.5267 | 6.695 | 6.57 | 6.787 | 6.7535 | 7.4333 | 6.7368 | 5.835 | 6.7103 | 5.8336
| Median |  | 6.695 | 6.55 | 6.625 | 6.96 | 6.655 | 6.75 | 6.485 | 6.7 | 6.58 | 6.8085 | 6.7499 | 7.44 | 6.7396 | 6.085 | 6.7104 | 5.8377
| Std Dev. |  | 0.043551 | 0.096626 | 0.084558 | 0.2378 | 0.083106 | 0.075366 | 0.12388 | 0.067454 | 0.10789 | 0.11017 | 0.024248 | 0.13292 | 0.062102 | 0.60774 | 0.073957 | 0.19513
| Rel.Std.Dev. |  | 0.6502% | 1.473% | 1.274% | 3.404% | 1.245% | 1.12% | 1.898% | 1.008% | 1.642% | 1.623% | 0.359% | 1.788% | 0.9218% | 10.42% | 1.102% | 3.345%
| PDM3 |  | 0.3776% | -1.72% | -0.5715% | 4.673% | 0.05293% | 0.8522% | -2.195% | 0.3277% | -1.546% | 1.706% | 1.204% | 11.39% | 0.954% | -12.56% | 0.5572% | -12.58%
| Z-Score (Absolute) |  | 0.01 | 1.23 | 0.55 | 2.56 | 0.18 | 0.3 | 1.51 | 0.01 | 1.12 | 0.8 | 0.5 | 6.54 | 0.36 | 7.65 | 0.12 | 7.66
| Analytical results for Ga in OREAS 144 (Certified Value 18.3 ppm) | [17 empty] | Certified
Ga | Round | Replicate | Lab | Lab | Lab | Lab | Lab | Lab | Lab | Lab | Lab | Lab | Lab | Lab | Lab | Lab | Lab | Lab | 1
| No | No | 01 | 02 | 03 | 04 | 05 | 06 | 07 | 08 | 09 | 10 | 12 | 13 | 14 | 16 | 17 | 18 | ppm
|  |  | 4A*MS | 4A*MS | 4A*MS | 4A*MS | 4A*OES/MS | 4A*OES/MS | 4A*OES/MS | 4A*OES/MS | 4A*OES/MS | 4A*OES/MS | 4A*MS | 4A*OES/MS | 4A*MS | 4A*MS | 4A*MS | 4A*MS | 1
2
| 1 | 1 | 17.9 | 18.67 | 17.13 | 18 | 19.1 | 17.8 | 20 | 17.9 | 17.85 | 17.65 | 16.9103 | 19.9 | 18.2458 | 21.4 | 15 | 18.6752 | 1
| 1 | 2 | 18 | 18.71 | 16.3 | 18 | 19.8 | 18 | 18.35 | 17.4 | 18.6 | 17.4 | 17.0879 | 19 | 19.2729 | 21.9 | 15 | 17.9956 | 7
| 1 | 3 | 18.5 | 19.27 | 17.01 | 18 | 21.2 | 17 | 18.6 | 17.8 | 18.15 | 18.1 | 17.0961 | 20 | 18.4812 | 20.7 | 15 | 18.0185 | 16
| 1 | 4 | 18.1 | 18.96 | 16.8 | 18.1 | 20.9 | 18.65 | 19 | 17.95 | 18.45 | 17.7 | 17.0704 | 20.1 | 18.4978 | 20.8 | 15 | 18.3631 | 18.2909
| 1 | 5 | 18.3 | 18.66 | 17.08 | 18 | 19.8 | 16.7 | 18.1 | 17.8 | 18.55 | 17.05 | 16.9664 | 20.4 | 19.0815 | 19.5 | 15 | 18.4349 | 90
| 1 | 6 | 18 | 18.21 | 16.54 | 18 | 20.6 | 17.8 | 17.9 | 16.35 | 19 | 18.15 | 16.9542 | 20.4 | 18.3741 | 21.6 | 16 | 23.5185
| Mean |  | 18.1333 | 18.7467 | 16.81 | 18.0167 | 20.2333 | 17.6583 | 18.6583 | 17.5333 | 18.4333 | 17.675 | 17.0142 | 19.9667 | 18.6589 | 20.9833 | 15.1667 | 19.1676
| Median |  | 18.05 | 18.69 | 16.905 | 18 | 20.2 | 17.8 | 18.475 | 17.8 | 18.5 | 17.675 | 17.0184 | 20.05 | 18.4895 | 21.1 | 15 | 18.399
| Std Dev. |  | 0.22509 | 0.35274 | 0.33118 | 0.040825 | 0.79666 | 0.70599 | 0.76185 | 0.61128 | 0.39581 | 0.41803 | 0.079985 | 0.5164 | 0.41589 | 0.8612 | 0.40825 | 2.1471
| Rel.Std.Dev. |  | 1.241% | 1.882% | 1.97% | 0.2266% | 3.937% | 3.998% | 4.083% | 3.486% | 2.147% | 2.365% | 0.4701% | 2.586% | 2.229% | 4.104% | 2.692% | 11.2%
| PDM3 |  | -0.8613% | 2.492% | -8.096% | -1.499% | 10.62% | -3.458% | 2.009% | -4.142% | 0.7789% | -3.367% | -6.98% | 9.162% | 2.012% | 14.72% | -17.08% | 4.793%
| Z-Score (Absolute) |  | 0.27 | 0.28 | 1.44 | 0.37 | 1.6 | 0.69 | 0.2 | 0.8 | 0 | 0.67 | 1.26 | 1.36 | 0.2 | 2.27 | NA | 0.65
Results from laboratory 17 were removed due to their 1 ppm reading resolution.
| Analytical results for Gd in OREAS 144 (Certified Value 4.11 ppm) | [17 empty] | Certified
Gd | Round | Replicate | 01: Lab; 02: Lab; 03: Lab; 04: Lab; 05: Lab; 06: Lab; 07: Lab | 1
| No | No | 01: 01; 02: 02; 03: 03; 04: 05; 05: 12; 06: 14; 07: 18 | ppm
|  |  | 01: 4A*MS; 02: 4A*MS; 03: 4A*MS; 04: 4A*OES/MS; 05: 4A*MS; 06: 4A*MS; 07: 4A*MS | 2
2
| 1 | 1 | 01: 3.9; 02: 4.25; 03: 3.52; 04: 4.2; 05: 4.3095; 06: 4.3868; 07: 3.454 | 1
| 1 | 2 | 01: 4.3; 02: 4.17; 03: 3.53; 04: 4.3; 05: 4.747; 06: 4.5316; 07: 3.4192 | 0
| 1 | 3 | 01: 4.1; 02: 4.13; 03: 3.62; 04: 4.4; 05: 4.5948; 06: 4.663; 07: 3.4405 | 16
| 1 | 4 | 01: 4.2; 02: 4.16; 03: 3.63; 04: 4.4; 05: 4.7492; 06: 4.3793; 07: 3.5652 | 4.113
| 1 | 5 | 01: 4.4; 02: 4.2; 03: 3.47; 04: 4.2; 05: 4.4756; 06: 4.5816; 07: 3.3786 | 91
| 1 | 6 | 01: 4; 02: 4.33; 03: 3.55; 04: 4.3; 05: 4.5731; 06: 4.4443; 07: 3.7944
| Mean |  | 01: 4.15; 02: 4.2067; 03: 3.5533; 04: 4.3; 05: 4.5749; 06: 4.4978; 07: 3.5086
| Median |  | 01: 4.15; 02: 4.185; 03: 3.54; 04: 4.3; 05: 4.5839; 06: 4.4879; 07: 3.4472
| Std Dev. |  | 01: 0.18708; 02: 0.072847; 03: 0.061536; 04: 0.089443; 05: 0.16773; 06: 0.11373; 07: 0.15323
| Rel.Std.Dev. |  | 01: 4.508%; 02: 1.732%; 03: 1.732%; 04: 2.08%; 05: 3.666%; 06: 2.529%; 07: 4.367%
| PDM3 |  | 01: 0.8986%; 02: 2.276%; 03: -13.61%; 04: 4.546%; 05: 11.23%; 06: 9.354%; 07: -14.69%
| Z-Score (Absolute) |  | 01: 0.13; 02: 0; 03: 1.51; 04: 0.22; 05: 0.85; 06: 0.67; 07: 1.62
| Analytical results for Ge in OREAS 144 (Indicative Value 0.14 ppm) | [17 empty] | Indicative
Ge | Round | Replicate | Lab | Lab | Lab | Lab | Lab | Lab | Lab | Lab | Lab | Lab | [6 empty] | 1
| No | No | 03 | 04 | 05 | 06 | 07 | 08 | 09 | 10 | 14 | 16 | [6 empty] | ppm
|  |  | 4A*MS | 4A*MS | 4A*OES/MS | 4A*OES/MS | 4A*OES/MS | 4A*OES/MS | 4A*OES/MS | 4A*OES/MS | 4A*MS | 4A*MS | [6 empty] | 2
2
| 1 | 1 | 0.19 | 1.6 | 0.2 | 0.1 | 0.14 | 0.18 | 0.24 | 0.07 | < 0.2 | 1.38 | [6 empty] | 1
| 1 | 2 | 0.19 | 1.6 | 0.2 | 0.08 | 0.13 | 0.12 | 0.22 | 0.08 | < 0.2 | 1.16 | [6 empty] | 8
| 1 | 3 | 0.19 | 1.7 | 0.1 | 0.08 | 0.12 | 0.08 | 0.22 | 0.07 | < 0.2 | 1.28 | [6 empty] | 16
| 1 | 4 | 0.2 | 1.7 | 0.1 | 0.1 | 0.13 | 0.11 | 0.24 | 0.08 | < 0.2 | 1.43 | [6 empty] | 0.13952
| 1 | 5 | 0.21 | 1.5 | 0.1 | 0.09 | 0.12 | 0.1 | 0.22 | 0.09 | < 0.2 | 1.17 | [6 empty] | 28
| 1 | 6 | 0.2 | 1.6 | 0.1 | 0.13 | 0.12 | 0.12 | 0.22 | 0.08 | < 0.2 | 1.5
| Mean |  | 0.19667 | 1.6167 | 0.13333 | 0.096667 | 0.12667 | 0.11833 | 0.22667 | 0.078333 |  | 1.32
| Median |  | 0.195 | 1.6 | 0.1 | 0.095 | 0.125 | 0.115 | 0.22 | 0.08 |  | 1.33
| Std Dev. |  | 0.008165 | 0.075277 | 0.05164 | 0.018619 | 0.008165 | 0.033714 | 0.010328 | 0.0075277 |  | 0.13986
| Rel.Std.Dev. |  | 4.152% | 4.656% | 38.73% | 19.26% | 6.446% | 28.49% | 4.556% | 9.61% |  | 10.6%
| PDM3 |  | 40.96% | 1059% | -4.437% | -30.72% | -9.215% | -15.19% | 62.46% | -43.86% |  | 846.1%
| Z-Score (Absolute) |  | 1.06 | 23.59 | 0.05 | 0.53 | 0.05 | 0.19 | 1.53 | 0.82 | 0.48 | 18.88
| Analytical results for Hf in OREAS 144 (Certified Value 2.44 ppm) | [17 empty] | Certified
Hf | Round | Replicate | Lab | Lab | Lab | Lab | Lab | Lab | Lab | Lab | Lab | Lab | Lab | Lab | Lab |  |  |  | 1
| No | No | 01 | 02 | 03 | 04 | 05 | 06 | 07 | 08 | 09 | 10 | 13 | 14 | 16 |  |  |  | ppm
|  |  | 4A*MS | 4A*MS | 4A*MS | 4A*MS | 4A*OES/MS | 4A*OES/MS | 4A*OES/MS | 4A*OES/MS | 4A*OES/MS | 4A*OES/MS | 4A*OES/MS | 4A*MS | 4A*MS |  |  |  | 2
3
| 1 | 1 | 1.9 | 3.29 | 3.12 | 2.4 | 2.5 | 2.4 | 2.5 | 2.4 | 2.5 | 2.3 | 2.51 | 2.8899 | 2.4 |  |  |  | 1
| 1 | 2 | 1.8 | 3.17 | 3.04 | 2.3 | 2.6 | 2.4 | 2.5 | 2.3 | 2.6 | 2.4 | 2.43 | 2.9191 | 2.3 |  |  |  | 17
| 1 | 3 | 2.3 | 3.13 | 3.01 | 2.4 | 2.6 | 2.3 | 2.4 | 2.3 | 2.6 | 2.4 | 2.66 | 2.9417 | 2.2 |  |  |  | 16
| 1 | 4 | 2 | 3.29 | 3.19 | 2.3 | 2.8 | 2.5 | 2.5 | 2.4 | 2.7 | 2.4 | 2.55 | 2.8619 | 2.6 |  |  |  | 2.4396
| 1 | 5 | 2.1 | 3.17 | 3.06 | 2.4 | 2.5 | 2.3 | 2.4 | 2.3 | 2.5 | 2.4 | 2.59 | 2.8826 | 2.3 |  |  |  | 92
| 1 | 6 | 1.9 | 3.14 | 3.08 | 2.3 | 2.6 | 2.4 | 2.6 | 2.2 | 2.5 | 2.4 | 2.5 | 2.8813 | 2.1
| Mean |  | 2 | 3.1983 | 3.0833 | 2.35 | 2.6 | 2.3833 | 2.4833 | 2.3167 | 2.5667 | 2.3833 | 2.54 | 2.8961 | 2.3167
| Median |  | 1.95 | 3.17 | 3.07 | 2.35 | 2.6 | 2.4 | 2.5 | 2.3 | 2.55 | 2.4 | 2.53 | 2.8863 | 2.3
| Std Dev. |  | 0.17889 | 0.072778 | 0.064083 | 0.054772 | 0.10954 | 0.075277 | 0.075277 | 0.075277 | 0.08165 | 0.040825 | 0.079498 | 0.029039 | 0.17224
| Rel.Std.Dev. |  | 8.944% | 2.276% | 2.078% | 2.331% | 4.213% | 3.158% | 3.031% | 3.249% | 3.181% | 1.713% | 3.13% | 1.003% | 7.435%
| PDM3 |  | -18.02% | 31.1% | 26.38% | -3.674% | 6.573% | -2.308% | 1.791% | -5.041% | 5.207% | -2.308% | 4.114% | 18.71% | -5.041%
| Z-Score (Absolute) |  | 2.44 | 3.62 | 3.03 | 0.67 | 0.59 | 0.51 | 0 | 0.84 | 0.42 | 0.51 | 0.29 | 2.09 | 0.84
| Analytical results for Hg in OREAS 144 (Indicative Value 0.1 ppm) | [17 empty] | Indicative
Hg | Round | Replicate | 01: Lab; 02: Lab |  |  |  | 1
| No | No | 01: 14; 02: 17 |  |  |  | ppm
|  |  | 01: 4A*MS; 02: 4A*MS |  |  |  | 2
2
| 1 | 1 | 01: < 1; 02: 0.03 |  |  |  | 1
| 1 | 2 | 01: < 1; 02: < 0.01 |  |  |  | 18
| 1 | 3 | 01: < 1; 02: < 0.01 |  |  |  | 16
| 1 | 4 | 01: < 1; 02: 0.11 |  |  |  | 0.10333
| 1 | 5 | 01: < 1; 02: 0.11 |  |  |  | 26
| 1 | 6 | 01: < 1; 02: 0.36
| Mean |  | 02: 0.1525
| Median |  | 02: 0.11
| Std Dev. |  | 02: 0.14338
| Rel.Std.Dev. |  | 02: 94.02%
| PDM3 |  | 02: 47.58%
| Z-Score (Absolute) |  | 01: 0.67; 02: 0.67
| Analytical results for Ho in OREAS 144 (Certified Value 0.5 ppm) | [17 empty] | Certified
Ho | Round | Replicate | 01: Lab; 02: Lab; 03: Lab; 04: Lab; 05: Lab; 06: Lab; 07: Lab |  |  |  | 1
| No | No | 01: 01; 02: 02; 03: 03; 04: 05; 05: 12; 06: 14; 07: 18 |  |  |  | ppm
|  |  | 01: 4A*MS; 02: 4A*MS; 03: 4A*MS; 04: 4A*OES/MS; 05: 4A*MS; 06: 4A*MS; 07: 4A*MS |  |  |  | 2
2
| 1 | 1 | 01: 0.4; 02: 0.59; 03: 0.43; 04: 0.5; 05: 0.43305; 06: 0.53819; 07: 0.4346 |  |  |  | 1
| 1 | 2 | 01: 0.5; 02: 0.55; 03: 0.43; 04: 0.6; 05: 0.46821; 06: 0.55413; 07: 0.4404 |  |  |  | 0
| 1 | 3 | 01: 0.5; 02: 0.59; 03: 0.47; 04: 0.6; 05: 0.43498; 06: 0.53219; 07: 0.4235 |  |  |  | 16
| 1 | 4 | 01: 0.5; 02: 0.56; 03: 0.42; 04: 0.6; 05: 0.46052; 06: 0.53237; 07: 0.4219 |  |  |  | 0.50139
| 1 | 5 | 01: 0.5; 02: 0.55; 03: 0.45; 04: 0.6; 05: 0.45241; 06: 0.54581; 07: 0.4258 |  |  |  | 93
| 1 | 6 | 01: 0.6; 02: 0.56; 03: 0.44; 04: 0.6; 05: 0.4592; 06: 0.53182; 07: 0.5719
| Mean |  | 01: 0.5; 02: 0.56667; 03: 0.44; 04: 0.58333; 05: 0.45139; 06: 0.53909; 07: 0.45302
| Median |  | 01: 0.5; 02: 0.56; 03: 0.435; 04: 0.6; 05: 0.45581; 06: 0.53528; 07: 0.4302
| Std Dev. |  | 01: 0.063246; 02: 0.018619; 03: 0.017889; 04: 0.040825; 05: 0.01438; 06: 0.0091398; 07: 0.058672
| Rel.Std.Dev. |  | 01: 12.65%; 02: 3.286%; 03: 4.066%; 04: 6.999%; 05: 3.186%; 06: 1.695%; 07: 12.95%
| PDM3 |  | 01: -0.277%; 02: 13.02%; 03: -12.24%; 04: 16.34%; 05: -9.971%; 06: 7.519%; 07: -9.648%
| Z-Score (Absolute) |  | 01: 0; 02: 0.92; 03: 0.83; 04: 1.16; 05: 0.67; 06: 0.54; 07: 0.65
| Analytical results for In in OREAS 144 (Certified Value 2 ppm) | [17 empty] | Certified
In | Round | Replicate | Lab | Lab | Lab | Lab | Lab | Lab | Lab | Lab | Lab | Lab | Lab | Lab | Lab |  |  |  | 1
| No | No | 01 | 03 | 04 | 05 | 06 | 07 | 08 | 09 | 10 | 12 | 13 | 14 | 16 |  |  |  | ppm
|  |  | 4A*MS | 4A*MS | 4A*MS | 4A*OES/MS | 4A*OES/MS | 4A*OES/MS | 4A*OES/MS | 4A*OES/MS | 4A*OES/MS | 4A*MS | 4A*OES/MS | 4A*MS | 4A*MS |  |  |  | 2
2
| 1 | 1 | 2.5 | 1.98 | 2.59 | 2 | 1.81 | 2.16 | 1.845 | 2.12 | 1.99 | 1.5703 | 1.16 | 2.6768 | 2.07 |  |  |  | 1
| 1 | 2 | 6.83 | 1.99 | 2.23 | 2.1 | 1.96 | 1.965 | 2.4 | 0.359 | 1.915 | 1.601 | 1.27 | 2.426 | 4.57 |  |  |  | 2
| 1 | 3 | 1.42 | 2.01 | 2.16 | 2 | 1.78 | 1.965 | 2.01 | 1.89 | 1.745 | 1.5579 | 1.97 | 2.533 | 2.09 |  |  |  | 16
| 1 | 4 | 3.89 | 2.03 | 2.14 | 2.1 | 1.91 | 1.99 | 1.925 | < 0.005 | 1.49 | 1.5901 | 1.66 | 2.4442 | 4.86 |  |  |  | 2.0001
| 1 | 5 | 0.81 | 1.94 | 2.23 | 1.8 | 1.735 | 1.895 | 2.04 | 1.715 | 1.87 | 1.5709 | 1.27 | 2.5366 | 2.17 |  |  |  | 94
| 1 | 6 | 2.44 | 1.99 | 2.13 | 2 | 1.86 | 1.885 | 1.87 | 2.22 | 2.07 | 1.5067 | 1.3 | 2.5671 | 2.02
| Mean |  | 2.9817 | 1.99 | 2.2467 | 2 | 1.8425 | 1.9767 | 2.015 | 1.6608 | 1.8467 | 1.5661 | 1.4383 | 2.5306 | 2.9633
| Median |  | 2.47 | 1.99 | 2.195 | 2 | 1.835 | 1.965 | 1.9675 | 1.89 | 1.8925 | 1.5706 | 1.285 | 2.5348 | 2.13
| Std Dev. |  | 2.1594 | 0.030332 | 0.17374 | 0.10954 | 0.08389 | 0.09913 | 0.20342 | 0.75394 | 0.20649 | 0.032957 | 0.31147 | 0.090717 | 1.3608
| Rel.Std.Dev. |  | 72.42% | 1.524% | 7.733% | 5.477% | 4.553% | 5.015% | 10.1% | 45.4% | 11.18% | 2.104% | 21.66% | 3.585% | 45.92%
| PDM3 |  | 49.08% | -0.5025% | 12.33% | -0.002547% | -7.877% | -1.169% | 0.7474% | -16.96% | -7.669% | -21.69% | -28.09% | 26.53% | 48.16%
| Z-Score (Absolute) |  | 2.61 | 0 | 0.67 | 0.03 | 0.39 | 0.04 | 0.07 | 1.59 | 0.38 | 1.11 | 1.45 | 1.42 | 2.56
| Analytical results for K in OREAS 144 (Certified Value 1.94 wt.%) | [17 empty] | Certified
K | Round | Replicate | Lab | Lab | Lab | Lab | Lab | Lab | Lab | Lab | Lab | Lab | Lab | Lab | Lab | Lab | Lab |  | 1
| No | No | 01 | 03 | 04 | 05 | 06 | 07 | 08 | 09 | 10 | 11 | 12 | 13 | 14 | 16 | 18 |  | wt.%
|  |  | 4A*OES | 4A*MS | 4A*OES | 4A*OES/MS | 4A*OES/MS | 4A*OES/MS | 4A*OES/MS | 4A*OES/MS | 4A*OES/MS | 4A*OES | 4A*OES | 4A*OES/MS | 4A*MS | 4A*MS | 4A*OES |  | 2
3
| 1 | 1 | 1.9 | 2.01 | 1.9 | 1.91 | 1.93 | 1.95 | 1.91 | 1.92 | 1.92 | 2.01 | 2.0199 | 2.05 | 1.9409 | 2.24 | 1.6678 |  | 1
| 1 | 2 | 1.9 | 1.95 | 1.91 | 1.79 | 1.94 | 1.92 | 1.87 | 1.92 | 1.93 | 2.013 | 2.035 | 1.98 | 1.9589 | 2.14 | 1.621 |  | 0
| 1 | 3 | 1.9 | 1.96 | 1.95 | 1.81 | 1.96 | 1.96 | 1.9 | 1.9 | 1.93 | 2.051 | 2.0366 | 2.05 | 1.9588 | 2.25 | 1.6904 |  | 16
| 1 | 4 | 1.91 | 1.91 | 1.93 | 1.91 | 1.93 | 1.91 | 1.9 | 1.94 | 1.98 | 1.998 | 2.0248 | 2.04 | 1.9436 | 2.05 | 1.7915 |  | 1.944
| 1 | 5 | 1.9 | 1.93 | 1.91 | 1.86 | 1.91 | 1.94 | 1.89 | 1.9 | 1.89 | 1.957 | 2.0979 | 2.09 | 1.9686 | 2.19 | 1.5657 |  | 95
| 1 | 6 | 1.92 | 1.95 | 1.9 | 1.78 | 1.9 | 1.96 | 2.06 | 1.94 | 1.96 | 2.017 | 2.0415 | 2.03 | 1.9844 | 2.22 | 1.7235
| Mean |  | 1.905 | 1.9517 | 1.9167 | 1.8433 | 1.9283 | 1.94 | 1.9217 | 1.92 | 1.935 | 2.0077 | 2.0426 | 2.04 | 1.9592 | 2.1817 | 1.6766
| Median |  | 1.9 | 1.95 | 1.91 | 1.835 | 1.93 | 1.945 | 1.9 | 1.92 | 1.93 | 2.0115 | 2.0358 | 2.045 | 1.9589 | 2.205 | 1.6791
| Std Dev. |  | 0.0083666 | 0.033714 | 0.019664 | 0.058538 | 0.02137 | 0.020976 | 0.069113 | 0.017889 | 0.031464 | 0.030526 | 0.028223 | 0.035777 | 0.016131 | 0.075741 | 0.078842
| Rel.Std.Dev. |  | 0.4392% | 1.727% | 1.026% | 3.176% | 1.108% | 1.081% | 3.597% | 0.9317% | 1.626% | 1.52% | 1.382% | 1.754% | 0.8234% | 3.472% | 4.702%
| PDM3 |  | -2.008% | 0.3927% | -1.408% | -5.18% | -0.8076% | -0.2075% | -1.151% | -1.236% | -0.4647% | 3.273% | 5.07% | 4.936% | 0.7813% | 12.22% | -13.75%
| Z-Score (Absolute) |  | 0.84 | 0.46 | 0.51 | 2.55 | 0.19 | 0.14 | 0.37 | 0.42 | 0 | 2.02 | 3 | 2.92 | 0.67 | 6.87 | 7.19
| Analytical results for La in OREAS 144 (Certified Value 29.1 ppm) | [17 empty] | Certified
La | Round | Replicate | Lab | Lab | Lab | Lab | Lab | Lab | Lab | Lab | Lab | Lab | Lab | Lab | Lab | Lab | Lab |  | 1
| No | No | 01 | 02 | 03 | 05 | 06 | 07 | 08 | 09 | 10 | 11 | 12 | 13 | 14 | 16 | 18 |  | ppm
|  |  | 4A*MS | 4A*MS | 4A*MS | 4A*OES/MS | 4A*OES/MS | 4A*OES/MS | 4A*OES/MS | 4A*OES/MS | 4A*OES/MS | 4A*OES | 4A*MS | 4A*OES/MS | 4A*MS | 4A*OES | 4A*MS |  | 1
2
| 1 | 1 | 25.7 | 26.23 | 26.92 | 30.3 | 28.9 | 29.3 | 30.5 | 29.7 | 29.9 | 28.667 | 28.5336 | 39.5 | 30.4619 | 20 | 30.6504 |  | 1
| 1 | 2 | 27.5 | 26.24 | 26.33 | 30.6 | 30.5 | 27.6 | 30.5 | 30.2 | 29.8 | 28.623 | 28.5944 | 37.4 | 31.1286 | 30 | 29.3161 |  | 3
| 1 | 3 | 28.5 | 25.59 | 26.92 | 32 | 28.2 | 28.4 | 27.5 | 30.9 | 31 | 30.028 | 28.7519 | 39.2 | 30.9989 | 30 | 32.0532 |  | 16
| 1 | 4 | 29.2 | 26.06 | 25.97 | 31.7 | 30.8 | 29.9 | 30.9 | 31 | 30.4 | 28.169 | 28.9418 | 39.1 | 30.98 | 20 | 29.7982 |  | 29.1285
| 1 | 5 | 29 | 25.18 | 26.14 | 29.4 | 27.9 | 27.4 | 30.5 | 29.8 | 29.5 | 27.025 | 28.3399 | 41.1 | 31.036 | 20 | 29.6193 |  | 96
| 1 | 6 | 28.3 | 25.99 | 26.74 | 31.4 | 29.6 | 27.3 | 28.6 | 31.5 | 31.1 | 28.65 | 27.9904 | 38.9 | 31.1384 | 30 | 37.9353
| Mean |  | 28.0333 | 25.8817 | 26.5033 | 30.9 | 29.3167 | 28.3167 | 29.75 | 30.5167 | 30.2833 | 28.527 | 28.5253 | 39.2 | 30.9573 | 25 | 31.5621
| Median |  | 28.4 | 26.025 | 26.535 | 31 | 29.25 | 28 | 30.5 | 30.55 | 30.15 | 28.6365 | 28.564 | 39.15 | 31.0175 | 25 | 30.2243
| Std Dev. |  | 1.2894 | 0.4173 | 0.41225 | 0.9798 | 1.1923 | 1.0834 | 1.3708 | 0.72503 | 0.66156 | 0.96759 | 0.33172 | 1.1866 | 0.25139 | 5.4772 | 3.2748
| Rel.Std.Dev. |  | 4.6% | 1.612% | 1.555% | 3.171% | 4.067% | 3.826% | 4.608% | 2.376% | 2.185% | 3.392% | 1.163% | 3.027% | 0.8121% | 21.91% | 10.38%
| PDM3 |  | -3.76% | -11.15% | -9.012% | 6.082% | 0.6461% | -2.787% | 2.134% | 4.766% | 3.965% | -2.065% | -2.071% | 34.58% | 6.278% | -14.17% | 8.355%
| Z-Score (Absolute) |  | 0.67 | 1.8 | 1.48 | 0.83 | 0 | 0.53 | 0.23 | 0.63 | 0.51 | 0.41 | 0.42 | 5.19 | 0.86 | 2.27 | 1.18
| Analytical results for Li in OREAS 144 (Certified Value 71 ppm) | [17 empty] | Certified
Li | Round | Replicate | Lab | Lab | Lab | Lab | Lab | Lab | Lab | Lab | Lab | Lab | Lab | Lab | Lab | Lab | Lab |  | 1
| No | No | 01 | 03 | 04 | 05 | 06 | 07 | 08 | 09 | 10 | 11 | 12 | 13 | 14 | 16 | 18 |  | ppm
|  |  | 4A*MS | 4A*MS | 4A*MS | 4A*OES/MS | 4A*OES/MS | 4A*OES/MS | 4A*OES/MS | 4A*OES/MS | 4A*OES/MS | 4A*OES | 4A*MS | 4A*OES/MS | 4A*MS | 4A*MS | 4A*OES |  | 0
1
| 1 | 1 | 71 | 62.69 | 67.7 | 73 | 72.4 | 74 | 74.5 | 74 | 71.4 | 76.706 | 69.7913 | 62 | 69.09 | 49.7 | 50.235 |  | 1
| 1 | 2 | 71 | 59.91 | 67.7 | 74 | 73.3 | 72.7 | 71.3 | 74.2 | 72 | 77.236 | 69.5842 | 56 | 70.303 | 47.6 | 48.68 |  | 0
| 1 | 3 | 71 | 64.29 | 67.5 | 73 | 74.1 | 74.2 | 73.3 | 72.7 | 72.7 | 80.074 | 70.1932 | 65 | 69.3915 | 50.8 | 50.43 |  | 16
| 1 | 4 | 71 | 60.42 | 67.3 | 73 | 72.9 | 72.2 | 71.9 | 74.6 | 73.2 | 76.369 | 69.6891 | 63 | 70.0125 | 50.9 | 52.39 |  | 70.673
| 1 | 5 | 70 | 60.6 | 66 | 72 | 72.5 | 73.5 | 72.4 | 73 | 70.5 | 75.07 | 70.1768 | 66 | 69.2022 | 49.2 | 48.995 |  | 97
| 1 | 6 | 71 | 63.05 | 66.7 | 73 | 71.9 | 74.5 | 74.3 | 74.7 | 73.5 | 77.878 | 69.8798 | 62 | 70.991 | 47 | 53.22
| Mean |  | 70.8333 | 61.8267 | 67.15 | 73 | 72.85 | 73.5167 | 72.95 | 73.8667 | 72.2167 | 77.2222 | 69.8857 | 62.3333 | 69.8317 | 49.2 | 50.6583
| Median |  | 71 | 61.645 | 67.4 | 73 | 72.7 | 73.75 | 72.85 | 74.1 | 72.35 | 76.971 | 69.8355 | 62.5 | 69.702 | 49.45 | 50.3325
| Std Dev. |  | 0.40825 | 1.7588 | 0.67454 | 0.63246 | 0.77395 | 0.90203 | 1.3019 | 0.83347 | 1.1409 | 1.6846 | 0.2521 | 3.5024 | 0.74012 | 1.6186 | 1.8151
| Rel.Std.Dev. |  | 0.5764% | 2.845% | 1.005% | 0.8664% | 1.062% | 1.227% | 1.785% | 1.128% | 1.58% | 2.181% | 0.3607% | 5.619% | 1.06% | 3.29% | 3.583%
| PDM3 |  | 0.2268% | -12.52% | -4.985% | 3.293% | 3.08% | 4.024% | 3.222% | 4.519% | 2.184% | 9.267% | -1.114% | -11.8% | -1.191% | -30.38% | -28.32%
| Z-Score (Absolute) |  | 0 | 2.26 | 0.93 | 0.54 | 0.51 | 0.67 | 0.53 | 0.76 | 0.35 | 1.61 | 0.24 | 2.14 | 0.25 | 5.44 | 5.07
| Analytical results for Lu in OREAS 144 (Certified Value 0.18 ppm) | [17 empty] | Certified
Lu | Round | Replicate | 01: Lab; 03: Lab; 04: Lab; 05: Lab; 06: Lab; 07: Lab; 08: Lab |  | 1
| No | No | 01: 01; 03: 02; 04: 03; 05: 05; 06: 13; 07: 14; 08: 18 |  | ppm
|  |  | 01: 4A*MS; 03: 4A*MS; 04: 4A*MS; 05: 4A*OES/MS; 06: 4A*OES/MS; 07: 4A*MS; 08: 4A*MS |  | 2
3
| 1 | 1 | 01: 0.15; 03: < 0.5; 04: 0.17; 05: 0.2; 06: 0.19; 07: 0.20272; 08: 0.1781 |  | 1
| 1 | 2 | 01: 0.17; 03: < 0.5; 04: 0.16; 05: 0.2; 06: 0.19; 07: 0.18883; 08: 0.1775 |  | 13
| 1 | 3 | 01: 0.17; 03: < 0.5; 04: 0.17; 05: 0.2; 06: 0.2; 07: 0.2112; 08: 0.1682 |  | 16
| 1 | 4 | 01: 0.17; 03: < 0.5; 04: 0.16; 05: 0.3; 06: 0.2; 07: 0.20474; 08: 0.169 |  | 0.18123
| 1 | 5 | 01: 0.19; 03: < 0.5; 04: 0.16; 05: 0.2; 06: 0.2; 07: 0.20425; 08: 0.1716 |  | 98
| 1 | 6 | 01: 0.17; 03: < 0.5; 04: 0.17; 05: 0.3; 06: 0.2; 07: 0.19787; 08: 0.2273
| Mean |  | 01: 0.17; 04: 0.165; 05: 0.23333; 06: 0.19667; 07: 0.2016; 08: 0.18195
| Median |  | 01: 0.17; 04: 0.165; 05: 0.2; 06: 0.2; 07: 0.20348; 08: 0.17455
| Std Dev. |  | 01: 0.012649; 04: 0.0054772; 05: 0.05164; 06: 0.005164; 07: 0.0075806; 08: 0.022606
| Rel.Std.Dev. |  | 01: 7.441%; 04: 3.32%; 05: 22.13%; 06: 2.626%; 07: 3.76%; 08: 12.42%
| PDM3 |  | 01: -6.196%; 04: -8.955%; 05: 28.75%; 06: 8.518%; 07: 11.24%; 08: 0.3974%
| Z-Score (Absolute) |  | 01: 0.82; 03: 2.59; 04: 1.04; 05: NA; 06: 0.31; 07: 0.52; 08: 0.31
Results from laboratory 5 were removed due to their 0.1 ppm reading resolution.
| Analytical results for Mg in OREAS 144 (Certified Value 1.16 wt.%) | [17 empty] | Certified
Mg | Round | Replicate | Lab | Lab | Lab | Lab | Lab | Lab | Lab | Lab | Lab | Lab | Lab | Lab | Lab | Lab | Lab | Lab | 1
| No | No | 01 | 03 | 04 | 05 | 06 | 07 | 08 | 09 | 10 | 11 | 12 | 13 | 14 | 16 | 17 | 18 | wt.%
|  |  | 4A*OES | 4A*MS | 4A*OES | 4A*OES/MS | 4A*OES/MS | 4A*OES/MS | 4A*OES/MS | 4A*OES/MS | 4A*OES/MS | 4A*OES | 4A*OES | 4A*OES/MS | 4A*MS | 4A*OES | 4A*MS | 4A*OES | 2
3
| 1 | 1 | 1.11 | 1.21 | 1.17 | 1.22 | 1.15 | 1.18 | 1.14 | 1.18 | 1.18 | 1.151 | 1.1436 | 1.16 | 1.1742 | 1.05 | 1.1074 | 1.1223 | 1
| 1 | 2 | 1.13 | 1.18 | 1.17 | 1.21 | 1.16 | 1.16 | 1.13 | 1.18 | 1.19 | 1.128 | 1.1614 | 1.12 | 1.2213 | 1.16 | 1.1068 | 1.0658 | 0
| 1 | 3 | 1.13 | 1.15 | 1.18 | 1.21 | 1.18 | 1.18 | 1.14 | 1.17 | 1.2 | 1.152 | 1.1582 | 1.16 | 1.1856 | 1.15 | 1.088 | 1.1111 | 16
| 1 | 4 | 1.13 | 1.14 | 1.19 | 1.3 | 1.16 | 1.15 | 1.14 | 1.19 | 1.21 | 1.145 | 1.1428 | 1.14 | 1.1793 | 0.87 | 1.082 | 1.1503 | 1.1561
| 1 | 5 | 1.13 | 1.12 | 1.2 | 1.22 | 1.15 | 1.18 | 1.14 | 1.17 | 1.16 | 1.118 | 1.1459 | 1.17 | 1.1767 | 1.11 | 1.1002 | 1.0829 | 99
| 1 | 6 | 1.13 | 1.16 | 1.16 | 1.2 | 1.15 | 1.19 | 1.18 | 1.2 | 1.21 | 1.127 | 1.1601 | 1.14 | 1.2042 | 1.19 | 1.0898 | 1.1575
| Mean |  | 1.1267 | 1.16 | 1.1783 | 1.2267 | 1.1583 | 1.1733 | 1.145 | 1.1817 | 1.1917 | 1.1368 | 1.152 | 1.1483 | 1.1902 | 1.0883 | 1.0957 | 1.115
| Median |  | 1.13 | 1.155 | 1.175 | 1.215 | 1.155 | 1.18 | 1.14 | 1.18 | 1.195 | 1.1365 | 1.152 | 1.15 | 1.1825 | 1.13 | 1.095 | 1.1167
| Std Dev. |  | 0.008165 | 0.031623 | 0.01472 | 0.036697 | 0.01169 | 0.015055 | 0.017607 | 0.01169 | 0.019408 | 0.014331 | 0.0087652 | 0.018348 | 0.018679 | 0.11737 | 0.010603 | 0.036267
| Rel.Std.Dev. |  | 0.7247% | 2.726% | 1.249% | 2.992% | 1.009% | 1.283% | 1.538% | 0.9893% | 1.629% | 1.261% | 0.7609% | 1.598% | 1.569% | 10.78% | 0.9677% | 3.253%
| PDM3 |  | -2.543% | 0.3401% | 1.926% | 6.107% | 0.196% | 1.493% | -0.9574% | 2.214% | 3.079% | -1.664% | -0.3525% | -0.669% | 2.956% | -5.859% | -5.222% | -3.553%
| Z-Score (Absolute) |  | 0.77 | 0.13 | 0.63 | 1.94 | 0.09 | 0.49 | 0.28 | 0.72 | 0.99 | 0.5 | 0.09 | 0.19 | 0.95 | 1.81 | 1.61 | 1.09
| Analytical results for Mn in OREAS 144 (Certified Value 0.05 wt.%) | [17 empty] | Certified
Mn | Round | Replicate | Lab | Lab | Lab | Lab | Lab | Lab | Lab | Lab | Lab | Lab | Lab | Lab | Lab | Lab | Lab | Lab | 1
| No | No | 01 | 03 | 04 | 05 | 06 | 07 | 08 | 09 | 10 | 11 | 12 | 13 | 14 | 16 | 17 | 18 | wt.%
|  |  | 4A*OES | 4A*MS | 4A*OES | 4A*OES/MS | 4A*OES/MS | 4A*OES/MS | 4A*OES/MS | 4A*OES/MS | 4A*OES/MS | 4A*OES | 4A*OES | 4A*OES/MS | 4A*MS | 4A*OES | 4A*MS | 4A*OES | 3
3
| 1 | 1 | 0.0515 | 0.048811 | 0.0498 | 0.053 | 0.0498 | 0.0509 | 0.0515 | 0.0517 | 0.0488 | 0.050236 | 0.04658 | 0.0524 | 0.050762 | 0.0505 | 0.0471 | 0.046251 | 1
| 1 | 2 | 0.0515 | 0.049853 | 0.0497 | 0.052 | 0.0501 | 0.0504 | 0.0492 | 0.0515 | 0.0492 | 0.049897 | 0.046636 | 0.0511 | 0.052479 | 0.0564 | 0.0474 | 0.044469 | 0
| 1 | 3 | 0.0514 | 0.049886 | 0.051 | 0.0535 | 0.0508 | 0.0509 | 0.0516 | 0.051 | 0.0498 | 0.05034 | 0.046957 | 0.0527 | 0.049916 | 0.0558 | 0.0466 | 0.046002 | 16
| 1 | 4 | 0.0516 | 0.049453 | 0.0503 | 0.0552 | 0.0499 | 0.0504 | 0.0497 | 0.0517 | 0.0504 | 0.049355 | 0.046417 | 0.0522 | 0.050539 | 0.0428 | 0.0462 | 0.048562 | 0.049897
| 1 | 5 | 0.0516 | 0.048906 | 0.0503 | 0.0524 | 0.0489 | 0.0508 | 0.0489 | 0.0511 | 0.0481 | 0.048549 | 0.046483 | 0.0537 | 0.050379 | 0.0546 | 0.0462 | 0.044533 | 100
| 1 | 6 | 0.0521 | 0.048609 | 0.0493 | 0.0521 | 0.0488 | 0.0511 | 0.0517 | 0.0522 | 0.0501 | 0.05031 | 0.046775 | 0.0523 | 0.051105 | 0.057 | 0.0462 | 0.048245
| Mean |  | 0.051617 | 0.049253 | 0.050067 | 0.053033 | 0.049717 | 0.05075 | 0.050433 | 0.051533 | 0.0494 | 0.049781 | 0.046641 | 0.0524 | 0.050863 | 0.05285 | 0.046617 | 0.046344
| Median |  | 0.05155 | 0.04918 | 0.05005 | 0.0527 | 0.04985 | 0.05085 | 0.0506 | 0.0516 | 0.0495 | 0.050066 | 0.046608 | 0.05235 | 0.050651 | 0.0552 | 0.0464 | 0.046126
| Std Dev. |  | 0.00024833 | 0.00055339 | 0.00059554 | 0.0012044 | 0.00075741 | 0.0002881 | 0.0013049 | 0.00044121 | 0.00086487 | 0.00070876 | 0.00019834 | 0.00083905 | 0.000885 | 0.0054427 | 0.00052313 | 0.001758
| Rel.Std.Dev. |  | 0.4811% | 1.124% | 1.189% | 2.271% | 1.523% | 0.5677% | 2.587% | 0.8562% | 1.751% | 1.424% | 0.4252% | 1.601% | 1.74% | 10.3% | 1.122% | 3.793%
| PDM3 |  | 3.447% | -1.29% | 0.3408% | 6.286% | -0.3607% | 1.71% | 1.076% | 3.28% | -0.9953% | -0.2313% | -6.524% | 5.017% | 1.938% | 5.919% | -6.573% | -7.121%
| Z-Score (Absolute) |  | 0.81 | 0.59 | 0.11 | 1.65 | 0.32 | 0.3 | 0.11 | 0.76 | 0.5 | 0.28 | 2.13 | 1.27 | 0.36 | 1.54 | 2.15 | 2.31
| Analytical results for Mo in OREAS 144 (Certified Value 2.08 ppm) | [17 empty] | Certified
Mo | Round | Replicate | Lab | Lab | Lab | Lab | Lab | Lab | Lab | Lab | Lab | Lab | Lab | Lab | Lab | Lab | Lab |  | 1
| No | No | 01 | 03 | 04 | 05 | 06 | 07 | 08 | 09 | 10 | 11 | 13 | 14 | 16 | 17 | 18 |  | ppm
|  |  | 4A*MS | 4A*MS | 4A*MS | 4A*OES/MS | 4A*OES/MS | 4A*OES/MS | 4A*OES/MS | 4A*OES/MS | 4A*OES/MS | 4A*OES | 4A*OES/MS | 4A*MS | 4A*MS | 4A*MS | 4A*OES |  | 2
3
| 1 | 1 | 2 | 1.87 | 2 | 1 | 2.21 | 2.29 | 2.11 | 2.07 | 1.98 | < 1 | 2.39 | 3.5018 | 2.21 | 2 | 2.79 |  | 1
| 1 | 2 | 3 | 1.92 | 2 | 1 | 2.3 | 2.14 | 1.97 | 2.19 | 1.93 | 1.136 | 2.45 | 3.9019 | 2.03 | 1.7 | 2.51 |  | 14
| 1 | 3 | 2 | 2 | 2 | 1 | 2.12 | 2.43 | 1.86 | 2.13 | 2.12 | 1.668 | 2.51 | 3.1914 | 2.03 | 2 | 3.29 |  | 16
| 1 | 4 | 3 | 1.93 | 2 | 1 | 2.25 | 2.87 | 2.01 | 2.13 | 1.99 | 1.252 | 2.55 | 3.6226 | 2.07 | 1.9 |  |  | 2.0796
| 1 | 5 | 2 | 1.89 | 2.1 | 2 | 2.2 | 2.15 | 2.07 | 2.2 | 2.1 | 1.112 | 2.47 | 3.3869 | 2.26 | 2.3 | 3.4 |  | 101
| 1 | 6 | 2 | 1.9 | 2 | 1 | 2.01 | 2.12 | 2.07 | 2.2 | 2.08 | < 1 | 2.41 | 3.3422 | 2.03 | 2.5 | 3.28
| Mean |  | 2.3333 | 1.9183 | 2.0167 | 1.1667 | 2.1817 | 2.3333 | 2.015 | 2.1533 | 2.0333 | 1.292 | 2.4633 | 3.4911 | 2.105 | 2.0667 | 3.054
| Median |  | 2 | 1.91 | 2 | 1 | 2.205 | 2.22 | 2.04 | 2.16 | 2.035 | 1.194 | 2.46 | 3.4444 | 2.05 | 2 | 3.28
| Std Dev. |  | 0.5164 | 0.04535 | 0.040825 | 0.40825 | 0.10304 | 0.28835 | 0.090719 | 0.052409 | 0.076855 | 0.25801 | 0.060222 | 0.24862 | 0.1031 | 0.28752 | 0.38475
| Rel.Std.Dev. |  | 22.13% | 2.364% | 2.024% | 34.99% | 4.723% | 12.36% | 4.502% | 2.434% | 3.78% | 19.97% | 2.445% | 7.121% | 4.898% | 13.91% | 12.6%
| PDM3 |  | 12.2% | -7.753% | -3.024% | -43.9% | 4.91% | 12.2% | -3.104% | 3.548% | -2.223% | -37.87% | 18.45% | 67.88% | 1.224% | -0.6198% | 46.86%
| Z-Score (Absolute) |  | NA | 1.4 | 0.66 | NA | 0.57 | 1.71 | 0.67 | 0.36 | 0.54 | 8.07 | 2.68 | 10.39 | 0 | 0.29 | 7.11
Results from laboratories 1 and 5 were removed due to their 1 ppm reading resolution.
| Analytical results for Na in OREAS 144 (Certified Value 0.836 wt.%) | [17 empty] | Certified
Na | Round | Replicate | Lab | Lab | Lab | Lab | Lab | Lab | Lab | Lab | Lab | Lab | Lab | Lab | Lab | Lab | Lab |  | 1
| No | No | 01 | 03 | 04 | 05 | 06 | 07 | 08 | 09 | 10 | 11 | 13 | 14 | 16 | 17 | 18 |  | wt.%
|  |  | 4A*OES | 4A*MS | 4A*OES | 4A*OES/MS | 4A*OES/MS | 4A*OES/MS | 4A*OES/MS | 4A*OES/MS | 4A*OES/MS | 4A*OES | 4A*OES/MS | 4A*MS | 4A*MS | 4A*MS | 4A*OES |  | 3
3
| 1 | 1 | 0.79 | 0.85 | 0.803 | 0.77 | 0.84 | 0.84 | 0.82 | 0.84 | 0.82 | 0.866 | 0.9 | 0.84081 | 0.77 | 0.7754 | 0.84385 |  | 1
| 1 | 2 | 0.81 | 0.82 | 0.808 | 0.77 | 0.85 | 0.83 | 0.84 | 0.84 | 0.84 | 0.869 | 0.86 | 0.84296 | 0.73 | 0.7736 | 0.80654 |  | 15
| 1 | 3 | 0.81 | 0.82 | 0.837 | 0.81 | 0.86 | 0.85 | 0.82 | 0.83 | 0.85 | 0.864 | 0.9 | 0.84119 | 0.74 | 0.7577 | 0.83775 |  | 16
| 1 | 4 | 0.8 | 0.8 | 0.809 | 0.82 | 0.85 | 0.82 | 0.85 | 0.85 | 0.85 | 0.861 | 0.89 | 0.8431 | 0.75 | 0.7542 | 0.86602 |  | 0.83625
| 1 | 5 | 0.8 | 0.81 | 0.822 | 0.79 | 0.84 | 0.84 | 0.85 | 0.83 | 0.82 | 0.841 | 0.91 | 0.8333 | 0.74 | 0.7681 | 0.81022 |  | 102
| 1 | 6 | 0.81 | 0.82 | 0.815 | 0.79 | 0.84 | 0.85 | 0.85 | 0.85 | 0.85 | 0.875 | 0.88 | 0.85786 | 0.7 | 0.7616 | 0.89356
| Mean |  | 0.80333 | 0.82 | 0.81567 | 0.79167 | 0.84667 | 0.83833 | 0.83833 | 0.84 | 0.83833 | 0.86267 | 0.89 | 0.8432 | 0.73833 | 0.7651 | 0.84299
| Median |  | 0.805 | 0.82 | 0.812 | 0.79 | 0.845 | 0.84 | 0.845 | 0.84 | 0.845 | 0.865 | 0.895 | 0.84208 | 0.74 | 0.76485 | 0.8408
| Std Dev. |  | 0.008165 | 0.016733 | 0.012323 | 0.020412 | 0.008165 | 0.01169 | 0.01472 | 0.0089443 | 0.01472 | 0.011639 | 0.017889 | 0.0080344 | 0.023166 | 0.008639 | 0.033222
| Rel.Std.Dev. |  | 1.016% | 2.041% | 1.511% | 2.578% | 0.9644% | 1.394% | 1.756% | 1.065% | 1.756% | 1.349% | 2.01% | 0.9528% | 3.138% | 1.129% | 3.941%
| PDM3 |  | -3.936% | -1.943% | -2.461% | -5.331% | 1.246% | 0.2497% | 0.2497% | 0.449% | 0.2497% | 3.159% | 6.428% | 0.8321% | -11.71% | -8.508% | 0.8064%
| Z-Score (Absolute) |  | 1.29 | 0.67 | 0.83 | 1.72 | 0.31 | 0 | 0 | 0.06 | 0 | 0.89 | 1.9 | 0.18 | 3.68 | 2.69 | 0.17
| Analytical results for Nb in OREAS 144 (Certified Value 10.2 ppm) | [17 empty] | Certified
Nb | Round | Replicate | Lab | Lab | Lab | Lab | Lab | Lab | Lab | Lab | Lab | Lab | Lab | Lab | Lab | Lab |  |  | 1
| No | No | 01 | 02 | 03 | 04 | 05 | 06 | 07 | 08 | 09 | 10 | 13 | 14 | 16 | 18 |  |  | ppm
|  |  | 4A*MS | 4A*MS | 4A*MS | 4A*MS | 4A*OES/MS | 4A*OES/MS | 4A*OES/MS | 4A*OES/MS | 4A*OES/MS | 4A*OES/MS | 4A*OES/MS | 4A*MS | 4A*MS | 4A*OES |  |  | 1
1
| 1 | 1 | 7.2 | 11.41 | 5.98 | 8.3 | 10.4 | 10 | 11.4 | 10.9 | 11.2 | 10.4 | 9.4 | 10.2241 | 10.5 | 7.52 |  |  | 1
| 1 | 2 | 8.1 | 11.43 | 5.78 | 8.1 | 11.8 | 10.1 | 10.4 | 11.4 | 12 | 10.4 | 9.1 | 10.5888 | 9.5 | 13.28 |  |  | 4
| 1 | 3 | 8 | 11.07 | 5.86 | 8.2 | 9.9 | 9.6 | 10.8 | 10.4 | 11.8 | 10.8 | 10.1 | 10.2741 | 9 | 13.44 |  |  | 16
| 1 | 4 | 8.2 | 11.53 | 6.14 | 8.3 | 13 | 10.6 | 11.4 | 11.6 | 11.8 | 10.6 | 9.5 | 10.4338 | 11.7 | 17.63 |  |  | 10.2461
| 1 | 5 | 8.5 | 11.64 | 5.91 | 8.6 | 11.3 | 9.4 | 10.2 | 11.4 | 11.8 | 10.4 | 9.6 | 10.3977 | 12 | 24.31 |  |  | 103
| 1 | 6 | 7.6 | 11.34 | 5.71 | 8.3 | 10.3 | 10 | 10.5 | 10 | 12 | 10.6 | 9.7 | 10.4832 | 8.8 | 10.82
| Mean |  | 7.9333 | 11.4033 | 5.8967 | 8.3 | 11.1167 | 9.95 | 10.7833 | 10.95 | 11.7667 | 10.5333 | 9.5667 | 10.4003 | 10.25 | 14.5
| Median |  | 8.05 | 11.42 | 5.885 | 8.3 | 10.85 | 10 | 10.65 | 11.15 | 11.8 | 10.5 | 9.55 | 10.4158 | 10 | 13.36
| Std Dev. |  | 0.46332 | 0.19387 | 0.1524 | 0.16733 | 1.1583 | 0.41833 | 0.51543 | 0.63797 | 0.29439 | 0.1633 | 0.33267 | 0.13457 | 1.3751 | 5.8465
| Rel.Std.Dev. |  | 5.84% | 1.7% | 2.585% | 2.016% | 10.42% | 4.204% | 4.78% | 5.826% | 2.502% | 1.55% | 3.477% | 1.294% | 13.42% | 40.32%
| PDM3 |  | -22.57% | 11.29% | -42.45% | -18.99% | 8.496% | -2.89% | 5.243% | 6.87% | 14.84% | 2.803% | -6.631% | 1.504% | 0.03773% | 41.52%
| Z-Score (Absolute) |  | 2.2 | 0.81 | 3.98 | 1.89 | 0.57 | 0.45 | 0.28 | 0.42 | 1.13 | 0.06 | 0.78 | 0.06 | 0.19 | 3.51
| Analytical results for Nd in OREAS 144 (Certified Value 25.5 ppm) | [17 empty] | Certified
Nd | Round | Replicate | 01: Lab; 02: Lab; 03: Lab; 04: Lab; 05: Lab; 06: Lab; 07: Lab |  |  | 1
| No | No | 01: 01; 02: 02; 03: 03; 04: 05; 05: 14; 06: 17; 07: 18 |  |  | ppm
|  |  | 01: 4A*MS; 02: 4A*MS; 03: 4A*MS; 04: 4A*OES/MS; 05: 4A*MS; 06: 4A*MS; 07: 4A*MS |  |  | 1
2
| 1 | 1 | 01: 25.9; 02: 24.24; 03: 25.13; 04: 26.5; 05: 28.2515; 06: 23; 07: 25.2926 |  |  | 1
| 1 | 2 | 01: 27.5; 02: 25.76; 03: 24.54; 04: 27; 05: 28.6241; 06: 20; 07: 25.2769 |  |  | 0
| 1 | 3 | 01: 28.7; 02: 23.56; 03: 24.92; 04: 27.3; 05: 27.9642; 06: 21; 07: 23.3249 |  |  | 16
| 1 | 4 | 01: 28.7; 02: 23.84; 03: 24.28; 04: 28.3; 05: 27.9462; 06: 22; 07: 25.1217 |  |  | 25.468
| 1 | 5 | 01: 27.9; 02: 23.46; 03: 24.33; 04: 25.8; 05: 27.6288; 06: 24; 07: 23.8963 |  |  | 104
| 1 | 6 | 01: 28.2; 02: 24.69; 03: 25.49; 04: 26.8; 05: 27.908; 06: 21; 07: 31.7734
| Mean |  | 01: 27.8167; 02: 24.2583; 03: 24.7817; 04: 26.95; 05: 28.0538; 06: 21.8333; 07: 25.781
| Median |  | 01: 28.05; 02: 24.04; 03: 24.73; 04: 26.9; 05: 27.9552; 06: 21.5; 07: 25.1993
| Std Dev. |  | 01: 1.0477; 02: 0.86506; 03: 0.48089; 04: 0.83606; 05: 0.34228; 06: 1.472; 07: 3.047
| Rel.Std.Dev. |  | 01: 3.766%; 02: 3.566%; 03: 1.941%; 04: 3.102%; 05: 1.22%; 06: 6.742%; 07: 11.82%
| PDM3 |  | 01: 9.222%; 02: -4.75%; 03: -2.695%; 04: 5.819%; 05: 10.15%; 06: -14.27%; 07: 1.229%
| Z-Score (Absolute) |  | 01: 0.9; 02: 0.67; 03: 0.44; 04: 0.52; 05: 1.01; 06: 1.75; 07: 0
| Analytical results for Ni in OREAS 144 (Certified Value 28.1 ppm) | [17 empty] | Certified
Ni | Round | Replicate | Lab | Lab | Lab | Lab | Lab | Lab | Lab | Lab | Lab | Lab | Lab | Lab | Lab | Lab | Lab | Lab | 1
| No | No | 01 | 03 | 04 | 05 | 06 | 07 | 08 | 09 | 10 | 11 | 12 | 13 | 14 | 16 | 17 | 18 | ppm
|  |  | 4A*OES | 4A*MS | 4A*OES | 4A*OES/MS | 4A*OES/MS | 4A*OES/MS | 4A*OES/MS | 4A*OES/MS | 4A*OES/MS | 4A*OES | 4A*OES | 4A*OES/MS | 4A*MS | 4A*MS | 4A*MS | 4A*OES | 1
2
| 1 | 1 | 31 | 28.37 | 28 | 28 | 26.2 | 30.8 | 27.6 | 28.3 | 26.9 | 30.553 | 26.701 | 33.7 | 30.2973 | 28.4 | 26.5 | 27.07 | 1
| 1 | 2 | 42 | 28.12 | 27 | 28 | 26.8 | 29.1 | 26.3 | 29.4 | 26.6 | 30.667 | 26.2005 | 31.3 | 31.0804 | 28.9 | 27.3 | 25.42 | 0
| 1 | 3 | 34 | 28.46 | 28 | 28 | 24.3 | 29.1 | 29 | 30.5 | 27.5 | 31.14 | 26.665 | 34.3 | 30.0809 | 30.2 | 25.9 | 24.93 | 16
| 1 | 4 | 28 | 27.68 | 28 | 28 | 27.3 | 30.6 | 26.7 | 29.4 | 26.3 | 30.047 | 26.707 | 33.9 | 29.5265 | 26.9 | 26.5 | 26.33 | 28.1218
| 1 | 5 | 31 | 28.17 | 28 | 28 | 24.3 | 28.2 | 26.3 | 30.8 | 26 | 29.472 | 26.266 | 34.7 | 29.8406 | 30.4 | 26.8 | 22.66 | 105
| 1 | 6 | 28 | 27.03 | 28 | 28 | 25.5 | 28.6 | 27.3 | 30 | 27.3 | 30.696 | 26.232 | 33.6 | 30.9027 | 27.9 | 26.9 | 30.65
| Mean |  | 32.3333 | 27.9717 | 27.8333 | 28 | 25.7333 | 29.4 | 27.2 | 29.7333 | 26.7667 | 30.4292 | 26.4619 | 33.5833 | 30.2881 | 28.7833 | 26.65 | 26.1767
| Median |  | 31 | 28.145 | 28 | 28 | 25.85 | 29.1 | 27 | 29.7 | 26.75 | 30.61 | 26.4655 | 33.8 | 30.1891 | 28.65 | 26.65 | 25.875
| Std Dev. |  | 5.2409 | 0.53484 | 0.40825 | 0 | 1.2628 | 1.064 | 1.0276 | 0.90259 | 0.5785 | 0.58491 | 0.25221 | 1.1907 | 0.60477 | 1.3497 | 0.47223 | 2.658
| Rel.Std.Dev. |  | 16.21% | 1.912% | 1.467% | 0% | 4.907% | 3.619% | 3.778% | 3.036% | 2.161% | 1.922% | 0.9531% | 3.545% | 1.997% | 4.689% | 1.772% | 10.15%
| PDM3 |  | 14.98% | -0.534% | -1.026% | -0.4332% | -8.493% | 4.545% | -3.278% | 5.73% | -4.819% | 8.205% | -5.903% | 19.42% | 7.703% | 2.352% | -5.234% | -6.917%
| Z-Score (Absolute) |  | 2 | 0.01 | 0.07 | 0.01 | 1.03 | 0.65 | 0.36 | 0.8 | 0.56 | 1.12 | 0.7 | 2.57 | 1.06 | 0.37 | 0.61 | 0.83
| Analytical results for P in OREAS 144 (Certified Value 0.052 wt.%) | [17 empty] | Certified
P | Round | Replicate | Lab | Lab | Lab | Lab | Lab | Lab | Lab | Lab | Lab | Lab | Lab | Lab | Lab | Lab | Lab | Lab | 1
| No | No | 01 | 03 | 04 | 05 | 06 | 07 | 08 | 09 | 10 | 11 | 12 | 13 | 14 | 16 | 17 | 18 | wt.%
|  |  | 4A*OES | 4A*MS | 4A*OES | 4A*OES/MS | 4A*OES/MS | 4A*OES/MS | 4A*OES/MS | 4A*OES/MS | 4A*OES/MS | 4A*OES | 4A*OES | 4A*OES/MS | 4A*MS | 4A*MS | 4A*MS | 4A*OES | 3
3
| 1 | 1 | 0.05 | 0.0527 | 0.051 | 0.048 | 0.052 | 0.053 | 0.052 | 0.053 | 0.052 | 0.052 | 0.07511 | 0.06 | 0.051358 | 0.053 | 0.0528 | 0.043535 | 1
| 1 | 2 | 0.05 | 0.0498 | 0.051 | 0.049 | 0.052 | 0.053 | 0.05 | 0.053 | 0.052 | 0.054 | 0.07602 | 0.05 | 0.052062 | 0.054 | 0.0524 | 0.042164 | 0
| 1 | 3 | 0.05 | 0.054 | 0.052 | 0.049 | 0.052 | 0.054 | 0.053 | 0.053 | 0.053 | 0.05 | 0.07607 | 0.06 | 0.052197 | 0.054 | 0.0558 | 0.044254 | 16
| 1 | 4 | 0.05 | 0.0511 | 0.052 | 0.05 | 0.051 | 0.053 | 0.051 | 0.053 | 0.053 | 0.053 | 0.07544 | 0.06 | 0.050812 | 0.052 | 0.051 | 0.045573 | 0.05221
| 1 | 5 | 0.05 | 0.0502 | 0.052 | 0.049 | 0.051 | 0.054 | 0.051 | 0.052 | 0.052 | 0.052 | 0.07668 | 0.06 | 0.052882 | 0.052 | 0.0546 | 0.043894 | 106
| 1 | 6 | 0.05 | 0.0515 | 0.051 | 0.049 | 0.051 | 0.054 | 0.053 | 0.054 | 0.052 | 0.053 | 0.07534 | 0.06 | 0.055445 | 0.053 | 0.0555 | 0.046207
| Mean |  | 0.05 | 0.05155 | 0.0515 | 0.049 | 0.0515 | 0.0535 | 0.051667 | 0.053 | 0.052333 | 0.052333 | 0.075777 | 0.058333 | 0.052459 | 0.053 | 0.053683 | 0.044271
| Median |  | 0.05 | 0.0513 | 0.0515 | 0.049 | 0.0515 | 0.0535 | 0.0515 | 0.053 | 0.052 | 0.0525 | 0.07573 | 0.06 | 0.05213 | 0.053 | 0.0537 | 0.044074
| Std Dev. |  | 7.6012e-18 | 0.0015758 | 0.00054772 | 0.00063246 | 0.00054772 | 0.00054772 | 0.0012111 | 0.00063246 | 0.0005164 | 0.0013663 | 0.00058476 | 0.0040825 | 0.0016275 | 0.00089443 | 0.0019104 | 0.0014537
| Rel.Std.Dev. |  | 1.52e-14% | 3.057% | 1.064% | 1.291% | 1.064% | 1.024% | 2.344% | 1.193% | 0.9867% | 2.611% | 0.7717% | 6.999% | 3.102% | 1.688% | 3.559% | 3.284%
| PDM3 |  | -4.234% | -1.265% | -1.361% | -6.149% | -1.361% | 2.47% | -1.042% | 1.512% | 0.2353% | 0.2353% | 45.14% | 11.73% | 0.4766% | 1.512% | 2.821% | -15.21%
| Z-Score (Absolute) |  | 1.89 | 0.63 | 0.67 | 2.7 | 0.67 | 0.94 | 0.54 | 0.54 | 0 | 0 | 18.97 | 4.86 | 0.1 | 0.54 | 1.09 | 6.52
| Analytical results for Pb in OREAS 144 (Certified Value 20.6 ppm) | [17 empty] | Certified
Pb | Round | Replicate | Lab | Lab | Lab | Lab | Lab | Lab | Lab | Lab | Lab | Lab | Lab | Lab | Lab | Lab |  |  | 1
| No | No | 03 | 04 | 05 | 06 | 07 | 08 | 09 | 10 | 11 | 13 | 14 | 16 | 17 | 18 |  |  | ppm
|  |  | 4A*MS | 4A*MS | 4A*OES/MS | 4A*OES/MS | 4A*OES/MS | 4A*OES/MS | 4A*OES/MS | 4A*OES/MS | 4A*OES | 4A*OES/MS | 4A*MS | 4A*MS | 4A*MS | 4A*OES |  |  | 1
2
| 1 | 1 | 22.63 | 20 | 14 | 20.6 | 21.5 | 18.9 | 19.6 | 19.3 | 20.867 | 25 | 20.9414 | 27 | 18 | 24.65 |  |  | 1
| 1 | 2 | 22.24 | 20 | 15 | 21.6 | 20.9 | 19.7 | 20.1 | 19.4 | 20.786 | 25 | 20.9666 | 28.4 | 25 | 21.75 |  |  | 6
| 1 | 3 | 22.26 | 20 | 14 | 19.9 | 20 | 19.3 | 20.1 | 19.9 | 20.352 | 25 | 20.6219 | 27.3 | 17 | 25.04 |  |  | 16
| 1 | 4 | 22.14 | 20 | 12 | 21.6 | 22.5 | 20.2 | 20 | 20 | 19.531 | 36 | 20.5445 | 26.9 | 19 | 34.19 |  |  | 20.6101
| 1 | 5 | 21.94 | 20 | 14 | 19.8 | 20.2 | 20 | 19.8 | 19 | 19.852 | 28 | 21.4909 | 24.9 | 20 | 13.85 |  |  | 107
| 1 | 6 | 21.31 | 20 | 15 | 20.1 | 20.6 | 19.4 | 20.5 | 20.2 | 21.317 | 27 | 20.7924 | 26.9 | 26 | 23.03
| Mean |  | 22.0867 | 20 | 14 | 20.6 | 20.95 | 19.5833 | 20.0167 | 19.6333 | 20.4508 | 27.6667 | 20.893 | 26.9 | 20.8333 | 23.7517
| Median |  | 22.19 | 20 | 14 | 20.35 | 20.75 | 19.55 | 20.05 | 19.65 | 20.569 | 26 | 20.8669 | 26.95 | 19.5 | 23.84
| Std Dev. |  | 0.44189 | 0 | 1.0954 | 0.82219 | 0.92682 | 0.47924 | 0.30605 | 0.46762 | 0.67086 | 4.274 | 0.33774 | 1.1331 | 3.7639 | 6.5421
| Rel.Std.Dev. |  | 2.001% | 0% | 7.825% | 3.991% | 4.424% | 2.447% | 1.529% | 2.382% | 3.28% | 15.45% | 1.617% | 4.212% | 18.07% | 27.54%
| PDM3 |  | 7.164% | -2.96% | -32.07% | -0.04901% | 1.649% | -4.982% | -2.879% | -4.739% | -0.7728% | 34.24% | 1.372% | 30.52% | 1.083% | 15.24%
| Z-Score (Absolute) |  | 1.03 | 0.54 | 5.03 | 0.09 | 0.17 | 0.85 | 0.52 | 0.81 | 0.2 | 5.21 | 0.13 | 4.63 | 0.09 | 2.27
| Analytical results for Pr in OREAS 144 (Certified Value 7.2 ppm) | [17 empty] | Certified
Pr | Round | Replicate | 03: Lab; 04: Lab; 05: Lab; 06: Lab; 07: Lab; 08: Lab; 09: Lab |  |  | 1
| No | No | 03: 01; 04: 02; 05: 03; 06: 05; 07: 12; 08: 14; 09: 18 |  |  | ppm
|  |  | 03: 4A*MS; 04: 4A*MS; 05: 4A*MS; 06: 4A*OES/MS; 07: 4A*MS; 08: 4A*MS; 09: 4A*MS |  |  | 2
3
| 1 | 1 | 03: 6.57; 04: 5.27; 05: 6.4; 06: 7.1; 07: 7.8776; 08: 7.1983; 09: 7.3472 |  |  | 1
| 1 | 2 | 03: 7.12; 04: 5.81; 05: 6.44; 06: 7.2; 07: 8.0757; 08: 7.311; 09: 7.0929 |  |  | 0
| 1 | 3 | 03: 7.13; 04: 5.16; 05: 6.42; 06: 7.3; 07: 8.0871; 08: 7.3544; 09: 7.1359 |  |  | 16
| 1 | 4 | 03: 7.32; 04: 5.4; 05: 6.28; 06: 7.5; 07: 7.9174; 08: 7.1476; 09: 7.2417 |  |  | 7.1993
| 1 | 5 | 03: 7.1; 04: 5.59; 05: 6.5; 06: 6.8; 07: 7.9472; 08: 7.2957; 09: 7.1776 |  |  | 108
| 1 | 6 | 03: 7.13; 04: 5.57; 05: 6.53; 06: 7.2; 07: 7.9677; 08: 7.1717; 09: 9.2658
| Mean |  | 03: 7.0617; 04: 5.4667; 05: 6.4283; 06: 7.1833; 07: 7.9788; 08: 7.2464; 09: 7.5435
| Median |  | 03: 7.125; 04: 5.485; 05: 6.43; 06: 7.2; 07: 7.9575; 08: 7.247; 09: 7.2096
| Std Dev. |  | 03: 0.25404; 04: 0.23704; 05: 0.087731; 06: 0.23166; 07: 0.085143; 08: 0.084772; 09: 0.84841
| Rel.Std.Dev. |  | 03: 3.597%; 04: 4.336%; 05: 1.365%; 06: 3.225%; 07: 1.067%; 08: 1.17%; 09: 11.25%
| PDM3 |  | 03: -1.912%; 04: -24.07%; 05: -10.71%; 06: -0.2221%; 07: 10.83%; 08: 0.6545%; 09: 4.781%
| Z-Score (Absolute) |  | 03: 0.23; 04: 3.21; 05: 1.41; 06: 0; 07: 1.49; 08: 0.12; 09: 0.67
| Analytical results for Rb in OREAS 144 (Certified Value 126 ppm) | [17 empty] | Certified
Rb | Round | Replicate | Lab | Lab | Lab | Lab | Lab | Lab | Lab | Lab | Lab | Lab | Lab | Lab | Lab | Lab |  |  | 1
| No | No | 01 | 03 | 04 | 05 | 06 | 07 | 08 | 09 | 10 | 12 | 13 | 14 | 16 | 18 |  |  | ppm
|  |  | 4A*MS | 4A*MS | 4A*MS | 4A*OES/MS | 4A*OES/MS | 4A*OES/MS | 4A*OES/MS | 4A*OES/MS | 4A*OES/MS | 4A*MS | 4A*OES/MS | 4A*MS | 4A*MS | 4A*MS |  |  | 0
0
| 1 | 1 | 130.8 | 118.94 | 120 | 135 | 125 | 132 | 123.5 | 136.5 | 123.5 | 125.1832 | 148 | 134.336 | 125 | 115.7954 |  |  | 1
| 1 | 2 | 129.5 | 121 | 123 | 135 | 127.5 | 123.5 | 135.5 | 134.5 | 122.5 | 128.9461 | 142 | 138.0255 | 121 | 111.3022 |  |  | 7
| 1 | 3 | 130.5 | 123.11 | 121 | 141 | 119 | 124 | 134 | 135.5 | 127.5 | 127.4549 | 154 | 132.7523 | 121 | 111.6933 |  |  | 16
| 1 | 4 | 130.1 | 120.3 | 120 | 135 | 130.5 | 129 | 137.5 | 137 | 125 | 129.7512 | 149 | 135.4603 | 124 | 113.5554 |  |  | 126.3971
| 1 | 5 | 130.2 | 119.37 | 118 | 123 | 117.5 | 121 | 137 | 135 | 123 | 122.9272 | 151 | 135.0855 | 121 | 114.8757 |  |  | 109
| 1 | 6 | 132.1 | 119.13 | 121 | 135 | 121 | 118.5 | 124.5 | 136.5 | 128 | 126.2875 | 146 | 139.045 | 114 | 145.5071
| Mean |  | 130.5333 | 120.3083 | 120.5 | 134 | 123.4167 | 124.6667 | 132 | 135.8333 | 124.9167 | 126.7584 | 148.3333 | 135.7841 | 121 | 118.7882
| Median |  | 130.35 | 119.835 | 120.5 | 135 | 123 | 123.75 | 134.75 | 136 | 124.25 | 126.8712 | 148.5 | 135.2729 | 121 | 114.2155
| Std Dev. |  | 0.88242 | 1.5792 | 1.6432 | 5.8992 | 5.0933 | 5.0166 | 6.3246 | 0.98319 | 2.3541 | 2.5143 | 4.1312 | 2.3469 | 3.8471 | 13.2055
| Rel.Std.Dev. |  | 0.676% | 1.313% | 1.364% | 4.402% | 4.127% | 4.024% | 4.791% | 0.7238% | 1.885% | 1.984% | 2.785% | 1.728% | 3.179% | 11.12%
| PDM3 |  | 3.272% | -4.817% | -4.666% | 6.015% | -2.358% | -1.369% | 4.433% | 7.466% | -1.171% | 0.2858% | 17.36% | 7.427% | -4.27% | -6.02%
| Z-Score (Absolute) |  | 0.58 | 0.69 | 0.66 | 1.01 | 0.3 | 0.15 | 0.76 | 1.24 | 0.11 | 0.11 | 2.79 | 1.23 | 0.6 | 0.87
| Analytical results for Re in OREAS 144 (Indicative Value 0.002 ppm) | [17 empty] | Indicative
Re | Round | Replicate | Lab | Lab | Lab | Lab | Lab | Lab | Lab | Lab | Lab | Lab | Lab | [5 empty] | 1
| No | No | 03 | 04 | 05 | 06 | 07 | 08 | 09 | 10 | 14 | 16 | 17 | [5 empty] | ppm
|  |  | 4A*MS | 4A*MS | 4A*OES/MS | 4A*OES/MS | 4A*OES/MS | 4A*OES/MS | 4A*OES/MS | 4A*OES/MS | 4A*MS | 4A*MS | 4A*MS | [5 empty] | 3
3
| 1 | 1 | < 0.002 | < 0.05 | 0.002 | < 0.002 | 0.002 | < 0.002 | < 0.002 | < 0.002 | < 0.01 | 0.004 | < 0.003 | [5 empty] | 1
| 1 | 2 | < 0.002 | < 0.05 | < 0.001 | 0.002 | 0.002 | 0.002 | 0.002 | < 0.002 | < 0.01 | 0.004 | < 0.003 | [5 empty] | 18
| 1 | 3 | < 0.002 | < 0.05 | 0.001 | < 0.002 | 0.002 | < 0.002 | 0.002 | < 0.002 | < 0.01 | 0.004 | < 0.003 | [5 empty] | 16
| 1 | 4 | < 0.002 | < 0.05 | < 0.001 | 0.002 | 0.002 | < 0.002 | 0.002 | < 0.002 | < 0.01 | 0.003 | < 0.003 | [5 empty] | 0.0015
| 1 | 5 | < 0.002 | < 0.05 | < 0.001 | 0.002 | 0.002 | 0.002 | 0.002 | 0.002 | < 0.01 | 0.005 | 0.013 | [5 empty] | 27
| 1 | 6 | < 0.002 | < 0.05 | < 0.001 | 0.002 | 0.002 | < 0.002 | 0.002 | 0.002 | < 0.01 | < 0.002 | < 0.003
| Mean |  |  |  | 0.0015 | 0.002 | 0.002 | 0.002 | 0.002 | 0.002 |  | 0.004 | 0.013
| Median |  |  |  | 0.0015 | 0.002 | 0.002 | 0.002 | 0.002 | 0.002 |  | 0.004 | 0.013
| Std Dev. |  |  |  | 0.00070711 | 0 | 0 | 0 | 0 | 0 |  | 0.00070711
| Rel.Std.Dev. |  |  |  | 47.14% | 0% | 0% | 0% | 0% | 0% |  | 17.68%
| PDM3 |  |  |  | 0% | 33.33% | 33.33% | 33.33% | 33.33% | 33.33% |  | 166.7% | 766.7%
| Z-Score (Absolute) |  | 0.67 | 18.75 | 0.81 | 0.13 | 0.13 | 0.4 | 0 | 0.4 | 2.56 | 1.35 | 1.28
| Analytical results for S in OREAS 144 (Certified Value 2.62 wt.%) | [17 empty] | Certified
S | Round | Replicate | Lab | Lab | Lab | Lab | Lab | Lab | Lab | Lab | Lab | Lab | Lab | Lab | Lab | Lab | Lab | Lab | 1
| No | No | 01 | 03 | 04 | 05 | 06 | 07 | 08 | 09 | 10 | 11 | 12 | 13 | 14 | 16 | 17 | 18 | wt.%
|  |  | 4A*OES | 4A*MS | 4A*OES | 4A*OES/MS | 4A*OES/MS | 4A*OES/MS | 4A*OES/MS | 4A*OES/MS | 4A*OES/MS | 4A*OES | 4A*OES | 4A*OES/MS | 4A*MS | 4A*MS | 4A*MS | 4A*OES | 2
3
| 1 | 1 | 2.6 | 2.61 | 2.61 | 2.55 | 2.63 | 2.65 | 2.56 | 2.67 | 2.59 | 2.781 | 2.5214 | 2.04 | 2.6188 | 2.63 | 2.6635 | 2.6148 | 1
| 1 | 2 | 2.59 | 2.6 | 2.6 | 2.56 | 2.65 | 2.64 | 2.54 | 2.66 | 2.6 | 2.728 | 2.5652 | 2.07 | 2.6664 | 2.65 | 2.6594 | 2.5247 | 24
| 1 | 3 | 2.6 | 2.6 | 2.7 | 2.55 | 2.72 | 2.68 | 2.57 | 2.64 | 2.65 | 2.787 | 2.5635 | 2.1 | 2.6534 | 2.66 | 2.6203 | 2.5226 | 16
| 1 | 4 | 2.61 | 2.61 | 2.63 | 2.54 | 2.67 | 2.62 | 2.57 | 2.68 | 2.67 | 2.772 | 2.5322 | 2.08 | 2.6128 | 2.57 | 2.5853 | 2.5432 | 2.6151
| 1 | 5 | 2.6 | 2.61 | 2.66 | 2.58 | 2.62 | 2.68 | 2.56 | 2.64 | 2.57 | 2.819 | 2.5431 | 2 | 2.6205 | 2.6 | 2.6412 | 2.7124 | 110
| 1 | 6 | 2.63 | 2.62 | 2.6 | 2.56 | 2.61 | 2.71 | 2.68 | 2.69 | 2.65 | 2.723 | 2.561 | 2.07 | 2.6985 | 2.64 | 2.5994 | 2.8384
| Mean |  | 2.605 | 2.6083 | 2.6333 | 2.5567 | 2.65 | 2.6633 | 2.58 | 2.6633 | 2.6217 | 2.7683 | 2.5477 | 2.06 | 2.6451 | 2.625 | 2.6282 | 2.626
| Median |  | 2.6 | 2.61 | 2.62 | 2.555 | 2.64 | 2.665 | 2.565 | 2.665 | 2.625 | 2.7765 | 2.5521 | 2.07 | 2.637 | 2.635 | 2.6307 | 2.579
| Std Dev. |  | 0.013784 | 0.0075277 | 0.039833 | 0.013663 | 0.040497 | 0.03266 | 0.0502 | 0.020656 | 0.040208 | 0.0368 | 0.018348 | 0.035214 | 0.033789 | 0.033912 | 0.032002 | 0.12687
| Rel.Std.Dev. |  | 0.5291% | 0.2886% | 1.513% | 0.5344% | 1.528% | 1.226% | 1.946% | 0.7756% | 1.534% | 1.329% | 0.7202% | 1.709% | 1.277% | 1.292% | 1.218% | 4.831%
| PDM3 |  | -0.3857% | -0.2582% | 0.6978% | -2.234% | 1.335% | 1.845% | -1.342% | 1.845% | 0.2516% | 5.86% | -2.575% | -21.23% | 1.146% | 0.3791% | 0.5008% | 0.418%
| Z-Score (Absolute) |  | 0.61 | 0.51 | 0.23 | 2.06 | 0.73 | 1.13 | 1.36 | 1.13 | 0.12 | 4.28 | 2.33 | 16.95 | 0.59 | 0.02 | 0.08 | 0.02
| Analytical results for Sb in OREAS 144 (Certified Value 2.5 ppm) | [17 empty] | Certified
Sb | Round | Replicate | Lab | Lab | Lab | Lab | Lab | Lab | Lab | Lab | Lab | Lab | Lab | Lab | Lab | Lab | Lab |  | 1
| No | No | 01 | 03 | 04 | 05 | 06 | 07 | 08 | 09 | 10 | 11 | 13 | 14 | 16 | 17 | 18 |  | ppm
|  |  | 4A*MS | 4A*MS | 4A*MS | 4A*OES/MS | 4A*OES/MS | 4A*OES/MS | 4A*OES/MS | 4A*OES/MS | 4A*OES/MS | 4A*OES | 4A*OES/MS | 4A*MS | 4A*MS | 4A*MS | 4A*OES |  | 2
2
| 1 | 1 | 3.1 | 1.05 | 2.5 | 2 | 2.66 | 2.63 | 2.52 | 2.73 | 2.49 | < 5 | 2.06 | 2.7867 | 3.29 | 2.4 | 10.71 |  | 1
| 1 | 2 | 3.4 | 1.07 | 2.6 | 2.1 | 2.75 | 2.51 | 2.61 | 2.77 | 2.41 | < 5 | 2.08 | 2.7474 | 3.64 | 2.27 | 15.9 |  | 8
| 1 | 3 | 3 | 1.01 | 2.5 | 1.6 | 2.56 | 2.59 | 2.34 | 2.76 | 2.59 | < 5 | 2.18 | 2.7136 | 4.29 | 2.17 |  |  | 16
| 1 | 4 | 3.7 | 1.06 | 2.5 | 1.7 | 2.76 | 2.73 | 2.61 | 2.72 | 2.54 | < 5 | 2.07 | 2.6053 | 3.84 | 2.11 |  |  | 2.4991
| 1 | 5 | 2.2 | 1 | 2.5 | 2 | 2.55 | 2.57 | 2.6 | 2.8 | 2.42 | < 5 | 2.15 | 2.523 | 3.97 | 2.25 |  |  | 111
| 1 | 6 | 3 | 0.97 | 2.5 | 1.9 | 2.6 | 2.55 | 2.31 | 2.76 | 2.5 | < 5 | 2.31 | 2.7446 | 4.45 | 2.79 | 12.95
| Mean |  | 3.0667 | 1.0267 | 2.5167 | 1.8833 | 2.6467 | 2.5967 | 2.4983 | 2.7567 | 2.4917 |  | 2.1417 | 2.6868 | 3.9133 | 2.3317 | 13.1867
| Median |  | 3.05 | 1.03 | 2.5 | 1.95 | 2.63 | 2.58 | 2.56 | 2.76 | 2.495 |  | 2.115 | 2.7291 | 3.905 | 2.26 | 12.95
| Std Dev. |  | 0.50465 | 0.039328 | 0.040825 | 0.19408 | 0.092448 | 0.076594 | 0.13877 | 0.028752 | 0.069113 |  | 0.095376 | 0.10117 | 0.42467 | 0.24515 | 2.6031
| Rel.Std.Dev. |  | 16.46% | 3.831% | 1.622% | 10.31% | 3.493% | 2.95% | 5.554% | 1.043% | 2.774% |  | 4.453% | 3.765% | 10.85% | 10.51% | 19.74%
| PDM3 |  | 22.71% | -58.92% | 0.7029% | -24.64% | 5.905% | 3.904% | -0.03067% | 10.31% | -0.2974% |  | -14.3% | 7.509% | 56.59% | -6.7% | 427.7%
| Z-Score (Absolute) |  | 2 | 5.43 | 0 | 2.31 | 0.47 | 0.29 | 0.07 | 0.87 | 0.09 | 0.06 | 1.37 | 0.62 | 5.09 | 0.67 | 38.89
| Analytical results for Sc in OREAS 144 (Certified Value 9.13 ppm) | [17 empty] | Certified
Sc | Round | Replicate | Lab | Lab | Lab | Lab | Lab | Lab | Lab | Lab | Lab | Lab | Lab | Lab | Lab | Lab | Lab |  | 1
| No | No | 02 | 03 | 04 | 05 | 06 | 07 | 08 | 09 | 10 | 11 | 12 | 13 | 14 | 16 | 18 |  | ppm
|  |  | 4A*MS | 4A*MS | 4A*OES | 4A*OES/MS | 4A*OES/MS | 4A*OES/MS | 4A*OES/MS | 4A*OES/MS | 4A*OES/MS | 4A*OES | 4A*MS | 4A*OES/MS | 4A*MS | 4A*MS | 4A*MS |  | 2
3
| 1 | 1 | 9.46 | 8.68 | 9 | 9 | 8.4 | 9.9 | 9.4 | 9.1 | 8.5 | 9.751 | 8.2602 | 10.4 | 9.0196 | 7.7 | 8.9983 |  | 1
| 1 | 2 | 9.54 | 8.72 | 9 | 9 | 8.6 | 9.7 | 9 | 9.4 | 8.5 | 9.655 | 8.6814 | 9.3 | 9.7632 | 7.3 | 8.6523 |  | 1
| 1 | 3 | 9.57 | 8.58 | 9 | 9 | 8.1 | 9.7 | 9 | 9.4 | 8.7 | 10.009 | 8.7619 | 10.6 | 9.5396 | 7 | 8.6955 |  | 16
| 1 | 4 | 9.37 | 8.65 | 9 | 9 | 8.7 | 9.6 | 9.2 | 9.5 | 8.6 | 9.39 | 8.6351 | 10.3 | 9.1155 | 6.8 | 8.9449 |  | 9.1343
| 1 | 5 | 9.42 | 8.79 | 9 | 9 | 8 | 8.9 | 9.1 | 9.5 | 8.5 | 9.453 | 8.3627 | 10.7 | 9.0276 | 6.9 | 8.8621 |  | 112
| 1 | 6 | 9.72 | 8.18 | 9 | 9 | 8.4 | 8.8 | 8.6 | 9.6 | 8.7 | 9.664 | 8.6768 | 10.3 | 9.5415 | 6.6 | 11.3047
| Mean |  | 9.5133 | 8.6 | 9 | 9 | 8.3667 | 9.4333 | 9.05 | 9.4167 | 8.5833 | 9.6537 | 8.563 | 10.2667 | 9.3345 | 7.05 | 9.243
| Median |  | 9.5 | 8.665 | 9 | 9 | 8.4 | 9.65 | 9.05 | 9.45 | 8.55 | 9.6595 | 8.6559 | 10.35 | 9.3276 | 6.95 | 8.9035
| Std Dev. |  | 0.12549 | 0.21735 | 0 | 0 | 0.27325 | 0.46332 | 0.26646 | 0.17224 | 0.098319 | 0.22164 | 0.20177 | 0.50067 | 0.31936 | 0.3937 | 1.0191
| Rel.Std.Dev. |  | 1.319% | 2.527% | 0% | 0% | 3.266% | 4.912% | 2.944% | 1.829% | 1.145% | 2.296% | 2.356% | 4.877% | 3.421% | 5.584% | 11.03%
| PDM3 |  | 4.149% | -5.85% | -1.47% | -1.47% | -8.404% | 3.274% | -0.9231% | 3.091% | -6.032% | 5.686% | -6.254% | 12.4% | 2.192% | -22.82% | 1.189%
| Z-Score (Absolute) |  | 0.44 | 1.06 | NA | NA | 1.44 | 0.31 | 0.32 | 0.29 | 1.08 | 0.67 | 1.12 | 1.68 | 0.15 | 3.6 | 0
Results from laboratories 4 and 5 were removed due to their 1 ppm reading resolution.
| Analytical results for Se in OREAS 144 (Indicative Value 1.44 ppm) | [17 empty] | Indicative
Se | Round | Replicate | Lab | Lab | Lab | Lab | Lab | Lab | Lab | Lab | Lab | Lab | Lab | Lab |  |  |  |  | 1
| No | No | 03 | 04 | 05 | 06 | 07 | 08 | 09 | 10 | 13 | 14 | 16 | 17 |  |  |  |  | ppm
|  |  | 4A*MS | 4A*MS | 4A*OES/MS | 4A*OES/MS | 4A*OES/MS | 4A*OES/MS | 4A*OES/MS | 4A*OES/MS | 4A*OES/MS | 4A*MS | 4A*MS | 4A*MS |  |  |  |  | 2
2
| 1 | 1 | 1.8 | < 1 | 0.5 | 1 | 2 | < 1 | < 1 | < 1 | 3 | < 1.5 | 1 | < 0.05 |  |  |  |  | 1
| 1 | 2 | 1.84 | < 1 | 0.5 | 1 | 2 | < 1 | < 1 | 1 | 4 | < 1.5 | < 1 | 2.82 |  |  |  |  | 22
| 1 | 3 | 1.83 | < 1 | 0.4 | 1 | 2 | 1 | < 1 | 1 | < 2 | < 1.5 | 2 | 3.15 |  |  |  |  | 16
| 1 | 4 | 1.74 | < 1 | 0.6 | 1 | 1 | < 1 | < 1 | 1 | 2 | < 1.5 | 2 | 3.48 |  |  |  |  | 1.439
| 1 | 5 | 1.7 | < 1 | 0.3 | 1 | 1 | < 1 | < 1 | 1 | < 2 | < 1.5 | 2 | 2.15 |  |  |  |  | 28
| 1 | 6 | 1.8 | < 1 | 0.6 | 1 | 1 | 1 | < 1 | < 1 | 3 | < 1.5 | < 1 | 3.48
| Mean |  | 1.785 |  | 0.48333 | 1 | 1.5 | 1 |  | 1 | 3 |  | 1.75 | 3.016
| Median |  | 1.8 |  | 0.5 | 1 | 1.5 | 1 |  | 1 | 3 |  | 2 | 3.15
| Std Dev. |  | 0.054314 |  | 0.1169 | 0 | 0.54772 | 0 |  | 0 | 0.8165 |  | 0.5 | 0.55608
| Rel.Std.Dev. |  | 3.043% |  | 24.19% | 0% | 36.51% | 0% |  | 0% | 27.22% |  | 28.57% | 18.44%
| PDM3 |  | 24.04% |  | -66.41% | -30.51% | 4.239% | -30.51% |  | -30.51% | 108.5% |  | 21.61% | 109.6%
| Z-Score (Absolute) |  | 1.41 | 0.67 | 0.7 | 0.13 | 0.94 | 0.4 | 0.67 | 0.13 | 2.29 | 0.27 | 0.67 | 2.59
| Analytical results for Sm in OREAS 144 (Certified Value 5.06 ppm) | [17 empty] | Certified
Sm | Round | Replicate | 03: Lab; 04: Lab; 05: Lab; 06: Lab; 07: Lab; 08: Lab; 09: Lab |  |  |  |  | 1
| No | No | 03: 01; 04: 02; 05: 03; 06: 05; 07: 12; 08: 14; 09: 18 |  |  |  |  | ppm
|  |  | 03: 4A*MS; 04: 4A*MS; 05: 4A*MS; 06: 4A*OES/MS; 07: 4A*MS; 08: 4A*MS; 09: 4A*MS |  |  |  |  | 2
3
| 1 | 1 | 03: 4.9; 04: 4.67; 05: 5.13; 06: 5; 07: 4.9191; 08: 5.319; 09: 4.9218 |  |  |  |  | 1
| 1 | 2 | 03: 5.3; 04: 4.96; 05: 4.88; 06: 4.9; 07: 5.0221; 08: 5.6136; 09: 4.7793 |  |  |  |  | 0
| 1 | 3 | 03: 5.5; 04: 4.36; 05: 5.08; 06: 5.4; 07: 5.1214; 08: 5.3555; 09: 4.5761 |  |  |  |  | 16
| 1 | 4 | 03: 5.5; 04: 4.61; 05: 4.97; 06: 5.4; 07: 4.9204; 08: 5.2961; 09: 4.9274 |  |  |  |  | 5.0554
| 1 | 5 | 03: 5.8; 04: 4.59; 05: 5.03; 06: 4.9; 07: 4.9162; 08: 5.479; 09: 4.6553 |  |  |  |  | 113
| 1 | 6 | 03: 5.4; 04: 4.94; 05: 5.26; 06: 5.1; 07: 4.8243; 08: 5.3272; 09: 6.2086
| Mean |  | 03: 5.4; 04: 4.6883; 05: 5.0583; 06: 5.1167; 07: 4.9539; 08: 5.3984; 09: 5.0114
| Median |  | 03: 5.45; 04: 4.64; 05: 5.055; 06: 5.05; 07: 4.9198; 08: 5.3414; 09: 4.8506
| Std Dev. |  | 03: 0.29665; 04: 0.22851; 05: 0.13167; 06: 0.23166; 07: 0.10319; 08: 0.12369; 09: 0.60308
| Rel.Std.Dev. |  | 03: 5.493%; 04: 4.874%; 05: 2.603%; 06: 4.528%; 07: 2.083%; 08: 2.291%; 09: 12.03%
| PDM3 |  | 03: 6.817%; 04: -7.26%; 05: 0.05845%; 06: 1.212%; 07: -2.007%; 08: 6.785%; 09: -0.8696%
| Z-Score (Absolute) |  | 03: 2.21; 04: 2.39; 05: 0; 06: 0.38; 07: 0.67; 08: 2.2; 09: 0.3
| Analytical results for Sn in OREAS 144 (Indicative Value 0.024 wt.%) | [17 empty] | Indicative
Sn | Round | Replicate | Lab | Lab | Lab | Lab | Lab | Lab | Lab | Lab | Lab | Lab | Lab | Lab | Lab | Lab | Lab |  | 1
| No | No | 01 | 03 | 04 | 05 | 06 | 07 | 08 | 09 | 10 | 11 | 13 | 14 | 16 | 17 | 18 |  | wt.%
|  |  | 4A*MS | 4A*MS | 4A*MS | 4A*OES/MS | 4A*OES/MS | 4A*OES/MS | 4A*OES/MS | 4A*OES/MS | 4A*OES/MS | 4A*OES | 4A*OES/MS | 4A*MS | 4A*MS | 4A*MS | 4A*OES |  | 3
3
| 1 | 1 | 0.0109 | 0.018466 | 0.0424 | 0.0077 | 0.00739 | 0.00734 | > 0.05 | > 0.05 | > 0.05 | 0.06 | > 0.1 | 0.015374 | 0.0071 | 0.038422 | 0.62975 |  | 1
| 1 | 2 | 0.0274 | 0.017625 | 0.044 | 0.0066 | 0.00674 | 0.0073 | 0.05 | > 0.05 | > 0.05 | 0.065 | > 0.1 | 0.013872 | 0.0469 | 0.035302 | 0.63777 |  | 20
| 1 | 3 | 0.0262 | 0.018467 | 0.038 | 0.0082 | 0.00621 | 0.00699 | > 0.05 | > 0.05 | > 0.05 | 0.061 | > 0.1 | 0.012398 | 0.00765 | 0.041442 | 0.6119 |  | 16
| 1 | 4 | 0.034 | 0.017714 | 0.0444 | 0.0075 | 0.00786 | 0.00834 | > 0.05 | > 0.05 | > 0.05 | 0.053 | > 0.1 | 0.012777 | > 0.05 | 0.037872 | 0.5906 |  | 0.024047
| 1 | 5 | 0.0524 | 0.017632 | 0.0476 | 0.0068 | 0.00735 | 0.00708 | 0.048 | > 0.05 | > 0.05 | 0.059 | > 0.1 | 0.013534 | 0.00752 | 0.037972 | 0.58836 |  | 26
| 1 | 6 | 0.0099 | 0.018532 | 0.0427 | 0.0088 | 0.00634 | 0.00706 | 0.00668 | > 0.05 | > 0.05 | 0.061 | > 0.1 | 0.015474 | 0.00754 | 0.040822 | 0.64795
| Mean |  | 0.0268 | 0.018073 | 0.043183 | 0.0076 | 0.0069817 | 0.0073517 | 0.034893 |  |  | 0.059833 |  | 0.013905 | 0.015342 | 0.038639 | 0.61772
| Median |  | 0.0268 | 0.01809 | 0.04335 | 0.0076 | 0.007045 | 0.00719 | 0.048 |  |  | 0.0605 |  | 0.013703 | 0.00754 | 0.038197 | 0.62083
| Std Dev. |  | 0.015788 | 0.00045704 | 0.0031422 | 0.00083187 | 0.00065414 | 0.00050384 | 0.024454 |  |  | 0.00392 |  | 0.0012885 | 0.017643 | 0.0022288 | 0.024867
| Rel.Std.Dev. |  | 58.91% | 2.529% | 7.277% | 10.95% | 9.369% | 6.853% | 70.08% |  |  | 6.552% |  | 9.267% | 115% | 5.768% | 4.026%
| PDM3 |  | 11.45% | -24.84% | 79.58% | -68.39% | -70.97% | -69.43% | 45.11% |  |  | 148.8% |  | -42.18% | -36.2% | 60.68% | 2469%
| Z-Score (Absolute) |  | 0.2 | 0.2 | 0.94 | 0.67 | 0.7 | 0.68 | 0.56 | NA | NA | 1.69 | NA | 0.38 | 0.32 | 0.73 | 26.83
| Analytical results for Sr in OREAS 144 (Certified Value 124 ppm) | [17 empty] | Certified
Sr | Round | Replicate | Lab | Lab | Lab | Lab | Lab | Lab | Lab | Lab | Lab | Lab | Lab | Lab | Lab | Lab | Lab |  | 1
| No | No | 01 | 03 | 04 | 05 | 06 | 07 | 08 | 09 | 10 | 11 | 12 | 13 | 14 | 16 | 18 |  | ppm
|  |  | 4A*MS | 4A*MS | 4A*MS | 4A*OES/MS | 4A*OES/MS | 4A*OES/MS | 4A*OES/MS | 4A*OES/MS | 4A*OES/MS | 4A*OES | 4A*OES | 4A*OES/MS | 4A*MS | 4A*OES | 4A*OES |  | 0
0
| 1 | 1 | 124 | 115.62 | 116 | 131 | 122 | 134 | 126 | 129 | 120 | 129.361 | 119.839 | 130 | 123.4131 | 90 | 114.67 |  | 1
| 1 | 2 | 126.5 | 118.59 | 119 | 136 | 123.5 | 129 | 123 | 128 | 121 | 128.348 | 119.992 | 127 | 124.3335 | 99 | 112.89 |  | 0
| 1 | 3 | 125.9 | 121.12 | 118 | 139 | 120 | 130.5 | 125 | 128 | 123.5 | 132.345 | 120.9202 | 128 | 124.6741 | 98 | 116.64 |  | 16
| 1 | 4 | 122.7 | 116.7 | 119 | 138 | 124.5 | 129.5 | 124.5 | 128 | 123.5 | 125.822 | 119.074 | 126 | 124.3027 | 75 | 121.2 |  | 124.2518
| 1 | 5 | 125.3 | 114.81 | 119 | 129 | 117 | 125.5 | 125 | 130 | 119 | 125.116 | 120.298 | 129 | 123.5057 | 96 | 112.71 |  | 114
| 1 | 6 | 127.8 | 116.89 | 119 | 133 | 121 | 126.5 | 126.5 | 131 | 124.5 | 128.47 | 122.2054 | 128 | 126.7928 | 97 | 121.8
| Mean |  | 125.3667 | 117.2883 | 118.3333 | 134.3333 | 121.3333 | 129.1667 | 125 | 129 | 121.9167 | 128.2437 | 120.3881 | 128 | 124.5036 | 92.5 | 116.6517
| Median |  | 125.6 | 116.795 | 119 | 134.5 | 121.5 | 129.25 | 125 | 128.5 | 122.25 | 128.409 | 120.145 | 128 | 124.3181 | 96.5 | 115.655
| Std Dev. |  | 1.8151 | 2.2718 | 1.2111 | 3.9833 | 2.6771 | 3.0277 | 1.2247 | 1.2649 | 2.223 | 2.5992 | 1.0751 | 1.4142 | 1.2267 | 9.1378 | 4.0201
| Rel.Std.Dev. |  | 1.448% | 1.937% | 1.023% | 2.965% | 2.206% | 2.344% | 0.9798% | 0.9806% | 1.823% | 2.027% | 0.893% | 1.105% | 0.9853% | 9.879% | 3.446%
| PDM3 |  | 0.8973% | -5.604% | -4.763% | 8.114% | -2.349% | 3.956% | 0.6022% | 3.821% | -1.879% | 3.213% | -3.11% | 3.017% | 0.2027% | -25.55% | -6.117%
| Z-Score (Absolute) |  | 0.14 | 1.18 | 1.01 | 1.61 | 0.52 | 0.76 | 0.08 | 0.74 | 0.42 | 0.61 | 0.67 | 0.57 | 0 | 5.24 | 1.29
| Analytical results for Ta in OREAS 144 (Certified Value 0.84 ppm) | [17 empty] | Certified
Ta | Round | Replicate | Lab | Lab | Lab | Lab | Lab | Lab | Lab | Lab | Lab | Lab | Lab | Lab | Lab | Lab |  |  | 1
| No | No | 01 | 02 | 03 | 04 | 05 | 06 | 07 | 08 | 09 | 10 | 13 | 14 | 16 | 18 |  |  | ppm
|  |  | 4A*MS | 4A*MS | 4A*MS | 4A*MS | 4A*OES/MS | 4A*OES/MS | 4A*OES/MS | 4A*OES/MS | 4A*OES/MS | 4A*OES/MS | 4A*OES/MS | 4A*MS | 4A*MS | 4A*OES |  |  | 2
2
| 1 | 1 | 0.7 | 1.05 | 1.04 | 0.7 | 0.6 | 0.81 | 0.9 | 0.8 | 0.85 | 0.8 | 0.7 | 0.85479 | 0.57 | 4.251 |  |  | 1
| 1 | 2 | 0.7 | 1.02 | 0.98 | 0.69 | 0.8 | 0.8 | 0.89 | 0.81 | 0.91 | 0.82 | 0.69 | 0.87753 | 0.57 | 2.9982 |  |  | 3
| 1 | 3 | 0.7 | 1.04 | 1 | 0.69 | 0.5 | 0.75 | 0.84 | 0.87 | 0.88 | 0.84 | 0.77 | 0.8501 | 0.43 | 3.6521 |  |  | 16
| 1 | 4 | 0.7 | 1.01 | 1.03 | 0.69 | 0.9 | 0.83 | 0.9 | 0.84 | 0.89 | 0.82 | 0.7 | 0.85863 | 0.85 | 3.5814 |  |  | 0.83688
| 1 | 5 | 0.8 | 1.09 | 1.03 | 0.69 | 0.8 | 0.76 | 0.82 | 0.82 | 0.88 | 0.83 | 0.73 | 0.85553 | 1.06 | 3.58 |  |  | 115
| 1 | 6 | 0.7 | 1.03 | 0.99 | 0.68 | 0.6 | 0.78 | 0.87 | 0.83 | 0.9 | 0.82 | 0.71 | 0.85148 | 0.4 | 3.714
| Mean |  | 0.71667 | 1.04 | 1.0117 | 0.69 | 0.7 | 0.78833 | 0.87 | 0.82833 | 0.885 | 0.82167 | 0.71667 | 0.85801 | 0.64667 | 3.6294
| Median |  | 0.7 | 1.035 | 1.015 | 0.69 | 0.7 | 0.79 | 0.88 | 0.825 | 0.885 | 0.82 | 0.705 | 0.85516 | 0.57 | 3.6168
| Std Dev. |  | 0.040825 | 0.028284 | 0.024833 | 0.0063246 | 0.15492 | 0.030605 | 0.033466 | 0.024833 | 0.020736 | 0.013292 | 0.029439 | 0.010033 | 0.25758 | 0.3993
| Rel.Std.Dev. |  | 5.696% | 2.72% | 2.455% | 0.9166% | 22.13% | 3.882% | 3.847% | 2.998% | 2.343% | 1.618% | 4.108% | 1.169% | 39.83% | 11%
| PDM3 |  | -14.36% | 24.27% | 20.89% | -17.55% | -16.36% | -5.801% | 3.958% | -1.021% | 5.75% | -1.818% | -14.36% | 2.525% | -22.73% | 333.7%
| Z-Score (Absolute) |  | NA | 1.46 | 1.25 | 1.14 | NA | 0.41 | 0.2 | 0.11 | 0.31 | 0.16 | 0.94 | 0.11 | 1.46 | 20.72
Results from laboratories 1 and 5 were removed due to their 0.1 ppm reading resolution.
| Analytical results for Tb in OREAS 144 (Certified Value 0.54 ppm) | [17 empty] | Certified
Tb | Round | Replicate | 01: Lab; 02: Lab; 03: Lab; 04: Lab; 05: Lab; 06: Lab; 07: Lab; 08: Lab |  |  | 1
| No | No | 01: 01; 02: 02; 03: 03; 04: 05; 05: 12; 06: 13; 07: 14; 08: 18 |  |  | ppm
|  |  | 01: 4A*MS; 02: 4A*MS; 03: 4A*MS; 04: 4A*OES/MS; 05: 4A*MS; 06: 4A*OES/MS; 07: 4A*MS; 08: 4A*MS |  |  | 2
3
| 1 | 1 | 01: 0.55; 02: 0.61; 03: 0.48; 04: 0.6; 05: 0.50004; 06: 0.54; 07: 0.54324; 08: 0.5251 |  |  | 1
| 1 | 2 | 01: 0.52; 02: 0.62; 03: 0.47; 04: 0.6; 05: 0.56464; 06: 0.5; 07: 0.55146; 08: 0.5238 |  |  | 0
| 1 | 3 | 01: 0.56; 02: 0.62; 03: 0.48; 04: 0.6; 05: 0.53719; 06: 0.54; 07: 0.57168; 08: 0.4986 |  |  | 16
| 1 | 4 | 01: 0.6; 02: 0.61; 03: 0.48; 04: 0.7; 05: 0.5472; 06: 0.52; 07: 0.56405; 08: 0.5222 |  |  | 0.54312
| 1 | 5 | 01: 0.57; 02: 0.61; 03: 0.47; 04: 0.6; 05: 0.54039; 06: 0.53; 07: 0.5533; 08: 0.5085 |  |  | 116
| 1 | 6 | 01: 0.62; 02: 0.63; 03: 0.49; 04: 0.6; 05: 0.55213; 06: 0.52; 07: 0.55203; 08: 0.6772
| Mean |  | 01: 0.57; 02: 0.61667; 03: 0.47833; 04: 0.61667; 05: 0.54026; 06: 0.525; 07: 0.55596; 08: 0.54257
| Median |  | 01: 0.565; 02: 0.615; 03: 0.48; 04: 0.6; 05: 0.54379; 06: 0.525; 07: 0.55267; 08: 0.523
| Std Dev. |  | 01: 0.035777; 02: 0.008165; 03: 0.0075277; 04: 0.040825; 05: 0.021955; 06: 0.015166; 07: 0.010171; 08: 0.066771
| Rel.Std.Dev. |  | 01: 6.277%; 02: 1.324%; 03: 1.574%; 04: 6.62%; 05: 4.064%; 06: 2.889%; 07: 1.83%; 08: 12.31%
| PDM3 |  | 01: 4.949%; 02: 13.54%; 03: -11.93%; 04: 13.54%; 05: -0.5266%; 06: -3.337%; 07: 2.363%; 08: -0.1025%
| Z-Score (Absolute) |  | 01: 1.05; 02: 2.84; 03: 2.47; 04: NA; 05: 0.09; 06: 0.67; 07: 0.51; 08: 0
Results from laboratory 5 were removed due to their 0.1 ppm reading resolution.
| Analytical results for Te in OREAS 144 (Indicative Value 0.051 ppm) | [17 empty] | Indicative
Te | Round | Replicate | Lab | Lab | Lab | Lab | Lab | Lab | Lab | Lab | Lab | Lab | Lab | Lab |  |  |  |  | 1
| No | No | 03 | 04 | 05 | 06 | 07 | 08 | 09 | 10 | 13 | 14 | 16 | 17 |  |  |  |  | ppm
|  |  | 4A*MS | 4A*MS | 4A*OES/MS | 4A*OES/MS | 4A*OES/MS | 4A*OES/MS | 4A*OES/MS | 4A*OES/MS | 4A*OES/MS | 4A*MS | 4A*MS | 4A*MS |  |  |  |  | 3
3
| 1 | 1 | 0.45 | < 0.1 | < 0.1 | < 0.05 | 0.05 | 0.07 | 0.05 | 0.07 | 0.05 | < 0.2 | < 0.01 | 0.23 |  |  |  |  | 1
| 1 | 2 | 0.46 | < 0.1 | < 0.1 | 0.05 | < 0.05 | 0.06 | 0.07 | 0.06 | 0.05 | < 0.2 | 0.28 | < 0.03 |  |  |  |  | 4
| 1 | 3 | 0.44 | < 0.1 | < 0.1 | < 0.05 | < 0.05 | 0.07 | 0.07 | 0.05 | 0.05 | < 0.2 | 0.28 | < 0.03 |  |  |  |  | 16
| 1 | 4 | 0.47 | < 0.1 | < 0.1 | < 0.05 | 0.06 | 0.07 | 0.05 | 0.05 | 0.06 | < 0.2 | 0.13 | 0.25 |  |  |  |  | 0.051036
| 1 | 5 | 0.44 | < 0.1 | < 0.1 | < 0.05 | < 0.05 | 0.06 | 0.06 | 0.05 | 0.06 | < 0.2 | < 0.01 | 0.17 |  |  |  |  | 27
| 1 | 6 | 0.46 | < 0.1 | < 0.1 | < 0.05 | 0.05 | < 0.05 | 0.06 | 0.08 | 0.05 | < 0.2 | 0.14 | < 0.03
| Mean |  | 0.45333 |  |  | 0.05 | 0.053333 | 0.066 | 0.06 | 0.06 | 0.053333 |  | 0.2075 | 0.21667
| Median |  | 0.455 |  |  | 0.05 | 0.05 | 0.07 | 0.06 | 0.055 | 0.05 |  | 0.21 | 0.23
| Std Dev. |  | 0.012111 |  |  |  | 0.0057735 | 0.0054772 | 0.0089443 | 0.012649 | 0.005164 |  | 0.083815 | 0.041633
| Rel.Std.Dev. |  | 2.671% |  |  |  | 10.83% | 8.299% | 14.91% | 21.08% | 9.682% |  | 40.39% | 19.22%
| PDM3 |  | 788.3% |  |  | -2.029% | 4.502% | 29.32% | 17.56% | 17.56% | 4.502% |  | 306.6% | 324.5%
| Z-Score (Absolute) |  | 17.7 | 0.43 | 0.43 | 1.37 | 0.92 | 0.02 | 0.02 | 0.02 | 0.28 | 1.82 | 3.62 | 2.53
| Analytical results for Th in OREAS 144 (Certified Value 11.3 ppm) | [17 empty] | Certified
Th | Round | Replicate | Lab | Lab | Lab | Lab | Lab | Lab | Lab | Lab | Lab | Lab | Lab | Lab | Lab | Lab |  |  | 1
| No | No | 01 | 02 | 03 | 04 | 05 | 06 | 07 | 08 | 09 | 10 | 13 | 14 | 16 | 18 |  |  | ppm
|  |  | 4A*MS | 4A*MS | 4A*MS | 4A*MS | 4A*OES/MS | 4A*OES/MS | 4A*OES/MS | 4A*OES/MS | 4A*OES/MS | 4A*OES/MS | 4A*OES/MS | 4A*MS | 4A*OES | 4A*MS |  |  | 1
2
| 1 | 1 | 10.6 | 9.89 | 10.62 | 11.1 | 10.8 | 10.7 | 11.6 | 11 | 11.45 | 11.15 | 11.4 | 12.4335 | < 20 | 11.9347 |  |  | 1
| 1 | 2 | 11 | 10.58 | 10.2 | 11.1 | 11 | 11.3 | 11.45 | 11.9 | 11.55 | 11.1 | 11.1 | 12.776 | < 20 | 11.1379 |  |  | 0
| 1 | 3 | 11.4 | 9.94 | 10.72 | 11.1 | 11.5 | 10.55 | 10.8 | 11.35 | 11.7 | 11.35 | 11.4 | 12.8124 | < 20 | 11.3111 |  |  | 16
| 1 | 4 | 11.4 | 10.3 | 10.38 | 11.1 | 11.2 | 11.1 | 12.4 | 11.65 | 11.75 | 11.3 | 11.5 | 12.6121 | < 20 | 12.7701 |  |  | 11.2752
| 1 | 5 | 11.8 | 10.11 | 10.74 | 11 | 10.7 | 10.35 | 10.9 | 11.6 | 11.25 | 10.9 | 11.6 | 13.0135 | < 20 | 11.3401 |  |  | 117
| 1 | 6 | 11.2 | 10.45 | 10.38 | 11.1 | 10.9 | 10.55 | 11.45 | 11 | 12.15 | 11.85 | 11.6 | 12.5488 | < 20 | 11.5779
| Mean |  | 11.2333 | 10.2117 | 10.5067 | 11.0833 | 11.0167 | 10.7583 | 11.4333 | 11.4167 | 11.6417 | 11.275 | 11.4333 | 12.6994 |  | 11.6786
| Median |  | 11.3 | 10.205 | 10.5 | 11.1 | 10.95 | 10.625 | 11.45 | 11.475 | 11.625 | 11.225 | 11.45 | 12.6941 |  | 11.459
| Std Dev. |  | 0.40825 | 0.27853 | 0.2186 | 0.040825 | 0.29269 | 0.36526 | 0.57417 | 0.36697 | 0.30727 | 0.32365 | 0.18619 | 0.20893 |  | 0.60151
| Rel.Std.Dev. |  | 3.634% | 2.728% | 2.081% | 0.3683% | 2.657% | 3.395% | 5.022% | 3.214% | 2.639% | 2.871% | 1.628% | 1.645% |  | 5.151%
| PDM3 |  | -0.3713% | -9.433% | -6.816% | -1.702% | -2.293% | -4.584% | 1.402% | 1.255% | 3.25% | -0.00178% | 1.402% | 12.63% |  | 3.578%
| Z-Score (Absolute) |  | 0.04 | 2.25 | 1.61 | 0.37 | 0.51 | 1.07 | 0.39 | 0.35 | 0.84 | 0.04 | 0.39 | 3.12 | 2.71 | 0.92
| Analytical results for Ti in OREAS 144 (Certified Value 0.279 wt.%) | [17 empty] | Certified
Ti | Round | Replicate | Lab | Lab | Lab | Lab | Lab | Lab | Lab | Lab | Lab | Lab | Lab | Lab | Lab | Lab | Lab |  | 1
| No | No | 01 | 03 | 04 | 05 | 06 | 07 | 08 | 09 | 10 | 11 | 12 | 13 | 14 | 16 | 18 |  | wt.%
|  |  | 4A*OES | 4A*MS | 4A*OES | 4A*OES/MS | 4A*OES/MS | 4A*OES/MS | 4A*OES/MS | 4A*OES/MS | 4A*OES/MS | 4A*OES | 4A*OES | 4A*OES/MS | 4A*MS | 4A*OES | 4A*OES |  | 3
3
| 1 | 1 | 0.2378 | 0.29 | 0.266 | 0.289 | 0.285 | 0.296 | 0.293 | 0.302 | 0.295 | 0.271 | 0.26951 | 0.27 | 0.29021 | 0.26 | 0.25508 |  | 1
| 1 | 2 | 0.2501 | 0.29 | 0.264 | 0.292 | 0.284 | 0.294 | 0.287 | 0.302 | 0.294 | 0.273 | 0.26172 | 0.26 | 0.29607 | 0.29 | 0.24125 |  | 0
| 1 | 3 | 0.2514 | 0.29 | 0.264 | 0.295 | 0.291 | 0.299 | 0.289 | 0.297 | 0.299 | 0.278 | 0.26343 | 0.28 | 0.29029 | 0.28 | 0.25553 |  | 16
| 1 | 4 | 0.2477 | 0.29 | 0.261 | 0.299 | 0.289 | 0.294 | 0.288 | 0.303 | 0.302 | 0.273 | 0.26578 | 0.26 | 0.29541 | 0.21 | 0.26308 |  | 0.27935
| 1 | 5 | 0.2499 | 0.29 | 0.265 | 0.29 | 0.28 | 0.297 | 0.291 | 0.299 | 0.293 | 0.259 | 0.26479 | 0.27 | 0.29219 | 0.25 | 0.2441 |  | 118
| 1 | 6 | 0.2449 | 0.28 | 0.265 | 0.297 | 0.285 | 0.303 | 0.297 | 0.303 | 0.3 | 0.271 | 0.26874 | 0.26 | 0.29454 | 0.29 | 0.2603
| Mean |  | 0.24697 | 0.28833 | 0.26417 | 0.29367 | 0.28567 | 0.29717 | 0.29083 | 0.301 | 0.29717 | 0.27083 | 0.26566 | 0.26667 | 0.29312 | 0.26333 | 0.25322
| Median |  | 0.2488 | 0.29 | 0.2645 | 0.2935 | 0.285 | 0.2965 | 0.29 | 0.302 | 0.297 | 0.272 | 0.26529 | 0.265 | 0.29336 | 0.27 | 0.2553
| Std Dev. |  | 0.0050381 | 0.0040825 | 0.0017224 | 0.0039833 | 0.0038816 | 0.0034303 | 0.0037103 | 0.0024495 | 0.003656 | 0.0063377 | 0.0030176 | 0.008165 | 0.0025779 | 0.030768 | 0.008747
| Rel.Std.Dev. |  | 2.04% | 1.416% | 0.652% | 1.356% | 1.359% | 1.154% | 1.276% | 0.8138% | 1.23% | 2.34% | 1.136% | 3.062% | 0.8795% | 11.68% | 3.454%
| PDM3 |  | -11.59% | 3.214% | -5.436% | 5.124% | 2.26% | 6.377% | 4.109% | 7.749% | 6.377% | -3.05% | -4.901% | -4.542% | 4.928% | -5.735% | -9.354%
| Z-Score (Absolute) |  | 1.76 | 0.12 | 0.98 | 0.36 | 0 | 0.52 | 0.23 | 0.7 | 0.52 | 0.67 | 0.91 | 0.86 | 0.34 | 1.02 | 1.47
| Analytical results for Tl in OREAS 144 (Certified Value 0.67 ppm) | [17 empty] | Certified
Tl | Round | Replicate | Lab | Lab | Lab | Lab | Lab | Lab | Lab | Lab | Lab | Lab | Lab | Lab | Lab | Lab | Lab |  | 1
| No | No | 01 | 02 | 03 | 04 | 05 | 06 | 07 | 08 | 09 | 10 | 13 | 14 | 16 | 17 | 18 |  | ppm
|  |  | 4A*MS | 4A*MS | 4A*MS | 4A*MS | 4A*OES/MS | 4A*OES/MS | 4A*OES/MS | 4A*OES/MS | 4A*OES/MS | 4A*OES/MS | 4A*OES/MS | 4A*MS | 4A*MS | 4A*MS | 4A*MS |  | 2
3
| 1 | 1 | 0.7 | 0.72 | 0.64 | 0.66 | 0.67 | 0.64 | 0.73 | 0.64 | 0.67 | 0.64 | 0.66 | 0.69999 | 0.76 | 0.6 | 0.6713 |  | 1
| 1 | 2 | 0.7 | 0.73 | 0.64 | 0.67 | 0.69 | 0.7 | 0.72 | 0.67 | 0.69 | 0.67 | 0.66 | 0.69679 | 0.73 | 0.582 | 0.6612 |  | 5
| 1 | 3 | 0.7 | 0.74 | 0.65 | 0.67 | 0.69 | 0.64 | 0.67 | 0.64 | 0.67 | 0.67 | 0.68 | 0.66195 | 0.74 | 0.602 | 0.6159 |  | 16
| 1 | 4 | 0.7 | 0.73 | 0.63 | 0.65 | 0.7 | 0.71 | 0.67 | 0.66 | 0.69 | 0.64 | 0.67 | 0.67821 | 0.78 | 0.588 | 0.6421 |  | 0.67138
| 1 | 5 | 0.7 | 0.72 | 0.65 | 0.67 | 0.66 | 0.63 | 0.67 | 0.64 | 0.66 | 0.64 | 0.69 | 0.69648 | 0.74 | 0.646 | 0.6466 |  | 119
| 1 | 6 | 0.7 | 0.72 | 0.62 | 0.67 | 0.67 | 0.65 | 0.7 | 0.58 | 0.68 | 0.68 | 0.67 | 0.70154 | 0.75 | 0.544 | 0.8361
| Mean |  | 0.7 | 0.72667 | 0.63833 | 0.665 | 0.68 | 0.66167 | 0.69333 | 0.63833 | 0.67667 | 0.65667 | 0.67167 | 0.68916 | 0.75 | 0.59367 | 0.67887
| Median |  | 0.7 | 0.725 | 0.64 | 0.67 | 0.68 | 0.645 | 0.685 | 0.64 | 0.675 | 0.655 | 0.67 | 0.69663 | 0.745 | 0.594 | 0.6539
| Std Dev. |  | 1.2162e-16 | 0.008165 | 0.01169 | 0.0083666 | 0.015492 | 0.034303 | 0.027325 | 0.031252 | 0.012111 | 0.018619 | 0.01169 | 0.015765 | 0.017889 | 0.033116 | 0.079309
| Rel.Std.Dev. |  | 1.737e-14% | 1.124% | 1.831% | 1.258% | 2.278% | 5.184% | 3.941% | 4.896% | 1.79% | 2.835% | 1.741% | 2.288% | 2.385% | 5.578% | 11.68%
| PDM3 |  | 4.263% | 8.235% | -4.922% | -0.9505% | 1.284% | -1.447% | 3.27% | -4.922% | 0.7872% | -2.192% | 0.04245% | 2.648% | 11.71% | -11.58% | 1.115%
| Z-Score (Absolute) |  | NA | 2.18 | 1.49 | 0.38 | 0.24 | 0.52 | 0.8 | 1.49 | 0.1 | 0.73 | 0.1 | 0.62 | 3.15 | 3.34 | 0.2
Results from laboratory 1 were removed due to their 0.1 ppm reading resolution.
| Analytical results for Tm in OREAS 144 (Certified Value 0.17 ppm) | [17 empty] | Certified
Tm | Round | Replicate | 01: Lab; 02: Lab; 03: Lab; 04: Lab; 05: Lab; 06: Lab; 07: Lab |  | 1
| No | No | 01: 01; 02: 02; 03: 03; 04: 05; 05: 12; 06: 14; 07: 18 |  | ppm
|  |  | 01: 4A*MS; 02: 4A*MS; 03: 4A*MS; 04: 4A*OES/MS; 05: 4A*MS; 06: 4A*MS; 07: 4A*MS |  | 2
2
| 1 | 1 | 01: 0.1; 02: < 1; 03: 0.17; 04: 0.2; 05: 0.15863; 06: 0.23588; 07: 0.1595 |  | 1
| 1 | 2 | 01: 0.1; 02: < 1; 03: 0.16; 04: 0.2; 05: 0.17605; 06: 0.22677; 07: 0.1615 |  | 0
| 1 | 3 | 01: 0.2; 02: < 1; 03: 0.17; 04: 0.2; 05: 0.17423; 06: 0.23788; 07: 0.1523 |  | 16
| 1 | 4 | 01: 0.1; 02: < 1; 03: 0.16; 04: 0.2; 05: 0.16717; 06: 0.23182; 07: 0.1576 |  | 0.1671
| 1 | 5 | 01: 0.2; 02: < 1; 03: 0.15; 04: 0.2; 05: 0.16283; 06: 0.24303; 07: 0.1582 |  | 120
| 1 | 6 | 01: 0.2; 02: < 1; 03: 0.16; 04: 0.2; 05: 0.1572; 06: 0.23905; 07: 0.2129
| Mean |  | 01: 0.15; 03: 0.16167; 04: 0.2; 05: 0.16602; 06: 0.23574; 07: 0.167
| Median |  | 01: 0.15; 03: 0.16; 04: 0.2; 05: 0.165; 06: 0.23688; 07: 0.15885
| Std Dev. |  | 01: 0.054772; 03: 0.0075277; 04: 3.0405e-17; 05: 0.0079; 06: 0.0057364; 07: 0.022694
| Rel.Std.Dev. |  | 01: 36.51%; 03: 4.656%; 04: 1.52e-14%; 05: 4.758%; 06: 2.433%; 07: 13.59%
| PDM3 |  | 01: -10.23%; 03: -3.252%; 04: 19.69%; 05: -0.6475%; 06: 41.07%; 07: -0.06054%
| Z-Score (Absolute) |  | 01: 0.67; 02: 13.21; 03: 0.21; 04: 1.31; 05: 0.04; 06: 2.73; 07: 0
| Analytical results for U in OREAS 144 (Certified Value 2.55 ppm) | [17 empty] | Certified
U | Round | Replicate | Lab | Lab | Lab | Lab | Lab | Lab | Lab | Lab | Lab | Lab | Lab | Lab | Lab | Lab | Lab | Lab | 1
| No | No | 01 | 02 | 03 | 04 | 05 | 06 | 07 | 08 | 09 | 10 | 12 | 13 | 14 | 16 | 17 | 18 | ppm
|  |  | 4A*MS | 4A*MS | 4A*MS | 4A*MS | 4A*OES/MS | 4A*OES/MS | 4A*OES/MS | 4A*OES/MS | 4A*OES/MS | 4A*OES/MS | 4A*MS | 4A*OES/MS | 4A*MS | 4A*MS | 4A*MS | 4A*MS | 2
3
| 1 | 1 | 2.6 | 2.68 | 2.58 | 2.3 | 2.7 | 2.5 | 2.5 | 2.4 | 2.6 | 2.4 | 2.5134 | 2.63 | 2.7468 | 2.8 | 2.18 | 2.3878 | 1
| 1 | 2 | 2.4 | 2.61 | 2.47 | 2.35 | 2.9 | 2.5 | 2.5 | 2.5 | 2.9 | 2.4 | 2.3945 | 2.5 | 3.0946 | 2.99 | 2.19 | 2.6414 | 0
| 1 | 3 | 2.6 | 2.6 | 2.63 | 2.43 | 2.6 | 2.2 | 2.2 | 2.6 | 2.4 | 2.5 | 2.3199 | 2.6 | 2.879 | 2.54 | 2.1 | 2.9365 | 16
| 1 | 4 | 2.6 | 2.6 | 2.52 | 2.35 | 2.7 | 2.9 | 2.6 | 2.4 | 2.6 | 2.6 | 2.3621 | 2.7 | 2.7807 | 2.8 | 2.12 | 2.4983 | 2.5529
| 1 | 5 | 2.6 | 2.47 | 2.52 | 2.59 | 2.6 | 2 | 2.7 | 2.4 | 2.6 | 2.6 | 2.2769 | 2.63 | 3.0838 | 2.74 | 2.37 | 2.7829 | 121
| 1 | 6 | 2.4 | 2.65 | 2.56 | 2.41 | 2.6 | 2.2 | 2.6 | 2.3 | 2.5 | 3 | 2.7746 | 2.5 | 2.9125 | 2.46 | 2.01 | 3.1102
| Mean |  | 2.5333 | 2.6017 | 2.5467 | 2.405 | 2.6833 | 2.3833 | 2.5167 | 2.4333 | 2.6 | 2.5833 | 2.4402 | 2.5933 | 2.9162 | 2.7217 | 2.1617 | 2.7262
| Median |  | 2.6 | 2.605 | 2.54 | 2.38 | 2.65 | 2.35 | 2.55 | 2.4 | 2.6 | 2.55 | 2.3783 | 2.615 | 2.8958 | 2.77 | 2.15 | 2.7121
| Std Dev. |  | 0.10328 | 0.071949 | 0.055737 | 0.10193 | 0.1169 | 0.31885 | 0.17224 | 0.10328 | 0.16733 | 0.22286 | 0.18246 | 0.079415 | 0.14723 | 0.19292 | 0.1209 | 0.27149
| Rel.Std.Dev. |  | 4.077% | 2.765% | 2.189% | 4.238% | 4.357% | 13.38% | 6.844% | 4.244% | 6.436% | 8.627% | 7.477% | 3.062% | 5.048% | 7.088% | 5.593% | 9.959%
| PDM3 |  | -0.7655% | 1.911% | -0.2432% | -5.792% | 5.11% | -6.641% | -1.418% | -4.683% | 1.846% | 1.193% | -4.412% | 1.585% | 14.23% | 6.612% | -15.32% | 6.789%
| Z-Score (Absolute) |  | 0.18 | 0.2 | 0.1 | 0.89 | 0.66 | 1.01 | 0.27 | 0.73 | 0.19 | 0.1 | 0.69 | 0.16 | 1.95 | 0.87 | 2.24 | 0.89
| Analytical results for V in OREAS 144 (Certified Value 63 ppm) | [17 empty] | Certified
V | Round | Replicate | Lab | Lab | Lab | Lab | Lab | Lab | Lab | Lab | Lab | Lab | Lab | Lab | Lab | Lab | Lab | Lab | 1
| No | No | 01 | 03 | 04 | 05 | 06 | 07 | 08 | 09 | 10 | 11 | 12 | 13 | 14 | 16 | 17 | 18 | ppm
|  |  | 4A*OES | 4A*MS | 4A*OES | 4A*OES/MS | 4A*OES/MS | 4A*OES/MS | 4A*OES/MS | 4A*OES/MS | 4A*OES/MS | 4A*OES | 4A*OES | 4A*OES/MS | 4A*MS | 4A*MS | 4A*MS | 4A*OES | 0
1
| 1 | 1 | 60 | 61 | 63 | 66 | 62 | 63 | 61 | 63 | 62 | 65.753 | 62.435 | 67 | 63.1868 | 66 | 91 | 59.158 | 1
| 1 | 2 | 61 | 61 | 64 | 66 | 62 | 63 | 61 | 63 | 63 | 66.05 | 61.7588 | 64 | 64.4759 | 66 | 92 | 56.507 | 0
| 1 | 3 | 61 | 60 | 66 | 66 | 63 | 63 | 62 | 61 | 63 | 66.378 | 62.7388 | 69 | 63.5121 | 66 | 90 | 59.015 | 16
| 1 | 4 | 61 | 61 | 65 | 72 | 62 | 63 | 62 | 63 | 64 | 65.982 | 62.3574 | 66 | 62.8625 | 64 | 90 | 61.457 | 63.1581
| 1 | 5 | 61 | 60 | 65 | 64 | 62 | 62 | 61 | 61 | 62 | 66.958 | 62.671 | 68 | 63.1761 | 64 | 91 | 56.936 | 122
| 1 | 6 | 60 | 60 | 64 | 65 | 62 | 65 | 64 | 62 | 64 | 66.699 | 65.2966 | 67 | 64.721 | 66 | 91 | 60.742
| Mean |  | 60.6667 | 60.5 | 64.5 | 66.5 | 62.1667 | 63.1667 | 61.8333 | 62.1667 | 63 | 66.3033 | 62.8763 | 66.8333 | 63.6557 | 65.3333 | 90.8333 | 58.9692
| Median |  | 61 | 60.5 | 64.5 | 66 | 62 | 63 | 61.5 | 62.5 | 63 | 66.214 | 62.553 | 67 | 63.3495 | 66 | 91 | 59.0865
| Std Dev. |  | 0.5164 | 0.54772 | 1.0488 | 2.8107 | 0.40825 | 0.98319 | 1.169 | 0.98319 | 0.89443 | 0.46066 | 1.2355 | 1.7224 | 0.76254 | 1.0328 | 0.75277 | 1.9782
| Rel.Std.Dev. |  | 0.8512% | 0.9053% | 1.626% | 4.227% | 0.6567% | 1.557% | 1.891% | 1.582% | 1.42% | 0.6948% | 1.965% | 2.577% | 1.198% | 1.581% | 0.8287% | 3.355%
| PDM3 |  | -3.945% | -4.209% | 2.125% | 5.291% | -1.57% | 0.0136% | -2.098% | -1.57% | -0.2503% | 4.98% | -0.4462% | 5.819% | 0.788% | 3.444% | 43.82% | -6.632%
| Z-Score (Absolute) |  | 0.89 | 0.95 | 0.52 | 1.26 | 0.34 | 0.03 | 0.46 | 0.34 | 0.03 | 1.18 | 0.08 | 1.38 | 0.21 | 0.83 | 10.21 | 1.51
| Analytical results for W in OREAS 144 (Certified Value 35.6 ppm) | [17 empty] | Certified
W | Round | Replicate | Lab | Lab | Lab | Lab | Lab | Lab | Lab | Lab | Lab | Lab | Lab | Lab | Lab | Lab | Lab |  | 1
| No | No | 01 | 03 | 04 | 05 | 06 | 07 | 08 | 09 | 10 | 11 | 12 | 13 | 14 | 16 | 18 |  | ppm
|  |  | 4A*MS | 4A*MS | 4A*MS | 4A*OES/MS | 4A*OES/MS | 4A*OES/MS | 4A*OES/MS | 4A*OES/MS | 4A*OES/MS | 4A*OES | 4A*OES | 4A*OES/MS | 4A*MS | 4A*MS | 4A*OES |  | 1
2
| 1 | 1 | 36 | 11.79 | 34.9 | 33.2 | 34.9 | 39.2 | 34 | 37 | 34.1 | 51.354 | 34.13 | 35 | 36.0028 | 36.8 | 52.6965 |  | 1
| 1 | 2 | 34 | 10.9 | 35 | 34.2 | 36 | 39.2 | 35.4 | 38.4 | 35.3 | 46.569 | 35.34 | 34 | 36.4016 | 38.3 | 50.8941 |  | 6
| 1 | 3 | 36 | 11.67 | 35 | 33.1 | 32.9 | 38.2 | 34.6 | 39.6 | 34.8 | 45.598 | 32.08 | 36 | 36.0464 | 36.9 | 54.6165 |  | 16
| 1 | 4 | 34 | 11.9 | 35 | 37 | 36.5 | 39.1 | 36 | 38.8 | 34.3 | 47.574 | 34.54 | 35 | 36.0536 | 42.1 | 49.5059 |  | 35.6132
| 1 | 5 | 33 | 11.45 | 35 | 32.4 | 32.8 | 36.5 | 35 | 37.7 | 34.4 | 46.71 | 33.36 | 37 | 35.2379 | 38.8 | 49.9576 |  | 123
| 1 | 6 | 37 | 11.6 | 34.5 | 33.3 | 34.1 | 39.3 | 34.6 | 38.1 | 35.4 | 48.887 | 34.74 | 35 | 36.5753 | 34.9 | 49.2094
| Mean |  | 35 | 11.5517 | 34.9 | 33.8667 | 34.5333 | 38.5833 | 34.9333 | 38.2667 | 34.7167 | 47.782 | 34.0317 | 35.3333 | 36.0529 | 37.9667 | 51.1467
| Median |  | 35 | 11.635 | 35 | 33.25 | 34.5 | 39.15 | 34.8 | 38.25 | 34.6 | 47.142 | 34.335 | 35 | 36.05 | 37.6 | 50.4259
| Std Dev. |  | 1.5492 | 0.35482 | 0.2 | 1.6391 | 1.5501 | 1.098 | 0.70048 | 0.89815 | 0.54191 | 2.0695 | 1.1612 | 1.0328 | 0.4607 | 2.441 | 2.1149
| Rel.Std.Dev. |  | 4.426% | 3.072% | 0.5731% | 4.84% | 4.489% | 2.846% | 2.005% | 2.347% | 1.561% | 4.331% | 3.412% | 2.923% | 1.278% | 6.429% | 4.135%
| PDM3 |  | -1.722% | -67.56% | -2.003% | -4.904% | -3.032% | 8.34% | -1.909% | 7.451% | -2.517% | 34.17% | -4.441% | -0.7857% | 1.235% | 6.609% | 43.62%
| Z-Score (Absolute) |  | 0 | 15.02 | 0.06 | 0.73 | 0.3 | 2.29 | 0.04 | 2.09 | 0.18 | 8.19 | 0.62 | 0.21 | 0.67 | 1.9 | 10.34
| Analytical results for Y in OREAS 144 (Certified Value 12.8 ppm) | [17 empty] | Certified
Y | Round | Replicate | Lab | Lab | Lab | Lab | Lab | Lab | Lab | Lab | Lab | Lab | Lab | Lab | Lab | Lab | Lab | Lab | 1
| No | No | 01 | 02 | 03 | 04 | 05 | 06 | 07 | 08 | 09 | 10 | 11 | 12 | 13 | 14 | 16 | 18 | ppm
|  |  | 4A*MS | 4A*MS | 4A*MS | 4A*MS | 4A*OES/MS | 4A*OES/MS | 4A*OES/MS | 4A*OES/MS | 4A*OES/MS | 4A*OES/MS | 4A*OES | 4A*MS | 4A*OES/MS | 4A*MS | 4A*MS | 4A*MS | 1
1
| 1 | 1 | 11.2 | 12.07 | 10.99 | 12.1 | 15.4 | 12.5 | 14.6 | 12.6 | 14.4 | 13.2 | 13.001 | 11.8337 | 13.9 | 13.2025 | 12.1 | 12.4088 | 1
| 1 | 2 | 11.5 | 11.83 | 10.85 | 12 | 15.8 | 12.8 | 13.2 | 13.6 | 14.6 | 13.3 | 13.062 | 11.404 | 13.6 | 13.6186 | 11.6 | 12.1354 | 7
| 1 | 3 | 11.9 | 12.6 | 11.2 | 12.3 | 16.2 | 11.8 | 13.4 | 13.8 | 14.5 | 13.9 | 12.79 | 11.6998 | 14.5 | 13.7779 | 10.9 | 11.9456 | 16
| 1 | 4 | 11.4 | 11.64 | 10.75 | 12.1 | 16.2 | 13 | 14.4 | 14.1 | 14.5 | 13.4 | 12.52 | 11.776 | 14 | 13.4435 | 11.6 | 11.7541 | 12.7993
| 1 | 5 | 11.6 | 11.7 | 10.94 | 11.9 | 14.4 | 11.8 | 13.3 | 13.9 | 14.6 | 13.3 | 12.234 | 11.3124 | 14.2 | 13.4509 | 10.9 | 12.1297 | 124
| 1 | 6 | 11.2 | 11.93 | 11.15 | 11.9 | 15.5 | 12.4 | 13.4 | 13 | 14.6 | 13.7 | 12.506 | 11.1933 | 13.8 | 13.6111 | 10.9 | 16.0157
| Mean |  | 11.4667 | 11.9617 | 10.98 | 12.05 | 15.5833 | 12.3833 | 13.7167 | 13.5 | 14.5333 | 13.4667 | 12.6855 | 11.5365 | 14 | 13.5174 | 11.3333 | 12.7316
| Median |  | 11.45 | 11.88 | 10.965 | 12.05 | 15.65 | 12.45 | 13.4 | 13.7 | 14.55 | 13.35 | 12.655 | 11.5519 | 13.95 | 13.531 | 11.25 | 12.1326
| Std Dev. |  | 0.26583 | 0.34914 | 0.17251 | 0.15166 | 0.67057 | 0.49967 | 0.61455 | 0.57966 | 0.08165 | 0.27325 | 0.32115 | 0.26755 | 0.31623 | 0.19796 | 0.50859 | 1.6236
| Rel.Std.Dev. |  | 2.318% | 2.919% | 1.571% | 1.259% | 4.303% | 4.035% | 4.48% | 4.294% | 0.5618% | 2.029% | 2.532% | 2.319% | 2.259% | 1.465% | 4.488% | 12.75%
| PDM3 |  | -10.41% | -6.545% | -14.21% | -5.854% | 21.75% | -3.25% | 7.167% | 5.474% | 13.55% | 5.214% | -0.8893% | -9.866% | 9.381% | 5.61% | -11.45% | -0.5295%
| Z-Score (Absolute) |  | 0.92 | 0.55 | 1.28 | 0.49 | 2.13 | 0.24 | 0.75 | 0.59 | 1.35 | 0.56 | 0.02 | 0.87 | 0.96 | 0.6 | 1.02 | 0.02
| Analytical results for Yb in OREAS 144 (Certified Value 1.19 ppm) | [17 empty] | Certified
Yb | Round | Replicate | 01: Lab; 02: Lab; 03: Lab; 04: Lab; 05: Lab; 06: Lab; 07: Lab; 08: Lab | 1
| No | No | 01: 01; 02: 02; 03: 03; 04: 05; 05: 12; 06: 13; 07: 14; 08: 18 | ppm
|  |  | 01: 4A*MS; 02: 4A*MS; 03: 4A*MS; 04: 4A*OES/MS; 05: 4A*MS; 06: 4A*OES/MS; 07: 4A*MS; 08: 4A*MS | 2
2
| 1 | 1 | 01: 0.9; 02: 1.6; 03: 1.12; 04: 1.6; 05: 1.0617; 06: 1.2; 07: 1.4651; 08: 1.1702 | 1
| 1 | 2 | 01: 1.1; 02: 1.56; 03: 1.16; 04: 1.6; 05: 1.3623; 06: 1.1; 07: 1.4969; 08: 1.1699 | 0
| 1 | 3 | 01: 0.9; 02: 1.6; 03: 1.15; 04: 1.7; 05: 1.1198; 06: 1.2; 07: 1.5305; 08: 1.1168 | 16
| 1 | 4 | 01: 1.1; 02: 1.53; 03: 1.15; 04: 1.7; 05: 1.1579; 06: 1.2; 07: 1.4687; 08: 1.117 | 1.1853
| 1 | 5 | 01: 1; 02: 1.54; 03: 1.16; 04: 1.5; 05: 1.1531; 06: 1.2; 07: 1.4755; 08: 1.1456 | 125
| 1 | 6 | 01: 1.2; 02: 1.53; 03: 1.11; 04: 1.6; 05: 1.109; 06: 1.2; 07: 1.4976; 08: 1.5284
| Mean |  | 01: 1.0333; 02: 1.56; 03: 1.1417; 04: 1.6167; 05: 1.1606; 06: 1.1833; 07: 1.4891; 08: 1.208
| Median |  | 01: 1.05; 02: 1.55; 03: 1.15; 04: 1.6; 05: 1.1364; 06: 1.2; 07: 1.4862; 08: 1.1578
| Std Dev. |  | 01: 0.12111; 02: 0.032863; 03: 0.02137; 04: 0.075277; 05: 0.10476; 06: 0.040825; 07: 0.02461; 08: 0.15876
| Rel.Std.Dev. |  | 01: 11.72%; 02: 2.107%; 03: 1.872%; 04: 4.656%; 05: 9.026%; 06: 3.45%; 07: 1.653%; 08: 13.14%
| PDM3 |  | 01: -12.82%; 02: 31.62%; 03: -3.678%; 04: 36.4%; 05: -2.078%; 06: -0.1629%; 07: 25.63%; 08: 1.917%
| Z-Score (Absolute) |  | 01: 1.01; 02: 2.27; 03: 0.34; 04: 2.62; 05: 0.22; 06: 0.08; 07: 1.83; 08: 0.08
| Analytical results for Zn in OREAS 144 (Certified Value 72 ppm) | [17 empty] | Certified
Zn | Round | Replicate | Lab | Lab | Lab | Lab | Lab | Lab | Lab | Lab | Lab | Lab | Lab | Lab | Lab | Lab | Lab | Lab | 1
| No | No | 01 | 03 | 04 | 05 | 06 | 07 | 08 | 09 | 10 | 11 | 12 | 13 | 14 | 16 | 17 | 18 | ppm
|  |  | 4A*OES | 4A*MS | 4A*OES | 4A*OES/MS | 4A*OES/MS | 4A*OES/MS | 4A*OES/MS | 4A*OES/MS | 4A*OES/MS | 4A*OES | 4A*OES | 4A*OES/MS | 4A*MS | 4A*OES | 4A*MS | 4A*OES | 0
1
| 1 | 1 | 102 | 64 | 69 | 68 | 75 | 77 | 75 | 77 | 74 | 71.636 | 67.345 | 72 | 73.6632 | 64 | 121 | 73.95 | 1
| 1 | 2 | 103 | 66 | 69 | 70 | 75 | 76 | 73 | 77 | 74 | 71.756 | 61.831 | 73 | 73.4011 | 72 | 120 | 72.28 | 0
| 1 | 3 | 88 | 67 | 70 | 70 | 76 | 77 | 75 | 76 | 75 | 70.788 | 68.467 | 72 | 72.4622 | 71 | 120 | 73.15 | 16
| 1 | 4 | 92 | 64 | 69 | 70 | 75 | 77 | 80 | 77 | 76 | 70.767 | 63.5215 | 82 | 73.1558 | 63 | 118 | 79.36 | 72.1811
| 1 | 5 | 85 | 68 | 69 | 69 | 74 | 77 | 73 | 76 | 73 | 69.203 | 61.6945 | 79 | 72.161 | 68 | 120 | 72.91 | 126
| 1 | 6 | 125 | 61 | 69 | 70 | 74 | 78 | 77 | 78 | 76 | 72.904 | 66.342 | 76 | 73.8759 | 72 | 119 | 77.59
| Mean |  | 99.1667 | 65 | 69.1667 | 69.5 | 74.8333 | 77 | 75.5 | 76.8333 | 74.6667 | 71.1757 | 64.8668 | 75.6667 | 73.1199 | 68.3333 | 119.6667 | 74.8733
| Median |  | 97 | 65 | 69 | 70 | 75 | 77 | 75 | 77 | 74.5 | 71.212 | 64.9317 | 74.5 | 73.2785 | 69.5 | 120 | 73.55
| Std Dev. |  | 14.6071 | 2.5298 | 0.40825 | 0.83666 | 0.75277 | 0.63246 | 2.6646 | 0.75277 | 1.2111 | 1.2446 | 2.911 | 4.1312 | 0.67808 | 4.0332 | 1.0328 | 2.8953
| Rel.Std.Dev. |  | 14.73% | 3.892% | 0.5902% | 1.204% | 1.006% | 0.8214% | 3.529% | 0.9797% | 1.622% | 1.749% | 4.488% | 5.46% | 0.9274% | 5.902% | 0.8631% | 3.867%
| PDM3 |  | 37.39% | -9.949% | -4.176% | -3.714% | 3.674% | 6.676% | 4.598% | 6.445% | 3.443% | -1.393% | -10.13% | 4.829% | 1.301% | -5.331% | 65.79% | 3.73%
| Z-Score (Absolute) |  | 5.65 | 2.26 | 1.29 | 1.22 | 0.02 | 0.52 | 0.17 | 0.48 | 0.02 | 0.83 | 2.29 | 0.21 | 0.38 | 1.49 | 10.4 | 0.03
| Analytical results for Zr in OREAS 144 (Certified Value 79 ppm) | [17 empty] | Certified
Zr | Round | Replicate | Lab | Lab | Lab | Lab | Lab | Lab | Lab | Lab | Lab | Lab | Lab | Lab | Lab | Lab |  |  | 1
| No | No | 01 | 03 | 04 | 05 | 06 | 07 | 08 | 09 | 10 | 11 | 13 | 14 | 16 | 18 |  |  | ppm
|  |  | 4A*MS | 4A*MS | 4A*MS | 4A*OES/MS | 4A*OES/MS | 4A*OES/MS | 4A*OES/MS | 4A*OES/MS | 4A*OES/MS | 4A*OES | 4A*OES/MS | 4A*MS | 4A*MS | 4A*OES |  |  | 0
0
| 1 | 1 | 61 | 68.12 | 80.8 | 96 | 78.7 | 94.4 | 87.9 | 84.4 | 79.2 | 69.621 | 79.9 | 82.101 | 79.3 | 62.49 |  |  | 1
| 1 | 2 | 70 | 68.57 | 79.3 | 99 | 81.3 | 85.2 | 83.6 | 86.5 | 79 | 73.374 | 77.2 | 83.7018 | 77.3 | 61.83 |  |  | 18
| 1 | 3 | 65 | 67.8 | 77.7 | 100 | 75.7 | 88.5 | 85.4 | 93 | 84.1 | 69.954 | 83.2 | 81.5029 | 69.7 | 68 |  |  | 16
| 1 | 4 | 65 | 67.9 | 77.9 | 104 | 90.4 | 92.1 | 85.9 | 88.7 | 96 | 70.235 | 80.7 | 82.0228 | 83.9 | 74.7 |  |  | 79.1835
| 1 | 5 | 67 | 69 | 78.5 | 89 | 75.7 | 86.6 | 85 | 86.2 | 79.9 | 69.481 | 81.9 | 82.4618 | 71.7 | 70.55 |  |  | 127
| 1 | 6 | 59 | 65.84 | 78.7 | 96 | 79.6 | 87.5 | 77.8 | 86.6 | 81.8 | 69.095 | 78 | 82.3402 | 66.7 | 70.62
| Mean |  | 64.5 | 67.8717 | 78.8167 | 97.3333 | 80.2333 | 89.05 | 84.2667 | 87.5667 | 83.3333 | 70.2933 | 80.15 | 82.3551 | 74.7667 | 68.0317
| Median |  | 65 | 68.01 | 78.6 | 97.5 | 79.15 | 88 | 85.2 | 86.55 | 80.85 | 69.7875 | 80.3 | 82.2206 | 74.5 | 69.275
| Std Dev. |  | 3.9875 | 1.0914 | 1.1286 | 5.0465 | 5.4471 | 3.5059 | 3.4628 | 2.9924 | 6.4967 | 1.5593 | 2.2828 | 0.73846 | 6.489 | 5.0335
| Rel.Std.Dev. |  | 6.182% | 1.608% | 1.432% | 5.185% | 6.789% | 3.937% | 4.109% | 3.417% | 7.796% | 2.218% | 2.848% | 0.8967% | 8.679% | 7.399%
| PDM3 |  | -18.54% | -14.29% | -0.4632% | 22.92% | 1.326% | 12.46% | 6.42% | 10.59% | 5.241% | -11.23% | 1.221% | 4.005% | -5.578% | -14.08%
| Z-Score (Absolute) |  | 1.65 | 1.3 | 0.14 | 1.81 | 0 | 0.93 | 0.43 | 0.78 | 0.33 | 1.04 | 0 | 0.23 | 0.57 | 1.28
Note on C17: Z-Scores have been calculated inclusive of individual outliers. In general, laboratory batches are rejected if Z-Score > 2.5.
Note on C36: Z-Scores have been calculated inclusive of individual outliers. In general, laboratory batches are rejected if Z-Score > 2.5.
Note on C54: Z-Scores have been calculated inclusive of individual outliers. In general, laboratory batches are rejected if Z-Score > 2.5.
Note on C72: Z-Scores have been calculated inclusive of individual outliers. In general, laboratory batches are rejected if Z-Score > 2.5.
Note on C90: Z-Scores have been calculated inclusive of individual outliers. In general, laboratory batches are rejected if Z-Score > 2.5.
Note on C108: Z-Scores have been calculated inclusive of individual outliers. In general, laboratory batches are rejected if Z-Score > 2.5.
Note on C127: Z-Scores have been calculated inclusive of individual outliers. In general, laboratory batches are rejected if Z-Score > 2.5.
Note on C145: Z-Scores have been calculated inclusive of individual outliers. In general, laboratory batches are rejected if Z-Score > 2.5.
Note on C163: Z-Scores have been calculated inclusive of individual outliers. In general, laboratory batches are rejected if Z-Score > 2.5.
Note on C181: Z-Scores have been calculated inclusive of individual outliers. In general, laboratory batches are rejected if Z-Score > 2.5.
Note on C199: Z-Scores have been calculated inclusive of individual outliers. In general, laboratory batches are rejected if Z-Score > 2.5.
Note on C218: Z-Scores have been calculated inclusive of individual outliers. In general, laboratory batches are rejected if Z-Score > 2.5.
Note on C236: Z-Scores have been calculated inclusive of individual outliers. In general, laboratory batches are rejected if Z-Score > 2.5.
Note on C255: Z-Scores have been calculated inclusive of individual outliers. In general, laboratory batches are rejected if Z-Score > 2.5.
Note on C273: Z-Scores have been calculated inclusive of individual outliers. In general, laboratory batches are rejected if Z-Score > 2.5.
Note on C291: Z-Scores have been calculated inclusive of individual outliers. In general, laboratory batches are rejected if Z-Score > 2.5.
Note on C309: Z-Scores have been calculated inclusive of individual outliers. In general, laboratory batches are rejected if Z-Score > 2.5.
Note on C328: Z-Scores have been calculated inclusive of individual outliers. In general, laboratory batches are rejected if Z-Score > 2.5.
Note on C346: Z-Scores have been calculated inclusive of individual outliers. In general, laboratory batches are rejected if Z-Score > 2.5.
Note on C365: Z-Scores have been calculated inclusive of individual outliers. In general, laboratory batches are rejected if Z-Score > 2.5.
Note on C383: Z-Scores have been calculated inclusive of individual outliers. In general, laboratory batches are rejected if Z-Score > 2.5.
Note on C401: Z-Scores have been calculated inclusive of individual outliers. In general, laboratory batches are rejected if Z-Score > 2.5.
Note on C419: Z-Scores have been calculated inclusive of individual outliers. In general, laboratory batches are rejected if Z-Score > 2.5.
Note on C437: Z-Scores have been calculated inclusive of individual outliers. In general, laboratory batches are rejected if Z-Score > 2.5.
Note on C455: Z-Scores have been calculated inclusive of individual outliers. In general, laboratory batches are rejected if Z-Score > 2.5.
Note on C473: Z-Scores have been calculated inclusive of individual outliers. In general, laboratory batches are rejected if Z-Score > 2.5.
Note on C491: Z-Scores have been calculated inclusive of individual outliers. In general, laboratory batches are rejected if Z-Score > 2.5.
Note on C509: Z-Scores have been calculated inclusive of individual outliers. In general, laboratory batches are rejected if Z-Score > 2.5.
Note on C527: Z-Scores have been calculated inclusive of individual outliers. In general, laboratory batches are rejected if Z-Score > 2.5.
Note on C546: Z-Scores have been calculated inclusive of individual outliers. In general, laboratory batches are rejected if Z-Score > 2.5.
Note on C564: Z-Scores have been calculated inclusive of individual outliers. In general, laboratory batches are rejected if Z-Score > 2.5.
Note on C582: Z-Scores have been calculated inclusive of individual outliers. In general, laboratory batches are rejected if Z-Score > 2.5.
Note on C601: Z-Scores have been calculated inclusive of individual outliers. In general, laboratory batches are rejected if Z-Score > 2.5.
Note on C619: Z-Scores have been calculated inclusive of individual outliers. In general, laboratory batches are rejected if Z-Score > 2.5.
Note on C637: Z-Scores have been calculated inclusive of individual outliers. In general, laboratory batches are rejected if Z-Score > 2.5.
Note on C655: Z-Scores have been calculated inclusive of individual outliers. In general, laboratory batches are rejected if Z-Score > 2.5.
Note on C673: Z-Scores have been calculated inclusive of individual outliers. In general, laboratory batches are rejected if Z-Score > 2.5.
Note on C691: Z-Scores have been calculated inclusive of individual outliers. In general, laboratory batches are rejected if Z-Score > 2.5.
Note on C709: Z-Scores have been calculated inclusive of individual outliers. In general, laboratory batches are rejected if Z-Score > 2.5.
Note on C727: Z-Scores have been calculated inclusive of individual outliers. In general, laboratory batches are rejected if Z-Score > 2.5.
Note on C745: Z-Scores have been calculated inclusive of individual outliers. In general, laboratory batches are rejected if Z-Score > 2.5.
Note on C763: Z-Scores have been calculated inclusive of individual outliers. In general, laboratory batches are rejected if Z-Score > 2.5.
Note on C781: Z-Scores have been calculated inclusive of individual outliers. In general, laboratory batches are rejected if Z-Score > 2.5.
Note on C799: Z-Scores have been calculated inclusive of individual outliers. In general, laboratory batches are rejected if Z-Score > 2.5.
Note on C818: Z-Scores have been calculated inclusive of individual outliers. In general, laboratory batches are rejected if Z-Score > 2.5.
Note on C836: Z-Scores have been calculated inclusive of individual outliers. In general, laboratory batches are rejected if Z-Score > 2.5.
Note on C854: Z-Scores have been calculated inclusive of individual outliers. In general, laboratory batches are rejected if Z-Score > 2.5.
Note on C872: Z-Scores have been calculated inclusive of individual outliers. In general, laboratory batches are rejected if Z-Score > 2.5.
Note on C890: Z-Scores have been calculated inclusive of individual outliers. In general, laboratory batches are rejected if Z-Score > 2.5.
Note on C909: Z-Scores have been calculated inclusive of individual outliers. In general, laboratory batches are rejected if Z-Score > 2.5.
Note on C928: Z-Scores have been calculated inclusive of individual outliers. In general, laboratory batches are rejected if Z-Score > 2.5.
Note on C946: Z-Scores have been calculated inclusive of individual outliers. In general, laboratory batches are rejected if Z-Score > 2.5.
Note on C964: Z-Scores have been calculated inclusive of individual outliers. In general, laboratory batches are rejected if Z-Score > 2.5.
Note on C982: Z-Scores have been calculated inclusive of individual outliers. In general, laboratory batches are rejected if Z-Score > 2.5.
Note on C1001: Z-Scores have been calculated inclusive of individual outliers. In general, laboratory batches are rejected if Z-Score > 2.5.
Note on C1019: Z-Scores have been calculated inclusive of individual outliers. In general, laboratory batches are rejected if Z-Score > 2.5.
Note on C1037: Z-Scores have been calculated inclusive of individual outliers. In general, laboratory batches are rejected if Z-Score > 2.5.
Note on C1055: Z-Scores have been calculated inclusive of individual outliers. In general, laboratory batches are rejected if Z-Score > 2.5.
Note on C1073: Z-Scores have been calculated inclusive of individual outliers. In general, laboratory batches are rejected if Z-Score > 2.5.
Note on C1091: Z-Scores have been calculated inclusive of individual outliers. In general, laboratory batches are rejected if Z-Score > 2.5.
Note on C1109: Z-Scores have been calculated inclusive of individual outliers. In general, laboratory batches are rejected if Z-Score > 2.5.
Note on C1127: Z-Scores have been calculated inclusive of individual outliers. In general, laboratory batches are rejected if Z-Score > 2.5.

## IRC
| Analytical results for S in OREAS 144 (Indicative Value 2.58 wt.%) |  |  | Indicative
S | Round | Replicate | Lab | 1
| No | No | 02 | wt.%
|  |  | IRC | 2
2
| 1 | 1 | 2.57 | 1
| 1 | 2 | 2.58 | 24
| 1 | 3 | 2.59 | 16
| 1 | 4 | 2.57 | 2.5817
| 1 | 5 | 2.59 | 30
| 1 | 6 | 2.59
| Mean |  | 2.5817
| Median |  | 2.585
| Std Dev. |  | 0.0098319
| Rel.Std.Dev. |  | 0.3808%
| PDM3 |  | -1.332e-13%
| Z-Score (Absolute) |  | NA
Note on C17: Z-Scores have been calculated inclusive of individual outliers. In general, laboratory batches are rejected if Z-Score > 2.5.