## Uncertainty & Tolerance Limits
Table 1. Certified Values, Expanded Uncertainty and Tolerance Limits for OREAS 145
Constituent | Certified | Expanded Uncertainty |  | 95% Tolerance Limits
| Value | Low | High | Low | High
Borate Fusion XRF
Al2O3, Aluminium(III) oxide (wt.%) | 10.10938 | 9.980742 | 10.23801 | 9.992512 | 10.22624
As, Arsenic (wt.%) | 0.4414762 | 0.4194084 | 0.463544 | 0.428839 | 0.4541134
BaO, Barium oxide (ppm) | 425.9685 | 363.4883 | 488.4488 | 396.9346 | 455.0024
CaO, Calcium oxide (wt.%) | 10.40494 | 10.25413 | 10.55576 | 10.28506 | 10.52483
Co, Cobalt (ppm) | < 100 | IND | IND | IND | IND
Cu, Copper (wt.%) | 0.1290362 | 0.1216459 | 0.1364265 | 0.1223831 | 0.1356893
Fe2O3, Iron(III) oxide (wt.%) | 13.64433 | 13.40303 | 13.88563 | 13.49101 | 13.79766
HfO2, Hafnium dioxide (ppm) | < 100 | IND | IND | IND | IND
K2O, Potassium oxide (wt.%) | 1.82679 | 1.802097 | 1.851484 | 1.802805 | 1.850775
MgO, Magnesium oxide (wt.%) | 2.316206 | 2.261799 | 2.370613 | 2.280272 | 2.35214
MnO, Manganese oxide (wt.%) | 0.08700479 | 0.08374846 | 0.09026112 | 0.08511182 | 0.08889777
Mo, Molybdenum (ppm) | < 50 | IND | IND | IND | IND
Na2O, Sodium oxide (wt.%) | 0.8809533 | 0.7596137 | 1.002293 | 0.8540002 | 0.9079064
P2O5, Phosphorus(V) oxide (wt.%) | 0.1061468 | 0.09764169 | 0.1146519 | 0.1022494 | 0.1100441
SiO2, Silicon dioxide (wt.%) | 46.18225 | 45.55809 | 46.80641 | 45.76958 | 46.59492
Sn, Tin (wt.%) | 1.05176 | 1.030148 | 1.073372 | 1.039462 | 1.064058
SO3, Sulphur trioxide (wt.%) | 11.47225 | 11.27217 | 11.67232 | 11.31976 | 11.62474
SrO, Strontium oxide (ppm) | 124.0319 | 99.4023 | 148.6615 | IND | IND
TiO2, Titanium dioxide (wt.%) | 0.4637422 | 0.4455093 | 0.4819751 | 0.4519281 | 0.4755563
V2O5, Vanadium(V) oxide (ppm) | 113.2931 | 69.49455 | 157.0917 | IND | IND
Zn, Zinc (ppm) | 75.8804 | 55.98475 | 95.77606 | IND | IND
Borate / Peroxide Fusion ICP
Al, Aluminium (wt.%) | 5.34619 | 5.161348 | 5.531032 | 5.256128 | 5.436251
As, Arsenic (wt.%) | 0.4382538 | 0.4198005 | 0.4567072 | 0.4318707 | 0.444637
Ba, Barium (ppm) | 388.6138 | 370.1391 | 407.0885 | 379.5504 | 397.6772
Be, Beryllium (ppm) | 4.450673 | 2.817422 | 6.083924 | IND | IND
Ca, Calcium (wt.%) | 7.549462 | 7.136363 | 7.96256 | 7.381356 | 7.717567
Ce, Cerium (ppm) | 51.0872 | 46.21012 | 55.96427 | 48.03085 | 54.14354
Co, Cobalt (ppm) | 17.50336 | 15.84699 | 19.15973 | 16.78264 | 18.22408
Cr, Chromium (ppm) | 63.76209 | 48.31638 | 79.20781 | IND | IND
Cs, Caesium (ppm) | 6.293254 | 5.364566 | 7.221942 | 5.881757 | 6.704751
Cu, Copper (wt.%) | 0.1334255 | 0.1290448 | 0.1378062 | 0.1296544 | 0.1371966
Dy, Dysprosium (ppm) | 4.290575 | 3.72878 | 4.852369 | 3.908203 | 4.672947
Er, Erbium (ppm) | 2.486048 | 1.971988 | 3.000107 | 2.300937 | 2.671159
Eu, Europium (ppm) | 0.9115923 | 0.7690282 | 1.054157 | IND | IND
Fe, Iron (wt.%) | 9.482803 | 9.178254 | 9.787353 | 9.328931 | 9.636675
Ga, Gallium (ppm) | 19.70381 | 18.23408 | 21.17355 | 18.98161 | 20.42601
Gd, Gadolinium (ppm) | 4.351667 | 3.466615 | 5.236719 | 4.03151 | 4.671824
Ho, Holmium (ppm) | 0.8629611 | 0.6713095 | 1.054613 | IND | IND
K, Potassium (wt.%) | 1.552466 | 1.471328 | 1.633604 | 1.515412 | 1.58952
La, Lanthanum (ppm) | 24.85556 | 22.20696 | 27.50415 | 23.41594 | 26.29517
Li, Lithium (ppm) | 86.58403 | 77.42725 | 95.74081 | 83.95275 | 89.21531
Mg, Magnesium (wt.%) | 1.371376 | 1.33487 | 1.407882 | 1.346007 | 1.396744
Mn, Manganese (wt.%) | 0.06908405 | 0.06667023 | 0.07149787 | 0.06760726 | 0.07056085
Nd, Neodymium (ppm) | 23.74737 | 21.95955 | 25.53518 | 22.92093 | 24.5738
Ni, Nickel (ppm) | 24.90417 | 19.07951 | 30.72883 | IND | IND
P, Phosphorus (wt.%) | 0.04748345 | 0.04130865 | 0.05365825 | IND | IND
Pr, Praseodymium (ppm) | 6.321055 | 5.752896 | 6.889213 | 6.001433 | 6.640676
Rb, Rubidium (ppm) | 118.9243 | 110.1901 | 127.6584 | 113.209 | 124.6396
S, Sulphur (wt.%) | 4.454719 | 4.339133 | 4.570305 | 4.396399 | 4.513039
Si, Silicon (wt.%) | 21.96241 | 20.89004 | 23.03478 | 21.12425 | 22.80058
Sm, Samarium (ppm) | 4.770387 | 3.846947 | 5.693828 | 4.389026 | 5.151749
Sn, Tin (wt.%) | 1.012141 | 0.9707776 | 1.053505 | 0.9967271 | 1.027555
Sr, Strontium (ppm) | 112.0177 | 105.3084 | 118.727 | 108.3439 | 115.6916
Ta, Tantalum (ppm) | 0.9365244 | 0.709665 | 1.163384 | IND | IND
Tb, Terbium (ppm) | 0.676135 | 0.511808 | 0.8404619 | IND | IND
Th, Thorium (ppm) | 9.890554 | 8.844378 | 10.93673 | 9.562836 | 10.21827
Ti, Titanium (wt.%) | 0.2772176 | 0.2644444 | 0.2899907 | 0.2665632 | 0.287872
Tm, Thulium (ppm) | 0.3530653 | 0.2634986 | 0.4426319 | IND | IND
U, Uranium (ppm) | 2.450601 | 1.908474 | 2.992728 | 2.120182 | 2.781021
Y, Yttrium (ppm) | 22.65484 | 20.00047 | 25.30921 | 21.54744 | 23.76225
Yb, Ytterbium (ppm) | 2.400331 | 1.863125 | 2.937538 | 2.217972 | 2.582691
4-Acid Digestion
Ag, Silver (ppm) | 1.390543 | 1.282563 | 1.498522 | 1.324468 | 1.456617
Al, Aluminium (wt.%) | 5.102295 | 4.90861 | 5.29598 | 5.011915 | 5.192676
As, Arsenic (wt.%) | 0.4405781 | 0.4297004 | 0.4514557 | 0.432372 | 0.4487842
Ba, Barium (ppm) | 385.5262 | 367.1207 | 403.9318 | 372.1899 | 398.8626
Be, Beryllium (ppm) | 3.817004 | 3.555284 | 4.078724 | 3.685335 | 3.948673
Bi, Bismuth (ppm) | 82.43333 | 78.05473 | 86.81194 | 79.58289 | 85.28378
Ca, Calcium (wt.%) | 7.274736 | 7.026681 | 7.52279 | 7.128577 | 7.420895
Ce, Cerium (ppm) | 51.31292 | 48.05613 | 54.56972 | 49.94931 | 52.67653
Co, Cobalt (ppm) | 16.09265 | 15.20681 | 16.9785 | 15.57431 | 16.611
Cr, Chromium (ppm) | 50.7144 | 46.42989 | 54.99891 | 48.40798 | 53.02083
Cs, Caesium (ppm) | 6.478695 | 6.10639 | 6.851001 | 6.311455 | 6.645936
Cu, Copper (wt.%) | 0.1318409 | 0.128764 | 0.1349178 | 0.1294316 | 0.1342501
Dy, Dysprosium (ppm) | 2.579826 | 2.269854 | 2.889798 | 2.424617 | 2.735036
Er, Erbium (ppm) | 1.306432 | 1.108491 | 1.504373 | 1.197854 | 1.41501
Eu, Europium (ppm) | 0.8434549 | 0.7377453 | 0.9491646 | 0.7856814 | 0.9012285
Fe, Iron (wt.%) | 9.427599 | 9.20594 | 9.649259 | 9.283551 | 9.571647
Ga, Gallium (ppm) | 19.21435 | 18.44377 | 19.98493 | 18.63654 | 19.79216
Gd, Gadolinium (ppm) | 3.580401 | 3.102622 | 4.05818 | 3.395532 | 3.76527
Hf, Hafnium (ppm) | 2.313 | 2.159645 | 2.466355 | 2.198776 | 2.427224
Ho, Holmium (ppm) | 0.4658856 | 0.4056114 | 0.5261597 | 0.4412667 | 0.4905045
In, Indium (ppm) | 3.369995 | 3.001903 | 3.738086 | 3.099699 | 3.64029
K, Potassium (wt.%) | 1.519017 | 1.481647 | 1.556386 | 1.492868 | 1.545166
La, Lanthanum (ppm) | 25.13889 | 23.46937 | 26.80841 | 24.25041 | 26.02737
Li, Lithium (ppm) | 85.92102 | 80.8305 | 91.01154 | 84.56659 | 87.27545
Lu, Lutetium (ppm) | 0.1947315 | 0.1555304 | 0.2339326 | IND | IND
Mg, Magnesium (wt.%) | 1.270876 | 1.234647 | 1.307105 | 1.245241 | 1.296511
Mn, Manganese (wt.%) | 0.06548767 | 0.06346116 | 0.06751417 | 0.06459108 | 0.06638425
Mo, Molybdenum (ppm) | 3.109209 | 2.847389 | 3.371029 | 2.924523 | 3.293895
Na, Sodium (wt.%) | 0.6934992 | 0.6670164 | 0.7199821 | 0.6799121 | 0.7070863
Nb, Niobium (ppm) | 9.637704 | 8.548278 | 10.72713 | 9.133311 | 10.1421
Nd, Neodymium (ppm) | 22.41371 | 20.17129 | 24.65613 | 20.87997 | 23.94745
Ni, Nickel (ppm) | 24.69156 | 23.35389 | 26.02923 | 23.80253 | 25.5806
P, Phosphorus (wt.%) | 0.04721156 | 0.04523507 | 0.04918805 | 0.04588019 | 0.04854293
Pb, Lead (ppm) | 22.1019 | 20.3304 | 23.87339 | 20.74561 | 23.45818
Pr, Praseodymium (ppm) | 6.344821 | 5.831911 | 6.857732 | 6.054749 | 6.634893
Rb, Rubidium (ppm) | 113.0676 | 107.0458 | 119.0895 | 110.1123 | 116.023
S, Sulphur (wt.%) | 4.450248 | 4.360684 | 4.539811 | 4.379049 | 4.521446
Sb, Antimony (ppm) | 3.992342 | 3.535982 | 4.448702 | 3.693451 | 4.291234
Sc, Scandium (ppm) | 8.512227 | 8.072472 | 8.951983 | 8.239961 | 8.784494
Sm, Samarium (ppm) | 4.460683 | 4.050153 | 4.871214 | 4.182613 | 4.738754
Sr, Strontium (ppm) | 110.8808 | 106.5722 | 115.1893 | 108.281 | 113.4806
Ta, Tantalum (ppm) | 0.7403067 | 0.6423778 | 0.8382356 | 0.6888272 | 0.7917862
Tb, Terbium (ppm) | 0.4786869 | 0.4343994 | 0.5229743 | 0.4476942 | 0.5096796
Th, Thorium (ppm) | 9.642588 | 8.910661 | 10.37452 | 9.260627 | 10.02455
Ti, Titanium (wt.%) | 0.2391695 | 0.2272654 | 0.2510736 | 0.2332731 | 0.2450659
Tl, Thallium (ppm) | 0.5704266 | 0.5368285 | 0.6040247 | 0.5414048 | 0.5994484
Tm, Thulium (ppm) | 0.1713969 | 0.1004222 | 0.2423716 | IND | IND
U, Uranium (ppm) | 2.259939 | 2.009138 | 2.51074 | 2.09244 | 2.427438
V, Vanadium (ppm) | 56.30406 | 54.12119 | 58.48692 | 54.90067 | 57.70744
W, Tungsten (ppm) | 59.02592 | 54.90292 | 63.14892 | 56.16672 | 61.88512
Y, Yttrium (ppm) | 12.28052 | 11.46536 | 13.09568 | 11.88297 | 12.67808
Yb, Ytterbium (ppm) | 1.294706 | 1.109021 | 1.480391 | 1.223899 | 1.365512
Zn, Zinc (ppm) | 70.11457 | 66.03328 | 74.19586 | 67.7276 | 72.50153
Zr, Zirconium (ppm) | 76.62757 | 68.7726 | 84.48254 | 73.221 | 80.03415
SI unit equivalents: ppm (parts per million; 1 x 10-⁶) ≡ mg/kg; wt.% (weight per cent) ≡ % (mass fraction)

## Indicative Values
Table 2. Indicative Values for OREAS 145
Constituent | Unit | Value | Constituent | Unit | Value | Constituent | Unit | Value
Borate Fusion XRF
Bi | ppm | 109.2222 | Hg | ppm | < 100 | Sc | ppm | < 10
Cd | ppm | < 10 | In | ppm | < 100 | Se | ppm | < 100
Ce | ppm | 78.01476 | La | ppm | < 90 | Ta | ppm | < 100
Cl | ppm | < 50 | Nb | ppm | 52.5 | Te | ppm | < 100
Cr2O3 | ppm | 81.214 | NiO | ppm | < 64 | Tl | ppm | < 100
Cs | ppm | < 100 | Pb | ppm | 149.625 | W | ppm | 84.62398
Ga | ppm | < 100 | Rb | ppm | 80.41667 | Y | ppm | 42.43554
Ge | ppm | < 100 | Sb | ppm | < 50 | ZrO2 | ppm | 180.8228
Thermogravimetry
H2O- | wt.% | 0.48 | LOI1000 | wt.% | 5.478496
Borate / Peroxide Fusion ICP
Ag | ppm | < 0.5 | Lu | ppm | 0.369128 | Se | ppm | < 20
B | ppm | 2842.25 | Mo | ppm | 4.388889 | Te | ppm | < 1
Bi | ppm | 78.66111 | Na | wt.% | 0.3789296 | Tl | ppm | 0.5888889
Cd | ppm | 119.1273 | Nb | ppm | 12.163 | V | ppm | 59.855
Ge | ppm | 2.483333 | Pb | ppm | 31.82667 | W | ppm | 80.12865
Hf | ppm | 4.925207 | Re | ppm | < 0.1 | Zn | ppm | 77.60142
Hg | ppm | < 5 | Sb | ppm | 4.838406 | Zr | ppm | 161.5211
In | ppm | 21.135625 | Sc | ppm | 8.568706
4-Acid Digestion
B | ppm | 23.65667 | Hg | ppm | < 1 | Sn | wt.% | 0.02490903
Cd | ppm | 0.1939271 | Re | ppm | 0.002458333 | Te | ppm | 0.05902778
Ge | ppm | 0.1433333 | Se | ppm | 0.9361111
Infrared Combustion
S | wt.% | 4.375
SI unit equivalents: ppm (parts per million; 1 x 10-⁶) ≡ mg/kg; wt.% (weight per cent) ≡ % (mass fraction)

## Performance Gates
Table 3. Certified Values and Performance Gates for OREAS 145
Constituent | Certified Value | Absolute Standard Deviations |  |  |  |  | Relative Standard Deviations |  |  | 5% window
|  | 1SD | 2SD Low | 2SD High | 3SD Low | 3SD High | 1RSD | 2RSD | 3RSD | Low | High
Borate Fusion XRF
Al2O3, wt.% | 10.10938 | 0.1151639 | 9.879048 | 10.3397 | 9.763884 | 10.45487 | 1.139% | 2.278% | 3.418% | 9.603907 | 10.61484
As, wt.% | 0.4414762 | 0.01958999 | 0.4022962 | 0.4806562 | 0.3827062 | 0.5002462 | 4.437% | 8.875% | 13.31% | 0.4194024 | 0.46355
BaO, ppm | 425.9685 | 45.04182 | 335.8849 | 516.0522 | 290.8431 | 561.094 | 10.57% | 21.15% | 31.72% | 404.6701 | 447.267
CaO, wt.% | 10.40494 | 0.1187723 | 10.1674 | 10.64249 | 10.04863 | 10.76126 | 1.141% | 2.283% | 3.424% | 9.884698 | 10.92519
Co, ppm | < 100 | IND | IND | IND | IND | IND | IND | IND | IND | IND | IND
Cu, wt.% | 0.1290362 | 0.005017241 | 0.1190017 | 0.1390707 | 0.1139845 | 0.1440879 | 3.888% | 7.776% | 11.66% | 0.1225844 | 0.135488
Fe2O3, wt.% | 13.64433 | 0.3393595 | 12.96562 | 14.32305 | 12.62626 | 14.66241 | 2.487% | 4.974% | 7.462% | 12.96212 | 14.32655
HfO2, ppm | < 100 | IND | IND | IND | IND | IND | IND | IND | IND | IND | IND
K2O, wt.% | 1.82679 | 0.02290729 | 1.780976 | 1.872605 | 1.758068 | 1.895512 | 1.254% | 2.508% | 3.762% | 1.735451 | 1.91813
MgO, wt.% | 2.316206 | 0.06723704 | 2.181732 | 2.45068 | 2.114495 | 2.517917 | 2.903% | 5.806% | 8.709% | 2.200395 | 2.432016
MnO, wt.% | 0.08700479 | 0.004449767 | 0.07810526 | 0.09590433 | 0.07365549 | 0.1003541 | 5.114% | 10.23% | 15.34% | 0.08265455 | 0.09135503
Mo, ppm | < 50 | IND | IND | IND | IND | IND | IND | IND | IND | IND | IND
Na2O, wt.% | 0.8809533 | 0.1210316 | 0.6388901 | 1.123017 | 0.5178585 | 1.244048 | 13.74% | 27.48% | 41.22% | 0.8369056 | 0.925001
P2O5, wt.% | 0.1061468 | 0.005395421 | 0.09535593 | 0.1169376 | 0.08996051 | 0.122333 | 5.083% | 10.17% | 15.25% | 0.1008394 | 0.1114541
SiO2, wt.% | 46.18225 | 0.6739603 | 44.83433 | 47.53017 | 44.16037 | 48.20413 | 1.459% | 2.919% | 4.378% | 43.87314 | 48.49136
Sn, wt.% | 1.05176 | 0.01705483 | 1.01765 | 1.08587 | 1.000596 | 1.102925 | 1.622% | 3.243% | 4.865% | 0.999172 | 1.104348
SO3, wt.% | 11.47225 | 0.2434538 | 10.98534 | 11.95916 | 10.74189 | 12.20261 | 2.122% | 4.244% | 6.366% | 10.89864 | 12.04586
SrO, ppm | 124.0319 | 11.8547 | 100.3225 | 147.7413 | 88.46778 | 159.596 | 9.558% | 19.12% | 28.67% | 117.8303 | 130.2335
TiO2, wt.% | 0.4637422 | 0.01563636 | 0.4324695 | 0.4950149 | 0.4168331 | 0.5106513 | 3.372% | 6.744% | 10.12% | 0.4405551 | 0.4869293
V2O5, ppm | 113.2931 | 21.96249 | 69.36816 | 157.2181 | 47.40567 | 179.1806 | 19.39% | 38.77% | 58.16% | 107.6285 | 118.9578
Zn, ppm | 75.8804 | 12.64945 | 50.58151 | 101.1793 | 37.93206 | 113.8287 | 16.67% | 33.34% | 50.01% | 72.08638 | 79.67442
Borate / Peroxide Fusion ICP
Al, wt.% | 5.34619 | 0.129909 | 5.086372 | 5.606008 | 4.956463 | 5.735917 | 2.43% | 4.86% | 7.29% | 5.07888 | 5.613499
As, wt.% | 0.4382538 | 0.02092653 | 0.3964008 | 0.4801069 | 0.3754743 | 0.5010334 | 4.775% | 9.55% | 14.32% | 0.4163412 | 0.4601665
Ba, ppm | 388.6138 | 15.70725 | 357.1993 | 420.0283 | 341.4921 | 435.7356 | 4.042% | 8.084% | 12.13% | 369.1831 | 408.0445
Be, ppm | 4.450673 | 0.680308 | 3.090057 | 5.811289 | 2.409749 | 6.491597 | 15.29% | 30.57% | 45.86% | 4.228139 | 4.673207
Ca, wt.% | 7.549462 | 0.2140473 | 7.121367 | 7.977556 | 6.90732 | 8.191603 | 2.835% | 5.671% | 8.506% | 7.171988 | 7.926935
Ce, ppm | 51.0872 | 3.971341 | 43.14451 | 59.02988 | 39.17317 | 63.00122 | 7.774% | 15.55% | 23.32% | 48.53284 | 53.64156
Co, ppm | 17.50336 | 0.7801423 | 15.94307 | 19.06364 | 15.16293 | 19.84379 | 4.457% | 8.914% | 13.37% | 16.62819 | 18.37853
Cr, ppm | 63.76209 | 10.10776 | 43.54657 | 83.97762 | 33.43881 | 94.08538 | 15.85% | 31.7% | 47.56% | 60.57399 | 66.9502
Cs, ppm | 6.293254 | 0.6431994 | 5.006855 | 7.579653 | 4.363655 | 8.222852 | 10.22% | 20.44% | 30.66% | 5.978591 | 6.607916
Cu, wt.% | 0.1334255 | 0.003061778 | 0.1273019 | 0.1395491 | 0.1242402 | 0.1426108 | 2.295% | 4.589% | 6.884% | 0.126754225 | 0.140096775
Dy, ppm | 4.290575 | 0.2956313 | 3.699312 | 4.881837 | 3.403681 | 5.177469 | 6.89% | 13.78% | 20.67% | 4.076046 | 4.505104
Er, ppm | 2.486048 | 0.3255886 | 1.83487 | 3.137225 | 1.509282 | 3.462814 | 13.1% | 26.19% | 39.29% | 2.361745 | 2.61035
Eu, ppm | 0.9115923 | 0.1093928 | 0.6928067 | 1.130378 | 0.5834139 | 1.239771 | 12% | 24% | 36% | 0.8660127 | 0.957172
Fe, wt.% | 9.482803 | 0.1841905 | 9.114422 | 9.851184 | 8.930232 | 10.03537 | 1.942% | 3.885% | 5.827% | 9.008663 | 9.956944
Ga, ppm | 19.70381 | 0.7644223 | 18.17497 | 21.23266 | 17.41055 | 21.99708 | 3.88% | 7.759% | 11.64% | 18.71862 | 20.689
Gd, ppm | 4.351667 | 0.6437675 | 3.064132 | 5.639202 | 2.420364 | 6.28297 | 14.79% | 29.59% | 44.38% | 4.134084 | 4.56925
Ho, ppm | 0.8629611 | 0.1188896 | 0.6251818 | 1.10074 | 0.5062922 | 1.21963 | 13.78% | 27.55% | 41.33% | 0.8198131 | 0.9061092
K, wt.% | 1.552466 | 0.07495191 | 1.402562 | 1.70237 | 1.32761 | 1.777322 | 4.828% | 9.656% | 14.48% | 1.474843 | 1.630089
La, ppm | 24.85556 | 2.115311 | 20.62493 | 29.08618 | 18.50962 | 31.20149 | 8.51% | 17.02% | 25.53% | 23.61278 | 26.09833
Li, ppm | 86.58403 | 5.89631 | 74.79141 | 98.37665 | 68.8951 | 104.273 | 6.81% | 13.62% | 20.43% | 82.2548285 | 90.9132315
Mg, wt.% | 1.371376 | 0.02434894 | 1.322678 | 1.420074 | 1.298329 | 1.444423 | 1.776% | 3.551% | 5.327% | 1.302807 | 1.439945
Mn, wt.% | 0.06908405 | 0.001353009 | 0.06637804 | 0.07179007 | 0.06502503 | 0.07314308 | 1.958% | 3.917% | 5.875% | 0.06562985 | 0.07253826
Nd, ppm | 23.74737 | 1.440018 | 20.86733 | 26.6274 | 19.42731 | 28.06742 | 6.064% | 12.13% | 18.19% | 22.56 | 24.93473
Ni, ppm | 24.90417 | 6.340276 | 12.22361 | 37.58472 | 5.883338 | 43.925 | 25.46% | 50.92% | 76.38% | 23.65896 | 26.149375
P, wt.% | 0.04748345 | 0.002723822 | 0.0420358 | 0.05293109 | 0.03931198 | 0.05565492 | 5.736% | 11.47% | 17.21% | 0.04510928 | 0.04985762
Pr, ppm | 6.321055 | 0.3372528 | 5.646549 | 6.99556 | 5.309296 | 7.332813 | 5.335% | 10.67% | 16.01% | 6.005002 | 6.637107
Rb, ppm | 118.9243 | 6.414295 | 106.0957 | 131.7529 | 99.6814 | 138.1672 | 5.394% | 10.79% | 16.18% | 112.9781 | 124.8705
S, wt.% | 4.454719 | 0.07447104 | 4.305777 | 4.603661 | 4.231305 | 4.678132 | 1.672% | 3.343% | 5.015% | 4.231983 | 4.677455
Si, wt.% | 21.96241 | 0.7134801 | 20.53545 | 23.38937 | 19.82197 | 24.10285 | 3.249% | 6.497% | 9.746% | 20.86429 | 23.06053
Sm, ppm | 4.770387 | 0.6577163 | 3.454955 | 6.08582 | 2.797238 | 6.743536 | 13.79% | 27.57% | 41.36% | 4.531868 | 5.008907
Sn, wt.% | 1.012141 | 0.03831757 | 0.9355061 | 1.088776 | 0.8971885 | 1.127094 | 3.786% | 7.572% | 11.36% | 0.9615342 | 1.062748
Sr, ppm | 112.0177 | 4.074629 | 103.8684 | 120.167 | 99.79382 | 124.2416 | 3.637% | 7.275% | 10.91% | 106.4168 | 117.6186
Ta, ppm | 0.9365244 | 0.1304386 | 0.6756473 | 1.197401 | 0.5452087 | 1.32784 | 13.93% | 27.86% | 41.78% | 0.8896981 | 0.9833506
Tb, ppm | 0.676135 | 0.1281861 | 0.4197627 | 0.9325072 | 0.2915766 | 1.060693 | 18.96% | 37.92% | 56.88% | 0.6423282 | 0.7099417
Th, ppm | 9.890554 | 0.6787072 | 8.53314 | 11.24797 | 7.854433 | 11.92668 | 6.862% | 13.72% | 20.59% | 9.396026 | 10.38508
Ti, wt.% | 0.2772176 | 0.009440073 | 0.2583374 | 0.2960977 | 0.2488974 | 0.3055378 | 3.405% | 6.811% | 10.22% | 0.2633567 | 0.2910785
Tm, ppm | 0.3530653 | 0.05645983 | 0.2401456 | 0.4659849 | 0.1836858 | 0.5224448 | 15.99% | 31.98% | 47.97% | 0.335412 | 0.3707185
U, ppm | 2.450601 | 0.3111094 | 1.828382 | 3.07282 | 1.517273 | 3.383929 | 12.7% | 25.39% | 38.09% | 2.328071 | 2.573131
Y, ppm | 22.65484 | 2.2291 | 18.19664 | 27.11304 | 15.96754 | 29.34214 | 9.839% | 19.68% | 29.52% | 21.5221 | 23.78758
Yb, ppm | 2.400331 | 0.3135259 | 1.773279 | 3.027383 | 1.459753 | 3.340909 | 13.06% | 26.12% | 39.19% | 2.280315 | 2.520348
4-Acid Digestion
Ag, ppm | 1.390543 | 0.1457513 | 1.09904 | 1.682045 | 0.9532887 | 1.827797 | 10.48% | 20.96% | 31.44% | 1.321015 | 1.46007
Al, wt.% | 5.102295 | 0.2423683 | 4.617559 | 5.587032 | 4.37519 | 5.8294 | 4.75% | 9.5% | 14.25% | 4.84718 | 5.35741
As, wt.% | 0.4405781 | 0.01168433 | 0.4172094 | 0.4639467 | 0.4055251 | 0.475631 | 2.652% | 5.304% | 7.956% | 0.4185492 | 0.462607
Ba, ppm | 385.5262 | 15.56872 | 354.3888 | 416.6637 | 338.8201 | 432.2324 | 4.038% | 8.077% | 12.11% | 366.2499 | 404.8025
Be, ppm | 3.817004 | 0.1944782 | 3.428048 | 4.20596 | 3.233569 | 4.400439 | 5.095% | 10.19% | 15.29% | 3.626154 | 4.007854
Bi, ppm | 82.43333 | 3.518536 | 75.39626 | 89.47041 | 71.87773 | 92.98894 | 4.268% | 8.537% | 12.81% | 78.31167 | 86.555
Ca, wt.% | 7.274736 | 0.2233887 | 6.827958 | 7.721513 | 6.60457 | 7.944902 | 3.071% | 6.141% | 9.212% | 6.910999 | 7.638472
Ce, ppm | 51.31292 | 3.498893 | 44.31514 | 58.31071 | 40.81624 | 61.8096 | 6.819% | 13.64% | 20.46% | 48.74728 | 53.87857
Co, ppm | 16.09265 | 0.9207472 | 14.25116 | 17.93415 | 13.33041 | 18.8549 | 5.722% | 11.44% | 17.16% | 15.28802 | 16.89729
Cr, ppm | 50.7144 | 5.796415 | 39.12157 | 62.30723 | 33.32516 | 68.10365 | 11.43% | 22.86% | 34.29% | 48.17868 | 53.25012
Cs, ppm | 6.478695 | 0.3654312 | 5.747833 | 7.209558 | 5.382402 | 7.574989 | 5.641% | 11.28% | 16.92% | 6.154761 | 6.80263
Cu, wt.% | 0.1318409 | 0.002341096 | 0.1271587 | 0.1365231 | 0.1248176 | 0.1388642 | 1.776% | 3.551% | 5.327% | 0.1252488 | 0.1384329
Dy, ppm | 2.579826 | 0.2513481 | 2.07713 | 3.082522 | 1.825782 | 3.333871 | 9.743% | 19.49% | 29.23% | 2.450835 | 2.708818
Er, ppm | 1.306432 | 0.1918031 | 0.9228258 | 1.690038 | 0.7310226 | 1.881841 | 14.68% | 29.36% | 44.04% | 1.24111 | 1.371754
Eu, ppm | 0.8434549 | 0.06838114 | 0.7066927 | 0.9802172 | 0.6383115 | 1.048598 | 8.107% | 16.21% | 24.32% | 0.8012822 | 0.8856277
Fe, wt.% | 9.427599 | 0.1391238 | 9.149352 | 9.705847 | 9.010228 | 9.84497 | 1.476% | 2.951% | 4.427% | 8.956219 | 9.898979
Ga, ppm | 19.21435 | 0.8629973 | 17.48836 | 20.94035 | 16.62536 | 21.80334 | 4.491% | 8.983% | 13.47% | 18.25363 | 20.17507
Gd, ppm | 3.580401 | 0.4089153 | 2.76257 | 4.398232 | 2.353655 | 4.807147 | 11.42% | 22.84% | 34.26% | 3.401381 | 3.759421
Hf, ppm | 2.313 | 0.1724577 | 1.968085 | 2.657915 | 1.795627 | 2.830373 | 7.456% | 14.91% | 22.37% | 2.19735 | 2.42865
Ho, ppm | 0.4658856 | 0.06163738 | 0.3426108 | 0.5891603 | 0.2809734 | 0.6507977 | 13.23% | 26.46% | 39.69% | 0.4425913 | 0.4891798
In, ppm | 3.369995 | 0.3306957 | 2.708603 | 4.031386 | 2.377907 | 4.362082 | 9.813% | 19.63% | 29.44% | 3.201495 | 3.538494
K, wt.% | 1.519017 | 0.03604235 | 1.446932 | 1.591101 | 1.41089 | 1.627144 | 2.373% | 4.745% | 7.118% | 1.443066 | 1.594967
La, ppm | 25.13889 | 1.76602 | 21.60685 | 28.67093 | 19.84083 | 30.43695 | 7.025% | 14.05% | 21.08% | 23.88194 | 26.39583
Li, ppm | 85.92102 | 7.516233 | 70.88855 | 100.9535 | 63.37232 | 108.4697 | 8.748% | 17.5% | 26.24% | 81.62497 | 90.21707
Lu, ppm | 0.1947315 | 0.03692388 | 0.1208837 | 0.2685792 | 0.08395985 | 0.3055031 | 18.96% | 37.92% | 56.88% | 0.1849949 | 0.2044681
Mg, wt.% | 1.270876 | 0.04358208 | 1.183712 | 1.35804 | 1.14013 | 1.401622 | 3.429% | 6.859% | 10.29% | 1.207332 | 1.33442
Mn, wt.% | 0.06548767 | 0.002845598 | 0.05979647 | 0.07117886 | 0.05695087 | 0.07402446 | 4.345% | 8.69% | 13.04% | 0.06221328 | 0.06876205
Mo, ppm | 3.109209 | 0.2524102 | 2.604388 | 3.614029 | 2.351978 | 3.866439 | 8.118% | 16.24% | 24.35% | 2.953748 | 3.264669
Na, wt.% | 0.6934992 | 0.03652076 | 0.6204577 | 0.7665408 | 0.5839369 | 0.8030615 | 5.266% | 10.53% | 15.8% | 0.6588243 | 0.7281742
Nb, ppm | 9.637704 | 1.509015 | 6.619673 | 12.65573 | 5.110658 | 14.16475 | 15.66% | 31.31% | 46.97% | 9.155819 | 10.11959
Nd, ppm | 22.41371 | 1.890139 | 18.63343 | 26.19399 | 16.74329 | 28.08413 | 8.433% | 16.87% | 25.3% | 21.29302 | 23.5344
Ni, ppm | 24.69156 | 1.175372 | 22.34082 | 27.04231 | 21.16544 | 28.21768 | 4.76% | 9.52% | 14.28% | 23.45698 | 25.92614
P, wt.% | 0.04721156 | 0.001816392 | 0.04357878 | 0.05084434 | 0.04176238 | 0.05266073 | 3.847% | 7.695% | 11.54% | 0.04485098 | 0.04957214
Pb, ppm | 22.1019 | 1.71963 | 18.66264 | 25.54116 | 16.94301 | 27.26079 | 7.78% | 15.56% | 23.34% | 20.9968 | 23.20699
Pr, ppm | 6.344821 | 0.2220056 | 5.90081 | 6.788832 | 5.678804 | 7.010838 | 3.499% | 6.998% | 10.5% | 6.02758 | 6.662062
Rb, ppm | 113.0676 | 7.83685 | 97.39394 | 128.7413 | 89.55709 | 136.5782 | 6.931% | 13.86% | 20.79% | 107.4143 | 118.721
S, wt.% | 4.450248 | 0.04654469 | 4.357158 | 4.543337 | 4.310614 | 4.589882 | 1.046% | 2.092% | 3.138% | 4.227735 | 4.67276
Sb, ppm | 3.992342 | 0.6603522 | 2.671638 | 5.313047 | 2.011286 | 5.973399 | 16.54% | 33.08% | 49.62% | 3.792725 | 4.191959
Sc, ppm | 8.512227 | 0.3929407 | 7.726346 | 9.298109 | 7.333405 | 9.691049 | 4.616% | 9.232% | 13.85% | 8.086616 | 8.937839
Sm, ppm | 4.460683 | 0.3246924 | 3.811299 | 5.110068 | 3.486606 | 5.434761 | 7.279% | 14.56% | 21.84% | 4.237649 | 4.683718
Sr, ppm | 110.8808 | 4.898842 | 101.0831 | 120.6784 | 96.18423 | 125.5773 | 4.418% | 8.836% | 13.25% | 105.3367 | 116.4248
Ta, ppm | 0.7403067 | 0.1218672 | 0.4965724 | 0.984041 | 0.3747052 | 1.105908 | 16.46% | 32.92% | 49.39% | 0.7032914 | 0.777322
Tb, ppm | 0.4786869 | 0.02403751 | 0.4306119 | 0.5267619 | 0.4065743 | 0.5507994 | 5.022% | 10.04% | 15.06% | 0.4547525 | 0.5026212
Th, ppm | 9.642588 | 0.6185449 | 8.405499 | 10.87968 | 7.786954 | 11.49822 | 6.415% | 12.83% | 19.24% | 9.160459 | 10.12472
Ti, wt.% | 0.2391695 | 0.01853883 | 0.2020919 | 0.2762472 | 0.183553 | 0.294786 | 7.751% | 15.5% | 23.25% | 0.227211 | 0.251128
Tl, ppm | 0.5704266 | 0.02968237 | 0.5110619 | 0.6297913 | 0.4813795 | 0.6594737 | 5.204% | 10.41% | 15.61% | 0.5419053 | 0.5989479
Tm, ppm | 0.1713969 | 0.02896334 | 0.1134702 | 0.2293235 | 0.08450685 | 0.2582869 | 16.9% | 33.8% | 50.7% | 0.162827 | 0.1799667
U, ppm | 2.259939 | 0.1813618 | 1.897215 | 2.622663 | 1.715854 | 2.804024 | 8.025% | 16.05% | 24.08% | 2.146942 | 2.372936
V, ppm | 56.30406 | 2.543484 | 51.21709 | 61.39102 | 48.6736 | 63.93451 | 4.517% | 9.035% | 13.55% | 53.48885 | 59.11926
W, ppm | 59.02592 | 2.861752 | 53.30242 | 64.74942 | 50.44066 | 67.61118 | 4.848% | 9.697% | 14.54% | 56.07462 | 61.97722
Y, ppm | 12.28052 | 1.161398 | 9.957725 | 14.60332 | 8.796327 | 15.76472 | 9.457% | 18.91% | 28.37% | 11.6665 | 12.89455
Yb, ppm | 1.294706 | 0.2008864 | 0.8929329 | 1.696479 | 0.6920465 | 1.897365 | 15.52% | 31.03% | 46.55% | 1.22997 | 1.359441
Zn, ppm | 70.11457 | 5.373828 | 59.36691 | 80.86222 | 53.99309 | 86.23605 | 7.664% | 15.33% | 22.99% | 66.60884 | 73.6203
Zr, ppm | 76.62757 | 9.453767 | 57.72004 | 95.53511 | 48.26627 | 104.9889 | 12.34% | 24.67% | 37.01% | 72.7962 | 80.45895
SI unit equivalents: ppm (parts per million; 1 x 10-⁶) ≡ mg/kg; wt.% (weight per cent) ≡ % (mass fraction)

## Abbreviations
Table 4. Abbreviations used for OREAS 145
Abbreviation | Explanation
< | ‘less than’
IND | indeterminate
NR | not reported
PDM3 | percent deviation of lab mean from corrected mean of means
Rel.Std.Dev. | one relative standard deviation
Std.Dev. | one standard deviation
Method Codes:
4A*MS | 4-acid (HF-HNO3-HClO4-HCl) digestion with inductively coupled plasma mass spectroscopy
4A*OES | 4-acid (HF-HNO3-HClO4-HCl) digestion with inductively coupled plasma optical emission spectroscopy
4A*OES/MS | 4-acid (HF-HNO3-HClO4-HCl) digestion with ICP-OES or ICP-MS finish
BF*OES/MS | lithium borate fusion with ICP-OES or ICP-MS finish
BF*XRF | lithium borate fusion with X-ray fluorescence spectroscopy
IRC | infrared combustion
LOI*Furnace | loss on ignition using a muffle furnace
LOI*TGA | loss on ignition by thermogravimetric analysis
OxBF*XRF | oxidising lithium borate fusion with X-ray fluorescence spectroscopy
PF*MS | sodium peroxide fusion with inductively coupled plasma mass spectroscopy
PF*OES | sodium peroxide fusion with inductively coupled plasma optical emission spectroscopy
PF*OES/MS | sodium peroxide fusion with ICP-OES or ICP-MS finish
Legend:- | (for Method Group Tabulated Results omitted in the determination of Certified Values)
Individual | - Outlying individual values
Batch & Limits | - Outlying laboratory batch data sets and superfluous limit values

## Laboratory List
Table 5. Participating Laboratory List used for OREAS 145
Lab Slot | Laboratory Name and Location
Actlabs, Ancaster, Ontario, Canada
ALS, Brisbane, QLD, Australia
ALS, Lima, Peru
ALS, Loughrea, Galway, Ireland
ALS, Malaga, WA, Australia
ALS, Vancouver, BC, Canada
American Assay Laboratories, Sparks, Nevada, USA
ARGETEST Mineral Processing, Ankara, Central Anatolia, Turkey
Intertek, Perth, WA, Australia
Paragon Geochemical Laboratories, Sparks, Nevada, USA
PT Geoservices Ltd, Cikarang, Jakarta Raya, Indonesia
PT Intertek Utama Services, Jakarta Timur, DKI Jakarta, Indonesia
Reminex Centre de Recherche, Marrakesh, Marrakesh-Safi, Morocco
SGS, Ankara, Anatolia, Turkey
SGS Australia Mineral Services, Perth, WA, Australia
SGS de Mexico SA de CV, Cd. Industrial, Durango, Mexico
Shiva Analyticals Ltd, Bangalore North, Karnataka, India
Stewart Assay & Environmental Laboratories LLC, Kara-Balta, Chüy, Kyrgyzstan

## Fusion XRF
| Analytical results for Al2O3 in OREAS 145 (Certified Value 10.11 wt.%) | [15 empty] | Certified
Al2O3 | Round | Replicate | Lab | Lab | Lab | Lab | Lab | Lab | Lab | Lab | Lab | Lab | Lab | Lab | Lab | Lab | 1
| No | No | 01 | 02 | 03 | 04 | 05 | 06 | 07 | 08 | 09 | 12 | 14 | 15 | 17 | 18 | wt.%
|  |  | BF*XRF | BF*XRF | OxBF*XRF | BF*XRF | BF*XRF | OxBF*XRF | OxBF*XRF | OxBF*XRF | OxBF*XRF | BF*XRF | BF*XRF | OxBF*XRF | BF*XRF | BF*XRF | 2
3
| 1 | 1 | 10.09 | 8.71 | 9.92 | 10.11 | 9.72 | 9.98 | 10.2 | 10.1 | 9.96 | 10.05057 | 10.27682 | 10.07 | 9.49 | 10.328 | 1
| 1 | 2 | 10.13 | 8.72 | 9.995 | 10.02 | 10.79 | 9.96 | 10.15 | 10.25 | 10.05 | 10.06864 | 10.24594 | 10.22 | 9.87 | 10.318 | #N/A
| 1 | 3 | 10.1 | 8.71 | 10.071 | 10.01 | 10.06 | 10.15 | 10.15 | 10.25 | 9.97 | 10.04934 | 10.34925 | 10.04 | 9.26 | 10.211 | 16
| 1 | 4 | 10.05 | 8.74 | 9.958 | 10.04 | 11.38 | 9.93 | 10.1 | 10.1 | 9.99 | 10.04587 | 10.32374 | 10.09 | 9.99 | 10.302 | 10.10938
| 1 | 5 | 10.16 | 8.73 | 10.052 | 10.1 | 10.42 | 10.05 | 10.1 | 10.1 | 10.05 | 10.12671 | 10.36304 | 10.12 | 10.22 | 10.318 | 7
| 1 | 6 | 10.12 | 8.75 | 10.071 | 10.06 | 10.2 | 10.05 | 10.1 | 10.2 | 10.05 | 10.11644 | 10.2545 | 10.05 | 10.72 | 10.33
| Mean |  | 10.10833 | 8.726667 | 10.01117 | 10.05667 | 10.42833 | 10.02 | 10.13333 | 10.16667 | 10.01167 | 10.07626 | 10.30222 | 10.09833 | 9.925 | 10.30117
| Median |  | 10.11 | 8.725 | 10.0235 | 10.05 | 10.31 | 10.015 | 10.125 | 10.15 | 10.02 | 10.0596 | 10.30028 | 10.08 | 9.93 | 10.318
| Std Dev. |  | 0.03763863 | 0.01632993 | 0.0636032 | 0.04131182 | 0.5875514 | 0.08 | 0.04082483 | 0.07527727 | 0.04308906 | 0.03612582 | 0.04992598 | 0.06615638 | 0.5211046 | 0.04527435
| Rel.Std.Dev. |  | 0.3724% | 0.1871% | 0.6353% | 0.4108% | 5.634% | 0.7984% | 0.4029% | 0.7404% | 0.4304% | 0.3585% | 0.4846% | 0.6551% | 5.25% | 0.4395%
| PDM3 |  | -0.01031% | -13.68% | -0.9715% | -0.5214% | 3.155% | -0.8841% | 0.237% | 0.5667% | -0.9665% | -0.3276% | 1.908% | -0.1092% | -1.824% | 1.897%
| Z-Score (Absolute) |  | 0.19 | 12.09 | 0.68 | 0.27 | 3.03 | 0.6 | 0.41 | 0.71 | 0.67 | 0.1 | 1.91 | 0.1 | 1.44 | 1.9
| Analytical results for As in OREAS 145 (Certified Value 0.441 wt.%) | [15 empty] | Certified
As | Round | Replicate | Lab | Lab | Lab | Lab | Lab | Lab | Lab | Lab | Lab | [5 empty] | 1
| No | No | 01 | 02 | 03 | 04 | 06 | 07 | 08 | 09 | 15 | [5 empty] | wt.%
|  |  | BF*XRF | BF*XRF | OxBF*XRF | BF*XRF | OxBF*XRF | OxBF*XRF | OxBF*XRF | OxBF*XRF | OxBF*XRF | [5 empty] | 3
3
| 1 | 1 | 0.516 | 0.42 | 0.33 | 0.412 | 0.45 | 0.46 | 0.44 | 0.46 | 0.46 | [5 empty] | 1
| 1 | 2 | 0.513 | 0.42 | 0.32 | 0.406 | 0.45 | 0.46 | 0.45 | 0.46 | 0.46 | [5 empty] | #N/A
| 1 | 3 | 0.514 | 0.43 | 0.322 | 0.407 | 0.45 | 0.45 | 0.45 | 0.46 | 0.46 | [5 empty] | 16
| 1 | 4 | 0.52 | 0.42 | 0.332 | 0.406 | 0.44 | 0.45 | 0.44 | 0.46 | 0.46 | [5 empty] | 0.4414762
| 1 | 5 | 0.511 | 0.41 | 0.327 | 0.411 | 0.45 | 0.44 | 0.44 | 0.46 | 0.46 | [5 empty] | 8
| 1 | 6 | 0.524 | 0.42 | 0.323 | 0.4 | 0.45 | 0.44 | 0.45 | 0.46 | 0.46
| Mean |  | 0.5163333 | 0.42 | 0.3256667 | 0.407 | 0.4483333 | 0.45 | 0.445 | 0.46 | 0.46
| Median |  | 0.515 | 0.42 | 0.325 | 0.4065 | 0.45 | 0.45 | 0.445 | 0.46 | 0.46
| Std Dev. |  | 0.004844241 | 0.006324555 | 0.004760952 | 0.004289522 | 0.004082483 | 0.008944272 | 0.005477226 | 0 | 0
| Rel.Std.Dev. |  | 0.9382% | 1.506% | 1.462% | 1.054% | 0.9106% | 1.988% | 1.231% | 0% | 0%
| PDM3 |  | 16.96% | -4.865% | -26.23% | -7.809% | 1.553% | 1.931% | 0.7982% | 4.196% | 4.196%
| Z-Score (Absolute) |  | 3.93 | 1.64 | 7.09 | 2.39 | 0 | 0.1 | 0.19 | 0.67 | 0.67
| Analytical results for BaO in OREAS 145 (Certified Value 426 ppm) | [15 empty] | Certified
BaO | Round | Replicate | Lab | Lab | Lab | Lab | Lab | Lab | Lab | Lab | Lab | Lab | Lab | Lab |  |  | 1
| No | No | 02 | 03 | 04 | 06 | 07 | 08 | 09 | 12 | 14 | 15 | 17 | 18 |  |  | ppm
|  |  | BF*XRF | OxBF*XRF | BF*XRF | OxBF*XRF | OxBF*XRF | OxBF*XRF | OxBF*XRF | BF*XRF | BF*XRF | OxBF*XRF | BF*XRF | BF*XRF |  |  | 0
0
| 1 | 1 | < 100 | 234 | 480 | 400 | 400 | 400 | 400 | 393.086155 | 390.4828 | 600 | 200 | 530 |  |  | 1
| 1 | 2 | < 100 | 246 | 480 | 400 | 500 | 400 | 400 | 400.6002 | 411.1112 | 500 | < 100 | 500 |  |  | #N/A
| 1 | 3 | < 100 | 223 | 480 | 400 | 400 | 400 | 500 | 408.761815 | 379.5861 | 600 | < 100 | 490 |  |  | 16
| 1 | 4 | < 100 | 212 | 430 | 400 | 400 | 400 | 400 | 403.21281 | 421.2907 | 600 | 200 | 530 |  |  | 425.9685
| 1 | 5 | < 100 | 246 | 460 | 400 | 400 | 400 | 400 | 406.886095 | 402.1763 | 500 | < 100 | 510 |  |  | 9
| 1 | 6 | < 100 | 234 | 470 | 400 | 400 | 400 | 400 | 401.11379 | 358.1816 | 400 | 400 | 510
| Mean |  |  | 232.5 | 466.6667 | 400 | 416.6667 | 400 | 416.6667 | 402.2768 | 393.8048 | 533.3333 | 266.6667 | 511.6667
| Median |  |  | 234 | 475 | 400 | 400 | 400 | 400 | 402.1633 | 396.3296 | 550 | 200 | 510
| Std Dev. |  |  | 13.26273 | 19.66384 | 0 | 40.82483 | 0 | 40.82483 | 5.528267 | 22.83545 | 81.64966 | 115.4701 | 16.02082
| Rel.Std.Dev. |  |  | 5.704% | 4.214% | 0% | 9.798% | 0% | 9.798% | 1.374% | 5.799% | 15.31% | 43.3% | 3.131%
| PDM3 |  |  | -45.42% | 9.554% | -6.096% | -2.184% | -6.096% | -2.184% | -5.562% | -7.551% | 25.2% | -37.4% | 20.12%
| Z-Score (Absolute) |  | 5.84 | 2.8 | 1.09 | 0.02 | 0.26 | 0.02 | 0.26 | 0.02 | 0.12 | 2.2 | 4.04 | 1.84
| Analytical results for Bi in OREAS 145 (Indicative Value 109 ppm) | [15 empty] | Indicative
Bi | Round | Replicate | Lab | Lab | Lab | Lab | Lab | Lab | [8 empty] | 1
| No | No | 02 | 03 | 06 | 07 | 08 | 09 | [8 empty] | ppm
|  |  | BF*XRF | OxBF*XRF | OxBF*XRF | OxBF*XRF | OxBF*XRF | OxBF*XRF | [8 empty] | 0
0
| 1 | 1 | < 100 | 115 | 100 | < 100 | < 100 | 100 | [8 empty] | 1
| 1 | 2 | < 100 | 124 | 100 | < 100 | < 100 | < 100 | [8 empty] | 1
| 1 | 3 | < 100 | 119 | 200 | < 100 | < 100 | 100 | [8 empty] | 16
| 1 | 4 | < 100 | 117 | 100 | < 100 | < 100 | < 100 | [8 empty] | 109.2222
| 1 | 5 | < 100 | 114 | 200 | < 100 | < 100 | 100 | [8 empty] | 7
| 1 | 6 | < 100 | 127 | 100 | < 100 | < 100 | < 100
| Mean |  |  | 119.3333 | 133.3333 |  |  | 100
| Median |  |  | 118 | 100 |  |  | 100
| Std Dev. |  |  | 5.163978 | 51.63978 |  |  | 0
| Rel.Std.Dev. |  |  | 4.327% | 38.73% |  |  | 0%
| PDM3 |  |  | 9.257% | 22.08% |  |  | -8.444%
| Z-Score (Absolute) |  | 0.67 | 3.07 | 3.82 | 0.67 | 0.67 | 0.67
| Analytical results for CaO in OREAS 145 (Certified Value 10.4 wt.%) | [15 empty] | Certified
CaO | Round | Replicate | Lab | Lab | Lab | Lab | Lab | Lab | Lab | Lab | Lab | Lab | Lab | Lab | Lab | Lab | 1
| No | No | 01 | 02 | 03 | 04 | 05 | 06 | 07 | 08 | 09 | 12 | 14 | 15 | 17 | 18 | wt.%
|  |  | BF*XRF | BF*XRF | OxBF*XRF | BF*XRF | BF*XRF | OxBF*XRF | OxBF*XRF | OxBF*XRF | OxBF*XRF | BF*XRF | BF*XRF | OxBF*XRF | BF*XRF | BF*XRF | 2
3
| 1 | 1 | 10.68 | 12.47 | 10.3023 | 10.45 | 10.66 | 10.45 | 10.35 | 10.5 | 10.45 | 10.35156 | 10.87725 | 10.47 | 9.42 | 10.267 | 1
| 1 | 2 | 10.57 | 12.48 | 10.2519 | 10.38 | 10.26 | 10.45 | 10.35 | 10.6 | 10.55 | 10.3308 | 10.89024 | 10.31 | 10.29 | 10.298 | #N/A
| 1 | 3 | 10.51 | 12.5 | 10.2645 | 10.41 | 10.36 | 10.55 | 10.35 | 10.55 | 10.55 | 10.29561 | 10.91478 | 10.41 | 9.52 | 10.004 | 16
| 1 | 4 | 10.57 | 12.47 | 10.4142 | 10.36 | 10.06 | 10.5 | 10.35 | 10.3 | 10.5 | 10.27867 | 10.82866 | 10.27 | 10.01 | 10.341 | 10.40494
| 1 | 5 | 10.64 | 12.49 | 10.4031 | 10.42 | 10.54 | 10.45 | 10.25 | 10.45 | 10.5 | 10.27303 | 10.97056 | 10.24 | 10.17 | 10.31 | 10
| 1 | 6 | 10.51 | 12.46 | 10.4506 | 10.35 | 10.29 | 10.35 | 10.45 | 10.5 | 10.45 | 10.3404 | 10.90614 | 10.37 | 10.47 | 10.392
| Mean |  | 10.58 | 12.47833 | 10.34777 | 10.395 | 10.36167 | 10.45833 | 10.35 | 10.48333 | 10.5 | 10.31168 | 10.89794 | 10.345 | 9.98 | 10.26867
| Median |  | 10.57 | 12.475 | 10.3527 | 10.395 | 10.325 | 10.45 | 10.35 | 10.5 | 10.5 | 10.31321 | 10.89819 | 10.34 | 10.09 | 10.304
| Std Dev. |  | 0.06870226 | 0.0147196 | 0.08513617 | 0.03834058 | 0.2132057 | 0.06645801 | 0.06324555 | 0.1032796 | 0.04472136 | 0.03353489 | 0.04671511 | 0.08757854 | 0.4238868 | 0.1364282
| Rel.Std.Dev. |  | 0.6494% | 0.118% | 0.8227% | 0.3688% | 2.058% | 0.6355% | 0.6111% | 0.9852% | 0.4259% | 0.3252% | 0.4287% | 0.8466% | 4.247% | 1.329%
| PDM3 |  | 1.682% | 19.93% | -0.5495% | -0.09558% | -0.4159% | 0.5131% | -0.5281% | 0.7534% | 0.9136% | -0.8964% | 4.738% | -0.5761% | -4.084% | -1.31%
| Z-Score (Absolute) |  | 1.47 | 15.31 | 0.22 | 0.12 | 0.12 | 0.58 | 0.21 | 0.77 | 0.89 | 0.49 | 3.79 | 0.24 | 2.9 | 0.8
| Analytical results for Cd in OREAS 145 (Indicative Value < 10 ppm) | [15 empty] | Indicative
Cd | Round | Replicate | Lab | Lab | [12 empty] | 1
| No | No | 02 | 03 | [12 empty] | ppm
|  |  | BF*XRF | OxBF*XRF | [12 empty] | 1
1
| 1 | 1 | < 100 | < 10 | [12 empty] | 1
| 1 | 2 | < 100 | < 10 | [12 empty] | 2
| 1 | 3 | < 100 | < 10 | [12 empty] | 16
| 1 | 4 | < 100 | < 10 | [12 empty] | < 10
| 1 | 5 | < 100 | < 10 | [12 empty] | 8
| 1 | 6 | < 100 | < 10
Mean
Median
Std Dev.
Rel.Std.Dev.
PDM3
| Z-Score (Absolute) |  | NA | NA
| Analytical results for Ce in OREAS 145 (Indicative Value 78 ppm) | [15 empty] | Indicative
Ce | Round | Replicate | Lab | Lab | Lab | Lab | [10 empty] | 1
| No | No | 06 | 07 | 08 | 09 | [10 empty] | ppm
|  |  | OxBF*XRF | OxBF*XRF | OxBF*XRF | OxBF*XRF | [10 empty] | 0
0
| 1 | 1 | < 80 | < 80 | < 80 | 80 | [10 empty] | 1
| 1 | 2 | 80 | < 80 | < 80 | < 80 | [10 empty] | 3
| 1 | 3 | 160 | < 80 | < 80 | 80 | [10 empty] | 16
| 1 | 4 | < 80 | < 80 | < 80 | 80 | [10 empty] | 78.01476
| 1 | 5 | 80 | < 80 | < 80 | 80 | [10 empty] | 9
| 1 | 6 | 80 | < 80 | < 80 | 80
| Mean |  | 100 |  |  | 80
| Median |  | 80 |  |  | 80
| Std Dev. |  | 40 |  |  | 0
| Rel.Std.Dev. |  | 40% |  |  | 0%
| PDM3 |  | 28.18% |  |  | 2.545%
| Z-Score (Absolute) |  | 0.94 | 0.67 | 0.67 | 0.67
| Analytical results for Cl in OREAS 145 (Indicative Value < 50 ppm) | [15 empty] | Indicative
Cl | Round | Replicate | Lab | [13 empty] | 1
| No | No | 04 | [13 empty] | ppm
|  |  | BF*XRF | [13 empty] | 0
0
| 1 | 1 | < 50 | [13 empty] | 1
| 1 | 2 | < 50 | [13 empty] | 4
| 1 | 3 | < 50 | [13 empty] | 16
| 1 | 4 | < 50 | [13 empty] | < 50
| 1 | 5 | < 50 | [13 empty] | 10
| 1 | 6 | < 50
Mean
Median
Std Dev.
Rel.Std.Dev.
PDM3
| Z-Score (Absolute) |  | NA
| Analytical results for Co in OREAS 145 (Certified Value < 100 ppm) | [15 empty] | Certified
Co | Round | Replicate | Lab | Lab | Lab | Lab | Lab | Lab | Lab | Lab | [6 empty] | 1
| No | No | 02 | 03 | 04 | 05 | 06 | 07 | 08 | 09 | [6 empty] | ppm
|  |  | BF*XRF | OxBF*XRF | BF*XRF | BF*XRF | OxBF*XRF | OxBF*XRF | OxBF*XRF | OxBF*XRF | [6 empty] | 0
0
| 1 | 1 | 300 | < 50 | < 50 | < 37 | < 100 | < 100 | < 100 | < 100 | [6 empty] | 1
| 1 | 2 | 200 | < 50 | < 50 | < 37 | < 100 | < 100 | < 100 | < 100 | [6 empty] | #N/A
| 1 | 3 | 300 | < 50 | < 50 | < 37 | < 100 | < 100 | < 100 | < 100 | [6 empty] | 16
| 1 | 4 | 200 | < 50 | < 50 | < 37 | < 100 | < 100 | < 100 | < 100 | [6 empty] | < 100
| 1 | 5 | 200 | < 50 | < 50 | < 37 | < 100 | < 100 | < 100 | < 100 | [6 empty] | 11
| 1 | 6 | 300 | < 50 | < 50 | < 37 | < 100 | < 100 | < 100 | < 100
| Mean |  | 250
| Median |  | 250
| Std Dev. |  | 54.77226
| Rel.Std.Dev. |  | 21.91%
PDM3
| Z-Score (Absolute) |  | 10.79 | 1.35 | 1.35 | 1.71 | 0 | 0 | 0 | 0
| Analytical results for Cr2O3 in OREAS 145 (Indicative Value 81 ppm) | [15 empty] | Indicative
Cr2O3 | Round | Replicate | Lab | Lab | Lab | Lab | Lab | Lab | Lab | Lab | Lab | Lab | Lab | Lab |  |  | 1
| No | No | 02 | 03 | 04 | 05 | 06 | 07 | 08 | 09 | 14 | 15 | 17 | 18 |  |  | ppm
|  |  | BF*XRF | OxBF*XRF | BF*XRF | BF*XRF | OxBF*XRF | OxBF*XRF | OxBF*XRF | OxBF*XRF | BF*XRF | OxBF*XRF | BF*XRF | BF*XRF |  |  | 0
0
| 1 | 1 | < 100 | 44 | < 50 | 100 | < 150 | 150 | < 150 | 150 | 113.2817 | 100 | 60 | 70 |  |  | 1
| 1 | 2 | < 100 | 88 | < 50 | < 100 | < 150 | 150 | 150 | 150 | 104.446 | 100 | 50 | 80 |  |  | 5
| 1 | 3 | < 100 | 102 | < 50 | < 100 | 150 | 150 | < 150 | 150 | 113.1794 | 100 | 80 | 90 |  |  | 16
| 1 | 4 | < 100 | 58 | < 50 | < 100 | < 150 | 150 | < 150 | 150 | 113.0528 | < 100 | < 50 | 100 |  |  | 81.214
| 1 | 5 | < 100 | 58 | < 50 | < 100 | < 150 | 150 | < 150 | 150 | 96.12616 | < 100 | < 50 | 130 |  |  | 11
| 1 | 6 | < 100 | 117 | < 50 | < 100 | 150 | 150 | < 150 | 150 | 104.381 | 100 | 50 | 80
| Mean |  |  | 77.83333 |  | 100 | 150 | 150 | 150 | 150 | 107.4112 | 100 | 60 | 91.66667
| Median |  |  | 73 |  | 100 | 150 | 150 | 150 | 150 | 108.7494 | 100 | 55 | 85
| Std Dev. |  |  | 28.81955 |  |  | 0 | 0 |  | 0 | 6.998397 | 0 | 14.14214 | 21.36976
| Rel.Std.Dev. |  |  | 37.03% |  |  | 0% | 0% |  | 0% | 6.516% | 0% | 23.57% | 23.31%
| PDM3 |  |  | -4.163% |  | 23.13% | 84.7% | 84.7% | 84.7% | 84.7% | 32.26% | 23.13% | -26.12% | 12.87%
| Z-Score (Absolute) |  | 0.94 | 0.17 | 1.63 | 0.71 | 0.36 | 1.7 | 0.03 | 1.7 | 0.64 | 0.03 | 0.99 | 0.2
| Analytical results for Cs in OREAS 145 (Indicative Value < 100 ppm) | [15 empty] | Indicative
Cs | Round | Replicate | Lab | [13 empty] | 1
| No | No | 02 | [13 empty] | ppm
|  |  | BF*XRF | [13 empty] | 0
0
| 1 | 1 | < 100 | [13 empty] | 1
| 1 | 2 | < 100 | [13 empty] | 6
| 1 | 3 | < 100 | [13 empty] | 16
| 1 | 4 | < 100 | [13 empty] | < 100
| 1 | 5 | < 100 | [13 empty] | 12
| 1 | 6 | < 100
Mean
Median
Std Dev.
Rel.Std.Dev.
PDM3
| Z-Score (Absolute) |  | NA
| Analytical results for Cu in OREAS 145 (Certified Value 0.129 wt.%) | [15 empty] | Certified
Cu | Round | Replicate | Lab | Lab | Lab | Lab | Lab | Lab | Lab | Lab | Lab | Lab | Lab | Lab | Lab |  | 1
| No | No | 01 | 02 | 03 | 04 | 05 | 06 | 07 | 08 | 09 | 14 | 15 | 17 | 18 |  | wt.%
|  |  | BF*XRF | BF*XRF | OxBF*XRF | BF*XRF | BF*XRF | OxBF*XRF | OxBF*XRF | OxBF*XRF | OxBF*XRF | BF*XRF | OxBF*XRF | BF*XRF | BF*XRF |  | 3
3
| 1 | 1 | 0.128 | 0.11 | 0.128 | 0.124 | 0.127 | 0.128 | 0.126 | 0.123 | 0.124 | 0.1299415563 | 0.1342 | 0.13 | 0.1318 |  | 1
| 1 | 2 | 0.129 | 0.13 | 0.108 | 0.125 | 0.131 | 0.137 | 0.122 | 0.12 | 0.126 | 0.1579734389 | 0.1294 | 0.125 | 0.1302 |  | #N/A
| 1 | 3 | 0.128 | 0.14 | 0.13 | 0.122 | 0.1278 | 0.136 | 0.123 | 0.126 | 0.124 | 0.1290823568 | 0.135 | 0.132 | 0.1294 |  | 16
| 1 | 4 | 0.13 | 0.14 | 0.138 | 0.129 | 0.1246 | 0.128 | 0.126 | 0.122 | 0.124 | 0.1385713055 | 0.1382 | 0.132 | 0.1334 |  | 0.1290362
| 1 | 5 | 0.126 | 0.12 | 0.126 | 0.121 | 0.131 | 0.13 | 0.126 | 0.122 | 0.132 | 0.1332894256 | 0.1342 | 0.129 | 0.127 |  | 12
| 1 | 6 | 0.125 | 0.14 | 0.134 | 0.128 | 0.1262 | 0.13 | 0.128 | 0.136 | 0.124 | 0.1452747618 | 0.1334 | 0.136 | 0.1334
| Mean |  | 0.1276667 | 0.13 | 0.1273333 | 0.1248333 | 0.1279333 | 0.1315 | 0.1251667 | 0.1248333 | 0.1256667 | 0.1390221 | 0.1340667 | 0.1306667 | 0.1308667
| Median |  | 0.128 | 0.135 | 0.129 | 0.1245 | 0.1274 | 0.13 | 0.126 | 0.1225 | 0.124 | 0.1359304 | 0.1342 | 0.131 | 0.131
| Std Dev. |  | 0.001861899 | 0.01264911 | 0.01040513 | 0.003188521 | 0.002600513 | 0.00398748 | 0.002228602 | 0.005810909 | 0.003204164 | 0.01106861 | 0.00283596 | 0.003669696 | 0.002500133
| Rel.Std.Dev. |  | 1.458% | 9.73% | 8.172% | 2.554% | 2.033% | 3.032% | 1.781% | 4.655% | 2.55% | 7.962% | 2.115% | 2.808% | 1.91%
| PDM3 |  | -1.061% | 0.7469% | -1.32% | -3.257% | -0.8547% | 1.909% | -2.999% | -3.257% | -2.611% | 7.739% | 3.899% | 1.264% | 1.419%
| Z-Score (Absolute) |  | 0.07 | 0.5 | 0.15 | 0.76 | 0 | 0.86 | 0.67 | 0.76 | 0.55 | 2.68 | 1.48 | 0.66 | 0.71
| Analytical results for Fe2O3 in OREAS 145 (Certified Value 13.64 wt.%) | [15 empty] | Certified
Fe2O3 | Round | Replicate | Lab | Lab | Lab | Lab | Lab | Lab | Lab | Lab | Lab | Lab | Lab | Lab | Lab | Lab | 1
| No | No | 01 | 02 | 03 | 04 | 05 | 06 | 07 | 08 | 09 | 12 | 14 | 15 | 17 | 18 | wt.%
|  |  | BF*XRF | BF*XRF | OxBF*XRF | BF*XRF | BF*XRF | OxBF*XRF | OxBF*XRF | OxBF*XRF | OxBF*XRF | BF*XRF | BF*XRF | OxBF*XRF | BF*XRF | BF*XRF | 2
3
| 1 | 1 | 13.84 | 13.64 | 13.311 | 14.283 | 14.1 | 13.539 | 13.711 | 13.539 | 13.496 | 13.10888 | 14.24118 | 13.75 | 12.66 | 13.418 | 1
| 1 | 2 | 13.77 | 13.68 | 13.353 | 13.997 | 13.47 | 13.539 | 13.611 | 13.697 | 13.453 | 13.13156 | 14.15624 | 13.72 | 13.39 | 13.413 | #N/A
| 1 | 3 | 13.76 | 13.65 | 13.325 | 14.268 | 13.89 | 13.782 | 13.554 | 13.711 | 13.439 | 13.09967 | 14.37389 | 13.77 | 12.45 | 13.249 | 16
| 1 | 4 | 13.81 | 13.65 | 13.396 | 14.197 | 15.13 | 13.353 | 13.582 | 13.482 | 13.382 | 13.13667 | 14.32073 | 13.84 | 13.26 | 13.499 | 13.64433
| 1 | 5 | 13.73 | 13.6 | 13.325 | 14.226 | 13.95 | 13.682 | 13.568 | 13.554 | 13.453 | 13.05733 | 14.32579 | 13.78 | 13.58 | 13.434 | 13
| 1 | 6 | 13.93 | 13.61 | 13.496 | 14.083 | 13.69 | 13.582 | 13.496 | 13.668 | 13.439 | 13.13491 | 14.19331 | 13.81 | 14.19 | 13.502
| Mean |  | 13.80667 | 13.63833 | 13.36767 | 14.17567 | 14.03833 | 13.5795 | 13.587 | 13.6085 | 13.44367 | 13.1115 | 14.26852 | 13.77833 | 13.255 | 13.41917
| Median |  | 13.79 | 13.645 | 13.339 | 14.2115 | 13.92 | 13.5605 | 13.575 | 13.611 | 13.446 | 13.12022 | 14.28096 | 13.775 | 13.325 | 13.426
| Std Dev. |  | 0.07174027 | 0.02926887 | 0.0697701 | 0.1127327 | 0.5778725 | 0.1456719 | 0.07170495 | 0.09558399 | 0.03676774 | 0.03054643 | 0.0849959 | 0.04262237 | 0.6324792 | 0.0921421
| Rel.Std.Dev. |  | 0.5196% | 0.2146% | 0.5219% | 0.7953% | 4.116% | 1.073% | 0.5277% | 0.7024% | 0.2735% | 0.233% | 0.5957% | 0.3093% | 4.772% | 0.6866%
| PDM3 |  | 1.19% | -0.04398% | -2.028% | 3.894% | 2.888% | -0.4752% | -0.4202% | -0.2626% | -1.471% | -3.905% | 4.575% | 0.9821% | -2.853% | -1.65%
| Z-Score (Absolute) |  | 0.72 | 0.14 | 0.8 | 2 | 1.53 | 0.06 | 0.04 | 0.04 | 0.53 | 1.68 | 2.32 | 0.63 | 1.19 | 0.62
| Analytical results for Ga in OREAS 145 (Indicative Value < 100 ppm) | [15 empty] | Indicative
Ga | Round | Replicate | Lab | [13 empty] | 1
| No | No | 02 | [13 empty] | ppm
|  |  | BF*XRF | [13 empty] | 0
0
| 1 | 1 | < 100 | [13 empty] | 1
| 1 | 2 | < 100 | [13 empty] | 7
| 1 | 3 | < 100 | [13 empty] | 16
| 1 | 4 | < 100 | [13 empty] | < 100
| 1 | 5 | < 100 | [13 empty] | 13
| 1 | 6 | < 100
Mean
Median
Std Dev.
Rel.Std.Dev.
PDM3
| Z-Score (Absolute) |  | NA
| Analytical results for Ge in OREAS 145 (Indicative Value < 100 ppm) | [15 empty] | Indicative
Ge | Round | Replicate | Lab | [13 empty] | 1
| No | No | 02 | [13 empty] | ppm
|  |  | BF*XRF | [13 empty] | 0
0
| 1 | 1 | < 100 | [13 empty] | 1
| 1 | 2 | < 100 | [13 empty] | 8
| 1 | 3 | < 100 | [13 empty] | 16
| 1 | 4 | < 100 | [13 empty] | < 100
| 1 | 5 | < 100 | [13 empty] | 14
| 1 | 6 | < 100
Mean
Median
Std Dev.
Rel.Std.Dev.
PDM3
| Z-Score (Absolute) |  | NA
| Analytical results for HfO2 in OREAS 145 (Certified Value < 100 ppm) | [15 empty] | Certified
HfO2 | Round | Replicate | Lab | Lab | Lab | Lab | Lab | Lab | [8 empty] | 1
| No | No | 06 | 07 | 08 | 09 | 14 | 18 | [8 empty] | ppm
|  |  | OxBF*XRF | OxBF*XRF | OxBF*XRF | OxBF*XRF | BF*XRF | BF*XRF | [8 empty] | 0
0
| 1 | 1 | 100 | < 100 | < 100 | < 100 | < 200 | 40 | [8 empty] | 1
| 1 | 2 | 100 | < 100 | < 100 | < 100 | < 200 | 10 | [8 empty] | #N/A
| 1 | 3 | 100 | < 100 | < 100 | < 100 | < 200 | 10 | [8 empty] | 16
| 1 | 4 | < 100 | < 100 | < 100 | < 100 | < 200 | [9 empty] | < 100
| 1 | 5 | 100 | < 100 | < 100 | < 100 | < 200 | [9 empty] | 14
| 1 | 6 | 100 | < 100 | < 100 | < 100 | < 200 | 20
| Mean |  | 100 |  |  |  |  | 20
| Median |  | 100 |  |  |  |  | 15
| Std Dev. |  | 0 |  |  |  |  | 14.14214
| Rel.Std.Dev. |  | 0% |  |  |  |  | 70.71%
PDM3
| Z-Score (Absolute) |  | 1.87 | 0 | 0 | 0 | 2.25 | 1.35
| Analytical results for Hg in OREAS 145 (Indicative Value < 100 ppm) | [15 empty] | Indicative
Hg | Round | Replicate | Lab | [13 empty] | 1
| No | No | 02 | [13 empty] | ppm
|  |  | BF*XRF | [13 empty] | 0
0
| 1 | 1 | < 100 | [13 empty] | 1
| 1 | 2 | < 100 | [13 empty] | 18
| 1 | 3 | < 100 | [13 empty] | 16
| 1 | 4 | < 100 | [13 empty] | < 100
| 1 | 5 | < 100 | [13 empty] | 7
| 1 | 6 | < 100
Mean
Median
Std Dev.
Rel.Std.Dev.
PDM3
| Z-Score (Absolute) |  | NA
| Analytical results for In in OREAS 145 (Indicative Value < 100 ppm) | [15 empty] | Indicative
In | Round | Replicate | Lab | [13 empty] | 1
| No | No | 02 | [13 empty] | ppm
|  |  | BF*XRF | [13 empty] | 0
0
| 1 | 1 | < 100 | [13 empty] | 1
| 1 | 2 | < 100 | [13 empty] | 19
| 1 | 3 | < 100 | [13 empty] | 16
| 1 | 4 | < 100 | [13 empty] | < 100
| 1 | 5 | < 100 | [13 empty] | 8
| 1 | 6 | < 100
Mean
Median
Std Dev.
Rel.Std.Dev.
PDM3
| Z-Score (Absolute) |  | NA
| Analytical results for K2O in OREAS 145 (Certified Value 1.83 wt.%) | [15 empty] | Certified
K2O | Round | Replicate | Lab | Lab | Lab | Lab | Lab | Lab | Lab | Lab | Lab | Lab | Lab | Lab | Lab | Lab | 1
| No | No | 01 | 02 | 03 | 04 | 05 | 06 | 07 | 08 | 09 | 12 | 14 | 15 | 17 | 18 | wt.%
|  |  | BF*XRF | BF*XRF | OxBF*XRF | BF*XRF | BF*XRF | OxBF*XRF | OxBF*XRF | OxBF*XRF | OxBF*XRF | BF*XRF | BF*XRF | OxBF*XRF | BF*XRF | BF*XRF | 2
3
| 1 | 1 | 1.83 | 2.15 | 1.4275 | 1.82 | 1.85 | 1.84 | 1.84 | 1.8 | 1.84 | 1.839833764 | 1.883961 | 1.78 | 1.635 | 1.816 | 1
| 1 | 2 | 1.83 | 2.11 | 1.4455 | 1.82 | 1.79 | 1.83 | 1.82 | 1.83 | 1.84 | 1.889270548 | 1.884772 | 1.79 | 1.769 | 1.817 | #N/A
| 1 | 3 | 1.82 | 2.16 | 1.4311 | 1.82 | 1.84 | 1.85 | 1.83 | 1.84 | 1.83 | 1.898714612 | 1.911295 | 1.79 | 1.606 | 1.803 | 16
| 1 | 4 | 1.83 | 2.17 | 1.4311 | 1.81 | 1.74 | 1.85 | 1.82 | 1.81 | 1.82 | 1.85351802 | 1.897156 | 1.8 | 1.727 | 1.832 | 1.82679
| 1 | 5 | 1.82 | 2.2 | 1.4202 | 1.82 | 1.83 | 1.86 | 1.82 | 1.81 | 1.83 | 1.866624068 | 1.9064 | 1.78 | 1.769 | 1.817 | 15
| 1 | 6 | 1.83 | 2.13 | 1.4166 | 1.83 | 1.82 | 1.86 | 1.82 | 1.83 | 1.82 | 1.844459428 | 1.879598 | 1.79 | 1.856 | 1.824
| Mean |  | 1.826667 | 2.153333 | 1.428667 | 1.82 | 1.811667 | 1.848333 | 1.825 | 1.82 | 1.83 | 1.865403 | 1.893864 | 1.788333 | 1.727 | 1.818167
| Median |  | 1.83 | 2.155 | 1.4293 | 1.82 | 1.825 | 1.85 | 1.82 | 1.82 | 1.83 | 1.860071044 | 1.890964 | 1.79 | 1.748 | 1.817
| Std Dev. |  | 0.005163978 | 0.03141125 | 0.01013759 | 0.006324555 | 0.04070217 | 0.01169045 | 0.0083666 | 0.01549193 | 0.008944272 | 0.02414326 | 0.01308488 | 0.007527727 | 0.09303118 | 0.009621157
| Rel.Std.Dev. |  | 0.2827% | 1.459% | 0.7096% | 0.3475% | 2.247% | 0.6325% | 0.4584% | 0.8512% | 0.4888% | 1.294% | 0.6909% | 0.4209% | 5.387% | 0.5292%
| PDM3 |  | -0.00677% | 17.88% | -21.79% | -0.3717% | -0.8279% | 1.179% | -0.098% | -0.3717% | 0.1757% | 2.114% | 3.672% | -2.105% | -5.463% | -0.4721%
| Z-Score (Absolute) |  | 0.15 | 12.17 | 14.49 | 0.09 | 0.4 | 0.95 | 0.09 | 0.09 | 0.28 | 1.58 | 2.62 | 1.26 | 3.51 | 0.16
| Analytical results for La in OREAS 145 (Indicative Value < 90 ppm) | [15 empty] | Indicative
La | Round | Replicate | Lab | Lab | Lab | Lab | [10 empty] | 1
| No | No | 06 | 07 | 08 | 09 | [10 empty] | ppm
|  |  | OxBF*XRF | OxBF*XRF | OxBF*XRF | OxBF*XRF | [10 empty] | 0
0
| 1 | 1 | 90 | < 90 | < 90 | < 90 | [10 empty] | 1
| 1 | 2 | < 90 | < 90 | < 90 | < 90 | [10 empty] | 3
| 1 | 3 | 90 | < 90 | < 90 | < 90 | [10 empty] | 16
| 1 | 4 | < 90 | < 90 | < 90 | < 90 | [10 empty] | < 90
| 1 | 5 | < 90 | < 90 | < 90 | < 90 | [10 empty] | 9
| 1 | 6 | < 90 | 90 | < 90 | < 90
| Mean |  | 90 | 90
| Median |  | 90 | 90
| Std Dev. |  | 0
| Rel.Std.Dev. |  | 0%
PDM3
| Z-Score (Absolute) |  | 2.02 | 0.67 | 0.67 | 0.67
| Analytical results for MgO in OREAS 145 (Certified Value 2.32 wt.%) | [15 empty] | Certified
MgO | Round | Replicate | Lab | Lab | Lab | Lab | Lab | Lab | Lab | Lab | Lab | Lab | Lab | Lab | Lab |  | 1
| No | No | 01 | 02 | 03 | 04 | 06 | 07 | 08 | 09 | 12 | 14 | 15 | 17 | 18 |  | wt.%
|  |  | BF*XRF | BF*XRF | OxBF*XRF | BF*XRF | OxBF*XRF | OxBF*XRF | OxBF*XRF | OxBF*XRF | BF*XRF | BF*XRF | OxBF*XRF | BF*XRF | BF*XRF |  | 2
3
| 1 | 1 | 2.38 | 2.18 | 2.288 | 2.55 | 2.34 | 2.29 | 2.37 | 2.38 | 2.106121 | 2.299332 | 2.28 | 2.29 | 2.319 |  | 1
| 1 | 2 | 2.38 | 2.17 | 2.222 | 2.53 | 2.34 | 2.26 | 2.4 | 2.35 | 2.062118 | 2.297677 | 2.29 | 2.45 | 2.324 |  | #N/A
| 1 | 3 | 2.34 | 2.15 | 2.222 | 2.55 | 2.37 | 2.27 | 2.41 | 2.36 | 2.076545 | 2.312564 | 2.3 | 2.25 | 2.315 |  | 16
| 1 | 4 | 2.35 | 2.19 | 2.272 | 2.55 | 2.31 | 2.28 | 2.35 | 2.34 | 2.115642557 | 2.319152 | 2.3 | 2.39 | 2.327 |  | 2.316206
| 1 | 5 | 2.34 | 2.2 | 2.355 | 2.53 | 2.37 | 2.3 | 2.38 | 2.37 | 2.135119 | 2.329428 | 2.27 | 2.49 | 2.32 |  | 16
| 1 | 6 | 2.39 | 2.16 | 2.255 | 2.53 | 2.34 | 2.28 | 2.39 | 2.39 | 2.116364 | 2.314601 | 2.3 | 2.55 | 2.324
| Mean |  | 2.363333 | 2.175 | 2.269 | 2.54 | 2.345 | 2.28 | 2.383333 | 2.365 | 2.101985 | 2.312126 | 2.29 | 2.403333 | 2.3215
| Median |  | 2.365 | 2.175 | 2.2635 | 2.54 | 2.34 | 2.28 | 2.385 | 2.365 | 2.110882 | 2.313582 | 2.295 | 2.42 | 2.322
| Std Dev. |  | 0.02250926 | 0.01870829 | 0.04975942 | 0.01095445 | 0.02258318 | 0.01414214 | 0.02160247 | 0.01870829 | 0.02736742 | 0.01206233 | 0.01264911 | 0.1163901 | 0.00432435
| Rel.Std.Dev. |  | 0.9524% | 0.8602% | 2.193% | 0.4313% | 0.963% | 0.6203% | 0.9064% | 0.791% | 1.302% | 0.5217% | 0.5524% | 4.843% | 0.1863%
| PDM3 |  | 2.035% | -6.096% | -2.038% | 9.662% | 1.243% | -1.563% | 2.898% | 2.107% | -9.249% | -0.1761% | -1.131% | 3.762% | 0.2286%
| Z-Score (Absolute) |  | 0.65 | 2.27 | 0.81 | 3.39 | 0.36 | 0.64 | 0.96 | 0.67 | 3.4 | 0.15 | 0.49 | 1.27 | 0
| Analytical results for MnO in OREAS 145 (Certified Value 0.087 wt.%) | [15 empty] | Certified
MnO | Round | Replicate | Lab | Lab | Lab | Lab | Lab | Lab | Lab | Lab | Lab | Lab | Lab | Lab | Lab | Lab | 1
| No | No | 01 | 02 | 03 | 04 | 05 | 06 | 07 | 08 | 09 | 12 | 14 | 15 | 17 | 18 | wt.%
|  |  | BF*XRF | BF*XRF | OxBF*XRF | BF*XRF | BF*XRF | OxBF*XRF | OxBF*XRF | OxBF*XRF | OxBF*XRF | BF*XRF | BF*XRF | OxBF*XRF | BF*XRF | BF*XRF | 3
3
| 1 | 1 | 0.09 | 0.12 | 0.0891 | 0.09 | 0.098 | 0.09 | 0.09 | 0.09 | 0.09 | 0.08316283488 | 0.08554217 | 0.074 | 0.069 | 0.085 | 1
| 1 | 2 | 0.09 | 0.11 | 0.0878 | 0.09 | 0.099 | 0.09 | 0.077 | 0.09 | 0.09 | 0.08299523712 | 0.08636139 | 0.084 | 0.077 | 0.091 | #N/A
| 1 | 3 | 0.09 | 0.12 | 0.0865 | 0.09 | 0.097 | 0.09 | 0.077 | 0.09 | 0.09 | 0.08364148272 | 0.0863839 | 0.074 | 0.069 | 0.09 | 16
| 1 | 4 | 0.09 | 0.12 | 0.0904 | 0.09 | 0.097 | 0.077 | 0.09 | 0.09 | 0.09 | 0.08313726912 | 0.08536935 | 0.084 | 0.072 | 0.089 | 0.08700479
| 1 | 5 | 0.09 | 0.11 | 0.0852 | 0.09 | 0.098 | 0.09 | 0.077 | 0.09 | 0.09 | 0.0838105008 | 0.08670773 | 0.084 | 0.069 | 0.087 | 17
| 1 | 6 | 0.09 | 0.13 | 0.0865 | 0.09 | 0.093 | 0.09 | 0.077 | 0.09 | 0.09 | 0.0839454312 | 0.08538948 | 0.084 | 0.08 | 0.09
| Mean |  | 0.09 | 0.1183333 | 0.08758333 | 0.09 | 0.097 | 0.08783333 | 0.08133333 | 0.09 | 0.09 | 0.08344879264 | 0.08595901 | 0.08066667 | 0.07266667 | 0.08866667
| Median |  | 0.09 | 0.12 | 0.08715 | 0.09 | 0.0975 | 0.09 | 0.077 | 0.09 | 0.09 | 0.0834021588 | 0.08595178 | 0.084 | 0.0705 | 0.0895
| Std Dev. |  | 1.520235e-17 | 0.007527727 | 0.001913548 | 1.520235e-17 | 0.002097618 | 0.005307228 | 0.006713171 | 1.520235e-17 | 1.520235e-17 | 0.0003997858 | 0.0005914135 | 0.005163978 | 0.004760952 | 0.002250926
| Rel.Std.Dev. |  | 1.689e-14% | 6.361% | 2.185% | 1.689e-14% | 2.162% | 6.042% | 8.254% | 1.689e-14% | 1.689e-14% | 0.4791% | 0.688% | 6.402% | 6.552% | 2.539%
| PDM3 |  | 3.443% | 36.01% | 0.665% | 3.443% | 11.49% | 0.9523% | -6.519% | 3.443% | 3.443% | -4.087% | -1.202% | -7.285% | -16.48% | 1.91%
| Z-Score (Absolute) |  | 0.47 | 9.1 | 0.26 | 0.47 | 2.6 | 0.07 | 2.03 | 0.59 | 0.59 | 1.52 | 0.76 | 2.39 | 4.81 | 0.07
| Analytical results for Mo in OREAS 145 (Certified Value < 50 ppm) | [15 empty] | Certified
Mo | Round | Replicate | Lab | Lab | Lab | Lab | Lab | Lab | [8 empty] | 1
| No | No | 02 | 03 | 06 | 07 | 08 | 09 | [8 empty] | ppm
|  |  | BF*XRF | OxBF*XRF | OxBF*XRF | OxBF*XRF | OxBF*XRF | OxBF*XRF | [8 empty] | 0
0
| 1 | 1 | < 100 | 10 | 50 | < 50 | < 50 | < 50 | [8 empty] | 1
| 1 | 2 | < 100 | 11 | 60 | < 50 | < 50 | < 50 | [8 empty] | 13
| 1 | 3 | < 100 | < 10 | 50 | < 50 | < 50 | < 50 | [8 empty] | 16
| 1 | 4 | < 100 | < 10 | < 50 | < 50 | < 50 | < 50 | [8 empty] | < 50
| 1 | 5 | < 100 | < 10 | 50 | < 50 | < 50 | < 50 | [8 empty] | 18
| 1 | 6 | < 100 | < 10 | 50 | < 50 | < 50 | < 50
| Mean |  |  | 10.5 | 52
| Median |  |  | 10.5 | 50
| Std Dev. |  |  | 0.7071068 | 4.472136
| Rel.Std.Dev. |  |  | 6.734% | 8.6%
PDM3
| Z-Score (Absolute) |  | 1.86 | 1.35 | 1.67 | 0 | 0 | 0
| Analytical results for Na2O in OREAS 145 (Certified Value 0.881 wt.%) | [15 empty] | Certified
Na2O | Round | Replicate | Lab | Lab | Lab | Lab | Lab | Lab | Lab | Lab | [6 empty] | 1
| No | No | 01 | 02 | 04 | 12 | 14 | 15 | 17 | 18 | [6 empty] | wt.%
|  |  | BF*XRF | BF*XRF | BF*XRF | BF*XRF | BF*XRF | OxBF*XRF | BF*XRF | BF*XRF | [6 empty] | 3
3
| 1 | 1 | 0.94 | 1.05 | 0.83 | 0.756171384 | 0.9220836 | 1.35 | 0.78 | 0.963 | [6 empty] | 1
| 1 | 2 | 0.92 | 1.06 | 0.85 | 0.721263576 | 0.8996865 | 1.36 | 0.71 | 0.979 | [6 empty] | #N/A
| 1 | 3 | 0.94 | 1.09 | 0.83 | 0.735685828 | 0.9222666 | 1.36 | 0.62 | 0.973 | [6 empty] | 16
| 1 | 4 | 0.92 | 1.05 | 0.82 | 0.737788708 | 0.9161624 | 1.36 | 0.74 | 0.991 | [6 empty] | 0.8809533
| 1 | 5 | 0.9 | 1.07 | 0.83 | 0.745306504 | 0.9155288 | 1.36 | 0.69 | 0.996 | [6 empty] | 19
| 1 | 6 | 0.93 | 1.05 | 0.86 | 0.726731064 | 0.9153636 | 1.34 | 0.73 | 0.974
| Mean |  | 0.925 | 1.061667 | 0.8366667 | 0.737157844 | 0.9151819 | 1.355 | 0.7116667 | 0.9793333
| Median |  | 0.925 | 1.055 | 0.83 | 0.736737268 | 0.9158456 | 1.36 | 0.72 | 0.9765
| Std Dev. |  | 0.01516575 | 0.01602082 | 0.01505545 | 0.01258432 | 0.008234679 | 0.0083666 | 0.05419102 | 0.012242
| Rel.Std.Dev. |  | 1.64% | 1.509% | 1.799% | 1.707% | 0.8998% | 0.6175% | 7.615% | 1.25%
| PDM3 |  | 5% | 20.51% | -5.027% | -16.32% | 3.885% | 53.81% | -19.22% | 11.17%
| Z-Score (Absolute) |  | 0.03 | 0.85 | 0.5 | 1.1 | 0.03 | 2.61 | 1.25 | 0.36
| Analytical results for Nb in OREAS 145 (Indicative Value 53 ppm) | [15 empty] | Indicative
Nb | Round | Replicate | Lab | Lab | Lab | Lab | [10 empty] | 1
| No | No | 06 | 07 | 08 | 09 | [10 empty] | ppm
|  |  | OxBF*XRF | OxBF*XRF | OxBF*XRF | OxBF*XRF | [10 empty] | 0
0
| 1 | 1 | 60 | 60 | < 50 | < 50 | [10 empty] | 1
| 1 | 2 | 60 | 60 | < 50 | < 50 | [10 empty] | 4
| 1 | 3 | 60 | 50 | < 50 | < 50 | [10 empty] | 16
| 1 | 4 | 50 | < 50 | < 50 | < 50 | [10 empty] | 52.5
| 1 | 5 | 60 | < 50 | < 50 | < 50 | [10 empty] | 10
| 1 | 6 | 60 | 60 | < 50 | < 50
| Mean |  | 58.33333 | 57.5
| Median |  | 60 | 60
| Std Dev. |  | 4.082483 | 5
| Rel.Std.Dev. |  | 6.999% | 8.696%
| PDM3 |  | 11.11% | 9.524%
| Z-Score (Absolute) |  | 1.4 | 0.67 | 0.67 | 0.67
| Analytical results for NiO in OREAS 145 (Indicative Value < 64 ppm) | [15 empty] | Indicative
NiO | Round | Replicate | Lab | Lab | Lab | Lab | Lab | Lab | Lab | Lab | Lab | Lab | Lab |  |  |  | 1
| No | No | 02 | 03 | 04 | 05 | 06 | 07 | 08 | 09 | 14 | 15 | 18 |  |  |  | ppm
|  |  | BF*XRF | OxBF*XRF | BF*XRF | BF*XRF | OxBF*XRF | OxBF*XRF | OxBF*XRF | OxBF*XRF | BF*XRF | OxBF*XRF | BF*XRF |  |  |  | 0
0
| 1 | 1 | 250 | < 13 | < 64 | 60 | < 64 | < 64 | < 64 | < 64 | < 250 | < 100 | 10 |  |  |  | 1
| 1 | 2 | 380 | < 13 | < 64 | 80 | < 64 | < 64 | 115 | < 64 | < 250 | < 100 |  |  |  |  | 5
| 1 | 3 | 380 | < 13 | < 64 | 30 | 89 | < 64 | 115 | < 64 | < 250 | < 100 | 10 |  |  |  | 16
| 1 | 4 | 250 | < 13 | < 64 | 80 | < 64 | < 64 | < 64 | < 64 | < 250 | < 100 |  |  |  |  | < 64
| 1 | 5 | 250 | < 13 | < 64 | < 30 | < 64 | < 64 | < 64 | < 64 | < 250 | < 100 |  |  |  |  | 11
| 1 | 6 | 250 | < 13 | < 64 | 40 | < 64 | < 64 | 64 | < 64 | < 250 | < 100
| Mean |  | 293.3333 |  |  | 58 | 89 |  | 98 |  |  |  | 10
| Median |  | 250 |  |  | 60 | 89 |  | 115 |  |  |  | 10
| Std Dev. |  | 67.13171 |  |  | 22.80351 |  |  | 29.44486 |  |  |  | 0
| Rel.Std.Dev. |  | 22.89% |  |  | 39.32% |  |  | 30.05% |  |  |  | 0%
PDM3
| Z-Score (Absolute) |  | 18.06 | 2.47 | 0.67 | 0.67 | 0 | 0.67 | 1.65 | 0.67 | 5.91 | 0.61 | 2.22
| Analytical results for P2O5 in OREAS 145 (Certified Value 0.106 wt.%) | [15 empty] | Certified
P2O5 | Round | Replicate | Lab | Lab | Lab | Lab | Lab | Lab | Lab | Lab | Lab | Lab | Lab | Lab | Lab | Lab | 1
| No | No | 01 | 02 | 03 | 04 | 05 | 06 | 07 | 08 | 09 | 12 | 14 | 15 | 17 | 18 | wt.%
|  |  | BF*XRF | BF*XRF | OxBF*XRF | BF*XRF | BF*XRF | OxBF*XRF | OxBF*XRF | OxBF*XRF | OxBF*XRF | BF*XRF | BF*XRF | OxBF*XRF | BF*XRF | BF*XRF | 3
3
| 1 | 1 | 0.108 | 0.23 | < 0.0023 | 0.0962 | 0.11 | 0.1 | 0.11 | 0.11 | 0.11 | 0.1072182 | 0.1026797 | 0.11 | 0.085 | 0.108 | 1
| 1 | 2 | 0.108 | 0.23 | < 0.0023 | 0.0985 | 0.09 | 0.1 | 0.11 | 0.12 | 0.11 | 0.105414 | 0.103537 | 0.11 | 0.095 | 0.104 | #N/A
| 1 | 3 | 0.104 | 0.25 | < 0.0023 | 0.1008 | 0.11 | 0.1 | 0.11 | 0.11 | 0.11 | 0.106062 | 0.104541 | 0.11 | 0.081 | 0.106 | 16
| 1 | 4 | 0.109 | 0.22 | < 0.0023 | 0.0985 | 0.11 | 0.1 | 0.1 | 0.11 | 0.1 | 0.1069511 | 0.1034481 | 0.12 | 0.089 | 0.108 | 0.1061468
| 1 | 5 | 0.107 | 0.25 | < 0.0023 | 0.0985 | 0.11 | 0.1 | 0.11 | 0.11 | 0.1 | 0.1062701 | 0.1049329 | 0.11 | 0.089 | 0.115 | 20
| 1 | 6 | 0.105 | 0.22 | < 0.0023 | 0.0985 | 0.11 | 0.1 | 0.11 | 0.11 | 0.1 | 0.1059516 | 0.1044487 | 0.11 | 0.101 | 0.111
| Mean |  | 0.1068333 | 0.2333333 |  | 0.0985 | 0.1066667 | 0.1 | 0.1083333 | 0.1116667 | 0.105 | 0.1063112 | 0.1039312 | 0.1116667 | 0.09 | 0.1086667
| Median |  | 0.1075 | 0.23 |  | 0.0985 | 0.11 | 0.1 | 0.11 | 0.11 | 0.105 | 0.106166 | 0.1039928 | 0.11 | 0.089 | 0.108
| Std Dev. |  | 0.00194079 | 0.0136626 |  | 0.001454648 | 0.008164966 | 1.520235e-17 | 0.004082483 | 0.004082483 | 0.005477226 | 0.0006678636 | 0.0008483013 | 0.004082483 | 0.007127412 | 0.00388158
| Rel.Std.Dev. |  | 1.817% | 5.855% |  | 1.477% | 7.655% | 1.52e-14% | 3.768% | 3.656% | 5.216% | 0.6282% | 0.8162% | 3.656% | 7.919% | 3.572%
| PDM3 |  | 0.6468% | 119.8% |  | -7.204% | 0.4898% | -5.791% | 2.06% | 5.2% | -1.08% | 0.1549% | -2.087% | 5.2% | -15.21% | 2.374%
| Z-Score (Absolute) |  | 0.06 | 22.11 | 18.37 | 1.39 | 0.03 | 1.13 | 0.32 | 0.9 | 0.26 | 0.03 | 0.45 | 0.9 | 2.87 | 0.38
| Analytical results for Pb in OREAS 145 (Indicative Value 150 ppm) | [15 empty] | Indicative
Pb | Round | Replicate | Lab | Lab | Lab | Lab | Lab | Lab | Lab | Lab | Lab | Lab |  |  |  |  | 1
| No | No | 02 | 03 | 04 | 05 | 06 | 07 | 08 | 09 | 14 | 15 |  |  |  |  | ppm
|  |  | BF*XRF | OxBF*XRF | BF*XRF | BF*XRF | OxBF*XRF | OxBF*XRF | OxBF*XRF | OxBF*XRF | BF*XRF | OxBF*XRF |  |  |  |  | 0
0
| 1 | 1 | < 100 | < 10 | < 50 | < 30 | < 50 | < 50 | < 50 | 170 | 8323.162455 | 90 |  |  |  |  | 1
| 1 | 2 | < 100 | < 10 | < 50 | < 30 | < 50 | < 50 | < 50 | 170 | 8160.856126 | 190 |  |  |  |  | 6
| 1 | 3 | < 100 | < 10 | < 50 | < 30 | < 50 | < 50 | < 50 | 150 | 8324.626202 | 90 |  |  |  |  | 16
| 1 | 4 | < 100 | < 10 | < 50 | < 30 | < 50 | < 50 | < 50 | 160 | 8449.868965 | 190 |  |  |  |  | 149.625
| 1 | 5 | < 100 | < 10 | < 50 | < 30 | < 50 | < 50 | < 50 | 170 | 8337.805647 | 90 |  |  |  |  | 12
| 1 | 6 | < 100 | < 10 | < 50 | < 30 | < 50 | < 50 | < 50 | 140 | 8173.721706 | 190
| Mean | [8 empty] | 160 | 8295.007 | 140
| Median | [8 empty] | 165 | 8323.894 | 140
| Std Dev. | [8 empty] | 12.64911 | 109.7183 | 54.77226
| Rel.Std.Dev. | [8 empty] | 7.906% | 1.323% | 39.12%
| PDM3 | [8 empty] | 6.934% | 5444% | -6.433%
| Z-Score (Absolute) |  | 1.12 | 0.9 | 0 | 0.45 | 0 | 0 | 0 | 6.07 | 371.77 | 5.14
| Analytical results for Rb in OREAS 145 (Indicative Value 80 ppm) | [15 empty] | Indicative
Rb | Round | Replicate | Lab | Lab | Lab | Lab | Lab | [9 empty] | 1
| No | No | 02 | 06 | 07 | 08 | 09 | [9 empty] | ppm
|  |  | BF*XRF | OxBF*XRF | OxBF*XRF | OxBF*XRF | OxBF*XRF | [9 empty] | 0
0
| 1 | 1 | < 100 | 80 | 120 | 50 | 80 | [9 empty] | 1
| 1 | 2 | < 100 | 80 | 110 | 70 | 70 | [9 empty] | 7
| 1 | 3 | < 100 | 90 | 100 | 70 | 60 | [9 empty] | 16
| 1 | 4 | < 100 | 80 | 110 | 50 | 70 | [9 empty] | 80.41667
| 1 | 5 | < 100 | 90 | 90 | 60 | 80 | [9 empty] | 13
| 1 | 6 | < 100 | 90 | 90 | 60 | 80
| Mean |  |  | 85 | 103.3333 | 60 | 73.33333
| Median |  |  | 85 | 105 | 60 | 75
| Std Dev. |  |  | 5.477226 | 12.1106 | 8.944272 | 8.164966
| Rel.Std.Dev. |  |  | 6.444% | 11.72% | 14.91% | 11.13%
| PDM3 |  |  | 5.699% | 28.5% | -25.39% | -8.808%
| Z-Score (Absolute) |  | 1.18 | 0.59 | 1.52 | 0.67 | 0
| Analytical results for Sb in OREAS 145 (Indicative Value < 50 ppm) | [15 empty] | Indicative
Sb | Round | Replicate | Lab | Lab | Lab | Lab | Lab | Lab | [8 empty] | 1
| No | No | 02 | 03 | 06 | 07 | 08 | 09 | [8 empty] | ppm
|  |  | BF*XRF | OxBF*XRF | OxBF*XRF | OxBF*XRF | OxBF*XRF | OxBF*XRF | [8 empty] | 0
0
| 1 | 1 | < 100 | < 10 | < 50 | 70 | < 50 | < 50 | [8 empty] | 1
| 1 | 2 | < 100 | < 10 | < 50 | 100 | < 50 | < 50 | [8 empty] | 8
| 1 | 3 | < 100 | < 10 | < 50 | 90 | < 50 | < 50 | [8 empty] | 16
| 1 | 4 | < 100 | < 10 | 50 | 190 | < 50 | < 50 | [8 empty] | < 50
| 1 | 5 | < 100 | < 10 | < 50 | 90 | < 50 | < 50 | [8 empty] | 14
| 1 | 6 | < 100 | < 10 | < 50 | 80 | < 50 | < 50
| Mean |  |  |  | 50 | 103.3333
| Median |  |  |  | 50 | 90
| Std Dev. |  |  |  |  | 43.66539
| Rel.Std.Dev. |  |  |  |  | 42.26%
PDM3
| Z-Score (Absolute) |  | 1.28 | 1.23 | 0.12 | 4.26 | 0.12 | 0.12
| Analytical results for Sc in OREAS 145 (Indicative Value < 10 ppm) | [15 empty] | Indicative
Sc | Round | Replicate | Lab | Lab | [12 empty] | 1
| No | No | 02 | 03 | [12 empty] | ppm
|  |  | BF*XRF | OxBF*XRF | [12 empty] | 1
1
| 1 | 1 | < 100 | < 10 | [12 empty] | 1
| 1 | 2 | < 100 | < 10 | [12 empty] | 19
| 1 | 3 | < 100 | < 10 | [12 empty] | 16
| 1 | 4 | < 100 | < 10 | [12 empty] | < 10
| 1 | 5 | < 100 | < 10 | [12 empty] | 7
| 1 | 6 | < 100 | < 10
Mean
Median
Std Dev.
Rel.Std.Dev.
PDM3
| Z-Score (Absolute) |  | NA | NA
| Analytical results for Se in OREAS 145 (Indicative Value < 100 ppm) | [15 empty] | Indicative
Se | Round | Replicate | Lab | [13 empty] | 1
| No | No | 02 | [13 empty] | ppm
|  |  | BF*XRF | [13 empty] | 0
0
| 1 | 1 | < 100 | [13 empty] | 1
| 1 | 2 | < 100 | [13 empty] | 23
| 1 | 3 | < 100 | [13 empty] | 16
| 1 | 4 | < 100 | [13 empty] | < 100
| 1 | 5 | < 100 | [13 empty] | 8
| 1 | 6 | < 100
Mean
Median
Std Dev.
Rel.Std.Dev.
PDM3
| Z-Score (Absolute) |  | NA
| Analytical results for SiO2 in OREAS 145 (Certified Value 46.18 wt.%) | [15 empty] | Certified
SiO2 | Round | Replicate | Lab | Lab | Lab | Lab | Lab | Lab | Lab | Lab | Lab | Lab | Lab | Lab | Lab | Lab | 1
| No | No | 01 | 02 | 03 | 04 | 05 | 06 | 07 | 08 | 09 | 12 | 14 | 15 | 17 | 18 | wt.%
|  |  | BF*XRF | BF*XRF | OxBF*XRF | BF*XRF | BF*XRF | OxBF*XRF | OxBF*XRF | OxBF*XRF | OxBF*XRF | BF*XRF | BF*XRF | OxBF*XRF | BF*XRF | BF*XRF | 2
3
| 1 | 1 | 46.34 | 38.92 | 45.33 | 46.6 | 46.99 | 46.6 | 46.8 | 46.6 | 46.2 | 45.04108 | 48.43227 | 46.88 | 41.73 | 45.975 | 1
| 1 | 2 | 46.51 | 38.89 | 45.287 | 46.69 | 45.14 | 46.5 | 46.3 | 47.2 | 46 | 44.7191635 | 48.23477 | 46.87 | 43.76 | 45.982 | #N/A
| 1 | 3 | 46.11 | 38.89 | 45.159 | 46.65 | 45.98 | 47.3 | 46.4 | 47.3 | 46.2 | 44.9563 | 48.80091 | 46.73 | 40.75 | 45.583 | 16
| 1 | 4 | 46.1 | 38.89 | 45.33 | 46.46 | 44.42 | 46.1 | 46.2 | 46.5 | 46 | 45.15595 | 48.58299 | 47 | 43.69 | 46.157 | 46.18225
| 1 | 5 | 46.18 | 38.92 | 45.094 | 46.45 | 46.46 | 47 | 46.3 | 46.7 | 46.1 | 45.3209 | 48.76975 | 46.78 | 45.15 | 46.026 | 21
| 1 | 6 | 46.48 | 38.92 | 45.394 | 46.77 | 45.96 | 46.7 | 46.2 | 47.1 | 46.3 | 45.12826 | 48.37118 | 47.04 | 47.02 | 46.201
| Mean |  | 46.28667 | 38.905 | 45.26567 | 46.60333 | 45.825 | 46.7 | 46.36667 | 46.9 | 46.13333 | 45.05361 | 48.53198 | 46.88333 | 43.68333 | 45.98733
| Median |  | 46.26 | 38.905 | 45.3085 | 46.625 | 45.97 | 46.65 | 46.3 | 46.9 | 46.15 | 45.08467 | 48.50763 | 46.875 | 43.725 | 46.004
| Std Dev. |  | 0.1830483 | 0.01643168 | 0.1149342 | 0.1276976 | 0.9215151 | 0.4147288 | 0.2250926 | 0.3405877 | 0.121106 | 0.2044352 | 0.2260924 | 0.1204436 | 2.267613 | 0.218907
| Rel.Std.Dev. |  | 0.3955% | 0.04224% | 0.2539% | 0.274% | 2.011% | 0.8881% | 0.4855% | 0.7262% | 0.2625% | 0.4538% | 0.4659% | 0.2569% | 5.191% | 0.476%
| PDM3 |  | 0.2261% | -15.76% | -1.985% | 0.9118% | -0.7736% | 1.121% | 0.3993% | 1.554% | -0.1059% | -2.444% | 5.088% | 1.518% | -5.411% | -0.4221%
| Z-Score (Absolute) |  | 0.09 | 8.47 | 1.09 | 0.46 | 0.45 | 0.57 | 0.18 | 0.8 | 0.09 | 1.34 | 2.69 | 0.78 | 2.93 | 0.26
| Analytical results for Sn in OREAS 145 (Certified Value 1.05 wt.%) | [15 empty] | Certified
Sn | Round | Replicate | Lab | Lab | Lab | Lab | Lab | Lab | Lab | Lab | Lab | Lab | Lab | Lab | Lab |  | 1
| No | No | 01 | 02 | 03 | 04 | 05 | 06 | 07 | 08 | 09 | 14 | 15 | 17 | 18 |  | wt.%
|  |  | BF*XRF | BF*XRF | OxBF*XRF | BF*XRF | BF*XRF | OxBF*XRF | OxBF*XRF | OxBF*XRF | OxBF*XRF | BF*XRF | OxBF*XRF | BF*XRF | BF*XRF |  | 2
3
| 1 | 1 | 1.04 | 1.06 | 1.03 | 1.057 | 1.08 | 1.065 | 1.045 | 1.03 | 1.07 | 1.058025134 | 1.032 | 1.041 | 1.057 |  | 1
| 1 | 2 | 1.04 | 1.1 | 1.03 | 1.051 | 1.03 | 1.06 | 1.04 | 1.045 | 1.065 | 1.056002042 | 1.024 | 1.047 | 1.0602 |  | 21
| 1 | 3 | 1.04 | 1.09 | 1.03 | 1.052 | 1.06 | 1.065 | 1.05 | 1.05 | 1.065 | 1.068163343 | 1.032 | 1.07 | 1.12 |  | 16
| 1 | 4 | 1.04 | 1.06 | 1.04 | 1.05 | 1.01 | 1.035 | 1.03 | 1.035 | 1.065 | 1.056679075 | 1.04 | 1.076 | 1.0736 |  | 1.05176
| 1 | 5 | 1.048 | 1.06 | 1.05 | 1.051 | 1.07 | 1.07 | 1.045 | 1.04 | 1.065 | 1.050692477 | 1.032 | 1.053 | 1.0751 |  | 22
| 1 | 6 | 1.04 | 1.07 | 1.04 | 1.05 | 1.03 | 1.085 | 1.02 | 1.05 | 1.07 | 1.047427771 | 1.04 | 1.051 | 1.0728
| Mean |  | 1.041333 | 1.073333 | 1.036667 | 1.051833 | 1.046667 | 1.063333 | 1.038333 | 1.041667 | 1.066667 | 1.056165 | 1.033333 | 1.056333 | 1.07645
| Median |  | 1.04 | 1.065 | 1.035 | 1.051 | 1.045 | 1.065 | 1.0425 | 1.0425 | 1.065 | 1.056341 | 1.032 | 1.052 | 1.0732
| Std Dev. |  | 0.003265986 | 0.0175119 | 0.008164966 | 0.002639444 | 0.0273252 | 0.01632993 | 0.01125463 | 0.008164966 | 0.002581989 | 0.007127396 | 0.006022181 | 0.01367723 | 0.02263729
| Rel.Std.Dev. |  | 0.3136% | 1.632% | 0.7876% | 0.2509% | 2.611% | 1.536% | 1.084% | 0.7838% | 0.2421% | 0.6748% | 0.5828% | 1.295% | 2.103%
| PDM3 |  | -0.9914% | 2.051% | -1.435% | 0.006971% | -0.4843% | 1.1% | -1.277% | -0.9597% | 1.417% | 0.4188% | -1.752% | 0.4348% | 2.347%
| Z-Score (Absolute) |  | 0.63 | 1.26 | 0.89 | 0 | 0.3 | 0.67 | 0.79 | 0.6 | 0.87 | 0.25 | 1.1 | 0.26 | 1.44
| Analytical results for SO3 in OREAS 145 (Certified Value 11.47 wt.%) | [15 empty] | Certified
SO3 | Round | Replicate | Lab | Lab | Lab | Lab | Lab | Lab | Lab | Lab | Lab | Lab | Lab | Lab |  |  | 1
| No | No | 01 | 02 | 03 | 04 | 06 | 07 | 08 | 09 | 12 | 15 | 17 | 18 |  |  | wt.%
|  |  | BF*XRF | BF*XRF | OxBF*XRF | BF*XRF | OxBF*XRF | OxBF*XRF | OxBF*XRF | OxBF*XRF | BF*XRF | OxBF*XRF | BF*XRF | BF*XRF |  |  | 2
3
| 1 | 1 | > 5 | 11.56 | 11.1325 | > 5 | 11.537 | 11.387 | 11.587 | 11.262 | 11.66417 | 11.72 | 10.773 | 9.467 |  |  | 1
| 1 | 2 | > 5 | 11.49 | 11.2299 | > 5 | 11.662 | 11.362 | 11.637 | 11.312 | 11.65046 | 11.81 | 11.305 | 9.316 |  |  | #N/A
| 1 | 3 | > 5 | 11.53 | 11.1475 | > 5 | 11.637 | 11.337 | 11.562 | 11.063 | 11.52256 | 11.81 | 10.483 | 9.97 |  |  | 16
| 1 | 4 | > 5 | 11.58 | 11.2498 | > 5 | 11.562 | 11.312 | 11.537 | 11.212 | 11.52775 | 11.89 | 11.271 | 9.521 |  |  | 11.47225
| 1 | 5 | > 5 | 11.57 | 11.2498 | > 5 | 11.537 | 11.362 | 11.437 | 11.187 | 11.53065 | 11.77 | 11.524 | 9.362 |  |  | 23
| 1 | 6 | > 5 | 11.52 | 11.2623 | > 5 | 11.562 | 11.312 | 11.662 | 11.162 | 11.55564 | 11.86 | 12.191 | 9.533
| Mean |  |  | 11.54167 | 11.21197 |  | 11.58283 | 11.34533 | 11.57033 | 11.19967 | 11.5752 | 11.81 | 11.25783 | 9.528167
| Median |  |  | 11.545 | 11.23985 |  | 11.562 | 11.3495 | 11.5745 | 11.1995 | 11.54315 | 11.81 | 11.288 | 9.494
| Std Dev. |  |  | 0.03430258 | 0.0569011 |  | 0.0534244 | 0.0302765 | 0.0801041 | 0.08592245 | 0.06476053 | 0.0609918 | 0.596569 | 0.2330918
| Rel.Std.Dev. |  |  | 0.2972% | 0.5075% |  | 0.4612% | 0.2669% | 0.6923% | 0.7672% | 0.5595% | 0.5164% | 5.299% | 2.446%
| PDM3 |  |  | 0.6051% | -2.269% |  | 0.9639% | -1.106% | 0.855% | -2.376% | 0.8974% | 2.944% | -1.869% | -16.95%
| Z-Score (Absolute) |  | NA | 0.41 | 0.96 | NA | 0.58 | 0.41 | 0.53 | 1.01 | 0.55 | 1.52 | 0.77 | 7.95
| Analytical results for SrO in OREAS 145 (Certified Value 124 ppm) | [15 empty] | Certified
SrO | Round | Replicate | Lab | Lab | Lab | Lab | Lab | Lab | Lab | Lab | Lab | Lab |  |  |  |  | 1
| No | No | 02 | 03 | 06 | 07 | 08 | 09 | 12 | 14 | 17 | 18 |  |  |  |  | ppm
|  |  | BF*XRF | OxBF*XRF | OxBF*XRF | OxBF*XRF | OxBF*XRF | OxBF*XRF | BF*XRF | BF*XRF | BF*XRF | BF*XRF |  |  |  |  | 0
0
| 1 | 1 | 300 | 118 | 120 | 120 | 120 | 120 | 133.9095 | < 50 | 150 | 80 |  |  |  |  | 1
| 1 | 2 | 300 | 142 | 120 | 120 | 120 | 120 | 133.0491 | < 50 | 160 | 10 |  |  |  |  | #N/A
| 1 | 3 | 300 | 130 | 120 | 120 | 120 | 120 | 130.3304 | < 50 | 150 | 70 |  |  |  |  | 16
| 1 | 4 | 200 | 118 | 120 | 120 | 120 | 120 | 131.7873 | < 50 | 120 | 40 |  |  |  |  | 124.0319
| 1 | 5 | 200 | 130 | 120 | 120 | 120 | 120 | 136.4331 | < 50 | 90 | 40 |  |  |  |  | 24
| 1 | 6 | 200 | 130 | 120 | 120 | 120 | 120 | 132.8999967 | < 50 | 170 | 10
| Mean |  | 250 | 128 | 120 | 120 | 120 | 120 | 133.0682 |  | 140 | 41.66667
| Median |  | 250 | 130 | 120 | 120 | 120 | 120 | 132.9746 |  | 150 | 40
| Std Dev. |  | 54.77226 | 9.033272 | 0 | 0 | 0 | 0 | 2.058893 |  | 29.66479 | 29.26887
| Rel.Std.Dev. |  | 21.91% | 7.057% | 0% | 0% | 0% | 0% | 1.547% |  | 21.19% | 70.25%
| PDM3 |  | 101.6% | 3.199% | -3.251% | -3.251% | -3.251% | -3.251% | 7.286% |  | 12.87% | -66.41%
| Z-Score (Absolute) |  | 7.2 | 0.54 | 0 | 0 | 0 | 0 | 0.81 | 5.1 | 1.19 | 4.19
| Analytical results for Ta in OREAS 145 (Indicative Value < 100 ppm) | [15 empty] | Indicative
Ta | Round | Replicate | Lab | [13 empty] | 1
| No | No | 02 | [13 empty] | ppm
|  |  | BF*XRF | [13 empty] | 0
0
| 1 | 1 | < 100 | [13 empty] | 1
| 1 | 2 | < 100 | [13 empty] | 3
| 1 | 3 | < 100 | [13 empty] | 16
| 1 | 4 | < 100 | [13 empty] | < 100
| 1 | 5 | < 100 | [13 empty] | 9
| 1 | 6 | < 100
Mean
Median
Std Dev.
Rel.Std.Dev.
PDM3
| Z-Score (Absolute) |  | NA
| Analytical results for Te in OREAS 145 (Indicative Value < 100 ppm) | [15 empty] | Indicative
Te | Round | Replicate | Lab | [13 empty] | 1
| No | No | 02 | [13 empty] | ppm
|  |  | BF*XRF | [13 empty] | 0
0
| 1 | 1 | < 100 | [13 empty] | 1
| 1 | 2 | < 100 | [13 empty] | 4
| 1 | 3 | < 100 | [13 empty] | 16
| 1 | 4 | < 100 | [13 empty] | < 100
| 1 | 5 | < 100 | [13 empty] | 10
| 1 | 6 | < 100
Mean
Median
Std Dev.
Rel.Std.Dev.
PDM3
| Z-Score (Absolute) |  | NA
| Analytical results for TiO2 in OREAS 145 (Certified Value 0.464 wt.%) | [15 empty] | Certified
TiO2 | Round | Replicate | Lab | Lab | Lab | Lab | Lab | Lab | Lab | Lab | Lab | Lab | Lab | Lab | Lab | Lab | 1
| No | No | 01 | 02 | 03 | 04 | 05 | 06 | 07 | 08 | 09 | 12 | 14 | 15 | 17 | 18 | wt.%
|  |  | BF*XRF | BF*XRF | OxBF*XRF | BF*XRF | BF*XRF | OxBF*XRF | OxBF*XRF | OxBF*XRF | OxBF*XRF | BF*XRF | BF*XRF | OxBF*XRF | BF*XRF | BF*XRF | 3
3
| 1 | 1 | 0.49 | < 0.01 | 0.4687 | 0.48 | 0.47 | 0.47 | 0.46 | 0.47 | 0.47 | 0.4445847 | 0.4880374 | 0.47 | 0.44 | 0.44 | 1
| 1 | 2 | 0.48 | < 0.01 | 0.427 | 0.47 | 0.46 | 0.47 | 0.46 | 0.46 | 0.47 | 0.4403653 | 0.4915898 | 0.46 | 0.46 | 0.445 | #N/A
| 1 | 3 | 0.48 | < 0.01 | 0.5038 | 0.46 | 0.48 | 0.47 | 0.45 | 0.47 | 0.47 | 0.4457076 | 0.4958151 | 0.47 | 0.43 | 0.44 | 16
| 1 | 4 | 0.48 | < 0.01 | 0.4404 | 0.48 | 0.44 | 0.46 | 0.46 | 0.44 | 0.47 | 0.4441764 | 0.4942553 | 0.47 | 0.46 | 0.44 | 0.4637422
| 1 | 5 | 0.48 | < 0.01 | 0.4854 | 0.46 | 0.48 | 0.46 | 0.45 | 0.46 | 0.46 | 0.4513052 | 0.4996687 | 0.46 | 0.47 | 0.435 | 25
| 1 | 6 | 0.48 | < 0.01 | 0.4287 | 0.48 | 0.46 | 0.47 | 0.45 | 0.47 | 0.47 | 0.4468135 | 0.4943679 | 0.48 | 0.49 | 0.436
| Mean |  | 0.4816667 |  | 0.459 | 0.4716667 | 0.465 | 0.4666667 | 0.455 | 0.4616667 | 0.4683333 | 0.4454921 | 0.4939557 | 0.4683333 | 0.4583333 | 0.4393333
| Median |  | 0.48 |  | 0.45455 | 0.475 | 0.465 | 0.47 | 0.455 | 0.465 | 0.47 | 0.4451462 | 0.4943116 | 0.47 | 0.46 | 0.44
| Std Dev. |  | 0.004082483 |  | 0.03189401 | 0.009831921 | 0.01516575 | 0.005163978 | 0.005477226 | 0.01169045 | 0.004082483 | 0.003589534 | 0.00392373 | 0.007527727 | 0.02136976 | 0.003559026
| Rel.Std.Dev. |  | 0.8476% |  | 6.949% | 2.085% | 3.261% | 1.107% | 1.204% | 2.532% | 0.8717% | 0.8057% | 0.7943% | 1.607% | 4.662% | 0.8101%
| PDM3 |  | 3.865% |  | -1.023% | 1.709% | 0.2712% | 0.6306% | -1.885% | -0.4476% | 0.99% | -3.935% | 6.515% | 0.99% | -1.166% | -5.263%
| Z-Score (Absolute) |  | 1.85 | 46.36 | 0.44 | 0.84 | 0.17 | 0.34 | 0.84 | 0.17 | 0.51 | 1.8 | 3.1 | 0.51 | 0.51 | 2.43
| Analytical results for Tl in OREAS 145 (Indicative Value < 100 ppm) | [15 empty] | Indicative
Tl | Round | Replicate | Lab | [13 empty] | 1
| No | No | 02 | [13 empty] | ppm
|  |  | BF*XRF | [13 empty] | 0
0
| 1 | 1 | < 100 | [13 empty] | 1
| 1 | 2 | < 100 | [13 empty] | 5
| 1 | 3 | < 100 | [13 empty] | 16
| 1 | 4 | < 100 | [13 empty] | < 100
| 1 | 5 | < 100 | [13 empty] | 11
| 1 | 6 | < 100
Mean
Median
Std Dev.
Rel.Std.Dev.
PDM3
| Z-Score (Absolute) |  | NA
| Analytical results for V2O5 in OREAS 145 (Certified Value 113 ppm) | [15 empty] | Certified
V2O5 | Round | Replicate | Lab | Lab | Lab | Lab | Lab | Lab | Lab | Lab | Lab | Lab | Lab | Lab | Lab |  | 1
| No | No | 02 | 03 | 04 | 05 | 06 | 07 | 08 | 09 | 12 | 14 | 15 | 17 | 18 |  | ppm
|  |  | BF*XRF | OxBF*XRF | BF*XRF | BF*XRF | OxBF*XRF | OxBF*XRF | OxBF*XRF | OxBF*XRF | BF*XRF | BF*XRF | OxBF*XRF | BF*XRF | BF*XRF |  | 0
0
| 1 | 1 | < 180 | 89.3 | 150 | 120 | < 180 | 180 | < 180 | 180 | 104.2729479 | < 200 | 100 | < 50 | 120 |  | 1
| 1 | 2 | < 180 | 107.1 | 150 | 130 | < 180 | 180 | 180 | 180 | 104.7728011 | < 200 | < 100 | < 50 | 130 |  | #N/A
| 1 | 3 | < 180 | 107.1 | 140 | 120 | < 180 | 180 | 180 | 180 | 104.255096 | < 200 | < 100 | < 50 | 80 |  | 16
| 1 | 4 | < 180 | 89.3 | 140 | 150 | < 180 | 180 | 180 | 180 | 105.1119872 | < 200 | 100 | < 50 | 100 |  | 113.2931
| 1 | 5 | < 180 | 89.3 | 140 | 90 | < 180 | 180 | 180 | 180 | 104.612134 | < 200 | 100 | < 50 | 110 |  | 26
| 1 | 6 | < 180 | 89.3 | 150 | 90 | < 180 | < 180 | 180 | 180 | 104.5050226 | < 200 | < 100 | < 50 | 90
| Mean |  |  | 95.23333 | 145 | 116.6667 |  | 180 | 180 | 180 | 104.5883 |  | 100 |  | 105
| Median |  |  | 89.3 | 145 | 120 |  | 180 | 180 | 180 | 104.5585783 |  | 100 |  | 105
| Std Dev. |  |  | 9.19188 | 5.477226 | 23.3809 |  | 0 | 0 | 0 | 0.3244269 |  | 0 |  | 18.70829
| Rel.Std.Dev. |  |  | 9.652% | 3.777% | 20.04% |  | 0% | 0% | 0% | 0.3102% |  | 0% |  | 17.82%
| PDM3 |  |  | -15.94% | 27.99% | 2.978% |  | 58.88% | 58.88% | 58.88% | -7.683% |  | -11.73% |  | -7.32%
| Z-Score (Absolute) |  | 0.67 | 0.3 | 2.83 | 1.05 | 0.67 | NA | NA | NA | 0.29 | 0 | NA | 4.71 | 0.31
Results from laboratories 7, 8, 9 and 15 were removed due to their 100 ppm reading resolution.
| Analytical results for W in OREAS 145 (Indicative Value 85 ppm) | [15 empty] | Indicative
W | Round | Replicate | Lab | Lab | Lab | Lab | Lab | Lab | Lab | [7 empty] | 1
| No | No | 01 | 02 | 03 | 06 | 07 | 08 | 09 | [7 empty] | ppm
|  |  | BF*XRF | BF*XRF | OxBF*XRF | OxBF*XRF | OxBF*XRF | OxBF*XRF | OxBF*XRF | [7 empty] | 0
0
| 1 | 1 | 160 | < 100 | < 10 | 100 | 50 | 80 | 90 | [7 empty] | 1
| 1 | 2 | 160 | < 100 | < 10 | 110 | 50 | 90 | 100 | [7 empty] | 6
| 1 | 3 | 80 | < 100 | < 10 | 110 | 70 | 90 | 90 | [7 empty] | 16
| 1 | 4 | 160 | < 100 | < 10 | 100 | 10 | 60 | 70 | [7 empty] | 84.62398
| 1 | 5 | 80 | < 100 | < 10 | 100 | < 10 | 80 | 80 | [7 empty] | 12
| 1 | 6 | 80 | < 100 | < 10 | 110 | 50 | 70 | 60
| Mean |  | 120 |  |  | 105 | 46 | 78.33333 | 81.66667
| Median |  | 120 |  |  | 105 | 50 | 80 | 85
| Std Dev. |  | 43.8178 |  |  | 5.477226 | 21.9089 | 11.69045 | 14.7196
| Rel.Std.Dev. |  | 36.51% |  |  | 5.216% | 47.63% | 14.92% | 18.02%
| PDM3 |  | 41.8% |  |  | 24.08% | -45.64% | -7.434% | -3.495%
| Z-Score (Absolute) |  | 0.97 | 0.67 | 1.75 | 0.63 | 0.93 | 0 | 0.08
| Analytical results for Y in OREAS 145 (Indicative Value 42.4 ppm) | [15 empty] | Indicative
Y | Round | Replicate | Lab | Lab | Lab | Lab | [10 empty] | 1
| No | No | 06 | 07 | 08 | 09 | [10 empty] | ppm
|  |  | OxBF*XRF | OxBF*XRF | OxBF*XRF | OxBF*XRF | [10 empty] | 1
1
| 1 | 1 | < 39 | 55 | < 39 | 55 | [10 empty] | 1
| 1 | 2 | 39 | 55 | < 39 | 55 | [10 empty] | 7
| 1 | 3 | 39 | 39 | < 39 | 55 | [10 empty] | 16
| 1 | 4 | < 39 | < 39 | < 39 | 55 | [10 empty] | 42.43554
| 1 | 5 | 39 | 47 | < 39 | 55 | [10 empty] | 13
| 1 | 6 | 39 | < 39 | < 39 | < 39
| Mean |  | 39 | 49 |  | 55
| Median |  | 39 | 51 |  | 55
| Std Dev. |  | 0 | 7.659417 |  | 0
| Rel.Std.Dev. |  | 0% | 15.63% |  | 0%
| PDM3 |  | -8.096% | 15.47% |  | 29.61%
| Z-Score (Absolute) |  | 0.27 | 0.27 | 1.35 | 1.08
| Analytical results for Zn in OREAS 145 (Certified Value 76 ppm) | [15 empty] | Certified
Zn | Round | Replicate | Lab | Lab | Lab | Lab | Lab | Lab | Lab | Lab | Lab | Lab | Lab |  |  |  | 1
| No | No | 02 | 03 | 04 | 05 | 06 | 07 | 08 | 09 | 14 | 15 | 18 |  |  |  | ppm
|  |  | BF*XRF | OxBF*XRF | BF*XRF | BF*XRF | OxBF*XRF | OxBF*XRF | OxBF*XRF | OxBF*XRF | BF*XRF | OxBF*XRF | BF*XRF |  |  |  | 0
0
| 1 | 1 | < 100 | 260 | 130 | 20 | 80 | 70 | 60 | 100 | < 160 | < 80 | 72 |  |  |  | 1
| 1 | 2 | < 100 | 230 | 120 | 70 | 150 | 70 | 70 | 100 | < 160 | < 80 | 80 |  |  |  | 17
| 1 | 3 | < 100 | 230 | 130 | 20 | 80 | 90 | 70 | 80 | < 160 | < 80 | 72 |  |  |  | 16
| 1 | 4 | < 100 | 260 | 110 | 60 | 80 | 80 | 60 | 90 | < 160 | 80 | 88 |  |  |  | 75.8804
| 1 | 5 | < 100 | 230 | 130 | 60 | 80 | 80 | 160 | 90 | < 160 | 80 | 88 |  |  |  | 27
| 1 | 6 | < 100 | 250 | 120 | 40 | 90 | 70 | 60 | 90 | < 160 | 80 | 72
| Mean |  |  | 243.3333 | 123.3333 | 45 | 93.33333 | 76.66667 | 80 | 91.66667 |  | 80 | 78.66667
| Median |  |  | 240 | 125 | 50 | 80 | 75 | 65 | 90 |  | 80 | 76
| Std Dev. |  |  | 15.05545 | 8.164966 | 21.67948 | 28.04758 | 8.164966 | 39.49684 | 7.527727 |  | 0 | 7.865537
| Rel.Std.Dev. |  |  | 6.187% | 6.62% | 48.18% | 30.05% | 10.65% | 49.37% | 8.212% |  | 0% | 9.999%
| PDM3 |  |  | 220.7% | 62.54% | -40.7% | 23% | 1.036% | 5.429% | 20.8% |  | 5.429% | 3.672%
| Z-Score (Absolute) |  | 1.52 | 8.26 | 2.19 | 1.77 | 0.67 | 0.17 | 0 | 0.59 | 0.02 | 1 | 0.05
| Analytical results for ZrO2 in OREAS 145 (Indicative Value 181 ppm) | [15 empty] | Indicative
ZrO2 | Round | Replicate | Lab | Lab | Lab | Lab | Lab | Lab | Lab | Lab | [6 empty] | 1
| No | No | 02 | 03 | 06 | 07 | 08 | 09 | 14 | 18 | [6 empty] | ppm
|  |  | BF*XRF | OxBF*XRF | OxBF*XRF | OxBF*XRF | OxBF*XRF | OxBF*XRF | BF*XRF | BF*XRF | [6 empty] | 0
0
| 1 | 1 | 140 | 27 | 140 | 270 | 270 | 140 | < 500 | 200 | [6 empty] | 1
| 1 | 2 | 270 | 41 | 140 | 270 | 270 | 140 | < 500 | 230 | [6 empty] | 8
| 1 | 3 | 140 | 41 | 140 | 270 | 270 | 140 | < 500 | 200 | [6 empty] | 16
| 1 | 4 | 270 | 27 | 140 | 270 | 270 | 140 | < 500 | 210 | [6 empty] | 180.8228
| 1 | 5 | 140 | 41 | 140 | 270 | 270 | < 140 | < 500 | 220 | [6 empty] | 14
| 1 | 6 | 270 | 41 | 140 | 270 | 270 | 140 | < 500 | 240
| Mean |  | 205 | 36.33333 | 140 | 270 | 270 | 140 |  | 216.6667
| Median |  | 205 | 41 | 140 | 270 | 270 | 140 |  | 215
| Std Dev. |  | 71.20393 | 7.229569 | 0 | 0 | 0 | 0 |  | 16.32993
| Rel.Std.Dev. |  | 34.73% | 19.9% | 0% | 0% | 0% | 0% |  | 7.537%
| PDM3 |  | 13.37% | -79.91% | -22.58% | 49.32% | 49.32% | -22.58% |  | 19.82%
| Z-Score (Absolute) |  | 0.08 | 1.93 | 0.83 | 0.67 | 0.67 | 0.96 | 0.45 | 0.08
Note on C17: Z-Scores have been calculated inclusive of individual outliers. In general, laboratory batches are rejected if Z-Score > 2.5.
Note on C35: Z-Scores have been calculated inclusive of individual outliers. In general, laboratory batches are rejected if Z-Score > 2.5.
Note on C53: Z-Scores have been calculated inclusive of individual outliers. In general, laboratory batches are rejected if Z-Score > 2.5.
Note on C71: Z-Scores have been calculated inclusive of individual outliers. In general, laboratory batches are rejected if Z-Score > 2.5.
Note on C89: Z-Scores have been calculated inclusive of individual outliers. In general, laboratory batches are rejected if Z-Score > 2.5.
Note on C107: Z-Scores have been calculated inclusive of individual outliers. In general, laboratory batches are rejected if Z-Score > 2.5.
Note on C125: Z-Scores have been calculated inclusive of individual outliers. In general, laboratory batches are rejected if Z-Score > 2.5.
Note on C143: Z-Scores have been calculated inclusive of individual outliers. In general, laboratory batches are rejected if Z-Score > 2.5.
Note on C161: Z-Scores have been calculated inclusive of individual outliers. In general, laboratory batches are rejected if Z-Score > 2.5.
Note on C179: Z-Scores have been calculated inclusive of individual outliers. In general, laboratory batches are rejected if Z-Score > 2.5.
Note on C197: Z-Scores have been calculated inclusive of individual outliers. In general, laboratory batches are rejected if Z-Score > 2.5.
Note on C215: Z-Scores have been calculated inclusive of individual outliers. In general, laboratory batches are rejected if Z-Score > 2.5.
Note on C233: Z-Scores have been calculated inclusive of individual outliers. In general, laboratory batches are rejected if Z-Score > 2.5.
Note on C251: Z-Scores have been calculated inclusive of individual outliers. In general, laboratory batches are rejected if Z-Score > 2.5.
Note on C269: Z-Scores have been calculated inclusive of individual outliers. In general, laboratory batches are rejected if Z-Score > 2.5.
Note on C287: Z-Scores have been calculated inclusive of individual outliers. In general, laboratory batches are rejected if Z-Score > 2.5.
Note on C305: Z-Scores have been calculated inclusive of individual outliers. In general, laboratory batches are rejected if Z-Score > 2.5.
Note on C323: Z-Scores have been calculated inclusive of individual outliers. In general, laboratory batches are rejected if Z-Score > 2.5.
Note on C341: Z-Scores have been calculated inclusive of individual outliers. In general, laboratory batches are rejected if Z-Score > 2.5.
Note on C359: Z-Scores have been calculated inclusive of individual outliers. In general, laboratory batches are rejected if Z-Score > 2.5.
Note on C377: Z-Scores have been calculated inclusive of individual outliers. In general, laboratory batches are rejected if Z-Score > 2.5.
Note on C395: Z-Scores have been calculated inclusive of individual outliers. In general, laboratory batches are rejected if Z-Score > 2.5.
Note on C413: Z-Scores have been calculated inclusive of individual outliers. In general, laboratory batches are rejected if Z-Score > 2.5.
Note on C431: Z-Scores have been calculated inclusive of individual outliers. In general, laboratory batches are rejected if Z-Score > 2.5.
Note on C449: Z-Scores have been calculated inclusive of individual outliers. In general, laboratory batches are rejected if Z-Score > 2.5.
Note on C467: Z-Scores have been calculated inclusive of individual outliers. In general, laboratory batches are rejected if Z-Score > 2.5.
Note on C485: Z-Scores have been calculated inclusive of individual outliers. In general, laboratory batches are rejected if Z-Score > 2.5.
Note on C503: Z-Scores have been calculated inclusive of individual outliers. In general, laboratory batches are rejected if Z-Score > 2.5.
Note on C521: Z-Scores have been calculated inclusive of individual outliers. In general, laboratory batches are rejected if Z-Score > 2.5.
Note on C539: Z-Scores have been calculated inclusive of individual outliers. In general, laboratory batches are rejected if Z-Score > 2.5.
Note on C557: Z-Scores have been calculated inclusive of individual outliers. In general, laboratory batches are rejected if Z-Score > 2.5.
Note on C575: Z-Scores have been calculated inclusive of individual outliers. In general, laboratory batches are rejected if Z-Score > 2.5.
Note on C593: Z-Scores have been calculated inclusive of individual outliers. In general, laboratory batches are rejected if Z-Score > 2.5.
Note on C611: Z-Scores have been calculated inclusive of individual outliers. In general, laboratory batches are rejected if Z-Score > 2.5.
Note on C629: Z-Scores have been calculated inclusive of individual outliers. In general, laboratory batches are rejected if Z-Score > 2.5.
Note on C647: Z-Scores have been calculated inclusive of individual outliers. In general, laboratory batches are rejected if Z-Score > 2.5.
Note on C665: Z-Scores have been calculated inclusive of individual outliers. In general, laboratory batches are rejected if Z-Score > 2.5.
Note on C683: Z-Scores have been calculated inclusive of individual outliers. In general, laboratory batches are rejected if Z-Score > 2.5.
Note on C701: Z-Scores have been calculated inclusive of individual outliers. In general, laboratory batches are rejected if Z-Score > 2.5.
Note on C719: Z-Scores have been calculated inclusive of individual outliers. In general, laboratory batches are rejected if Z-Score > 2.5.
Note on C737: Z-Scores have been calculated inclusive of individual outliers. In general, laboratory batches are rejected if Z-Score > 2.5.
Note on C756: Z-Scores have been calculated inclusive of individual outliers. In general, laboratory batches are rejected if Z-Score > 2.5.
Note on C774: Z-Scores have been calculated inclusive of individual outliers. In general, laboratory batches are rejected if Z-Score > 2.5.
Note on C792: Z-Scores have been calculated inclusive of individual outliers. In general, laboratory batches are rejected if Z-Score > 2.5.
Note on C810: Z-Scores have been calculated inclusive of individual outliers. In general, laboratory batches are rejected if Z-Score > 2.5.

## Thermograv
| Analytical results for H2O- in OREAS 145 (Indicative Value 0.48 wt.%) | [15 empty] | Indicative
H2O- | Round | Replicate | Lab | [13 empty] | 1
| No | No | 15 | [13 empty] | wt.%
|  |  | LOI*TGA | [13 empty] | 3
3
| 1 | 1 | 3.48 | [13 empty] | 1
| 1 | 2 | 0.47 | [13 empty] | 10
| 1 | 3 | 0.49 | [13 empty] | 16
| 1 | 4 | 0.48 | [13 empty] | 0.48
| 1 | 5 | 0.49 | [13 empty] | 16
| 1 | 6 | 0.47
| Mean |  | 0.98
| Median |  | 0.485
| Std Dev. |  | 1.224778
| Rel.Std.Dev. |  | 125%
| PDM3 |  | 104.2%
| Z-Score (Absolute) |  | NA
| Analytical results for LOI1000 in OREAS 145 (Indicative Value 5.48 wt.%) | [15 empty] | Indicative
LOI1000 | Round | Replicate | Lab | Lab | Lab | Lab | Lab | Lab | Lab | Lab | Lab | Lab | Lab | Lab | Lab | Lab | 1
| No | No | 01 | 02 | 03 | 04 | 05 | 06 | 07 | 08 | 09 | 12 | 14 | 15 | 17 | 18 | wt.%
|  |  | LOI*TGA | LOI*TGA | LOI*TGA | LOI*TGA | BF*XRF | LOI*Furnace | LOI*Furnace | LOI*Furnace | LOI*TGA | LOI*TGA | LOI*TGA | LOI*TGA | LOI*TGA | BF*XRF | 2
2
| 1 | 1 | 6.61 | 7.23 | 9.65 | 8.057685 | 5.76 | 6.29 | 4.16 | 2.44 | 9.1 | 3.334998 | 3.178071 | 10.6 | 3.51 | 3.3 | 1
| 1 | 2 | 6.57 | 6.99 | 9.52 | 7.965983 | 5.58 | 6.45 | 4 | 2.45 | 9 | 3.794199 | 3.290713 | 6.31 | 3.86 | 3.51 | 10
| 1 | 3 | 6.68 | 6.95 | 9.55 | 7.841777 | 5.85 | 6.47 | 4.13 | 2.18 | 6.59 | 3.703335 | 3.265509 | 6.48 | 2.36 | 3.85 | 16
| 1 | 4 | 6.65 | 7.19 | 9.63 | 7.849682 | 5.82 | 6.77 | 4.1 | 2.25 | 9.14 | 3.465317 | 3.373685 | 6.28 | 2.55 | 2.98 | 5.478496
| 1 | 5 | 6.71 | 7.14 | 9.54 | 7.874859 | 5.67 | 6.4 | 3.97 | 1.68 | 7.04 | 3.282123 | 3.226958 | 6.53 | 2.57 | 3.37 | 16
| 1 | 6 | 6.64 | 7.27 | 9.43 | 8.04915 | 5.64 | 6.62 | 3.73 | 2.43 | 6.43 | 3.314752 | 3.3509 | 4.17 | 2.76 | 2.87
| Mean |  | 6.643333 | 7.128333 | 9.553333 | 7.939856 | 5.72 | 6.5 | 4.015 | 2.238333 | 7.883333 | 3.482454 | 3.280973 | 6.728333 | 2.935 | 3.313333
| Median |  | 6.645 | 7.165 | 9.545 | 7.920421 | 5.715 | 6.46 | 4.05 | 2.34 | 8.02 | 3.400157 | 3.278111 | 6.395 | 2.665 | 3.335
| Std Dev. |  | 0.04966555 | 0.1306012 | 0.07966597 | 0.09847534 | 0.1067708 | 0.1701764 | 0.1580823 | 0.2957984 | 1.326841 | 0.2173786 | 0.07392654 | 2.098184 | 0.6048058 | 0.3571368
| Rel.Std.Dev. |  | 0.7476% | 1.832% | 0.8339% | 1.24% | 1.867% | 2.618% | 3.937% | 13.22% | 16.83% | 6.242% | 2.253% | 31.18% | 20.61% | 10.78%
| PDM3 |  | 21.26% | 30.11% | 74.38% | 44.93% | 4.408% | 18.65% | -26.71% | -59.14% | 43.9% | -36.43% | -40.11% | 22.81% | -46.43% | -39.52%
| Z-Score (Absolute) |  | 0.18 | 0.35 | 1.18 | 0.63 | 0.13 | 0.13 | 0.72 | 1.33 | 0.61 | 0.9 | 0.97 | 0.21 | 1.09 | 0.96
some laboratories include LOI in their fusion package.
Note on C17: Z-Scores have been calculated inclusive of individual outliers. In general, laboratory batches are rejected if Z-Score > 2.5.
Note on C35: Z-Scores have been calculated inclusive of individual outliers. In general, laboratory batches are rejected if Z-Score > 2.5.

## Fusion ICP
| Analytical results for Ag in OREAS 145 (Indicative Value < 0.5 ppm) | [13 empty] | Indicative
Ag | Round | Replicate | Lab | [11 empty] | 1
| No | No | 02 | [11 empty] | ppm
|  |  | PF*OES | [11 empty] | 3
3
| 1 | 1 | < 0.5 | [11 empty] | 1
| 1 | 2 | < 0.5 | [11 empty] | 12
| 1 | 3 | < 0.5 | [11 empty] | 16
| 1 | 4 | < 0.5 | [11 empty] | < 0.5
| 1 | 5 | < 0.5 | [11 empty] | 18
| 1 | 6 | < 0.5
Mean
Median
Std Dev.
Rel.Std.Dev.
PDM3
| Z-Score (Absolute) |  | NA
| Analytical results for Al in OREAS 145 (Certified Value 5.35 wt.%) | [13 empty] | Certified
Al | Round | Replicate | Lab | Lab | Lab | Lab | Lab | Lab | Lab | Lab | Lab | Lab |  |  | 1
| No | No | 01 | 02 | 04 | 05 | 06 | 08 | 09 | 12 | 13 | 14 |  |  | wt.%
|  |  | PF*OES | PF*OES | PF*OES/MS | PF*OES/MS | PF*OES | PF*OES | PF*OES | PF*OES | PF*OES | BF*OES/MS |  |  | 2
3
| 1 | 1 | 5.43 | 1.31 | 5.07 | 5.37 | 5.202 | 5.531 | 5.425 | 5.319168 | 5.679 | 5.365165 |  |  | 1
| 1 | 2 | 5.28 | 1.37 | 5.14 | 5.4 | 5.224 | 5.425 | 5.319 | 5.328732 | 5.424 | 5.366774 |  |  | #N/A
| 1 | 3 | 5.48 | 1.35 | 5.12 | 5.41 | 5.192 | 5.478 | 5.478 | 5.318516 | 5.42 | 5.366658 |  |  | 16
| 1 | 4 | 5.56 | 1.36 | 5.28 | 5.13 | 5.245 | 5.372 | 5.372 | 5.316684 | 5.306 | 5.337691 |  |  | 5.34619
| 1 | 5 | 5.54 | 1.37 | 5.08 | 5.44 | 5.15 | 5.451 | 5.372 | 5.359464 | 5.403 | 5.314441 |  |  | 29
| 1 | 6 | 5.47 | 1.37 | 5.12 | 5.38 | 5.16 | 5.478 | 5.345 | 5.354028 | 5.48 | 5.318988
| Mean |  | 5.46 | 1.355 | 5.135 | 5.355 | 5.1955 | 5.455833 | 5.385167 | 5.332765 | 5.452 | 5.344953
| Median |  | 5.475 | 1.365 | 5.12 | 5.39 | 5.197 | 5.4645 | 5.372 | 5.32395 | 5.422 | 5.351428
| Std Dev. |  | 0.1001998 | 0.02345208 | 0.07582875 | 0.1129159 | 0.03646231 | 0.05410145 | 0.05752014 | 0.01911925 | 0.1247702 | 0.02455066
| Rel.Std.Dev. |  | 1.835% | 1.731% | 1.477% | 2.109% | 0.7018% | 0.9916% | 1.068% | 0.3585% | 2.289% | 0.4593%
| PDM3 |  | 2.129% | -74.65% | -3.95% | 0.1648% | -2.819% | 2.051% | 0.7291% | -0.2511% | 1.979% | -0.02313%
| Z-Score (Absolute) |  | 0.71 | 25.95 | 1.4 | 0.03 | 1 | 0.69 | 0.23 | 0.11 | 0.66 | 0.03
| Analytical results for As in OREAS 145 (Certified Value 0.438 wt.%) | [13 empty] | Certified
As | Round | Replicate | Lab | Lab | Lab | Lab | Lab | Lab | Lab | Lab | Lab | Lab | Lab |  | 1
| No | No | 01 | 02 | 04 | 05 | 06 | 08 | 09 | 11 | 12 | 13 | 17 |  | wt.%
|  |  | PF*MS | PF*OES | PF*OES/MS | PF*OES/MS | PF*OES | PF*OES | PF*OES | PF*OES/MS | PF*OES | PF*OES | PF*OES |  | 3
3
| 1 | 1 | 0.454 | 0.4015 | 0.436 | 0.435 | 0.45 | 0.45 | 0.46 | 0.442 | 0.405467 | 0.4492 | 0.43157 |  | 1
| 1 | 2 | 0.4592 | 0.4021 | 0.425 | 0.445 | 0.46 | 0.47 | 0.45 | 0.427 | 0.4093365 | 0.4423 | 0.42389 |  | #N/A
| 1 | 3 | 0.4587 | 0.4019 | 0.433 | 0.44 | 0.46 | 0.46 | 0.47 | 0.46 | 0.4068615 | 0.4413 | 0.43012 |  | 16
| 1 | 4 | 0.458 | 0.4015 | 0.432 | 0.459 | 0.46 | 0.45 | 0.46 | 0.431 | 0.4073985 | 0.4437 | 0.41709 |  | 0.4382538
| 1 | 5 | 0.4577 | 0.4017 | 0.437 | 0.432 | 0.46 | 0.46 | 0.46 | 0.421 | 0.407128 | 0.4408 | 0.42502 |  | 30
| 1 | 6 | 0.46 | 0.4013 | 0.425 | 0.461 | 0.46 | 0.46 | 0.45 | 0.419 | 0.4026025 | 0.4456 | 0.42777
| Mean |  | 0.4579333 | 0.4016667 | 0.4313333 | 0.4453333 | 0.4583333 | 0.4583333 | 0.4583333 | 0.4333333 | 0.4064657 | 0.4438167 | 0.42591
| Median |  | 0.45835 | 0.4016 | 0.4325 | 0.4425 | 0.46 | 0.46 | 0.46 | 0.429 | 0.40699475 | 0.443 | 0.426395
| Std Dev. |  | 0.0020973 | 0.000294392 | 0.005240865 | 0.01220929 | 0.004082483 | 0.007527727 | 0.007527727 | 0.01542293 | 0.002264006 | 0.003159378 | 0.005213141
| Rel.Std.Dev. |  | 0.458% | 0.07329% | 1.215% | 2.742% | 0.8907% | 1.642% | 1.642% | 3.559% | 0.557% | 0.7119% | 1.224%
| PDM3 |  | 4.49% | -8.348% | -1.579% | 1.615% | 4.582% | 4.582% | 4.582% | -1.123% | -7.253% | 1.269% | -2.817%
| Z-Score (Absolute) |  | 0.66 | 1.96 | 0.58 | 0.07 | 0.67 | 0.67 | 0.67 | 0.49 | 1.73 | 0 | 0.83
| Analytical results for B in OREAS 145 (Indicative Value 2842 ppm) | [13 empty] | Indicative
B | Round | Replicate | Lab | Lab | Lab | Lab | [8 empty] | 1
| No | No | 01 | 04 | 05 | 17 | [8 empty] | ppm
|  |  | PF*OES | PF*OES/MS | PF*OES/MS | PF*MS | [8 empty] | 0
0
| 1 | 1 | 2902 | 2870 | 2490 | 3016 | [8 empty] | 1
| 1 | 2 | 2974 | 2900 | 2510 | 2945 | [8 empty] | 13
| 1 | 3 | 3011 | 2860 | 2460 | 2995 | [8 empty] | 16
| 1 | 4 | 3010 | 2830 | 2630 | 2918 | [8 empty] | 2842.25
| 1 | 5 | 2952 | 2860 | 2570 | 2954 | [8 empty] | 19
| 1 | 6 | 3009 | 2850 | 2700 | 2998
| Mean |  | 2976.333 | 2861.667 | 2560 | 2971
| Median |  | 2991.5 | 2860 | 2540 | 2974.5
| Std Dev. |  | 43.64707 | 23.16607 | 91.65151 | 37.6935
| Rel.Std.Dev. |  | 1.466% | 0.8095% | 3.58% | 1.269%
| PDM3 |  | 4.718% | 0.6831% | -9.931% | 4.53%
| Z-Score (Absolute) |  | 0.71 | 0.64 | 4.19 | 0.64
| Analytical results for Ba in OREAS 145 (Certified Value 389 ppm) | [13 empty] | Certified
Ba | Round | Replicate | Lab | Lab | Lab | Lab | Lab | Lab | Lab | [5 empty] | 1
| No | No | 01 | 02 | 04 | 05 | 12 | 13 | 14 | [5 empty] | ppm
|  |  | PF*MS | PF*OES | PF*OES/MS | PF*OES/MS | PF*OES | PF*OES | BF*OES/MS | [5 empty] | 0
0
| 1 | 1 | 401 | 116.2 | 396 | 388 | 352.07 | 441 | 383.2551 | [5 empty] | 1
| 1 | 2 | 395 | 115.8 | 389 | 396 | 358.8 | 400 | 385.6774 | [5 empty] | #N/A
| 1 | 3 | 404 | 118.3 | 390 | 388 | 366.11 | 392 | 381.6201 | [5 empty] | 16
| 1 | 4 | 402 | 114.6 | 392 | 408 | 361.14 | 403 | 382.7771 | [5 empty] | 388.6138
| 1 | 5 | 402 | 120.8 | 394 | 381 | 364.43 | 400 | 379.778 | [5 empty] | 31
| 1 | 6 | 399 | 117.4 | 389 | 407 | 359.26 | 418 | 378.5795
| Mean |  | 400.5 | 117.1833 | 391.6667 | 394.6667 | 360.3017 | 409 | 381.9478
| Median |  | 401.5 | 116.8 | 391 | 392 | 360.2 | 401.5 | 382.1986
| Std Dev. |  | 3.146427 | 2.187617 | 2.875181 | 11.02119 | 4.951426 | 17.84377 | 2.54826
| Rel.Std.Dev. |  | 0.7856% | 1.867% | 0.7341% | 2.793% | 1.374% | 4.363% | 0.6672%
| PDM3 |  | 3.059% | -69.85% | 0.7856% | 1.558% | -7.285% | 5.246% | -1.715%
| Z-Score (Absolute) |  | 0.61 | 19.04 | 0 | 0.21 | 2.18 | 1.2 | 0.67
| Analytical results for Be in OREAS 145 (Certified Value 4.45 ppm) | [13 empty] | Certified
Be | Round | Replicate | Lab | Lab | Lab | Lab | Lab | Lab | Lab | Lab |  |  |  |  | 1
| No | No | 01 | 02 | 04 | 05 | 12 | 13 | 14 | 17 |  |  |  |  | ppm
|  |  | PF*MS | PF*OES | PF*OES/MS | PF*OES/MS | PF*MS | PF*OES | BF*OES/MS | PF*MS |  |  |  |  | 2
2
| 1 | 1 | 4 | < 2 | 4 | 6 | 4.2773 | < 5 | 5.3601 | 9.3 |  |  |  |  | 1
| 1 | 2 | 4 | < 2 | 4 | 3 | 4.2773 | < 5 | 6.192385 | 10.1 |  |  |  |  | #N/A
| 1 | 3 | 4 | < 2 | 4 | 4 | 4.9001 | < 5 | 4.17654 | 9.3 |  |  |  |  | 16
| 1 | 4 | 5 | < 2 | 4 | 5 | 4.5853 | < 5 | 5.335305 | 9.4 |  |  |  |  | 4.450673
| 1 | 5 | 4 | < 2 | 4 | 5 | 4.445 | < 5 | 4.747844 | 8.3 |  |  |  |  | 32
| 1 | 6 | 4 | < 2 | 4 | 4 | 4.2705 | < 5 | 4.952519 | 10.5
| Mean |  | 4.166667 |  | 4 | 4.5 | 4.45925 |  | 5.127449 | 9.483333
| Median |  | 4 |  | 4 | 4.5 | 4.36115 |  | 5.143912 | 9.35
| Std Dev. |  | 0.4082483 |  | 0 | 1.048809 | 0.2499114 |  | 0.679757 | 0.7600439
| Rel.Std.Dev. |  | 9.798% |  | 0% | 23.31% | 5.604% |  | 13.26% | 8.015%
| PDM3 |  | -6.381% |  | -10.13% | 1.108% | 0.1927% |  | 15.21% | 113.1%
| Z-Score (Absolute) |  | 0.17 | 3.96 | 0.37 | 0.22 | 0.17 | 2.17 | 0.97 | 6.18
| Analytical results for Bi in OREAS 145 (Indicative Value 79 ppm) | [13 empty] | Indicative
Bi | Round | Replicate | Lab | Lab | Lab | Lab | [8 empty] | 1
| No | No | 01 | 02 | 04 | 05 | [8 empty] | ppm
|  |  | PF*MS | PF*OES | PF*OES/MS | PF*OES/MS | [8 empty] | 0
0
| 1 | 1 | 80.1 | 51.8 | 79 | 75 | [8 empty] | 1
| 1 | 2 | 78.6 | 52.9 | 78.5 | 76 | [8 empty] | 1
| 1 | 3 | 79.7 | 54.2 | 80 | 76 | [8 empty] | 16
| 1 | 4 | 80.6 | 54 | 80.2 | 79 | [8 empty] | 78.66111
| 1 | 5 | 79.8 | 54.9 | 79.3 | 74 | [8 empty] | 20
| 1 | 6 | 80.9 | 53.4 | 79.2 | 80
| Mean |  | 79.95 | 53.53333 | 79.36667 | 76.66667
| Median |  | 79.95 | 53.7 | 79.25 | 76
| Std Dev. |  | 0.8068457 | 1.091177 | 0.6345602 | 2.33809
| Rel.Std.Dev. |  | 1.009% | 2.038% | 0.7995% | 3.05%
| PDM3 |  | 1.639% | -31.94% | 0.897% | -2.535%
| Z-Score (Absolute) |  | 0.79 | 10.06 | 0.55 | 0.55
| Analytical results for Ca in OREAS 145 (Certified Value 7.55 wt.%) | [13 empty] | Certified
Ca | Round | Replicate | Lab | Lab | Lab | Lab | Lab | Lab | Lab | Lab | Lab | Lab |  |  | 1
| No | No | 01 | 02 | 04 | 05 | 06 | 08 | 09 | 12 | 13 | 14 |  |  | wt.%
|  |  | PF*OES | PF*OES | PF*OES/MS | PF*OES/MS | PF*OES | PF*OES | PF*OES | PF*OES | PF*OES | BF*OES/MS |  |  | 2
3
| 1 | 1 | 7.6 | 6.39 | 7.4 | 7.62 | 7.576 | 7.54 | 7.326 | 7.398198 | 8.052 | 6.875317 |  |  | 1
| 1 | 2 | 7.4 | 6.44 | 7.5 | 7.5 | 7.361 | 7.754 | 7.754 | 7.383364 | 7.722 | 6.965625 |  |  | #N/A
| 1 | 3 | 7.6 | 6.34 | 7.4 | 7.54 | 8.005 | 7.433 | 7.79 | 7.358213 | 7.696 | 6.893379 |  |  | 16
| 1 | 4 | 7.8 | 6.54 | 7.4 | 7.17 | 7.361 | 7.433 | 7.647 | 7.346102 | 7.544 | 6.908733 |  |  | 7.549462
| 1 | 5 | 7.8 | 6.38 | 7.3 | 7.6 | 7.469 | 8.005 | 7.611 | 7.342071 | 7.743 | 6.921793 |  |  | 33
| 1 | 6 | 7.6 | 6.42 | 7.3 | 7.33 | 7.397 | 7.29 | 7.969 | 7.390221 | 7.818 | 6.775855
| Mean |  | 7.633333 | 6.418333 | 7.383333 | 7.46 | 7.528167 | 7.575833 | 7.682833 | 7.369695 | 7.7625 | 6.890117
| Median |  | 7.6 | 6.405 | 7.4 | 7.52 | 7.433 | 7.4865 | 7.7005 | 7.3707885 | 7.7325 | 6.901056
| Std Dev. |  | 0.1505545 | 0.06882345 | 0.07527727 | 0.1756132 | 0.2474885 | 0.2606587 | 0.2155063 | 0.02396719 | 0.1679735 | 0.06377581
| Rel.Std.Dev. |  | 1.972% | 1.072% | 1.02% | 2.354% | 3.288% | 3.441% | 2.805% | 0.3252% | 2.164% | 0.9256%
| PDM3 |  | 1.111% | -14.98% | -2.201% | -1.185% | -0.2821% | 0.3493% | 1.767% | -2.381% | 2.822% | -8.734%
| Z-Score (Absolute) |  | 0.71 | 5.5 | 0.57 | 0.17 | 0.17 | 0.42 | 0.97 | 0.64 | 1.37 | 3.09
| Analytical results for Cd in OREAS 145 (Indicative Value 119 ppm) | [13 empty] | Indicative
Cd | Round | Replicate | Lab | Lab | Lab | Lab | Lab | [7 empty] | 1
| No | No | 02 | 04 | 05 | 12 | 13 | [7 empty] | ppm
|  |  | PF*OES | PF*OES/MS | PF*OES/MS | PF*OES | PF*OES | [7 empty] | 0
0
| 1 | 1 | < 1 | < 10 | 228 | 5.42 | < 10 | [7 empty] | 1
| 1 | 2 | < 1 | < 10 | 232 | 5.264 | < 10 | [7 empty] | 2
| 1 | 3 | < 1 | < 10 | 224 | 5.384 | < 10 | [7 empty] | 16
| 1 | 4 | < 1 | < 10 | 242 | 5.436 | < 10 | [7 empty] | 119.1273
| 1 | 5 | < 1 | < 10 | 229 | 5.208 | < 10 | [7 empty] | 21
| 1 | 6 | < 1 | < 10 | 242 | 5.816 | < 10
| Mean |  |  |  | 232.8333 | 5.421333
| Median |  |  |  | 230.5 | 5.402
| Std Dev. |  |  |  | 7.547627 | 0.2133717
| Rel.Std.Dev. |  |  |  | 3.242% | 3.936%
| PDM3 |  |  |  | 95.45% | -95.45%
| Z-Score (Absolute) |  | 7.2 | 0 | 364.63 | 0.67 | 0
| Analytical results for Ce in OREAS 145 (Certified Value 51 ppm) | [13 empty] | Certified
Ce | Round | Replicate | Lab | Lab | Lab | Lab | Lab | Lab | [6 empty] | 1
| No | No | 01 | 02 | 04 | 05 | 14 | 17 | [6 empty] | ppm
|  |  | PF*MS | PF*MS | PF*OES/MS | PF*OES/MS | BF*OES/MS | PF*MS | [6 empty] | 0
1
| 1 | 1 | 55.5 | 43.5 | 53 | 51.9 | 55.18393 | 49 | [6 empty] | 1
| 1 | 2 | 54.2 | 43.2 | 51.4 | 50.3 | 54.5835 | 50 | [6 empty] | 3
| 1 | 3 | 56 | 43.8 | 50.4 | 51.5 | 55.99785 | 50 | [6 empty] | 16
| 1 | 4 | 55.5 | 44.8 | 50.4 | 51.7 | 53.50938 | 49 | [6 empty] | 51.0872
| 1 | 5 | 56.9 | 42.7 | 51.6 | 51.3 | 53.25883 | 50 | [6 empty] | 34
| 1 | 6 | 56.9 | 44.7 | 51.1 | 53.1 | 52.20558 | 51
| Mean |  | 55.83333 | 43.78333 | 51.31667 | 51.63333 | 54.12318 | 49.83333
| Median |  | 55.75 | 43.65 | 51.25 | 51.6 | 54.04644 | 50
| Std Dev. |  | 1.01915 | 0.8328665 | 0.9641922 | 0.9092121 | 1.389426 | 0.7527727
| Rel.Std.Dev. |  | 1.825% | 1.902% | 1.879% | 1.761% | 2.567% | 1.511%
| PDM3 |  | 9.29% | -14.3% | 0.4492% | 1.069% | 5.943% | -2.454%
| Z-Score (Absolute) |  | 1.37 | 2.42 | 0.05 | 0.05 | 0.83 | 0.52
| Analytical results for Co in OREAS 145 (Certified Value 17.5 ppm) | [13 empty] | Certified
Co | Round | Replicate | Lab | Lab | Lab | Lab | Lab | Lab | Lab | Lab | Lab |  |  |  | 1
| No | No | 02 | 04 | 05 | 06 | 08 | 09 | 12 | 13 | 14 |  |  |  | ppm
|  |  | PF*OES | PF*OES/MS | PF*OES/MS | PF*OES | PF*OES | PF*OES | PF*OES | PF*OES | BF*OES/MS |  |  |  | 1
2
| 1 | 1 | 14.3 | 17 | 16.1 | < 20 | < 20 | 20 | 18.632008 | 18 | 16.82811 |  |  |  | 1
| 1 | 2 | 14.3 | 17 | 16.8 | 20 | 20 | 40 | 18.249952 | 17 | 17.14026 |  |  |  | #N/A
| 1 | 3 | 14.7 | 17 | 17.9 | < 20 | < 20 | 30 | 18.64191 | 18 | 16.61234 |  |  |  | 16
| 1 | 4 | 14.3 | 17 | 18.8 | < 20 | 20 | 40 | 18.55568 | 17 | 16.72607 |  |  |  | 17.50336
| 1 | 5 | 14.5 | 17 | 16.9 | < 20 | < 20 | 50 | 18.641573 | 18 | 16.83445 |  |  |  | 35
| 1 | 6 | 14.7 | 17 | 18.4 | < 20 | < 20 | 20 | 18.561965 | 17 | 17.77644
| Mean |  | 14.46667 | 17 | 17.48333 | 20 | 20 | 33.33333 | 18.54718 | 17.5 | 16.98628
| Median |  | 14.4 | 17 | 17.4 | 20 | 20 | 35 | 18.5969865 | 17.5 | 16.83128
| Std Dev. |  | 0.1966384 | 0 | 1.045785 |  | 0 | 12.1106 | 0.1508078 | 0.5477226 | 0.4251289
| Rel.Std.Dev. |  | 1.359% | 0% | 5.982% |  | 0% | 36.33% | 0.8131% | 3.13% | 2.503%
| PDM3 |  | -17.35% | -2.876% | -0.1144% | 14.26% | 14.26% | 90.44% | 5.964% | -0.01919% | -2.954%
| Z-Score (Absolute) |  | 7.28 | 0.63 | 0.63 | NA | NA | NA | 3.43 | 0.68 | 0.67
Results from laboratories 6, 8 and 9 were removed due to their 10 ppm reading resolution.
| Analytical results for Cr in OREAS 145 (Certified Value 64 ppm) | [13 empty] | Certified
Cr | Round | Replicate | Lab | Lab | Lab | Lab | Lab | Lab | [6 empty] | 1
| No | No | 04 | 05 | 06 | 08 | 09 | 13 | [6 empty] | ppm
|  |  | PF*OES/MS | PF*OES/MS | PF*OES | PF*OES | PF*OES | PF*OES | [6 empty] | 0
0
| 1 | 1 | 50 | 80 | 70 | 140 | 70 | 55 | [6 empty] | 1
| 1 | 2 | 50 | 70 | 70 | 70 | 70 | 66 | [6 empty] | #N/A
| 1 | 3 | 60 | 70 | 70 | 140 | 70 | 54 | [6 empty] | 16
| 1 | 4 | 50 | 80 | 70 | 140 | 70 | 54 | [6 empty] | 63.76209
| 1 | 5 | 60 | 70 | 70 | 140 | 70 | 57 | [6 empty] | 36
| 1 | 6 | 60 | 80 | 70 | 140 | < 70 | 60
| Mean |  | 55 | 75 | 70 | 128.3333 | 70 | 57.66667
| Median |  | 55 | 75 | 70 | 140 | 70 | 56
| Std Dev. |  | 5.477226 | 5.477226 | 0 | 28.57738 | 0 | 4.676181
| Rel.Std.Dev. |  | 9.959% | 7.303% | 0% | 22.27% | 0% | 8.109%
| PDM3 |  | -13.74% | 17.62% | 9.783% | 101.3% | 9.783% | -9.56%
| Z-Score (Absolute) |  | 0.82 | 0.73 | 0.22 | 4.66 | 0.22 | 0.62
| Analytical results for Cs in OREAS 145 (Certified Value 6.29 ppm) | [13 empty] | Certified
Cs | Round | Replicate | Lab | Lab | Lab | Lab | Lab | Lab | [6 empty] | 1
| No | No | 01 | 04 | 05 | 12 | 14 | 17 | [6 empty] | ppm
|  |  | PF*MS | PF*OES/MS | PF*OES/MS | PF*MS | BF*OES/MS | PF*MS | [6 empty] | 2
2
| 1 | 1 | 6.4 | 6.52 | 6.9 | 5.0521 | 6.212699 | 11 | [6 empty] | 1
| 1 | 2 | 6 | 6.28 | 6.6 | 5.3275 | 6.376698 | 9 | [6 empty] | 6
| 1 | 3 | 6.4 | 6.39 | 6.6 | 5.3995 | 6.615354 | 15 | [6 empty] | 16
| 1 | 4 | 6.3 | 6.44 | 7.5 | 5.4614 | 6.416622 | 11 | [6 empty] | 6.293254
| 1 | 5 | 5.9 | 6.49 | 7 | 5.1463 | 6.345804 | 7 | [6 empty] | 37
| 1 | 6 | 6.7 | 6.44 | 7.8 | 5.3902 | 6.920646 | 13
| Mean |  | 6.283333 | 6.426667 | 7.066667 | 5.296167 | 6.481304 | 11
| Median |  | 6.35 | 6.44 | 6.95 | 5.35885 | 6.39666 | 11
| Std Dev. |  | 0.2926887 | 0.08477421 | 0.4885352 | 0.1611412 | 0.2516451 | 2.828427
| Rel.Std.Dev. |  | 4.658% | 1.319% | 6.913% | 3.043% | 3.883% | 25.71%
| PDM3 |  | -0.1576% | 2.12% | 12.29% | -15.84% | 2.988% | 74.79%
| Z-Score (Absolute) |  | 0.29 | 0.05 | 1.05 | 1.99 | 0.05 | 7.83
| Analytical results for Cu in OREAS 145 (Certified Value 0.133 wt.%) | [13 empty] | Certified
Cu | Round | Replicate | Lab | Lab | Lab | Lab | Lab | Lab | Lab | Lab | Lab | Lab | Lab |  | 1
| No | No | 01 | 02 | 04 | 05 | 06 | 08 | 09 | 11 | 12 | 13 | 17 |  | wt.%
|  |  | PF*MS | PF*OES | PF*OES/MS | PF*OES/MS | PF*OES | PF*OES | PF*OES | PF*OES/MS | PF*OES | PF*OES | PF*OES |  | 3
3
| 1 | 1 | 0.1303 | 0.1367 | 0.132 | 0.132 | 0.13 | 0.134 | 0.13 | 0.138 | 0.13227 | 0.1295 | 0.1403 |  | 1
| 1 | 2 | 0.1337 | 0.1361 | 0.132 | 0.134 | 0.134 | 0.129 | 0.128 | 0.131 | 0.13139 | 0.1258 | 0.1379 |  | #N/A
| 1 | 3 | 0.1442 | 0.1332 | 0.132 | 0.134 | 0.128 | 0.134 | 0.131 | 0.136 | 0.13111 | 0.1264 | 0.1387 |  | 16
| 1 | 4 | 0.1321 | 0.134 | 0.133 | 0.141 | 0.139 | 0.132 | 0.132 | 0.136 | 0.13296 | 0.125 | 0.1352 |  | 0.1334255
| 1 | 5 | 0.1336 | 0.1312 | 0.131 | 0.131 | 0.131 | 0.135 | 0.129 | 0.132 | 0.13525 | 0.1263 | 0.1372 |  | 38
| 1 | 6 | 0.135 | 0.136 | 0.133 | 0.138 | 0.132 | 0.134 | 0.129 | 0.13 | 0.13291 | 0.1279 | 0.1385
| Mean |  | 0.1348167 | 0.1345333 | 0.1321667 | 0.135 | 0.1323333 | 0.133 | 0.1298333 | 0.1338333 | 0.1326483 | 0.1268167 | 0.1379667
| Median |  | 0.13365 | 0.135 | 0.132 | 0.134 | 0.1315 | 0.134 | 0.1295 | 0.134 | 0.13259 | 0.12635 | 0.1382
| Std Dev. |  | 0.004870079 | 0.002120063 | 0.0007527727 | 0.003794733 | 0.003829708 | 0.00219089 | 0.00147196 | 0.003250641 | 0.001485078 | 0.001621625 | 0.001703721
| Rel.Std.Dev. |  | 3.612% | 1.576% | 0.5696% | 2.811% | 2.894% | 1.647% | 1.134% | 2.429% | 1.12% | 1.279% | 1.235%
| PDM3 |  | 1.043% | 0.8303% | -0.9435% | 1.18% | -0.8186% | -0.3189% | -2.692% | 0.3057% | -0.5825% | -4.953% | 3.404%
| Z-Score (Absolute) |  | 0.8 | 0.67 | 0.37 | 0.88 | 0.29 | 0 | 1.39 | 0.37 | 0.15 | 2.72 | 2.18
| Analytical results for Dy in OREAS 145 (Certified Value 4.29 ppm) | [13 empty] | Certified
Dy | Round | Replicate | Lab | Lab | Lab | Lab | Lab | Lab | [6 empty] | 1
| No | No | 01 | 02 | 04 | 05 | 14 | 17 | [6 empty] | ppm
|  |  | PF*MS | PF*MS | PF*OES/MS | PF*OES/MS | BF*OES/MS | PF*MS | [6 empty] | 2
3
| 1 | 1 | 4.6 | 2.8 | 4 | 4.1 | 4.778451 | 4 | [6 empty] | 1
| 1 | 2 | 4.6 | 2.7 | 4.2 | 4.2 | 4.242326 | 4 | [6 empty] | #N/A
| 1 | 3 | 4.4 | 2.8 | 4.1 | 4.4 | 4.39932 | 4 | [6 empty] | 16
| 1 | 4 | 4.6 | 2.8 | 4.4 | 4.3 | 4.731866 | 4 | [6 empty] | 4.290575
| 1 | 5 | 4.9 | 2.8 | 4.2 | 3.7 | 4.378068 | 4 | [6 empty] | 39
| 1 | 6 | 4.7 | 2.9 | 4.2 | 4 | 4.587217 | 4
| Mean |  | 4.633333 | 2.8 | 4.183333 | 4.116667 | 4.519541 | 4
| Median |  | 4.6 | 2.8 | 4.2 | 4.15 | 4.493268 | 4
| Std Dev. |  | 0.1632993 | 0.06324555 | 0.132916 | 0.2483277 | 0.2135473 | 0
| Rel.Std.Dev. |  | 3.524% | 2.259% | 3.177% | 6.032% | 4.725% | 0%
| PDM3 |  | 7.989% | -34.74% | -2.499% | -4.053% | 5.336% | -6.772%
| Z-Score (Absolute) |  | 1.25 | 3.5 | 0.09 | 0.09 | 0.96 | 0.39
| Analytical results for Er in OREAS 145 (Certified Value 2.49 ppm) | [13 empty] | Certified
Er | Round | Replicate | Lab | Lab | Lab | Lab | Lab | Lab | Lab | [5 empty] | 1
| No | No | 01 | 02 | 04 | 05 | 12 | 14 | 17 | [5 empty] | ppm
|  |  | PF*MS | PF*MS | PF*OES/MS | PF*OES/MS | PF*MS | BF*OES/MS | PF*MS | [5 empty] | 2
2
| 1 | 1 | 2.6 | 1.6 | 2.5 | 2.7 | 1.9082 | 2.866332 | 2 | [5 empty] | 1
| 1 | 2 | 2.4 | 1.6 | 2.3 | 2.6 | 1.9306 | 2.554552 | 2 | [5 empty] | #N/A
| 1 | 3 | 2.5 | 1.6 | 2.4 | 2.6 | 1.9481 | 2.90687 | 2 | [5 empty] | 16
| 1 | 4 | 2.5 | 1.6 | 2.4 | 2.8 | 1.9908 | 2.884512 | 2 | [5 empty] | 2.486048
| 1 | 5 | 2.8 | 1.6 | 2.4 | 2.6 | 1.9764 | 2.731139 | 2 | [5 empty] | 40
| 1 | 6 | 2.9 | 1.6 | 2.4 | 3.1 | 1.9441 | 2.879827 | 2
| Mean |  | 2.616667 | 1.6 | 2.4 | 2.733333 | 1.9497 | 2.803872 | 2
| Median |  | 2.55 | 1.6 | 2.4 | 2.65 | 1.9461 | 2.87308 | 2
| Std Dev. |  | 0.194079 | 2.432377e-16 | 0.06324555 | 0.1966384 | 0.03007683 | 0.1372826 | 0
| Rel.Std.Dev. |  | 7.417% | 1.52e-14% | 2.635% | 7.194% | 1.543% | 4.896% | 0%
| PDM3 |  | 5.254% | -35.64% | -3.461% | 9.947% | -21.57% | 12.78% | -19.55%
| Z-Score (Absolute) |  | 0.28 | 2.35 | 0.28 | 0.58 | 1.45 | 0.77 | NA
Results from laboratory 17 were removed due to their 1 ppm reading resolution.
| Analytical results for Eu in OREAS 145 (Certified Value 0.91 ppm) | [13 empty] | Certified
Eu | Round | Replicate | Lab | Lab | Lab | Lab | Lab | Lab | Lab | [5 empty] | 1
| No | No | 01 | 02 | 04 | 05 | 12 | 14 | 17 | [5 empty] | ppm
|  |  | PF*MS | PF*MS | PF*OES/MS | PF*OES/MS | PF*MS | BF*OES/MS | PF*MS | [5 empty] | 2
2
| 1 | 1 | 1 | 0.8 | 1 | 1 | 0.86312 | 0.9886849 | < 2 | [5 empty] | 1
| 1 | 2 | 1 | 0.8 | 1 | 0.7 | 0.865024 | 0.9608318 | < 2 | [5 empty] | #N/A
| 1 | 3 | 1.1 | 0.8 | 1 | 0.9 | 0.876 | 1.170542 | < 2 | [5 empty] | 16
| 1 | 4 | 1.1 | 0.8 | 1 | 1 | 0.852144 | 0.9631718 | < 2 | [5 empty] | 0.9115923
| 1 | 5 | 1 | 0.8 | 1 | 0.7 | 0.859872 | 0.9506999 | < 2 | [5 empty] | 41
| 1 | 6 | 1 | 0.8 | 1 | 1 | 0.847568 | 1.03998 | < 2
| Mean |  | 1.033333 | 0.8 | 1 | 0.8833333 | 0.8606213 | 1.012319
| Median |  | 1 | 0.8 | 1 | 0.95 | 0.861496 | 0.9759284
| Std Dev. |  | 0.05163978 | 1.216188e-16 | 0 | 0.147196 | 0.01004934 | 0.08393053
| Rel.Std.Dev. |  | 4.997% | 1.52e-14% | 0% | 16.66% | 1.168% | 8.291%
| PDM3 |  | 13.35% | -12.24% | 9.698% | -3.1% | -5.591% | 11.05%
| Z-Score (Absolute) |  | 0.81 | 1.26 | NA | 0.52 | 0.72 | 0.63 | 0.52
Results from laboratory 4 were removed due to their 0.1 ppm reading resolution.
| Analytical results for Fe in OREAS 145 (Certified Value 9.48 wt.%) | [13 empty] | Certified
Fe | Round | Replicate | Lab | Lab | Lab | Lab | Lab | Lab | Lab | Lab | Lab | Lab | Lab | Lab | 1
| No | No | 01 | 02 | 04 | 05 | 06 | 08 | 09 | 11 | 12 | 13 | 14 | 17 | wt.%
|  |  | PF*OES | PF*OES | PF*OES/MS | PF*OES/MS | PF*OES | PF*OES | PF*OES | PF*OES/MS | PF*OES | PF*OES | BF*OES/MS | PF*MS | 2
3
| 1 | 1 | 9.53 | 8 | 9.64 | 9.42 | 9.233 | 9.792 | 9.617 | 10.341 | 9.168972 | 9.843 | 9.627427 | 9.5504 | 1
| 1 | 2 | 9.24 | 8 | 9.67 | 9.55 | 9.547 | 9.547 | 9.373 | 10.478 | 9.184839 | 9.564 | 9.762293 | 9.5549 | #N/A
| 1 | 3 | 9.59 | 7.98 | 9.52 | 9.55 | 9.198 | 9.617 | 9.478 | 10.219 | 9.16253 | 9.301 | 9.579467 | 9.47 | 16
| 1 | 4 | 9.7 | 8 | 9.62 | 9.11 | 9.582 | 9.547 | 9.512 | 10.414 | 9.188409 | 9.178 | 9.641897 | 9.1938 | 9.482803
| 1 | 5 | 9.65 | 8.09 | 9.44 | 9.59 | 9.268 | 9.827 | 9.478 | 10.174 | 9.132915 | 9.466 | 9.572888 | 9.5086 | 42
| 1 | 6 | 9.56 | 8.09 | 9.58 | 9.53 | 9.408 | 9.582 | 9.478 | 10.396 | 9.187179 | 9.499 | 9.598341 | 9.4575
| Mean |  | 9.545 | 8.026667 | 9.578333 | 9.458333 | 9.372667 | 9.652 | 9.489333 | 10.337 | 9.170807 | 9.475167 | 9.630386 | 9.455867
| Median |  | 9.575 | 8 | 9.6 | 9.54 | 9.338 | 9.5995 | 9.478 | 10.3685 | 9.1769055 | 9.4825 | 9.612884 | 9.4893
| Std Dev. |  | 0.1615859 | 0.04966555 | 0.08542053 | 0.1800463 | 0.1651856 | 0.1252198 | 0.07839813 | 0.1181524 | 0.02136562 | 0.229123 | 0.06995179 | 0.1344666
| Rel.Std.Dev. |  | 1.693% | 0.6188% | 0.8918% | 1.904% | 1.762% | 1.297% | 0.8262% | 1.143% | 0.233% | 2.418% | 0.7264% | 1.422%
| PDM3 |  | 0.6559% | -15.36% | 1.007% | -0.258% | -1.161% | 1.784% | 0.06886% | 9.008% | -3.29% | -0.08053% | 1.556% | -0.2841%
| Z-Score (Absolute) |  | 0.41 | 9.54 | 0.63 | 0.16 | 0.72 | 1.12 | 0.05 | 5.6 | 2.04 | 0.05 | 0.97 | 0.17
| Analytical results for Ga in OREAS 145 (Certified Value 19.7 ppm) | [13 empty] | Certified
Ga | Round | Replicate | Lab | Lab | Lab | Lab | Lab | Lab | [6 empty] | 1
| No | No | 01 | 02 | 04 | 05 | 12 | 14 | [6 empty] | ppm
|  |  | PF*MS | PF*MS | PF*OES/MS | PF*OES/MS | PF*MS | BF*OES/MS | [6 empty] | 1
2
| 1 | 1 | 19 | 19.6 | 20 | 19.6 | 19.451 | 19.56058 | [6 empty] | 1
| 1 | 2 | 20 | 19.6 | 21 | 21.6 | 19.586 | 18.8272 | [6 empty] | 7
| 1 | 3 | 18 | 19.4 | 21 | 22.1 | 19.425 | 18.66699 | [6 empty] | 16
| 1 | 4 | 20 | 19.7 | 21 | 22.2 | 19.918 | 18.84643 | [6 empty] | 19.70381
| 1 | 5 | 20 | 19.7 | 21 | 22 | 19.557 | 18.57231 | [6 empty] | 43
| 1 | 6 | 20 | 20 | 21 | 22.6 | 19.632 | 19.0719
| Mean |  | 19.5 | 19.66667 | 20.83333 | 21.68333 | 19.59483 | 18.92423
| Median |  | 20 | 19.65 | 21 | 22.05 | 19.5715 | 18.83682
| Std Dev. |  | 0.83666 | 0.1966384 | 0.4082483 | 1.070358 | 0.1771208 | 0.3555959
| Rel.Std.Dev. |  | 4.291% | 0.9999% | 1.96% | 4.936% | 0.9039% | 1.879%
| PDM3 |  | -1.034% | -0.1885% | 5.732% | 10.05% | -0.5531% | -3.956%
| Z-Score (Absolute) |  | 0.21 | 0.06 | 1.94 | 3.31 | 0.06 | 1.14
| Analytical results for Gd in OREAS 145 (Certified Value 4.35 ppm) | [13 empty] | Certified
Gd | Round | Replicate | Lab | Lab | Lab | Lab | Lab | Lab | Lab | [5 empty] | 1
| No | No | 01 | 02 | 04 | 05 | 12 | 14 | 17 | [5 empty] | ppm
|  |  | PF*MS | PF*MS | PF*OES/MS | PF*OES/MS | PF*MS | BF*OES/MS | PF*MS | [5 empty] | 2
2
| 1 | 1 | 4.8 | 3.7 | 4.3 | 4.4 | 3.3267 | 4.826425 | 5 | [5 empty] | 1
| 1 | 2 | 4.9 | 3.5 | 4.4 | 5.2 | 3.3018 | 4.191574 | 4 | [5 empty] | #N/A
| 1 | 3 | 4.8 | 3.6 | 4.4 | 5.2 | 3.6007 | 4.574317 | 5 | [5 empty] | 16
| 1 | 4 | 4.7 | 3.7 | 4.5 | 5.8 | 3.6664 | 4.695384 | 5 | [5 empty] | 4.351667
| 1 | 5 | 5.2 | 3.7 | 4.5 | 5.1 | 3.4566 | 4.521526 | 5 | [5 empty] | 44
| 1 | 6 | 4.9 | 3.7 | 4.5 | 5.1 | 3.649 | 4.249587 | 5
| Mean |  | 4.883333 | 3.65 | 4.433333 | 5.133333 | 3.5002 | 4.509802 | 4.833333
| Median |  | 4.85 | 3.7 | 4.45 | 5.15 | 3.52865 | 4.547922 | 5
| Std Dev. |  | 0.1722401 | 0.083666 | 0.08164966 | 0.4457204 | 0.1620061 | 0.248182 | 0.4082483
| Rel.Std.Dev. |  | 3.527% | 2.292% | 1.842% | 8.683% | 4.628% | 5.503% | 8.447%
| PDM3 |  | 12.22% | -16.12% | 1.877% | 17.96% | -19.57% | 3.634% | 11.07%
| Z-Score (Absolute) |  | 0.52 | 1.03 | 0.05 | 0.83 | 1.22 | 0.05 | NA
Results from laboratory 17 were removed due to their 1 ppm reading resolution.
| Analytical results for Ge in OREAS 145 (Indicative Value 2.48 ppm) | [13 empty] | Indicative
Ge | Round | Replicate | Lab | Lab | Lab | [9 empty] | 1
| No | No | 04 | 05 | 14 | [9 empty] | ppm
|  |  | PF*OES/MS | PF*OES/MS | BF*OES/MS | [9 empty] | 2
2
| 1 | 1 | 2 | 2.4 | 2.131716 | [9 empty] | 1
| 1 | 2 | 3 | 2.5 | 1.930309 | [9 empty] | 8
| 1 | 3 | 2 | 2.6 | 1.781862 | [9 empty] | 16
| 1 | 4 | 2 | 2.3 | 2.059449 | [9 empty] | 2.483333
| 1 | 5 | 3 | 2.5 | 1.91761 | [9 empty] | 22
| 1 | 6 | 3 | 2.5 | 2.711369
| Mean |  | 2.5 | 2.466667 | 2.088719
| Median |  | 2.5 | 2.5 | 1.994879
| Std Dev. |  | 0.5477226 | 0.1032796 | 0.3283083
| Rel.Std.Dev. |  | 21.91% | 4.187% | 15.72%
| PDM3 |  | 0.6711% | -0.6711% | -15.89%
| Z-Score (Absolute) |  | 0.67 | 0 | 7.65
| Analytical results for Hf in OREAS 145 (Indicative Value 4.93 ppm) | [13 empty] | Indicative
Hf | Round | Replicate | Lab | Lab | Lab | Lab | [8 empty] | 1
| No | No | 01 | 02 | 05 | 14 | [8 empty] | ppm
|  |  | PF*MS | PF*MS | PF*OES/MS | BF*OES/MS | [8 empty] | 2
2
| 1 | 1 | 5.1 | 3.1 | 10 | 4.741391 | [8 empty] | 1
| 1 | 2 | 4.7 | 3 | < 10 | 4.77287 | [8 empty] | 17
| 1 | 3 | 5 | 3.1 | < 10 | 4.523451 | [8 empty] | 16
| 1 | 4 | 4.9 | 3 | 20 | 4.594817 | [8 empty] | 4.925207
| 1 | 5 | 4.8 | 3.1 | < 10 | 4.537315 | [8 empty] | 23
| 1 | 6 | 5 | 3.3 | 10 | 4.935121
| Mean |  | 4.916667 | 3.1 | 13.33333 | 4.684161
| Median |  | 4.95 | 3.1 | 10 | 4.668104
| Std Dev. |  | 0.147196 | 0.1095445 | 5.773503 | 0.1609341
| Rel.Std.Dev. |  | 2.994% | 3.534% | 43.3% | 3.436%
| PDM3 |  | -0.1734% | -37.06% | 170.7% | -4.894%
| Z-Score (Absolute) |  | 0.09 | 1.26 | 3.24 | 0.09
| Analytical results for Hg in OREAS 145 (Indicative Value < 5 ppm) | [13 empty] | Indicative
Hg | Round | Replicate | Lab | [11 empty] | 1
| No | No | 02 | [11 empty] | ppm
|  |  | PF*OES | [11 empty] | 2
2
| 1 | 1 | < 5 | [11 empty] | 1
| 1 | 2 | < 5 | [11 empty] | 18
| 1 | 3 | < 5 | [11 empty] | 16
| 1 | 4 | < 5 | [11 empty] | < 5
| 1 | 5 | < 5 | [11 empty] | 24
| 1 | 6 | < 5
Mean
Median
Std Dev.
Rel.Std.Dev.
PDM3
| Z-Score (Absolute) |  | NA
| Analytical results for Ho in OREAS 145 (Certified Value 0.86 ppm) | [13 empty] | Certified
Ho | Round | Replicate | Lab | Lab | Lab | Lab | Lab | Lab | Lab | [5 empty] | 1
| No | No | 01 | 02 | 04 | 05 | 12 | 14 | 17 | [5 empty] | ppm
|  |  | PF*MS | PF*MS | PF*OES/MS | PF*OES/MS | PF*MS | BF*OES/MS | PF*MS | [5 empty] | 2
2
| 1 | 1 | 1 | 0.5 | 0.9 | 0.9 | 0.6251 | 0.8865072 | < 2 | [5 empty] | 1
| 1 | 2 | 0.9 | 0.5 | 0.9 | 0.8 | 0.6507 | 0.9120335 | < 2 | [5 empty] | #N/A
| 1 | 3 | 0.9 | 0.5 | 0.9 | 0.9 | 0.6771 | 0.9546595 | < 2 | [5 empty] | 16
| 1 | 4 | 1 | 0.5 | 0.9 | 0.9 | 0.6861 | 0.9810872 | < 2 | [5 empty] | 0.8629611
| 1 | 5 | 1 | 0.5 | 0.9 | 0.8 | 0.6439 | 0.8858162 | < 2 | [5 empty] | 45
| 1 | 6 | 0.9 | 0.5 | 0.9 | 0.9 | 0.6359 | 1.04993 | < 2
| Mean |  | 0.95 | 0.5 | 0.9 | 0.8666667 | 0.6531333 | 0.9450056
| Median |  | 0.95 | 0.5 | 0.9 | 0.9 | 0.6473 | 0.9333465
| Std Dev. |  | 0.05477226 | 0 | 0 | 0.05163978 | 0.02381274 | 0.06390122
| Rel.Std.Dev. |  | 5.766% | 0% | 0% | 5.958% | 3.646% | 6.762%
| PDM3 |  | 10.09% | -42.06% | 4.292% | 0.4294% | -24.31% | 9.507%
| Z-Score (Absolute) |  | 0.67 | 5.39 | 0 | 0.45 | 3.33 | 0.61 | 1.35
| Analytical results for In in OREAS 145 (Indicative Value 21.1 ppm) | [13 empty] | Indicative
In | Round | Replicate | Lab | Lab | Lab | Lab | [8 empty] | 1
| No | No | 01 | 04 | 05 | 12 | [8 empty] | ppm
|  |  | PF*MS | PF*OES/MS | PF*OES/MS | PF*MS | [8 empty] | 1
1
| 1 | 1 | 0.8 | 5.1 | 44.5 | 32.458 | [8 empty] | 1
| 1 | 2 | 1 | 5.3 | 44.5 | 32.237 | [8 empty] | 19
| 1 | 3 | 2.5 | 5.1 | 44.1 | 32.366 | [8 empty] | 16
| 1 | 4 | 1.4 | 5.3 | 47.3 | 32.739 | [8 empty] | 21.135625
| 1 | 5 | 1.6 | 5.2 | 44.9 | 32.795 | [8 empty] | 25
| 1 | 6 | 0.2 | 5.2 | 48.3 | 32.36
| Mean |  | 1.25 | 5.2 | 45.6 | 32.4925
| Median |  | 1.2 | 5.2 | 44.7 | 32.412
| Std Dev. |  | 0.7842194 | 0.08944272 | 1.751571 | 0.2246319
| Rel.Std.Dev. |  | 62.74% | 1.72% | 3.841% | 0.6913%
| PDM3 |  | -94.09% | -75.4% | 115.7% | 53.73%
| Z-Score (Absolute) |  | 0.76 | 0.59 | 1.15 | 0.59
| Analytical results for K in OREAS 145 (Certified Value 1.55 wt.%) | [13 empty] | Certified
K | Round | Replicate | Lab | Lab | Lab | Lab | Lab | Lab | Lab | Lab | Lab | Lab | Lab |  | 1
| No | No | 01 | 02 | 04 | 05 | 06 | 08 | 09 | 12 | 13 | 14 | 17 |  | wt.%
|  |  | PF*OES | PF*OES | PF*OES/MS | PF*OES/MS | PF*OES | PF*OES | PF*OES | PF*OES | PF*OES | BF*OES/MS | PF*MS |  | 2
3
| 1 | 1 | 1.52 | 0.54 | 1.49 | 1.6 | 1.519 | 1.61 | 1.569 | 1.52734 | 1.425 | 1.632067 | 1.6639 |  | 1
| 1 | 2 | 1.49 | 0.54 | 1.5 | 1.6 | 1.527 | 1.544 | 1.494 | 1.56838 | 1.465 | 1.644196 | 1.5935 |  | #N/A
| 1 | 3 | 1.55 | 0.54 | 1.51 | 1.6 | 1.519 | 1.644 | 1.561 | 1.57622 | 1.375 | 1.629121 | 1.6744 |  | 16
| 1 | 4 | 1.54 | 0.55 | 1.52 | 1.5 | 1.544 | 1.644 | 1.527 | 1.5387 | 1.344 | 1.637316 | 1.6424 |  | 1.552466
| 1 | 5 | 1.52 | 0.55 | 1.48 | 1.6 | 1.511 | 1.619 | 1.544 | 1.54958 | 1.397 | 1.619851 | 1.6223 |  | 46
| 1 | 6 | 1.56 | 0.55 | 1.51 | 1.6 | 1.511 | 1.669 | 1.519 | 1.53118 | 1.41 | 1.620596 | 1.6952
| Mean |  | 1.53 | 0.545 | 1.501667 | 1.583333 | 1.521833 | 1.621667 | 1.535667 | 1.548567 | 1.402667 | 1.630524 | 1.648617
| Median |  | 1.53 | 0.545 | 1.505 | 1.6 | 1.519 | 1.6315 | 1.5355 | 1.54414 | 1.4035 | 1.630594 | 1.65315
| Std Dev. |  | 0.02529822 | 0.005477226 | 0.0147196 | 0.04082483 | 0.01240027 | 0.04338971 | 0.02796903 | 0.02004256 | 0.04165893 | 0.009485515 | 0.03697953
| Rel.Std.Dev. |  | 1.653% | 1.005% | 0.9802% | 2.578% | 0.8148% | 2.676% | 1.821% | 1.294% | 2.97% | 0.5817% | 2.243%
| PDM3 |  | -1.447% | -64.89% | -3.272% | 1.988% | -1.973% | 4.457% | -1.082% | -0.2512% | -9.649% | 5.028% | 6.193%
| Z-Score (Absolute) |  | 0.08 | 14.05 | 0.48 | 0.67 | 0.2 | 1.22 | 0 | 0.18 | 1.89 | 1.34 | 1.6
| Analytical results for La in OREAS 145 (Certified Value 24.9 ppm) | [13 empty] | Certified
La | Round | Replicate | Lab | Lab | Lab | Lab | Lab | Lab | Lab | [5 empty] | 1
| No | No | 01 | 02 | 04 | 05 | 13 | 14 | 17 | [5 empty] | ppm
|  |  | PF*MS | PF*MS | PF*OES/MS | PF*OES/MS | PF*OES | BF*OES/MS | PF*MS | [5 empty] | 1
2
| 1 | 1 | 27.6 | 21.2 | 25.5 | 26.4 | 23 | 40.38927 | 25 | [5 empty] | 1
| 1 | 2 | 27.2 | 21.3 | 24.8 | 26.6 | 23 | 33.07944 | 25 | [5 empty] | 3
| 1 | 3 | 27.6 | 21.1 | 24.9 | 26.3 | 22 | 38.13344 | 25 | [5 empty] | 16
| 1 | 4 | 27 | 22 | 25.2 | 27 | 23 | 35.98505 | 25 | [5 empty] | 24.85556
| 1 | 5 | 27.8 | 22.9 | 25.8 | 26.7 | 22 | 43.79541 | 25 | [5 empty] | 47
| 1 | 6 | 27.7 | 22 | 25.2 | 28 | 24 | 38.74769 | 25
| Mean |  | 27.48333 | 21.75 | 25.23333 | 26.83333 | 22.83333 | 38.35505 | 25
| Median |  | 27.6 | 21.65 | 25.2 | 26.65 | 23 | 38.44057 | 25
| Std Dev. |  | 0.3125167 | 0.6892024 | 0.3723797 | 0.6218253 | 0.7527727 | 3.671178 | 0
| Rel.Std.Dev. |  | 1.137% | 3.169% | 1.476% | 2.317% | 3.297% | 9.572% | 0%
| PDM3 |  | 10.57% | -12.49% | 1.52% | 7.957% | -8.136% | 54.31% | 0.5811%
| Z-Score (Absolute) |  | 0.67 | 1.04 | 0 | 0.48 | 0.72 | 3.93 | 0.07
| Analytical results for Li in OREAS 145 (Certified Value 87 ppm) | [13 empty] | Certified
Li | Round | Replicate | Lab | Lab | Lab | Lab | Lab | Lab | [6 empty] | 1
| No | No | 01 | 04 | 05 | 12 | 13 | 17 | [6 empty] | ppm
|  |  | PF*MS | PF*OES/MS | PF*OES/MS | PF*MS | PF*OES | PF*MS | [6 empty] | 0
1
| 1 | 1 | 80 | 86 | 93 | 92.4169 | 89 | 81 | [6 empty] | 1
| 1 | 2 | 78 | 84 | 93 | 92.52365 | 55 | 82 | [6 empty] | #N/A
| 1 | 3 | 79 | 84 | 95 | 92.3815 | 36 | 83 | [6 empty] | 16
| 1 | 4 | 80 | 84 | 90 | 92.0994 | 38 | 80 | [6 empty] | 86.58403
| 1 | 5 | 77 | 85 | 95 | 92.51895 | 38 | 90 | [6 empty] | 48
| 1 | 6 | 79 | 86 | 94 | 92.5805 | 52 | 85
| Mean |  | 78.83333 | 84.83333 | 93.33333 | 92.42015 | 51.33333 | 83.5
| Median |  | 79 | 84.5 | 93.5 | 92.467925 | 45 | 82.5
| Std Dev. |  | 1.169045 | 0.9831921 | 1.861899 | 0.1735343 | 20.11633 | 3.619392
| Rel.Std.Dev. |  | 1.483% | 1.159% | 1.995% | 0.1878% | 39.19% | 4.335%
| PDM3 |  | -8.952% | -2.022% | 7.795% | 6.74% | -40.71% | -3.562%
| Z-Score (Absolute) |  | 0.53 | 0.07 | 0.91 | 0.82 | 3.26 | 0.07
| Analytical results for Lu in OREAS 145 (Indicative Value 0.37 ppm) | [13 empty] | Indicative
Lu | Round | Replicate | Lab | Lab | Lab | Lab | Lab | Lab | [6 empty] | 1
| No | No | 01 | 02 | 04 | 12 | 14 | 17 | [6 empty] | ppm
|  |  | PF*MS | PF*MS | PF*OES/MS | PF*MS | BF*OES/MS | PF*MS | [6 empty] | 2
2
| 1 | 1 | 0.4 | < 0.5 | 0.39 | 0.275 | 0.4172683 | < 2 | [6 empty] | 1
| 1 | 2 | 0.4 | < 0.5 | 0.32 | 0.2724 | 0.3934717 | < 2 | [6 empty] | 12
| 1 | 3 | 0.4 | < 0.5 | 0.4 | 0.2643 | 0.4188263 | < 2 | [6 empty] | 16
| 1 | 4 | 0.4 | < 0.5 | 0.39 | 0.2772 | 0.417757 | < 2 | [6 empty] | 0.369128
| 1 | 5 | 0.4 | < 0.5 | 0.37 | 0.2758 | 0.4102829 | < 2 | [6 empty] | 18
| 1 | 6 | 0.4 | < 0.5 | 0.4 | 0.2706 | 0.4961666 | < 2
| Mean |  | 0.4 |  | 0.3783333 | 0.27255 | 0.4256288
| Median |  | 0.4 |  | 0.39 | 0.2737 | 0.4175126
| Std Dev. |  | 6.080942e-17 |  | 0.03060501 | 0.004692014 | 0.03584215
| Rel.Std.Dev. |  | 1.52e-14% |  | 8.089% | 1.722% | 8.421%
| PDM3 |  | 8.363% |  | 2.494% | -26.16% | 15.31%
| Z-Score (Absolute) |  | 0.1 | 1.23 | 0.1 | 1.03 | 0.32 | 5.38
| Analytical results for Mg in OREAS 145 (Certified Value 1.37 wt.%) | [13 empty] | Certified
Mg | Round | Replicate | Lab | Lab | Lab | Lab | Lab | Lab | Lab | Lab | Lab | Lab |  |  | 1
| No | No | 01 | 02 | 04 | 05 | 06 | 08 | 09 | 12 | 13 | 14 |  |  | wt.%
|  |  | PF*OES | PF*OES | PF*OES/MS | PF*OES/MS | PF*OES | PF*OES | PF*OES | PF*OES | PF*OES | BF*OES/MS |  |  | 2
3
| 1 | 1 | 1.38 | 0.72 | 1.35 | 1.38 | 1.327 | 1.345 | 1.381 | 1.270048 | 1.475 | 1.407806 |  |  | 1
| 1 | 2 | 1.34 | 0.72 | 1.35 | 1.38 | 1.351 | 1.363 | 1.363 | 1.243513 | 1.388 | 1.3986 |  |  | #N/A
| 1 | 3 | 1.4 | 0.71 | 1.36 | 1.4 | 1.333 | 1.381 | 1.381 | 1.252213 | 1.394 | 1.402073 |  |  | 16
| 1 | 4 | 1.41 | 0.72 | 1.37 | 1.32 | 1.357 | 1.345 | 1.363 | 1.27579 | 1.368 | 1.399688 |  |  | 1.371376
| 1 | 5 | 1.39 | 0.72 | 1.34 | 1.4 | 1.327 | 1.393 | 1.351 | 1.287535 | 1.388 | 1.389227 |  |  | 49
| 1 | 6 | 1.38 | 0.72 | 1.36 | 1.38 | 1.339 | 1.357 | 1.363 | 1.276225 | 1.4 | 1.394998
| Mean |  | 1.383333 | 0.7183333 | 1.355 | 1.376667 | 1.339 | 1.364 | 1.367 | 1.267554 | 1.402167 | 1.398732
| Median |  | 1.385 | 0.72 | 1.355 | 1.38 | 1.336 | 1.36 | 1.363 | 1.272919 | 1.391 | 1.399144
| Std Dev. |  | 0.0242212 | 0.004082483 | 0.01048809 | 0.0294392 | 0.01258571 | 0.01950385 | 0.0117983 | 0.0165033 | 0.03726884 | 0.006304171
| Rel.Std.Dev. |  | 1.751% | 0.5683% | 0.774% | 2.138% | 0.9399% | 1.43% | 0.8631% | 1.302% | 2.658% | 0.4507%
| PDM3 |  | 0.8719% | -47.62% | -1.194% | 0.3858% | -2.361% | -0.5378% | -0.3191% | -7.571% | 2.245% | 1.995%
| Z-Score (Absolute) |  | 0.54 | 19.6 | 0.32 | 0.34 | 0.81 | 0.05 | 0.05 | 2.96 | 1.11 | 1.01
| Analytical results for Mn in OREAS 145 (Certified Value 0.069 wt.%) | [13 empty] | Certified
Mn | Round | Replicate | Lab | Lab | Lab | Lab | Lab | Lab | Lab | Lab | Lab |  |  |  | 1
| No | No | 02 | 04 | 05 | 06 | 08 | 09 | 12 | 13 | 14 |  |  |  | wt.%
|  |  | PF*OES | PF*OES/MS | PF*OES/MS | PF*OES | PF*OES | PF*OES | PF*OES | PF*OES | BF*OES/MS |  |  |  | 3
3
| 1 | 1 | 0.06091 | 0.067 | 0.0692 | 0.07 | 0.07 | 0.07 | 0.0644074 | 0.0707 | 0.07028143 |  |  |  | 1
| 1 | 2 | 0.06068 | 0.067 | 0.0683 | 0.07 | 0.07 | 0.07 | 0.0642776 | 0.0683 | 0.07132387 |  |  |  | #N/A
| 1 | 3 | 0.06046 | 0.068 | 0.069 | 0.07 | 0.07 | 0.07 | 0.0647781 | 0.0678 | 0.07002647 |  |  |  | 16
| 1 | 4 | 0.06038 | 0.069 | 0.0721 | 0.07 | 0.07 | 0.07 | 0.0643876 | 0.0662 | 0.07001579 |  |  |  | 0.06908405
| 1 | 5 | 0.06028 | 0.067 | 0.0666 | 0.07 | 0.07 | 0.07 | 0.064909 | 0.0675 | 0.06952902 |  |  |  | 50
| 1 | 6 | 0.06126 | 0.067 | 0.0719 | 0.07 | 0.07 | 0.07 | 0.0650135 | 0.0675 | 0.06887333
| Mean |  | 0.06066167 | 0.0675 | 0.06951667 | 0.07 | 0.07 | 0.07 | 0.06462887 | 0.068 | 0.07000832
| Median |  | 0.06057 | 0.067 | 0.0691 | 0.07 | 0.07 | 0.07 | 0.06459275 | 0.06765 | 0.07002113
| Std Dev. |  | 0.0003703197 | 0.00083666 | 0.002131119 | 0 | 0 | 0 | 0.0003096235 | 0.001493988 | 0.0008153028
| Rel.Std.Dev. |  | 0.6105% | 1.239% | 3.066% | 0% | 0% | 0% | 0.4791% | 2.197% | 1.165%
| PDM3 |  | -12.19% | -2.293% | 0.6262% | 1.326% | 1.326% | 1.326% | -6.449% | -1.569% | 1.338%
| Z-Score (Absolute) |  | 12.14 | 2.77 | 0 | 0.25 | 0.25 | 0.25 | 6.7 | 2.08 | 0.67
| Analytical results for Mo in OREAS 145 (Indicative Value 4.39 ppm) | [13 empty] | Indicative
Mo | Round | Replicate | Lab | Lab | Lab | Lab | [8 empty] | 1
| No | No | 02 | 04 | 05 | 13 | [8 empty] | ppm
|  |  | PF*OES | PF*OES/MS | PF*OES/MS | PF*OES | [8 empty] | 2
2
| 1 | 1 | < 1 | 3 | 6 | 12 | [8 empty] | 1
| 1 | 2 | < 1 | 3 | 5 | < 10 | [8 empty] | 13
| 1 | 3 | < 1 | 3 | 5 | < 10 | [8 empty] | 16
| 1 | 4 | < 1 | 3 | 6 | < 10 | [8 empty] | 4.388889
| 1 | 5 | < 1 | 3 | 5 | < 10 | [8 empty] | 19
| 1 | 6 | < 1 | 3 | 4 | < 10
| Mean |  |  | 3 | 5.166667 | 12
| Median |  |  | 3 | 5 | 12
| Std Dev. |  |  | 0 | 0.7527727
| Rel.Std.Dev. |  |  | 0% | 14.57%
| PDM3 |  |  | -31.65% | 17.72% | 173.4%
| Z-Score (Absolute) |  | 1.53 | 0.46 | 0.46 | 0.89
| Analytical results for Na in OREAS 145 (Indicative Value 0.379 wt.%) | [13 empty] | Indicative
Na | Round | Replicate | Lab | Lab | [10 empty] | 1
| No | No | 02 | 14 | [10 empty] | wt.%
|  |  | PF*OES | BF*OES/MS | [10 empty] | 3
3
| 1 | 1 | 0.06 | 0.7054972 | [10 empty] | 1
| 1 | 2 | 0.06 | 0.7117146 | [10 empty] | 14
| 1 | 3 | 0.06 | 0.6953621 | [10 empty] | 16
| 1 | 4 | 0.06 | 0.7030863 | [10 empty] | 0.3789296
| 1 | 5 | 0.07 | 0.688593 | [10 empty] | 20
| 1 | 6 | 0.06 | 0.6729022
| Mean |  | 0.06166667 | 0.6961926
| Median |  | 0.06 | 0.6992242
| Std Dev. |  | 0.004082483 | 0.0139708
| Rel.Std.Dev. |  | 6.62% | 2.007%
| PDM3 |  | -83.73% | 83.73%
| Z-Score (Absolute) |  | 0.67 | 0.67
| Analytical results for Nb in OREAS 145 (Indicative Value 12.2 ppm) | [13 empty] | Indicative
Nb | Round | Replicate | Lab | Lab | Lab | [9 empty] | 1
| No | No | 02 | 05 | 14 | [9 empty] | ppm
|  |  | PF*MS | PF*OES/MS | BF*OES/MS | [9 empty] | 1
1
| 1 | 1 | 10.9 | 12.1 | 13.35189 | [9 empty] | 1
| 1 | 2 | 11.1 | 11.9 | 13.22007 | [9 empty] | 4
| 1 | 3 | 11 | 12.1 | 13.88526 | [9 empty] | 16
| 1 | 4 | 11.2 | 12.3 | 13.68419 | [9 empty] | 12.163
| 1 | 5 | 10.9 | 12 | 12.8041 | [9 empty] | 21
| 1 | 6 | 11 | 12 | 13.48851
| Mean |  | 11.01667 | 12.06667 | 13.40567
| Median |  | 11 | 12.05 | 13.4202
| Std Dev. |  | 0.1169045 | 0.136626 | 0.377802
| Rel.Std.Dev. |  | 1.061% | 1.132% | 2.818%
| PDM3 |  | -9.425% | -0.792% | 10.22%
| Z-Score (Absolute) |  | 0.67 | 0 | 0.86
| Analytical results for Nd in OREAS 145 (Certified Value 23.7 ppm) | [13 empty] | Certified
Nd | Round | Replicate | Lab | Lab | Lab | Lab | Lab | Lab | Lab | [5 empty] | 1
| No | No | 01 | 02 | 04 | 05 | 12 | 14 | 17 | [5 empty] | ppm
|  |  | PF*MS | PF*MS | PF*OES/MS | PF*OES/MS | PF*MS | BF*OES/MS | PF*MS | [5 empty] | 1
2
| 1 | 1 | 25.8 | 20.74 | 23.9 | 24.7 | 24.6825 | 24.82023 | 22 | [5 empty] | 1
| 1 | 2 | 24.9 | 21.91 | 23.9 | 23.7 | 24.6305 | 22.88715 | 22 | [5 empty] | #N/A
| 1 | 3 | 25.9 | 21.83 | 23.8 | 24.9 | 24.612 | 22.65075 | 22 | [5 empty] | 16
| 1 | 4 | 25.4 | 21.57 | 24.6 | 25.5 | 24.385 | 23.68723 | 22 | [5 empty] | 23.74737
| 1 | 5 | 25.9 | 22.24 | 24.2 | 25 | 24.3935 | 24.06328 | 22 | [5 empty] | 51
| 1 | 6 | 25.6 | 21.17 | 23.6 | 25.6 | 24.1975 | 23.01974 | 23
| Mean |  | 25.58333 | 21.57667 | 24 | 24.9 | 24.4835 | 23.5214 | 22.16667
| Median |  | 25.7 | 21.7 | 23.9 | 24.95 | 24.50275 | 23.35348 | 22
| Std Dev. |  | 0.3868678 | 0.5441936 | 0.3521363 | 0.6841053 | 0.1883191 | 0.8270482 | 0.4082483
| Rel.Std.Dev. |  | 1.512% | 2.522% | 1.467% | 2.747% | 0.7692% | 3.516% | 1.842%
| PDM3 |  | 7.731% | -9.141% | 1.064% | 4.854% | 3.1% | -0.9516% | -6.656%
| Z-Score (Absolute) |  | 1.19 | 1.82 | 0 | 0.67 | 0.36 | 0.36 | 1.37
| Analytical results for Ni in OREAS 145 (Certified Value 24.9 ppm) | [13 empty] | Certified
Ni | Round | Replicate | Lab | Lab | Lab | Lab | Lab | Lab | Lab | Lab |  |  |  |  | 1
| No | No | 02 | 04 | 05 | 06 | 08 | 09 | 11 | 13 |  |  |  |  | ppm
|  |  | PF*OES | PF*OES/MS | PF*OES/MS | PF*OES | PF*OES | PF*OES | PF*OES/MS | PF*OES |  |  |  |  | 1
1
| 1 | 1 | 17.92 | 30 | 30 | 20 | 40 | 20 | < 100 | 23 |  |  |  |  | 1
| 1 | 2 | 17.52 | 30 | 30 | 30 | 50 | < 20 | < 100 | 28 |  |  |  |  | #N/A
| 1 | 3 | 18.63 | 30 | 40 | 30 | 60 | < 20 | < 100 | 23 |  |  |  |  | 16
| 1 | 4 | 17.77 | 30 | 30 | 20 | 90 | < 20 | < 100 | 23 |  |  |  |  | 24.90417
| 1 | 5 | 18.46 | 30 | 30 | 40 | 160 | < 20 | < 100 | 22 |  |  |  |  | 52
| 1 | 6 | 18.25 | 30 | 30 | 20 | 40 | < 20 | < 100 | 24
| Mean |  | 18.09167 | 30 | 31.66667 | 26.66667 | 73.33333 | 20 |  | 23.83333
| Median |  | 18.085 | 30 | 30 | 25 | 55 | 20 |  | 23
| Std Dev. |  | 0.426681 | 0 | 4.082483 | 8.164966 | 46.33213 |  |  | 2.136976
| Rel.Std.Dev. |  | 2.358% | 0% | 12.89% | 30.62% | 63.18% |  |  | 8.966%
| PDM3 |  | -27.35% | 20.46% | 27.15% | 7.077% | 194.5% | -19.69% |  | -4.3%
| Z-Score (Absolute) |  | 0.94 | 0.15 | 0.3 | 0.15 | 4.12 | 1.52 | 1.98 | 0.41
| Analytical results for P in OREAS 145 (Certified Value 0.047 wt.%) | [13 empty] | Certified
P | Round | Replicate | Lab | Lab | Lab | Lab | Lab | Lab | [6 empty] | 1
| No | No | 01 | 02 | 04 | 12 | 13 | 14 | [6 empty] | wt.%
|  |  | PF*OES | PF*OES | PF*OES/MS | PF*OES | PF*OES | BF*OES/MS | [6 empty] | 3
3
| 1 | 1 | 0.05 | 0.04 | 0.05 | 0.0467922 | 0.059 | 0.04511187 | [6 empty] | 1
| 1 | 2 | 0.05 | 0.04 | 0.05 | 0.0460048 | 0.047 | 0.04670497 | [6 empty] | #N/A
| 1 | 3 | 0.04 | 0.04 | 0.05 | 0.0462876 | 0.049 | 0.04236737 | [6 empty] | 16
| 1 | 4 | 0.05 | 0.04 | 0.05 | 0.0466756 | 0.049 | 0.04581669 | [6 empty] | 0.04748345
| 1 | 5 | 0.05 | 0.04 | 0.05 | 0.0463784 | 0.05 | 0.04438082 | [6 empty] | 53
| 1 | 6 | 0.05 | 0.04 | 0.05 | 0.0462394 | 0.044 | 0.04494373
| Mean |  | 0.04833333 | 0.04 | 0.05 | 0.04639633 | 0.04966667 | 0.04488758
| Median |  | 0.05 | 0.04 | 0.05 | 0.046333 | 0.049 | 0.0450278
| Std Dev. |  | 0.004082483 | 0 | 7.601177e-18 | 0.0002914691 | 0.005046451 | 0.001471589
| Rel.Std.Dev. |  | 8.447% | 0% | 1.52e-14% | 0.6282% | 10.16% | 3.278%
| PDM3 |  | 1.79% | -15.76% | 5.3% | -2.289% | 4.598% | -5.467%
| Z-Score (Absolute) |  | 0.27 | 2.08 | 0.74 | 0.27 | 0.65 | 0.7
| Analytical results for Pb in OREAS 145 (Indicative Value 31.8 ppm) | [13 empty] | Indicative
Pb | Round | Replicate | Lab | Lab | Lab | Lab | Lab | Lab | Lab | Lab | Lab |  |  |  | 1
| No | No | 01 | 02 | 04 | 05 | 06 | 08 | 09 | 11 | 13 |  |  |  | ppm
|  |  | PF*MS | PF*OES | PF*OES/MS | PF*OES/MS | PF*OES | PF*OES | PF*OES | PF*OES/MS | PF*OES |  |  |  | 1
1
| 1 | 1 | 21 | 30.2 | 20 | 28.6 | < 100 | < 100 | < 100 | < 100 | 66 |  |  |  | 1
| 1 | 2 | 40 | 31 | 20 | 26.7 | < 100 | < 100 | 100 | < 100 | 47 |  |  |  | 6
| 1 | 3 |  | 30.9 | 20 | 26.1 | < 100 | < 100 | 100 | < 100 | 42 |  |  |  | 16
| 1 | 4 | 31 | 30.5 | 20 | 28.6 | < 100 | < 100 | 100 | < 100 | 51 |  |  |  | 31.82667
| 1 | 5 | 27 | 30.4 | 20 | 27.4 | < 100 | < 100 | 100 | < 100 | 43 |  |  |  | 22
| 1 | 6 | 31 | 30.3 | 20 | 27.1 | < 100 | < 100 | < 100 | < 100 | 58
| Mean |  | 30 | 30.55 | 20 | 27.41667 |  |  | 100 |  | 51.16667
| Median |  | 31 | 30.45 | 20 | 27.25 |  |  | 100 |  | 49
| Std Dev. |  | 6.928203 | 0.3271085 | 0 | 1.014725 |  |  | 0 |  | 9.325592
| Rel.Std.Dev. |  | 23.09% | 1.071% | 0% | 3.701% |  |  | 0% |  | 18.23%
| PDM3 |  | -5.739% | -4.011% | -37.16% | -13.86% |  |  | 214.2% |  | 60.77%
| Z-Score (Absolute) |  | 0.69 | 0.67 | 1.04 | 0.78 | 0 | 0 | 1.16 | 0 | 0.04
| Analytical results for Pr in OREAS 145 (Certified Value 6.32 ppm) | [13 empty] | Certified
Pr | Round | Replicate | Lab | Lab | Lab | Lab | Lab | Lab | [6 empty] | 1
| No | No | 01 | 02 | 04 | 05 | 14 | 17 | [6 empty] | ppm
|  |  | PF*MS | PF*MS | PF*OES/MS | PF*OES/MS | BF*OES/MS | PF*MS | [6 empty] | 2
3
| 1 | 1 | 6.7 | 4.7 | 6.09 | 6.3 | 6.8984 | 6 | [6 empty] | 1
| 1 | 2 | 6.6 | 4.2 | 6.01 | 6.1 | 6.178522 | 6 | [6 empty] | #N/A
| 1 | 3 | 6.8 | 4.6 | 5.91 | 6.2 | 6.782071 | 6 | [6 empty] | 16
| 1 | 4 | 6.7 | 4.8 | 5.97 | 6.4 | 6.477604 | 6 | [6 empty] | 6.321055
| 1 | 5 | 7 | 5 | 6.07 | 6.3 | 6.39359 | 6 | [6 empty] | 54
| 1 | 6 | 6.9 | 4.8 | 6.01 | 6.4 | 6.441455 | 6
| Mean |  | 6.783333 | 4.683333 | 6.01 | 6.283333 | 6.528607 | 6
| Median |  | 6.75 | 4.75 | 6.01 | 6.3 | 6.459529 | 6
| Std Dev. |  | 0.147196 | 0.271416 | 0.06572671 | 0.1169045 | 0.2653214 | 0
| Rel.Std.Dev. |  | 2.17% | 5.795% | 1.094% | 1.861% | 4.064% | 0%
| PDM3 |  | 7.313% | -25.91% | -4.921% | -0.5968% | 3.284% | -5.079%
| Z-Score (Absolute) |  | 1.62 | 3.73 | 0.35 | 0.35 | 0.97 | 0.37
| Analytical results for Rb in OREAS 145 (Certified Value 119 ppm) | [13 empty] | Certified
Rb | Round | Replicate | Lab | Lab | Lab | Lab | Lab | Lab | [6 empty] | 1
| No | No | 01 | 04 | 05 | 12 | 14 | 17 | [6 empty] | ppm
|  |  | PF*MS | PF*OES/MS | PF*OES/MS | PF*MS | BF*OES/MS | PF*MS | [6 empty] | 0
0
| 1 | 1 | 115.8 | 112 | 116 | 128.832 | 114.1988 | 116 | [6 empty] | 1
| 1 | 2 | 115.6 | 114 | 118 | 129.816 | 119.0143 | 112 | [6 empty] | 7
| 1 | 3 | 117.1 | 112 | 114 | 129.356 | 111.6529 | 125 | [6 empty] | 16
| 1 | 4 | 118.6 | 111 | 123 | 127.004 | 116.2279 | 124 | [6 empty] | 118.9243
| 1 | 5 | 116.4 | 113 | 114 | 125.434 | 118.4093 | 133 | [6 empty] | 55
| 1 | 6 | 120 | 112 | 124 | 130.229 | 112.6001 | 153
| Mean |  | 117.25 | 112.3333 | 118.1667 | 128.4452 | 115.3506 | 127.1667
| Median |  | 116.75 | 112 | 117 | 129.094 | 115.2134 | 124.5
| Std Dev. |  | 1.729451 | 1.032796 | 4.400758 | 1.853893 | 3.036856 | 14.63443
| Rel.Std.Dev. |  | 1.475% | 0.9194% | 3.724% | 1.443% | 2.633% | 11.51%
| PDM3 |  | -1.408% | -5.542% | -0.6371% | 8.006% | -3.005% | 6.931%
| Z-Score (Absolute) |  | 0.08 | 0.94 | 0.08 | 1.87 | 0.41 | 1.65
| Analytical results for Re in OREAS 145 (Indicative Value < 0.1 ppm) | [13 empty] | Indicative
Re | Round | Replicate | Lab | [11 empty] | 1
| No | No | 04 | [11 empty] | ppm
|  |  | PF*OES/MS | [11 empty] | 2
2
| 1 | 1 | < 0.1 | [11 empty] | 1
| 1 | 2 | < 0.1 | [11 empty] | 17
| 1 | 3 | < 0.1 | [11 empty] | 16
| 1 | 4 | < 0.1 | [11 empty] | < 0.1
| 1 | 5 | < 0.1 | [11 empty] | 23
| 1 | 6 | < 0.1
Mean
Median
Std Dev.
Rel.Std.Dev.
PDM3
| Z-Score (Absolute) |  | NA
| Analytical results for S in OREAS 145 (Certified Value 4.45 wt.%) | [13 empty] | Certified
S | Round | Replicate | Lab | Lab | Lab | Lab | Lab | Lab | Lab | Lab | Lab |  |  |  | 1
| No | No | 01 | 02 | 04 | 05 | 06 | 08 | 09 | 12 | 17 |  |  |  | wt.%
|  |  | PF*OES | PF*OES | PF*OES/MS | PF*OES/MS | PF*OES | PF*OES | PF*OES | PF*OES | PF*OES |  |  |  | 2
3
| 1 | 1 | 4.3 | 4.39 | 4.51 | 4.41 | 4.47 | 4.43 | 4.56 | 4.462234959 | 4.4128 |  |  |  | 1
| 1 | 2 | 4.45 | 4.37 | 4.48 | 4.44 | 4.51 | 4.52 | 4.47 | 4.456990362 | 4.2982 |  |  |  | 25
| 1 | 3 | 4.45 | 4.38 | 4.54 | 4.46 | 4.45 | 4.58 | 4.59 | 4.408059896 | 4.4626 |  |  |  | 16
| 1 | 4 | 4.47 | 4.37 | 4.56 | 4.24 | 4.52 | 4.48 | 4.53 | 4.41004692 | 4.3192 |  |  |  | 4.454719
| 1 | 5 | 4.41 | 4.38 | 4.58 | 4.49 | 4.46 | 4.57 | 4.51 | 4.411155068 | 4.2553 |  |  |  | 56
| 1 | 6 | 4.48 | 4.38 | 4.43 | 4.44 | 4.47 | 4.54 | 4.52 | 4.420717621 | 4.4395
| Mean |  | 4.426667 | 4.378333 | 4.516667 | 4.413333 | 4.48 | 4.52 | 4.53 | 4.428201 | 4.3646
| Median |  | 4.45 | 4.38 | 4.525 | 4.44 | 4.47 | 4.53 | 4.525 | 4.415936 | 4.366
| Std Dev. |  | 0.0665332 | 0.007527727 | 0.05537749 | 0.08891944 | 0.02828427 | 0.056921 | 0.04147288 | 0.02477473 | 0.08479842
| Rel.Std.Dev. |  | 1.503% | 0.1719% | 1.226% | 2.015% | 0.6313% | 1.259% | 0.9155% | 0.5595% | 1.943%
| PDM3 |  | -0.6297% | -1.715% | 1.391% | -0.929% | 0.5675% | 1.465% | 1.69% | -0.5953% | -2.023%
| Z-Score (Absolute) |  | 0.02 | 0.65 | 1.15 | 0.19 | 0.67 | 1.2 | 1.33 | 0 | 0.83
| Analytical results for Sb in OREAS 145 (Indicative Value 4.84 ppm) | [13 empty] | Indicative
Sb | Round | Replicate | Lab | Lab | Lab | Lab | Lab | Lab | Lab | [5 empty] | 1
| No | No | 01 | 02 | 04 | 05 | 11 | 13 | 14 | [5 empty] | ppm
|  |  | PF*MS | PF*OES | PF*OES/MS | PF*OES/MS | PF*OES/MS | PF*OES | BF*OES/MS | [5 empty] | 2
2
| 1 | 1 | 4.8 | < 5 | 4.3 | 5 | < 100 | < 50 | 4.673898 | [5 empty] | 1
| 1 | 2 | 5.3 | < 5 | 4.2 | 5 | < 100 | < 50 | 4.740883 | [5 empty] | 8
| 1 | 3 | 4.8 | < 5 | 4.2 | 5 | < 100 | < 50 | 4.990037 | [5 empty] | 16
| 1 | 4 | 4.9 | < 5 | 4.4 | 5 | < 100 | < 50 | 4.949909 | [5 empty] | 4.838406
| 1 | 5 | 5.4 | < 5 | 4.4 | 5 | < 100 | < 50 | 5.214975 | [5 empty] | 24
| 1 | 6 | 4.7 | < 5 | 4.1 | 6 | < 100 | < 50 | 5.05203
| Mean |  | 4.983333 |  | 4.266667 | 5.166667 |  |  | 4.936955
| Median |  | 4.85 |  | 4.25 | 5 |  |  | 4.969973
| Std Dev. |  | 0.2926887 |  | 0.121106 | 0.4082483 |  |  | 0.200582
| Rel.Std.Dev. |  | 5.873% |  | 2.838% | 7.902% |  |  | 4.063%
| PDM3 |  | 2.995% |  | -11.82% | 6.784% |  |  | 2.037%
| Z-Score (Absolute) |  | 0 | 2.34 | 0.67 | 0.17 | 42.36 | 18.83 | 0.04
| Analytical results for Sc in OREAS 145 (Indicative Value 8.57 ppm) | [13 empty] | Indicative
Sc | Round | Replicate | Lab | Lab | Lab | Lab | Lab | [7 empty] | 1
| No | No | 02 | 04 | 13 | 14 | 17 | [7 empty] | ppm
|  |  | PF*MS | PF*OES/MS | PF*OES | BF*OES/MS | PF*MS | [7 empty] | 2
2
| 1 | 1 | 8.7 | < 20 | 5 | 9.904774 | 10 | [7 empty] | 1
| 1 | 2 | 8.9 | < 20 | 6 | 9.845792 | 10 | [7 empty] | 19
| 1 | 3 | 8.9 | < 20 | < 5 | 10.70155 | 10 | [7 empty] | 16
| 1 | 4 | 8.7 | < 20 | 6 | 9.68595 | 9 | [7 empty] | 8.568706
| 1 | 5 | 8.8 | < 20 | 5 | 9.969926 | 10 | [7 empty] | 25
| 1 | 6 | 8.9 | < 20 | 6 | 10.04094 | 10
| Mean |  | 8.816667 |  | 5.6 | 10.02482 | 9.833333
| Median |  | 8.85 |  | 6 | 9.93735 | 10
| Std Dev. |  | 0.09831921 |  | 0.5477226 | 0.3528554 | 0.4082483
| Rel.Std.Dev. |  | 1.115% |  | 9.781% | 3.52% | 4.152%
| PDM3 |  | 2.894% |  | -34.65% | 16.99% | 14.76%
| Z-Score (Absolute) |  | 3.58 | 0.59 | 16.73 | 0.67 | 0
| Analytical results for Se in OREAS 145 (Indicative Value < 20 ppm) | [13 empty] | Indicative
Se | Round | Replicate | Lab | Lab | [10 empty] | 1
| No | No | 04 | 05 | [10 empty] | ppm
|  |  | PF*OES/MS | PF*OES/MS | [10 empty] | 1
1
| 1 | 1 | < 20 | < 8 | [10 empty] | 1
| 1 | 2 | < 20 | < 8 | [10 empty] | 23
| 1 | 3 | < 20 | < 8 | [10 empty] | 16
| 1 | 4 | < 20 | < 8 | [10 empty] | < 20
| 1 | 5 | < 20 | 9 | [10 empty] | 18
| 1 | 6 | < 20 | < 8
| Mean |  |  | 9
| Median |  |  | 9
Std Dev.
Rel.Std.Dev.
PDM3
| Z-Score (Absolute) |  | 0.67 | 0.67
| Analytical results for Si in OREAS 145 (Certified Value 21.96 wt.%) | [13 empty] | Certified
Si | Round | Replicate | Lab | Lab | Lab | Lab | Lab | Lab | Lab | Lab |  |  |  |  | 1
| No | No | 01 | 04 | 05 | 06 | 08 | 09 | 12 | 13 |  |  |  |  | wt.%
|  |  | PF*OES | PF*OES/MS | PF*OES/MS | PF*OES | PF*OES | PF*OES | PF*OES | PF*OES |  |  |  |  | 2
3
| 1 | 1 | 21.4 | 22.3 | 21.9 | 20.52 | 22.81 | 22.72 | 21.958965 | 23.063 |  |  |  |  | 1
| 1 | 2 | 20.8 | 22.9 | 22.3 | 21.5 | 22.72 | 21.6 | 21.29043 | 22.378 |  |  |  |  | #N/A
| 1 | 3 | 21.8 | 22.4 | 22 | 20.29 | 23.14 | 22.11 | 21.680715 | 21.947 |  |  |  |  | 16
| 1 | 4 | 21.9 | 23.1 | 21.1 | 21.69 | 22.72 | 21.88 | 21.863835 | 21.366 |  |  |  |  | 21.96241
| 1 | 5 | 21.7 | 22.6 | 22.3 | 20.38 | 23.19 | 21.88 | 21.27134 | 22.109 |  |  |  |  | 57
| 1 | 6 | 21.5 | 22.3 | 21.8 | 21.32 | 23.09 | 21.6 | 21.71484 | 22.305
| Mean |  | 21.51667 | 22.6 | 21.9 | 20.95 | 22.945 | 21.965 | 21.63002 | 22.19467
| Median |  | 21.6 | 22.5 | 21.95 | 20.92 | 22.95 | 21.88 | 21.6977775 | 22.207
| Std Dev. |  | 0.3970726 | 0.334664 | 0.4427189 | 0.6216752 | 0.2184262 | 0.4176003 | 0.288656 | 0.5577012
| Rel.Std.Dev. |  | 1.845% | 1.481% | 2.022% | 2.967% | 0.952% | 1.901% | 1.335% | 2.513%
| PDM3 |  | -2.03% | 2.903% | -0.2842% | -4.61% | 4.474% | 0.01178% | -1.513% | 1.058%
| Z-Score (Absolute) |  | 0.78 | 1.26 | 0.06 | 1.85 | 1.91 | 0.06 | 0.57 | 0.5
| Analytical results for Sm in OREAS 145 (Certified Value 4.77 ppm) | [13 empty] | Certified
Sm | Round | Replicate | Lab | Lab | Lab | Lab | Lab | Lab | [6 empty] | 1
| No | No | 01 | 02 | 05 | 12 | 14 | 17 | [6 empty] | ppm
|  |  | PF*MS | PF*MS | PF*OES/MS | PF*MS | BF*OES/MS | PF*MS | [6 empty] | 2
2
| 1 | 1 | 5.5 | 4.1 | 5.2 | 3.9828 | 5.376815 | 4 | [6 empty] | 1
| 1 | 2 | 5.2 | 3.9 | 5.9 | 3.9928 | 4.959553 | 5 | [6 empty] | #N/A
| 1 | 3 | 5.5 | 4.1 | 4.5 | 4.0753 | 4.733079 | 5 | [6 empty] | 16
| 1 | 4 | 5.6 | 4.2 | 5.7 | 3.9928 | 5.197693 | 5 | [6 empty] | 4.770387
| 1 | 5 | 5.3 | 4.4 | 4.6 | 3.9492 | 5.256188 | 5 | [6 empty] | 58
| 1 | 6 | 5.6 | 4.2 | 5.1 | 3.9062 | 5.08919 | 5
| Mean |  | 5.45 | 4.15 | 5.166667 | 3.983183 | 5.102086 | 4.833333
| Median |  | 5.5 | 4.15 | 5.15 | 3.9878 | 5.143441 | 5
| Std Dev. |  | 0.1643168 | 0.1643168 | 0.5645057 | 0.05612823 | 0.2302225 | 0.4082483
| Rel.Std.Dev. |  | 3.015% | 3.959% | 10.93% | 1.409% | 4.512% | 8.447%
| PDM3 |  | 14.25% | -13% | 8.307% | -16.5% | 6.953% | 1.32%
| Z-Score (Absolute) |  | 0.67 | 1.85 | 0.13 | 2.17 | 0 | NA
Results from laboratory 17 were removed due to their 1 ppm reading resolution.
| Analytical results for Sn in OREAS 145 (Certified Value 1.01 wt.%) | [13 empty] | Certified
Sn | Round | Replicate | Lab | Lab | Lab | Lab | Lab | Lab | Lab | Lab | Lab | Lab | Lab |  | 1
| No | No | 01 | 02 | 04 | 05 | 06 | 08 | 09 | 12 | 13 | 14 | 17 |  | wt.%
|  |  | PF*MS | PF*OES | PF*OES/MS | PF*OES/MS | PF*OES | PF*OES | PF*OES | PF*OES | PF*OES | BF*OES/MS | PF*MS |  | 2
3
| 1 | 1 | 1.0312 | 0.93679 | 1.01 | > 1 | 0.99 | 1.01 | 1.06 | 1.0167 | 0.9805 | 0.9955635 | 1.0887 |  | 1
| 1 | 2 | 1.0224 | 0.9442 | 1 | > 1 | 1.03 | 1.02 | 1.03 | 1.0173 | 0.9884 | 0.9921174 | 1.0768 |  | 21
| 1 | 3 | 1.054 | 0.94235 | 1 | > 1 | 0.97 | 1.03 | 1.06 | 1.07797 | 0.9837 | 0.9774939 | 1.0772 |  | 16
| 1 | 4 | 1.0479 | 0.93987 | 1 | > 1 | 1.03 | 1 | 1.05 | 1.0106 | 0.9941 | 0.9984732 | 1.0492 |  | 1.012141
| 1 | 5 | 1.0365 | 0.94097 | 1.01 | > 1 | 0.99 | 1.02 | 1.04 | 1.0178 | 0.9844 | 0.9737759 | 1.0696 |  | 59
| 1 | 6 | 1.0708 | 0.9409 | 1.01 | > 1 | 1.01 | 1.02 | 1.02 | 1.0142 | 0.981 | 0.9709023 | 1.0741
| Mean |  | 1.0438 | 0.9408467 | 1.005 |  | 1.003333 | 1.016667 | 1.043333 | 1.025762 | 0.98535 | 0.984721 | 1.0726
| Median |  | 1.0422 | 0.940935 | 1.005 |  | 1 | 1.02 | 1.045 | 1.017 | 0.98405 | 0.9848056 | 1.07545
| Std Dev. |  | 0.01743479 | 0.002487301 | 0.005477226 |  | 0.0242212 | 0.01032796 | 0.01632993 | 0.02571521 | 0.005136828 | 0.01203637 | 0.01309061
| Rel.Std.Dev. |  | 1.67% | 0.2644% | 0.545% |  | 2.414% | 1.016% | 1.565% | 2.507% | 0.5213% | 1.222% | 1.22%
| PDM3 |  | 3.128% | -7.044% | -0.7056% |  | -0.8702% | 0.4471% | 3.082% | 1.346% | -2.647% | -2.709% | 5.973%
| Z-Score (Absolute) |  | 0.86 | 1.83 | 0.15 | NA | 0.2 | 0.15 | 0.85 | 0.39 | 0.67 | 0.68 | 1.61
| Analytical results for Sr in OREAS 145 (Certified Value 112 ppm) | [13 empty] | Certified
Sr | Round | Replicate | Lab | Lab | Lab | Lab | Lab | Lab | Lab | [5 empty] | 1
| No | No | 01 | 02 | 04 | 05 | 12 | 13 | 14 | [5 empty] | ppm
|  |  | PF*MS | PF*OES | PF*OES/MS | PF*OES/MS | PF*OES | PF*OES | BF*OES/MS | [5 empty] | 0
0
| 1 | 1 | 107 | 50.2 | 110 | 118 | 113.2331 | 113 | 114.794 | [5 empty] | 1
| 1 | 2 | 105 | 50.9 | 110 | 114 | 112.5056 | 108 | 115.6849 | [5 empty] | #N/A
| 1 | 3 | 109 | 50.1 | 110 | 114 | 110.2067 | 108 | 115.7036 | [5 empty] | 16
| 1 | 4 | 109 | 50.4 | 110 | 123 | 111.4386 | 105 | 111.0889 | [5 empty] | 112.0177
| 1 | 5 | 109 | 50.4 | 110 | 116 | 115.3671 | 108 | 117.1135 | [5 empty] | 60
| 1 | 6 | 110 | 50.9 | 110 | 120 | 112.3795 | 110 | 117.1219
| Mean |  | 108.1667 | 50.48333 | 110 | 117.5 | 112.5218 | 108.6667 | 115.2511
| Median |  | 109 | 50.4 | 110 | 117 | 112.44255 | 108 | 115.6943
| Std Dev. |  | 1.834848 | 0.3430258 | 0 | 3.563706 | 1.740988 | 2.65832 | 2.231328
| Rel.Std.Dev. |  | 1.696% | 0.6795% | 0% | 3.033% | 1.547% | 2.446% | 1.936%
| PDM3 |  | -3.438% | -54.93% | -1.801% | 4.894% | 0.45% | -2.992% | 2.887%
| Z-Score (Absolute) |  | 0.49 | 15.91 | 0 | 2.01 | 0.67 | 0.36 | 1.4
| Analytical results for Ta in OREAS 145 (Certified Value 0.94 ppm) | [13 empty] | Certified
Ta | Round | Replicate | Lab | Lab | Lab | Lab | Lab | Lab | [6 empty] | 1
| No | No | 01 | 02 | 04 | 05 | 14 | 17 | [6 empty] | ppm
|  |  | PF*MS | PF*MS | PF*OES/MS | PF*OES/MS | BF*OES/MS | PF*MS | [6 empty] | 2
2
| 1 | 1 | 0.8 | 1 | 1 | 1 | 0.9177946 | 1.2 | [6 empty] | 1
| 1 | 2 | 0.8 | 1 | 1.1 | 1 | 0.9081975 | 1 | [6 empty] | 3
| 1 | 3 | 0.4 | 1 | 1 | 0.7 | 0.8822426 | 1.3 | [6 empty] | 16
| 1 | 4 | 0.6 | 1 | 1.1 | 1 | 0.9390429 | 1.7 | [6 empty] | 0.9365244
| 1 | 5 | 0.8 | 1 | 1 | 0.9 | 0.9158313 | 2.3 | [6 empty] | 61
| 1 | 6 | 0.6 | 1 | 1.1 | 1.1 | 1.259813 | 1.1
| Mean |  | 0.6666667 | 1 | 1.05 | 0.95 | 0.970487 | 1.433333
| Median |  | 0.7 | 1 | 1.05 | 1 | 0.916813 | 1.25
| Std Dev. |  | 0.1632993 | 0 | 0.05477226 | 0.1378405 | 0.1429188 | 0.4885352
| Rel.Std.Dev. |  | 24.49% | 0% | 5.216% | 14.51% | 14.73% | 34.08%
| PDM3 |  | -28.81% | 6.778% | 12.12% | 1.439% | 3.626% | 53.05%
| Z-Score (Absolute) |  | 4.3 | 0.2 | 0.87 | 0.48 | 0.2 | 6.04
| Analytical results for Tb in OREAS 145 (Certified Value 0.68 ppm) | [13 empty] | Certified
Tb | Round | Replicate | Lab | Lab | Lab | Lab | Lab | Lab | Lab | [5 empty] | 1
| No | No | 01 | 02 | 04 | 05 | 12 | 14 | 17 | [5 empty] | ppm
|  |  | PF*MS | PF*MS | PF*OES/MS | PF*OES/MS | PF*MS | BF*OES/MS | PF*MS | [5 empty] | 2
2
| 1 | 1 | 0.8 | 0.5 | 0.66 | 0.7 | 0.5022 | 0.8275682 | < 2 | [5 empty] | 1
| 1 | 2 | 0.7 | 0.5 | 0.65 | 0.7 | 0.5034 | 0.8035941 | < 2 | [5 empty] | #N/A
| 1 | 3 | 0.8 | 0.5 | 0.68 | 0.7 | 0.5128 | 0.81501 | < 2 | [5 empty] | 16
| 1 | 4 | 0.8 | 0.6 | 0.69 | 0.7 | 0.5078 | 0.8955575 | < 2 | [5 empty] | 0.676135
| 1 | 5 | 0.8 | 0.6 | 0.7 | 0.7 | 0.4934 | 0.8407345 | < 2 | [5 empty] | 62
| 1 | 6 | 0.8 | 0.5 | 0.66 | 0.8 | 0.5281 | 0.8706943 | < 2
| Mean |  | 0.7833333 | 0.5333333 | 0.6733333 | 0.7166667 | 0.50795 | 0.8421931
| Median |  | 0.8 | 0.5 | 0.67 | 0.7 | 0.5056 | 0.8341514
| Std Dev. |  | 0.04082483 | 0.05163978 | 0.01966384 | 0.04082483 | 0.01179012 | 0.03494252
| Rel.Std.Dev. |  | 5.212% | 9.682% | 2.92% | 5.696% | 2.321% | 4.149%
| PDM3 |  | 15.85% | -21.12% | -0.4144% | 5.995% | -24.87% | 24.56%
| Z-Score (Absolute) |  | 0.36 | 0.98 | 0.23 | 0 | 1.12 | 0.67 | 1.52
| Analytical results for Te in OREAS 145 (Indicative Value < 1 ppm) | [13 empty] | Indicative
Te | Round | Replicate | Lab | Lab | [10 empty] | 1
| No | No | 04 | 05 | [10 empty] | ppm
|  |  | PF*OES/MS | PF*OES/MS | [10 empty] | 2
2
| 1 | 1 | < 1 | < 6 | [10 empty] | 1
| 1 | 2 | < 1 | < 6 | [10 empty] | 4
| 1 | 3 | < 1 | < 6 | [10 empty] | 16
| 1 | 4 | < 1 | < 6 | [10 empty] | < 1
| 1 | 5 | < 1 | < 6 | [10 empty] | 19
| 1 | 6 | < 1 | < 6
Mean
Median
Std Dev.
Rel.Std.Dev.
PDM3
| Z-Score (Absolute) |  | NA | NA
| Analytical results for Th in OREAS 145 (Certified Value 9.89 ppm) | [13 empty] | Certified
Th | Round | Replicate | Lab | Lab | Lab | Lab | Lab | [7 empty] | 1
| No | No | 01 | 02 | 04 | 05 | 14 | [7 empty] | ppm
|  |  | PF*MS | PF*MS | PF*OES/MS | PF*OES/MS | BF*OES/MS | [7 empty] | 2
3
| 1 | 1 | 10 | 8.6 | 9.8 | 10 | 10.87917 | [7 empty] | 1
| 1 | 2 | 9.9 | 8.3 | 9.8 | 9.9 | 10.89262 | [7 empty] | #N/A
| 1 | 3 | 10.2 | 8.7 | 9.8 | 10.1 | 10.30099 | [7 empty] | 16
| 1 | 4 | 10.1 | 8.9 | 9.9 | 10.4 | 10.92611 | [7 empty] | 9.890554
| 1 | 5 | 10.2 | 9.1 | 10 | 10.2 | 10.39382 | [7 empty] | 63
| 1 | 6 | 10.2 | 8.7 | 9.8 | 10.4 | 10.3239
| Mean |  | 10.1 | 8.716667 | 9.85 | 10.16667 | 10.61944
| Median |  | 10.15 | 8.7 | 9.8 | 10.15 | 10.6365
| Std Dev. |  | 0.1264911 | 0.271416 | 0.083666 | 0.2065591 | 0.3084795
| Rel.Std.Dev. |  | 1.252% | 3.114% | 0.8494% | 2.032% | 2.905%
| PDM3 |  | 2.118% | -11.87% | -0.41% | 2.792% | 7.369%
| Z-Score (Absolute) |  | 0 | 3.73 | 0.67 | 0.18 | 1.4
| Analytical results for Ti in OREAS 145 (Certified Value 0.277 wt.%) | [13 empty] | Certified
Ti | Round | Replicate | Lab | Lab | Lab | Lab | Lab | Lab | Lab | Lab | Lab | Lab |  |  | 1
| No | No | 01 | 02 | 04 | 05 | 06 | 08 | 09 | 12 | 13 | 14 |  |  | wt.%
|  |  | PF*OES | PF*OES | PF*OES/MS | PF*OES/MS | PF*OES | PF*OES | PF*OES | PF*OES | PF*OES | BF*OES/MS |  |  | 3
3
| 1 | 1 | 0.28 | 0.11 | 0.27 | 0.28 | 0.27 | 0.312 | 0.282 | 0.2665328 | 0.292 | 0.2824626 |  |  | 1
| 1 | 2 | 0.28 | 0.1 | 0.27 | 0.28 | 0.276 | 0.282 | 0.27 | 0.2640032 | 0.278 | 0.2806564 |  |  | #N/A
| 1 | 3 | 0.28 | 0.11 | 0.27 | 0.28 | 0.27 | 0.282 | 0.282 | 0.267206 | 0.275 | 0.2774512 |  |  | 16
| 1 | 4 | 0.3 | 0.1 | 0.27 | 0.27 | 0.282 | 0.258 | 0.282 | 0.266288 | 0.269 | 0.2766731 |  |  | 0.2772176
| 1 | 5 | 0.3 | 0.11 | 0.28 | 0.28 | 0.27 | 0.27 | 0.282 | 0.2705618 | 0.276 | 0.2749519 |  |  | 64
| 1 | 6 | 0.29 | 0.11 | 0.27 | 0.28 | 0.27 | 0.342 | 0.282 | 0.267869 | 0.279 | 0.277592
| Mean |  | 0.2883333 | 0.1066667 | 0.2716667 | 0.2783333 | 0.273 | 0.291 | 0.28 | 0.2670768 | 0.2781667 | 0.2782979
| Median |  | 0.285 | 0.11 | 0.27 | 0.28 | 0.27 | 0.282 | 0.282 | 0.2668694 | 0.277 | 0.2775216
| Std Dev. |  | 0.009831921 | 0.005163978 | 0.004082483 | 0.004082483 | 0.00501996 | 0.03077012 | 0.004898979 | 0.00215196 | 0.007626707 | 0.002755313
| Rel.Std.Dev. |  | 3.41% | 4.841% | 1.503% | 1.467% | 1.839% | 10.57% | 1.75% | 0.8057% | 2.742% | 0.9901%
| PDM3 |  | 4.01% | -61.52% | -2.002% | 0.4025% | -1.521% | 4.972% | 1.004% | -3.658% | 0.3424% | 0.3897%
| Z-Score (Absolute) |  | 1.13 | 19.23 | 0.74 | 0.01 | 0.61 | 1.4 | 0.17 | 1.25 | 0.01 | 0.01
| Analytical results for Tl in OREAS 145 (Indicative Value 0.59 ppm) | [13 empty] | Indicative
Tl | Round | Replicate | Lab | Lab | Lab | Lab | [8 empty] | 1
| No | No | 01 | 02 | 04 | 05 | [8 empty] | ppm
|  |  | PF*MS | PF*MS | PF*OES/MS | PF*OES/MS | [8 empty] | 2
2
| 1 | 1 | 0.6 | < 1 | 0.6 | 0.6 | [8 empty] | 1
| 1 | 2 | 0.6 | < 1 | 0.6 | 0.6 | [8 empty] | 5
| 1 | 3 | 0.6 | < 1 | 0.6 | 0.5 | [8 empty] | 16
| 1 | 4 | 0.6 | < 1 | 0.6 | 0.6 | [8 empty] | 0.5888889
| 1 | 5 | 0.6 | < 1 | 0.6 | 0.5 | [8 empty] | 20
| 1 | 6 | 0.6 | < 1 | 0.6 | 0.6
| Mean |  | 0.6 |  | 0.6 | 0.5666667
| Median |  | 0.6 |  | 0.6 | 0.6
| Std Dev. |  | 0 |  | 0 | 0.05163978
| Rel.Std.Dev. |  | 0% |  | 0% | 9.113%
| PDM3 |  | 1.887% |  | 1.887% | -3.774%
| Z-Score (Absolute) |  | 0.67 | 3.37 | 0.67 | 0.67
| Analytical results for Tm in OREAS 145 (Certified Value 0.35 ppm) | [13 empty] | Certified
Tm | Round | Replicate | Lab | Lab | Lab | Lab | Lab | Lab | Lab | [5 empty] | 1
| No | No | 01 | 02 | 04 | 05 | 12 | 14 | 17 | [5 empty] | ppm
|  |  | PF*MS | PF*MS | PF*OES/MS | PF*OES/MS | PF*MS | BF*OES/MS | PF*MS | [5 empty] | 2
2
| 1 | 1 | 0.4 | < 1 | 0.37 | 0.3 | 0.2687 | 0.3369874 | < 2 | [5 empty] | 1
| 1 | 2 | 0.4 | < 1 | 0.39 | 0.4 | 0.2894 | 0.3055155 | < 2 | [5 empty] | #N/A
| 1 | 3 | 0.4 | < 1 | 0.36 | 0.4 | 0.2687 | 0.3236615 | < 2 | [5 empty] | 16
| 1 | 4 | 0.4 | < 1 | 0.39 | 0.4 | 0.2833 | 0.3496318 | < 2 | [5 empty] | 0.3530653
| 1 | 5 | 0.5 | < 1 | 0.37 | 0.3 | 0.271 | 0.3439191 | < 2 | [5 empty] | 65
| 1 | 6 | 0.4 | < 1 | 0.36 | 0.4 | 0.2792 | 0.4851439 | < 2
| Mean |  | 0.4166667 |  | 0.3733333 | 0.3666667 | 0.2767167 | 0.3574766
| Median |  | 0.4 |  | 0.37 | 0.4 | 0.2751 | 0.3404533
| Std Dev. |  | 0.04082483 |  | 0.0136626 | 0.05163978 | 0.008620769 | 0.06450972
| Rel.Std.Dev. |  | 9.798% |  | 3.66% | 14.08% | 3.115% | 18.05%
| PDM3 |  | 18.01% |  | 5.741% | 3.852% | -21.62% | 1.249%
| Z-Score (Absolute) |  | 0.67 | 1.97 | 0 | 0.1 | 1.5 | 0.25 | 9.75
| Analytical results for U in OREAS 145 (Certified Value 2.45 ppm) | [13 empty] | Certified
U | Round | Replicate | Lab | Lab | Lab | Lab | Lab | Lab | [6 empty] | 1
| No | No | 01 | 02 | 04 | 05 | 12 | 14 | [6 empty] | ppm
|  |  | PF*MS | PF*MS | PF*OES/MS | PF*OES/MS | PF*MS | BF*OES/MS | [6 empty] | 2
2
| 1 | 1 | 3.1 | 2.2 | 2.7 | 2.6 | 2.15996 | 2.368094 | [6 empty] | 1
| 1 | 2 | 2.5 | 2.1 | 2.8 | 2.6 | 1.9392 | 2.194253 | [6 empty] | #N/A
| 1 | 3 | 2.5 | 2.2 | 2.7 | 2.9 | 2.1644 | 2.396106 | [6 empty] | 16
| 1 | 4 | 2.5 | 2.9 | 2.6 | 3 | 1.9678 | 2.149276 | [6 empty] | 2.450601
| 1 | 5 | 2.6 | 2.3 | 2.6 | 2.5 | 1.9063 | 2.33474 | [6 empty] | 66
| 1 | 6 | 2.6 | 2.1 | 2.6 | 2.9 | 2.1128 | 2.428713
| Mean |  | 2.633333 | 2.3 | 2.666667 | 2.75 | 2.041743 | 2.311864
| Median |  | 2.55 | 2.2 | 2.65 | 2.75 | 2.0403 | 2.351417
| Std Dev. |  | 0.233809 | 0.303315 | 0.08164966 | 0.2073644 | 0.1169586 | 0.1137566
| Rel.Std.Dev. |  | 8.879% | 13.19% | 3.062% | 7.541% | 5.728% | 4.921%
| PDM3 |  | 7.457% | -6.145% | 8.817% | 12.22% | -16.68% | -5.661%
| Z-Score (Absolute) |  | 0.59 | 0.63 | 0.71 | 1.02 | 1.58 | 0.59
| Analytical results for V in OREAS 145 (Indicative Value 60 ppm) | [13 empty] | Indicative
V | Round | Replicate | Lab | Lab | Lab | Lab | Lab | Lab | [6 empty] | 1
| No | No | 01 | 02 | 04 | 05 | 12 | 13 | [6 empty] | ppm
|  |  | PF*OES | PF*OES | PF*OES/MS | PF*OES/MS | PF*OES | PF*OES | [6 empty] | 0
0
| 1 | 1 | 98 | 30.4 | 60 | 64 | 58.41 | 59 | [6 empty] | 1
| 1 | 2 | 111 | 30.6 | 60 | 63 | 58.69 | 56 | [6 empty] | 15
| 1 | 3 | 63 | 31 | 60 | 62 | 58.4 | 56 | [6 empty] | 16
| 1 | 4 | 109 | 30.9 | 60 | 67 | 58.88 | 55 | [6 empty] | 59.855
| 1 | 5 | 122 | 31.1 | 60 | 62 | 58.6 | 55 | [6 empty] | 21
| 1 | 6 | 111 | 30.3 | 60 | 68 | 58.54 | 58
| Mean |  | 102.3333 | 30.71667 | 60 | 64.33333 | 58.58667 | 56.5
| Median |  | 110 | 30.75 | 60 | 63.5 | 58.57 | 56
| Std Dev. |  | 20.72358 | 0.3311596 | 0 | 2.581989 | 0.1817324 | 1.643168
| Rel.Std.Dev. |  | 20.25% | 1.078% | 0% | 4.013% | 0.3102% | 2.908%
| PDM3 |  | 70.97% | -48.68% | 0.2423% | 7.482% | -2.119% | -5.605%
| Z-Score (Absolute) |  | 7.41 | 4.92 | 0.12 | 0.87 | 0.12 | 0.48
| Analytical results for W in OREAS 145 (Indicative Value 80 ppm) | [13 empty] | Indicative
W | Round | Replicate | Lab | Lab | Lab | Lab | Lab | Lab | [6 empty] | 1
| No | No | 01 | 02 | 04 | 05 | 13 | 14 | [6 empty] | ppm
|  |  | PF*MS | PF*OES | PF*OES/MS | PF*OES/MS | PF*OES | BF*OES/MS | [6 empty] | 0
0
| 1 | 1 | 82 | < 5 | 78 | 85.5 | < 50 | 77.50271 | [6 empty] | 1
| 1 | 2 | 81 | < 5 | 75 | 84.6 | < 50 | 79.04919 | [6 empty] | 6
| 1 | 3 | 86 | < 5 | 80 | 84 | < 50 | 76.9985 | [6 empty] | 16
| 1 | 4 | 82 | < 5 | 72 | 84.9 | < 50 | 76.91093 | [6 empty] | 80.12865
| 1 | 5 | 84 | < 5 | 78 | 82.3 | < 50 | 76.07248 | [6 empty] | 22
| 1 | 6 | 82 | < 5 | 76 | 84.7 | < 50 | 74.55375
| Mean |  | 82.83333 |  | 76.5 | 84.33333 |  | 76.84792
| Median |  | 82 |  | 77 | 84.65 |  | 76.95471
| Std Dev. |  | 1.834848 |  | 2.810694 | 1.10755 |  | 1.494357
| Rel.Std.Dev. |  | 2.215% |  | 3.674% | 1.313% |  | 1.945%
| PDM3 |  | 3.375% |  | -4.529% | 5.247% |  | -4.094%
| Z-Score (Absolute) |  | 0.6 | 7.24 | 0.02 | 0.75 | 5.04 | 0.02
| Analytical results for Y in OREAS 145 (Certified Value 22.7 ppm) | [13 empty] | Certified
Y | Round | Replicate | Lab | Lab | Lab | Lab | Lab | Lab | Lab | Lab |  |  |  |  | 1
| No | No | 01 | 02 | 04 | 05 | 12 | 13 | 14 | 17 |  |  |  |  | ppm
|  |  | PF*MS | PF*MS | PF*OES/MS | PF*OES/MS | PF*MS | PF*OES | BF*OES/MS | PF*MS |  |  |  |  | 1
2
| 1 | 1 | 23.5 | 11.3 | 22.3 | 23.7 | 20.73 | 20 | 26.55055 | 21 |  |  |  |  | 1
| 1 | 2 | 23.1 | 11.1 | 22.5 | 23.6 | 20.554 | 20 | 24.65778 | 21 |  |  |  |  | 7
| 1 | 3 | 23.6 | 11 | 22.5 | 24.8 | 21.765 | 20 | 26.98219 | 22 |  |  |  |  | 16
| 1 | 4 | 24.2 | 11.4 | 22.9 | 23.6 | 21.216 | 18 | 26.99804 | 22 |  |  |  |  | 22.65484
| 1 | 5 | 23.4 | 11.3 | 22.9 | 22.9 | 19.917 | 19 | 26.71673 | 22 |  |  |  |  | 67
| 1 | 6 | 23.4 | 11.5 | 22.2 | 25.5 | 21.565 | 19 | 26.25107 | 23
| Mean |  | 23.53333 | 11.26667 | 22.55 | 24.01667 | 20.95783 | 19.33333 | 26.35939 | 21.83333
| Median |  | 23.45 | 11.3 | 22.5 | 23.65 | 20.973 | 19.5 | 26.63364 | 22
| Std Dev. |  | 0.3669696 | 0.1861899 | 0.2949576 | 0.9495613 | 0.6906725 | 0.8164966 | 0.8794554 | 0.7527727
| Rel.Std.Dev. |  | 1.559% | 1.653% | 1.308% | 3.954% | 3.296% | 4.223% | 3.336% | 3.448%
| PDM3 |  | 3.878% | -50.27% | -0.4628% | 6.011% | -7.491% | -14.66% | 16.35% | -3.626%
| Z-Score (Absolute) |  | 0.57 | 4.65 | 0.15 | 0.78 | 0.53 | 1.22 | 1.77 | 0.15
| Analytical results for Yb in OREAS 145 (Certified Value 2.4 ppm) | [13 empty] | Certified
Yb | Round | Replicate | Lab | Lab | Lab | Lab | Lab | Lab | Lab | [5 empty] | 1
| No | No | 01 | 02 | 04 | 05 | 12 | 14 | 17 | [5 empty] | ppm
|  |  | PF*MS | PF*MS | PF*OES/MS | PF*OES/MS | PF*MS | BF*OES/MS | PF*MS | [5 empty] | 2
2
| 1 | 1 | 2.4 | 1.6 | 2.3 | 2.5 | 1.867 | 2.674131 | 2 | [5 empty] | 1
| 1 | 2 | 2.5 | 1.6 | 2.4 | 2.3 | 1.9039 | 2.45505 | 2 | [5 empty] | #N/A
| 1 | 3 | 2.6 | 1.6 | 2.4 | 2.5 | 1.8831 | 2.939873 | 2 | [5 empty] | 16
| 1 | 4 | 2.5 | 1.6 | 2.4 | 2.5 | 1.9537 | 2.596952 | 2 | [5 empty] | 2.400331
| 1 | 5 | 2.9 | 1.5 | 2.4 | 2.6 | 1.7 | 2.5026 | 2 | [5 empty] | 68
| 1 | 6 | 2.9 | 1.5 | 2.4 | 2.3 | 1.9907 | 2.742933 | 2
| Mean |  | 2.633333 | 1.566667 | 2.383333 | 2.45 | 1.883067 | 2.651923 | 2
| Median |  | 2.55 | 1.6 | 2.4 | 2.5 | 1.8935 | 2.635541 | 2
| Std Dev. |  | 0.2160247 | 0.05163978 | 0.04082483 | 0.1224745 | 0.1007766 | 0.1765046 | 0
| Rel.Std.Dev. |  | 8.203% | 3.296% | 1.713% | 4.999% | 5.352% | 6.656% | 0%
| PDM3 |  | 9.707% | -34.73% | -0.7081% | 2.069% | -21.55% | 10.48% | -16.68%
| Z-Score (Absolute) |  | 0.65 | 2.54 | 0.1 | 0.1 | 1.59 | 0.7 | NA
Results from laboratory 17 were removed due to their 1 ppm reading resolution.
| Analytical results for Zn in OREAS 145 (Indicative Value 78 ppm) | [13 empty] | Indicative
Zn | Round | Replicate | Lab | Lab | Lab | Lab | Lab | Lab | Lab | Lab | Lab | Lab |  |  | 1
| No | No | 02 | 04 | 05 | 06 | 08 | 09 | 11 | 12 | 13 | 14 |  |  | ppm
|  |  | PF*OES | PF*OES/MS | PF*OES/MS | PF*OES | PF*OES | PF*OES | PF*OES/MS | PF*OES | PF*OES | BF*OES/MS |  |  | 0
0
| 1 | 1 | 59.6 | 70 | 70 | 70 | 150 | 60 | 130 | 52.536 | 120 | 72.3975 |  |  | 1
| 1 | 2 | 57.5 | 70 | 80 | 70 | 90 | 30 | < 100 | 53.2265 | 121 | 71.93836 |  |  | 17
| 1 | 3 | 58.8 | 70 | 90 | 60 | 100 | 40 | < 100 | 53.2575 | 99 | 72.68634 |  |  | 16
| 1 | 4 | 59.5 | 70 | 90 | 80 | 80 | 20 | 110 | 53.5935 | 100 | 70.5663 |  |  | 77.60142
| 1 | 5 | 56.6 | 70 | 70 | 70 | 150 | 20 | < 100 | 52.196 | 98 | 69.24342 |  |  | 23
| 1 | 6 | 59.7 | 70 | 80 | 70 | 100 | 40 | < 100 | 52.5125 | 103 | 69.23101
| Mean |  | 58.61667 | 70 | 80 | 70 | 111.6667 | 35 | 120 | 52.887 | 106.8333 | 71.01049
| Median |  | 59.15 | 70 | 80 | 70 | 100 | 35 | 120 | 52.88125 | 101.5 | 71.25233
| Std Dev. |  | 1.28595 | 0 | 8.944272 | 6.324555 | 30.60501 | 15.16575 | 14.14214 | 0.5463708 | 10.72225 | 1.554322
| Rel.Std.Dev. |  | 2.194% | 0% | 11.18% | 9.035% | 27.41% | 43.33% | 11.79% | 1.033% | 10.04% | 2.189%
| PDM3 |  | -24.46% | -9.795% | 3.091% | -9.795% | 43.9% | -54.9% | 54.64% | -31.85% | 37.67% | -8.493%
| Z-Score (Absolute) |  | 0.75 | 0.03 | 0.6 | 0.03 | 2.6 | 2.24 | 0.18 | 1.11 | 2.29 | 0.03
| Analytical results for Zr in OREAS 145 (Indicative Value 162 ppm) | [13 empty] | Indicative
Zr | Round | Replicate | Lab | Lab | Lab | Lab | [8 empty] | 1
| No | No | 01 | 02 | 14 | 17 | [8 empty] | ppm
|  |  | PF*MS | PF*OES | BF*OES/MS | PF*MS | [8 empty] | 0
0
| 1 | 1 | 154 | 6.5 | 173.7555 | 149 | [8 empty] | 1
| 1 | 2 | 152 | 6.9 | 175.7385 | 146 | [8 empty] | 18
| 1 | 3 | 157 | 6.8 | 174.2414 | 155 | [8 empty] | 16
| 1 | 4 | 155 | 6.2 | 177.9948 | 154 | [8 empty] | 161.5211
| 1 | 5 | 152 | 6.1 | 183.3145 | 157 | [8 empty] | 24
| 1 | 6 | 162 | 6.4 | 172.3348 | 157
| Mean |  | 155.3333 | 6.483333 | 176.2299 | 153
| Median |  | 154.5 | 6.45 | 174.99 | 154.5
| Std Dev. |  | 3.777124 | 0.3188521 | 3.969792 | 4.516636
| Rel.Std.Dev. |  | 2.432% | 4.918% | 2.253% | 2.952%
| PDM3 |  | -3.831% | -95.99% | 9.106% | -5.276%
| Z-Score (Absolute) |  | 0.07 | 8.57 | 1.28 | 0.07
Note on C17: Z-Scores have been calculated inclusive of individual outliers. In general, laboratory batches are rejected if Z-Score > 2.5.
Note on C35: Z-Scores have been calculated inclusive of individual outliers. In general, laboratory batches are rejected if Z-Score > 2.5.
Note on C53: Z-Scores have been calculated inclusive of individual outliers. In general, laboratory batches are rejected if Z-Score > 2.5.
Note on C71: Z-Scores have been calculated inclusive of individual outliers. In general, laboratory batches are rejected if Z-Score > 2.5.
Note on C89: Z-Scores have been calculated inclusive of individual outliers. In general, laboratory batches are rejected if Z-Score > 2.5.
Note on C107: Z-Scores have been calculated inclusive of individual outliers. In general, laboratory batches are rejected if Z-Score > 2.5.
Note on C125: Z-Scores have been calculated inclusive of individual outliers. In general, laboratory batches are rejected if Z-Score > 2.5.
Note on C143: Z-Scores have been calculated inclusive of individual outliers. In general, laboratory batches are rejected if Z-Score > 2.5.
Note on C161: Z-Scores have been calculated inclusive of individual outliers. In general, laboratory batches are rejected if Z-Score > 2.5.
Note on C179: Z-Scores have been calculated inclusive of individual outliers. In general, laboratory batches are rejected if Z-Score > 2.5.
Note on C197: Z-Scores have been calculated inclusive of individual outliers. In general, laboratory batches are rejected if Z-Score > 2.5.
Note on C216: Z-Scores have been calculated inclusive of individual outliers. In general, laboratory batches are rejected if Z-Score > 2.5.
Note on C234: Z-Scores have been calculated inclusive of individual outliers. In general, laboratory batches are rejected if Z-Score > 2.5.
Note on C252: Z-Scores have been calculated inclusive of individual outliers. In general, laboratory batches are rejected if Z-Score > 2.5.
Note on C270: Z-Scores have been calculated inclusive of individual outliers. In general, laboratory batches are rejected if Z-Score > 2.5.
Note on C288: Z-Scores have been calculated inclusive of individual outliers. In general, laboratory batches are rejected if Z-Score > 2.5.
Note on C307: Z-Scores have been calculated inclusive of individual outliers. In general, laboratory batches are rejected if Z-Score > 2.5.
Note on C326: Z-Scores have been calculated inclusive of individual outliers. In general, laboratory batches are rejected if Z-Score > 2.5.
Note on C344: Z-Scores have been calculated inclusive of individual outliers. In general, laboratory batches are rejected if Z-Score > 2.5.
Note on C362: Z-Scores have been calculated inclusive of individual outliers. In general, laboratory batches are rejected if Z-Score > 2.5.
Note on C381: Z-Scores have been calculated inclusive of individual outliers. In general, laboratory batches are rejected if Z-Score > 2.5.
Note on C399: Z-Scores have been calculated inclusive of individual outliers. In general, laboratory batches are rejected if Z-Score > 2.5.
Note on C417: Z-Scores have been calculated inclusive of individual outliers. In general, laboratory batches are rejected if Z-Score > 2.5.
Note on C435: Z-Scores have been calculated inclusive of individual outliers. In general, laboratory batches are rejected if Z-Score > 2.5.
Note on C453: Z-Scores have been calculated inclusive of individual outliers. In general, laboratory batches are rejected if Z-Score > 2.5.
Note on C471: Z-Scores have been calculated inclusive of individual outliers. In general, laboratory batches are rejected if Z-Score > 2.5.
Note on C489: Z-Scores have been calculated inclusive of individual outliers. In general, laboratory batches are rejected if Z-Score > 2.5.
Note on C507: Z-Scores have been calculated inclusive of individual outliers. In general, laboratory batches are rejected if Z-Score > 2.5.
Note on C525: Z-Scores have been calculated inclusive of individual outliers. In general, laboratory batches are rejected if Z-Score > 2.5.
Note on C543: Z-Scores have been calculated inclusive of individual outliers. In general, laboratory batches are rejected if Z-Score > 2.5.
Note on C561: Z-Scores have been calculated inclusive of individual outliers. In general, laboratory batches are rejected if Z-Score > 2.5.
Note on C579: Z-Scores have been calculated inclusive of individual outliers. In general, laboratory batches are rejected if Z-Score > 2.5.
Note on C597: Z-Scores have been calculated inclusive of individual outliers. In general, laboratory batches are rejected if Z-Score > 2.5.
Note on C615: Z-Scores have been calculated inclusive of individual outliers. In general, laboratory batches are rejected if Z-Score > 2.5.
Note on C633: Z-Scores have been calculated inclusive of individual outliers. In general, laboratory batches are rejected if Z-Score > 2.5.
Note on C651: Z-Scores have been calculated inclusive of individual outliers. In general, laboratory batches are rejected if Z-Score > 2.5.
Note on C669: Z-Scores have been calculated inclusive of individual outliers. In general, laboratory batches are rejected if Z-Score > 2.5.
Note on C687: Z-Scores have been calculated inclusive of individual outliers. In general, laboratory batches are rejected if Z-Score > 2.5.
Note on C705: Z-Scores have been calculated inclusive of individual outliers. In general, laboratory batches are rejected if Z-Score > 2.5.
Note on C723: Z-Scores have been calculated inclusive of individual outliers. In general, laboratory batches are rejected if Z-Score > 2.5.
Note on C741: Z-Scores have been calculated inclusive of individual outliers. In general, laboratory batches are rejected if Z-Score > 2.5.
Note on C759: Z-Scores have been calculated inclusive of individual outliers. In general, laboratory batches are rejected if Z-Score > 2.5.
Note on C777: Z-Scores have been calculated inclusive of individual outliers. In general, laboratory batches are rejected if Z-Score > 2.5.
Note on C795: Z-Scores have been calculated inclusive of individual outliers. In general, laboratory batches are rejected if Z-Score > 2.5.
Note on C813: Z-Scores have been calculated inclusive of individual outliers. In general, laboratory batches are rejected if Z-Score > 2.5.
Note on C831: Z-Scores have been calculated inclusive of individual outliers. In general, laboratory batches are rejected if Z-Score > 2.5.
Note on C849: Z-Scores have been calculated inclusive of individual outliers. In general, laboratory batches are rejected if Z-Score > 2.5.
Note on C868: Z-Scores have been calculated inclusive of individual outliers. In general, laboratory batches are rejected if Z-Score > 2.5.
Note on C886: Z-Scores have been calculated inclusive of individual outliers. In general, laboratory batches are rejected if Z-Score > 2.5.
Note on C904: Z-Scores have been calculated inclusive of individual outliers. In general, laboratory batches are rejected if Z-Score > 2.5.
Note on C922: Z-Scores have been calculated inclusive of individual outliers. In general, laboratory batches are rejected if Z-Score > 2.5.
Note on C940: Z-Scores have been calculated inclusive of individual outliers. In general, laboratory batches are rejected if Z-Score > 2.5.
Note on C958: Z-Scores have been calculated inclusive of individual outliers. In general, laboratory batches are rejected if Z-Score > 2.5.
Note on C976: Z-Scores have been calculated inclusive of individual outliers. In general, laboratory batches are rejected if Z-Score > 2.5.
Note on C994: Z-Scores have been calculated inclusive of individual outliers. In general, laboratory batches are rejected if Z-Score > 2.5.
Note on C1012: Z-Scores have been calculated inclusive of individual outliers. In general, laboratory batches are rejected if Z-Score > 2.5.
Note on C1030: Z-Scores have been calculated inclusive of individual outliers. In general, laboratory batches are rejected if Z-Score > 2.5.
Note on C1048: Z-Scores have been calculated inclusive of individual outliers. In general, laboratory batches are rejected if Z-Score > 2.5.
Note on C1066: Z-Scores have been calculated inclusive of individual outliers. In general, laboratory batches are rejected if Z-Score > 2.5.
Note on C1084: Z-Scores have been calculated inclusive of individual outliers. In general, laboratory batches are rejected if Z-Score > 2.5.
Note on C1102: Z-Scores have been calculated inclusive of individual outliers. In general, laboratory batches are rejected if Z-Score > 2.5.
Note on C1121: Z-Scores have been calculated inclusive of individual outliers. In general, laboratory batches are rejected if Z-Score > 2.5.
Note on C1139: Z-Scores have been calculated inclusive of individual outliers. In general, laboratory batches are rejected if Z-Score > 2.5.

## 4-Acid
| Analytical results for Ag in OREAS 145 (Certified Value 1.39 ppm) | [17 empty] | Certified
Ag | Round | Replicate | Lab | Lab | Lab | Lab | Lab | Lab | Lab | Lab | Lab | Lab | Lab | Lab | Lab | Lab | Lab |  | 1
| No | No | 01 | 03 | 04 | 05 | 06 | 07 | 08 | 09 | 10 | 11 | 13 | 14 | 16 | 17 | 18 |  | ppm
|  |  | 4A*MS | 4A*MS | 4A*MS | 4A*OES/MS | 4A*OES/MS | 4A*OES/MS | 4A*OES/MS | 4A*OES/MS | 4A*OES/MS | 4A*OES | 4A*OES/MS | 4A*MS | 4A*MS | 4A*MS | 4A*OES |  | 2
2
| 1 | 1 | 1.6 | 1.27 | 1.4 | 1.5 | 1.5 | 1.42 | 1.53 | 1.44 | 1.38 | < 2 | 1.05 | 1.398618 | 1.38 | 1.7 | 0.88 |  | 1
| 1 | 2 | 1.4 | 1.28 | 1.3 | 1.6 | 1.36 | 1.37 | 1.48 | 1.42 | 1.36 | < 2 | 1.03 | 1.388809 | 1.38 | 1.5 | 1.56 |  | 12
| 1 | 3 | 1.6 | 1.31 | 1.3 | 1.6 | 1.45 | 1.34 | 1.49 | 1.4 | 1.54 | < 2 | 1.03 | 1.38025 | 1.36 | 1 | 1.07 |  | 16
| 1 | 4 | 1.5 | 1.27 | 1.3 | 1.5 | 1.48 | 1.39 | 1.45 | 1.4 | 1.41 | < 2 | 1.04 | 1.387235 | 1.32 | 1.3 | 0.88 |  | 1.390543
| 1 | 5 | 1.5 | 1.28 | 1.3 | 1.5 | 1.49 | 1.36 | 1.45 | 1.43 | 1.36 | < 2 | 1.07 | 1.38138 | 1.38 | 0.9 | 1.54 |  | 70
| 1 | 6 | 1.5 | 1.28 | 1.4 | 1.6 | 1.51 | 1.4 | 1.47 | 1.4 | 1.38 | < 2 | 1.06 | 1.386032 | 1.3 | 0.9 | 1.01
| Mean |  | 1.516667 | 1.281667 | 1.333333 | 1.55 | 1.465 | 1.38 | 1.478333 | 1.415 | 1.405 |  | 1.046667 | 1.387054 | 1.353333 | 1.216667 | 1.156667
| Median |  | 1.5 | 1.28 | 1.3 | 1.55 | 1.485 | 1.38 | 1.475 | 1.41 | 1.38 |  | 1.045 | 1.386634 | 1.37 | 1.15 | 1.04
| Std Dev. |  | 0.07527727 | 0.0147196 | 0.05163978 | 0.05477226 | 0.05540758 | 0.02898275 | 0.02994439 | 0.01760682 | 0.06862944 |  | 0.01632993 | 0.006578524 | 0.0350238 | 0.3371449 | 0.3136027
| Rel.Std.Dev. |  | 4.963% | 1.148% | 3.873% | 3.534% | 3.782% | 2.1% | 2.026% | 1.244% | 4.885% |  | 1.56% | 0.4743% | 2.588% | 27.71% | 27.11%
| PDM3 |  | 9.07% | -7.83% | -4.114% | 11.47% | 5.355% | -0.7582% | 6.313% | 1.759% | 1.04% |  | -24.73% | -0.2509% | -2.676% | -12.5% | -16.82%
| Z-Score (Absolute) |  | 0.94 | 0.67 | 0.32 | 1.17 | 0.58 | 0 | 0.67 | 0.24 | 0.17 | 2.61 | 2.29 | 0.05 | 0.18 | 1.12 | 1.53
| Analytical results for Al in OREAS 145 (Certified Value 5.1 wt.%) | [17 empty] | Certified
Al | Round | Replicate | Lab | Lab | Lab | Lab | Lab | Lab | Lab | Lab | Lab | Lab | Lab | Lab | Lab | Lab | Lab | Lab | 1
| No | No | 01 | 03 | 04 | 05 | 06 | 07 | 08 | 09 | 10 | 11 | 12 | 13 | 14 | 16 | 17 | 18 | wt.%
|  |  | 4A*OES | 4A*MS | 4A*OES | 4A*OES/MS | 4A*OES/MS | 4A*OES/MS | 4A*OES/MS | 4A*OES/MS | 4A*OES/MS | 4A*OES | 4A*OES | 4A*OES/MS | 4A*MS | 4A*MS | 4A*MS | 4A*OES | 2
3
| 1 | 1 | 4.79 | 4.6 | 5.08 | 4.84 | 5.21 | 5.09 | 5.47 | 5.23 | 5.21 | 5.445 | 5.184548 | 5.77 | 5.39979 | 5.34 | 4.7078 | 4.932711 | 1
| 1 | 2 | 4.77 | 4.68 | 5.08 | 4.86 | 5.2 | 5.05 | 5.38 | 5.21 | 5.04 | 5.243 | 5.19274 | 5.73 | 5.436029 | 5.12 | 4.5904 | 4.896029 | #N/A
| 1 | 3 | 4.81 | 4.65 | 5.02 | 4.93 | 5.26 | 5.12 | 5.29 | 5.2 | 5.28 | 5.189 | 5.167004 | 5.83 | 5.467231 | 5.45 | 4.5646 | 4.908527 | 16
| 1 | 4 | 4.76 | 4.62 | 5.06 | 5.02 | 5.27 | 5.03 | 5.26 | 5.23 | 5.15 | 5.208 | 5.180552 | 5.88 | 5.543724 | 5.19 | 4.6026 | 4.547257 | 5.102295
| 1 | 5 | 4.76 | 4.69 | 5.06 | 5.1 | 5.24 | 5.02 | 5.31 | 5.33 | 5.21 | 5.21 | 5.179472 | 5.84 | 5.506342 | 5.15 | 4.52 | 4.855879 | 71
| 1 | 6 | 4.73 | 4.69 | 5.09 | 4.87 | 5.21 | 5.18 | 5.42 | 5.21 | 5.18 | 5.213 | 5.12234 | 5.75 | 5.475114 | 5.25 | 4.4237 | 4.539504
| Mean |  | 4.77 | 4.655 | 5.065 | 4.936667 | 5.231667 | 5.081667 | 5.355 | 5.235 | 5.178333 | 5.251333 | 5.171109 | 5.8 | 5.471372 | 5.25 | 4.568183 | 4.7799845
| Median |  | 4.765 | 4.665 | 5.07 | 4.9 | 5.225 | 5.07 | 5.345 | 5.22 | 5.195 | 5.2115 | 5.180012 | 5.8 | 5.471173 | 5.22 | 4.5775 | 4.875954
| Std Dev. |  | 0.0275681 | 0.03834058 | 0.0250998 | 0.1032796 | 0.02926887 | 0.06112828 | 0.08167007 | 0.04806246 | 0.08035339 | 0.09645448 | 0.02530962 | 0.05865151 | 0.05071878 | 0.1253794 | 0.09421338 | 0.1849691
| Rel.Std.Dev. |  | 0.5779% | 0.8236% | 0.4956% | 2.092% | 0.5595% | 1.203% | 1.525% | 0.9181% | 1.552% | 1.837% | 0.4894% | 1.011% | 0.927% | 2.388% | 2.062% | 3.87%
| PDM3 |  | -6.513% | -8.767% | -0.7309% | -3.246% | 2.536% | -0.4043% | 4.953% | 2.601% | 1.49% | 2.921% | 1.349% | 13.67% | 7.234% | 2.895% | -10.47% | -6.317%
| Z-Score (Absolute) |  | 1.88 | 2.42 | 0.51 | 1.11 | 0.26 | 0.43 | 0.84 | 0.28 | 0.02 | 0.36 | 0.02 | 2.91 | 1.38 | 0.35 | 2.82 | 1.84
| Analytical results for As in OREAS 145 (Certified Value 0.441 wt.%) | [17 empty] | Certified
As | Round | Replicate | Lab | Lab | Lab | Lab | Lab | Lab | Lab | Lab | Lab | Lab | Lab | Lab | Lab | Lab | Lab |  | 1
| No | No | 01 | 03 | 04 | 05 | 06 | 07 | 08 | 09 | 10 | 11 | 13 | 14 | 16 | 17 | 18 |  | wt.%
|  |  | 4A*MS | 4A*MS | 4A*MS | 4A*OES/MS | 4A*OES/MS | 4A*OES/MS | 4A*OES/MS | 4A*OES/MS | 4A*OES/MS | 4A*OES | 4A*OES/MS | 4A*MS | 4A*OES | 4A*MS | 4A*OES |  | 3
3
| 1 | 1 | 0.4635 | 0.431655 | 0.422 | 0.43 | 0.432 | 0.434 | 0.457 | 0.44 | 0.452 | 0.4417438 | 0.4411 | 0.4353723 | 0.416 | 0.44516 | 0.440792 |  | 1
| 1 | 2 | 0.4641 | 0.431344 | 0.42 | 0.459 | 0.432 | 0.429 | 0.456 | 0.437 | 0.434 | 0.4334215 | 0.4412 | 0.4340895 | 0.408 | 0.44506 | 0.438007 |  | #N/A
| 1 | 3 | 0.4539 | 0.431393 | 0.418 | 0.456 | 0.435 | 0.434 | 0.444 | 0.436 | 0.451 | 0.4368557 | 0.445 | 0.4310227 | 0.408 | 0.43948 | 0.445946 |  | 16
| 1 | 4 | 0.4618 | 0.432286 | 0.419 | 0.441 | 0.436 | 0.43 | 0.443 | 0.435 | 0.444 | 0.4359014 | 0.4471 | 0.4384481 | 0.414 | 0.43783 | 0.478497 |  | 0.4405781
| 1 | 5 | 0.464 | 0.435771 | 0.424 | 0.452 | 0.433 | 0.43 | 0.447 | 0.451 | 0.443 | 0.4288367 | 0.4456 | 0.4353106 | 0.401 | 0.43958 | 0.451617 |  | 72
| 1 | 6 | 0.4523 | 0.424489 | 0.421 | 0.468 | 0.434 | 0.442 | 0.456 | 0.436 | 0.44 | 0.4311589 | 0.4408 | 0.4400678 | 0.408 | 0.43456 | 0.477238
| Mean |  | 0.4599333 | 0.4311563 | 0.4206667 | 0.451 | 0.4336667 | 0.4331667 | 0.4505 | 0.4391667 | 0.444 | 0.434653 | 0.4434667 | 0.4357185 | 0.4091667 | 0.4402783 | 0.4553495
| Median |  | 0.46265 | 0.431524 | 0.4205 | 0.454 | 0.4335 | 0.432 | 0.4515 | 0.4365 | 0.4435 | 0.43466145 | 0.4431 | 0.4353415 | 0.408 | 0.43953 | 0.4487815
| Std Dev. |  | 0.005380954 | 0.003670546 | 0.002160247 | 0.01356466 | 0.001632993 | 0.004833908 | 0.006534524 | 0.006047038 | 0.00678233 | 0.00456606 | 0.002755116 | 0.003204923 | 0.005307228 | 0.004159656 | 0.01805521
| Rel.Std.Dev. |  | 1.17% | 0.8513% | 0.5135% | 3.008% | 0.3766% | 1.116% | 1.451% | 1.377% | 1.528% | 1.051% | 0.6213% | 0.7355% | 1.297% | 0.9448% | 3.965%
| PDM3 |  | 4.393% | -2.138% | -4.519% | 2.366% | -1.569% | -1.682% | 2.252% | -0.3204% | 0.7767% | -1.345% | 0.6556% | -1.103% | -7.13% | -0.06803% | 3.353%
| Z-Score (Absolute) |  | 2.33 | 0.9 | 2.08 | 1.33 | 0.62 | 0.67 | 1.27 | 0 | 0.54 | 0.51 | 0.48 | 0.39 | 3.37 | 0.12 | 1.82
| Analytical results for B in OREAS 145 (Indicative Value 23.7 ppm) | [17 empty] | Indicative
B | Round | Replicate | Lab | [15 empty] | 1
| No | No | 18 | [15 empty] | ppm
|  |  | 4A*OES | [15 empty] | 1
1
| 1 | 1 | 22 | [15 empty] | 1
| 1 | 2 | 24.01 | [15 empty] | 13
| 1 | 3 | 29.55 | [15 empty] | 16
| 1 | 4 | 20.77 | [15 empty] | 23.65667
| 1 | 5 | 22.07 | [15 empty] | 27
| 1 | 6 | 23.54
| Mean |  | 23.65667
| Median |  | 22.805
| Std Dev. |  | 3.11335
| Rel.Std.Dev. |  | 13.16%
| PDM3 |  | -1.332e-13%
| Z-Score (Absolute) |  | NA
| Analytical results for Ba in OREAS 145 (Certified Value 386 ppm) | [17 empty] | Certified
Ba | Round | Replicate | Lab | Lab | Lab | Lab | Lab | Lab | Lab | Lab | Lab | Lab | Lab | Lab | Lab | Lab | Lab |  | 1
| No | No | 01 | 03 | 04 | 05 | 06 | 07 | 08 | 09 | 10 | 11 | 12 | 13 | 14 | 16 | 18 |  | ppm
|  |  | 4A*MS | 4A*MS | 4A*MS | 4A*OES/MS | 4A*OES/MS | 4A*OES/MS | 4A*OES/MS | 4A*OES/MS | 4A*OES/MS | 4A*OES | 4A*OES | 4A*OES/MS | 4A*MS | 4A*MS | 4A*OES |  | 0
0
| 1 | 1 | 409 | 398 | 386 | 95 | 380 | 240 | 410 | 390 | 410 | 292.895 | 387.26 | 370 | 352.6775 | 390 | 358.79 |  | 1
| 1 | 2 | 416 | 389 | 382 | 138 | 380 | 260 | 400 | 390 | 390 | 397.943 | 388.04 | 362 | 376.3947 | 390 | 373.23 |  | #N/A
| 1 | 3 | 403 | 393 | 387 | 103 | 380 | 250 | 390 | 390 | 410 | 292.9 | 383.12 | 367 | 355.0668 | 390 | 374.73 |  | 16
| 1 | 4 | 405 | 399 | 379 | 115 | 400 | 250 | 390 | 390 | 400 | 287.123 | 383.93 | 370 | 372.4729 | 370 | 349.95 |  | 385.5262
| 1 | 5 | 406 | 391 | 395 | 108 | 380 | 280 | 400 | 390 | 410 | 292.026 | 387.36 | 368 | 374.1216 | 370 | 370.81 |  | 73
| 1 | 6 | 401 | 374 | 386 | 117 | 390 | 210 | 400 | 380 | 410 | 376.361 | 388.56 | 366 | 374.6144 | 390 | 344.76
| Mean |  | 406.6667 | 390.6667 | 385.8333 | 112.6667 | 385 | 248.3333 | 398.3333 | 388.3333 | 405 | 323.208 | 386.3783 | 367.1667 | 367.558 | 383.3333 | 362.045
| Median |  | 405.5 | 392 | 386 | 111.5 | 380 | 250 | 400 | 390 | 410 | 292.8975 | 387.31 | 367.5 | 373.2972 | 390 | 364.8
| Std Dev. |  | 5.316641 | 9.04802 | 5.419102 | 14.78738 | 8.3666 | 23.16607 | 7.527727 | 4.082483 | 8.3666 | 50.0449 | 2.27477 | 2.994439 | 10.70117 | 10.32796 | 12.79448
| Rel.Std.Dev. |  | 1.307% | 2.316% | 1.405% | 13.12% | 2.173% | 9.329% | 1.89% | 1.051% | 2.066% | 15.48% | 0.5887% | 0.8156% | 2.911% | 2.694% | 3.534%
| PDM3 |  | 5.484% | 1.333% | 0.07966% | -70.78% | -0.1365% | -35.59% | 3.322% | 0.7281% | 5.051% | -16.16% | 0.221% | -4.762% | -4.661% | -0.5688% | -6.091%
| Z-Score (Absolute) |  | 0.84 | 0.22 | 0.03 | 10.53 | 0 | 5.28 | 0.52 | 0.13 | 0.77 | 2.39 | 0.05 | 0.69 | 0.67 | 0.06 | 0.89
| Analytical results for Be in OREAS 145 (Certified Value 3.82 ppm) | [17 empty] | Certified
Be | Round | Replicate | Lab | Lab | Lab | Lab | Lab | Lab | Lab | Lab | Lab | Lab | Lab | Lab | Lab | Lab | Lab |  | 1
| No | No | 01 | 03 | 04 | 05 | 06 | 07 | 08 | 09 | 10 | 11 | 12 | 13 | 14 | 16 | 18 |  | ppm
|  |  | 4A*MS | 4A*MS | 4A*MS | 4A*OES/MS | 4A*OES/MS | 4A*OES/MS | 4A*OES/MS | 4A*OES/MS | 4A*OES/MS | 4A*OES | 4A*MS | 4A*OES/MS | 4A*MS | 4A*MS | 4A*OES |  | 2
3
| 1 | 1 | 3.9 | 2.89 | 3.8 | 3.3 | 3.71 | 3.85 | 4 | 3.78 | 3.86 | 4.06 | 3.557563 | 4 | 3.79713 | 5.16 | 4.07 |  | 1
| 1 | 2 | 3.7 | 2.93 | 3.7 | 3.9 | 3.71 | 3.83 | 3.96 | 3.74 | 3.74 | 4.319 | 3.407155 | 4 | 3.981588 | 4.12 | 4.15 |  | #N/A
| 1 | 3 | 3.8 | 2.9 | 3.7 | 3.6 | 3.74 | 3.86 | 3.88 | 3.75 | 3.88 | 3.898 | 3.811961 | 4 | 3.702567 | 4.62 | 4.22 |  | 16
| 1 | 4 | 3.4 | 2.78 | 3.7 | 3.6 | 3.73 | 3.82 | 3.89 | 3.75 | 3.78 | 3.836 | 3.531943 | 4 | 3.703845 | 3.97 | 3.98 |  | 3.817004
| 1 | 5 | 4.2 | 2.93 | 3.8 | 3.5 | 3.72 | 3.8 | 3.91 | 3.88 | 3.83 | 3.85 | 3.640032 | 4 | 3.8558 | 4.07 | 4.16 |  | 74
| 1 | 6 | 4 | 2.91 | 3.7 | 3.8 | 3.7 | 3.92 | 3.99 | 3.79 | 3.79 | 4.355 | 3.536485 | 4 | 3.83022 | 5.31 | 3.88
| Mean |  | 3.833333 | 2.89 | 3.733333 | 3.616667 | 3.718333 | 3.846667 | 3.938333 | 3.781667 | 3.813333 | 4.053 | 3.580857 | 4 | 3.811858 | 4.541667 | 4.076667
| Median |  | 3.85 | 2.905 | 3.7 | 3.6 | 3.715 | 3.84 | 3.935 | 3.765 | 3.81 | 3.979 | 3.547024 | 4 | 3.813675 | 4.37 | 4.11
| Std Dev. |  | 0.273252 | 0.05621388 | 0.05163978 | 0.2136976 | 0.0147196 | 0.04179314 | 0.05192944 | 0.05192944 | 0.05278889 | 0.2342358 | 0.1356372 | 0 | 0.1047898 | 0.5841033 | 0.1272268
| Rel.Std.Dev. |  | 7.128% | 1.945% | 1.383% | 5.909% | 0.3959% | 1.086% | 1.319% | 1.373% | 1.384% | 5.779% | 3.788% | 0% | 2.749% | 12.86% | 3.121%
| PDM3 |  | 0.4278% | -24.29% | -2.192% | -5.249% | -2.585% | 0.7771% | 3.179% | -0.9258% | -0.09617% | 6.183% | -6.187% | 4.794% | -0.1348% | 18.99% | 6.803%
| Z-Score (Absolute) |  | 0.13 | 5.66 | 0.49 | 1.2 | 0.58 | 0.21 | 0.77 | 0.19 | 0 | 1.47 | 1.42 | NA | 0 | 4.47 | 1.62
Results from laboratory 13 were removed due to their 1 ppm reading resolution.
| Analytical results for Bi in OREAS 145 (Certified Value 82 ppm) | [17 empty] | Certified
Bi | Round | Replicate | Lab | Lab | Lab | Lab | Lab | Lab | Lab | Lab | Lab | Lab | Lab | Lab | Lab | Lab | Lab | Lab | 1
| No | No | 01 | 03 | 04 | 05 | 06 | 07 | 08 | 09 | 10 | 11 | 12 | 13 | 14 | 16 | 17 | 18 | ppm
|  |  | 4A*MS | 4A*MS | 4A*MS | 4A*OES/MS | 4A*OES/MS | 4A*OES/MS | 4A*OES/MS | 4A*OES/MS | 4A*OES/MS | 4A*OES | 4A*OES | 4A*OES/MS | 4A*MS | 4A*MS | 4A*MS | 4A*OES | 0
1
| 1 | 1 | 81.2 | 84.98 | 70.3 | 78.4 | 78.3 | 87.2 | 83.1 | 84.9 | 80.9 | 88.739 | 82.08 | 71.2 | 84.13881 | 79.7 | 90.73 | 70.91 | 1
| 1 | 2 | 80.5 | 85.7 | 70.4 | 84.7 | 75.3 | 80 | 82.4 | 82.8 | 75.1 | 87.609 | 84.17 | 68.9 | 84.66476 | 78.2 | 89.33 | 72.84 | 1
| 1 | 3 | 81.6 | 82.83 | 69.9 | 80.9 | 78.1 | 78.2 | 86.4 | 81.6 | 80.4 | 93.55 | 82.51 | 70.9 | 83.13466 | 78.9 | 87.69 | 73.32 | 16
| 1 | 4 | 79.8 | 86.07 | 70.7 | 78.7 | 81 | 83.2 | 83.3 | 80.1 | 77.9 | 93.699 | 81.43 | 70.7 | 82.84535 | 78.9 | 81.2 | 63.46 | 82.43333
| 1 | 5 | 80.4 | 83.38 | 72.4 | 80 | 79.5 | 83 | 82.8 | 84 | 77.9 | 89.093 | 84.85 | 70.7 | 83.7261 | 76.8 | 81.35 | 75.49 | 75
| 1 | 6 | 79.6 | 86.97 | 71.5 | 82.9 | 80.5 | 80.7 | 86.4 | 81.6 | 78.1 | 83.981 | 83.33 | 69.7 | 83.43396 | 78.9 | 82.89 | 60.04
| Mean |  | 80.51667 | 84.98833 | 70.86667 | 80.93333 | 78.78333 | 82.05 | 84.06667 | 82.5 | 78.38333 | 89.44517 | 83.06167 | 70.35 | 83.65727 | 78.56667 | 85.53167 | 69.34333
| Median |  | 80.45 | 85.34 | 70.55 | 80.45 | 78.9 | 81.85 | 83.2 | 82.2 | 78 | 88.916 | 82.92 | 70.7 | 83.58003 | 78.9 | 85.29 | 71.875
| Std Dev. |  | 0.7756718 | 1.60304 | 0.9223159 | 2.46306 | 2.059531 | 3.149444 | 1.832667 | 1.759545 | 2.084626 | 3.709342 | 1.298375 | 0.8712061 | 0.6684106 | 0.9872521 | 4.226973 | 6.155358
| Rel.Std.Dev. |  | 0.9634% | 1.886% | 1.301% | 3.043% | 2.614% | 3.838% | 2.18% | 2.133% | 2.66% | 4.147% | 1.563% | 1.238% | 0.799% | 1.257% | 4.942% | 8.877%
| PDM3 |  | -2.325% | 3.099% | -14.03% | -1.82% | -4.428% | -0.465% | 1.981% | 0.08087% | -4.913% | 8.506% | 0.7622% | -14.66% | 1.485% | -4.691% | 3.759% | -15.88%
| Z-Score (Absolute) |  | 0.23 | 0.84 | 2.54 | 0.13 | 0.65 | 0.13 | 0.62 | 0.24 | 0.74 | 1.9 | 0.38 | 2.67 | 0.52 | 0.7 | 0.97 | 2.91
| Analytical results for Ca in OREAS 145 (Certified Value 7.27 wt.%) | [17 empty] | Certified
Ca | Round | Replicate | Lab | Lab | Lab | Lab | Lab | Lab | Lab | Lab | Lab | Lab | Lab | Lab | Lab | Lab | Lab | Lab | 1
| No | No | 01 | 03 | 04 | 05 | 06 | 07 | 08 | 09 | 10 | 11 | 12 | 13 | 14 | 16 | 17 | 18 | wt.%
|  |  | 4A*OES | 4A*MS | 4A*OES | 4A*OES/MS | 4A*OES/MS | 4A*OES/MS | 4A*OES/MS | 4A*OES/MS | 4A*OES/MS | 4A*OES | 4A*OES | 4A*OES/MS | 4A*MS | 4A*MS | 4A*MS | 4A*OES | 2
3
| 1 | 1 | 7.59 | 7.46 | 7.23 | 6.83 | 7.32 | 7.32 | 7.33 | 7.21 | 7.49 | 7.639 | 7.0582 | 7.92 | 7.718411 | 7.31 | 7.3193 | 7.12043696 | 1
| 1 | 2 | 7.51 | 7.4 | 7.14 | 7.06 | 7.19 | 7.3 | 7.4 | 7.19 | 7.12 | 7.544 | 7.0598 | 7.82 | 7.599519 | 7.02 | 7.2891 | 7.00506464 | #N/A
| 1 | 3 | 7.56 | 7.37 | 6.95 | 7.13 | 7.2 | 7.37 | 7.01 | 7.29 | 7.35 | 7.397 | 7.0623 | 7.9 | 7.555483 | 7.58 | 7.2819 | 7.21560448 | 16
| 1 | 4 | 7.62 | 7.44 | 7.09 | 6.71 | 7.39 | 7.31 | 7.09 | 7.28 | 7.3 | 7.602 | 7.0156 | 7.99 | 7.584228 | 7.29 | 7.3788 | 6.68013584 | 7.274736
| 1 | 5 | 7.63 | 7.45 | 7.05 | 7.13 | 7.16 | 7.11 | 7.22 | 7.27 | 7.32 | 7.343 | 7.0866 | 8.13 | 7.538036 | 7.12 | 7.233 | 7.1876616 | 76
| 1 | 6 | 7.65 | 7.58 | 7.11 | 7.16 | 7.23 | 7.41 | 7.25 | 7.37 | 7.35 | 7.346 | 7.0709 | 7.89 | 7.586181 | 7.04 | 7.2388 | 6.61014704
| Mean |  | 7.593333 | 7.45 | 7.095 | 7.003333 | 7.248333 | 7.303333 | 7.216667 | 7.268333 | 7.321667 | 7.4785 | 7.0589 | 7.941667 | 7.596976 | 7.226667 | 7.29015 | 6.96984176
| Median |  | 7.605 | 7.445 | 7.1 | 7.095 | 7.215 | 7.315 | 7.235 | 7.275 | 7.335 | 7.4705 | 7.06105 | 7.91 | 7.585205 | 7.205 | 7.2855 | 7.0627508
| Std Dev. |  | 0.05163978 | 0.07211103 | 0.09332738 | 0.1875811 | 0.08841191 | 0.103473 | 0.145831 | 0.06400521 | 0.1192337 | 0.1325606 | 0.02366026 | 0.1072225 | 0.06360427 | 0.2120063 | 0.05418608 | 0.2627067
| Rel.Std.Dev. |  | 0.6801% | 0.9679% | 1.315% | 2.678% | 1.22% | 1.417% | 2.021% | 0.8806% | 1.629% | 1.773% | 0.3352% | 1.35% | 0.8372% | 2.934% | 0.7433% | 3.769%
| PDM3 |  | 4.38% | 2.409% | -2.471% | -3.731% | -0.3629% | 0.3931% | -0.7982% | -0.08801% | 0.6451% | 2.801% | -2.967% | 9.168% | 4.43% | -0.6608% | 0.2119% | -4.191%
| Z-Score (Absolute) |  | 1.19 | 0.65 | 0.7 | 1.05 | 0.12 | 0.09 | 0.24 | 0.04 | 0.16 | 0.76 | 0.84 | 2.52 | 1.21 | 0.2 | 0.04 | 1.18
| Analytical results for Cd in OREAS 145 (Indicative Value 0.19 ppm) | [17 empty] | Indicative
Cd | Round | Replicate | Lab | Lab | Lab | Lab | Lab | Lab | Lab | Lab | Lab | Lab | Lab | Lab | Lab | Lab | Lab | Lab | 1
| No | No | 01 | 03 | 04 | 05 | 06 | 07 | 08 | 09 | 10 | 11 | 12 | 13 | 14 | 16 | 17 | 18 | ppm
|  |  | 4A*MS | 4A*MS | 4A*MS | 4A*OES/MS | 4A*OES/MS | 4A*OES/MS | 4A*OES/MS | 4A*OES/MS | 4A*OES/MS | 4A*OES | 4A*OES | 4A*OES/MS | 4A*MS | 4A*OES | 4A*MS | 4A*OES | 2
2
| 1 | 1 |  | 0.17 | 0.2 | 1.4 | 0.36 | < 0.02 | 1.56 | 0.31 | < 0.02 | < 1 | 4.1004 | < 0.02 | 0.2924054 | 7 | 0.11 | 2.45 | 1
| 1 | 2 |  | 0.16 | 0.2 | 1.4 | 0.34 | 0.06 | < 0.02 | 0.28 | 2.59 | < 1 | 4.278 | < 0.02 | 0.2716483 | 7.1 | < 0.02 | 1.55 | 2
| 1 | 3 |  | 0.15 | 0.2 | 0.5 | < 0.02 | 0.08 | < 0.02 | 0.29 | < 0.02 | < 1 | 4.1718 | < 0.02 | 0.2690225 | 7.1 | 0.09 | 2.19 | 16
| 1 | 4 | 0.2 | 0.16 | 0.19 | 1.4 | 0.08 | 0.02 | < 0.02 | 0.27 | 0.94 | < 1 | 4.3758 | < 0.02 | 0.279741 | 7.1 | 0.06 | 1.98 | 0.1939271
| 1 | 5 |  | 0.15 | 0.2 | 1.5 | < 0.02 | 0.09 | 1.13 | 0.31 | 1.69 | < 1 | 4.1616 | < 0.02 | 0.2691343 | 6.8 | 0.14 | 1.22 | 28
| 1 | 6 |  | 0.15 | 0.19 | 1.5 | 0.71 | < 0.02 | < 0.02 | 0.3 | < 0.02 | < 1 | 4.1616 | < 0.02 | 0.28755 | 7.7 | 0.12 | 1.94
| Mean |  | 0.2 | 0.1566667 | 0.1966667 | 1.283333 | 0.3725 | 0.0625 | 1.345 | 0.2933333 | 1.74 |  | 4.2082 |  | 0.2782503 | 7.133333 | 0.104 | 1.888333
| Median |  | 0.2 | 0.155 | 0.2 | 1.4 | 0.35 | 0.07 | 1.345 | 0.295 | 1.69 |  | 4.1667 |  | 0.2756947 | 7.1 | 0.11 | 1.96
| Std Dev. |  |  | 0.008164966 | 0.005163978 | 0.3868678 | 0.2586342 | 0.03095696 | 0.3040559 | 0.01632993 | 0.8261356 |  | 0.1002504 |  | 0.01000911 | 0.3011091 | 0.0304959 | 0.4424214
| Rel.Std.Dev. |  |  | 5.212% | 2.626% | 30.15% | 69.43% | 49.53% | 22.61% | 5.567% | 47.48% |  | 2.382% |  | 3.597% | 4.221% | 29.32% | 23.43%
| PDM3 |  | 3.132% | -19.21% | 1.413% | 561.8% | 92.08% | -67.77% | 593.6% | 51.26% | 797.2% |  | 2070% |  | 43.48% | 3578% | -46.37% | 873.7%
| Z-Score (Absolute) |  | 0.28 | 0.42 | 0.29 | 3.27 | 0.11 | 0.79 | 0.55 | 0.02 | 1.93 | 0.7 | 12.85 | 0.9 | 0.02 | 22.43 | 0.65 | 5.25
| Analytical results for Ce in OREAS 145 (Certified Value 51 ppm) | [17 empty] | Certified
Ce | Round | Replicate | Lab | Lab | Lab | Lab | Lab | Lab | Lab | Lab | Lab | Lab | Lab | Lab | Lab | Lab |  |  | 1
| No | No | 01 | 02 | 03 | 05 | 06 | 07 | 08 | 09 | 10 | 12 | 13 | 14 | 16 | 18 |  |  | ppm
|  |  | 4A*MS | 4A*MS | 4A*MS | 4A*OES/MS | 4A*OES/MS | 4A*OES/MS | 4A*OES/MS | 4A*OES/MS | 4A*OES/MS | 4A*MS | 4A*OES/MS | 4A*MS | 4A*MS | 4A*MS |  |  | 0
1
| 1 | 1 | 52 | 44.69 | 47.93 | 47.2 | 53.7 | 50.3 | 59.3 | 53.7 | 53.6 | 65.71145 | 70.1 | 52.81787 | 36.5 | 53.3389 |  |  | 1
| 1 | 2 | 51.3 | 44.21 | 45.26 | 52.4 | 49.8 | 50.2 | 56.9 | 52.9 | 53.5 | 65.91764 | 68.3 | 53.54646 | 35.3 | 52.3733 |  |  | 3
| 1 | 3 | 51.3 | 45.63 | 45.48 | 49.9 | 52.5 | 50.5 | 57.8 | 52.6 | 55.8 | 65.54954 | 69.7 | 52.28314 | 35.9 | 51.0294 |  |  | 16
| 1 | 4 | 49.8 | 44.94 | 45.69 | 48.2 | 51.2 | 51 | 55.2 | 53.6 | 54.4 | 65.89031 | 71.5 | 54.5797 | 36 | 53.5326 |  |  | 51.31292
| 1 | 5 | 49.6 | 45.57 | 45.69 | 49.2 | 53.9 | 49.6 | 54.5 | 53.2 | 53.6 | 65.53612 | 69.6 | 52.15212 | 35.3 | 52.3501 |  |  | 77
| 1 | 6 | 51 | 45.48 | 46.49 | 49.8 | 55.1 | 51.1 | 56.7 | 51.7 | 55.9 | 65.26421 | 68.8 | 52.29779 | 36.3 | 53.7915
| Mean |  | 50.83333 | 45.08667 | 46.09 | 49.45 | 52.7 | 50.45 | 56.73333 | 52.95 | 54.46667 | 65.64488 | 69.66667 | 52.94618 | 35.88333 | 52.73597
| Median |  | 51.15 | 45.21 | 45.69 | 49.5 | 53.1 | 50.4 | 56.8 | 53.05 | 54 | 65.63049 | 69.65 | 52.55783 | 35.95 | 52.8561
| Std Dev. |  | 0.9395034 | 0.5711275 | 0.9926329 | 1.772851 | 1.944222 | 0.5540758 | 1.737431 | 0.7395945 | 1.120119 | 0.2469403 | 1.111156 | 0.9524421 | 0.4996666 | 1.030058
| Rel.Std.Dev. |  | 1.848% | 1.267% | 2.154% | 3.585% | 3.689% | 1.098% | 3.062% | 1.397% | 2.057% | 0.3762% | 1.595% | 1.799% | 1.392% | 1.953%
| PDM3 |  | -0.9346% | -12.13% | -10.18% | -3.631% | 2.703% | -1.682% | 10.56% | 3.19% | 6.146% | 27.93% | 35.77% | 3.183% | -30.07% | 2.773%
| Z-Score (Absolute) |  | 0.46 | 1.86 | 1.61 | 0.8 | 0 | 0.55 | 0.98 | 0.06 | 0.43 | 3.15 | 4.13 | 0.06 | 4.1 | 0
| Analytical results for Co in OREAS 145 (Certified Value 16.1 ppm) | [17 empty] | Certified
Co | Round | Replicate | Lab | Lab | Lab | Lab | Lab | Lab | Lab | Lab | Lab | Lab | Lab | Lab | Lab | Lab | Lab | Lab | 1
| No | No | 01 | 03 | 04 | 05 | 06 | 07 | 08 | 09 | 10 | 11 | 12 | 13 | 14 | 16 | 17 | 18 | ppm
|  |  | 4A*MS | 4A*MS | 4A*MS | 4A*OES/MS | 4A*OES/MS | 4A*OES/MS | 4A*OES/MS | 4A*OES/MS | 4A*OES/MS | 4A*OES | 4A*MS | 4A*OES/MS | 4A*MS | 4A*MS | 4A*MS | 4A*OES | 1
2
| 1 | 1 | 18 | 16.08 | 16 | 16 | 15.2 | 16.6 | 17.8 | 17.6 | 16.2 | 16.24 | 15.68089 | 16.8 | 15.81517 | 15.3 | 16.5 | 19.47 | 1
| 1 | 2 | 18 | 15.94 | 15 | 15 | 14 | 16.8 | 16.9 | 17.5 | 15.7 | 15.424 | 15.33251 | 16.7 | 15.65021 | 15 | 16.7 | 22.97 | #N/A
| 1 | 3 | 17 | 16.2 | 16 | 15 | 14.8 | 16.2 | 16.7 | 16.8 | 16.4 | 15.035 | 15.34598 | 16.3 | 15.58306 | 14.7 | 16.3 | 19.04 | 16
| 1 | 4 | 17 | 16.41 | 16 | 14 | 14.8 | 17.8 | 16.4 | 17.2 | 16 | 15.342 | 15.43084 | 16.8 | 15.70766 | 14.6 | 16.3 | 18.24 | 16.09265
| 1 | 5 | 18 | 16.36 | 16 | 17 | 15.3 | 16.8 | 17 | 17.3 | 15.8 | 15.399 | 15.54248 | 17.2 | 15.57938 | 14.4 | 16.5 | 20.09 | 78
| 1 | 6 | 17 | 16.48 | 16 | 15 | 15.4 | 17.6 | 16.7 | 16.9 | 16 | 14.93 | 15.26711 | 16.6 | 15.86352 | 14.8 | 16 | 19.89
| Mean |  | 17.5 | 16.245 | 15.83333 | 15.33333 | 14.91667 | 16.96667 | 16.91667 | 17.21667 | 16.01667 | 15.395 | 15.4333 | 16.73333 | 15.69983 | 14.8 | 16.38333 | 19.95
| Median |  | 17.5 | 16.28 | 16 | 15 | 15 | 16.8 | 16.8 | 17.25 | 16 | 15.3705 | 15.38841 | 16.75 | 15.67893 | 14.75 | 16.4 | 19.68
| Std Dev. |  | 0.5477226 | 0.2087822 | 0.4082483 | 1.032796 | 0.5154286 | 0.6121002 | 0.4792355 | 0.3188521 | 0.2562551 | 0.4611976 | 0.1540315 | 0.294392 | 0.1189648 | 0.3162278 | 0.2401388 | 1.620259
| Rel.Std.Dev. |  | 3.13% | 1.285% | 2.578% | 6.736% | 3.455% | 3.608% | 2.833% | 1.852% | 1.6% | 2.996% | 0.998% | 1.759% | 0.7577% | 2.137% | 1.466% | 8.122%
| PDM3 |  | 8.745% | 0.9467% | -1.611% | -4.718% | -7.308% | 5.431% | 5.12% | 6.985% | -0.4722% | -4.335% | -4.097% | 3.981% | -2.441% | -8.033% | 1.806% | 23.97%
| Z-Score (Absolute) |  | 1.21 | 0.1 | 0.26 | 0.71 | 1.08 | 0.74 | 0.7 | 0.96 | 0.1 | 0.65 | 0.62 | 0.53 | 0.38 | 1.18 | 0.22 | 3.38
| Analytical results for Cr in OREAS 145 (Certified Value 51 ppm) | [17 empty] | Certified
Cr | Round | Replicate | Lab | Lab | Lab | Lab | Lab | Lab | Lab | Lab | Lab | Lab | Lab | Lab | Lab | Lab |  |  | 1
| No | No | 01 | 03 | 04 | 05 | 06 | 07 | 08 | 09 | 10 | 11 | 13 | 14 | 16 | 18 |  |  | ppm
|  |  | 4A*OES | 4A*MS | 4A*OES | 4A*OES/MS | 4A*OES/MS | 4A*OES/MS | 4A*OES/MS | 4A*OES/MS | 4A*OES/MS | 4A*OES | 4A*OES/MS | 4A*MS | 4A*OES | 4A*OES |  |  | 0
0
| 1 | 1 | 67 | 58 | 41 | 66 | 47 | 47 | 50 | 50 | 48 | 57.419 | 44 | 47.09054 | 45 | 58 |  |  | 1
| 1 | 2 | 61 | 58 | 45 | 57 | 46 | 47 | 47 | 50 | 45 | 59.229 | 45 | 48.30015 | 46 | 57.83 |  |  | #N/A
| 1 | 3 | 61 | 58 | 43 | 57 | 48 | 46 | 50 | 50 | 47 | 57.355 | 47 | 48.20848 | 45 | 59.72 |  |  | 16
| 1 | 4 | 60 | 57 | 43 | 64 | 47 | 47 | 49 | 50 | 47 | 57.534 | 44 | 48.27131 | 43 | 55.95 |  |  | 50.7144
| 1 | 5 | 60 | 59 | 45 | 63 | 48 | 48 | 52 | 50 | 47 | 63.795 | 47 | 49.31665 | 43 | 54.59 |  |  | 79
| 1 | 6 | 60 | 59 | 43 | 70 | 48 | 49 | 50 | 50 | 48 | 61.586 | 47 | 49.6382 | 51 | 55.49
| Mean |  | 61.5 | 58.16667 | 43.33333 | 62.83333 | 47.33333 | 47.33333 | 49.66667 | 50 | 47 | 59.48633 | 45.66667 | 48.47089 | 45.5 | 56.93
| Median |  | 60.5 | 58 | 43 | 63.5 | 47.5 | 47 | 50 | 50 | 47 | 58.3815 | 46 | 48.28573 | 45 | 56.89
| Std Dev. |  | 2.738613 | 0.7527727 | 1.505545 | 5.115336 | 0.8164966 | 1.032796 | 1.632993 | 0 | 1.095445 | 2.670861 | 1.505545 | 0.9078696 | 2.949576 | 1.910424
| Rel.Std.Dev. |  | 4.453% | 1.294% | 3.474% | 8.141% | 1.725% | 2.182% | 3.288% | 0% | 2.331% | 4.49% | 3.297% | 1.873% | 6.483% | 3.356%
| PDM3 |  | 21.27% | 14.69% | -14.55% | 23.9% | -6.667% | -6.667% | -2.066% | -1.409% | -7.324% | 17.3% | -9.953% | -4.424% | -10.28% | 12.26%
| Z-Score (Absolute) |  | 2.4 | 1.76 | 1.11 | 2.66 | 0.34 | 0.34 | 0.12 | 0.18 | 0.4 | 2.02 | 0.66 | 0.12 | 0.69 | 1.52
| Analytical results for Cs in OREAS 145 (Certified Value 6.48 ppm) | [17 empty] | Certified
Cs | Round | Replicate | Lab | Lab | Lab | Lab | Lab | Lab | Lab | Lab | Lab | Lab | Lab | Lab | Lab | Lab |  |  | 1
| No | No | 01 | 03 | 04 | 05 | 06 | 07 | 08 | 09 | 10 | 12 | 13 | 14 | 16 | 18 |  |  | ppm
|  |  | 4A*MS | 4A*MS | 4A*MS | 4A*OES/MS | 4A*OES/MS | 4A*OES/MS | 4A*OES/MS | 4A*OES/MS | 4A*OES/MS | 4A*MS | 4A*OES/MS | 4A*MS | 4A*MS | 4A*MS |  |  | 2
3
| 1 | 1 | 6.7 | 6 | 6.2 | 6.71 | 6.56 | 6.66 | 6.85 | 7.22 | 6.82 | 5.940851 | 8 | 6.449555 | 6.24 | 6.4741 |  |  | 1
| 1 | 2 | 6.4 | 6.03 | 6.2 | 7.3 | 6.06 | 6.7 | 6.51 | 7.16 | 6.55 | 6.019188 | 7 | 6.48314 | 6.19 | 6.5338 |  |  | 6
| 1 | 3 | 6.5 | 6.09 | 6.3 | 6.93 | 6.38 | 6.79 | 6.48 | 7.13 | 6.92 | 5.843415 | 7 | 6.123657 | 6.5 | 6.1317 |  |  | 16
| 1 | 4 | 6.3 | 6.13 | 6.2 | 6.69 | 6.42 | 6.83 | 6.25 | 7.12 | 6.82 | 5.831465 | 8 | 6.509859 | 6.12 | 6.4019 |  |  | 6.478695
| 1 | 5 | 6.4 | 6.06 | 6.2 | 6.81 | 6.53 | 6.75 | 6.58 | 7.15 | 6.71 | 6.058201 | 8 | 6.551185 | 5.86 | 6.424 |  |  | 80
| 1 | 6 | 6.2 | 5.99 | 6.3 | 7.18 | 6.65 | 6.87 | 6.5 | 7.11 | 6.8 | 5.910727 | 8 | 6.362802 | 6.38 | 6.2987
| Mean |  | 6.416667 | 6.05 | 6.233333 | 6.936667 | 6.433333 | 6.766667 | 6.528333 | 7.148333 | 6.77 | 5.933975 | 7.666667 | 6.413366 | 6.215 | 6.377367
| Median |  | 6.4 | 6.045 | 6.2 | 6.87 | 6.475 | 6.77 | 6.505 | 7.14 | 6.81 | 5.925789 | 8 | 6.466348 | 6.215 | 6.41295
| Std Dev. |  | 0.1722401 | 0.05403702 | 0.05163978 | 0.2527977 | 0.2072358 | 0.07916228 | 0.1934339 | 0.03970726 | 0.1268069 | 0.09164121 | 0.5163978 | 0.1555447 | 0.2212465 | 0.1436286
| Rel.Std.Dev. |  | 2.684% | 0.8932% | 0.8284% | 3.644% | 3.221% | 1.17% | 2.963% | 0.5555% | 1.873% | 1.544% | 6.736% | 2.425% | 3.56% | 2.252%
| PDM3 |  | -0.9574% | -6.617% | -3.787% | 7.069% | -0.7002% | 4.445% | 0.7662% | 10.34% | 4.496% | -8.408% | 18.34% | -1.008% | -4.07% | -1.564%
| Z-Score (Absolute) |  | 0 | 1.23 | 0.61 | 1.74 | 0.06 | 1.17 | 0.37 | 2.45 | 1.18 | 1.61 | NA | 0.01 | 0.67 | 0.13
| Analytical results for Cu in OREAS 145 (Certified Value 0.132 wt.%) | [17 empty] | Certified
Cu | Round | Replicate | Lab | Lab | Lab | Lab | Lab | Lab | Lab | Lab | Lab | Lab | Lab | Lab | Lab | Lab | Lab | Lab | 1
| No | No | 01 | 03 | 04 | 05 | 06 | 07 | 08 | 09 | 10 | 11 | 12 | 13 | 14 | 16 | 17 | 18 | wt.%
|  |  | 4A*OES | 4A*MS | 4A*OES | 4A*OES/MS | 4A*OES/MS | 4A*OES/MS | 4A*OES/MS | 4A*OES/MS | 4A*OES/MS | 4A*OES | 4A*OES | 4A*OES/MS | 4A*MS | 4A*MS | 4A*MS | 4A*OES | 3
3
| 1 | 1 | 0.1332 | 0.130806 | 0.129 | 0.124 | 0.1335 | 0.132 | 0.14 | 0.133 | 0.131 | 0.1370865 | 0.13336 | 0.1331 | 0.1311856 | 0.135 | 0.13075 | 0.127216 | 1
| 1 | 2 | 0.1342 | 0.130197 | 0.129 | 0.129 | 0.1335 | 0.1315 | 0.14 | 0.133 | 0.1275 | 0.1337522 | 0.13137 | 0.1307 | 0.1320668 | 0.13 | 0.13068 | 0.131462 | #N/A
| 1 | 3 | 0.1322 | 0.131481 | 0.128 | 0.132 | 0.1345 | 0.1345 | 0.137 | 0.132 | 0.1305 | 0.1327796 | 0.1314 | 0.1328 | 0.1301452 | 0.139 | 0.12921 | 0.129801 | 16
| 1 | 4 | 0.136 | 0.132188 | 0.128 | 0.128 | 0.135 | 0.133 | 0.1355 | 0.131 | 0.1305 | 0.1331562 | 0.1378 | 0.1333 | 0.1300334 | 0.133 | 0.1286 | 0.12152875 | 0.1318409
| 1 | 5 | 0.1319 | 0.132974 | 0.129 | 0.128 | 0.133 | 0.1305 | 0.1365 | 0.1355 | 0.1295 | 0.1316068 | 0.13338 | 0.1339 | 0.130998 | 0.131 | 0.1296 | 0.126648 | 81
| 1 | 6 | 0.1333 | 0.130463 | 0.13 | 0.129 | 0.134 | 0.1345 | 0.1395 | 0.131 | 0.13 | 0.132084 | 0.13623 | 0.133 | 0.1311006 | 0.132 | 0.12835 | 0.12734429
| Mean |  | 0.1334667 | 0.1313515 | 0.1288333 | 0.1283333 | 0.1339167 | 0.1326667 | 0.1380833 | 0.1325833 | 0.1298333 | 0.1334109 | 0.1339233 | 0.1328 | 0.1309216 | 0.1333333 | 0.1295317 | 0.12733334
| Median |  | 0.13325 | 0.1311435 | 0.129 | 0.1285 | 0.13375 | 0.1325 | 0.13825 | 0.1325 | 0.13025 | 0.1329679 | 0.13337 | 0.13305 | 0.1310493 | 0.1325 | 0.129405 | 0.127280145
| Std Dev. |  | 0.001490861 | 0.00107414 | 0.0007527727 | 0.002581989 | 0.0007359801 | 0.001632993 | 0.001985363 | 0.001685724 | 0.001251666 | 0.001954757 | 0.002601866 | 0.001095445 | 0.0007497616 | 0.003265986 | 0.001017397 | 0.003385617
| Rel.Std.Dev. |  | 1.117% | 0.8178% | 0.5843% | 2.012% | 0.5496% | 1.231% | 1.438% | 1.271% | 0.9641% | 1.465% | 1.943% | 0.8249% | 0.5727% | 2.449% | 0.7854% | 2.659%
| PDM3 |  | 1.233% | -0.3712% | -2.281% | -2.66% | 1.574% | 0.6264% | 4.735% | 0.5631% | -1.523% | 1.191% | 1.58% | 0.7275% | -0.6973% | 1.132% | -1.752% | -3.419%
| Z-Score (Absolute) |  | 0.44 | 0.66 | 1.97 | 2.23 | 0.67 | 0.02 | 2.84 | 0.02 | 1.45 | 0.41 | 0.68 | 0.09 | 0.89 | 0.37 | 1.61 | 2.76
| Analytical results for Dy in OREAS 145 (Certified Value 2.58 ppm) | [17 empty] | Certified
Dy | Round | Replicate | Lab | Lab | Lab | Lab | Lab | Lab | Lab | [9 empty] | 1
| No | No | 01 | 02 | 03 | 05 | 12 | 14 | 18 | [9 empty] | ppm
|  |  | 4A*MS | 4A*MS | 4A*MS | 4A*OES/MS | 4A*MS | 4A*MS | 4A*MS | [9 empty] | 2
3
| 1 | 1 | 2.8 | 2.87 | 2.22 | 3 | 2.544792 | 2.777847 | 2.3838 | [9 empty] | 1
| 1 | 2 | 2.6 | 2.69 | 2.15 | 3 | 2.426759 | 2.812007 | 2.3331 | [9 empty] | #N/A
| 1 | 3 | 2.5 | 2.82 | 2.23 | 2.9 | 2.425091 | 2.608319 | 2.2733 | [9 empty] | 16
| 1 | 4 | 2.8 | 2.74 | 2.31 | 2.9 | 2.459005 | 2.744383 | 2.3181 | [9 empty] | 2.579826
| 1 | 5 | 2.6 | 2.85 | 2.26 | 2.8 | 2.46316 | 2.621268 | 2.2704 | [9 empty] | 82
| 1 | 6 | 2.4 | 2.83 | 2.24 | 2.8 | 2.431274 | 2.872601 | 2.2775
| Mean |  | 2.616667 | 2.8 | 2.235 | 2.9 | 2.458347 | 2.739404 | 2.309367
| Median |  | 2.6 | 2.825 | 2.235 | 2.9 | 2.44514 | 2.761115 | 2.2978
| Std Dev. |  | 0.1602082 | 0.069857 | 0.05244044 | 0.08944272 | 0.04545982 | 0.1055032 | 0.04475389
| Rel.Std.Dev. |  | 6.123% | 2.495% | 2.346% | 3.084% | 1.849% | 3.851% | 1.938%
| PDM3 |  | 1.428% | 8.534% | -13.37% | 12.41% | -4.709% | 6.186% | -10.48%
| Z-Score (Absolute) |  | 0 | 0.67 | 1.4 | 1.04 | 0.58 | 0.45 | 1.13
| Analytical results for Er in OREAS 145 (Certified Value 1.31 ppm) | [17 empty] | Certified
Er | Round | Replicate | Lab | Lab | Lab | Lab | Lab | Lab | Lab | [9 empty] | 1
| No | No | 01 | 02 | 03 | 05 | 12 | 14 | 18 | [9 empty] | ppm
|  |  | 4A*MS | 4A*MS | 4A*MS | 4A*OES/MS | 4A*MS | 4A*MS | 4A*MS | [9 empty] | 2
2
| 1 | 1 | 1.3 | 1.59 | 1.03 | 1.5 | 1.191905 | 1.438101 | 1.2258 | [9 empty] | 1
| 1 | 2 | 1.3 | 1.59 | 1.05 | 1.6 | 1.141508 | 1.458016 | 1.218 | [9 empty] | #N/A
| 1 | 3 | 1.3 | 1.52 | 1.04 | 1.4 | 1.198753 | 1.402 | 1.1684 | [9 empty] | 16
| 1 | 4 | 1.3 | 1.62 | 1.01 | 1.4 | 1.114524 | 1.4373 | 1.1373 | [9 empty] | 1.306432
| 1 | 5 | 1.3 | 1.58 | 0.99 | 1.5 | 1.149965 | 1.385605 | 1.1715 | [9 empty] | 83
| 1 | 6 | 1.3 | 1.63 | 1.02 | 1.5 | 1.125862 | 1.374206 | 1.1614
| Mean |  | 1.3 | 1.588333 | 1.023333 | 1.483333 | 1.153753 | 1.415871 | 1.1804
| Median |  | 1.3 | 1.59 | 1.025 | 1.5 | 1.145737 | 1.41965 | 1.16995
| Std Dev. |  | 0 | 0.03868678 | 0.02160247 | 0.07527727 | 0.03453033 | 0.0333885 | 0.03439983
| Rel.Std.Dev. |  | 0% | 2.436% | 2.111% | 5.075% | 2.993% | 2.358% | 2.914%
| PDM3 |  | -0.4923% | 21.58% | -21.67% | 13.54% | -11.69% | 8.377% | -9.647%
| Z-Score (Absolute) |  | 0 | 1.33 | 1.28 | 0.85 | 0.67 | 0.53 | 0.55
| Analytical results for Eu in OREAS 145 (Certified Value 0.84 ppm) | [17 empty] | Certified
Eu | Round | Replicate | Lab | Lab | Lab | Lab | Lab | Lab | Lab | [9 empty] | 1
| No | No | 01 | 02 | 03 | 05 | 12 | 14 | 18 | [9 empty] | ppm
|  |  | 4A*MS | 4A*MS | 4A*MS | 4A*OES/MS | 4A*MS | 4A*MS | 4A*MS | [9 empty] | 2
3
| 1 | 1 | 0.9 | 0.81 | 0.75 | 0.84 | 0.8782019 | 0.9292257 | 0.848 | [9 empty] | 1
| 1 | 2 | 0.9 | 0.8 | 0.79 | 0.96 | 0.885625 | 0.9445635 | 0.7757 | [9 empty] | #N/A
| 1 | 3 | 0.8 | 0.84 | 0.74 | 0.88 | 0.8099418 | 0.9315001 | 0.7821 | [9 empty] | 16
| 1 | 4 | 0.8 | 0.84 | 0.71 | 0.82 | 0.8674072 | 0.9460551 | 0.81 | [9 empty] | 0.8434549
| 1 | 5 | 0.8 | 0.8 | 0.73 | 0.89 | 0.9458812 | 0.910829 | 0.8366 | [9 empty] | 84
| 1 | 6 | 0.9 | 0.84 | 0.72 | 0.87 | 0.8552618 | 0.9261857 | 0.8513
| Mean |  | 0.85 | 0.8216667 | 0.74 | 0.8766667 | 0.8737198 | 0.9313932 | 0.8172833
| Median |  | 0.85 | 0.825 | 0.735 | 0.875 | 0.8728046 | 0.9303629 | 0.8233
| Std Dev. |  | 0.05477226 | 0.02041241 | 0.02828427 | 0.04844241 | 0.04431087 | 0.0129857 | 0.03314776
| Rel.Std.Dev. |  | 6.444% | 2.484% | 3.822% | 5.526% | 5.072% | 1.394% | 4.056%
| PDM3 |  | 0.776% | -2.583% | -12.27% | 3.938% | 3.588% | 10.43% | -3.103%
| Z-Score (Absolute) |  | NA | 0.59 | 2.45 | 0.66 | 0.59 | 1.9 | 0.69
Results from laboratory 1 were removed due to their 0.1 ppm reading resolution.
| Analytical results for Fe in OREAS 145 (Certified Value 9.43 wt.%) | [17 empty] | Certified
Fe | Round | Replicate | Lab | Lab | Lab | Lab | Lab | Lab | Lab | Lab | Lab | Lab | Lab | Lab | Lab | Lab | Lab | Lab | 1
| No | No | 01 | 03 | 04 | 05 | 06 | 07 | 08 | 09 | 10 | 11 | 12 | 13 | 14 | 16 | 17 | 18 | wt.%
|  |  | 4A*OES | 4A*MS | 4A*OES | 4A*OES/MS | 4A*OES/MS | 4A*OES/MS | 4A*OES/MS | 4A*OES/MS | 4A*OES/MS | 4A*OES | 4A*OES | 4A*OES/MS | 4A*MS | 4A*OES | 4A*MS | 4A*OES | 2
3
| 1 | 1 | 9.44 | 9.3 | 9.38 | 9.19 | 9.35 | 9.29 | 9.72 | 9.43 | 9.48 | 9.683 | 9.461171 | 10.4 | 9.506068 | 8.39 | 9.831 | 8.70582 | 1
| 1 | 2 | 9.52 | 9.34 | 9.42 | 10 | 9.32 | 9.23 | 9.57 | 9.37 | 9.17 | 9.4 | 9.41357 | 10.2 | 9.411123 | 8.6 | 9.79 | 8.878144 | #N/A
| 1 | 3 | 9.41 | 9.26 | 9.15 | 9.74 | 9.39 | 9.32 | 9.45 | 9.34 | 9.6 | 9.316 | 9.412713 | 10.3 | 9.418868 | 8.47 | 9.7124 | 8.74803 | 16
| 1 | 4 | 9.47 | 9.3 | 9.37 | 9.81 | 9.42 | 9.21 | 9.35 | 9.36 | 9.37 | 9.304 | 9.488515 | 10.4 | 9.599079 | 8.35 | 9.6275 | 8.107948 | 9.427599
| 1 | 5 | 9.43 | 9.38 | 9.44 | 9.94 | 9.35 | 9.19 | 9.43 | 9.58 | 9.45 | 9.224 | 9.460859 | 10.5 | 9.583146 | 8.17 | 9.6323 | 8.539545 | 85
| 1 | 6 | 9.38 | 9.38 | 9.54 | 9.95 | 9.35 | 9.44 | 9.65 | 9.32 | 9.43 | 9.33 | 9.452031 | 10.4 | 9.40019 | 9.46 | 9.4896 | 8.066533
| Mean |  | 9.441667 | 9.326667 | 9.383333 | 9.771667 | 9.363333 | 9.28 | 9.528333 | 9.4 | 9.416667 | 9.376167 | 9.448143 | 10.36667 | 9.486412 | 8.573333 | 9.680467 | 8.50767
| Median |  | 9.435 | 9.32 | 9.4 | 9.875 | 9.35 | 9.26 | 9.51 | 9.365 | 9.44 | 9.323 | 9.456445 | 10.4 | 9.462468 | 8.43 | 9.67235 | 8.6226825
| Std Dev. |  | 0.04875107 | 0.04844241 | 0.1294089 | 0.301026 | 0.03559026 | 0.09252027 | 0.1420446 | 0.09570789 | 0.1427819 | 0.1605172 | 0.02975573 | 0.1032796 | 0.08955717 | 0.456888 | 0.1242845 | 0.343419
| Rel.Std.Dev. |  | 0.5163% | 0.5194% | 1.379% | 3.081% | 0.3801% | 0.997% | 1.491% | 1.018% | 1.516% | 1.712% | 0.3149% | 0.9963% | 0.9441% | 5.329% | 1.284% | 4.037%
| PDM3 |  | 0.1492% | -1.071% | -0.4695% | 3.65% | -0.6817% | -1.566% | 1.069% | -0.2927% | -0.116% | -0.5456% | 0.2179% | 9.961% | 0.6238% | -9.061% | 2.682% | -9.758%
| Z-Score (Absolute) |  | 0.28 | 0.69 | 0.21 | 3.07 | 0.38 | 1.08 | 1.01 | 0.07 | 0.07 | 0.27 | 0.34 | 8.09 | 0.66 | 7.05 | 2.3 | 7.6
| Analytical results for Ga in OREAS 145 (Certified Value 19.2 ppm) | [17 empty] | Certified
Ga | Round | Replicate | Lab | Lab | Lab | Lab | Lab | Lab | Lab | Lab | Lab | Lab | Lab | Lab | Lab | Lab | Lab | Lab | 1
| No | No | 01 | 02 | 03 | 04 | 05 | 06 | 07 | 08 | 09 | 10 | 12 | 13 | 14 | 16 | 17 | 18 | ppm
|  |  | 4A*MS | 4A*MS | 4A*MS | 4A*MS | 4A*OES/MS | 4A*OES/MS | 4A*OES/MS | 4A*OES/MS | 4A*OES/MS | 4A*OES/MS | 4A*MS | 4A*OES/MS | 4A*MS | 4A*MS | 4A*MS | 4A*MS | 1
2
| 1 | 1 | 17.8 | 19.92 | 16.46 | 19.3 | 22 | 19.4 | 19.35 | 19.85 | 19.95 | 18.8 | 17.46928 | 21 | 19.38891 | 23.1 | 15 | 19.116 | 1
| 1 | 2 | 17.8 | 19.16 | 17 | 18.8 | 19.4 | 18 | 19.4 | 18.9 | 19.25 | 18.7 | 17.89093 | 20.9 | 19.74847 | 23.3 | 15 | 18.9479 | 7
| 1 | 3 | 18.2 | 19.95 | 17.05 | 19.2 | 23 | 18.8 | 19.95 | 19.35 | 19.3 | 19.4 | 17.51933 | 20.9 | 19.51592 | 24 | 15 | 18.6331 | 16
| 1 | 4 | 18.2 | 20.19 | 16.64 | 19.1 | 19.4 | 19.2 | 19.6 | 18.8 | 19.4 | 19.05 | 17.93313 | 21.1 | 19.42223 | 23.2 | 16 | 19.0015 | 19.21435
| 1 | 5 | 18 | 19.67 | 16.66 | 19 | 19.3 | 19.2 | 18.65 | 18.9 | 19.65 | 18.95 | 17.52826 | 21.5 | 20.12403 | 23.9 | 15 | 19.0366 | 86
| 1 | 6 | 16.9 | 19.89 | 16.65 | 18.9 | 19.7 | 19.6 | 19.8 | 19.35 | 19.05 | 19.2 | 17.64849 | 21.4 | 19.37907 | 23.8 | 14 | 19.0362
| Mean |  | 17.81667 | 19.79667 | 16.74333 | 19.05 | 20.46667 | 19.03333 | 19.45833 | 19.19167 | 19.43333 | 19.01667 | 17.6649 | 21.13333 | 19.59644 | 23.55 | 15 | 18.96188
| Median |  | 17.9 | 19.905 | 16.655 | 19.05 | 19.55 | 19.2 | 19.5 | 19.125 | 19.35 | 19 | 17.58837 | 21.05 | 19.46908 | 23.55 | 15 | 19.01885
| Std Dev. |  | 0.4833908 | 0.3531383 | 0.2308824 | 0.1870829 | 1.612038 | 0.5715476 | 0.4576207 | 0.4017669 | 0.3204164 | 0.2581989 | 0.2007174 | 0.2581989 | 0.2927843 | 0.3937004 | 0.6324555 | 0.1701299
| Rel.Std.Dev. |  | 2.713% | 1.784% | 1.379% | 0.9821% | 7.876% | 3.003% | 2.352% | 2.093% | 1.649% | 1.358% | 1.136% | 1.222% | 1.494% | 1.672% | 4.216% | 0.8972%
| PDM3 |  | -7.274% | 3.031% | -12.86% | -0.8554% | 6.518% | -0.9421% | 1.27% | -0.1181% | 1.14% | -1.029% | -8.064% | 9.987% | 1.989% | 22.56% | -21.93% | -1.314%
| Z-Score (Absolute) |  | 1.53 | 0.79 | 2.78 | 0.08 | 1.58 | 0.1 | 0.4 | 0.08 | 0.37 | 0.12 | 1.71 | 2.36 | 0.56 | 5.19 | 4.83 | 0.19
| Analytical results for Gd in OREAS 145 (Certified Value 3.58 ppm) | [17 empty] | Certified
Gd | Round | Replicate | Lab | Lab | Lab | Lab | Lab | Lab | Lab | [9 empty] | 1
| No | No | 01 | 02 | 03 | 05 | 12 | 14 | 18 | [9 empty] | ppm
|  |  | 4A*MS | 4A*MS | 4A*MS | 4A*OES/MS | 4A*MS | 4A*MS | 4A*MS | [9 empty] | 2
2
| 1 | 1 | 3.8 | 3.72 | 2.99 | 3.7 | 3.849254 | 3.888523 | 2.9699 | [9 empty] | 1
| 1 | 2 | 4 | 3.53 | 3.05 | 4.1 | 4.014612 | 3.89423 | 2.9263 | [9 empty] | #N/A
| 1 | 3 | 3.6 | 3.7 | 3.06 | 4 | 3.997851 | 3.783351 | 2.9209 | [9 empty] | 16
| 1 | 4 | 3.5 | 3.66 | 2.99 | 3.8 | 3.864995 | 3.836192 | 2.8615 | [9 empty] | 3.580401
| 1 | 5 | 3.5 | 3.74 | 3 | 3.8 | 4.22335 | 3.65491 | 2.9394 | [9 empty] | 87
| 1 | 6 | 3.7 | 3.68 | 3.03 | 4 | 4.092941 | 3.844333 | 3.1643
| Mean |  | 3.683333 | 3.671667 | 3.02 | 3.9 | 4.007167 | 3.816923 | 2.963717
| Median |  | 3.65 | 3.69 | 3.015 | 3.9 | 4.006232 | 3.840262 | 2.93285
| Std Dev. |  | 0.194079 | 0.07494442 | 0.03098387 | 0.1549193 | 0.1409852 | 0.08899522 | 0.1044459
| Rel.Std.Dev. |  | 5.269% | 2.041% | 1.026% | 3.972% | 3.518% | 2.332% | 3.524%
| PDM3 |  | 2.875% | 2.549% | -15.65% | 8.926% | 11.92% | 6.606% | -17.22%
| Z-Score (Absolute) |  | 0 | 0.04 | 2.06 | 0.67 | 1.01 | 0.42 | 2.24
| Analytical results for Ge in OREAS 145 (Indicative Value 0.14 ppm) | [17 empty] | Indicative
Ge | Round | Replicate | Lab | Lab | Lab | Lab | Lab | Lab | Lab | Lab | Lab | Lab | [6 empty] | 1
| No | No | 03 | 04 | 05 | 06 | 07 | 08 | 09 | 10 | 14 | 16 | [6 empty] | ppm
|  |  | 4A*MS | 4A*MS | 4A*OES/MS | 4A*OES/MS | 4A*OES/MS | 4A*OES/MS | 4A*OES/MS | 4A*OES/MS | 4A*MS | 4A*MS | [6 empty] | 2
2
| 1 | 1 | 0.2 | 1.9 | 0.2 | 0.11 | 0.13 | 0.07 | 0.3 | 0.08 | < 0.2 | 1.41 | [6 empty] | 1
| 1 | 2 | 0.2 | 1.9 | 0.2 | 0.09 | 0.13 | 0.08 | 0.26 | 0.09 | < 0.2 | 1.51 | [6 empty] | 8
| 1 | 3 | 0.2 | 2 | 0.2 | 0.1 | 0.14 | 0.07 | 0.23 | 0.09 | < 0.2 | 1.21 | [6 empty] | 16
| 1 | 4 | 0.21 | 1.9 | 0.2 | 0.1 | 0.14 | 0.07 | 0.25 | 0.09 | < 0.2 | 1.33 | [6 empty] | 0.1433333
| 1 | 5 | 0.21 | 1.9 | 0.2 | 0.1 | 0.13 | 0.06 | 0.27 | 0.1 | < 0.2 | 1.41 | [6 empty] | 29
| 1 | 6 | 0.21 | 2.1 | 0.3 | 0.1 | 0.14 | 0.07 | 0.26 | 0.08 | < 0.2 | 1.29
| Mean |  | 0.205 | 1.95 | 0.2166667 | 0.1 | 0.135 | 0.07 | 0.2616667 | 0.08833333 |  | 1.36
| Median |  | 0.205 | 1.9 | 0.2 | 0.1 | 0.135 | 0.07 | 0.26 | 0.09 |  | 1.37
| Std Dev. |  | 0.005477226 | 0.083666 | 0.04082483 | 0.006324555 | 0.005477226 | 0.006324555 | 0.02316607 | 0.007527727 |  | 0.1056409
| Rel.Std.Dev. |  | 2.672% | 4.291% | 18.84% | 6.325% | 4.057% | 9.035% | 8.853% | 8.522% |  | 7.768%
| PDM3 |  | 43.02% | 1260% | 51.16% | -30.23% | -5.814% | -51.16% | 82.56% | -38.37% |  | 848.8%
| Z-Score (Absolute) |  | 0.73 | 18.83 | NA | 0.36 | 0 | 0.67 | 1.31 | 0.48 | 0.36 | 12.71
| Analytical results for Hf in OREAS 145 (Certified Value 2.31 ppm) | [17 empty] | Certified
Hf | Round | Replicate | Lab | Lab | Lab | Lab | Lab | Lab | Lab | Lab | Lab | Lab | Lab | Lab | Lab |  |  |  | 1
| No | No | 01 | 02 | 03 | 04 | 05 | 06 | 07 | 08 | 09 | 10 | 13 | 14 | 16 |  |  |  | ppm
|  |  | 4A*MS | 4A*MS | 4A*MS | 4A*MS | 4A*OES/MS | 4A*OES/MS | 4A*OES/MS | 4A*OES/MS | 4A*OES/MS | 4A*OES/MS | 4A*OES/MS | 4A*MS | 4A*MS |  |  |  | 2
3
| 1 | 1 | 2.3 | 2.99 | 1.86 | 2.2 | 2.5 | 2.3 | 2.5 | 2.3 | 2.4 | 2.3 | 2.33 | 2.997942 | 2.3 |  |  |  | 1
| 1 | 2 | 2 | 2.93 | 1.8 | 2.2 | 2.6 | 2.2 | 2.3 | 2.4 | 2.5 | 2.2 | 2.38 | 2.903367 | 2.1 |  |  |  | 17
| 1 | 3 | 1.9 | 3.08 | 1.9 | 2.2 | 2.6 | 2.4 | 2.4 | 2.3 | 2.4 | 2.3 | 2.43 | 2.808827 | 2.3 |  |  |  | 16
| 1 | 4 | 1.8 | 3.05 | 1.83 | 2.2 | 2.6 | 2.4 | 2.4 | 2.3 | 2.4 | 2.3 | 2.41 | 2.838754 | 2.4 |  |  |  | 2.313
| 1 | 5 | 2.1 | 3.08 | 1.81 | 2.1 | 2.5 | 2.4 | 2.4 | 2.3 | 2.4 | 2.3 | 2.45 | 2.795271 | 2.1 |  |  |  | 88
| 1 | 6 | 1.8 | 3.36 | 1.85 | 2.2 | 2.6 | 2.5 | 2.3 | 2.3 | 2.9 | 2.3 | 2.36 | 2.942726 | 2.2
| Mean |  | 1.983333 | 3.081667 | 1.841667 | 2.183333 | 2.566667 | 2.366667 | 2.383333 | 2.316667 | 2.5 | 2.283333 | 2.393333 | 2.881148 | 2.233333
| Median |  | 1.95 | 3.065 | 1.84 | 2.2 | 2.6 | 2.4 | 2.4 | 2.3 | 2.4 | 2.3 | 2.395 | 2.871061 | 2.25
| Std Dev. |  | 0.194079 | 0.1482453 | 0.03656045 | 0.04082483 | 0.05163978 | 0.1032796 | 0.07527727 | 0.04082483 | 0.2 | 0.04082483 | 0.04501851 | 0.08041016 | 0.121106
| Rel.Std.Dev. |  | 9.785% | 4.811% | 1.985% | 1.87% | 2.012% | 4.364% | 3.158% | 1.762% | 8% | 1.788% | 1.881% | 2.791% | 5.423%
| PDM3 |  | -14.25% | 33.23% | -20.38% | -5.606% | 10.97% | 2.32% | 3.041% | 0.1585% | 8.085% | -1.283% | 3.473% | 24.56% | -3.444%
| Z-Score (Absolute) |  | 1.94 | 3.62 | 2.66 | 0.93 | 1.01 | 0 | 0.08 | 0.25 | 0.67 | 0.42 | 0.13 | 2.6 | 0.67
| Analytical results for Hg in OREAS 145 (Indicative Value < 1 ppm) | [17 empty] | Indicative
Hg | Round | Replicate | Lab | Lab | [14 empty] | 1
| No | No | 14 | 17 | [14 empty] | ppm
|  |  | 4A*MS | 4A*MS | [14 empty] | 2
2
| 1 | 1 | < 1 | 0.11 | [14 empty] | 1
| 1 | 2 | < 1 | 0.1 | [14 empty] | 18
| 1 | 3 | < 1 | 0.07 | [14 empty] | 16
| 1 | 4 | < 1 | < 0.01 | [14 empty] | < 1
| 1 | 5 | < 1 | < 0.01 | [14 empty] | 27
| 1 | 6 | < 1 | < 0.01
| Mean |  |  | 0.09333333
| Median |  |  | 0.1
| Std Dev. |  |  | 0.02081666
| Rel.Std.Dev. |  |  | 22.3%
PDM3
| Z-Score (Absolute) |  | 0.67 | 0.67
| Analytical results for Ho in OREAS 145 (Certified Value 0.47 ppm) | [17 empty] | Certified
Ho | Round | Replicate | Lab | Lab | Lab | Lab | Lab | Lab | Lab | [9 empty] | 1
| No | No | 01 | 02 | 03 | 05 | 12 | 14 | 18 | [9 empty] | ppm
|  |  | 4A*MS | 4A*MS | 4A*MS | 4A*OES/MS | 4A*MS | 4A*MS | 4A*MS | [9 empty] | 2
2
| 1 | 1 | 0.5 | 0.54 | 0.37 | 0.6 | 0.4413278 | 0.4964814 | 0.4277 | [9 empty] | 1
| 1 | 2 | 0.5 | 0.53 | 0.37 | 0.5 | 0.4276614 | 0.4845921 | 0.4236 | [9 empty] | #N/A
| 1 | 3 | 0.5 | 0.52 | 0.36 | 0.5 | 0.420366 | 0.4813323 | 0.4104 | [9 empty] | 16
| 1 | 4 | 0.5 | 0.52 | 0.37 | 0.6 | 0.4274492 | 0.4797608 | 0.4048 | [9 empty] | 0.4658856
| 1 | 5 | 0.5 | 0.53 | 0.38 | 0.5 | 0.4431389 | 0.4847205 | 0.4143 | [9 empty] | 89
| 1 | 6 | 0.5 | 0.53 | 0.36 | 0.5 | 0.4205563 | 0.4918065 | 0.4072
| Mean |  | 0.5 | 0.5283333 | 0.3683333 | 0.5333333 | 0.4300833 | 0.4864489 | 0.4146667
| Median |  | 0.5 | 0.53 | 0.37 | 0.5 | 0.4275553 | 0.4846563 | 0.41235
| Std Dev. |  | 0 | 0.007527727 | 0.007527727 | 0.05163978 | 0.009948703 | 0.006429617 | 0.009177291
| Rel.Std.Dev. |  | 0% | 1.425% | 2.044% | 9.682% | 2.313% | 1.322% | 2.213%
| PDM3 |  | 7.322% | 13.4% | -20.94% | 14.48% | -7.685% | 4.414% | -10.99%
| Z-Score (Absolute) |  | 0.19 | 0.6 | 1.7 | 0.67 | 0.81 | 0 | 1.03
| Analytical results for In in OREAS 145 (Certified Value 3.37 ppm) | [17 empty] | Certified
In | Round | Replicate | Lab | Lab | Lab | Lab | Lab | Lab | Lab | Lab | Lab | Lab | Lab | Lab | Lab |  |  |  | 1
| No | No | 01 | 03 | 04 | 05 | 06 | 07 | 08 | 09 | 10 | 12 | 13 | 14 | 16 |  |  |  | ppm
|  |  | 4A*MS | 4A*MS | 4A*MS | 4A*OES/MS | 4A*OES/MS | 4A*OES/MS | 4A*OES/MS | 4A*OES/MS | 4A*OES/MS | 4A*MS | 4A*OES/MS | 4A*MS | 4A*MS |  |  |  | 2
3
| 1 | 1 | 3.16 | 3.25 | 4.36 | 3.4 | 3.34 | 3.32 | 3.66 | 2.86 | 2.47 | 2.848627 | 2.75 | 3.883156 | 3.52 |  |  |  | 1
| 1 | 2 | 3.97 | 3.35 | 4.62 | 3.7 | 3.07 | 3.32 | 3.48 | 3.57 | 3.58 | 2.86819 | 2.27 | 3.967983 | 3.49 |  |  |  | 19
| 1 | 3 | 4.13 | 3.24 | 4.62 | 3.5 | 3.16 | 3.24 | 3.55 | 3.61 | 3.18 | 2.861772 | 2.52 | 3.816318 | 3.86 |  |  |  | 16
| 1 | 4 | 3.68 | 3.15 | 4.56 | 3.4 | 3.16 | 3.38 | 2.79 | 1.77 | 3.26 | 2.896633 | 2.6 | 3.995344 | 3.5 |  |  |  | 3.369995
| 1 | 5 | 5.87 | 3.28 | 4.5 | 3.4 | 3.22 | 3.13 | 3.36 | 3.14 | 3.36 | 2.890107 | 2.63 | 3.887173 | 3.16 |  |  |  | 90
| 1 | 6 | 3.12 | 3.45 | 4.34 | 3.6 | 3.31 | 3.43 | 3.38 | 2.74 | 3.22 | 2.827282 | 3.42 | 3.941059 | 3.49
| Mean |  | 3.988333 | 3.286667 | 4.5 | 3.5 | 3.21 | 3.303333 | 3.37 | 2.948333 | 3.178333 | 2.865435 | 2.698333 | 3.915172 | 3.503333
| Median |  | 3.825 | 3.265 | 4.53 | 3.45 | 3.19 | 3.32 | 3.43 | 3 | 3.24 | 2.864981 | 2.615 | 3.914116 | 3.495
| Std Dev. |  | 1.009582 | 0.1028915 | 0.1245793 | 0.1264911 | 0.1015874 | 0.1063328 | 0.3050246 | 0.6783337 | 0.375362 | 0.02585017 | 0.3880936 | 0.06552537 | 0.2216905
| Rel.Std.Dev. |  | 25.31% | 3.131% | 2.768% | 3.614% | 3.165% | 3.219% | 9.051% | 23.01% | 11.81% | 0.9021% | 14.38% | 1.674% | 6.328%
| PDM3 |  | 18.35% | -2.473% | 33.53% | 3.858% | -4.748% | -1.978% | 0.0001603% | -12.51% | -5.687% | -14.97% | -19.93% | 16.18% | 3.957%
| Z-Score (Absolute) |  | 2.31 | 0.06 | 4.03 | 0.66 | 0.31 | 0 | 0.22 | 1.2 | 0.42 | 1.48 | 2.04 | 2.06 | 0.67
| Analytical results for K in OREAS 145 (Certified Value 1.52 wt.%) | [17 empty] | Certified
K | Round | Replicate | Lab | Lab | Lab | Lab | Lab | Lab | Lab | Lab | Lab | Lab | Lab | Lab | Lab | Lab | Lab |  | 1
| No | No | 01 | 03 | 04 | 05 | 06 | 07 | 08 | 09 | 10 | 11 | 12 | 13 | 14 | 16 | 18 |  | wt.%
|  |  | 4A*OES | 4A*MS | 4A*OES | 4A*OES/MS | 4A*OES/MS | 4A*OES/MS | 4A*OES/MS | 4A*OES/MS | 4A*OES/MS | 4A*OES | 4A*OES | 4A*OES/MS | 4A*MS | 4A*MS | 4A*OES |  | 2
3
| 1 | 1 | 1.48 | 1.52 | 1.5 | 1.33 | 1.49 | 1.47 | 1.58 | 1.49 | 1.54 | 1.569 | 1.572328 | 1.58 | 1.525311 | 1.75 | 1.406014 |  | 1
| 1 | 2 | 1.48 | 1.51 | 1.5 | 1.43 | 1.48 | 1.46 | 1.54 | 1.48 | 1.49 | 1.53 | 1.568292 | 1.54 | 1.524936 | 1.69 | 1.31004 |  | #N/A
| 1 | 3 | 1.48 | 1.5 | 1.52 | 1.36 | 1.5 | 1.48 | 1.52 | 1.47 | 1.54 | 1.522 | 1.57287 | 1.57 | 1.521033 | 1.8 | 1.345667 |  | 16
| 1 | 4 | 1.49 | 1.5 | 1.49 | 1.38 | 1.51 | 1.47 | 1.51 | 1.48 | 1.53 | 1.53 | 1.586277 | 1.58 | 1.525497 | 1.74 | 1.211289 |  | 1.519017
| 1 | 5 | 1.48 | 1.53 | 1.51 | 1.41 | 1.5 | 1.45 | 1.54 | 1.51 | 1.51 | 1.526 | 1.598267 | 1.59 | 1.528496 | 1.71 | 1.363262 |  | 91
| 1 | 6 | 1.48 | 1.53 | 1.51 | 1.47 | 1.48 | 1.49 | 1.56 | 1.48 | 1.54 | 1.53 | 1.572761 | 1.58 | 1.526129 | 1.74 | 1.238697
| Mean |  | 1.481667 | 1.515 | 1.505 | 1.396667 | 1.493333 | 1.47 | 1.541667 | 1.485 | 1.525 | 1.5345 | 1.578466 | 1.573333 | 1.525234 | 1.738333 | 1.312495
| Median |  | 1.48 | 1.515 | 1.505 | 1.395 | 1.495 | 1.47 | 1.54 | 1.48 | 1.535 | 1.53 | 1.5728155 | 1.58 | 1.525404 | 1.74 | 1.3278535
| Std Dev. |  | 0.004082483 | 0.01378405 | 0.01048809 | 0.05046451 | 0.0121106 | 0.01414214 | 0.02562551 | 0.01378405 | 0.02073644 | 0.01720174 | 0.01147291 | 0.0175119 | 0.002418782 | 0.03763863 | 0.07499107
| Rel.Std.Dev. |  | 0.2755% | 0.9098% | 0.6969% | 3.613% | 0.811% | 0.9621% | 1.662% | 0.9282% | 1.36% | 1.121% | 0.7268% | 1.113% | 0.1586% | 2.165% | 5.714%
| PDM3 |  | -2.459% | -0.2644% | -0.9227% | -8.055% | -1.691% | -3.227% | 1.491% | -2.239% | 0.3939% | 1.019% | 3.914% | 3.576% | 0.4093% | 14.44% | -13.6%
| Z-Score (Absolute) |  | 0.75 | 0 | 0.22 | 2.66 | 0.49 | 1.01 | 0.6 | 0.67 | 0.22 | 0.44 | 1.43 | 1.31 | 0.23 | 5.02 | 4.55
| Analytical results for La in OREAS 145 (Certified Value 25.1 ppm) | [17 empty] | Certified
La | Round | Replicate | Lab | Lab | Lab | Lab | Lab | Lab | Lab | Lab | Lab | Lab | Lab | Lab | Lab | Lab | Lab |  | 1
| No | No | 01 | 02 | 03 | 05 | 06 | 07 | 08 | 09 | 10 | 11 | 12 | 13 | 14 | 16 | 18 |  | ppm
|  |  | 4A*MS | 4A*MS | 4A*MS | 4A*OES/MS | 4A*OES/MS | 4A*OES/MS | 4A*OES/MS | 4A*OES/MS | 4A*OES/MS | 4A*OES | 4A*MS | 4A*OES/MS | 4A*MS | 4A*MS | 4A*MS |  | 1
2
| 1 | 1 | 25.3 | 21.58 | 22.57 | 25.7 | 26.2 | 23.6 | 28.1 | 27.1 | 26.6 | 25.578 | 23.85874 | 33.8 | 26.82291 | 15.3 | 25.5192 |  | 1
| 1 | 2 | 25.7 | 21.59 | 22.82 | 28.6 | 24.8 | 23.1 | 26.9 | 27.1 | 26.3 | 24.432 | 23.90289 | 32.7 | 27.51681 | 14.7 | 24.9418 |  | 3
| 1 | 3 | 25 | 20.51 | 23.22 | 27.1 | 25.9 | 23.5 | 25.3 | 26.7 | 27.3 | 24.557 | 23.57207 | 33.3 | 26.85734 | 15.5 | 24.9008 |  | 16
| 1 | 4 | 24 | 22.06 | 22.57 | 26.2 | 25.1 | 24.4 | 25.6 | 27.2 | 27.3 | 24.164 | 23.89466 | 34 | 27.70137 | 14.9 | 25.9603 |  | 25.13889
| 1 | 5 | 24 | 22.97 | 23.18 | 27.2 | 26.4 | 23.4 | 25.3 | 26.5 | 26 | 24.253 | 23.47818 | 33.2 | 27.10511 | 15.1 | 25.1385 |  | 92
| 1 | 6 | 24.5 | 22.4 | 23.26 | 27.6 | 26.8 | 23.7 | 25.9 | 26.3 | 27.5 | 24.635 | 23.84936 | 32.9 | 26.83969 | 15.1 | 25.8246
| Mean |  | 24.75 | 21.85167 | 22.93667 | 27.06667 | 25.86667 | 23.61667 | 26.18333 | 26.81667 | 26.83333 | 24.60317 | 23.75932 | 33.31667 | 27.14054 | 15.1 | 25.38087
| Median |  | 24.75 | 21.825 | 23 | 27.15 | 26.05 | 23.55 | 25.75 | 26.9 | 26.95 | 24.4945 | 23.85405 | 33.25 | 26.98123 | 15.1 | 25.32885
| Std Dev. |  | 0.7007139 | 0.8410807 | 0.3245099 | 1.02697 | 0.7737355 | 0.4355074 | 1.110705 | 0.3710346 | 0.6186006 | 0.5095541 | 0.1849437 | 0.5036533 | 0.3818285 | 0.2828427 | 0.4547007
| Rel.Std.Dev. |  | 2.831% | 3.849% | 1.415% | 3.794% | 2.991% | 1.844% | 4.242% | 1.384% | 2.305% | 2.071% | 0.7784% | 1.512% | 1.407% | 1.873% | 1.792%
| PDM3 |  | -1.547% | -13.08% | -8.76% | 7.669% | 2.895% | -6.055% | 4.155% | 6.674% | 6.74% | -2.131% | -5.488% | 32.53% | 7.962% | -39.93% | 0.9626%
| Z-Score (Absolute) |  | 0.26 | 1.47 | 1.02 | 0.7 | 0.2 | 0.73 | 0.33 | 0.6 | 0.6 | 0.32 | 0.67 | 3.3 | 0.73 | 4.28 | 0
| Analytical results for Li in OREAS 145 (Certified Value 86 ppm) | [17 empty] | Certified
Li | Round | Replicate | Lab | Lab | Lab | Lab | Lab | Lab | Lab | Lab | Lab | Lab | Lab | Lab | Lab | Lab | Lab |  | 1
| No | No | 01 | 03 | 04 | 05 | 06 | 07 | 08 | 09 | 10 | 11 | 12 | 13 | 14 | 16 | 18 |  | ppm
|  |  | 4A*MS | 4A*MS | 4A*MS | 4A*OES/MS | 4A*OES/MS | 4A*OES/MS | 4A*OES/MS | 4A*OES/MS | 4A*OES/MS | 4A*OES | 4A*MS | 4A*OES/MS | 4A*MS | 4A*MS | 4A*OES |  | 0
1
| 1 | 1 | 87 | 72.99 | 83.6 | 89 | 89.7 | 89.2 | 97.3 | 90.8 | 91.3 | 97.438 | 76.08924 | 72 | 85.07847 | 60.2 | 66.075 |  | 1
| 1 | 2 | 88 | 74.66 | 82.2 | 91 | 89.7 | 88.1 | 94.9 | 90.2 | 88.3 | 94.396 | 76.21669 | 72 | 85.66387 | 57 | 66.345 |  | #N/A
| 1 | 3 | 87 | 72.83 | 82.3 | 92 | 90.7 | 89.4 | 94.1 | 90.1 | 91.9 | 94.107 | 76.42501 | 69 | 84.6335 | 58.4 | 65.91 |  | 16
| 1 | 4 | 87 | 71.32 | 83.4 | 91 | 90.5 | 88 | 93.2 | 90 | 90.5 | 94.795 | 76.3475 | 71 | 86.82981 | 58.8 | 59.99 |  | 85.92102
| 1 | 5 | 88 | 73.01 | 82.6 | 92 | 89.5 | 87.8 | 94.1 | 92.6 | 91.2 | 94.042 | 76.26888 | 74 | 85.23034 | 57.8 | 64.895 |  | 93
| 1 | 6 | 86 | 73.07 | 82.8 | 91 | 89.5 | 90.3 | 96.3 | 89.9 | 90.6 | 94.557 | 76.79818 | 73 | 85.5017 | 59.7 | 60.51
| Mean |  | 87.16667 | 72.98 | 82.81667 | 91 | 89.93333 | 88.8 | 94.98333 | 90.6 | 90.63333 | 94.88917 | 76.35758 | 71.83333 | 85.48961 | 58.65 | 63.95417
| Median |  | 87 | 73 | 82.7 | 91 | 89.7 | 88.65 | 94.5 | 90.15 | 90.9 | 94.4765 | 76.30819 | 72 | 85.36602 | 58.6 | 65.4025
| Std Dev. |  | 0.7527727 | 1.059207 | 0.5741661 | 1.095445 | 0.5278889 | 0.9899495 | 1.539372 | 1.029563 | 1.251666 | 1.279722 | 0.244337 | 1.722401 | 0.7477742 | 1.18617 | 2.915523
| Rel.Std.Dev. |  | 0.8636% | 1.451% | 0.6933% | 1.204% | 0.587% | 1.115% | 1.621% | 1.136% | 1.381% | 1.349% | 0.32% | 2.398% | 0.8747% | 2.022% | 4.559%
| PDM3 |  | 1.45% | -15.06% | -3.613% | 5.911% | 4.67% | 3.351% | 10.55% | 5.446% | 5.484% | 10.44% | -11.13% | -16.4% | -0.5021% | -31.74% | -25.57%
| Z-Score (Absolute) |  | 0 | 2.2 | 0.67 | 0.59 | 0.43 | 0.25 | 1.21 | 0.53 | 0.54 | 1.2 | 1.68 | 2.38 | 0.26 | 4.42 | 3.6
| Analytical results for Lu in OREAS 145 (Certified Value 0.19 ppm) | [17 empty] | Certified
Lu | Round | Replicate | Lab | Lab | Lab | Lab | Lab | Lab | Lab | [9 empty] | 1
| No | No | 01 | 02 | 03 | 05 | 13 | 14 | 18 | [9 empty] | ppm
|  |  | 4A*MS | 4A*MS | 4A*MS | 4A*OES/MS | 4A*OES/MS | 4A*MS | 4A*MS | [9 empty] | 2
2
| 1 | 1 | 0.19 | < 0.5 | 0.16 | 0.3 | 0.2 | 0.210331 | 0.1846 | [9 empty] | 1
| 1 | 2 | 0.18 | < 0.5 | 0.16 | 0.3 | 0.2 | 0.2060168 | 0.183 | [9 empty] | 12
| 1 | 3 | 0.16 | < 0.5 | 0.16 | 0.2 | 0.2 | 0.2046853 | 0.1773 | [9 empty] | 16
| 1 | 4 | 0.16 | < 0.5 | 0.16 | 0.2 | 0.2 | 0.2170286 | 0.1784 | [9 empty] | 0.1947315
| 1 | 5 | 0.15 | < 0.5 | 0.16 | 0.3 | 0.2 | 0.2016714 | 0.182 | [9 empty] | 94
| 1 | 6 | 0.19 | < 0.5 | 0.16 | 0.2 | 0.2 | 0.1982004 | 0.1771
| Mean |  | 0.1716667 |  | 0.16 | 0.25 | 0.2 | 0.2063222 | 0.1804
| Median |  | 0.17 |  | 0.16 | 0.25 | 0.2 | 0.205351 | 0.1802
| Std Dev. |  | 0.01722401 |  | 0 | 0.05477226 | 3.040471e-17 | 0.00664928 | 0.003208115
| Rel.Std.Dev. |  | 10.03% |  | 0% | 21.91% | 1.52e-14% | 3.223% | 1.778%
| PDM3 |  | -11.84% |  | -17.84% | 28.38% | 2.706% | 5.952% | -7.36%
| Z-Score (Absolute) |  | 0.67 | 1.19 | 0.95 | 1.19 | 0 | 0.15 | 0.47
| Analytical results for Mg in OREAS 145 (Certified Value 1.27 wt.%) | [17 empty] | Certified
Mg | Round | Replicate | Lab | Lab | Lab | Lab | Lab | Lab | Lab | Lab | Lab | Lab | Lab | Lab | Lab | Lab | Lab | Lab | 1
| No | No | 01 | 03 | 04 | 05 | 06 | 07 | 08 | 09 | 10 | 11 | 12 | 13 | 14 | 16 | 17 | 18 | wt.%
|  |  | 4A*OES | 4A*MS | 4A*OES | 4A*OES/MS | 4A*OES/MS | 4A*OES/MS | 4A*OES/MS | 4A*OES/MS | 4A*OES/MS | 4A*OES | 4A*OES | 4A*OES/MS | 4A*MS | 4A*OES | 4A*MS | 4A*OES | 2
3
| 1 | 1 | 1.21 | 1.28 | 1.31 | 1.25 | 1.27 | 1.27 | 1.35 | 1.29 | 1.34 | 1.288 | 1.27808 | 1.25 | 1.2935 | 1.23 | 1.2007 | 1.324082 | 1
| 1 | 2 | 1.21 | 1.28 | 1.31 | 1.44 | 1.27 | 1.26 | 1.33 | 1.29 | 1.29 | 1.258 | 1.265845 | 1.24 | 1.303307 | 1.25 | 1.189 | 1.325613 | #N/A
| 1 | 3 | 1.22 | 1.24 | 1.29 | 1.31 | 1.28 | 1.28 | 1.29 | 1.29 | 1.34 | 1.251 | 1.254245 | 1.25 | 1.300402 | 1.25 | 1.1804 | 1.33356 | 16
| 1 | 4 | 1.21 | 1.23 | 1.31 | 1.26 | 1.28 | 1.26 | 1.29 | 1.29 | 1.32 | 1.254 | 1.27451 | 1.27 | 1.320317 | 1.21 | 1.1852 | 1.221245 | 1.270876
| 1 | 5 | 1.21 | 1.26 | 1.3 | 1.31 | 1.27 | 1.25 | 1.3 | 1.32 | 1.33 | 1.254 | 1.279235 | 1.26 | 1.322044 | 1.2 | 1.1714 | 1.307995 | 95
| 1 | 6 | 1.2 | 1.25 | 1.31 | 1.37 | 1.27 | 1.29 | 1.33 | 1.29 | 1.32 | 1.253 | 1.268525 | 1.25 | 1.303071 | 1.37 | 1.1512 | 1.224641
| Mean |  | 1.21 | 1.256667 | 1.305 | 1.323333 | 1.273333 | 1.268333 | 1.315 | 1.295 | 1.323333 | 1.259667 | 1.270073 | 1.253333 | 1.307107 | 1.251667 | 1.17965 | 1.289523
| Median |  | 1.21 | 1.255 | 1.31 | 1.31 | 1.27 | 1.265 | 1.315 | 1.29 | 1.325 | 1.254 | 1.2715175 | 1.25 | 1.303189 | 1.24 | 1.1828 | 1.3160385
| Std Dev. |  | 0.006324555 | 0.02065591 | 0.0083666 | 0.07146095 | 0.005163978 | 0.0147196 | 0.0250998 | 0.01224745 | 0.01861899 | 0.01406651 | 0.009365246 | 0.01032796 | 0.01147586 | 0.06145459 | 0.01696676 | 0.05224719
| Rel.Std.Dev. |  | 0.5227% | 1.644% | 0.6411% | 5.4% | 0.4055% | 1.161% | 1.909% | 0.9457% | 1.407% | 1.117% | 0.7374% | 0.824% | 0.878% | 4.91% | 1.438% | 4.052%
| PDM3 |  | -4.79% | -1.118% | 2.685% | 4.128% | 0.1933% | -0.2001% | 3.472% | 1.898% | 4.128% | -0.882% | -0.06318% | -1.38% | 2.851% | -1.512% | -7.178% | 1.467%
| Z-Score (Absolute) |  | 1.92 | 0.47 | 1.04 | 1.61 | 0.05 | 0.1 | 1.35 | 0.73 | 1.61 | 0.37 | 0.05 | 0.57 | 1.1 | 0.62 | 2.86 | 0.55
| Analytical results for Mn in OREAS 145 (Certified Value 0.065 wt.%) | [17 empty] | Certified
Mn | Round | Replicate | Lab | Lab | Lab | Lab | Lab | Lab | Lab | Lab | Lab | Lab | Lab | Lab | Lab | Lab | Lab | Lab | 1
| No | No | 01 | 03 | 04 | 05 | 06 | 07 | 08 | 09 | 10 | 11 | 12 | 13 | 14 | 16 | 17 | 18 | wt.%
|  |  | 4A*OES | 4A*MS | 4A*OES | 4A*OES/MS | 4A*OES/MS | 4A*OES/MS | 4A*OES/MS | 4A*OES/MS | 4A*OES/MS | 4A*OES | 4A*OES | 4A*OES/MS | 4A*MS | 4A*MS | 4A*MS | 4A*OES | 3
3
| 1 | 1 | 0.0673 | 0.064572 | 0.0657 | 0.0656 | 0.0642 | 0.0649 | 0.0708 | 0.0665 | 0.0657 | 0.0663787 | 0.060793 | 0.0674 | 0.06562367 | 0.0736 | 0.0634 | 0.06021842 | 1
| 1 | 2 | 0.0675 | 0.065018 | 0.0659 | 0.069 | 0.0643 | 0.0644 | 0.0698 | 0.0666 | 0.0633 | 0.0649345 | 0.060767 | 0.0666 | 0.06469936 | 0.0711 | 0.0635 | 0.06067018 | #N/A
| 1 | 3 | 0.0675 | 0.064711 | 0.0651 | 0.0697 | 0.0646 | 0.0658 | 0.0678 | 0.0663 | 0.0651 | 0.0641908 | 0.060472 | 0.0679 | 0.063841 | 0.0707 | 0.0622 | 0.06064386 | 16
| 1 | 4 | 0.0676 | 0.065056 | 0.0656 | 0.0673 | 0.0649 | 0.0647 | 0.0682 | 0.0656 | 0.0641 | 0.0644252 | 0.060857 | 0.0677 | 0.06521677 | 0.0712 | 0.0625 | 0.05911491 | 0.06548767
| 1 | 5 | 0.0675 | 0.065664 | 0.0653 | 0.068 | 0.064 | 0.0642 | 0.0686 | 0.068 | 0.0645 | 0.0637507 | 0.061191 | 0.0683 | 0.06521006 | 0.0684 | 0.0625 | 0.06097018 | 96
| 1 | 6 | 0.0673 | 0.064495 | 0.0667 | 0.0705 | 0.0646 | 0.0658 | 0.0697 | 0.066 | 0.0647 | 0.0642712 | 0.06078 | 0.0675 | 0.06515684 | 0.0704 | 0.0611 | 0.05737105
| Mean |  | 0.06745 | 0.06491933 | 0.06571667 | 0.06835 | 0.06443333 | 0.06496667 | 0.06915 | 0.0665 | 0.06456667 | 0.06465852 | 0.06081 | 0.06756667 | 0.06495795 | 0.0709 | 0.06253333 | 0.05983143
| Median |  | 0.0675 | 0.0648645 | 0.06565 | 0.0685 | 0.06445 | 0.0648 | 0.06915 | 0.0664 | 0.0646 | 0.0643482 | 0.0607865 | 0.0676 | 0.06518345 | 0.0709 | 0.0625 | 0.06043114
| Std Dev. |  | 0.0001224745 | 0.0004305911 | 0.0005600595 | 0.001769463 | 0.0003265986 | 0.0006889606 | 0.001137981 | 0.0008197561 | 0.0008262364 | 0.000925477 | 0.0002300661 | 0.0005715476 | 0.0006209232 | 0.001670928 | 0.0008778762 | 0.001369445
| Rel.Std.Dev. |  | 0.1816% | 0.6633% | 0.8522% | 2.589% | 0.5069% | 1.06% | 1.646% | 1.233% | 1.28% | 1.431% | 0.3783% | 0.8459% | 0.9559% | 2.357% | 1.404% | 2.289%
| PDM3 |  | 2.996% | -0.8678% | 0.3497% | 4.371% | -1.61% | -0.7956% | 5.592% | 1.546% | -1.406% | -1.266% | -7.143% | 3.175% | -0.8089% | 8.265% | -4.511% | -8.637%
| Z-Score (Absolute) |  | 0.85 | 0.01 | 0.26 | 1.15 | 0.18 | 0 | 1.42 | 0.52 | 0.13 | 0.1 | 1.41 | 0.89 | 0 | 2.02 | 0.83 | 1.74
| Analytical results for Mo in OREAS 145 (Certified Value 3.11 ppm) | [17 empty] | Certified
Mo | Round | Replicate | Lab | Lab | Lab | Lab | Lab | Lab | Lab | Lab | Lab | Lab | Lab | Lab | Lab | Lab | Lab |  | 1
| No | No | 01 | 03 | 04 | 05 | 06 | 07 | 08 | 09 | 10 | 11 | 13 | 14 | 16 | 17 | 18 |  | ppm
|  |  | 4A*MS | 4A*MS | 4A*MS | 4A*OES/MS | 4A*OES/MS | 4A*OES/MS | 4A*OES/MS | 4A*OES/MS | 4A*OES/MS | 4A*OES | 4A*OES/MS | 4A*MS | 4A*MS | 4A*MS | 4A*OES |  | 2
3
| 1 | 1 | 3 | 3.36 | 2.9 | 3 | 3.39 | 3 | 2.95 | 3.21 | 2.98 | 1.16 | 3.29 | 3.456273 | 2.97 | 3 | 3.03 |  | 1
| 1 | 2 | 3 | 3.48 | 2.9 | 2 | 2.96 | 3.09 | 2.95 | 3.13 | 2.84 | 2.468 | 3.27 | 3.683827 | 2.73 | 2.9 | 1.61 |  | 13
| 1 | 3 | 3 | 3.49 | 2.8 | 2 | 3.21 | 2.94 | 2.92 | 3.09 | 2.93 | 1.671 | 3.4 | 3.384751 | 2.85 | 4.4 | 1.39 |  | 16
| 1 | 4 | 3 | 3.5 | 2.8 | 2 | 3.28 | 3.37 | 2.78 | 3.03 | 2.95 | 1.096 | 3.27 | 3.322269 | 3.26 | 2.9 |  |  | 3.109209
| 1 | 5 | 3 | 3.46 | 2.9 | 2 | 3.22 | 2.95 | 2.88 | 3.19 | 3.2 | 1.65 | 3.4 | 3.51714 | 2.53 | 2.9 | 5.19 |  | 97
| 1 | 6 | 3 | 3.43 | 2.8 | 3 | 3.16 | 3.13 | 2.97 | 3.06 | 3.13 | 1.244 | 3.38 | 3.553507 | 2.71 | 2.9 | 1.76
| Mean |  | 3 | 3.453333 | 2.85 | 2.333333 | 3.203333 | 3.08 | 2.908333 | 3.118333 | 3.005 | 1.548167 | 3.335 | 3.486295 | 2.841667 | 3.166667 | 2.596
| Median |  | 3 | 3.47 | 2.85 | 2 | 3.215 | 3.045 | 2.935 | 3.11 | 2.965 | 1.447 | 3.335 | 3.486706 | 2.79 | 2.9 | 1.76
| Std Dev. |  | 0 | 0.05202563 | 0.05477226 | 0.5163978 | 0.1429219 | 0.1609969 | 0.07026142 | 0.07167054 | 0.1342758 | 0.513653 | 0.06473021 | 0.1285338 | 0.252382 | 0.6055301 | 1.584513
| Rel.Std.Dev. |  | 0% | 1.507% | 1.922% | 22.13% | 4.462% | 5.227% | 2.416% | 2.298% | 4.468% | 33.18% | 1.941% | 3.687% | 8.881% | 19.12% | 61.04%
| PDM3 |  | -3.512% | 11.07% | -8.337% | -24.95% | 3.027% | -0.9394% | -6.461% | 0.2935% | -3.352% | -50.21% | 7.262% | 12.13% | -8.605% | 1.848% | -16.51%
| Z-Score (Absolute) |  | NA | 1.09 | 0.67 | NA | 0.36 | 0 | 0.5 | 0.11 | 0.22 | 4.49 | 0.75 | 1.19 | 0.7 | 0.25 | 1.42
Results from laboratories 1 and 5 were removed due to their 1 ppm reading resolution.
| Analytical results for Na in OREAS 145 (Certified Value 0.693 wt.%) | [17 empty] | Certified
Na | Round | Replicate | Lab | Lab | Lab | Lab | Lab | Lab | Lab | Lab | Lab | Lab | Lab | Lab | Lab | Lab | Lab |  | 1
| No | No | 01 | 03 | 04 | 05 | 06 | 07 | 08 | 09 | 10 | 11 | 13 | 14 | 16 | 17 | 18 |  | wt.%
|  |  | 4A*OES | 4A*MS | 4A*OES | 4A*OES/MS | 4A*OES/MS | 4A*OES/MS | 4A*OES/MS | 4A*OES/MS | 4A*OES/MS | 4A*OES | 4A*OES/MS | 4A*MS | 4A*MS | 4A*MS | 4A*OES |  | 3
3
| 1 | 1 | 0.64 | 0.67 | 0.685 | 0.61 | 0.7 | 0.68 | 0.73 | 0.7 | 0.71 | 0.718 | 0.74 | 0.7051913 | 0.63 | 0.6188 | 0.771768 |  | 1
| 1 | 2 | 0.64 | 0.65 | 0.688 | 0.67 | 0.7 | 0.67 | 0.72 | 0.69 | 0.69 | 0.714 | 0.72 | 0.7018146 | 0.61 | 0.6154 | 0.769668 |  | 14
| 1 | 3 | 0.64 | 0.65 | 0.672 | 0.64 | 0.71 | 0.69 | 0.71 | 0.69 | 0.72 | 0.712 | 0.74 | 0.6950797 | 0.61 | 0.6096 | 0.774266 |  | 16
| 1 | 4 | 0.64 | 0.64 | 0.687 | 0.6 | 0.71 | 0.68 | 0.71 | 0.7 | 0.71 | 0.713 | 0.74 | 0.7045858 | 0.61 | 0.6376 | 0.72054 |  | 0.6934992
| 1 | 5 | 0.64 | 0.66 | 0.675 | 0.63 | 0.7 | 0.67 | 0.71 | 0.71 | 0.71 | 0.715 | 0.74 | 0.7072392 | 0.59 | 0.6072 | 0.759858 |  | 98
| 1 | 6 | 0.63 | 0.66 | 0.68 | 0.63 | 0.7 | 0.69 | 0.73 | 0.69 | 0.71 | 0.714 | 0.73 | 0.7052622 | 0.61 | 0.595 | 0.714667
| Mean |  | 0.6383333 | 0.655 | 0.6811667 | 0.63 | 0.7033333 | 0.68 | 0.7183333 | 0.6966667 | 0.7083333 | 0.7143333 | 0.735 | 0.7031955 | 0.61 | 0.6139333 | 0.7517945
| Median |  | 0.64 | 0.655 | 0.6825 | 0.63 | 0.7 | 0.68 | 0.715 | 0.695 | 0.71 | 0.714 | 0.74 | 0.7048885 | 0.61 | 0.6125 | 0.764763
| Std Dev. |  | 0.004082483 | 0.01048809 | 0.006615638 | 0.0244949 | 0.005163978 | 0.008944272 | 0.009831921 | 0.008164966 | 0.009831921 | 0.002065591 | 0.0083666 | 0.004343062 | 0.01264911 | 0.01420235 | 0.02699513
| Rel.Std.Dev. |  | 0.6396% | 1.601% | 0.9712% | 3.888% | 0.7342% | 1.315% | 1.369% | 1.172% | 1.388% | 0.2892% | 1.138% | 0.6176% | 2.074% | 2.313% | 3.591%
| PDM3 |  | -7.955% | -5.551% | -1.778% | -9.156% | 1.418% | -1.947% | 3.581% | 0.4567% | 2.139% | 3.004% | 5.984% | 1.398% | -12.04% | -11.47% | 8.406%
| Z-Score (Absolute) |  | 1.82 | 1.3 | 0.48 | 2.07 | 0.21 | 0.52 | 0.67 | 0 | 0.36 | 0.55 | 1.19 | 0.2 | 2.7 | 2.57 | 1.72
| Analytical results for Nb in OREAS 145 (Certified Value 9.64 ppm) | [17 empty] | Certified
Nb | Round | Replicate | Lab | Lab | Lab | Lab | Lab | Lab | Lab | Lab | Lab | Lab | Lab | Lab | Lab | Lab |  |  | 1
| No | No | 01 | 02 | 03 | 04 | 05 | 06 | 07 | 08 | 09 | 10 | 13 | 14 | 16 | 18 |  |  | ppm
|  |  | 4A*MS | 4A*MS | 4A*MS | 4A*MS | 4A*OES/MS | 4A*OES/MS | 4A*OES/MS | 4A*OES/MS | 4A*OES/MS | 4A*OES/MS | 4A*OES/MS | 4A*MS | 4A*MS | 4A*OES |  |  | 2
2
| 1 | 1 | 6.6 | 10.68 | 4.07 | 7.1 | 10.5 | 9.7 | 10 | 11.1 | 11.6 | 10.2 | 8.1 | 9.669011 | 9.4 | 16.12 |  |  | 1
| 1 | 2 | 6.4 | 11.34 | 4.4 | 7.3 | 11.7 | 8.9 | 10.1 | 10.1 | 11 | 10.1 | 8.4 | 9.958374 | 8.6 | 12.81 |  |  | 4
| 1 | 3 | 6.7 | 10.89 | 4.3 | 7.1 | 10.7 | 9.3 | 9.8 | 10 | 11 | 10.3 | 8.9 | 9.643468 | 9.1 | 10.85 |  |  | 16
| 1 | 4 | 6.6 | 11.38 | 4.37 | 7 | 10.3 | 9.4 | 9.9 | 9.9 | 11 | 10.2 | 8.6 | 9.743178 | 9.3 | 11.98 |  |  | 9.637704
| 1 | 5 | 6.8 | 11.02 | 4.44 | 7 | 9.9 | 9.7 | 9.7 | 10.3 | 11.1 | 10 | 8.8 | 9.655041 | 8.3 | 9.71 |  |  | 99
| 1 | 6 | 6.3 | 10.77 | 4.48 | 7.1 | 12.3 | 10 | 10.4 | 10.1 | 11 | 10.3 | 8.4 | 10.56682 | 8.9 | 25.38
| Mean |  | 6.566667 | 11.01333 | 4.343333 | 7.1 | 10.9 | 9.5 | 9.983333 | 10.25 | 11.11667 | 10.18333 | 8.533333 | 9.872649 | 8.933333 | 14.475
| Median |  | 6.6 | 10.955 | 4.385 | 7.1 | 10.6 | 9.55 | 9.95 | 10.1 | 11 | 10.2 | 8.5 | 9.706095 | 9 | 12.395
| Std Dev. |  | 0.1861899 | 0.2921415 | 0.1473318 | 0.1095445 | 0.9121403 | 0.3847077 | 0.2483277 | 0.4370355 | 0.2401388 | 0.1169045 | 0.294392 | 0.3598137 | 0.4226898 | 5.770063
| Rel.Std.Dev. |  | 2.835% | 2.653% | 3.392% | 1.543% | 8.368% | 4.05% | 2.487% | 4.264% | 2.16% | 1.148% | 3.45% | 3.645% | 4.732% | 39.86%
| PDM3 |  | -31.86% | 14.27% | -54.93% | -26.33% | 13.1% | -1.429% | 3.586% | 6.353% | 15.35% | 5.661% | -11.46% | 2.438% | -7.308% | 50.19%
| Z-Score (Absolute) |  | 2.18 | 0.7 | 3.62 | 1.83 | 0.63 | 0.28 | 0.04 | 0.21 | 0.77 | 0.17 | 0.9 | 0.04 | 0.64 | 2.95
| Analytical results for Nd in OREAS 145 (Certified Value 22.4 ppm) | [17 empty] | Certified
Nd | Round | Replicate | Lab | Lab | Lab | Lab | Lab | Lab | Lab | [9 empty] | 1
| No | No | 01 | 02 | 03 | 05 | 14 | 17 | 18 | [9 empty] | ppm
|  |  | 4A*MS | 4A*MS | 4A*MS | 4A*OES/MS | 4A*MS | 4A*MS | 4A*MS | [9 empty] | 1
2
| 1 | 1 | 26.1 | 20.62 | 19.46 | 22.9 | 23.80068 | 23 | 21.9028 | [9 empty] | 1
| 1 | 2 | 25.5 | 21.43 | 19.62 | 24.9 | 23.79883 | 21 | 21.2326 | [9 empty] | #N/A
| 1 | 3 | 25.2 | 21.63 | 19.66 | 24.8 | 23.47701 | 28 | 20.9986 | [9 empty] | 16
| 1 | 4 | 24.2 | 21.91 | 20.5 | 23.3 | 24.29973 | 21 | 21.1386 | [9 empty] | 22.41371
| 1 | 5 | 24.7 | 22.27 | 20.53 | 24.2 | 22.62425 | 20 | 20.9998 | [9 empty] | 100
| 1 | 6 | 25.2 | 21.13 | 20.79 | 24.7 | 23.79874 | 20 | 22.0542
| Mean |  | 25.15 | 21.49833 | 20.09333 | 24.13333 | 23.63321 | 22.16667 | 21.38777
| Median |  | 25.2 | 21.53 | 20.08 | 24.45 | 23.79878 | 21 | 21.1856
| Std Dev. |  | 0.6534524 | 0.5820796 | 0.5752101 | 0.8453796 | 0.5602727 | 3.060501 | 0.468513
| Rel.Std.Dev. |  | 2.598% | 2.708% | 2.863% | 3.503% | 2.371% | 13.81% | 2.191%
| PDM3 |  | 12.21% | -4.084% | -10.35% | 7.672% | 5.441% | -1.102% | -4.577%
| Z-Score (Absolute) |  | 1.37 | 0.31 | 0.95 | 0.9 | 0.67 | 0 | 0.36
| Analytical results for Ni in OREAS 145 (Certified Value 24.7 ppm) | [17 empty] | Certified
Ni | Round | Replicate | Lab | Lab | Lab | Lab | Lab | Lab | Lab | Lab | Lab | Lab | Lab | Lab | Lab | Lab | Lab | Lab | 1
| No | No | 01 | 03 | 04 | 05 | 06 | 07 | 08 | 09 | 10 | 11 | 12 | 13 | 14 | 16 | 17 | 18 | ppm
|  |  | 4A*OES | 4A*MS | 4A*OES | 4A*OES/MS | 4A*OES/MS | 4A*OES/MS | 4A*OES/MS | 4A*OES/MS | 4A*OES/MS | 4A*OES | 4A*OES | 4A*OES/MS | 4A*MS | 4A*MS | 4A*MS | 4A*OES | 1
2
| 1 | 1 | 34 | 24.74 | 24 | 24 | 23.3 | 25.1 | 25.8 | 26.5 | 24.2 | 27.84 | 23.832 | 29.6 | 25.4946 | 26.7 | 23.8 | 25.2 | 1
| 1 | 2 | 24 | 25.14 | 24 | 25 | 21.2 | 25 | 24.9 | 25.5 | 23.7 | 25.913 | 23.893 | 29.3 | 25.46846 | 25.2 | 24.3 | 27.98 | #N/A
| 1 | 3 | 26 | 24.61 | 24 | 25 | 23 | 23.9 | 24.5 | 25.4 | 24.3 | 26.172 | 23.284 | 28.9 | 26.36935 | 26.3 | 23.3 | 24.55 | 16
| 1 | 4 | 23 | 25.57 | 24 | 25 | 22.8 | 28.7 | 24.3 | 25.4 | 24.3 | 25.753 | 23.733 | 29.3 | 26.66638 | 25.3 | 23.6 | 22.16 | 24.69156
| 1 | 5 | 26 | 25.7 | 24 | 25 | 23.9 | 24.6 | 23.9 | 25.7 | 23.9 | 25.848 | 23.5885 | 29.6 | 26.6842 | 25.5 | 23.8 | 24.74 | 101
| 1 | 6 | 22 | 25.09 | 24 | 24 | 24 | 25.9 | 24.5 | 25.6 | 24.4 | 26.128 | 23.9005 | 29 | 26.61455 | 26 | 23.2 | 24.69
| Mean |  | 25.83333 | 25.14167 | 24 | 24.66667 | 23.03333 | 25.53333 | 24.65 | 25.68333 | 24.13333 | 26.27567 | 23.70517 | 29.28333 | 26.21626 | 25.83333 | 23.66667 | 24.88667
| Median |  | 25 | 25.115 | 24 | 25 | 23.15 | 25.05 | 24.5 | 25.55 | 24.25 | 26.0205 | 23.7825 | 29.3 | 26.49195 | 25.75 | 23.7 | 24.715
| Std Dev. |  | 4.308906 | 0.4340238 | 0 | 0.5163978 | 1.017186 | 1.683647 | 0.6503845 | 0.4167333 | 0.273252 | 0.7832365 | 0.2371878 | 0.2926887 | 0.5802832 | 0.5988879 | 0.3983298 | 1.85877
| Rel.Std.Dev. |  | 16.68% | 1.726% | 0% | 2.094% | 4.416% | 6.594% | 2.638% | 1.623% | 1.132% | 2.981% | 1.001% | 0.9995% | 2.213% | 2.318% | 1.683% | 7.469%
| PDM3 |  | 4.624% | 1.823% | -2.801% | -0.1008% | -6.716% | 3.409% | -0.1683% | 4.017% | -2.261% | 6.416% | -3.995% | 18.6% | 6.175% | 4.624% | -4.151% | 0.7902%
| Z-Score (Absolute) |  | 0.65 | 0.1 | 0.8 | 0.28 | 1.57 | 0.41 | 0.29 | 0.53 | 0.7 | 1 | 1.04 | 3.39 | 0.95 | 0.65 | 1.07 | 0.1
| Analytical results for P in OREAS 145 (Certified Value 0.047 wt.%) | [17 empty] | Certified
P | Round | Replicate | Lab | Lab | Lab | Lab | Lab | Lab | Lab | Lab | Lab | Lab | Lab | Lab | Lab | Lab | Lab | Lab | 1
| No | No | 01 | 03 | 04 | 05 | 06 | 07 | 08 | 09 | 10 | 11 | 12 | 13 | 14 | 16 | 17 | 18 | wt.%
|  |  | 4A*OES | 4A*MS | 4A*OES | 4A*OES/MS | 4A*OES/MS | 4A*OES/MS | 4A*OES/MS | 4A*OES/MS | 4A*OES/MS | 4A*OES | 4A*OES | 4A*OES/MS | 4A*MS | 4A*MS | 4A*MS | 4A*OES | 3
3
| 1 | 1 | 0.05 | 0.0465 | 0.046 | 0.043 | 0.045 | 0.047 | 0.05 | 0.047 | 0.048 | 0.048 | 0.07916 | 0.05 | 0.04436502 | 0.049 | 0.0512 | 0.042551 | 1
| 1 | 2 | 0.05 | 0.0477 | 0.045 | 0.044 | 0.046 | 0.046 | 0.049 | 0.047 | 0.046 | 0.047 | 0.07906 | 0.05 | 0.04696249 | 0.047 | 0.0488 | 0.041633 | #N/A
| 1 | 3 | 0.05 | 0.0463 | 0.046 | 0.044 | 0.046 | 0.047 | 0.048 | 0.046 | 0.048 | 0.047 | 0.07951 | 0.05 | 0.04497192 | 0.05 | 0.0474 | 0.041802 | 16
| 1 | 4 | 0.05 | 0.0455 | 0.046 | 0.044 | 0.046 | 0.047 | 0.048 | 0.047 | 0.047 | 0.046 | 0.07917 | 0.05 | 0.0480097 | 0.047 | 0.0488 | 0.038839 | 0.04721156
| 1 | 5 | 0.05 | 0.0463 | 0.046 | 0.044 | 0.046 | 0.047 | 0.049 | 0.048 | 0.047 | 0.046 | 0.07798 | 0.05 | 0.04651041 | 0.047 | 0.0466 | 0.040648 | 102
| 1 | 6 | 0.05 | 0.0459 | 0.047 | 0.044 | 0.046 | 0.048 | 0.049 | 0.046 | 0.046 | 0.046 | 0.07807 | 0.05 | 0.0471514 | 0.047 | 0.0478 | 0.039071
| Mean |  | 0.05 | 0.04636667 | 0.046 | 0.04383333 | 0.04583333 | 0.047 | 0.04883333 | 0.04683333 | 0.047 | 0.04666667 | 0.078825 | 0.05 | 0.04632849 | 0.04783333 | 0.04843333 | 0.04075733
| Median |  | 0.05 | 0.0463 | 0.046 | 0.044 | 0.046 | 0.047 | 0.049 | 0.047 | 0.047 | 0.0465 | 0.07911 | 0.05 | 0.04673645 | 0.047 | 0.0483 | 0.0411405
| Std Dev. |  | 7.601177e-18 | 0.0007447595 | 0.0006324555 | 0.0004082483 | 0.0004082483 | 0.0006324555 | 0.0007527727 | 0.0007527727 | 0.0008944272 | 0.0008164966 | 0.0006387096 | 7.601177e-18 | 0.001388103 | 0.00132916 | 0.001597081 | 0.001523879
| Rel.Std.Dev. |  | 1.52e-14% | 1.606% | 1.375% | 0.9314% | 0.8907% | 1.346% | 1.542% | 1.607% | 1.903% | 1.75% | 0.8103% | 1.52e-14% | 2.996% | 2.779% | 3.297% | 3.739%
| PDM3 |  | 5.906% | -1.79% | -2.566% | -7.156% | -2.919% | -0.4481% | 3.435% | -0.8011% | -0.4481% | -1.154% | 66.96% | 5.906% | -1.87% | 1.317% | 2.588% | -13.67%
| Z-Score (Absolute) |  | 2.08 | 0.37 | 0.62 | 2.08 | 0.73 | 0.06 | 1.29 | 0.06 | 0.06 | 0.17 | 21.52 | 2.08 | 0.4 | 0.62 | 1.02 | 4.15
| Analytical results for Pb in OREAS 145 (Certified Value 22.1 ppm) | [17 empty] | Certified
Pb | Round | Replicate | Lab | Lab | Lab | Lab | Lab | Lab | Lab | Lab | Lab | Lab | Lab | Lab | Lab | Lab |  |  | 1
| No | No | 03 | 04 | 05 | 06 | 07 | 08 | 09 | 10 | 11 | 13 | 14 | 16 | 17 | 18 |  |  | ppm
|  |  | 4A*MS | 4A*MS | 4A*OES/MS | 4A*OES/MS | 4A*OES/MS | 4A*OES/MS | 4A*OES/MS | 4A*OES/MS | 4A*OES | 4A*OES/MS | 4A*MS | 4A*MS | 4A*MS | 4A*OES |  |  | 1
2
| 1 | 1 | 24.13 | 20 | 16 | 22.5 | 24.6 | 21.4 | 21.7 | 21.5 | 21.228 | 29 | 21.99439 | 30.2 | 27 | 29.64 |  |  | 1
| 1 | 2 | 25.1 | 21 | 15 | 20.9 | 21.3 | 21.1 | 21 | 20.4 | 20.36 | 27 | 21.69867 | 28 | 27 | 42.13 |  |  | 6
| 1 | 3 | 24.48 | 21 | 18 | 22.3 | 21.4 | 21.3 | 20.5 | 21.6 | 20.882 | 27 | 21.83732 | 34 | 25 | 29.18 |  |  | 16
| 1 | 4 | 24.04 | 20 | 14 | 22.8 | 24.2 | 21.2 | 20.6 | 20.8 | 22.027 | 29 | 21.98804 | 33.6 | 26 | 23.59 |  |  | 22.1019
| 1 | 5 | 24.53 | 20 | 22 | 23.1 | 23.2 | 21.3 | 21 | 20.9 | 23.098 | 29 | 21.64592 | 142 | 20 | 32.55 |  |  | 103
| 1 | 6 | 23.99 | 21 | 16 | 23.2 | 22.2 | 21.8 | 20.8 | 21.3 | 21.089 | 27 | 22.09549 | 29.7 | 20 | 25.49
| Mean |  | 24.37833 | 20.5 | 16.83333 | 22.46667 | 22.81667 | 21.35 | 20.93333 | 21.08333 | 21.44733 | 28 | 21.87664 | 49.58333 | 24.16667 | 30.43
| Median |  | 24.305 | 20.5 | 16 | 22.65 | 22.7 | 21.3 | 20.9 | 21.1 | 21.1585 | 28 | 21.91268 | 31.9 | 25.5 | 29.41
| Std Dev. |  | 0.4197817 | 0.5477226 | 2.857738 | 0.8406347 | 1.409137 | 0.2428992 | 0.4273952 | 0.4622409 | 0.9735625 | 1.095445 | 0.179232 | 45.33442 | 3.311596 | 6.553781
| Rel.Std.Dev. |  | 1.722% | 2.672% | 16.98% | 3.742% | 6.176% | 1.138% | 2.042% | 2.192% | 4.539% | 3.912% | 0.8193% | 91.43% | 13.7% | 21.54%
| PDM3 |  | 10.3% | -7.248% | -23.84% | 1.65% | 3.234% | -3.402% | -5.287% | -4.608% | -2.962% | 26.69% | -1.019% | 124.3% | 9.342% | 37.68%
| Z-Score (Absolute) |  | 1.02 | 0.77 | 2.47 | 0.14 | 0.3 | 0.38 | 0.57 | 0.5 | 0.34 | 2.7 | 0.14 | 12.7 | 0.92 | 3.83
| Analytical results for Pr in OREAS 145 (Certified Value 6.34 ppm) | [17 empty] | Certified
Pr | Round | Replicate | Lab | Lab | Lab | Lab | Lab | Lab | Lab | [9 empty] | 1
| No | No | 01 | 02 | 03 | 05 | 12 | 14 | 18 | [9 empty] | ppm
|  |  | 4A*MS | 4A*MS | 4A*MS | 4A*OES/MS | 4A*MS | 4A*MS | 4A*MS | [9 empty] | 2
3
| 1 | 1 | 6.34 | 4.69 | 5.45 | 6.1 | 6.559953 | 6.216209 | 6.3223 | [9 empty] | 1
| 1 | 2 | 6.48 | 4.3 | 5.26 | 6.8 | 6.728114 | 6.041052 | 6.304 | [9 empty] | #N/A
| 1 | 3 | 6.48 | 4.72 | 5.31 | 6.5 | 6.2101 | 5.978876 | 6.1637 | [9 empty] | 16
| 1 | 4 | 6.35 | 4.7 | 5.58 | 6.2 | 6.511055 | 6.303432 | 6.315 | [9 empty] | 6.344821
| 1 | 5 | 6.1 | 5.01 | 5.51 | 6.5 | 6.355401 | 5.926601 | 6.2363 | [9 empty] | 104
| 1 | 6 | 6.36 | 4.61 | 5.5 | 6.5 | 6.857208 | 6.30583 | 6.2995
| Mean |  | 6.351667 | 4.671667 | 5.435 | 6.433333 | 6.536972 | 6.128667 | 6.273467
| Median |  | 6.355 | 4.695 | 5.475 | 6.5 | 6.535504 | 6.128631 | 6.30175
| Std Dev. |  | 0.1389124 | 0.2279839 | 0.1243785 | 0.2503331 | 0.2366851 | 0.1676531 | 0.06188669
| Rel.Std.Dev. |  | 2.187% | 4.88% | 2.288% | 3.891% | 3.621% | 2.736% | 0.9865%
| PDM3 |  | 0.1079% | -26.37% | -14.34% | 1.395% | 3.028% | -3.407% | -1.125%
| Z-Score (Absolute) |  | 0.33 | 6.76 | 3.54 | 0.67 | 1.11 | 0.61 | 0
| Analytical results for Rb in OREAS 145 (Certified Value 113 ppm) | [17 empty] | Certified
Rb | Round | Replicate | Lab | Lab | Lab | Lab | Lab | Lab | Lab | Lab | Lab | Lab | Lab | Lab | Lab | Lab |  |  | 1
| No | No | 01 | 03 | 04 | 05 | 06 | 07 | 08 | 09 | 10 | 12 | 13 | 14 | 16 | 18 |  |  | ppm
|  |  | 4A*MS | 4A*MS | 4A*MS | 4A*OES/MS | 4A*OES/MS | 4A*OES/MS | 4A*OES/MS | 4A*OES/MS | 4A*OES/MS | 4A*MS | 4A*OES/MS | 4A*MS | 4A*MS | 4A*MS |  |  | 0
0
| 1 | 1 | 114.7 | 106.05 | 105 | 116 | 114 | 108.5 | 124.5 | 120 | 111.5 | 117.5998 | 128 | 109.0537 | 107 | 100.2679 |  |  | 1
| 1 | 2 | 117 | 107.87 | 104 | 121 | 107 | 107.5 | 121 | 120 | 109.5 | 110.7213 | 127 | 106.2172 | 104 | 102.4344 |  |  | 7
| 1 | 3 | 114.3 | 107.02 | 105 | 116 | 110.5 | 108.5 | 122.5 | 121 | 116 | 113.6687 | 129 | 105.4977 | 106 | 99.3021 |  |  | 16
| 1 | 4 | 116.4 | 107.34 | 104 | 116 | 113 | 108.5 | 120 | 120 | 113.5 | 115.6528 | 130 | 110.3476 | 106 | 100.9739 |  |  | 113.0676
| 1 | 5 | 116.7 | 105.68 | 107 | 122 | 115.5 | 103.5 | 121.5 | 121 | 111.5 | 119.4897 | 130 | 108.7835 | 123 | 99.9453 |  |  | 105
| 1 | 6 | 113.8 | 105.1 | 105 | 121 | 116.5 | 111 | 124 | 120 | 112.5 | 116.9572 | 128 | 108.7958 | 106 | 100.0129
| Mean |  | 115.4833 | 106.51 | 105 | 118.6667 | 112.75 | 107.9167 | 122.25 | 120.3333 | 112.4167 | 115.6816 | 128.6667 | 108.1159 | 108.6667 | 100.4894
| Median |  | 115.55 | 106.535 | 105 | 118.5 | 113.5 | 108.5 | 122 | 120 | 112 | 116.305 | 128.5 | 108.7896 | 106 | 100.1404
| Std Dev. |  | 1.376106 | 1.066508 | 1.095445 | 2.94392 | 3.50357 | 2.45798 | 1.753568 | 0.5163978 | 2.200379 | 3.113379 | 1.21106 | 1.856207 | 7.089899 | 1.095409
| Rel.Std.Dev. |  | 1.192% | 1.001% | 1.043% | 2.481% | 3.107% | 2.278% | 1.434% | 0.4291% | 1.957% | 2.691% | 0.9412% | 1.717% | 6.524% | 1.09%
| PDM3 |  | 2.137% | -5.8% | -7.135% | 4.952% | -0.2809% | -4.556% | 8.121% | 6.426% | -0.5757% | 2.312% | 13.8% | -4.379% | -3.892% | -11.12%
| Z-Score (Absolute) |  | 0.36 | 0.76 | 0.95 | 0.76 | 0.02 | 0.59 | 1.21 | 0.97 | 0.02 | 0.39 | 2.02 | 0.56 | 0.49 | 1.52
| Analytical results for Re in OREAS 145 (Indicative Value 0.002 ppm) | [17 empty] | Indicative
Re | Round | Replicate | Lab | Lab | Lab | Lab | Lab | Lab | Lab | Lab | Lab | Lab | Lab | [5 empty] | 1
| No | No | 03 | 04 | 05 | 06 | 07 | 08 | 09 | 10 | 14 | 16 | 17 | [5 empty] | ppm
|  |  | 4A*MS | 4A*MS | 4A*OES/MS | 4A*OES/MS | 4A*OES/MS | 4A*OES/MS | 4A*OES/MS | 4A*OES/MS | 4A*MS | 4A*MS | 4A*MS | [5 empty] | 3
3
| 1 | 1 | < 0.002 | < 0.05 | 0.001 | 0.002 | 0.004 | 0.002 | 0.002 | < 0.002 | < 0.01 | 0.004 | < 0.003 | [5 empty] | 1
| 1 | 2 | < 0.002 | < 0.05 | 0.001 | 0.003 | 0.005 | 0.002 | 0.002 | 0.002 | < 0.01 | 0.005 | < 0.003 | [5 empty] | 17
| 1 | 3 | < 0.002 | < 0.05 | 0.001 | 0.002 | 0.003 | < 0.002 | 0.002 | 0.002 | < 0.01 | 0.002 | < 0.003 | [5 empty] | 16
| 1 | 4 | < 0.002 | < 0.05 | 0.001 | 0.003 | 0.003 | 0.002 | 0.003 | 0.002 | < 0.01 | 0.003 | 0.006 | [5 empty] | 0.002458333
| 1 | 5 | < 0.002 | < 0.05 | 0.001 | < 0.002 | 0.002 | 0.002 | 0.002 | 0.002 | < 0.01 | 0.005 | 0.006 | [5 empty] | 28
| 1 | 6 | < 0.002 | < 0.05 | 0.002 | 0.004 | 0.003 | < 0.002 | 0.003 | 0.002 | < 0.01 | 0.004 | < 0.003
| Mean |  |  |  | 0.001166667 | 0.0028 | 0.003333333 | 0.002 | 0.002333333 | 0.002 |  | 0.003833333 | 0.006
| Median |  |  |  | 0.001 | 0.003 | 0.003 | 0.002 | 0.002 | 0.002 |  | 0.004 | 0.006
| Std Dev. |  |  |  | 0.0004082483 | 0.00083666 | 0.001032796 | 0 | 0.0005163978 | 0 |  | 0.001169045 | 0
| Rel.Std.Dev. |  |  |  | 34.99% | 29.88% | 30.98% | 0% | 22.13% | 0% |  | 30.5% | 0%
| PDM3 |  |  |  | -52.54% | 13.9% | 35.59% | -18.64% | -5.085% | -18.64% |  | 55.93% | 144.1%
| Z-Score (Absolute) |  | 1.21 | 18.21 | 1.08 | 0 | 0.67 | 0.67 | 0.13 | 0.54 | 2.02 | 1.08 | 0.4
| Analytical results for S in OREAS 145 (Certified Value 4.45 wt.%) | [17 empty] | Certified
S | Round | Replicate | Lab | Lab | Lab | Lab | Lab | Lab | Lab | Lab | Lab | Lab | Lab | Lab | Lab | Lab | Lab | Lab | 1
| No | No | 01 | 03 | 04 | 05 | 06 | 07 | 08 | 09 | 10 | 11 | 12 | 13 | 14 | 16 | 17 | 18 | wt.%
|  |  | 4A*OES | 4A*MS | 4A*OES | 4A*OES/MS | 4A*OES/MS | 4A*OES/MS | 4A*OES/MS | 4A*OES/MS | 4A*OES/MS | 4A*OES | 4A*OES | 4A*OES/MS | 4A*MS | 4A*MS | 4A*MS | 4A*OES | 2
3
| 1 | 1 | 4.45 | 4.51 | 4.48 | 4.37 | 4.44 | 4.42 | 4.54 | 4.44 | 4.54 | 4.597 | 4.418039 | 4.01 | 4.430933 | 4.55 | 4.4893 | 4.50825214 | 1
| 1 | 2 | 4.49 | 4.5 | 4.49 | 4.4 | 4.45 | 4.38 | 4.49 | 4.42 | 4.38 | 4.515 | 4.412732 | 4.07 | 4.492522 | 4.41 | 4.4945 | 4.61564233 | 25
| 1 | 3 | 4.47 | 4.5 | 4.41 | 4.44 | 4.46 | 4.44 | 4.39 | 4.44 | 4.57 | 4.516 | 4.459886 | 4.06 | 4.380059 | 4.65 | 4.4427 | 4.20871731 | 16
| 1 | 4 | 4.48 | 4.52 | 4.46 | 4.45 | 4.48 | 4.39 | 4.39 | 4.43 | 4.45 | 4.531 | 4.46523 | 4.04 | 4.45687 | 4.34 | 4.4378 | 4.25401033 | 4.450248
| 1 | 5 | 4.42 | 4.47 | 4.44 | 4.38 | 4.42 | 4.4 | 4.42 | 4.55 | 4.51 | 4.434 | 4.463018 | 4.05 | 4.461095 | 4.4 | 4.4191 | 4.12241293 | 106
| 1 | 6 | 4.44 | 4.48 | 4.49 | 4.42 | 4.45 | 4.49 | 4.51 | 4.43 | 4.46 | 4.483 | 4.453361 | 4.05 | 4.41198 | 4.46 | 4.3982 | 4.49519017
| Mean |  | 4.458333 | 4.496667 | 4.461667 | 4.41 | 4.45 | 4.42 | 4.456667 | 4.451667 | 4.485 | 4.512667 | 4.445378 | 4.046667 | 4.43891 | 4.468333 | 4.446933 | 4.367371
| Median |  | 4.46 | 4.5 | 4.47 | 4.41 | 4.45 | 4.41 | 4.455 | 4.435 | 4.485 | 4.5155 | 4.4566235 | 4.05 | 4.443901 | 4.435 | 4.44025 | 4.37460025
| Std Dev. |  | 0.02639444 | 0.01861899 | 0.03188521 | 0.03224903 | 0.02 | 0.04049691 | 0.06501282 | 0.04875107 | 0.06892024 | 0.05391351 | 0.0236333 | 0.02065591 | 0.03985309 | 0.1133872 | 0.03823217 | 0.1979141
| Rel.Std.Dev. |  | 0.592% | 0.4141% | 0.7146% | 0.7313% | 0.4494% | 0.9162% | 1.459% | 1.095% | 1.537% | 1.195% | 0.5316% | 0.5104% | 0.8978% | 2.538% | 0.8597% | 4.532%
| PDM3 |  | 0.1817% | 1.043% | 0.2566% | -0.9044% | -0.005567% | -0.6797% | 0.1442% | 0.03188% | 0.7809% | 1.403% | -0.1094% | -9.069% | -0.2548% | 0.4064% | -0.07448% | -1.862%
| Z-Score (Absolute) |  | 0.34 | 2.1 | 0.5 | 1.87 | 0.04 | 1.41 | 0.27 | 0.04 | 1.57 | 2.83 | 0.25 | 18.52 | 0.55 | 0.8 | 0.18 | 3.83
| Analytical results for Sb in OREAS 145 (Certified Value 3.99 ppm) | [17 empty] | Certified
Sb | Round | Replicate | Lab | Lab | Lab | Lab | Lab | Lab | Lab | Lab | Lab | Lab | Lab | Lab | Lab | Lab | Lab |  | 1
| No | No | 01 | 03 | 04 | 05 | 06 | 07 | 08 | 09 | 10 | 11 | 13 | 14 | 16 | 17 | 18 |  | ppm
|  |  | 4A*MS | 4A*MS | 4A*MS | 4A*OES/MS | 4A*OES/MS | 4A*OES/MS | 4A*OES/MS | 4A*OES/MS | 4A*OES/MS | 4A*OES | 4A*OES/MS | 4A*MS | 4A*MS | 4A*MS | 4A*OES |  | 2
2
| 1 | 1 | 5.2 | 1.71 | 4 | 3.5 | 4.32 | 4.07 | 4.03 | 4.57 | 3.81 | 9.86 | 2.95 | 4.005844 | 4.84 | 3.84 | 11.6 |  | 1
| 1 | 2 | 4 | 1.84 | 4 | 4.1 | 4.06 | 3.99 | 3.85 | 4.25 | 3.74 | 6.787 | 2.97 | 4.173015 | 3.83 | 3.7 | 7.53 |  | 8
| 1 | 3 | 4 | 1.84 | 4 | 3.4 | 4.15 | 3.98 | 3.96 | 4.29 | 3.86 | 6.125 | 3.26 | 4.024177 | 6.11 | 3.66 | 10.41 |  | 16
| 1 | 4 | 6.7 | 1.8 | 4 | 3.4 | 4.17 | 4.12 | 3.62 | 4.21 | 3.98 | < 5 | 2.94 | 4.011511 | 4.47 | 3.79 |  |  | 3.992342
| 1 | 5 | 4.4 | 1.72 | 4.1 | 2.5 | 4.29 | 3.85 | 3.79 | 4.3 | 3.79 | 5.5 | 3.06 | 4.02289 | 6.37 | 3.99 | 9.79 |  | 107
| 1 | 6 | 4.8 | 1.84 | 4 | 2.2 | 4.29 | 4.09 | 3.9 | 4.26 | 3.95 | 8.709 | 2.85 | 4.08315 | 7.02 | 3.9 | 11.66
| Mean |  | 4.85 | 1.791667 | 4.016667 | 3.183333 | 4.213333 | 4.016667 | 3.858333 | 4.313333 | 3.855 | 7.3962 | 3.005 | 4.053431 | 5.44 | 3.813333 | 10.198
| Median |  | 4.6 | 1.82 | 4 | 3.4 | 4.23 | 4.03 | 3.875 | 4.275 | 3.835 | 6.787 | 2.96 | 4.023534 | 5.475 | 3.815 | 10.41
| Std Dev. |  | 1.019313 | 0.06145459 | 0.04082483 | 0.7026142 | 0.102502 | 0.09872521 | 0.1435851 | 0.1297176 | 0.09396808 | 1.828688 | 0.1418097 | 0.06479793 | 1.241225 | 0.1235584 | 1.690612
| Rel.Std.Dev. |  | 21.02% | 3.43% | 1.016% | 22.07% | 2.433% | 2.458% | 3.721% | 3.007% | 2.438% | 24.72% | 4.719% | 1.599% | 22.82% | 3.24% | 16.58%
| PDM3 |  | 21.48% | -55.12% | 0.6093% | -20.26% | 5.535% | 0.6093% | -3.357% | 8.04% | -3.44% | 85.26% | -24.73% | 1.53% | 36.26% | -4.484% | 155.4%
| Z-Score (Absolute) |  | 1.01 | 2.77 | NA | 1.05 | 0.22 | 0.02 | 0.22 | 0.34 | 0.22 | 3.14 | 1.27 | 0.02 | 1.73 | 0.27 | 7.6
Results from laboratory 4 were removed due to their 0.1 ppm reading resolution.
| Analytical results for Sc in OREAS 145 (Certified Value 8.51 ppm) | [17 empty] | Certified
Sc | Round | Replicate | Lab | Lab | Lab | Lab | Lab | Lab | Lab | Lab | Lab | Lab | Lab | Lab | Lab | Lab | Lab |  | 1
| No | No | 02 | 03 | 04 | 05 | 06 | 07 | 08 | 09 | 10 | 11 | 12 | 13 | 14 | 16 | 18 |  | ppm
|  |  | 4A*MS | 4A*MS | 4A*OES | 4A*OES/MS | 4A*OES/MS | 4A*OES/MS | 4A*OES/MS | 4A*OES/MS | 4A*OES/MS | 4A*OES | 4A*MS | 4A*OES/MS | 4A*MS | 4A*MS | 4A*MS |  | 2
3
| 1 | 1 | 8.76 | 6.96 | 8 | 8 | 8.1 | 8.7 | 9.1 | 8.9 | 8.1 | 8.7 | 8.48987 | 9 | 8.638439 | 6.7 | 7.9467 |  | 1
| 1 | 2 | 8.92 | 7.45 | 8 | 8 | 7.4 | 8.6 | 8.9 | 8.7 | 8.1 | 8.638 | 8.307223 | 9.1 | 8.761096 | 6.6 | 7.8674 |  | 19
| 1 | 3 | 8.78 | 7.44 | 9 | 8 | 7.8 | 8.6 | 8.6 | 8.6 | 8.3 | 8.353 | 8.363873 | 8.7 | 8.637983 | 7 | 7.7686 |  | 16
| 1 | 4 | 8.67 | 7.23 | 8 | 8 | 7.9 | 8.5 | 8.4 | 8.7 | 8.1 | 8.767 | 8.300187 | 9.1 | 8.793054 | 6.9 | 7.948 |  | 8.512227
| 1 | 5 | 8.96 | 7.1 | 8 | 8 | 8.1 | 8.3 | 8.4 | 8.7 | 8.1 | 8.799 | 8.453795 | 9.3 | 8.767541 | 5.4 | 7.8573 |  | 108
| 1 | 6 | 9.19 | 7.32 | 8 | 8 | 8.3 | 8.6 | 8.6 | 8.6 | 8.2 | 8.709 | 8.577594 | 9 | 8.846345 | 6.2 | 8.036
| Mean |  | 8.88 | 7.25 | 8.166667 | 8 | 7.933333 | 8.55 | 8.666667 | 8.7 | 8.15 | 8.661 | 8.415424 | 9.033333 | 8.740743 | 6.466667 | 7.904
| Median |  | 8.85 | 7.275 | 8 | 8 | 8 | 8.6 | 8.6 | 8.7 | 8.1 | 8.7045 | 8.408834 | 9.05 | 8.764318 | 6.65 | 7.90705
| Std Dev. |  | 0.1857956 | 0.1939072 | 0.4082483 | 0 | 0.3141125 | 0.1378405 | 0.2804758 | 0.1095445 | 0.083666 | 0.1609335 | 0.1104156 | 0.1966384 | 0.08490739 | 0.5921711 | 0.09277597
| Rel.Std.Dev. |  | 2.092% | 2.675% | 4.999% | 0% | 3.959% | 1.612% | 3.236% | 1.259% | 1.027% | 1.858% | 1.312% | 2.177% | 0.9714% | 9.157% | 1.174%
| PDM3 |  | 4.321% | -14.83% | -4.06% | -6.018% | -6.801% | 0.4437% | 1.814% | 2.206% | -4.255% | 1.748% | -1.137% | 6.122% | 2.685% | -24.03% | -7.145%
| Z-Score (Absolute) |  | 0.67 | 2.66 | NA | NA | 1.26 | 0 | 0.24 | 0.31 | 0.82 | 0.23 | 0.27 | 0.99 | 0.39 | 4.26 | 1.32
Results from laboratories 4 and 5 were removed due to their 1 ppm reading resolution.
| Analytical results for Se in OREAS 145 (Indicative Value 0.94 ppm) | [17 empty] | Indicative
Se | Round | Replicate | Lab | Lab | Lab | Lab | Lab | Lab | Lab | Lab | Lab | Lab | Lab | Lab |  |  |  |  | 1
| No | No | 03 | 04 | 05 | 06 | 07 | 08 | 09 | 10 | 13 | 14 | 16 | 17 |  |  |  |  | ppm
|  |  | 4A*MS | 4A*MS | 4A*OES/MS | 4A*OES/MS | 4A*OES/MS | 4A*OES/MS | 4A*OES/MS | 4A*OES/MS | 4A*OES/MS | 4A*MS | 4A*MS | 4A*MS |  |  |  |  | 2
2
| 1 | 1 | 3.54 | < 1 | 0.6 | 1 | 1 | 1 | 1 | < 1 | 2 | < 1.5 | 3 | 0.66 |  |  |  |  | 1
| 1 | 2 | 3.74 | < 1 | 0.7 | 1 | 1 | 1 | < 1 | 1 | 3 | < 1.5 | 1 | 2.65 |  |  |  |  | 23
| 1 | 3 | 3.62 | < 1 | 0.5 | 1 | 1 | 1 | 1 | 1 | < 2 | < 1.5 | 2 | 2.98 |  |  |  |  | 16
| 1 | 4 | 3.33 | < 1 | 0.5 | 1 | 2 | 1 | 1 | 1 | 3 | < 1.5 | 3 | 2.98 |  |  |  |  | 0.9361111
| 1 | 5 | 3.49 | < 1 | 0.6 | 1 | 1 | 1 | 1 | < 1 | < 2 | < 1.5 | 2 | 3.64 |  |  |  |  | 29
| 1 | 6 | 3.58 | < 1 | 0.8 | 1 | 1 | 1 | < 1 | 1 | < 2 | < 1.5 | 3 | 1.99
| Mean |  | 3.55 |  | 0.6166667 | 1 | 1.166667 | 1 | 1 | 1 | 2.666667 |  | 2.333333 | 2.483333
| Median |  | 3.56 |  | 0.6 | 1 | 1 | 1 | 1 | 1 | 3 |  | 2.5 | 2.815
| Std Dev. |  | 0.1371131 |  | 0.1169045 | 0 | 0.4082483 | 0 | 0 | 0 | 0.5773503 |  | 0.8164966 | 1.041819
| Rel.Std.Dev. |  | 3.862% |  | 18.96% | 0% | 34.99% | 0% | 0% | 0% | 21.65% |  | 34.99% | 41.95%
| PDM3 |  | 279.2% |  | -34.12% | 6.825% | 24.63% | 6.825% | 6.825% | 6.825% | 184.9% |  | 149.3% | 165.3%
| Z-Score (Absolute) |  | 5.43 | 1.06 | 0.82 | 0 | 0.35 | 0 | 0.35 | 0.35 | 1.77 | 0.53 | 2.84 | 3.16
| Analytical results for Sm in OREAS 145 (Certified Value 4.46 ppm) | [17 empty] | Certified
Sm | Round | Replicate | Lab | Lab | Lab | Lab | Lab | Lab | Lab | [9 empty] | 1
| No | No | 01 | 02 | 03 | 05 | 12 | 14 | 18 | [9 empty] | ppm
|  |  | 4A*MS | 4A*MS | 4A*MS | 4A*OES/MS | 4A*MS | 4A*MS | 4A*MS | [9 empty] | 2
3
| 1 | 1 | 5 | 4.1 | 4.23 | 4.4 | 4.327581 | 4.754591 | 4.3397 | [9 empty] | 1
| 1 | 2 | 4.9 | 3.86 | 4.01 | 5 | 4.3577 | 4.760076 | 4.2242 | [9 empty] | #N/A
| 1 | 3 | 4.9 | 4.05 | 4.16 | 4.4 | 4.556329 | 4.597235 | 4.1437 | [9 empty] | 16
| 1 | 4 | 4.9 | 4.31 | 4.06 | 4.7 | 4.286962 | 4.909405 | 4.1644 | [9 empty] | 4.460683
| 1 | 5 | 4.6 | 4.44 | 4.11 | 4.8 | 4.481718 | 4.723732 | 4.1702 | [9 empty] | 109
| 1 | 6 | 4.9 | 4.14 | 4.08 | 4.8 | 4.452374 | 4.910303 | 4.3385
| Mean |  | 4.866667 | 4.15 | 4.108333 | 4.683333 | 4.410444 | 4.77589 | 4.230117
| Median |  | 4.9 | 4.12 | 4.095 | 4.75 | 4.405037 | 4.757334 | 4.1972
| Std Dev. |  | 0.136626 | 0.2031748 | 0.07782459 | 0.2401388 | 0.1029727 | 0.1193606 | 0.08850648
| Rel.Std.Dev. |  | 2.807% | 4.896% | 1.894% | 5.128% | 2.335% | 2.499% | 2.092%
| PDM3 |  | 9.101% | -6.965% | -7.899% | 4.991% | -1.126% | 7.066% | -5.169%
| Z-Score (Absolute) |  | 1.13 | 0.64 | 0.75 | 0.67 | 0 | 0.9 | 0.45
| Analytical results for Sn in OREAS 145 (Indicative Value 0.025 wt.%) | [17 empty] | Indicative
Sn | Round | Replicate | Lab | Lab | Lab | Lab | Lab | Lab | Lab | Lab | Lab | Lab | Lab | Lab | Lab | Lab | Lab |  | 1
| No | No | 01 | 03 | 04 | 05 | 06 | 07 | 08 | 09 | 10 | 11 | 13 | 14 | 16 | 17 | 18 |  | wt.%
|  |  | 4A*MS | 4A*MS | 4A*MS | 4A*OES/MS | 4A*OES/MS | 4A*OES/MS | 4A*OES/MS | 4A*OES/MS | 4A*OES/MS | 4A*OES | 4A*OES/MS | 4A*MS | 4A*MS | 4A*MS | 4A*OES |  | 3
3
| 1 | 1 | 0.0301 | 0.026513 | 0.0414 | 0.0127 | 0.01095 | 0.0114 | > 0.05 | > 0.05 | > 0.05 | 0.077 | > 0.1 | 0.01502375 | 0.0114 | 0.057663 | 1.027425 |  | 1
| 1 | 2 | 0.022 | 0.026194 | 0.0424 | 0.0121 | 0.01035 | 0.011 | > 0.05 | > 0.05 | > 0.05 | 0.101 | > 0.1 | 0.01449422 | 0.0129 | 0.061612 | 1.032207 |  | 21
| 1 | 3 | 0.0321 | 0.026974 | 0.0471 | 0.0124 | 0.0106 | 0.0112 | > 0.05 | > 0.05 | > 0.05 | 0.075 | > 0.1 | 0.01593572 | 0.0209 | 0.056685 | 1.053175 |  | 16
| 1 | 4 | 0.0249 | 0.025011 | 0.0429 | 0.0129 | 0.0108 | 0.01125 | > 0.05 | > 0.05 | > 0.05 | 0.079 | > 0.1 | 0.01373952 | 0.00963 | 0.061878 | 1.020464 |  | 0.02490903
| 1 | 5 | 0.0608 | 0.027139 | 0.0434 | 0.0131 | 0.0122 | 0.0106 | > 0.05 | > 0.05 | > 0.05 | 0.089 | > 0.1 | 0.0142527 | 0.0111 | 0.070202 | 1.00534 |  | 27
| 1 | 6 | 0.0326 | 0.026474 | 0.0486 | 0.0137 | 0.01125 | 0.01185 | > 0.05 | > 0.05 | > 0.05 | 0.089 | > 0.1 | 0.01553263 | 0.0159 | 0.060096 | 1.015517
| Mean |  | 0.03375 | 0.02638417 | 0.0443 | 0.01281667 | 0.011025 | 0.01121667 |  |  |  | 0.085 |  | 0.01482976 | 0.01363833 | 0.061356 | 1.025688
| Median |  | 0.0311 | 0.0264935 | 0.04315 | 0.0128 | 0.010875 | 0.011225 |  |  |  | 0.084 |  | 0.01475898 | 0.01215 | 0.060854 | 1.0239445
| Std Dev. |  | 0.01389572 | 0.000756848 | 0.002867752 | 0.0005600595 | 0.0006517285 | 0.0004155318 |  |  |  | 0.009879271 |  | 0.0008232885 | 0.004145168 | 0.00480903 | 0.01640628
| Rel.Std.Dev. |  | 41.17% | 2.869% | 6.473% | 4.37% | 5.911% | 3.705% |  |  |  | 11.62% |  | 5.552% | 30.39% | 7.838% | 1.6%
| PDM3 |  | 35.49% | 5.922% | 77.85% | -48.55% | -55.74% | -54.97% |  |  |  | 241.2% |  | -40.46% | -45.25% | 146.3% | 4018%
| Z-Score (Absolute) |  | 0.33 | 0 | 0.8 | 0.6 | 0.68 | 0.67 | NA | NA | NA | 2.61 | NA | 0.51 | 0.57 | 1.55 | 44.43
| Analytical results for Sr in OREAS 145 (Certified Value 111 ppm) | [17 empty] | Certified
Sr | Round | Replicate | Lab | Lab | Lab | Lab | Lab | Lab | Lab | Lab | Lab | Lab | Lab | Lab | Lab | Lab | Lab |  | 1
| No | No | 01 | 03 | 04 | 05 | 06 | 07 | 08 | 09 | 10 | 11 | 12 | 13 | 14 | 16 | 18 |  | ppm
|  |  | 4A*MS | 4A*MS | 4A*MS | 4A*OES/MS | 4A*OES/MS | 4A*OES/MS | 4A*OES/MS | 4A*OES/MS | 4A*OES/MS | 4A*OES | 4A*MS | 4A*OES/MS | 4A*MS | 4A*OES | 4A*OES |  | 0
0
| 1 | 1 | 110.9 | 103.14 | 103 | 120 | 110 | 112.5 | 118.5 | 115 | 110.5 | 114.838 | 109.8385 | 113 | 110.0346 | 84 | 119.01 |  | 1
| 1 | 2 | 109 | 103.49 | 102 | 123 | 104 | 111.5 | 115 | 113.5 | 106.5 | 112.905 | 105.8687 | 112 | 110.1896 | 84 | 117.54 |  | #N/A
| 1 | 3 | 111.8 | 103.49 | 102 | 119 | 107 | 112.5 | 113 | 113.5 | 110.5 | 110.812 | 106.7205 | 114 | 109.0012 | 85 | 118.85 |  | 16
| 1 | 4 | 109.8 | 102.26 | 103 | 117 | 109.5 | 111.5 | 111.5 | 113 | 110.5 | 112.329 | 108.1906 | 115 | 110.9718 | 84 | 107.5 |  | 110.8808
| 1 | 5 | 110.6 | 102.79 | 104 | 118 | 108.5 | 108 | 115.5 | 114.5 | 107.5 | 110.541 | 108.8085 | 114 | 110.1379 | 82 | 118.5 |  | 110
| 1 | 6 | 108.9 | 102.12 | 105 | 124 | 111 | 114 | 114.5 | 112.5 | 110.5 | 110.731 | 109.2152 | 112 | 109.7601 | 90 | 107.4
| Mean |  | 110.1667 | 102.8817 | 103.1667 | 120.1667 | 108.3333 | 111.6667 | 114.6667 | 113.6667 | 109.3333 | 112.026 | 108.107 | 113.3333 | 110.0159 | 84.83333 | 114.8
| Median |  | 110.2 | 102.965 | 103 | 119.5 | 109 | 112 | 114.75 | 113.5 | 110.5 | 111.5705 | 108.4996 | 113.5 | 110.0862 | 84 | 118.02
| Std Dev. |  | 1.139591 | 0.5969729 | 1.169045 | 2.786874 | 2.523225 | 2.016598 | 2.380476 | 0.9309493 | 1.834848 | 1.680943 | 1.526932 | 1.21106 | 0.64097 | 2.71416 | 5.716191
| Rel.Std.Dev. |  | 1.034% | 0.5803% | 1.133% | 2.319% | 2.329% | 1.806% | 2.076% | 0.819% | 1.678% | 1.5% | 1.412% | 1.069% | 0.5826% | 3.199% | 4.979%
| PDM3 |  | -0.644% | -7.214% | -6.957% | 8.375% | -2.297% | 0.7088% | 3.414% | 2.513% | -1.396% | 1.033% | -2.502% | 2.212% | -0.78% | -23.49% | 3.535%
| Z-Score (Absolute) |  | 0 | 1.55 | 1.49 | 2.13 | 0.39 | 0.32 | 0.96 | 0.75 | 0.18 | 0.4 | 0.44 | 0.67 | 0.03 | 5.39 | 0.99
| Analytical results for Ta in OREAS 145 (Certified Value 0.74 ppm) | [17 empty] | Certified
Ta | Round | Replicate | Lab | Lab | Lab | Lab | Lab | Lab | Lab | Lab | Lab | Lab | Lab | Lab | Lab | Lab |  |  | 1
| No | No | 01 | 02 | 03 | 04 | 05 | 06 | 07 | 08 | 09 | 10 | 13 | 14 | 16 | 18 |  |  | ppm
|  |  | 4A*MS | 4A*MS | 4A*MS | 4A*MS | 4A*OES/MS | 4A*OES/MS | 4A*OES/MS | 4A*OES/MS | 4A*OES/MS | 4A*OES/MS | 4A*OES/MS | 4A*MS | 4A*MS | 4A*OES |  |  | 2
2
| 1 | 1 | 0.6 | 0.99 | 0.62 | 0.55 | 0.6 | 0.72 | 0.79 | 0.8 | 0.85 | 0.77 | 0.58 | 0.7684315 | 0.38 | 4.0087 |  |  | 1
| 1 | 2 | 0.5 | 0.97 | 0.61 | 0.54 | 0.7 | 0.69 | 0.78 | 0.82 | 0.79 | 0.72 | 0.61 | 0.7670323 | 0.36 | 3.8221 |  |  | 3
| 1 | 3 | 0.8 | 0.98 | 0.64 | 0.54 | 0.7 | 0.71 | 0.75 | 0.82 | 0.77 | 0.75 | 0.63 | 0.7846952 | 0.4 | 4.2154 |  |  | 16
| 1 | 4 | 0.6 | 0.98 | 0.61 | 0.55 | 0.5 | 0.72 | 0.8 | 0.8 | 0.8 | 0.77 | 0.61 | 0.8349167 | 0.39 | 3.61 |  |  | 0.7403067
| 1 | 5 | 0.6 | 0.95 | 0.61 | 0.54 | 0.4 | 0.73 | 0.77 | 0.79 | 0.82 | 0.73 | 0.62 | 0.7499303 | 0.38 | 4.3 |  |  | 111
| 1 | 6 | 0.6 | 0.96 | 0.62 | 0.55 | 0.9 | 0.77 | 0.72 | 0.78 | 0.8 | 0.75 | 0.61 | 0.9633958 | 0.42 | 3.21
| Mean |  | 0.6166667 | 0.9716667 | 0.6183333 | 0.545 | 0.6333333 | 0.7233333 | 0.7683333 | 0.8016667 | 0.805 | 0.7483333 | 0.61 | 0.8114003 | 0.3883333 | 3.861033
| Median |  | 0.6 | 0.975 | 0.615 | 0.545 | 0.65 | 0.72 | 0.775 | 0.8 | 0.8 | 0.75 | 0.61 | 0.7765633 | 0.385 | 3.9154
| Std Dev. |  | 0.09831921 | 0.0147196 | 0.01169045 | 0.005477226 | 0.175119 | 0.0265832 | 0.02926887 | 0.01602082 | 0.02738613 | 0.02041241 | 0.0167332 | 0.07995277 | 0.02041241 | 0.4070506
| Rel.Std.Dev. |  | 15.94% | 1.515% | 1.891% | 1.005% | 27.65% | 3.675% | 3.809% | 1.998% | 3.402% | 2.728% | 2.743% | 9.854% | 5.256% | 10.54%
| PDM3 |  | -16.7% | 31.25% | -16.48% | -26.38% | -14.45% | -2.293% | 3.786% | 8.288% | 8.739% | 1.084% | -17.6% | 9.603% | -47.54% | 421.5%
| Z-Score (Absolute) |  | NA | 1.49 | 0.98 | 1.49 | NA | 0.24 | 0.07 | 0.3 | 0.33 | 0.07 | 1.04 | 0.37 | 2.58 | 21.67
Results from laboratories 1 and 5 were removed due to their 0.1 ppm reading resolution.
| Analytical results for Tb in OREAS 145 (Certified Value 0.48 ppm) | [17 empty] | Certified
Tb | Round | Replicate | Lab | Lab | Lab | Lab | Lab | Lab | Lab | Lab | [8 empty] | 1
| No | No | 01 | 02 | 03 | 05 | 12 | 13 | 14 | 18 | [8 empty] | ppm
|  |  | 4A*MS | 4A*MS | 4A*MS | 4A*OES/MS | 4A*MS | 4A*OES/MS | 4A*MS | 4A*MS | [8 empty] | 2
3
| 1 | 1 | 0.51 | 0.53 | 0.39 | 0.5 | 0.4495334 | 0.49 | 0.4816134 | 0.4792 | [8 empty] | 1
| 1 | 2 | 0.55 | 0.54 | 0.39 | 0.6 | 0.4588052 | 0.45 | 0.4762525 | 0.4702 | [8 empty] | #N/A
| 1 | 3 | 0.51 | 0.53 | 0.39 | 0.5 | 0.3740922 | 0.46 | 0.4807733 | 0.4619 | [8 empty] | 16
| 1 | 4 | 0.51 | 0.56 | 0.42 | 0.5 | 0.4521124 | 0.47 | 0.4997188 | 0.4517 | [8 empty] | 0.4786869
| 1 | 5 | 0.5 | 0.55 | 0.4 | 0.5 | 0.4856462 | 0.46 | 0.476375 | 0.4617 | [8 empty] | 112
| 1 | 6 | 0.52 | 0.56 | 0.4 | 0.6 | 0.4738453 | 0.46 | 0.4760422 | 0.4712
| Mean |  | 0.5166667 | 0.545 | 0.3983333 | 0.5333333 | 0.4490058 | 0.465 | 0.4817959 | 0.4659833
| Median |  | 0.51 | 0.545 | 0.395 | 0.5 | 0.4554588 | 0.46 | 0.4785742 | 0.46605
| Std Dev. |  | 0.0175119 | 0.01378405 | 0.01169045 | 0.05163978 | 0.03918552 | 0.01378405 | 0.009116255 | 0.009578187
| Rel.Std.Dev. |  | 3.389% | 2.529% | 2.935% | 9.682% | 8.727% | 2.964% | 1.892% | 2.055%
| PDM3 |  | 7.934% | 13.85% | -16.79% | 11.42% | -6.201% | -2.859% | 0.6495% | -2.654%
| Z-Score (Absolute) |  | 2.01 | 3.14 | 2.69 | NA | 0.67 | 0.04 | 0.63 | 0
Results from laboratory 5 were removed due to their 0.1 ppm reading resolution.
| Analytical results for Te in OREAS 145 (Indicative Value 0.059 ppm) | [17 empty] | Indicative
Te | Round | Replicate | Lab | Lab | Lab | Lab | Lab | Lab | Lab | Lab | Lab | Lab | Lab | Lab |  |  |  |  | 1
| No | No | 03 | 04 | 05 | 06 | 07 | 08 | 09 | 10 | 13 | 14 | 16 | 17 |  |  |  |  | ppm
|  |  | 4A*MS | 4A*MS | 4A*OES/MS | 4A*OES/MS | 4A*OES/MS | 4A*OES/MS | 4A*OES/MS | 4A*OES/MS | 4A*OES/MS | 4A*MS | 4A*MS | 4A*MS |  |  |  |  | 3
3
| 1 | 1 | 0.42 | < 0.1 | < 0.1 | < 0.05 | 0.08 | 0.06 | 0.08 | 0.06 | 0.07 | < 0.2 | 0.14 | 0.34 |  |  |  |  | 1
| 1 | 2 | 0.42 | < 0.1 | < 0.1 | < 0.05 | 0.07 | 0.08 | 0.07 | 0.07 | 0.06 | < 0.3 | < 0.01 | < 0.03 |  |  |  |  | 4
| 1 | 3 | 0.41 | < 0.1 | < 0.1 | < 0.05 | 0.06 | 0.07 | 0.09 | 0.07 | 0.06 | < 0.2 | < 0.01 | 0.2 |  |  |  |  | 16
| 1 | 4 | 0.41 | < 0.1 | < 0.1 | < 0.05 | 0.06 | 0.08 | 0.08 | 0.06 | 0.08 | < 0.2 | 0.29 | < 0.03 |  |  |  |  | 0.05902778
| 1 | 5 | 0.41 | < 0.1 | < 0.1 | 0.06 | < 0.05 | 0.05 | 0.07 | 0.06 | 0.07 | < 0.2 | < 0.01 | < 0.03 |  |  |  |  | 28
| 1 | 6 | 0.42 | < 0.1 | < 0.1 | < 0.05 | 0.05 | 0.09 | 0.06 | 0.08 | 0.07 | < 0.2 | < 0.01 | < 0.03
| Mean |  | 0.415 |  |  | 0.06 | 0.064 | 0.07166667 | 0.075 | 0.06666667 | 0.06833333 |  | 0.215 | 0.27
| Median |  | 0.415 |  |  | 0.06 | 0.06 | 0.075 | 0.075 | 0.065 | 0.07 |  | 0.215 | 0.27
| Std Dev. |  | 0.005477226 |  |  |  | 0.01140175 | 0.0147196 | 0.01048809 | 0.008164966 | 0.007527727 |  | 0.106066 | 0.09899495
| Rel.Std.Dev. |  | 1.32% |  |  |  | 17.82% | 20.54% | 13.98% | 12.25% | 11.02% |  | 49.33% | 36.66%
| PDM3 |  | 603.1% |  |  | 1.647% | 8.424% | 21.41% | 27.06% | 12.94% | 15.76% |  | 264.2% | 357.4%
| Z-Score (Absolute) |  | 14.32 | 0.83 | 0.83 | 1.63 | 0.52 | 0.07 | 0.21 | 0.14 | 0.07 | 1.59 | 0.21 | 1.24
| Analytical results for Th in OREAS 145 (Certified Value 9.64 ppm) | [17 empty] | Certified
Th | Round | Replicate | Lab | Lab | Lab | Lab | Lab | Lab | Lab | Lab | Lab | Lab | Lab | Lab | Lab | Lab |  |  | 1
| No | No | 01 | 02 | 03 | 04 | 05 | 06 | 07 | 08 | 09 | 10 | 13 | 14 | 16 | 18 |  |  | ppm
|  |  | 4A*MS | 4A*MS | 4A*MS | 4A*MS | 4A*OES/MS | 4A*OES/MS | 4A*OES/MS | 4A*OES/MS | 4A*OES/MS | 4A*OES/MS | 4A*OES/MS | 4A*MS | 4A*MS | 4A*MS |  |  | 2
3
| 1 | 1 | 9.6 | 8.69 | 8.64 | 9.56 | 9.1 | 9.22 | 10.5 | 10.35 | 10.4 | 9.94 | 9.7 | 10.72792 | 11.6 | 10.0322 |  |  | 1
| 1 | 2 | 9.9 | 8.16 | 8.72 | 9.38 | 10.2 | 8.92 | 9.24 | 10.25 | 9.87 | 9.54 | 9.3 | 10.66607 | 11.1 | 9.0729 |  |  | #N/A
| 1 | 3 | 10 | 8.85 | 8.56 | 9.29 | 9.6 | 9.44 | 9.82 | 10.2 | 9.61 | 10.1 | 9.7 | 10.48784 | 11.3 | 9.6648 |  |  | 16
| 1 | 4 | 9.5 | 8.98 | 8.51 | 9.32 | 9 | 9.45 | 9.51 | 10.05 | 9.91 | 9.72 | 9.7 | 10.57165 | 13.1 | 10.0176 |  |  | 9.642588
| 1 | 5 | 9.9 | 9.37 | 8.61 | 9.43 | 9.4 | 9.3 | 9.94 | 10.2 | 10.05 | 9.57 | 9.7 | 10.83518 | 9.8 | 10.2968 |  |  | 113
| 1 | 6 | 9.8 | 8.47 | 8.46 | 9.4 | 9.6 | 9.66 | 9.54 | 10.25 | 9.84 | 10 | 9.4 | 10.63253 | 10.9 | 11.2264
| Mean |  | 9.783333 | 8.753333 | 8.583333 | 9.396667 | 9.483333 | 9.331667 | 9.758333 | 10.21667 | 9.946667 | 9.811667 | 9.583333 | 10.65353 | 11.3 | 10.05178
| Median |  | 9.85 | 8.77 | 8.585 | 9.39 | 9.5 | 9.37 | 9.68 | 10.225 | 9.89 | 9.83 | 9.7 | 10.6493 | 11.2 | 10.0249
| Std Dev. |  | 0.194079 | 0.4188874 | 0.09352362 | 0.09521905 | 0.4308906 | 0.2515883 | 0.4392911 | 0.09831921 | 0.2638687 | 0.234812 | 0.1834848 | 0.1210659 | 1.075174 | 0.7140418
| Rel.Std.Dev. |  | 1.984% | 4.785% | 1.09% | 1.013% | 4.544% | 2.696% | 4.502% | 0.9623% | 2.653% | 2.393% | 1.915% | 1.136% | 9.515% | 7.104%
| PDM3 |  | 1.46% | -9.222% | -10.99% | -2.55% | -1.652% | -3.224% | 1.2% | 5.954% | 3.153% | 1.753% | -0.6145% | 10.48% | 17.19% | 4.244%
| Z-Score (Absolute) |  | 0.03 | 2.07 | 2.42 | 0.76 | 0.59 | 0.9 | 0.03 | 0.91 | 0.36 | 0.08 | 0.38 | 1.8 | 3.12 | 0.57
| Analytical results for Ti in OREAS 145 (Certified Value 0.239 wt.%) | [17 empty] | Certified
Ti | Round | Replicate | Lab | Lab | Lab | Lab | Lab | Lab | Lab | Lab | Lab | Lab | Lab | Lab | Lab | Lab | Lab |  | 1
| No | No | 01 | 03 | 04 | 05 | 06 | 07 | 08 | 09 | 10 | 11 | 12 | 13 | 14 | 16 | 18 |  | wt.%
|  |  | 4A*OES | 4A*MS | 4A*OES | 4A*OES/MS | 4A*OES/MS | 4A*OES/MS | 4A*OES/MS | 4A*OES/MS | 4A*OES/MS | 4A*OES | 4A*OES | 4A*OES/MS | 4A*MS | 4A*OES | 4A*OES |  | 3
3
| 1 | 1 | 0.204 | 0.22 | 0.227 | 0.253 | 0.244 | 0.254 | 0.266 | 0.262 | 0.267 | 0.233 | 0.2186393 | 0.22 | 0.253379 | 0.24 | 0.2316 |  | 1
| 1 | 2 | 0.2018 | 0.22 | 0.223 | 0.259 | 0.244 | 0.252 | 0.259 | 0.259 | 0.257 | 0.228 | 0.2186022 | 0.22 | 0.252891 | 0.24 | 0.231783 |  | #N/A
| 1 | 3 | 0.2075 | 0.23 | 0.225 | 0.257 | 0.246 | 0.255 | 0.257 | 0.259 | 0.266 | 0.225 | 0.2182981 | 0.23 | 0.2508749 | 0.24 | 0.235034 |  | 16
| 1 | 4 | 0.2025 | 0.23 | 0.227 | 0.258 | 0.248 | 0.25 | 0.255 | 0.26 | 0.263 | 0.227 | 0.216775 | 0.22 | 0.249495 | 0.23 | 0.224094 |  | 0.2391695
| 1 | 5 | 0.2036 | 0.23 | 0.226 | 0.264 | 0.243 | 0.251 | 0.26 | 0.267 | 0.265 | 0.229 | 0.219565 | 0.23 | 0.2525177 | 0.22 | 0.230635 |  | 114
| 1 | 6 | 0.2017 | 0.24 | 0.22 | 0.259 | 0.251 | 0.256 | 0.261 | 0.262 | 0.261 | 0.231 | 0.2193178 | 0.22 | 0.2533025 | 0.26 | 0.216353
| Mean |  | 0.2035167 | 0.2283333 | 0.2246667 | 0.2583333 | 0.246 | 0.253 | 0.2596667 | 0.2615 | 0.2631667 | 0.2288333 | 0.2185329 | 0.2233333 | 0.2520767 | 0.2383333 | 0.2282498
| Median |  | 0.20305 | 0.23 | 0.2255 | 0.2585 | 0.245 | 0.253 | 0.2595 | 0.261 | 0.264 | 0.2285 | 0.21862075 | 0.22 | 0.2527044 | 0.24 | 0.2311175
| Std Dev. |  | 0.002162791 | 0.007527727 | 0.00273252 | 0.003559026 | 0.00303315 | 0.002366432 | 0.003777124 | 0.003016621 | 0.003710346 | 0.002857738 | 0.0009841509 | 0.005163978 | 0.001559846 | 0.0132916 | 0.006844361
| Rel.Std.Dev. |  | 1.063% | 3.297% | 1.216% | 1.378% | 1.233% | 0.9353% | 1.455% | 1.154% | 1.41% | 1.249% | 0.4503% | 2.312% | 0.6188% | 5.577% | 2.999%
| PDM3 |  | -14.91% | -4.531% | -6.064% | 8.013% | 2.856% | 5.783% | 8.57% | 9.337% | 10.03% | -4.322% | -8.628% | -6.621% | 5.397% | -0.3496% | -4.566%
| Z-Score (Absolute) |  | 1.6 | 0.46 | 0.63 | 0.92 | 0.35 | 0.67 | 0.98 | 1.07 | 1.14 | 0.44 | 0.91 | 0.69 | 0.63 | 0 | 0.46
| Analytical results for Tl in OREAS 145 (Certified Value 0.57 ppm) | [17 empty] | Certified
Tl | Round | Replicate | Lab | Lab | Lab | Lab | Lab | Lab | Lab | Lab | Lab | Lab | Lab | Lab | Lab | Lab | Lab |  | 1
| No | No | 01 | 02 | 03 | 04 | 05 | 06 | 07 | 08 | 09 | 10 | 13 | 14 | 16 | 17 | 18 |  | ppm
|  |  | 4A*MS | 4A*MS | 4A*MS | 4A*MS | 4A*OES/MS | 4A*OES/MS | 4A*OES/MS | 4A*OES/MS | 4A*OES/MS | 4A*OES/MS | 4A*OES/MS | 4A*MS | 4A*MS | 4A*MS | 4A*MS |  | 2
3
| 1 | 1 | 0.7 | 0.6 | 0.53 | 0.56 | 0.56 | 0.55 | 0.63 | 0.55 | 0.59 | 0.58 | 0.55 | 0.5858659 | 0.63 | 0.584 | 0.5639 |  | 1
| 1 | 2 | 0.6 | 0.63 | 0.53 | 0.58 | 0.6 | 0.54 | 0.56 | 0.55 | 0.58 | 0.56 | 0.52 | 0.57055 | 0.62 | 0.547 | 0.5432 |  | 5
| 1 | 3 | 0.5 | 0.61 | 0.52 | 0.55 | 0.58 | 0.59 | 0.59 | 0.58 | 0.57 | 0.55 | 0.54 | 0.5835231 | 0.61 | 0.559 | 0.5462 |  | 16
| 1 | 4 | 0.6 | 0.64 | 0.53 | 0.58 | 0.56 | 0.58 | 0.55 | 0.55 | 0.56 | 0.54 | 0.55 | 0.5916584 | 0.61 | 0.523 | 0.5347 |  | 0.5704266
| 1 | 5 | 0.6 | 0.62 | 0.53 | 0.57 | 0.57 | 0.6 | 0.61 | 0.56 | 0.58 | 0.57 | 0.54 | 0.5700031 | 0.6 | 0.497 | 0.5385 |  | 115
| 1 | 6 | 0.6 | 0.59 | 0.56 | 0.57 | 0.59 | 0.59 | 0.6 | 0.59 | 0.57 | 0.57 | 0.55 | 0.6149332 | 0.61 | 0.537 | 0.5458
| Mean |  | 0.6 | 0.615 | 0.5333333 | 0.5683333 | 0.5766667 | 0.575 | 0.59 | 0.5633333 | 0.575 | 0.5616667 | 0.5416667 | 0.5860889 | 0.6133333 | 0.5411667 | 0.5453833
| Median |  | 0.6 | 0.615 | 0.53 | 0.57 | 0.575 | 0.585 | 0.595 | 0.555 | 0.575 | 0.565 | 0.545 | 0.5846945 | 0.61 | 0.542 | 0.5445
| Std Dev. |  | 0.06324555 | 0.01870829 | 0.0136626 | 0.01169045 | 0.01632993 | 0.02428992 | 0.0303315 | 0.0175119 | 0.01048809 | 0.0147196 | 0.01169045 | 0.01655207 | 0.01032796 | 0.0299494 | 0.01009939
| Rel.Std.Dev. |  | 10.54% | 3.042% | 2.562% | 2.057% | 2.832% | 4.224% | 5.141% | 3.109% | 1.824% | 2.621% | 2.158% | 2.824% | 1.684% | 5.534% | 1.852%
| PDM3 |  | 5.184% | 7.814% | -6.503% | -0.367% | 1.094% | 0.8018% | 3.431% | -1.244% | 0.8018% | -1.536% | -5.042% | 2.746% | 7.522% | -5.129% | -4.39%
| Z-Score (Absolute) |  | NA | 1.78 | 1.58 | 0.14 | 0.21 | 0.14 | 0.75 | 0.34 | 0.14 | 0.41 | 1.24 | 0.59 | 1.72 | 1.26 | 1.08
Results from laboratory 1 were removed due to their 0.1 ppm reading resolution.
| Analytical results for Tm in OREAS 145 (Certified Value 0.17 ppm) | [17 empty] | Certified
Tm | Round | Replicate | Lab | Lab | Lab | Lab | Lab | Lab | Lab | [9 empty] | 1
| No | No | 01 | 02 | 03 | 05 | 12 | 14 | 18 | [9 empty] | ppm
|  |  | 4A*MS | 4A*MS | 4A*MS | 4A*OES/MS | 4A*MS | 4A*MS | 4A*MS | [9 empty] | 2
2
| 1 | 1 | 0.1 | < 1 | 0.16 | 0.2 | 0.1657713 | 0.2264142 | 0.1677 | [9 empty] | 1
| 1 | 2 | 0.2 | < 1 | 0.16 | 0.2 | 0.156605 | 0.217304 | 0.1675 | [9 empty] | #N/A
| 1 | 3 | 0.2 | < 1 | 0.16 | 0.2 | 0.1351343 | 0.2029752 | 0.1597 | [9 empty] | 16
| 1 | 4 | 0.1 | < 1 | 0.17 | 0.2 | 0.1535938 | 0.2124687 | 0.1577 | [9 empty] | 0.1713969
| 1 | 5 | 0.2 | < 1 | 0.16 | 0.2 | 0.1658811 | 0.22648 | 0.2237 | [9 empty] | 116
| 1 | 6 | 0.2 | < 1 | 0.16 | 0.2 | 0.1576207 | 0.2485855 | 0.161
| Mean |  | 0.1666667 |  | 0.1616667 | 0.2 | 0.1557677 | 0.2223713 | 0.1728833
| Median |  | 0.2 |  | 0.16 | 0.2 | 0.1571128 | 0.2218591 | 0.16425
| Std Dev. |  | 0.05163978 |  | 0.004082483 | 3.040471e-17 | 0.01128673 | 0.01562279 | 0.02523382
| Rel.Std.Dev. |  | 30.98% |  | 2.525% | 1.52e-14% | 7.246% | 7.026% | 14.6%
| PDM3 |  | -2.76% |  | -5.677% | 16.69% | -9.119% | 29.74% | 0.8673%
| Z-Score (Absolute) |  | 0.24 | 12.89 | 0.44 | 1.07 | 0.67 | 1.95 | 0
| Analytical results for U in OREAS 145 (Certified Value 2.26 ppm) | [17 empty] | Certified
U | Round | Replicate | Lab | Lab | Lab | Lab | Lab | Lab | Lab | Lab | Lab | Lab | Lab | Lab | Lab | Lab | Lab | Lab | 1
| No | No | 01 | 02 | 03 | 04 | 05 | 06 | 07 | 08 | 09 | 10 | 12 | 13 | 14 | 16 | 17 | 18 | ppm
|  |  | 4A*MS | 4A*MS | 4A*MS | 4A*MS | 4A*OES/MS | 4A*OES/MS | 4A*OES/MS | 4A*OES/MS | 4A*OES/MS | 4A*OES/MS | 4A*MS | 4A*OES/MS | 4A*MS | 4A*MS | 4A*MS | 4A*MS | 2
3
| 1 | 1 | 2 | 2.18 | 2.05 | 2.26 | 5.2 | 2.3 | 2.2 | 2.2 | 2.1 | 2.3 | 1.998825 | 2.33 | 2.48434 | 2.54 | 2.09 | 2.106 | 1
| 1 | 2 | 2.2 | 2.14 | 1.98 | 2.3 | 2.7 | 2.1 | 2.4 | 2.9 | 2.4 | 2.4 | 2.137935 | 2.21 | 2.665978 | 2.29 | 2 | 2.3807 | #N/A
| 1 | 3 | 2.3 | 2.21 | 1.96 | 2.31 | 2.4 | 2.3 | 2.2 | 2.2 | 2.1 | 2.5 | 1.836647 | 2.35 | 2.407058 | 2.47 | 2.31 | 2.0674 | 16
| 1 | 4 | 2.4 | 2.96 | 2.02 | 2.23 | 2.3 | 2.2 | 2.1 | 2.3 | 2 | 2.3 | 1.680485 | 2.53 | 2.676493 | 2.35 | 2.01 | 2.1467 | 2.259939
| 1 | 5 | 2.2 | 2.35 | 2.08 | 2.24 | 2.6 | 2.4 | 2.4 | 2.2 | 2.2 | 2 | 1.848761 | 2.36 | 2.538796 | 2.26 | 1.84 | 2.1067 | 117
| 1 | 6 | 2.1 | 2.09 | 1.97 | 2.23 | 2.5 | 2.2 | 2.2 | 2.4 | 2.1 | 2.5 | 1.928176 | 2.4 | 2.511145 | 2.29 | 1.98 | 2.2392
| Mean |  | 2.2 | 2.321667 | 2.01 | 2.261667 | 2.95 | 2.25 | 2.25 | 2.366667 | 2.15 | 2.333333 | 1.905138 | 2.363333 | 2.547302 | 2.366667 | 2.038333 | 2.17445
| Median |  | 2.2 | 2.195 | 2 | 2.25 | 2.55 | 2.25 | 2.2 | 2.25 | 2.1 | 2.35 | 1.888468 | 2.355 | 2.524971 | 2.32 | 2.005 | 2.1267
| Std Dev. |  | 0.1414214 | 0.3248025 | 0.04816638 | 0.03544949 | 1.111306 | 0.1048809 | 0.1224745 | 0.273252 | 0.1378405 | 0.1861899 | 0.1561033 | 0.1038589 | 0.1056282 | 0.1132549 | 0.1558739 | 0.116822
| Rel.Std.Dev. |  | 6.428% | 13.99% | 2.396% | 1.567% | 37.67% | 4.661% | 5.443% | 11.55% | 6.411% | 7.98% | 8.194% | 4.395% | 4.147% | 4.785% | 7.647% | 5.372%
| PDM3 |  | -2.652% | 2.731% | -11.06% | 0.07645% | 30.53% | -0.4398% | -0.4398% | 4.723% | -4.865% | 3.248% | -15.7% | 4.575% | 12.72% | 4.723% | -9.806% | -3.783%
| Z-Score (Absolute) |  | 0.35 | 0.42 | 1.55 | 0.04 | 4.39 | 0.04 | 0.04 | 0.7 | 0.67 | 0.49 | 2.22 | 0.68 | 1.84 | 0.7 | 1.37 | 0.51
| Analytical results for V in OREAS 145 (Certified Value 56 ppm) | [17 empty] | Certified
V | Round | Replicate | Lab | Lab | Lab | Lab | Lab | Lab | Lab | Lab | Lab | Lab | Lab | Lab | Lab | Lab | Lab | Lab | 1
| No | No | 01 | 03 | 04 | 05 | 06 | 07 | 08 | 09 | 10 | 11 | 12 | 13 | 14 | 16 | 17 | 18 | ppm
|  |  | 4A*OES | 4A*MS | 4A*OES | 4A*OES/MS | 4A*OES/MS | 4A*OES/MS | 4A*OES/MS | 4A*OES/MS | 4A*OES/MS | 4A*OES | 4A*OES | 4A*OES/MS | 4A*MS | 4A*OES | 4A*MS | 4A*OES | 0
1
| 1 | 1 | 52 | 51 | 58 | 58 | 55 | 56 | 58 | 56 | 58 | 59.627 | 55.8102 | 59 | 57.33856 | 55 | 79 | 56.705 | 1
| 1 | 2 | 51 | 53 | 59 | 65 | 55 | 55 | 58 | 55 | 55 | 59.204 | 52.8604 | 59 | 57.02316 | 55 | 78 | 55.539 | 15
| 1 | 3 | 52 | 52 | 59 | 60 | 56 | 55 | 56 | 55 | 58 | 58.171 | 55.8298 | 60 | 56.9357 | 55 | 77 | 57.299 | 16
| 1 | 4 | 51 | 52 | 59 | 57 | 56 | 55 | 56 | 55 | 57 | 58.4 | 56.3688 | 61 | 57.05605 | 53 | 78 | 54.395 | 56.30406
| 1 | 5 | 52 | 52 | 59 | 59 | 56 | 55 | 57 | 57 | 57 | 57.444 | 56.9078 | 61 | 57.08485 | 52 | 77 | 56.485 | 118
| 1 | 6 | 52 | 52 | 60 | 60 | 56 | 56 | 58 | 55 | 57 | 59.467 | 54.8008 | 61 | 57.18587 | 60 | 75 | 55.627
| Mean |  | 51.66667 | 52 | 59 | 59.83333 | 55.66667 | 55.33333 | 57.16667 | 55.5 | 57 | 58.71883 | 55.42963 | 60.16667 | 57.10403 | 55 | 77.33333 | 56.00833
| Median |  | 52 | 52 | 59 | 59.5 | 56 | 55 | 57.5 | 55 | 57 | 58.802 | 55.82 | 60.5 | 57.07045 | 55 | 77.5 | 56.056
| Std Dev. |  | 0.5163978 | 0.6324555 | 0.6324555 | 2.786874 | 0.5163978 | 0.5163978 | 0.9831921 | 0.83666 | 1.095445 | 0.8540355 | 1.440025 | 0.9831921 | 0.1408875 | 2.75681 | 1.36626 | 1.034109
| Rel.Std.Dev. |  | 0.9995% | 1.216% | 1.072% | 4.658% | 0.9277% | 0.9332% | 1.72% | 1.507% | 1.922% | 1.454% | 2.598% | 1.634% | 0.2467% | 5.012% | 1.767% | 1.846%
| PDM3 |  | -8.236% | -7.644% | 4.788% | 6.268% | -1.132% | -1.724% | 1.532% | -1.428% | 1.236% | 4.289% | -1.553% | 6.86% | 1.421% | -2.316% | 37.35% | -0.5252%
| Z-Score (Absolute) |  | 2.44 | 2.27 | 1.26 | 1.68 | 0.42 | 0.59 | 0.33 | 0.51 | 0.25 | 1.12 | 0.54 | 1.85 | 0.3 | 0.76 | 10.5 | 0.25
| Analytical results for W in OREAS 145 (Certified Value 59 ppm) | [17 empty] | Certified
W | Round | Replicate | Lab | Lab | Lab | Lab | Lab | Lab | Lab | Lab | Lab | Lab | Lab | Lab | Lab | Lab | Lab |  | 1
| No | No | 01 | 03 | 04 | 05 | 06 | 07 | 08 | 09 | 10 | 11 | 12 | 13 | 14 | 16 | 18 |  | ppm
|  |  | 4A*MS | 4A*MS | 4A*MS | 4A*OES/MS | 4A*OES/MS | 4A*OES/MS | 4A*OES/MS | 4A*OES/MS | 4A*OES/MS | 4A*OES | 4A*OES | 4A*OES/MS | 4A*MS | 4A*MS | 4A*OES |  | 0
1
| 1 | 1 | 59 | 20.26 | 57 | 54.6 | 59.7 | 64.9 | 59.7 | 64.9 | 58.4 | 80.039 | 59.36 | 58 | 59.15634 | 59.9 | 80.02824 |  | 1
| 1 | 2 | 54 | 20.93 | 58.6 | 56.8 | 54.1 | 65.1 | 62.4 | 64.2 | 56 | 79.589 | 55.04 | 58 | 59.11435 | 58.6 | 53.58118 |  | 6
| 1 | 3 | 60 | 20.34 | 60.2 | 55.7 | 57.7 | 61.5 | 59.7 | 62 | 59.4 | 77.401 | 53.57 | 60 | 57.95185 | 60 | 71.65176 |  | 16
| 1 | 4 | 59 | 21.08 | 58.2 | 54.9 | 58.1 | 66.9 | 60 | 60.4 | 59.4 | 76.712 | 58.33 | 60 | 58.64942 | 63.3 | 73.03529 |  | 59.02592
| 1 | 5 | 58 | 21.39 | 58.1 | 54.5 | 59.1 | 62.7 | 59.1 | 63.1 | 57.5 | 75.894 | 54.34 | 61 | 57.61848 | 55.3 | 78.28706 |  | 119
| 1 | 6 | 57 | 21.28 | 57.3 | 58.7 | 62 | 60.1 | 59.8 | 62 | 59.2 | 79.627 | 52.92 | 60 | 58.91581 | 60.1 | 76.01882
| Mean |  | 57.83333 | 20.88 | 58.23333 | 55.86667 | 58.45 | 63.53333 | 60.11667 | 62.76667 | 58.31667 | 78.21033 | 55.59333 | 59.5 | 58.56771 | 59.53333 | 72.10039
| Median |  | 58.5 | 21.005 | 58.15 | 55.3 | 58.6 | 63.8 | 59.75 | 62.55 | 58.8 | 78.495 | 54.69 | 60 | 58.78261 | 59.95 | 74.52706
| Std Dev. |  | 2.136976 | 0.4772002 | 1.132549 | 1.632993 | 2.615148 | 2.540604 | 1.158303 | 1.642762 | 1.354129 | 1.761653 | 2.637982 | 1.224745 | 0.6408544 | 2.594353 | 9.597044
| Rel.Std.Dev. |  | 3.695% | 2.285% | 1.945% | 2.923% | 4.474% | 3.999% | 1.927% | 2.617% | 2.322% | 2.252% | 4.745% | 2.058% | 1.094% | 4.358% | 13.31%
| PDM3 |  | -2.02% | -64.63% | -1.343% | -5.352% | -0.9757% | 7.636% | 1.848% | 6.337% | -1.202% | 32.5% | -5.815% | 0.8032% | -0.7763% | 0.8596% | 22.15%
| Z-Score (Absolute) |  | 0.32 | 16.41 | 0.15 | 1.18 | 0.05 | 2.16 | 0.67 | 1.83 | 0.11 | 8.55 | 1.29 | 0.41 | 0 | 0.42 | 5.89
| Analytical results for Y in OREAS 145 (Certified Value 12.3 ppm) | [17 empty] | Certified
Y | Round | Replicate | Lab | Lab | Lab | Lab | Lab | Lab | Lab | Lab | Lab | Lab | Lab | Lab | Lab | Lab | Lab | Lab | 1
| No | No | 01 | 02 | 03 | 04 | 05 | 06 | 07 | 08 | 09 | 10 | 11 | 12 | 13 | 14 | 16 | 18 | ppm
|  |  | 4A*MS | 4A*MS | 4A*MS | 4A*MS | 4A*OES/MS | 4A*OES/MS | 4A*OES/MS | 4A*OES/MS | 4A*OES/MS | 4A*OES/MS | 4A*OES | 4A*MS | 4A*OES/MS | 4A*MS | 4A*MS | 4A*MS | 1
2
| 1 | 1 | 10.9 | 11.04 | 10.3 | 11.9 | 14.4 | 12.3 | 13.1 | 14.3 | 14.4 | 13.1 | 12.18 | 11.39847 | 13 | 12.67464 | 11.4 | 12.0037 | 1
| 1 | 2 | 11.2 | 11.05 | 10.16 | 11.4 | 14.9 | 11.4 | 12.5 | 13.6 | 13.6 | 12.8 | 12.339 | 11.59446 | 13 | 12.6156 | 11 | 12.123 | 7
| 1 | 3 | 11.2 | 11.15 | 10.26 | 11.3 | 14.3 | 12 | 12.6 | 13.6 | 13.8 | 13.3 | 12.251 | 11.27169 | 13.2 | 12.53258 | 10.9 | 11.6264 | 16
| 1 | 4 | 10.8 | 11.54 | 10.42 | 11.1 | 14.4 | 12 | 12.6 | 13.2 | 13.8 | 13.1 | 12.055 | 11.34756 | 13.3 | 12.81891 | 11.8 | 11.6453 | 12.28052
| 1 | 5 | 11 | 11.23 | 10.51 | 11.8 | 14.2 | 12.3 | 12.6 | 13.2 | 14.2 | 12.7 | 12.099 | 11.55594 | 13.5 | 12.72992 | 11.5 | 11.8849 | 120
| 1 | 6 | 10.8 | 11.46 | 10.33 | 11.4 | 14.9 | 12.6 | 13.4 | 13.6 | 13.8 | 13.1 | 11.82 | 11.38659 | 13 | 12.79202 | 11.2 | 11.4344
| Mean |  | 10.98333 | 11.245 | 10.33 | 11.48333 | 14.51667 | 12.1 | 12.8 | 13.58333 | 13.93333 | 13.01667 | 12.124 | 11.42579 | 13.16667 | 12.69395 | 11.3 | 11.78628
| Median |  | 10.95 | 11.19 | 10.315 | 11.4 | 14.4 | 12.15 | 12.6 | 13.6 | 13.8 | 13.1 | 12.1395 | 11.39253 | 13.1 | 12.70228 | 11.3 | 11.7651
| Std Dev. |  | 0.1834848 | 0.2109739 | 0.1226377 | 0.3060501 | 0.3060501 | 0.409878 | 0.363318 | 0.4020779 | 0.3011091 | 0.2228602 | 0.1807164 | 0.1245305 | 0.2065591 | 0.1086993 | 0.334664 | 0.2606278
| Rel.Std.Dev. |  | 1.671% | 1.876% | 1.187% | 2.665% | 2.108% | 3.387% | 2.838% | 2.96% | 2.161% | 1.712% | 1.491% | 1.09% | 1.569% | 0.8563% | 2.962% | 2.211%
| PDM3 |  | -10.56% | -8.432% | -15.88% | -6.491% | 18.21% | -1.47% | 4.23% | 10.61% | 13.46% | 5.994% | -1.275% | -6.96% | 7.216% | 3.367% | -7.984% | -4.025%
| Z-Score (Absolute) |  | 0.91 | 0.7 | 1.43 | 0.5 | 1.93 | 0.01 | 0.55 | 1.18 | 1.46 | 0.73 | 0.01 | 0.55 | 0.85 | 0.47 | 0.65 | 0.26
| Analytical results for Yb in OREAS 145 (Certified Value 1.29 ppm) | [17 empty] | Certified
Yb | Round | Replicate | Lab | Lab | Lab | Lab | Lab | Lab | Lab | Lab | [8 empty] | 1
| No | No | 01 | 02 | 03 | 05 | 12 | 13 | 14 | 18 | [8 empty] | ppm
|  |  | 4A*MS | 4A*MS | 4A*MS | 4A*OES/MS | 4A*MS | 4A*OES/MS | 4A*MS | 4A*MS | [8 empty] | 2
2
| 1 | 1 | 1.5 | 1.55 | 1.08 | 1.6 | 1.130073 | 1.2 | 1.414221 | 1.2408 | [8 empty] | 1
| 1 | 2 | 1.1 | 1.59 | 1.06 | 1.7 | 1.085441 | 1.2 | 1.446845 | 1.2165 | [8 empty] | #N/A
| 1 | 3 | 1.2 | 1.54 | 1.07 | 1.6 | 1.094783 | 1.2 | 1.439597 | 1.2004 | [8 empty] | 16
| 1 | 4 | 1.1 | 1.57 | 1.06 | 1.5 | 1.152249 | 1.2 | 1.398095 | 1.1595 | [8 empty] | 1.294706
| 1 | 5 | 1.2 | 1.52 | 1.06 | 1.6 | 1.191045 | 1.2 | 1.38864 | 1.2063 | [8 empty] | 121
| 1 | 6 | 1.1 | 1.57 | 1.02 | 1.6 | 1.095243 | 1.2 | 1.428445 | 1.1677
| Mean |  | 1.2 | 1.556667 | 1.058333 | 1.6 | 1.124806 | 1.2 | 1.419307 | 1.198533
| Median |  | 1.15 | 1.56 | 1.06 | 1.6 | 1.112658 | 1.2 | 1.421333 | 1.20335
| Std Dev. |  | 0.1549193 | 0.02503331 | 0.02041241 | 0.06324555 | 0.04121523 | 0 | 0.02310785 | 0.03048729
| Rel.Std.Dev. |  | 12.91% | 1.608% | 1.929% | 3.953% | 3.664% | 0% | 1.628% | 2.544%
| PDM3 |  | -7.315% | 20.23% | -18.26% | 23.58% | -13.12% | -7.315% | 9.624% | -7.428%
| Z-Score (Absolute) |  | 0 | 2.22 | 0.88 | 2.49 | 0.47 | 0 | 1.36 | 0.01
| Analytical results for Zn in OREAS 145 (Certified Value 70 ppm) | [17 empty] | Certified
Zn | Round | Replicate | Lab | Lab | Lab | Lab | Lab | Lab | Lab | Lab | Lab | Lab | Lab | Lab | Lab | Lab | Lab | Lab | 1
| No | No | 01 | 03 | 04 | 05 | 06 | 07 | 08 | 09 | 10 | 11 | 12 | 13 | 14 | 16 | 17 | 18 | ppm
|  |  | 4A*OES | 4A*MS | 4A*OES | 4A*OES/MS | 4A*OES/MS | 4A*OES/MS | 4A*OES/MS | 4A*OES/MS | 4A*OES/MS | 4A*OES | 4A*OES | 4A*OES/MS | 4A*MS | 4A*OES | 4A*MS | 4A*OES | 0
1
| 1 | 1 | 110 | 57 | 67 | 64 | 72 | 72 | 77 | 74 | 73 | 68.874 | 66.833 | 68 | 70.30379 | 86 | 119 | 80.91 | 1
| 1 | 2 | 128 | 60 | 67 | 66 | 71 | 71 | 75 | 73 | 71 | 66.817 | 64.414 | 67 | 70.12441 | 71 | 118 | 88.08 | 17
| 1 | 3 | 88 | 59 | 71 | 66 | 73 | 73 | 74 | 72 | 73 | 65.596 | 67.2425 | 68 | 69.39653 | 81 | 117 | 81.15 | 16
| 1 | 4 | 453 | 59 | 67 | 66 | 72 | 73 | 73 | 72 | 72 | 68.712 | 65.6215 | 70 | 70.94479 | 70 | 117 | 74.59 | 70.11457
| 1 | 5 | 81 | 58 | 67 | 66 | 72 | 71 | 74 | 75 | 72 | 66.874 | 62.461 | 68 | 71.40196 | 67 | 116 | 79.7 | 122
| 1 | 6 | 116 | 60 | 70 | 65 | 72 | 73 | 76 | 72 | 73 | 66.781 | 62.671 | 66 | 70.96729 | 79 | 116 | 76.64
| Mean |  | 162.6667 | 58.83333 | 68.16667 | 65.5 | 72 | 72.16667 | 74.83333 | 73 | 72.33333 | 67.27567 | 64.87383 | 67.83333 | 70.52313 | 75.66667 | 117.1667 | 80.17833
| Median |  | 113 | 59 | 67 | 66 | 72 | 72.5 | 74.5 | 72.5 | 72.5 | 66.8455 | 65.01775 | 68 | 70.62429 | 75 | 117 | 80.305
| Std Dev. |  | 143.3118 | 1.169045 | 1.834848 | 0.83666 | 0.6324555 | 0.9831921 | 1.47196 | 1.264911 | 0.8164966 | 1.269284 | 2.044192 | 1.32916 | 0.7243958 | 7.420692 | 1.169045 | 4.645296
| Rel.Std.Dev. |  | 88.1% | 1.987% | 2.692% | 1.277% | 0.8784% | 1.362% | 1.967% | 1.733% | 1.129% | 1.887% | 3.151% | 1.959% | 1.027% | 9.807% | 0.9978% | 5.794%
| PDM3 |  | 132% | -16.09% | -2.778% | -6.581% | 2.689% | 2.927% | 6.73% | 4.115% | 3.164% | -4.049% | -7.475% | -3.254% | 0.5827% | 7.919% | 67.11% | 14.35%
| Z-Score (Absolute) |  | 14.96 | 2.19 | 0.65 | 1.09 | 0.01 | 0.01 | 0.45 | 0.15 | 0.04 | 0.79 | 1.19 | 0.7 | 0.26 | 0.59 | 7.44 | 1.34
| Analytical results for Zr in OREAS 145 (Certified Value 77 ppm) | [17 empty] | Certified
Zr | Round | Replicate | Lab | Lab | Lab | Lab | Lab | Lab | Lab | Lab | Lab | Lab | Lab | Lab | Lab | Lab |  |  | 1
| No | No | 01 | 03 | 04 | 05 | 06 | 07 | 08 | 09 | 10 | 11 | 13 | 14 | 16 | 18 |  |  | ppm
|  |  | 4A*MS | 4A*MS | 4A*MS | 4A*OES/MS | 4A*OES/MS | 4A*OES/MS | 4A*OES/MS | 4A*OES/MS | 4A*OES/MS | 4A*OES | 4A*OES/MS | 4A*MS | 4A*MS | 4A*OES |  |  | 0
0
| 1 | 1 | 62 | 56.03 | 74.7 | 91 | 82.6 | 86.8 | 84.9 | 86.5 | 79.3 | 68.526 | 74.7 | 80.15412 | 75.6 | 71.48 |  |  | 1
| 1 | 2 | 58 | 62.94 | 75.7 | 96 | 75.6 | 84.1 | 79.1 | 85.9 | 79.2 | 70.797 | 77.5 | 79.25244 | 70 | 69.13 |  |  | 18
| 1 | 3 | 62 | 59.24 | 75.2 | 92 | 79.1 | 82.3 | 79 | 84.1 | 81.3 | 65.318 | 77.7 | 78.52967 | 78.6 | 79.74 |  |  | 16
| 1 | 4 | 62 | 60.11 | 76 | 99 | 79.9 | 85.4 | 75.5 | 82.7 | 84.1 | 68.932 | 77.6 | 78.02163 | 78.9 | 67.08 |  |  | 76.62757
| 1 | 5 | 60 | 61.63 | 76.7 | 94 | 82.8 | 82.9 | 79.7 | 85.7 | 78.2 | 76.664 | 77.9 | 77.62975 | 67.1 | 68.77 |  |  | 123
| 1 | 6 | 62 | 58.88 | 75 | 100 | 83.1 | 89.5 | 77.8 | 83.3 | 80.7 | 70.855 | 75.3 | 80.05662 | 74.9 | 68.75
| Mean |  | 61 | 59.805 | 75.55 | 95.33333 | 80.51667 | 85.16667 | 79.33333 | 84.7 | 80.46667 | 70.182 | 76.78333 | 78.9407 | 74.18333 | 70.825
| Median |  | 62 | 59.675 | 75.45 | 95 | 81.25 | 84.75 | 79.05 | 84.9 | 80 | 69.8645 | 77.55 | 78.89105 | 75.25 | 68.95
| Std Dev. |  | 1.67332 | 2.394884 | 0.7341662 | 3.669696 | 2.925349 | 2.683033 | 3.109126 | 1.549193 | 2.100159 | 3.763265 | 1.400595 | 1.053287 | 4.731772 | 4.589836
| Rel.Std.Dev. |  | 2.743% | 4.004% | 0.9718% | 3.849% | 3.633% | 3.15% | 3.919% | 1.829% | 2.61% | 5.362% | 1.824% | 1.334% | 6.378% | 6.481%
| PDM3 |  | -20.39% | -21.95% | -1.406% | 24.41% | 5.075% | 11.14% | 3.531% | 10.53% | 5.01% | -8.412% | 0.2033% | 3.019% | -3.19% | -7.572%
| Z-Score (Absolute) |  | 2.16 | 2.32 | 0.3 | 2.24 | 0.34 | 0.94 | 0.19 | 0.88 | 0.33 | 0.98 | 0.14 | 0.14 | 0.47 | 0.9
Note on C17: Z-Scores have been calculated inclusive of individual outliers. In general, laboratory batches are rejected if Z-Score > 2.5.
Note on C35: Z-Scores have been calculated inclusive of individual outliers. In general, laboratory batches are rejected if Z-Score > 2.5.
Note on C53: Z-Scores have been calculated inclusive of individual outliers. In general, laboratory batches are rejected if Z-Score > 2.5.
Note on C71: Z-Scores have been calculated inclusive of individual outliers. In general, laboratory batches are rejected if Z-Score > 2.5.
Note on C89: Z-Scores have been calculated inclusive of individual outliers. In general, laboratory batches are rejected if Z-Score > 2.5.
Note on C107: Z-Scores have been calculated inclusive of individual outliers. In general, laboratory batches are rejected if Z-Score > 2.5.
Note on C126: Z-Scores have been calculated inclusive of individual outliers. In general, laboratory batches are rejected if Z-Score > 2.5.
Note on C144: Z-Scores have been calculated inclusive of individual outliers. In general, laboratory batches are rejected if Z-Score > 2.5.
Note on C162: Z-Scores have been calculated inclusive of individual outliers. In general, laboratory batches are rejected if Z-Score > 2.5.
Note on C180: Z-Scores have been calculated inclusive of individual outliers. In general, laboratory batches are rejected if Z-Score > 2.5.
Note on C198: Z-Scores have been calculated inclusive of individual outliers. In general, laboratory batches are rejected if Z-Score > 2.5.
Note on C216: Z-Scores have been calculated inclusive of individual outliers. In general, laboratory batches are rejected if Z-Score > 2.5.
Note on C234: Z-Scores have been calculated inclusive of individual outliers. In general, laboratory batches are rejected if Z-Score > 2.5.
Note on C252: Z-Scores have been calculated inclusive of individual outliers. In general, laboratory batches are rejected if Z-Score > 2.5.
Note on C270: Z-Scores have been calculated inclusive of individual outliers. In general, laboratory batches are rejected if Z-Score > 2.5.
Note on C288: Z-Scores have been calculated inclusive of individual outliers. In general, laboratory batches are rejected if Z-Score > 2.5.
Note on C306: Z-Scores have been calculated inclusive of individual outliers. In general, laboratory batches are rejected if Z-Score > 2.5.
Note on C325: Z-Scores have been calculated inclusive of individual outliers. In general, laboratory batches are rejected if Z-Score > 2.5.
Note on C343: Z-Scores have been calculated inclusive of individual outliers. In general, laboratory batches are rejected if Z-Score > 2.5.
Note on C361: Z-Scores have been calculated inclusive of individual outliers. In general, laboratory batches are rejected if Z-Score > 2.5.
Note on C379: Z-Scores have been calculated inclusive of individual outliers. In general, laboratory batches are rejected if Z-Score > 2.5.
Note on C397: Z-Scores have been calculated inclusive of individual outliers. In general, laboratory batches are rejected if Z-Score > 2.5.
Note on C415: Z-Scores have been calculated inclusive of individual outliers. In general, laboratory batches are rejected if Z-Score > 2.5.
Note on C433: Z-Scores have been calculated inclusive of individual outliers. In general, laboratory batches are rejected if Z-Score > 2.5.
Note on C451: Z-Scores have been calculated inclusive of individual outliers. In general, laboratory batches are rejected if Z-Score > 2.5.
Note on C469: Z-Scores have been calculated inclusive of individual outliers. In general, laboratory batches are rejected if Z-Score > 2.5.
Note on C487: Z-Scores have been calculated inclusive of individual outliers. In general, laboratory batches are rejected if Z-Score > 2.5.
Note on C505: Z-Scores have been calculated inclusive of individual outliers. In general, laboratory batches are rejected if Z-Score > 2.5.
Note on C523: Z-Scores have been calculated inclusive of individual outliers. In general, laboratory batches are rejected if Z-Score > 2.5.
Note on C541: Z-Scores have been calculated inclusive of individual outliers. In general, laboratory batches are rejected if Z-Score > 2.5.
Note on C559: Z-Scores have been calculated inclusive of individual outliers. In general, laboratory batches are rejected if Z-Score > 2.5.
Note on C577: Z-Scores have been calculated inclusive of individual outliers. In general, laboratory batches are rejected if Z-Score > 2.5.
Note on C596: Z-Scores have been calculated inclusive of individual outliers. In general, laboratory batches are rejected if Z-Score > 2.5.
Note on C614: Z-Scores have been calculated inclusive of individual outliers. In general, laboratory batches are rejected if Z-Score > 2.5.
Note on C632: Z-Scores have been calculated inclusive of individual outliers. In general, laboratory batches are rejected if Z-Score > 2.5.
Note on C650: Z-Scores have been calculated inclusive of individual outliers. In general, laboratory batches are rejected if Z-Score > 2.5.
Note on C668: Z-Scores have been calculated inclusive of individual outliers. In general, laboratory batches are rejected if Z-Score > 2.5.
Note on C686: Z-Scores have been calculated inclusive of individual outliers. In general, laboratory batches are rejected if Z-Score > 2.5.
Note on C704: Z-Scores have been calculated inclusive of individual outliers. In general, laboratory batches are rejected if Z-Score > 2.5.
Note on C722: Z-Scores have been calculated inclusive of individual outliers. In general, laboratory batches are rejected if Z-Score > 2.5.
Note on C740: Z-Scores have been calculated inclusive of individual outliers. In general, laboratory batches are rejected if Z-Score > 2.5.
Note on C758: Z-Scores have been calculated inclusive of individual outliers. In general, laboratory batches are rejected if Z-Score > 2.5.
Note on C776: Z-Scores have been calculated inclusive of individual outliers. In general, laboratory batches are rejected if Z-Score > 2.5.
Note on C795: Z-Scores have been calculated inclusive of individual outliers. In general, laboratory batches are rejected if Z-Score > 2.5.
Note on C814: Z-Scores have been calculated inclusive of individual outliers. In general, laboratory batches are rejected if Z-Score > 2.5.
Note on C832: Z-Scores have been calculated inclusive of individual outliers. In general, laboratory batches are rejected if Z-Score > 2.5.
Note on C850: Z-Scores have been calculated inclusive of individual outliers. In general, laboratory batches are rejected if Z-Score > 2.5.
Note on C868: Z-Scores have been calculated inclusive of individual outliers. In general, laboratory batches are rejected if Z-Score > 2.5.
Note on C886: Z-Scores have been calculated inclusive of individual outliers. In general, laboratory batches are rejected if Z-Score > 2.5.
Note on C905: Z-Scores have been calculated inclusive of individual outliers. In general, laboratory batches are rejected if Z-Score > 2.5.
Note on C924: Z-Scores have been calculated inclusive of individual outliers. In general, laboratory batches are rejected if Z-Score > 2.5.
Note on C942: Z-Scores have been calculated inclusive of individual outliers. In general, laboratory batches are rejected if Z-Score > 2.5.
Note on C960: Z-Scores have been calculated inclusive of individual outliers. In general, laboratory batches are rejected if Z-Score > 2.5.
Note on C978: Z-Scores have been calculated inclusive of individual outliers. In general, laboratory batches are rejected if Z-Score > 2.5.
Note on C997: Z-Scores have been calculated inclusive of individual outliers. In general, laboratory batches are rejected if Z-Score > 2.5.
Note on C1015: Z-Scores have been calculated inclusive of individual outliers. In general, laboratory batches are rejected if Z-Score > 2.5.
Note on C1033: Z-Scores have been calculated inclusive of individual outliers. In general, laboratory batches are rejected if Z-Score > 2.5.
Note on C1051: Z-Scores have been calculated inclusive of individual outliers. In general, laboratory batches are rejected if Z-Score > 2.5.
Note on C1069: Z-Scores have been calculated inclusive of individual outliers. In general, laboratory batches are rejected if Z-Score > 2.5.
Note on C1087: Z-Scores have been calculated inclusive of individual outliers. In general, laboratory batches are rejected if Z-Score > 2.5.
Note on C1105: Z-Scores have been calculated inclusive of individual outliers. In general, laboratory batches are rejected if Z-Score > 2.5.
Note on C1123: Z-Scores have been calculated inclusive of individual outliers. In general, laboratory batches are rejected if Z-Score > 2.5.

## IRC
| Analytical results for S in OREAS 145 (Indicative Value 4.38 wt.%) |  |  | Indicative
S | Round | Replicate | Lab | 1
| No | No | 02 | wt.%
|  |  | IRC | 2
2
| 1 | 1 | 4.39 | 1
| 1 | 2 | 4.39 | 25
| 1 | 3 | 4.36 | 16
| 1 | 4 | 4.37 | 4.375
| 1 | 5 | 4.39 | 31
| 1 | 6 | 4.35
| Mean |  | 4.375
| Median |  | 4.38
| Std Dev. |  | 0.01760682
| Rel.Std.Dev. |  | 0.4024%
| PDM3 |  | 0%
| Z-Score (Absolute) |  | NA
Note on C17: Z-Scores have been calculated inclusive of individual outliers. In general, laboratory batches are rejected if Z-Score > 2.5.