## Uncertainty & Tolerance Limits
Table 1. Certified Values, Expanded Uncertainty and Tolerance Limits for OREAS 150
Constituent | Certified | Expanded Uncertainty |  | 95% Tolerance Limits
| Value | Low | High | Low | High
Borate Fusion XRF
Al2O3, Aluminium(III) oxide (wt.%) | 9.696975 | 9.541339 | 9.852611 | 9.589173 | 9.804777
As, Arsenic (wt.%) | 0.6535604 | 0.6284738 | 0.6786469 | 0.6416994 | 0.6654213
BaO, Barium oxide (ppm) | 322.4905 | 224.0634 | 420.9176 | 297.529 | 347.452
CaO, Calcium oxide (wt.%) | 7.369785 | 7.217448 | 7.522123 | 7.285616 | 7.453954
Co, Cobalt (ppm) | < 100 | IND | IND | IND | IND
Cu, Copper (wt.%) | 0.1819826 | 0.172747 | 0.1912182 | 0.1759831 | 0.1879821
Fe2O3, Iron(III) oxide (wt.%) | 18.00998 | 17.65666 | 18.36329 | 17.8731 | 18.14685
HfO2, Hafnium dioxide (ppm) | < 100 | IND | IND | IND | IND
K2O, Potassium oxide (wt.%) | 1.490081 | 1.462009 | 1.518154 | 1.472678 | 1.507484
MgO, Magnesium oxide (wt.%) | 2.651648 | 2.548788 | 2.754507 | 2.623019 | 2.680277
MnO, Manganese oxide (wt.%) | 0.1164276 | 0.113377 | 0.1194783 | 0.113938 | 0.1189173
Mo, Molybdenum (ppm) | < 50 | IND | IND | IND | IND
Na2O, Sodium oxide (wt.%) | 0.7147992 | 0.6274802 | 0.8021182 | 0.7001023 | 0.7294961
P2O5, Phosphorus(V) oxide (wt.%) | 0.1037933 | 0.09629083 | 0.1112958 | 0.1004535 | 0.1071331
SiO2, Silicon dioxide (wt.%) | 45.60412 | 44.60789 | 46.60036 | 45.26216 | 45.94609
Sn, Tin (wt.%) | 1.509922 | 1.485931 | 1.533914 | 1.494317 | 1.525528
SO3, Sulphur trioxide (wt.%) | 16.33844 | 15.87521 | 16.80168 | 16.12234 | 16.55455
SrO, Strontium oxide (ppm) | 115.5447 | 108.8781 | 122.2113 | IND | IND
TiO2, Titanium dioxide (wt.%) | 0.4574814 | 0.4441256 | 0.4708372 | 0.4454666 | 0.4694963
V2O5, Vanadium(V) oxide (ppm) | 110.9793 | 83.58187 | 138.3767 | IND | IND
Zn, Zinc (ppm) | 101.816 | 67.59274 | 136.0393 | IND | IND
Thermogravimetry
LOI1000, Loss on ignition @1000 °C (wt.%) | 5.727148 | 5.043922 | 6.410373 | 5.507931 | 5.946365
Borate / Peroxide Fusion ICP
Al, Aluminium (wt.%) | 5.152097 | 4.991668 | 5.312525 | 5.048203 | 5.25599
As, Arsenic (wt.%) | 0.6393531 | 0.6181574 | 0.6605489 | 0.6335522 | 0.6451541
Ba, Barium (ppm) | 280.9816 | 256.8197 | 305.1434 | 274.2787 | 287.6844
Be, Beryllium (ppm) | 5.354465 | 3.886365 | 6.822566 | IND | IND
Ca, Calcium (wt.%) | 5.266951 | 4.935353 | 5.598548 | 5.122803 | 5.411099
Ce, Cerium (ppm) | 48.19199 | 43.01837 | 53.36561 | 46.53672 | 49.84726
Co, Cobalt (ppm) | 21.0434 | 19.28409 | 22.8027 | 19.90102 | 22.18577
Cr, Chromium (ppm) | 60.58838 | 36.03235 | 85.14441 | IND | IND
Cs, Caesium (ppm) | 5.685424 | 4.823281 | 6.547567 | 5.230589 | 6.140259
Cu, Copper (wt.%) | 0.1857527 | 0.1797878 | 0.1917175 | 0.1817264 | 0.1897789
Dy, Dysprosium (ppm) | 4.260409 | 3.67566 | 4.845158 | 4.019172 | 4.501646
Er, Erbium (ppm) | 2.351307 | 1.799831 | 2.902783 | 2.174912 | 2.527702
Eu, Europium (ppm) | 0.9042066 | 0.7434075 | 1.065006 | IND | IND
Fe, Iron (wt.%) | 12.61205 | 12.12155 | 13.10255 | 12.29031 | 12.93379
Ga, Gallium (ppm) | 21.4226 | 19.76696 | 23.07825 | 21.07699 | 21.76822
Gd, Gadolinium (ppm) | 4.405687 | 3.62528 | 5.186095 | 4.112095 | 4.69928
Ho, Holmium (ppm) | 0.7982584 | 0.6057773 | 0.9907395 | IND | IND
K, Potassium (wt.%) | 1.297222 | 1.208113 | 1.386331 | 1.255279 | 1.339165
La, Lanthanum (ppm) | 23.23889 | 20.39767 | 26.08011 | 21.6628 | 24.81498
Li, Lithium (ppm) | 103.5544 | 94.34152 | 112.7672 | 99.47043 | 107.6383
Mg, Magnesium (wt.%) | 1.556218 | 1.506035 | 1.606401 | 1.521581 | 1.590856
Mn, Manganese (wt.%) | 0.09076868 | 0.08743957 | 0.0940978 | 0.08953412 | 0.09200325
Nd, Neodymium (ppm) | 22.64161 | 20.63723 | 24.64599 | 21.84232 | 23.44091
Ni, Nickel (ppm) | 24.57267 | 11.48593 | 37.6594 | IND | IND
P, Phosphorus (wt.%) | 0.04753344 | 0.04164813 | 0.05341876 | IND | IND
Pr, Praseodymium (ppm) | 5.888248 | 4.937128 | 6.839368 | 5.517486 | 6.259009
Rb, Rubidium (ppm) | 115.3739 | 107.3974 | 123.3504 | 110.2441 | 120.5036
S, Sulphur (wt.%) | 6.325474 | 6.129986 | 6.520961 | 6.229288 | 6.421659
Si, Silicon (wt.%) | 21.94265 | 21.20434 | 22.68097 | 21.3804 | 22.5049
Sm, Samarium (ppm) | 4.561564 | 3.593627 | 5.529501 | 4.188772 | 4.934356
Sn, Tin (wt.%) | 1.468189 | 1.409661 | 1.526717 | 1.447063 | 1.489315
Sr, Strontium (ppm) | 89.88673 | 85.47192 | 94.30154 | 84.80121 | 94.97225
Ta, Tantalum (ppm) | 0.9208228 | 0.6758762 | 1.165769 | IND | IND
Tb, Terbium (ppm) | 0.6651174 | 0.5172351 | 0.8129997 | IND | IND
Th, Thorium (ppm) | 9.120423 | 8.315371 | 9.925475 | 8.750767 | 9.490079
Ti, Titanium (wt.%) | 0.2692337 | 0.2572112 | 0.2812562 | 0.2612152 | 0.2772522
Tm, Thulium (ppm) | 0.3495615 | 0.2505834 | 0.4485396 | IND | IND
U, Uranium (ppm) | 2.336653 | 2.018296 | 2.65501 | 2.107988 | 2.565318
Y, Yttrium (ppm) | 22.45562 | 19.15253 | 25.7587 | 21.35605 | 23.55518
Yb, Ytterbium (ppm) | 2.311797 | 1.80322 | 2.820374 | 2.080576 | 2.543018
Zn, Zinc (ppm) | 94.3006 | 73.86145 | 114.7397 | 87.2748 | 101.3264
4-Acid Digestion
Ag, Silver (ppm) | 2.103772 | 1.931068 | 2.276476 | 1.998151 | 2.209394
Al, Aluminium (wt.%) | 4.935914 | 4.785492 | 5.086337 | 4.831268 | 5.040561
As, Arsenic (wt.%) | 0.6325753 | 0.611867 | 0.6532835 | 0.6217637 | 0.6433868
Ba, Barium (ppm) | 283.3621 | 270.1809 | 296.5433 | 270.9823 | 295.7419
Be, Beryllium (ppm) | 4.902999 | 4.541672 | 5.264326 | 4.676718 | 5.12928
Bi, Bismuth (ppm) | 118.5952 | 111.2172 | 125.9732 | 114.0507 | 123.1397
Ca, Calcium (wt.%) | 5.163952 | 5.004181 | 5.323723 | 5.057168 | 5.270737
Ce, Cerium (ppm) | 48.8321 | 44.12696 | 53.53725 | 47.17294 | 50.49126
Co, Cobalt (ppm) | 20.64382 | 19.66497 | 21.62266 | 19.74625 | 21.54138
Cr, Chromium (ppm) | 49.34513 | 44.50292 | 54.18735 | 47.31183 | 51.37844
Cs, Caesium (ppm) | 5.936375 | 5.499232 | 6.373519 | 5.664565 | 6.208186
Cu, Copper (wt.%) | 0.1869911 | 0.1818882 | 0.192094 | 0.1826794 | 0.1913028
Dy, Dysprosium (ppm) | 2.544497 | 2.173724 | 2.915271 | 2.390543 | 2.698452
Er, Erbium (ppm) | 1.355656 | 1.135894 | 1.575419 | 1.26418 | 1.447132
Eu, Europium (ppm) | 0.820085 | 0.7161812 | 0.9239888 | 0.7594253 | 0.8807447
Fe, Iron (wt.%) | 12.38192 | 12.10387 | 12.65997 | 12.10946 | 12.65439
Ga, Gallium (ppm) | 21.33282 | 20.06404 | 22.6016 | 20.58586 | 22.07978
Gd, Gadolinium (ppm) | 3.630486 | 3.355029 | 3.905943 | 3.356409 | 3.904563
Hf, Hafnium (ppm) | 2.276751 | 2.000074 | 2.553428 | 2.13634 | 2.417162
Ho, Holmium (ppm) | 0.4542114 | 0.355453 | 0.5529699 | 0.4116963 | 0.4967266
In, Indium (ppm) | 4.547028 | 4.139706 | 4.954349 | 4.239542 | 4.854514
K, Potassium (wt.%) | 1.227795 | 1.19385 | 1.261741 | 1.19655 | 1.25904
La, Lanthanum (ppm) | 23.52132 | 21.87387 | 25.16877 | 22.56599 | 24.47666
Li, Lithium (ppm) | 106.1901 | 99.99382 | 112.3864 | 103.9587 | 108.4216
Lu, Lutetium (ppm) | 0.1987182 | 0.1666925 | 0.2307438 | IND | IND
Mg, Magnesium (wt.%) | 1.476729 | 1.431639 | 1.521819 | 1.442378 | 1.51108
Mn, Manganese (wt.%) | 0.08646072 | 0.08416946 | 0.08875199 | 0.08470145 | 0.08822
Mo, Molybdenum (ppm) | 3.9175 | 3.614644 | 4.220356 | 3.664818 | 4.170182
Na, Sodium (wt.%) | 0.6027645 | 0.5734566 | 0.6320724 | 0.5844699 | 0.6210592
Nb, Niobium (ppm) | 9.254531 | 8.338814 | 10.17025 | 8.664542 | 9.84452
Nd, Neodymium (ppm) | 21.40951 | 18.97509 | 23.84392 | 20.20767 | 22.61135
Ni, Nickel (ppm) | 23.82518 | 22.61102 | 25.03935 | 22.87532 | 24.77505
P, Phosphorus (wt.%) | 0.04473511 | 0.04301472 | 0.0464555 | 0.04348924 | 0.04598098
Pb, Lead (ppm) | 37.43954 | 33.85479 | 41.02428 | 34.8557 | 40.02338
Pr, Praseodymium (ppm) | 5.896989 | 5.329125 | 6.464854 | 5.627365 | 6.166614
Rb, Rubidium (ppm) | 109.5793 | 103.5594 | 115.5993 | 106.2685 | 112.8902
S, Sulphur (wt.%) | 6.300635 | 6.141262 | 6.460009 | 6.192796 | 6.408475
Sb, Antimony (ppm) | 5.343015 | 4.837449 | 5.848581 | 4.962132 | 5.723898
Sc, Scandium (ppm) | 8.22168 | 7.598715 | 8.844644 | 7.813387 | 8.629972
Sm, Samarium (ppm) | 4.244114 | 3.71582 | 4.772408 | 3.910358 | 4.57787
Sr, Strontium (ppm) | 87.92712 | 83.72335 | 92.1309 | 84.51136 | 91.34288
Ta, Tantalum (ppm) | 0.6173217 | 0.5139682 | 0.7206752 | 0.5734639 | 0.6611796
Tb, Terbium (ppm) | 0.4640519 | 0.4119747 | 0.516129 | 0.431571 | 0.4965327
Te, Tellurium (ppm) | 0.08444444 | 0.05558408 | 0.1133048 | IND | IND
Th, Thorium (ppm) | 8.92665 | 8.368906 | 9.484393 | 8.537933 | 9.315366
Ti, Titanium (wt.%) | 0.2178959 | 0.2032809 | 0.2325109 | 0.2106493 | 0.2251425
Tl, Thallium (ppm) | 0.5273076 | 0.4909268 | 0.5636885 | 0.4975182 | 0.5570971
Tm, Thulium (ppm) | 0.1899118 | 0.1568699 | 0.2229538 | IND | IND
U, Uranium (ppm) | 2.039053 | 1.811051 | 2.267055 | 1.884611 | 2.193495
V, Vanadium (ppm) | 55.88853 | 53.73793 | 58.03914 | 54.51235 | 57.26472
W, Tungsten (ppm) | 83.80614 | 76.93928 | 90.67301 | 80.03663 | 87.57566
Y, Yttrium (ppm) | 12.52846 | 11.54219 | 13.51473 | 11.94703 | 13.10989
Yb, Ytterbium (ppm) | 1.380019 | 1.162409 | 1.59763 | 1.219583 | 1.540455
Zn, Zinc (ppm) | 92.00025 | 86.20538 | 97.79512 | 88.46336 | 95.53714
Zr, Zirconium (ppm) | 75.39739 | 67.7291 | 83.06568 | 71.64698 | 79.14781
SI unit equivalents: ppm (parts per million; 1 x 10-⁶) ≡ mg/kg; wt.% (weight per cent) ≡ % (mass fraction)

## Indicative Values
Table 2. Indicative Values for OREAS 150
Constituent | Unit | Value | Constituent | Unit | Value | Constituent | Unit | Value
Borate Fusion XRF
Bi | ppm | 102.1111 | Hg | ppm | < 100 | Sc | ppm | < 10
Cd | ppm | < 10 | In | ppm | < 100 | Se | ppm | < 100
Ce | ppm | < 80 | La | ppm | < 90 | Ta | ppm | < 100
Cl | ppm | < 50 | Nb | ppm | 56.11111 | Te | ppm | < 100
Cr2O3 | ppm | 98.5778 | NiO | ppm | < 64 | Tl | ppm | < 100
Cs | ppm | < 100 | Pb | ppm | 112.6666 | W | ppm | 124.7209
Ga | ppm | < 100 | Rb | ppm | 85 | Y | ppm | 44.03234
Ge | ppm | < 100 | Sb | ppm | < 50 | ZrO2 | ppm | 187.0792
Thermogravimetry
H2O- | wt.% | 0.4316667
Borate / Peroxide Fusion ICP
Ag | ppm | < 0.5 | Lu | ppm | 0.3681083 | Se | ppm | < 20
B | ppm | 3937.833 | Mo | ppm | 6.166667 | Te | ppm | < 1
Bi | ppm | 114.3056 | Na | wt.% | 0.3267582 | Tl | ppm | 0.5166667
Cd | ppm | 164.2103 | Nb | ppm | 11.72018 | V | ppm | 59.23583
Ge | ppm | 2.647187 | Pb | ppm | 46.19733 | W | ppm | 114.6142
Hf | ppm | 4.778102 | Re | ppm | < 0.1 | Zr | ppm | 150.8514
Hg | ppm | < 5 | Sb | ppm | 6.296083
In | ppm | 28.26929 | Sc | ppm | 8.635789
4-Acid Digestion
B | ppm | 12.78 | Hg | ppm | 0.05 | Sn | wt.% | 0.027921
Cd | ppm | 0.3404737 | Re | ppm | 0.002933333
Ge | ppm | 0.1717619 | Se | ppm | 1.207333
Infrared Combustion
S | wt.% | 6.213333
SI unit equivalents: ppm (parts per million; 1 x 10-⁶) ≡ mg/kg; wt.% (weight per cent) ≡ % (mass fraction)

## Performance Gates
Table 3. Certified Values and Performance Gates for OREAS 150
Constituent | Certified Value | Absolute Standard Deviations |  |  |  |  | Relative Standard Deviations |  |  | 5% window
|  | 1SD | 2SD Low | 2SD High | 3SD Low | 3SD High | 1RSD | 2RSD | 3RSD | Low | High
Borate Fusion XRF
Al2O3, wt.% | 9.696975 | 0.159178 | 9.378619 | 10.01533 | 9.219441 | 10.17451 | 1.642% | 3.283% | 4.925% | 9.212126 | 10.18182
As, wt.% | 0.6535604 | 0.01719846 | 0.6191634 | 0.6879573 | 0.601965 | 0.7051558 | 2.632% | 5.263% | 7.895% | 0.6208823 | 0.6862384
BaO, ppm | 322.4905 | 65.62156 | 191.2474 | 453.7336 | 125.6258 | 519.3552 | 20.35% | 40.7% | 61.05% | 306.366 | 338.615
CaO, wt.% | 7.369785 | 0.1705781 | 7.028629 | 7.710942 | 6.858051 | 7.88152 | 2.315% | 4.629% | 6.944% | 7.001296 | 7.738275
Co, ppm | < 100 | IND | IND | IND | IND | IND | IND | IND | IND | IND | IND
Cu, wt.% | 0.1819826 | 0.005782424 | 0.1704178 | 0.1935475 | 0.1646353 | 0.1993299 | 3.177% | 6.355% | 9.532% | 0.1728835 | 0.1910817
Fe2O3, wt.% | 18.00998 | 0.3896036 | 17.23077 | 18.78918 | 16.84116 | 19.17879 | 2.163% | 4.327% | 6.49% | 17.10948 | 18.91047
HfO2, ppm | < 100 | IND | IND | IND | IND | IND | IND | IND | IND | IND | IND
K2O, wt.% | 1.490081 | 0.02554705 | 1.438987 | 1.541175 | 1.41344 | 1.566722 | 1.714% | 3.429% | 5.143% | 1.415577 | 1.564585
MgO, wt.% | 2.651648 | 0.1441925 | 2.363263 | 2.940033 | 2.21907 | 3.084225 | 5.438% | 10.88% | 16.31% | 2.519065 | 2.78423
MnO, wt.% | 0.1164276 | 0.00482799 | 0.1067716 | 0.1260836 | 0.1019437 | 0.1309116 | 4.147% | 8.294% | 12.44% | 0.1106062 | 0.122249
Mo, ppm | < 50 | IND | IND | IND | IND | IND | IND | IND | IND | IND | IND
Na2O, wt.% | 0.7147992 | 0.07937154 | 0.5560561 | 0.8735423 | 0.4766846 | 0.9529138 | 11.1% | 22.21% | 33.31% | 0.6790592 | 0.7505392
P2O5, wt.% | 0.1037933 | 0.005726091 | 0.09234114 | 0.1152455 | 0.08661505 | 0.1209716 | 5.517% | 11.03% | 16.55% | 0.09860366 | 0.108983
SiO2, wt.% | 45.60412 | 1.166422 | 43.27128 | 47.93697 | 42.10486 | 49.10339 | 2.558% | 5.115% | 7.673% | 43.32392 | 47.88433
Sn, wt.% | 1.509922 | 0.02381557 | 1.462291 | 1.557554 | 1.438476 | 1.581369 | 1.577% | 3.155% | 4.732% | 1.434426 | 1.585419
SO3, wt.% | 16.33844 | 0.436509 | 15.46543 | 17.21146 | 15.02892 | 17.64797 | 2.672% | 5.343% | 8.015% | 15.52152 | 17.15537
SrO, ppm | 115.5447 | 9.199163 | 97.14638 | 133.943 | 87.94721 | 143.1422 | 7.962% | 15.92% | 23.88% | 109.7675 | 121.3219
TiO2, wt.% | 0.4574814 | 0.01442837 | 0.4286247 | 0.4863382 | 0.4141963 | 0.5007665 | 3.154% | 6.308% | 9.462% | 0.4346074 | 0.4803555
V2O5, ppm | 110.9793 | 18.12372 | 74.73182 | 147.2267 | 56.6081 | 165.3504 | 16.33% | 32.66% | 48.99% | 105.4303 | 116.5282
Zn, ppm | 101.816 | 29.02003 | 43.77596 | 159.8561 | 14.75593 | 188.8761 | 28.5% | 57% | 85.51% | 96.72521 | 106.9068
Thermogravimetry
LOI1000, wt.% | 5.727148 | 0.9374341 | 3.852279 | 7.602016 | 2.914845 | 8.53945 | 16.37% | 32.74% | 49.1% | 5.44079 | 6.013505
Borate / Peroxide Fusion ICP
Al, wt.% | 5.152097 | 0.1571825 | 4.837732 | 5.466462 | 4.680549 | 5.623644 | 3.051% | 6.102% | 9.153% | 4.894492 | 5.409702
As, wt.% | 0.6393531 | 0.02555476 | 0.5882436 | 0.6904626 | 0.5626889 | 0.7160174 | 3.997% | 7.994% | 11.99% | 0.6073855 | 0.6713208
Ba, ppm | 280.9816 | 20.62432 | 239.7329 | 322.2302 | 219.1086 | 342.8545 | 7.34% | 14.68% | 22.02% | 266.9325 | 295.0306
Be, ppm | 5.354465 | 0.6561156 | 4.042234 | 6.666697 | 3.386119 | 7.322812 | 12.25% | 24.51% | 36.76% | 5.086742 | 5.622189
Ca, wt.% | 5.266951 | 0.2387808 | 4.789389 | 5.744512 | 4.550608 | 5.983293 | 4.534% | 9.067% | 13.6% | 5.003603 | 5.530298
Ce, ppm | 48.19199 | 3.375476 | 41.44104 | 54.94294 | 38.06556 | 58.31842 | 7.004% | 14.01% | 21.01% | 45.78239 | 50.60159
Co, ppm | 21.0434 | 1.435412 | 18.17257 | 23.91422 | 16.73716 | 25.34963 | 6.821% | 13.64% | 20.46% | 19.99123 | 22.09557
Cr, ppm | 60.58838 | 10.71744 | 39.15349 | 82.02326 | 28.43605 | 92.74071 | 17.69% | 35.38% | 53.07% | 57.55896 | 63.6178
Cs, ppm | 5.685424 | 0.5633839 | 4.558656 | 6.812192 | 3.995272 | 7.375576 | 9.909% | 19.82% | 29.73% | 5.401153 | 5.969695
Cu, wt.% | 0.1857527 | 0.003036573 | 0.1796795 | 0.1918258 | 0.1766429 | 0.1948624 | 1.635% | 3.269% | 4.904% | 0.176465 | 0.1950403
Dy, ppm | 4.260409 | 0.2598494 | 3.74071 | 4.780108 | 3.480861 | 5.039957 | 6.099% | 12.2% | 18.3% | 4.047388 | 4.473429
Er, ppm | 2.351307 | 0.4415679 | 1.468171 | 3.234443 | 1.026603 | 3.676011 | 18.78% | 37.56% | 56.34% | 2.233742 | 2.468872
Eu, ppm | 0.9042066 | 0.1061687 | 0.6918692 | 1.116544 | 0.5857006 | 1.222713 | 11.74% | 23.48% | 35.22% | 0.8589963 | 0.9494169
Fe, wt.% | 12.61205 | 0.2831754 | 12.0457 | 13.1784 | 11.76252 | 13.46157 | 2.245% | 4.491% | 6.736% | 11.98144 | 13.24265
Ga, ppm | 21.4226 | 1.213029 | 18.99655 | 23.84866 | 17.78352 | 25.06169 | 5.662% | 11.32% | 16.99% | 20.35147 | 22.49373
Gd, ppm | 4.405687 | 0.4440447 | 3.517598 | 5.293777 | 3.073553 | 5.737821 | 10.08% | 20.16% | 30.24% | 4.185403 | 4.625972
Ho, ppm | 0.7982584 | 0.1460253 | 0.5062078 | 1.090309 | 0.3601825 | 1.236334 | 18.29% | 36.59% | 54.88% | 0.7583455 | 0.8381713
K, wt.% | 1.297222 | 0.09549199 | 1.106238 | 1.488206 | 1.010746 | 1.583698 | 7.361% | 14.72% | 22.08% | 1.232361 | 1.362083
La, ppm | 23.23889 | 1.789537 | 19.65981 | 26.81796 | 17.87028 | 28.6075 | 7.701% | 15.4% | 23.1% | 22.07694 | 24.40083
Li, ppm | 103.5544 | 7.677024 | 88.20032 | 118.9084 | 80.52329 | 126.5854 | 7.414% | 14.83% | 22.24% | 98.37665 | 108.7321
Mg, wt.% | 1.556218 | 0.05316914 | 1.44988 | 1.662557 | 1.396711 | 1.715726 | 3.417% | 6.833% | 10.25% | 1.478407 | 1.634029
Mn, wt.% | 0.09076868 | 0.00263537 | 0.08549795 | 0.09603942 | 0.08286258 | 0.09867479 | 2.903% | 5.807% | 8.71% | 0.08623025 | 0.09530712
Nd, ppm | 22.64161 | 1.294966 | 20.05168 | 25.23155 | 18.75671 | 26.52651 | 5.719% | 11.44% | 17.16% | 21.50953 | 23.77369
Ni, ppm | 24.57267 | 6.230491 | 12.11168 | 37.03365 | 5.881193 | 43.26414 | 25.36% | 50.71% | 76.07% | 23.34403 | 25.8013
P, wt.% | 0.04753344 | 0.005144097 | 0.03724525 | 0.05782164 | 0.03210115 | 0.06296574 | 10.82% | 21.64% | 32.47% | 0.04515677 | 0.04991012
Pr, ppm | 5.888248 | 0.4225635 | 5.043121 | 6.733375 | 4.620557 | 7.155938 | 7.176% | 14.35% | 21.53% | 5.593835 | 6.18266
Rb, ppm | 115.3739 | 7.520196 | 100.3335 | 130.4143 | 92.81328 | 137.9345 | 6.518% | 13.04% | 19.55% | 109.6052 | 121.1426
S, wt.% | 6.325474 | 0.1753619 | 5.97475 | 6.676197 | 5.799388 | 6.851559 | 2.772% | 5.545% | 8.317% | 6.0092 | 6.641747
Si, wt.% | 21.94265 | 0.6669745 | 20.6087 | 23.2766 | 19.94173 | 23.94358 | 3.04% | 6.079% | 9.119% | 20.84552 | 23.03979
Sm, ppm | 4.561564 | 0.6641127 | 3.233338 | 5.889789 | 2.569226 | 6.553902 | 14.56% | 29.12% | 43.68% | 4.333486 | 4.789642
Sn, wt.% | 1.468189 | 0.06331606 | 1.341557 | 1.594821 | 1.278241 | 1.658138 | 4.313% | 8.625% | 12.94% | 1.39478 | 1.541599
Sr, ppm | 89.88673 | 2.575223 | 84.73628 | 95.03718 | 82.16106 | 97.6124 | 2.865% | 5.73% | 8.595% | 85.39239 | 94.38107
Ta, ppm | 0.9208228 | 0.1085424 | 0.703738 | 1.137907 | 0.5951957 | 1.24645 | 11.79% | 23.58% | 35.36% | 0.8747816 | 0.9668639
Tb, ppm | 0.6651174 | 0.09985089 | 0.4654156 | 0.8648191 | 0.3655647 | 0.96467 | 15.01% | 30.03% | 45.04% | 0.6318615 | 0.6983732
Th, ppm | 9.120423 | 0.5110782 | 8.098267 | 10.14258 | 7.587188 | 10.65366 | 5.604% | 11.21% | 16.81% | 8.664402 | 9.576444
Ti, wt.% | 0.2692337 | 0.00740875 | 0.2544162 | 0.2840512 | 0.2470075 | 0.29146 | 2.752% | 5.504% | 8.255% | 0.255772 | 0.2826954
Tm, ppm | 0.3495615 | 0.05579208 | 0.2379773 | 0.4611457 | 0.1821853 | 0.5169377 | 15.96% | 31.92% | 47.88% | 0.3320834 | 0.3670396
U, ppm | 2.336653 | 0.2261169 | 1.884419 | 2.788887 | 1.658302 | 3.015004 | 9.677% | 19.35% | 29.03% | 2.21982 | 2.453486
Y, ppm | 22.45562 | 2.009046 | 18.43752 | 26.47371 | 16.42848 | 28.48275 | 8.947% | 17.89% | 26.84% | 21.33283 | 23.5784
Yb, ppm | 2.311797 | 0.3895456 | 1.532706 | 3.090888 | 1.143161 | 3.480434 | 16.85% | 33.7% | 50.55% | 2.196207 | 2.427387
Zn, ppm | 94.3006 | 25.01166 | 44.27728 | 144.3239 | 19.26563 | 169.3356 | 26.52% | 53.05% | 79.57% | 89.58557 | 99.01563
4-Acid Digestion
Ag, ppm | 2.103772 | 0.1580689 | 1.787634 | 2.41991 | 1.629565 | 2.577979 | 7.514% | 15.03% | 22.54% | 1.998584 | 2.208961
Al, wt.% | 4.935914 | 0.1704812 | 4.594952 | 5.276877 | 4.424471 | 5.447358 | 3.454% | 6.908% | 10.36% | 4.689119 | 5.18271
As, wt.% | 0.6325753 | 0.01849407 | 0.5955871 | 0.6695634 | 0.5770931 | 0.6880575 | 2.924% | 5.847% | 8.771% | 0.6009465 | 0.664204
Ba, ppm | 283.3621 | 11.10911 | 261.1439 | 305.5803 | 250.0348 | 316.6894 | 3.92% | 7.841% | 11.76% | 269.194 | 297.5302
Be, ppm | 4.902999 | 0.324359 | 4.254281 | 5.551717 | 3.929922 | 5.876076 | 6.616% | 13.23% | 19.85% | 4.657849 | 5.148149
Bi, ppm | 118.5952 | 7.84689 | 102.9014 | 134.289 | 95.05454 | 142.1359 | 6.617% | 13.23% | 19.85% | 112.6654 | 124.525
Ca, wt.% | 5.163952 | 0.1611715 | 4.841609 | 5.486295 | 4.680438 | 5.647467 | 3.121% | 6.242% | 9.363% | 4.905755 | 5.422149798
Ce, ppm | 48.8321 | 5.084412 | 38.66328 | 59.00093 | 33.57887 | 64.08534 | 10.41% | 20.82% | 31.24% | 46.3905 | 51.27371
Co, ppm | 20.64382 | 1.19225 | 18.25932 | 23.02832 | 17.06707 | 24.22057 | 5.775% | 11.55% | 17.33% | 19.61163 | 21.67601
Cr, ppm | 49.34513 | 5.01465 | 39.31583 | 59.37443 | 34.30119 | 64.38908 | 10.16% | 20.32% | 30.49% | 46.87788 | 51.81239
Cs, ppm | 5.936375 | 0.3587367 | 5.218902 | 6.653849 | 4.860165 | 7.012585 | 6.043% | 12.09% | 18.13% | 5.639557 | 6.233194
Cu, wt.% | 0.1869911 | 0.004415397 | 0.1781603 | 0.1958219 | 0.1737449 | 0.2002373 | 2.361% | 4.723% | 7.084% | 0.1776416 | 0.1963407
Dy, ppm | 2.544497 | 0.3305902 | 1.883317 | 3.205678 | 1.552726 | 3.536268 | 12.99% | 25.98% | 38.98% | 2.417272 | 2.671722
Er, ppm | 1.355656 | 0.2047627 | 0.9461308 | 1.765181 | 0.7413681 | 1.969944 | 15.1% | 30.21% | 45.31% | 1.287873 | 1.423439
Eu, ppm | 0.820085 | 0.06176245 | 0.6965601 | 0.9436099 | 0.6347976 | 1.005372 | 7.531% | 15.06% | 22.59% | 0.7790807 | 0.8610892
Fe, wt.% | 12.38192 | 0.2388579 | 11.90421 | 12.85964 | 11.66535 | 13.0985 | 1.929% | 3.858% | 5.787% | 11.76283 | 13.00102
Ga, ppm | 21.33282 | 1.003658 | 19.3255 | 23.34013 | 18.32185 | 24.34379 | 4.705% | 9.41% | 14.11% | 20.26618 | 22.39946
Gd, ppm | 3.630486 | 0.1438251 | 3.342836 | 3.918136 | 3.199011 | 4.061961 | 3.962% | 7.923% | 11.88% | 3.448962 | 3.81201
Hf, ppm | 2.276751 | 0.3082364 | 1.660278 | 2.893224 | 1.352042 | 3.20146 | 13.54% | 27.08% | 40.62% | 2.162914 | 2.390589
Ho, ppm | 0.4542114 | 0.06913721 | 0.315937 | 0.5924858 | 0.2467998 | 0.661623 | 15.22% | 30.44% | 45.66% | 0.4315008 | 0.476922
In, ppm | 4.547028 | 0.4675537 | 3.61192 | 5.482135 | 3.144366 | 5.949689 | 10.28% | 20.57% | 30.85% | 4.319676 | 4.774379
K, wt.% | 1.227795 | 0.02997677 | 1.167842 | 1.287749 | 1.137865 | 1.317725 | 2.442% | 4.883% | 7.325% | 1.166405 | 1.289185
La, ppm | 23.52132 | 1.835608 | 19.85011 | 27.19254 | 18.0145 | 29.02815 | 7.804% | 15.61% | 23.41% | 22.34526 | 24.69739
Li, ppm | 106.1901 | 8.613135 | 88.96385 | 123.4164 | 80.35072 | 132.0295 | 8.111% | 16.22% | 24.33% | 100.8806 | 111.4996
Lu, ppm | 0.1987182 | 0.02075634 | 0.1572055 | 0.2402308 | 0.1364491 | 0.2609872 | 10.45% | 20.89% | 31.34% | 0.1887822 | 0.2086541
Mg, wt.% | 1.476729 | 0.05578544 | 1.365158 | 1.5883 | 1.309373 | 1.644085 | 3.778% | 7.555% | 11.33% | 1.402893 | 1.550566
Mn, wt.% | 0.08646072 | 0.002196102 | 0.08206852 | 0.09085293 | 0.07987242 | 0.09304903 | 2.54% | 5.08% | 7.62% | 0.08213769 | 0.09078376
Mo, ppm | 3.9175 | 0.3344858 | 3.248528 | 4.586472 | 2.914043 | 4.920957 | 8.538% | 17.08% | 25.61% | 3.721625 | 4.113375
Na, wt.% | 0.6027645 | 0.03477438 | 0.5332157 | 0.6723133 | 0.4984414 | 0.7070877 | 5.769% | 11.54% | 17.31% | 0.5726263 | 0.6329027
Nb, ppm | 9.254531 | 1.249278 | 6.755974 | 11.75309 | 5.506696 | 13.00237 | 13.5% | 27% | 40.5% | 8.791804 | 9.717257
Nd, ppm | 21.40951 | 1.771339 | 17.86683 | 24.95219 | 16.09549 | 26.72353 | 8.274% | 16.55% | 24.82% | 20.33903 | 22.47998
Ni, ppm | 23.82518 | 0.8838767 | 22.05743 | 25.59294 | 21.17355 | 26.47681 | 3.71% | 7.42% | 11.13% | 22.63393 | 25.01644
P, wt.% | 0.04473511 | 0.001705748 | 0.04132361 | 0.0481466 | 0.03961786 | 0.04985235 | 3.813% | 7.626% | 11.44% | 0.04249835 | 0.04697186
Pb, ppm | 37.43954 | 4.145185 | 29.14917 | 45.72991 | 25.00398 | 49.87509 | 11.07% | 22.14% | 33.22% | 35.56756 | 39.31151
Pr, ppm | 5.896989 | 0.2338731 | 5.429243 | 6.364736 | 5.19537 | 6.598609 | 3.966% | 7.932% | 11.9% | 5.60214 | 6.191839
Rb, ppm | 109.5793 | 7.320467 | 94.93841 | 124.2203 | 87.61795 | 131.5407 | 6.681% | 13.36% | 20.04% | 104.1004 | 115.0583
S, wt.% | 6.300635 | 0.0916832 | 6.117269 | 6.484002 | 6.025586 | 6.575685 | 1.455% | 2.91% | 4.365% | 5.985604 | 6.615667
Sb, ppm | 5.343015 | 0.5511041 | 4.240807 | 6.445223 | 3.689703 | 6.996327 | 10.31% | 20.63% | 30.94% | 5.075864 | 5.610166
Sc, ppm | 8.22168 | 0.6874587 | 6.846762 | 9.596597 | 6.159303 | 10.28406 | 8.362% | 16.72% | 25.08% | 7.810596 | 8.632764
Sm, ppm | 4.244114 | 0.4250975 | 3.393919 | 5.094309 | 2.968822 | 5.519406 | 10.02% | 20.03% | 30.05% | 4.031908 | 4.45632
Sr, ppm | 87.92712 | 4.544591 | 78.83794 | 97.0163 | 74.29335 | 101.5609 | 5.169% | 10.34% | 15.51% | 83.53077 | 92.32348
Ta, ppm | 0.6173217 | 0.1467336 | 0.3238546 | 0.9107889 | 0.177121 | 1.057522 | 23.77% | 47.54% | 71.31% | 0.5864557 | 0.6481878
Tb, ppm | 0.4640519 | 0.02775681 | 0.4085382 | 0.5195655 | 0.3807814 | 0.5473223 | 5.981% | 11.96% | 17.94% | 0.4408493 | 0.4872544
Te, ppm | 0.08444444 | 0.014085 | 0.05627445 | 0.1126144 | 0.04218946 | 0.1266994 | 16.68% | 33.36% | 50.04% | 0.08022222 | 0.08866667
Th, ppm | 8.92665 | 0.5105946 | 7.90546 | 9.947839 | 7.394866 | 10.45843 | 5.72% | 11.44% | 17.16% | 8.480317 | 9.372982
Ti, wt.% | 0.2178959 | 0.02295293 | 0.17199 | 0.2638017 | 0.1490371 | 0.2867547 | 10.53% | 21.07% | 31.6% | 0.2070011 | 0.2287907
Tl, ppm | 0.5273076 | 0.02593843 | 0.4754308 | 0.5791845 | 0.4494923 | 0.6051229 | 4.919% | 9.838% | 14.76% | 0.5009423 | 0.553673
Tm, ppm | 0.1899118 | 0.03033329 | 0.1292453 | 0.2505784 | 0.09891198 | 0.2809117 | 15.97% | 31.94% | 47.92% | 0.1804163 | 0.1994074
U, ppm | 2.039053 | 0.1707327 | 1.697587 | 2.380518 | 1.526855 | 2.551251 | 8.373% | 16.75% | 25.12% | 1.9371 | 2.1410055
V, ppm | 55.88853 | 1.970258 | 51.94802 | 59.82905 | 49.97776 | 61.79931 | 3.525% | 7.051% | 10.58% | 53.09411 | 58.68296
W, ppm | 83.80614 | 4.903727 | 73.99869 | 93.6136 | 69.09496 | 98.51732 | 5.851% | 11.7% | 17.55% | 79.61584 | 87.99645
Y, ppm | 12.52846 | 1.22023 | 10.088 | 14.96892 | 8.867773 | 16.18915 | 9.74% | 19.48% | 29.22% | 11.90204 | 13.15489
Yb, ppm | 1.380019 | 0.2236175 | 0.9327843 | 1.827254 | 0.7091669 | 2.050872 | 16.2% | 32.41% | 48.61% | 1.311018 | 1.44902
Zn, ppm | 92.00025 | 6.933246 | 78.13376 | 105.8667 | 71.20051 | 112.8 | 7.536% | 15.07% | 22.61% | 87.40024 | 96.60026
Zr, ppm | 75.39739 | 10.62078 | 54.15584 | 96.63895 | 43.53506 | 107.2597 | 14.09% | 28.17% | 42.26% | 71.62752 | 79.16726
SI unit equivalents: ppm (parts per million; 1 x 10-⁶) ≡ mg/kg; wt.% (weight per cent) ≡ % (mass fraction)

## Abbreviations
Table 4. Abbreviations used for OREAS 150
Abbreviation | Explanation
< | ‘less than’
IND | indeterminate
NR | not reported
PDM3 | percent deviation of lab mean from corrected mean of means
Rel.Std.Dev. | one relative standard deviation
Std.Dev. | one standard deviation
Method Codes:
4A*MS | 4-acid (HF-HNO3-HClO4-HCl) digestion with inductively coupled plasma mass spectroscopy
4A*OES | 4-acid (HF-HNO3-HClO4-HCl) digestion with inductively coupled plasma optical emission spectroscopy
4A*OES/MS | 4-acid (HF-HNO3-HClO4-HCl) digestion with ICP-OES or ICP-MS finish
BF*OES/MS | lithium borate fusion with ICP-OES or ICP-MS finish
BF*XRF | lithium borate fusion with X-ray fluorescence spectroscopy
IRC | infrared combustion
LOI*Furnace | loss on ignition using a muffle furnace
LOI*TGA | loss on ignition by thermogravimetric analysis
OxBF*XRF | oxidising lithium borate fusion with X-ray fluorescence spectroscopy
PF*MS | sodium peroxide fusion with inductively coupled plasma mass spectroscopy
PF*OES | sodium peroxide fusion with inductively coupled plasma optical emission spectroscopy
PF*OES/MS | sodium peroxide fusion with ICP-OES or ICP-MS finish
Legend:- | (for Method Group Tabulated Results omitted in the determination of Certified Values)
Individual | - Outlying individual values
Batch & Limits | - Outlying laboratory batch data sets and superfluous limit values

## Laboratory List
Table 5. Participating Laboratory List used for OREAS 150
Lab Slot | Laboratory Name and Location
Actlabs, Ancaster, Ontario, Canada
ALS, Brisbane, QLD, Australia
ALS, Lima, Peru
ALS, Loughrea, Galway, Ireland
ALS, Malaga, WA, Australia
ALS, Vancouver, BC, Canada
American Assay Laboratories, Sparks, Nevada, USA
ARGETEST Mineral Processing, Ankara, Central Anatolia, Turkey
Intertek, Perth, WA, Australia
Paragon Geochemical Laboratories, Sparks, Nevada, USA
PT Geoservices Ltd, Cikarang, Jakarta Raya, Indonesia
PT Intertek Utama Services, Jakarta Timur, DKI Jakarta, Indonesia
Reminex Centre de Recherche, Marrakesh, Marrakesh-Safi, Morocco
SGS, Ankara, Anatolia, Turkey
SGS Australia Mineral Services, Perth, WA, Australia
SGS de Mexico SA de CV, Cd. Industrial, Durango, Mexico
Shiva Analyticals Ltd, Bangalore North, Karnataka, India
Stewart Assay & Environmental Laboratories LLC, Kara-Balta, Chüy, Kyrgyzstan

## Fusion XRF
| Analytical results for Al2O3 in OREAS 150 (Certified Value 9.7 wt.%) | [15 empty] | Certified
Al2O3 | Round | Replicate | Lab | Lab | Lab | Lab | Lab | Lab | Lab | Lab | Lab | Lab | Lab | Lab | Lab | Lab | 1
| No | No | 01 | 02 | 03 | 04 | 05 | 06 | 07 | 08 | 09 | 12 | 14 | 15 | 17 | 18 | wt.%
|  |  | BF*XRF | BF*XRF | OxBF*XRF | BF*XRF | BF*XRF | OxBF*XRF | OxBF*XRF | OxBF*XRF | OxBF*XRF | BF*XRF | BF*XRF | OxBF*XRF | BF*XRF | BF*XRF | 2
3
| 1 | 1 | 9.67 | 7.89 | 9.523 | 9.9 | 9.52 | 9.74 | 9.67 | 9.77 | 9.62 | 11.5165025 | 9.807232 | 9.7 | 9.94 | 9.485 | 1
| 1 | 2 | 9.72 | 7.65 | 9.504 | 9.91 | 9.74 | 9.54 | 9.74 | 9.7 | 9.59 | 11.38839 | 9.875762 | 9.71 | 10.04 | 9.495 | #N/A
| 1 | 3 | 9.65 | 7.79 | 9.523 | 9.83 | 10.1 | 9.6 | 9.72 | 9.81 | 9.6 | 11.47578 | 9.76889 | 9.77 | 9.54 | 9.41 | 16
| 1 | 4 | 9.72 | 7.94 | 9.391 | 9.91 | 9.69 | 9.62 | 9.53 | 9.88 | 9.63 | 11.4869 | 9.820081 | 9.71 | 9.58 | 9.592 | 9.696975
| 1 | 5 | 9.68 | 7.97 | 9.334 | 9.83 | 10.05 | 9.55 | 9.87 | 9.73 | 9.6 | 11.48452 | 9.905583 | 9.68 | 9.59 | 9.614 | 7
| 1 | 6 | 9.66 | 7.85 | 9.391 | 9.92 | 10.33 | 9.69 | 9.78 | 9.76 | 9.63 | 11.46209 | 9.793554 | 9.67 | 9.81 | 9.519
| Mean |  | 9.683333 | 7.848333 | 9.444333 | 9.883333 | 9.905 | 9.623333 | 9.718333 | 9.775 | 9.611667 | 11.46903 | 9.828517 | 9.706667 | 9.75 | 9.519167
| Median |  | 9.675 | 7.87 | 9.4475 | 9.905 | 9.895 | 9.61 | 9.73 | 9.765 | 9.61 | 11.48014852 | 9.813657 | 9.705 | 9.7 | 9.507
| Std Dev. |  | 0.03011091 | 0.1163472 | 0.08221841 | 0.04179314 | 0.3037598 | 0.07865537 | 0.1140906 | 0.06348228 | 0.01722401 | 0.04338146 | 0.05191001 | 0.0350238 | 0.2109028 | 0.07478881
| Rel.Std.Dev. |  | 0.311% | 1.482% | 0.8706% | 0.4229% | 3.067% | 0.8173% | 1.174% | 0.6494% | 0.1792% | 0.3782% | 0.5282% | 0.3608% | 2.163% | 0.7857%
| PDM3 |  | -0.1407% | -19.06% | -2.605% | 1.922% | 2.145% | -0.7594% | 0.2203% | 0.8046% | -0.8797% | 18.27% | 1.357% | 0.09994% | 0.5468% | -1.834%
| Z-Score (Absolute) |  | 0.18 | 11.59 | 1.67 | 1.06 | 1.2 | 0.55 | 0.04 | 0.39 | 0.63 | 10.92 | 0.72 | 0.04 | 0.23 | 1.2
| Analytical results for As in OREAS 150 (Certified Value 0.654 wt.%) | [15 empty] | Certified
As | Round | Replicate | Lab | Lab | Lab | Lab | Lab | Lab | Lab | Lab | Lab | [5 empty] | 1
| No | No | 01 | 02 | 03 | 04 | 06 | 07 | 08 | 09 | 15 | [5 empty] | wt.%
|  |  | BF*XRF | BF*XRF | OxBF*XRF | BF*XRF | OxBF*XRF | OxBF*XRF | OxBF*XRF | OxBF*XRF | OxBF*XRF | [5 empty] | 3
3
| 1 | 1 | 0.753 | 0.61 | 0.647 | 0.608 | 0.66 | 0.65 | 0.65 | 0.66 | 0.659 | [5 empty] | 1
| 1 | 2 | 0.75 | 0.62 | 0.645 | 0.607 | 0.66 | 0.66 | 0.65 | 0.66 | 0.682 | [5 empty] | #N/A
| 1 | 3 | 0.742 | 0.63 | 0.653 | 0.609 | 0.64 | 0.66 | 0.66 | 0.67 | 0.682 | [5 empty] | 16
| 1 | 4 | 0.746 | 0.61 | 0.634 | 0.603 | 0.66 | 0.67 | 0.66 | 0.67 | 0.682 | [5 empty] | 0.6535604
| 1 | 5 | 0.752 | 0.64 | 0.634 | 0.605 | 0.64 | 0.66 | 0.65 | 0.66 | 0.667 | [5 empty] | 8
| 1 | 6 | 0.748 | 0.64 | 0.642 | 0.602 | 0.66 | 0.67 | 0.65 | 0.67 | 0.674
| Mean |  | 0.7485 | 0.625 | 0.6425 | 0.6056667 | 0.6533333 | 0.6616667 | 0.6533333 | 0.665 | 0.6743333
| Median |  | 0.749 | 0.625 | 0.6435 | 0.606 | 0.66 | 0.66 | 0.65 | 0.665 | 0.678
| Std Dev. |  | 0.004086563 | 0.01378405 | 0.007503333 | 0.002804758 | 0.01032796 | 0.007527727 | 0.005163978 | 0.005477226 | 0.009647107
| Rel.Std.Dev. |  | 0.546% | 2.205% | 1.168% | 0.4631% | 1.581% | 1.138% | 0.7904% | 0.8236% | 1.431%
| PDM3 |  | 14.53% | -4.37% | -1.692% | -7.328% | -0.03474% | 1.24% | -0.03474% | 1.75% | 3.178%
| Z-Score (Absolute) |  | 5.5 | 1.64 | 0.63 | 2.76 | 0 | 0.48 | 0 | 0.67 | 1.2
| Analytical results for BaO in OREAS 150 (Certified Value 322 ppm) | [15 empty] | Certified
BaO | Round | Replicate | Lab | Lab | Lab | Lab | Lab | Lab | Lab | Lab | Lab | Lab | Lab | Lab |  |  | 1
| No | No | 02 | 03 | 04 | 06 | 07 | 08 | 09 | 12 | 14 | 15 | 17 | 18 |  |  | ppm
|  |  | BF*XRF | OxBF*XRF | BF*XRF | OxBF*XRF | OxBF*XRF | OxBF*XRF | OxBF*XRF | BF*XRF | BF*XRF | OxBF*XRF | BF*XRF | BF*XRF |  |  | 0
0
| 1 | 1 | < 100 | < 11 | 340 | 400 | 300 | 300 | 300 | 269.36679 | 201.1137 | 400 | < 100 | 350 |  |  | 1
| 1 | 2 | < 100 | < 11 | 350 | 300 | 400 | 300 | 300 | 269.2998 | 233.0695 | 400 | < 100 | 380 |  |  | #N/A
| 1 | 3 | < 100 | < 11 | 370 | 300 | 300 | 400 | 300 | 277.193455 | 264.8041 | 500 | < 100 | 370 |  |  | 16
| 1 | 4 | < 100 | < 11 | 350 | 300 | 300 | 300 | 200 | 272.49299 | 212.2791 | 300 | < 100 | 370 |  |  | 322.4905
| 1 | 5 | < 100 | < 11 | 340 | 300 | 400 | 300 | 300 | 278.376945 | 265.0604 | 500 | 100 | 380 |  |  | 9
| 1 | 6 | < 100 | < 11 | 340 | 300 | 300 | 400 | 300 | 270.740085 | 190.6909 | 400 | < 100 | 370
| Mean |  |  |  | 348.3333 | 316.6667 | 333.3333 | 333.3333 | 283.3333 | 272.9116775 | 227.8363 | 416.6667 | 100 | 370
| Median |  |  |  | 345 | 300 | 300 | 300 | 300 | 271.6165375 | 222.6743 | 400 | 100 | 370
| Std Dev. |  |  |  | 11.69045 | 40.82483 | 51.63978 | 51.63978 | 40.82483 | 3.967512 | 31.98604 | 75.27727 |  | 10.95445
| Rel.Std.Dev. |  |  |  | 3.356% | 12.89% | 15.49% | 15.49% | 14.41% | 1.454% | 14.04% | 18.07% |  | 2.961%
| PDM3 |  |  |  | 8.014% | -1.806% | 3.362% | 3.362% | -12.14% | -15.37% | -29.35% | 29.2% | -68.99% | 14.73%
| Z-Score (Absolute) |  | 2.85 | 3.36 | 0.55 | 0.19 | 0.38 | 0.38 | 0.19 | 0.31 | 0.82 | 1.33 | 2.75 | 0.8
| Analytical results for Bi in OREAS 150 (Indicative Value 102 ppm) | [15 empty] | Indicative
Bi | Round | Replicate | Lab | Lab | Lab | Lab | Lab | Lab | [8 empty] | 1
| No | No | 02 | 03 | 06 | 07 | 08 | 09 | [8 empty] | ppm
|  |  | BF*XRF | OxBF*XRF | OxBF*XRF | OxBF*XRF | OxBF*XRF | OxBF*XRF | [8 empty] | 0
0
| 1 | 1 | < 100 | 103 | 200 | < 100 | < 100 | 100 | [8 empty] | 1
| 1 | 2 | < 100 | 107 | 200 | 100 | < 100 | 100 | [8 empty] | 1
| 1 | 3 | < 100 | 101 | 200 | 100 | < 100 | 100 | [8 empty] | 16
| 1 | 4 | < 100 | 107 | 200 | 100 | 100 | 100 | [8 empty] | 102.1111
| 1 | 5 | < 100 | 110 | 200 | 100 | < 100 | 100 | [8 empty] | 7
| 1 | 6 | < 100 | 110 | 200 | 100 | < 100 | 100
| Mean |  |  | 106.3333 | 200 | 100 | 100 | 100
| Median |  |  | 107 | 200 | 100 | 100 | 100
| Std Dev. |  |  | 3.669696 | 0 | 0 |  | 0
| Rel.Std.Dev. |  |  | 3.451% | 0% | 0% |  | 0%
| PDM3 |  |  | 4.135% | 95.87% | -2.067% | -2.067% | -2.067%
| Z-Score (Absolute) |  | 1.29 | 0.3 | 2.93 | 0.12 | 1.05 | 0.12
| Analytical results for CaO in OREAS 150 (Certified Value 7.37 wt.%) | [15 empty] | Certified
CaO | Round | Replicate | Lab | Lab | Lab | Lab | Lab | Lab | Lab | Lab | Lab | Lab | Lab | Lab | Lab | Lab | 1
| No | No | 01 | 02 | 03 | 04 | 05 | 06 | 07 | 08 | 09 | 12 | 14 | 15 | 17 | 18 | wt.%
|  |  | BF*XRF | BF*XRF | OxBF*XRF | BF*XRF | BF*XRF | OxBF*XRF | OxBF*XRF | OxBF*XRF | OxBF*XRF | BF*XRF | BF*XRF | OxBF*XRF | BF*XRF | BF*XRF | 2
3
| 1 | 1 | 7.5 | 8.18 | 7.038 | 7.39 | 7.45 | 7.45 | 7.42 | 7.34 | 7.5 | 7.218678 | 7.654713 | 7.33 | 7.36 | 6.881 | 1
| 1 | 2 | 7.49 | 8.12 | 7.1163 | 7.37 | 7.33 | 7.35 | 7.3 | 7.36 | 7.56 | 7.241325 | 7.77731 | 7.31 | 7.5 | 6.887 | #N/A
| 1 | 3 | 7.48 | 8.16 | 7.0716 | 7.32 | 7.61 | 7.37 | 7.33 | 7.47 | 7.49 | 7.274993484 | 7.56677 | 7.29 | 7 | 6.856 | 16
| 1 | 4 | 7.53 | 8.15 | 7.0702 | 7.33 | 7.42 | 7.39 | 7.27 | 7.43 | 7.46 | 7.272153108 | 7.723377 | 7.35 | 7.01 | 6.936 | 7.369785
| 1 | 5 | 7.54 | 8.2 | 7.0184 | 7.36 | 7.44 | 7.29 | 7.39 | 7.41 | 7.53 | 7.267112 | 7.783437 | 7.21 | 7.13 | 6.996 | 10
| 1 | 6 | 7.53 | 8.16 | 7.0995 | 7.38 | 7.32 | 7.37 | 7.41 | 7.39 | 7.44 | 7.244455944 | 7.65627 | 7.32 | 7.21 | 6.857
| Mean |  | 7.511667 | 8.161667 | 7.069 | 7.358333 | 7.428333 | 7.37 | 7.353333 | 7.4 | 7.496667 | 7.25312 | 7.693646 | 7.301667 | 7.201667 | 6.902167
| Median |  | 7.515 | 8.16 | 7.0709 | 7.365 | 7.43 | 7.37 | 7.36 | 7.4 | 7.495 | 7.255784 | 7.689823 | 7.315 | 7.17 | 6.884
| Std Dev. |  | 0.02483277 | 0.0271416 | 0.03659809 | 0.02786874 | 0.1049603 | 0.05215362 | 0.06218253 | 0.04732864 | 0.04412105 | 0.02207667 | 0.08361378 | 0.0491596 | 0.1983347 | 0.05440374
| Rel.Std.Dev. |  | 0.3306% | 0.3325% | 0.5177% | 0.3787% | 1.413% | 0.7076% | 0.8456% | 0.6396% | 0.5885% | 0.3044% | 1.087% | 0.6733% | 2.754% | 0.7882%
| PDM3 |  | 1.925% | 10.74% | -4.081% | -0.1554% | 0.7944% | 0.002913% | -0.2232% | 0.41% | 1.722% | -1.583% | 4.394% | -0.9243% | -2.281% | -6.345%
| Z-Score (Absolute) |  | 0.82 | 4.42 | 1.63 | 0.03 | 0.36 | 0.03 | 0.06 | 0.2 | 0.73 | 0.61 | 1.82 | 0.35 | 0.9 | 2.56
| Analytical results for Cd in OREAS 150 (Indicative Value < 10 ppm) | [15 empty] | Indicative
Cd | Round | Replicate | Lab | Lab | [12 empty] | 1
| No | No | 02 | 03 | [12 empty] | ppm
|  |  | BF*XRF | OxBF*XRF | [12 empty] | 1
1
| 1 | 1 | < 100 | < 10 | [12 empty] | 1
| 1 | 2 | < 100 | < 10 | [12 empty] | 2
| 1 | 3 | < 100 | < 10 | [12 empty] | 16
| 1 | 4 | < 100 | < 10 | [12 empty] | < 10
| 1 | 5 | < 100 | < 10 | [12 empty] | 8
| 1 | 6 | < 100 | < 10
Mean
Median
Std Dev.
Rel.Std.Dev.
PDM3
| Z-Score (Absolute) |  | NA | NA
| Analytical results for Ce in OREAS 150 (Indicative Value < 80 ppm) | [15 empty] | Indicative
Ce | Round | Replicate | Lab | Lab | Lab | Lab | [10 empty] | 1
| No | No | 06 | 07 | 08 | 09 | [10 empty] | ppm
|  |  | OxBF*XRF | OxBF*XRF | OxBF*XRF | OxBF*XRF | [10 empty] | 0
0
| 1 | 1 | < 80 | < 80 | < 80 | 80 | [10 empty] | 1
| 1 | 2 | < 80 | < 80 | < 80 | 80 | [10 empty] | 3
| 1 | 3 | < 80 | < 80 | < 80 | 80 | [10 empty] | 16
| 1 | 4 | < 80 | < 80 | < 80 | 80 | [10 empty] | < 80
| 1 | 5 | < 80 | < 80 | < 80 | 80 | [10 empty] | 9
| 1 | 6 | < 80 | < 80 | < 80 | 80
| Mean |  |  |  |  | 80
| Median |  |  |  |  | 80
| Std Dev. |  |  |  |  | 0
| Rel.Std.Dev. |  |  |  |  | 0%
PDM3
| Z-Score (Absolute) |  | NA | NA | NA | NA
| Analytical results for Cl in OREAS 150 (Indicative Value < 50 ppm) | [15 empty] | Indicative
Cl | Round | Replicate | Lab | [13 empty] | 1
| No | No | 04 | [13 empty] | ppm
|  |  | BF*XRF | [13 empty] | 0
0
| 1 | 1 | < 50 | [13 empty] | 1
| 1 | 2 | < 50 | [13 empty] | 4
| 1 | 3 | < 50 | [13 empty] | 16
| 1 | 4 | < 50 | [13 empty] | < 50
| 1 | 5 | < 50 | [13 empty] | 10
| 1 | 6 | < 50
Mean
Median
Std Dev.
Rel.Std.Dev.
PDM3
| Z-Score (Absolute) |  | NA
| Analytical results for Co in OREAS 150 (Certified Value < 100 ppm) | [15 empty] | Certified
Co | Round | Replicate | Lab | Lab | Lab | Lab | Lab | Lab | Lab | Lab | [6 empty] | 1
| No | No | 02 | 03 | 04 | 05 | 06 | 07 | 08 | 09 | [6 empty] | ppm
|  |  | BF*XRF | OxBF*XRF | BF*XRF | BF*XRF | OxBF*XRF | OxBF*XRF | OxBF*XRF | OxBF*XRF | [6 empty] | 0
0
| 1 | 1 | < 100 | < 50 | < 50 | < 37 | < 100 | < 100 | < 100 | < 100 | [6 empty] | 1
| 1 | 2 | < 100 | < 50 | < 50 | < 37 | < 100 | < 100 | < 100 | < 100 | [6 empty] | #N/A
| 1 | 3 | < 100 | < 50 | < 50 | < 37 | < 100 | < 100 | < 100 | < 100 | [6 empty] | 16
| 1 | 4 | < 100 | < 50 | < 50 | < 37 | < 100 | < 100 | < 100 | < 100 | [6 empty] | < 100
| 1 | 5 | < 100 | < 50 | < 50 | < 37 | < 100 | < 100 | < 100 | < 100 | [6 empty] | 11
| 1 | 6 | < 100 | < 50 | < 50 | < 37 | < 100 | < 100 | < 100 | < 100
Mean
Median
Std Dev.
Rel.Std.Dev.
PDM3
| Z-Score (Absolute) |  | NA | NA | NA | NA | NA | NA | NA | NA
| Analytical results for Cr2O3 in OREAS 150 (Indicative Value 99 ppm) | [15 empty] | Indicative
Cr2O3 | Round | Replicate | Lab | Lab | Lab | Lab | Lab | Lab | Lab | Lab | Lab | Lab | Lab | Lab |  |  | 1
| No | No | 02 | 03 | 04 | 05 | 06 | 07 | 08 | 09 | 14 | 15 | 17 | 18 |  |  | ppm
|  |  | BF*XRF | OxBF*XRF | BF*XRF | BF*XRF | OxBF*XRF | OxBF*XRF | OxBF*XRF | OxBF*XRF | BF*XRF | OxBF*XRF | BF*XRF | BF*XRF |  |  | 0
0
| 1 | 1 | < 100 | 73 | < 50 | < 100 | 150 | 150 | 150 | 150 | 104.8782 | 100 | < 50 | 50 |  |  | 1
| 1 | 2 | < 100 | 29 | < 50 | < 100 | 150 | 150 | < 150 | 150 | 96.22136 | 100 | < 50 | 60 |  |  | 5
| 1 | 3 | < 100 | 44 | < 50 | < 100 | < 150 | 150 | 150 | 150 | 96.20406 | 100 | < 50 | 90 |  |  | 16
| 1 | 4 | < 100 | 88 | < 50 | < 100 | 150 | 150 | 150 | 150 | 96.40199 | 100 | 50 | 80 |  |  | 98.5778
| 1 | 5 | < 100 | 58 | < 50 | < 100 | 150 | 150 | < 150 | 150 | 113.8057 | 100 | < 50 | 60 |  |  | 11
| 1 | 6 | < 100 | 88 | < 50 | < 100 | 150 | 150 | < 150 | 150 | 96.2202 | < 100 | < 50 | 100
| Mean |  |  | 63.33333 |  |  | 150 | 150 | 150 | 150 | 100.6219 | 100 | 50 | 73.33333
| Median |  |  | 65.5 |  |  | 150 | 150 | 150 | 150 | 96.31168 | 100 | 50 | 70
| Std Dev. |  |  | 24.04718 |  |  | 0 | 0 | 0 | 0 | 7.32113 | 0 |  | 19.66384
| Rel.Std.Dev. |  |  | 37.97% |  |  | 0% | 0% | 0% | 0% | 7.276% | 0% |  | 26.81%
| PDM3 |  |  | -35.75% |  |  | 52.16% | 52.16% | 52.16% | 52.16% | 2.074% | 1.443% | -49.28% | -25.61%
| Z-Score (Absolute) |  | 0.67 | 0.4 | 1.19 | 0.67 | 1.07 | 1.32 | 0.56 | 1.32 | 0.38 | 0.19 | 1.11 | 0.19
| Analytical results for Cs in OREAS 150 (Indicative Value < 100 ppm) | [15 empty] | Indicative
Cs | Round | Replicate | Lab | [13 empty] | 1
| No | No | 02 | [13 empty] | ppm
|  |  | BF*XRF | [13 empty] | 0
0
| 1 | 1 | < 100 | [13 empty] | 1
| 1 | 2 | < 100 | [13 empty] | 6
| 1 | 3 | < 100 | [13 empty] | 16
| 1 | 4 | < 100 | [13 empty] | < 100
| 1 | 5 | < 100 | [13 empty] | 12
| 1 | 6 | < 100
Mean
Median
Std Dev.
Rel.Std.Dev.
PDM3
| Z-Score (Absolute) |  | NA
| Analytical results for Cu in OREAS 150 (Certified Value 0.182 wt.%) | [15 empty] | Certified
Cu | Round | Replicate | Lab | Lab | Lab | Lab | Lab | Lab | Lab | Lab | Lab | Lab | Lab | Lab | Lab |  | 1
| No | No | 01 | 02 | 03 | 04 | 05 | 06 | 07 | 08 | 09 | 14 | 15 | 17 | 18 |  | wt.%
|  |  | BF*XRF | BF*XRF | OxBF*XRF | BF*XRF | BF*XRF | OxBF*XRF | OxBF*XRF | OxBF*XRF | OxBF*XRF | BF*XRF | OxBF*XRF | BF*XRF | BF*XRF |  | 3
3
| 1 | 1 | 0.183 | 0.17 | 0.185 | 0.184 | 0.1829 | 0.193 | 0.174 | 0.175 | 0.178 | 0.1802242783 | 0.1829 | 0.181 | 0.1718 |  | 1
| 1 | 2 | 0.18 | 0.19 | 0.196 | 0.187 | 0.1829 | 0.182 | 0.181 | 0.174 | 0.178 | 0.1893242787 | 0.1869 | 0.174 | 0.1694 |  | #N/A
| 1 | 3 | 0.18 | 0.18 | 0.189 | 0.19 | 0.1861 | 0.18 | 0.176 | 0.163 | 0.179 | 0.1818378575 | 0.1861 | 0.163 | 0.1702 |  | 16
| 1 | 4 | 0.181 | 0.17 | 0.187 | 0.191 | 0.1805 | 0.182 | 0.183 | 0.174 | 0.18 | 0.1874393645 | 0.1845 | 0.184 | 0.1757 |  | 0.1819826
| 1 | 5 | 0.185 | 0.18 | 0.177 | 0.185 | 0.1813 | 0.185 | 0.184 | 0.172 | 0.178 | 0.190219378 | 0.1893 | 0.18 | 0.1765 |  | 12
| 1 | 6 | 0.183 | 0.18 | 0.19 | 0.186 | 0.1765 | 0.184 | 0.174 | 0.16 | 0.176 | 0.1803776395 | 0.1869 | 0.19 | 0.1757
| Mean |  | 0.182 | 0.1783333 | 0.1873333 | 0.1871667 | 0.1817 | 0.1843333 | 0.1786667 | 0.1696667 | 0.1781667 | 0.1849038 | 0.1861 | 0.1786667 | 0.1732167
| Median |  | 0.182 | 0.18 | 0.188 | 0.1865 | 0.1821 | 0.183 | 0.1785 | 0.173 | 0.178 | 0.184638611 | 0.1865 | 0.1805 | 0.17375
| Std Dev. |  | 0.002 | 0.007527727 | 0.00628225 | 0.002786874 | 0.003189984 | 0.004589844 | 0.004546061 | 0.006470446 | 0.00132916 | 0.004604544 | 0.002205448 | 0.009287985 | 0.003123726
| Rel.Std.Dev. |  | 1.099% | 4.221% | 3.354% | 1.489% | 1.756% | 2.49% | 2.544% | 3.814% | 0.746% | 2.49% | 1.185% | 5.198% | 1.803%
| PDM3 |  | 0.009557% | -2.005% | 2.94% | 2.849% | -0.1553% | 1.292% | -1.822% | -6.768% | -2.097% | 1.605% | 2.263% | -1.822% | -4.817%
| Z-Score (Absolute) |  | 0.05 | 0.67 | 1.11 | 1.08 | 0 | 0.51 | 0.61 | 2.39 | 0.71 | 0.63 | 0.87 | 0.61 | 1.69
Results from laboratory 8 were removed due to their high Z-score and unsatisfactory performance on the control sample.
| Analytical results for Fe2O3 in OREAS 150 (Certified Value 18.01 wt.%) | [15 empty] | Certified
Fe2O3 | Round | Replicate | Lab | Lab | Lab | Lab | Lab | Lab | Lab | Lab | Lab | Lab | Lab | Lab | Lab | Lab | 1
| No | No | 01 | 02 | 03 | 04 | 05 | 06 | 07 | 08 | 09 | 12 | 14 | 15 | 17 | 18 | wt.%
|  |  | BF*XRF | BF*XRF | OxBF*XRF | BF*XRF | BF*XRF | OxBF*XRF | OxBF*XRF | OxBF*XRF | OxBF*XRF | BF*XRF | BF*XRF | OxBF*XRF | BF*XRF | BF*XRF | 2
3
| 1 | 1 | 18.06 | 16.52 | 17.657 | 18.743 | 18.01 | 18.014 | 17.728 | 18.014 | 17.585 | 20.84784 | 18.58725 | 18.17 | 17.98 | 16.505 | 1
| 1 | 2 | 18.02 | 16.5 | 17.657 | 18.729 | 17.85 | 17.657 | 17.871 | 17.728 | 17.585 | 20.89763 | 18.77017 | 18.22 | 18.33 | 16.495 | #N/A
| 1 | 3 | 17.96 | 16.54 | 17.642 | 18.715 | 18.34 | 17.728 | 17.871 | 17.943 | 17.657 | 20.92927 | 18.49297 | 18.13 | 17.42 | 16.371 | 16
| 1 | 4 | 18.02 | 16.53 | 17.457 | 18.786 | 18.15 | 17.8 | 17.728 | 18.086 | 17.728 | 20.77275 | 18.60379 | 18.21 | 17.57 | 16.82 | 18.00998
| 1 | 5 | 18.14 | 16.51 | 17.414 | 18.786 | 17.86 | 17.585 | 17.943 | 17.8 | 17.585 | 20.80685 | 18.82819 | 17.95 | 17.57 | 16.688 | 13
| 1 | 6 | 18.02 | 16.53 | 17.657 | 18.758 | 17.81 | 17.871 | 17.943 | 17.8 | 17.657 | 20.69313 | 18.55693 | 18.09 | 18.03 | 16.589
| Mean |  | 18.03667 | 16.52167 | 17.58067 | 18.75283 | 18.00333 | 17.77583 | 17.84733 | 17.89517 | 17.63283 | 20.82458 | 18.63988 | 18.12833 | 17.81667 | 16.578
| Median |  | 18.02 | 16.525 | 17.6495 | 18.7505 | 17.935 | 17.764 | 17.871 | 17.8715 | 17.621 | 20.82734 | 18.59552 | 18.15 | 17.775 | 16.547
| Std Dev. |  | 0.05988879 | 0.0147196 | 0.1134137 | 0.02940351 | 0.2080064 | 0.1543961 | 0.09788292 | 0.1406306 | 0.05846167 | 0.08616039 | 0.1303628 | 0.1000833 | 0.3506375 | 0.1586518
| Rel.Std.Dev. |  | 0.332% | 0.08909% | 0.6451% | 0.1568% | 1.155% | 0.8686% | 0.5484% | 0.7859% | 0.3316% | 0.4137% | 0.6994% | 0.5521% | 1.968% | 0.957%
| PDM3 |  | 0.1482% | -8.264% | -2.384% | 4.125% | -0.03688% | -1.3% | -0.9031% | -0.6375% | -2.094% | 15.63% | 3.498% | 0.6572% | -1.073% | -7.951%
| Z-Score (Absolute) |  | 0.45 | 3.67 | 0.79 | 2.4 | 0.36 | 0.26 | 0.06 | 0.06 | 0.65 | 8.04 | 2.09 | 0.7 | 0.15 | 3.52
| Analytical results for Ga in OREAS 150 (Indicative Value < 100 ppm) | [15 empty] | Indicative
Ga | Round | Replicate | Lab | [13 empty] | 1
| No | No | 02 | [13 empty] | ppm
|  |  | BF*XRF | [13 empty] | 0
0
| 1 | 1 | < 100 | [13 empty] | 1
| 1 | 2 | < 100 | [13 empty] | 7
| 1 | 3 | < 100 | [13 empty] | 16
| 1 | 4 | < 100 | [13 empty] | < 100
| 1 | 5 | < 100 | [13 empty] | 13
| 1 | 6 | < 100
Mean
Median
Std Dev.
Rel.Std.Dev.
PDM3
| Z-Score (Absolute) |  | NA
| Analytical results for Ge in OREAS 150 (Indicative Value < 100 ppm) | [15 empty] | Indicative
Ge | Round | Replicate | Lab | [13 empty] | 1
| No | No | 02 | [13 empty] | ppm
|  |  | BF*XRF | [13 empty] | 0
0
| 1 | 1 | < 100 | [13 empty] | 1
| 1 | 2 | < 100 | [13 empty] | 8
| 1 | 3 | < 100 | [13 empty] | 16
| 1 | 4 | < 100 | [13 empty] | < 100
| 1 | 5 | < 100 | [13 empty] | 14
| 1 | 6 | < 100
Mean
Median
Std Dev.
Rel.Std.Dev.
PDM3
| Z-Score (Absolute) |  | NA
| Analytical results for HfO2 in OREAS 150 (Certified Value < 100 ppm) | [15 empty] | Certified
HfO2 | Round | Replicate | Lab | Lab | Lab | Lab | Lab | Lab | [8 empty] | 1
| No | No | 06 | 07 | 08 | 09 | 14 | 18 | [8 empty] | ppm
|  |  | OxBF*XRF | OxBF*XRF | OxBF*XRF | OxBF*XRF | BF*XRF | BF*XRF | [8 empty] | 0
0
| 1 | 1 | 100 | < 100 | < 100 | < 100 | < 200 | 40 | [8 empty] | 1
| 1 | 2 | 100 | < 100 | < 100 | < 100 | < 200 | [9 empty] | #N/A
| 1 | 3 | 100 | < 100 | < 100 | < 100 | < 200 | 20 | [8 empty] | 16
| 1 | 4 | 100 | < 100 | < 100 | < 100 | < 200 | 10 | [8 empty] | < 100
| 1 | 5 | 100 | < 100 | < 100 | < 100 | < 200 | [9 empty] | 14
| 1 | 6 | 100 | < 100 | < 100 | < 100 | < 200 | 20
| Mean |  | 100 |  |  |  |  | 22.5
| Median |  | 100 |  |  |  |  | 20
| Std Dev. |  | 0 |  |  |  |  | 12.58306
| Rel.Std.Dev. |  | 0% |  |  |  |  | 55.92%
PDM3
| Z-Score (Absolute) |  | 2.45 | 0 | 0 | 0 | 2.45 | 1.35
| Analytical results for Hg in OREAS 150 (Indicative Value < 100 ppm) | [15 empty] | Indicative
Hg | Round | Replicate | Lab | [13 empty] | 1
| No | No | 02 | [13 empty] | ppm
|  |  | BF*XRF | [13 empty] | 0
0
| 1 | 1 | < 100 | [13 empty] | 1
| 1 | 2 | < 100 | [13 empty] | 18
| 1 | 3 | < 100 | [13 empty] | 16
| 1 | 4 | < 100 | [13 empty] | < 100
| 1 | 5 | < 100 | [13 empty] | 7
| 1 | 6 | < 100
Mean
Median
Std Dev.
Rel.Std.Dev.
PDM3
| Z-Score (Absolute) |  | NA
| Analytical results for In in OREAS 150 (Indicative Value < 100 ppm) | [15 empty] | Indicative
In | Round | Replicate | Lab | [13 empty] | 1
| No | No | 02 | [13 empty] | ppm
|  |  | BF*XRF | [13 empty] | 0
0
| 1 | 1 | < 100 | [13 empty] | 1
| 1 | 2 | < 100 | [13 empty] | 19
| 1 | 3 | < 100 | [13 empty] | 16
| 1 | 4 | < 100 | [13 empty] | < 100
| 1 | 5 | < 100 | [13 empty] | 8
| 1 | 6 | < 100
Mean
Median
Std Dev.
Rel.Std.Dev.
PDM3
| Z-Score (Absolute) |  | NA
| Analytical results for K2O in OREAS 150 (Certified Value 1.49 wt.%) | [15 empty] | Certified
K2O | Round | Replicate | Lab | Lab | Lab | Lab | Lab | Lab | Lab | Lab | Lab | Lab | Lab | Lab | Lab | Lab | 1
| No | No | 01 | 02 | 03 | 04 | 05 | 06 | 07 | 08 | 09 | 12 | 14 | 15 | 17 | 18 | wt.%
|  |  | BF*XRF | BF*XRF | OxBF*XRF | BF*XRF | BF*XRF | OxBF*XRF | OxBF*XRF | OxBF*XRF | OxBF*XRF | BF*XRF | BF*XRF | OxBF*XRF | BF*XRF | BF*XRF | 2
3
| 1 | 1 | 1.49 | 1.63 | 1.0191 | 1.5 | 1.48 | 1.51 | 1.49 | 1.48 | 1.5 | 1.768906916 | 1.534762 | 1.47 | 1.449 | 1.39 | 1
| 1 | 2 | 1.49 | 1.62 | 1.0034 | 1.51 | 1.46 | 1.5 | 1.5 | 1.48 | 1.48 | 1.71619362 | 1.547152 | 1.47 | 1.502 | 1.407 | #N/A
| 1 | 3 | 1.48 | 1.6 | 1.0143 | 1.51 | 1.51 | 1.48 | 1.5 | 1.5 | 1.5 | 1.732190708 | 1.527764 | 1.47 | 1.399 | 1.391 | 16
| 1 | 4 | 1.49 | 1.64 | 1.0287 | 1.5 | 1.48 | 1.52 | 1.48 | 1.49 | 1.5 | 1.756571812 | 1.536954 | 1.47 | 1.425 | 1.419 | 1.490081
| 1 | 5 | 1.49 | 1.62 | 1.0323 | 1.5 | 1.46 | 1.5 | 1.5 | 1.49 | 1.49 | 1.72004834 | 1.554411 | 1.46 | 1.43 | 1.428 | 15
| 1 | 6 | 1.49 | 1.64 | 1.0179 | 1.5 | 1.46 | 1.52 | 1.5 | 1.48 | 1.48 | 1.802153876 | 1.529026 | 1.46 | 1.448 | 1.407
| Mean |  | 1.488333 | 1.625 | 1.019283 | 1.503333 | 1.475 | 1.505 | 1.495 | 1.486667 | 1.491667 | 1.749344212 | 1.538345 | 1.466667 | 1.442167 | 1.407
| Median |  | 1.49 | 1.625 | 1.0185 | 1.5 | 1.47 | 1.505 | 1.5 | 1.485 | 1.495 | 1.74438126 | 1.535858 | 1.47 | 1.439 | 1.407
| Std Dev. |  | 0.004082483 | 0.01516575 | 0.01036502 | 0.005163978 | 0.01974842 | 0.01516575 | 0.0083666 | 0.008164966 | 0.009831921 | 0.03309154 | 0.01048095 | 0.005163978 | 0.03454514 | 0.0150333
| Rel.Std.Dev. |  | 0.2743% | 0.9333% | 1.017% | 0.3435% | 1.339% | 1.008% | 0.5596% | 0.5492% | 0.6591% | 1.892% | 0.6813% | 0.3521% | 2.395% | 1.068%
| PDM3 |  | -0.1173% | 9.054% | -31.6% | 0.8894% | -1.012% | 1.001% | 0.3301% | -0.2291% | 0.1064% | 17.4% | 3.239% | -1.571% | -3.216% | -5.576%
| Z-Score (Absolute) |  | 0.06 | 4.75 | 16.56 | 0.47 | 0.53 | 0.53 | 0.18 | 0.12 | 0.06 | 9.12 | 1.7 | 0.82 | 1.68 | 2.92
| Analytical results for La in OREAS 150 (Indicative Value < 90 ppm) | [15 empty] | Indicative
La | Round | Replicate | Lab | Lab | Lab | Lab | [10 empty] | 1
| No | No | 06 | 07 | 08 | 09 | [10 empty] | ppm
|  |  | OxBF*XRF | OxBF*XRF | OxBF*XRF | OxBF*XRF | [10 empty] | 0
0
| 1 | 1 | < 90 | < 90 | < 90 | < 90 | [10 empty] | 1
| 1 | 2 | 90 | < 90 | < 90 | < 90 | [10 empty] | 3
| 1 | 3 | < 90 | < 90 | < 90 | < 90 | [10 empty] | 16
| 1 | 4 | < 90 | < 90 | < 90 | < 90 | [10 empty] | < 90
| 1 | 5 | < 90 | 90 | 90 | < 90 | [10 empty] | 9
| 1 | 6 | 90 | < 90 | < 90 | < 90
| Mean |  | 90 | 90 | 90
| Median |  | 90 | 90 | 90
| Std Dev. |  | 0
| Rel.Std.Dev. |  | 0%
PDM3
| Z-Score (Absolute) |  | 1.35 | 0 | 0 | 1.35
| Analytical results for MgO in OREAS 150 (Certified Value 2.65 wt.%) | [15 empty] | Certified
MgO | Round | Replicate | Lab | Lab | Lab | Lab | Lab | Lab | Lab | Lab | Lab | Lab | Lab | Lab | Lab |  | 1
| No | No | 01 | 02 | 03 | 04 | 06 | 07 | 08 | 09 | 12 | 14 | 15 | 17 | 18 |  | wt.%
|  |  | BF*XRF | BF*XRF | OxBF*XRF | BF*XRF | OxBF*XRF | OxBF*XRF | OxBF*XRF | OxBF*XRF | BF*XRF | BF*XRF | OxBF*XRF | BF*XRF | BF*XRF |  | 2
3
| 1 | 1 | 2.69 | 1.96 | 2.487 | 2.98 | 2.71 | 2.57 | 2.71 | 2.73 | 2.446603 | 2.5879 | 2.61 | 2.86 | 2.538 |  | 1
| 1 | 2 | 2.67 | 1.96 | 2.554 | 2.99 | 2.65 | 2.59 | 2.71 | 2.71 | 2.411112 | 2.612692 | 2.61 | 2.9 | 2.538 |  | #N/A
| 1 | 3 | 2.69 | 1.94 | 2.537 | 2.97 | 2.66 | 2.58 | 2.73 | 2.71 | 2.436648 | 2.582491 | 2.6 | 2.74 | 2.526 |  | 16
| 1 | 4 | 2.69 | 1.93 | 2.471 | 2.98 | 2.67 | 2.52 | 2.74 | 2.72 | 2.422975296 | 2.587804 | 2.62 | 2.75 | 2.576 |  | 2.651648
| 1 | 5 | 2.69 | 1.94 | 2.454 | 2.96 | 2.64 | 2.6 | 2.72 | 2.71 | 2.405918 | 2.620907 | 2.6 | 2.76 | 2.567 |  | 16
| 1 | 6 | 2.68 | 1.94 | 2.471 | 2.98 | 2.7 | 2.61 | 2.71 | 2.71 | 2.396252 | 2.577797 | 2.61 | 2.82 | 2.551
| Mean |  | 2.685 | 1.945 | 2.495667 | 2.976667 | 2.671667 | 2.578333 | 2.72 | 2.715 | 2.419918 | 2.594932 | 2.608333 | 2.805 | 2.549333
| Median |  | 2.69 | 1.94 | 2.479 | 2.98 | 2.665 | 2.585 | 2.715 | 2.71 | 2.417044 | 2.587852 | 2.61 | 2.79 | 2.5445
| Std Dev. |  | 0.0083666 | 0.01224745 | 0.04034683 | 0.01032796 | 0.02786874 | 0.03188521 | 0.01264911 | 0.0083666 | 0.019157 | 0.01754282 | 0.007527727 | 0.06565059 | 0.01911718
| Rel.Std.Dev. |  | 0.3116% | 0.6297% | 1.617% | 0.347% | 1.043% | 1.237% | 0.465% | 0.3082% | 0.7916% | 0.676% | 0.2886% | 2.34% | 0.7499%
| PDM3 |  | 1.258% | -26.65% | -5.882% | 12.26% | 0.755% | -2.765% | 2.578% | 2.389% | -8.739% | -2.139% | -1.633% | 5.783% | -3.859%
| Z-Score (Absolute) |  | 0.48 | 4.19 | 0.71 | 2.33 | 0.4 | 0.19 | 0.71 | 0.67 | 1.19 | 0.08 | 0 | 1.24 | 0.37
| Analytical results for MnO in OREAS 150 (Certified Value 0.116 wt.%) | [15 empty] | Certified
MnO | Round | Replicate | Lab | Lab | Lab | Lab | Lab | Lab | Lab | Lab | Lab | Lab | Lab | Lab | Lab | Lab | 1
| No | No | 01 | 02 | 03 | 04 | 05 | 06 | 07 | 08 | 09 | 12 | 14 | 15 | 17 | 18 | wt.%
|  |  | BF*XRF | BF*XRF | OxBF*XRF | BF*XRF | BF*XRF | OxBF*XRF | OxBF*XRF | OxBF*XRF | OxBF*XRF | BF*XRF | BF*XRF | OxBF*XRF | BF*XRF | BF*XRF | 3
3
| 1 | 1 | 0.12 | 0.14 | 0.1175 | 0.12 | 0.128 | 0.116 | 0.116 | 0.116 | 0.116 | 0.1121186 | 0.1162401 | 0.112 | 0.101 | 0.111 | 1
| 1 | 2 | 0.12 | 0.15 | 0.124 | 0.12 | 0.117 | 0.116 | 0.116 | 0.116 | 0.116 | 0.11119 | 0.1172637 | 0.112 | 0.104 | 0.111 | #N/A
| 1 | 3 | 0.12 | 0.14 | 0.124 | 0.12 | 0.128 | 0.116 | 0.116 | 0.116 | 0.116 | 0.1109983 | 0.1144731 | 0.102 | 0.102 | 0.109 | 16
| 1 | 4 | 0.12 | 0.15 | 0.1149 | 0.12 | 0.126 | 0.116 | 0.116 | 0.116 | 0.116 | 0.1108391 | 0.1165588 | 0.112 | 0.099 | 0.11 | 0.1164276
| 1 | 5 | 0.12 | 0.14 | 0.1136 | 0.12 | 0.129 | 0.116 | 0.116 | 0.116 | 0.116 | 0.11217 | 0.116432 | 0.112 | 0.099 | 0.109 | 17
| 1 | 6 | 0.12 | 0.14 | 0.1175 | 0.12 | 0.128 | 0.116 | 0.116 | 0.116 | 0.116 | 0.1112951 | 0.116339 | 0.112 | 0.104 | 0.11
| Mean |  | 0.12 | 0.1433333 | 0.1185833 | 0.12 | 0.126 | 0.116 | 0.116 | 0.116 | 0.116 | 0.1114351868 | 0.1162178 | 0.1103333 | 0.1015 | 0.11
| Median |  | 0.12 | 0.14 | 0.1175 | 0.12 | 0.128 | 0.116 | 0.116 | 0.116 | 0.116 | 0.1112426 | 0.1163855 | 0.112 | 0.1015 | 0.11
| Std Dev. |  | 0 | 0.005163978 | 0.004459335 | 0 | 0.004516636 | 0 | 0 | 0 | 0 | 0.0005715071 | 0.0009289992 | 0.004082483 | 0.002258318 | 0.0008944272
| Rel.Std.Dev. |  | 0% | 3.603% | 3.761% | 0% | 3.585% | 0% | 0% | 0% | 0% | 0.5129% | 0.7994% | 3.7% | 2.225% | 0.8131%
| PDM3 |  | 3.068% | 23.11% | 1.852% | 3.068% | 8.222% | -0.3673% | -0.3673% | -0.3673% | -0.3673% | -4.288% | -0.1802% | -5.234% | -12.82% | -5.521%
| Z-Score (Absolute) |  | 0.67 | 4.83 | 0.42 | 0.67 | 1.74 | 0 | 0 | 0 | 0 | 0.85 | 0 | 1.09 | 2.62 | 1.11
| Analytical results for Mo in OREAS 150 (Certified Value < 50 ppm) | [15 empty] | Certified
Mo | Round | Replicate | Lab | Lab | Lab | Lab | Lab | Lab | [8 empty] | 1
| No | No | 02 | 03 | 06 | 07 | 08 | 09 | [8 empty] | ppm
|  |  | BF*XRF | OxBF*XRF | OxBF*XRF | OxBF*XRF | OxBF*XRF | OxBF*XRF | [8 empty] | 0
0
| 1 | 1 | < 100 | < 10 | 50 | < 50 | < 50 | < 50 | [8 empty] | 1
| 1 | 2 | < 100 | < 10 | 60 | < 50 | < 50 | < 50 | [8 empty] | 13
| 1 | 3 | < 100 | < 10 | < 50 | < 50 | < 50 | 50 | [8 empty] | 16
| 1 | 4 | < 100 | < 10 | 60 | < 50 | < 50 | < 50 | [8 empty] | < 50
| 1 | 5 | < 100 | 14 | < 50 | 90 | < 50 | < 50 | [8 empty] | 18
| 1 | 6 | < 100 | < 10 | 60 | < 50 | < 50 | < 50
| Mean |  |  | 14 | 57.5 | 90 |  | 50
| Median |  |  | 14 | 60 | 90 |  | 50
| Std Dev. |  |  |  | 5
| Rel.Std.Dev. |  |  |  | 8.696%
PDM3
| Z-Score (Absolute) |  | 1.09 | 1.62 | 0.88 | 0.21 | 0.47 | 0.21
| Analytical results for Na2O in OREAS 150 (Certified Value 0.715 wt.%) | [15 empty] | Certified
Na2O | Round | Replicate | Lab | Lab | Lab | Lab | Lab | Lab | Lab | Lab | [6 empty] | 1
| No | No | 01 | 02 | 04 | 12 | 14 | 15 | 17 | 18 | [6 empty] | wt.%
|  |  | BF*XRF | BF*XRF | BF*XRF | BF*XRF | BF*XRF | OxBF*XRF | BF*XRF | BF*XRF | [6 empty] | 3
3
| 1 | 1 | 0.8 | 0.69 | 0.69 | 0.649327556 | 0.7677961 | 1.24 | 0.62 | 0.808 | [6 empty] | 1
| 1 | 2 | 0.8 | 0.68 | 0.68 | 0.600733504 | 0.7735614 | 1.25 | 0.62 | 0.825 | [6 empty] | #N/A
| 1 | 3 | 0.81 | 0.64 | 0.69 | 0.672511808 | 0.7734223 | 1.25 | 0.62 | 0.822 | [6 empty] | 16
| 1 | 4 | 0.81 | 0.69 | 0.68 | 0.67054912 | 0.7699013 | 1.24 | 0.57 | 0.823 | [6 empty] | 0.7147992
| 1 | 5 | 0.8 | 0.64 | 0.68 | 0.663066372 | 0.7751921 | 1.26 | 0.58 | 0.815 | [6 empty] | 19
| 1 | 6 | 0.79 | 0.66 | 0.69 | 0.623952804 | 0.7735521 | 1.24 | 0.65 | 0.835
| Mean |  | 0.8016667 | 0.6666667 | 0.685 | 0.646690194 | 0.7722376 | 1.246667 | 0.61 | 0.8213333
| Median |  | 0.8 | 0.67 | 0.685 | 0.656196964 | 0.7734872 | 1.245 | 0.62 | 0.8225
| Std Dev. |  | 0.007527727 | 0.0233809 | 0.005477226 | 0.02877549 | 0.00278561 | 0.008164966 | 0.02966479 | 0.009179688
| Rel.Std.Dev. |  | 0.939% | 3.507% | 0.7996% | 4.45% | 0.3607% | 0.6549% | 4.863% | 1.118%
| PDM3 |  | 12.15% | -6.734% | -4.169% | -9.528% | 8.036% | 74.41% | -14.66% | 14.9%
| Z-Score (Absolute) |  | 0.64 | 0.54 | 0.38 | 0.71 | 0.38 | 4.51 | 1.03 | 0.81
| Analytical results for Nb in OREAS 150 (Indicative Value 56 ppm) | [15 empty] | Indicative
Nb | Round | Replicate | Lab | Lab | Lab | Lab | [10 empty] | 1
| No | No | 06 | 07 | 08 | 09 | [10 empty] | ppm
|  |  | OxBF*XRF | OxBF*XRF | OxBF*XRF | OxBF*XRF | [10 empty] | 0
0
| 1 | 1 | 70 | < 50 | < 50 | < 50 | [10 empty] | 1
| 1 | 2 | 70 | 60 | 50 | < 50 | [10 empty] | 4
| 1 | 3 | 50 | 70 | 50 | < 50 | [10 empty] | 16
| 1 | 4 | 70 | 80 | 50 | < 50 | [10 empty] | 56.11111
| 1 | 5 | 60 | < 50 | 50 | < 50 | [10 empty] | 10
| 1 | 6 | 70 | 60 | 50 | < 50
| Mean |  | 65 | 67.5 | 50
| Median |  | 70 | 65 | 50
| Std Dev. |  | 8.3666 | 9.574271 | 0
| Rel.Std.Dev. |  | 12.87% | 14.18% | 0%
| PDM3 |  | 15.84% | 20.3% | -10.89%
| Z-Score (Absolute) |  | 1.08 | 0.26 | 0.26 | 1.73
| Analytical results for NiO in OREAS 150 (Indicative Value < 64 ppm) | [15 empty] | Indicative
NiO | Round | Replicate | Lab | Lab | Lab | Lab | Lab | Lab | Lab | Lab | Lab | Lab | Lab |  |  |  | 1
| No | No | 02 | 03 | 04 | 05 | 06 | 07 | 08 | 09 | 14 | 15 | 18 |  |  |  | ppm
|  |  | BF*XRF | OxBF*XRF | BF*XRF | BF*XRF | OxBF*XRF | OxBF*XRF | OxBF*XRF | OxBF*XRF | BF*XRF | OxBF*XRF | BF*XRF |  |  |  | 0
0
| 1 | 1 | < 130 | < 13 | < 64 | < 30 | < 64 | < 64 | 102 | < 64 | < 250 | < 100 | 20 |  |  |  | 1
| 1 | 2 | < 130 | < 13 | < 64 | 70 | 115 | < 64 | < 64 | < 64 | < 250 | 100 |  |  |  |  | 5
| 1 | 3 | < 130 | < 13 | < 64 | 60 | < 64 | < 64 | 64 | < 64 | < 250 | < 100 |  |  |  |  | 16
| 1 | 4 | < 130 | < 13 | < 64 | 60 | < 64 | < 64 | 115 | < 64 | < 250 | < 100 | 10 |  |  |  | < 64
| 1 | 5 | < 130 | < 13 | < 64 | < 30 | 204 | < 64 | < 64 | < 64 | < 250 | < 100 | 20 |  |  |  | 11
| 1 | 6 | < 130 | < 13 | < 64 | 70 | < 64 | < 64 | < 64 | < 64 | < 250 | < 100 | 10
| Mean |  |  |  |  | 65 | 159.5 |  | 93.66667 |  |  | 100 | 15
| Median |  |  |  |  | 65 | 159.5 |  | 102 |  |  | 100 | 15
| Std Dev. |  |  |  |  | 5.773503 | 62.9325 |  | 26.50157 |  |  |  | 5.773503
| Rel.Std.Dev. |  |  |  |  | 8.882% | 39.46% |  | 28.29% |  |  |  | 38.49%
PDM3
| Z-Score (Absolute) |  | 0.62 | 1.71 | 0.67 | 0 | 1.06 | 0.67 | 0.58 | 0.67 | 3.13 | 0.41 | 1.36
| Analytical results for P2O5 in OREAS 150 (Certified Value 0.104 wt.%) | [15 empty] | Certified
P2O5 | Round | Replicate | Lab | Lab | Lab | Lab | Lab | Lab | Lab | Lab | Lab | Lab | Lab | Lab | Lab | Lab | 1
| No | No | 01 | 02 | 03 | 04 | 05 | 06 | 07 | 08 | 09 | 12 | 14 | 15 | 17 | 18 | wt.%
|  |  | BF*XRF | BF*XRF | OxBF*XRF | BF*XRF | BF*XRF | OxBF*XRF | OxBF*XRF | OxBF*XRF | OxBF*XRF | BF*XRF | BF*XRF | OxBF*XRF | BF*XRF | BF*XRF | 3
3
| 1 | 1 | 0.101 | 0.23 | < 0.0023 | 0.0894 | 0.11 | 0.1 | 0.11 | 0.1 | 0.1 | 0.1207396 | 0.1020038 | 0.11 | 0.092 | 0.104 | 1
| 1 | 2 | 0.102 | 0.24 | < 0.0023 | 0.0894 | 0.1 | 0.1 | 0.11 | 0.1 | 0.1 | 0.1202154 | 0.1011102 | 0.11 | 0.094 | 0.099 | #N/A
| 1 | 3 | 0.099 | 0.23 | < 0.0023 | 0.0917 | 0.09 | 0.1 | 0.11 | 0.11 | 0.11 | 0.120571 | 0.1020735 | 0.11 | 0.086 | 0.099 | 16
| 1 | 4 | 0.104 | 0.24 | < 0.0023 | 0.0917 | 0.12 | 0.1 | 0.1 | 0.1 | 0.11 | 0.1202864 | 0.1003165 | 0.11 | 0.089 | 0.099 | 0.1037933
| 1 | 5 | 0.102 | 0.23 | < 0.0023 | 0.0917 | 0.11 | 0.1 | 0.11 | 0.11 | 0.1 | 0.1186815 | 0.1011898 | 0.11 | 0.081 | 0.103 | 20
| 1 | 6 | 0.107 | 0.22 | < 0.0023 | 0.0917 | 0.09 | 0.1 | 0.11 | 0.1 | 0.11 | 0.1200467 | 0.09914568 | 0.11 | 0.085 | 0.1
| Mean |  | 0.1025 | 0.2316667 |  | 0.09093333 | 0.1033333 | 0.1 | 0.1083333 | 0.1033333 | 0.105 | 0.1200901 | 0.1009732 | 0.11 | 0.08783333 | 0.1006667
| Median |  | 0.102 | 0.23 |  | 0.0917 | 0.105 | 0.1 | 0.11 | 0.1 | 0.105 | 0.1202509 | 0.10115 | 0.11 | 0.0875 | 0.0995
| Std Dev. |  | 0.002738613 | 0.007527727 |  | 0.001187715 | 0.0121106 | 1.520235e-17 | 0.004082483 | 0.005163978 | 0.005477226 | 0.0007339399 | 0.001105399 | 0 | 0.004792355 | 0.002250926
| Rel.Std.Dev. |  | 2.672% | 3.249% |  | 1.306% | 11.72% | 1.52e-14% | 3.768% | 4.997% | 5.216% | 0.6112% | 1.095% | 0% | 5.456% | 2.236%
| PDM3 |  | -1.246% | 123.2% |  | -12.39% | -0.4432% | -3.655% | 4.374% | -0.4432% | 1.163% | 15.7% | -2.717% | 5.98% | -15.38% | -3.012%
| Z-Score (Absolute) |  | 0.07 | 20.84 | 16.47 | 1.94 | 0.07 | 0.47 | 0.88 | 0.07 | 0.34 | 2.78 | 0.31 | 1.15 | 2.44 | 0.36
| Analytical results for Pb in OREAS 150 (Indicative Value 113 ppm) | [15 empty] | Indicative
Pb | Round | Replicate | Lab | Lab | Lab | Lab | Lab | Lab | Lab | Lab | Lab | Lab |  |  |  |  | 1
| No | No | 02 | 03 | 04 | 05 | 06 | 07 | 08 | 09 | 14 | 15 |  |  |  |  | ppm
|  |  | BF*XRF | OxBF*XRF | BF*XRF | BF*XRF | OxBF*XRF | OxBF*XRF | OxBF*XRF | OxBF*XRF | BF*XRF | OxBF*XRF |  |  |  |  | 0
0
| 1 | 1 | < 100 | < 10 | < 50 | < 30 | 50 | < 50 | < 50 | 190 | 11818.65 | 190 |  |  |  |  | 1
| 1 | 2 | < 100 | < 10 | < 50 | < 30 | 60 | < 50 | < 50 | 190 | 11864.94465 | 190 |  |  |  |  | 6
| 1 | 3 | < 100 | < 10 | < 50 | < 30 | < 50 | < 50 | < 50 | 200 | 11628.26087 | 190 |  |  |  |  | 16
| 1 | 4 | < 100 | < 10 | < 50 | < 30 | 60 | < 50 | < 50 | 210 | 11814.9 | 190 |  |  |  |  | 112.6666
| 1 | 5 | < 100 | < 10 | < 50 | < 30 | < 50 | 80 | < 50 | 170 | 12018.77 | 190 |  |  |  |  | 12
| 1 | 6 | < 100 | < 10 | < 50 | < 30 | 60 | < 50 | < 50 | 200 | 11900.89 | 190
| Mean | [5 empty] | 57.5 | 80 |  | 193.3333 | 11841.07 | 190
| Median | [5 empty] | 60 | 80 |  | 195 | 11841.8 | 190
| Std Dev. | [5 empty] | 5 |  |  | 13.6626 | 128.2192 | 0
| Rel.Std.Dev. | [5 empty] | 8.696% |  |  | 7.067% | 1.083% | 0%
| PDM3 | [5 empty] | -48.96% | -28.99% |  | 71.6% | 10410% | 68.64%
| Z-Score (Absolute) |  | 0.32 | 1.17 | 0.51 | 0.84 | 0.21 | 0.21 | 0.51 | 5.05 | 389.74 | 4.8
| Analytical results for Rb in OREAS 150 (Indicative Value 85 ppm) | [15 empty] | Indicative
Rb | Round | Replicate | Lab | Lab | Lab | Lab | Lab | [9 empty] | 1
| No | No | 02 | 06 | 07 | 08 | 09 | [9 empty] | ppm
|  |  | BF*XRF | OxBF*XRF | OxBF*XRF | OxBF*XRF | OxBF*XRF | [9 empty] | 0
0
| 1 | 1 | < 100 | 90 | 80 | 70 | 70 | [9 empty] | 1
| 1 | 2 | < 100 | 90 | 120 | 50 | 70 | [9 empty] | 7
| 1 | 3 | < 100 | 80 | 120 | 70 | 80 | [9 empty] | 16
| 1 | 4 | < 100 | 90 | 120 | 80 | 80 | [9 empty] | 85
| 1 | 5 | < 100 | 80 | 150 | 70 | 70 | [9 empty] | 13
| 1 | 6 | < 100 | 90 | 100 | 60 | 60
| Mean |  |  | 86.66667 | 115 | 66.66667 | 71.66667
| Median |  |  | 90 | 120 | 70 | 70
| Std Dev. |  |  | 5.163978 | 23.45208 | 10.32796 | 7.527727
| Rel.Std.Dev. |  |  | 5.958% | 20.39% | 15.49% | 10.5%
| PDM3 |  |  | 1.961% | 35.29% | -21.57% | -15.69%
| Z-Score (Absolute) |  | 0.97 | 0.67 | 1.95 | 0.22 | 0
| Analytical results for Sb in OREAS 150 (Indicative Value < 50 ppm) | [15 empty] | Indicative
Sb | Round | Replicate | Lab | Lab | Lab | Lab | Lab | Lab | [8 empty] | 1
| No | No | 02 | 03 | 06 | 07 | 08 | 09 | [8 empty] | ppm
|  |  | BF*XRF | OxBF*XRF | OxBF*XRF | OxBF*XRF | OxBF*XRF | OxBF*XRF | [8 empty] | 0
0
| 1 | 1 | < 100 | < 10 | < 50 | < 50 | < 50 | < 50 | [8 empty] | 1
| 1 | 2 | < 100 | < 10 | 60 | 50 | < 50 | < 50 | [8 empty] | 8
| 1 | 3 | < 100 | < 10 | < 50 | 60 | < 50 | < 50 | [8 empty] | 16
| 1 | 4 | < 100 | < 10 | < 50 | 50 | < 50 | < 50 | [8 empty] | < 50
| 1 | 5 | < 100 | < 10 | < 50 | 70 | < 50 | < 50 | [8 empty] | 14
| 1 | 6 | < 100 | < 10 | < 50 | 50 | < 50 | < 50
| Mean |  |  |  | 60 | 56
| Median |  |  |  | 60 | 50
| Std Dev. |  |  |  |  | 8.944272
| Rel.Std.Dev. |  |  |  |  | 15.97%
PDM3
| Z-Score (Absolute) |  | 1.19 | 1.24 | 0.16 | 1.24 | 0.16 | 0.16
| Analytical results for Sc in OREAS 150 (Indicative Value < 10 ppm) | [15 empty] | Indicative
Sc | Round | Replicate | Lab | Lab | [12 empty] | 1
| No | No | 02 | 03 | [12 empty] | ppm
|  |  | BF*XRF | OxBF*XRF | [12 empty] | 1
1
| 1 | 1 | < 100 | < 10 | [12 empty] | 1
| 1 | 2 | < 100 | < 10 | [12 empty] | 19
| 1 | 3 | < 100 | < 10 | [12 empty] | 16
| 1 | 4 | < 100 | < 10 | [12 empty] | < 10
| 1 | 5 | < 100 | < 10 | [12 empty] | 7
| 1 | 6 | < 100 | < 10
Mean
Median
Std Dev.
Rel.Std.Dev.
PDM3
| Z-Score (Absolute) |  | NA | NA
| Analytical results for Se in OREAS 150 (Indicative Value < 100 ppm) | [15 empty] | Indicative
Se | Round | Replicate | Lab | [13 empty] | 1
| No | No | 02 | [13 empty] | ppm
|  |  | BF*XRF | [13 empty] | 0
0
| 1 | 1 | < 100 | [13 empty] | 1
| 1 | 2 | < 100 | [13 empty] | 23
| 1 | 3 | < 100 | [13 empty] | 16
| 1 | 4 | < 100 | [13 empty] | < 100
| 1 | 5 | < 100 | [13 empty] | 8
| 1 | 6 | < 100
Mean
Median
Std Dev.
Rel.Std.Dev.
PDM3
| Z-Score (Absolute) |  | NA
| Analytical results for SiO2 in OREAS 150 (Certified Value 45.6 wt.%) | [15 empty] | Certified
SiO2 | Round | Replicate | Lab | Lab | Lab | Lab | Lab | Lab | Lab | Lab | Lab | Lab | Lab | Lab | Lab | Lab | 1
| No | No | 01 | 02 | 03 | 04 | 05 | 06 | 07 | 08 | 09 | 12 | 14 | 15 | 17 | 18 | wt.%
|  |  | BF*XRF | BF*XRF | OxBF*XRF | BF*XRF | BF*XRF | OxBF*XRF | OxBF*XRF | OxBF*XRF | OxBF*XRF | BF*XRF | BF*XRF | OxBF*XRF | BF*XRF | BF*XRF | 2
3
| 1 | 1 | 45.64 | 36.46 | 44.431 | 46.57 | 44.85 | 46.5 | 45.7 | 45.7 | 45.5 | 30.57259 | 47.36374 | 46.63 | 44.96 | 43.428 | 1
| 1 | 2 | 45.86 | 36.4 | 44.367 | 46.57 | 44.69 | 45.8 | 45.7 | 46.1 | 45.5 | 30.88798 | 47.73629 | 46.58 | 45.73 | 43.32 | #N/A
| 1 | 3 | 45.64 | 36.45 | 44.624 | 46.69 | 46.06 | 45.9 | 45.9 | 46.5 | 45.5 | 30.17043907 | 47.22264 | 46.41 | 43.04 | 43.128 | 16
| 1 | 4 | 45.66 | 36.46 | 44.046 | 46.37 | 45.75 | 46 | 44.9 | 46.1 | 45.7 | 30.49697 | 47.43942 | 46.58 | 43.65 | 44.085 | 45.60412
| 1 | 5 | 45.74 | 36.46 | 44.174 | 46.64 | 44.77 | 45.5 | 46.1 | 46.4 | 45.6 | 30.24654 | 47.96284 | 47.6 | 43.36 | 43.911 | 21
| 1 | 6 | 45.89 | 36.41 | 44.453 | 46.59 | 44.55 | 46.2 | 46.1 | 46.2 | 45.6 | 30.86993 | 47.34486 | 46.48 | 44.64 | 43.57
| Mean |  | 45.73833 | 36.44 | 44.34917 | 46.57167 | 45.11167 | 45.98333 | 45.73333 | 46.16667 | 45.56667 | 30.54074 | 47.51163 | 46.71333 | 44.23 | 43.57367
| Median |  | 45.7 | 36.455 | 44.399 | 46.58 | 44.81 | 45.95 | 45.8 | 46.15 | 45.55 | 30.53478 | 47.40158 | 46.58 | 44.145 | 43.499
| Std Dev. |  | 0.1125019 | 0.0275681 | 0.207809 | 0.1092551 | 0.6301243 | 0.3430258 | 0.4457204 | 0.2804758 | 0.08164966 | 0.3018441 | 0.2801726 | 0.4416182 | 1.045026 | 0.3631675
| Rel.Std.Dev. |  | 0.246% | 0.07565% | 0.4686% | 0.2346% | 1.397% | 0.746% | 0.9746% | 0.6075% | 0.1792% | 0.9883% | 0.5897% | 0.9454% | 2.363% | 0.8335%
| PDM3 |  | 0.2943% | -20.09% | -2.752% | 2.122% | -1.08% | 0.8315% | 0.2833% | 1.234% | -0.08213% | -33.03% | 4.183% | 2.432% | -3.013% | -4.452%
| Z-Score (Absolute) |  | 0.06 | 6.26 | 0.88 | 0.63 | 0.37 | 0.23 | 0.06 | 0.35 | 0.06 | 10.27 | 1.26 | 0.72 | 0.96 | 1.41
| Analytical results for Sn in OREAS 150 (Certified Value 1.51 wt.%) | [15 empty] | Certified
Sn | Round | Replicate | Lab | Lab | Lab | Lab | Lab | Lab | Lab | Lab | Lab | Lab | Lab | Lab | Lab |  | 1
| No | No | 01 | 02 | 03 | 04 | 05 | 06 | 07 | 08 | 09 | 14 | 15 | 17 | 18 |  | wt.%
|  |  | BF*XRF | BF*XRF | OxBF*XRF | BF*XRF | BF*XRF | OxBF*XRF | OxBF*XRF | OxBF*XRF | OxBF*XRF | BF*XRF | OxBF*XRF | BF*XRF | BF*XRF |  | 2
3
| 1 | 1 | 1.489 | 1.54 | 1.5 | 1.535 | 1.5 | 1.565 | 1.495 | 1.485 | 1.525 | 1.466065602 | 1.49 | 1.508 | 1.5194 |  | 1
| 1 | 2 | 1.489 | 1.55 | 1.51 | 1.535 | 1.48 | 1.555 | 1.51 | 1.48 | 1.51 | 1.518285439 | 1.48 | 1.505 | 1.5091 |  | 21
| 1 | 3 | 1.489 | 1.53 | 1.52 | 1.542 | 1.54 | 1.52 | 1.5 | 1.49 | 1.515 | 1.466271 | 1.5 | 1.503 | 1.5808 |  | 16
| 1 | 4 | 1.497 | 1.53 | 1.51 | 1.538 | 1.51 | 1.555 | 1.49 | 1.49 | 1.545 | 1.502789388 | 1.5 | 1.507 | 1.5076 |  | 1.509922
| 1 | 5 | 1.489 | 1.53 | 1.49 | 1.541 | 1.49 | 1.55 | 1.48 | 1.48 | 1.52 | 1.539401263 | 1.47 | 1.48 | 1.5036 |  | 22
| 1 | 6 | 1.489 | 1.55 | 1.52 | 1.532 | 1.49 | 1.545 | 1.485 | 1.495 | 1.525 | 1.495974715 | 1.49 | 1.509 | 1.5273
| Mean |  | 1.490333 | 1.538333 | 1.508333 | 1.537167 | 1.501667 | 1.548333 | 1.493333 | 1.486667 | 1.523333 | 1.498131 | 1.488333 | 1.502 | 1.524633
| Median |  | 1.489 | 1.535 | 1.51 | 1.5365 | 1.495 | 1.5525 | 1.4925 | 1.4875 | 1.5225 | 1.499382 | 1.49 | 1.506 | 1.51425
| Std Dev. |  | 0.003265986 | 0.009831921 | 0.01169045 | 0.003868678 | 0.02136976 | 0.01538397 | 0.01080123 | 0.006055301 | 0.0121106 | 0.02891033 | 0.01169045 | 0.01099091 | 0.02885486
| Rel.Std.Dev. |  | 0.2191% | 0.6391% | 0.7751% | 0.2517% | 1.423% | 0.9936% | 0.7233% | 0.4073% | 0.795% | 1.93% | 0.7855% | 0.7318% | 1.893%
| PDM3 |  | -1.297% | 1.882% | -0.1052% | 1.804% | -0.5468% | 2.544% | -1.099% | -1.54% | 0.8882% | -0.7809% | -1.43% | -0.5247% | 0.9743%
| Z-Score (Absolute) |  | 0.59 | 1.79 | 0.31 | 1.74 | 0.02 | 2.29 | 0.43 | 0.76 | 1.05 | 0.19 | 0.67 | 0 | 1.12
| Analytical results for SO3 in OREAS 150 (Certified Value 16.34 wt.%) | [15 empty] | Certified
SO3 | Round | Replicate | Lab | Lab | Lab | Lab | Lab | Lab | Lab | Lab | Lab | Lab | Lab | Lab |  |  | 1
| No | No | 01 | 02 | 03 | 04 | 06 | 07 | 08 | 09 | 12 | 15 | 17 | 18 |  |  | wt.%
|  |  | BF*XRF | BF*XRF | OxBF*XRF | BF*XRF | OxBF*XRF | OxBF*XRF | OxBF*XRF | OxBF*XRF | BF*XRF | OxBF*XRF | BF*XRF | BF*XRF |  |  | 2
3
| 1 | 1 | > 5 | 16.38 | 15.9945 | > 5 | 16.456 | 16.032 | 15.732 | 15.982 | 17.15533 | 16.831 | 16.548 | 12.959 |  |  | 1
| 1 | 2 | > 5 | 16.41 | 15.8347 | > 5 | 16.432 | 16.107 | 16.332 | 15.932 | 17.13481 | 16.881 | 17.207 | 12.315 |  |  | #N/A
| 1 | 3 | > 5 | 16.39 | 15.585 | > 5 | 16.107 | 16.082 | 16.207 | 15.782 | 17.04334 | 16.806 | 15.831 | 12.578 |  |  | 16
| 1 | 4 | > 5 | 16.4 | 15.9446 | > 5 | 16.407 | 15.782 | 15.932 | 16.007 | 17.01122 | 16.806 | 16.102 | 12.91 |  |  | 16.33844
| 1 | 5 | > 5 | 16.39 | 15.6948 | > 5 | 16.357 | 16.432 | 16.332 | 15.982 | 17.17841 | 16.581 | 16.061 | 11.959 |  |  | 23
| 1 | 6 | > 5 | 16.4 | 15.9371 | > 5 | 16.581 | 16.182 | 16.531 | 15.782 | 17.1404 | 16.731 | 16.377 | 12.664
| Mean |  |  | 16.395 | 15.83178 |  | 16.39 | 16.10283 | 16.17767 | 15.91117 | 17.11058 | 16.77267 | 16.35433 | 12.56417
| Median |  |  | 16.395 | 15.8859 |  | 16.4195 | 16.0945 | 16.2695 | 15.957 | 17.1376 | 16.806 | 16.2395 | 12.621
| Std Dev. |  |  | 0.01048809 | 0.1612271 |  | 0.1575233 | 0.211197 | 0.2940453 | 0.1029765 | 0.06704289 | 0.1056724 | 0.4875767 | 0.377879
| Rel.Std.Dev. |  |  | 0.06397% | 1.018% |  | 0.9611% | 1.312% | 1.818% | 0.6472% | 0.3918% | 0.63% | 2.981% | 3.008%
| PDM3 |  |  | 0.3462% | -3.101% |  | 0.3155% | -1.442% | -0.984% | -2.615% | 4.726% | 2.658% | 0.09725% | -23.1%
| Z-Score (Absolute) |  | NA | 0.34 | 1.13 | NA | 0.32 | 0.43 | 0.23 | 0.92 | 2.2 | 1.32 | 0.23 | 9.64
| Analytical results for SrO in OREAS 150 (Certified Value 116 ppm) | [15 empty] | Certified
SrO | Round | Replicate | Lab | Lab | Lab | Lab | Lab | Lab | Lab | Lab | Lab | Lab |  |  |  |  | 1
| No | No | 02 | 03 | 06 | 07 | 08 | 09 | 12 | 14 | 17 | 18 |  |  |  |  | ppm
|  |  | BF*XRF | OxBF*XRF | OxBF*XRF | OxBF*XRF | OxBF*XRF | OxBF*XRF | BF*XRF | BF*XRF | BF*XRF | BF*XRF |  |  |  |  | 0
0
| 1 | 1 | 200 | 118 | 120 | 120 | < 120 | 120 | 109.189 | < 50 | 140 | 20 |  |  |  |  | 1
| 1 | 2 | 200 | 95 | 120 | 120 | < 120 | 120 | 109.0993 | < 50 | 120 | 40 |  |  |  |  | #N/A
| 1 | 3 | 200 | 95 | 120 | 120 | < 120 | 120 | 109.5217 | < 50 | 140 | 20 |  |  |  |  | 16
| 1 | 4 | 300 | 106 | 120 | 120 | < 120 | 120 | 111.9306 | < 50 | 100 | [5 empty] | 115.5447
| 1 | 5 | 300 | 118 | 120 | 120 | < 120 | 120 | 107.6977 | < 50 | 110 | 60 |  |  |  |  | 24
| 1 | 6 | 200 | 106 | 120 | 120 | < 120 | 120 | 112.887 | < 50 | 150 | 20
| Mean |  | 233.3333 | 106.3333 | 120 | 120 |  | 120 | 110.0542 |  | 126.6667 | 32
| Median |  | 200 | 106 | 120 | 120 |  | 120 | 109.3553 |  | 130 | 20
| Std Dev. |  | 51.63978 | 10.28915 | 0 | 0 |  | 0 | 1.951535 |  | 19.66384 | 17.88854
| Rel.Std.Dev. |  | 22.13% | 9.676% | 0% | 0% |  | 0% | 1.773% |  | 15.52% | 55.9%
| PDM3 |  | 101.9% | -7.972% | 3.856% | 3.856% |  | 3.856% | -4.752% |  | 9.626% | -72.31%
| Z-Score (Absolute) |  | 7.94 | 0.51 | 0.27 | 0.27 | 3.67 | 0.27 | 0.27 | 5.94 | 0.83 | 5.48
| Analytical results for Ta in OREAS 150 (Indicative Value < 100 ppm) | [15 empty] | Indicative
Ta | Round | Replicate | Lab | [13 empty] | 1
| No | No | 02 | [13 empty] | ppm
|  |  | BF*XRF | [13 empty] | 0
0
| 1 | 1 | < 100 | [13 empty] | 1
| 1 | 2 | < 100 | [13 empty] | 3
| 1 | 3 | < 100 | [13 empty] | 16
| 1 | 4 | < 100 | [13 empty] | < 100
| 1 | 5 | < 100 | [13 empty] | 9
| 1 | 6 | < 100
Mean
Median
Std Dev.
Rel.Std.Dev.
PDM3
| Z-Score (Absolute) |  | NA
| Analytical results for Te in OREAS 150 (Indicative Value < 100 ppm) | [15 empty] | Indicative
Te | Round | Replicate | Lab | [13 empty] | 1
| No | No | 02 | [13 empty] | ppm
|  |  | BF*XRF | [13 empty] | 0
0
| 1 | 1 | < 100 | [13 empty] | 1
| 1 | 2 | < 100 | [13 empty] | 4
| 1 | 3 | < 100 | [13 empty] | 16
| 1 | 4 | < 100 | [13 empty] | < 100
| 1 | 5 | < 100 | [13 empty] | 10
| 1 | 6 | < 100
Mean
Median
Std Dev.
Rel.Std.Dev.
PDM3
| Z-Score (Absolute) |  | NA
| Analytical results for TiO2 in OREAS 150 (Certified Value 0.457 wt.%) | [15 empty] | Certified
TiO2 | Round | Replicate | Lab | Lab | Lab | Lab | Lab | Lab | Lab | Lab | Lab | Lab | Lab | Lab | Lab | Lab | 1
| No | No | 01 | 02 | 03 | 04 | 05 | 06 | 07 | 08 | 09 | 12 | 14 | 15 | 17 | 18 | wt.%
|  |  | BF*XRF | BF*XRF | OxBF*XRF | BF*XRF | BF*XRF | OxBF*XRF | OxBF*XRF | OxBF*XRF | OxBF*XRF | BF*XRF | BF*XRF | OxBF*XRF | BF*XRF | BF*XRF | 3
3
| 1 | 1 | 0.46 | 0.43 | 0.4654 | 0.45 | 0.45 | 0.46 | 0.44 | 0.45 | 0.46 | 0.4446017 | 0.4760548 | 0.47 | 0.47 | 0.402 | 1
| 1 | 2 | 0.46 | 0.45 | 0.4871 | 0.45 | 0.44 | 0.48 | 0.45 | 0.45 | 0.46 | 0.4393104 | 0.4867535 | 0.46 | 0.49 | 0.4 | #N/A
| 1 | 3 | 0.46 | 0.46 | 0.4888 | 0.45 | 0.46 | 0.45 | 0.44 | 0.46 | 0.46 | 0.4387319 | 0.4732782 | 0.46 | 0.45 | 0.402 | 16
| 1 | 4 | 0.46 | 0.42 | 0.4754 | 0.44 | 0.47 | 0.47 | 0.44 | 0.46 | 0.46 | 0.449859 | 0.4773136 | 0.46 | 0.46 | 0.408 | 0.4574814
| 1 | 5 | 0.47 | 0.4 | 0.4687 | 0.45 | 0.45 | 0.45 | 0.44 | 0.46 | 0.46 | 0.4385788 | 0.4809372 | 0.47 | 0.45 | 0.412 | 25
| 1 | 6 | 0.46 | 0.44 | 0.4771 | 0.45 | 0.44 | 0.47 | 0.45 | 0.45 | 0.45 | 0.4371666 | 0.4785059 | 0.47 | 0.46 | 0.405
| Mean |  | 0.4616667 | 0.4333333 | 0.4770833 | 0.4483333 | 0.4516667 | 0.4633333 | 0.4433333 | 0.455 | 0.4583333 | 0.4413747 | 0.4788072 | 0.465 | 0.4633333 | 0.4048333
| Median |  | 0.46 | 0.435 | 0.47625 | 0.45 | 0.45 | 0.465 | 0.44 | 0.455 | 0.46 | 0.4390212 | 0.4779098 | 0.465 | 0.46 | 0.4035
| Std Dev. |  | 0.004082483 | 0.02160247 | 0.009457572 | 0.004082483 | 0.01169045 | 0.0121106 | 0.005163978 | 0.005477226 | 0.004082483 | 0.004881961 | 0.004650769 | 0.005477226 | 0.01505545 | 0.004490731
| Rel.Std.Dev. |  | 0.8843% | 4.985% | 1.982% | 0.9106% | 2.588% | 2.614% | 1.165% | 1.204% | 0.8907% | 1.106% | 0.9713% | 1.178% | 3.249% | 1.109%
| PDM3 |  | 0.9148% | -5.278% | 4.285% | -2% | -1.271% | 1.279% | -3.093% | -0.5424% | 0.1862% | -3.521% | 4.662% | 1.643% | 1.279% | -11.51%
| Z-Score (Absolute) |  | 0.4 | 1.89 | 1.65 | 0.67 | 0.4 | 0.54 | 1.08 | 0.13 | 0.13 | 1.24 | 1.79 | 0.67 | 0.54 | 4.19
| Analytical results for Tl in OREAS 150 (Indicative Value < 100 ppm) | [15 empty] | Indicative
Tl | Round | Replicate | Lab | [13 empty] | 1
| No | No | 02 | [13 empty] | ppm
|  |  | BF*XRF | [13 empty] | 0
0
| 1 | 1 | < 100 | [13 empty] | 1
| 1 | 2 | < 100 | [13 empty] | 5
| 1 | 3 | < 100 | [13 empty] | 16
| 1 | 4 | < 100 | [13 empty] | < 100
| 1 | 5 | < 100 | [13 empty] | 11
| 1 | 6 | < 100
Mean
Median
Std Dev.
Rel.Std.Dev.
PDM3
| Z-Score (Absolute) |  | NA
| Analytical results for V2O5 in OREAS 150 (Certified Value 111 ppm) | [15 empty] | Certified
V2O5 | Round | Replicate | Lab | Lab | Lab | Lab | Lab | Lab | Lab | Lab | Lab | Lab | Lab | Lab | Lab |  | 1
| No | No | 02 | 03 | 04 | 05 | 06 | 07 | 08 | 09 | 12 | 14 | 15 | 17 | 18 |  | ppm
|  |  | BF*XRF | OxBF*XRF | BF*XRF | BF*XRF | OxBF*XRF | OxBF*XRF | OxBF*XRF | OxBF*XRF | BF*XRF | BF*XRF | OxBF*XRF | BF*XRF | BF*XRF |  | 0
0
| 1 | 1 | < 180 | 107.1 | 130 | 90 | 180 | 180 | 180 | 180 | 105.7010999 | < 200 | 100 | < 50 | 100 |  | 1
| 1 | 2 | < 180 | 107.1 | 120 | 150 | < 180 | < 180 | 180 | 180 | 106.1831012 | < 200 | 100 | < 50 | 110 |  | #N/A
| 1 | 3 | < 180 | 107.1 | 130 | 160 | < 180 | 180 | 180 | 180 | 106.3437683 | < 200 | 100 | < 50 | 70 |  | 16
| 1 | 4 | < 180 | 107.1 | 130 | 100 | < 180 | < 180 | 180 | 180 | 105.8260632 | < 200 | 100 | < 50 | 90 |  | 110.9793
| 1 | 5 | < 180 | 125 | 130 | 90 | 180 | 180 | 180 | 180 | 106.8257696 | < 200 | 100 | < 50 | 100 |  | 26
| 1 | 6 | < 180 | 107.1 | 120 | 110 | 180 | 180 | 180 | 180 | 105.8260632 | < 200 | 100 | < 50 | 120
| Mean |  |  | 110.0833 | 126.6667 | 116.6667 | 180 | 180 | 180 | 180 | 106.1176 |  | 100 |  | 98.33333
| Median |  |  | 107.1 | 130 | 105 | 180 | 180 | 180 | 180 | 106.0045822 |  | 100 |  | 100
| Std Dev. |  |  | 7.307644 | 5.163978 | 30.76795 | 0 | 0 | 0 | 0 | 0.4243599 |  | 0 |  | 17.22401
| Rel.Std.Dev. |  |  | 6.638% | 4.077% | 26.37% | 0% | 0% | 0% | 0% | 0.3999% |  | 0% |  | 17.52%
| PDM3 |  |  | -0.8073% | 14.14% | 5.125% | 62.19% | 62.19% | 62.19% | 62.19% | -4.381% |  | -9.893% |  | -11.39%
| Z-Score (Absolute) |  | 0.9 | 0.46 | 1.54 | 0.89 | NA | NA | NA | NA | 0.2 | 0.2 | NA | 5.1 | 0.31
Results from laboratories 6, 7, 8, 9 and 15 were removed due to their 100 ppm reading resolution.
| Analytical results for W in OREAS 150 (Indicative Value 125 ppm) | [15 empty] | Indicative
W | Round | Replicate | Lab | Lab | Lab | Lab | Lab | Lab | Lab | [7 empty] | 1
| No | No | 01 | 02 | 03 | 06 | 07 | 08 | 09 | [7 empty] | ppm
|  |  | BF*XRF | BF*XRF | OxBF*XRF | OxBF*XRF | OxBF*XRF | OxBF*XRF | OxBF*XRF | [7 empty] | 0
0
| 1 | 1 | 160 | < 100 | < 10 | 150 | 60 | 130 | 120 | [7 empty] | 1
| 1 | 2 | 160 | < 100 | < 10 | 160 | 70 | 120 | 120 | [7 empty] | 6
| 1 | 3 | 160 | < 100 | < 10 | 140 | 70 | 110 | 130 | [7 empty] | 16
| 1 | 4 | 160 | < 100 | < 10 | 150 | 70 | 150 | 120 | [7 empty] | 124.7209
| 1 | 5 | 160 | < 100 | < 10 | 150 | 110 | 120 | 110 | [7 empty] | 12
| 1 | 6 | 160 | < 100 | < 10 | 160 | 80 | 110 | 120
| Mean |  | 160 |  |  | 151.6667 | 76.66667 | 123.3333 | 120
| Median |  | 160 |  |  | 150 | 70 | 120 | 120
| Std Dev. |  | 0 |  |  | 7.527727 | 17.5119 | 15.05545 | 6.324555
| Rel.Std.Dev. |  | 0% |  |  | 4.963% | 22.84% | 12.21% | 5.27%
| PDM3 |  | 28.29% |  |  | 21.6% | -38.53% | -1.113% | -3.785%
| Z-Score (Absolute) |  | 0.67 | 1.22 | 2.01 | 0.55 | 0.76 | 0.06 | 0
| Analytical results for Y in OREAS 150 (Indicative Value 44 ppm) | [15 empty] | Indicative
Y | Round | Replicate | Lab | Lab | Lab | Lab | [10 empty] | 1
| No | No | 06 | 07 | 08 | 09 | [10 empty] | ppm
|  |  | OxBF*XRF | OxBF*XRF | OxBF*XRF | OxBF*XRF | [10 empty] | 1
1
| 1 | 1 | 39 | 55 | < 39 | 63 | [10 empty] | 1
| 1 | 2 | 47 | 63 | < 39 | 55 | [10 empty] | 7
| 1 | 3 | < 39 | < 39 | < 39 | 63 | [10 empty] | 16
| 1 | 4 | 47 | 39 | < 39 | 55 | [10 empty] | 44.03234
| 1 | 5 | 39 | 39 | < 39 | 47 | [10 empty] | 13
| 1 | 6 | 47 | 47 | < 39 | 71
| Mean |  | 43.8 | 48.6 |  | 59
| Median |  | 47 | 47 |  | 59
| Std Dev. |  | 4.38178 | 10.43072 |  | 8.390471
| Rel.Std.Dev. |  | 10% | 21.46% |  | 14.22%
| PDM3 |  | -0.5277% | 10.37% |  | 33.99%
| Z-Score (Absolute) |  | 0.14 | 0.14 | 1.58 | 1.21
| Analytical results for Zn in OREAS 150 (Certified Value 102 ppm) | [15 empty] | Certified
Zn | Round | Replicate | Lab | Lab | Lab | Lab | Lab | Lab | Lab | Lab | Lab | Lab | Lab |  |  |  | 1
| No | No | 02 | 03 | 04 | 05 | 06 | 07 | 08 | 09 | 14 | 15 | 18 |  |  |  | ppm
|  |  | BF*XRF | OxBF*XRF | BF*XRF | BF*XRF | OxBF*XRF | OxBF*XRF | OxBF*XRF | OxBF*XRF | BF*XRF | OxBF*XRF | BF*XRF |  |  |  | 0
0
| 1 | 1 | < 100 | 320 | 150 | 60 | 110 | 80 | 60 | 110 | < 160 | 160 | 88 |  |  |  | 1
| 1 | 2 | < 100 | 340 | 150 | 50 | 110 | 100 | 90 | 110 | < 160 | 160 | 96 |  |  |  | #N/A
| 1 | 3 | < 100 | 340 | 160 | 60 | 100 | 100 | 90 | 120 | < 160 | 80 | 88 |  |  |  | 16
| 1 | 4 | < 100 | 310 | 160 | 60 | 120 | 110 | 70 | 120 | < 160 | 160 | 96 |  |  |  | 101.816
| 1 | 5 | < 100 | 310 | 150 | 70 | 100 | 120 | 90 | 120 | < 160 | 160 | 88 |  |  |  | 27
| 1 | 6 | < 100 | 320 | 160 | 70 | 120 | 90 | 80 | 110 | < 160 | 80 | 88
| Mean |  |  | 323.3333 | 155 | 61.66667 | 110 | 100 | 80 | 115 |  | 133.3333 | 90.66667
| Median |  |  | 320 | 155 | 60 | 110 | 100 | 85 | 115 |  | 160 | 88
| Std Dev. |  |  | 13.6626 | 5.477226 | 7.527727 | 8.944272 | 14.14214 | 12.64911 | 5.477226 |  | 41.31182 | 4.131182
| Rel.Std.Dev. |  |  | 4.226% | 3.534% | 12.21% | 8.131% | 14.14% | 15.81% | 4.763% |  | 30.98% | 4.556%
| PDM3 |  |  | 217.6% | 52.24% | -39.43% | 8.038% | -1.784% | -21.43% | 12.95% |  | 30.96% | -10.95%
| Z-Score (Absolute) |  | 1.75 | 8.78 | 2.29 | 1.3 | 0.56 | 0.17 | 0.6 | 0.75 | 0.59 | NA | 0.17
Results from laboratory 15 were removed due to their 100 ppm reading resolution.
| Analytical results for ZrO2 in OREAS 150 (Indicative Value 187 ppm) | [15 empty] | Indicative
ZrO2 | Round | Replicate | Lab | Lab | Lab | Lab | Lab | Lab | Lab | Lab | [6 empty] | 1
| No | No | 02 | 03 | 06 | 07 | 08 | 09 | 14 | 18 | [6 empty] | ppm
|  |  | BF*XRF | OxBF*XRF | OxBF*XRF | OxBF*XRF | OxBF*XRF | OxBF*XRF | BF*XRF | BF*XRF | [6 empty] | 0
0
| 1 | 1 | 140 | 54 | 140 | 270 | 270 | 140 | < 500 | 170 | [6 empty] | 1
| 1 | 2 | 270 | 54 | 140 | 410 | 270 | 140 | < 500 | 180 | [6 empty] | 8
| 1 | 3 | 140 | 54 | 140 | 270 | 270 | 140 | < 500 | 190 | [6 empty] | 16
| 1 | 4 | 270 | 41 | 140 | 410 | 270 | 140 | < 500 | 180 | [6 empty] | 187.0792
| 1 | 5 | 140 | 41 | 140 | 410 | 270 | 140 | < 500 | 200 | [6 empty] | 14
| 1 | 6 | 270 | 41 | 140 | 270 | 270 | 140 | < 500 | 170
| Mean |  | 205 | 47.5 | 140 | 340 | 270 | 140 |  | 181.6667
| Median |  | 205 | 47.5 | 140 | 340 | 270 | 140 |  | 180
| Std Dev. |  | 71.20393 | 7.120393 | 0 | 76.68116 | 0 | 0 |  | 11.69045
| Rel.Std.Dev. |  | 34.73% | 14.99% | 0% | 22.55% | 0% | 0% |  | 6.435%
| PDM3 |  | 9.579% | -74.61% | -25.17% | 81.74% | 44.32% | -25.17% |  | -2.893%
| Z-Score (Absolute) |  | 0.12 | 1.7 | 0.67 | 1.71 | 0.92 | 0.67 | 0.68 | 0.12
Note on C17: Z-Scores have been calculated inclusive of individual outliers. In general, laboratory batches are rejected if Z-Score > 2.5.
Note on C35: Z-Scores have been calculated inclusive of individual outliers. In general, laboratory batches are rejected if Z-Score > 2.5.
Note on C53: Z-Scores have been calculated inclusive of individual outliers. In general, laboratory batches are rejected if Z-Score > 2.5.
Note on C71: Z-Scores have been calculated inclusive of individual outliers. In general, laboratory batches are rejected if Z-Score > 2.5.
Note on C89: Z-Scores have been calculated inclusive of individual outliers. In general, laboratory batches are rejected if Z-Score > 2.5.
Note on C107: Z-Scores have been calculated inclusive of individual outliers. In general, laboratory batches are rejected if Z-Score > 2.5.
Note on C125: Z-Scores have been calculated inclusive of individual outliers. In general, laboratory batches are rejected if Z-Score > 2.5.
Note on C143: Z-Scores have been calculated inclusive of individual outliers. In general, laboratory batches are rejected if Z-Score > 2.5.
Note on C161: Z-Scores have been calculated inclusive of individual outliers. In general, laboratory batches are rejected if Z-Score > 2.5.
Note on C179: Z-Scores have been calculated inclusive of individual outliers. In general, laboratory batches are rejected if Z-Score > 2.5.
Note on C197: Z-Scores have been calculated inclusive of individual outliers. In general, laboratory batches are rejected if Z-Score > 2.5.
Note on C215: Z-Scores have been calculated inclusive of individual outliers. In general, laboratory batches are rejected if Z-Score > 2.5.
Note on C234: Z-Scores have been calculated inclusive of individual outliers. In general, laboratory batches are rejected if Z-Score > 2.5.
Note on C252: Z-Scores have been calculated inclusive of individual outliers. In general, laboratory batches are rejected if Z-Score > 2.5.
Note on C270: Z-Scores have been calculated inclusive of individual outliers. In general, laboratory batches are rejected if Z-Score > 2.5.
Note on C288: Z-Scores have been calculated inclusive of individual outliers. In general, laboratory batches are rejected if Z-Score > 2.5.
Note on C306: Z-Scores have been calculated inclusive of individual outliers. In general, laboratory batches are rejected if Z-Score > 2.5.
Note on C324: Z-Scores have been calculated inclusive of individual outliers. In general, laboratory batches are rejected if Z-Score > 2.5.
Note on C342: Z-Scores have been calculated inclusive of individual outliers. In general, laboratory batches are rejected if Z-Score > 2.5.
Note on C360: Z-Scores have been calculated inclusive of individual outliers. In general, laboratory batches are rejected if Z-Score > 2.5.
Note on C378: Z-Scores have been calculated inclusive of individual outliers. In general, laboratory batches are rejected if Z-Score > 2.5.
Note on C396: Z-Scores have been calculated inclusive of individual outliers. In general, laboratory batches are rejected if Z-Score > 2.5.
Note on C414: Z-Scores have been calculated inclusive of individual outliers. In general, laboratory batches are rejected if Z-Score > 2.5.
Note on C432: Z-Scores have been calculated inclusive of individual outliers. In general, laboratory batches are rejected if Z-Score > 2.5.
Note on C450: Z-Scores have been calculated inclusive of individual outliers. In general, laboratory batches are rejected if Z-Score > 2.5.
Note on C468: Z-Scores have been calculated inclusive of individual outliers. In general, laboratory batches are rejected if Z-Score > 2.5.
Note on C486: Z-Scores have been calculated inclusive of individual outliers. In general, laboratory batches are rejected if Z-Score > 2.5.
Note on C504: Z-Scores have been calculated inclusive of individual outliers. In general, laboratory batches are rejected if Z-Score > 2.5.
Note on C522: Z-Scores have been calculated inclusive of individual outliers. In general, laboratory batches are rejected if Z-Score > 2.5.
Note on C540: Z-Scores have been calculated inclusive of individual outliers. In general, laboratory batches are rejected if Z-Score > 2.5.
Note on C558: Z-Scores have been calculated inclusive of individual outliers. In general, laboratory batches are rejected if Z-Score > 2.5.
Note on C576: Z-Scores have been calculated inclusive of individual outliers. In general, laboratory batches are rejected if Z-Score > 2.5.
Note on C594: Z-Scores have been calculated inclusive of individual outliers. In general, laboratory batches are rejected if Z-Score > 2.5.
Note on C612: Z-Scores have been calculated inclusive of individual outliers. In general, laboratory batches are rejected if Z-Score > 2.5.
Note on C630: Z-Scores have been calculated inclusive of individual outliers. In general, laboratory batches are rejected if Z-Score > 2.5.
Note on C648: Z-Scores have been calculated inclusive of individual outliers. In general, laboratory batches are rejected if Z-Score > 2.5.
Note on C666: Z-Scores have been calculated inclusive of individual outliers. In general, laboratory batches are rejected if Z-Score > 2.5.
Note on C684: Z-Scores have been calculated inclusive of individual outliers. In general, laboratory batches are rejected if Z-Score > 2.5.
Note on C702: Z-Scores have been calculated inclusive of individual outliers. In general, laboratory batches are rejected if Z-Score > 2.5.
Note on C720: Z-Scores have been calculated inclusive of individual outliers. In general, laboratory batches are rejected if Z-Score > 2.5.
Note on C738: Z-Scores have been calculated inclusive of individual outliers. In general, laboratory batches are rejected if Z-Score > 2.5.
Note on C757: Z-Scores have been calculated inclusive of individual outliers. In general, laboratory batches are rejected if Z-Score > 2.5.
Note on C775: Z-Scores have been calculated inclusive of individual outliers. In general, laboratory batches are rejected if Z-Score > 2.5.
Note on C793: Z-Scores have been calculated inclusive of individual outliers. In general, laboratory batches are rejected if Z-Score > 2.5.
Note on C812: Z-Scores have been calculated inclusive of individual outliers. In general, laboratory batches are rejected if Z-Score > 2.5.

## Thermograv
| Analytical results for H2O- in OREAS 150 (Indicative Value 0.432 wt.%) | [15 empty] | Indicative
H2O- | Round | Replicate | Lab | [13 empty] | 1
| No | No | 15 | [13 empty] | wt.%
|  |  | LOI*TGA | [13 empty] | 3
3
| 1 | 1 | 0.48 | [13 empty] | 1
| 1 | 2 | 0.47 | [13 empty] | 10
| 1 | 3 | 0.42 | [13 empty] | 16
| 1 | 4 | 0.46 | [13 empty] | 0.4316667
| 1 | 5 | 0.31 | [13 empty] | 16
| 1 | 6 | 0.45
| Mean |  | 0.4316667
| Median |  | 0.455
| Std Dev. |  | 0.06306082
| Rel.Std.Dev. |  | 14.61%
| PDM3 |  | -7.772e-14%
| Z-Score (Absolute) |  | NA
| Analytical results for LOI1000 in OREAS 150 (Certified Value 5.73 wt.%) | [15 empty] | Certified
LOI1000 | Round | Replicate | Lab | Lab | Lab | Lab | Lab | Lab | Lab | Lab | Lab | Lab | Lab | Lab | Lab | Lab | 1
| No | No | 01 | 02 | 03 | 04 | 05 | 06 | 07 | 08 | 09 | 12 | 14 | 15 | 17 | 18 | wt.%
|  |  | LOI*TGA | LOI*TGA | LOI*TGA | LOI*TGA | BF*XRF | LOI*Furnace | LOI*Furnace | LOI*Furnace | LOI*TGA | LOI*TGA | LOI*TGA | LOI*TGA | LOI*TGA | BF*XRF | 2
2
| 1 | 1 | 5.75 | 6.35 | 8.64 | 6.410119 | 6.05 | 6.79 | 6.14 | 4.37 | 5.85 | 6.127938 | 2.890517 | 4.39 | 5.5 | 4.24 | 1
| 1 | 2 | 5.63 | 6.37 | 8.69 | 6.21178 | 5.78 | 7.08 | 6.37 | 4.85 | 6.85 | 6.131561 | 2.806704 | 4.54 | 5.52 | 4.96 | #N/A
| 1 | 3 | 5.66 | 6.42 | 8.74 | 6.451961 | 5.82 | 6.96 | 6.08 | 9.15 | 6.34 | 6.356203 | 2.824185 | 3.56 | 5.65 | 5.16 | 16
| 1 | 4 | 5.63 | 6.45 | 8.65 | 6.271021 | 6.12 | 6.9 | 6.06 | 4.77 | 6.3 | 6.309735 | 2.7905 | 4.18 | 3.95 | 3.07 | 5.727148
| 1 | 5 | 5.67 | 6.46 | 8.53 | 6.299467 | 6.15 | 7.16 | 6.06 | 4.56 | 6.58 | 6.326579 | 2.8119 | 5.93 | 4.89 | 4.24 | 29
| 1 | 6 | 5.76 | 6.39 | 8.65 | 6.451435 | 6.15 | 7.01 | 6.34 | 3.45 | 6.13 | 6.054834 | 2.807882 | 3.78 | 5.65 | 4.24
| Mean |  | 5.683333 | 6.406667 | 8.65 | 6.349297 | 6.011667 | 6.983333 | 6.175 | 5.191667 | 6.341667 | 6.217808 | 2.821948 | 4.396667 | 5.193333 | 4.318333
| Median |  | 5.665 | 6.405 | 8.65 | 6.354793 | 6.085 | 6.985 | 6.11 | 4.665 | 6.32 | 6.220648 | 2.809891 | 4.285 | 5.51 | 4.24
| Std Dev. |  | 0.05785038 | 0.04412105 | 0.06957011 | 0.102169 | 0.1684538 | 0.1312504 | 0.1427936 | 2.003521 | 0.3474143 | 0.1276797 | 0.03528977 | 0.8365325 | 0.6716745 | 0.7344227
| Rel.Std.Dev. |  | 1.018% | 0.6887% | 0.8043% | 1.609% | 2.802% | 1.879% | 2.312% | 38.59% | 5.478% | 2.053% | 1.251% | 19.03% | 12.93% | 17.01%
| PDM3 |  | -0.765% | 11.86% | 51.04% | 10.86% | 4.968% | 21.93% | 7.82% | -9.35% | 10.73% | 8.567% | -50.73% | -23.23% | -9.321% | -24.6%
| Z-Score (Absolute) |  | 0.43 | 0.33 | 2.65 | 0.27 | 0.08 | 0.92 | 0.08 | 0.94 | 0.26 | 0.13 | 3.39 | 1.76 | 0.93 | 1.84
some laboratories include LOI in their fusion package.
Note on C17: Z-Scores have been calculated inclusive of individual outliers. In general, laboratory batches are rejected if Z-Score > 2.5.
Note on C35: Z-Scores have been calculated inclusive of individual outliers. In general, laboratory batches are rejected if Z-Score > 2.5.

## Fusion ICP
| Analytical results for Ag in OREAS 150 (Indicative Value < 0.5 ppm) | [13 empty] | Indicative
Ag | Round | Replicate | Lab | [11 empty] | 1
| No | No | 02 | [11 empty] | ppm
|  |  | PF*OES | [11 empty] | 3
3
| 1 | 1 | < 0.5 | [11 empty] | 1
| 1 | 2 | < 0.5 | [11 empty] | 12
| 1 | 3 | < 0.5 | [11 empty] | 16
| 1 | 4 | < 0.5 | [11 empty] | < 0.5
| 1 | 5 | < 0.5 | [11 empty] | 18
| 1 | 6 | < 0.5
Mean
Median
Std Dev.
Rel.Std.Dev.
PDM3
| Z-Score (Absolute) |  | NA
| Analytical results for Al in OREAS 150 (Certified Value 5.15 wt.%) | [13 empty] | Certified
Al | Round | Replicate | Lab | Lab | Lab | Lab | Lab | Lab | Lab | Lab | Lab | Lab |  |  | 1
| No | No | 01 | 02 | 04 | 05 | 06 | 08 | 09 | 12 | 13 | 14 |  |  | wt.%
|  |  | PF*OES | PF*OES | PF*OES/MS | PF*OES/MS | PF*OES | PF*OES | PF*OES | PF*OES | PF*OES | BF*OES/MS |  |  | 2
3
| 1 | 1 | 5.36 | 1.11 | 4.89 | 5.1 | 5.091 | 5.208 | 5.112 | 6.095 | 5.235 | 5.089292 |  |  | 1
| 1 | 2 | 5.38 | 1.12 | 4.95 | 4.9 | 5.038 | 5.192 | 5.112 | 6.027196 | 5.214 | 5.113383 |  |  | #N/A
| 1 | 3 | 5.24 | 1.08 | 4.92 | 5.1 | 4.996 | 5.345 | 5.229 | 6.073448 | 5.23 | 5.128313 |  |  | 16
| 1 | 4 | 5.34 | 1.1 | 4.88 | 5.24 | 4.938 | 5.271 | 5.208 | 6.079332 | 5.527 | 5.126258 |  |  | 5.152097
| 1 | 5 | 5.39 | 1.15 | 4.9 | 5.39 | 5.017 | 5.208 | 5.171 | 6.078072 | 5.151 | 5.153601 |  |  | 31
| 1 | 6 | 5.27 | 1.15 | 5.01 | 4.91 | 5.081 | 5.271 | 5.15 | 6.066204 | 5.428 | 5.096541
| Mean |  | 5.33 | 1.118333 | 4.925 | 5.106667 | 5.026833 | 5.249167 | 5.163667 | 6.069875 | 5.2975 | 5.117898
| Median |  | 5.35 | 1.115 | 4.91 | 5.1 | 5.0275 | 5.2395 | 5.1605 | 6.07576 | 5.2325 | 5.11982
| Std Dev. |  | 0.06131884 | 0.02786874 | 0.0484768 | 0.1894905 | 0.05677118 | 0.05795659 | 0.04860727 | 0.02295923 | 0.146012 | 0.02344309
| Rel.Std.Dev. |  | 1.15% | 2.492% | 0.9843% | 3.711% | 1.129% | 1.104% | 0.9413% | 0.3782% | 2.756% | 0.4581%
| PDM3 |  | 3.453% | -78.29% | -4.408% | -0.8818% | -2.431% | 1.884% | 0.2246% | 17.81% | 2.822% | -0.6638%
| Z-Score (Absolute) |  | 0.94 | 20.05 | 1.08 | 0.17 | 0.57 | 0.54 | 0.11 | 4.63 | 0.78 | 0.11
| Analytical results for As in OREAS 150 (Certified Value 0.639 wt.%) | [13 empty] | Certified
As | Round | Replicate | Lab | Lab | Lab | Lab | Lab | Lab | Lab | Lab | Lab | Lab | Lab |  | 1
| No | No | 01 | 02 | 04 | 05 | 06 | 08 | 09 | 11 | 12 | 13 | 17 |  | wt.%
|  |  | PF*MS | PF*OES | PF*OES/MS | PF*OES/MS | PF*OES | PF*OES | PF*OES | PF*OES/MS | PF*OES | PF*OES | PF*OES |  | 3
3
| 1 | 1 | 0.6671 | 0.6037 | 0.614 | 0.632 | 0.68 | 0.68 | 0.66 | 0.634 | 0.6106915 | 0.6476 | 0.57687 |  | 1
| 1 | 2 | 0.6698 | 0.6043 | 0.63 | 0.627 | 0.68 | 0.66 | 0.67 | 0.63 | 0.6147 | 0.6416 | 0.6074 |  | #N/A
| 1 | 3 | 0.6675 | 0.6022 | 0.624 | 0.621 | 0.67 | 0.68 | 0.68 | 0.633 | 0.612659 | 0.6406 | 0.61712 |  | 16
| 1 | 4 | 0.6617 | 0.6032 | 0.629 | 0.629 | 0.66 | 0.67 | 0.67 | 0.622 | 0.61347 | 0.6423 | 0.6122 |  | 0.6393531
| 1 | 5 | 0.6629 | 0.6015 | 0.63 | 0.641 | 0.67 | 0.66 | 0.67 | 0.627 | 0.6142255 | 0.6435 | 0.60117 |  | 32
| 1 | 6 | 0.6619 | 0.6025 | 0.62 | 0.641 | 0.67 | 0.67 | 0.67 | 0.627 | 0.61234 | 0.6452 | 0.61971
| Mean |  | 0.66515 | 0.6029 | 0.6245 | 0.6318333 | 0.6716667 | 0.67 | 0.67 | 0.6288333 | 0.6130143 | 0.6434667 | 0.605745
| Median |  | 0.665 | 0.60285 | 0.6265 | 0.6305 | 0.67 | 0.67 | 0.67 | 0.6285 | 0.6130645 | 0.6429 | 0.6098
| Std Dev. |  | 0.003419795 | 0.001029563 | 0.006503845 | 0.007960318 | 0.007527727 | 0.008944272 | 0.006324555 | 0.004445972 | 0.001448625 | 0.002575008 | 0.01564298
| Rel.Std.Dev. |  | 0.5141% | 0.1708% | 1.041% | 1.26% | 1.121% | 1.335% | 0.944% | 0.707% | 0.2363% | 0.4002% | 2.582%
| PDM3 |  | 4.035% | -5.702% | -2.323% | -1.176% | 5.054% | 4.793% | 4.793% | -1.645% | -4.12% | 0.6434% | -5.257%
| Z-Score (Absolute) |  | 0.86 | 0.75 | 0.19 | 0 | 1.03 | 0.99 | 0.99 | 0.08 | 0.49 | 0.3 | 0.67
| Analytical results for B in OREAS 150 (Indicative Value 3938 ppm) | [13 empty] | Indicative
B | Round | Replicate | Lab | Lab | Lab | Lab | [8 empty] | 1
| No | No | 01 | 04 | 05 | 17 | [8 empty] | ppm
|  |  | PF*OES | PF*OES/MS | PF*OES/MS | PF*MS | [8 empty] | 0
0
| 1 | 1 | 4193 | 3990 | 3400 | 3878 | [8 empty] | 1
| 1 | 2 | 4294 | 4030 | 3360 | 4087 | [8 empty] | 13
| 1 | 3 | 4269 | 4030 | 3400 | 4155 | [8 empty] | 16
| 1 | 4 | 4165 | 4040 | 3360 | 4138 | [8 empty] | 3937.833
| 1 | 5 | 4317 | 4030 | 3490 | 4067 | [8 empty] | 19
| 1 | 6 | 4203 | 4000 | 3400 | 4212
| Mean |  | 4240.167 | 4020 | 3401.667 | 4089.5
| Median |  | 4236 | 4030 | 3400 | 4112.5
| Std Dev. |  | 61.46354 | 20 | 47.50439 | 115.6663
| Rel.Std.Dev. |  | 1.45% | 0.4975% | 1.397% | 2.828%
| PDM3 |  | 7.678% | 2.087% | -13.62% | 3.852%
| Z-Score (Absolute) |  | 1.14 | 0.21 | 4 | 0.21
| Analytical results for Ba in OREAS 150 (Certified Value 281 ppm) | [13 empty] | Certified
Ba | Round | Replicate | Lab | Lab | Lab | Lab | Lab | Lab | Lab | [5 empty] | 1
| No | No | 01 | 02 | 04 | 05 | 12 | 13 | 14 | [5 empty] | ppm
|  |  | PF*MS | PF*OES | PF*OES/MS | PF*OES/MS | PF*OES | PF*OES | BF*OES/MS | [5 empty] | 0
0
| 1 | 1 | 294 | 85.9 | 280 | 287 | 241.26 | 305 | 275.4835 | [5 empty] | 1
| 1 | 2 | 295 | 87.3 | 285 | 277 | 241.2 | 316 | 270.3546 | [5 empty] | #N/A
| 1 | 3 | 295 | 86.7 | 288 | 278 | 248.27 | 309 | 278.1358 | [5 empty] | 16
| 1 | 4 | 295 | 87.7 | 283 | 282 | 244.06 | 308 | 269.7532 | [5 empty] | 280.9816
| 1 | 5 | 291 | 90.3 | 284 | 280 | 249.33 | 298 | 278.6311 | [5 empty] | 33
| 1 | 6 | 293 | 89 | 282 | 277 | 242.49 | 322 | 272.368
| Mean |  | 293.8333 | 87.81667 | 283.6667 | 280.1667 | 244.435 | 309.6667 | 274.121
| Median |  | 294.5 | 87.5 | 283.5 | 279 | 243.275 | 308.5 | 273.9257
| Std Dev. |  | 1.602082 | 1.59802 | 2.73252 | 3.868678 | 3.553526 | 8.406347 | 3.864015
| Rel.Std.Dev. |  | 0.5452% | 1.82% | 0.9633% | 1.381% | 1.454% | 2.715% | 1.41%
| PDM3 |  | 4.574% | -68.75% | 0.9556% | -0.29% | -13.01% | 10.21% | -2.442%
| Z-Score (Absolute) |  | 0.67 | 9.49 | 0.17 | 0 | 1.76 | 1.46 | 0.3
| Analytical results for Be in OREAS 150 (Certified Value 5.35 ppm) | [13 empty] | Certified
Be | Round | Replicate | Lab | Lab | Lab | Lab | Lab | Lab | Lab | Lab |  |  |  |  | 1
| No | No | 01 | 02 | 04 | 05 | 12 | 13 | 14 | 17 |  |  |  |  | ppm
|  |  | PF*MS | PF*OES | PF*OES/MS | PF*OES/MS | PF*MS | PF*OES | BF*OES/MS | PF*MS |  |  |  |  | 2
2
| 1 | 1 | 5 | < 2 | 5 | 4 | 5.0713 | < 5 | 5.742471 | 11.4 |  |  |  |  | 1
| 1 | 2 | 6 | < 2 | 5 | 5 | 5.1337 | < 5 | 6.091458 | 12 |  |  |  |  | #N/A
| 1 | 3 | 5 | < 2 | 5 | 6 | 4.9036 | < 5 | 6.480753 | 5.7 |  |  |  |  | 16
| 1 | 4 | 5 | < 2 | 5 | 4 | 4.9111 | < 5 | 6.53233 | 11.2 |  |  |  |  | 5.354465
| 1 | 5 | 5 | < 2 | 5 | 6 | 5.242 | < 5 | 6.329525 | 10.8 |  |  |  |  | 34
| 1 | 6 | 6 | < 2 | 5 | 6 | 5.1568 | < 5 | 6.038924 | 11.7
| Mean |  | 5.333333 |  | 5 | 5.166667 | 5.06975 |  | 6.202577 | 10.46667
| Median |  | 5 |  | 5 | 5.5 | 5.1025 |  | 6.210492 | 11.3
| Std Dev. |  | 0.5163978 |  | 0 | 0.9831921 | 0.1371972 |  | 0.3010189 | 2.371216
| Rel.Std.Dev. |  | 9.682% |  | 0% | 19.03% | 2.706% |  | 4.853% | 22.65%
| PDM3 |  | -0.3947% |  | -6.62% | -3.507% | -5.317% |  | 15.84% | 95.48%
| Z-Score (Absolute) |  | 0.22 | 4.27 | 0.12 | 0.05 | 0.05 | 2.72 | 1.13 | 5.55
| Analytical results for Bi in OREAS 150 (Indicative Value 114 ppm) | [13 empty] | Indicative
Bi | Round | Replicate | Lab | Lab | Lab | Lab | [8 empty] | 1
| No | No | 01 | 02 | 04 | 05 | [8 empty] | ppm
|  |  | PF*MS | PF*OES | PF*OES/MS | PF*OES/MS | [8 empty] | 0
0
| 1 | 1 | 118.6 | 77.1 | 112 | 117 | [8 empty] | 1
| 1 | 2 | 117.5 | 74.4 | 116 | 112 | [8 empty] | 1
| 1 | 3 | 120.2 | 73.4 | 111 | 108 | [8 empty] | 16
| 1 | 4 | 117.4 | 72.2 | 114 | 110 | [8 empty] | 114.3056
| 1 | 5 | 118.7 | 76.6 | 112 | 111 | [8 empty] | 20
| 1 | 6 | 114.1 | 74.5 | 119 | 109
| Mean |  | 117.75 | 74.7 | 114 | 111.1667
| Median |  | 118.05 | 74.45 | 113 | 110.5
| Std Dev. |  | 2.055967 | 1.867619 | 3.03315 | 3.188521
| Rel.Std.Dev. |  | 1.746% | 2.5% | 2.661% | 2.868%
| PDM3 |  | 3.013% | -34.65% | -0.2673% | -2.746%
| Z-Score (Absolute) |  | 1.06 | 7.76 | 0.29 | 0.29
| Analytical results for Ca in OREAS 150 (Certified Value 5.27 wt.%) | [13 empty] | Certified
Ca | Round | Replicate | Lab | Lab | Lab | Lab | Lab | Lab | Lab | Lab | Lab | Lab |  |  | 1
| No | No | 01 | 02 | 04 | 05 | 06 | 08 | 09 | 12 | 13 | 14 |  |  | wt.%
|  |  | PF*OES | PF*OES | PF*OES/MS | PF*OES/MS | PF*OES | PF*OES | PF*OES | PF*OES | PF*OES | BF*OES/MS |  |  | 2
3
| 1 | 1 | 5.5 | 4.39 | 5.3 | 5.29 | 5.01 | 5.332 | 5.282 | 5.159147 | 5.497 | 5.081138 |  |  | 1
| 1 | 2 | 5.6 | 4.41 | 5.2 | 5.04 | 5.174 | 4.881 | 5.26 | 5.175332 | 5.646 | 4.951794 |  |  | #N/A
| 1 | 3 | 5.4 | 4.39 | 5.3 | 5.24 | 4.989 | 5.332 | 5.539 | 5.199395 | 5.932 | 4.994809 |  |  | 16
| 1 | 4 | 5.5 | 4.5 | 5.3 | 5.36 | 4.889 | 4.96 | 5.339 | 5.197365 | 5.905 | 4.899724 |  |  | 5.266951
| 1 | 5 | 5.5 | 4.67 | 5.3 | 5.41 | 5.239 | 5.01 | 5.303 | 5.193762 | 5.432 | 5.149642 |  |  | 35
| 1 | 6 | 5.4 | 4.61 | 5.4 | 4.69 | 5.139 | 5.282 | 5.289 | 5.17757 | 5.54 | 4.729515
| Mean |  | 5.483333 | 4.495 | 5.3 | 5.171667 | 5.073333 | 5.132833 | 5.335333 | 5.183762 | 5.658667 | 4.96777
| Median |  | 5.5 | 4.455 | 5.3 | 5.265 | 5.0745 | 5.146 | 5.296 | 5.185666 | 5.593 | 4.973301
| Std Dev. |  | 0.07527727 | 0.1209545 | 0.06324555 | 0.2684337 | 0.131904 | 0.2049219 | 0.1031555 | 0.01577806 | 0.2131419 | 0.1471814
| Rel.Std.Dev. |  | 1.373% | 2.691% | 1.193% | 5.19% | 2.6% | 3.992% | 1.933% | 0.3044% | 3.767% | 2.963%
| PDM3 |  | 4.108% | -14.66% | 0.6275% | -1.809% | -3.676% | -2.546% | 1.298% | -1.579% | 7.437% | -5.68%
| Z-Score (Absolute) |  | 1.47 | 3.29 | 0.59 | 0.03 | 0.5 | 0.22 | 0.76 | 0.03 | 2.32 | 1.01
| Analytical results for Cd in OREAS 150 (Indicative Value 164 ppm) | [13 empty] | Indicative
Cd | Round | Replicate | Lab | Lab | Lab | Lab | Lab | [7 empty] | 1
| No | No | 02 | 04 | 05 | 12 | 13 | [7 empty] | ppm
|  |  | PF*OES | PF*OES/MS | PF*OES/MS | PF*OES | PF*OES | [7 empty] | 0
0
| 1 | 1 | < 1 | < 10 | 321 | 7.364 | < 10 | [7 empty] | 1
| 1 | 2 | < 1 | < 10 | 313 | 7.3 | < 10 | [7 empty] | 2
| 1 | 3 | < 1 | < 10 | 317 | 7.52 | < 10 | [7 empty] | 16
| 1 | 4 | < 1 | < 10 | 321 | 7.652 | < 10 | [7 empty] | 164.2103
| 1 | 5 | < 1 | < 10 | 327 | 7.252 | < 10 | [7 empty] | 21
| 1 | 6 | < 1 | < 10 | 327 | 7.436 | < 10
| Mean |  |  |  | 321 | 7.420667
| Median |  |  |  | 321 | 7.4
| Std Dev. |  |  |  | 5.51362 | 0.1482143
| Rel.Std.Dev. |  |  |  | 1.718% | 1.997%
| PDM3 |  |  |  | 95.48% | -95.48%
| Z-Score (Absolute) |  | 1.25 | 0 | 88.03 | 0.67 | 0
| Analytical results for Ce in OREAS 150 (Certified Value 48.2 ppm) | [13 empty] | Certified
Ce | Round | Replicate | Lab | Lab | Lab | Lab | Lab | Lab | [6 empty] | 1
| No | No | 01 | 02 | 04 | 05 | 14 | 17 | [6 empty] | ppm
|  |  | PF*MS | PF*MS | PF*OES/MS | PF*OES/MS | BF*OES/MS | PF*MS | [6 empty] | 1
2
| 1 | 1 | 52.9 | 43.1 | 47.3 | 47.4 | 54.03471 | 43 | [6 empty] | 1
| 1 | 2 | 52.9 | 44.5 | 48.5 | 49.3 | 48.85158 | 45 | [6 empty] | 3
| 1 | 3 | 52.6 | 43.5 | 47.4 | 46.3 | 48.61959 | 47 | [6 empty] | 16
| 1 | 4 | 52.2 | 44 | 47.1 | 48.8 | 49.77161 | 48 | [6 empty] | 48.19199
| 1 | 5 | 53.4 | 44 | 47.9 | 47 | 52.36398 | 46 | [6 empty] | 36
| 1 | 6 | 52 | 43.6 | 47.7 | 44.7 | 54.17022 | 50
| Mean |  | 52.66667 | 43.78333 | 47.65 | 47.25 | 51.30195 | 46.5
| Median |  | 52.75 | 43.8 | 47.55 | 47.2 | 51.06779 | 46.5
| Std Dev. |  | 0.5125102 | 0.4875107 | 0.5049752 | 1.678988 | 2.544177 | 2.428992
| Rel.Std.Dev. |  | 0.9731% | 1.113% | 1.06% | 3.553% | 4.959% | 5.224%
| PDM3 |  | 9.285% | -9.148% | -1.125% | -1.955% | 6.453% | -3.511%
| Z-Score (Absolute) |  | 1.52 | 1.07 | 0.06 | 0.06 | 1.13 | 0.28
| Analytical results for Co in OREAS 150 (Certified Value 21 ppm) | [13 empty] | Certified
Co | Round | Replicate | Lab | Lab | Lab | Lab | Lab | Lab | Lab | Lab | Lab |  |  |  | 1
| No | No | 02 | 04 | 05 | 06 | 08 | 09 | 12 | 13 | 14 |  |  |  | ppm
|  |  | PF*OES | PF*OES/MS | PF*OES/MS | PF*OES | PF*OES | PF*OES | PF*OES | PF*OES | BF*OES/MS |  |  |  | 1
2
| 1 | 1 | 18 | 21 | 21.9 | 30 | < 20 | 40 | 21.761855 | 24 | 21.46859 |  |  |  | 1
| 1 | 2 | 18.9 | 22 | 21.9 | 20 | 20 | 70 | 21.189438 | 21 | 21.32416 |  |  |  | #N/A
| 1 | 3 | 18.2 | 23 | 22 | 20 | 20 | 40 | 21.82464 | 23 | 21.46991 |  |  |  | 16
| 1 | 4 | 18.8 | 21 | 22.5 | 20 | 20 | 40 | 21.914578 | 23 | 22.29629 |  |  |  | 21.0434
| 1 | 5 | 18.8 | 22 | 21.2 | 30 | 20 | 50 | 21.236017 | 22 | 22.43671 |  |  |  | 37
| 1 | 6 | 18.9 | 22 | 21.7 | 20 | < 20 | 50 | 21.458716 | 24 | 20.90211
| Mean |  | 18.6 | 21.83333 | 21.86667 | 23.33333 | 20 | 48.33333 | 21.56421 | 22.83333 | 21.64963
| Median |  | 18.8 | 22 | 21.9 | 20 | 20 | 45 | 21.6102855 | 23 | 21.46925
| Std Dev. |  | 0.3949684 | 0.7527727 | 0.4226898 | 5.163978 | 0 | 11.69045 | 0.3127103 | 1.169045 | 0.5945494
| Rel.Std.Dev. |  | 2.123% | 3.448% | 1.933% | 22.13% | 0% | 24.19% | 1.45% | 5.12% | 2.746%
| PDM3 |  | -11.61% | 3.754% | 3.912% | 10.88% | -4.958% | 129.7% | 2.475% | 8.506% | 2.881%
| Z-Score (Absolute) |  | 2.18 | 0 | 0.02 | 1.01 | 3.48 | 17.87 | 0.18 | 0.67 | 0.12
| Analytical results for Cr in OREAS 150 (Certified Value 61 ppm) | [13 empty] | Certified
Cr | Round | Replicate | Lab | Lab | Lab | Lab | Lab | Lab | [6 empty] | 1
| No | No | 04 | 05 | 06 | 08 | 09 | 13 | [6 empty] | ppm
|  |  | PF*OES/MS | PF*OES/MS | PF*OES | PF*OES | PF*OES | PF*OES | [6 empty] | 0
0
| 1 | 1 | 50 | 60 | 70 | 140 | < 70 | 53 | [6 empty] | 1
| 1 | 2 | 50 | 70 | 70 | 140 | 70 | 70 | [6 empty] | #N/A
| 1 | 3 | 50 | 70 | 70 | 140 | 70 | 61 | [6 empty] | 16
| 1 | 4 | 50 | 70 | 70 | 140 | 70 | 58 | [6 empty] | 60.58838
| 1 | 5 | < 50 | 70 | 70 | 140 | 70 | 53 | [6 empty] | 38
| 1 | 6 | 50 | 70 | 70 | 140 | < 70 | 60
| Mean |  | 50 | 68.33333 | 70 | 140 | 70 | 59.16667
| Median |  | 50 | 70 | 70 | 140 | 70 | 59
| Std Dev. |  | 0 | 4.082483 | 0 | 0 | 0 | 6.306082
| Rel.Std.Dev. |  | 0% | 5.974% | 0% | 0% | 0% | 10.66%
| PDM3 |  | -17.48% | 12.78% | 15.53% | 131.1% | 15.53% | -2.347%
| Z-Score (Absolute) |  | 2.12 | 0.54 | 0.55 | 8.64 | 0.8 | 0.54
| Analytical results for Cs in OREAS 150 (Certified Value 5.69 ppm) | [13 empty] | Certified
Cs | Round | Replicate | Lab | Lab | Lab | Lab | Lab | Lab | [6 empty] | 1
| No | No | 01 | 04 | 05 | 12 | 14 | 17 | [6 empty] | ppm
|  |  | PF*MS | PF*OES/MS | PF*OES/MS | PF*MS | BF*OES/MS | PF*MS | [6 empty] | 2
3
| 1 | 1 | 6.1 | 5.76 | 6.1 | 4.5119 | 5.988601 | 11 | [6 empty] | 1
| 1 | 2 | 5.9 | 6 | 6 | 4.8955 | 5.975398 | 13 | [6 empty] | 6
| 1 | 3 | 5.6 | 6 | 6.2 | 4.504 | 6.127987 | 10 | [6 empty] | 16
| 1 | 4 | 5.6 | 6.04 | 6.3 | 4.3451 | 6.14893 | 6 | [6 empty] | 5.685424
| 1 | 5 | 5.8 | 5.82 | 5.8 | 4.8571 | 5.792204 | 10 | [6 empty] | 39
| 1 | 6 | 5.8 | 5.86 | 5.9 | 4.7198 | 6.116201 | 7
| Mean |  | 5.8 | 5.913333 | 6.05 | 4.6389 | 6.024887 | 9.5
| Median |  | 5.8 | 5.93 | 6.05 | 4.61585 | 6.052401 | 10
| Std Dev. |  | 0.1897367 | 0.1150072 | 0.1870829 | 0.2193833 | 0.1358394 | 2.588436
| Rel.Std.Dev. |  | 3.271% | 1.945% | 3.092% | 4.729% | 2.255% | 27.25%
| PDM3 |  | 2.015% | 4.009% | 6.412% | -18.41% | 5.971% | 67.09%
| Z-Score (Absolute) |  | 0.91 | 0.3 | 0.44 | 7.18 | 0.3 | 19.05
| Analytical results for Cu in OREAS 150 (Certified Value 0.186 wt.%) | [13 empty] | Certified
Cu | Round | Replicate | Lab | Lab | Lab | Lab | Lab | Lab | Lab | Lab | Lab | Lab | Lab |  | 1
| No | No | 01 | 02 | 04 | 05 | 06 | 08 | 09 | 11 | 12 | 13 | 17 |  | wt.%
|  |  | PF*MS | PF*OES | PF*OES/MS | PF*OES/MS | PF*OES | PF*OES | PF*OES | PF*OES/MS | PF*OES | PF*OES | PF*OES |  | 3
3
| 1 | 1 | 0.1877 | 0.1845 | 0.184 | 0.187 | 0.192 | 0.182 | 0.18 | 0.18 | 0.18368 | 0.1811 | 0.182 |  | 1
| 1 | 2 | 0.1885 | 0.1879 | 0.183 | 0.183 | 0.193 | 0.185 | 0.185 | 0.185 | 0.18382 | 0.1804 | 0.1917 |  | #N/A
| 1 | 3 | 0.1902 | 0.1876 | 0.188 | 0.181 | 0.183 | 0.191 | 0.189 | 0.188 | 0.185 | 0.1807 | 0.1954 |  | 16
| 1 | 4 | 0.1846 | 0.1872 | 0.185 | 0.187 | 0.197 | 0.188 | 0.186 | 0.184 | 0.18367 | 0.1892 | 0.1953 |  | 0.1857527
| 1 | 5 | 0.2015 | 0.1898 | 0.185 | 0.188 | 0.187 | 0.187 | 0.185 | 0.181 | 0.18398 | 0.1807 | 0.192 |  | 40
| 1 | 6 | 0.1879 | 0.1868 | 0.187 | 0.189 | 0.186 | 0.187 | 0.185 | 0.186 | 0.18513 | 0.1871 | 0.1947
| Mean |  | 0.1900667 | 0.1873 | 0.1853333 | 0.1858333 | 0.1896667 | 0.1866667 | 0.185 | 0.184 | 0.1842133 | 0.1832 | 0.19185
| Median |  | 0.1882 | 0.1874 | 0.185 | 0.187 | 0.1895 | 0.187 | 0.185 | 0.1845 | 0.1839 | 0.1809 | 0.19335
| Std Dev. |  | 0.00588852 | 0.001720465 | 0.001861899 | 0.003125167 | 0.005202563 | 0.003011091 | 0.002898275 | 0.00303315 | 0.0006705122 | 0.003897692 | 0.005093034
| Rel.Std.Dev. |  | 3.098% | 0.9186% | 1.005% | 1.682% | 2.743% | 1.613% | 1.567% | 1.648% | 0.364% | 2.128% | 2.655%
| PDM3 |  | 2.322% | 0.833% | -0.2257% | 0.04343% | 2.107% | 0.4921% | -0.4052% | -0.9435% | -0.8287% | -1.374% | 3.283%
| Z-Score (Absolute) |  | 1.76 | 0.61 | 0.21 | 0 | 1.6 | 0.35 | 0.35 | 0.76 | 0.67 | 1.1 | 2.5
| Analytical results for Dy in OREAS 150 (Certified Value 4.26 ppm) | [13 empty] | Certified
Dy | Round | Replicate | Lab | Lab | Lab | Lab | Lab | Lab | [6 empty] | 1
| No | No | 01 | 02 | 04 | 05 | 14 | 17 | [6 empty] | ppm
|  |  | PF*MS | PF*MS | PF*OES/MS | PF*OES/MS | BF*OES/MS | PF*MS | [6 empty] | 2
3
| 1 | 1 | 4.5 | 3.1 | 4.2 | 4.1 | 4.751862 | 4 | [6 empty] | 1
| 1 | 2 | 4.5 | 3 | 4 | 4.1 | 4.683539 | 4 | [6 empty] | #N/A
| 1 | 3 | 4.4 | 3 | 4 | 4.4 | 4.105536 | 4 | [6 empty] | 16
| 1 | 4 | 4.4 | 3 | 4.1 | 4 | 4.469326 | 4 | [6 empty] | 4.260409
| 1 | 5 | 4.5 | 3.1 | 4.4 | 4.7 | 3.881826 | 4 | [6 empty] | 41
| 1 | 6 | 4.5 | 3 | 4.2 | 4.3 | 4.62018 | 4
| Mean |  | 4.466667 | 3.033333 | 4.15 | 4.266667 | 4.418711 | 4
| Median |  | 4.5 | 3 | 4.15 | 4.2 | 4.544753 | 4
| Std Dev. |  | 0.05163978 | 0.05163978 | 0.1516575 | 0.2581989 | 0.3494564 | 0
| Rel.Std.Dev. |  | 1.156% | 1.702% | 3.654% | 6.052% | 7.909% | 0%
| PDM3 |  | 4.841% | -28.8% | -2.592% | 0.1469% | 3.716% | -6.112%
| Z-Score (Absolute) |  | 0.83 | 3.78 | 0.19 | 0.19 | 0.68 | 0.67
| Analytical results for Er in OREAS 150 (Certified Value 2.35 ppm) | [13 empty] | Certified
Er | Round | Replicate | Lab | Lab | Lab | Lab | Lab | Lab | Lab | [5 empty] | 1
| No | No | 01 | 02 | 04 | 05 | 12 | 14 | 17 | [5 empty] | ppm
|  |  | PF*MS | PF*MS | PF*OES/MS | PF*OES/MS | PF*MS | BF*OES/MS | PF*MS | [5 empty] | 2
2
| 1 | 1 | 2.6 | 1.7 | 2.4 | 2.9 | 1.8893 | 2.755929 | 2 | [5 empty] | 1
| 1 | 2 | 2.5 | 1.7 | 2.4 | 2.8 | 1.9105 | 2.682519 | 2 | [5 empty] | #N/A
| 1 | 3 | 2.7 | 1.7 | 2.5 | 2.8 | 1.8898 | 2.612001 | 3 | [5 empty] | 16
| 1 | 4 | 2.6 | 1.6 | 2.3 | 3 | 1.8908 | 2.905587 | 3 | [5 empty] | 2.351307
| 1 | 5 | 2.6 | 1.7 | 2.4 | 2.7 | 1.8162 | 2.597566 | 2 | [5 empty] | 42
| 1 | 6 | 2.5 | 1.7 | 2.6 | 2.5 | 1.854 | 2.942849 | 3
| Mean |  | 2.583333 | 1.683333 | 2.433333 | 2.783333 | 1.8751 | 2.749408 | 2.5
| Median |  | 2.6 | 1.7 | 2.4 | 2.8 | 1.88955 | 2.719224 | 2.5
| Std Dev. |  | 0.07527727 | 0.04082483 | 0.1032796 | 0.1722401 | 0.03415201 | 0.1471494 | 0.5477226
| Rel.Std.Dev. |  | 2.914% | 2.425% | 4.244% | 6.188% | 1.821% | 5.352% | 21.91%
| PDM3 |  | 9.868% | -28.41% | 3.489% | 18.37% | -20.25% | 16.93% | 6.324%
| Z-Score (Absolute) |  | 0.2 | 2.16 | 0.2 | 0.72 | 1.65 | 0.63 | NA
| Analytical results for Eu in OREAS 150 (Certified Value 0.9 ppm) | [13 empty] | Certified
Eu | Round | Replicate | Lab | Lab | Lab | Lab | Lab | Lab | Lab | [5 empty] | 1
| No | No | 01 | 02 | 04 | 05 | 12 | 14 | 17 | [5 empty] | ppm
|  |  | PF*MS | PF*MS | PF*OES/MS | PF*OES/MS | PF*MS | BF*OES/MS | PF*MS | [5 empty] | 2
2
| 1 | 1 | 1.1 | 0.8 | 1 | 1 | 0.73544 | 1.064312 | < 2 | [5 empty] | 1
| 1 | 2 | 0.9 | 0.8 | 1 | 0.9 | 0.779248 | 0.9365213 | < 2 | [5 empty] | #N/A
| 1 | 3 | 0.9 | 0.8 | 1 | 0.9 | 0.767696 | 0.9018664 | < 2 | [5 empty] | 16
| 1 | 4 | 0.9 | 0.8 | 1.1 | 0.9 | 0.741888 | 0.9648674 | < 2 | [5 empty] | 0.9042066
| 1 | 5 | 1 | 0.8 | 1.1 | 0.9 | 0.7612 | 0.931344 | < 2 | [5 empty] | 43
| 1 | 6 | 0.9 | 0.8 | 1 | 0.9 | 0.789584 | 0.9774701 | < 2
| Mean |  | 0.95 | 0.8 | 1.033333 | 0.9166667 | 0.7625093 | 0.9627303
| Median |  | 0.9 | 0.8 | 1 | 0.9 | 0.764448 | 0.9506943
| Std Dev. |  | 0.083666 | 1.216188e-16 | 0.05163978 | 0.04082483 | 0.02097534 | 0.05642197
| Rel.Std.Dev. |  | 8.807% | 1.52e-14% | 4.997% | 4.454% | 2.751% | 5.861%
| PDM3 |  | 5.064% | -11.52% | 14.28% | 1.378% | -15.67% | 6.472%
| Z-Score (Absolute) |  | 0 | 2.02 | 1.12 | 0.45 | 2.53 | 0.17 | 0.67
| Analytical results for Fe in OREAS 150 (Certified Value 12.61 wt.%) | [13 empty] | Certified
Fe | Round | Replicate | Lab | Lab | Lab | Lab | Lab | Lab | Lab | Lab | Lab | Lab | Lab | Lab | 1
| No | No | 01 | 02 | 04 | 05 | 06 | 08 | 09 | 11 | 12 | 13 | 14 | 17 | wt.%
|  |  | PF*OES | PF*OES | PF*OES/MS | PF*OES/MS | PF*OES | PF*OES | PF*OES | PF*OES/MS | PF*OES | PF*OES | BF*OES/MS | PF*MS | 2
3
| 1 | 1 | 12.78 | 10.26 | 12.6 | 12.5 | 12.66 | 12.8 | 12.415 | 12.855 | 14.957532 | 12.648 | 12.69788 | 11.6223 | 1
| 1 | 2 | 12.89 | 10.18 | 12.4 | 12.1 | 12.45 | 12.35 | 12.415 | 12.995 | 14.616792 | 12.693 | 12.58669 | 12.214 | #N/A
| 1 | 3 | 12.49 | 10.11 | 12.5 | 12.4 | 12.31 | 13.1 | 12.695 | 12.829 | 14.638926 | 12.917 | 12.72762 | 12.4319 | 16
| 1 | 4 | 12.71 | 10.24 | 12.5 | 12.8 | 12.17 | 12.8 | 12.45 | 13.082 | 14.529446 | 13.31 | 12.72207 | 12.411 | 12.61205
| 1 | 5 | 12.92 | 10.61 | 12.4 | 13 | 12.45 | 12.5 | 12.555 | 13.352 | 14.69319 | 12.39 | 12.71567 | 12.068 | 44
| 1 | 6 | 12.64 | 10.74 | 12.6 | 11.9 | 12.45 | 12.65 | 12.45 | 12.981 | 14.473754 | 12.74 | 12.50338 | 12.6881
| Mean |  | 12.73833 | 10.35667 | 12.5 | 12.45 | 12.415 | 12.7 | 12.49667 | 13.01567 | 14.65161 | 12.783 | 12.65889 | 12.23922
| Median |  | 12.745 | 10.25 | 12.5 | 12.45 | 12.45 | 12.725 | 12.45 | 12.988 | 14.627859 | 12.7165 | 12.70678 | 12.3125
| Std Dev. |  | 0.1611728 | 0.2553951 | 0.08944272 | 0.4135215 | 0.1641646 | 0.2626785 | 0.1099394 | 0.1896351 | 0.1692614 | 0.3092921 | 0.0925808 | 0.3684209
| Rel.Std.Dev. |  | 1.265% | 2.466% | 0.7155% | 3.321% | 1.322% | 2.068% | 0.8797% | 1.457% | 1.155% | 2.42% | 0.7314% | 3.01%
| PDM3 |  | 1.001% | -17.88% | -0.8884% | -1.285% | -1.562% | 0.6974% | -0.9148% | 3.2% | 16.17% | 1.355% | 0.3714% | -2.956%
| Z-Score (Absolute) |  | 0.66 | 9.28 | 0.33 | 0.54 | 0.69 | 0.5 | 0.34 | 1.82 | 8.65 | 0.85 | 0.33 | 1.42
| Analytical results for Ga in OREAS 150 (Certified Value 21.4 ppm) | [13 empty] | Certified
Ga | Round | Replicate | Lab | Lab | Lab | Lab | Lab | Lab | [6 empty] | 1
| No | No | 01 | 02 | 04 | 05 | 12 | 14 | [6 empty] | ppm
|  |  | PF*MS | PF*MS | PF*OES/MS | PF*OES/MS | PF*MS | BF*OES/MS | [6 empty] | 1
2
| 1 | 1 | 23 | 21.6 | 22 | 23.1 | 20.498 | 19.02841 | [6 empty] | 1
| 1 | 2 | 22 | 21.7 | 22 | 23 | 21.012 | 20.31244 | [6 empty] | 7
| 1 | 3 | 22 | 21.6 | 22 | 22 | 20.94 | 19.55273 | [6 empty] | 16
| 1 | 4 | 22 | 21.7 | 21 | 22.8 | 20.731 | 18.5071 | [6 empty] | 21.4226
| 1 | 5 | 22 | 21.6 | 22 | 23 | 20.776 | 19.93176 | [6 empty] | 45
| 1 | 6 | 22 | 21.7 | 22 | 23 | 20.659 | 18.46525
| Mean |  | 22.16667 | 21.65 | 21.83333 | 22.81667 | 20.76933 | 19.29962
| Median |  | 22 | 21.65 | 22 | 23 | 20.7535 | 19.29057
| Std Dev. |  | 0.4082483 | 0.05477226 | 0.4082483 | 0.4119061 | 0.1872556 | 0.7599057
| Rel.Std.Dev. |  | 1.842% | 0.253% | 1.87% | 1.805% | 0.9016% | 3.937%
| PDM3 |  | 3.473% | 1.061% | 1.917% | 6.507% | -3.049% | -9.91%
| Z-Score (Absolute) |  | 0.41 | 0.09 | 0.09 | 1.04 | 0.94 | 2.36
| Analytical results for Gd in OREAS 150 (Certified Value 4.41 ppm) | [13 empty] | Certified
Gd | Round | Replicate | Lab | Lab | Lab | Lab | Lab | Lab | Lab | [5 empty] | 1
| No | No | 01 | 02 | 04 | 05 | 12 | 14 | 17 | [5 empty] | ppm
|  |  | PF*MS | PF*MS | PF*OES/MS | PF*OES/MS | PF*MS | BF*OES/MS | PF*MS | [5 empty] | 2
2
| 1 | 1 | 4.7 | 3.7 | 4.4 | 5.2 | 3.3759 | 5.026859 | 4 | [5 empty] | 1
| 1 | 2 | 4.6 | 3.6 | 4.3 | 4.6 | 3.8408 | 4.448467 | 4 | [5 empty] | #N/A
| 1 | 3 | 4.5 | 3.7 | 4.4 | 5.1 | 3.351 | 4.52898 | 5 | [5 empty] | 16
| 1 | 4 | 4.8 | 3.7 | 4.3 | 4.7 | 3.2745 | 4.308663 | 5 | [5 empty] | 4.405687
| 1 | 5 | 4.8 | 3.7 | 4.6 | 4.6 | 3.6326 | 4.125953 | 4 | [5 empty] | 46
| 1 | 6 | 4.7 | 3.6 | 4.5 | 4.3 | 3.3641 | 4.631698 | 5
| Mean |  | 4.683333 | 3.666667 | 4.416667 | 4.75 | 3.47315 | 4.51177 | 4.5
| Median |  | 4.7 | 3.7 | 4.4 | 4.65 | 3.37 | 4.488724 | 4.5
| Std Dev. |  | 0.1169045 | 0.05163978 | 0.1169045 | 0.3391165 | 0.2174041 | 0.3079318 | 0.5477226
| Rel.Std.Dev. |  | 2.496% | 1.408% | 2.647% | 7.139% | 6.26% | 6.825% | 12.17%
| PDM3 |  | 6.302% | -16.77% | 0.2492% | 7.815% | -21.17% | 2.408% | 2.141%
| Z-Score (Absolute) |  | 0.59 | 2.13 | 0.13 | 0.76 | 2.65 | 0.13 | NA
Results from laboratory 17 were removed due to their 1 ppm reading resolution.
| Analytical results for Ge in OREAS 150 (Indicative Value 2.65 ppm) | [13 empty] | Indicative
Ge | Round | Replicate | Lab | Lab | Lab | [9 empty] | 1
| No | No | 04 | 05 | 14 | [9 empty] | ppm
|  |  | PF*OES/MS | PF*OES/MS | BF*OES/MS | [9 empty] | 2
2
| 1 | 1 | 3 | 2.7 | 2.067408 | [9 empty] | 1
| 1 | 2 | 3 | 2.7 | 2.246645 | [9 empty] | 8
| 1 | 3 | 3 | 2.7 | 2.595576 | [9 empty] | 16
| 1 | 4 | 3 | 2.7 | 1.841704 | [9 empty] | 2.647187
| 1 | 5 | 3 | 3 | 2.239574 | [9 empty] | 22
| 1 | 6 | 3 | 2.7 | 2.458462
| Mean |  | 3 | 2.75 | 2.241562
| Median |  | 3 | 2.7 | 2.243109
| Std Dev. |  | 0 | 0.1224745 | 0.2693018
| Rel.Std.Dev. |  | 0% | 4.454% | 12.01%
| PDM3 |  | 13.33% | 3.884% | -15.32%
| Z-Score (Absolute) |  | 0.67 | 0 | 1.37
| Analytical results for Hf in OREAS 150 (Indicative Value 4.78 ppm) | [13 empty] | Indicative
Hf | Round | Replicate | Lab | Lab | Lab | Lab | [8 empty] | 1
| No | No | 01 | 02 | 05 | 14 | [8 empty] | ppm
|  |  | PF*MS | PF*MS | PF*OES/MS | BF*OES/MS | [8 empty] | 2
2
| 1 | 1 | 4.7 | 3.1 | < 10 | 4.900394 | [8 empty] | 1
| 1 | 2 | 4.8 | 3.2 | 10 | 4.60832 | [8 empty] | 17
| 1 | 3 | 4.9 | 3.1 | < 10 | 4.294038 | [8 empty] | 16
| 1 | 4 | 4.3 | 3.1 | < 10 | 4.574782 | [8 empty] | 4.778102
| 1 | 5 | 4.6 | 3.2 | 10 | 4.326022 | [8 empty] | 23
| 1 | 6 | 5 | 3.2 | < 10 | 4.770888
| Mean |  | 4.716667 | 3.15 | 10 | 4.579074
| Median |  | 4.75 | 3.15 | 10 | 4.591551
| Std Dev. |  | 0.2483277 | 0.05477226 | 0 | 0.2392462
| Rel.Std.Dev. |  | 5.265% | 1.739% | 0% | 5.225%
| PDM3 |  | -1.286% | -34.07% | 109.3% | -4.165%
| Z-Score (Absolute) |  | 0.06 | 1.29 | 1.74 | 0.06
| Analytical results for Hg in OREAS 150 (Indicative Value < 5 ppm) | [13 empty] | Indicative
Hg | Round | Replicate | Lab | [11 empty] | 1
| No | No | 02 | [11 empty] | ppm
|  |  | PF*OES | [11 empty] | 2
2
| 1 | 1 | < 5 | [11 empty] | 1
| 1 | 2 | < 5 | [11 empty] | 18
| 1 | 3 | < 5 | [11 empty] | 16
| 1 | 4 | < 5 | [11 empty] | < 5
| 1 | 5 | < 5 | [11 empty] | 24
| 1 | 6 | < 5
Mean
Median
Std Dev.
Rel.Std.Dev.
PDM3
| Z-Score (Absolute) |  | NA
| Analytical results for Ho in OREAS 150 (Certified Value 0.8 ppm) | [13 empty] | Certified
Ho | Round | Replicate | Lab | Lab | Lab | Lab | Lab | Lab | Lab | [5 empty] | 1
| No | No | 01 | 02 | 04 | 05 | 12 | 14 | 17 | [5 empty] | ppm
|  |  | PF*MS | PF*MS | PF*OES/MS | PF*OES/MS | PF*MS | BF*OES/MS | PF*MS | [5 empty] | 2
2
| 1 | 1 | 1 | 0.6 | 0.9 | 0.8 | 0.6305 | 0.9789298 | < 2 | [5 empty] | 1
| 1 | 2 | 0.9 | 0.6 | 0.9 | 0.8 | 0.6386 | 0.9605652 | < 2 | [5 empty] | #N/A
| 1 | 3 | 0.9 | 0.6 | 0.9 | 0.8 | 0.6233 | 0.8325256 | < 2 | [5 empty] | 16
| 1 | 4 | 1 | 0.6 | 0.9 | 0.8 | 0.6843 | 0.9448758 | < 2 | [5 empty] | 0.7982584
| 1 | 5 | 1 | 0.6 | 0.9 | 0.8 | 0.647 | 0.8305004 | < 2 | [5 empty] | 47
| 1 | 6 | 0.9 | 0.5 | 0.8 | 0.9 | 0.6377 | 0.9285062 | < 2
| Mean |  | 0.95 | 0.5833333 | 0.8833333 | 0.8166667 | 0.6435667 | 0.9126505
| Median |  | 0.95 | 0.6 | 0.9 | 0.8 | 0.63815 | 0.936691
| Std Dev. |  | 0.05477226 | 0.04082483 | 0.04082483 | 0.04082483 | 0.02150141 | 0.06503426
| Rel.Std.Dev. |  | 5.766% | 6.999% | 4.622% | 4.999% | 3.341% | 7.126%
| PDM3 |  | 19.01% | -26.92% | 10.66% | 2.306% | -19.38% | 14.33%
| Z-Score (Absolute) |  | 0.67 | 3.03 | 0 | 0.67 | 2.43 | 0.3 | 1.18
| Analytical results for In in OREAS 150 (Indicative Value 28.3 ppm) | [13 empty] | Indicative
In | Round | Replicate | Lab | Lab | Lab | Lab | [8 empty] | 1
| No | No | 01 | 04 | 05 | 12 | [8 empty] | ppm
|  |  | PF*MS | PF*OES/MS | PF*OES/MS | PF*MS | [8 empty] | 1
1
| 1 | 1 | 1.1 | 5.1 | 62.2 | 44.485 | [8 empty] | 1
| 1 | 2 | 1.3 | 5 | 62.9 | 44.512 | [8 empty] | 19
| 1 | 3 | 1.5 | 4.8 | 61.2 | 44.468 | [8 empty] | 16
| 1 | 4 | 2.4 | 4.8 | 62.5 | 44.863 | [8 empty] | 28.26929
| 1 | 5 | 1 | 4.7 | 62 | 44.593 | [8 empty] | 25
| 1 | 6 | 1.1 | 5 | 63.7 | 44.442
| Mean |  | 1.4 | 4.9 | 62.41667 | 44.5605
| Median |  | 1.2 | 4.9 | 62.35 | 44.4985
| Std Dev. |  | 0.5215362 | 0.1549193 | 0.8471521 | 0.1569799
| Rel.Std.Dev. |  | 37.25% | 3.162% | 1.357% | 0.3523%
| PDM3 |  | -95.05% | -82.67% | 120.8% | 57.63%
| Z-Score (Absolute) |  | 0.73 | 0.62 | 1.18 | 0.62
| Analytical results for K in OREAS 150 (Certified Value 1.3 wt.%) | [13 empty] | Certified
K | Round | Replicate | Lab | Lab | Lab | Lab | Lab | Lab | Lab | Lab | Lab | Lab | Lab |  | 1
| No | No | 01 | 02 | 04 | 05 | 06 | 08 | 09 | 12 | 13 | 14 | 17 |  | wt.%
|  |  | PF*OES | PF*OES | PF*OES/MS | PF*OES/MS | PF*OES | PF*OES | PF*OES | PF*OES | PF*OES | BF*OES/MS | PF*MS |  | 2
3
| 1 | 1 | 1.27 | 0.46 | 1.21 | 1.3 | 1.27 | 1.262 | 1.262 | 1.46846 | 1.09 | 1.364034 | 1.2902 |  | 1
| 1 | 2 | 1.28 | 0.46 | 1.22 | 1.2 | 1.262 | 1.378 | 1.245 | 1.4247 | 1.105 | 1.359486 | 1.3542 |  | #N/A
| 1 | 3 | 1.24 | 0.45 | 1.22 | 1.3 | 1.245 | 1.411 | 1.262 | 1.43798 | 1.158 | 1.379677 | 1.372 |  | 16
| 1 | 4 | 1.26 | 0.46 | 1.22 | 1.3 | 1.229 | 1.395 | 1.27 | 1.45822 | 1.172 | 1.352719 | 1.3735 |  | 1.297222
| 1 | 5 | 1.28 | 0.48 | 1.22 | 1.4 | 1.245 | 1.378 | 1.262 | 1.4279 | 1.13 | 1.410623 | 1.3272 |  | 48
| 1 | 6 | 1.25 | 0.46 | 1.25 | 1.2 | 1.278 | 1.395 | 1.245 | 1.49606 | 1.142 | 1.360473 | 1.3815
| Mean |  | 1.263333 | 0.4616667 | 1.223333 | 1.283333 | 1.254833 | 1.369833 | 1.257667 | 1.45222 | 1.132833 | 1.371169 | 1.349767
| Median |  | 1.265 | 0.46 | 1.22 | 1.3 | 1.2535 | 1.3865 | 1.262 | 1.4481 | 1.136 | 1.362253 | 1.3631
| Std Dev. |  | 0.01632993 | 0.009831921 | 0.0136626 | 0.07527727 | 0.01832394 | 0.05426386 | 0.01028915 | 0.02747098 | 0.03120523 | 0.02131297 | 0.03504766
| Rel.Std.Dev. |  | 1.293% | 2.13% | 1.117% | 5.866% | 1.46% | 3.961% | 0.8181% | 1.892% | 2.755% | 1.554% | 2.597%
| PDM3 |  | -2.612% | -64.41% | -5.696% | -1.071% | -3.268% | 5.597% | -3.049% | 11.95% | -12.67% | 5.7% | 4.051%
| Z-Score (Absolute) |  | 0.02 | 5.43 | 0.25 | NA | 0.04 | 0.74 | 0.02 | 1.3 | 0.87 | 0.75 | 0.61
Results from laboratory 5 were removed due to their 0.1 wt.% reading resolution.
| Analytical results for La in OREAS 150 (Certified Value 23.2 ppm) | [13 empty] | Certified
La | Round | Replicate | Lab | Lab | Lab | Lab | Lab | Lab | Lab | [5 empty] | 1
| No | No | 01 | 02 | 04 | 05 | 13 | 14 | 17 | [5 empty] | ppm
|  |  | PF*MS | PF*MS | PF*OES/MS | PF*OES/MS | PF*OES | BF*OES/MS | PF*MS | [5 empty] | 1
2
| 1 | 1 | 25.8 | 21.1 | 23.4 | 23.2 | 22 | 41.26292 | 21 | [5 empty] | 1
| 1 | 2 | 26.2 | 21.8 | 23.4 | 24.8 | 21 | 36.22027 | 22 | [5 empty] | 3
| 1 | 3 | 25.5 | 21.3 | 23.5 | 23.7 | 21 | 34.98195 | 23 | [5 empty] | 16
| 1 | 4 | 25.9 | 21.4 | 23.8 | 24.6 | 23 | 42.72266 | 24 | [5 empty] | 23.23889
| 1 | 5 | 25.3 | 21.5 | 25.7 | 24.4 | 19 | 29.65109 | 23 | [5 empty] | 49
| 1 | 6 | 25.4 | 21.2 | 23.6 | 24.1 | 22 | 32.00667 | 25
| Mean |  | 25.68333 | 21.38333 | 23.9 | 24.13333 | 21.33333 | 36.14093 | 23
| Median |  | 25.65 | 21.35 | 23.55 | 24.25 | 21.5 | 35.60111 | 23
| Std Dev. |  | 0.3430258 | 0.2483277 | 0.8944272 | 0.5988879 | 1.36626 | 5.101246 | 1.414214
| Rel.Std.Dev. |  | 1.336% | 1.161% | 3.742% | 2.482% | 6.404% | 14.11% | 6.149%
| PDM3 |  | 10.52% | -7.985% | 2.845% | 3.849% | -8.2% | 55.52% | -1.028%
| Z-Score (Absolute) |  | 0.67 | 0.95 | 0 | 0.09 | 0.97 | 4.63 | 0.34
| Analytical results for Li in OREAS 150 (Certified Value 104 ppm) | [13 empty] | Certified
Li | Round | Replicate | Lab | Lab | Lab | Lab | Lab | Lab | [6 empty] | 1
| No | No | 01 | 04 | 05 | 12 | 13 | 17 | [6 empty] | ppm
|  |  | PF*MS | PF*OES/MS | PF*OES/MS | PF*MS | PF*OES | PF*MS | [6 empty] | 0
0
| 1 | 1 | 98 | 104 | 114 | 106.046 | 94 | 92 | [6 empty] | 1
| 1 | 2 | 95 | 104 | 112 | 105.888 | 98 | 97 | [6 empty] | #N/A
| 1 | 3 | 96 | 104 | 113 | 105.75315 | 93 | 97 | [6 empty] | 16
| 1 | 4 | 94 | 104 | 117 | 105.417 | 98 | 100 | [6 empty] | 103.5544
| 1 | 5 | 97 | 105 | 120 | 105.344 | 118 | 99 | [6 empty] | 50
| 1 | 6 | 95 | 107 | 108 | 106.509 | 117 | 103
| Mean |  | 95.83333 | 104.6667 | 114 | 105.8262 | 103 | 98
| Median |  | 95.5 | 104 | 113.5 | 105.820575 | 98 | 98
| Std Dev. |  | 1.47196 | 1.21106 | 4.147288 | 0.4298011 | 11.41928 | 3.687818
| Rel.Std.Dev. |  | 1.536% | 1.157% | 3.638% | 0.4061% | 11.09% | 3.763%
| PDM3 |  | -7.456% | 1.074% | 10.09% | 2.194% | -0.5353% | -5.364%
| Z-Score (Absolute) |  | 1.38 | 0.14 | 1.75 | 0.34 | 0.14 | 1.01
| Analytical results for Lu in OREAS 150 (Indicative Value 0.37 ppm) | [13 empty] | Indicative
Lu | Round | Replicate | Lab | Lab | Lab | Lab | Lab | Lab | [6 empty] | 1
| No | No | 01 | 02 | 04 | 12 | 14 | 17 | [6 empty] | ppm
|  |  | PF*MS | PF*MS | PF*OES/MS | PF*MS | BF*OES/MS | PF*MS | [6 empty] | 2
2
| 1 | 1 | 0.4 | < 0.5 | 0.37 | 0.2713 | 0.4516969 | < 2 | [6 empty] | 1
| 1 | 2 | 0.4 | < 0.5 | 0.38 | 0.2881 | 0.4050778 | < 2 | [6 empty] | 12
| 1 | 3 | 0.4 | < 0.5 | 0.36 | 0.2579 | 0.4040974 | < 2 | [6 empty] | 16
| 1 | 4 | 0.4 | < 0.5 | 0.38 | 0.2565 | 0.3909034 | < 2 | [6 empty] | 0.3681083
| 1 | 5 | 0.4 | < 0.5 | 0.39 | 0.2769 | 0.3911673 | < 2 | [6 empty] | 18
| 1 | 6 | 0.4 | < 0.5 | 0.41 | 0.2876 | 0.4633553 | < 2
| Mean |  | 0.4 |  | 0.3816667 | 0.27305 | 0.4177164
| Median |  | 0.4 |  | 0.38 | 0.2741 | 0.4045876
| Std Dev. |  | 6.080942e-17 |  | 0.01722401 | 0.01385291 | 0.03164361
| Rel.Std.Dev. |  | 1.52e-14% |  | 4.513% | 5.073% | 7.575%
| PDM3 |  | 8.664% |  | 3.683% | -25.82% | 13.48%
| Z-Score (Absolute) |  | 0.09 | 1.31 | 0.09 | 1.1 | 0.25 | 5.68
| Analytical results for Mg in OREAS 150 (Certified Value 1.56 wt.%) | [13 empty] | Certified
Mg | Round | Replicate | Lab | Lab | Lab | Lab | Lab | Lab | Lab | Lab | Lab | Lab |  |  | 1
| No | No | 01 | 02 | 04 | 05 | 06 | 08 | 09 | 12 | 13 | 14 |  |  | wt.%
|  |  | PF*OES | PF*OES | PF*OES/MS | PF*OES/MS | PF*OES | PF*OES | PF*OES | PF*OES | PF*OES | BF*OES/MS |  |  | 2
3
| 1 | 1 | 1.6 | 0.68 | 1.53 | 1.57 | 1.556 | 1.538 | 1.538 | 1.475368 | 1.62 | 1.57805 |  |  | 1
| 1 | 2 | 1.62 | 0.67 | 1.55 | 1.53 | 1.544 | 1.544 | 1.538 | 1.453966 | 1.612 | 1.579215 |  |  | #N/A
| 1 | 3 | 1.57 | 0.67 | 1.52 | 1.56 | 1.526 | 1.586 | 1.568 | 1.469365 | 1.616 | 1.581341 |  |  | 16
| 1 | 4 | 1.6 | 0.67 | 1.51 | 1.62 | 1.496 | 1.568 | 1.562 | 1.46112 | 1.684 | 1.58537 |  |  | 1.556218
| 1 | 5 | 1.62 | 0.68 | 1.52 | 1.64 | 1.538 | 1.544 | 1.562 | 1.450834 | 1.58 | 1.591765 |  |  | 51
| 1 | 6 | 1.59 | 0.71 | 1.52 | 1.48 | 1.532 | 1.556 | 1.562 | 1.445005 | 1.679 | 1.567883
| Mean |  | 1.6 | 0.68 | 1.525 | 1.566667 | 1.532 | 1.556 | 1.555 | 1.459276 | 1.631833 | 1.580604
| Median |  | 1.6 | 0.675 | 1.52 | 1.565 | 1.535 | 1.55 | 1.562 | 1.457543 | 1.618 | 1.580278
| Std Dev. |  | 0.01897367 | 0.01549193 | 0.01378405 | 0.05853774 | 0.02043526 | 0.0181989 | 0.01337161 | 0.01155219 | 0.04102885 | 0.007976323
| Rel.Std.Dev. |  | 1.186% | 2.278% | 0.9039% | 3.736% | 1.334% | 1.17% | 0.8599% | 0.7916% | 2.514% | 0.5046%
| PDM3 |  | 2.813% | -56.3% | -2.006% | 0.6714% | -1.556% | -0.01403% | -0.07828% | -6.229% | 4.859% | 1.567%
| Z-Score (Absolute) |  | 1.08 | 21.23 | 0.74 | 0.27 | 0.57 | 0.01 | 0.01 | 2.33 | 1.85 | 0.61
| Analytical results for Mn in OREAS 150 (Certified Value 0.091 wt.%) | [13 empty] | Certified
Mn | Round | Replicate | Lab | Lab | Lab | Lab | Lab | Lab | Lab | Lab | Lab |  |  |  | 1
| No | No | 02 | 04 | 05 | 06 | 08 | 09 | 12 | 13 | 14 |  |  |  | wt.%
|  |  | PF*OES | PF*OES/MS | PF*OES/MS | PF*OES | PF*OES | PF*OES | PF*OES | PF*OES | BF*OES/MS |  |  |  | 3
3
| 1 | 1 | 0.07986 | 0.088 | 0.0906 | 0.093 | 0.085 | 0.093 | 0.0868329 | 0.0897 | 0.09245213 |  |  |  | 1
| 1 | 2 | 0.07988 | 0.088 | 0.0907 | 0.093 | 0.093 | 0.093 | 0.0861137 | 0.0911 | 0.09016442 |  |  |  | #N/A
| 1 | 3 | 0.07984 | 0.089 | 0.0891 | 0.093 | 0.093 | 0.093 | 0.0859652 | 0.092 | 0.09228817 |  |  |  | 16
| 1 | 4 | 0.07981 | 0.089 | 0.0906 | 0.093 | 0.093 | 0.093 | 0.0858419 | 0.0938 | 0.09534562 |  |  |  | 0.09076868
| 1 | 5 | 0.08001 | 0.089 | 0.0902 | 0.093 | 0.093 | 0.093 | 0.0868727 | 0.0864 | 0.09235517 |  |  |  | 52
| 1 | 6 | 0.08013 | 0.089 | 0.0913 | 0.093 | 0.093 | 0.093 | 0.0861951 | 0.0926 | 0.09128731
| Mean |  | 0.07992167 | 0.08866667 | 0.09041667 | 0.093 | 0.09166667 | 0.093 | 0.08630358 | 0.09093333 | 0.09231547
| Median |  | 0.07987 | 0.089 | 0.0906 | 0.093 | 0.093 | 0.093 | 0.0861544 | 0.09155 | 0.09232167
| Std Dev. |  | 0.0001231936 | 0.0005163978 | 0.0007359801 | 1.520235e-17 | 0.003265986 | 1.520235e-17 | 0.000442617 | 0.002616614 | 0.001725512
| Rel.Std.Dev. |  | 0.1541% | 0.5824% | 0.814% | 1.635e-14% | 3.563% | 1.635e-14% | 0.5129% | 2.878% | 1.869%
| PDM3 |  | -11.95% | -2.316% | -0.3878% | 2.458% | 0.9893% | 2.458% | -4.919% | 0.1814% | 1.704%
| Z-Score (Absolute) |  | 3.71 | 0.76 | 0.17 | 0.67 | 0.24 | 0.67 | 1.56 | 0 | 0.47
| Analytical results for Mo in OREAS 150 (Indicative Value 6.17 ppm) | [13 empty] | Indicative
Mo | Round | Replicate | Lab | Lab | Lab | Lab | [8 empty] | 1
| No | No | 02 | 04 | 05 | 13 | [8 empty] | ppm
|  |  | PF*OES | PF*OES/MS | PF*OES/MS | PF*OES | [8 empty] | 2
2
| 1 | 1 | < 1 | 4 | 7 | 10 | [8 empty] | 1
| 1 | 2 | < 1 | 4 | 5 | < 10 | [8 empty] | 13
| 1 | 3 | < 1 | 4 | 5 | 11 | [8 empty] | 16
| 1 | 4 | < 1 | 4 | 6 | 10 | [8 empty] | 6.166667
| 1 | 5 | < 1 | 4 | 5 | < 10 | [8 empty] | 19
| 1 | 6 | < 1 | 4 | 6 | 12
| Mean |  |  | 4 | 5.666667 | 10.75
| Median |  |  | 4 | 5.5 | 10.5
| Std Dev. |  |  | 0 | 0.8164966 | 0.9574271
| Rel.Std.Dev. |  |  | 0% | 14.41% | 8.906%
| PDM3 |  |  | -35.14% | -8.108% | 74.32%
| Z-Score (Absolute) |  | 1.21 | 0.23 | 0.23 | 1.12
| Analytical results for Na in OREAS 150 (Indicative Value 0.327 wt.%) | [13 empty] | Indicative
Na | Round | Replicate | Lab | Lab | [10 empty] | 1
| No | No | 02 | 14 | [10 empty] | wt.%
|  |  | PF*OES | BF*OES/MS | [10 empty] | 3
3
| 1 | 1 | 0.05 | 0.604718 | [10 empty] | 1
| 1 | 2 | 0.05 | 0.6120792 | [10 empty] | 14
| 1 | 3 | 0.05 | 0.6000278 | [10 empty] | 16
| 1 | 4 | 0.06 | 0.6037896 | [10 empty] | 0.3267582
| 1 | 5 | 0.05 | 0.5924161 | [10 empty] | 20
| 1 | 6 | 0.05 | 0.5980671
| Mean |  | 0.05166667 | 0.6018496
| Median |  | 0.05 | 0.6019087
| Std Dev. |  | 0.004082483 | 0.006682098
| Rel.Std.Dev. |  | 7.902% | 1.11%
| PDM3 |  | -84.19% | 84.19%
| Z-Score (Absolute) |  | 0.67 | 0.67
| Analytical results for Nb in OREAS 150 (Indicative Value 11.7 ppm) | [13 empty] | Indicative
Nb | Round | Replicate | Lab | Lab | Lab | Lab | [8 empty] | 1
| No | No | 01 | 02 | 05 | 14 | [8 empty] | ppm
|  |  | PF*MS | PF*MS | PF*OES/MS | BF*OES/MS | [8 empty] | 1
1
| 1 | 1 |  | 11 | 12.9 | 12.8344 | [8 empty] | 1
| 1 | 2 | 10 | 11.2 | 12.2 | 13.09819 | [8 empty] | 4
| 1 | 3 | 10 | 11 | 13 | 13.14119 | [8 empty] | 16
| 1 | 4 |  | 11.3 | 13 | 12.87634 | [8 empty] | 11.72018
| 1 | 5 |  | 11.3 | 12.3 | 13.66819 | [8 empty] | 21
| 1 | 6 |  | 11 | 12.5 | 12.9661
| Mean |  | 10 | 11.13333 | 12.65 | 13.0974
| Median |  | 10 | 11.1 | 12.7 | 13.03215
| Std Dev. |  | 0 | 0.1505545 | 0.3619392 | 0.3043002
| Rel.Std.Dev. |  | 0% | 1.352% | 2.861% | 2.323%
| PDM3 |  | -14.68% | -5.007% | 7.933% | 11.75%
| Z-Score (Absolute) |  | 1.3 | 0.52 | 0.52 | 0.83
| Analytical results for Nd in OREAS 150 (Certified Value 22.6 ppm) | [13 empty] | Certified
Nd | Round | Replicate | Lab | Lab | Lab | Lab | Lab | Lab | Lab | [5 empty] | 1
| No | No | 01 | 02 | 04 | 05 | 12 | 14 | 17 | [5 empty] | ppm
|  |  | PF*MS | PF*MS | PF*OES/MS | PF*OES/MS | PF*MS | BF*OES/MS | PF*MS | [5 empty] | 1
2
| 1 | 1 | 24.4 | 20.86 | 23.3 | 24 | 23.57 | 23.06622 | 20 | [5 empty] | 1
| 1 | 2 | 24.8 | 21.43 | 23.8 | 22.7 | 23.9935 | 23.23387 | 21 | [5 empty] | #N/A
| 1 | 3 | 23.9 | 20.95 | 22.4 | 22.3 | 23.884 | 20.44707 | 22 | [5 empty] | 16
| 1 | 4 | 23.9 | 21.3 | 23.1 | 23.9 | 23.675 | 22.26805 | 22 | [5 empty] | 22.64161
| 1 | 5 | 24.1 | 21.21 | 31.5 | 22.5 | 23.937 | 20.75925 | 21 | [5 empty] | 53
| 1 | 6 | 23.9 | 21.12 | 23.1 | 21.4 | 23.8125 | 21.79128 | 23
| Mean |  | 24.16667 | 21.145 | 24.53333 | 22.8 | 23.812 | 21.92762 | 21.5
| Median |  | 24 | 21.165 | 23.2 | 22.6 | 23.84825 | 22.02966 | 21.5
| Std Dev. |  | 0.3669696 | 0.2141728 | 3.44248 | 0.995992 | 0.1619163 | 1.15709 | 1.048809
| Rel.Std.Dev. |  | 1.518% | 1.013% | 14.03% | 4.368% | 0.68% | 5.277% | 4.878%
| PDM3 |  | 6.736% | -6.61% | 8.355% | 0.6995% | 5.169% | -3.153% | -5.042%
| Z-Score (Absolute) |  | 0.71 | 0.86 | 0.9 | 0 | 0.52 | 0.45 | 0.67
| Analytical results for Ni in OREAS 150 (Certified Value 24.6 ppm) | [13 empty] | Certified
Ni | Round | Replicate | Lab | Lab | Lab | Lab | Lab | Lab | Lab | Lab |  |  |  |  | 1
| No | No | 02 | 04 | 05 | 06 | 08 | 09 | 11 | 13 |  |  |  |  | ppm
|  |  | PF*OES | PF*OES/MS | PF*OES/MS | PF*OES | PF*OES | PF*OES | PF*OES/MS | PF*OES |  |  |  |  | 1
1
| 1 | 1 | 17.76 | 30 | 30 | 30 | 50 | < 20 | < 100 | 21 |  |  |  |  | 1
| 1 | 2 | 17.5 | 30 | 30 | 50 | 50 | < 20 | < 100 | 33 |  |  |  |  | #N/A
| 1 | 3 | 17.32 | 30 | 30 | 30 | 50 | < 20 | < 100 | 29 |  |  |  |  | 16
| 1 | 4 | 17.02 | 30 | 30 | 20 | 70 | < 20 | < 100 | 22 |  |  |  |  | 24.57267
| 1 | 5 | 17.15 | 30 | 30 | 20 | 50 | 20 | < 100 | 22 |  |  |  |  | 54
| 1 | 6 | 17.43 | 20 | 30 | < 20 | 100 | < 20 | < 100 | 24
| Mean |  | 17.36333 | 28.33333 | 30 | 30 | 61.66667 | 20 |  | 25.16667
| Median |  | 17.375 | 30 | 30 | 30 | 50 | 20 |  | 23
| Std Dev. |  | 0.2629575 | 4.082483 | 0 | 12.24745 | 20.41241 |  |  | 4.792355
| Rel.Std.Dev. |  | 1.514% | 14.41% | 0% | 40.82% | 33.1% |  |  | 19.04%
| PDM3 |  | -29.34% | 15.3% | 22.09% | 22.09% | 151% | -18.61% |  | 2.417%
| Z-Score (Absolute) |  | 1.08 | 0.09 | 0.27 | 0.09 | 3.65 | 1.69 | 2.4 | 0.25
| Analytical results for P in OREAS 150 (Certified Value 0.048 wt.%) | [13 empty] | Certified
P | Round | Replicate | Lab | Lab | Lab | Lab | Lab | Lab | [6 empty] | 1
| No | No | 01 | 02 | 04 | 12 | 13 | 14 | [6 empty] | wt.%
|  |  | PF*OES | PF*OES | PF*OES/MS | PF*OES | PF*OES | BF*OES/MS | [6 empty] | 3
3
| 1 | 1 | 0.05 | 0.04 | 0.05 | 0.0526932 | 0.051 | 0.04154436 | [6 empty] | 1
| 1 | 2 | 0.05 | 0.04 | 0.05 | 0.0524644 | 0.053 | 0.04354731 | [6 empty] | #N/A
| 1 | 3 | 0.04 | 0.04 | 0.05 | 0.0526196 | 0.053 | 0.04278446 | [6 empty] | 16
| 1 | 4 | 0.05 | 0.04 | 0.05 | 0.0524954 | 0.054 | 0.04632164 | [6 empty] | 0.04753344
| 1 | 5 | 0.05 | 0.04 | 0.05 | 0.051795 | 0.05 | 0.04490732 | [6 empty] | 55
| 1 | 6 | 0.04 | 0.04 | 0.05 | 0.0523908 | 0.054 | 0.04264049
| Mean |  | 0.04666667 | 0.04 | 0.05 | 0.05240973 | 0.0525 | 0.04362426
| Median |  | 0.05 | 0.04 | 0.05 | 0.0524799 | 0.053 | 0.04316588
| Std Dev. |  | 0.005163978 | 0 | 7.601177e-18 | 0.0003203061 | 0.001643168 | 0.001727836
| Rel.Std.Dev. |  | 11.07% | 0% | 1.52e-14% | 0.6112% | 3.13% | 3.961%
| PDM3 |  | -1.824% | -15.85% | 5.189% | 10.26% | 10.45% | -8.224%
| Z-Score (Absolute) |  | 0.27 | 1.36 | 0.27 | 0.67 | 0.68 | 0.77
| Analytical results for Pb in OREAS 150 (Indicative Value 46.2 ppm) | [13 empty] | Indicative
Pb | Round | Replicate | Lab | Lab | Lab | Lab | Lab | Lab | Lab | Lab | Lab |  |  |  | 1
| No | No | 01 | 02 | 04 | 05 | 06 | 08 | 09 | 11 | 13 |  |  |  | ppm
|  |  | PF*MS | PF*OES | PF*OES/MS | PF*OES/MS | PF*OES | PF*OES | PF*OES | PF*OES/MS | PF*OES |  |  |  | 1
1
| 1 | 1 | 40 | 44.6 | 40 | 36 | < 100 | < 100 | 100 | < 100 | 74 |  |  |  | 1
| 1 | 2 | 41 | 46 | 40 | 39.4 | < 100 | < 100 | 100 | < 100 | 79 |  |  |  | 6
| 1 | 3 | 44 | 46.6 | 40 | 36.5 | < 100 | < 100 | 100 | < 100 | 98 |  |  |  | 16
| 1 | 4 | 38 | 46.4 | 40 | 37.5 | < 100 | < 100 | 100 | < 100 | 66 |  |  |  | 46.19733
| 1 | 5 | 39 | 45.9 | 40 | 37.3 | < 100 | < 100 | 100 | < 100 | 50 |  |  |  | 22
| 1 | 6 | 37 | 46.2 | 40 | 37.3 | < 100 | 100 | 100 | < 100 | 69
| Mean |  | 39.83333 | 45.95 | 40 | 37.33333 |  | 100 | 100 |  | 72.66667
| Median |  | 39.5 | 46.1 | 40 | 37.3 |  | 100 | 100 |  | 71.5
| Std Dev. |  | 2.483277 | 0.7092249 | 0 | 1.163901 |  |  | 0 |  | 15.84508
| Rel.Std.Dev. |  | 6.234% | 1.543% | 0% | 3.118% |  |  | 0% |  | 21.81%
| PDM3 |  | -13.78% | -0.5354% | -13.41% | -19.19% |  | 116.5% | 116.5% |  | 57.3%
| Z-Score (Absolute) |  | 0.69 | 0.27 | 0.67 | 0.85 | 0 | 0.56 | 3.37 | 0 | 1.53
| Analytical results for Pr in OREAS 150 (Certified Value 5.89 ppm) | [13 empty] | Certified
Pr | Round | Replicate | Lab | Lab | Lab | Lab | Lab | Lab | [6 empty] | 1
| No | No | 01 | 02 | 04 | 05 | 14 | 17 | [6 empty] | ppm
|  |  | PF*MS | PF*MS | PF*OES/MS | PF*OES/MS | BF*OES/MS | PF*MS | [6 empty] | 2
3
| 1 | 1 | 6.5 | 4.6 | 5.45 | 6.1 | 6.627341 | 5 | [6 empty] | 1
| 1 | 2 | 6.4 | 4.8 | 5.75 | 6.1 | 6.170564 | 5 | [6 empty] | #N/A
| 1 | 3 | 6.3 | 4.7 | 5.65 | 5.8 | 5.765922 | 6 | [6 empty] | 16
| 1 | 4 | 6.4 | 4.7 | 5.41 | 5.8 | 6.284064 | 6 | [6 empty] | 5.888248
| 1 | 5 | 6.5 | 4.7 | 5.6 | 5.4 | 5.422945 | 6 | [6 empty] | 56
| 1 | 6 | 6.1 | 4.7 | 5.69 | 5.6 | 5.826599 | 6
| Mean |  | 6.366667 | 4.7 | 5.591667 | 5.8 | 6.016239 | 5.666667
| Median |  | 6.4 | 4.7 | 5.625 | 5.8 | 5.998582 | 6
| Std Dev. |  | 0.1505545 | 0.06324555 | 0.1351172 | 0.275681 | 0.4288615 | 0.5163978
| Rel.Std.Dev. |  | 2.365% | 1.346% | 2.416% | 4.753% | 7.128% | 9.113%
| PDM3 |  | 8.125% | -20.18% | -5.037% | -1.499% | 2.174% | -3.763%
| Z-Score (Absolute) |  | 2.01 | 3.28 | 0.45 | 0.21 | 0.9 | 0.21
| Analytical results for Rb in OREAS 150 (Certified Value 115 ppm) | [13 empty] | Certified
Rb | Round | Replicate | Lab | Lab | Lab | Lab | Lab | Lab | [6 empty] | 1
| No | No | 01 | 04 | 05 | 12 | 14 | 17 | [6 empty] | ppm
|  |  | PF*MS | PF*OES/MS | PF*OES/MS | PF*MS | BF*OES/MS | PF*MS | [6 empty] | 0
0
| 1 | 1 | 116.1 | 105 | 113 | 121.553 | 113.8328 | 137 | [6 empty] | 1
| 1 | 2 | 111.6 | 110 | 104 | 125.889 | 109.2586 | 130 | [6 empty] | 7
| 1 | 3 | 113.6 | 108 | 111 | 125.306 | 112.772 | 122 | [6 empty] | 16
| 1 | 4 | 111.7 | 109 | 110 | 120.951 | 111.7731 | 108 | [6 empty] | 115.3739
| 1 | 5 | 111.9 | 110 | 111 | 129.596 | 114.0346 | 116 | [6 empty] | 57
| 1 | 6 | 113.6 | 109 | 111 | 121.214 | 111.5791 | 126
| Mean |  | 113.0833 | 108.5 | 110 | 124.0848 | 112.2084 | 123.1667
| Median |  | 112.75 | 109 | 111 | 123.4295 | 112.2726 | 124
| Std Dev. |  | 1.740594 | 1.870829 | 3.098387 | 3.452304 | 1.765145 | 10.28429
| Rel.Std.Dev. |  | 1.539% | 1.724% | 2.817% | 2.782% | 1.573% | 8.35%
| PDM3 |  | -1.985% | -5.958% | -4.658% | 7.55% | -2.744% | 6.754%
| Z-Score (Absolute) |  | 0.09 | 0.82 | 0.53 | 2.27 | 0.09 | 2.09
| Analytical results for Re in OREAS 150 (Indicative Value < 0.1 ppm) | [13 empty] | Indicative
Re | Round | Replicate | Lab | [11 empty] | 1
| No | No | 04 | [11 empty] | ppm
|  |  | PF*OES/MS | [11 empty] | 2
2
| 1 | 1 | < 0.1 | [11 empty] | 1
| 1 | 2 | < 0.1 | [11 empty] | 17
| 1 | 3 | < 0.1 | [11 empty] | 16
| 1 | 4 | < 0.1 | [11 empty] | < 0.1
| 1 | 5 | < 0.1 | [11 empty] | 23
| 1 | 6 | < 0.1
Mean
Median
Std Dev.
Rel.Std.Dev.
PDM3
| Z-Score (Absolute) |  | NA
| Analytical results for S in OREAS 150 (Certified Value 6.33 wt.%) | [13 empty] | Certified
S | Round | Replicate | Lab | Lab | Lab | Lab | Lab | Lab | Lab | Lab | Lab |  |  |  | 1
| No | No | 01 | 02 | 04 | 05 | 06 | 08 | 09 | 12 | 17 |  |  |  | wt.%
|  |  | PF*OES | PF*OES | PF*OES/MS | PF*OES/MS | PF*OES | PF*OES | PF*OES | PF*OES | PF*OES |  |  |  | 2
3
| 1 | 1 | 6.28 | 6.17 | 6.22 | 6.27 | 6.47 | 6.4 | 6.36 | 6.592164866 | 5.7271 |  |  |  | 1
| 1 | 2 | 6.42 | 6.15 | 6.33 | 6.14 | 6.43 | 6.31 | 6.36 | 6.57566294 | 6.001 |  |  |  | 25
| 1 | 3 | 6.39 | 6.17 | 6.27 | 6.12 | 6.33 | 6.57 | 6.51 | 6.540560411 | 6.134 |  |  |  | 16
| 1 | 4 | 6.18 | 6.15 | 6.36 | 6.45 | 6.23 | 6.47 | 6.47 | 6.54498692 | 6.0163 |  |  |  | 6.325474
| 1 | 5 | 6.43 | 6.17 | 6.2 | 6.67 | 6.37 | 6.39 | 6.46 | 6.592394858 | 5.987 |  |  |  | 58
| 1 | 6 | 6.27 | 6.15 | 6.27 | 6.08 | 6.45 | 6.57 | 6.44 | 6.577809532 | 6.0717
| Mean |  | 6.328333 | 6.16 | 6.275 | 6.288333 | 6.38 | 6.451667 | 6.433333 | 6.570597 | 5.989517
| Median |  | 6.335 | 6.16 | 6.27 | 6.205 | 6.4 | 6.435 | 6.45 | 6.576736236 | 6.00865
| Std Dev. |  | 0.1002829 | 0.01095445 | 0.06156298 | 0.2306007 | 0.09011104 | 0.1047696 | 0.06121002 | 0.02269836 | 0.1395332
| Rel.Std.Dev. |  | 1.585% | 0.1778% | 0.9811% | 3.667% | 1.412% | 1.624% | 0.9515% | 0.3455% | 2.33%
| PDM3 |  | 0.04521% | -2.616% | -0.7979% | -0.5872% | 0.862% | 1.995% | 1.705% | 3.875% | -5.311%
| Z-Score (Absolute) |  | 0 | 1.08 | 0.34 | 0.26 | 0.33 | 0.79 | 0.67 | 1.56 | 2.18
| Analytical results for Sb in OREAS 150 (Indicative Value 6.3 ppm) | [13 empty] | Indicative
Sb | Round | Replicate | Lab | Lab | Lab | Lab | Lab | Lab | Lab | [5 empty] | 1
| No | No | 01 | 02 | 04 | 05 | 11 | 13 | 14 | [5 empty] | ppm
|  |  | PF*MS | PF*OES | PF*OES/MS | PF*OES/MS | PF*OES/MS | PF*OES | BF*OES/MS | [5 empty] | 2
2
| 1 | 1 | 6.6 | < 5 | 5.5 | 7 | < 100 | < 50 | 6.655198 | [5 empty] | 1
| 1 | 2 | 6.2 | < 5 | 5.4 | 7 | < 100 | < 50 | 6.446173 | [5 empty] | 8
| 1 | 3 | 6.8 | < 5 | 5.5 | 6 | < 100 | < 50 | 6.482326 | [5 empty] | 16
| 1 | 4 | 6 | < 5 | 5.3 | 7 | < 100 | < 50 | 6.746733 | [5 empty] | 6.296083
| 1 | 5 | 6.6 | < 5 | 5.8 | 7 | < 100 | < 50 | 6.504894 | [5 empty] | 24
| 1 | 6 | 6.1 | < 5 | 5.4 | 7 | < 100 | < 50 | 6.070673
| Mean |  | 6.383333 |  | 5.483333 | 6.833333 |  |  | 6.484333
| Median |  | 6.4 |  | 5.45 | 7 |  |  | 6.49361
| Std Dev. |  | 0.3250641 |  | 0.1722401 | 0.4082483 |  |  | 0.232829
| Rel.Std.Dev. |  | 5.092% |  | 3.141% | 5.974% |  |  | 3.591%
| PDM3 |  | 1.386% |  | -12.91% | 8.533% |  |  | 2.99%
| Z-Score (Absolute) |  | 0.07 | 2.68 | 0.67 | 0.24 | 29.31 | 12.47 | 0
| Analytical results for Sc in OREAS 150 (Indicative Value 8.64 ppm) | [13 empty] | Indicative
Sc | Round | Replicate | Lab | Lab | Lab | Lab | Lab | [7 empty] | 1
| No | No | 02 | 04 | 13 | 14 | 17 | [7 empty] | ppm
|  |  | PF*MS | PF*OES/MS | PF*OES | BF*OES/MS | PF*MS | [7 empty] | 2
2
| 1 | 1 | 8.8 | < 20 | 6 | 10.87034 | 9 | [7 empty] | 1
| 1 | 2 | 8.7 | < 20 | 5 | 10.24282 | 10 | [7 empty] | 19
| 1 | 3 | 8.7 | < 20 | 5 | 10.59369 | 10 | [7 empty] | 16
| 1 | 4 | 8.7 | < 20 | 6 | 10.41723 | 10 | [7 empty] | 8.635789
| 1 | 5 | 8.8 | < 20 | < 5 | 9.56323 | 10 | [7 empty] | 25
| 1 | 6 | 8.9 | < 20 | 6 | 10.37163 | 10
| Mean |  | 8.766667 |  | 5.6 | 10.34316 | 9.833333
| Median |  | 8.75 |  | 6 | 10.39443 | 10
| Std Dev. |  | 0.08164966 |  | 0.5477226 | 0.4393947 | 0.4082483
| Rel.Std.Dev. |  | 0.9314% |  | 9.781% | 4.248% | 4.152%
| PDM3 |  | 1.516% |  | -35.15% | 19.77% | 13.87%
| Z-Score (Absolute) |  | 1.41 | 0.22 | 6.28 | 0.67 | 0
| Analytical results for Se in OREAS 150 (Indicative Value < 20 ppm) | [13 empty] | Indicative
Se | Round | Replicate | Lab | Lab | [10 empty] | 1
| No | No | 04 | 05 | [10 empty] | ppm
|  |  | PF*OES/MS | PF*OES/MS | [10 empty] | 1
1
| 1 | 1 | < 20 | 10 | [10 empty] | 1
| 1 | 2 | < 20 | 13 | [10 empty] | 23
| 1 | 3 | < 20 | < 8 | [10 empty] | 16
| 1 | 4 | < 20 | < 8 | [10 empty] | < 20
| 1 | 5 | < 20 | < 8 | [10 empty] | 18
| 1 | 6 | < 20 | 9
| Mean |  |  | 10.66667
| Median |  |  | 10
| Std Dev. |  |  | 2.081666
| Rel.Std.Dev. |  |  | 19.52%
PDM3
| Z-Score (Absolute) |  | 0.67 | 0.67
| Analytical results for Si in OREAS 150 (Certified Value 21.94 wt.%) | [13 empty] | Certified
Si | Round | Replicate | Lab | Lab | Lab | Lab | Lab | Lab | Lab | Lab |  |  |  |  | 1
| No | No | 01 | 04 | 05 | 06 | 08 | 09 | 12 | 13 |  |  |  |  | wt.%
|  |  | PF*OES | PF*OES/MS | PF*OES/MS | PF*OES | PF*OES | PF*OES | PF*OES | PF*OES |  |  |  |  | 2
3
| 1 | 1 | 21.6 | 22 | 21.6 | 21.6 | 22.58 | 21.22 | 22.494025 | 22.076 |  |  |  |  | 1
| 1 | 2 | 21.8 | 22.7 | 20.9 | 21.22 | 22.58 | 21.41 | 22.478505 | 22 |  |  |  |  | #N/A
| 1 | 3 | 21.1 | 22.2 | 21.2 | 20.99 | 23.09 | 21.78 | 22.17665 | 22.467 |  |  |  |  | 16
| 1 | 4 | 21.5 | 22.1 | 22 | 20.8 | 22.81 | 21.69 | 22.562085 | 23.365 |  |  |  |  | 21.94265
| 1 | 5 | 21.8 | 22.4 | 22.4 | 21.22 | 22.53 | 21.69 | 22.48827 | 21.794 |  |  |  |  | 59
| 1 | 6 | 21.4 | 22.9 | 20.3 | 21.22 | 22.67 | 21.41 | 22.48092 | 22.435
| Mean |  | 21.53333 | 22.38333 | 21.4 | 21.175 | 22.71 | 21.53333 | 22.4467425 | 22.35617
| Median |  | 21.55 | 22.3 | 21.4 | 21.22 | 22.625 | 21.55 | 22.484595 | 22.2555
| Std Dev. |  | 0.265832 | 0.3544949 | 0.7615773 | 0.2689052 | 0.210808 | 0.2184186 | 0.1359345 | 0.5581439
| Rel.Std.Dev. |  | 1.235% | 1.584% | 3.559% | 1.27% | 0.9283% | 1.014% | 0.6056% | 2.497%
| PDM3 |  | -1.865% | 2.008% | -2.473% | -3.498% | 3.497% | -1.865% | 2.297% | 1.885%
| Z-Score (Absolute) |  | 0.59 | 0.63 | 0.78 | 1.1 | 1.1 | 0.59 | 0.72 | 0.59
| Analytical results for Sm in OREAS 150 (Certified Value 4.56 ppm) | [13 empty] | Certified
Sm | Round | Replicate | Lab | Lab | Lab | Lab | Lab | Lab | [6 empty] | 1
| No | No | 01 | 02 | 05 | 12 | 14 | 17 | [6 empty] | ppm
|  |  | PF*MS | PF*MS | PF*OES/MS | PF*MS | BF*OES/MS | PF*MS | [6 empty] | 2
2
| 1 | 1 | 5.5 | 4.1 | 4.7 | 3.7633 | 5.046792 | 4 | [6 empty] | 1
| 1 | 2 | 5.1 | 4.3 | 4.9 | 3.666 | 5.092721 | 4 | [6 empty] | #N/A
| 1 | 3 | 5.3 | 4.2 | 4 | 3.4755 | 5.028222 | 5 | [6 empty] | 16
| 1 | 4 | 5.4 | 4.2 | 4.5 | 3.4976 | 5.383747 | 5 | [6 empty] | 4.561564
| 1 | 5 | 5.4 | 4.3 | 4.8 | 3.6305 | 4.691573 | 4 | [6 empty] | 60
| 1 | 6 | 5.3 | 4.1 | 4.5 | 3.556 | 5.414958 | 5
| Mean |  | 5.333333 | 4.2 | 4.566667 | 3.59815 | 5.109669 | 4.5
| Median |  | 5.35 | 4.2 | 4.6 | 3.59325 | 5.069756 | 4.5
| Std Dev. |  | 0.136626 | 0.08944272 | 0.3204164 | 0.1094117 | 0.2660821 | 0.5477226
| Rel.Std.Dev. |  | 2.562% | 2.13% | 7.016% | 3.041% | 5.207% | 12.17%
| PDM3 |  | 16.92% | -7.926% | 0.1119% | -21.12% | 12.02% | -1.35%
| Z-Score (Absolute) |  | 0.95 | 0.46 | 0 | 1.2 | 0.67 | NA
| Analytical results for Sn in OREAS 150 (Certified Value 1.47 wt.%) | [13 empty] | Certified
Sn | Round | Replicate | Lab | Lab | Lab | Lab | Lab | Lab | Lab | Lab | Lab | Lab | Lab |  | 1
| No | No | 01 | 02 | 04 | 05 | 06 | 08 | 09 | 12 | 13 | 14 | 17 |  | wt.%
|  |  | PF*MS | PF*OES | PF*OES/MS | PF*OES/MS | PF*OES | PF*OES | PF*OES | PF*OES | PF*OES | BF*OES/MS | PF*MS |  | 2
3
| 1 | 1 | 1.5263 | 1.55387 | 1.42 | > 1 | 1.48 | 1.46 | 1.47 | 1.5525 | 1.3614 | 1.349466 | 1.4351 |  | 1
| 1 | 2 | 1.5321 | 1.54913 | 1.43 | > 1 | 1.45 | 1.44 | 1.48 | 1.5154 | 1.3717 | 1.371276 | 1.5138 |  | 21
| 1 | 3 | 1.5424 | 1.55013 | 1.44 | > 1 | 1.43 | 1.49 | 1.52 | 1.5343 | 1.3691 | 1.379376 | 1.5306 |  | 16
| 1 | 4 | 1.4815 | 1.55041 | 1.44 | > 1 | 1.41 | 1.46 | 1.5 | 1.5304 | 1.3998 | 1.404894 | 1.521 |  | 1.468189
| 1 | 5 | 1.5258 | 1.55442 | 1.43 | > 1 | 1.45 | 1.44 | 1.5 | 1.5242 | 1.3073 | 1.339978 | 1.4859 |  | 61
| 1 | 6 | 1.5287 | 1.54995 | 1.44 | > 1 | 1.46 | 1.46 | 1.48 | 1.5223 | 1.3819 | 1.344481 | 1.551
| Mean |  | 1.5228 | 1.551318 | 1.433333 |  | 1.446667 | 1.458333 | 1.491667 | 1.52985 | 1.3652 | 1.364912 | 1.506233
| Median |  | 1.5275 | 1.55027 | 1.435 |  | 1.45 | 1.46 | 1.49 | 1.5273 | 1.3704 | 1.360371 | 1.5174
| Std Dev. |  | 0.02113007 | 0.002237395 | 0.008164966 |  | 0.0242212 | 0.01834848 | 0.01834848 | 0.01289073 | 0.0313061 | 0.02500373 | 0.04085705
| Rel.Std.Dev. |  | 1.388% | 0.1442% | 0.5696% |  | 1.674% | 1.258% | 1.23% | 0.8426% | 2.293% | 1.832% | 2.713%
| PDM3 |  | 3.72% | 5.662% | -2.374% |  | -1.466% | -0.6713% | 1.599% | 4.2% | -7.015% | -7.034% | 2.591%
| Z-Score (Absolute) |  | 0.72 | 1.15 | 0.63 | NA | 0.43 | 0.25 | 0.25 | 0.83 | 1.66 | 1.66 | 0.47
| Analytical results for Sr in OREAS 150 (Certified Value 90 ppm) | [13 empty] | Certified
Sr | Round | Replicate | Lab | Lab | Lab | Lab | Lab | Lab | Lab | [5 empty] | 1
| No | No | 01 | 02 | 04 | 05 | 12 | 13 | 14 | [5 empty] | ppm
|  |  | PF*MS | PF*OES | PF*OES/MS | PF*OES/MS | PF*OES | PF*OES | BF*OES/MS | [5 empty] | 0
1
| 1 | 1 | 86 | 36.9 | 90 | 92 | 92.3296 | 87 | 86.56807 | [5 empty] | 1
| 1 | 2 | 89 | 37 | 90 | 95 | 92.2538 | 88 | 89.26171 | [5 empty] | #N/A
| 1 | 3 | 87 | 36.7 | 90 | 92 | 92.6109 | 90 | 91.12345 | [5 empty] | 16
| 1 | 4 | 86 | 37.8 | 90 | 91 | 94.6479 | 92 | 86.76451 | [5 empty] | 89.88673
| 1 | 5 | 85 | 38.9 | 90 | 92 | 91.0686 | 87 | 88.50719 | [5 empty] | 62
| 1 | 6 | 88 | 39 | 90 | 90 | 95.4566 | 89 | 89.32999
| Mean |  | 86.83333 | 37.71667 | 90 | 92 | 93.06123 | 88.83333 | 88.59249
| Median |  | 86.5 | 37.4 | 90 | 92 | 92.47025 | 88.5 | 88.88445
| Std Dev. |  | 1.47196 | 1.026483 | 0 | 1.67332 | 1.650207 | 1.94079 | 1.723055
| Rel.Std.Dev. |  | 1.695% | 2.722% | 0% | 1.819% | 1.773% | 2.185% | 1.945%
| PDM3 |  | -3.397% | -58.04% | 0.126% | 2.351% | 3.532% | -1.172% | -1.44%
| Z-Score (Absolute) |  | 0.67 | 17.23 | 0.39 | 1.07 | 1.43 | 0 | 0.08
| Analytical results for Ta in OREAS 150 (Certified Value 0.92 ppm) | [13 empty] | Certified
Ta | Round | Replicate | Lab | Lab | Lab | Lab | Lab | Lab | [6 empty] | 1
| No | No | 01 | 02 | 04 | 05 | 14 | 17 | [6 empty] | ppm
|  |  | PF*MS | PF*MS | PF*OES/MS | PF*OES/MS | BF*OES/MS | PF*MS | [6 empty] | 2
2
| 1 | 1 | 0.7 | 0.9 | 1.1 | 1 | 1.089956 | 2.2 | [6 empty] | 1
| 1 | 2 | 0.8 | 0.9 | 1 | 1.1 | 0.8854263 | 1.1 | [6 empty] | 3
| 1 | 3 | 0.9 | 0.9 | 1 | 0.8 | 0.846968 | 1.1 | [6 empty] | 16
| 1 | 4 | 0.8 | 0.9 | 1.1 | 0.8 | 0.8796384 | 1 | [6 empty] | 0.9208228
| 1 | 5 | 0.8 | 0.9 | 1 | 0.8 | 0.9104744 | 1 | [6 empty] | 63
| 1 | 6 | 0.9 | 0.9 | 1 | 0.9 | 1.11222 | 2.6
| Mean |  | 0.8166667 | 0.9 | 1.033333 | 0.9 | 0.9541138 | 1.5
| Median |  | 0.8 | 0.9 | 1 | 0.85 | 0.8979503 | 1.1
| Std Dev. |  | 0.07527727 | 0 | 0.05163978 | 0.1264911 | 0.1158444 | 0.7099296
| Rel.Std.Dev. |  | 9.218% | 0% | 4.997% | 14.05% | 12.14% | 47.33%
| PDM3 |  | -11.31% | -2.261% | 12.22% | -2.261% | 3.615% | 62.9%
| Z-Score (Absolute) |  | 1.12 | 0.27 | 1.07 | 0.27 | 0.27 | 5.8
| Analytical results for Tb in OREAS 150 (Certified Value 0.67 ppm) | [13 empty] | Certified
Tb | Round | Replicate | Lab | Lab | Lab | Lab | Lab | Lab | Lab | [5 empty] | 1
| No | No | 01 | 02 | 04 | 05 | 12 | 14 | 17 | [5 empty] | ppm
|  |  | PF*MS | PF*MS | PF*OES/MS | PF*OES/MS | PF*MS | BF*OES/MS | PF*MS | [5 empty] | 2
2
| 1 | 1 | 0.8 | 0.6 | 0.65 | 0.8 | 0.5497 | 0.7545786 | < 2 | [5 empty] | 1
| 1 | 2 | 0.7 | 0.6 | 0.68 | 0.7 | 0.5163 | 0.7568903 | < 2 | [5 empty] | #N/A
| 1 | 3 | 0.7 | 0.6 | 0.68 | 0.7 | 0.5106 | 0.7708246 | < 2 | [5 empty] | 16
| 1 | 4 | 0.8 | 0.5 | 0.69 | 0.7 | 0.5349 | 0.7507658 | < 2 | [5 empty] | 0.6651174
| 1 | 5 | 0.8 | 0.6 | 0.69 | 0.8 | 0.5213 | 0.7435286 | < 2 | [5 empty] | 64
| 1 | 6 | 0.7 | 0.5 | 0.68 | 0.6 | 0.5047 | 0.760137 | < 2
| Mean |  | 0.75 | 0.5666667 | 0.6783333 | 0.7166667 | 0.5229167 | 0.7561208
| Median |  | 0.75 | 0.6 | 0.68 | 0.7 | 0.5188 | 0.7557345
| Std Dev. |  | 0.05477226 | 0.05163978 | 0.0147196 | 0.07527727 | 0.01667866 | 0.009192856
| Rel.Std.Dev. |  | 7.303% | 9.113% | 2.17% | 10.5% | 3.19% | 1.216%
| PDM3 |  | 12.76% | -14.8% | 1.987% | 7.75% | -21.38% | 13.68%
| Z-Score (Absolute) |  | 0.57 | 2.56 | 0.66 | 0 | 3.31 | 0.67 | 4.84
| Analytical results for Te in OREAS 150 (Indicative Value < 1 ppm) | [13 empty] | Indicative
Te | Round | Replicate | Lab | Lab | [10 empty] | 1
| No | No | 04 | 05 | [10 empty] | ppm
|  |  | PF*OES/MS | PF*OES/MS | [10 empty] | 2
2
| 1 | 1 | < 1 | < 6 | [10 empty] | 1
| 1 | 2 | < 1 | < 6 | [10 empty] | 4
| 1 | 3 | < 1 | < 6 | [10 empty] | 16
| 1 | 4 | < 1 | < 6 | [10 empty] | < 1
| 1 | 5 | < 1 | < 6 | [10 empty] | 19
| 1 | 6 | < 1 | < 6
Mean
Median
Std Dev.
Rel.Std.Dev.
PDM3
| Z-Score (Absolute) |  | NA | NA
| Analytical results for Th in OREAS 150 (Certified Value 9.12 ppm) | [13 empty] | Certified
Th | Round | Replicate | Lab | Lab | Lab | Lab | Lab | [7 empty] | 1
| No | No | 01 | 02 | 04 | 05 | 14 | [7 empty] | ppm
|  |  | PF*MS | PF*MS | PF*OES/MS | PF*OES/MS | BF*OES/MS | [7 empty] | 2
3
| 1 | 1 | 9.4 | 8.1 | 9 | 9.2 | 9.701094 | [7 empty] | 1
| 1 | 2 | 9.2 | 8.4 | 9.3 | 9.2 | 9.883003 | [7 empty] | #N/A
| 1 | 3 | 9.7 | 8.3 | 9.3 | 8.9 | 9.665785 | [7 empty] | 16
| 1 | 4 | 9 | 8.3 | 9.3 | 9.3 | 9.588716 | [7 empty] | 9.120423
| 1 | 5 | 9.4 | 8.3 | 9.4 | 9 | 9.716653 | [7 empty] | 65
| 1 | 6 | 9.1 | 8.3 | 9.1 | 8.7 | 9.857439
| Mean |  | 9.3 | 8.283333 | 9.233333 | 9.05 | 9.735449
| Median |  | 9.3 | 8.3 | 9.3 | 9.1 | 9.708874
| Std Dev. |  | 0.2529822 | 0.09831921 | 0.1505545 | 0.2258318 | 0.1136407
| Rel.Std.Dev. |  | 2.72% | 1.187% | 1.631% | 2.495% | 1.167%
| PDM3 |  | 1.969% | -9.178% | 1.238% | -0.7721% | 6.743%
| Z-Score (Absolute) |  | 0.25 | 3.49 | 0 | 0.67 | 1.85
| Analytical results for Ti in OREAS 150 (Certified Value 0.269 wt.%) | [13 empty] | Certified
Ti | Round | Replicate | Lab | Lab | Lab | Lab | Lab | Lab | Lab | Lab | Lab | Lab |  |  | 1
| No | No | 01 | 02 | 04 | 05 | 06 | 08 | 09 | 12 | 13 | 14 |  |  | wt.%
|  |  | PF*OES | PF*OES | PF*OES/MS | PF*OES/MS | PF*OES | PF*OES | PF*OES | PF*OES | PF*OES | BF*OES/MS |  |  | 3
3
| 1 | 1 | 0.29 | 0.08 | 0.26 | 0.27 | 0.27 | 0.276 | 0.27 | 0.266543 | 0.273 | 0.2715933 |  |  | 1
| 1 | 2 | 0.31 | 0.08 | 0.26 | 0.26 | 0.27 | 0.258 | 0.27 | 0.2633708 | 0.27 | 0.2719013 |  |  | #N/A
| 1 | 3 | 0.29 | 0.08 | 0.27 | 0.27 | 0.264 | 0.288 | 0.282 | 0.263024 | 0.27 | 0.2740211 |  |  | 16
| 1 | 4 | 0.29 | 0.08 | 0.26 | 0.28 | 0.264 | 0.258 | 0.27 | 0.2696948 | 0.284 | 0.2711427 |  |  | 0.2692337
| 1 | 5 | 0.31 | 0.08 | 0.27 | 0.28 | 0.27 | 0.252 | 0.27 | 0.2629322 | 0.266 | 0.2735122 |  |  | 66
| 1 | 6 | 0.3 | 0.08 | 0.27 | 0.26 | 0.27 | 0.282 | 0.27 | 0.2620856 | 0.28 | 0.270568
| Mean |  | 0.2983333 | 0.08 | 0.265 | 0.27 | 0.268 | 0.269 | 0.272 | 0.2646084 | 0.2738333 | 0.2721231
| Median |  | 0.295 | 0.08 | 0.265 | 0.27 | 0.27 | 0.267 | 0.27 | 0.2631974 | 0.2715 | 0.2717473
| Std Dev. |  | 0.009831921 | 0 | 0.005477226 | 0.008944272 | 0.003098387 | 0.01489966 | 0.004898979 | 0.002926783 | 0.006823977 | 0.001359493
| Rel.Std.Dev. |  | 3.296% | 0% | 2.067% | 3.313% | 1.156% | 5.539% | 1.801% | 1.106% | 2.492% | 0.4996%
| PDM3 |  | 10.81% | -70.29% | -1.573% | 0.2846% | -0.4582% | -0.08681% | 1.027% | -1.718% | 1.708% | 1.073%
| Z-Score (Absolute) |  | 5.48 | 35.86 | 0.83 | 0.12 | 0.31 | 0.12 | 0.45 | 0.9 | 0.84 | 0.52
| Analytical results for Tl in OREAS 150 (Indicative Value 0.52 ppm) | [13 empty] | Indicative
Tl | Round | Replicate | Lab | Lab | Lab | Lab | [8 empty] | 1
| No | No | 01 | 02 | 04 | 05 | [8 empty] | ppm
|  |  | PF*MS | PF*MS | PF*OES/MS | PF*OES/MS | [8 empty] | 2
2
| 1 | 1 | 0.5 | < 1 | 0.6 | 0.5 | [8 empty] | 1
| 1 | 2 | 0.6 | < 1 | 0.5 | 0.4 | [8 empty] | 5
| 1 | 3 | 0.6 | < 1 | 0.5 | 0.5 | [8 empty] | 16
| 1 | 4 | 0.6 | < 1 | 0.6 | 0.4 | [8 empty] | 0.5166667
| 1 | 5 | 0.5 | < 1 | 0.5 | 0.5 | [8 empty] | 20
| 1 | 6 | 0.5 | < 1 | 0.5 | 0.5
| Mean |  | 0.55 |  | 0.5333333 | 0.4666667
| Median |  | 0.55 |  | 0.5 | 0.5
| Std Dev. |  | 0.05477226 |  | 0.05163978 | 0.05163978
| Rel.Std.Dev. |  | 9.959% |  | 9.682% | 11.07%
| PDM3 |  | 6.452% |  | 3.226% | -9.677%
| Z-Score (Absolute) |  | 0.9 | 0.45 | 0.45 | 1.35
| Analytical results for Tm in OREAS 150 (Certified Value 0.35 ppm) | [13 empty] | Certified
Tm | Round | Replicate | Lab | Lab | Lab | Lab | Lab | Lab | Lab | [5 empty] | 1
| No | No | 01 | 02 | 04 | 05 | 12 | 14 | 17 | [5 empty] | ppm
|  |  | PF*MS | PF*MS | PF*OES/MS | PF*OES/MS | PF*MS | BF*OES/MS | PF*MS | [5 empty] | 2
2
| 1 | 1 | 0.4 | < 1 | 0.38 | 0.3 | 0.2615 | 0.3631108 | < 2 | [5 empty] | 1
| 1 | 2 | 0.4 | < 1 | 0.38 | 0.3 | 0.2206 | 0.3558552 | < 2 | [5 empty] | #N/A
| 1 | 3 | 0.4 | < 1 | 0.36 | 0.4 | 0.27 | 0.3397555 | < 2 | [5 empty] | 16
| 1 | 4 | 0.4 | < 1 | 0.36 | 0.4 | 0.2462 | 0.3277163 | < 2 | [5 empty] | 0.3495615
| 1 | 5 | 0.4 | < 1 | 0.39 | 0.4 | 0.2839 | 0.3204608 | < 2 | [5 empty] | 67
| 1 | 6 | 0.4 | < 1 | 0.37 | 0.4 | 0.2673 | 0.3904463 | < 2
| Mean |  | 0.4 |  | 0.3733333 | 0.3666667 | 0.25825 | 0.3495575
| Median |  | 0.4 |  | 0.375 | 0.4 | 0.2644 | 0.3478054
| Std Dev. |  | 6.080942e-17 |  | 0.0121106 | 0.05163978 | 0.02214125 | 0.02574871
| Rel.Std.Dev. |  | 1.52e-14% |  | 3.244% | 14.08% | 8.574% | 7.366%
| PDM3 |  | 14.43% |  | 6.8% | 4.893% | -26.12% | -0.001147%
| Z-Score (Absolute) |  | 0.67 | 3.2 | 0 | 0.17 | 2.91 | 0.6 | 15.85
| Analytical results for U in OREAS 150 (Certified Value 2.34 ppm) | [13 empty] | Certified
U | Round | Replicate | Lab | Lab | Lab | Lab | Lab | Lab | [6 empty] | 1
| No | No | 01 | 02 | 04 | 05 | 12 | 14 | [6 empty] | ppm
|  |  | PF*MS | PF*MS | PF*OES/MS | PF*OES/MS | PF*MS | BF*OES/MS | [6 empty] | 2
3
| 1 | 1 | 2.5 | 2 | 2.4 | 2.4 | 1.8778 | 2.224337 | [6 empty] | 1
| 1 | 2 | 2.6 | 2 | 2.3 | 2.4 | 1.6024 | 2.765515 | [6 empty] | #N/A
| 1 | 3 | 2.4 | 2.1 | 2.4 | 2.5 | 1.7598 | 2.076979 | [6 empty] | 16
| 1 | 4 | 2.7 | 2 | 2.3 | 2.3 | 1.5739 | 2.291315 | [6 empty] | 2.336653
| 1 | 5 | 2.5 | 2.1 | 2.4 | 2.5 | 1.728 | 1.947394 | [6 empty] | 68
| 1 | 6 | 2.6 | 2 | 2.5 | 2.3 | 1.8033 | 2.594052
| Mean |  | 2.55 | 2.033333 | 2.383333 | 2.4 | 1.7242 | 2.316599
| Median |  | 2.55 | 2 | 2.4 | 2.4 | 1.7439 | 2.257826
| Std Dev. |  | 0.1048809 | 0.05163978 | 0.07527727 | 0.08944272 | 0.1170956 | 0.3102859
| Rel.Std.Dev. |  | 4.113% | 2.54% | 3.158% | 3.727% | 6.791% | 13.39%
| PDM3 |  | 9.13% | -12.98% | 1.998% | 2.711% | -26.21% | -0.8583%
| Z-Score (Absolute) |  | 1.08 | 1.71 | 0.18 | 0.27 | 3.37 | 0.18
| Analytical results for V in OREAS 150 (Indicative Value 59 ppm) | [13 empty] | Indicative
V | Round | Replicate | Lab | Lab | Lab | Lab | Lab | Lab | [6 empty] | 1
| No | No | 01 | 02 | 04 | 05 | 12 | 13 | [6 empty] | ppm
|  |  | PF*OES | PF*OES | PF*OES/MS | PF*OES/MS | PF*OES | PF*OES | [6 empty] | 0
0
| 1 | 1 | 121 | 26 | 60 | 61 | 59.21 | 54 | [6 empty] | 1
| 1 | 2 | 121 | 27 | 60 | 60 | 59.48 | 55 | [6 empty] | 15
| 1 | 3 | 118 | 25.9 | 60 | 62 | 59.57 | 57 | [6 empty] | 16
| 1 | 4 | 112 | 25.6 | 60 | 59 | 59.28 | 59 | [6 empty] | 59.23583
| 1 | 5 | 114 | 25.4 | 60 | 63 | 59.84 | 55 | [6 empty] | 21
| 1 | 6 | 109 | 25.7 | 60 | 63 | 59.28 | 57
| Mean |  | 115.8333 | 25.93333 | 60 | 61.33333 | 59.44333 | 56.16667
| Median |  | 116 | 25.8 | 60 | 61.5 | 59.38 | 56
| Std Dev. |  | 4.956477 | 0.5645057 | 0 | 1.632993 | 0.2377113 | 1.834848
| Rel.Std.Dev. |  | 4.279% | 2.177% | 0% | 2.662% | 0.3999% | 3.267%
| PDM3 |  | 95.55% | -56.22% | 1.29% | 3.541% | 0.3503% | -5.181%
| Z-Score (Absolute) |  | 14.65 | 8.82 | 0.07 | 0.42 | 0.07 | 0.93
| Analytical results for W in OREAS 150 (Indicative Value 115 ppm) | [13 empty] | Indicative
W | Round | Replicate | Lab | Lab | Lab | Lab | Lab | Lab | [6 empty] | 1
| No | No | 01 | 02 | 04 | 05 | 13 | 14 | [6 empty] | ppm
|  |  | PF*MS | PF*OES | PF*OES/MS | PF*OES/MS | PF*OES | BF*OES/MS | [6 empty] | 0
0
| 1 | 1 | 124 | < 5 | 103 | 123 | < 50 | 106.5405 | [6 empty] | 1
| 1 | 2 | 125 | < 5 | 106 | 121 | < 50 | 104.1599 | [6 empty] | 6
| 1 | 3 | 129 | < 5 | 108 | 118 | < 50 | 112.2759 | [6 empty] | 16
| 1 | 4 | 120 | < 5 | 111 | 122 | < 50 | 106.5808 | [6 empty] | 114.6142
| 1 | 5 | 120 | < 5 | 110 | 120 | < 50 | 108.5448 | [6 empty] | 22
| 1 | 6 | 116 | < 5 | 105 | 120 | < 50 | 111.6377
| Mean |  | 122.3333 |  | 107.1667 | 120.6667 |  | 108.2899
| Median |  | 122 |  | 107 | 120.5 |  | 107.5628
| Std Dev. |  | 4.589844 |  | 3.060501 | 1.75119 |  | 3.168558
| Rel.Std.Dev. |  | 3.752% |  | 2.856% | 1.451% |  | 2.926%
| PDM3 |  | 6.735% |  | -6.498% | 5.281% |  | -5.518%
| Z-Score (Absolute) |  | 0.72 | 5.15 | 0.03 | 0.63 | 4.05 | 0.03
| Analytical results for Y in OREAS 150 (Certified Value 22.5 ppm) | [13 empty] | Certified
Y | Round | Replicate | Lab | Lab | Lab | Lab | Lab | Lab | Lab | Lab |  |  |  |  | 1
| No | No | 01 | 02 | 04 | 05 | 12 | 13 | 14 | 17 |  |  |  |  | ppm
|  |  | PF*MS | PF*MS | PF*OES/MS | PF*OES/MS | PF*MS | PF*OES | BF*OES/MS | PF*MS |  |  |  |  | 1
2
| 1 | 1 | 23.7 | 11.9 | 22.7 | 24.6 | 19.005 | 20 | 25.69885 | 20 |  |  |  |  | 1
| 1 | 2 | 23.7 | 11.9 | 22.7 | 23.1 | 23.773 | 20 | 25.18825 | 21 |  |  |  |  | 7
| 1 | 3 | 24.4 | 12.1 | 22.8 | 23.1 | 19.414 | 20 | 24.8282 | 23 |  |  |  |  | 16
| 1 | 4 | 24 | 11.7 | 22.4 | 26.2 | 18.142 | 21 | 25.72612 | 23 |  |  |  |  | 22.45562
| 1 | 5 | 24.2 | 12.5 | 22.5 | 23.5 | 21.529 | 19 | 22.13901 | 22 |  |  |  |  | 69
| 1 | 6 | 24 | 11.7 | 22.9 | 21.2 | 19.748 | 21 | 23.24441 | 23
| Mean |  | 24 | 11.96667 | 22.66667 | 23.61667 | 20.2685 | 20.16667 | 24.47081 | 22
| Median |  | 24 | 11.9 | 22.7 | 23.3 | 19.581 | 20 | 25.00823 | 22.5
| Std Dev. |  | 0.275681 | 0.3011091 | 0.1861899 | 1.675012 | 2.048898 | 0.7527727 | 1.460664 | 1.264911
| Rel.Std.Dev. |  | 1.149% | 2.516% | 0.8214% | 7.093% | 10.11% | 3.733% | 5.969% | 5.75%
| PDM3 |  | 6.877% | -46.71% | 0.9399% | 5.17% | -9.74% | -10.19% | 8.974% | -2.029%
| Z-Score (Absolute) |  | 0.6 | 3.75 | 0.12 | 0.46 | 0.75 | 0.78 | 0.77 | 0.12
| Analytical results for Yb in OREAS 150 (Certified Value 2.31 ppm) | [13 empty] | Certified
Yb | Round | Replicate | Lab | Lab | Lab | Lab | Lab | Lab | Lab | [5 empty] | 1
| No | No | 01 | 02 | 04 | 05 | 12 | 14 | 17 | [5 empty] | ppm
|  |  | PF*MS | PF*MS | PF*OES/MS | PF*OES/MS | PF*MS | BF*OES/MS | PF*MS | [5 empty] | 2
2
| 1 | 1 | 2.7 | 1.7 | 2.2 | 2.4 | 1.851 | 2.687901 | 2 | [5 empty] | 1
| 1 | 2 | 2.7 | 1.7 | 2.3 | 3 | 2.0657 | 2.515144 | 2 | [5 empty] | #N/A
| 1 | 3 | 2.8 | 1.7 | 2.3 | 2.5 | 1.8429 | 2.784193 | 3 | [5 empty] | 16
| 1 | 4 | 2.4 | 1.7 | 2.3 | 2.6 | 1.9948 | 2.63502 | 2 | [5 empty] | 2.311797
| 1 | 5 | 2.6 | 1.7 | 2.4 | 2.5 | 2.0404 | 2.642703 | 2 | [5 empty] | 70
| 1 | 6 | 2.7 | 1.7 | 2.3 | 2.6 | 1.9739 | 2.691041 | 3
| Mean |  | 2.65 | 1.7 | 2.3 | 2.6 | 1.96145 | 2.659334 | 2.333333
| Median |  | 2.7 | 1.7 | 2.3 | 2.55 | 1.98435 | 2.665302 | 2
| Std Dev. |  | 0.1378405 | 0 | 0.06324555 | 0.2097618 | 0.09446872 | 0.08839625 | 0.5163978
| Rel.Std.Dev. |  | 5.202% | 0% | 2.75% | 8.068% | 4.816% | 3.324% | 22.13%
| PDM3 |  | 14.63% | -26.46% | -0.5103% | 12.47% | -15.15% | 15.03% | 0.9316%
| Z-Score (Absolute) |  | 0.66 | 2.47 | 0.49 | 0.49 | 1.61 | 0.69 | NA
Results from laboratory 17 were removed due to their 1 ppm reading resolution.
| Analytical results for Zn in OREAS 150 (Certified Value 94 ppm) | [13 empty] | Certified
Zn | Round | Replicate | Lab | Lab | Lab | Lab | Lab | Lab | Lab | Lab | Lab | Lab | Lab |  | 1
| No | No | 01 | 02 | 04 | 05 | 06 | 08 | 09 | 11 | 12 | 13 | 14 |  | ppm
|  |  | PF*OES | PF*OES | PF*OES/MS | PF*OES/MS | PF*OES | PF*OES | PF*OES | PF*OES/MS | PF*OES | PF*OES | BF*OES/MS |  | 0
0
| 1 | 1 |  | 70.8 | 90 | 90 | 100 | 110 | 50 | 110 | 75.665 | 132 | 91.68216 |  | 1
| 1 | 2 | 101 | 70 | 90 | 90 | 90 | 120 | 40 | 110 | 75.918 | 140 | 93.4259 |  | #N/A
| 1 | 3 | 102 | 70.7 | 90 | 100 | 90 | 110 | 50 | 110 | 75.6725 | 150 | 91.16673 |  | 16
| 1 | 4 |  | 70 | 90 | 110 | 110 | 110 | 40 | < 100 | 74.91 | 124 | 99.14742 |  | 94.3006
| 1 | 5 | 152 | 71.6 | 90 | 100 | 90 | 110 | 40 | 110 | 75.791 | 123 | 92.15692 |  | 71
| 1 | 6 |  | 74.4 | 90 | 90 | 90 | 120 | 40 | 100 | 75.865 | 130 | 87.93876
| Mean |  | 118.3333 | 71.25 | 90 | 96.66667 | 95 | 113.3333 | 43.33333 | 108 | 75.63692 | 133.1667 | 92.58631
| Median |  | 102 | 70.75 | 90 | 95 | 90 | 110 | 40 | 110 | 75.73175 | 131 | 91.91954
| Std Dev. |  | 29.16048 | 1.653784 | 0 | 8.164966 | 8.3666 | 5.163978 | 5.163978 | 4.472136 | 0.3701984 | 10.28429 | 3.697835
| Rel.Std.Dev. |  | 24.64% | 2.321% | 0% | 8.447% | 8.807% | 4.556% | 11.92% | 4.141% | 0.4894% | 7.723% | 3.994%
| PDM3 |  | 25.49% | -24.44% | -4.561% | 2.509% | 0.7417% | 20.18% | -54.05% | 14.53% | -19.79% | 41.22% | -1.818%
| Z-Score (Absolute) |  | 0.86 | 0.87 | 0.18 | 0.06 | 0 | 0.67 | 1.9 | 0.12 | 0.71 | 1.4 | 0.09
| Analytical results for Zr in OREAS 150 (Indicative Value 151 ppm) | [13 empty] | Indicative
Zr | Round | Replicate | Lab | Lab | Lab | Lab | [8 empty] | 1
| No | No | 01 | 02 | 14 | 17 | [8 empty] | ppm
|  |  | PF*MS | PF*OES | BF*OES/MS | PF*MS | [8 empty] | 0
0
| 1 | 1 | 156 | 5.2 | 165.7318 | 134 | [8 empty] | 1
| 1 | 2 | 151 | 5.4 | 161.4143 | 146 | [8 empty] | 17
| 1 | 3 | 152 | 5.8 | 161.7483 | 141 | [8 empty] | 16
| 1 | 4 | 145 | 5.4 | 165.0467 | 145 | [8 empty] | 150.8514
| 1 | 5 | 148 | 5.7 | 162.4508 | 136 | [8 empty] | 23
| 1 | 6 | 147 | 5.2 | 156.9327 | 141
| Mean |  | 149.8333 | 5.45 | 162.2208 | 140.5
| Median |  | 149.5 | 5.4 | 162.0995 | 141
| Std Dev. |  | 3.970726 | 0.250998 | 3.136996 | 4.764452
| Rel.Std.Dev. |  | 2.65% | 4.605% | 1.934% | 3.391%
| PDM3 |  | -0.6749% | -96.39% | 7.537% | -6.862%
| Z-Score (Absolute) |  | 0.29 | 8.67 | 1.06 | 0.29
Note on C17: Z-Scores have been calculated inclusive of individual outliers. In general, laboratory batches are rejected if Z-Score > 2.5.
Note on C35: Z-Scores have been calculated inclusive of individual outliers. In general, laboratory batches are rejected if Z-Score > 2.5.
Note on C53: Z-Scores have been calculated inclusive of individual outliers. In general, laboratory batches are rejected if Z-Score > 2.5.
Note on C71: Z-Scores have been calculated inclusive of individual outliers. In general, laboratory batches are rejected if Z-Score > 2.5.
Note on C89: Z-Scores have been calculated inclusive of individual outliers. In general, laboratory batches are rejected if Z-Score > 2.5.
Note on C107: Z-Scores have been calculated inclusive of individual outliers. In general, laboratory batches are rejected if Z-Score > 2.5.
Note on C125: Z-Scores have been calculated inclusive of individual outliers. In general, laboratory batches are rejected if Z-Score > 2.5.
Note on C143: Z-Scores have been calculated inclusive of individual outliers. In general, laboratory batches are rejected if Z-Score > 2.5.
Note on C161: Z-Scores have been calculated inclusive of individual outliers. In general, laboratory batches are rejected if Z-Score > 2.5.
Note on C179: Z-Scores have been calculated inclusive of individual outliers. In general, laboratory batches are rejected if Z-Score > 2.5.
Note on C197: Z-Scores have been calculated inclusive of individual outliers. In general, laboratory batches are rejected if Z-Score > 2.5.
Note on C215: Z-Scores have been calculated inclusive of individual outliers. In general, laboratory batches are rejected if Z-Score > 2.5.
Note on C233: Z-Scores have been calculated inclusive of individual outliers. In general, laboratory batches are rejected if Z-Score > 2.5.
Note on C251: Z-Scores have been calculated inclusive of individual outliers. In general, laboratory batches are rejected if Z-Score > 2.5.
Note on C269: Z-Scores have been calculated inclusive of individual outliers. In general, laboratory batches are rejected if Z-Score > 2.5.
Note on C287: Z-Scores have been calculated inclusive of individual outliers. In general, laboratory batches are rejected if Z-Score > 2.5.
Note on C305: Z-Scores have been calculated inclusive of individual outliers. In general, laboratory batches are rejected if Z-Score > 2.5.
Note on C323: Z-Scores have been calculated inclusive of individual outliers. In general, laboratory batches are rejected if Z-Score > 2.5.
Note on C341: Z-Scores have been calculated inclusive of individual outliers. In general, laboratory batches are rejected if Z-Score > 2.5.
Note on C359: Z-Scores have been calculated inclusive of individual outliers. In general, laboratory batches are rejected if Z-Score > 2.5.
Note on C378: Z-Scores have been calculated inclusive of individual outliers. In general, laboratory batches are rejected if Z-Score > 2.5.
Note on C396: Z-Scores have been calculated inclusive of individual outliers. In general, laboratory batches are rejected if Z-Score > 2.5.
Note on C414: Z-Scores have been calculated inclusive of individual outliers. In general, laboratory batches are rejected if Z-Score > 2.5.
Note on C432: Z-Scores have been calculated inclusive of individual outliers. In general, laboratory batches are rejected if Z-Score > 2.5.
Note on C450: Z-Scores have been calculated inclusive of individual outliers. In general, laboratory batches are rejected if Z-Score > 2.5.
Note on C468: Z-Scores have been calculated inclusive of individual outliers. In general, laboratory batches are rejected if Z-Score > 2.5.
Note on C487: Z-Scores have been calculated inclusive of individual outliers. In general, laboratory batches are rejected if Z-Score > 2.5.
Note on C505: Z-Scores have been calculated inclusive of individual outliers. In general, laboratory batches are rejected if Z-Score > 2.5.
Note on C523: Z-Scores have been calculated inclusive of individual outliers. In general, laboratory batches are rejected if Z-Score > 2.5.
Note on C541: Z-Scores have been calculated inclusive of individual outliers. In general, laboratory batches are rejected if Z-Score > 2.5.
Note on C559: Z-Scores have been calculated inclusive of individual outliers. In general, laboratory batches are rejected if Z-Score > 2.5.
Note on C577: Z-Scores have been calculated inclusive of individual outliers. In general, laboratory batches are rejected if Z-Score > 2.5.
Note on C595: Z-Scores have been calculated inclusive of individual outliers. In general, laboratory batches are rejected if Z-Score > 2.5.
Note on C613: Z-Scores have been calculated inclusive of individual outliers. In general, laboratory batches are rejected if Z-Score > 2.5.
Note on C631: Z-Scores have been calculated inclusive of individual outliers. In general, laboratory batches are rejected if Z-Score > 2.5.
Note on C649: Z-Scores have been calculated inclusive of individual outliers. In general, laboratory batches are rejected if Z-Score > 2.5.
Note on C667: Z-Scores have been calculated inclusive of individual outliers. In general, laboratory batches are rejected if Z-Score > 2.5.
Note on C685: Z-Scores have been calculated inclusive of individual outliers. In general, laboratory batches are rejected if Z-Score > 2.5.
Note on C703: Z-Scores have been calculated inclusive of individual outliers. In general, laboratory batches are rejected if Z-Score > 2.5.
Note on C721: Z-Scores have been calculated inclusive of individual outliers. In general, laboratory batches are rejected if Z-Score > 2.5.
Note on C739: Z-Scores have been calculated inclusive of individual outliers. In general, laboratory batches are rejected if Z-Score > 2.5.
Note on C757: Z-Scores have been calculated inclusive of individual outliers. In general, laboratory batches are rejected if Z-Score > 2.5.
Note on C775: Z-Scores have been calculated inclusive of individual outliers. In general, laboratory batches are rejected if Z-Score > 2.5.
Note on C793: Z-Scores have been calculated inclusive of individual outliers. In general, laboratory batches are rejected if Z-Score > 2.5.
Note on C811: Z-Scores have been calculated inclusive of individual outliers. In general, laboratory batches are rejected if Z-Score > 2.5.
Note on C829: Z-Scores have been calculated inclusive of individual outliers. In general, laboratory batches are rejected if Z-Score > 2.5.
Note on C847: Z-Scores have been calculated inclusive of individual outliers. In general, laboratory batches are rejected if Z-Score > 2.5.
Note on C865: Z-Scores have been calculated inclusive of individual outliers. In general, laboratory batches are rejected if Z-Score > 2.5.
Note on C883: Z-Scores have been calculated inclusive of individual outliers. In general, laboratory batches are rejected if Z-Score > 2.5.
Note on C901: Z-Scores have been calculated inclusive of individual outliers. In general, laboratory batches are rejected if Z-Score > 2.5.
Note on C919: Z-Scores have been calculated inclusive of individual outliers. In general, laboratory batches are rejected if Z-Score > 2.5.
Note on C937: Z-Scores have been calculated inclusive of individual outliers. In general, laboratory batches are rejected if Z-Score > 2.5.
Note on C955: Z-Scores have been calculated inclusive of individual outliers. In general, laboratory batches are rejected if Z-Score > 2.5.
Note on C973: Z-Scores have been calculated inclusive of individual outliers. In general, laboratory batches are rejected if Z-Score > 2.5.
Note on C991: Z-Scores have been calculated inclusive of individual outliers. In general, laboratory batches are rejected if Z-Score > 2.5.
Note on C1009: Z-Scores have been calculated inclusive of individual outliers. In general, laboratory batches are rejected if Z-Score > 2.5.
Note on C1027: Z-Scores have been calculated inclusive of individual outliers. In general, laboratory batches are rejected if Z-Score > 2.5.
Note on C1045: Z-Scores have been calculated inclusive of individual outliers. In general, laboratory batches are rejected if Z-Score > 2.5.
Note on C1063: Z-Scores have been calculated inclusive of individual outliers. In general, laboratory batches are rejected if Z-Score > 2.5.
Note on C1081: Z-Scores have been calculated inclusive of individual outliers. In general, laboratory batches are rejected if Z-Score > 2.5.
Note on C1099: Z-Scores have been calculated inclusive of individual outliers. In general, laboratory batches are rejected if Z-Score > 2.5.
Note on C1118: Z-Scores have been calculated inclusive of individual outliers. In general, laboratory batches are rejected if Z-Score > 2.5.
Note on C1136: Z-Scores have been calculated inclusive of individual outliers. In general, laboratory batches are rejected if Z-Score > 2.5.

## 4-Acid
| Analytical results for Ag in OREAS 150 (Certified Value 2.1 ppm) | [17 empty] | Certified
Ag | Round | Replicate | Lab | Lab | Lab | Lab | Lab | Lab | Lab | Lab | Lab | Lab | Lab | Lab | Lab | Lab | Lab |  | 1
| No | No | 01 | 03 | 04 | 05 | 06 | 07 | 08 | 09 | 10 | 11 | 13 | 14 | 16 | 17 | 18 |  | ppm
|  |  | 4A*MS | 4A*MS | 4A*MS | 4A*OES/MS | 4A*OES/MS | 4A*OES/MS | 4A*OES/MS | 4A*OES/MS | 4A*OES/MS | 4A*OES | 4A*OES/MS | 4A*MS | 4A*MS | 4A*MS | 4A*OES |  | 2
3
| 1 | 1 | 2.3 | 1.82 | 2.2 | 2.3 | 2.13 | 2.21 | 2.14 | 2.04 | 2.11 | < 2 | 1.64 | 2.054004 | 2.05 | 2.2 | 2.08 |  | 1
| 1 | 2 | 2.5 | 1.79 | 2.3 | 2.2 | 2.17 | 2.2 | 2.21 | 2.1 | 2 | 2.233 | 1.61 | 2.093895 | 2.06 | 1.9 | 1.67 |  | 12
| 1 | 3 | 2.2 | 1.83 | 2.2 | 2.2 | 2.2 | 2.14 | 2.42 | 2.06 | 2.08 | 2.033 | 1.57 | 2.073146 | 1.98 | 1.7 | 1.37 |  | 16
| 1 | 4 | 2.2 | 1.87 | 2.2 | 2.2 | 2.18 | 2.13 | 2.17 | 2.08 | 2.07 | 2.063 | 1.67 | 2.052432 | 2.19 | 2 | 1.65 |  | 2.103772
| 1 | 5 | 2.3 | 1.73 | 2.3 | 2.3 | 2.21 | 2.1 | 3 | 2.03 | 2.02 | 2.294 | 1.6 | 2.102066 | 2 | 1.7 | 1.76 |  | 73
| 1 | 6 | 2.3 | 1.88 | 2.3 | 2.1 | 2.11 | 2.15 | 2.04 | 2.1 | 2.02 | 2.022 | 1.62 | 2.098685 | 1.93 | 1.8 | 1.28
| Mean |  | 2.3 | 1.82 | 2.25 | 2.216667 | 2.166667 | 2.155 | 2.33 | 2.068333 | 2.05 | 2.129 | 1.618333 | 2.079038 | 2.035 | 1.883333 | 1.635
| Median |  | 2.3 | 1.825 | 2.25 | 2.2 | 2.175 | 2.145 | 2.19 | 2.07 | 2.045 | 2.063 | 1.615 | 2.083521 | 2.025 | 1.85 | 1.66
| Std Dev. |  | 0.1095445 | 0.0551362 | 0.05477226 | 0.07527727 | 0.03932768 | 0.04230839 | 0.3513403 | 0.02994439 | 0.04289522 | 0.1255607 | 0.03430258 | 0.02238923 | 0.08961027 | 0.194079 | 0.2868275
| Rel.Std.Dev. |  | 4.763% | 3.029% | 2.434% | 3.396% | 1.815% | 1.963% | 15.08% | 1.448% | 2.092% | 5.898% | 2.12% | 1.077% | 4.403% | 10.31% | 17.54%
| PDM3 |  | 9.327% | -13.49% | 6.951% | 5.366% | 2.99% | 2.435% | 10.75% | -1.685% | -2.556% | 1.199% | -23.07% | -1.176% | -3.269% | -10.48% | -22.28%
| Z-Score (Absolute) |  | 1.05 | 1.13 | 0.83 | 0.67 | 0.45 | 0.39 | 1.19 | 0 | 0.08 | 0.58 | 2.05 | 0.05 | 0.15 | 0.84 | 1.97
| Analytical results for Al in OREAS 150 (Certified Value 4.94 wt.%) | [17 empty] | Certified
Al | Round | Replicate | Lab | Lab | Lab | Lab | Lab | Lab | Lab | Lab | Lab | Lab | Lab | Lab | Lab | Lab | Lab | Lab | 1
| No | No | 01 | 03 | 04 | 05 | 06 | 07 | 08 | 09 | 10 | 11 | 12 | 13 | 14 | 16 | 17 | 18 | wt.%
|  |  | 4A*OES | 4A*MS | 4A*OES | 4A*OES/MS | 4A*OES/MS | 4A*OES/MS | 4A*OES/MS | 4A*OES/MS | 4A*OES/MS | 4A*OES | 4A*OES | 4A*OES/MS | 4A*MS | 4A*MS | 4A*MS | 4A*OES | 2
3
| 1 | 1 | 4.13 | 4.17 | 4.88 | 4.87 | 4.98 | 5.05 | 5.07 | 5.03 | 5.03 | 4.908 | 4.65892 | 5.47 | 5.207342 | 4.87 | 4.0582 | 4.720026 | 1
| 1 | 2 | 4.22 | 4.03 | 4.91 | 4.93 | 5.03 | 5 | 5.11 | 5.03 | 4.92 | 4.882 | 4.633872 | 5.54 | 5.265451 | 4.86 | 4.1086 | 4.995539 | #N/A
| 1 | 3 | 4.27 | 4.11 | 4.77 | 4.92 | 5.05 | 4.96 | 5.23 | 5.02 | 5.04 | 4.786 | 4.618536 | 5.49 | 5.198065 | 4.85 | 4.0666 | 5.004103 | 16
| 1 | 4 | 4.25 | 4.2 | 4.8 | 4.94 | 4.96 | 4.98 | 5.08 | 5.03 | 5.1 | 4.452 | 4.62426 | 5.65 | 5.337608 | 4.65 | 4.1197 | 4.593793 | 4.935914
| 1 | 5 | 4.27 | 4.23 | 4.84 | 4.94 | 5.12 | 4.93 | 5.1 | 5 | 4.98 | 4.792 | 4.677928 | 5.41 | 5.673021 | 4.84 | 3.9852 | 4.601936 | 74
| 1 | 6 | 4.31 | 4.13 | 4.84 | 4.84 | 5.03 | 5.01 | 5.09 | 5.11 | 4.94 | 4.943 | 4.6499 | 5.39 | 5.110534 | 4.6 | 4.0407 | 4.93103
| Mean |  | 4.241667 | 4.145 | 4.84 | 4.906667 | 5.028333 | 4.988333 | 5.113333 | 5.036667 | 5.001667 | 4.793833 | 4.643903 | 5.491667 | 5.29867 | 4.778333 | 4.063167 | 4.807738
| Median |  | 4.26 | 4.15 | 4.84 | 4.925 | 5.03 | 4.99 | 5.095 | 5.03 | 5.005 | 4.837 | 4.641886 | 5.48 | 5.236396 | 4.845 | 4.0624 | 4.825528
| Std Dev. |  | 0.06210207 | 0.07148426 | 0.0509902 | 0.04179314 | 0.05636193 | 0.04167333 | 0.05887841 | 0.03777124 | 0.06765107 | 0.1788703 | 0.02257932 | 0.09474527 | 0.1983007 | 0.1202359 | 0.04874467 | 0.1922757
| Rel.Std.Dev. |  | 1.464% | 1.725% | 1.054% | 0.8518% | 1.121% | 0.8354% | 1.151% | 0.7499% | 1.353% | 3.731% | 0.4862% | 1.725% | 3.742% | 2.516% | 1.2% | 3.999%
| PDM3 |  | -14.07% | -16.02% | -1.943% | -0.5926% | 1.872% | 1.062% | 3.594% | 2.041% | 1.332% | -2.879% | -5.916% | 11.26% | 7.349% | -3.193% | -17.68% | -2.597%
| Z-Score (Absolute) |  | 2.68 | 3.09 | 0.14 | 0.14 | 0.66 | 0.49 | 1.02 | 0.69 | 0.54 | 0.34 | 0.97 | 2.62 | 1.8 | 0.4 | 3.43 | 0.28
| Analytical results for As in OREAS 150 (Certified Value 0.633 wt.%) | [17 empty] | Certified
As | Round | Replicate | Lab | Lab | Lab | Lab | Lab | Lab | Lab | Lab | Lab | Lab | Lab | Lab | Lab | Lab | Lab |  | 1
| No | No | 01 | 03 | 04 | 05 | 06 | 07 | 08 | 09 | 10 | 11 | 13 | 14 | 16 | 17 | 18 |  | wt.%
|  |  | 4A*MS | 4A*MS | 4A*MS | 4A*OES/MS | 4A*OES/MS | 4A*OES/MS | 4A*OES/MS | 4A*OES/MS | 4A*OES/MS | 4A*OES | 4A*OES/MS | 4A*MS | 4A*OES | 4A*MS | 4A*OES |  | 3
3
| 1 | 1 | 0.6648 | 0.626295 | 0.619 | 0.624 | 0.626 | 0.646 | 0.651 | 0.616 | 0.646 | 0.6191078 | 0.6217 | 0.6295379 | 0.612 | 0.63972 | 0.616285 |  | 1
| 1 | 2 | 0.6566 | 0.630036 | 0.611 | 0.617 | 0.631 | 0.646 | 0.658 | 0.646 | 0.635 | 0.612862 | 0.6239 | 0.6478945 | 0.591 | 0.63499 | 0.653378 |  | #N/A
| 1 | 3 | 0.6641 | 0.626741 | 0.612 | 0.618 | 0.633 | 0.637 | 0.669 | 0.646 | 0.652 | 0.6075106 | 0.6216 | 0.632042 | 0.593 | 0.64421 | 0.649383 |  | 16
| 1 | 4 | 0.6669 | 0.631187 | 0.614 | 0.603 | 0.622 | 0.645 | 0.658 | 0.62 | 0.655 | 0.5858934 | 0.623 | 0.6298589 | 0.615 | 0.65251 | 0.633723 |  | 0.6325753
| 1 | 5 | 0.6601 | 0.627563 | 0.613 | 0.617 | 0.644 | 0.64 | 0.654 | 0.609 | 0.645 | 0.6010171 | 0.6229 | 0.683834 | 0.628 | 0.62948 | 0.607585 |  | 75
| 1 | 6 | 0.663 | 0.630851 | 0.613 | 0.626 | 0.633 | 0.647 | 0.654 | 0.654 | 0.636 | 0.6167495 | 0.6291 | 0.6329568 | 0.657 | 0.64873 | 0.644518
| Mean |  | 0.6625833 | 0.6287788 | 0.6136667 | 0.6175 | 0.6315 | 0.6435 | 0.6573333 | 0.6318333 | 0.6448333 | 0.6071901 | 0.6237 | 0.6426873 | 0.616 | 0.6416067 | 0.6341453
| Median |  | 0.66355 | 0.6287995 | 0.613 | 0.6175 | 0.632 | 0.6455 | 0.656 | 0.633 | 0.6455 | 0.6101863 | 0.62295 | 0.6324994 | 0.6135 | 0.641965 | 0.6391205
| Std Dev. |  | 0.003687501 | 0.002166751 | 0.002804758 | 0.008068457 | 0.007503333 | 0.004037326 | 0.006314006 | 0.01899912 | 0.00813429 | 0.01230725 | 0.002783523 | 0.02128682 | 0.02447856 | 0.008611594 | 0.01862415
| Rel.Std.Dev. |  | 0.5565% | 0.3446% | 0.457% | 1.307% | 1.188% | 0.6274% | 0.9605% | 3.007% | 1.261% | 2.027% | 0.4463% | 3.312% | 3.974% | 1.342% | 2.937%
| PDM3 |  | 4.744% | -0.6002% | -2.989% | -2.383% | -0.17% | 1.727% | 3.914% | -0.1173% | 1.938% | -4.013% | -1.403% | 1.599% | -2.62% | 1.428% | 0.2482%
| Z-Score (Absolute) |  | 1.78 | 0.18 | 1.05 | 0.83 | 0.02 | 0.67 | 1.47 | 0 | 0.75 | 1.42 | 0.47 | 0.63 | 0.92 | 0.56 | 0.13
| Analytical results for B in OREAS 150 (Indicative Value 12.8 ppm) | [17 empty] | Indicative
B | Round | Replicate | Lab | [15 empty] | 1
| No | No | 18 | [15 empty] | ppm
|  |  | 4A*OES | [15 empty] | 1
1
| 1 | 1 | 13.18 | [15 empty] | 1
| 1 | 2 | 11.05 | [15 empty] | 13
| 1 | 3 | 14.14 | [15 empty] | 16
| 1 | 4 | 12.31 | [15 empty] | 12.78
| 1 | 5 | 13 | [15 empty] | 27
| 1 | 6 | 13
| Mean |  | 12.78
| Median |  | 13
| Std Dev. |  | 1.031523
| Rel.Std.Dev. |  | 8.071%
| PDM3 |  | 2.22e-14%
| Z-Score (Absolute) |  | NA
| Analytical results for Ba in OREAS 150 (Certified Value 283 ppm) | [17 empty] | Certified
Ba | Round | Replicate | Lab | Lab | Lab | Lab | Lab | Lab | Lab | Lab | Lab | Lab | Lab | Lab | Lab | Lab | Lab |  | 1
| No | No | 01 | 03 | 04 | 05 | 06 | 07 | 08 | 09 | 10 | 11 | 12 | 13 | 14 | 16 | 18 |  | ppm
|  |  | 4A*MS | 4A*MS | 4A*MS | 4A*OES/MS | 4A*OES/MS | 4A*OES/MS | 4A*OES/MS | 4A*OES/MS | 4A*OES/MS | 4A*OES | 4A*OES | 4A*OES/MS | 4A*MS | 4A*MS | 4A*OES |  | 0
0
| 1 | 1 | 298 | 277 | 281 | 127 | 270 | 140 | 290 | 280 | 300 | 105.398 | 296.96 | 266 | 272.905 | 280 | 275.78 |  | 1
| 1 | 2 | 286 | 280 | 282 | 90 | 270 | 130 | 290 | 280 | 290 | 223.256 | 291.21 | 269 | 279.7501 | 290 | 295.55 |  | #N/A
| 1 | 3 | 297 | 281 | 273 | 103 | 280 | 220 | 290 | 270 | 300 | 140.047 | 295.13 | 267 | 259.2939 | 280 | 299.91 |  | 16
| 1 | 4 | 296 | 268 | 280 | 85 | 280 | 150 | 290 | 280 | 300 | 189.112 | 298.52 | 272 | 264.1769 | 300 | 287.7 |  | 283.3621
| 1 | 5 | 294 | 277 | 279 | 88 | 290 | 190 | 290 | 280 | 300 | 251.726 | 298.86 | 264 | 263.9885 | 290 | 277.36 |  | 76
| 1 | 6 | 295 | 280 | 278 | 90 | 280 | 180 | 230 | 280 | 290 | 133.084 | 297.14 | 267 | 269.6664 | 280 | 291.17
| Mean |  | 294.3333 | 277.1667 | 278.8333 | 97.16667 | 278.3333 | 168.3333 | 280 | 278.3333 | 296.6667 | 173.7705 | 296.3033 | 267.5 | 268.2968 | 286.6667 | 287.9117
| Median |  | 295.5 | 278.5 | 279.5 | 90 | 280 | 165 | 290 | 280 | 300 | 164.5795 | 297.05 | 267 | 266.9216 | 285 | 289.435
| Std Dev. |  | 4.320494 | 4.792355 | 3.188521 | 15.86716 | 7.527727 | 34.30258 | 24.4949 | 4.082483 | 5.163978 | 56.9714 | 2.824894 | 2.738613 | 7.360386 | 8.164966 | 9.71062
| Rel.Std.Dev. |  | 1.468% | 1.729% | 1.144% | 16.33% | 2.705% | 20.38% | 8.748% | 1.467% | 1.741% | 32.79% | 0.9534% | 1.024% | 2.743% | 2.848% | 3.373%
| PDM3 |  | 3.872% | -2.186% | -1.598% | -65.71% | -1.775% | -40.59% | -1.187% | -1.775% | 4.695% | -38.68% | 4.567% | -5.598% | -5.317% | 1.166% | 1.606%
| Z-Score (Absolute) |  | 1.07 | 0.08 | 0.03 | 12.17 | 0 | 7.39 | 0.11 | 0 | 1.23 | 7.03 | 1.21 | 0.73 | 0.67 | 0.56 | 0.64
| Analytical results for Be in OREAS 150 (Certified Value 4.9 ppm) | [17 empty] | Certified
Be | Round | Replicate | Lab | Lab | Lab | Lab | Lab | Lab | Lab | Lab | Lab | Lab | Lab | Lab | Lab | Lab | Lab |  | 1
| No | No | 01 | 03 | 04 | 05 | 06 | 07 | 08 | 09 | 10 | 11 | 12 | 13 | 14 | 16 | 18 |  | ppm
|  |  | 4A*MS | 4A*MS | 4A*MS | 4A*OES/MS | 4A*OES/MS | 4A*OES/MS | 4A*OES/MS | 4A*OES/MS | 4A*OES/MS | 4A*OES | 4A*MS | 4A*OES/MS | 4A*MS | 4A*MS | 4A*OES |  | 2
3
| 1 | 1 | 3.9 | 3.49 | 4.7 | 5.2 | 4.83 | 4.99 | 5 | 4.64 | 4.93 | 4.941 | 4.208677 | 5 | 4.823011 | 6.39 | 5.28 |  | 1
| 1 | 2 | 4.7 | 3.41 | 4.6 | 5.1 | 4.69 | 5.03 | 4.98 | 4.8 | 4.89 | 4.961 | 4.297955 | 5 | 4.799373 | 3.53 | 5.46 |  | #N/A
| 1 | 3 | 4.3 | 3.45 | 4.7 | 5 | 4.67 | 4.94 | 4.97 | 4.82 | 4.88 | 5.082 | 4.619877 | 5 | 4.756915 | 5.1 | 5.49 |  | 16
| 1 | 4 | 5 | 3.41 | 4.6 | 4.6 | 4.69 | 5 | 5 | 4.66 | 5.02 | 4.585 | 4.467814 | 5 | 4.808016 | 6.17 | 5.31 |  | 4.902999
| 1 | 5 | 5.2 | 3.49 | 4.6 | 5 | 4.79 | 4.89 | 4.98 | 4.63 | 4.79 | 5.098 | 4.090108 | 5 | 5.119354 | 5.6 | 5.18 |  | 77
| 1 | 6 | 5.4 | 3.56 | 4.6 | 5.1 | 4.81 | 4.98 | 5.11 | 4.87 | 4.82 | 5.615 | 4.622482 | 5 | 4.728358 | 5.43 | 5.43
| Mean |  | 4.75 | 3.468333 | 4.633333 | 5 | 4.746667 | 4.971667 | 5.006667 | 4.736667 | 4.888333 | 5.047 | 4.384486 | 5 | 4.839171 | 5.37 | 5.358333
| Median |  | 4.85 | 3.47 | 4.6 | 5.05 | 4.74 | 4.985 | 4.99 | 4.73 | 4.885 | 5.0215 | 4.382885 | 5 | 4.803694 | 5.515 | 5.37
| Std Dev. |  | 0.5683309 | 0.05741661 | 0.05163978 | 0.2097618 | 0.07089899 | 0.04956477 | 0.05202563 | 0.1051982 | 0.08183316 | 0.3342233 | 0.2209293 | 0 | 0.1416784 | 1.019353 | 0.1208994
| Rel.Std.Dev. |  | 11.96% | 1.655% | 1.115% | 4.195% | 1.494% | 0.9969% | 1.039% | 2.221% | 1.674% | 6.622% | 5.039% | 0% | 2.928% | 18.98% | 2.256%
| PDM3 |  | -3.121% | -29.26% | -5.5% | 1.978% | -3.189% | 1.401% | 2.114% | -3.392% | -0.2991% | 2.937% | -10.58% | 1.978% | -1.302% | 9.525% | 9.287%
| Z-Score (Absolute) |  | 0.55 | 6.74 | 1.11 | 0.66 | 0.57 | 0.52 | 0.69 | 0.61 | 0.12 | 0.89 | 2.32 | NA | 0.12 | 2.45 | 2.39
Results from laboratory 13 were removed due to their 1 ppm reading resolution.
| Analytical results for Bi in OREAS 150 (Certified Value 119 ppm) | [17 empty] | Certified
Bi | Round | Replicate | Lab | Lab | Lab | Lab | Lab | Lab | Lab | Lab | Lab | Lab | Lab | Lab | Lab | Lab | Lab | Lab | 1
| No | No | 01 | 03 | 04 | 05 | 06 | 07 | 08 | 09 | 10 | 11 | 12 | 13 | 14 | 16 | 17 | 18 | ppm
|  |  | 4A*MS | 4A*MS | 4A*MS | 4A*OES/MS | 4A*OES/MS | 4A*OES/MS | 4A*OES/MS | 4A*OES/MS | 4A*OES/MS | 4A*OES | 4A*OES | 4A*OES/MS | 4A*MS | 4A*MS | 4A*MS | 4A*OES | 0
0
| 1 | 1 | 118.9 | 113.36 | 108 | 120 | 115 | 125 | 122.5 | 117.5 | 121 | 132.845 | 119 | 105 | 123.9139 | 108 | 132.67 | 111.98 | 1
| 1 | 2 | 117.2 | 115.7 | 107 | 119 | 117.5 | 130 | 128.5 | 124.5 | 117 | 132.713 | 120.13 | 105 | 126.0118 | 110 | 113.31 | 117.97 | 1
| 1 | 3 | 119.4 | 115.15 | 104 | 120 | 117.5 | 125.5 | 134.5 | 124 | 119.5 | 130.447 | 126.46 | 104 | 123.1778 | 107 | 121.66 | 117.3 | 16
| 1 | 4 | 117.6 | 110.36 | 104 | 116 | 120.5 | 119.5 | 125.5 | 116 | 124 | 124.928 | 123.65 | 107 | 124.4895 | 117 | 122.78 | 107.28 | 118.5952
| 1 | 5 | 121.5 | 116.26 | 105 | 118 | 122 | 123 | 132.5 | 118 | 121 | 126.182 | 121.27 | 104 | 132.3304 | 108 | 123.01 | 112.36 | 78
| 1 | 6 | 117.2 | 122.01 | 105 | 119 | 116.5 | 123.5 | 122.5 | 124.5 | 118 | 131.399 | 118.2 | 104 | 124.5522 | 107 | 127.79 | 113.19
| Mean |  | 118.6333 | 115.4733 | 105.5 | 118.6667 | 118.1667 | 124.4167 | 127.6667 | 120.75 | 120.0833 | 129.7523 | 121.4517 | 104.8333 | 125.7459 | 109.5 | 123.5367 | 113.3467
| Median |  | 118.25 | 115.425 | 105 | 119 | 117.5 | 124.25 | 127 | 121 | 120.25 | 130.923 | 120.7 | 104.5 | 124.5209 | 108 | 122.895 | 112.775
| Std Dev. |  | 1.676504 | 3.850068 | 1.643168 | 1.505545 | 2.601282 | 3.455672 | 5.076088 | 3.984344 | 2.498333 | 3.392512 | 3.107407 | 1.169045 | 3.35799 | 3.834058 | 6.487914 | 3.915976
| Rel.Std.Dev. |  | 1.413% | 3.334% | 1.558% | 1.269% | 2.201% | 2.777% | 3.976% | 3.3% | 2.08% | 2.615% | 2.559% | 1.115% | 2.67% | 3.501% | 5.252% | 3.455%
| PDM3 |  | 0.03215% | -2.632% | -11.04% | 0.06026% | -0.3613% | 4.909% | 7.649% | 1.817% | 1.255% | 9.408% | 2.409% | -11.6% | 6.03% | -7.669% | 4.167% | -4.426%
| Z-Score (Absolute) |  | 0.11 | 0.57 | 2.03 | 0.1 | 0.18 | 0.74 | 1.22 | 0.2 | 0.1 | 1.52 | 0.3 | 2.13 | 0.93 | 1.45 | 0.61 | 0.88
| Analytical results for Ca in OREAS 150 (Certified Value 5.16 wt.%) | [17 empty] | Certified
Ca | Round | Replicate | Lab | Lab | Lab | Lab | Lab | Lab | Lab | Lab | Lab | Lab | Lab | Lab | Lab | Lab | Lab | Lab | 1
| No | No | 01 | 03 | 04 | 05 | 06 | 07 | 08 | 09 | 10 | 11 | 12 | 13 | 14 | 16 | 17 | 18 | wt.%
|  |  | 4A*OES | 4A*MS | 4A*OES | 4A*OES/MS | 4A*OES/MS | 4A*OES/MS | 4A*OES/MS | 4A*OES/MS | 4A*OES/MS | 4A*OES | 4A*OES | 4A*OES/MS | 4A*MS | 4A*MS | 4A*MS | 4A*OES | 2
3
| 1 | 1 | 5.44 | 5.11 | 5.03 | 4.89 | 5.23 | 5.29 | 5.04 | 5.04 | 5.27 | 5.293 | 4.9358 | 5.69 | 5.497151 | 5.24 | 5.1629 | 5.25713216 | 1
| 1 | 2 | 5.46 | 5.1 | 5.04 | 4.9 | 5.18 | 5.15 | 5.16 | 5.14 | 5.17 | 5.318 | 4.9928 | 5.64 | 5.492244 | 5.2 | 5.1128 | 5.6018928 | #N/A
| 1 | 3 | 5.42 | 5.08 | 5.01 | 5.11 | 5.15 | 5.2 | 5.29 | 5.21 | 5.24 | 5.232 | 4.9003 | 5.73 | 5.516256 | 5.17 | 5.2052 | 5.46756 | 16
| 1 | 4 | 5.44 | 5.08 | 4.92 | 4.91 | 5.11 | 5.24 | 5.12 | 5.12 | 5.27 | 4.849 | 4.9312 | 5.81 | 5.54533 | 5.15 | 5.1378 | 5.03259008 | 5.163952
| 1 | 5 | 5.53 | 5.09 | 5.1 | 4.84 | 5.29 | 5.33 | 5.14 | 5.17 | 5.31 | 5.188 | 4.9386 | 5.6 | 5.70193 | 5.29 | 4.9804 | 5.11965216 | 79
| 1 | 6 | 5.38 | 5.11 | 5.06 | 4.84 | 5.26 | 5.25 | 5.28 | 5.17 | 5.13 | 5.196 | 4.9403 | 5.6 | 5.395392 | 5.02 | 5.1855 | 5.48715664
| Mean |  | 5.445 | 5.095 | 5.026667 | 4.915 | 5.203333 | 5.243333 | 5.171667 | 5.141667 | 5.231667 | 5.179333 | 4.939833 | 5.678333 | 5.524717 | 5.178333 | 5.130767 | 5.327664
| Median |  | 5.44 | 5.095 | 5.035 | 4.895 | 5.205 | 5.245 | 5.15 | 5.155 | 5.255 | 5.214 | 4.9372 | 5.665 | 5.506704 | 5.185 | 5.15035 | 5.36234608
| Std Dev. |  | 0.04969909 | 0.01378405 | 0.06055301 | 0.1001499 | 0.06860515 | 0.06377042 | 0.09683319 | 0.05845226 | 0.06823977 | 0.1699384 | 0.02986936 | 0.08232051 | 0.1004394 | 0.09239408 | 0.08068583 | 0.226063
| Rel.Std.Dev. |  | 0.9127% | 0.2705% | 1.205% | 2.038% | 1.318% | 1.216% | 1.872% | 1.137% | 1.304% | 3.281% | 0.6047% | 1.45% | 1.818% | 1.784% | 1.573% | 4.243%
| PDM3 |  | 5.442% | -1.335% | -2.659% | -4.821% | 0.7626% | 1.537% | 0.1494% | -0.4316% | 1.311% | 0.2979% | -4.34% | 9.961% | 6.986% | 0.2785% | -0.6426% | 3.17%
| Z-Score (Absolute) |  | 2.42 | 0.76 | 1.38 | 2.4 | 0.22 | 0.59 | 0.07 | 0.34 | 0.48 | 0 | 2.17 | 4.54 | 3.14 | 0 | 0.44 | 1.35
| Analytical results for Cd in OREAS 150 (Indicative Value 0.34 ppm) | [17 empty] | Indicative
Cd | Round | Replicate | Lab | Lab | Lab | Lab | Lab | Lab | Lab | Lab | Lab | Lab | Lab | Lab | Lab | Lab | Lab | Lab | 1
| No | No | 01 | 03 | 04 | 05 | 06 | 07 | 08 | 09 | 10 | 11 | 12 | 13 | 14 | 16 | 17 | 18 | ppm
|  |  | 4A*MS | 4A*MS | 4A*MS | 4A*OES/MS | 4A*OES/MS | 4A*OES/MS | 4A*OES/MS | 4A*OES/MS | 4A*OES/MS | 4A*OES | 4A*OES | 4A*OES/MS | 4A*MS | 4A*OES | 4A*MS | 4A*OES | 2
2
| 1 | 1 | 0.4 | 0.26 | 0.33 | 0.6 | < 0.02 | < 0.02 | < 0.02 | 0.34 | 1.79 | < 1 | 5.4366 | < 0.02 | 0.4238164 | 10.3 | 0.12 | 2.97 | 1
| 1 | 2 | 0.3 | 0.24 | 0.33 | 0.6 | 0.14 | < 0.02 | 2.06 | 0.45 | < 0.02 | < 1 | 5.408 | 7.45 | 0.3713969 | 10.1 | 0.2 | 2.73 | 2
| 1 | 3 | 0.3 | 0.25 | 0.31 | 0.6 | < 0.02 | 0.34 | 1.5 | 0.4 | < 0.02 | < 1 | 5.661 | < 0.02 | 0.3973647 | 9.2 | 0.19 | 3.79 | 16
| 1 | 4 | 0.3 | 0.25 | 0.35 | 0.6 | < 0.02 | 0.1 | 1 | 0.35 | 4.5 | < 1 | 5.4264 | < 0.02 | 0.3950135 | 9.5 | 0.31 | 2.77 | 0.3404737
| 1 | 5 | 0.4 | 0.26 | 0.33 | 0.7 | 0.49 | < 0.02 | < 0.02 | 0.39 | 0.81 | < 1 | 5.457 | < 0.02 | 0.4309464 | 10 | 0.27 | 3.3 | 28
| 1 | 6 | 0.3 | 0.26 | 0.33 | 0.4 | < 0.02 | 0.29 | < 0.02 | 0.42 | 0.7 | < 1 | 5.3552 | < 0.02 | 0.3770427 | 9.3 | 0.2 | 2.67
| Mean |  | 0.3333333 | 0.2533333 | 0.33 | 0.5833333 | 0.315 | 0.2433333 | 1.52 | 0.3916667 | 1.95 |  | 5.457367 | 7.45 | 0.3992634 | 9.733333 | 0.215 | 3.038333
| Median |  | 0.3 | 0.255 | 0.33 | 0.6 | 0.315 | 0.29 | 1.5 | 0.395 | 1.3 |  | 5.4315 | 7.45 | 0.3961891 | 9.75 | 0.2 | 2.87
| Std Dev. |  | 0.05163978 | 0.008164966 | 0.01264911 | 0.09831921 | 0.2474874 | 0.1266228 | 0.5302829 | 0.04167333 | 1.769199 |  | 0.1055765 |  | 0.02407749 | 0.4589844 | 0.06655825 | 0.4337933
| Rel.Std.Dev. |  | 15.49% | 3.223% | 3.833% | 16.85% | 78.57% | 52.04% | 34.89% | 10.64% | 90.73% |  | 1.935% |  | 6.03% | 4.716% | 30.96% | 14.28%
| PDM3 |  | -2.097% | -25.59% | -3.076% | 71.33% | -7.482% | -28.53% | 346.4% | 15.04% | 472.7% |  | 1503% | 2088% | 17.27% | 2759% | -36.85% | 792.4%
| Z-Score (Absolute) |  | 0.29 | 0.48 | 0.29 | 0.33 | 0.83 | 0.79 | 0.77 | 0.14 | 2.09 | 0.12 | 12.28 | 1.96 | 0.12 | 22.76 | 0.58 | 6.35
| Analytical results for Ce in OREAS 150 (Certified Value 48.8 ppm) | [17 empty] | Certified
Ce | Round | Replicate | Lab | Lab | Lab | Lab | Lab | Lab | Lab | Lab | Lab | Lab | Lab | Lab | Lab | Lab |  |  | 1
| No | No | 01 | 02 | 03 | 05 | 06 | 07 | 08 | 09 | 10 | 12 | 13 | 14 | 16 | 18 |  |  | ppm
|  |  | 4A*MS | 4A*MS | 4A*MS | 4A*OES/MS | 4A*OES/MS | 4A*OES/MS | 4A*OES/MS | 4A*OES/MS | 4A*OES/MS | 4A*MS | 4A*OES/MS | 4A*MS | 4A*MS | 4A*MS |  |  | 1
1
| 1 | 1 | 45.3 | 41.39 | 40.79 | 46.3 | 48.9 | 48.7 | 52.1 | 51.9 | 50.8 | 58.36845 | 66.9 | 48.46088 | 31.8 | 49.1327 |  |  | 1
| 1 | 2 | 46.9 | 41.58 | 40.02 | 45.6 | 49.4 | 52.5 | 53.5 | 49.5 | 50.1 | 58.30116 | 67.1 | 52.14738 | 29.7 | 49.1918 |  |  | 3
| 1 | 3 | 46 | 40.97 | 41.13 | 45.4 | 49 | 49 | 58.9 | 48.1 | 50.5 | 58.73713 | 65.3 | 50.21923 | 29.9 | 47.6745 |  |  | 16
| 1 | 4 | 47.9 | 40.98 | 39.83 | 43.4 | 50 | 47.3 | 52.5 | 52.5 | 52 | 58.69848 | 68.2 | 49.97098 | 27.8 | 49.6462 |  |  | 48.8321
| 1 | 5 | 49.2 | 41.26 | 41.17 | 44.5 | 49.5 | 48.1 | 56.3 | 50.6 | 51.3 | 58.58996 | 64.8 | 53.58475 | 30.4 | 52.4744 |  |  | 80
| 1 | 6 | 45.7 | 41.46 | 38.81 | 45 | 47.1 | 51.9 | 48.9 | 47.6 | 49.6 | 58.1524 | 64.8 | 50.13182 | 28 | 53.7393
| Mean |  | 46.83333 | 41.27333 | 40.29167 | 45.03333 | 48.98333 | 49.58333 | 53.7 | 50.03333 | 50.71667 | 58.4746 | 66.18333 | 50.75251 | 29.6 | 50.30982
| Median |  | 46.45 | 41.325 | 40.405 | 45.2 | 49.2 | 48.85 | 53 | 50.05 | 50.65 | 58.4792 | 66.1 | 50.17552 | 29.8 | 49.419
| Std Dev. |  | 1.488176 | 0.2532719 | 0.9170478 | 1.001332 | 1.002829 | 2.116995 | 3.489413 | 1.991649 | 0.8565434 | 0.2355918 | 1.416216 | 1.816547 | 1.508642 | 2.300766
| Rel.Std.Dev. |  | 3.178% | 0.6136% | 2.276% | 2.224% | 2.047% | 4.27% | 6.498% | 3.981% | 1.689% | 0.4029% | 2.14% | 3.579% | 5.097% | 4.573%
| PDM3 |  | -4.093% | -15.48% | -17.49% | -7.779% | 0.3097% | 1.538% | 9.969% | 2.46% | 3.859% | 19.75% | 35.53% | 3.933% | -39.38% | 3.026%
| Z-Score (Absolute) |  | 0.58 | 1.68 | 1.87 | 0.94 | 0.16 | 0.04 | 0.76 | 0.04 | 0.18 | 1.7 | 3.22 | 0.19 | 3.97 | 0.1
| Analytical results for Co in OREAS 150 (Certified Value 20.6 ppm) | [17 empty] | Certified
Co | Round | Replicate | Lab | Lab | Lab | Lab | Lab | Lab | Lab | Lab | Lab | Lab | Lab | Lab | Lab | Lab | Lab | Lab | 1
| No | No | 01 | 03 | 04 | 05 | 06 | 07 | 08 | 09 | 10 | 11 | 12 | 13 | 14 | 16 | 17 | 18 | ppm
|  |  | 4A*MS | 4A*MS | 4A*MS | 4A*OES/MS | 4A*OES/MS | 4A*OES/MS | 4A*OES/MS | 4A*OES/MS | 4A*OES/MS | 4A*OES | 4A*MS | 4A*OES/MS | 4A*MS | 4A*MS | 4A*MS | 4A*OES | 1
2
| 1 | 1 | 22 | 21.37 | 20 | 20 | 18.8 | 23 | 20.9 | 21 | 21.4 | 19.762 | 19.6864 | 21.3 | 20.11087 | 19 | 20.8 | 24.78 | 1
| 1 | 2 | 22 | 21.06 | 20 | 21 | 18.3 | 23.7 | 21 | 22.5 | 20.4 | 19.225 | 19.38674 | 20.9 | 21.04223 | 19.7 | 20.9 | 28.32 | #N/A
| 1 | 3 | 22 | 20.79 | 20 | 20 | 18.6 | 22.6 | 23.4 | 21.1 | 20.9 | 19.2 | 19.80902 | 20.6 | 20.72055 | 19.2 | 21.2 | 28.19 | 16
| 1 | 4 | 22 | 20.06 | 20 | 19 | 19.2 | 23 | 21.4 | 22.1 | 21 | 19.484 | 19.89703 | 21.6 | 20.61448 | 20.2 | 21.1 | 27.28 | 20.64382
| 1 | 5 | 21 | 20.55 | 20 | 19 | 19.3 | 22.6 | 22.7 | 21 | 21.1 | 19.756 | 19.29813 | 21 | 21.38256 | 19.2 | 20.3 | 26.7 | 81
| 1 | 6 | 22 | 20.8 | 20 | 20 | 18 | 22.9 | 20.7 | 22 | 20.6 | 20.215 | 19.41806 | 21.2 | 20.50554 | 19.2 | 21.2 | 26.98
| Mean |  | 21.83333 | 20.77167 | 20 | 19.83333 | 18.7 | 22.96667 | 21.68333 | 21.61667 | 20.9 | 19.607 | 19.58256 | 21.1 | 20.72937 | 19.41667 | 20.91667 | 27.04167
| Median |  | 22 | 20.795 | 20 | 20 | 18.7 | 22.95 | 21.2 | 21.55 | 20.95 | 19.62 | 19.55223 | 21.1 | 20.66752 | 19.2 | 21 | 27.13
| Std Dev. |  | 0.4082483 | 0.44674 | 0 | 0.7527727 | 0.5059644 | 0.4033196 | 1.10529 | 0.6615638 | 0.3577709 | 0.3853809 | 0.2478953 | 0.3464102 | 0.4405564 | 0.4490731 | 0.3430258 | 1.284156
| Rel.Std.Dev. |  | 1.87% | 2.151% | 0% | 3.795% | 2.706% | 1.756% | 5.097% | 3.06% | 1.712% | 1.966% | 1.266% | 1.642% | 2.125% | 2.313% | 1.64% | 4.749%
| PDM3 |  | 5.762% | 0.6193% | -3.119% | -3.926% | -9.416% | 11.25% | 5.035% | 4.713% | 1.241% | -5.022% | -5.141% | 2.21% | 0.4144% | -5.944% | 1.322% | 30.99%
| Z-Score (Absolute) |  | 0.73 | 0.05 | 0.61 | 0.73 | 1.56 | 1.56 | 0.62 | 0.57 | 0.05 | 0.9 | 0.92 | 0.19 | 0.08 | 1.04 | 0.06 | 4.54
| Analytical results for Cr in OREAS 150 (Certified Value 49.3 ppm) | [17 empty] | Certified
Cr | Round | Replicate | Lab | Lab | Lab | Lab | Lab | Lab | Lab | Lab | Lab | Lab | Lab | Lab | Lab | Lab |  |  | 1
| No | No | 01 | 03 | 04 | 05 | 06 | 07 | 08 | 09 | 10 | 11 | 13 | 14 | 16 | 18 |  |  | ppm
|  |  | 4A*OES | 4A*MS | 4A*OES | 4A*OES/MS | 4A*OES/MS | 4A*OES/MS | 4A*OES/MS | 4A*OES/MS | 4A*OES/MS | 4A*OES | 4A*OES/MS | 4A*MS | 4A*OES | 4A*OES |  |  | 1
1
| 1 | 1 | 52 | 53 | 49 | 58 | 47 | 47 | 48 | 51 | 45 | 53.248 | 42 | 48.53184 | 41 | 65.43 |  |  | 1
| 1 | 2 | 53 | 54 | 52 | 58 | 47 | 47 | 50 | 48 | 42 | 51.667 | 47 | 47.95029 | 42 | 62.25 |  |  | #N/A
| 1 | 3 | 65 | 52 | 53 | 61 | 47 | 48 | 50 | 49 | 46 | 54.776 | 46 | 48.0955 | 40 | 66.34 |  |  | 16
| 1 | 4 | 55 | 52 | 47 | 62 | 47 | 47 | 46 | 50 | 45 | 57.307 | 49 | 48.96289 | 43 | 66.49 |  |  | 49.34513
| 1 | 5 | 56 | 54 | 45 | 64 | 49 | 47 | 46 | 50 | 47 | 54.806 | 43 | 48.20244 | 41 | 67.89 |  |  | 82
| 1 | 6 | 53 | 55 | 48 | 54 | 48 | 47 | 48 | 48 | 44 | 55.592 | 42 | 47.98153 | 41 | 61.67
| Mean |  | 55.66667 | 53.33333 | 49 | 59.5 | 47.5 | 47.16667 | 48 | 49.33333 | 44.83333 | 54.566 | 44.83333 | 48.28741 | 41.33333 | 65.01167
| Median |  | 54 | 53.5 | 48.5 | 59.5 | 47 | 47 | 48 | 49.5 | 45 | 54.791 | 44.5 | 48.14897 | 41 | 65.885
| Std Dev. |  | 4.802777 | 1.21106 | 3.03315 | 3.563706 | 0.83666 | 0.4082483 | 1.788854 | 1.21106 | 1.722401 | 1.939525 | 2.926887 | 0.3917342 | 1.032796 | 2.498131
| Rel.Std.Dev. |  | 8.628% | 2.271% | 6.19% | 5.989% | 1.761% | 0.8655% | 3.727% | 2.455% | 3.842% | 3.554% | 6.528% | 0.8113% | 2.499% | 3.843%
| PDM3 |  | 12.81% | 8.082% | -0.6994% | 20.58% | -3.739% | -4.415% | -2.726% | -0.02392% | -9.143% | 10.58% | -9.143% | -2.144% | -16.24% | 31.75%
| Z-Score (Absolute) |  | 1.24 | 0.83 | 0.06 | 1.92 | 0.2 | 0.26 | 0.11 | 0.12 | 0.67 | 1.05 | 0.67 | 0.06 | 1.29 | 2.9
| Analytical results for Cs in OREAS 150 (Certified Value 5.94 ppm) | [17 empty] | Certified
Cs | Round | Replicate | Lab | Lab | Lab | Lab | Lab | Lab | Lab | Lab | Lab | Lab | Lab | Lab | Lab | Lab |  |  | 1
| No | No | 01 | 03 | 04 | 05 | 06 | 07 | 08 | 09 | 10 | 12 | 13 | 14 | 16 | 18 |  |  | ppm
|  |  | 4A*MS | 4A*MS | 4A*MS | 4A*OES/MS | 4A*OES/MS | 4A*OES/MS | 4A*OES/MS | 4A*OES/MS | 4A*OES/MS | 4A*MS | 4A*OES/MS | 4A*MS | 4A*MS | 4A*MS |  |  | 2
3
| 1 | 1 | 6.1 | 5.42 | 5.8 | 6.39 | 5.77 | 6.59 | 5.84 | 6.21 | 6.34 | 5.229061 | 7 | 5.840728 | 5.68 | 5.8889 |  |  | 1
| 1 | 2 | 5.7 | 5.59 | 5.8 | 6.17 | 5.71 | 6.73 | 5.95 | 6.58 | 5.99 | 5.214322 | 7 | 6.257584 | 6.08 | 5.9214 |  |  | 6
| 1 | 3 | 5.9 | 5.58 | 5.7 | 6.05 | 5.85 | 6.51 | 6.51 | 6.5 | 6.18 | 5.428114 | 7 | 6.101806 | 5.72 | 5.8509 |  |  | 16
| 1 | 4 | 5.9 | 5.24 | 5.8 | 5.91 | 5.93 | 6.27 | 5.95 | 6.13 | 6.27 | 5.399677 | 7 | 5.907992 | 6.06 | 5.9479 |  |  | 5.936375
| 1 | 5 | 6.2 | 5.4 | 5.7 | 5.99 | 5.93 | 6.11 | 6.35 | 6.12 | 6.16 | 5.348875 | 7 | 6.404521 | 5.56 | 6.1889 |  |  | 83
| 1 | 6 | 5.7 | 5.5 | 5.7 | 6.03 | 5.66 | 6.64 | 5.5 | 6.39 | 6.04 | 5.240931 | 7 | 5.820363 | 5.66 | 6.3053
| Mean |  | 5.916667 | 5.455 | 5.75 | 6.09 | 5.808333 | 6.475 | 6.016667 | 6.321667 | 6.163333 | 5.310163 | 7 | 6.055499 | 5.793333 | 6.017217
| Median |  | 5.9 | 5.46 | 5.75 | 6.04 | 5.81 | 6.55 | 5.95 | 6.3 | 6.17 | 5.294903 | 7 | 6.004899 | 5.7 | 5.93465
| Std Dev. |  | 0.2041241 | 0.1314154 | 0.05477226 | 0.1697056 | 0.1135635 | 0.2374658 | 0.3637398 | 0.1965112 | 0.1327655 | 0.0937869 | 0 | 0.2399886 | 0.2207865 | 0.1847047
| Rel.Std.Dev. |  | 3.45% | 2.409% | 0.9526% | 2.787% | 1.955% | 3.667% | 6.046% | 3.109% | 2.154% | 1.766% | 0% | 3.963% | 3.811% | 3.07%
| PDM3 |  | -0.332% | -8.109% | -3.14% | 2.588% | -2.157% | 9.073% | 1.353% | 6.49% | 3.823% | -10.55% | 17.92% | 2.007% | -2.41% | 1.362%
| Z-Score (Absolute) |  | 0.32 | 1.82 | 0.86 | 0.24 | 0.67 | 1.48 | 0 | 0.99 | 0.47 | 2.29 | NA | 0.13 | 0.72 | 0
| Analytical results for Cu in OREAS 150 (Certified Value 0.187 wt.%) | [17 empty] | Certified
Cu | Round | Replicate | Lab | Lab | Lab | Lab | Lab | Lab | Lab | Lab | Lab | Lab | Lab | Lab | Lab | Lab | Lab | Lab | 1
| No | No | 01 | 03 | 04 | 05 | 06 | 07 | 08 | 09 | 10 | 11 | 12 | 13 | 14 | 16 | 17 | 18 | wt.%
|  |  | 4A*OES | 4A*MS | 4A*OES | 4A*OES/MS | 4A*OES/MS | 4A*OES/MS | 4A*OES/MS | 4A*OES/MS | 4A*OES/MS | 4A*OES | 4A*OES | 4A*OES/MS | 4A*MS | 4A*MS | 4A*MS | 4A*OES | 3
3
| 1 | 1 | 0.1863 | 0.187479 | 0.182 | 0.18 | 0.1875 | 0.1935 | 0.191 | 0.185 | 0.185 | 0.1880531 | 0.19153 | 0.1868 | 0.1873392 | 0.19 | 0.18181 | 0.184315 | 1
| 1 | 2 | 0.1872 | 0.18863 | 0.182 | 0.182 | 0.1905 | 0.191 | 0.195 | 0.186 | 0.182 | 0.1869364 | 0.1954 | 0.1867 | 0.1880723 | 0.191 | 0.1803 | 0.18399316 | #N/A
| 1 | 3 | 0.1889 | 0.186761 | 0.186 | 0.184 | 0.186 | 0.19 | 0.1965 | 0.1855 | 0.1845 | 0.1857261 | 0.19547 | 0.1858 | 0.1874813 | 0.188 | 0.18202 | 0.17737142 | 16
| 1 | 4 | 0.1836 | 0.180461 | 0.186 | 0.182 | 0.1855 | 0.191 | 0.191 | 0.184 | 0.1875 | 0.1724155 | 0.1928 | 0.189 | 0.1903771 | 0.189 | 0.20783 | 0.17921 | 0.1869911
| 1 | 5 | 0.1876 | 0.186374 | 0.184 | 0.184 | 0.192 | 0.189 | 0.194 | 0.182 | 0.1845 | 0.1858024 | 0.1936 | 0.1841 | 0.1966855 | 0.191 | 0.17858 | 0.182371 | 84
| 1 | 6 | 0.1859 | 0.186667 | 0.185 | 0.182 | 0.1885 | 0.193 | 0.1955 | 0.1855 | 0.1795 | 0.1893776 | 0.1989 | 0.1867 | 0.1876627 | 0.185 | 0.18451 | 0.187357
| Mean |  | 0.1865833 | 0.186062 | 0.1841667 | 0.1823333 | 0.1883333 | 0.19125 | 0.1938333 | 0.1846667 | 0.1838333 | 0.1847185 | 0.1946167 | 0.1865167 | 0.189603 | 0.189 | 0.1858417 | 0.1824363
| Median |  | 0.18675 | 0.186714 | 0.1845 | 0.182 | 0.188 | 0.191 | 0.1945 | 0.18525 | 0.1845 | 0.1863694 | 0.1945 | 0.1867 | 0.1878675 | 0.1895 | 0.181915 | 0.18318208
| Std Dev. |  | 0.001801573 | 0.002860968 | 0.001834848 | 0.001505545 | 0.002542964 | 0.001724819 | 0.00233809 | 0.00147196 | 0.002750757 | 0.006185463 | 0.002590372 | 0.00159175 | 0.003646779 | 0.002280351 | 0.01095045 | 0.003639585
| Rel.Std.Dev. |  | 0.9656% | 1.538% | 0.9963% | 0.8257% | 1.35% | 0.9019% | 1.206% | 0.7971% | 1.496% | 3.349% | 1.331% | 0.8534% | 1.923% | 1.207% | 5.892% | 1.995%
| PDM3 |  | -0.2181% | -0.4969% | -1.51% | -2.491% | 0.7178% | 2.278% | 3.659% | -1.243% | -1.689% | -1.215% | 4.078% | -0.2537% | 1.397% | 1.074% | -0.6147% | -2.436%
| Z-Score (Absolute) |  | 0.09 | 0.07 | 0.63 | 1.17 | 0.6 | 1.46 | 2.22 | 0.48 | 0.72 | 0.46 | 2.45 | 0.07 | 0.98 | 0.8 | 0.13 | 1.13
| Analytical results for Dy in OREAS 150 (Certified Value 2.54 ppm) | [17 empty] | Certified
Dy | Round | Replicate | Lab | Lab | Lab | Lab | Lab | Lab | Lab | [9 empty] | 1
| No | No | 01 | 02 | 03 | 05 | 12 | 14 | 18 | [9 empty] | ppm
|  |  | 4A*MS | 4A*MS | 4A*MS | 4A*OES/MS | 4A*MS | 4A*MS | 4A*MS | [9 empty] | 2
2
| 1 | 1 | 2.2 | 3.14 | 2.15 | 2.9 | 2.216042 | 2.672744 | 2.3462 | [9 empty] | 1
| 1 | 2 | 2.5 | 3.01 | 2.11 | 3 | 2.246973 | 2.801988 | 2.3914 | [9 empty] | #N/A
| 1 | 3 | 2.5 | 3.02 | 2.24 | 2.8 | 2.258159 | 2.712092 | 2.2817 | [9 empty] | 16
| 1 | 4 | 2.4 | 2.97 | 2.01 | 2.8 | 2.311137 | 2.671139 | 2.3302 | [9 empty] | 2.544497
| 1 | 5 | 2.4 | 3.07 | 2.13 | 2.8 | 2.223784 | 2.982309 | 2.4933 | [9 empty] | 85
| 1 | 6 | 2.4 | 2.97 | 2.06 | 2.9 | 2.240683 | 2.746529 | 2.4625
| Mean |  | 2.4 | 3.03 | 2.116667 | 2.866667 | 2.249463 | 2.764467 | 2.384217
| Median |  | 2.4 | 3.015 | 2.12 | 2.85 | 2.243828 | 2.72931 | 2.3688
| Std Dev. |  | 0.1095445 | 0.06542171 | 0.07890923 | 0.08164966 | 0.03387905 | 0.1175168 | 0.08118102
| Rel.Std.Dev. |  | 4.564% | 2.159% | 3.728% | 2.848% | 1.506% | 4.251% | 3.405%
| PDM3 |  | -5.679% | 19.08% | -16.81% | 12.66% | -11.59% | 8.645% | -6.299%
| Z-Score (Absolute) |  | 0 | 1.5 | 0.67 | 1.11 | 0.36 | 0.87 | 0.04
| Analytical results for Er in OREAS 150 (Certified Value 1.36 ppm) | [17 empty] | Certified
Er | Round | Replicate | Lab | Lab | Lab | Lab | Lab | Lab | Lab | [9 empty] | 1
| No | No | 01 | 02 | 03 | 05 | 12 | 14 | 18 | [9 empty] | ppm
|  |  | 4A*MS | 4A*MS | 4A*MS | 4A*OES/MS | 4A*MS | 4A*MS | 4A*MS | [9 empty] | 2
2
| 1 | 1 | 1.3 | 1.63 | 1.06 | 1.5 | 1.114439 | 1.46848 | 1.262 | [9 empty] | 1
| 1 | 2 | 1.3 | 1.7 | 1.06 | 1.5 | 1.097783 | 1.472277 | 1.2994 | [9 empty] | #N/A
| 1 | 3 | 1.4 | 1.68 | 1.12 | 1.5 | 1.146468 | 1.487615 | 1.232 | [9 empty] | 16
| 1 | 4 | 1.3 | 1.62 | 1.05 | 1.5 | 1.123463 | 1.440819 | 1.2807 | [9 empty] | 1.355656
| 1 | 5 | 1.4 | 1.71 | 1.02 | 1.6 | 1.137578 | 1.572236 | 1.3412 | [9 empty] | 86
| 1 | 6 | 1.4 | 1.62 | 1.09 | 1.5 | 1.111286 | 1.444512 | 1.3453
| Mean |  | 1.35 | 1.66 | 1.066667 | 1.516667 | 1.121836 | 1.48099 | 1.293433
| Median |  | 1.35 | 1.655 | 1.06 | 1.5 | 1.118951 | 1.470378 | 1.29005
| Std Dev. |  | 0.05477226 | 0.04147288 | 0.03444803 | 0.04082483 | 0.01789827 | 0.04805545 | 0.04456827
| Rel.Std.Dev. |  | 4.057% | 2.498% | 3.23% | 2.692% | 1.595% | 3.245% | 3.446%
| PDM3 |  | -0.4172% | 22.45% | -21.32% | 11.88% | -17.25% | 9.245% | -4.59%
| Z-Score (Absolute) |  | 0 | 1.25 | 1.15 | 0.67 | 0.92 | 0.53 | 0.23
| Analytical results for Eu in OREAS 150 (Certified Value 0.82 ppm) | [17 empty] | Certified
Eu | Round | Replicate | Lab | Lab | Lab | Lab | Lab | Lab | Lab | [9 empty] | 1
| No | No | 01 | 02 | 03 | 05 | 12 | 14 | 18 | [9 empty] | ppm
|  |  | 4A*MS | 4A*MS | 4A*MS | 4A*OES/MS | 4A*MS | 4A*MS | 4A*MS | [9 empty] | 2
3
| 1 | 1 | 0.8 | 0.81 | 0.66 | 0.86 | 0.7468474 | 0.8890022 | 0.8058 | [9 empty] | 1
| 1 | 2 | 1 | 0.83 | 0.67 | 0.83 | 0.7304037 | 0.9421152 | 0.7998 | [9 empty] | #N/A
| 1 | 3 | 0.8 | 0.81 | 0.67 | 0.78 | 0.8427615 | 0.9318282 | 0.7536 | [9 empty] | 16
| 1 | 4 | 0.8 | 0.79 | 0.65 | 0.8 | 0.7360438 | 0.8634498 | 0.8187 | [9 empty] | 0.820085
| 1 | 5 | 0.9 | 0.82 | 0.65 | 0.81 | 0.7500144 | 0.9221177 | 0.8405 | [9 empty] | 87
| 1 | 6 | 0.9 | 0.78 | 0.69 | 0.82 | 0.7020902 | 0.9353757 | 0.8521
| Mean |  | 0.8666667 | 0.8066667 | 0.665 | 0.8166667 | 0.7513602 | 0.9139815 | 0.81175
| Median |  | 0.85 | 0.81 | 0.665 | 0.815 | 0.7414456 | 0.9269729 | 0.81225
| Std Dev. |  | 0.08164966 | 0.01861899 | 0.01516575 | 0.0273252 | 0.04791172 | 0.03102047 | 0.0348213
| Rel.Std.Dev. |  | 9.421% | 2.308% | 2.281% | 3.346% | 6.377% | 3.394% | 4.29%
| PDM3 |  | 5.68% | -1.636% | -18.91% | -0.4168% | -8.38% | 11.45% | -1.016%
| Z-Score (Absolute) |  | NA | 0.05 | 2.98 | 0.15 | 1.19 | 2.16 | 0.05
Results from laboratory 1 were removed due to their 0.1 ppm reading resolution.
| Analytical results for Fe in OREAS 150 (Certified Value 12.38 wt.%) | [17 empty] | Certified
Fe | Round | Replicate | Lab | Lab | Lab | Lab | Lab | Lab | Lab | Lab | Lab | Lab | Lab | Lab | Lab | Lab | Lab | Lab | 1
| No | No | 01 | 03 | 04 | 05 | 06 | 07 | 08 | 09 | 10 | 11 | 12 | 13 | 14 | 16 | 17 | 18 | wt.%
|  |  | 4A*OES | 4A*MS | 4A*OES | 4A*OES/MS | 4A*OES/MS | 4A*OES/MS | 4A*OES/MS | 4A*OES/MS | 4A*OES/MS | 4A*OES | 4A*OES | 4A*OES/MS | 4A*MS | 4A*OES | 4A*MS | 4A*OES | 2
3
| 1 | 1 | 12.28 | 12.28 | 12.2 | 12.5 | 12.15 | 12.6 | 12.35 | 12.2 | 12.5 | 12.07 | 12.373371 | 13.6 | 12.44318 | 12.7 | 12.8578 | 11.275321 | 1
| 1 | 2 | 12.28 | 12.01 | 12.3 | 12.6 | 12.3 | 12.5 | 12.5 | 12.3 | 12.2 | 12.063 | 12.465585 | 13.5 | 12.65346 | 12.3 | 12.6674 | 11.732908 | #N/A
| 1 | 3 | 12.51 | 12.06 | 12.3 | 12.4 | 12.3 | 12.35 | 12.65 | 12.3 | 12.55 | 11.961 | 12.575784 | 13.4 | 12.52086 | 11 | 12.7751 | 11.874671 | 16
| 1 | 4 | 12.27 | 12.03 | 12.1 | 12.6 | 12.1 | 12.45 | 12.4 | 12.25 | 12.7 | 11.119 | 12.281157 | 14 | 12.74232 | 11.4 | 12.8381 | 10.740808 | 12.38192
| 1 | 5 | 12.37 | 12.13 | 12.1 | 12.8 | 12.45 | 12.4 | 12.45 | 12.1 | 12.4 | 12.065 | 12.5457 | 13.3 | 13.0503 | 12.4 | 12.5198 | 11.146563 | 88
| 1 | 6 | 12.35 | 11.88 | 12.3 | 12.1 | 12.3 | 12.55 | 12.6 | 12.55 | 12.3 | 12.146 | 12.350532 | 13.5 | 12.34188 | 11 | 12.9216 | 11.85678
| Mean |  | 12.34333 | 12.065 | 12.21667 | 12.5 | 12.26667 | 12.475 | 12.49167 | 12.28333 | 12.44167 | 11.904 | 12.4320215 | 13.55 | 12.62533 | 11.8 | 12.7633 | 11.43784
| Median |  | 12.315 | 12.045 | 12.25 | 12.55 | 12.3 | 12.475 | 12.475 | 12.275 | 12.45 | 12.064 | 12.419478 | 13.5 | 12.58716 | 11.85 | 12.8066 | 11.5041145
| Std Dev. |  | 0.09157875 | 0.1333792 | 0.09831921 | 0.2366432 | 0.1251666 | 0.09354143 | 0.1158303 | 0.1505545 | 0.1800463 | 0.3890491 | 0.116239 | 0.2428992 | 0.2527904 | 0.7563068 | 0.1471139 | 0.4583679
| Rel.Std.Dev. |  | 0.7419% | 1.106% | 0.8048% | 1.893% | 1.02% | 0.7498% | 0.9273% | 1.226% | 1.447% | 3.268% | 0.935% | 1.793% | 2.002% | 6.409% | 1.153% | 4.007%
| PDM3 |  | -0.3117% | -2.56% | -1.335% | 0.9536% | -0.9308% | 0.7517% | 0.8863% | -0.7962% | 0.4825% | -3.86% | 0.4046% | 9.434% | 1.966% | -4.7% | 3.08% | -7.625%
| Z-Score (Absolute) |  | 0.2 | 1.49 | 0.79 | 0.52 | 0.56 | 0.4 | 0.48 | 0.48 | 0.25 | 2.23 | 0.2 | 5.37 | 1.1 | 2.71 | 1.73 | 4.39
| Analytical results for Ga in OREAS 150 (Certified Value 21.3 ppm) | [17 empty] | Certified
Ga | Round | Replicate | Lab | Lab | Lab | Lab | Lab | Lab | Lab | Lab | Lab | Lab | Lab | Lab | Lab | Lab | Lab | Lab | 1
| No | No | 01 | 02 | 03 | 04 | 05 | 06 | 07 | 08 | 09 | 10 | 12 | 13 | 14 | 16 | 17 | 18 | ppm
|  |  | 4A*MS | 4A*MS | 4A*MS | 4A*MS | 4A*OES/MS | 4A*OES/MS | 4A*OES/MS | 4A*OES/MS | 4A*OES/MS | 4A*OES/MS | 4A*OES | 4A*OES/MS | 4A*MS | 4A*MS | 4A*MS | 4A*MS | 1
2
| 1 | 1 | 18.1 | 21.19 | 17.5 | 21.4 | 25.2 | 20.3 | 22.7 | 20.4 | 20.1 | 21.2 | 20.723 | 22.6 | 20.63951 | 26.3 | 15 | 20.4451 | 1
| 1 | 2 | 18.4 | 22.01 | 17.13 | 21.2 | 25 | 19.95 | 22.8 | 20.9 | 21.3 | 20.5 | 20.061 | 23.4 | 21.65661 | 26.2 | 14 | 20.617 | 7
| 1 | 3 | 18.6 | 21.26 | 17.29 | 21 | 25.2 | 20.3 | 22.3 | 23.4 | 20.9 | 21.2 | 20.4955 | 23.1 | 21.17049 | 25.9 | 15 | 20.3764 | 16
| 1 | 4 | 19 | 21.84 | 17.37 | 20.9 | 24.5 | 20.7 | 21.4 | 21.2 | 20.5 | 21.2 | 20.034 | 24.3 | 21.6374 | 26.4 | 15 | 20.5278 | 21.33282
| 1 | 5 | 18.4 | 21.39 | 17.33 | 21.1 | 24.3 | 21.4 | 21.2 | 23.4 | 20.4 | 21.3 | 20.3005 | 22.7 | 23.10179 | 26.9 | 15 | 21.1857 | 89
| 1 | 6 | 19 | 22.22 | 17.93 | 21.2 | 24.3 | 20 | 22.8 | 19.75 | 21.2 | 20.7 | 20.901 | 22.3 | 21.43896 | 25.9 | 15 | 22.1443
| Mean |  | 18.58333 | 21.65167 | 17.425 | 21.13333 | 24.75 | 20.44167 | 22.2 | 21.50833 | 20.73333 | 21.01667 | 20.41917 | 23.06667 | 21.60746 | 26.26667 | 14.83333 | 20.88272
| Median |  | 18.5 | 21.615 | 17.35 | 21.15 | 24.75 | 20.3 | 22.5 | 21.05 | 20.7 | 21.2 | 20.398 | 22.9 | 21.53818 | 26.25 | 15 | 20.5724
| Std Dev. |  | 0.3600926 | 0.429391 | 0.2749364 | 0.175119 | 0.432435 | 0.5407556 | 0.7238784 | 1.54545 | 0.4760952 | 0.3311596 | 0.3524268 | 0.7174027 | 0.8237212 | 0.3723797 | 0.4082483 | 0.6823236
| Rel.Std.Dev. |  | 1.938% | 1.983% | 1.578% | 0.8286% | 1.747% | 2.645% | 3.261% | 7.185% | 2.296% | 1.576% | 1.726% | 3.11% | 3.812% | 1.418% | 2.752% | 3.267%
| PDM3 |  | -12.89% | 1.495% | -18.32% | -0.9351% | 16.02% | -4.177% | 4.065% | 0.8227% | -2.81% | -1.482% | -4.283% | 8.128% | 1.287% | 23.13% | -30.47% | -2.11%
| Z-Score (Absolute) |  | 2.61 | 0.6 | 3.82 | 0.06 | 3.84 | 0.66 | 1.18 | 0.45 | 0.36 | 0.06 | 0.69 | 2.08 | 0.56 | 5.43 | 6.53 | 0.2
| Analytical results for Gd in OREAS 150 (Certified Value 3.63 ppm) | [17 empty] | Certified
Gd | Round | Replicate | Lab | Lab | Lab | Lab | Lab | Lab | Lab | [9 empty] | 1
| No | No | 01 | 02 | 03 | 05 | 12 | 14 | 18 | [9 empty] | ppm
|  |  | 4A*MS | 4A*MS | 4A*MS | 4A*OES/MS | 4A*MS | 4A*MS | 4A*MS | [9 empty] | 2
3
| 1 | 1 | 3.6 | 3.71 | 2.83 | 3.7 | 3.620014 | 3.473668 | 2.754 | [9 empty] | 1
| 1 | 2 | 3.6 | 3.74 | 2.89 | 3.6 | 3.661302 | 3.942498 | 2.8569 | [9 empty] | #N/A
| 1 | 3 | 3.4 | 3.56 | 3.04 | 3.6 | 3.763744 | 3.613847 | 2.8114 | [9 empty] | 16
| 1 | 4 | 3.5 | 3.75 | 2.81 | 3.5 | 3.608189 | 3.501131 | 2.8902 | [9 empty] | 3.630486
| 1 | 5 | 3.7 | 3.7 | 2.91 | 3.4 | 3.437761 | 4.060458 | 3.0362 | [9 empty] | 90
| 1 | 6 | 3.6 | 3.55 | 2.85 | 3.6 | 3.677674 | 3.744292 | 2.8222
| Mean |  | 3.566667 | 3.668333 | 2.888333 | 3.566667 | 3.628114 | 3.722649 | 2.861817
| Median |  | 3.6 | 3.705 | 2.87 | 3.6 | 3.640658 | 3.67907 | 2.83955
| Std Dev. |  | 0.1032796 | 0.08975894 | 0.08304617 | 0.1032796 | 0.108305 | 0.2390885 | 0.0969279
| Rel.Std.Dev. |  | 2.896% | 2.447% | 2.875% | 2.896% | 2.985% | 6.423% | 3.387%
| PDM3 |  | -1.758% | 1.042% | -20.44% | -1.758% | -0.06533% | 2.539% | -21.17%
| Z-Score (Absolute) |  | 0 | 0.67 | 4.5 | 0 | 0.41 | 1.03 | 4.67
| Analytical results for Ge in OREAS 150 (Indicative Value 0.17 ppm) | [17 empty] | Indicative
Ge | Round | Replicate | Lab | Lab | Lab | Lab | Lab | Lab | Lab | Lab | Lab | Lab | [6 empty] | 1
| No | No | 03 | 04 | 05 | 06 | 07 | 08 | 09 | 10 | 14 | 16 | [6 empty] | ppm
|  |  | 4A*MS | 4A*MS | 4A*OES/MS | 4A*OES/MS | 4A*OES/MS | 4A*OES/MS | 4A*OES/MS | 4A*OES/MS | 4A*MS | 4A*MS | [6 empty] | 2
2
| 1 | 1 | 0.22 | 2.2 | 0.4 | 0.1 | 0.14 | 0.08 | 0.11 | 0.1 | < 0.2 | 1.54 | [6 empty] | 1
| 1 | 2 | 0.21 | 2.2 | 0.3 | 0.1 | 0.14 | 0.06 | 0.32 | 0.14 | < 0.2 | 1.63 | [6 empty] | 8
| 1 | 3 | 0.22 | 2.3 | 0.3 | 0.11 | 0.16 | 0.08 | 0.32 | 0.1 | < 0.2 | 1.53 | [6 empty] | 16
| 1 | 4 | 0.22 | 2.2 | 0.3 | 0.12 | 0.16 | 0.07 | 0.12 | 0.09 | < 0.2 | 1.37 | [6 empty] | 0.1717619
| 1 | 5 | 0.23 | 2.3 | 0.3 | 0.13 | 0.14 | 0.09 | 0.12 | 0.1 | < 0.2 | 1.48 | [6 empty] | 29
| 1 | 6 | 0.22 | 2.4 | 0.4 | 0.1 | 0.15 | 0.13 | 0.31 | 0.1 | < 0.2 | 1.24
| Mean |  | 0.22 | 2.266667 | 0.3333333 | 0.11 | 0.1483333 | 0.085 | 0.2166667 | 0.105 |  | 1.465
| Median |  | 0.22 | 2.25 | 0.3 | 0.105 | 0.145 | 0.08 | 0.215 | 0.1 |  | 1.505
| Std Dev. |  | 0.006324555 | 0.08164966 | 0.05163978 | 0.01264911 | 0.009831921 | 0.02428992 | 0.1096662 | 0.01760682 |  | 0.139248
| Rel.Std.Dev. |  | 2.875% | 3.602% | 15.49% | 11.5% | 6.628% | 28.58% | 50.62% | 16.77% |  | 9.505%
| PDM3 |  | 28.08% | 1220% | 94.07% | -35.96% | -13.64% | -50.51% | 26.14% | -38.87% |  | 752.9%
| Z-Score (Absolute) |  | 0.32 | 17.57 | 1.27 | 0.61 | 0.29 | 0.82 | 0.29 | 0.65 | 0.7 | 10.81
| Analytical results for Hf in OREAS 150 (Certified Value 2.28 ppm) | [17 empty] | Certified
Hf | Round | Replicate | Lab | Lab | Lab | Lab | Lab | Lab | Lab | Lab | Lab | Lab | Lab | Lab | Lab |  |  |  | 1
| No | No | 01 | 02 | 03 | 04 | 05 | 06 | 07 | 08 | 09 | 10 | 13 | 14 | 16 |  |  |  | ppm
|  |  | 4A*MS | 4A*MS | 4A*MS | 4A*MS | 4A*OES/MS | 4A*OES/MS | 4A*OES/MS | 4A*OES/MS | 4A*OES/MS | 4A*OES/MS | 4A*OES/MS | 4A*MS | 4A*MS |  |  |  | 2
2
| 1 | 1 | 1.7 | 3.2 | 1.76 | 2.2 | 2.6 | 2.3 | 2.4 | 2.2 | 2.2 | 2.3 | 2.38 | 2.748051 | 2.1 |  |  |  | 1
| 1 | 2 | 2.1 | 3.21 | 1.86 | 2.2 | 2.6 | 2.3 | 2.5 | 2.5 | 2.4 | 2.2 | 2.37 | 2.97726 | 2 |  |  |  | 17
| 1 | 3 | 1.9 | 3.1 | 1.8 | 2.2 | 2.5 | 2.3 | 2.4 | 2.5 | 2.5 | 2.2 | 2.39 | 2.854648 | 2 |  |  |  | 16
| 1 | 4 | 1.6 | 3.21 | 1.85 | 2.1 | 2.5 | 2.4 | 2.4 | 2.2 | 2.2 | 2.3 | 2.44 | 2.895983 | 2.1 |  |  |  | 2.276751
| 1 | 5 | 1.7 | 3.28 | 1.88 | 2.1 | 2.6 | 2.5 | 2.5 | 2.4 | 2.2 | 2.2 | 2.32 | 3.066643 | 2.2 |  |  |  | 91
| 1 | 6 | 1.7 | 3.27 | 1.93 | 2.2 | 2.4 | 2.3 | 2.5 | 2.1 | 2.5 | 2.1 | 2.3 | 2.903493 | 1.9
| Mean |  | 1.783333 | 3.211667 | 1.846667 | 2.166667 | 2.533333 | 2.35 | 2.45 | 2.316667 | 2.333333 | 2.216667 | 2.366667 | 2.907679 | 2.05
| Median |  | 1.7 | 3.21 | 1.855 | 2.2 | 2.55 | 2.3 | 2.45 | 2.3 | 2.3 | 2.2 | 2.375 | 2.899738 | 2.05
| Std Dev. |  | 0.1834848 | 0.06431692 | 0.05988879 | 0.05163978 | 0.08164966 | 0.083666 | 0.05477226 | 0.1722401 | 0.1505545 | 0.07527727 | 0.05046451 | 0.1082209 | 0.1048809
| Rel.Std.Dev. |  | 10.29% | 2.003% | 3.243% | 2.383% | 3.223% | 3.56% | 2.236% | 7.435% | 6.452% | 3.396% | 2.132% | 3.722% | 5.116%
| PDM3 |  | -21.67% | 41.06% | -18.89% | -4.835% | 11.27% | 3.217% | 7.609% | 1.753% | 2.485% | -2.639% | 3.949% | 27.71% | -9.959%
| Z-Score (Absolute) |  | 2.23 | 3.55 | 1.97 | 0.67 | 0.81 | 0.07 | 0.47 | 0.07 | 0 | 0.47 | 0.13 | 2.32 | 1.15
| Analytical results for Hg in OREAS 150 (Indicative Value 0.05 ppm) | [17 empty] | Indicative
Hg | Round | Replicate | Lab | Lab | [14 empty] | 1
| No | No | 14 | 17 | [14 empty] | ppm
|  |  | 4A*MS | 4A*MS | [14 empty] | 3
3
| 1 | 1 | < 1 | 0.08 | [14 empty] | 1
| 1 | 2 | < 1 | < 0.01 | [14 empty] | 18
| 1 | 3 | < 1 | < 0.01 | [14 empty] | 16
| 1 | 4 | < 1 | 0.03 | [14 empty] | 0.05
| 1 | 5 | < 1 | 0.13 | [14 empty] | 27
| 1 | 6 | < 1 | 0.05
| Mean |  |  | 0.0725
| Median |  |  | 0.065
| Std Dev. |  |  | 0.04349329
| Rel.Std.Dev. |  |  | 59.99%
| PDM3 |  |  | 45%
| Z-Score (Absolute) |  | 0.67 | 0.67
| Analytical results for Ho in OREAS 150 (Certified Value 0.45 ppm) | [17 empty] | Certified
Ho | Round | Replicate | Lab | Lab | Lab | Lab | Lab | Lab | Lab | [9 empty] | 1
| No | No | 01 | 02 | 03 | 05 | 12 | 14 | 18 | [9 empty] | ppm
|  |  | 4A*MS | 4A*MS | 4A*MS | 4A*OES/MS | 4A*MS | 4A*MS | 4A*MS | [9 empty] | 2
2
| 1 | 1 | 0.5 | 0.53 | 0.37 | 0.6 | 0.4051816 | 0.4886137 | 0.4363 | [9 empty] | 1
| 1 | 2 | 0.4 | 0.57 | 0.36 | 0.5 | 0.3971474 | 0.5072434 | 0.4403 | [9 empty] | #N/A
| 1 | 3 | 0.4 | 0.54 | 0.37 | 0.5 | 0.4308115 | 0.5131026 | 0.4236 | [9 empty] | 16
| 1 | 4 | 0.5 | 0.54 | 0.34 | 0.5 | 0.408545 | 0.4959736 | 0.4337 | [9 empty] | 0.4542114
| 1 | 5 | 0.5 | 0.56 | 0.37 | 0.5 | 0.4245316 | 0.5491956 | 0.4582 | [9 empty] | 92
| 1 | 6 | 0.5 | 0.54 | 0.35 | 0.5 | 0.420883 | 0.4958135 | 0.4572
| Mean |  | 0.4666667 | 0.5466667 | 0.36 | 0.5166667 | 0.4145167 | 0.5083237 | 0.44155
| Median |  | 0.5 | 0.54 | 0.365 | 0.5 | 0.414714 | 0.5016085 | 0.4383
| Std Dev. |  | 0.05163978 | 0.01505545 | 0.01264911 | 0.04082483 | 0.01289066 | 0.02187252 | 0.01367549
| Rel.Std.Dev. |  | 11.07% | 2.754% | 3.514% | 7.902% | 3.11% | 4.303% | 3.097%
| PDM3 |  | 2.742% | 20.36% | -20.74% | 13.75% | -8.739% | 11.91% | -2.788%
| Z-Score (Absolute) |  | NA | 1.06 | 0.82 | NA | 0.27 | 0.67 | 0
Results from laboratories 1 and 5 were removed due to their 0.1 ppm reading resolution.
| Analytical results for In in OREAS 150 (Certified Value 4.55 ppm) | [17 empty] | Certified
In | Round | Replicate | Lab | Lab | Lab | Lab | Lab | Lab | Lab | Lab | Lab | Lab | Lab | Lab | Lab |  |  |  | 1
| No | No | 01 | 03 | 04 | 05 | 06 | 07 | 08 | 09 | 10 | 12 | 13 | 14 | 16 |  |  |  | ppm
|  |  | 4A*MS | 4A*MS | 4A*MS | 4A*OES/MS | 4A*OES/MS | 4A*OES/MS | 4A*OES/MS | 4A*OES/MS | 4A*OES/MS | 4A*MS | 4A*OES/MS | 4A*MS | 4A*MS |  |  |  | 2
2
| 1 | 1 | 5.69 | 4.4 | 4.29 | 4.7 | 4.35 | 4.81 | 4.89 | 4.95 | 4.6 | 3.878109 | 3.57 | 5.728055 | 5.86 |  |  |  | 1
| 1 | 2 | 3.92 | 4.46 | 4.4 | 4.6 | 4.39 | 5.01 | 4.87 | 4.68 | 4.48 | 3.816215 | 4.67 | 5.814348 | 4.6 |  |  |  | 19
| 1 | 3 | 4.57 | 4.44 | 4.62 | 4.4 | 4.32 | 4.82 | 5.39 | 4.81 | 3.5 | 3.845481 | 4.29 | 5.75798 | 4.65 |  |  |  | 16
| 1 | 4 | 4.38 | 4.28 | 4.5 | 4.5 | 4.41 | 4.73 | 4.94 | 5.3 | 4.91 | 3.943453 | 4.26 | 5.693196 | 4.88 |  |  |  | 4.547028
| 1 | 5 | 5.66 | 4.6 | 4.24 | 4.5 | 4.62 | 4.8 | 4.79 | 1.005 | 4.61 | 3.893781 | 3.74 | 6.250594 | 6.72 |  |  |  | 93
| 1 | 6 | 3.66 | 4.37 | 4.44 | 4.7 | 4.4 | 5.01 | 4.36 | 4.78 | 4.69 | 3.916949 | 3.38 | 5.747622 | 4.66
| Mean |  | 4.646667 | 4.425 | 4.415 | 4.566667 | 4.415 | 4.863333 | 4.873333 | 4.254167 | 4.465 | 3.882331 | 3.985 | 5.831966 | 5.228333
| Median |  | 4.475 | 4.42 | 4.42 | 4.55 | 4.395 | 4.815 | 4.88 | 4.795 | 4.605 | 3.885945 | 4 | 5.752801 | 4.77
| Std Dev. |  | 0.859527 | 0.1065364 | 0.1388164 | 0.121106 | 0.1059717 | 0.1179265 | 0.329282 | 1.606351 | 0.493832 | 0.04650264 | 0.4972223 | 0.2089029 | 0.871514
| Rel.Std.Dev. |  | 18.5% | 2.408% | 3.144% | 2.652% | 2.4% | 2.425% | 6.757% | 37.76% | 11.06% | 1.198% | 12.48% | 3.582% | 16.67%
| PDM3 |  | 2.191% | -2.684% | -2.904% | 0.4319% | -2.904% | 6.956% | 7.176% | -6.441% | -1.804% | -14.62% | -12.36% | 28.26% | 14.98%
| Z-Score (Absolute) |  | 0.58 | 0.13 | 0.16 | 0.33 | 0.16 | 1.27 | 1.31 | 0.67 | 0 | 1.86 | 1.54 | 4.37 | 2.44
| Analytical results for K in OREAS 150 (Certified Value 1.23 wt.%) | [17 empty] | Certified
K | Round | Replicate | Lab | Lab | Lab | Lab | Lab | Lab | Lab | Lab | Lab | Lab | Lab | Lab | Lab | Lab | Lab |  | 1
| No | No | 01 | 03 | 04 | 05 | 06 | 07 | 08 | 09 | 10 | 11 | 12 | 13 | 14 | 16 | 18 |  | wt.%
|  |  | 4A*OES | 4A*MS | 4A*OES | 4A*OES/MS | 4A*OES/MS | 4A*OES/MS | 4A*OES/MS | 4A*OES/MS | 4A*OES/MS | 4A*OES | 4A*OES | 4A*OES/MS | 4A*MS | 4A*MS | 4A*OES |  | 2
3
| 1 | 1 | 1.22 | 1.24 | 1.18 | 1.15 | 1.2 | 1.24 | 1.24 | 1.22 | 1.25 | 1.25 | 1.347131 | 1.28 | 1.226971 | 1.42 | 1.103766 |  | 1
| 1 | 2 | 1.2 | 1.22 | 1.2 | 1.12 | 1.22 | 1.23 | 1.26 | 1.2 | 1.22 | 1.236 | 1.352142 | 1.27 | 1.262896 | 1.45 | 1.174071 |  | #N/A
| 1 | 3 | 1.23 | 1.22 | 1.19 | 1.13 | 1.2 | 1.22 | 1.26 | 1.21 | 1.24 | 1.227 | 1.385281 | 1.27 | 1.266132 | 1.43 | 1.182124 |  | 16
| 1 | 4 | 1.19 | 1.21 | 1.18 | 1.15 | 1.21 | 1.23 | 1.24 | 1.23 | 1.27 | 1.155 | 1.363481 | 1.32 | 1.252805 | 1.43 | 0.881778 |  | 1.227795
| 1 | 5 | 1.22 | 1.22 | 1.19 | 1.07 | 1.24 | 1.21 | 1.25 | 1.22 | 1.24 | 1.235 | 1.380703 | 1.26 | 1.310612 | 1.45 | 1.065421 |  | 94
| 1 | 6 | 1.2 | 1.19 | 1.21 | 1.15 | 1.21 | 1.24 | 1.26 | 1.23 | 1.23 | 1.252 | 1.340881 | 1.28 | 1.226335 | 1.4 | 1.196556
| Mean |  | 1.21 | 1.216667 | 1.191667 | 1.128333 | 1.213333 | 1.228333 | 1.251667 | 1.218333 | 1.241667 | 1.225833 | 1.361603 | 1.28 | 1.257625 | 1.43 | 1.100619
| Median |  | 1.21 | 1.22 | 1.19 | 1.14 | 1.21 | 1.23 | 1.255 | 1.22 | 1.24 | 1.2355 | 1.3578115 | 1.275 | 1.257851 | 1.43 | 1.1389185
| Std Dev. |  | 0.01549193 | 0.01632993 | 0.01169045 | 0.03125167 | 0.01505545 | 0.01169045 | 0.009831921 | 0.01169045 | 0.01722401 | 0.03598565 | 0.01820624 | 0.02097618 | 0.03114395 | 0.01897367 | 0.1186443
| Rel.Std.Dev. |  | 1.28% | 1.342% | 0.981% | 2.77% | 1.241% | 0.9517% | 0.7855% | 0.9595% | 1.387% | 2.936% | 1.337% | 1.639% | 2.476% | 1.327% | 10.78%
| PDM3 |  | -1.449% | -0.9064% | -2.943% | -8.101% | -1.178% | 0.04383% | 1.944% | -0.7706% | 1.13% | -0.1598% | 10.9% | 4.252% | 2.43% | 16.47% | -10.36%
| Z-Score (Absolute) |  | 0.41 | 0.24 | 0.89 | 2.54 | 0.33 | 0.07 | 0.67 | 0.2 | 0.41 | 0 | 3.54 | 1.41 | 0.83 | 5.33 | 3.27
| Analytical results for La in OREAS 150 (Certified Value 23.5 ppm) | [17 empty] | Certified
La | Round | Replicate | Lab | Lab | Lab | Lab | Lab | Lab | Lab | Lab | Lab | Lab | Lab | Lab | Lab | Lab | Lab |  | 1
| No | No | 01 | 02 | 03 | 05 | 06 | 07 | 08 | 09 | 10 | 11 | 12 | 13 | 14 | 16 | 18 |  | ppm
|  |  | 4A*MS | 4A*MS | 4A*MS | 4A*OES/MS | 4A*OES/MS | 4A*OES/MS | 4A*OES/MS | 4A*OES/MS | 4A*OES/MS | 4A*OES | 4A*MS | 4A*OES/MS | 4A*MS | 4A*MS | 4A*MS |  | 1
2
| 1 | 1 | 22.1 | 20.87 | 19.9 | 25.3 | 23.9 | 22.9 | 24.7 | 25.4 | 25.1 | 23.22 | 21.24854 | 31.6 | 24.891 | 13.4 | 23.6299 |  | 1
| 1 | 2 | 22.8 | 21.86 | 20.03 | 24.6 | 24.1 | 24.2 | 25 | 24.7 | 24.8 | 22.884 | 21.47231 | 31.6 | 26.51654 | 12.2 | 23.7584 |  | 3
| 1 | 3 | 22.5 | 21.25 | 20.1 | 24.7 | 24.4 | 22.6 | 26.3 | 24.9 | 25.2 | 21.854 | 21.09131 | 31.3 | 25.94746 | 12.5 | 24.3389 |  | 16
| 1 | 4 | 23.3 | 21.38 | 19.71 | 24.2 | 24.8 | 22.1 | 25.1 | 25.8 | 25.5 | 22.178 | 21.73078 | 32.4 | 25.51939 | 10.9 | 24.5795 |  | 23.52132
| 1 | 5 | 24 | 21.33 | 20.43 | 24.1 | 24.9 | 22.8 | 26.2 | 26 | 25.2 | 22.942 | 21.74056 | 30.7 | 27.37042 | 12.7 | 25.0971 |  | 95
| 1 | 6 | 22.2 | 21.24 | 20.13 | 24.5 | 23.1 | 24.1 | 22.2 | 24.1 | 24.1 | 23.248 | 21.54073 | 30.8 | 25.26885 | 11.6 | 25.8655
| Mean |  | 22.81667 | 21.32167 | 20.05 | 24.56667 | 24.2 | 23.11667 | 24.91667 | 25.15 | 24.98333 | 22.721 | 21.47071 | 31.4 | 25.91894 | 12.21667 | 24.54488
| Median |  | 22.65 | 21.29 | 20.065 | 24.55 | 24.25 | 22.85 | 25.05 | 25.15 | 25.15 | 22.913 | 21.50652 | 31.45 | 25.73343 | 12.35 | 24.4592
| Std Dev. |  | 0.7250287 | 0.3190872 | 0.2415781 | 0.4273952 | 0.663325 | 0.8471521 | 1.485149 | 0.717635 | 0.4875107 | 0.5742261 | 0.2602549 | 0.6228965 | 0.9059401 | 0.8750238 | 0.8424191
| Rel.Std.Dev. |  | 3.178% | 1.497% | 1.205% | 1.74% | 2.741% | 3.665% | 5.96% | 2.853% | 1.951% | 2.527% | 1.212% | 1.984% | 3.495% | 7.163% | 3.432%
| PDM3 |  | -2.996% | -9.352% | -14.76% | 4.444% | 2.885% | -1.72% | 5.932% | 6.924% | 6.216% | -3.403% | -8.718% | 33.5% | 10.19% | -48.06% | 4.352%
| Z-Score (Absolute) |  | 0.67 | 1.4 | 2.02 | 0.18 | 0 | 0.53 | 0.35 | 0.46 | 0.38 | 0.72 | 1.33 | 3.51 | 0.84 | 5.84 | 0.17
| Analytical results for Li in OREAS 150 (Certified Value 106 ppm) | [17 empty] | Certified
Li | Round | Replicate | Lab | Lab | Lab | Lab | Lab | Lab | Lab | Lab | Lab | Lab | Lab | Lab | Lab | Lab | Lab |  | 1
| No | No | 01 | 03 | 04 | 05 | 06 | 07 | 08 | 09 | 10 | 11 | 12 | 13 | 14 | 16 | 18 |  | ppm
|  |  | 4A*MS | 4A*MS | 4A*MS | 4A*OES/MS | 4A*OES/MS | 4A*OES/MS | 4A*OES/MS | 4A*OES/MS | 4A*OES/MS | 4A*OES | 4A*MS | 4A*OES/MS | 4A*MS | 4A*MS | 4A*OES |  | 0
0
| 1 | 1 | 109 | 86.56 | 103 | 110 | 109 | 112.5 | 114 | 111.5 | 111 | 116.377 | 89.93062 | 89 | 103.6547 | 68.6 | 78.95 |  | 1
| 1 | 2 | 107 | 85.24 | 101 | 111 | 109.5 | 111.5 | 115.5 | 110 | 108.5 | 115.349 | 90.85148 | 87 | 104.7537 | 71.9 | 85.955 |  | #N/A
| 1 | 3 | 108 | 84.91 | 100 | 110 | 109 | 110 | 117 | 111 | 112 | 114.635 | 90.17187 | 86 | 104.3837 | 71.9 | 85.52 |  | 16
| 1 | 4 | 105 | 83.08 | 102 | 111 | 107.5 | 110 | 114.5 | 112 | 113 | 111.748 | 89.82085 | 90 | 106.49 | 77.8 | 77.605 |  | 106.1901
| 1 | 5 | 107 | 86.51 | 101 | 111 | 112 | 109.5 | 115 | 111 | 110.5 | 114.073 | 90.08115 | 87 | 106.0296 | 73.2 | 78.165 |  | 96
| 1 | 6 | 107 | 84.25 | 102 | 109 | 110 | 111.5 | 113 | 112.5 | 110 | 117.361 | 90.09081 | 89 | 103.8872 | 71.2 | 84.375
| Mean |  | 107.1667 | 85.09167 | 101.5 | 110.3333 | 109.5 | 110.8333 | 114.8333 | 111.3333 | 110.8333 | 114.9238 | 90.1578 | 88 | 104.8665 | 72.43333 | 81.76167
| Median |  | 107 | 85.075 | 101.5 | 110.5 | 109.25 | 110.75 | 114.75 | 111.25 | 110.75 | 114.992 | 90.08598 | 88 | 104.5687 | 71.9 | 81.6625
| Std Dev. |  | 1.32916 | 1.339991 | 1.048809 | 0.8164966 | 1.48324 | 1.169045 | 1.36626 | 0.875595 | 1.570563 | 1.955786 | 0.3624623 | 1.549193 | 1.154293 | 3.038859 | 3.915558
| Rel.Std.Dev. |  | 1.24% | 1.575% | 1.033% | 0.74% | 1.355% | 1.055% | 1.19% | 0.7865% | 1.417% | 1.702% | 0.402% | 1.76% | 1.101% | 4.195% | 4.789%
| PDM3 |  | 0.9196% | -19.87% | -4.417% | 3.902% | 3.117% | 4.373% | 8.139% | 4.843% | 4.373% | 8.225% | -15.1% | -17.13% | -1.246% | -31.79% | -23%
| Z-Score (Absolute) |  | 0 | 2.63 | 0.67 | 0.38 | 0.28 | 0.44 | 0.91 | 0.5 | 0.44 | 0.92 | 2.02 | 2.28 | 0.27 | 4.13 | 3.02
| Analytical results for Lu in OREAS 150 (Certified Value 0.2 ppm) | [17 empty] | Certified
Lu | Round | Replicate | Lab | Lab | Lab | Lab | Lab | Lab | Lab | [9 empty] | 1
| No | No | 01 | 02 | 03 | 05 | 13 | 14 | 18 | [9 empty] | ppm
|  |  | 4A*MS | 4A*MS | 4A*MS | 4A*OES/MS | 4A*OES/MS | 4A*MS | 4A*MS | [9 empty] | 2
2
| 1 | 1 | 0.18 | < 0.5 | 0.17 | 0.3 | 0.22 | 0.2025401 | 0.1987 | [9 empty] | 1
| 1 | 2 | 0.19 | < 0.5 | 0.16 | 0.2 | 0.22 | 0.2147567 | 0.2075 | [9 empty] | 12
| 1 | 3 | 0.18 | < 0.5 | 0.17 | 0.3 | 0.22 | 0.2229506 | 0.1954 | [9 empty] | 16
| 1 | 4 | 0.2 | < 0.5 | 0.17 | 0.2 | 0.23 | 0.2167078 | 0.1998 | [9 empty] | 0.1987182
| 1 | 5 | 0.18 | < 0.5 | 0.17 | 0.3 | 0.22 | 0.2204534 | 0.2136 | [9 empty] | 97
| 1 | 6 | 0.17 | < 0.5 | 0.18 | 0.2 | 0.21 | 0.216336 | 0.2128
| Mean |  | 0.1833333 |  | 0.17 | 0.25 | 0.22 | 0.2156241 | 0.2046333
| Median |  | 0.18 |  | 0.17 | 0.25 | 0.22 | 0.2165219 | 0.20365
| Std Dev. |  | 0.01032796 |  | 0.006324555 | 0.05477226 | 0.006324555 | 0.007079887 | 0.00773477
| Rel.Std.Dev. |  | 5.633% |  | 3.72% | 21.91% | 2.875% | 3.283% | 3.78%
| PDM3 |  | -7.742% |  | -14.45% | 25.81% | 10.71% | 8.508% | 2.977%
| Z-Score (Absolute) |  | 0.99 | 1.47 | 1.48 | NA | 0.36 | 0.2 | 0.2
Results from laboratory 5 were removed due to their 0.1 ppm reading resolution.
| Analytical results for Mg in OREAS 150 (Certified Value 1.48 wt.%) | [17 empty] | Certified
Mg | Round | Replicate | Lab | Lab | Lab | Lab | Lab | Lab | Lab | Lab | Lab | Lab | Lab | Lab | Lab | Lab | Lab | Lab | 1
| No | No | 01 | 03 | 04 | 05 | 06 | 07 | 08 | 09 | 10 | 11 | 12 | 13 | 14 | 16 | 17 | 18 | wt.%
|  |  | 4A*OES | 4A*MS | 4A*OES | 4A*OES/MS | 4A*OES/MS | 4A*OES/MS | 4A*OES/MS | 4A*OES/MS | 4A*OES/MS | 4A*OES | 4A*OES | 4A*OES/MS | 4A*MS | 4A*OES | 4A*MS | 4A*OES | 2
3
| 1 | 1 | 1.32 | 1.41 | 1.51 | 1.59 | 1.45 | 1.49 | 1.47 | 1.45 | 1.52 | 1.436 | 1.481885 | 1.44 | 1.480742 | 1.55 | 1.3053 | 1.55361 | 1
| 1 | 2 | 1.34 | 1.35 | 1.52 | 1.5 | 1.47 | 1.49 | 1.48 | 1.47 | 1.49 | 1.428 | 1.451855 | 1.43 | 1.516926 | 1.51 | 1.3058 | 1.636801 | #N/A
| 1 | 3 | 1.35 | 1.37 | 1.49 | 1.54 | 1.46 | 1.46 | 1.51 | 1.48 | 1.53 | 1.442 | 1.49958 | 1.43 | 1.497352 | 1.38 | 1.3087 | 1.635929 | 16
| 1 | 4 | 1.34 | 1.34 | 1.5 | 1.46 | 1.44 | 1.48 | 1.48 | 1.45 | 1.55 | 1.442 | 1.48929 | 1.46 | 1.510484 | 1.42 | 1.3098 | 1.458879 | 1.476729
| 1 | 5 | 1.35 | 1.41 | 1.5 | 1.45 | 1.49 | 1.47 | 1.48 | 1.44 | 1.52 | 1.452 | 1.493015 | 1.41 | 1.592503 | 1.53 | 1.284 | 1.51995 | 98
| 1 | 6 | 1.35 | 1.35 | 1.5 | 1.48 | 1.46 | 1.48 | 1.5 | 1.5 | 1.5 | 1.438 | 1.47756 | 1.42 | 1.47522 | 1.39 | 1.3081 | 1.632019
| Mean |  | 1.341667 | 1.371667 | 1.503333 | 1.503333 | 1.461667 | 1.478333 | 1.486667 | 1.465 | 1.518333 | 1.439667 | 1.4821975 | 1.431667 | 1.512204 | 1.463333 | 1.303617 | 1.572865
| Median |  | 1.345 | 1.36 | 1.5 | 1.49 | 1.46 | 1.48 | 1.48 | 1.46 | 1.52 | 1.44 | 1.4855875 | 1.43 | 1.503918 | 1.465 | 1.30695 | 1.5928145
| Std Dev. |  | 0.01169045 | 0.03125167 | 0.01032796 | 0.05316641 | 0.01722401 | 0.01169045 | 0.01505545 | 0.02258318 | 0.02136976 | 0.007941452 | 0.01680324 | 0.01722401 | 0.04254748 | 0.07527727 | 0.009763077 | 0.0744683
| Rel.Std.Dev. |  | 0.8713% | 2.278% | 0.687% | 3.537% | 1.178% | 0.7908% | 1.013% | 1.542% | 1.407% | 0.5516% | 1.134% | 1.203% | 2.814% | 5.144% | 0.7489% | 4.735%
| PDM3 |  | -9.146% | -7.115% | 1.802% | 1.802% | -1.02% | 0.1086% | 0.6729% | -0.7943% | 2.817% | -2.51% | 0.3703% | -3.052% | 2.402% | -0.9071% | -11.72% | 6.51%
| Z-Score (Absolute) |  | 2.75 | 2.12 | 0.67 | 0.67 | 0.21 | 0.14 | 0.32 | 0.14 | 0.99 | 0.68 | 0.22 | 0.85 | 0.86 | 0.18 | 3.56 | 2.14
| Analytical results for Mn in OREAS 150 (Certified Value 0.086 wt.%) | [17 empty] | Certified
Mn | Round | Replicate | Lab | Lab | Lab | Lab | Lab | Lab | Lab | Lab | Lab | Lab | Lab | Lab | Lab | Lab | Lab | Lab | 1
| No | No | 01 | 03 | 04 | 05 | 06 | 07 | 08 | 09 | 10 | 11 | 12 | 13 | 14 | 16 | 17 | 18 | wt.%
|  |  | 4A*OES | 4A*MS | 4A*OES | 4A*OES/MS | 4A*OES/MS | 4A*OES/MS | 4A*OES/MS | 4A*OES/MS | 4A*OES/MS | 4A*OES | 4A*OES | 4A*OES/MS | 4A*MS | 4A*MS | 4A*MS | 4A*OES | 3
3
| 1 | 1 | 0.0894 | 0.085875 | 0.0874 | 0.085 | 0.0846 | 0.0873 | 0.0903 | 0.0851 | 0.0854 | 0.0854009 | 0.084132 | 0.0905 | 0.08534144 | 0.0914 | 0.0845 | 0.08387456 | 1
| 1 | 2 | 0.0887 | 0.085983 | 0.0875 | 0.0875 | 0.086 | 0.087 | 0.0917 | 0.0871 | 0.0827 | 0.0847826 | 0.085194 | 0.0892 | 0.08796399 | 0.0962 | 0.0836 | 0.08759737 | #N/A
| 1 | 3 | 0.0906 | 0.085875 | 0.0873 | 0.0876 | 0.0852 | 0.0863 | 0.0916 | 0.0872 | 0.0855 | 0.0835923 | 0.085919 | 0.0895 | 0.08581554 | 0.0934 | 0.084 | 0.08299474 | 16
| 1 | 4 | 0.0885 | 0.083085 | 0.0862 | 0.0868 | 0.0841 | 0.0871 | 0.0907 | 0.0856 | 0.0866 | 0.0785032 | 0.08525 | 0.0923 | 0.08748063 | 0.1 | 0.0836 | 0.0768614 | 0.08646072
| 1 | 5 | 0.0894 | 0.08613 | 0.0865 | 0.0861 | 0.0865 | 0.0868 | 0.0897 | 0.0842 | 0.0858 | 0.0840752 | 0.085412 | 0.0881 | 0.08700809 | 0.0938 | 0.0822 | 0.0784807 | 99
| 1 | 6 | 0.0891 | 0.086024 | 0.0872 | 0.0867 | 0.0848 | 0.0875 | 0.0895 | 0.0875 | 0.0836 | 0.0850343 | 0.084975 | 0.0893 | 0.08592341 | 0.0929 | 0.0857 | 0.08394386
| Mean |  | 0.08928333 | 0.08549533 | 0.08701667 | 0.08661667 | 0.0852 | 0.087 | 0.09058333 | 0.08611667 | 0.08493333 | 0.08356475 | 0.085147 | 0.08981667 | 0.08658885 | 0.09461667 | 0.08393333 | 0.08229211
| Median |  | 0.08925 | 0.085929 | 0.08725 | 0.08675 | 0.085 | 0.08705 | 0.0905 | 0.08635 | 0.08545 | 0.0844289 | 0.085222 | 0.0894 | 0.08646575 | 0.0936 | 0.0838 | 0.08343465
| Std Dev. |  | 0.0007413951 | 0.001184745 | 0.0005344779 | 0.0009662643 | 0.0009011104 | 0.0004195235 | 0.0009304121 | 0.001343751 | 0.00147196 | 0.002564948 | 0.0005897179 | 0.001437243 | 0.001044882 | 0.003063604 | 0.001155278 | 0.00394693
| Rel.Std.Dev. |  | 0.8304% | 1.386% | 0.6142% | 1.116% | 1.058% | 0.4822% | 1.027% | 1.56% | 1.733% | 3.069% | 0.6926% | 1.6% | 1.207% | 3.238% | 1.376% | 4.796%
| PDM3 |  | 3.265% | -1.117% | 0.643% | 0.1804% | -1.458% | 0.6237% | 4.768% | -0.3979% | -1.767% | -3.349% | -1.519% | 3.881% | 0.1482% | 9.433% | -2.923% | -4.821%
| Z-Score (Absolute) |  | 1.51 | 0.44 | 0.34 | 0.14 | 0.59 | 0.33 | 2.17 | 0.12 | 0.73 | 1.43 | 0.62 | 1.78 | 0.12 | 4.25 | 1.24 | 2.09
| Analytical results for Mo in OREAS 150 (Certified Value 3.92 ppm) | [17 empty] | Certified
Mo | Round | Replicate | Lab | Lab | Lab | Lab | Lab | Lab | Lab | Lab | Lab | Lab | Lab | Lab | Lab | Lab | Lab |  | 1
| No | No | 01 | 03 | 04 | 05 | 06 | 07 | 08 | 09 | 10 | 11 | 13 | 14 | 16 | 17 | 18 |  | ppm
|  |  | 4A*MS | 4A*MS | 4A*MS | 4A*OES/MS | 4A*OES/MS | 4A*OES/MS | 4A*OES/MS | 4A*OES/MS | 4A*OES/MS | 4A*OES | 4A*OES/MS | 4A*MS | 4A*MS | 4A*MS | 4A*OES |  | 2
3
| 1 | 1 | 4 | 4.45 | 3.7 | 3 | 4 | 4.01 | 3.59 | 3.74 | 3.81 | 2.196 | 4.21 | 2.369409 | 3.53 | 4 | 5.34 |  | 1
| 1 | 2 | 4 | 4.68 | 3.6 | 2 | 3.98 | 4.05 | 3.71 | 3.98 | 3.81 | 2.481 | 4.22 | 3.820933 | 3.64 | 4.1 | 3.38 |  | 13
| 1 | 3 | 4 | 4.35 | 3.5 | 3 | 3.96 | 4 | 4.09 | 3.84 | 3.79 | 2.259 | 4.12 | 2.025319 | 3.49 | 3.5 | 3.22 |  | 16
| 1 | 4 | 4 | 4.4 | 3.6 | 5 | 4.09 | 4.06 | 3.86 | 3.64 | 3.8 | 2.865 | 4.41 | 2.679635 | 3.82 | 4.6 | 4.12 |  | 3.9175
| 1 | 5 | 4 | 4.44 | 3.5 | 3 | 4.19 | 3.8 | 4.02 | 3.67 | 3.79 | 2.549 | 4.17 | 2.965304 | 3.33 | 3.8 | 4.69 |  | 100
| 1 | 6 | 4 | 4.47 | 3.6 | 2 | 4.06 | 4.04 | 3.84 | 3.79 | 3.73 | 2.246 | 4.25 | 3.511081 | 3.42 | 3.8 | 2.54
| Mean |  | 4 | 4.465 | 3.583333 | 3 | 4.046667 | 3.993333 | 3.851667 | 3.776667 | 3.788333 | 2.432667 | 4.23 | 2.89528 | 3.538333 | 3.966667 | 3.881667
| Median |  | 4 | 4.445 | 3.6 | 3 | 4.03 | 4.025 | 3.85 | 3.765 | 3.795 | 2.37 | 4.215 | 2.82247 | 3.51 | 3.9 | 3.75
| Std Dev. |  | 0 | 0.1136222 | 0.07527727 | 1.095445 | 0.0857127 | 0.09750214 | 0.186485 | 0.124043 | 0.02994439 | 0.2544788 | 0.09899495 | 0.6812964 | 0.1729065 | 0.3723797 | 1.032132
| Rel.Std.Dev. |  | 0% | 2.545% | 2.101% | 36.51% | 2.118% | 2.442% | 4.842% | 3.284% | 0.7904% | 10.46% | 2.34% | 23.53% | 4.887% | 9.388% | 26.59%
| PDM3 |  | 2.106% | 13.98% | -8.53% | -23.42% | 3.297% | 1.936% | -1.68% | -3.595% | -3.297% | -37.9% | 7.977% | -26.09% | -9.679% | 1.255% | -0.9147%
| Z-Score (Absolute) |  | NA | 2.12 | 0.93 | NA | 0.67 | 0.49 | 0 | 0.26 | 0.22 | 4.91 | 1.31 | 3.31 | 1.08 | 0.4 | 0.1
Results from laboratories 1 and 5 were removed due to their 1 ppm reading resolution.
| Analytical results for Na in OREAS 150 (Certified Value 0.603 wt.%) | [17 empty] | Certified
Na | Round | Replicate | Lab | Lab | Lab | Lab | Lab | Lab | Lab | Lab | Lab | Lab | Lab | Lab | Lab | Lab | Lab |  | 1
| No | No | 01 | 03 | 04 | 05 | 06 | 07 | 08 | 09 | 10 | 11 | 13 | 14 | 16 | 17 | 18 |  | wt.%
|  |  | 4A*OES | 4A*MS | 4A*OES | 4A*OES/MS | 4A*OES/MS | 4A*OES/MS | 4A*OES/MS | 4A*OES/MS | 4A*OES/MS | 4A*OES | 4A*OES/MS | 4A*MS | 4A*MS | 4A*MS | 4A*OES |  | 3
3
| 1 | 1 | 0.51 | 0.54 | 0.605 | 0.59 | 0.6 | 0.62 | 0.62 | 0.61 | 0.63 | 0.612 | 0.65 | 0.6162792 | 0.51 | 0.4931 | 0.707334 |  | 1
| 1 | 2 | 0.52 | 0.52 | 0.6 | 0.55 | 0.61 | 0.62 | 0.63 | 0.61 | 0.61 | 0.613 | 0.64 | 0.626341 | 0.53 | 0.4963 | 0.74978 |  | 14
| 1 | 3 | 0.53 | 0.52 | 0.593 | 0.55 | 0.62 | 0.61 | 0.64 | 0.61 | 0.63 | 0.603 | 0.63 | 0.6289622 | 0.52 | 0.4967 | 0.746951 |  | 16
| 1 | 4 | 0.52 | 0.53 | 0.586 | 0.53 | 0.6 | 0.61 | 0.63 | 0.61 | 0.64 | 0.546 | 0.66 | 0.6289042 | 0.53 | 0.4967 | 0.707653 |  | 0.6027645
| 1 | 5 | 0.53 | 0.53 | 0.598 | 0.55 | 0.62 | 0.61 | 0.63 | 0.6 | 0.62 | 0.601 | 0.62 | 0.6375098 | 0.51 | 0.4825 | 0.69443 |  | 101
| 1 | 6 | 0.53 | 0.54 | 0.599 | 0.51 | 0.61 | 0.62 | 0.62 | 0.62 | 0.62 | 0.595 | 0.63 | 0.6146615 | 0.5 | 0.4958 | 0.772651
| Mean |  | 0.5233333 | 0.53 | 0.5968333 | 0.5466667 | 0.61 | 0.615 | 0.6283333 | 0.61 | 0.625 | 0.595 | 0.6383333 | 0.625443 | 0.5166667 | 0.4935167 | 0.7297998
| Median |  | 0.525 | 0.53 | 0.5985 | 0.55 | 0.61 | 0.615 | 0.63 | 0.61 | 0.625 | 0.602 | 0.635 | 0.6276226 | 0.515 | 0.49605 | 0.727302
| Std Dev. |  | 0.008164966 | 0.008944272 | 0.006554896 | 0.0265832 | 0.008944272 | 0.005477226 | 0.007527727 | 0.006324555 | 0.01048809 | 0.02495596 | 0.0147196 | 0.008613873 | 0.0121106 | 0.005563602 | 0.03090571
| Rel.Std.Dev. |  | 1.56% | 1.688% | 1.098% | 4.863% | 1.466% | 0.8906% | 1.198% | 1.037% | 1.678% | 4.194% | 2.306% | 1.377% | 2.344% | 1.127% | 4.235%
| PDM3 |  | -13.18% | -12.07% | -0.984% | -9.307% | 1.2% | 2.03% | 4.242% | 1.2% | 3.689% | -1.288% | 5.901% | 3.762% | -14.28% | -18.12% | 21.08%
| Z-Score (Absolute) |  | 3.19 | 2.94 | 0.48 | 2.33 | 0 | 0.18 | 0.67 | 0 | 0.55 | 0.55 | 1.04 | 0.57 | 3.43 | 4.28 | 4.41
| Analytical results for Nb in OREAS 150 (Certified Value 9.25 ppm) | [17 empty] | Certified
Nb | Round | Replicate | Lab | Lab | Lab | Lab | Lab | Lab | Lab | Lab | Lab | Lab | Lab | Lab | Lab | Lab |  |  | 1
| No | No | 01 | 02 | 03 | 04 | 05 | 06 | 07 | 08 | 09 | 10 | 13 | 14 | 16 | 18 |  |  | ppm
|  |  | 4A*MS | 4A*MS | 4A*MS | 4A*MS | 4A*OES/MS | 4A*OES/MS | 4A*OES/MS | 4A*OES/MS | 4A*OES/MS | 4A*OES/MS | 4A*OES/MS | 4A*MS | 4A*MS | 4A*OES |  |  | 2
2
| 1 | 1 | 5.5 | 10.79 | 3.52 | 7 | 10.2 | 8.9 | 9.9 | 9.5 | 9.9 | 9.8 | 7.8 | 9.299475 | 8.2 | 7.54 |  |  | 1
| 1 | 2 | 5.8 | 11.49 | 3.61 | 6.8 | 10.2 | 8.7 | 10.1 | 9.2 | 10.9 | 9.4 | 7.8 | 9.664091 | 8 | 10.65 |  |  | 4
| 1 | 3 | 6 | 11.01 | 3.49 | 6.5 | 9.9 | 8.7 | 9.6 | 10.4 | 10.7 | 9.6 | 8 | 9.131008 | 8.1 | 24.56 |  |  | 16
| 1 | 4 | 5.8 | 10.97 | 3.64 | 6.6 | 10.2 | 8.9 | 9.8 | 9.5 | 10.2 | 9.5 | 8 | 9.29525 | 8.6 | 10.77 |  |  | 9.254531
| 1 | 5 | 5.7 | 11.38 | 3.63 | 6.9 | 10.1 | 9.1 | 9.4 | 9.9 | 11 | 9.8 | 7.8 | 9.850156 | 8.2 | 10.48 |  |  | 102
| 1 | 6 | 5.6 | 10.8 | 3.66 | 7 | 9.8 | 8.4 | 9.8 | 8.8 | 10.6 | 9.2 | 7.4 | 9.326246 | 7.6 | 8.41
| Mean |  | 5.733333 | 11.07333 | 3.591667 | 6.8 | 10.06667 | 8.783333 | 9.766667 | 9.55 | 10.55 | 9.55 | 7.8 | 9.427704 | 8.116667 | 12.06833
| Median |  | 5.75 | 10.99 | 3.62 | 6.85 | 10.15 | 8.8 | 9.8 | 9.5 | 10.65 | 9.55 | 7.8 | 9.31286 | 8.15 | 10.565
| Std Dev. |  | 0.175119 | 0.2957476 | 0.06968979 | 0.2097618 | 0.175119 | 0.2401388 | 0.242212 | 0.5540758 | 0.4230839 | 0.2345208 | 0.219089 | 0.2707965 | 0.3250641 | 6.263403
| Rel.Std.Dev. |  | 3.054% | 2.671% | 1.94% | 3.085% | 1.74% | 2.734% | 2.48% | 5.802% | 4.01% | 2.456% | 2.809% | 2.872% | 4.005% | 51.9%
| PDM3 |  | -38.05% | 19.65% | -61.19% | -26.52% | 8.776% | -5.092% | 5.534% | 3.193% | 14% | 3.193% | -15.72% | 1.871% | -12.3% | 30.4%
| Z-Score (Absolute) |  | 2.08 | 0.88 | 3.27 | 1.49 | 0.32 | 0.39 | 0.15 | 0.03 | 0.59 | 0.03 | 0.94 | 0.03 | 0.76 | 1.43
| Analytical results for Nd in OREAS 150 (Certified Value 21.4 ppm) | [17 empty] | Certified
Nd | Round | Replicate | Lab | Lab | Lab | Lab | Lab | Lab | Lab | [9 empty] | 1
| No | No | 01 | 02 | 03 | 05 | 14 | 17 | 18 | [9 empty] | ppm
|  |  | 4A*MS | 4A*MS | 4A*MS | 4A*OES/MS | 4A*MS | 4A*MS | 4A*MS | [9 empty] | 1
2
| 1 | 1 | 22.2 | 20.27 | 18.52 | 22.5 | 21.80272 | 21 | 20.3202 | [9 empty] | 1
| 1 | 2 | 23.4 | 21.76 | 17.97 | 22.6 | 23.01375 | 18 | 20.4637 | [9 empty] | #N/A
| 1 | 3 | 22.6 | 20.58 | 18.62 | 22.5 | 23.3139 | 19 | 19.882 | [9 empty] | 16
| 1 | 4 | 24.1 | 20.86 | 18.15 | 21.8 | 22.63515 | 19 | 20.799 | [9 empty] | 21.40951
| 1 | 5 | 24.5 | 21.63 | 18.43 | 22 | 23.5417 | 20 | 21.4942 | [9 empty] | 103
| 1 | 6 | 22.5 | 21.42 | 17.97 | 21.7 | 22.86359 | 20 | 22.0324
| Mean |  | 23.21667 | 21.08667 | 18.27667 | 22.18333 | 22.8618 | 19.5 | 20.83192
| Median |  | 23 | 21.14 | 18.29 | 22.25 | 22.93867 | 19.5 | 20.63135
| Std Dev. |  | 0.9368387 | 0.6057612 | 0.2845113 | 0.3970726 | 0.6103717 | 1.048809 | 0.7975766
| Rel.Std.Dev. |  | 4.035% | 2.873% | 1.557% | 1.79% | 2.67% | 5.379% | 3.829%
| PDM3 |  | 8.441% | -1.508% | -14.63% | 3.614% | 6.783% | -8.919% | -2.698%
| Z-Score (Absolute) |  | 1.05 | 0.36 | 2.23 | 0.36 | 0.82 | NA | 0.53
Results from laboratory 17 were removed due to their 1 ppm reading resolution.
| Analytical results for Ni in OREAS 150 (Certified Value 23.8 ppm) | [17 empty] | Certified
Ni | Round | Replicate | Lab | Lab | Lab | Lab | Lab | Lab | Lab | Lab | Lab | Lab | Lab | Lab | Lab | Lab | Lab | Lab | 1
| No | No | 01 | 03 | 04 | 05 | 06 | 07 | 08 | 09 | 10 | 11 | 12 | 13 | 14 | 16 | 17 | 18 | ppm
|  |  | 4A*OES | 4A*MS | 4A*OES | 4A*OES/MS | 4A*OES/MS | 4A*OES/MS | 4A*OES/MS | 4A*OES/MS | 4A*OES/MS | 4A*OES | 4A*OES | 4A*OES/MS | 4A*MS | 4A*MS | 4A*MS | 4A*OES | 1
2
| 1 | 1 | 24 | 22.96 | 23 | 24 | 21.2 | 25 | 22.3 | 23.3 | 23.4 | 25.252 | 24.67 | 26.2 | 23.99068 | 24.4 | 23 | 25.28 | 1
| 1 | 2 | 24 | 24.55 | 23 | 24 | 21.1 | 25.2 | 22.9 | 24.5 | 22.3 | 24.186 | 24.2525 | 26.7 | 24.78124 | 22.6 | 23.3 | 28.58 | #N/A
| 1 | 3 | 33 | 24.22 | 23 | 23 | 21.4 | 25 | 25.5 | 23.6 | 23.2 | 23.718 | 24.0375 | 26 | 24.35048 | 22 | 22.5 | 29.49 | 16
| 1 | 4 | 24 | 22.6 | 23 | 24 | 22.2 | 24.4 | 22.9 | 24.2 | 23.4 | 24.069 | 24.237 | 27.2 | 24.57116 | 23.6 | 22.9 | 24.07 | 23.82518
| 1 | 5 | 26 | 23.71 | 23 | 24 | 22.4 | 24.7 | 25.1 | 24.5 | 23.7 | 24.854 | 24.3235 | 26.3 | 24.41349 | 24.8 | 22.5 | 25.28 | 104
| 1 | 6 | 24 | 23.42 | 23 | 24 | 20.5 | 25.1 | 22.5 | 24.3 | 22.7 | 25.269 | 24.1395 | 26.6 | 23.58933 | 23 | 22.5 | 25.92
| Mean |  | 25.83333 | 23.57667 | 23 | 23.83333 | 21.46667 | 24.9 | 23.53333 | 24.06667 | 23.11667 | 24.558 | 24.27667 | 26.5 | 24.28273 | 23.4 | 22.78333 | 26.43667
| Median |  | 24 | 23.565 | 23 | 24 | 21.3 | 25 | 22.9 | 24.25 | 23.3 | 24.52 | 24.24475 | 26.45 | 24.38198 | 23.3 | 22.7 | 25.6
| Std Dev. |  | 3.600926 | 0.739964 | 0 | 0.4082483 | 0.7146095 | 0.2966479 | 1.393796 | 0.5006662 | 0.5192944 | 0.6569441 | 0.2168305 | 0.4289522 | 0.428835 | 1.073313 | 0.3371449 | 2.119459
| Rel.Std.Dev. |  | 13.94% | 3.139% | 0% | 1.713% | 3.329% | 1.191% | 5.923% | 2.08% | 2.246% | 2.675% | 0.8932% | 1.619% | 1.766% | 4.587% | 1.48% | 8.017%
| PDM3 |  | 8.429% | -1.043% | -3.463% | 0.0342% | -9.899% | 4.511% | -1.225% | 1.014% | -2.974% | 3.076% | 1.895% | 11.23% | 1.92% | -1.785% | -4.373% | 10.96%
| Z-Score (Absolute) |  | 1.76 | 0.35 | 0.89 | 0.11 | 2.32 | 0.89 | 0.39 | 0.11 | 0.78 | 0.57 | 0.31 | 2.39 | 0.31 | 0.51 | 1.09 | 2.33
| Analytical results for P in OREAS 150 (Certified Value 0.045 wt.%) | [17 empty] | Certified
P | Round | Replicate | Lab | Lab | Lab | Lab | Lab | Lab | Lab | Lab | Lab | Lab | Lab | Lab | Lab | Lab | Lab | Lab | 1
| No | No | 01 | 03 | 04 | 05 | 06 | 07 | 08 | 09 | 10 | 11 | 12 | 13 | 14 | 16 | 17 | 18 | wt.%
|  |  | 4A*OES | 4A*MS | 4A*OES | 4A*OES/MS | 4A*OES/MS | 4A*OES/MS | 4A*OES/MS | 4A*OES/MS | 4A*OES/MS | 4A*OES | 4A*OES | 4A*OES/MS | 4A*MS | 4A*MS | 4A*MS | 4A*OES | 3
3
| 1 | 1 | 0.05 | 0.0438 | 0.044 | 0.042 | 0.044 | 0.046 | 0.047 | 0.045 | 0.046 | 0.046 | 0.08217 | 0.05 | 0.04513931 | 0.045 | 0.0488 | 0.040179 | 1
| 1 | 2 | 0.05 | 0.044 | 0.044 | 0.043 | 0.044 | 0.046 | 0.047 | 0.045 | 0.044 | 0.045 | 0.08506 | 0.05 | 0.04523456 | 0.044 | 0.0494 | 0.043162 | #N/A
| 1 | 3 | 0.05 | 0.0438 | 0.043 | 0.043 | 0.044 | 0.046 | 0.047 | 0.045 | 0.046 | 0.045 | 0.08225 | 0.05 | 0.04423651 | 0.044 | 0.0465 | 0.042521 | 16
| 1 | 4 | 0.05 | 0.0428 | 0.044 | 0.043 | 0.044 | 0.046 | 0.046 | 0.046 | 0.047 | 0.044 | 0.08233 | 0.05 | 0.04357514 | 0.044 | 0.0499 | 0.03886 | 0.04473511
| 1 | 5 | 0.05 | 0.0441 | 0.045 | 0.043 | 0.045 | 0.045 | 0.046 | 0.045 | 0.046 | 0.045 | 0.08352 | 0.05 | 0.04661743 | 0.045 | 0.0431 | 0.040647 | 105
| 1 | 6 | 0.05 | 0.0439 | 0.044 | 0.043 | 0.044 | 0.046 | 0.046 | 0.045 | 0.045 | 0.046 | 0.08547 | 0.05 | 0.04551911 | 0.043 | 0.0473 | 0.042338
| Mean |  | 0.05 | 0.04373333 | 0.044 | 0.04283333 | 0.04416667 | 0.04583333 | 0.0465 | 0.04516667 | 0.04566667 | 0.04516667 | 0.08346667 | 0.05 | 0.04505368 | 0.04416667 | 0.0475 | 0.0412845
| Median |  | 0.05 | 0.04385 | 0.044 | 0.043 | 0.044 | 0.046 | 0.0465 | 0.045 | 0.046 | 0.045 | 0.082925 | 0.05 | 0.04518694 | 0.044 | 0.04805 | 0.0414925
| Std Dev. |  | 7.601177e-18 | 0.0004718757 | 0.0006324555 | 0.0004082483 | 0.0004082483 | 0.0004082483 | 0.0005477226 | 0.0004082483 | 0.001032796 | 0.0007527727 | 0.001483815 | 7.601177e-18 | 0.001054119 | 0.0007527727 | 0.002508386 | 0.001653514
| Rel.Std.Dev. |  | 1.52e-14% | 1.079% | 1.437% | 0.9531% | 0.9243% | 0.8907% | 1.178% | 0.9039% | 2.262% | 1.667% | 1.778% | 1.52e-14% | 2.34% | 1.704% | 5.281% | 4.005%
| PDM3 |  | 11.77% | -2.239% | -1.643% | -4.251% | -1.271% | 2.455% | 3.945% | 0.9647% | 2.082% | 0.9647% | 86.58% | 11.77% | 0.7121% | -1.271% | 6.181% | -7.713%
| Z-Score (Absolute) |  | 2.61 | 0.77 | 0.63 | 1.26 | 0.54 | 0.36 | 0.72 | 0 | 0.27 | 0 | 20.66 | 2.61 | 0.06 | 0.54 | 1.26 | 2.09
| Analytical results for Pb in OREAS 150 (Certified Value 37.4 ppm) | [17 empty] | Certified
Pb | Round | Replicate | Lab | Lab | Lab | Lab | Lab | Lab | Lab | Lab | Lab | Lab | Lab | Lab | Lab | Lab | Lab |  | 1
| No | No | 01 | 03 | 04 | 05 | 06 | 07 | 08 | 09 | 10 | 11 | 13 | 14 | 16 | 17 | 18 |  | ppm
|  |  | 4A*OES | 4A*MS | 4A*MS | 4A*OES/MS | 4A*OES/MS | 4A*OES/MS | 4A*OES/MS | 4A*OES/MS | 4A*OES/MS | 4A*OES | 4A*OES/MS | 4A*MS | 4A*MS | 4A*MS | 4A*OES |  | 1
1
| 1 | 1 |  | 37.52 | 36 | 31 | 36.5 | 37.3 | 35.6 | 34.4 | 38.1 | 34.913 | 45 | 36.16329 | 45.6 | 51 | 38.21 |  | 1
| 1 | 2 | 56 | 39.39 | 36 | 30 | 36.2 | 40.3 | 37 | 34.5 | 34.5 | 34.977 | 41 | 37.11782 | 43.1 | 44 | 43.49 |  | 6
| 1 | 3 |  | 39.12 | 36 | 28 | 36.9 | 37 | 39.5 | 33.2 | 35.7 | 34.391 | 44 | 35.86215 | 44.7 | 40 | 39.78 |  | 16
| 1 | 4 |  | 38.47 | 34 | 30 | 38 | 36 | 35.8 | 35 | 36.2 | 33.352 | 44 | 36.50985 | 46.2 | 56 | 39.2 |  | 37.43954
| 1 | 5 |  | 39.08 | 35 | 31 | 37.3 | 37.8 | 38.1 | 35.1 | 36.9 | 34.796 | 46 | 39.43215 | 45.9 | 44 | 44.36 |  | 106
| 1 | 6 |  | 37.04 | 36 | 30 | 35.1 | 35 | 34.9 | 33.3 | 34.4 | 34.703 | 45 | 36.42655 | 42.1 | 46 | 44.78
| Mean |  | 56 | 38.43667 | 35.5 | 30 | 36.66667 | 37.23333 | 36.81667 | 34.25 | 35.96667 | 34.522 | 44.16667 | 36.91864 | 44.6 | 46.83333 | 41.63667
| Median |  | 56 | 38.775 | 36 | 30 | 36.7 | 37.15 | 36.4 | 34.45 | 35.95 | 34.7495 | 44.5 | 36.4682 | 45.15 | 45 | 41.635
| Std Dev. |  |  | 0.95726 | 0.83666 | 1.095445 | 0.993311 | 1.805178 | 1.735992 | 0.8215838 | 1.425015 | 0.6089013 | 1.722401 | 1.300262 | 1.658915 | 5.741661 | 2.89339
| Rel.Std.Dev. |  |  | 2.49% | 2.357% | 3.651% | 2.709% | 4.848% | 4.715% | 2.399% | 3.962% | 1.764% | 3.9% | 3.522% | 3.72% | 12.26% | 6.949%
| PDM3 |  | 49.57% | 2.663% | -5.18% | -19.87% | -2.064% | -0.5508% | -1.664% | -8.519% | -3.934% | -7.793% | 17.97% | -1.391% | 19.13% | 25.09% | 11.21%
| Z-Score (Absolute) |  | 5.37 | 0.43 | 0.4 | 1.95 | 0.07 | 0.09 | 0.03 | 0.75 | 0.27 | 0.67 | 2.04 | 0 | 2.16 | 2.79 | 1.33
| Analytical results for Pr in OREAS 150 (Certified Value 5.9 ppm) | [17 empty] | Certified
Pr | Round | Replicate | Lab | Lab | Lab | Lab | Lab | Lab | Lab | [9 empty] | 1
| No | No | 01 | 02 | 03 | 05 | 12 | 14 | 18 | [9 empty] | ppm
|  |  | 4A*MS | 4A*MS | 4A*MS | 4A*OES/MS | 4A*MS | 4A*MS | 4A*MS | [9 empty] | 2
3
| 1 | 1 | 5.73 | 4.61 | 4.67 | 6 | 6.149202 | 5.389122 | 5.8617 | [9 empty] | 1
| 1 | 2 | 5.83 | 4.75 | 4.59 | 5.9 | 6.113284 | 6.213947 | 5.9299 | [9 empty] | #N/A
| 1 | 3 | 5.72 | 4.62 | 4.65 | 5.8 | 6.127203 | 5.801495 | 5.7734 | [9 empty] | 16
| 1 | 4 | 6.06 | 4.83 | 4.66 | 5.8 | 5.966361 | 5.422035 | 6.0415 | [9 empty] | 5.896989
| 1 | 5 | 6.05 | 4.62 | 4.74 | 5.7 | 5.987662 | 5.516163 | 6.2634 | [9 empty] | 107
| 1 | 6 | 5.72 | 4.57 | 4.75 | 5.8 | 5.879278 | 5.943831 | 6.4202
| Mean |  | 5.851667 | 4.666667 | 4.676667 | 5.833333 | 6.037165 | 5.714432 | 6.04835
| Median |  | 5.78 | 4.62 | 4.665 | 5.8 | 6.050473 | 5.658829 | 5.9857
| Std Dev. |  | 0.1629008 | 0.1005319 | 0.05988879 | 0.1032796 | 0.1084852 | 0.3287407 | 0.2486089
| Rel.Std.Dev. |  | 2.784% | 2.154% | 1.281% | 1.771% | 1.797% | 5.753% | 4.11%
| PDM3 |  | -0.7686% | -20.86% | -20.69% | -1.079% | 2.377% | -3.096% | 2.567%
| Z-Score (Absolute) |  | 0.06 | 3.86 | 3.83 | 0 | 0.67 | 0.39 | 0.71
| Analytical results for Rb in OREAS 150 (Certified Value 110 ppm) | [17 empty] | Certified
Rb | Round | Replicate | Lab | Lab | Lab | Lab | Lab | Lab | Lab | Lab | Lab | Lab | Lab | Lab | Lab | Lab |  |  | 1
| No | No | 01 | 03 | 04 | 05 | 06 | 07 | 08 | 09 | 10 | 12 | 13 | 14 | 16 | 18 |  |  | ppm
|  |  | 4A*MS | 4A*MS | 4A*MS | 4A*OES/MS | 4A*OES/MS | 4A*OES/MS | 4A*OES/MS | 4A*OES/MS | 4A*OES/MS | 4A*MS | 4A*OES/MS | 4A*MS | 4A*MS | 4A*MS |  |  | 0
0
| 1 | 1 | 112.6 | 102.11 | 102 | 118 | 107 | 107.5 | 113.5 | 111.5 | 111 | 105.5514 | 120 | 114.4996 | 99.3 | 96.2588 |  |  | 1
| 1 | 2 | 111.6 | 103.12 | 101 | 117 | 105.5 | 114 | 116.5 | 117 | 106 | 108.479 | 123 | 114.934 | 105 | 96.3806 |  |  | 7
| 1 | 3 | 113.8 | 100.83 | 101 | 114 | 108 | 108 | 128.5 | 113 | 109 | 107.835 | 118 | 116.4696 | 103 | 95.7945 |  |  | 16
| 1 | 4 | 112.6 | 98.75 | 101 | 115 | 109 | 106.5 | 119 | 112 | 111 | 110.3266 | 127 | 117.1057 | 109 | 97.5582 |  |  | 109.5793
| 1 | 5 | 111.1 | 101.48 | 101 | 116 | 109.5 | 103 | 127.5 | 112 | 108.5 | 110.8528 | 121 | 114.7077 | 102 | 100.6572 |  |  | 108
| 1 | 6 | 113.3 | 102.39 | 101 | 114 | 105 | 109.5 | 107.5 | 113 | 106.5 | 109.4448 | 121 | 113.9509 | 102 | 103.379
| Mean |  | 112.5 | 101.4467 | 101.1667 | 115.6667 | 107.3333 | 108.0833 | 118.75 | 113.0833 | 108.6667 | 108.7483 | 121.6667 | 115.2779 | 103.3833 | 98.33805
| Median |  | 112.6 | 101.795 | 101 | 115.5 | 107.5 | 107.75 | 117.75 | 112.5 | 108.75 | 108.9619 | 121 | 114.8208 | 102.5 | 96.9694
| Std Dev. |  | 1.011929 | 1.535144 | 0.4082483 | 1.632993 | 1.834848 | 3.625144 | 8.134802 | 2.01039 | 2.136976 | 1.925174 | 3.076795 | 1.230513 | 3.310841 | 3.033887
| Rel.Std.Dev. |  | 0.8995% | 1.513% | 0.4035% | 1.412% | 1.709% | 3.354% | 6.85% | 1.778% | 1.967% | 1.77% | 2.529% | 1.067% | 3.202% | 3.085%
| PDM3 |  | 2.665% | -7.422% | -7.677% | 5.555% | -2.05% | -1.365% | 8.369% | 3.198% | -0.8329% | -0.7584% | 11.03% | 5.2% | -5.654% | -10.26%
| Z-Score (Absolute) |  | 0.43 | 0.82 | 0.85 | 0.79 | 0.16 | 0.07 | 1.14 | 0.5 | 0 | 0 | 1.47 | 0.74 | 0.6 | 1.18
| Analytical results for Re in OREAS 150 (Indicative Value 0.003 ppm) | [17 empty] | Indicative
Re | Round | Replicate | Lab | Lab | Lab | Lab | Lab | Lab | Lab | Lab | Lab | Lab | Lab | [5 empty] | 1
| No | No | 03 | 04 | 05 | 06 | 07 | 08 | 09 | 10 | 14 | 16 | 17 | [5 empty] | ppm
|  |  | 4A*MS | 4A*MS | 4A*OES/MS | 4A*OES/MS | 4A*OES/MS | 4A*OES/MS | 4A*OES/MS | 4A*OES/MS | 4A*MS | 4A*MS | 4A*MS | [5 empty] | 3
3
| 1 | 1 | < 0.002 | < 0.05 | 0.002 | 0.002 | 0.004 | 0.002 | 0.002 | 0.002 | < 0.01 | 0.004 | 0.013 | [5 empty] | 1
| 1 | 2 | < 0.002 | < 0.05 | 0.002 | 0.004 | 0.003 | 0.002 | 0.002 | 0.002 | < 0.01 | 0.004 | < 0.003 | [5 empty] | 17
| 1 | 3 | < 0.002 | < 0.05 | 0.002 | 0.005 | 0.004 | 0.002 | 0.003 | 0.003 | < 0.01 | 0.003 | < 0.003 | [5 empty] | 16
| 1 | 4 | < 0.002 | < 0.05 | 0.002 | 0.004 | 0.004 | 0.002 | 0.003 | 0.002 | < 0.01 | 0.005 | < 0.003 | [5 empty] | 0.002933333
| 1 | 5 | < 0.002 | < 0.05 | 0.002 | 0.004 | 0.003 | 0.002 | 0.002 | < 0.002 | < 0.01 | 0.006 | 0.016 | [5 empty] | 28
| 1 | 6 | < 0.002 | < 0.05 | 0.002 | 0.003 | 0.004 | 0.002 | 0.003 | 0.002 | < 0.01 | 0.005 | 0.006
| Mean |  |  |  | 0.002 | 0.003666667 | 0.003666667 | 0.002 | 0.0025 | 0.0022 |  | 0.0045 | 0.01166667
| Median |  |  |  | 0.002 | 0.004 | 0.004 | 0.002 | 0.0025 | 0.002 |  | 0.0045 | 0.013
| Std Dev. |  |  |  | 0 | 0.001032796 | 0.0005163978 | 0 | 0.0005477226 | 0.0004472136 |  | 0.001048809 | 0.005131601
| Rel.Std.Dev. |  |  |  | 0% | 28.17% | 14.08% | 0% | 21.91% | 20.33% |  | 23.31% | 43.99%
| PDM3 |  |  |  | -31.82% | 25% | 25% | -31.82% | -14.77% | -25% |  | 53.41% | 297.7%
| Z-Score (Absolute) |  | 1.08 | 8.63 | 0.67 | 0 | 0 | 0.67 | 0.47 | 0.67 | 0.54 | 0.34 | 1.18
| Analytical results for S in OREAS 150 (Certified Value 6.3 wt.%) | [17 empty] | Certified
S | Round | Replicate | Lab | Lab | Lab | Lab | Lab | Lab | Lab | Lab | Lab | Lab | Lab | Lab | Lab | Lab | Lab | Lab | 1
| No | No | 01 | 03 | 04 | 05 | 06 | 07 | 08 | 09 | 10 | 11 | 12 | 13 | 14 | 16 | 17 | 18 | wt.%
|  |  | 4A*OES | 4A*MS | 4A*OES | 4A*OES/MS | 4A*OES/MS | 4A*OES/MS | 4A*OES/MS | 4A*OES/MS | 4A*OES/MS | 4A*OES | 4A*OES | 4A*OES/MS | 4A*MS | 4A*MS | 4A*MS | 4A*OES | 2
3
| 1 | 1 | 6.27 | 6.3 | 6.32 | 6.34 | 6.2 | 6.38 | 6.19 | 6.09 | 6.37 | 6.331 | 6.650396 | > 5 | 6.206149 | 6.27 | 6.2765 | 6.55538378 | 1
| 1 | 2 | 6.25 | 6.32 | 6.33 | 6.2 | 6.27 | 6.34 | 6.27 | 6.3 | 6.21 | 6.249 | 6.63245 | > 5 | 6.350317 | 6.36 | 6.217 | 6.37329056 | 25
| 1 | 3 | 6.36 | 6.33 | 6.32 | 6.26 | 6.27 | 6.26 | 6.32 | 6.29 | 6.38 | 6.284 | 6.697041 | > 5 | 6.301889 | 6.33 | 6.3286 | 6.16720134 | 16
| 1 | 4 | 6.2 | 6.3 | 6.24 | 6.35 | 6.16 | 6.38 | 6.22 | 6.13 | 6.5 | 6.209 | 6.66203 | > 5 | 6.277869 | 6.35 | 6.3571 | 6.22452257 | 6.300635
| 1 | 5 | 6.29 | 6.38 | 6.35 | 6.52 | 6.37 | 6.31 | 6.2 | 6.04 | 6.33 | 6.289 | 6.649328 | > 5 | 6.648715 | 6.36 | 6.1371 | 6.54919221 | 109
| 1 | 6 | 6.29 | 6.37 | 6.35 | 6.34 | 6.25 | 6.36 | 6.44 | 6.36 | 6.25 | 6.403 | 6.631282 | > 5 | 6.225868 | 6.21 | 6.3665 | 6.40147913
| Mean |  | 6.276667 | 6.333333 | 6.318333 | 6.335 | 6.253333 | 6.338333 | 6.273333 | 6.201667 | 6.34 | 6.294167 | 6.6537545 |  | 6.335135 | 6.313333 | 6.280467 | 6.378512
| Median |  | 6.28 | 6.325 | 6.325 | 6.34 | 6.26 | 6.35 | 6.245 | 6.21 | 6.35 | 6.2865 | 6.649862 |  | 6.289879 | 6.34 | 6.30255 | 6.387384845
| Std Dev. |  | 0.05278889 | 0.03444803 | 0.04070217 | 0.1080278 | 0.07174027 | 0.04665476 | 0.09500877 | 0.1313646 | 0.1031504 | 0.06726787 | 0.02421559 |  | 0.1621877 | 0.0608824 | 0.08965375 | 0.1608322
| Rel.Std.Dev. |  | 0.841% | 0.5439% | 0.6442% | 1.705% | 1.147% | 0.7361% | 1.514% | 2.118% | 1.627% | 1.069% | 0.3639% |  | 2.56% | 0.9643% | 1.428% | 2.521%
| PDM3 |  | -0.3804% | 0.519% | 0.2809% | 0.5454% | -0.7508% | 0.5983% | -0.4333% | -1.571% | 0.6248% | -0.1027% | 5.604% |  | 0.5475% | 0.2015% | -0.3201% | 1.236%
| Z-Score (Absolute) |  | 1.16 | 0.42 | 0 | 0.47 | 1.81 | 0.56 | 1.26 | 3.26 | 0.6 | 0.67 | 9.36 | NA | 0.47 | 0.14 | 1.06 | 1.68
| Analytical results for Sb in OREAS 150 (Certified Value 5.34 ppm) | [17 empty] | Certified
Sb | Round | Replicate | Lab | Lab | Lab | Lab | Lab | Lab | Lab | Lab | Lab | Lab | Lab | Lab | Lab | Lab | Lab |  | 1
| No | No | 01 | 03 | 04 | 05 | 06 | 07 | 08 | 09 | 10 | 11 | 13 | 14 | 16 | 17 | 18 |  | ppm
|  |  | 4A*MS | 4A*MS | 4A*MS | 4A*OES/MS | 4A*OES/MS | 4A*OES/MS | 4A*OES/MS | 4A*OES/MS | 4A*OES/MS | 4A*OES | 4A*OES/MS | 4A*MS | 4A*MS | 4A*MS | 4A*OES |  | 2
2
| 1 | 1 | 5.7 | 1.57 | 5.2 | 3.6 | 5.69 | 5.54 | 4.98 | 5.49 | 5.02 | < 5 | 3.68 | 5.544947 | 11.7 | 5.41 | 14.93 |  | 1
| 1 | 2 | 5.8 | 1.55 | 5.2 | 3.3 | 5.52 | 5.71 | 4.92 | 5.87 | 4.93 | < 5 | 4.06 | 5.691861 | 7.32 | 5.52 | 9.63 |  | 8
| 1 | 3 | 5.2 | 1.53 | 5.1 | 3.8 | 5.71 | 5.45 | 5.72 | 5.8 | 5 | < 5 | 3.93 | 5.568125 | 5.76 | 5.69 | 17.45 |  | 16
| 1 | 4 | 5.9 | 1.59 | 5.1 | 2.2 | 5.79 | 5.56 | 4.71 | 5.61 | 5.17 | 6.304 | 4.28 | 5.598307 | 7.55 | 10.04 | 11.87 |  | 5.343015
| 1 | 5 | 5.4 | 1.61 | 5.1 | 2.1 | 5.78 | 5.57 | 5.33 | 5.51 | 5.1 | 5.736 | 4.18 | 5.732501 | 8.82 | 5.36 | 15.64 |  | 110
| 1 | 6 | 5.2 | 1.56 | 5.1 | 3.8 | 5.53 | 5.78 | 4.55 | 5.69 | 4.93 | 7.861 | 3.71 | 5.379257 | 11.9 | 5.69 | 7.42
| Mean |  | 5.533333 | 1.568333 | 5.133333 | 3.133333 | 5.67 | 5.601667 | 5.035 | 5.661667 | 5.025 | 6.633667 | 3.973333 | 5.585833 | 8.841667 | 6.285 | 12.82333
| Median |  | 5.55 | 1.565 | 5.1 | 3.45 | 5.7 | 5.565 | 4.95 | 5.65 | 5.01 | 6.304 | 3.995 | 5.583216 | 8.185 | 5.605 | 13.4
| Std Dev. |  | 0.3076795 | 0.02857738 | 0.05163978 | 0.7840068 | 0.1188276 | 0.1208994 | 0.4273991 | 0.1539372 | 0.09523655 | 1.100189 | 0.2455742 | 0.1245533 | 2.49016 | 1.844698 | 3.849154
| Rel.Std.Dev. |  | 5.56% | 1.822% | 1.006% | 25.02% | 2.096% | 2.158% | 8.489% | 2.719% | 1.895% | 16.58% | 6.181% | 2.23% | 28.16% | 29.35% | 30.02%
| PDM3 |  | 3.562% | -70.65% | -3.924% | -41.36% | 6.12% | 4.841% | -5.765% | 5.964% | -5.952% | 24.16% | -25.63% | 4.545% | 65.48% | 17.63% | 140%
| Z-Score (Absolute) |  | 0 | 5.26 | 0.53 | 3.18 | 0.18 | 0.09 | 0.66 | 0.17 | 0.67 | 1.28 | 2.07 | 0.07 | 4.39 | 1 | 9.67
| Analytical results for Sc in OREAS 150 (Certified Value 8.22 ppm) | [17 empty] | Certified
Sc | Round | Replicate | Lab | Lab | Lab | Lab | Lab | Lab | Lab | Lab | Lab | Lab | Lab | Lab | Lab | Lab | Lab |  | 1
| No | No | 02 | 03 | 04 | 05 | 06 | 07 | 08 | 09 | 10 | 11 | 12 | 13 | 14 | 16 | 18 |  | ppm
|  |  | 4A*MS | 4A*MS | 4A*OES | 4A*OES/MS | 4A*OES/MS | 4A*OES/MS | 4A*OES/MS | 4A*OES/MS | 4A*OES/MS | 4A*OES | 4A*OES | 4A*OES/MS | 4A*MS | 4A*MS | 4A*MS |  | 2
3
| 1 | 1 | 8.54 | 6.98 | 8 | 9 | 7.6 | 9.2 | 8.2 | 8.7 | 8.4 | 8.234 | 7.66 | 8.9 | 8.380638 | 6.2 | 7.5435 |  | 1
| 1 | 2 | 8.52 | 6.55 | 8 | 9 | 7.6 | 9 | 8.3 | 8.6 | 8.1 | 8.062 | 7.53 | 8.6 | 8.977357 | 6.1 | 7.5857 |  | 19
| 1 | 3 | 8.93 | 6.58 | 8 | 8 | 7.8 | 8.8 | 9.4 | 8.3 | 8.3 | 7.906 | 7.57 | 8.5 | 8.805109 | 6 | 7.5073 |  | 16
| 1 | 4 | 8.44 | 6.7 | 9 | 9 | 7.8 | 8.9 | 8.4 | 8.8 | 8.3 | 8.023 | 7.52 | 9 | 8.962402994 | 6.4 | 7.6406 |  | 8.22168
| 1 | 5 | 8.95 | 6.69 | 8 | 8 | 7.9 | 8.8 | 9.1 | 8.6 | 8.4 | 8.285 | 7.45 | 8.7 | 9.297469 | 6.3 | 8.057 |  | 111
| 1 | 6 | 9.16 | 7.08 | 8 | 8 | 7.5 | 9.3 | 8 | 8.5 | 8.1 | 8.423 | 7.37 | 8.7 | 8.569852 | 5.5 | 8.381
| Mean |  | 8.756667 | 6.763333 | 8.166667 | 8.5 | 7.7 | 9 | 8.566667 | 8.583333 | 8.266667 | 8.1555 | 7.516667 | 8.733333 | 8.832138 | 6.083333 | 7.78585
| Median |  | 8.735 | 6.695 | 8 | 8.5 | 7.7 | 8.95 | 8.35 | 8.6 | 8.3 | 8.148 | 7.525 | 8.7 | 8.883756 | 6.15 | 7.61315
| Std Dev. |  | 0.294392 | 0.2171328 | 0.4082483 | 0.5477226 | 0.1549193 | 0.2097618 | 0.5537749 | 0.1722401 | 0.136626 | 0.1913309 | 0.09953224 | 0.1861899 | 0.3249512 | 0.3188521 | 0.3536119
| Rel.Std.Dev. |  | 3.362% | 3.21% | 4.999% | 6.444% | 2.012% | 2.331% | 6.464% | 2.007% | 1.653% | 2.346% | 1.324% | 2.132% | 3.679% | 5.241% | 4.542%
| PDM3 |  | 6.507% | -17.74% | -0.6691% | 3.385% | -6.345% | 9.467% | 4.196% | 4.399% | 0.5472% | -0.8049% | -8.575% | 6.223% | 7.425% | -26.01% | -5.301%
| Z-Score (Absolute) |  | 0.67 | 2.07 | NA | NA | 0.78 | 1.01 | 0.41 | 0.44 | 0 | 0.15 | 1.03 | 0.64 | 0.78 | 3 | 0.66
Results from laboratories 4 and 5 were removed due to their 1 ppm reading resolution.
| Analytical results for Se in OREAS 150 (Indicative Value 1.21 ppm) | [17 empty] | Indicative
Se | Round | Replicate | Lab | Lab | Lab | Lab | Lab | Lab | Lab | Lab | Lab | Lab | Lab | Lab |  |  |  |  | 1
| No | No | 03 | 04 | 05 | 06 | 07 | 08 | 09 | 10 | 13 | 14 | 16 | 17 |  |  |  |  | ppm
|  |  | 4A*MS | 4A*MS | 4A*OES/MS | 4A*OES/MS | 4A*OES/MS | 4A*OES/MS | 4A*OES/MS | 4A*OES/MS | 4A*OES/MS | 4A*MS | 4A*MS | 4A*MS |  |  |  |  | 2
2
| 1 | 1 | 3.19 | < 1 | 0.6 | 1 | 2 | 1 | 1 | 1 | 2 | < 1.5 | 2 | 2.98 |  |  |  |  | 1
| 1 | 2 | 3.25 | < 1 | 0.6 | 1 | 2 | 1 | 1 | 1 | 3 | < 1.5 | < 1 | 3.81 |  |  |  |  | 23
| 1 | 3 | 3.15 | < 1 | 0.7 | 1 | 2 | 1 | 1 | 1 | 3 | < 1.5 | 2 | 1.33 |  |  |  |  | 16
| 1 | 4 | 3.19 | < 1 | 0.6 | < 1 | 1 | < 1 | 1 | 1 | 4 | < 1.5 | 1 | 0.17 |  |  |  |  | 1.207333
| 1 | 5 | 3.27 | < 1 | 0.6 | 1 | 2 | 1 | 1 | < 1 | 3 | < 1.5 | 2 | 1.33 |  |  |  |  | 29
| 1 | 6 | 3.2 | < 1 | 0.7 | 1 | 2 | 1 | 1 | 1 | 3 | < 1.5 | 1 | 2.15
| Mean |  | 3.208333 |  | 0.6333333 | 1 | 1.833333 | 1 | 1 | 1 | 3 |  | 1.6 | 1.961667
| Median |  | 3.195 |  | 0.6 | 1 | 2 | 1 | 1 | 1 | 3 |  | 2 | 1.74
| Std Dev. |  | 0.04400758 |  | 0.05163978 | 0 | 0.4082483 | 0 | 0 | 0 | 0.6324555 |  | 0.5477226 | 1.303601
| Rel.Std.Dev. |  | 1.372% |  | 8.154% | 0% | 22.27% | 0% | 0% | 0% | 21.08% |  | 34.23% | 66.45%
| PDM3 |  | 165.7% |  | -47.54% | -17.17% | 51.85% | -17.17% | -17.17% | -17.17% | 148.5% |  | 32.52% | 62.48%
| Z-Score (Absolute) |  | 3.87 | 0.79 | 0.56 | 0.07 | 1.51 | 0.07 | 0.07 | 0.07 | 3.52 | 0.36 | 0.79 | 1.73
| Analytical results for Sm in OREAS 150 (Certified Value 4.24 ppm) | [17 empty] | Certified
Sm | Round | Replicate | Lab | Lab | Lab | Lab | Lab | Lab | Lab | [9 empty] | 1
| No | No | 01 | 02 | 03 | 05 | 12 | 14 | 18 | [9 empty] | ppm
|  |  | 4A*MS | 4A*MS | 4A*MS | 4A*OES/MS | 4A*MS | 4A*MS | 4A*MS | [9 empty] | 2
2
| 1 | 1 | 4.3 | 4.07 | 3.88 | 4.6 | 3.802432 | 4.253958 | 4.0899 | [9 empty] | 1
| 1 | 2 | 4.9 | 4.16 | 3.66 | 4.4 | 3.72236 | 4.862097 | 4.1361 | [9 empty] | #N/A
| 1 | 3 | 4.7 | 4.24 | 3.8 | 3.4 | 3.751971 | 4.787852 | 4.0263 | [9 empty] | 16
| 1 | 4 | 4.7 | 4.23 | 3.87 | 4.2 | 3.871262 | 4.579027 | 4.1341 | [9 empty] | 4.244114
| 1 | 5 | 5.1 | 4.3 | 3.89 | 4.6 | 3.710265 | 4.905496 | 4.3568 | [9 empty] | 112
| 1 | 6 | 4.5 | 4.08 | 3.98 | 5 | 3.603389 | 4.721481 | 4.378
| Mean |  | 4.7 | 4.18 | 3.846667 | 4.366667 | 3.743613 | 4.684985 | 4.186867
| Median |  | 4.7 | 4.195 | 3.875 | 4.5 | 3.737165 | 4.754666 | 4.1351
| Std Dev. |  | 0.2828427 | 0.09273618 | 0.1080123 | 0.5428321 | 0.09060962 | 0.2403823 | 0.1455713
| Rel.Std.Dev. |  | 6.018% | 2.219% | 2.808% | 12.43% | 2.42% | 5.131% | 3.477%
| PDM3 |  | 10.74% | -1.511% | -9.365% | 2.888% | -11.79% | 10.39% | -1.349%
| Z-Score (Absolute) |  | 1.02 | 0.01 | 0.67 | 0.36 | 0.88 | 0.99 | 0
| Analytical results for Sn in OREAS 150 (Indicative Value 0.028 wt.%) | [17 empty] | Indicative
Sn | Round | Replicate | Lab | Lab | Lab | Lab | Lab | Lab | Lab | Lab | Lab | Lab | Lab | Lab | Lab | Lab | Lab |  | 1
| No | No | 01 | 03 | 04 | 05 | 06 | 07 | 08 | 09 | 10 | 11 | 13 | 14 | 16 | 17 | 18 |  | wt.%
|  |  | 4A*MS | 4A*MS | 4A*MS | 4A*OES/MS | 4A*OES/MS | 4A*OES/MS | 4A*OES/MS | 4A*OES/MS | 4A*OES/MS | 4A*OES | 4A*OES/MS | 4A*MS | 4A*MS | 4A*MS | 4A*OES |  | 3
3
| 1 | 1 | 0.0535 | 0.028011 | 0.0675 | 0.0187 | 0.01775 | 0.01595 | > 0.05 | 0.046 | > 0.05 | 0.088 | > 0.1 | 0.01784687 | 0.0123 | 0.108571 | 1.272572 |  | 1
| 1 | 2 | 0.0707 | 0.026925 | 0.0845 | 0.0194 | 0.01405 | 0.0169 | > 0.05 | > 0.05 | > 0.05 | 0.094 | > 0.1 | 0.01802893 | 0.0129 | 0.118703 | 1.38392 |  | 21
| 1 | 3 | 0.0751 | 0.026876 | 0.063 | 0.0189 | 0.01855 | 0.01525 | > 0.05 | > 0.05 | > 0.05 | 0.081 | > 0.1 | 0.0170923 | 0.019 | 0.114829 | 1.359128 |  | 16
| 1 | 4 | 0.046 | 0.026349 | 0.0625 | > 0.02 | 0.015 | 0.01525 | > 0.05 | 0.00925 | > 0.05 | 0.084 | > 0.1 | 0.01726183 | 0.0133 | 0.120012 | 1.374691 |  | 0.027921
| 1 | 5 | 0.0348 | 0.028372 | 0.0663 | 0.0191 | 0.0148 | 0.01575 | > 0.05 | 0.0379 | > 0.05 | 0.087 | > 0.1 | 0.019056 | 0.0122 | 0.114841 | 1.372802 |  | 27
| 1 | 6 | 0.0549 | 0.027566 | 0.0666 | 0.0189 | 0.014 | 0.0157 | 0.0183 | > 0.05 | > 0.05 | 0.104 | > 0.1 | 0.01682481 | 0.0159 | 0.127899 | 1.379929
| Mean |  | 0.05583333 | 0.02734983 | 0.0684 | 0.019 | 0.01569167 | 0.0158 | 0.0183 | 0.03105 |  | 0.08966667 |  | 0.01768512 | 0.01426667 | 0.1174758 | 1.357174
| Median |  | 0.0542 | 0.0272455 | 0.06645 | 0.0189 | 0.0149 | 0.015725 | 0.0183 | 0.0379 |  | 0.0875 |  | 0.01755435 | 0.0131 | 0.116772 | 1.3737465
| Std Dev. |  | 0.01508399 | 0.0007662066 | 0.0081442 | 0.0002645751 | 0.001961483 | 0.0006082763 |  | 0.01930887 |  | 0.008262364 |  | 0.0008117169 | 0.002683778 | 0.006478034 | 0.04229784
| Rel.Std.Dev. |  | 27.02% | 2.802% | 11.91% | 1.393% | 12.5% | 3.85% |  | 62.19% |  | 9.215% |  | 4.59% | 18.81% | 5.514% | 3.117%
| PDM3 |  | 99.97% | -2.046% | 145% | -31.95% | -43.8% | -43.41% | -34.46% | 11.21% |  | 221.1% |  | -36.66% | -48.9% | 320.7% | 4761%
| Z-Score (Absolute) |  | 1.65 | 0 | 2.37 | 0.48 | 0.67 | 0.67 | 0.52 | 0.21 | NA | 3.6 | NA | 0.56 | 0.76 | 5.21 | 76.92
| Analytical results for Sr in OREAS 150 (Certified Value 88 ppm) | [17 empty] | Certified
Sr | Round | Replicate | Lab | Lab | Lab | Lab | Lab | Lab | Lab | Lab | Lab | Lab | Lab | Lab | Lab | Lab | Lab |  | 1
| No | No | 01 | 03 | 04 | 05 | 06 | 07 | 08 | 09 | 10 | 11 | 12 | 13 | 14 | 16 | 18 |  | ppm
|  |  | 4A*MS | 4A*MS | 4A*MS | 4A*OES/MS | 4A*OES/MS | 4A*OES/MS | 4A*OES/MS | 4A*OES/MS | 4A*OES/MS | 4A*OES | 4A*OES | 4A*OES/MS | 4A*MS | 4A*OES | 4A*OES |  | 0
1
| 1 | 1 | 84.9 | 79.83 | 84.2 | 93.4 | 85.2 | 91.3 | 90.5 | 87.1 | 88.5 | 88.93 | 85.9648 | 91 | 89.8201 | 72 | 104.39 |  | 1
| 1 | 2 | 83.3 | 77.56 | 82.9 | 94.3 | 83.9 | 93.8 | 91.7 | 91.9 | 85.1 | 89.922 | 87.5356 | 92.8 | 91.41034 | 73 | 108.89 |  | #N/A
| 1 | 3 | 86.3 | 77.72 | 82.9 | 90.2 | 85.3 | 90.4 | 98.3 | 90.7 | 87.6 | 88.094 | 85.7302 | 92.5 | 90.97626 | 69 | 114.12 |  | 16
| 1 | 4 | 86.9 | 76.55 | 82.1 | 95.2 | 85.4 | 90.4 | 91.7 | 88.5 | 88 | 85.96 | 84.9142 | 94.4 | 90.94172 | 70 | 96.44 |  | 87.92712
| 1 | 5 | 86.5 | 78.86 | 82.3 | 90.5 | 88.4 | 90 | 97 | 87.5 | 87.8 | 88.582 | 85.6384 | 90.5 | 94.80802 | 72 | 106.1 |  | 113
| 1 | 6 | 84 | 80.1 | 82.7 | 91.2 | 84.2 | 94.5 | 90.1 | 91.4 | 85.2 | 89.284 | 83.3576 | 90.2 | 89.22626 | 70 | 108.3
| Mean |  | 85.31667 | 78.43667 | 82.85 | 92.46667 | 85.4 | 91.73333 | 93.21667 | 89.51667 | 87.03333 | 88.462 | 85.52347 | 91.9 | 91.19712 | 71 | 106.3733
| Median |  | 85.6 | 78.29 | 82.8 | 92.3 | 85.25 | 90.85 | 91.7 | 89.6 | 87.7 | 88.756 | 85.6843 | 91.75 | 90.95899 | 71 | 107.2
| Std Dev. |  | 1.472979 | 1.394915 | 0.7368853 | 2.112502 | 1.596246 | 1.932529 | 3.517054 | 2.076937 | 1.489519 | 1.373764 | 1.368327 | 1.617405 | 1.948258 | 1.549193 | 5.877685
| Rel.Std.Dev. |  | 1.726% | 1.778% | 0.8894% | 2.285% | 1.869% | 2.107% | 3.773% | 2.32% | 1.711% | 1.553% | 1.6% | 1.76% | 2.136% | 2.182% | 5.526%
| PDM3 |  | -2.969% | -10.79% | -5.774% | 5.163% | -2.874% | 4.329% | 6.016% | 1.808% | -1.017% | 0.6083% | -2.734% | 4.518% | 3.719% | -19.25% | 20.98%
| Z-Score (Absolute) |  | 0.65 | 2.07 | 1.16 | 0.83 | 0.63 | 0.67 | 0.98 | 0.22 | 0.29 | 0 | 0.61 | 0.71 | 0.56 | 3.6 | 3.69
| Analytical results for Ta in OREAS 150 (Certified Value 0.62 ppm) | [17 empty] | Certified
Ta | Round | Replicate | Lab | Lab | Lab | Lab | Lab | Lab | Lab | Lab | Lab | Lab | Lab | Lab | Lab | Lab |  |  | 1
| No | No | 01 | 02 | 03 | 04 | 05 | 06 | 07 | 08 | 09 | 10 | 13 | 14 | 16 | 18 |  |  | ppm
|  |  | 4A*MS | 4A*MS | 4A*MS | 4A*MS | 4A*OES/MS | 4A*OES/MS | 4A*OES/MS | 4A*OES/MS | 4A*OES/MS | 4A*OES/MS | 4A*OES/MS | 4A*MS | 4A*MS | 4A*OES |  |  | 2
2
| 1 | 1 | 0.4 | 0.91 | 0.52 | 0.5 | 0.4 | 0.66 | 0.72 | 0.74 | 0.67 | 0.67 | 0.55 | 0.6671362 | 0.32 | 4.0057 |  |  | 1
| 1 | 2 | 0.5 | 0.94 | 0.52 | 0.54 | 0.4 | 0.64 | 0.74 | 0.74 | 0.75 | 0.65 | 0.55 | 0.6753417 | 0.46 | 4.2321 |  |  | 3
| 1 | 3 | 0.6 | 0.94 | 0.5 | 0.52 | 0.4 | 0.68 | 0.75 | 0.83 | 0.76 | 0.66 | 0.56 | 0.6519544 | 0.42 | 4.1257 |  |  | 16
| 1 | 4 | 0.5 | 0.92 | 0.52 | 0.5 | 0.4 | 0.64 | 0.71 | 0.72 | 0.69 | 0.67 | 0.55 | 0.6518854 | 0.56 | 3.9981 |  |  | 0.6173217
| 1 | 5 | 0.5 | 0.9 | 0.52 | 0.5 | 0.4 | 0.69 | 0.72 | 0.74 | 0.68 | 0.7 | 0.55 | 0.711984 | 0.36 | 4.2154 |  |  | 114
| 1 | 6 | 0.6 | 0.93 | 0.52 | 0.53 | 0.4 | 0.62 | 0.77 | 0.66 | 0.75 | 0.64 | 0.52 | 0.6827947 | 0.42 | 4.5521
| Mean |  | 0.5166667 | 0.9233333 | 0.5166667 | 0.515 | 0.4 | 0.655 | 0.735 | 0.7383333 | 0.7166667 | 0.665 | 0.5466667 | 0.6735161 | 0.4233333 | 4.188183
| Median |  | 0.5 | 0.925 | 0.52 | 0.51 | 0.4 | 0.65 | 0.73 | 0.74 | 0.72 | 0.665 | 0.55 | 0.6712389 | 0.42 | 4.17055
| Std Dev. |  | 0.07527727 | 0.01632993 | 0.008164966 | 0.01760682 | 6.080942e-17 | 0.02664583 | 0.02258318 | 0.05455884 | 0.04082483 | 0.02073644 | 0.0136626 | 0.02255085 | 0.08334667 | 0.2041768
| Rel.Std.Dev. |  | 14.57% | 1.769% | 1.58% | 3.419% | 1.52e-14% | 4.068% | 3.073% | 7.389% | 5.696% | 3.118% | 2.499% | 3.348% | 19.69% | 4.875%
| PDM3 |  | -16.31% | 49.57% | -16.31% | -16.58% | -35.2% | 6.104% | 19.06% | 19.6% | 16.09% | 7.723% | -11.45% | 9.103% | -31.42% | 578.4%
| Z-Score (Absolute) |  | 0.75 | 1.38 | 0.75 | 0.76 | 1.37 | 0.03 | 0.39 | 0.41 | 0.3 | 0.03 | 0.6 | 0.07 | 1.24 | 18.54
| Analytical results for Tb in OREAS 150 (Certified Value 0.46 ppm) | [17 empty] | Certified
Tb | Round | Replicate | Lab | Lab | Lab | Lab | Lab | Lab | Lab | Lab | [8 empty] | 1
| No | No | 01 | 02 | 03 | 05 | 12 | 13 | 14 | 18 | [8 empty] | ppm
|  |  | 4A*MS | 4A*MS | 4A*MS | 4A*OES/MS | 4A*MS | 4A*OES/MS | 4A*MS | 4A*MS | [8 empty] | 2
3
| 1 | 1 | 0.47 | 0.54 | 0.38 | 0.5 | 0.4637227 | 0.46 | 0.4568141 | 0.4613 | [8 empty] | 1
| 1 | 2 | 0.51 | 0.55 | 0.36 | 0.5 | 0.4298826 | 0.45 | 0.4966372 | 0.4663 | [8 empty] | #N/A
| 1 | 3 | 0.49 | 0.56 | 0.36 | 0.5 | 0.4812967 | 0.44 | 0.4770166 | 0.4501 | [8 empty] | 16
| 1 | 4 | 0.61 | 0.53 | 0.36 | 0.5 | 0.4398069 | 0.47 | 0.4520263 | 0.463 | [8 empty] | 0.4640519
| 1 | 5 | 0.5 | 0.55 | 0.37 | 0.5 | 0.4170467 | 0.44 | 0.487988 | 0.4897 | [8 empty] | 115
| 1 | 6 | 0.46 | 0.55 | 0.36 | 0.5 | 0.3837453 | 0.44 | 0.4986726 | 0.4905
| Mean |  | 0.5066667 | 0.5466667 | 0.365 | 0.5 | 0.4359168 | 0.45 | 0.4781925 | 0.47015
| Median |  | 0.495 | 0.55 | 0.36 | 0.5 | 0.4348447 | 0.445 | 0.4825023 | 0.46465
| Std Dev. |  | 0.05391351 | 0.01032796 | 0.0083666 | 0 | 0.03453109 | 0.01264911 | 0.01999342 | 0.01638655
| Rel.Std.Dev. |  | 10.64% | 1.889% | 2.292% | 0% | 7.921% | 2.811% | 4.181% | 3.485%
| PDM3 |  | 9.183% | 17.8% | -21.34% | 7.747% | -6.063% | -3.028% | 3.047% | 1.314%
| Z-Score (Absolute) |  | 0.72 | 1.51 | 2.07 | NA | 0.67 | 0.4 | 0.16 | 0
Results from laboratory 5 were removed due to their 0.1 ppm reading resolution.
| Analytical results for Te in OREAS 150 (Certified Value 0.084 ppm) | [17 empty] | Certified
Te | Round | Replicate | Lab | Lab | Lab | Lab | Lab | Lab | Lab | Lab | Lab | Lab | Lab | Lab |  |  |  |  | 1
| No | No | 03 | 04 | 05 | 06 | 07 | 08 | 09 | 10 | 13 | 14 | 16 | 17 |  |  |  |  | ppm
|  |  | 4A*MS | 4A*MS | 4A*OES/MS | 4A*OES/MS | 4A*OES/MS | 4A*OES/MS | 4A*OES/MS | 4A*OES/MS | 4A*OES/MS | 4A*MS | 4A*MS | 4A*MS |  |  |  |  | 3
3
| 1 | 1 | 0.43 | 0.1 | < 0.1 | 0.07 | 0.07 | 0.1 | 0.07 | 0.08 | 0.09 | < 0.2 | 0.27 | < 0.03 |  |  |  |  | 1
| 1 | 2 | 0.42 | 0.1 | < 0.1 | < 0.05 | 0.09 | 0.09 | 0.09 | 0.08 | 0.08 | < 0.2 | < 0.01 | 0.14 |  |  |  |  | 4
| 1 | 3 | 0.41 | 0.1 | < 0.1 | 0.06 | 0.07 | 0.1 | 0.1 | 0.12 | 0.09 | < 0.2 | < 0.01 | 0.06 |  |  |  |  | 16
| 1 | 4 | 0.43 | 0.1 | < 0.1 | < 0.05 | 0.09 | 0.1 | 0.08 | 0.08 | 0.1 | < 0.2 | < 0.01 | 0.85 |  |  |  |  | 0.08444444
| 1 | 5 | 0.42 | < 0.1 | < 0.1 | < 0.05 | 0.1 | 0.09 | 0.07 | 0.11 | 0.08 | < 0.2 | 0.15 | < 0.03 |  |  |  |  | 116
| 1 | 6 | 0.43 | 0.1 | < 0.1 | < 0.05 | 0.09 | 0.07 | 0.1 | 0.06 | 0.08 | < 0.3 | < 0.01 | 0.08
| Mean |  | 0.4233333 | 0.1 |  | 0.065 | 0.085 | 0.09166667 | 0.085 | 0.08833333 | 0.08666667 |  | 0.21 | 0.2825
| Median |  | 0.425 | 0.1 |  | 0.065 | 0.09 | 0.095 | 0.085 | 0.08 | 0.085 |  | 0.21 | 0.11
| Std Dev. |  | 0.008164966 | 0 |  | 0.007071068 | 0.01224745 | 0.01169045 | 0.01378405 | 0.02228602 | 0.008164966 |  | 0.08485281 | 0.3798574
| Rel.Std.Dev. |  | 1.929% | 0% |  | 10.88% | 14.41% | 12.75% | 16.22% | 25.23% | 9.421% |  | 40.41% | 134.5%
| PDM3 |  | 401.3% | 18.42% |  | -23.03% | 0.6579% | 8.553% | 0.6579% | 4.605% | 2.632% |  | 148.7% | 234.5%
| Z-Score (Absolute) |  | 17.03 | NA | 1.85 | 2.44 | 0.08 | 0.25 | 0.08 | 0.08 | 0 | 1.1 | 0.67 | 5.39
Results from laboratory 4 were removed due to their 0.1 ppm reading resolution.
| Analytical results for Th in OREAS 150 (Certified Value 8.93 ppm) | [17 empty] | Certified
Th | Round | Replicate | Lab | Lab | Lab | Lab | Lab | Lab | Lab | Lab | Lab | Lab | Lab | Lab | Lab | Lab |  |  | 1
| No | No | 01 | 02 | 03 | 04 | 05 | 06 | 07 | 08 | 09 | 10 | 13 | 14 | 16 | 18 |  |  | ppm
|  |  | 4A*MS | 4A*MS | 4A*MS | 4A*MS | 4A*OES/MS | 4A*OES/MS | 4A*OES/MS | 4A*OES/MS | 4A*OES/MS | 4A*OES/MS | 4A*OES/MS | 4A*MS | 4A*MS | 4A*MS |  |  | 2
3
| 1 | 1 | 8.7 | 8.1 | 7.73 | 8.86 | 8.8 | 8.49 | 9.09 | 9.32 | 8.81 | 9.04 | 8.8 | 8.425263 | 8.8 | 8.8834 |  |  | 1
| 1 | 2 | 8.7 | 8.32 | 7.54 | 8.81 | 8.6 | 8.66 | 9.65 | 9.53 | 9.07 | 9.05 | 8.9 | 9.913328 | 10.2 | 9.0697 |  |  | #N/A
| 1 | 3 | 8.8 | 8.41 | 7.57 | 8.32 | 8.6 | 8.65 | 9.42 | 10.65 | 8.8 | 9.05 | 8.9 | 10.005 | 10 | 7.8772 |  |  | 16
| 1 | 4 | 8.7 | 8.18 | 7.45 | 8.65 | 8.5 | 8.86 | 8.68 | 9.25 | 8.46 | 9.28 | 8.9 | 9.258444 | 10.3 | 9.2045 |  |  | 8.92665
| 1 | 5 | 9.1 | 8.38 | 7.66 | 8.77 | 8.4 | 8.99 | 9.49 | 10.15 | 8.81 | 9.2 | 8.6 | 10.37838 | 10.2 | 10.062 |  |  | 117
| 1 | 6 | 8.9 | 8.24 | 7.62 | 8.53 | 8.7 | 8 | 9.34 | 8.83 | 9.03 | 8.9 | 8.8 | 9.206758 | 9.6 | 10.1488
| Mean |  | 8.816667 | 8.271667 | 7.595 | 8.656667 | 8.6 | 8.608333 | 9.278333 | 9.621667 | 8.83 | 9.086667 | 8.816667 | 9.531196 | 9.85 | 9.2076
| Median |  | 8.75 | 8.28 | 7.595 | 8.71 | 8.6 | 8.655 | 9.38 | 9.425 | 8.81 | 9.05 | 8.85 | 9.585886 | 10.1 | 9.1371
| Std Dev. |  | 0.1602082 | 0.1200694 | 0.0977241 | 0.2035354 | 0.1414214 | 0.3456829 | 0.3464919 | 0.6634581 | 0.2173476 | 0.1341144 | 0.1169045 | 0.7058307 | 0.5718391 | 0.8378487
| Rel.Std.Dev. |  | 1.817% | 1.452% | 1.287% | 2.351% | 1.644% | 4.016% | 3.734% | 6.895% | 2.461% | 1.476% | 1.326% | 7.405% | 5.805% | 9.1%
| PDM3 |  | -1.232% | -7.337% | -14.92% | -3.024% | -3.659% | -3.566% | 3.94% | 7.786% | -1.083% | 1.793% | -1.232% | 6.772% | 10.34% | 3.147%
| Z-Score (Absolute) |  | 0.01 | 1.15 | 2.56 | 0.35 | 0.47 | 0.45 | 0.95 | 1.66 | 0.01 | 0.55 | 0.01 | 1.47 | 2.14 | 0.8
| Analytical results for Ti in OREAS 150 (Certified Value 0.218 wt.%) | [17 empty] | Certified
Ti | Round | Replicate | Lab | Lab | Lab | Lab | Lab | Lab | Lab | Lab | Lab | Lab | Lab | Lab | Lab | Lab | Lab |  | 1
| No | No | 01 | 03 | 04 | 05 | 06 | 07 | 08 | 09 | 10 | 11 | 12 | 13 | 14 | 16 | 18 |  | wt.%
|  |  | 4A*OES | 4A*MS | 4A*OES | 4A*OES/MS | 4A*OES/MS | 4A*OES/MS | 4A*OES/MS | 4A*OES/MS | 4A*OES/MS | 4A*OES | 4A*OES | 4A*OES/MS | 4A*MS | 4A*OES | 4A*OES |  | 3
3
| 1 | 1 | 0.168 | 0.19 | 0.195 | 0.252 | 0.225 | 0.233 | 0.237 | 0.236 | 0.244 | 0.198 | 0.1990886 | 0.2 | 0.2280288 | 0.23 | 0.222898 |  | 1
| 1 | 2 | 0.1757 | 0.2 | 0.196 | 0.255 | 0.227 | 0.232 | 0.24 | 0.241 | 0.236 | 0.202 | 0.1928056 | 0.2 | 0.2312889 | 0.23 | 0.229126 |  | #N/A
| 1 | 3 | 0.177 | 0.19 | 0.197 | 0.256 | 0.225 | 0.235 | 0.239 | 0.244 | 0.244 | 0.194 | 0.1979453 | 0.21 | 0.2280022 | 0.21 | 0.224028 |  | 16
| 1 | 4 | 0.1768 | 0.2 | 0.2 | 0.255 | 0.22 | 0.234 | 0.236 | 0.24 | 0.245 | 0.192 | 0.1926524 | 0.2 | 0.2286033 | 0.22 | 0.205605 |  | 0.2178959
| 1 | 5 | 0.1758 | 0.2 | 0.195 | 0.257 | 0.233 | 0.232 | 0.23 | 0.238 | 0.244 | 0.199 | 0.1963179 | 0.2 | 0.2489269 | 0.24 | 0.213049 |  | 118
| 1 | 6 | 0.1779 | 0.2 | 0.198 | 0.249 | 0.225 | 0.235 | 0.232 | 0.243 | 0.235 | 0.201 | 0.1687654 | 0.2 | 0.2267606 | 0.22 | 0.234538
| Mean |  | 0.1752 | 0.1966667 | 0.1968333 | 0.254 | 0.2258333 | 0.2335 | 0.2356667 | 0.2403333 | 0.2413333 | 0.1976667 | 0.1912625 | 0.2016667 | 0.2319351 | 0.225 | 0.2215407
| Median |  | 0.1763 | 0.2 | 0.1965 | 0.255 | 0.225 | 0.2335 | 0.2365 | 0.2405 | 0.244 | 0.1985 | 0.19456175 | 0.2 | 0.228316 | 0.225 | 0.223463
| Std Dev. |  | 0.003620497 | 0.005163978 | 0.00194079 | 0.002966479 | 0.004215052 | 0.001378405 | 0.003932768 | 0.003011091 | 0.004546061 | 0.003932768 | 0.01133047 | 0.004082483 | 0.008458631 | 0.01048809 | 0.01058821
| Rel.Std.Dev. |  | 2.066% | 2.626% | 0.986% | 1.168% | 1.866% | 0.5903% | 1.669% | 1.253% | 1.884% | 1.99% | 5.924% | 2.024% | 3.647% | 4.661% | 4.779%
| PDM3 |  | -19.59% | -9.743% | -9.666% | 16.57% | 3.643% | 7.161% | 8.156% | 10.3% | 10.76% | -9.284% | -12.22% | -7.448% | 6.443% | 3.26% | 1.673%
| Z-Score (Absolute) |  | 2.06 | 1.17 | 1.16 | 1.2 | 0.03 | 0.35 | 0.44 | 0.63 | 0.67 | 1.13 | 1.39 | 0.96 | 0.29 | 0 | 0.14
| Analytical results for Tl in OREAS 150 (Certified Value 0.53 ppm) | [17 empty] | Certified
Tl | Round | Replicate | Lab | Lab | Lab | Lab | Lab | Lab | Lab | Lab | Lab | Lab | Lab | Lab | Lab | Lab | Lab |  | 1
| No | No | 01 | 02 | 03 | 04 | 05 | 06 | 07 | 08 | 09 | 10 | 13 | 14 | 16 | 17 | 18 |  | ppm
|  |  | 4A*MS | 4A*MS | 4A*MS | 4A*MS | 4A*OES/MS | 4A*OES/MS | 4A*OES/MS | 4A*OES/MS | 4A*OES/MS | 4A*OES/MS | 4A*OES/MS | 4A*MS | 4A*MS | 4A*MS | 4A*MS |  | 2
3
| 1 | 1 | 0.6 | 0.55 | 0.45 | 0.52 | 0.53 | 0.5 | 0.57 | 0.5 | 0.53 | 0.52 | 0.5 | 0.5185835 | 0.54 | 0.512 | 0.5177 |  | 1
| 1 | 2 | 0.6 | 0.57 | 0.49 | 0.53 | 0.54 | 0.5 | 0.58 | 0.53 | 0.55 | 0.5 | 0.51 | 0.5343975 | 0.57 | 0.458 | 0.5287 |  | 5
| 1 | 3 | 0.6 | 0.55 | 0.47 | 0.51 | 0.52 | 0.52 | 0.54 | 0.58 | 0.52 | 0.56 | 0.49 | 0.5221498 | 0.54 | 0.481 | 0.49 |  | 16
| 1 | 4 | 0.6 | 0.57 | 0.45 | 0.51 | 0.52 | 0.54 | 0.54 | 0.5 | 0.5 | 0.52 | 0.52 | 0.5229255 | 0.59 | 0.513 | 0.5063 |  | 0.5273076
| 1 | 5 | 0.5 | 0.54 | 0.48 | 0.52 | 0.51 | 0.53 | 0.56 | 0.58 | 0.53 | 0.54 | 0.49 | 0.5715119 | 0.55 | 0.501 | 0.5015 |  | 119
| 1 | 6 | 0.5 | 0.55 | 0.47 | 0.52 | 0.52 | 0.5 | 0.54 | 0.5 | 0.54 | 0.51 | 0.51 | 0.5380276 | 0.54 | 0.505 | 0.5482
| Mean |  | 0.5666667 | 0.555 | 0.4683333 | 0.5183333 | 0.5233333 | 0.515 | 0.555 | 0.5316667 | 0.5283333 | 0.525 | 0.5033333 | 0.5345993 | 0.555 | 0.495 | 0.5154
| Median |  | 0.6 | 0.55 | 0.47 | 0.52 | 0.52 | 0.51 | 0.55 | 0.515 | 0.53 | 0.52 | 0.505 | 0.5286615 | 0.545 | 0.503 | 0.512
| Std Dev. |  | 0.05163978 | 0.01224745 | 0.01602082 | 0.007527727 | 0.01032796 | 0.01760682 | 0.01760682 | 0.03920034 | 0.01722401 | 0.02167948 | 0.0121106 | 0.01960667 | 0.02073644 | 0.02151279 | 0.02087678
| Rel.Std.Dev. |  | 9.113% | 2.207% | 3.421% | 1.452% | 1.973% | 3.419% | 3.172% | 7.373% | 3.26% | 4.129% | 2.406% | 3.668% | 3.736% | 4.346% | 4.051%
| PDM3 |  | 7.464% | 5.252% | -11.18% | -1.702% | -0.7537% | -2.334% | 5.252% | 0.8267% | 0.1945% | -0.4376% | -4.547% | 1.383% | 5.252% | -6.127% | -2.258%
| Z-Score (Absolute) |  | NA | 2.12 | 3.84 | 0.4 | 0.06 | 0.63 | 2.12 | 0.52 | 0.29 | 0.06 | 1.43 | 0.72 | 2.12 | 2.01 | 0.6
Results from laboratory 1 were removed due to their 0.1 ppm reading resolution.
| Analytical results for Tm in OREAS 150 (Certified Value 0.19 ppm) | [17 empty] | Certified
Tm | Round | Replicate | Lab | Lab | Lab | Lab | Lab | Lab | Lab | [9 empty] | 1
| No | No | 01 | 02 | 03 | 05 | 12 | 14 | 18 | [9 empty] | ppm
|  |  | 4A*MS | 4A*MS | 4A*MS | 4A*OES/MS | 4A*MS | 4A*MS | 4A*MS | [9 empty] | 2
2
| 1 | 1 | 0.2 | < 1 | 0.18 | 0.2 | 0.1552013 | 0.2288042 | 0.1813 | [9 empty] | 1
| 1 | 2 | 0.2 | < 1 | 0.17 | 0.2 | 0.1570334 | 0.2433645 | 0.1877 | [9 empty] | #N/A
| 1 | 3 | 0.2 | < 1 | 0.17 | 0.2 | 0.1708367 | 0.2317644 | 0.1748 | [9 empty] | 16
| 1 | 4 | 0.1 | < 1 | 0.17 | 0.2 | 0.164274 | 0.2355305 | 0.1799 | [9 empty] | 0.1899118
| 1 | 5 | 0.2 | < 1 | 0.16 | 0.2 | 0.168344 | 0.2561625 | 0.1919 | [9 empty] | 120
| 1 | 6 | 0.2 | < 1 | 0.17 | 0.2 | 0.1579073 | 0.2411039 | 0.1909
| Mean |  | 0.1833333 |  | 0.17 | 0.2 | 0.1622661 | 0.239455 | 0.1844167
| Median |  | 0.2 |  | 0.17 | 0.2 | 0.1610907 | 0.2383172 | 0.1845
| Std Dev. |  | 0.04082483 |  | 0.006324555 | 3.040471e-17 | 0.006491832 | 0.009850184 | 0.006803063
| Rel.Std.Dev. |  | 22.27% |  | 3.72% | 1.52e-14% | 4.001% | 4.114% | 3.689%
| PDM3 |  | -3.464% |  | -10.48% | 5.312% | -14.56% | 26.09% | -2.894%
| Z-Score (Absolute) |  | 0.05 | 13.66 | 0.62 | 0.67 | 0.96 | 2.38 | 0
| Analytical results for U in OREAS 150 (Certified Value 2.04 ppm) | [17 empty] | Certified
U | Round | Replicate | Lab | Lab | Lab | Lab | Lab | Lab | Lab | Lab | Lab | Lab | Lab | Lab | Lab | Lab | Lab | Lab | 1
| No | No | 01 | 02 | 03 | 04 | 05 | 06 | 07 | 08 | 09 | 10 | 12 | 13 | 14 | 16 | 17 | 18 | ppm
|  |  | 4A*MS | 4A*MS | 4A*MS | 4A*MS | 4A*OES/MS | 4A*OES/MS | 4A*OES/MS | 4A*OES/MS | 4A*OES/MS | 4A*OES/MS | 4A*MS | 4A*OES/MS | 4A*MS | 4A*MS | 4A*MS | 4A*MS | 2
3
| 1 | 1 | 1.8 | 2.04 | 1.81 | 1.93 | 2.1 | 1.9 | 2.7 | 1.9 | 2 | 2.1 | 1.591967 | 2.09 | 2.20586 | 2.07 | 1.85 | 1.975 | 1
| 1 | 2 | 1.9 | 2.01 | 1.81 | 1.95 | 2.3 | 2 | 2.1 | 2.2 | 2.5 | 2.3 | 1.637371 | 2.82 | 2.87129 | 2.18 | 1.75 | 2.4535 | #N/A
| 1 | 3 | 2.1 | 2.06 | 1.77 | 1.99 | 2.3 | 2.1 | 2.3 | 2.5 | 2 | 2 | 1.789574 | 2.01 | 2.383904 | 2 | 1.72 | 2.0987 | 16
| 1 | 4 | 1.8 | 1.96 | 1.73 | 1.94 | 2.3 | 2 | 2 | 2.6 | 1.9 | 2.1 | 1.54958 | 2.03 | 2.411797 | 2.28 | 1.7 | 2.0995 | 2.039053
| 1 | 5 | 1.9 | 2.13 | 1.81 | 1.92 | 2.2 | 2.2 | 2.2 | 2.2 | 2 | 2.2 | 1.485097 | 1.95 | 2.68863 | 2.1 | 1.8 | 2.1002 | 121
| 1 | 6 | 2.1 | 2.07 | 1.75 | 1.99 | 2.3 | 2 | 2.1 | 2.3 | 2.1 | 1.9 | 1.806225 | 2.31 | 2.246388 | 2.14 | 1.84 | 2.2703
| Mean |  | 1.933333 | 2.045 | 1.78 | 1.953333 | 2.25 | 2.033333 | 2.233333 | 2.283333 | 2.083333 | 2.1 | 1.643302 | 2.201667 | 2.467978 | 2.128333 | 1.776667 | 2.1662
| Median |  | 1.9 | 2.05 | 1.79 | 1.945 | 2.3 | 2 | 2.15 | 2.25 | 2 | 2.1 | 1.614669 | 2.06 | 2.39785 | 2.12 | 1.775 | 2.09985
| Std Dev. |  | 0.136626 | 0.0575326 | 0.03521363 | 0.03011091 | 0.083666 | 0.1032796 | 0.2503331 | 0.2483277 | 0.2136976 | 0.1414214 | 0.1299405 | 0.3274396 | 0.2605304 | 0.09641922 | 0.0628225 | 0.1692907
| Rel.Std.Dev. |  | 7.067% | 2.813% | 1.978% | 1.542% | 3.718% | 5.079% | 11.21% | 10.88% | 10.26% | 6.734% | 7.907% | 14.87% | 10.56% | 4.53% | 3.536% | 7.815%
| PDM3 |  | -5.185% | 0.2917% | -12.7% | -4.204% | 10.35% | -0.2805% | 9.528% | 11.98% | 2.172% | 2.989% | -19.41% | 7.975% | 21.04% | 4.379% | -12.87% | 6.236%
| Z-Score (Absolute) |  | 0.76 | 0.22 | 1.5 | 0.67 | 0.76 | 0.28 | 0.68 | 0.92 | 0.04 | 0.04 | 2.16 | 0.53 | 1.81 | 0.18 | 1.52 | 0.36
| Analytical results for V in OREAS 150 (Certified Value 56 ppm) | [17 empty] | Certified
V | Round | Replicate | Lab | Lab | Lab | Lab | Lab | Lab | Lab | Lab | Lab | Lab | Lab | Lab | Lab | Lab | Lab | Lab | 1
| No | No | 01 | 03 | 04 | 05 | 06 | 07 | 08 | 09 | 10 | 11 | 12 | 13 | 14 | 16 | 17 | 18 | ppm
|  |  | 4A*OES | 4A*MS | 4A*OES | 4A*OES/MS | 4A*OES/MS | 4A*OES/MS | 4A*OES/MS | 4A*OES/MS | 4A*OES/MS | 4A*OES | 4A*OES | 4A*OES/MS | 4A*MS | 4A*OES | 4A*MS | 4A*OES | 0
1
| 1 | 1 | 46 | 48 | 58 | 60 | 53 | 54 | 55 | 55 | 55 | 55.365 | 52.7232 | 59 | 55.44996 | 58 | 70 | 56.54 | 1
| 1 | 2 | 47 | 46 | 58 | 57 | 54 | 54 | 55 | 55 | 55 | 56.111 | 53.7718 | 58 | 56.60193 | 56 | 71 | 58.96 | 15
| 1 | 3 | 47 | 48 | 58 | 58 | 54 | 54 | 56 | 55 | 56 | 55.979 | 55.183 | 57 | 55.84908 | 51 | 70 | 59.95 | 16
| 1 | 4 | 47 | 48 | 59 | 56 | 53 | 55 | 55 | 56 | 56 | 55.561 | 54.2716 | 60 | 55.50947 | 52 | 71 | 56.76 | 55.88853
| 1 | 5 | 48 | 48 | 58 | 56 | 55 | 55 | 55 | 54 | 56 | 55.992 | 54.0364 | 58 | 60.37815 | 57 | 69 | 54.571 | 122
| 1 | 6 | 48 | 49 | 58 | 58 | 54 | 55 | 56 | 56 | 55 | 56.047 | 53.294 | 57 | 56.18798 | 52 | 70 | 59.213
| Mean |  | 47.16667 | 47.83333 | 58.16667 | 57.5 | 53.83333 | 54.5 | 55.33333 | 55.16667 | 55.5 | 55.8425 | 53.88 | 58.16667 | 56.66276 | 54.33333 | 70.16667 | 57.66567
| Median |  | 47 | 48 | 58 | 57.5 | 54 | 54.5 | 55 | 55 | 55.5 | 55.9855 | 53.9041 | 58 | 56.01853 | 54 | 70 | 57.86
| Std Dev. |  | 0.7527727 | 0.9831921 | 0.4082483 | 1.516575 | 0.7527727 | 0.5477226 | 0.5163978 | 0.7527727 | 0.5477226 | 0.3040209 | 0.8448562 | 1.169045 | 1.870629 | 3.011091 | 0.7527727 | 2.047048
| Rel.Std.Dev. |  | 1.596% | 2.055% | 0.7019% | 2.638% | 1.398% | 1.005% | 0.9332% | 1.365% | 0.9869% | 0.5444% | 1.568% | 2.01% | 3.301% | 5.542% | 1.073% | 3.55%
| PDM3 |  | -15.61% | -14.41% | 4.076% | 2.883% | -3.677% | -2.484% | -0.9934% | -1.292% | -0.6952% | -0.08237% | -3.594% | 4.076% | 1.385% | -2.783% | 25.55% | 3.18%
| Z-Score (Absolute) |  | 3.57 | 3.28 | 1.19 | 0.9 | 0.68 | 0.4 | 0.04 | 0.11 | 0.04 | 0.18 | 0.66 | 1.19 | 0.54 | 0.47 | 6.38 | 0.97
| Analytical results for W in OREAS 150 (Certified Value 84 ppm) | [17 empty] | Certified
W | Round | Replicate | Lab | Lab | Lab | Lab | Lab | Lab | Lab | Lab | Lab | Lab | Lab | Lab | Lab | Lab | Lab |  | 1
| No | No | 01 | 03 | 04 | 05 | 06 | 07 | 08 | 09 | 10 | 11 | 12 | 13 | 14 | 16 | 18 |  | ppm
|  |  | 4A*MS | 4A*MS | 4A*MS | 4A*OES/MS | 4A*OES/MS | 4A*OES/MS | 4A*OES/MS | 4A*OES/MS | 4A*OES/MS | 4A*OES | 4A*OES | 4A*OES/MS | 4A*MS | 4A*MS | 4A*OES |  | 0
1
| 1 | 1 | 94 | 28.9 | 84 | 78.8 | 81.2 | 95.2 | 83.8 | 85 | 83.9 | 113.083 | 76.6 | 86 | 82.80959 | 85.1 | 79.17176 |  | 1
| 1 | 2 | 79 | 29.01 | 84.1 | 77.6 | 79.9 | 97.9 | 84.9 | 85.4 | 81.3 | 111.008 | 73.96 | 86 | 85.02998 | 90.1 | 96.93176 |  | 6
| 1 | 3 | 86 | 27.91 | 82.9 | 76.9 | 84.2 | 98 | 96.2 | 87.1 | 82.7 | 111.247 | 80.05 | 85 | 82.8564 | 86 | 93.88235 |  | 16
| 1 | 4 | 79 | 28.58 | 82.5 | 74.3 | 85.6 | 89.8 | 84.3 | 84.5 | 84.7 | 110.602 | 77.86 | 90 | 84.2885 | 94.2 | 9.811765 |  | 83.80614
| 1 | 5 | 80 | 28.51 | 82.1 | 75.1 | 85.5 | 91.5 | 90.9 | 85.9 | 85.3 | 111.524 | 77.85 | 84 | 89.02711 | 89.3 | 85.97647 |  | 123
| 1 | 6 | 82 | 29.51 | 82.4 | 76.7 | 77.3 | 97.8 | 83.4 | 87.7 | 78.7 | 109.499 | 78.75 | 84 | 83.9377 | 85.1 | 85.22353
| Mean |  | 83.33333 | 28.73667 | 83 | 76.56667 | 82.28333 | 95.03333 | 87.25 | 85.93333 | 82.76667 | 111.1605 | 77.51167 | 85.83333 | 84.65821 | 88.3 | 75.16627
| Median |  | 81 | 28.74 | 82.7 | 76.8 | 82.7 | 96.5 | 84.6 | 85.65 | 83.3 | 111.1275 | 77.855 | 85.5 | 84.1131 | 87.65 | 85.6
| Std Dev. |  | 5.853774 | 0.5401358 | 0.8532292 | 1.641544 | 3.367739 | 3.593698 | 5.18411 | 1.24043 | 2.454927 | 1.177402 | 2.081244 | 2.228602 | 2.304137 | 3.600556 | 32.64749
| Rel.Std.Dev. |  | 7.025% | 1.88% | 1.028% | 2.144% | 4.093% | 3.782% | 5.942% | 1.443% | 2.966% | 1.059% | 2.685% | 2.596% | 2.722% | 4.078% | 43.43%
| PDM3 |  | -0.5642% | -65.71% | -0.9619% | -8.638% | -1.817% | 13.4% | 4.109% | 2.538% | -1.24% | 32.64% | -7.511% | 2.419% | 1.017% | 5.362% | -10.31%
| Z-Score (Absolute) |  | 0 | 9.4 | 0.06 | 1.16 | 0.18 | 2.01 | 0.67 | 0.45 | 0.1 | 4.79 | 1 | 0.43 | 0.23 | 0.86 | 1.41
| Analytical results for Y in OREAS 150 (Certified Value 12.5 ppm) | [17 empty] | Certified
Y | Round | Replicate | Lab | Lab | Lab | Lab | Lab | Lab | Lab | Lab | Lab | Lab | Lab | Lab | Lab | Lab | Lab | Lab | 1
| No | No | 01 | 02 | 03 | 04 | 05 | 06 | 07 | 08 | 09 | 10 | 11 | 12 | 13 | 14 | 16 | 18 | ppm
|  |  | 4A*MS | 4A*MS | 4A*MS | 4A*MS | 4A*OES/MS | 4A*OES/MS | 4A*OES/MS | 4A*OES/MS | 4A*OES/MS | 4A*OES/MS | 4A*OES | 4A*MS | 4A*OES/MS | 4A*MS | 4A*MS | 4A*MS | 1
2
| 1 | 1 | 10.7 | 12.02 | 10.43 | 12 | 14.6 | 12 | 13.4 | 13.5 | 14.4 | 13.4 | 12.626 | 11.46044 | 13 | 12.69658 | 11.2 | 12.1996 | 1
| 1 | 2 | 11.9 | 11.94 | 10.25 | 11.8 | 14.4 | 12 | 14.2 | 13.7 | 14.2 | 12.9 | 11.783 | 11.86365 | 13.2 | 13.33877 | 10.6 | 13.1874 | 7
| 1 | 3 | 11 | 11.92 | 10.58 | 11.6 | 13.8 | 12.2 | 13.4 | 15.1 | 14.1 | 13.2 | 11.859 | 11.87093 | 12.9 | 13.01875 | 10.7 | 12.2412 | 16
| 1 | 4 | 10.8 | 11.36 | 9.79 | 11.6 | 14.5 | 12.4 | 13.3 | 13.5 | 14.2 | 13.3 | 11.461 | 11.36638 | 13.6 | 13.26606 | 10.8 | 13.9856 | 12.52846
| 1 | 5 | 11.2 | 12.64 | 10.55 | 11.7 | 14.4 | 12.5 | 13.2 | 14.9 | 13.9 | 13.5 | 12.746 | 11.80942 | 13.3 | 14.36764 | 10.8 | 13.0915 | 124
| 1 | 6 | 11.6 | 11.89 | 10.45 | 12.1 | 14.5 | 11.6 | 13.6 | 12.6 | 14 | 12.8 | 12.354 | 11.36801 | 12.9 | 12.60503 | 10.4 | 13.0844
| Mean |  | 11.2 | 11.96167 | 10.34167 | 11.8 | 14.36667 | 12.11667 | 13.51667 | 13.88333 | 14.13333 | 13.18333 | 12.13817 | 11.62314 | 13.15 | 13.21547 | 10.75 | 12.96495
| Median |  | 11.1 | 11.93 | 10.44 | 11.75 | 14.45 | 12.1 | 13.4 | 13.6 | 14.15 | 13.25 | 12.1065 | 11.63493 | 13.1 | 13.14241 | 10.75 | 13.08795
| Std Dev. |  | 0.4690416 | 0.408138 | 0.2941032 | 0.2097618 | 0.2875181 | 0.3250641 | 0.3600926 | 0.9474527 | 0.175119 | 0.2786874 | 0.5131586 | 0.2495751 | 0.2738613 | 0.636528 | 0.2664583 | 0.6679923
| Rel.Std.Dev. |  | 4.188% | 3.412% | 2.844% | 1.778% | 2.001% | 2.683% | 2.664% | 6.824% | 1.239% | 2.114% | 4.228% | 2.147% | 2.083% | 4.817% | 2.479% | 5.152%
| PDM3 |  | -10.6% | -4.524% | -17.45% | -5.814% | 14.67% | -3.287% | 7.888% | 10.81% | 12.81% | 5.227% | -3.115% | -7.226% | 4.961% | 5.484% | -14.2% | 3.484%
| Z-Score (Absolute) |  | 1.08 | 0.47 | 1.77 | 0.6 | 1.46 | 0.35 | 0.77 | 1.07 | 1.27 | 0.51 | 0.33 | 0.75 | 0.48 | 0.53 | 1.45 | 0.33
| Analytical results for Yb in OREAS 150 (Certified Value 1.38 ppm) | [17 empty] | Certified
Yb | Round | Replicate | Lab | Lab | Lab | Lab | Lab | Lab | Lab | Lab | [8 empty] | 1
| No | No | 01 | 02 | 03 | 05 | 12 | 13 | 14 | 18 | [8 empty] | ppm
|  |  | 4A*MS | 4A*MS | 4A*MS | 4A*OES/MS | 4A*MS | 4A*OES/MS | 4A*MS | 4A*MS | [8 empty] | 2
2
| 1 | 1 | 1.1 | 1.64 | 1.1 | 1.7 | 1.093687 | 1.3 | 1.450975 | 1.3225 | [8 empty] | 1
| 1 | 2 | 1.3 | 1.64 | 1.11 | 1.7 | 1.140286 | 1.4 | 1.604036 | 1.3869 | [8 empty] | #N/A
| 1 | 3 | 1.3 | 1.67 | 1.04 | 1.7 | 1.213766 | 1.3 | 1.537928 | 1.2779 | [8 empty] | 16
| 1 | 4 | 1.1 | 1.69 | 1.08 | 1.6 | 1.102906 | 1.4 | 1.507867 | 1.3443 | [8 empty] | 1.380019
| 1 | 5 | 1.2 | 1.67 | 1.17 | 1.7 | 1.178963 | 1.3 | 1.571774 | 1.3953 | [8 empty] | 125
| 1 | 6 | 1.3 | 1.72 | 1.09 | 1.7 | 1.102208 | 1.3 | 1.590828 | 1.3988
| Mean |  | 1.216667 | 1.671667 | 1.098333 | 1.683333 | 1.138636 | 1.333333 | 1.543902 | 1.354283
| Median |  | 1.25 | 1.67 | 1.095 | 1.7 | 1.121596 | 1.3 | 1.554851 | 1.3656
| Std Dev. |  | 0.09831921 | 0.03060501 | 0.04262237 | 0.04082483 | 0.04878015 | 0.05163978 | 0.05755803 | 0.04831606
| Rel.Std.Dev. |  | 8.081% | 1.831% | 3.881% | 2.425% | 4.284% | 3.873% | 3.728% | 3.568%
| PDM3 |  | -11.84% | 21.13% | -20.41% | 21.98% | -17.49% | -3.383% | 11.88% | -1.865%
| Z-Score (Absolute) |  | 0.42 | 1.09 | 0.82 | 1.13 | 0.68 | 0.03 | 0.67 | 0.03
| Analytical results for Zn in OREAS 150 (Certified Value 92 ppm) | [17 empty] | Certified
Zn | Round | Replicate | Lab | Lab | Lab | Lab | Lab | Lab | Lab | Lab | Lab | Lab | Lab | Lab | Lab | Lab | Lab | Lab | 1
| No | No | 01 | 03 | 04 | 05 | 06 | 07 | 08 | 09 | 10 | 11 | 12 | 13 | 14 | 16 | 17 | 18 | ppm
|  |  | 4A*OES | 4A*MS | 4A*OES | 4A*OES/MS | 4A*OES/MS | 4A*OES/MS | 4A*OES/MS | 4A*OES/MS | 4A*OES/MS | 4A*OES | 4A*OES | 4A*OES/MS | 4A*MS | 4A*OES | 4A*MS | 4A*OES | 0
1
| 1 | 1 | 122 | 80 | 86 | 87 | 93 | 96 | 97 | 91 | 99 | 86.048 | 91.378 | 92 | 89.7687 | 119 | 141 | 104.55 | 1
| 1 | 2 | 260 | 80 | 87 | 87 | 93 | 96 | 97 | 93 | 91 | 87.783 | 88.4735 | 85 | 91.60198 | 105 | 138 | 112.25 | #N/A
| 1 | 3 | 120 | 79 | 87 | 85 | 94 | 94 | 96 | 94 | 95 | 84.762 | 91.8295 | 91 | 91.2579 | 90 | 137 | 109.46 | 16
| 1 | 4 | 121 | 77 | 87 | 85 | 92 | 95 | 96 | 93 | 95 | 84.928 | 89.3935 | 89 | 91.86233 | 95 | 149 | 103.08 | 92.00025
| 1 | 5 | 141 | 83 | 88 | 89 | 95 | 95 | 95 | 93 | 95 | 85.969 | 89.6875 | 91 | 98.64702 | 108 | 134 | 103.57 | 126
| 1 | 6 | 113 | 76 | 87 | 88 | 92 | 94 | 99 | 94 | 92 | 86.954 | 85.4245 | 92 | 89.2827 | 92 | 137 | 110.06
| Mean |  | 146.1667 | 79.16667 | 87 | 86.83333 | 93.16667 | 95 | 96.66667 | 93 | 94.5 | 86.074 | 89.36442 | 90 | 92.0701 | 101.5 | 139.3333 | 107.1617
| Median |  | 121.5 | 79.5 | 87 | 87 | 93 | 95 | 96.5 | 93 | 95 | 86.0085 | 89.5405 | 91 | 91.42994 | 100 | 137.5 | 107.005
| Std Dev. |  | 56.54526 | 2.483277 | 0.6324555 | 1.602082 | 1.169045 | 0.8944272 | 1.36626 | 1.095445 | 2.810694 | 1.161158 | 2.304476 | 2.683282 | 3.383602 | 11.18481 | 5.240865 | 3.897555
| Rel.Std.Dev. |  | 38.69% | 3.137% | 0.727% | 1.845% | 1.255% | 0.9415% | 1.413% | 1.178% | 2.974% | 1.349% | 2.579% | 2.981% | 3.675% | 11.02% | 3.761% | 3.637%
| PDM3 |  | 58.88% | -13.95% | -5.435% | -5.616% | 1.268% | 3.261% | 5.072% | 1.087% | 2.717% | -6.442% | -2.865% | -2.174% | 0.07593% | 10.33% | 51.45% | 16.48%
| Z-Score (Absolute) |  | 7.3 | 1.91 | 0.84 | 0.86 | 0.01 | 0.26 | 0.49 | 0.01 | 0.19 | 0.96 | 0.51 | 0.42 | 0.14 | 1.16 | 6.36 | 1.94
| Analytical results for Zr in OREAS 150 (Certified Value 75 ppm) | [17 empty] | Certified
Zr | Round | Replicate | Lab | Lab | Lab | Lab | Lab | Lab | Lab | Lab | Lab | Lab | Lab | Lab | Lab | Lab |  |  | 1
| No | No | 01 | 03 | 04 | 05 | 06 | 07 | 08 | 09 | 10 | 11 | 13 | 14 | 16 | 18 |  |  | ppm
|  |  | 4A*MS | 4A*MS | 4A*MS | 4A*OES/MS | 4A*OES/MS | 4A*OES/MS | 4A*OES/MS | 4A*OES/MS | 4A*OES/MS | 4A*OES | 4A*OES/MS | 4A*MS | 4A*MS | 4A*OES |  |  | 0
0
| 1 | 1 | 52 | 58.1 | 74.5 | 98 | 79.4 | 87.9 | 76 | 83.6 | 80 | 65.791 | 76.5 | 77.53283 | 73.5 | 68.44 |  |  | 1
| 1 | 2 | 57 | 58.82 | 74.3 | 96 | 77.3 | 92.8 | 76.4 | 85.5 | 77.4 | 65.364 | 75.5 | 81.03856 | 70 | 69.87 |  |  | 17
| 1 | 3 | 69 | 57.17 | 74.9 | 94 | 79 | 87.2 | 83.8 | 86.3 | 80.6 | 64.32 | 77.5 | 78.06984 | 69.8 | 69.81 |  |  | 16
| 1 | 4 | 52 | 58.96 | 71.8 | 97 | 79.7 | 88.6 | 77.1 | 85.6 | 80.4 | 62.35 | 77 | 78.64641 | 69.8 | 64.98 |  |  | 75.39739
| 1 | 5 | 57 | 60.5 | 72.8 | 98 | 81.9 | 84.4 | 81.7 | 81.9 | 80.9 | 63.919 | 75.3 | 84.39862 | 73.2 | 67.47 |  |  | 127
| 1 | 6 | 60 | 62.57 | 75.2 | 91 | 77 | 86.6 | 76 | 85.4 | 76.5 | 64.436 | 74.7 | 78.35474 | 64.6 | 73.67
| Mean |  | 57.83333 | 59.35333 | 73.91667 | 95.66667 | 79.05 | 87.91667 | 78.5 | 84.71667 | 79.3 | 64.36333 | 76.08333 | 79.6735 | 70.15 | 69.04
| Median |  | 57 | 58.89 | 74.4 | 96.5 | 79.2 | 87.55 | 76.75 | 85.45 | 80.2 | 64.378 | 76 | 78.50057 | 69.9 | 69.125
| Std Dev. |  | 6.306082 | 1.920351 | 1.328784 | 2.73252 | 1.785217 | 2.790281 | 3.382307 | 1.646107 | 1.865476 | 1.208112 | 1.085204 | 2.612983 | 3.21232 | 2.899214
| Rel.Std.Dev. |  | 10.9% | 3.235% | 1.798% | 2.856% | 2.258% | 3.174% | 4.309% | 1.943% | 2.352% | 1.877% | 1.426% | 3.28% | 4.579% | 4.199%
| PDM3 |  | -23.3% | -21.28% | -1.964% | 26.88% | 4.844% | 16.6% | 4.115% | 12.36% | 5.176% | -14.63% | 0.9098% | 5.671% | -6.96% | -8.432%
| Z-Score (Absolute) |  | 1.8 | 1.66 | 0.31 | 1.7 | 0.16 | 0.98 | 0.11 | 0.69 | 0.19 | 1.2 | 0.11 | 0.22 | 0.66 | 0.76
Note on C17: Z-Scores have been calculated inclusive of individual outliers. In general, laboratory batches are rejected if Z-Score > 2.5.
Note on C35: Z-Scores have been calculated inclusive of individual outliers. In general, laboratory batches are rejected if Z-Score > 2.5.
Note on C53: Z-Scores have been calculated inclusive of individual outliers. In general, laboratory batches are rejected if Z-Score > 2.5.
Note on C71: Z-Scores have been calculated inclusive of individual outliers. In general, laboratory batches are rejected if Z-Score > 2.5.
Note on C89: Z-Scores have been calculated inclusive of individual outliers. In general, laboratory batches are rejected if Z-Score > 2.5.
Note on C107: Z-Scores have been calculated inclusive of individual outliers. In general, laboratory batches are rejected if Z-Score > 2.5.
Note on C126: Z-Scores have been calculated inclusive of individual outliers. In general, laboratory batches are rejected if Z-Score > 2.5.
Note on C144: Z-Scores have been calculated inclusive of individual outliers. In general, laboratory batches are rejected if Z-Score > 2.5.
Note on C162: Z-Scores have been calculated inclusive of individual outliers. In general, laboratory batches are rejected if Z-Score > 2.5.
Note on C180: Z-Scores have been calculated inclusive of individual outliers. In general, laboratory batches are rejected if Z-Score > 2.5.
Note on C198: Z-Scores have been calculated inclusive of individual outliers. In general, laboratory batches are rejected if Z-Score > 2.5.
Note on C216: Z-Scores have been calculated inclusive of individual outliers. In general, laboratory batches are rejected if Z-Score > 2.5.
Note on C234: Z-Scores have been calculated inclusive of individual outliers. In general, laboratory batches are rejected if Z-Score > 2.5.
Note on C252: Z-Scores have been calculated inclusive of individual outliers. In general, laboratory batches are rejected if Z-Score > 2.5.
Note on C270: Z-Scores have been calculated inclusive of individual outliers. In general, laboratory batches are rejected if Z-Score > 2.5.
Note on C288: Z-Scores have been calculated inclusive of individual outliers. In general, laboratory batches are rejected if Z-Score > 2.5.
Note on C306: Z-Scores have been calculated inclusive of individual outliers. In general, laboratory batches are rejected if Z-Score > 2.5.
Note on C325: Z-Scores have been calculated inclusive of individual outliers. In general, laboratory batches are rejected if Z-Score > 2.5.
Note on C343: Z-Scores have been calculated inclusive of individual outliers. In general, laboratory batches are rejected if Z-Score > 2.5.
Note on C361: Z-Scores have been calculated inclusive of individual outliers. In general, laboratory batches are rejected if Z-Score > 2.5.
Note on C379: Z-Scores have been calculated inclusive of individual outliers. In general, laboratory batches are rejected if Z-Score > 2.5.
Note on C397: Z-Scores have been calculated inclusive of individual outliers. In general, laboratory batches are rejected if Z-Score > 2.5.
Note on C415: Z-Scores have been calculated inclusive of individual outliers. In general, laboratory batches are rejected if Z-Score > 2.5.
Note on C433: Z-Scores have been calculated inclusive of individual outliers. In general, laboratory batches are rejected if Z-Score > 2.5.
Note on C452: Z-Scores have been calculated inclusive of individual outliers. In general, laboratory batches are rejected if Z-Score > 2.5.
Note on C470: Z-Scores have been calculated inclusive of individual outliers. In general, laboratory batches are rejected if Z-Score > 2.5.
Note on C488: Z-Scores have been calculated inclusive of individual outliers. In general, laboratory batches are rejected if Z-Score > 2.5.
Note on C506: Z-Scores have been calculated inclusive of individual outliers. In general, laboratory batches are rejected if Z-Score > 2.5.
Note on C524: Z-Scores have been calculated inclusive of individual outliers. In general, laboratory batches are rejected if Z-Score > 2.5.
Note on C543: Z-Scores have been calculated inclusive of individual outliers. In general, laboratory batches are rejected if Z-Score > 2.5.
Note on C561: Z-Scores have been calculated inclusive of individual outliers. In general, laboratory batches are rejected if Z-Score > 2.5.
Note on C579: Z-Scores have been calculated inclusive of individual outliers. In general, laboratory batches are rejected if Z-Score > 2.5.
Note on C598: Z-Scores have been calculated inclusive of individual outliers. In general, laboratory batches are rejected if Z-Score > 2.5.
Note on C616: Z-Scores have been calculated inclusive of individual outliers. In general, laboratory batches are rejected if Z-Score > 2.5.
Note on C634: Z-Scores have been calculated inclusive of individual outliers. In general, laboratory batches are rejected if Z-Score > 2.5.
Note on C653: Z-Scores have been calculated inclusive of individual outliers. In general, laboratory batches are rejected if Z-Score > 2.5.
Note on C671: Z-Scores have been calculated inclusive of individual outliers. In general, laboratory batches are rejected if Z-Score > 2.5.
Note on C689: Z-Scores have been calculated inclusive of individual outliers. In general, laboratory batches are rejected if Z-Score > 2.5.
Note on C707: Z-Scores have been calculated inclusive of individual outliers. In general, laboratory batches are rejected if Z-Score > 2.5.
Note on C725: Z-Scores have been calculated inclusive of individual outliers. In general, laboratory batches are rejected if Z-Score > 2.5.
Note on C743: Z-Scores have been calculated inclusive of individual outliers. In general, laboratory batches are rejected if Z-Score > 2.5.
Note on C761: Z-Scores have been calculated inclusive of individual outliers. In general, laboratory batches are rejected if Z-Score > 2.5.
Note on C779: Z-Scores have been calculated inclusive of individual outliers. In general, laboratory batches are rejected if Z-Score > 2.5.
Note on C797: Z-Scores have been calculated inclusive of individual outliers. In general, laboratory batches are rejected if Z-Score > 2.5.
Note on C816: Z-Scores have been calculated inclusive of individual outliers. In general, laboratory batches are rejected if Z-Score > 2.5.
Note on C834: Z-Scores have been calculated inclusive of individual outliers. In general, laboratory batches are rejected if Z-Score > 2.5.
Note on C852: Z-Scores have been calculated inclusive of individual outliers. In general, laboratory batches are rejected if Z-Score > 2.5.
Note on C870: Z-Scores have been calculated inclusive of individual outliers. In general, laboratory batches are rejected if Z-Score > 2.5.
Note on C888: Z-Scores have been calculated inclusive of individual outliers. In general, laboratory batches are rejected if Z-Score > 2.5.
Note on C906: Z-Scores have been calculated inclusive of individual outliers. In general, laboratory batches are rejected if Z-Score > 2.5.
Note on C925: Z-Scores have been calculated inclusive of individual outliers. In general, laboratory batches are rejected if Z-Score > 2.5.
Note on C944: Z-Scores have been calculated inclusive of individual outliers. In general, laboratory batches are rejected if Z-Score > 2.5.
Note on C962: Z-Scores have been calculated inclusive of individual outliers. In general, laboratory batches are rejected if Z-Score > 2.5.
Note on C980: Z-Scores have been calculated inclusive of individual outliers. In general, laboratory batches are rejected if Z-Score > 2.5.
Note on C999: Z-Scores have been calculated inclusive of individual outliers. In general, laboratory batches are rejected if Z-Score > 2.5.
Note on C1017: Z-Scores have been calculated inclusive of individual outliers. In general, laboratory batches are rejected if Z-Score > 2.5.
Note on C1035: Z-Scores have been calculated inclusive of individual outliers. In general, laboratory batches are rejected if Z-Score > 2.5.
Note on C1053: Z-Scores have been calculated inclusive of individual outliers. In general, laboratory batches are rejected if Z-Score > 2.5.
Note on C1071: Z-Scores have been calculated inclusive of individual outliers. In general, laboratory batches are rejected if Z-Score > 2.5.
Note on C1089: Z-Scores have been calculated inclusive of individual outliers. In general, laboratory batches are rejected if Z-Score > 2.5.
Note on C1107: Z-Scores have been calculated inclusive of individual outliers. In general, laboratory batches are rejected if Z-Score > 2.5.
Note on C1125: Z-Scores have been calculated inclusive of individual outliers. In general, laboratory batches are rejected if Z-Score > 2.5.

## IRC
| Analytical results for S in OREAS 150 (Indicative Value 6.21 wt.%) |  |  | Indicative
S | Round | Replicate | Lab | 1
| No | No | 02 | wt.%
|  |  | IRC | 2
2
| 1 | 1 | 6.21 | 1
| 1 | 2 | 6.2 | 25
| 1 | 3 | 6.22 | 16
| 1 | 4 | 6.17 | 6.213333
| 1 | 5 | 6.19 | 31
| 1 | 6 | 6.29
| Mean |  | 6.213333
| Median |  | 6.205
| Std Dev. |  | 0.04131182
| Rel.Std.Dev. |  | 0.6649%
| PDM3 |  | 6.661e-14%
| Z-Score (Absolute) |  | NA
Note on C17: Z-Scores have been calculated inclusive of individual outliers. In general, laboratory batches are rejected if Z-Score > 2.5.