## Uncertainty & Tolerance Limits
Table 1. Certified Values, Expanded Uncertainty and Tolerance Limits for OREAS 290b
Constituent | Certified | Expanded Uncertainty |  | 95% Tolerance Limits
| Value | Low | High | Low | High
Pb Fire Assay
Au, Gold (ppm) | 2.2271 | 2.1932 | 2.2609 | 2.2179 | 2.2362
PhotonAssay
Au, Gold (ppm) | 2.2713 | 2.2434 | 2.2993 | 2.262 | 2.2806
Aqua Regia Digestion (sample weights 10-50g)
Au, Gold (ppm) | 2.0792 | 2.0233 | 2.1351 | 2.0699 | 2.0885
Peroxide Fusion ICP
Sb, Antimony (wt.%) | 0.83039 | 0.79896 | 0.86182 | 0.81376 | 0.84703
Borate Fusion XRF
Sb, Antimony (wt.%) | 0.85591 | 0.83418 | 0.87763 | 0.84043 | 0.87139
4-Acid Digestion
Ag, Silver (ppm) | 0.239 | 0.2027 | 0.2753 | 0.21038 | 0.26762
Al, Aluminium (wt.%) | 7.4726 | 7.255 | 7.6901 | 7.3311 | 7.6141
As, Arsenic (ppm) | 286.778 | 277.3005 | 296.2555 | 280.5878 | 292.9681
Ba, Barium (ppm) | 734.6305 | 710.9447 | 758.3163 | 722.425 | 746.836
Be, Beryllium (ppm) | 2.423 | 2.3347 | 2.5114 | 2.3494 | 2.4967
Bi, Bismuth (ppm) | 0.39174 | 0.36243 | 0.42105 | 0.36725 | 0.41624
Ca, Calcium (wt.%) | 0.44383 | 0.43 | 0.45766 | 0.43587 | 0.45179
Cd, Cadmium (ppm) | 0.061667 | 0.040795 | 0.082538 | IND | IND
Ce, Cerium (ppm) | 81.5286 | 76.5339 | 86.5233 | 77.7078 | 85.3494
Co, Cobalt (ppm) | 15.1828 | 14.6026 | 15.7629 | 14.6963 | 15.6692
Cr, Chromium (ppm) | 126.1647 | 121.9551 | 130.3744 | 122.9543 | 129.3752
Cs, Caesium (ppm) | 11.2791 | 10.7031 | 11.855 | 10.8795 | 11.6786
Cu, Copper (ppm) | 35.9593 | 34.4122 | 37.5063 | 34.7935 | 37.1251
Dy, Dysprosium (ppm) | 3.2785 | 2.8586 | 3.6984 | 3.1326 | 3.4243
Er, Erbium (ppm) | 1.642 | 1.4233 | 1.8608 | 1.5758 | 1.7083
Eu, Europium (ppm) | 1.2282 | 1.0934 | 1.363 | 1.1811 | 1.2753
Fe, Iron (wt.%) | 4.1901 | 4.0815 | 4.2986 | 4.1194 | 4.2607
Ga, Gallium (ppm) | 20.0314 | 18.9509 | 21.1119 | 19.4372 | 20.6257
Gd, Gadolinium (ppm) | 4.6105 | 4.0428 | 5.1781 | 4.3978 | 4.8232
Hf, Hafnium (ppm) | 3.8537 | 3.6276 | 4.0797 | 3.7232 | 3.9842
Ho, Holmium (ppm) | 0.59231 | 0.50785 | 0.67678 | 0.47649 | 0.70814
In, Indium (ppm) | 0.069352 | 0.063372 | 0.075332 | 0.063596 | 0.075107
K, Potassium (wt.%) | 2.9679 | 2.875 | 3.0609 | 2.9191 | 3.0168
La, Lanthanum (ppm) | 42.0511 | 39.6448 | 44.4573 | 40.5322 | 43.5699
Li, Lithium (ppm) | 50.5239 | 48.5996 | 52.4482 | 49.2811 | 51.7667
Lu, Lutetium (ppm) | 0.27255 | 0.23131 | 0.31379 | 0.25208 | 0.29302
Mg, Magnesium (wt.%) | 1.5063 | 1.4572 | 1.5553 | 1.4669 | 1.5456
Mn, Manganese (wt.%) | 0.062504 | 0.060608 | 0.064399 | 0.061569 | 0.063439
Mo, Molybdenum (ppm) | 0.95875 | 0.85385 | 1.0636 | 0.9163 | 1.0012
Na, Sodium (wt.%) | 0.52001 | 0.5036 | 0.53642 | 0.50801 | 0.53201
Nb, Niobium (ppm) | 13.4993 | 12.5272 | 14.4714 | 12.947 | 14.0517
Nd, Neodymium (ppm) | 36.3091 | 33.5057 | 39.1125 | 34.5125 | 38.1058
Ni, Nickel (ppm) | 57.7122 | 55.469 | 59.9553 | 56.2403 | 59.1841
P, Phosphorus (wt.%) | 0.061562 | 0.05949 | 0.063635 | 0.060049 | 0.063076
Pb, Lead (ppm) | 24.0848 | 22.7444 | 25.4253 | 22.9479 | 25.2218
Pr, Praseodymium (ppm) | 9.5609 | 8.4314 | 10.6905 | 9.2104 | 9.9114
Rb, Rubidium (ppm) | 176.23 | 167.912 | 184.548 | 171.6804 | 180.7796
Re, Rhenium (ppm) | < 0.002 | IND | IND | IND | IND
S, Sulphur (wt.%) | 0.55474 | 0.53974 | 0.56974 | 0.54739 | 0.56209
Sb, Antimony (wt.%) | 0.83323 | 0.80962 | 0.85685 | 0.82254 | 0.84392
Sc, Scandium (ppm) | 14.2653 | 13.5606 | 14.97 | 13.9222 | 14.6084
Se, Selenium (ppm) | 2.7083 | 1.8785 | 3.5381 | 2.288 | 3.1287
Sm, Samarium (ppm) | 6.7302 | 6.0015 | 7.4588 | 6.4825 | 6.9778
Sn, Tin (ppm) | 3.9981 | 3.632 | 4.3642 | 3.7973 | 4.199
Sr, Strontium (ppm) | 90.749 | 88.338 | 93.16 | 88.6815 | 92.8165
Ta, Tantalum (ppm) | 1.0464 | 0.97227 | 1.1205 | 1.0093 | 1.0835
Tb, Terbium (ppm) | 0.60582 | 0.53947 | 0.67218 | 0.56749 | 0.64416
Te, Tellurium (ppm) | 0.071667 | 0.042823 | 0.10051 | IND | IND
Th, Thorium (ppm) | 15.8691 | 14.9912 | 16.747 | 15.3085 | 16.4297
Ti, Titanium (wt.%) | 0.39654 | 0.37995 | 0.41312 | 0.38772 | 0.40535
Tl, Thallium (ppm) | 0.91423 | 0.85856 | 0.96989 | 0.87309 | 0.95537
U, Uranium (ppm) | 2.9172 | 2.7778 | 3.0566 | 2.8301 | 3.0043
V, Vanadium (ppm) | 104.7184 | 100.9428 | 108.4941 | 101.6227 | 107.8141
W, Tungsten (ppm) | 3.1253 | 2.7456 | 3.505 | 2.9535 | 3.2971
Y, Yttrium (ppm) | 15.9859 | 15.2717 | 16.7002 | 15.4311 | 16.5408
Yb, Ytterbium (ppm) | 1.7087 | 1.4357 | 1.9817 | 1.5916 | 1.8258
Zn, Zinc (ppm) | 105.1759 | 101.4122 | 108.9395 | 101.9992 | 108.3525
Zr, Zirconium (ppm) | 130.219 | 124.0677 | 136.3703 | 126.5594 | 133.8786
Aqua Regia Digestion
Ag, Silver (ppm) | 0.2149 | 0.19362 | 0.23619 | 0.19385 | 0.23595
Al, Aluminium (wt.%) | 2.5537 | 2.4354 | 2.6721 | 2.4951 | 2.6123
As, Arsenic (ppm) | 262.7364 | 248.1723 | 277.3005 | 256.039 | 269.4338
Ba, Barium (ppm) | 112.7727 | 105.9148 | 119.6306 | 108.5005 | 117.0449
Be, Beryllium (ppm) | 1.1861 | 1.0813 | 1.2909 | 1.1536 | 1.2187
Bi, Bismuth (ppm) | 0.39079 | 0.36566 | 0.41592 | 0.36521 | 0.41637
Ca, Calcium (wt.%) | 0.30023 | 0.28928 | 0.31117 | 0.28913 | 0.31133
Cd, Cadmium (ppm) | 0.05442 | 0.041052 | 0.067789 | IND | IND
Ce, Cerium (ppm) | 46.1989 | 41.836 | 50.5619 | 44.6542 | 47.7436
Co, Cobalt (ppm) | 14.0501 | 13.2231 | 14.877 | 13.5495 | 14.5506
Cr, Chromium (ppm) | 101.1507 | 98.4178 | 103.8837 | 99.4365 | 102.8649
Cs, Caesium (ppm) | 7.6843 | 7.223 | 8.1457 | 7.4877 | 7.881
Cu, Copper (ppm) | 35.2677 | 33.8706 | 36.6648 | 34.0464 | 36.489
Fe, Iron (wt.%) | 3.7796 | 3.6955 | 3.8638 | 3.7172 | 3.8421
Ga, Gallium (ppm) | 7.8539 | 7.3052 | 8.4026 | 7.5365 | 8.1713
Ge, Germanium (ppm) | 0.1025 | 0.07637 | 0.12863 | IND | IND
Hf, Hafnium (ppm) | 0.521 | 0.46889 | 0.57312 | 0.49763 | 0.54438
Hg, Mercury (ppm) | 0.032704 | 0.022275 | 0.043132 | IND | IND
In, Indium (ppm) | 0.030456 | 0.028444 | 0.032467 | 0.027577 | 0.033334
K, Potassium (wt.%) | 0.87498 | 0.83783 | 0.91213 | 0.85928 | 0.89067
La, Lanthanum (ppm) | 24.9104 | 21.6376 | 28.1831 | 23.8963 | 25.9244
Li, Lithium (ppm) | 38.4519 | 36.2006 | 40.7031 | 37.0872 | 39.8166
Mg, Magnesium (wt.%) | 1.2957 | 1.252 | 1.3395 | 1.2716 | 1.3199
Mn, Manganese (wt.%) | 0.055784 | 0.053631 | 0.057938 | 0.054594 | 0.056975
Mo, Molybdenum (ppm) | 0.81491 | 0.75091 | 0.87891 | 0.75838 | 0.87143
Na, Sodium (wt.%) | 0.035225 | 0.030362 | 0.040087 | 0.033588 | 0.036861
Nb, Niobium (ppm) | 0.38356 | 0.26433 | 0.50278 | 0.34377 | 0.42334
Ni, Nickel (ppm) | 55.2944 | 52.4936 | 58.0952 | 53.5187 | 57.0701
P, Phosphorus (wt.%) | 0.054916 | 0.052962 | 0.056871 | 0.053381 | 0.056451
Pb, Lead (ppm) | 14.7408 | 13.6688 | 15.8128 | 14.2027 | 15.2789
Re, Rhenium (ppm) | < 0.001 | IND | IND | IND | IND
S, Sulphur (wt.%) | 0.55706 | 0.5412 | 0.57291 | 0.54446 | 0.56966
Sb, Antimony (wt.%) | 0.72713 | 0.69258 | 0.76168 | 0.70611 | 0.74815
Sc, Scandium (ppm) | 6.7074 | 6.2405 | 7.1743 | 6.3436 | 7.0711
Se, Selenium (ppm) | 2.0789 | 1.8019 | 2.3559 | 1.7437 | 2.4142
Sn, Tin (ppm) | 1.3161 | 1.2055 | 1.4266 | IND | IND
Sr, Strontium (ppm) | 29.0835 | 27.713 | 30.454 | 28.0789 | 30.0881
Ta, Tantalum (ppm) | < 0.01 | IND | IND | IND | IND
Th, Thorium (ppm) | 12.307 | 11.2921 | 13.3219 | 11.895 | 12.719
Ti, Titanium (wt.%) | 0.11036 | 0.10546 | 0.11526 | 0.10698 | 0.11374
Tl, Thallium (ppm) | 0.53317 | 0.50235 | 0.564 | 0.51232 | 0.55403
U, Uranium (ppm) | 1.4783 | 1.3528 | 1.6038 | 1.4322 | 1.5243
V, Vanadium (ppm) | 66.2332 | 63.5705 | 68.896 | 64.8177 | 67.6488
W, Tungsten (ppm) | 0.56492 | 0.46764 | 0.6622 | 0.52227 | 0.60756
Y, Yttrium (ppm) | 8.3071 | 7.653 | 8.9613 | 8.0239 | 8.5903
Zn, Zinc (ppm) | 94.2243 | 90.1592 | 98.2893 | 92.2054 | 96.2431
Zr, Zirconium (ppm) | 18.8269 | 16.8661 | 20.7877 | 18.3184 | 19.3354
SI unit equivalents: ppm (parts per million; 1 x 10-⁶) ≡ mg/kg; wt.% (weight per cent) ≡ % (mass fraction)

## Indicative Values
Table 2. Indicative Values for OREAS 290b
Constituent | Unit | Value | Constituent | Unit | Value | Constituent | Unit | Value
Peroxide Fusion ICP
Ag | ppm | < 1 | Gd | ppm | 5.845 | S | wt.% | 0.53833
Al | wt.% | 7.4826 | Ge | ppm | 2.1667 | Sc | ppm | 14.1667
As | ppm | 282.6667 | Hf | ppm | 6 | Si | wt.% | 30.267
B | ppm | 89 | Ho | ppm | 1.0833 | Sm | ppm | 6.7833
Ba | ppm | 747.8333 | In | ppm | < 0.2 | Sn | ppm | < 5
Be | ppm | < 5 | K | wt.% | 2.9855 | Sr | ppm | 90
Bi | ppm | < 0.5 | La | ppm | 39.3925 | Ta | ppm | < 10
Ca | wt.% | 0.46198 | Li | ppm | 70.6667 | Tb | ppm | 0.855
Cd | ppm | < 10 | Lu | ppm | 0.45833 | Th | ppm | 14.95
Ce | ppm | 81.1167 | Mg | wt.% | 1.5177 | Ti | wt.% | 0.42566
Co | ppm | 15.4074 | Mn | wt.% | 0.062835 | Tl | ppm | 0.98333
Cr | ppm | 152.1667 | Mo | ppm | < 3 | Tm | ppm | 0.46333
Cs | ppm | 10.9 | Nb | ppm | 13.3333 | U | ppm | 3.0033
Cu | ppm | 38.5 | Nd | ppm | 36.2333 | V | ppm | 119.4167
Dy | ppm | 5.5833 | Ni | ppm | 61 | W | ppm | < 100
Er | ppm | 3.34 | P | wt.% | 0.062759 | Y | ppm | 30.26
Eu | ppm | 1.285 | Pb | ppm | 26.3333 | Yb | ppm | 3.05
Fe | wt.% | 4.1105 | Pr | ppm | 9.4417 | Zn | ppm | 103.8789
Ga | ppm | 18.8333 | Rb | ppm | 172.6667 | Zr | ppm | 223.9833
Borate Fusion XRF
Al2O3 | wt.% | 14.93 | MgO | wt.% | 2.575 | SiO2 | wt.% | 65.615
CaO | wt.% | 0.645 | MnO | wt.% | 0.08 | TiO2 | wt.% | 0.75
Fe2O3 | wt.% | 6.16 | P2O5 | wt.% | 0.1415
K2O | wt.% | 3.605 | S | wt.% | 0.55863
Thermogravimetry
LOI1000 | wt.% | 3.33
Infrared Combustion
C | wt.% | 0.25 | S | wt.% | 0.575
Laser Ablation ICP-MS
Ag | ppm | 0.25 | Hf | ppm | 6.44 | Sn | ppm | 3.9
As | ppm | 331.5 | Ho | ppm | 1.24 | Sr | ppm | 92
Ba | ppm | 738 | In | ppm | 0.05 | Ta | ppm | 1.655
Be | ppm | 2.8 | La | ppm | 44.25 | Tb | ppm | 0.985
Bi | ppm | 0.42 | Lu | ppm | 0.48 | Te | ppm | < 0.2
Cd | ppm | 0.075 | Mn | wt.% | 0.0659 | Th | ppm | 16.8
Ce | ppm | 85.65 | Mo | ppm | 1 | Ti | wt.% | 0.4675
Co | ppm | 15.65 | Nb | ppm | 15.25 | Tl | ppm | 0.8
Cr | ppm | 132.5 | Nd | ppm | 39.3 | Tm | ppm | 0.495
Cs | ppm | 11.7 | Ni | ppm | 60 | U | ppm | 3.385
Cu | ppm | 50 | Pb | ppm | 29.5 | V | ppm | 111.5
Dy | ppm | 5.895 | Pr | ppm | 10.35 | W | ppm | 4.1
Er | ppm | 3.58 | Rb | ppm | 180 | Y | ppm | 31.65
Eu | ppm | 1.275 | Re | ppm | < 0.01 | Yb | ppm | 3.355
Ga | ppm | 20.6 | Sb | ppm | 10650 | Zn | ppm | 115
Gd | ppm | 6.22 | Sc | ppm | 15.45 | Zr | ppm | 220
Ge | ppm | 1.6 | Sm | ppm | 7.61
4-Acid Digestion
Ge | ppm | 0.20262 | Hg | ppm | < 1 | Tm | ppm | 0.22725
Aqua Regia Digestion
B | ppm | < 10 | Ho | ppm | 0.36394 | Sm | ppm | 4.3579
Dy | ppm | 2.12 | Lu | ppm | 0.10358 | Tb | ppm | 0.41101
Er | ppm | 0.93596 | Nd | ppm | 23.4848 | Te | ppm | 0.050071
Eu | ppm | 0.63313 | Pr | ppm | 6.3242 | Tm | ppm | 0.11212
Gd | ppm | 3.2787 | Rb | ppm | 78.5796 | Yb | ppm | 0.73184
SI unit equivalents: ppm (parts per million; 1 x 10-⁶) ≡ mg/kg; wt.% (weight per cent) ≡ % (mass fraction)

## Performance Gates
Table 3. Certified Values and Performance Gates for OREAS 290b
Constituent | Certified Value | Absolute Standard Deviations |  |  |  |  | Relative Standard Deviations |  |  | 5% window
|  | 1SD | 2SD Low | 2SD High | 3SD Low | 3SD High | 1RSD | 2RSD | 3RSD | Low | High
Pb Fire Assay
Au, ppm | 2.2271 | 0.09043 | 2.0462 | 2.4079 | 1.9558 | 2.4983 | 4.061% | 8.121% | 12.18% | 2.1157 | 2.3384
PhotonAssay
Au, ppm | 2.2713 | 0.066873 | 2.1376 | 2.4051 | 2.0707 | 2.4719 | 2.944% | 5.889% | 8.833% | 2.1578 | 2.3849
Aqua Regia Digestion (sample weights 10-50g)
Au, ppm | 2.0792 | 0.1177 | 1.8438 | 2.3146 | 1.7261 | 2.4323 | 5.661% | 11.32% | 16.98% | 1.9752 | 2.1832
Peroxide Fusion ICP
Sb, wt.% | 0.83039 | 0.034811 | 0.76077 | 0.90002 | 0.72596 | 0.93483 | 4.192% | 8.384% | 12.58% | 0.78887 | 0.87191
Borate Fusion XRF
Sb, wt.% | 0.85591 | 0.017458 | 0.82099 | 0.89082 | 0.80353 | 0.90828 | 2.04% | 4.079% | 6.119% | 0.81311 | 0.8987
4-Acid Digestion
Ag, ppm | 0.239 | 0.041249 | 0.1565 | 0.3215 | 0.11526 | 0.36275 | 17.26% | 34.52% | 51.78% | 0.22705 | 0.25095
Al, wt.% | 7.4726 | 0.21228 | 7.048 | 7.8971 | 6.8357 | 8.1094 | 2.841% | 5.681% | 8.522% | 7.0989 | 7.8462
As, ppm | 286.778 | 8.5599 | 269.6582 | 303.8978 | 261.0983 | 312.4576 | 2.985% | 5.97% | 8.955% | 272.4391 | 301.1169
Ba, ppm | 734.6305 | 17.9451 | 698.7403 | 770.5207 | 680.7952 | 788.4658 | 2.443% | 4.885% | 7.328% | 697.899 | 771.362
Be, ppm | 2.423 | 0.09138 | 2.2403 | 2.6058 | 2.1489 | 2.6972 | 3.771% | 7.543% | 11.31% | 2.3019 | 2.5442
Bi, ppm | 0.39174 | 0.027513 | 0.33672 | 0.44677 | 0.3092 | 0.47428 | 7.023% | 14.05% | 21.07% | 0.37216 | 0.41133
Ca, wt.% | 0.44383 | 0.0092781 | 0.42527 | 0.46239 | 0.416 | 0.47166 | 2.09% | 4.181% | 6.271% | 0.42164 | 0.46602
Cd, ppm | 0.061667 | 0.017983 | 0.025701 | 0.097632 | 0.0077185 | 0.11561 | 29.16% | 58.32% | 87.48% | 0.058583 | 0.06475
Ce, ppm | 81.5286 | 4.3344 | 72.8598 | 90.1974 | 68.5254 | 94.5318 | 5.316% | 10.63% | 15.95% | 77.4522 | 85.605
Co, ppm | 15.1828 | 0.35563 | 14.4715 | 15.894 | 14.1159 | 16.2497 | 2.342% | 4.685% | 7.027% | 14.4236 | 15.9419
Cr, ppm | 126.1647 | 3.5987 | 118.9674 | 133.3621 | 115.3687 | 136.9607 | 2.852% | 5.705% | 8.557% | 119.8565 | 132.473
Cs, ppm | 11.2791 | 0.37713 | 10.5248 | 12.0333 | 10.1477 | 12.4104 | 3.344% | 6.687% | 10.03% | 10.7151 | 11.843
Cu, ppm | 35.9593 | 1.3055 | 33.3483 | 38.5703 | 32.0428 | 39.8758 | 3.631% | 7.261% | 10.89% | 34.1613 | 37.7572
Dy, ppm | 3.2785 | 0.24505 | 2.7884 | 3.7686 | 2.5433 | 4.0136 | 7.474% | 14.95% | 22.42% | 3.1146 | 3.4424
Er, ppm | 1.642 | 0.15264 | 1.3368 | 1.9473 | 1.1841 | 2.1 | 9.296% | 18.59% | 27.89% | 1.5599 | 1.7241
Eu, ppm | 1.2282 | 0.078383 | 1.0714 | 1.385 | 0.99306 | 1.4634 | 6.382% | 12.76% | 19.15% | 1.1668 | 1.2896
Fe, wt.% | 4.1901 | 0.10155 | 3.987 | 4.3932 | 3.8854 | 4.4947 | 2.424% | 4.847% | 7.271% | 3.9806 | 4.3996
Ga, ppm | 20.0314 | 1.163 | 17.7054 | 22.3575 | 16.5423 | 23.5205 | 5.806% | 11.61% | 17.42% | 19.0299 | 21.033
Gd, ppm | 4.6105 | 0.32053 | 3.9694 | 5.2515 | 3.6489 | 5.572 | 6.952% | 13.9% | 20.86% | 4.3799 | 4.841
Hf, ppm | 3.8537 | 0.26048 | 3.3327 | 4.3746 | 3.0722 | 4.6351 | 6.759% | 13.52% | 20.28% | 3.661 | 4.0463
Ho, ppm | 0.59231 | 0.053111 | 0.48609 | 0.69854 | 0.43298 | 0.75165 | 8.967% | 17.93% | 26.9% | 0.5627 | 0.62193
In, ppm | 0.069352 | 0.004751 | 0.05985 | 0.078854 | 0.055099 | 0.083605 | 6.851% | 13.7% | 20.55% | 0.065884 | 0.072819
K, wt.% | 2.9679 | 0.070875 | 2.8262 | 3.1097 | 2.7553 | 3.1806 | 2.388% | 4.776% | 7.164% | 2.8195 | 3.1163
La, ppm | 42.0511 | 1.7054 | 38.6402 | 45.4619 | 36.9348 | 47.1674 | 4.056% | 8.111% | 12.17% | 39.9485 | 44.1536
Li, ppm | 50.5239 | 2.2938 | 45.9364 | 55.1115 | 43.6426 | 57.4053 | 4.54% | 9.08% | 13.62% | 47.9977 | 53.0501
Lu, ppm | 0.27255 | 0.026089 | 0.22037 | 0.32473 | 0.19428 | 0.35082 | 9.572% | 19.14% | 28.72% | 0.25892 | 0.28618
Mg, wt.% | 1.5063 | 0.054432 | 1.3974 | 1.6151 | 1.343 | 1.6696 | 3.614% | 7.227% | 10.84% | 1.431 | 1.5816
Mn, wt.% | 0.062504 | 0.0017764 | 0.058951 | 0.066057 | 0.057175 | 0.067833 | 2.842% | 5.684% | 8.526% | 0.059379 | 0.065629
Mo, ppm | 0.95875 | 0.076588 | 0.80557 | 1.1119 | 0.72898 | 1.1885 | 7.988% | 15.98% | 23.97% | 0.91081 | 1.0067
Na, wt.% | 0.52001 | 0.014958 | 0.49009 | 0.54993 | 0.47514 | 0.56488 | 2.876% | 5.753% | 8.629% | 0.49401 | 0.54601
Nb, ppm | 13.4993 | 0.87553 | 11.7483 | 15.2504 | 10.8727 | 16.1259 | 6.486% | 12.97% | 19.46% | 12.8244 | 14.1743
Nd, ppm | 36.3091 | 1.5026 | 33.3039 | 39.3144 | 31.8012 | 40.817 | 4.138% | 8.277% | 12.42% | 34.4937 | 38.1246
Ni, ppm | 57.7122 | 1.6983 | 54.3156 | 61.1087 | 52.6174 | 62.807 | 2.943% | 5.885% | 8.828% | 54.8266 | 60.5978
P, wt.% | 0.061562 | 0.0019289 | 0.057704 | 0.06542 | 0.055776 | 0.067349 | 3.133% | 6.266% | 9.4% | 0.058484 | 0.06464
Pb, ppm | 24.0848 | 1.4916 | 21.1016 | 27.0681 | 19.61 | 28.5597 | 6.193% | 12.39% | 18.58% | 22.8806 | 25.2891
Pr, ppm | 9.5609 | 0.66925 | 8.2224 | 10.8994 | 7.5532 | 11.5687 | 7% | 14% | 21% | 9.0829 | 10.039
Rb, ppm | 176.23 | 7.6151 | 160.9997 | 191.4603 | 153.3846 | 199.0754 | 4.321% | 8.642% | 12.96% | 167.4185 | 185.0415
Re, ppm | < 0.002 | IND | IND | IND | IND | IND | IND | IND | IND | IND | IND
S, wt.% | 0.55474 | 0.010324 | 0.53409 | 0.57539 | 0.52377 | 0.58571 | 1.861% | 3.722% | 5.583% | 0.527 | 0.58248
Sb, wt.% | 0.83323 | 0.019444 | 0.79434 | 0.87212 | 0.7749 | 0.89156 | 2.334% | 4.667% | 7.001% | 0.79157 | 0.87489
Sc, ppm | 14.2653 | 0.77555 | 12.7142 | 15.8164 | 11.9386 | 16.592 | 5.437% | 10.87% | 16.31% | 13.552 | 14.9786
Se, ppm | 2.7083 | 0.56965 | 1.569 | 3.8476 | 0.99937 | 4.4173 | 21.03% | 42.07% | 63.1% | 2.5729 | 2.8437
Sm, ppm | 6.7302 | 0.31356 | 6.103 | 7.3573 | 5.7895 | 7.6709 | 4.659% | 9.318% | 13.98% | 6.3937 | 7.0667
Sn, ppm | 3.9981 | 0.37569 | 3.2468 | 4.7495 | 2.8711 | 5.1252 | 9.397% | 18.79% | 28.19% | 3.7982 | 4.198
Sr, ppm | 90.749 | 2.2525 | 86.2441 | 95.254 | 83.9916 | 97.5065 | 2.482% | 4.964% | 7.446% | 86.2116 | 95.2865
Ta, ppm | 1.0464 | 0.074937 | 0.89652 | 1.1963 | 0.82158 | 1.2712 | 7.161% | 14.32% | 21.48% | 0.99407 | 1.0987
Tb, ppm | 0.60582 | 0.026915 | 0.55199 | 0.65965 | 0.52508 | 0.68657 | 4.443% | 8.885% | 13.33% | 0.57553 | 0.63612
Te, ppm | 0.071667 | 0.015399 | 0.040868 | 0.10247 | 0.025468 | 0.11786 | 21.49% | 42.98% | 64.46% | 0.068083 | 0.07525
Th, ppm | 15.8691 | 0.78224 | 14.3046 | 17.4336 | 13.5224 | 18.2158 | 4.929% | 9.859% | 14.79% | 15.0756 | 16.6625
Ti, wt.% | 0.39654 | 0.022018 | 0.3525 | 0.44057 | 0.33048 | 0.46259 | 5.553% | 11.11% | 16.66% | 0.37671 | 0.41636
Tl, ppm | 0.91423 | 0.05945 | 0.79533 | 1.0331 | 0.73588 | 1.0926 | 6.503% | 13.01% | 19.51% | 0.86852 | 0.95994
U, ppm | 2.9172 | 0.16044 | 2.5963 | 3.2381 | 2.4359 | 3.3985 | 5.5% | 11% | 16.5% | 2.7713 | 3.0631
V, ppm | 104.7184 | 3.4339 | 97.8506 | 111.5862 | 94.4167 | 115.0201 | 3.279% | 6.558% | 9.838% | 99.4825 | 109.9543
W, ppm | 3.1253 | 0.45968 | 2.206 | 4.0447 | 1.7463 | 4.5043 | 14.71% | 29.42% | 44.12% | 2.969 | 3.2816
Y, ppm | 15.9859 | 0.62474 | 14.7365 | 17.2354 | 14.1117 | 17.8602 | 3.908% | 7.816% | 11.72% | 15.1866 | 16.7852
Yb, ppm | 1.7087 | 0.17105 | 1.3666 | 2.0508 | 1.1955 | 2.2218 | 10.01% | 20.02% | 30.03% | 1.6233 | 1.7941
Zn, ppm | 105.1759 | 2.519 | 100.1378 | 110.2139 | 97.6187 | 112.733 | 2.395% | 4.79% | 7.185% | 99.9171 | 110.4346
Zr, ppm | 130.219 | 5.1331 | 119.9527 | 140.4852 | 114.8196 | 145.6183 | 3.942% | 7.884% | 11.83% | 123.708 | 136.7299
Aqua Regia Digestion
Ag, ppm | 0.2149 | 0.020522 | 0.17386 | 0.25595 | 0.15334 | 0.27647 | 9.55% | 19.1% | 28.65% | 0.20416 | 0.22565
Al, wt.% | 2.5537 | 0.19174 | 2.1702 | 2.9372 | 1.9785 | 3.1289 | 7.508% | 15.02% | 22.52% | 2.426 | 2.6814
As, ppm | 262.7364 | 20.7693 | 221.1977 | 304.275 | 200.4284 | 325.0443 | 7.905% | 15.81% | 23.72% | 249.5996 | 275.8732
Ba, ppm | 112.7727 | 3.6898 | 105.393 | 120.1524 | 101.7032 | 123.8422 | 3.272% | 6.544% | 9.816% | 107.1341 | 118.4113
Be, ppm | 1.1861 | 0.14373 | 0.89867 | 1.4736 | 0.75494 | 1.6173 | 12.12% | 24.24% | 36.35% | 1.1268 | 1.2454
Bi, ppm | 0.39079 | 0.01646 | 0.35787 | 0.42371 | 0.34141 | 0.44017 | 4.212% | 8.424% | 12.64% | 0.37125 | 0.41033
Ca, wt.% | 0.30023 | 0.0090631 | 0.2821 | 0.31835 | 0.27304 | 0.32742 | 3.019% | 6.037% | 9.056% | 0.28522 | 0.31524
Cd, ppm | 0.05442 | 0.010656 | 0.033107 | 0.075733 | 0.022451 | 0.08639 | 19.58% | 39.16% | 58.75% | 0.051699 | 0.057141
Ce, ppm | 46.1989 | 5.4253 | 35.3483 | 57.0496 | 29.923 | 62.4749 | 11.74% | 23.49% | 35.23% | 43.889 | 48.5089
Co, ppm | 14.0501 | 0.92882 | 12.1924 | 15.9077 | 11.2636 | 16.8365 | 6.611% | 13.22% | 19.83% | 13.3476 | 14.7526
Cr, ppm | 101.1507 | 3.2505 | 94.6498 | 107.6517 | 91.3993 | 110.9021 | 3.213% | 6.427% | 9.64% | 96.0932 | 106.2083
Cs, ppm | 7.6843 | 0.50916 | 6.666 | 8.7027 | 6.1569 | 9.2118 | 6.626% | 13.25% | 19.88% | 7.3001 | 8.0686
Cu, ppm | 35.2677 | 1.2231 | 32.8215 | 37.7139 | 31.5984 | 38.937 | 3.468% | 6.936% | 10.4% | 33.5043 | 37.0311
Fe, wt.% | 3.7796 | 0.083253 | 3.6131 | 3.9461 | 3.5299 | 4.0294 | 2.203% | 4.405% | 6.608% | 3.5907 | 3.9686
Ga, ppm | 7.8539 | 0.60885 | 6.6362 | 9.0716 | 6.0273 | 9.6804 | 7.752% | 15.5% | 23.26% | 7.4612 | 8.2466
Ge, ppm | 0.1025 | 0.020195 | 0.062109 | 0.14289 | 0.041914 | 0.16309 | 19.7% | 39.41% | 59.11% | 0.097375 | 0.10762
Hf, ppm | 0.521 | 0.037937 | 0.44513 | 0.59688 | 0.40719 | 0.63482 | 7.282% | 14.56% | 21.84% | 0.49495 | 0.54705
Hg, ppm | 0.032704 | 0.007173 | 0.018358 | 0.04705 | 0.011185 | 0.054223 | 21.93% | 43.87% | 65.8% | 0.031069 | 0.034339
In, ppm | 0.030456 | 0.0015395 | 0.027376 | 0.033535 | 0.025837 | 0.035074 | 5.055% | 10.11% | 15.17% | 0.028933 | 0.031978
K, wt.% | 0.87498 | 0.056025 | 0.76293 | 0.98703 | 0.7069 | 1.0431 | 6.403% | 12.81% | 19.21% | 0.83123 | 0.91872
La, ppm | 24.9104 | 4.477 | 15.9564 | 33.8643 | 11.4794 | 38.3413 | 17.97% | 35.94% | 53.92% | 23.6648 | 26.1559
Li, ppm | 38.4519 | 2.2534 | 33.9452 | 42.9586 | 31.6918 | 45.2119 | 5.86% | 11.72% | 17.58% | 36.5293 | 40.3745
Mg, wt.% | 1.2957 | 0.058345 | 1.1791 | 1.4124 | 1.1207 | 1.4708 | 4.503% | 9.006% | 13.51% | 1.231 | 1.3605
Mn, wt.% | 0.055784 | 0.0020701 | 0.051644 | 0.059925 | 0.049574 | 0.061995 | 3.711% | 7.422% | 11.13% | 0.052995 | 0.058574
Mo, ppm | 0.81491 | 0.039138 | 0.73663 | 0.89318 | 0.69749 | 0.93232 | 4.803% | 9.605% | 14.41% | 0.77416 | 0.85565
Na, wt.% | 0.035225 | 0.0059083 | 0.023408 | 0.047041 | 0.0175 | 0.05295 | 16.77% | 33.55% | 50.32% | 0.033463 | 0.036986
Nb, ppm | 0.38356 | 0.086846 | 0.20987 | 0.55725 | 0.12302 | 0.64409 | 22.64% | 45.28% | 67.93% | 0.36438 | 0.40273
Ni, ppm | 55.2944 | 2.2666 | 50.7611 | 59.8277 | 48.4945 | 62.0943 | 4.099% | 8.198% | 12.3% | 52.5297 | 58.0591
P, wt.% | 0.054916 | 0.0018036 | 0.051309 | 0.058523 | 0.049506 | 0.060327 | 3.284% | 6.568% | 9.853% | 0.052171 | 0.057662
Pb, ppm | 14.7408 | 0.99867 | 12.7435 | 16.7382 | 11.7448 | 17.7368 | 6.775% | 13.55% | 20.32% | 14.0038 | 15.4778
Re, ppm | < 0.001 | IND | IND | IND | IND | IND | IND | IND | IND | IND | IND
S, wt.% | 0.55706 | 0.018082 | 0.52089 | 0.59322 | 0.50281 | 0.61131 | 3.246% | 6.492% | 9.738% | 0.52921 | 0.58491
Sb, wt.% | 0.72713 | 0.040115 | 0.6469 | 0.80736 | 0.60679 | 0.84748 | 5.517% | 11.03% | 16.55% | 0.69077 | 0.76349
Sc, ppm | 6.7074 | 0.50312 | 5.7011 | 7.7136 | 5.198 | 8.2167 | 7.501% | 15% | 22.5% | 6.372 | 7.0427
Se, ppm | 2.0789 | 0.17867 | 1.7216 | 2.4363 | 1.5429 | 2.6149 | 8.594% | 17.19% | 25.78% | 1.975 | 2.1829
Sn, ppm | 1.3161 | 0.089515 | 1.137 | 1.4951 | 1.0475 | 1.5846 | 6.802% | 13.6% | 20.41% | 1.2503 | 1.3819
Sr, ppm | 29.0835 | 1.6151 | 25.8533 | 32.3136 | 24.2383 | 33.9287 | 5.553% | 11.11% | 16.66% | 27.6293 | 30.5377
Ta, ppm | < 0.01 | IND | IND | IND | IND | IND | IND | IND | IND | IND | IND
Th, ppm | 12.307 | 1.3333 | 9.6404 | 14.9736 | 8.3071 | 16.3069 | 10.83% | 21.67% | 32.5% | 11.6917 | 12.9224
Ti, wt.% | 0.11036 | 0.0057629 | 0.098834 | 0.12189 | 0.093071 | 0.12765 | 5.222% | 10.44% | 15.67% | 0.10484 | 0.11588
Tl, ppm | 0.53317 | 0.0258 | 0.48157 | 0.58478 | 0.45577 | 0.61058 | 4.839% | 9.678% | 14.52% | 0.50652 | 0.55983
U, ppm | 1.4783 | 0.1785 | 1.1213 | 1.8353 | 0.94276 | 2.0138 | 12.08% | 24.15% | 36.23% | 1.4043 | 1.5522
V, ppm | 66.2332 | 2.3659 | 61.5014 | 70.9651 | 59.1355 | 73.331 | 3.572% | 7.144% | 10.72% | 62.9216 | 69.5449
W, ppm | 0.56492 | 0.089633 | 0.38565 | 0.74418 | 0.29602 | 0.83382 | 15.87% | 31.73% | 47.6% | 0.53667 | 0.59316
Y, ppm | 8.3071 | 0.76564 | 6.7759 | 9.8384 | 6.0102 | 10.604 | 9.217% | 18.43% | 27.65% | 7.8918 | 8.7225
Zn, ppm | 94.2243 | 3.5623 | 87.0998 | 101.3488 | 83.5375 | 104.9111 | 3.781% | 7.561% | 11.34% | 89.5131 | 98.9355
Zr, ppm | 18.8269 | 1.6034 | 15.62 | 22.0338 | 14.0165 | 23.6372 | 8.517% | 17.03% | 25.55% | 17.8855 | 19.7682
SI unit equivalents: ppm (parts per million; 1 x 10-⁶) ≡ mg/kg; wt.% (weight per cent) ≡ % (mass fraction)

## Abbreviations
Table 4. Abbreviations used for OREAS 290b
Abbreviation | Explanation
< | ‘less than’
IND | indeterminate
NR | not reported
PDM3 | percent deviation of lab mean from corrected mean of means
Rel.Std.Dev. | one relative standard deviation
Std.Dev. | one standard deviation
Method Codes:
4A*MS | 4-acid (HF-HNO3-HClO4-HCl) digestion with inductively coupled plasma mass spectroscopy
4A*OES | 4-acid (HF-HNO3-HClO4-HCl) digestion with inductively coupled plasma optical emission spectroscopy
4A*OES/MS | 4-acid (HF-HNO3-HClO4-HCl) digestion with ICP-OES or ICP-MS finish
ABL*MS | laser ablation with inductively coupled plasma mass spectroscopy
AR*AAS | aqua regia digestion with atomic absorption spectroscopy
AR*MS | aqua regia digestion with inductively coupled plasma mass spectroscopy
AR*OES | aqua regia digestion with inductively coupled plasma optical emission spectroscopy
AR*OES/MS | aqua regia digestion with ICP-OES or ICP-MS finish
BF*XRF | lithium borate fusion with X-ray fluorescence spectroscopy
FA*AAS | fire assay with atomic absorption spectroscopy
FA*GRAV | fire assay with gravimetric finish
FA*OES | fire assay with inductively coupled plasma optical emission spectroscopy
INAA | instrumental neutron activation analysis
IRC | infrared combustion
LOI*TGA | loss on ignition by thermogravimetric analysis
OxBF*XRF | oxidising lithium borate fusion with X-ray fluorescence spectroscopy
PAAU02 | PhotonAssay (Au) two-cycle analysis
PF*MS | sodium peroxide fusion with inductively coupled plasma mass spectroscopy
PF*OES | sodium peroxide fusion with inductively coupled plasma optical emission spectroscopy
PF*OES/MS | sodium peroxide fusion with ICP-OES or ICP-MS finish
PPP*XRF | pressed powder pellet with X-ray fluorescence spectroscopy
Legend:- | (for Method Group Tabulated Results omitted in the determination of Certified Values)
Individual | - Outlying individual values
Batch & Limits | - Outlying laboratory batch data sets and superfluous limit values

## Laboratory List
Table 5. Participating Laboratory List used for OREAS 290b
Lab Slot | Laboratory Name and Location
Accura Geomysore Labs Private Limited, Jonnagiri, Kurnool, India
Accura Gold Minerals Testing, Namakkal, Tamilnadu, India
Actlabs, Ancaster, Ontario, Canada
African Natural Resources & Mines Ltd, Suleja, Niger State, Nigeria
AGAT Laboratories, Calgary, Alberta, Canada
ALS, Brisbane, QLD, Australia
ALS, Canning Vale, WA, Australia
ALS, Kalgoorlie, WA, Australia
ALS, Lima, Peru
ALS, Loughrea, Galway, Ireland
ALS, Malaga, WA, Australia
ALS, Vancouver, BC, Canada
American Assay Laboratories, Sparks, Nevada, USA
ANSTO, Lucas Heights, NSW, Australia
ARGETEST Mineral Processing, Ankara, Central Anatolia, Turkey
Britannia Mining Solutions, Hamilton, Ontario, Canada
Bureau Veritas Geoanalytical, Perth, WA, Australia
Gekko Assay Labs, Ballarat, VIC, Australia
Intertek, Perth, WA, Australia
Intertek, Townsville, QLD, Australia
Intertek Minerals Ltd, Tarkwa, Western Region, Ghana
MSA ENVAL Laboratories, Yamoussoukro, Côte d'Ivoire
MSALABS, Prince George, BC, Canada
MSALABS, Val-d'Or, Quebec, Canada
MSALABS Timmins, Timmins, Ontario, Canada
Nagrom, Perth, WA, Australia
On Site Laboratory Services, Bendigo, VIC, Australia
Paragon Geochemical Laboratories, Sparks, Nevada, USA
Paragon Geochemical Laboratories, Surrey, BC, Canada
PT Geoservices Ltd, Cikarang, Jakarta Raya, Indonesia
PT Indo Mineral Research, Bungursari, West Java, Indonesia
PT Intertek Utama Services, Jakarta Timur, DKI Jakarta, Indonesia
Saskatchewan Research Council, Saskatoon, Saskatchewan, Canada
SGS del Peru, Lima, Peru
SGS Geosol Laboratorios Ltda, Vespasiano, Minas Gerais, Brazil
SGS Tarkwa, Tarkwa, Western Region, Ghana
Shiva Analyticals Ltd, Bangalore North, Karnataka, India
Skyline Assayers & Laboratories, Tucson, Arizona, USA
Stewart Assay & Environmental Laboratories LLC, Kara-Balta, Chüy, Kyrgyzstan
UIS Analytical Services, Centurion , South Africa

## Homogeneity
ORE - Lab-Upscaled RSD Results for CRM: OREAS 290b (Execution: 1) - Analyte Au - (Gold) by INAA
Branch | LabSlot | LabCode | Round | Smp# | Lot | SID | Response SmplMass(g) | Response (ppm) | Upscaled Value (ppm)
2 | 1 | ANSLu | 1 | 12 | 9 | 290522 | 0.086991 | 2.4559 | 2.3665
2 | 1 | ANSLu | 1 | 1 | 1 | 290523 | 0.08734 | 2.4311 | 2.3652
2 | 1 | ANSLu | 1 | 6 | 2 | 290524 | 0.086387 | 2.3546 | 2.3611
2 | 1 | ANSLu | 1 | 8 | 8 | 290525 | 0.08511 | 2.3289 | 2.3597
2 | 1 | ANSLu | 1 | 7 | 8 | 290526 | 0.084158 | 2.3648 | 2.3617
2 | 1 | ANSLu | 1 | 17 | 5 | 290527 | 0.083868 | 2.3604 | 2.3614
2 | 1 | ANSLu | 1 | 13 | 4 | 290528 | 0.08797 | 2.3341 | 2.36
2 | 1 | ANSLu | 1 | 9 | 3 | 290529 | 0.087555 | 2.2342 | 2.3547
2 | 1 | ANSLu | 1 | 15 | 10 | 290530 | 0.085546 | 2.3502 | 2.3609
2 | 1 | ANSLu | 1 | 16 | 10 | 290531 | 0.08703 | 2.3239 | 2.3595
2 | 1 | ANSLu | 1 | 20 | 11 | 290532 | 0.082182 | 2.3922 | 2.3631
2 | 1 | ANSLu | 1 | 14 | 4 | 290533 | 0.082608 | 2.4265 | 2.365
2 | 1 | ANSLu | 1 | 18 | 5 | 290534 | 0.08341 | 2.3675 | 2.3618
2 | 1 | ANSLu | 1 | 11 | 9 | 290535 | 0.087691 | 2.3649 | 2.3617
2 | 1 | ANSLu | 1 | 2 | 1 | 290536 | 0.08598 | 2.3687 | 2.3619
2 | 1 | ANSLu | 1 | 19 | 11 | 290537 | 0.087079 | 2.4122 | 2.3642
2 | 1 | ANSLu | 1 | 10 | 3 | 290538 | 0.086651 | 2.4288 | 2.3651
2 | 1 | ANSLu | 1 | 3 | 7 | 290539 | 0.085664 | 2.254 | 2.3557
2 | 1 | ANSLu | 1 | 4 | 7 | 290540 | 0.08523 | 2.3804 | 2.3625
2 | 1 | ANSLu | 1 | 5 | 2 | 290541 | 0.087156 | 2.2962 | 2.358
Mean | [6 empty] | 0.08578 | 2.3615 | 2.3615
Median | [7 empty] | 2.3648 | 2.3617
SD | [7 empty] | 0.057081 | 0.0030523
RSD | [7 empty] | 2.417% | 0.1293%
RSD Upscale Factor | [7 empty] | 0.053473
Parameters | :
Nominal Mass Value |  | 30 | gm

## Fire Assay
| Analytical results for Au in OREAS 290b (Certified Value 2.23 ppm) | [27 empty] | Certified
Au | Round | Replicate | Lab | Lab | Lab | Lab | Lab | Lab | Lab | Lab | Lab | Lab | Lab | Lab | Lab | Lab | Lab | Lab | Lab | Lab | Lab | Lab | Lab | Lab | Lab | Lab | Lab | Lab | 1
| No | No | 2.00 | 1.01 | 1.03 | 1.04 | 1.05 | 1.06 | 1.07 | 1.08 | 1.09 | 1.10 | 1.11 | 1.12 | 1.13 | 1.15 | 1.16 | 1.17 | 1.18 | 1.19 | 1.20 | 1.21 | 1.22 | 1.23 | 1.24 | 1.25 | 1.26 | 1.30 | ppm
|  |  | INAA | FA*OES | FA*AAS | FA*AAS | FA*AAS | FA*AAS | FA*GRAV | FA*AAS | FA*AAS | FA*OES | FA*AAS | FA*AAS | FA*OES | FA*AAS | FA*AAS | FA*AAS | FA*AAS | FA*AAS | FA*OES | FA*OES | FA*AAS | FA*OES | FA*AAS | FA*OES | FA*AAS | FA*AAS | 2
|  |  | 0.085g | 25g | 30g | 50g | 30g | 30g | 30g | 50g | 40g | 30g | 30g | 30g | 30g | 30g | 50g | 40g | 50g | 30g | 50g | 30g | 30g | 30g | 30g | 30g | 25g | 30g | 3
| 1 | 1 | 2.4311 | 2.341 | 2.114 | 2.231 | 2.097 | 2.2336 | 2.26 | 2.49 | 2.32 | 2.24 | 2.24 | 2.22 | 2.27 | 2.2382 | 2.14 | 2.5692 | 2.17 | 2.202 | 2.285 | 2.32 | 2.067 | 2.14 | 2.233 | 2.333 | 2.18 | 2.2113 | 1
| 1 | 2 | 2.3687 | 2.346 | 2.109 | 2.305 | 2.056 | 2.2343 | 2.05 | 2.38 | 2.31 | 2.23 | 2.29 | 2.27 | 2.23 | 2.2425 | 2.2333 | 2.503 | 2.06 | 2.234 | 2.253 | 2.33 | 2.044 | 2.16 | 2.232 | 2.378 | 2.19 | 2.2113 | 0
| 1 | 3 | 2.254 | 2.371 | 2.117 | 2.214 | 2.134 | 2.2346 | 2.1 | 2.48 | 2.31 | 2.26 | 2.28 | 2.27 | 2.27 | 2.3319 | 2.1733 | 2.442 | 2.1 | 2.255 | 2.27 | 2.28 | 2.122 | 2.28 | 2.294 | 2.367 | 2.15 | 2.1967 | 16
| 1 | 4 | 2.3804 | 2.36 | 2.14 | 2.201 | 2.076 | 2.2017 | 2.33 | 2.48 | 2.3 | 2.22 | 2.25 | 2.24 | 2.22 | 2.3489 | 2.15 | 2.5267 | 2.18 | 2.251 | 2.198 | 2.29 | 2.117 | 2.15 | 2.288 | 2.262 | 2.2 | 2.1252 | 2.2271
| 1 | 5 | 2.2962 | 2.272 | 2.11 | 2.365 | 2.089 | 2.2003 | 2.2 | 2.42 | 2.31 | 2.17 | 2.29 | 2.28 | 2.26 | 2.3188 | 2.14 | 2.5665 | 2.23 | 2.235 | 2.042 | 2.26 | 2.059 | 2.22 | 2.174 | 2.268 | 2.19 | 2.2136 | 7
| 1 | 6 | 2.3546 | 2.333 | 2.159 | 2.284 | 2.163 | 2.2293 | 2.07 | 2.23 | 2.31 | 2.16 | 2.21 | 2.23 | 2.26 | 2.25 | 2.09 | 2.544 | 2.16 | 2.263 | 2.233 | 2.28 | 2.081 | 2.22 | 2.189 | 2.305 | 2.18 | 2.0958
|  | 7 | 2.00: 2.3648
|  | 8 | 2.00: 2.3289
|  | 9 | 2.00: 2.2342
|  | 10 | 2.00: 2.4288
|  | 11 | 2.00: 2.3649
|  | 12 | 2.00: 2.4559
|  | 13 | 2.00: 2.3341
|  | 14 | 2.00: 2.4265
|  | 15 | 2.00: 2.3502
|  | 16 | 2.00: 2.3239
|  | 17 | 2.00: 2.3604
|  | 18 | 2.00: 2.3675
|  | 19 | 2.00: 2.4122
|  | 20 | 2.00: 2.3922
| Mean |  | 2.3615 | 2.3372 | 2.1248 | 2.2667 | 2.1025 | 2.2223 | 2.1683 | 2.4133 | 2.31 | 2.2133 | 2.26 | 2.2517 | 2.2517 | 2.2884 | 2.1544 | 2.5252 | 2.15 | 2.24 | 2.2135 | 2.2933 | 2.0817 | 2.195 | 2.235 | 2.3188 | 2.1817 | 2.1757
| Median |  | 2.3648 | 2.3435 | 2.1155 | 2.2575 | 2.093 | 2.2315 | 2.15 | 2.45 | 2.31 | 2.225 | 2.265 | 2.255 | 2.26 | 2.2844 | 2.145 | 2.5353 | 2.165 | 2.243 | 2.243 | 2.285 | 2.074 | 2.19 | 2.2325 | 2.319 | 2.185 | 2.204
| Std Dev. |  | 0.057081 | 0.034707 | 0.020233 | 0.062924 | 0.039318 | 0.01661 | 0.11303 | 0.099532 | 0.0063246 | 0.039833 | 0.032249 | 0.024833 | 0.02137 | 0.050174 | 0.047266 | 0.047775 | 0.060663 | 0.021817 | 0.089328 | 0.026583 | 0.031696 | 0.054314 | 0.049275 | 0.049045 | 0.017224 | 0.051665
| Rel.Std.Dev. |  | 2.417% | 1.485% | 0.9522% | 2.776% | 1.87% | 0.7474% | 5.213% | 4.124% | 0.2738% | 1.8% | 1.427% | 1.103% | 0.9491% | 2.193% | 2.194% | 1.892% | 2.822% | 0.974% | 4.036% | 1.159% | 1.523% | 2.474% | 2.205% | 2.115% | 0.7895% | 2.375%
| PDM3 |  | 6.036% | 4.944% | -4.59% | 1.779% | -5.593% | -0.2134% | -2.637% | 8.364% | 3.725% | -0.616% | 1.479% | 1.105% | 1.105% | 2.753% | -3.26% | 13.39% | -3.46% | 0.5814% | -0.6086% | 2.976% | -6.528% | -1.439% | 0.3568% | 4.121% | -2.038% | -2.308%
| Z-Score (Absolute) |  | NA | 1.18 | 1.27 | 0.37 | 1.53 | 0.15 | 0.77 | 2.06 | 0.87 | 0.25 | 0.29 | 0.19 | 0.19 | 0.62 | 0.93 | 3.35 | 0.98 | 0.06 | 0.25 | 0.67 | 1.77 | 0.46 | 0 | 0.97 | 0.62 | 0.69
Note on C31: Z-Scores have been calculated inclusive of individual outliers. In general, laboratory batches are rejected if Z-Score > 2.5.

## PA
| Analytical results for Au in OREAS 290b (Certified Value 2.27 ppm) | [14 empty] | Certified
Au | Round | Replicate | Lab | Lab | Lab | Lab | Lab | Lab | Lab | Lab | Lab | Lab | Lab | Lab | Lab | 1
| No | No | 2.00 | 6.01 | 6.02 | 6.03 | 6.04 | 6.05 | 6.06 | 6.07 | 6.08 | 6.09 | 6.10 | 6.11 | 6.12 | ppm
|  |  | INAA | PAAU02 | PAAU02 | PAAU02 | PAAU02 | PAAU02 | PAAU02 | PAAU02 | PAAU02 | PAAU02 | PAAU02 | PAAU02 | PAAU02 | 2
|  |  | 2.00: 0.085g | 3
| 1 | 1 | 2.4311 | 2.29 | 2.25 | 2.336 | 2.32 | 2.3 | 2.22 | 2.432 | 2.296 | 2.27 | 2.222 | 2.212 | 2.286 | 1
| 1 | 2 | 2.3687 | 2.42 | 2.18 | 2.389 | 2.22 | 2.34 | 2.25 | 2.332 | 2.357 | 2.37 | 2.17 | 2.232 | 2.224 | 0
| 1 | 3 | 2.254 | 2.23 | 2.21 | 2.282 | 2.19 | 2.18 | 2.3 | 2.462 | 2.173 | 2.197 | 2.182 | 2.267 | 2.275 | 16
| 1 | 4 | 2.3804 | 2.32 | 2.22 | 2.365 | 2.21 | 2.28 | 2.22 | 2.306 | 2.231 | 2.338 | 2.269 | 2.22 | 2.314 | 2.2713
| 1 | 5 | 2.2962 | 2.29 | 2.26 | 2.251 | 2.32 | 2.25 | 2.32 | 2.359 | 2.258 | 2.296 | 2.241 | 2.133 | 2.298 | 9
| 1 | 6 | 2.3546 | 2.33 | 2.23 | 2.286 | 2.27 | 2.33 | 2.12 | 2.273 | 2.277 | 2.223 | 2.298 | 2.254 | 2.209
|  | 7 | 2.00: 2.3648
|  | 8 | 2.00: 2.3289
|  | 9 | 2.00: 2.2342
|  | 10 | 2.00: 2.4288
|  | 11 | 2.00: 2.3649
|  | 12 | 2.00: 2.4559
|  | 13 | 2.00: 2.3341
|  | 14 | 2.00: 2.4265
|  | 15 | 2.00: 2.3502
|  | 16 | 2.00: 2.3239
|  | 17 | 2.00: 2.3604
|  | 18 | 2.00: 2.3675
|  | 19 | 2.00: 2.4122
|  | 20 | 2.00: 2.3922
| Mean |  | 2.3615 | 2.3133 | 2.225 | 2.3182 | 2.255 | 2.28 | 2.2383 | 2.3607 | 2.2653 | 2.2823 | 2.2303 | 2.2197 | 2.2677
| Median |  | 2.3648 | 2.305 | 2.225 | 2.311 | 2.245 | 2.29 | 2.235 | 2.3455 | 2.2675 | 2.283 | 2.2315 | 2.226 | 2.2805
| Std Dev. |  | 0.057081 | 0.062823 | 0.02881 | 0.053634 | 0.056833 | 0.058992 | 0.07111 | 0.073288 | 0.062028 | 0.06622 | 0.049464 | 0.047205 | 0.041965
| Rel.Std.Dev. |  | 2.417% | 2.716% | 1.295% | 2.314% | 2.52% | 2.587% | 3.177% | 3.105% | 2.738% | 2.901% | 2.218% | 2.127% | 1.851%
| PDM3 |  | 3.97% | 1.85% | -2.039% | 2.063% | -0.7185% | 0.3822% | -1.452% | 3.934% | -0.2636% | 0.4849% | -1.805% | -2.274% | -0.1608%
| Z-Score (Absolute) |  | NA | 0.98 | 0.87 | 1.08 | 0.24 | 0.28 | 0.59 | 1.97 | 0.02 | 0.33 | 0.76 | 0.98 | 0.02
Note on C31: Z-Scores have been calculated inclusive of individual outliers. In general, laboratory batches are rejected if Z-Score > 2.5.

## AR Digest 10-50g
| Analytical results for Au in OREAS 290b (Certified Value 2.08 ppm) | [20 empty] | Certified
Au | Round | Replicate | Lab | Lab | Lab | Lab | Lab | Lab | Lab | Lab | Lab | Lab | Lab | Lab | Lab | Lab | Lab | Lab | Lab | Lab | Lab | 1
| No | No | 2.00 | 1.01 | 1.03 | 1.07 | 1.08 | 1.09 | 1.10 | 1.11 | 1.12 | 1.13 | 1.14 | 1.15 | 1.16 | 1.17 | 1.18 | 1.19 | 1.21 | 1.22 | 1.30 | ppm
|  |  | INAA | AR*MS | AR*AAS | AR*MS | AR*AAS | AR*AAS | AR*MS | AR*MS | AR*MS | AR*MS | AR*AAS | AR*AAS | AR*AAS | AR*AAS | AR*AAS | AR*MS | AR*MS | AR*MS | AR*AAS | 2
|  |  | 0.085g | 25g | 30g | 30g | 50g | 30g | 25g | 25g | 25g | 25g | 25g | 30g | 50g | 25g | 30g | 25g | 10g | 15g | 30g | 3
| 1 | 1 | 2.4311 | 2.17 | 2.037 | 1.94 | 2.24 | 2.03 | 2.03 | 2.03 | 2.11 | 1.95 | 2.11 | 2.325 | 2.065 | 2.52 | 2 | > 0.5 | 1.97 | 2.119 | 2.154 | 1
| 1 | 2 | 2.3687 | 2.2 | 2.0766 | 1.93 | 2.35 | 2.04 | 2.02 | 2.05 | 2.13 | 1.9 | 2.02 | 2.239 | 2.21 | 2.3464 | 2.04 | > 0.5 | 2.12 | 2.121 | 2.213 | 0
| 1 | 3 | 2.254 | 2.18 | 2.0543 | 1.9 | 2.22 | 2.04 | 2.03 | 2.07 | 2.07 | 1.92 | 1.9 | 2.23 | 2.1 | 2.4267 | 2.06 | > 0.5 | 1.74 | 2.163 | 2.094 | 16
| 1 | 4 | 2.3804 | 2.1 | 2.0727 | 1.88 | 2.38 | 2.03 | 2.03 | 2.11 | 2.11 | 1.88 | 2.01 | 2.248 | 2.14 | 2.3527 | 1.98 | > 0.5 | 1.84 | 2.104 | 2.103 | 2.0792
| 1 | 5 | 2.2962 | 2.18 | 2.0692 | 1.96 | 2.26 | 2.03 | 2.03 | 2.15 | 2.08 | 1.87 | 2.01 | 2.239 | 2.02 | 2.3267 | 2.08 | > 0.5 | 2.21 | 2.164 | 2.149 | 11
| 1 | 6 | 2.3546 | 2.13 | 2.0621 | 1.88 | 2.25 | 2.03 | 2.04 | 2.11 | 2.2 | 1.86 | 2.08 | 2.2478 | 1.995 | 1.9933 | 2.01 | > 0.5 | 2.21 | 2.142 | 2.127
|  | 7 | 2.00: 2.3648
|  | 8 | 2.00: 2.3289
|  | 9 | 2.00: 2.2342
|  | 10 | 2.00: 2.4288
|  | 11 | 2.00: 2.3649
|  | 12 | 2.00: 2.4559
|  | 13 | 2.00: 2.3341
|  | 14 | 2.00: 2.4265
|  | 15 | 2.00: 2.3502
|  | 16 | 2.00: 2.3239
|  | 17 | 2.00: 2.3604
|  | 18 | 2.00: 2.3675
|  | 19 | 2.00: 2.4122
|  | 20 | 2.00: 2.3922
| Mean |  | 2.3615 | 2.16 | 2.062 | 1.915 | 2.2833 | 2.0333 | 2.03 | 2.0867 | 2.1167 | 1.8967 | 2.0217 | 2.2548 | 2.0883 | 2.3276 | 2.0283 |  | 2.015 | 2.1355 | 2.14
| Median |  | 2.3648 | 2.175 | 2.0657 | 1.915 | 2.255 | 2.03 | 2.03 | 2.09 | 2.11 | 1.89 | 2.015 | 2.2434 | 2.0825 | 2.3495 | 2.025 |  | 2.045 | 2.1315 | 2.138
| Std Dev. |  | 0.057081 | 0.037417 | 0.014586 | 0.033317 | 0.06532 | 0.005164 | 0.0063246 | 0.044572 | 0.046332 | 0.033862 | 0.072503 | 0.035036 | 0.079415 | 0.17863 | 0.038166 |  | 0.19766 | 0.024841 | 0.043035
| Rel.Std.Dev. |  | 2.417% | 1.732% | 0.7074% | 1.74% | 2.861% | 0.254% | 0.3116% | 2.136% | 2.189% | 1.785% | 3.586% | 1.554% | 3.803% | 7.674% | 1.882% |  | 9.809% | 1.163% | 2.011%
| PDM3 |  | 13.58% | 3.886% | -0.8283% | -7.897% | 9.818% | -2.206% | -2.367% | 0.3589% | 1.802% | -8.779% | -2.767% | 8.445% | 0.439% | 11.95% | -2.447% |  | -3.088% | 2.708% | 2.924%
| Z-Score (Absolute) |  | NA | 0.85 | 0.29 | 1.98 | 2.27 | 0.62 | 0.66 | 0 | 0.35 | 2.2 | 0.75 | 1.94 | 0.02 | 2.79 | 0.67 | NA | 0.83 | 0.56 | 0.62
Note on C31: Z-Scores have been calculated inclusive of individual outliers. In general, laboratory batches are rejected if Z-Score > 2.5.

## PF ICP
| Analytical results for Ag in OREAS 290b (Indicative Value < 1 ppm) | [16 empty] | Indicative
Ag | Round | Replicate | Lab | [14 empty] | 1
| No | No | 1.04 | [14 empty] | ppm
|  |  | PF*MS | [14 empty] | 2
2
| 1 | 1 | < 1 | [14 empty] | 1
| 1 | 2 | < 1 | [14 empty] | 1
| 1 | 3 | < 1 | [14 empty] | 16
| 1 | 4 | < 1 | [14 empty] | < 1
| 1 | 5 | < 1 | [14 empty] | 7
| 1 | 6 | < 1
Mean
Median
Std Dev.
Rel.Std.Dev.
PDM3
| Z-Score (Absolute) |  | NA
| Analytical results for Al in OREAS 290b (Indicative Value 7.48 wt.%) | [16 empty] | Indicative
Al | Round | Replicate | Lab | Lab | Lab | [12 empty] | 1
| No | No | 1.03 | 1.04 | 1.20 | [12 empty] | wt.%
|  |  | PF*OES | PF*MS | PF*OES | [12 empty] | 2
2
| 1 | 1 | 7.5385 | 7.175 | 7.7 | [12 empty] | 1
| 1 | 2 | 7.5769 | 7.2497 | 7.63 | [12 empty] | 2
| 1 | 3 | 7.6423 | 7.1385 | 7.67 | [12 empty] | 16
| 1 | 4 | 7.5972 | 7.1372 | 7.72 | [12 empty] | 7.4826
| 1 | 5 | 7.5687 | 7.2239 | 7.64 | [12 empty] | 8
| 1 | 6 | 7.5265 | 7.2632 | 7.69
| Mean |  | 7.575 | 7.1979 | 7.675
| Median |  | 7.5728 | 7.1994 | 7.68
| Std Dev. |  | 0.041833 | 0.055427 | 0.035071
| Rel.Std.Dev. |  | 0.5522% | 0.77% | 0.457%
| PDM3 |  | 1.234% | -3.805% | 2.571%
| Z-Score (Absolute) |  | 0 | 2.54 | 0.67
| Analytical results for As in OREAS 290b (Indicative Value 283 ppm) | [16 empty] | Indicative
As | Round | Replicate | Lab | [14 empty] | 1
| No | No | 1.04 | [14 empty] | ppm
|  |  | PF*MS | [14 empty] | 0
0
| 1 | 1 | 286 | [14 empty] | 1
| 1 | 2 | 281 | [14 empty] | 3
| 1 | 3 | 279 | [14 empty] | 16
| 1 | 4 | 285 | [14 empty] | 282.6667
| 1 | 5 | 284 | [14 empty] | 9
| 1 | 6 | 281
| Mean |  | 282.6667
| Median |  | 282.5
| Std Dev. |  | 2.7325
| Rel.Std.Dev. |  | 0.9667%
| PDM3 |  | -1.221e-13%
| Z-Score (Absolute) |  | NA
| Analytical results for B in OREAS 290b (Indicative Value 89 ppm) | [16 empty] | Indicative
B | Round | Replicate | Lab | Lab | [13 empty] | 1
| No | No | 1.04 | 1.20 | [13 empty] | ppm
|  |  | PF*MS | PF*OES | [13 empty] | 0
0
| 1 | 1 | < 1000 | 87 | [13 empty] | 1
| 1 | 2 | < 1000 | 89 | [13 empty] | 4
| 1 | 3 | < 1000 | 88 | [13 empty] | 16
| 1 | 4 | < 1000 | 90 | [13 empty] | 89
| 1 | 5 | < 1000 | 93 | [13 empty] | 10
| 1 | 6 | < 1000 | 87
| Mean |  |  | 89
| Median |  |  | 88.5
| Std Dev. |  |  | 2.2804
| Rel.Std.Dev. |  |  | 2.562%
| PDM3 |  |  | 0%
| Z-Score (Absolute) |  | 0.67 | 0.67
| Analytical results for Ba in OREAS 290b (Indicative Value 748 ppm) | [16 empty] | Indicative
Ba | Round | Replicate | Lab | [14 empty] | 1
| No | No | 1.04 | [14 empty] | ppm
|  |  | PF*MS | [14 empty] | 0
0
| 1 | 1 | 753 | [14 empty] | 1
| 1 | 2 | 753 | [14 empty] | 5
| 1 | 3 | 743 | [14 empty] | 16
| 1 | 4 | 740 | [14 empty] | 747.8333
| 1 | 5 | 749 | [14 empty] | 11
| 1 | 6 | 749
| Mean |  | 747.8333
| Median |  | 749
| Std Dev. |  | 5.3072
| Rel.Std.Dev. |  | 0.7097%
| PDM3 |  | 4.441e-14%
| Z-Score (Absolute) |  | NA
| Analytical results for Be in OREAS 290b (Indicative Value < 5 ppm) | [16 empty] | Indicative
Be | Round | Replicate | Lab | [14 empty] | 1
| No | No | 1.04 | [14 empty] | ppm
|  |  | PF*MS | [14 empty] | 2
2
| 1 | 1 | < 5 | [14 empty] | 1
| 1 | 2 | < 5 | [14 empty] | 6
| 1 | 3 | < 5 | [14 empty] | 16
| 1 | 4 | < 5 | [14 empty] | < 5
| 1 | 5 | < 5 | [14 empty] | 12
| 1 | 6 | < 5
Mean
Median
Std Dev.
Rel.Std.Dev.
PDM3
| Z-Score (Absolute) |  | NA
| Analytical results for Bi in OREAS 290b (Indicative Value < 0.5 ppm) | [16 empty] | Indicative
Bi | Round | Replicate | Lab | [14 empty] | 1
| No | No | 1.04 | [14 empty] | ppm
|  |  | PF*MS | [14 empty] | 2
2
| 1 | 1 | < 0.5 | [14 empty] | 1
| 1 | 2 | < 0.5 | [14 empty] | 7
| 1 | 3 | 0.5 | [14 empty] | 16
| 1 | 4 | < 0.5 | [14 empty] | < 0.5
| 1 | 5 | < 0.5 | [14 empty] | 13
| 1 | 6 | < 0.5
| Mean |  | 0.5
| Median |  | 0.5
Std Dev.
Rel.Std.Dev.
PDM3
| Z-Score (Absolute) |  | NA
| Analytical results for Ca in OREAS 290b (Indicative Value 0.462 wt.%) | [16 empty] | Indicative
Ca | Round | Replicate | Lab | Lab | Lab | [12 empty] | 1
| No | No | 1.03 | 1.04 | 1.20 | [12 empty] | wt.%
|  |  | PF*OES | PF*MS | PF*OES | [12 empty] | 3
3
| 1 | 1 | 0.46532 | 0.419 | 0.5 | [12 empty] | 1
| 1 | 2 | 0.46948 | 0.416 | 0.5 | [12 empty] | 8
| 1 | 3 | 0.4696 | 0.4077 | 0.5 | [12 empty] | 16
| 1 | 4 | 0.46972 | 0.4237 | 0.5 | [12 empty] | 0.46198
| 1 | 5 | 0.46304 | 0.4183 | 0.5 | [12 empty] | 14
| 1 | 6 | 0.46779 | 0.4259 | 0.5
| Mean |  | 0.46749 | 0.41843 | 0.5
| Median |  | 0.46864 | 0.41865 | 0.5
| Std Dev. |  | 0.0027563 | 0.0064024 | 0
| Rel.Std.Dev. |  | 0.5896% | 1.53% | 0%
| PDM3 |  | 1.194% | -9.425% | 8.231%
| Z-Score (Absolute) |  | 0 | 1.02 | 0.67
| Analytical results for Cd in OREAS 290b (Indicative Value < 10 ppm) | [16 empty] | Indicative
Cd | Round | Replicate | Lab | [14 empty] | 1
| No | No | 1.04 | [14 empty] | ppm
|  |  | PF*MS | [14 empty] | 1
1
| 1 | 1 | < 10 | [14 empty] | 1
| 1 | 2 | < 10 | [14 empty] | 9
| 1 | 3 | < 10 | [14 empty] | 16
| 1 | 4 | < 10 | [14 empty] | < 10
| 1 | 5 | < 10 | [14 empty] | 15
| 1 | 6 | < 10
Mean
Median
Std Dev.
Rel.Std.Dev.
PDM3
| Z-Score (Absolute) |  | NA
| Analytical results for Ce in OREAS 290b (Indicative Value 81 ppm) | [16 empty] | Indicative
Ce | Round | Replicate | Lab | [14 empty] | 1
| No | No | 1.04 | [14 empty] | ppm
|  |  | PF*MS | [14 empty] | 0
0
| 1 | 1 | 80.5 | [14 empty] | 1
| 1 | 2 | 82 | [14 empty] | 10
| 1 | 3 | 80.2 | [14 empty] | 16
| 1 | 4 | 82.2 | [14 empty] | 81.1167
| 1 | 5 | 81.8 | [14 empty] | 16
| 1 | 6 | 80
| Mean |  | 81.1167
| Median |  | 81.15
| Std Dev. |  | 0.98877
| Rel.Std.Dev. |  | 1.219%
| PDM3 |  | -5.551e-14%
| Z-Score (Absolute) |  | NA
| Analytical results for Co in OREAS 290b (Indicative Value 15.4 ppm) | [16 empty] | Indicative
Co | Round | Replicate | Lab | Lab | [13 empty] | 1
| No | No | 1.03 | 1.04 | [13 empty] | ppm
|  |  | PF*OES | PF*MS | [13 empty] | 1
1
| 1 | 1 | 15.728 | 15 | [13 empty] | 1
| 1 | 2 | 15.8133 | 16 | [13 empty] | 11
| 1 | 3 | 15.1669 | 15 | [13 empty] | 16
| 1 | 4 | 15.627 | 15 | [13 empty] | 15.4074
| 1 | 5 | 15.7705 | 15 | [13 empty] | 17
| 1 | 6 | 15.7834 | 15
| Mean |  | 15.6482 | 15.1667
| Median |  | 15.7492 | 15
| Std Dev. |  | 0.24455 | 0.40825
| Rel.Std.Dev. |  | 1.563% | 2.692%
| PDM3 |  | 1.563% | -1.563%
| Z-Score (Absolute) |  | 0.67 | 0.67
| Analytical results for Cr in OREAS 290b (Indicative Value 152 ppm) | [16 empty] | Indicative
Cr | Round | Replicate | Lab | [14 empty] | 1
| No | No | 1.04 | [14 empty] | ppm
|  |  | PF*MS | [14 empty] | 0
0
| 1 | 1 | 152 | [14 empty] | 1
| 1 | 2 | 148 | [14 empty] | 12
| 1 | 3 | 144 | [14 empty] | 16
| 1 | 4 | 161 | [14 empty] | 152.1667
| 1 | 5 | 149 | [14 empty] | 18
| 1 | 6 | 159
| Mean |  | 152.1667
| Median |  | 150.5
| Std Dev. |  | 6.6156
| Rel.Std.Dev. |  | 4.348%
| PDM3 |  | -2.22e-13%
| Z-Score (Absolute) |  | NA
| Analytical results for Cs in OREAS 290b (Indicative Value 10.9 ppm) | [16 empty] | Indicative
Cs | Round | Replicate | Lab | [14 empty] | 1
| No | No | 1.04 | [14 empty] | ppm
|  |  | PF*MS | [14 empty] | 1
1
| 1 | 1 | 10.3 | [14 empty] | 1
| 1 | 2 | 10.9 | [14 empty] | 13
| 1 | 3 | 11.2 | [14 empty] | 16
| 1 | 4 | 11.1 | [14 empty] | 10.9
| 1 | 5 | 11 | [14 empty] | 19
| 1 | 6 | 10.9
| Mean |  | 10.9
| Median |  | 10.95
| Std Dev. |  | 0.31623
| Rel.Std.Dev. |  | 2.901%
| PDM3 |  | 0%
| Z-Score (Absolute) |  | NA
| Analytical results for Cu in OREAS 290b (Indicative Value 38.5 ppm) | [16 empty] | Indicative
Cu | Round | Replicate | Lab | [14 empty] | 1
| No | No | 1.04 | [14 empty] | ppm
|  |  | PF*MS | [14 empty] | 1
1
| 1 | 1 | 36 | [14 empty] | 1
| 1 | 2 | 35 | [14 empty] | 14
| 1 | 3 | 44 | [14 empty] | 16
| 1 | 4 | 40 | [14 empty] | 38.5
| 1 | 5 | 36 | [14 empty] | 20
| 1 | 6 | 40
| Mean |  | 38.5
| Median |  | 38
| Std Dev. |  | 3.4496
| Rel.Std.Dev. |  | 8.96%
| PDM3 |  | 0%
| Z-Score (Absolute) |  | NA
| Analytical results for Dy in OREAS 290b (Indicative Value 5.58 ppm) | [16 empty] | Indicative
Dy | Round | Replicate | Lab | [14 empty] | 1
| No | No | 1.04 | [14 empty] | ppm
|  |  | PF*MS | [14 empty] | 2
2
| 1 | 1 | 5.73 | [14 empty] | 1
| 1 | 2 | 5.54 | [14 empty] | 15
| 1 | 3 | 5.38 | [14 empty] | 16
| 1 | 4 | 5.93 | [14 empty] | 5.5833
| 1 | 5 | 5.46 | [14 empty] | 21
| 1 | 6 | 5.46
| Mean |  | 5.5833
| Median |  | 5.5
| Std Dev. |  | 0.20753
| Rel.Std.Dev. |  | 3.717%
| PDM3 |  | 4.441e-14%
| Z-Score (Absolute) |  | NA
| Analytical results for Er in OREAS 290b (Indicative Value 3.34 ppm) | [16 empty] | Indicative
Er | Round | Replicate | Lab | [14 empty] | 1
| No | No | 1.04 | [14 empty] | ppm
|  |  | PF*MS | [14 empty] | 2
2
| 1 | 1 | 3.21 | [14 empty] | 1
| 1 | 2 | 3.22 | [14 empty] | 16
| 1 | 3 | 3.29 | [14 empty] | 16
| 1 | 4 | 3.61 | [14 empty] | 3.34
| 1 | 5 | 3.34 | [14 empty] | 22
| 1 | 6 | 3.37
| Mean |  | 3.34
| Median |  | 3.315
| Std Dev. |  | 0.1467
| Rel.Std.Dev. |  | 4.392%
| PDM3 |  | 0%
| Z-Score (Absolute) |  | NA
| Analytical results for Eu in OREAS 290b (Indicative Value 1.29 ppm) | [16 empty] | Indicative
Eu | Round | Replicate | Lab | [14 empty] | 1
| No | No | 1.04 | [14 empty] | ppm
|  |  | PF*MS | [14 empty] | 2
2
| 1 | 1 | 1.25 | [14 empty] | 1
| 1 | 2 | 1.35 | [14 empty] | 17
| 1 | 3 | 1.21 | [14 empty] | 16
| 1 | 4 | 1.32 | [14 empty] | 1.285
| 1 | 5 | 1.17 | [14 empty] | 23
| 1 | 6 | 1.41
| Mean |  | 1.285
| Median |  | 1.285
| Std Dev. |  | 0.090719
| Rel.Std.Dev. |  | 7.06%
| PDM3 |  | 0%
| Z-Score (Absolute) |  | NA
| Analytical results for Fe in OREAS 290b (Indicative Value 4.11 wt.%) | [16 empty] | Indicative
Fe | Round | Replicate | Lab | Lab | Lab | [12 empty] | 1
| No | No | 1.03 | 1.04 | 1.20 | [12 empty] | wt.%
|  |  | PF*OES | PF*MS | PF*OES | [12 empty] | 2
2
| 1 | 1 | 3.9698 | 4.2205 | 4.18 | [12 empty] | 1
| 1 | 2 | 3.9299 | 4.2779 | 4.05 | [12 empty] | 18
| 1 | 3 | 3.9878 | 4.1843 | 4.16 | [12 empty] | 16
| 1 | 4 | 3.9542 | 4.1951 | 4.16 | [12 empty] | 4.1105
| 1 | 5 | 3.9581 | 4.2222 | 4.14 | [12 empty] | 24
| 1 | 6 | 3.9921 | 4.2377 | 4.17
| Mean |  | 3.9653 | 4.2229 | 4.1433
| Median |  | 3.964 | 4.2214 | 4.16
| Std Dev. |  | 0.023121 | 0.033206 | 0.04761
| Rel.Std.Dev. |  | 0.5831% | 0.7863% | 1.149%
| PDM3 |  | -3.533% | 2.735% | 0.7979%
| Z-Score (Absolute) |  | 1.51 | 0.67 | 0
| Analytical results for Ga in OREAS 290b (Indicative Value 18.8 ppm) | [16 empty] | Indicative
Ga | Round | Replicate | Lab | [14 empty] | 1
| No | No | 1.04 | [14 empty] | ppm
|  |  | PF*MS | [14 empty] | 1
1
| 1 | 1 | 19 | [14 empty] | 1
| 1 | 2 | 19 | [14 empty] | 19
| 1 | 3 | 19 | [14 empty] | 16
| 1 | 4 | 19 | [14 empty] | 18.8333
| 1 | 5 | 19 | [14 empty] | 25
| 1 | 6 | 18
| Mean |  | 18.8333
| Median |  | 19
| Std Dev. |  | 0.40825
| Rel.Std.Dev. |  | 2.168%
| PDM3 |  | 1.776e-13%
| Z-Score (Absolute) |  | NA
| Analytical results for Gd in OREAS 290b (Indicative Value 5.85 ppm) | [16 empty] | Indicative
Gd | Round | Replicate | Lab | [14 empty] | 1
| No | No | 1.04 | [14 empty] | ppm
|  |  | PF*MS | [14 empty] | 2
2
| 1 | 1 | 5.96 | [14 empty] | 1
| 1 | 2 | 5.7 | [14 empty] | 45
| 1 | 3 | 5.91 | [14 empty] | 16
| 1 | 4 | 5.72 | [14 empty] | 5.845
| 1 | 5 | 6.08 | [14 empty] | 7
| 1 | 6 | 5.7
| Mean |  | 5.845
| Median |  | 5.815
| Std Dev. |  | 0.16146
| Rel.Std.Dev. |  | 2.762%
| PDM3 |  | 0%
| Z-Score (Absolute) |  | NA
| Analytical results for Ge in OREAS 290b (Indicative Value 2.17 ppm) | [16 empty] | Indicative
Ge | Round | Replicate | Lab | [14 empty] | 1
| No | No | 1.04 | [14 empty] | ppm
|  |  | PF*MS | [14 empty] | 2
2
| 1 | 1 | 2 | [14 empty] | 1
| 1 | 2 | 2 | [14 empty] | 46
| 1 | 3 | 2 | [14 empty] | 16
| 1 | 4 | 2 | [14 empty] | 2.1667
| 1 | 5 | 3 | [14 empty] | 8
| 1 | 6 | 2
| Mean |  | 2.1667
| Median |  | 2
| Std Dev. |  | 0.40825
| Rel.Std.Dev. |  | 18.84%
| PDM3 |  | -1.665e-13%
| Z-Score (Absolute) |  | NA
| Analytical results for Hf in OREAS 290b (Indicative Value 6 ppm) | [16 empty] | Indicative
Hf | Round | Replicate | Lab | [14 empty] | 1
| No | No | 1.04 | [14 empty] | ppm
|  |  | PF*MS | [14 empty] | 2
2
| 1 | 1 | 6 | [14 empty] | 1
| 1 | 2 | 6 | [14 empty] | 3
| 1 | 3 | 6 | [14 empty] | 16
| 1 | 4 | 6 | [14 empty] | 6
| 1 | 5 | 6 | [14 empty] | 9
| 1 | 6 | 6
| Mean |  | 6
| Median |  | 6
| Std Dev. |  | 0
| Rel.Std.Dev. |  | 0%
| PDM3 |  | 0%
| Z-Score (Absolute) |  | NA
| Analytical results for Ho in OREAS 290b (Indicative Value 1.08 ppm) | [16 empty] | Indicative
Ho | Round | Replicate | Lab | [14 empty] | 1
| No | No | 1.04 | [14 empty] | ppm
|  |  | PF*MS | [14 empty] | 2
2
| 1 | 1 | 1.07 | [14 empty] | 1
| 1 | 2 | 1.17 | [14 empty] | 4
| 1 | 3 | 1.06 | [14 empty] | 16
| 1 | 4 | 1.11 | [14 empty] | 1.0833
| 1 | 5 | 1.07 | [14 empty] | 10
| 1 | 6 | 1.02
| Mean |  | 1.0833
| Median |  | 1.07
| Std Dev. |  | 0.051251
| Rel.Std.Dev. |  | 4.731%
| PDM3 |  | 3.109e-13%
| Z-Score (Absolute) |  | NA
| Analytical results for In in OREAS 290b (Indicative Value < 0.2 ppm) | [16 empty] | Indicative
In | Round | Replicate | Lab | [14 empty] | 1
| No | No | 1.04 | [14 empty] | ppm
|  |  | PF*MS | [14 empty] | 2
2
| 1 | 1 | < 0.2 | [14 empty] | 1
| 1 | 2 | < 0.2 | [14 empty] | 5
| 1 | 3 | < 0.2 | [14 empty] | 16
| 1 | 4 | < 0.2 | [14 empty] | < 0.2
| 1 | 5 | < 0.2 | [14 empty] | 11
| 1 | 6 | < 0.2
Mean
Median
Std Dev.
Rel.Std.Dev.
PDM3
| Z-Score (Absolute) |  | NA
| Analytical results for K in OREAS 290b (Indicative Value 2.99 wt.%) | [16 empty] | Indicative
K | Round | Replicate | Lab | Lab | [13 empty] | 1
| No | No | 1.03 | 1.04 | [13 empty] | wt.%
|  |  | PF*OES | PF*MS | [13 empty] | 2
2
| 1 | 1 | 3.1673 | 2.8059 | [13 empty] | 1
| 1 | 2 | 3.1966 | 2.8294 | [13 empty] | 6
| 1 | 3 | 3.1602 | 2.7698 | [13 empty] | 16
| 1 | 4 | 3.1612 | 2.7753 | [13 empty] | 2.9855
| 1 | 5 | 3.1696 | 2.8149 | [13 empty] | 12
| 1 | 6 | 3.1633 | 2.8127
| Mean |  | 3.1697 | 2.8013
| Median |  | 3.1653 | 2.8093
| Std Dev. |  | 0.013664 | 0.023639
| Rel.Std.Dev. |  | 0.4311% | 0.8438%
| PDM3 |  | 6.169% | -6.169%
| Z-Score (Absolute) |  | 0.67 | 0.67
| Analytical results for La in OREAS 290b (Indicative Value 39.4 ppm) | [16 empty] | Indicative
La | Round | Replicate | Lab | Lab | [13 empty] | 1
| No | No | 1.03 | 1.04 | [13 empty] | ppm
|  |  | PF*OES | PF*MS | [13 empty] | 1
1
| 1 | 1 | 37.66 | 40.4 | [13 empty] | 1
| 1 | 2 | 38.92 | 41.6 | [13 empty] | 7
| 1 | 3 | 38.03 | 40.5 | [13 empty] | 16
| 1 | 4 | 37.41 | 40.3 | [13 empty] | 39.3925
| 1 | 5 | 38.03 | 41.8 | [13 empty] | 13
| 1 | 6 | 37.56 | 40.5
| Mean |  | 37.935 | 40.85
| Median |  | 37.845 | 40.5
| Std Dev. |  | 0.54409 | 0.66558
| Rel.Std.Dev. |  | 1.434% | 1.629%
| PDM3 |  | -3.7% | 3.7%
| Z-Score (Absolute) |  | 0.67 | 0.67
| Analytical results for Li in OREAS 290b (Indicative Value 71 ppm) | [16 empty] | Indicative
Li | Round | Replicate | Lab | [14 empty] | 1
| No | No | 1.04 | [14 empty] | ppm
|  |  | PF*MS | [14 empty] | 0
0
| 1 | 1 | 64 | [14 empty] | 1
| 1 | 2 | 74 | [14 empty] | 8
| 1 | 3 | 80 | [14 empty] | 16
| 1 | 4 | 59 | [14 empty] | 70.6667
| 1 | 5 | 71 | [14 empty] | 14
| 1 | 6 | 76
| Mean |  | 70.6667
| Median |  | 72.5
| Std Dev. |  | 7.8401
| Rel.Std.Dev. |  | 11.09%
| PDM3 |  | -4.441e-14%
| Z-Score (Absolute) |  | NA
| Analytical results for Lu in OREAS 290b (Indicative Value 0.46 ppm) | [16 empty] | Indicative
Lu | Round | Replicate | Lab | [14 empty] | 1
| No | No | 1.04 | [14 empty] | ppm
|  |  | PF*MS | [14 empty] | 2
2
| 1 | 1 | 0.47 | [14 empty] | 1
| 1 | 2 | 0.45 | [14 empty] | 9
| 1 | 3 | 0.46 | [14 empty] | 16
| 1 | 4 | 0.46 | [14 empty] | 0.45833
| 1 | 5 | 0.43 | [14 empty] | 15
| 1 | 6 | 0.48
| Mean |  | 0.45833
| Median |  | 0.46
| Std Dev. |  | 0.017224
| Rel.Std.Dev. |  | 3.758%
| PDM3 |  | 6.661e-14%
| Z-Score (Absolute) |  | NA
| Analytical results for Mg in OREAS 290b (Indicative Value 1.52 wt.%) | [16 empty] | Indicative
Mg | Round | Replicate | Lab | Lab | Lab | [12 empty] | 1
| No | No | 1.03 | 1.04 | 1.20 | [12 empty] | wt.%
|  |  | PF*OES | PF*MS | PF*OES | [12 empty] | 2
2
| 1 | 1 | 1.5485 | 1.4464 | 1.57 | [12 empty] | 1
| 1 | 2 | 1.5832 | 1.4599 | 1.55 | [12 empty] | 10
| 1 | 3 | 1.5395 | 1.4293 | 1.56 | [12 empty] | 16
| 1 | 4 | 1.5364 | 1.428 | 1.57 | [12 empty] | 1.5177
| 1 | 5 | 1.5424 | 1.4346 | 1.55 | [12 empty] | 16
| 1 | 6 | 1.551 | 1.4496 | 1.57
| Mean |  | 1.5502 | 1.4413 | 1.5617
| Median |  | 1.5454 | 1.4405 | 1.565
| Std Dev. |  | 0.017071 | 0.012701 | 0.0098319
| Rel.Std.Dev. |  | 1.101% | 0.8813% | 0.6296%
| PDM3 |  | 2.138% | -5.035% | 2.896%
| Z-Score (Absolute) |  | 0 | 6.38 | 0.67
| Analytical results for Mn in OREAS 290b (Indicative Value 0.063 wt.%) | [16 empty] | Indicative
Mn | Round | Replicate | Lab | Lab | [13 empty] | 1
| No | No | 1.03 | 1.04 | [13 empty] | wt.%
|  |  | PF*OES | PF*MS | [13 empty] | 3
3
| 1 | 1 | 0.062344 | 0.0634 | [13 empty] | 1
| 1 | 2 | 0.062467 | 0.0637 | [13 empty] | 11
| 1 | 3 | 0.062543 | 0.0629 | [13 empty] | 16
| 1 | 4 | 0.06226 | 0.0627 | [13 empty] | 0.062835
| 1 | 5 | 0.062453 | 0.0635 | [13 empty] | 17
| 1 | 6 | 0.062459 | 0.0633
| Mean |  | 0.062421 | 0.06325
| Median |  | 0.062456 | 0.06335
| Std Dev. |  | 0.00010128 | 0.00037815
| Rel.Std.Dev. |  | 0.1622% | 0.5979%
| PDM3 |  | -0.6598% | 0.6598%
| Z-Score (Absolute) |  | 0.67 | 0.67
| Analytical results for Mo in OREAS 290b (Indicative Value < 3 ppm) | [16 empty] | Indicative
Mo | Round | Replicate | Lab | [14 empty] | 1
| No | No | 1.04 | [14 empty] | ppm
|  |  | PF*MS | [14 empty] | 2
2
| 1 | 1 | < 3 | [14 empty] | 1
| 1 | 2 | < 3 | [14 empty] | 12
| 1 | 3 | < 3 | [14 empty] | 16
| 1 | 4 | < 3 | [14 empty] | < 3
| 1 | 5 | < 3 | [14 empty] | 18
| 1 | 6 | < 3
Mean
Median
Std Dev.
Rel.Std.Dev.
PDM3
| Z-Score (Absolute) |  | NA
| Analytical results for Nb in OREAS 290b (Indicative Value 13.3 ppm) | [16 empty] | Indicative
Nb | Round | Replicate | Lab | [14 empty] | 1
| No | No | 1.04 | [14 empty] | ppm
|  |  | PF*MS | [14 empty] | 1
1
| 1 | 1 | 14 | [14 empty] | 1
| 1 | 2 | 13 | [14 empty] | 13
| 1 | 3 | 13 | [14 empty] | 16
| 1 | 4 | 13 | [14 empty] | 13.3333
| 1 | 5 | 13 | [14 empty] | 19
| 1 | 6 | 14
| Mean |  | 13.3333
| Median |  | 13
| Std Dev. |  | 0.5164
| Rel.Std.Dev. |  | 3.873%
| PDM3 |  | 2.442e-13%
| Z-Score (Absolute) |  | NA
| Analytical results for Nd in OREAS 290b (Indicative Value 36.2 ppm) | [16 empty] | Indicative
Nd | Round | Replicate | Lab | [14 empty] | 1
| No | No | 1.04 | [14 empty] | ppm
|  |  | PF*MS | [14 empty] | 1
1
| 1 | 1 | 39 | [14 empty] | 1
| 1 | 2 | 35.1 | [14 empty] | 14
| 1 | 3 | 36.1 | [14 empty] | 16
| 1 | 4 | 33.9 | [14 empty] | 36.2333
| 1 | 5 | 36.7 | [14 empty] | 20
| 1 | 6 | 36.6
| Mean |  | 36.2333
| Median |  | 36.35
| Std Dev. |  | 1.7178
| Rel.Std.Dev. |  | 4.741%
| PDM3 |  | 8.882e-14%
| Z-Score (Absolute) |  | NA
| Analytical results for Ni in OREAS 290b (Indicative Value 61 ppm) | [16 empty] | Indicative
Ni | Round | Replicate | Lab | [14 empty] | 1
| No | No | 1.04 | [14 empty] | ppm
|  |  | PF*MS | [14 empty] | 0
0
| 1 | 1 | 59 | [14 empty] | 1
| 1 | 2 | 57 | [14 empty] | 15
| 1 | 3 | 59 | [14 empty] | 16
| 1 | 4 | 70 | [14 empty] | 61
| 1 | 5 | 63 | [14 empty] | 21
| 1 | 6 | 58
| Mean |  | 61
| Median |  | 59
| Std Dev. |  | 4.858
| Rel.Std.Dev. |  | 7.964%
| PDM3 |  | 0%
| Z-Score (Absolute) |  | NA
| Analytical results for P in OREAS 290b (Indicative Value 0.063 wt.%) | [16 empty] | Indicative
P | Round | Replicate | Lab | Lab | Lab | [12 empty] | 1
| No | No | 1.03 | 1.04 | 1.20 | [12 empty] | wt.%
|  |  | PF*OES | PF*MS | PF*OES | [12 empty] | 3
3
| 1 | 1 | 0.06456 | 0.0636 | 0.06 | [12 empty] | 1
| 1 | 2 | 0.06481 | 0.0631 | 0.06 | [12 empty] | 16
| 1 | 3 | 0.06495 | 0.0617 | 0.06 | [12 empty] | 16
| 1 | 4 | 0.06471 | 0.0607 | 0.06 | [12 empty] | 0.062759
| 1 | 5 | 0.06478 | 0.068 | 0.06 | [12 empty] | 22
| 1 | 6 | 0.06486 | 0.0639 | 0.06
| Mean |  | 0.064778 | 0.0635 | 0.06
| Median |  | 0.064795 | 0.06335 | 0.06
| Std Dev. |  | 0.00013378 | 0.0025163 | 0
| Rel.Std.Dev. |  | 0.2065% | 3.963% | 0%
| PDM3 |  | 3.217% | 1.18% | -4.397%
| Z-Score (Absolute) |  | 0.67 | 0 | 1.85
| Analytical results for Pb in OREAS 290b (Indicative Value 26.3 ppm) | [16 empty] | Indicative
Pb | Round | Replicate | Lab | [14 empty] | 1
| No | No | 1.04 | [14 empty] | ppm
|  |  | PF*MS | [14 empty] | 1
1
| 1 | 1 | 26 | [14 empty] | 1
| 1 | 2 | 26 | [14 empty] | 17
| 1 | 3 | 27 | [14 empty] | 16
| 1 | 4 | 26 | [14 empty] | 26.3333
| 1 | 5 | 27 | [14 empty] | 23
| 1 | 6 | 26
| Mean |  | 26.3333
| Median |  | 26
| Std Dev. |  | 0.5164
| Rel.Std.Dev. |  | 1.961%
| PDM3 |  | 1.11e-13%
| Z-Score (Absolute) |  | NA
| Analytical results for Pr in OREAS 290b (Indicative Value 9.44 ppm) | [16 empty] | Indicative
Pr | Round | Replicate | Lab | [14 empty] | 1
| No | No | 1.04 | [14 empty] | ppm
|  |  | PF*MS | [14 empty] | 2
2
| 1 | 1 | 9.31 | [14 empty] | 1
| 1 | 2 | 9.46 | [14 empty] | 18
| 1 | 3 | 9.32 | [14 empty] | 16
| 1 | 4 | 9.33 | [14 empty] | 9.4417
| 1 | 5 | 9.61 | [14 empty] | 24
| 1 | 6 | 9.62
| Mean |  | 9.4417
| Median |  | 9.395
| Std Dev. |  | 0.14497
| Rel.Std.Dev. |  | 1.535%
| PDM3 |  | -3.331e-14%
| Z-Score (Absolute) |  | NA
| Analytical results for Rb in OREAS 290b (Indicative Value 173 ppm) | [16 empty] | Indicative
Rb | Round | Replicate | Lab | [14 empty] | 1
| No | No | 1.04 | [14 empty] | ppm
|  |  | PF*MS | [14 empty] | 0
0
| 1 | 1 | 170 | [14 empty] | 1
| 1 | 2 | 175 | [14 empty] | 19
| 1 | 3 | 171 | [14 empty] | 16
| 1 | 4 | 174 | [14 empty] | 172.6667
| 1 | 5 | 173 | [14 empty] | 25
| 1 | 6 | 173
| Mean |  | 172.6667
| Median |  | 173
| Std Dev. |  | 1.8619
| Rel.Std.Dev. |  | 1.078%
| PDM3 |  | -1.998e-13%
| Z-Score (Absolute) |  | NA
| Analytical results for S in OREAS 290b (Indicative Value 0.538 wt.%) | [16 empty] | Indicative
S | Round | Replicate | Lab | [14 empty] | 1
| No | No | 1.20 | [14 empty] | wt.%
|  |  | PF*OES | [14 empty] | 3
3
| 1 | 1 | 0.54 | [14 empty] | 1
| 1 | 2 | 0.54 | [14 empty] | 24
| 1 | 3 | 0.54 | [14 empty] | 16
| 1 | 4 | 0.54 | [14 empty] | 0.53833
| 1 | 5 | 0.54 | [14 empty] | 7
| 1 | 6 | 0.53
| Mean |  | 0.53833
| Median |  | 0.54
| Std Dev. |  | 0.0040825
| Rel.Std.Dev. |  | 0.7584%
| PDM3 |  | 8.882e-14%
| Z-Score (Absolute) |  | NA
| Analytical results for Sb in OREAS 290b (Certified Value 0.83 wt.%) | [16 empty] | Certified
Sb | Round | Replicate | Lab | Lab | Lab | Lab | Lab | Lab | Lab | Lab | Lab | Lab | Lab | Lab | Lab | Lab | Lab | 1
| No | No | 1.01 | 1.03 | 1.04 | 1.07 | 1.09 | 1.10 | 1.12 | 1.13 | 1.14 | 1.18 | 1.19 | 1.21 | 1.22 | 1.23 | 1.25 | wt.%
|  |  | PF*OES | PF*OES | PF*MS | PF*OES | PF*MS | PF*MS | PF*MS | PF*MS | PF*MS | PF*OES/MS | PF*OES | PF*OES | PF*OES | PF*OES | PF*OES/MS | 3
3
| 1 | 1 | 0.8533 | 0.78655 | 0.805 | 0.88 | 0.8512 | 0.872 | 0.839 | 0.936 | 0.815 | 0.862 | 0.826 | 0.7647 | 0.82 | 0.47 | 0.786 | 1
| 1 | 2 | 0.8498 | 0.79233 | 0.8261 | 0.88 | 0.8459 | 0.891 | 0.827 | 0.926 | 0.827 | 0.859 | 0.833 | 0.6977 | 0.84 | 0.537 | 0.791 | 44
| 1 | 3 | 0.8691 | 0.78655 | 0.80879 | 0.87 | 0.8499 | 0.89 | 0.836 | 0.937 | 0.813 | 0.852 | 0.816 | 0.7178 | 0.83 | 0.505 | 0.834 | 16
| 1 | 4 | 0.8598 | 0.78772 | 0.79422 | 0.84 | 0.8475 | 0.873 | 0.858 | 0.916 | 0.842 | 0.846 | 0.829 | 0.7676 | 0.84 | 0.491 | 0.836 | 0.83039
| 1 | 5 | 0.872 | 0.79106 | 0.80851 | 0.86 | 0.8431 | 0.878 | 0.837 | 0.927 | 0.829 | 0.851 | 0.836 | 0.7655 | 0.8 | 0.561 | 0.799 | 13
| 1 | 6 | 0.8698 | 0.78959 | 0.80362 | 0.87 | 0.8434 | 0.884 | 0.851 | 0.935 | 0.828 | 0.861 | 0.832 | 0.7543 | 0.79 | 0.478 | 0.853
| Mean |  | 0.8623 | 0.78897 | 0.80771 | 0.86667 | 0.84683 | 0.88133 | 0.84133 | 0.9295 | 0.82567 | 0.85517 | 0.82867 | 0.7446 | 0.82 | 0.507 | 0.8165
| Median |  | 0.86445 | 0.78865 | 0.80675 | 0.87 | 0.8467 | 0.881 | 0.838 | 0.931 | 0.8275 | 0.8555 | 0.8305 | 0.7595 | 0.825 | 0.498 | 0.8165
| Std Dev. |  | 0.0093817 | 0.002421 | 0.01045 | 0.015055 | 0.0033321 | 0.0082865 | 0.011219 | 0.0081179 | 0.010577 | 0.0064317 | 0.0070899 | 0.029603 | 0.020976 | 0.035457 | 0.027948
| Rel.Std.Dev. |  | 1.088% | 0.3069% | 1.294% | 1.737% | 0.3935% | 0.9402% | 1.333% | 0.8734% | 1.281% | 0.7521% | 0.8556% | 3.976% | 2.558% | 6.993% | 3.423%
| PDM3 |  | 3.842% | -4.989% | -2.732% | 4.368% | 1.98% | 6.134% | 1.317% | 11.93% | -0.5693% | 2.983% | -0.208% | -10.33% | -1.252% | -38.94% | -1.673%
| Z-Score (Absolute) |  | 0.86 | 1.01 | 0.53 | 0.97 | 0.46 | 1.34 | 0.32 | 2.57 | 0.08 | 0.67 | 0 | 2.14 | 0.22 | 8.19 | 0.31
| Analytical results for Sc in OREAS 290b (Indicative Value 14.2 ppm) | [16 empty] | Indicative
Sc | Round | Replicate | Lab | [14 empty] | 1
| No | No | 1.04 | [14 empty] | ppm
|  |  | PF*MS | [14 empty] | 1
1
| 1 | 1 | 14 | [14 empty] | 1
| 1 | 2 | 14 | [14 empty] | 45
| 1 | 3 | 14 | [14 empty] | 16
| 1 | 4 | 14 | [14 empty] | 14.1667
| 1 | 5 | 15 | [14 empty] | 8
| 1 | 6 | 14
| Mean |  | 14.1667
| Median |  | 14
| Std Dev. |  | 0.40825
| Rel.Std.Dev. |  | 2.882%
| PDM3 |  | -2.331e-13%
| Z-Score (Absolute) |  | NA
| Analytical results for Si in OREAS 290b (Indicative Value 30.27 wt.%) | [16 empty] | Indicative
Si | Round | Replicate | Lab | Lab | [13 empty] | 1
| No | No | 1.03 | 1.20 | [13 empty] | wt.%
|  |  | PF*OES | PF*OES | [13 empty] | 2
2
| 1 | 1 | 27.2168 | 33 | [13 empty] | 1
| 1 | 2 | 27.7922 | 32.8 | [13 empty] | 3
| 1 | 3 | 27.4235 | 33 | [13 empty] | 16
| 1 | 4 | 27.7462 | 33.1 | [13 empty] | 30.267
| 1 | 5 | 27.4305 | 32.8 | [13 empty] | 9
| 1 | 6 | 27.9948 | 32.9
| Mean |  | 27.6007 | 32.9333
| Median |  | 27.5883 | 32.95
| Std Dev. |  | 0.29014 | 0.12111
| Rel.Std.Dev. |  | 1.051% | 0.3677%
| PDM3 |  | -8.809% | 8.809%
| Z-Score (Absolute) |  | 0.67 | 0.67
| Analytical results for Sm in OREAS 290b (Indicative Value 6.78 ppm) | [16 empty] | Indicative
Sm | Round | Replicate | Lab | [14 empty] | 1
| No | No | 1.04 | [14 empty] | ppm
|  |  | PF*MS | [14 empty] | 2
2
| 1 | 1 | 6.7 | [14 empty] | 1
| 1 | 2 | 6.7 | [14 empty] | 46
| 1 | 3 | 6.9 | [14 empty] | 16
| 1 | 4 | 6.4 | [14 empty] | 6.7833
| 1 | 5 | 6.7 | [14 empty] | 10
| 1 | 6 | 7.3
| Mean |  | 6.7833
| Median |  | 6.7
| Std Dev. |  | 0.29944
| Rel.Std.Dev. |  | 4.414%
| PDM3 |  | 6.661e-14%
| Z-Score (Absolute) |  | NA
| Analytical results for Sn in OREAS 290b (Indicative Value < 5 ppm) | [16 empty] | Indicative
Sn | Round | Replicate | Lab | [14 empty] | 1
| No | No | 1.04 | [14 empty] | ppm
|  |  | PF*MS | [14 empty] | 2
2
| 1 | 1 | < 5 | [14 empty] | 1
| 1 | 2 | < 5 | [14 empty] | 5
| 1 | 3 | < 5 | [14 empty] | 16
| 1 | 4 | < 5 | [14 empty] | < 5
| 1 | 5 | < 5 | [14 empty] | 11
| 1 | 6 | < 5
Mean
Median
Std Dev.
Rel.Std.Dev.
PDM3
| Z-Score (Absolute) |  | NA
| Analytical results for Sr in OREAS 290b (Indicative Value 90 ppm) | [16 empty] | Indicative
Sr | Round | Replicate | Lab | [14 empty] | 1
| No | No | 1.04 | [14 empty] | ppm
|  |  | PF*MS | [14 empty] | 0
0
| 1 | 1 | 90 | [14 empty] | 1
| 1 | 2 | 90 | [14 empty] | 6
| 1 | 3 | 89 | [14 empty] | 16
| 1 | 4 | 90 | [14 empty] | 90
| 1 | 5 | 91 | [14 empty] | 12
| 1 | 6 | 90
| Mean |  | 90
| Median |  | 90
| Std Dev. |  | 0.63246
| Rel.Std.Dev. |  | 0.7027%
| PDM3 |  | 0%
| Z-Score (Absolute) |  | NA
| Analytical results for Ta in OREAS 290b (Indicative Value < 10 ppm) | [16 empty] | Indicative
Ta | Round | Replicate | Lab | [14 empty] | 1
| No | No | 1.04 | [14 empty] | ppm
|  |  | PF*MS | [14 empty] | 1
1
| 1 | 1 | < 10 | [14 empty] | 1
| 1 | 2 | < 10 | [14 empty] | 7
| 1 | 3 | < 10 | [14 empty] | 16
| 1 | 4 | < 10 | [14 empty] | < 10
| 1 | 5 | < 10 | [14 empty] | 13
| 1 | 6 | < 10
Mean
Median
Std Dev.
Rel.Std.Dev.
PDM3
| Z-Score (Absolute) |  | NA
| Analytical results for Tb in OREAS 290b (Indicative Value 0.86 ppm) | [16 empty] | Indicative
Tb | Round | Replicate | Lab | [14 empty] | 1
| No | No | 1.04 | [14 empty] | ppm
|  |  | PF*MS | [14 empty] | 2
2
| 1 | 1 | 0.81 | [14 empty] | 1
| 1 | 2 | 0.85 | [14 empty] | 8
| 1 | 3 | 0.88 | [14 empty] | 16
| 1 | 4 | 0.82 | [14 empty] | 0.855
| 1 | 5 | 0.88 | [14 empty] | 14
| 1 | 6 | 0.89
| Mean |  | 0.855
| Median |  | 0.865
| Std Dev. |  | 0.033912
| Rel.Std.Dev. |  | 3.966%
| PDM3 |  | 0%
| Z-Score (Absolute) |  | NA
| Analytical results for Th in OREAS 290b (Indicative Value 15 ppm) | [16 empty] | Indicative
Th | Round | Replicate | Lab | [14 empty] | 1
| No | No | 1.04 | [14 empty] | ppm
|  |  | PF*MS | [14 empty] | 1
1
| 1 | 1 | 14.9 | [14 empty] | 1
| 1 | 2 | 15.3 | [14 empty] | 9
| 1 | 3 | 14.8 | [14 empty] | 16
| 1 | 4 | 15 | [14 empty] | 14.95
| 1 | 5 | 15 | [14 empty] | 15
| 1 | 6 | 14.7
| Mean |  | 14.95
| Median |  | 14.95
| Std Dev. |  | 0.20736
| Rel.Std.Dev. |  | 1.387%
| PDM3 |  | 2.22e-14%
| Z-Score (Absolute) |  | NA
| Analytical results for Ti in OREAS 290b (Indicative Value 0.426 wt.%) | [16 empty] | Indicative
Ti | Round | Replicate | Lab | Lab | Lab | [12 empty] | 1
| No | No | 1.03 | 1.04 | 1.20 | [12 empty] | wt.%
|  |  | PF*OES | PF*MS | PF*OES | [12 empty] | 3
3
| 1 | 1 | 0.42048 | 0.4215 | 0.44 | [12 empty] | 1
| 1 | 2 | 0.42311 | 0.424 | 0.42 | [12 empty] | 10
| 1 | 3 | 0.42421 | 0.4166 | 0.43 | [12 empty] | 16
| 1 | 4 | 0.42382 | 0.4174 | 0.43 | [12 empty] | 0.42566
| 1 | 5 | 0.42153 | 0.4233 | 0.44 | [12 empty] | 16
| 1 | 6 | 0.42511 | 0.4208 | 0.44
| Mean |  | 0.42304 | 0.4206 | 0.43333
| Median |  | 0.42346 | 0.42115 | 0.435
| Std Dev. |  | 0.0017379 | 0.0030312 | 0.008165
| Rel.Std.Dev. |  | 0.4108% | 0.7207% | 1.884%
| PDM3 |  | -0.6145% | -1.188% | 1.803%
| Z-Score (Absolute) |  | 0 | 0.67 | 2.84
| Analytical results for Tl in OREAS 290b (Indicative Value 0.98 ppm) | [16 empty] | Indicative
Tl | Round | Replicate | Lab | [14 empty] | 1
| No | No | 1.04 | [14 empty] | ppm
|  |  | PF*MS | [14 empty] | 2
2
| 1 | 1 | 0.9 | [14 empty] | 1
| 1 | 2 | 0.8 | [14 empty] | 11
| 1 | 3 | 1.1 | [14 empty] | 16
| 1 | 4 | 1.3 | [14 empty] | 0.98333
| 1 | 5 | 0.9 | [14 empty] | 17
| 1 | 6 | 0.9
| Mean |  | 0.98333
| Median |  | 0.9
| Std Dev. |  | 0.18348
| Rel.Std.Dev. |  | 18.66%
| PDM3 |  | -4.441e-14%
| Z-Score (Absolute) |  | NA
| Analytical results for Tm in OREAS 290b (Indicative Value 0.46 ppm) | [16 empty] | Indicative
Tm | Round | Replicate | Lab | [14 empty] | 1
| No | No | 1.04 | [14 empty] | ppm
|  |  | PF*MS | [14 empty] | 2
2
| 1 | 1 | 0.47 | [14 empty] | 1
| 1 | 2 | 0.46 | [14 empty] | 12
| 1 | 3 | 0.49 | [14 empty] | 16
| 1 | 4 | 0.47 | [14 empty] | 0.46333
| 1 | 5 | 0.43 | [14 empty] | 18
| 1 | 6 | 0.46
| Mean |  | 0.46333
| Median |  | 0.465
| Std Dev. |  | 0.019664
| Rel.Std.Dev. |  | 4.244%
| PDM3 |  | 6.661e-14%
| Z-Score (Absolute) |  | NA
| Analytical results for U in OREAS 290b (Indicative Value 3 ppm) | [16 empty] | Indicative
U | Round | Replicate | Lab | [14 empty] | 1
| No | No | 1.04 | [14 empty] | ppm
|  |  | PF*MS | [14 empty] | 2
2
| 1 | 1 | 3 | [14 empty] | 1
| 1 | 2 | 2.99 | [14 empty] | 13
| 1 | 3 | 2.99 | [14 empty] | 16
| 1 | 4 | 2.94 | [14 empty] | 3.0033
| 1 | 5 | 3 | [14 empty] | 19
| 1 | 6 | 3.1
| Mean |  | 3.0033
| Median |  | 2.995
| Std Dev. |  | 0.052409
| Rel.Std.Dev. |  | 1.745%
| PDM3 |  | 1.11e-13%
| Z-Score (Absolute) |  | NA
| Analytical results for V in OREAS 290b (Indicative Value 119 ppm) | [16 empty] | Indicative
V | Round | Replicate | Lab | Lab | [13 empty] | 1
| No | No | 1.04 | 1.20 | [13 empty] | ppm
|  |  | PF*MS | PF*OES | [13 empty] | 0
0
| 1 | 1 | 108 | 141 | [13 empty] | 1
| 1 | 2 | 109 | 93 | [13 empty] | 14
| 1 | 3 | 109 | 135 | [13 empty] | 16
| 1 | 4 | 111 | 135 | [13 empty] | 119.4167
| 1 | 5 | 109 | 135 | [13 empty] | 20
| 1 | 6 | 108 | 140
| Mean |  | 109 | 129.8333
| Median |  | 109 | 135
| Std Dev. |  | 1.0954 | 18.2474
| Rel.Std.Dev. |  | 1.005% | 14.05%
| PDM3 |  | -8.723% | 8.723%
| Z-Score (Absolute) |  | 0.67 | 0.67
| Analytical results for W in OREAS 290b (Indicative Value < 100 ppm) | [16 empty] | Indicative
W | Round | Replicate | Lab | [14 empty] | 1
| No | No | 1.04 | [14 empty] | ppm
|  |  | PF*MS | [14 empty] | 0
0
| 1 | 1 | < 100 | [14 empty] | 1
| 1 | 2 | < 100 | [14 empty] | 15
| 1 | 3 | < 100 | [14 empty] | 16
| 1 | 4 | < 100 | [14 empty] | < 100
| 1 | 5 | < 100 | [14 empty] | 21
| 1 | 6 | < 100
Mean
Median
Std Dev.
Rel.Std.Dev.
PDM3
| Z-Score (Absolute) |  | NA
| Analytical results for Y in OREAS 290b (Indicative Value 30.3 ppm) | [16 empty] | Indicative
Y | Round | Replicate | Lab | [14 empty] | 1
| No | No | 1.04 | [14 empty] | ppm
|  |  | PF*MS | [14 empty] | 1
1
| 1 | 1 | 30.13 | [14 empty] | 1
| 1 | 2 | 29.99 | [14 empty] | 16
| 1 | 3 | 31.42 | [14 empty] | 16
| 1 | 4 | 30.52 | [14 empty] | 30.26
| 1 | 5 | 29.92 | [14 empty] | 22
| 1 | 6 | 29.58
| Mean |  | 30.26
| Median |  | 30.06
| Std Dev. |  | 0.64514
| Rel.Std.Dev. |  | 2.132%
| PDM3 |  | 0%
| Z-Score (Absolute) |  | NA
| Analytical results for Yb in OREAS 290b (Indicative Value 3.05 ppm) | [16 empty] | Indicative
Yb | Round | Replicate | Lab | [14 empty] | 1
| No | No | 1.04 | [14 empty] | ppm
|  |  | PF*MS | [14 empty] | 2
2
| 1 | 1 | 3 | [14 empty] | 1
| 1 | 2 | 3.2 | [14 empty] | 17
| 1 | 3 | 2.9 | [14 empty] | 16
| 1 | 4 | 3.2 | [14 empty] | 3.05
| 1 | 5 | 3.1 | [14 empty] | 23
| 1 | 6 | 2.9
| Mean |  | 3.05
| Median |  | 3.05
| Std Dev. |  | 0.13784
| Rel.Std.Dev. |  | 4.519%
| PDM3 |  | 2.22e-14%
| Z-Score (Absolute) |  | NA
| Analytical results for Zn in OREAS 290b (Indicative Value 104 ppm) | [16 empty] | Indicative
Zn | Round | Replicate | Lab | Lab | Lab | [12 empty] | 1
| No | No | 1.03 | 1.04 | 1.20 | [12 empty] | ppm
|  |  | PF*OES | PF*MS | PF*OES | [12 empty] | 0
0
| 1 | 1 | 94.61 | 118 | 101 | [12 empty] | 1
| 1 | 2 | 93.04 | 115 | 102 | [12 empty] | 18
| 1 | 3 | 92.58 | 113 | 114 | [12 empty] | 16
| 1 | 4 | 94.44 | 114 | 131 | [12 empty] | 103.8789
| 1 | 5 | 93.3 | 109 | 102 | [12 empty] | 24
| 1 | 6 | 93.45 | 107 | 108
| Mean |  | 93.57 | 112.6667 | 109.6667
| Median |  | 93.375 | 113.5 | 105
| Std Dev. |  | 0.79835 | 4.0332 | 11.5701
| Rel.Std.Dev. |  | 0.8532% | 3.58% | 10.55%
| PDM3 |  | -9.924% | 8.46% | 5.572%
| Z-Score (Absolute) |  | 3.62 | 0.67 | 0
| Analytical results for Zr in OREAS 290b (Indicative Value 224 ppm) | [16 empty] | Indicative
Zr | Round | Replicate | Lab | [14 empty] | 1
| No | No | 1.04 | [14 empty] | ppm
|  |  | PF*MS | [14 empty] | 0
0
| 1 | 1 | 221.1 | [14 empty] | 1
| 1 | 2 | 222.8 | [14 empty] | 19
| 1 | 3 | 228.1 | [14 empty] | 16
| 1 | 4 | 224 | [14 empty] | 223.9833
| 1 | 5 | 222.9 | [14 empty] | 25
| 1 | 6 | 225
| Mean |  | 223.9833
| Median |  | 223.45
| Std Dev. |  | 2.4028
| Rel.Std.Dev. |  | 1.073%
| PDM3 |  | 1.554e-13%
| Z-Score (Absolute) |  | NA
Note on C17: Z-Scores have been calculated inclusive of individual outliers. In general, laboratory batches are rejected if Z-Score > 2.5.
Note on C35: Z-Scores have been calculated inclusive of individual outliers. In general, laboratory batches are rejected if Z-Score > 2.5.
Note on C53: Z-Scores have been calculated inclusive of individual outliers. In general, laboratory batches are rejected if Z-Score > 2.5.
Note on C71: Z-Scores have been calculated inclusive of individual outliers. In general, laboratory batches are rejected if Z-Score > 2.5.
Note on C89: Z-Scores have been calculated inclusive of individual outliers. In general, laboratory batches are rejected if Z-Score > 2.5.
Note on C107: Z-Scores have been calculated inclusive of individual outliers. In general, laboratory batches are rejected if Z-Score > 2.5.
Note on C125: Z-Scores have been calculated inclusive of individual outliers. In general, laboratory batches are rejected if Z-Score > 2.5.
Note on C143: Z-Scores have been calculated inclusive of individual outliers. In general, laboratory batches are rejected if Z-Score > 2.5.
Note on C161: Z-Scores have been calculated inclusive of individual outliers. In general, laboratory batches are rejected if Z-Score > 2.5.
Note on C179: Z-Scores have been calculated inclusive of individual outliers. In general, laboratory batches are rejected if Z-Score > 2.5.
Note on C197: Z-Scores have been calculated inclusive of individual outliers. In general, laboratory batches are rejected if Z-Score > 2.5.
Note on C215: Z-Scores have been calculated inclusive of individual outliers. In general, laboratory batches are rejected if Z-Score > 2.5.
Note on C233: Z-Scores have been calculated inclusive of individual outliers. In general, laboratory batches are rejected if Z-Score > 2.5.
Note on C251: Z-Scores have been calculated inclusive of individual outliers. In general, laboratory batches are rejected if Z-Score > 2.5.
Note on C269: Z-Scores have been calculated inclusive of individual outliers. In general, laboratory batches are rejected if Z-Score > 2.5.
Note on C287: Z-Scores have been calculated inclusive of individual outliers. In general, laboratory batches are rejected if Z-Score > 2.5.
Note on C305: Z-Scores have been calculated inclusive of individual outliers. In general, laboratory batches are rejected if Z-Score > 2.5.
Note on C323: Z-Scores have been calculated inclusive of individual outliers. In general, laboratory batches are rejected if Z-Score > 2.5.
Note on C341: Z-Scores have been calculated inclusive of individual outliers. In general, laboratory batches are rejected if Z-Score > 2.5.
Note on C359: Z-Scores have been calculated inclusive of individual outliers. In general, laboratory batches are rejected if Z-Score > 2.5.
Note on C377: Z-Scores have been calculated inclusive of individual outliers. In general, laboratory batches are rejected if Z-Score > 2.5.
Note on C395: Z-Scores have been calculated inclusive of individual outliers. In general, laboratory batches are rejected if Z-Score > 2.5.
Note on C413: Z-Scores have been calculated inclusive of individual outliers. In general, laboratory batches are rejected if Z-Score > 2.5.
Note on C431: Z-Scores have been calculated inclusive of individual outliers. In general, laboratory batches are rejected if Z-Score > 2.5.
Note on C449: Z-Scores have been calculated inclusive of individual outliers. In general, laboratory batches are rejected if Z-Score > 2.5.
Note on C467: Z-Scores have been calculated inclusive of individual outliers. In general, laboratory batches are rejected if Z-Score > 2.5.
Note on C485: Z-Scores have been calculated inclusive of individual outliers. In general, laboratory batches are rejected if Z-Score > 2.5.
Note on C503: Z-Scores have been calculated inclusive of individual outliers. In general, laboratory batches are rejected if Z-Score > 2.5.
Note on C521: Z-Scores have been calculated inclusive of individual outliers. In general, laboratory batches are rejected if Z-Score > 2.5.
Note on C539: Z-Scores have been calculated inclusive of individual outliers. In general, laboratory batches are rejected if Z-Score > 2.5.
Note on C557: Z-Scores have been calculated inclusive of individual outliers. In general, laboratory batches are rejected if Z-Score > 2.5.
Note on C575: Z-Scores have been calculated inclusive of individual outliers. In general, laboratory batches are rejected if Z-Score > 2.5.
Note on C593: Z-Scores have been calculated inclusive of individual outliers. In general, laboratory batches are rejected if Z-Score > 2.5.
Note on C611: Z-Scores have been calculated inclusive of individual outliers. In general, laboratory batches are rejected if Z-Score > 2.5.
Note on C629: Z-Scores have been calculated inclusive of individual outliers. In general, laboratory batches are rejected if Z-Score > 2.5.
Note on C647: Z-Scores have been calculated inclusive of individual outliers. In general, laboratory batches are rejected if Z-Score > 2.5.
Note on C665: Z-Scores have been calculated inclusive of individual outliers. In general, laboratory batches are rejected if Z-Score > 2.5.
Note on C683: Z-Scores have been calculated inclusive of individual outliers. In general, laboratory batches are rejected if Z-Score > 2.5.
Note on C701: Z-Scores have been calculated inclusive of individual outliers. In general, laboratory batches are rejected if Z-Score > 2.5.
Note on C719: Z-Scores have been calculated inclusive of individual outliers. In general, laboratory batches are rejected if Z-Score > 2.5.
Note on C737: Z-Scores have been calculated inclusive of individual outliers. In general, laboratory batches are rejected if Z-Score > 2.5.
Note on C755: Z-Scores have been calculated inclusive of individual outliers. In general, laboratory batches are rejected if Z-Score > 2.5.
Note on C773: Z-Scores have been calculated inclusive of individual outliers. In general, laboratory batches are rejected if Z-Score > 2.5.
Note on C791: Z-Scores have been calculated inclusive of individual outliers. In general, laboratory batches are rejected if Z-Score > 2.5.
Note on C809: Z-Scores have been calculated inclusive of individual outliers. In general, laboratory batches are rejected if Z-Score > 2.5.
Note on C827: Z-Scores have been calculated inclusive of individual outliers. In general, laboratory batches are rejected if Z-Score > 2.5.
Note on C845: Z-Scores have been calculated inclusive of individual outliers. In general, laboratory batches are rejected if Z-Score > 2.5.
Note on C863: Z-Scores have been calculated inclusive of individual outliers. In general, laboratory batches are rejected if Z-Score > 2.5.
Note on C881: Z-Scores have been calculated inclusive of individual outliers. In general, laboratory batches are rejected if Z-Score > 2.5.
Note on C899: Z-Scores have been calculated inclusive of individual outliers. In general, laboratory batches are rejected if Z-Score > 2.5.
Note on C917: Z-Scores have been calculated inclusive of individual outliers. In general, laboratory batches are rejected if Z-Score > 2.5.
Note on C935: Z-Scores have been calculated inclusive of individual outliers. In general, laboratory batches are rejected if Z-Score > 2.5.
Note on C953: Z-Scores have been calculated inclusive of individual outliers. In general, laboratory batches are rejected if Z-Score > 2.5.
Note on C971: Z-Scores have been calculated inclusive of individual outliers. In general, laboratory batches are rejected if Z-Score > 2.5.
Note on C989: Z-Scores have been calculated inclusive of individual outliers. In general, laboratory batches are rejected if Z-Score > 2.5.
Note on C1007: Z-Scores have been calculated inclusive of individual outliers. In general, laboratory batches are rejected if Z-Score > 2.5.
Note on C1025: Z-Scores have been calculated inclusive of individual outliers. In general, laboratory batches are rejected if Z-Score > 2.5.
Note on C1043: Z-Scores have been calculated inclusive of individual outliers. In general, laboratory batches are rejected if Z-Score > 2.5.

## Fusion XRF
| Analytical results for Al2O3 in OREAS 290b (Indicative Value 14.93 wt.%) | [13 empty] | Indicative
Al2O3 | Round | Replicate | BV Geo | [11 empty] | 1
| No | No | Perth | [11 empty] | wt.%
|  |  | BF*XRF | [11 empty] | 2
2
| 1 | 1 | 14.94 | [11 empty] | 1
| 1 | 2 | 14.92 | [11 empty] | 21
| Mean |  | 14.93 | [11 empty] | 16
| Median |  | 14.93 | [11 empty] | 14.93
| Std Dev. |  | 0.014142 | [11 empty] | 27
| Rel.Std.Dev. |  | 0.09472%
| PDM3 |  | 0%
| Z-Score (Absolute) |  | NA
| Analytical results for CaO in OREAS 290b (Indicative Value 0.645 wt.%) | [13 empty] | Indicative
CaO | Round | Replicate | BV Geo | [11 empty] | 1
| No | No | Perth | [11 empty] | wt.%
|  |  | BF*XRF | [11 empty] | 3
3
| 1 | 1 | 0.66 | [11 empty] | 1
| 1 | 2 | 0.63 | [11 empty] | 22
| Mean |  | 0.645 | [11 empty] | 16
| Median |  | 0.645 | [11 empty] | 0.645
| Std Dev. |  | 0.021213 | [11 empty] | 28
| Rel.Std.Dev. |  | 3.289%
| PDM3 |  | 0%
| Z-Score (Absolute) |  | NA
| Analytical results for Fe2O3 in OREAS 290b (Indicative Value 6.16 wt.%) | [13 empty] | Indicative
Fe2O3 | Round | Replicate | BV Geo | [11 empty] | 1
| No | No | Perth | [11 empty] | wt.%
|  |  | BF*XRF | [11 empty] | 2
2
| 1 | 1 | 6.16 | [11 empty] | 1
| 1 | 2 | 6.16 | [11 empty] | 23
| Mean |  | 6.16 | [11 empty] | 16
| Median |  | 6.16 | [11 empty] | 6.16
| Std Dev. |  | 0 | [11 empty] | 29
| Rel.Std.Dev. |  | 0%
| PDM3 |  | 0%
| Z-Score (Absolute) |  | NA
| Analytical results for K2O in OREAS 290b (Indicative Value 3.61 wt.%) | [13 empty] | Indicative
K2O | Round | Replicate | BV Geo | [11 empty] | 1
| No | No | Perth | [11 empty] | wt.%
|  |  | BF*XRF | [11 empty] | 2
2
| 1 | 1 | 3.61 | [11 empty] | 1
| 1 | 2 | 3.6 | [11 empty] | 24
| Mean |  | 3.605 | [11 empty] | 16
| Median |  | 3.605 | [11 empty] | 3.605
| Std Dev. |  | 0.0070711 | [11 empty] | 30
| Rel.Std.Dev. |  | 0.1961%
| PDM3 |  | 2.22e-14%
| Z-Score (Absolute) |  | NA
| Analytical results for MgO in OREAS 290b (Indicative Value 2.58 wt.%) | [13 empty] | Indicative
MgO | Round | Replicate | BV Geo | [11 empty] | 1
| No | No | Perth | [11 empty] | wt.%
|  |  | BF*XRF | [11 empty] | 2
2
| 1 | 1 | 2.57 | [11 empty] | 1
| 1 | 2 | 2.58 | [11 empty] | 21
| Mean |  | 2.575 | [11 empty] | 16
| Median |  | 2.575 | [11 empty] | 2.575
| Std Dev. |  | 0.0070711 | [11 empty] | 27
| Rel.Std.Dev. |  | 0.2746%
| PDM3 |  | 0%
| Z-Score (Absolute) |  | NA
| Analytical results for MnO in OREAS 290b (Indicative Value 0.08 wt.%) | [13 empty] | Indicative
MnO | Round | Replicate | BV Geo | [11 empty] | 1
| No | No | Perth | [11 empty] | wt.%
|  |  | BF*XRF | [11 empty] | 3
3
| 1 | 1 | 0.08 | [11 empty] | 1
| 1 | 2 | 0.08 | [11 empty] | 22
| Mean |  | 0.08 | [11 empty] | 16
| Median |  | 0.08 | [11 empty] | 0.08
| Std Dev. |  | 0 | [11 empty] | 28
| Rel.Std.Dev. |  | 0%
| PDM3 |  | 0%
| Z-Score (Absolute) |  | NA
| Analytical results for P2O5 in OREAS 290b (Indicative Value 0.142 wt.%) | [13 empty] | Indicative
P2O5 | Round | Replicate | BV Geo | [11 empty] | 1
| No | No | Perth | [11 empty] | wt.%
|  |  | BF*XRF | [11 empty] | 3
3
| 1 | 1 | 0.143 | [11 empty] | 1
| 1 | 2 | 0.14 | [11 empty] | 23
| Mean |  | 0.1415 | [11 empty] | 16
| Median |  | 0.1415 | [11 empty] | 0.1415
| Std Dev. |  | 0.0021213 | [11 empty] | 29
| Rel.Std.Dev. |  | 1.499%
| PDM3 |  | 2.22e-14%
| Z-Score (Absolute) |  | NA
| Analytical results for S in OREAS 290b (Indicative Value 0.559 wt.%) | [13 empty] | Indicative
S | Round | Replicate | BV Geo | [11 empty] | 1
| No | No | Perth | [11 empty] | wt.%
|  |  | BF*XRF | [11 empty] | 3
3
| 1 | 1 | 0.5606 | [11 empty] | 1
| 1 | 2 | 0.5566 | [11 empty] | 24
| Mean |  | 0.5586 | [11 empty] | 16
| Median |  | 0.5586 | [11 empty] | 0.55863
| Std Dev. |  | 0.0028284 | [11 empty] | 30
| Rel.Std.Dev. |  | 0.5063%
| PDM3 |  | -0.004968%
| Z-Score (Absolute) |  | NA
| Analytical results for Sb in OREAS 290b (Certified Value 0.856 wt.%) | [13 empty] | Certified
Sb | Round | Replicate | Lab | Lab | Lab | Lab | Lab | Lab | Lab | Lab | Lab | Lab | Lab | Lab | 1
| No | No | 1.03 | 1.07 | 1.09 | 1.11 | 1.12 | 1.13 | 1.14 | 1.18 | 1.22 | 1.27 | 1.28 | 1.29 | wt.%
|  |  | BF*XRF | BF*XRF | OxBF*XRF | OxBF*XRF | OxBF*XRF | OxBF*XRF | OxBF*XRF | PPP*XRF | BF*XRF | BF*XRF | BF*XRF | BF*XRF | 3
3
| 1 | 1 | 0.795 | 0.891 | 0.8589 | 0.84 | 0.857 | 0.858 | 0.843 | 0.87 | 0.82 | 0.84 | 0.85022 | 0.86844 | 1
| 1 | 2 | 0.785 | 0.864 | 0.8547 | 0.851 | 0.869 | 0.847 | 0.836 | 0.88 | 0.83 | 0.84 | 0.85038 | 0.84838 | 44
| 1 | 3 | 0.795 | 0.897 | 0.8549 | 0.839 | 0.859 | 0.868 | 0.846 | 0.86 | 0.86 | 0.85 | 0.85005 | 0.80951 | 16
| 1 | 4 | 0.78 | 0.869 | 0.8524 | 0.853 | 0.863 | 0.857 | 0.86 | 0.88 | 0.89 | 0.83 | 0.84453 | 0.82732 | 0.85591
| 1 | 5 | 0.79 | 0.847 | 0.8568 | 0.792 | 0.862 | 0.866 | 0.849 | 0.89 | 0.84 | 0.84 | 0.84385 | 0.76021 | 15
| 1 | 6 | 0.785 | 0.894 | 0.8577 | 0.864 | 0.861 | 0.857 | 0.849 | 0.89 | 0.87 | 0.85 | 0.85629 | 0.86607
| Mean |  | 0.78833 | 0.877 | 0.8559 | 0.83983 | 0.86183 | 0.85883 | 0.84717 | 0.87833 | 0.85167 | 0.84167 | 0.84922 | 0.82999
| Median |  | 0.7875 | 0.88 | 0.85585 | 0.8455 | 0.8615 | 0.8575 | 0.8475 | 0.88 | 0.85 | 0.84 | 0.85013 | 0.83785
| Std Dev. |  | 0.0060553 | 0.02009 | 0.0023554 | 0.025183 | 0.0041191 | 0.0075211 | 0.0079352 | 0.01169 | 0.026394 | 0.0075277 | 0.0045563 | 0.041022
| Rel.Std.Dev. |  | 0.7681% | 2.291% | 0.2752% | 2.999% | 0.4779% | 0.8757% | 0.9367% | 1.331% | 3.099% | 0.8944% | 0.5365% | 4.943%
| PDM3 |  | -7.895% | 2.465% | -0.0006764% | -1.878% | 0.6925% | 0.342% | -1.021% | 2.62% | -0.4953% | -1.664% | -0.7812% | -3.028%
| Z-Score (Absolute) |  | 4.32 | 1.85 | 0.38 | 0.74 | 0.79 | 0.58 | 0.23 | 1.94 | 0.09 | 0.61 | 0.09 | 1.42
| Analytical results for SiO2 in OREAS 290b (Indicative Value 65.62 wt.%) | [13 empty] | Indicative
SiO2 | Round | Replicate | BV Geo | [11 empty] | 1
| No | No | Perth | [11 empty] | wt.%
|  |  | BF*XRF | [11 empty] | 2
2
| 1 | 1 | 65.58 | [11 empty] | 1
| 1 | 2 | 65.65 | [11 empty] | 21
| Mean |  | 65.615 | [11 empty] | 16
| Median |  | 65.615 | [11 empty] | 65.615
| Std Dev. |  | 0.049497 | [11 empty] | 27
| Rel.Std.Dev. |  | 0.07544%
| PDM3 |  | 2.22e-14%
| Z-Score (Absolute) |  | NA
| Analytical results for TiO2 in OREAS 290b (Indicative Value 0.75 wt.%) | [13 empty] | Indicative
TiO2 | Round | Replicate | BV Geo | [11 empty] | 1
| No | No | Perth | [11 empty] | wt.%
|  |  | BF*XRF | [11 empty] | 3
3
| 1 | 1 | 0.75 | [11 empty] | 1
| 1 | 2 | 0.75 | [11 empty] | 22
| Mean |  | 0.75 | [11 empty] | 16
| Median |  | 0.75 | [11 empty] | 0.75
| Std Dev. |  | 0 | [11 empty] | 28
| Rel.Std.Dev. |  | 0%
| PDM3 |  | 0%
| Z-Score (Absolute) |  | NA
Note on C13: Z-Scores have been calculated inclusive of individual outliers. In general, laboratory batches are rejected if Z-Score > 2.5.
Note on C27: Z-Scores have been calculated inclusive of individual outliers. In general, laboratory batches are rejected if Z-Score > 2.5.
Note on C41: Z-Scores have been calculated inclusive of individual outliers. In general, laboratory batches are rejected if Z-Score > 2.5.
Note on C55: Z-Scores have been calculated inclusive of individual outliers. In general, laboratory batches are rejected if Z-Score > 2.5.
Note on C69: Z-Scores have been calculated inclusive of individual outliers. In general, laboratory batches are rejected if Z-Score > 2.5.
Note on C83: Z-Scores have been calculated inclusive of individual outliers. In general, laboratory batches are rejected if Z-Score > 2.5.
Note on C97: Z-Scores have been calculated inclusive of individual outliers. In general, laboratory batches are rejected if Z-Score > 2.5.
Note on C111: Z-Scores have been calculated inclusive of individual outliers. In general, laboratory batches are rejected if Z-Score > 2.5.
Note on C129: Z-Scores have been calculated inclusive of individual outliers. In general, laboratory batches are rejected if Z-Score > 2.5.
Note on C143: Z-Scores have been calculated inclusive of individual outliers. In general, laboratory batches are rejected if Z-Score > 2.5.
Note on C157: Z-Scores have been calculated inclusive of individual outliers. In general, laboratory batches are rejected if Z-Score > 2.5.

## Thermograv
| Analytical results for LOI1000 in OREAS 290b (Indicative Value 3.33 wt.%) |  |  | Indicative
LOI1000 | Round | Replicate | BV Geo | 1
| No | No | Perth | wt.%
|  |  | LOI*TGA | 2
2
| 1 | 1 | 3.33 | 1
| 1 | 2 | 3.33 | 26
| Mean |  | 3.33 | 16
| Median |  | 3.33 | 3.33
| Std Dev. |  | 0 | 32
| Rel.Std.Dev. |  | 0%
| PDM3 |  | 2.22e-14%
| Z-Score (Absolute) |  | NA
Note on C13: Z-Scores have been calculated inclusive of individual outliers. In general, laboratory batches are rejected if Z-Score > 2.5.

## IRC
| Analytical results for C in OREAS 290b (Indicative Value 0.25 wt.%) |  |  | Indicative
C | Round | Replicate | BV Geo | 1
| No | No | Perth | wt.%
|  |  | IRC | 3
3
| 1 | 1 | 0.25 | 1
| 1 | 2 | 0.25 | 28
| Mean |  | 0.25 | 16
| Median |  | 0.25 | 0.25
| Std Dev. |  | 0 | 34
| Rel.Std.Dev. |  | 0%
| PDM3 |  | 0%
| Z-Score (Absolute) |  | NA
| Analytical results for S in OREAS 290b (Indicative Value 0.575 wt.%) |  |  | Indicative
S | Round | Replicate | BV Geo | 1
| No | No | Perth | wt.%
|  |  | IRC | 3
3
| 1 | 1 | 0.58 | 1
| 1 | 2 | 0.57 | 24
| Mean |  | 0.575 | 16
| Median |  | 0.575 | 0.575
| Std Dev. |  | 0.0070711 | 34
| Rel.Std.Dev. |  | 1.23%
| PDM3 |  | 0%
| Z-Score (Absolute) |  | NA
Note on C13: Z-Scores have been calculated inclusive of individual outliers. In general, laboratory batches are rejected if Z-Score > 2.5.
Note on C27: Z-Scores have been calculated inclusive of individual outliers. In general, laboratory batches are rejected if Z-Score > 2.5.

## Laser Ablation
| Analytical results for Ag in OREAS 290b (Indicative Value 0.25 ppm) |  |  | Indicative
Ag | Round | Replicate | BV Geo | 1
| No | No | Perth | ppm
|  |  | ABL*MS | 3
3
| 1 | 1 | 0.3 | 1
| 1 | 2 | 0.2 | 1
| Mean |  | 0.25 | 16
| Median |  | 0.25 | 0.25
| Std Dev. |  | 0.070711 | 36
| Rel.Std.Dev. |  | 28.28%
| PDM3 |  | 0%
| Z-Score (Absolute) |  | NA
| Analytical results for As in OREAS 290b (Indicative Value 332 ppm) |  |  | Indicative
As | Round | Replicate | BV Geo | 1
| No | No | Perth | ppm
|  |  | ABL*MS | 0
0
| 1 | 1 | 321 | 1
| 1 | 2 | 342 | 3
| Mean |  | 331.5 | 16
| Median |  | 331.5 | 331.5
| Std Dev. |  | 14.8492 | 37
| Rel.Std.Dev. |  | 4.479%
| PDM3 |  | 0%
| Z-Score (Absolute) |  | NA
| Analytical results for Ba in OREAS 290b (Indicative Value 738 ppm) |  |  | Indicative
Ba | Round | Replicate | BV Geo | 1
| No | No | Perth | ppm
|  |  | ABL*MS | 0
0
| 1 | 1 | 739 | 1
| 1 | 2 | 737 | 5
| Mean |  | 738 | 16
| Median |  | 738 | 738
| Std Dev. |  | 1.4142 | 38
| Rel.Std.Dev. |  | 0.1916%
| PDM3 |  | 0%
| Z-Score (Absolute) |  | NA
| Analytical results for Be in OREAS 290b (Indicative Value 2.8 ppm) |  |  | Indicative
Be | Round | Replicate | BV Geo | 1
| No | No | Perth | ppm
|  |  | ABL*MS | 2
2
| 1 | 1 | 3 | 1
| 1 | 2 | 2.6 | 6
| Mean |  | 2.8 | 16
| Median |  | 2.8 | 2.8
| Std Dev. |  | 0.28284 | 39
| Rel.Std.Dev. |  | 10.1%
| PDM3 |  | 0%
| Z-Score (Absolute) |  | NA
| Analytical results for Bi in OREAS 290b (Indicative Value 0.42 ppm) |  |  | Indicative
Bi | Round | Replicate | BV Geo | 1
| No | No | Perth | ppm
|  |  | ABL*MS | 2
2
| 1 | 1 | 0.44 | 1
| 1 | 2 | 0.4 | 7
| Mean |  | 0.42 | 16
| Median |  | 0.42 | 0.42
| Std Dev. |  | 0.028284 | 40
| Rel.Std.Dev. |  | 6.734%
| PDM3 |  | 2.22e-14%
| Z-Score (Absolute) |  | NA
| Analytical results for Cd in OREAS 290b (Indicative Value 0.075 ppm) |  |  | Indicative
Cd | Round | Replicate | BV Geo | 1
| No | No | Perth | ppm
|  |  | ABL*MS | 3
3
| 1 | 1 | 0.1 | 1
| 1 | 2 | < 0.1 | 9
| Mean |  | 0.1 | 16
| Median |  | 0.1 | 0.075
| Std Dev. |  |  | 41
Rel.Std.Dev.
| PDM3 |  | 33.33%
| Z-Score (Absolute) |  | NA
| Analytical results for Ce in OREAS 290b (Indicative Value 86 ppm) |  |  | Indicative
Ce | Round | Replicate | BV Geo | 1
| No | No | Perth | ppm
|  |  | ABL*MS | 0
0
| 1 | 1 | 85.1 | 1
| 1 | 2 | 86.2 | 10
| Mean |  | 85.65 | 16
| Median |  | 85.65 | 85.65
| Std Dev. |  | 0.77782 | 42
| Rel.Std.Dev. |  | 0.9081%
| PDM3 |  | 0%
| Z-Score (Absolute) |  | NA
| Analytical results for Co in OREAS 290b (Indicative Value 15.7 ppm) |  |  | Indicative
Co | Round | Replicate | BV Geo | 1
| No | No | Perth | ppm
|  |  | ABL*MS | 1
1
| 1 | 1 | 15.8 | 1
| 1 | 2 | 15.5 | 11
| Mean |  | 15.65 | 16
| Median |  | 15.65 | 15.65
| Std Dev. |  | 0.21213 | 43
| Rel.Std.Dev. |  | 1.355%
| PDM3 |  | 0%
| Z-Score (Absolute) |  | NA
| Analytical results for Cr in OREAS 290b (Indicative Value 133 ppm) |  |  | Indicative
Cr | Round | Replicate | BV Geo | 1
| No | No | Perth | ppm
|  |  | ABL*MS | 0
0
| 1 | 1 | 132 | 1
| 1 | 2 | 133 | 12
| Mean |  | 132.5 | 16
| Median |  | 132.5 | 132.5
| Std Dev. |  | 0.70711 | 44
| Rel.Std.Dev. |  | 0.5337%
| PDM3 |  | 0%
| Z-Score (Absolute) |  | NA
| Analytical results for Cs in OREAS 290b (Indicative Value 11.7 ppm) |  |  | Indicative
Cs | Round | Replicate | BV Geo | 1
| No | No | Perth | ppm
|  |  | ABL*MS | 1
1
| 1 | 1 | 11.7 | 1
| 1 | 2 | 11.7 | 13
| Mean |  | 11.7 | 16
| Median |  | 11.7 | 11.7
| Std Dev. |  | 0 | 45
| Rel.Std.Dev. |  | 0%
| PDM3 |  | 0%
| Z-Score (Absolute) |  | NA
| Analytical results for Cu in OREAS 290b (Indicative Value 50 ppm) |  |  | Indicative
Cu | Round | Replicate | BV Geo | 1
| No | No | Perth | ppm
|  |  | ABL*MS | 0
0
| 1 | 1 | 50 | 1
| 1 | 2 | 50 | 14
| Mean |  | 50 | 16
| Median |  | 50 | 50
| Std Dev. |  | 0 | 46
| Rel.Std.Dev. |  | 0%
| PDM3 |  | 0%
| Z-Score (Absolute) |  | NA
| Analytical results for Dy in OREAS 290b (Indicative Value 5.9 ppm) |  |  | Indicative
Dy | Round | Replicate | BV Geo | 1
| No | No | Perth | ppm
|  |  | ABL*MS | 2
2
| 1 | 1 | 5.79 | 1
| 1 | 2 | 6 | 15
| Mean |  | 5.895 | 16
| Median |  | 5.895 | 5.895
| Std Dev. |  | 0.14849 | 47
| Rel.Std.Dev. |  | 2.519%
| PDM3 |  | 0%
| Z-Score (Absolute) |  | NA
| Analytical results for Er in OREAS 290b (Indicative Value 3.58 ppm) |  |  | Indicative
Er | Round | Replicate | BV Geo | 1
| No | No | Perth | ppm
|  |  | ABL*MS | 2
2
| 1 | 1 | 3.53 | 1
| 1 | 2 | 3.63 | 16
| Mean |  | 3.58 | 16
| Median |  | 3.58 | 3.58
| Std Dev. |  | 0.070711 | 48
| Rel.Std.Dev. |  | 1.975%
| PDM3 |  | 0%
| Z-Score (Absolute) |  | NA
| Analytical results for Eu in OREAS 290b (Indicative Value 1.28 ppm) |  |  | Indicative
Eu | Round | Replicate | BV Geo | 1
| No | No | Perth | ppm
|  |  | ABL*MS | 2
2
| 1 | 1 | 1.29 | 1
| 1 | 2 | 1.26 | 17
| Mean |  | 1.275 | 16
| Median |  | 1.275 | 1.275
| Std Dev. |  | 0.021213 | 49
| Rel.Std.Dev. |  | 1.664%
| PDM3 |  | 0%
| Z-Score (Absolute) |  | NA
| Analytical results for Ga in OREAS 290b (Indicative Value 20.6 ppm) |  |  | Indicative
Ga | Round | Replicate | BV Geo | 1
| No | No | Perth | ppm
|  |  | ABL*MS | 1
1
| 1 | 1 | 20.7 | 1
| 1 | 2 | 20.5 | 19
| Mean |  | 20.6 | 16
| Median |  | 20.6 | 20.6
| Std Dev. |  | 0.14142 | 50
| Rel.Std.Dev. |  | 0.6865%
| PDM3 |  | 0%
| Z-Score (Absolute) |  | NA
| Analytical results for Gd in OREAS 290b (Indicative Value 6.22 ppm) |  |  | Indicative
Gd | Round | Replicate | BV Geo | 1
| No | No | Perth | ppm
|  |  | ABL*MS | 2
2
| 1 | 1 | 6.34 | 1
| 1 | 2 | 6.1 | 45
| Mean |  | 6.22 | 16
| Median |  | 6.22 | 6.22
| Std Dev. |  | 0.16971 | 51
| Rel.Std.Dev. |  | 2.728%
| PDM3 |  | 0%
| Z-Score (Absolute) |  | NA
| Analytical results for Ge in OREAS 290b (Indicative Value 1.6 ppm) |  |  | Indicative
Ge | Round | Replicate | BV Geo | 1
| No | No | Perth | ppm
|  |  | ABL*MS | 2
2
| 1 | 1 | 1.6 | 1
| 1 | 2 | 1.6 | 46
| Mean |  | 1.6 | 16
| Median |  | 1.6 | 1.6
| Std Dev. |  | 0 | 52
| Rel.Std.Dev. |  | 0%
| PDM3 |  | 0%
| Z-Score (Absolute) |  | NA
| Analytical results for Hf in OREAS 290b (Indicative Value 6.44 ppm) |  |  | Indicative
Hf | Round | Replicate | BV Geo | 1
| No | No | Perth | ppm
|  |  | ABL*MS | 2
2
| 1 | 1 | 6.4 | 1
| 1 | 2 | 6.48 | 3
| Mean |  | 6.44 | 16
| Median |  | 6.44 | 6.44
| Std Dev. |  | 0.056569 | 36
| Rel.Std.Dev. |  | 0.8784%
| PDM3 |  | 0%
| Z-Score (Absolute) |  | NA
| Analytical results for Ho in OREAS 290b (Indicative Value 1.24 ppm) |  |  | Indicative
Ho | Round | Replicate | BV Geo | 1
| No | No | Perth | ppm
|  |  | ABL*MS | 2
2
| 1 | 1 | 1.23 | 1
| 1 | 2 | 1.25 | 4
| Mean |  | 1.24 | 16
| Median |  | 1.24 | 1.24
| Std Dev. |  | 0.014142 | 37
| Rel.Std.Dev. |  | 1.14%
| PDM3 |  | 0%
| Z-Score (Absolute) |  | NA
| Analytical results for In in OREAS 290b (Indicative Value 0.05 ppm) |  |  | Indicative
In | Round | Replicate | BV Geo | 1
| No | No | Perth | ppm
|  |  | ABL*MS | 3
3
| 1 | 1 | 0.05 | 1
| 1 | 2 | 0.05 | 5
| Mean |  | 0.05 | 16
| Median |  | 0.05 | 0.05
| Std Dev. |  | 0 | 38
| Rel.Std.Dev. |  | 0%
| PDM3 |  | 0%
| Z-Score (Absolute) |  | NA
| Analytical results for La in OREAS 290b (Indicative Value 44.3 ppm) |  |  | Indicative
La | Round | Replicate | BV Geo | 1
| No | No | Perth | ppm
|  |  | ABL*MS | 1
1
| 1 | 1 | 44.4 | 1
| 1 | 2 | 44.1 | 7
| Mean |  | 44.25 | 16
| Median |  | 44.25 | 44.25
| Std Dev. |  | 0.21213 | 39
| Rel.Std.Dev. |  | 0.4794%
| PDM3 |  | 0%
| Z-Score (Absolute) |  | NA
| Analytical results for Lu in OREAS 290b (Indicative Value 0.48 ppm) |  |  | Indicative
Lu | Round | Replicate | BV Geo | 1
| No | No | Perth | ppm
|  |  | ABL*MS | 2
2
| 1 | 1 | 0.48 | 1
| 1 | 2 | 0.48 | 9
| Mean |  | 0.48 | 16
| Median |  | 0.48 | 0.48
| Std Dev. |  | 0 | 40
| Rel.Std.Dev. |  | 0%
| PDM3 |  | 0%
| Z-Score (Absolute) |  | NA
| Analytical results for Mn in OREAS 290b (Indicative Value 0.066 wt.%) |  |  | Indicative
Mn | Round | Replicate | BV Geo | 1
| No | No | Perth | wt.%
|  |  | ABL*MS | 3
3
| 1 | 1 | 0.0657 | 1
| 1 | 2 | 0.0661 | 11
| Mean |  | 0.0659 | 16
| Median |  | 0.0659 | 0.0659
| Std Dev. |  | 0.00028284 | 41
| Rel.Std.Dev. |  | 0.4292%
| PDM3 |  | 2.22e-14%
| Z-Score (Absolute) |  | NA
| Analytical results for Mo in OREAS 290b (Indicative Value 1 ppm) |  |  | Indicative
Mo | Round | Replicate | BV Geo | 1
| No | No | Perth | ppm
|  |  | ABL*MS | 2
2
| 1 | 1 | 1.2 | 1
| 1 | 2 | 0.8 | 12
| Mean |  | 1 | 16
| Median |  | 1 | 1
| Std Dev. |  | 0.28284 | 42
| Rel.Std.Dev. |  | 28.28%
| PDM3 |  | 0%
| Z-Score (Absolute) |  | NA
| Analytical results for Nb in OREAS 290b (Indicative Value 15.3 ppm) |  |  | Indicative
Nb | Round | Replicate | BV Geo | 1
| No | No | Perth | ppm
|  |  | ABL*MS | 1
1
| 1 | 1 | 15.3 | 1
| 1 | 2 | 15.2 | 13
| Mean |  | 15.25 | 16
| Median |  | 15.25 | 15.25
| Std Dev. |  | 0.070711 | 43
| Rel.Std.Dev. |  | 0.4637%
| PDM3 |  | 0%
| Z-Score (Absolute) |  | NA
| Analytical results for Nd in OREAS 290b (Indicative Value 39.3 ppm) |  |  | Indicative
Nd | Round | Replicate | BV Geo | 1
| No | No | Perth | ppm
|  |  | ABL*MS | 1
1
| 1 | 1 | 39.4 | 1
| 1 | 2 | 39.2 | 14
| Mean |  | 39.3 | 16
| Median |  | 39.3 | 39.3
| Std Dev. |  | 0.14142 | 44
| Rel.Std.Dev. |  | 0.3599%
| PDM3 |  | 0%
| Z-Score (Absolute) |  | NA
| Analytical results for Ni in OREAS 290b (Indicative Value 60 ppm) |  |  | Indicative
Ni | Round | Replicate | BV Geo | 1
| No | No | Perth | ppm
|  |  | ABL*MS | 0
0
| 1 | 1 | 60 | 1
| 1 | 2 | 60 | 15
| Mean |  | 60 | 16
| Median |  | 60 | 60
| Std Dev. |  | 0 | 45
| Rel.Std.Dev. |  | 0%
| PDM3 |  | 0%
| Z-Score (Absolute) |  | NA
| Analytical results for Pb in OREAS 290b (Indicative Value 29.5 ppm) |  |  | Indicative
Pb | Round | Replicate | BV Geo | 1
| No | No | Perth | ppm
|  |  | ABL*MS | 1
1
| 1 | 1 | 28 | 1
| 1 | 2 | 31 | 17
| Mean |  | 29.5 | 16
| Median |  | 29.5 | 29.5
| Std Dev. |  | 2.1213 | 46
| Rel.Std.Dev. |  | 7.191%
| PDM3 |  | 0%
| Z-Score (Absolute) |  | NA
| Analytical results for Pr in OREAS 290b (Indicative Value 10.4 ppm) |  |  | Indicative
Pr | Round | Replicate | BV Geo | 1
| No | No | Perth | ppm
|  |  | ABL*MS | 1
1
| 1 | 1 | 10.4 | 1
| 1 | 2 | 10.3 | 18
| Mean |  | 10.35 | 16
| Median |  | 10.35 | 10.35
| Std Dev. |  | 0.070711 | 47
| Rel.Std.Dev. |  | 0.6832%
| PDM3 |  | 2.22e-14%
| Z-Score (Absolute) |  | NA
| Analytical results for Rb in OREAS 290b (Indicative Value 180 ppm) |  |  | Indicative
Rb | Round | Replicate | BV Geo | 1
| No | No | Perth | ppm
|  |  | ABL*MS | 0
0
| 1 | 1 | 179 | 1
| 1 | 2 | 181 | 19
| Mean |  | 180 | 16
| Median |  | 180 | 180
| Std Dev. |  | 1.4142 | 48
| Rel.Std.Dev. |  | 0.7857%
| PDM3 |  | 0%
| Z-Score (Absolute) |  | NA
| Analytical results for Re in OREAS 290b (Indicative Value < 0.01 ppm) |  |  | Indicative
Re | Round | Replicate | BV Geo | 1
| No | No | Perth | ppm
|  |  | ABL*MS | 3
3
| 1 | 1 | < 0.01 | 1
| 1 | 2 | < 0.01 | 43
| Mean |  |  | 16
| Median |  |  | < 0.01
| Std Dev. |  |  | 49
Rel.Std.Dev.
PDM3
| Z-Score (Absolute) |  | NA
| Analytical results for Sb in OREAS 290b (Indicative Value 10650 ppm) |  |  | Indicative
Sb | Round | Replicate | BV Geo | 1
| No | No | Perth | ppm
|  |  | ABL*MS | 0
0
| 1 | 1 | 10600 | 1
| 1 | 2 | 10700 | 44
| Mean |  | 10650 | 16
| Median |  | 10650 | 10650
| Std Dev. |  | 70.7107 | 50
| Rel.Std.Dev. |  | 0.664%
| PDM3 |  | 0%
| Z-Score (Absolute) |  | NA
| Analytical results for Sc in OREAS 290b (Indicative Value 15.5 ppm) |  |  | Indicative
Sc | Round | Replicate | BV Geo | 1
| No | No | Perth | ppm
|  |  | ABL*MS | 1
1
| 1 | 1 | 15.3 | 1
| 1 | 2 | 15.6 | 45
| Mean |  | 15.45 | 16
| Median |  | 15.45 | 15.45
| Std Dev. |  | 0.21213 | 51
| Rel.Std.Dev. |  | 1.373%
| PDM3 |  | 0%
| Z-Score (Absolute) |  | NA
| Analytical results for Sm in OREAS 290b (Indicative Value 7.61 ppm) |  |  | Indicative
Sm | Round | Replicate | BV Geo | 1
| No | No | Perth | ppm
|  |  | ABL*MS | 2
2
| 1 | 1 | 7.48 | 1
| 1 | 2 | 7.74 | 46
| Mean |  | 7.61 | 16
| Median |  | 7.61 | 7.61
| Std Dev. |  | 0.18385 | 52
| Rel.Std.Dev. |  | 2.416%
| PDM3 |  | 0%
| Z-Score (Absolute) |  | NA
| Analytical results for Sn in OREAS 290b (Indicative Value 3.9 ppm) |  |  | Indicative
Sn | Round | Replicate | BV Geo | 1
| No | No | Perth | ppm
|  |  | ABL*MS | 2
2
| 1 | 1 | 4 | 1
| 1 | 2 | 3.8 | 5
| Mean |  | 3.9 | 16
| Median |  | 3.9 | 3.9
| Std Dev. |  | 0.14142 | 36
| Rel.Std.Dev. |  | 3.626%
| PDM3 |  | 0%
| Z-Score (Absolute) |  | NA
| Analytical results for Sr in OREAS 290b (Indicative Value 92 ppm) |  |  | Indicative
Sr | Round | Replicate | BV Geo | 1
| No | No | Perth | ppm
|  |  | ABL*MS | 0
0
| 1 | 1 | 91.3 | 1
| 1 | 2 | 92.7 | 6
| Mean |  | 92 | 16
| Median |  | 92 | 92
| Std Dev. |  | 0.98995 | 37
| Rel.Std.Dev. |  | 1.076%
| PDM3 |  | 0%
| Z-Score (Absolute) |  | NA
| Analytical results for Ta in OREAS 290b (Indicative Value 1.66 ppm) |  |  | Indicative
Ta | Round | Replicate | BV Geo | 1
| No | No | Perth | ppm
|  |  | ABL*MS | 2
2
| 1 | 1 | 1.66 | 1
| 1 | 2 | 1.65 | 7
| Mean |  | 1.655 | 16
| Median |  | 1.655 | 1.655
| Std Dev. |  | 0.0070711 | 38
| Rel.Std.Dev. |  | 0.4273%
| PDM3 |  | -1.11e-14%
| Z-Score (Absolute) |  | NA
| Analytical results for Tb in OREAS 290b (Indicative Value 0.99 ppm) |  |  | Indicative
Tb | Round | Replicate | BV Geo | 1
| No | No | Perth | ppm
|  |  | ABL*MS | 2
2
| 1 | 1 | 0.98 | 1
| 1 | 2 | 0.99 | 8
| Mean |  | 0.985 | 16
| Median |  | 0.985 | 0.985
| Std Dev. |  | 0.0070711 | 39
| Rel.Std.Dev. |  | 0.7179%
| PDM3 |  | 2.22e-14%
| Z-Score (Absolute) |  | NA
| Analytical results for Te in OREAS 290b (Indicative Value < 0.2 ppm) |  |  | Indicative
Te | Round | Replicate | BV Geo | 1
| No | No | Perth | ppm
|  |  | ABL*MS | 2
2
| 1 | 1 | < 0.2 | 1
| 1 | 2 | < 0.2 | 34
| Mean |  |  | 16
| Median |  |  | < 0.2
| Std Dev. |  |  | 40
Rel.Std.Dev.
PDM3
| Z-Score (Absolute) |  | NA
| Analytical results for Th in OREAS 290b (Indicative Value 16.8 ppm) |  |  | Indicative
Th | Round | Replicate | BV Geo | 1
| No | No | Perth | ppm
|  |  | ABL*MS | 1
1
| 1 | 1 | 16.9 | 1
| 1 | 2 | 16.7 | 9
| Mean |  | 16.8 | 16
| Median |  | 16.8 | 16.8
| Std Dev. |  | 0.14142 | 41
| Rel.Std.Dev. |  | 0.8418%
| PDM3 |  | -2.22e-14%
| Z-Score (Absolute) |  | NA
| Analytical results for Ti in OREAS 290b (Indicative Value 0.468 wt.%) |  |  | Indicative
Ti | Round | Replicate | BV Geo | 1
| No | No | Perth | wt.%
|  |  | ABL*MS | 3
3
| 1 | 1 | 0.467 | 1
| 1 | 2 | 0.468 | 10
| Mean |  | 0.4675 | 16
| Median |  | 0.4675 | 0.4675
| Std Dev. |  | 0.00070711 | 42
| Rel.Std.Dev. |  | 0.1513%
| PDM3 |  | 0%
| Z-Score (Absolute) |  | NA
| Analytical results for Tl in OREAS 290b (Indicative Value 0.8 ppm) |  |  | Indicative
Tl | Round | Replicate | BV Geo | 1
| No | No | Perth | ppm
|  |  | ABL*MS | 2
2
| 1 | 1 | 0.8 | 1
| 1 | 2 | 0.8 | 11
| Mean |  | 0.8 | 16
| Median |  | 0.8 | 0.8
| Std Dev. |  | 0 | 43
| Rel.Std.Dev. |  | 0%
| PDM3 |  | 0%
| Z-Score (Absolute) |  | NA
| Analytical results for Tm in OREAS 290b (Indicative Value 0.5 ppm) |  |  | Indicative
Tm | Round | Replicate | BV Geo | 1
| No | No | Perth | ppm
|  |  | ABL*MS | 2
2
| 1 | 1 | 0.49 | 1
| 1 | 2 | 0.5 | 12
| Mean |  | 0.495 | 16
| Median |  | 0.495 | 0.495
| Std Dev. |  | 0.0070711 | 44
| Rel.Std.Dev. |  | 1.428%
| PDM3 |  | 0%
| Z-Score (Absolute) |  | NA
| Analytical results for U in OREAS 290b (Indicative Value 3.39 ppm) |  |  | Indicative
U | Round | Replicate | BV Geo | 1
| No | No | Perth | ppm
|  |  | ABL*MS | 2
2
| 1 | 1 | 3.37 | 1
| 1 | 2 | 3.4 | 13
| Mean |  | 3.385 | 16
| Median |  | 3.385 | 3.385
| Std Dev. |  | 0.021213 | 45
| Rel.Std.Dev. |  | 0.6267%
| PDM3 |  | 0%
| Z-Score (Absolute) |  | NA
| Analytical results for V in OREAS 290b (Indicative Value 112 ppm) |  |  | Indicative
V | Round | Replicate | BV Geo | 1
| No | No | Perth | ppm
|  |  | ABL*MS | 0
0
| 1 | 1 | 111 | 1
| 1 | 2 | 112 | 14
| Mean |  | 111.5 | 16
| Median |  | 111.5 | 111.5
| Std Dev. |  | 0.70711 | 46
| Rel.Std.Dev. |  | 0.6342%
| PDM3 |  | 0%
| Z-Score (Absolute) |  | NA
| Analytical results for W in OREAS 290b (Indicative Value 4.1 ppm) |  |  | Indicative
W | Round | Replicate | BV Geo | 1
| No | No | Perth | ppm
|  |  | ABL*MS | 2
2
| 1 | 1 | 4.3 | 1
| 1 | 2 | 3.9 | 15
| Mean |  | 4.1 | 16
| Median |  | 4.1 | 4.1
| Std Dev. |  | 0.28284 | 47
| Rel.Std.Dev. |  | 6.899%
| PDM3 |  | 0%
| Z-Score (Absolute) |  | NA
| Analytical results for Y in OREAS 290b (Indicative Value 31.7 ppm) |  |  | Indicative
Y | Round | Replicate | BV Geo | 1
| No | No | Perth | ppm
|  |  | ABL*MS | 1
1
| 1 | 1 | 31.8 | 1
| 1 | 2 | 31.5 | 16
| Mean |  | 31.65 | 16
| Median |  | 31.65 | 31.65
| Std Dev. |  | 0.21213 | 48
| Rel.Std.Dev. |  | 0.6702%
| PDM3 |  | 0%
| Z-Score (Absolute) |  | NA
| Analytical results for Yb in OREAS 290b (Indicative Value 3.36 ppm) |  |  | Indicative
Yb | Round | Replicate | BV Geo | 1
| No | No | Perth | ppm
|  |  | ABL*MS | 2
2
| 1 | 1 | 3.32 | 1
| 1 | 2 | 3.39 | 17
| Mean |  | 3.355 | 16
| Median |  | 3.355 | 3.355
| Std Dev. |  | 0.049497 | 49
| Rel.Std.Dev. |  | 1.475%
| PDM3 |  | 0%
| Z-Score (Absolute) |  | NA
| Analytical results for Zn in OREAS 290b (Indicative Value 115 ppm) |  |  | Indicative
Zn | Round | Replicate | BV Geo | 1
| No | No | Perth | ppm
|  |  | ABL*MS | 0
0
| 1 | 1 | 110 | 1
| 1 | 2 | 120 | 18
| Mean |  | 115 | 16
| Median |  | 115 | 115
| Std Dev. |  | 7.0711 | 50
| Rel.Std.Dev. |  | 6.149%
| PDM3 |  | 0%
| Z-Score (Absolute) |  | NA
| Analytical results for Zr in OREAS 290b (Indicative Value 220 ppm) |  |  | Indicative
Zr | Round | Replicate | BV Geo | 1
| No | No | Perth | ppm
|  |  | ABL*MS | 0
0
| 1 | 1 | 222 | 1
| 1 | 2 | 218 | 19
| Mean |  | 220 | 16
| Median |  | 220 | 220
| Std Dev. |  | 2.8284 | 51
| Rel.Std.Dev. |  | 1.286%
| PDM3 |  | 0%
| Z-Score (Absolute) |  | NA
Note on C13: Z-Scores have been calculated inclusive of individual outliers. In general, laboratory batches are rejected if Z-Score > 2.5.
Note on C27: Z-Scores have been calculated inclusive of individual outliers. In general, laboratory batches are rejected if Z-Score > 2.5.
Note on C41: Z-Scores have been calculated inclusive of individual outliers. In general, laboratory batches are rejected if Z-Score > 2.5.
Note on C55: Z-Scores have been calculated inclusive of individual outliers. In general, laboratory batches are rejected if Z-Score > 2.5.
Note on C69: Z-Scores have been calculated inclusive of individual outliers. In general, laboratory batches are rejected if Z-Score > 2.5.
Note on C83: Z-Scores have been calculated inclusive of individual outliers. In general, laboratory batches are rejected if Z-Score > 2.5.
Note on C97: Z-Scores have been calculated inclusive of individual outliers. In general, laboratory batches are rejected if Z-Score > 2.5.
Note on C111: Z-Scores have been calculated inclusive of individual outliers. In general, laboratory batches are rejected if Z-Score > 2.5.
Note on C125: Z-Scores have been calculated inclusive of individual outliers. In general, laboratory batches are rejected if Z-Score > 2.5.
Note on C139: Z-Scores have been calculated inclusive of individual outliers. In general, laboratory batches are rejected if Z-Score > 2.5.
Note on C153: Z-Scores have been calculated inclusive of individual outliers. In general, laboratory batches are rejected if Z-Score > 2.5.
Note on C167: Z-Scores have been calculated inclusive of individual outliers. In general, laboratory batches are rejected if Z-Score > 2.5.
Note on C181: Z-Scores have been calculated inclusive of individual outliers. In general, laboratory batches are rejected if Z-Score > 2.5.
Note on C195: Z-Scores have been calculated inclusive of individual outliers. In general, laboratory batches are rejected if Z-Score > 2.5.
Note on C209: Z-Scores have been calculated inclusive of individual outliers. In general, laboratory batches are rejected if Z-Score > 2.5.
Note on C223: Z-Scores have been calculated inclusive of individual outliers. In general, laboratory batches are rejected if Z-Score > 2.5.
Note on C237: Z-Scores have been calculated inclusive of individual outliers. In general, laboratory batches are rejected if Z-Score > 2.5.
Note on C251: Z-Scores have been calculated inclusive of individual outliers. In general, laboratory batches are rejected if Z-Score > 2.5.
Note on C265: Z-Scores have been calculated inclusive of individual outliers. In general, laboratory batches are rejected if Z-Score > 2.5.
Note on C279: Z-Scores have been calculated inclusive of individual outliers. In general, laboratory batches are rejected if Z-Score > 2.5.
Note on C293: Z-Scores have been calculated inclusive of individual outliers. In general, laboratory batches are rejected if Z-Score > 2.5.
Note on C307: Z-Scores have been calculated inclusive of individual outliers. In general, laboratory batches are rejected if Z-Score > 2.5.
Note on C321: Z-Scores have been calculated inclusive of individual outliers. In general, laboratory batches are rejected if Z-Score > 2.5.
Note on C335: Z-Scores have been calculated inclusive of individual outliers. In general, laboratory batches are rejected if Z-Score > 2.5.
Note on C349: Z-Scores have been calculated inclusive of individual outliers. In general, laboratory batches are rejected if Z-Score > 2.5.
Note on C363: Z-Scores have been calculated inclusive of individual outliers. In general, laboratory batches are rejected if Z-Score > 2.5.
Note on C377: Z-Scores have been calculated inclusive of individual outliers. In general, laboratory batches are rejected if Z-Score > 2.5.
Note on C391: Z-Scores have been calculated inclusive of individual outliers. In general, laboratory batches are rejected if Z-Score > 2.5.
Note on C405: Z-Scores have been calculated inclusive of individual outliers. In general, laboratory batches are rejected if Z-Score > 2.5.
Note on C419: Z-Scores have been calculated inclusive of individual outliers. In general, laboratory batches are rejected if Z-Score > 2.5.
Note on C433: Z-Scores have been calculated inclusive of individual outliers. In general, laboratory batches are rejected if Z-Score > 2.5.
Note on C447: Z-Scores have been calculated inclusive of individual outliers. In general, laboratory batches are rejected if Z-Score > 2.5.
Note on C461: Z-Scores have been calculated inclusive of individual outliers. In general, laboratory batches are rejected if Z-Score > 2.5.
Note on C475: Z-Scores have been calculated inclusive of individual outliers. In general, laboratory batches are rejected if Z-Score > 2.5.
Note on C489: Z-Scores have been calculated inclusive of individual outliers. In general, laboratory batches are rejected if Z-Score > 2.5.
Note on C503: Z-Scores have been calculated inclusive of individual outliers. In general, laboratory batches are rejected if Z-Score > 2.5.
Note on C517: Z-Scores have been calculated inclusive of individual outliers. In general, laboratory batches are rejected if Z-Score > 2.5.
Note on C531: Z-Scores have been calculated inclusive of individual outliers. In general, laboratory batches are rejected if Z-Score > 2.5.
Note on C545: Z-Scores have been calculated inclusive of individual outliers. In general, laboratory batches are rejected if Z-Score > 2.5.
Note on C559: Z-Scores have been calculated inclusive of individual outliers. In general, laboratory batches are rejected if Z-Score > 2.5.
Note on C573: Z-Scores have been calculated inclusive of individual outliers. In general, laboratory batches are rejected if Z-Score > 2.5.
Note on C587: Z-Scores have been calculated inclusive of individual outliers. In general, laboratory batches are rejected if Z-Score > 2.5.
Note on C601: Z-Scores have been calculated inclusive of individual outliers. In general, laboratory batches are rejected if Z-Score > 2.5.
Note on C615: Z-Scores have been calculated inclusive of individual outliers. In general, laboratory batches are rejected if Z-Score > 2.5.
Note on C629: Z-Scores have been calculated inclusive of individual outliers. In general, laboratory batches are rejected if Z-Score > 2.5.
Note on C643: Z-Scores have been calculated inclusive of individual outliers. In general, laboratory batches are rejected if Z-Score > 2.5.
Note on C657: Z-Scores have been calculated inclusive of individual outliers. In general, laboratory batches are rejected if Z-Score > 2.5.
Note on C671: Z-Scores have been calculated inclusive of individual outliers. In general, laboratory batches are rejected if Z-Score > 2.5.
Note on C685: Z-Scores have been calculated inclusive of individual outliers. In general, laboratory batches are rejected if Z-Score > 2.5.
Note on C699: Z-Scores have been calculated inclusive of individual outliers. In general, laboratory batches are rejected if Z-Score > 2.5.

## 4-Acid
| Analytical results for Ag in OREAS 290b (Certified Value 0.239 ppm) | [18 empty] | Certified
Ag | Round | Replicate | Lab | Lab | Lab | Lab | Lab | Lab | Lab | Lab | Lab | Lab | Lab | Lab | Lab | Lab | Lab | Lab | Lab | 1
| No | No | 1.01 | 1.03 | 1.06 | 1.07 | 1.09 | 1.10 | 1.11 | 1.12 | 1.13 | 1.14 | 1.17 | 1.18 | 1.19 | 1.20 | 1.21 | 1.22 | 1.24 | ppm
|  |  | 4A*MS | 4A*OES | 4A*MS | 4A*OES/MS | 4A*MS | 4A*OES/MS | 4A*OES/MS | 4A*OES/MS | 4A*OES/MS | 4A*OES/MS | 4A*MS | 4A*MS | 4A*OES/MS | 4A*MS | 4A*MS | 4A*MS | 4A*OES/MS | 3
3
| 1 | 1 | 0.26 | < 1 | 0.24942 | < 0.3 | 0.43 | 0.24 | 0.23 | 0.61 | 0.22 | 0.23 | 0.98055 | 0.2 | 0.23 | 0.22 | < 0.3 | 1.07 | 0.2 | 1
| 1 | 2 | 0.25 | < 1 | 0.23913 | < 0.3 | 0.45 | 0.24 | 0.23 | 0.56 | 0.2 | 0.22 | 0.71347 | 0.2 | 0.24 | 0.23 | < 0.3 | 1.39 | 0.3 | 1
| 1 | 3 | 0.25 | < 1 | 0.2497 | < 0.3 | 0.44 | 0.21 | 0.23 | 0.34 | 0.2 | 0.21 | 0.71036 | 0.2 | 0.21 | 0.25 | < 0.3 | 0.98 | 0.2 | 16
| 1 | 4 | 0.29 | < 1 | 0.21975 | < 0.3 | 0.43 | 0.23 | 0.23 | 0.31 | 0.2 | 0.2 | 0.71976 | 0.2 | 0.24 | 0.24 | < 0.3 | 1.38 | 0.2 | 0.239
| 1 | 5 | 0.34 | < 1 | 0.24664 | < 0.3 | 0.44 | 0.24 | 0.21 | 0.33 | 0.21 | 0.23 | 0.6499 | 0.2 | 0.22 | 0.23 | < 0.3 | 1.03 | 0.2 | 17
| 1 | 6 | 0.26 | < 1 | 0.22747 | < 0.3 | 0.44 | 0.22 | 0.22 | 0.44 | 0.21 | 0.22 | 0.79607 | 0.2 | 0.21 | 0.24 | < 0.3 | 1.07 | 0.3
| Mean |  | 0.275 |  | 0.23868 |  | 0.43833 | 0.23 | 0.225 | 0.43167 | 0.20667 | 0.21833 | 0.76168 | 0.2 | 0.225 | 0.235 |  | 1.1533 | 0.23333
| Median |  | 0.26 |  | 0.24288 |  | 0.44 | 0.235 | 0.23 | 0.39 | 0.205 | 0.22 | 0.71661 | 0.2 | 0.225 | 0.235 |  | 1.07 | 0.2
| Std Dev. |  | 0.035071 |  | 0.012525 |  | 0.0075277 | 0.012649 | 0.0083666 | 0.12797 | 0.008165 | 0.01169 | 0.11687 | 3.0405e-17 | 0.013784 | 0.010488 |  | 0.1825 | 0.05164
| Rel.Std.Dev. |  | 12.75% |  | 5.248% |  | 1.717% | 5.5% | 3.718% | 29.65% | 3.951% | 5.354% | 15.34% | 1.52e-14% | 6.126% | 4.463% |  | 15.82% | 22.13%
| PDM3 |  | 15.06% |  | -0.1332% |  | 83.4% | -3.766% | -5.858% | 80.61% | -13.53% | -8.648% | 218.7% | -16.32% | -5.858% | -1.674% |  | 382.6% | -2.372%
| Z-Score (Absolute) |  | 0.84 | 5.39 | 0.11 | 1.69 | 4.15 | 0.07 | 0.17 | 4.01 | 0.54 | 0.3 | 10.69 | 0.67 | 0.17 | 0.03 | 1.69 | 18.61 | 0
| Analytical results for Al in OREAS 290b (Certified Value 7.47 wt.%) | [18 empty] | Certified
Al | Round | Replicate | Lab | Lab | Lab | Lab | Lab | Lab | Lab | Lab | Lab | Lab | Lab | Lab | Lab | Lab | Lab | Lab | Lab | 1
| No | No | 1.01 | 1.03 | 1.06 | 1.07 | 1.09 | 1.10 | 1.11 | 1.12 | 1.13 | 1.14 | 1.17 | 1.18 | 1.19 | 1.20 | 1.21 | 1.22 | 1.24 | wt.%
|  |  | 4A*OES | 4A*OES | 4A*MS | 4A*OES/MS | 4A*MS | 4A*OES/MS | 4A*OES/MS | 4A*OES/MS | 4A*OES/MS | 4A*OES/MS | 4A*MS | 4A*OES | 4A*OES/MS | 4A*MS | 4A*MS | 4A*MS | 4A*OES/MS | 2
3
| 1 | 1 | 7.5683 | 7.7494 | 7.525 | 6.62 | 7.46 | 7.54 | 7.66 | 7.38 | 7.51 | 7.77 | 9.8461 | 7.38 | 6.95 | 7.4143 | 6.9977 | 7.47 | 6.88 | 1
| 1 | 2 | 7.5301 | 7.7678 | 7.4384 | 6.71 | 7.39 | 7.61 | 7.66 | 7.43 | 7.5 | 7.53 | 9.2312 | 7.37 | 7.16 | 7.3949 | 6.9802 | 7.37 | 6.7 | 2
| 1 | 3 | 7.5256 | 7.7429 | 7.4939 | 6.52 | 7.47 | 7.57 | 7.72 | 7.47 | 7.72 | 7.4 | 7.7811 | 7.38 | 7.08 | 7.287 | 7.1486 | 7.56 | 6.81 | 16
| 1 | 4 | 7.7479 | 7.7406 | 7.4817 | 6.91 | 7.33 | 7.71 | 7.82 | 7.26 | 7.52 | 7.69 | 9.3567 | 7.47 | 7.18 | 7.7611 | 7.0741 | 7.49 | 6.44 | 7.4726
| 1 | 5 | 7.4908 | 7.7618 | 7.2181 | 7.61 | 7.55 | 7.75 | 7.89 | 7.29 | 7.41 | 7.56 | 8.978 | 7.43 | 7.18 | 7.2181 | 7.1121 | 7.55 | 6.66 | 18
| 1 | 6 | 7.6845 | 7.7586 | 7.5382 | 6.73 | 7.67 | 7.64 | 7.58 | 7.42 | 7.48 | 7.56 | 9.1431 | 7.4 | 7.17 | 7.5195 | 7.1243 | 7.39 | 6.59
| Mean |  | 7.5912 | 7.7535 | 7.4492 | 6.85 | 7.4783 | 7.6367 | 7.7217 | 7.375 | 7.5233 | 7.585 | 9.056 | 7.405 | 7.12 | 7.4325 | 7.0728 | 7.4717 | 6.68
| Median |  | 7.5492 | 7.754 | 7.4878 | 6.72 | 7.465 | 7.625 | 7.69 | 7.4 | 7.505 | 7.56 | 9.1871 | 7.39 | 7.165 | 7.4046 | 7.0931 | 7.48 | 6.68
| Std Dev. |  | 0.10188 | 0.010915 | 0.11851 | 0.39421 | 0.12007 | 0.080911 | 0.11462 | 0.083126 | 0.10405 | 0.12942 | 0.69058 | 0.038341 | 0.091433 | 0.19206 | 0.069511 | 0.079099 | 0.1571
| Rel.Std.Dev. |  | 1.342% | 0.1408% | 1.591% | 5.755% | 1.606% | 1.06% | 1.484% | 1.127% | 1.383% | 1.706% | 7.626% | 0.5178% | 1.284% | 2.584% | 0.9828% | 1.059% | 2.352%
| PDM3 |  | 1.588% | 3.76% | -0.3125% | -8.331% | 0.07718% | 2.196% | 3.334% | -1.306% | 0.6794% | 1.505% | 21.19% | -0.9042% | -4.718% | -0.5364% | -5.349% | -0.01204% | -10.61%
| Z-Score (Absolute) |  | 0.67 | 1.59 | 0.13 | 3.51 | 0.04 | 0.93 | 1.41 | 0.55 | 0.29 | 0.64 | 8.94 | 0.38 | 1.98 | 0.22 | 2.25 | 0 | 4.47
| Analytical results for As in OREAS 290b (Certified Value 287 ppm) | [18 empty] | Certified
As | Round | Replicate | Lab | Lab | Lab | Lab | Lab | Lab | Lab | Lab | Lab | Lab | Lab | Lab | Lab | Lab | Lab | Lab | Lab | 1
| No | No | 1.01 | 1.03 | 1.06 | 1.07 | 1.09 | 1.10 | 1.11 | 1.12 | 1.13 | 1.14 | 1.17 | 1.18 | 1.19 | 1.20 | 1.21 | 1.22 | 1.24 | ppm
|  |  | 4A*MS | AR*OES | 4A*MS | 4A*OES/MS | 4A*MS | 4A*OES/MS | 4A*OES/MS | 4A*OES/MS | 4A*OES/MS | 4A*OES/MS | 4A*MS | 4A*MS | 4A*OES/MS | 4A*MS | 4A*MS | 4A*MS | 4A*OES/MS | 0
|  |  |  | 0.25g | [15 empty] | 0
| 1 | 1 | 288.6 | 283.152 | 296.8189 | 283 | 213 | 297 | 283 | 284 | 288 | 291 | 276.6776 | 268 | 292 | 291.8 | 291.8 | 225.6 | 57.6 | 1
| 1 | 2 | 287.3 | 280.75 | 285.9274 | 280 | 222 | 291 | 285 | 284 | 287 | 282 | 276.4229 | 257 | 298 | 293.2 | 294.9 | 220.2 | 56.2 | 3
| 1 | 3 | 287.7 | 280.49 | 285.6473 | 284 | 208 | 289 | 288 | 284 | 297 | 289 | 268.885 | 264 | 290 | 290.1 | 301.6 | 240.6 | 56.1 | 16
| 1 | 4 | 289 | 280.104 | 289.2491 | 287 | 215 | 296 | 290 | 286 | 284 | 293 | 278.3854 | 271 | 300 | 311.7 | 300.2 | 220.6 | 60.5 | 286.778
| 1 | 5 | 296 | 282.937 | 277.3006 | 289 | 210 | 300 | 291 | 285 | 284 | 285 | 277.2973 | 266 | 296 | 290 | 299.6 | 229.3 | 60.5 | 19
| 1 | 6 | 294.9 | 279.312 | 292.9616 | 290 | 212 | 293 | 278 | 287 | 283 | 296 | 279.9913 | 263 | 292 | 297.1 | 301.4 | 235.9 | 57.1
| Mean |  | 290.5833 | 281.1242 | 287.9842 | 285.5 | 213.3333 | 294.3333 | 285.8333 | 285 | 287.1667 | 289.3333 | 276.2766 | 264.8333 | 294.6667 | 295.65 | 298.25 | 228.7 | 58
| Median |  | 288.8 | 280.62 | 287.5882 | 285.5 | 212.5 | 294.5 | 286.5 | 284.5 | 285.5 | 290 | 276.9875 | 265 | 294 | 292.5 | 299.9 | 227.45 | 57.35
| Std Dev. |  | 3.8343 | 1.5662 | 6.7566 | 3.8341 | 4.8854 | 4.0825 | 4.8751 | 1.2649 | 5.1929 | 5.164 | 3.8498 | 4.7924 | 3.9328 | 8.2856 | 3.9899 | 8.2617 | 2.0159
| Rel.Std.Dev. |  | 1.32% | 0.5571% | 2.346% | 1.343% | 2.29% | 1.387% | 1.706% | 0.4438% | 1.808% | 1.785% | 1.393% | 1.81% | 1.335% | 2.802% | 1.338% | 3.612% | 3.476%
| PDM3 |  | 1.327% | -1.971% | 0.4206% | -0.4456% | -25.61% | 2.635% | -0.3294% | -0.62% | 0.1355% | 0.8911% | -3.662% | -7.652% | 2.751% | 3.094% | 4% | -20.25% | -79.78%
| Z-Score (Absolute) |  | 0.38 | 0.37 | 0.17 | 0.03 | 5.75 | 0.67 | 0 | 0.07 | 0.11 | 0.28 | 0.76 | 1.67 | 0.7 | 0.78 | 0.99 | 4.53 | 18.07
| Analytical results for Ba in OREAS 290b (Certified Value 735 ppm) | [18 empty] | Certified
Ba | Round | Replicate | Lab | Lab | Lab | Lab | Lab | Lab | Lab | Lab | Lab | Lab | Lab | Lab | Lab | Lab | Lab | Lab |  | 1
| No | No | 1.01 | 1.03 | 1.06 | 1.07 | 1.09 | 1.10 | 1.11 | 1.12 | 1.13 | 1.14 | 1.17 | 1.18 | 1.19 | 1.20 | 1.22 | 1.24 |  | ppm
|  |  | 4A*MS | 4A*OES | 4A*MS | 4A*OES/MS | 4A*MS | 4A*OES/MS | 4A*OES/MS | 4A*OES/MS | 4A*OES/MS | 4A*OES/MS | 4A*MS | 4A*MS | 4A*OES/MS | 4A*OES | 4A*MS | 4A*OES/MS |  | 0
0
| 1 | 1 | 741.1 | 692.3 | 743.2788 | 741 | 750 | 740 | 750 | 730 | 720 | 720 | 736.6396 | 723 | 740 | 721 | 669 | 761 |  | 1
| 1 | 2 | 730.5 | 688.22 | 733.1516 | 746 | 740 | 740 | 750 | 730 | 710 | 700 | 735.1127 | 716 | 746 | 710 | 667.5 | 760 |  | 5
| 1 | 3 | 723.9 | 689.14 | 730.5196 | 725 | 731 | 730 | 750 | 730 | 740 | 700 | 713.5682 | 717 | 726 | 716 | 668.8 | 771 |  | 16
| 1 | 4 | 734.8 | 691.58 | 733.6577 | 735 | 726 | 750 | 780 | 720 | 710 | 720 | 746.1218 | 718 | 759 | 766 | 647.7 | 759 |  | 734.6305
| 1 | 5 | 742.1 | 691.44 | 717.1605 | 771 | 754 | 750 | 780 | 720 | 710 | 700 | 732.2665 | 719 | 751 | 723 | 650.4 | 758 |  | 20
| 1 | 6 | 743.2 | 685.91 | 740.7037 | 739 | 758 | 730 | 750 | 720 | 710 | 710 | 752.9811 | 715 | 746 | 721 | 660.2 | 754
| Mean |  | 735.9333 | 689.765 | 733.0787 | 742.8333 | 743.1667 | 740 | 760 | 725 | 716.6667 | 708.3333 | 736.115 | 718 | 744.6667 | 726.1667 | 660.6 | 760.5
| Median |  | 737.95 | 690.29 | 733.4047 | 740 | 745 | 740 | 750 | 725 | 710 | 705 | 735.8762 | 717.5 | 746 | 721 | 663.85 | 759.5
| Std Dev. |  | 7.6568 | 2.4562 | 9.192 | 15.4973 | 12.937 | 8.9443 | 15.4919 | 5.4772 | 12.1106 | 9.8319 | 13.4837 | 2.8284 | 11.1295 | 20.074 | 9.5501 | 5.6833
| Rel.Std.Dev. |  | 1.04% | 0.3561% | 1.254% | 2.086% | 1.741% | 1.209% | 2.038% | 0.7555% | 1.69% | 1.388% | 1.832% | 0.3939% | 1.495% | 2.764% | 1.446% | 0.7473%
| PDM3 |  | 0.1773% | -6.107% | -0.2112% | 1.117% | 1.162% | 0.7309% | 3.453% | -1.311% | -2.445% | -3.58% | 0.2021% | -2.264% | 1.366% | -1.152% | -10.08% | 3.521%
| Z-Score (Absolute) |  | 0.1 | 3.07 | 0.1 | 0.57 | 0.59 | 0.38 | 1.75 | 0.65 | 1.22 | 1.79 | 0.11 | 1.13 | 0.7 | 0.57 | 5.07 | 1.78
| Analytical results for Be in OREAS 290b (Certified Value 2.42 ppm) | [18 empty] | Certified
Be | Round | Replicate | Lab | Lab | Lab | Lab | Lab | Lab | Lab | Lab | Lab | Lab | Lab | Lab | Lab | Lab | Lab | Lab |  | 1
| No | No | 1.01 | 1.03 | 1.06 | 1.07 | 1.09 | 1.10 | 1.11 | 1.12 | 1.13 | 1.14 | 1.17 | 1.18 | 1.19 | 1.20 | 1.22 | 1.24 |  | ppm
|  |  | 4A*MS | 4A*MS | 4A*MS | 4A*OES/MS | 4A*MS | 4A*OES/MS | 4A*OES/MS | 4A*OES/MS | 4A*OES/MS | 4A*OES/MS | 4A*MS | 4A*MS | 4A*OES/MS | 4A*MS | 4A*MS | 4A*OES/MS |  | 2
3
| 1 | 1 | 2.31 | 2.0695 | 2.4738 | 2.8 | 2.76 | 2.46 | 2.42 | 2.41 | 2.42 | 2.46 | 2.2597 | 2.5 | 2.2 | 2.45 | 2.33 | 2 |  | 1
| 1 | 2 | 2.33 | 2.0249 | 2.4552 | 2.8 | 2.75 | 2.43 | 2.44 | 2.43 | 2.4 | 2.38 | 2.2981 | 2.3 | 2.6 | 2.52 | 2.24 | 2 |  | 6
| 1 | 3 | 2.31 | 2.0135 | 2.474 | 2.5 | 2.5 | 2.42 | 2.45 | 2.44 | 2.47 | 2.36 | 2.2869 | 2.3 | 2.4 | 2.57 | 2.39 | 3 |  | 16
| 1 | 4 | 2.32 | 2.0942 | 2.4978 | 2.8 | 2.54 | 2.49 | 2.48 | 2.37 | 2.4 | 2.44 | 2.2749 | 2.4 | 2.6 | 2.61 | 2.42 | 3 |  | 2.423
| 1 | 5 | 2.32 | 2.0925 | 2.4301 | 2.6 | 2.55 | 2.5 | 2.49 | 2.4 | 2.38 | 2.41 | 2.2793 | 2.4 | 2.6 | 2.5 | 2.3 | 2 |  | 21
| 1 | 6 | 2.49 | 1.996 | 2.4752 | 2.6 | 2.57 | 2.44 | 2.41 | 2.42 | 2.4 | 2.41 | 2.2621 | 2.4 | 2.5 | 2.49 | 2.36 | 2
| Mean |  | 2.3467 | 2.0484 | 2.4677 | 2.6833 | 2.6117 | 2.4567 | 2.4483 | 2.4117 | 2.4117 | 2.41 | 2.2768 | 2.3833 | 2.4833 | 2.5233 | 2.34 | 2.3333
| Median |  | 2.32 | 2.0472 | 2.4739 | 2.7 | 2.56 | 2.45 | 2.445 | 2.415 | 2.4 | 2.41 | 2.2771 | 2.4 | 2.55 | 2.51 | 2.345 | 2
| Std Dev. |  | 0.070616 | 0.042452 | 0.022833 | 0.13292 | 0.11339 | 0.03266 | 0.031885 | 0.024833 | 0.031252 | 0.036878 | 0.014658 | 0.075277 | 0.16021 | 0.05785 | 0.064807 | 0.5164
| Rel.Std.Dev. |  | 3.009% | 2.072% | 0.9253% | 4.953% | 4.342% | 1.329% | 1.302% | 1.03% | 1.296% | 1.53% | 0.6438% | 3.158% | 6.451% | 2.293% | 2.77% | 22.13%
| PDM3 |  | -3.152% | -15.46% | 1.842% | 10.74% | 7.785% | 1.388% | 1.044% | -0.4692% | -0.4692% | -0.538% | -6.036% | -1.639% | 2.488% | 4.139% | -3.427% | -3.702%
| Z-Score (Absolute) |  | 0.67 | 3.77 | 0.58 | 2.82 | 2.07 | 0.47 | 0.38 | 0 | 0 | 0.02 | 1.4 | 0.29 | 0.74 | 1.16 | 0.74 | NA
| Analytical results for Bi in OREAS 290b (Certified Value 0.39 ppm) | [18 empty] | Certified
Bi | Round | Replicate | Lab | Lab | Lab | Lab | Lab | Lab | Lab | Lab | Lab | Lab | Lab | Lab | Lab | Lab | Lab | Lab | Lab | 1
| No | No | 1.01 | 1.03 | 1.06 | 1.07 | 1.09 | 1.10 | 1.11 | 1.12 | 1.13 | 1.14 | 1.17 | 1.18 | 1.19 | 1.20 | 1.21 | 1.22 | 1.24 | ppm
|  |  | 4A*MS | AR*MS | 4A*MS | 4A*OES/MS | 4A*MS | 4A*OES/MS | 4A*OES/MS | 4A*OES/MS | 4A*OES/MS | 4A*OES/MS | 4A*MS | 4A*MS | 4A*OES/MS | 4A*MS | 4A*MS | 4A*MS | 4A*OES/MS | 2
|  |  |  | 0.25g | [15 empty] | 3
| 1 | 1 | 0.42 | 0.28407 | 0.38845 | 0.42 | 2.53 | 0.35 | 0.34 | 0.43 | 0.39 | 0.4 | 0.33326 | 0.37 | 0.41 | 0.43 | 0.21 | < 0.5 | 0.5 | 1
| 1 | 2 | 0.44 | 0.28667 | 0.38429 | 0.41 | 2.67 | 0.36 | 0.35 | 0.42 | 0.4 | 0.4 | 0.34821 | 0.37 | 0.43 | 0.44 | 0.21 | < 0.5 | 0.4 | 7
| 1 | 3 | 0.41 | 0.32584 | 0.37989 | 0.42 | 2.51 | 0.37 | 0.35 | 0.4 | 0.4 | 0.39 | 0.35186 | 0.38 | 0.44 | 0.41 | 0.27 | < 0.5 | 0.4 | 16
| 1 | 4 | 0.42 | 0.33102 | 0.37613 | 0.4 | 2.72 | 0.37 | 0.38 | 0.4 | 0.39 | 0.4 | 0.34281 | 0.39 | 0.4 | 0.43 | 0.26 | < 0.5 | 0.5 | 0.39174
| 1 | 5 | 0.41 | 0.29794 | 0.39431 | 0.44 | 2.45 | 0.39 | 0.37 | 0.4 | 0.38 | 0.4 | 0.34444 | 0.38 | 0.42 | 0.41 | 0.27 | < 0.5 | 0.4 | 22
| 1 | 6 | 0.41 | 0.2609 | 0.37667 | 0.4 | 2.46 | 0.37 | 0.34 | 0.39 | 0.39 | 0.4 | 0.35513 | 0.37 | 0.4 | 0.43 | 0.28 | < 0.5 | 0.4
| Mean |  | 0.41833 | 0.29774 | 0.38329 | 0.415 | 2.5567 | 0.36833 | 0.355 | 0.40667 | 0.39167 | 0.39833 | 0.34595 | 0.37667 | 0.41667 | 0.425 | 0.25 |  | 0.43333
| Median |  | 0.415 | 0.2923 | 0.38209 | 0.415 | 2.52 | 0.37 | 0.35 | 0.4 | 0.39 | 0.4 | 0.34633 | 0.375 | 0.415 | 0.43 | 0.265 |  | 0.4
| Std Dev. |  | 0.01169 | 0.026696 | 0.0071528 | 0.015166 | 0.11237 | 0.013292 | 0.016432 | 0.015055 | 0.0075277 | 0.0040825 | 0.0077125 | 0.008165 | 0.01633 | 0.012247 | 0.031623 |  | 0.05164
| Rel.Std.Dev. |  | 2.795% | 8.966% | 1.866% | 3.654% | 4.395% | 3.609% | 4.629% | 3.702% | 1.922% | 1.025% | 2.229% | 2.168% | 3.919% | 2.882% | 12.65% |  | 11.92%
| PDM3 |  | 6.788% | -24% | -2.158% | 5.937% | 552.6% | -5.976% | -9.379% | 3.81% | -0.01931% | 1.682% | -11.69% | -3.848% | 6.362% | 8.49% | -36.18% |  | 10.62%
| Z-Score (Absolute) |  | 0.69 | 2.02 | 0.09 | 0.62 | 48.72 | 0.43 | 0.73 | 0.43 | 0.09 | 0.24 | 0.93 | 0.24 | 0.66 | 0.84 | 3.09 | 3.09 | NA
Results from laboratory 24 were removed due to their 0.1 ppm reading resolution.
| Analytical results for Ca in OREAS 290b (Certified Value 0.444 wt.%) | [18 empty] | Certified
Ca | Round | Replicate | Lab | Lab | Lab | Lab | Lab | Lab | Lab | Lab | Lab | Lab | Lab | Lab | Lab | Lab | Lab | Lab | Lab | 1
| No | No | 1.01 | 1.03 | 1.06 | 1.07 | 1.09 | 1.10 | 1.11 | 1.12 | 1.13 | 1.14 | 1.17 | 1.18 | 1.19 | 1.20 | 1.21 | 1.22 | 1.24 | wt.%
|  |  | 4A*OES | 4A*OES | 4A*MS | 4A*OES/MS | 4A*MS | 4A*OES/MS | 4A*OES/MS | 4A*OES/MS | 4A*OES/MS | 4A*OES/MS | 4A*MS | 4A*OES | 4A*OES/MS | 4A*OES | 4A*MS | 4A*MS | 4A*OES/MS | 3
3
| 1 | 1 | 0.4427 | 0.43755 | 0.44535 | 0.45 | 0.45 | 0.44 | 0.47 | 0.44 | 0.45 | 0.46 | 0.5723 | 0.436 | 0.42 | 0.4473 | 0.4466 | 0.43 | 0.43 | 1
| 1 | 2 | 0.4421 | 0.43562 | 0.43713 | 0.46 | 0.44 | 0.44 | 0.47 | 0.45 | 0.45 | 0.45 | 0.579 | 0.436 | 0.41 | 0.44 | 0.4428 | 0.42 | 0.43 | 8
| 1 | 3 | 0.4406 | 0.43689 | 0.44014 | 0.46 | 0.44 | 0.45 | 0.48 | 0.45 | 0.46 | 0.44 | 0.54612 | 0.435 | 0.42 | 0.4431 | 0.4604 | 0.42 | 0.43 | 16
| 1 | 4 | 0.4539 | 0.43653 | 0.44017 | 0.44 | 0.43 | 0.46 | 0.48 | 0.44 | 0.44 | 0.46 | 0.58978 | 0.443 | 0.41 | 0.476 | 0.4484 | 0.41 | 0.41 | 0.44383
| 1 | 5 | 0.4391 | 0.43885 | 0.42734 | 0.46 | 0.44 | 0.46 | 0.48 | 0.44 | 0.44 | 0.46 | 0.58325 | 0.44 | 0.41 | 0.4505 | 0.4467 | 0.41 | 0.42 | 23
| 1 | 6 | 0.4534 | 0.43778 | 0.44226 | 0.45 | 0.45 | 0.44 | 0.46 | 0.45 | 0.45 | 0.45 | 0.58423 | 0.438 | 0.41 | 0.4468 | 0.4492 | 0.41 | 0.42
| Mean |  | 0.4453 | 0.4372 | 0.43873 | 0.45333 | 0.44167 | 0.44833 | 0.47333 | 0.445 | 0.44833 | 0.45333 | 0.57578 | 0.438 | 0.41333 | 0.45062 | 0.44902 | 0.41667 | 0.42333
| Median |  | 0.4424 | 0.43722 | 0.44015 | 0.455 | 0.44 | 0.445 | 0.475 | 0.445 | 0.45 | 0.455 | 0.58112 | 0.437 | 0.41 | 0.44705 | 0.44755 | 0.415 | 0.425
| Std Dev. |  | 0.0065894 | 0.0011145 | 0.0062081 | 0.008165 | 0.0075277 | 0.0098319 | 0.008165 | 0.0054772 | 0.0075277 | 0.008165 | 0.015654 | 0.0030332 | 0.005164 | 0.012955 | 0.0059975 | 0.008165 | 0.008165
| Rel.Std.Dev. |  | 1.48% | 0.2549% | 1.415% | 1.801% | 1.704% | 2.193% | 1.725% | 1.231% | 1.679% | 1.801% | 2.719% | 0.6925% | 1.249% | 2.875% | 1.336% | 1.96% | 1.929%
| PDM3 |  | 0.3312% | -1.493% | -1.149% | 2.141% | -0.4875% | 1.015% | 6.647% | 0.2636% | 1.015% | 2.141% | 29.73% | -1.314% | -6.871% | 1.529% | 1.169% | -6.12% | -4.618%
| Z-Score (Absolute) |  | 0 | 0.75 | 0.61 | 0.74 | 0.34 | 0.28 | 2.59 | 0.03 | 0.28 | 0.74 | 12.05 | 0.67 | 2.95 | 0.49 | 0.34 | 2.64 | 2.03
| Analytical results for Cd in OREAS 290b (Certified Value 0.062 ppm) | [18 empty] | Certified
Cd | Round | Replicate | Lab | Lab | Lab | Lab | Lab | Lab | Lab | Lab | Lab | Lab | Lab | Lab | Lab | Lab | Lab | Lab | Lab | 1
| No | No | 1.01 | 1.03 | 1.06 | 1.07 | 1.09 | 1.10 | 1.11 | 1.12 | 1.13 | 1.14 | 1.17 | 1.18 | 1.19 | 1.20 | 1.21 | 1.22 | 1.24 | ppm
|  |  | 4A*MS | 4A*OES | 4A*MS | 4A*OES/MS | 4A*MS | 4A*OES/MS | 4A*OES/MS | 4A*OES/MS | 4A*OES/MS | 4A*OES/MS | 4A*MS | 4A*MS | 4A*OES/MS | 4A*MS | 4A*MS | 4A*MS | 4A*OES/MS | 3
3
| 1 | 1 | 0.06 | 1.37 | < 0.2 | < 0.3 | 0.1 | 0.06 | 0.06 | 0.06 | 0.06 | 0.04 | 0.94 | 0.06 | 0.08 | 0.06 | 0.13 | < 0.2 | 0.2 | 1
| 1 | 2 | 0.07 | 1.49 | < 0.2 | < 0.3 | 0.1 | 0.06 | 0.05 | 0.05 | 0.05 | 0.03 | 0.96882 | 0.07 | 0.06 | 0.07 | < 0.02 | < 0.2 | 0.2 | 9
| 1 | 3 | 0.05 | 1.45 | < 0.2 | < 0.3 | 0.1 | 0.05 | 0.05 | 0.04 | 0.06 | 0.04 | 0.8942 | 0.07 | 0.09 | 0.06 | < 0.02 | < 0.2 | 0.2 | 16
| 1 | 4 | 0.08 | 1.33 | < 0.2 | < 0.3 | 0.11 | 0.05 | 0.05 | 0.04 | 0.06 | 0.05 | 0.94978 | 0.06 | 0.06 | 0.06 | < 0.02 | < 0.2 | 0.1 | 0.061667
| 1 | 5 | 0.08 | 1.55 | < 0.2 | < 0.3 | 0.09 | 0.04 | 0.05 | 0.06 | 0.04 | 0.04 | 0.93692 | 0.07 | 0.07 | 0.05 | 0.13 | < 0.2 | 0.2 | 24
| 1 | 6 | 0.07 | 1.31 | < 0.2 | < 0.3 | 0.1 | 0.04 | 0.05 | 0.09 | 0.06 | 0.07 | 0.99404 | 0.06 | 0.07 | 0.05 | 0.13 | < 0.2 | 0.1
| Mean |  | 0.068333 | 1.4167 |  |  | 0.1 | 0.05 | 0.051667 | 0.056667 | 0.055 | 0.045 | 0.94729 | 0.065 | 0.071667 | 0.058333 | 0.13 |  | 0.16667
| Median |  | 0.07 | 1.41 |  |  | 0.1 | 0.05 | 0.05 | 0.055 | 0.06 | 0.04 | 0.94489 | 0.065 | 0.07 | 0.06 | 0.13 |  | 0.2
| Std Dev. |  | 0.01169 | 0.095219 |  |  | 0.0063246 | 0.0089443 | 0.0040825 | 0.018619 | 0.0083666 | 0.013784 | 0.03357 | 0.0054772 | 0.01169 | 0.0075277 | 0 |  | 0.05164
| Rel.Std.Dev. |  | 17.11% | 6.721% |  |  | 6.325% | 17.89% | 7.902% | 32.86% | 15.21% | 30.63% | 3.544% | 8.427% | 16.31% | 12.9% | 0% |  | 30.98%
| PDM3 |  | 10.81% | 2197% |  |  | 62.16% | -18.92% | -16.22% | -8.108% | -10.81% | -27.03% | 1436% | 5.405% | 16.22% | -5.405% | 110.8% |  | 170.3%
| Z-Score (Absolute) |  | 0.03 | 49.56 | 1.13 | 2.97 | 1.13 | 0.7 | 0.64 | 0.46 | 0.52 | 0.89 | 32.3 | 0.15 | 0.09 | 0.4 | 0.03 | 1.13 | NA
| Analytical results for Ce in OREAS 290b (Certified Value 82 ppm) | [18 empty] | Certified
Ce | Round | Replicate | Lab | Lab | Lab | Lab | Lab | Lab | Lab | Lab | Lab | Lab | Lab | Lab | Lab | Lab | Lab |  |  | 1
| No | No | 1.01 | 1.03 | 1.06 | 1.07 | 1.09 | 1.10 | 1.11 | 1.12 | 1.13 | 1.14 | 1.17 | 1.19 | 1.20 | 1.22 | 1.24 |  |  | ppm
|  |  | 4A*MS | 4A*MS | 4A*MS | 4A*OES/MS | 4A*MS | 4A*OES/MS | 4A*OES/MS | 4A*OES/MS | 4A*OES/MS | 4A*OES/MS | 4A*MS | 4A*OES/MS | 4A*MS | 4A*MS | 4A*OES/MS |  |  | 0
1
| 1 | 1 | 82.17 | 78.0423 | 81.0314 | 82 | 79 | 84.3 | 85.7 | 83.1 | 87.9 | 84.3 | 63.8338 | 59.41 | 81.41 | 73.85 | 82 |  |  | 1
| 1 | 2 | 80.93 | 78.4346 | 79.4342 | 81.7 | 73 | 83.5 | 86.1 | 80.8 | 88.2 | 80.8 | 41.6918 | 63.51 | 80.35 | 73.94 | 84 |  |  | 10
| 1 | 3 | 84.21 | 78.3103 | 75.0129 | 80.4 | 78 | 84.7 | 86.1 | 80.1 | 90.1 | 78.4 | 47.2521 | 63.01 | 78.43 | 76.09 | 82 |  |  | 16
| 1 | 4 | 87.83 | 78.5181 | 76.462 | 79.2 | 74 | 84.3 | 90.2 | 79.3 | 86.3 | 81.6 | 55.9137 | 60.03 | 84.18 | 73.16 | 79 |  |  | 81.5286
| 1 | 5 | 88.53 | 78.0518 | 77.7826 | 84.5 | 76 | 87.6 | 91.5 | 81.8 | 82.7 | 85.1 | 48.622 | 62.91 | 78.75 | 75.3 | 85 |  |  | 25
| 1 | 6 | 86.93 | 78.5946 | 81.2061 | 81.6 | 77 | 84.4 | 85 | 82.6 | 84.2 | 85.4 | 66.4674 | 60.19 | 81.08 | 72.71 | 84
| Mean |  | 85.1 | 78.3253 | 78.4882 | 81.5667 | 76.1667 | 84.8 | 87.4333 | 81.2833 | 86.5667 | 82.6 | 53.9635 | 61.51 | 80.7 | 74.175 | 82.6667
| Median |  | 85.57 | 78.3725 | 78.6084 | 81.65 | 76.5 | 84.35 | 86.1 | 81.3 | 87.1 | 82.95 | 52.2678 | 61.55 | 80.715 | 73.895 | 83
| Std Dev. |  | 3.1411 | 0.23527 | 2.5072 | 1.7761 | 2.3166 | 1.4283 | 2.7083 | 1.4743 | 2.7406 | 2.7878 | 9.8157 | 1.8195 | 2.0898 | 1.2861 | 2.1602
| Rel.Std.Dev. |  | 3.691% | 0.3004% | 3.194% | 2.178% | 3.041% | 1.684% | 3.098% | 1.814% | 3.166% | 3.375% | 18.19% | 2.958% | 2.59% | 1.734% | 2.613%
| PDM3 |  | 4.381% | -3.929% | -3.729% | 0.04669% | -6.577% | 4.013% | 7.243% | -0.3008% | 6.18% | 1.314% | -33.81% | -24.55% | -1.016% | -9.02% | 1.396%
| Z-Score (Absolute) |  | 0.73 | 0.57 | 0.54 | 0.05 | 0.98 | 0.67 | 1.18 | 0 | 1.01 | 0.25 | 5.24 | 3.79 | 0.11 | 1.36 | 0.27
| Analytical results for Co in OREAS 290b (Certified Value 15.2 ppm) | [18 empty] | Certified
Co | Round | Replicate | Lab | Lab | Lab | Lab | Lab | Lab | Lab | Lab | Lab | Lab | Lab | Lab | Lab | Lab | Lab | Lab | Lab | 1
| No | No | 1.01 | 1.03 | 1.06 | 1.07 | 1.09 | 1.10 | 1.11 | 1.12 | 1.13 | 1.14 | 1.17 | 1.18 | 1.19 | 1.20 | 1.21 | 1.22 | 1.24 | ppm
|  |  | 4A*MS | AR*OES | 4A*MS | 4A*OES/MS | 4A*MS | 4A*OES/MS | 4A*OES/MS | 4A*OES/MS | 4A*OES/MS | 4A*OES/MS | 4A*MS | 4A*MS | 4A*OES/MS | 4A*MS | 4A*MS | 4A*MS | 4A*OES/MS | 1
|  |  |  | 0.25g | [15 empty] | 2
| 1 | 1 | 15 | 15.22 | 15.2499 | 13 | 13.9 | 14.7 | 15.4 | 15.4 | 15.4 | 15.8 | 15.2674 | 15 | 14.7 | 14.6 | 15.4 | 16.43 | 14.8 | 1
| 1 | 2 | 15.1 | 15.17 | 14.6861 | 14 | 13.8 | 15.3 | 15.7 | 14.6 | 15 | 15.1 | 15.4215 | 15 | 15.1 | 14.7 | 15.5 | 16.05 | 15.2 | 11
| 1 | 3 | 15.1 | 15.02 | 14.8274 | 13 | 13.7 | 15.1 | 15.7 | 14.9 | 15.8 | 15 | 14.6467 | 15 | 14.7 | 14.7 | 15.9 | 17 | 15.1 | 16
| 1 | 4 | 15.4 | 15.31 | 15.0486 | 14 | 13.9 | 15.9 | 15.8 | 15 | 14.9 | 15.6 | 15.2363 | 15 | 15 | 15.6 | 15.7 | 16.84 | 14.8 | 15.1828
| 1 | 5 | 15.5 | 15.48 | 14.5762 | 15 | 13.7 | 15.4 | 16.4 | 15.2 | 15.4 | 15.4 | 14.9805 | 15 | 15.3 | 14.5 | 15.6 | 15.32 | 14.9 | 26
| 1 | 6 | 15.3 | 15 | 14.8693 | 13 | 13.5 | 15 | 15.4 | 14.8 | 15 | 15.6 | 15.3462 | 15 | 15.2 | 15 | 15.8 | 15.84 | 14.8
| Mean |  | 15.2333 | 15.2 | 14.8762 | 13.6667 | 13.75 | 15.2333 | 15.7333 | 14.9833 | 15.25 | 15.4167 | 15.1498 | 15 | 15 | 14.85 | 15.65 | 16.2467 | 14.9333
| Median |  | 15.2 | 15.195 | 14.8484 | 13.5 | 13.75 | 15.2 | 15.7 | 14.95 | 15.2 | 15.5 | 15.2519 | 15 | 15.05 | 14.7 | 15.65 | 16.24 | 14.85
| Std Dev. |  | 0.19664 | 0.18122 | 0.24409 | 0.8165 | 0.15166 | 0.40825 | 0.36697 | 0.28577 | 0.34496 | 0.31252 | 0.28827 | 0 | 0.25298 | 0.40373 | 0.18708 | 0.63497 | 0.17512
| Rel.Std.Dev. |  | 1.291% | 1.192% | 1.641% | 5.974% | 1.103% | 2.68% | 2.332% | 1.907% | 2.262% | 2.027% | 1.903% | 0% | 1.687% | 2.719% | 1.195% | 3.908% | 1.173%
| PDM3 |  | 0.333% | 0.1135% | -2.019% | -9.986% | -9.437% | 0.333% | 3.626% | -1.314% | 0.4428% | 1.541% | -0.2174% | -1.204% | -1.204% | -2.192% | 3.077% | 7.007% | -1.643%
| Z-Score (Absolute) |  | 0.1 | 0 | 1.01 | NA | 4.51 | 0.1 | 1.66 | 0.67 | 0.16 | 0.67 | 0.16 | NA | 0.62 | 1.09 | 1.4 | 3.26 | 0.83
Results from laboratories 7 and 18 were removed due to their 1 ppm reading resolution.
| Analytical results for Cr in OREAS 290b (Certified Value 126 ppm) | [18 empty] | Certified
Cr | Round | Replicate | Lab | Lab | Lab | Lab | Lab | Lab | Lab | Lab | Lab | Lab | Lab | Lab | Lab | Lab | Lab | Lab |  | 1
| No | No | 1.01 | 1.03 | 1.06 | 1.07 | 1.09 | 1.10 | 1.11 | 1.12 | 1.13 | 1.14 | 1.17 | 1.18 | 1.19 | 1.20 | 1.22 | 1.24 |  | ppm
|  |  | 4A*OES | 4A*OES | 4A*MS | 4A*OES/MS | 4A*MS | 4A*OES/MS | 4A*OES/MS | 4A*OES/MS | 4A*OES/MS | 4A*OES/MS | 4A*MS | 4A*OES | 4A*OES/MS | 4A*OES | 4A*MS | 4A*OES/MS |  | 0
0
| 1 | 1 | 137 | 145.4235 | 126.8558 | 103 | 121 | 128 | 122 | 124 | 126 | 127 | 183.6009 | 104 | 124 | 134 | 124 | 129 |  | 1
| 1 | 2 | 136 | 140.214 | 121.7003 | 110 | 132 | 125 | 124 | 123 | 126 | 124 | 202.2772 | 97 | 129 | 128 | 127.2 | 129 |  | 12
| 1 | 3 | 138 | 142.734 | 124.2487 | 100 | 115 | 126 | 124 | 124 | 128 | 124 | 178.743 | 96 | 127 | 135 | 122.3 | 131 |  | 16
| 1 | 4 | 138 | 144.372 | 124.2367 | 99 | 122 | 129 | 123 | 123 | 124 | 127 | 179.2705 | 95 | 131 | 142 | 122 | 129 |  | 126.1647
| 1 | 5 | 135 | 145.6945 | 124.3155 | 104 | 127 | 128 | 125 | 124 | 128 | 125 | 183.7599 | 101 | 132 | 134 | 124.9 | 128 |  | 27
| 1 | 6 | 139 | 143.0805 | 123.9157 | 108 | 124 | 126 | 122 | 124 | 128 | 125 | 181.9369 | 96 | 129 | 133 | 121.4 | 128
| Mean |  | 137.1667 | 143.5864 | 124.2121 | 104 | 123.5 | 127 | 123.3333 | 123.6667 | 126.6667 | 125.3333 | 184.9314 | 98.1667 | 128.6667 | 134.3333 | 123.6333 | 129
| Median |  | 137.5 | 143.7262 | 124.2427 | 103.5 | 123 | 127 | 123.5 | 124 | 127 | 125 | 182.7689 | 96.5 | 129 | 134 | 123.15 | 129
| Std Dev. |  | 1.472 | 2.0392 | 1.637 | 4.3359 | 5.7533 | 1.5492 | 1.2111 | 0.5164 | 1.633 | 1.3663 | 8.7559 | 3.5449 | 2.8752 | 4.5019 | 2.186 | 1.0954
| Rel.Std.Dev. |  | 1.073% | 1.42% | 1.318% | 4.169% | 4.659% | 1.22% | 0.9819% | 0.4176% | 1.289% | 1.09% | 4.735% | 3.611% | 2.235% | 3.351% | 1.768% | 0.8492%
| PDM3 |  | 8.72% | 13.81% | -1.548% | -17.57% | -2.112% | 0.662% | -2.244% | -1.98% | 0.3978% | -0.659% | 46.58% | -22.19% | 1.983% | 6.475% | -2.006% | 2.247%
| Z-Score (Absolute) |  | 2.82 | 4.45 | 0.45 | 5.56 | 0.63 | 0.25 | 0.67 | 0.59 | 0.17 | 0.17 | 14.9 | 7.04 | 0.67 | 2.11 | 0.6 | 0.76
| Analytical results for Cs in OREAS 290b (Certified Value 11.3 ppm) | [18 empty] | Certified
Cs | Round | Replicate | Lab | Lab | Lab | Lab | Lab | Lab | Lab | Lab | Lab | Lab | Lab | Lab | Lab | Lab | Lab |  |  | 1
| No | No | 1.01 | 1.03 | 1.06 | 1.07 | 1.09 | 1.10 | 1.11 | 1.12 | 1.13 | 1.14 | 1.17 | 1.18 | 1.19 | 1.20 | 1.24 |  |  | ppm
|  |  | 4A*MS | 4A*MS | 4A*MS | 4A*OES/MS | 4A*MS | 4A*OES/MS | 4A*OES/MS | 4A*OES/MS | 4A*OES/MS | 4A*OES/MS | 4A*MS | 4A*MS | 4A*OES/MS | 4A*MS | 4A*OES/MS |  |  | 1
2
| 1 | 1 | 11.3 | 9.2678 | 11.71 | 11.3 | 10.63 | 11.95 | 11.15 | 11.3 | 11.85 | 11.75 | 9.43 | 10.6 | 11.2 | 11.41 | 12 |  |  | 1
| 1 | 2 | 10.91 | 9.5697 | 10.7707 | 11.4 | 10.97 | 11.4 | 11.3 | 11.2 | 11.7 | 11.15 | 9.6376 | 10.8 | 11.3 | 11.48 | 11.7 |  |  | 13
| 1 | 3 | 11.02 | 9.5484 | 10.6382 | 10.9 | 10.93 | 10.9 | 11.65 | 10.95 | 11.85 | 11.05 | 9.3112 | 10.8 | 11 | 11.4 | 11.9 |  |  | 16
| 1 | 4 | 11.14 | 9.6023 | 10.6931 | 11.3 | 10.49 | 11.65 | 11.65 | 11.15 | 11.55 | 11.35 | 9.7198 | 10.7 | 11.4 | 12.18 | 10.9 |  |  | 11.2791
| 1 | 5 | 11.27 | 9.8362 | 10.8848 | 11.6 | 11.09 | 11.35 | 11.9 | 11.1 | 11.35 | 11.85 | 9.5606 | 10.8 | 11.4 | 11.47 | 11.4 |  |  | 28
| 1 | 6 | 11.26 | 9.568 | 11.2701 | 11.1 | 11.07 | 11.4 | 11.45 | 11.4 | 11.5 | 11.7 | 9.7315 | 10.6 | 11.2 | 11.58 | 11.4
| Mean |  | 11.15 | 9.5654 | 10.9945 | 11.2667 | 10.8633 | 11.4417 | 11.5167 | 11.1833 | 11.6333 | 11.475 | 9.5651 | 10.7167 | 11.25 | 11.5867 | 11.55
| Median |  | 11.2 | 9.5688 | 10.8277 | 11.3 | 10.95 | 11.4 | 11.55 | 11.175 | 11.625 | 11.525 | 9.5991 | 10.75 | 11.25 | 11.475 | 11.55
| Std Dev. |  | 0.15723 | 0.18088 | 0.41662 | 0.24221 | 0.24647 | 0.34845 | 0.27142 | 0.15706 | 0.20166 | 0.33727 | 0.16709 | 0.098319 | 0.15166 | 0.2977 | 0.40373
| Rel.Std.Dev. |  | 1.41% | 1.891% | 3.789% | 2.15% | 2.269% | 3.045% | 2.357% | 1.404% | 1.733% | 2.939% | 1.747% | 0.9174% | 1.348% | 2.569% | 3.496%
| PDM3 |  | -1.144% | -15.19% | -2.523% | -0.1099% | -3.686% | 1.442% | 2.107% | -0.8487% | 3.141% | 1.737% | -15.2% | -4.986% | -0.2577% | 2.727% | 2.402%
| Z-Score (Absolute) |  | 0.25 | 4.26 | 0.65 | 0.04 | 0.98 | 0.48 | 0.67 | 0.17 | 0.97 | 0.57 | 4.26 | 1.35 | 0 | 0.85 | 0.76
| Analytical results for Cu in OREAS 290b (Certified Value 36 ppm) | [18 empty] | Certified
Cu | Round | Replicate | Lab | Lab | Lab | Lab | Lab | Lab | Lab | Lab | Lab | Lab | Lab | Lab | Lab | Lab | Lab | Lab | Lab | 1
| No | No | 1.01 | 1.03 | 1.06 | 1.07 | 1.09 | 1.10 | 1.11 | 1.12 | 1.13 | 1.14 | 1.17 | 1.18 | 1.19 | 1.20 | 1.21 | 1.22 | 1.24 | ppm
|  |  | 4A*MS | AR*OES | 4A*MS | 4A*OES/MS | 4A*MS | 4A*OES/MS | 4A*OES/MS | 4A*OES/MS | 4A*OES/MS | 4A*OES/MS | 4A*MS | 4A*OES | 4A*OES/MS | 4A*MS | 4A*MS | 4A*MS | 4A*OES/MS | 1
|  |  |  | 0.25g | [15 empty] | 2
| 1 | 1 | 37.3 | 35.23 | 36.2038 | 30 | 37.2 | 36.3 | 35 | 37 | 36.2 | 36.2 | 52.7511 | 36 | 36.9 | 35.4 | 31.2 | 37.51 | 34.6 | 1
| 1 | 2 | 36.7 | 35.5 | 34.4884 | 30 | 36.1 | 36.5 | 35 | 36.7 | 36.6 | 34.4 | 53.454 | 37 | 37.3 | 36.1 | 30.5 | 33.25 | 33 | 14
| 1 | 3 | 37.1 | 35.12 | 34.5884 | 30 | 33.6 | 36.3 | 35.9 | 36.7 | 37 | 35 | 50.3199 | 37 | 35.7 | 36.5 | 34.4 | 34.82 | 33.6 | 16
| 1 | 4 | 39.5 | 36.11 | 34.6994 | 32 | 37.8 | 36.5 | 35.2 | 36.4 | 35.2 | 35.3 | 46.6866 | 37 | 37 | 38.4 | 33.6 | 33.55 | 34.2 | 35.9593
| 1 | 5 | 48 | 35.99 | 34.389 | 35 | 37.4 | 36.3 | 36.8 | 37.3 | 36.9 | 36.4 | 47.7898 | 36 | 36.8 | 35.5 | 33.8 | 33.72 | 33.3 | 29
| 1 | 6 | 38.1 | 36.34 | 34.9908 | 31 | 34.4 | 36.3 | 36 | 37 | 35.3 | 36.9 | 52.7922 | 37 | 37.3 | 36.5 | 31.9 | 35.54 | 32.9
| Mean |  | 39.45 | 35.715 | 34.8933 | 31.3333 | 36.0833 | 36.3667 | 35.65 | 36.85 | 36.2 | 35.7 | 50.6323 | 36.6667 | 36.8333 | 36.4 | 32.5667 | 34.7317 | 33.6
| Median |  | 37.7 | 35.745 | 34.6439 | 30.5 | 36.65 | 36.3 | 35.55 | 36.85 | 36.4 | 35.75 | 51.5355 | 37 | 36.95 | 36.3 | 32.75 | 34.27 | 33.45
| Std Dev. |  | 4.3043 | 0.50155 | 0.67464 | 1.9664 | 1.7279 | 0.10328 | 0.71484 | 0.31464 | 0.7874 | 0.95079 | 2.8588 | 0.5164 | 0.59217 | 1.0881 | 1.5832 | 1.6122 | 0.67823
| Rel.Std.Dev. |  | 10.91% | 1.404% | 1.933% | 6.276% | 4.789% | 0.284% | 2.005% | 0.8538% | 2.175% | 2.663% | 5.646% | 1.408% | 1.608% | 2.989% | 4.862% | 4.642% | 2.019%
| PDM3 |  | 9.707% | -0.6793% | -2.964% | -12.86% | 0.345% | 1.133% | -0.8601% | 2.477% | 0.6694% | -0.7211% | 40.8% | 1.967% | 2.431% | 1.226% | -9.435% | -3.414% | -6.561%
| Z-Score (Absolute) |  | 3.03 | 0.33 | 1.07 | 4.27 | 0 | 0.25 | 0.39 | 0.69 | 0.1 | 0.34 | 13.08 | 0.52 | 0.67 | 0.28 | 3.16 | 1.22 | 2.23
| Analytical results for Dy in OREAS 290b (Certified Value 3.28 ppm) | [18 empty] | Certified
Dy | Round | Replicate | Lab | Lab | Lab | Lab | Lab | Lab | [11 empty] | 1
| No | No | 1.03 | 1.06 | 1.07 | 1.09 | 1.17 | 1.20 | [11 empty] | ppm
|  |  | 4A*MS | 4A*MS | 4A*OES/MS | 4A*MS | 4A*MS | 4A*MS | [11 empty] | 2
3
| 1 | 1 | 3.2193 | 3.1594 | 3.5 | 3.02 | 1.9156 | 3.42 | [11 empty] | 1
| 1 | 2 | 3.1878 | 3.1974 | 4.1 | 2.77 | 1.5882 | 3.42 | [11 empty] | 15
| 1 | 3 | 3.2533 | 3.1343 | 3.5 | 2.97 | 2.035 | 3.48 | [11 empty] | 16
| 1 | 4 | 3.2394 | 3.0556 | 3.4 | 2.86 | 1.7764 | 3.72 | [11 empty] | 3.2785
| 1 | 5 | 3.239 | 3.0555 | 3.8 | 3.07 | 1.6769 | 3.52 | [11 empty] | 30
| 1 | 6 | 3.2323 | 3.2309 | 3.4 | 3.14 | 1.7606 | 3.64
| Mean |  | 3.2285 | 3.1389 | 3.6167 | 2.9717 | 1.7921 | 3.5333
| Median |  | 3.2357 | 3.1469 | 3.5 | 2.995 | 1.7685 | 3.5
| Std Dev. |  | 0.022802 | 0.072433 | 0.27869 | 0.13674 | 0.16145 | 0.12242
| Rel.Std.Dev. |  | 0.7063% | 2.308% | 7.706% | 4.601% | 9.009% | 3.465%
| PDM3 |  | -1.523% | -4.259% | 10.32% | -9.358% | -45.34% | 7.774%
| Z-Score (Absolute) |  | 0.11 | 0.11 | 1.04 | 0.51 | 3.34 | 0.84
| Analytical results for Er in OREAS 290b (Certified Value 1.64 ppm) | [18 empty] | Certified
Er | Round | Replicate | Lab | Lab | Lab | Lab | Lab | Lab | [11 empty] | 1
| No | No | 1.03 | 1.06 | 1.07 | 1.09 | 1.17 | 1.20 | [11 empty] | ppm
|  |  | 4A*MS | 4A*MS | 4A*OES/MS | 4A*MS | 4A*MS | 4A*MS | [11 empty] | 2
3
| 1 | 1 | 1.7699 | 1.7102 | 1.5 | 1.36 | 0.91377 | 1.81 | [11 empty] | 1
| 1 | 2 | 1.7513 | 1.6649 | 1.7 | 1.37 | 0.82189 | 1.78 | [11 empty] | 16
| 1 | 3 | 1.7329 | 1.6168 | 1.7 | 1.38 | 0.83003 | 1.78 | [11 empty] | 16
| 1 | 4 | 1.7269 | 1.5929 | 1.7 | 1.4 | 0.86936 | 1.92 | [11 empty] | 1.642
| 1 | 5 | 1.7573 | 1.5818 | 1.7 | 1.34 | 0.87371 | 1.76 | [11 empty] | 31
| 1 | 6 | 1.7367 | 1.6977 | 1.6 | 1.42 | 0.88409 | 1.83
| Mean |  | 1.7458 | 1.6441 | 1.65 | 1.3783 | 0.86547 | 1.8133
| Median |  | 1.744 | 1.6409 | 1.7 | 1.375 | 0.87153 | 1.795
| Std Dev. |  | 0.016443 | 0.05464 | 0.083666 | 0.028577 | 0.034402 | 0.05785
| Rel.Std.Dev. |  | 0.9418% | 3.323% | 5.071% | 2.073% | 3.975% | 3.19%
| PDM3 |  | 6.321% | 0.1223% | 0.4846% | -16.06% | -47.29% | 10.43%
| Z-Score (Absolute) |  | 0.5 | 0.02 | 0.02 | 1.37 | 3.98 | 0.85
| Analytical results for Eu in OREAS 290b (Certified Value 1.23 ppm) | [18 empty] | Certified
Eu | Round | Replicate | Lab | Lab | Lab | Lab | Lab | Lab | [11 empty] | 1
| No | No | 1.03 | 1.06 | 1.07 | 1.09 | 1.17 | 1.20 | [11 empty] | ppm
|  |  | 4A*MS | 4A*MS | 4A*OES/MS | 4A*MS | 4A*MS | 4A*MS | [11 empty] | 2
3
| 1 | 1 | 1.3438 | 1.2124 | 1.35 | 1.2 | 3.8249 | 1.22 | [11 empty] | 1
| 1 | 2 | 1.3526 | 1.2143 | 1.28 | 1.17 | 3.5025 | 1.18 | [11 empty] | 17
| 1 | 3 | 1.318 | 1.1519 | 1.25 | 1.11 | 3.2149 | 1.16 | [11 empty] | 16
| 1 | 4 | 1.3286 | 1.1504 | 1.22 | 1.13 | 3.3741 | 1.27 | [11 empty] | 1.2282
| 1 | 5 | 1.3338 | 1.1118 | 1.3 | 1.15 | 3.2918 | 1.16 | [11 empty] | 32
| 1 | 6 | 1.3453 | 1.1834 | 1.27 | 1.15 | 3.458 | 1.23
| Mean |  | 1.337 | 1.1707 | 1.2783 | 1.1517 | 3.4444 | 1.2033
| Median |  | 1.3388 | 1.1677 | 1.275 | 1.15 | 3.4161 | 1.2
| Std Dev. |  | 0.012646 | 0.04012 | 0.04446 | 0.031252 | 0.21411 | 0.044121
| Rel.Std.Dev. |  | 0.9459% | 3.427% | 3.478% | 2.714% | 6.216% | 3.667%
| PDM3 |  | 8.859% | -4.683% | 4.081% | -6.232% | 180.4% | -2.025%
| Z-Score (Absolute) |  | 1.74 | 0.43 | 0.98 | 0.67 | NA | 0
| Analytical results for Fe in OREAS 290b (Certified Value 4.19 wt.%) | [18 empty] | Certified
Fe | Round | Replicate | Lab | Lab | Lab | Lab | Lab | Lab | Lab | Lab | Lab | Lab | Lab | Lab | Lab | Lab | Lab | Lab | Lab | 1
| No | No | 1.01 | 1.03 | 1.06 | 1.07 | 1.09 | 1.10 | 1.11 | 1.12 | 1.13 | 1.14 | 1.17 | 1.18 | 1.19 | 1.20 | 1.21 | 1.22 | 1.24 | wt.%
|  |  | 4A*OES | 4A*OES | 4A*MS | 4A*OES/MS | 4A*MS | 4A*OES/MS | 4A*OES/MS | 4A*OES/MS | 4A*OES/MS | 4A*OES/MS | 4A*MS | 4A*OES | 4A*OES/MS | 4A*MS | 4A*MS | 4A*MS | 4A*OES/MS | 2
3
| 1 | 1 | 4.2 | 4.3266 | 4.2378 | 4.27 | 4.1 | 4.22 | 4.24 | 4.15 | 4.12 | 4.29 | 5.9699 | 4.15 | 4.03 | 4.1898 | 4.0573 | 4.17 | 4.3 | 1
| 1 | 2 | 4.18 | 4.3682 | 4.1466 | 4.31 | 4.1 | 4.24 | 4.25 | 4.18 | 4.1 | 4.15 | 5.748 | 4.16 | 4.02 | 4.1907 | 4.0336 | 4.11 | 4.26 | 18
| 1 | 3 | 4.19 | 4.3497 | 4.1784 | 4.32 | 4.12 | 4.2 | 4.26 | 4.19 | 4.23 | 4.13 | 5.1836 | 4.16 | 3.97 | 4.2067 | 4.1134 | 4.16 | 4.33 | 16
| 1 | 4 | 4.3 | 4.3675 | 4.1703 | 4.27 | 4.06 | 4.32 | 4.41 | 4.1 | 4.12 | 4.26 | 5.3921 | 4.25 | 3.99 | 4.4932 | 4.03 | 4.15 | 4.26 | 4.1901
| 1 | 5 | 4.15 | 4.343 | 4.0955 | 4.42 | 4.12 | 4.29 | 4.38 | 4.09 | 4.09 | 4.19 | 5.3303 | 4.16 | 4.02 | 4.1177 | 4.0647 | 4.18 | 4.26 | 33
| 1 | 6 | 4.27 | 4.3373 | 4.2073 | 4.35 | 4.21 | 4.15 | 4.22 | 4.17 | 4.11 | 4.2 | 5.4699 | 4.16 | 3.99 | 4.2953 | 4.0587 | 4.09 | 4.24
| Mean |  | 4.215 | 4.3487 | 4.1727 | 4.3233 | 4.1183 | 4.2367 | 4.2933 | 4.1467 | 4.1283 | 4.2033 | 5.5156 | 4.1733 | 4.0033 | 4.2489 | 4.0596 | 4.1433 | 4.275
| Median |  | 4.195 | 4.3464 | 4.1743 | 4.315 | 4.11 | 4.23 | 4.255 | 4.16 | 4.115 | 4.195 | 5.431 | 4.16 | 4.005 | 4.1987 | 4.058 | 4.155 | 4.26
| Std Dev. |  | 0.057533 | 0.016644 | 0.049223 | 0.056451 | 0.049967 | 0.061536 | 0.080416 | 0.042269 | 0.051153 | 0.06186 | 0.29063 | 0.037771 | 0.023381 | 0.13245 | 0.029929 | 0.03559 | 0.033317
| Rel.Std.Dev. |  | 1.365% | 0.3827% | 1.18% | 1.306% | 1.213% | 1.452% | 1.873% | 1.019% | 1.239% | 1.472% | 5.269% | 0.9051% | 0.584% | 3.117% | 0.7372% | 0.859% | 0.7793%
| PDM3 |  | 0.5951% | 3.787% | -0.4153% | 3.181% | -1.712% | 1.112% | 2.465% | -1.036% | -1.473% | 0.3166% | 31.64% | -0.3994% | -4.457% | 1.404% | -3.113% | -1.115% | 2.027%
| Z-Score (Absolute) |  | 0.3 | 1.79 | 0.18 | 1.51 | 0.78 | 0.54 | 1.17 | 0.47 | 0.67 | 0.17 | NA | 0.17 | 2.07 | 0.68 | 1.44 | 0.5 | 0.97
| Analytical results for Ga in OREAS 290b (Certified Value 20 ppm) | [18 empty] | Certified
Ga | Round | Replicate | Lab | Lab | Lab | Lab | Lab | Lab | Lab | Lab | Lab | Lab | Lab | Lab | Lab | Lab | Lab | Lab | Lab | 1
| No | No | 1.01 | 1.03 | 1.06 | 1.07 | 1.09 | 1.10 | 1.11 | 1.12 | 1.13 | 1.14 | 1.17 | 1.18 | 1.19 | 1.20 | 1.21 | 1.22 | 1.24 | ppm
|  |  | 4A*MS | 4A*OES | 4A*MS | 4A*OES/MS | 4A*MS | 4A*OES/MS | 4A*OES/MS | 4A*OES/MS | 4A*OES/MS | 4A*OES/MS | 4A*MS | 4A*MS | 4A*OES/MS | 4A*OES | 4A*MS | 4A*MS | 4A*OES/MS | 1
2
| 1 | 1 | 19.67 | 14.6065 | 20.6859 | 21.4 | 20 | 20.1 | 19.4 | 20.7 | 18.8 | 20.5 | 21.0133 | 19.3 | 20.7 | 21 | 19 | 18.1 | 22 | 1
| 1 | 2 | 19.91 | 15.0745 | 20.2868 | 21.9 | 20 | 19.7 | 20.3 | 20.5 | 18.85 | 20.2 | 20.8844 | 19.1 | 21.4 | 21 | 18 | 17.29 | 22 | 19
| 1 | 3 | 20.11 | 15.9585 | 20.2867 | 20.9 | 19.3 | 19.45 | 19.85 | 20.7 | 18.85 | 19.1 | 20.5722 | 19.1 | 20.4 | 20 | 19 | 17.62 | 23 | 16
| 1 | 4 | 20.14 | 15.172 | 20.4055 | 21.3 | 19.2 | 19.55 | 21.4 | 20.2 | 18.4 | 20.2 | 20.8996 | 18.8 | 21.1 | 22 | 18 | 18.16 | 21 | 20.0314
| 1 | 5 | 20.1 | 14.5935 | 19.2849 | 22 | 19.4 | 19.75 | 20.6 | 20.7 | 18.6 | 20.2 | 20.9117 | 18.7 | 21.2 | 20 | 19 | 17.31 | 22 | 34
| 1 | 6 | 20.35 | 15.2825 | 20.2013 | 21.7 | 20 | 19.25 | 19.3 | 20.6 | 18.55 | 20.2 | 21.1655 | 19.1 | 21.3 | 21 | 19 | 17.86 | 21
| Mean |  | 20.0467 | 15.1146 | 20.1918 | 21.5333 | 19.65 | 19.6333 | 20.1417 | 20.5667 | 18.675 | 20.0667 | 20.9078 | 19.0167 | 21.0167 | 20.8333 | 18.6667 | 17.7233 | 21.8333
| Median |  | 20.105 | 15.1233 | 20.2867 | 21.55 | 19.7 | 19.625 | 20.075 | 20.65 | 18.7 | 20.2 | 20.9056 | 19.1 | 21.15 | 21 | 19 | 17.74 | 22
| Std Dev. |  | 0.23157 | 0.50497 | 0.47548 | 0.41312 | 0.38859 | 0.29098 | 0.79525 | 0.19664 | 0.18641 | 0.48854 | 0.19536 | 0.22286 | 0.38687 | 0.75277 | 0.5164 | 0.37961 | 0.75277
| Rel.Std.Dev. |  | 1.155% | 3.341% | 2.355% | 1.919% | 1.978% | 1.482% | 3.948% | 0.9561% | 0.9982% | 2.435% | 0.9344% | 1.172% | 1.841% | 3.613% | 2.766% | 2.142% | 3.448%
| PDM3 |  | 0.07604% | -24.55% | 0.8008% | 7.498% | -1.904% | -1.987% | 0.5503% | 2.672% | -6.772% | 0.1759% | 4.375% | -5.066% | 4.918% | 4.003% | -6.813% | -11.52% | 8.995%
| Z-Score (Absolute) |  | 0.02 | 3.97 | 0.1 | 1.18 | 0.33 | 0.35 | 0.06 | 0.4 | 1.12 | 0 | 0.67 | 0.84 | 0.76 | 0.61 | 1.12 | 1.88 | 1.42
| Analytical results for Gd in OREAS 290b (Certified Value 4.61 ppm) | [18 empty] | Certified
Gd | Round | Replicate | Lab | Lab | Lab | Lab | Lab | Lab | [11 empty] | 1
| No | No | 1.03 | 1.06 | 1.07 | 1.09 | 1.17 | 1.20 | [11 empty] | ppm
|  |  | AR*MS | 4A*MS | 4A*OES/MS | 4A*MS | 4A*MS | 4A*MS | [11 empty] | 2
|  |  | 0.25g | [16 empty] | 3
| 1 | 1 | 4.7742 | 4.2972 | 4.5 | 4.54 | 1.6304 | 4.91 | [11 empty] | 1
| 1 | 2 | 4.8117 | 4.376 | 4.9 | 4.3 | 1.1796 | 4.96 | [11 empty] | 45
| 1 | 3 | 4.733 | 4.2421 | 4.4 | 4.56 | 1.274 | 4.83 | [11 empty] | 16
| 1 | 4 | 4.7211 | 4.1083 | 5 | 4.09 | 1.4294 | 5.25 | [11 empty] | 4.6105
| 1 | 5 | 4.7764 | 4.0287 | 4.6 | 4.37 | 1.2765 | 4.89 | [11 empty] | 35
| 1 | 6 | 4.7879 | 4.1674 | 4.8 | 4.5 | 1.4904 | 5.09
| Mean |  | 4.7674 | 4.2033 | 4.7 | 4.3933 | 1.38 | 4.9883
| Median |  | 4.7753 | 4.2048 | 4.7 | 4.435 | 1.3529 | 4.935
| Std Dev. |  | 0.034172 | 0.12724 | 0.23664 | 0.17996 | 0.16699 | 0.15523
| Rel.Std.Dev. |  | 0.7168% | 3.027% | 5.035% | 4.096% | 12.1% | 3.112%
| PDM3 |  | 3.403% | -8.832% | 1.942% | -4.71% | -70.07% | 8.196%
| Z-Score (Absolute) |  | 0.53 | 0.82 | 0.37 | 0.37 | 7.57 | 1.06
| Analytical results for Ge in OREAS 290b (Indicative Value 0.2 ppm) | [18 empty] | Indicative
Ge | Round | Replicate | Lab | Lab | Lab | Lab | Lab | Lab | Lab | Lab | Lab | Lab | Lab | Lab | Lab |  |  |  |  | 1
| No | No | 1.01 | 1.06 | 1.07 | 1.09 | 1.10 | 1.11 | 1.12 | 1.13 | 1.14 | 1.18 | 1.19 | 1.20 | 1.24 |  |  |  |  | ppm
|  |  | 4A*MS | 4A*MS | 4A*OES/MS | 4A*MS | 4A*OES/MS | 4A*OES/MS | 4A*OES/MS | 4A*OES/MS | 4A*OES/MS | 4A*MS | 4A*OES/MS | 4A*MS | 4A*OES/MS |  |  |  |  | 2
2
| 1 | 1 | 2 | < 1 | 1.5 | 0.28 | 0.13 | 0.18 | 0.13 | 0.17 | 0.18 | 1.5 | 0.3 | 2 | 4.3 |  |  |  |  | 1
| 1 | 2 | 2.1 | < 1 | 1.5 | 0.26 | 0.13 | 0.18 | 0.14 | 0.18 | 0.15 | 1.5 | 0.4 | 1.9 | 4.6 |  |  |  |  | 46
| 1 | 3 | 2 | < 1 | 1.5 | 0.26 | 0.1 | 0.18 | 0.15 | 0.15 | 0.16 | 1.5 | 0.3 | 1.8 | 4.8 |  |  |  |  | 16
| 1 | 4 | 2 | < 1 | 1.6 | 0.25 | 0.12 | 0.17 | 0.14 | 0.17 | 0.16 | 1.6 | 0.4 | 2 | 4.5 |  |  |  |  | 0.20262
| 1 | 5 | 2.1 | < 1 | 1.4 | 0.29 | 0.14 | 0.18 | 0.15 | 0.19 | 0.15 | 1.6 | 0.4 | 1.8 | 4.8 |  |  |  |  | 54
| 1 | 6 | 2.1 | < 1 | 1.6 | 0.28 | 0.13 | 0.18 | 0.14 | 0.16 | 0.17 | 1.6 | 0.4 | 1.9 | 4.9
| Mean |  | 2.05 |  | 1.5167 | 0.27 | 0.125 | 0.17833 | 0.14167 | 0.17 | 0.16167 | 1.55 | 0.36667 | 1.9 | 4.65
| Median |  | 2.05 |  | 1.5 | 0.27 | 0.13 | 0.18 | 0.14 | 0.17 | 0.16 | 1.55 | 0.4 | 1.9 | 4.7
| Std Dev. |  | 0.054772 |  | 0.075277 | 0.015492 | 0.013784 | 0.0040825 | 0.0075277 | 0.014142 | 0.01169 | 0.054772 | 0.05164 | 0.089443 | 0.22583
| Rel.Std.Dev. |  | 2.672% |  | 4.963% | 5.738% | 11.03% | 2.289% | 5.314% | 8.319% | 7.231% | 3.534% | 14.08% | 4.708% | 4.857%
| PDM3 |  | 911.8% |  | 648.5% | 33.25% | -38.31% | -11.99% | -30.08% | -16.1% | -20.21% | 665% | 80.96% | 837.7% | 2195%
| Z-Score (Absolute) |  | 5.04 | 0.4 | 3.45 | 0.29 | 0.72 | 0.56 | 0.67 | 0.59 | 0.61 | 3.55 | 0 | 4.6 | 12.84
| Analytical results for Hf in OREAS 290b (Certified Value 3.85 ppm) | [18 empty] | Certified
Hf | Round | Replicate | Lab | Lab | Lab | Lab | Lab | Lab | Lab | Lab | Lab | Lab | Lab | Lab | Lab | Lab | Lab | Lab |  | 1
| No | No | 1.01 | 1.03 | 1.06 | 1.07 | 1.09 | 1.10 | 1.11 | 1.12 | 1.13 | 1.14 | 1.17 | 1.18 | 1.19 | 1.20 | 1.22 | 1.24 |  | ppm
|  |  | 4A*MS | 4A*MS | 4A*MS | 4A*OES/MS | 4A*MS | 4A*OES/MS | 4A*OES/MS | 4A*OES/MS | 4A*OES/MS | 4A*OES/MS | 4A*MS | 4A*MS | 4A*OES/MS | 4A*MS | 4A*MS | 4A*OES/MS |  | 2
3
| 1 | 1 | 4.17 | 4.3809 | 3.5884 | 3.6 | 5.33 | 3.7 | 3.6 | 3.9 | 3.7 | 3.8 | 4.1982 | 3.9 | 4.09 | 3.98 | 4.21 | 3.5 |  | 1
| 1 | 2 | 4.04 | 4.2777 | 3.4247 | 3.7 | 5.38 | 3.8 | 3.6 | 3.8 | 3.5 | 3.7 | 4.049 | 3.9 | 3.98 | 4.08 | 4.39 | 3.6 |  | 3
| 1 | 3 | 4.1 | 4.2412 | 3.4358 | 3.5 | 5.31 | 3.6 | 3.6 | 3.8 | 3.7 | 3.7 | 3.6053 | 4 | 3.95 | 3.88 | 4.11 | 3.6 |  | 16
| 1 | 4 | 4.27 | 4.328 | 3.3983 | 3.6 | 5.33 | 3.8 | 3.8 | 4 | 3.5 | 3.8 | 3.7559 | 4 | 4.19 | 4.64 | 4.13 | 3.4 |  | 3.8537
| 1 | 5 | 4.02 | 4.3417 | 3.4135 | 4 | 5.3 | 3.8 | 3.8 | 3.9 | 3.6 | 3.9 | 3.7425 | 3.9 | 4.06 | 3.81 | 4.25 | 3.6 |  | 36
| 1 | 6 | 4.12 | 4.2888 | 3.4411 | 3.6 | 5.34 | 3.7 | 3.5 | 4 | 3.8 | 3.8 | 3.9182 | 3.9 | 4.06 | 3.9 | 4.08 | 3.7
| Mean |  | 4.12 | 4.3097 | 3.4503 | 3.6667 | 5.3317 | 3.7333 | 3.65 | 3.9 | 3.6333 | 3.7833 | 3.8782 | 3.9333 | 4.055 | 4.0483 | 4.195 | 3.5667
| Median |  | 4.11 | 4.3084 | 3.4303 | 3.6 | 5.33 | 3.75 | 3.6 | 3.9 | 3.65 | 3.8 | 3.8371 | 3.9 | 4.06 | 3.94 | 4.17 | 3.6
| Std Dev. |  | 0.091433 | 0.05015 | 0.069402 | 0.17512 | 0.027869 | 0.08165 | 0.12247 | 0.089443 | 0.12111 | 0.075277 | 0.21954 | 0.05164 | 0.085029 | 0.30426 | 0.11485 | 0.10328
| Rel.Std.Dev. |  | 2.219% | 1.164% | 2.011% | 4.776% | 0.5227% | 2.187% | 3.355% | 2.293% | 3.333% | 1.99% | 5.661% | 1.313% | 2.097% | 7.516% | 2.738% | 2.896%
| PDM3 |  | 6.911% | 11.83% | -10.47% | -4.852% | 38.35% | -3.122% | -5.285% | 1.202% | -5.717% | -1.825% | 0.6366% | 2.067% | 5.225% | 5.052% | 8.858% | -7.447%
| Z-Score (Absolute) |  | 0.69 | 1.25 | 1.31 | 0.66 | 4.29 | 0.46 | 0.71 | 0.03 | 0.76 | 0.31 | 0.03 | 0.13 | 0.49 | 0.47 | 0.91 | 0.96
| Analytical results for Hg in OREAS 290b (Indicative Value < 1 ppm) | [18 empty] | Indicative
Hg | Round | Replicate | Lab | Lab | [15 empty] | 1
| No | No | 1.06 | 1.21 | [15 empty] | ppm
|  |  | 4A*MS | 4A*MS | [15 empty] | 2
2
| 1 | 1 | < 1 | < 0.01 | [15 empty] | 1
| 1 | 2 | < 1 | 0.08 | [15 empty] | 48
| 1 | 3 | < 1 | < 0.01 | [15 empty] | 16
| 1 | 4 | < 1 | < 0.01 | [15 empty] | < 1
| 1 | 5 | < 1 | < 0.01 | [15 empty] | 54
| 1 | 6 | < 1 | 0.08
| Mean |  |  | 0.08
| Median |  |  | 0.08
| Std Dev. |  |  | 0
| Rel.Std.Dev. |  |  | 0%
PDM3
| Z-Score (Absolute) |  | 0.67 | 0.67
| Analytical results for Ho in OREAS 290b (Certified Value 0.59 ppm) | [18 empty] | Certified
Ho | Round | Replicate | Lab | Lab | Lab | Lab | Lab | Lab | [11 empty] | 1
| No | No | 1.03 | 1.06 | 1.07 | 1.09 | 1.17 | 1.20 | [11 empty] | ppm
|  |  | 4A*MS | 4A*MS | 4A*OES/MS | 4A*MS | 4A*MS | 4A*MS | [11 empty] | 2
3
| 1 | 1 | 0.66282 | 0.62009 | 0.6 | 0.5 | 0.35796 | 0.64 | [11 empty] | 1
| 1 | 2 | 0.61997 | 0.59281 | 0.6 | 0.48 | 0.3162 | 0.62 | [11 empty] | 4
| 1 | 3 | 0.60377 | 0.59105 | 0.6 | 0.49 | 0.31416 | 0.66 | [11 empty] | 16
| 1 | 4 | 0.61195 | 0.56614 | 0.6 | 0.52 | 0.35189 | 0.69 | [11 empty] | 0.59231
| 1 | 5 | 0.63012 | 0.58039 | 0.6 | 0.49 | 0.32609 | 0.63 | [11 empty] | 37
| 1 | 6 | 0.60016 | 0.60018 | 0.6 | 0.53 | 0.3501 | 0.64
| Mean |  | 0.62146 | 0.59178 | 0.6 | 0.50167 | 0.33607 | 0.64667
| Median |  | 0.61596 | 0.59193 | 0.6 | 0.495 | 0.33809 | 0.64
| Std Dev. |  | 0.023 | 0.018223 | 0 | 0.019408 | 0.019498 | 0.025033
| Rel.Std.Dev. |  | 3.701% | 3.079% | 0% | 3.869% | 5.802% | 3.871%
| PDM3 |  | 4.921% | -0.09097% | 1.298% | -15.3% | -43.26% | 9.176%
| Z-Score (Absolute) |  | 0.45 | 0.07 | 0.07 | 1.66 | 4.59 | 0.9
| Analytical results for In in OREAS 290b (Certified Value 0.069 ppm) | [18 empty] | Certified
In | Round | Replicate | Lab | Lab | Lab | Lab | Lab | Lab | Lab | Lab | Lab | Lab | Lab | Lab | Lab | Lab | Lab |  |  | 1
| No | No | 1.01 | 1.06 | 1.07 | 1.09 | 1.10 | 1.11 | 1.12 | 1.13 | 1.14 | 1.17 | 1.18 | 1.19 | 1.20 | 1.22 | 1.24 |  |  | ppm
|  |  | 4A*MS | 4A*MS | 4A*OES/MS | 4A*MS | 4A*OES/MS | 4A*OES/MS | 4A*OES/MS | 4A*OES/MS | 4A*OES/MS | 4A*MS | 4A*MS | 4A*OES/MS | 4A*MS | 4A*MS | 4A*OES/MS |  |  | 3
3
| 1 | 1 | 0.07 | < 0.2 | < 0.1 | 0.21 | 0.063 | 0.067 | 0.069 | 0.066 | 0.07 | 0.046093 | 0.07 | 0.07 | 0.08 | < 1 | 0.09 |  |  | 1
| 1 | 2 | 0.08 | < 0.2 | < 0.1 | 0.21 | 0.064 | 0.067 | 0.071 | 0.064 | 0.068 | 0.050536 | 0.07 | 0.07 | 0.06 | < 1 | 0.09 |  |  | 5
| 1 | 3 | 0.07 | < 0.2 | < 0.1 | 0.21 | 0.064 | 0.07 | 0.07 | 0.07 | 0.064 | 0.046344 | 0.07 | 0.08 | 0.07 | < 1 | 0.09 |  |  | 16
| 1 | 4 | 0.06 | < 0.2 | < 0.1 | 0.23 | 0.07 | 0.069 | 0.068 | 0.066 | 0.064 | 0.048105 | 0.07 | 0.07 | 0.08 | < 1 | 0.09 |  |  | 0.069352
| 1 | 5 | 0.08 | < 0.2 | < 0.1 | 0.23 | 0.062 | 0.071 | 0.069 | 0.073 | 0.07 | 0.0502 | 0.07 | 0.07 | 0.08 | < 1 | 0.09 |  |  | 38
| 1 | 6 | 0.07 | < 0.2 | 0.1 | 0.24 | 0.065 | 0.067 | 0.068 | 0.066 | 0.07 | 0.048356 | 0.07 | 0.07 | 0.07 | < 1 | 0.08
| Mean |  | 0.071667 |  | 0.1 | 0.22167 | 0.064667 | 0.0685 | 0.069167 | 0.0675 | 0.067667 | 0.048272 | 0.07 | 0.071667 | 0.073333 |  | 0.088333
| Median |  | 0.07 |  | 0.1 | 0.22 | 0.064 | 0.068 | 0.069 | 0.066 | 0.069 | 0.048231 | 0.07 | 0.07 | 0.075 |  | 0.09
| Std Dev. |  | 0.0075277 |  |  | 0.013292 | 0.0028048 | 0.0017607 | 0.001169 | 0.0033317 | 0.0029439 | 0.0018623 | 0 | 0.0040825 | 0.008165 |  | 0.0040825
| Rel.Std.Dev. |  | 10.5% |  |  | 5.996% | 4.337% | 2.57% | 1.69% | 4.936% | 4.351% | 3.858% | 0% | 5.696% | 11.13% |  | 4.622%
| PDM3 |  | 3.338% |  | 44.19% | 219.6% | -6.756% | -1.228% | -0.267% | -2.67% | -2.43% | -30.4% | 0.9346% | 3.338% | 5.741% |  | 27.37%
| Z-Score (Absolute) |  | 0.34 | 6.07 | 2.36 | 30.68 | 1.08 | 0.3 | 0.17 | 0.51 | 0.47 | 4.4 | 0 | 0.34 | 0.67 | 86.99 | 3.71
| Analytical results for K in OREAS 290b (Certified Value 2.97 wt.%) | [18 empty] | Certified
K | Round | Replicate | Lab | Lab | Lab | Lab | Lab | Lab | Lab | Lab | Lab | Lab | Lab | Lab | Lab | Lab | Lab | Lab |  | 1
| No | No | 1.01 | 1.03 | 1.06 | 1.07 | 1.09 | 1.10 | 1.11 | 1.12 | 1.13 | 1.14 | 1.17 | 1.18 | 1.19 | 1.20 | 1.22 | 1.24 |  | wt.%
|  |  | 4A*OES | 4A*OES | 4A*MS | 4A*OES/MS | 4A*MS | 4A*OES/MS | 4A*OES/MS | 4A*OES/MS | 4A*OES/MS | 4A*OES/MS | 4A*MS | 4A*OES | 4A*OES/MS | 4A*MS | 4A*MS | 4A*OES/MS |  | 2
3
| 1 | 1 | 2.949 | 3.1622 | 2.9287 | 3.08 | 2.89 | 3.01 | 2.98 | 2.94 | 2.91 | 3.02 | 3.4633 | 2.92 | 2.71 | 2.9359 | 3.03 | 3.03 |  | 1
| 1 | 2 | 2.948 | 3.1804 | 2.8855 | 3.12 | 2.87 | 3.02 | 2.95 | 2.93 | 2.87 | 2.94 | 3.3906 | 2.95 | 2.8 | 2.9167 | 3.01 | 3.02 |  | 6
| 1 | 3 | 2.9406 | 3.1739 | 2.8936 | 3.05 | 2.91 | 2.93 | 3 | 2.94 | 3.05 | 2.89 | 3.3347 | 2.96 | 2.7 | 2.9061 | 3.08 | 3.02 |  | 16
| 1 | 4 | 3.0209 | 3.1727 | 2.9167 | 3.04 | 2.86 | 3 | 3.06 | 2.89 | 2.92 | 2.97 | 3.4357 | 2.97 | 2.84 | 3.0669 | 3.11 | 3 |  | 2.9679
| 1 | 5 | 2.9214 | 3.171 | 2.8377 | 3.16 | 2.9 | 3.01 | 3.1 | 2.89 | 2.9 | 2.95 | 3.477 | 2.94 | 2.79 | 2.8362 | 3.07 | 2.94 |  | 39
| 1 | 6 | 3.0155 | 3.168 | 2.9304 | 3.13 | 2.97 | 2.96 | 2.95 | 2.92 | 2.89 | 2.94 | 3.4757 | 2.94 | 2.8 | 2.9992 | 2.98 | 2.97
| Mean |  | 2.9659 | 3.1714 | 2.8988 | 3.0967 | 2.9 | 2.9883 | 3.0067 | 2.9183 | 2.9233 | 2.9517 | 3.4295 | 2.9467 | 2.7733 | 2.9435 | 3.0467 | 2.9967
| Median |  | 2.9485 | 3.1719 | 2.9052 | 3.1 | 2.895 | 3.005 | 2.99 | 2.925 | 2.905 | 2.945 | 3.4495 | 2.945 | 2.795 | 2.9263 | 3.05 | 3.01
| Std Dev. |  | 0.041741 | 0.0061106 | 0.035058 | 0.04761 | 0.038987 | 0.035449 | 0.06121 | 0.023166 | 0.064395 | 0.042622 | 0.056669 | 0.017512 | 0.055737 | 0.080023 | 0.048442 | 0.035024
| Rel.Std.Dev. |  | 1.407% | 0.1927% | 1.209% | 1.537% | 1.344% | 1.186% | 2.036% | 0.7938% | 2.203% | 1.444% | 1.652% | 0.5943% | 2.01% | 2.719% | 1.59% | 1.169%
| PDM3 |  | -0.06864% | 6.854% | -2.33% | 4.337% | -2.289% | 0.6872% | 1.305% | -1.671% | -1.503% | -0.5482% | 15.55% | -0.7167% | -6.557% | -0.8234% | 2.653% | 0.968%
| Z-Score (Absolute) |  | 0.11 | 3.25 | 0.92 | 2.11 | 0.9 | 0.45 | 0.73 | 0.62 | 0.54 | 0.11 | 7.19 | 0.18 | 2.83 | 0.23 | 1.34 | 0.58
| Analytical results for La in OREAS 290b (Certified Value 42.1 ppm) | [18 empty] | Certified
La | Round | Replicate | Lab | Lab | Lab | Lab | Lab | Lab | Lab | Lab | Lab | Lab | Lab | Lab | Lab | Lab | Lab |  |  | 1
| No | No | 1.01 | 1.03 | 1.06 | 1.07 | 1.09 | 1.10 | 1.11 | 1.12 | 1.13 | 1.14 | 1.17 | 1.19 | 1.20 | 1.22 | 1.24 |  |  | ppm
|  |  | 4A*MS | 4A*MS | 4A*MS | 4A*OES/MS | 4A*MS | 4A*OES/MS | 4A*OES/MS | 4A*OES/MS | 4A*OES/MS | 4A*OES/MS | 4A*MS | 4A*OES/MS | 4A*OES | 4A*MS | 4A*OES/MS |  |  | 1
2
| 1 | 1 | 39.92 | 41.6871 | 40.7469 | 43.6 | 42.4 | 40.9 | 42.1 | 39.9 | 43.9 | 44.7 | 30.3333 | 29.8 | 44 | 43.83 | 43 |  |  | 1
| 1 | 2 | 39.01 | 41.2318 | 40.3002 | 43.1 | 38.5 | 41.8 | 41.9 | 39.5 | 43.3 | 42.4 | 21.6843 | 30.8 | 43 | 42.96 | 42 |  |  | 7
| 1 | 3 | 40.93 | 41.7904 | 38.064 | 42.1 | 41.6 | 43.5 | 43.4 | 39.2 | 44.7 | 39.4 | 22.8343 | 30.1 | 43 | 44.72 | 44 |  |  | 16
| 1 | 4 | 42.58 | 41.9535 | 38.7483 | 42 | 39.9 | 41.4 | 43.1 | 39.5 | 43.2 | 42.7 | 26.6188 | 29.7 | 46 | 42.81 | 41 |  |  | 42.0511
| 1 | 5 | 43.18 | 41.8593 | 38.9223 | 44 | 40.6 | 43.6 | 43.6 | 40.2 | 43 | 42.7 | 23.4955 | 31.3 | 44 | 43.67 | 42 |  |  | 40
| 1 | 6 | 42.64 | 41.5398 | 40.9601 | 43.1 | 40.5 | 43.3 | 41.8 | 40.1 | 43.7 | 43.7 | 27.3299 | 30.7 | 43 | 43.33 | 40
| Mean |  | 41.3767 | 41.677 | 39.6236 | 42.9833 | 40.5833 | 42.4167 | 42.65 | 39.7333 | 43.6333 | 42.6 | 25.3827 | 30.4 | 43.8333 | 43.5533 | 42
| Median |  | 41.755 | 41.7388 | 39.6112 | 43.1 | 40.55 | 42.55 | 42.6 | 39.7 | 43.5 | 42.7 | 25.0571 | 30.4 | 43.5 | 43.5 | 42
| Std Dev. |  | 1.6863 | 0.26062 | 1.1997 | 0.79854 | 1.3527 | 1.189 | 0.80685 | 0.39328 | 0.6186 | 1.7844 | 3.273 | 0.63246 | 1.169 | 0.69365 | 1.4142
| Rel.Std.Dev. |  | 4.076% | 0.6253% | 3.028% | 1.858% | 3.333% | 2.803% | 1.892% | 0.9898% | 1.418% | 4.189% | 12.89% | 2.08% | 2.667% | 1.593% | 3.367%
| PDM3 |  | -1.604% | -0.8896% | -5.773% | 2.217% | -3.49% | 0.8694% | 1.424% | -5.512% | 3.763% | 1.305% | -39.64% | -27.71% | 4.238% | 3.572% | -0.1215%
| Z-Score (Absolute) |  | 0.3 | 0.15 | 1.13 | 0.47 | 0.67 | 0.2 | 0.31 | 1.08 | 0.78 | 0.29 | 7.91 | 5.52 | 0.87 | 0.74 | 0
| Analytical results for Li in OREAS 290b (Certified Value 51 ppm) | [18 empty] | Certified
Li | Round | Replicate | Lab | Lab | Lab | Lab | Lab | Lab | Lab | Lab | Lab | Lab | Lab | Lab | Lab | Lab | Lab | Lab |  | 1
| No | No | 1.01 | 1.03 | 1.06 | 1.07 | 1.09 | 1.10 | 1.11 | 1.12 | 1.13 | 1.14 | 1.17 | 1.18 | 1.19 | 1.20 | 1.22 | 1.24 |  | ppm
|  |  | 4A*MS | AR*MS | 4A*MS | 4A*OES/MS | 4A*MS | 4A*OES/MS | 4A*OES/MS | 4A*OES/MS | 4A*OES/MS | 4A*OES/MS | 4A*MS | 4A*MS | 4A*OES/MS | 4A*MS | 4A*MS | 4A*OES/MS |  | 0
|  |  |  | 0.25g | [15 empty] | 1
| 1 | 1 | 46.5 | 30.5953 | 50.3231 | 49 | 53 | 52.3 | 52 | 50.7 | 50.8 | 53 | 50.5537 | 48.6 | 46 | 50.6 | 54.48 | 50.4 |  | 1
| 1 | 2 | 47.3 | 30.8319 | 49.861 | 49 | 54 | 51.9 | 52.1 | 50.5 | 50.1 | 51.4 | 58.4819 | 45.6 | 48 | 50.5 | 53.85 | 52.2 |  | 8
| 1 | 3 | 46.9 | 30.5457 | 49.4153 | 48 | 51 | 51 | 52.4 | 50.6 | 52.1 | 51 | 51.2116 | 47.6 | 46 | 49.5 | 55.8 | 51 |  | 16
| 1 | 4 | 46.5 | 30.3686 | 49.5546 | 50 | 49.7 | 52.8 | 53.3 | 50 | 50.6 | 52.9 | 51.5905 | 48.1 | 48 | 52.4 | 55.52 | 50.5 |  | 50.5239
| 1 | 5 | 47.5 | 30.0997 | 48.9246 | 56 | 53 | 52.7 | 53.6 | 50.3 | 50.2 | 51.9 | 52.5241 | 47.6 | 47 | 48.1 | 55.19 | 51.3 |  | 41
| 1 | 6 | 48.2 | 30.5425 | 48.9535 | 49 | 54 | 51 | 51.6 | 50.3 | 50 | 52.3 | 51.0878 | 48.5 | 47 | 50.6 | 53.72 | 51.1
| Mean |  | 47.15 | 30.4973 | 49.5053 | 50.1667 | 52.45 | 51.95 | 52.5 | 50.4 | 50.6333 | 52.0833 | 52.575 | 47.6667 | 47 | 50.2833 | 54.76 | 51.0833
| Median |  | 47.1 | 30.5441 | 49.485 | 49 | 53 | 52.1 | 52.25 | 50.4 | 50.4 | 52.1 | 51.4011 | 47.85 | 47 | 50.55 | 54.835 | 51.05
| Std Dev. |  | 0.65651 | 0.24519 | 0.53806 | 2.9269 | 1.7364 | 0.80187 | 0.78486 | 0.25298 | 0.78145 | 0.80353 | 2.9671 | 1.0985 | 0.89443 | 1.4219 | 0.87547 | 0.64936
| Rel.Std.Dev. |  | 1.392% | 0.804% | 1.087% | 5.834% | 3.311% | 1.544% | 1.495% | 0.5019% | 1.543% | 1.543% | 5.644% | 2.305% | 1.903% | 2.828% | 1.599% | 1.271%
| PDM3 |  | -6.678% | -39.64% | -2.016% | -0.7071% | 3.812% | 2.823% | 3.911% | -0.2453% | 0.2165% | 3.086% | 4.06% | -5.655% | -6.975% | -0.4762% | 8.384% | 1.107%
| Z-Score (Absolute) |  | 1.3 | 7.71 | 0.39 | 0.13 | 0.74 | 0.55 | 0.76 | 0.04 | 0.04 | 0.6 | 0.79 | 1.1 | 1.36 | 0.09 | 1.64 | 0.22
| Analytical results for Lu in OREAS 290b (Certified Value 0.27 ppm) | [18 empty] | Certified
Lu | Round | Replicate | Lab | Lab | Lab | Lab | Lab | Lab | Lab | [10 empty] | 1
| No | No | 1.06 | 1.07 | 1.09 | 1.17 | 1.19 | 1.20 | 1.22 | [10 empty] | ppm
|  |  | 4A*MS | 4A*OES/MS | 4A*MS | 4A*MS | 4A*OES/MS | 4A*MS | 4A*MS | [10 empty] | 2
3
| 1 | 1 | 0.26728 | 0.2 | 0.25 | 0.13666 | 0.26 | 0.29 | < 1 | [10 empty] | 1
| 1 | 2 | 0.26669 | 0.3 | 0.25 | 0.13647 | 0.31 | 0.28 | < 1 | [10 empty] | 9
| 1 | 3 | 0.25752 | 0.3 | 0.23 | 0.12873 | 0.27 | 0.27 | < 1 | [10 empty] | 16
| 1 | 4 | 0.26336 | 0.3 | 0.23 | 0.14167 | 0.28 | 0.31 | < 1 | [10 empty] | 0.27255
| 1 | 5 | 0.25836 | 0.3 | 0.26 | 0.13704 | 0.28 | 0.29 | < 1 | [10 empty] | 42
| 1 | 6 | 0.25326 | 0.3 | 0.26 | 0.13932 | 0.29 | 0.3 | < 1
| Mean |  | 0.26108 | 0.28333 | 0.24667 | 0.13665 | 0.28167 | 0.29
| Median |  | 0.26086 | 0.3 | 0.25 | 0.13685 | 0.28 | 0.29
| Std Dev. |  | 0.0055906 | 0.040825 | 0.013663 | 0.0043649 | 0.017224 | 0.014142
| Rel.Std.Dev. |  | 2.141% | 14.41% | 5.539% | 3.194% | 6.115% | 4.877%
| PDM3 |  | -4.208% | 3.957% | -9.496% | -49.86% | 3.345% | 6.403%
| Z-Score (Absolute) |  | 0.67 | 0.05 | 1.15 | 4.75 | 0 | 0.27 | 7.15
| Analytical results for Mg in OREAS 290b (Certified Value 1.51 wt.%) | [18 empty] | Certified
Mg | Round | Replicate | Lab | Lab | Lab | Lab | Lab | Lab | Lab | Lab | Lab | Lab | Lab | Lab | Lab | Lab | Lab | Lab | Lab | 1
| No | No | 1.01 | 1.03 | 1.06 | 1.07 | 1.09 | 1.10 | 1.11 | 1.12 | 1.13 | 1.14 | 1.17 | 1.18 | 1.19 | 1.20 | 1.21 | 1.22 | 1.24 | wt.%
|  |  | 4A*OES | 4A*OES | 4A*MS | 4A*OES/MS | 4A*MS | 4A*OES/MS | 4A*OES/MS | 4A*OES/MS | 4A*OES/MS | 4A*OES/MS | 4A*MS | 4A*OES | 4A*OES/MS | 4A*OES | 4A*MS | 4A*MS | 4A*OES/MS | 2
3
| 1 | 1 | 1.4601 | 1.5864 | 1.5647 | 1.57 | 1.44 | 1.54 | 1.54 | 1.47 | 1.49 | 1.52 | 2.0471 | 1.49 | 1.36 | 1.4868 | 1.4707 | 1.47 | 1.58 | 1
| 1 | 2 | 1.4572 | 1.5751 | 1.5145 | 1.6 | 1.44 | 1.53 | 1.55 | 1.47 | 1.48 | 1.48 | 1.972 | 1.49 | 1.43 | 1.4904 | 1.4726 | 1.43 | 1.58 | 10
| 1 | 3 | 1.455 | 1.5723 | 1.538 | 1.57 | 1.5 | 1.51 | 1.55 | 1.47 | 1.53 | 1.46 | 1.7622 | 1.49 | 1.38 | 1.4917 | 1.5266 | 1.47 | 1.59 | 16
| 1 | 4 | 1.4957 | 1.5795 | 1.5324 | 1.57 | 1.41 | 1.56 | 1.58 | 1.44 | 1.48 | 1.52 | 1.86 | 1.51 | 1.44 | 1.5992 | 1.4973 | 1.45 | 1.52 | 1.5063
| 1 | 5 | 1.4479 | 1.5921 | 1.5095 | 1.6 | 1.42 | 1.57 | 1.59 | 1.45 | 1.47 | 1.49 | 1.8376 | 1.5 | 1.43 | 1.5035 | 1.5064 | 1.47 | 1.56 | 43
| 1 | 6 | 1.4898 | 1.5792 | 1.5354 | 1.62 | 1.53 | 1.52 | 1.52 | 1.46 | 1.48 | 1.5 | 1.8727 | 1.49 | 1.42 | 1.5147 | 1.5069 | 1.45 | 1.56
| Mean |  | 1.4676 | 1.5808 | 1.5324 | 1.5883 | 1.4567 | 1.5383 | 1.555 | 1.46 | 1.4883 | 1.495 | 1.8919 | 1.495 | 1.41 | 1.5144 | 1.4968 | 1.4567 | 1.565
| Median |  | 1.4587 | 1.5794 | 1.5339 | 1.585 | 1.44 | 1.535 | 1.55 | 1.465 | 1.48 | 1.495 | 1.8664 | 1.49 | 1.425 | 1.4976 | 1.5018 | 1.46 | 1.57
| Std Dev. |  | 0.019969 | 0.007324 | 0.019622 | 0.02137 | 0.04761 | 0.023166 | 0.025884 | 0.012649 | 0.02137 | 0.023452 | 0.10164 | 0.0083666 | 0.032249 | 0.042809 | 0.021676 | 0.01633 | 0.0251
| Rel.Std.Dev. |  | 1.361% | 0.4633% | 1.28% | 1.345% | 3.268% | 1.506% | 1.665% | 0.8664% | 1.436% | 1.569% | 5.372% | 0.5596% | 2.287% | 2.827% | 1.448% | 1.121% | 1.604%
| PDM3 |  | -2.566% | 4.946% | 1.736% | 5.448% | -3.293% | 2.129% | 3.235% | -3.072% | -1.191% | -0.748% | 25.6% | -0.748% | -6.391% | 0.5389% | -0.6318% | -3.293% | 3.899%
| Z-Score (Absolute) |  | 0.49 | 1.41 | 0.6 | 1.54 | 0.67 | 0.7 | 0.98 | 0.62 | 0.14 | 0.03 | 6.65 | 0.03 | 1.46 | 0.3 | 0 | 0.67 | 1.15
| Analytical results for Mn in OREAS 290b (Certified Value 0.063 wt.%) | [18 empty] | Certified
Mn | Round | Replicate | Lab | Lab | Lab | Lab | Lab | Lab | Lab | Lab | Lab | Lab | Lab | Lab | Lab | Lab | Lab | Lab | Lab | 1
| No | No | 1.01 | 1.03 | 1.06 | 1.07 | 1.09 | 1.10 | 1.11 | 1.12 | 1.13 | 1.14 | 1.17 | 1.18 | 1.19 | 1.20 | 1.21 | 1.22 | 1.24 | wt.%
|  |  | 4A*OES | 4A*OES | 4A*MS | 4A*OES/MS | 4A*MS | 4A*OES/MS | 4A*OES/MS | 4A*OES/MS | 4A*OES/MS | 4A*OES/MS | 4A*MS | 4A*OES | 4A*OES/MS | 4A*MS | 4A*MS | 4A*MS | 4A*OES/MS | 3
3
| 1 | 1 | 0.0617 | 0.062291 | 0.063375 | 0.0643 | 0.0605 | 0.0614 | 0.062 | 0.0616 | 0.0618 | 0.0624 | 0.072051 | 0.062 | 0.0636 | 0.0628 | 0.0601 | 0.05607 | 0.0668 | 1
| 1 | 2 | 0.0614 | 0.062448 | 0.061986 | 0.0648 | 0.0603 | 0.0618 | 0.062 | 0.0623 | 0.0614 | 0.06 | 0.071899 | 0.0616 | 0.0654 | 0.0635 | 0.0604 | 0.05455 | 0.0661 | 11
| 1 | 3 | 0.0614 | 0.062433 | 0.063005 | 0.0637 | 0.0585 | 0.061 | 0.0628 | 0.0622 | 0.0633 | 0.0599 | 0.069479 | 0.0617 | 0.0638 | 0.0631 | 0.0626 | 0.05752 | 0.0677 | 16
| 1 | 4 | 0.063 | 0.062645 | 0.062761 | 0.064 | 0.0601 | 0.062 | 0.0632 | 0.0601 | 0.0607 | 0.0621 | 0.072492 | 0.0632 | 0.0657 | 0.067 | 0.0612 | 0.05572 | 0.0643 | 0.062504
| 1 | 5 | 0.0611 | 0.06233 | 0.061042 | 0.0654 | 0.0594 | 0.0631 | 0.0644 | 0.0605 | 0.0608 | 0.0616 | 0.071713 | 0.0628 | 0.0649 | 0.062 | 0.0614 | 0.05651 | 0.0656 | 44
| 1 | 6 | 0.0626 | 0.06245 | 0.062778 | 0.0648 | 0.0605 | 0.062 | 0.0615 | 0.0619 | 0.0611 | 0.0609 | 0.072485 | 0.062 | 0.0644 | 0.0644 | 0.0611 | 0.05567 | 0.0653
| Mean |  | 0.061867 | 0.062433 | 0.062491 | 0.0645 | 0.059883 | 0.061883 | 0.06265 | 0.061433 | 0.061517 | 0.06115 | 0.071687 | 0.062217 | 0.064633 | 0.0638 | 0.061133 | 0.056007 | 0.065967
| Median |  | 0.06155 | 0.062441 | 0.062769 | 0.06455 | 0.0602 | 0.0619 | 0.0624 | 0.06175 | 0.06125 | 0.06125 | 0.071975 | 0.062 | 0.06465 | 0.0633 | 0.06115 | 0.055895 | 0.06585
| Std Dev. |  | 0.00075807 | 0.00012347 | 0.00084306 | 0.00061968 | 0.00079099 | 0.0007111 | 0.001054 | 0.00092014 | 0.00096212 | 0.0010597 | 0.001126 | 0.00064005 | 0.0008501 | 0.0017561 | 0.0008756 | 0.0009864 | 0.0011894
| Rel.Std.Dev. |  | 1.225% | 0.1978% | 1.349% | 0.9607% | 1.321% | 1.149% | 1.682% | 1.498% | 1.564% | 1.733% | 1.571% | 1.029% | 1.315% | 2.753% | 1.432% | 1.761% | 1.803%
| PDM3 |  | -1.019% | -0.1133% | -0.02021% | 3.194% | -4.193% | -0.9927% | 0.2338% | -1.713% | -1.579% | -2.166% | 14.69% | -0.4594% | 3.407% | 2.074% | -2.193% | -10.39% | 5.54%
| Z-Score (Absolute) |  | 0.22 | 0.14 | 0.17 | 1.44 | 1.48 | 0.21 | 0.27 | 0.5 | 0.44 | 0.67 | 5.99 | 0 | 1.53 | 1 | 0.68 | 3.93 | 2.37
| Analytical results for Mo in OREAS 290b (Certified Value 0.96 ppm) | [18 empty] | Certified
Mo | Round | Replicate | Lab | Lab | Lab | Lab | Lab | Lab | Lab | Lab | Lab | Lab | Lab | Lab | Lab | Lab | Lab | Lab | Lab | 1
| No | No | 1.01 | 1.03 | 1.06 | 1.07 | 1.09 | 1.10 | 1.11 | 1.12 | 1.13 | 1.14 | 1.17 | 1.18 | 1.19 | 1.20 | 1.21 | 1.22 | 1.24 | ppm
|  |  | 4A*MS | 4A*OES | 4A*MS | 4A*OES/MS | 4A*MS | 4A*OES/MS | 4A*OES/MS | 4A*OES/MS | 4A*OES/MS | 4A*OES/MS | 4A*MS | 4A*MS | 4A*OES/MS | 4A*MS | 4A*MS | 4A*MS | 4A*OES/MS | 2
3
| 1 | 1 | 1 | < 10 | < 50 | < 1 | 1.03 | 0.97 | 0.92 | 1.41 | 0.91 | 0.93 | 3.2145 | 0.7 | 1.05 | 1 | 2.3 | < 0.3 | 1 | 1
| 1 | 2 | 0.9 | < 10 | < 50 | < 1 | 1.12 | 0.91 | 0.95 | 1 | 0.94 | 0.91 | 3.2292 | 0.7 | 1.08 | 0.9 | 2.3 | < 0.3 | 0.9 | 12
| 1 | 3 | 1 | < 10 | < 50 | < 1 | 1.18 | 0.89 | 0.97 | 0.97 | 1 | 0.89 | 3.202 | 0.7 | 1.02 | 0.9 | 2.3 | < 0.3 | 1.1 | 16
| 1 | 4 | 1 | < 10 | < 50 | < 1 | 1.07 | 0.92 | 0.95 | 1.01 | 0.94 | 0.9 | 3.2085 | 0.8 | 1.06 | 1 | 2 | < 0.3 | 0.8 | 0.95875
| 1 | 5 | 1 | < 10 | < 50 | < 1 | 1.14 | 0.95 | 0.96 | 0.98 | 0.98 | 0.93 | 3.147 | 0.7 | 1.07 | 1 | 2 | 0.8 | 1 | 45
| 1 | 6 | 0.9 | < 10 | < 50 | < 1 | 1.05 | 0.86 | 0.94 | 0.99 | 0.95 | 0.94 | 3.246 | 0.6 | 1 | 1 | 2.3 | < 0.3 | 1.1
| Mean |  | 0.96667 |  |  |  | 1.0983 | 0.91667 | 0.94833 | 1.06 | 0.95333 | 0.91667 | 3.2079 | 0.7 | 1.0467 | 0.96667 | 2.2 | 0.8 | 0.98333
| Median |  | 1 |  |  |  | 1.095 | 0.915 | 0.95 | 0.995 | 0.945 | 0.92 | 3.2115 | 0.7 | 1.055 | 1 | 2.3 | 0.8 | 1
| Std Dev. |  | 0.05164 |  |  |  | 0.057764 | 0.039833 | 0.017224 | 0.17205 | 0.032042 | 0.019664 | 0.033737 | 0.063246 | 0.030768 | 0.05164 | 0.15492 |  | 0.1169
| Rel.Std.Dev. |  | 5.342% |  |  |  | 5.259% | 4.345% | 1.816% | 16.23% | 3.361% | 2.145% | 1.052% | 9.035% | 2.94% | 5.342% | 7.042% |  | 11.89%
| PDM3 |  | 0.8257% |  |  |  | 14.56% | -4.389% | -1.086% | 10.56% | -0.565% | -4.389% | 234.6% | -26.99% | 9.17% | 0.8257% | 129.5% | -16.56% | 2.564%
| Z-Score (Absolute) |  | NA | 20.51 | 124.25 | 2.84 | 0.27 | 0.67 | 0.51 | 0.07 | 0.48 | 0.67 | 11.21 | NA | 0 | NA | 5.98 | 4.09 | NA
Results from laboratories 1, 18, 20 and 24 were removed due to their 0.1 ppm reading resolution.
| Analytical results for Na in OREAS 290b (Certified Value 0.52 wt.%) | [18 empty] | Certified
Na | Round | Replicate | Lab | Lab | Lab | Lab | Lab | Lab | Lab | Lab | Lab | Lab | Lab | Lab | Lab | Lab | Lab | Lab | Lab | 1
| No | No | 1.01 | 1.03 | 1.06 | 1.07 | 1.09 | 1.10 | 1.11 | 1.12 | 1.13 | 1.14 | 1.17 | 1.18 | 1.19 | 1.20 | 1.21 | 1.22 | 1.24 | wt.%
|  |  | 4A*OES | 4A*OES | 4A*MS | 4A*OES/MS | 4A*MS | 4A*OES/MS | 4A*OES/MS | 4A*OES/MS | 4A*OES/MS | 4A*OES/MS | 4A*MS | 4A*OES | 4A*OES/MS | 4A*OES | 4A*MS | 4A*MS | 4A*OES/MS | 3
3
| 1 | 1 | 0.5091 | 0.60434 | 0.5408 | 0.55 | 0.52 | 0.53 | 0.52 | 0.52 | 0.51 | 0.53 | 0.77597 | 0.511 | 0.68 | 0.5228 | 0.4763 | 0.51 | 0.53 | 1
| 1 | 2 | 0.5095 | 0.6056 | 0.53337 | 0.55 | 0.51 | 0.53 | 0.52 | 0.52 | 0.51 | 0.52 | 0.75217 | 0.512 | 0.71 | 0.5164 | 0.4794 | 0.5 | 0.53 | 0
| 1 | 3 | 0.5087 | 0.60618 | 0.53624 | 0.54 | 0.52 | 0.52 | 0.53 | 0.53 | 0.53 | 0.51 | 0.67527 | 0.514 | 0.67 | 0.5176 | 0.4946 | 0.52 | 0.53 | 16
| 1 | 4 | 0.5228 | 0.60497 | 0.53896 | 0.54 | 0.51 | 0.53 | 0.54 | 0.51 | 0.51 | 0.53 | 0.70371 | 0.516 | 0.69 | 0.5552 | 0.4856 | 0.51 | 0.52 | 0.52001
| 1 | 5 | 0.5036 | 0.60389 | 0.52336 | 0.57 | 0.52 | 0.53 | 0.54 | 0.51 | 0.5 | 0.53 | 0.69789 | 0.51 | 0.72 | 0.5228 | 0.487 | 0.52 | 0.52 | 46
| 1 | 6 | 0.5209 | 0.60623 | 0.54068 | 0.55 | 0.53 | 0.52 | 0.52 | 0.52 | 0.5 | 0.53 | 0.71144 | 0.516 | 0.73 | 0.5243 | 0.4903 | 0.52 | 0.53
| Mean |  | 0.51243 | 0.6052 | 0.53557 | 0.55 | 0.51833 | 0.52667 | 0.52833 | 0.51833 | 0.51 | 0.525 | 0.71941 | 0.51317 | 0.7 | 0.52652 | 0.48553 | 0.51333 | 0.52667
| Median |  | 0.5093 | 0.60529 | 0.5376 | 0.55 | 0.52 | 0.53 | 0.525 | 0.52 | 0.51 | 0.53 | 0.70758 | 0.513 | 0.7 | 0.5228 | 0.4863 | 0.515 | 0.53
| Std Dev. |  | 0.0076267 | 0.00096892 | 0.0066222 | 0.010954 | 0.0075277 | 0.005164 | 0.0098319 | 0.0075277 | 0.010954 | 0.0083666 | 0.037399 | 0.0025626 | 0.023664 | 0.014402 | 0.0067816 | 0.008165 | 0.005164
| Rel.Std.Dev. |  | 1.488% | 0.1601% | 1.236% | 1.992% | 1.452% | 0.9805% | 1.861% | 1.452% | 2.148% | 1.594% | 5.199% | 0.4994% | 3.381% | 2.735% | 1.397% | 1.591% | 0.9805%
| PDM3 |  | -1.457% | 16.38% | 2.992% | 5.767% | -0.3225% | 1.28% | 1.601% | -0.3225% | -1.925% | 0.9595% | 38.34% | -1.316% | 34.61% | 1.251% | -6.63% | -1.284% | 1.28%
| Z-Score (Absolute) |  | 0.72 | 4.02 | 0.46 | 1.2 | 0.42 | 0.01 | 0.09 | 0.42 | 0.84 | 0.08 | 9.87 | 0.68 | 8.87 | 0 | 2.1 | 0.67 | 0.01
| Analytical results for Nb in OREAS 290b (Certified Value 13.5 ppm) | [18 empty] | Certified
Nb | Round | Replicate | Lab | Lab | Lab | Lab | Lab | Lab | Lab | Lab | Lab | Lab | Lab | Lab | Lab | Lab | Lab |  |  | 1
| No | No | 1.01 | 1.06 | 1.07 | 1.09 | 1.10 | 1.11 | 1.12 | 1.13 | 1.14 | 1.17 | 1.18 | 1.19 | 1.20 | 1.22 | 1.24 |  |  | ppm
|  |  | 4A*MS | 4A*MS | 4A*OES/MS | 4A*MS | 4A*OES/MS | 4A*OES/MS | 4A*OES/MS | 4A*OES/MS | 4A*OES/MS | 4A*MS | 4A*MS | 4A*OES/MS | 4A*MS | 4A*MS | 4A*OES/MS |  |  | 1
2
| 1 | 1 | 14.15 | 13.4354 | 11.4 | 17.8 | 14.3 | 14.2 | 14.1 | 13.5 | 14.2 | 19.5269 | 9.8 | 10 | 12.84 | 14.42 | 14 |  |  | 1
| 1 | 2 | 14.38 | 12.694 | 11.8 | 18.3 | 13.8 | 14.3 | 14 | 13.1 | 13.9 | 18.3154 | 9.7 | 10.2 | 12.06 | 14.58 | 13.1 |  |  | 13
| 1 | 3 | 13.68 | 12.2964 | 12.3 | 17 | 14 | 14.8 | 14.2 | 13.5 | 13.6 | 15.957 | 9.7 | 9.9 | 13.06 | 14.39 | 12.6 |  |  | 16
| 1 | 4 | 14.25 | 12.753 | 11.4 | 18.7 | 13.2 | 14.4 | 14 | 13.1 | 13.9 | 16.7152 | 9.5 | 10.5 | 13.56 | 14.49 | 12.6 |  |  | 13.4993
| 1 | 5 | 13.81 | 12.1685 | 12 | 18.2 | 14 | 15 | 14 | 14 | 14.5 | 16.3603 | 9.7 | 10.4 | 12.62 | 14.28 | 13.5 |  |  | 47
| 1 | 6 | 13.9 | 13.0979 | 11.9 | 18.1 | 14 | 13.9 | 14.2 | 13 | 13.7 | 17.2756 | 9.5 | 10.4 | 12.15 | 14.19 | 12.7
| Mean |  | 14.0283 | 12.7409 | 11.8 | 18.0167 | 13.8833 | 14.4333 | 14.0833 | 13.3667 | 13.9667 | 17.3584 | 9.65 | 10.2333 | 12.715 | 14.3917 | 13.0833
| Median |  | 14.025 | 12.7235 | 11.85 | 18.15 | 14 | 14.35 | 14.05 | 13.3 | 13.9 | 16.9954 | 9.7 | 10.3 | 12.73 | 14.405 | 12.9
| Std Dev. |  | 0.27316 | 0.47691 | 0.35214 | 0.57764 | 0.37103 | 0.40332 | 0.098319 | 0.37771 | 0.33267 | 1.3416 | 0.12247 | 0.24221 | 0.56674 | 0.14077 | 0.57067
| Rel.Std.Dev. |  | 1.947% | 3.743% | 2.984% | 3.206% | 2.673% | 2.794% | 0.6981% | 2.826% | 2.382% | 7.729% | 1.269% | 2.367% | 4.457% | 0.9781% | 4.362%
| PDM3 |  | 3.919% | -5.618% | -12.59% | 33.46% | 2.845% | 6.919% | 4.326% | -0.9827% | 3.462% | 28.59% | -28.51% | -24.19% | -5.81% | 6.61% | -3.082%
| Z-Score (Absolute) |  | 0.12 | 0.96 | 1.76 | 3.48 | 0 | 0.46 | 0.17 | 0.44 | 0.07 | 2.93 | 3.57 | 3.08 | 0.98 | 0.43 | 0.67
| Analytical results for Nd in OREAS 290b (Certified Value 36.3 ppm) | [18 empty] | Certified
Nd | Round | Replicate | Lab | Lab | Lab | Lab | Lab | Lab | Lab | [10 empty] | 1
| No | No | 1.03 | 1.06 | 1.07 | 1.09 | 1.17 | 1.20 | 1.21 | [10 empty] | ppm
|  |  | 4A*MS | 4A*MS | 4A*OES/MS | 4A*MS | 4A*MS | 4A*MS | 4A*MS | [10 empty] | 1
2
| 1 | 1 | 38.3454 | 36.0952 | 37 | 36.4 | 23.7149 | 36.96 | 21 | [10 empty] | 1
| 1 | 2 | 38.3609 | 35.9396 | 36.3 | 33.9 | 16.9525 | 37.19 | 18 | [10 empty] | 14
| 1 | 3 | 38.2698 | 34.2122 | 35.6 | 36.2 | 18.0208 | 35.72 | 25 | [10 empty] | 16
| 1 | 4 | 38.3362 | 34.1534 | 36.4 | 33.8 | 20.606 | 38.25 | 27 | [10 empty] | 36.3091
| 1 | 5 | 38.2998 | 34.1814 | 39.4 | 34.6 | 18.0883 | 36.02 | 23 | [10 empty] | 48
| 1 | 6 | 38.306 | 35.864 | 35.2 | 35.6 | 21.3337 | 37.67 | 20
| Mean |  | 38.3197 | 35.0743 | 36.65 | 35.0833 | 19.786 | 36.9683 | 22.3333
| Median |  | 38.3211 | 35.0381 | 36.35 | 35.1 | 19.3471 | 37.075 | 22
| Std Dev. |  | 0.033755 | 0.98012 | 1.4883 | 1.1427 | 2.5507 | 0.96352 | 3.3267
| Rel.Std.Dev. |  | 0.08809% | 2.794% | 4.061% | 3.257% | 12.89% | 2.606% | 14.9%
| PDM3 |  | 5.537% | -3.401% | 0.9388% | -3.376% | -45.51% | 1.816% | -38.49%
| Z-Score (Absolute) |  | 1.16 | 0 | 0.56 | 0 | 5.47 | 0.67 | 4.56
| Analytical results for Ni in OREAS 290b (Certified Value 58 ppm) | [18 empty] | Certified
Ni | Round | Replicate | Lab | Lab | Lab | Lab | Lab | Lab | Lab | Lab | Lab | Lab | Lab | Lab | Lab | Lab | Lab | Lab | Lab | 1
| No | No | 1.01 | 1.03 | 1.06 | 1.07 | 1.09 | 1.10 | 1.11 | 1.12 | 1.13 | 1.14 | 1.17 | 1.18 | 1.19 | 1.20 | 1.21 | 1.22 | 1.24 | ppm
|  |  | 4A*MS | AR*OES | 4A*MS | 4A*OES/MS | 4A*MS | 4A*OES/MS | 4A*OES/MS | 4A*OES/MS | 4A*OES/MS | 4A*OES/MS | 4A*MS | 4A*OES | 4A*OES/MS | 4A*MS | 4A*MS | 4A*MS | 4A*OES/MS | 0
|  |  |  | 0.25g | [15 empty] | 1
| 1 | 1 | 57.3 | 53.692 | 57.6608 | 52 | 49.9 | 60 | 58.4 | 61.9 | 57.8 | 57.8 | 77.0321 | 57 | 59.5 | 58.2 | 57.8 | 44.09 | 57.2 | 1
| 1 | 2 | 57.3 | 53.307 | 57.9463 | 53 | 51 | 58.1 | 59.5 | 58.8 | 57.5 | 56.6 | 74.3609 | 57 | 59 | 57.7 | 57.8 | 44.59 | 57.3 | 15
| 1 | 3 | 56.5 | 52.999 | 57.3836 | 54 | 48.3 | 56.8 | 60.7 | 58.7 | 60.1 | 54.6 | 66.1468 | 57 | 59.6 | 57.4 | 59.6 | 44.07 | 57.5 | 16
| 1 | 4 | 58.3 | 54.561 | 57.6405 | 55 | 52 | 54.2 | 60.3 | 58.7 | 56.5 | 56.4 | 67.4666 | 59 | 59.9 | 61.6 | 58.7 | 44.35 | 58.4 | 57.7122
| 1 | 5 | 58.6 | 54.473 | 56.9561 | 61 | 50 | 56.9 | 61.7 | 59.6 | 57.6 | 57.9 | 66.5736 | 58 | 59.9 | 56.6 | 58.9 | 43.4 | 57 | 49
| 1 | 6 | 58.3 | 55.045 | 57.6452 | 54 | 49.8 | 55.3 | 58.3 | 58.9 | 55.9 | 57.8 | 73.417 | 58 | 59 | 59.1 | 58.6 | 43.72 | 57.1
| Mean |  | 57.7167 | 54.0128 | 57.5388 | 54.8333 | 50.1667 | 56.8833 | 59.8167 | 59.4333 | 57.5667 | 56.85 | 70.8328 | 57.6667 | 59.4833 | 58.4333 | 58.5667 | 44.0367 | 57.4167
| Median |  | 57.8 | 54.0825 | 57.6429 | 54 | 49.95 | 56.85 | 59.9 | 58.85 | 57.55 | 57.2 | 70.4418 | 57.5 | 59.55 | 57.95 | 58.65 | 44.08 | 57.25
| Std Dev. |  | 0.81097 | 0.80082 | 0.33654 | 3.1885 | 1.2469 | 2.0449 | 1.3393 | 1.2549 | 1.4418 | 1.2834 | 4.6688 | 0.8165 | 0.40702 | 1.7603 | 0.68896 | 0.42754 | 0.51153
| Rel.Std.Dev. |  | 1.405% | 1.483% | 0.5849% | 5.815% | 2.485% | 3.595% | 2.239% | 2.111% | 2.505% | 2.257% | 6.591% | 1.416% | 0.6843% | 3.012% | 1.176% | 0.9709% | 0.8909%
| PDM3 |  | 0.007784% | -6.41% | -0.3005% | -4.988% | -13.07% | -1.436% | 3.647% | 2.982% | -0.2521% | -1.494% | 22.73% | -0.07885% | 3.069% | 1.25% | 1.481% | -23.7% | -0.512%
| Z-Score (Absolute) |  | 0.1 | 2.4 | 0.02 | 1.84 | 4.99 | 0.46 | 1.52 | 1.26 | 0 | 0.48 | 8.95 | 0.07 | 1.29 | 0.58 | 0.67 | 9.12 | 0.1
| Analytical results for P in OREAS 290b (Certified Value 0.062 wt.%) | [18 empty] | Certified
P | Round | Replicate | Lab | Lab | Lab | Lab | Lab | Lab | Lab | Lab | Lab | Lab | Lab | Lab | Lab | Lab | Lab | Lab | Lab | 1
| No | No | 1.01 | 1.03 | 1.06 | 1.07 | 1.09 | 1.10 | 1.11 | 1.12 | 1.13 | 1.14 | 1.17 | 1.18 | 1.19 | 1.20 | 1.21 | 1.22 | 1.24 | wt.%
|  |  | 4A*OES | AR*OES | 4A*MS | 4A*OES/MS | 4A*MS | 4A*OES/MS | 4A*OES/MS | 4A*OES/MS | 4A*OES/MS | 4A*OES/MS | 4A*MS | 4A*OES | 4A*OES/MS | 4A*OES | 4A*MS | 4A*MS | 4A*OES/MS | 3
|  |  |  | 0.25g | [15 empty] | 3
| 1 | 1 | 0.0609 | 0.058348 | 0.062578 | 0.055 | 0.0574 | 0.064 | 0.063 | 0.063 | 0.062 | 0.063 | 0.085708 | 0.061 | 0.059 | 0.065 | 0.0598 | 0.06 | 0.063 | 1
| 1 | 2 | 0.0605 | 0.05783 | 0.060635 | 0.056 | 0.0626 | 0.064 | 0.063 | 0.064 | 0.061 | 0.061 | 0.083855 | 0.061 | 0.0585 | 0.0629 | 0.06 | 0.06 | 0.063 | 16
| 1 | 3 | 0.0608 | 0.059066 | 0.061455 | 0.053 | 0.0564 | 0.063 | 0.063 | 0.063 | 0.064 | 0.062 | 0.079968 | 0.061 | 0.0594 | 0.0633 | 0.0616 | 0.061 | 0.063 | 16
| 1 | 4 | 0.0625 | 0.058953 | 0.062245 | 0.055 | 0.0562 | 0.064 | 0.064 | 0.063 | 0.061 | 0.064 | 0.085213 | 0.06 | 0.0616 | 0.0679 | 0.0611 | 0.073 | 0.062 | 0.061562
| 1 | 5 | 0.0603 | 0.058494 | 0.061329 | 0.062 | 0.0591 | 0.065 | 0.065 | 0.063 | 0.061 | 0.062 | 0.084469 | 0.061 | 0.0626 | 0.0633 | 0.0619 | 0.063 | 0.063 | 50
| 1 | 6 | 0.0619 | 0.058712 | 0.0617 | 0.054 | 0.0591 | 0.063 | 0.062 | 0.064 | 0.062 | 0.063 | 0.08631 | 0.06 | 0.0607 | 0.0633 | 0.0614 | 0.059 | 0.062
| Mean |  | 0.06115 | 0.058567 | 0.061657 | 0.055833 | 0.058467 | 0.063833 | 0.063333 | 0.063333 | 0.061833 | 0.0625 | 0.084254 | 0.060667 | 0.0603 | 0.064283 | 0.060967 | 0.062667 | 0.062667
| Median |  | 0.06085 | 0.058603 | 0.061577 | 0.055 | 0.05825 | 0.064 | 0.063 | 0.063 | 0.0615 | 0.0625 | 0.084841 | 0.061 | 0.06005 | 0.0633 | 0.06125 | 0.0605 | 0.063
| Std Dev. |  | 0.00086197 | 0.0004506 | 0.0006912 | 0.0031885 | 0.0023847 | 0.00075277 | 0.0010328 | 0.0005164 | 0.001169 | 0.0010488 | 0.0022731 | 0.0005164 | 0.001605 | 0.0019188 | 0.00086872 | 0.0052409 | 0.0005164
| Rel.Std.Dev. |  | 1.41% | 0.7694% | 1.121% | 5.711% | 4.079% | 1.179% | 1.631% | 0.8154% | 1.891% | 1.678% | 2.698% | 0.8512% | 2.662% | 2.985% | 1.425% | 8.363% | 0.824%
| PDM3 |  | -0.6697% | -4.865% | 0.1538% | -9.306% | -5.028% | 3.689% | 2.877% | 2.877% | 0.4403% | 1.523% | 36.86% | -1.455% | -2.05% | 4.42% | -0.9675% | 1.794% | 1.794%
| Z-Score (Absolute) |  | 0.31 | 1.47 | 0.08 | 2.7 | 1.51 | 0.9 | 0.67 | 0.67 | 0 | 0.3 | 10.08 | 0.52 | 0.69 | 1.1 | 0.39 | 0.37 | 0.37
| Analytical results for Pb in OREAS 290b (Certified Value 24.1 ppm) | [18 empty] | Certified
Pb | Round | Replicate | Lab | Lab | Lab | Lab | Lab | Lab | Lab | Lab | Lab | Lab | Lab | Lab | Lab | Lab | Lab | Lab | Lab | 1
| No | No | 1.01 | 1.03 | 1.06 | 1.07 | 1.09 | 1.10 | 1.11 | 1.12 | 1.13 | 1.14 | 1.17 | 1.18 | 1.19 | 1.20 | 1.21 | 1.22 | 1.24 | ppm
|  |  | 4A*MS | 4A*OES | 4A*MS | 4A*OES/MS | 4A*MS | 4A*OES/MS | 4A*OES/MS | 4A*OES/MS | 4A*OES/MS | 4A*OES/MS | 4A*MS | 4A*MS | 4A*OES/MS | 4A*MS | 4A*MS | 4A*MS | 4A*OES/MS | 1
2
| 1 | 1 | 26.1 | 17.4045 | 24.3068 | 19 | 29.6 | 24.1 | 22.9 | 24.8 | 23 | 24.7 | 23.3345 | 23 | 24.1 | 25.6 | 26 | 30.6 | 21.3 | 1
| 1 | 2 | 25.5 | 15.611 | 23.2726 | 20 | 32 | 24.5 | 23 | 24.8 | 23.3 | 23.7 | 23.1528 | 23 | 24.9 | 25.1 | 29 | 30.2 | 20.3 | 17
| 1 | 3 | 24.6 | 16.496 | 23.8383 | 19 | 26.4 | 24.1 | 23.8 | 24.3 | 23.9 | 23.3 | 23.5343 | 24 | 23.9 | 25.5 | 30 | 30.3 | 20.7 | 16
| 1 | 4 | 26.8 | 15.52 | 23.0104 | 19 | 27.3 | 24.8 | 23.9 | 24.6 | 22.7 | 24.2 | 22.7411 | 24 | 24.6 | 26.8 | 29 | 29.8 | 20.6 | 24.0848
| 1 | 5 | 29.7 | 13.9775 | 23.2136 | 23 | 27.1 | 25 | 24.1 | 24.2 | 22.7 | 24.2 | 24.1661 | 23 | 24 | 25.4 | 29 | 28.2 | 20.9 | 51
| 1 | 6 | 24.2 | 16.45 | 24.2086 | 20 | 27.1 | 23.8 | 22.7 | 24.7 | 23.1 | 24.7 | 23.9492 | 23 | 24.4 | 25.7 | 28 | 28.6 | 20
| Mean |  | 26.15 | 15.9098 | 23.6417 | 20 | 28.25 | 24.3833 | 23.4 | 24.5667 | 23.1167 | 24.1333 | 23.4796 | 23.3333 | 24.3167 | 25.6833 | 28.5 | 29.6167 | 20.6333
| Median |  | 25.8 | 16.0305 | 23.5554 | 19.5 | 27.2 | 24.3 | 23.4 | 24.65 | 23.05 | 24.2 | 23.4344 | 23 | 24.25 | 25.55 | 29 | 30 | 20.65
| Std Dev. |  | 1.9827 | 1.17 | 0.55143 | 1.5492 | 2.138 | 0.46224 | 0.6 | 0.2582 | 0.44907 | 0.55377 | 0.52307 | 0.5164 | 0.38687 | 0.58452 | 1.3784 | 0.98472 | 0.45461
| Rel.Std.Dev. |  | 7.582% | 7.354% | 2.332% | 7.746% | 7.568% | 1.896% | 2.564% | 1.051% | 1.943% | 2.295% | 2.228% | 2.213% | 1.591% | 2.276% | 4.837% | 3.325% | 2.203%
| PDM3 |  | 8.574% | -33.94% | -1.84% | -16.96% | 17.29% | 1.239% | -2.843% | 2.001% | -4.02% | 0.2013% | -2.513% | -3.12% | 0.9625% | 6.637% | 18.33% | 22.97% | -14.33%
| Z-Score (Absolute) |  | 1.34 | 5.45 | 0.33 | 2.74 | 2.73 | 0.17 | 0.49 | 0.29 | 0.67 | 0 | 0.43 | 0.53 | 0.12 | 1.03 | 2.9 | 3.64 | 2.32
| Analytical results for Pr in OREAS 290b (Certified Value 9.56 ppm) | [18 empty] | Certified
Pr | Round | Replicate | Lab | Lab | Lab | Lab | Lab | Lab | [11 empty] | 1
| No | No | 1.03 | 1.06 | 1.07 | 1.09 | 1.17 | 1.20 | [11 empty] | ppm
|  |  | 4A*MS | 4A*MS | 4A*OES/MS | 4A*MS | 4A*MS | 4A*MS | [11 empty] | 2
3
| 1 | 1 | 8.6731 | 10.0172 | 10.3 | 9.38 | 6.2794 | 10 | [11 empty] | 1
| 1 | 2 | 8.6843 | 9.7088 | 10.4 | 8.76 | 4.5044 | 10.04 | [11 empty] | 18
| 1 | 3 | 8.6863 | 9.4908 | 10.1 | 9.41 | 4.8462 | 9.64 | [11 empty] | 16
| 1 | 4 | 8.6797 | 9.4812 | 9.9 | 8.7 | 5.4688 | 10.32 | [11 empty] | 9.5609
| 1 | 5 | 8.6965 | 9.3572 | 11.2 | 9 | 4.8102 | 9.77 | [11 empty] | 52
| 1 | 6 | 8.7142 | 9.7183 | 10.4 | 9.52 | 5.6372 | 10.08
| Mean |  | 8.689 | 9.6289 | 10.3833 | 9.1283 | 5.2577 | 9.975
| Median |  | 8.6853 | 9.5998 | 10.35 | 9.19 | 5.1575 | 10.02
| Std Dev. |  | 0.014576 | 0.23657 | 0.4446 | 0.35544 | 0.65868 | 0.24048
| Rel.Std.Dev. |  | 0.1678% | 2.457% | 4.282% | 3.894% | 12.53% | 2.411%
| PDM3 |  | -9.12% | 0.7113% | 8.602% | -4.525% | -45.01% | 4.331%
| Z-Score (Absolute) |  | 0.72 | 0.26 | 1.05 | 0.26 | 4.32 | 0.63
| Analytical results for Rb in OREAS 290b (Certified Value 176 ppm) | [18 empty] | Certified
Rb | Round | Replicate | Lab | Lab | Lab | Lab | Lab | Lab | Lab | Lab | Lab | Lab | Lab | Lab | Lab | Lab | Lab | Lab |  | 1
| No | No | 1.01 | 1.03 | 1.06 | 1.07 | 1.09 | 1.10 | 1.11 | 1.12 | 1.13 | 1.14 | 1.17 | 1.18 | 1.19 | 1.20 | 1.22 | 1.24 |  | ppm
|  |  | 4A*MS | 4A*MS | 4A*MS | 4A*OES/MS | 4A*MS | 4A*OES/MS | 4A*OES/MS | 4A*OES/MS | 4A*OES/MS | 4A*OES/MS | 4A*MS | 4A*MS | 4A*OES/MS | 4A*MS | 4A*MS | 4A*OES/MS |  | 0
0
| 1 | 1 | 177.19 | 164.3892 | 178.9913 | 180 | 176 | 175.5 | 177.5 | 150.5 | 174.5 | 183.5 | 241.9317 | 166 | 183.8 | 177.2 | 156.75 | 195.3 |  | 1
| 1 | 2 | 179.47 | 162.1979 | 172.2922 | 181 | 171 | 174.5 | 177.5 | 149 | 175 | 174 | 224.2182 | 164 | 185.8 | 177.78 | 152.58 | 191.8 |  | 19
| 1 | 3 | 176.26 | 162.219 | 171.8459 | 178 | 168 | 177.5 | 177 | 149.5 | 178.5 | 169.5 | 207.8705 | 168 | 184.1 | 176.36 | 154.35 | 195.4 |  | 16
| 1 | 4 | 179.01 | 163.3688 | 170.7264 | 174 | 170 | 175.5 | 185.5 | 150.5 | 171 | 175 | 216.8901 | 167 | 185.7 | 189.28 | 158.25 | 181.6 |  | 176.23
| 1 | 5 | 183.28 | 163.2915 | 168.0123 | 181 | 171 | 182 | 184.5 | 148 | 171.5 | 178 | 217.2087 | 163 | 184 | 173.79 | 152.78 | 187.1 |  | 53
| 1 | 6 | 180.18 | 163.0998 | 177.6568 | 182 | 173 | 175 | 174.5 | 151 | 169.5 | 175 | 221.9027 | 168 | 184.6 | 179.05 | 154.85 | 187.3
| Mean |  | 179.2317 | 163.0944 | 173.2542 | 179.3333 | 171.5 | 176.6667 | 179.4167 | 149.75 | 173.3333 | 175.8333 | 221.6703 | 166 | 184.6667 | 178.91 | 154.9267 | 189.75
| Median |  | 179.24 | 163.1957 | 172.069 | 180.5 | 171 | 175.5 | 177.5 | 150 | 173 | 175 | 219.5557 | 166.5 | 184.35 | 177.49 | 154.6 | 189.55
| Std Dev. |  | 2.4655 | 0.81984 | 4.2207 | 2.9439 | 2.7386 | 2.8048 | 4.4768 | 1.1292 | 3.2965 | 4.6547 | 11.404 | 2.0976 | 0.88015 | 5.3754 | 2.2281 | 5.4106
| Rel.Std.Dev. |  | 1.376% | 0.5027% | 2.436% | 1.642% | 1.597% | 1.588% | 2.495% | 0.754% | 1.902% | 2.647% | 5.145% | 1.264% | 0.4766% | 3.005% | 1.438% | 2.851%
| PDM3 |  | 1.703% | -7.454% | -1.689% | 1.761% | -2.684% | 0.2478% | 1.808% | -15.03% | -1.644% | -0.2251% | 25.78% | -5.805% | 4.787% | 1.521% | -12.09% | 7.672%
| Z-Score (Absolute) |  | 0.51 | 2.24 | 0.51 | 0.53 | 0.81 | 0.07 | 0.54 | 4.51 | 0.5 | 0.07 | 7.74 | 1.75 | 1.43 | 0.45 | 3.63 | 2.3
| Analytical results for Re in OREAS 290b (Certified Value < 0.002 ppm) | [18 empty] | Certified
Re | Round | Replicate | Lab | Lab | Lab | Lab | Lab | Lab | Lab | Lab | Lab | Lab | Lab | Lab | Lab |  |  |  |  | 1
| No | No | 1.01 | 1.06 | 1.07 | 1.09 | 1.10 | 1.11 | 1.12 | 1.13 | 1.14 | 1.17 | 1.18 | 1.21 | 1.24 |  |  |  |  | ppm
|  |  | 4A*MS | 4A*MS | 4A*OES/MS | 4A*MS | 4A*OES/MS | 4A*OES/MS | 4A*OES/MS | 4A*OES/MS | 4A*OES/MS | 4A*MS | 4A*MS | 4A*MS | 4A*OES/MS |  |  |  |  | 3
3
| 1 | 1 | < 0.002 | < 0.01 | < 0.001 | 0.004 | < 0.002 | < 0.002 | < 0.002 | < 0.002 | < 0.002 | 0.0010292 | < 0.05 | < 0.003 | < 0.005 |  |  |  |  | 1
| 1 | 2 | < 0.002 | < 0.01 | < 0.001 | 0.003 | < 0.002 | < 0.002 | < 0.002 | < 0.002 | < 0.002 | 0.0010292 | < 0.05 | < 0.003 | < 0.005 |  |  |  |  | 43
| 1 | 3 | < 0.002 | < 0.01 | < 0.001 | 0.004 | < 0.002 | < 0.002 | < 0.002 | < 0.002 | < 0.002 | 0.0028306 | < 0.05 | < 0.003 | < 0.005 |  |  |  |  | 16
| 1 | 4 | < 0.002 | < 0.01 | 0.002 | 0.003 | < 0.002 | < 0.002 | < 0.002 | < 0.002 | < 0.002 | 0.0018013 | < 0.05 | < 0.003 | < 0.005 |  |  |  |  | < 0.002
| 1 | 5 | < 0.002 | < 0.01 | 0.001 | 0.003 | < 0.002 | < 0.002 | < 0.002 | < 0.002 | < 0.002 | 0.0020586 | < 0.05 | < 0.003 | < 0.005 |  |  |  |  | 54
| 1 | 6 | < 0.002 | < 0.01 | < 0.001 | 0.003 | < 0.002 | < 0.002 | < 0.002 | < 0.002 | < 0.002 | 0.0025735 | < 0.05 | < 0.003 | < 0.005
| Mean |  |  |  | 0.0015 | 0.0033333 | [5 empty] | 0.0018871
| Median |  |  |  | 0.0015 | 0.003 | [5 empty] | 0.0019299
| Std Dev. |  |  |  | 0.00070711 | 0.0005164 | [5 empty] | 0.00075763
| Rel.Std.Dev. |  |  |  | 47.14% | 15.49% | [5 empty] | 40.15%
PDM3
| Z-Score (Absolute) |  | 0 | 16.18 | 0.67 | 9.44 | 0 | 0 | 0 | 0 | 0 | 3.59 | 97.1 | 2.02 | 6.07
| Analytical results for S in OREAS 290b (Certified Value 0.555 wt.%) | [18 empty] | Certified
S | Round | Replicate | Lab | Lab | Lab | Lab | Lab | Lab | Lab | Lab | Lab | Lab | Lab | Lab | Lab | Lab | Lab | Lab |  | 1
| No | No | 1.01 | 1.03 | 1.06 | 1.07 | 1.09 | 1.10 | 1.11 | 1.12 | 1.13 | 1.14 | 1.18 | 1.19 | 1.20 | 1.21 | 1.22 | 1.24 |  | wt.%
|  |  | 4A*OES | AR*OES | 4A*MS | 4A*OES/MS | 4A*MS | 4A*OES/MS | 4A*OES/MS | 4A*OES/MS | 4A*OES/MS | 4A*OES/MS | 4A*OES | 4A*OES/MS | 4A*OES | 4A*MS | 4A*MS | 4A*OES/MS |  | 3
|  |  |  | 0.25g | [15 empty] | 3
| 1 | 1 | 0.5366 | 0.54627 | 0.56676 | 0.48 | 0.55 | 0.57 | 0.55 | 0.56 | 0.56 | 0.57 | 0.55 | 0.56 | 0.5726 | 0.5532 | 0.14 | 0.55 |  | 1
| 1 | 2 | 0.5362 | 0.54555 | 0.55646 | 0.48 | 0.54 | 0.57 | 0.56 | 0.55 | 0.55 | 0.55 | 0.55 | 0.55 | 0.554 | 0.5537 | 0.13 | 0.54 |  | 24
| 1 | 3 | 0.5393 | 0.54375 | 0.56121 | 0.46 | 0.56 | 0.56 | 0.56 | 0.56 | 0.57 | 0.55 | 0.548 | 0.55 | 0.5597 | 0.5826 | 0.13 | 0.55 |  | 16
| 1 | 4 | 0.5473 | 0.54561 | 0.56141 | 0.47 | 0.55 | 0.56 | 0.57 | 0.55 | 0.55 | 0.57 | 0.553 | 0.56 | 0.5953 | 0.5699 | 0.12 | 0.53 |  | 0.55474
| 1 | 5 | 0.5351 | 0.54485 | 0.54403 | 0.54 | 0.56 | 0.56 | 0.57 | 0.55 | 0.55 | 0.56 | 0.549 | 0.56 | 0.5676 | 0.5756 | 0.12 | 0.54 |  | 55
| 1 | 6 | 0.5451 | 0.54514 | 0.564 | 0.46 | 0.56 | 0.56 | 0.55 | 0.55 | 0.55 | 0.56 | 0.551 | 0.55 | 0.5649 | 0.565 | 0.13 | 0.54
| Mean |  | 0.53993 | 0.5452 | 0.55898 | 0.48167 | 0.55333 | 0.56333 | 0.56 | 0.55333 | 0.555 | 0.56 | 0.55017 | 0.555 | 0.56902 | 0.56667 | 0.12833 | 0.54167
| Median |  | 0.53795 | 0.54535 | 0.56131 | 0.475 | 0.555 | 0.56 | 0.56 | 0.55 | 0.55 | 0.56 | 0.55 | 0.555 | 0.56625 | 0.56745 | 0.13 | 0.54
| Std Dev. |  | 0.0050946 | 0.00085457 | 0.0080799 | 0.029944 | 0.008165 | 0.005164 | 0.0089443 | 0.005164 | 0.0083666 | 0.0089443 | 0.0017224 | 0.0054772 | 0.014387 | 0.011802 | 0.0075277 | 0.0075277
| Rel.Std.Dev. |  | 0.9436% | 0.1567% | 1.445% | 6.217% | 1.476% | 0.9167% | 1.597% | 0.9332% | 1.507% | 1.597% | 0.3131% | 0.9869% | 2.528% | 2.083% | 5.866% | 1.39%
| PDM3 |  | -2.669% | -1.72% | 0.7637% | -13.17% | -0.2537% | 1.549% | 0.9481% | -0.2537% | 0.04677% | 0.9481% | -0.8245% | 0.04677% | 2.573% | 2.15% | -76.87% | -2.357%
| Z-Score (Absolute) |  | 1.3 | 0.82 | 0.44 | 6.61 | 0.08 | 0.84 | 0.53 | 0.08 | 0.08 | 0.53 | 0.36 | 0.08 | 1.35 | 1.14 | 38.8 | 1.14
| Analytical results for Sb in OREAS 290b (Certified Value 0.833 wt.%) | [18 empty] | Certified
Sb | Round | Replicate | Lab | Lab | Lab | Lab | Lab | Lab | Lab | Lab | Lab | Lab | Lab | Lab | Lab | Lab | Lab | Lab | Lab | 1
| No | No | 1.01 | 1.03 | 1.06 | 1.07 | 1.09 | 1.10 | 1.11 | 1.12 | 1.13 | 1.14 | 1.17 | 1.18 | 1.19 | 1.20 | 1.21 | 1.22 | 1.24 | wt.%
|  |  | 4A*MS | AR*MS | 4A*MS | 4A*OES/MS | 4A*MS | 4A*OES/MS | 4A*OES/MS | 4A*OES/MS | 4A*OES/MS | 4A*OES/MS | 4A*MS | 4A*MS | 4A*OES/MS | 4A*OES | 4A*MS | 4A*MS | 4A*OES/MS | 3
|  |  |  | 0.25g | [15 empty] | 3
| 1 | 1 | 0.84986 | 0.80405 | 0.83768 | > 0.05 | 0.6147 | 0.842 | 0.797 | 0.829 | 0.862 | 0.858 | 0.82925 | 0.833 | 0.8983 | 0.8312 | 0.74906 | > 0.5 | > 0.1 | 1
| 1 | 2 | 0.83118 | 0.80255 | 0.83209 | > 0.05 | 0.6177 | 0.845 | 0.808 | 0.831 | 0.853 | 0.832 | 0.82534 | 0.821 | 0.8811 | 0.8098 | 0.74668 | > 0.5 | > 0.1 | 44
| 1 | 3 | 0.82041 | 0.80559 | 0.83886 | > 0.05 | 0.6172 | 0.84 | 0.806 | 0.833 | 0.885 | 0.832 | 0.8118 | 0.832 | 0.8929 | 0.8096 | 0.75609 | > 0.5 | > 0.1 | 16
| 1 | 4 | 0.84889 | 0.80401 | 0.84893 | > 0.05 | 0.6145 | 0.862 | 0.825 | 0.823 | 0.856 | 0.861 | 0.83212 | 0.834 | 0.884 | 0.8868 | 0.74106 | > 0.5 | > 0.1 | 0.83323
| 1 | 5 | 0.84108 | 0.80319 | 0.83213 | > 0.05 | 0.6161 | 0.866 | 0.833 | 0.824 | 0.847 | 0.837 | 0.83181 | 0.846 | 0.8873 | 0.813 | 0.74722 | > 0.5 | > 0.1 | 56
| 1 | 6 | 0.83222 | 0.80621 | 0.83632 | > 0.05 | 0.6156 | 0.84 | 0.801 | 0.83 | 0.854 | 0.847 | 0.83727 | 0.85 | 0.8948 | 0.825 | 0.75712 | > 0.5 | > 0.1
| Mean |  | 0.83727 | 0.80427 | 0.83767 |  | 0.61597 | 0.84917 | 0.81167 | 0.82833 | 0.8595 | 0.8445 | 0.82793 | 0.836 | 0.88973 | 0.82923 | 0.74954
| Median |  | 0.83665 | 0.80403 | 0.837 |  | 0.61585 | 0.8435 | 0.807 | 0.8295 | 0.855 | 0.842 | 0.83053 | 0.8335 | 0.8901 | 0.819 | 0.74814
| Std Dev. |  | 0.011444 | 0.0013986 | 0.0061925 |  | 0.0012987 | 0.011703 | 0.014194 | 0.0039833 | 0.013398 | 0.01288 | 0.0088131 | 0.010488 | 0.0066695 | 0.029538 | 0.0061002
| Rel.Std.Dev. |  | 1.367% | 0.1739% | 0.7393% |  | 0.2108% | 1.378% | 1.749% | 0.4809% | 1.559% | 1.525% | 1.064% | 1.255% | 0.7496% | 3.562% | 0.8139%
| PDM3 |  | 0.485% | -3.476% | 0.5325% |  | -26.07% | 1.913% | -2.588% | -0.5878% | 3.153% | 1.352% | -0.6358% | 0.3323% | 6.781% | -0.4798% | -10.04%
| Z-Score (Absolute) |  | 0.22 | 1.34 | 0.24 | NA | 10.28 | 0.78 | 0.99 | 0.2 | 1.28 | 0.56 | 0.22 | 0.16 | 2.71 | 0.16 | 3.94 | NA | NA
| Analytical results for Sc in OREAS 290b (Certified Value 14.3 ppm) | [18 empty] | Certified
Sc | Round | Replicate | Lab | Lab | Lab | Lab | Lab | Lab | Lab | Lab | Lab | Lab | Lab | Lab | Lab | Lab | Lab | Lab |  | 1
| No | No | 1.01 | 1.03 | 1.06 | 1.07 | 1.09 | 1.10 | 1.11 | 1.12 | 1.13 | 1.14 | 1.17 | 1.18 | 1.19 | 1.20 | 1.22 | 1.24 |  | ppm
|  |  | 4A*MS | 4A*MS | 4A*MS | 4A*OES/MS | 4A*MS | 4A*OES/MS | 4A*OES/MS | 4A*OES/MS | 4A*OES/MS | 4A*OES/MS | 4A*MS | 4A*OES | 4A*OES/MS | 4A*OES | 4A*MS | 4A*OES/MS |  | 1
2
| 1 | 1 | 14.2 | 13.2926 | 14.3814 | 14 | 14 | 14.6 | 14.8 | 14.8 | 14.7 | 15.6 | 122.569 | 14 | 13.2 | 14.2 | 12.85 | 15.1 |  | 1
| 1 | 2 | 14.1 | 13.7305 | 13.7874 | 14 | 13.6 | 15.2 | 14.9 | 14.6 | 15 | 14.8 | 113.5761 | 14 | 13.6 | 13.9 | 12.83 | 14.8 |  | 45
| 1 | 3 | 14.1 | 13.6145 | 14.1995 | 14 | 12.5 | 15.4 | 15.3 | 14.8 | 15.3 | 15 | 103.5328 | 14 | 12.9 | 14 | 12.96 | 15.3 |  | 16
| 1 | 4 | 14.6 | 13.4624 | 13.8716 | 14 | 13.7 | 15 | 15 | 14.6 | 14.5 | 15.4 | 120.871 | 14 | 13.4 | 15 | 12.82 | 13.8 |  | 14.2653
| 1 | 5 | 14.3 | 13.7635 | 13.666 | 16 | 13.9 | 15.3 | 15.6 | 14.8 | 14.7 | 15.9 | 117.4777 | 14 | 13.4 | 14.2 | 12.82 | 14.8 |  | 57
| 1 | 6 | 14.9 | 13.2849 | 13.4826 | 14 | 13.6 | 14.5 | 14.8 | 14.9 | 14.8 | 15.9 | 122.1195 | 14 | 13.6 | 14.1 | 12.82 | 14.6
| Mean |  | 14.3667 | 13.5247 | 13.8981 | 14.3333 | 13.55 | 15 | 15.0667 | 14.75 | 14.8333 | 15.4333 | 116.691 | 14 | 13.35 | 14.2333 | 12.85 | 14.7333
| Median |  | 14.25 | 13.5385 | 13.8295 | 14 | 13.65 | 15.1 | 14.95 | 14.8 | 14.75 | 15.5 | 119.1744 | 14 | 13.4 | 14.15 | 12.825 | 14.8
| Std Dev. |  | 0.32042 | 0.21105 | 0.33582 | 0.8165 | 0.53944 | 0.37417 | 0.32042 | 0.12247 | 0.28048 | 0.45898 | 7.2794 | 0 | 0.26646 | 0.39328 | 0.055136 | 0.52026
| Rel.Std.Dev. |  | 2.23% | 1.56% | 2.416% | 5.696% | 3.981% | 2.494% | 2.127% | 0.8303% | 1.891% | 2.974% | 6.238% | 0% | 1.996% | 2.763% | 0.4291% | 3.531%
| PDM3 |  | 0.7106% | -5.191% | -2.574% | 0.4769% | -5.014% | 5.15% | 5.618% | 3.398% | 3.982% | 8.188% | 718% | -1.86% | -6.416% | -0.2241% | -9.921% | 3.281%
| Z-Score (Absolute) |  | 0.04 | 1.09 | 0.59 | 0 | 1.06 | 0.9 | 0.99 | 0.56 | 0.67 | 1.48 | NA | 0.45 | 1.33 | 0.13 | 2 | 0.54
| Analytical results for Se in OREAS 290b (Certified Value 2.71 ppm) | [18 empty] | Certified
Se | Round | Replicate | Lab | Lab | Lab | Lab | Lab | Lab | Lab | Lab | Lab | Lab | Lab | Lab | Lab | Lab | Lab |  |  | 1
| No | No | 1.01 | 1.06 | 1.07 | 1.09 | 1.10 | 1.11 | 1.12 | 1.13 | 1.14 | 1.17 | 1.18 | 1.19 | 1.20 | 1.21 | 1.22 |  |  | ppm
|  |  | 4A*MS | 4A*MS | 4A*OES/MS | 4A*MS | 4A*OES/MS | 4A*OES/MS | 4A*OES/MS | 4A*OES/MS | 4A*OES/MS | 4A*MS | 4A*MS | 4A*OES/MS | 4A*MS | 4A*MS | 4A*MS |  |  | 2
2
| 1 | 1 | 2.9 | < 5 | 2.5 | 3.05 | 3 | 3 | 3 | 3 | 2 | 3.8083 | 2 | < 2 | 2.2 | 2.45 | < 0.5 |  |  | 1
| 1 | 2 | 2.7 | < 5 | 2.3 | 3.2 | 3 | 2 | 4 | 2 | 2 | 3.9058 | 2 | < 2 | 2.3 | 0.82 | < 0.5 |  |  | 0
| 1 | 3 | 2.5 | < 5 | 2.3 | 3.36 | 3 | 2 | 4 | 3 | 2 | 2.7236 | 2 | < 2 | 2.3 | 2.47 | < 0.5 |  |  | 16
| 1 | 4 | 2.5 | < 5 | 2.6 | 3.23 | 3 | 2 | 3 | 2 | 2 | 3.2631 | 2 | < 2 | 2.5 | 2.47 | < 0.5 |  |  | 2.7083
| 1 | 5 | 3 | < 5 | 2.6 | 3.2 | 3 | 2 | 4 | 3 | 2 | 3.0848 | 3 | < 2 | 1.9 | 3.29 | < 0.5 |  |  | 58
| 1 | 6 | 2.4 | < 5 | 2.5 | 3.04 | 3 | 3 | 3 | 3 | 3 | 3.5545 | 3 | < 2 | 1.8 | 2.47 | < 0.5
| Mean |  | 2.6667 |  | 2.4667 | 3.18 | 3 | 2.3333 | 3.5 | 2.6667 | 2.1667 | 3.39 | 2.3333 |  | 2.1667 | 2.3283
| Median |  | 2.6 |  | 2.5 | 3.2 | 3 | 2 | 3.5 | 3 | 2 | 3.4088 | 2 |  | 2.25 | 2.47
| Std Dev. |  | 0.24221 |  | 0.13663 | 0.12017 | 0 | 0.5164 | 0.54772 | 0.5164 | 0.40825 | 0.45197 | 0.5164 |  | 0.26583 | 0.80931
| Rel.Std.Dev. |  | 9.083% |  | 5.539% | 3.779% | 0% | 22.13% | 15.65% | 19.36% | 18.84% | 13.33% | 22.13% |  | 12.27% | 34.76%
| PDM3 |  | -1.538% |  | -8.923% | 17.42% | 10.77% | -13.85% | 29.23% | -1.538% | -20% | 25.17% | -13.85% |  | -20% | -14.03%
| Z-Score (Absolute) |  | 0.45 | 0.07 | 0 | 1.6 | 1.2 | 0.3 | 2.32 | 0.45 | 0.67 | 2.08 | 0.3 | 3.3 | 0.67 | 0.31 | 4.98
| Analytical results for Sm in OREAS 290b (Certified Value 6.73 ppm) | [18 empty] | Certified
Sm | Round | Replicate | 1.01: Lab; 1.06: Lab; 1.07: Lab; 1.09: Lab; 1.10: Lab; 1.11: Lab |  |  | 1
| No | No | 1.01: 1.03; 1.06: 1.06; 1.07: 1.07; 1.09: 1.09; 1.10: 1.17; 1.11: 1.20 |  |  | ppm
|  |  | 1.01: 4A*MS; 1.06: 4A*MS; 1.07: 4A*OES/MS; 1.09: 4A*MS; 1.10: 4A*MS; 1.11: 4A*MS |  |  | 2
3
| 1 | 1 | 1.01: 6.7253; 1.06: 6.6132; 1.07: 6.8; 1.09: 6.58; 1.10: 4.5064; 1.11: 6.84 |  |  | 1
| 1 | 2 | 1.01: 6.7554; 1.06: 6.6053; 1.07: 7.4; 1.09: 6.63; 1.10: 3.3686; 1.11: 6.86 |  |  | 46
| 1 | 3 | 1.01: 6.7101; 1.06: 6.4122; 1.07: 6.7; 1.09: 6.74; 1.10: 3.5145; 1.11: 6.54 |  |  | 16
| 1 | 4 | 1.01: 6.726; 1.06: 6.4215; 1.07: 8.3; 1.09: 6.5; 1.10: 4.0135; 1.11: 7.56 |  |  | 6.7302
| 1 | 5 | 1.01: 6.7075; 1.06: 6.3809; 1.07: 7.6; 1.09: 6.56; 1.10: 3.6292; 1.11: 6.51 |  |  | 59
| 1 | 6 | 1.01: 6.7414; 1.06: 6.3561; 1.07: 6.6; 1.09: 6.42; 1.10: 4.0504; 1.11: 6.89
| Mean |  | 1.01: 6.7276; 1.06: 6.4648; 1.07: 7.2333; 1.09: 6.5717; 1.10: 3.8471; 1.11: 6.8667
| Median |  | 1.01: 6.7257; 1.06: 6.4168; 1.07: 7.1; 1.09: 6.57; 1.10: 3.8213; 1.11: 6.85
| Std Dev. |  | 1.01: 0.018323; 1.06: 0.11425; 1.07: 0.65929; 1.09: 0.10962; 1.10: 0.4221; 1.11: 0.3784
| Rel.Std.Dev. |  | 1.01: 0.2724%; 1.06: 1.767%; 1.07: 9.115%; 1.09: 1.668%; 1.10: 10.97%; 1.11: 5.511%
| PDM3 |  | 1.01: -0.03759%; 1.06: -3.942%; 1.07: 7.476%; 1.09: -2.355%; 1.10: -42.84%; 1.11: 2.028%
| Z-Score (Absolute) |  | 1.01: 0.26; 1.06: 0.62; 1.07: 1.96; 1.09: 0.26; 1.10: 9.41; 1.11: 0.73
| Analytical results for Sn in OREAS 290b (Certified Value 4 ppm) | [18 empty] | Certified
Sn | Round | Replicate | Lab | Lab | Lab | Lab | Lab | Lab | Lab | Lab | Lab | Lab | Lab | Lab | Lab | Lab | Lab |  |  | 1
| No | No | 1.01 | 1.06 | 1.07 | 1.09 | 1.10 | 1.11 | 1.12 | 1.13 | 1.14 | 1.17 | 1.18 | 1.19 | 1.20 | 1.22 | 1.24 |  |  | ppm
|  |  | 4A*MS | 4A*MS | 4A*OES/MS | 4A*MS | 4A*OES/MS | 4A*OES/MS | 4A*OES/MS | 4A*OES/MS | 4A*OES/MS | 4A*MS | 4A*MS | 4A*OES/MS | 4A*MS | 4A*MS | 4A*OES/MS |  |  | 2
3
| 1 | 1 | 4.1 | 3.9975 | 4 | 4.7 | 3.8 | 3.7 | 4.2 | 3.9 | 3.8 | 2.8216 | 3.5 | 4 | 4 | 4.04 | 4.4 |  |  | 1
| 1 | 2 | 4 | 3.8249 | 4 | 4.9 | 3.7 | 3.8 | 4.2 | 3.8 | 3.6 | 3.0621 | 3.3 | 4.5 | 3.9 | 5.26 | 4.3 |  |  | 5
| 1 | 3 | 3.9 | 3.6084 | 4 | 4.8 | 3.7 | 3.8 | 4.2 | 4 | 3.6 | 2.9567 | 3.2 | 4.3 | 4.1 | 5.66 | 3.9 |  |  | 16
| 1 | 4 | 4.2 | 3.7524 | 4 | 4.9 | 3.7 | 3.8 | 4.1 | 3.8 | 3.7 | 2.9177 | 3.6 | 4.6 | 4.4 | 4.78 | 3.9 |  |  | 3.9981
| 1 | 5 | 4.1 | 3.6741 | 4 | 5.4 | 3.7 | 3.8 | 4.2 | 3.9 | 3.8 | 3.9696 | 3.4 | 4.5 | 4.1 | 4.93 | 3.9 |  |  | 60
| 1 | 6 | 4.1 | 3.9489 | 4 | 5 | 3.6 | 3.7 | 4.2 | 4 | 3.8 | 3.2667 | 3.4 | 4.5 | 4.2 | 5 | 4
| Mean |  | 4.0667 | 3.801 | 4 | 4.95 | 3.7 | 3.7667 | 4.1833 | 3.9 | 3.7167 | 3.1657 | 3.4 | 4.4 | 4.1167 | 4.945 | 4.0667
| Median |  | 4.1 | 3.7887 | 4 | 4.9 | 3.7 | 3.8 | 4.2 | 3.9 | 3.75 | 3.0094 | 3.4 | 4.5 | 4.1 | 4.965 | 3.95
| Std Dev. |  | 0.10328 | 0.15271 | 0 | 0.2429 | 0.063246 | 0.05164 | 0.040825 | 0.089443 | 0.098319 | 0.42211 | 0.14142 | 0.21909 | 0.17224 | 0.54036 | 0.22509
| Rel.Std.Dev. |  | 2.54% | 4.018% | 0% | 4.907% | 1.709% | 1.371% | 0.9759% | 2.293% | 2.645% | 13.33% | 4.159% | 4.979% | 4.184% | 10.93% | 5.535%
| PDM3 |  | 1.714% | -4.93% | 0.0465% | 23.81% | -7.457% | -5.79% | 4.632% | -2.455% | -7.04% | -20.82% | -14.96% | 10.05% | 2.965% | 23.68% | 1.714%
| Z-Score (Absolute) |  | 0.23 | 0.51 | NA | 2.7 | 0.79 | 0.6 | 0.56 | 0.23 | 0.74 | 2.28 | 1.63 | 1.16 | 0.37 | 2.68 | 0.23
Results from laboratory 7 were removed due to their 1 ppm reading resolution.
| Analytical results for Sr in OREAS 290b (Certified Value 91 ppm) | [18 empty] | Certified
Sr | Round | Replicate | Lab | Lab | Lab | Lab | Lab | Lab | Lab | Lab | Lab | Lab | Lab | Lab | Lab | Lab | Lab | Lab |  | 1
| No | No | 1.01 | 1.03 | 1.06 | 1.07 | 1.09 | 1.10 | 1.11 | 1.12 | 1.13 | 1.14 | 1.17 | 1.18 | 1.19 | 1.20 | 1.22 | 1.24 |  | ppm
|  |  | 4A*MS | 4A*OES | 4A*MS | 4A*OES/MS | 4A*MS | 4A*OES/MS | 4A*OES/MS | 4A*OES/MS | 4A*OES/MS | 4A*OES/MS | 4A*MS | 4A*MS | 4A*OES/MS | 4A*OES | 4A*MS | 4A*OES/MS |  | 0
1
| 1 | 1 | 90.41 | 94.14 | 90.7379 | 91.2 | 92 | 92.2 | 90.4 | 93.1 | 90.5 | 92.4 | 125.3314 | 86.6 | 90.3 | 90 | 86.3 | 91 |  | 1
| 1 | 2 | 90.02 | 96.417 | 87.0199 | 91.6 | 89 | 91.7 | 91.9 | 91.7 | 90.1 | 87.9 | 120.9575 | 85.4 | 93.2 | 90 | 84.53 | 90 |  | 6
| 1 | 3 | 89.04 | 93.876 | 86.6223 | 91.3 | 88 | 91.7 | 91 | 91.3 | 91.3 | 86.7 | 108.0832 | 86 | 89 | 90 | 85.13 | 92 |  | 16
| 1 | 4 | 90.93 | 94.052 | 87.9303 | 91.8 | 88 | 92.8 | 93.5 | 91 | 90 | 90.9 | 114.8896 | 87.5 | 93.6 | 95 | 84.65 | 89 |  | 90.749
| 1 | 5 | 92.17 | 94.316 | 82.3633 | 93.1 | 91 | 93.7 | 95.9 | 91.9 | 90 | 90.9 | 112.4538 | 86.6 | 92.3 | 91 | 85.14 | 90 |  | 61
| 1 | 6 | 91.21 | 94.525 | 89.0331 | 92.4 | 93 | 91 | 89.9 | 92.1 | 88.2 | 90.3 | 115.5395 | 87.6 | 92.5 | 90 | 84.3 | 90
| Mean |  | 90.63 | 94.5543 | 87.2845 | 91.9 | 90.1667 | 92.1833 | 92.1 | 91.85 | 90.0167 | 89.85 | 116.2092 | 86.6167 | 91.8167 | 91 | 85.0083 | 90.3333
| Median |  | 90.67 | 94.228 | 87.4751 | 91.7 | 90 | 91.95 | 91.45 | 91.8 | 90.05 | 90.6 | 115.2146 | 86.6 | 92.4 | 90 | 84.89 | 90
| Std Dev. |  | 1.0721 | 0.93929 | 2.8329 | 0.72664 | 2.137 | 0.95376 | 2.253 | 0.73144 | 1.0187 | 2.1277 | 6.1333 | 0.84951 | 1.7904 | 2 | 0.71547 | 1.0328
| Rel.Std.Dev. |  | 1.183% | 0.9934% | 3.246% | 0.7907% | 2.37% | 1.035% | 2.446% | 0.7963% | 1.132% | 2.368% | 5.278% | 0.9808% | 1.95% | 2.198% | 0.8416% | 1.143%
| PDM3 |  | -0.1312% | 4.193% | -3.818% | 1.268% | -0.6417% | 1.581% | 1.489% | 1.213% | -0.807% | -0.9907% | 28.06% | -4.554% | 1.176% | 0.2766% | -6.326% | -0.4581%
| Z-Score (Absolute) |  | 0.12 | 2.38 | 2.25 | 0.69 | 0.41 | 0.87 | 0.82 | 0.66 | 0.51 | 0.61 | 16.15 | 2.67 | 0.64 | 0.12 | 3.69 | 0.31
| Analytical results for Ta in OREAS 290b (Certified Value 1.05 ppm) | [18 empty] | Certified
Ta | Round | Replicate | Lab | Lab | Lab | Lab | Lab | Lab | Lab | Lab | Lab | Lab | Lab | Lab | Lab | Lab | Lab |  |  | 1
| No | No | 1.01 | 1.06 | 1.07 | 1.09 | 1.10 | 1.11 | 1.12 | 1.13 | 1.14 | 1.17 | 1.18 | 1.19 | 1.20 | 1.22 | 1.24 |  |  | ppm
|  |  | 4A*MS | 4A*MS | 4A*OES/MS | 4A*MS | 4A*OES/MS | 4A*OES/MS | 4A*OES/MS | 4A*OES/MS | 4A*OES/MS | 4A*MS | 4A*MS | 4A*OES/MS | 4A*MS | 4A*MS | 4A*OES/MS |  |  | 2
3
| 1 | 1 | 1.19 | 1.0078 | 0.9 | 0.66 | 1.02 | 1.03 | 1.12 | 1.05 | 1.06 | 1.0706 | 0.57 | 0.59 | 1 | 0.97 | 1.1 |  |  | 1
| 1 | 2 | 1.18 | 0.9785 | 0.9 | 0.73 | 1.01 | 1.02 | 1.09 | 1 | 1.02 | 1.2003 | 0.54 | 0.56 | 0.98 | 0.95 | 1.2 |  |  | 7
| 1 | 3 | 1.17 | 0.95589 | 0.8 | 0.64 | 1 | 1.04 | 1.12 | 1.08 | 1.03 | 1.1018 | 0.58 | 0.55 | 1.02 | 0.97 | 1.1 |  |  | 16
| 1 | 4 | 1.16 | 0.97449 | 1 | 0.66 | 1 | 1.06 | 1.08 | 1.03 | 1.07 | 1.104 | 0.61 | 0.63 | 1.06 | 0.96 | 1.2 |  |  | 1.0464
| 1 | 5 | 1.17 | 0.96944 | 1 | 0.66 | 1.02 | 1.09 | 1.11 | 1.05 | 1.08 | 1.0927 | 0.57 | 0.63 | 1.01 | 0.94 | 1.1 |  |  | 62
| 1 | 6 | 1.19 | 0.97436 | 1 | 0.74 | 1 | 1.02 | 1.1 | 0.98 | 1.06 | 1.1604 | 0.54 | 0.57 | 0.98 | 0.95 | 1
| Mean |  | 1.1767 | 0.97675 | 0.93333 | 0.68167 | 1.0083 | 1.0433 | 1.1033 | 1.0317 | 1.0533 | 1.1216 | 0.56833 | 0.58833 | 1.0083 | 0.95667 | 1.1167
| Median |  | 1.175 | 0.97443 | 0.95 | 0.66 | 1.005 | 1.035 | 1.105 | 1.04 | 1.06 | 1.1029 | 0.57 | 0.58 | 1.005 | 0.955 | 1.1
| Std Dev. |  | 0.012111 | 0.017136 | 0.08165 | 0.042151 | 0.0098319 | 0.027325 | 0.01633 | 0.03656 | 0.023381 | 0.048669 | 0.026394 | 0.034881 | 0.029944 | 0.012111 | 0.075277
| Rel.Std.Dev. |  | 1.029% | 1.754% | 8.748% | 6.183% | 0.9751% | 2.619% | 1.48% | 3.544% | 2.22% | 4.339% | 4.644% | 5.929% | 2.97% | 1.266% | 6.741%
| PDM3 |  | 12.45% | -6.655% | -10.8% | -34.86% | -3.637% | -0.2924% | 5.442% | -1.407% | 0.6632% | 7.191% | -45.69% | -43.78% | -3.637% | -8.575% | 6.716%
| Z-Score (Absolute) |  | 1.51 | 0.28 | 0.67 | 2.94 | 0 | 0.31 | 0.85 | 0.21 | 0.4 | 1.02 | 3.96 | 3.78 | 0 | 0.46 | 0.97
| Analytical results for Tb in OREAS 290b (Certified Value 0.61 ppm) | [18 empty] | Certified
Tb | Round | Replicate | 1.01: Lab; 1.06: Lab; 1.07: Lab; 1.09: Lab; 1.10: Lab; 1.11: Lab; 1.12: Lab; 1.13: Lab |  |  | 1
| No | No | 1.01: 1.03; 1.06: 1.06; 1.07: 1.07; 1.09: 1.09; 1.10: 1.17; 1.11: 1.19; 1.12: 1.20; 1.13: 1.22 |  |  | ppm
|  |  | 1.01: 4A*MS; 1.06: 4A*MS; 1.07: 4A*OES/MS; 1.09: 4A*MS; 1.10: 4A*MS; 1.11: 4A*OES/MS; 1.12: 4A*MS; 1.13: 4A*MS |  |  | 2
3
| 1 | 1 | 1.01: 0.6192; 1.06: 0.64637; 1.07: 0.7; 1.09: 0.59; 1.10: < 0.005; 1.11: 0.55; 1.12: 0.63; 1.13: 0.85 |  |  | 1
| 1 | 2 | 1.01: 0.59783; 1.06: 0.61589; 1.07: 0.7; 1.09: 0.59; 1.10: < 0.005; 1.11: 0.64; 1.12: 0.65; 1.13: 0.85 |  |  | 8
| 1 | 3 | 1.01: 0.59075; 1.06: 0.58309; 1.07: 0.7; 1.09: 0.62; 1.10: < 0.005; 1.11: 0.56; 1.12: 0.63; 1.13: 0.83 |  |  | 16
| 1 | 4 | 1.01: 0.61103; 1.06: 0.58077; 1.07: 0.7; 1.09: 0.55; 1.10: < 0.005; 1.11: 0.58; 1.12: 0.69; 1.13: 0.85 |  |  | 0.60582
| 1 | 5 | 1.01: 0.60508; 1.06: 0.5995; 1.07: 0.7; 1.09: 0.63; 1.10: < 0.005; 1.11: 0.62; 1.12: 0.62; 1.13: 0.87 |  |  | 63
| 1 | 6 | 1.01: 0.60095; 1.06: 0.60027; 1.07: 0.7; 1.09: 0.58; 1.10: < 0.005; 1.11: 0.61; 1.12: 0.64; 1.13: 0.81
| Mean |  | 1.01: 0.60414; 1.06: 0.60432; 1.07: 0.7; 1.09: 0.59333; 1.11: 0.59333; 1.12: 0.64333; 1.13: 0.84333
| Median |  | 1.01: 0.60301; 1.06: 0.59988; 1.07: 0.7; 1.09: 0.59; 1.11: 0.595; 1.12: 0.635; 1.13: 0.85
| Std Dev. |  | 1.01: 0.010046; 1.06: 0.024278; 1.07: 1.2162e-16; 1.09: 0.028752; 1.11: 0.03559; 1.12: 0.025033; 1.13: 0.020656
| Rel.Std.Dev. |  | 1.01: 1.663%; 1.06: 4.018%; 1.07: 1.737e-14%; 1.09: 4.846%; 1.11: 5.998%; 1.12: 3.891%; 1.13: 2.449%
| PDM3 |  | 1.01: -0.2781%; 1.06: -0.249%; 1.07: 15.54%; 1.09: -2.062%; 1.11: -2.062%; 1.12: 6.191%; 1.13: 39.2%
| Z-Score (Absolute) |  | 1.01: 0; 1.06: 0.01; 1.07: NA; 1.09: 0.67; 1.10: 37.54; 1.11: 0.67; 1.12: 2.45; 1.13: 14.92
Results from laboratory 7 were removed due to their 0.1 ppm reading resolution.
| Analytical results for Te in OREAS 290b (Certified Value 0.072 ppm) | [18 empty] | Certified
Te | Round | Replicate | Lab | Lab | Lab | Lab | Lab | Lab | Lab | Lab | Lab | Lab | Lab | Lab | Lab | Lab | Lab |  |  | 1
| No | No | 1.01 | 1.06 | 1.07 | 1.09 | 1.10 | 1.11 | 1.12 | 1.13 | 1.14 | 1.17 | 1.18 | 1.19 | 1.21 | 1.22 | 1.24 |  |  | ppm
|  |  | 4A*MS | 4A*MS | 4A*OES/MS | 4A*MS | 4A*OES/MS | 4A*OES/MS | 4A*OES/MS | 4A*OES/MS | 4A*OES/MS | 4A*MS | 4A*MS | 4A*OES/MS | 4A*MS | 4A*MS | 4A*OES/MS |  |  | 3
3
| 1 | 1 | < 0.2 | < 1 | < 0.1 | 0.47 | 0.09 | 0.06 | 0.07 | 0.1 | 0.05 | 0.80559 | 0.1 | 0.09 | < 0.03 | < 0.5 | 0.1 |  |  | 1
| 1 | 2 | < 0.2 | < 1 | 0.1 | 0.48 | 0.08 | 0.06 | 0.06 | 0.1 | 0.06 | 0.94152 | 0.1 | 0.1 | < 0.03 | < 0.5 | 0.1 |  |  | 34
| 1 | 3 | < 0.2 | < 1 | < 0.1 | 0.45 | 0.06 | 0.06 | 0.06 | 0.1 | 0.06 | 0.79897 | 0.1 | 0.06 | < 0.03 | < 0.5 | < 0.1 |  |  | 16
| 1 | 4 | < 0.2 | < 1 | < 0.1 | 0.45 | 0.07 | 0.05 | 0.08 | 0.1 | 0.07 | 0.66304 | 0.1 | 0.06 | < 0.03 | < 0.5 | 0.1 |  |  | 0.071667
| 1 | 5 | < 0.2 | < 1 | < 0.1 | 0.47 | 0.05 | 0.06 | 0.07 | 0.08 | 0.06 | 0.78238 | 0.1 | 0.08 | < 0.03 | < 0.5 | < 0.1 |  |  | 64
| 1 | 6 | < 0.2 | < 1 | < 0.1 | 0.48 | 0.07 | 0.06 | 0.07 | 0.08 | 0.07 | 0.76913 | 0.1 | 0.08 | < 0.03 | < 0.5 | < 0.1
| Mean |  |  |  | 0.1 | 0.46667 | 0.07 | 0.058333 | 0.068333 | 0.093333 | 0.061667 | 0.79344 | 0.1 | 0.078333 |  |  | 0.1
| Median |  |  |  | 0.1 | 0.47 | 0.07 | 0.06 | 0.07 | 0.1 | 0.06 | 0.79068 | 0.1 | 0.08 |  |  | 0.1
| Std Dev. |  |  |  |  | 0.013663 | 0.014142 | 0.0040825 | 0.0075277 | 0.010328 | 0.0075277 | 0.089247 | 1.5202e-17 | 0.016021 |  |  | 1.6997e-17
| Rel.Std.Dev. |  |  |  |  | 2.928% | 20.2% | 6.999% | 11.02% | 11.07% | 12.21% | 11.25% | 1.52e-14% | 20.45% |  |  | 1.7e-14%
| PDM3 |  |  |  | 39.53% | 551.2% | -2.326% | -18.6% | -4.651% | 30.23% | -13.95% | 1007% | 39.53% | 9.302% |  |  | 39.53%
| Z-Score (Absolute) |  | 0.37 | 10.81 | NA | 9.94 | 0.41 | 0.72 | 0.46 | 0.2 | 0.63 | 18.47 | NA | 0.2 | 1.85 | 4.29 | NA
| Analytical results for Th in OREAS 290b (Certified Value 15.9 ppm) | [18 empty] | Certified
Th | Round | Replicate | Lab | Lab | Lab | Lab | Lab | Lab | Lab | Lab | Lab | Lab | Lab | Lab | Lab | Lab | Lab | Lab |  | 1
| No | No | 1.01 | 1.03 | 1.06 | 1.07 | 1.09 | 1.10 | 1.11 | 1.12 | 1.13 | 1.14 | 1.17 | 1.18 | 1.19 | 1.20 | 1.22 | 1.24 |  | ppm
|  |  | 4A*MS | 4A*MS | 4A*MS | 4A*OES/MS | 4A*MS | 4A*OES/MS | 4A*OES/MS | 4A*OES/MS | 4A*OES/MS | 4A*OES/MS | 4A*MS | 4A*MS | 4A*OES/MS | 4A*MS | 4A*MS | 4A*OES/MS |  | 1
2
| 1 | 1 | 15.33 | 14.9732 | 15.4354 | 15.4 | 16.07 | 15.85 | 16.1 | 15.45 | 16.55 | 17.1 | 16.2972 | 15.4 | 15.1 | 16.56 | 15.75 | 17.7 |  | 1
| 1 | 2 | 16.96 | 14.9297 | 14.4705 | 15.5 | 16.42 | 16.45 | 16.05 | 15 | 16.05 | 16.15 | 13.6625 | 15.5 | 16 | 16.34 | 15.44 | 17.4 |  | 9
| 1 | 3 | 15.84 | 14.9053 | 14.5431 | 15.7 | 16.08 | 16.55 | 16.25 | 14.7 | 16.45 | 15.85 | 12.3499 | 15.4 | 15.3 | 16.08 | 15.77 | 16.5 |  | 16
| 1 | 4 | 16.31 | 14.4184 | 14.3846 | 15.5 | 14.65 | 15.75 | 16.7 | 15.1 | 16.1 | 15.95 | 13.9361 | 15.4 | 15.2 | 17.33 | 15.74 | 15.8 |  | 15.8691
| 1 | 5 | 16.27 | 14.82 | 14.8435 | 15.3 | 16.52 | 17.5 | 16.7 | 15.15 | 15.95 | 16.25 | 13.2021 | 15.5 | 15.7 | 16.57 | 15.47 | 17.3 |  | 65
| 1 | 6 | 16.25 | 14.983 | 14.9011 | 15.8 | 17.53 | 17.15 | 15.95 | 14.95 | 16.25 | 16.4 | 14.3132 | 15.3 | 15.4 | 16.69 | 15.74 | 17.4
| Mean |  | 16.16 | 14.8383 | 14.763 | 15.5333 | 16.2117 | 16.5417 | 16.2917 | 15.0583 | 16.225 | 16.2833 | 13.9601 | 15.4167 | 15.45 | 16.595 | 15.6517 | 17.0167
| Median |  | 16.26 | 14.9175 | 14.6933 | 15.5 | 16.25 | 16.5 | 16.175 | 15.05 | 16.175 | 16.2 | 13.7993 | 15.4 | 15.35 | 16.565 | 15.74 | 17.35
| Std Dev. |  | 0.54295 | 0.21383 | 0.38851 | 0.18619 | 0.93303 | 0.69312 | 0.33078 | 0.24782 | 0.23611 | 0.44684 | 1.3299 | 0.075277 | 0.33912 | 0.41985 | 0.15303 | 0.71949
| Rel.Std.Dev. |  | 3.36% | 1.441% | 2.632% | 1.199% | 5.755% | 4.19% | 2.03% | 1.646% | 1.455% | 2.744% | 9.526% | 0.4883% | 2.195% | 2.53% | 0.9777% | 4.228%
| PDM3 |  | 1.833% | -6.496% | -6.97% | -2.116% | 2.159% | 4.238% | 2.663% | -5.109% | 2.243% | 2.61% | -12.03% | -2.851% | -2.641% | 4.574% | -1.37% | 7.232%
| Z-Score (Absolute) |  | 0.36 | 1.52 | 1.63 | 0.53 | 0.44 | 0.91 | 0.55 | 1.21 | 0.46 | 0.54 | 2.78 | 0.7 | 0.65 | 0.98 | 0.36 | 1.59
| Analytical results for Ti in OREAS 290b (Certified Value 0.397 wt.%) | [18 empty] | Certified
Ti | Round | Replicate | Lab | Lab | Lab | Lab | Lab | Lab | Lab | Lab | Lab | Lab | Lab | Lab | Lab | Lab | Lab | Lab |  | 1
| No | No | 1.01 | 1.03 | 1.06 | 1.07 | 1.09 | 1.10 | 1.11 | 1.12 | 1.13 | 1.14 | 1.17 | 1.18 | 1.19 | 1.20 | 1.22 | 1.24 |  | wt.%
|  |  | 4A*OES | 4A*OES | 4A*MS | 4A*OES/MS | 4A*MS | 4A*OES/MS | 4A*OES/MS | 4A*OES/MS | 4A*OES/MS | 4A*OES/MS | 4A*MS | 4A*OES | 4A*OES/MS | 4A*MS | 4A*MS | 4A*OES/MS |  | 3
3
| 1 | 1 | 0.4242 | 0.39612 | 0.40708 | 0.35 | 0.3 | 0.402 | 0.424 | 0.408 | 0.405 | 0.421 | 0.35747 | 0.331 | 0.3 | 0.3768 | 0.39 | 0.396 |  | 1
| 1 | 2 | 0.4229 | 0.39758 | 0.39976 | 0.352 | 0.34 | 0.399 | 0.422 | 0.409 | 0.401 | 0.414 | 0.3532 | 0.325 | 0.33 | 0.3756 | 0.4 | 0.398 |  | 10
| 1 | 3 | 0.4182 | 0.39744 | 0.4004 | 0.347 | 0.32 | 0.398 | 0.427 | 0.415 | 0.406 | 0.403 | 0.34018 | 0.322 | 0.32 | 0.3826 | 0.39 | 0.401 |  | 16
| 1 | 4 | 0.4276 | 0.39553 | 0.40399 | 0.355 | 0.32 | 0.397 | 0.424 | 0.398 | 0.407 | 0.422 | 0.35702 | 0.336 | 0.33 | 0.4055 | 0.39 | 0.404 |  | 0.39654
| 1 | 5 | 0.4099 | 0.39758 | 0.39633 | 0.399 | 0.33 | 0.409 | 0.435 | 0.407 | 0.405 | 0.415 | 0.35207 | 0.335 | 0.33 | 0.3802 | 0.39 | 0.394 |  | 66
| 1 | 6 | 0.4286 | 0.39594 | 0.40082 | 0.347 | 0.33 | 0.401 | 0.415 | 0.408 | 0.405 | 0.407 | 0.3575 | 0.329 | 0.33 | 0.3758 | 0.39 | 0.394
| Mean |  | 0.4219 | 0.3967 | 0.4014 | 0.35833 | 0.32333 | 0.401 | 0.4245 | 0.4075 | 0.40483 | 0.41367 | 0.35291 | 0.32967 | 0.32333 | 0.38275 | 0.39167 | 0.39783
| Median |  | 0.42355 | 0.39678 | 0.40061 | 0.351 | 0.325 | 0.4 | 0.424 | 0.408 | 0.405 | 0.4145 | 0.35511 | 0.33 | 0.33 | 0.3785 | 0.39 | 0.397
| Std Dev. |  | 0.0069478 | 0.00093541 | 0.0037091 | 0.020156 | 0.013663 | 0.0043359 | 0.0065345 | 0.0054681 | 0.0020412 | 0.0075277 | 0.0066569 | 0.0055015 | 0.012111 | 0.01148 | 0.0040825 | 0.0040208
| Rel.Std.Dev. |  | 1.647% | 0.2358% | 0.924% | 5.625% | 4.226% | 1.081% | 1.539% | 1.342% | 0.5042% | 1.82% | 1.886% | 1.669% | 3.746% | 2.999% | 1.042% | 1.011%
| PDM3 |  | 6.396% | 0.04096% | 1.226% | -9.634% | -18.46% | 1.125% | 7.052% | 2.765% | 2.092% | 4.32% | -11% | -16.86% | -18.46% | -3.477% | -1.228% | 0.3268%
| Z-Score (Absolute) |  | 1.07 | 0.02 | 0.18 | 1.7 | 3.23 | 0.16 | 1.19 | 0.45 | 0.33 | 0.72 | 1.93 | 2.95 | 3.23 | 0.63 | 0.24 | 0.02
| Analytical results for Tl in OREAS 290b (Certified Value 0.91 ppm) | [18 empty] | Certified
Tl | Round | Replicate | Lab | Lab | Lab | Lab | Lab | Lab | Lab | Lab | Lab | Lab | Lab | Lab | Lab | Lab | Lab | Lab |  | 1
| No | No | 1.01 | 1.06 | 1.07 | 1.09 | 1.10 | 1.11 | 1.12 | 1.13 | 1.14 | 1.17 | 1.18 | 1.19 | 1.20 | 1.21 | 1.22 | 1.24 |  | ppm
|  |  | 4A*MS | 4A*MS | 4A*OES/MS | 4A*MS | 4A*OES/MS | 4A*OES/MS | 4A*OES/MS | 4A*OES/MS | 4A*OES/MS | 4A*MS | 4A*MS | 4A*OES/MS | 4A*MS | 4A*MS | 4A*MS | 4A*OES/MS |  | 2
3
| 1 | 1 | 0.95 | 0.95354 | 0.92 | 0.82 | 0.84 | 0.89 | 1 | 0.95 | 0.96 | 0.30642 | 0.92 | 0.88 | 0.97 | 0.672 | 0.8 | 0.9 |  | 1
| 1 | 2 | 0.97 | 0.89646 | 0.94 | 0.82 | 0.86 | 0.9 | 0.97 | 0.97 | 0.91 | 0.35484 | 0.9 | 0.91 | 0.97 | 0.484 | 0.77 | 1 |  | 11
| 1 | 3 | 0.98 | 0.89098 | 0.95 | 0.85 | 0.86 | 0.94 | 0.95 | 0.99 | 0.9 | 0.36342 | 0.91 | 0.89 | 0.97 | 0.76 | 0.78 | 0.9 |  | 16
| 1 | 4 | 0.98 | 0.88888 | 0.91 | 0.76 | 0.86 | 0.92 | 0.96 | 0.95 | 0.92 | 0.3242 | 0.92 | 0.92 | 1.04 | 0.787 | 0.79 | 0.9 |  | 0.91423
| 1 | 5 | 0.99 | 0.9261 | 0.92 | 0.85 | 0.87 | 0.97 | 0.99 | 0.92 | 0.92 | 0.32491 | 0.9 | 0.91 | 0.97 | 0.669 | 0.77 | 0.9 |  | 67
| 1 | 6 | 0.98 | 0.90921 | 0.94 | 0.89 | 0.87 | 0.9 | 0.98 | 0.94 | 0.94 | 0.37524 | 0.93 | 0.91 | 0.98 | 0.589 | 0.8 | 1
| Mean |  | 0.975 | 0.91086 | 0.93 | 0.83167 | 0.86 | 0.92 | 0.975 | 0.95333 | 0.925 | 0.3415 | 0.91333 | 0.90333 | 0.98333 | 0.66017 | 0.785 | 0.93333
| Median |  | 0.98 | 0.90283 | 0.93 | 0.835 | 0.86 | 0.91 | 0.975 | 0.95 | 0.92 | 0.33988 | 0.915 | 0.91 | 0.97 | 0.6705 | 0.785 | 0.9
| Std Dev. |  | 0.013784 | 0.025068 | 0.015492 | 0.043551 | 0.010954 | 0.030332 | 0.018708 | 0.024221 | 0.021679 | 0.02684 | 0.012111 | 0.015055 | 0.028048 | 0.11169 | 0.013784 | 0.05164
| Rel.Std.Dev. |  | 1.414% | 2.752% | 1.666% | 5.237% | 1.274% | 3.297% | 1.919% | 2.541% | 2.344% | 7.859% | 1.326% | 1.667% | 2.852% | 16.92% | 1.756% | 5.533%
| PDM3 |  | 6.647% | -0.3682% | 1.725% | -9.031% | -5.932% | 0.6313% | 6.647% | 4.277% | 1.178% | -62.65% | -0.09789% | -1.192% | 7.559% | -27.79% | -14.14% | 2.09%
| Z-Score (Absolute) |  | 0.84 | 0.08 | 0.19 | 1.23 | 0.82 | 0.05 | 0.84 | 0.53 | 0.12 | 8.31 | 0.05 | 0.19 | 0.96 | 3.71 | 1.9 | 0.24
| Analytical results for Tm in OREAS 290b (Indicative Value 0.23 ppm) | [18 empty] | Indicative
Tm | Round | Replicate | 1.01: Lab; 1.06: Lab; 1.07: Lab; 1.09: Lab; 1.10: Lab |  | 1
| No | No | 1.01: 1.06; 1.06: 1.07; 1.07: 1.09; 1.09: 1.17; 1.10: 1.20 |  | ppm
|  |  | 1.01: 4A*MS; 1.06: 4A*OES/MS; 1.07: 4A*MS; 1.09: 4A*MS; 1.10: 4A*MS |  | 2
2
| 1 | 1 | 1.01: 0.23016; 1.06: 0.2; 1.07: 0.23; 1.09: 0.15112; 1.10: 0.28 |  | 1
| 1 | 2 | 1.01: 0.2224; 1.06: 0.3; 1.07: 0.21; 1.09: 0.14564; 1.10: 0.26 |  | 12
| 1 | 3 | 1.01: 0.21811; 1.06: 0.3; 1.07: 0.2; 1.09: 0.13917; 1.10: 0.28 |  | 16
| 1 | 4 | 1.01: 0.22044; 1.06: 0.3; 1.07: 0.21; 1.09: 0.1629; 1.10: 0.29 |  | 0.22725
| 1 | 5 | 1.01: 0.21162; 1.06: 0.3; 1.07: 0.18; 1.09: 0.1441; 1.10: 0.27 |  | 54
| 1 | 6 | 1.01: 0.24351; 1.06: 0.3; 1.07: 0.2; 1.09: 0.1482; 1.10: 0.27
| Mean |  | 1.01: 0.22437; 1.06: 0.28333; 1.07: 0.205; 1.09: 0.14852; 1.10: 0.275
| Median |  | 1.01: 0.22142; 1.06: 0.3; 1.07: 0.205; 1.09: 0.14692; 1.10: 0.275
| Std Dev. |  | 1.01: 0.011142; 1.06: 0.040825; 1.07: 0.016432; 1.09: 0.0081087; 1.10: 0.010488
| Rel.Std.Dev. |  | 1.01: 4.966%; 1.06: 14.41%; 1.07: 8.015%; 1.09: 5.46%; 1.10: 3.814%
| PDM3 |  | 1.01: -1.264%; 1.06: 24.68%; 1.07: -9.789%; 1.09: -34.64%; 1.10: 21.01%
| Z-Score (Absolute) |  | 1.01: 0; 1.06: 0.79; 1.07: 0.26; 1.09: 1.01; 1.10: 0.67
| Analytical results for U in OREAS 290b (Certified Value 2.92 ppm) | [18 empty] | Certified
U | Round | Replicate | Lab | Lab | Lab | Lab | Lab | Lab | Lab | Lab | Lab | Lab | Lab | Lab | Lab | Lab | Lab | Lab | Lab | 1
| No | No | 1.01 | 1.03 | 1.06 | 1.07 | 1.09 | 1.10 | 1.11 | 1.12 | 1.13 | 1.14 | 1.17 | 1.18 | 1.19 | 1.20 | 1.21 | 1.22 | 1.24 | ppm
|  |  | 4A*MS | AR*MS | 4A*MS | 4A*OES/MS | 4A*MS | 4A*OES/MS | 4A*OES/MS | 4A*OES/MS | 4A*OES/MS | 4A*OES/MS | 4A*MS | 4A*MS | 4A*OES/MS | 4A*MS | 4A*MS | 4A*MS | 4A*OES/MS | 2
|  |  | 1.06: 0.25g |  | 3
| 1 | 1 | 2.94 | 1.7972 | < 5 | 2.8 | 2.93 | 2.9 | 2.5 | 3 | 2.9 | 2.9 | 2.2488 | 3 | 2.6 | 3.05 | 1.64 | 3.25 | 2.9 | 1
| 1 | 2 | 2.95 | 1.8208 | < 5 | 2.9 | 2.94 | 2.9 | 2.6 | 3 | 2.8 | 2.8 | 2.1193 | 2.96 | 2.9 | 3.08 | 1.49 | 3.19 | 3 | 13
| 1 | 3 | 3.01 | 1.8472 | < 5 | 2.9 | 2.97 | 2.9 | 2.6 | 3 | 2.9 | 2.8 | 2.0821 | 3.03 | 2.7 | 3 | 1.62 | 3.21 | 2.9 | 16
| 1 | 4 | 3 | 1.813 | < 5 | 3 | 2.64 | 2.9 | 2.6 | 3 | 2.8 | 2.8 | 2.1704 | 2.99 | 2.9 | 3.27 | 1.76 | 3.31 | 2.9 | 2.9172
| 1 | 5 | 2.96 | 1.8213 | < 5 | 2.9 | 3.07 | 3 | 2.7 | 3 | 2.8 | 2.8 | 2.1055 | 3.02 | 2.9 | 3.07 | 1.62 | 3.19 | 2.9 | 68
| 1 | 6 | 3 | 1.8003 | < 5 | 3 | 3.15 | 2.9 | 2.5 | 3 | 2.9 | 2.8 | 2.2274 | 2.97 | 2.8 | 3.1 | 1.43 | 3.2 | 3
| Mean |  | 2.9767 | 1.8166 |  | 2.9167 | 2.95 | 2.9167 | 2.5833 | 3 | 2.85 | 2.8167 | 2.1589 | 2.995 | 2.8 | 3.095 | 1.5933 | 3.225 | 2.9333
| Median |  | 2.98 | 1.8169 |  | 2.9 | 2.955 | 2.9 | 2.6 | 3 | 2.85 | 2.8 | 2.1449 | 2.995 | 2.85 | 3.075 | 1.62 | 3.205 | 2.9
| Std Dev. |  | 0.030111 | 0.018063 |  | 0.075277 | 0.17401 | 0.040825 | 0.075277 | 0 | 0.054772 | 0.040825 | 0.068144 | 0.027386 | 0.12649 | 0.09225 | 0.11725 | 0.047223 | 0.05164
| Rel.Std.Dev. |  | 1.012% | 0.9943% |  | 2.581% | 5.899% | 1.4% | 2.914% | 0% | 1.922% | 1.449% | 3.156% | 0.9144% | 4.518% | 2.981% | 7.359% | 1.464% | 1.76%
| PDM3 |  | 2.039% | -37.73% |  | -0.01809% | 1.125% | -0.01809% | -11.44% | 2.839% | -2.303% | -3.446% | -25.99% | 2.667% | -4.017% | 6.095% | -45.38% | 10.55% | 0.5532%
| Z-Score (Absolute) |  | 0.61 | 7.02 | 2.52 | 0.22 | 0.44 | 0.22 | 1.97 | NA | 0.22 | 0.44 | 4.77 | 0.73 | 0.55 | 1.39 | 8.49 | 2.25 | 0.33
| Analytical results for V in OREAS 290b (Certified Value 105 ppm) | [18 empty] | Certified
V | Round | Replicate | Lab | Lab | Lab | Lab | Lab | Lab | Lab | Lab | Lab | Lab | Lab | Lab | Lab | Lab | Lab | Lab | Lab | 1
| No | No | 1.01 | 1.03 | 1.06 | 1.07 | 1.09 | 1.10 | 1.11 | 1.12 | 1.13 | 1.14 | 1.17 | 1.18 | 1.19 | 1.20 | 1.21 | 1.22 | 1.24 | ppm
|  |  | 4A*OES | 4A*OES | 4A*MS | 4A*OES/MS | 4A*MS | 4A*OES/MS | 4A*OES/MS | 4A*OES/MS | 4A*OES/MS | 4A*OES/MS | 4A*MS | 4A*OES | 4A*OES/MS | 4A*MS | 4A*MS | 4A*MS | 4A*OES/MS | 0
0
| 1 | 1 | 107 | 108.8188 | 103.8302 | 100 | 89 | 107 | 104 | 103 | 104 | 105 | 114.0825 | 95 | 100 | 107 | 108 | 101.4 | 109 | 1
| 1 | 2 | 106 | 109.8556 | 101.1201 | 101 | 96 | 106 | 104 | 103 | 103 | 101 | 113.9118 | 88 | 100 | 103 | 108 | 109.1 | 111 | 14
| 1 | 3 | 106 | 105.2656 | 102.3761 | 103 | 85 | 105 | 105 | 103 | 106 | 103 | 111.5594 | 87 | 99 | 99 | 113 | 100.7 | 110 | 16
| 1 | 4 | 108 | 109.7152 | 102.5608 | 102 | 88 | 109 | 106 | 102 | 102 | 103 | 116.031 | 93 | 103 | 107 | 110 | 99.99 | 108 | 104.7184
| 1 | 5 | 104 | 106.7668 | 100.6376 | 106 | 94 | 109 | 107 | 102 | 102 | 103 | 112.6658 | 91 | 104 | 102 | 110 | 100.3 | 109 | 69
| 1 | 6 | 108 | 108.9476 | 101.2224 | 107 | 91 | 105 | 103 | 102 | 102 | 100 | 116.905 | 88 | 101 | 107 | 110 | 98.74 | 110
| Mean |  | 106.5 | 108.2283 | 101.9578 | 103.1667 | 90.5 | 106.8333 | 104.8333 | 102.5 | 103.1667 | 102.5 | 114.1926 | 90.3333 | 101.1667 | 104.1667 | 109.8333 | 101.705 | 109.5
| Median |  | 106.5 | 108.8832 | 101.7992 | 102.5 | 90 | 106.5 | 104.5 | 102.5 | 102.5 | 103 | 113.9972 | 89.5 | 100.5 | 105 | 110 | 100.5 | 109.5
| Std Dev. |  | 1.5166 | 1.8242 | 1.1857 | 2.7869 | 4.0373 | 1.8348 | 1.472 | 0.54772 | 1.6021 | 1.7607 | 2.0046 | 3.2042 | 1.9408 | 3.3714 | 1.8348 | 3.7282 | 1.0488
| Rel.Std.Dev. |  | 1.424% | 1.686% | 1.163% | 2.701% | 4.461% | 1.717% | 1.404% | 0.5344% | 1.553% | 1.718% | 1.755% | 3.547% | 1.918% | 3.237% | 1.671% | 3.666% | 0.9578%
| PDM3 |  | 1.701% | 3.352% | -2.636% | -1.482% | -13.58% | 2.02% | 0.1097% | -2.118% | -1.482% | -2.118% | 9.047% | -13.74% | -3.392% | -0.5269% | 4.884% | -2.878% | 4.566%
| Z-Score (Absolute) |  | 1.12 | 1.71 | 0.41 | 0 | 4.27 | 1.24 | 0.56 | 0.22 | 0 | 0.22 | 3.72 | 4.33 | 0.67 | 0.34 | 2.25 | 0.49 | 2.14
| Analytical results for W in OREAS 290b (Certified Value 3.13 ppm) | [18 empty] | Certified
W | Round | Replicate | Lab | Lab | Lab | Lab | Lab | Lab | Lab | Lab | Lab | Lab | Lab | Lab | Lab | Lab | Lab |  |  | 1
| No | No | 1.01 | 1.06 | 1.07 | 1.09 | 1.10 | 1.11 | 1.12 | 1.13 | 1.14 | 1.17 | 1.18 | 1.19 | 1.20 | 1.22 | 1.24 |  |  | ppm
|  |  | 4A*MS | 4A*MS | 4A*OES/MS | 4A*MS | 4A*OES/MS | 4A*OES/MS | 4A*OES/MS | 4A*OES/MS | 4A*OES/MS | 4A*MS | 4A*MS | 4A*OES/MS | 4A*MS | 4A*MS | 4A*OES/MS |  |  | 2
2
| 1 | 1 | 3.5 | 3.3682 | 1.1 | 4.8 | 3.1 | 3.2 | 3.6 | 3 | 3.4 | 2.1318 | 1.1 | 2.3 | 4.6 | 3.63 | 3 |  |  | 1
| 1 | 2 | 3.4 | 3.3799 | 1.8 | 5.1 | 3.1 | 3.2 | 3.4 | 2.9 | 3.3 | 2.2474 | 1.1 | 2.4 | 2.9 | 4.18 | 3.1 |  |  | 15
| 1 | 3 | 3.4 | 3.2961 | 1.4 | 4.7 | 3.1 | 3.3 | 3.6 | 3.2 | 3.3 | 2.3817 | 1 | 2.2 | 3.1 | 4.06 | 3 |  |  | 16
| 1 | 4 | 3.4 | 3.2913 | 1.8 | 5.1 | 3.1 | 3.2 | 3.4 | 3 | 3.4 | 2.1729 | 1 | 2.3 | 3.3 | 4.14 | 2.6 |  |  | 3.1253
| 1 | 5 | 3.4 | 3.4202 | 2 | 4.8 | 3.1 | 3.3 | 3.5 | 3.1 | 3.4 | 2.6501 | 1 | 2.3 | 3.3 | 3.99 | 2.8 |  |  | 70
| 1 | 6 | 3.4 | 3.2149 | 1.5 | 4.9 | 3.1 | 3.1 | 3.5 | 2.8 | 3.4 | 2.678 | 1.1 | 2.3 | 3 | 3.37 | 2.8
| Mean |  | 3.4167 | 3.3284 | 1.6 | 4.9 | 3.1 | 3.2167 | 3.5 | 3 | 3.3667 | 2.377 | 1.05 | 2.3 | 3.3667 | 3.895 | 2.8833
| Median |  | 3.4 | 3.3321 | 1.65 | 4.85 | 3.1 | 3.2 | 3.5 | 3 | 3.4 | 2.3145 | 1.05 | 2.3 | 3.2 | 4.025 | 2.9
| Std Dev. |  | 0.040825 | 0.074782 | 0.32863 | 0.16733 | 0 | 0.075277 | 0.089443 | 0.14142 | 0.05164 | 0.23823 | 0.054772 | 0.063246 | 0.62503 | 0.32353 | 0.18348
| Rel.Std.Dev. |  | 1.195% | 2.247% | 20.54% | 3.415% | 0% | 2.34% | 2.556% | 4.714% | 1.534% | 10.02% | 5.216% | 2.75% | 18.57% | 8.306% | 6.364%
| PDM3 |  | 9.322% | 6.499% | -48.81% | 56.78% | -0.8099% | 2.923% | 11.99% | -4.01% | 7.723% | -23.94% | -66.4% | -26.41% | 7.723% | 24.63% | -7.743%
| Z-Score (Absolute) |  | 0.48 | 0.27 | 3.85 | 4.01 | 0.28 | 0 | 0.67 | 0.52 | 0.36 | 2 | 5.16 | 2.18 | 0.36 | 1.61 | 0.79
| Analytical results for Y in OREAS 290b (Certified Value 16 ppm) | [18 empty] | Certified
Y | Round | Replicate | Lab | Lab | Lab | Lab | Lab | Lab | Lab | Lab | Lab | Lab | Lab | Lab | Lab | Lab | Lab | Lab |  | 1
| No | No | 1.01 | 1.03 | 1.06 | 1.07 | 1.09 | 1.10 | 1.11 | 1.12 | 1.13 | 1.14 | 1.17 | 1.18 | 1.19 | 1.20 | 1.22 | 1.24 |  | ppm
|  |  | 4A*MS | 4A*MS | 4A*MS | 4A*OES/MS | 4A*MS | 4A*OES/MS | 4A*OES/MS | 4A*OES/MS | 4A*OES/MS | 4A*OES/MS | 4A*MS | 4A*MS | 4A*OES/MS | 4A*MS | 4A*MS | 4A*OES/MS |  | 1
2
| 1 | 1 | 15.8 | 15.2571 | 15.5807 | 16.1 | 12.6 | 16.1 | 28.6 | 16.2 | 16.7 | 16.9 | 11.2377 | 16 | 15.9 | 16.12 | 25.09 | 17.4 |  | 1
| 1 | 2 | 15.76 | 14.8515 | 15.4653 | 16.1 | 12 | 15.4 | 16.6 | 16 | 16.4 | 15.9 | 10.5038 | 16.1 | 16.5 | 16.7 | 25.35 | 16.4 |  | 16
| 1 | 3 | 15.06 | 14.0667 | 15.5174 | 15.7 | 12.6 | 15.6 | 16.1 | 16 | 17.1 | 15.9 | 10.2196 | 15.7 | 15.8 | 16.33 | 23.6 | 15.8 |  | 16
| 1 | 4 | 17.76 | 14.8012 | 15.5262 | 15.9 | 11.8 | 15.1 | 16.4 | 15.7 | 16.6 | 16.5 | 10.9938 | 16 | 16 | 19.47 | 25.66 | 15 |  | 15.9859
| 1 | 5 | 16.86 | 14.7962 | 14.6752 | 16.3 | 12.7 | 16.4 | 16.9 | 16.1 | 16.6 | 16.7 | 10.611 | 15.9 | 16.6 | 15.87 | 25.73 | 16.5 |  | 71
| 1 | 6 | 15.56 | 14.8658 | 15.6081 | 15.9 | 12 | 14.8 | 16 | 16 | 16.1 | 16.2 | 11.0163 | 15.5 | 16.6 | 16.38 | 22.94 | 14.6
| Mean |  | 16.1333 | 14.7731 | 15.3955 | 16 | 12.2833 | 15.5667 | 18.4333 | 16 | 16.5833 | 16.35 | 10.7637 | 15.8667 | 16.2333 | 16.8117 | 24.7283 | 15.95
| Median |  | 15.78 | 14.8263 | 15.5218 | 16 | 12.3 | 15.5 | 16.5 | 16 | 16.6 | 16.35 | 10.8024 | 15.95 | 16.25 | 16.355 | 25.22 | 16.1
| Std Dev. |  | 0.99049 | 0.38713 | 0.35641 | 0.20976 | 0.392 | 0.60222 | 4.9915 | 0.16733 | 0.33116 | 0.41833 | 0.38167 | 0.22509 | 0.37238 | 1.3314 | 1.1713 | 1.0349
| Rel.Std.Dev. |  | 6.139% | 2.621% | 2.315% | 1.311% | 3.191% | 3.869% | 27.08% | 1.046% | 1.997% | 2.559% | 3.546% | 1.419% | 2.294% | 7.919% | 4.737% | 6.488%
| PDM3 |  | 0.922% | -7.587% | -3.694% | 0.08795% | -23.16% | -2.623% | 15.31% | 0.08795% | 3.737% | 2.277% | -32.67% | -0.7461% | 1.548% | 5.165% | 54.69% | -0.2248%
| Z-Score (Absolute) |  | 0.18 | 1.63 | 0.8 | 0 | 4.93 | 0.57 | 3.23 | 0 | 0.77 | 0.46 | 6.95 | 0.18 | 0.31 | 1.08 | 11.58 | 0.07
| Analytical results for Yb in OREAS 290b (Certified Value 1.71 ppm) | [18 empty] | Certified
Yb | Round | Replicate | 1.01: Lab; 1.06: Lab; 1.07: Lab; 1.09: Lab; 1.10: Lab; 1.11: Lab; 1.12: Lab; 1.13: Lab |  | 1
| No | No | 1.01: 1.03; 1.06: 1.06; 1.07: 1.07; 1.09: 1.09; 1.10: 1.17; 1.11: 1.19; 1.12: 1.20; 1.13: 1.22 |  | ppm
|  |  | 1.01: 4A*MS; 1.06: 4A*MS; 1.07: 4A*OES/MS; 1.09: 4A*MS; 1.10: 4A*MS; 1.11: 4A*OES/MS; 1.12: 4A*MS; 1.13: 4A*MS |  | 2
2
| 1 | 1 | 1.01: 1.7708; 1.06: 1.7225; 1.07: 1.7; 1.09: 1.59; 1.10: 0.95585; 1.11: 1.7; 1.12: 1.82; 1.13: 2.58 |  | 1
| 1 | 2 | 1.01: 1.747; 1.06: 1.717; 1.07: 1.7; 1.09: 1.37; 1.10: 0.98233; 1.11: 1.8; 1.12: 2.08; 1.13: 2.69 |  | 17
| 1 | 3 | 1.01: 1.7414; 1.06: 1.6741; 1.07: 1.7; 1.09: 1.41; 1.10: 0.92948; 1.11: 1.6; 1.12: 2.16; 1.13: 2.44 |  | 16
| 1 | 4 | 1.01: 1.773; 1.06: 1.589; 1.07: 1.6; 1.09: 1.42; 1.10: 0.98796; 1.11: 1.8; 1.12: 1.97; 1.13: 2.59 |  | 1.7087
| 1 | 5 | 1.01: 1.7152; 1.06: 1.6226; 1.07: 1.8; 1.09: 1.45; 1.10: 0.957; 1.11: 1.9; 1.12: 1.79; 1.13: 2.65 |  | 72
| 1 | 6 | 1.01: 1.7161; 1.06: 1.6344; 1.07: 1.7; 1.09: 1.42; 1.10: 0.99025; 1.11: 1.8; 1.12: 1.81; 1.13: 2.42
| Mean |  | 1.01: 1.7439; 1.06: 1.6599; 1.07: 1.7; 1.09: 1.4433; 1.10: 0.96715; 1.11: 1.7667; 1.12: 1.9383; 1.13: 2.5617
| Median |  | 1.01: 1.7442; 1.06: 1.6542; 1.07: 1.7; 1.09: 1.42; 1.10: 0.96966; 1.11: 1.8; 1.12: 1.895; 1.13: 2.585
| Std Dev. |  | 1.01: 0.025226; 1.06: 0.053768; 1.07: 0.063246; 1.09: 0.076333; 1.10: 0.023861; 1.11: 0.10328; 1.12: 0.15664; 1.13: 0.1098
| Rel.Std.Dev. |  | 1.01: 1.447%; 1.06: 3.239%; 1.07: 3.72%; 1.09: 5.289%; 1.10: 2.467%; 1.11: 5.846%; 1.12: 8.081%; 1.13: 4.286%
| PDM3 |  | 1.01: 2.061%; 1.06: -2.854%; 1.07: -0.5089%; 1.09: -15.53%; 1.10: -43.4%; 1.11: 3.393%; 1.12: 13.44%; 1.13: 49.92%
| Z-Score (Absolute) |  | 1.01: 0.11; 1.06: 0.3; 1.07: 0.11; 1.09: 1.35; 1.10: 3.66; 1.11: 0.22; 1.12: 1.05; 1.13: 4.07
| Analytical results for Zn in OREAS 290b (Certified Value 105 ppm) | [18 empty] | Certified
Zn | Round | Replicate | Lab | Lab | Lab | Lab | Lab | Lab | Lab | Lab | Lab | Lab | Lab | Lab | Lab | Lab | Lab | Lab | Lab | 1
| No | No | 1.01 | 1.03 | 1.06 | 1.07 | 1.09 | 1.10 | 1.11 | 1.12 | 1.13 | 1.14 | 1.17 | 1.18 | 1.19 | 1.20 | 1.21 | 1.22 | 1.24 | ppm
|  |  | 4A*MS | 4A*OES | 4A*MS | 4A*OES/MS | 4A*MS | 4A*OES/MS | 4A*OES/MS | 4A*OES/MS | 4A*OES/MS | 4A*OES/MS | 4A*MS | 4A*OES | 4A*OES/MS | 4A*MS | 4A*MS | 4A*MS | 4A*OES/MS | 0
0
| 1 | 1 | 110 | 95.4832 | 107.1829 | 98 | 106 | 107 | 105 | 104 | 107 | 107 | 141.4252 | 105 | 100 | 105 | 104 | 108.7 | 105 | 1
| 1 | 2 | 110 | 93.4272 | 101.1259 | 97 | 107 | 106 | 106 | 104 | 106 | 104 | 136.6826 | 105 | 101 | 104 | 104 | 93.68 | 109 | 18
| 1 | 3 | 108 | 93.06 | 103.675 | 94 | 99 | 105 | 107 | 104 | 109 | 103 | 122.4902 | 106 | 101 | 104 | 108 | 99.72 | 108 | 16
| 1 | 4 | 114 | 93.264 | 103.8798 | 99 | 103 | 108 | 109 | 102 | 105 | 107 | 124.6038 | 105 | 103 | 112 | 105 | 99.2 | 106 | 105.1759
| 1 | 5 | 120 | 91.9888 | 101.707 | 108 | 100 | 108 | 109 | 103 | 104 | 105 | 125.7871 | 104 | 102 | 104 | 105 | 97.91 | 108 | 73
| 1 | 6 | 110 | 93.9856 | 102.9462 | 96 | 101 | 105 | 104 | 104 | 105 | 106 | 127.7515 | 104 | 102 | 109 | 106 | 95.92 | 105
| Mean |  | 112 | 93.5348 | 103.4195 | 98.6667 | 102.6667 | 106.5 | 106.6667 | 103.5 | 106 | 105.3333 | 129.79 | 104.8333 | 101.5 | 106.3333 | 105.3333 | 99.1883 | 106.8333
| Median |  | 110 | 93.3456 | 103.3106 | 97.5 | 102 | 106.5 | 106.5 | 104 | 105.5 | 105.5 | 126.7693 | 105 | 101.5 | 104.5 | 105 | 98.555 | 107
| Std Dev. |  | 4.3818 | 1.1576 | 2.1381 | 4.8854 | 3.266 | 1.3784 | 2.0656 | 0.83666 | 1.7889 | 1.633 | 7.5266 | 0.75277 | 1.0488 | 3.3862 | 1.5055 | 5.1655 | 1.7224
| Rel.Std.Dev. |  | 3.912% | 1.238% | 2.067% | 4.951% | 3.181% | 1.294% | 1.936% | 0.8084% | 1.688% | 1.55% | 5.799% | 0.7181% | 1.033% | 3.185% | 1.429% | 5.208% | 1.612%
| PDM3 |  | 6.488% | -11.07% | -1.67% | -6.189% | -2.386% | 1.259% | 1.417% | -1.593% | 0.7836% | 0.1497% | 23.4% | -0.3257% | -3.495% | 1.101% | 0.1497% | -5.693% | 1.576%
| Z-Score (Absolute) |  | 2.45 | 4.34 | 0.7 | 2.45 | 0.98 | 0.43 | 0.49 | 0.67 | 0.25 | 0 | 9 | 0.18 | 1.41 | 0.37 | 0 | 2.26 | 0.55
| Analytical results for Zr in OREAS 290b (Certified Value 130 ppm) | [18 empty] | Certified
Zr | Round | Replicate | Lab | Lab | Lab | Lab | Lab | Lab | Lab | Lab | Lab | Lab | Lab | Lab | Lab | Lab | Lab | Lab |  | 1
| No | No | 1.01 | 1.03 | 1.06 | 1.07 | 1.09 | 1.10 | 1.11 | 1.12 | 1.13 | 1.14 | 1.17 | 1.18 | 1.19 | 1.20 | 1.22 | 1.24 |  | ppm
|  |  | 4A*MS | 4A*OES | 4A*MS | 4A*OES/MS | 4A*MS | 4A*OES/MS | 4A*OES/MS | 4A*OES/MS | 4A*OES/MS | 4A*OES/MS | 4A*MS | 4A*MS | 4A*OES/MS | 4A*MS | 4A*MS | 4A*OES/MS |  | 0
0
| 1 | 1 | 137.6 | 110.948 | 130.9698 | 130 | 120 | 129.5 | 135 | 135 | 128 | 135 | 167.1991 | 129 | 131.2 | 129.8 | 157.65 | 120.2 |  | 1
| 1 | 2 | 133.2 | 110.1815 | 126.8357 | 133 | 124 | 132.5 | 133 | 132.5 | 128 | 130.5 | 159.7735 | 129 | 130.5 | 128.4 | 148.16 | 121.3 |  | 19
| 1 | 3 | 130.9 | 111.2945 | 125.1682 | 129 | 123 | 127.5 | 133.5 | 136.5 | 131.5 | 131 | 144.3552 | 131 | 133.1 | 132.2 | 144.99 | 119.4 |  | 16
| 1 | 4 | 133.4 | 112.2605 | 126.6998 | 130 | 120 | 131 | 136.5 | 133 | 126.5 | 133.5 | 148.6667 | 130 | 137.8 | 142.1 | 148.22 | 120.4 |  | 130.219
| 1 | 5 | 132.8 | 112.418 | 121.5092 | 130 | 130 | 130.5 | 141 | 136 | 128 | 136 | 146.6634 | 129 | 136.6 | 129 | 148.6 | 121.1 |  | 74
| 1 | 6 | 137 | 110.192 | 127.7977 | 133 | 125 | 129 | 133 | 135.5 | 125.5 | 138 | 151.5386 | 130 | 133.7 | 130.9 | 144.55 | 118.5
| Mean |  | 134.15 | 111.2157 | 126.4967 | 130.8333 | 123.6667 | 130 | 135.3333 | 134.75 | 127.9167 | 134 | 153.0327 | 129.6667 | 133.8167 | 132.0667 | 148.695 | 120.15
| Median |  | 133.3 | 111.1213 | 126.7677 | 130 | 123.5 | 130 | 134.25 | 135.25 | 128 | 134.25 | 150.1026 | 129.5 | 133.4 | 130.35 | 148.19 | 120.3
| Std Dev. |  | 2.6029 | 0.97289 | 3.1144 | 1.7224 | 3.7238 | 1.7321 | 3.093 | 1.6355 | 2.0351 | 2.9155 | 8.7554 | 0.8165 | 2.8979 | 5.0997 | 4.7248 | 1.0559
| Rel.Std.Dev. |  | 1.94% | 0.8748% | 2.462% | 1.316% | 3.011% | 1.332% | 2.285% | 1.214% | 1.591% | 2.176% | 5.721% | 0.6297% | 2.166% | 3.861% | 3.178% | 0.8788%
| PDM3 |  | 3.019% | -14.59% | -2.858% | 0.4718% | -5.032% | -0.1682% | 3.928% | 3.48% | -1.768% | 2.904% | 17.52% | -0.4241% | 2.763% | 1.419% | 14.19% | -7.732%
| Z-Score (Absolute) |  | 0.53 | 3.99 | 0.98 | 0.12 | 1.54 | 0.29 | 0.77 | 0.65 | 0.7 | 0.5 | 4.26 | 0.35 | 0.47 | 0.12 | 3.4 | 2.23
Note on C17: Z-Scores have been calculated inclusive of individual outliers. In general, laboratory batches are rejected if Z-Score > 2.5.
Note on C35: Z-Scores have been calculated inclusive of individual outliers. In general, laboratory batches are rejected if Z-Score > 2.5.
Note on C53: Z-Scores have been calculated inclusive of individual outliers. In general, laboratory batches are rejected if Z-Score > 2.5.
Note on C71: Z-Scores have been calculated inclusive of individual outliers. In general, laboratory batches are rejected if Z-Score > 2.5.
Note on C89: Z-Scores have been calculated inclusive of individual outliers. In general, laboratory batches are rejected if Z-Score > 2.5.
Note on C107: Z-Scores have been calculated inclusive of individual outliers. In general, laboratory batches are rejected if Z-Score > 2.5.
Note on C126: Z-Scores have been calculated inclusive of individual outliers. In general, laboratory batches are rejected if Z-Score > 2.5.
Note on C144: Z-Scores have been calculated inclusive of individual outliers. In general, laboratory batches are rejected if Z-Score > 2.5.
Note on C162: Z-Scores have been calculated inclusive of individual outliers. In general, laboratory batches are rejected if Z-Score > 2.5.
Note on C180: Z-Scores have been calculated inclusive of individual outliers. In general, laboratory batches are rejected if Z-Score > 2.5.
Note on C199: Z-Scores have been calculated inclusive of individual outliers. In general, laboratory batches are rejected if Z-Score > 2.5.
Note on C217: Z-Scores have been calculated inclusive of individual outliers. In general, laboratory batches are rejected if Z-Score > 2.5.
Note on C235: Z-Scores have been calculated inclusive of individual outliers. In general, laboratory batches are rejected if Z-Score > 2.5.
Note on C253: Z-Scores have been calculated inclusive of individual outliers. In general, laboratory batches are rejected if Z-Score > 2.5.
Note on C271: Z-Scores have been calculated inclusive of individual outliers. In general, laboratory batches are rejected if Z-Score > 2.5.
Note on C289: Z-Scores have been calculated inclusive of individual outliers. In general, laboratory batches are rejected if Z-Score > 2.5.
Note on C307: Z-Scores have been calculated inclusive of individual outliers. In general, laboratory batches are rejected if Z-Score > 2.5.
Note on C325: Z-Scores have been calculated inclusive of individual outliers. In general, laboratory batches are rejected if Z-Score > 2.5.
Note on C343: Z-Scores have been calculated inclusive of individual outliers. In general, laboratory batches are rejected if Z-Score > 2.5.
Note on C361: Z-Scores have been calculated inclusive of individual outliers. In general, laboratory batches are rejected if Z-Score > 2.5.
Note on C379: Z-Scores have been calculated inclusive of individual outliers. In general, laboratory batches are rejected if Z-Score > 2.5.
Note on C397: Z-Scores have been calculated inclusive of individual outliers. In general, laboratory batches are rejected if Z-Score > 2.5.
Note on C415: Z-Scores have been calculated inclusive of individual outliers. In general, laboratory batches are rejected if Z-Score > 2.5.
Note on C433: Z-Scores have been calculated inclusive of individual outliers. In general, laboratory batches are rejected if Z-Score > 2.5.
Note on C451: Z-Scores have been calculated inclusive of individual outliers. In general, laboratory batches are rejected if Z-Score > 2.5.
Note on C469: Z-Scores have been calculated inclusive of individual outliers. In general, laboratory batches are rejected if Z-Score > 2.5.
Note on C487: Z-Scores have been calculated inclusive of individual outliers. In general, laboratory batches are rejected if Z-Score > 2.5.
Note on C505: Z-Scores have been calculated inclusive of individual outliers. In general, laboratory batches are rejected if Z-Score > 2.5.
Note on C523: Z-Scores have been calculated inclusive of individual outliers. In general, laboratory batches are rejected if Z-Score > 2.5.
Note on C541: Z-Scores have been calculated inclusive of individual outliers. In general, laboratory batches are rejected if Z-Score > 2.5.
Note on C559: Z-Scores have been calculated inclusive of individual outliers. In general, laboratory batches are rejected if Z-Score > 2.5.
Note on C578: Z-Scores have been calculated inclusive of individual outliers. In general, laboratory batches are rejected if Z-Score > 2.5.
Note on C596: Z-Scores have been calculated inclusive of individual outliers. In general, laboratory batches are rejected if Z-Score > 2.5.
Note on C614: Z-Scores have been calculated inclusive of individual outliers. In general, laboratory batches are rejected if Z-Score > 2.5.
Note on C632: Z-Scores have been calculated inclusive of individual outliers. In general, laboratory batches are rejected if Z-Score > 2.5.
Note on C650: Z-Scores have been calculated inclusive of individual outliers. In general, laboratory batches are rejected if Z-Score > 2.5.
Note on C668: Z-Scores have been calculated inclusive of individual outliers. In general, laboratory batches are rejected if Z-Score > 2.5.
Note on C686: Z-Scores have been calculated inclusive of individual outliers. In general, laboratory batches are rejected if Z-Score > 2.5.
Note on C704: Z-Scores have been calculated inclusive of individual outliers. In general, laboratory batches are rejected if Z-Score > 2.5.
Note on C722: Z-Scores have been calculated inclusive of individual outliers. In general, laboratory batches are rejected if Z-Score > 2.5.
Note on C740: Z-Scores have been calculated inclusive of individual outliers. In general, laboratory batches are rejected if Z-Score > 2.5.
Note on C758: Z-Scores have been calculated inclusive of individual outliers. In general, laboratory batches are rejected if Z-Score > 2.5.
Note on C776: Z-Scores have been calculated inclusive of individual outliers. In general, laboratory batches are rejected if Z-Score > 2.5.
Note on C794: Z-Scores have been calculated inclusive of individual outliers. In general, laboratory batches are rejected if Z-Score > 2.5.
Note on C812: Z-Scores have been calculated inclusive of individual outliers. In general, laboratory batches are rejected if Z-Score > 2.5.
Note on C830: Z-Scores have been calculated inclusive of individual outliers. In general, laboratory batches are rejected if Z-Score > 2.5.
Note on C849: Z-Scores have been calculated inclusive of individual outliers. In general, laboratory batches are rejected if Z-Score > 2.5.
Note on C867: Z-Scores have been calculated inclusive of individual outliers. In general, laboratory batches are rejected if Z-Score > 2.5.
Note on C885: Z-Scores have been calculated inclusive of individual outliers. In general, laboratory batches are rejected if Z-Score > 2.5.
Note on C904: Z-Scores have been calculated inclusive of individual outliers. In general, laboratory batches are rejected if Z-Score > 2.5.
Note on C922: Z-Scores have been calculated inclusive of individual outliers. In general, laboratory batches are rejected if Z-Score > 2.5.
Note on C940: Z-Scores have been calculated inclusive of individual outliers. In general, laboratory batches are rejected if Z-Score > 2.5.
Note on C958: Z-Scores have been calculated inclusive of individual outliers. In general, laboratory batches are rejected if Z-Score > 2.5.
Note on C976: Z-Scores have been calculated inclusive of individual outliers. In general, laboratory batches are rejected if Z-Score > 2.5.
Note on C994: Z-Scores have been calculated inclusive of individual outliers. In general, laboratory batches are rejected if Z-Score > 2.5.
Note on C1012: Z-Scores have been calculated inclusive of individual outliers. In general, laboratory batches are rejected if Z-Score > 2.5.
Note on C1030: Z-Scores have been calculated inclusive of individual outliers. In general, laboratory batches are rejected if Z-Score > 2.5.
Note on C1048: Z-Scores have been calculated inclusive of individual outliers. In general, laboratory batches are rejected if Z-Score > 2.5.
Note on C1066: Z-Scores have been calculated inclusive of individual outliers. In general, laboratory batches are rejected if Z-Score > 2.5.
Note on C1084: Z-Scores have been calculated inclusive of individual outliers. In general, laboratory batches are rejected if Z-Score > 2.5.
Note on C1102: Z-Scores have been calculated inclusive of individual outliers. In general, laboratory batches are rejected if Z-Score > 2.5.

## Aqua Regia
| Analytical results for Ag in OREAS 290b (Certified Value 0.215 ppm) | [17 empty] | Certified
Ag | Round | Replicate | Lab | Lab | Lab | Lab | Lab | Lab | Lab | Lab | Lab | Lab | Lab | Lab | Lab | Lab | Lab |  | 1
| No | No | 1.05 | 1.06 | 1.07 | 1.10 | 1.11 | 1.12 | 1.13 | 1.14 | 1.17 | 1.18 | 1.19 | 1.21 | 1.22 | 1.24 | 1.25 |  | ppm
|  |  | AR*OES/MS | AR*MS | AR*OES/MS | AR*MS | AR*MS | AR*MS | AR*MS | AR*MS | AR*MS | AR*OES/MS | AR*OES/MS | AR*OES/MS | AR*MS | AR*OES/MS | AR*OES/MS |  | 3
|  |  | 0.3g | 0.2g | 0.5g | 0.5g | 0.5g | 0.5g | 0.5g | 0.5g | 01g | 01g | 0.25g | 0.5g | 01g | 0.25g | 0.5g |  | 3
| 1 | 1 | 0.343 | 0.22598 | 0.231 | 0.21 | 0.2 | 0.51 | 0.23 | 0.2 | 0.36604 | 0.19 | 0.22 | < 0.3 | 1.07 | 0.2 | 0.22 |  | 1
| 1 | 2 | 0.207 | 0.22128 | 0.214 | 0.2 | 0.21 | 0.44 | 0.22 | 0.2 | 0.57314 | 0.17 | 0.2 | < 0.3 | 1.11 | 0.3 | 0.22 |  | 1
| 1 | 3 | 0.182 | 0.22428 | 0.226 | 0.21 | 0.22 | 0.26 | 0.23 | 0.22 | 0.37334 | 0.17 | 0.22 | < 0.3 | 1 | 0.2 | 0.21 |  | 16
| 1 | 4 | 0.33 | 0.21512 | 0.219 | 0.21 | 0.21 | 0.23 | 0.22 | 0.22 | 0.48588 | 0.17 | 0.23 | < 0.3 | 1.08 | 0.3 | 0.24 |  | 0.2149
| 1 | 5 | 0.227 | 0.22502 | 0.223 | 0.22 | 0.22 | 0.24 | 0.21 | 0.23 | 0.52594 | 0.18 | 0.22 | < 0.3 | 1.03 | 0.2 | 0.33 |  | 76
| 1 | 6 | 0.306 | 0.21651 | 0.218 | 0.2 | 0.21 | 0.35 | 0.24 | 0.21 | 0.38257 | 0.18 | 0.22 | < 0.3 | 1.07 | 0.2 | 0.22
| Mean |  | 0.26583 | 0.22136 | 0.22183 | 0.20833 | 0.21167 | 0.33833 | 0.225 | 0.21333 | 0.45115 | 0.17667 | 0.21833 |  | 1.06 | 0.23333 | 0.24
| Median |  | 0.2665 | 0.22278 | 0.221 | 0.21 | 0.21 | 0.305 | 0.225 | 0.215 | 0.43422 | 0.175 | 0.22 |  | 1.07 | 0.2 | 0.22
| Std Dev. |  | 0.068823 | 0.0045974 | 0.0061128 | 0.0075277 | 0.0075277 | 0.11618 | 0.010488 | 0.012111 | 0.089089 | 0.008165 | 0.0098319 |  | 0.038987 | 0.05164 | 0.045166
| Rel.Std.Dev. |  | 25.89% | 2.077% | 2.756% | 3.613% | 3.556% | 34.34% | 4.661% | 5.677% | 19.75% | 4.622% | 4.503% |  | 3.678% | 22.13% | 18.82%
| PDM3 |  | 23.7% | 3.007% | 3.225% | -3.057% | -1.506% | 57.44% | 4.698% | -0.7305% | 109.9% | -17.79% | 1.596% |  | 393.2% | 8.576% | 11.68%
| Z-Score (Absolute) |  | 1.88 | 0.01 | 0.01 | 0.56 | 0.42 | 4.97 | 0.14 | 0.35 | 9.78 | 1.91 | 0.14 | 3.05 | 35.71 | NA | 0.78
Results from laboratory 24 were removed due to their 0.1 ppm reading resolution.
| Analytical results for Al in OREAS 290b (Certified Value 2.55 wt.%) | [17 empty] | Certified
Al | Round | Replicate | Lab | Lab | Lab | Lab | Lab | Lab | Lab | Lab | Lab | Lab | Lab | Lab | Lab | Lab |  |  | 1
| No | No | 1.05 | 1.06 | 1.07 | 1.10 | 1.11 | 1.12 | 1.13 | 1.14 | 1.17 | 1.18 | 1.19 | 1.22 | 1.24 | 1.25 |  |  | wt.%
|  |  | AR*OES/MS | AR*MS | AR*OES/MS | AR*MS | AR*MS | AR*MS | AR*MS | AR*MS | AR*MS | AR*OES/MS | AR*OES/MS | AR*MS | AR*OES/MS | AR*OES/MS |  |  | 2
|  |  | 0.3g | 0.2g | 0.5g | 0.5g | 0.5g | 0.5g | 0.5g | 25g | 01g | 01g | 0.25g | 01g | 0.25g | 0.5g |  |  | 3
| 1 | 1 | 2.6847 | 2.5863 | 2.81 | 2.47 | 2.56 | 2.4 | 2.68 | 2.56 | 2.9602 | 2.86 | 2.39 | 2.7 | 2.33 | 2.26 |  |  | 1
| 1 | 2 | 2.6962 | 2.6045 | 2.7 | 2.47 | 2.49 | 2.44 | 2.69 | 2.48 | 2.7657 | 2.85 | 2.42 | 2.53 | 2.32 | 2.25 |  |  | 2
| 1 | 3 | 2.717 | 2.6008 | 2.63 | 2.46 | 2.56 | 2.55 | 2.66 | 2.41 | 2.9078 | 2.86 | 2.4 | 2.71 | 2.28 | 2.24 |  |  | 16
| 1 | 4 | 2.6923 | 2.569 | 2.53 | 2.47 | 2.52 | 2.45 | 2.67 | 2.33 | 2.2778 | 2.88 | 2.38 | 2.49 | 2.3 | 2.22 |  |  | 2.5537
| 1 | 5 | 2.7434 | 2.5743 | 2.51 | 2.51 | 2.51 | 2.42 | 2.72 | 2.36 | 2.9249 | 2.88 | 2.4 | 2.71 | 2.31 | 2.29 |  |  | 77
| 1 | 6 | 2.7826 | 2.5871 | 2.68 | 2.45 | 2.53 | 2.42 | 2.67 | 2.52 | 2.8367 | 2.85 | 2.37 | 2.72 | 2.32 | 2.19
| Mean |  | 2.7194 | 2.587 | 2.6433 | 2.4717 | 2.5283 | 2.4467 | 2.6817 | 2.4433 | 2.7788 | 2.8633 | 2.3933 | 2.6433 | 2.31 | 2.2417
| Median |  | 2.7066 | 2.5867 | 2.655 | 2.47 | 2.525 | 2.43 | 2.675 | 2.445 | 2.8722 | 2.86 | 2.395 | 2.705 | 2.315 | 2.245
| Std Dev. |  | 0.037543 | 0.014025 | 0.11237 | 0.020412 | 0.027869 | 0.053541 | 0.02137 | 0.09136 | 0.25509 | 0.013663 | 0.017512 | 0.10424 | 0.017889 | 0.034303
| Rel.Std.Dev. |  | 1.381% | 0.5421% | 4.251% | 0.8259% | 1.102% | 2.188% | 0.7969% | 3.739% | 9.18% | 0.4772% | 0.7317% | 3.944% | 0.7744% | 1.53%
| PDM3 |  | 6.488% | 1.304% | 3.51% | -3.213% | -0.9936% | -4.192% | 5.011% | -4.322% | 8.816% | 12.12% | -6.28% | 3.51% | -9.543% | -12.22%
| Z-Score (Absolute) |  | 0.92 | 0.17 | 0.48 | 0.49 | 0.17 | 0.63 | 0.7 | 0.65 | 1.25 | 1.73 | 0.93 | 0.48 | 1.4 | 1.79
| Analytical results for As in OREAS 290b (Certified Value 263 ppm) | [17 empty] | Certified
As | Round | Replicate | Lab | Lab | Lab | Lab | Lab | Lab | Lab | Lab | Lab | Lab | Lab | Lab | Lab | Lab | Lab |  | 1
| No | No | 1.05 | 1.06 | 1.07 | 1.10 | 1.11 | 1.12 | 1.13 | 1.14 | 1.17 | 1.18 | 1.19 | 1.21 | 1.22 | 1.24 | 1.25 |  | ppm
|  |  | AR*OES/MS | AR*MS | AR*OES/MS | AR*MS | AR*MS | AR*MS | AR*MS | AR*MS | AR*MS | AR*OES/MS | AR*OES/MS | AR*OES/MS | AR*MS | AR*OES/MS | AR*OES/MS |  | 0
|  |  | 0.3g | 0.2g | 0.5g | 0.5g | 0.5g | 0.5g | 0.5g | 25g | 01g | 01g | 0.25g | 0.5g | 01g | 0.25g | 0.5g |  | 0
| 1 | 1 | 271.836 | 283.5999 | 213 | 280 | 281 | 281 | 286 | 261 | 216.2157 | 255 | 274 | 259.9 | 227.8 | 241.2 | 263 |  | 1
| 1 | 2 | 281.28 | 278.8898 | 184 | 272 | 277 | 283 | 285 | 260 | 236.9375 | 253 | 281 | 255.2 | 223.5 | 245.9 | 261 |  | 3
| 1 | 3 | 286.795 | 283.8089 | 190 | 277 | 279 | 291 | 280 | 249 | 214.9166 | 251 | 280 | 254.9 | 225.8 | 240.4 | 258 |  | 16
| 1 | 4 | 279.559 | 278.5403 | 170 | 277 | 279 | 282 | 283 | 252 | 210.6675 | 255 | 279 | 254.4 | 224.1 | 244 | 254 |  | 262.7364
| 1 | 5 | 274.819 | 279.8623 | 177 | 278 | 279 | 281 | 283 | 257 | 177.0937 | 254 | 278 | 252.8 | 231.6 | 243.5 | 265 |  | 78
| 1 | 6 | 278.711 | 284.9983 | 159 | 277 | 278 | 284 | 282 | 261 | 207.8095 | 255 | 290 | 255.5 | 240.9 | 245.9 | 255
| Mean |  | 278.8333 | 281.6166 | 182.1667 | 276.8333 | 278.8333 | 283.6667 | 283.1667 | 256.6667 | 210.6068 | 253.8333 | 280.3333 | 255.45 | 228.95 | 243.4833 | 259.3333
| Median |  | 279.135 | 281.7311 | 180.5 | 277 | 279 | 282.5 | 283 | 258.5 | 212.7921 | 254.5 | 279.5 | 255.05 | 226.8 | 243.75 | 259.5
| Std Dev. |  | 5.196 | 2.8338 | 18.584 | 2.6394 | 1.3292 | 3.7771 | 2.137 | 5.0859 | 19.3613 | 1.6021 | 5.3166 | 2.3789 | 6.5467 | 2.3095 | 4.4121
| Rel.Std.Dev. |  | 1.863% | 1.006% | 10.2% | 0.9534% | 0.4767% | 1.332% | 0.7547% | 1.982% | 9.193% | 0.6312% | 1.897% | 0.9312% | 2.859% | 0.9485% | 1.701%
| PDM3 |  | 6.127% | 7.186% | -30.67% | 5.365% | 6.127% | 7.966% | 7.776% | -2.31% | -19.84% | -3.389% | 6.698% | -2.773% | -12.86% | -7.328% | -1.295%
| Z-Score (Absolute) |  | 0.67 | 0.77 | 2.67 | 0.61 | 0.67 | 0.84 | 0.82 | 0.09 | 1.68 | 0.19 | 0.73 | 0.13 | 1.05 | 0.55 | 0
| Analytical results for B in OREAS 290b (Indicative Value < 10 ppm) | [17 empty] | Indicative
B | Round | Replicate | Lab | Lab | Lab | Lab | Lab | Lab | Lab | Lab | Lab | Lab | Lab | [5 empty] | 1
| No | No | 1.05 | 1.06 | 1.07 | 1.10 | 1.11 | 1.12 | 1.13 | 1.14 | 1.17 | 1.19 | 1.25 | [5 empty] | ppm
|  |  | AR*OES/MS | AR*MS | AR*OES/MS | AR*MS | AR*MS | AR*MS | AR*MS | AR*MS | AR*MS | AR*OES/MS | AR*OES/MS | [5 empty] | 1
|  |  | 0.3g | 0.2g | 0.5g | 0.5g | 0.5g | 0.5g | 0.5g | 25g | 01g | 0.25g | 0.5g | [5 empty] | 1
| 1 | 1 | 135.285 | < 10 | 13 | < 10 | < 10 | < 10 | < 10 | < 10 | 3.1447 | < 10 | < 5 | [5 empty] | 1
| 1 | 2 | 129.589 | < 10 | 9 | < 10 | < 10 | < 10 | < 10 | < 10 | 3.5594 | < 10 | < 5 | [5 empty] | 4
| 1 | 3 | 148.524 | < 10 | 10 | < 10 | < 10 | < 10 | < 10 | < 10 | 3.1041 | < 10 | < 5 | [5 empty] | 16
| 1 | 4 | 156.6 | < 10 | 8 | < 10 | < 10 | < 10 | < 10 | < 10 | 3.8494 | < 10 | < 5 | [5 empty] | < 10
| 1 | 5 | 143.67 | < 10 | 10 | < 10 | < 10 | < 10 | < 10 | < 10 | 3.1133 | < 10 | < 5 | [5 empty] | 56
| 1 | 6 | 145.811 | < 10 | 10 | < 10 | < 10 | < 10 | < 10 | < 10 | 2.6965 | < 10 | < 5
| Mean |  | 1.05: 143.2465; 1.07: 10; 1.17: 3.2446
| Median |  | 1.05: 144.7405; 1.07: 10; 1.17: 3.129
| Std Dev. |  | 1.05: 9.6212; 1.07: 1.6733; 1.17: 0.40306
| Rel.Std.Dev. |  | 1.05: 6.717%; 1.07: 16.73%; 1.17: 12.42%
PDM3
Z-Score (Absolute) | bar: 1.05 to 1.19
| Analytical results for Ba in OREAS 290b (Certified Value 113 ppm) | [17 empty] | Certified
Ba | Round | Replicate | Lab | Lab | Lab | Lab | Lab | Lab | Lab | Lab | Lab | Lab | Lab | Lab | Lab | Lab |  |  | 1
| No | No | 1.05 | 1.06 | 1.07 | 1.10 | 1.11 | 1.12 | 1.13 | 1.14 | 1.17 | 1.18 | 1.19 | 1.22 | 1.24 | 1.25 |  |  | ppm
|  |  | AR*OES/MS | AR*MS | AR*OES/MS | AR*MS | AR*MS | AR*MS | AR*MS | AR*MS | AR*MS | AR*OES/MS | AR*OES/MS | AR*MS | AR*OES/MS | AR*OES/MS |  |  | 0
|  |  | 0.3g | 0.2g | 0.5g | 0.5g | 0.5g | 0.5g | 0.5g | 0.5g | 01g | 01g | 0.25g | 01g | 0.25g | 0.5g |  |  | 0
| 1 | 1 | 113.515 | 116.1008 | 86.3 | 110 | 110 | 110 | 130 | 110 | 113.5862 | 149 | 112 | 114.5 | 112 | 92 |  |  | 1
| 1 | 2 | 116.372 | 115.8361 | 42.3 | 110 | 110 | 110 | 130 | 110 | 109.6409 | 148 | 114 | 105.8 | 108 | 94 |  |  | 5
| 1 | 3 | 114.551 | 116.0035 | 78.1 | 110 | 110 | 120 | 120 | 120 | 112.4653 | 145 | 116 | 115.6 | 108 | 93 |  |  | 16
| 1 | 4 | 114.901 | 115.2419 | 50.3 | 110 | 110 | 110 | 130 | 120 | 112.1491 | 144 | 115 | 103.3 | 118 | 90 |  |  | 112.7727
| 1 | 5 | 113.573 | 115.3095 | 42 | 110 | 110 | 110 | 120 | 120 | 112.1477 | 149 | 111 | 114.9 | 111 | 94 |  |  | 79
| 1 | 6 | 116.272 | 115.4683 | 57.8 | 110 | 110 | 110 | 130 | 120 | 113.5286 | 146 | 113 | 118.6 | 109 | 90
| Mean |  | 114.864 | 115.66 | 59.4667 | 110 | 110 | 111.6667 | 126.6667 | 116.6667 | 112.253 | 146.8333 | 113.5 | 112.1167 | 111 | 92.1667
| Median |  | 114.726 | 115.6522 | 54.05 | 110 | 110 | 110 | 130 | 120 | 112.3072 | 147 | 113.5 | 114.7 | 110 | 92.5
| Std Dev. |  | 1.2524 | 0.36816 | 18.7287 | 0 | 0 | 4.0825 | 5.164 | 5.164 | 1.4349 | 2.137 | 1.8708 | 6.0865 | 3.7947 | 1.8348
| Rel.Std.Dev. |  | 1.09% | 0.3183% | 31.49% | 0% | 0% | 3.656% | 4.077% | 4.426% | 1.278% | 1.455% | 1.648% | 5.429% | 3.419% | 1.991%
| PDM3 |  | 1.854% | 2.56% | -47.27% | -2.459% | -2.459% | -0.9808% | 12.32% | 3.453% | -0.4609% | 30.2% | 0.6449% | -0.5817% | -1.572% | -18.27%
| Z-Score (Absolute) |  | 0.74 | 0.96 | 14.62 | 0.61 | 0.61 | 0.14 | 4.02 | 1.24 | 0.02 | 9.61 | 0.36 | 0.02 | 0.33 | 5.55
| Analytical results for Be in OREAS 290b (Certified Value 1.19 ppm) | [17 empty] | Certified
Be | Round | Replicate | Lab | Lab | Lab | Lab | Lab | Lab | Lab | Lab | Lab | Lab | Lab | Lab | Lab |  |  |  | 1
| No | No | 1.05 | 1.06 | 1.07 | 1.10 | 1.11 | 1.12 | 1.13 | 1.14 | 1.18 | 1.19 | 1.22 | 1.24 | 1.25 |  |  |  | ppm
|  |  | AR*OES/MS | AR*MS | AR*OES/MS | AR*MS | AR*MS | AR*MS | AR*MS | AR*MS | AR*OES/MS | AR*OES/MS | AR*MS | AR*OES/MS | AR*OES/MS |  |  |  | 2
|  |  | 0.3g | 0.2g | 0.5g | 0.5g | 0.5g | 0.5g | 0.5g | 0.5g | 01g | 0.25g | 01g | 0.25g | 0.5g |  |  |  | 2
| 1 | 1 | 1.267 | 1.1959 | 1.4 | 1.11 | 1.13 | 1.13 | 1.25 | 1.16 | 1.4 | 1.8 | 2.3 | 1 | 0.98 |  |  |  | 1
| 1 | 2 | 1.194 | 1.1923 | 1.3 | 1.09 | 1.11 | 1.16 | 1.25 | 1.16 | 1.4 | 1.7 | 2.3 | 1 | 0.85 |  |  |  | 6
| 1 | 3 | 1.49 | 1.1943 | 1.3 | 1.11 | 1.13 | 1.21 | 1.24 | 1.18 | 1.4 | 1.8 | 2.2 | 1 | 0.78 |  |  |  | 16
| 1 | 4 | 1.115 | 1.184 | 1.4 | 1.11 | 1.11 | 1.15 | 1.25 | 1.18 | 1.4 | 1.8 | 2.4 | 2 | 0.94 |  |  |  | 1.1861
| 1 | 5 | 1.253 | 1.1939 | 1.3 | 1.12 | 1.11 | 1.14 | 1.24 | 1.18 | 1.4 | 1.7 | 2.4 | 2 | 0.98 |  |  |  | 80
| 1 | 6 | 1.236 | 1.182 | 1.3 | 1.09 | 1.12 | 1.14 | 1.24 | 1.16 | 1.4 | 1.8 | 2.3 | 1 | 0.78
| Mean |  | 1.2592 | 1.1904 | 1.3333 | 1.105 | 1.1183 | 1.155 | 1.245 | 1.17 | 1.4 | 1.7667 | 2.3167 | 1.3333 | 0.885
| Median |  | 1.2445 | 1.1931 | 1.3 | 1.11 | 1.115 | 1.145 | 1.245 | 1.17 | 1.4 | 1.8 | 2.3 | 1 | 0.895
| Std Dev. |  | 0.12566 | 0.0058824 | 0.05164 | 0.012247 | 0.0098319 | 0.02881 | 0.0054772 | 0.010954 | 2.4324e-16 | 0.05164 | 0.075277 | 0.5164 | 0.094181
| Rel.Std.Dev. |  | 9.98% | 0.4941% | 3.873% | 1.108% | 0.8792% | 2.494% | 0.4399% | 0.9363% | 1.737e-14% | 2.923% | 3.249% | 38.73% | 10.64%
| PDM3 |  | 6.158% | 0.3625% | 12.41% | -6.84% | -5.715% | -2.624% | 4.964% | -1.36% | 18.03% | 48.94% | 95.31% | 12.41% | -25.39%
| Z-Score (Absolute) |  | 0.26 | 0.17 | 0.74 | 0.72 | 0.63 | 0.4 | 0.17 | 0.3 | 1.16 | 3.49 | 6.99 | NA | 2.12
Results from laboratory 24 were removed due to their 1 ppm reading resolution.
| Analytical results for Bi in OREAS 290b (Certified Value 0.39 ppm) | [17 empty] | Certified
Bi | Round | Replicate | Lab | Lab | Lab | Lab | Lab | Lab | Lab | Lab | Lab | Lab | Lab | Lab | Lab | Lab | Lab |  | 1
| No | No | 1.05 | 1.06 | 1.07 | 1.10 | 1.11 | 1.12 | 1.13 | 1.14 | 1.17 | 1.18 | 1.19 | 1.21 | 1.22 | 1.24 | 1.25 |  | ppm
|  |  | AR*OES/MS | AR*MS | AR*OES/MS | AR*MS | AR*MS | AR*MS | AR*MS | AR*MS | AR*MS | AR*OES/MS | AR*OES/MS | AR*OES/MS | AR*MS | AR*OES/MS | AR*OES/MS |  | 2
|  |  | 0.3g | 0.2g | 0.5g | 0.5g | 0.5g | 0.5g | 0.5g | 0.5g | 01g | 01g | 0.25g | 0.5g | 01g | 0.25g | 0.5g |  | 3
| 1 | 1 | 0.393 | 0.40204 | 0.41 | 0.39 | 0.49 | 0.39 | 0.38 | 0.39 | 0.22822 | 0.36 | 0.39 | 0.4 | < 0.5 | 0.3 | 0.41 |  | 1
| 1 | 2 | 0.395 | 0.41398 | 0.41 | 0.39 | 0.38 | 0.41 | 0.38 | 0.39 | 0.38126 | 0.37 | 0.37 | 0.4 | < 0.5 | 0.4 | 0.5 |  | 7
| 1 | 3 | 0.598 | 0.42032 | 0.42 | 0.38 | 0.39 | 0.41 | 0.38 | 0.42 | 0.29473 | 0.37 | 0.39 | 0.4 | < 0.5 | 0.3 | 0.43 |  | 16
| 1 | 4 | 0.379 | 0.38407 | 0.37 | 0.37 | 0.39 | 0.39 | 0.4 | 0.41 | 0.25082 | 0.37 | 0.39 | 0.36 | < 0.5 | 0.3 | 0.42 |  | 0.39079
| 1 | 5 | 0.409 | 0.38312 | 0.41 | 0.36 | 0.38 | 0.39 | 0.4 | 0.42 | 0.35122 | 0.37 | 0.37 | 0.37 | < 0.5 | 0.4 | 0.44 |  | 81
| 1 | 6 | 0.406 | 0.41018 | 0.37 | 0.38 | 0.41 | 0.4 | 0.4 | 0.39 | 0.19699 | 0.38 | 0.38 | 0.41 | < 0.5 | 0.3 | 0.46
| Mean |  | 0.43 | 0.40228 | 0.39833 | 0.37833 | 0.40667 | 0.39833 | 0.39 | 0.40333 | 0.28387 | 0.37 | 0.38167 | 0.39 |  | 0.33333 | 0.44333
| Median |  | 0.4005 | 0.40611 | 0.41 | 0.38 | 0.39 | 0.395 | 0.39 | 0.4 | 0.27278 | 0.37 | 0.385 | 0.4 |  | 0.3 | 0.435
| Std Dev. |  | 0.082989 | 0.01564 | 0.022286 | 0.01169 | 0.042269 | 0.0098319 | 0.010954 | 0.015055 | 0.071939 | 0.0063246 | 0.0098319 | 0.02 |  | 0.05164 | 0.03266
| Rel.Std.Dev. |  | 19.3% | 3.888% | 5.595% | 3.09% | 10.39% | 2.468% | 2.809% | 3.733% | 25.34% | 1.709% | 2.576% | 5.128% |  | 15.49% | 7.367%
| PDM3 |  | 10.03% | 2.942% | 1.93% | -3.187% | 4.063% | 1.93% | -0.202% | 3.21% | -27.36% | -5.32% | -2.334% | -0.202% |  | -14.7% | 13.45%
| Z-Score (Absolute) |  | 2.02 | 0.62 | 0.42 | 0.59 | 0.84 | 0.42 | 0 | 0.67 | 5.37 | 1.01 | 0.42 | 0 | 7.08 | 2.87 | 2.7
| Analytical results for Ca in OREAS 290b (Certified Value 0.3 wt.%) | [17 empty] | Certified
Ca | Round | Replicate | Lab | Lab | Lab | Lab | Lab | Lab | Lab | Lab | Lab | Lab | Lab | Lab | Lab | Lab | Lab |  | 1
| No | No | 1.05 | 1.06 | 1.07 | 1.10 | 1.11 | 1.12 | 1.13 | 1.14 | 1.17 | 1.18 | 1.19 | 1.21 | 1.22 | 1.24 | 1.25 |  | wt.%
|  |  | AR*OES/MS | AR*MS | AR*OES/MS | AR*MS | AR*MS | AR*MS | AR*MS | AR*MS | AR*MS | AR*OES/MS | AR*OES/MS | AR*OES/MS | AR*MS | AR*OES/MS | AR*OES/MS |  | 3
|  |  | 0.3g | 0.2g | 0.5g | 0.5g | 0.5g | 0.5g | 0.5g | 25g | 01g | 01g | 0.25g | 0.5g | 01g | 0.25g | 0.5g |  | 3
| 1 | 1 | 0.30038 | 0.29043 | 0.29 | 0.3 | 0.3 | 0.3 | 0.31 | 0.32 | 0.3132 | 0.29 | 0.29 | 0.3128 | 0.26 | 0.26 | 0.31 |  | 1
| 1 | 2 | 0.30399 | 0.29334 | 0.28 | 0.29 | 0.29 | 0.3 | 0.31 | 0.31 | 0.30534 | 0.29 | 0.29 | 0.308 | 0.27 | 0.26 | 0.31 |  | 8
| 1 | 3 | 0.30264 | 0.29914 | 0.29 | 0.29 | 0.3 | 0.31 | 0.3 | 0.3 | 0.31839 | 0.29 | 0.29 | 0.3067 | 0.26 | 0.26 | 0.31 |  | 16
| 1 | 4 | 0.31398 | 0.29502 | 0.29 | 0.3 | 0.3 | 0.3 | 0.3 | 0.3 | 0.25093 | 0.29 | 0.29 | 0.3042 | 0.27 | 0.26 | 0.31 |  | 0.30023
| 1 | 5 | 0.30263 | 0.29952 | 0.29 | 0.3 | 0.29 | 0.3 | 0.31 | 0.31 | 0.32146 | 0.29 | 0.3 | 0.3023 | 0.26 | 0.26 | 0.31 |  | 82
| 1 | 6 | 0.29295 | 0.29154 | 0.29 | 0.29 | 0.29 | 0.3 | 0.3 | 0.31 | 0.30961 | 0.29 | 0.29 | 0.3067 | 0.26 | 0.26 | 0.31
| Mean |  | 0.30276 | 0.29483 | 0.28833 | 0.295 | 0.295 | 0.30167 | 0.305 | 0.30833 | 0.30315 | 0.29 | 0.29167 | 0.30678 | 0.26333 | 0.26 | 0.31
| Median |  | 0.30263 | 0.29418 | 0.29 | 0.295 | 0.295 | 0.3 | 0.305 | 0.31 | 0.3114 | 0.29 | 0.29 | 0.3067 | 0.26 | 0.26 | 0.31
| Std Dev. |  | 0.0067751 | 0.0038212 | 0.0040825 | 0.0054772 | 0.0054772 | 0.0040825 | 0.0054772 | 0.0075277 | 0.026235 | 0 | 0.0040825 | 0.0035908 | 0.005164 | 0 | 0
| Rel.Std.Dev. |  | 2.238% | 1.296% | 1.416% | 1.857% | 1.857% | 1.353% | 1.796% | 2.441% | 8.654% | 0% | 1.4% | 1.17% | 1.961% | 0% | 0%
| PDM3 |  | 0.8434% | -1.799% | -3.962% | -1.742% | -1.742% | 0.479% | 1.589% | 2.7% | 0.9746% | -3.407% | -2.852% | 2.183% | -12.29% | -13.4% | 3.255%
| Z-Score (Absolute) |  | 0.67 | 0.01 | 0.58 | 0 | 0 | 0.58 | 0.87 | 1.16 | 0.71 | 0.43 | 0.29 | 1.02 | 2.75 | 3.04 | 1.3
| Analytical results for Cd in OREAS 290b (Certified Value 0.054 ppm) | [17 empty] | Certified
Cd | Round | Replicate | Lab | Lab | Lab | Lab | Lab | Lab | Lab | Lab | Lab | Lab | Lab | Lab | Lab | Lab |  |  | 1
| No | No | 1.05 | 1.06 | 1.07 | 1.10 | 1.11 | 1.12 | 1.13 | 1.14 | 1.17 | 1.18 | 1.19 | 1.22 | 1.24 | 1.25 |  |  | ppm
|  |  | AR*OES/MS | AR*MS | AR*OES/MS | AR*MS | AR*MS | AR*MS | AR*MS | AR*MS | AR*MS | AR*OES/MS | AR*OES/MS | AR*MS | AR*OES/MS | AR*OES/MS |  |  | 3
|  |  | 0.3g | 0.2g | 0.5g | 0.5g | 0.5g | 0.5g | 0.5g | 0.5g | 01g | 01g | 0.25g | 01g | 0.25g | 0.5g |  |  | 3
| 1 | 1 | 0.061 | < 0.2 | 0.09 | 0.05 | 0.05 | 0.03 | 0.05 | 0.05 | 0.036652 | 0.06 | 0.06 | < 0.3 | < 0.1 | 0.06 |  |  | 1
| 1 | 2 | 0.04 | < 0.2 | 0.05 | 0.04 | 0.05 | 0.06 | 0.05 | 0.06 | 0.086796 | < 0.05 | 0.06 | < 0.3 | < 0.1 | 0.06 |  |  | 9
| 1 | 3 | 0.44 | < 0.2 | 0.06 | 0.05 | 0.05 | 0.04 | 0.05 | 0.05 | 0.074184 | < 0.05 | 0.07 | < 0.3 | < 0.1 | 0.05 |  |  | 16
| 1 | 4 | 0.053 | < 0.2 | 0.04 | 0.05 | 0.05 | 0.04 | 0.04 | 0.05 | 0.045462 | 0.05 | 0.06 | < 0.3 | < 0.1 | 0.06 |  |  | 0.05442
| 1 | 5 | 0.049 | < 0.2 | 0.05 | 0.05 | 0.05 | 0.07 | 0.05 | 0.06 | 0.056035 | 0.06 | 0.06 | < 0.3 | < 0.1 | 0.07 |  |  | 83
| 1 | 6 | 0.063 | < 0.2 | 0.06 | 0.04 | 0.05 | 0.06 | 0.06 | 0.05 | 0.081409 | 0.05 | 0.07 | < 0.3 | < 0.1 | 0.07
| Mean |  | 0.11767 |  | 0.058333 | 0.046667 | 0.05 | 0.05 | 0.05 | 0.053333 | 0.063423 | 0.055 | 0.063333 |  |  | 0.061667
| Median |  | 0.057 |  | 0.055 | 0.05 | 0.05 | 0.05 | 0.05 | 0.05 | 0.065109 | 0.055 | 0.06 |  |  | 0.06
| Std Dev. |  | 0.15813 |  | 0.017224 | 0.005164 | 7.6012e-18 | 0.015492 | 0.0063246 | 0.005164 | 0.020394 | 0.0057735 | 0.005164 |  |  | 0.0075277
| Rel.Std.Dev. |  | 134.4% |  | 29.53% | 11.07% | 1.52e-14% | 30.98% | 12.65% | 9.682% | 32.15% | 10.5% | 8.154% |  |  | 12.21%
| PDM3 |  | 116.2% |  | 7.19% | -14.25% | -8.122% | -8.122% | -8.122% | -1.997% | 16.54% | 1.065% | 16.38% |  |  | 13.32%
| Z-Score (Absolute) |  | 6.25 | 4.47 | 0.25 | 0.93 | 0.59 | 0.59 | 0.59 | 0.25 | 0.77 | 1.1 | 0.76 | 9.52 | 0.59 | 0.59
| Analytical results for Ce in OREAS 290b (Certified Value 46.2 ppm) | [17 empty] | Certified
Ce | Round | Replicate | Lab | Lab | Lab | Lab | Lab | Lab | Lab | Lab | Lab | Lab | Lab | Lab | Lab |  |  |  | 1
| No | No | 1.05 | 1.06 | 1.07 | 1.10 | 1.11 | 1.12 | 1.13 | 1.14 | 1.18 | 1.19 | 1.22 | 1.24 | 1.25 |  |  |  | ppm
|  |  | AR*OES/MS | AR*MS | AR*OES/MS | AR*MS | AR*MS | AR*MS | AR*MS | AR*MS | AR*OES/MS | AR*OES/MS | AR*MS | AR*OES/MS | AR*OES/MS |  |  |  | 1
|  |  | 0.3g | 0.2g | 0.5g | 0.5g | 0.5g | 0.5g | 0.5g | 0.5g | 01g | 0.25g | 01g | 0.25g | 0.5g |  |  |  | 1
| 1 | 1 | 39.639 | 53.7277 | 55.5 | 43.5 | 44.4 | 45.4 | 57.9 | 46.4 | 68.7 | 42.63 | 68.3 | 48 | 37.6 |  |  |  | 1
| 1 | 2 | 41.63 | 53.0118 | 49.4 | 41.2 | 45.7 | 48.6 | 54.5 | 46.9 | 67.1 | 42.32 | 67.7 | 47 | 38.1 |  |  |  | 10
| 1 | 3 | 38.525 | 52.7399 | 53.6 | 41.9 | 44.9 | 50.1 | 54.5 | 48.8 | 67.1 | 43.36 | 68 | 49 | 38.3 |  |  |  | 16
| 1 | 4 | 41.381 | 53.1925 | 50.3 | 40.3 | 43 | 45.1 | 53.3 | 47 | 68.3 | 42.83 | 67.6 | 49 | 36.5 |  |  |  | 46.1989
| 1 | 5 | 38.734 | 51.7156 | 48.1 | 42.3 | 44.6 | 44.8 | 53 | 48.7 | 68.7 | 42.05 | 68.1 | 48 | 38.4 |  |  |  | 84
| 1 | 6 | 41.694 | 52.9191 | 50.8 | 40 | 44.6 | 49.3 | 56 | 47.2 | 69 | 43.23 | 69 | 46 | 36.3
| Mean |  | 40.2672 | 52.8844 | 51.2833 | 41.5333 | 44.5333 | 47.2167 | 54.8667 | 47.5 | 68.15 | 42.7367 | 68.1167 | 47.8333 | 37.5333
| Median |  | 40.51 | 52.9655 | 50.55 | 41.55 | 44.6 | 47 | 54.5 | 47.1 | 68.5 | 42.73 | 68.05 | 48 | 37.85
| Std Dev. |  | 1.4774 | 0.66489 | 2.7578 | 1.3095 | 0.88015 | 2.3744 | 1.8272 | 1.004 | 0.84321 | 0.50934 | 0.50365 | 1.169 | 0.92232
| Rel.Std.Dev. |  | 3.669% | 1.257% | 5.378% | 3.153% | 1.976% | 5.029% | 3.33% | 2.114% | 1.237% | 1.192% | 0.7394% | 2.444% | 2.457%
| PDM3 |  | -12.84% | 14.47% | 11.01% | -10.1% | -3.605% | 2.203% | 18.76% | 2.816% | 47.51% | -7.494% | 47.44% | 3.538% | -18.76%
| Z-Score (Absolute) |  | 0.91 | 0.67 | 0.47 | 0.75 | 0.37 | 0.04 | 0.92 | 0 | 2.59 | 0.6 | 2.58 | 0.04 | 1.25
| Analytical results for Co in OREAS 290b (Certified Value 14.1 ppm) | [17 empty] | Certified
Co | Round | Replicate | Lab | Lab | Lab | Lab | Lab | Lab | Lab | Lab | Lab | Lab | Lab | Lab | Lab | Lab |  |  | 1
| No | No | 1.05 | 1.06 | 1.07 | 1.10 | 1.11 | 1.12 | 1.13 | 1.14 | 1.17 | 1.18 | 1.19 | 1.22 | 1.24 | 1.25 |  |  | ppm
|  |  | AR*OES/MS | AR*MS | AR*OES/MS | AR*MS | AR*MS | AR*MS | AR*MS | AR*MS | AR*MS | AR*OES/MS | AR*OES/MS | AR*MS | AR*OES/MS | AR*OES/MS |  |  | 1
|  |  | 0.3g | 0.2g | 0.5g | 0.5g | 0.5g | 0.5g | 0.5g | 25g | 01g | 01g | 0.25g | 01g | 0.25g | 0.5g |  |  | 2
| 1 | 1 | 13.05 | 14.1571 | 15.3 | 15.4 | 14.2 | 13.2 | 14.2 | 14.5 | 15.0764 | 14.4 | 14.9 | 13.8 | 12 | 12.9 |  |  | 1
| 1 | 2 | 13.652 | 13.7108 | 14.8 | 14.8 | 14.4 | 13.6 | 14 | 13.7 | 14.4858 | 14.4 | 14.9 | 14.5 | 12.5 | 12.8 |  |  | 11
| 1 | 3 | 13.711 | 14.1993 | 15.9 | 14.5 | 14.4 | 13.6 | 14.2 | 13.5 | 15.2672 | 14.3 | 15.3 | 13.9 | 11.9 | 12.7 |  |  | 16
| 1 | 4 | 13.585 | 13.8729 | 14.3 | 14.6 | 14 | 13.2 | 14.2 | 13.5 | 15.0063 | 14.3 | 15.2 | 14 | 12 | 12.4 |  |  | 14.0501
| 1 | 5 | 13.51 | 14.1367 | 14.2 | 15.3 | 14.6 | 12.8 | 15.2 | 14 | 14.7876 | 14.3 | 15 | 14.3 | 12.2 | 13 |  |  | 85
| 1 | 6 | 13.948 | 14.2281 | 15.8 | 14.9 | 14 | 13.3 | 14.8 | 14.4 | 15.0219 | 14.2 | 15.7 | 13 | 12.3 | 12.4
| Mean |  | 13.576 | 14.0508 | 15.05 | 14.9167 | 14.2667 | 13.2833 | 14.4333 | 13.9333 | 14.9409 | 14.3167 | 15.1667 | 13.9167 | 12.15 | 12.7
| Median |  | 13.6185 | 14.1469 | 15.05 | 14.85 | 14.3 | 13.25 | 14.2 | 13.85 | 15.0141 | 14.3 | 15.1 | 13.95 | 12.1 | 12.75
| Std Dev. |  | 0.29782 | 0.20949 | 0.73417 | 0.3656 | 0.24221 | 0.29944 | 0.46332 | 0.44121 | 0.27068 | 0.075277 | 0.30768 | 0.51929 | 0.22583 | 0.25298
| Rel.Std.Dev. |  | 2.194% | 1.491% | 4.878% | 2.451% | 1.698% | 2.254% | 3.21% | 3.167% | 1.812% | 0.5258% | 2.029% | 3.731% | 1.859% | 1.992%
| PDM3 |  | -3.374% | 0.005361% | 7.117% | 6.168% | 1.542% | -5.457% | 2.728% | -0.8309% | 6.34% | 1.897% | 7.947% | -0.9495% | -13.52% | -9.609%
| Z-Score (Absolute) |  | 0.59 | 0.11 | 0.9 | 0.76 | 0.11 | 0.88 | 0.28 | 0.23 | 0.79 | 0.16 | 1.01 | 0.24 | 2.02 | 1.47
| Analytical results for Cr in OREAS 290b (Certified Value 101 ppm) | [17 empty] | Certified
Cr | Round | Replicate | Lab | Lab | Lab | Lab | Lab | Lab | Lab | Lab | Lab | Lab | Lab | Lab | Lab |  |  |  | 1
| No | No | 1.05 | 1.06 | 1.07 | 1.10 | 1.11 | 1.12 | 1.13 | 1.14 | 1.17 | 1.18 | 1.19 | 1.24 | 1.25 |  |  |  | ppm
|  |  | AR*OES/MS | AR*MS | AR*OES/MS | AR*MS | AR*MS | AR*MS | AR*MS | AR*MS | AR*MS | AR*OES/MS | AR*OES/MS | AR*OES/MS | AR*OES/MS |  |  |  | 0
|  |  | 0.3g | 0.2g | 0.5g | 0.5g | 0.5g | 0.5g | 0.5g | 0.5g | 01g | 01g | 0.25g | 0.25g | 0.5g |  |  |  | 0
| 1 | 1 | 97.385 | 100.7104 | 104 | 99 | 101 | 98 | 104 | 104 | 109.7271 | 96 | 99 | 101 | 103 |  |  |  | 1
| 1 | 2 | 101.72 | 100.6918 | 99 | 97 | 99 | 98 | 104 | 104 | 106.7229 | 97 | 99 | 102 | 102 |  |  |  | 12
| 1 | 3 | 100.582 | 101.9605 | 104 | 99 | 100 | 102 | 102 | 107 | 108.8538 | 96 | 98 | 101 | 101 |  |  |  | 16
| 1 | 4 | 101.027 | 99.6648 | 100 | 99 | 99 | 99 | 103 | 105 | 107.7417 | 96 | 99 | 101 | 101 |  |  |  | 101.1507
| 1 | 5 | 100.113 | 101.046 | 99 | 99 | 99 | 98 | 104 | 105 | 108.7752 | 97 | 99 | 102 | 103 |  |  |  | 86
| 1 | 6 | 105.073 | 101.2616 | 102 | 98 | 100 | 98 | 103 | 103 | 109.7019 | 96 | 98 | 102 | 100
| Mean |  | 100.9833 | 100.8892 | 101.3333 | 98.5 | 99.6667 | 98.8333 | 103.3333 | 104.6667 | 108.5871 | 96.3333 | 98.6667 | 101.5 | 101.6667
| Median |  | 100.8045 | 100.8782 | 101 | 99 | 99.5 | 98 | 103.5 | 104.5 | 108.8145 | 96 | 99 | 101.5 | 101.5
| Std Dev. |  | 2.4955 | 0.75908 | 2.3381 | 0.83666 | 0.8165 | 1.6021 | 0.8165 | 1.3663 | 1.1695 | 0.5164 | 0.5164 | 0.54772 | 1.2111
| Rel.Std.Dev. |  | 2.471% | 0.7524% | 2.307% | 0.8494% | 0.8192% | 1.621% | 0.7902% | 1.305% | 1.077% | 0.5361% | 0.5234% | 0.5396% | 1.191%
| PDM3 |  | -0.1655% | -0.2586% | 0.1805% | -2.621% | -1.467% | -2.291% | 2.158% | 3.476% | 7.352% | -4.763% | -2.456% | 0.3453% | 0.5101%
| Z-Score (Absolute) |  | 0 | 0.03 | 0.11 | 0.78 | 0.41 | 0.67 | 0.74 | 1.16 | 2.38 | 1.46 | 0.73 | 0.16 | 0.21
| Analytical results for Cs in OREAS 290b (Certified Value 7.68 ppm) | [17 empty] | Certified
Cs | Round | Replicate | Lab | Lab | Lab | Lab | Lab | Lab | Lab | Lab | Lab | Lab | Lab | Lab | Lab |  |  |  | 1
| No | No | 1.05 | 1.06 | 1.07 | 1.10 | 1.11 | 1.12 | 1.13 | 1.14 | 1.18 | 1.19 | 1.22 | 1.24 | 1.25 |  |  |  | ppm
|  |  | AR*OES/MS | AR*MS | AR*OES/MS | AR*MS | AR*MS | AR*MS | AR*MS | AR*MS | AR*OES/MS | AR*OES/MS | AR*MS | AR*OES/MS | AR*OES/MS |  |  |  | 2
|  |  | 0.3g | 0.2g | 0.5g | 0.5g | 0.5g | 0.5g | 0.5g | 0.5g | 01g | 0.25g | 01g | 0.25g | 0.5g |  |  |  | 3
| 1 | 1 | 7.889 | 7.5827 | 7.74 | 7.73 | 8.3 | 7.33 | 8.3 | 7.92 | 8.53 | 6.94 | 11.68 | 7 | 7.22 |  |  |  | 1
| 1 | 2 | 8.331 | 7.4443 | 7.8 | 7.31 | 8.51 | 7.54 | 7.77 | 8.04 | 8.48 | 6.92 | 11.61 | 7 | 7.31 |  |  |  | 13
| 1 | 3 | 7.9 | 7.6134 | 7.99 | 7.56 | 8.27 | 7.65 | 8.09 | 8.13 | 8.4 | 7.07 | 11.52 | 7 | 7.26 |  |  |  | 16
| 1 | 4 | 7.67 | 7.2008 | 7.56 | 7.71 | 7.94 | 7.15 | 7.55 | 8.1 | 8.33 | 7.09 | 11.58 | 7 | 7.06 |  |  |  | 7.6843
| 1 | 5 | 8.493 | 7.3497 | 7.42 | 7.58 | 8.35 | 7.15 | 8.08 | 8.33 | 8.46 | 6.87 | 11.63 | 7 | 7.39 |  |  |  | 87
| 1 | 6 | 8.509 | 7.6102 | 7.79 | 7.46 | 8.4 | 7.5 | 7.84 | 8.02 | 8.42 | 7.11 | 11.37 | 6.9 | 7.01
| Mean |  | 8.132 | 7.4669 | 7.7167 | 7.5583 | 8.295 | 7.3867 | 7.9383 | 8.09 | 8.4367 | 7 | 11.565 | 6.9833 | 7.2083
| Median |  | 8.1155 | 7.5135 | 7.765 | 7.57 | 8.325 | 7.415 | 7.96 | 8.07 | 8.44 | 7.005 | 11.595 | 7 | 7.24
| Std Dev. |  | 0.35731 | 0.16759 | 0.20007 | 0.15766 | 0.19336 | 0.21021 | 0.26933 | 0.13828 | 0.069474 | 0.10198 | 0.10932 | 0.040825 | 0.14662
| Rel.Std.Dev. |  | 4.394% | 2.244% | 2.593% | 2.086% | 2.331% | 2.846% | 3.393% | 1.709% | 0.8235% | 1.457% | 0.9452% | 0.5846% | 2.034%
| PDM3 |  | 5.825% | -2.83% | 0.4206% | -1.64% | 7.947% | -3.874% | 3.305% | 5.279% | 9.79% | -8.906% | 50.5% | -9.123% | -6.195%
| Z-Score (Absolute) |  | 0.67 | 0.41 | 0 | 0.26 | 0.94 | 0.54 | 0.36 | 0.61 | 1.17 | 1.16 | 6.25 | 1.19 | 0.83
| Analytical results for Cu in OREAS 290b (Certified Value 35.3 ppm) | [17 empty] | Certified
Cu | Round | Replicate | Lab | Lab | Lab | Lab | Lab | Lab | Lab | Lab | Lab | Lab | Lab | Lab | Lab | Lab | Lab |  | 1
| No | No | 1.05 | 1.06 | 1.07 | 1.10 | 1.11 | 1.12 | 1.13 | 1.14 | 1.17 | 1.18 | 1.19 | 1.21 | 1.22 | 1.24 | 1.25 |  | ppm
|  |  | AR*OES/MS | AR*MS | AR*OES/MS | AR*MS | AR*MS | AR*MS | AR*MS | AR*MS | AR*MS | AR*OES/MS | AR*OES/MS | AR*OES/MS | AR*MS | AR*OES/MS | AR*OES/MS |  | 1
|  |  | 0.3g | 0.2g | 0.5g | 0.5g | 0.5g | 0.5g | 0.5g | 25g | 01g | 01g | 0.25g | 0.5g | 01g | 0.25g | 0.5g |  | 2
| 1 | 1 | 35.232 | 35.3157 | 37.8 | 35.9 | 34.8 | 34.4 | 36.7 | 36.1 | 40.0226 | 34 | 34.7 | 38 | 38.2 | 34.7 | 33.8 |  | 1
| 1 | 2 | 34.861 | 35.2453 | 38.3 | 35.5 | 35.9 | 34.4 | 36.9 | 34.2 | 39.6673 | 34 | 34.3 | 37 | 34.4 | 35.7 | 34 |  | 14
| 1 | 3 | 37.045 | 35.2997 | 41.4 | 36.3 | 35.8 | 35.6 | 36.1 | 33.6 | 41.2264 | 34 | 34.8 | 37 | 35.1 | 35.1 | 33 |  | 16
| 1 | 4 | 36.019 | 34.2935 | 36.1 | 37 | 34.9 | 34.2 | 36.8 | 34.3 | 31.7786 | 34 | 35.3 | 38 | 33 | 35.5 | 34 |  | 35.2677
| 1 | 5 | 34.82 | 35.4675 | 37.3 | 35.9 | 36.3 | 33.2 | 38 | 34.9 | 41.1015 | 34 | 34.1 | 36 | 36.5 | 35.9 | 33.9 |  | 88
| 1 | 6 | 35.449 | 35.0723 | 39.2 | 34.7 | 35 | 34 | 36.8 | 35.6 | 39.554 | 34 | 35.2 | 37 | 37.5 | 35.6 | 33
| Mean |  | 35.571 | 35.1157 | 38.35 | 35.8833 | 35.45 | 34.3 | 36.8833 | 34.7833 | 38.8918 | 34 | 34.7333 | 37.1667 | 35.7833 | 35.4167 | 33.6167
| Median |  | 35.3405 | 35.2725 | 38.05 | 35.9 | 35.4 | 34.3 | 36.8 | 34.6 | 39.845 | 34 | 34.75 | 37 | 35.8 | 35.55 | 33.85
| Std Dev. |  | 0.84514 | 0.42244 | 1.8163 | 0.7705 | 0.62849 | 0.77717 | 0.61779 | 0.93684 | 3.5567 | 0 | 0.4761 | 0.75277 | 1.9712 | 0.44008 | 0.48339
| Rel.Std.Dev. |  | 2.376% | 1.203% | 4.736% | 2.147% | 1.773% | 2.266% | 1.675% | 2.693% | 9.145% | 0% | 1.371% | 2.025% | 5.509% | 1.243% | 1.438%
| PDM3 |  | 0.86% | -0.4311% | 8.74% | 1.746% | 0.5169% | -2.744% | 4.581% | -1.373% | 10.28% | -3.594% | -1.515% | 5.384% | 1.462% | 0.4224% | -4.681%
| Z-Score (Absolute) |  | 0.11 | 0.31 | 2.73 | 0.41 | 0 | 1.08 | 1.35 | 0.63 | 3.24 | 1.36 | 0.67 | 1.62 | 0.31 | 0.03 | 1.72
| Analytical results for Dy in OREAS 290b (Indicative Value 2.12 ppm) | [17 empty] | Indicative
Dy | Round | Replicate | 1.05: Lab; 1.06: Lab |  | 1
| No | No | 1.05: 1.06; 1.06: 1.07 |  | ppm
|  |  | 1.05: AR*MS; 1.06: AR*OES/MS |  | 2
|  |  | 1.05: 0.2g; 1.06: 0.5g |  | 2
| 1 | 1 | 1.05: 2.2774; 1.06: 2 |  | 1
| 1 | 2 | 1.05: 2.2467; 1.06: 2 |  | 15
| 1 | 3 | 1.05: 2.1803; 1.06: 2.2 |  | 16
| 1 | 4 | 1.05: 2.2502; 1.06: 1.9 |  | 2.12
| 1 | 5 | 1.05: 2.2084; 1.06: 2 |  | 57
| 1 | 6 | 1.05: 2.2768; 1.06: 1.9
| Mean |  | 1.05: 2.24; 1.06: 2
| Median |  | 1.05: 2.2484; 1.06: 2
| Std Dev. |  | 1.05: 0.038637; 1.06: 0.10954
| Rel.Std.Dev. |  | 1.05: 1.725%; 1.06: 5.477%
| PDM3 |  | 1.05: 5.659%; 1.06: -5.659%
| Z-Score (Absolute) |  | 1.05: 0.67; 1.06: 0.67
| Analytical results for Er in OREAS 290b (Indicative Value 0.94 ppm) | [17 empty] | Indicative
Er | Round | Replicate | 1.05: Lab; 1.06: Lab |  | 1
| No | No | 1.05: 1.06; 1.06: 1.07 |  | ppm
|  |  | 1.05: AR*MS; 1.06: AR*OES/MS |  | 2
|  |  | 1.05: 0.2g; 1.06: 0.5g |  | 2
| 1 | 1 | 1.05: 0.96013; 1.06: 0.9 |  | 1
| 1 | 2 | 1.05: 0.94201; 1.06: 1 |  | 16
| 1 | 3 | 1.05: 0.95962; 1.06: 1 |  | 16
| 1 | 4 | 1.05: 0.92219; 1.06: 0.9 |  | 0.93596
| 1 | 5 | 1.05: 0.92786; 1.06: 0.9 |  | 58
| 1 | 6 | 1.05: 0.9197; 1.06: 0.9
| Mean |  | 1.05: 0.93858; 1.06: 0.93333
| Median |  | 1.05: 0.93493; 1.06: 0.9
| Std Dev. |  | 1.05: 0.018214; 1.06: 0.05164
| Rel.Std.Dev. |  | 1.05: 1.941%; 1.06: 5.533%
| PDM3 |  | 1.05: 0.2804%; 1.06: -0.2804%
| Z-Score (Absolute) |  | 1.05: 0.67; 1.06: 0.67
| Analytical results for Eu in OREAS 290b (Indicative Value 0.63 ppm) | [17 empty] | Indicative
Eu | Round | Replicate | 1.05: Lab; 1.06: Lab |  | 1
| No | No | 1.05: 1.06; 1.06: 1.07 |  | ppm
|  |  | 1.05: AR*MS; 1.06: AR*OES/MS |  | 2
|  |  | 1.05: 0.2g; 1.06: 0.5g |  | 2
| 1 | 1 | 1.05: 0.68831; 1.06: 0.6 |  | 1
| 1 | 2 | 1.05: 0.67255; 1.06: 0.6 |  | 17
| 1 | 3 | 1.05: 0.65938; 1.06: 0.6 |  | 16
| 1 | 4 | 1.05: 0.66457; 1.06: 0.6 |  | 0.63313
| 1 | 5 | 1.05: 0.6444; 1.06: 0.6 |  | 59
| 1 | 6 | 1.05: 0.6684; 1.06: 0.6
| Mean |  | 1.05: 0.66627; 1.06: 0.6
| Median |  | 1.05: 0.66649; 1.06: 0.6
| Std Dev. |  | 1.05: 0.014547; 1.06: 0
| Rel.Std.Dev. |  | 1.05: 2.183%; 1.06: 0%
| PDM3 |  | 1.05: 5.233%; 1.06: -5.233%
| Z-Score (Absolute) |  | 1.05: 0.67; 1.06: 0.67
| Analytical results for Fe in OREAS 290b (Certified Value 3.78 wt.%) | [17 empty] | Certified
Fe | Round | Replicate | Lab | Lab | Lab | Lab | Lab | Lab | Lab | Lab | Lab | Lab | Lab | Lab | Lab | Lab | Lab |  | 1
| No | No | 1.05 | 1.06 | 1.07 | 1.10 | 1.11 | 1.12 | 1.13 | 1.14 | 1.17 | 1.18 | 1.19 | 1.21 | 1.22 | 1.24 | 1.25 |  | wt.%
|  |  | AR*OES/MS | AR*MS | AR*OES/MS | AR*MS | AR*MS | AR*MS | AR*MS | AR*MS | AR*MS | AR*OES/MS | AR*OES/MS | AR*OES/MS | AR*MS | AR*OES/MS | AR*OES/MS |  | 2
|  |  | 0.3g | 0.2g | 0.5g | 0.5g | 0.5g | 0.5g | 0.5g | 25g | 01g | 01g | 0.25g | 0.5g | 01g | 0.25g | 0.5g |  | 3
| 1 | 1 | 3.5753 | 3.8694 | 4.09 | 3.72 | 3.81 | 3.62 | 3.87 | 3.89 | 3.8612 | 3.85 | 3.82 | 3.8119 | 3.79 | 3.76 | 3.83 |  | 1
| 1 | 2 | 3.5767 | 3.879 | 4.13 | 3.71 | 3.72 | 3.64 | 3.88 | 3.8 | 3.7407 | 3.86 | 3.81 | 3.7519 | 3.75 | 3.75 | 3.86 |  | 18
| 1 | 3 | 3.7733 | 3.9131 | 4.25 | 3.7 | 3.81 | 3.79 | 3.88 | 3.69 | 3.8156 | 3.89 | 3.83 | 3.73 | 3.75 | 3.7 | 3.84 |  | 16
| 1 | 4 | 3.6792 | 3.8325 | 4.01 | 3.72 | 3.77 | 3.68 | 3.89 | 3.68 | 3.7764 | 3.91 | 3.8 | 3.7135 | 3.75 | 3.71 | 3.73 |  | 3.7796
| 1 | 5 | 3.5955 | 3.9208 | 3.93 | 3.75 | 3.75 | 3.66 | 3.9 | 3.72 | 3.8197 | 3.82 | 3.83 | 3.7208 | 3.73 | 3.73 | 3.78 |  | 89
| 1 | 6 | 3.8843 | 3.8819 | 4.22 | 3.69 | 3.77 | 3.63 | 3.87 | 3.89 | 3.8796 | 3.81 | 3.8 | 3.6974 | 3.82 | 3.74 | 3.84
| Mean |  | 3.6807 | 3.8828 | 4.105 | 3.715 | 3.7717 | 3.67 | 3.8817 | 3.7783 | 3.8155 | 3.8567 | 3.815 | 3.7376 | 3.765 | 3.7317 | 3.8133
| Median |  | 3.6373 | 3.8804 | 4.11 | 3.715 | 3.77 | 3.65 | 3.88 | 3.76 | 3.8176 | 3.855 | 3.815 | 3.7254 | 3.75 | 3.735 | 3.835
| Std Dev. |  | 0.12589 | 0.031908 | 0.12227 | 0.020736 | 0.034881 | 0.06261 | 0.01169 | 0.096212 | 0.051657 | 0.038816 | 0.013784 | 0.040649 | 0.033317 | 0.023166 | 0.048854
| Rel.Std.Dev. |  | 3.42% | 0.8218% | 2.979% | 0.5582% | 0.9248% | 1.706% | 0.3012% | 2.546% | 1.354% | 1.006% | 0.3613% | 1.088% | 0.8849% | 0.6208% | 1.281%
| PDM3 |  | -2.617% | 2.728% | 8.608% | -1.71% | -0.2109% | -2.901% | 2.699% | -0.0345% | 0.9494% | 2.038% | 0.9356% | -1.113% | -0.3873% | -1.269% | 0.8915%
| Z-Score (Absolute) |  | 1.41 | 1.51 | 4.72 | 0.92 | 0.1 | 1.57 | 1.49 | 0 | 0.54 | 1.13 | 0.53 | 0.59 | 0.19 | 0.67 | 0.51
| Analytical results for Ga in OREAS 290b (Certified Value 7.85 ppm) | [17 empty] | Certified
Ga | Round | Replicate | Lab | Lab | Lab | Lab | Lab | Lab | Lab | Lab | Lab | Lab | Lab | Lab | Lab |  |  |  | 1
| No | No | 1.06 | 1.07 | 1.10 | 1.11 | 1.12 | 1.13 | 1.14 | 1.17 | 1.18 | 1.19 | 1.22 | 1.24 | 1.25 |  |  |  | ppm
|  |  | AR*MS | AR*OES/MS | AR*MS | AR*MS | AR*MS | AR*MS | AR*MS | AR*MS | AR*OES/MS | AR*OES/MS | AR*MS | AR*OES/MS | AR*OES/MS |  |  |  | 2
|  |  | 0.2g | 0.5g | 0.5g | 0.5g | 0.5g | 0.5g | 0.5g | 01g | 01g | 0.25g | 01g | 0.25g | 0.5g |  |  |  | 3
| 1 | 1 | 8.1242 | 8.72 | 7.11 | 7.85 | 7.52 | 7.98 | 7.93 | 9.5807 | 8.7 | 7.5 | 17.1 | 8 | 7.16 |  |  |  | 1
| 1 | 2 | 8.1648 | 8.48 | 6.93 | 7.89 | 7.76 | 7.84 | 7.94 | 10.808 | 8.7 | 7.3 | 17.5 | 9 | 7.07 |  |  |  | 19
| 1 | 3 | 8.1365 | 8.88 | 6.82 | 7.81 | 8.03 | 7.84 | 8 | 9.3838 | 8.9 | 7.6 | 17.3 | 8 | 6.93 |  |  |  | 16
| 1 | 4 | 8.0609 | 8.45 | 6.95 | 7.65 | 7.71 | 7.78 | 7.91 | 10.7682 | 8.9 | 7.7 | 17.3 | 8 | 6.93 |  |  |  | 7.8539
| 1 | 5 | 8.0256 | 8.46 | 6.96 | 7.91 | 7.55 | 7.87 | 8.37 | 8.9541 | 9 | 7.3 | 17.6 | 8 | 7.17 |  |  |  | 90
| 1 | 6 | 8.3806 | 9.01 | 6.86 | 7.8 | 7.71 | 7.77 | 7.94 | 9.0723 | 8.9 | 7.8 | 17.3 | 8 | 6.79
| Mean |  | 8.1487 | 8.6667 | 6.9383 | 7.8183 | 7.7133 | 7.8467 | 8.015 | 9.7612 | 8.85 | 7.5333 | 17.35 | 8.1667 | 7.0083
| Median |  | 8.1303 | 8.6 | 6.94 | 7.83 | 7.71 | 7.84 | 7.94 | 9.4823 | 8.9 | 7.55 | 17.3 | 8 | 7
| Std Dev. |  | 0.12462 | 0.24114 | 0.10028 | 0.093041 | 0.1825 | 0.075807 | 0.17649 | 0.82595 | 0.12247 | 0.20656 | 0.17607 | 0.40825 | 0.15026
| Rel.Std.Dev. |  | 1.529% | 2.782% | 1.445% | 1.19% | 2.366% | 0.9661% | 2.202% | 8.462% | 1.384% | 2.742% | 1.015% | 4.999% | 2.144%
| PDM3 |  | 3.755% | 10.35% | -11.66% | -0.4525% | -1.789% | -0.09178% | 2.052% | 24.28% | 12.68% | -4.081% | 120.9% | 3.983% | -10.77%
| Z-Score (Absolute) |  | 0.65 | 1.76 | 1.95 | 0.06 | 0.29 | 0 | 0.36 | 4.12 | 2.16 | 0.67 | NA | NA | 1.8
Results from laboratory 24 were removed due to their 1 ppm reading resolution.
| Analytical results for Gd in OREAS 290b (Indicative Value 3.28 ppm) | [17 empty] | Indicative
Gd | Round | Replicate | 1.05: Lab; 1.06: Lab |  | 1
| No | No | 1.05: 1.06; 1.06: 1.07 |  | ppm
|  |  | 1.05: AR*MS; 1.06: AR*OES/MS |  | 2
|  |  | 1.05: 0.2g; 1.06: 0.5g |  | 2
| 1 | 1 | 1.05: 3.3659; 1.06: 3.5 |  | 1
| 1 | 2 | 1.05: 3.2474; 1.06: 3.1 |  | 45
| 1 | 3 | 1.05: 3.3053; 1.06: 3.3 |  | 16
| 1 | 4 | 1.05: 3.3173; 1.06: 3 |  | 3.2787
| 1 | 5 | 1.05: 3.2814; 1.06: 3.2 |  | 60
| 1 | 6 | 1.05: 3.3271; 1.06: 3.4
| Mean |  | 1.05: 3.3074; 1.06: 3.25
| Median |  | 1.05: 3.3113; 1.06: 3.25
| Std Dev. |  | 1.05: 0.040464; 1.06: 0.18708
| Rel.Std.Dev. |  | 1.05: 1.223%; 1.06: 5.756%
| PDM3 |  | 1.05: 0.8755%; 1.06: -0.8755%
| Z-Score (Absolute) |  | 1.05: 0.67; 1.06: 0.67
| Analytical results for Ge in OREAS 290b (Certified Value 0.1 ppm) | [17 empty] | Certified
Ge | Round | Replicate | Lab | Lab | Lab | Lab | Lab | Lab | Lab | Lab | Lab | Lab | Lab | Lab |  |  |  |  | 1
| No | No | 1.06 | 1.07 | 1.10 | 1.11 | 1.12 | 1.13 | 1.14 | 1.17 | 1.19 | 1.22 | 1.24 | 1.25 |  |  |  |  | ppm
|  |  | AR*MS | AR*OES/MS | AR*MS | AR*MS | AR*MS | AR*MS | AR*MS | AR*MS | AR*OES/MS | AR*MS | AR*OES/MS | AR*OES/MS |  |  |  |  | 2
|  |  | 0.2g | 0.5g | 0.5g | 0.5g | 0.5g | 0.5g | 0.5g | 01g | 0.25g | 01g | 0.25g | 0.5g |  |  |  |  | 2
| 1 | 1 | < 0.2 | < 0.1 | 0.1 | 0.08 | 0.1 | 0.1 | 0.12 | 3.6606 | < 0.1 | < 0.5 | 1.6 | 0.14 |  |  |  |  | 1
| 1 | 2 | < 0.2 | < 0.1 | 0.1 | 0.09 | 0.06 | 0.1 | 0.12 | 4.0314 | < 0.1 | < 0.5 | 1.6 | 0.13 |  |  |  |  | 46
| 1 | 3 | < 0.2 | < 0.1 | 0.11 | 0.08 | 0.08 | 0.1 | 0.11 | 3.564 | < 0.1 | < 0.5 | 1.6 | 0.14 |  |  |  |  | 16
| 1 | 4 | < 0.2 | < 0.1 | 0.11 | 0.08 | 0.09 | 0.09 | 0.11 | 4.1968 | < 0.1 | 0.8 | 1.6 | 0.12 |  |  |  |  | 0.1025
| 1 | 5 | < 0.2 | < 0.1 | 0.1 | 0.08 | 0.08 | 0.1 | 0.13 | 3.383 | < 0.1 | < 0.5 | 1.6 | 0.13 |  |  |  |  | 91
| 1 | 6 | < 0.2 | < 0.1 | 0.11 | 0.07 | 0.08 | 0.1 | 0.12 | 3.4175 | < 0.1 | < 0.5 | 1.6 | 0.13
| Mean |  |  |  | 0.105 | 0.08 | 0.081667 | 0.098333 | 0.11833 | 3.7089 |  | 0.8 | 1.6 | 0.13167
| Median |  |  |  | 0.105 | 0.08 | 0.08 | 0.1 | 0.12 | 3.6123 |  | 0.8 | 1.6 | 0.13
| Std Dev. |  | 1.07: 0.0054772; 1.10: 0.0063246; 1.11: 0.013292; 1.12: 0.0040825; 1.13: 0.0075277; 1.14: 0.33362; 1.19: 2.4324e-16; 1.21: 0.0075277
| Rel.Std.Dev. |  | 1.07: 5.216%; 1.10: 7.906%; 1.11: 16.28%; 1.12: 4.152%; 1.13: 6.361%; 1.14: 8.995%; 1.19: 1.52e-14%; 1.21: 5.717%
| PDM3 |  |  |  | 2.439% | -21.95% | -20.33% | -4.065% | 15.45% | 3518% |  | 680.5% | 1461% | 28.46%
| Z-Score (Absolute) |  | 0 | 1.69 | 0.17 | 0.67 | 0.62 | 0.06 | 0.62 | 121.68 | 1.69 | 8.15 | NA | 1.07
Results from laboratory 24 were removed due to their 0.1 ppm reading resolution.
| Analytical results for Hf in OREAS 290b (Certified Value 0.52 ppm) | [17 empty] | Certified
Hf | Round | Replicate | Lab | Lab | Lab | Lab | Lab | Lab | Lab | Lab | Lab | Lab | Lab | Lab |  |  |  |  | 1
| No | No | 1.06 | 1.07 | 1.10 | 1.11 | 1.12 | 1.13 | 1.14 | 1.17 | 1.18 | 1.19 | 1.24 | 1.25 |  |  |  |  | ppm
|  |  | AR*MS | AR*OES/MS | AR*MS | AR*MS | AR*MS | AR*MS | AR*MS | AR*MS | AR*OES/MS | AR*OES/MS | AR*OES/MS | AR*OES/MS |  |  |  |  | 2
|  |  | 0.2g | 0.5g | 0.5g | 0.5g | 0.5g | 0.5g | 0.5g | 01g | 01g | 0.25g | 0.25g | 0.5g |  |  |  |  | 3
| 1 | 1 | 0.54161 | 0.1 | 0.5 | 0.47 | 0.55 | 0.48 | 0.52 | 0.047213 | 0.69 | 0.56 | 0.5 | 0.57 |  |  |  |  | 1
| 1 | 2 | 0.53556 | < 0.1 | 0.51 | 0.54 | 0.55 | 0.47 | 0.49 | 0.10249 | 0.69 | 0.53 | 0.5 | 0.58 |  |  |  |  | 3
| 1 | 3 | 0.53271 | < 0.1 | 0.53 | 0.49 | 0.53 | 0.44 | 0.48 | 0.11423 | 0.68 | 0.57 | 0.6 | 0.57 |  |  |  |  | 16
| 1 | 4 | 0.53271 | < 0.1 | 0.49 | 0.5 | 0.55 | 0.47 | 0.44 | 0.040343 | 0.7 | 0.58 | 0.5 | 0.55 |  |  |  |  | 0.521
| 1 | 5 | 0.546 | < 0.1 | 0.49 | 0.53 | 0.5 | 0.46 | 0.5 | 0.070104 | 0.71 | 0.55 | 0.5 | 0.58 |  |  |  |  | 92
| 1 | 6 | 0.53961 | < 0.1 | 0.48 | 0.51 | 0.56 | 0.5 | 0.49 | 0.091217 | 0.68 | 0.57 | 0.5 | 0.55
| Mean |  | 0.53804 | 0.1 | 0.5 | 0.50667 | 0.54 | 0.47 | 0.48667 | 0.077601 | 0.69167 | 0.56 | 0.51667 | 0.56667
| Median |  | 0.53759 | 0.1 | 0.495 | 0.505 | 0.55 | 0.47 | 0.49 | 0.080661 | 0.69 | 0.565 | 0.5 | 0.57
| Std Dev. |  | 0.0053228 |  | 0.017889 | 0.02582 | 0.021909 | 0.02 | 0.026583 | 0.030049 | 0.01169 | 0.017889 | 0.040825 | 0.013663
| Rel.Std.Dev. |  | 0.9893% |  | 3.578% | 5.096% | 4.057% | 4.255% | 5.462% | 38.72% | 1.69% | 3.194% | 7.902% | 2.411%
| PDM3 |  | 3.269% | -80.81% | -4.032% | -2.752% | 3.646% | -9.79% | -6.591% | -85.11% | 32.76% | 7.485% | -0.8326% | 8.764%
| Z-Score (Absolute) |  | 0.58 | 8.24 | 0.12 | 0 | 0.61 | 0.67 | 0.37 | 7.89 | 3.4 | 0.98 | NA | 1.1
Results from laboratory 24 were removed due to their 0.1 ppm reading resolution.
| Analytical results for Hg in OREAS 290b (Certified Value 0.033 ppm) | [17 empty] | Certified
Hg | Round | Replicate | Lab | Lab | Lab | Lab | Lab | Lab | Lab | Lab | Lab | Lab | Lab | Lab | Lab |  |  |  | 1
| No | No | 1.05 | 1.06 | 1.07 | 1.10 | 1.11 | 1.12 | 1.13 | 1.14 | 1.17 | 1.19 | 1.21 | 1.24 | 1.25 |  |  |  | ppm
|  |  | AR*OES/MS | AR*MS | AR*OES/MS | AR*MS | AR*MS | AR*MS | AR*MS | AR*MS | AR*MS | AR*OES/MS | AR*OES/MS | AR*OES/MS | AR*OES/MS |  |  |  | 3
|  |  | 0.3g | 0.2g | 0.5g | 0.5g | 0.5g | 0.5g | 0.5g | 25g | 01g | 0.25g | 0.5g | 0.25g | 0.5g |  |  |  | 3
| 1 | 1 | 0.08 | < 1 | 0.03 | 0.03 | 0.03 | 0.01 | 0.03 | 0.03 | 0.0020458 | 0.04 | 0.04 | 0.179 | 0.04 |  |  |  | 1
| 1 | 2 | 0.082 | < 1 | 0.03 | 0.02 | 0.03 | 0.07 | 0.03 | 0.03 | 0.0024186 | 0.04 | 0.04 | 0.183 | 0.04 |  |  |  | 48
| 1 | 3 | 0.08 | < 1 | 0.03 | 0.03 | 0.03 | 0.03 | 0.03 | 0.03 | 0.010864 | 0.05 | 0.04 | 0.21 | 0.04 |  |  |  | 16
| 1 | 4 | 0.076 | < 1 | 0.03 | 0.02 | 0.03 | 0.03 | 0.03 | 0.03 | < 0.005 | 0.04 | 0.04 | 0.207 | 0.04 |  |  |  | 0.032704
| 1 | 5 | 0.068 | < 1 | 0.04 | 0.02 | 0.03 | 0.04 | 0.03 | 0.03 | 0.0023559 | 0.04 | 0.04 | 0.211 | 0.04 |  |  |  | 93
| 1 | 6 | 0.068 | < 1 | 0.03 | 0.03 | 0.03 | 0.02 | 0.03 | 0.03 | 0.020143 | 0.04 | 0.04 | 0.205 | 0.04
| Mean |  | 0.075667 |  | 0.031667 | 0.025 | 0.03 | 0.033333 | 0.03 | 0.03 | 0.0075656 | 0.041667 | 0.04 | 0.19917 | 0.04
| Median |  | 0.078 |  | 0.03 | 0.025 | 0.03 | 0.03 | 0.03 | 0.03 | 0.0024186 | 0.04 | 0.04 | 0.206 | 0.04
| Std Dev. |  | 0.0062503 |  | 0.0040825 | 0.0054772 | 0 | 0.020656 | 0 | 0 | 0.0079559 | 0.0040825 | 0 | 0.014289 | 0
| Rel.Std.Dev. |  | 8.26% |  | 12.89% | 21.91% | 0% | 61.97% | 0% | 0% | 105.2% | 9.798% | 0% | 7.174% | 0%
| PDM3 |  | 131.4% |  | -3.171% | -23.56% | -8.267% | 1.925% | -8.267% | -8.267% | -76.87% | 27.41% | 22.31% | 509% | 22.31%
| Z-Score (Absolute) |  | 4.28 | 47.2 | 0.17 | 0.84 | 0.34 | 0 | 0.34 | 0.34 | 2.69 | 0.84 | 0.67 | 16.77 | 0.67
| Analytical results for Ho in OREAS 290b (Indicative Value 0.36 ppm) | [17 empty] | Indicative
Ho | Round | Replicate | 1.06: Lab; 1.07: Lab |  |  |  |  | 1
| No | No | 1.06: 1.06; 1.07: 1.07 |  |  |  |  | ppm
|  |  | 1.06: AR*MS; 1.07: AR*OES/MS |  |  |  |  | 2
|  |  | 1.06: 0.2g; 1.07: 0.5g |  |  |  |  | 2
| 1 | 1 | 1.06: 0.36686; 1.07: 0.4 |  |  |  |  | 1
| 1 | 2 | 1.06: 0.36097; 1.07: 0.3 |  |  |  |  | 4
| 1 | 3 | 1.06: 0.3682; 1.07: 0.4 |  |  |  |  | 16
| 1 | 4 | 1.06: 0.35672; 1.07: 0.3 |  |  |  |  | 0.36394
| 1 | 5 | 1.06: 0.34897; 1.07: 0.4 |  |  |  |  | 56
| 1 | 6 | 1.06: 0.36556; 1.07: 0.4
| Mean |  | 1.06: 0.36121; 1.07: 0.36667
| Median |  | 1.06: 0.36326; 1.07: 0.4
| Std Dev. |  | 1.06: 0.0073446; 1.07: 0.05164
| Rel.Std.Dev. |  | 1.06: 2.033%; 1.07: 14.08%
| PDM3 |  | 1.06: -0.7491%; 1.07: 0.7491%
| Z-Score (Absolute) |  | 1.06: 0.67; 1.07: 0.67
| Analytical results for In in OREAS 290b (Certified Value 0.03 ppm) | [17 empty] | Certified
In | Round | Replicate | Lab | Lab | Lab | Lab | Lab | Lab | Lab | Lab | Lab | Lab | Lab | Lab | Lab |  |  |  | 1
| No | No | 1.06 | 1.07 | 1.10 | 1.11 | 1.12 | 1.13 | 1.14 | 1.17 | 1.18 | 1.19 | 1.22 | 1.24 | 1.25 |  |  |  | ppm
|  |  | AR*MS | AR*OES/MS | AR*MS | AR*MS | AR*MS | AR*MS | AR*MS | AR*MS | AR*OES/MS | AR*OES/MS | AR*MS | AR*OES/MS | AR*OES/MS |  |  |  | 3
|  |  | 0.2g | 0.5g | 0.5g | 0.5g | 0.5g | 0.5g | 0.5g | 01g | 01g | 0.25g | 01g | 0.25g | 0.5g |  |  |  | 3
| 1 | 1 | < 0.1 | 0.03 | 0.029 | 0.03 | 0.032 | 0.033 | 0.031 | 0.035935 | < 0.05 | 0.03 | < 0.5 | 0.03 | 0.031 |  |  |  | 1
| 1 | 2 | < 0.1 | 0.04 | 0.028 | 0.029 | 0.033 | 0.031 | 0.032 | 0.037113 | < 0.05 | 0.03 | < 0.5 | 0.03 | 0.03 |  |  |  | 5
| 1 | 3 | < 0.1 | 0.03 | 0.031 | 0.029 | 0.033 | 0.032 | 0.031 | 0.035747 | < 0.05 | 0.03 | < 0.5 | 0.03 | 0.028 |  |  |  | 16
| 1 | 4 | < 0.1 | 0.03 | 0.029 | 0.027 | 0.027 | 0.032 | 0.031 | 0.034517 | < 0.05 | 0.03 | < 0.5 | 0.03 | 0.028 |  |  |  | 0.030456
| 1 | 5 | < 0.1 | 0.03 | 0.03 | 0.029 | 0.034 | 0.032 | 0.033 | 0.035388 | < 0.05 | 0.03 | < 0.5 | 0.03 | 0.033 |  |  |  | 94
| 1 | 6 | < 0.1 | 0.04 | 0.03 | 0.029 | 0.031 | 0.03 | 0.033 | 0.038598 | < 0.05 | 0.03 | < 0.5 | 0.03 | 0.028
| Mean |  |  | 0.033333 | 0.0295 | 0.028833 | 0.031667 | 0.031667 | 0.031833 | 0.036216 |  | 0.03 |  | 0.03 | 0.029667
| Median |  |  | 0.03 | 0.0295 | 0.029 | 0.0325 | 0.032 | 0.0315 | 0.035841 |  | 0.03 |  | 0.03 | 0.029
| Std Dev. |  |  | 0.005164 | 0.0010488 | 0.00098319 | 0.0025033 | 0.0010328 | 0.00098319 | 0.0014388 |  | 0 |  | 0 | 0.0020656
| Rel.Std.Dev. |  |  | 15.49% | 3.555% | 3.41% | 7.905% | 3.261% | 3.089% | 3.973% |  | 0% |  | 0% | 6.963%
| PDM3 |  |  | 9.449% | -3.138% | -5.327% | 3.977% | 3.977% | 4.524% | 18.92% |  | -1.496% |  | -1.496% | -2.59%
| Z-Score (Absolute) |  | 6.18 | 0.56 | 0.73 | 0.96 | 0 | 0 | 0.06 | 1.53 | 2.25 | 0.56 | 73.61 | 0.56 | 0.67
| Analytical results for K in OREAS 290b (Certified Value 0.875 wt.%) | [17 empty] | Certified
K | Round | Replicate | Lab | Lab | Lab | Lab | Lab | Lab | Lab | Lab | Lab | Lab | Lab | Lab | Lab | Lab |  |  | 1
| No | No | 1.05 | 1.06 | 1.07 | 1.10 | 1.11 | 1.12 | 1.13 | 1.14 | 1.17 | 1.18 | 1.19 | 1.22 | 1.24 | 1.25 |  |  | wt.%
|  |  | AR*OES/MS | AR*MS | AR*OES/MS | AR*MS | AR*MS | AR*MS | AR*MS | AR*MS | AR*MS | AR*OES/MS | AR*OES/MS | AR*MS | AR*OES/MS | AR*OES/MS |  |  | 3
|  |  | 0.3g | 0.2g | 0.5g | 0.5g | 0.5g | 0.5g | 0.5g | 25g | 01g | 01g | 0.25g | 01g | 0.25g | 0.5g |  |  | 3
| 1 | 1 | 0.87111 | 0.87008 | 0.92 | 0.83 | 0.85 | 0.88 | 0.91 | 0.88 | 1.2556 | 0.924 | 0.83 | 1.01 | 0.81 | 0.81 |  |  | 1
| 1 | 2 | 0.87255 | 0.86669 | 0.87 | 0.83 | 0.84 | 0.9 | 0.91 | 0.86 | 1.2042 | 0.925 | 0.83 | 0.99 | 0.81 | 0.81 |  |  | 6
| 1 | 3 | 0.87739 | 0.87443 | 0.94 | 0.83 | 0.85 | 0.94 | 0.9 | 0.84 | 1.2599 | 0.922 | 0.84 | 1.01 | 0.8 | 0.8 |  |  | 16
| 1 | 4 | 0.8646 | 0.8649 | 0.94 | 0.82 | 0.85 | 0.9 | 0.91 | 0.82 | 1.0027 | 0.937 | 0.82 | 1 | 0.8 | 0.8 |  |  | 0.87498
| 1 | 5 | 0.87061 | 0.8727 | 0.9 | 0.84 | 0.84 | 0.89 | 0.92 | 0.83 | 1.2589 | 0.928 | 0.85 | 1.01 | 0.81 | 0.82 |  |  | 95
| 1 | 6 | 0.88424 | 0.86683 | 0.94 | 0.82 | 0.85 | 0.9 | 0.91 | 0.88 | 1.2261 | 0.936 | 0.83 | 1 | 0.8 | 0.79
| Mean |  | 0.87342 | 0.86927 | 0.91833 | 0.82833 | 0.84667 | 0.90167 | 0.91 | 0.85167 | 1.2012 | 0.92867 | 0.83333 | 1.0033 | 0.805 | 0.805
| Median |  | 0.87183 | 0.86846 | 0.93 | 0.83 | 0.85 | 0.9 | 0.91 | 0.85 | 1.2409 | 0.9265 | 0.83 | 1.005 | 0.805 | 0.805
| Std Dev. |  | 0.0067025 | 0.0037611 | 0.028577 | 0.0075277 | 0.005164 | 0.020412 | 0.0063246 | 0.025626 | 0.099767 | 0.006377 | 0.010328 | 0.008165 | 0.0054772 | 0.010488
| Rel.Std.Dev. |  | 0.7674% | 0.4327% | 3.112% | 0.9088% | 0.6099% | 2.264% | 0.695% | 3.009% | 8.305% | 0.6867% | 1.239% | 0.8138% | 0.6804% | 1.303%
| PDM3 |  | -0.1781% | -0.6519% | 4.955% | -5.331% | -3.235% | 3.05% | 4.003% | -2.664% | 37.29% | 6.136% | -4.759% | 14.67% | -7.997% | -7.997%
| Z-Score (Absolute) |  | 0.03 | 0.03 | 0.78 | 0.71 | 0.41 | 0.5 | 0.64 | 0.32 | 5.45 | 0.95 | 0.63 | 2.18 | 1.1 | 1.1
| Analytical results for La in OREAS 290b (Certified Value 24.9 ppm) | [17 empty] | Certified
La | Round | Replicate | Lab | Lab | Lab | Lab | Lab | Lab | Lab | Lab | Lab | Lab | Lab | Lab |  |  |  |  | 1
| No | No | 1.06 | 1.07 | 1.10 | 1.11 | 1.12 | 1.13 | 1.14 | 1.18 | 1.19 | 1.22 | 1.24 | 1.25 |  |  |  |  | ppm
|  |  | AR*MS | AR*OES/MS | AR*MS | AR*MS | AR*MS | AR*MS | AR*MS | AR*OES/MS | AR*OES/MS | AR*MS | AR*OES/MS | AR*OES/MS |  |  |  |  | 1
|  |  | 0.2g | 0.5g | 0.5g | 0.5g | 0.5g | 0.5g | 0.5g | 01g | 0.25g | 01g | 0.25g | 0.5g |  |  |  |  | 1
| 1 | 1 | 26.6856 | 30.9 | 22.9 | 24.3 | 23.2 | 28.4 | 25.4 | 35 | 19.5 | 43.8 | 24 | 18 |  |  |  |  | 1
| 1 | 2 | 26.0526 | 27.3 | 21.8 | 23.7 | 25.2 | 27.6 | 25.4 | 34.5 | 19.3 | 42.8 | 23 | 18.2 |  |  |  |  | 7
| 1 | 3 | 26.8686 | 29.3 | 22.2 | 24 | 25.8 | 27.9 | 25.8 | 34.2 | 20.1 | 45 | 23 | 18 |  |  |  |  | 16
| 1 | 4 | 26.6018 | 27.8 | 21.3 | 22.6 | 23.2 | 27.3 | 25 | 35.2 | 20 | 43.4 | 24 | 17.3 |  |  |  |  | 24.9104
| 1 | 5 | 26.5462 | 26.5 | 22.5 | 24.4 | 23.3 | 27.1 | 25.8 | 35.5 | 19.6 | 43.7 | 24 | 18.4 |  |  |  |  | 96
| 1 | 6 | 26.2283 | 28.2 | 20.8 | 24.2 | 25.2 | 28.2 | 24.7 | 35.1 | 19.8 | 43.7 | 23 | 17.2
| Mean |  | 26.4972 | 28.3333 | 21.9167 | 23.8667 | 24.3167 | 27.75 | 25.35 | 34.9167 | 19.7167 | 43.7333 | 23.5 | 17.85
| Median |  | 26.574 | 28 | 22 | 24.1 | 24.25 | 27.75 | 25.4 | 35.05 | 19.7 | 43.7 | 23.5 | 18
| Std Dev. |  | 0.30226 | 1.5655 | 0.77825 | 0.66833 | 1.2073 | 0.50892 | 0.43704 | 0.47924 | 0.30605 | 0.72019 | 0.54772 | 0.48888
| Rel.Std.Dev. |  | 1.141% | 5.525% | 3.551% | 2.8% | 4.965% | 1.834% | 1.724% | 1.373% | 1.552% | 1.647% | 2.331% | 2.739%
| PDM3 |  | 6.37% | 13.74% | -12.02% | -4.19% | -2.383% | 11.4% | 1.765% | 40.17% | -20.85% | 75.56% | -5.662% | -28.34%
| Z-Score (Absolute) |  | 0.38 | 0.81 | 0.67 | 0.22 | 0.12 | 0.67 | 0.12 | 2.33 | 1.18 | 4.37 | 0.31 | 1.61
| Analytical results for Li in OREAS 290b (Certified Value 38.5 ppm) | [17 empty] | Certified
Li | Round | Replicate | Lab | Lab | Lab | Lab | Lab | Lab | Lab | Lab | Lab | Lab | Lab | Lab | Lab | Lab |  |  | 1
| No | No | 1.05 | 1.06 | 1.07 | 1.10 | 1.11 | 1.12 | 1.13 | 1.14 | 1.17 | 1.18 | 1.19 | 1.22 | 1.24 | 1.25 |  |  | ppm
|  |  | AR*OES/MS | AR*MS | AR*OES/MS | AR*MS | AR*MS | AR*MS | AR*MS | AR*MS | AR*MS | AR*OES/MS | AR*OES/MS | AR*MS | AR*OES/MS | AR*OES/MS |  |  | 1
|  |  | 0.3g | 0.2g | 0.5g | 0.5g | 0.5g | 0.5g | 0.5g | 25g | 01g | 01g | 0.25g | 01g | 0.25g | 0.5g |  |  | 2
| 1 | 1 | 39.042 | 39.2566 | 38.8 | 37.1 | 38.8 | 39.6 | 38.7 | 37.8 | 46.6759 | 40.1 | 35 | 41.6 | 37.1 | 31.7 |  |  | 1
| 1 | 2 | 40.203 | 38.4868 | 37.5 | 36.2 | 37.9 | 40.3 | 38.7 | 36.6 | 40.065 | 39.6 | 33 | 39.7 | 39.7 | 30.5 |  |  | 8
| 1 | 3 | 38.1 | 38.8957 | 38 | 37 | 38.6 | 42 | 38.5 | 35.7 | 42.3603 | 39.2 | 34 | 42.2 | 36.5 | 30.8 |  |  | 16
| 1 | 4 | 38.751 | 38.1852 | 35.6 | 37.4 | 38.2 | 40.7 | 38.7 | 34.7 | 35.2952 | 39.6 | 33 | 39.6 | 36.7 | 29.3 |  |  | 38.4519
| 1 | 5 | 38.943 | 38.5966 | 39.5 | 37.2 | 38.2 | 40 | 40.9 | 34.9 | 43.2767 | 39.8 | 34 | 41.9 | 39.9 | 31.6 |  |  | 97
| 1 | 6 | 39.951 | 39.2339 | 37 | 36.8 | 38.4 | 40.2 | 38.5 | 37.3 | 42.3367 | 39.8 | 33 | 41.5 | 39.1 | 29.5
| Mean |  | 39.165 | 38.7758 | 37.7333 | 36.95 | 38.35 | 40.4667 | 39 | 36.1667 | 41.6683 | 39.6833 | 33.6667 | 41.0833 | 38.1667 | 30.5667
| Median |  | 38.9925 | 38.7462 | 37.75 | 37.05 | 38.3 | 40.25 | 38.7 | 36.15 | 42.3485 | 39.7 | 33.5 | 41.55 | 38.1 | 30.65
| Std Dev. |  | 0.78298 | 0.42888 | 1.3765 | 0.41833 | 0.32094 | 0.83347 | 0.93595 | 1.2738 | 3.7888 | 0.29944 | 0.8165 | 1.1374 | 1.568 | 1.0152
| Rel.Std.Dev. |  | 1.999% | 1.106% | 3.648% | 1.132% | 0.8369% | 2.06% | 2.4% | 3.522% | 9.093% | 0.7546% | 2.425% | 2.769% | 4.108% | 3.321%
| PDM3 |  | 1.855% | 0.8425% | -1.869% | -3.906% | -0.2649% | 5.24% | 1.426% | -5.943% | 8.365% | 3.203% | -12.44% | 6.844% | -0.7417% | -20.51%
| Z-Score (Absolute) |  | 0.3 | 0.11 | 0.41 | 0.8 | 0.11 | 0.94 | 0.22 | 1.18 | 1.53 | 0.55 | 2.42 | 1.24 | 0.2 | 3.95
| Analytical results for Lu in OREAS 290b (Indicative Value 0.1 ppm) | [17 empty] | Indicative
Lu | Round | Replicate | 1.06: Lab; 1.07: Lab; 1.10: Lab; 1.11: Lab |  |  |  |  | 1
| No | No | 1.06: 1.06; 1.07: 1.07; 1.10: 1.19; 1.11: 1.22 |  |  |  |  | ppm
|  |  | 1.06: AR*MS; 1.07: AR*OES/MS; 1.10: AR*OES/MS; 1.11: AR*MS |  |  |  |  | 2
|  |  | 1.06: 0.2g; 1.07: 0.5g; 1.10: 0.25g; 1.11: 01g |  |  |  |  | 2
| 1 | 1 | 1.06: 0.10732; 1.07: 0.1; 1.10: 0.1; 1.11: < 1 |  |  |  |  | 1
| 1 | 2 | 1.06: 0.11886; 1.07: 0.1; 1.10: 0.1; 1.11: < 1 |  |  |  |  | 9
| 1 | 3 | 1.06: 0.11092; 1.07: 0.1; 1.10: 0.1; 1.11: < 1 |  |  |  |  | 16
| 1 | 4 | 1.06: 0.11121; 1.07: 0.1; 1.10: 0.1; 1.11: < 1 |  |  |  |  | 0.10358
| 1 | 5 | 1.06: 0.10951; 1.07: 0.1; 1.10: 0.09; 1.11: < 1 |  |  |  |  | 57
| 1 | 6 | 1.06: 0.11668; 1.07: 0.1; 1.10: 0.1; 1.11: < 1
| Mean |  | 1.06: 0.11242; 1.07: 0.1; 1.10: 0.098333
| Median |  | 1.06: 0.11106; 1.07: 0.1; 1.10: 0.1
| Std Dev. |  | 1.06: 0.0044252; 1.07: 1.5202e-17; 1.10: 0.0040825
| Rel.Std.Dev. |  | 1.06: 3.936%; 1.07: 1.52e-14%; 1.10: 4.152%
| PDM3 |  | 1.06: 8.528%; 1.07: -3.459%; 1.10: -5.068%
| Z-Score (Absolute) |  | 1.06: 0.59; 1.07: 0.59; 1.10: 0.75; 1.11: 37.71
| Analytical results for Mg in OREAS 290b (Certified Value 1.3 wt.%) | [17 empty] | Certified
Mg | Round | Replicate | Lab | Lab | Lab | Lab | Lab | Lab | Lab | Lab | Lab | Lab | Lab | Lab | Lab | Lab |  |  | 1
| No | No | 1.05 | 1.06 | 1.07 | 1.10 | 1.11 | 1.12 | 1.13 | 1.14 | 1.17 | 1.18 | 1.19 | 1.22 | 1.24 | 1.25 |  |  | wt.%
|  |  | AR*OES/MS | AR*MS | AR*OES/MS | AR*MS | AR*MS | AR*MS | AR*MS | AR*MS | AR*MS | AR*OES/MS | AR*OES/MS | AR*MS | AR*OES/MS | AR*OES/MS |  |  | 2
|  |  | 0.3g | 0.2g | 0.5g | 0.5g | 0.5g | 0.5g | 0.5g | 25g | 01g | 01g | 0.25g | 01g | 0.25g | 0.5g |  |  | 3
| 1 | 1 | 1.3027 | 1.3423 | 1.5 | 1.25 | 1.31 | 1.26 | 1.33 | 1.32 | 1.4467 | 1.29 | 1.21 | 1.24 | 1.29 | 1.25 |  |  | 1
| 1 | 2 | 1.3145 | 1.3149 | 1.39 | 1.23 | 1.28 | 1.27 | 1.33 | 1.28 | 1.3682 | 1.29 | 1.22 | 1.23 | 1.29 | 1.25 |  |  | 10
| 1 | 3 | 1.3104 | 1.3322 | 1.42 | 1.25 | 1.3 | 1.33 | 1.32 | 1.24 | 1.4376 | 1.29 | 1.22 | 1.23 | 1.27 | 1.25 |  |  | 16
| 1 | 4 | 1.2941 | 1.3175 | 1.34 | 1.26 | 1.3 | 1.29 | 1.33 | 1.24 | 1.141 | 1.3 | 1.2 | 1.23 | 1.27 | 1.2 |  |  | 1.2957
| 1 | 5 | 1.3109 | 1.3393 | 1.38 | 1.26 | 1.28 | 1.28 | 1.34 | 1.26 | 1.437 | 1.28 | 1.22 | 1.23 | 1.28 | 1.22 |  |  | 98
| 1 | 6 | 1.3371 | 1.3293 | 1.45 | 1.24 | 1.3 | 1.26 | 1.33 | 1.31 | 1.42 | 1.28 | 1.21 | 1.25 | 1.28 | 1.24
| Mean |  | 1.3116 | 1.3292 | 1.4133 | 1.2483 | 1.295 | 1.2817 | 1.33 | 1.275 | 1.3751 | 1.2883 | 1.2133 | 1.235 | 1.28 | 1.235
| Median |  | 1.3107 | 1.3308 | 1.405 | 1.25 | 1.3 | 1.275 | 1.33 | 1.27 | 1.4285 | 1.29 | 1.215 | 1.23 | 1.28 | 1.245
| Std Dev. |  | 0.014456 | 0.011191 | 0.056451 | 0.01169 | 0.012247 | 0.026394 | 0.0063246 | 0.034496 | 0.11808 | 0.0075277 | 0.008165 | 0.0083666 | 0.0089443 | 0.020736
| Rel.Std.Dev. |  | 1.102% | 0.8419% | 3.994% | 0.9365% | 0.9457% | 2.059% | 0.4755% | 2.706% | 8.587% | 0.5843% | 0.6729% | 0.6775% | 0.6988% | 1.679%
| PDM3 |  | 1.226% | 2.585% | 9.075% | -3.659% | -0.05753% | -1.087% | 2.644% | -1.601% | 6.123% | -0.572% | -6.36% | -4.688% | -1.215% | -4.688%
| Z-Score (Absolute) |  | 0.44 | 0.74 | 2.14 | 0.61 | 0.17 | 0.06 | 0.75 | 0.17 | 1.5 | 0.06 | 1.19 | 0.83 | 0.08 | 0.83
| Analytical results for Mn in OREAS 290b (Certified Value 0.056 wt.%) | [17 empty] | Certified
Mn | Round | Replicate | Lab | Lab | Lab | Lab | Lab | Lab | Lab | Lab | Lab | Lab | Lab | Lab | Lab | Lab |  |  | 1
| No | No | 1.05 | 1.06 | 1.07 | 1.10 | 1.11 | 1.12 | 1.13 | 1.14 | 1.17 | 1.18 | 1.19 | 1.22 | 1.24 | 1.25 |  |  | wt.%
|  |  | AR*OES/MS | AR*MS | AR*OES/MS | AR*MS | AR*MS | AR*MS | AR*MS | AR*MS | AR*MS | AR*OES/MS | AR*OES/MS | AR*MS | AR*OES/MS | AR*OES/MS |  |  | 3
|  |  | 0.3g | 0.2g | 0.5g | 0.5g | 0.5g | 0.5g | 0.5g | 0.5g | 01g | 01g | 0.25g | 01g | 0.25g | 0.5g |  |  | 3
| 1 | 1 | 0.053426 | 0.057156 | 0.0597 | 0.0541 | 0.055 | 0.0561 | 0.0573 | 0.0577 | 0.057142 | 0.0541 | 0.0666 | 0.05494 | 0.0511 | 0.0582 |  |  | 1
| 1 | 2 | 0.054111 | 0.05625 | 0.0586 | 0.0538 | 0.0542 | 0.0563 | 0.0574 | 0.0577 | 0.055034 | 0.0546 | 0.066 | 0.05411 | 0.0532 | 0.0586 |  |  | 11
| 1 | 3 | 0.056322 | 0.056971 | 0.0611 | 0.055 | 0.0544 | 0.0586 | 0.0562 | 0.0585 | 0.056437 | 0.0548 | 0.0678 | 0.05446 | 0.0508 | 0.0574 |  |  | 16
| 1 | 4 | 0.055579 | 0.056229 | 0.057 | 0.0541 | 0.0542 | 0.0566 | 0.0568 | 0.0588 | 0.055798 | 0.0551 | 0.0665 | 0.05408 | 0.0513 | 0.0569 |  |  | 0.055784
| 1 | 5 | 0.051961 | 0.057786 | 0.0568 | 0.055 | 0.0542 | 0.0561 | 0.0587 | 0.058 | 0.056237 | 0.0544 | 0.0671 | 0.05421 | 0.0532 | 0.0543 |  |  | 99
| 1 | 6 | 0.055742 | 0.056765 | 0.0607 | 0.0541 | 0.0543 | 0.0558 | 0.0565 | 0.0579 | 0.056677 | 0.0546 | 0.0685 | 0.05516 | 0.0523 | 0.0564
| Mean |  | 0.054523 | 0.05686 | 0.058983 | 0.05435 | 0.054383 | 0.056583 | 0.05715 | 0.0581 | 0.056221 | 0.0546 | 0.067083 | 0.054493 | 0.051983 | 0.056967
| Median |  | 0.054845 | 0.056868 | 0.05915 | 0.0541 | 0.05425 | 0.0562 | 0.05705 | 0.05795 | 0.056337 | 0.0546 | 0.06685 | 0.054335 | 0.0518 | 0.05715
| Std Dev. |  | 0.0016598 | 0.00058909 | 0.0018324 | 0.00051672 | 0.00031252 | 0.0010226 | 0.00088713 | 0.00045166 | 0.00073378 | 0.00034059 | 0.00092394 | 0.00045676 | 0.0010685 | 0.0015371
| Rel.Std.Dev. |  | 3.044% | 1.036% | 3.107% | 0.9507% | 0.5747% | 1.807% | 1.552% | 0.7774% | 1.305% | 0.6238% | 1.377% | 0.8382% | 2.055% | 2.698%
| PDM3 |  | -2.26% | 1.927% | 5.734% | -2.571% | -2.512% | 1.432% | 2.448% | 4.151% | 0.7822% | -2.123% | 20.25% | -2.314% | -6.814% | 2.119%
| Z-Score (Absolute) |  | 0.69 | 0.17 | 0.95 | 0.75 | 0.74 | 0.07 | 0.27 | 0.62 | 0.07 | 0.66 | 3.91 | 0.7 | 1.62 | 0.21
| Analytical results for Mo in OREAS 290b (Certified Value 0.81 ppm) | [17 empty] | Certified
Mo | Round | Replicate | Lab | Lab | Lab | Lab | Lab | Lab | Lab | Lab | Lab | Lab | Lab | Lab | Lab | Lab | Lab |  | 1
| No | No | 1.05 | 1.06 | 1.07 | 1.10 | 1.11 | 1.12 | 1.13 | 1.14 | 1.17 | 1.18 | 1.19 | 1.21 | 1.22 | 1.24 | 1.25 |  | ppm
|  |  | AR*OES/MS | AR*MS | AR*OES/MS | AR*MS | AR*MS | AR*MS | AR*MS | AR*MS | AR*MS | AR*OES/MS | AR*OES/MS | AR*OES/MS | AR*MS | AR*OES/MS | AR*OES/MS |  | 2
|  |  | 0.3g | 0.2g | 0.5g | 0.5g | 0.5g | 0.5g | 0.5g | 0.5g | 01g | 01g | 0.25g | 0.5g | 01g | 0.25g | 0.5g |  | 3
| 1 | 1 | 0.888 | 0.9036 | 0.86 | 0.83 | 0.78 | 0.95 | 0.82 | 0.76 | < 0.002 | 0.8 | 0.79 | 1.5 | 0.6 | 0.7 | 0.85 |  | 1
| 1 | 2 | 0.885 | 0.86026 | 0.79 | 0.78 | 0.79 | 0.92 | 0.85 | 0.79 | < 0.002 | 0.8 | 0.76 | 1.4 | 0.5 | 0.7 | 0.81 |  | 12
| 1 | 3 | 0.948 | 0.83647 | 0.81 | 0.76 | 0.8 | 0.94 | 0.83 | 0.81 | < 0.002 | 0.8 | 0.78 | 1.4 | 0.6 | 0.7 | 0.83 |  | 16
| 1 | 4 | 0.855 | 0.80606 | 0.74 | 0.79 | 0.76 | 0.91 | 0.8 | 0.8 | < 0.002 | 0.8 | 0.83 | 1.4 | 0.5 | 0.8 | 0.8 |  | 0.81491
| 1 | 5 | 0.843 | 0.87534 | 0.77 | 0.81 | 0.81 | 0.88 | 0.82 | 0.84 | < 0.002 | 0.8 | 0.77 | 1.4 | 0.6 | 0.7 | 0.88 |  | 100
| 1 | 6 | 0.871 | 0.85291 | 0.75 | 0.78 | 0.79 | 0.9 | 0.85 | 0.79 | < 0.002 | 0.8 | 0.79 | 1.5 | 0.6 | 0.7 | 0.81
| Mean |  | 0.88167 | 0.85577 | 0.78667 | 0.79167 | 0.78833 | 0.91667 | 0.82833 | 0.79833 |  | 0.8 | 0.78667 | 1.4333 | 0.56667 | 0.71667 | 0.83
| Median |  | 0.878 | 0.85659 | 0.78 | 0.785 | 0.79 | 0.915 | 0.825 | 0.795 |  | 0.8 | 0.785 | 1.4 | 0.6 | 0.7 | 0.82
| Std Dev. |  | 0.0368 | 0.033294 | 0.044121 | 0.024833 | 0.017224 | 0.02582 | 0.019408 | 0.026394 |  | 1.2162e-16 | 0.024221 | 0.05164 | 0.05164 | 0.040825 | 0.030332
| Rel.Std.Dev. |  | 4.174% | 3.891% | 5.609% | 3.137% | 2.185% | 2.817% | 2.343% | 3.306% |  | 1.52e-14% | 3.079% | 3.603% | 9.113% | 5.696% | 3.654%
| PDM3 |  | 8.192% | 5.015% | -3.466% | -2.852% | -3.261% | 12.49% | 1.647% | -2.034% |  | -1.829% | -3.466% | 75.89% | -30.46% | -12.06% | 1.852%
| Z-Score (Absolute) |  | 1.87 | 1.29 | 0.26 | 0.15 | 0.22 | 2.66 | 0.67 | 0 | 17.92 | NA | 0.26 | NA | NA | NA | 0.71
Results from laboratories 18, 21, 22 and 24 were removed due to their 0.1 ppm reading resolution.
| Analytical results for Na in OREAS 290b (Certified Value 0.035 wt.%) | [17 empty] | Certified
Na | Round | Replicate | Lab | Lab | Lab | Lab | Lab | Lab | Lab | Lab | Lab | Lab | Lab | Lab | Lab | Lab |  |  | 1
| No | No | 1.05 | 1.06 | 1.07 | 1.10 | 1.11 | 1.12 | 1.13 | 1.14 | 1.17 | 1.18 | 1.19 | 1.22 | 1.24 | 1.25 |  |  | wt.%
|  |  | AR*OES/MS | AR*MS | AR*OES/MS | AR*MS | AR*MS | AR*MS | AR*MS | AR*MS | AR*MS | AR*OES/MS | AR*OES/MS | AR*MS | AR*OES/MS | AR*OES/MS |  |  | 3
|  |  | 0.3g | 0.2g | 0.5g | 0.5g | 0.5g | 0.5g | 0.5g | 0.5g | 01g | 01g | 0.25g | 01g | 0.25g | 0.5g |  |  | 3
| 1 | 1 | 0.03726 | 0.035529 | 0.048 | 0.03 | 0.04 | 0.04 | 0.03 | 0.03 | 0.024911 | 0.04 | 0.03 | 0.03 | 0.04 | 0.03 |  |  | 1
| 1 | 2 | 0.03985 | 0.035303 | 0.043 | 0.03 | 0.04 | 0.04 | 0.03 | 0.04 | 0.023868 | 0.04 | 0.03 | 0.03 | 0.04 | 0.03 |  |  | 0
| 1 | 3 | 0.03786 | 0.035617 | 0.045 | 0.03 | 0.04 | 0.05 | 0.03 | 0.04 | 0.024657 | 0.04 | 0.03 | 0.03 | 0.04 | 0.03 |  |  | 16
| 1 | 4 | 0.040939 | 0.03564 | 0.042 | 0.03 | 0.04 | 0.04 | 0.03 | 0.04 | 0.019785 | 0.04 | 0.03 | 0.03 | 0.04 | 0.03 |  |  | 0.035225
| 1 | 5 | 0.037497 | 0.035737 | 0.043 | 0.03 | 0.04 | 0.04 | 0.03 | 0.04 | 0.025653 | 0.04 | 0.03 | 0.03 | 0.04 | 0.03 |  |  | 101
| 1 | 6 | 0.036706 | 0.035179 | 0.046 | 0.03 | 0.04 | 0.04 | 0.03 | 0.04 | 0.024868 | 0.04 | 0.03 | 0.03 | 0.04 | 0.03
| Mean |  | 0.038352 | 0.035501 | 0.0445 | 0.03 | 0.04 | 0.041667 | 0.03 | 0.038333 | 0.023957 | 0.04 | 0.03 | 0.03 | 0.04 | 0.03
| Median |  | 0.037678 | 0.035573 | 0.044 | 0.03 | 0.04 | 0.04 | 0.03 | 0.04 | 0.024763 | 0.04 | 0.03 | 0.03 | 0.04 | 0.03
| Std Dev. |  | 0.0016621 | 0.00021557 | 0.0022583 | 0 | 0 | 0.0040825 | 0 | 0.0040825 | 0.0021224 | 0 | 0 | 0 | 0 | 0
| Rel.Std.Dev. |  | 4.334% | 0.6072% | 5.075% | 0% | 0% | 9.798% | 0% | 10.65% | 8.859% | 0% | 0% | 0% | 0% | 0%
| PDM3 |  | 8.878% | 0.7841% | 26.33% | -14.83% | 13.56% | 18.29% | -14.83% | 8.826% | -31.99% | 13.56% | -14.83% | -14.83% | 13.56% | -14.83%
| Z-Score (Absolute) |  | 0.17 | 0.16 | 0.88 | 0.8 | 0.36 | 0.55 | 0.8 | 0.16 | 1.5 | 0.36 | 0.8 | 0.8 | 0.36 | 0.8
| Analytical results for Nb in OREAS 290b (Certified Value 0.38 ppm) | [17 empty] | Certified
Nb | Round | Replicate | Lab | Lab | Lab | Lab | Lab | Lab | Lab | Lab | Lab | Lab | Lab | Lab | Lab |  |  |  | 1
| No | No | 1.06 | 1.07 | 1.10 | 1.11 | 1.12 | 1.13 | 1.14 | 1.17 | 1.18 | 1.19 | 1.22 | 1.24 | 1.25 |  |  |  | ppm
|  |  | AR*MS | AR*OES/MS | AR*MS | AR*MS | AR*MS | AR*MS | AR*MS | AR*MS | AR*OES/MS | AR*OES/MS | AR*MS | AR*OES/MS | AR*OES/MS |  |  |  | 2
|  |  | 0.2g | 0.5g | 0.5g | 0.5g | 0.5g | 0.5g | 25g | 01g | 01g | 0.25g | 01g | 0.25g | 0.5g |  |  |  | 2
| 1 | 1 | 0.35032 | 0.4 | 0.54 | 0.35 | 0.31 | 0.63 | 0.38 | 0.32438 | 0.2 | 0.26 | 14.4 | 0.7 | 0.46 |  |  |  | 1
| 1 | 2 | 0.34473 | 0.2 | 0.5 | 0.3 | 0.38 | 0.66 | 0.46 | 0.56269 | 0.2 | 0.27 | 14.3 | 0.7 | 0.46 |  |  |  | 13
| 1 | 3 | 0.32307 | 0.2 | 0.49 | 0.41 | 0.45 | 0.69 | 0.36 | 0.41915 | 0.2 | 0.26 | 14.6 | 0.7 | 0.45 |  |  |  | 16
| 1 | 4 | 0.34105 | 0.2 | 0.49 | 0.34 | 0.32 | 0.62 | 0.41 | 0.32112 | 0.2 | 0.25 | 14.4 | 0.6 | 0.45 |  |  |  | 0.38356
| 1 | 5 | 0.32491 | 0.2 | 0.51 | 0.32 | 0.33 | 0.71 | 0.45 | 0.4313 | 0.2 | 0.26 | 14.4 | 0.7 | 0.47 |  |  |  | 102
| 1 | 6 | 0.35769 | 0.1 | 0.56 | 0.38 | 0.31 | 0.7 | 0.29 | 0.4803 | 0.3 | 0.27 | 14.3 | 0.7 | 0.45
| Mean |  | 0.3403 | 0.21667 | 0.515 | 0.35 | 0.35 | 0.66833 | 0.39167 | 0.42316 | 0.21667 | 0.26167 | 14.4 | 0.68333 | 0.45667
| Median |  | 0.34289 | 0.2 | 0.505 | 0.345 | 0.325 | 0.675 | 0.395 | 0.42523 | 0.2 | 0.26 | 14.4 | 0.7 | 0.455
| Std Dev. |  | 0.013834 | 0.098319 | 0.02881 | 0.04 | 0.055498 | 0.037639 | 0.063061 | 0.092721 | 0.040825 | 0.0075277 | 0.10954 | 0.040825 | 0.008165
| Rel.Std.Dev. |  | 4.065% | 45.38% | 5.594% | 11.43% | 15.86% | 5.632% | 16.1% | 21.91% | 18.84% | 2.877% | 0.7607% | 5.974% | 1.788%
| PDM3 |  | -11.28% | -43.51% | 34.27% | -8.749% | -8.749% | 74.25% | 2.114% | 10.32% | -43.51% | -31.78% | 3654% | 78.16% | 19.06%
| Z-Score (Absolute) |  | 0.67 | NA | 1.62 | 0.55 | 0.55 | 3.63 | 0 | 0.41 | NA | 1.71 | NA | NA | 0.85
Results from laboratories 7, 18 and 24 were removed due to their 0.1 ppm reading resolution.
| Analytical results for Nd in OREAS 290b (Indicative Value 23.5 ppm) | [17 empty] | Indicative
Nd | Round | Replicate | 1.05: Lab; 1.06: Lab |  | 1
| No | No | 1.05: 1.06; 1.06: 1.07 |  | ppm
|  |  | 1.05: AR*MS; 1.06: AR*OES/MS |  | 1
|  |  | 1.05: 0.2g; 1.06: 0.5g |  | 1
| 1 | 1 | 1.05: 25.3606; 1.06: 24.2 |  | 1
| 1 | 2 | 1.05: 24.6891; 1.06: 21 |  | 14
| 1 | 3 | 1.05: 25.4774; 1.06: 22.5 |  | 16
| 1 | 4 | 1.05: 24.7552; 1.06: 21.5 |  | 23.4848
| 1 | 5 | 1.05: 24.7971; 1.06: 20.9 |  | 58
| 1 | 6 | 1.05: 24.7382; 1.06: 21.9
| Mean |  | 1.05: 24.9696; 1.06: 22
| Median |  | 1.05: 24.7761; 1.06: 21.7
| Std Dev. |  | 1.05: 0.35175; 1.06: 1.2296
| Rel.Std.Dev. |  | 1.05: 1.409%; 1.06: 5.589%
| PDM3 |  | 1.05: 6.322%; 1.06: -6.322%
| Z-Score (Absolute) |  | 1.05: 0.67; 1.06: 0.67
| Analytical results for Ni in OREAS 290b (Certified Value 55 ppm) | [17 empty] | Certified
Ni | Round | Replicate | Lab | Lab | Lab | Lab | Lab | Lab | Lab | Lab | Lab | Lab | Lab | Lab | Lab | Lab |  |  | 1
| No | No | 1.05 | 1.06 | 1.07 | 1.10 | 1.11 | 1.12 | 1.13 | 1.14 | 1.17 | 1.18 | 1.19 | 1.22 | 1.24 | 1.25 |  |  | ppm
|  |  | AR*OES/MS | AR*MS | AR*OES/MS | AR*MS | AR*MS | AR*MS | AR*MS | AR*MS | AR*MS | AR*OES/MS | AR*OES/MS | AR*MS | AR*OES/MS | AR*OES/MS |  |  | 0
|  |  | 0.3g | 0.2g | 0.5g | 0.5g | 0.5g | 0.5g | 0.5g | 25g | 01g | 01g | 0.25g | 01g | 0.25g | 0.5g |  |  | 1
| 1 | 1 | 51.722 | 55.1265 | 55 | 54.4 | 57.7 | 52.3 | 57.2 | 55.7 | 55.6958 | 55 | 57.6 | 43.3 | 45.7 | 54.3 |  |  | 1
| 1 | 2 | 54.485 | 54.7645 | 55.9 | 51.7 | 57.8 | 53.1 | 57.9 | 53.5 | 54.2358 | 56 | 58.5 | 39.9 | 46.9 | 54.1 |  |  | 15
| 1 | 3 | 57.901 | 54.9193 | 60.7 | 52.3 | 56 | 54.5 | 56 | 52 | 56.6226 | 56 | 59.1 | 43.7 | 45.3 | 54.1 |  |  | 16
| 1 | 4 | 54.384 | 54.0484 | 54.5 | 53.8 | 56 | 52 | 55.4 | 52.5 | 44.5813 | 56 | 60 | 43.3 | 45.9 | 53 |  |  | 55.2944
| 1 | 5 | 53.689 | 54.9572 | 54.9 | 51.4 | 57.5 | 52.2 | 61.1 | 54.2 | 56.4946 | 55 | 57.3 | 43.8 | 46.4 | 53.3 |  |  | 103
| 1 | 6 | 53.757 | 56.2154 | 58.4 | 52.4 | 56.1 | 53.1 | 59.8 | 54.6 | 55.1401 | 56 | 59.2 | 44.3 | 46.9 | 53.3
| Mean |  | 54.323 | 55.0052 | 56.5667 | 52.6667 | 56.85 | 52.8667 | 57.9 | 53.75 | 53.795 | 55.6667 | 58.6167 | 43.05 | 46.1833 | 53.6833
| Median |  | 54.0705 | 54.9382 | 55.45 | 52.35 | 56.8 | 52.7 | 57.55 | 53.85 | 55.418 | 56 | 58.8 | 43.5 | 46.15 | 53.7
| Std Dev. |  | 2.0159 | 0.70176 | 2.4655 | 1.186 | 0.90056 | 0.92664 | 2.2 | 1.3722 | 4.5998 | 0.5164 | 1.0265 | 1.5871 | 0.65853 | 0.54559
| Rel.Std.Dev. |  | 3.711% | 1.276% | 4.359% | 2.252% | 1.584% | 1.753% | 3.8% | 2.553% | 8.551% | 0.9277% | 1.751% | 3.687% | 1.426% | 1.016%
| PDM3 |  | -1.757% | -0.5229% | 2.301% | -4.752% | 2.813% | -4.391% | 4.712% | -2.793% | -2.712% | 0.6733% | 6.008% | -22.14% | -16.48% | -2.914%
| Z-Score (Absolute) |  | 0.12 | 0.43 | 1.13 | 0.63 | 1.25 | 0.54 | 1.73 | 0.14 | 0.12 | 0.72 | 2.05 | 4.95 | 3.54 | 0.17
| Analytical results for P in OREAS 290b (Certified Value 0.055 wt.%) | [17 empty] | Certified
P | Round | Replicate | Lab | Lab | Lab | Lab | Lab | Lab | Lab | Lab | Lab | Lab | Lab | Lab | Lab |  |  |  | 1
| No | No | 1.05 | 1.06 | 1.07 | 1.10 | 1.11 | 1.12 | 1.13 | 1.14 | 1.18 | 1.19 | 1.22 | 1.24 | 1.25 |  |  |  | wt.%
|  |  | AR*OES/MS | AR*MS | AR*OES/MS | AR*MS | AR*MS | AR*MS | AR*MS | AR*MS | AR*OES/MS | AR*OES/MS | AR*MS | AR*OES/MS | AR*OES/MS |  |  |  | 3
|  |  | 0.3g | 0.2g | 0.5g | 0.5g | 0.5g | 0.5g | 0.5g | 0.5g | 01g | 0.25g | 01g | 0.25g | 0.5g |  |  |  | 3
| 1 | 1 | 0.055642 | 0.056638 | 0.052 | 0.054 | 0.054 | 0.057 | 0.056 | 0.057 | 0.054 | 0.0555 | 0.052 | 0.051 | 0.0559 |  |  |  | 1
| 1 | 2 | 0.056136 | 0.055265 | 0.045 | 0.052 | 0.053 | 0.057 | 0.056 | 0.058 | 0.0545 | 0.0548 | 0.054 | 0.053 | 0.0552 |  |  |  | 16
| 1 | 3 | 0.057603 | 0.056247 | 0.046 | 0.054 | 0.054 | 0.059 | 0.055 | 0.057 | 0.0541 | 0.0535 | 0.052 | 0.051 | 0.0536 |  |  |  | 16
| 1 | 4 | 0.055553 | 0.055166 | 0.043 | 0.054 | 0.054 | 0.057 | 0.056 | 0.057 | 0.0544 | 0.0556 | 0.053 | 0.051 | 0.0555 |  |  |  | 0.054916
| 1 | 5 | 0.056321 | 0.056768 | 0.045 | 0.054 | 0.054 | 0.057 | 0.057 | 0.058 | 0.0545 | 0.053 | 0.054 | 0.053 | 0.0535 |  |  |  | 104
| 1 | 6 | 0.056629 | 0.056808 | 0.04 | 0.053 | 0.053 | 0.057 | 0.056 | 0.057 | 0.0545 | 0.0545 | 0.054 | 0.053 | 0.0546
| Mean |  | 0.056314 | 0.056149 | 0.045167 | 0.0535 | 0.053667 | 0.057333 | 0.056 | 0.057333 | 0.054333 | 0.054483 | 0.053167 | 0.052 | 0.054717
| Median |  | 0.056229 | 0.056443 | 0.045 | 0.054 | 0.054 | 0.057 | 0.056 | 0.057 | 0.05445 | 0.05465 | 0.0535 | 0.052 | 0.0549
| Std Dev. |  | 0.00075154 | 0.00075021 | 0.0039707 | 0.00083666 | 0.0005164 | 0.0008165 | 0.00063246 | 0.0005164 | 0.00022509 | 0.0010534 | 0.00098319 | 0.0010954 | 0.00099883
| Rel.Std.Dev. |  | 1.335% | 1.336% | 8.791% | 1.564% | 0.9622% | 1.424% | 1.129% | 0.9007% | 0.4143% | 1.933% | 1.849% | 2.107% | 1.825%
| PDM3 |  | 2.545% | 2.244% | -17.75% | -2.579% | -2.276% | 4.401% | 1.973% | 4.401% | -1.062% | -0.7885% | -3.186% | -5.311% | -0.3636%
| Z-Score (Absolute) |  | 0.81 | 0.74 | 4.14 | 0.44 | 0.36 | 1.27 | 0.67 | 1.27 | 0.07 | 0 | 0.59 | 1.1 | 0.1
| Analytical results for Pb in OREAS 290b (Certified Value 14.7 ppm) | [17 empty] | Certified
Pb | Round | Replicate | Lab | Lab | Lab | Lab | Lab | Lab | Lab | Lab | Lab | Lab | Lab | Lab | Lab | Lab | Lab |  | 1
| No | No | 1.05 | 1.06 | 1.07 | 1.10 | 1.11 | 1.12 | 1.13 | 1.14 | 1.17 | 1.18 | 1.19 | 1.21 | 1.22 | 1.24 | 1.25 |  | ppm
|  |  | AR*OES/MS | AR*MS | AR*OES/MS | AR*MS | AR*MS | AR*MS | AR*MS | AR*MS | AR*MS | AR*OES/MS | AR*OES/MS | AR*OES/MS | AR*MS | AR*OES/MS | AR*OES/MS |  | 1
|  |  | 0.3g | 0.2g | 0.5g | 0.5g | 0.5g | 0.5g | 0.5g | 25g | 01g | 01g | 0.25g | 0.5g | 01g | 0.25g | 0.5g |  | 2
| 1 | 1 | 15.387 | 16.2341 | 14.5 | 14.6 | 13.7 | 14.6 | 15.8 | 15 | 7.5462 | 15.6 | 13.5 | 15 | 16.5 | 14.4 | 15.2 |  | 1
| 1 | 2 | 15.157 | 16.072 | 13.1 | 14.8 | 14 | 14.6 | 15.7 | 14.4 | 8.6004 | 15.4 | 13.6 | 13 | 16 | 14.6 | 15.2 |  | 17
| 1 | 3 | 20.27 | 15.4282 | 13.3 | 14.8 | 13.9 | 15.2 | 15.3 | 13.4 | 8.9152 | 15.5 | 13.7 | 14 | 16.4 | 12.9 | 15.2 |  | 16
| 1 | 4 | 15.017 | 14.5776 | 12.1 | 14.2 | 13.8 | 14.3 | 16.2 | 14.4 | 7.7704 | 15.6 | 13.9 | 13 | 16.8 | 13.2 | 14.8 |  | 14.7408
| 1 | 5 | 15.564 | 14.9456 | 12.9 | 14.6 | 13.9 | 14.4 | 15.1 | 14.4 | 8.3841 | 15.4 | 13.3 | 13 | 16.7 | 13.6 | 17.4 |  | 105
| 1 | 6 | 16.001 | 15.2944 | 11.1 | 14.6 | 13.9 | 14.9 | 16 | 14.8 | 8.2675 | 15.5 | 13.8 | 14 | 15.5 | 13.7 | 15.6
| Mean |  | 16.2327 | 15.4253 | 12.8333 | 14.6 | 13.8667 | 14.6667 | 15.6833 | 14.4 | 8.2473 | 15.5 | 13.6333 | 13.6667 | 16.3167 | 13.7333 | 15.5667
| Median |  | 15.4755 | 15.3613 | 13 | 14.6 | 13.9 | 14.6 | 15.75 | 14.4 | 8.3258 | 15.5 | 13.65 | 13.5 | 16.45 | 13.65 | 15.2
| Std Dev. |  | 2.0075 | 0.63846 | 1.1501 | 0.21909 | 0.10328 | 0.33267 | 0.41673 | 0.55136 | 0.51166 | 0.089443 | 0.21602 | 0.8165 | 0.48751 | 0.66232 | 0.9331
| Rel.Std.Dev. |  | 12.37% | 4.139% | 8.962% | 1.501% | 0.7448% | 2.268% | 2.657% | 3.829% | 6.204% | 0.577% | 1.585% | 5.974% | 2.988% | 4.823% | 5.994%
| PDM3 |  | 10.12% | 4.644% | -12.94% | -0.9552% | -5.93% | -0.503% | 6.394% | -2.312% | -44.05% | 5.15% | -7.513% | -7.287% | 10.69% | -6.835% | 5.603%
| Z-Score (Absolute) |  | 1.18 | 0.58 | 1.32 | 0.02 | 0.56 | 0.02 | 0.77 | 0.17 | 4.7 | 0.64 | 0.74 | NA | 1.24 | 0.66 | 0.69
Results from laboratory 21 were removed due to their 1 ppm reading resolution.
| Analytical results for Pr in OREAS 290b (Indicative Value 6.32 ppm) | [17 empty] | Indicative
Pr | Round | Replicate | 1.05: Lab; 1.06: Lab |  | 1
| No | No | 1.05: 1.06; 1.06: 1.07 |  | ppm
|  |  | 1.05: AR*MS; 1.06: AR*OES/MS |  | 2
|  |  | 1.05: 0.2g; 1.06: 0.5g |  | 2
| 1 | 1 | 1.05: 6.83; 1.06: 6.3 |  | 1
| 1 | 2 | 1.05: 6.6758; 1.06: 5.7 |  | 18
| 1 | 3 | 1.05: 6.8686; 1.06: 6 |  | 16
| 1 | 4 | 1.05: 6.7692; 1.06: 5.8 |  | 6.3242
| 1 | 5 | 1.05: 6.6836; 1.06: 5.6 |  | 59
| 1 | 6 | 1.05: 6.7634; 1.06: 5.9
| Mean |  | 1.05: 6.7651; 1.06: 5.8833
| Median |  | 1.05: 6.7663; 1.06: 5.85
| Std Dev. |  | 1.05: 0.076883; 1.06: 0.24833
| Rel.Std.Dev. |  | 1.05: 1.136%; 1.06: 4.221%
| PDM3 |  | 1.05: 6.971%; 1.06: -6.971%
| Z-Score (Absolute) |  | 1.05: 0.67; 1.06: 0.67
| Analytical results for Rb in OREAS 290b (Indicative Value 79 ppm) | [17 empty] | Indicative
Rb | Round | Replicate | Lab | Lab | Lab | Lab | Lab | Lab | Lab | Lab | Lab | Lab | Lab | Lab | Lab |  |  |  | 1
| No | No | 1.05 | 1.06 | 1.07 | 1.10 | 1.11 | 1.12 | 1.13 | 1.14 | 1.18 | 1.19 | 1.22 | 1.24 | 1.25 |  |  |  | ppm
|  |  | AR*OES/MS | AR*MS | AR*OES/MS | AR*MS | AR*MS | AR*MS | AR*MS | AR*MS | AR*OES/MS | AR*OES/MS | AR*MS | AR*OES/MS | AR*OES/MS |  |  |  | 0
|  |  | 0.3g | 0.2g | 0.5g | 0.5g | 0.5g | 0.5g | 0.5g | 25g | 01g | 0.25g | 01g | 0.25g | 0.5g |  |  |  | 0
| 1 | 1 | 76.631 | 80.5278 | 78.6 | 79.8 | 75.2 | 79.8 | 87.4 | 80.7 | 91.6 | 71.2 | 156.8 | 80.4 | 71 |  |  |  | 1
| 1 | 2 | 80.329 | 79.949 | 77.5 | 76.5 | 75.9 | 81.4 | 84.8 | 76.9 | 91.1 | 72.9 | 157.8 | 81 | 70 |  |  |  | 19
| 1 | 3 | 78.34 | 82.8984 | 82.1 | 78.1 | 73.5 | 84.6 | 84.8 | 76.6 | 91.5 | 72.9 | 152.6 | 78.8 | 69.5 |  |  |  | 16
| 1 | 4 | 79.953 | 80.7335 | 75.7 | 76.4 | 74.7 | 79.5 | 84.3 | 74.3 | 90.5 | 72.4 | 156.8 | 80.5 | 67.8 |  |  |  | 78.5796
| 1 | 5 | 77.679 | 79.0269 | 75.4 | 78.2 | 76.8 | 78.9 | 87.5 | 77 | 90.3 | 71.3 | 154.3 | 80.6 | 71.6 |  |  |  | 60
| 1 | 6 | 81.612 | 81.0589 | 80.3 | 77.1 | 75 | 80.3 | 87.5 | 79 | 90.7 | 71.6 | 152.8 | 80.6 | 68.3
| Mean |  | 79.0907 | 80.6991 | 78.2667 | 77.6833 | 75.1833 | 80.75 | 86.05 | 77.4167 | 90.95 | 72.05 | 155.1833 | 80.3167 | 69.7
| Median |  | 79.1465 | 80.6306 | 78.05 | 77.6 | 75.1 | 80.05 | 86.1 | 76.95 | 90.9 | 72 | 155.55 | 80.55 | 69.75
| Std Dev. |  | 1.8569 | 1.2928 | 2.6204 | 1.2891 | 1.1161 | 2.0657 | 1.563 | 2.1958 | 0.53572 | 0.78166 | 2.2454 | 0.7705 | 1.4832
| Rel.Std.Dev. |  | 2.348% | 1.602% | 3.348% | 1.659% | 1.484% | 2.558% | 1.816% | 2.836% | 0.589% | 1.085% | 1.447% | 0.9593% | 2.128%
| PDM3 |  | 0.6504% | 2.697% | -0.3982% | -1.141% | -4.322% | 2.762% | 9.507% | -1.48% | 15.74% | -8.309% | 97.49% | 2.211% | -11.3%
| Z-Score (Absolute) |  | 0 | 0.65 | 0.33 | 0.57 | 1.57 | 0.67 | 2.8 | 0.67 | 4.78 | 2.84 | 30.65 | 0.49 | 3.78
| Analytical results for Re in OREAS 290b (Certified Value < 0.001 ppm) | [17 empty] | Certified
Re | Round | Replicate | Lab | Lab | Lab | Lab | Lab | Lab | Lab | Lab | Lab | Lab | Lab | Lab |  |  |  |  | 1
| No | No | 1.06 | 1.07 | 1.10 | 1.11 | 1.12 | 1.13 | 1.14 | 1.18 | 1.19 | 1.22 | 1.24 | 1.25 |  |  |  |  | ppm
|  |  | AR*MS | AR*OES/MS | AR*MS | AR*MS | AR*MS | AR*MS | AR*MS | AR*OES/MS | AR*OES/MS | AR*MS | AR*OES/MS | AR*OES/MS |  |  |  |  | 3
|  |  | 0.2g | 0.5g | 0.5g | 0.5g | 0.5g | 0.5g | 25g | 01g | 0.25g | 01g | 0.25g | 0.5g |  |  |  |  | 3
| 1 | 1 | < 0.01 | < 0.001 | < 0.001 | < 0.001 | < 0.001 | 0.001 | 0.001 | < 0.05 | < 0.002 | < 0.5 | < 0.005 | 0.001 |  |  |  |  | 1
| 1 | 2 | < 0.01 | < 0.001 | 0.001 | 0.001 | 0.001 | < 0.001 | 0.001 | < 0.05 | < 0.002 | < 0.5 | < 0.005 | 0.001 |  |  |  |  | 43
| 1 | 3 | < 0.01 | < 0.001 | < 0.001 | < 0.001 | < 0.001 | < 0.001 | 0.001 | < 0.05 | < 0.002 | < 0.5 | < 0.005 | < 0.001 |  |  |  |  | 16
| 1 | 4 | < 0.01 | < 0.001 | < 0.001 | < 0.001 | < 0.001 | < 0.001 | 0.001 | < 0.05 | < 0.002 | < 0.5 | < 0.005 | 0.002 |  |  |  |  | < 0.001
| 1 | 5 | < 0.01 | < 0.001 | < 0.001 | < 0.001 | 0.001 | < 0.001 | 0.001 | < 0.05 | < 0.002 | < 0.5 | < 0.005 | 0.002 |  |  |  |  | 106
| 1 | 6 | < 0.01 | < 0.001 | 0.001 | < 0.001 | 0.001 | 0.001 | 0.001 | < 0.05 | < 0.002 | < 0.5 | < 0.005 | 0.001
| Mean |  | 1.07: 0.001; 1.10: 0.001; 1.11: 0.001; 1.12: 0.001; 1.13: 0.001; 1.21: 0.0014
| Median |  | 1.07: 0.001; 1.10: 0.001; 1.11: 0.001; 1.12: 0.001; 1.13: 0.001; 1.21: 0.001
| Std Dev. |  | 1.07: 0; 1.11: 0; 1.12: 0; 1.13: 0; 1.21: 0.00054772
| Rel.Std.Dev. |  | 1.07: 0%; 1.11: 0%; 1.12: 0%; 1.13: 0%; 1.21: 39.12%
PDM3
| Z-Score (Absolute) |  | 7.19 | 0.9 | 0.6 | 0.75 | 0.45 | 0.6 | 0 | 43.16 | 0 | 447.74 | 2.7 | 0.45
| Analytical results for S in OREAS 290b (Certified Value 0.557 wt.%) | [17 empty] | Certified
S | Round | Replicate | Lab | Lab | Lab | Lab | Lab | Lab | Lab | Lab | Lab | Lab | Lab | Lab | Lab | Lab |  |  | 1
| No | No | 1.05 | 1.06 | 1.07 | 1.10 | 1.11 | 1.12 | 1.13 | 1.14 | 1.18 | 1.19 | 1.21 | 1.22 | 1.24 | 1.25 |  |  | wt.%
|  |  | AR*OES/MS | AR*MS | AR*OES/MS | AR*MS | AR*MS | AR*MS | AR*MS | AR*MS | AR*OES/MS | AR*OES/MS | AR*OES/MS | AR*MS | AR*OES/MS | AR*OES/MS |  |  | 3
|  |  | 0.3g | 0.2g | 0.5g | 0.5g | 0.5g | 0.5g | 0.5g | 0.5g | 01g | 0.25g | 0.5g | 01g | 0.25g | 0.5g |  |  | 3
| 1 | 1 | 0.45032 | 0.56165 | 0.539 | 0.56 | 0.56 | 0.56 | 0.58 | 0.54 | 0.53 | 0.59 | 0.5638 | 0.11 | 0.55 | 0.58 |  |  | 1
| 1 | 2 | 0.45081 | 0.56765 | 0.525 | 0.56 | 0.55 | 0.56 | 0.57 | 0.54 | 0.54 | 0.59 | 0.5603 | 0.11 | 0.54 | 0.59 |  |  | 24
| 1 | 3 | 0.46724 | 0.56692 | 0.538 | 0.56 | 0.56 | 0.59 | 0.57 | 0.54 | 0.54 | 0.59 | 0.5616 | 0.12 | 0.54 | 0.57 |  |  | 16
| 1 | 4 | 0.47623 | 0.54991 | 0.521 | 0.56 | 0.55 | 0.56 | 0.58 | 0.55 | 0.54 | 0.59 | 0.5523 | 0.12 | 0.54 | 0.56 |  |  | 0.55706
| 1 | 5 | 0.47394 | 0.56329 | 0.537 | 0.56 | 0.56 | 0.56 | 0.59 | 0.54 | 0.53 | 0.59 | 0.5503 | 0.1 | 0.54 | 0.56 |  |  | 107
| 1 | 6 | 0.43656 | 0.55524 | 0.53 | 0.55 | 0.55 | 0.56 | 0.57 | 0.54 | 0.53 | 0.59 | 0.5553 | 0.11 | 0.54 | 0.57
| Mean |  | 0.45918 | 0.56077 | 0.53167 | 0.55833 | 0.555 | 0.565 | 0.57667 | 0.54167 | 0.535 | 0.59 | 0.55727 | 0.11167 | 0.54167 | 0.57167
| Median |  | 0.45903 | 0.56247 | 0.5335 | 0.56 | 0.555 | 0.56 | 0.575 | 0.54 | 0.535 | 0.59 | 0.5578 | 0.11 | 0.54 | 0.57
| Std Dev. |  | 0.015707 | 0.0069397 | 0.0075277 | 0.0040825 | 0.0054772 | 0.012247 | 0.008165 | 0.0040825 | 0.0054772 | 0 | 0.0054357 | 0.0075277 | 0.0040825 | 0.01169
| Rel.Std.Dev. |  | 3.421% | 1.238% | 1.416% | 0.7312% | 0.9869% | 2.168% | 1.416% | 0.7537% | 1.024% | 0% | 0.9754% | 6.741% | 0.7537% | 2.045%
| PDM3 |  | -17.57% | 0.6671% | -4.558% | 0.2288% | -0.3696% | 1.426% | 3.52% | -2.763% | -3.96% | 5.913% | 0.03727% | -79.95% | -2.763% | 2.622%
| Z-Score (Absolute) |  | 4.24 | 0.15 | 1.11 | 0.05 | 0.1 | 0.33 | 0.84 | 0.67 | 0.96 | 1.41 | 0 | NA | 0.67 | 0.62
| Analytical results for Sb in OREAS 290b (Certified Value 0.727 wt.%) | [17 empty] | Certified
Sb | Round | Replicate | Lab | Lab | Lab | Lab | Lab | Lab | Lab | Lab | Lab | Lab | Lab | Lab | Lab | Lab | Lab | Lab | 1
| No | No | 1.05 | 1.06 | 1.07 | 1.10 | 1.11 | 1.12 | 1.13 | 1.14 | 1.17 | 1.18 | 1.19 | 1.21 | 1.22 | 1.24 | 1.25 | 1.26 | wt.%
|  |  | AR*OES/MS | AR*MS | AR*OES/MS | AR*MS | AR*MS | AR*MS | AR*MS | AR*MS | AR*MS | AR*OES/MS | AR*OES/MS | AR*OES/MS | AR*MS | AR*OES/MS | AR*OES/MS | AR*AAS | 3
|  |  | 0.3g | 0.2g | 0.5g | 0.5g | 0.5g | 0.5g | 0.5g | 0.5g | 01g | 01g | 0.25g | 0.5g | 01g | 0.25g | 0.5g | 0.2g | 3
| 1 | 1 | 0.71584 | 0.77161 | > 0.05 | 0.707 | 0.716 | 0.724 | 0.733 | 0.739 | 0.50381 | > 0.5 | 0.69063 | 0.69517 | > 0.5 | > 0.1 | 0.769 | 0.8 | 1
| 1 | 2 | 0.7234 | 0.7679 | > 0.05 | 0.692 | 0.716 | 0.718 | 0.733 | 0.746 | 0.54251 | > 0.5 | 0.7021 | 0.62848 | > 0.5 | > 0.1 | 0.745 | 0.82 | 44
| 1 | 3 | 0.71393 | 0.77305 | > 0.05 | 0.714 | 0.727 | 0.746 | 0.723 | 0.726 | 0.49471 | > 0.5 | 0.68754 | 0.65816 | > 0.5 | > 0.1 | 0.749 | 0.81 | 16
| 1 | 4 | 0.69171 | 0.76694 | > 0.05 | 0.706 | 0.728 | 0.721 | 0.733 | 0.736 | 0.54414 | > 0.5 | 0.70331 | 0.6232 | > 0.5 | > 0.1 | 0.736 | 0.78 | 0.72713
| 1 | 5 | 0.7422 | 0.75498 | > 0.05 | 0.706 | 0.724 | 0.726 | 0.712 | 0.747 | 0.40595 | > 0.5 | 0.69072 | 0.63178 | > 0.5 | > 0.1 | 0.745 | 0.81 | 108
| 1 | 6 | 0.72926 | 0.78612 | > 0.05 | 0.697 | 0.731 | 0.718 | 0.728 | 0.73 | 0.51987 | > 0.5 | 0.69291 | 0.65071 | > 0.5 | > 0.1 | 0.742 | 0.79
| Mean |  | 0.71939 | 0.7701 |  | 0.70367 | 0.72367 | 0.7255 | 0.727 | 0.73733 | 0.50183 |  | 0.69454 | 0.64792 |  |  | 0.74767 | 0.80167
| Median |  | 0.71962 | 0.76975 |  | 0.706 | 0.7255 | 0.7225 | 0.7305 | 0.7375 | 0.51184 |  | 0.69181 | 0.64124 |  |  | 0.745 | 0.805
| Std Dev. |  | 0.016982 | 0.010108 |  | 0.0078655 | 0.0063456 | 0.01054 | 0.0083666 | 0.0084301 | 0.051023 |  | 0.0065662 | 0.026812 |  |  | 0.011308 | 0.01472
| Rel.Std.Dev. |  | 2.361% | 1.313% |  | 1.118% | 0.8769% | 1.453% | 1.151% | 1.143% | 10.17% |  | 0.9454% | 4.138% |  |  | 1.512% | 1.836%
| PDM3 |  | -1.065% | 5.909% |  | -3.227% | -0.4765% | -0.2243% | -0.01804% | 1.403% | -30.98% |  | -4.483% | -10.89% |  |  | 2.824% | 10.25%
| Z-Score (Absolute) |  | 0.16 | 1.4 | NA | 0.64 | 0.03 | 0.03 | 0.07 | 0.39 | 6.83 | NA | 0.92 | 2.35 | NA | NA | 0.71 | 2.36
| Analytical results for Sc in OREAS 290b (Certified Value 6.71 ppm) | [17 empty] | Certified
Sc | Round | Replicate | Lab | Lab | Lab | Lab | Lab | Lab | Lab | Lab | Lab | Lab | Lab | Lab | Lab |  |  |  | 1
| No | No | 1.05 | 1.06 | 1.07 | 1.10 | 1.11 | 1.12 | 1.13 | 1.14 | 1.18 | 1.19 | 1.22 | 1.24 | 1.25 |  |  |  | ppm
|  |  | AR*OES/MS | AR*MS | AR*OES/MS | AR*MS | AR*MS | AR*MS | AR*MS | AR*MS | AR*OES/MS | AR*OES/MS | AR*MS | AR*OES/MS | AR*OES/MS |  |  |  | 2
|  |  | 0.3g | 0.2g | 0.5g | 0.5g | 0.5g | 0.5g | 0.5g | 25g | 01g | 0.25g | 01g | 0.25g | 0.5g |  |  |  | 3
| 1 | 1 | 6.511 | 6.7953 | 6.5 | 6.9 | 6.9 | 7 | 7 | 7.4 | 7 | 6.6 | 6.1 | 7.1 | 6 |  |  |  | 1
| 1 | 2 | 6.733 | 6.8293 | 6 | 6.4 | 6.9 | 7.2 | 7.3 | 7 | 7 | 6.6 | 5.9 | 7.3 | 6 |  |  |  | 45
| 1 | 3 | 7.099 | 7.1636 | 6.5 | 6.6 | 6.6 | 7.4 | 7.3 | 6.8 | 7 | 6.4 | 6.1 | 7.1 | 5.9 |  |  |  | 16
| 1 | 4 | 6.571 | 7.0678 | 5.6 | 7 | 6.7 | 7.1 | 7 | 6.9 | 7 | 6.7 | 5.8 | 7.3 | 5.8 |  |  |  | 6.7074
| 1 | 5 | 6.609 | 6.9613 | 5.8 | 6.6 | 6.9 | 6.9 | 7.9 | 7.1 | 7 | 6.5 | 6.1 | 7.3 | 6.1 |  |  |  | 109
| 1 | 6 | 6.939 | 6.952 | 6 | 6.7 | 6.7 | 7.1 | 7.4 | 7.2 | 7 | 6.3 | 6.3 | 7.4 | 5.7
| Mean |  | 6.7437 | 6.9616 | 6.0667 | 6.7 | 6.7833 | 7.1167 | 7.3167 | 7.0667 | 7 | 6.5167 | 6.05 | 7.25 | 5.9167
| Median |  | 6.671 | 6.9567 | 6 | 6.65 | 6.8 | 7.1 | 7.3 | 7.05 | 7 | 6.55 | 6.1 | 7.3 | 5.95
| Std Dev. |  | 0.23092 | 0.1395 | 0.36697 | 0.21909 | 0.13292 | 0.17224 | 0.33116 | 0.21602 | 0 | 0.1472 | 0.17607 | 0.12247 | 0.1472
| Rel.Std.Dev. |  | 3.424% | 2.004% | 6.049% | 3.27% | 1.959% | 2.42% | 4.526% | 3.057% | 0% | 2.259% | 2.91% | 1.689% | 2.488%
| PDM3 |  | 0.541% | 3.79% | -9.552% | -0.11% | 1.132% | 6.102% | 9.084% | 5.357% | 4.363% | -2.843% | -9.801% | 8.09% | -11.79%
| Z-Score (Absolute) |  | 0.04 | 0.41 | 1.43 | 0.13 | 0.04 | 0.73 | 1.14 | 0.62 | NA | 0.51 | 1.47 | 1 | 1.74
Results from laboratory 18 were removed due to their 1 ppm reading resolution.
| Analytical results for Se in OREAS 290b (Certified Value 2.08 ppm) | [17 empty] | Certified
Se | Round | Replicate | Lab | Lab | Lab | Lab | Lab | Lab | Lab | Lab | Lab | Lab | Lab | Lab | Lab | Lab |  |  | 1
| No | No | 1.05 | 1.06 | 1.07 | 1.10 | 1.11 | 1.12 | 1.13 | 1.14 | 1.18 | 1.19 | 1.21 | 1.22 | 1.24 | 1.25 |  |  | ppm
|  |  | AR*OES/MS | AR*MS | AR*OES/MS | AR*MS | AR*MS | AR*MS | AR*MS | AR*MS | AR*OES/MS | AR*OES/MS | AR*OES/MS | AR*MS | AR*OES/MS | AR*OES/MS |  |  | 2
|  |  | 0.3g | 0.2g | 0.5g | 0.5g | 0.5g | 0.5g | 0.5g | 25g | 01g | 0.25g | 0.5g | 01g | 0.25g | 0.5g |  |  | 3
| 1 | 1 | 1.993 | < 5 | 1.3 | 1.9 | 2.1 | 2 | 2.1 | 2.1 | 2 | 2 | 2.53 | < 0.5 | 3.4 | 2.1 |  |  | 1
| 1 | 2 | 1.922 | < 5 | 1.4 | 2 | 2.4 | 2.1 | 2 | 2 | 2 | 2 | 2.2 | < 0.5 | 3.1 | 2 |  |  | 0
| 1 | 3 | 2.179 | < 5 | 1.4 | 1.8 | 2.2 | 2.3 | 2 | 2 | 2 | 2 | 2.36 | < 0.5 | 3.2 | 2 |  |  | 16
| 1 | 4 | 2.124 | < 5 | 1.2 | 1.9 | 2.3 | 2.1 | 2 | 2 | 2 | 2 | 2.17 | < 0.5 | 3.4 | 1.9 |  |  | 2.0789
| 1 | 5 | 2.281 | < 5 | 1.3 | 2.2 | 2.2 | 1.6 | 2.1 | 2 | 2 | 2 | 2.36 | < 0.5 | 3.3 | 1.9 |  |  | 110
| 1 | 6 | 1.959 | < 5 | 1.1 | 1.8 | 2.1 | 1.8 | 2.3 | 2.1 | 2 | 2 | 2.31 | < 0.5 | 3.6 | 2
| Mean |  | 2.0763 |  | 1.2833 | 1.9333 | 2.2167 | 1.9833 | 2.0833 | 2.0333 | 2 | 2 | 2.3217 |  | 3.3333 | 1.9833
| Median |  | 2.0585 |  | 1.3 | 1.9 | 2.2 | 2.05 | 2.05 | 2 | 2 | 2 | 2.335 |  | 3.35 | 2
| Std Dev. |  | 0.14088 |  | 0.1169 | 0.15055 | 0.1169 | 0.24833 | 0.1169 | 0.05164 | 0 | 0 | 0.12983 |  | 0.17512 | 0.075277
| Rel.Std.Dev. |  | 6.785% |  | 9.109% | 7.787% | 5.274% | 12.52% | 5.611% | 2.54% | 0% | 0% | 5.592% |  | 5.254% | 3.795%
| PDM3 |  | -0.1243% |  | -38.27% | -7.003% | 6.626% | -4.598% | 0.2125% | -2.193% | -3.796% | -3.796% | 11.68% |  | 60.34% | -4.598%
| Z-Score (Absolute) |  | 0.1 | 2.12 | 3.67 | 0.58 | 0.77 | 0.34 | 0.14 | 0.1 | NA | NA | 1.27 | 8.59 | 6.09 | 0.34
Results from laboratories 18 and 19 were removed due to their 1 ppm reading resolution.
| Analytical results for Sm in OREAS 290b (Indicative Value 4.36 ppm) | [17 empty] | Indicative
Sm | Round | Replicate | 1.05: Lab; 1.06: Lab | 1
| No | No | 1.05: 1.06; 1.06: 1.07 | ppm
|  |  | 1.05: AR*MS; 1.06: AR*OES/MS | 2
|  |  | 1.05: 0.2g; 1.06: 0.5g | 2
| 1 | 1 | 1.05: 4.4531; 1.06: 4.6 | 1
| 1 | 2 | 1.05: 4.3975; 1.06: 4.1 | 46
| 1 | 3 | 1.05: 4.5391; 1.06: 4.5 | 16
| 1 | 4 | 1.05: 4.4532; 1.06: 3.9 | 4.3579
| 1 | 5 | 1.05: 4.4229; 1.06: 4 | 56
| 1 | 6 | 1.05: 4.4296; 1.06: 4.5
| Mean |  | 1.05: 4.4492; 1.06: 4.2667
| Median |  | 1.05: 4.4414; 1.06: 4.3
| Std Dev. |  | 1.05: 0.048707; 1.06: 0.30111
| Rel.Std.Dev. |  | 1.05: 1.095%; 1.06: 7.057%
| PDM3 |  | 1.05: 2.094%; 1.06: -2.094%
| Z-Score (Absolute) |  | 1.05: 0.67; 1.06: 0.67
| Analytical results for Sn in OREAS 290b (Certified Value 1.32 ppm) | [17 empty] | Certified
Sn | Round | Replicate | Lab | Lab | Lab | Lab | Lab | Lab | Lab | Lab | Lab | Lab | Lab | Lab | Lab | Lab |  |  | 1
| No | No | 1.05 | 1.06 | 1.07 | 1.10 | 1.11 | 1.12 | 1.13 | 1.14 | 1.17 | 1.18 | 1.19 | 1.22 | 1.24 | 1.25 |  |  | ppm
|  |  | AR*OES/MS | AR*MS | AR*OES/MS | AR*MS | AR*MS | AR*MS | AR*MS | AR*MS | AR*MS | AR*OES/MS | AR*OES/MS | AR*MS | AR*OES/MS | AR*OES/MS |  |  | 2
|  |  | 0.3g | 0.2g | 0.5g | 0.5g | 0.5g | 0.5g | 0.5g | 0.5g | 01g | 01g | 0.25g | 01g | 0.25g | 0.5g |  |  | 3
| 1 | 1 | 1.474 | < 2.5 | 1.4 | 1.2 | 1.3 | 1.3 | 1.5 | 1.2 | 0.81784 | 1.5 | 1.3 | 5 | 1.3 | 1.2 |  |  | 1
| 1 | 2 | 1.312 | < 2.5 | 1.33 | 1.1 | 1.3 | 1.3 | 1.5 | 1.2 | 1.1493 | 1.4 | 1.3 | 5.5 | 1.3 | 1.2 |  |  | 5
| 1 | 3 | 1.361 | < 2.5 | 1.46 | 1.2 | 1.3 | 1.3 | 1.4 | 1.3 | 1.0332 | 1.5 | 1.4 | 5.3 | 1.3 | 1.2 |  |  | 16
| 1 | 4 | 1.263 | < 2.5 | 1.33 | 1.2 | 1.3 | 1.2 | 1.4 | 1.3 | 0.90082 | 1.4 | 1.4 | 6 | 1.3 | 1.2 |  |  | 1.3161
| 1 | 5 | 1.335 | < 2.5 | 1.34 | 1.2 | 1.3 | 1.3 | 1.4 | 1.3 | 1.0441 | 1.4 | 1.3 | 5.7 | 1.3 | 1.3 |  |  | 111
| 1 | 6 | 1.385 | < 2.5 | 1.37 | 1.2 | 1.3 | 1.3 | 1.4 | 1.2 | 1.2426 | 1.4 | 1.4 | 4.9 | 1.3 | 1.2
| Mean |  | 1.355 |  | 1.3717 | 1.1833 | 1.3 | 1.2833 | 1.4333 | 1.25 | 1.0313 | 1.4333 | 1.35 | 5.4 | 1.3 | 1.2167
| Median |  | 1.348 |  | 1.355 | 1.2 | 1.3 | 1.3 | 1.4 | 1.25 | 1.0387 | 1.4 | 1.35 | 5.4 | 1.3 | 1.2
| Std Dev. |  | 0.071847 |  | 0.051153 | 0.040825 | 0 | 0.040825 | 0.05164 | 0.054772 | 0.15578 | 0.05164 | 0.054772 | 0.41952 | 0 | 0.040825
| Rel.Std.Dev. |  | 5.302% |  | 3.729% | 3.45% | 0% | 3.181% | 3.603% | 4.382% | 15.1% | 3.603% | 4.057% | 7.769% | 0% | 3.355%
| PDM3 |  | 2.959% |  | 4.225% | -10.09% | -1.22% | -2.487% | 8.911% | -5.02% | -21.64% | 8.911% | 2.579% | 310.3% | -1.22% | -7.552%
| Z-Score (Absolute) |  | 0.67 | 0.61 | 0.88 | 1.43 | 0 | 0.2 | 1.63 | 0.61 | 3.29 | 1.63 | 0.61 | NA | 0 | 1.02
| Analytical results for Sr in OREAS 290b (Certified Value 29.1 ppm) | [17 empty] | Certified
Sr | Round | Replicate | Lab | Lab | Lab | Lab | Lab | Lab | Lab | Lab | Lab | Lab | Lab | Lab | Lab | Lab |  |  | 1
| No | No | 1.05 | 1.06 | 1.07 | 1.10 | 1.11 | 1.12 | 1.13 | 1.14 | 1.17 | 1.18 | 1.19 | 1.22 | 1.24 | 1.25 |  |  | ppm
|  |  | AR*OES/MS | AR*MS | AR*OES/MS | AR*MS | AR*MS | AR*MS | AR*MS | AR*MS | AR*MS | AR*OES/MS | AR*OES/MS | AR*MS | AR*OES/MS | AR*OES/MS |  |  | 1
|  |  | 0.3g | 0.2g | 0.5g | 0.5g | 0.5g | 0.5g | 0.5g | 0.5g | 01g | 01g | 0.25g | 01g | 0.25g | 0.5g |  |  | 2
| 1 | 1 | 28.249 | 29.3313 | 35.2 | 31.1 | 26.9 | 29.3 | 30.8 | 31 | 31.4961 | 29.8 | 26.5 | 29.6 | 29 | 26.6 |  |  | 1
| 1 | 2 | 29.175 | 28.6574 | 35 | 29.7 | 27.6 | 29.5 | 29.8 | 30.4 | 30.1988 | 30 | 26.1 | 29.3 | 29 | 26.4 |  |  | 6
| 1 | 3 | 29.079 | 29.6452 | 35.9 | 29.9 | 27.5 | 30.7 | 30.4 | 31.8 | 30.9616 | 29.4 | 25.7 | 28.7 | 29 | 26.2 |  |  | 16
| 1 | 4 | 28.8 | 29.3084 | 33.5 | 29.9 | 27 | 29 | 30.3 | 30.9 | 30.8533 | 30.4 | 26.4 | 28 | 29 | 25.5 |  |  | 29.0835
| 1 | 5 | 29.14 | 28.6723 | 33.8 | 30 | 28 | 29 | 31.8 | 31.9 | 30.8752 | 30.2 | 25.8 | 28.9 | 29 | 27 |  |  | 112
| 1 | 6 | 29.127 | 29.1799 | 35.9 | 30.1 | 27.4 | 29.3 | 30.6 | 30.8 | 30.9632 | 30 | 26.9 | 29.3 | 29 | 25.7
| Mean |  | 28.9283 | 29.1324 | 34.8833 | 30.1167 | 27.4 | 29.4667 | 30.6167 | 31.1333 | 30.8914 | 29.9667 | 26.2333 | 28.9667 | 29 | 26.2333
| Median |  | 29.103 | 29.2441 | 35.1 | 29.95 | 27.45 | 29.3 | 30.5 | 30.95 | 30.9184 | 30 | 26.25 | 29.1 | 29 | 26.3
| Std Dev. |  | 0.35938 | 0.39321 | 1.0265 | 0.49967 | 0.40497 | 0.63456 | 0.67057 | 0.59217 | 0.41402 | 0.34448 | 0.45461 | 0.57155 | 0 | 0.56095
| Rel.Std.Dev. |  | 1.242% | 1.35% | 2.943% | 1.659% | 1.478% | 2.153% | 2.19% | 1.902% | 1.34% | 1.15% | 1.733% | 1.973% | 0% | 2.138%
| PDM3 |  | -0.5335% | 0.1682% | 19.94% | 3.552% | -5.788% | 1.317% | 5.272% | 7.048% | 6.216% | 3.037% | -9.8% | -0.4017% | -0.2871% | -9.8%
| Z-Score (Absolute) |  | 0.23 | 0.11 | 3.53 | 0.52 | 1.2 | 0.11 | 0.83 | 1.16 | 1.01 | 0.42 | 1.94 | 0.21 | 0.19 | 1.94
| Analytical results for Ta in OREAS 290b (Certified Value < 0.01 ppm) | [17 empty] | Certified
Ta | Round | Replicate | Lab | Lab | Lab | Lab | Lab | Lab | Lab | Lab | Lab | Lab | Lab | Lab | Lab |  |  |  | 1
| No | No | 1.06 | 1.07 | 1.10 | 1.11 | 1.12 | 1.13 | 1.14 | 1.17 | 1.18 | 1.19 | 1.22 | 1.24 | 1.25 |  |  |  | ppm
|  |  | AR*MS | AR*OES/MS | AR*MS | AR*MS | AR*MS | AR*MS | AR*MS | AR*MS | AR*OES/MS | AR*OES/MS | AR*MS | AR*OES/MS | AR*OES/MS |  |  |  | 3
|  |  | 0.2g | 0.5g | 0.5g | 0.5g | 0.5g | 0.5g | 25g | 01g | 01g | 0.25g | 01g | 0.25g | 0.5g |  |  |  | 3
| 1 | 1 | < 0.01 | < 0.05 | < 0.01 | < 0.01 | < 0.01 | < 0.01 | < 0.01 | 0.01325 | < 0.05 | < 0.05 | 1 | < 0.1 | < 0.01 |  |  |  | 1
| 1 | 2 | < 0.01 | < 0.05 | < 0.01 | < 0.01 | < 0.01 | < 0.01 | < 0.01 | 0.020584 | < 0.05 | < 0.05 | 0.9 | < 0.1 | < 0.01 |  |  |  | 7
| 1 | 3 | < 0.01 | < 0.05 | 0.01 | < 0.01 | < 0.01 | < 0.01 | < 0.01 | 0.022009 | < 0.05 | < 0.05 | 1 | < 0.1 | < 0.01 |  |  |  | 16
| 1 | 4 | < 0.01 | < 0.05 | < 0.01 | < 0.01 | < 0.01 | < 0.01 | < 0.01 | 0.0095037 | < 0.05 | < 0.05 | 1 | < 0.1 | < 0.01 |  |  |  | < 0.01
| 1 | 5 | < 0.01 | < 0.05 | 0.01 | < 0.01 | < 0.01 | < 0.01 | < 0.01 | 0.015977 | < 0.05 | < 0.05 | 1 | < 0.1 | < 0.01 |  |  |  | 113
| 1 | 6 | < 0.01 | < 0.05 | 0.01 | < 0.01 | < 0.01 | < 0.01 | < 0.01 | 0.016369 | < 0.05 | < 0.05 | 0.9 | < 0.1 | < 0.01
| Mean |  | 1.07: 0.01; 1.14: 0.016282; 1.19: 0.96667
| Median |  | 1.07: 0.01; 1.14: 0.016173; 1.19: 1
| Std Dev. |  | 1.07: 0; 1.14: 0.0046161; 1.19: 0.05164
| Rel.Std.Dev. |  | 1.07: 0%; 1.14: 28.35%; 1.19: 5.342%
PDM3
| Z-Score (Absolute) |  | 0.67 | 4.72 | 0 | 0.67 | 0.67 | 0.67 | 0.67 | 2.37 | 4.72 | 4.72 | 258.71 | 11.46 | 0.67
| Analytical results for Tb in OREAS 290b (Indicative Value 0.41 ppm) | [17 empty] | Indicative
Tb | Round | Replicate | 1.05: Lab; 1.06: Lab; 1.07: Lab; 1.10: Lab | 1
| No | No | 1.05: 1.06; 1.06: 1.07; 1.07: 1.19; 1.10: 1.22 | ppm
|  |  | 1.05: AR*MS; 1.06: AR*OES/MS; 1.07: AR*OES/MS; 1.10: AR*MS | 2
|  |  | 1.05: 0.2g; 1.06: 0.5g; 1.07: 0.25g; 1.10: 01g | 2
| 1 | 1 | 1.05: 0.43484; 1.06: 0.4; 1.07: 0.41; 1.10: 0.8 | 1
| 1 | 2 | 1.05: 0.42144; 1.06: 0.4; 1.07: 0.39; 1.10: 0.8 | 8
| 1 | 3 | 1.05: 0.43997; 1.06: 0.4; 1.07: 0.42; 1.10: 0.8 | 16
| 1 | 4 | 1.05: 0.41269; 1.06: 0.4; 1.07: 0.42; 1.10: 0.8 | 0.41101
| 1 | 5 | 1.05: 0.4163; 1.06: 0.4; 1.07: 0.39; 1.10: 0.8 | 57
| 1 | 6 | 1.05: 0.43289; 1.06: 0.4; 1.07: 0.41; 1.10: 0.9
| Mean |  | 1.05: 0.42636; 1.06: 0.4; 1.07: 0.40667; 1.10: 0.81667
| Median |  | 1.05: 0.42716; 1.06: 0.4; 1.07: 0.41; 1.10: 0.8
| Std Dev. |  | 1.05: 0.011064; 1.06: 6.0809e-17; 1.07: 0.013663; 1.10: 0.040825
| Rel.Std.Dev. |  | 1.05: 2.595%; 1.06: 1.52e-14%; 1.07: 3.36%; 1.10: 4.999%
| PDM3 |  | 1.05: 3.734%; 1.06: -2.678%; 1.07: -1.056%; 1.10: 98.7%
| Z-Score (Absolute) |  | 1.05: 0.5; 1.06: 0.84; 1.07: 0.5; 1.10: 20.48
| Analytical results for Te in OREAS 290b (Indicative Value 0.05 ppm) | [17 empty] | Indicative
Te | Round | Replicate | Lab | Lab | Lab | Lab | Lab | Lab | Lab | Lab | Lab | Lab | Lab | Lab | Lab | Lab |  |  | 1
| No | No | 1.06 | 1.07 | 1.10 | 1.11 | 1.12 | 1.13 | 1.14 | 1.17 | 1.18 | 1.19 | 1.21 | 1.22 | 1.24 | 1.25 |  |  | ppm
|  |  | AR*MS | AR*OES/MS | AR*MS | AR*MS | AR*MS | AR*MS | AR*MS | AR*MS | AR*OES/MS | AR*OES/MS | AR*OES/MS | AR*MS | AR*OES/MS | AR*OES/MS |  |  | 3
|  |  | 0.2g | 0.5g | 0.5g | 0.5g | 0.5g | 0.5g | 0.5g | 01g | 01g | 0.25g | 0.5g | 01g | 0.25g | 0.5g |  |  | 3
| 1 | 1 | < 0.2 | < 0.02 | 0.05 | 0.06 | 0.02 | 0.07 | 0.04 | 0.032001 | 0.06 | < 0.05 | 0.05 | < 0.5 | < 0.1 | 0.08 |  |  | 1
| 1 | 2 | < 0.2 | < 0.02 | 0.04 | 0.06 | 0.03 | 0.05 | 0.05 | 0.057071 | 0.06 | < 0.05 | < 0.03 | < 0.5 | < 0.1 | 0.09 |  |  | 34
| 1 | 3 | < 0.2 | < 0.02 | 0.05 | 0.06 | 0.05 | 0.06 | 0.05 | 0.034503 | 0.06 | < 0.05 | 0.05 | < 0.5 | < 0.1 | 0.07 |  |  | 16
| 1 | 4 | < 0.2 | < 0.02 | 0.04 | 0.05 | 0.04 | 0.06 | 0.04 | 0.037247 | 0.07 | < 0.05 | < 0.03 | < 0.5 | < 0.1 | 0.05 |  |  | 0.050071
| 1 | 5 | < 0.2 | < 0.02 | 0.05 | 0.06 | 0.03 | 0.05 | 0.05 | 0.022267 | 0.07 | < 0.05 | < 0.03 | < 0.5 | < 0.1 | 0.04 |  |  | 58
| 1 | 6 | < 0.2 | < 0.02 | 0.05 | 0.04 | 0.05 | 0.05 | 0.05 | 0.030761 | 0.06 | < 0.05 | < 0.03 | < 0.5 | < 0.1 | 0.03
| Mean |  | 1.07: 0.046667; 1.10: 0.055; 1.11: 0.036667; 1.12: 0.056667; 1.13: 0.046667; 1.14: 0.035642; 1.17: 0.063333; 1.19: 0.05; 1.24: 0.06
| Median |  | 1.07: 0.05; 1.10: 0.06; 1.11: 0.035; 1.12: 0.055; 1.13: 0.05; 1.14: 0.033252; 1.17: 0.06; 1.19: 0.05; 1.24: 0.06
| Std Dev. |  | 1.07: 0.005164; 1.10: 0.0083666; 1.11: 0.012111; 1.12: 0.008165; 1.13: 0.005164; 1.14: 0.011654; 1.17: 0.005164; 1.19: 0; 1.24: 0.023664
| Rel.Std.Dev. |  | 1.07: 11.07%; 1.10: 15.21%; 1.11: 33.03%; 1.12: 14.41%; 1.13: 11.07%; 1.14: 32.7%; 1.17: 8.154%; 1.19: 0%; 1.24: 39.44%
| PDM3 |  | 1.07: -6.8%; 1.10: 9.843%; 1.11: -26.77%; 1.12: 13.17%; 1.13: -6.8%; 1.14: -28.82%; 1.17: 26.49%; 1.19: -0.1424%; 1.24: 19.83%
| Z-Score (Absolute) |  | 2.86 | 2.12 | 0.09 | 0.37 | 0.65 | 0.46 | 0.09 | 0.7 | 0.83 | 1.29 | 1.2 | 11.17 | 0.09 | 0.65
| Analytical results for Th in OREAS 290b (Certified Value 12.3 ppm) | [17 empty] | Certified
Th | Round | Replicate | Lab | Lab | Lab | Lab | Lab | Lab | Lab | Lab | Lab | Lab | Lab | Lab | Lab |  |  |  | 1
| No | No | 1.05 | 1.06 | 1.07 | 1.10 | 1.11 | 1.12 | 1.13 | 1.14 | 1.18 | 1.19 | 1.22 | 1.24 | 1.25 |  |  |  | ppm
|  |  | AR*OES/MS | AR*MS | AR*OES/MS | AR*MS | AR*MS | AR*MS | AR*MS | AR*MS | AR*OES/MS | AR*OES/MS | AR*MS | AR*OES/MS | AR*OES/MS |  |  |  | 1
|  |  | 0.3g | 0.2g | 0.5g | 0.5g | 0.5g | 0.5g | 0.5g | 0.5g | 01g | 0.25g | 01g | 0.25g | 0.5g |  |  |  | 1
| 1 | 1 | 10.856 | 12.8728 | 3 | 11.3 | 12.1 | 11.9 | 13.3 | 12.1 | 13.5 | 10.7 | 15.7 | 12.7 | 11 |  |  |  | 1
| 1 | 2 | 11.396 | 12.547 | 1.3 | 11.1 | 12.6 | 12.3 | 12.8 | 12.1 | 13.3 | 10.7 | 15.5 | 12.6 | 11.2 |  |  |  | 9
| 1 | 3 | 10.406 | 12.749 | 1.3 | 11.5 | 12.3 | 12.6 | 12.4 | 12.6 | 13.3 | 10.9 | 15.4 | 12.5 | 11.1 |  |  |  | 16
| 1 | 4 | 11.153 | 12.636 | 1 | 10.9 | 12 | 11.7 | 13.1 | 12.3 | 13.5 | 11 | 15.6 | 12.1 | 10.8 |  |  |  | 12.307
| 1 | 5 | 10.648 | 12.5342 | 1.2 | 11.1 | 12.6 | 11.8 | 13 | 12.5 | 13.6 | 10.4 | 15.8 | 12.5 | 11.3 |  |  |  | 114
| 1 | 6 | 11.059 | 12.9471 | 0.7 | 10.6 | 12.7 | 12.3 | 13.2 | 12.1 | 13.7 | 10.7 | 15.5 | 12.1 | 10.7
| Mean |  | 10.9197 | 12.7143 | 1.4167 | 11.0833 | 12.3833 | 12.1 | 12.9667 | 12.2833 | 13.4833 | 10.7333 | 15.5833 | 12.4167 | 11.0167
| Median |  | 10.9575 | 12.6925 | 1.25 | 11.1 | 12.45 | 12.1 | 13.05 | 12.2 | 13.5 | 10.7 | 15.55 | 12.5 | 11.05
| Std Dev. |  | 0.35846 | 0.17152 | 0.8085 | 0.31252 | 0.29269 | 0.35214 | 0.3266 | 0.22286 | 0.16021 | 0.20656 | 0.1472 | 0.25626 | 0.23166
| Rel.Std.Dev. |  | 3.283% | 1.349% | 57.07% | 2.82% | 2.364% | 2.91% | 2.519% | 1.814% | 1.188% | 1.924% | 0.9446% | 2.064% | 2.103%
| PDM3 |  | -11.27% | 3.31% | -88.49% | -9.943% | 0.6202% | -1.682% | 5.36% | -0.1923% | 9.558% | -12.79% | 26.62% | 0.8911% | -10.48%
| Z-Score (Absolute) |  | 0.77 | 0.24 | 6.11 | 0.67 | 0.06 | 0.1 | 0.38 | 0 | 0.67 | 0.87 | 1.85 | 0.07 | 0.71
| Analytical results for Ti in OREAS 290b (Certified Value 0.11 wt.%) | [17 empty] | Certified
Ti | Round | Replicate | Lab | Lab | Lab | Lab | Lab | Lab | Lab | Lab | Lab | Lab | Lab | Lab | Lab | Lab |  |  | 1
| No | No | 1.05 | 1.06 | 1.07 | 1.10 | 1.11 | 1.12 | 1.13 | 1.14 | 1.17 | 1.18 | 1.19 | 1.22 | 1.24 | 1.25 |  |  | wt.%
|  |  | AR*OES/MS | AR*MS | AR*OES/MS | AR*MS | AR*MS | AR*MS | AR*MS | AR*MS | AR*MS | AR*OES/MS | AR*OES/MS | AR*MS | AR*OES/MS | AR*OES/MS |  |  | 3
|  |  | 0.3g | 0.2g | 0.5g | 0.5g | 0.5g | 0.5g | 0.5g | 0.5g | 01g | 01g | 0.25g | 01g | 0.25g | 0.5g |  |  | 3
| 1 | 1 | 0.10067 | 0.10853 | 0.1 | 0.105 | 0.108 | 0.113 | 0.115 | 0.114 | 0.10509 | 0.11 | 0.1 | 0.18 | 0.106 | 0.1 |  |  | 1
| 1 | 2 | 0.10423 | 0.10766 | 0.09 | 0.105 | 0.106 | 0.114 | 0.115 | 0.115 | 0.13558 | 0.109 | 0.1 | 0.17 | 0.106 | 0.1 |  |  | 10
| 1 | 3 | 0.10661 | 0.11033 | 0.09 | 0.107 | 0.107 | 0.119 | 0.111 | 0.115 | 0.12746 | 0.111 | 0.1 | 0.18 | 0.105 | 0.1 |  |  | 16
| 1 | 4 | 0.10486 | 0.10752 | 0.09 | 0.105 | 0.106 | 0.114 | 0.115 | 0.116 | 0.12837 | 0.113 | 0.1 | 0.17 | 0.105 | 0.1 |  |  | 0.11036
| 1 | 5 | 0.098124 | 0.109 | 0.09 | 0.107 | 0.106 | 0.112 | 0.11 | 0.117 | 0.12386 | 0.112 | 0.1 | 0.18 | 0.106 | 0.1 |  |  | 115
| 1 | 6 | 0.10773 | 0.10642 | 0.08 | 0.104 | 0.108 | 0.113 | 0.114 | 0.116 | 0.11265 | 0.111 | 0.1 | 0.18 | 0.107 | 0.1
| Mean |  | 0.1037 | 0.10824 | 0.09 | 0.1055 | 0.10683 | 0.11417 | 0.11333 | 0.1155 | 0.12217 | 0.111 | 0.1 | 0.17667 | 0.10583 | 0.1
| Median |  | 0.10455 | 0.10809 | 0.09 | 0.105 | 0.1065 | 0.1135 | 0.1145 | 0.1155 | 0.12566 | 0.111 | 0.1 | 0.18 | 0.106 | 0.1
| Std Dev. |  | 0.0036497 | 0.0013568 | 0.0063246 | 0.0012247 | 0.00098319 | 0.0024833 | 0.0022509 | 0.0010488 | 0.011238 | 0.0014142 | 1.5202e-17 | 0.005164 | 0.00075277 | 1.5202e-17
| Rel.Std.Dev. |  | 3.519% | 1.253% | 7.027% | 1.161% | 0.9203% | 2.175% | 1.986% | 0.9081% | 9.198% | 1.274% | 1.52e-14% | 2.923% | 0.7113% | 1.52e-14%
| PDM3 |  | -6.032% | -1.919% | -18.45% | -4.404% | -3.196% | 3.449% | 2.694% | 4.658% | 10.7% | 0.58% | -9.387% | 60.08% | -4.102% | -9.387%
| Z-Score (Absolute) |  | 0.92 | 0.21 | 3.05 | 0.64 | 0.43 | 0.71 | 0.58 | 0.91 | 1.95 | 0.21 | NA | 10.43 | 0.59 | NA
Results from laboratories 19 and 25 were removed due to their 0.01 wt.% reading resolution.
| Analytical results for Tl in OREAS 290b (Certified Value 0.53 ppm) | [17 empty] | Certified
Tl | Round | Replicate | Lab | Lab | Lab | Lab | Lab | Lab | Lab | Lab | Lab | Lab | Lab | Lab | Lab | Lab | Lab |  | 1
| No | No | 1.05 | 1.06 | 1.07 | 1.10 | 1.11 | 1.12 | 1.13 | 1.14 | 1.17 | 1.18 | 1.19 | 1.21 | 1.22 | 1.24 | 1.25 |  | ppm
|  |  | AR*OES/MS | AR*MS | AR*OES/MS | AR*MS | AR*MS | AR*MS | AR*MS | AR*MS | AR*MS | AR*OES/MS | AR*OES/MS | AR*OES/MS | AR*MS | AR*OES/MS | AR*OES/MS |  | 2
|  |  | 0.3g | 0.2g | 0.5g | 0.5g | 0.5g | 0.5g | 0.5g | 0.5g | 01g | 01g | 0.25g | 0.5g | 01g | 0.25g | 0.5g |  | 3
| 1 | 1 | 0.559 | 0.55045 | 0.57 | 0.49 | 0.53 | 0.52 | 0.53 | 0.52 | 0.23112 | 0.56 | 0.49 | 0.54 | < 1 | 0.64 | 0.43 |  | 1
| 1 | 2 | 0.567 | 0.55435 | 0.56 | 0.5 | 0.56 | 0.52 | 0.51 | 0.51 | 0.20588 | 0.55 | 0.49 | 0.515 | < 1 | 0.61 | 0.44 |  | 11
| 1 | 3 | 0.915 | 0.56187 | 0.59 | 0.5 | 0.53 | 0.56 | 0.53 | 0.53 | 0.21808 | 0.54 | 0.5 | 0.531 | < 1 | 0.62 | 0.44 |  | 16
| 1 | 4 | 0.538 | 0.54497 | 0.54 | 0.48 | 0.53 | 0.54 | 0.53 | 0.52 | 0.23567 | 0.55 | 0.51 | 0.51 | < 1 | 0.64 | 0.42 |  | 0.53317
| 1 | 5 | 0.542 | 0.55519 | 0.55 | 0.49 | 0.54 | 0.56 | 0.56 | 0.52 | 0.21671 | 0.56 | 0.48 | 0.51 | < 1 | 0.63 | 0.44 |  | 116
| 1 | 6 | 0.573 | 0.57292 | 0.57 | 0.49 | 0.53 | 0.53 | 0.53 | 0.52 | 0.22691 | 0.55 | 0.51 | 0.529 | < 1 | 0.6 | 0.42
| Mean |  | 0.61567 | 0.55662 | 0.56333 | 0.49167 | 0.53667 | 0.53833 | 0.53167 | 0.52 | 0.2224 | 0.55167 | 0.49667 | 0.5225 |  | 0.62333 | 0.43167
| Median |  | 0.563 | 0.55477 | 0.565 | 0.49 | 0.53 | 0.535 | 0.53 | 0.52 | 0.2225 | 0.55 | 0.495 | 0.522 |  | 0.625 | 0.435
| Std Dev. |  | 0.14728 | 0.0097387 | 0.017512 | 0.0075277 | 0.012111 | 0.018348 | 0.016021 | 0.0063246 | 0.010923 | 0.0075277 | 0.012111 | 0.012566 |  | 0.01633 | 0.0098319
| Rel.Std.Dev. |  | 23.92% | 1.75% | 3.109% | 1.531% | 2.257% | 3.408% | 3.013% | 1.216% | 4.911% | 1.365% | 2.438% | 2.405% |  | 2.62% | 2.278%
| PDM3 |  | 15.47% | 4.398% | 5.656% | -7.785% | 0.6549% | 0.9675% | -0.2829% | -2.471% | -58.29% | 3.468% | -6.847% | -2.002% |  | 16.91% | -19.04%
| Z-Score (Absolute) |  | 1.79 | 0.53 | 0.67 | 0.85 | 0.11 | 0.14 | 0 | 0.25 | 6.59 | 0.43 | 0.75 | 0.2 | 0.67 | 1.95 | 2.13
| Analytical results for Tm in OREAS 290b (Indicative Value 0.11 ppm) | [17 empty] | Indicative
Tm | Round | Replicate | 1.05: Lab; 1.06: Lab |  | 1
| No | No | 1.05: 1.06; 1.06: 1.07 |  | ppm
|  |  | 1.05: AR*MS; 1.06: AR*OES/MS |  | 2
|  |  | 1.05: 0.2g; 1.06: 0.5g |  | 2
| 1 | 1 | 1.05: 0.12077; 1.06: 0.1 |  | 1
| 1 | 2 | 1.05: 0.12248; 1.06: 0.1 |  | 12
| 1 | 3 | 1.05: 0.12631; 1.06: 0.1 |  | 16
| 1 | 4 | 1.05: 0.12424; 1.06: 0.1 |  | 0.11212
| 1 | 5 | 1.05: 0.12413; 1.06: 0.1 |  | 59
| 1 | 6 | 1.05: 0.12749; 1.06: 0.1
| Mean |  | 1.05: 0.12424; 1.06: 0.1
| Median |  | 1.05: 0.12418; 1.06: 0.1
| Std Dev. |  | 1.05: 0.0024496; 1.06: 1.5202e-17
| Rel.Std.Dev. |  | 1.05: 1.972%; 1.06: 1.52e-14%
| PDM3 |  | 1.05: 10.81%; 1.06: -10.81%
| Z-Score (Absolute) |  | 1.05: 0.67; 1.06: 0.67
| Analytical results for U in OREAS 290b (Certified Value 1.48 ppm) | [17 empty] | Certified
U | Round | Replicate | Lab | Lab | Lab | Lab | Lab | Lab | Lab | Lab | Lab | Lab | Lab | Lab | Lab | Lab |  |  | 1
| No | No | 1.05 | 1.06 | 1.07 | 1.10 | 1.11 | 1.12 | 1.13 | 1.14 | 1.18 | 1.19 | 1.21 | 1.22 | 1.24 | 1.25 |  |  | ppm
|  |  | AR*OES/MS | AR*MS | AR*OES/MS | AR*MS | AR*MS | AR*MS | AR*MS | AR*MS | AR*OES/MS | AR*OES/MS | AR*OES/MS | AR*MS | AR*OES/MS | AR*OES/MS |  |  | 2
|  |  | 0.3g | 0.2g | 0.5g | 0.5g | 0.5g | 0.5g | 0.5g | 0.5g | 01g | 0.25g | 0.5g | 01g | 0.25g | 0.5g |  |  | 2
| 1 | 1 | 1.169 | 1.554 | 1.6 | 1.29 | 1.4 | 1.49 | 1.64 | 1.52 | 1.91 | 1.3 | 1.66 | 3.3 | 1.5 | 1.35 |  |  | 1
| 1 | 2 | 1.211 | 1.5999 | 1.5 | 1.31 | 1.41 | 1.51 | 1.56 | 1.54 | 1.92 | 1.27 | 1.58 | 3.2 | 1.4 | 1.38 |  |  | 13
| 1 | 3 | 1.248 | 1.5665 | 1.6 | 1.31 | 1.4 | 1.61 | 1.52 | 1.56 | 1.9 | 1.33 | 1.61 | 3.2 | 1.4 | 1.36 |  |  | 16
| 1 | 4 | 1.203 | 1.5457 | 1.5 | 1.28 | 1.39 | 1.46 | 1.54 | 1.56 | 1.94 | 1.31 | 1.55 | 3.2 | 1.4 | 1.33 |  |  | 1.4783
| 1 | 5 | 1.21 | 1.5819 | 1.5 | 1.31 | 1.45 | 1.47 | 1.55 | 1.58 | 1.93 | 1.28 | 1.55 | 3.2 | 1.4 | 1.39 |  |  | 117
| 1 | 6 | 1.218 | 1.5472 | 1.5 | 1.27 | 1.43 | 1.54 | 1.6 | 1.54 | 1.91 | 1.32 | 1.61 | 3.2 | 1.3 | 1.32
| Mean |  | 1.2098 | 1.5659 | 1.5333 | 1.295 | 1.4133 | 1.5133 | 1.5683 | 1.55 | 1.9183 | 1.3017 | 1.5933 | 3.2167 | 1.4 | 1.355
| Median |  | 1.2105 | 1.5602 | 1.5 | 1.3 | 1.405 | 1.5 | 1.555 | 1.55 | 1.915 | 1.305 | 1.595 | 3.2 | 1.4 | 1.355
| Std Dev. |  | 0.025451 | 0.021506 | 0.05164 | 0.017607 | 0.022509 | 0.055377 | 0.044008 | 0.020976 | 0.01472 | 0.023166 | 0.042269 | 0.040825 | 0.063246 | 0.027386
| Rel.Std.Dev. |  | 2.104% | 1.373% | 3.368% | 1.36% | 1.593% | 3.659% | 2.806% | 1.353% | 0.7673% | 1.78% | 2.653% | 1.269% | 4.518% | 2.021%
| PDM3 |  | -18.16% | 5.926% | 3.726% | -12.4% | -4.392% | 2.373% | 6.093% | 4.853% | 29.77% | -11.95% | 7.784% | 117.6% | -5.294% | -8.338%
| Z-Score (Absolute) |  | 1.81 | 0.25 | 0.06 | 1.32 | 0.64 | 0.06 | 0.26 | 0.15 | 2.28 | 1.28 | 0.4 | 9.79 | 0.71 | 0.97
| Analytical results for V in OREAS 290b (Certified Value 66 ppm) | [17 empty] | Certified
V | Round | Replicate | Lab | Lab | Lab | Lab | Lab | Lab | Lab | Lab | Lab | Lab | Lab | Lab | Lab |  |  |  | 1
| No | No | 1.05 | 1.06 | 1.07 | 1.10 | 1.11 | 1.12 | 1.13 | 1.14 | 1.18 | 1.19 | 1.22 | 1.24 | 1.25 |  |  |  | ppm
|  |  | AR*OES/MS | AR*MS | AR*OES/MS | AR*MS | AR*MS | AR*MS | AR*MS | AR*MS | AR*OES/MS | AR*OES/MS | AR*MS | AR*OES/MS | AR*OES/MS |  |  |  | 0
|  |  | 0.3g | 0.2g | 0.5g | 0.5g | 0.5g | 0.5g | 0.5g | 25g | 01g | 0.25g | 01g | 0.25g | 0.5g |  |  |  | 1
| 1 | 1 | 64.822 | 65.5147 | 63 | 66 | 68 | 67 | 70 | 66 | 66 | 73 | 63.5 | 67 | 61.1 |  |  |  | 1
| 1 | 2 | 67.566 | 65.3371 | 61 | 65 | 66 | 67 | 69 | 64 | 66 | 69 | 64.5 | 66 | 59.9 |  |  |  | 14
| 1 | 3 | 67.849 | 66.358 | 63 | 66 | 67 | 70 | 69 | 63 | 66 | 69 | 64 | 66 | 60 |  |  |  | 16
| 1 | 4 | 66.91 | 64.7749 | 61 | 67 | 67 | 67 | 69 | 63 | 66 | 69 | 64.7 | 66 | 58.8 |  |  |  | 66.2332
| 1 | 5 | 65.22 | 65.4466 | 61 | 66 | 66 | 67 | 69 | 63 | 66 | 70 | 64.2 | 66 | 61.5 |  |  |  | 118
| 1 | 6 | 70.84 | 65.8553 | 62 | 65 | 67 | 66 | 69 | 66 | 66 | 71 | 66.4 | 66 | 59
| Mean |  | 67.2012 | 65.5478 | 61.8333 | 65.8333 | 66.8333 | 67.3333 | 69.1667 | 64.1667 | 66 | 70.1667 | 64.55 | 66.1667 | 60.05
| Median |  | 67.238 | 65.4806 | 61.5 | 66 | 67 | 67 | 69 | 63.5 | 66 | 69.5 | 64.35 | 66 | 59.95
| Std Dev. |  | 2.1663 | 0.52993 | 0.98319 | 0.75277 | 0.75277 | 1.3663 | 0.40825 | 1.472 | 0 | 1.6021 | 0.9975 | 0.40825 | 1.0858
| Rel.Std.Dev. |  | 3.224% | 0.8085% | 1.59% | 1.143% | 1.126% | 2.029% | 0.5902% | 2.294% | 0% | 2.283% | 1.545% | 0.617% | 1.808%
| PDM3 |  | 1.461% | -1.035% | -6.643% | -0.6038% | 0.906% | 1.661% | 4.429% | -3.12% | -0.3522% | 5.939% | -2.541% | -0.1005% | -9.336%
| Z-Score (Absolute) |  | 0.61 | 0.23 | 2.11 | 0.08 | 0.42 | 0.67 | 1.6 | 0.93 | 0 | 2.11 | 0.73 | 0.08 | 3.01
| Analytical results for W in OREAS 290b (Certified Value 0.56 ppm) | [17 empty] | Certified
W | Round | Replicate | Lab | Lab | Lab | Lab | Lab | Lab | Lab | Lab | Lab | Lab | Lab | Lab | Lab | Lab |  |  | 1
| No | No | 1.05 | 1.06 | 1.07 | 1.10 | 1.11 | 1.12 | 1.13 | 1.14 | 1.17 | 1.18 | 1.19 | 1.22 | 1.24 | 1.25 |  |  | ppm
|  |  | AR*OES/MS | AR*MS | AR*OES/MS | AR*MS | AR*MS | AR*MS | AR*MS | AR*MS | AR*MS | AR*OES/MS | AR*OES/MS | AR*MS | AR*OES/MS | AR*OES/MS |  |  | 2
|  |  | 0.3g | 0.2g | 0.5g | 0.5g | 0.5g | 0.5g | 0.5g | 0.5g | 01g | 01g | 0.25g | 01g | 0.25g | 0.5g |  |  | 2
| 1 | 1 | 0.06 | 0.57907 | 0.1 | 0.51 | 0.45 | 0.58 | 0.58 | 0.51 | 0.10465 | 0.5 | 0.7 | 3.6 | 0.5 | 0.73 |  |  | 1
| 1 | 2 | 0.3 | 0.59307 | 0.1 | 0.5 | 0.47 | 0.5 | 0.59 | 0.51 | 0.17179 | 0.6 | 0.6 | 3.7 | 0.5 | 0.75 |  |  | 15
| 1 | 3 | 0.245 | 0.61919 | < 0.1 | 0.53 | 0.46 | 0.5 | 0.58 | 0.49 | 0.1322 | 0.5 | 0.6 | 3.3 | 0.5 | 0.78 |  |  | 16
| 1 | 4 | 0.159 | 0.56525 | < 0.1 | 0.51 | 0.47 | 0.54 | 0.56 | 0.47 | 0.10513 | 0.5 | 0.7 | 3.6 | 0.5 | 0.75 |  |  | 0.56492
| 1 | 5 | 0.017 | 0.60514 | 0.1 | 0.5 | 0.52 | 0.52 | 0.51 | 0.52 | 0.083084 | 0.6 | 0.6 | 3.1 | 0.5 | 0.77 |  |  | 119
| 1 | 6 | 0.138 | 0.59282 | < 0.1 | 0.52 | 0.49 | 0.55 | 0.61 | 0.51 | 0.11934 | 0.5 | 0.6 | 4 | 0.5 | 0.72
| Mean |  | 0.15317 | 0.59242 | 0.1 | 0.51167 | 0.47667 | 0.53167 | 0.57167 | 0.50167 | 0.11936 | 0.53333 | 0.63333 | 3.55 | 0.5 | 0.75
| Median |  | 0.1485 | 0.59294 | 0.1 | 0.51 | 0.47 | 0.53 | 0.58 | 0.51 | 0.11223 | 0.5 | 0.6 | 3.6 | 0.5 | 0.75
| Std Dev. |  | 0.10722 | 0.01895 | 1.6997e-17 | 0.01169 | 0.025033 | 0.031252 | 0.034303 | 0.018348 | 0.03049 | 0.05164 | 0.05164 | 0.31464 | 0 | 0.022804
| Rel.Std.Dev. |  | 70% | 3.199% | 1.7e-14% | 2.285% | 5.252% | 5.878% | 6% | 3.658% | 25.54% | 9.682% | 8.154% | 8.863% | 0% | 3.04%
| PDM3 |  | -72.89% | 4.869% | -82.3% | -9.426% | -15.62% | -5.886% | 1.195% | -11.2% | -78.87% | -5.591% | 12.11% | 528.4% | -11.49% | 32.76%
| Z-Score (Absolute) |  | 4.03 | 0.91 | NA | 0 | 0.39 | 0.22 | 0.67 | 0.11 | 4.41 | NA | NA | NA | NA | 2.68
Results from laboratories 1.07, 1.18, 1.19, 1.22 and 1.24 were removed due to their 0.1 ppm reading resolution.
| Analytical results for Y in OREAS 290b (Certified Value 8.31 ppm) | [17 empty] | Certified
Y | Round | Replicate | Lab | Lab | Lab | Lab | Lab | Lab | Lab | Lab | Lab | Lab | Lab | Lab | Lab |  |  |  | 1
| No | No | 1.05 | 1.06 | 1.07 | 1.10 | 1.11 | 1.12 | 1.13 | 1.14 | 1.18 | 1.19 | 1.22 | 1.24 | 1.25 |  |  |  | ppm
|  |  | AR*OES/MS | AR*MS | AR*OES/MS | AR*MS | AR*MS | AR*MS | AR*MS | AR*MS | AR*OES/MS | AR*OES/MS | AR*MS | AR*OES/MS | AR*OES/MS |  |  |  | 2
|  |  | 0.3g | 0.2g | 0.5g | 0.5g | 0.5g | 0.5g | 0.5g | 25g | 01g | 0.25g | 01g | 0.25g | 0.5g |  |  |  | 3
| 1 | 1 | 7.518 | 8.8183 | 9.05 | 8.05 | 8.42 | 8.29 | 9.97 | 8.41 | 9.58 | 7.42 | 25.1 | 7.5 | 7.28 |  |  |  | 1
| 1 | 2 | 7.676 | 8.6491 | 8.64 | 8.31 | 8.71 | 8.64 | 9.64 | 7.94 | 9.28 | 7.71 | 24.8 | 7.6 | 7.23 |  |  |  | 16
| 1 | 3 | 8.134 | 8.8809 | 9.17 | 8.14 | 8.35 | 8.74 | 9.5 | 7.98 | 9.42 | 7.37 | 25.3 | 7.4 | 7.16 |  |  |  | 16
| 1 | 4 | 7.922 | 8.791 | 8.38 | 8.05 | 8.27 | 8.43 | 9.24 | 7.55 | 9.69 | 7.67 | 25 | 7.5 | 6.96 |  |  |  | 8.3071
| 1 | 5 | 7.726 | 8.6492 | 8.54 | 8.5 | 8.55 | 8.24 | 9.4 | 7.59 | 9.69 | 7.65 | 23.6 | 7.5 | 7.39 |  |  |  | 120
| 1 | 6 | 7.729 | 8.8004 | 8.89 | 7.67 | 8.48 | 8.52 | 9.78 | 8.17 | 9.39 | 7.75 | 25.7 | 7.5 | 6.98
| Mean |  | 7.7842 | 8.7648 | 8.7783 | 8.12 | 8.4633 | 8.4767 | 9.5883 | 7.94 | 9.5083 | 7.595 | 24.9167 | 7.5 | 7.1667
| Median |  | 7.7275 | 8.7957 | 8.765 | 8.095 | 8.45 | 8.475 | 9.57 | 7.96 | 9.5 | 7.66 | 25.05 | 7.5 | 7.195
| Std Dev. |  | 0.21464 | 0.094911 | 0.30799 | 0.28043 | 0.15539 | 0.19541 | 0.26446 | 0.33166 | 0.17034 | 0.15947 | 0.71391 | 0.063246 | 0.1699
| Rel.Std.Dev. |  | 2.757% | 1.083% | 3.509% | 3.454% | 1.836% | 2.305% | 2.758% | 4.177% | 1.792% | 2.1% | 2.865% | 0.8433% | 2.371%
| PDM3 |  | -6.295% | 5.51% | 5.672% | -2.253% | 1.88% | 2.041% | 15.42% | -4.42% | 14.46% | -8.573% | 199.9% | -9.716% | -13.73%
| Z-Score (Absolute) |  | 0.69 | 0.64 | 0.66 | 0.23 | 0.23 | 0.25 | 1.76 | 0.48 | 1.65 | 0.95 | NA | 1.07 | 1.53
| Analytical results for Yb in OREAS 290b (Indicative Value 0.73 ppm) | [17 empty] | Indicative
Yb | Round | Replicate | 1.05: Lab; 1.06: Lab; 1.07: Lab; 1.10: Lab; 1.11: Lab |  | 1
| No | No | 1.05: 1.05; 1.06: 1.06; 1.07: 1.07; 1.10: 1.19; 1.11: 1.22 |  | ppm
|  |  | 1.05: AR*OES/MS; 1.06: AR*MS; 1.07: AR*OES/MS; 1.10: AR*OES/MS; 1.11: AR*MS |  | 2
|  |  | 1.05: 0.3g; 1.06: 0.2g; 1.07: 0.5g; 1.10: 0.25g; 1.11: 01g |  | 2
| 1 | 1 | 1.05: 0.619; 1.06: 0.77648; 1.07: 0.8; 1.10: 0.7; 1.11: < 0.5 |  | 1
| 1 | 2 | 1.05: 0.657; 1.06: 0.75998; 1.07: 0.8; 1.10: 0.7; 1.11: < 0.5 |  | 17
| 1 | 3 | 1.05: 0.832; 1.06: 0.77107; 1.07: 0.8; 1.10: 0.7; 1.11: < 0.5 |  | 16
| 1 | 4 | 1.05: 0.66; 1.06: 0.77922; 1.07: 0.8; 1.10: 0.7; 1.11: < 0.5 |  | 0.73184
| 1 | 5 | 1.05: 0.645; 1.06: 0.79954; 1.07: 0.8; 1.10: 0.7; 1.11: < 0.5 |  | 60
| 1 | 6 | 1.05: 0.678; 1.06: 0.76718; 1.07: 0.8; 1.10: 0.7; 1.11: < 0.5
| Mean |  | 1.05: 0.68183; 1.06: 0.77558; 1.07: 0.8; 1.10: 0.7
| Median |  | 1.05: 0.6585; 1.06: 0.77378; 1.07: 0.8; 1.10: 0.7
| Std Dev. |  | 1.05: 0.076109; 1.06: 0.013584; 1.07: 1.2162e-16; 1.10: 1.2162e-16
| Rel.Std.Dev. |  | 1.05: 11.16%; 1.06: 1.751%; 1.07: 1.52e-14%; 1.10: 1.737e-14%
| PDM3 |  | 1.05: -6.834%; 1.06: 5.976%; 1.07: 9.313%; 1.10: -4.351%
| Z-Score (Absolute) |  | 1.05: 0.16; 1.06: 0.67; 1.07: 0.89; 1.10: 0; 1.11: 4.01
| Analytical results for Zn in OREAS 290b (Certified Value 94 ppm) | [17 empty] | Certified
Zn | Round | Replicate | Lab | Lab | Lab | Lab | Lab | Lab | Lab | Lab | Lab | Lab | Lab | Lab | Lab | Lab | Lab |  | 1
| No | No | 1.05 | 1.06 | 1.07 | 1.10 | 1.11 | 1.12 | 1.13 | 1.14 | 1.17 | 1.18 | 1.19 | 1.21 | 1.22 | 1.24 | 1.25 |  | ppm
|  |  | AR*OES/MS | AR*MS | AR*OES/MS | AR*MS | AR*MS | AR*MS | AR*MS | AR*MS | AR*MS | AR*OES/MS | AR*OES/MS | AR*OES/MS | AR*MS | AR*OES/MS | AR*OES/MS |  | 0
|  |  | 0.3g | 0.2g | 0.5g | 0.5g | 0.5g | 0.5g | 0.5g | 25g | 01g | 01g | 0.25g | 0.5g | 01g | 0.25g | 0.5g |  | 1
| 1 | 1 | 98.525 | 95.8987 | 99.6 | 93 | 96 | 98 | 95 | 96 | 91.1711 | 95 | 94 | 93 | 88.2 | 89 | 96.2 |  | 1
| 1 | 2 | 94.179 | 96.3325 | 101 | 91 | 94 | 97 | 95 | 93 | 88.7122 | 95 | 94 | 92 | 88.8 | 90 | 93.1 |  | 18
| 1 | 3 | 163.773 | 97.2963 | 106 | 93 | 96 | 102 | 94 | 90 | 89.6485 | 95 | 95 | 92 | 85.5 | 91 | 93.1 |  | 16
| 1 | 4 | 94.303 | 95.5464 | 97.4 | 93 | 95 | 98 | 95 | 91 | 90.6384 | 96 | 97 | 92 | 90.7 | 89 | 91 |  | 94.2243
| 1 | 5 | 99.082 | 97.6274 | 95.3 | 93 | 95 | 99 | 102 | 92 | 90.1957 | 95 | 95 | 90 | 87.7 | 90 | 93.7 |  | 121
| 1 | 6 | 103.617 | 96.1036 | 102 | 92 | 96 | 97 | 95 | 95 | 90.4073 | 95 | 98 | 92 | 89.3 | 90 | 96.3
| Mean |  | 108.9132 | 96.4675 | 100.2167 | 92.5 | 95.3333 | 98.5 | 96 | 92.8333 | 90.1289 | 95.1667 | 95.5 | 91.8333 | 88.3667 | 89.8333 | 93.9
| Median |  | 98.8035 | 96.2181 | 100.3 | 93 | 95.5 | 98 | 95 | 92.5 | 90.3015 | 95 | 95 | 92 | 88.5 | 90 | 93.4
| Std Dev. |  | 27.1027 | 0.81912 | 3.7344 | 0.83666 | 0.8165 | 1.8708 | 2.9665 | 2.3166 | 0.85619 | 0.40825 | 1.6432 | 0.98319 | 1.7432 | 0.75277 | 2.0386
| Rel.Std.Dev. |  | 24.88% | 0.8491% | 3.726% | 0.9045% | 0.8565% | 1.899% | 3.09% | 2.495% | 0.95% | 0.429% | 1.721% | 1.071% | 1.973% | 0.838% | 2.171%
| PDM3 |  | 15.59% | 2.381% | 6.36% | -1.83% | 1.177% | 4.538% | 1.885% | -1.476% | -4.346% | 1% | 1.354% | -2.538% | -6.217% | -4.66% | -0.3442%
| Z-Score (Absolute) |  | 3.48 | 0.33 | 1.28 | 0.67 | 0.04 | 0.84 | 0.21 | 0.59 | 1.27 | 0 | 0.08 | 0.84 | 1.72 | 1.35 | 0.32
| Analytical results for Zr in OREAS 290b (Certified Value 18.8 ppm) | [17 empty] | Certified
Zr | Round | Replicate | Lab | Lab | Lab | Lab | Lab | Lab | Lab | Lab | Lab | Lab | Lab | Lab | Lab |  |  |  | 1
| No | No | 1.06 | 1.07 | 1.10 | 1.11 | 1.12 | 1.13 | 1.14 | 1.17 | 1.18 | 1.19 | 1.22 | 1.24 | 1.25 |  |  |  | ppm
|  |  | AR*MS | AR*OES/MS | AR*MS | AR*MS | AR*MS | AR*MS | AR*MS | AR*MS | AR*OES/MS | AR*OES/MS | AR*MS | AR*OES/MS | AR*OES/MS |  |  |  | 1
|  |  | 0.2g | 0.5g | 0.5g | 0.5g | 0.5g | 0.5g | 0.5g | 01g | 01g | 0.25g | 01g | 0.25g | 0.5g |  |  |  | 2
| 1 | 1 | 22.4816 | 3.8 | 18.2 | 17.9 | 18.8 | 18.3 | 19.9 | 9.1935 | 28.3 | 17.6 | 147.7 | 18.9 | 18.1 |  |  |  | 1
| 1 | 2 | 22.3759 | 1.4 | 17.3 | 19.9 | 19.3 | 17.5 | 19.4 | 12.369 | 28.2 | 17.2 | 148.6 | 19 | 18 |  |  |  | 19
| 1 | 3 | 22.3526 | 1.6 | 18.1 | 18.2 | 18.3 | 16.3 | 19.3 | 12.229 | 27.8 | 17.8 | 148.2 | 19.3 | 17.8 |  |  |  | 16
| 1 | 4 | 22.4242 | 1.2 | 17.3 | 17.9 | 18.2 | 17.4 | 17.4 | 8.3607 | 28 | 18.5 | 148.7 | 19.1 | 17.4 |  |  |  | 18.8269
| 1 | 5 | 22.6095 | 1.3 | 18.1 | 19.4 | 17.9 | 18.8 | 20.3 | 7.3256 | 28.3 | 17.7 | 145 | 19.1 | 18.2 |  |  |  | 122
| 1 | 6 | 22.2081 | 0.9 | 16.4 | 19 | 19.6 | 17.9 | 21.9 | 13.2466 | 28.1 | 18.1 | 148.6 | 18.9 | 17.3
| Mean |  | 22.4086 | 1.7 | 17.5667 | 18.7167 | 18.6833 | 17.7 | 19.7 | 10.4541 | 28.1167 | 17.8167 | 147.8 | 19.05 | 17.8
| Median |  | 22.4001 | 1.35 | 17.7 | 18.6 | 18.55 | 17.7 | 19.65 | 10.7113 | 28.15 | 17.75 | 148.4 | 19.05 | 17.9
| Std Dev. |  | 0.13445 | 1.0545 | 0.70333 | 0.84242 | 0.66758 | 0.86023 | 1.4683 | 2.4647 | 0.19408 | 0.4446 | 1.4213 | 0.15166 | 0.37417
| Rel.Std.Dev. |  | 0.6% | 62.03% | 4.004% | 4.501% | 3.573% | 4.86% | 7.453% | 23.58% | 0.6903% | 2.495% | 0.9616% | 0.7961% | 2.102%
| PDM3 |  | 19.02% | -90.97% | -6.694% | -0.5854% | -0.7625% | -5.986% | 4.638% | -44.47% | 49.34% | -5.366% | 685% | 1.185% | -5.454%
| Z-Score (Absolute) |  | 2.47 | 11.26 | 0.74 | 0.02 | 0 | 0.65 | 0.67 | 5.46 | 6.26 | 0.57 | 85.64 | 0.24 | 0.59
Note on C17: Z-Scores have been calculated inclusive of individual outliers. In general, laboratory batches are rejected if Z-Score > 2.5.
Note on C36: Z-Scores have been calculated inclusive of individual outliers. In general, laboratory batches are rejected if Z-Score > 2.5.
Note on C54: Z-Scores have been calculated inclusive of individual outliers. In general, laboratory batches are rejected if Z-Score > 2.5.
Note on C72: Z-Scores have been calculated inclusive of individual outliers. In general, laboratory batches are rejected if Z-Score > 2.5.
Note on C90: Z-Scores have been calculated inclusive of individual outliers. In general, laboratory batches are rejected if Z-Score > 2.5.
Note on C108: Z-Scores have been calculated inclusive of individual outliers. In general, laboratory batches are rejected if Z-Score > 2.5.
Note on C127: Z-Scores have been calculated inclusive of individual outliers. In general, laboratory batches are rejected if Z-Score > 2.5.
Note on C145: Z-Scores have been calculated inclusive of individual outliers. In general, laboratory batches are rejected if Z-Score > 2.5.
Note on C163: Z-Scores have been calculated inclusive of individual outliers. In general, laboratory batches are rejected if Z-Score > 2.5.
Note on C181: Z-Scores have been calculated inclusive of individual outliers. In general, laboratory batches are rejected if Z-Score > 2.5.
Note on C199: Z-Scores have been calculated inclusive of individual outliers. In general, laboratory batches are rejected if Z-Score > 2.5.
Note on C217: Z-Scores have been calculated inclusive of individual outliers. In general, laboratory batches are rejected if Z-Score > 2.5.
Note on C235: Z-Scores have been calculated inclusive of individual outliers. In general, laboratory batches are rejected if Z-Score > 2.5.
Note on C253: Z-Scores have been calculated inclusive of individual outliers. In general, laboratory batches are rejected if Z-Score > 2.5.
Note on C271: Z-Scores have been calculated inclusive of individual outliers. In general, laboratory batches are rejected if Z-Score > 2.5.
Note on C289: Z-Scores have been calculated inclusive of individual outliers. In general, laboratory batches are rejected if Z-Score > 2.5.
Note on C307: Z-Scores have been calculated inclusive of individual outliers. In general, laboratory batches are rejected if Z-Score > 2.5.
Note on C325: Z-Scores have been calculated inclusive of individual outliers. In general, laboratory batches are rejected if Z-Score > 2.5.
Note on C343: Z-Scores have been calculated inclusive of individual outliers. In general, laboratory batches are rejected if Z-Score > 2.5.
Note on C362: Z-Scores have been calculated inclusive of individual outliers. In general, laboratory batches are rejected if Z-Score > 2.5.
Note on C380: Z-Scores have been calculated inclusive of individual outliers. In general, laboratory batches are rejected if Z-Score > 2.5.
Note on C399: Z-Scores have been calculated inclusive of individual outliers. In general, laboratory batches are rejected if Z-Score > 2.5.
Note on C418: Z-Scores have been calculated inclusive of individual outliers. In general, laboratory batches are rejected if Z-Score > 2.5.
Note on C436: Z-Scores have been calculated inclusive of individual outliers. In general, laboratory batches are rejected if Z-Score > 2.5.
Note on C454: Z-Scores have been calculated inclusive of individual outliers. In general, laboratory batches are rejected if Z-Score > 2.5.
Note on C472: Z-Scores have been calculated inclusive of individual outliers. In general, laboratory batches are rejected if Z-Score > 2.5.
Note on C490: Z-Scores have been calculated inclusive of individual outliers. In general, laboratory batches are rejected if Z-Score > 2.5.
Note on C508: Z-Scores have been calculated inclusive of individual outliers. In general, laboratory batches are rejected if Z-Score > 2.5.
Note on C526: Z-Scores have been calculated inclusive of individual outliers. In general, laboratory batches are rejected if Z-Score > 2.5.
Note on C544: Z-Scores have been calculated inclusive of individual outliers. In general, laboratory batches are rejected if Z-Score > 2.5.
Note on C562: Z-Scores have been calculated inclusive of individual outliers. In general, laboratory batches are rejected if Z-Score > 2.5.
Note on C580: Z-Scores have been calculated inclusive of individual outliers. In general, laboratory batches are rejected if Z-Score > 2.5.
Note on C599: Z-Scores have been calculated inclusive of individual outliers. In general, laboratory batches are rejected if Z-Score > 2.5.
Note on C617: Z-Scores have been calculated inclusive of individual outliers. In general, laboratory batches are rejected if Z-Score > 2.5.
Note on C636: Z-Scores have been calculated inclusive of individual outliers. In general, laboratory batches are rejected if Z-Score > 2.5.
Note on C654: Z-Scores have been calculated inclusive of individual outliers. In general, laboratory batches are rejected if Z-Score > 2.5.
Note on C672: Z-Scores have been calculated inclusive of individual outliers. In general, laboratory batches are rejected if Z-Score > 2.5.
Note on C690: Z-Scores have been calculated inclusive of individual outliers. In general, laboratory batches are rejected if Z-Score > 2.5.
Note on C709: Z-Scores have been calculated inclusive of individual outliers. In general, laboratory batches are rejected if Z-Score > 2.5.
Note on C727: Z-Scores have been calculated inclusive of individual outliers. In general, laboratory batches are rejected if Z-Score > 2.5.
Note on C745: Z-Scores have been calculated inclusive of individual outliers. In general, laboratory batches are rejected if Z-Score > 2.5.
Note on C763: Z-Scores have been calculated inclusive of individual outliers. In general, laboratory batches are rejected if Z-Score > 2.5.
Note on C781: Z-Scores have been calculated inclusive of individual outliers. In general, laboratory batches are rejected if Z-Score > 2.5.
Note on C799: Z-Scores have been calculated inclusive of individual outliers. In general, laboratory batches are rejected if Z-Score > 2.5.
Note on C818: Z-Scores have been calculated inclusive of individual outliers. In general, laboratory batches are rejected if Z-Score > 2.5.
Note on C837: Z-Scores have been calculated inclusive of individual outliers. In general, laboratory batches are rejected if Z-Score > 2.5.
Note on C855: Z-Scores have been calculated inclusive of individual outliers. In general, laboratory batches are rejected if Z-Score > 2.5.
Note on C873: Z-Scores have been calculated inclusive of individual outliers. In general, laboratory batches are rejected if Z-Score > 2.5.
Note on C891: Z-Scores have been calculated inclusive of individual outliers. In general, laboratory batches are rejected if Z-Score > 2.5.
Note on C909: Z-Scores have been calculated inclusive of individual outliers. In general, laboratory batches are rejected if Z-Score > 2.5.
Note on C927: Z-Scores have been calculated inclusive of individual outliers. In general, laboratory batches are rejected if Z-Score > 2.5.
Note on C945: Z-Scores have been calculated inclusive of individual outliers. In general, laboratory batches are rejected if Z-Score > 2.5.
Note on C963: Z-Scores have been calculated inclusive of individual outliers. In general, laboratory batches are rejected if Z-Score > 2.5.
Note on C982: Z-Scores have been calculated inclusive of individual outliers. In general, laboratory batches are rejected if Z-Score > 2.5.
Note on C1000: Z-Scores have been calculated inclusive of individual outliers. In general, laboratory batches are rejected if Z-Score > 2.5.
Note on C1018: Z-Scores have been calculated inclusive of individual outliers. In general, laboratory batches are rejected if Z-Score > 2.5.
Note on C1036: Z-Scores have been calculated inclusive of individual outliers. In general, laboratory batches are rejected if Z-Score > 2.5.
Note on C1054: Z-Scores have been calculated inclusive of individual outliers. In general, laboratory batches are rejected if Z-Score > 2.5.
Note on C1073: Z-Scores have been calculated inclusive of individual outliers. In general, laboratory batches are rejected if Z-Score > 2.5.
Note on C1091: Z-Scores have been calculated inclusive of individual outliers. In general, laboratory batches are rejected if Z-Score > 2.5.
Note on C1109: Z-Scores have been calculated inclusive of individual outliers. In general, laboratory batches are rejected if Z-Score > 2.5.
Note on C1127: Z-Scores have been calculated inclusive of individual outliers. In general, laboratory batches are rejected if Z-Score > 2.5.