## Uncertainty & Tolerance Limits
Table 1. Certified Values, Expanded Uncertainty and Tolerance Limits for OREAS 291b
Constituent | Certified | Expanded Uncertainty |  | 95% Tolerance Limits
| Value | Low | High | Low | High
Pb Fire Assay
Au, Gold (ppm) | 4.259 | 4.1956 | 4.3225 | 4.2453 | 4.2728
PhotonAssay
Au, Gold (ppm) | 4.4161 | 4.3655 | 4.4667 | 4.4018 | 4.4303
Aqua Regia Digestion (sample weights 10-50g)
Au, Gold (ppm) | 3.9523 | 3.8569 | 4.0477 | 3.9383 | 3.9663
Peroxide Fusion ICP
Sb, Antimony (wt.%) | 1.5586 | 1.4908 | 1.6264 | 1.5156 | 1.6016
Borate Fusion XRF
Sb, Antimony (wt.%) | 1.5876 | 1.5531 | 1.6221 | 1.5676 | 1.6076
4-Acid Digestion
Ag, Silver (ppm) | 0.32523 | 0.29364 | 0.35682 | 0.29309 | 0.35737
Al, Aluminium (wt.%) | 7.3945 | 7.161 | 7.628 | 7.2397 | 7.5492
As, Arsenic (ppm) | 400.6636 | 391.9461 | 409.3812 | 392.5993 | 408.7279
Ba, Barium (ppm) | 696.8018 | 673.2757 | 720.3279 | 687.1858 | 706.4178
Be, Beryllium (ppm) | 2.4966 | 2.4093 | 2.5838 | 2.4274 | 2.5657
Bi, Bismuth (ppm) | 0.7497 | 0.68693 | 0.81247 | 0.71309 | 0.78632
Ca, Calcium (wt.%) | 0.38316 | 0.37131 | 0.39501 | 0.37688 | 0.38943
Ce, Cerium (ppm) | 80.8884 | 75.8146 | 85.9623 | 78.622 | 83.1548
Co, Cobalt (ppm) | 15.9435 | 15.1836 | 16.7033 | 15.5389 | 16.348
Cr, Chromium (ppm) | 134.128 | 129.3694 | 138.8866 | 129.5863 | 138.6698
Cs, Caesium (ppm) | 11.3197 | 10.8108 | 11.8287 | 11.0053 | 11.6342
Cu, Copper (ppm) | 53.0648 | 50.8726 | 55.2569 | 51.5118 | 54.6177
Dy, Dysprosium (ppm) | 3.2074 | 2.8053 | 3.6096 | 3.039 | 3.3758
Er, Erbium (ppm) | 1.6114 | 1.361 | 1.8619 | 1.5515 | 1.6714
Eu, Europium (ppm) | 1.1795 | 1.0764 | 1.2826 | 1.1067 | 1.2523
Fe, Iron (wt.%) | 3.8492 | 3.7485 | 3.9499 | 3.7896 | 3.9087
Ga, Gallium (ppm) | 20.0142 | 19.1135 | 20.9148 | 19.4587 | 20.5697
Gd, Gadolinium (ppm) | 4.5567 | 4.1055 | 5.0078 | 4.4092 | 4.7042
Hf, Hafnium (ppm) | 3.7857 | 3.572 | 3.9994 | 3.6588 | 3.9126
Ho, Holmium (ppm) | 0.58562 | 0.50836 | 0.66287 | 0.5454 | 0.62583
In, Indium (ppm) | 0.076259 | 0.059796 | 0.092723 | 0.067024 | 0.085494
K, Potassium (wt.%) | 2.9961 | 2.909 | 3.0831 | 2.9253 | 3.0669
La, Lanthanum (ppm) | 41.9548 | 39.8413 | 44.0683 | 40.8046 | 43.1051
Li, Lithium (ppm) | 49.2879 | 47.2186 | 51.3573 | 48.2911 | 50.2848
Lu, Lutetium (ppm) | 0.27032 | 0.23512 | 0.30553 | 0.24263 | 0.29801
Mg, Magnesium (wt.%) | 1.4725 | 1.4282 | 1.5167 | 1.443 | 1.5019
Mn, Manganese (wt.%) | 0.046095 | 0.044772 | 0.047419 | 0.045352 | 0.046839
Mo, Molybdenum (ppm) | 2.1712 | 2.0046 | 2.3377 | 2.0733 | 2.269
Na, Sodium (wt.%) | 0.50804 | 0.49173 | 0.52434 | 0.49518 | 0.52089
Nb, Niobium (ppm) | 12.9738 | 11.7246 | 14.223 | 12.4146 | 13.533
Nd, Neodymium (ppm) | 35.804 | 33.6512 | 37.9567 | 35.1665 | 36.4414
Ni, Nickel (ppm) | 57.6245 | 55.3743 | 59.8748 | 56.0106 | 59.2384
P, Phosphorus (wt.%) | 0.053862 | 0.051999 | 0.055725 | 0.052285 | 0.055438
Pb, Lead (ppm) | 48.6203 | 46.249 | 50.9917 | 47.1297 | 50.111
Pr, Praseodymium (ppm) | 9.4128 | 8.4384 | 10.3872 | 9.1673 | 9.6583
Rb, Rubidium (ppm) | 175.7062 | 168.7056 | 182.7068 | 169.9004 | 181.512
Re, Rhenium (ppm) | 0.0035493 | 0.0020044 | 0.0050942 | IND | IND
S, Sulphur (wt.%) | 0.81843 | 0.79848 | 0.83837 | 0.80737 | 0.82948
Sb, Antimony (wt.%) | 1.4126 | 1.3208 | 1.5043 | 1.3636 | 1.4615
Sc, Scandium (ppm) | 14.0712 | 13.3368 | 14.8056 | 13.6582 | 14.4842
Se, Selenium (ppm) | 3.6529 | 2.9785 | 4.3272 | 3.0306 | 4.2751
Sm, Samarium (ppm) | 6.5697 | 5.985 | 7.1544 | 6.3155 | 6.8239
Sn, Tin (ppm) | 4.5363 | 3.7704 | 5.3023 | 3.7227 | 5.3499
Sr, Strontium (ppm) | 95.088 | 92.238 | 97.938 | 92.8147 | 97.3613
Ta, Tantalum (ppm) | 1.0119 | 0.94191 | 1.0819 | 0.97385 | 1.0499
Tb, Terbium (ppm) | 0.60275 | 0.54778 | 0.65771 | 0.57323 | 0.63226
Th, Thorium (ppm) | 15.8785 | 15.1559 | 16.6012 | 15.3934 | 16.3637
Ti, Titanium (wt.%) | 0.37514 | 0.34804 | 0.40224 | 0.36503 | 0.38525
Tl, Thallium (ppm) | 0.93372 | 0.88297 | 0.98446 | 0.90428 | 0.96315
U, Uranium (ppm) | 2.8933 | 2.7401 | 3.0465 | 2.7879 | 2.9988
V, Vanadium (ppm) | 100.2147 | 96.7366 | 103.6929 | 97.5454 | 102.884
Y, Yttrium (ppm) | 15.6437 | 14.897 | 16.3904 | 14.9264 | 16.361
Yb, Ytterbium (ppm) | 1.6803 | 1.4628 | 1.8978 | 1.6171 | 1.7435
Zn, Zinc (ppm) | 119.6228 | 115.9257 | 123.3198 | 116.394 | 122.8515
Zr, Zirconium (ppm) | 129.1862 | 123.8977 | 134.4747 | 125.512 | 132.8604
Aqua Regia Digestion
Ag, Silver (ppm) | 0.30988 | 0.28559 | 0.33417 | 0.28707 | 0.3327
Al, Aluminium (wt.%) | 2.4028 | 2.2573 | 2.5482 | 2.3534 | 2.4522
As, Arsenic (ppm) | 366.0383 | 349.4168 | 382.6597 | 357.1759 | 374.9007
Ba, Barium (ppm) | 102.6527 | 98.4526 | 106.8529 | 99.0096 | 106.2959
Be, Beryllium (ppm) | 1.2034 | 1.0992 | 1.3077 | 1.1656 | 1.2413
Bi, Bismuth (ppm) | 0.77866 | 0.72305 | 0.83427 | 0.74739 | 0.80993
Ca, Calcium (wt.%) | 0.24952 | 0.24065 | 0.25839 | 0.2403 | 0.25874
Cd, Cadmium (ppm) | 0.069708 | 0.052874 | 0.086543 | IND | IND
Ce, Cerium (ppm) | 44.9321 | 41.0691 | 48.795 | 43.4261 | 46.4381
Co, Cobalt (ppm) | 14.8301 | 14.0833 | 15.5769 | 14.3906 | 15.2696
Cr, Chromium (ppm) | 96.6017 | 93.7845 | 99.419 | 94.8347 | 98.3688
Cs, Caesium (ppm) | 7.321 | 6.9313 | 7.7106 | 7.1073 | 7.5347
Cu, Copper (ppm) | 52.2834 | 50.9073 | 53.6594 | 50.9477 | 53.619
Fe, Iron (wt.%) | 3.4387 | 3.3584 | 3.5191 | 3.3863 | 3.4912
Ga, Gallium (ppm) | 7.3991 | 6.8107 | 7.9874 | 7.1055 | 7.6927
Ge, Germanium (ppm) | 0.096944 | 0.076873 | 0.11702 | IND | IND
Hf, Hafnium (ppm) | 0.46436 | 0.3767 | 0.55202 | 0.43606 | 0.49266
Hg, Mercury (ppm) | 0.068333 | 0.056235 | 0.080432 | IND | IND
In, Indium (ppm) | 0.035667 | 0.032078 | 0.039255 | 0.03341 | 0.037923
K, Potassium (wt.%) | 0.86335 | 0.82378 | 0.90292 | 0.8479 | 0.8788
La, Lanthanum (ppm) | 23.0706 | 20.3802 | 25.7611 | 22.169 | 23.9723
Li, Lithium (ppm) | 35.8004 | 33.1933 | 38.4075 | 34.9114 | 36.6895
Mg, Magnesium (wt.%) | 1.2349 | 1.1992 | 1.2705 | 1.2101 | 1.2597
Mn, Manganese (wt.%) | 0.040003 | 0.039109 | 0.040897 | 0.039211 | 0.040796
Mo, Molybdenum (ppm) | 1.9692 | 1.8599 | 2.0786 | 1.8862 | 2.0523
Na, Sodium (wt.%) | 0.032374 | 0.028247 | 0.036502 | 0.030972 | 0.033777
Ni, Nickel (ppm) | 55.0909 | 51.868 | 58.3138 | 52.9875 | 57.1943
P, Phosphorus (wt.%) | 0.046384 | 0.044363 | 0.048405 | 0.044975 | 0.047793
Pb, Lead (ppm) | 39.8973 | 37.8275 | 41.967 | 38.6638 | 41.1308
Rb, Rubidium (ppm) | 76.6436 | 72.4534 | 80.8339 | 74.8135 | 78.4737
Re, Rhenium (ppm) | 0.0036875 | 0.0027397 | 0.0046353 | IND | IND
S, Sulphur (wt.%) | 0.81767 | 0.80175 | 0.83359 | 0.80409 | 0.83125
Sb, Antimony (wt.%) | 1.2635 | 1.0208 | 1.5062 | 1.2121 | 1.3148
Sc, Scandium (ppm) | 6.2867 | 5.8564 | 6.7169 | 6.063 | 6.5104
Se, Selenium (ppm) | 2.9379 | 2.5985 | 3.2772 | 2.6396 | 3.2361
Sn, Tin (ppm) | 1.8006 | 1.667 | 1.9341 | 1.5404 | 2.0608
Sr, Strontium (ppm) | 34.1611 | 32.5476 | 35.7745 | 33.0606 | 35.2616
Ta, Tantalum (ppm) | < 0.01 | IND | IND | IND | IND
Te, Tellurium (ppm) | 0.056792 | 0.040519 | 0.073064 | IND | IND
Th, Thorium (ppm) | 11.3251 | 10.4672 | 12.1831 | 11.0324 | 11.6178
Ti, Titanium (wt.%) | 0.09546 | 0.091558 | 0.099362 | 0.09238 | 0.09854
Tl, Thallium (ppm) | 0.5351 | 0.49914 | 0.57105 | 0.51296 | 0.55723
U, Uranium (ppm) | 1.4127 | 1.3083 | 1.5172 | 1.3559 | 1.4696
V, Vanadium (ppm) | 59.8387 | 57.6551 | 62.0223 | 58.1144 | 61.563
W, Tungsten (ppm) | 0.92871 | 0.73914 | 1.1183 | 0.80898 | 1.0484
Y, Yttrium (ppm) | 8.0117 | 7.452 | 8.5714 | 7.6978 | 8.3256
Zn, Zinc (ppm) | 109.0084 | 105.9248 | 112.0919 | 106.7434 | 111.2733
Zr, Zirconium (ppm) | 16.0839 | 13.9595 | 18.2084 | 15.4911 | 16.6767
SI unit equivalents: ppm (parts per million; 1 x 10-⁶) ≡ mg/kg; wt.% (weight per cent) ≡ % (mass fraction)

## Indicative Values
Table 2. Indicative Values for OREAS 291b
Constituent | Unit | Value | Constituent | Unit | Value | Constituent | Unit | Value
Peroxide Fusion ICP
Al | wt.% | 7.7026 | K | wt.% | 3.2424 | S | wt.% | 0.80667
B | ppm | 90.5 | La | ppm | 38.1583 | Si | wt.% | 30.6383
Ca | wt.% | 0.38809 | Mg | wt.% | 1.534 | Ti | wt.% | 0.41994
Co | ppm | 16.3992 | Mn | wt.% | 0.046201 | V | ppm | 131.8333
Fe | wt.% | 3.8071 | P | wt.% | 0.056758 | Zn | ppm | 107.9967
Borate Fusion XRF
Al2O3 | wt.% | 14.675 | MgO | wt.% | 2.515 | SiO2 | wt.% | 64.64
CaO | wt.% | 0.53 | MnO | wt.% | 0.06 | TiO2 | wt.% | 0.735
Fe2O3 | wt.% | 5.7 | P2O5 | wt.% | 0.12
K2O | wt.% | 3.65 | S | wt.% | 0.82292
Thermogravimetry
LOI1000 | wt.% | 3.655
Infrared Combustion
C | wt.% | 0.31 | S | wt.% | 0.865
Laser Ablation ICP-MS
Ag | ppm | 0.4 | Hf | ppm | 6.19 | Sn | ppm | 94.5
As | ppm | 414 | Ho | ppm | 1.205 | Sr | ppm | 94.65
Ba | ppm | 730 | In | ppm | 0.05 | Ta | ppm | 1.69
Be | ppm | 3 | La | ppm | 44 | Tb | ppm | 0.965
Bi | ppm | 0.87 | Lu | ppm | 0.5 | Te | ppm | < 0.2
Cd | ppm | 0.25 | Mn | wt.% | 0.0478 | Th | ppm | 17.1
Ce | ppm | 85.95 | Mo | ppm | 2.3 | Ti | wt.% | 0.4435
Co | ppm | 16.5 | Nb | ppm | 15.3 | Tl | ppm | 1.3
Cr | ppm | 144.5 | Nd | ppm | 38.55 | Tm | ppm | 0.5
Cs | ppm | 11.65 | Ni | ppm | 69 | U | ppm | 3.225
Cu | ppm | 60 | Pb | ppm | 52.5 | V | ppm | 111
Dy | ppm | 5.675 | Pr | ppm | 10.7 | W | ppm | 5.475
Er | ppm | 3.36 | Rb | ppm | 180.5 | Y | ppm | 31.7
Eu | ppm | 1.335 | Re | ppm | < 0.01 | Yb | ppm | 3.235
Ga | ppm | 20.55 | Sb | ppm | 17350 | Zn | ppm | 117.5
Gd | ppm | 6.155 | Sc | ppm | 15.2 | Zr | ppm | 218.5
Ge | ppm | 1.825 | Sm | ppm | 7.345
4-Acid Digestion
Cd | ppm | 0.081433 | Hg | ppm | < 1 | Tm | ppm | 0.22674
Ge | ppm | 0.20905 | Te | ppm | 0.082639 | W | ppm | 4.0154
Aqua Regia Digestion
B | ppm | 8.0134 | Ho | ppm | 0.32842 | Sm | ppm | 4.0177
Dy | ppm | 2.0002 | Lu | ppm | 0.10132 | Tb | ppm | 0.39735
Er | ppm | 0.88603 | Nb | ppm | 0.64327 | Tm | ppm | 0.11045
Eu | ppm | 0.61192 | Nd | ppm | 21.8513 | Yb | ppm | 0.71635
Gd | ppm | 3.0964 | Pr | ppm | 5.8372
SI unit equivalents: ppm (parts per million; 1 x 10-⁶) ≡ mg/kg; wt.% (weight per cent) ≡ % (mass fraction)

## Performance Gates
Table 3. Certified Values and Performance Gates for OREAS 291b
Constituent | Certified Value | Absolute Standard Deviations |  |  |  |  | Relative Standard Deviations |  |  | 5% window
|  | 1SD | 2SD Low | 2SD High | 3SD Low | 3SD High | 1RSD | 2RSD | 3RSD | Low | High
Pb Fire Assay
Au, ppm | 4.259 | 0.16205 | 3.9349 | 4.5831 | 3.7729 | 4.7452 | 3.805% | 7.609% | 11.41% | 4.0461 | 4.472
PhotonAssay
Au, ppm | 4.4161 | 0.12005 | 4.176 | 4.6561 | 4.0559 | 4.7762 | 2.718% | 5.437% | 8.155% | 4.1953 | 4.6369
Aqua Regia Digestion (sample weights 10-50g)
Au, ppm | 3.9523 | 0.21324 | 3.5258 | 4.3788 | 3.3126 | 4.592 | 5.395% | 10.79% | 16.19% | 3.7547 | 4.1499
Peroxide Fusion ICP
Sb, wt.% | 1.5586 | 0.062765 | 1.4331 | 1.6841 | 1.3703 | 1.7469 | 4.027% | 8.054% | 12.08% | 1.4807 | 1.6365
Borate Fusion XRF
Sb, wt.% | 1.5876 | 0.024841 | 1.5379 | 1.6373 | 1.5131 | 1.6621 | 1.565% | 3.129% | 4.694% | 1.5082 | 1.667
4-Acid Digestion
Ag, ppm | 0.32523 | 0.021859 | 0.28151 | 0.36895 | 0.25966 | 0.39081 | 6.721% | 13.44% | 20.16% | 0.30897 | 0.34149
Al, wt.% | 7.3945 | 0.22475 | 6.945 | 7.844 | 6.7202 | 8.0687 | 3.039% | 6.079% | 9.118% | 7.0247 | 7.7642
As, ppm | 400.6636 | 9.7486 | 381.1664 | 420.1608 | 371.4178 | 429.9094 | 2.433% | 4.866% | 7.299% | 380.6305 | 420.6968
Ba, ppm | 696.8018 | 30.6017 | 635.5984 | 758.0052 | 604.9967 | 788.6069 | 4.392% | 8.783% | 13.18% | 661.9617 | 731.6419
Be, ppm | 2.4966 | 0.087995 | 2.3206 | 2.6725 | 2.2326 | 2.7605 | 3.525% | 7.049% | 10.57% | 2.3717 | 2.6214
Bi, ppm | 0.7497 | 0.072908 | 0.60388 | 0.89552 | 0.53098 | 0.96843 | 9.725% | 19.45% | 29.18% | 0.71222 | 0.78719
Ca, wt.% | 0.38316 | 0.0060166 | 0.37112 | 0.39519 | 0.36511 | 0.40121 | 1.57% | 3.141% | 4.711% | 0.364 | 0.40231
Ce, ppm | 80.8884 | 4.9596 | 70.9692 | 90.8077 | 66.0096 | 95.7673 | 6.131% | 12.26% | 18.39% | 76.844 | 84.9328
Co, ppm | 15.9435 | 0.63502 | 14.6734 | 17.2135 | 14.0384 | 17.8486 | 3.983% | 7.966% | 11.95% | 15.1463 | 16.7407
Cr, ppm | 134.128 | 3.2214 | 127.6851 | 140.5709 | 124.4637 | 143.7923 | 2.402% | 4.804% | 7.205% | 127.4216 | 140.8344
Cs, ppm | 11.3197 | 0.3271 | 10.6655 | 11.974 | 10.3384 | 12.3011 | 2.89% | 5.779% | 8.669% | 10.7538 | 11.8857
Cu, ppm | 53.0648 | 1.9249 | 49.2151 | 56.9145 | 47.2902 | 58.8393 | 3.627% | 7.255% | 10.88% | 50.4115 | 55.718
Dy, ppm | 3.2074 | 0.23312 | 2.7412 | 3.6737 | 2.5081 | 3.9068 | 7.268% | 14.54% | 21.8% | 3.0471 | 3.3678
Er, ppm | 1.6114 | 0.16834 | 1.2747 | 1.9481 | 1.1064 | 2.1165 | 10.45% | 20.89% | 31.34% | 1.5309 | 1.692
Eu, ppm | 1.1795 | 0.043811 | 1.0919 | 1.2671 | 1.0481 | 1.3109 | 3.714% | 7.429% | 11.14% | 1.1205 | 1.2385
Fe, wt.% | 3.8492 | 0.098672 | 3.6518 | 4.0465 | 3.5532 | 4.1452 | 2.563% | 5.127% | 7.69% | 3.6567 | 4.0416
Ga, ppm | 20.0142 | 0.95364 | 18.1069 | 21.9215 | 17.1533 | 22.8751 | 4.765% | 9.53% | 14.29% | 19.0135 | 21.0149
Gd, ppm | 4.5567 | 0.25345 | 4.0498 | 5.0635 | 3.7963 | 5.317 | 5.562% | 11.12% | 16.69% | 4.3288 | 4.7845
Hf, ppm | 3.7857 | 0.21834 | 3.349 | 4.2224 | 3.1307 | 4.4407 | 5.768% | 11.54% | 17.3% | 3.5964 | 3.975
Ho, ppm | 0.58562 | 0.052101 | 0.48142 | 0.68982 | 0.42931 | 0.74192 | 8.897% | 17.79% | 26.69% | 0.55634 | 0.6149
In, ppm | 0.076259 | 0.010351 | 0.055558 | 0.096961 | 0.045207 | 0.10731 | 13.57% | 27.15% | 40.72% | 0.072446 | 0.080072
K, wt.% | 2.9961 | 0.087875 | 2.8203 | 3.1718 | 2.7324 | 3.2597 | 2.933% | 5.866% | 8.799% | 2.8463 | 3.1459
La, ppm | 41.9548 | 1.6479 | 38.6591 | 45.2505 | 37.0112 | 46.8984 | 3.928% | 7.855% | 11.78% | 39.8571 | 44.0526
Li, ppm | 49.2879 | 2.5072 | 44.2735 | 54.3024 | 41.7663 | 56.8096 | 5.087% | 10.17% | 15.26% | 46.8235 | 51.7523
Lu, ppm | 0.27032 | 0.03129 | 0.20774 | 0.3329 | 0.17645 | 0.36419 | 11.58% | 23.15% | 34.73% | 0.25681 | 0.28384
Mg, wt.% | 1.4725 | 0.048907 | 1.3746 | 1.5703 | 1.3257 | 1.6192 | 3.321% | 6.643% | 9.964% | 1.3988 | 1.5461
Mn, wt.% | 0.046095 | 0.00079285 | 0.04451 | 0.047681 | 0.043717 | 0.048474 | 1.72% | 3.44% | 5.16% | 0.043791 | 0.0484
Mo, ppm | 2.1712 | 0.17633 | 1.8185 | 2.5238 | 1.6421 | 2.7002 | 8.122% | 16.24% | 24.37% | 2.0626 | 2.2797
Na, wt.% | 0.50804 | 0.014024 | 0.47999 | 0.53608 | 0.46596 | 0.55011 | 2.76% | 5.521% | 8.281% | 0.48263 | 0.53344
Nb, ppm | 12.9738 | 1.7829 | 9.4081 | 16.5395 | 7.6252 | 18.3224 | 13.74% | 27.48% | 41.23% | 12.3251 | 13.6225
Nd, ppm | 35.804 | 1.1015 | 33.601 | 38.007 | 32.4995 | 39.1085 | 3.076% | 6.153% | 9.229% | 34.0138 | 37.5942
Ni, ppm | 57.6245 | 2.1535 | 53.3175 | 61.9315 | 51.164 | 64.085 | 3.737% | 7.474% | 11.21% | 54.7433 | 60.5057
P, wt.% | 0.053862 | 0.001664 | 0.050534 | 0.05719 | 0.04887 | 0.058854 | 3.089% | 6.179% | 9.268% | 0.051169 | 0.056555
Pb, ppm | 48.6203 | 3.2371 | 42.1461 | 55.0945 | 38.909 | 58.3316 | 6.658% | 13.32% | 19.97% | 46.1893 | 51.0513
Pr, ppm | 9.4128 | 0.61915 | 8.1745 | 10.6511 | 7.5553 | 11.2703 | 6.578% | 13.16% | 19.73% | 8.9422 | 9.8834
Rb, ppm | 175.7062 | 8.4005 | 158.9051 | 192.5073 | 150.5046 | 200.9078 | 4.781% | 9.562% | 14.34% | 166.9209 | 184.4915
Re, ppm | 0.0035493 | 0.0010378 | 0.0014738 | 0.0056248 | 0.00043605 | 0.0066626 | 29.24% | 58.48% | 87.71% | 0.0033718 | 0.0037268
S, wt.% | 0.81843 | 0.015564 | 0.7873 | 0.84956 | 0.77173 | 0.86512 | 1.902% | 3.803% | 5.705% | 0.77751 | 0.85935
Sb, wt.% | 1.4126 | 0.057238 | 1.2981 | 1.527 | 1.2408 | 1.5843 | 4.052% | 8.104% | 12.16% | 1.3419 | 1.4832
Sc, ppm | 14.0712 | 0.89413 | 12.2829 | 15.8594 | 11.3888 | 16.7536 | 6.354% | 12.71% | 19.06% | 13.3676 | 14.7747
Se, ppm | 3.6529 | 0.72509 | 2.2027 | 5.1031 | 1.4776 | 5.8281 | 19.85% | 39.7% | 59.55% | 3.4702 | 3.8355
Sm, ppm | 6.5697 | 0.25211 | 6.0655 | 7.0739 | 5.8134 | 7.326 | 3.837% | 7.675% | 11.51% | 6.2412 | 6.8982
Sn, ppm | 4.5363 | 0.86666 | 2.803 | 6.2697 | 1.9364 | 7.1363 | 19.1% | 38.21% | 57.31% | 4.3095 | 4.7632
Sr, ppm | 95.088 | 2.7271 | 89.6338 | 100.5422 | 86.9067 | 103.2693 | 2.868% | 5.736% | 8.604% | 90.3336 | 99.8424
Ta, ppm | 1.0119 | 0.076865 | 0.85817 | 1.1656 | 0.78131 | 1.2425 | 7.596% | 15.19% | 22.79% | 0.96131 | 1.0625
Tb, ppm | 0.60275 | 0.031599 | 0.53955 | 0.66594 | 0.50795 | 0.69754 | 5.242% | 10.48% | 15.73% | 0.57261 | 0.63288
Th, ppm | 15.8785 | 0.67176 | 14.535 | 17.222 | 13.8632 | 17.8938 | 4.231% | 8.461% | 12.69% | 15.0846 | 16.6725
Ti, wt.% | 0.37514 | 0.040076 | 0.29499 | 0.45529 | 0.25491 | 0.49536 | 10.68% | 21.37% | 32.05% | 0.35638 | 0.39389
Tl, ppm | 0.93372 | 0.071392 | 0.79093 | 1.0765 | 0.71954 | 1.1479 | 7.646% | 15.29% | 22.94% | 0.88703 | 0.9804
U, ppm | 2.8933 | 0.16067 | 2.572 | 3.2147 | 2.4113 | 3.3753 | 5.553% | 11.11% | 16.66% | 2.7487 | 3.038
V, ppm | 100.2147 | 3.742 | 92.7307 | 107.6987 | 88.9887 | 111.4407 | 3.734% | 7.468% | 11.2% | 95.204 | 105.2254
Y, ppm | 15.6437 | 0.62006 | 14.4036 | 16.8838 | 13.7835 | 17.5039 | 3.964% | 7.927% | 11.89% | 14.8615 | 16.4259
Yb, ppm | 1.6803 | 0.12861 | 1.4231 | 1.9375 | 1.2945 | 2.0661 | 7.654% | 15.31% | 22.96% | 1.5963 | 1.7643
Zn, ppm | 119.6228 | 3.086 | 113.4508 | 125.7948 | 110.3647 | 128.8808 | 2.58% | 5.16% | 7.739% | 113.6416 | 125.6039
Zr, ppm | 129.1862 | 6.0136 | 117.1591 | 141.2133 | 111.1455 | 147.2269 | 4.655% | 9.31% | 13.96% | 122.7269 | 135.6455
Aqua Regia Digestion
Ag, ppm | 0.30988 | 0.020314 | 0.26925 | 0.35051 | 0.24894 | 0.37082 | 6.555% | 13.11% | 19.67% | 0.29439 | 0.32538
Al, wt.% | 2.4028 | 0.19608 | 2.0106 | 2.7949 | 1.8146 | 2.991 | 8.16% | 16.32% | 24.48% | 2.2826 | 2.5229
As, ppm | 366.0383 | 23.2391 | 319.5601 | 412.5164 | 296.3211 | 435.7555 | 6.349% | 12.7% | 19.05% | 347.7364 | 384.3402
Ba, ppm | 102.6527 | 3.6674 | 95.318 | 109.9874 | 91.6507 | 113.6548 | 3.573% | 7.145% | 10.72% | 97.5201 | 107.7854
Be, ppm | 1.2034 | 0.14114 | 0.92116 | 1.4857 | 0.78003 | 1.6269 | 11.73% | 23.46% | 35.18% | 1.1433 | 1.2636
Bi, ppm | 0.77866 | 0.041223 | 0.69621 | 0.86111 | 0.65499 | 0.90233 | 5.294% | 10.59% | 15.88% | 0.73973 | 0.81759
Ca, wt.% | 0.24952 | 0.0080179 | 0.23349 | 0.26556 | 0.22547 | 0.27358 | 3.213% | 6.427% | 9.64% | 0.23705 | 0.262
Cd, ppm | 0.069708 | 0.0077097 | 0.054289 | 0.085128 | 0.046579 | 0.092837 | 11.06% | 22.12% | 33.18% | 0.066223 | 0.073194
Ce, ppm | 44.9321 | 4.5093 | 35.9135 | 53.9506 | 31.4042 | 58.4599 | 10.04% | 20.07% | 30.11% | 42.6855 | 47.1787
Co, ppm | 14.8301 | 0.75681 | 13.3165 | 16.3437 | 12.5597 | 17.1005 | 5.103% | 10.21% | 15.31% | 14.0886 | 15.5716
Cr, ppm | 96.6017 | 2.8194 | 90.9629 | 102.2406 | 88.1435 | 105.06 | 2.919% | 5.837% | 8.756% | 91.7717 | 101.4318
Cs, ppm | 7.321 | 0.4983 | 6.3244 | 8.3176 | 5.8261 | 8.8159 | 6.807% | 13.61% | 20.42% | 6.9549 | 7.687
Cu, ppm | 52.2834 | 1.4845 | 49.3144 | 55.2523 | 47.8299 | 56.7368 | 2.839% | 5.679% | 8.518% | 49.6692 | 54.8975
Fe, wt.% | 3.4387 | 0.06552 | 3.3077 | 3.5698 | 3.2422 | 3.6353 | 1.905% | 3.811% | 5.716% | 3.2668 | 3.6107
Ga, ppm | 7.3991 | 0.72675 | 5.9456 | 8.8526 | 5.2188 | 9.5793 | 9.822% | 19.64% | 29.47% | 7.0291 | 7.769
Ge, ppm | 0.096944 | 0.016003 | 0.064938 | 0.12895 | 0.048934 | 0.14495 | 16.51% | 33.02% | 49.52% | 0.092097 | 0.10179
Hf, ppm | 0.46436 | 0.097979 | 0.2684 | 0.66032 | 0.17042 | 0.7583 | 21.1% | 42.2% | 63.3% | 0.44114 | 0.48758
Hg, ppm | 0.068333 | 0.0085883 | 0.051157 | 0.08551 | 0.042568 | 0.094098 | 12.57% | 25.14% | 37.7% | 0.064917 | 0.07175
In, ppm | 0.035667 | 0.0029076 | 0.029851 | 0.041482 | 0.026944 | 0.044389 | 8.152% | 16.3% | 24.46% | 0.033883 | 0.03745
K, wt.% | 0.86335 | 0.060761 | 0.74183 | 0.98487 | 0.68107 | 1.0456 | 7.038% | 14.08% | 21.11% | 0.82018 | 0.90652
La, ppm | 23.0706 | 2.9611 | 17.1484 | 28.9928 | 14.1874 | 31.9539 | 12.83% | 25.67% | 38.5% | 21.9171 | 24.2242
Li, ppm | 35.8004 | 2.9594 | 29.8815 | 41.7193 | 26.9221 | 44.6787 | 8.266% | 16.53% | 24.8% | 34.0104 | 37.5904
Mg, wt.% | 1.2349 | 0.044793 | 1.1453 | 1.3245 | 1.1005 | 1.3693 | 3.627% | 7.255% | 10.88% | 1.1731 | 1.2966
Mn, wt.% | 0.040003 | 0.00089403 | 0.038215 | 0.041791 | 0.037321 | 0.042685 | 2.235% | 4.47% | 6.705% | 0.038003 | 0.042003
Mo, ppm | 1.9692 | 0.094594 | 1.7801 | 2.1584 | 1.6855 | 2.253 | 4.804% | 9.607% | 14.41% | 1.8708 | 2.0677
Na, wt.% | 0.032374 | 0.0049202 | 0.022534 | 0.042215 | 0.017614 | 0.047135 | 15.2% | 30.4% | 45.59% | 0.030756 | 0.033993
Ni, ppm | 55.0909 | 2.288 | 50.5148 | 59.667 | 48.2268 | 61.955 | 4.153% | 8.306% | 12.46% | 52.3364 | 57.8454
P, wt.% | 0.046384 | 0.0021722 | 0.042039 | 0.050728 | 0.039867 | 0.0529 | 4.683% | 9.366% | 14.05% | 0.044065 | 0.048703
Pb, ppm | 39.8973 | 2.1817 | 35.5339 | 44.2606 | 33.3523 | 46.4423 | 5.468% | 10.94% | 16.4% | 37.9024 | 41.8921
Rb, ppm | 76.6436 | 3.7585 | 69.1267 | 84.1606 | 65.3682 | 87.919 | 4.904% | 9.808% | 14.71% | 72.8114 | 80.4758
Re, ppm | 0.0036875 | 0.00058913 | 0.0025092 | 0.0048658 | 0.0019201 | 0.0054549 | 15.98% | 31.95% | 47.93% | 0.0035031 | 0.0038719
S, wt.% | 0.81767 | 0.01623 | 0.78521 | 0.85013 | 0.76898 | 0.86636 | 1.985% | 3.97% | 5.955% | 0.77679 | 0.85855
Sb, wt.% | 1.2635 | 0.20974 | 0.84398 | 1.683 | 0.63423 | 1.8927 | 16.6% | 33.2% | 49.8% | 1.2003 | 1.3266
Sc, ppm | 6.2867 | 0.48479 | 5.3171 | 7.2562 | 4.8323 | 7.741 | 7.711% | 15.42% | 23.13% | 5.9723 | 6.601
Se, ppm | 2.9379 | 0.17116 | 2.5955 | 3.2802 | 2.4244 | 3.4513 | 5.826% | 11.65% | 17.48% | 2.791 | 3.0847
Sn, ppm | 1.8006 | 0.12649 | 1.5476 | 2.0536 | 1.4211 | 2.1801 | 7.025% | 14.05% | 21.07% | 1.7106 | 1.8906
Sr, ppm | 34.1611 | 2.0615 | 30.0382 | 38.284 | 27.9767 | 40.3455 | 6.035% | 12.07% | 18.1% | 32.453 | 35.8691
Ta, ppm | < 0.01 | IND | IND | IND | IND | IND | IND | IND | IND | IND | IND
Te, ppm | 0.056792 | 0.011088 | 0.034616 | 0.078967 | 0.023528 | 0.090055 | 19.52% | 39.05% | 58.57% | 0.053952 | 0.059631
Th, ppm | 11.3251 | 0.96 | 9.4051 | 13.2451 | 8.4451 | 14.2051 | 8.477% | 16.95% | 25.43% | 10.7589 | 11.8914
Ti, wt.% | 0.09546 | 0.0045083 | 0.086443 | 0.10448 | 0.081935 | 0.10898 | 4.723% | 9.445% | 14.17% | 0.090687 | 0.10023
Tl, ppm | 0.5351 | 0.050279 | 0.43454 | 0.63565 | 0.38426 | 0.68593 | 9.396% | 18.79% | 28.19% | 0.50834 | 0.56185
U, ppm | 1.4127 | 0.13752 | 1.1377 | 1.6878 | 1.0002 | 1.8253 | 9.734% | 19.47% | 29.2% | 1.3421 | 1.4834
V, ppm | 59.8387 | 1.2986 | 57.2415 | 62.4359 | 55.9429 | 63.7345 | 2.17% | 4.34% | 6.511% | 56.8468 | 62.8306
W, ppm | 0.92871 | 0.19107 | 0.54656 | 1.3109 | 0.35549 | 1.5019 | 20.57% | 41.15% | 61.72% | 0.88228 | 0.97515
Y, ppm | 8.0117 | 0.75204 | 6.5076 | 9.5158 | 5.7556 | 10.2678 | 9.387% | 18.77% | 28.16% | 7.6111 | 8.4123
Zn, ppm | 109.0084 | 2.6429 | 103.7225 | 114.2942 | 101.0796 | 116.9372 | 2.425% | 4.849% | 7.274% | 103.5579 | 114.4588
Zr, ppm | 16.0839 | 2.3354 | 11.4132 | 20.7547 | 9.0778 | 23.0901 | 14.52% | 29.04% | 43.56% | 15.2797 | 16.8881
SI unit equivalents: ppm (parts per million; 1 x 10-⁶) ≡ mg/kg; wt.% (weight per cent) ≡ % (mass fraction)

## Abbreviations
Table 4. Abbreviations used for OREAS 291b
Abbreviation | Explanation
< | ‘less than’
IND | indeterminate
NR | not reported
PDM3 | percent deviation of lab mean from corrected mean of means
Rel.Std.Dev. | one relative standard deviation
Std.Dev. | one standard deviation
Method Codes:
4A*MS | 4-acid (HF-HNO3-HClO4-HCl) digestion with inductively coupled plasma mass spectroscopy
4A*OES | 4-acid (HF-HNO3-HClO4-HCl) digestion with inductively coupled plasma optical emission spectroscopy
4A*OES/MS | 4-acid (HF-HNO3-HClO4-HCl) digestion with ICP-OES or ICP-MS finish
ABL*MS | laser ablation with inductively coupled plasma mass spectroscopy
AR*AAS | aqua regia digestion with atomic absorption spectroscopy
AR*MS | aqua regia digestion with inductively coupled plasma mass spectroscopy
AR*OES | aqua regia digestion with inductively coupled plasma optical emission spectroscopy
AR*OES/MS | aqua regia digestion with ICP-OES or ICP-MS finish
BF*XRF | lithium borate fusion with X-ray fluorescence spectroscopy
FA*AAS | fire assay with atomic absorption spectroscopy
FA*GRAV | fire assay with gravimetric finish
FA*OES | fire assay with inductively coupled plasma optical emission spectroscopy
INAA | instrumental neutron activation analysis
IRC | infrared combustion
LOI*TGA | loss on ignition by thermogravimetric analysis
OxBF*XRF | oxidising lithium borate fusion with X-ray fluorescence spectroscopy
PAAU02 | PhotonAssay (Au) two-cycle analysis
PF*MS | sodium peroxide fusion with inductively coupled plasma mass spectroscopy
PF*OES | sodium peroxide fusion with inductively coupled plasma optical emission spectroscopy
PF*OES/MS | sodium peroxide fusion with ICP-OES or ICP-MS finish
PPP*XRF | pressed powder pellet with X-ray fluorescence spectroscopy
Legend:- | (for Method Group Tabulated Results omitted in the determination of Certified Values)
Individual | - Outlying individual values
Batch & Limits | - Outlying laboratory batch data sets and superfluous limit values

## Laboratory List
Table 5. Participating Laboratory List used for OREAS 291b
Lab Slot | Laboratory Name and Location
Accura Geomysore Labs Private Limited, Jonnagiri, Kurnool, India
Accura Gold Minerals Testing, Namakkal, Tamilnadu, India
Actlabs, Ancaster, Ontario, Canada
African Natural Resources & Mines Ltd, Suleja, Niger State, Nigeria
AGAT Laboratories, Calgary, Alberta, Canada
ALS, Brisbane, QLD, Australia
ALS, Canning Vale, WA, Australia
ALS, Kalgoorlie, WA, Australia
ALS, Lima, Peru
ALS, Loughrea, Galway, Ireland
ALS, Malaga, WA, Australia
ALS, Vancouver, BC, Canada
American Assay Laboratories, Sparks, Nevada, USA
ANSTO, Lucas Heights, NSW, Australia
ARGETEST Mineral Processing, Ankara, Central Anatolia, Turkey
Britannia Mining Solutions, Hamilton, Ontario, Canada
Bureau Veritas Geoanalytical, Perth, WA, Australia
Gekko Assay Labs, Ballarat, VIC, Australia
Intertek, Perth, WA, Australia
Intertek, Townsville, QLD, Australia
Intertek Minerals Ltd, Tarkwa, Western Region, Ghana
MSA ENVAL Laboratories, Yamoussoukro, Côte d'Ivoire
MSALABS, Prince George, BC, Canada
MSALABS, Val-d'Or, Quebec, Canada
MSALABS Timmins, Timmins, Ontario, Canada
Nagrom, Perth, WA, Australia
On Site Laboratory Services, Bendigo, VIC, Australia
Paragon Geochemical Laboratories, Sparks, Nevada, USA
Paragon Geochemical Laboratories, Surrey, BC, Canada
PT Geoservices Ltd, Cikarang, Jakarta Raya, Indonesia
PT Indo Mineral Research, Bungursari, West Java, Indonesia
PT Intertek Utama Services, Jakarta Timur, DKI Jakarta, Indonesia
Saskatchewan Research Council, Saskatoon, Saskatchewan, Canada
SGS del Peru, Lima, Peru
SGS Tarkwa, Tarkwa, Western Region, Ghana
Shiva Analyticals Ltd, Bangalore North, Karnataka, India
Skyline Assayers & Laboratories, Tucson, Arizona, USA
Stewart Assay & Environmental Laboratories LLC, Kara-Balta, Chüy, Kyrgyzstan
UIS Analytical Services, Centurion , South Africa

## Homogeneity
ORE - Lab-Upscaled RSD Results for CRM: OREAS 291b (Execution: 1) - Analyte Au - (Gold) by INAA
Branch | LabSlot | LabCode | Round | Smp# | Lot | SID | Response SmplMass(g) | Response (ppm) | Upscaled Value (ppm)
2 | 1 | ANSLu | 1 | 19 | 11 | 290542 | 0.083526 | 4.3439 | 4.4779
2 | 1 | ANSLu | 1 | 6 | 2 | 290543 | 0.084592 | 4.4935 | 4.4859
2 | 1 | ANSLu | 1 | 10 | 3 | 290544 | 0.08484 | 4.5099 | 4.4868
2 | 1 | ANSLu | 1 | 3 | 7 | 290545 | 0.087473 | 4.4195 | 4.482
2 | 1 | ANSLu | 1 | 14 | 4 | 290546 | 0.086486 | 4.5912 | 4.4911
2 | 1 | ANSLu | 1 | 15 | 10 | 290547 | 0.085287 | 4.5175 | 4.4872
2 | 1 | ANSLu | 1 | 18 | 5 | 290548 | 0.083715 | 4.5494 | 4.4889
2 | 1 | ANSLu | 1 | 20 | 11 | 290549 | 0.087198 | 4.4999 | 4.4863
2 | 1 | ANSLu | 1 | 11 | 9 | 290550 | 0.084156 | 4.3076 | 4.476
2 | 1 | ANSLu | 1 | 8 | 8 | 290551 | 0.083862 | 4.4487 | 4.4835
2 | 1 | ANSLu | 1 | 1 | 1 | 290552 | 0.087663 | 4.3956 | 4.4807
2 | 1 | ANSLu | 1 | 9 | 3 | 290553 | 0.086599 | 4.4174 | 4.4819
2 | 1 | ANSLu | 1 | 17 | 5 | 290554 | 0.087059 | 4.4774 | 4.4851
2 | 1 | ANSLu | 1 | 7 | 8 | 290555 | 0.08562 | 4.5201 | 4.4873
2 | 1 | ANSLu | 1 | 12 | 9 | 290556 | 0.086771 | 4.6605 | 4.4948
2 | 1 | ANSLu | 1 | 16 | 10 | 290557 | 0.084695 | 4.572 | 4.4901
2 | 1 | ANSLu | 1 | 5 | 2 | 290558 | 0.083508 | 4.4827 | 4.4853
2 | 1 | ANSLu | 1 | 4 | 7 | 290559 | 0.087624 | 4.4185 | 4.4819
2 | 1 | ANSLu | 1 | 2 | 1 | 290560 | 0.082665 | 4.5154 | 4.4871
2 | 1 | ANSLu | 1 | 13 | 4 | 290561 | 0.086126 | 4.569 | 4.4899
Mean | [6 empty] | 0.085473 | 4.4855 | 4.4855
Median | [7 empty] | 4.4967 | 4.4861
SD | [7 empty] | 0.085529 | 0.0045653
RSD | [7 empty] | 1.907% | 0.1018%
RSD Upscale Factor | [7 empty] | 0.053377
Parameters | :
Nominal Mass Value |  | 30 | gm

## Fire Assay
| Analytical results for Au in OREAS 291b (Certified Value 4.26 ppm) | [26 empty] | Certified
Au | Round | Replicate | Lab | Lab | Lab | Lab | Lab | Lab | Lab | Lab | Lab | Lab | Lab | Lab | Lab | Lab | Lab | Lab | Lab | Lab | Lab | Lab | Lab | Lab | Lab | Lab | Lab | 1
| No | No | 2.00 | 1.01 | 1.03 | 1.05 | 1.06 | 1.07 | 1.08 | 1.09 | 1.10 | 1.11 | 1.12 | 1.13 | 1.15 | 1.16 | 1.17 | 1.18 | 1.19 | 1.20 | 1.21 | 1.22 | 1.23 | 1.24 | 1.25 | 1.26 | 1.30 | ppm
|  |  | INAA | FA*OES | FA*AAS | FA*AAS | FA*AAS | FA*GRAV | FA*AAS | FA*AAS | FA*OES | FA*OES | FA*AAS | FA*OES | FA*AAS | FA*AAS | FA*AAS | FA*AAS | FA*AAS | FA*OES | FA*OES | FA*AAS | FA*OES | FA*AAS | FA*OES | FA*AAS | FA*AAS | 2
|  |  | 0.085g | 25g | 30g | 30g | 30g | 30g | 50g | 40g | 30g | 30g | 30g | 30g | 30g | 50g | 40g | 50g | 30g | 50g | 30g | 30g | 30g | 30g | 30g | 25g | 30g | 3
| 1 | 1 | 4.3956 | 4.449 | 3.927 | 4.288 | 4.2926 | 4.35 | 4.15 | 4.4 | 4.1 | 4.33 | 4.33 | 4.33 | 4.0505 | 3.79 | 4.4622 | 4.2 | 4.334 | 4.335 | 4.43 | 3.801 | 4.24 | 4.293 | 4.269 | 4.33 | 4.1155 | 1
| 1 | 2 | 4.5154 | 4.443 | 3.9416 | 4.12 | 4.2606 | 4.15 | 4.35 | 4.43 | 4.14 | 4.42 | 4.35 | 4.42 | 4.0295 | 3.91 | 4.417 | 4.08 | 4.237 | 4.248 | 4.51 | 3.709 | 4.24 | 4.207 | 4.4 | 4.4 | 4.1396 | 0
| 1 | 3 | 4.4195 | 4.392 | 3.927 | 4.312 | 4.2683 | 4.19 | 4.53 | 4.43 | 4.36 | 4.29 | 4.18 | 4.33 | 4.0226 | 4.0633 | 4.1767 | 4.27 | 4.255 | 4.24 | 4.48 | 3.685 | 4.28 | 4.235 | 4.449 | 4.45 | 4.122 | 16
| 1 | 4 | 4.4185 | 4.572 | 3.9333 | 4.188 | 4.2998 | 4.27 | 4.86 | 4.48 | 4.22 | 4.42 | 4.38 | 4.33 | 4.0913 | 4.17 | 4.2972 | 4.12 | 4.359 | 4.139 | 4.49 | 3.777 | 4.26 | 4.317 | 4.17 | 4.23 | 4.0254 | 4.259
| 1 | 5 | 4.4827 | 4.348 | 3.9239 | 4.075 | 4.2761 | 4.3 | 4.29 | 4.46 | 4.24 | 4.3 | 4.29 | 4.39 | 4.0484 | 3.8967 | 4.4774 | 4.12 | 4.322 | 4.024 | 4.45 | 3.786 | 4.12 | 4.108 | 4.525 | 4.54 | 4.1097 | 7
| 1 | 6 | 4.4935 | 4.453 | 3.9406 | 4.214 | 4.269 | 4.75 | 4.21 | 4.44 | 4.14 | 4.44 | 4.33 | 4.35 | 4.043 | 4.02 | 4.3657 | 4.16 | 4.305 | 4.345 | 4.49 | 3.696 | 4.21 | 4.137 | 4.439 | 4.46 | 4.1391
|  | 7 | 2.00: 4.5201
|  | 8 | 2.00: 4.4487
|  | 9 | 2.00: 4.4174
|  | 10 | 2.00: 4.5099
|  | 11 | 2.00: 4.3076
|  | 12 | 2.00: 4.6605
|  | 13 | 2.00: 4.569
|  | 14 | 2.00: 4.5912
|  | 15 | 2.00: 4.5175
|  | 16 | 2.00: 4.572
|  | 17 | 2.00: 4.4774
|  | 18 | 2.00: 4.5494
|  | 19 | 2.00: 4.3439
|  | 20 | 2.00: 4.4999
| Mean |  | 4.4855 | 4.4428 | 3.9322 | 4.1995 | 4.2777 | 4.335 | 4.3983 | 4.44 | 4.2 | 4.3667 | 4.31 | 4.3583 | 4.0475 | 3.975 | 4.366 | 4.1583 | 4.302 | 4.2218 | 4.475 | 3.7423 | 4.225 | 4.2162 | 4.3753 | 4.4017 | 4.1086
| Median |  | 4.4967 | 4.446 | 3.9302 | 4.201 | 4.2726 | 4.285 | 4.32 | 4.435 | 4.18 | 4.375 | 4.33 | 4.34 | 4.0457 | 3.965 | 4.3913 | 4.14 | 4.3135 | 4.244 | 4.485 | 3.743 | 4.24 | 4.221 | 4.4195 | 4.425 | 4.1188
| Std Dev. |  | 0.085529 | 0.07537 | 0.0074995 | 0.09236 | 0.015284 | 0.21594 | 0.26141 | 0.027568 | 0.094657 | 0.067429 | 0.070143 | 0.038166 | 0.024067 | 0.13597 | 0.11387 | 0.06824 | 0.047151 | 0.12247 | 0.029496 | 0.051177 | 0.05648 | 0.083038 | 0.13112 | 0.10907 | 0.042535
| Rel.Std.Dev. |  | 1.907% | 1.696% | 0.1907% | 2.199% | 0.3573% | 4.981% | 5.943% | 0.6209% | 2.254% | 1.544% | 1.627% | 0.8757% | 0.5946% | 3.421% | 2.608% | 1.641% | 1.096% | 2.901% | 0.6591% | 1.368% | 1.337% | 1.97% | 2.997% | 2.478% | 1.035%
| PDM3 |  | 5.317% | 4.316% | -7.673% | -1.398% | 0.4391% | 1.784% | 3.271% | 4.249% | -1.386% | 2.527% | 1.197% | 2.331% | -4.966% | -6.669% | 2.512% | -2.364% | 1.009% | -0.8735% | 5.071% | -12.13% | -0.7991% | -1.007% | 2.731% | 3.349% | -3.533%
| Z-Score (Absolute) |  | NA | 1.14 | 2.68 | 0.68 | 0.09 | 0.34 | 0.81 | 1.12 | 0.67 | 0.57 | 0.15 | 0.51 | 1.81 | 2.36 | 0.57 | 0.98 | 0.09 | 0.51 | 1.39 | 4.1 | 0.49 | 0.55 | 0.64 | 0.84 | 1.36
Note on C31: Z-Scores have been calculated inclusive of individual outliers. In general, laboratory batches are rejected if Z-Score > 2.5.

## PA
| Analytical results for Au in OREAS 291b (Certified Value 4.42 ppm) | [14 empty] | Certified
Au | Round | Replicate | Lab | Lab | Lab | Lab | Lab | Lab | Lab | Lab | Lab | Lab | Lab | Lab | Lab | 1
| No | No | 2.00 | 6.01 | 6.02 | 6.03 | 6.04 | 6.05 | 6.06 | 6.07 | 6.08 | 6.09 | 6.10 | 6.11 | 6.12 | ppm
|  |  | INAA | PAAU02 | PAAU02 | PAAU02 | PAAU02 | PAAU02 | PAAU02 | PAAU02 | PAAU02 | PAAU02 | PAAU02 | PAAU02 | PAAU02 | 2
|  |  | 2.00: 0.085g | 3
| 1 | 1 | 4.3956 | 4.51 | 4.62 | 4.56 | 4.32 | 4.43 | 4.25 | 4.714 | 4.304 | 4.41 | 4.118 | 4.422 | 4.387 | 1
| 1 | 2 | 4.5154 | 4.62 | 4.36 | 4.621 | 4.51 | 4.48 | 4.25 | 4.366 | 4.581 | 4.331 | 4.444 | 4.501 | 4.524 | 0
| 1 | 3 | 4.4195 | 4.48 | 4.48 | 4.261 | 4.4 | 4.51 | 4.29 | 4.606 | 4.54 | 4.386 | 4.286 | 4.297 | 4.474 | 16
| 1 | 4 | 4.4185 | 4.48 | 4.45 | 4.548 | 4.5 | 4.43 | 4.28 | 4.4 | 4.29 | 4.392 | 4.362 | 4.39 | 4.442 | 4.4161
| 1 | 5 | 4.4827 | 4.39 | 4.34 | 4.581 | 4.23 | 4.36 | 4.39 | 4.61 | 4.454 | 4.412 | 4.173 | 4.128 | 4.425 | 9
| 1 | 6 | 4.4935 | 4.55 | 4.42 | 4.331 | 4.37 | 4.42 | 4.24 | 4.472 | 4.488 | 4.395 | 4.376 | 4.352 | 4.442
|  | 7 | 2.00: 4.5201
|  | 8 | 2.00: 4.4487
|  | 9 | 2.00: 4.4174
|  | 10 | 2.00: 4.5099
|  | 11 | 2.00: 4.3076
|  | 12 | 2.00: 4.6605
|  | 13 | 2.00: 4.569
|  | 14 | 2.00: 4.5912
|  | 15 | 2.00: 4.5175
|  | 16 | 2.00: 4.572
|  | 17 | 2.00: 4.4774
|  | 18 | 2.00: 4.5494
|  | 19 | 2.00: 4.3439
|  | 20 | 2.00: 4.4999
| Mean |  | 4.4855 | 4.505 | 4.445 | 4.4837 | 4.3883 | 4.4383 | 4.2833 | 4.528 | 4.4428 | 4.3877 | 4.2932 | 4.3483 | 4.449
| Median |  | 4.4967 | 4.495 | 4.435 | 4.554 | 4.385 | 4.43 | 4.265 | 4.539 | 4.471 | 4.3935 | 4.324 | 4.371 | 4.442
| Std Dev. |  | 0.085529 | 0.077136 | 0.10075 | 0.14912 | 0.10722 | 0.051929 | 0.055737 | 0.1365 | 0.1211 | 0.029588 | 0.12611 | 0.1278 | 0.046407
| Rel.Std.Dev. |  | 1.907% | 1.712% | 2.267% | 3.326% | 2.443% | 1.17% | 1.301% | 3.015% | 2.726% | 0.6744% | 2.938% | 2.939% | 1.043%
| PDM3 |  | 1.572% | 2.014% | 0.6554% | 1.531% | -0.6278% | 0.5045% | -3.005% | 2.535% | 0.6064% | -0.6429% | -2.783% | -1.534% | 0.746%
| Z-Score (Absolute) |  | NA | 0.83 | 0.06 | 0.55 | 0.67 | 0.03 | 2.02 | 1.12 | 0.03 | 0.68 | 1.89 | 1.18 | 0.11
Note on C31: Z-Scores have been calculated inclusive of individual outliers. In general, laboratory batches are rejected if Z-Score > 2.5.

## AR Digest 10-50g
| Analytical results for Au in OREAS 291b (Certified Value 3.95 ppm) | [20 empty] | Certified
Au | Round | Replicate | Lab | Lab | Lab | Lab | Lab | Lab | Lab | Lab | Lab | Lab | Lab | Lab | Lab | Lab | Lab | Lab | Lab | Lab | Lab | 1
| No | No | 2.00 | 1.01 | 1.03 | 1.07 | 1.08 | 1.09 | 1.10 | 1.11 | 1.12 | 1.13 | 1.14 | 1.15 | 1.16 | 1.17 | 1.18 | 1.19 | 1.21 | 1.22 | 1.30 | ppm
|  |  | INAA | AR*MS | AR*AAS | AR*MS | AR*AAS | AR*AAS | AR*MS | AR*MS | AR*MS | AR*MS | AR*AAS | AR*AAS | AR*AAS | AR*AAS | AR*AAS | AR*MS | AR*MS | AR*MS | AR*AAS | 2
|  |  | 0.085g | 25g | 30g | 30g | 50g | 30g | 25g | 25g | 25g | 25g | 25g | 30g | 50g | 25g | 30g | 25g | 10g | 15g | 30g | 3
| 1 | 1 | 4.3956 | 4.02 | 3.753 | 3.62 | 4.41 | 3.93 | 3.88 | 4.16 | 4.26 | 3.75 | 4.27 | 3.88 | 3.98 | 4.284 | 3.9 | > 0.5 | 4.25 | 3.601 | 4.117 | 1
| 1 | 2 | 4.5154 | 4.23 | 3.762 | 3.57 | 4.14 | 3.93 | 3.91 | 4.08 | 4.01 | 3.77 | 3.91 | 3.912 | 3.85 | 4.2728 | 3.85 | > 0.5 | 3.9 | 3.574 | 4.197 | 0
| 1 | 3 | 4.4195 | 4.25 | 3.737 | 3.57 | 3.99 | 3.98 | 3.97 | 4.11 | 3.95 | 3.79 | 4.24 | 4.0025 | 3.85 | 3.9816 | 3.84 | > 0.5 | 3.73 | 3.609 | 4.081 | 16
| 1 | 4 | 4.4185 | 4.27 | 3.772 | 3.59 | 4.19 | 3.96 | 4.01 | 4.15 | 3.99 | 3.75 | 4.03 | 4.02 | 4.1525 | 4.06 | 3.89 | > 0.5 | 3.64 | 3.665 | 4.053 | 3.9523
| 1 | 5 | 4.4827 | 4.22 | 3.741 | 3.76 | 4.24 | 3.91 | 3.96 | 4.02 | 4.01 | 3.73 | 4.48 | 4.021 | 3.995 | 3.9032 | 3.94 | > 0.5 | 3.49 | 3.677 | 4.087 | 11
| 1 | 6 | 4.4935 | 4.21 | 3.736 | 3.74 | 4.14 | 3.95 | 4.01 | 4.08 | 4.11 | 3.76 | 3.87 | 3.828 | 3.735 | 4.2112 | 3.89 | > 0.5 | 4.19 | 3.506 | 4.177
|  | 7 | 2.00: 4.5201
|  | 8 | 2.00: 4.4487
|  | 9 | 2.00: 4.4174
|  | 10 | 2.00: 4.5099
|  | 11 | 2.00: 4.3076
|  | 12 | 2.00: 4.6605
|  | 13 | 2.00: 4.569
|  | 14 | 2.00: 4.5912
|  | 15 | 2.00: 4.5175
|  | 16 | 2.00: 4.572
|  | 17 | 2.00: 4.4774
|  | 18 | 2.00: 4.5494
|  | 19 | 2.00: 4.3439
|  | 20 | 2.00: 4.4999
| Mean |  | 4.4855 | 4.2 | 3.7502 | 3.6417 | 4.185 | 3.9433 | 3.9567 | 4.1 | 4.055 | 3.7583 | 4.1333 | 3.9439 | 3.9271 | 4.1188 | 3.885 |  | 3.8667 | 3.6053 | 4.1187
| Median |  | 4.4967 | 4.225 | 3.747 | 3.605 | 4.165 | 3.94 | 3.965 | 4.095 | 4.01 | 3.755 | 4.135 | 3.9573 | 3.915 | 4.1356 | 3.89 |  | 3.815 | 3.605 | 4.102
| Std Dev. |  | 0.085529 | 0.090774 | 0.014716 | 0.08612 | 0.13838 | 0.025033 | 0.052789 | 0.051769 | 0.11345 | 0.020412 | 0.2367 | 0.082101 | 0.14629 | 0.16019 | 0.036194 |  | 0.30481 | 0.062574 | 0.057053
| Rel.Std.Dev. |  | 1.907% | 2.161% | 0.3924% | 2.365% | 3.307% | 0.6348% | 1.334% | 1.263% | 2.798% | 0.5431% | 5.727% | 2.082% | 3.725% | 3.889% | 0.9316% |  | 7.883% | 1.736% | 1.385%
| PDM3 |  | 13.49% | 6.267% | -5.114% | -7.859% | 5.888% | -0.2267% | 0.1107% | 3.737% | 2.599% | -4.908% | 4.581% | -0.2119% | -0.6378% | 4.213% | -1.703% |  | -2.166% | -8.779% | 4.21%
| Z-Score (Absolute) |  | NA | 0.99 | 0.75 | 1.17 | 0.93 | 0 | 0.05 | 0.6 | 0.43 | 0.72 | 0.73 | 0 | 0.06 | 0.67 | 0.23 | NA | 0.3 | 1.31 | 0.67
Note on C31: Z-Scores have been calculated inclusive of individual outliers. In general, laboratory batches are rejected if Z-Score > 2.5.

## PF ICP
| Analytical results for Al in OREAS 291b (Indicative Value 7.7 wt.%) | [14 empty] | Indicative
Al | Round | Replicate | Lab | Lab | [11 empty] | 1
| No | No | 1.03 | 1.20 | [11 empty] | wt.%
|  |  | PF*OES | PF*OES | [11 empty] | 2
2
| 1 | 1 | 7.7555 | 7.6 | [11 empty] | 1
| 1 | 2 | 7.7218 | 7.69 | [11 empty] | 1
| 1 | 3 | 7.7231 | 7.64 | [11 empty] | 16
| 1 | 4 | 7.7334 | 7.69 | [11 empty] | 7.7026
| 1 | 5 | 7.7381 | 7.61 | [11 empty] | 7
| 1 | 6 | 7.7689 | 7.76
| Mean |  | 7.7401 | 7.665
| Median |  | 7.7358 | 7.665
| Std Dev. |  | 0.018651 | 0.060249
| Rel.Std.Dev. |  | 0.241% | 0.786%
| PDM3 |  | 0.4877% | -0.4877%
| Z-Score (Absolute) |  | 0.67 | 0.67
| Analytical results for B in OREAS 291b (Indicative Value 91 ppm) | [14 empty] | Indicative
B | Round | Replicate | Lab | [12 empty] | 1
| No | No | 1.20 | [12 empty] | ppm
|  |  | PF*OES | [12 empty] | 0
0
| 1 | 1 | 99 | [12 empty] | 1
| 1 | 2 | 89 | [12 empty] | 2
| 1 | 3 | 100 | [12 empty] | 16
| 1 | 4 | 97 | [12 empty] | 90.5
| 1 | 5 | 88 | [12 empty] | 8
| 1 | 6 | 70
| Mean |  | 90.5
| Median |  | 93
| Std Dev. |  | 11.2561
| Rel.Std.Dev. |  | 12.44%
| PDM3 |  | 0%
| Z-Score (Absolute) |  | NA
| Analytical results for Ca in OREAS 291b (Indicative Value 0.388 wt.%) | [14 empty] | Indicative
Ca | Round | Replicate | Lab | Lab | [11 empty] | 1
| No | No | 1.03 | 1.20 | [11 empty] | wt.%
|  |  | PF*OES | PF*OES | [11 empty] | 3
3
| 1 | 1 | 0.37613 | 0.4 | [11 empty] | 1
| 1 | 2 | 0.37632 | 0.4 | [11 empty] | 3
| 1 | 3 | 0.37542 | 0.4 | [11 empty] | 16
| 1 | 4 | 0.37623 | 0.4 | [11 empty] | 0.38809
| 1 | 5 | 0.37504 | 0.4 | [11 empty] | 9
| 1 | 6 | 0.37791 | 0.4
| Mean |  | 0.37617 | 0.4
| Median |  | 0.37618 | 0.4
| Std Dev. |  | 0.0009894 | 6.0809e-17
| Rel.Std.Dev. |  | 0.263% | 1.52e-14%
| PDM3 |  | -3.07% | 3.07%
| Z-Score (Absolute) |  | 0.67 | 0.67
| Analytical results for Co in OREAS 291b (Indicative Value 16.4 ppm) | [14 empty] | Indicative
Co | Round | Replicate | Lab | [12 empty] | 1
| No | No | 1.03 | [12 empty] | ppm
|  |  | PF*OES | [12 empty] | 1
1
| 1 | 1 | 16.181 | [12 empty] | 1
| 1 | 2 | 16.4151 | [12 empty] | 4
| 1 | 3 | 16.026 | [12 empty] | 16
| 1 | 4 | 16.9871 | [12 empty] | 16.3992
| 1 | 5 | 16.0373 | [12 empty] | 10
| 1 | 6 | 16.7488
| Mean |  | 16.3992
| Median |  | 16.298
| Std Dev. |  | 0.39647
| Rel.Std.Dev. |  | 2.418%
| PDM3 |  | 0%
| Z-Score (Absolute) |  | NA
| Analytical results for Fe in OREAS 291b (Indicative Value 3.81 wt.%) | [14 empty] | Indicative
Fe | Round | Replicate | Lab | Lab | [11 empty] | 1
| No | No | 1.03 | 1.20 | [11 empty] | wt.%
|  |  | PF*OES | PF*OES | [11 empty] | 2
2
| 1 | 1 | 3.7875 | 3.83 | [11 empty] | 1
| 1 | 2 | 3.7797 | 3.88 | [11 empty] | 5
| 1 | 3 | 3.7417 | 3.79 | [11 empty] | 16
| 1 | 4 | 3.7235 | 3.88 | [11 empty] | 3.8071
| 1 | 5 | 3.7322 | 3.84 | [11 empty] | 11
| 1 | 6 | 3.7908 | 3.91
| Mean |  | 3.7592 | 3.855
| Median |  | 3.7607 | 3.86
| Std Dev. |  | 0.030098 | 0.043243
| Rel.Std.Dev. |  | 0.8006% | 1.122%
| PDM3 |  | -1.258% | 1.258%
| Z-Score (Absolute) |  | 0.67 | 0.67
| Analytical results for K in OREAS 291b (Indicative Value 3.24 wt.%) | [14 empty] | Indicative
K | Round | Replicate | Lab | [12 empty] | 1
| No | No | 1.03 | [12 empty] | wt.%
|  |  | PF*OES | [12 empty] | 2
2
| 1 | 1 | 3.2235 | [12 empty] | 1
| 1 | 2 | 3.2526 | [12 empty] | 1
| 1 | 3 | 3.2288 | [12 empty] | 16
| 1 | 4 | 3.2596 | [12 empty] | 3.2424
| 1 | 5 | 3.2047 | [12 empty] | 7
| 1 | 6 | 3.2853
| Mean |  | 3.2424
| Median |  | 3.2407
| Std Dev. |  | 0.029008
| Rel.Std.Dev. |  | 0.8947%
| PDM3 |  | 2.22e-14%
| Z-Score (Absolute) |  | NA
| Analytical results for La in OREAS 291b (Indicative Value 38.2 ppm) | [14 empty] | Indicative
La | Round | Replicate | Lab | [12 empty] | 1
| No | No | 1.03 | [12 empty] | ppm
|  |  | PF*OES | [12 empty] | 1
1
| 1 | 1 | 38.36 | [12 empty] | 1
| 1 | 2 | 37.94 | [12 empty] | 2
| 1 | 3 | 39 | [12 empty] | 16
| 1 | 4 | 38.41 | [12 empty] | 38.1583
| 1 | 5 | 37.63 | [12 empty] | 8
| 1 | 6 | 37.61
| Mean |  | 38.1583
| Median |  | 38.15
| Std Dev. |  | 0.53663
| Rel.Std.Dev. |  | 1.406%
| PDM3 |  | 6.661e-14%
| Z-Score (Absolute) |  | NA
| Analytical results for Mg in OREAS 291b (Indicative Value 1.53 wt.%) | [14 empty] | Indicative
Mg | Round | Replicate | Lab | Lab | [11 empty] | 1
| No | No | 1.03 | 1.20 | [11 empty] | wt.%
|  |  | PF*OES | PF*OES | [11 empty] | 2
2
| 1 | 1 | 1.5174 | 1.52 | [11 empty] | 1
| 1 | 2 | 1.5207 | 1.53 | [11 empty] | 3
| 1 | 3 | 1.5391 | 1.53 | [11 empty] | 16
| 1 | 4 | 1.5902 | 1.54 | [11 empty] | 1.534
| 1 | 5 | 1.5265 | 1.52 | [11 empty] | 9
| 1 | 6 | 1.514 | 1.56
| Mean |  | 1.5347 | 1.5333
| Median |  | 1.5236 | 1.53
| Std Dev. |  | 0.028622 | 0.015055
| Rel.Std.Dev. |  | 1.865% | 0.9819%
| PDM3 |  | 0.04343% | -0.04343%
| Z-Score (Absolute) |  | 0.67 | 0.67
| Analytical results for Mn in OREAS 291b (Indicative Value 0.046 wt.%) | [14 empty] | Indicative
Mn | Round | Replicate | Lab | [12 empty] | 1
| No | No | 1.03 | [12 empty] | wt.%
|  |  | PF*OES | [12 empty] | 3
3
| 1 | 1 | 0.046293 | [12 empty] | 1
| 1 | 2 | 0.046232 | [12 empty] | 4
| 1 | 3 | 0.046168 | [12 empty] | 16
| 1 | 4 | 0.046176 | [12 empty] | 0.046201
| 1 | 5 | 0.046183 | [12 empty] | 10
| 1 | 6 | 0.046152
| Mean |  | 0.046201
| Median |  | 0.04618
| Std Dev. |  | 5.2472e-05
| Rel.Std.Dev. |  | 0.1136%
| PDM3 |  | 0%
| Z-Score (Absolute) |  | NA
| Analytical results for P in OREAS 291b (Indicative Value 0.057 wt.%) | [14 empty] | Indicative
P | Round | Replicate | Lab | Lab | [11 empty] | 1
| No | No | 1.03 | 1.20 | [11 empty] | wt.%
|  |  | PF*OES | PF*OES | [11 empty] | 3
3
| 1 | 1 | 0.05864 | 0.05 | [11 empty] | 1
| 1 | 2 | 0.05846 | 0.05 | [11 empty] | 5
| 1 | 3 | 0.05857 | 0.05 | [11 empty] | 16
| 1 | 4 | 0.0584 | 0.06 | [11 empty] | 0.056758
| 1 | 5 | 0.05843 | 0.06 | [11 empty] | 11
| 1 | 6 | 0.05859 | 0.06
| Mean |  | 0.058515 | 0.055
| Median |  | 0.058515 | 0.055
| Std Dev. |  | 9.7724e-05 | 0.0054772
| Rel.Std.Dev. |  | 0.167% | 9.959%
| PDM3 |  | 3.097% | -3.097%
| Z-Score (Absolute) |  | 0.67 | 0.67
| Analytical results for S in OREAS 291b (Indicative Value 0.807 wt.%) | [14 empty] | Indicative
S | Round | Replicate | Lab | [12 empty] | 1
| No | No | 1.20 | [12 empty] | wt.%
|  |  | PF*OES | [12 empty] | 3
3
| 1 | 1 | 0.81 | [12 empty] | 1
| 1 | 2 | 0.8 | [12 empty] | 10
| 1 | 3 | 0.81 | [12 empty] | 16
| 1 | 4 | 0.81 | [12 empty] | 0.80667
| 1 | 5 | 0.79 | [12 empty] | 7
| 1 | 6 | 0.82
| Mean |  | 0.80667
| Median |  | 0.81
| Std Dev. |  | 0.010328
| Rel.Std.Dev. |  | 1.28%
| PDM3 |  | -4.441e-14%
| Z-Score (Absolute) |  | NA
| Analytical results for Sb in OREAS 291b (Certified Value 1.56 wt.%) | [14 empty] | Certified
Sb | Round | Replicate | Lab | Lab | Lab | Lab | Lab | Lab | Lab | Lab | Lab | Lab | Lab | Lab | Lab | 1
| No | No | 1.01 | 1.03 | 1.07 | 1.09 | 1.10 | 1.12 | 1.13 | 1.14 | 1.19 | 1.21 | 1.22 | 1.23 | 1.25 | wt.%
|  |  | PF*OES | PF*OES | PF*OES | PF*OES/MS | PF*MS | PF*MS | PF*MS | PF*MS | PF*OES | PF*OES | PF*OES | PF*OES | PF*OES/MS | 2
3
| 1 | 1 | 1.5926 | 1.7047 | 1.54 | 1.58 | 1.69 | 1.595 | 1.71 | 1.52 | 1.598 | 1.5082 | 1.44 | 1.1 | 1.39 | 1
| 1 | 2 | 1.5985 | 1.688 | 1.54 | 1.56 | 1.63 | 1.535 | 1.76 | 1.48 | 1.6 | 1.4589 | 1.56 | 1.02 | 1.46 | 30
| 1 | 3 | 1.5908 | 1.7583 | 1.55 | 1.55 | 1.65 | 1.6 | 1.71 | 1.54 | 1.586 | 1.3552 | 1.62 | 0.959 | 1.45 | 16
| 1 | 4 | 1.5968 | 1.6939 | 1.56 | 1.54 | 1.645 | 1.615 | 1.71 | 1.515 | 1.563 | 1.3275 | 1.52 | 0.977 | 1.48 | 1.5586
| 1 | 5 | 1.5692 | 1.7022 | 1.55 | 1.54 | 1.675 | 1.615 | 1.695 | 1.59 | 1.589 | 1.4869 | 1.55 | 0.846 | 1.42 | 13
| 1 | 6 | 1.571 | 1.7084 | 1.56 | 1.56 | 1.655 | 1.585 | 1.665 | 1.505 | 1.599 | 1.396 | 1.49 | 0.923 | 1.46
| Mean |  | 1.5865 | 1.7093 | 1.55 | 1.555 | 1.6575 | 1.5908 | 1.7083 | 1.525 | 1.5892 | 1.4221 | 1.53 | 0.97083 | 1.4433
| Median |  | 1.5917 | 1.7034 | 1.55 | 1.555 | 1.6525 | 1.5975 | 1.71 | 1.5175 | 1.5935 | 1.4275 | 1.535 | 0.968 | 1.455
| Std Dev. |  | 0.013003 | 0.025169 | 0.0089443 | 0.015166 | 0.021622 | 0.029735 | 0.030768 | 0.037417 | 0.014049 | 0.073583 | 0.061968 | 0.086198 | 0.03266
| Rel.Std.Dev. |  | 0.8196% | 1.472% | 0.577% | 0.9753% | 1.304% | 1.869% | 1.801% | 2.454% | 0.884% | 5.174% | 4.05% | 8.879% | 2.263%
| PDM3 |  | 1.79% | 9.666% | -0.5512% | -0.2304% | 6.346% | 2.069% | 9.608% | -2.155% | 1.962% | -8.756% | -1.834% | -37.71% | -7.395%
| Z-Score (Absolute) |  | 0.59 | 2.9 | 0.09 | 0 | 1.93 | 0.67 | 2.89 | 0.56 | 0.64 | 2.5 | 0.47 | 10.99 | 2.1
| Analytical results for Si in OREAS 291b (Indicative Value 30.64 wt.%) | [14 empty] | Indicative
Si | Round | Replicate | Lab | Lab | [11 empty] | 1
| No | No | 1.03 | 1.20 | [11 empty] | wt.%
|  |  | PF*OES | PF*OES | [11 empty] | 2
2
| 1 | 1 | 28.5169 | 32.6 | [11 empty] | 1
| 1 | 2 | 28.3911 | 32.8 | [11 empty] | 2
| 1 | 3 | 28.5709 | 32.8 | [11 empty] | 16
| 1 | 4 | 28.7255 | 32.9 | [11 empty] | 30.6383
| 1 | 5 | 28.576 | 32.6 | [11 empty] | 8
| 1 | 6 | 28.3793 | 32.8
| Mean |  | 28.5266 | 32.75
| Median |  | 28.5439 | 32.8
| Std Dev. |  | 0.1297 | 0.12247
| Rel.Std.Dev. |  | 0.4547% | 0.374%
| PDM3 |  | -6.892% | 6.892%
| Z-Score (Absolute) |  | 0.67 | 0.67
| Analytical results for Ti in OREAS 291b (Indicative Value 0.42 wt.%) | [14 empty] | Indicative
Ti | Round | Replicate | Lab | Lab | [11 empty] | 1
| No | No | 1.03 | 1.20 | [11 empty] | wt.%
|  |  | PF*OES | PF*OES | [11 empty] | 3
3
| 1 | 1 | 0.4026 | 0.43 | [11 empty] | 1
| 1 | 2 | 0.40166 | 0.43 | [11 empty] | 3
| 1 | 3 | 0.4036 | 0.42 | [11 empty] | 16
| 1 | 4 | 0.40486 | 0.45 | [11 empty] | 0.41994
| 1 | 5 | 0.40285 | 0.44 | [11 empty] | 9
| 1 | 6 | 0.40375 | 0.45
| Mean |  | 0.40322 | 0.43667
| Median |  | 0.40323 | 0.435
| Std Dev. |  | 0.0011018 | 0.012111
| Rel.Std.Dev. |  | 0.2732% | 2.773%
| PDM3 |  | -3.982% | 3.982%
| Z-Score (Absolute) |  | 0.67 | 0.67
| Analytical results for V in OREAS 291b (Indicative Value 132 ppm) | [14 empty] | Indicative
V | Round | Replicate | Lab | [12 empty] | 1
| No | No | 1.20 | [12 empty] | ppm
|  |  | PF*OES | [12 empty] | 0
0
| 1 | 1 | 136 | [12 empty] | 1
| 1 | 2 | 146 | [12 empty] | 4
| 1 | 3 | 89 | [12 empty] | 16
| 1 | 4 | 143 | [12 empty] | 131.8333
| 1 | 5 | 138 | [12 empty] | 10
| 1 | 6 | 139
| Mean |  | 131.8333
| Median |  | 138.5
| Std Dev. |  | 21.2924
| Rel.Std.Dev. |  | 16.15%
| PDM3 |  | 2.665e-13%
| Z-Score (Absolute) |  | NA
| Analytical results for Zn in OREAS 291b (Indicative Value 108 ppm) | [14 empty] | Indicative
Zn | Round | Replicate | Lab | Lab | [11 empty] | 1
| No | No | 1.03 | 1.20 | [11 empty] | ppm
|  |  | PF*OES | PF*OES | [11 empty] | 0
0
| 1 | 1 | 99.22 | 118 | [11 empty] | 1
| 1 | 2 | 98.82 | [12 empty] | 5
| 1 | 3 | 99.84 | 107 | [11 empty] | 16
| 1 | 4 | 99.08 | 112 | [11 empty] | 107.9967
| 1 | 5 | 99.46 | 117 | [11 empty] | 11
| 1 | 6 | 99.94 | 129
| Mean |  | 99.3933 | 116.6
| Median |  | 99.34 | 117
| Std Dev. |  | 0.43812 | 8.2037
| Rel.Std.Dev. |  | 0.4408% | 7.036%
| PDM3 |  | -7.966% | 7.966%
| Z-Score (Absolute) |  | 0.67 | 0.67
Note on C17: Z-Scores have been calculated inclusive of individual outliers. In general, laboratory batches are rejected if Z-Score > 2.5.
Note on C35: Z-Scores have been calculated inclusive of individual outliers. In general, laboratory batches are rejected if Z-Score > 2.5.
Note on C53: Z-Scores have been calculated inclusive of individual outliers. In general, laboratory batches are rejected if Z-Score > 2.5.
Note on C71: Z-Scores have been calculated inclusive of individual outliers. In general, laboratory batches are rejected if Z-Score > 2.5.
Note on C89: Z-Scores have been calculated inclusive of individual outliers. In general, laboratory batches are rejected if Z-Score > 2.5.
Note on C107: Z-Scores have been calculated inclusive of individual outliers. In general, laboratory batches are rejected if Z-Score > 2.5.
Note on C125: Z-Scores have been calculated inclusive of individual outliers. In general, laboratory batches are rejected if Z-Score > 2.5.
Note on C143: Z-Scores have been calculated inclusive of individual outliers. In general, laboratory batches are rejected if Z-Score > 2.5.
Note on C161: Z-Scores have been calculated inclusive of individual outliers. In general, laboratory batches are rejected if Z-Score > 2.5.
Note on C179: Z-Scores have been calculated inclusive of individual outliers. In general, laboratory batches are rejected if Z-Score > 2.5.
Note on C197: Z-Scores have been calculated inclusive of individual outliers. In general, laboratory batches are rejected if Z-Score > 2.5.
Note on C215: Z-Scores have been calculated inclusive of individual outliers. In general, laboratory batches are rejected if Z-Score > 2.5.
Note on C233: Z-Scores have been calculated inclusive of individual outliers. In general, laboratory batches are rejected if Z-Score > 2.5.
Note on C251: Z-Scores have been calculated inclusive of individual outliers. In general, laboratory batches are rejected if Z-Score > 2.5.
Note on C269: Z-Scores have been calculated inclusive of individual outliers. In general, laboratory batches are rejected if Z-Score > 2.5.
Note on C287: Z-Scores have been calculated inclusive of individual outliers. In general, laboratory batches are rejected if Z-Score > 2.5.

## Fusion XRF
| Analytical results for Al2O3 in OREAS 291b (Indicative Value 14.68 wt.%) | [13 empty] | Indicative
Al2O3 | Round | Replicate | BV Geo | [11 empty] | 1
| No | No | Perth | [11 empty] | wt.%
|  |  | BF*XRF | [11 empty] | 2
2
| 1 | 1 | 14.66 | [11 empty] | 1
| 1 | 2 | 14.69 | [11 empty] | 7
| Mean |  | 14.675 | [11 empty] | 16
| Median |  | 14.675 | [11 empty] | 14.675
| Std Dev. |  | 0.021213 | [11 empty] | 13
| Rel.Std.Dev. |  | 0.1446%
| PDM3 |  | 0%
| Z-Score (Absolute) |  | NA
| Analytical results for CaO in OREAS 291b (Indicative Value 0.53 wt.%) | [13 empty] | Indicative
CaO | Round | Replicate | BV Geo | [11 empty] | 1
| No | No | Perth | [11 empty] | wt.%
|  |  | BF*XRF | [11 empty] | 3
3
| 1 | 1 | 0.53 | [11 empty] | 1
| 1 | 2 | 0.53 | [11 empty] | 8
| Mean |  | 0.53 | [11 empty] | 16
| Median |  | 0.53 | [11 empty] | 0.53
| Std Dev. |  | 0 | [11 empty] | 14
| Rel.Std.Dev. |  | 0%
| PDM3 |  | 0%
| Z-Score (Absolute) |  | NA
| Analytical results for Fe2O3 in OREAS 291b (Indicative Value 5.7 wt.%) | [13 empty] | Indicative
Fe2O3 | Round | Replicate | BV Geo | [11 empty] | 1
| No | No | Perth | [11 empty] | wt.%
|  |  | BF*XRF | [11 empty] | 2
2
| 1 | 1 | 5.7 | [11 empty] | 1
| 1 | 2 | 5.7 | [11 empty] | 9
| Mean |  | 5.7 | [11 empty] | 16
| Median |  | 5.7 | [11 empty] | 5.7
| Std Dev. |  | 0 | [11 empty] | 15
| Rel.Std.Dev. |  | 0%
| PDM3 |  | 0%
| Z-Score (Absolute) |  | NA
| Analytical results for K2O in OREAS 291b (Indicative Value 3.65 wt.%) | [13 empty] | Indicative
K2O | Round | Replicate | BV Geo | [11 empty] | 1
| No | No | Perth | [11 empty] | wt.%
|  |  | BF*XRF | [11 empty] | 2
2
| 1 | 1 | 3.65 | [11 empty] | 1
| 1 | 2 | 3.65 | [11 empty] | 10
| Mean |  | 3.65 | [11 empty] | 16
| Median |  | 3.65 | [11 empty] | 3.65
| Std Dev. |  | 0 | [11 empty] | 16
| Rel.Std.Dev. |  | 0%
| PDM3 |  | 0%
| Z-Score (Absolute) |  | NA
| Analytical results for MgO in OREAS 291b (Indicative Value 2.52 wt.%) | [13 empty] | Indicative
MgO | Round | Replicate | BV Geo | [11 empty] | 1
| No | No | Perth | [11 empty] | wt.%
|  |  | BF*XRF | [11 empty] | 2
2
| 1 | 1 | 2.51 | [11 empty] | 1
| 1 | 2 | 2.52 | [11 empty] | 7
| Mean |  | 2.515 | [11 empty] | 16
| Median |  | 2.515 | [11 empty] | 2.515
| Std Dev. |  | 0.0070711 | [11 empty] | 13
| Rel.Std.Dev. |  | 0.2812%
| PDM3 |  | -2.22e-14%
| Z-Score (Absolute) |  | NA
| Analytical results for MnO in OREAS 291b (Indicative Value 0.06 wt.%) | [13 empty] | Indicative
MnO | Round | Replicate | BV Geo | [11 empty] | 1
| No | No | Perth | [11 empty] | wt.%
|  |  | BF*XRF | [11 empty] | 3
3
| 1 | 1 | 0.06 | [11 empty] | 1
| 1 | 2 | 0.06 | [11 empty] | 8
| Mean |  | 0.06 | [11 empty] | 16
| Median |  | 0.06 | [11 empty] | 0.06
| Std Dev. |  | 0 | [11 empty] | 14
| Rel.Std.Dev. |  | 0%
| PDM3 |  | 0%
| Z-Score (Absolute) |  | NA
| Analytical results for P2O5 in OREAS 291b (Indicative Value 0.12 wt.%) | [13 empty] | Indicative
P2O5 | Round | Replicate | BV Geo | [11 empty] | 1
| No | No | Perth | [11 empty] | wt.%
|  |  | BF*XRF | [11 empty] | 3
3
| 1 | 1 | 0.119 | [11 empty] | 1
| 1 | 2 | 0.121 | [11 empty] | 9
| Mean |  | 0.12 | [11 empty] | 16
| Median |  | 0.12 | [11 empty] | 0.12
| Std Dev. |  | 0.0014142 | [11 empty] | 15
| Rel.Std.Dev. |  | 1.179%
| PDM3 |  | 0%
| Z-Score (Absolute) |  | NA
| Analytical results for S in OREAS 291b (Indicative Value 0.823 wt.%) | [13 empty] | Indicative
S | Round | Replicate | BV Geo | [11 empty] | 1
| No | No | Perth | [11 empty] | wt.%
|  |  | BF*XRF | [11 empty] | 3
3
| 1 | 1 | 0.8289 | [11 empty] | 1
| 1 | 2 | 0.8169 | [11 empty] | 10
| Mean |  | 0.8229 | [11 empty] | 16
| Median |  | 0.8229 | [11 empty] | 0.82292
| Std Dev. |  | 0.0084853 | [11 empty] | 16
| Rel.Std.Dev. |  | 1.031%
| PDM3 |  | -0.003008%
| Z-Score (Absolute) |  | NA
| Analytical results for Sb in OREAS 291b (Certified Value 1.59 wt.%) | [13 empty] | Certified
Sb | Round | Replicate | Lab | Lab | Lab | Lab | Lab | Lab | Lab | Lab | Lab | Lab | Lab | Lab | 1
| No | No | 1.03 | 1.07 | 1.09 | 1.11 | 1.12 | 1.13 | 1.14 | 1.18 | 1.22 | 1.27 | 1.28 | 1.29 | wt.%
|  |  | BF*XRF | BF*XRF | OxBF*XRF | OxBF*XRF | OxBF*XRF | OxBF*XRF | OxBF*XRF | PPP*XRF | BF*XRF | BF*XRF | BF*XRF | BF*XRF | 2
3
| 1 | 1 | 1.755 | 1.575 | 1.5615 | 1.585 | 1.59 | 1.575 | 1.55 | 1.61 | 1.74 | 1.56 | 1.5964 | 1.5772 | 1
| 1 | 2 | 1.775 | 1.617 | 1.5806 | 1.61 | 1.605 | 1.585 | 1.585 | 1.63 | 1.73 | 1.56 | 1.6026 | 1.5364 | 30
| 1 | 3 | 1.76 | 1.619 | 1.5894 | 1.59 | 1.575 | 1.595 | 1.58 | 1.63 | 1.76 | 1.56 | 1.5957 | 1.5887 | 16
| 1 | 4 | 1.755 | 1.59 | 1.5735 | 1.6 | 1.585 | 1.59 | 1.56 | 1.64 | 1.72 | 1.57 | 1.5958 | 1.6225 | 1.5876
| 1 | 5 | 1.765 | 1.629 | 1.5727 | 1.615 | 1.605 | 1.565 | 1.575 | 1.63 | 1.79 | 1.57 | 1.5958 | 1.5239 | 15
| 1 | 6 | 1.77 | 1.589 | 1.5823 | 1.56 | 1.535 | 1.6 | 1.57 | 1.62 | 1.77 | 1.57 | 1.5921 | 1.6146
| Mean |  | 1.7633 | 1.6032 | 1.5767 | 1.5933 | 1.5825 | 1.585 | 1.57 | 1.6267 | 1.7517 | 1.565 | 1.5964 | 1.5772
| Median |  | 1.7625 | 1.6035 | 1.5771 | 1.595 | 1.5875 | 1.5875 | 1.5725 | 1.63 | 1.75 | 1.565 | 1.5958 | 1.583
| Std Dev. |  | 0.008165 | 0.021339 | 0.009645 | 0.019916 | 0.026029 | 0.013038 | 0.013038 | 0.010328 | 0.026394 | 0.0054772 | 0.0034199 | 0.040234
| Rel.Std.Dev. |  | 0.463% | 1.331% | 0.6117% | 1.25% | 1.645% | 0.8226% | 0.8305% | 0.6349% | 1.507% | 0.35% | 0.2142% | 2.551%
| PDM3 |  | 11.07% | 0.9807% | -0.6885% | 0.3613% | -0.3211% | -0.1636% | -1.108% | 2.461% | 10.33% | -1.423% | 0.5556% | -0.6535%
| Z-Score (Absolute) |  | 8.86 | 0.71 | 0.64 | 0.21 | 0.34 | 0.21 | 0.98 | 1.91 | 8.27 | 1.23 | 0.37 | 0.61
| Analytical results for SiO2 in OREAS 291b (Indicative Value 64.64 wt.%) | [13 empty] | Indicative
SiO2 | Round | Replicate | BV Geo | [11 empty] | 1
| No | No | Perth | [11 empty] | wt.%
|  |  | BF*XRF | [11 empty] | 2
2
| 1 | 1 | 64.62 | [11 empty] | 1
| 1 | 2 | 64.66 | [11 empty] | 7
| Mean |  | 64.64 | [11 empty] | 16
| Median |  | 64.64 | [11 empty] | 64.64
| Std Dev. |  | 0.028284 | [11 empty] | 13
| Rel.Std.Dev. |  | 0.04376%
| PDM3 |  | 0%
| Z-Score (Absolute) |  | NA
| Analytical results for TiO2 in OREAS 291b (Indicative Value 0.735 wt.%) | [13 empty] | Indicative
TiO2 | Round | Replicate | BV Geo | [11 empty] | 1
| No | No | Perth | [11 empty] | wt.%
|  |  | BF*XRF | [11 empty] | 3
3
| 1 | 1 | 0.73 | [11 empty] | 1
| 1 | 2 | 0.74 | [11 empty] | 8
| Mean |  | 0.735 | [11 empty] | 16
| Median |  | 0.735 | [11 empty] | 0.735
| Std Dev. |  | 0.0070711 | [11 empty] | 14
| Rel.Std.Dev. |  | 0.9621%
| PDM3 |  | 0%
| Z-Score (Absolute) |  | NA
Note on C13: Z-Scores have been calculated inclusive of individual outliers. In general, laboratory batches are rejected if Z-Score > 2.5.
Note on C27: Z-Scores have been calculated inclusive of individual outliers. In general, laboratory batches are rejected if Z-Score > 2.5.
Note on C41: Z-Scores have been calculated inclusive of individual outliers. In general, laboratory batches are rejected if Z-Score > 2.5.
Note on C55: Z-Scores have been calculated inclusive of individual outliers. In general, laboratory batches are rejected if Z-Score > 2.5.
Note on C69: Z-Scores have been calculated inclusive of individual outliers. In general, laboratory batches are rejected if Z-Score > 2.5.
Note on C83: Z-Scores have been calculated inclusive of individual outliers. In general, laboratory batches are rejected if Z-Score > 2.5.
Note on C97: Z-Scores have been calculated inclusive of individual outliers. In general, laboratory batches are rejected if Z-Score > 2.5.
Note on C111: Z-Scores have been calculated inclusive of individual outliers. In general, laboratory batches are rejected if Z-Score > 2.5.
Note on C129: Z-Scores have been calculated inclusive of individual outliers. In general, laboratory batches are rejected if Z-Score > 2.5.
Note on C143: Z-Scores have been calculated inclusive of individual outliers. In general, laboratory batches are rejected if Z-Score > 2.5.
Note on C157: Z-Scores have been calculated inclusive of individual outliers. In general, laboratory batches are rejected if Z-Score > 2.5.

## Thermograv
| Analytical results for LOI1000 in OREAS 291b (Indicative Value 3.66 wt.%) |  |  | Indicative
LOI1000 | Round | Replicate | BV Geo | 1
| No | No | Perth | wt.%
|  |  | LOI*TGA | 2
2
| 1 | 1 | 3.65 | 1
| 1 | 2 | 3.66 | 12
| Mean |  | 3.655 | 16
| Median |  | 3.655 | 3.655
| Std Dev. |  | 0.0070711 | 18
| Rel.Std.Dev. |  | 0.1935%
| PDM3 |  | 2.22e-14%
| Z-Score (Absolute) |  | NA
Note on C13: Z-Scores have been calculated inclusive of individual outliers. In general, laboratory batches are rejected if Z-Score > 2.5.

## IRC
| Analytical results for C in OREAS 291b (Indicative Value 0.31 wt.%) |  |  | Indicative
C | Round | Replicate | BV Geo | 1
| No | No | Perth | wt.%
|  |  | IRC | 3
3
| 1 | 1 | 0.31 | 1
| 1 | 2 | 0.31 | 14
| Mean |  | 0.31 | 16
| Median |  | 0.31 | 0.31
| Std Dev. |  | 0 | 20
| Rel.Std.Dev. |  | 0%
| PDM3 |  | 0%
| Z-Score (Absolute) |  | NA
| Analytical results for S in OREAS 291b (Indicative Value 0.865 wt.%) |  |  | Indicative
S | Round | Replicate | BV Geo | 1
| No | No | Perth | wt.%
|  |  | IRC | 3
3
| 1 | 1 | 0.89 | 1
| 1 | 2 | 0.84 | 10
| Mean |  | 0.865 | 16
| Median |  | 0.865 | 0.865
| Std Dev. |  | 0.035355 | 20
| Rel.Std.Dev. |  | 4.087%
| PDM3 |  | 0%
| Z-Score (Absolute) |  | NA
Note on C13: Z-Scores have been calculated inclusive of individual outliers. In general, laboratory batches are rejected if Z-Score > 2.5.
Note on C27: Z-Scores have been calculated inclusive of individual outliers. In general, laboratory batches are rejected if Z-Score > 2.5.

## Laser Ablation
| Analytical results for Ag in OREAS 291b (Indicative Value 0.4 ppm) |  |  | Indicative
Ag | Round | Replicate | BV Geo | 1
| No | No | Perth | ppm
|  |  | ABL*MS | 3
3
| 1 | 1 | 0.4 | 1
| 1 | 2 | 0.4 | 16
| Mean |  | 0.4 | 16
| Median |  | 0.4 | 0.4
| Std Dev. |  | 0 | 22
| Rel.Std.Dev. |  | 0%
| PDM3 |  | 0%
| Z-Score (Absolute) |  | NA
| Analytical results for As in OREAS 291b (Indicative Value 414 ppm) |  |  | Indicative
As | Round | Replicate | BV Geo | 1
| No | No | Perth | ppm
|  |  | ABL*MS | 0
0
| 1 | 1 | 411 | 1
| 1 | 2 | 417 | 17
| Mean |  | 414 | 16
| Median |  | 414 | 414
| Std Dev. |  | 4.2426 | 23
| Rel.Std.Dev. |  | 1.025%
| PDM3 |  | 0%
| Z-Score (Absolute) |  | NA
| Analytical results for Ba in OREAS 291b (Indicative Value 730 ppm) |  |  | Indicative
Ba | Round | Replicate | BV Geo | 1
| No | No | Perth | ppm
|  |  | ABL*MS | 0
0
| 1 | 1 | 728 | 1
| 1 | 2 | 732 | 18
| Mean |  | 730 | 16
| Median |  | 730 | 730
| Std Dev. |  | 2.8284 | 24
| Rel.Std.Dev. |  | 0.3875%
| PDM3 |  | 0%
| Z-Score (Absolute) |  | NA
| Analytical results for Be in OREAS 291b (Indicative Value 3 ppm) |  |  | Indicative
Be | Round | Replicate | BV Geo | 1
| No | No | Perth | ppm
|  |  | ABL*MS | 2
2
| 1 | 1 | 3 | 1
| 1 | 2 | 3 | 19
| Mean |  | 3 | 16
| Median |  | 3 | 3
| Std Dev. |  | 0 | 25
| Rel.Std.Dev. |  | 0%
| PDM3 |  | 0%
| Z-Score (Absolute) |  | NA
| Analytical results for Bi in OREAS 291b (Indicative Value 0.87 ppm) |  |  | Indicative
Bi | Round | Replicate | BV Geo | 1
| No | No | Perth | ppm
|  |  | ABL*MS | 2
2
| 1 | 1 | 0.86 | 1
| 1 | 2 | 0.88 | 20
| Mean |  | 0.87 | 16
| Median |  | 0.87 | 0.87
| Std Dev. |  | 0.014142 | 26
| Rel.Std.Dev. |  | 1.626%
| PDM3 |  | 0%
| Z-Score (Absolute) |  | NA
| Analytical results for Cd in OREAS 291b (Indicative Value 0.25 ppm) |  |  | Indicative
Cd | Round | Replicate | BV Geo | 1
| No | No | Perth | ppm
|  |  | ABL*MS | 2
2
| 1 | 1 | 0.2 | 1
| 1 | 2 | 0.3 | 21
| Mean |  | 0.25 | 16
| Median |  | 0.25 | 0.25
| Std Dev. |  | 0.070711 | 27
| Rel.Std.Dev. |  | 28.28%
| PDM3 |  | 0%
| Z-Score (Absolute) |  | NA
| Analytical results for Ce in OREAS 291b (Indicative Value 86 ppm) |  |  | Indicative
Ce | Round | Replicate | BV Geo | 1
| No | No | Perth | ppm
|  |  | ABL*MS | 0
0
| 1 | 1 | 85.3 | 1
| 1 | 2 | 86.6 | 22
| Mean |  | 85.95 | 16
| Median |  | 85.95 | 85.95
| Std Dev. |  | 0.91924 | 28
| Rel.Std.Dev. |  | 1.07%
| PDM3 |  | -1.11e-14%
| Z-Score (Absolute) |  | NA
| Analytical results for Co in OREAS 291b (Indicative Value 16.5 ppm) |  |  | Indicative
Co | Round | Replicate | BV Geo | 1
| No | No | Perth | ppm
|  |  | ABL*MS | 1
1
| 1 | 1 | 16.5 | 1
| 1 | 2 | 16.5 | 4
| Mean |  | 16.5 | 16
| Median |  | 16.5 | 16.5
| Std Dev. |  | 0 | 29
| Rel.Std.Dev. |  | 0%
| PDM3 |  | 0%
| Z-Score (Absolute) |  | NA
| Analytical results for Cr in OREAS 291b (Indicative Value 145 ppm) |  |  | Indicative
Cr | Round | Replicate | BV Geo | 1
| No | No | Perth | ppm
|  |  | ABL*MS | 0
0
| 1 | 1 | 145 | 1
| 1 | 2 | 144 | 24
| Mean |  | 144.5 | 16
| Median |  | 144.5 | 144.5
| Std Dev. |  | 0.70711 | 30
| Rel.Std.Dev. |  | 0.4893%
| PDM3 |  | 0%
| Z-Score (Absolute) |  | NA
| Analytical results for Cs in OREAS 291b (Indicative Value 11.7 ppm) |  |  | Indicative
Cs | Round | Replicate | BV Geo | 1
| No | No | Perth | ppm
|  |  | ABL*MS | 1
1
| 1 | 1 | 11.6 | 1
| 1 | 2 | 11.7 | 25
| Mean |  | 11.65 | 16
| Median |  | 11.65 | 11.65
| Std Dev. |  | 0.070711 | 31
| Rel.Std.Dev. |  | 0.607%
| PDM3 |  | -1.11e-14%
| Z-Score (Absolute) |  | NA
| Analytical results for Cu in OREAS 291b (Indicative Value 60 ppm) |  |  | Indicative
Cu | Round | Replicate | BV Geo | 1
| No | No | Perth | ppm
|  |  | ABL*MS | 0
0
| 1 | 1 | 60 | 1
| 1 | 2 | 60 | 26
| Mean |  | 60 | 16
| Median |  | 60 | 60
| Std Dev. |  | 0 | 32
| Rel.Std.Dev. |  | 0%
| PDM3 |  | 0%
| Z-Score (Absolute) |  | NA
| Analytical results for Dy in OREAS 291b (Indicative Value 5.68 ppm) |  |  | Indicative
Dy | Round | Replicate | BV Geo | 1
| No | No | Perth | ppm
|  |  | ABL*MS | 2
2
| 1 | 1 | 5.67 | 1
| 1 | 2 | 5.68 | 27
| Mean |  | 5.675 | 16
| Median |  | 5.675 | 5.675
| Std Dev. |  | 0.0070711 | 33
| Rel.Std.Dev. |  | 0.1246%
| PDM3 |  | 0%
| Z-Score (Absolute) |  | NA
| Analytical results for Er in OREAS 291b (Indicative Value 3.36 ppm) |  |  | Indicative
Er | Round | Replicate | BV Geo | 1
| No | No | Perth | ppm
|  |  | ABL*MS | 2
2
| 1 | 1 | 3.39 | 1
| 1 | 2 | 3.33 | 28
| Mean |  | 3.36 | 16
| Median |  | 3.36 | 3.36
| Std Dev. |  | 0.042426 | 34
| Rel.Std.Dev. |  | 1.263%
| PDM3 |  | 2.22e-14%
| Z-Score (Absolute) |  | NA
| Analytical results for Eu in OREAS 291b (Indicative Value 1.34 ppm) |  |  | Indicative
Eu | Round | Replicate | BV Geo | 1
| No | No | Perth | ppm
|  |  | ABL*MS | 2
2
| 1 | 1 | 1.27 | 1
| 1 | 2 | 1.4 | 29
| Mean |  | 1.335 | 16
| Median |  | 1.335 | 1.335
| Std Dev. |  | 0.091924 | 35
| Rel.Std.Dev. |  | 6.886%
| PDM3 |  | 0%
| Z-Score (Absolute) |  | NA
| Analytical results for Ga in OREAS 291b (Indicative Value 20.6 ppm) |  |  | Indicative
Ga | Round | Replicate | BV Geo | 1
| No | No | Perth | ppm
|  |  | ABL*MS | 1
1
| 1 | 1 | 20.6 | 1
| 1 | 2 | 20.5 | 30
| Mean |  | 20.55 | 16
| Median |  | 20.55 | 20.55
| Std Dev. |  | 0.070711 | 36
| Rel.Std.Dev. |  | 0.3441%
| PDM3 |  | 0%
| Z-Score (Absolute) |  | NA
| Analytical results for Gd in OREAS 291b (Indicative Value 6.16 ppm) |  |  | Indicative
Gd | Round | Replicate | BV Geo | 1
| No | No | Perth | ppm
|  |  | ABL*MS | 2
2
| 1 | 1 | 6.15 | 1
| 1 | 2 | 6.16 | 31
| Mean |  | 6.155 | 16
| Median |  | 6.155 | 6.155
| Std Dev. |  | 0.0070711 | 37
| Rel.Std.Dev. |  | 0.1149%
| PDM3 |  | 0%
| Z-Score (Absolute) |  | NA
| Analytical results for Ge in OREAS 291b (Indicative Value 1.83 ppm) |  |  | Indicative
Ge | Round | Replicate | BV Geo | 1
| No | No | Perth | ppm
|  |  | ABL*MS | 2
2
| 1 | 1 | 1.75 | 1
| 1 | 2 | 1.9 | 32
| Mean |  | 1.825 | 16
| Median |  | 1.825 | 1.825
| Std Dev. |  | 0.10607 | 38
| Rel.Std.Dev. |  | 5.812%
| PDM3 |  | 0%
| Z-Score (Absolute) |  | NA
| Analytical results for Hf in OREAS 291b (Indicative Value 6.19 ppm) |  |  | Indicative
Hf | Round | Replicate | BV Geo | 1
| No | No | Perth | ppm
|  |  | ABL*MS | 2
2
| 1 | 1 | 6.12 | 1
| 1 | 2 | 6.26 | 16
| Mean |  | 6.19 | 16
| Median |  | 6.19 | 6.19
| Std Dev. |  | 0.098995 | 22
| Rel.Std.Dev. |  | 1.599%
| PDM3 |  | -1.11e-14%
| Z-Score (Absolute) |  | NA
| Analytical results for Ho in OREAS 291b (Indicative Value 1.21 ppm) |  |  | Indicative
Ho | Round | Replicate | BV Geo | 1
| No | No | Perth | ppm
|  |  | ABL*MS | 2
2
| 1 | 1 | 1.21 | 1
| 1 | 2 | 1.2 | 17
| Mean |  | 1.205 | 16
| Median |  | 1.205 | 1.205
| Std Dev. |  | 0.0070711 | 23
| Rel.Std.Dev. |  | 0.5868%
| PDM3 |  | 0%
| Z-Score (Absolute) |  | NA
| Analytical results for In in OREAS 291b (Indicative Value 0.05 ppm) |  |  | Indicative
In | Round | Replicate | BV Geo | 1
| No | No | Perth | ppm
|  |  | ABL*MS | 3
3
| 1 | 1 | 0.05 | 1
| 1 | 2 | 0.05 | 18
| Mean |  | 0.05 | 16
| Median |  | 0.05 | 0.05
| Std Dev. |  | 0 | 24
| Rel.Std.Dev. |  | 0%
| PDM3 |  | 0%
| Z-Score (Absolute) |  | NA
| Analytical results for La in OREAS 291b (Indicative Value 44 ppm) |  |  | Indicative
La | Round | Replicate | BV Geo | 1
| No | No | Perth | ppm
|  |  | ABL*MS | 1
1
| 1 | 1 | 44.1 | 1
| 1 | 2 | 43.9 | 2
| Mean |  | 44 | 16
| Median |  | 44 | 44
| Std Dev. |  | 0.14142 | 25
| Rel.Std.Dev. |  | 0.3214%
| PDM3 |  | 0%
| Z-Score (Absolute) |  | NA
| Analytical results for Lu in OREAS 291b (Indicative Value 0.5 ppm) |  |  | Indicative
Lu | Round | Replicate | BV Geo | 1
| No | No | Perth | ppm
|  |  | ABL*MS | 2
2
| 1 | 1 | 0.48 | 1
| 1 | 2 | 0.52 | 20
| Mean |  | 0.5 | 16
| Median |  | 0.5 | 0.5
| Std Dev. |  | 0.028284 | 26
| Rel.Std.Dev. |  | 5.657%
| PDM3 |  | 0%
| Z-Score (Absolute) |  | NA
| Analytical results for Mn in OREAS 291b (Indicative Value 0.048 wt.%) |  |  | Indicative
Mn | Round | Replicate | BV Geo | 1
| No | No | Perth | wt.%
|  |  | ABL*MS | 3
3
| 1 | 1 | 0.0475 | 1
| 1 | 2 | 0.0481 | 4
| Mean |  | 0.0478 | 16
| Median |  | 0.0478 | 0.0478
| Std Dev. |  | 0.00042426 | 27
| Rel.Std.Dev. |  | 0.8876%
| PDM3 |  | -1.11e-14%
| Z-Score (Absolute) |  | NA
| Analytical results for Mo in OREAS 291b (Indicative Value 2.3 ppm) |  |  | Indicative
Mo | Round | Replicate | BV Geo | 1
| No | No | Perth | ppm
|  |  | ABL*MS | 2
2
| 1 | 1 | 2.4 | 1
| 1 | 2 | 2.2 | 22
| Mean |  | 2.3 | 16
| Median |  | 2.3 | 2.3
| Std Dev. |  | 0.14142 | 28
| Rel.Std.Dev. |  | 6.149%
| PDM3 |  | 0%
| Z-Score (Absolute) |  | NA
| Analytical results for Nb in OREAS 291b (Indicative Value 15.3 ppm) |  |  | Indicative
Nb | Round | Replicate | BV Geo | 1
| No | No | Perth | ppm
|  |  | ABL*MS | 1
1
| 1 | 1 | 15.1 | 1
| 1 | 2 | 15.5 | 23
| Mean |  | 15.3 | 16
| Median |  | 15.3 | 15.3
| Std Dev. |  | 0.28284 | 29
| Rel.Std.Dev. |  | 1.849%
| PDM3 |  | 0%
| Z-Score (Absolute) |  | NA
| Analytical results for Nd in OREAS 291b (Indicative Value 38.6 ppm) |  |  | Indicative
Nd | Round | Replicate | BV Geo | 1
| No | No | Perth | ppm
|  |  | ABL*MS | 1
1
| 1 | 1 | 38.6 | 1
| 1 | 2 | 38.5 | 24
| Mean |  | 38.55 | 16
| Median |  | 38.55 | 38.55
| Std Dev. |  | 0.070711 | 30
| Rel.Std.Dev. |  | 0.1834%
| PDM3 |  | 0%
| Z-Score (Absolute) |  | NA
| Analytical results for Ni in OREAS 291b (Indicative Value 69 ppm) |  |  | Indicative
Ni | Round | Replicate | BV Geo | 1
| No | No | Perth | ppm
|  |  | ABL*MS | 0
0
| 1 | 1 | 72 | 1
| 1 | 2 | 66 | 25
| Mean |  | 69 | 16
| Median |  | 69 | 69
| Std Dev. |  | 4.2426 | 31
| Rel.Std.Dev. |  | 6.149%
| PDM3 |  | 0%
| Z-Score (Absolute) |  | NA
| Analytical results for Pb in OREAS 291b (Indicative Value 53 ppm) |  |  | Indicative
Pb | Round | Replicate | BV Geo | 1
| No | No | Perth | ppm
|  |  | ABL*MS | 0
0
| 1 | 1 | 52 | 1
| 1 | 2 | 53 | 26
| Mean |  | 52.5 | 16
| Median |  | 52.5 | 52.5
| Std Dev. |  | 0.70711 | 32
| Rel.Std.Dev. |  | 1.347%
| PDM3 |  | 0%
| Z-Score (Absolute) |  | NA
| Analytical results for Pr in OREAS 291b (Indicative Value 10.7 ppm) |  |  | Indicative
Pr | Round | Replicate | BV Geo | 1
| No | No | Perth | ppm
|  |  | ABL*MS | 1
1
| 1 | 1 | 10.6 | 1
| 1 | 2 | 10.8 | 27
| Mean |  | 10.7 | 16
| Median |  | 10.7 | 10.7
| Std Dev. |  | 0.14142 | 33
| Rel.Std.Dev. |  | 1.322%
| PDM3 |  | 0%
| Z-Score (Absolute) |  | NA
| Analytical results for Rb in OREAS 291b (Indicative Value 181 ppm) |  |  | Indicative
Rb | Round | Replicate | BV Geo | 1
| No | No | Perth | ppm
|  |  | ABL*MS | 0
0
| 1 | 1 | 180 | 1
| 1 | 2 | 181 | 28
| Mean |  | 180.5 | 16
| Median |  | 180.5 | 180.5
| Std Dev. |  | 0.70711 | 34
| Rel.Std.Dev. |  | 0.3917%
| PDM3 |  | 0%
| Z-Score (Absolute) |  | NA
| Analytical results for Re in OREAS 291b (Indicative Value < 0.01 ppm) |  |  | Indicative
Re | Round | Replicate | BV Geo | 1
| No | No | Perth | ppm
|  |  | ABL*MS | 3
3
| 1 | 1 | < 0.01 | 1
| 1 | 2 | < 0.01 | 29
| Mean |  |  | 16
| Median |  |  | < 0.01
| Std Dev. |  |  | 35
Rel.Std.Dev.
PDM3
| Z-Score (Absolute) |  | NA
| Analytical results for Sb in OREAS 291b (Indicative Value 17350 ppm) |  |  | Indicative
Sb | Round | Replicate | BV Geo | 1
| No | No | Perth | ppm
|  |  | ABL*MS | 0
0
| 1 | 1 | 17400 | 1
| 1 | 2 | 17300 | 30
| Mean |  | 17350 | 16
| Median |  | 17350 | 17350
| Std Dev. |  | 70.7107 | 36
| Rel.Std.Dev. |  | 0.4076%
| PDM3 |  | 0%
| Z-Score (Absolute) |  | NA
| Analytical results for Sc in OREAS 291b (Indicative Value 15.2 ppm) |  |  | Indicative
Sc | Round | Replicate | BV Geo | 1
| No | No | Perth | ppm
|  |  | ABL*MS | 1
1
| 1 | 1 | 15 | 1
| 1 | 2 | 15.4 | 31
| Mean |  | 15.2 | 16
| Median |  | 15.2 | 15.2
| Std Dev. |  | 0.28284 | 37
| Rel.Std.Dev. |  | 1.861%
| PDM3 |  | 2.22e-14%
| Z-Score (Absolute) |  | NA
| Analytical results for Sm in OREAS 291b (Indicative Value 7.35 ppm) |  |  | Indicative
Sm | Round | Replicate | BV Geo | 1
| No | No | Perth | ppm
|  |  | ABL*MS | 2
2
| 1 | 1 | 7.39 | 1
| 1 | 2 | 7.3 | 32
| Mean |  | 7.345 | 16
| Median |  | 7.345 | 7.345
| Std Dev. |  | 0.06364 | 38
| Rel.Std.Dev. |  | 0.8664%
| PDM3 |  | 0%
| Z-Score (Absolute) |  | NA
| Analytical results for Sn in OREAS 291b (Indicative Value 95 ppm) |  |  | Indicative
Sn | Round | Replicate | BV Geo | 1
| No | No | Perth | ppm
|  |  | ABL*MS | 0
0
| 1 | 1 | 93.2 | 1
| 1 | 2 | 95.8 | 16
| Mean |  | 94.5 | 16
| Median |  | 94.5 | 94.5
| Std Dev. |  | 1.8385 | 22
| Rel.Std.Dev. |  | 1.945%
| PDM3 |  | 0%
| Z-Score (Absolute) |  | NA
| Analytical results for Sr in OREAS 291b (Indicative Value 95 ppm) |  |  | Indicative
Sr | Round | Replicate | BV Geo | 1
| No | No | Perth | ppm
|  |  | ABL*MS | 0
0
| 1 | 1 | 95.4 | 1
| 1 | 2 | 93.9 | 17
| Mean |  | 94.65 | 16
| Median |  | 94.65 | 94.65
| Std Dev. |  | 1.0607 | 23
| Rel.Std.Dev. |  | 1.121%
| PDM3 |  | 0%
| Z-Score (Absolute) |  | NA
| Analytical results for Ta in OREAS 291b (Indicative Value 1.69 ppm) |  |  | Indicative
Ta | Round | Replicate | BV Geo | 1
| No | No | Perth | ppm
|  |  | ABL*MS | 2
2
| 1 | 1 | 1.68 | 1
| 1 | 2 | 1.7 | 18
| Mean |  | 1.69 | 16
| Median |  | 1.69 | 1.69
| Std Dev. |  | 0.014142 | 24
| Rel.Std.Dev. |  | 0.8368%
| PDM3 |  | 0%
| Z-Score (Absolute) |  | NA
| Analytical results for Tb in OREAS 291b (Indicative Value 0.97 ppm) |  |  | Indicative
Tb | Round | Replicate | BV Geo | 1
| No | No | Perth | ppm
|  |  | ABL*MS | 2
2
| 1 | 1 | 0.95 | 1
| 1 | 2 | 0.98 | 19
| Mean |  | 0.965 | 16
| Median |  | 0.965 | 0.965
| Std Dev. |  | 0.021213 | 25
| Rel.Std.Dev. |  | 2.198%
| PDM3 |  | 0%
| Z-Score (Absolute) |  | NA
| Analytical results for Te in OREAS 291b (Indicative Value < 0.2 ppm) |  |  | Indicative
Te | Round | Replicate | BV Geo | 1
| No | No | Perth | ppm
|  |  | ABL*MS | 2
2
| 1 | 1 | < 0.2 | 1
| 1 | 2 | < 0.2 | 35
| Mean |  |  | 16
| Median |  |  | < 0.2
| Std Dev. |  |  | 26
Rel.Std.Dev.
PDM3
| Z-Score (Absolute) |  | NA
| Analytical results for Th in OREAS 291b (Indicative Value 17.1 ppm) |  |  | Indicative
Th | Round | Replicate | BV Geo | 1
| No | No | Perth | ppm
|  |  | ABL*MS | 1
1
| 1 | 1 | 17 | 1
| 1 | 2 | 17.2 | 21
| Mean |  | 17.1 | 16
| Median |  | 17.1 | 17.1
| Std Dev. |  | 0.14142 | 27
| Rel.Std.Dev. |  | 0.827%
| PDM3 |  | 0%
| Z-Score (Absolute) |  | NA
| Analytical results for Ti in OREAS 291b (Indicative Value 0.444 wt.%) |  |  | Indicative
Ti | Round | Replicate | BV Geo | 1
| No | No | Perth | wt.%
|  |  | ABL*MS | 3
3
| 1 | 1 | 0.445 | 1
| 1 | 2 | 0.442 | 3
| Mean |  | 0.4435 | 16
| Median |  | 0.4435 | 0.4435
| Std Dev. |  | 0.0021213 | 28
| Rel.Std.Dev. |  | 0.4783%
| PDM3 |  | 0%
| Z-Score (Absolute) |  | NA
| Analytical results for Tl in OREAS 291b (Indicative Value 1.3 ppm) |  |  | Indicative
Tl | Round | Replicate | BV Geo | 1
| No | No | Perth | ppm
|  |  | ABL*MS | 2
2
| 1 | 1 | 1.2 | 1
| 1 | 2 | 1.4 | 23
| Mean |  | 1.3 | 16
| Median |  | 1.3 | 1.3
| Std Dev. |  | 0.14142 | 29
| Rel.Std.Dev. |  | 10.88%
| PDM3 |  | -2.22e-14%
| Z-Score (Absolute) |  | NA
| Analytical results for Tm in OREAS 291b (Indicative Value 0.5 ppm) |  |  | Indicative
Tm | Round | Replicate | BV Geo | 1
| No | No | Perth | ppm
|  |  | ABL*MS | 2
2
| 1 | 1 | 0.5 | 1
| 1 | 2 | 0.5 | 24
| Mean |  | 0.5 | 16
| Median |  | 0.5 | 0.5
| Std Dev. |  | 0 | 30
| Rel.Std.Dev. |  | 0%
| PDM3 |  | 0%
| Z-Score (Absolute) |  | NA
| Analytical results for U in OREAS 291b (Indicative Value 3.23 ppm) |  |  | Indicative
U | Round | Replicate | BV Geo | 1
| No | No | Perth | ppm
|  |  | ABL*MS | 2
2
| 1 | 1 | 3.23 | 1
| 1 | 2 | 3.22 | 25
| Mean |  | 3.225 | 16
| Median |  | 3.225 | 3.225
| Std Dev. |  | 0.0070711 | 31
| Rel.Std.Dev. |  | 0.2193%
| PDM3 |  | 0%
| Z-Score (Absolute) |  | NA
| Analytical results for V in OREAS 291b (Indicative Value 111 ppm) |  |  | Indicative
V | Round | Replicate | BV Geo | 1
| No | No | Perth | ppm
|  |  | ABL*MS | 0
0
| 1 | 1 | 110 | 1
| 1 | 2 | 112 | 4
| Mean |  | 111 | 16
| Median |  | 111 | 111
| Std Dev. |  | 1.4142 | 32
| Rel.Std.Dev. |  | 1.274%
| PDM3 |  | 0%
| Z-Score (Absolute) |  | NA
| Analytical results for W in OREAS 291b (Indicative Value 5.48 ppm) |  |  | Indicative
W | Round | Replicate | BV Geo | 1
| No | No | Perth | ppm
|  |  | ABL*MS | 2
2
| 1 | 1 | 5.75 | 1
| 1 | 2 | 5.2 | 27
| Mean |  | 5.475 | 16
| Median |  | 5.475 | 5.475
| Std Dev. |  | 0.38891 | 33
| Rel.Std.Dev. |  | 7.103%
| PDM3 |  | 0%
| Z-Score (Absolute) |  | NA
| Analytical results for Y in OREAS 291b (Indicative Value 31.7 ppm) |  |  | Indicative
Y | Round | Replicate | BV Geo | 1
| No | No | Perth | ppm
|  |  | ABL*MS | 1
1
| 1 | 1 | 31.5 | 1
| 1 | 2 | 31.9 | 28
| Mean |  | 31.7 | 16
| Median |  | 31.7 | 31.7
| Std Dev. |  | 0.28284 | 34
| Rel.Std.Dev. |  | 0.8922%
| PDM3 |  | -1.11e-14%
| Z-Score (Absolute) |  | NA
| Analytical results for Yb in OREAS 291b (Indicative Value 3.24 ppm) |  |  | Indicative
Yb | Round | Replicate | BV Geo | 1
| No | No | Perth | ppm
|  |  | ABL*MS | 2
2
| 1 | 1 | 3.26 | 1
| 1 | 2 | 3.21 | 29
| Mean |  | 3.235 | 16
| Median |  | 3.235 | 3.235
| Std Dev. |  | 0.035355 | 35
| Rel.Std.Dev. |  | 1.093%
| PDM3 |  | 0%
| Z-Score (Absolute) |  | NA
| Analytical results for Zn in OREAS 291b (Indicative Value 118 ppm) |  |  | Indicative
Zn | Round | Replicate | BV Geo | 1
| No | No | Perth | ppm
|  |  | ABL*MS | 0
0
| 1 | 1 | 115 | 1
| 1 | 2 | 120 | 5
| Mean |  | 117.5 | 16
| Median |  | 117.5 | 117.5
| Std Dev. |  | 3.5355 | 36
| Rel.Std.Dev. |  | 3.009%
| PDM3 |  | 0%
| Z-Score (Absolute) |  | NA
| Analytical results for Zr in OREAS 291b (Indicative Value 219 ppm) |  |  | Indicative
Zr | Round | Replicate | BV Geo | 1
| No | No | Perth | ppm
|  |  | ABL*MS | 0
0
| 1 | 1 | 219 | 1
| 1 | 2 | 218 | 31
| Mean |  | 218.5 | 16
| Median |  | 218.5 | 218.5
| Std Dev. |  | 0.70711 | 37
| Rel.Std.Dev. |  | 0.3236%
| PDM3 |  | 0%
| Z-Score (Absolute) |  | NA
Note on C13: Z-Scores have been calculated inclusive of individual outliers. In general, laboratory batches are rejected if Z-Score > 2.5.
Note on C27: Z-Scores have been calculated inclusive of individual outliers. In general, laboratory batches are rejected if Z-Score > 2.5.
Note on C41: Z-Scores have been calculated inclusive of individual outliers. In general, laboratory batches are rejected if Z-Score > 2.5.
Note on C55: Z-Scores have been calculated inclusive of individual outliers. In general, laboratory batches are rejected if Z-Score > 2.5.
Note on C69: Z-Scores have been calculated inclusive of individual outliers. In general, laboratory batches are rejected if Z-Score > 2.5.
Note on C83: Z-Scores have been calculated inclusive of individual outliers. In general, laboratory batches are rejected if Z-Score > 2.5.
Note on C97: Z-Scores have been calculated inclusive of individual outliers. In general, laboratory batches are rejected if Z-Score > 2.5.
Note on C111: Z-Scores have been calculated inclusive of individual outliers. In general, laboratory batches are rejected if Z-Score > 2.5.
Note on C125: Z-Scores have been calculated inclusive of individual outliers. In general, laboratory batches are rejected if Z-Score > 2.5.
Note on C139: Z-Scores have been calculated inclusive of individual outliers. In general, laboratory batches are rejected if Z-Score > 2.5.
Note on C153: Z-Scores have been calculated inclusive of individual outliers. In general, laboratory batches are rejected if Z-Score > 2.5.
Note on C167: Z-Scores have been calculated inclusive of individual outliers. In general, laboratory batches are rejected if Z-Score > 2.5.
Note on C181: Z-Scores have been calculated inclusive of individual outliers. In general, laboratory batches are rejected if Z-Score > 2.5.
Note on C195: Z-Scores have been calculated inclusive of individual outliers. In general, laboratory batches are rejected if Z-Score > 2.5.
Note on C209: Z-Scores have been calculated inclusive of individual outliers. In general, laboratory batches are rejected if Z-Score > 2.5.
Note on C223: Z-Scores have been calculated inclusive of individual outliers. In general, laboratory batches are rejected if Z-Score > 2.5.
Note on C237: Z-Scores have been calculated inclusive of individual outliers. In general, laboratory batches are rejected if Z-Score > 2.5.
Note on C251: Z-Scores have been calculated inclusive of individual outliers. In general, laboratory batches are rejected if Z-Score > 2.5.
Note on C265: Z-Scores have been calculated inclusive of individual outliers. In general, laboratory batches are rejected if Z-Score > 2.5.
Note on C279: Z-Scores have been calculated inclusive of individual outliers. In general, laboratory batches are rejected if Z-Score > 2.5.
Note on C293: Z-Scores have been calculated inclusive of individual outliers. In general, laboratory batches are rejected if Z-Score > 2.5.
Note on C307: Z-Scores have been calculated inclusive of individual outliers. In general, laboratory batches are rejected if Z-Score > 2.5.
Note on C321: Z-Scores have been calculated inclusive of individual outliers. In general, laboratory batches are rejected if Z-Score > 2.5.
Note on C335: Z-Scores have been calculated inclusive of individual outliers. In general, laboratory batches are rejected if Z-Score > 2.5.
Note on C349: Z-Scores have been calculated inclusive of individual outliers. In general, laboratory batches are rejected if Z-Score > 2.5.
Note on C363: Z-Scores have been calculated inclusive of individual outliers. In general, laboratory batches are rejected if Z-Score > 2.5.
Note on C377: Z-Scores have been calculated inclusive of individual outliers. In general, laboratory batches are rejected if Z-Score > 2.5.
Note on C391: Z-Scores have been calculated inclusive of individual outliers. In general, laboratory batches are rejected if Z-Score > 2.5.
Note on C405: Z-Scores have been calculated inclusive of individual outliers. In general, laboratory batches are rejected if Z-Score > 2.5.
Note on C419: Z-Scores have been calculated inclusive of individual outliers. In general, laboratory batches are rejected if Z-Score > 2.5.
Note on C433: Z-Scores have been calculated inclusive of individual outliers. In general, laboratory batches are rejected if Z-Score > 2.5.
Note on C447: Z-Scores have been calculated inclusive of individual outliers. In general, laboratory batches are rejected if Z-Score > 2.5.
Note on C461: Z-Scores have been calculated inclusive of individual outliers. In general, laboratory batches are rejected if Z-Score > 2.5.
Note on C475: Z-Scores have been calculated inclusive of individual outliers. In general, laboratory batches are rejected if Z-Score > 2.5.
Note on C489: Z-Scores have been calculated inclusive of individual outliers. In general, laboratory batches are rejected if Z-Score > 2.5.
Note on C503: Z-Scores have been calculated inclusive of individual outliers. In general, laboratory batches are rejected if Z-Score > 2.5.
Note on C517: Z-Scores have been calculated inclusive of individual outliers. In general, laboratory batches are rejected if Z-Score > 2.5.
Note on C531: Z-Scores have been calculated inclusive of individual outliers. In general, laboratory batches are rejected if Z-Score > 2.5.
Note on C545: Z-Scores have been calculated inclusive of individual outliers. In general, laboratory batches are rejected if Z-Score > 2.5.
Note on C559: Z-Scores have been calculated inclusive of individual outliers. In general, laboratory batches are rejected if Z-Score > 2.5.
Note on C573: Z-Scores have been calculated inclusive of individual outliers. In general, laboratory batches are rejected if Z-Score > 2.5.
Note on C587: Z-Scores have been calculated inclusive of individual outliers. In general, laboratory batches are rejected if Z-Score > 2.5.
Note on C601: Z-Scores have been calculated inclusive of individual outliers. In general, laboratory batches are rejected if Z-Score > 2.5.
Note on C615: Z-Scores have been calculated inclusive of individual outliers. In general, laboratory batches are rejected if Z-Score > 2.5.
Note on C629: Z-Scores have been calculated inclusive of individual outliers. In general, laboratory batches are rejected if Z-Score > 2.5.
Note on C643: Z-Scores have been calculated inclusive of individual outliers. In general, laboratory batches are rejected if Z-Score > 2.5.
Note on C657: Z-Scores have been calculated inclusive of individual outliers. In general, laboratory batches are rejected if Z-Score > 2.5.
Note on C671: Z-Scores have been calculated inclusive of individual outliers. In general, laboratory batches are rejected if Z-Score > 2.5.
Note on C685: Z-Scores have been calculated inclusive of individual outliers. In general, laboratory batches are rejected if Z-Score > 2.5.
Note on C699: Z-Scores have been calculated inclusive of individual outliers. In general, laboratory batches are rejected if Z-Score > 2.5.

## 4-Acid
| Analytical results for Ag in OREAS 291b (Certified Value 0.325 ppm) | [18 empty] | Certified
Ag | Round | Replicate | Lab | Lab | Lab | Lab | Lab | Lab | Lab | Lab | Lab | Lab | Lab | Lab | Lab | Lab | Lab | Lab | Lab | 1
| No | No | 1.01 | 1.03 | 1.06 | 1.07 | 1.09 | 1.10 | 1.11 | 1.12 | 1.13 | 1.14 | 1.17 | 1.18 | 1.19 | 1.20 | 1.21 | 1.22 | 1.24 | ppm
|  |  | 4A*MS | 4A*OES | 4A*MS | 4A*OES/MS | 4A*MS | 4A*OES/MS | 4A*OES/MS | 4A*OES/MS | 4A*OES/MS | 4A*OES/MS | 4A*MS | 4A*MS | 4A*OES/MS | 4A*MS | 4A*MS | 4A*MS | 4A*OES/MS | 3
3
| 1 | 1 | 0.34 | < 1 | 0.29466 | 0.3 | 0.49 | 0.31 | 0.31 | 0.43 | 0.29 | 0.33 | 0.80341 | 0.3 | 0.33 | 0.35 | < 0.3 | 1.05 | 0.4 | 1
| 1 | 2 | 0.35 | < 1 | 0.29322 | 0.3 | 0.5 | 0.32 | 0.33 | 0.38 | 0.3 | 0.31 | 0.60594 | 0.3 | 0.33 | 0.33 | < 0.3 | 1.15 | 0.3 | 16
| 1 | 3 | 0.32 | < 1 | 0.33278 | 0.4 | 0.5 | 0.32 | 0.32 | 0.48 | 0.32 | 0.3 | 0.61517 | 0.3 | 0.34 | 0.33 | < 0.3 | 1.42 | 0.3 | 16
| 1 | 4 | 0.32 | < 1 | 0.31585 | 0.3 | 0.47 | 0.32 | 0.32 | 0.37 | 0.29 | 0.31 | 0.78783 | 0.3 | 0.32 | 0.31 | < 0.3 | 1.29 | 0.4 | 0.32523
| 1 | 5 | 0.34 | < 1 | 0.33537 | 0.3 | 0.46 | 0.33 | 0.31 | 0.39 | 0.3 | 0.3 | 0.70526 | 0.3 | 0.31 | 0.32 | < 0.3 | 1.17 | 0.3 | 17
| 1 | 6 | 0.33 | < 1 | 0.32561 | 0.3 | 0.5 | 0.29 | 0.31 | 0.37 | 0.31 | 0.31 | 0.61108 | 0.3 | 0.33 | 0.34 | < 0.3 | 1.1 | 0.3
| Mean |  | 0.33333 |  | 0.31625 | 0.31667 | 0.48667 | 0.315 | 0.31667 | 0.40333 | 0.30167 | 0.31 | 0.68811 | 0.3 | 0.32667 | 0.33 |  | 1.1967 | 0.33333
| Median |  | 0.335 |  | 0.32073 | 0.3 | 0.495 | 0.32 | 0.315 | 0.385 | 0.3 | 0.31 | 0.66021 | 0.3 | 0.33 | 0.33 |  | 1.16 | 0.3
| Std Dev. |  | 0.012111 |  | 0.018564 | 0.040825 | 0.017512 | 0.013784 | 0.008165 | 0.043665 | 0.01169 | 0.010954 | 0.091146 | 0 | 0.010328 | 0.014142 |  | 0.13589 | 0.05164
| Rel.Std.Dev. |  | 3.633% |  | 5.87% | 12.89% | 3.598% | 4.376% | 2.578% | 10.83% | 3.875% | 3.534% | 13.25% | 0% | 3.162% | 4.285% |  | 11.36% | 15.49%
| PDM3 |  | 2.491% |  | -2.762% | -2.633% | 49.64% | -3.146% | -2.633% | 24.01% | -7.246% | -4.683% | 111.6% | -7.758% | 0.4413% | 1.466% |  | 267.9% | 2.491%
| Z-Score (Absolute) |  | 0.15 | 5.14 | 0.36 | NA | 4.75 | 0.4 | 0.35 | 2.25 | 0.8 | 0.55 | 10.78 | NA | 0.05 | 0.05 | 5.34 | 26.02 | NA
Results from laboratories 7, 18 and 24 were removed due to their 0.1 ppm reading resolution.
| Analytical results for Al in OREAS 291b (Certified Value 7.39 wt.%) | [18 empty] | Certified
Al | Round | Replicate | Lab | Lab | Lab | Lab | Lab | Lab | Lab | Lab | Lab | Lab | Lab | Lab | Lab | Lab | Lab | Lab | Lab | 1
| No | No | 1.01 | 1.03 | 1.06 | 1.07 | 1.09 | 1.10 | 1.11 | 1.12 | 1.13 | 1.14 | 1.17 | 1.18 | 1.19 | 1.20 | 1.21 | 1.22 | 1.24 | wt.%
|  |  | 4A*OES | 4A*OES | 4A*MS | 4A*OES/MS | 4A*MS | 4A*OES/MS | 4A*OES/MS | 4A*OES/MS | 4A*OES/MS | 4A*OES/MS | 4A*MS | 4A*OES | 4A*OES/MS | 4A*MS | 4A*MS | 4A*MS | 4A*OES/MS | 2
3
| 1 | 1 | 7.6123 | 7.7472 | 7.3577 | 6.54 | 7.57 | 7.42 | 7.61 | 7.32 | 7.38 | 7.5 | 8.598 | 7.24 | 7.21 | 7.5424 | 7.2673 | 7.62 | 6.98 | 1
| 1 | 2 | 7.6437 | 7.7159 | 7.2332 | 6.49 | 7.48 | 7.72 | 7.76 | 7.24 | 7.27 | 7.49 | 7.9244 | 7.26 | 7.23 | 7.5265 | 7.0919 | 7.34 | 6.84 | 1
| 1 | 3 | 7.6855 | 7.7237 | 7.4434 | 7.27 | 7.53 | 7.6 | 7.7 | 7.42 | 7.57 | 7.54 | 8.0087 | 7.2 | 7.02 | 7.4301 | 7.1236 | 7.38 | 7.18 | 16
| 1 | 4 | 7.4344 | 7.74 | 7.4373 | 6.36 | 7.1 | 7.73 | 7.7 | 7.23 | 7.33 | 7.48 | 8.9481 | 7.24 | 6.94 | 7.404 | 7.1617 | 7.48 | 6.67 | 7.3945
| 1 | 5 | 7.5661 | 7.7377 | 7.5482 | 7.02 | 7.41 | 7.62 | 7.79 | 7.29 | 7.35 | 7.48 | 8.6856 | 7.26 | 7.01 | 7.4315 | 7.1332 | 7.47 | 7.13 | 18
| 1 | 6 | 7.5365 | 7.7205 | 7.427 | 6.46 | 7.31 | 7.46 | 7.57 | 7.01 | 7.32 | 7.62 | 8.4695 | 7.21 | 7.09 | 7.3975 | 7.0844 | 7.31 | 7.01
| Mean |  | 7.5797 | 7.7308 | 7.4078 | 6.69 | 7.4 | 7.5917 | 7.6883 | 7.2517 | 7.37 | 7.5183 | 8.4391 | 7.235 | 7.0833 | 7.4553 | 7.1437 | 7.4333 | 6.9683
| Median |  | 7.5892 | 7.7307 | 7.4321 | 6.515 | 7.445 | 7.61 | 7.7 | 7.265 | 7.34 | 7.495 | 8.5338 | 7.24 | 7.055 | 7.4308 | 7.1284 | 7.425 | 6.995
| Std Dev. |  | 0.0889 | 0.012469 | 0.10509 | 0.36595 | 0.17344 | 0.12906 | 0.084715 | 0.13674 | 0.1045 | 0.054559 | 0.39905 | 0.0251 | 0.11622 | 0.062976 | 0.066806 | 0.11413 | 0.18883
| Rel.Std.Dev. |  | 1.173% | 0.1613% | 1.419% | 5.47% | 2.344% | 1.7% | 1.102% | 1.886% | 1.418% | 0.7257% | 4.729% | 0.3469% | 1.641% | 0.8447% | 0.9352% | 1.535% | 2.71%
| PDM3 |  | 2.506% | 4.549% | 0.1798% | -9.527% | 0.0748% | 2.667% | 3.974% | -1.931% | -0.3309% | 1.675% | 14.13% | -2.157% | -4.208% | 0.8231% | -3.392% | 0.5256% | -5.763%
| Z-Score (Absolute) |  | 0.67 | 1.26 | 0 | 2.8 | 0.03 | 0.72 | 1.1 | 0.61 | 0.15 | 0.43 | 4.03 | 0.67 | 1.27 | 0.19 | 1.03 | 0.1 | 1.72
| Analytical results for As in OREAS 291b (Certified Value 401 ppm) | [18 empty] | Certified
As | Round | Replicate | Lab | Lab | Lab | Lab | Lab | Lab | Lab | Lab | Lab | Lab | Lab | Lab | Lab | Lab | Lab | Lab | Lab | 1
| No | No | 1.01 | 1.03 | 1.06 | 1.07 | 1.09 | 1.10 | 1.11 | 1.12 | 1.13 | 1.14 | 1.17 | 1.18 | 1.19 | 1.20 | 1.21 | 1.22 | 1.24 | ppm
|  |  | 4A*MS | AR*OES | 4A*MS | 4A*OES/MS | 4A*MS | 4A*OES/MS | 4A*OES/MS | 4A*OES/MS | 4A*OES/MS | 4A*OES/MS | 4A*MS | 4A*MS | 4A*OES/MS | 4A*MS | 4A*MS | 4A*MS | 4A*OES/MS | 0
|  |  |  | 0.25g | [15 empty] | 0
| 1 | 1 | 411.4 | 399.323 | 407.8088 | 382 | 289 | 410 | 396 | 400 | 396 | 409 | 382.9197 | 320 | 402 | 410.2 | 416.9 | 344 | 77.8 | 1
| 1 | 2 | 415.3 | 396.011 | 387.7902 | 375 | 285 | 416 | 404 | 401 | 394 | 402 | 359.1849 | 315 | 404 | 410.5 | 384.9 | 316 | 81.6 | 17
| 1 | 3 | 411.9 | 395.305 | 393.9446 | 380 | 292 | 406 | 404 | 411 | 404 | 403 | 352.2373 | 312 | 400 | 403.8 | 395.5 | 322.9 | 85 | 16
| 1 | 4 | 408 | 395.121 | 397.6114 | 373 | 296 | 418 | 401 | 407 | 396 | 402 | 366.6538 | 325 | 397 | 405 | 408.8 | 327.2 | 84.4 | 400.6636
| 1 | 5 | 405.9 | 398.309 | 411.8669 | 375 | 285 | 406 | 405 | 402 | 395 | 401 | 368.7081 | 316 | 400 | 411.8 | 400.6 | 338 | 75.9 | 19
| 1 | 6 | 408.1 | 397.948 | 396.5434 | 380 | 287 | 401 | 396 | 391 | 393 | 407 | 366.8094 | 319 | 405 | 406.4 | 405.2 | 330.6 | 77.4
| Mean |  | 410.1 | 397.0028 | 399.2609 | 377.5 | 289 | 409.5 | 401 | 402 | 396.3333 | 404 | 366.0855 | 317.8333 | 401.3333 | 407.95 | 401.9833 | 329.7833 | 80.35
| Median |  | 409.75 | 396.9795 | 397.0774 | 377.5 | 288 | 408 | 402.5 | 401.5 | 395.5 | 402.5 | 366.7316 | 317.5 | 401 | 408.3 | 402.9 | 328.9 | 79.7
| Std Dev. |  | 3.4065 | 1.7544 | 8.9657 | 3.6194 | 4.3359 | 6.5038 | 4.0988 | 6.8118 | 3.9328 | 3.2249 | 10.3005 | 4.535 | 2.9439 | 3.308 | 11.0915 | 10.1423 | 3.8625
| Rel.Std.Dev. |  | 0.8306% | 0.4419% | 2.246% | 0.9588% | 1.5% | 1.588% | 1.022% | 1.694% | 0.9923% | 0.7982% | 2.814% | 1.427% | 0.7335% | 0.8109% | 2.759% | 3.075% | 4.807%
| PDM3 |  | 2.355% | -0.9137% | -0.3501% | -5.781% | -27.87% | 2.205% | 0.08395% | 0.3335% | -1.081% | 0.8327% | -8.63% | -20.67% | 0.1671% | 1.819% | 0.3294% | -17.69% | -79.95%
| Z-Score (Absolute) |  | 0.84 | 0.18 | 0 | 1.69 | 8.56 | 0.79 | 0.13 | 0.21 | 0.23 | 0.37 | 2.57 | 6.32 | 0.16 | 0.67 | 0.21 | 5.39 | 24.75
| Analytical results for Ba in OREAS 291b (Certified Value 697 ppm) | [18 empty] | Certified
Ba | Round | Replicate | Lab | Lab | Lab | Lab | Lab | Lab | Lab | Lab | Lab | Lab | Lab | Lab | Lab | Lab | Lab | Lab |  | 1
| No | No | 1.01 | 1.03 | 1.06 | 1.07 | 1.09 | 1.10 | 1.11 | 1.12 | 1.13 | 1.14 | 1.17 | 1.18 | 1.19 | 1.20 | 1.22 | 1.24 |  | ppm
|  |  | 4A*MS | 4A*OES | 4A*MS | 4A*OES/MS | 4A*MS | 4A*OES/MS | 4A*OES/MS | 4A*OES/MS | 4A*OES/MS | 4A*OES/MS | 4A*MS | 4A*MS | 4A*OES/MS | 4A*OES | 4A*MS | 4A*OES/MS |  | 0
0
| 1 | 1 | 705.3 | 652.59 | 708.0692 | 666 | 719 | 710 | 720 | 700 | 690 | 690 | 720.5703 | 686 | 727 | 701 | 644.5 | 746 |  | 1
| 1 | 2 | 722 | 652.28 | 701.2081 | 667 | 740 | 730 | 740 | 690 | 680 | 680 | 665.3482 | 688 | 734 | 691 | 629.7 | 743 |  | 18
| 1 | 3 | 717.2 | 653.67 | 716.6047 | 684 | 717 | 700 | 740 | 710 | 700 | 690 | 648.5698 | 691 | 747 | 693 | 626.5 | 744 |  | 16
| 1 | 4 | 715.1 | 655.21 | 709.9129 | 658 | 718 | 720 | 740 | 700 | 680 | 680 | 674.6937 | 688 | 738 | 691 | 634.3 | 739 |  | 696.8018
| 1 | 5 | 709 | 649.63 | 729.8193 | 660 | 694 | 710 | 740 | 700 | 680 | 680 | 681.1319 | 686 | 726 | 691 | 650.6 | 744 |  | 20
| 1 | 6 | 706.3 | 653.89 | 706.1903 | 677 | 723 | 690 | 720 | 680 | 680 | 690 | 684.1844 | 686 | 741 | 690 | 626.9 | 748
| Mean |  | 712.4833 | 652.8783 | 711.9674 | 668.6667 | 718.5 | 710 | 733.3333 | 696.6667 | 685 | 685 | 679.083 | 687.5 | 735.5 | 692.8333 | 635.4167 | 744
| Median |  | 712.05 | 653.13 | 708.9911 | 666.5 | 718.5 | 710 | 740 | 700 | 680 | 685 | 677.9128 | 687 | 736 | 691 | 632 | 744
| Std Dev. |  | 6.6578 | 1.9016 | 10.0871 | 10.0333 | 14.7343 | 14.1421 | 10.328 | 10.328 | 8.3666 | 5.4772 | 24.0432 | 1.9748 | 8.167 | 4.1191 | 9.9901 | 3.0332
| Rel.Std.Dev. |  | 0.9344% | 0.2913% | 1.417% | 1.5% | 2.051% | 1.992% | 1.408% | 1.482% | 1.221% | 0.7996% | 3.541% | 0.2872% | 1.11% | 0.5945% | 1.572% | 0.4077%
| PDM3 |  | 2.251% | -6.304% | 2.176% | -4.038% | 3.114% | 1.894% | 5.243% | -0.01939% | -1.694% | -1.694% | -2.543% | -1.335% | 5.554% | -0.5695% | -8.81% | 6.774%
| Z-Score (Absolute) |  | 0.68 | 1.62 | 0.66 | 1.01 | 0.92 | 0.59 | 1.49 | 0.07 | 0.38 | 0.38 | 0.6 | 0.28 | 1.57 | 0.07 | 2.29 | 1.9
| Analytical results for Be in OREAS 291b (Certified Value 2.5 ppm) | [18 empty] | Certified
Be | Round | Replicate | Lab | Lab | Lab | Lab | Lab | Lab | Lab | Lab | Lab | Lab | Lab | Lab | Lab | Lab | Lab | Lab |  | 1
| No | No | 1.01 | 1.03 | 1.06 | 1.07 | 1.09 | 1.10 | 1.11 | 1.12 | 1.13 | 1.14 | 1.17 | 1.18 | 1.19 | 1.20 | 1.22 | 1.24 |  | ppm
|  |  | 4A*MS | 4A*MS | 4A*MS | 4A*OES/MS | 4A*MS | 4A*OES/MS | 4A*OES/MS | 4A*OES/MS | 4A*OES/MS | 4A*OES/MS | 4A*MS | 4A*MS | 4A*OES/MS | 4A*OES | 4A*MS | 4A*OES/MS |  | 2
3
| 1 | 1 | 2.46 | 2.1495 | 2.4933 | 2.6 | 2.63 | 2.48 | 2.45 | 2.46 | 2.44 | 2.47 | 2.2176 | 2.5 | 2.7 | 2.6 | 2.37 | 3 |  | 1
| 1 | 2 | 2.5 | 2.2335 | 2.5242 | 2.7 | 2.68 | 2.53 | 2.52 | 2.46 | 2.44 | 2.44 | 2.1401 | 2.5 | 2.6 | 2.6 | 2.35 | 3 |  | 19
| 1 | 3 | 2.45 | 2.2007 | 2.5405 | 2.8 | 2.81 | 2.47 | 2.5 | 2.53 | 2.48 | 2.45 | 2.0772 | 2.4 | 2.6 | 2.6 | 2.38 | 3 |  | 16
| 1 | 4 | 2.47 | 2.106 | 2.5245 | 2.6 | 2.67 | 2.55 | 2.5 | 2.45 | 2.44 | 2.44 | 2.03 | 2.5 | 2.5 | 2.6 | 2.35 | 3 |  | 2.4966
| 1 | 5 | 2.37 | 2.328 | 2.5698 | 2.7 | 2.71 | 2.48 | 2.53 | 2.46 | 2.44 | 2.46 | 2.1352 | 2.5 | 2.4 | 2.6 | 2.28 | 3 |  | 21
| 1 | 6 | 2.44 | 2.2576 | 2.5097 | 2.6 | 2.72 | 2.47 | 2.45 | 2.42 | 2.41 | 2.46 | 2.1605 | 2.4 | 2.7 | 2.6 | 2.35 | 3
| Mean |  | 2.4483 | 2.2125 | 2.527 | 2.6667 | 2.7033 | 2.4967 | 2.4917 | 2.4633 | 2.4417 | 2.4533 | 2.1268 | 2.4667 | 2.5833 | 2.6 | 2.3467 | 3
| Median |  | 2.455 | 2.2171 | 2.5243 | 2.65 | 2.695 | 2.48 | 2.5 | 2.46 | 2.44 | 2.455 | 2.1377 | 2.5 | 2.6 | 2.6 | 2.35 | 3
| Std Dev. |  | 0.043551 | 0.079087 | 0.026325 | 0.08165 | 0.06121 | 0.034448 | 0.034303 | 0.036148 | 0.022286 | 0.012111 | 0.065499 | 0.05164 | 0.1169 | 0 | 0.035024 | 0
| Rel.Std.Dev. |  | 1.779% | 3.574% | 1.042% | 3.062% | 2.264% | 1.38% | 1.377% | 1.467% | 0.9127% | 0.4936% | 3.08% | 2.094% | 4.525% | 0% | 1.492% | 0%
| PDM3 |  | -1.932% | -11.38% | 1.219% | 6.814% | 8.283% | 0.004451% | -0.1958% | -1.331% | -2.199% | -1.731% | -14.81% | -1.197% | 3.476% | 4.143% | -6.004% | 20.17%
| Z-Score (Absolute) |  | 0.2 | 2.84 | 0.67 | 2.24 | 2.65 | 0.34 | 0.28 | 0.04 | 0.28 | 0.15 | 3.8 | 0 | 1.3 | 1.49 | 1.34 | NA
Results from laboratory 24 were removed due to their 1 ppm reading resolution.
| Analytical results for Bi in OREAS 291b (Certified Value 0.75 ppm) | [18 empty] | Certified
Bi | Round | Replicate | Lab | Lab | Lab | Lab | Lab | Lab | Lab | Lab | Lab | Lab | Lab | Lab | Lab | Lab | Lab | Lab | Lab | 1
| No | No | 1.01 | 1.03 | 1.06 | 1.07 | 1.09 | 1.10 | 1.11 | 1.12 | 1.13 | 1.14 | 1.17 | 1.18 | 1.19 | 1.20 | 1.21 | 1.22 | 1.24 | ppm
|  |  | 4A*MS | AR*MS | 4A*MS | 4A*OES/MS | 4A*MS | 4A*OES/MS | 4A*OES/MS | 4A*OES/MS | 4A*OES/MS | 4A*OES/MS | 4A*MS | 4A*MS | 4A*OES/MS | 4A*MS | 4A*MS | 4A*MS | 4A*OES/MS | 2
|  |  |  | 0.25g | [15 empty] | 3
| 1 | 1 | 0.84 | 0.62654 | 0.76318 | 0.78 | 2.43 | 0.72 | 0.68 | 0.81 | 0.79 | 0.8 | 0.70169 | 0.72 | 0.79 | 0.91 | 0.55 | 0.67 | 0.8 | 1
| 1 | 2 | 0.83 | 0.58377 | 0.71162 | 0.78 | 2.23 | 0.73 | 0.71 | 0.81 | 0.75 | 0.76 | 0.64599 | 0.73 | 0.83 | 0.9 | 0.72 | 0.66 | 0.7 | 20
| 1 | 3 | 0.85 | 0.60559 | 0.75644 | 0.78 | 2.44 | 0.72 | 0.7 | 0.82 | 0.78 | 0.77 | 0.63253 | 0.72 | 0.81 | 0.83 | 0.43 | 0.71 | 0.7 | 16
| 1 | 4 | 0.83 | 0.5378 | 0.75298 | 0.79 | 2.41 | 0.75 | 0.74 | 0.8 | 0.79 | 0.77 | 0.67516 | 0.72 | 0.77 | 0.84 | 0.55 | 0.69 | 0.7 | 0.7497
| 1 | 5 | 0.82 | 0.58521 | 0.78376 | 0.82 | 2.24 | 0.76 | 0.73 | 0.8 | 0.83 | 0.79 | 0.70333 | 0.71 | 0.75 | 0.82 | 0.49 | 0.68 | 0.7 | 22
| 1 | 6 | 0.84 | 0.60141 | 0.77378 | 0.8 | 2.27 | 0.71 | 0.69 | 0.76 | 0.79 | 0.75 | 0.66409 | 0.72 | 0.82 | 0.84 | 0.58 | 0.66 | 0.7
| Mean |  | 0.835 | 0.59005 | 0.75696 | 0.79167 | 2.3367 | 0.73167 | 0.70833 | 0.8 | 0.78833 | 0.77333 | 0.67047 | 0.72 | 0.795 | 0.85667 | 0.55333 | 0.67833 | 0.71667
| Median |  | 0.835 | 0.59331 | 0.75981 | 0.785 | 2.34 | 0.725 | 0.705 | 0.805 | 0.79 | 0.77 | 0.66963 | 0.72 | 0.8 | 0.84 | 0.55 | 0.675 | 0.7
| Std Dev. |  | 0.010488 | 0.029983 | 0.024946 | 0.016021 | 0.099933 | 0.019408 | 0.023166 | 0.020976 | 0.025626 | 0.018619 | 0.028828 | 0.0063246 | 0.030822 | 0.038297 | 0.097707 | 0.019408 | 0.040825
| Rel.Std.Dev. |  | 1.256% | 5.081% | 3.296% | 2.024% | 4.277% | 2.653% | 3.271% | 2.622% | 3.251% | 2.408% | 4.3% | 0.8784% | 3.877% | 4.47% | 17.66% | 2.861% | 5.696%
| PDM3 |  | 11.38% | -21.29% | 0.9684% | 5.598% | 211.7% | -2.406% | -5.518% | 6.709% | 5.153% | 3.152% | -10.57% | -3.962% | 6.042% | 14.27% | -26.19% | -9.519% | -4.406%
| Z-Score (Absolute) |  | 0.92 | 2.32 | 0.11 | 0.35 | 20.79 | 0.44 | 0.75 | 0.46 | 0.31 | 0.11 | 1.25 | 0.6 | 0.39 | 1.21 | 2.8 | 1.15 | NA
Results from laboratory 24 were removed due to their 0.1 ppm reading resolution.
| Analytical results for Ca in OREAS 291b (Certified Value 0.383 wt.%) | [18 empty] | Certified
Ca | Round | Replicate | Lab | Lab | Lab | Lab | Lab | Lab | Lab | Lab | Lab | Lab | Lab | Lab | Lab | Lab | Lab | Lab | Lab | 1
| No | No | 1.01 | 1.03 | 1.06 | 1.07 | 1.09 | 1.10 | 1.11 | 1.12 | 1.13 | 1.14 | 1.17 | 1.18 | 1.19 | 1.20 | 1.21 | 1.22 | 1.24 | wt.%
|  |  | 4A*OES | 4A*OES | 4A*MS | 4A*OES/MS | 4A*MS | 4A*OES/MS | 4A*OES/MS | 4A*OES/MS | 4A*OES/MS | 4A*OES/MS | 4A*MS | 4A*OES | 4A*OES/MS | 4A*OES | 4A*MS | 4A*MS | 4A*OES/MS | 3
3
| 1 | 1 | 0.3849 | 0.36638 | 0.38124 | 0.39 | 0.38 | 0.38 | 0.4 | 0.38 | 0.38 | 0.39 | 0.51914 | 0.369 | 0.38 | 0.3866 | 0.3941 | 0.37 | 0.38 | 1
| 1 | 2 | 0.3858 | 0.36373 | 0.37458 | 0.37 | 0.38 | 0.39 | 0.41 | 0.38 | 0.38 | 0.39 | 0.48302 | 0.37 | 0.36 | 0.3822 | 0.3808 | 0.35 | 0.38 | 3
| 1 | 3 | 0.3898 | 0.36483 | 0.38236 | 0.39 | 0.39 | 0.38 | 0.41 | 0.39 | 0.39 | 0.39 | 0.47937 | 0.369 | 0.37 | 0.3842 | 0.3833 | 0.35 | 0.39 | 16
| 1 | 4 | 0.377 | 0.36475 | 0.38383 | 0.38 | 0.36 | 0.39 | 0.41 | 0.38 | 0.38 | 0.39 | 0.49608 | 0.369 | 0.35 | 0.3812 | 0.3937 | 0.36 | 0.37 | 0.38316
| 1 | 5 | 0.382 | 0.36295 | 0.38783 | 0.37 | 0.38 | 0.39 | 0.41 | 0.38 | 0.38 | 0.39 | 0.50638 | 0.369 | 0.35 | 0.3825 | 0.3839 | 0.37 | 0.39 | 23
| 1 | 6 | 0.3802 | 0.36693 | 0.38162 | 0.38 | 0.38 | 0.37 | 0.4 | 0.37 | 0.38 | 0.39 | 0.50023 | 0.37 | 0.36 | 0.3829 | 0.3897 | 0.35 | 0.38
| Mean |  | 0.38328 | 0.36493 | 0.38191 | 0.38 | 0.37833 | 0.38333 | 0.40667 | 0.38 | 0.38167 | 0.39 | 0.49737 | 0.36933 | 0.36167 | 0.38327 | 0.38758 | 0.35833 | 0.38167
| Median |  | 0.38345 | 0.36479 | 0.38199 | 0.38 | 0.38 | 0.385 | 0.41 | 0.38 | 0.38 | 0.39 | 0.49815 | 0.369 | 0.36 | 0.3827 | 0.3868 | 0.355 | 0.38
| Std Dev. |  | 0.0045177 | 0.0015171 | 0.0043171 | 0.0089443 | 0.0098319 | 0.008165 | 0.005164 | 0.0063246 | 0.0040825 | 6.0809e-17 | 0.014797 | 0.0005164 | 0.01169 | 0.0019033 | 0.0056972 | 0.0098319 | 0.0075277
| Rel.Std.Dev. |  | 1.179% | 0.4157% | 1.13% | 2.354% | 2.599% | 2.13% | 1.27% | 1.664% | 1.07% | 1.559e-14% | 2.975% | 0.1398% | 3.232% | 0.4966% | 1.47% | 2.744% | 1.972%
| PDM3 |  | 0.03341% | -4.757% | -0.3254% | -0.8235% | -1.258% | 0.04646% | 6.136% | -0.8235% | -0.3885% | 1.786% | 29.81% | -3.607% | -5.608% | 0.02906% | 1.156% | -6.478% | -0.3885%
| Z-Score (Absolute) |  | 0.44 | 4.52 | 0.07 | 0.45 | 0.9 | 0.45 | 6.74 | 0.45 | 0 | 2.25 | NA | 3.33 | 5.39 | 0.43 | 1.6 | 6.29 | 0
| Analytical results for Cd in OREAS 291b (Indicative Value 0.081 ppm) | [18 empty] | Indicative
Cd | Round | Replicate | Lab | Lab | Lab | Lab | Lab | Lab | Lab | Lab | Lab | Lab | Lab | Lab | Lab | Lab | Lab | Lab | Lab | 1
| No | No | 1.01 | 1.03 | 1.06 | 1.07 | 1.09 | 1.10 | 1.11 | 1.12 | 1.13 | 1.14 | 1.17 | 1.18 | 1.19 | 1.20 | 1.21 | 1.22 | 1.24 | ppm
|  |  | 4A*MS | 4A*OES | 4A*MS | 4A*OES/MS | 4A*MS | 4A*OES/MS | 4A*OES/MS | 4A*OES/MS | 4A*OES/MS | 4A*OES/MS | 4A*MS | 4A*MS | 4A*OES/MS | 4A*MS | 4A*MS | 4A*MS | 4A*OES/MS | 3
3
| 1 | 1 | 0.08 | 1.44 | < 0.2 | < 0.3 | 0.11 | 0.05 | 0.06 | 0.09 | 0.12 | 0.04 | 0.94514 | 0.07 | 0.13 | 0.07 | 0.38 | < 0.2 | 0.2 | 1
| 1 | 2 | 0.07 | 1.32 | < 0.2 | < 0.3 | 0.11 | 0.06 | 0.05 | 0.09 | 0.05 | 0.06 | 0.86024 | 0.06 | 0.14 | 0.09 | 0.51 | < 0.2 | 0.2 | 21
| 1 | 3 | 0.07 | 1.28 | < 0.2 | < 0.3 | 0.12 | < 0.02 | 0.09 | 0.14 | 0.08 | 0.05 | 0.83348 | 0.06 | 0.13 | 0.12 | 0.25 | < 0.2 | 0.2 | 16
| 1 | 4 | 0.07 | 1.47 | < 0.2 | < 0.3 | 0.11 | < 0.02 | 0.07 | 0.06 | 0.09 | 0.07 | 0.87671 | 0.07 | 0.11 | 0.08 | 0.25 | < 0.2 | 0.2 | 0.081433
| 1 | 5 | 0.06 | 1.43 | < 0.2 | < 0.3 | 0.11 | < 0.02 | 0.09 | 0.1 | 0.08 | 0.06 | 0.90141 | 0.07 | 0.12 | 0.07 | < 0.02 | < 0.2 | 0.2 | 40
| 1 | 6 | 0.08 | 1.25 | < 0.2 | < 0.3 | 0.1 | 0.08 | 0.06 | 0.06 | 0.11 | 0.06 | 0.93178 | 0.06 | 0.11 | 0.07 | 0.13 | < 0.2 | 0.2
| Mean |  | 0.071667 | 1.365 |  |  | 0.11 | 0.063333 | 0.07 | 0.09 | 0.088333 | 0.056667 | 0.89146 | 0.065 | 0.12333 | 0.083333 | 0.304 |  | 0.2
| Median |  | 0.07 | 1.375 |  |  | 0.11 | 0.06 | 0.065 | 0.09 | 0.085 | 0.06 | 0.88906 | 0.065 | 0.125 | 0.075 | 0.25 |  | 0.2
| Std Dev. |  | 0.0075277 | 0.093113 |  |  | 0.0063246 | 0.015275 | 0.016733 | 0.029665 | 0.024833 | 0.010328 | 0.042801 | 0.0054772 | 0.012111 | 0.019664 | 0.14519 |  | 3.0405e-17
| Rel.Std.Dev. |  | 10.5% | 6.821% |  |  | 5.75% | 24.12% | 23.9% | 32.96% | 28.11% | 18.23% | 4.801% | 8.427% | 9.819% | 23.6% | 47.76% |  | 1.52e-14%
| PDM3 |  | -11.99% | 1576% |  |  | 35.08% | -22.23% | -14.04% | 10.52% | 8.473% | -30.41% | 994.7% | -20.18% | 51.45% | 2.333% | 273.3% |  | 145.6%
| Z-Score (Absolute) |  | 0.64 | 28.43 | 0 | 1.12 | 0.22 | 1.42 | 0.67 | 0.22 | 0.26 | 0.97 | 17.79 | 0.79 | 0.52 | 0.37 | 3.48 | 0 | 2.25
| Analytical results for Ce in OREAS 291b (Certified Value 81 ppm) | [18 empty] | Certified
Ce | Round | Replicate | Lab | Lab | Lab | Lab | Lab | Lab | Lab | Lab | Lab | Lab | Lab | Lab | Lab | Lab | Lab |  |  | 1
| No | No | 1.01 | 1.03 | 1.06 | 1.07 | 1.09 | 1.10 | 1.11 | 1.12 | 1.13 | 1.14 | 1.17 | 1.19 | 1.20 | 1.22 | 1.24 |  |  | ppm
|  |  | 4A*MS | 4A*MS | 4A*MS | 4A*OES/MS | 4A*MS | 4A*OES/MS | 4A*OES/MS | 4A*OES/MS | 4A*OES/MS | 4A*OES/MS | 4A*MS | 4A*OES/MS | 4A*OES | 4A*MS | 4A*OES/MS |  |  | 0
1
| 1 | 1 | 88.29 | 80.4848 | 79.8085 | 78 | 79 | 79.5 | 86.1 | 86.1 | 83.2 | 83.4 | 52.8872 | 72.15 | 83 | 76.02 | 72 |  |  | 1
| 1 | 2 | 91.15 | 80.7774 | 77.6864 | 77 | 80 | 83.6 | 88.9 | 81.5 | 87.4 | 81.9 | 48.5301 | 71.29 | 82 | 71.08 | 80 |  |  | 22
| 1 | 3 | 89.38 | 80.7792 | 79.5212 | 80.3 | 78 | 83 | 85.8 | 84.7 | 87.8 | 82.8 | 43.5854 | 74.01 | 79 | 76.44 | 80 |  |  | 16
| 1 | 4 | 89.31 | 80.3951 | 80.5419 | 77.5 | 73 | 88.2 | 87.4 | 82.3 | 81.7 | 82.7 | 40.9624 | 71.13 | 84 | 73.38 | 78 |  |  | 80.8884
| 1 | 5 | 88.07 | 80.5923 | 85.1801 | 78.1 | 76 | 86 | 86.3 | 79.6 | 86.4 | 82.6 | 45.2003 | 73.16 | 80 | 76.66 | 78 |  |  | 24
| 1 | 6 | 89.48 | 80.7123 | 81.0981 | 79.3 | 73 | 84 | 87.3 | 80.5 | 83.5 | 85.1 | 51.0017 | 73.82 | 76 | 74.73 | 77
| Mean |  | 89.28 | 80.6235 | 80.6394 | 78.3667 | 76.5 | 84.05 | 86.9667 | 82.45 | 85 | 83.0833 | 47.0279 | 72.5933 | 80.6667 | 74.7183 | 77.5
| Median |  | 89.345 | 80.6523 | 80.1752 | 78.05 | 77 | 83.8 | 86.8 | 81.9 | 84.95 | 82.75 | 46.8652 | 72.655 | 81 | 75.375 | 78
| Std Dev. |  | 1.0947 | 0.16012 | 2.5099 | 1.2193 | 3.0166 | 2.9338 | 1.1483 | 2.4994 | 2.5274 | 1.098 | 4.5686 | 1.2545 | 2.9439 | 2.166 | 2.9496
| Rel.Std.Dev. |  | 1.226% | 0.1986% | 3.113% | 1.556% | 3.943% | 3.491% | 1.32% | 3.031% | 2.973% | 1.322% | 9.715% | 1.728% | 3.649% | 2.899% | 3.806%
| PDM3 |  | 10.37% | -0.3275% | -0.3079% | -3.118% | -5.425% | 3.909% | 7.514% | 1.931% | 5.083% | 2.714% | -41.86% | -10.25% | -0.2741% | -7.628% | -4.189%
| Z-Score (Absolute) |  | 1.78 | 0.01 | 0 | 0.47 | 0.86 | 0.7 | 1.3 | 0.37 | 0.9 | 0.5 | NA | 1.66 | 0 | 1.22 | 0.65
| Analytical results for Co in OREAS 291b (Certified Value 15.9 ppm) | [18 empty] | Certified
Co | Round | Replicate | Lab | Lab | Lab | Lab | Lab | Lab | Lab | Lab | Lab | Lab | Lab | Lab | Lab | Lab | Lab | Lab | Lab | 1
| No | No | 1.01 | 1.03 | 1.06 | 1.07 | 1.09 | 1.10 | 1.11 | 1.12 | 1.13 | 1.14 | 1.17 | 1.18 | 1.19 | 1.20 | 1.21 | 1.22 | 1.24 | ppm
|  |  | 4A*MS | AR*OES | 4A*MS | 4A*OES/MS | 4A*MS | 4A*OES/MS | 4A*OES/MS | 4A*OES/MS | 4A*OES/MS | 4A*OES/MS | 4A*MS | 4A*MS | 4A*OES/MS | 4A*MS | 4A*MS | 4A*MS | 4A*OES/MS | 1
|  |  |  | 0.25g | [15 empty] | 2
| 1 | 1 | 16.3 | 15.73 | 16.3219 | 14 | 14.6 | 15.3 | 16.6 | 15.8 | 15.3 | 16.2 | 15.806 | 16 | 16.2 | 15.4 | 16.7 | 16.64 | 15.7 | 1
| 1 | 2 | 16.7 | 16.37 | 15.2849 | 14 | 15 | 15.7 | 16.7 | 15.8 | 15.7 | 16.5 | 14.8822 | 15 | 16.4 | 15.7 | 16.2 | 17.02 | 15.6 | 4
| 1 | 3 | 16.3 | 16.1 | 15.5823 | 15 | 14.9 | 16.7 | 17.4 | 16.4 | 16.2 | 15.8 | 14.9321 | 15 | 16.5 | 15.3 | 16.4 | 16.91 | 15.5 | 16
| 1 | 4 | 16.2 | 15.32 | 15.7504 | 13 | 14.5 | 17.1 | 16.6 | 15.8 | 15.1 | 16.2 | 15.1284 | 15 | 16.2 | 15.3 | 16.7 | 16.36 | 15.7 | 15.9435
| 1 | 5 | 15.7 | 16.57 | 16.1921 | 14 | 14.7 | 16.3 | 16.7 | 15.4 | 15.5 | 16.8 | 15.3696 | 15 | 16.2 | 15.4 | 16.4 | 16.33 | 15.5 | 25
| 1 | 6 | 16.1 | 15.77 | 15.8018 | 13 | 14.8 | 16.1 | 16.8 | 15 | 15.5 | 16.8 | 15.122 | 16 | 16.5 | 15.4 | 16.5 | 17.14 | 16.2
| Mean |  | 16.2167 | 15.9767 | 15.8223 | 13.8333 | 14.75 | 16.2 | 16.8 | 15.7 | 15.55 | 16.3833 | 15.2067 | 15.3333 | 16.3333 | 15.4167 | 16.4833 | 16.7333 | 15.7
| Median |  | 16.25 | 15.935 | 15.7761 | 14 | 14.75 | 16.2 | 16.7 | 15.8 | 15.5 | 16.35 | 15.1252 | 15 | 16.3 | 15.4 | 16.45 | 16.775 | 15.65
| Std Dev. |  | 0.32506 | 0.45972 | 0.3843 | 0.75277 | 0.18708 | 0.65422 | 0.30332 | 0.46904 | 0.37815 | 0.392 | 0.3405 | 0.5164 | 0.15055 | 0.1472 | 0.19408 | 0.34338 | 0.26077
| Rel.Std.Dev. |  | 2.005% | 2.877% | 2.429% | 5.442% | 1.268% | 4.038% | 1.805% | 2.988% | 2.432% | 2.393% | 2.239% | 3.368% | 0.9218% | 0.9548% | 1.177% | 2.052% | 1.661%
| PDM3 |  | 1.713% | 0.2081% | -0.7604% | -13.24% | -7.486% | 1.609% | 5.372% | -1.527% | -2.468% | 2.759% | -4.621% | -3.827% | 2.445% | -3.304% | 3.386% | 4.954% | -1.527%
| Z-Score (Absolute) |  | 0.4 | 0 | 0.26 | NA | 2.03 | 0.37 | 1.37 | 0.46 | 0.71 | 0.67 | 1.28 | NA | 0.59 | 0.93 | 0.84 | 1.25 | 0.46
Results from laboratories 7 and 18 were removed due to their 1 ppm reading resolution.
| Analytical results for Cr in OREAS 291b (Certified Value 134 ppm) | [18 empty] | Certified
Cr | Round | Replicate | Lab | Lab | Lab | Lab | Lab | Lab | Lab | Lab | Lab | Lab | Lab | Lab | Lab | Lab | Lab | Lab |  | 1
| No | No | 1.01 | 1.03 | 1.06 | 1.07 | 1.09 | 1.10 | 1.11 | 1.12 | 1.13 | 1.14 | 1.17 | 1.18 | 1.19 | 1.20 | 1.22 | 1.24 |  | ppm
|  |  | 4A*OES | 4A*OES | 4A*MS | 4A*OES/MS | 4A*MS | 4A*OES/MS | 4A*OES/MS | 4A*OES/MS | 4A*OES/MS | 4A*OES/MS | 4A*MS | 4A*OES | 4A*OES/MS | 4A*OES | 4A*MS | 4A*OES/MS |  | 0
0
| 1 | 1 | 142 | 152.8245 | 134.4861 | 124 | 130 | 134 | 132 | 131 | 133 | 134 | 201.2648 | 94 | 135 | 140 | 130.1 | 137 |  | 1
| 1 | 2 | 144 | 150.6625 | 129.1948 | 107 | 133 | 137 | 135 | 131 | 135 | 130 | 179.9177 | 94 | 136 | 140 | 130.5 | 137 |  | 24
| 1 | 3 | 144 | 146.764 | 132.947 | 113 | 134 | 133 | 134 | 135 | 139 | 134 | 203.0315 | 91 | 136 | 138 | 138.8 | 138 |  | 16
| 1 | 4 | 139 | 148.785 | 129.0272 | 115 | 137 | 136 | 133 | 131 | 137 | 132 | 201.9307 | 93 | 130 | 142 | 129.5 | 136 |  | 134.128
| 1 | 5 | 143 | 149.9345 | 134.5764 | 110 | 128 | 133 | 134 | 132 | 134 | 135 | 185.1602 | 97 | 134 | 137 | 133 | 137 |  | 26
| 1 | 6 | 142 | 151.896 | 132.1173 | 99 | 137 | 132 | 131 | 129 | 135 | 133 | 170.5347 | 88 | 131 | 142 | 131.2 | 138
| Mean |  | 142.3333 | 150.1444 | 132.0581 | 111.3333 | 133.1667 | 134.1667 | 133.1667 | 131.5 | 135.5 | 133 | 190.3066 | 92.8333 | 133.6667 | 139.8333 | 132.1833 | 137.1667
| Median |  | 142.5 | 150.2985 | 132.5322 | 111.5 | 133.5 | 133.5 | 133.5 | 131 | 135 | 133.5 | 193.2125 | 93.5 | 134.5 | 140 | 130.85 | 137
| Std Dev. |  | 1.8619 | 2.1835 | 2.4664 | 8.3586 | 3.656 | 1.9408 | 1.472 | 1.9748 | 2.1679 | 1.7889 | 13.7293 | 3.0605 | 2.582 | 2.0412 | 3.458 | 0.75277
| Rel.Std.Dev. |  | 1.308% | 1.454% | 1.868% | 7.508% | 2.745% | 1.447% | 1.105% | 1.502% | 1.6% | 1.345% | 7.214% | 3.297% | 1.932% | 1.46% | 2.616% | 0.5488%
| PDM3 |  | 6.118% | 11.94% | -1.543% | -16.99% | -0.7167% | 0.02882% | -0.7167% | -1.959% | 1.023% | -0.841% | 41.88% | -30.79% | -0.344% | 4.254% | -1.45% | 2.265%
| Z-Score (Absolute) |  | 3.01 | 5.64 | 0.46 | 7.45 | 0.08 | 0.25 | 0.08 | 0.65 | 0.7 | 0.14 | 19.18 | 13.68 | 0.08 | 2.16 | 0.42 | 1.26
| Analytical results for Cs in OREAS 291b (Certified Value 11.3 ppm) | [18 empty] | Certified
Cs | Round | Replicate | Lab | Lab | Lab | Lab | Lab | Lab | Lab | Lab | Lab | Lab | Lab | Lab | Lab | Lab | Lab |  |  | 1
| No | No | 1.01 | 1.03 | 1.06 | 1.07 | 1.09 | 1.10 | 1.11 | 1.12 | 1.13 | 1.14 | 1.17 | 1.18 | 1.19 | 1.20 | 1.24 |  |  | ppm
|  |  | 4A*MS | 4A*MS | 4A*MS | 4A*OES/MS | 4A*MS | 4A*OES/MS | 4A*OES/MS | 4A*OES/MS | 4A*OES/MS | 4A*OES/MS | 4A*MS | 4A*MS | 4A*OES/MS | 4A*MS | 4A*OES/MS |  |  | 1
2
| 1 | 1 | 11.29 | 9.5338 | 10.9897 | 11.2 | 11.17 | 10.9 | 11.25 | 11.35 | 11.45 | 11.55 | 9.9321 | 10.9 | 11.4 | 11.28 | 11.7 |  |  | 1
| 1 | 2 | 11.64 | 9.5446 | 10.9199 | 10.6 | 11.43 | 11.35 | 11.8 | 11.35 | 11.65 | 11.25 | 9.1534 | 10.9 | 11.3 | 11.48 | 11.9 |  |  | 25
| 1 | 3 | 11.15 | 9.2507 | 11.0573 | 11.7 | 11.24 | 11.2 | 11.45 | 11.45 | 12.4 | 11.4 | 8.9686 | 10.7 | 11.6 | 11.31 | 12 |  |  | 16
| 1 | 4 | 11.46 | 9.626 | 11.1528 | 10.5 | 10.92 | 12.05 | 11.6 | 11.4 | 11.5 | 11.25 | 9.4092 | 10.8 | 11.6 | 11.42 | 11.2 |  |  | 11.3197
| 1 | 5 | 11.22 | 9.6445 | 11.6937 | 10.8 | 10.8 | 11.6 | 11.4 | 11.25 | 11.65 | 11.55 | 9.3125 | 10.8 | 11.4 | 11.53 | 12.5 |  |  | 27
| 1 | 6 | 11.23 | 9.7104 | 11.1964 | 11 | 11.09 | 11.2 | 11.35 | 10.9 | 11.6 | 11.7 | 9.404 | 10.8 | 11.4 | 11.46 | 11.9
| Mean |  | 11.3317 | 9.5517 | 11.1683 | 10.9667 | 11.1083 | 11.3833 | 11.475 | 11.2833 | 11.7083 | 11.45 | 9.3633 | 10.8167 | 11.45 | 11.4133 | 11.8667
| Median |  | 11.26 | 9.5853 | 11.1051 | 10.9 | 11.13 | 11.275 | 11.425 | 11.35 | 11.625 | 11.475 | 9.3582 | 10.8 | 11.4 | 11.44 | 11.9
| Std Dev. |  | 0.18389 | 0.16144 | 0.27676 | 0.44121 | 0.22605 | 0.39833 | 0.19685 | 0.19916 | 0.34845 | 0.18166 | 0.32551 | 0.075277 | 0.12247 | 0.098725 | 0.42269
| Rel.Std.Dev. |  | 1.623% | 1.69% | 2.478% | 4.023% | 2.035% | 3.499% | 1.715% | 1.765% | 2.976% | 1.587% | 3.476% | 0.6959% | 1.07% | 0.865% | 3.562%
| PDM3 |  | 0.1053% | -15.62% | -1.338% | -3.119% | -1.868% | 0.5618% | 1.372% | -0.3216% | 3.433% | 1.151% | -17.28% | -4.444% | 1.151% | 0.8268% | 4.832%
| Z-Score (Absolute) |  | 0 | 7.35 | 0.67 | 1.51 | 0.92 | 0.21 | 0.59 | 0.2 | 1.55 | 0.49 | 8.13 | 2.13 | 0.49 | 0.34 | 2.21
| Analytical results for Cu in OREAS 291b (Certified Value 53 ppm) | [18 empty] | Certified
Cu | Round | Replicate | Lab | Lab | Lab | Lab | Lab | Lab | Lab | Lab | Lab | Lab | Lab | Lab | Lab | Lab | Lab | Lab | Lab | 1
| No | No | 1.01 | 1.03 | 1.06 | 1.07 | 1.09 | 1.10 | 1.11 | 1.12 | 1.13 | 1.14 | 1.17 | 1.18 | 1.19 | 1.20 | 1.21 | 1.22 | 1.24 | ppm
|  |  | 4A*MS | 4A*OES | 4A*MS | 4A*OES/MS | 4A*MS | 4A*OES/MS | 4A*OES/MS | 4A*OES/MS | 4A*OES/MS | 4A*OES/MS | 4A*MS | 4A*OES | 4A*OES/MS | 4A*MS | 4A*MS | 4A*MS | 4A*OES/MS | 0
1
| 1 | 1 | 54.8 | 52.07 | 53.3242 | 46 | 52 | 55.9 | 53.4 | 54.6 | 52.1 | 56 | 70.4734 | 52 | 51.9 | 56.4 | 51.8 | 50.55 | 50.7 | 1
| 1 | 2 | 56.9 | 51.93 | 51.2543 | 45 | 53 | 55.8 | 54.7 | 53.6 | 53 | 54.3 | 60.4723 | 52 | 52.1 | 54.1 | 49.9 | 51.05 | 51.1 | 26
| 1 | 3 | 55.1 | 52.26 | 52.378 | 51 | 56 | 55.5 | 54.1 | 55.6 | 52.9 | 52.4 | 66.0978 | 53 | 51.4 | 53.4 | 52 | 49.33 | 51.3 | 16
| 1 | 4 | 54.8 | 52.23 | 52.9119 | 44 | 54 | 57.1 | 53.7 | 55.1 | 51.4 | 54.1 | 67.9124 | 52 | 51.3 | 53.3 | 48.6 | 53.7 | 50.5 | 53.0648
| 1 | 5 | 54.6 | 51.71 | 53.9706 | 48 | 56 | 57.1 | 55.1 | 53.4 | 52.7 | 55.2 | 64.7172 | 52 | 50.8 | 54.5 | 49.3 | 52.54 | 51.4 | 28
| 1 | 6 | 54.8 | 52.58 | 52.5804 | 45 | 55 | 55.8 | 53.9 | 53 | 52.2 | 54.3 | 60.1264 | 51 | 51.2 | 53.9 | 48.6 | 51.16 | 51.8
| Mean |  | 55.1667 | 52.13 | 52.7366 | 46.5 | 54.3333 | 56.2 | 54.15 | 54.2167 | 52.3833 | 54.3833 | 64.9666 | 52 | 51.45 | 54.2667 | 50.0333 | 51.3883 | 51.1333
| Median |  | 54.8 | 52.15 | 52.7461 | 45.5 | 54.5 | 55.85 | 54 | 54.1 | 52.45 | 54.3 | 65.4075 | 52 | 51.35 | 54 | 49.6 | 51.105 | 51.2
| Std Dev. |  | 0.8641 | 0.2998 | 0.92187 | 2.5884 | 1.633 | 0.70993 | 0.63797 | 1.0362 | 0.6047 | 1.209 | 4.098 | 0.63246 | 0.47645 | 1.1361 | 1.5267 | 1.5347 | 0.4761
| Rel.Std.Dev. |  | 1.566% | 0.5751% | 1.748% | 5.567% | 3.006% | 1.263% | 1.178% | 1.911% | 1.154% | 2.223% | 6.308% | 1.216% | 0.926% | 2.094% | 3.051% | 2.986% | 0.9311%
| PDM3 |  | 3.961% | -1.762% | -0.6185% | -12.37% | 2.391% | 5.908% | 2.045% | 2.171% | -1.284% | 2.485% | 22.43% | -2.007% | -3.043% | 2.265% | -5.713% | -3.159% | -3.64%
| Z-Score (Absolute) |  | 1.07 | 0.27 | 0 | 2.75 | 0.7 | 1.53 | 0.62 | 0.65 | 0.16 | 0.73 | 5.39 | 0.32 | 0.57 | 0.67 | 1.19 | 0.59 | 0.71
| Analytical results for Dy in OREAS 291b (Certified Value 3.21 ppm) | [18 empty] | Certified
Dy | Round | Replicate | Lab | Lab | Lab | Lab | Lab | Lab | [11 empty] | 1
| No | No | 1.03 | 1.06 | 1.07 | 1.09 | 1.17 | 1.20 | [11 empty] | ppm
|  |  | 4A*MS | 4A*MS | 4A*OES/MS | 4A*MS | 4A*MS | 4A*MS | [11 empty] | 2
3
| 1 | 1 | 3.1397 | 3.2929 | 3.4 | 3.02 | 1.7244 | 3.45 | [11 empty] | 1
| 1 | 2 | 3.1405 | 3.1536 | 3.1 | 2.88 | 1.4255 | 3.37 | [11 empty] | 27
| 1 | 3 | 3.1817 | 3.3254 | 3.4 | 2.67 | 1.3131 | 3.35 | [11 empty] | 16
| 1 | 4 | 3.098 | 3.2433 | 3.5 | 2.86 | 1.4528 | 3.59 | [11 empty] | 3.2074
| 1 | 5 | 3.1284 | 3.4258 | 3.3 | 2.67 | 1.5385 | 3.44 | [11 empty] | 29
| 1 | 6 | 3.1245 | 3.3689 | 3.2 | 2.96 | 1.5919 | 3.44
| Mean |  | 3.1355 | 3.3017 | 3.3167 | 2.8433 | 1.5077 | 3.44
| Median |  | 3.134 | 3.3092 | 3.35 | 2.87 | 1.4956 | 3.44
| Std Dev. |  | 0.027386 | 0.095809 | 0.1472 | 0.14597 | 0.14327 | 0.08438
| Rel.Std.Dev. |  | 0.8734% | 2.902% | 4.438% | 5.134% | 9.503% | 2.453%
| PDM3 |  | -2.244% | 2.938% | 3.406% | -11.35% | -52.99% | 7.251%
| Z-Score (Absolute) |  | 0.35 | 0.35 | 0.41 | 1.58 | 7.22 | 0.93
| Analytical results for Er in OREAS 291b (Certified Value 1.61 ppm) | [18 empty] | Certified
Er | Round | Replicate | Lab | Lab | Lab | Lab | Lab | Lab | [11 empty] | 1
| No | No | 1.03 | 1.06 | 1.07 | 1.09 | 1.17 | 1.20 | [11 empty] | ppm
|  |  | 4A*MS | 4A*MS | 4A*OES/MS | 4A*MS | 4A*MS | 4A*MS | [11 empty] | 2
2
| 1 | 1 | 1.6545 | 1.7222 | 1.5 | 1.24 | 0.91085 | 1.84 | [11 empty] | 1
| 1 | 2 | 1.6574 | 1.6947 | 1.6 | 1.28 | 0.7459 | 1.77 | [11 empty] | 28
| 1 | 3 | 1.6512 | 1.6801 | 1.6 | 1.43 | 0.70735 | 2.18 | [11 empty] | 16
| 1 | 4 | 1.6591 | 1.7174 | 1.6 | 1.33 | 0.75384 | 1.71 | [11 empty] | 1.6114
| 1 | 5 | 1.6573 | 1.7312 | 1.6 | 1.33 | 0.77615 | 1.8 | [11 empty] | 30
| 1 | 6 | 1.6812 | 1.7924 | 1.6 | 1.29 | 0.8062 | 1.75
| Mean |  | 1.6601 | 1.723 | 1.5833 | 1.3167 | 0.78338 | 1.8417
| Median |  | 1.6574 | 1.7198 | 1.6 | 1.31 | 0.76499 | 1.785
| Std Dev. |  | 0.010695 | 0.038868 | 0.040825 | 0.065013 | 0.070541 | 0.17151
| Rel.Std.Dev. |  | 0.6442% | 2.256% | 2.578% | 4.938% | 9.005% | 9.313%
| PDM3 |  | 3.023% | 6.923% | -1.743% | -18.29% | -51.39% | 14.29%
| Z-Score (Absolute) |  | 0.16 | 0.43 | 0.16 | 1.28 | 3.52 | 0.92
| Analytical results for Eu in OREAS 291b (Certified Value 1.18 ppm) | [18 empty] | Certified
Eu | Round | Replicate | Lab | Lab | Lab | Lab | Lab | Lab | [11 empty] | 1
| No | No | 1.03 | 1.06 | 1.07 | 1.09 | 1.17 | 1.20 | [11 empty] | ppm
|  |  | 4A*MS | 4A*MS | 4A*OES/MS | 4A*MS | 4A*MS | 4A*MS | [11 empty] | 2
3
| 1 | 1 | 1.2034 | 1.1642 | 1.14 | 1.13 | 3.5374 | 1.18 | [11 empty] | 1
| 1 | 2 | 1.1924 | 1.1472 | 1.18 | 1.2 | 2.9051 | 1.16 | [11 empty] | 29
| 1 | 3 | 1.2267 | 1.2064 | 1.14 | 1.06 | 3.0995 | 1.18 | [11 empty] | 16
| 1 | 4 | 1.2423 | 1.2126 | 1.24 | 1.09 | 3.2578 | 1.18 | [11 empty] | 1.1795
| 1 | 5 | 1.2158 | 1.2437 | 1.17 | 1.15 | 3.1988 | 1.18 | [11 empty] | 31
| 1 | 6 | 1.1804 | 1.1705 | 1.26 | 1.16 | 3.0401 | 1.18
| Mean |  | 1.2101 | 1.1908 | 1.1883 | 1.1317 | 3.1731 | 1.1767
| Median |  | 1.2096 | 1.1884 | 1.175 | 1.14 | 3.1491 | 1.18
| Std Dev. |  | 0.022753 | 0.036147 | 0.050761 | 0.050365 | 0.21701 | 0.008165
| Rel.Std.Dev. |  | 1.88% | 3.036% | 4.272% | 4.451% | 6.839% | 0.6939%
| PDM3 |  | 2.597% | 0.9542% | 0.7475% | -4.057% | 169% | -0.2416%
| Z-Score (Absolute) |  | 0.83 | 0.05 | 0.05 | 2.33 | 79.91 | 0.52
| Analytical results for Fe in OREAS 291b (Certified Value 3.85 wt.%) | [18 empty] | Certified
Fe | Round | Replicate | Lab | Lab | Lab | Lab | Lab | Lab | Lab | Lab | Lab | Lab | Lab | Lab | Lab | Lab | Lab | Lab | Lab | 1
| No | No | 1.01 | 1.03 | 1.06 | 1.07 | 1.09 | 1.10 | 1.11 | 1.12 | 1.13 | 1.14 | 1.17 | 1.18 | 1.19 | 1.20 | 1.21 | 1.22 | 1.24 | wt.%
|  |  | 4A*OES | 4A*OES | 4A*MS | 4A*OES/MS | 4A*MS | 4A*OES/MS | 4A*OES/MS | 4A*OES/MS | 4A*OES/MS | 4A*OES/MS | 4A*MS | 4A*OES | 4A*OES/MS | 4A*MS | 4A*MS | 4A*MS | 4A*OES/MS | 2
3
| 1 | 1 | 3.89 | 3.9312 | 3.8573 | 3.81 | 3.72 | 3.88 | 3.9 | 3.81 | 3.79 | 3.91 | 5.1053 | 3.7 | 3.56 | 3.9161 | 3.8546 | 3.9 | 4 | 1
| 1 | 2 | 3.93 | 3.9175 | 3.7815 | 3.6 | 3.71 | 3.95 | 4 | 3.79 | 3.75 | 3.86 | 4.6145 | 3.71 | 3.54 | 3.9141 | 3.7343 | 3.81 | 4 | 5
| 1 | 3 | 3.95 | 3.9382 | 3.8711 | 3.96 | 3.82 | 3.86 | 3.99 | 3.93 | 3.87 | 3.89 | 5.0079 | 3.65 | 3.57 | 3.8731 | 3.7266 | 3.8 | 4.03 | 16
| 1 | 4 | 3.84 | 3.9396 | 3.8716 | 3.76 | 3.62 | 3.94 | 4.01 | 3.81 | 3.76 | 3.83 | 5.1513 | 3.69 | 3.52 | 3.9011 | 3.8564 | 3.83 | 3.94 | 3.8492
| 1 | 5 | 3.89 | 3.9423 | 3.9189 | 3.72 | 3.74 | 3.92 | 4.01 | 3.84 | 3.76 | 3.87 | 4.9155 | 3.71 | 3.5 | 3.9116 | 3.7402 | 3.87 | 4 | 32
| 1 | 6 | 3.88 | 3.9555 | 3.8506 | 3.84 | 3.71 | 3.78 | 3.92 | 3.76 | 3.74 | 3.91 | 4.6313 | 3.68 | 3.51 | 3.9075 | 3.7757 | 3.79 | 4
| Mean |  | 3.8967 | 3.9374 | 3.8585 | 3.7817 | 3.72 | 3.8883 | 3.9717 | 3.8233 | 3.7783 | 3.8783 | 4.9043 | 3.69 | 3.5333 | 3.9039 | 3.7813 | 3.8333 | 3.995
| Median |  | 3.89 | 3.9389 | 3.8642 | 3.785 | 3.715 | 3.9 | 3.995 | 3.81 | 3.76 | 3.88 | 4.9617 | 3.695 | 3.53 | 3.9095 | 3.758 | 3.82 | 4
| Std Dev. |  | 0.038816 | 0.012599 | 0.044649 | 0.12106 | 0.064187 | 0.063377 | 0.048751 | 0.058538 | 0.047924 | 0.031252 | 0.23272 | 0.022804 | 0.028048 | 0.01601 | 0.059891 | 0.043205 | 0.029496
| Rel.Std.Dev. |  | 0.9961% | 0.32% | 1.157% | 3.201% | 1.725% | 1.63% | 1.227% | 1.531% | 1.268% | 0.8058% | 4.745% | 0.618% | 0.7938% | 0.4101% | 1.584% | 1.127% | 0.7383%
| PDM3 |  | 1.234% | 2.291% | 0.2418% | -1.754% | -3.356% | 1.017% | 3.182% | -0.6716% | -1.841% | 0.7573% | 27.41% | -4.136% | -8.206% | 1.422% | -1.764% | -0.4118% | 3.788%
| Z-Score (Absolute) |  | 0.53 | 0.96 | 0.13 | 0.67 | 1.32 | 0.44 | 1.32 | 0.24 | 0.71 | 0.34 | NA | 1.63 | 3.27 | 0.61 | 0.68 | 0.13 | 1.56
| Analytical results for Ga in OREAS 291b (Certified Value 20 ppm) | [18 empty] | Certified
Ga | Round | Replicate | Lab | Lab | Lab | Lab | Lab | Lab | Lab | Lab | Lab | Lab | Lab | Lab | Lab | Lab | Lab | Lab | Lab | 1
| No | No | 1.01 | 1.03 | 1.06 | 1.07 | 1.09 | 1.10 | 1.11 | 1.12 | 1.13 | 1.14 | 1.17 | 1.18 | 1.19 | 1.20 | 1.21 | 1.22 | 1.24 | ppm
|  |  | 4A*MS | 4A*OES | 4A*MS | 4A*OES/MS | 4A*MS | 4A*OES/MS | 4A*OES/MS | 4A*OES/MS | 4A*OES/MS | 4A*OES/MS | 4A*MS | 4A*MS | 4A*OES/MS | 4A*MS | 4A*MS | 4A*MS | 4A*OES/MS | 1
2
| 1 | 1 | 19.81 | 14.7235 | 21.2273 | 21.1 | 20 | 19.1 | 20.3 | 21 | 18.2 | 20.1 | 20.6999 | 19.1 | 21.5 | 19.13 | 19 | 17.59 | 20 | 1
| 1 | 2 | 20.42 | 14.8665 | 20.3582 | 20.4 | 20.3 | 19.1 | 21 | 20.2 | 18.7 | 19.85 | 19.6231 | 19.3 | 21.6 | 19.21 | 19 | 17.51 | 22 | 30
| 1 | 3 | 19.97 | 15.5555 | 20.7126 | 21.6 | 20.6 | 19.4 | 20.6 | 20.9 | 18.6 | 19.25 | 19.2526 | 19.1 | 22.1 | 19.43 | 19 | 17.47 | 22 | 16
| 1 | 4 | 19.85 | 15.692 | 19.9045 | 20.9 | 19.6 | 20 | 20.3 | 20.8 | 18.15 | 19.5 | 19.8709 | 19.5 | 21.5 | 18.77 | 19 | 17.5 | 22 | 20.0142
| 1 | 5 | 19.71 | 14.508 | 19.6876 | 20.4 | 20.1 | 20.1 | 20.5 | 20 | 18.25 | 20.4 | 19.8314 | 19.1 | 20.9 | 19.39 | 19 | 17.45 | 21 | 33
| 1 | 6 | 19.77 | 14.821 | 19.939 | 20.9 | 20.4 | 19.4 | 19.9 | 19.8 | 18.35 | 19.55 | 19.8698 | 19.2 | 21.9 | 19.44 | 19 | 17.27 | 22
| Mean |  | 19.9217 | 15.0277 | 20.3049 | 20.8833 | 20.1667 | 19.5167 | 20.4333 | 20.45 | 18.375 | 19.775 | 19.858 | 19.2167 | 21.5833 | 19.2283 | 19 | 17.465 | 21.5
| Median |  | 19.83 | 14.8438 | 20.1486 | 20.9 | 20.2 | 19.4 | 20.4 | 20.5 | 18.3 | 19.7 | 19.8506 | 19.15 | 21.55 | 19.3 | 19 | 17.485 | 22
| Std Dev. |  | 0.25926 | 0.47983 | 0.58226 | 0.4535 | 0.35024 | 0.43551 | 0.36697 | 0.51284 | 0.22528 | 0.42515 | 0.47572 | 0.16021 | 0.41191 | 0.25756 | 0 | 0.10691 | 0.83666
| Rel.Std.Dev. |  | 1.301% | 3.193% | 2.868% | 2.172% | 1.737% | 2.231% | 1.796% | 2.508% | 1.226% | 2.15% | 2.396% | 0.8337% | 1.908% | 1.339% | 0% | 0.6121% | 3.891%
| PDM3 |  | -0.4623% | -24.91% | 1.452% | 4.343% | 0.7619% | -2.486% | 2.094% | 2.178% | -8.19% | -1.195% | -0.7806% | -3.985% | 7.84% | -3.926% | -5.067% | -12.74% | 7.424%
| Z-Score (Absolute) |  | 0.07 | 5.17 | 0.48 | 1.1 | 0.33 | 0.37 | 0.62 | 0.63 | 1.59 | 0.09 | 0 | 0.69 | 1.85 | 0.67 | 0.92 | 2.56 | 1.76
| Analytical results for Gd in OREAS 291b (Certified Value 4.56 ppm) | [18 empty] | Certified
Gd | Round | Replicate | Lab | Lab | Lab | Lab | Lab | Lab | [11 empty] | 1
| No | No | 1.03 | 1.06 | 1.07 | 1.09 | 1.17 | 1.20 | [11 empty] | ppm
|  |  | AR*MS | 4A*MS | 4A*OES/MS | 4A*MS | 4A*MS | 4A*MS | [11 empty] | 2
|  |  | 0.25g | [16 empty] | 3
| 1 | 1 | 4.4421 | 4.7849 | 4.1 | 4.34 | 1.3377 | 4.84 | [11 empty] | 1
| 1 | 2 | 4.5028 | 4.6387 | 4.5 | 4.53 | 1.0684 | 4.8 | [11 empty] | 31
| 1 | 3 | 4.4892 | 4.7633 | 4.5 | 4.25 | 1.0943 | 4.94 | [11 empty] | 16
| 1 | 4 | 4.5022 | 4.639 | 4.3 | 4.18 | 1.139 | 4.77 | [11 empty] | 4.5567
| 1 | 5 | 4.5012 | 5.0204 | 4.6 | 4.33 | 1.1994 | 4.84 | [11 empty] | 34
| 1 | 6 | 4.5152 | 4.8608 | 4.3 | 4.07 | 1.3094 | 4.85
| Mean |  | 4.4921 | 4.7845 | 4.3833 | 4.2833 | 1.1913 | 4.84
| Median |  | 4.5017 | 4.7741 | 4.4 | 4.29 | 1.1692 | 4.84
| Std Dev. |  | 0.025829 | 0.14443 | 0.18348 | 0.15718 | 0.11197 | 0.057619
| Rel.Std.Dev. |  | 0.575% | 3.019% | 4.186% | 3.67% | 9.399% | 1.19%
| PDM3 |  | -1.417% | 5.001% | -3.804% | -5.998% | -73.85% | 6.218%
| Z-Score (Absolute) |  | 0.15 | 0.93 | 0.15 | 0.42 | 8.74 | 1.08
| Analytical results for Ge in OREAS 291b (Indicative Value 0.21 ppm) | [18 empty] | Indicative
Ge | Round | Replicate | Lab | Lab | Lab | Lab | Lab | Lab | Lab | Lab | Lab | Lab | Lab | Lab | Lab |  |  |  |  | 1
| No | No | 1.01 | 1.06 | 1.07 | 1.09 | 1.10 | 1.11 | 1.12 | 1.13 | 1.14 | 1.18 | 1.19 | 1.20 | 1.24 |  |  |  |  | ppm
|  |  | 4A*MS | 4A*MS | 4A*OES/MS | 4A*MS | 4A*OES/MS | 4A*OES/MS | 4A*OES/MS | 4A*OES/MS | 4A*OES/MS | 4A*MS | 4A*OES/MS | 4A*MS | 4A*OES/MS |  |  |  |  | 2
2
| 1 | 1 | 2.1 | < 1 | 1.4 | 0.25 | 0.13 | 0.17 | 0.14 | 0.19 | 0.17 | 1.1 | 0.4 | 1.8 | 4 |  |  |  |  | 1
| 1 | 2 | 2.1 | < 1 | 1.4 | 0.29 | 0.12 | 0.19 | 0.15 | 0.19 | 0.16 | 1 | 0.3 | 1.9 | 4.8 |  |  |  |  | 32
| 1 | 3 | 2 | < 1 | 1.3 | 0.3 | 0.15 | 0.19 | 0.14 | 0.19 | 0.18 | 1 | 0.3 | 1.9 | 4.3 |  |  |  |  | 16
| 1 | 4 | 2.1 | < 1 | 1.3 | 0.27 | 0.15 | 0.19 | 0.16 | 0.18 | 0.17 | 1 | 0.3 | 1.8 | 3.9 |  |  |  |  | 0.20905
| 1 | 5 | 2 | < 1 | 1.3 | 0.28 | 0.16 | 0.19 | 0.13 | 0.18 | 0.18 | 1.1 | 0.4 | 1.9 | 4.3 |  |  |  |  | 41
| 1 | 6 | 1.9 | < 1 | 1.5 | 0.27 | 0.14 | 0.19 | 0.15 | 0.21 | 0.18 | 1 | 0.4 | 1.9 | 4.7
| Mean |  | 2.0333 |  | 1.3667 | 0.27667 | 0.14167 | 0.18667 | 0.145 | 0.19 | 0.17333 | 1.0333 | 0.35 | 1.8667 | 4.3333
| Median |  | 2.05 |  | 1.35 | 0.275 | 0.145 | 0.19 | 0.145 | 0.19 | 0.175 | 1 | 0.35 | 1.9 | 4.3
| Std Dev. |  | 0.08165 |  | 0.08165 | 0.017512 | 0.01472 | 0.008165 | 0.010488 | 0.010954 | 0.008165 | 0.05164 | 0.054772 | 0.05164 | 0.36148
| Rel.Std.Dev. |  | 4.016% |  | 5.974% | 6.33% | 10.39% | 4.374% | 7.233% | 5.766% | 4.711% | 4.997% | 15.65% | 2.766% | 8.342%
| PDM3 |  | 872.7% |  | 553.8% | 32.35% | -32.23% | -10.71% | -30.64% | -9.112% | -17.08% | 394.3% | 67.43% | 792.9% | 1973%
| Z-Score (Absolute) |  | 5.54 | 0.49 | 3.34 | 0.24 | 0.69 | 0.54 | 0.67 | 0.53 | 0.58 | 2.25 | 0 | 4.99 | 13.1
| Analytical results for Hf in OREAS 291b (Certified Value 3.79 ppm) | [18 empty] | Certified
Hf | Round | Replicate | Lab | Lab | Lab | Lab | Lab | Lab | Lab | Lab | Lab | Lab | Lab | Lab | Lab | Lab | Lab | Lab |  | 1
| No | No | 1.01 | 1.03 | 1.06 | 1.07 | 1.09 | 1.10 | 1.11 | 1.12 | 1.13 | 1.14 | 1.17 | 1.18 | 1.19 | 1.20 | 1.22 | 1.24 |  | ppm
|  |  | 4A*MS | 4A*MS | 4A*MS | 4A*OES/MS | 4A*MS | 4A*OES/MS | 4A*OES/MS | 4A*OES/MS | 4A*OES/MS | 4A*OES/MS | 4A*MS | 4A*MS | 4A*OES/MS | 4A*MS | 4A*MS | 4A*OES/MS |  | 2
3
| 1 | 1 | 4.3 | 4.1638 | 3.7133 | 3.6 | 4.35 | 3.6 | 3.6 | 3.9 | 3.4 | 3.7 | 4.0333 | 3.9 | 4.18 | 3.96 | 4.35 | 3.4 |  | 1
| 1 | 2 | 4.18 | 4.1052 | 3.5372 | 3.5 | 4.83 | 3.7 | 3.7 | 3.9 | 3.6 | 3.7 | 3.4531 | 3.8 | 4.01 | 3.8 | 4.22 | 3.5 |  | 16
| 1 | 3 | 4 | 4.1485 | 3.6335 | 3.8 | 5.23 | 3.6 | 3.7 | 4 | 3.7 | 3.6 | 3.7568 | 3.9 | 3.95 | 3.75 | 4.33 | 3.7 |  | 16
| 1 | 4 | 4.1 | 4.167 | 3.5954 | 3.7 | 4.58 | 3.7 | 3.7 | 3.9 | 3.6 | 3.6 | 3.8157 | 3.9 | 4.11 | 3.78 | 4.29 | 3.5 |  | 3.7857
| 1 | 5 | 4.03 | 4.1467 | 3.7346 | 3.9 | 4.83 | 3.8 | 3.7 | 3.9 | 3.5 | 3.7 | 3.7145 | 3.9 | 4.04 | 3.88 | 4.3 | 3.4 |  | 35
| 1 | 6 | 4.03 | 4.1402 | 3.7205 | 3.5 | 4.73 | 3.7 | 3.6 | 3.7 | 3.5 | 3.6 | 3.5692 | 3.9 | 4 | 3.85 | 4.28 | 3.5
| Mean |  | 4.1067 | 4.1452 | 3.6558 | 3.6667 | 4.7583 | 3.6833 | 3.6667 | 3.8833 | 3.55 | 3.65 | 3.7238 | 3.8833 | 4.0483 | 3.8367 | 4.295 | 3.5
| Median |  | 4.065 | 4.1476 | 3.6734 | 3.65 | 4.78 | 3.7 | 3.7 | 3.9 | 3.55 | 3.65 | 3.7357 | 3.9 | 4.025 | 3.825 | 4.295 | 3.5
| Std Dev. |  | 0.11483 | 0.022194 | 0.0799 | 0.1633 | 0.29397 | 0.075277 | 0.05164 | 0.098319 | 0.10488 | 0.054772 | 0.2013 | 0.040825 | 0.083287 | 0.076594 | 0.045056 | 0.10954
| Rel.Std.Dev. |  | 2.796% | 0.5354% | 2.186% | 4.454% | 6.178% | 2.044% | 1.408% | 2.532% | 2.954% | 1.501% | 5.406% | 1.051% | 2.057% | 1.996% | 1.049% | 3.13%
| PDM3 |  | 8.478% | 9.497% | -3.432% | -3.144% | 25.69% | -2.704% | -3.144% | 2.579% | -6.226% | -3.585% | -1.636% | 2.579% | 6.938% | 1.346% | 13.45% | -7.547%
| Z-Score (Absolute) |  | 1.73 | 1.93 | 0.66 | 0.6 | 5.18 | 0.51 | 0.6 | 0.55 | 1.22 | 0.69 | 0.3 | 0.55 | 1.42 | 0.3 | 2.73 | 1.48
| Analytical results for Hg in OREAS 291b (Indicative Value < 1 ppm) | [18 empty] | Indicative
Hg | Round | Replicate | Lab | Lab | [15 empty] | 1
| No | No | 1.06 | 1.21 | [15 empty] | ppm
|  |  | 4A*MS | 4A*MS | [15 empty] | 2
2
| 1 | 1 | < 1 | < 0.01 | [15 empty] | 1
| 1 | 2 | < 1 | < 0.01 | [15 empty] | 34
| 1 | 3 | < 1 | < 0.01 | [15 empty] | 16
| 1 | 4 | < 1 | < 0.01 | [15 empty] | < 1
| 1 | 5 | < 1 | < 0.01 | [15 empty] | 40
| 1 | 6 | < 1 | 0.16
| Mean |  |  | 0.16
| Median |  |  | 0.16
Std Dev.
Rel.Std.Dev.
PDM3
| Z-Score (Absolute) |  | 0.67 | 0.67
| Analytical results for Ho in OREAS 291b (Certified Value 0.59 ppm) | [18 empty] | Certified
Ho | Round | Replicate | Lab | Lab | Lab | Lab | Lab | Lab | [11 empty] | 1
| No | No | 1.03 | 1.06 | 1.07 | 1.09 | 1.17 | 1.20 | [11 empty] | ppm
|  |  | 4A*MS | 4A*MS | 4A*OES/MS | 4A*MS | 4A*MS | 4A*MS | [11 empty] | 2
3
| 1 | 1 | 0.61458 | 0.61688 | 0.6 | 0.5 | 0.32925 | 0.63 | [11 empty] | 1
| 1 | 2 | 0.58632 | 0.57474 | 0.6 | 0.52 | 0.28167 | 0.63 | [11 empty] | 17
| 1 | 3 | 0.62689 | 0.59989 | 0.5 | 0.52 | 0.26519 | 0.68 | [11 empty] | 16
| 1 | 4 | 0.60526 | 0.60326 | 0.6 | 0.48 | 0.28785 | 0.63 | [11 empty] | 0.58562
| 1 | 5 | 0.62423 | 0.6311 | 0.6 | 0.48 | 0.30294 | 0.65 | [11 empty] | 36
| 1 | 6 | 0.59697 | 0.59441 | 0.6 | 0.49 | 0.30757 | 0.63
| Mean |  | 0.60904 | 0.60338 | 0.58333 | 0.49833 | 0.29574 | 0.64167
| Median |  | 0.60992 | 0.60157 | 0.6 | 0.495 | 0.29539 | 0.63
| Std Dev. |  | 0.01585 | 0.019304 | 0.040825 | 0.018348 | 0.022398 | 0.020412
| Rel.Std.Dev. |  | 2.602% | 3.199% | 6.999% | 3.682% | 7.573% | 3.181%
| PDM3 |  | 4% | 3.033% | -0.39% | -14.9% | -49.5% | 9.571%
| Z-Score (Absolute) |  | 0.33 | 0.21 | 0.21 | 2 | 6.27 | 1.02
| Analytical results for In in OREAS 291b (Certified Value 0.076 ppm) | [18 empty] | Certified
In | Round | Replicate | Lab | Lab | Lab | Lab | Lab | Lab | Lab | Lab | Lab | Lab | Lab | Lab | Lab | Lab | Lab |  |  | 1
| No | No | 1.01 | 1.06 | 1.07 | 1.09 | 1.10 | 1.11 | 1.12 | 1.13 | 1.14 | 1.17 | 1.18 | 1.19 | 1.20 | 1.22 | 1.24 |  |  | ppm
|  |  | 4A*MS | 4A*MS | 4A*OES/MS | 4A*MS | 4A*OES/MS | 4A*OES/MS | 4A*OES/MS | 4A*OES/MS | 4A*OES/MS | 4A*MS | 4A*MS | 4A*OES/MS | 4A*MS | 4A*MS | 4A*OES/MS |  |  | 3
3
| 1 | 1 | 0.09 | < 0.2 | 0.1 | 0.22 | 0.067 | 0.083 | 0.075 | 0.077 | 0.059 | 0.057576 | 0.08 | 0.07 | 0.2 | < 1 | 0.12 |  |  | 1
| 1 | 2 | 0.05 | < 0.2 | < 0.1 | 0.21 | 0.072 | 0.071 | 0.078 | 0.075 | 0.075 | 0.043412 | 0.07 | 0.08 | 0.26 | < 1 | 0.16 |  |  | 18
| 1 | 3 | 0.1 | < 0.2 | < 0.1 | 0.21 | 0.048 | 0.087 | 0.074 | 0.071 | 0.071 | 0.042071 | 0.08 | 0.08 | 0.1 | < 1 | 0.16 |  |  | 16
| 1 | 4 | 0.08 | < 0.2 | < 0.1 | 0.22 | 0.066 | 0.073 | 0.077 | 0.065 | 0.071 | 0.050116 | 0.08 | 0.07 | 0.06 | < 1 | 0.13 |  |  | 0.076259
| 1 | 5 | 0.06 | < 0.2 | < 0.1 | 0.21 | 0.049 | 0.074 | 0.069 | 0.073 | 0.089 | 0.054223 | 0.07 | 0.08 | 0.24 | < 1 | 0.14 |  |  | 37
| 1 | 6 | 0.08 | < 0.2 | < 0.1 | 0.21 | 0.068 | 0.072 | 0.07 | 0.073 | 0.076 | 0.044249 | 0.07 | 0.08 | 0.06 | < 1 | 0.18
| Mean |  | 0.076667 |  | 0.1 | 0.21333 | 0.061667 | 0.076667 | 0.073833 | 0.072333 | 0.0735 | 0.048608 | 0.075 | 0.076667 | 0.15333 |  | 0.14833
| Median |  | 0.08 |  | 0.1 | 0.21 | 0.0665 | 0.0735 | 0.0745 | 0.073 | 0.073 | 0.047183 | 0.075 | 0.08 | 0.15 |  | 0.15
| Std Dev. |  | 0.018619 |  |  | 0.005164 | 0.010405 | 0.0066533 | 0.003656 | 0.0041312 | 0.0097108 | 0.0063713 | 0.0054772 | 0.005164 | 0.090921 |  | 0.022286
| Rel.Std.Dev. |  | 24.29% |  |  | 2.421% | 16.87% | 8.678% | 4.952% | 5.711% | 13.21% | 13.11% | 7.303% | 6.736% | 59.3% |  | 15.02%
| PDM3 |  | 0.5342% |  | 31.13% | 179.7% | -19.14% | 0.5342% | -3.181% | -5.148% | -3.618% | -36.26% | -1.651% | 0.5342% | 101.1% |  | 94.51%
| Z-Score (Absolute) |  | 0 | 1.05 | 0.82 | 6.14 | 0.67 | 0 | 0.13 | 0.19 | 0.14 | 1.26 | 0.07 | 0 | 3.45 | 19.03 | 3.22
| Analytical results for K in OREAS 291b (Certified Value 3 wt.%) | [18 empty] | Certified
K | Round | Replicate | Lab | Lab | Lab | Lab | Lab | Lab | Lab | Lab | Lab | Lab | Lab | Lab | Lab | Lab | Lab | Lab |  | 1
| No | No | 1.01 | 1.03 | 1.06 | 1.07 | 1.09 | 1.10 | 1.11 | 1.12 | 1.13 | 1.14 | 1.17 | 1.18 | 1.19 | 1.20 | 1.22 | 1.24 |  | wt.%
|  |  | 4A*OES | 4A*OES | 4A*MS | 4A*OES/MS | 4A*MS | 4A*OES/MS | 4A*OES/MS | 4A*OES/MS | 4A*OES/MS | 4A*OES/MS | 4A*MS | 4A*OES | 4A*OES/MS | 4A*OES | 4A*MS | 4A*OES/MS |  | 2
3
| 1 | 1 | 3.012 | 3.178 | 2.9436 | 3.07 | 2.93 | 3.01 | 3.01 | 2.96 | 2.94 | 3.01 | 3.4728 | 2.91 | 2.86 | 2.3751 | 3.08 | 3.04 |  | 1
| 1 | 2 | 3.0275 | 3.1838 | 2.8882 | 2.98 | 2.93 | 3.06 | 3.06 | 2.93 | 2.95 | 2.99 | 3.2304 | 2.92 | 2.88 | 2.9796 | 3.05 | 3.02 |  | 1
| 1 | 3 | 3.0534 | 3.1815 | 2.9466 | 3.13 | 2.99 | 2.99 | 3.05 | 3.02 | 2.98 | 2.98 | 3.2239 | 2.92 | 2.93 | 2.4424 | 3.07 | 3.07 |  | 16
| 1 | 4 | 2.953 | 3.1808 | 2.9643 | 3.05 | 2.82 | 3.06 | 3.06 | 2.94 | 2.88 | 2.95 | 3.3752 | 2.91 | 2.81 | 3.0614 | 3.11 | 3.02 |  | 2.9961
| 1 | 5 | 2.9995 | 3.1702 | 2.9964 | 3.01 | 2.95 | 3.02 | 3.11 | 2.94 | 2.95 | 2.99 | 3.3649 | 2.91 | 2.79 | 3.0559 | 3.04 | 3.05 |  | 38
| 1 | 6 | 2.9796 | 3.1998 | 2.9208 | 3.07 | 2.91 | 2.98 | 3.02 | 2.87 | 2.88 | 3.02 | 3.3564 | 2.91 | 2.8 | 3.0541 | 3.04 | 3.05
| Mean |  | 3.0042 | 3.1824 | 2.9433 | 3.0517 | 2.9217 | 3.02 | 3.0517 | 2.9433 | 2.93 | 2.99 | 3.3372 | 2.9133 | 2.845 | 2.8281 | 3.065 | 3.0417
| Median |  | 3.0057 | 3.1812 | 2.9451 | 3.06 | 2.93 | 3.015 | 3.055 | 2.94 | 2.945 | 2.99 | 3.3606 | 2.91 | 2.835 | 3.0168 | 3.06 | 3.045
| Std Dev. |  | 0.03542 | 0.0097564 | 0.036919 | 0.052313 | 0.056716 | 0.034059 | 0.035449 | 0.048442 | 0.040988 | 0.024495 | 0.095072 | 0.005164 | 0.054681 | 0.3269 | 0.027386 | 0.019408
| Rel.Std.Dev. |  | 1.179% | 0.3066% | 1.254% | 1.714% | 1.941% | 1.128% | 1.162% | 1.646% | 1.399% | 0.8192% | 2.849% | 0.1773% | 1.922% | 11.56% | 0.8935% | 0.6381%
| PDM3 |  | 0.2705% | 6.218% | -1.76% | 1.856% | -2.483% | 0.799% | 1.856% | -1.76% | -2.205% | -0.2023% | 11.39% | -2.761% | -5.042% | -5.607% | 2.301% | 1.522%
| Z-Score (Absolute) |  | 0.08 | 2.05 | 0.6 | 0.61 | 0.84 | 0.25 | 0.61 | 0.6 | 0.74 | 0.08 | 3.77 | 0.93 | 1.69 | 1.87 | 0.75 | 0.49
| Analytical results for La in OREAS 291b (Certified Value 42 ppm) | [18 empty] | Certified
La | Round | Replicate | Lab | Lab | Lab | Lab | Lab | Lab | Lab | Lab | Lab | Lab | Lab | Lab | Lab | Lab | Lab |  |  | 1
| No | No | 1.01 | 1.03 | 1.06 | 1.07 | 1.09 | 1.10 | 1.11 | 1.12 | 1.13 | 1.14 | 1.17 | 1.19 | 1.20 | 1.22 | 1.24 |  |  | ppm
|  |  | 4A*MS | 4A*MS | 4A*MS | 4A*OES/MS | 4A*MS | 4A*OES/MS | 4A*OES/MS | 4A*OES/MS | 4A*OES/MS | 4A*OES/MS | 4A*MS | 4A*OES/MS | 4A*MS | 4A*MS | 4A*OES/MS |  |  | 1
2
| 1 | 1 | 42.86 | 42.5629 | 40.7844 | 41.3 | 41.7 | 41.5 | 42.1 | 40.5 | 42 | 42.8 | 25.5665 | 31.6 | 40.37 | 45.73 | 47 |  |  | 1
| 1 | 2 | 44.33 | 42.5698 | 39.1375 | 41 | 42.8 | 43.4 | 41.5 | 39.7 | 41.8 | 42.1 | 20.1547 | 32 | 39.92 | 42.81 | 47 |  |  | 2
| 1 | 3 | 43.41 | 42.6295 | 40.2195 | 41.9 | 41.5 | 43.5 | 44 | 40.9 | 43.8 | 42 | 22.6646 | 32.2 | 39.66 | 45.51 | 49 |  |  | 16
| 1 | 4 | 43.11 | 42.8303 | 40.899 | 40.8 | 39.4 | 44.8 | 42.6 | 40 | 41.4 | 42.5 | 21.3465 | 31.7 | 39.78 | 43.75 | 45 |  |  | 41.9548
| 1 | 5 | 42.68 | 42.0468 | 42.7658 | 40.8 | 40.5 | 44.4 | 41.6 | 39.2 | 42.7 | 43 | 22.5349 | 31.2 | 39.89 | 45.83 | 51 |  |  | 39
| 1 | 6 | 43.19 | 42.3508 | 41.1504 | 41.6 | 39.5 | 43.2 | 41.6 | 38 | 40.9 | 44 | 24.5234 | 31.8 | 40.27 | 43.4 | 48
| Mean |  | 43.2633 | 42.4983 | 40.8261 | 41.2333 | 40.9 | 43.4667 | 42.2333 | 39.7167 | 42.1 | 42.7333 | 22.7984 | 31.75 | 39.9817 | 44.505 | 47.8333
| Median |  | 43.15 | 42.5663 | 40.8417 | 41.15 | 41 | 43.45 | 41.85 | 39.85 | 41.9 | 42.65 | 22.5997 | 31.75 | 39.905 | 44.63 | 47.5
| Std Dev. |  | 0.58157 | 0.2692 | 1.1911 | 0.45019 | 1.3401 | 1.1483 | 0.96056 | 1.0304 | 1.0276 | 0.73121 | 1.9911 | 0.34496 | 0.27939 | 1.3364 | 2.0412
| Rel.Std.Dev. |  | 1.344% | 0.6334% | 2.918% | 1.092% | 3.277% | 2.642% | 2.274% | 2.594% | 2.441% | 1.711% | 8.733% | 1.087% | 0.6988% | 3.003% | 4.267%
| PDM3 |  | 3.119% | 1.296% | -2.69% | -1.72% | -2.514% | 3.604% | 0.6639% | -5.335% | 0.346% | 1.856% | -45.66% | -24.32% | -4.703% | 6.078% | 14.01%
| Z-Score (Absolute) |  | 0.62 | 0.21 | 0.67 | 0.46 | 0.64 | 0.72 | 0.07 | 1.26 | 0 | 0.34 | 10.22 | 5.48 | 1.12 | 1.27 | 3.03
| Analytical results for Li in OREAS 291b (Certified Value 49.3 ppm) | [18 empty] | Certified
Li | Round | Replicate | Lab | Lab | Lab | Lab | Lab | Lab | Lab | Lab | Lab | Lab | Lab | Lab | Lab | Lab | Lab | Lab |  | 1
| No | No | 1.01 | 1.03 | 1.06 | 1.07 | 1.09 | 1.10 | 1.11 | 1.12 | 1.13 | 1.14 | 1.17 | 1.18 | 1.19 | 1.20 | 1.22 | 1.24 |  | ppm
|  |  | 4A*MS | AR*MS | 4A*MS | 4A*OES/MS | 4A*MS | 4A*OES/MS | 4A*OES/MS | 4A*OES/MS | 4A*OES/MS | 4A*OES/MS | 4A*MS | 4A*MS | 4A*OES/MS | 4A*MS | 4A*MS | 4A*OES/MS |  | 1
|  |  |  | 0.25g | [15 empty] | 2
| 1 | 1 | 47 | 28.1796 | 48.4765 | 46 | 50 | 51.2 | 50.9 | 50.2 | 49.1 | 51.4 | 48.0351 | 47 | 48 | 50.8 | 55.51 | 48.5 |  | 1
| 1 | 2 | 47.7 | 28.1655 | 47.1932 | 45 | 51 | 52 | 52.4 | 49.6 | 49.3 | 50.8 | 45.5841 | 45.9 | 48 | 50.8 | 53.38 | 49.7 |  | 0
| 1 | 3 | 47 | 28.1827 | 48.4478 | 50 | 52 | 50.4 | 52 | 51 | 50 | 51.3 | 44.9544 | 45.8 | 48 | 50.2 | 53.75 | 49.5 |  | 16
| 1 | 4 | 47.6 | 28.1888 | 48.6211 | 43 | 50 | 51.6 | 51.8 | 49.4 | 49.4 | 50.4 | 45.3993 | 47.2 | 46 | 50.7 | 55.38 | 49.4 |  | 49.2879
| 1 | 5 | 46.5 | 28.1953 | 49.3799 | 48 | 49.8 | 50.9 | 52.4 | 49.5 | 49.3 | 51.2 | 46.4494 | 47.2 | 46 | 51.2 | 54.18 | 51.3 |  | 40
| 1 | 6 | 47.3 | 28.152 | 48.2313 | 44 | 50 | 49.7 | 51 | 48.7 | 48.7 | 51.4 | 46.4227 | 44.5 | 47 | 51.3 | 52.92 | 50.7
| Mean |  | 47.1833 | 28.1773 | 48.3916 | 46 | 50.4667 | 50.9667 | 51.75 | 49.7333 | 49.3 | 51.0833 | 46.1408 | 46.2667 | 47.1667 | 50.8333 | 54.1867 | 49.85
| Median |  | 47.15 | 28.1812 | 48.4621 | 45.5 | 50 | 51.05 | 51.9 | 49.55 | 49.3 | 51.25 | 46.0034 | 46.45 | 47.5 | 50.8 | 53.965 | 49.6
| Std Dev. |  | 0.4446 | 0.015939 | 0.70735 | 2.6077 | 0.8641 | 0.83106 | 0.66257 | 0.78401 | 0.42426 | 0.40208 | 1.0982 | 1.0727 | 0.98319 | 0.39328 | 1.0603 | 0.9995
| Rel.Std.Dev. |  | 0.9423% | 0.05657% | 1.462% | 5.669% | 1.712% | 1.631% | 1.28% | 1.576% | 0.8606% | 0.7871% | 2.38% | 2.318% | 2.085% | 0.7737% | 1.957% | 2.005%
| PDM3 |  | -4.27% | -42.83% | -1.819% | -6.671% | 2.392% | 3.406% | 4.995% | 0.9037% | 0.02446% | 3.643% | -6.385% | -6.13% | -4.304% | 3.135% | 9.939% | 1.14%
| Z-Score (Absolute) |  | 0.83 | 7.57 | 0.4 | 1.25 | 0.34 | 0.51 | 0.79 | 0.08 | 0.08 | 0.56 | 1.2 | 1.15 | 0.83 | 0.47 | 1.66 | 0.12
| Analytical results for Lu in OREAS 291b (Certified Value 0.27 ppm) | [18 empty] | Certified
Lu | Round | Replicate | Lab | Lab | Lab | Lab | Lab | Lab | Lab | [10 empty] | 1
| No | No | 1.06 | 1.07 | 1.09 | 1.17 | 1.19 | 1.20 | 1.22 | [10 empty] | ppm
|  |  | 4A*MS | 4A*OES/MS | 4A*MS | 4A*MS | 4A*OES/MS | 4A*MS | 4A*MS | [10 empty] | 2
2
| 1 | 1 | 0.28414 | 0.3 | 0.24 | 0.13767 | 0.3 | 0.29 | < 1 | [10 empty] | 1
| 1 | 2 | 0.27457 | 0.3 | 0.25 | 0.12486 | 0.28 | 0.3 | < 1 | [10 empty] | 20
| 1 | 3 | 0.26973 | 0.3 | 0.24 | 0.11484 | 0.29 | 0.36 | < 1 | [10 empty] | 16
| 1 | 4 | 0.28739 | 0.3 | 0.23 | 0.12524 | 0.27 | 0.28 | < 1 | [10 empty] | 0.27032
| 1 | 5 | 0.28778 | 0.2 | 0.22 | 0.12765 | 0.23 | 0.29 | < 1 | [10 empty] | 41
| 1 | 6 | 0.29605 | 0.2 | 0.24 | 0.12911 | 0.28 | 0.29 | < 1
| Mean |  | 0.28328 | 0.26667 | 0.23667 | 0.12656 | 0.275 | 0.30167
| Median |  | 0.28577 | 0.3 | 0.24 | 0.12645 | 0.28 | 0.29
| Std Dev. |  | 0.0095968 | 0.05164 | 0.010328 | 0.0073918 | 0.02429 | 0.029269
| Rel.Std.Dev. |  | 3.388% | 19.36% | 4.364% | 5.84% | 8.833% | 9.702%
| PDM3 |  | 4.792% | -1.352% | -12.45% | -53.18% | 1.731% | 11.6%
| Z-Score (Absolute) |  | 0.21 | 0.21 | 0.97 | 3.75 | 0 | 0.67 | 5.69
| Analytical results for Mg in OREAS 291b (Certified Value 1.47 wt.%) | [18 empty] | Certified
Mg | Round | Replicate | Lab | Lab | Lab | Lab | Lab | Lab | Lab | Lab | Lab | Lab | Lab | Lab | Lab | Lab | Lab | Lab | Lab | 1
| No | No | 1.01 | 1.03 | 1.06 | 1.07 | 1.09 | 1.10 | 1.11 | 1.12 | 1.13 | 1.14 | 1.17 | 1.18 | 1.19 | 1.20 | 1.21 | 1.22 | 1.24 | wt.%
|  |  | 4A*OES | 4A*OES | 4A*MS | 4A*OES/MS | 4A*MS | 4A*OES/MS | 4A*OES/MS | 4A*OES/MS | 4A*OES/MS | 4A*OES/MS | 4A*MS | 4A*OES | 4A*OES/MS | 4A*OES | 4A*MS | 4A*MS | 4A*OES/MS | 2
3
| 1 | 1 | 1.4459 | 1.5401 | 1.5105 | 1.55 | 1.43 | 1.5 | 1.5 | 1.43 | 1.45 | 1.48 | 1.9701 | 1.43 | 1.42 | 1.4942 | 1.5086 | 1.47 | 1.54 | 1
| 1 | 2 | 1.4423 | 1.525 | 1.482 | 1.5 | 1.47 | 1.53 | 1.54 | 1.42 | 1.45 | 1.45 | 1.6668 | 1.44 | 1.41 | 1.4681 | 1.4672 | 1.39 | 1.53 | 3
| 1 | 3 | 1.4634 | 1.5384 | 1.5102 | 1.54 | 1.44 | 1.48 | 1.53 | 1.46 | 1.48 | 1.47 | 1.8381 | 1.44 | 1.43 | 1.478 | 1.4772 | 1.42 | 1.57 | 16
| 1 | 4 | 1.4091 | 1.5494 | 1.5073 | 1.51 | 1.29 | 1.51 | 1.52 | 1.43 | 1.45 | 1.45 | 1.8527 | 1.43 | 1.38 | 1.4565 | 1.497 | 1.43 | 1.53 | 1.4725
| 1 | 5 | 1.4354 | 1.5293 | 1.521 | 1.5 | 1.46 | 1.5 | 1.54 | 1.42 | 1.45 | 1.46 | 1.8019 | 1.43 | 1.36 | 1.4685 | 1.4783 | 1.45 | 1.59 | 42
| 1 | 6 | 1.4202 | 1.5369 | 1.5012 | 1.53 | 1.35 | 1.47 | 1.5 | 1.39 | 1.43 | 1.47 | 1.6814 | 1.44 | 1.39 | 1.4656 | 1.4796 | 1.41 | 1.55
| Mean |  | 1.4361 | 1.5365 | 1.5053 | 1.5217 | 1.4067 | 1.4983 | 1.5217 | 1.425 | 1.4517 | 1.4633 | 1.8018 | 1.435 | 1.3983 | 1.4718 | 1.4847 | 1.4283 | 1.5517
| Median |  | 1.4388 | 1.5376 | 1.5087 | 1.52 | 1.435 | 1.5 | 1.525 | 1.425 | 1.45 | 1.465 | 1.82 | 1.435 | 1.4 | 1.4683 | 1.4789 | 1.425 | 1.545
| Std Dev. |  | 0.019298 | 0.0085656 | 0.013132 | 0.02137 | 0.071181 | 0.02137 | 0.018348 | 0.022583 | 0.016021 | 0.012111 | 0.11398 | 0.0054772 | 0.026394 | 0.012941 | 0.015179 | 0.028577 | 0.024014
| Rel.Std.Dev. |  | 1.344% | 0.5575% | 0.8723% | 1.404% | 5.06% | 1.426% | 1.206% | 1.585% | 1.104% | 0.8276% | 6.326% | 0.3817% | 1.888% | 0.8792% | 1.022% | 2.001% | 1.548%
| PDM3 |  | -2.473% | 4.35% | 2.233% | 3.342% | -4.468% | 1.757% | 3.342% | -3.223% | -1.412% | -0.6199% | 22.37% | -2.544% | -5.034% | -0.04373% | 0.8278% | -2.997% | 5.379%
| Z-Score (Absolute) |  | 0.55 | 1.21 | 0.66 | 0.95 | 1.07 | 0.54 | 0.95 | 0.75 | 0.28 | 0.07 | NA | 0.57 | 1.21 | 0.07 | 0.3 | 0.69 | 1.47
| Analytical results for Mn in OREAS 291b (Certified Value 0.046 wt.%) | [18 empty] | Certified
Mn | Round | Replicate | Lab | Lab | Lab | Lab | Lab | Lab | Lab | Lab | Lab | Lab | Lab | Lab | Lab | Lab | Lab | Lab | Lab | 1
| No | No | 1.01 | 1.03 | 1.06 | 1.07 | 1.09 | 1.10 | 1.11 | 1.12 | 1.13 | 1.14 | 1.17 | 1.18 | 1.19 | 1.20 | 1.21 | 1.22 | 1.24 | wt.%
|  |  | 4A*OES | 4A*OES | 4A*MS | 4A*OES/MS | 4A*MS | 4A*OES/MS | 4A*OES/MS | 4A*OES/MS | 4A*OES/MS | 4A*OES/MS | 4A*MS | 4A*OES | 4A*OES/MS | 4A*MS | 4A*MS | 4A*MS | 4A*OES/MS | 3
3
| 1 | 1 | 0.0463 | 0.046143 | 0.047292 | 0.0461 | 0.0449 | 0.0454 | 0.0461 | 0.0461 | 0.0453 | 0.0456 | 0.053639 | 0.0438 | 0.0492 | 0.0476 | 0.0467 | 0.04168 | 0.0509 | 1
| 1 | 2 | 0.0464 | 0.046115 | 0.045956 | 0.0446 | 0.0474 | 0.0465 | 0.0474 | 0.045 | 0.0452 | 0.045 | 0.049838 | 0.0439 | 0.0489 | 0.0474 | 0.0452 | 0.0392 | 0.0504 | 4
| 1 | 3 | 0.047 | 0.046125 | 0.046444 | 0.0468 | 0.0456 | 0.0458 | 0.0471 | 0.0466 | 0.0462 | 0.0456 | 0.049314 | 0.0439 | 0.0498 | 0.0468 | 0.0453 | 0.04155 | 0.0516 | 16
| 1 | 4 | 0.0454 | 0.046127 | 0.04644 | 0.0469 | 0.0453 | 0.047 | 0.0469 | 0.0459 | 0.0455 | 0.0451 | 0.05162 | 0.0436 | 0.0499 | 0.0471 | 0.0461 | 0.04102 | 0.0495 | 0.046095
| 1 | 5 | 0.0461 | 0.046039 | 0.047676 | 0.0453 | 0.0445 | 0.0461 | 0.0468 | 0.0455 | 0.0458 | 0.0458 | 0.051656 | 0.0442 | 0.0491 | 0.0476 | 0.0458 | 0.04127 | 0.0511 | 43
| 1 | 6 | 0.0458 | 0.04638 | 0.046627 | 0.0463 | 0.0465 | 0.0454 | 0.0459 | 0.0444 | 0.0449 | 0.0457 | 0.051494 | 0.0439 | 0.0497 | 0.0472 | 0.0459 | 0.04085 | 0.051
| Mean |  | 0.046167 | 0.046155 | 0.046739 | 0.046 | 0.0457 | 0.046033 | 0.0467 | 0.045583 | 0.045483 | 0.045467 | 0.05126 | 0.043883 | 0.049433 | 0.047283 | 0.045833 | 0.040928 | 0.05075
| Median |  | 0.0462 | 0.046126 | 0.046536 | 0.0462 | 0.04545 | 0.04595 | 0.04685 | 0.0457 | 0.0454 | 0.0456 | 0.051557 | 0.0439 | 0.04945 | 0.0473 | 0.04585 | 0.041145 | 0.05095
| Std Dev. |  | 0.0005465 | 0.0001163 | 0.00063014 | 0.00089443 | 0.0010752 | 0.00063456 | 0.0005831 | 0.00079352 | 0.00046224 | 0.00033267 | 0.0015368 | 0.00019408 | 0.00041793 | 0.00031252 | 0.00055015 | 0.00090221 | 0.00072319
| Rel.Std.Dev. |  | 1.184% | 0.252% | 1.348% | 1.944% | 2.353% | 1.378% | 1.249% | 1.741% | 1.016% | 0.7317% | 2.998% | 0.4423% | 0.8454% | 0.6609% | 1.2% | 2.204% | 1.425%
| PDM3 |  | 0.1547% | 0.1295% | 1.397% | -0.2069% | -0.8577% | -0.1346% | 1.312% | -1.111% | -1.328% | -1.364% | 11.2% | -4.799% | 7.241% | 2.577% | -0.5684% | -11.21% | 10.1%
| Z-Score (Absolute) |  | 0.16 | 0.14 | 0.84 | 0.04 | 0.4 | 0 | 0.79 | 0.54 | 0.65 | 0.67 | 6.22 | 2.56 | 4.05 | 1.49 | 0.24 | 6.07 | 5.61
| Analytical results for Mo in OREAS 291b (Certified Value 2.17 ppm) | [18 empty] | Certified
Mo | Round | Replicate | Lab | Lab | Lab | Lab | Lab | Lab | Lab | Lab | Lab | Lab | Lab | Lab | Lab | Lab | Lab | Lab | Lab | 1
| No | No | 1.01 | 1.03 | 1.06 | 1.07 | 1.09 | 1.10 | 1.11 | 1.12 | 1.13 | 1.14 | 1.17 | 1.18 | 1.19 | 1.20 | 1.21 | 1.22 | 1.24 | ppm
|  |  | 4A*MS | 4A*OES | 4A*MS | 4A*OES/MS | 4A*MS | 4A*OES/MS | 4A*OES/MS | 4A*OES/MS | 4A*OES/MS | 4A*OES/MS | 4A*MS | 4A*MS | 4A*OES/MS | 4A*MS | 4A*MS | 4A*MS | 4A*OES/MS | 2
3
| 1 | 1 | 2.2 | < 10 | < 50 | < 1 | 0.89 | 2.07 | 2.17 | 2.36 | 1.96 | 2.13 | 4.2483 | 2.1 | 2.44 | 2.3 | 2.4 | 0.97 | 1.9 | 1
| 1 | 2 | 2.2 | < 10 | < 50 | < 1 | 0.83 | 2.15 | 2.19 | 2.25 | 1.94 | 2.1 | 4.1727 | 2.1 | 2.44 | 2.2 | 2.2 | < 0.3 | 1.7 | 22
| 1 | 3 | 2.2 | < 10 | < 50 | < 1 | 0.9 | 2.1 | 2.21 | 2.44 | 2.06 | 2.09 | 4.0802 | 2.1 | 2.38 | 2.1 | 2.4 | < 0.3 | 1.9 | 16
| 1 | 4 | 2.3 | < 10 | < 50 | < 1 | 0.93 | 2.24 | 2.12 | 2.35 | 1.96 | 2.09 | 4.4965 | 2 | 2.39 | 2.2 | 2.8 | < 0.3 | 1.9 | 2.1712
| 1 | 5 | 2.2 | < 10 | < 50 | 1 | 0.85 | 2.2 | 2.13 | 2.21 | 1.95 | 2.14 | 4.1781 | 2.1 | 2.34 | 2.2 | 2.5 | 0.95 | 1.9 | 44
| 1 | 6 | 2.3 | < 10 | < 50 | < 1 | 0.86 | 2.11 | 2.06 | 2.26 | 2.02 | 2.14 | 4.152 | 2 | 2.36 | 2.2 | 2.7 | < 0.3 | 1.9
| Mean |  | 2.2333 |  |  | 1 | 0.87667 | 2.145 | 2.1467 | 2.3117 | 1.9817 | 2.115 | 4.2213 | 2.0667 | 2.3917 | 2.2 | 2.5 | 0.96 | 1.8667
| Median |  | 2.2 |  |  | 1 | 0.875 | 2.13 | 2.15 | 2.305 | 1.96 | 2.115 | 4.1754 | 2.1 | 2.385 | 2.2 | 2.45 | 0.96 | 1.9
| Std Dev. |  | 0.05164 |  |  |  | 0.036697 | 0.06473 | 0.05465 | 0.08612 | 0.047504 | 0.02429 | 0.14521 | 0.05164 | 0.041191 | 0.063246 | 0.21909 | 0.014142 | 0.08165
| Rel.Std.Dev. |  | 2.312% |  |  |  | 4.186% | 3.018% | 2.546% | 3.725% | 2.397% | 1.148% | 3.44% | 2.499% | 1.722% | 2.875% | 8.764% | 1.473% | 4.374%
| PDM3 |  | 2.864% |  |  | -53.94% | -59.62% | -1.204% | -1.128% | 6.472% | -8.727% | -2.586% | 94.43% | -4.812% | 10.16% | 1.329% | 15.15% | -55.78% | -14.02%
| Z-Score (Absolute) |  | 0.24 | 7.85 | 62.9 | 4.3 | 3.5 | 0 | 0 | 0.45 | 0.45 | 0.09 | 5.71 | 0.22 | 0.67 | 0.15 | 0.97 | 4.75 | 0.77
| Analytical results for Na in OREAS 291b (Certified Value 0.508 wt.%) | [18 empty] | Certified
Na | Round | Replicate | Lab | Lab | Lab | Lab | Lab | Lab | Lab | Lab | Lab | Lab | Lab | Lab | Lab | Lab | Lab | Lab | Lab | 1
| No | No | 1.01 | 1.03 | 1.06 | 1.07 | 1.09 | 1.10 | 1.11 | 1.12 | 1.13 | 1.14 | 1.17 | 1.18 | 1.19 | 1.20 | 1.21 | 1.22 | 1.24 | wt.%
|  |  | 4A*OES | 4A*OES | 4A*MS | 4A*OES/MS | 4A*MS | 4A*OES/MS | 4A*OES/MS | 4A*OES/MS | 4A*OES/MS | 4A*OES/MS | 4A*MS | 4A*OES | 4A*OES/MS | 4A*MS | 4A*MS | 4A*MS | 4A*OES/MS | 3
3
| 1 | 1 | 0.5009 | 0.58508 | 0.52532 | 0.53 | 0.51 | 0.51 | 0.51 | 0.51 | 0.5 | 0.52 | 0.74065 | 0.495 | 0.72 | 0.5223 | 0.4878 | 0.51 | 0.51 | 1
| 1 | 2 | 0.5079 | 0.5833 | 0.51564 | 0.51 | 0.51 | 0.52 | 0.52 | 0.51 | 0.5 | 0.5 | 0.63218 | 0.496 | 0.72 | 0.5212 | 0.4725 | 0.49 | 0.51 | 0
| 1 | 3 | 0.5112 | 0.58532 | 0.52826 | 0.54 | 0.51 | 0.51 | 0.52 | 0.52 | 0.51 | 0.51 | 0.68945 | 0.495 | 0.71 | 0.5124 | 0.4774 | 0.52 | 0.52 | 16
| 1 | 4 | 0.4967 | 0.58358 | 0.53077 | 0.53 | 0.49 | 0.52 | 0.52 | 0.5 | 0.49 | 0.51 | 0.70457 | 0.495 | 0.68 | 0.5077 | 0.4846 | 0.51 | 0.51 | 0.50804
| 1 | 5 | 0.4996 | 0.58406 | 0.53415 | 0.52 | 0.5 | 0.52 | 0.52 | 0.51 | 0.5 | 0.51 | 0.67344 | 0.495 | 0.7 | 0.5087 | 0.4767 | 0.51 | 0.51 | 45
| 1 | 6 | 0.5007 | 0.58666 | 0.52565 | 0.53 | 0.49 | 0.51 | 0.51 | 0.49 | 0.49 | 0.51 | 0.63299 | 0.483 | 0.68 | 0.511 | 0.4769 | 0.51 | 0.52
| Mean |  | 0.50283 | 0.58467 | 0.52663 | 0.52667 | 0.50167 | 0.515 | 0.51667 | 0.50667 | 0.49833 | 0.51 | 0.67888 | 0.49317 | 0.70167 | 0.51388 | 0.47932 | 0.50833 | 0.51333
| Median |  | 0.5008 | 0.58457 | 0.52696 | 0.53 | 0.505 | 0.515 | 0.52 | 0.51 | 0.5 | 0.51 | 0.68145 | 0.495 | 0.705 | 0.5117 | 0.47715 | 0.51 | 0.51
| Std Dev. |  | 0.0055142 | 0.0012627 | 0.0063219 | 0.010328 | 0.0098319 | 0.0054772 | 0.005164 | 0.010328 | 0.0075277 | 0.0063246 | 0.042197 | 0.0049967 | 0.018348 | 0.0063244 | 0.0057045 | 0.0098319 | 0.005164
| Rel.Std.Dev. |  | 1.097% | 0.216% | 1.2% | 1.961% | 1.96% | 1.064% | 0.9995% | 2.038% | 1.511% | 1.24% | 6.216% | 1.013% | 2.615% | 1.231% | 1.19% | 1.934% | 1.006%
| PDM3 |  | -1.024% | 15.08% | 3.661% | 3.667% | -1.254% | 1.371% | 1.699% | -0.2695% | -1.91% | 0.3866% | 33.63% | -2.927% | 38.11% | 1.151% | -5.653% | 0.05858% | 1.043%
| Z-Score (Absolute) |  | 0.61 | 4.12 | 0.77 | 0.77 | 0.67 | 0.1 | 0.19 | 0.39 | 0.87 | 0.19 | 9.57 | 1.17 | 10.89 | 0.03 | 1.97 | 0.29 | 0
| Analytical results for Nb in OREAS 291b (Certified Value 13 ppm) | [18 empty] | Certified
Nb | Round | Replicate | Lab | Lab | Lab | Lab | Lab | Lab | Lab | Lab | Lab | Lab | Lab | Lab | Lab | Lab | Lab |  |  | 1
| No | No | 1.01 | 1.06 | 1.07 | 1.09 | 1.10 | 1.11 | 1.12 | 1.13 | 1.14 | 1.17 | 1.18 | 1.19 | 1.20 | 1.22 | 1.24 |  |  | ppm
|  |  | 4A*MS | 4A*MS | 4A*OES/MS | 4A*MS | 4A*OES/MS | 4A*OES/MS | 4A*OES/MS | 4A*OES/MS | 4A*OES/MS | 4A*MS | 4A*MS | 4A*OES/MS | 4A*MS | 4A*MS | 4A*OES/MS |  |  | 1
1
| 1 | 1 | 13.74 | 12.6438 | 9.2 | 7.1 | 12.9 | 14.4 | 14.2 | 12.7 | 13.8 | 17.2402 | 6 | 9.9 | 12.14 | 14.4 | 12.2 |  |  | 1
| 1 | 2 | 14.08 | 12.0702 | 8.6 | 7.2 | 13.7 | 14.6 | 14 | 12.8 | 13.9 | 13.7945 | 6 | 9.7 | 12.42 | 14.34 | 13.7 |  |  | 23
| 1 | 3 | 13.89 | 12.3854 | 8.6 | 7.5 | 13.4 | 14.9 | 14.6 | 13.3 | 13.5 | 15.4953 | 6.1 | 9.8 | 12.99 | 14.36 | 12.9 |  |  | 16
| 1 | 4 | 13.97 | 12.409 | 9 | 7.7 | 13.9 | 14.1 | 14.2 | 12.8 | 13.7 | 15.8434 | 6 | 9.5 | 12.24 | 14.49 | 12.3 |  |  | 12.9738
| 1 | 5 | 13.58 | 12.9183 | 8.8 | 7.1 | 13.8 | 14.7 | 14 | 13.1 | 14.1 | 14.8953 | 6.1 | 10 | 12.69 | 14.85 | 12.1 |  |  | 46
| 1 | 6 | 13.97 | 12.3882 | 7.4 | 8.1 | 13.9 | 14.7 | 13.8 | 12.6 | 13.9 | 13.7323 | 5.9 | 10 | 11.66 | 14.39 | 12.8
| Mean |  | 13.8717 | 12.4692 | 8.6 | 7.45 | 13.6 | 14.5667 | 14.1333 | 12.8833 | 13.8167 | 15.1668 | 6.0167 | 9.8167 | 12.3567 | 14.4717 | 12.6667
| Median |  | 13.93 | 12.3986 | 8.7 | 7.35 | 13.75 | 14.65 | 14.1 | 12.8 | 13.85 | 15.1953 | 6 | 9.85 | 12.33 | 14.395 | 12.55
| Std Dev. |  | 0.18192 | 0.28586 | 0.63246 | 0.39875 | 0.38987 | 0.28048 | 0.27325 | 0.26394 | 0.20412 | 1.3326 | 0.075277 | 0.19408 | 0.4609 | 0.1924 | 0.60222
| Rel.Std.Dev. |  | 1.311% | 2.293% | 7.354% | 5.352% | 2.867% | 1.925% | 1.933% | 2.049% | 1.477% | 8.786% | 1.251% | 1.977% | 3.73% | 1.329% | 4.754%
| PDM3 |  | 6.921% | -3.89% | -33.71% | -42.58% | 4.827% | 12.28% | 8.938% | -0.6973% | 6.497% | 16.9% | -53.62% | -24.33% | -4.757% | 11.55% | -2.367%
| Z-Score (Absolute) |  | 0.53 | 0.22 | 2.31 | 2.93 | 0.39 | 0.91 | 0.67 | 0 | 0.5 | 1.23 | 3.7 | 1.65 | 0.28 | 0.86 | 0.12
| Analytical results for Nd in OREAS 291b (Certified Value 35.8 ppm) | [18 empty] | Certified
Nd | Round | Replicate | Lab | Lab | Lab | Lab | Lab | Lab | Lab | [10 empty] | 1
| No | No | 1.03 | 1.06 | 1.07 | 1.09 | 1.17 | 1.20 | 1.21 | [10 empty] | ppm
|  |  | 4A*MS | 4A*MS | 4A*OES/MS | 4A*MS | 4A*MS | 4A*MS | 4A*MS | [10 empty] | 1
2
| 1 | 1 | 36.2696 | 35.5736 | 34.3 | 35.7 | 19.3119 | 36.94 | 24 | [10 empty] | 1
| 1 | 2 | 36.2212 | 35.7114 | 34.1 | 36.2 | 15.4717 | 36.78 | 22 | [10 empty] | 24
| 1 | 3 | 36.3659 | 36.3853 | 35.1 | 35.9 | 15.5945 | 36.53 | 22 | [10 empty] | 16
| 1 | 4 | 36.2789 | 35.9992 | 34.8 | 33.7 | 16.8032 | 36.51 | 22 | [10 empty] | 35.804
| 1 | 5 | 36.2999 | 37.9641 | 34.9 | 34.3 | 17.256 | 36.9 | 22 | [10 empty] | 47
| 1 | 6 | 36.2689 | 36.9609 | 34.3 | 33.7 | 18.8083 | 37.16 | 25
| Mean |  | 36.2841 | 36.4324 | 34.5833 | 34.9167 | 17.2076 | 36.8033 | 22.8333
| Median |  | 36.2743 | 36.1923 | 34.55 | 35 | 17.0296 | 36.84 | 22
| Std Dev. |  | 0.047668 | 0.90252 | 0.40208 | 1.1462 | 1.5982 | 0.25161 | 1.3292
| Rel.Std.Dev. |  | 0.1314% | 2.477% | 1.163% | 3.283% | 9.288% | 0.6837% | 5.821%
| PDM3 |  | 1.341% | 1.755% | -3.409% | -2.478% | -51.94% | 2.791% | -36.23%
| Z-Score (Absolute) |  | 0.61 | 0.67 | 0.15 | 0 | 7.88 | 0.84 | 5.38
| Analytical results for Ni in OREAS 291b (Certified Value 58 ppm) | [18 empty] | Certified
Ni | Round | Replicate | Lab | Lab | Lab | Lab | Lab | Lab | Lab | Lab | Lab | Lab | Lab | Lab | Lab | Lab | Lab | Lab | Lab | 1
| No | No | 1.01 | 1.03 | 1.06 | 1.07 | 1.09 | 1.10 | 1.11 | 1.12 | 1.13 | 1.14 | 1.17 | 1.18 | 1.19 | 1.20 | 1.21 | 1.22 | 1.24 | ppm
|  |  | 4A*MS | AR*OES | 4A*MS | 4A*OES/MS | 4A*MS | 4A*OES/MS | 4A*OES/MS | 4A*OES/MS | 4A*OES/MS | 4A*OES/MS | 4A*MS | 4A*OES | 4A*OES/MS | 4A*OES | 4A*MS | 4A*MS | 4A*OES/MS | 0
|  |  |  | 0.25g | [15 empty] | 1
| 1 | 1 | 58.9 | 53.923 | 58.9877 | 51 | 52 | 59.4 | 60.5 | 60 | 56.1 | 57 | 78.1482 | 57 | 57.5 | 59 | 60.7 | 42.06 | 57.7 | 1
| 1 | 2 | 59.6 | 55.364 | 57.4144 | 49 | 54 | 56.3 | 62.1 | 59.4 | 57.3 | 56.8 | 67.9167 | 56 | 59.1 | 58 | 59.2 | 40.53 | 58.4 | 25
| 1 | 3 | 58.4 | 56.475 | 58.4433 | 57 | 52 | 55.8 | 61.1 | 61.9 | 58.3 | 56.6 | 70.7993 | 56 | 57.2 | 58 | 59.7 | 40.37 | 58.4 | 16
| 1 | 4 | 58.9 | 54.209 | 58.1408 | 50 | 52 | 58.4 | 60.3 | 59.1 | 54.8 | 56 | 73.1678 | 57 | 59.2 | 58 | 60.5 | 41.62 | 57.9 | 57.6245
| 1 | 5 | 58.1 | 56.662 | 59.6779 | 53 | 52 | 59 | 59.7 | 58.3 | 56.9 | 58.6 | 67.3013 | 56 | 57.5 | 58 | 59.8 | 40.88 | 58 | 48
| 1 | 6 | 58.8 | 54.572 | 57.8893 | 52 | 54 | 55.7 | 59.2 | 57.8 | 56 | 57.5 | 64.7867 | 56 | 58.2 | 58 | 59.9 | 39.89 | 58.2
| Mean |  | 58.7833 | 55.2008 | 58.4256 | 52 | 52.6667 | 57.4333 | 60.4833 | 59.4167 | 56.5667 | 57.0833 | 70.3533 | 56.3333 | 58.1167 | 58.1667 | 59.9667 | 40.8917 | 58.1
| Median |  | 58.85 | 54.968 | 58.2921 | 51.5 | 52 | 57.35 | 60.4 | 59.25 | 56.5 | 56.9 | 69.358 | 56 | 57.85 | 58 | 59.85 | 40.705 | 58.1
| Std Dev. |  | 0.51153 | 1.1659 | 0.80942 | 2.8284 | 1.0328 | 1.686 | 1.0284 | 1.447 | 1.2094 | 0.89088 | 4.7984 | 0.5164 | 0.86583 | 0.40825 | 0.55015 | 0.81264 | 0.28284
| Rel.Std.Dev. |  | 0.8702% | 2.112% | 1.385% | 5.439% | 1.961% | 2.936% | 1.7% | 2.435% | 2.138% | 1.561% | 6.82% | 0.9167% | 1.49% | 0.7019% | 0.9174% | 1.987% | 0.4868%
| PDM3 |  | 2.011% | -4.206% | 1.39% | -9.761% | -8.604% | -0.3318% | 4.961% | 3.11% | -1.836% | -0.9391% | 22.09% | -2.241% | 0.8541% | 0.9409% | 4.065% | -29.04% | 0.8252%
| Z-Score (Absolute) |  | 0.3 | 1.27 | 0.14 | 2.68 | 2.39 | 0.29 | 1.05 | 0.58 | 0.67 | 0.45 | 5.39 | 0.78 | 0.01 | 0.03 | 0.82 | 7.57 | 0
| Analytical results for P in OREAS 291b (Certified Value 0.054 wt.%) | [18 empty] | Certified
P | Round | Replicate | Lab | Lab | Lab | Lab | Lab | Lab | Lab | Lab | Lab | Lab | Lab | Lab | Lab | Lab | Lab | Lab | Lab | 1
| No | No | 1.01 | 1.03 | 1.06 | 1.07 | 1.09 | 1.10 | 1.11 | 1.12 | 1.13 | 1.14 | 1.17 | 1.18 | 1.19 | 1.20 | 1.21 | 1.22 | 1.24 | wt.%
|  |  | 4A*OES | AR*OES | 4A*MS | 4A*OES/MS | 4A*MS | 4A*OES/MS | 4A*OES/MS | 4A*OES/MS | 4A*OES/MS | 4A*OES/MS | 4A*MS | 4A*OES | 4A*OES/MS | 4A*MS | 4A*MS | 4A*MS | 4A*OES/MS | 3
|  |  |  | 0.25g | [15 empty] | 3
| 1 | 1 | 0.0539 | 0.051984 | 0.054452 | 0.045 | 0.0475 | 0.056 | 0.055 | 0.055 | 0.053 | 0.055 | 0.075806 | 0.05 | 0.0545 | 0.0556 | 0.0546 | 0.054 | 0.055 | 1
| 1 | 2 | 0.0544 | 0.052924 | 0.053121 | 0.043 | 0.0484 | 0.057 | 0.056 | 0.055 | 0.054 | 0.055 | 0.069703 | 0.05 | 0.0556 | 0.0545 | 0.0527 | 0.052 | 0.055 | 5
| 1 | 3 | 0.0545 | 0.052992 | 0.053056 | 0.047 | 0.05 | 0.055 | 0.055 | 0.057 | 0.055 | 0.055 | 0.069741 | 0.05 | 0.0565 | 0.0532 | 0.0527 | 0.053 | 0.056 | 16
| 1 | 4 | 0.0524 | 0.052987 | 0.053514 | 0.044 | 0.0496 | 0.056 | 0.056 | 0.055 | 0.054 | 0.054 | 0.073274 | 0.05 | 0.0529 | 0.0515 | 0.0545 | 0.054 | 0.054 | 0.053862
| 1 | 5 | 0.0534 | 0.052467 | 0.054665 | 0.046 | 0.0479 | 0.055 | 0.056 | 0.056 | 0.054 | 0.055 | 0.07428 | 0.05 | 0.0524 | 0.052 | 0.0534 | 0.053 | 0.056 | 49
| 1 | 6 | 0.0529 | 0.052726 | 0.052901 | 0.044 | 0.0489 | 0.054 | 0.055 | 0.054 | 0.053 | 0.054 | 0.073668 | 0.05 | 0.0541 | 0.0507 | 0.0537 | 0.054 | 0.055
| Mean |  | 0.053583 | 0.05268 | 0.053618 | 0.044833 | 0.048717 | 0.0555 | 0.0555 | 0.055333 | 0.053833 | 0.054667 | 0.072745 | 0.05 | 0.054333 | 0.052917 | 0.0536 | 0.053333 | 0.055167
| Median |  | 0.05365 | 0.052825 | 0.053317 | 0.0445 | 0.04865 | 0.0555 | 0.0555 | 0.055 | 0.054 | 0.055 | 0.073471 | 0.05 | 0.0543 | 0.0526 | 0.05355 | 0.0535 | 0.055
| Std Dev. |  | 0.00083766 | 0.00039565 | 0.00075895 | 0.001472 | 0.0009704 | 0.0010488 | 0.00054772 | 0.0010328 | 0.00075277 | 0.0005164 | 0.0024955 | 7.6012e-18 | 0.0015603 | 0.0018734 | 0.00083427 | 0.0008165 | 0.00075277
| Rel.Std.Dev. |  | 1.563% | 0.7511% | 1.415% | 3.283% | 1.992% | 1.89% | 0.9869% | 1.866% | 1.398% | 0.9446% | 3.43% | 1.52e-14% | 2.872% | 3.54% | 1.556% | 1.531% | 1.365%
| PDM3 |  | -0.517% | -2.194% | -0.4519% | -16.76% | -9.552% | 3.042% | 3.042% | 2.732% | -0.05281% | 1.494% | 35.06% | -7.17% | 0.8755% | -1.755% | -0.486% | -0.9811% | 2.423%
| Z-Score (Absolute) |  | 0.02 | 0.6 | 0 | 5.65 | 3.15 | 1.21 | 1.21 | 1.1 | 0.14 | 0.67 | 12.3 | 2.33 | 0.46 | 0.45 | 0.01 | 0.18 | 1
| Analytical results for Pb in OREAS 291b (Certified Value 48.6 ppm) | [18 empty] | Certified
Pb | Round | Replicate | Lab | Lab | Lab | Lab | Lab | Lab | Lab | Lab | Lab | Lab | Lab | Lab | Lab | Lab | Lab | Lab | Lab | 1
| No | No | 1.01 | 1.03 | 1.06 | 1.07 | 1.09 | 1.10 | 1.11 | 1.12 | 1.13 | 1.14 | 1.17 | 1.18 | 1.19 | 1.20 | 1.21 | 1.22 | 1.24 | ppm
|  |  | 4A*MS | 4A*OES | 4A*MS | 4A*OES/MS | 4A*MS | 4A*OES/MS | 4A*OES/MS | 4A*OES/MS | 4A*OES/MS | 4A*OES/MS | 4A*MS | 4A*MS | 4A*OES/MS | 4A*OES | 4A*MS | 4A*MS | 4A*OES/MS | 1
2
| 1 | 1 | 48.7 | 43.705 | 47.479 | 37 | 53 | 50.5 | 49.9 | 50.7 | 46.2 | 50.8 | 45.8157 | 50 | 49.5 | 47 | 55 | 51.3 | 45.8 | 1
| 1 | 2 | 49.5 | 42.6825 | 46.9834 | 37 | 53 | 49.9 | 49.6 | 50 | 45.6 | 49.1 | 41.4331 | 49 | 49.8 | 47 | 54 | 48.2 | 45.5 | 26
| 1 | 3 | 48.7 | 43.7165 | 46.8628 | 38 | 55 | 50.9 | 50.2 | 52.2 | 48.1 | 49.8 | 41.6811 | 48 | 49.4 | 47 | 54 | 47.8 | 43.3 | 16
| 1 | 4 | 48.4 | 40.9795 | 45.8853 | 36 | 53 | 51.4 | 50.3 | 51.1 | 47 | 49.8 | 44.9105 | 49 | 48.6 | 47 | 56 | 46.5 | 44.4 | 48.6203
| 1 | 5 | 48.6 | 43.4865 | 48.2037 | 37 | 55 | 52.8 | 51.3 | 50.7 | 47.7 | 51.2 | 43.8902 | 49 | 49.4 | 46 | 55 | 47.6 | 45.3 | 50
| 1 | 6 | 50.3 | 43.8775 | 45.8187 | 37 | 54 | 50.6 | 49.7 | 49.2 | 45.4 | 48.8 | 44.2268 | 49 | 47.6 | 47 | 55 | 46.6 | 45.1
| Mean |  | 49.0333 | 43.0746 | 46.8722 | 37 | 53.8333 | 51.0167 | 50.1667 | 50.65 | 46.6667 | 49.9167 | 43.6596 | 49 | 49.05 | 46.8333 | 54.8333 | 48 | 44.9
| Median |  | 48.7 | 43.5958 | 46.9231 | 37 | 53.5 | 50.75 | 50.05 | 50.7 | 46.6 | 49.8 | 44.0585 | 49 | 49.4 | 47 | 55 | 47.7 | 45.2
| Std Dev. |  | 0.72572 | 1.1106 | 0.92058 | 0.63246 | 0.98319 | 1.0028 | 0.6186 | 1.0134 | 1.113 | 0.9347 | 1.7584 | 0.63246 | 0.81425 | 0.40825 | 0.75277 | 1.7516 | 0.91433
| Rel.Std.Dev. |  | 1.48% | 2.578% | 1.964% | 1.709% | 1.826% | 1.966% | 1.233% | 2.001% | 2.385% | 1.873% | 4.028% | 1.291% | 1.66% | 0.8717% | 1.373% | 3.649% | 2.036%
| PDM3 |  | 0.8494% | -11.41% | -3.596% | -23.9% | 10.72% | 4.929% | 3.18% | 4.175% | -4.018% | 2.666% | -10.2% | 0.7809% | 0.8837% | -3.675% | 12.78% | -1.276% | -7.652%
| Z-Score (Absolute) |  | 0.01 | 1.88 | 0.67 | 3.8 | 1.53 | 0.64 | 0.37 | 0.52 | 0.74 | 0.29 | 1.69 | 0 | 0.02 | 0.69 | 1.85 | 0.32 | 1.3
| Analytical results for Pr in OREAS 291b (Certified Value 9.41 ppm) | [18 empty] | Certified
Pr | Round | Replicate | Lab | Lab | Lab | Lab | Lab | Lab | [11 empty] | 1
| No | No | 1.03 | 1.06 | 1.07 | 1.09 | 1.17 | 1.20 | [11 empty] | ppm
|  |  | 4A*MS | 4A*MS | 4A*OES/MS | 4A*MS | 4A*MS | 4A*MS | [11 empty] | 2
3
| 1 | 1 | 8.448 | 9.8679 | 9.8 | 9.35 | 5.1606 | 10.07 | [11 empty] | 1
| 1 | 2 | 8.4921 | 9.5241 | 9.5 | 9.45 | 4.1211 | 10.07 | [11 empty] | 27
| 1 | 3 | 8.4635 | 9.9343 | 9.9 | 9.27 | 4.6207 | 9.87 | [11 empty] | 16
| 1 | 4 | 8.5138 | 9.5321 | 9.9 | 8.53 | 4.3458 | 9.97 | [11 empty] | 9.4128
| 1 | 5 | 8.4367 | 10.0617 | 9.8 | 8.98 | 4.6065 | 10.05 | [11 empty] | 51
| 1 | 6 | 8.4694 | 9.6706 | 9.8 | 8.6 | 5.0101 | 10.06
| Mean |  | 8.4706 | 9.7651 | 9.7833 | 9.03 | 4.6441 | 10.015
| Median |  | 8.4664 | 9.7692 | 9.8 | 9.125 | 4.6136 | 10.055
| Std Dev. |  | 0.028425 | 0.22292 | 0.1472 | 0.3934 | 0.3912 | 0.080436
| Rel.Std.Dev. |  | 0.3356% | 2.283% | 1.505% | 4.357% | 8.424% | 0.8032%
| PDM3 |  | -10.01% | 3.743% | 3.936% | -4.067% | -50.66% | 6.398%
| Z-Score (Absolute) |  | 1.25 | 0.49 | 0.52 | 0.49 | 6.39 | 0.83
| Analytical results for Rb in OREAS 291b (Certified Value 176 ppm) | [18 empty] | Certified
Rb | Round | Replicate | Lab | Lab | Lab | Lab | Lab | Lab | Lab | Lab | Lab | Lab | Lab | Lab | Lab | Lab | Lab | Lab |  | 1
| No | No | 1.01 | 1.03 | 1.06 | 1.07 | 1.09 | 1.10 | 1.11 | 1.12 | 1.13 | 1.14 | 1.17 | 1.18 | 1.19 | 1.20 | 1.22 | 1.24 |  | ppm
|  |  | 4A*MS | 4A*MS | 4A*MS | 4A*OES/MS | 4A*MS | 4A*OES/MS | 4A*OES/MS | 4A*OES/MS | 4A*OES/MS | 4A*OES/MS | 4A*MS | 4A*MS | 4A*OES/MS | 4A*MS | 4A*MS | 4A*OES/MS |  | 0
0
| 1 | 1 | 180.96 | 161.8701 | 175.8563 | 178 | 177 | 175.5 | 181 | 152.5 | 173 | 177 | 243.1625 | 175 | 188 | 132.98 | 160.68 | 200.8 |  | 1
| 1 | 2 | 186.43 | 162.5838 | 173.2879 | 173 | 184 | 181 | 183 | 148.5 | 172 | 175 | 196.4205 | 168 | 187.5 | 175.34 | 157.75 | 197.7 |  | 28
| 1 | 3 | 181.27 | 161.6138 | 175.968 | 177 | 179 | 179.5 | 182 | 155.5 | 174.5 | 176.5 | 223.4975 | 173 | 189.4 | 139.24 | 157.19 | 207.3 |  | 16
| 1 | 4 | 182.33 | 161.023 | 174.3829 | 174 | 177 | 189.5 | 185 | 154 | 168 | 175.5 | 229.122 | 172 | 183.8 | 179.4 | 159.55 | 197.8 |  | 175.7062
| 1 | 5 | 179.96 | 161.9895 | 179.2481 | 177 | 173 | 182.5 | 185.5 | 150 | 177 | 181 | 218.9277 | 171 | 186.6 | 181.27 | 156.65 | 216.4 |  | 52
| 1 | 6 | 182.48 | 162.949 | 173.8512 | 176 | 180 | 178.5 | 178 | 148 | 171.5 | 181.5 | 208.0577 | 171 | 191.7 | 179.23 | 156.85 | 212.7
| Mean |  | 182.2383 | 162.0048 | 175.4324 | 175.8333 | 178.3333 | 181.0833 | 182.4167 | 151.4167 | 172.6667 | 177.75 | 219.8647 | 171.6667 | 187.8333 | 164.5767 | 158.1117 | 205.45
| Median |  | 181.8 | 161.9298 | 175.1196 | 176.5 | 178 | 180.25 | 182.5 | 151.25 | 172.5 | 176.75 | 221.2126 | 171.5 | 187.75 | 177.285 | 157.47 | 204.05
| Std Dev. |  | 2.2539 | 0.6873 | 2.1553 | 1.9408 | 3.6697 | 4.7583 | 2.7644 | 3.0564 | 3.0277 | 2.8062 | 16.3193 | 2.3381 | 2.6583 | 22.2228 | 1.6355 | 7.951
| Rel.Std.Dev. |  | 1.237% | 0.4242% | 1.229% | 1.104% | 2.058% | 2.628% | 1.515% | 2.019% | 1.753% | 1.579% | 7.422% | 1.362% | 1.415% | 13.5% | 1.034% | 3.87%
| PDM3 |  | 3.718% | -7.798% | -0.1558% | 0.07236% | 1.495% | 3.06% | 3.819% | -13.82% | -1.73% | 1.163% | 25.13% | -2.299% | 6.902% | -6.334% | -10.01% | 16.93%
| Z-Score (Absolute) |  | 0.66 | 1.8 | 0.17 | 0.12 | 0.19 | 0.52 | 0.69 | 3.09 | 0.5 | 0.12 | 5.25 | 0.62 | 1.34 | 1.49 | 2.28 | 3.49
| Analytical results for Re in OREAS 291b (Certified Value 0.004 ppm) | [18 empty] | Certified
Re | Round | Replicate | Lab | Lab | Lab | Lab | Lab | Lab | Lab | Lab | Lab | Lab | Lab | Lab | Lab | Lab |  |  |  | 1
| No | No | 1.01 | 1.06 | 1.07 | 1.09 | 1.10 | 1.11 | 1.12 | 1.13 | 1.14 | 1.17 | 1.18 | 1.20 | 1.21 | 1.24 |  |  |  | ppm
|  |  | 4A*MS | 4A*MS | 4A*OES/MS | 4A*MS | 4A*OES/MS | 4A*OES/MS | 4A*OES/MS | 4A*OES/MS | 4A*OES/MS | 4A*MS | 4A*MS | 4A*MS | 4A*MS | 4A*OES/MS |  |  |  | 3
3
| 1 | 1 | 0.002 | < 0.01 | 0.003 | 0.002 | 0.003 | 0.004 | 0.002 | 0.003 | 0.003 | 0.0030882 | < 0.05 | 0.004 | < 0.003 | 0.005 |  |  |  | 1
| 1 | 2 | 0.006 | < 0.01 | 0.003 | 0.003 | 0.004 | 0.005 | 0.002 | 0.004 | 0.003 | 0.0016726 | < 0.05 | 0.005 | 0.013 | < 0.005 |  |  |  | 29
| 1 | 3 | 0.005 | < 0.01 | 0.005 | 0.003 | 0.003 | 0.005 | 0.004 | 0.004 | 0.004 | 0.0018012 | < 0.05 | 0.003 | < 0.003 | 0.005 |  |  |  | 16
| 1 | 4 | 0.003 | < 0.01 | 0.003 | 0.002 | 0.003 | 0.004 | 0.003 | 0.003 | 0.004 | 0.0032167 | < 0.05 | 0.006 | < 0.003 | < 0.005 |  |  |  | 0.0035493
| 1 | 5 | 0.004 | < 0.01 | 0.003 | 0.002 | 0.004 | 0.004 | 0.003 | 0.004 | 0.003 | 0.0033454 | < 0.05 |  | < 0.003 | 0.005 |  |  |  | 53
| 1 | 6 | 0.007 | < 0.01 | 0.004 | 0.002 | 0.004 | 0.004 | 0.003 | 0.003 | 0.003 | 0.0019301 | < 0.05 | 0.003 | < 0.003 | < 0.005
| Mean |  | 0.0045 |  | 0.0035 | 0.0023333 | 0.0035 | 0.0043333 | 0.0028333 | 0.0035 | 0.0033333 | 0.002509 |  | 0.0042 | 0.013 | 0.005
| Median |  | 0.0045 |  | 0.003 | 0.002 | 0.0035 | 0.004 | 0.003 | 0.0035 | 0.003 | 0.0025091 |  | 0.004 | 0.013 | 0.005
| Std Dev. |  | 0.0018708 |  | 0.00083666 | 0.0005164 | 0.00054772 | 0.0005164 | 0.00075277 | 0.00054772 | 0.0005164 | 0.00078379 |  | 0.0013038 |  | 0
| Rel.Std.Dev. |  | 41.57% |  | 23.9% | 22.13% | 15.65% | 11.92% | 26.57% | 15.65% | 15.49% | 31.24% |  | 31.04% |  | 0%
| PDM3 |  | 26.79% |  | -1.389% | -34.26% | -1.389% | 22.09% | -20.17% | -1.389% | -6.085% | -29.31% |  | 18.33% | 266.3% | 40.87%
| Z-Score (Absolute) |  | 0.99 | 1.48 | 0 | 1.15 | 0 | 0.82 | 0.66 | 0 | 0.16 | 0.98 | 21.22 | 0.69 | 0.08 | 0.25
| Analytical results for S in OREAS 291b (Certified Value 0.818 wt.%) | [18 empty] | Certified
S | Round | Replicate | Lab | Lab | Lab | Lab | Lab | Lab | Lab | Lab | Lab | Lab | Lab | Lab | Lab | Lab | Lab | Lab |  | 1
| No | No | 1.01 | 1.03 | 1.06 | 1.07 | 1.09 | 1.10 | 1.11 | 1.12 | 1.13 | 1.14 | 1.18 | 1.19 | 1.20 | 1.21 | 1.22 | 1.24 |  | wt.%
|  |  | 4A*OES | AR*OES | 4A*MS | 4A*OES/MS | 4A*MS | 4A*OES/MS | 4A*OES/MS | 4A*OES/MS | 4A*OES/MS | 4A*OES/MS | 4A*OES | 4A*OES/MS | 4A*MS | 4A*MS | 4A*MS | 4A*OES/MS |  | 3
|  |  |  | 0.25g | [15 empty] | 3
| 1 | 1 | 0.8084 | 0.81438 | 0.83083 | 0.69 | 0.82 | 0.83 | 0.81 | 0.81 | 0.82 | 0.83 | 0.799 | 0.84 | 0.82 | 0.8782 | 0.23 | 0.81 |  | 1
| 1 | 2 | 0.8086 | 0.81525 | 0.81822 | 0.69 | 0.81 | 0.85 | 0.84 | 0.81 | 0.82 | 0.82 | 0.805 | 0.82 | 0.81 | 0.8558 | 0.22 | 0.8 |  | 10
| 1 | 3 | 0.8168 | 0.81575 | 0.83821 | 0.74 | 0.85 | 0.83 | 0.83 | 0.83 | 0.84 | 0.83 | 0.803 | 0.84 | 0.8 | 0.8635 | 0.21 | 0.82 |  | 16
| 1 | 4 | 0.79 | 0.81541 | 0.83558 | 0.69 | 0.78 | 0.84 | 0.83 | 0.82 | 0.83 | 0.82 | 0.803 | 0.85 | 0.81 | 0.857 | 0.21 | 0.79 |  | 0.81843
| 1 | 5 | 0.8011 | 0.8152 | 0.84549 | 0.72 | 0.81 | 0.83 | 0.84 | 0.81 | 0.82 | 0.83 | 0.8 | 0.84 | 0.8 | 0.862 | 0.22 | 0.81 |  | 54
| 1 | 6 | 0.7946 | 0.81475 | 0.82975 | 0.7 | 0.81 | 0.82 | 0.82 | 0.79 | 0.81 | 0.83 | 0.799 | 0.83 | 0.8 | 0.8499 | 0.22 | 0.81
| Mean |  | 0.80325 | 0.81512 | 0.83301 | 0.705 | 0.81333 | 0.83333 | 0.82833 | 0.81167 | 0.82333 | 0.82667 | 0.8015 | 0.83667 | 0.80667 | 0.86107 | 0.21833 | 0.80667
| Median |  | 0.80475 | 0.81523 | 0.83321 | 0.695 | 0.81 | 0.83 | 0.83 | 0.81 | 0.82 | 0.83 | 0.8015 | 0.84 | 0.805 | 0.8595 | 0.22 | 0.81
| Std Dev. |  | 0.0099374 | 0.0004897 | 0.0092033 | 0.020736 | 0.022509 | 0.010328 | 0.01169 | 0.013292 | 0.010328 | 0.005164 | 0.00251 | 0.010328 | 0.008165 | 0.0096883 | 0.0075277 | 0.010328
| Rel.Std.Dev. |  | 1.237% | 0.06008% | 1.105% | 2.941% | 2.768% | 1.239% | 1.411% | 1.638% | 1.254% | 0.6247% | 0.3132% | 1.234% | 1.012% | 1.125% | 3.448% | 1.28%
| PDM3 |  | -1.854% | -0.4038% | 1.782% | -13.86% | -0.6224% | 1.821% | 1.21% | -0.826% | 0.5995% | 1.007% | -2.068% | 2.229% | -1.437% | 5.21% | -73.32% | -1.437%
| Z-Score (Absolute) |  | 0.59 | 0.05 | 1.01 | 5.85 | 0.05 | 1.02 | 0.76 | 0.14 | 0.49 | 0.67 | 0.68 | 1.2 | 0.41 | 2.51 | 31.93 | 0.41
| Analytical results for Sb in OREAS 291b (Certified Value 1.41 wt.%) | [18 empty] | Certified
Sb | Round | Replicate | Lab | Lab | Lab | Lab | Lab | Lab | Lab | Lab | Lab | Lab | Lab | Lab | Lab | Lab | Lab | Lab | Lab | 1
| No | No | 1.01 | 1.03 | 1.06 | 1.07 | 1.09 | 1.10 | 1.11 | 1.12 | 1.13 | 1.14 | 1.17 | 1.18 | 1.19 | 1.20 | 1.21 | 1.22 | 1.24 | wt.%
|  |  | 4A*MS | 4A*MS | 4A*MS | 4A*OES/MS | 4A*OES | 4A*OES/MS | 4A*OES/MS | 4A*OES/MS | 4A*OES/MS | 4A*OES/MS | 4A*MS | 4A*MS | 4A*OES/MS | 4A*OES | 4A*MS | 4A*MS | 4A*OES/MS | 2
3
| 1 | 1 | > 1 | 1.4278 | 1.386 | > 0.05 | 1.34 | > 1 | > 1 | > 1 | > 1 | > 1 | 1.5426 | > 1 | > 1 | 1.4781 | 1.4236 | > 0.5 | > 0.1 | 1
| 1 | 2 | > 1 | 1.4078 | 1.3662 | > 0.05 | 1.3 | > 1 | > 1 | > 1 | > 1 | > 1 | 1.4423 | > 1 | > 1 | 1.4905 | 1.3976 | > 0.5 | > 0.1 | 30
| 1 | 3 | > 1 | 1.3833 | 1.3779 | > 0.05 | 1.29 | > 1 | > 1 | > 1 | > 1 | > 1 | 1.3997 | > 1 | > 1 | 1.4665 | 1.4024 | > 0.5 | > 0.1 | 16
| 1 | 4 | > 1 | 1.4147 | 1.4115 | > 0.05 | 1.41 | > 1 | > 1 | > 1 | > 1 | > 1 | 1.4667 | > 1 | > 1 | 1.4859 | 1.429 | > 0.5 | > 0.1 | 1.4126
| 1 | 5 | > 1 | 1.3568 | 1.4944 | > 0.05 | 1.35 | > 1 | > 1 | > 1 | > 1 | > 1 | 1.4597 | > 1 | > 1 | 1.5052 | 1.401 | > 0.5 | > 0.1 | 55
| 1 | 6 | > 1 | 1.4157 | 1.3865 | > 0.05 | 1.32 | > 1 | > 1 | > 1 | > 1 | > 1 | 1.4744 | > 1 | > 1 | 1.4555 | 1.4013 | > 0.5 | > 0.1
| Mean |  |  | 1.401 | 1.4038 |  | 1.335 | [5 empty] | 1.4642 |  |  | 1.4803 | 1.4091
| Median |  |  | 1.4113 | 1.3863 |  | 1.33 | [5 empty] | 1.4632 |  |  | 1.482 | 1.4019
| Std Dev. |  |  | 0.02624 | 0.046824 |  | 0.043243 | [5 empty] | 0.046703 |  |  | 0.017696 | 0.013509
| Rel.Std.Dev. |  |  | 1.873% | 3.336% |  | 3.239% | [5 empty] | 3.19% |  |  | 1.195% | 0.9587%
| PDM3 |  |  | -0.8148% | -0.623% |  | -5.49% | [5 empty] | 3.658% |  |  | 4.795% | -0.2417%
| Z-Score (Absolute) |  | NA | 0.12 | 0.06 | NA | 1.52 | NA | NA | NA | NA | NA | 1.23 | NA | NA | 1.58 | 0.06 | NA | NA
| Analytical results for Sc in OREAS 291b (Certified Value 14.1 ppm) | [18 empty] | Certified
Sc | Round | Replicate | Lab | Lab | Lab | Lab | Lab | Lab | Lab | Lab | Lab | Lab | Lab | Lab | Lab | Lab | Lab | Lab |  | 1
| No | No | 1.01 | 1.03 | 1.06 | 1.07 | 1.09 | 1.10 | 1.11 | 1.12 | 1.13 | 1.14 | 1.17 | 1.18 | 1.19 | 1.20 | 1.22 | 1.24 |  | ppm
|  |  | 4A*MS | 4A*MS | 4A*MS | 4A*OES/MS | 4A*MS | 4A*OES/MS | 4A*OES/MS | 4A*OES/MS | 4A*OES/MS | 4A*OES/MS | 4A*MS | 4A*OES | 4A*OES/MS | 4A*MS | 4A*MS | 4A*OES/MS |  | 1
2
| 1 | 1 | 14.4 | 13.9306 | 14.1021 | 13 | 13.8 | 14.3 | 14.7 | 14.6 | 14 | 15.4 | 126.6279 | 13 | 13.5 | 14.1 | 12.81 | 15.6 |  | 1
| 1 | 2 | 15.1 | 13.5109 | 13.3154 | 13 | 15 | 14.6 | 15 | 14.4 | 14.2 | 14.6 | 118.1932 | 13 | 13.2 | 14.1 | 12.47 | 15.5 |  | 31
| 1 | 3 | 14.7 | 13.5629 | 13.9499 | 15 | 12.9 | 14.7 | 15 | 14.8 | 14.7 | 14.8 | 121.3946 | 13 | 13.6 | 14 | 12.54 | 16.1 |  | 16
| 1 | 4 | 14.5 | 13.5804 | 13.6446 | 13 | 13.2 | 15.1 | 14.8 | 14.8 | 13.8 | 14.9 | 125.2726 | 13 | 13.1 | 14 | 12.61 | 15.1 |  | 14.0712
| 1 | 5 | 14 | 13.7975 | 14.1911 | 14 | 13 | 14.7 | 14.9 | 14.4 | 14.3 | 15.4 | 127.6852 | 13 | 12.9 | 14 | 12.78 | 16.7 |  | 56
| 1 | 6 | 14.1 | 13.9686 | 14.0429 | 13 | 13.4 | 14.3 | 14.6 | 14.2 | 14.2 | 15 | 126.4761 | 13 | 13.3 | 14.1 | 12.5 | 15.9
| Mean |  | 14.4667 | 13.7251 | 13.8743 | 13.5 | 13.55 | 14.6167 | 14.8333 | 14.5333 | 14.2 | 15.0167 | 124.2749 | 13 | 13.2667 | 14.05 | 12.6183 | 15.8167
| Median |  | 14.45 | 13.6889 | 13.9964 | 13 | 13.3 | 14.65 | 14.85 | 14.5 | 14.2 | 14.95 | 125.8744 | 13 | 13.25 | 14.05 | 12.575 | 15.75
| Std Dev. |  | 0.40332 | 0.19997 | 0.3321 | 0.83666 | 0.7791 | 0.29944 | 0.1633 | 0.24221 | 0.30332 | 0.32506 | 3.6957 | 0 | 0.2582 | 0.054772 | 0.14497 | 0.55287
| Rel.Std.Dev. |  | 2.788% | 1.457% | 2.394% | 6.197% | 5.75% | 2.049% | 1.101% | 1.667% | 2.136% | 2.165% | 2.974% | 0% | 1.946% | 0.3898% | 1.149% | 3.495%
| PDM3 |  | 2.811% | -2.459% | -1.399% | -4.059% | -3.704% | 3.877% | 5.416% | 3.284% | 0.9154% | 6.719% | 783.2% | -7.613% | -5.718% | -0.1506% | -10.33% | 12.4%
| Z-Score (Absolute) |  | 0.51 | 0.4 | 0.22 | 0.67 | 0.61 | 0.69 | 0.96 | 0.59 | 0.18 | 1.19 | NA | 1.29 | 0.96 | 0 | 1.76 | 2.17
| Analytical results for Se in OREAS 291b (Certified Value 3.65 ppm) | [18 empty] | Certified
Se | Round | Replicate | Lab | Lab | Lab | Lab | Lab | Lab | Lab | Lab | Lab | Lab | Lab | Lab | Lab | Lab | Lab |  |  | 1
| No | No | 1.01 | 1.06 | 1.07 | 1.09 | 1.10 | 1.11 | 1.12 | 1.13 | 1.14 | 1.17 | 1.18 | 1.19 | 1.20 | 1.21 | 1.22 |  |  | ppm
|  |  | 4A*MS | 4A*MS | 4A*OES/MS | 4A*MS | 4A*OES/MS | 4A*OES/MS | 4A*OES/MS | 4A*OES/MS | 4A*OES/MS | 4A*MS | 4A*MS | 4A*OES/MS | 4A*MS | 4A*MS | 4A*MS |  |  | 2
2
| 1 | 1 | 3.6 | < 5 | 3.8 | 4.17 | 4 | 4 | 5 | 3 | 3 | 4.8621 | 3 | 3 | 3.2 | 2.44 | < 0.5 |  |  | 1
| 1 | 2 | 4 | < 5 | 3.4 | 4.43 | 4 | 4 | 5 | 3 | 3 | 3.6841 | 3 | 3 | 3.2 | 1.64 | < 0.5 |  |  | 0
| 1 | 3 | 3.8 | < 5 | 3.7 | 4.33 | 4 | 4 | 5 | 4 | 3 | 4.4387 | 3 | 3 | 3 | 3.28 | < 0.5 |  |  | 16
| 1 | 4 | 4.1 | < 5 | 4 | 4.39 | 4 | 3 | 5 | 3 | 3 | 4.8798 | 3 | 3 | 3.1 | 4.1 | < 0.5 |  |  | 3.6529
| 1 | 5 | 3.9 | < 5 | 3.8 | 4.36 | 4 | 4 | 5 | 3 | 3 | 4.1457 | 3 | 3 | 3.6 | 4.9 | < 0.5 |  |  | 57
| 1 | 6 | 4.3 | < 5 | 3.3 | 4.13 | 4 | 3 | 5 | 3 | 3 | 3.7839 | 3 | 3 | 3.7 | 2.46 | < 0.5
| Mean |  | 3.95 |  | 3.6667 | 4.3017 | 4 | 3.6667 | 5 | 3.1667 | 3 | 4.299 | 3 | 3 | 3.3 | 3.1367
| Median |  | 3.95 |  | 3.75 | 4.345 | 4 | 4 | 5 | 3 | 3 | 4.2922 | 3 | 3 | 3.2 | 2.87
| Std Dev. |  | 0.2429 |  | 0.26583 | 0.12271 | 0 | 0.5164 | 0 | 0.40825 | 0 | 0.51784 | 0 | 0 | 0.28284 | 1.2034
| Rel.Std.Dev. |  | 6.149% |  | 7.25% | 2.853% | 0% | 14.08% | 0% | 12.89% | 0% | 12.05% | 0% | 0% | 8.571% | 38.37%
| PDM3 |  | 8.134% |  | 0.3776% | 17.76% | 9.503% | 0.3776% | 36.88% | -13.31% | -17.87% | 17.69% | -17.87% | -17.87% | -9.66% | -14.13%
| Z-Score (Absolute) |  | 1.2 | 1.47 | 0.67 | 1.84 | 1.29 | 0.67 | 3.13 | 0.25 | 0.55 | 1.84 | 0.55 | 0.55 | 0 | 0.3 | 5.61
| Analytical results for Sm in OREAS 291b (Certified Value 6.57 ppm) | [18 empty] | Certified
Sm | Round | Replicate | 1.01: Lab; 1.06: Lab; 1.07: Lab; 1.09: Lab; 1.10: Lab; 1.11: Lab |  |  | 1
| No | No | 1.01: 1.03; 1.06: 1.06; 1.07: 1.07; 1.09: 1.09; 1.10: 1.17; 1.11: 1.20 |  |  | ppm
|  |  | 1.01: 4A*MS; 1.06: 4A*MS; 1.07: 4A*OES/MS; 1.09: 4A*MS; 1.10: 4A*MS; 1.11: 4A*MS |  |  | 2
3
| 1 | 1 | 1.01: 6.4328; 1.06: 6.6876; 1.07: 6.9; 1.09: 6.2; 1.10: 3.7422; 1.11: 6.8 |  |  | 1
| 1 | 2 | 1.01: 6.3057; 1.06: 6.3927; 1.07: 6.3; 1.09: 6.91; 1.10: 3.0799; 1.11: 6.78 |  |  | 32
| 1 | 3 | 1.01: 6.3838; 1.06: 6.5722; 1.07: 6.6; 1.09: 6.47; 1.10: 2.6801; 1.11: 6.76 |  |  | 16
| 1 | 4 | 1.01: 6.3739; 1.06: 6.9463; 1.07: 6.4; 1.09: 6.12; 1.10: 3.2074; 1.11: 6.66 |  |  | 6.5697
| 1 | 5 | 1.01: 6.4817; 1.06: 6.9854; 1.07: 6.5; 1.09: 6.27; 1.10: 3.3159; 1.11: 6.83 |  |  | 58
| 1 | 6 | 1.01: 6.457; 1.06: 6.6619; 1.07: 7; 1.09: 6.23; 1.10: 3.6297; 1.11: 6.68
| Mean |  | 1.01: 6.4058; 1.06: 6.7077; 1.07: 6.6167; 1.09: 6.3667; 1.10: 3.2759; 1.11: 6.7517
| Median |  | 1.01: 6.4083; 1.06: 6.6748; 1.07: 6.55; 1.09: 6.25; 1.10: 3.2617; 1.11: 6.77
| Std Dev. |  | 1.01: 0.064241; 1.06: 0.22546; 1.07: 0.27869; 1.09: 0.2907; 1.10: 0.38529; 1.11: 0.067651
| Rel.Std.Dev. |  | 1.01: 1.003%; 1.06: 3.361%; 1.07: 4.212%; 1.09: 4.566%; 1.10: 11.76%; 1.11: 1.002%
| PDM3 |  | 1.01: -2.495%; 1.06: 2.1%; 1.07: 0.7149%; 1.09: -3.09%; 1.10: -50.14%; 1.11: 2.77%
| Z-Score (Absolute) |  | 1.01: 0.42; 1.06: 0.78; 1.07: 0.42; 1.09: 0.57; 1.10: 12.79; 1.11: 0.95
| Analytical results for Sn in OREAS 291b (Certified Value 4.54 ppm) | [18 empty] | Certified
Sn | Round | Replicate | Lab | Lab | Lab | Lab | Lab | Lab | Lab | Lab | Lab | Lab | Lab | Lab | Lab | Lab | Lab |  |  | 1
| No | No | 1.01 | 1.06 | 1.07 | 1.09 | 1.10 | 1.11 | 1.12 | 1.13 | 1.14 | 1.17 | 1.18 | 1.19 | 1.20 | 1.22 | 1.24 |  |  | ppm
|  |  | 4A*MS | 4A*MS | 4A*OES/MS | 4A*MS | 4A*OES/MS | 4A*OES/MS | 4A*OES/MS | 4A*OES/MS | 4A*OES/MS | 4A*MS | 4A*MS | 4A*OES/MS | 4A*MS | 4A*MS | 4A*OES/MS |  |  | 2
2
| 1 | 1 | 10.4 | 4.1718 | 4 | 3.4 | 4.7 | 4.6 | 5.1 | 4.5 | 7.4 | 4.2027 | 3.5 | 6 | 34 | 11.88 | 14.8 |  |  | 1
| 1 | 2 | 7.4 | 4.477 | 4 | 3.5 | 4.9 | 5.4 | 5 | 4.6 | 4.4 | 3.3302 | 3.1 | 5.9 | 18.4 | 9.54 | 16.2 |  |  | 16
| 1 | 3 | 16 | 4.7457 | 4 | 3.7 | 9.7 | 4.8 | 5.1 | 4.6 | 4.5 | 3.3347 | 3.3 | 6.2 | 9 | 11.6 | 17.2 |  |  | 16
| 1 | 4 | 9.4 | 4.6603 | 4 | 3.9 | 9.4 | 4.9 | 5.2 | 5 | 4.4 | 4.0283 | 3.4 | 5.4 | 18.1 | 10.53 | 15 |  |  | 4.5363
| 1 | 5 | 11.2 | 4.688 | 4 | 3.5 | 10.2 | 4.5 | 4.9 | 4.6 | 4.5 | 3.477 | 3.7 | 5.8 | 25.7 | 11.39 | 16.1 |  |  | 59
| 1 | 6 | 10.7 | 4.4246 | 3 | 3.4 | 4.9 | 4.6 | 5.1 | 4.7 | 4.5 | 3.2404 | 3.8 | 6 | 17.2 | 13 | 19.6
| Mean |  | 10.85 | 4.5279 | 3.8333 | 3.5667 | 7.3 | 4.8 | 5.0667 | 4.6667 | 4.95 | 3.6022 | 3.4667 | 5.8833 | 20.4 | 11.3233 | 16.4833
| Median |  | 10.55 | 4.5687 | 4 | 3.5 | 7.15 | 4.7 | 5.1 | 4.6 | 4.5 | 3.4058 | 3.45 | 5.95 | 18.25 | 11.495 | 16.15
| Std Dev. |  | 2.8592 | 0.2148 | 0.40825 | 0.19664 | 2.7151 | 0.32863 | 0.10328 | 0.17512 | 1.2012 | 0.40848 | 0.2582 | 0.27142 | 8.5152 | 1.1842 | 1.76
| Rel.Std.Dev. |  | 26.35% | 4.744% | 10.65% | 5.513% | 37.19% | 6.847% | 2.038% | 3.753% | 24.27% | 11.34% | 7.448% | 4.613% | 41.74% | 10.46% | 10.68%
| PDM3 |  | 139.2% | -0.1857% | -15.5% | -21.38% | 60.92% | 5.812% | 11.69% | 2.873% | 9.119% | -20.59% | -23.58% | 29.69% | 349.7% | 149.6% | 263.4%
| Z-Score (Absolute) |  | 2.77 | 0.23 | NA | 0.68 | 1.09 | 0.1 | 0.03 | 0.16 | 0.03 | 0.67 | 0.73 | 0.41 | 7.29 | 2.99 | 5.43
Results from laboratory 7 were removed due to their 1 ppm reading resolution.
| Analytical results for Sr in OREAS 291b (Certified Value 95 ppm) | [18 empty] | Certified
Sr | Round | Replicate | Lab | Lab | Lab | Lab | Lab | Lab | Lab | Lab | Lab | Lab | Lab | Lab | Lab | Lab | Lab | Lab |  | 1
| No | No | 1.01 | 1.03 | 1.06 | 1.07 | 1.09 | 1.10 | 1.11 | 1.12 | 1.13 | 1.14 | 1.17 | 1.18 | 1.19 | 1.20 | 1.22 | 1.24 |  | ppm
|  |  | 4A*MS | 4A*OES | 4A*MS | 4A*OES/MS | 4A*MS | 4A*OES/MS | 4A*OES/MS | 4A*OES/MS | 4A*OES/MS | 4A*OES/MS | 4A*MS | 4A*MS | 4A*OES/MS | 4A*OES | 4A*MS | 4A*OES/MS |  | 0
1
| 1 | 1 | 94.26 | 98.078 | 93.8524 | 92.9 | 95 | 95.6 | 96.8 | 97 | 92.5 | 93.6 | 131.4075 | 94 | 98.5 | 95 | 92.14 | 98 |  | 1
| 1 | 2 | 96.76 | 97.517 | 89.7198 | 91.4 | 96 | 97.2 | 96.4 | 96.6 | 93.9 | 92.3 | 110.4098 | 92.3 | 97.5 | 94 | 88.04 | 98 |  | 17
| 1 | 3 | 95.17 | 98.419 | 93.9934 | 97.4 | 95 | 96.8 | 98.8 | 98.4 | 93.8 | 93.4 | 118.2901 | 92.5 | 100.5 | 95 | 88.12 | 99 |  | 16
| 1 | 4 | 95.24 | 98.287 | 92.534 | 95.3 | 92 | 98.9 | 97.2 | 97.6 | 90.5 | 93.7 | 123.5137 | 93.7 | 96.4 | 94 | 89.43 | 96 |  | 95.088
| 1 | 5 | 94.56 | 97.869 | 95.0326 | 91 | 93 | 97.7 | 96.8 | 94.9 | 94.2 | 94.6 | 117.7517 | 93.9 | 99.3 | 94 | 89.87 | 99 |  | 60
| 1 | 6 | 95.68 | 97.693 | 94.2693 | 94.7 | 98 | 95.4 | 95.7 | 93.9 | 91.5 | 95.6 | 111.6299 | 94 | 98.7 | 94 | 87.87 | 99
| Mean |  | 95.2783 | 97.9772 | 93.2336 | 93.7833 | 94.8333 | 96.9333 | 96.95 | 96.4 | 92.7333 | 93.8667 | 118.8338 | 93.4 | 98.4833 | 94.3333 | 89.245 | 98.1667
| Median |  | 95.205 | 97.9735 | 93.9229 | 93.8 | 95 | 97 | 96.8 | 96.8 | 93.15 | 93.65 | 118.0209 | 93.8 | 98.6 | 94 | 88.775 | 98.5
| Std Dev. |  | 0.88576 | 0.34802 | 1.9029 | 2.4669 | 2.137 | 1.3171 | 1.0387 | 1.6935 | 1.4976 | 1.1237 | 7.8016 | 0.78486 | 1.4204 | 0.5164 | 1.6379 | 1.169
| Rel.Std.Dev. |  | 0.9297% | 0.3552% | 2.041% | 2.63% | 2.253% | 1.359% | 1.071% | 1.757% | 1.615% | 1.197% | 6.565% | 0.8403% | 1.442% | 0.5474% | 1.835% | 1.191%
| PDM3 |  | 0.2002% | 3.038% | -1.95% | -1.372% | -0.2678% | 1.941% | 1.958% | 1.38% | -2.476% | -1.284% | 24.97% | -1.775% | 3.571% | -0.7937% | -6.145% | 3.238%
| Z-Score (Absolute) |  | 0.08 | 1.06 | 0.66 | 0.46 | 0.08 | 0.68 | 0.69 | 0.49 | 0.85 | 0.43 | 8.67 | 0.6 | 1.25 | 0.26 | 2.12 | 1.13
| Analytical results for Ta in OREAS 291b (Certified Value 1.01 ppm) | [18 empty] | Certified
Ta | Round | Replicate | Lab | Lab | Lab | Lab | Lab | Lab | Lab | Lab | Lab | Lab | Lab | Lab | Lab | Lab | Lab |  |  | 1
| No | No | 1.01 | 1.06 | 1.07 | 1.09 | 1.10 | 1.11 | 1.12 | 1.13 | 1.14 | 1.17 | 1.18 | 1.19 | 1.20 | 1.22 | 1.24 |  |  | ppm
|  |  | 4A*MS | 4A*MS | 4A*OES/MS | 4A*MS | 4A*OES/MS | 4A*OES/MS | 4A*OES/MS | 4A*OES/MS | 4A*OES/MS | 4A*MS | 4A*MS | 4A*OES/MS | 4A*MS | 4A*MS | 4A*OES/MS |  |  | 2
3
| 1 | 1 | 1.16 | 0.96201 | 0.5 | 0.38 | 0.98 | 1.04 | 1.12 | 0.95 | 1.03 | 1.0368 | 0.32 | 0.59 | 0.98 | 0.96 | 1 |  |  | 1
| 1 | 2 | 1.19 | 0.93788 | 0.5 | 0.38 | 1.02 | 1.04 | 1.1 | 0.93 | 1.03 | 0.90739 | 0.26 | 0.64 | 1 | 0.95 | 1 |  |  | 18
| 1 | 3 | 1.15 | 1.0125 | 0.5 | 0.42 | 0.99 | 1.05 | 1.13 | 0.99 | 1.01 | 0.79812 | 0.3 | 0.65 | 0.92 | 0.99 | 1 |  |  | 16
| 1 | 4 | 1.17 | 0.9656 | 0.6 | 0.4 | 1.02 | 1.04 | 1.1 | 1 | 1.01 | 0.92194 | 0.3 | 0.69 | 0.94 | 0.96 | 1 |  |  | 1.0119
| 1 | 5 | 1.13 | 1.0034 | 0.5 | 0.43 | 1.01 | 1.05 | 1.11 | 0.98 | 1.03 | 0.89596 | 0.34 | 0.63 | 0.99 | 0.96 | 1 |  |  | 61
| 1 | 6 | 1.16 | 0.99524 | 0.5 | 0.37 | 1.02 | 1.01 | 1.09 | 0.92 | 1.02 | 0.92721 | 0.28 | 0.66 | 0.96 | 0.96 | 1
| Mean |  | 1.16 | 0.97943 | 0.51667 | 0.39667 | 1.0067 | 1.0383 | 1.1083 | 0.96167 | 1.0217 | 0.91457 | 0.3 | 0.64333 | 0.965 | 0.96333 | 1
| Median |  | 1.16 | 0.98042 | 0.5 | 0.39 | 1.015 | 1.04 | 1.105 | 0.965 | 1.025 | 0.91467 | 0.3 | 0.645 | 0.97 | 0.96 | 1
| Std Dev. |  | 0.02 | 0.028765 | 0.040825 | 0.024221 | 0.017512 | 0.01472 | 0.01472 | 0.033116 | 0.0098319 | 0.076311 | 0.028284 | 0.033267 | 0.030822 | 0.013663 | 0
| Rel.Std.Dev. |  | 1.724% | 2.937% | 7.902% | 6.106% | 1.74% | 1.418% | 1.328% | 3.444% | 0.9623% | 8.344% | 9.428% | 5.171% | 3.194% | 1.418% | 0%
| PDM3 |  | 14.64% | -3.208% | -48.94% | -60.8% | -0.5172% | 2.612% | 9.53% | -4.964% | 0.9651% | -9.618% | -70.35% | -36.42% | -4.635% | -4.8% | -1.176%
| Z-Score (Absolute) |  | 2.01 | 0.16 | 4.58 | 5.81 | 0.44 | 0.76 | 1.48 | 0.03 | 0.59 | 0.51 | 6.8 | 3.29 | 0.01 | 0.01 | NA
| Analytical results for Tb in OREAS 291b (Certified Value 0.6 ppm) | [18 empty] | Certified
Tb | Round | Replicate | 1.01: Lab; 1.06: Lab; 1.07: Lab; 1.09: Lab; 1.10: Lab; 1.11: Lab; 1.12: Lab; 1.13: Lab |  |  | 1
| No | No | 1.01: 1.03; 1.06: 1.06; 1.07: 1.07; 1.09: 1.09; 1.10: 1.17; 1.11: 1.19; 1.12: 1.20; 1.13: 1.22 |  |  | ppm
|  |  | 1.01: 4A*MS; 1.06: 4A*MS; 1.07: 4A*OES/MS; 1.09: 4A*MS; 1.10: 4A*MS; 1.11: 4A*OES/MS; 1.12: 4A*MS; 1.13: 4A*MS |  |  | 2
3
| 1 | 1 | 1.01: 0.59848; 1.06: 0.60281; 1.07: 0.6; 1.09: 0.57; 1.10: < 0.005; 1.11: 0.63; 1.12: 0.66; 1.13: 0.83 |  |  | 1
| 1 | 2 | 1.01: 0.58648; 1.06: 0.58334; 1.07: 0.6; 1.09: 0.58; 1.10: < 0.005; 1.11: 0.62; 1.12: 0.69; 1.13: 0.83 |  |  | 19
| 1 | 3 | 1.01: 0.60036; 1.06: 0.6067; 1.07: 0.6; 1.09: 0.56; 1.10: < 0.005; 1.11: 0.64; 1.12: 0.61; 1.13: 0.88 |  |  | 16
| 1 | 4 | 1.01: 0.57593; 1.06: 0.60437; 1.07: 0.6; 1.09: 0.55; 1.10: < 0.005; 1.11: 0.63; 1.12: 0.61; 1.13: 0.85 |  |  | 0.60275
| 1 | 5 | 1.01: 0.61063; 1.06: 0.62681; 1.07: 0.6; 1.09: 0.54; 1.10: < 0.005; 1.11: 0.61; 1.12: 0.63; 1.13: 0.84 |  |  | 62
| 1 | 6 | 1.01: 0.58278; 1.06: 0.59371; 1.07: 0.6; 1.09: 0.58; 1.10: < 0.005; 1.11: 0.58; 1.12: 0.62; 1.13: 0.84
| Mean |  | 1.01: 0.59244; 1.06: 0.60296; 1.07: 0.6; 1.09: 0.56333; 1.11: 0.61833; 1.12: 0.63667; 1.13: 0.845
| Median |  | 1.01: 0.59248; 1.06: 0.60359; 1.07: 0.6; 1.09: 0.565; 1.11: 0.625; 1.12: 0.625; 1.13: 0.84
| Std Dev. |  | 1.01: 0.012897; 1.06: 0.014528; 1.07: 0; 1.09: 0.01633; 1.11: 0.02137; 1.12: 0.032042; 1.13: 0.018708
| Rel.Std.Dev. |  | 1.01: 2.177%; 1.06: 2.409%; 1.07: 0%; 1.09: 2.899%; 1.11: 3.456%; 1.12: 5.033%; 1.13: 2.214%
| PDM3 |  | 1.01: -1.71%; 1.06: 0.03519%; 1.07: -0.4557%; 1.09: -6.539%; 1.11: 2.586%; 1.12: 5.628%; 1.13: 40.19%
| Z-Score (Absolute) |  | 1.01: 0.21; 1.06: 0; 1.07: NA; 1.09: 0.79; 1.10: 12.01; 1.11: 0.31; 1.12: 0.67; 1.13: 4.84
Results from laboratory 7 were removed due to their 0.1 ppm reading resolution.
| Analytical results for Te in OREAS 291b (Indicative Value 0.083 ppm) | [18 empty] | Indicative
Te | Round | Replicate | Lab | Lab | Lab | Lab | Lab | Lab | Lab | Lab | Lab | Lab | Lab | Lab | Lab | Lab | Lab |  |  | 1
| No | No | 1.01 | 1.06 | 1.07 | 1.09 | 1.10 | 1.11 | 1.12 | 1.13 | 1.14 | 1.17 | 1.18 | 1.19 | 1.21 | 1.22 | 1.24 |  |  | ppm
|  |  | 4A*MS | 4A*MS | 4A*OES/MS | 4A*MS | 4A*OES/MS | 4A*OES/MS | 4A*OES/MS | 4A*OES/MS | 4A*OES/MS | 4A*MS | 4A*MS | 4A*OES/MS | 4A*MS | 4A*MS | 4A*OES/MS |  |  | 3
3
| 1 | 1 | < 0.2 | < 1 | 0.1 | 0.33 | 0.05 | 0.08 | 0.08 | 0.07 | 0.07 | 0.76581 | < 0.1 | 0.13 | < 0.03 | < 0.5 | 0.1 |  |  | 1
| 1 | 2 | < 0.2 | < 1 | < 0.1 | 0.37 | 0.09 | 0.06 | 0.08 | 0.08 | 0.06 | 0.59673 | < 0.1 | 0.11 | 1.42 | < 0.5 | 0.1 |  |  | 35
| 1 | 3 | < 0.2 | < 1 | < 0.1 | 0.35 | 0.08 | 0.07 | 0.09 | 0.08 | 0.06 | 0.68292 | < 0.1 | 0.12 | < 0.03 | < 0.5 | 0.1 |  |  | 16
| 1 | 4 | < 0.2 | < 1 | < 0.1 | 0.37 | 0.09 | 0.06 | 0.08 | 0.11 | 0.07 | 0.71608 | < 0.1 | 0.12 | < 0.03 | < 0.5 | 0.1 |  |  | 0.082639
| 1 | 5 | < 0.2 | < 1 | < 0.1 | 0.33 | 0.08 | 0.08 | 0.09 | < 0.05 | 0.05 | 0.61994 | < 0.1 | 0.13 | < 0.03 | < 0.5 | 0.1 |  |  | 41
| 1 | 6 | < 0.2 | < 1 | < 0.1 | 0.35 | 0.07 | 0.07 | 0.11 | 0.08 | 0.06 | 0.74591 | < 0.1 | 0.12 | < 0.03 | < 0.5 | 0.1
| Mean |  |  |  | 0.1 | 0.35 | 0.076667 | 0.07 | 0.088333 | 0.084 | 0.061667 | 0.6879 |  | 0.12167 | 1.42 |  | 0.1
| Median |  |  |  | 0.1 | 0.35 | 0.08 | 0.07 | 0.085 | 0.08 | 0.06 | 0.6995 |  | 0.12 | 1.42 |  | 0.1
| Std Dev. |  |  |  |  | 0.017889 | 0.015055 | 0.0089443 | 0.01169 | 0.015166 | 0.0075277 | 0.068095 |  | 0.0075277 |  |  | 1.5202e-17
| Rel.Std.Dev. |  |  |  |  | 5.111% | 19.64% | 12.78% | 13.23% | 18.05% | 12.21% | 9.899% |  | 6.187% |  |  | 1.52e-14%
| PDM3 |  |  |  | 21.01% | 323.5% | -7.227% | -15.29% | 6.891% | 1.647% | -25.38% | 732.4% |  | 47.23% | 1618% |  | 21.01%
| Z-Score (Absolute) |  | 0 | 7.04 | NA | 4.4 | 0.41 | 0.53 | 0.21 | 0.45 | 0.67 | 10.34 | 0.88 | 0.38 | 2.62 | 2.64 | NA
Results from laboratories 1.07 and 1.24 were removed due to their 0.1 ppm reading resolution.
| Analytical results for Th in OREAS 291b (Certified Value 15.9 ppm) | [18 empty] | Certified
Th | Round | Replicate | Lab | Lab | Lab | Lab | Lab | Lab | Lab | Lab | Lab | Lab | Lab | Lab | Lab | Lab | Lab | Lab |  | 1
| No | No | 1.01 | 1.03 | 1.06 | 1.07 | 1.09 | 1.10 | 1.11 | 1.12 | 1.13 | 1.14 | 1.17 | 1.18 | 1.19 | 1.20 | 1.22 | 1.24 |  | ppm
|  |  | 4A*MS | 4A*MS | 4A*MS | 4A*OES/MS | 4A*MS | 4A*OES/MS | 4A*OES/MS | 4A*OES/MS | 4A*OES/MS | 4A*OES/MS | 4A*MS | 4A*MS | 4A*OES/MS | 4A*MS | 4A*MS | 4A*OES/MS |  | 1
2
| 1 | 1 | 16.29 | 14.763 | 15.7877 | 15.3 | 15.74 | 16.6 | 16.3 | 15.6 | 15.35 | 16.5 | 14.8992 | 15.3 | 16.2 | 16.61 | 16.05 | 17.7 |  | 1
| 1 | 2 | 16.7 | 14.7131 | 15.2233 | 14.8 | 15.95 | 16.65 | 16.8 | 15.2 | 15.15 | 16 | 11.6681 | 15.4 | 16.4 | 16.7 | 15.48 | 17.7 |  | 21
| 1 | 3 | 16.27 | 14.8101 | 15.6475 | 14.7 | 16.15 | 16.65 | 16.2 | 15.65 | 16.15 | 16.05 | 11.5713 | 15.3 | 16.7 | 16.47 | 15.88 | 18.6 |  | 16
| 1 | 4 | 16.4 | 14.6756 | 15.7081 | 15.3 | 15.24 | 16.65 | 17.65 | 15.15 | 16.1 | 16.25 | 13.0072 | 15.7 | 16 | 16.7 | 15.77 | 17.2 |  | 15.8785
| 1 | 5 | 16.28 | 14.4166 | 16.5096 | 15.3 | 15.25 | 17.2 | 16.85 | 15.15 | 15.95 | 16.45 | 12.989 | 15.3 | 15.8 | 16.6 | 15.97 | 18.9 |  | 63
| 1 | 6 | 16.55 | 14.7461 | 16.2355 | 15.4 | 15.34 | 16.15 | 16.45 | 14.8 | 15.55 | 16.15 | 12.8577 | 15.4 | 16.1 | 16.78 | 15.64 | 18.5
| Mean |  | 16.415 | 14.6874 | 15.8519 | 15.1333 | 15.6117 | 16.65 | 16.7083 | 15.2583 | 15.7083 | 16.2333 | 12.8321 | 15.4 | 16.2 | 16.6433 | 15.7983 | 18.1
| Median |  | 16.345 | 14.7296 | 15.7479 | 15.3 | 15.54 | 16.65 | 16.625 | 15.175 | 15.75 | 16.2 | 12.9233 | 15.35 | 16.15 | 16.655 | 15.825 | 18.1
| Std Dev. |  | 0.17581 | 0.14027 | 0.45638 | 0.30111 | 0.39076 | 0.33317 | 0.53049 | 0.31846 | 0.41763 | 0.20656 | 1.2061 | 0.15492 | 0.31623 | 0.10783 | 0.21292 | 0.6603
| Rel.Std.Dev. |  | 1.071% | 0.955% | 2.879% | 1.99% | 2.503% | 2.001% | 3.175% | 2.087% | 2.659% | 1.272% | 9.399% | 1.006% | 1.952% | 0.6479% | 1.348% | 3.648%
| PDM3 |  | 3.379% | -7.501% | -0.1674% | -4.693% | -1.681% | 4.859% | 5.226% | -3.906% | -1.072% | 2.235% | -19.19% | -3.014% | 2.025% | 4.817% | -0.505% | 13.99%
| Z-Score (Absolute) |  | 0.69 | 1.33 | 0.03 | 0.81 | 0.25 | 0.96 | 1.03 | 0.66 | 0.14 | 0.48 | 3.49 | 0.5 | 0.44 | 0.95 | 0.03 | 2.65
| Analytical results for Ti in OREAS 291b (Certified Value 0.375 wt.%) | [18 empty] | Certified
Ti | Round | Replicate | Lab | Lab | Lab | Lab | Lab | Lab | Lab | Lab | Lab | Lab | Lab | Lab | Lab | Lab | Lab | Lab |  | 1
| No | No | 1.01 | 1.03 | 1.06 | 1.07 | 1.09 | 1.10 | 1.11 | 1.12 | 1.13 | 1.14 | 1.17 | 1.18 | 1.19 | 1.20 | 1.22 | 1.24 |  | wt.%
|  |  | 4A*OES | 4A*OES | 4A*MS | 4A*OES/MS | 4A*MS | 4A*OES/MS | 4A*OES/MS | 4A*OES/MS | 4A*OES/MS | 4A*OES/MS | 4A*MS | 4A*OES | 4A*OES/MS | 4A*MS | 4A*MS | 4A*OES/MS |  | 3
3
| 1 | 1 | 0.4143 | 0.35791 | 0.38794 | 0.29 | 0.24 | 0.394 | 0.415 | 0.41 | 0.389 | 0.407 | 0.33512 | 0.257 | 0.32 | 0.3769 | 0.39 | 0.375 |  | 1
| 1 | 2 | 0.4208 | 0.35528 | 0.38276 | 0.281 | 0.23 | 0.407 | 0.428 | 0.407 | 0.395 | 0.409 | 0.00014423 | 0.256 | 0.31 | 0.3786 | 0.39 | 0.377 |  | 3
| 1 | 3 | 0.422 | 0.35428 | 0.39082 | 0.324 | 0.28 | 0.392 | 0.424 | 0.413 | 0.395 | 0.408 | 0.304 | 0.245 | 0.31 | 0.3638 | 0.39 | 0.383 |  | 16
| 1 | 4 | 0.4116 | 0.35692 | 0.39089 | 0.294 | 0.28 | 0.402 | 0.426 | 0.404 | 0.397 | 0.407 | 0.32084 | 0.253 | 0.3 | 0.3656 | 0.39 | 0.383 |  | 0.37514
| 1 | 5 | 0.4128 | 0.33652 | 0.39775 | 0.314 | 0.25 | 0.39 | 0.425 | 0.406 | 0.395 | 0.411 | 0.32163 | 0.266 | 0.32 | 0.3876 | 0.39 | 0.383 |  | 64
| 1 | 6 | 0.4122 | 0.36712 | 0.38757 | 0.255 | 0.26 | 0.392 | 0.408 | 0.405 | 0.384 | 0.409 | 0.32398 | 0.25 | 0.3 | 0.3589 | 0.39 | 0.381
| Mean |  | 0.41562 | 0.35467 | 0.38962 | 0.293 | 0.25667 | 0.39617 | 0.421 | 0.4075 | 0.3925 | 0.4085 | 0.26762 | 0.2545 | 0.31 | 0.3719 | 0.39 | 0.38033
| Median |  | 0.41355 | 0.3561 | 0.38938 | 0.292 | 0.255 | 0.393 | 0.4245 | 0.4065 | 0.395 | 0.4085 | 0.32123 | 0.2545 | 0.31 | 0.37125 | 0.39 | 0.382
| Std Dev. |  | 0.0045845 | 0.010005 | 0.0049618 | 0.024495 | 0.020656 | 0.0067651 | 0.0077974 | 0.0033912 | 0.0049699 | 0.0015166 | 0.13141 | 0.0071204 | 0.0089443 | 0.010869 | 6.0809e-17 | 0.0035024
| Rel.Std.Dev. |  | 1.103% | 2.821% | 1.273% | 8.36% | 8.048% | 1.708% | 1.852% | 0.8322% | 1.266% | 0.3713% | 49.11% | 2.798% | 2.885% | 2.923% | 1.559e-14% | 0.9209%
| PDM3 |  | 10.79% | -5.456% | 3.861% | -21.9% | -31.58% | 5.606% | 12.23% | 8.627% | 4.628% | 8.893% | -28.66% | -32.16% | -17.36% | -0.863% | 3.962% | 1.385%
| Z-Score (Absolute) |  | 0.77 | 0.76 | 0.12 | 2.3 | 3.21 | 0.28 | 0.9 | 0.56 | 0.19 | 0.59 | 2.94 | 3.27 | 1.88 | 0.33 | 0.13 | 0.12
| Analytical results for Tl in OREAS 291b (Certified Value 0.93 ppm) | [18 empty] | Certified
Tl | Round | Replicate | Lab | Lab | Lab | Lab | Lab | Lab | Lab | Lab | Lab | Lab | Lab | Lab | Lab | Lab | Lab | Lab |  | 1
| No | No | 1.01 | 1.06 | 1.07 | 1.09 | 1.10 | 1.11 | 1.12 | 1.13 | 1.14 | 1.17 | 1.18 | 1.19 | 1.20 | 1.21 | 1.22 | 1.24 |  | ppm
|  |  | 4A*MS | 4A*MS | 4A*OES/MS | 4A*MS | 4A*OES/MS | 4A*OES/MS | 4A*OES/MS | 4A*OES/MS | 4A*OES/MS | 4A*MS | 4A*MS | 4A*OES/MS | 4A*MS | 4A*MS | 4A*MS | 4A*OES/MS |  | 2
3
| 1 | 1 | 1.01 | 0.95754 | 0.95 | 0.87 | 0.87 | 0.94 | 1.01 | 0.98 | 0.96 | 0.3314 | 0.93 | 0.96 | 1.02 | 0.826 | 0.81 | 0.8 |  | 1
| 1 | 2 | 1.03 | 0.93349 | 0.93 | 0.88 | 0.88 | 0.97 | 1 | 0.94 | 0.94 | 0.27172 | 0.95 | 0.98 | 1.01 | 0.826 | 0.81 | 0.9 |  | 23
| 1 | 3 | 1 | 0.95248 | 0.95 | 0.84 | 0.9 | 0.95 | 1.02 | 0.99 | 0.94 | 0.27409 | 0.93 | 0.97 | 1 | 0.899 | 0.8 | 1 |  | 16
| 1 | 4 | 1.03 | 0.95954 | 0.95 | 0.85 | 0.89 | 0.95 | 1.01 | 0.94 | 0.95 | 0.28543 | 0.95 | 0.92 | 1.02 | 0.627 | 0.8 | 1 |  | 0.93372
| 1 | 5 | 1.02 | 0.99799 | 0.96 | 0.88 | 0.9 | 1.03 | 1 | 0.98 | 0.96 | 0.29488 | 0.95 | 0.95 | 1 | 0.733 | 0.81 | 0.9 |  | 65
| 1 | 6 | 1 | 0.98679 | 0.95 | 0.84 | 0.89 | 0.93 | 1.01 | 0.97 | 0.95 | 0.30416 | 0.92 | 0.97 | 1.02 | 0.703 | 0.79 | 0.9
| Mean |  | 1.015 | 0.96464 | 0.94833 | 0.86 | 0.88833 | 0.96167 | 1.0083 | 0.96667 | 0.95 | 0.29361 | 0.93833 | 0.95833 | 1.0117 | 0.769 | 0.80333 | 0.91667
| Median |  | 1.015 | 0.95854 | 0.95 | 0.86 | 0.89 | 0.95 | 1.01 | 0.975 | 0.95 | 0.29016 | 0.94 | 0.965 | 1.015 | 0.7795 | 0.805 | 0.9
| Std Dev. |  | 0.013784 | 0.023654 | 0.0098319 | 0.018974 | 0.01169 | 0.036009 | 0.0075277 | 0.021602 | 0.0089443 | 0.022216 | 0.013292 | 0.02137 | 0.0098319 | 0.099211 | 0.008165 | 0.075277
| Rel.Std.Dev. |  | 1.358% | 2.452% | 1.037% | 2.206% | 1.316% | 3.744% | 0.7466% | 2.235% | 0.9415% | 7.566% | 1.417% | 2.23% | 0.9719% | 12.9% | 1.016% | 8.212%
| PDM3 |  | 8.705% | 3.311% | 1.565% | -7.895% | -4.861% | 2.993% | 7.991% | 3.529% | 1.744% | -68.55% | 0.4944% | 2.636% | 8.348% | -17.64% | -13.96% | -1.826%
| Z-Score (Absolute) |  | 0.75 | 0.17 | 0.02 | 1.04 | 0.71 | 0.13 | 0.67 | 0.19 | 0 | 7.59 | 0.13 | 0.1 | 0.71 | 2.09 | 1.7 | NA
Results from laboratory 24 were removed due to their 0.1 ppm reading resolution.
| Analytical results for Tm in OREAS 291b (Indicative Value 0.23 ppm) | [18 empty] | Indicative
Tm | Round | Replicate | 1.01: Lab; 1.06: Lab; 1.07: Lab; 1.09: Lab; 1.10: Lab |  | 1
| No | No | 1.01: 1.06; 1.06: 1.07; 1.07: 1.09; 1.09: 1.17; 1.10: 1.20 |  | ppm
|  |  | 1.01: 4A*MS; 1.06: 4A*OES/MS; 1.07: 4A*MS; 1.09: 4A*MS; 1.10: 4A*MS |  | 2
2
| 1 | 1 | 1.01: 0.23921; 1.06: 0.3; 1.07: 0.22; 1.09: 0.14424; 1.10: 0.27 |  | 1
| 1 | 2 | 1.01: 0.23339; 1.06: 0.2; 1.07: 0.21; 1.09: 0.12632; 1.10: 0.28 |  | 24
| 1 | 3 | 1.01: 0.24908; 1.06: 0.3; 1.07: 0.21; 1.09: 0.12229; 1.10: 0.27 |  | 16
| 1 | 4 | 1.01: 0.23963; 1.06: 0.3; 1.07: 0.2; 1.09: 0.15291; 1.10: 0.29 |  | 0.22674
| 1 | 5 | 1.01: 0.25062; 1.06: 0.3; 1.07: 0.21; 1.09: 0.13105; 1.10: 0.27 |  | 40
| 1 | 6 | 1.01: 0.25135; 1.06: 0.2; 1.07: 0.2; 1.09: 0.13223; 1.10: 0.3
| Mean |  | 1.01: 0.24388; 1.06: 0.26667; 1.07: 0.20833; 1.09: 0.13484; 1.10: 0.28
| Median |  | 1.01: 0.24435; 1.06: 0.3; 1.07: 0.21; 1.09: 0.13164; 1.10: 0.275
| Std Dev. |  | 1.01: 0.0074584; 1.06: 0.05164; 1.07: 0.0075277; 1.09: 0.011541; 1.10: 0.012649
| Rel.Std.Dev. |  | 1.01: 3.058%; 1.06: 19.36%; 1.07: 3.613%; 1.09: 8.559%; 1.10: 4.518%
| PDM3 |  | 1.01: 7.558%; 1.06: 17.61%; 1.07: -8.12%; 1.09: -40.53%; 1.10: 23.49%
| Z-Score (Absolute) |  | 1.01: 0; 1.06: 0.43; 1.07: 0.67; 1.09: 2.07; 1.10: 0.69
| Analytical results for U in OREAS 291b (Certified Value 2.89 ppm) | [18 empty] | Certified
U | Round | Replicate | Lab | Lab | Lab | Lab | Lab | Lab | Lab | Lab | Lab | Lab | Lab | Lab | Lab | Lab | Lab | Lab | Lab | 1
| No | No | 1.01 | 1.03 | 1.06 | 1.07 | 1.09 | 1.10 | 1.11 | 1.12 | 1.13 | 1.14 | 1.17 | 1.18 | 1.19 | 1.20 | 1.21 | 1.22 | 1.24 | ppm
|  |  | 4A*MS | AR*MS | 4A*MS | 4A*OES/MS | 4A*MS | 4A*OES/MS | 4A*OES/MS | 4A*OES/MS | 4A*OES/MS | 4A*OES/MS | 4A*MS | 4A*MS | 4A*OES/MS | 4A*MS | 4A*MS | 4A*MS | 4A*OES/MS | 2
|  |  | 1.06: 0.25g |  | 3
| 1 | 1 | 2.96 | 1.7655 | < 5 | 2.8 | 2.87 | 2.8 | 2.5 | 3 | 2.7 | 2.9 | 2.142 | 2.89 | 3 | 3.03 | 1.99 | 3.21 | 2.9 | 1
| 1 | 2 | 3.04 | 1.7553 | < 5 | 2.7 | 2.93 | 2.8 | 2.6 | 3 | 2.7 | 2.7 | 1.8964 | 2.89 | 2.9 | 3.02 | 1.43 | 3.19 | 2.9 | 25
| 1 | 3 | 2.99 | 1.7583 | < 5 | 2.9 | 2.98 | 2.8 | 2.5 | 3 | 2.8 | 2.7 | 1.7305 | 2.95 | 3 | 2.98 | 1.71 | 3.28 | 2.9 | 16
| 1 | 4 | 2.93 | 1.7819 | < 5 | 2.9 | 2.86 | 2.9 | 2.7 | 2.9 | 2.8 | 2.7 | 1.9299 | 2.95 | 2.7 | 2.98 | 1.69 | 3.24 | 3 | 2.8933
| 1 | 5 | 2.96 | 1.8019 | < 5 | 2.9 | 2.89 | 3 | 2.6 | 2.9 | 2.8 | 2.8 | 1.9861 | 2.97 | 2.7 | 3.13 | 1.6 | 3.26 | 3 | 66
| 1 | 6 | 3 | 1.7598 | < 5 | 2.9 | 2.93 | 2.8 | 2.6 | 2.9 | 2.8 | 2.7 | 2.022 | 2.88 | 2.9 | 3.02 | 1.87 | 3.17 | 2.9
| Mean |  | 2.98 | 1.7704 |  | 2.85 | 2.91 | 2.85 | 2.5833 | 2.95 | 2.7667 | 2.75 | 1.9512 | 2.9217 | 2.8667 | 3.0267 | 1.715 | 3.225 | 2.9333
| Median |  | 2.975 | 1.7626 |  | 2.9 | 2.91 | 2.8 | 2.6 | 2.95 | 2.8 | 2.7 | 1.958 | 2.92 | 2.9 | 3.02 | 1.7 | 3.225 | 2.9
| Std Dev. |  | 0.038471 | 0.018073 |  | 0.083666 | 0.045166 | 0.083666 | 0.075277 | 0.054772 | 0.05164 | 0.083666 | 0.13769 | 0.0392 | 0.13663 | 0.055015 | 0.19736 | 0.042308 | 0.05164
| Rel.Std.Dev. |  | 1.291% | 1.021% |  | 2.936% | 1.552% | 2.936% | 2.914% | 1.857% | 1.866% | 3.042% | 7.057% | 1.342% | 4.766% | 1.818% | 11.51% | 1.312% | 1.76%
| PDM3 |  | 2.995% | -38.81% |  | -1.498% | 0.576% | -1.498% | -10.71% | 1.959% | -4.378% | -4.954% | -32.56% | 0.9793% | -0.9217% | 4.608% | -40.73% | 11.46% | 1.382%
| Z-Score (Absolute) |  | 0.88 | 7.28 | 2.36 | 0 | 0.4 | 0 | 1.8 | 0.67 | 0.56 | 0.67 | 6.06 | 0.48 | 0.11 | 1.19 | 7.65 | 2.53 | 0.56
| Analytical results for V in OREAS 291b (Certified Value 100 ppm) | [18 empty] | Certified
V | Round | Replicate | Lab | Lab | Lab | Lab | Lab | Lab | Lab | Lab | Lab | Lab | Lab | Lab | Lab | Lab | Lab | Lab | Lab | 1
| No | No | 1.01 | 1.03 | 1.06 | 1.07 | 1.09 | 1.10 | 1.11 | 1.12 | 1.13 | 1.14 | 1.17 | 1.18 | 1.19 | 1.20 | 1.21 | 1.22 | 1.24 | ppm
|  |  | 4A*OES | 4A*OES | 4A*MS | 4A*OES/MS | 4A*MS | 4A*OES/MS | 4A*OES/MS | 4A*OES/MS | 4A*OES/MS | 4A*OES/MS | 4A*MS | 4A*OES | 4A*OES/MS | 4A*MS | 4A*MS | 4A*MS | 4A*OES/MS | 0
0
| 1 | 1 | 102 | 92.9968 | 94.1835 | 89 | 68 | 103 | 100 | 100 | 97 | 100 | 109.2546 | 59 | 102 | 100 | 107 | 100.2 | 105 | 1
| 1 | 2 | 104 | 94.6924 | 93.7432 | 85 | 62 | 104 | 102 | 99 | 95 | 100 | 103.3648 | 58 | 99 | 101 | 105 | 98.45 | 105 | 4
| 1 | 3 | 103 | 93.8716 | 93.4706 | 85 | 69 | 101 | 102 | 101 | 98 | 97 | 101.8297 | 57 | 100 | 101 | 106 | 98.95 | 104 | 16
| 1 | 4 | 101 | 91.744 | 95.1838 | 83 | 76 | 104 | 102 | 99 | 98 | 96 | 101.3782 | 61 | 97 | 100 | 107 | 97.89 | 104 | 100.2147
| 1 | 5 | 103 | 94.3028 | 99.6686 | 84 | 70 | 102 | 102 | 98 | 97 | 100 | 105.7471 | 59 | 98 | 99 | 105 | 101.1 | 104 | 67
| 1 | 6 | 101 | 94.2736 | 95.7118 | 84 | 68 | 101 | 100 | 97 | 96 | 98 | 102.1289 | 60 | 98 | 99 | 106 | 101.9 | 107
| Mean |  | 102.3333 | 93.6469 | 95.3269 | 85 | 68.8333 | 102.5 | 101.3333 | 99 | 96.8333 | 98.5 | 103.9505 | 59 | 99 | 100 | 106 | 99.7483 | 104.8333
| Median |  | 102.5 | 94.0726 | 94.6837 | 84.5 | 68.5 | 102.5 | 102 | 99 | 97 | 99 | 102.7468 | 59 | 98.5 | 100 | 106 | 99.575 | 104.5
| Std Dev. |  | 1.2111 | 1.0964 | 2.2926 | 2.0976 | 4.4907 | 1.3784 | 1.0328 | 1.4142 | 1.169 | 1.7607 | 3.0377 | 1.4142 | 1.7889 | 0.89443 | 0.89443 | 1.5772 | 1.169
| Rel.Std.Dev. |  | 1.183% | 1.171% | 2.405% | 2.468% | 6.524% | 1.345% | 1.019% | 1.428% | 1.207% | 1.787% | 2.922% | 2.397% | 1.807% | 0.8944% | 0.8438% | 1.581% | 1.115%
| PDM3 |  | 2.114% | -6.554% | -4.877% | -15.18% | -31.31% | 2.28% | 1.116% | -1.212% | -3.374% | -1.711% | 3.728% | -41.13% | -1.212% | -0.2143% | 5.773% | -0.4654% | 4.609%
| Z-Score (Absolute) |  | 0.64 | 1.03 | 0.71 | 2.7 | 5.81 | 0.67 | 0.45 | 0 | 0.42 | 0.1 | 0.95 | 7.71 | 0 | 0.19 | 1.35 | 0.14 | 1.12
| Analytical results for W in OREAS 291b (Indicative Value 4.02 ppm) | [18 empty] | Indicative
W | Round | Replicate | Lab | Lab | Lab | Lab | Lab | Lab | Lab | Lab | Lab | Lab | Lab | Lab | Lab | Lab | Lab |  |  | 1
| No | No | 1.01 | 1.06 | 1.07 | 1.09 | 1.10 | 1.11 | 1.12 | 1.13 | 1.14 | 1.17 | 1.18 | 1.19 | 1.20 | 1.22 | 1.24 |  |  | ppm
|  |  | 4A*MS | 4A*MS | 4A*OES/MS | 4A*MS | 4A*OES/MS | 4A*OES/MS | 4A*OES/MS | 4A*OES/MS | 4A*OES/MS | 4A*MS | 4A*MS | 4A*OES/MS | 4A*MS | 4A*MS | 4A*OES/MS |  |  | 2
2
| 1 | 1 | 5 | < 10 | 0.3 | 4.5 | 4.1 | 3.9 | 4.9 | 2.7 | 4.6 | 3.1914 | 0.8 | 3.2 | 4.2 | 4.68 | 3.1 |  |  | 1
| 1 | 2 | 5.1 | < 10 | 0.4 | 4.5 | 4.2 | 4 | 4.6 | 2.5 | 4.5 | 2.6887 | 0.9 | 3.2 | 4.6 | 4.67 | 2.7 |  |  | 27
| 1 | 3 | 5 | < 10 | 0.4 | 4.1 | 4.1 | 4.2 | 4.9 | 3.1 | 4.3 | 2.6471 | 0.7 | 3.3 | 3.9 | 5.08 | 3.2 |  |  | 16
| 1 | 4 | 4.8 | < 10 | 0.4 | 5.2 | 4.3 | 3.9 | 4.5 | 2.8 | 4.2 | 3.1828 | 0.9 | 3.2 | 3.9 | 5.49 | 2.6 |  |  | 4.0154
| 1 | 5 | 4.7 | < 10 | 0.4 | 4.4 | 4.2 | 4.1 | 4.7 | 2.8 | 4.5 | 3.5623 | 0.8 | 3.5 | 4.4 | 5.15 | 3.3 |  |  | 41
| 1 | 6 | 4.7 | < 10 | 0.5 | 4.9 | 4.2 | 3.7 | 4.7 | 2.6 | 4.4 | 3.2377 | 0.8 | 3.3 | 4 | 5.63 | 3.2
| Mean |  | 4.8833 |  | 0.4 | 4.6 | 4.1833 | 3.9667 | 4.7167 | 2.75 | 4.4167 | 3.085 | 0.81667 | 3.2833 | 4.1667 | 5.1167 | 3.0167
| Median |  | 4.9 |  | 0.4 | 4.5 | 4.2 | 3.95 | 4.7 | 2.75 | 4.45 | 3.1871 | 0.8 | 3.25 | 4.1 | 5.115 | 3.15
| Std Dev. |  | 0.17224 |  | 0.063246 | 0.38987 | 0.075277 | 0.17512 | 0.16021 | 0.20736 | 0.1472 | 0.35236 | 0.075277 | 0.1169 | 0.28752 | 0.39888 | 0.29269
| Rel.Std.Dev. |  | 3.527% |  | 15.81% | 8.475% | 1.799% | 4.415% | 3.397% | 7.541% | 3.333% | 11.42% | 9.218% | 3.561% | 6.9% | 7.796% | 9.702%
| PDM3 |  | 21.61% |  | -90.04% | 14.56% | 4.182% | -1.214% | 17.46% | -31.51% | 9.993% | -23.17% | -79.66% | -18.23% | 3.767% | 27.43% | -24.87%
| Z-Score (Absolute) |  | 0.58 | 0.67 | 3.05 | 0.35 | 0.01 | 0.16 | 0.45 | 1.15 | 0.2 | 0.88 | 2.71 | 0.71 | 0 | 0.77 | 0.93
| Analytical results for Y in OREAS 291b (Certified Value 15.6 ppm) | [18 empty] | Certified
Y | Round | Replicate | Lab | Lab | Lab | Lab | Lab | Lab | Lab | Lab | Lab | Lab | Lab | Lab | Lab | Lab | Lab | Lab |  | 1
| No | No | 1.01 | 1.03 | 1.06 | 1.07 | 1.09 | 1.10 | 1.11 | 1.12 | 1.13 | 1.14 | 1.17 | 1.18 | 1.19 | 1.20 | 1.22 | 1.24 |  | ppm
|  |  | 4A*MS | 4A*MS | 4A*MS | 4A*OES/MS | 4A*MS | 4A*OES/MS | 4A*OES/MS | 4A*OES/MS | 4A*OES/MS | 4A*OES/MS | 4A*MS | 4A*MS | 4A*OES/MS | 4A*MS | 4A*MS | 4A*OES/MS |  | 1
2
| 1 | 1 | 15.31 | 15.0566 | 15.6234 | 15 | 12.5 | 13.8 | 15.9 | 15.9 | 15.9 | 16 | 10.616 | 15.4 | 16.6 | 16.08 | 25.14 | 14.8 |  | 1
| 1 | 2 | 15.71 | 13.6266 | 15.1002 | 14.2 | 12.4 | 15 | 16.6 | 15.7 | 16.2 | 15.3 | 9.5343 | 15.6 | 16.7 | 16.26 | 24.81 | 14.7 |  | 28
| 1 | 3 | 16.72 | 14.5101 | 15.5675 | 15.7 | 12.2 | 15.3 | 16.2 | 16.1 | 16.4 | 15.9 | 9.1498 | 15.6 | 16.6 | 17.21 | 26.25 | 15.2 |  | 16
| 1 | 4 | 15.62 | 14.9827 | 15.3207 | 15 | 12 | 16.5 | 16.4 | 15.8 | 15.8 | 15.7 | 9.6593 | 15.2 | 15.9 | 15.46 | 25.27 | 15.4 |  | 15.6437
| 1 | 5 | 15.07 | 15.37 | 15.7524 | 15.5 | 11.8 | 15.3 | 16.6 | 15.5 | 16.2 | 16.2 | 9.852 | 15.4 | 16.1 | 16.49 | 23.9 | 15.3 |  | 68
| 1 | 6 | 15.14 | 14.6817 | 15.2612 | 14.7 | 11.6 | 15.4 | 16 | 15.4 | 15.6 | 15.9 | 10.1569 | 16 | 16.2 | 15.79 | 24.97 | 15.9
| Mean |  | 15.595 | 14.7046 | 15.4376 | 15.0167 | 12.0833 | 15.2167 | 16.2833 | 15.7333 | 16.0167 | 15.8333 | 9.828 | 15.5333 | 16.35 | 16.215 | 25.0567 | 15.2167
| Median |  | 15.465 | 14.8322 | 15.4441 | 15 | 12.1 | 15.3 | 16.3 | 15.75 | 16.05 | 15.9 | 9.7556 | 15.5 | 16.4 | 16.17 | 25.055 | 15.25
| Std Dev. |  | 0.60718 | 0.60736 | 0.24864 | 0.54191 | 0.34881 | 0.86583 | 0.29944 | 0.2582 | 0.29944 | 0.30768 | 0.51074 | 0.27325 | 0.32711 | 0.60606 | 0.75931 | 0.43551
| Rel.Std.Dev. |  | 3.893% | 4.13% | 1.611% | 3.609% | 2.887% | 5.69% | 1.839% | 1.641% | 1.87% | 1.943% | 5.197% | 1.759% | 2.001% | 3.738% | 3.03% | 2.862%
| PDM3 |  | -0.3112% | -6.003% | -1.317% | -4.008% | -22.76% | -2.73% | 4.089% | 0.5731% | 2.384% | 1.212% | -37.18% | -0.7054% | 4.515% | 3.652% | 60.17% | -2.73%
| Z-Score (Absolute) |  | 0.04 | 1.16 | 0.17 | 0.74 | 4.69 | 0.47 | 0.97 | 0.23 | 0.61 | 0.36 | 7.74 | 0.04 | 1.06 | 0.88 | 12.8 | 0.47
| Analytical results for Yb in OREAS 291b (Certified Value 1.68 ppm) | [18 empty] | Certified
Yb | Round | Replicate | 1.01: Lab; 1.06: Lab; 1.07: Lab; 1.09: Lab; 1.10: Lab; 1.11: Lab; 1.12: Lab; 1.13: Lab |  | 1
| No | No | 1.01: 1.03; 1.06: 1.06; 1.07: 1.07; 1.09: 1.09; 1.10: 1.17; 1.11: 1.19; 1.12: 1.20; 1.13: 1.22 |  | ppm
|  |  | 1.01: 4A*MS; 1.06: 4A*MS; 1.07: 4A*OES/MS; 1.09: 4A*MS; 1.10: 4A*MS; 1.11: 4A*OES/MS; 1.12: 4A*MS; 1.13: 4A*MS |  | 2
3
| 1 | 1 | 1.01: 1.7339; 1.06: 1.6882; 1.07: 1.6; 1.09: 1.39; 1.10: 0.96388; 1.11: 1.8; 1.12: 1.82; 1.13: 2.58 |  | 1
| 1 | 2 | 1.01: 1.692; 1.06: 1.6691; 1.07: 1.5; 1.09: 1.46; 1.10: 0.85697; 1.11: 1.8; 1.12: 1.83; 1.13: 2.6 |  | 29
| 1 | 3 | 1.01: 1.7184; 1.06: 1.7412; 1.07: 1.7; 1.09: 1.49; 1.10: 0.80939; 1.11: 1.8; 1.12: 1.88; 1.13: 2.66 |  | 16
| 1 | 4 | 1.01: 1.7083; 1.06: 1.673; 1.07: 1.6; 1.09: 1.44; 1.10: 0.85611; 1.11: 1.7; 1.12: 1.76; 1.13: 2.59 |  | 1.6803
| 1 | 5 | 1.01: 1.6906; 1.06: 1.7756; 1.07: 1.6; 1.09: 1.6; 1.10: 0.87245; 1.11: 1.5; 1.12: 1.89; 1.13: 2.57 |  | 69
| 1 | 6 | 1.01: 1.728; 1.06: 1.7429; 1.07: 1.8; 1.09: 1.49; 1.10: 0.90657; 1.11: 1.7; 1.12: 1.78; 1.13: 2.6
| Mean |  | 1.01: 1.7119; 1.06: 1.715; 1.07: 1.6333; 1.09: 1.4783; 1.10: 0.87756; 1.11: 1.7167; 1.12: 1.8267; 1.13: 2.6
| Median |  | 1.01: 1.7133; 1.06: 1.7147; 1.07: 1.6; 1.09: 1.475; 1.10: 0.86471; 1.11: 1.75; 1.12: 1.825; 1.13: 2.595
| Std Dev. |  | 1.01: 0.018142; 1.06: 0.044129; 1.07: 0.10328; 1.09: 0.070261; 1.10: 0.052633; 1.11: 0.1169; 1.12: 0.052026; 1.13: 0.031623
| Rel.Std.Dev. |  | 1.01: 1.06%; 1.06: 2.573%; 1.07: 6.323%; 1.09: 4.753%; 1.10: 5.998%; 1.11: 6.81%; 1.12: 2.848%; 1.13: 1.216%
| PDM3 |  | 1.01: 1.878%; 1.06: 2.065%; 1.07: -2.796%; 1.09: -12.02%; 1.10: -47.77%; 1.11: 2.164%; 1.12: 8.71%; 1.13: 54.73%
| Z-Score (Absolute) |  | 1.01: 0.01; 1.06: 0.01; 1.07: 0.56; 1.09: 1.64; 1.10: 5.83; 1.11: 0.02; 1.12: 0.79; 1.13: 6.18
| Analytical results for Zn in OREAS 291b (Certified Value 120 ppm) | [18 empty] | Certified
Zn | Round | Replicate | Lab | Lab | Lab | Lab | Lab | Lab | Lab | Lab | Lab | Lab | Lab | Lab | Lab | Lab | Lab | Lab | Lab | 1
| No | No | 1.01 | 1.03 | 1.06 | 1.07 | 1.09 | 1.10 | 1.11 | 1.12 | 1.13 | 1.14 | 1.17 | 1.18 | 1.19 | 1.20 | 1.21 | 1.22 | 1.24 | ppm
|  |  | 4A*MS | 4A*OES | 4A*MS | 4A*OES/MS | 4A*MS | 4A*OES/MS | 4A*OES/MS | 4A*OES/MS | 4A*OES/MS | 4A*OES/MS | 4A*MS | 4A*OES | 4A*OES/MS | 4A*MS | 4A*MS | 4A*MS | 4A*OES/MS | 0
0
| 1 | 1 | 125 | 104.396 | 120.4557 | 109 | 118 | 121 | 119 | 118 | 119 | 121 | 158.3859 | 115 | 114 | 121 | 123 | 112.9 | 120 | 1
| 1 | 2 | 128 | 102.7216 | 115.4756 | 106 | 118 | 122 | 123 | 119 | 120 | 119 | 131.9211 | 117 | 117 | 120 | 120 | 104.1 | 119 | 5
| 1 | 3 | 124 | 105.28 | 119.2942 | 118 | 117 | 119 | 122 | 120 | 122 | 119 | 146.1252 | 117 | 114 | 120 | 120 | 105 | 121 | 16
| 1 | 4 | 126 | 104.5104 | 118.3396 | 104 | 118 | 121 | 121 | 117 | 121 | 119 | 150.8692 | 116 | 116 | 120 | 123 | 115.9 | 122 | 119.6228
| 1 | 5 | 124 | 102.5864 | 121.496 | 113 | 124 | 121 | 121 | 117 | 120 | 120 | 140.0526 | 116 | 112 | 120 | 121 | 113.3 | 121 | 70
| 1 | 6 | 127 | 104.9784 | 119.5154 | 106 | 121 | 118 | 118 | 114 | 119 | 120 | 130.4339 | 114 | 112 | 121 | 122 | 114 | 122
| Mean |  | 125.6667 | 104.0788 | 119.0961 | 109.3333 | 119.3333 | 120.3333 | 120.6667 | 117.5 | 120.1667 | 119.6667 | 142.9647 | 115.8333 | 114.1667 | 120.3333 | 121.5 | 110.8667 | 120.8333
| Median |  | 125.5 | 104.4532 | 119.4048 | 107.5 | 118 | 121 | 121 | 117.5 | 120 | 119.5 | 143.0889 | 116 | 114 | 120 | 121.5 | 113.1 | 121
| Std Dev. |  | 1.633 | 1.1496 | 2.0738 | 5.2789 | 2.6583 | 1.5055 | 1.8619 | 2.0736 | 1.169 | 0.8165 | 10.9338 | 1.169 | 2.0412 | 0.5164 | 1.3784 | 5.0083 | 1.169
| Rel.Std.Dev. |  | 1.299% | 1.105% | 1.741% | 4.828% | 2.228% | 1.251% | 1.543% | 1.765% | 0.9729% | 0.6823% | 7.648% | 1.009% | 1.788% | 0.4291% | 1.134% | 4.517% | 0.9675%
| PDM3 |  | 5.052% | -12.99% | -0.4403% | -8.602% | -0.242% | 0.594% | 0.8727% | -1.775% | 0.4547% | 0.03669% | 19.51% | -3.168% | -4.561% | 0.594% | 1.569% | -7.32% | 1.012%
| Z-Score (Absolute) |  | 2.21 | 5.73 | 0.21 | 3.8 | 0.12 | 0.25 | 0.37 | 0.8 | 0.18 | 0 | 8.57 | 1.41 | 2.02 | 0.25 | 0.67 | 3.24 | 0.43
| Analytical results for Zr in OREAS 291b (Certified Value 129 ppm) | [18 empty] | Certified
Zr | Round | Replicate | Lab | Lab | Lab | Lab | Lab | Lab | Lab | Lab | Lab | Lab | Lab | Lab | Lab | Lab | Lab | Lab |  | 1
| No | No | 1.01 | 1.03 | 1.06 | 1.07 | 1.09 | 1.10 | 1.11 | 1.12 | 1.13 | 1.14 | 1.17 | 1.18 | 1.19 | 1.20 | 1.22 | 1.24 |  | ppm
|  |  | 4A*MS | 4A*OES | 4A*MS | 4A*OES/MS | 4A*MS | 4A*OES/MS | 4A*OES/MS | 4A*OES/MS | 4A*OES/MS | 4A*OES/MS | 4A*MS | 4A*MS | 4A*OES/MS | 4A*MS | 4A*MS | 4A*OES/MS |  | 0
0
| 1 | 1 | 131.6 | 110.6225 | 129.2929 | 126 | 121 | 128.5 | 133.5 | 139.5 | 122.5 | 131.5 | 160.7983 | 124 | 132.5 | 131.6 | 149.33 | 117.9 |  | 1
| 1 | 2 | 136.5 | 108.7115 | 124.0141 | 124 | 126 | 131.5 | 135 | 132 | 125.5 | 129 | 137.9514 | 124 | 134.9 | 129.5 | 148.64 | 119.2 |  | 31
| 1 | 3 | 133.2 | 108.344 | 126.3968 | 128 | 124 | 127.5 | 137 | 136.5 | 126.5 | 129 | 145.374 | 124 | 132 | 125.9 | 154.64 | 120.2 |  | 16
| 1 | 4 | 130.1 | 108.449 | 125.7287 | 127 | 122 | 132 | 135 | 135.5 | 122.5 | 130 | 152.052 | 122 | 132.9 | 125.6 | 151.46 | 118.4 |  | 129.1862
| 1 | 5 | 130.5 | 108.8795 | 129.7839 | 125 | 120 | 132 | 134 | 132 | 125.5 | 132.5 | 146.6775 | 124 | 131.5 | 130.4 | 145.76 | 120.4 |  | 71
| 1 | 6 | 130.9 | 109.9295 | 125.4335 | 125 | 123 | 129 | 138.5 | 130.5 | 120 | 134.5 | 138.2577 | 123 | 136.1 | 127.5 | 148.68 | 118.8
| Mean |  | 132.1333 | 109.156 | 126.775 | 125.8333 | 122.6667 | 130.0833 | 135.5 | 134.3333 | 123.75 | 131.0833 | 146.8518 | 123.5 | 133.3167 | 128.4167 | 149.7517 | 119.15
| Median |  | 131.25 | 108.7955 | 126.0628 | 125.5 | 122.5 | 130.25 | 135 | 133.75 | 124 | 130.75 | 146.0258 | 124 | 132.7 | 128.5 | 149.005 | 119
| Std Dev. |  | 2.4006 | 0.91457 | 2.2827 | 1.472 | 2.1602 | 1.9854 | 1.8974 | 3.4157 | 2.485 | 2.1775 | 8.6814 | 0.83666 | 1.796 | 2.4637 | 3.0103 | 0.99146
| Rel.Std.Dev. |  | 1.817% | 0.8379% | 1.801% | 1.17% | 1.761% | 1.526% | 1.4% | 2.543% | 2.008% | 1.661% | 5.912% | 0.6775% | 1.347% | 1.918% | 2.01% | 0.8321%
| PDM3 |  | 2.281% | -15.5% | -1.866% | -2.595% | -5.047% | 0.6945% | 4.887% | 3.984% | -4.208% | 1.469% | 13.67% | -4.402% | 3.197% | -0.5957% | 15.92% | -7.769%
| Z-Score (Absolute) |  | 0.37 | 2.56 | 0.32 | 0.44 | 0.84 | 0.11 | 0.8 | 0.65 | 0.7 | 0.23 | 2.24 | 0.73 | 0.52 | 0.11 | 2.61 | 1.29
Note on C17: Z-Scores have been calculated inclusive of individual outliers. In general, laboratory batches are rejected if Z-Score > 2.5.
Note on C36: Z-Scores have been calculated inclusive of individual outliers. In general, laboratory batches are rejected if Z-Score > 2.5.
Note on C54: Z-Scores have been calculated inclusive of individual outliers. In general, laboratory batches are rejected if Z-Score > 2.5.
Note on C72: Z-Scores have been calculated inclusive of individual outliers. In general, laboratory batches are rejected if Z-Score > 2.5.
Note on C90: Z-Scores have been calculated inclusive of individual outliers. In general, laboratory batches are rejected if Z-Score > 2.5.
Note on C109: Z-Scores have been calculated inclusive of individual outliers. In general, laboratory batches are rejected if Z-Score > 2.5.
Note on C128: Z-Scores have been calculated inclusive of individual outliers. In general, laboratory batches are rejected if Z-Score > 2.5.
Note on C146: Z-Scores have been calculated inclusive of individual outliers. In general, laboratory batches are rejected if Z-Score > 2.5.
Note on C164: Z-Scores have been calculated inclusive of individual outliers. In general, laboratory batches are rejected if Z-Score > 2.5.
Note on C182: Z-Scores have been calculated inclusive of individual outliers. In general, laboratory batches are rejected if Z-Score > 2.5.
Note on C201: Z-Scores have been calculated inclusive of individual outliers. In general, laboratory batches are rejected if Z-Score > 2.5.
Note on C219: Z-Scores have been calculated inclusive of individual outliers. In general, laboratory batches are rejected if Z-Score > 2.5.
Note on C237: Z-Scores have been calculated inclusive of individual outliers. In general, laboratory batches are rejected if Z-Score > 2.5.
Note on C255: Z-Scores have been calculated inclusive of individual outliers. In general, laboratory batches are rejected if Z-Score > 2.5.
Note on C273: Z-Scores have been calculated inclusive of individual outliers. In general, laboratory batches are rejected if Z-Score > 2.5.
Note on C291: Z-Scores have been calculated inclusive of individual outliers. In general, laboratory batches are rejected if Z-Score > 2.5.
Note on C309: Z-Scores have been calculated inclusive of individual outliers. In general, laboratory batches are rejected if Z-Score > 2.5.
Note on C327: Z-Scores have been calculated inclusive of individual outliers. In general, laboratory batches are rejected if Z-Score > 2.5.
Note on C345: Z-Scores have been calculated inclusive of individual outliers. In general, laboratory batches are rejected if Z-Score > 2.5.
Note on C363: Z-Scores have been calculated inclusive of individual outliers. In general, laboratory batches are rejected if Z-Score > 2.5.
Note on C381: Z-Scores have been calculated inclusive of individual outliers. In general, laboratory batches are rejected if Z-Score > 2.5.
Note on C399: Z-Scores have been calculated inclusive of individual outliers. In general, laboratory batches are rejected if Z-Score > 2.5.
Note on C417: Z-Scores have been calculated inclusive of individual outliers. In general, laboratory batches are rejected if Z-Score > 2.5.
Note on C435: Z-Scores have been calculated inclusive of individual outliers. In general, laboratory batches are rejected if Z-Score > 2.5.
Note on C453: Z-Scores have been calculated inclusive of individual outliers. In general, laboratory batches are rejected if Z-Score > 2.5.
Note on C471: Z-Scores have been calculated inclusive of individual outliers. In general, laboratory batches are rejected if Z-Score > 2.5.
Note on C489: Z-Scores have been calculated inclusive of individual outliers. In general, laboratory batches are rejected if Z-Score > 2.5.
Note on C507: Z-Scores have been calculated inclusive of individual outliers. In general, laboratory batches are rejected if Z-Score > 2.5.
Note on C525: Z-Scores have been calculated inclusive of individual outliers. In general, laboratory batches are rejected if Z-Score > 2.5.
Note on C543: Z-Scores have been calculated inclusive of individual outliers. In general, laboratory batches are rejected if Z-Score > 2.5.
Note on C561: Z-Scores have been calculated inclusive of individual outliers. In general, laboratory batches are rejected if Z-Score > 2.5.
Note on C579: Z-Scores have been calculated inclusive of individual outliers. In general, laboratory batches are rejected if Z-Score > 2.5.
Note on C597: Z-Scores have been calculated inclusive of individual outliers. In general, laboratory batches are rejected if Z-Score > 2.5.
Note on C615: Z-Scores have been calculated inclusive of individual outliers. In general, laboratory batches are rejected if Z-Score > 2.5.
Note on C633: Z-Scores have been calculated inclusive of individual outliers. In general, laboratory batches are rejected if Z-Score > 2.5.
Note on C651: Z-Scores have been calculated inclusive of individual outliers. In general, laboratory batches are rejected if Z-Score > 2.5.
Note on C669: Z-Scores have been calculated inclusive of individual outliers. In general, laboratory batches are rejected if Z-Score > 2.5.
Note on C687: Z-Scores have been calculated inclusive of individual outliers. In general, laboratory batches are rejected if Z-Score > 2.5.
Note on C705: Z-Scores have been calculated inclusive of individual outliers. In general, laboratory batches are rejected if Z-Score > 2.5.
Note on C723: Z-Scores have been calculated inclusive of individual outliers. In general, laboratory batches are rejected if Z-Score > 2.5.
Note on C741: Z-Scores have been calculated inclusive of individual outliers. In general, laboratory batches are rejected if Z-Score > 2.5.
Note on C759: Z-Scores have been calculated inclusive of individual outliers. In general, laboratory batches are rejected if Z-Score > 2.5.
Note on C777: Z-Scores have been calculated inclusive of individual outliers. In general, laboratory batches are rejected if Z-Score > 2.5.
Note on C795: Z-Scores have been calculated inclusive of individual outliers. In general, laboratory batches are rejected if Z-Score > 2.5.
Note on C813: Z-Scores have been calculated inclusive of individual outliers. In general, laboratory batches are rejected if Z-Score > 2.5.
Note on C831: Z-Scores have been calculated inclusive of individual outliers. In general, laboratory batches are rejected if Z-Score > 2.5.
Note on C850: Z-Scores have been calculated inclusive of individual outliers. In general, laboratory batches are rejected if Z-Score > 2.5.
Note on C868: Z-Scores have been calculated inclusive of individual outliers. In general, laboratory batches are rejected if Z-Score > 2.5.
Note on C886: Z-Scores have been calculated inclusive of individual outliers. In general, laboratory batches are rejected if Z-Score > 2.5.
Note on C905: Z-Scores have been calculated inclusive of individual outliers. In general, laboratory batches are rejected if Z-Score > 2.5.
Note on C924: Z-Scores have been calculated inclusive of individual outliers. In general, laboratory batches are rejected if Z-Score > 2.5.
Note on C942: Z-Scores have been calculated inclusive of individual outliers. In general, laboratory batches are rejected if Z-Score > 2.5.
Note on C960: Z-Scores have been calculated inclusive of individual outliers. In general, laboratory batches are rejected if Z-Score > 2.5.
Note on C979: Z-Scores have been calculated inclusive of individual outliers. In general, laboratory batches are rejected if Z-Score > 2.5.
Note on C997: Z-Scores have been calculated inclusive of individual outliers. In general, laboratory batches are rejected if Z-Score > 2.5.
Note on C1015: Z-Scores have been calculated inclusive of individual outliers. In general, laboratory batches are rejected if Z-Score > 2.5.
Note on C1033: Z-Scores have been calculated inclusive of individual outliers. In general, laboratory batches are rejected if Z-Score > 2.5.
Note on C1051: Z-Scores have been calculated inclusive of individual outliers. In general, laboratory batches are rejected if Z-Score > 2.5.
Note on C1069: Z-Scores have been calculated inclusive of individual outliers. In general, laboratory batches are rejected if Z-Score > 2.5.
Note on C1087: Z-Scores have been calculated inclusive of individual outliers. In general, laboratory batches are rejected if Z-Score > 2.5.
Note on C1105: Z-Scores have been calculated inclusive of individual outliers. In general, laboratory batches are rejected if Z-Score > 2.5.

## Aqua Regia
| Analytical results for Ag in OREAS 291b (Certified Value 0.31 ppm) | [17 empty] | Certified
Ag | Round | Replicate | Lab | Lab | Lab | Lab | Lab | Lab | Lab | Lab | Lab | Lab | Lab | Lab | Lab | Lab | Lab |  | 1
| No | No | 1.05 | 1.06 | 1.07 | 1.10 | 1.11 | 1.12 | 1.13 | 1.14 | 1.17 | 1.18 | 1.19 | 1.21 | 1.22 | 1.24 | 1.25 |  | ppm
|  |  | AR*OES/MS | AR*MS | AR*OES/MS | AR*MS | AR*MS | AR*MS | AR*MS | AR*MS | AR*MS | AR*OES/MS | AR*OES/MS | AR*OES/MS | AR*MS | AR*OES/MS | AR*OES/MS |  | 3
|  |  | 0.3g | 0.2g | 0.5g | 0.5g | 0.5g | 0.5g | 0.5g | 0.5g | 01g | 01g | 0.25g | 0.5g | 01g | 0.25g | 0.5g |  | 3
| 1 | 1 | 0.39 | 0.30572 | 0.333 | 0.3 | 0.3 | 0.36 | 0.3 | 0.3 | 0.57434 | 0.27 | 0.32 | < 0.3 | 1.15 | 0.3 | 0.34 |  | 1
| 1 | 2 | 0.364 | 0.32135 | 0.318 | 0.29 | 0.3 | 0.35 | 0.31 | 0.3 | 0.56924 | 0.27 | 0.31 | < 0.3 | 1.15 | 0.3 | 0.31 |  | 16
| 1 | 3 | 0.303 | 0.31423 | 0.339 | 0.3 | 0.3 | 0.5 | 0.32 | 0.3 | 0.58652 | 0.27 | 0.31 | < 0.3 | 1.12 | 0.3 | 0.3 |  | 16
| 1 | 4 | 0.23 | 0.30799 | 0.342 | 0.3 | 0.32 | 0.36 | 0.3 | 0.33 | 0.58198 | 0.26 | 0.31 | < 0.3 | 1.19 | 0.3 | 0.31 |  | 0.30988
| 1 | 5 | 0.312 | 0.32236 | 0.331 | 0.31 | 0.32 | 0.48 | 0.32 | 0.32 | 0.72974 | 0.27 | 0.3 | < 0.3 | 0.99 | 0.3 | 0.32 |  | 73
| 1 | 6 | 0.31 | 0.32372 | 0.341 | 0.29 | 0.31 | 0.33 | 0.33 | 0.32 | 0.53397 | 0.26 | 0.32 | < 0.3 | 1.1 | 0.3 | 0.32
| Mean |  | 0.31817 | 0.3159 | 0.334 | 0.29833 | 0.30833 | 0.39667 | 0.31333 | 0.31167 | 0.59597 | 0.26667 | 0.31167 |  | 1.1167 | 0.3 | 0.31667
| Median |  | 0.311 | 0.31779 | 0.336 | 0.3 | 0.305 | 0.36 | 0.315 | 0.31 | 0.57816 | 0.27 | 0.31 |  | 1.135 | 0.3 | 0.315
| Std Dev. |  | 0.055442 | 0.007768 | 0.0089889 | 0.0075277 | 0.0098319 | 0.073394 | 0.012111 | 0.013292 | 0.068126 | 0.005164 | 0.0075277 |  | 0.069186 | 0 | 0.013663
| Rel.Std.Dev. |  | 17.43% | 2.459% | 2.691% | 2.523% | 3.189% | 18.5% | 3.865% | 4.265% | 11.43% | 1.936% | 2.415% |  | 6.196% | 0% | 4.315%
| PDM3 |  | 2.674% | 1.941% | 7.783% | -3.727% | -0.4996% | 28.01% | 1.114% | 0.5761% | 92.32% | -13.95% | 0.5761% |  | 260.4% | -3.189% | 2.19%
| Z-Score (Absolute) |  | 0.21 | 0.08 | 1.16 | 0.97 | 0.38 | 4.9 | 0.08 | 0.18 | 16.82 | 2.87 | 0.18 | 9.84 | 47.94 | NA | 0.12
Results from laboratory 24 were removed due to their 0.1 ppm reading resolution.
| Analytical results for Al in OREAS 291b (Certified Value 2.4 wt.%) | [17 empty] | Certified
Al | Round | Replicate | Lab | Lab | Lab | Lab | Lab | Lab | Lab | Lab | Lab | Lab | Lab | Lab | Lab | Lab |  |  | 1
| No | No | 1.05 | 1.06 | 1.07 | 1.10 | 1.11 | 1.12 | 1.13 | 1.14 | 1.17 | 1.18 | 1.19 | 1.22 | 1.24 | 1.25 |  |  | wt.%
|  |  | AR*OES/MS | AR*MS | AR*OES/MS | AR*MS | AR*MS | AR*MS | AR*MS | AR*MS | AR*MS | AR*OES/MS | AR*OES/MS | AR*MS | AR*OES/MS | AR*OES/MS |  |  | 2
|  |  | 0.3g | 0.2g | 0.5g | 0.5g | 0.5g | 0.5g | 0.5g | 25g | 01g | 01g | 0.25g | 01g | 0.25g | 0.5g |  |  | 3
| 1 | 1 | 2.6496 | 2.3975 | 2.46 | 2.29 | 2.35 | 2.31 | 2.43 | 2.25 | 2.7143 | 2.68 | 2.24 | 2.22 | 2.2 | 2.16 |  |  | 1
| 1 | 2 | 2.656 | 2.4538 | 2.51 | 2.33 | 2.36 | 2.35 | 2.49 | 2.16 | 2.4297 | 2.73 | 2.23 | 2.45 | 2.19 | 2.14 |  |  | 1
| 1 | 3 | 2.6016 | 2.4151 | 2.65 | 2.32 | 2.34 | 2.26 | 2.51 | 2.36 | 2.482 | 2.75 | 2.23 | 2.95 | 2.19 | 2.12 |  |  | 16
| 1 | 4 |  | 2.375 | 2.82 | 2.27 | 2.36 | 2.32 | 2.44 | 2.16 | 2.4926 | 2.69 | 2.24 | 2.55 | 2.19 | 2.14 |  |  | 2.4028
| 1 | 5 | 2.4662 | 2.4043 | 2.61 | 2.3 | 2.35 | 2.3 | 2.47 | 2.35 | 2.4484 | 2.7 | 2.23 | 2.94 | 2.19 | 2.12 |  |  | 74
| 1 | 6 | 2.6596 | 2.4235 | 2.4 | 2.29 | 2.35 | 2.25 | 2.5 | 2.13 | 2.468 | 2.72 | 2.24 | 2.52 | 2.2 | 2.14
| Mean |  | 2.6066 | 2.4115 | 2.575 | 2.3 | 2.3517 | 2.2983 | 2.4733 | 2.235 | 2.5058 | 2.7117 | 2.235 | 2.605 | 2.1933 | 2.1367
| Median |  | 2.6496 | 2.4097 | 2.56 | 2.295 | 2.35 | 2.305 | 2.48 | 2.205 | 2.475 | 2.71 | 2.235 | 2.535 | 2.19 | 2.14
| Std Dev. |  | 0.081908 | 0.026564 | 0.15162 | 0.021909 | 0.0075277 | 0.037639 | 0.03266 | 0.10134 | 0.10461 | 0.026394 | 0.0054772 | 0.28766 | 0.005164 | 0.015055
| Rel.Std.Dev. |  | 3.142% | 1.102% | 5.888% | 0.9526% | 0.3201% | 1.638% | 1.32% | 4.534% | 4.175% | 0.9734% | 0.2451% | 11.04% | 0.2354% | 0.7046%
| PDM3 |  | 8.482% | 0.3645% | 7.167% | -4.278% | -2.127% | -4.347% | 2.936% | -6.983% | 4.289% | 12.86% | -6.983% | 8.416% | -8.717% | -11.08%
| Z-Score (Absolute) |  | 1.03 | 0.14 | 0.89 | 0.38 | 0.14 | 0.38 | 0.42 | 0.67 | 0.57 | 1.52 | 0.67 | 1.03 | 0.87 | 1.13
| Analytical results for As in OREAS 291b (Certified Value 366 ppm) | [17 empty] | Certified
As | Round | Replicate | Lab | Lab | Lab | Lab | Lab | Lab | Lab | Lab | Lab | Lab | Lab | Lab | Lab | Lab | Lab |  | 1
| No | No | 1.05 | 1.06 | 1.07 | 1.10 | 1.11 | 1.12 | 1.13 | 1.14 | 1.17 | 1.18 | 1.19 | 1.21 | 1.22 | 1.24 | 1.25 |  | ppm
|  |  | AR*OES/MS | AR*MS | AR*OES/MS | AR*MS | AR*MS | AR*MS | AR*MS | AR*MS | AR*MS | AR*OES/MS | AR*OES/MS | AR*OES/MS | AR*MS | AR*OES/MS | AR*OES/MS |  | 0
|  |  | 0.3g | 0.2g | 0.5g | 0.5g | 0.5g | 0.5g | 0.5g | 0.5g | 01g | 01g | 0.25g | 0.5g | 01g | 0.25g | 0.5g |  | 0
| 1 | 1 | 383.138 | 386.8548 | 113 | 383 | 388 | 383 | 373 | 395 | 180.0598 | 344 | 385 | 356.4 | 328.3 | 321.7 | 361 |  | 1
| 1 | 2 | 369.492 | 387.7794 | 99.7 | 372 | 383 | 382 | 374 | 395 | 196.9999 | 344 | 384 | 363.1 | 322.2 | 320.8 | 360 |  | 17
| 1 | 3 | 379.689 | 387.4199 | 124 | 380 | 380 | 380 | 380 | 402 | 200.3973 | 353 | 373 | 357.3 | 324.4 | 320.7 | 365 |  | 16
| 1 | 4 | 344.1 | 382.2839 | 115 | 372 | 380 | 377 | 375 | 395 | 172.901 | 346 | 383 | 355.2 | 323.5 | 319.7 | 365 |  | 366.0383
| 1 | 5 | 375.593 | 385.2809 | 94.9 | 378 | 383 | 374 | 374 | 398 | 203.3824 | 350 | 377 | 358.9 | 317.5 | 318.6 | 354 |  | 75
| 1 | 6 | 381.644 | 393.11 | 115 | 365 | 379 | 376 | 383 | 387 | 193.8942 | 353 | 381 | 352.8 | 315.5 | 323 | 371
| Mean |  | 372.276 | 387.1215 | 110.2667 | 375 | 382.1667 | 378.6667 | 376.5 | 395.3333 | 191.2724 | 348.3333 | 380.5 | 357.2833 | 321.9 | 320.75 | 362.6667
| Median |  | 377.641 | 387.1374 | 114 | 375 | 381.5 | 378.5 | 374.5 | 395 | 195.447 | 348 | 382 | 356.85 | 322.85 | 320.75 | 363
| Std Dev. |  | 14.6515 | 3.5566 | 10.8506 | 6.5727 | 3.3116 | 3.559 | 4.0373 | 4.9261 | 12.1064 | 4.2269 | 4.6368 | 3.5119 | 4.6943 | 1.5294 | 5.7504
| Rel.Std.Dev. |  | 3.936% | 0.9187% | 9.84% | 1.753% | 0.8665% | 0.9399% | 1.072% | 1.246% | 6.329% | 1.213% | 1.219% | 0.983% | 1.458% | 0.4768% | 1.586%
| PDM3 |  | 1.704% | 5.76% | -69.88% | 2.448% | 4.406% | 3.45% | 2.858% | 8.003% | -47.75% | -4.837% | 3.951% | -2.392% | -12.06% | -12.37% | -0.9211%
| Z-Score (Absolute) |  | 0 | 0.67 | 11.9 | 0.12 | 0.45 | 0.29 | 0.19 | 1.05 | 8.22 | 1.09 | 0.37 | 0.68 | 2.29 | 2.34 | 0.44
| Analytical results for B in OREAS 291b (Indicative Value 8.01 ppm) | [17 empty] | Indicative
B | Round | Replicate | Lab | Lab | Lab | Lab | Lab | Lab | Lab | Lab | Lab | Lab | Lab | [5 empty] | 1
| No | No | 1.05 | 1.06 | 1.07 | 1.10 | 1.11 | 1.12 | 1.13 | 1.14 | 1.17 | 1.19 | 1.25 | [5 empty] | ppm
|  |  | AR*OES/MS | AR*MS | AR*OES/MS | AR*MS | AR*MS | AR*MS | AR*MS | AR*MS | AR*MS | AR*OES/MS | AR*OES/MS | [5 empty] | 2
|  |  | 0.3g | 0.2g | 0.5g | 0.5g | 0.5g | 0.5g | 0.5g | 25g | 01g | 0.25g | 0.5g | [5 empty] | 2
| 1 | 1 | 143.628 | < 10 | 10 | < 10 | 10 | 10 | < 10 | < 10 | 3.928 | < 10 | < 5 | [5 empty] | 1
| 1 | 2 | 131.57 | < 10 | 13 | < 10 | 10 | < 10 | < 10 | < 10 | 3.7998 | < 10 | < 5 | [5 empty] | 2
| 1 | 3 | 136.051 | < 10 | 11 | < 10 | 10 | < 10 | 10 | < 10 | 4.7369 | < 10 | < 5 | [5 empty] | 16
| 1 | 4 |  | < 10 | 14 | < 10 | 10 | 10 | < 10 | < 10 | 3.4684 | < 10 | < 5 | [5 empty] | 8.0134
| 1 | 5 | 130.777 | < 10 | 15 | < 10 | 10 | 10 | < 10 | < 10 | 3.4137 | < 10 | < 5 | [5 empty] | 43
| 1 | 6 | 136.655 | < 10 | 8 | < 10 | 10 | < 10 | 10 | < 10 | 5.0564 | < 10 | < 5
| Mean |  | 1.05: 135.7362; 1.07: 11.8333; 1.11: 10; 1.12: 10; 1.13: 10; 1.17: 4.0672
| Median |  | 1.05: 136.051; 1.07: 12; 1.11: 10; 1.12: 10; 1.13: 10; 1.17: 3.8639
| Std Dev. |  | 1.05: 5.1277; 1.07: 2.6394; 1.11: 0; 1.12: 0; 1.13: 0; 1.17: 0.67876
| Rel.Std.Dev. |  | 1.05: 3.778%; 1.07: 22.31%; 1.11: 0%; 1.12: 0%; 1.13: 0%; 1.17: 16.69%
| PDM3 |  | 1.05: 1594%; 1.07: 47.67%; 1.11: 24.79%; 1.12: 24.79%; 1.13: 24.79%; 1.17: -49.25%
| Z-Score (Absolute) |  | 52.89 | 0 | 2.76 | 0 | 2.02 | 1.01 | 0.67 | 0 | 0.38 | 0 | 1.01
| Analytical results for Ba in OREAS 291b (Certified Value 103 ppm) | [17 empty] | Certified
Ba | Round | Replicate | Lab | Lab | Lab | Lab | Lab | Lab | Lab | Lab | Lab | Lab | Lab | Lab | Lab | Lab |  |  | 1
| No | No | 1.05 | 1.06 | 1.07 | 1.10 | 1.11 | 1.12 | 1.13 | 1.14 | 1.17 | 1.18 | 1.19 | 1.22 | 1.24 | 1.25 |  |  | ppm
|  |  | AR*OES/MS | AR*MS | AR*OES/MS | AR*MS | AR*MS | AR*MS | AR*MS | AR*MS | AR*MS | AR*OES/MS | AR*OES/MS | AR*MS | AR*OES/MS | AR*OES/MS |  |  | 0
|  |  | 0.3g | 0.2g | 0.5g | 0.5g | 0.5g | 0.5g | 0.5g | 0.5g | 01g | 01g | 0.25g | 01g | 0.25g | 0.5g |  |  | 0
| 1 | 1 | 107.616 | 103.1118 | 22.8 | 100 | 100 | 100 | 110 | 100 | 94.6322 | 139 | 101 | 109.2 | 107 | 82 |  |  | 1
| 1 | 2 | 105.01 | 103.6312 | 24.7 | 100 | 100 | 100 | 110 | 100 | 95.7449 | 139 | 104 | 101.7 | 108 | 81 |  |  | 18
| 1 | 3 | 103.46 | 104.0809 | 25.1 | 100 | 100 | 100 | 110 | 100 | 103.4757 | 143 | 103 | 105.9 | 102 | 82 |  |  | 16
| 1 | 4 | 89 | 102.6107 | 22.2 | 100 | 100 | 100 | 110 | 100 | 97.4991 | 137 | 104 | 105.3 | 103 | 80 |  |  | 102.6527
| 1 | 5 | 103.998 | 102.3106 | 18 | 100 | 100 | 100 | 110 | 100 | 101.3032 | 139 | 102 | 105.5 | 101 | 79 |  |  | 76
| 1 | 6 | 103.796 | 104.7055 | 28.3 | 90 | 100 | 100 | 110 | 100 | 97.0187 | 139 | 103 | 103.7 | 107 | 82
| Mean |  | 102.1467 | 103.4085 | 23.5167 | 98.3333 | 100 | 100 | 110 | 100 | 98.279 | 139.3333 | 102.8333 | 105.2167 | 104.6667 | 81
| Median |  | 103.897 | 103.3715 | 23.75 | 100 | 100 | 100 | 110 | 100 | 97.2589 | 139 | 103 | 105.4 | 105 | 81.5
| Std Dev. |  | 6.6154 | 0.90707 | 3.4487 | 4.0825 | 0 | 0 | 0 | 0 | 3.4079 | 1.9664 | 1.169 | 2.4935 | 3.0111 | 1.2649
| Rel.Std.Dev. |  | 6.476% | 0.8772% | 14.67% | 4.152% | 0% | 0% | 0% | 0% | 3.468% | 1.411% | 1.137% | 2.37% | 2.877% | 1.562%
| PDM3 |  | -0.493% | 0.7362% | -77.09% | -4.208% | -2.584% | -2.584% | 7.157% | -2.584% | -4.261% | 35.73% | 0.1759% | 2.498% | 1.962% | -21.09%
| Z-Score (Absolute) |  | 0.26 | 0.57 | 18.9 | 0.67 | 0.26 | 0.26 | 2.18 | 0.26 | 0.68 | 9.32 | 0.43 | 1.01 | 0.88 | 4.89
| Analytical results for Be in OREAS 291b (Certified Value 1.2 ppm) | [17 empty] | Certified
Be | Round | Replicate | Lab | Lab | Lab | Lab | Lab | Lab | Lab | Lab | Lab | Lab | Lab | Lab | Lab |  |  |  | 1
| No | No | 1.05 | 1.06 | 1.07 | 1.10 | 1.11 | 1.12 | 1.13 | 1.14 | 1.18 | 1.19 | 1.22 | 1.24 | 1.25 |  |  |  | ppm
|  |  | AR*OES/MS | AR*MS | AR*OES/MS | AR*MS | AR*MS | AR*MS | AR*MS | AR*MS | AR*OES/MS | AR*OES/MS | AR*MS | AR*OES/MS | AR*OES/MS |  |  |  | 2
|  |  | 0.3g | 0.2g | 0.5g | 0.5g | 0.5g | 0.5g | 0.5g | 0.5g | 01g | 0.25g | 01g | 0.25g | 0.5g |  |  |  | 2
| 1 | 1 | 1.316 | 1.1769 | 1.4 | 1.12 | 1.12 | 1.17 | 1.22 | 1.17 | 1.4 | 1.7 | 2.4 | 1 | 1.05 |  |  |  | 1
| 1 | 2 | 1.29 | 1.1936 | 1.4 | 1.13 | 1.13 | 1.19 | 1.24 | 1.2 | 1.4 | 1.8 | 2.3 | < 1 | 0.99 |  |  |  | 19
| 1 | 3 | 1.247 | 1.1982 | 1.4 | 1.12 | 1.11 | 1.14 | 1.25 | 1.2 | 1.5 | 1.8 | 2.4 | 1 | 0.87 |  |  |  | 16
| 1 | 4 | 1.1 | 1.1776 | 1.4 | 1.11 | 1.12 | 1.17 | 1.21 | 1.18 | 1.5 | 1.8 | 2.3 | 1 | 1.08 |  |  |  | 1.2034
| 1 | 5 | 1.254 | 1.1762 | 1.4 | 1.12 | 1.12 | 1.16 | 1.23 | 1.2 | 1.4 | 1.7 | 2.3 | < 1 | 0.87 |  |  |  | 77
| 1 | 6 | 1.299 | 1.1878 | 1.4 | 1.1 | 1.11 | 1.14 | 1.26 | 1.17 | 1.4 | 1.8 | 2.4 | 1 | 0.82
| Mean |  | 1.251 | 1.1851 | 1.4 | 1.1167 | 1.1183 | 1.1617 | 1.235 | 1.1867 | 1.4333 | 1.7667 | 2.35 | 1 | 0.94667
| Median |  | 1.272 | 1.1827 | 1.4 | 1.12 | 1.12 | 1.165 | 1.235 | 1.19 | 1.4 | 1.8 | 2.35 | 1 | 0.93
| Std Dev. |  | 0.078582 | 0.0095472 | 2.4324e-16 | 0.010328 | 0.0075277 | 0.019408 | 0.018708 | 0.015055 | 0.05164 | 0.05164 | 0.054772 | 0 | 0.10783
| Rel.Std.Dev. |  | 6.282% | 0.8056% | 1.737e-14% | 0.9249% | 0.6731% | 1.671% | 1.515% | 1.269% | 3.603% | 2.923% | 2.331% | 0% | 11.39%
| PDM3 |  | 3.952% | -1.528% | 16.33% | -7.21% | -7.072% | -3.471% | 2.623% | -1.394% | 19.1% | 46.8% | 95.27% | -16.9% | -21.34%
| Z-Score (Absolute) |  | 0.29 | 0.19 | 1.37 | 0.68 | 0.67 | 0.36 | 0.17 | 0.17 | 1.61 | 4.02 | 8.23 | NA | 1.91
Results from laboratory 24 were removed due to their 1 ppm reading resolution.
| Analytical results for Bi in OREAS 291b (Certified Value 0.78 ppm) | [17 empty] | Certified
Bi | Round | Replicate | Lab | Lab | Lab | Lab | Lab | Lab | Lab | Lab | Lab | Lab | Lab | Lab | Lab | Lab | Lab |  | 1
| No | No | 1.05 | 1.06 | 1.07 | 1.10 | 1.11 | 1.12 | 1.13 | 1.14 | 1.17 | 1.18 | 1.19 | 1.21 | 1.22 | 1.24 | 1.25 |  | ppm
|  |  | AR*OES/MS | AR*MS | AR*OES/MS | AR*MS | AR*MS | AR*MS | AR*MS | AR*MS | AR*MS | AR*OES/MS | AR*OES/MS | AR*OES/MS | AR*MS | AR*OES/MS | AR*OES/MS |  | 2
|  |  | 0.3g | 0.2g | 0.5g | 0.5g | 0.5g | 0.5g | 0.5g | 0.5g | 01g | 01g | 0.25g | 0.5g | 01g | 0.25g | 0.5g |  | 3
| 1 | 1 | 0.807 | 0.79244 | 0.73 | 0.75 | 0.76 | 0.8 | 0.77 | 0.81 | 0.24986 | 0.76 | 0.74 | 0.85 | 0.7 | 0.7 | 0.83 |  | 1
| 1 | 2 | 0.792 | 0.80066 | 0.66 | 0.74 | 0.76 | 0.79 | 0.78 | 0.8 | 0.22419 | 0.76 | 0.77 | 0.84 | 0.7 | 0.7 | 0.87 |  | 20
| 1 | 3 | 0.809 | 0.81057 | 0.76 | 0.75 | 0.77 | 0.76 | 0.75 | 0.78 | 0.26508 | 0.75 | 0.78 | 0.75 | 0.7 | 0.7 | 0.82 |  | 16
| 1 | 4 |  | 0.79213 | 0.75 | 0.73 | 0.76 | 0.74 | 0.73 | 0.8 | 0.21051 | 0.75 | 0.74 | 0.76 | 0.7 | 0.7 | 0.82 |  | 0.77866
| 1 | 5 | 0.825 | 0.7752 | 0.66 | 0.74 | 0.79 | 0.77 | 0.91 | 0.81 | 0.276 | 0.76 | 0.76 | 0.85 | 0.7 | 0.7 | 0.83 |  | 78
| 1 | 6 | 0.852 | 0.78651 | 0.74 | 0.75 | 0.78 | 0.82 | 0.79 | 0.8 | 0.22329 | 0.73 | 0.75 | 0.81 | 0.7 | 0.7 | 0.88
| Mean |  | 0.817 | 0.79292 | 0.71667 | 0.74333 | 0.77 | 0.78 | 0.78833 | 0.8 | 0.24149 | 0.75167 | 0.75667 | 0.81 | 0.7 | 0.7 | 0.84167
| Median |  | 0.809 | 0.79229 | 0.735 | 0.745 | 0.765 | 0.78 | 0.775 | 0.8 | 0.23703 | 0.755 | 0.755 | 0.825 | 0.7 | 0.7 | 0.83
| Std Dev. |  | 0.022793 | 0.012063 | 0.045019 | 0.008165 | 0.012649 | 0.028983 | 0.063377 | 0.010954 | 0.026108 | 0.01169 | 0.01633 | 0.045166 | 1.2162e-16 | 1.2162e-16 | 0.026394
| Rel.Std.Dev. |  | 2.79% | 1.521% | 6.282% | 1.098% | 1.643% | 3.716% | 8.039% | 1.369% | 10.81% | 1.555% | 2.158% | 5.576% | 1.737e-14% | 1.737e-14% | 3.136%
| PDM3 |  | 4.924% | 1.831% | -7.962% | -4.537% | -1.112% | 0.1721% | 1.242% | 2.741% | -68.99% | -3.467% | -2.825% | 4.025% | -10.1% | -10.1% | 8.092%
| Z-Score (Absolute) |  | 0.88 | 0.31 | 1.51 | 0.87 | 0.24 | 0 | 0.2 | 0.48 | 12.82 | 0.67 | 0.56 | 0.71 | NA | NA | 1.47
Results from laboratories 22 and 24 were removed due to their 0.1 ppm reading resolution.
| Analytical results for Ca in OREAS 291b (Certified Value 0.25 wt.%) | [17 empty] | Certified
Ca | Round | Replicate | Lab | Lab | Lab | Lab | Lab | Lab | Lab | Lab | Lab | Lab | Lab | Lab | Lab | Lab | Lab |  | 1
| No | No | 1.05 | 1.06 | 1.07 | 1.10 | 1.11 | 1.12 | 1.13 | 1.14 | 1.17 | 1.18 | 1.19 | 1.21 | 1.22 | 1.24 | 1.25 |  | wt.%
|  |  | AR*OES/MS | AR*MS | AR*OES/MS | AR*MS | AR*MS | AR*MS | AR*MS | AR*MS | AR*MS | AR*OES/MS | AR*OES/MS | AR*OES/MS | AR*MS | AR*OES/MS | AR*OES/MS |  | 3
|  |  | 0.3g | 0.2g | 0.5g | 0.5g | 0.5g | 0.5g | 0.5g | 25g | 01g | 01g | 0.25g | 0.5g | 01g | 0.25g | 0.5g |  | 3
| 1 | 1 | 0.25704 | 0.24048 | 0.26 | 0.25 | 0.25 | 0.25 | 0.25 | 0.26 | 0.27049 | 0.24 | 0.24 | 0.2576 | 0.21 | 0.22 | 0.26 |  | 1
| 1 | 2 | 0.25189 | 0.24765 | 0.24 | 0.24 | 0.25 | 0.25 | 0.25 | 0.25 | 0.2426 | 0.24 | 0.24 | 0.2621 | 0.22 | 0.22 | 0.26 |  | 3
| 1 | 3 | 0.26714 | 0.24348 | 0.24 | 0.25 | 0.25 | 0.25 | 0.25 | 0.26 | 0.25131 | 0.24 | 0.24 | 0.2571 | 0.21 | 0.22 | 0.26 |  | 16
| 1 | 4 | 0.25048 | 0.24232 | 0.25 | 0.24 | 0.25 | 0.25 | 0.25 | 0.25 | 0.24596 | 0.24 | 0.24 | 0.2564 | 0.22 | 0.22 | 0.26 |  | 0.24952
| 1 | 5 | 0.25186 | 0.24416 | 0.27 | 0.24 | 0.25 | 0.25 | 0.25 | 0.26 | 0.25103 | 0.24 | 0.24 | 0.2585 | 0.22 | 0.22 | 0.26 |  | 79
| 1 | 6 | 0.26851 | 0.2496 | 0.24 | 0.24 | 0.24 | 0.24 | 0.25 | 0.25 | 0.25133 | 0.24 | 0.24 | 0.2558 | 0.22 | 0.22 | 0.26
| Mean |  | 0.25782 | 0.24462 | 0.25 | 0.24333 | 0.24833 | 0.24833 | 0.25 | 0.255 | 0.25212 | 0.24 | 0.24 | 0.25792 | 0.21667 | 0.22 | 0.26
| Median |  | 0.25447 | 0.24382 | 0.245 | 0.24 | 0.25 | 0.25 | 0.25 | 0.255 | 0.25117 | 0.24 | 0.24 | 0.25735 | 0.22 | 0.22 | 0.26
| Std Dev. |  | 0.0080791 | 0.0034041 | 0.012649 | 0.005164 | 0.0040825 | 0.0040825 | 0 | 0.0054772 | 0.0096786 | 0 | 0 | 0.0022534 | 0.005164 | 0 | 0
| Rel.Std.Dev. |  | 3.134% | 1.392% | 5.06% | 2.122% | 1.644% | 1.644% | 0% | 2.148% | 3.839% | 0% | 0% | 0.8737% | 2.383% | 0% | 0%
| PDM3 |  | 3.326% | -1.966% | 0.1911% | -2.481% | -0.4769% | -0.4769% | 0.1911% | 2.195% | 1.041% | -3.817% | -3.817% | 3.364% | -13.17% | -11.83% | 4.199%
| Z-Score (Absolute) |  | 0.96 | 0.38 | 0.17 | 0.51 | 0 | 0 | 0.17 | 0.67 | 0.38 | 0.84 | 0.84 | 0.97 | 3.2 | 2.87 | 1.18
| Analytical results for Cd in OREAS 291b (Certified Value 0.07 ppm) | [17 empty] | Certified
Cd | Round | Replicate | Lab | Lab | Lab | Lab | Lab | Lab | Lab | Lab | Lab | Lab | Lab | Lab | Lab | Lab |  |  | 1
| No | No | 1.05 | 1.06 | 1.07 | 1.10 | 1.11 | 1.12 | 1.13 | 1.14 | 1.17 | 1.18 | 1.19 | 1.22 | 1.24 | 1.25 |  |  | ppm
|  |  | AR*OES/MS | AR*MS | AR*OES/MS | AR*MS | AR*MS | AR*MS | AR*MS | AR*MS | AR*MS | AR*OES/MS | AR*OES/MS | AR*MS | AR*OES/MS | AR*OES/MS |  |  | 3
|  |  | 0.3g | 0.2g | 0.5g | 0.5g | 0.5g | 0.5g | 0.5g | 0.5g | 01g | 01g | 0.25g | 01g | 0.25g | 0.5g |  |  | 3
| 1 | 1 | 0.059 | < 0.2 | 0.08 | 0.07 | 0.07 | 0.06 | 0.06 | 0.07 | 0.044582 | 0.08 | 0.09 | < 0.3 | < 0.1 | 0.08 |  |  | 1
| 1 | 2 | 0.063 | < 0.2 | 0.09 | 0.06 | 0.07 | 0.08 | 0.07 | 0.07 | 0.042114 | 0.06 | 0.09 | < 0.3 | < 0.1 | 0.07 |  |  | 21
| 1 | 3 | 0.062 | < 0.2 | 0.09 | 0.07 | 0.07 | 0.09 | 0.06 | 0.07 | 0.054449 | 0.08 | 0.09 | < 0.3 | < 0.1 | 0.07 |  |  | 16
| 1 | 4 |  | < 0.2 | 0.12 | 0.07 | 0.07 | 0.07 | 0.06 | 0.07 | 0.03489 | 0.08 | 0.08 | < 0.3 | < 0.1 | 0.07 |  |  | 0.069708
| 1 | 5 | 0.089 | < 0.2 | 0.11 | 0.07 | 0.07 | 0.06 | 0.06 | 0.07 | 0.038123 | 0.07 | 0.07 | < 0.3 | < 0.1 | 0.07 |  |  | 80
| 1 | 6 | 0.082 | < 0.2 | 0.12 | 0.06 | 0.07 | 0.06 | 0.07 | 0.07 | 0.044405 | 0.07 | 0.08 | < 0.3 | < 0.1 | 0.08
| Mean |  | 0.071 |  | 0.10167 | 0.066667 | 0.07 | 0.07 | 0.063333 | 0.07 | 0.043094 | 0.073333 | 0.083333 |  |  | 0.073333
| Median |  | 0.063 |  | 0.1 | 0.07 | 0.07 | 0.065 | 0.06 | 0.07 | 0.04326 | 0.075 | 0.085 |  |  | 0.07
| Std Dev. |  | 0.013546 |  | 0.017224 | 0.005164 | 0 | 0.012649 | 0.005164 | 0 | 0.0067206 | 0.008165 | 0.008165 |  |  | 0.005164
| Rel.Std.Dev. |  | 19.08% |  | 16.94% | 7.746% | 0% | 18.07% | 8.154% | 0% | 15.6% | 11.13% | 9.798% |  |  | 7.042%
| PDM3 |  | 1.853% |  | 45.85% | -4.363% | 0.4184% | 0.4184% | -9.145% | 0.4184% | -38.18% | 5.2% | 19.55% |  |  | 5.2%
| Z-Score (Absolute) |  | 0.06 | 3.62 | 3.82 | 0.47 | 0.06 | 0.06 | 0.88 | 0.06 | 3.36 | 0.35 | 1.57 | 9.75 | 2.51 | 0.35
| Analytical results for Ce in OREAS 291b (Certified Value 44.9 ppm) | [17 empty] | Certified
Ce | Round | Replicate | Lab | Lab | Lab | Lab | Lab | Lab | Lab | Lab | Lab | Lab | Lab | Lab | Lab |  |  |  | 1
| No | No | 1.05 | 1.06 | 1.07 | 1.10 | 1.11 | 1.12 | 1.13 | 1.14 | 1.18 | 1.19 | 1.22 | 1.24 | 1.25 |  |  |  | ppm
|  |  | AR*OES/MS | AR*MS | AR*OES/MS | AR*MS | AR*MS | AR*MS | AR*MS | AR*MS | AR*OES/MS | AR*OES/MS | AR*MS | AR*OES/MS | AR*OES/MS |  |  |  | 1
|  |  | 0.3g | 0.2g | 0.5g | 0.5g | 0.5g | 0.5g | 0.5g | 0.5g | 01g | 0.25g | 01g | 0.25g | 0.5g |  |  |  | 1
| 1 | 1 | 41.994 | 49.6463 | 45.6 | 42.7 | 42.9 | 46.2 | 50.7 | 44.5 | 65.4 | 42.73 | 67.4 | 48 | 37.2 |  |  |  | 1
| 1 | 2 | 41.541 | 48.9029 | 45.8 | 42 | 43.7 | 47.9 | 49.3 | 46.9 | 66 | 42.59 | 65.5 | 47 | 36.6 |  |  |  | 22
| 1 | 3 | 39.836 | 51.4553 | 51.1 | 42.4 | 42 | 43.7 | 54.1 | 48.1 | 66.8 | 43.18 | 68.4 | 46 | 36.8 |  |  |  | 16
| 1 | 4 |  | 49.5119 | 50.3 | 40.1 | 43.5 | 45.9 | 52.4 | 47 | 66.7 | 43.3 | 67.2 | 46 | 35.6 |  |  |  | 44.9321
| 1 | 5 | 40.412 | 49.7406 | 45.4 | 42.9 | 43.1 | 44.7 | 52.9 | 47.9 | 66.6 | 42.7 | 67.3 | 47 | 35.8 |  |  |  | 81
| 1 | 6 | 41.634 | 51.5391 | 48.7 | 40.3 | 42.3 | 45.3 | 54.9 | 45.2 | 65.3 | 42.72 | 66.6 | 46 | 36.6
| Mean |  | 41.0834 | 50.1327 | 47.8167 | 41.7333 | 42.9167 | 45.6167 | 52.3833 | 46.6 | 66.1333 | 42.87 | 67.0667 | 46.6667 | 36.4333
| Median |  | 41.541 | 49.6934 | 47.25 | 42.2 | 43 | 45.6 | 52.65 | 46.95 | 66.3 | 42.725 | 67.25 | 46.5 | 36.6
| Std Dev. |  | 0.91495 | 1.0968 | 2.5514 | 1.2275 | 0.66458 | 1.4317 | 2.0923 | 1.4533 | 0.66833 | 0.29339 | 0.96264 | 0.8165 | 0.6121
| Rel.Std.Dev. |  | 2.227% | 2.188% | 5.336% | 2.941% | 1.549% | 3.138% | 3.994% | 3.119% | 1.011% | 0.6844% | 1.435% | 1.75% | 1.68%
| PDM3 |  | -8.566% | 11.57% | 6.42% | -7.119% | -4.485% | 1.524% | 16.58% | 3.712% | 47.19% | -4.589% | 49.26% | 3.86% | -18.91%
| Z-Score (Absolute) |  | 1 | 0.64 | 0.22 | 0.88 | 0.67 | 0.18 | 1.05 | 0 | 3.53 | 0.67 | 3.7 | 0.01 | 1.84
| Analytical results for Co in OREAS 291b (Certified Value 14.8 ppm) | [17 empty] | Certified
Co | Round | Replicate | Lab | Lab | Lab | Lab | Lab | Lab | Lab | Lab | Lab | Lab | Lab | Lab | Lab | Lab |  |  | 1
| No | No | 1.05 | 1.06 | 1.07 | 1.10 | 1.11 | 1.12 | 1.13 | 1.14 | 1.17 | 1.18 | 1.19 | 1.22 | 1.24 | 1.25 |  |  | ppm
|  |  | AR*OES/MS | AR*MS | AR*OES/MS | AR*MS | AR*MS | AR*MS | AR*MS | AR*MS | AR*MS | AR*OES/MS | AR*OES/MS | AR*MS | AR*OES/MS | AR*OES/MS |  |  | 1
|  |  | 0.3g | 0.2g | 0.5g | 0.5g | 0.5g | 0.5g | 0.5g | 25g | 01g | 01g | 0.25g | 01g | 0.25g | 0.5g |  |  | 2
| 1 | 1 | 14.208 | 14.6361 | 17.1 | 15.9 | 15.2 | 14.4 | 14.6 | 14.5 | 15.7465 | 15.2 | 15.3 | 14.8 | 12.7 | 13.2 |  |  | 1
| 1 | 2 | 14.218 | 14.8498 | 16.2 | 16 | 15.4 | 14.8 | 14.8 | 13.7 | 15.5685 | 15.3 | 16.1 | 14.6 | 12.5 | 13.3 |  |  | 4
| 1 | 3 | 14.196 | 14.8863 | 17.1 | 16.2 | 15 | 14.3 | 14.6 | 14.9 | 15.2248 | 15.2 | 15.8 | 14.7 | 12.8 | 13.4 |  |  | 16
| 1 | 4 | 14 | 14.6185 | 17.9 | 15 | 15.2 | 14.2 | 14.8 | 13.6 | 15.4011 | 15.1 | 16 | 14.3 | 12.5 | 13.7 |  |  | 14.8301
| 1 | 5 | 15.088 | 14.9777 | 17 | 16.2 | 15.4 | 14.2 | 14.9 | 15.6 | 15.0289 | 15.1 | 15.5 | 14.5 | 12.4 | 13 |  |  | 82
| 1 | 6 | 14.159 | 15.03 | 16.5 | 15.2 | 14.8 | 14.2 | 15 | 13.8 | 16.1297 | 15.2 | 16.1 | 14.4 | 12.7 | 13.6
| Mean |  | 14.3115 | 14.8331 | 16.9667 | 15.75 | 15.1667 | 14.35 | 14.7833 | 14.35 | 15.5166 | 15.1833 | 15.8 | 14.55 | 12.6 | 13.3667
| Median |  | 14.202 | 14.8681 | 17.05 | 15.95 | 15.2 | 14.25 | 14.8 | 14.15 | 15.4848 | 15.2 | 15.9 | 14.55 | 12.6 | 13.35
| Std Dev. |  | 0.38885 | 0.17185 | 0.58538 | 0.52058 | 0.23381 | 0.23452 | 0.16021 | 0.79687 | 0.39186 | 0.075277 | 0.33466 | 0.18708 | 0.15492 | 0.2582
| Rel.Std.Dev. |  | 2.717% | 1.159% | 3.45% | 3.305% | 1.542% | 1.634% | 1.084% | 5.553% | 2.525% | 0.4958% | 2.118% | 1.286% | 1.23% | 1.932%
| PDM3 |  | -3.497% | 0.02007% | 14.41% | 6.203% | 2.27% | -3.237% | -0.3153% | -3.237% | 4.629% | 2.382% | 6.54% | -1.889% | -15.04% | -9.868%
| Z-Score (Absolute) |  | 0.7 | 0.04 | 3.05 | 1.33 | 0.51 | 0.65 | 0.04 | 0.65 | 1 | 0.53 | 1.4 | 0.36 | 3.12 | 2.04
| Analytical results for Cr in OREAS 291b (Certified Value 97 ppm) | [17 empty] | Certified
Cr | Round | Replicate | Lab | Lab | Lab | Lab | Lab | Lab | Lab | Lab | Lab | Lab | Lab | Lab | Lab |  |  |  | 1
| No | No | 1.05 | 1.06 | 1.07 | 1.10 | 1.11 | 1.12 | 1.13 | 1.14 | 1.17 | 1.18 | 1.19 | 1.24 | 1.25 |  |  |  | ppm
|  |  | AR*OES/MS | AR*MS | AR*OES/MS | AR*MS | AR*MS | AR*MS | AR*MS | AR*MS | AR*MS | AR*OES/MS | AR*OES/MS | AR*OES/MS | AR*OES/MS |  |  |  | 0
|  |  | 0.3g | 0.2g | 0.5g | 0.5g | 0.5g | 0.5g | 0.5g | 25g | 01g | 01g | 0.25g | 0.25g | 0.5g |  |  |  | 1
| 1 | 1 | 98.246 | 96.181 | 107 | 96 | 97 | 97 | 99 | 93 | 104.6948 | 97 | 94 | 98 | 100 |  |  |  | 1
| 1 | 2 | 97.53 | 97.4932 | 103 | 95 | 97 | 97 | 100 | 90 | 102.9404 | 97 | 94 | 96 | 98.4 |  |  |  | 24
| 1 | 3 | 93.509 | 97.298 | 105 | 96 | 96 | 95 | 100 | 95 | 100.3698 | 95 | 94 | 97 | 97.9 |  |  |  | 16
| 1 | 4 | 86.1 | 95.575 | 111 | 94 | 96 | 96 | 99 | 89 | 102.4726 | 96 | 94 | 97 | 98.4 |  |  |  | 96.6017
| 1 | 5 | 95.905 | 96.8748 | 106 | 95 | 97 | 95 | 99 | 94 | 99.1371 | 96 | 95 | 95 | 97.7 |  |  |  | 83
| 1 | 6 | 97.016 | 97.8276 | 103 | 94 | 96 | 93 | 100 | 89 | 102.2146 | 97 | 94 | 97 | 99.2
| Mean |  | 94.7177 | 96.8749 | 105.8333 | 95 | 96.5 | 95.5 | 99.5 | 91.6667 | 101.9715 | 96.3333 | 94.1667 | 96.6667 | 98.6
| Median |  | 96.4605 | 97.0864 | 105.5 | 95 | 96.5 | 95.5 | 99.5 | 91.5 | 102.3436 | 96.5 | 94 | 97 | 98.4
| Std Dev. |  | 4.5338 | 0.85322 | 2.9944 | 0.89443 | 0.54772 | 1.5166 | 0.54772 | 2.6583 | 1.9629 | 0.8165 | 0.40825 | 1.0328 | 0.86023
| Rel.Std.Dev. |  | 4.787% | 0.8807% | 2.829% | 0.9415% | 0.5676% | 1.588% | 0.5505% | 2.9% | 1.925% | 0.8476% | 0.4335% | 1.068% | 0.8724%
| PDM3 |  | -1.95% | 0.2828% | 9.556% | -1.658% | -0.1053% | -1.141% | 3% | -5.109% | 5.559% | -0.2779% | -2.521% | 0.0672% | 2.069%
| Z-Score (Absolute) |  | 0.67 | 0.14 | 3.53 | 0.57 | 0 | 0.38 | 1.13 | 1.83 | 2.07 | 0.06 | 0.88 | 0.06 | 0.79
| Analytical results for Cs in OREAS 291b (Certified Value 7.32 ppm) | [17 empty] | Certified
Cs | Round | Replicate | Lab | Lab | Lab | Lab | Lab | Lab | Lab | Lab | Lab | Lab | Lab | Lab | Lab |  |  |  | 1
| No | No | 1.05 | 1.06 | 1.07 | 1.10 | 1.11 | 1.12 | 1.13 | 1.14 | 1.18 | 1.19 | 1.22 | 1.24 | 1.25 |  |  |  | ppm
|  |  | AR*OES/MS | AR*MS | AR*OES/MS | AR*MS | AR*MS | AR*MS | AR*MS | AR*MS | AR*OES/MS | AR*OES/MS | AR*MS | AR*OES/MS | AR*OES/MS |  |  |  | 2
|  |  | 0.3g | 0.2g | 0.5g | 0.5g | 0.5g | 0.5g | 0.5g | 0.5g | 01g | 0.25g | 01g | 0.25g | 0.5g |  |  |  | 3
| 1 | 1 | 7.972 | 7.172 | 7.44 | 7.26 | 7.93 | 7.02 | 7.12 | 7.61 | 8.14 | 6.51 | 11.36 | 6.7 | 6.84 |  |  |  | 1
| 1 | 2 | 8.28 | 6.8992 | 7.16 | 7.18 | 8.02 | 7.21 | 7.2 | 7.77 | 7.94 | 6.63 | 11.6 | 6.7 | 6.84 |  |  |  | 25
| 1 | 3 | 7.353 | 7.2303 | 7.66 | 7.11 | 8.06 | 6.91 | 7.29 | 7.73 | 7.95 | 6.55 | 11.91 | 6.6 | 6.83 |  |  |  | 16
| 1 | 4 |  | 7.0096 | 7.91 | 7.12 | 7.91 | 7.08 | 7.46 | 7.75 | 7.91 | 6.56 | 11.93 | 6.8 | 6.77 |  |  |  | 7.321
| 1 | 5 | 7.929 | 7.2694 | 7.46 | 7.42 | 7.93 | 6.89 | 7.38 | 7.91 | 8.11 | 6.27 | 11.8 | 6.6 | 6.63 |  |  |  | 84
| 1 | 6 | 7.892 | 7.4034 | 7.48 | 7.22 | 7.85 | 7 | 7.35 | 7.74 | 7.94 | 6.52 | 11.8 | 6.7 | 6.95
| Mean |  | 7.8852 | 7.164 | 7.5183 | 7.2183 | 7.95 | 7.0183 | 7.3 | 7.7517 | 7.9983 | 6.5067 | 11.7333 | 6.6833 | 6.81
| Median |  | 7.929 | 7.2011 | 7.47 | 7.2 | 7.93 | 7.01 | 7.32 | 7.745 | 7.945 | 6.535 | 11.8 | 6.7 | 6.835
| Std Dev. |  | 0.33489 | 0.18266 | 0.25015 | 0.11427 | 0.076681 | 0.11754 | 0.1241 | 0.096003 | 0.099482 | 0.1234 | 0.21722 | 0.075277 | 0.10564
| Rel.Std.Dev. |  | 4.247% | 2.55% | 3.327% | 1.583% | 0.9645% | 1.675% | 1.7% | 1.238% | 1.244% | 1.896% | 1.851% | 1.126% | 1.551%
| PDM3 |  | 7.707% | -2.144% | 2.696% | -1.402% | 8.592% | -4.134% | -0.2863% | 5.883% | 9.253% | -11.12% | 60.27% | -8.71% | -6.979%
| Z-Score (Absolute) |  | 0.9 | 0.14 | 0.37 | 0.06 | 0.99 | 0.34 | 0.06 | 0.71 | 1.06 | 1.08 | NA | 0.82 | 0.64
| Analytical results for Cu in OREAS 291b (Certified Value 52 ppm) | [17 empty] | Certified
Cu | Round | Replicate | Lab | Lab | Lab | Lab | Lab | Lab | Lab | Lab | Lab | Lab | Lab | Lab | Lab | Lab | Lab |  | 1
| No | No | 1.05 | 1.06 | 1.07 | 1.10 | 1.11 | 1.12 | 1.13 | 1.14 | 1.17 | 1.18 | 1.19 | 1.21 | 1.22 | 1.24 | 1.25 |  | ppm
|  |  | AR*OES/MS | AR*MS | AR*OES/MS | AR*MS | AR*MS | AR*MS | AR*MS | AR*MS | AR*MS | AR*OES/MS | AR*OES/MS | AR*OES/MS | AR*MS | AR*OES/MS | AR*OES/MS |  | 0
|  |  | 0.3g | 0.2g | 0.5g | 0.5g | 0.5g | 0.5g | 0.5g | 25g | 01g | 01g | 0.25g | 0.5g | 01g | 0.25g | 0.5g |  | 1
| 1 | 1 | 52.482 | 52.5517 | 57.9 | 53.2 | 53.1 | 52.4 | 52.7 | 50.9 | 59.9038 | 51 | 49.8 | 55 | 54.9 | 52.8 | 51.6 |  | 1
| 1 | 2 | 50.575 | 52.8277 | 56.4 | 52.8 | 53.3 | 52.6 | 52.9 | 49.1 | 55.1519 | 53 | 50.9 | 55 | 52.8 | 51.7 | 51.3 |  | 26
| 1 | 3 | 52.676 | 52.499 | 61.8 | 52.9 | 52.5 | 51.1 | 53 | 52.6 | 57.6928 | 51 | 50.6 | 55 | 50.4 | 52.5 | 51 |  | 16
| 1 | 4 | 50 | 52.0287 | 62.1 | 52 | 52.6 | 52.1 | 52 | 49.6 | 55.9108 | 51 | 50.7 | 55 | 55.2 | 52.1 | 52.7 |  | 52.2834
| 1 | 5 | 53.813 | 52.6947 | 58.4 | 53.8 | 53.5 | 51.8 | 52.9 | 54.2 | 58.1994 | 51 | 49.4 | 56 | 51.3 | 51.6 | 50.8 |  | 85
| 1 | 6 | 53.328 | 53.0268 | 58.7 | 52.6 | 52.2 | 51.3 | 53.9 | 49.2 | 59.1397 | 51 | 51.2 | 55 | 52.8 | 52.2 | 51.5
| Mean |  | 52.1457 | 52.6048 | 59.2167 | 52.8833 | 52.8667 | 51.8833 | 52.9 | 50.9333 | 57.6664 | 51.3333 | 50.4333 | 55.1667 | 52.9 | 52.15 | 51.4833
| Median |  | 52.579 | 52.6232 | 58.55 | 52.85 | 52.85 | 51.95 | 52.9 | 50.25 | 57.9461 | 51 | 50.65 | 55 | 52.8 | 52.15 | 51.4
| Std Dev. |  | 1.526 | 0.34111 | 2.2622 | 0.60139 | 0.50859 | 0.59805 | 0.60992 | 2.0781 | 1.8366 | 0.8165 | 0.68896 | 0.40825 | 1.9037 | 0.45935 | 0.66758
| Rel.Std.Dev. |  | 2.926% | 0.6484% | 3.82% | 1.137% | 0.962% | 1.153% | 1.153% | 4.08% | 3.185% | 1.591% | 1.366% | 0.74% | 3.599% | 0.8808% | 1.297%
| PDM3 |  | -0.2634% | 0.6147% | 13.26% | 1.148% | 1.116% | -0.7651% | 1.179% | -2.582% | 10.3% | -1.817% | -3.538% | 5.515% | 1.179% | -0.2551% | -1.53%
| Z-Score (Absolute) |  | 0.43 | 0 | 6.18 | 0.26 | 0.24 | 0.67 | 0.28 | 1.56 | 4.73 | 1.19 | 2.03 | 2.39 | 0.28 | 0.43 | 1.05
| Analytical results for Dy in OREAS 291b (Indicative Value 2 ppm) | [17 empty] | Indicative
Dy | Round | Replicate | 1.05: Lab; 1.06: Lab |  | 1
| No | No | 1.05: 1.06; 1.06: 1.07 |  | ppm
|  |  | 1.05: AR*MS; 1.06: AR*OES/MS |  | 2
|  |  | 1.05: 0.2g; 1.06: 0.5g |  | 2
| 1 | 1 | 1.05: 2.0271; 1.06: 1.9 |  | 1
| 1 | 2 | 1.05: 2.0539; 1.06: 1.8 |  | 27
| 1 | 3 | 1.05: 2.0354; 1.06: 2 |  | 16
| 1 | 4 | 1.05: 2.0293; 1.06: 2 |  | 2.0002
| 1 | 5 | 1.05: 2.0751; 1.06: 2 |  | 44
| 1 | 6 | 1.05: 2.0817; 1.06: 2
| Mean |  | 1.05: 2.0504; 1.06: 1.95
| Median |  | 1.05: 2.0447; 1.06: 2
| Std Dev. |  | 1.05: 0.023712; 1.06: 0.083666
| Rel.Std.Dev. |  | 1.05: 1.156%; 1.06: 4.291%
| PDM3 |  | 1.05: 2.51%; 1.06: -2.51%
| Z-Score (Absolute) |  | 1.05: 0.67; 1.06: 0.67
| Analytical results for Er in OREAS 291b (Indicative Value 0.89 ppm) | [17 empty] | Indicative
Er | Round | Replicate | 1.05: Lab; 1.06: Lab |  | 1
| No | No | 1.05: 1.06; 1.06: 1.07 |  | ppm
|  |  | 1.05: AR*MS; 1.06: AR*OES/MS |  | 2
|  |  | 1.05: 0.2g; 1.06: 0.5g |  | 2
| 1 | 1 | 1.05: 0.89376; 1.06: 0.9 |  | 1
| 1 | 2 | 1.05: 0.90976; 1.06: 0.8 |  | 28
| 1 | 3 | 1.05: 0.88646; 1.06: 0.9 |  | 16
| 1 | 4 | 1.05: 0.86464; 1.06: 0.9 |  | 0.88603
| 1 | 5 | 1.05: 0.86879; 1.06: 0.9 |  | 45
| 1 | 6 | 1.05: 0.90894; 1.06: 0.9
| Mean |  | 1.05: 0.88873; 1.06: 0.88333
| Median |  | 1.05: 0.89011; 1.06: 0.9
| Std Dev. |  | 1.05: 0.019282; 1.06: 0.040825
| Rel.Std.Dev. |  | 1.05: 2.17%; 1.06: 4.622%
| PDM3 |  | 1.05: 0.3043%; 1.06: -0.3043%
| Z-Score (Absolute) |  | 1.05: 0.67; 1.06: 0.67
| Analytical results for Eu in OREAS 291b (Indicative Value 0.61 ppm) | [17 empty] | Indicative
Eu | Round | Replicate | 1.05: Lab; 1.06: Lab |  | 1
| No | No | 1.05: 1.06; 1.06: 1.07 |  | ppm
|  |  | 1.05: AR*MS; 1.06: AR*OES/MS |  | 2
|  |  | 1.05: 0.2g; 1.06: 0.5g |  | 2
| 1 | 1 | 1.05: 0.61144; 1.06: 0.6 |  | 1
| 1 | 2 | 1.05: 0.61483; 1.06: 0.6 |  | 29
| 1 | 3 | 1.05: 0.62632; 1.06: 0.6 |  | 16
| 1 | 4 | 1.05: 0.61923; 1.06: 0.6 |  | 0.61192
| 1 | 5 | 1.05: 0.64069; 1.06: 0.6 |  | 46
| 1 | 6 | 1.05: 0.63053; 1.06: 0.6
| Mean |  | 1.05: 0.62384; 1.06: 0.6
| Median |  | 1.05: 0.62277; 1.06: 0.6
| Std Dev. |  | 1.05: 0.010871; 1.06: 0
| Rel.Std.Dev. |  | 1.05: 1.743%; 1.06: 0%
| PDM3 |  | 1.05: 1.948%; 1.06: -1.948%
| Z-Score (Absolute) |  | 1.05: 0.67; 1.06: 0.67
| Analytical results for Fe in OREAS 291b (Certified Value 3.44 wt.%) | [17 empty] | Certified
Fe | Round | Replicate | Lab | Lab | Lab | Lab | Lab | Lab | Lab | Lab | Lab | Lab | Lab | Lab | Lab | Lab | Lab |  | 1
| No | No | 1.05 | 1.06 | 1.07 | 1.10 | 1.11 | 1.12 | 1.13 | 1.14 | 1.17 | 1.18 | 1.19 | 1.21 | 1.22 | 1.24 | 1.25 |  | wt.%
|  |  | AR*OES/MS | AR*MS | AR*OES/MS | AR*MS | AR*MS | AR*MS | AR*MS | AR*MS | AR*MS | AR*OES/MS | AR*OES/MS | AR*OES/MS | AR*MS | AR*OES/MS | AR*OES/MS |  | 2
|  |  | 0.3g | 0.2g | 0.5g | 0.5g | 0.5g | 0.5g | 0.5g | 25g | 01g | 01g | 0.25g | 0.5g | 01g | 0.25g | 0.5g |  | 3
| 1 | 1 | 3.5405 | 3.4882 | 4.02 | 3.39 | 3.45 | 3.4 | 3.47 | 3.5 | 3.4696 | 3.5 | 3.47 | 3.3876 | 3.5 | 3.46 | 3.47 |  | 1
| 1 | 2 | 3.3815 | 3.5427 | 3.78 | 3.39 | 3.45 | 3.42 | 3.51 | 3.32 | 3.3814 | 3.55 | 3.46 | 3.4721 | 3.46 | 3.44 | 3.37 |  | 5
| 1 | 3 | 3.3455 | 3.5308 | 3.88 | 3.4 | 3.45 | 3.33 | 3.53 | 3.56 | 3.365 | 3.43 | 3.47 | 3.4389 | 3.5 | 3.44 | 3.38 |  | 16
| 1 | 4 | 3.3151 | 3.4593 | 4.14 | 3.35 | 3.45 | 3.39 | 3.47 | 3.34 | 3.3937 | 3.42 | 3.49 | 3.3801 | 3.46 | 3.46 | 3.42 |  | 3.4387
| 1 | 5 | 3.5181 | 3.5188 | 3.88 | 3.37 | 3.44 | 3.34 | 3.49 | 3.51 | 3.309 | 3.38 | 3.46 | 3.4489 | 3.4 | 3.44 | 3.38 |  | 86
| 1 | 6 | 3.5624 | 3.5288 | 3.77 | 3.37 | 3.43 | 3.28 | 3.52 | 3.34 | 3.4186 | 3.56 | 3.48 | 3.4072 | 3.45 | 3.46 | 3.43
| Mean |  | 3.4438 | 3.5114 | 3.9117 | 3.3783 | 3.445 | 3.36 | 3.4983 | 3.4283 | 3.3895 | 3.4733 | 3.4717 | 3.4225 | 3.4617 | 3.45 | 3.4083
| Median |  | 3.4498 | 3.5238 | 3.88 | 3.38 | 3.45 | 3.365 | 3.5 | 3.42 | 3.3875 | 3.465 | 3.47 | 3.423 | 3.46 | 3.45 | 3.4
| Std Dev. |  | 0.10867 | 0.031521 | 0.14372 | 0.018348 | 0.0083666 | 0.052536 | 0.025626 | 0.10629 | 0.053713 | 0.074207 | 0.01169 | 0.03654 | 0.037103 | 0.010954 | 0.038687
| Rel.Std.Dev. |  | 3.155% | 0.8977% | 3.674% | 0.5431% | 0.2429% | 1.564% | 0.7325% | 3.1% | 1.585% | 2.136% | 0.3367% | 1.068% | 1.072% | 0.3175% | 1.135%
| PDM3 |  | 0.1485% | 2.114% | 13.75% | -1.756% | 0.1822% | -2.29% | 1.733% | -0.3025% | -1.431% | 1.006% | 0.9577% | -0.4731% | 0.6669% | 0.3276% | -0.8841%
| Z-Score (Absolute) |  | 0.03 | 1.58 | 11.11 | 1.59 | 0 | 2.02 | 1.27 | 0.4 | 1.32 | 0.67 | 0.63 | 0.54 | 0.4 | 0.12 | 0.87
| Analytical results for Ga in OREAS 291b (Certified Value 7.4 ppm) | [17 empty] | Certified
Ga | Round | Replicate | Lab | Lab | Lab | Lab | Lab | Lab | Lab | Lab | Lab | Lab | Lab | Lab | Lab |  |  |  | 1
| No | No | 1.06 | 1.07 | 1.10 | 1.11 | 1.12 | 1.13 | 1.14 | 1.17 | 1.18 | 1.19 | 1.22 | 1.24 | 1.25 |  |  |  | ppm
|  |  | AR*MS | AR*OES/MS | AR*MS | AR*MS | AR*MS | AR*MS | AR*MS | AR*MS | AR*OES/MS | AR*OES/MS | AR*MS | AR*OES/MS | AR*OES/MS |  |  |  | 2
|  |  | 0.2g | 0.5g | 0.5g | 0.5g | 0.5g | 0.5g | 25g | 01g | 01g | 0.25g | 01g | 0.25g | 0.5g |  |  |  | 3
| 1 | 1 | 7.5208 | 8.79 | 6.6 | 7.15 | 7.46 | 7.25 | 7.35 | 8.9458 | 8.3 | 7 | 17.8 | 8 | 6.55 |  |  |  | 1
| 1 | 2 | 7.5612 | 8.49 | 6.65 | 7.27 | 7.36 | 7.02 | 6.91 | 10.1422 | 8.2 | 7.1 | 17.5 | 8 | 6.38 |  |  |  | 30
| 1 | 3 | 7.7345 | 9.03 | 6.53 | 7.18 | 7.13 | 7.13 | 7.68 | 10.8443 | 8.4 | 7.1 | 17.3 | 8 | 6.48 |  |  |  | 16
| 1 | 4 | 7.9064 | 9.27 | 6.5 | 7.43 | 7.29 | 6.96 | 7.1 | 9.7128 | 8.4 | 7.2 | 17.5 | 8 | 6.54 |  |  |  | 7.3991
| 1 | 5 | 7.6752 | 8.83 | 6.55 | 7.28 | 7.32 | 7.14 | 8.13 | 7.5359 | 8.6 | 6.9 | 17.6 | 8 | 6.38 |  |  |  | 87
| 1 | 6 | 7.4366 | 8.55 | 6.51 | 7.19 | 7.12 | 7.49 | 6.96 | 10.9973 | 8.4 | 7 | 17.6 | 8 | 6.58
| Mean |  | 7.6391 | 8.8267 | 6.5567 | 7.25 | 7.28 | 7.165 | 7.355 | 9.6964 | 8.3833 | 7.05 | 17.55 | 8 | 6.485
| Median |  | 7.6182 | 8.81 | 6.54 | 7.23 | 7.305 | 7.135 | 7.225 | 9.9275 | 8.4 | 7.05 | 17.55 | 8 | 6.51
| Std Dev. |  | 0.16908 | 0.29296 | 0.05785 | 0.10218 | 0.13312 | 0.18855 | 0.47442 | 1.2993 | 0.13292 | 0.10488 | 0.16432 | 0 | 0.087579
| Rel.Std.Dev. |  | 2.213% | 3.319% | 0.8823% | 1.409% | 1.829% | 2.632% | 6.45% | 13.4% | 1.585% | 1.488% | 0.9363% | 0% | 1.35%
| PDM3 |  | 3.244% | 19.29% | -11.39% | -2.015% | -1.609% | -3.164% | -0.5957% | 31.05% | 13.3% | -4.718% | 137.2% | 8.122% | -12.35%
| Z-Score (Absolute) |  | 0.4 | 1.88 | 0.95 | 0.08 | 0.05 | 0.19 | 0.05 | 2.96 | 1.33 | 0.33 | 12.75 | NA | 1.04
Results from laboratory 24 were removed due to their 1 ppm reading resolution.
| Analytical results for Gd in OREAS 291b (Indicative Value 3.1 ppm) | [17 empty] | Indicative
Gd | Round | Replicate | 1.05: Lab; 1.06: Lab |  | 1
| No | No | 1.05: 1.06; 1.06: 1.07 |  | ppm
|  |  | 1.05: AR*MS; 1.06: AR*OES/MS |  | 2
|  |  | 1.05: 0.2g; 1.06: 0.5g |  | 2
| 1 | 1 | 1.05: 3.0099; 1.06: 2.9 |  | 1
| 1 | 2 | 1.05: 3.1199; 1.06: 2.9 |  | 31
| 1 | 3 | 1.05: 3.2744; 1.06: 3.2 |  | 16
| 1 | 4 | 1.05: 2.9898; 1.06: 3.3 |  | 3.0964
| 1 | 5 | 1.05: 3.0283; 1.06: 3.1 |  | 47
| 1 | 6 | 1.05: 3.1345; 1.06: 3.2
| Mean |  | 1.05: 3.0928; 1.06: 3.1
| Median |  | 1.05: 3.0741; 1.06: 3.15
| Std Dev. |  | 1.05: 0.10684; 1.06: 0.16733
| Rel.Std.Dev. |  | 1.05: 3.455%; 1.06: 5.398%
| PDM3 |  | 1.05: -0.1165%; 1.06: 0.1165%
| Z-Score (Absolute) |  | 1.05: 0.67; 1.06: 0.67
| Analytical results for Ge in OREAS 291b (Certified Value 0.097 ppm) | [17 empty] | Certified
Ge | Round | Replicate | Lab | Lab | Lab | Lab | Lab | Lab | Lab | Lab | Lab | Lab | Lab | Lab |  |  |  |  | 1
| No | No | 1.06 | 1.07 | 1.10 | 1.11 | 1.12 | 1.13 | 1.14 | 1.17 | 1.19 | 1.22 | 1.24 | 1.25 |  |  |  |  | ppm
|  |  | AR*MS | AR*OES/MS | AR*MS | AR*MS | AR*MS | AR*MS | AR*MS | AR*MS | AR*OES/MS | AR*MS | AR*OES/MS | AR*OES/MS |  |  |  |  | 3
|  |  | 0.2g | 0.5g | 0.5g | 0.5g | 0.5g | 0.5g | 0.5g | 01g | 0.25g | 01g | 0.25g | 0.5g |  |  |  |  | 3
| 1 | 1 | < 0.2 | < 0.1 | 0.1 | 0.07 | 0.08 | 0.09 | 0.11 | 3.4325 | < 0.1 | < 0.5 | 1.5 | 0.13 |  |  |  |  | 1
| 1 | 2 | < 0.2 | < 0.1 | 0.1 | 0.08 | 0.09 | 0.09 | 0.1 | 3.5766 | < 0.1 | < 0.5 | 1.4 | 0.12 |  |  |  |  | 32
| 1 | 3 | < 0.2 | < 0.1 | 0.1 | 0.08 | 0.07 | 0.09 | 0.11 | 3.8473 | < 0.1 | < 0.5 | 1.5 | 0.12 |  |  |  |  | 16
| 1 | 4 | < 0.2 | < 0.1 | 0.1 | 0.08 | 0.08 | 0.09 | 0.1 | 3.4012 | < 0.1 | < 0.5 | 1.4 | 0.13 |  |  |  |  | 0.096944
| 1 | 5 | < 0.2 | < 0.1 | 0.11 | 0.08 | 0.09 | 0.09 | 0.1 | 2.7705 | < 0.1 | < 0.5 | 1.4 | 0.12 |  |  |  |  | 88
| 1 | 6 | < 0.2 | < 0.1 | 0.1 | 0.08 | 0.09 | 0.09 | 0.11 | 4.228 | < 0.1 | < 0.5 | 1.4 | 0.12
| Mean |  | 1.07: 0.10167; 1.10: 0.078333; 1.11: 0.083333; 1.12: 0.09; 1.13: 0.105; 1.14: 3.5427; 1.19: 1.4333; 1.21: 0.12333
| Median |  | 1.07: 0.1; 1.10: 0.08; 1.11: 0.085; 1.12: 0.09; 1.13: 0.105; 1.14: 3.5045; 1.19: 1.4; 1.21: 0.12
| Std Dev. |  | 1.07: 0.0040825; 1.10: 0.0040825; 1.11: 0.008165; 1.12: 1.5202e-17; 1.13: 0.0054772; 1.14: 0.48828; 1.19: 0.05164; 1.21: 0.005164
| Rel.Std.Dev. |  | 1.07: 4.016%; 1.10: 5.212%; 1.11: 9.798%; 1.12: 1.689e-14%; 1.13: 5.216%; 1.14: 13.78%; 1.19: 3.603%; 1.21: 4.187%
| PDM3 |  | 1.07: 4.871%; 1.10: -19.2%; 1.11: -14.04%; 1.12: -7.163%; 1.13: 8.309%; 1.14: 3554%; 1.19: 1379%; 1.21: 27.22%
| Z-Score (Absolute) |  | 0 | 1.56 | 0.05 | 0.67 | 0.52 | 0.31 | 0.16 | 107.14 | 1.56 | 4.67 | NA | 0.73
| Analytical results for Hf in OREAS 291b (Certified Value 0.46 ppm) | [17 empty] | Certified
Hf | Round | Replicate | Lab | Lab | Lab | Lab | Lab | Lab | Lab | Lab | Lab | Lab | Lab | Lab |  |  |  |  | 1
| No | No | 1.06 | 1.07 | 1.10 | 1.11 | 1.12 | 1.13 | 1.14 | 1.17 | 1.18 | 1.19 | 1.24 | 1.25 |  |  |  |  | ppm
|  |  | AR*MS | AR*OES/MS | AR*MS | AR*MS | AR*MS | AR*MS | AR*MS | AR*MS | AR*OES/MS | AR*OES/MS | AR*OES/MS | AR*OES/MS |  |  |  |  | 2
|  |  | 0.2g | 0.5g | 0.5g | 0.5g | 0.5g | 0.5g | 0.5g | 01g | 01g | 0.25g | 0.25g | 0.5g |  |  |  |  | 2
| 1 | 1 | 0.49633 | < 0.1 | 0.48 | 0.4 | 0.36 | 0.38 | 0.37 | 0.020548 | 0.63 | 0.53 | 0.5 | 0.58 |  |  |  |  | 1
| 1 | 2 | 0.50219 | < 0.1 | 0.43 | 0.38 | 0.36 | 0.37 | 0.37 | 0.017167 | 0.63 | 0.54 | 0.5 | 0.55 |  |  |  |  | 16
| 1 | 3 | 0.52282 | < 0.1 | 0.46 | 0.35 | 0.4 | 0.38 | 0.39 | 0.024821 | 0.65 | 0.54 | 0.5 | 0.58 |  |  |  |  | 16
| 1 | 4 | 0.49613 | < 0.1 | 0.43 | 0.39 | 0.34 | 0.39 | 0.38 | 0.018114 | 0.64 | 0.53 | 0.5 | 0.56 |  |  |  |  | 0.46436
| 1 | 5 | 0.531 | < 0.1 | 0.44 | 0.36 | 0.32 | 0.37 | 0.35 | 0.018068 | 0.65 | 0.52 | 0.5 | 0.55 |  |  |  |  | 89
| 1 | 6 | 0.53697 | < 0.1 | 0.42 | 0.36 | 0.4 | 0.41 | 0.34 | 0.019655 | 0.62 | 0.54 | 0.5 | 0.57
| Mean |  | 0.51424 |  | 0.44333 | 0.37333 | 0.36333 | 0.38333 | 0.36667 | 0.019729 | 0.63667 | 0.53333 | 0.5 | 0.565
| Median |  | 0.5125 |  | 0.435 | 0.37 | 0.36 | 0.38 | 0.37 | 0.018885 | 0.635 | 0.535 | 0.5 | 0.565
| Std Dev. |  | 0.01825 |  | 0.022509 | 0.019664 | 0.032042 | 0.015055 | 0.018619 | 0.002776 | 0.012111 | 0.008165 | 0 | 0.013784
| Rel.Std.Dev. |  | 3.549% |  | 5.077% | 5.267% | 8.819% | 3.928% | 5.078% | 14.07% | 1.902% | 1.531% | 0% | 2.44%
| PDM3 |  | 10.74% |  | -4.528% | -19.6% | -21.76% | -17.45% | -21.04% | -95.75% | 37.11% | 14.85% | 7.675% | 21.67%
| Z-Score (Absolute) |  | 0.67 | 1.72 | 0.31 | 0.05 | 0.1 | 0 | 0.09 | 1.87 | 1.3 | 0.77 | NA | 0.94
Results from laboratory 24 were removed due to their 0.1 ppm reading resolution.
| Analytical results for Hg in OREAS 291b (Certified Value 0.068 ppm) | [17 empty] | Certified
Hg | Round | Replicate | Lab | Lab | Lab | Lab | Lab | Lab | Lab | Lab | Lab | Lab | Lab | Lab | Lab |  |  |  | 1
| No | No | 1.05 | 1.06 | 1.07 | 1.10 | 1.11 | 1.12 | 1.13 | 1.14 | 1.17 | 1.19 | 1.21 | 1.24 | 1.25 |  |  |  | ppm
|  |  | AR*OES/MS | AR*MS | AR*OES/MS | AR*MS | AR*MS | AR*MS | AR*MS | AR*MS | AR*MS | AR*OES/MS | AR*OES/MS | AR*OES/MS | AR*OES/MS |  |  |  | 3
|  |  | 0.3g | 0.2g | 0.5g | 0.5g | 0.5g | 0.5g | 0.5g | 0.5g | 01g | 0.25g | 0.5g | 0.25g | 0.5g |  |  |  | 3
| 1 | 1 | 0.099 | < 1 | 0.06 | 0.06 | 0.07 | 0.05 | 0.06 | 0.07 | 0.0095151 | 0.07 | 0.07 | 0.189 | 0.08 |  |  |  | 1
| 1 | 2 | 0.098 | < 1 | 0.06 | 0.06 | 0.07 | 0.04 | 0.07 | 0.06 | < 0.005 | 0.07 | 0.07 | 0.21 | 0.09 |  |  |  | 34
| 1 | 3 | 0.108 | < 1 | 0.07 | 0.05 | 0.06 | 0.02 | 0.07 | 0.06 | < 0.005 | 0.08 | 0.07 | 0.214 | 0.09 |  |  |  | 16
| 1 | 4 |  | < 1 | 0.07 | 0.06 | 0.06 | 0.06 | 0.06 | 0.07 | < 0.005 | 0.07 | 0.07 | 0.17 | 0.08 |  |  |  | 0.068333
| 1 | 5 | 0.121 | < 1 | 0.07 | 0.06 | 0.06 | 0.04 | 0.06 | 0.07 | < 0.005 | 0.07 | 0.07 | 0.244 | 0.08 |  |  |  | 90
| 1 | 6 | 0.093 | < 1 | 0.07 | 0.06 | 0.06 | 0.02 | 0.07 | 0.07 | 0.0082486 | 0.07 | 0.07 | 0.233 | 0.09
| Mean |  | 0.1038 |  | 0.066667 | 0.058333 | 0.063333 | 0.038333 | 0.065 | 0.066667 | 0.0088819 | 0.071667 | 0.07 | 0.21 | 0.085
| Median |  | 0.099 |  | 0.07 | 0.06 | 0.06 | 0.04 | 0.065 | 0.07 | 0.0088819 | 0.07 | 0.07 | 0.212 | 0.085
| Std Dev. |  | 0.011032 |  | 0.005164 | 0.0040825 | 0.005164 | 0.016021 | 0.0054772 | 0.005164 | 0.00089554 | 0.0040825 | 0 | 0.027357 | 0.0054772
| Rel.Std.Dev. |  | 10.63% |  | 7.746% | 6.999% | 8.154% | 41.79% | 8.427% | 7.746% | 10.08% | 5.696% | 0% | 13.03% | 6.444%
| PDM3 |  | 51.9% |  | -2.439% | -14.63% | -7.317% | -43.9% | -4.878% | -2.439% | -87% | 4.878% | 2.439% | 207.3% | 24.39%
| Z-Score (Absolute) |  | 3 | 35.06 | 0 | 0.67 | 0.27 | 2.29 | 0.13 | 0 | 5.02 | 0.4 | 0.27 | 11.6 | 1.48
| Analytical results for Ho in OREAS 291b (Indicative Value 0.33 ppm) | [17 empty] | Indicative
Ho | Round | Replicate | 1.06: Lab; 1.07: Lab |  |  |  |  | 1
| No | No | 1.06: 1.06; 1.07: 1.07 |  |  |  |  | ppm
|  |  | 1.06: AR*MS; 1.07: AR*OES/MS |  |  |  |  | 2
|  |  | 1.06: 0.2g; 1.07: 0.5g |  |  |  |  | 2
| 1 | 1 | 1.06: 0.33675; 1.07: 0.3 |  |  |  |  | 1
| 1 | 2 | 1.06: 0.33782; 1.07: 0.3 |  |  |  |  | 17
| 1 | 3 | 1.06: 0.34955; 1.07: 0.3 |  |  |  |  | 16
| 1 | 4 | 1.06: 0.32999; 1.07: 0.4 |  |  |  |  | 0.32842
| 1 | 5 | 1.06: 0.33884; 1.07: 0.3 |  |  |  |  | 43
| 1 | 6 | 1.06: 0.34813; 1.07: 0.3
| Mean |  | 1.06: 0.34018; 1.07: 0.31667
| Median |  | 1.06: 0.33833; 1.07: 0.3
| Std Dev. |  | 1.06: 0.0074006; 1.07: 0.040825
| Rel.Std.Dev. |  | 1.06: 2.176%; 1.07: 12.89%
| PDM3 |  | 1.06: 3.58%; 1.07: -3.58%
| Z-Score (Absolute) |  | 1.06: 0.67; 1.07: 0.67
| Analytical results for In in OREAS 291b (Certified Value 0.036 ppm) | [17 empty] | Certified
In | Round | Replicate | Lab | Lab | Lab | Lab | Lab | Lab | Lab | Lab | Lab | Lab | Lab | Lab | Lab |  |  |  | 1
| No | No | 1.06 | 1.07 | 1.10 | 1.11 | 1.12 | 1.13 | 1.14 | 1.17 | 1.18 | 1.19 | 1.22 | 1.24 | 1.25 |  |  |  | ppm
|  |  | AR*MS | AR*OES/MS | AR*MS | AR*MS | AR*MS | AR*MS | AR*MS | AR*MS | AR*OES/MS | AR*OES/MS | AR*MS | AR*OES/MS | AR*OES/MS |  |  |  | 3
|  |  | 0.2g | 0.5g | 0.5g | 0.5g | 0.5g | 0.5g | 0.5g | 01g | 01g | 0.25g | 01g | 0.25g | 0.5g |  |  |  | 3
| 1 | 1 | < 0.1 | 0.04 | 0.036 | 0.033 | 0.039 | 0.038 | 0.036 | 0.03894 | < 0.05 | 0.03 | < 0.5 | 0.04 | 0.037 |  |  |  | 1
| 1 | 2 | < 0.1 | 0.03 | 0.035 | 0.034 | 0.033 | 0.036 | 0.035 | 0.040443 | < 0.05 | 0.04 | < 0.5 | 0.04 | 0.035 |  |  |  | 18
| 1 | 3 | < 0.1 | 0.04 | 0.036 | 0.033 | 0.039 | 0.038 | 0.038 | 0.042492 | < 0.05 | 0.04 | < 0.5 | 0.04 | 0.033 |  |  |  | 16
| 1 | 4 | < 0.1 | 0.04 | 0.035 | 0.036 | 0.039 | 0.035 | 0.036 | 0.038428 | < 0.05 | 0.04 | < 0.5 | 0.04 | 0.036 |  |  |  | 0.035667
| 1 | 5 | < 0.1 | 0.05 | 0.035 | 0.032 | 0.034 | 0.037 | 0.036 | 0.042321 | < 0.05 | 0.03 | < 0.5 | 0.04 | 0.036 |  |  |  | 91
| 1 | 6 | < 0.1 | 0.03 | 0.035 | 0.035 | 0.033 | 0.037 | 0.036 | 0.040921 | < 0.05 | 0.03 | < 0.5 | 0.04 | 0.036
| Mean |  |  | 0.038333 | 0.035333 | 0.033833 | 0.036167 | 0.036833 | 0.036167 | 0.040591 |  | 0.035 |  | 0.04 | 0.0355
| Median |  |  | 0.04 | 0.035 | 0.0335 | 0.0365 | 0.037 | 0.036 | 0.040682 |  | 0.035 |  | 0.04 | 0.036
| Std Dev. |  |  | 0.0075277 | 0.0005164 | 0.001472 | 0.0031252 | 0.001169 | 0.00098319 | 0.0016818 |  | 0.0054772 |  | 0 | 0.0013784
| Rel.Std.Dev. |  |  | 19.64% | 1.462% | 4.351% | 8.641% | 3.174% | 2.719% | 4.143% |  | 15.65% |  | 0% | 3.883%
| PDM3 |  |  | 7.477% | -0.9346% | -5.14% | 1.402% | 3.271% | 1.402% | 13.81% |  | -1.869% |  | 12.15% | -0.4673%
| Z-Score (Absolute) |  | 4.31 | 0.67 | 0.26 | 0.73 | 0 | 0.21 | 0 | 1.38 | 3.48 | 0.36 | 66.55 | 1.19 | 0.21
| Analytical results for K in OREAS 291b (Certified Value 0.863 wt.%) | [17 empty] | Certified
K | Round | Replicate | Lab | Lab | Lab | Lab | Lab | Lab | Lab | Lab | Lab | Lab | Lab | Lab | Lab | Lab |  |  | 1
| No | No | 1.05 | 1.06 | 1.07 | 1.10 | 1.11 | 1.12 | 1.13 | 1.14 | 1.17 | 1.18 | 1.19 | 1.22 | 1.24 | 1.25 |  |  | wt.%
|  |  | AR*OES/MS | AR*MS | AR*OES/MS | AR*MS | AR*MS | AR*MS | AR*MS | AR*MS | AR*MS | AR*OES/MS | AR*OES/MS | AR*MS | AR*OES/MS | AR*OES/MS |  |  | 3
|  |  | 0.3g | 0.2g | 0.5g | 0.5g | 0.5g | 0.5g | 0.5g | 0.5g | 01g | 01g | 0.25g | 01g | 0.25g | 0.5g |  |  | 3
| 1 | 1 | 0.88004 | 0.83597 | 0.94 | 0.8 | 0.82 | 0.88 | 0.86 | 0.9 | 1.1958 | 0.91 | 0.81 | 0.99 | 0.79 | 0.8 |  |  | 1
| 1 | 2 | 0.87779 | 0.84108 | 0.88 | 0.8 | 0.82 | 0.89 | 0.88 | 0.91 | 1.0821 | 0.916 | 0.81 | 0.95 | 0.79 | 0.8 |  |  | 1
| 1 | 3 | 0.86338 | 0.8413 | 0.93 | 0.8 | 0.82 | 0.88 | 0.88 | 0.92 | 1.1254 | 0.934 | 0.82 | 0.99 | 0.8 | 0.78 |  |  | 16
| 1 | 4 | 0.7793 | 0.83091 | 0.98 | 0.79 | 0.83 | 0.88 | 0.86 | 0.91 | 1.1094 | 0.913 | 0.82 | 1.01 | 0.8 | 0.79 |  |  | 0.86335
| 1 | 5 | 0.82222 | 0.84096 | 0.96 | 0.8 | 0.82 | 0.88 | 0.87 | 0.92 | 1.1121 | 0.917 | 0.82 | 0.99 | 0.79 | 0.79 |  |  | 92
| 1 | 6 | 0.87734 | 0.84199 | 0.9 | 0.79 | 0.82 | 0.87 | 0.89 | 0.9 | 1.1141 | 0.924 | 0.81 | 0.99 | 0.79 | 0.8
| Mean |  | 0.85001 | 0.8387 | 0.93167 | 0.79667 | 0.82167 | 0.88 | 0.87333 | 0.91 | 1.1231 | 0.919 | 0.815 | 0.98667 | 0.79333 | 0.79333
| Median |  | 0.87036 | 0.84102 | 0.935 | 0.8 | 0.82 | 0.88 | 0.875 | 0.91 | 1.1131 | 0.9165 | 0.815 | 0.99 | 0.79 | 0.795
| Std Dev. |  | 0.040919 | 0.0043944 | 0.037103 | 0.005164 | 0.0040825 | 0.0063246 | 0.012111 | 0.0089443 | 0.038383 | 0.0087178 | 0.0054772 | 0.019664 | 0.005164 | 0.008165
| Rel.Std.Dev. |  | 4.814% | 0.524% | 3.982% | 0.6482% | 0.4969% | 0.7187% | 1.387% | 0.9829% | 3.417% | 0.9486% | 0.6721% | 1.993% | 0.6509% | 1.029%
| PDM3 |  | -1.545% | -2.855% | 7.913% | -7.724% | -4.828% | 1.929% | 1.157% | 5.404% | 30.09% | 6.446% | -5.6% | 14.28% | -8.11% | -8.11%
| Z-Score (Absolute) |  | 0.15 | 0.29 | 0.89 | 0.83 | 0.51 | 0.23 | 0.15 | 0.62 | 3.34 | 0.73 | 0.6 | 1.6 | 0.87 | 0.87
| Analytical results for La in OREAS 291b (Certified Value 23.1 ppm) | [17 empty] | Certified
La | Round | Replicate | Lab | Lab | Lab | Lab | Lab | Lab | Lab | Lab | Lab | Lab | Lab | Lab |  |  |  |  | 1
| No | No | 1.06 | 1.07 | 1.10 | 1.11 | 1.12 | 1.13 | 1.14 | 1.18 | 1.19 | 1.22 | 1.24 | 1.25 |  |  |  |  | ppm
|  |  | AR*MS | AR*OES/MS | AR*MS | AR*MS | AR*MS | AR*MS | AR*MS | AR*OES/MS | AR*OES/MS | AR*MS | AR*OES/MS | AR*OES/MS |  |  |  |  | 1
|  |  | 0.2g | 0.5g | 0.5g | 0.5g | 0.5g | 0.5g | 0.5g | 01g | 0.25g | 01g | 0.25g | 0.5g |  |  |  |  | 1
| 1 | 1 | 24.9493 | 25.2 | 23 | 23.4 | 24.1 | 25.3 | 23.9 | 33.7 | 18.7 | 45.9 | 22 | 17.5 |  |  |  |  | 1
| 1 | 2 | 24.8404 | 25.4 | 22.2 | 22.7 | 24.8 | 25.3 | 24.4 | 33.9 | 19.6 | 43.8 | 23 | 17.1 |  |  |  |  | 2
| 1 | 3 | 25.472 | 27.9 | 22.8 | 22.1 | 23 | 27.2 | 26.3 | 34.4 | 19.4 | 45 | 23 | 17.3 |  |  |  |  | 16
| 1 | 4 | 24.9393 | 27.9 | 21.4 | 23.2 | 24.2 | 25.4 | 24.7 | 34.8 | 19.3 | 45.8 | 23 | 16.9 |  |  |  |  | 23.0706
| 1 | 5 | 25.0524 | 24.9 | 23.2 | 22.8 | 23.3 | 26.9 | 25.2 | 34.5 | 19.3 | 45.2 | 22 | 16.9 |  |  |  |  | 93
| 1 | 6 | 25.3838 | 27.5 | 21.4 | 22.3 | 23.3 | 28.1 | 24.8 | 34.6 | 18.9 | 45.7 | 23 | 17.2
| Mean |  | 25.1062 | 26.4667 | 22.3333 | 22.75 | 23.7833 | 26.3667 | 24.8833 | 34.3167 | 19.2 | 45.2333 | 22.6667 | 17.15
| Median |  | 25.0008 | 26.45 | 22.5 | 22.75 | 23.7 | 26.15 | 24.75 | 34.45 | 19.3 | 45.45 | 23 | 17.15
| Std Dev. |  | 0.25955 | 1.4404 | 0.79666 | 0.501 | 0.69113 | 1.1994 | 0.81833 | 0.42622 | 0.33466 | 0.78655 | 0.5164 | 0.23452
| Rel.Std.Dev. |  | 1.034% | 5.442% | 3.567% | 2.202% | 2.906% | 4.549% | 3.289% | 1.242% | 1.743% | 1.739% | 2.278% | 1.367%
| PDM3 |  | 8.823% | 14.72% | -3.196% | -1.39% | 3.089% | 14.29% | 7.857% | 48.75% | -16.78% | 96.06% | -1.751% | -25.66%
| Z-Score (Absolute) |  | 0.26 | 0.71 | 0.67 | 0.53 | 0.18 | 0.68 | 0.18 | 3.34 | 1.72 | 6.99 | 0.56 | 2.4
| Analytical results for Li in OREAS 291b (Certified Value 35.8 ppm) | [17 empty] | Certified
Li | Round | Replicate | Lab | Lab | Lab | Lab | Lab | Lab | Lab | Lab | Lab | Lab | Lab | Lab | Lab | Lab |  |  | 1
| No | No | 1.05 | 1.06 | 1.07 | 1.10 | 1.11 | 1.12 | 1.13 | 1.14 | 1.17 | 1.18 | 1.19 | 1.22 | 1.24 | 1.25 |  |  | ppm
|  |  | AR*OES/MS | AR*MS | AR*OES/MS | AR*MS | AR*MS | AR*MS | AR*MS | AR*MS | AR*MS | AR*OES/MS | AR*OES/MS | AR*MS | AR*OES/MS | AR*OES/MS |  |  | 1
|  |  | 0.3g | 0.2g | 0.5g | 0.5g | 0.5g | 0.5g | 0.5g | 25g | 01g | 01g | 0.25g | 01g | 0.25g | 0.5g |  |  | 2
| 1 | 1 | 39.641 | 35.1357 | 36.3 | 34.7 | 35.9 | 38.1 | 35.5 | 33.9 | 41.5881 | 39 | 32 | 37.6 | 36.4 | 29.6 |  |  | 1
| 1 | 2 | 38.946 | 36.2601 | 33.8 | 35.1 | 36.2 | 38.5 | 36.1 | 32.4 | 37.9149 | 39.2 | 31 | 37.8 | 36.9 | 29.2 |  |  | 0
| 1 | 3 | 38.944 | 35.7085 | 36.3 | 34.8 | 36 | 37.9 | 36.2 | 35.3 | 41.7217 | 39.3 | 32 | 36.9 | 35 | 28.7 |  |  | 16
| 1 | 4 | 35.5 | 35.6219 | 37 | 34.8 | 36.1 | 42.4 | 35.5 | 32.4 | 39.2799 | 39.2 | 32 | 48.3 | 34.9 | 29.1 |  |  | 35.8004
| 1 | 5 | 36.035 | 36.3975 | 35.7 | 35 | 36.1 | 38.9 | 35.6 | 35 | 40.5195 | 39.5 | 32 | 36.5 | 34.3 | 29.9 |  |  | 94
| 1 | 6 | 39.93 | 35.8443 | 33.5 | 34.4 | 35.8 | 37.1 | 36.3 | 32 | 38.1459 | 39.6 | 31 | 39.2 | 36.8 | 29.6
| Mean |  | 38.166 | 35.828 | 35.4333 | 34.8 | 36.0167 | 38.8167 | 35.8667 | 33.5 | 39.8617 | 39.3 | 31.6667 | 39.3833 | 35.7167 | 29.35
| Median |  | 38.945 | 35.7764 | 36 | 34.8 | 36.05 | 38.3 | 35.85 | 33.15 | 39.8997 | 39.25 | 32 | 37.7 | 35.7 | 29.4
| Std Dev. |  | 1.9052 | 0.45768 | 1.4445 | 0.24495 | 0.1472 | 1.8573 | 0.37238 | 1.4367 | 1.6701 | 0.21909 | 0.5164 | 4.4656 | 1.1161 | 0.43243
| Rel.Std.Dev. |  | 4.992% | 1.277% | 4.077% | 0.7039% | 0.4087% | 4.785% | 1.038% | 4.289% | 4.19% | 0.5575% | 1.631% | 11.34% | 3.125% | 1.473%
| PDM3 |  | 6.608% | 0.07705% | -1.025% | -2.794% | 0.6041% | 8.425% | 0.1851% | -6.426% | 11.34% | 9.775% | -11.55% | 10.01% | -0.2339% | -18.02%
| Z-Score (Absolute) |  | 0.67 | 0.01 | 0.12 | 0.3 | 0.05 | 0.86 | 0.01 | 0.68 | 1.16 | 1 | 1.21 | 1.02 | 0.04 | 1.88
| Analytical results for Lu in OREAS 291b (Indicative Value 0.1 ppm) | [17 empty] | Indicative
Lu | Round | Replicate | 1.06: Lab; 1.07: Lab; 1.10: Lab; 1.11: Lab |  |  |  |  | 1
| No | No | 1.06: 1.06; 1.07: 1.07; 1.10: 1.19; 1.11: 1.22 |  |  |  |  | ppm
|  |  | 1.06: AR*MS; 1.07: AR*OES/MS; 1.10: AR*OES/MS; 1.11: AR*MS |  |  |  |  | 2
|  |  | 1.06: 0.2g; 1.07: 0.5g; 1.10: 0.25g; 1.11: 01g |  |  |  |  | 2
| 1 | 1 | 1.06: 0.096827; 1.07: 0.1; 1.10: 0.09; 1.11: < 1 |  |  |  |  | 1
| 1 | 2 | 1.06: 0.10827; 1.07: 0.1; 1.10: 0.1; 1.11: < 1 |  |  |  |  | 20
| 1 | 3 | 1.06: 0.10993; 1.07: 0.1; 1.10: 0.1; 1.11: < 1 |  |  |  |  | 16
| 1 | 4 | 1.06: 0.11216; 1.07: 0.1; 1.10: 0.1; 1.11: < 1 |  |  |  |  | 0.10132
| 1 | 5 | 1.06: 0.10455; 1.07: 0.1; 1.10: 0.09; 1.11: < 1 |  |  |  |  | 44
| 1 | 6 | 1.06: 0.11207; 1.07: 0.1; 1.10: 0.1; 1.11: < 1
| Mean |  | 1.06: 0.1073; 1.07: 0.1; 1.10: 0.096667
| Median |  | 1.06: 0.1091; 1.07: 0.1; 1.10: 0.1
| Std Dev. |  | 1.06: 0.0058566; 1.07: 1.5202e-17; 1.10: 0.005164
| Rel.Std.Dev. |  | 1.06: 5.458%; 1.07: 1.52e-14%; 1.10: 5.342%
| PDM3 |  | 1.06: 5.9%; 1.07: -1.305%; 1.10: -4.595%
| Z-Score (Absolute) |  | 1.06: 0.46; 1.07: 0.46; 1.10: 0.89; 1.11: 50.27
| Analytical results for Mg in OREAS 291b (Certified Value 1.23 wt.%) | [17 empty] | Certified
Mg | Round | Replicate | Lab | Lab | Lab | Lab | Lab | Lab | Lab | Lab | Lab | Lab | Lab | Lab | Lab | Lab |  |  | 1
| No | No | 1.05 | 1.06 | 1.07 | 1.10 | 1.11 | 1.12 | 1.13 | 1.14 | 1.17 | 1.18 | 1.19 | 1.22 | 1.24 | 1.25 |  |  | wt.%
|  |  | AR*OES/MS | AR*MS | AR*OES/MS | AR*MS | AR*MS | AR*MS | AR*MS | AR*MS | AR*MS | AR*OES/MS | AR*OES/MS | AR*MS | AR*OES/MS | AR*OES/MS |  |  | 2
|  |  | 0.3g | 0.2g | 0.5g | 0.5g | 0.5g | 0.5g | 0.5g | 25g | 01g | 01g | 0.25g | 01g | 0.25g | 0.5g |  |  | 3
| 1 | 1 | 1.3455 | 1.2673 | 1.45 | 1.22 | 1.26 | 1.25 | 1.26 | 1.25 | 1.3799 | 1.23 | 1.17 | 1.15 | 1.25 | 1.21 |  |  | 1
| 1 | 2 | 1.3307 | 1.2698 | 1.39 | 1.21 | 1.26 | 1.26 | 1.27 | 1.2 | 1.2402 | 1.26 | 1.16 | 1.17 | 1.25 | 1.17 |  |  | 3
| 1 | 3 | 1.3192 | 1.2738 | 1.47 | 1.21 | 1.26 | 1.22 | 1.28 | 1.28 | 1.2892 | 1.25 | 1.17 | 1.18 | 1.25 | 1.17 |  |  | 16
| 1 | 4 | 1.1662 | 1.2461 | 1.48 | 1.2 | 1.25 | 1.24 | 1.26 | 1.19 | 1.2679 | 1.23 | 1.18 | 1.19 | 1.26 | 1.19 |  |  | 1.2349
| 1 | 5 | 1.2352 | 1.2811 | 1.51 | 1.21 | 1.26 | 1.24 | 1.26 | 1.26 | 1.2814 | 1.24 | 1.17 | 1.18 | 1.25 | 1.17 |  |  | 95
| 1 | 6 | 1.3265 | 1.2979 | 1.34 | 1.2 | 1.25 | 1.2 | 1.28 | 1.2 | 1.2807 | 1.25 | 1.17 | 1.18 | 1.25 | 1.19
| Mean |  | 1.2872 | 1.2727 | 1.44 | 1.2083 | 1.2567 | 1.235 | 1.2683 | 1.23 | 1.2899 | 1.2433 | 1.17 | 1.175 | 1.2517 | 1.1833
| Median |  | 1.3228 | 1.2718 | 1.46 | 1.21 | 1.26 | 1.24 | 1.265 | 1.225 | 1.2811 | 1.245 | 1.17 | 1.18 | 1.25 | 1.18
| Std Dev. |  | 0.070999 | 0.017021 | 0.063246 | 0.0075277 | 0.005164 | 0.021679 | 0.0098319 | 0.037947 | 0.047354 | 0.012111 | 0.0063246 | 0.013784 | 0.0040825 | 0.01633
| Rel.Std.Dev. |  | 5.516% | 1.337% | 4.392% | 0.623% | 0.4109% | 1.755% | 0.7752% | 3.085% | 3.671% | 0.974% | 0.5406% | 1.173% | 0.3262% | 1.38%
| PDM3 |  | 4.237% | 3.06% | 16.61% | -2.15% | 1.764% | 0.009713% | 2.709% | -0.3952% | 4.456% | 0.6845% | -5.254% | -4.849% | 1.359% | -4.174%
| Z-Score (Absolute) |  | 0.83 | 0.53 | 4.04 | 0.82 | 0.19 | 0.26 | 0.44 | 0.37 | 0.89 | 0.09 | 1.62 | 1.52 | 0.09 | 1.35
| Analytical results for Mn in OREAS 291b (Certified Value 0.04 wt.%) | [17 empty] | Certified
Mn | Round | Replicate | Lab | Lab | Lab | Lab | Lab | Lab | Lab | Lab | Lab | Lab | Lab | Lab | Lab | Lab |  |  | 1
| No | No | 1.05 | 1.06 | 1.07 | 1.10 | 1.11 | 1.12 | 1.13 | 1.14 | 1.17 | 1.18 | 1.19 | 1.22 | 1.24 | 1.25 |  |  | wt.%
|  |  | AR*OES/MS | AR*MS | AR*OES/MS | AR*MS | AR*MS | AR*MS | AR*MS | AR*MS | AR*MS | AR*OES/MS | AR*OES/MS | AR*MS | AR*OES/MS | AR*OES/MS |  |  | 3
|  |  | 0.3g | 0.2g | 0.5g | 0.5g | 0.5g | 0.5g | 0.5g | 25g | 01g | 01g | 0.25g | 01g | 0.25g | 0.5g |  |  | 3
| 1 | 1 | 0.039941 | 0.04066 | 0.045 | 0.0397 | 0.0397 | 0.0415 | 0.0408 | 0.0397 | 0.041235 | 0.0396 | 0.0472 | 0.0405 | 0.0373 | 0.0402 |  |  | 1
| 1 | 2 | 0.039227 | 0.041082 | 0.0427 | 0.0392 | 0.0398 | 0.0416 | 0.0415 | 0.0377 | 0.040063 | 0.0406 | 0.0481 | 0.04008 | 0.0364 | 0.0392 |  |  | 4
| 1 | 3 | 0.039095 | 0.040788 | 0.0437 | 0.0397 | 0.0395 | 0.0407 | 0.0412 | 0.0401 | 0.039154 | 0.0403 | 0.0475 | 0.04029 | 0.037 | 0.0395 |  |  | 16
| 1 | 4 | 0.03633 | 0.040329 | 0.0467 | 0.0389 | 0.0398 | 0.0413 | 0.0407 | 0.0376 | 0.039868 | 0.0398 | 0.0478 | 0.04033 | 0.0373 | 0.0391 |  |  | 0.040003
| 1 | 5 | 0.039503 | 0.040984 | 0.0429 | 0.0397 | 0.0401 | 0.0411 | 0.0409 | 0.0394 | 0.038642 | 0.0402 | 0.0467 | 0.04037 | 0.0369 | 0.0392 |  |  | 96
| 1 | 6 | 0.039989 | 0.04124 | 0.0425 | 0.0391 | 0.0397 | 0.0402 | 0.0412 | 0.0376 | 0.040242 | 0.0404 | 0.0477 | 0.04004 | 0.0375 | 0.0392
| Mean |  | 0.039014 | 0.040847 | 0.043917 | 0.039383 | 0.039767 | 0.041067 | 0.04105 | 0.038683 | 0.039867 | 0.04015 | 0.0475 | 0.040268 | 0.037067 | 0.0394
| Median |  | 0.039365 | 0.040886 | 0.0433 | 0.03945 | 0.03975 | 0.0412 | 0.04105 | 0.03855 | 0.039966 | 0.04025 | 0.0476 | 0.04031 | 0.03715 | 0.0392
| Std Dev. |  | 0.0013641 | 0.00032727 | 0.0016425 | 0.00036009 | 0.00019664 | 0.00053166 | 0.00030166 | 0.001172 | 0.00090115 | 0.00037815 | 0.00049396 | 0.00017657 | 0.00039328 | 0.00041473
| Rel.Std.Dev. |  | 3.497% | 0.8012% | 3.74% | 0.9143% | 0.4945% | 1.295% | 0.7349% | 3.03% | 2.26% | 0.9419% | 1.04% | 0.4385% | 1.061% | 1.053%
| PDM3 |  | -2.472% | 2.11% | 9.783% | -1.549% | -0.5909% | 2.659% | 2.617% | -3.299% | -0.3392% | 0.3673% | 18.74% | 0.6631% | -7.34% | -1.508%
| Z-Score (Absolute) |  | 0.73 | 0.62 | 2.88 | 0.46 | 0.18 | 0.78 | 0.77 | 0.98 | 0.1 | 0.1 | 5.51 | 0.19 | 2.16 | 0.45
| Analytical results for Mo in OREAS 291b (Certified Value 1.97 ppm) | [17 empty] | Certified
Mo | Round | Replicate | Lab | Lab | Lab | Lab | Lab | Lab | Lab | Lab | Lab | Lab | Lab | Lab | Lab | Lab | Lab |  | 1
| No | No | 1.05 | 1.06 | 1.07 | 1.10 | 1.11 | 1.12 | 1.13 | 1.14 | 1.17 | 1.18 | 1.19 | 1.21 | 1.22 | 1.24 | 1.25 |  | ppm
|  |  | AR*OES/MS | AR*MS | AR*OES/MS | AR*MS | AR*MS | AR*MS | AR*MS | AR*MS | AR*MS | AR*OES/MS | AR*OES/MS | AR*OES/MS | AR*MS | AR*OES/MS | AR*OES/MS |  | 2
|  |  | 0.3g | 0.2g | 0.5g | 0.5g | 0.5g | 0.5g | 0.5g | 0.5g | 01g | 01g | 0.25g | 0.5g | 01g | 0.25g | 0.5g |  | 3
| 1 | 1 | 2.102 | 2.0322 | 1.41 | 2 | 1.94 | 2.12 | 1.94 | 1.94 | < 0.002 | 1.9 | 1.93 | 2.4 | 0.8 | 1.8 | 1.91 |  | 1
| 1 | 2 | 2.017 | 1.9551 | 1.23 | 1.98 | 1.99 | 2.15 | 1.93 | 1.92 | < 0.002 | 1.9 | 1.88 | 2.5 | 0.9 | 1.8 | 1.89 |  | 22
| 1 | 3 | 2.06 | 2.0471 | 1.46 | 1.98 | 1.93 | 2.1 | 1.98 | 1.98 | 0.63536 | 1.9 | 1.89 | 2.5 | 0.8 | 1.8 | 1.9 |  | 16
| 1 | 4 |  | 2.036 | 1.39 | 1.89 | 1.98 | 2.16 | 1.9 | 1.95 | 0.28281 | 2 | 1.92 | 2.5 | 0.8 | 1.8 | 2.07 |  | 1.9692
| 1 | 5 | 2.004 | 2.0219 | 1.23 | 1.96 | 1.92 | 2.13 | 1.97 | 1.98 | 0.82658 | 2 | 1.86 | 2.5 | 0.7 | 1.8 | 1.94 |  | 97
| 1 | 6 | 2.095 | 2.1638 | 1.51 | 1.98 | 1.91 | 2.19 | 2.06 | 1.98 | 0.46658 | 2 | 1.88 | 2.5 | 0.8 | 1.8 | 1.97
| Mean |  | 2.0556 | 2.0427 | 1.3717 | 1.965 | 1.945 | 2.1417 | 1.9633 | 1.9583 | 0.55283 | 1.95 | 1.8933 | 2.4833 | 0.8 | 1.8 | 1.9467
| Median |  | 2.06 | 2.0341 | 1.4 | 1.98 | 1.935 | 2.14 | 1.955 | 1.965 | 0.55097 | 1.95 | 1.885 | 2.5 | 0.8 | 1.8 | 1.925
| Std Dev. |  | 0.044377 | 0.067738 | 0.11737 | 0.038859 | 0.032711 | 0.031885 | 0.055377 | 0.025626 | 0.23245 | 0.054772 | 0.026583 | 0.040825 | 0.063246 | 0 | 0.067132
| Rel.Std.Dev. |  | 2.159% | 3.316% | 8.557% | 1.978% | 1.682% | 1.489% | 2.821% | 1.309% | 42.05% | 2.809% | 1.404% | 1.644% | 7.906% | 0% | 3.449%
| PDM3 |  | 4.386% | 3.73% | -30.35% | -0.2152% | -1.231% | 8.756% | -0.2998% | -0.5537% | -71.93% | -0.9769% | -3.855% | 26.11% | -59.38% | -8.594% | -1.146%
| Z-Score (Absolute) |  | 0.77 | 0.67 | 4.21 | 0.11 | 0.04 | 1.39 | 0.1 | 0.06 | 11.5 | 0 | 0.41 | 3.88 | 8.37 | 1.09 | 0.02
| Analytical results for Na in OREAS 291b (Certified Value 0.032 wt.%) | [17 empty] | Certified
Na | Round | Replicate | Lab | Lab | Lab | Lab | Lab | Lab | Lab | Lab | Lab | Lab | Lab | Lab | Lab | Lab |  |  | 1
| No | No | 1.05 | 1.06 | 1.07 | 1.10 | 1.11 | 1.12 | 1.13 | 1.14 | 1.17 | 1.18 | 1.19 | 1.22 | 1.24 | 1.25 |  |  | wt.%
|  |  | AR*OES/MS | AR*MS | AR*OES/MS | AR*MS | AR*MS | AR*MS | AR*MS | AR*MS | AR*MS | AR*OES/MS | AR*OES/MS | AR*MS | AR*OES/MS | AR*OES/MS |  |  | 3
|  |  | 0.3g | 0.2g | 0.5g | 0.5g | 0.5g | 0.5g | 0.5g | 25g | 01g | 01g | 0.25g | 01g | 0.25g | 0.5g |  |  | 3
| 1 | 1 | 0.038956 | 0.034668 | 0.041 | 0.03 | 0.03 | 0.04 | 0.03 | 0.03 | 0.025691 | 0.04 | 0.03 | 0.03 | 0.04 | 0.03 |  |  | 1
| 1 | 2 | 0.038335 | 0.034215 | 0.043 | 0.03 | 0.03 | 0.04 | 0.03 | 0.03 | 0.02394 | 0.04 | 0.03 | 0.03 | 0.05 | 0.03 |  |  | 0
| 1 | 3 | 0.040604 | 0.034222 | 0.042 | 0.03 | 0.03 | 0.04 | 0.03 | 0.03 | 0.024173 | 0.04 | 0.03 | 0.03 | 0.04 | 0.03 |  |  | 16
| 1 | 4 | 0.037657 | 0.034139 | 0.044 | 0.03 | 0.03 | 0.04 | 0.03 | 0.03 | 0.022693 | 0.04 | 0.03 | 0.03 | 0.04 | 0.03 |  |  | 0.032374
| 1 | 5 | 0.036483 | 0.03388 | 0.042 | 0.03 | 0.04 | 0.04 | 0.03 | 0.03 | 0.023983 | 0.04 | 0.03 | 0.03 | 0.04 | 0.03 |  |  | 98
| 1 | 6 | 0.040809 | 0.0342 | 0.042 | 0.03 | 0.03 | 0.04 | 0.03 | 0.03 | 0.022316 | 0.04 | 0.03 | 0.03 | 0.04 | 0.03
| Mean |  | 0.038808 | 0.03422 | 0.042333 | 0.03 | 0.031667 | 0.04 | 0.03 | 0.03 | 0.023799 | 0.04 | 0.03 | 0.03 | 0.041667 | 0.03
| Median |  | 0.038646 | 0.034208 | 0.042 | 0.03 | 0.03 | 0.04 | 0.03 | 0.03 | 0.023961 | 0.04 | 0.03 | 0.03 | 0.04 | 0.03
| Std Dev. |  | 0.0016855 | 0.00025422 | 0.0010328 | 0 | 0.0040825 | 0 | 0 | 0 | 0.0011995 | 0 | 0 | 0 | 0.0040825 | 0
| Rel.Std.Dev. |  | 4.343% | 0.7429% | 2.44% | 0% | 12.89% | 0% | 0% | 0% | 5.04% | 0% | 0% | 0% | 9.798% | 0%
| PDM3 |  | 19.87% | 5.702% | 30.76% | -7.334% | -2.186% | 23.55% | -7.334% | -7.334% | -26.49% | 23.55% | -7.334% | -7.334% | 28.7% | -7.334%
| Z-Score (Absolute) |  | 2.55 | 1.08 | 3.67 | 0.27 | 0.27 | 2.93 | 0.27 | 0.27 | 2.25 | 2.93 | 0.27 | 0.27 | 3.46 | 0.27
| Analytical results for Nb in OREAS 291b (Indicative Value 0.64 ppm) | [17 empty] | Indicative
Nb | Round | Replicate | Lab | Lab | Lab | Lab | Lab | Lab | Lab | Lab | Lab | Lab | Lab | Lab | Lab |  |  |  | 1
| No | No | 1.06 | 1.07 | 1.10 | 1.11 | 1.12 | 1.13 | 1.14 | 1.17 | 1.18 | 1.19 | 1.22 | 1.24 | 1.25 |  |  |  | ppm
|  |  | AR*MS | AR*OES/MS | AR*MS | AR*MS | AR*MS | AR*MS | AR*MS | AR*MS | AR*OES/MS | AR*OES/MS | AR*MS | AR*OES/MS | AR*OES/MS |  |  |  | 2
|  |  | 0.2g | 0.5g | 0.5g | 0.5g | 0.5g | 0.5g | 0.5g | 01g | 01g | 0.25g | 01g | 0.25g | 0.5g |  |  |  | 2
| 1 | 1 | 0.36848 | < 0.1 | 0.92 | 0.68 | 0.77 | 1.12 | 0.69 | 0.049308 | 0.6 | 0.45 | 14.7 | 0.8 | 0.49 |  |  |  | 1
| 1 | 2 | 0.36587 | < 0.1 | 1.04 | 0.77 | 0.94 | 1.15 | 0.83 | 0.054456 | 0.5 | 0.43 | 14.5 | 0.8 | 0.47 |  |  |  | 23
| 1 | 3 | 0.38484 | < 0.1 | 0.84 | 0.78 | 0.61 | 1.1 | 0.8 | 0.028252 | 0.5 | 0.46 | 14.2 | 0.8 | 0.48 |  |  |  | 16
| 1 | 4 | 0.38907 | < 0.1 | 0.99 | 0.8 | 0.84 | 1.12 | 0.77 | 0.058135 | 0.5 | 0.4 | 14.9 | 0.8 | 0.5 |  |  |  | 0.64327
| 1 | 5 | 0.35823 | < 0.1 | 0.89 | 0.78 | 0.84 | 1.12 | 0.84 | 0.052859 | 0.5 | 0.41 | 14.3 | 0.8 | 0.47 |  |  |  | 45
| 1 | 6 | 0.39782 | < 0.1 | 1 | 0.77 | 0.61 | 1.12 | 0.92 | 0.097789 | 0.5 | 0.4 | 14.4 | 0.8 | 0.49
| Mean |  | 0.37739 |  | 0.94667 | 0.76333 | 0.76833 | 1.1217 | 0.80833 | 0.0568 | 0.51667 | 0.425 | 14.5 | 0.8 | 0.48333
| Median |  | 0.37666 |  | 0.955 | 0.775 | 0.805 | 1.12 | 0.815 | 0.053657 | 0.5 | 0.42 | 14.45 | 0.8 | 0.485
| Std Dev. |  | 0.01542 |  | 0.075807 | 0.042269 | 0.13408 | 0.016021 | 0.07679 | 0.02269 | 0.040825 | 0.025884 | 0.26077 | 1.2162e-16 | 0.012111
| Rel.Std.Dev. |  | 4.086% |  | 8.008% | 5.537% | 17.45% | 1.428% | 9.5% | 39.95% | 7.902% | 6.09% | 1.798% | 1.52e-14% | 2.506%
| PDM3 |  | -41.33% |  | 47.16% | 18.66% | 19.44% | 74.37% | 25.66% | -91.17% | -19.68% | -33.93% | 2154% | 24.36% | -24.86%
| Z-Score (Absolute) |  | 0.93 | 1.72 | 0.44 | 0 | 0.01 | 0.86 | 0.11 | 1.7 | 0.59 | 0.81 | 33.08 | 0.09 | 0.67
| Analytical results for Nd in OREAS 291b (Indicative Value 21.9 ppm) | [17 empty] | Indicative
Nd | Round | Replicate | 1.05: Lab; 1.06: Lab |  | 1
| No | No | 1.05: 1.06; 1.06: 1.07 |  | ppm
|  |  | 1.05: AR*MS; 1.06: AR*OES/MS |  | 1
|  |  | 1.05: 0.2g; 1.06: 0.5g |  | 1
| 1 | 1 | 1.05: 23.3995; 1.06: 19.5 |  | 1
| 1 | 2 | 1.05: 22.753; 1.06: 19.4 |  | 24
| 1 | 3 | 1.05: 24.0388; 1.06: 21.4 |  | 16
| 1 | 4 | 1.05: 23.6353; 1.06: 21.7 |  | 21.8513
| 1 | 5 | 1.05: 23.0893; 1.06: 19.4 |  | 46
| 1 | 6 | 1.05: 23.6003; 1.06: 20.3
| Mean |  | 1.05: 23.4193; 1.06: 20.2833
| Median |  | 1.05: 23.4999; 1.06: 19.9
| Std Dev. |  | 1.05: 0.45088; 1.06: 1.042
| Rel.Std.Dev. |  | 1.05: 1.925%; 1.06: 5.137%
| PDM3 |  | 1.05: 7.176%; 1.06: -7.176%
| Z-Score (Absolute) |  | 1.05: 0.67; 1.06: 0.67
| Analytical results for Ni in OREAS 291b (Certified Value 55 ppm) | [17 empty] | Certified
Ni | Round | Replicate | Lab | Lab | Lab | Lab | Lab | Lab | Lab | Lab | Lab | Lab | Lab | Lab | Lab | Lab |  |  | 1
| No | No | 1.05 | 1.06 | 1.07 | 1.10 | 1.11 | 1.12 | 1.13 | 1.14 | 1.17 | 1.18 | 1.19 | 1.22 | 1.24 | 1.25 |  |  | ppm
|  |  | AR*OES/MS | AR*MS | AR*OES/MS | AR*MS | AR*MS | AR*MS | AR*MS | AR*MS | AR*MS | AR*OES/MS | AR*OES/MS | AR*MS | AR*OES/MS | AR*OES/MS |  |  | 0
|  |  | 0.3g | 0.2g | 0.5g | 0.5g | 0.5g | 0.5g | 0.5g | 25g | 01g | 01g | 0.25g | 01g | 0.25g | 0.5g |  |  | 1
| 1 | 1 | 52.558 | 54.5035 | 62.6 | 53.9 | 57 | 54.4 | 55.3 | 53.3 | 55.7288 | 56 | 57.3 | 37.9 | 45.9 | 54.6 |  |  | 1
| 1 | 2 | 52.293 | 55.2142 | 57.6 | 53.8 | 59.8 | 55.3 | 55.6 | 50.8 | 51.3528 | 56 | 59 | 39.7 | 45.3 | 53.1 |  |  | 25
| 1 | 3 | 53.766 | 55.2428 | 60.8 | 54.5 | 57.8 | 53.9 | 57.4 | 55 | 53.4591 | 56 | 58.9 | 37.9 | 46.2 | 52.7 |  |  | 16
| 1 | 4 | 59 | 54.3407 | 64 | 52.9 | 59.8 | 54.2 | 57 | 50.8 | 52.418 | 56 | 59 | 40.1 | 45 | 56.8 |  |  | 55.0909
| 1 | 5 | 54.241 | 55.2813 | 59.2 | 53.8 | 58 | 53.2 | 56.2 | 56.9 | 53.5409 | 56 | 56.8 | 37.6 | 45 | 52.9 |  |  | 99
| 1 | 6 | 52.971 | 56.7886 | 58.6 | 53.1 | 58.6 | 52.3 | 57 | 50.8 | 52.2994 | 56 | 57.9 | 39.1 | 45.6 | 53.6
| Mean |  | 54.1382 | 55.2285 | 60.4667 | 53.6667 | 58.5 | 53.8833 | 56.4167 | 52.9333 | 53.1332 | 56 | 58.15 | 38.7167 | 45.5 | 53.95
| Median |  | 53.3685 | 55.2285 | 60 | 53.8 | 58.3 | 54.05 | 56.6 | 52.05 | 52.9385 | 56 | 58.4 | 38.5 | 45.45 | 53.35
| Std Dev. |  | 2.492 | 0.86613 | 2.4679 | 0.58195 | 1.1296 | 1.0342 | 0.84951 | 2.5997 | 1.509 | 0 | 0.96073 | 1.0591 | 0.4899 | 1.5527
| Rel.Std.Dev. |  | 4.603% | 1.568% | 4.081% | 1.084% | 1.931% | 1.919% | 1.506% | 4.911% | 2.84% | 0% | 1.652% | 2.735% | 1.077% | 2.878%
| PDM3 |  | -1.729% | 0.2498% | 9.758% | -2.585% | 6.188% | -2.192% | 2.407% | -3.916% | -3.554% | 1.65% | 5.553% | -29.72% | -17.41% | -2.071%
| Z-Score (Absolute) |  | 0.04 | 0.51 | 2.76 | 0.16 | 1.91 | 0.07 | 1.02 | 0.48 | 0.39 | 0.84 | 1.76 | 6.58 | 3.67 | 0.04
| Analytical results for P in OREAS 291b (Certified Value 0.046 wt.%) | [17 empty] | Certified
P | Round | Replicate | Lab | Lab | Lab | Lab | Lab | Lab | Lab | Lab | Lab | Lab | Lab | Lab | Lab |  |  |  | 1
| No | No | 1.05 | 1.06 | 1.07 | 1.10 | 1.11 | 1.12 | 1.13 | 1.14 | 1.18 | 1.19 | 1.22 | 1.24 | 1.25 |  |  |  | wt.%
|  |  | AR*OES/MS | AR*MS | AR*OES/MS | AR*MS | AR*MS | AR*MS | AR*MS | AR*MS | AR*OES/MS | AR*OES/MS | AR*MS | AR*OES/MS | AR*OES/MS |  |  |  | 3
|  |  | 0.3g | 0.2g | 0.5g | 0.5g | 0.5g | 0.5g | 0.5g | 0.5g | 01g | 0.25g | 01g | 0.25g | 0.5g |  |  |  | 3
| 1 | 1 | 0.04984 | 0.055166 | 0.021 | 0.047 | 0.046 | 0.048 | 0.047 | 0.049 | 0.0458 | 0.0486 | 0.043 | 0.043 | 0.0462 |  |  |  | 1
| 1 | 2 | 0.04978 | 0.056768 | 0.019 | 0.045 | 0.046 | 0.049 | 0.047 | 0.049 | 0.0461 | 0.0498 | 0.046 | 0.041 | 0.0461 |  |  |  | 5
| 1 | 3 | 0.04874 | 0.056638 | 0.022 | 0.046 | 0.046 | 0.048 | 0.047 | 0.05 | 0.046 | 0.0482 | 0.044 | 0.042 | 0.0458 |  |  |  | 16
| 1 | 4 | 0.04244 | 0.056808 | 0.02 | 0.045 | 0.046 | 0.048 | 0.047 | 0.049 | 0.0463 | 0.0486 | 0.047 | 0.041 | 0.0454 |  |  |  | 0.046384
| 1 | 5 | 0.046526 | 0.055265 | 0.017 | 0.046 | 0.046 | 0.048 | 0.047 | 0.05 | 0.0457 | 0.0483 | 0.045 | 0.042 | 0.045 |  |  |  | 100
| 1 | 6 | 0.047699 | 0.056247 | 0.024 | 0.045 | 0.045 | 0.047 | 0.047 | 0.048 | 0.0462 | 0.0471 | 0.045 | 0.042 | 0.0461
| Mean |  | 0.047504 | 0.056149 | 0.0205 | 0.045667 | 0.045833 | 0.048 | 0.047 | 0.049167 | 0.046017 | 0.048433 | 0.045 | 0.041833 | 0.045767
| Median |  | 0.04822 | 0.056443 | 0.0205 | 0.0455 | 0.046 | 0.048 | 0.047 | 0.049 | 0.04605 | 0.04845 | 0.045 | 0.042 | 0.04595
| Std Dev. |  | 0.0027858 | 0.00075021 | 0.002429 | 0.0008165 | 0.00040825 | 0.00063246 | 7.6012e-18 | 0.00075277 | 0.00023166 | 0.00086872 | 0.0014142 | 0.00075277 | 0.0004761
| Rel.Std.Dev. |  | 5.864% | 1.336% | 11.85% | 1.788% | 0.8907% | 1.318% | 1.617e-14% | 1.531% | 0.5034% | 1.794% | 3.143% | 1.799% | 1.04%
| PDM3 |  | 2.416% | 21.05% | -55.8% | -1.546% | -1.187% | 3.485% | 1.329% | 6% | -0.7913% | 4.419% | -2.983% | -9.81% | -1.33%
| Z-Score (Absolute) |  | 0.67 | 4.59 | 11.57 | 0.16 | 0.08 | 0.9 | 0.45 | 1.43 | 0 | 1.1 | 0.46 | 1.9 | 0.11
| Analytical results for Pb in OREAS 291b (Certified Value 39.9 ppm) | [17 empty] | Certified
Pb | Round | Replicate | Lab | Lab | Lab | Lab | Lab | Lab | Lab | Lab | Lab | Lab | Lab | Lab | Lab | Lab | Lab |  | 1
| No | No | 1.05 | 1.06 | 1.07 | 1.10 | 1.11 | 1.12 | 1.13 | 1.14 | 1.17 | 1.18 | 1.19 | 1.21 | 1.22 | 1.24 | 1.25 |  | ppm
|  |  | AR*OES/MS | AR*MS | AR*OES/MS | AR*MS | AR*MS | AR*MS | AR*MS | AR*MS | AR*MS | AR*OES/MS | AR*OES/MS | AR*OES/MS | AR*MS | AR*OES/MS | AR*OES/MS |  | 1
|  |  | 0.3g | 0.2g | 0.5g | 0.5g | 0.5g | 0.5g | 0.5g | 25g | 01g | 01g | 0.25g | 0.5g | 01g | 0.25g | 0.5g |  | 2
| 1 | 1 | 42.63 | 39.0937 | 18.2 | 40.9 | 38.6 | 41.2 | 42.9 | 38.9 | 5.914 | 42.6 | 36.4 | 39 | 37.5 | 39.1 | 42.4 |  | 1
| 1 | 2 | 40.944 | 39.1037 | 16.5 | 39.7 | 39.6 | 41.6 | 43 | 37.5 | 9.9896 | 42.8 | 36.9 | 39 | 37.7 | 39.5 | 41.8 |  | 26
| 1 | 3 | 43.601 | 38.9586 | 19.7 | 40.3 | 39.6 | 39.6 | 43.8 | 37.7 | 7.8572 | 43.5 | 37.5 | 38 | 37.7 | 38.6 | 41.7 |  | 16
| 1 | 4 | 24 | 37.9837 | 16.6 | 39.3 | 39.9 | 39.7 | 42.4 | 35.9 | 9.4525 | 42.9 | 36.3 | 39 | 39.6 | 39.1 | 41.5 |  | 39.8973
| 1 | 5 | 40.425 | 39.2588 | 15.4 | 39.5 | 40.3 | 39.7 | 43.6 | 38 | 7.0406 | 43.3 | 36.3 | 39 | 38 | 38.9 | 40.6 |  | 101
| 1 | 6 | 41.068 | 39.5874 | 20.2 | 39.2 | 39.8 | 39.4 | 45.7 | 35.4 | 8.2964 | 43.3 | 36.4 | 38 | 39.3 | 39.2 | 42.5
| Mean |  | 38.778 | 38.9977 | 17.7667 | 39.8167 | 39.6333 | 40.2 | 43.5667 | 37.2333 | 8.0917 | 43.0667 | 36.6333 | 38.6667 | 38.3 | 39.0667 | 41.75
| Median |  | 41.006 | 39.0987 | 17.4 | 39.6 | 39.7 | 39.7 | 43.3 | 37.6 | 8.0768 | 43.1 | 36.4 | 39 | 37.85 | 39.1 | 41.75
| Std Dev. |  | 7.3367 | 0.5415 | 1.919 | 0.65853 | 0.56804 | 0.94446 | 1.1605 | 1.3261 | 1.5098 | 0.35024 | 0.48028 | 0.5164 | 0.90995 | 0.30111 | 0.6892
| Rel.Std.Dev. |  | 18.92% | 1.389% | 10.8% | 1.654% | 1.433% | 2.349% | 2.664% | 3.562% | 18.66% | 0.8132% | 1.311% | 1.336% | 2.376% | 0.7708% | 1.651%
| PDM3 |  | -2.805% | -2.255% | -55.47% | -0.202% | -0.6616% | 0.7588% | 9.197% | -6.677% | -79.72% | 7.944% | -8.181% | -3.084% | -4.003% | -2.082% | 4.644%
| Z-Score (Absolute) |  | 0.12 | 0 | 11.91 | 0.46 | 0.36 | 0.67 | 2.56 | 0.99 | 17.33 | 2.28 | 1.33 | 0.19 | 0.39 | 0.04 | 1.54
| Analytical results for Pr in OREAS 291b (Indicative Value 5.84 ppm) | [17 empty] | Indicative
Pr | Round | Replicate | 1.05: Lab; 1.06: Lab |  | 1
| No | No | 1.05: 1.06; 1.06: 1.07 |  | ppm
|  |  | 1.05: AR*MS; 1.06: AR*OES/MS |  | 2
|  |  | 1.05: 0.2g; 1.06: 0.5g |  | 2
| 1 | 1 | 1.05: 6.1492; 1.06: 5.2 |  | 1
| 1 | 2 | 1.05: 6.2946; 1.06: 5.2 |  | 27
| 1 | 3 | 1.05: 6.3945; 1.06: 5.8 |  | 16
| 1 | 4 | 1.05: 6.14; 1.06: 5.8 |  | 5.8372
| 1 | 5 | 1.05: 6.1503; 1.06: 5.1 |  | 47
| 1 | 6 | 1.05: 6.3176; 1.06: 5.5
| Mean |  | 1.05: 6.241; 1.06: 5.4333
| Median |  | 1.05: 6.2225; 1.06: 5.35
| Std Dev. |  | 1.05: 0.10876; 1.06: 0.31411
| Rel.Std.Dev. |  | 1.05: 1.743%; 1.06: 5.781%
| PDM3 |  | 1.05: 6.919%; 1.06: -6.919%
| Z-Score (Absolute) |  | 1.05: 0.67; 1.06: 0.67
| Analytical results for Rb in OREAS 291b (Certified Value 77 ppm) | [17 empty] | Certified
Rb | Round | Replicate | Lab | Lab | Lab | Lab | Lab | Lab | Lab | Lab | Lab | Lab | Lab | Lab | Lab |  |  |  | 1
| No | No | 1.05 | 1.06 | 1.07 | 1.10 | 1.11 | 1.12 | 1.13 | 1.14 | 1.18 | 1.19 | 1.22 | 1.24 | 1.25 |  |  |  | ppm
|  |  | AR*OES/MS | AR*MS | AR*OES/MS | AR*MS | AR*MS | AR*MS | AR*MS | AR*MS | AR*OES/MS | AR*OES/MS | AR*MS | AR*OES/MS | AR*OES/MS |  |  |  | 0
|  |  | 0.3g | 0.2g | 0.5g | 0.5g | 0.5g | 0.5g | 0.5g | 0.5g | 01g | 0.25g | 01g | 0.25g | 0.5g |  |  |  | 1
| 1 | 1 | 77.803 | 78.2852 | 78.4 | 75.6 | 71.3 | 78.2 | 77.8 | 80.6 | 87.8 | 71.3 | 156.9 | 76.3 | 66.1 |  |  |  | 1
| 1 | 2 | 72.577 | 77.4536 | 75.1 | 75.9 | 73 | 78.9 | 78 | 82.2 | 88.5 | 72.2 | 159.5 | 76.1 | 65.2 |  |  |  | 28
| 1 | 3 | 72.895 | 79.0253 | 80.7 | 74.8 | 71.8 | 75.3 | 79.4 | 85.4 | 87.6 | 69.4 | 159.9 | 76 | 65.7 |  |  |  | 16
| 1 | 4 |  | 76.2508 | 82.6 | 74 | 74.1 | 77.7 | 80.2 | 82.9 | 89.5 | 70.8 | 156.7 | 76.5 | 66.6 |  |  |  | 76.6436
| 1 | 5 | 77.578 | 77.4569 | 78.6 | 75.4 | 72.9 | 76.7 | 81.5 | 85.4 | 89.5 | 69.6 | 158.1 | 75.5 | 64.4 |  |  |  | 102
| 1 | 6 | 76.371 | 79.7767 | 78.3 | 74.5 | 73.5 | 74.2 | 79.8 | 83.1 | 87.5 | 69.7 | 160.7 | 76.5 | 67.2
| Mean |  | 75.4448 | 78.0414 | 78.95 | 75.0333 | 72.7667 | 76.8333 | 79.45 | 83.2667 | 88.4 | 70.5 | 158.6333 | 76.15 | 65.8667
| Median |  | 76.371 | 77.8711 | 78.5 | 75.1 | 72.95 | 77.2 | 79.6 | 83 | 88.15 | 70.25 | 158.8 | 76.2 | 65.9
| Std Dev. |  | 2.5345 | 1.2595 | 2.532 | 0.72296 | 1.0463 | 1.7996 | 1.3939 | 1.8715 | 0.92087 | 1.1207 | 1.6525 | 0.37815 | 0.99933
| Rel.Std.Dev. |  | 3.359% | 1.614% | 3.207% | 0.9635% | 1.438% | 2.342% | 1.754% | 2.248% | 1.042% | 1.59% | 1.042% | 0.4966% | 1.517%
| PDM3 |  | -1.564% | 1.824% | 3.009% | -2.101% | -5.058% | 0.2475% | 3.662% | 8.641% | 15.34% | -8.016% | 107% | -0.644% | -14.06%
| Z-Score (Absolute) |  | 0.36 | 0.31 | 0.55 | 0.46 | 1.05 | 0 | 0.67 | 1.66 | 2.98 | 1.63 | 21.08 | 0.18 | 2.83
| Analytical results for Re in OREAS 291b (Certified Value 0.004 ppm) | [17 empty] | Certified
Re | Round | Replicate | Lab | Lab | Lab | Lab | Lab | Lab | Lab | Lab | Lab | Lab | Lab | Lab |  |  |  |  | 1
| No | No | 1.06 | 1.07 | 1.10 | 1.11 | 1.12 | 1.13 | 1.14 | 1.18 | 1.19 | 1.22 | 1.24 | 1.25 |  |  |  |  | ppm
|  |  | AR*MS | AR*OES/MS | AR*MS | AR*MS | AR*MS | AR*MS | AR*MS | AR*OES/MS | AR*OES/MS | AR*MS | AR*OES/MS | AR*OES/MS |  |  |  |  | 3
|  |  | 0.2g | 0.5g | 0.5g | 0.5g | 0.5g | 0.5g | 25g | 01g | 0.25g | 01g | 0.25g | 0.5g |  |  |  |  | 3
| 1 | 1 | < 0.01 | 0.004 | 0.003 | 0.003 | 0.002 | 0.004 | 0.004 | < 0.05 | 0.003 | < 0.5 | < 0.005 | 0.004 |  |  |  |  | 1
| 1 | 2 | < 0.01 | 0.004 | 0.003 | 0.003 | 0.004 | 0.004 | 0.004 | < 0.05 | 0.003 | < 0.5 | < 0.005 | 0.004 |  |  |  |  | 29
| 1 | 3 | < 0.01 | 0.004 | 0.003 | 0.004 | 0.003 | 0.004 | 0.004 | < 0.05 | 0.004 | < 0.5 | < 0.005 | 0.004 |  |  |  |  | 16
| 1 | 4 | < 0.01 | 0.004 | 0.003 | 0.004 | 0.005 | 0.003 | 0.003 | < 0.05 | 0.004 | < 0.5 | < 0.005 | 0.004 |  |  |  |  | 0.0036875
| 1 | 5 | < 0.01 | 0.004 | 0.003 | 0.003 | 0.003 | 0.004 | 0.004 | < 0.05 | 0.004 | < 0.5 | < 0.005 | 0.005 |  |  |  |  | 103
| 1 | 6 | < 0.01 | 0.004 | 0.004 | 0.003 | 0.004 | 0.004 | 0.004 | < 0.05 | 0.004 | < 0.5 | < 0.005 | 0.004
| Mean |  | 1.06: 0.004; 1.07: 0.0031667; 1.10: 0.0033333; 1.11: 0.0035; 1.12: 0.0038333; 1.13: 0.0038333; 1.17: 0.0036667; 1.21: 0.0041667
| Median |  | 1.06: 0.004; 1.07: 0.003; 1.10: 0.003; 1.11: 0.0035; 1.12: 0.004; 1.13: 0.004; 1.17: 0.004; 1.21: 0.004
| Std Dev. |  | 1.06: 0; 1.07: 0.00040825; 1.10: 0.0005164; 1.11: 0.0010488; 1.12: 0.00040825; 1.13: 0.00040825; 1.17: 0.0005164; 1.21: 0.00040825
| Rel.Std.Dev. |  | 1.06: 0%; 1.07: 12.89%; 1.10: 15.49%; 1.11: 29.97%; 1.12: 10.65%; 1.13: 10.65%; 1.17: 14.08%; 1.21: 9.798%
| PDM3 |  | 1.06: 8.475%; 1.07: -14.12%; 1.10: -9.605%; 1.11: -5.085%; 1.12: 3.955%; 1.13: 3.955%; 1.17: -0.565%; 1.21: 12.99%
| Z-Score (Absolute) |  | 1.89 | 0.27 | 1.08 | 0.81 | 0.54 | 0 | 0 | 34.25 | 0.27 | 398.38 | 2.16 | 0.54
| Analytical results for S in OREAS 291b (Certified Value 0.818 wt.%) | [17 empty] | Certified
S | Round | Replicate | Lab | Lab | Lab | Lab | Lab | Lab | Lab | Lab | Lab | Lab | Lab | Lab | Lab | Lab |  |  | 1
| No | No | 1.05 | 1.06 | 1.07 | 1.10 | 1.11 | 1.12 | 1.13 | 1.14 | 1.18 | 1.19 | 1.21 | 1.22 | 1.24 | 1.25 |  |  | wt.%
|  |  | AR*OES/MS | AR*MS | AR*OES/MS | AR*MS | AR*MS | AR*MS | AR*MS | AR*MS | AR*OES/MS | AR*OES/MS | AR*OES/MS | AR*MS | AR*OES/MS | AR*OES/MS |  |  | 3
|  |  | 0.3g | 0.2g | 0.5g | 0.5g | 0.5g | 0.5g | 0.5g | 0.5g | 01g | 0.25g | 0.5g | 01g | 0.25g | 0.5g |  |  | 3
| 1 | 1 | 0.73293 | 0.82141 | 0.819 | 0.81 | 0.82 | 0.85 | 0.83 | 0.8 | 0.78 | 0.87 | 0.8286 | 0.18 | 0.81 | 0.83 |  |  | 1
| 1 | 2 | 0.70824 | 0.83247 | 0.783 | 0.81 | 0.82 | 0.85 | 0.84 | 0.81 | 0.79 | 0.86 | 0.8467 | 0.18 | 0.8 | 0.83 |  |  | 10
| 1 | 3 | 0.72751 | 0.81993 | 0.817 | 0.82 | 0.82 | 0.83 | 0.84 | 0.82 | 0.79 | 0.87 | 0.8322 | 0.17 | 0.8 | 0.83 |  |  | 16
| 1 | 4 | 0.7137 | 0.81796 | 0.819 | 0.81 | 0.81 | 0.84 | 0.83 | 0.81 | 0.78 | 0.87 | 0.8254 | 0.18 | 0.81 | 0.83 |  |  | 0.81767
| 1 | 5 | 0.6594 | 0.82241 | 0.815 | 0.81 | 0.82 | 0.83 | 0.83 | 0.82 | 0.79 | 0.87 | 0.8374 | 0.19 | 0.8 | 0.82 |  |  | 104
| 1 | 6 | 0.77443 | 0.82503 | 0.81 | 0.81 | 0.81 | 0.81 | 0.84 | 0.8 | 0.79 | 0.88 | 0.8238 | 0.19 | 0.81 | 0.83
| Mean |  | 0.71937 | 0.8232 | 0.8105 | 0.81167 | 0.81667 | 0.835 | 0.835 | 0.81 | 0.78667 | 0.87 | 0.83235 | 0.18167 | 0.805 | 0.82833
| Median |  | 0.7206 | 0.82191 | 0.816 | 0.81 | 0.82 | 0.835 | 0.835 | 0.81 | 0.79 | 0.87 | 0.8304 | 0.18 | 0.805 | 0.83
| Std Dev. |  | 0.037506 | 0.0051243 | 0.013882 | 0.0040825 | 0.005164 | 0.015166 | 0.0054772 | 0.0089443 | 0.005164 | 0.0063246 | 0.0085664 | 0.0075277 | 0.0054772 | 0.0040825
| Rel.Std.Dev. |  | 5.214% | 0.6225% | 1.713% | 0.503% | 0.6323% | 1.816% | 0.656% | 1.104% | 0.6564% | 0.727% | 1.029% | 4.144% | 0.6804% | 0.4929%
| PDM3 |  | -12.02% | 0.6763% | -0.877% | -0.7344% | -0.1229% | 2.119% | 2.119% | -0.9382% | -3.792% | 6.4% | 1.795% | -77.78% | -1.55% | 1.304%
| Z-Score (Absolute) |  | 5.62 | 0.38 | 0.36 | 0.29 | 0 | 1.06 | 1.06 | 0.39 | 1.73 | 3.08 | 0.91 | NA | 0.67 | 0.67
| Analytical results for Sb in OREAS 291b (Certified Value 1.26 wt.%) | [17 empty] | Certified
Sb | Round | Replicate | Lab | Lab | Lab | Lab | Lab | Lab | Lab | Lab | Lab | Lab | Lab | Lab | Lab | Lab | Lab | Lab | 1
| No | No | 1.05 | 1.06 | 1.07 | 1.10 | 1.11 | 1.12 | 1.13 | 1.14 | 1.17 | 1.18 | 1.19 | 1.21 | 1.22 | 1.24 | 1.25 | 1.26 | wt.%
|  |  | AR*OES/MS | AR*MS | AR*OES/MS | AR*MS | AR*MS | AR*MS | AR*MS | AR*MS | AR*MS | AR*OES/MS | AR*OES/MS | AR*OES/MS | AR*MS | AR*OES/MS | AR*OES/MS | AR*AAS | 2
|  |  | 0.3g | 0.2g | 0.5g | 0.5g | 0.5g | 0.5g | 0.5g | 25g | 01g | 01g | 0.25g | 0.5g | 01g | 0.25g | 0.5g | 0.2g | 2
| 1 | 1 | 1.402 | 1.448 | > 0.05 | > 1 | > 1 | > 1 | > 1 | > 1 | 0.99916 | > 0.5 | > 1 | 1.3464 | > 0.5 | > 0.1 | 1.32 | 1.48 | 1
| 1 | 2 | 1.4565 | 1.4197 | > 0.05 | > 1 | > 1 | > 1 | > 1 | 1 | 0.94556 | > 0.5 | > 1 | 1.406 | > 0.5 | > 0.1 | 1.3 | 1.49 | 30
| 1 | 3 | 1.3811 | 1.4388 | > 0.05 | > 1 | > 1 | > 1 | > 1 | > 1 | 0.82162 | > 0.5 | > 1 | 1.25 | > 0.5 | > 0.1 | 1.33 | 1.49 | 16
| 1 | 4 | 1.28 | 1.4287 | > 0.05 | > 1 | > 1 | > 1 | > 1 | 0.945 | 0.91409 | > 0.5 | > 1 | 1.234 | > 0.5 | > 0.1 | 1.31 | 1.5 | 1.2635
| 1 | 5 | 1.3868 | 1.4699 | > 0.05 | > 1 | > 1 | > 1 | > 1 | 0.872 | 0.94993 | > 0.5 | > 1 | 1.4155 | > 0.5 | > 0.1 | 1.32 | 1.54 | 105
| 1 | 6 | 1.37 | 1.4831 | > 0.05 | > 1 | > 1 | > 1 | > 1 | > 1 | 0.99913 | > 0.5 | > 1 | 1.2856 | > 0.5 | > 0.1 | 1.31 | 1.51
| Mean |  | 1.05: 1.3794; 1.06: 1.448; 1.14: 0.939; 1.17: 0.93825; 1.21: 1.3229; 1.25: 1.315; 1.26: 1.5017
| Median |  | 1.05: 1.384; 1.06: 1.4434; 1.14: 0.945; 1.17: 0.94774; 1.21: 1.316; 1.25: 1.315; 1.26: 1.495
| Std Dev. |  | 1.05: 0.057427; 1.06: 0.024379; 1.14: 0.064211; 1.17: 0.066018; 1.21: 0.078293; 1.25: 0.010488; 1.26: 0.02137
| Rel.Std.Dev. |  | 1.05: 4.163%; 1.06: 1.684%; 1.14: 6.838%; 1.17: 7.036%; 1.21: 5.918%; 1.25: 0.7976%; 1.26: 1.423%
| PDM3 |  | 1.05: 9.176%; 1.06: 14.61%; 1.14: -25.68%; 1.17: -25.74%; 1.21: 4.705%; 1.25: 4.079%; 1.26: 18.85%
| Z-Score (Absolute) |  | 0.3 | 0.67 | NA | NA | NA | NA | NA | 2.07 | 2.07 | NA | NA | 0 | NA | NA | 0.04 | 0.96
| Analytical results for Sc in OREAS 291b (Certified Value 6.29 ppm) | [17 empty] | Certified
Sc | Round | Replicate | Lab | Lab | Lab | Lab | Lab | Lab | Lab | Lab | Lab | Lab | Lab | Lab | Lab |  |  |  | 1
| No | No | 1.05 | 1.06 | 1.07 | 1.10 | 1.11 | 1.12 | 1.13 | 1.14 | 1.18 | 1.19 | 1.22 | 1.24 | 1.25 |  |  |  | ppm
|  |  | AR*OES/MS | AR*MS | AR*OES/MS | AR*MS | AR*MS | AR*MS | AR*MS | AR*MS | AR*OES/MS | AR*OES/MS | AR*MS | AR*OES/MS | AR*OES/MS |  |  |  | 2
|  |  | 0.3g | 0.2g | 0.5g | 0.5g | 0.5g | 0.5g | 0.5g | 25g | 01g | 0.25g | 01g | 0.25g | 0.5g |  |  |  | 3
| 1 | 1 | 5.815 | 6.5904 | 4.2 | 6.5 | 6.5 | 7 | 6.5 | 5.8 | 7 | 6.3 | 5.6 | 6.7 | 5.7 |  |  |  | 1
| 1 | 2 | 6.323 | 6.596 | 3.7 | 6.4 | 6.7 | 7 | 6.5 | 5.4 | 7 | 6.2 | 5.8 | 6.7 | 5.6 |  |  |  | 31
| 1 | 3 | 6.059 | 6.7053 | 3.9 | 6.3 | 6.6 | 7 | 6.8 | 5.8 | 6 | 6.1 | 5.2 | 6.7 | 5.7 |  |  |  | 16
| 1 | 4 |  | 6.5892 | 4.2 | 6.2 | 6.8 | 6.8 | 6.7 | 5.4 | 6 | 6.2 | 5.9 | 6.7 | 5.8 |  |  |  | 6.2867
| 1 | 5 | 6.12 | 6.4634 | 3.5 | 6.5 | 6.5 | 6.9 | 6.7 | 5.7 | 6 | 6.3 | 5.2 | 6.6 | 5.6 |  |  |  | 106
| 1 | 6 | 6.481 | 6.7176 | 4.6 | 6.3 | 6.7 | 6.7 | 7 | 5.5 | 6 | 6.2 | 5.8 | 6.7 | 5.8
| Mean |  | 6.1596 | 6.6103 | 4.0167 | 6.3667 | 6.6333 | 6.9 | 6.7 | 5.6 | 6.3333 | 6.2167 | 5.5833 | 6.6833 | 5.7
| Median |  | 6.12 | 6.5932 | 4.05 | 6.35 | 6.65 | 6.95 | 6.7 | 5.6 | 6 | 6.2 | 5.7 | 6.7 | 5.7
| Std Dev. |  | 0.25516 | 0.092924 | 0.39707 | 0.12111 | 0.12111 | 0.12649 | 0.18974 | 0.18974 | 0.5164 | 0.075277 | 0.31252 | 0.040825 | 0.089443
| Rel.Std.Dev. |  | 4.143% | 1.406% | 9.886% | 1.902% | 1.826% | 1.833% | 2.832% | 3.388% | 8.154% | 1.211% | 5.597% | 0.6108% | 1.569%
| PDM3 |  | -2.021% | 5.148% | -36.11% | 1.273% | 5.514% | 9.756% | 6.575% | -10.92% | 0.7424% | -1.113% | -11.19% | 6.31% | -9.332%
| Z-Score (Absolute) |  | 0.22 | 0.54 | 3.84 | 0.13 | 0.58 | 1.03 | 0.69 | 1.17 | NA | 0.13 | 1.19 | 0.66 | 1
Results from laboratory 18 were removed due to their 1 ppm reading resolution.
| Analytical results for Se in OREAS 291b (Certified Value 2.94 ppm) | [17 empty] | Certified
Se | Round | Replicate | Lab | Lab | Lab | Lab | Lab | Lab | Lab | Lab | Lab | Lab | Lab | Lab | Lab | Lab |  |  | 1
| No | No | 1.05 | 1.06 | 1.07 | 1.10 | 1.11 | 1.12 | 1.13 | 1.14 | 1.18 | 1.19 | 1.21 | 1.22 | 1.24 | 1.25 |  |  | ppm
|  |  | AR*OES/MS | AR*MS | AR*OES/MS | AR*MS | AR*MS | AR*MS | AR*MS | AR*MS | AR*OES/MS | AR*OES/MS | AR*OES/MS | AR*MS | AR*OES/MS | AR*OES/MS |  |  | 2
|  |  | 0.3g | 0.2g | 0.5g | 0.5g | 0.5g | 0.5g | 0.5g | 0.5g | 01g | 0.25g | 0.5g | 01g | 0.25g | 0.5g |  |  | 3
| 1 | 1 | 3.123 | < 5 | 1.6 | 2.7 | 3 | 2.8 | 2.8 | 2.9 | 3 | 3 | 3.37 | < 0.5 | 4.3 | 3 |  |  | 1
| 1 | 2 | 2.714 | < 5 | 1.3 | 3.1 | 3 | 3.3 | 2.8 | 2.9 | 3 | 3 | 3.27 | < 0.5 | 4.4 | 2.8 |  |  | 0
| 1 | 3 | 2.732 | < 5 | 1.4 | 2.9 | 3 | 2.4 | 3 | 3 | 3 | 3 | 2.89 | < 0.5 | 4.2 | 2.9 |  |  | 16
| 1 | 4 |  | < 5 | 1.6 | 2.8 | 3.3 | 2.8 | 2.7 | 3 | 3 | 3 | 2.91 | < 0.5 | 4.1 | 2.9 |  |  | 2.9379
| 1 | 5 | 2.822 | < 5 | 1.4 | 2.6 | 3.1 | 3 | 3 | 3.1 | 3 | 3 | 3.56 | < 0.5 | 4.6 | 2.8 |  |  | 107
| 1 | 6 | 3.005 | < 5 | 1.6 | 2.9 | 3 | 2.6 | 3 | 2.8 | 3 | 3 | 2.89 | < 0.5 | 3.8 | 2.9
| Mean |  | 2.8792 |  | 1.4833 | 2.8333 | 3.0667 | 2.8167 | 2.8833 | 2.95 | 3 | 3 | 3.1483 |  | 4.2333 | 2.8833
| Median |  | 2.822 |  | 1.5 | 2.85 | 3 | 2.8 | 2.9 | 2.95 | 3 | 3 | 3.09 |  | 4.25 | 2.9
| Std Dev. |  | 0.17853 |  | 0.13292 | 0.17512 | 0.12111 | 0.31252 | 0.13292 | 0.10488 | 0 | 0 | 0.2911 |  | 0.27325 | 0.075277
| Rel.Std.Dev. |  | 6.201% |  | 8.961% | 6.181% | 3.949% | 11.1% | 4.61% | 3.555% | 0% | 0% | 9.246% |  | 6.455% | 2.611%
| PDM3 |  | -1.996% |  | -49.51% | -3.558% | 4.385% | -4.125% | -1.856% | 0.4135% | 2.115% | 2.115% | 7.164% |  | 44.1% | -1.856%
| Z-Score (Absolute) |  | 0.02 | 2.22 | 8.09 | 0.29 | 1.06 | 0.39 | 0 | 0.39 | 0.67 | 0.67 | 1.53 | 15.22 | 7.8 | 0
| Analytical results for Sm in OREAS 291b (Indicative Value 4.02 ppm) | [17 empty] | Indicative
Sm | Round | Replicate | 1.05: Lab; 1.06: Lab | 1
| No | No | 1.05: 1.06; 1.06: 1.07 | ppm
|  |  | 1.05: AR*MS; 1.06: AR*OES/MS | 2
|  |  | 1.05: 0.2g; 1.06: 0.5g | 2
| 1 | 1 | 1.05: 4.3097; 1.06: 3.7 | 1
| 1 | 2 | 1.05: 4.3523; 1.06: 3.6 | 32
| 1 | 3 | 1.05: 4.1006; 1.06: 4.4 | 16
| 1 | 4 | 1.05: 4.1968; 1.06: 3.8 | 4.0177
| 1 | 5 | 1.05: 4.2205; 1.06: 3.7 | 43
| 1 | 6 | 1.05: 4.132; 1.06: 3.7
| Mean |  | 1.05: 4.2186; 1.06: 3.8167
| Median |  | 1.05: 4.2087; 1.06: 3.7
| Std Dev. |  | 1.05: 0.098062; 1.06: 0.29269
| Rel.Std.Dev. |  | 1.05: 2.324%; 1.06: 7.669%
| PDM3 |  | 1.05: 5.003%; 1.06: -5.003%
| Z-Score (Absolute) |  | 1.05: 0.67; 1.06: 0.67
| Analytical results for Sn in OREAS 291b (Certified Value 1.8 ppm) | [17 empty] | Certified
Sn | Round | Replicate | Lab | Lab | Lab | Lab | Lab | Lab | Lab | Lab | Lab | Lab | Lab | Lab | Lab | Lab |  |  | 1
| No | No | 1.05 | 1.06 | 1.07 | 1.10 | 1.11 | 1.12 | 1.13 | 1.14 | 1.17 | 1.18 | 1.19 | 1.22 | 1.24 | 1.25 |  |  | ppm
|  |  | AR*OES/MS | AR*MS | AR*OES/MS | AR*MS | AR*MS | AR*MS | AR*MS | AR*MS | AR*MS | AR*OES/MS | AR*OES/MS | AR*MS | AR*OES/MS | AR*OES/MS |  |  | 2
|  |  | 0.3g | 0.2g | 0.5g | 0.5g | 0.5g | 0.5g | 0.5g | 0.5g | 01g | 01g | 0.25g | 01g | 0.25g | 0.5g |  |  | 3
| 1 | 1 | 1.968 | 2.1139 | 1.89 | 1.6 | 1.7 | 1.7 | 1.8 | 1.7 | 0.94283 | 1.8 | 1.7 | 16 | 1.8 | 1.6 |  |  | 1
| 1 | 2 | 2.083 | 1.9225 | 1.8 | 1.7 | 1.8 | 1.8 | 1.8 | 1.7 | 1.2706 | 1.9 | 1.8 | 15.5 | 1.8 | 1.6 |  |  | 16
| 1 | 3 | 1.881 | 1.9273 | 2 | 1.6 | 1.7 | 1.7 | 1.9 | 1.7 | 1.5359 | 1.8 | 1.8 | 18 | 1.8 | 1.6 |  |  | 16
| 1 | 4 |  | 2.0922 | 1.97 | 1.6 | 1.8 | 1.8 | 1.9 | 1.8 | 1.0014 | 1.8 | 1.8 | 17.4 | 1.8 | 1.6 |  |  | 1.8006
| 1 | 5 | 1.965 | 1.9225 | 1.87 | 1.6 | 1.7 | 1.7 | 1.9 | 1.8 | 1.1672 | 1.8 | 1.8 | 17.2 | 1.8 | 1.6 |  |  | 108
| 1 | 6 | 1.811 | 2.0242 | 1.96 | 1.6 | 1.7 | 1.8 | 1.9 | 1.8 | 1.2829 | 1.9 | 1.8 | 15.9 | 1.8 | 1.7
| Mean |  | 1.9416 | 2.0004 | 1.915 | 1.6167 | 1.7333 | 1.75 | 1.8667 | 1.75 | 1.2001 | 1.8333 | 1.7833 | 16.6667 | 1.8 | 1.6167
| Median |  | 1.965 | 1.9758 | 1.925 | 1.6 | 1.7 | 1.75 | 1.9 | 1.75 | 1.2189 | 1.8 | 1.8 | 16.6 | 1.8 | 1.6
| Std Dev. |  | 0.10243 | 0.088741 | 0.075033 | 0.040825 | 0.05164 | 0.054772 | 0.05164 | 0.054772 | 0.21511 | 0.05164 | 0.040825 | 0.99933 | 0 | 0.040825
| Rel.Std.Dev. |  | 5.276% | 4.436% | 3.918% | 2.525% | 2.979% | 3.13% | 2.766% | 3.13% | 17.92% | 2.817% | 2.289% | 5.996% | 0% | 2.525%
| PDM3 |  | 7.832% | 11.1% | 6.354% | -10.21% | -3.735% | -2.809% | 3.67% | -2.809% | -33.35% | 1.819% | -0.9582% | 825.6% | -0.03255% | -10.21%
| Z-Score (Absolute) |  | 1.02 | 1.42 | 0.84 | 1.19 | 0.4 | 0.28 | 0.51 | 0.28 | 4.02 | 0.28 | 0.06 | 101.15 | 0.06 | 1.19
| Analytical results for Sr in OREAS 291b (Certified Value 34.2 ppm) | [17 empty] | Certified
Sr | Round | Replicate | Lab | Lab | Lab | Lab | Lab | Lab | Lab | Lab | Lab | Lab | Lab | Lab | Lab | Lab |  |  | 1
| No | No | 1.05 | 1.06 | 1.07 | 1.10 | 1.11 | 1.12 | 1.13 | 1.14 | 1.17 | 1.18 | 1.19 | 1.22 | 1.24 | 1.25 |  |  | ppm
|  |  | AR*OES/MS | AR*MS | AR*OES/MS | AR*MS | AR*MS | AR*MS | AR*MS | AR*MS | AR*MS | AR*OES/MS | AR*OES/MS | AR*MS | AR*OES/MS | AR*OES/MS |  |  | 1
|  |  | 0.3g | 0.2g | 0.5g | 0.5g | 0.5g | 0.5g | 0.5g | 25g | 01g | 01g | 0.25g | 01g | 0.25g | 0.5g |  |  | 2
| 1 | 1 | 34.149 | 34.7315 | 41.7 | 36.8 | 32.2 | 35.2 | 34.8 | 36.4 | 36.3886 | 36.6 | 30.7 | 34 | 33 | 31 |  |  | 1
| 1 | 2 | 33.144 | 34.6413 | 39.6 | 36.8 | 32.7 | 36.4 | 34.9 | 35.1 | 35.5124 | 37.2 | 31.9 | 34.5 | 32 | 30.5 |  |  | 17
| 1 | 3 | 32.551 | 34.5415 | 43.6 | 36.1 | 32.5 | 34.2 | 35.3 | 37.9 | 34.8623 | 36.7 | 31.4 | 34.8 | 32 | 30.8 |  |  | 16
| 1 | 4 | 30.8 | 33.7707 | 44.4 | 35.7 | 33.4 | 35.4 | 34.9 | 35.4 | 35.315 | 36.4 | 31.5 | 34.3 | 32 | 31.2 |  |  | 34.1611
| 1 | 5 | 33.864 | 34.1002 | 44.7 | 36.6 | 32.9 | 34.9 | 35.6 | 39.8 | 34.354 | 36.7 | 30.4 | 33.3 | 32 | 30.2 |  |  | 109
| 1 | 6 | 33.538 | 34.5313 | 42.4 | 36.1 | 32.7 | 34.3 | 36.5 | 35.3 | 35.5696 | 36.9 | 31.8 | 34.1 | 32 | 31.5
| Mean |  | 33.0077 | 34.3861 | 42.7333 | 36.35 | 32.7333 | 35.0667 | 35.3333 | 36.65 | 35.3337 | 36.75 | 31.2833 | 34.1667 | 32.1667 | 30.8667
| Median |  | 33.341 | 34.5364 | 43 | 36.35 | 32.7 | 35.05 | 35.1 | 35.9 | 35.4137 | 36.7 | 31.45 | 34.2 | 32 | 30.9
| Std Dev. |  | 1.218 | 0.37152 | 1.918 | 0.45056 | 0.40332 | 0.80911 | 0.64704 | 1.862 | 0.69032 | 0.27386 | 0.6047 | 0.51251 | 0.40825 | 0.47188
| Rel.Std.Dev. |  | 3.69% | 1.08% | 4.488% | 1.239% | 1.232% | 2.307% | 1.831% | 5.08% | 1.954% | 0.7452% | 1.933% | 1.5% | 1.269% | 1.529%
| PDM3 |  | -3.376% | 0.6586% | 25.09% | 6.408% | -4.179% | 2.651% | 3.432% | 7.286% | 3.433% | 7.579% | -8.424% | 0.01634% | -5.838% | -9.644%
| Z-Score (Absolute) |  | 0.64 | 0.13 | 2.96 | 0.6 | 0.74 | 0.13 | 0.22 | 0.71 | 0.22 | 0.75 | 1.27 | 0.21 | 0.95 | 1.43
| Analytical results for Ta in OREAS 291b (Certified Value < 0.01 ppm) | [17 empty] | Certified
Ta | Round | Replicate | Lab | Lab | Lab | Lab | Lab | Lab | Lab | Lab | Lab | Lab | Lab | Lab | Lab |  |  |  | 1
| No | No | 1.06 | 1.07 | 1.10 | 1.11 | 1.12 | 1.13 | 1.14 | 1.17 | 1.18 | 1.19 | 1.22 | 1.24 | 1.25 |  |  |  | ppm
|  |  | AR*MS | AR*OES/MS | AR*MS | AR*MS | AR*MS | AR*MS | AR*MS | AR*MS | AR*OES/MS | AR*OES/MS | AR*MS | AR*OES/MS | AR*OES/MS |  |  |  | 3
|  |  | 0.2g | 0.5g | 0.5g | 0.5g | 0.5g | 0.5g | 25g | 01g | 01g | 0.25g | 01g | 0.25g | 0.5g |  |  |  | 3
| 1 | 1 | < 0.01 | < 0.05 | < 0.01 | < 0.01 | < 0.01 | < 0.01 | < 0.01 | 0.011141 | < 0.05 | < 0.05 | 1 | < 0.1 | < 0.01 |  |  |  | 1
| 1 | 2 | < 0.01 | < 0.05 | < 0.01 | < 0.01 | < 0.01 | < 0.01 | < 0.01 | 0.010155 | < 0.05 | < 0.05 | 1 | < 0.1 | < 0.01 |  |  |  | 18
| 1 | 3 | < 0.01 | < 0.05 | < 0.01 | < 0.01 | < 0.01 | < 0.01 | < 0.01 | 0.010556 | < 0.05 | < 0.05 | 1 | < 0.1 | < 0.01 |  |  |  | 16
| 1 | 4 | < 0.01 | < 0.05 | < 0.01 | < 0.01 | 0.01 | < 0.01 | < 0.01 | 0.0096917 | < 0.05 | < 0.05 | 1 | < 0.1 | < 0.01 |  |  |  | < 0.01
| 1 | 5 | < 0.01 | < 0.05 | < 0.01 | < 0.01 | < 0.01 | < 0.01 | < 0.01 | 0.014644 | < 0.05 | < 0.05 | 1 | < 0.1 | < 0.01 |  |  |  | 110
| 1 | 6 | < 0.01 | < 0.05 | 0.01 | < 0.01 | < 0.01 | < 0.01 | < 0.01 | 0.010371 | < 0.05 | < 0.05 | 1 | < 0.1 | < 0.01
| Mean |  | 1.07: 0.01; 1.11: 0.01; 1.14: 0.011093; 1.19: 1
| Median |  | 1.07: 0.01; 1.11: 0.01; 1.14: 0.010463; 1.19: 1
| Std Dev. |  | 1.14: 0.0018035; 1.19: 0
| Rel.Std.Dev. |  | 1.14: 16.26%; 1.19: 0%
PDM3
| Z-Score (Absolute) |  | 0.67 | 15.51 | 0 | 0.67 | 0 | 0.67 | 0.67 | 4.26 | 15.51 | 15.51 | 804.45 | 35.74 | 0.67
| Analytical results for Tb in OREAS 291b (Indicative Value 0.4 ppm) | [17 empty] | Indicative
Tb | Round | Replicate | 1.05: Lab; 1.06: Lab; 1.07: Lab; 1.10: Lab | 1
| No | No | 1.05: 1.06; 1.06: 1.07; 1.07: 1.19; 1.10: 1.22 | ppm
|  |  | 1.05: AR*MS; 1.06: AR*OES/MS; 1.07: AR*OES/MS; 1.10: AR*MS | 2
|  |  | 1.05: 0.2g; 1.06: 0.5g; 1.07: 0.25g; 1.10: 01g | 2
| 1 | 1 | 1.05: 0.38685; 1.06: 0.4; 1.07: 0.4; 1.10: 0.9 | 1
| 1 | 2 | 1.05: 0.40063; 1.06: 0.4; 1.07: 0.39; 1.10: 0.8 | 19
| 1 | 3 | 1.05: 0.40478; 1.06: 0.4; 1.07: 0.4; 1.10: 0.9 | 16
| 1 | 4 | 1.05: 0.38509; 1.06: 0.4; 1.07: 0.4; 1.10: 0.8 | 0.39735
| 1 | 5 | 1.05: 0.39315; 1.06: 0.4; 1.07: 0.39; 1.10: 0.9 | 44
| 1 | 6 | 1.05: 0.40188; 1.06: 0.4; 1.07: 0.4; 1.10: 0.8
| Mean |  | 1.05: 0.3954; 1.06: 0.4; 1.07: 0.39667; 1.10: 0.85
| Median |  | 1.05: 0.39689; 1.06: 0.4; 1.07: 0.4; 1.10: 0.85
| Std Dev. |  | 1.05: 0.0082665; 1.06: 6.0809e-17; 1.07: 0.005164; 1.10: 0.054772
| Rel.Std.Dev. |  | 1.05: 2.091%; 1.06: 1.52e-14%; 1.07: 1.302%; 1.10: 6.444%
| PDM3 |  | 1.05: -0.4926%; 1.06: 0.6657%; 1.07: -0.1731%; 1.10: 113.9%
| Z-Score (Absolute) |  | 1.05: 0.86; 1.06: 0.49; 1.07: 0.49; 1.10: 132.34
| Analytical results for Te in OREAS 291b (Certified Value 0.057 ppm) | [17 empty] | Certified
Te | Round | Replicate | Lab | Lab | Lab | Lab | Lab | Lab | Lab | Lab | Lab | Lab | Lab | Lab | Lab | Lab | Lab |  | 1
| No | No | 1.05 | 1.06 | 1.07 | 1.10 | 1.11 | 1.12 | 1.13 | 1.14 | 1.17 | 1.18 | 1.19 | 1.21 | 1.22 | 1.24 | 1.25 |  | ppm
|  |  | AR*OES/MS | AR*MS | AR*OES/MS | AR*MS | AR*MS | AR*MS | AR*MS | AR*MS | AR*MS | AR*OES/MS | AR*OES/MS | AR*OES/MS | AR*MS | AR*OES/MS | AR*OES/MS |  | 3
|  |  | 0.3g | 0.2g | 0.5g | 0.5g | 0.5g | 0.5g | 0.5g | 0.5g | 01g | 01g | 0.25g | 0.5g | 01g | 0.25g | 0.5g |  | 3
| 1 | 1 |  | < 0.2 | < 0.02 | 0.05 | 0.06 | 0.05 | 0.05 | 0.06 | 0.011333 | 0.05 | 0.07 | 0.08 | < 0.5 | < 0.1 | 0.1 |  | 1
| 1 | 2 |  | < 0.2 | < 0.02 | 0.05 | 0.07 | 0.02 | 0.04 | 0.05 | 0.0047464 | 0.05 | 0.07 | 0.09 | < 0.5 | < 0.1 | 0.08 |  | 35
| 1 | 3 |  | < 0.2 | < 0.02 | 0.05 | 0.06 | 0.04 | 0.06 | 0.04 | 0.020346 | 0.06 | 0.07 | 0.06 | < 0.5 | < 0.1 | 0.05 |  | 16
| 1 | 4 |  | < 0.2 | < 0.02 | 0.05 | 0.07 | 0.07 | 0.05 | 0.05 | 0.005049 | 0.06 | 0.06 | 0.09 | < 0.5 | < 0.1 | 0.07 |  | 0.056792
| 1 | 5 |  | < 0.2 | < 0.02 | 0.06 | 0.07 | 0.04 | 0.07 | 0.06 | 0.031801 | 0.06 | 0.06 | 0.15 | < 0.5 | < 0.1 | 0.06 |  | 111
| 1 | 6 |  | < 0.2 | < 0.02 | 0.06 | 0.06 | 0.05 | 0.05 | 0.05 | 0.0061276 | 0.05 | 0.06 | 0.06 | < 0.5 | < 0.1 | 0.07
| Mean |  |  |  |  | 0.053333 | 0.065 | 0.045 | 0.053333 | 0.051667 | 0.013234 | 0.055 | 0.065 | 0.088333 |  |  | 0.071667
| Median |  |  |  |  | 0.05 | 0.065 | 0.045 | 0.05 | 0.05 | 0.0087302 | 0.055 | 0.065 | 0.085 |  |  | 0.07
| Std Dev. |  |  |  |  | 0.005164 | 0.0054772 | 0.016432 | 0.010328 | 0.0075277 | 0.010849 | 0.0054772 | 0.0054772 | 0.033116 |  |  | 0.017224
| Rel.Std.Dev. |  |  |  |  | 9.682% | 8.427% | 36.51% | 19.36% | 14.57% | 81.98% | 9.959% | 8.427% | 37.49% |  |  | 24.03%
| PDM3 |  |  |  |  | -6.09% | 14.45% | -20.76% | -6.09% | -9.024% | -76.7% | -3.155% | 14.45% | 55.54% |  |  | 26.19%
| Z-Score (Absolute) |  | NA | 2.85 | 2.75 | 0.05 | 0.67 | 0.57 | 0.05 | 0.16 | 2.55 | 0.05 | 0.67 | 2.13 | 12.19 | 0.26 | 1.09
| Analytical results for Th in OREAS 291b (Certified Value 11.3 ppm) | [17 empty] | Certified
Th | Round | Replicate | Lab | Lab | Lab | Lab | Lab | Lab | Lab | Lab | Lab | Lab | Lab | Lab | Lab |  |  |  | 1
| No | No | 1.05 | 1.06 | 1.07 | 1.10 | 1.11 | 1.12 | 1.13 | 1.14 | 1.18 | 1.19 | 1.22 | 1.24 | 1.25 |  |  |  | ppm
|  |  | AR*OES/MS | AR*MS | AR*OES/MS | AR*MS | AR*MS | AR*MS | AR*MS | AR*MS | AR*OES/MS | AR*OES/MS | AR*MS | AR*OES/MS | AR*OES/MS |  |  |  | 1
|  |  | 0.3g | 0.2g | 0.5g | 0.5g | 0.5g | 0.5g | 0.5g | 0.5g | 01g | 0.25g | 01g | 0.25g | 0.5g |  |  |  | 2
| 1 | 1 | 10.328 | 12.5374 | 0.1 | 11.1 | 12 | 11.3 | 11.9 | 11.5 | 13.3 | 10.3 | 15.4 | 10.8 | 10.8 |  |  |  | 1
| 1 | 2 | 10.344 | 12.6176 | 0.1 | 10.6 | 11.3 | 11.6 | 10.9 | 11.4 | 13.4 | 10.6 | 15.8 | 10.9 | 10.8 |  |  |  | 21
| 1 | 3 | 10.363 | 12.5771 | 0.1 | 10.9 | 11.4 | 11.1 | 11.9 | 11.9 | 13.3 | 10.5 | 15.2 | 10.7 | 10.6 |  |  |  | 16
| 1 | 4 | 9.7 | 12.5898 | 0.1 | 10.1 | 11.3 | 11.1 | 11.4 | 12 | 13.3 | 10.2 | 16 | 11 | 10.6 |  |  |  | 11.3251
| 1 | 5 | 10.123 | 12.6259 | 0.1 | 10.8 | 11.6 | 10.9 | 11.6 | 11.4 | 13.3 | 10.3 | 15.9 | 10.7 | 10.5 |  |  |  | 112
| 1 | 6 | 10.273 | 12.7798 | 0.2 | 10.2 | 11 | 11.2 | 12.4 | 11.2 | 13.5 | 10.5 | 16 | 10.8 | 10.9
| Mean |  | 10.1885 | 12.6213 | 0.11667 | 10.6167 | 11.4333 | 11.2 | 11.6833 | 11.5667 | 13.35 | 10.4 | 15.7167 | 10.8167 | 10.7
| Median |  | 10.3005 | 12.6037 | 0.1 | 10.7 | 11.35 | 11.15 | 11.75 | 11.45 | 13.3 | 10.4 | 15.85 | 10.8 | 10.7
| Std Dev. |  | 0.25462 | 0.08382 | 0.040825 | 0.39707 | 0.33862 | 0.23664 | 0.51153 | 0.31411 | 0.083666 | 0.15492 | 0.33714 | 0.1169 | 0.15492
| Rel.Std.Dev. |  | 2.499% | 0.6641% | 34.99% | 3.74% | 2.962% | 2.113% | 4.378% | 2.716% | 0.6267% | 1.49% | 2.145% | 1.081% | 1.448%
| PDM3 |  | -10.04% | 11.44% | -98.97% | -6.256% | 0.9554% | -1.105% | 3.163% | 2.133% | 17.88% | -8.169% | 38.78% | -4.49% | -5.52%
| Z-Score (Absolute) |  | 1.17 | 1.64 | 12.81 | 0.67 | 0.27 | 0 | 0.56 | 0.42 | 2.49 | 0.92 | 5.22 | 0.44 | 0.58
| Analytical results for Ti in OREAS 291b (Certified Value 0.095 wt.%) | [17 empty] | Certified
Ti | Round | Replicate | Lab | Lab | Lab | Lab | Lab | Lab | Lab | Lab | Lab | Lab | Lab | Lab | Lab | Lab |  |  | 1
| No | No | 1.05 | 1.06 | 1.07 | 1.10 | 1.11 | 1.12 | 1.13 | 1.14 | 1.17 | 1.18 | 1.19 | 1.22 | 1.24 | 1.25 |  |  | wt.%
|  |  | AR*OES/MS | AR*MS | AR*OES/MS | AR*MS | AR*MS | AR*MS | AR*MS | AR*MS | AR*MS | AR*OES/MS | AR*OES/MS | AR*MS | AR*OES/MS | AR*OES/MS |  |  | 3
|  |  | 0.3g | 0.2g | 0.5g | 0.5g | 0.5g | 0.5g | 0.5g | 0.5g | 01g | 01g | 0.25g | 01g | 0.25g | 0.5g |  |  | 3
| 1 | 1 | 0.094896 | 0.095697 | 0.04 | 0.096 | 0.095 | 0.102 | 0.097 | 0.103 | 0.051893 | 0.0943 | 0.09 | 0.16 | 0.092 | 0.09 |  |  | 1
| 1 | 2 | 0.091729 | 0.095241 | 0.04 | 0.093 | 0.095 | 0.103 | 0.099 | 0.104 | 0.054516 | 0.0959 | 0.09 | 0.16 | 0.093 | 0.09 |  |  | 3
| 1 | 3 | 0.091857 | 0.096335 | 0.05 | 0.096 | 0.094 | 0.1 | 0.102 | 0.105 | 0.097296 | 0.0982 | 0.09 | 0.16 | 0.092 | 0.09 |  |  | 16
| 1 | 4 | 0.08455 | 0.094964 | 0.04 | 0.091 | 0.095 | 0.102 | 0.099 | 0.103 | 0.068725 | 0.0965 | 0.09 | 0.16 | 0.093 | 0.09 |  |  | 0.09546
| 1 | 5 | 0.095725 | 0.095978 | 0.03 | 0.095 | 0.095 | 0.101 | 0.098 | 0.104 | 0.081313 | 0.0971 | 0.09 | 0.16 | 0.093 | 0.09 |  |  | 113
| 1 | 6 | 0.097374 | 0.096313 | 0.04 | 0.092 | 0.094 | 0.1 | 0.102 | 0.1 | 0.078492 | 0.0967 | 0.09 | 0.16 | 0.093 | 0.09
| Mean |  | 0.092688 | 0.095755 | 0.04 | 0.093833 | 0.094667 | 0.10133 | 0.0995 | 0.10317 | 0.072039 | 0.09645 | 0.09 | 0.16 | 0.092667 | 0.09
| Median |  | 0.093376 | 0.095837 | 0.04 | 0.094 | 0.095 | 0.1015 | 0.099 | 0.1035 | 0.073608 | 0.0966 | 0.09 | 0.16 | 0.093 | 0.09
| Std Dev. |  | 0.0045583 | 0.00056393 | 0.0063246 | 0.002137 | 0.0005164 | 0.0012111 | 0.0020736 | 0.0017224 | 0.01726 | 0.0013019 | 1.5202e-17 | 0 | 0.0005164 | 1.5202e-17
| Rel.Std.Dev. |  | 4.918% | 0.5889% | 15.81% | 2.277% | 0.5455% | 1.195% | 2.084% | 1.67% | 23.96% | 1.35% | 1.689e-14% | 0% | 0.5573% | 1.689e-14%
| PDM3 |  | -2.903% | 0.3087% | -58.1% | -1.704% | -0.831% | 6.153% | 4.232% | 8.073% | -24.53% | 1.037% | -5.72% | 67.61% | -2.926% | -5.72%
| Z-Score (Absolute) |  | 0.25 | 0.24 | 8.61 | 0.07 | 0.07 | 1.12 | 0.83 | 1.41 | 3.52 | 0.35 | 0.67 | 10.43 | 0.25 | 0.67
| Analytical results for Tl in OREAS 291b (Certified Value 0.54 ppm) | [17 empty] | Certified
Tl | Round | Replicate | Lab | Lab | Lab | Lab | Lab | Lab | Lab | Lab | Lab | Lab | Lab | Lab | Lab | Lab | Lab |  | 1
| No | No | 1.05 | 1.06 | 1.07 | 1.10 | 1.11 | 1.12 | 1.13 | 1.14 | 1.17 | 1.18 | 1.19 | 1.21 | 1.22 | 1.24 | 1.25 |  | ppm
|  |  | AR*OES/MS | AR*MS | AR*OES/MS | AR*MS | AR*MS | AR*MS | AR*MS | AR*MS | AR*MS | AR*OES/MS | AR*OES/MS | AR*OES/MS | AR*MS | AR*OES/MS | AR*OES/MS |  | 2
|  |  | 0.3g | 0.2g | 0.5g | 0.5g | 0.5g | 0.5g | 0.5g | 0.5g | 01g | 01g | 0.25g | 0.5g | 01g | 0.25g | 0.5g |  | 3
| 1 | 1 | 0.56 | 0.53963 | 0.57 | 0.51 | 0.52 | 0.55 | 0.5 | 0.51 | 0.22948 | 0.57 | 0.49 | 0.546 | < 1 | 0.65 | 0.44 |  | 1
| 1 | 2 | 0.563 | 0.54231 | 0.56 | 0.5 | 0.54 | 0.53 | 0.5 | 0.52 | 0.23202 | 0.57 | 0.5 | 0.553 | < 1 | 0.65 | 0.43 |  | 23
| 1 | 3 | 0.579 | 0.56039 | 0.59 | 0.5 | 0.53 | 0.5 | 0.52 | 0.51 | 0.21555 | 0.58 | 0.5 | 0.501 | < 1 | 0.63 | 0.43 |  | 16
| 1 | 4 |  | 0.55272 | 0.61 | 0.49 | 0.53 | 0.5 | 0.49 | 0.53 | 0.22909 | 0.57 | 0.48 | 0.503 | < 1 | 0.65 | 0.42 |  | 0.5351
| 1 | 5 | 0.568 | 0.53153 | 0.58 | 0.48 | 0.54 | 0.58 | 0.51 | 0.52 | 0.19958 | 0.58 | 0.48 | 0.556 | < 1 | 0.62 | 0.3 |  | 114
| 1 | 6 | 0.575 | 0.54884 | 0.55 | 0.5 | 0.55 | 0.54 | 0.56 | 0.52 | 0.18814 | 0.57 | 0.49 | 0.527 | < 1 | 0.65 | 0.44
| Mean |  | 0.569 | 0.5459 | 0.57667 | 0.49667 | 0.535 | 0.53333 | 0.51333 | 0.51833 | 0.21564 | 0.57333 | 0.49 | 0.531 |  | 0.64167 | 0.41
| Median |  | 0.568 | 0.54557 | 0.575 | 0.5 | 0.535 | 0.535 | 0.505 | 0.52 | 0.22232 | 0.57 | 0.49 | 0.5365 |  | 0.65 | 0.43
| Std Dev. |  | 0.0079687 | 0.010236 | 0.021602 | 0.010328 | 0.010488 | 0.030768 | 0.025033 | 0.0075277 | 0.018192 | 0.005164 | 0.0089443 | 0.024633 |  | 0.013292 | 0.054406
| Rel.Std.Dev. |  | 1.4% | 1.875% | 3.746% | 2.079% | 1.96% | 5.769% | 4.877% | 1.452% | 8.436% | 0.9007% | 1.825% | 4.639% |  | 2.071% | 13.27%
| PDM3 |  | 6.336% | 2.02% | 7.769% | -7.182% | -0.01776% | -0.3292% | -4.067% | -3.132% | -59.7% | 7.146% | -8.427% | -0.7653% |  | 19.92% | -23.38%
| Z-Score (Absolute) |  | 0.75 | 0.29 | 0.9 | 0.67 | 0.08 | 0.05 | 0.35 | 0.25 | 6.19 | 0.83 | 0.81 | 0 | 0.61 | 2.17 | 2.38
| Analytical results for Tm in OREAS 291b (Indicative Value 0.11 ppm) | [17 empty] | Indicative
Tm | Round | Replicate | 1.05: Lab; 1.06: Lab |  | 1
| No | No | 1.05: 1.06; 1.06: 1.07 |  | ppm
|  |  | 1.05: AR*MS; 1.06: AR*OES/MS |  | 2
|  |  | 1.05: 0.2g; 1.06: 0.5g |  | 2
| 1 | 1 | 1.05: 0.12181; 1.06: 0.1 |  | 1
| 1 | 2 | 1.05: 0.11873; 1.06: 0.1 |  | 24
| 1 | 3 | 1.05: 0.12687; 1.06: 0.1 |  | 16
| 1 | 4 | 1.05: 0.12015; 1.06: 0.1 |  | 0.11045
| 1 | 5 | 1.05: 0.12098; 1.06: 0.1 |  | 45
| 1 | 6 | 1.05: 0.11685; 1.06: 0.1
| Mean |  | 1.05: 0.1209; 1.06: 0.1
| Median |  | 1.05: 0.12056; 1.06: 0.1
| Std Dev. |  | 1.05: 0.0034086; 1.06: 1.5202e-17
| Rel.Std.Dev. |  | 1.05: 2.819%; 1.06: 1.52e-14%
| PDM3 |  | 1.05: 9.46%; 1.06: -9.46%
| Z-Score (Absolute) |  | 1.05: 0.67; 1.06: 0.67
| Analytical results for U in OREAS 291b (Certified Value 1.41 ppm) | [17 empty] | Certified
U | Round | Replicate | Lab | Lab | Lab | Lab | Lab | Lab | Lab | Lab | Lab | Lab | Lab | Lab | Lab | Lab |  |  | 1
| No | No | 1.05 | 1.06 | 1.07 | 1.10 | 1.11 | 1.12 | 1.13 | 1.14 | 1.18 | 1.19 | 1.21 | 1.22 | 1.24 | 1.25 |  |  | ppm
|  |  | AR*OES/MS | AR*MS | AR*OES/MS | AR*MS | AR*MS | AR*MS | AR*MS | AR*MS | AR*OES/MS | AR*OES/MS | AR*OES/MS | AR*MS | AR*OES/MS | AR*OES/MS |  |  | 2
|  |  | 0.3g | 0.2g | 0.5g | 0.5g | 0.5g | 0.5g | 0.5g | 0.5g | 01g | 0.25g | 0.5g | 01g | 0.25g | 0.5g |  |  | 3
| 1 | 1 | 1.157 | 1.5183 | 1.3 | 1.29 | 1.35 | 1.49 | 1.49 | 1.48 | 1.65 | 1.27 | 1.59 | 3.5 | 1.5 | 1.33 |  |  | 1
| 1 | 2 | 1.179 | 1.4688 | 1.3 | 1.29 | 1.37 | 1.52 | 1.48 | 1.5 | 1.66 | 1.3 | 1.62 | 3.2 | 1.5 | 1.32 |  |  | 25
| 1 | 3 | 1.164 | 1.5591 | 1.4 | 1.29 | 1.34 | 1.45 | 1.51 | 1.51 | 1.68 | 1.31 | 1.47 | 3.1 | 1.4 | 1.31 |  |  | 16
| 1 | 4 |  | 1.4599 | 1.4 | 1.25 | 1.35 | 1.5 | 1.43 | 1.55 | 1.64 | 1.29 | 1.48 | 3.3 | 1.5 | 1.3 |  |  | 1.4127
| 1 | 5 | 1.134 | 1.5013 | 1.2 | 1.26 | 1.39 | 1.47 | 1.5 | 1.52 | 1.69 | 1.27 | 1.61 | 3 | 1.4 | 1.27 |  |  | 115
| 1 | 6 | 1.17 | 1.5321 | 1.3 | 1.26 | 1.35 | 1.42 | 1.56 | 1.52 | 1.66 | 1.3 | 1.54 | 3.2 | 1.4 | 1.34
| Mean |  | 1.1608 | 1.5066 | 1.3167 | 1.2733 | 1.3583 | 1.475 | 1.495 | 1.5133 | 1.6633 | 1.29 | 1.5517 | 3.2167 | 1.45 | 1.3117
| Median |  | 1.164 | 1.5098 | 1.3 | 1.275 | 1.35 | 1.48 | 1.495 | 1.515 | 1.66 | 1.295 | 1.565 | 3.2 | 1.45 | 1.315
| Std Dev. |  | 0.017021 | 0.037919 | 0.075277 | 0.018619 | 0.018348 | 0.036194 | 0.042308 | 0.023381 | 0.018619 | 0.016733 | 0.065549 | 0.17224 | 0.054772 | 0.024833
| Rel.Std.Dev. |  | 1.466% | 2.517% | 5.717% | 1.462% | 1.351% | 2.454% | 2.83% | 1.545% | 1.119% | 1.297% | 4.224% | 5.355% | 3.777% | 1.893%
| PDM3 |  | -17.83% | 6.642% | -6.801% | -9.868% | -3.852% | 4.406% | 5.822% | 7.12% | 17.74% | -8.689% | 9.833% | 127.7% | 2.637% | -7.155%
| Z-Score (Absolute) |  | 1.63 | 0.24 | 0.79 | 1.02 | 0.56 | 0.07 | 0.18 | 0.27 | 1.08 | 0.93 | 0.48 | 9.46 | 0.07 | 0.81
| Analytical results for V in OREAS 291b (Certified Value 60 ppm) | [17 empty] | Certified
V | Round | Replicate | Lab | Lab | Lab | Lab | Lab | Lab | Lab | Lab | Lab | Lab | Lab | Lab | Lab |  |  |  | 1
| No | No | 1.05 | 1.06 | 1.07 | 1.10 | 1.11 | 1.12 | 1.13 | 1.14 | 1.18 | 1.19 | 1.22 | 1.24 | 1.25 |  |  |  | ppm
|  |  | AR*OES/MS | AR*MS | AR*OES/MS | AR*MS | AR*MS | AR*MS | AR*MS | AR*MS | AR*OES/MS | AR*OES/MS | AR*MS | AR*OES/MS | AR*OES/MS |  |  |  | 0
|  |  | 0.3g | 0.2g | 0.5g | 0.5g | 0.5g | 0.5g | 0.5g | 25g | 01g | 0.25g | 01g | 0.25g | 0.5g |  |  |  | 1
| 1 | 1 | 62.726 | 58.276 | 60 | 60 | 60 | 61 | 61 | 58 | 59 | 63 | 57.9 | 60 | 53.4 |  |  |  | 1
| 1 | 2 | 59.631 | 59.0559 | 58 | 59 | 60 | 61 | 62 | 56 | 60 | 62 | 56.7 | 60 | 53.3 |  |  |  | 4
| 1 | 3 | 59.654 | 58.2217 | 59 | 60 | 60 | 60 | 62 | 59 | 60 | 62 | 59.4 | 60 | 53.6 |  |  |  | 16
| 1 | 4 | 51.2 | 57.8696 | 62 | 59 | 60 | 60 | 61 | 55 | 59 | 62 | 59.3 | 60 | 54.3 |  |  |  | 59.8387
| 1 | 5 | 62.387 | 58.3408 | 60 | 59 | 60 | 60 | 61 | 58 | 60 | 64 | 58.4 | 60 | 52.5 |  |  |  | 116
| 1 | 6 | 62.208 | 59.4316 | 57 | 58 | 60 | 59 | 62 | 56 | 59 | 63 | 61.5 | 60 | 54.5
| Mean |  | 59.6343 | 58.5326 | 59.3333 | 59.1667 | 60 | 60.1667 | 61.5 | 57 | 59.5 | 62.6667 | 58.8667 | 60 | 53.6
| Median |  | 60.931 | 58.3084 | 59.5 | 59 | 60 | 60 | 61.5 | 57 | 59.5 | 62.5 | 58.85 | 60 | 53.5
| Std Dev. |  | 4.3566 | 0.58668 | 1.7512 | 0.75277 | 0 | 0.75277 | 0.54772 | 1.5492 | 0.54772 | 0.8165 | 1.6281 | 0 | 0.72664
| Rel.Std.Dev. |  | 7.305% | 1.002% | 2.951% | 1.272% | 0% | 1.251% | 0.8906% | 2.718% | 0.9205% | 1.303% | 2.766% | 0% | 1.356%
| PDM3 |  | -0.3416% | -2.183% | -0.8446% | -1.123% | 0.2695% | 0.5481% | 2.776% | -4.744% | -0.566% | 4.726% | -1.624% | 0.2695% | -10.43%
| Z-Score (Absolute) |  | 0.14 | 1.03 | 0.18 | 0.35 | 0.53 | 0.71 | 2.13 | 2.66 | 0 | 3.37 | 0.67 | 0.53 | 6.28
| Analytical results for W in OREAS 291b (Certified Value 0.93 ppm) | [17 empty] | Certified
W | Round | Replicate | Lab | Lab | Lab | Lab | Lab | Lab | Lab | Lab | Lab | Lab | Lab | Lab | Lab | Lab |  |  | 1
| No | No | 1.05 | 1.06 | 1.07 | 1.10 | 1.11 | 1.12 | 1.13 | 1.14 | 1.17 | 1.18 | 1.19 | 1.22 | 1.24 | 1.25 |  |  | ppm
|  |  | AR*OES/MS | AR*MS | AR*OES/MS | AR*MS | AR*MS | AR*MS | AR*MS | AR*MS | AR*MS | AR*OES/MS | AR*OES/MS | AR*MS | AR*OES/MS | AR*OES/MS |  |  | 2
|  |  | 0.3g | 0.2g | 0.5g | 0.5g | 0.5g | 0.5g | 0.5g | 0.5g | 01g | 01g | 0.25g | 01g | 0.25g | 0.5g |  |  | 2
| 1 | 1 | 0.711 | 1.0723 | < 0.1 | 1.03 | 0.95 | 0.91 | 0.96 | 0.88 | 0.02744 | 1 | 1.3 | 5.8 | 0.8 | 1.47 |  |  | 1
| 1 | 2 | 0.467 | 1.0794 | < 0.1 | 0.95 | 0.85 | 0.94 | 0.92 | 0.86 | 0.066295 | 1 | 1.2 | 5.5 | 0.8 | 1.55 |  |  | 27
| 1 | 3 | 0.528 | 1.1863 | < 0.1 | 0.96 | 0.76 | 0.98 | 1.02 | 0.97 | 0.088981 | 1 | 1.3 | 5.5 | 0.9 | 1.47 |  |  | 16
| 1 | 4 |  | 1.0976 | < 0.1 | 0.91 | 0.87 | 0.9 | 0.97 | 0.94 | 0.023939 | 1 | 1.3 | 5.1 | 0.9 | 1.42 |  |  | 0.92871
| 1 | 5 | 0.582 | 1.1283 | < 0.1 | 0.99 | 0.82 | 0.86 | 0.97 | 0.86 | 0.059681 | 1 | 1.2 | 5.9 | 0.9 | 1.46 |  |  | 117
| 1 | 6 | 0.382 | 1.1625 | < 0.1 | 0.91 | 0.78 | 0.94 | 1.06 | 0.8 | 0.054271 | 1 | 1.2 | 4.7 | 0.9 | 1.56
| Mean |  | 0.534 | 1.1211 |  | 0.95833 | 0.83833 | 0.92167 | 0.98333 | 0.885 | 0.053435 | 1 | 1.25 | 5.4167 | 0.86667 | 1.4883
| Median |  | 0.528 | 1.1129 |  | 0.955 | 0.835 | 0.925 | 0.97 | 0.87 | 0.056976 | 1 | 1.25 | 5.5 | 0.9 | 1.47
| Std Dev. |  | 0.12376 | 0.046238 |  | 0.046655 | 0.068532 | 0.041191 | 0.049261 | 0.061237 | 0.024554 | 0 | 0.054772 | 0.44907 | 0.05164 | 0.054924
| Rel.Std.Dev. |  | 23.18% | 4.124% |  | 4.868% | 8.175% | 4.469% | 5.01% | 6.919% | 45.95% | 0% | 4.382% | 8.291% | 5.958% | 3.69%
| PDM3 |  | -42.5% | 20.71% |  | 3.19% | -9.732% | -0.7586% | 5.881% | -4.707% | -94.25% | 7.676% | 34.6% | 483.2% | -6.681% | 60.26%
| Z-Score (Absolute) |  | 1.31 | 0.67 | 2.95 | 0.12 | 0.28 | 0 | 0.21 | 0.12 | 2.94 | NA | 1.11 | 15.2 | 0.19 | 1.92
Results from laboratory 18 were removed due to their 0.1 ppm reading resolution.
| Analytical results for Y in OREAS 291b (Certified Value 8.01 ppm) | [17 empty] | Certified
Y | Round | Replicate | Lab | Lab | Lab | Lab | Lab | Lab | Lab | Lab | Lab | Lab | Lab | Lab | Lab |  |  |  | 1
| No | No | 1.05 | 1.06 | 1.07 | 1.10 | 1.11 | 1.12 | 1.13 | 1.14 | 1.18 | 1.19 | 1.22 | 1.24 | 1.25 |  |  |  | ppm
|  |  | AR*OES/MS | AR*MS | AR*OES/MS | AR*MS | AR*MS | AR*MS | AR*MS | AR*MS | AR*OES/MS | AR*OES/MS | AR*MS | AR*OES/MS | AR*OES/MS |  |  |  | 2
|  |  | 0.3g | 0.2g | 0.5g | 0.5g | 0.5g | 0.5g | 0.5g | 0.5g | 01g | 0.25g | 01g | 0.25g | 0.5g |  |  |  | 3
| 1 | 1 | 7.337 | 8.1541 | 8.61 | 7.95 | 8.19 | 8.08 | 8.67 | 8.57 | 9.03 | 7.09 | 20.2 | 7.1 | 6.75 |  |  |  | 1
| 1 | 2 | 7.354 | 8.2763 | 8.12 | 7.93 | 8.38 | 8.46 | 8.65 | 8.61 | 8.91 | 7.16 | 25.3 | 7.1 | 6.61 |  |  |  | 28
| 1 | 3 | 7.156 | 8.3883 | 8.76 | 8.09 | 8.02 | 7.85 | 8.84 | 8.98 | 9.21 | 7.26 | 22.3 | 7.1 | 6.7 |  |  |  | 16
| 1 | 4 | 7.5 | 8.176 | 9.19 | 7.78 | 8.41 | 8.15 | 8.78 | 8.58 | 9.04 | 7.31 | 23.9 | 7.1 | 6.79 |  |  |  | 8.0117
| 1 | 5 | 7.207 | 8.2626 | 8.61 | 7.93 | 8.14 | 8.04 | 8.86 | 8.89 | 9.15 | 7.29 | 22.3 | 7.1 | 6.64 |  |  |  | 118
| 1 | 6 | 7.303 | 8.4672 | 8.78 | 7.65 | 8.37 | 7.79 | 8.97 | 8.7 | 9.13 | 7.26 | 25.1 | 7.2 | 6.85
| Mean |  | 7.3095 | 8.2874 | 8.6783 | 7.8883 | 8.2517 | 8.0617 | 8.795 | 8.7217 | 9.0783 | 7.2283 | 23.1833 | 7.1167 | 6.7233
| Median |  | 7.32 | 8.2694 | 8.685 | 7.93 | 8.28 | 8.06 | 8.81 | 8.655 | 9.085 | 7.26 | 23.1 | 7.1 | 6.725
| Std Dev. |  | 0.12094 | 0.1212 | 0.34638 | 0.15263 | 0.15842 | 0.23912 | 0.12145 | 0.17383 | 0.10704 | 0.085186 | 1.9559 | 0.040825 | 0.091141
| Rel.Std.Dev. |  | 1.655% | 1.462% | 3.991% | 1.935% | 1.92% | 2.966% | 1.381% | 1.993% | 1.179% | 1.179% | 8.437% | 0.5737% | 1.356%
| PDM3 |  | -8.765% | 3.442% | 8.321% | -1.54% | 2.995% | 0.6238% | 9.777% | 8.862% | 13.31% | -9.778% | 189.4% | -11.17% | -16.08%
| Z-Score (Absolute) |  | 1.17 | 0.04 | 0.53 | 0.45 | 0 | 0.24 | 0.67 | 0.58 | 1.03 | 1.27 | 18.53 | 1.41 | 1.9
| Analytical results for Yb in OREAS 291b (Indicative Value 0.72 ppm) | [17 empty] | Indicative
Yb | Round | Replicate | 1.05: Lab; 1.06: Lab; 1.07: Lab; 1.10: Lab; 1.11: Lab |  | 1
| No | No | 1.05: 1.05; 1.06: 1.06; 1.07: 1.07; 1.10: 1.19; 1.11: 1.22 |  | ppm
|  |  | 1.05: AR*OES/MS; 1.06: AR*MS; 1.07: AR*OES/MS; 1.10: AR*OES/MS; 1.11: AR*MS |  | 2
|  |  | 1.05: 0.3g; 1.06: 0.2g; 1.07: 0.5g; 1.10: 0.25g; 1.11: 01g |  | 2
| 1 | 1 | 1.05: 0.652; 1.06: 0.73221; 1.07: 0.8; 1.10: 0.7; 1.11: < 0.5 |  | 1
| 1 | 2 | 1.05: 0.616; 1.06: 0.73779; 1.07: 0.7; 1.10: 0.7; 1.11: < 0.5 |  | 29
| 1 | 3 | 1.05: 0.638; 1.06: 0.76999; 1.07: 0.8; 1.10: 0.7; 1.11: < 0.5 |  | 16
| 1 | 4 | 1.06: 0.74953; 1.07: 0.8; 1.10: 0.7; 1.11: < 0.5 |  | 0.71635
| 1 | 5 | 1.05: 0.627; 1.06: 0.75407; 1.07: 0.8; 1.10: 0.7; 1.11: < 0.5 |  | 46
| 1 | 6 | 1.05: 0.605; 1.06: 0.78312; 1.07: 0.8; 1.10: 0.7; 1.11: < 0.5
| Mean |  | 1.05: 0.6276; 1.06: 0.75445; 1.07: 0.78333; 1.10: 0.7
| Median |  | 1.05: 0.627; 1.06: 0.7518; 1.07: 0.8; 1.10: 0.7
| Std Dev. |  | 1.05: 0.018366; 1.06: 0.019287; 1.07: 0.040825; 1.10: 1.2162e-16
| Rel.Std.Dev. |  | 1.05: 2.926%; 1.06: 2.556%; 1.07: 5.212%; 1.10: 1.737e-14%
| PDM3 |  | 1.05: -12.39%; 1.06: 5.32%; 1.07: 9.351%; 1.10: -2.282%
| Z-Score (Absolute) |  | 1.05: 0.67; 1.06: 0.51; 1.07: 0.78; 1.10: 0; 1.11: 4.19
| Analytical results for Zn in OREAS 291b (Certified Value 109 ppm) | [17 empty] | Certified
Zn | Round | Replicate | Lab | Lab | Lab | Lab | Lab | Lab | Lab | Lab | Lab | Lab | Lab | Lab | Lab | Lab | Lab |  | 1
| No | No | 1.05 | 1.06 | 1.07 | 1.10 | 1.11 | 1.12 | 1.13 | 1.14 | 1.17 | 1.18 | 1.19 | 1.21 | 1.22 | 1.24 | 1.25 |  | ppm
|  |  | AR*OES/MS | AR*MS | AR*OES/MS | AR*MS | AR*MS | AR*MS | AR*MS | AR*MS | AR*MS | AR*OES/MS | AR*OES/MS | AR*OES/MS | AR*MS | AR*OES/MS | AR*OES/MS |  | 0
|  |  | 0.3g | 0.2g | 0.5g | 0.5g | 0.5g | 0.5g | 0.5g | 25g | 01g | 01g | 0.25g | 0.5g | 01g | 0.25g | 0.5g |  | 0
| 1 | 1 | 112.079 | 109.6044 | 120 | 108 | 111 | 114 | 109 | 109 | 111.9186 | 109 | 110 | 107 | 97.8 | 102 | 108 |  | 1
| 1 | 2 | 109.915 | 111.1185 | 117 | 106 | 111 | 114 | 109 | 104 | 108.6191 | 110 | 110 | 109 | 98.4 | 102 | 105 |  | 5
| 1 | 3 | 111.612 | 110.5399 | 123 | 108 | 110 | 113 | 109 | 111 | 107.5949 | 111 | 108 | 108 | 98 | 103 | 105 |  | 16
| 1 | 4 | 100.6 | 108.6421 | 128 | 106 | 109 | 114 | 108 | 104 | 108.5929 | 108 | 109 | 106 | 94.7 | 101 | 104 |  | 109.0084
| 1 | 5 | 115.272 | 110.3364 | 119 | 108 | 111 | 114 | 107 | 109 | 104.9259 | 111 | 107 | 109 | 98.1 | 102 | 104 |  | 119
| 1 | 6 | 110.939 | 112.1918 | 118 | 105 | 109 | 110 | 110 | 105 | 108.7374 | 111 | 108 | 107 | 97.9 | 101 | 105
| Mean |  | 110.0695 | 110.4055 | 120.8333 | 106.8333 | 110.1667 | 113.1667 | 108.6667 | 107 | 108.3981 | 110 | 108.6667 | 107.6667 | 97.4833 | 101.8333 | 105.1667
| Median |  | 111.2755 | 110.4382 | 119.5 | 107 | 110.5 | 114 | 109 | 107 | 108.606 | 110.5 | 108.5 | 107.5 | 97.95 | 102 | 105
| Std Dev. |  | 4.9786 | 1.2226 | 4.0702 | 1.3292 | 0.98319 | 1.6021 | 1.0328 | 3.0332 | 2.2493 | 1.2649 | 1.2111 | 1.2111 | 1.379 | 0.75277 | 1.472
| Rel.Std.Dev. |  | 4.523% | 1.107% | 3.368% | 1.244% | 0.8925% | 1.416% | 0.9504% | 2.835% | 2.075% | 1.15% | 1.114% | 1.125% | 1.415% | 0.7392% | 1.4%
| PDM3 |  | 0.9734% | 1.282% | 10.85% | -1.995% | 1.063% | 3.815% | -0.3135% | -1.842% | -0.5598% | 0.9097% | -0.3135% | -1.231% | -10.57% | -6.582% | -3.524%
| Z-Score (Absolute) |  | 0.57 | 0.7 | 4.92 | 0.74 | 0.61 | 1.82 | 0 | 0.67 | 0.11 | 0.54 | 0 | 0.4 | 4.52 | 2.76 | 1.42
| Analytical results for Zr in OREAS 291b (Certified Value 16.1 ppm) | [17 empty] | Certified
Zr | Round | Replicate | Lab | Lab | Lab | Lab | Lab | Lab | Lab | Lab | Lab | Lab | Lab | Lab | Lab |  |  |  | 1
| No | No | 1.06 | 1.07 | 1.10 | 1.11 | 1.12 | 1.13 | 1.14 | 1.17 | 1.18 | 1.19 | 1.22 | 1.24 | 1.25 |  |  |  | ppm
|  |  | AR*MS | AR*OES/MS | AR*MS | AR*MS | AR*MS | AR*MS | AR*MS | AR*MS | AR*OES/MS | AR*OES/MS | AR*MS | AR*OES/MS | AR*OES/MS |  |  |  | 1
|  |  | 0.2g | 0.5g | 0.5g | 0.5g | 0.5g | 0.5g | 0.5g | 01g | 01g | 0.25g | 01g | 0.25g | 0.5g |  |  |  | 1
| 1 | 1 | 21.1161 | 0.3 | 16.4 | 14.7 | 12.9 | 14.8 | 15 | 0.47383 | 25.5 | 16.5 | 159.7 | 16.6 | 17.9 |  |  |  | 1
| 1 | 2 | 19.6164 | 0.4 | 15.5 | 14.5 | 13.1 | 14 | 14.8 | 0.31529 | 24.9 | 16.7 | 151.5 | 16.8 | 17.3 |  |  |  | 31
| 1 | 3 | 21.5217 | 0.3 | 16.4 | 13.1 | 13.3 | 15 | 15.4 | 0.41039 | 25.8 | 16.8 | 157.7 | 16.9 | 17.6 |  |  |  | 16
| 1 | 4 | 21.3689 | 0.3 | 15.2 | 14.2 | 12.7 | 14.6 | 15.2 | 0.40374 | 24.7 | 16.9 | 145.8 | 16.7 | 17.7 |  |  |  | 16.0839
| 1 | 5 | 21.6931 | 0.3 | 16.1 | 14 | 12.6 | 14.3 | 15.3 | 0.8674 | 25.7 | 16.5 | 156.8 | 16.8 | 17.2 |  |  |  | 120
| 1 | 6 | 21.8159 | 0.4 | 15.1 | 13.4 | 13.3 | 15.7 | 14.2 | 0.81012 | 25 | 17.1 | 149.3 | 16.8 | 17.8
| Mean |  | 21.1887 | 0.33333 | 15.7833 | 13.9833 | 12.9833 | 14.7333 | 14.9833 | 0.5468 | 25.2667 | 16.75 | 153.4667 | 16.7667 | 17.5833
| Median |  | 21.4453 | 0.3 | 15.8 | 14.1 | 13 | 14.7 | 15.1 | 0.44211 | 25.25 | 16.75 | 154.15 | 16.8 | 17.65
| Std Dev. |  | 0.80851 | 0.05164 | 0.59133 | 0.62423 | 0.29944 | 0.59217 | 0.44008 | 0.23243 | 0.45898 | 0.23452 | 5.4386 | 0.10328 | 0.27869
| Rel.Std.Dev. |  | 3.816% | 15.49% | 3.747% | 4.464% | 2.306% | 4.019% | 2.937% | 42.51% | 1.817% | 1.4% | 3.544% | 0.616% | 1.585%
| PDM3 |  | 31.74% | -97.93% | -1.869% | -13.06% | -19.28% | -8.397% | -6.843% | -96.6% | 57.09% | 4.141% | 854.2% | 4.245% | 9.322%
| Z-Score (Absolute) |  | 2.17 | 5.64 | 0.15 | 0.52 | 0.9 | 0.24 | 0.15 | 5.56 | 3.7 | 0.51 | NA | 0.52 | 0.82
Note on C17: Z-Scores have been calculated inclusive of individual outliers. In general, laboratory batches are rejected if Z-Score > 2.5.
Note on C36: Z-Scores have been calculated inclusive of individual outliers. In general, laboratory batches are rejected if Z-Score > 2.5.
Note on C54: Z-Scores have been calculated inclusive of individual outliers. In general, laboratory batches are rejected if Z-Score > 2.5.
Note on C72: Z-Scores have been calculated inclusive of individual outliers. In general, laboratory batches are rejected if Z-Score > 2.5.
Note on C90: Z-Scores have been calculated inclusive of individual outliers. In general, laboratory batches are rejected if Z-Score > 2.5.
Note on C108: Z-Scores have been calculated inclusive of individual outliers. In general, laboratory batches are rejected if Z-Score > 2.5.
Note on C127: Z-Scores have been calculated inclusive of individual outliers. In general, laboratory batches are rejected if Z-Score > 2.5.
Note on C146: Z-Scores have been calculated inclusive of individual outliers. In general, laboratory batches are rejected if Z-Score > 2.5.
Note on C164: Z-Scores have been calculated inclusive of individual outliers. In general, laboratory batches are rejected if Z-Score > 2.5.
Note on C182: Z-Scores have been calculated inclusive of individual outliers. In general, laboratory batches are rejected if Z-Score > 2.5.
Note on C200: Z-Scores have been calculated inclusive of individual outliers. In general, laboratory batches are rejected if Z-Score > 2.5.
Note on C218: Z-Scores have been calculated inclusive of individual outliers. In general, laboratory batches are rejected if Z-Score > 2.5.
Note on C236: Z-Scores have been calculated inclusive of individual outliers. In general, laboratory batches are rejected if Z-Score > 2.5.
Note on C254: Z-Scores have been calculated inclusive of individual outliers. In general, laboratory batches are rejected if Z-Score > 2.5.
Note on C272: Z-Scores have been calculated inclusive of individual outliers. In general, laboratory batches are rejected if Z-Score > 2.5.
Note on C290: Z-Scores have been calculated inclusive of individual outliers. In general, laboratory batches are rejected if Z-Score > 2.5.
Note on C308: Z-Scores have been calculated inclusive of individual outliers. In general, laboratory batches are rejected if Z-Score > 2.5.
Note on C326: Z-Scores have been calculated inclusive of individual outliers. In general, laboratory batches are rejected if Z-Score > 2.5.
Note on C344: Z-Scores have been calculated inclusive of individual outliers. In general, laboratory batches are rejected if Z-Score > 2.5.
Note on C363: Z-Scores have been calculated inclusive of individual outliers. In general, laboratory batches are rejected if Z-Score > 2.5.
Note on C381: Z-Scores have been calculated inclusive of individual outliers. In general, laboratory batches are rejected if Z-Score > 2.5.
Note on C399: Z-Scores have been calculated inclusive of individual outliers. In general, laboratory batches are rejected if Z-Score > 2.5.
Note on C418: Z-Scores have been calculated inclusive of individual outliers. In general, laboratory batches are rejected if Z-Score > 2.5.
Note on C436: Z-Scores have been calculated inclusive of individual outliers. In general, laboratory batches are rejected if Z-Score > 2.5.
Note on C454: Z-Scores have been calculated inclusive of individual outliers. In general, laboratory batches are rejected if Z-Score > 2.5.
Note on C472: Z-Scores have been calculated inclusive of individual outliers. In general, laboratory batches are rejected if Z-Score > 2.5.
Note on C490: Z-Scores have been calculated inclusive of individual outliers. In general, laboratory batches are rejected if Z-Score > 2.5.
Note on C508: Z-Scores have been calculated inclusive of individual outliers. In general, laboratory batches are rejected if Z-Score > 2.5.
Note on C526: Z-Scores have been calculated inclusive of individual outliers. In general, laboratory batches are rejected if Z-Score > 2.5.
Note on C544: Z-Scores have been calculated inclusive of individual outliers. In general, laboratory batches are rejected if Z-Score > 2.5.
Note on C562: Z-Scores have been calculated inclusive of individual outliers. In general, laboratory batches are rejected if Z-Score > 2.5.
Note on C580: Z-Scores have been calculated inclusive of individual outliers. In general, laboratory batches are rejected if Z-Score > 2.5.
Note on C598: Z-Scores have been calculated inclusive of individual outliers. In general, laboratory batches are rejected if Z-Score > 2.5.
Note on C616: Z-Scores have been calculated inclusive of individual outliers. In general, laboratory batches are rejected if Z-Score > 2.5.
Note on C634: Z-Scores have been calculated inclusive of individual outliers. In general, laboratory batches are rejected if Z-Score > 2.5.
Note on C652: Z-Scores have been calculated inclusive of individual outliers. In general, laboratory batches are rejected if Z-Score > 2.5.
Note on C670: Z-Scores have been calculated inclusive of individual outliers. In general, laboratory batches are rejected if Z-Score > 2.5.
Note on C688: Z-Scores have been calculated inclusive of individual outliers. In general, laboratory batches are rejected if Z-Score > 2.5.
Note on C706: Z-Scores have been calculated inclusive of individual outliers. In general, laboratory batches are rejected if Z-Score > 2.5.
Note on C724: Z-Scores have been calculated inclusive of individual outliers. In general, laboratory batches are rejected if Z-Score > 2.5.
Note on C742: Z-Scores have been calculated inclusive of individual outliers. In general, laboratory batches are rejected if Z-Score > 2.5.
Note on C760: Z-Scores have been calculated inclusive of individual outliers. In general, laboratory batches are rejected if Z-Score > 2.5.
Note on C778: Z-Scores have been calculated inclusive of individual outliers. In general, laboratory batches are rejected if Z-Score > 2.5.
Note on C796: Z-Scores have been calculated inclusive of individual outliers. In general, laboratory batches are rejected if Z-Score > 2.5.
Note on C815: Z-Scores have been calculated inclusive of individual outliers. In general, laboratory batches are rejected if Z-Score > 2.5.
Note on C833: Z-Scores have been calculated inclusive of individual outliers. In general, laboratory batches are rejected if Z-Score > 2.5.
Note on C851: Z-Scores have been calculated inclusive of individual outliers. In general, laboratory batches are rejected if Z-Score > 2.5.
Note on C869: Z-Scores have been calculated inclusive of individual outliers. In general, laboratory batches are rejected if Z-Score > 2.5.
Note on C887: Z-Scores have been calculated inclusive of individual outliers. In general, laboratory batches are rejected if Z-Score > 2.5.
Note on C905: Z-Scores have been calculated inclusive of individual outliers. In general, laboratory batches are rejected if Z-Score > 2.5.
Note on C923: Z-Scores have been calculated inclusive of individual outliers. In general, laboratory batches are rejected if Z-Score > 2.5.
Note on C941: Z-Scores have been calculated inclusive of individual outliers. In general, laboratory batches are rejected if Z-Score > 2.5.
Note on C959: Z-Scores have been calculated inclusive of individual outliers. In general, laboratory batches are rejected if Z-Score > 2.5.
Note on C977: Z-Scores have been calculated inclusive of individual outliers. In general, laboratory batches are rejected if Z-Score > 2.5.
Note on C995: Z-Scores have been calculated inclusive of individual outliers. In general, laboratory batches are rejected if Z-Score > 2.5.
Note on C1013: Z-Scores have been calculated inclusive of individual outliers. In general, laboratory batches are rejected if Z-Score > 2.5.
Note on C1031: Z-Scores have been calculated inclusive of individual outliers. In general, laboratory batches are rejected if Z-Score > 2.5.
Note on C1049: Z-Scores have been calculated inclusive of individual outliers. In general, laboratory batches are rejected if Z-Score > 2.5.
Note on C1068: Z-Scores have been calculated inclusive of individual outliers. In general, laboratory batches are rejected if Z-Score > 2.5.
Note on C1086: Z-Scores have been calculated inclusive of individual outliers. In general, laboratory batches are rejected if Z-Score > 2.5.
Note on C1104: Z-Scores have been calculated inclusive of individual outliers. In general, laboratory batches are rejected if Z-Score > 2.5.
Note on C1122: Z-Scores have been calculated inclusive of individual outliers. In general, laboratory batches are rejected if Z-Score > 2.5.