## Uncertainty & Tolerance Limits
Table 1. Certified Values, Expanded Uncertainty and Tolerance Limits for OREAS 247b
Constituent | Certified | Expanded Uncertainty |  | 95% Tolerance Limits
| Value | Low | High | Low | High
Pb Fire Assay
Au, Gold (ppm) | 42.1849 | 41.6828 | 42.6871 | 42.039 | 42.3309
PhotonAssay
Au, Gold (ppm) | 43.6543 | 43.1734 | 44.1351 | 43.5032 | 43.8053
4-Acid Digestion
Ag, Silver (ppm) | 15.0322 | 14.3815 | 15.6828 | 14.6447 | 15.4196
Al, Aluminium (wt.%) | 4.6695 | 4.5299 | 4.8091 | 4.5821 | 4.7568
As, Arsenic (wt.%) | 0.38468 | 0.37157 | 0.39779 | 0.37908 | 0.39028
Ba, Barium (ppm) | 368.4245 | 357.9821 | 378.8669 | 361.4202 | 375.4287
Be, Beryllium (ppm) | 1.9405 | 1.8476 | 2.0334 | 1.8519 | 2.0291
Bi, Bismuth (ppm) | 0.65839 | 0.61478 | 0.70201 | 0.63184 | 0.68495
Ca, Calcium (wt.%) | 0.68169 | 0.65755 | 0.70584 | 0.66938 | 0.69401
Cd, Cadmium (ppm) | 0.0985 | 0.076276 | 0.12072 | IND | IND
Ce, Cerium (ppm) | 59.193 | 56.5906 | 61.7953 | 57.4637 | 60.9223
Co, Cobalt (ppm) | 10.3031 | 9.8871 | 10.7191 | 9.9631 | 10.643
Cr, Chromium (ppm) | 76.602 | 72.0351 | 81.169 | 74.1983 | 79.0058
Cs, Caesium (ppm) | 7.3459 | 6.9829 | 7.7089 | 7.1506 | 7.5412
Cu, Copper (ppm) | 244.7075 | 237.4146 | 252.0003 | 240.1401 | 249.2749
Dy, Dysprosium (ppm) | 2.2985 | 2.1071 | 2.49 | 2.1851 | 2.4119
Eu, Europium (ppm) | 0.67566 | 0.617 | 0.73433 | 0.62557 | 0.72576
Fe, Iron (wt.%) | 3.1003 | 3.0191 | 3.1815 | 3.0384 | 3.1623
Ga, Gallium (ppm) | 14.9604 | 14.2755 | 15.6452 | 14.483 | 15.4377
Hf, Hafnium (ppm) | 2.613 | 2.3759 | 2.8501 | 2.4898 | 2.7361
Ho, Holmium (ppm) | 0.44591 | 0.39028 | 0.50154 | 0.40166 | 0.49016
In, Indium (ppm) | 0.0665 | 0.059365 | 0.073635 | 0.060079 | 0.072921
K, Potassium (wt.%) | 1.8154 | 1.7581 | 1.8728 | 1.7826 | 1.8483
La, Lanthanum (ppm) | 30.2679 | 28.8215 | 31.7143 | 29.3837 | 31.1521
Li, Lithium (ppm) | 46.6799 | 44.7316 | 48.6282 | 45.8452 | 47.5146
Lu, Lutetium (ppm) | 0.20186 | 0.17951 | 0.22421 | IND | IND
Mg, Magnesium (wt.%) | 0.82806 | 0.80026 | 0.85586 | 0.81449 | 0.84163
Mn, Manganese (wt.%) | 0.029727 | 0.028746 | 0.030707 | 0.029187 | 0.030267
Mo, Molybdenum (ppm) | 29.1114 | 27.5647 | 30.6581 | 28.4256 | 29.7973
Na, Sodium (wt.%) | 0.26377 | 0.25287 | 0.27467 | 0.25781 | 0.26974
Nb, Niobium (ppm) | 8.799 | 8.1022 | 9.4957 | 8.4507 | 9.1473
Nd, Neodymium (ppm) | 25.8136 | 24.0489 | 27.5784 | 25.104 | 26.5233
Ni, Nickel (ppm) | 31.02 | 30.0603 | 31.9798 | 30.2472 | 31.7929
P, Phosphorus (wt.%) | 0.036553 | 0.034954 | 0.038151 | 0.035453 | 0.037652
Pb, Lead (ppm) | 42.964 | 40.4853 | 45.4427 | 41.6342 | 44.2938
Rb, Rubidium (ppm) | 117.4977 | 111.4306 | 123.5649 | 114.2007 | 120.7947
Re, Rhenium (ppm) | < 0.002 | IND | IND | IND | IND
S, Sulphur (wt.%) | 0.86843 | 0.84153 | 0.89532 | 0.85459 | 0.88226
Sb, Antimony (wt.%) | 0.36461 | 0.34808 | 0.38114 | 0.35748 | 0.37174
Sc, Scandium (ppm) | 7.4218 | 7.0109 | 7.8327 | 7.2605 | 7.5831
Se, Selenium (ppm) | 2.2316 | 1.4327 | 3.0305 | 1.838 | 2.6252
Sm, Samarium (ppm) | 4.7213 | 4.3253 | 5.1172 | 4.5805 | 4.862
Sn, Tin (ppm) | 3.0139 | 2.8148 | 3.213 | 2.8641 | 3.1637
Sr, Strontium (ppm) | 88.5488 | 84.7379 | 92.3596 | 86.4432 | 90.6543
Ta, Tantalum (ppm) | 0.58799 | 0.54164 | 0.63435 | 0.5452 | 0.63078
Tb, Terbium (ppm) | 0.43042 | 0.37989 | 0.48094 | 0.40362 | 0.45722
Te, Tellurium (ppm) | 0.15917 | 0.11953 | 0.1988 | 0.14063 | 0.1777
Th, Thorium (ppm) | 10.0764 | 9.3931 | 10.7597 | 9.7519 | 10.4009
Ti, Titanium (wt.%) | 0.20922 | 0.20084 | 0.2176 | 0.20385 | 0.21459
Tl, Thallium (ppm) | 0.68278 | 0.64243 | 0.72313 | 0.6484 | 0.71716
U, Uranium (ppm) | 2.2672 | 2.1332 | 2.4012 | 2.1745 | 2.3598
V, Vanadium (ppm) | 56.6487 | 54.3928 | 58.9045 | 54.6721 | 58.6252
W, Tungsten (ppm) | 7.7306 | 7.0203 | 8.4409 | 7.3367 | 8.1244
Yb, Ytterbium (ppm) | 1.325 | 1.1601 | 1.49 | 1.2379 | 1.4121
Zn, Zinc (ppm) | 80.2948 | 77.5798 | 83.0099 | 78.1921 | 82.3976
Zr, Zirconium (ppm) | 87.1687 | 83.547 | 90.7903 | 84.0661 | 90.2712
Aqua Regia Digestion
Ag, Silver (ppm) | 15.0488 | 14.4728 | 15.6248 | 14.6091 | 15.4884
Al, Aluminium (wt.%) | 0.91539 | 0.82871 | 1.0021 | 0.8885 | 0.94227
As, Arsenic (wt.%) | 0.38194 | 0.37001 | 0.39387 | 0.3725 | 0.39138
Ba, Barium (ppm) | 75.2185 | 68.0458 | 82.3912 | 72.6566 | 77.7803
Be, Beryllium (ppm) | 0.6281 | 0.58747 | 0.66874 | 0.60288 | 0.65333
Bi, Bismuth (ppm) | 0.66456 | 0.63289 | 0.69622 | 0.64073 | 0.68838
Ca, Calcium (wt.%) | 0.55978 | 0.53785 | 0.58171 | 0.54315 | 0.57642
Cd, Cadmium (ppm) | 0.097433 | 0.083034 | 0.11183 | IND | IND
Ce, Cerium (ppm) | 30.8433 | 28.5001 | 33.1865 | 29.8597 | 31.8268
Co, Cobalt (ppm) | 9.7258 | 9.1831 | 10.2685 | 9.4102 | 10.0415
Cr, Chromium (ppm) | 47.0519 | 44.8737 | 49.2302 | 45.8022 | 48.3017
Cs, Caesium (ppm) | 2.1963 | 2.0373 | 2.3553 | 2.1507 | 2.2419
Cu, Copper (ppm) | 245.3877 | 238.9749 | 251.8004 | 239.798 | 250.9773
Fe, Iron (wt.%) | 2.8304 | 2.7196 | 2.9413 | 2.7563 | 2.9046
Ga, Gallium (ppm) | 4.1769 | 3.7704 | 4.5834 | 3.9944 | 4.3593
Ge, Germanium (ppm) | 0.065556 | 0.042572 | 0.088539 | IND | IND
Hf, Hafnium (ppm) | 0.38366 | 0.33109 | 0.43622 | 0.36149 | 0.40583
Hg, Mercury (ppm) | 0.16652 | 0.14045 | 0.19259 | 0.1468 | 0.18623
In, Indium (ppm) | 0.038811 | 0.035707 | 0.041915 | 0.035155 | 0.042467
K, Potassium (wt.%) | 0.35896 | 0.32662 | 0.3913 | 0.34693 | 0.37099
La, Lanthanum (ppm) | 14.5375 | 13.0974 | 15.9776 | 14.0767 | 14.9984
Li, Lithium (ppm) | 7.4178 | 6.7532 | 8.0824 | 7.1123 | 7.7234
Mg, Magnesium (wt.%) | 0.59171 | 0.57295 | 0.61048 | 0.57556 | 0.60787
Mn, Manganese (wt.%) | 0.026458 | 0.025577 | 0.027339 | 0.025763 | 0.027152
Mo, Molybdenum (ppm) | 27.0846 | 25.9898 | 28.1794 | 26.3652 | 27.804
Na, Sodium (wt.%) | 0.03472 | 0.027977 | 0.041463 | 0.032602 | 0.036839
Ni, Nickel (ppm) | 29.3787 | 27.622 | 31.1355 | 28.3985 | 30.3589
P, Phosphorus (wt.%) | 0.030814 | 0.02904 | 0.032589 | 0.029437 | 0.032192
Pb, Lead (ppm) | 36.6997 | 34.832 | 38.5673 | 35.3378 | 38.0615
Rb, Rubidium (ppm) | 23.0511 | 21.0974 | 25.0049 | 22.3982 | 23.704
S, Sulphur (wt.%) | 0.86463 | 0.84384 | 0.88541 | 0.84653 | 0.88272
Sb, Antimony (wt.%) | 0.31328 | 0.29646 | 0.3301 | 0.30248 | 0.32408
Sc, Scandium (ppm) | 2.179 | 1.9409 | 2.4171 | 2.0292 | 2.3288
Se, Selenium (ppm) | 1.956 | 1.6429 | 2.2691 | 1.5233 | 2.3888
Sn, Tin (ppm) | 1.0841 | 0.99634 | 1.1718 | 1.0167 | 1.1514
Sr, Strontium (ppm) | 45.6653 | 43.2495 | 48.0811 | 44.0241 | 47.3064
Ta, Tantalum (ppm) | < 0.01 | IND | IND | IND | IND
Te, Tellurium (ppm) | 0.12838 | 0.10919 | 0.14758 | IND | IND
Th, Thorium (ppm) | 6.3414 | 5.8322 | 6.8506 | 6.1062 | 6.5765
Ti, Titanium (wt.%) | 0.0096827 | 0.0085446 | 0.010821 | 0.0086362 | 0.010729
Tl, Thallium (ppm) | 0.21418 | 0.19517 | 0.23318 | 0.20208 | 0.22627
U, Uranium (ppm) | 0.99355 | 0.94022 | 1.0469 | 0.94861 | 1.0385
V, Vanadium (ppm) | 17.3946 | 16.0001 | 18.7891 | 16.7201 | 18.0691
W, Tungsten (ppm) | 2.5046 | 2.2435 | 2.7657 | 2.3896 | 2.6196
Y, Yttrium (ppm) | 5.1208 | 4.846 | 5.3956 | 4.9695 | 5.2721
Zn, Zinc (ppm) | 73.6241 | 70.9798 | 76.2685 | 71.8449 | 75.4033
Zr, Zirconium (ppm) | 13.2702 | 12.6901 | 13.8502 | 12.7634 | 13.7769
SI unit equivalents: ppm (parts per million; 1 x 10-⁶) ≡ mg/kg; wt.% (weight per cent) ≡ % (mass fraction)

## Indicative Values
Table 2. Indicative Values for OREAS 247b
Constituent | Unit | Value | Constituent | Unit | Value | Constituent | Unit | Value
4-Acid Digestion
Er | ppm | 1.2962 | Hg | ppm | 0.080833 | Y | ppm | 11.6077
Gd | ppm | 3.3685 | Pr | ppm | 6.9932
Ge | ppm | 0.17024 | Tm | ppm | 0.19883
Aqua Regia Digestion
B | ppm | 7.5688 | Ho | ppm | 0.19976 | Re | ppm | 0.0010778
Dy | ppm | 1.2001 | Lu | ppm | 0.065249 | Sm | ppm | 2.7679
Er | ppm | 0.55783 | Nb | ppm | 0.1772 | Tb | ppm | 0.34505
Eu | ppm | 0.39619 | Nd | ppm | 14.5682 | Tm | ppm | < 0.1
Gd | ppm | 2.0841 | Pr | ppm | 3.9405 | Yb | ppm | 0.47089
Aqua Regia Digestion (sample weights 10-50g)
Au | ppm | 42.5833
Borate Fusion XRF
Al2O3 | wt.% | 9.275 | MgO | wt.% | 1.415 | SiO2 | wt.% | 75.625
CaO | wt.% | 0.945 | MnO | wt.% | 0.03 | TiO2 | wt.% | 0.385
Fe2O3 | wt.% | 4.52 | P2O5 | wt.% | 0.078
K2O | wt.% | 2.195 | S | wt.% | 0.87899
Thermogravimetry
LOI1000 | wt.% | 3.87
Infrared Combustion
C | wt.% | 0.48 | S | wt.% | 0.895
Laser Ablation ICP-MS
Ag | ppm | 19.9 | Hf | ppm | 3.95 | Sn | ppm | 3.6
As | ppm | 4495 | Ho | ppm | 0.785 | Sr | ppm | 84.2
Ba | ppm | 374.5 | In | ppm | 0.05 | Ta | ppm | 0.99
Be | ppm | 2 | La | ppm | 31 | Tb | ppm | 0.645
Bi | ppm | 0.78 | Lu | ppm | 0.315 | Te | ppm | 0.15
Cd | ppm | < 0.1 | Mn | wt.% | 0.0302 | Th | ppm | 10.65
Ce | ppm | 60.45 | Mo | ppm | 27.3 | Ti | wt.% | 0.2355
Co | ppm | 11.1 | Nb | ppm | 10.135 | Tl | ppm | 0.4
Cr | ppm | 79 | Nd | ppm | 26.4 | Tm | ppm | 0.34
Cs | ppm | 7.995 | Ni | ppm | 35 | U | ppm | 2.355
Cu | ppm | 307 | Pb | ppm | 54 | V | ppm | 61.15
Dy | ppm | 3.785 | Pr | ppm | 7.295 | W | ppm | 9.8
Er | ppm | 2.245 | Rb | ppm | 126 | Y | ppm | 19.85
Eu | ppm | 0.735 | Re | ppm | 0.0125 | Yb | ppm | 2.14
Ga | ppm | 16 | Sb | ppm | 4185 | Zn | ppm | 82.5
Gd | ppm | 4.305 | Sc | ppm | 7.6 | Zr | ppm | 131
Ge | ppm | 1.65 | Sm | ppm | 5.11
SI unit equivalents: ppm (parts per million; 1 x 10-⁶) ≡ mg/kg; wt.% (weight per cent) ≡ % (mass fraction)

## Performance Gates
Table 3. Certified Values and Performance Gates for OREAS 247b
Constituent | Certified Value | Absolute Standard Deviations |  |  |  |  | Relative Standard Deviations |  |  | 5% window
|  | 1SD | 2SD Low | 2SD High | 3SD Low | 3SD High | 1RSD | 2RSD | 3RSD | Low | High
Pb Fire Assay
Au, ppm | 42.1849 | 1.2433 | 39.6984 | 44.6715 | 38.4551 | 45.9147 | 2.947% | 5.894% | 8.842% | 40.0757 | 44.2942
PhotonAssay
Au, ppm | 43.6543 | 0.97714 | 41.7 | 45.6085 | 40.7228 | 46.5857 | 2.238% | 4.477% | 6.715% | 41.4716 | 45.837
4-Acid Digestion
Ag, ppm | 15.0322 | 0.61225 | 13.8077 | 16.2567 | 13.1954 | 16.8689 | 4.073% | 8.146% | 12.22% | 14.2806 | 15.7838
Al, wt.% | 4.6695 | 0.15573 | 4.358 | 4.9809 | 4.2023 | 5.1367 | 3.335% | 6.67% | 10.01% | 4.436 | 4.903
As, wt.% | 0.38468 | 0.0146 | 0.35548 | 0.41388 | 0.34088 | 0.42848 | 3.795% | 7.591% | 11.39% | 0.36545 | 0.40391
Ba, ppm | 368.4245 | 10.6918 | 347.0408 | 389.8082 | 336.349 | 400.5 | 2.902% | 5.804% | 8.706% | 350.0033 | 386.8457
Be, ppm | 1.9405 | 0.067714 | 1.8051 | 2.0759 | 1.7374 | 2.1436 | 3.49% | 6.979% | 10.47% | 1.8435 | 2.0375
Bi, ppm | 0.65839 | 0.041594 | 0.5752 | 0.74158 | 0.53361 | 0.78317 | 6.317% | 12.63% | 18.95% | 0.62547 | 0.69131
Ca, wt.% | 0.68169 | 0.019539 | 0.64261 | 0.72077 | 0.62307 | 0.74031 | 2.866% | 5.733% | 8.599% | 0.64761 | 0.71578
Cd, ppm | 0.0985 | 0.018487 | 0.061525 | 0.13547 | 0.043038 | 0.15396 | 18.77% | 37.54% | 56.31% | 0.093575 | 0.10343
Ce, ppm | 59.193 | 2.4284 | 54.3362 | 64.0498 | 51.9078 | 66.4782 | 4.103% | 8.205% | 12.31% | 56.2333 | 62.1526
Co, ppm | 10.3031 | 0.37547 | 9.5521 | 11.054 | 9.1766 | 11.4295 | 3.644% | 7.289% | 10.93% | 9.7879 | 10.8182
Cr, ppm | 76.602 | 6.3305 | 63.941 | 89.263 | 57.6105 | 95.5936 | 8.264% | 16.53% | 24.79% | 72.7719 | 80.4321
Cs, ppm | 7.3459 | 0.28908 | 6.7677 | 7.9241 | 6.4786 | 8.2131 | 3.935% | 7.871% | 11.81% | 6.9786 | 7.7132
Cu, ppm | 244.7075 | 5.0756 | 234.5563 | 254.8586 | 229.4808 | 259.9342 | 2.074% | 4.148% | 6.222% | 232.4721 | 256.9428
Dy, ppm | 2.2985 | 0.10711 | 2.0843 | 2.5127 | 1.9772 | 2.6198 | 4.66% | 9.32% | 13.98% | 2.1836 | 2.4134
Eu, ppm | 0.67566 | 0.022536 | 0.63059 | 0.72074 | 0.60806 | 0.74327 | 3.335% | 6.671% | 10.01% | 0.64188 | 0.70945
Fe, wt.% | 3.1003 | 0.055482 | 2.9894 | 3.2113 | 2.9339 | 3.2668 | 1.79% | 3.579% | 5.369% | 2.9453 | 3.2553
Ga, ppm | 14.9604 | 0.87959 | 13.2012 | 16.7195 | 12.3216 | 17.5991 | 5.879% | 11.76% | 17.64% | 14.2123 | 15.7084
Hf, ppm | 2.613 | 0.16439 | 2.2842 | 2.9417 | 2.1198 | 3.1061 | 6.291% | 12.58% | 18.87% | 2.4823 | 2.7436
Ho, ppm | 0.44591 | 0.035356 | 0.3752 | 0.51662 | 0.33984 | 0.55198 | 7.929% | 15.86% | 23.79% | 0.42361 | 0.46821
In, ppm | 0.0665 | 0.004754 | 0.056992 | 0.076008 | 0.052238 | 0.080762 | 7.149% | 14.3% | 21.45% | 0.063175 | 0.069825
K, wt.% | 1.8154 | 0.038334 | 1.7388 | 1.8921 | 1.7004 | 1.9305 | 2.112% | 4.223% | 6.335% | 1.7247 | 1.9062
La, ppm | 30.2679 | 1.2653 | 27.7373 | 32.7985 | 26.472 | 34.0638 | 4.18% | 8.361% | 12.54% | 28.7545 | 31.7813
Li, ppm | 46.6799 | 2.0852 | 42.5096 | 50.8502 | 40.4245 | 52.9354 | 4.467% | 8.934% | 13.4% | 44.3459 | 49.0139
Lu, ppm | 0.20186 | 0.0097609 | 0.18234 | 0.22138 | 0.17258 | 0.23114 | 4.835% | 9.671% | 14.51% | 0.19177 | 0.21195
Mg, wt.% | 0.82806 | 0.030342 | 0.76738 | 0.88875 | 0.73704 | 0.91909 | 3.664% | 7.328% | 10.99% | 0.78666 | 0.86946
Mn, wt.% | 0.029727 | 0.00092833 | 0.02787 | 0.031583 | 0.026942 | 0.032512 | 3.123% | 6.246% | 9.369% | 0.02824 | 0.031213
Mo, ppm | 29.1114 | 1.3776 | 26.3561 | 31.8667 | 24.9785 | 33.2443 | 4.732% | 9.465% | 14.2% | 27.6558 | 30.567
Na, wt.% | 0.26377 | 0.010358 | 0.24306 | 0.28449 | 0.2327 | 0.29485 | 3.927% | 7.854% | 11.78% | 0.25058 | 0.27696
Nb, ppm | 8.799 | 0.74235 | 7.3143 | 10.2837 | 6.5719 | 11.026 | 8.437% | 16.87% | 25.31% | 8.359 | 9.2389
Nd, ppm | 25.8136 | 0.77325 | 24.2671 | 27.3601 | 23.4939 | 28.1334 | 2.996% | 5.991% | 8.987% | 24.523 | 27.1043
Ni, ppm | 31.02 | 1.3587 | 28.3027 | 33.7374 | 26.944 | 35.096 | 4.38% | 8.76% | 13.14% | 29.469 | 32.571
P, wt.% | 0.036553 | 0.0011361 | 0.034281 | 0.038825 | 0.033144 | 0.039961 | 3.108% | 6.216% | 9.324% | 0.034725 | 0.03838
Pb, ppm | 42.964 | 2.41 | 38.1439 | 47.7841 | 35.7339 | 50.1941 | 5.609% | 11.22% | 16.83% | 40.8158 | 45.1122
Rb, ppm | 117.4977 | 4.3212 | 108.8552 | 126.1402 | 104.534 | 130.4614 | 3.678% | 7.355% | 11.03% | 111.6228 | 123.3726
Re, ppm | < 0.002 | IND | IND | IND | IND | IND | IND | IND | IND | IND | IND
S, wt.% | 0.86843 | 0.01647 | 0.83549 | 0.90137 | 0.81902 | 0.91784 | 1.897% | 3.793% | 5.69% | 0.82501 | 0.91185
Sb, wt.% | 0.36461 | 0.021171 | 0.32227 | 0.40695 | 0.3011 | 0.42812 | 5.806% | 11.61% | 17.42% | 0.34638 | 0.38284
Sc, ppm | 7.4218 | 0.28243 | 6.857 | 7.9867 | 6.5745 | 8.2691 | 3.805% | 7.611% | 11.42% | 7.0507 | 7.7929
Se, ppm | 2.2316 | 0.48806 | 1.2555 | 3.2077 | 0.76741 | 3.6958 | 21.87% | 43.74% | 65.61% | 2.12 | 2.3432
Sm, ppm | 4.7213 | 0.16542 | 4.3904 | 5.0521 | 4.225 | 5.2175 | 3.504% | 7.007% | 10.51% | 4.4852 | 4.9573
Sn, ppm | 3.0139 | 0.24411 | 2.5257 | 3.5021 | 2.2816 | 3.7462 | 8.1% | 16.2% | 24.3% | 2.8632 | 3.1646
Sr, ppm | 88.5488 | 2.4131 | 83.7225 | 93.375 | 81.3093 | 95.7882 | 2.725% | 5.45% | 8.176% | 84.1213 | 92.9762
Ta, ppm | 0.58799 | 0.029577 | 0.52884 | 0.64715 | 0.49926 | 0.67672 | 5.03% | 10.06% | 15.09% | 0.55859 | 0.61739
Tb, ppm | 0.43042 | 0.019263 | 0.39189 | 0.46894 | 0.37263 | 0.48821 | 4.475% | 8.951% | 13.43% | 0.4089 | 0.45194
Te, ppm | 0.15917 | 0.023949 | 0.11127 | 0.20707 | 0.087319 | 0.23101 | 15.05% | 30.09% | 45.14% | 0.15121 | 0.16712
Th, ppm | 10.0764 | 0.43928 | 9.1978 | 10.955 | 8.7585 | 11.3943 | 4.36% | 8.719% | 13.08% | 9.5726 | 10.5802
Ti, wt.% | 0.20922 | 0.0079268 | 0.19337 | 0.22507 | 0.18544 | 0.233 | 3.789% | 7.577% | 11.37% | 0.19876 | 0.21968
Tl, ppm | 0.68278 | 0.049863 | 0.58305 | 0.78251 | 0.53319 | 0.83237 | 7.303% | 14.61% | 21.91% | 0.64864 | 0.71692
U, ppm | 2.2672 | 0.11959 | 2.028 | 2.5064 | 1.9084 | 2.6259 | 5.275% | 10.55% | 15.82% | 2.1538 | 2.3805
V, ppm | 56.6487 | 2.4374 | 51.7739 | 61.5234 | 49.3366 | 63.9607 | 4.303% | 8.605% | 12.91% | 53.8162 | 59.4811
W, ppm | 7.7306 | 0.82557 | 6.0794 | 9.3817 | 5.2539 | 10.2073 | 10.68% | 21.36% | 32.04% | 7.344 | 8.1171
Yb, ppm | 1.325 | 0.080682 | 1.1636 | 1.4864 | 1.083 | 1.5671 | 6.089% | 12.18% | 18.27% | 1.2588 | 1.3913
Zn, ppm | 80.2948 | 2.7441 | 74.8067 | 85.783 | 72.0626 | 88.527 | 3.417% | 6.835% | 10.25% | 76.2801 | 84.3096
Zr, ppm | 87.1687 | 2.4133 | 82.3421 | 91.9952 | 79.9289 | 94.4085 | 2.769% | 5.537% | 8.306% | 82.8102 | 91.5271
Aqua Regia Digestion
Ag, ppm | 15.0488 | 0.45589 | 14.137 | 15.9605 | 13.6811 | 16.4164 | 3.029% | 6.059% | 9.088% | 14.2963 | 15.8012
Al, wt.% | 0.91539 | 0.073147 | 0.76909 | 1.0617 | 0.69595 | 1.1348 | 7.991% | 15.98% | 23.97% | 0.86962 | 0.96115
As, wt.% | 0.38194 | 0.011634 | 0.35867 | 0.40521 | 0.34704 | 0.41684 | 3.046% | 6.092% | 9.138% | 0.36284 | 0.40104
Ba, ppm | 75.2185 | 5.3347 | 64.5491 | 85.8879 | 59.2144 | 91.2226 | 7.092% | 14.18% | 21.28% | 71.4575 | 78.9794
Be, ppm | 0.6281 | 0.019821 | 0.58846 | 0.66775 | 0.56864 | 0.68757 | 3.156% | 6.311% | 9.467% | 0.5967 | 0.65951
Bi, ppm | 0.66456 | 0.024728 | 0.6151 | 0.71401 | 0.59037 | 0.73874 | 3.721% | 7.442% | 11.16% | 0.63133 | 0.69778
Ca, wt.% | 0.55978 | 0.019114 | 0.52156 | 0.59801 | 0.50244 | 0.61712 | 3.414% | 6.829% | 10.24% | 0.53179 | 0.58777
Cd, ppm | 0.097433 | 0.015062 | 0.06731 | 0.12756 | 0.052248 | 0.14262 | 15.46% | 30.92% | 46.38% | 0.092562 | 0.1023
Ce, ppm | 30.8433 | 1.6498 | 27.5436 | 34.1429 | 25.8938 | 35.7928 | 5.349% | 10.7% | 16.05% | 29.3011 | 32.3854
Co, ppm | 9.7258 | 0.54309 | 8.6397 | 10.812 | 8.0966 | 11.3551 | 5.584% | 11.17% | 16.75% | 9.2395 | 10.2121
Cr, ppm | 47.0519 | 1.8472 | 43.3575 | 50.7464 | 41.5102 | 52.5937 | 3.926% | 7.852% | 11.78% | 44.6993 | 49.4045
Cs, ppm | 2.1963 | 0.19371 | 1.8089 | 2.5837 | 1.6152 | 2.7774 | 8.82% | 17.64% | 26.46% | 2.0865 | 2.3061
Cu, ppm | 245.3877 | 8.051 | 229.2857 | 261.4897 | 221.2347 | 269.5407 | 3.281% | 6.562% | 9.843% | 233.1183 | 257.657
Fe, wt.% | 2.8304 | 0.10698 | 2.6165 | 3.0444 | 2.5095 | 3.1514 | 3.779% | 7.559% | 11.34% | 2.6889 | 2.9719
Ga, ppm | 4.1769 | 0.53179 | 3.1133 | 5.2405 | 2.5815 | 5.7722 | 12.73% | 25.46% | 38.2% | 3.968 | 4.3857
Ge, ppm | 0.065556 | 0.014184 | 0.037188 | 0.093923 | 0.023005 | 0.10811 | 21.64% | 43.27% | 64.91% | 0.062278 | 0.068833
Hf, ppm | 0.38366 | 0.03945 | 0.30476 | 0.46256 | 0.26531 | 0.50201 | 10.28% | 20.57% | 30.85% | 0.36447 | 0.40284
Hg, ppm | 0.16652 | 0.024858 | 0.1168 | 0.21623 | 0.091943 | 0.24109 | 14.93% | 29.86% | 44.78% | 0.15819 | 0.17484
In, ppm | 0.038811 | 0.0018738 | 0.035063 | 0.042559 | 0.033189 | 0.044432 | 4.828% | 9.656% | 14.48% | 0.03687 | 0.040751
K, wt.% | 0.35896 | 0.027717 | 0.30353 | 0.4144 | 0.27581 | 0.44211 | 7.722% | 15.44% | 23.16% | 0.34101 | 0.37691
La, ppm | 14.5375 | 0.95493 | 12.6277 | 16.4474 | 11.6728 | 17.4023 | 6.569% | 13.14% | 19.71% | 13.8107 | 15.2644
Li, ppm | 7.4178 | 0.61399 | 6.1899 | 8.6458 | 5.5759 | 9.2598 | 8.277% | 16.55% | 24.83% | 7.0469 | 7.7887
Mg, wt.% | 0.59171 | 0.016136 | 0.55944 | 0.62398 | 0.54331 | 0.64012 | 2.727% | 5.454% | 8.181% | 0.56213 | 0.6213
Mn, wt.% | 0.026458 | 0.0010136 | 0.024431 | 0.028485 | 0.023417 | 0.029498 | 3.831% | 7.662% | 11.49% | 0.025135 | 0.027781
Mo, ppm | 27.0846 | 1.4242 | 24.2363 | 29.9329 | 22.8121 | 31.3571 | 5.258% | 10.52% | 15.77% | 25.7304 | 28.4388
Na, wt.% | 0.03472 | 0.0057723 | 0.023176 | 0.046265 | 0.017403 | 0.052037 | 16.63% | 33.25% | 49.88% | 0.032984 | 0.036456
Ni, ppm | 29.3787 | 1.1947 | 26.9893 | 31.7681 | 25.7946 | 32.9628 | 4.067% | 8.133% | 12.2% | 27.9098 | 30.8477
P, wt.% | 0.030814 | 0.00086824 | 0.029078 | 0.032551 | 0.02821 | 0.033419 | 2.818% | 5.635% | 8.453% | 0.029274 | 0.032355
Pb, ppm | 36.6997 | 1.3353 | 34.0291 | 39.3702 | 32.6938 | 40.7055 | 3.638% | 7.277% | 10.92% | 34.8647 | 38.5346
Rb, ppm | 23.0511 | 2.0862 | 18.8787 | 27.2236 | 16.7924 | 29.3098 | 9.05% | 18.1% | 27.15% | 21.8986 | 24.2037
S, wt.% | 0.86463 | 0.02104 | 0.82255 | 0.90671 | 0.80151 | 0.92774 | 2.433% | 4.867% | 7.3% | 0.82139 | 0.90786
Sb, wt.% | 0.31328 | 0.018142 | 0.277 | 0.34957 | 0.25886 | 0.36771 | 5.791% | 11.58% | 17.37% | 0.29762 | 0.32895
Sc, ppm | 2.179 | 0.21133 | 1.7563 | 2.6017 | 1.545 | 2.813 | 9.698% | 19.4% | 29.09% | 2.0701 | 2.288
Se, ppm | 1.956 | 0.21024 | 1.5355 | 2.3765 | 1.3253 | 2.5867 | 10.75% | 21.5% | 32.24% | 1.8582 | 2.0538
Sn, ppm | 1.0841 | 0.068783 | 0.9465 | 1.2216 | 0.87771 | 1.2904 | 6.345% | 12.69% | 19.03% | 1.0299 | 1.1383
Sr, ppm | 45.6653 | 3.0648 | 39.5357 | 51.7948 | 36.471 | 54.8595 | 6.711% | 13.42% | 20.13% | 43.382 | 47.9485
Ta, ppm | < 0.01 | IND | IND | IND | IND | IND | IND | IND | IND | IND | IND
Te, ppm | 0.12838 | 0.019162 | 0.090059 | 0.16671 | 0.070897 | 0.18587 | 14.93% | 29.85% | 44.78% | 0.12196 | 0.1348
Th, ppm | 6.3414 | 0.24633 | 5.8487 | 6.834 | 5.6024 | 7.0804 | 3.884% | 7.769% | 11.65% | 6.0243 | 6.6585
Ti, wt.% | 0.0096827 | 0.0010043 | 0.007674 | 0.011691 | 0.0066697 | 0.012696 | 10.37% | 20.75% | 31.12% | 0.0091985 | 0.010167
Tl, ppm | 0.21418 | 0.020339 | 0.1735 | 0.25485 | 0.15316 | 0.27519 | 9.496% | 18.99% | 28.49% | 0.20347 | 0.22489
U, ppm | 0.99355 | 0.043737 | 0.90608 | 1.081 | 0.86234 | 1.1248 | 4.402% | 8.804% | 13.21% | 0.94387 | 1.0432
V, ppm | 17.3946 | 1.1933 | 15.008 | 19.7812 | 13.8147 | 20.9745 | 6.86% | 13.72% | 20.58% | 16.5249 | 18.2643
W, ppm | 2.5046 | 0.32137 | 1.8619 | 3.1473 | 1.5405 | 3.4687 | 12.83% | 25.66% | 38.49% | 2.3794 | 2.6298
Y, ppm | 5.1208 | 0.24722 | 4.6264 | 5.6152 | 4.3792 | 5.8625 | 4.828% | 9.655% | 14.48% | 4.8648 | 5.3768
Zn, ppm | 73.6241 | 1.7165 | 70.1911 | 77.0572 | 68.4745 | 78.7738 | 2.331% | 4.663% | 6.994% | 69.9429 | 77.3053
Zr, ppm | 13.2702 | 0.55911 | 12.152 | 14.3884 | 11.5928 | 14.9475 | 4.213% | 8.427% | 12.64% | 12.6067 | 13.9337
SI unit equivalents: ppm (parts per million; 1 x 10-⁶) ≡ mg/kg; wt.% (weight per cent) ≡ % (mass fraction)

## Abbreviations
Table 4. Abbreviations used for OREAS 247b
Abbreviation | Explanation
< | ‘less than’
IND | indeterminate
NR | not reported
PDM3 | percent deviation of lab mean from corrected mean of means
Rel.Std.Dev. | one relative standard deviation
Std.Dev. | one standard deviation
Method Codes:
4A*MS | 4-acid (HF-HNO3-HClO4-HCl) digestion with inductively coupled plasma mass spectroscopy
4A*OES | 4-acid (HF-HNO3-HClO4-HCl) digestion with inductively coupled plasma optical emission spectroscopy
4A*OES/MS | 4-acid (HF-HNO3-HClO4-HCl) digestion with ICP-OES or ICP-MS finish
ABL*MS | laser ablation with inductively coupled plasma mass spectroscopy
AR*AAS | aqua regia digestion with atomic absorption spectroscopy
AR*MS | aqua regia digestion with inductively coupled plasma mass spectroscopy
AR*OES | aqua regia digestion with inductively coupled plasma optical emission spectroscopy
AR*OES/MS | aqua regia digestion with ICP-OES or ICP-MS finish
BF*XRF | lithium borate fusion with X-ray fluorescence spectroscopy
FA*AAS | fire assay with atomic absorption spectroscopy
FA*GRAV | fire assay with gravimetric finish
FA*OES | fire assay with inductively coupled plasma optical emission spectroscopy
INAA | instrumental neutron activation analysis
IRC | infrared combustion
LOI*TGA | loss on ignition by thermogravimetric analysis
PAAU02 | PhotonAssay (Au) two-cycle analysis
Legend:- | (for Method Group Tabulated Results omitted in the determination of Certified Values)
Individual | - Outlying individual values
Batch & Limits | - Outlying laboratory batch data sets and superfluous limit values

## Laboratory List
Table 5. Participating Laboratory List used for OREAS 247b
Lab Slot | Laboratory Name and Location
Accura Geomysore Labs Private Limited, Jonnagiri, Kurnool, India
Accura Gold Minerals Testing, Namakkal, Tamilnadu, India
Actlabs, Ancaster, Ontario, Canada
AGAT Laboratories, Calgary, Alberta, Canada
ALS, Brisbane, QLD, Australia
ALS, Canning Vale, WA, Australia
ALS, Kalgoorlie, WA, Australia
ALS, Lima, Peru
ALS, Loughrea, Galway, Ireland
ALS, Malaga, WA, Australia
ALS, Vancouver, BC, Canada
American Assay Laboratories, Sparks, Nevada, USA
ANSTO, Lucas Heights, NSW, Australia
ARGETEST Mineral Processing, Ankara, Central Anatolia, Turkey
Britannia Mining Solutions, Hamilton, Ontario, Canada
Bureau Veritas Geoanalytical, Perth, WA, Australia
Gekko Assay Labs, Ballarat, VIC, Australia
Intertek, Perth, WA, Australia
Intertek, Townsville, QLD, Australia
Intertek Minerals Ltd, Tarkwa, Western Region, Ghana
MSA ENVAL Laboratories, Yamoussoukro, Côte d'Ivoire
MSALABS, Prince George, BC, Canada
MSALABS, Val-d'Or, Quebec, Canada
MSALABS Timmins, Timmins, Ontario, Canada
On Site Laboratory Services, Bendigo, VIC, Australia
Paragon Geochemical Laboratories, Sparks, Nevada, USA
Paragon Geochemical Laboratories, Surrey, BC, Canada
PT Geoservices Ltd, Cikarang, Jakarta Raya, Indonesia
PT Indo Mineral Research, Bungursari, West Java, Indonesia
PT Intertek Utama Services, Jakarta Timur, DKI Jakarta, Indonesia
Saskatchewan Research Council, Saskatoon, Saskatchewan, Canada
SGS del Peru, Lima, Peru
SGS Geosol Laboratorios Ltda, Vespasiano, Minas Gerais, Brazil
SGS Tarkwa, Tarkwa, Western Region, Ghana
Shiva Analyticals Ltd, Bangalore North, Karnataka, India
Skyline Assayers & Laboratories, Tucson, Arizona, USA
Stewart Assay & Environmental Laboratories LLC, Kara-Balta, Chüy, Kyrgyzstan

## Homogeneity
ORE - Lab-Upscaled RSD Results for CRM: OREAS 247b (Execution: 1) - Analyte Au - (Gold) by INAA
Branch | LabSlot | LabCode | Round | Smp# | Lot | SID | Response SmplMass(g) | Response (ppm) | Upscaled Value (ppm)
2 | 1 | ANSLu | 1 | 12 | 9 | 290602 | 0.082272 | 44.0303 | 44.6937
2 | 1 | ANSLu | 1 | 15 | 10 | 290603 | 0.088492 | 43.9708 | 44.6906
2 | 1 | ANSLu | 1 | 4 | 7 | 290604 | 0.08278 | 45.473 | 44.7707
2 | 1 | ANSLu | 1 | 3 | 7 | 290605 | 0.086146 | 44.4185 | 44.7144
2 | 1 | ANSLu | 1 | 7 | 8 | 290606 | 0.086424 | 45.4067 | 44.7672
2 | 1 | ANSLu | 1 | 17 | 5 | 290607 | 0.083933 | 45.2812 | 44.7605
2 | 1 | ANSLu | 1 | 19 | 11 | 290608 | 0.085168 | 45.0341 | 44.7473
2 | 1 | ANSLu | 1 | 1 | 1 | 290609 | 0.088512 | 44.9712 | 44.7439
2 | 1 | ANSLu | 1 | 18 | 5 | 290610 | 0.087214 | 44.2185 | 44.7038
2 | 1 | ANSLu | 1 | 11 | 9 | 290611 | 0.085198 | 43.8154 | 44.6823
2 | 1 | ANSLu | 1 | 20 | 11 | 290612 | 0.087078 | 43.1015 | 44.6442
2 | 1 | ANSLu | 1 | 14 | 4 | 290613 | 0.085037 | 43.1277 | 44.6456
2 | 1 | ANSLu | 1 | 16 | 10 | 290614 | 0.08449 | 44.482 | 44.7178
2 | 1 | ANSLu | 1 | 2 | 1 | 290615 | 0.083319 | 44.1871 | 44.7021
2 | 1 | ANSLu | 1 | 8 | 8 | 290616 | 0.083594 | 45.8273 | 44.7896
2 | 1 | ANSLu | 1 | 9 | 3 | 290617 | 0.086829 | 45.6992 | 44.7828
2 | 1 | ANSLu | 1 | 5 | 2 | 290618 | 0.086841 | 45.2716 | 44.76
2 | 1 | ANSLu | 1 | 10 | 3 | 290619 | 0.086816 | 44.1258 | 44.6988
2 | 1 | ANSLu | 1 | 6 | 2 | 290620 | 0.084445 | 45.8552 | 44.7911
2 | 1 | ANSLu | 1 | 13 | 4 | 290621 | 0.082753 | 46.3253 | 44.8162
Mean | [6 empty] | 0.085367 | 44.7311 | 44.7311
Median | [7 empty] | 44.7266 | 44.7309
SD | [7 empty] | 0.9152 | 0.04882
RSD | [7 empty] | 2.046% | 0.1091%
RSD Upscale Factor | [7 empty] | 0.053344
Parameters | :
Nominal Mass Value |  | 30 | gm

## Fire Assay
| Analytical results for Au in OREAS 247b (Certified Value 42.18 ppm) | [27 empty] | Certified
Au | Round | Replicate | Lab | Lab | Lab | Lab | Lab | Lab | Lab | Lab | Lab | Lab | Lab | Lab | Lab | Lab | Lab | Lab | Lab | Lab | Lab | Lab | Lab | Lab | Lab | Lab | Lab | Lab | 1
| No | No | 2.00 | 1.01 | 1.03 | 1.04 | 1.05 | 1.06 | 1.07 | 1.08 | 1.09 | 1.10 | 1.11 | 1.12 | 1.13 | 1.15 | 1.16 | 1.17 | 1.18 | 1.19 | 1.20 | 1.21 | 1.22 | 1.23 | 1.24 | 1.25 | 1.26 | 1.30 | ppm
|  |  | INAA | FA*OES | FA*AAS | FA*AAS | FA*AAS | FA*AAS | FA*GRAV | FA*AAS | FA*AAS | FA*AAS | FA*AAS | FA*GRAV | FA*AAS | FA*AAS | FA*AAS | FA*AAS | FA*AAS | FA*GRAV | FA*OES | FA*GRAV | FA*AAS | FA*OES | FA*AAS | FA*GRAV | FA*AAS | FA*AAS | 2
|  |  | 0.085g | 25g | 30g | 50g | 30g | 30g | 30g | 50g | 40g | 30g | 30g | 30g | 30g | 30g | 50g | 40g | 50g | 30g | 50g | 30g | 30g | 30g | 30g | 30g | 25g | 30g | 3
| 1 | 1 | 44.9712 | 44.381 | 40.84 | 39.805 | 41.499 | 41.4095 | 42.6 | 44.36 | 44.92 | 43.1 | 42.7 | 42.7 | 40.8 | 43.5052 | 45.59 | 46.2101 | 41.4 | 42.48 | 41.268 | 41.7 | 48.471 | 40.9 | > 5 | 39 | 42.6 | 42.1962 | 1
| 1 | 2 | 44.1871 | 44.242 | 40.869 | 42.199 | 40.635 | 41.1128 | 42.4 | 42.66 | 44.69 | 43 | 43.4 | 43.7 | 41.7 | 42.4952 | 45.41 | 43.28 | 40.5 | 42.64 | 40.726 | 42.8 | 45.304 | 38.6 | > 5 | 30.2 | 43.5 | 42.7603 | 11
| 1 | 3 | 44.4185 | 43.971 | 40.819 | 41.847 | 42.857 | 41.4326 | 42.1 | 41.59 | 44.71 | 42.2 | 42.8 | 41.8 | 41.2 | 42.5168 | 45.77 | 45.88 | 41.3 | 42.39 | 41.809 | 44.2 | 44.272 | 41.1 | > 5 | 40.9 | 42.9 | 42.8443 | 16
| 1 | 4 | 45.473 | 43.701 | 40.896 | 41.525 | 40.482 | 41.024 | 41.6 | 44.71 | 44.94 | 41.9 | 42.4 | 42.6 | 42.6 | 42.9495 | 45.41 | 45.8888 | 40.2 | 42.06 | 41.041 | 40.8 | 44.935 | 40.6 | > 5 | 40.7 | 42.5 | 43.0527 | 42.1849
| 1 | 5 | 45.2716 | 42.886 | 40.843 | 43.005 | 42.76 | 41.1329 | 43.1 | 41.04 | 44.69 | 41.9 | 42.8 | 42.7 | 43.1 | 43.425 | 46 | 45.9358 | 40.7 | 42.78 | 41.366 | 41.5 | 45.025 | 40.1 | > 5 | 41.3 | 42.6 | 41.9835 | 7
| 1 | 6 | 45.8552 | 43.475 | 40.847 | 42.292 | 42.752 | 41.2797 | 42.7 | 42.03 | 44.81 | 43.2 | 42.4 | 42.5 | 41.7 | 42.6022 | 45.36 | 45.2463 | 41.1 | 42.53 | 40.8 | 42.5 | 45.869 | 39.8 | > 5 | 42.2 | 43.6 | 42.9226
|  | 7 | 2.00: 45.4067
|  | 8 | 2.00: 45.8273
|  | 9 | 2.00: 45.6992
|  | 10 | 2.00: 44.1258
|  | 11 | 2.00: 43.8154
|  | 12 | 2.00: 44.0303
|  | 13 | 2.00: 46.3253
|  | 14 | 2.00: 43.1277
|  | 15 | 2.00: 43.9708
|  | 16 | 2.00: 44.482
|  | 17 | 2.00: 45.2812
|  | 18 | 2.00: 44.2185
|  | 19 | 2.00: 45.0341
|  | 20 | 2.00: 43.1015
| Mean |  | 44.7311 | 43.776 | 40.8523 | 41.7788 | 41.8308 | 41.2319 | 42.4167 | 42.7317 | 44.7933 | 42.55 | 42.75 | 42.6667 | 41.85 | 42.9157 | 45.59 | 45.4068 | 40.8667 | 42.48 | 41.1683 | 42.25 | 45.646 | 40.1833 |  | 39.05 | 42.95 | 42.6266
| Median |  | 44.7266 | 43.836 | 40.845 | 42.023 | 42.1255 | 41.2063 | 42.5 | 42.345 | 44.76 | 42.6 | 42.75 | 42.65 | 41.7 | 42.7759 | 45.5 | 45.8844 | 40.9 | 42.505 | 41.1545 | 42.1 | 45.1645 | 40.35 |  | 40.8 | 42.75 | 42.8023
| Std Dev. |  | 0.9152 | 0.54946 | 0.026696 | 1.0871 | 1.1067 | 0.16814 | 0.51929 | 1.4985 | 0.11501 | 0.61563 | 0.36742 | 0.60882 | 0.85965 | 0.45657 | 0.25227 | 1.0891 | 0.4761 | 0.24601 | 0.40175 | 1.1946 | 1.4783 | 0.91524 |  | 4.4599 | 0.48477 | 0.43203
| Rel.Std.Dev. |  | 2.046% | 1.255% | 0.06535% | 2.602% | 2.646% | 0.4078% | 1.224% | 3.507% | 0.2568% | 1.447% | 0.8595% | 1.427% | 2.054% | 1.064% | 0.5533% | 2.398% | 1.165% | 0.5791% | 0.9759% | 2.827% | 3.239% | 2.278% |  | 11.42% | 1.129% | 1.014%
| PDM3 |  | 6.036% | 3.772% | -3.159% | -0.9627% | -0.8394% | -2.259% | 0.5493% | 1.296% | 6.183% | 0.8654% | 1.339% | 1.142% | -0.794% | 1.732% | 8.072% | 7.638% | -3.125% | 0.6995% | -2.41% | 0.1542% | 8.205% | -4.745% |  | -7.431% | 1.814% | 1.047%
| Z-Score (Absolute) |  | NA | 1.2 | 1.58 | 0.7 | 0.65 | 1.22 | 0.09 | 0.21 | 2.16 | 0.03 | 0.22 | 0.14 | 0.63 | 0.38 | 2.92 | 2.75 | 1.57 | 0.03 | 1.28 | 0.25 | 2.97 | 2.21 | NA | 3.29 | 0.41 | 0.11
Note on C31: Z-Scores have been calculated inclusive of individual outliers. In general, laboratory batches are rejected if Z-Score > 2.5.

## PA
| Analytical results for Au in OREAS 247b (Certified Value 43.65 ppm) | [14 empty] | Certified
Au | Round | Replicate | Lab | Lab | Lab | Lab | Lab | Lab | Lab | Lab | Lab | Lab | Lab | Lab | Lab | 1
| No | No | 2.00 | 6.01 | 6.02 | 6.03 | 6.04 | 6.05 | 6.06 | 6.07 | 6.08 | 6.09 | 6.10 | 6.11 | 6.12 | ppm
|  |  | INAA | PAAU02 | PAAU02 | PAAU02 | PAAU02 | PAAU02 | PAAU02 | PAAU02 | PAAU02 | PAAU02 | PAAU02 | PAAU02 | PAAU02 | 2
|  |  | 2.00: 0.085g | 3
| 1 | 1 | 44.9712 | 43.49 | 43.06 | 45.038 | 42.8 | 43.06 | 42.62 | 46.257 | 44.827 | 44.061 | 42.502 | 42.77 | 43.221 | 1
| 1 | 2 | 44.1871 | 44.62 | 43.19 | 42.77 | 44.2 | 43.62 | 42.38 | 44.028 | 43.906 | 44.121 | 43.575 | 42.54 | 44.738 | 11
| 1 | 3 | 44.4185 | 43 | 42.15 | 43.868 | 42.2 | 42.84 | 43.04 | 45.634 | 42.877 | 43.611 | 42.684 | 43.003 | 43.62 | 16
| 1 | 4 | 45.473 | 43.43 | 43.5 | 44.287 | 42.9 | 44.31 | 42.76 | 44.886 | 43.76 | 44.406 | 43.496 | 41.61 | 44.898 | 43.6543
| 1 | 5 | 45.2716 | 43.54 | 43.27 | 43.732 | 43.2 | 43.2 | 43.89 | 45.908 | 43.424 | 45.713 | 43.086 | 42.599 | 44.245 | 9
| 1 | 6 | 45.8552 | 45.51 | 43.31 | 45.426 | 42.9 | 43.7 | 42.91 | 43.473 | 44.587 | 43.927 | 43.814 | 42.471 | 45.108
|  | 7 | 2.00: 45.4067
|  | 8 | 2.00: 45.8273
|  | 9 | 2.00: 45.6992
|  | 10 | 2.00: 44.1258
|  | 11 | 2.00: 43.8154
|  | 12 | 2.00: 44.0303
|  | 13 | 2.00: 46.3253
|  | 14 | 2.00: 43.1277
|  | 15 | 2.00: 43.9708
|  | 16 | 2.00: 44.482
|  | 17 | 2.00: 45.2812
|  | 18 | 2.00: 44.2185
|  | 19 | 2.00: 45.0341
|  | 20 | 2.00: 43.1015
| Mean |  | 44.7311 | 43.9317 | 43.08 | 44.1868 | 43.0333 | 43.455 | 42.9333 | 45.031 | 43.8968 | 44.3065 | 43.1928 | 42.4988 | 44.305
| Median |  | 44.7266 | 43.515 | 43.23 | 44.0775 | 42.9 | 43.41 | 42.835 | 45.26 | 43.833 | 44.091 | 43.291 | 42.5695 | 44.4915
| Std Dev. |  | 0.9152 | 0.9416 | 0.47808 | 0.95771 | 0.65929 | 0.53246 | 0.52183 | 1.1036 | 0.72443 | 0.73628 | 0.52371 | 0.47545 | 0.75257
| Rel.Std.Dev. |  | 2.046% | 2.143% | 1.11% | 2.167% | 1.532% | 1.225% | 1.215% | 2.451% | 1.65% | 1.662% | 1.213% | 1.119% | 1.699%
| PDM3 |  | 2.467% | 0.6355% | -1.315% | 1.22% | -1.422% | -0.4565% | -1.651% | 3.154% | 0.5557% | 1.494% | -1.057% | -2.647% | 1.491%
| Z-Score (Absolute) |  | NA | 0.28 | 0.66 | 0.56 | 0.71 | 0.24 | 0.82 | 1.49 | 0.24 | 0.69 | 0.53 | 1.3 | 0.69
Note on C31: Z-Scores have been calculated inclusive of individual outliers. In general, laboratory batches are rejected if Z-Score > 2.5.

## 4-Acid
| Analytical results for Ag in OREAS 247b (Certified Value 15 ppm) | [18 empty] | Certified
Ag | Round | Replicate | Lab | Lab | Lab | Lab | Lab | Lab | Lab | Lab | Lab | Lab | Lab | Lab | Lab | Lab | Lab | Lab | Lab | 1
| No | No | 1.01 | 1.03 | 1.06 | 1.07 | 1.09 | 1.10 | 1.11 | 1.12 | 1.13 | 1.14 | 1.17 | 1.18 | 1.19 | 1.20 | 1.21 | 1.22 | 1.24 | ppm
|  |  | 4A*MS | 4A*OES | 4A*MS | 4A*OES/MS | 4A*MS | 4A*OES/MS | 4A*OES/MS | 4A*OES/MS | 4A*OES/MS | 4A*OES/MS | 4A*MS | 4A*MS | 4A*OES/MS | 4A*MS | 4A*MS | 4A*MS | 4A*OES/MS | 1
2
| 1 | 1 | 15.25 | 14.87 | 13.942 | 15.5 | 13.96 | 15.55 | 14.5 | 15.75 | 15.75 | 14.7 | 1.3902 | 15.1 | 14 | 15.57 | 15.8 | 15.88 | 14.3 | 1
| 1 | 2 | 15.59 | 14.91 | 14.3545 | 15 | 14.6 | 15.3 | 14.55 | 16 | 14.25 | 15.2 | 1.5478 | 15.2 | 14.5 | 15.36 | 15.2 | 15.59 | 14.3 | 22
| 1 | 3 | 15.47 | 14.75 | 14.5082 | 15.8 | 13.8 | 15.2 | 14.5 | 16.25 | 14.3 | 15.45 | 1.5713 | 14.9 | 14.4 | 15.6 | 15.2 | 15.07 | 14.2 | 16
| 1 | 4 | 15.37 | 14.84 | 14.3514 | 15.3 | 14.14 | 16.2 | 15.05 | 15.95 | 16.25 | 14.55 | 1.4815 | 15 | 14.3 | 15.11 | 15.1 | 14.96 | 13.2 | 15.0322
| 1 | 5 | 15.49 | 14.79 | 14.7215 | 15.4 | 14.45 | 16.3 | 14.1 | 15.45 | 15.95 | 14.85 | 1.4322 | 15.2 | 14.7 | 15.42 | 15.2 | 14.43 | 14.4 | 11
| 1 | 6 | 15.61 | 14.81 | 14.05 | 15.1 | 14.66 | 15.25 | 14.75 | 15.6 | 16.4 | 15.4 | 1.4128 | 15.4 | 14.2 | 15.45 | 15.2 | 15.44 | 14.4
| Mean |  | 15.4633 | 14.8283 | 14.3213 | 15.35 | 14.2683 | 15.6333 | 14.575 | 15.8333 | 15.4833 | 15.025 | 1.4726 | 15.1333 | 14.35 | 15.4183 | 15.2833 | 15.2283 | 14.1333
| Median |  | 15.48 | 14.825 | 14.353 | 15.35 | 14.295 | 15.425 | 14.525 | 15.85 | 15.85 | 15.025 | 1.4568 | 15.15 | 14.35 | 15.435 | 15.2 | 15.255 | 14.3
| Std Dev. |  | 0.13604 | 0.057417 | 0.28795 | 0.2881 | 0.3542 | 0.49363 | 0.31425 | 0.29098 | 0.96315 | 0.37782 | 0.074133 | 0.17512 | 0.2429 | 0.17634 | 0.25626 | 0.51666 | 0.46332
| Rel.Std.Dev. |  | 0.8798% | 0.3872% | 2.011% | 1.877% | 2.482% | 3.158% | 2.156% | 1.838% | 6.221% | 2.515% | 5.034% | 1.157% | 1.693% | 1.144% | 1.677% | 3.393% | 3.278%
| PDM3 |  | 2.868% | -1.356% | -4.729% | 2.114% | -5.081% | 3.999% | -3.041% | 5.33% | 3.001% | -0.04765% | -90.2% | 0.673% | -4.538% | 2.569% | 1.671% | 1.305% | -5.979%
| Z-Score (Absolute) |  | 0.58 | 0.73 | 1.77 | 0.35 | 1.88 | 0.93 | 1.25 | 1.34 | 0.62 | 0.32 | NA | 0.1 | 1.71 | 0.49 | 0.21 | 0.1 | 2.16
| Analytical results for Al in OREAS 247b (Certified Value 4.67 wt.%) | [18 empty] | Certified
Al | Round | Replicate | Lab | Lab | Lab | Lab | Lab | Lab | Lab | Lab | Lab | Lab | Lab | Lab | Lab | Lab | Lab | Lab | Lab | 1
| No | No | 1.01 | 1.03 | 1.06 | 1.07 | 1.09 | 1.10 | 1.11 | 1.12 | 1.13 | 1.14 | 1.17 | 1.18 | 1.19 | 1.20 | 1.21 | 1.22 | 1.24 | wt.%
|  |  | 4A*OES | 4A*OES | 4A*MS | 4A*OES/MS | 4A*MS | 4A*OES/MS | 4A*OES/MS | 4A*OES/MS | 4A*OES/MS | 4A*OES/MS | 4A*MS | 4A*OES | 4A*OES/MS | 4A*MS | 4A*MS | 4A*MS | 4A*OES/MS | 2
3
| 1 | 1 | 4.7153 | 4.769 | 4.6421 | 4.19 | 4.88 | 4.85 | 4.72 | 4.59 | 4.95 | 4.71 | 4.7949 | 4.58 | 4.41 | 4.6915 | 4.4945 | 4.42 | 4.42 | 1
| 1 | 2 | 4.8161 | 4.792 | 4.7546 | 4.3 | 4.89 | 4.78 | 4.68 | 4.65 | 4.7 | 4.78 | 4.7174 | 4.53 | 4.56 | 4.6976 | 4.4877 | 4.4 | 4.46 | 0
| 1 | 3 | 4.7055 | 4.7596 | 4.812 | 4.16 | 4.68 | 4.73 | 4.69 | 4.66 | 4.65 | 4.82 | 5.0723 | 4.5 | 4.45 | 4.7274 | 4.5534 | 4.46 | 4.52 | 16
| 1 | 4 | 4.7123 | 4.7824 | 4.7577 | 4.01 | 4.86 | 4.97 | 4.75 | 4.69 | 4.91 | 4.68 | 4.7036 | 4.47 | 4.4 | 4.7059 | 4.553 | 4.43 | 4.51 | 4.6695
| 1 | 5 | 4.8391 | 4.7769 | 4.7306 | 4.34 | 4.64 | 4.9 | 4.53 | 4.53 | 4.96 | 4.76 | 4.7184 | 4.54 | 4.44 | 4.7606 | 4.499 | 4.42 | 4.52 | 12
| 1 | 6 | 4.7073 | 4.7903 | 4.6871 | 4 | 4.86 | 4.84 | 4.62 | 4.61 | 4.88 | 4.81 | 5.2927 | 4.5 | 4.45 | 4.6418 | 4.5097 | 4.43 | 4.56
| Mean |  | 4.7493 | 4.7784 | 4.7307 | 4.1667 | 4.8017 | 4.845 | 4.665 | 4.6217 | 4.8417 | 4.76 | 4.8832 | 4.52 | 4.4517 | 4.7041 | 4.5162 | 4.4267 | 4.4983
| Median |  | 4.7138 | 4.7796 | 4.7426 | 4.175 | 4.86 | 4.845 | 4.685 | 4.63 | 4.895 | 4.77 | 4.7567 | 4.515 | 4.445 | 4.7017 | 4.5043 | 4.425 | 4.515
| Std Dev. |  | 0.061211 | 0.01255 | 0.059425 | 0.14194 | 0.11107 | 0.085029 | 0.079183 | 0.057417 | 0.13318 | 0.055498 | 0.24421 | 0.038471 | 0.057067 | 0.039549 | 0.029527 | 0.019664 | 0.049967
| Rel.Std.Dev. |  | 1.289% | 0.2626% | 1.256% | 3.407% | 2.313% | 1.755% | 1.697% | 1.242% | 2.751% | 1.166% | 5.001% | 0.8511% | 1.282% | 0.8407% | 0.6538% | 0.4442% | 1.111%
| PDM3 |  | 1.709% | 2.332% | 1.31% | -10.77% | 2.831% | 3.759% | -0.09591% | -1.024% | 3.688% | 1.939% | 4.578% | -3.201% | -4.665% | 0.7422% | -3.282% | -5.2% | -3.665%
| Z-Score (Absolute) |  | 0.22 | 0.36 | 0.13 | 2.64 | 0.48 | 0.69 | 0.19 | 0.4 | 0.67 | 0.27 | 0.88 | 0.9 | 1.24 | 0 | 0.92 | 1.36 | 1.01
| Analytical results for As in OREAS 247b (Certified Value 0.385 wt.%) | [18 empty] | Certified
As | Round | Replicate | Lab | Lab | Lab | Lab | Lab | Lab | Lab | Lab | Lab | Lab | Lab | Lab | Lab | Lab | Lab | Lab | Lab | 1
| No | No | 1.01 | 1.03 | 1.06 | 1.07 | 1.09 | 1.10 | 1.11 | 1.12 | 1.13 | 1.14 | 1.17 | 1.18 | 1.19 | 1.20 | 1.21 | 1.22 | 1.24 | wt.%
|  |  | 4A*MS | AR*OES | 4A*MS | 4A*OES/MS | 4A*MS | 4A*OES/MS | 4A*OES/MS | 4A*OES/MS | 4A*OES/MS | 4A*OES/MS | 4A*MS | 4A*MS | 4A*OES/MS | 4A*MS | 4A*MS | 4A*MS | 4A*OES/MS | 3
|  |  |  | 0.25g | [15 empty] | 3
| 1 | 1 | 0.39889 | 0.37117 | 0.38257 | 0.403 | 0.356 | 0.391 | 0.375 | 0.387 | 0.404 | 0.384 | 0.33797 | 0.393 | 0.3924 | 0.39351 | 0.35677 | 0.3171 | 0.09464 | 1
| 1 | 2 | 0.40848 | 0.37125 | 0.38208 | 0.399 | 0.3558 | 0.384 | 0.375 | 0.391 | 0.387 | 0.389 | 0.34022 | 0.39 | 0.3889 | 0.39136 | 0.35594 | 0.3151 | 0.09598 | 23
| 1 | 3 | 0.40225 | 0.37115 | 0.39181 | 0.408 | 0.3591 | 0.384 | 0.376 | 0.39 | 0.381 | 0.392 | 0.33622 | 0.388 | 0.3913 | 0.39363 | 0.35989 | 0.3125 | 0.0942 | 16
| 1 | 4 | 0.40835 | 0.37295 | 0.38384 | 0.396 | 0.3626 | 0.404 | 0.37 | 0.393 | 0.403 | 0.38 | 0.32661 | 0.385 | 0.3919 | 0.38807 | 0.36293 | 0.3156 | 0.09074 | 0.38468
| 1 | 5 | 0.40411 | 0.37228 | 0.39372 | 0.396 | 0.359 | 0.404 | 0.366 | 0.377 | 0.404 | 0.39 | 0.32137 | 0.391 | 0.39 | 0.39416 | 0.35862 | 0.3127 | 0.09174 | 13
| 1 | 6 | 0.40761 | 0.37075 | 0.38005 | 0.391 | 0.3585 | 0.389 | 0.367 | 0.388 | 0.396 | 0.392 | 0.32445 | 0.388 | 0.3933 | 0.38779 | 0.35739 | 0.3152 | 0.09281
| Mean |  | 0.40495 | 0.37159 | 0.38568 | 0.39883 | 0.3585 | 0.39267 | 0.3715 | 0.38767 | 0.39583 | 0.38783 | 0.33114 | 0.38917 | 0.3913 | 0.39142 | 0.35859 | 0.3147 | 0.093352
| Median |  | 0.40586 | 0.37121 | 0.3832 | 0.3975 | 0.35875 | 0.39 | 0.3725 | 0.389 | 0.3995 | 0.3895 | 0.33142 | 0.389 | 0.3916 | 0.39243 | 0.35801 | 0.31515 | 0.093505
| Std Dev. |  | 0.003894 | 0.00084021 | 0.0056559 | 0.0059805 | 0.0024884 | 0.0092014 | 0.0044159 | 0.0056451 | 0.0098268 | 0.0048339 | 0.0079458 | 0.0027869 | 0.0016137 | 0.0028692 | 0.0025417 | 0.0017788 | 0.0019493
| Rel.Std.Dev. |  | 0.9616% | 0.2261% | 1.466% | 1.5% | 0.6941% | 2.343% | 1.189% | 1.456% | 2.483% | 1.246% | 2.4% | 0.7161% | 0.4124% | 0.733% | 0.7088% | 0.5652% | 2.088%
| PDM3 |  | 5.269% | -3.402% | 0.2593% | 3.679% | -6.806% | 2.076% | -3.426% | 0.7762% | 2.899% | 0.8196% | -13.92% | 1.166% | 1.721% | 1.752% | -6.782% | -18.19% | -75.73%
| Z-Score (Absolute) |  | 1.04 | 0.97 | 0.12 | 0.67 | 1.76 | 0.3 | 0.98 | 0 | 0.49 | 0.01 | 3.41 | 0.09 | 0.22 | 0.23 | 1.76 | 4.41 | 17.77
| Analytical results for Ba in OREAS 247b (Certified Value 368 ppm) | [18 empty] | Certified
Ba | Round | Replicate | Lab | Lab | Lab | Lab | Lab | Lab | Lab | Lab | Lab | Lab | Lab | Lab | Lab | Lab | Lab | Lab |  | 1
| No | No | 1.01 | 1.03 | 1.06 | 1.07 | 1.09 | 1.10 | 1.11 | 1.12 | 1.13 | 1.14 | 1.17 | 1.18 | 1.19 | 1.20 | 1.22 | 1.24 |  | ppm
|  |  | 4A*MS | 4A*OES | 4A*MS | 4A*OES/MS | 4A*MS | 4A*OES/MS | 4A*OES/MS | 4A*OES/MS | 4A*OES/MS | 4A*OES/MS | 4A*MS | 4A*MS | 4A*OES/MS | 4A*MS | 4A*MS | 4A*OES/MS |  | 0
0
| 1 | 1 | 362.8 | 336.56 | 363.2205 | 374 | 376 | 370 | 370 | 360 | 370 | 350 | 295.1318 | 364 | 382 | 368.9 | 336.8 | 388 |  | 1
| 1 | 2 | 367.4 | 341.57 | 367.2986 | 365 | 392 | 360 | 370 | 360 | 360 | 350 | 296.898 | 361 | 386 | 367 | 335 | 387 |  | 24
| 1 | 3 | 361.9 | 338.83 | 371.559 | 376 | 372 | 350 | 370 | 360 | 360 | 350 | 295.5382 | 366 | 378 | 371.6 | 337.9 | 388 |  | 16
| 1 | 4 | 367.6 | 340.1 | 367.2496 | 375 | 382 | 370 | 370 | 360 | 370 | 350 | 286.5503 | 353 | 380 | 365.5 | 332.8 | 385 |  | 368.4245
| 1 | 5 | 366.6 | 341.37 | 371.5857 | 372 | 375 | 380 | 360 | 350 | 370 | 350 | 281.7824 | 364 | 376 | 369 | 331.7 | 391 |  | 14
| 1 | 6 | 368.9 | 336.94 | 362.5967 | 372 | 389 | 360 | 370 | 360 | 360 | 350 | 285.4316 | 361 | 375 | 363.4 | 336.3 | 388
| Mean |  | 365.8667 | 339.2283 | 367.2517 | 372.3333 | 381 | 365 | 368.3333 | 358.3333 | 365 | 350 | 290.222 | 361.5 | 379.5 | 367.5667 | 335.0833 | 387.8333
| Median |  | 367 | 339.465 | 367.2741 | 373 | 379 | 365 | 370 | 360 | 365 | 350 | 290.841 | 362.5 | 379 | 367.95 | 335.65 | 388
| Std Dev. |  | 2.8367 | 2.1608 | 3.8797 | 3.9328 | 8.0994 | 10.4881 | 4.0825 | 4.0825 | 5.4772 | 0 | 6.3968 | 4.5935 | 4.0866 | 2.9001 | 2.4095 | 1.9408
| Rel.Std.Dev. |  | 0.7753% | 0.637% | 1.056% | 1.056% | 2.126% | 2.873% | 1.108% | 1.139% | 1.501% | 0% | 2.204% | 1.271% | 1.077% | 0.789% | 0.7191% | 0.5004%
| PDM3 |  | -0.6943% | -7.925% | -0.3183% | 1.061% | 3.413% | -0.9295% | -0.02474% | -2.739% | -0.9295% | -5.001% | -21.23% | -1.879% | 3.006% | -0.2328% | -9.05% | 5.268%
| Z-Score (Absolute) |  | 0.04 | 2.52 | 0.18 | 0.66 | 1.5 | 0.04 | 0.28 | 0.68 | 0.04 | 1.49 | 7.25 | 0.38 | 1.36 | 0.21 | 2.92 | 2.16
| Analytical results for Be in OREAS 247b (Certified Value 1.94 ppm) | [18 empty] | Certified
Be | Round | Replicate | Lab | Lab | Lab | Lab | Lab | Lab | Lab | Lab | Lab | Lab | Lab | Lab | Lab | Lab | Lab | Lab |  | 1
| No | No | 1.01 | 1.03 | 1.06 | 1.07 | 1.09 | 1.10 | 1.11 | 1.12 | 1.13 | 1.14 | 1.17 | 1.18 | 1.19 | 1.20 | 1.22 | 1.24 |  | ppm
|  |  | 4A*MS | 4A*MS | 4A*MS | 4A*OES/MS | 4A*MS | 4A*OES/MS | 4A*OES/MS | 4A*OES/MS | 4A*OES/MS | 4A*OES/MS | 4A*MS | 4A*MS | 4A*OES/MS | 4A*OES | 4A*MS | 4A*OES/MS |  | 2
3
| 1 | 1 | 1.89 | 1.7099 | 1.9369 | 1.8 | 2.4 | 1.93 | 1.92 | 1.93 | 2.06 | 1.91 | 1.6829 | 1.9 | 1.9 | 2 | 1.88 | 2 |  | 1
| 1 | 2 | 1.93 | 1.6902 | 1.9818 | 2.2 | 2.33 | 1.92 | 1.92 | 1.95 | 1.94 | 1.94 | 1.5805 | 2 | 2.1 | 2 | 1.89 | 2 |  | 25
| 1 | 3 | 1.83 | 1.6594 | 2.0055 | 2.6 | 2.3 | 1.91 | 1.93 | 1.96 | 1.9 | 1.95 | 1.6325 | 1.9 | 1.9 | 2 | 1.86 | 2 |  | 16
| 1 | 4 | 1.97 | 1.6969 | 1.9947 | 2.2 | 2.39 | 2.01 | 1.94 | 1.96 | 2.04 | 1.89 | 1.6125 | 1.9 | 1.8 | 2.1 | 1.8 | 2 |  | 1.9405
| 1 | 5 | 1.89 | 1.7189 | 1.991 | 2.1 | 2.28 | 2.02 | 1.86 | 1.89 | 2.05 | 1.94 | 1.6089 | 1.9 | 1.9 | 2.1 | 1.8 | 2 |  | 15
| 1 | 6 | 1.89 | 1.6495 | 1.9436 | 2 | 2.38 | 1.95 | 1.9 | 1.93 | 2.04 | 1.94 | 1.5549 | 1.9 | 2 | 2 | 1.86 | 2
| Mean |  | 1.9 | 1.6875 | 1.9756 | 2.15 | 2.3467 | 1.9567 | 1.9117 | 1.9367 | 2.005 | 1.9283 | 1.612 | 1.9167 | 1.9333 | 2.0333 | 1.8483 | 2
| Median |  | 1.89 | 1.6936 | 1.9864 | 2.15 | 2.355 | 1.94 | 1.92 | 1.94 | 2.04 | 1.94 | 1.6107 | 1.9 | 1.9 | 2 | 1.86 | 2
| Std Dev. |  | 0.046904 | 0.027627 | 0.028495 | 0.26646 | 0.050465 | 0.047188 | 0.028577 | 0.026583 | 0.067454 | 0.023166 | 0.044057 | 0.040825 | 0.10328 | 0.05164 | 0.0392 | 0
| Rel.Std.Dev. |  | 2.469% | 1.637% | 1.442% | 12.39% | 2.15% | 2.412% | 1.495% | 1.373% | 3.364% | 1.201% | 2.733% | 2.13% | 5.342% | 2.54% | 2.121% | 0%
| PDM3 |  | -2.087% | -13.04% | 1.807% | 10.8% | 20.93% | 0.8327% | -1.486% | -0.1979% | 3.323% | -0.6274% | -16.93% | -1.229% | -0.3697% | 4.784% | -4.75% | 3.066%
| Z-Score (Absolute) |  | 0.53 | 3.92 | 0.67 | 3.46 | 6.6 | 0.37 | 0.35 | 0.05 | 1.14 | 0.08 | 5.13 | 0.27 | 0 | 1.6 | 1.36 | NA
Results from laboratory 1.24 were removed due to their 1 ppm reading resolution.
| Analytical results for Bi in OREAS 247b (Certified Value 0.66 ppm) | [18 empty] | Certified
Bi | Round | Replicate | Lab | Lab | Lab | Lab | Lab | Lab | Lab | Lab | Lab | Lab | Lab | Lab | Lab | Lab | Lab | Lab | Lab | 1
| No | No | 1.01 | 1.03 | 1.06 | 1.07 | 1.09 | 1.10 | 1.11 | 1.12 | 1.13 | 1.14 | 1.17 | 1.18 | 1.19 | 1.20 | 1.21 | 1.22 | 1.24 | ppm
|  |  | 4A*MS | AR*MS | 4A*MS | 4A*OES/MS | 4A*MS | 4A*OES/MS | 4A*OES/MS | 4A*OES/MS | 4A*OES/MS | 4A*OES/MS | 4A*MS | 4A*MS | 4A*OES/MS | 4A*MS | 4A*MS | 4A*MS | 4A*OES/MS | 2
|  |  |  | 0.25g | [15 empty] | 3
| 1 | 1 | 0.7 | 0.53382 | 0.62851 | 0.7 | 1.79 | 0.62 | 0.61 | 0.68 | 0.68 | 0.66 | 0.49476 | 0.65 | 0.69 | 0.71 | 0.55 | 0.6 | 0.7 | 1
| 1 | 2 | 0.72 | 0.5398 | 0.6602 | 0.67 | 1.79 | 0.63 | 0.58 | 0.68 | 0.63 | 0.67 | 0.49915 | 0.65 | 0.67 | 0.7 | 0.62 | 0.59 | 0.7 | 26
| 1 | 3 | 0.68 | 0.5138 | 0.68147 | 0.74 | 1.73 | 0.62 | 0.64 | 0.69 | 0.63 | 0.67 | 0.51286 | 0.65 | 0.71 | 0.7 | 1.55 | 0.59 | 0.7 | 16
| 1 | 4 | 0.69 | 0.50539 | 0.65569 | 0.68 | 2.06 | 0.64 | 0.62 | 0.66 | 0.67 | 0.67 | 0.49627 | 0.65 | 0.64 | 0.71 | 0.65 | 0.59 | 0.7 | 0.65839
| 1 | 5 | 0.7 | 0.52699 | 0.69357 | 0.67 | 1.88 | 0.65 | 0.63 | 0.65 | 0.71 | 0.68 | 0.48143 | 0.64 | 0.7 | 0.71 | 0.57 | 0.57 | 0.7 | 16
| 1 | 6 | 0.69 | 0.51696 | 0.64316 | 0.69 | 1.77 | 0.63 | 0.6 | 0.69 | 0.69 | 0.68 | 0.50016 | 0.66 | 0.69 | 0.72 | 0.72 | 0.58 | 0.7
| Mean |  | 0.69667 | 0.52279 | 0.66044 | 0.69167 | 1.8367 | 0.63167 | 0.61333 | 0.675 | 0.66833 | 0.67167 | 0.49744 | 0.65 | 0.68333 | 0.70833 | 0.77667 | 0.58667 | 0.7
| Median |  | 0.695 | 0.52198 | 0.65795 | 0.685 | 1.79 | 0.63 | 0.615 | 0.68 | 0.675 | 0.67 | 0.49771 | 0.65 | 0.69 | 0.71 | 0.635 | 0.59 | 0.7
| Std Dev. |  | 0.013663 | 0.01301 | 0.024005 | 0.026394 | 0.11994 | 0.01169 | 0.021602 | 0.016432 | 0.032506 | 0.0075277 | 0.010127 | 0.0063246 | 0.025033 | 0.0075277 | 0.38365 | 0.010328 | 1.2162e-16
| Rel.Std.Dev. |  | 1.961% | 2.488% | 3.635% | 3.816% | 6.531% | 1.851% | 3.522% | 2.434% | 4.864% | 1.121% | 2.036% | 0.973% | 3.663% | 1.063% | 49.4% | 1.76% | 1.737e-14%
| PDM3 |  | 5.813% | -20.6% | 0.3103% | 5.054% | 179% | -4.059% | -6.844% | 2.522% | 1.51% | 2.016% | -24.45% | -1.275% | 3.788% | 7.585% | 17.96% | -10.89% | 6.32%
| Z-Score (Absolute) |  | 0.55 | 3.05 | 0.2 | 0.45 | 24.21 | 0.8 | 1.18 | 0.1 | 0.03 | 0.03 | 3.58 | 0.41 | 0.28 | 0.8 | 2.21 | 1.73 | NA
Results from laboratory 1.24 were removed due to their 0.1 ppm reading resolution.
| Analytical results for Ca in OREAS 247b (Certified Value 0.682 wt.%) | [18 empty] | Certified
Ca | Round | Replicate | Lab | Lab | Lab | Lab | Lab | Lab | Lab | Lab | Lab | Lab | Lab | Lab | Lab | Lab | Lab | Lab | Lab | 1
| No | No | 1.01 | 1.03 | 1.06 | 1.07 | 1.09 | 1.10 | 1.11 | 1.12 | 1.13 | 1.14 | 1.17 | 1.18 | 1.19 | 1.20 | 1.21 | 1.22 | 1.24 | wt.%
|  |  | 4A*OES | 4A*OES | 4A*MS | 4A*OES/MS | 4A*MS | 4A*OES/MS | 4A*OES/MS | 4A*OES/MS | 4A*OES/MS | 4A*OES/MS | 4A*MS | 4A*OES | 4A*OES/MS | 4A*OES | 4A*MS | 4A*MS | 4A*OES/MS | 3
3
| 1 | 1 | 0.6823 | 0.66507 | 0.6735 | 0.69 | 0.69 | 0.7 | 0.71 | 0.69 | 0.72 | 0.69 | 0.67157 | 0.664 | 0.63 | 0.6833 | 0.6809 | 0.64 | 0.68 | 1
| 1 | 2 | 0.6932 | 0.66347 | 0.68074 | 0.67 | 0.69 | 0.68 | 0.71 | 0.69 | 0.69 | 0.71 | 0.67921 | 0.663 | 0.67 | 0.6831 | 0.6782 | 0.62 | 0.69 | 0
| 1 | 3 | 0.6777 | 0.66217 | 0.69437 | 0.68 | 0.67 | 0.67 | 0.71 | 0.7 | 0.68 | 0.71 | 0.66586 | 0.66 | 0.66 | 0.6769 | 0.6906 | 0.64 | 0.7 | 16
| 1 | 4 | 0.6783 | 0.66219 | 0.69116 | 0.67 | 0.69 | 0.71 | 0.72 | 0.7 | 0.71 | 0.69 | 0.64334 | 0.655 | 0.66 | 0.6855 | 0.6686 | 0.63 | 0.69 | 0.68169
| 1 | 5 | 0.6983 | 0.66386 | 0.684 | 0.67 | 0.66 | 0.71 | 0.69 | 0.67 | 0.72 | 0.71 | 0.63779 | 0.666 | 0.64 | 0.6867 | 0.6837 | 0.62 | 0.69 | 17
| 1 | 6 | 0.6801 | 0.66194 | 0.67097 | 0.69 | 0.69 | 0.69 | 0.7 | 0.69 | 0.71 | 0.7 | 0.62705 | 0.658 | 0.65 | 0.6728 | 0.6879 | 0.62 | 0.69
| Mean |  | 0.68498 | 0.66312 | 0.68246 | 0.67833 | 0.68167 | 0.69333 | 0.70667 | 0.69 | 0.705 | 0.70167 | 0.65413 | 0.661 | 0.65167 | 0.68138 | 0.68165 | 0.62833 | 0.69
| Median |  | 0.6812 | 0.66283 | 0.68237 | 0.675 | 0.69 | 0.695 | 0.71 | 0.69 | 0.71 | 0.705 | 0.6546 | 0.6615 | 0.655 | 0.6832 | 0.6823 | 0.625 | 0.69
| Std Dev. |  | 0.0086442 | 0.0012371 | 0.0093255 | 0.0098319 | 0.013292 | 0.01633 | 0.010328 | 0.010954 | 0.016432 | 0.0098319 | 0.020918 | 0.0040988 | 0.01472 | 0.0053964 | 0.0078248 | 0.0098319 | 0.0063246
| Rel.Std.Dev. |  | 1.262% | 0.1866% | 1.366% | 1.449% | 1.95% | 2.355% | 1.462% | 1.588% | 2.331% | 1.401% | 3.198% | 0.6201% | 2.259% | 0.792% | 1.148% | 1.565% | 0.9166%
| PDM3 |  | 0.4829% | -2.725% | 0.1124% | -0.4926% | -0.003601% | 1.708% | 3.664% | 1.219% | 3.419% | 2.93% | -4.043% | -3.035% | -4.404% | -0.04516% | -0.006046% | -7.827% | 1.219%
| Z-Score (Absolute) |  | 0.19 | 1.07 | 0.05 | 0.19 | 0 | 0.67 | 1.44 | 0.48 | 1.35 | 1.16 | 1.59 | 1.19 | 1.73 | 0.02 | 0 | 3.08 | 0.48
| Analytical results for Cd in OREAS 247b (Certified Value 0.099 ppm) | [18 empty] | Certified
Cd | Round | Replicate | Lab | Lab | Lab | Lab | Lab | Lab | Lab | Lab | Lab | Lab | Lab | Lab | Lab | Lab | Lab | Lab | Lab | 1
| No | No | 1.01 | 1.03 | 1.06 | 1.07 | 1.09 | 1.10 | 1.11 | 1.12 | 1.13 | 1.14 | 1.17 | 1.18 | 1.19 | 1.20 | 1.21 | 1.22 | 1.24 | ppm
|  |  | 4A*MS | 4A*OES | 4A*MS | 4A*OES/MS | 4A*MS | 4A*OES/MS | 4A*OES/MS | 4A*OES/MS | 4A*OES/MS | 4A*OES/MS | 4A*MS | 4A*MS | 4A*OES/MS | 4A*MS | 4A*MS | 4A*MS | 4A*OES/MS | 3
3
| 1 | 1 | 0.1 | 1.19 | < 0.2 | < 0.3 | 0.13 | 0.08 | 0.09 | 0.08 | 0.1 | 0.07 | 0.57312 | 0.1 | 0.12 | 0.1 | 0.13 | < 0.2 | 0.2 | 1
| 1 | 2 | 0.13 | 1.18 | < 0.2 | < 0.3 | 0.14 | 0.08 | 0.09 | 0.1 | 0.08 | 0.07 | 0.59987 | 0.1 | 0.1 | 0.12 | 0.25 | < 0.2 | 0.2 | 27
| 1 | 3 | 0.08 | 1.17 | < 0.2 | < 0.3 | 0.14 | 0.08 | 0.08 | 0.08 | 0.08 | 0.07 | 0.55459 | 0.1 | 0.13 | 0.1 | < 0.02 | < 0.2 | 0.1 | 16
| 1 | 4 | 0.12 | 1.19 | < 0.2 | < 0.3 | 0.14 | 0.1 | 0.1 | 0.09 | 0.09 | 0.07 | 0.53092 | 0.11 | 0.1 | 0.1 | < 0.02 | < 0.2 | 0.1 | 0.0985
| 1 | 5 | 0.09 | 1.12 | < 0.2 | < 0.3 | 0.13 | 0.1 | 0.09 | 0.1 | 0.09 | 0.08 | 0.53556 | 0.11 | 0.12 | 0.11 | 0.13 | < 0.2 | 0.2 | 18
| 1 | 6 | 0.08 | 1.12 | < 0.2 | < 0.3 | 0.12 | 0.1 | 0.1 | 0.1 | 0.08 | 0.08 | 0.59164 | 0.1 | 0.1 | 0.09 | 0.25 | < 0.2 | 0.2
| Mean |  | 0.1 | 1.1617 |  |  | 0.13333 | 0.09 | 0.091667 | 0.091667 | 0.086667 | 0.073333 | 0.56428 | 0.10333 | 0.11167 | 0.10333 | 0.19 |  | 0.16667
| Median |  | 0.095 | 1.175 |  |  | 0.135 | 0.09 | 0.09 | 0.095 | 0.085 | 0.07 | 0.56385 | 0.1 | 0.11 | 0.1 | 0.19 |  | 0.2
| Std Dev. |  | 0.020976 | 0.033116 |  |  | 0.008165 | 0.010954 | 0.0075277 | 0.0098319 | 0.008165 | 0.005164 | 0.028723 | 0.005164 | 0.013292 | 0.010328 | 0.069282 |  | 0.05164
| Rel.Std.Dev. |  | 20.98% | 2.851% |  |  | 6.124% | 12.17% | 8.212% | 10.73% | 9.421% | 7.042% | 5.09% | 4.997% | 11.9% | 9.995% | 36.46% |  | 30.98%
| PDM3 |  | 1.523% | 1079% |  |  | 35.36% | -8.629% | -6.937% | -6.937% | -12.01% | -25.55% | 472.9% | 4.907% | 13.37% | 4.907% | 92.89% |  | 69.2%
| Z-Score (Absolute) |  | 0.17 | 53.52 | 0.17 | 2.36 | 1.52 | 0.67 | 0.59 | 0.59 | 0.84 | 1.52 | 23.31 | 0 | 0.42 | 0 | 1.35 | 0.17 | 3.2
| Analytical results for Ce in OREAS 247b (Certified Value 59 ppm) | [18 empty] | Certified
Ce | Round | Replicate | Lab | Lab | Lab | Lab | Lab | Lab | Lab | Lab | Lab | Lab | Lab | Lab | Lab | Lab | Lab |  |  | 1
| No | No | 1.01 | 1.03 | 1.06 | 1.07 | 1.09 | 1.10 | 1.11 | 1.12 | 1.13 | 1.14 | 1.17 | 1.19 | 1.20 | 1.22 | 1.24 |  |  | ppm
|  |  | 4A*MS | 4A*MS | 4A*MS | 4A*OES/MS | 4A*MS | 4A*OES/MS | 4A*OES/MS | 4A*OES/MS | 4A*OES/MS | 4A*OES/MS | 4A*MS | 4A*OES/MS | 4A*OES | 4A*MS | 4A*OES/MS |  |  | 0
1
| 1 | 1 | 60.84 | 57.5462 | 57.6283 | 59.8 | 58 | 63.6 | 60.9 | 57.4 | 64 | 59.4 | 42.5963 | 56.55 | 58 | 55.94 | 59 |  |  | 1
| 1 | 2 | 63.01 | 57.9836 | 57.6188 | 58.2 | 60 | 59.7 | 60.6 | 55.2 | 58.2 | 60.4 | 43.9239 | 58.99 | 57 | 56.5 | 58 |  |  | 28
| 1 | 3 | 62.66 | 57.7102 | 60.5337 | 59.6 | 58 | 60.7 | 62.3 | 57.6 | 60.3 | 59.4 | 39.2683 | 57.38 | 55 | 56.27 | 57 |  |  | 16
| 1 | 4 | 62.3 | 57.7117 | 57.3059 | 57.6 | 59 | 63.3 | 63.6 | 57.9 | 62.9 | 58.9 | 38.4894 | 56.9 | 59 | 55.23 | 56 |  |  | 59.193
| 1 | 5 | 64.13 | 57.8955 | 62.05 | 58.9 | 58 | 63 | 60.4 | 60.5 | 63.2 | 60.4 | 39.4165 | 57.13 | 58 | 55.42 | 58 |  |  | 19
| 1 | 6 | 63.28 | 57.7003 | 57.64 | 57.5 | 62 | 59.7 | 62.2 | 63.2 | 63.5 | 61.5 | 38.3462 | 57.6 | 57 | 56.16 | 58
| Mean |  | 62.7033 | 57.7579 | 58.7961 | 58.6 | 59.1667 | 61.6667 | 61.6667 | 58.6333 | 62.0167 | 60 | 40.3401 | 57.425 | 57.3333 | 55.92 | 57.6667
| Median |  | 62.835 | 57.711 | 57.6342 | 58.55 | 58.5 | 61.85 | 61.55 | 57.75 | 63.05 | 59.9 | 39.3424 | 57.255 | 57.5 | 56.05 | 58
| Std Dev. |  | 1.1044 | 0.15648 | 1.9957 | 0.98995 | 1.6021 | 1.8359 | 1.2453 | 2.8019 | 2.2728 | 0.94868 | 2.3382 | 0.84972 | 1.3663 | 0.4986 | 1.0328
| Rel.Std.Dev. |  | 1.761% | 0.2709% | 3.394% | 1.689% | 2.708% | 2.977% | 2.019% | 4.779% | 3.665% | 1.581% | 5.796% | 1.48% | 2.383% | 0.8916% | 1.791%
| PDM3 |  | 5.93% | -2.424% | -0.6704% | -1.002% | -0.04444% | 4.179% | 4.179% | -0.9454% | 4.77% | 1.363% | -31.85% | -2.987% | -3.142% | -5.529% | -2.579%
| Z-Score (Absolute) |  | 2.11 | 0.45 | 0.08 | 0.02 | 0.28 | 1.57 | 1.57 | 0 | 1.75 | 0.71 | 9.49 | 0.63 | 0.67 | 1.41 | 0.5
| Analytical results for Co in OREAS 247b (Certified Value 10.3 ppm) | [18 empty] | Certified
Co | Round | Replicate | Lab | Lab | Lab | Lab | Lab | Lab | Lab | Lab | Lab | Lab | Lab | Lab | Lab | Lab | Lab | Lab | Lab | 1
| No | No | 1.01 | 1.03 | 1.06 | 1.07 | 1.09 | 1.10 | 1.11 | 1.12 | 1.13 | 1.14 | 1.17 | 1.18 | 1.19 | 1.20 | 1.21 | 1.22 | 1.24 | ppm
|  |  | 4A*MS | AR*OES | 4A*MS | 4A*OES/MS | 4A*MS | 4A*OES/MS | 4A*OES/MS | 4A*OES/MS | 4A*OES/MS | 4A*OES/MS | 4A*MS | 4A*MS | 4A*OES/MS | 4A*MS | 4A*MS | 4A*MS | 4A*OES/MS | 1
|  |  |  | 0.25g | [15 empty] | 2
| 1 | 1 | 10.4 | 10.07 | 10.3764 | 10 | 10.6 | 9.4 | 10.4 | 9.9 | 10.8 | 10.1 | 9.286 | 10 | 10.3 | 10.2 | 10.4 | 8.78 | 10.2 | 1
| 1 | 2 | 10.6 | 10.02 | 10.2319 | 10 | 10.9 | 9.7 | 9.9 | 9.9 | 9.5 | 10.4 | 9.264 | 11 | 10.8 | 10.1 | 10.4 | 9.68 | 10.1 | 29
| 1 | 3 | 10.7 | 10.95 | 10.5894 | 9 | 10.5 | 9.4 | 10.2 | 10.2 | 9.6 | 10.8 | 9.1702 | 10 | 10.6 | 10.2 | 10.5 | 9.57 | 10.3 | 16
| 1 | 4 | 10.5 | 10.17 | 10.3866 | 9 | 10.4 | 10.1 | 10.2 | 10 | 10.7 | 10.3 | 9.1452 | 10 | 10.3 | 10.1 | 10.5 | 9.55 | 10 | 10.3031
| 1 | 5 | 10.6 | 10.18 | 10.5575 | 10 | 10.7 | 9.9 | 9.9 | 9.9 | 10.4 | 10.6 | 8.8147 | 10 | 10.5 | 10.4 | 10.5 | 8.94 | 10.1 | 20
| 1 | 6 | 10.9 | 10.97 | 10.2368 | 9 | 10.9 | 9.5 | 10 | 9.8 | 11 | 10.8 | 8.856 | 10 | 10.7 | 10 | 10.5 | 8.66 | 10.2
| Mean |  | 10.6167 | 10.3933 | 10.3964 | 9.5 | 10.6667 | 9.6667 | 10.1 | 9.95 | 10.3333 | 10.5 | 9.0893 | 10.1667 | 10.5333 | 10.1667 | 10.4667 | 9.1967 | 10.15
| Median |  | 10.6 | 10.175 | 10.3815 | 9.5 | 10.65 | 9.6 | 10.1 | 9.9 | 10.55 | 10.5 | 9.1577 | 10 | 10.55 | 10.15 | 10.5 | 9.245 | 10.15
| Std Dev. |  | 0.17224 | 0.44311 | 0.15247 | 0.54772 | 0.20656 | 0.28752 | 0.2 | 0.13784 | 0.6377 | 0.28284 | 0.2043 | 0.40825 | 0.20656 | 0.13663 | 0.05164 | 0.45284 | 0.10488
| Rel.Std.Dev. |  | 1.622% | 4.263% | 1.467% | 5.766% | 1.936% | 2.974% | 1.98% | 1.385% | 6.171% | 2.694% | 2.248% | 4.016% | 1.961% | 1.344% | 0.4934% | 4.924% | 1.033%
| PDM3 |  | 3.044% | 0.8762% | 0.9062% | -7.794% | 3.529% | -6.177% | -1.971% | -3.427% | 0.2938% | 1.911% | -11.78% | -1.324% | 2.235% | -1.324% | 1.588% | -10.74% | -1.486%
| Z-Score (Absolute) |  | 0.96 | 0.2 | 0.21 | NA | 1.12 | 2.25 | 0.79 | 1.29 | 0 | 0.56 | 4.19 | NA | 0.67 | 0.56 | 0.45 | 3.83 | 0.62
Results from laboratories 1.07 and 1.18 were removed due to their 1 ppm reading resolution.
| Analytical results for Cr in OREAS 247b (Certified Value 77 ppm) | [18 empty] | Certified
Cr | Round | Replicate | Lab | Lab | Lab | Lab | Lab | Lab | Lab | Lab | Lab | Lab | Lab | Lab | Lab | Lab | Lab | Lab |  | 1
| No | No | 1.01 | 1.03 | 1.06 | 1.07 | 1.09 | 1.10 | 1.11 | 1.12 | 1.13 | 1.14 | 1.17 | 1.18 | 1.19 | 1.20 | 1.22 | 1.24 |  | ppm
|  |  | 4A*OES | 4A*OES | 4A*MS | 4A*OES/MS | 4A*MS | 4A*OES/MS | 4A*OES/MS | 4A*OES/MS | 4A*OES/MS | 4A*OES/MS | 4A*MS | 4A*OES | 4A*OES/MS | 4A*OES | 4A*MS | 4A*OES/MS |  | 0
1
| 1 | 1 | 82 | 85.239 | 73.7098 | 62 | 87 | 77 | 74 | 73 | 80 | 75 | 103.465 | 68 | 77 | 83 | 72.8 | 79 |  | 1
| 1 | 2 | 84 | 87.8265 | 73.2594 | 64 | 88 | 77 | 72 | 73 | 78 | 75 | 101.4614 | 70 | 81 | 79 | 70.09 | 78 |  | 30
| 1 | 3 | 82 | 86.5745 | 77.067 | 63 | 83 | 76 | 71 | 73 | 76 | 77 | 106.8547 | 69 | 78 | 82 | 69.09 | 77 |  | 16
| 1 | 4 | 82 | 87.815 | 75.3324 | 63 | 87 | 78 | 74 | 73 | 79 | 74 | 99.5235 | 69 | 77 | 80 | 73.29 | 77 |  | 76.602
| 1 | 5 | 83 | 86.458 | 77.4163 | 64 | 83 | 78 | 72 | 75 | 78 | 75 | 101.2431 | 66 | 80 | 82 | 70.66 | 79 |  | 21
| 1 | 6 | 82 | 86.847 | 71.4865 | 62 | 91 | 76 | 73 | 73 | 79 | 77 | 103.5404 | 73 | 81 | 79 | 74.22 | 78
| Mean |  | 82.5 | 86.7933 | 74.7119 | 63 | 86.5 | 77 | 72.6667 | 73.3333 | 78.3333 | 75.5 | 102.6813 | 69.1667 | 79 | 80.8333 | 71.6917 | 78
| Median |  | 82 | 86.7108 | 74.5211 | 63 | 87 | 77 | 72.5 | 73 | 78.5 | 75 | 102.4632 | 69 | 79 | 81 | 71.73 | 78
| Std Dev. |  | 0.83666 | 0.96855 | 2.3136 | 0.89443 | 3.0822 | 0.89443 | 1.2111 | 0.8165 | 1.3663 | 1.2247 | 2.5416 | 2.3166 | 1.8974 | 1.7224 | 2.0285 | 0.89443
| Rel.Std.Dev. |  | 1.014% | 1.116% | 3.097% | 1.42% | 3.563% | 1.162% | 1.667% | 1.113% | 1.744% | 1.622% | 2.475% | 3.349% | 2.402% | 2.131% | 2.829% | 1.147%
| PDM3 |  | 7.7% | 13.3% | -2.467% | -17.76% | 12.92% | 0.5196% | -5.137% | -4.267% | 2.26% | -1.439% | 34.05% | -9.706% | 3.13% | 5.524% | -6.41% | 1.825%
| Z-Score (Absolute) |  | 0.75 | 1.39 | 0.42 | 2.17 | 1.35 | 0.07 | 0.72 | 0.62 | 0.12 | 0.3 | 3.77 | 1.25 | 0.22 | 0.5 | 0.87 | 0.07
| Analytical results for Cs in OREAS 247b (Certified Value 7.35 ppm) | [18 empty] | Certified
Cs | Round | Replicate | Lab | Lab | Lab | Lab | Lab | Lab | Lab | Lab | Lab | Lab | Lab | Lab | Lab | Lab | Lab |  |  | 1
| No | No | 1.01 | 1.03 | 1.06 | 1.07 | 1.09 | 1.10 | 1.11 | 1.12 | 1.13 | 1.14 | 1.17 | 1.18 | 1.19 | 1.20 | 1.24 |  |  | ppm
|  |  | 4A*MS | 4A*MS | 4A*MS | 4A*OES/MS | 4A*MS | 4A*OES/MS | 4A*OES/MS | 4A*OES/MS | 4A*OES/MS | 4A*OES/MS | 4A*MS | 4A*MS | 4A*OES/MS | 4A*MS | 4A*OES/MS |  |  | 2
3
| 1 | 1 | 7.31 | 6.7693 | 7.1684 | 7.59 | 7.41 | 7.28 | 7.34 | 7.12 | 7.74 | 7.49 | 5.7034 | 7.1 | 7.28 | 7.59 | 8.2 |  |  | 1
| 1 | 2 | 7.38 | 6.6785 | 7.5175 | 7.75 | 7.7 | 7.1 | 6.86 | 7.32 | 7.26 | 7.87 | 5.7105 | 7.1 | 7.15 | 7.55 | 8.4 |  |  | 31
| 1 | 3 | 7.38 | 6.7099 | 7.2871 | 7.64 | 7.35 | 6.92 | 7.04 | 7.34 | 7.32 | 7.46 | 5.5499 | 7.1 | 7.31 | 7.58 | 8 |  |  | 16
| 1 | 4 | 7.5 | 6.882 | 7.226 | 7.54 | 7.27 | 7.52 | 7.54 | 7.21 | 7.82 | 7.63 | 5.4172 | 7.1 | 7.03 | 7.44 | 8 |  |  | 7.3459
| 1 | 5 | 7.44 | 6.7282 | 7.4575 | 7.7 | 7.57 | 7.42 | 7.34 | 7.44 | 7.77 | 7.49 | 5.4639 | 7.1 | 7.24 | 7.44 | 8.3 |  |  | 22
| 1 | 6 | 7.53 | 6.7318 | 7.403 | 7.61 | 7.64 | 7.16 | 7.01 | 7.57 | 7.94 | 7.88 | 5.3909 | 7 | 7.42 | 7.38 | 8.4
| Mean |  | 7.4233 | 6.7499 | 7.3432 | 7.6383 | 7.49 | 7.2333 | 7.1883 | 7.3333 | 7.6417 | 7.6367 | 5.5393 | 7.0833 | 7.2383 | 7.4967 | 8.2167
| Median |  | 7.41 | 6.73 | 7.3451 | 7.625 | 7.49 | 7.22 | 7.19 | 7.33 | 7.755 | 7.56 | 5.5069 | 7.1 | 7.26 | 7.495 | 8.25
| Std Dev. |  | 0.082624 | 0.071147 | 0.13748 | 0.076267 | 0.1717 | 0.21933 | 0.2574 | 0.16021 | 0.28145 | 0.19387 | 0.1407 | 0.040825 | 0.13497 | 0.087788 | 0.18348
| Rel.Std.Dev. |  | 1.113% | 1.054% | 1.872% | 0.9985% | 2.292% | 3.032% | 3.581% | 2.185% | 3.683% | 2.539% | 2.54% | 0.5764% | 1.865% | 1.171% | 2.233%
| PDM3 |  | 1.054% | -8.113% | -0.0359% | 3.981% | 1.962% | -1.532% | -2.145% | -0.1709% | 4.026% | 3.958% | -24.59% | -3.574% | -1.464% | 2.053% | 11.85%
| Z-Score (Absolute) |  | 0.16 | 2.48 | 0.16 | 1 | 0.42 | 0.59 | 0.76 | 0.2 | 1.01 | 0.99 | NA | 1.17 | 0.57 | 0.44 | 3.26
| Analytical results for Cu in OREAS 247b (Certified Value 245 ppm) | [18 empty] | Certified
Cu | Round | Replicate | Lab | Lab | Lab | Lab | Lab | Lab | Lab | Lab | Lab | Lab | Lab | Lab | Lab | Lab | Lab | Lab | Lab | 1
| No | No | 1.01 | 1.03 | 1.06 | 1.07 | 1.09 | 1.10 | 1.11 | 1.12 | 1.13 | 1.14 | 1.17 | 1.18 | 1.19 | 1.20 | 1.21 | 1.22 | 1.24 | ppm
|  |  | 4A*MS | AR*OES | 4A*MS | 4A*OES/MS | 4A*MS | 4A*OES/MS | 4A*OES/MS | 4A*OES/MS | 4A*OES/MS | 4A*OES/MS | 4A*MS | 4A*OES | 4A*OES/MS | 4A*MS | 4A*MS | 4A*MS | 4A*OES/MS | 0
|  |  |  | 0.25g | [15 empty] | 0
| 1 | 1 | 256.9 | 246.89 | 242.3795 | 255 | 257 | 247 | 239 | 244 | 251 | 243 | 283.6293 | 244 | 235.2 | 247.5 | 258.8 | 249.1 | 241.5 | 1
| 1 | 2 | 260.5 | 243.84 | 247.4076 | 249 | 271 | 245 | 241 | 246 | 243 | 245 | 274.8786 | 245 | 236 | 244.4 | 235.4 | 248.4 | 238.3 | 32
| 1 | 3 | 259.4 | 246.01 | 250.4332 | 258 | 250 | 240 | 241 | 246 | 238 | 249 | 290.1048 | 244 | 244.4 | 249.3 | 240.5 | 246.7 | 236.3 | 16
| 1 | 4 | 259.7 | 244.2 | 248.2012 | 254 | 257 | 255 | 243 | 248 | 246 | 243 | 277.1076 | 243 | 244 | 251.2 | 244.6 | 247.5 | 236.4 | 244.7075
| 1 | 5 | 260.4 | 248.38 | 253.068 | 252 | 264 | 253 | 235 | 238 | 251 | 246 | 281.4718 | 245 | 240.2 | 248.7 | 239.8 | 242.6 | 241.3 | 23
| 1 | 6 | 261 | 247.04 | 241.6377 | 250 | 268 | 249 | 238 | 245 | 242 | 248 | 310.5554 | 244 | 243.4 | 244.3 | 233.9 | 247 | 238.2
| Mean |  | 259.65 | 246.06 | 247.1879 | 253 | 261.1667 | 248.1667 | 239.5 | 244.5 | 245.1667 | 245.6667 | 286.2912 | 244.1667 | 240.5333 | 247.5667 | 242.1667 | 246.8833 | 238.6667
| Median |  | 260.05 | 246.45 | 247.8044 | 253 | 260.5 | 248 | 240 | 245.5 | 244.5 | 245.5 | 282.5505 | 244 | 241.8 | 248.1 | 240.15 | 247.25 | 238.25
| Std Dev. |  | 1.4653 | 1.7563 | 4.4745 | 3.3466 | 7.8846 | 5.4559 | 2.8107 | 3.4496 | 5.1929 | 2.5033 | 13.0245 | 0.75277 | 4.1059 | 2.7638 | 9.001 | 2.2798 | 2.2827
| Rel.Std.Dev. |  | 0.5643% | 0.7138% | 1.81% | 1.323% | 3.019% | 2.198% | 1.174% | 1.411% | 2.118% | 1.019% | 4.549% | 0.3083% | 1.707% | 1.116% | 3.717% | 0.9234% | 0.9564%
| PDM3 |  | 6.106% | 0.5527% | 1.014% | 3.389% | 6.726% | 1.414% | -2.128% | -0.08478% | 0.1877% | 0.392% | 16.99% | -0.221% | -1.706% | 1.168% | -1.038% | 0.8892% | -2.469%
| Z-Score (Absolute) |  | 4.35 | 0 | 0.36 | 2.22 | 4.84 | 0.67 | 2.1 | 0.5 | 0.29 | 0.13 | 12.88 | 0.61 | 1.77 | 0.48 | 1.25 | 0.26 | 2.37
| Analytical results for Dy in OREAS 247b (Certified Value 2.3 ppm) | [18 empty] | Certified
Dy | Round | Replicate | Lab | Lab | Lab | Lab | Lab | Lab | [11 empty] | 1
| No | No | 1.03 | 1.06 | 1.07 | 1.09 | 1.17 | 1.20 | [11 empty] | ppm
|  |  | 4A*MS | 4A*MS | 4A*OES/MS | 4A*MS | 4A*MS | 4A*MS | [11 empty] | 2
3
| 1 | 1 | 2.2012 | 2.3324 | 2.3 | 2.15 | 1.2829 | 2.4 | [11 empty] | 1
| 1 | 2 | 2.216 | 2.3024 | 2.4 | 2.13 | 1.2889 | 2.44 | [11 empty] | 6
| 1 | 3 | 2.3364 | 2.4206 | 2.6 | 2.16 | 1.2439 | 2.41 | [11 empty] | 16
| 1 | 4 | 2.2356 | 2.316 | 2.3 | 2.12 | 1.1672 | 2.48 | [11 empty] | 2.2985
| 1 | 5 | 2.2801 | 2.5081 | 2.3 | 2.19 | 1.2107 | 2.37 | [11 empty] | 24
| 1 | 6 | 2.2593 | 2.3274 | 2.2 | 2.18 | 1.1742 | 2.39
| Mean |  | 2.2548 | 2.3678 | 2.35 | 2.155 | 1.228 | 2.415
| Median |  | 2.2475 | 2.3299 | 2.3 | 2.155 | 1.2273 | 2.405
| Std Dev. |  | 0.049131 | 0.080411 | 0.13784 | 0.027386 | 0.05264 | 0.03937
| Rel.Std.Dev. |  | 2.179% | 3.396% | 5.866% | 1.271% | 4.287% | 1.63%
| PDM3 |  | -1.903% | 3.015% | 2.24% | -6.244% | -46.58% | 5.068%
| Z-Score (Absolute) |  | 0.36 | 0.5 | 0.36 | 1.12 | 8.14 | 0.85
| Analytical results for Er in OREAS 247b (Indicative Value 1.3 ppm) | [18 empty] | Indicative
Er | Round | Replicate | Lab | Lab | Lab | Lab | Lab | Lab | [11 empty] | 1
| No | No | 1.03 | 1.06 | 1.07 | 1.09 | 1.17 | 1.20 | [11 empty] | ppm
|  |  | 4A*MS | 4A*MS | 4A*OES/MS | 4A*MS | 4A*MS | 4A*MS | [11 empty] | 2
2
| 1 | 1 | 1.3341 | 1.2009 | 1.3 | 1.22 | 0.64554 | 1.28 | [11 empty] | 1
| 1 | 2 | 1.3151 | 1.3357 | 1.2 | 1.18 | 0.70643 | 1.31 | [11 empty] | 1
| 1 | 3 | 1.2901 | 1.2918 | 1.4 | 1.07 | 0.64384 | 1.3 | [11 empty] | 16
| 1 | 4 | 1.3324 | 1.3223 | 1.3 | 1.18 | 0.62437 | 1.32 | [11 empty] | 1.2962
| 1 | 5 | 1.3148 | 1.3245 | 1.3 | 1.1 | 0.63363 | 1.29 | [11 empty] | 7
| 1 | 6 | 1.3049 | 1.201 | 1.2 | 1.09 | 0.60113 | 1.34
| Mean |  | 1.3153 | 1.2794 | 1.2833 | 1.14 | 0.64249 | 1.3067
| Median |  | 1.3149 | 1.307 | 1.3 | 1.14 | 0.63874 | 1.305
| Std Dev. |  | 0.016678 | 0.062427 | 0.075277 | 0.060992 | 0.035264 | 0.021602
| Rel.Std.Dev. |  | 1.268% | 4.88% | 5.866% | 5.35% | 5.489% | 1.653%
| PDM3 |  | 1.473% | -1.295% | -0.9892% | -12.05% | -50.43% | 0.811%
| Z-Score (Absolute) |  | 0.77 | 0.05 | 0.05 | 3.22 | 14.55 | 0.58
| Analytical results for Eu in OREAS 247b (Certified Value 0.68 ppm) | [18 empty] | Certified
Eu | Round | Replicate | Lab | Lab | Lab | Lab | Lab | Lab | [11 empty] | 1
| No | No | 1.03 | 1.06 | 1.07 | 1.09 | 1.17 | 1.20 | [11 empty] | ppm
|  |  | 4A*MS | 4A*MS | 4A*OES/MS | 4A*MS | 4A*MS | 4A*MS | [11 empty] | 2
3
| 1 | 1 | 0.6728 | 0.65321 | 0.72 | 0.66 | 1.6837 | 0.66 | [11 empty] | 1
| 1 | 2 | 0.68927 | 0.64467 | 0.7 | 0.68 | 1.6217 | 0.69 | [11 empty] | 8
| 1 | 3 | 0.68079 | 0.67991 | 0.7 | 0.72 | 1.6983 | 0.63 | [11 empty] | 16
| 1 | 4 | 0.70369 | 0.66943 | 0.67 | 0.62 | 1.6159 | 0.67 | [11 empty] | 0.67566
| 1 | 5 | 0.68773 | 0.68016 | 0.68 | 0.69 | 1.6555 | 0.66 | [11 empty] | 25
| 1 | 6 | 0.66142 | 0.67686 | 0.66 | 0.68 | 1.8048 | 0.68
| Mean |  | 0.68262 | 0.66738 | 0.68833 | 0.675 | 1.68 | 0.665
| Median |  | 0.68426 | 0.67315 | 0.69 | 0.68 | 1.6696 | 0.665
| Std Dev. |  | 0.014585 | 0.015038 | 0.022286 | 0.033317 | 0.069323 | 0.020736
| Rel.Std.Dev. |  | 2.137% | 2.253% | 3.238% | 4.936% | 4.126% | 3.118%
| PDM3 |  | 1.029% | -1.227% | 1.875% | -0.09839% | 148.6% | -1.578%
| Z-Score (Absolute) |  | 0.25 | 0.74 | 0.61 | 0.25 | 64.42 | 0.89
| Analytical results for Fe in OREAS 247b (Certified Value 3.1 wt.%) | [18 empty] | Certified
Fe | Round | Replicate | Lab | Lab | Lab | Lab | Lab | Lab | Lab | Lab | Lab | Lab | Lab | Lab | Lab | Lab | Lab | Lab | Lab | 1
| No | No | 1.01 | 1.03 | 1.06 | 1.07 | 1.09 | 1.10 | 1.11 | 1.12 | 1.13 | 1.14 | 1.17 | 1.18 | 1.19 | 1.20 | 1.21 | 1.22 | 1.24 | wt.%
|  |  | 4A*OES | 4A*OES | 4A*MS | 4A*OES/MS | 4A*MS | 4A*OES/MS | 4A*OES/MS | 4A*OES/MS | 4A*OES/MS | 4A*OES/MS | 4A*MS | 4A*OES | 4A*OES/MS | 4A*MS | 4A*MS | 4A*MS | 4A*OES/MS | 2
3
| 1 | 1 | 3.08 | 3.1407 | 3.045 | 3.18 | 3.14 | 3.18 | 3.1 | 3.07 | 3.15 | 3.06 | 3.7062 | 3.09 | 2.93 | 3.116 | 2.9936 | 3.08 | 3.19 | 1
| 1 | 2 | 3.15 | 3.1559 | 3.0799 | 2.97 | 3.17 | 3.06 | 3.08 | 3.09 | 3.03 | 3.12 | 3.6006 | 3.08 | 3.05 | 3.1096 | 2.9747 | 3.02 | 3.16 | 0
| 1 | 3 | 3.08 | 3.156 | 3.1078 | 3.19 | 3.04 | 3.01 | 3.07 | 3.1 | 3.03 | 3.14 | 3.8091 | 3.02 | 3.04 | 3.1522 | 3.0317 | 3.09 | 3.15 | 16
| 1 | 4 | 3.1 | 3.154 | 3.1227 | 3.22 | 3.15 | 3.19 | 3.13 | 3.11 | 3.13 | 3.04 | 3.6138 | 3.02 | 2.95 | 3.0912 | 2.9165 | 3.06 | 3.11 | 3.1003
| 1 | 5 | 3.16 | 3.148 | 3.0881 | 3.09 | 2.99 | 3.2 | 2.99 | 3 | 3.14 | 3.1 | 3.67 | 3.05 | 3.01 | 3.1355 | 2.983 | 3.05 | 3.18 | 26
| 1 | 6 | 3.08 | 3.1601 | 3.0378 | 3.09 | 3.12 | 3.09 | 3.08 | 3.06 | 3.09 | 3.12 | 4.0541 | 3.02 | 3.04 | 3.0964 | 3.0482 | 3.03 | 3.17
| Mean |  | 3.1083 | 3.1525 | 3.0802 | 3.1233 | 3.1017 | 3.1217 | 3.075 | 3.0717 | 3.095 | 3.0967 | 3.7423 | 3.0467 | 3.0033 | 3.1168 | 2.9913 | 3.055 | 3.16
| Median |  | 3.09 | 3.155 | 3.084 | 3.135 | 3.13 | 3.135 | 3.08 | 3.08 | 3.11 | 3.11 | 3.6881 | 3.035 | 3.025 | 3.1128 | 2.9883 | 3.055 | 3.165
| Std Dev. |  | 0.037103 | 0.0069714 | 0.03367 | 0.092448 | 0.070828 | 0.079352 | 0.046797 | 0.039707 | 0.054314 | 0.038816 | 0.17018 | 0.032042 | 0.051251 | 0.023353 | 0.046507 | 0.027386 | 0.028284
| Rel.Std.Dev. |  | 1.194% | 0.2211% | 1.093% | 2.96% | 2.284% | 2.542% | 1.522% | 1.293% | 1.755% | 1.253% | 4.548% | 1.052% | 1.706% | 0.7493% | 1.555% | 0.8964% | 0.8951%
| PDM3 |  | 0.2584% | 1.682% | -0.6488% | 0.7422% | 0.04339% | 0.6885% | -0.8167% | -0.9243% | -0.1716% | -0.1179% | 20.71% | -1.731% | -3.128% | 0.532% | -3.517% | -1.462% | 1.925%
| Z-Score (Absolute) |  | 0.31 | 1.51 | 0.44 | 0.72 | 0.13 | 0.67 | 0.58 | 0.67 | 0.04 | 0 | 17.41 | 1.35 | 2.52 | 0.54 | 2.84 | 1.12 | 1.71
| Analytical results for Ga in OREAS 247b (Certified Value 15 ppm) | [18 empty] | Certified
Ga | Round | Replicate | Lab | Lab | Lab | Lab | Lab | Lab | Lab | Lab | Lab | Lab | Lab | Lab | Lab | Lab | Lab | Lab | Lab | 1
| No | No | 1.01 | 1.03 | 1.06 | 1.07 | 1.09 | 1.10 | 1.11 | 1.12 | 1.13 | 1.14 | 1.17 | 1.18 | 1.19 | 1.20 | 1.21 | 1.22 | 1.24 | ppm
|  |  | 4A*MS | 4A*OES | 4A*MS | 4A*OES/MS | 4A*MS | 4A*OES/MS | 4A*OES/MS | 4A*OES/MS | 4A*OES/MS | 4A*OES/MS | 4A*MS | 4A*MS | 4A*OES/MS | 4A*MS | 4A*MS | 4A*MS | 4A*OES/MS | 1
2
| 1 | 1 | 15.42 | 11.285 | 15.1532 | 16.3 | 16.5 | 14.65 | 14.25 | 15.25 | 14.9 | 14.1 | 14.3968 | 14.9 | 15.7 | 14.63 | 15 | 13.98 | 15 | 1
| 1 | 2 | 14.75 | 11.389 | 15.3376 | 15.8 | 16.2 | 14.9 | 13.7 | 15.4 | 12.9 | 14.35 | 14.4595 | 15 | 16.5 | 14.53 | 15 | 13.45 | 17 | 36
| 1 | 3 | 15.13 | 11.1875 | 15.1665 | 16.4 | 16.1 | 14.35 | 14.7 | 15.15 | 13.15 | 14.45 | 14.1631 | 15.1 | 16.3 | 14.93 | 15 | 13.31 | 16 | 16
| 1 | 4 | 15.18 | 11.714 | 15.0645 | 16 | 16.5 | 15.45 | 14.5 | 15.2 | 14.85 | 14.15 | 14.086 | 14.8 | 15.8 | 14.36 | 15 | 13.22 | 16 | 14.9604
| 1 | 5 | 15.18 | 12.4985 | 15.5461 | 15.6 | 15.8 | 15.15 | 13.95 | 15 | 14.4 | 14.4 | 13.8349 | 15 | 15.9 | 14.71 | 15 | 13.02 | 16 | 27
| 1 | 6 | 15.28 | 11.9285 | 14.8918 | 16.3 | 16.6 | 14.65 | 14.25 | 15 | 15.05 | 14.35 | 13.8471 | 14.8 | 16.2 | 13.89 | 15 | 13.34 | 16
| Mean |  | 15.1567 | 11.6671 | 15.1933 | 16.0667 | 16.2833 | 14.8583 | 14.225 | 15.1667 | 14.2083 | 14.3 | 14.1312 | 14.9333 | 16.0667 | 14.5083 | 15 | 13.3867 | 16
| Median |  | 15.18 | 11.5515 | 15.1599 | 16.15 | 16.35 | 14.775 | 14.25 | 15.175 | 14.625 | 14.35 | 14.1246 | 14.95 | 16.05 | 14.58 | 15 | 13.325 | 16
| Std Dev. |  | 0.22438 | 0.49297 | 0.22587 | 0.32042 | 0.30605 | 0.3955 | 0.36159 | 0.15384 | 0.94521 | 0.14142 | 0.26456 | 0.12111 | 0.31411 | 0.35723 | 0 | 0.32445 | 0.63246
| Rel.Std.Dev. |  | 1.48% | 4.225% | 1.487% | 1.994% | 1.88% | 2.662% | 2.542% | 1.014% | 6.652% | 0.989% | 1.872% | 0.811% | 1.955% | 2.462% | 0% | 2.424% | 3.953%
| PDM3 |  | 1.312% | -22.01% | 1.557% | 7.395% | 8.843% | -0.682% | -4.915% | 1.379% | -5.027% | -4.414% | -5.542% | -0.1807% | 7.395% | -3.022% | 0.2649% | -10.52% | 6.949%
| Z-Score (Absolute) |  | 0.21 | 3.11 | 0.25 | 1.08 | 1.29 | 0.07 | 0.67 | 0.22 | 0.69 | 0.6 | 0.76 | 0 | 1.08 | 0.4 | 0.06 | 1.47 | 1.02
| Analytical results for Gd in OREAS 247b (Indicative Value 3.37 ppm) | [18 empty] | Indicative
Gd | Round | Replicate | Lab | Lab | Lab | Lab | Lab | Lab | [11 empty] | 1
| No | No | 1.03 | 1.06 | 1.07 | 1.09 | 1.17 | 1.20 | [11 empty] | ppm
|  |  | AR*MS | 4A*MS | 4A*OES/MS | 4A*MS | 4A*MS | 4A*MS | [11 empty] | 2
|  |  | 0.25g | [16 empty] | 2
| 1 | 1 | 2.6445 | 3.3739 | 3.3 | 3.2 | 1.1287 | 3.39 | [11 empty] | 1
| 1 | 2 | 2.6087 | 3.3804 | 3.4 | 3.43 | 1.1776 | 3.43 | [11 empty] | 2
| 1 | 3 | 2.6057 | 3.4455 | 3.6 | 3.1 | 1.0425 | 3.47 | [11 empty] | 16
| 1 | 4 | 2.5932 | 3.5163 | 3.1 | 3.22 | 1.0234 | 3.36 | [11 empty] | 3.3685
| 1 | 5 | 2.6078 | 3.5532 | 3.4 | 3.05 | 1.026 | 8.14 | [11 empty] | 8
| 1 | 6 | 2.5785 | 3.4331 | 3.2 | 3.49 | 0.98734 | 3.56
| Mean |  | 2.6064 | 3.4504 | 3.3333 | 3.2483 | 1.0642 | 4.225
| Median |  | 2.6068 | 3.4393 | 3.35 | 3.21 | 1.0342 | 3.45
| Std Dev. |  | 0.021942 | 0.072105 | 0.17512 | 0.17657 | 0.072833 | 1.9192
| Rel.Std.Dev. |  | 0.8419% | 2.09% | 5.254% | 5.436% | 6.844% | 45.43%
| PDM3 |  | -22.62% | 2.431% | -1.044% | -3.568% | -68.41% | 25.43%
| Z-Score (Absolute) |  | 1.09 | 0.25 | 0.07 | 0.07 | 3.56 | 1.49
| Analytical results for Ge in OREAS 247b (Indicative Value 0.17 ppm) | [18 empty] | Indicative
Ge | Round | Replicate | Lab | Lab | Lab | Lab | Lab | Lab | Lab | Lab | Lab | Lab | Lab | Lab | Lab |  |  |  |  | 1
| No | No | 1.01 | 1.06 | 1.07 | 1.09 | 1.10 | 1.11 | 1.12 | 1.13 | 1.14 | 1.18 | 1.19 | 1.20 | 1.24 |  |  |  |  | ppm
|  |  | 4A*MS | 4A*MS | 4A*OES/MS | 4A*MS | 4A*OES/MS | 4A*OES/MS | 4A*OES/MS | 4A*OES/MS | 4A*OES/MS | 4A*MS | 4A*OES/MS | 4A*MS | 4A*OES/MS |  |  |  |  | 2
2
| 1 | 1 | 1.9 | < 1 | 1.5 | 0.26 | 0.05 | 0.11 | 0.13 | 0.12 | 0.09 | 1.7 | 0.4 | 1.9 | 3.7 |  |  |  |  | 1
| 1 | 2 | 1.9 | < 1 | 1.5 | 0.27 | 0.07 | 0.13 | 0.13 | 0.11 | 0.13 | 1.8 | 0.4 | 1.9 | 3.6 |  |  |  |  | 3
| 1 | 3 | 1.9 | < 1 | 1.6 | 0.27 | 0.07 | 0.12 | 0.13 | 0.13 | 0.12 | 1.7 | 0.4 | 1.6 | 3.2 |  |  |  |  | 16
| 1 | 4 | 2.1 | < 1 | 1.4 | 0.27 | 0.05 | 0.12 | 0.12 | 0.12 | 0.1 | 1.8 | 0.3 | 1.8 | 3.3 |  |  |  |  | 0.17024
| 1 | 5 | 2 | < 1 | 1.5 | 0.26 | 0.08 | 0.12 | 0.11 | 0.11 | 0.13 | 1.8 | 0.4 | 1.7 | 3.1 |  |  |  |  | 9
| 1 | 6 | 2 | < 1 | 1.5 | 0.27 | 0.07 | 0.12 | 0.12 | 0.12 | 0.12 | 1.7 | 0.4 | 1.8 | 3.5
| Mean |  | 1.9667 |  | 1.5 | 0.26667 | 0.065 | 0.12 | 0.12333 | 0.11833 | 0.115 | 1.75 | 0.38333 | 1.7833 | 3.4
| Median |  | 1.95 |  | 1.5 | 0.27 | 0.07 | 0.12 | 0.125 | 0.12 | 0.12 | 1.75 | 0.4 | 1.8 | 3.4
| Std Dev. |  | 0.08165 |  | 0.063246 | 0.005164 | 0.012247 | 0.0063246 | 0.008165 | 0.0075277 | 0.016432 | 0.054772 | 0.040825 | 0.1169 | 0.23664
| Rel.Std.Dev. |  | 4.152% |  | 4.216% | 1.936% | 18.84% | 5.27% | 6.62% | 6.361% | 14.29% | 3.13% | 10.65% | 6.555% | 6.96%
| PDM3 |  | 1055% |  | 781.1% | 56.64% | -61.82% | -29.51% | -27.55% | -30.49% | -32.45% | 928% | 125.2% | 947.6% | 1897%
| Z-Score (Absolute) |  | 3.98 | 0.29 | 2.81 | 0.29 | 0.8 | 0.66 | 0.65 | 0.67 | 0.67 | 3.43 | 0 | 3.52 | 7.58
| Analytical results for Hf in OREAS 247b (Certified Value 2.61 ppm) | [18 empty] | Certified
Hf | Round | Replicate | Lab | Lab | Lab | Lab | Lab | Lab | Lab | Lab | Lab | Lab | Lab | Lab | Lab | Lab | Lab | Lab |  | 1
| No | No | 1.01 | 1.03 | 1.06 | 1.07 | 1.09 | 1.10 | 1.11 | 1.12 | 1.13 | 1.14 | 1.17 | 1.18 | 1.19 | 1.20 | 1.22 | 1.24 |  | ppm
|  |  | 4A*MS | 4A*MS | 4A*MS | 4A*OES/MS | 4A*MS | 4A*OES/MS | 4A*OES/MS | 4A*OES/MS | 4A*OES/MS | 4A*OES/MS | 4A*MS | 4A*MS | 4A*OES/MS | 4A*MS | 4A*MS | 4A*OES/MS |  | 2
3
| 1 | 1 | 2.65 | 2.0661 | 2.4718 | 2.4 | 2.43 | 2.8 | 2.4 | 2.6 | 2.6 | 2.5 | 2.5351 | 2.8 | 2.85 | 2.61 | 2.81 | 2.5 |  | 1
| 1 | 2 | 2.9 | 2.0811 | 2.4924 | 2.7 | 2.18 | 2.5 | 2.5 | 2.6 | 2.4 | 2.6 | 2.4781 | 2.8 | 2.94 | 2.72 | 2.78 | 2.5 |  | 22
| 1 | 3 | 2.67 | 2.0275 | 2.6482 | 2.7 | 2.26 | 2.5 | 2.8 | 2.7 | 2.3 | 2.5 | 2.5899 | 2.7 | 2.89 | 2.65 | 2.8 | 2.6 |  | 16
| 1 | 4 | 2.75 | 2.0149 | 2.4787 | 2.4 | 2.37 | 2.7 | 2.5 | 2.7 | 2.6 | 2.5 | 2.7038 | 2.7 | 2.93 | 2.64 | 2.83 | 2.8 |  | 2.613
| 1 | 5 | 2.95 | 2.0751 | 2.6656 | 2.7 | 2.49 | 2.6 | 2.5 | 2.7 | 2.7 | 2.5 | 2.4969 | 2.8 | 2.82 | 2.62 | 2.85 | 2.6 |  | 28
| 1 | 6 | 3.06 | 2.0197 | 2.5125 | 2.4 | 2.31 | 2.5 | 2.4 | 2.7 | 2.6 | 2.6 | 2.7862 | 2.7 | 2.88 | 2.8 | 2.9 | 2.7
| Mean |  | 2.83 | 2.0474 | 2.5449 | 2.55 | 2.34 | 2.6 | 2.5167 | 2.6667 | 2.5333 | 2.5333 | 2.5983 | 2.75 | 2.885 | 2.6733 | 2.8283 | 2.6167
| Median |  | 2.825 | 2.0468 | 2.5025 | 2.55 | 2.34 | 2.55 | 2.5 | 2.7 | 2.6 | 2.5 | 2.5625 | 2.75 | 2.885 | 2.645 | 2.82 | 2.6
| Std Dev. |  | 0.16529 | 0.029897 | 0.08805 | 0.16432 | 0.11349 | 0.12649 | 0.1472 | 0.05164 | 0.15055 | 0.05164 | 0.12265 | 0.054772 | 0.045935 | 0.073121 | 0.042622 | 0.1169
| Rel.Std.Dev. |  | 5.841% | 1.46% | 3.46% | 6.444% | 4.85% | 4.865% | 5.849% | 1.936% | 5.943% | 2.038% | 4.72% | 1.992% | 1.592% | 2.735% | 1.507% | 4.468%
| PDM3 |  | 8.306% | -21.65% | -2.607% | -2.41% | -10.45% | -0.4962% | -3.685% | 2.055% | -3.048% | -3.048% | -0.5601% | 5.244% | 10.41% | 2.31% | 8.242% | 0.1416%
| Z-Score (Absolute) |  | 2.2 | 5.25 | 0.52 | 0.47 | 2.47 | 0.01 | 0.79 | 0.64 | 0.63 | 0.63 | 0.01 | 1.44 | 2.72 | 0.71 | 2.18 | 0.17
| Analytical results for Hg in OREAS 247b (Indicative Value 0.081 ppm) | [18 empty] | Indicative
Hg | Round | Replicate | Lab | Lab | [15 empty] | 1
| No | No | 1.06 | 1.21 | [15 empty] | ppm
|  |  | 4A*MS | 4A*MS | [15 empty] | 3
3
| 1 | 1 | < 1 | < 0.01 | [15 empty] | 1
| 1 | 2 | < 1 | 0.08 | [15 empty] | 1
| 1 | 3 | < 1 | 0.08 | [15 empty] | 16
| 1 | 4 | < 1 | 0.08 | [15 empty] | 0.080833
| 1 | 5 | < 1 | 0.08 | [15 empty] | 7
| 1 | 6 | < 1 | 0.16
| Mean |  |  | 0.096
| Median |  |  | 0.08
| Std Dev. |  |  | 0.035777
| Rel.Std.Dev. |  |  | 37.27%
| PDM3 |  |  | 18.76%
| Z-Score (Absolute) |  | 0.67 | 0.67
| Analytical results for Ho in OREAS 247b (Certified Value 0.45 ppm) | [18 empty] | Certified
Ho | Round | Replicate | Lab | Lab | Lab | Lab | Lab | Lab | [11 empty] | 1
| No | No | 1.03 | 1.06 | 1.07 | 1.09 | 1.17 | 1.20 | [11 empty] | ppm
|  |  | 4A*MS | 4A*MS | 4A*OES/MS | 4A*MS | 4A*MS | 4A*MS | [11 empty] | 2
3
| 1 | 1 | 0.45879 | 0.43379 | 0.5 | 0.4 | 0.24834 | 0.48 | [11 empty] | 1
| 1 | 2 | 0.42976 | 0.45659 | 0.4 | 0.39 | 0.25676 | 0.45 | [11 empty] | 5
| 1 | 3 | 0.44122 | 0.4628 | 0.4 | 0.36 | 0.24153 | 0.45 | [11 empty] | 16
| 1 | 4 | 0.46316 | 0.48112 | 0.5 | 0.4 | 0.22926 | 0.45 | [11 empty] | 0.44591
| 1 | 5 | 0.4428 | 0.46837 | 0.5 | 0.43 | 0.24787 | 0.44 | [11 empty] | 29
| 1 | 6 | 0.4573 | 0.4616 | 0.5 | 0.42 | 0.22694 | 0.45
| Mean |  | 0.44884 | 0.46071 | 0.46667 | 0.4 | 0.24178 | 0.45333
| Median |  | 0.45005 | 0.4622 | 0.5 | 0.4 | 0.2447 | 0.45
| Std Dev. |  | 0.012916 | 0.015633 | 0.05164 | 0.024495 | 0.011677 | 0.013663
| Rel.Std.Dev. |  | 2.878% | 3.393% | 11.07% | 6.124% | 4.829% | 3.014%
| PDM3 |  | 0.6566% | 3.32% | 4.655% | -10.3% | -45.78% | 1.665%
| Z-Score (Absolute) |  | 0.12 | 0.52 | 0.83 | 2.73 | 11.2 | 0.12
| Analytical results for In in OREAS 247b (Certified Value 0.067 ppm) | [18 empty] | Certified
In | Round | Replicate | Lab | Lab | Lab | Lab | Lab | Lab | Lab | Lab | Lab | Lab | Lab | Lab | Lab | Lab | Lab |  |  | 1
| No | No | 1.01 | 1.06 | 1.07 | 1.09 | 1.10 | 1.11 | 1.12 | 1.13 | 1.14 | 1.17 | 1.18 | 1.19 | 1.20 | 1.22 | 1.24 |  |  | ppm
|  |  | 4A*MS | 4A*MS | 4A*OES/MS | 4A*MS | 4A*OES/MS | 4A*OES/MS | 4A*OES/MS | 4A*OES/MS | 4A*OES/MS | 4A*MS | 4A*MS | 4A*OES/MS | 4A*MS | 4A*MS | 4A*OES/MS |  |  | 3
3
| 1 | 1 | 0.07 | < 0.2 | < 0.1 | 0.22 | 0.062 | 0.061 | 0.059 | 0.064 | 0.061 | 0.023381 | 0.07 | 0.07 | 0.07 | < 1 | 0.08 |  |  | 1
| 1 | 2 | 0.07 | < 0.2 | < 0.1 | 0.2 | 0.064 | 0.063 | 0.072 | 0.061 | 0.064 | 0.031426 | 0.07 | 0.07 | 0.07 | < 1 | 0.09 |  |  | 24
| 1 | 3 | 0.07 | < 0.2 | < 0.1 | 0.2 | 0.061 | 0.065 | 0.064 | 0.059 | 0.067 | 0.036957 | 0.07 | 0.08 | 0.07 | < 1 | 0.08 |  |  | 16
| 1 | 4 | 0.07 | < 0.2 | 0.1 | 0.22 | 0.065 | 0.061 | 0.069 | 0.065 | 0.061 | 0.026733 | 0.07 | 0.07 | 0.05 | < 1 | 0.08 |  |  | 0.0665
| 1 | 5 | 0.07 | < 0.2 | < 0.1 | 0.23 | 0.064 | 0.063 | 0.066 | 0.065 | 0.06 | 0.033354 | 0.07 | 0.08 | 0.07 | < 1 | 0.08 |  |  | 30
| 1 | 6 | 0.07 | < 0.2 | < 0.1 | 0.21 | 0.061 | 0.065 | 0.066 | 0.062 | 0.063 | 0.036623 | 0.07 | 0.07 | 0.06 | < 1 | 0.08
| Mean |  | 0.07 |  | 0.1 | 0.21333 | 0.062833 | 0.063 | 0.066 | 0.062667 | 0.062667 | 0.031412 | 0.07 | 0.073333 | 0.065 |  | 0.081667
| Median |  | 0.07 |  | 0.1 | 0.215 | 0.063 | 0.063 | 0.066 | 0.063 | 0.062 | 0.03239 | 0.07 | 0.07 | 0.07 |  | 0.08
| Std Dev. |  | 0 |  |  | 0.012111 | 0.0017224 | 0.0017889 | 0.0044272 | 0.0024221 | 0.002582 | 0.0054417 | 0 | 0.005164 | 0.0083666 |  | 0.0040825
| Rel.Std.Dev. |  | 0% |  |  | 5.677% | 2.741% | 2.839% | 6.708% | 3.865% | 4.12% | 17.32% | 0% | 7.042% | 12.87% |  | 4.999%
| PDM3 |  | 5.263% |  | 50.38% | 220.8% | -5.514% | -5.263% | -0.7519% | -5.764% | -5.764% | -52.76% | 5.263% | 10.28% | -2.256% |  | 22.81%
| Z-Score (Absolute) |  | 0.25 | 4.05 | NA | 18.37 | 0.65 | 0.63 | 0.25 | 0.67 | 0.67 | 4.63 | 0.25 | 0.67 | 0.38 | 54.62 | 1.73
Results from laboratory 1.07 were removed due to their 0.1 ppm reading resolution.
| Analytical results for K in OREAS 247b (Certified Value 1.82 wt.%) | [18 empty] | Certified
K | Round | Replicate | Lab | Lab | Lab | Lab | Lab | Lab | Lab | Lab | Lab | Lab | Lab | Lab | Lab | Lab | Lab | Lab |  | 1
| No | No | 1.01 | 1.03 | 1.06 | 1.07 | 1.09 | 1.10 | 1.11 | 1.12 | 1.13 | 1.14 | 1.17 | 1.18 | 1.19 | 1.20 | 1.22 | 1.24 |  | wt.%
|  |  | 4A*OES | 4A*OES | 4A*MS | 4A*OES/MS | 4A*MS | 4A*OES/MS | 4A*OES/MS | 4A*OES/MS | 4A*OES/MS | 4A*OES/MS | 4A*MS | 4A*OES | 4A*OES/MS | 4A*MS | 4A*MS | 4A*OES/MS |  | 2
3
| 1 | 1 | 1.8152 | 1.9239 | 1.7786 | 1.9 | 1.85 | 1.84 | 1.81 | 1.79 | 1.86 | 1.81 | 1.7854 | 1.8 | 1.63 | 1.8488 | 1.82 | 1.8 |  | 1
| 1 | 2 | 1.8523 | 1.9395 | 1.8205 | 1.87 | 1.86 | 1.81 | 1.84 | 1.8 | 1.81 | 1.84 | 1.8106 | 1.77 | 1.7 | 1.8349 | 1.81 | 1.81 |  | 0
| 1 | 3 | 1.8093 | 1.9264 | 1.8263 | 1.93 | 1.78 | 1.8 | 1.82 | 1.8 | 1.77 | 1.85 | 1.7773 | 1.76 | 1.72 | 1.8601 | 1.82 | 1.81 |  | 16
| 1 | 4 | 1.8169 | 1.9304 | 1.843 | 1.87 | 1.84 | 1.88 | 1.84 | 1.81 | 1.84 | 1.79 | 1.733 | 1.79 | 1.66 | 1.8437 | 1.81 | 1.77 |  | 1.8154
| 1 | 5 | 1.8568 | 1.9227 | 1.8321 | 1.86 | 1.75 | 1.87 | 1.75 | 1.74 | 1.86 | 1.83 | 1.7073 | 1.78 | 1.7 | 1.8615 | 1.78 | 1.79 |  | 31
| 1 | 6 | 1.8091 | 1.9265 | 1.7922 | 1.87 | 1.84 | 1.84 | 1.8 | 1.78 | 1.84 | 1.84 | 1.7062 | 1.78 | 1.69 | 1.8327 | 1.83 | 1.79
| Mean |  | 1.8266 | 1.9282 | 1.8154 | 1.8833 | 1.82 | 1.84 | 1.81 | 1.7867 | 1.83 | 1.8267 | 1.7533 | 1.78 | 1.6833 | 1.847 | 1.8117 | 1.795
| Median |  | 1.816 | 1.9265 | 1.8234 | 1.87 | 1.84 | 1.84 | 1.815 | 1.795 | 1.84 | 1.835 | 1.7552 | 1.78 | 1.695 | 1.8462 | 1.815 | 1.795
| Std Dev. |  | 0.021919 | 0.0061264 | 0.0248 | 0.026583 | 0.044272 | 0.031623 | 0.033466 | 0.025033 | 0.034641 | 0.022509 | 0.043896 | 0.014142 | 0.03266 | 0.012222 | 0.017224 | 0.015166
| Rel.Std.Dev. |  | 1.2% | 0.3177% | 1.366% | 1.411% | 2.433% | 1.719% | 1.849% | 1.401% | 1.893% | 1.232% | 2.504% | 0.7945% | 1.94% | 0.6617% | 0.9507% | 0.8449%
| PDM3 |  | 0.6142% | 6.213% | -0.0005729% | 3.739% | 0.2506% | 1.352% | -0.3002% | -1.585% | 0.8015% | 0.6179% | -3.423% | -1.953% | -7.277% | 1.735% | -0.2084% | -1.126%
| Z-Score (Absolute) |  | 0.27 | 3.31 | 0.07 | 1.97 | 0.07 | 0.67 | 0.23 | 0.93 | 0.37 | 0.27 | 1.93 | 1.13 | 4.03 | 0.88 | 0.18 | 0.68
| Analytical results for La in OREAS 247b (Certified Value 30.3 ppm) | [18 empty] | Certified
La | Round | Replicate | Lab | Lab | Lab | Lab | Lab | Lab | Lab | Lab | Lab | Lab | Lab | Lab | Lab | Lab | Lab |  |  | 1
| No | No | 1.01 | 1.03 | 1.06 | 1.07 | 1.09 | 1.10 | 1.11 | 1.12 | 1.13 | 1.14 | 1.17 | 1.19 | 1.20 | 1.22 | 1.24 |  |  | ppm
|  |  | 4A*MS | 4A*MS | 4A*MS | 4A*OES/MS | 4A*MS | 4A*OES/MS | 4A*OES/MS | 4A*OES/MS | 4A*OES/MS | 4A*OES/MS | 4A*MS | 4A*OES/MS | 4A*OES | 4A*MS | 4A*OES/MS |  |  | 1
2
| 1 | 1 | 29.89 | 30.2847 | 28.9655 | 31 | 30.6 | 32 | 29.5 | 27.3 | 29.7 | 30.4 | 20.9236 | 27.9 | 31 | 33.04 | 39 |  |  | 1
| 1 | 2 | 31.01 | 30.6561 | 29.4982 | 30 | 31.7 | 30.8 | 29.4 | 27.2 | 30.1 | 30.8 | 21.4602 | 29.1 | 31 | 32.36 | 39 |  |  | 25
| 1 | 3 | 30.72 | 30.9032 | 30.6956 | 31.2 | 30.4 | 29.5 | 29 | 27.3 | 29.7 | 30.3 | 18.848 | 28 | 31 | 32.14 | 39 |  |  | 16
| 1 | 4 | 30.4 | 30.8009 | 28.7324 | 29.5 | 31.3 | 32.3 | 30.3 | 27.3 | 30.2 | 30.6 | 18.6409 | 28.8 | 30 | 31.49 | 40 |  |  | 30.2679
| 1 | 5 | 30.95 | 30.4612 | 30.3955 | 31 | 31.3 | 31.8 | 29.1 | 29.7 | 31.4 | 30.3 | 19.2314 | 27.6 | 31 | 30.84 | 40 |  |  | 32
| 1 | 6 | 30.73 | 30.7288 | 28.8944 | 30.5 | 32.5 | 30.8 | 30.1 | 29.9 | 30.9 | 30.7 | 18.3453 | 28.5 | 31 | 32.01 | 40
| Mean |  | 30.6167 | 30.6392 | 29.5303 | 30.5333 | 31.3 | 31.2 | 29.5667 | 28.1167 | 30.3333 | 30.5167 | 19.5749 | 28.3167 | 30.8333 | 31.98 | 39.5
| Median |  | 30.725 | 30.6925 | 29.2318 | 30.75 | 31.3 | 31.3 | 29.45 | 27.3 | 30.15 | 30.5 | 19.0397 | 28.25 | 31 | 32.075 | 39.5
| Std Dev. |  | 0.41577 | 0.22872 | 0.83276 | 0.66833 | 0.76158 | 1.0412 | 0.52789 | 1.306 | 0.68313 | 0.2137 | 1.2965 | 0.57764 | 0.40825 | 0.75289 | 0.54772
| Rel.Std.Dev. |  | 1.358% | 0.7465% | 2.82% | 2.189% | 2.433% | 3.337% | 1.785% | 4.645% | 2.252% | 0.7003% | 6.623% | 2.04% | 1.324% | 2.354% | 1.387%
| PDM3 |  | 1.152% | 1.227% | -2.437% | 0.8769% | 3.41% | 3.079% | -2.317% | -7.107% | 0.2162% | 0.8219% | -35.33% | -6.447% | 1.868% | 5.656% | 30.5%
| Z-Score (Absolute) |  | 0.07 | 0.09 | 0.88 | 0 | 0.67 | 0.59 | 0.85 | 2.13 | 0.18 | 0.01 | 9.64 | 1.95 | 0.26 | 1.27 | 7.89
| Analytical results for Li in OREAS 247b (Certified Value 46.7 ppm) | [18 empty] | Certified
Li | Round | Replicate | Lab | Lab | Lab | Lab | Lab | Lab | Lab | Lab | Lab | Lab | Lab | Lab | Lab | Lab | Lab | Lab |  | 1
| No | No | 1.01 | 1.03 | 1.06 | 1.07 | 1.09 | 1.10 | 1.11 | 1.12 | 1.13 | 1.14 | 1.17 | 1.18 | 1.19 | 1.20 | 1.22 | 1.24 |  | ppm
|  |  | 4A*MS | 4A*MS | 4A*MS | 4A*OES/MS | 4A*MS | 4A*OES/MS | 4A*OES/MS | 4A*OES/MS | 4A*OES/MS | 4A*OES/MS | 4A*MS | 4A*MS | 4A*OES/MS | 4A*OES | 4A*MS | 4A*OES/MS |  | 1
2
| 1 | 1 | 43.4 | 73.1466 | 45.2031 | 45 | 51 | 48.1 | 47.6 | 46.8 | 47.5 | 47.9 | 37.2133 | 44.4 | 41 | 47 | 48 | 49 |  | 1
| 1 | 2 | 44.5 | 73.12 | 45.9863 | 46 | 49.4 | 46.8 | 47.6 | 47.2 | 46.9 | 48.4 | 36.7457 | 44.5 | 43 | 47 | 48.35 | 48.1 |  | 0
| 1 | 3 | 43.8 | 73.2058 | 45.7051 | 44 | 48.7 | 46.6 | 47.9 | 47.3 | 46.3 | 48.7 | 36.025 | 45.3 | 44 | 47 | 48.34 | 49.5 |  | 16
| 1 | 4 | 44.3 | 73.1896 | 46.3721 | 43 | 51 | 49.2 | 48.3 | 47.3 | 47 | 47.5 | 37.4812 | 45.7 | 41 | 48 | 48.31 | 47.7 |  | 46.6799
| 1 | 5 | 44.3 | 73.2647 | 46.6616 | 47 | 48.7 | 49.4 | 46 | 45.4 | 47.6 | 48.3 | 36.8621 | 44.8 | 43 | 48 | 47.84 | 47.2 |  | 33
| 1 | 6 | 44.1 | 73.2778 | 45.0037 | 43 | 51 | 47.5 | 47 | 46.7 | 47.1 | 48.5 | 36.6199 | 45.8 | 44 | 47 | 48.54 | 48.2
| Mean |  | 44.0667 | 73.2008 | 45.822 | 44.6667 | 49.9667 | 47.9333 | 47.4 | 46.7833 | 47.0667 | 48.2167 | 36.8245 | 45.0833 | 42.6667 | 47.3333 | 48.23 | 48.2833
| Median |  | 44.2 | 73.1977 | 45.8457 | 44.5 | 50.2 | 47.8 | 47.6 | 47 | 47.05 | 48.35 | 36.8039 | 45.05 | 43 | 47 | 48.325 | 48.15
| Std Dev. |  | 0.40332 | 0.062651 | 0.64821 | 1.633 | 1.1605 | 1.186 | 0.80747 | 0.72503 | 0.46762 | 0.44008 | 0.50422 | 0.6047 | 1.3663 | 0.5164 | 0.25846 | 0.84242
| Rel.Std.Dev. |  | 0.9152% | 0.08559% | 1.415% | 3.656% | 2.322% | 2.474% | 1.704% | 1.55% | 0.9935% | 0.9127% | 1.369% | 1.341% | 3.202% | 1.091% | 0.5359% | 1.745%
| PDM3 |  | -5.598% | 56.81% | -1.838% | -4.313% | 7.041% | 2.685% | 1.543% | 0.2216% | 0.8285% | 3.292% | -21.11% | -3.42% | -8.597% | 1.4% | 3.321% | 3.435%
| Z-Score (Absolute) |  | 1.72 | 14.25 | 0.76 | 1.39 | 1.52 | 0.4 | 0.11 | 0.23 | 0.07 | 0.56 | 5.68 | 1.16 | 2.48 | 0.07 | 0.56 | 0.59
| Analytical results for Lu in OREAS 247b (Certified Value 0.2 ppm) | [18 empty] | Certified
Lu | Round | Replicate | Lab | Lab | Lab | Lab | Lab | Lab | Lab | [10 empty] | 1
| No | No | 1.06 | 1.07 | 1.09 | 1.17 | 1.19 | 1.20 | 1.22 | [10 empty] | ppm
|  |  | 4A*MS | 4A*OES/MS | 4A*MS | 4A*MS | 4A*OES/MS | 4A*MS | 4A*MS | [10 empty] | 2
3
| 1 | 1 | 0.19709 | 0.2 | 0.2 | 0.10057 | 0.18 | 0.22 | < 1 | [10 empty] | 1
| 1 | 2 | 0.20174 | 0.2 | 0.2 | 0.099491 | 0.21 | 0.21 | < 1 | [10 empty] | 6
| 1 | 3 | 0.20204 | 0.2 | 0.19 | 0.10057 | 0.2 | 0.22 | < 1 | [10 empty] | 16
| 1 | 4 | 0.19898 | 0.2 | 0.2 | 0.093404 | 0.18 | 0.21 | < 1 | [10 empty] | 0.20186
| 1 | 5 | 0.2075 | 0.2 | 0.19 | 0.093404 | 0.2 | 0.21 | < 1 | [10 empty] | 34
| 1 | 6 | 0.19848 | 0.3 | 0.22 | 0.096701 | 0.2 | 0.21 | < 1
| Mean |  | 0.20097 | 0.21667 | 0.2 | 0.097357 | 0.195 | 0.21333
| Median |  | 0.20036 | 0.2 | 0.2 | 0.098096 | 0.2 | 0.21
| Std Dev. |  | 0.0037292 | 0.040825 | 0.010954 | 0.0033731 | 0.012247 | 0.005164
| Rel.Std.Dev. |  | 1.856% | 18.84% | 5.477% | 3.465% | 6.281% | 2.421%
| PDM3 |  | -0.4405% | 7.335% | -0.922% | -51.77% | -3.399% | 5.683%
| Z-Score (Absolute) |  | 0 | 0.86 | 0.05 | 5.65 | 0.33 | 0.67 | 16.31
| Analytical results for Mg in OREAS 247b (Certified Value 0.828 wt.%) | [18 empty] | Certified
Mg | Round | Replicate | Lab | Lab | Lab | Lab | Lab | Lab | Lab | Lab | Lab | Lab | Lab | Lab | Lab | Lab | Lab | Lab | Lab | 1
| No | No | 1.01 | 1.03 | 1.06 | 1.07 | 1.09 | 1.10 | 1.11 | 1.12 | 1.13 | 1.14 | 1.17 | 1.18 | 1.19 | 1.20 | 1.21 | 1.22 | 1.24 | wt.%
|  |  | 4A*OES | 4A*OES | 4A*MS | 4A*OES/MS | 4A*MS | 4A*OES/MS | 4A*OES/MS | 4A*OES/MS | 4A*OES/MS | 4A*OES/MS | 4A*MS | 4A*OES | 4A*OES/MS | 4A*OES | 4A*MS | 4A*MS | 4A*OES/MS | 3
3
| 1 | 1 | 0.801 | 0.86173 | 0.86505 | 0.87 | 0.8 | 0.85 | 0.84 | 0.8 | 0.84 | 0.8 | 0.95716 | 0.822 | 0.75 | 0.8205 | 0.8411 | 0.8 | 0.87 | 1
| 1 | 2 | 0.8215 | 0.86129 | 0.86369 | 0.86 | 0.83 | 0.82 | 0.83 | 0.8 | 0.82 | 0.82 | 0.9321 | 0.812 | 0.79 | 0.8243 | 0.8393 | 0.79 | 0.87 | 0
| 1 | 3 | 0.8022 | 0.86149 | 0.87945 | 0.89 | 0.81 | 0.82 | 0.83 | 0.8 | 0.8 | 0.82 | 0.97499 | 0.805 | 0.8 | 0.8153 | 0.8503 | 0.81 | 0.87 | 16
| 1 | 4 | 0.8034 | 0.86385 | 0.88372 | 0.87 | 0.86 | 0.86 | 0.84 | 0.8 | 0.84 | 0.8 | 0.93379 | 0.802 | 0.74 | 0.831 | 0.8501 | 0.8 | 0.86 | 0.82806
| 1 | 5 | 0.8248 | 0.86237 | 0.87069 | 0.85 | 0.81 | 0.87 | 0.81 | 0.78 | 0.84 | 0.81 | 0.94801 | 0.814 | 0.79 | 0.8298 | 0.8462 | 0.79 | 0.86 | 35
| 1 | 6 | 0.8026 | 0.8622 | 0.85414 | 0.86 | 0.81 | 0.84 | 0.82 | 0.79 | 0.82 | 0.82 | 1.0442 | 0.805 | 0.78 | 0.8162 | 0.8446 | 0.79 | 0.87
| Mean |  | 0.80925 | 0.86215 | 0.86946 | 0.86667 | 0.82 | 0.84333 | 0.82833 | 0.795 | 0.82667 | 0.81167 | 0.96504 | 0.81 | 0.775 | 0.82285 | 0.84527 | 0.79667 | 0.86667
| Median |  | 0.803 | 0.86196 | 0.86787 | 0.865 | 0.81 | 0.845 | 0.83 | 0.8 | 0.83 | 0.815 | 0.95259 | 0.8085 | 0.785 | 0.8224 | 0.8454 | 0.795 | 0.87
| Std Dev. |  | 0.010845 | 0.00092597 | 0.010882 | 0.013663 | 0.021909 | 0.020656 | 0.01169 | 0.0083666 | 0.01633 | 0.0098319 | 0.041909 | 0.0074565 | 0.02429 | 0.0066869 | 0.0045381 | 0.008165 | 0.005164
| Rel.Std.Dev. |  | 1.34% | 0.1074% | 1.252% | 1.576% | 2.672% | 2.449% | 1.411% | 1.052% | 1.975% | 1.211% | 4.343% | 0.9206% | 3.134% | 0.8127% | 0.5369% | 1.025% | 0.5958%
| PDM3 |  | -2.272% | 4.117% | 4.999% | 4.662% | -0.9735% | 1.844% | 0.03288% | -3.993% | -0.1684% | -1.98% | 16.54% | -2.181% | -6.408% | -0.6293% | 2.078% | -3.791% | 4.662%
| Z-Score (Absolute) |  | 0.63 | 1.29 | 1.55 | 1.45 | 0.24 | 0.6 | 0.06 | 1.15 | 0 | 0.54 | 5.02 | 0.6 | 1.87 | 0.14 | 0.67 | 1.09 | 1.45
| Analytical results for Mn in OREAS 247b (Certified Value 0.03 wt.%) | [18 empty] | Certified
Mn | Round | Replicate | Lab | Lab | Lab | Lab | Lab | Lab | Lab | Lab | Lab | Lab | Lab | Lab | Lab | Lab | Lab | Lab | Lab | 1
| No | No | 1.01 | 1.03 | 1.06 | 1.07 | 1.09 | 1.10 | 1.11 | 1.12 | 1.13 | 1.14 | 1.17 | 1.18 | 1.19 | 1.20 | 1.21 | 1.22 | 1.24 | wt.%
|  |  | 4A*OES | 4A*OES | 4A*MS | 4A*OES/MS | 4A*MS | 4A*OES/MS | 4A*OES/MS | 4A*OES/MS | 4A*OES/MS | 4A*OES/MS | 4A*MS | 4A*OES | 4A*OES/MS | 4A*MS | 4A*MS | 4A*MS | 4A*OES/MS | 3
3
| 1 | 1 | 0.0292 | 0.029209 | 0.030201 | 0.0304 | 0.0308 | 0.0293 | 0.0292 | 0.029 | 0.0303 | 0.0286 | 0.028851 | 0.0291 | 0.0298 | 0.0297 | 0.0296 | 0.02654 | 0.0316 | 1
| 1 | 2 | 0.0301 | 0.029288 | 0.030229 | 0.0295 | 0.0317 | 0.0292 | 0.0294 | 0.029 | 0.0294 | 0.0295 | 0.029286 | 0.0291 | 0.0316 | 0.0296 | 0.0294 | 0.0264 | 0.0315 | 27
| 1 | 3 | 0.0292 | 0.029018 | 0.030686 | 0.0309 | 0.0308 | 0.0288 | 0.0293 | 0.0293 | 0.029 | 0.0293 | 0.028887 | 0.0287 | 0.0308 | 0.0301 | 0.0298 | 0.02675 | 0.0314 | 16
| 1 | 4 | 0.0292 | 0.029083 | 0.030509 | 0.0304 | 0.0314 | 0.0304 | 0.0297 | 0.0295 | 0.0296 | 0.0285 | 0.028213 | 0.0286 | 0.0306 | 0.0294 | 0.0292 | 0.02644 | 0.0308 | 0.029727
| 1 | 5 | 0.0299 | 0.029025 | 0.030423 | 0.03 | 0.0312 | 0.0302 | 0.0284 | 0.0289 | 0.0302 | 0.0289 | 0.027698 | 0.0291 | 0.0303 | 0.0297 | 0.0297 | 0.02614 | 0.0316 | 36
| 1 | 6 | 0.0291 | 0.029131 | 0.03015 | 0.0293 | 0.0325 | 0.0297 | 0.0288 | 0.029 | 0.0292 | 0.0294 | 0.027964 | 0.0289 | 0.031 | 0.0294 | 0.0296 | 0.02639 | 0.0316
| Mean |  | 0.02945 | 0.029126 | 0.030366 | 0.030083 | 0.0314 | 0.0296 | 0.029133 | 0.029117 | 0.029617 | 0.029033 | 0.028483 | 0.028917 | 0.030683 | 0.02965 | 0.02955 | 0.026443 | 0.031417
| Median |  | 0.0292 | 0.029107 | 0.030326 | 0.0302 | 0.0313 | 0.0295 | 0.02925 | 0.029 | 0.0295 | 0.0291 | 0.028532 | 0.029 | 0.0307 | 0.02965 | 0.0296 | 0.02642 | 0.03155
| Std Dev. |  | 0.00043243 | 0.00010665 | 0.00020937 | 0.0006047 | 0.00064187 | 0.00061644 | 0.00046332 | 0.00023166 | 0.00053072 | 0.0004274 | 0.00061667 | 0.00022286 | 0.00061455 | 0.00025884 | 0.00021679 | 0.00020007 | 0.00031252
| Rel.Std.Dev. |  | 1.468% | 0.3662% | 0.6895% | 2.01% | 2.044% | 2.083% | 1.59% | 0.7956% | 1.792% | 1.472% | 2.165% | 0.7707% | 2.003% | 0.873% | 0.7337% | 0.7566% | 0.9947%
| PDM3 |  | -0.9304% | -2.021% | 2.152% | 1.2% | 5.629% | -0.4258% | -1.996% | -2.052% | -0.3697% | -2.332% | -4.183% | -2.725% | 3.219% | -0.2576% | -0.594% | -11.04% | 5.685%
| Z-Score (Absolute) |  | 0.13 | 0.55 | 1.07 | 0.7 | 2.41 | 0.07 | 0.54 | 0.57 | 0.09 | 0.67 | 1.39 | 0.83 | 1.48 | 0.13 | 0 | 4.05 | 2.44
| Analytical results for Mo in OREAS 247b (Certified Value 29.1 ppm) | [18 empty] | Certified
Mo | Round | Replicate | Lab | Lab | Lab | Lab | Lab | Lab | Lab | Lab | Lab | Lab | Lab | Lab | Lab | Lab | Lab | Lab | Lab | 1
| No | No | 1.01 | 1.03 | 1.06 | 1.07 | 1.09 | 1.10 | 1.11 | 1.12 | 1.13 | 1.14 | 1.17 | 1.18 | 1.19 | 1.20 | 1.21 | 1.22 | 1.24 | ppm
|  |  | 4A*MS | 4A*OES | 4A*MS | 4A*OES/MS | 4A*MS | 4A*OES/MS | 4A*OES/MS | 4A*OES/MS | 4A*OES/MS | 4A*OES/MS | 4A*MS | 4A*MS | 4A*OES/MS | 4A*MS | 4A*MS | 4A*MS | 4A*OES/MS | 1
2
| 1 | 1 | 29.4 | 26.44 | < 50 | 27 | 26.36 | 27.7 | 29.9 | 30.2 | 29.9 | 28.7 | 26.2248 | 28.3 | 28.29 | 29.5 | 31.3 | 24.89 | 29.7 | 1
| 1 | 2 | 30 | 26.08 | < 50 | 27 | 25.62 | 29.1 | 29.1 | 29.9 | 27.6 | 29.3 | 27.0647 | 28.8 | 28.48 | 29.4 | 31.8 | 24.71 | 29.7 | 28
| 1 | 3 | 29.5 | 26.76 | < 50 | 27 | 27.25 | 28.7 | 30.4 | 30.2 | 27.7 | 29.8 | 26.2545 | 28.1 | 28.12 | 29.6 | 31.9 | 24.18 | 29.9 | 16
| 1 | 4 | 29.9 | 26.01 | < 50 | 27 | 27.23 | 30.2 | 30.3 | 30 | 29.9 | 28.4 | 25.6174 | 28.3 | 28.84 | 29.2 | 30.4 | 23.23 | 29.9 | 29.1114
| 1 | 5 | 29.7 | 26.15 | < 50 | 27 | 28.18 | 30.3 | 29.8 | 28.9 | 30.5 | 29.3 | 24.9734 | 28.3 | 28.42 | 29.7 | 31.4 | 24.57 | 30 | 37
| 1 | 6 | 30 | 25.79 | < 50 | 25 | 27.43 | 29.1 | 29.1 | 29.4 | 30 | 30.1 | 25.1328 | 28.6 | 28.37 | 29.4 | 32.6 | 24.33 | 30.3
| Mean |  | 29.75 | 26.205 |  | 26.6667 | 27.0117 | 29.1833 | 29.7667 | 29.7667 | 29.2667 | 29.2667 | 25.878 | 28.4 | 28.42 | 29.4667 | 31.5667 | 24.3183 | 29.9167
| Median |  | 29.8 | 26.115 |  | 27 | 27.24 | 29.1 | 29.85 | 29.95 | 29.9 | 29.3 | 25.9211 | 28.3 | 28.395 | 29.45 | 31.6 | 24.45 | 29.9
| Std Dev. |  | 0.25884 | 0.34414 |  | 0.8165 | 0.89508 | 0.97245 | 0.56451 | 0.5164 | 1.2723 | 0.64083 | 0.7889 | 0.25298 | 0.24058 | 0.17512 | 0.73394 | 0.59115 | 0.22286
| Rel.Std.Dev. |  | 0.8701% | 1.313% |  | 3.062% | 3.314% | 3.332% | 1.896% | 1.735% | 4.347% | 2.19% | 3.049% | 0.8908% | 0.8465% | 0.5943% | 2.325% | 2.431% | 0.7449%
| PDM3 |  | 2.194% | -9.984% |  | -8.398% | -7.213% | 0.2471% | 2.251% | 2.251% | 0.5333% | 0.5333% | -11.11% | -2.444% | -2.375% | 1.22% | 8.434% | -16.46% | 2.766%
| Z-Score (Absolute) |  | 0.5 | 2.63 | 3.7 | 2.22 | 1.92 | 0 | 0.52 | 0.52 | 0.07 | 0.07 | 2.92 | 0.69 | 0.67 | 0.25 | 2.11 | 4.3 | 0.65
| Analytical results for Na in OREAS 247b (Certified Value 0.264 wt.%) | [18 empty] | Certified
Na | Round | Replicate | Lab | Lab | Lab | Lab | Lab | Lab | Lab | Lab | Lab | Lab | Lab | Lab | Lab | Lab | Lab | Lab | Lab | 1
| No | No | 1.01 | 1.03 | 1.06 | 1.07 | 1.09 | 1.10 | 1.11 | 1.12 | 1.13 | 1.14 | 1.17 | 1.18 | 1.19 | 1.20 | 1.21 | 1.22 | 1.24 | wt.%
|  |  | 4A*OES | 4A*OES | 4A*MS | 4A*OES/MS | 4A*MS | 4A*OES/MS | 4A*OES/MS | 4A*OES/MS | 4A*OES/MS | 4A*OES/MS | 4A*MS | 4A*OES | 4A*OES/MS | 4A*MS | 4A*MS | 4A*MS | 4A*OES/MS | 3
3
| 1 | 1 | 0.2601 | 0.30239 | 0.27475 | 0.28 | 0.27 | 0.27 | 0.26 | 0.27 | 0.26 | 0.27 | 0.3141 | 0.258 | 0.36 | 0.2702 | 0.2415 | 0.25 | 0.26 | 1
| 1 | 2 | 0.2675 | 0.30476 | 0.28297 | 0.27 | 0.27 | 0.27 | 0.26 | 0.27 | 0.26 | 0.27 | 0.30384 | 0.257 | 0.39 | 0.2693 | 0.2405 | 0.28 | 0.26 | 0
| 1 | 3 | 0.2614 | 0.30462 | 0.30007 | 0.28 | 0.26 | 0.26 | 0.26 | 0.27 | 0.26 | 0.27 | 0.32115 | 0.255 | 0.4 | 0.2727 | 0.2454 | 0.26 | 0.26 | 16
| 1 | 4 | 0.263 | 0.30283 | 0.28519 | 0.27 | 0.27 | 0.28 | 0.27 | 0.27 | 0.26 | 0.26 | 0.30582 | 0.253 | 0.39 | 0.272 | 0.2402 | 0.24 | 0.27 | 0.26377
| 1 | 5 | 0.2663 | 0.30188 | 0.28475 | 0.27 | 0.26 | 0.28 | 0.25 | 0.26 | 0.26 | 0.27 | 0.31111 | 0.257 | 0.39 | 0.271 | 0.2422 | 0.25 | 0.26 | 38
| 1 | 6 | 0.2594 | 0.30333 | 0.27769 | 0.27 | 0.27 | 0.27 | 0.26 | 0.26 | 0.26 | 0.27 | 0.34429 | 0.254 | 0.41 | 0.2692 | 0.2445 | 0.25 | 0.27
| Mean |  | 0.26295 | 0.3033 | 0.28424 | 0.27333 | 0.26667 | 0.27167 | 0.26 | 0.26667 | 0.26 | 0.26833 | 0.31672 | 0.25567 | 0.39 | 0.27073 | 0.24238 | 0.255 | 0.26333
| Median |  | 0.2622 | 0.30308 | 0.28386 | 0.27 | 0.27 | 0.27 | 0.26 | 0.27 | 0.26 | 0.27 | 0.31261 | 0.256 | 0.39 | 0.2706 | 0.24185 | 0.25 | 0.26
| Std Dev. |  | 0.0033183 | 0.0011768 | 0.0087912 | 0.005164 | 0.005164 | 0.0075277 | 0.0063246 | 0.005164 | 0 | 0.0040825 | 0.014851 | 0.0019664 | 0.016733 | 0.0014306 | 0.0021311 | 0.013784 | 0.005164
| Rel.Std.Dev. |  | 1.262% | 0.388% | 3.093% | 1.889% | 1.936% | 2.771% | 2.433% | 1.936% | 0% | 1.521% | 4.689% | 0.7691% | 4.291% | 0.5284% | 0.8792% | 5.406% | 1.961%
| PDM3 |  | -0.3115% | 14.99% | 7.759% | 3.625% | 1.098% | 2.993% | -1.43% | 1.098% | -1.43% | 1.729% | 20.07% | -3.073% | 47.86% | 2.639% | -8.109% | -3.325% | -0.1662%
| Z-Score (Absolute) |  | 0.38 | 3.71 | 1.78 | 0.67 | 0 | 0.51 | 0.67 | 0 | 0.67 | 0.17 | 5.06 | 1.11 | 12.47 | 0.41 | 2.46 | 1.18 | 0.34
| Analytical results for Nb in OREAS 247b (Certified Value 8.8 ppm) | [18 empty] | Certified
Nb | Round | Replicate | Lab | Lab | Lab | Lab | Lab | Lab | Lab | Lab | Lab | Lab | Lab | Lab | Lab | Lab | Lab |  |  | 1
| No | No | 1.01 | 1.06 | 1.07 | 1.09 | 1.10 | 1.11 | 1.12 | 1.13 | 1.14 | 1.17 | 1.18 | 1.19 | 1.20 | 1.22 | 1.24 |  |  | ppm
|  |  | 4A*MS | 4A*MS | 4A*OES/MS | 4A*MS | 4A*OES/MS | 4A*OES/MS | 4A*OES/MS | 4A*OES/MS | 4A*OES/MS | 4A*MS | 4A*MS | 4A*OES/MS | 4A*MS | 4A*MS | 4A*OES/MS |  |  | 2
3
| 1 | 1 | 9.43 | 8.574 | 8.1 | 4.2 | 8.5 | 9.1 | 9.1 | 8.9 | 9.4 | 4.1764 | 6.7 | 5.8 | 8.91 | 9.75 | 8.7 |  |  | 1
| 1 | 2 | 9.33 | 8.832 | 7.9 | 4 | 9 | 9 | 9.3 | 8.1 | 9.6 | 4.477 | 7.3 | 6.1 | 8.54 | 9.55 | 8.9 |  |  | 7
| 1 | 3 | 9.36 | 8.9231 | 8.2 | 4.6 | 8.8 | 9.6 | 9.2 | 8.3 | 9.5 | 4.8485 | 6.3 | 6 | 7.93 | 9.62 | 8.5 |  |  | 16
| 1 | 4 | 9.64 | 8.481 | 8 | 4.3 | 9.6 | 9.3 | 9.2 | 9.6 | 9.2 | 3.891 | 6.8 | 5.6 | 8.28 | 9.68 | 8.9 |  |  | 8.799
| 1 | 5 | 9.47 | 8.9931 | 7.9 | 4.5 | 9.6 | 9.1 | 9 | 9.1 | 9.4 | 4.2103 | 7.3 | 5.6 | 7.77 | 9.56 | 8.7 |  |  | 39
| 1 | 6 | 9.48 | 8.8216 | 7.9 | 4.4 | 9 | 9.2 | 8.8 | 9.3 | 9.5 | 6.6809 | 6.6 | 6 | 8.75 | 9.61 | 8.6
| Mean |  | 9.4517 | 8.7708 | 8 | 4.3333 | 9.0833 | 9.2167 | 9.1 | 8.8833 | 9.4333 | 4.714 | 6.8333 | 5.85 | 8.3633 | 9.6283 | 8.7167
| Median |  | 9.45 | 8.8268 | 7.95 | 4.35 | 9 | 9.15 | 9.15 | 9 | 9.45 | 4.3436 | 6.75 | 5.9 | 8.41 | 9.615 | 8.7
| Std Dev. |  | 0.1098 | 0.20081 | 0.12649 | 0.21602 | 0.44008 | 0.2137 | 0.17889 | 0.58109 | 0.13663 | 1.0162 | 0.39833 | 0.21679 | 0.45306 | 0.075741 | 0.16021
| Rel.Std.Dev. |  | 1.162% | 2.29% | 1.581% | 4.985% | 4.845% | 2.319% | 1.966% | 6.541% | 1.448% | 21.56% | 5.829% | 3.706% | 5.417% | 0.7866% | 1.838%
| PDM3 |  | 7.418% | -0.3198% | -9.08% | -50.75% | 3.232% | 4.747% | 3.421% | 0.9589% | 7.21% | -46.43% | -22.34% | -33.51% | -4.951% | 9.426% | -0.9352%
| Z-Score (Absolute) |  | 0.69 | 0 | 0.78 | 4.52 | 0.32 | 0.45 | 0.34 | 0.11 | 0.67 | 4.13 | 1.97 | 2.97 | 0.41 | 0.87 | 0.06
| Analytical results for Nd in OREAS 247b (Certified Value 25.8 ppm) | [18 empty] | Certified
Nd | Round | Replicate | Lab | Lab | Lab | Lab | Lab | Lab | Lab | [10 empty] | 1
| No | No | 1.03 | 1.06 | 1.07 | 1.09 | 1.17 | 1.20 | 1.21 | [10 empty] | ppm
|  |  | 4A*MS | 4A*MS | 4A*OES/MS | 4A*MS | 4A*MS | 4A*MS | 4A*MS | [10 empty] | 1
2
| 1 | 1 | 26.7456 | 25.2657 | 25.8 | 26.4 | 15.8877 | 25.65 | 21 | [10 empty] | 1
| 1 | 2 | 26.7969 | 25.4135 | 25.4 | 26.3 | 16.3682 | 26.12 | 19 | [10 empty] | 8
| 1 | 3 | 26.5452 | 26.4304 | 25.4 | 24.6 | 14.4971 | 25.34 | 26 | [10 empty] | 16
| 1 | 4 | 26.5903 | 24.8753 | 25 | 26.2 | 14.3019 | 25.58 | 20 | [10 empty] | 25.8136
| 1 | 5 | 26.5374 | 27.492 | 24.8 | 25.4 | 14.8211 | 25.42 | 21 | [10 empty] | 40
| 1 | 6 | 26.4919 | 25.4649 | 24 | 26.5 | 14.2808 | 25.85 | 22
| Mean |  | 26.6179 | 25.8236 | 25.0667 | 25.9 | 15.0261 | 25.66 | 21.5
| Median |  | 26.5678 | 25.4392 | 25.2 | 26.25 | 14.6591 | 25.615 | 21
| Std Dev. |  | 0.12391 | 0.96533 | 0.62823 | 0.74833 | 0.88831 | 0.28782 | 2.429
| Rel.Std.Dev. |  | 0.4655% | 3.738% | 2.506% | 2.889% | 5.912% | 1.122% | 11.3%
| PDM3 |  | 3.116% | 0.03871% | -2.894% | 0.3346% | -41.79% | -0.5952% | -16.71%
| Z-Score (Absolute) |  | 1.09 | 0.19 | 0.67 | 0.27 | 12.09 | 0 | 4.73
| Analytical results for Ni in OREAS 247b (Certified Value 31 ppm) | [18 empty] | Certified
Ni | Round | Replicate | Lab | Lab | Lab | Lab | Lab | Lab | Lab | Lab | Lab | Lab | Lab | Lab | Lab | Lab | Lab | Lab | Lab | 1
| No | No | 1.01 | 1.03 | 1.06 | 1.07 | 1.09 | 1.10 | 1.11 | 1.12 | 1.13 | 1.14 | 1.17 | 1.18 | 1.19 | 1.20 | 1.21 | 1.22 | 1.24 | ppm
|  |  | 4A*MS | AR*OES | 4A*MS | 4A*OES/MS | 4A*MS | 4A*OES/MS | 4A*OES/MS | 4A*OES/MS | 4A*OES/MS | 4A*OES/MS | 4A*MS | 4A*OES | 4A*OES/MS | 4A*MS | 4A*MS | 4A*MS | 4A*OES/MS | 1
|  |  |  | 0.25g | [15 empty] | 2
| 1 | 1 | 31.3 | 28.766 | 31.5704 | 30 | 31.8 | 31.6 | 30.5 | 31.7 | 31.5 | 30.9 | 41.7509 | 31 | 31.1 | 31.7 | 33.5 | 26.07 | 30.4 | 1
| 1 | 2 | 32.1 | 27.908 | 31.3771 | 30 | 33.6 | 31.1 | 30.2 | 31.6 | 28.3 | 29.5 | 34.9535 | 31 | 31.6 | 31.7 | 33.3 | 24.57 | 30.6 | 31
| 1 | 3 | 31.8 | 28.051 | 31.876 | 30 | 31.2 | 29 | 31.2 | 31.7 | 29 | 29.5 | 41.6554 | 31 | 31.5 | 32.3 | 33.8 | 26.02 | 30.3 | 16
| 1 | 4 | 32 | 28.645 | 31.2871 | 29 | 31.6 | 31.4 | 31.3 | 31.5 | 31 | 30.5 | 38.7168 | 31 | 32.2 | 32 | 33.9 | 24.77 | 30.7 | 31.02
| 1 | 5 | 32 | 28.161 | 31.9974 | 31 | 32.3 | 30.9 | 30.3 | 31.5 | 32.4 | 29.6 | 42.8601 | 31 | 31.7 | 31.9 | 33.6 | 24.61 | 30.8 | 41
| 1 | 6 | 31.8 | 28.205 | 31.3598 | 28 | 33.2 | 29.2 | 30.7 | 31.1 | 30.6 | 29.7 | 39.9991 | 31 | 31.1 | 31.4 | 33.4 | 24.85 | 30.4
| Mean |  | 31.8333 | 28.2893 | 31.578 | 29.6667 | 32.2833 | 30.5333 | 30.7 | 31.5167 | 30.4667 | 29.95 | 39.9893 | 31 | 31.5333 | 31.8333 | 33.5833 | 25.1483 | 30.5333
| Median |  | 31.9 | 28.183 | 31.4738 | 30 | 32.05 | 31 | 30.6 | 31.55 | 30.8 | 29.65 | 40.8273 | 31 | 31.55 | 31.8 | 33.55 | 24.81 | 30.5
| Std Dev. |  | 0.28752 | 0.34044 | 0.29575 | 1.0328 | 0.94322 | 1.1378 | 0.46043 | 0.22286 | 1.5462 | 0.59917 | 2.867 | 0 | 0.41312 | 0.30768 | 0.23166 | 0.70224 | 0.19664
| Rel.Std.Dev. |  | 0.9032% | 1.203% | 0.9366% | 3.481% | 2.922% | 3.727% | 1.5% | 0.7071% | 5.075% | 2.001% | 7.17% | 0% | 1.31% | 0.9665% | 0.6898% | 2.792% | 0.644%
| PDM3 |  | 2.622% | -8.803% | 1.799% | -4.363% | 4.073% | -1.569% | -1.032% | 1.601% | -1.784% | -3.45% | 28.91% | -0.06461% | 1.655% | 2.622% | 8.263% | -18.93% | -1.569%
| Z-Score (Absolute) |  | 0.67 | 2.19 | 0.47 | 1.08 | 1.04 | 0.38 | 0.24 | 0.42 | 0.43 | 0.85 | 7.27 | 0 | 0.43 | 0.67 | 2.09 | 4.73 | 0.38
| Analytical results for P in OREAS 247b (Certified Value 0.037 wt.%) | [18 empty] | Certified
P | Round | Replicate | Lab | Lab | Lab | Lab | Lab | Lab | Lab | Lab | Lab | Lab | Lab | Lab | Lab | Lab | Lab | Lab | Lab | 1
| No | No | 1.01 | 1.03 | 1.06 | 1.07 | 1.09 | 1.10 | 1.11 | 1.12 | 1.13 | 1.14 | 1.17 | 1.18 | 1.19 | 1.20 | 1.21 | 1.22 | 1.24 | wt.%
|  |  | 4A*OES | AR*OES | 4A*MS | 4A*OES/MS | 4A*MS | 4A*OES/MS | 4A*OES/MS | 4A*OES/MS | 4A*OES/MS | 4A*OES/MS | 4A*MS | 4A*OES | 4A*OES/MS | 4A*OES | 4A*MS | 4A*MS | 4A*OES/MS | 3
|  |  |  | 0.25g | [15 empty] | 3
| 1 | 1 | 0.0354 | 0.034284 | 0.038954 | 0.032 | 0.0406 | 0.037 | 0.037 | 0.037 | 0.038 | 0.036 | 0.041915 | 0.036 | 0.0345 | 0.037 | 0.0367 | 0.038 | 0.037 | 1
| 1 | 2 | 0.0364 | 0.034183 | 0.037244 | 0.033 | 0.0405 | 0.037 | 0.036 | 0.038 | 0.037 | 0.037 | 0.042209 | 0.036 | 0.0366 | 0.037 | 0.0364 | 0.038 | 0.036 | 0
| 1 | 3 | 0.0356 | 0.034321 | 0.038654 | 0.033 | 0.0404 | 0.036 | 0.037 | 0.038 | 0.036 | 0.036 | 0.041622 | 0.036 | 0.037 | 0.037 | 0.0373 | 0.037 | 0.037 | 16
| 1 | 4 | 0.0355 | 0.034918 | 0.038206 | 0.033 | 0.0418 | 0.039 | 0.037 | 0.037 | 0.038 | 0.035 | 0.039241 | 0.036 | 0.0347 | 0.0371 | 0.0372 | 0.035 | 0.036 | 0.036553
| 1 | 5 | 0.0361 | 0.034628 | 0.037516 | 0.033 | 0.04 | 0.038 | 0.035 | 0.036 | 0.038 | 0.036 | 0.039895 | 0.036 | 0.0359 | 0.0375 | 0.0377 | 0.035 | 0.037 | 42
| 1 | 6 | 0.0356 | 0.033898 | 0.037719 | 0.031 | 0.0423 | 0.037 | 0.036 | 0.037 | 0.037 | 0.037 | 0.039175 | 0.036 | 0.0351 | 0.0365 | 0.0371 | 0.038 | 0.037
| Mean |  | 0.035767 | 0.034372 | 0.038049 | 0.0325 | 0.040933 | 0.037333 | 0.036333 | 0.037167 | 0.037333 | 0.036167 | 0.040676 | 0.036 | 0.035633 | 0.037017 | 0.037067 | 0.036833 | 0.036667
| Median |  | 0.0356 | 0.034302 | 0.037962 | 0.033 | 0.04055 | 0.037 | 0.0365 | 0.037 | 0.0375 | 0.036 | 0.040759 | 0.036 | 0.0355 | 0.037 | 0.03715 | 0.0375 | 0.037
| Std Dev. |  | 0.00039328 | 0.00035626 | 0.0006707 | 0.00083666 | 0.00090259 | 0.0010328 | 0.0008165 | 0.00075277 | 0.0008165 | 0.00075277 | 0.001393 | 0 | 0.0010309 | 0.00031885 | 0.00045898 | 0.001472 | 0.0005164
| Rel.Std.Dev. |  | 1.1% | 1.036% | 1.763% | 2.574% | 2.205% | 2.766% | 2.247% | 2.025% | 2.187% | 2.081% | 3.425% | 0% | 2.893% | 0.8614% | 1.238% | 3.996% | 1.408%
| PDM3 |  | -2.15% | -5.966% | 4.093% | -11.09% | 11.98% | 2.136% | -0.6001% | 1.68% | 2.136% | -1.056% | 11.28% | -1.512% | -2.515% | 1.269% | 1.406% | 0.7678% | 0.3119%
| Z-Score (Absolute) |  | 1.08 | 2.49 | 1.23 | 4.38 | 4.15 | 0.51 | 0.51 | 0.34 | 0.51 | 0.67 | 3.89 | 0.84 | 1.21 | 0.19 | 0.24 | 0 | 0.17
| Analytical results for Pb in OREAS 247b (Certified Value 43 ppm) | [18 empty] | Certified
Pb | Round | Replicate | Lab | Lab | Lab | Lab | Lab | Lab | Lab | Lab | Lab | Lab | Lab | Lab | Lab | Lab | Lab | Lab | Lab | 1
| No | No | 1.01 | 1.03 | 1.06 | 1.07 | 1.09 | 1.10 | 1.11 | 1.12 | 1.13 | 1.14 | 1.17 | 1.18 | 1.19 | 1.20 | 1.21 | 1.22 | 1.24 | ppm
|  |  | 4A*MS | 4A*OES | 4A*MS | 4A*OES/MS | 4A*MS | 4A*OES/MS | 4A*OES/MS | 4A*OES/MS | 4A*OES/MS | 4A*OES/MS | 4A*MS | 4A*MS | 4A*OES/MS | 4A*MS | 4A*MS | 4A*MS | 4A*OES/MS | 1
2
| 1 | 1 | 41.6 | 40.601 | 41.9609 | 40 | 49.6 | 43.9 | 43.5 | 43.9 | 43 | 41.8 | 37.1013 | 43 | 43.1 | 44.8 | 59 | 50.5 | 41.9 | 1
| 1 | 2 | 42.3 | 39.404 | 41.1067 | 40 | 49.1 | 45.5 | 42.8 | 43 | 39.9 | 44.6 | 35.7446 | 43 | 43.9 | 44.9 | 50 | 51.2 | 41.2 | 32
| 1 | 3 | 41.8 | 39.887 | 40.9497 | 41 | 46.9 | 43.3 | 46.1 | 44.2 | 39.4 | 43.6 | 33.8985 | 43 | 44.3 | 44.2 | 52 | 51 | 40.1 | 16
| 1 | 4 | 42.5 | 37.1845 | 41.9779 | 41 | 49 | 45.7 | 43.6 | 43.8 | 43.2 | 42.5 | 34.2964 | 43 | 43.8 | 44.9 | 50 | 49.1 | 40 | 42.964
| 1 | 5 | 42.9 | 39.9215 | 42.2572 | 41 | 46.7 | 46.5 | 45.5 | 41.8 | 43.1 | 44.5 | 34.0208 | 43 | 42.8 | 44.7 | 52 | 49.9 | 41.2 | 43
| 1 | 6 | 42.4 | 37.771 | 41.2545 | 38 | 48.8 | 44.3 | 42.7 | 42.8 | 42.2 | 45.4 | 34.9271 | 43 | 43.2 | 44.5 | 52 | 50.5 | 42.5
| Mean |  | 42.25 | 39.1282 | 41.5845 | 40.1667 | 48.35 | 44.8667 | 44.0333 | 43.25 | 41.8 | 43.7333 | 34.9981 | 43 | 43.5167 | 44.6667 | 52.5 | 50.3667 | 41.15
| Median |  | 42.35 | 39.6455 | 41.6077 | 40.5 | 48.9 | 44.9 | 43.55 | 43.4 | 42.6 | 44.05 | 34.6117 | 43 | 43.5 | 44.75 | 52 | 50.5 | 41.2
| Std Dev. |  | 0.47645 | 1.3469 | 0.54573 | 1.169 | 1.2309 | 1.2226 | 1.4278 | 0.89387 | 1.71 | 1.3706 | 1.2363 | 0 | 0.57067 | 0.27325 | 3.3317 | 0.76855 | 0.98133
| Rel.Std.Dev. |  | 1.128% | 3.442% | 1.312% | 2.91% | 2.546% | 2.725% | 3.243% | 2.067% | 4.091% | 3.134% | 3.533% | 0% | 1.311% | 0.6118% | 6.346% | 1.526% | 2.385%
| PDM3 |  | -1.662% | -8.928% | -3.211% | -6.511% | 12.54% | 4.429% | 2.489% | 0.6657% | -2.709% | 1.791% | -18.54% | 0.08379% | 1.286% | 3.963% | 22.2% | 17.23% | -4.222%
| Z-Score (Absolute) |  | 0.42 | 1.72 | 0.69 | 1.29 | 2.13 | 0.67 | 0.33 | 0 | 0.6 | 0.2 | 3.44 | 0.1 | 0.11 | 0.59 | 3.86 | 2.97 | 0.88
| Analytical results for Pr in OREAS 247b (Indicative Value 6.99 ppm) | [18 empty] | Indicative
Pr | Round | Replicate | Lab | Lab | Lab | Lab | Lab | Lab | [11 empty] | 1
| No | No | 1.03 | 1.06 | 1.07 | 1.09 | 1.17 | 1.20 | [11 empty] | ppm
|  |  | 4A*MS | 4A*MS | 4A*OES/MS | 4A*MS | 4A*MS | 4A*MS | [11 empty] | 2
2
| 1 | 1 | 6.1917 | 6.8191 | 7.2 | 6.77 | 4.3443 | 7.06 | [11 empty] | 1
| 1 | 2 | 6.1877 | 7.019 | 7 | 6.86 | 4.4219 | 7.1 | [11 empty] | 2
| 1 | 3 | 6.1978 | 7.1754 | 7.1 | 6.65 | 3.8996 | 7.04 | [11 empty] | 16
| 1 | 4 | 6.2115 | 6.9004 | 7.1 | 6.62 | 3.8834 | 7.07 | [11 empty] | 6.9932
| 1 | 5 | 6.209 | 7.1188 | 7.2 | 6.93 | 3.9908 | 7.06 | [11 empty] | 8
| 1 | 6 | 6.2047 | 6.8835 | 7 | 7.1 | 3.8793 | 7.06
| Mean |  | 6.2004 | 6.986 | 7.1 | 6.8217 | 4.0699 | 7.065
| Median |  | 6.2013 | 6.9597 | 7.1 | 6.815 | 3.9452 | 7.06
| Std Dev. |  | 0.009573 | 0.14164 | 0.089443 | 0.18082 | 0.24722 | 0.019748
| Rel.Std.Dev. |  | 0.1544% | 2.027% | 1.26% | 2.651% | 6.074% | 0.2795%
| PDM3 |  | -11.34% | -0.1021% | 1.528% | -2.453% | -41.8% | 1.027%
| Z-Score (Absolute) |  | 2.66 | 0.31 | 0.74 | 0.31 | 10.7 | 0.61
| Analytical results for Rb in OREAS 247b (Certified Value 117 ppm) | [18 empty] | Certified
Rb | Round | Replicate | Lab | Lab | Lab | Lab | Lab | Lab | Lab | Lab | Lab | Lab | Lab | Lab | Lab | Lab | Lab | Lab |  | 1
| No | No | 1.01 | 1.03 | 1.06 | 1.07 | 1.09 | 1.10 | 1.11 | 1.12 | 1.13 | 1.14 | 1.17 | 1.18 | 1.19 | 1.20 | 1.22 | 1.24 |  | ppm
|  |  | 4A*MS | 4A*MS | 4A*MS | 4A*OES/MS | 4A*MS | 4A*OES/MS | 4A*OES/MS | 4A*OES/MS | 4A*OES/MS | 4A*OES/MS | 4A*MS | 4A*MS | 4A*OES/MS | 4A*MS | 4A*MS | 4A*OES/MS |  | 0
0
| 1 | 1 | 116.9 | 111.617 | 116.885 | 120 | 121 | 115 | 116.5 | 98.3 | 115.5 | 114 | 132.8051 | 113 | 119.5 | 118.38 | 106.22 | 138.7 |  | 1
| 1 | 2 | 120.6 | 110.995 | 116.0421 | 115 | 124 | 116 | 112.5 | 96.4 | 109 | 120 | 130.8212 | 115 | 127.1 | 117.93 | 104.78 | 137.6 |  | 34
| 1 | 3 | 119.01 | 109.3081 | 121.4228 | 120 | 119 | 117 | 115.5 | 97.5 | 112 | 118 | 133.2985 | 114 | 123.6 | 118.51 | 104.24 | 137.2 |  | 16
| 1 | 4 | 119.79 | 110.0257 | 117.3831 | 117 | 122 | 125.5 | 121 | 96.7 | 117.5 | 117 | 127.688 | 110 | 121.5 | 116.27 | 102.48 | 130.8 |  | 117.4977
| 1 | 5 | 119.31 | 110.7132 | 119.5404 | 116 | 125 | 124.5 | 111 | 108 | 119 | 119.5 | 131.3969 | 115 | 122 | 119.08 | 100.03 | 137.4 |  | 44
| 1 | 6 | 119.16 | 109.1994 | 113.764 | 118 | 126 | 119.5 | 116 | 106.5 | 121.5 | 120.5 | 141.8564 | 111 | 123.4 | 116.4 | 101.81 | 139.2
| Mean |  | 119.1283 | 110.3097 | 117.5063 | 117.6667 | 122.8333 | 119.5833 | 115.4167 | 100.5667 | 115.75 | 118.1667 | 132.9777 | 113 | 122.85 | 117.7617 | 103.26 | 136.8167
| Median |  | 119.235 | 110.3694 | 117.134 | 117.5 | 123 | 118.25 | 115.75 | 97.9 | 116.5 | 118.75 | 132.101 | 113.5 | 122.7 | 118.155 | 103.36 | 137.5
| Std Dev. |  | 1.2343 | 0.96519 | 2.6843 | 2.0656 | 2.6394 | 4.4656 | 3.4845 | 5.2405 | 4.6125 | 2.4221 | 4.7769 | 2.0976 | 2.5571 | 1.1652 | 2.2439 | 3.0505
| Rel.Std.Dev. |  | 1.036% | 0.875% | 2.284% | 1.755% | 2.149% | 3.734% | 3.019% | 5.211% | 3.985% | 2.05% | 3.592% | 1.856% | 2.082% | 0.9894% | 2.173% | 2.23%
| PDM3 |  | 1.388% | -6.118% | 0.007262% | 0.1438% | 4.541% | 1.775% | -1.771% | -14.41% | -1.487% | 0.5693% | 13.17% | -3.828% | 4.555% | 0.2246% | -12.12% | 16.44%
| Z-Score (Absolute) |  | 0.27 | 1.42 | 0.04 | 0.01 | 0.98 | 0.36 | 0.44 | 3.3 | 0.38 | 0.09 | 2.94 | 0.91 | 0.99 | 0.01 | 2.78 | 3.67
| Analytical results for Re in OREAS 247b (Certified Value < 0.002 ppm) | [18 empty] | Certified
Re | Round | Replicate | Lab | Lab | Lab | Lab | Lab | Lab | Lab | Lab | Lab | Lab | Lab | Lab | Lab |  |  |  |  | 1
| No | No | 1.01 | 1.06 | 1.07 | 1.09 | 1.10 | 1.11 | 1.12 | 1.13 | 1.14 | 1.17 | 1.18 | 1.21 | 1.24 |  |  |  |  | ppm
|  |  | 4A*MS | 4A*MS | 4A*OES/MS | 4A*MS | 4A*OES/MS | 4A*OES/MS | 4A*OES/MS | 4A*OES/MS | 4A*OES/MS | 4A*MS | 4A*MS | 4A*MS | 4A*OES/MS |  |  |  |  | 3
3
| 1 | 1 | < 0.002 | < 0.01 | < 0.001 | < 0.002 | < 0.002 | < 0.002 | < 0.002 | 0.002 | < 0.002 | < 0.001 | < 0.05 | < 0.003 | < 0.005 |  |  |  |  | 1
| 1 | 2 | < 0.002 | < 0.01 | < 0.001 | < 0.002 | < 0.002 | < 0.002 | < 0.002 | 0.002 | < 0.002 | 1.2865e-07 | < 0.05 | < 0.003 | < 0.005 |  |  |  |  | 35
| 1 | 3 | < 0.002 | < 0.01 | < 0.001 | < 0.002 | < 0.002 | < 0.002 | < 0.002 | < 0.002 | < 0.002 | 0.00038596 | < 0.05 | < 0.003 | < 0.005 |  |  |  |  | 16
| 1 | 4 | < 0.002 | < 0.01 | < 0.001 | < 0.002 | < 0.002 | < 0.002 | < 0.002 | 0.002 | < 0.002 |  | < 0.05 | < 0.003 | < 0.005 |  |  |  |  | < 0.002
| 1 | 5 | < 0.002 | < 0.01 | 0.002 | < 0.002 | < 0.002 | < 0.002 | 0.002 | 0.002 | < 0.002 | 0.001158 | < 0.05 | 0.013 | < 0.005 |  |  |  |  | 45
| 1 | 6 | < 0.002 | < 0.01 | 0.002 | < 0.002 | < 0.002 | < 0.002 | < 0.002 | 0.002 | < 0.002 | 0.00038596 | < 0.05 | < 0.003 | < 0.005
| Mean |  |  |  | 0.002 |  |  |  | 0.002 | 0.002 |  | 0.00048252 |  | 0.013
| Median |  |  |  | 0.002 |  |  |  | 0.002 | 0.002 |  | 0.00038596 |  | 0.013
| Std Dev. |  |  |  | 0 |  |  |  |  | 0 |  | 0.00048568
| Rel.Std.Dev. |  |  |  | 0% |  |  |  |  | 0% |  | 100.7%
PDM3
| Z-Score (Absolute) |  | 0 | 16.18 | 0 | 0 | 0 | 0 | 0.67 | 3.37 | 0 | 2.08 | 97.1 | 9.78 | 6.07
| Analytical results for S in OREAS 247b (Certified Value 0.868 wt.%) | [18 empty] | Certified
S | Round | Replicate | Lab | Lab | Lab | Lab | Lab | Lab | Lab | Lab | Lab | Lab | Lab | Lab | Lab | Lab | Lab | Lab |  | 1
| No | No | 1.01 | 1.03 | 1.06 | 1.07 | 1.09 | 1.10 | 1.11 | 1.12 | 1.13 | 1.14 | 1.18 | 1.19 | 1.20 | 1.21 | 1.22 | 1.24 |  | wt.%
|  |  | 4A*OES | AR*OES | 4A*MS | 4A*OES/MS | 4A*MS | 4A*OES/MS | 4A*OES/MS | 4A*OES/MS | 4A*OES/MS | 4A*OES/MS | 4A*OES | 4A*OES/MS | 4A*OES | 4A*MS | 4A*MS | 4A*OES/MS |  | 3
|  |  |  | 0.25g | [15 empty] | 3
| 1 | 1 | 0.8424 | 0.86535 | 0.86418 | 0.75 | 0.88 | 0.87 | 0.86 | 0.86 | 0.9 | 0.86 | 0.853 | 0.89 | 0.875 | 0.9085 | 0.66 | 0.87 |  | 1
| 1 | 2 | 0.8652 | 0.86796 | 0.88215 | 0.77 | 0.89 | 0.87 | 0.86 | 0.87 | 0.87 | 0.88 | 0.854 | 0.84 | 0.8805 | 0.899 | 0.66 | 0.86 |  | 16
| 1 | 3 | 0.8441 | 0.86441 | 0.88323 | 0.78 | 0.86 | 0.87 | 0.86 | 0.87 | 0.86 | 0.88 | 0.847 | 0.87 | 0.8743 | 0.9099 | 0.66 | 0.87 |  | 16
| 1 | 4 | 0.8473 | 0.86865 | 0.88937 | 0.77 | 0.89 | 0.91 | 0.88 | 0.87 | 0.9 | 0.85 | 0.844 | 0.88 | 0.876 | 0.9345 | 0.65 | 0.86 |  | 0.86843
| 1 | 5 | 0.864 | 0.86418 | 0.88265 | 0.78 | 0.85 | 0.9 | 0.83 | 0.84 | 0.9 | 0.87 | 0.857 | 0.85 | 0.886 | 0.9093 | 0.66 | 0.87 |  | 46
| 1 | 6 | 0.8431 | 0.86959 | 0.8638 | 0.72 | 0.89 | 0.89 | 0.85 | 0.86 | 0.89 | 0.88 | 0.845 | 0.86 | 0.864 | 0.888 | 0.64 | 0.87
| Mean |  | 0.85102 | 0.86669 | 0.87756 | 0.76167 | 0.87667 | 0.885 | 0.85667 | 0.86167 | 0.88667 | 0.87 | 0.85 | 0.865 | 0.87597 | 0.9082 | 0.655 | 0.86667
| Median |  | 0.8457 | 0.86665 | 0.8824 | 0.77 | 0.885 | 0.88 | 0.86 | 0.865 | 0.895 | 0.875 | 0.85 | 0.865 | 0.8755 | 0.9089 | 0.66 | 0.87
| Std Dev. |  | 0.010661 | 0.0023297 | 0.010836 | 0.023166 | 0.017512 | 0.017607 | 0.01633 | 0.01169 | 0.017512 | 0.012649 | 0.0053666 | 0.018708 | 0.007323 | 0.015418 | 0.0083666 | 0.005164
| Rel.Std.Dev. |  | 1.253% | 0.2688% | 1.235% | 3.041% | 1.998% | 1.989% | 1.906% | 1.357% | 1.975% | 1.454% | 0.6314% | 2.163% | 0.836% | 1.698% | 1.277% | 0.5958%
| PDM3 |  | -2.005% | -0.2002% | 1.052% | -12.29% | 0.9487% | 1.908% | -1.354% | -0.7786% | 2.1% | 0.181% | -2.122% | -0.3948% | 0.868% | 4.58% | -24.58% | -0.2029%
| Z-Score (Absolute) |  | 1.01 | 0 | 0.7 | 6.78 | 0.64 | 1.18 | 0.65 | 0.32 | 1.29 | 0.21 | 1.08 | 0.11 | 0.6 | 2.68 | 13.66 | 0
| Analytical results for Sb in OREAS 247b (Certified Value 0.365 wt.%) | [18 empty] | Certified
Sb | Round | Replicate | Lab | Lab | Lab | Lab | Lab | Lab | Lab | Lab | Lab | Lab | Lab | Lab | Lab | Lab | Lab | Lab | Lab | 1
| No | No | 1.01 | 1.03 | 1.06 | 1.07 | 1.09 | 1.10 | 1.11 | 1.12 | 1.13 | 1.14 | 1.17 | 1.18 | 1.19 | 1.20 | 1.21 | 1.22 | 1.24 | wt.%
|  |  | 4A*MS | 4A*OES | 4A*MS | 4A*OES/MS | 4A*MS | 4A*OES/MS | 4A*OES/MS | 4A*OES/MS | 4A*OES/MS | 4A*OES/MS | 4A*MS | 4A*MS | 4A*OES/MS | 4A*MS | 4A*MS | 4A*MS | 4A*OES/MS | 3
3
| 1 | 1 | 0.35241 | 0.34264 | 0.36035 | > 0.05 | 0.3883 | 0.36 | 0.352 | 0.357 | 0.411 | 0.355 | 0.28582 | 0.358 | 0.4004 | 0.36733 | 0.39144 | 0.33534 | > 0.1 | 1
| 1 | 2 | 0.35559 | 0.34304 | 0.36112 | > 0.05 | 0.3886 | 0.356 | 0.348 | 0.357 | 0.374 | 0.361 | 0.28858 | 0.362 | 0.3972 | 0.36036 | 0.38204 | 0.32526 | > 0.1 | 36
| 1 | 3 | 0.35104 | 0.34019 | 0.36539 | > 0.05 | 0.3891 | 0.354 | 0.345 | 0.36 | 0.368 | 0.365 | 0.28554 | 0.353 | 0.3921 | 0.36792 | 0.36478 | 0.32768 | > 0.1 | 16
| 1 | 4 | 0.35557 | 0.34117 | 0.3606 | > 0.05 | 0.3925 | 0.373 | 0.363 | 0.359 | 0.409 | 0.354 | 0.29067 | 0.364 | 0.3993 | 0.3624 | 0.38999 | 0.31807 | > 0.1 | 0.36461
| 1 | 5 | 0.35537 | 0.3425 | 0.35951 | > 0.05 | 0.3891 | 0.377 | 0.333 | 0.345 | 0.412 | 0.363 | 0.27587 | 0.361 | 0.3952 | 0.36344 | 0.39247 | 0.32942 | > 0.1 | 47
| 1 | 6 | 0.35824 | 0.34357 | 0.35615 | > 0.05 | 0.3858 | 0.37 | 0.341 | 0.354 | 0.405 | 0.365 | 0.31041 | 0.368 | 0.3959 | 0.35783 | 0.383 | 0.32605 | > 0.1
| Mean |  | 0.35471 | 0.34219 | 0.36052 |  | 0.3889 | 0.365 | 0.347 | 0.35533 | 0.3965 | 0.3605 | 0.28948 | 0.361 | 0.39668 | 0.36321 | 0.38395 | 0.32697
| Median |  | 0.35547 | 0.34257 | 0.36048 |  | 0.38885 | 0.365 | 0.3465 | 0.357 | 0.407 | 0.362 | 0.2872 | 0.3615 | 0.39655 | 0.36292 | 0.38649 | 0.32686
| Std Dev. |  | 0.0025745 | 0.0012622 | 0.0029734 |  | 0.0021494 | 0.0095917 | 0.010178 | 0.005465 | 0.019987 | 0.0048888 | 0.01144 | 0.0051381 | 0.0029916 | 0.0039204 | 0.010367 | 0.0056488
| Rel.Std.Dev. |  | 0.7258% | 0.3689% | 0.8247% |  | 0.5527% | 2.628% | 2.933% | 1.538% | 5.041% | 1.356% | 3.952% | 1.423% | 0.7542% | 1.079% | 2.7% | 1.728%
| PDM3 |  | -2.716% | -6.15% | -1.121% |  | 6.662% | 0.1071% | -4.83% | -2.544% | 8.747% | -1.127% | -20.6% | -0.9899% | 8.797% | -0.3828% | 5.305% | -10.32%
| Z-Score (Absolute) |  | 0.29 | 0.91 | 0 | NA | 1.42 | 0.22 | 0.67 | 0.26 | 1.79 | 0 | 3.54 | 0.02 | 1.8 | 0.13 | 1.17 | 1.67 | NA
| Analytical results for Sc in OREAS 247b (Certified Value 7.42 ppm) | [18 empty] | Certified
Sc | Round | Replicate | Lab | Lab | Lab | Lab | Lab | Lab | Lab | Lab | Lab | Lab | Lab | Lab | Lab | Lab | Lab | Lab |  | 1
| No | No | 1.01 | 1.03 | 1.06 | 1.07 | 1.09 | 1.10 | 1.11 | 1.12 | 1.13 | 1.14 | 1.17 | 1.18 | 1.19 | 1.20 | 1.22 | 1.24 |  | ppm
|  |  | 4A*MS | 4A*OES | 4A*MS | 4A*OES/MS | 4A*MS | 4A*OES/MS | 4A*OES/MS | 4A*OES/MS | 4A*OES/MS | 4A*OES/MS | 4A*MS | 4A*OES | 4A*OES/MS | 4A*MS | 4A*MS | 4A*OES/MS |  | 2
3
| 1 | 1 | 7.5 | 7.744 | 7.4333 | 7 | 7.4 | 7.2 | 7.1 | 7.4 | 7.5 | 7.3 | 66.8698 | 7 | 6.7 | 7.4 | 6.66 | 8.2 |  | 1
| 1 | 2 | 7.4 | 7.81 | 7.4338 | 7 | 7.1 | 7.2 | 7 | 7.5 | 6.9 | 7.6 | 72.6566 | 7 | 7.1 | 7.3 | 6.65 | 8.3 |  | 37
| 1 | 3 | 7.8 | 7.711 | 7.8829 | 7 | 7.3 | 7.2 | 7.1 | 7.6 | 7.1 | 8.2 | 71.8249 | 7 | 7 | 7.5 | 6.7 | 8.3 |  | 16
| 1 | 4 | 7.4 | 7.755 | 7.5224 | 7 | 7 | 7.7 | 7.2 | 7.6 | 7.6 | 7.5 | 62.7482 | 7 | 7 | 7.5 | 6.6 | 8.3 |  | 7.4218
| 1 | 5 | 7.8 | 7.722 | 7.7244 | 7 | 7.4 | 7.6 | 6.9 | 7.5 | 7.7 | 7.6 | 64.629 | 7 | 7.1 | 7.4 | 6.64 | 8.3 |  | 48
| 1 | 6 | 7.7 | 7.744 | 7.6362 | 7 | 7.6 | 7.2 | 7.1 | 7.6 | 7.4 | 7.9 | 58.1231 | 7 | 7 | 7.4 | 6.73 | 8.4
| Mean |  | 7.6 | 7.7477 | 7.6055 | 7 | 7.3 | 7.35 | 7.0667 | 7.5333 | 7.3667 | 7.6833 | 66.142 | 7 | 6.9833 | 7.4167 | 6.6633 | 8.3
| Median |  | 7.6 | 7.744 | 7.5793 | 7 | 7.35 | 7.2 | 7.1 | 7.55 | 7.45 | 7.6 | 65.7494 | 7 | 7 | 7.4 | 6.655 | 8.3
| Std Dev. |  | 0.18974 | 0.034552 | 0.1778 | 0 | 0.21909 | 0.23452 | 0.10328 | 0.08165 | 0.30768 | 0.31885 | 5.5385 | 0 | 0.1472 | 0.075277 | 0.045898 | 0.063246
| Rel.Std.Dev. |  | 2.497% | 0.446% | 2.338% | 0% | 3.001% | 3.191% | 1.462% | 1.084% | 4.177% | 4.15% | 8.374% | 0% | 2.108% | 1.015% | 0.6888% | 0.762%
| PDM3 |  | 2.401% | 4.391% | 2.475% | -5.683% | -1.641% | -0.9675% | -4.785% | 1.503% | -0.7429% | 3.524% | 791.2% | -5.683% | -5.908% | -0.06922% | -10.22% | 11.83%
| Z-Score (Absolute) |  | 0.65 | 1.18 | 0.67 | NA | 0.42 | 0.24 | 1.25 | 0.42 | 0.18 | 0.95 | NA | NA | 1.55 | 0 | 2.69 | 3.15
Results from laboratories 1.07 and 1.18 were removed due to their 1 ppm reading resolution.
| Analytical results for Se in OREAS 247b (Certified Value 2.23 ppm) | [18 empty] | Certified
Se | Round | Replicate | Lab | Lab | Lab | Lab | Lab | Lab | Lab | Lab | Lab | Lab | Lab | Lab | Lab | Lab | Lab |  |  | 1
| No | No | 1.01 | 1.06 | 1.07 | 1.09 | 1.10 | 1.11 | 1.12 | 1.13 | 1.14 | 1.17 | 1.18 | 1.19 | 1.20 | 1.21 | 1.22 |  |  | ppm
|  |  | 4A*MS | 4A*MS | 4A*OES/MS | 4A*MS | 4A*OES/MS | 4A*OES/MS | 4A*OES/MS | 4A*OES/MS | 4A*OES/MS | 4A*MS | 4A*MS | 4A*OES/MS | 4A*MS | 4A*MS | 4A*MS |  |  | 2
2
| 1 | 1 | 2.6 | < 5 | 2.5 | 4.67 | 2 | 2 | 4 | 2 | 2 | 2.5528 | 2 | < 2 | 2.3 | < 0.05 | < 0.5 |  |  | 1
| 1 | 2 | 2.3 | < 5 | 2.4 | 4.66 | 2 | 2 | 3 | 2 | 2 | 3.2047 | 2 | < 2 | 2.4 | 0.82 | < 0.5 |  |  | 0
| 1 | 3 | 2.5 | < 5 | 2.4 | 4.61 | 2 | 2 | 4 | 2 | 2 | 3.098 | 2 | < 2 | 2.2 | 2.44 | < 0.5 |  |  | 16
| 1 | 4 | 2.3 | < 5 | 2.1 | 4.37 | 3 | 2 | 3 | 3 | 2 | 2.5751 | 2 | < 2 | 2.4 | 1.64 | < 0.5 |  |  | 2.2316
| 1 | 5 | 1.9 | < 5 | 2.5 | 4.86 | 3 | 2 | 4 | 2 | 2 | 3.4074 | 2 | < 2 | 1.3 | 2.49 | < 0.5 |  |  | 49
| 1 | 6 | 2.4 | < 5 | 2.2 | 4.85 | 3 | 2 | 3 | 2 | 2 | 3.4255 | 2 | < 2 | 2.1 | 0.82 | < 0.5
| Mean |  | 2.3333 |  | 2.35 | 4.67 | 2.5 | 2 | 3.5 | 2.1667 | 2 | 3.0439 | 2 |  | 2.1167 | 1.642
| Median |  | 2.35 |  | 2.4 | 4.665 | 2.5 | 2 | 3.5 | 2 | 2 | 3.1513 | 2 |  | 2.25 | 1.64
| Std Dev. |  | 0.24221 |  | 0.16432 | 0.18011 | 0.54772 | 0 | 0.54772 | 0.40825 | 0 | 0.39178 | 0 |  | 0.41673 | 0.82269
| Rel.Std.Dev. |  | 10.38% |  | 6.992% | 3.857% | 21.91% | 0% | 15.65% | 18.84% | 0% | 12.87% | 0% |  | 19.69% | 50.1%
| PDM3 |  | 4.559% |  | 5.306% | 109.3% | 12.03% | -10.38% | 56.84% | -2.909% | -10.38% | 36.4% | -10.38% |  | -5.15% | -26.42%
| Z-Score (Absolute) |  | 0.34 | 0.67 | 0.37 | 5.06 | 0.67 | 0.34 | 2.7 | 0 | 0.34 | 1.77 | 0.34 | 2.36 | 0.1 | 1.61 | 3.88
| Analytical results for Sm in OREAS 247b (Certified Value 4.72 ppm) | [18 empty] | Certified
Sm | Round | Replicate | 1.01: Lab; 1.06: Lab; 1.07: Lab; 1.09: Lab; 1.10: Lab; 1.11: Lab |  |  | 1
| No | No | 1.01: 1.03; 1.06: 1.06; 1.07: 1.07; 1.09: 1.09; 1.10: 1.17; 1.11: 1.20 |  |  | ppm
|  |  | 1.01: 4A*MS; 1.06: 4A*MS; 1.07: 4A*OES/MS; 1.09: 4A*MS; 1.10: 4A*MS; 1.11: 4A*MS |  |  | 2
3
| 1 | 1 | 1.01: 4.5109; 1.06: 4.8155; 1.07: 4.6; 1.09: 4.92; 1.10: 3.019; 1.11: 4.74 |  |  | 1
| 1 | 2 | 1.01: 4.5195; 1.06: 4.7608; 1.07: 4.6; 1.09: 4.56; 1.10: 3.1252; 1.11: 4.75 |  |  | 38
| 1 | 3 | 1.01: 4.5319; 1.06: 4.7304; 1.07: 4.7; 1.09: 4.57; 1.10: 2.7746; 1.11: 4.78 |  |  | 16
| 1 | 4 | 1.01: 4.5641; 1.06: 4.7455; 1.07: 5.1; 1.09: 4.88; 1.10: 2.7416; 1.11: 4.81 |  |  | 4.7213
| 1 | 5 | 1.01: 4.5237; 1.06: 5.0266; 1.07: 4.8; 1.09: 4.54; 1.10: 2.7914; 1.11: 4.77 |  |  | 50
| 1 | 6 | 1.01: 4.5597; 1.06: 4.6589; 1.07: 4.9; 1.09: 5.03; 1.10: 2.7653; 1.11: 4.64
| Mean |  | 1.01: 4.535; 1.06: 4.7896; 1.07: 4.7833; 1.09: 4.75; 1.10: 2.8695; 1.11: 4.7483
| Median |  | 1.01: 4.5278; 1.06: 4.7531; 1.07: 4.75; 1.09: 4.725; 1.10: 2.783; 1.11: 4.76
| Std Dev. |  | 1.01: 0.021984; 1.06: 0.12665; 1.07: 0.19408; 1.09: 0.21762; 1.10: 0.16127; 1.11: 0.058452
| Rel.Std.Dev. |  | 1.01: 0.4848%; 1.06: 2.644%; 1.07: 4.057%; 1.09: 4.582%; 1.10: 5.62%; 1.11: 1.231%
| PDM3 |  | 1.01: -3.945%; 1.06: 1.448%; 1.07: 1.315%; 1.09: 0.6089%; 1.10: -39.22%; 1.11: 0.5736%
| Z-Score (Absolute) |  | 1.01: 3.87; 1.06: 0.73; 1.07: 0.62; 1.09: 0.02; 1.10: 33.98; 1.11: 0.02
| Analytical results for Sn in OREAS 247b (Certified Value 3.01 ppm) | [18 empty] | Certified
Sn | Round | Replicate | Lab | Lab | Lab | Lab | Lab | Lab | Lab | Lab | Lab | Lab | Lab | Lab | Lab | Lab | Lab |  |  | 1
| No | No | 1.01 | 1.06 | 1.07 | 1.09 | 1.10 | 1.11 | 1.12 | 1.13 | 1.14 | 1.17 | 1.18 | 1.19 | 1.20 | 1.22 | 1.24 |  |  | ppm
|  |  | 4A*MS | 4A*MS | 4A*OES/MS | 4A*MS | 4A*OES/MS | 4A*OES/MS | 4A*OES/MS | 4A*OES/MS | 4A*OES/MS | 4A*MS | 4A*MS | 4A*OES/MS | 4A*MS | 4A*MS | 4A*OES/MS |  |  | 2
3
| 1 | 1 | 3 | 2.8669 | 3 | 3.3 | 2.7 | 2.7 | 3.1 | 3.3 | 2.8 | 2.024 | 3 | 2.8 | 3 | 4.93 | 3.2 |  |  | 1
| 1 | 2 | 3.1 | 2.9892 | 3 | 3.5 | 2.7 | 2.6 | 3 | 2.8 | 2.8 | 2.2132 | 3 | 3.3 | 3.2 | 5.23 | 3.2 |  |  | 22
| 1 | 3 | 3.1 | 2.815 | 3 | 3.5 | 2.7 | 2.7 | 3.1 | 2.8 | 2.7 | 2.5231 | 2.9 | 3.6 | 3.1 | 5.02 | 3.2 |  |  | 16
| 1 | 4 | 3.1 | 2.8532 | 3 | 3.5 | 2.8 | 2.8 | 3 | 3.4 | 2.8 | 1.9141 | 2.8 | 3.2 | 3 | 5.58 | 3.2 |  |  | 3.0139
| 1 | 5 | 3 | 3.0395 | 3 | 3.8 | 2.7 | 2.6 | 3 | 3.3 | 2.8 | 2.0998 | 3 | 3 | 3.1 | 8.44 | 3.2 |  |  | 51
| 1 | 6 | 3 | 2.8971 | 3 | 3.4 | 2.7 | 2.7 | 3 | 3.4 | 2.8 | 2.0391 | 2.8 | 3.4 | 3 | 4.78 | 3.1
| Mean |  | 3.05 | 2.9101 | 3 | 3.5 | 2.7167 | 2.6833 | 3.0333 | 3.1667 | 2.7833 | 2.1355 | 2.9167 | 3.2167 | 3.0667 | 5.6633 | 3.1833
| Median |  | 3.05 | 2.882 | 3 | 3.5 | 2.7 | 2.7 | 3 | 3.3 | 2.8 | 2.0694 | 2.95 | 3.25 | 3.05 | 5.125 | 3.2
| Std Dev. |  | 0.054772 | 0.086379 | 0 | 0.16733 | 0.040825 | 0.075277 | 0.05164 | 0.28752 | 0.040825 | 0.21368 | 0.098319 | 0.28577 | 0.08165 | 1.3883 | 0.040825
| Rel.Std.Dev. |  | 1.796% | 2.968% | 0% | 4.781% | 1.503% | 2.805% | 1.702% | 9.08% | 1.467% | 10.01% | 3.371% | 8.884% | 2.662% | 24.51% | 1.282%
| PDM3 |  | 1.198% | -3.442% | -0.4612% | 16.13% | -9.862% | -10.97% | 0.6447% | 5.069% | -7.65% | -29.14% | -3.226% | 6.728% | 1.751% | 87.91% | 5.622%
| Z-Score (Absolute) |  | 0.04 | 0.56 | NA | 1.95 | 1.38 | 1.53 | 0.04 | 0.53 | 1.1 | 3.86 | 0.53 | 0.75 | 0.11 | 11.17 | 0.6
Results from laboratory 1.07 were removed due to their 1 ppm reading resolution.
| Analytical results for Sr in OREAS 247b (Certified Value 89 ppm) | [18 empty] | Certified
Sr | Round | Replicate | Lab | Lab | Lab | Lab | Lab | Lab | Lab | Lab | Lab | Lab | Lab | Lab | Lab | Lab | Lab | Lab |  | 1
| No | No | 1.01 | 1.03 | 1.06 | 1.07 | 1.09 | 1.10 | 1.11 | 1.12 | 1.13 | 1.14 | 1.17 | 1.18 | 1.19 | 1.20 | 1.22 | 1.24 |  | ppm
|  |  | 4A*MS | 4A*OES | 4A*MS | 4A*OES/MS | 4A*MS | 4A*OES/MS | 4A*OES/MS | 4A*OES/MS | 4A*OES/MS | 4A*OES/MS | 4A*MS | 4A*MS | 4A*OES/MS | 4A*MS | 4A*MS | 4A*OES/MS |  | 0
1
| 1 | 1 | 85.93 | 92.776 | 85.8734 | 91.2 | 89 | 86.6 | 86.4 | 88.9 | 89.1 | 86.2 | 97.0767 | 86.2 | 85.2 | 87.28 | 82.92 | 89 |  | 1
| 1 | 2 | 88.88 | 91.456 | 89.1547 | 87.3 | 93 | 89.4 | 85.5 | 89.3 | 83.3 | 87.5 | 93.02 | 87.3 | 87.7 | 86.28 | 81.58 | 90 |  | 23
| 1 | 3 | 87.47 | 91.423 | 88.4232 | 89.7 | 90 | 86.7 | 86.9 | 88.7 | 83.9 | 88.2 | 97.7465 | 87.7 | 86.5 | 86.49 | 83.07 | 90 |  | 16
| 1 | 4 | 87.93 | 91.357 | 86.6533 | 86.4 | 91 | 93.5 | 88.9 | 89 | 90.6 | 87.9 | 92.9587 | 86.4 | 85.6 | 84.55 | 82.08 | 90 |  | 88.5488
| 1 | 5 | 88.22 | 90.917 | 91.2683 | 88.5 | 91 | 92.7 | 85.3 | 92.9 | 90.7 | 86.9 | 94.3405 | 86.4 | 89.7 | 86.13 | 82.24 | 91 |  | 52
| 1 | 6 | 87.59 | 91.599 | 86.3145 | 86.4 | 94 | 89 | 87.7 | 93.4 | 90.6 | 89.3 | 104.4461 | 86.8 | 90.4 | 84.73 | 81.95 | 91
| Mean |  | 87.67 | 91.588 | 87.9479 | 88.25 | 91.3333 | 89.65 | 86.7833 | 90.3667 | 88.0333 | 87.6667 | 96.5981 | 86.8 | 87.5167 | 85.91 | 82.3067 | 90.1667
| Median |  | 87.76 | 91.4395 | 87.5383 | 87.9 | 91 | 89.2 | 86.65 | 89.15 | 89.85 | 87.7 | 95.7086 | 86.6 | 87.1 | 86.205 | 82.16 | 90
| Std Dev. |  | 0.99078 | 0.62605 | 2.0666 | 1.9295 | 1.8619 | 2.9194 | 1.3659 | 2.1704 | 3.4904 | 1.0746 | 4.3424 | 0.58992 | 2.1535 | 1.0621 | 0.57792 | 0.75277
| Rel.Std.Dev. |  | 1.13% | 0.6836% | 2.35% | 2.186% | 2.039% | 3.256% | 1.574% | 2.402% | 3.965% | 1.226% | 4.495% | 0.6796% | 2.461% | 1.236% | 0.7021% | 0.8349%
| PDM3 |  | -0.9924% | 3.432% | -0.6786% | -0.3374% | 3.145% | 1.244% | -1.994% | 2.053% | -0.5821% | -0.9962% | 9.09% | -1.975% | -1.166% | -2.98% | -7.049% | 1.827%
| Z-Score (Absolute) |  | 0.15 | 1.69 | 0.02 | 0.12 | 1.57 | 0.78 | 0.57 | 1.12 | 0.02 | 0.15 | 4.05 | 0.56 | 0.22 | 0.98 | 2.67 | 1.02
| Analytical results for Ta in OREAS 247b (Certified Value 0.59 ppm) | [18 empty] | Certified
Ta | Round | Replicate | Lab | Lab | Lab | Lab | Lab | Lab | Lab | Lab | Lab | Lab | Lab | Lab | Lab | Lab | Lab |  |  | 1
| No | No | 1.01 | 1.06 | 1.07 | 1.09 | 1.10 | 1.11 | 1.12 | 1.13 | 1.14 | 1.17 | 1.18 | 1.19 | 1.20 | 1.22 | 1.24 |  |  | ppm
|  |  | 4A*MS | 4A*MS | 4A*OES/MS | 4A*MS | 4A*OES/MS | 4A*OES/MS | 4A*OES/MS | 4A*OES/MS | 4A*OES/MS | 4A*MS | 4A*MS | 4A*OES/MS | 4A*MS | 4A*MS | 4A*OES/MS |  |  | 2
3
| 1 | 1 | 0.71 | 0.57969 | 0.6 | 0.46 | 0.58 | 0.58 | 0.65 | 0.56 | 0.58 | 0.29438 | 0.47 | 0.62 | 0.58 | 0.57 | 0.6 |  |  | 1
| 1 | 2 | 0.67 | 0.58284 | 0.6 | 0.45 | 0.57 | 0.57 | 0.65 | 0.57 | 0.61 | 0.28232 | 0.51 | 0.59 | 0.55 | 0.55 | 0.7 |  |  | 24
| 1 | 3 | 0.68 | 0.61477 | 0.6 | 0.51 | 0.55 | 0.61 | 0.64 | 0.61 | 0.62 | 0.30351 | 0.48 | 0.6 | 0.53 | 0.56 | 0.6 |  |  | 16
| 1 | 4 | 0.71 | 0.5788 | 0.6 | 0.43 | 0.61 | 0.58 | 0.63 | 0.58 | 0.56 | 0.26284 | 0.46 | 0.65 | 0.59 | 0.54 | 0.7 |  |  | 0.58799
| 1 | 5 | 0.72 | 0.61455 | 0.6 | 0.43 | 0.6 | 0.58 | 0.61 | 0.59 | 0.61 | 0.29469 | 0.5 | 0.58 | 0.57 | 0.55 | 0.6 |  |  | 53
| 1 | 6 | 0.7 | 0.58087 | 0.6 | 0.48 | 0.56 | 0.58 | 0.61 | 0.59 | 0.62 | 0.26995 | 0.47 | 0.62 | 0.56 | 0.53 | 0.6
| Mean |  | 0.69833 | 0.59192 | 0.6 | 0.46 | 0.57833 | 0.58333 | 0.63167 | 0.58333 | 0.6 | 0.28462 | 0.48167 | 0.61 | 0.56333 | 0.55 | 0.63333
| Median |  | 0.705 | 0.58185 | 0.6 | 0.455 | 0.575 | 0.58 | 0.635 | 0.585 | 0.61 | 0.28835 | 0.475 | 0.61 | 0.565 | 0.55 | 0.6
| Std Dev. |  | 0.019408 | 0.017669 | 0 | 0.030984 | 0.023166 | 0.013663 | 0.018348 | 0.017512 | 0.024495 | 0.015803 | 0.019408 | 0.025298 | 0.021602 | 0.014142 | 0.05164
| Rel.Std.Dev. |  | 2.779% | 2.985% | 0% | 6.736% | 4.006% | 2.342% | 2.905% | 3.002% | 4.082% | 5.552% | 4.029% | 4.147% | 3.835% | 2.571% | 8.154%
| PDM3 |  | 18.77% | 0.6681% | 2.042% | -21.77% | -1.642% | -0.7921% | 7.428% | -0.7921% | 2.042% | -51.6% | -18.08% | 3.743% | -4.194% | -6.461% | 7.711%
| Z-Score (Absolute) |  | 2.91 | 0.22 | NA | 3.12 | 0.13 | 0 | 1.22 | 0 | 0.42 | 7.55 | 2.57 | 0.67 | 0.51 | 0.84 | NA
| Analytical results for Tb in OREAS 247b (Certified Value 0.43 ppm) | [18 empty] | Certified
Tb | Round | Replicate | 1.01: Lab; 1.06: Lab; 1.07: Lab; 1.09: Lab; 1.10: Lab; 1.11: Lab; 1.12: Lab; 1.13: Lab |  |  | 1
| No | No | 1.01: 1.03; 1.06: 1.06; 1.07: 1.07; 1.09: 1.09; 1.10: 1.17; 1.11: 1.19; 1.12: 1.20; 1.13: 1.22 |  |  | ppm
|  |  | 1.01: 4A*MS; 1.06: 4A*MS; 1.07: 4A*OES/MS; 1.09: 4A*MS; 1.10: 4A*MS; 1.11: 4A*OES/MS; 1.12: 4A*MS; 1.13: 4A*MS |  |  | 2
3
| 1 | 1 | 1.01: 0.42431; 1.06: 0.4282; 1.07: 0.5; 1.09: 0.39; 1.10: < 0.005; 1.11: 0.39; 1.12: 0.43; 1.13: 0.59 |  |  | 1
| 1 | 2 | 1.01: 0.42898; 1.06: 0.43357; 1.07: 0.5; 1.09: 0.42; 1.10: < 0.005; 1.11: 0.46; 1.12: 0.42; 1.13: 0.58 |  |  | 7
| 1 | 3 | 1.01: 0.41573; 1.06: 0.44444; 1.07: 0.5; 1.09: 0.39; 1.10: < 0.005; 1.11: 0.44; 1.12: 0.44; 1.13: 0.59 |  |  | 16
| 1 | 4 | 1.01: 0.42955; 1.06: 0.42174; 1.07: 0.5; 1.09: 0.45; 1.10: < 0.005; 1.11: 0.41; 1.12: 0.45; 1.13: 0.59 |  |  | 0.43042
| 1 | 5 | 1.01: 0.42781; 1.06: 0.46995; 1.07: 0.5; 1.09: 0.44; 1.10: < 0.005; 1.11: 0.44; 1.12: 0.43; 1.13: 0.57 |  |  | 54
| 1 | 6 | 1.01: 0.4128; 1.06: 0.44545; 1.07: 0.5; 1.09: 0.44; 1.10: < 0.005; 1.11: 0.45; 1.12: 0.44; 1.13: 0.6
| Mean |  | 1.01: 0.4232; 1.06: 0.44056; 1.07: 0.5; 1.09: 0.42167; 1.11: 0.43167; 1.12: 0.435; 1.13: 0.58667
| Median |  | 1.01: 0.42606; 1.06: 0.43901; 1.07: 0.5; 1.09: 0.43; 1.11: 0.44; 1.12: 0.435; 1.13: 0.59
| Std Dev. |  | 1.01: 0.0072144; 1.06: 0.017081; 1.07: 0; 1.09: 0.026394; 1.11: 0.026394; 1.12: 0.010488; 1.13: 0.010328
| Rel.Std.Dev. |  | 1.01: 1.705%; 1.06: 3.877%; 1.07: 0%; 1.09: 6.26%; 1.11: 6.115%; 1.12: 2.411%; 1.13: 1.76%
| PDM3 |  | 1.01: -1.678%; 1.06: 2.356%; 1.07: 16.17%; 1.09: -2.033%; 1.11: 0.2902%; 1.12: 1.065%; 1.13: 36.3%
| Z-Score (Absolute) |  | 1.01: 0.64; 1.06: 0.67; 1.07: NA; 1.09: 0.76; 1.10: 32.54; 1.11: 0; 1.12: 0.25; 1.13: 11.75
Results from laboratory 1.07 were removed due to their 0.1 ppm reading resolution.
| Analytical results for Te in OREAS 247b (Certified Value 0.16 ppm) | [18 empty] | Certified
Te | Round | Replicate | Lab | Lab | Lab | Lab | Lab | Lab | Lab | Lab | Lab | Lab | Lab | Lab | Lab | Lab | Lab |  |  | 1
| No | No | 1.01 | 1.06 | 1.07 | 1.09 | 1.10 | 1.11 | 1.12 | 1.13 | 1.14 | 1.17 | 1.18 | 1.19 | 1.21 | 1.22 | 1.24 |  |  | ppm
|  |  | 4A*MS | 4A*MS | 4A*OES/MS | 4A*MS | 4A*OES/MS | 4A*OES/MS | 4A*OES/MS | 4A*OES/MS | 4A*OES/MS | 4A*MS | 4A*MS | 4A*OES/MS | 4A*MS | 4A*MS | 4A*OES/MS |  |  | 2
2
| 1 | 1 | < 0.2 | < 1 | 0.1 | 0.36 | 0.17 | 0.14 | 0.15 | 0.15 | 0.15 | 0.50722 | 0.1 | 0.18 | < 0.03 | < 0.5 | 0.2 |  |  | 1
| 1 | 2 | < 0.2 | < 1 | 0.1 | 0.41 | 0.18 | 0.14 | 0.15 | 0.13 | 0.14 | 0.44754 | 0.1 | 0.22 | < 0.03 | < 0.5 | 0.2 |  |  | 26
| 1 | 3 | < 0.2 | < 1 | 0.1 | 0.41 | 0.14 | 0.14 | 0.15 | 0.16 | 0.15 | 0.42765 | 0.1 | 0.21 | 0.7 | < 0.5 | 0.3 |  |  | 16
| 1 | 4 | < 0.2 | < 1 | 0.2 | 0.38 | 0.15 | 0.15 | 0.14 | 0.15 | 0.17 | 0.36135 | 0.1 | 0.19 | < 0.03 | < 0.5 | 0.2 |  |  | 0.15917
| 1 | 5 | < 0.2 | < 1 | 0.1 | 0.31 | 0.16 | 0.14 | 0.15 | 0.16 | 0.12 | 0.42434 | 0.1 | 0.2 | < 0.03 | < 0.5 | 0.3 |  |  | 55
| 1 | 6 | < 0.2 | < 1 | 0.1 | 0.37 | 0.14 | 0.16 | 0.16 | 0.17 | 0.15 | 0.31162 | 0.1 | 0.22 | 0.71 | < 0.5 | 0.2
| Mean |  |  |  | 0.11667 | 0.37333 | 0.15667 | 0.145 | 0.15 | 0.15333 | 0.14667 | 0.41329 | 0.1 | 0.20333 | 0.705 |  | 0.23333
| Median |  |  |  | 0.1 | 0.375 | 0.155 | 0.14 | 0.15 | 0.155 | 0.15 | 0.426 | 0.1 | 0.205 | 0.705 |  | 0.2
| Std Dev. |  |  |  | 0.040825 | 0.037238 | 0.01633 | 0.0083666 | 0.0063246 | 0.013663 | 0.01633 | 0.06835 | 1.5202e-17 | 0.01633 | 0.0070711 |  | 0.05164
| Rel.Std.Dev. |  |  |  | 34.99% | 9.974% | 10.42% | 5.77% | 4.216% | 8.91% | 11.13% | 16.54% | 1.52e-14% | 8.031% | 1.003% |  | 22.13%
| PDM3 |  |  |  | -26.7% | 134.6% | -1.571% | -8.901% | -5.759% | -3.665% | -7.853% | 159.7% | -37.17% | 27.75% | 342.9% |  | 46.6%
| Z-Score (Absolute) |  | 1.08 | 4.32 | NA | 2.61 | 0.31 | 0.47 | 0.4 | 0.36 | 0.45 | 3.15 | NA | 0.31 | 0.88 | 0.94 | NA
Results from laboratories 1.07, 1.18 and 1.24 were removed due to their 0.1 ppm reading resolution.
| Analytical results for Th in OREAS 247b (Certified Value 10.1 ppm) | [18 empty] | Certified
Th | Round | Replicate | Lab | Lab | Lab | Lab | Lab | Lab | Lab | Lab | Lab | Lab | Lab | Lab | Lab | Lab | Lab | Lab |  | 1
| No | No | 1.01 | 1.03 | 1.06 | 1.07 | 1.09 | 1.10 | 1.11 | 1.12 | 1.13 | 1.14 | 1.17 | 1.18 | 1.19 | 1.20 | 1.22 | 1.24 |  | ppm
|  |  | 4A*MS | 4A*MS | 4A*MS | 4A*OES/MS | 4A*MS | 4A*OES/MS | 4A*OES/MS | 4A*OES/MS | 4A*OES/MS | 4A*OES/MS | 4A*MS | 4A*MS | 4A*OES/MS | 4A*MS | 4A*MS | 4A*OES/MS |  | 1
2
| 1 | 1 | 9.99 | 9.478 | 9.7903 | 9.9 | 10.32 | 9.99 | 10.55 | 9.38 | 10.4 | 10.05 | 8.8045 | 9.96 | 10.3 | 10.24 | 10.3 | 11.9 |  | 1
| 1 | 2 | 10.41 | 9.4736 | 10.0806 | 9.9 | 9.55 | 10.35 | 9.67 | 9.27 | 9.89 | 10.5 | 8.7795 | 9.87 | 10.7 | 10.48 | 10.08 | 12.3 |  | 27
| 1 | 3 | 10.19 | 9.4259 | 10.4057 | 10.5 | 10 | 10.6 | 10.4 | 9.27 | 9.57 | 10.55 | 8.9202 | 9.66 | 10.3 | 10.26 | 10.07 | 12.2 |  | 16
| 1 | 4 | 10.29 | 9.3916 | 9.8705 | 9.9 | 10.66 | 10.5 | 9.65 | 9.01 | 10.35 | 10.15 | 8.3868 | 9.53 | 10.2 | 10.3 | 9.96 | 12.3 |  | 10.0764
| 1 | 5 | 10.41 | 9.4252 | 10.3993 | 9.7 | 9.91 | 11 | 10 | 10.25 | 10.9 | 10.7 | 8.6968 | 9.75 | 10.4 | 10.32 | 9.72 | 12.1 |  | 56
| 1 | 6 | 10.19 | 9.4263 | 10.0209 | 9.2 | 10.74 | 10.6 | 9.53 | 10.45 | 10.5 | 10.7 | 9.4757 | 9.61 | 10.5 | 10.4 | 9.83 | 12.2
| Mean |  | 10.2467 | 9.4368 | 10.0945 | 9.85 | 10.1967 | 10.5067 | 9.9667 | 9.605 | 10.2683 | 10.4417 | 8.8439 | 9.73 | 10.4 | 10.3333 | 9.9933 | 12.1667
| Median |  | 10.24 | 9.4261 | 10.0507 | 9.9 | 10.16 | 10.55 | 9.835 | 9.325 | 10.375 | 10.525 | 8.792 | 9.705 | 10.35 | 10.31 | 10.015 | 12.2
| Std Dev. |  | 0.15971 | 0.033032 | 0.26003 | 0.41833 | 0.46133 | 0.33237 | 0.42618 | 0.59315 | 0.47063 | 0.27824 | 0.35813 | 0.1626 | 0.17889 | 0.090921 | 0.20491 | 0.15055
| Rel.Std.Dev. |  | 1.559% | 0.35% | 2.576% | 4.247% | 4.524% | 3.163% | 4.276% | 6.175% | 4.583% | 2.665% | 4.049% | 1.671% | 1.72% | 0.8799% | 2.05% | 1.237%
| PDM3 |  | 1.69% | -6.348% | 0.1799% | -2.247% | 1.194% | 4.27% | -1.089% | -4.678% | 1.905% | 3.625% | -12.23% | -3.438% | 3.211% | 2.55% | -0.8244% | 20.74%
| Z-Score (Absolute) |  | 0.25 | 1.74 | 0.13 | 0.72 | 0.13 | 0.89 | 0.44 | 1.33 | 0.3 | 0.73 | 3.19 | 1.02 | 0.62 | 0.46 | 0.37 | 4.96
| Analytical results for Ti in OREAS 247b (Certified Value 0.209 wt.%) | [18 empty] | Certified
Ti | Round | Replicate | Lab | Lab | Lab | Lab | Lab | Lab | Lab | Lab | Lab | Lab | Lab | Lab | Lab | Lab | Lab | Lab |  | 1
| No | No | 1.01 | 1.03 | 1.06 | 1.07 | 1.09 | 1.10 | 1.11 | 1.12 | 1.13 | 1.14 | 1.17 | 1.18 | 1.19 | 1.20 | 1.22 | 1.24 |  | wt.%
|  |  | 4A*OES | 4A*OES | 4A*MS | 4A*OES/MS | 4A*MS | 4A*OES/MS | 4A*OES/MS | 4A*OES/MS | 4A*OES/MS | 4A*OES/MS | 4A*MS | 4A*OES | 4A*OES/MS | 4A*OES | 4A*MS | 4A*OES/MS |  | 3
3
| 1 | 1 | 0.2223 | 0.19778 | 0.20219 | 0.171 | 0.15 | 0.213 | 0.208 | 0.215 | 0.211 | 0.218 | 0.091837 | 0.169 | 0.11 | 0.2078 | 0.21 | 0.198 |  | 1
| 1 | 2 | 0.2171 | 0.19535 | 0.20275 | 0.176 | 0.16 | 0.2 | 0.211 | 0.218 | 0.216 | 0.224 | 0.094427 | 0.162 | 0.12 | 0.2046 | 0.21 | 0.2 |  | 28
| 1 | 3 | 0.2149 | 0.19556 | 0.2065 | 0.168 | 0.16 | 0.204 | 0.214 | 0.216 | 0.215 | 0.223 | 0.091962 | 0.163 | 0.12 | 0.1974 | 0.21 | 0.207 |  | 16
| 1 | 4 | 0.2186 | 0.19628 | 0.20755 | 0.167 | 0.16 | 0.21 | 0.214 | 0.22 | 0.211 | 0.217 | 0.088758 | 0.161 | 0.12 | 0.2087 | 0.21 | 0.198 |  | 0.20922
| 1 | 5 | 0.226 | 0.1972 | 0.20755 | 0.174 | 0.17 | 0.208 | 0.209 | 0.212 | 0.208 | 0.222 | 0.088109 | 0.165 | 0.11 | 0.2008 | 0.21 | 0.2 |  | 57
| 1 | 6 | 0.2195 | 0.19616 | 0.2045 | 0.164 | 0.16 | 0.204 | 0.211 | 0.208 | 0.212 | 0.222 | 0.089121 | 0.16 | 0.12 | 0.2034 | 0.21 | 0.201
| Mean |  | 0.21973 | 0.19639 | 0.20517 | 0.17 | 0.16 | 0.2065 | 0.21117 | 0.21483 | 0.21217 | 0.221 | 0.090702 | 0.16333 | 0.11667 | 0.20378 | 0.21 | 0.20067
| Median |  | 0.21905 | 0.19622 | 0.2055 | 0.1695 | 0.16 | 0.206 | 0.211 | 0.2155 | 0.2115 | 0.222 | 0.090479 | 0.1625 | 0.12 | 0.204 | 0.21 | 0.2
| Std Dev. |  | 0.0039368 | 0.00094257 | 0.0023783 | 0.0045166 | 0.0063246 | 0.0047223 | 0.0024833 | 0.0043089 | 0.0029269 | 0.0028284 | 0.0024396 | 0.003266 | 0.005164 | 0.0042607 | 0 | 0.0033267
| Rel.Std.Dev. |  | 1.792% | 0.48% | 1.159% | 2.657% | 3.953% | 2.287% | 1.176% | 2.006% | 1.38% | 1.28% | 2.69% | 2% | 4.426% | 2.091% | 0% | 1.658%
| PDM3 |  | 5.025% | -6.132% | -1.933% | -18.75% | -23.53% | -1.3% | 0.9307% | 2.683% | 1.409% | 5.631% | -56.65% | -21.93% | -44.24% | -2.598% | 0.3731% | -4.088%
| Z-Score (Absolute) |  | 1.12 | 0.59 | 0.05 | 2.52 | 3.25 | 0.15 | 0.49 | 0.76 | 0.56 | 1.21 | 8.32 | 3.01 | 6.42 | 0.05 | 0.4 | 0.28
| Analytical results for Tl in OREAS 247b (Certified Value 0.68 ppm) | [18 empty] | Certified
Tl | Round | Replicate | Lab | Lab | Lab | Lab | Lab | Lab | Lab | Lab | Lab | Lab | Lab | Lab | Lab | Lab | Lab | Lab |  | 1
| No | No | 1.01 | 1.06 | 1.07 | 1.09 | 1.10 | 1.11 | 1.12 | 1.13 | 1.14 | 1.17 | 1.18 | 1.19 | 1.20 | 1.21 | 1.22 | 1.24 |  | ppm
|  |  | 4A*MS | 4A*MS | 4A*OES/MS | 4A*MS | 4A*OES/MS | 4A*OES/MS | 4A*OES/MS | 4A*OES/MS | 4A*OES/MS | 4A*MS | 4A*MS | 4A*OES/MS | 4A*MS | 4A*MS | 4A*MS | 4A*OES/MS |  | 2
3
| 1 | 1 | 0.75 | 0.66239 | 0.71 | 0.62 | 0.67 | 0.68 | 0.72 | 0.65 | 0.69 | 0.16847 | 0.69 | 0.65 | 0.71 | 0.705 | 0.59 | 0.8 |  | 1
| 1 | 2 | 0.76 | 0.67658 | 0.69 | 0.63 | 0.65 | 0.68 | 0.73 | 0.69 | 0.7 | 0.16737 | 0.71 | 0.67 | 0.74 | 0.564 | 0.6 | 0.7 |  | 29
| 1 | 3 | 0.72 | 0.70657 | 0.76 | 0.59 | 0.63 | 0.68 | 0.74 | 0.67 | 0.7 | 0.16745 | 0.7 | 0.69 | 0.72 | 0.811 | 0.6 | 0.7 |  | 16
| 1 | 4 | 0.75 | 0.69756 | 0.71 | 0.62 | 0.65 | 0.7 | 0.71 | 0.67 | 0.69 | 0.17132 | 0.69 | 0.66 | 0.74 | 0.504 | 0.58 | 0.8 |  | 0.68278
| 1 | 5 | 0.77 | 0.7315 | 0.7 | 0.6 | 0.67 | 0.66 | 0.71 | 0.69 | 0.68 | 0.16405 | 0.7 | 0.69 | 0.73 | 0.614 | 0.57 | 0.7 |  | 58
| 1 | 6 | 0.74 | 0.68926 | 0.72 | 0.63 | 0.63 | 0.66 | 0.76 | 0.68 | 0.72 | 0.17009 | 0.68 | 0.68 | 0.73 | 0.734 | 0.58 | 0.8
| Mean |  | 0.74833 | 0.69398 | 0.715 | 0.615 | 0.65 | 0.67667 | 0.72833 | 0.675 | 0.69667 | 0.16813 | 0.695 | 0.67333 | 0.72833 | 0.65533 | 0.58667 | 0.75
| Median |  | 0.75 | 0.69341 | 0.71 | 0.62 | 0.65 | 0.68 | 0.725 | 0.675 | 0.695 | 0.16796 | 0.695 | 0.675 | 0.73 | 0.6595 | 0.585 | 0.75
| Std Dev. |  | 0.017224 | 0.024092 | 0.02429 | 0.016432 | 0.017889 | 0.015055 | 0.019408 | 0.015166 | 0.013663 | 0.0025227 | 0.010488 | 0.01633 | 0.01169 | 0.11475 | 0.012111 | 0.054772
| Rel.Std.Dev. |  | 2.302% | 3.472% | 3.397% | 2.672% | 2.752% | 2.225% | 2.665% | 2.247% | 1.961% | 1.5% | 1.509% | 2.425% | 1.605% | 17.51% | 2.064% | 7.303%
| PDM3 |  | 9.601% | 1.64% | 4.719% | -9.927% | -4.801% | -0.8952% | 6.672% | -1.139% | 2.034% | -75.38% | 1.79% | -1.383% | 6.672% | -4.02% | -14.08% | 9.845%
| Z-Score (Absolute) |  | 1.81 | 0.44 | 0.97 | 1.56 | 0.67 | 0 | 1.31 | 0.04 | 0.51 | 12.86 | 0.46 | 0.08 | 1.31 | 0.54 | 2.28 | NA
| Analytical results for Tm in OREAS 247b (Indicative Value 0.2 ppm) | [18 empty] | Indicative
Tm | Round | Replicate | 1.01: Lab; 1.06: Lab; 1.07: Lab; 1.09: Lab; 1.10: Lab |  | 1
| No | No | 1.01: 1.06; 1.06: 1.07; 1.07: 1.09; 1.09: 1.17; 1.10: 1.20 |  | ppm
|  |  | 1.01: 4A*MS; 1.06: 4A*OES/MS; 1.07: 4A*MS; 1.09: 4A*MS; 1.10: 4A*MS |  | 2
2
| 1 | 1 | 1.01: 0.19248; 1.06: 0.2; 1.07: 0.17; 1.09: 0.10458; 1.10: 0.21 |  | 1
| 1 | 2 | 1.01: 0.20459; 1.06: 0.2; 1.07: 0.16; 1.09: 0.11986; 1.10: 0.21 |  | 3
| 1 | 3 | 1.01: 0.1901; 1.06: 0.2; 1.07: 0.15; 1.09: 0.11391; 1.10: 0.2 |  | 16
| 1 | 4 | 1.01: 0.20118; 1.06: 0.2; 1.07: 0.15; 1.09: 0.10757; 1.10: 0.2 |  | 0.19883
| 1 | 5 | 1.01: 0.19604; 1.06: 0.2; 1.07: 0.16; 1.09: 0.10264; 1.10: 0.19 |  | 9
| 1 | 6 | 1.01: 0.18461; 1.06: 0.2; 1.07: 0.18; 1.09: 0.10764; 1.10: 0.2
| Mean |  | 1.01: 0.19483; 1.06: 0.2; 1.07: 0.16167; 1.09: 0.10937; 1.10: 0.20167
| Median |  | 1.01: 0.19426; 1.06: 0.2; 1.07: 0.16; 1.09: 0.1076; 1.10: 0.2
| Std Dev. |  | 1.01: 0.007339; 1.06: 3.0405e-17; 1.07: 0.01169; 1.09: 0.0064068; 1.10: 0.0075277
| Rel.Std.Dev. |  | 1.01: 3.767%; 1.06: 1.52e-14%; 1.07: 7.231%; 1.09: 5.858%; 1.10: 3.733%
| PDM3 |  | 1.01: -2.012%; 1.06: 0.5869%; 1.07: -18.69%; 1.09: -45%; 1.10: 1.425%
| Z-Score (Absolute) |  | 1.01: 0; 1.06: 0.51; 1.07: 3.27; 1.09: 8.43; 1.10: 0.67
| Analytical results for U in OREAS 247b (Certified Value 2.27 ppm) | [18 empty] | Certified
U | Round | Replicate | Lab | Lab | Lab | Lab | Lab | Lab | Lab | Lab | Lab | Lab | Lab | Lab | Lab | Lab | Lab | Lab | Lab | 1
| No | No | 1.01 | 1.03 | 1.06 | 1.07 | 1.09 | 1.10 | 1.11 | 1.12 | 1.13 | 1.14 | 1.17 | 1.18 | 1.19 | 1.20 | 1.21 | 1.22 | 1.24 | ppm
|  |  | 4A*MS | AR*MS | 4A*MS | 4A*OES/MS | 4A*MS | 4A*OES/MS | 4A*OES/MS | 4A*OES/MS | 4A*OES/MS | 4A*OES/MS | 4A*MS | 4A*MS | 4A*OES/MS | 4A*MS | 4A*MS | 4A*MS | 4A*OES/MS | 2
|  |  | 1.06: 0.25g |  | 3
| 1 | 1 | 2.3 | 1.1325 | < 5 | 2.3 | 2.29 | 2.3 | 2 | 2.2 | 2.2 | 2.1 | 1.5487 | 2.34 | 2.1 | 2.31 | 1.88 | 2.52 | 2.4 | 1
| 1 | 2 | 2.33 | 1.1501 | < 5 | 2.2 | 2.23 | 2.1 | 2 | 2.3 | 2.1 | 2.2 | 1.5562 | 2.36 | 2.4 | 2.36 | 1.81 | 2.46 | 2.4 | 31
| 1 | 3 | 2.3 | 1.1206 | < 5 | 2.4 | 2.22 | 2.2 | 2.1 | 2.3 | 2.1 | 2.2 | 1.5599 | 2.32 | 2.3 | 2.32 | 2.12 | 2.45 | 2.4 | 16
| 1 | 4 | 2.35 | 1.1636 | < 5 | 2.3 | 2.31 | 2.3 | 2 | 2.2 | 2.2 | 2.1 | 1.4802 | 2.25 | 2.1 | 2.34 | 1.8 | 2.4 | 2.3 | 2.2672
| 1 | 5 | 2.38 | 1.1199 | < 5 | 2.3 | 2.17 | 2.3 | 2 | 2.2 | 2.3 | 2.2 | 1.4603 | 2.35 | 2.3 | 2.35 | 1.78 | 2.39 | 2.4 | 59
| 1 | 6 | 2.33 | 1.1173 | < 5 | 2.3 | 2.14 | 2.2 | 2 | 2.4 | 2.3 | 2.2 | 1.4805 | 2.29 | 2.3 | 2.37 | 1.96 | 2.41 | 2.4
| Mean |  | 2.3317 | 1.134 |  | 2.3 | 2.2267 | 2.2333 | 2.0167 | 2.2667 | 2.2 | 2.1667 | 1.5143 | 2.3183 | 2.25 | 2.3417 | 1.8917 | 2.4383 | 2.3833
| Median |  | 2.33 | 1.1266 |  | 2.3 | 2.225 | 2.25 | 2 | 2.25 | 2.2 | 2.2 | 1.5146 | 2.33 | 2.3 | 2.345 | 1.845 | 2.43 | 2.4
| Std Dev. |  | 0.030605 | 0.018932 |  | 0.063246 | 0.065929 | 0.08165 | 0.040825 | 0.08165 | 0.089443 | 0.05164 | 0.045253 | 0.041673 | 0.12247 | 0.023166 | 0.12999 | 0.048751 | 0.040825
| Rel.Std.Dev. |  | 1.313% | 1.67% |  | 2.75% | 2.961% | 3.656% | 2.024% | 3.602% | 4.066% | 2.383% | 2.988% | 1.798% | 5.443% | 0.9893% | 6.872% | 1.999% | 1.713%
| PDM3 |  | 2.844% | -49.98% |  | 1.448% | -1.787% | -1.493% | -11.05% | -0.02262% | -2.963% | -4.433% | -33.21% | 2.256% | -0.7577% | 3.285% | -16.56% | 7.549% | 5.123%
| Z-Score (Absolute) |  | 0.66 | 9.03 | 2.02 | 0.4 | 0.19 | 0.13 | 1.89 | 0.13 | 0.4 | 0.67 | 5.95 | 0.55 | 0 | 0.74 | 2.9 | 1.52 | 1.08
| Analytical results for V in OREAS 247b (Certified Value 57 ppm) | [18 empty] | Certified
V | Round | Replicate | Lab | Lab | Lab | Lab | Lab | Lab | Lab | Lab | Lab | Lab | Lab | Lab | Lab | Lab | Lab | Lab | Lab | 1
| No | No | 1.01 | 1.03 | 1.06 | 1.07 | 1.09 | 1.10 | 1.11 | 1.12 | 1.13 | 1.14 | 1.17 | 1.18 | 1.19 | 1.20 | 1.21 | 1.22 | 1.24 | ppm
|  |  | 4A*OES | 4A*OES | 4A*MS | 4A*OES/MS | 4A*MS | 4A*OES/MS | 4A*OES/MS | 4A*OES/MS | 4A*OES/MS | 4A*OES/MS | 4A*MS | 4A*OES | 4A*OES/MS | 4A*MS | 4A*MS | 4A*MS | 4A*OES/MS | 0
1
| 1 | 1 | 58 | 53.1016 | 54.5846 | 56 | 58 | 57 | 56 | 55 | 58 | 57 | 50.6285 | 53 | 53 | 55 | 59 | 54.5 | 58 | 1
| 1 | 2 | 58 | 54.8296 | 54.0642 | 55 | 63 | 57 | 56 | 57 | 56 | 55 | 53.6679 | 53 | 55 | 57 | 59 | 60.68 | 60 | 32
| 1 | 3 | 56 | 53.8664 | 56.442 | 58 | 59 | 56 | 55 | 56 | 56 | 57 | 52.6353 | 53 | 56 | 58 | 59 | 58.97 | 60 | 16
| 1 | 4 | 57 | 54.5164 | 53.8632 | 55 | 61 | 59 | 56 | 56 | 58 | 54 | 50.0517 | 52 | 53 | 57 | 58 | 64.44 | 59 | 56.6487
| 1 | 5 | 58 | 54.3652 | 57.5186 | 56 | 61 | 59 | 54 | 55 | 58 | 56 | 43.5864 | 53 | 54 | 57 | 59 | 58.97 | 59 | 60
| 1 | 6 | 57 | 54.1492 | 54.7656 | 57 | 64 | 57 | 55 | 55 | 58 | 56 | 48.8213 | 52 | 54 | 56 | 60 | 62.05 | 60
| Mean |  | 57.3333 | 54.1381 | 55.2064 | 56.1667 | 61 | 57.5 | 55.3333 | 55.6667 | 57.3333 | 55.8333 | 49.8985 | 52.6667 | 54.1667 | 56.6667 | 59 | 59.935 | 59.3333
| Median |  | 57.5 | 54.2572 | 54.6751 | 56 | 61 | 57 | 55.5 | 55.5 | 58 | 56 | 50.3401 | 53 | 54 | 57 | 59 | 59.825 | 59.5
| Std Dev. |  | 0.8165 | 0.60351 | 1.4535 | 1.169 | 2.2804 | 1.2247 | 0.8165 | 0.8165 | 1.0328 | 1.169 | 3.5569 | 0.5164 | 1.169 | 1.0328 | 0.63246 | 3.3682 | 0.8165
| Rel.Std.Dev. |  | 1.424% | 1.115% | 2.633% | 2.081% | 3.738% | 2.13% | 1.476% | 1.467% | 1.801% | 2.094% | 7.128% | 0.9805% | 2.158% | 1.823% | 1.072% | 5.62% | 1.376%
| PDM3 |  | 1.209% | -4.432% | -2.546% | -0.8508% | 7.681% | 1.503% | -2.322% | -1.733% | 1.209% | -1.439% | -11.92% | -7.029% | -4.381% | 0.0318% | 4.151% | 5.801% | 4.739%
| Z-Score (Absolute) |  | 0.59 | 1.03 | 0.49 | 0 | 2.44 | 0.67 | 0.42 | 0.25 | 0.59 | 0.17 | 3.17 | 1.77 | 1.01 | 0.25 | 1.43 | 1.91 | 1.6
| Analytical results for W in OREAS 247b (Certified Value 7.73 ppm) | [18 empty] | Certified
W | Round | Replicate | Lab | Lab | Lab | Lab | Lab | Lab | Lab | Lab | Lab | Lab | Lab | Lab | Lab | Lab | Lab |  |  | 1
| No | No | 1.01 | 1.06 | 1.07 | 1.09 | 1.10 | 1.11 | 1.12 | 1.13 | 1.14 | 1.17 | 1.18 | 1.19 | 1.20 | 1.22 | 1.24 |  |  | ppm
|  |  | 4A*MS | 4A*MS | 4A*OES/MS | 4A*MS | 4A*OES/MS | 4A*OES/MS | 4A*OES/MS | 4A*OES/MS | 4A*OES/MS | 4A*MS | 4A*MS | 4A*OES/MS | 4A*MS | 4A*MS | 4A*OES/MS |  |  | 2
2
| 1 | 1 | 8.7 | 7.8984 | 7.7 | 6.5 | 7.8 | 7.7 | 8.6 | 7.4 | 8 | 4.9991 | 4.7 | 5.4 | 7.9 | 9.8 | 7.3 |  |  | 1
| 1 | 2 | 8.6 | 8.1148 | 7.4 | 6.8 | 7.7 | 7.6 | 8.9 | 7.3 | 8.4 | 5.7294 | 4.8 | 6 | 7.6 | 8.43 | 7.4 |  |  | 33
| 1 | 3 | 8.5 | 8.1327 | 7.7 | 7 | 7.3 | 8.4 | 8.9 | 7.5 | 8.4 | 6.186 | 4.5 | 5.7 | 7.5 | 8.73 | 7.3 |  |  | 16
| 1 | 4 | 8.6 | 7.8268 | 7.3 | 6.8 | 8 | 7.7 | 8.7 | 8 | 7.8 | 5.466 | 4.2 | 5.4 | 7.8 | 8.8 | 7.7 |  |  | 7.7306
| 1 | 5 | 8.8 | 7.7539 | 7.5 | 7.3 | 7.9 | 8.2 | 8.4 | 8.2 | 8.4 | 5.7043 | 4.7 | 5.7 | 7.4 | 8.46 | 7.4 |  |  | 61
| 1 | 6 | 8.7 | 8.0059 | 7.7 | 6.3 | 7.4 | 7.7 | 8.4 | 8.3 | 8.4 | 5.1992 | 4.3 | 5.8 | 7.8 | 8.54 | 7.3
| Mean |  | 8.65 | 7.9554 | 7.55 | 6.7833 | 7.6833 | 7.8833 | 8.65 | 7.7833 | 8.2333 | 5.5473 | 4.5333 | 5.6667 | 7.6667 | 8.7933 | 7.4
| Median |  | 8.65 | 7.9521 | 7.6 | 6.8 | 7.75 | 7.7 | 8.65 | 7.75 | 8.4 | 5.5851 | 4.6 | 5.7 | 7.7 | 8.635 | 7.35
| Std Dev. |  | 0.10488 | 0.15479 | 0.17607 | 0.35449 | 0.27869 | 0.33116 | 0.22583 | 0.43551 | 0.26583 | 0.42287 | 0.24221 | 0.23381 | 0.19664 | 0.51473 | 0.15492
| Rel.Std.Dev. |  | 1.212% | 1.946% | 2.332% | 5.226% | 3.627% | 4.201% | 2.611% | 5.595% | 3.229% | 7.623% | 5.343% | 4.126% | 2.565% | 5.854% | 2.094%
| PDM3 |  | 11.89% | 2.908% | -2.336% | -12.25% | -0.611% | 1.976% | 11.89% | 0.6825% | 6.504% | -28.24% | -41.36% | -26.7% | -0.8266% | 13.75% | -4.276%
| Z-Score (Absolute) |  | 1.19 | 0.33 | 0.16 | 1.1 | 0 | 0.25 | 1.19 | 0.12 | 0.67 | 2.62 | 3.86 | 2.47 | 0.02 | 1.36 | 0.35
| Analytical results for Y in OREAS 247b (Indicative Value 11.6 ppm) | [18 empty] | Indicative
Y | Round | Replicate | Lab | Lab | Lab | Lab | Lab | Lab | Lab | Lab | Lab | Lab | Lab | Lab | Lab | Lab | Lab | Lab |  | 1
| No | No | 1.01 | 1.03 | 1.06 | 1.07 | 1.09 | 1.10 | 1.11 | 1.12 | 1.13 | 1.14 | 1.17 | 1.18 | 1.19 | 1.20 | 1.22 | 1.24 |  | ppm
|  |  | 4A*MS | 4A*MS | 4A*MS | 4A*OES/MS | 4A*MS | 4A*OES/MS | 4A*OES/MS | 4A*OES/MS | 4A*OES/MS | 4A*OES/MS | 4A*MS | 4A*MS | 4A*OES/MS | 4A*MS | 4A*MS | 4A*OES/MS |  | 1
1
| 1 | 1 | 11.8 | 10.282 | 11.8211 | 12 | 10.4 | 11.6 | 11.5 | 11.1 | 11.2 | 11.5 | 8.9736 | 11.3 | 11.4 | 11.68 | 17.63 | 12.6 |  | 1
| 1 | 2 | 11.6 | 10.8027 | 11.8812 | 11.6 | 10.4 | 11.6 | 11.2 | 11.3 | 11.3 | 11.8 | 9.2619 | 11.6 | 11.9 | 11.58 | 16.71 | 13 |  | 1
| 1 | 3 | 11.73 | 10.9536 | 11.9258 | 11.2 | 10.9 | 10.8 | 12.2 | 11.2 | 11.6 | 11.9 | 8.8012 | 11.5 | 11.5 | 13.95 | 17.12 | 13 |  | 16
| 1 | 4 | 11.72 | 10.2945 | 12.1935 | 11.1 | 10.6 | 12.1 | 11.8 | 11.4 | 11.6 | 11.6 | 8.5668 | 12 | 11.6 | 11.6 | 17.08 | 13.2 |  | 11.6077
| 1 | 5 | 11.91 | 10.9497 | 12.3742 | 11.4 | 10.6 | 11.7 | 11.2 | 11.1 | 11.1 | 11.8 | 9.4124 | 11.9 | 11.5 | 11.63 | 16.73 | 13 |  | 7
| 1 | 6 | 11.56 | 10.8259 | 12.8268 | 11.4 | 10.9 | 11.5 | 11.4 | 10.9 | 11.6 | 12.1 | 8.5491 | 11.6 | 11.9 | 11.47 | 17.75 | 13
| Mean |  | 11.72 | 10.6847 | 12.1704 | 11.45 | 10.6333 | 11.55 | 11.55 | 11.1667 | 11.4 | 11.7833 | 8.9275 | 11.65 | 11.6333 | 11.985 | 17.17 | 12.9667
| Median |  | 11.725 | 10.8143 | 12.0596 | 11.4 | 10.6 | 11.6 | 11.45 | 11.15 | 11.45 | 11.8 | 8.8874 | 11.6 | 11.55 | 11.615 | 17.1 | 13
| Std Dev. |  | 0.12853 | 0.31329 | 0.3843 | 0.32094 | 0.22509 | 0.42308 | 0.38859 | 0.17512 | 0.22804 | 0.2137 | 0.3573 | 0.25884 | 0.21602 | 0.96517 | 0.43904 | 0.19664
| Rel.Std.Dev. |  | 1.097% | 2.932% | 3.158% | 2.803% | 2.117% | 3.663% | 3.364% | 1.568% | 2% | 1.814% | 4.002% | 2.222% | 1.857% | 8.053% | 2.557% | 1.516%
| PDM3 |  | 0.9676% | -7.951% | 4.848% | -1.358% | -8.394% | -0.4969% | -0.4969% | -3.799% | -1.789% | 1.513% | -23.09% | 0.3646% | 0.221% | 3.251% | 47.92% | 11.71%
| Z-Score (Absolute) |  | 0.3 | 2.09 | 1.33 | 0.33 | 2.21 | 0.1 | 0.1 | 0.98 | 0.44 | 0.44 | 6.14 | 0.13 | 0.1 | 0.91 | 12.86 | 3.17
| Analytical results for Yb in OREAS 247b (Certified Value 1.33 ppm) | [18 empty] | Certified
Yb | Round | Replicate | 1.01: Lab; 1.06: Lab; 1.07: Lab; 1.09: Lab; 1.10: Lab; 1.11: Lab; 1.12: Lab; 1.13: Lab |  | 1
| No | No | 1.01: 1.03; 1.06: 1.06; 1.07: 1.07; 1.09: 1.09; 1.10: 1.17; 1.11: 1.19; 1.12: 1.20; 1.13: 1.22 |  | ppm
|  |  | 1.01: 4A*MS; 1.06: 4A*MS; 1.07: 4A*OES/MS; 1.09: 4A*MS; 1.10: 4A*MS; 1.11: 4A*OES/MS; 1.12: 4A*MS; 1.13: 4A*MS |  | 2
3
| 1 | 1 | 1.01: 1.4014; 1.06: 1.3175; 1.07: 1.5; 1.09: 1.23; 1.10: 0.69389; 1.11: 1.2; 1.12: 1.95; 1.13: 1.78 |  | 1
| 1 | 2 | 1.01: 1.382; 1.06: 1.3049; 1.07: 1.2; 1.09: 1.34; 1.10: 0.7343; 1.11: 1.3; 1.12: 1.49; 1.13: 1.71 |  | 9
| 1 | 3 | 1.01: 1.3719; 1.06: 1.3432; 1.07: 1.4; 1.09: 1.23; 1.10: 0.71338; 1.11: 1.3; 1.12: 1.34; 1.13: 1.79 |  | 16
| 1 | 4 | 1.01: 1.3408; 1.06: 1.2852; 1.07: 1.4; 1.09: 1.25; 1.10: 0.66638; 1.11: 1.1; 1.12: 1.36; 1.13: 1.81 |  | 1.325
| 1 | 5 | 1.01: 1.327; 1.06: 1.3484; 1.07: 1.3; 1.09: 1.23; 1.10: 0.67269; 1.11: 1.3; 1.12: 1.42; 1.13: 1.76 |  | 62
| 1 | 6 | 1.01: 1.3448; 1.06: 1.3095; 1.07: 1.4; 1.09: 1.28; 1.10: 0.66667; 1.11: 1.3; 1.12: 1.36; 1.13: 1.85
| Mean |  | 1.01: 1.3613; 1.06: 1.3181; 1.07: 1.3667; 1.09: 1.26; 1.10: 0.69122; 1.11: 1.25; 1.12: 1.4867; 1.13: 1.7833
| Median |  | 1.01: 1.3583; 1.06: 1.3135; 1.07: 1.4; 1.09: 1.24; 1.10: 0.68329; 1.11: 1.3; 1.12: 1.39; 1.13: 1.785
| Std Dev. |  | 1.01: 0.028325; 1.06: 0.023985; 1.07: 0.10328; 1.09: 0.043818; 1.10: 0.027991; 1.11: 0.083666; 1.12: 0.23355; 1.13: 0.047188
| Rel.Std.Dev. |  | 1.01: 2.081%; 1.06: 1.82%; 1.07: 7.557%; 1.09: 3.478%; 1.10: 4.05%; 1.11: 6.693%; 1.12: 15.71%; 1.13: 2.646%
| PDM3 |  | 1.01: 2.739%; 1.06: -0.5218%; 1.07: 3.144%; 1.09: -4.907%; 1.10: -47.83%; 1.11: -5.661%; 1.12: 12.2%; 1.13: 34.59%
| Z-Score (Absolute) |  | 1.01: 0.17; 1.06: 0.17; 1.07: 0.21; 1.09: 0.63; 1.10: 5.16; 1.11: 0.71; 1.12: 1.17; 1.13: 3.53
| Analytical results for Zn in OREAS 247b (Certified Value 80 ppm) | [18 empty] | Certified
Zn | Round | Replicate | Lab | Lab | Lab | Lab | Lab | Lab | Lab | Lab | Lab | Lab | Lab | Lab | Lab | Lab | Lab | Lab | Lab | 1
| No | No | 1.01 | 1.03 | 1.06 | 1.07 | 1.09 | 1.10 | 1.11 | 1.12 | 1.13 | 1.14 | 1.17 | 1.18 | 1.19 | 1.20 | 1.21 | 1.22 | 1.24 | ppm
|  |  | 4A*MS | AR*OES | 4A*MS | 4A*OES/MS | 4A*MS | 4A*OES/MS | 4A*OES/MS | 4A*OES/MS | 4A*OES/MS | 4A*OES/MS | 4A*MS | 4A*OES | 4A*OES/MS | 4A*MS | 4A*MS | 4A*MS | 4A*OES/MS | 0
|  |  | 1.06: 0.25g |  | 1
| 1 | 1 | 82 | 67.2076 | 78.9747 | 75 | 84 | 82 | 80 | 79 | 82 | 80 | 81.9106 | 80 | 75 | 81 | 112 | 74.67 | 79 | 1
| 1 | 2 | 83 | 65.948 | 79.2579 | 76 | 89 | 80 | 80 | 79 | 82 | 80 | 77.104 | 80 | 76 | 80 | 83 | 79.22 | 79 | 36
| 1 | 3 | 82 | 69.2204 | 81.8264 | 74 | 84 | 79 | 80 | 79 | 80 | 81 | 83.1834 | 80 | 78 | 81 | 84 | 78.56 | 79 | 16
| 1 | 4 | 84 | 65.734 | 80.2686 | 71 | 85 | 83 | 81 | 80 | 81 | 80 | 77.4728 | 78 | 73 | 81 | 84 | 74.68 | 75 | 80.2948
| 1 | 5 | 84 | 65.9608 | 81.967 | 77 | 85 | 83 | 78 | 77 | 81 | 80 | 79.3223 | 79 | 77 | 80 | 88 | 72.93 | 78 | 63
| 1 | 6 | 83 | 69.3276 | 78.7078 | 71 | 86 | 81 | 79 | 78 | 80 | 81 | 91.5857 | 79 | 76 | 78 | 83 | 82.68 | 79
| Mean |  | 83 | 67.2331 | 80.1671 | 74 | 85.5 | 81.3333 | 79.6667 | 78.6667 | 81 | 80.3333 | 81.7631 | 79.3333 | 75.8333 | 80.1667 | 89 | 77.1233 | 78.1667
| Median |  | 83 | 66.5842 | 79.7632 | 74.5 | 85 | 81.5 | 80 | 79 | 81 | 80 | 80.6165 | 79.5 | 76 | 80.5 | 84 | 76.62 | 79
| Std Dev. |  | 0.89443 | 1.6646 | 1.4409 | 2.5298 | 1.8708 | 1.633 | 1.0328 | 1.0328 | 0.89443 | 0.5164 | 5.3776 | 0.8165 | 1.7224 | 1.169 | 11.4193 | 3.6581 | 1.6021
| Rel.Std.Dev. |  | 1.078% | 2.476% | 1.797% | 3.419% | 2.188% | 2.008% | 1.296% | 1.313% | 1.104% | 0.6428% | 6.577% | 1.029% | 2.271% | 1.458% | 12.83% | 4.743% | 2.05%
| PDM3 |  | 3.369% | -16.27% | -0.1591% | -7.84% | 6.483% | 1.293% | -0.7823% | -2.028% | 0.8782% | 0.04796% | 1.829% | -1.197% | -5.556% | -0.1596% | 10.84% | -3.95% | -2.65%
| Z-Score (Absolute) |  | 1.2 | 5.46 | 0 | 2.6 | 2.25 | 0.49 | 0.21 | 0.63 | 0.35 | 0.07 | 0.67 | 0.35 | 1.83 | 0 | 3.73 | 1.29 | 0.84
| Analytical results for Zr in OREAS 247b (Certified Value 87 ppm) | [18 empty] | Certified
Zr | Round | Replicate | Lab | Lab | Lab | Lab | Lab | Lab | Lab | Lab | Lab | Lab | Lab | Lab | Lab | Lab | Lab | Lab |  | 1
| No | No | 1.01 | 1.03 | 1.06 | 1.07 | 1.09 | 1.10 | 1.11 | 1.12 | 1.13 | 1.14 | 1.17 | 1.18 | 1.19 | 1.20 | 1.22 | 1.24 |  | ppm
|  |  | 4A*MS | 4A*OES | 4A*MS | 4A*OES/MS | 4A*MS | 4A*OES/MS | 4A*OES/MS | 4A*OES/MS | 4A*OES/MS | 4A*OES/MS | 4A*MS | 4A*MS | 4A*OES/MS | 4A*MS | 4A*MS | 4A*OES/MS |  | 0
1
| 1 | 1 | 84.9 | 70.313 | 83.6284 | 86 | 87 | 87.9 | 85.9 | 84.6 | 92.4 | 86.3 | 88.486 | 88 | 84.7 | 85.1 | 100 | 86.6 |  | 1
| 1 | 2 | 89 | 71.2055 | 85.2711 | 85 | 77 | 85.6 | 85.1 | 84.9 | 80.9 | 88.7 | 86.2292 | 85.3 | 88.5 | 83.8 | 97.28 | 88.7 |  | 37
| 1 | 3 | 86.3 | 71.2265 | 86.51 | 88 | 84 | 84.5 | 86 | 85.9 | 79 | 91.5 | 92.5533 | 85.1 | 89 | 85.8 | 97 | 90 |  | 16
| 1 | 4 | 89.4 | 71.447 | 85.9513 | 87 | 88 | 88.4 | 89 | 84.8 | 92.7 | 87.3 | 87.2524 | 84.4 | 85.9 | 87.1 | 97.99 | 94.9 |  | 87.1687
| 1 | 5 | 86.8 | 70.712 | 87.7635 | 84 | 91 | 90.1 | 84.4 | 87.4 | 91.7 | 87.3 | 88.0558 | 86.2 | 86.2 | 83.9 | 94.82 | 89.1 |  | 64
| 1 | 6 | 87.4 | 70.7645 | 85.2725 | 87 | 89 | 90.4 | 88.4 | 86.8 | 93 | 95.5 | 97.2705 | 84.6 | 88.9 | 84 | 100.03 | 89.2
| Mean |  | 87.3 | 70.9447 | 85.7328 | 86.1667 | 86 | 87.8167 | 86.4667 | 85.7333 | 88.2833 | 89.4333 | 89.9745 | 85.6 | 87.2 | 84.95 | 97.8533 | 89.75
| Median |  | 87.1 | 70.985 | 85.6119 | 86.5 | 87.5 | 88.15 | 85.95 | 85.4 | 92.05 | 88 | 88.2709 | 85.2 | 87.35 | 84.55 | 97.635 | 89.15
| Std Dev. |  | 1.6923 | 0.42081 | 1.3877 | 1.472 | 4.98 | 2.3727 | 1.8348 | 1.1656 | 6.4972 | 3.4795 | 4.1765 | 1.3342 | 1.8308 | 1.3187 | 1.981 | 2.7689
| Rel.Std.Dev. |  | 1.939% | 0.5931% | 1.619% | 1.708% | 5.791% | 2.702% | 2.122% | 1.36% | 7.359% | 3.891% | 4.642% | 1.559% | 2.1% | 1.552% | 2.025% | 3.085%
| PDM3 |  | 0.1507% | -18.61% | -1.647% | -1.15% | -1.341% | 0.7434% | -0.8053% | -1.647% | 1.279% | 2.598% | 3.219% | -1.8% | 0.03593% | -2.545% | 12.26% | 2.961%
| Z-Score (Absolute) |  | 0.27 | 9.18 | 0.64 | 0.39 | 0.48 | 0.57 | 0.21 | 0.64 | 0.84 | 1.5 | 1.82 | 0.71 | 0.21 | 1.09 | 6.37 | 1.69
Note on C17: Z-Scores have been calculated inclusive of individual outliers. In general, laboratory batches are rejected if Z-Score > 2.5.
Note on C35: Z-Scores have been calculated inclusive of individual outliers. In general, laboratory batches are rejected if Z-Score > 2.5.
Note on C53: Z-Scores have been calculated inclusive of individual outliers. In general, laboratory batches are rejected if Z-Score > 2.5.
Note on C71: Z-Scores have been calculated inclusive of individual outliers. In general, laboratory batches are rejected if Z-Score > 2.5.
Note on C89: Z-Scores have been calculated inclusive of individual outliers. In general, laboratory batches are rejected if Z-Score > 2.5.
Note on C108: Z-Scores have been calculated inclusive of individual outliers. In general, laboratory batches are rejected if Z-Score > 2.5.
Note on C127: Z-Scores have been calculated inclusive of individual outliers. In general, laboratory batches are rejected if Z-Score > 2.5.
Note on C145: Z-Scores have been calculated inclusive of individual outliers. In general, laboratory batches are rejected if Z-Score > 2.5.
Note on C163: Z-Scores have been calculated inclusive of individual outliers. In general, laboratory batches are rejected if Z-Score > 2.5.
Note on C181: Z-Scores have been calculated inclusive of individual outliers. In general, laboratory batches are rejected if Z-Score > 2.5.
Note on C200: Z-Scores have been calculated inclusive of individual outliers. In general, laboratory batches are rejected if Z-Score > 2.5.
Note on C218: Z-Scores have been calculated inclusive of individual outliers. In general, laboratory batches are rejected if Z-Score > 2.5.
Note on C236: Z-Scores have been calculated inclusive of individual outliers. In general, laboratory batches are rejected if Z-Score > 2.5.
Note on C254: Z-Scores have been calculated inclusive of individual outliers. In general, laboratory batches are rejected if Z-Score > 2.5.
Note on C272: Z-Scores have been calculated inclusive of individual outliers. In general, laboratory batches are rejected if Z-Score > 2.5.
Note on C290: Z-Scores have been calculated inclusive of individual outliers. In general, laboratory batches are rejected if Z-Score > 2.5.
Note on C308: Z-Scores have been calculated inclusive of individual outliers. In general, laboratory batches are rejected if Z-Score > 2.5.
Note on C326: Z-Scores have been calculated inclusive of individual outliers. In general, laboratory batches are rejected if Z-Score > 2.5.
Note on C344: Z-Scores have been calculated inclusive of individual outliers. In general, laboratory batches are rejected if Z-Score > 2.5.
Note on C362: Z-Scores have been calculated inclusive of individual outliers. In general, laboratory batches are rejected if Z-Score > 2.5.
Note on C380: Z-Scores have been calculated inclusive of individual outliers. In general, laboratory batches are rejected if Z-Score > 2.5.
Note on C398: Z-Scores have been calculated inclusive of individual outliers. In general, laboratory batches are rejected if Z-Score > 2.5.
Note on C416: Z-Scores have been calculated inclusive of individual outliers. In general, laboratory batches are rejected if Z-Score > 2.5.
Note on C434: Z-Scores have been calculated inclusive of individual outliers. In general, laboratory batches are rejected if Z-Score > 2.5.
Note on C453: Z-Scores have been calculated inclusive of individual outliers. In general, laboratory batches are rejected if Z-Score > 2.5.
Note on C471: Z-Scores have been calculated inclusive of individual outliers. In general, laboratory batches are rejected if Z-Score > 2.5.
Note on C489: Z-Scores have been calculated inclusive of individual outliers. In general, laboratory batches are rejected if Z-Score > 2.5.
Note on C507: Z-Scores have been calculated inclusive of individual outliers. In general, laboratory batches are rejected if Z-Score > 2.5.
Note on C525: Z-Scores have been calculated inclusive of individual outliers. In general, laboratory batches are rejected if Z-Score > 2.5.
Note on C543: Z-Scores have been calculated inclusive of individual outliers. In general, laboratory batches are rejected if Z-Score > 2.5.
Note on C561: Z-Scores have been calculated inclusive of individual outliers. In general, laboratory batches are rejected if Z-Score > 2.5.
Note on C579: Z-Scores have been calculated inclusive of individual outliers. In general, laboratory batches are rejected if Z-Score > 2.5.
Note on C597: Z-Scores have been calculated inclusive of individual outliers. In general, laboratory batches are rejected if Z-Score > 2.5.
Note on C615: Z-Scores have been calculated inclusive of individual outliers. In general, laboratory batches are rejected if Z-Score > 2.5.
Note on C633: Z-Scores have been calculated inclusive of individual outliers. In general, laboratory batches are rejected if Z-Score > 2.5.
Note on C651: Z-Scores have been calculated inclusive of individual outliers. In general, laboratory batches are rejected if Z-Score > 2.5.
Note on C669: Z-Scores have been calculated inclusive of individual outliers. In general, laboratory batches are rejected if Z-Score > 2.5.
Note on C687: Z-Scores have been calculated inclusive of individual outliers. In general, laboratory batches are rejected if Z-Score > 2.5.
Note on C705: Z-Scores have been calculated inclusive of individual outliers. In general, laboratory batches are rejected if Z-Score > 2.5.
Note on C723: Z-Scores have been calculated inclusive of individual outliers. In general, laboratory batches are rejected if Z-Score > 2.5.
Note on C741: Z-Scores have been calculated inclusive of individual outliers. In general, laboratory batches are rejected if Z-Score > 2.5.
Note on C759: Z-Scores have been calculated inclusive of individual outliers. In general, laboratory batches are rejected if Z-Score > 2.5.
Note on C777: Z-Scores have been calculated inclusive of individual outliers. In general, laboratory batches are rejected if Z-Score > 2.5.
Note on C796: Z-Scores have been calculated inclusive of individual outliers. In general, laboratory batches are rejected if Z-Score > 2.5.
Note on C814: Z-Scores have been calculated inclusive of individual outliers. In general, laboratory batches are rejected if Z-Score > 2.5.
Note on C832: Z-Scores have been calculated inclusive of individual outliers. In general, laboratory batches are rejected if Z-Score > 2.5.
Note on C851: Z-Scores have been calculated inclusive of individual outliers. In general, laboratory batches are rejected if Z-Score > 2.5.
Note on C869: Z-Scores have been calculated inclusive of individual outliers. In general, laboratory batches are rejected if Z-Score > 2.5.
Note on C887: Z-Scores have been calculated inclusive of individual outliers. In general, laboratory batches are rejected if Z-Score > 2.5.
Note on C906: Z-Scores have been calculated inclusive of individual outliers. In general, laboratory batches are rejected if Z-Score > 2.5.
Note on C925: Z-Scores have been calculated inclusive of individual outliers. In general, laboratory batches are rejected if Z-Score > 2.5.
Note on C943: Z-Scores have been calculated inclusive of individual outliers. In general, laboratory batches are rejected if Z-Score > 2.5.
Note on C961: Z-Scores have been calculated inclusive of individual outliers. In general, laboratory batches are rejected if Z-Score > 2.5.
Note on C979: Z-Scores have been calculated inclusive of individual outliers. In general, laboratory batches are rejected if Z-Score > 2.5.
Note on C997: Z-Scores have been calculated inclusive of individual outliers. In general, laboratory batches are rejected if Z-Score > 2.5.
Note on C1015: Z-Scores have been calculated inclusive of individual outliers. In general, laboratory batches are rejected if Z-Score > 2.5.
Note on C1033: Z-Scores have been calculated inclusive of individual outliers. In general, laboratory batches are rejected if Z-Score > 2.5.
Note on C1051: Z-Scores have been calculated inclusive of individual outliers. In general, laboratory batches are rejected if Z-Score > 2.5.
Note on C1069: Z-Scores have been calculated inclusive of individual outliers. In general, laboratory batches are rejected if Z-Score > 2.5.
Note on C1087: Z-Scores have been calculated inclusive of individual outliers. In general, laboratory batches are rejected if Z-Score > 2.5.
Note on C1105: Z-Scores have been calculated inclusive of individual outliers. In general, laboratory batches are rejected if Z-Score > 2.5.

## Aqua Regia
| Analytical results for Ag in OREAS 247b (Certified Value 15 ppm) | [16 empty] | Certified
Ag | Round | Replicate | Lab | Lab | Lab | Lab | Lab | Lab | Lab | Lab | Lab | Lab | Lab | Lab | Lab | Lab | Lab | 1
| No | No | 1.05 | 1.06 | 1.07 | 1.10 | 1.11 | 1.12 | 1.13 | 1.14 | 1.17 | 1.18 | 1.19 | 1.21 | 1.22 | 1.24 | 1.25 | ppm
|  |  | AR*OES/MS | AR*MS | AR*OES/MS | AR*MS | AR*MS | AR*MS | AR*MS | AR*MS | AR*MS | AR*OES/MS | AR*OES/MS | AR*OES/MS | AR*MS | AR*OES/MS | AR*OES/MS | 1
|  |  | 0.3g | 0.2g | 0.5g | 0.5g | 0.5g | 0.5g | 0.5g | 0.5g | 01g | 01g | 0.25g | 0.5g | 01g | 0.25g | 0.5g | 2
| 1 | 1 | 16.075 | 14.5593 | 15.5 | 15.55 | 15.7 | 15.5 | 14.95 | 14.4 | 0.60416 | 15 | > 10 | 14.6 | 15.88 | 14.4 | 15 | 1
| 1 | 2 | 15.752 | 14.2567 | 15.3 | 15 | 15.1 | 14.8 | 15.55 | 15.5 | 0.61986 | 14.9 | > 10 | 14.4 | 15.59 | 14.1 | 15 | 22
| 1 | 3 | 16.371 | 14.6246 | 15.2 | 15.65 | 15.5 | 15.45 | 14.8 | 15.6 | 0.65949 | 15.1 | > 10 | 14.3 | 15.07 | 14.1 | 14.9 | 16
| 1 | 4 | 15.05 | 14.5199 | 15.5 | 15.15 | 15.1 | 15.45 | 15.85 | 14.25 | 0.62505 | 15.1 | > 10 | 14.2 | 14.96 | 14.2 | 14.4 | 15.0488
| 1 | 5 | 16.436 | 14.4935 | 15 | 15.4 | 15.35 | 14.75 | 15.35 | 15.2 | 0.60861 | 15 | > 10 | 14.7 | 14.43 | 14.3 | 14.8 | 66
| 1 | 6 | 16.148 | 14.1943 | 15.1 | 15.4 | 15.5 | 15 | 15.75 | 15.55 | 0.62267 | 15.1 | > 10 | 14.3 | 15.44 | 14.4 | 14.7
| Mean |  | 15.972 | 14.4414 | 15.2667 | 15.3583 | 15.375 | 15.1583 | 15.375 | 15.0833 | 0.62331 | 15.0333 |  | 14.4167 | 15.2283 | 14.25 | 14.8
| Median |  | 16.1115 | 14.5067 | 15.25 | 15.4 | 15.425 | 15.225 | 15.45 | 15.35 | 0.62126 | 15.05 |  | 14.35 | 15.255 | 14.25 | 14.85
| Std Dev. |  | 0.51275 | 0.17409 | 0.20656 | 0.24376 | 0.24031 | 0.34845 | 0.42632 | 0.60553 | 0.019531 | 0.08165 |  | 0.19408 | 0.51666 | 0.13784 | 0.22804
| Rel.Std.Dev. |  | 3.21% | 1.205% | 1.353% | 1.587% | 1.563% | 2.299% | 2.773% | 4.015% | 3.133% | 0.5431% |  | 1.346% | 3.393% | 0.9673% | 1.541%
| PDM3 |  | 6.135% | -4.036% | 1.448% | 2.057% | 2.168% | 0.7281% | 2.168% | 0.2297% | -95.86% | -0.1025% |  | -4.2% | 1.193% | -5.308% | -1.653%
| Z-Score (Absolute) |  | 2.53 | 2.23 | 0.34 | 0.62 | 0.67 | 0 | 0.67 | 0.23 | NA | 0.39 | NA | 2.31 | 0.22 | 2.83 | 1.12
| Analytical results for Al in OREAS 247b (Certified Value 0.915 wt.%) | [16 empty] | Certified
Al | Round | Replicate | Lab | Lab | Lab | Lab | Lab | Lab | Lab | Lab | Lab | Lab | Lab | Lab | Lab | Lab |  | 1
| No | No | 1.05 | 1.06 | 1.07 | 1.10 | 1.11 | 1.12 | 1.13 | 1.14 | 1.17 | 1.18 | 1.19 | 1.22 | 1.24 | 1.25 |  | wt.%
|  |  | AR*OES/MS | AR*MS | AR*OES/MS | AR*MS | AR*MS | AR*MS | AR*MS | AR*MS | AR*MS | AR*OES/MS | AR*OES/MS | AR*MS | AR*OES/MS | AR*OES/MS |  | 3
|  |  | 0.3g | 0.2g | 0.5g | 0.5g | 0.5g | 0.5g | 0.5g | 0.5g | 01g | 01g | 0.25g | 01g | 0.25g | 0.5g |  | 3
| 1 | 1 | 0.94468 | 0.91782 | 1.08 | 0.92 | 0.87 | 0.87 | 0.85 | 0.93 | 0.86568 | 1.14 | 0.84 | 1.05 | 0.86 | 0.81 |  | 1
| 1 | 2 | 1.0169 | 0.90533 | 1.02 | 0.92 | 0.88 | 0.86 | 0.94 | 1.01 | 0.99168 | 1.11 | 0.84 | 0.92 | 0.84 | 0.83 |  | 0
| 1 | 3 | 0.8234 | 0.91656 | 1.05 | 0.9 | 0.96 | 0.87 | 0.96 | 1.01 | 0.8431 | 1.13 | 0.84 | 0.97 | 0.84 | 0.82 |  | 16
| 1 | 4 | 0.89521 | 0.90786 | 1.09 | 0.88 | 0.88 | 0.86 | 0.95 | 0.91 | 0.98788 | 1.14 | 0.85 | 0.96 | 0.85 | 0.8 |  | 0.91539
| 1 | 5 | 0.97113 | 0.91397 | 1.06 | 0.89 | 0.94 | 0.87 | 0.95 | 1.01 | 0.97046 | 1.12 | 0.85 | 1.01 | 0.86 | 0.8 |  | 67
| 1 | 6 | 1.0219 | 0.90696 | 1.04 | 0.89 | 0.87 | 0.88 | 0.88 | 1 | 0.95951 | 1.13 | 0.84 | 0.96 | 0.86 | 0.79
| Mean |  | 0.94553 | 0.91142 | 1.0567 | 0.9 | 0.9 | 0.86833 | 0.92167 | 0.97833 | 0.93639 | 1.1283 | 0.84333 | 0.97833 | 0.85167 | 0.80833
| Median |  | 0.9579 | 0.91092 | 1.055 | 0.895 | 0.88 | 0.87 | 0.945 | 1.005 | 0.96499 | 1.13 | 0.84 | 0.965 | 0.855 | 0.805
| Std Dev. |  | 0.076195 | 0.0053581 | 0.02582 | 0.016733 | 0.039497 | 0.0075277 | 0.04535 | 0.045789 | 0.064971 | 0.01169 | 0.005164 | 0.04535 | 0.0098319 | 0.01472
| Rel.Std.Dev. |  | 8.058% | 0.5879% | 2.444% | 1.859% | 4.389% | 0.8669% | 4.92% | 4.68% | 6.938% | 1.036% | 0.6123% | 4.635% | 1.154% | 1.821%
| PDM3 |  | 3.294% | -0.4335% | 15.43% | -1.681% | -1.681% | -5.14% | 0.6862% | 6.877% | 2.294% | 23.26% | -7.871% | 6.877% | -6.961% | -11.69%
| Z-Score (Absolute) |  | 0.36 | 0.06 | 1.72 | 0.2 | 0.2 | 0.59 | 0.06 | 0.76 | 0.24 | 2.6 | 0.9 | 0.76 | 0.8 | 1.33
| Analytical results for As in OREAS 247b (Certified Value 0.382 wt.%) | [16 empty] | Certified
As | Round | Replicate | Lab | Lab | Lab | Lab | Lab | Lab | Lab | Lab | Lab | Lab | Lab | Lab | Lab | Lab | Lab | 1
| No | No | 1.05 | 1.06 | 1.07 | 1.10 | 1.11 | 1.12 | 1.13 | 1.14 | 1.17 | 1.18 | 1.19 | 1.21 | 1.22 | 1.24 | 1.25 | wt.%
|  |  | AR*OES/MS | AR*MS | AR*OES/MS | AR*MS | AR*MS | AR*MS | AR*MS | AR*MS | AR*MS | AR*OES/MS | AR*OES/MS | AR*OES/MS | AR*MS | AR*OES/MS | AR*OES/MS | 3
|  |  | 0.3g | 0.2g | 0.5g | 0.5g | 0.5g | 0.5g | 0.5g | 0.5g | 01g | 01g | 0.25g | 0.5g | 01g | 0.25g | 0.5g | 3
| 1 | 1 | 0.3866 | 0.36902 | 0.395 | 0.388 | 0.381 | 0.39 | 0.378 | 0.38 | 2.4933e-05 | 0.372 | 0.4021 | 0.37247 | 0.3243 | > 0.1 | 0.365 | 1
| 1 | 2 | 0.38154 | 0.36546 | 0.389 | 0.391 | 0.38 | 0.388 | 0.389 | 0.403 | 2.7588e-05 | 0.369 | 0.3894 | 0.37226 | 0.3145 | > 0.1 | 0.367 | 23
| 1 | 3 | 0.36902 | 0.37257 | 0.394 | 0.387 | 0.392 | 0.386 | 0.395 | 0.402 | 2.3891e-05 | 0.37 | 0.3988 | 0.36835 | 0.3277 | > 0.1 | 0.367 | 16
| 1 | 4 | 0.37393 | 0.37182 | 0.4 | 0.38 | 0.378 | 0.382 | 0.391 | 0.374 | 2.7413e-05 | 0.376 | 0.3992 | 0.36424 | 0.3147 | > 0.1 | 0.361 | 0.38194
| 1 | 5 | 0.38965 | 0.37355 | 0.389 | 0.385 | 0.388 | 0.391 | 0.391 | 0.404 | 2.7217e-05 | 0.373 | 0.3962 | 0.37247 | 0.3247 | > 0.1 | 0.36 | 68
| 1 | 6 | 0.38166 | 0.36253 | 0.388 | 0.385 | 0.375 | 0.394 | 0.383 | 0.394 | 2.756e-05 | 0.374 | 0.3952 | 0.36974 | 0.3377 | > 0.1 | 0.368
| Mean |  | 0.3804 | 0.36916 | 0.3925 | 0.386 | 0.38233 | 0.3885 | 0.38783 | 0.39283 | 2.6434e-05 | 0.37233 | 0.39682 | 0.36992 | 0.32393 |  | 0.36467
| Median |  | 0.3816 | 0.37042 | 0.3915 | 0.386 | 0.3805 | 0.389 | 0.39 | 0.398 | 2.7315e-05 | 0.3725 | 0.3975 | 0.371 | 0.3245 |  | 0.366
| Std Dev. |  | 0.0077238 | 0.0043757 | 0.0046797 | 0.0036878 | 0.0064083 | 0.0041833 | 0.0062102 | 0.012906 | 1.6057e-06 | 0.002582 | 0.004371 | 0.0032631 | 0.0087026 |  | 0.0033862
| Rel.Std.Dev. |  | 2.03% | 1.185% | 1.192% | 0.9554% | 1.676% | 1.077% | 1.601% | 3.285% | 6.075% | 0.6935% | 1.102% | 0.8821% | 2.687% |  | 0.9286%
| PDM3 |  | -0.403% | -3.347% | 2.764% | 1.063% | 0.1026% | 1.717% | 1.543% | 2.852% | -99.99% | -2.516% | 3.895% | -3.147% | -15.19% |  | -4.523%
| Z-Score (Absolute) |  | 0.13 | 0.87 | 0.67 | 0.24 | 0 | 0.41 | 0.36 | 0.7 | NA | 0.66 | 0.96 | 0.82 | 3.87 | NA | 1.17
| Analytical results for B in OREAS 247b (Indicative Value 7.57 ppm) | [16 empty] | Indicative
B | Round | Replicate | Lab | Lab | Lab | Lab | Lab | Lab | Lab | Lab | Lab | Lab | Lab |  |  |  |  | 1
| No | No | 1.05 | 1.06 | 1.07 | 1.10 | 1.11 | 1.12 | 1.13 | 1.14 | 1.17 | 1.19 | 1.25 |  |  |  |  | ppm
|  |  | AR*OES/MS | AR*MS | AR*OES/MS | AR*MS | AR*MS | AR*MS | AR*MS | AR*MS | AR*MS | AR*OES/MS | AR*OES/MS |  |  |  |  | 2
|  |  | 0.3g | 0.2g | 0.5g | 0.5g | 0.5g | 0.5g | 0.5g | 0.5g | 01g | 0.25g | 0.5g |  |  |  |  | 2
| 1 | 1 | 15.469 | < 10 | 11 | < 10 | < 10 | < 10 | < 10 | < 10 | 2.8915 | < 10 | < 5 |  |  |  |  | 1
| 1 | 2 | 14.885 | < 10 | 7 | < 10 | < 10 | < 10 | < 10 | < 10 | 2.9414 | < 10 | < 5 |  |  |  |  | 5
| 1 | 3 | 12.83 | < 10 | 7 | < 10 | 10 | < 10 | < 10 | < 10 | 2.8969 | < 10 | < 5 |  |  |  |  | 16
| 1 | 4 | 12.527 | < 10 | 9 | < 10 | < 10 | < 10 | < 10 | < 10 | 2.5759 | < 10 | < 5 |  |  |  |  | 7.5688
| 1 | 5 | 15.239 | < 10 | 11 | < 10 | 10 | < 10 | < 10 | < 10 | 2.4247 | < 10 | < 5 |  |  |  |  | 11
| 1 | 6 | 11.11 | < 10 | 8 | < 10 | < 10 | 10 | < 10 | < 10 | 2.8652 | < 10 | < 5
| Mean |  | 1.05: 13.6767; 1.07: 8.8333; 1.11: 10; 1.12: 10; 1.17: 2.7659
| Median |  | 1.05: 13.8575; 1.07: 8.5; 1.11: 10; 1.12: 10; 1.17: 2.8783
| Std Dev. |  | 1.05: 1.7742; 1.07: 1.8348; 1.11: 0; 1.17: 0.21266
| Rel.Std.Dev. |  | 1.05: 12.97%; 1.07: 20.77%; 1.11: 0%; 1.17: 7.689%
| PDM3 |  | 1.05: 80.7%; 1.07: 16.71%; 1.11: 32.12%; 1.12: 32.12%; 1.17: -63.46%
| Z-Score (Absolute) |  | 7.02 | 0 | 3.1 | 0 | 1.35 | 0.67 | 0 | 0 | 1.81 | 0 | 2.02
| Analytical results for Ba in OREAS 247b (Certified Value 75 ppm) | [16 empty] | Certified
Ba | Round | Replicate | Lab | Lab | Lab | Lab | Lab | Lab | Lab | Lab | Lab | Lab | Lab | Lab | Lab | Lab |  | 1
| No | No | 1.05 | 1.06 | 1.07 | 1.10 | 1.11 | 1.12 | 1.13 | 1.14 | 1.17 | 1.18 | 1.19 | 1.22 | 1.24 | 1.25 |  | ppm
|  |  | AR*OES/MS | AR*MS | AR*OES/MS | AR*MS | AR*MS | AR*MS | AR*MS | AR*MS | AR*MS | AR*OES/MS | AR*OES/MS | AR*MS | AR*OES/MS | AR*OES/MS |  | 0
|  |  | 0.3g | 0.2g | 0.5g | 0.5g | 0.5g | 0.5g | 0.5g | 0.5g | 01g | 01g | 0.25g | 01g | 0.25g | 0.5g |  | 1
| 1 | 1 | 68.245 | 77.0333 | 43.8 | 80 | 70 | 80 | 70 | 80 | 69.4419 | 101 | 70 | 84.1 | 75 | 59 |  | 1
| 1 | 2 | 71.741 | 75.6473 | 25.1 | 70 | 70 | 70 | 80 | 80 | 73.7074 | 101 | 72 | 82.6 | 76 | 61 |  | 24
| 1 | 3 | 71.291 | 77.2284 | 34.1 | 70 | 80 | 80 | 80 | 80 | 71.8738 | 100 | 70 | 86.9 | 73 | 61 |  | 16
| 1 | 4 | 65.544 | 76.0539 | 25.1 | 70 | 70 | 80 | 80 | 80 | 74.1417 | 99 | 71 | 88 | 75 | 60 |  | 75.2185
| 1 | 5 | 68.8 | 77.163 | 27.7 | 70 | 80 | 70 | 80 | 80 | 72.2273 | 102 | 71 | 82.8 | 75 | 59 |  | 69
| 1 | 6 | 71.565 | 75.2874 | 31.7 | 70 | 70 | 70 | 80 | 80 | 70.128 | 100 | 70 | 87.9 | 77 | 59
| Mean |  | 69.531 | 76.4022 | 31.25 | 71.6667 | 73.3333 | 75 | 78.3333 | 80 | 71.92 | 100.5 | 70.6667 | 85.3833 | 75.1667 | 59.8333
| Median |  | 70.0455 | 76.5436 | 29.7 | 70 | 70 | 75 | 80 | 80 | 72.0506 | 100.5 | 70.5 | 85.5 | 75 | 59.5
| Std Dev. |  | 2.4578 | 0.84779 | 7.1285 | 4.0825 | 5.164 | 5.4772 | 4.0825 | 0 | 1.8751 | 1.0488 | 0.8165 | 2.5119 | 1.3292 | 0.98319
| Rel.Std.Dev. |  | 3.535% | 1.11% | 22.81% | 5.696% | 7.042% | 7.303% | 5.212% | 0% | 2.607% | 1.044% | 1.155% | 2.942% | 1.768% | 1.643%
| PDM3 |  | -7.561% | 1.574% | -58.45% | -4.722% | -2.506% | -0.2905% | 4.141% | 6.357% | -4.385% | 33.61% | -6.051% | 13.51% | -0.06888% | -20.45%
| Z-Score (Absolute) |  | 0.82 | 0.39 | 7.55 | 0.44 | 0.15 | 0.15 | 0.73 | 1.03 | 0.4 | 4.63 | 0.62 | 1.97 | 0.18 | 2.52
| Analytical results for Be in OREAS 247b (Certified Value 0.63 ppm) | [16 empty] | Certified
Be | Round | Replicate | Lab | Lab | Lab | Lab | Lab | Lab | Lab | Lab | Lab | Lab | Lab | Lab | Lab |  |  | 1
| No | No | 1.05 | 1.06 | 1.07 | 1.10 | 1.11 | 1.12 | 1.13 | 1.14 | 1.18 | 1.19 | 1.22 | 1.24 | 1.25 |  |  | ppm
|  |  | AR*OES/MS | AR*MS | AR*OES/MS | AR*MS | AR*MS | AR*MS | AR*MS | AR*MS | AR*OES/MS | AR*OES/MS | AR*MS | AR*OES/MS | AR*OES/MS |  |  | 2
|  |  | 0.3g | 0.2g | 0.5g | 0.5g | 0.5g | 0.5g | 0.5g | 0.5g | 01g | 0.25g | 01g | 0.25g | 0.5g |  |  | 3
| 1 | 1 | 0.722 | 0.62142 | 0.7 | 0.65 | 0.6 | 0.63 | 0.61 | 0.62 | 0.7 | 1 | 1.8 | < 1 | 0.42 |  |  | 1
| 1 | 2 | 0.768 | 0.6136 | 0.6 | 0.63 | 0.6 | 0.62 | 0.66 | 0.65 | 0.7 | 1 | 1.8 | < 1 | 0.45 |  |  | 25
| 1 | 3 | 0.714 | 0.62227 | 0.7 | 0.64 | 0.64 | 0.63 | 0.67 | 0.65 | 0.7 | 1 | 1.9 | < 1 | 0.51 |  |  | 16
| 1 | 4 | 0.674 | 0.62121 | 0.7 | 0.62 | 0.6 | 0.62 | 0.66 | 0.61 | 0.7 | 1 | 1.9 | < 1 | 0.52 |  |  | 0.6281
| 1 | 5 | 0.753 | 0.62128 | 0.7 | 0.63 | 0.63 | 0.6 | 0.67 | 0.65 | 0.7 | 1.1 | 1.9 | < 1 | 0.52 |  |  | 70
| 1 | 6 | 0.763 | 0.61199 | 0.7 | 0.63 | 0.6 | 0.61 | 0.63 | 0.64 | 0.7 | 1 | 1.9 | < 1 | 0.52
| Mean |  | 0.73233 | 0.61863 | 0.68333 | 0.63333 | 0.61167 | 0.61833 | 0.65 | 0.63667 | 0.7 | 1.0167 | 1.8667 |  | 0.49
| Median |  | 0.7375 | 0.62124 | 0.7 | 0.63 | 0.6 | 0.62 | 0.66 | 0.645 | 0.7 | 1 | 1.9 |  | 0.515
| Std Dev. |  | 0.036015 | 0.0045621 | 0.040825 | 0.010328 | 0.018348 | 0.01169 | 0.024495 | 0.017512 | 1.2162e-16 | 0.040825 | 0.05164 |  | 0.043818
| Rel.Std.Dev. |  | 4.918% | 0.7375% | 5.974% | 1.631% | 3% | 1.891% | 3.768% | 2.751% | 1.737e-14% | 4.016% | 2.766% |  | 8.942%
| PDM3 |  | 16.59% | -1.509% | 8.793% | 0.8324% | -2.617% | -1.556% | 3.486% | 1.363% | 11.45% | 61.86% | 197.2% |  | -21.99%
| Z-Score (Absolute) |  | 4.25 | 0 | NA | 0.55 | 0.26 | 0.01 | 1.17 | 0.67 | NA | NA | NA | 4.43 | 4.81
| Analytical results for Bi in OREAS 247b (Certified Value 0.66 ppm) | [16 empty] | Certified
Bi | Round | Replicate | Lab | Lab | Lab | Lab | Lab | Lab | Lab | Lab | Lab | Lab | Lab | Lab | Lab | Lab | Lab | 1
| No | No | 1.05 | 1.06 | 1.07 | 1.10 | 1.11 | 1.12 | 1.13 | 1.14 | 1.17 | 1.18 | 1.19 | 1.21 | 1.22 | 1.24 | 1.25 | ppm
|  |  | AR*OES/MS | AR*MS | AR*OES/MS | AR*MS | AR*MS | AR*MS | AR*MS | AR*MS | AR*MS | AR*OES/MS | AR*OES/MS | AR*OES/MS | AR*MS | AR*OES/MS | AR*OES/MS | 2
|  |  | 0.3g | 0.2g | 0.5g | 0.5g | 0.5g | 0.5g | 0.5g | 0.5g | 01g | 01g | 0.25g | 0.5g | 01g | 0.25g | 0.5g | 3
| 1 | 1 | 0.666 | 0.67965 | 0.69 | 0.65 | 0.65 | 0.7 | 0.64 | 0.63 | 0.66514 | 0.63 | 0.64 | 0.68 | 0.6 | 0.6 | 0.7 | 1
| 1 | 2 | 0.716 | 0.64255 | 0.66 | 0.66 | 0.67 | 0.7 | 0.66 | 0.68 | 0.63727 | 0.63 | 0.64 | 0.66 | 0.6 | 0.6 | 0.71 | 26
| 1 | 3 | 0.677 | 0.6721 | 0.65 | 0.63 | 0.65 | 0.68 | 0.65 | 0.66 | 0.65951 | 0.63 | 0.66 | 0.95 | 0.6 | 0.6 | 0.7 | 16
| 1 | 4 | 0.658 | 0.66907 | 0.68 | 0.64 | 0.66 | 0.71 | 0.65 | 0.66 | 0.65231 | 0.62 | 0.64 | 0.69 | 0.6 | 0.6 | 0.69 | 0.66456
| 1 | 5 | 0.685 | 0.67206 | 0.67 | 0.65 | 0.64 | 0.63 | 0.64 | 0.67 | 0.68369 | 0.64 | 0.65 | 0.71 | 0.6 | 0.6 | 0.7 | 71
| 1 | 6 | 0.727 | 0.65786 | 0.66 | 0.65 | 0.65 | 0.63 | 0.65 | 0.68 | 0.66714 | 0.65 | 0.65 | 0.7 | 0.6 | 0.6 | 0.71
| Mean |  | 0.68817 | 0.66555 | 0.66833 | 0.64667 | 0.65333 | 0.675 | 0.64833 | 0.66333 | 0.66084 | 0.63333 | 0.64667 | 0.73167 | 0.6 | 0.6 | 0.70167
| Median |  | 0.681 | 0.67057 | 0.665 | 0.65 | 0.65 | 0.69 | 0.65 | 0.665 | 0.66233 | 0.63 | 0.645 | 0.695 | 0.6 | 0.6 | 0.7
| Std Dev. |  | 0.027636 | 0.013301 | 0.01472 | 0.010328 | 0.010328 | 0.036194 | 0.0075277 | 0.018619 | 0.015561 | 0.010328 | 0.008165 | 0.10834 | 0 | 0 | 0.0075277
| Rel.Std.Dev. |  | 4.016% | 1.999% | 2.202% | 1.597% | 1.581% | 5.362% | 1.161% | 2.807% | 2.355% | 1.631% | 1.263% | 14.81% | 0% | 0% | 1.073%
| PDM3 |  | 3.553% | 0.1494% | 0.5684% | -2.692% | -1.689% | 1.572% | -2.441% | -0.184% | -0.5586% | -4.698% | -2.692% | 10.1% | -9.714% | -9.714% | 5.584%
| Z-Score (Absolute) |  | 1.12 | 0.1 | 0.22 | 0.75 | 0.45 | 0.52 | 0.67 | 0 | 0.11 | 1.35 | 0.75 | 3.07 | NA | NA | 1.72
Results from laboratories 1.22 and 1.24 were removed due to their 0.1 ppm reading resolution.
| Analytical results for Ca in OREAS 247b (Certified Value 0.56 wt.%) | [16 empty] | Certified
Ca | Round | Replicate | Lab | Lab | Lab | Lab | Lab | Lab | Lab | Lab | Lab | Lab | Lab | Lab | Lab | Lab | Lab | 1
| No | No | 1.05 | 1.06 | 1.07 | 1.10 | 1.11 | 1.12 | 1.13 | 1.14 | 1.17 | 1.18 | 1.19 | 1.21 | 1.22 | 1.24 | 1.25 | wt.%
|  |  | AR*OES/MS | AR*MS | AR*OES/MS | AR*MS | AR*MS | AR*MS | AR*MS | AR*MS | AR*MS | AR*OES/MS | AR*OES/MS | AR*OES/MS | AR*MS | AR*OES/MS | AR*OES/MS | 3
|  |  | 0.3g | 0.2g | 0.5g | 0.5g | 0.5g | 0.5g | 0.5g | 0.5g | 01g | 01g | 0.25g | 0.5g | 01g | 0.25g | 0.5g | 3
| 1 | 1 | 0.62925 | 0.5471 | 0.58 | 0.56 | 0.55 | 0.57 | 0.55 | 0.55 | 0.47703 | 0.54 | 0.55 | 0.5813 | 0.49 | 0.5 | 0.58 | 1
| 1 | 2 | 0.58466 | 0.52823 | 0.54 | 0.55 | 0.55 | 0.57 | 0.57 | 0.6 | 0.53077 | 0.55 | 0.54 | 0.583 | 0.48 | 0.49 | 0.57 | 0
| 1 | 3 | 0.5353 | 0.5439 | 0.55 | 0.56 | 0.58 | 0.57 | 0.58 | 0.6 | 0.45604 | 0.55 | 0.56 | 0.5802 | 0.48 | 0.49 | 0.57 | 16
| 1 | 4 | 0.59634 | 0.54723 | 0.57 | 0.54 | 0.55 | 0.56 | 0.56 | 0.55 | 0.52159 | 0.56 | 0.56 | 0.5731 | 0.48 | 0.5 | 0.57 | 0.55978
| 1 | 5 | 0.58769 | 0.54623 | 0.58 | 0.56 | 0.57 | 0.54 | 0.57 | 0.61 | 0.52277 | 0.55 | 0.55 | 0.5891 | 0.48 | 0.5 | 0.57 | 72
| 1 | 6 | 0.57851 | 0.53506 | 0.55 | 0.55 | 0.55 | 0.55 | 0.56 | 0.58 | 0.52449 | 0.55 | 0.55 | 0.5802 | 0.5 | 0.5 | 0.57
| Mean |  | 0.58529 | 0.54129 | 0.56167 | 0.55333 | 0.55833 | 0.56 | 0.565 | 0.58167 | 0.50545 | 0.55 | 0.55167 | 0.58115 | 0.485 | 0.49667 | 0.57167
| Median |  | 0.58618 | 0.54506 | 0.56 | 0.555 | 0.55 | 0.565 | 0.565 | 0.59 | 0.52218 | 0.55 | 0.55 | 0.58075 | 0.48 | 0.5 | 0.57
| Std Dev. |  | 0.030349 | 0.0078701 | 0.017224 | 0.008165 | 0.013292 | 0.012649 | 0.010488 | 0.026394 | 0.031026 | 0.0063246 | 0.0075277 | 0.0051625 | 0.0083666 | 0.005164 | 0.0040825
| Rel.Std.Dev. |  | 5.185% | 1.454% | 3.067% | 1.476% | 2.381% | 2.259% | 1.856% | 4.538% | 6.138% | 1.15% | 1.365% | 0.8883% | 1.725% | 1.04% | 0.7141%
| PDM3 |  | 4.557% | -3.303% | 0.3365% | -1.152% | -0.259% | 0.03873% | 0.9319% | 3.909% | -9.707% | -1.748% | -1.45% | 3.817% | -13.36% | -11.28% | 2.123%
| Z-Score (Absolute) |  | 1.36 | 0.86 | 0.17 | 0.25 | 0 | 0.08 | 0.34 | 1.18 | 2.67 | 0.42 | 0.34 | 1.15 | 3.71 | 3.12 | 0.67
| Analytical results for Cd in OREAS 247b (Certified Value 0.097 ppm) | [16 empty] | Certified
Cd | Round | Replicate | Lab | Lab | Lab | Lab | Lab | Lab | Lab | Lab | Lab | Lab | Lab | Lab | Lab | Lab |  | 1
| No | No | 1.05 | 1.06 | 1.07 | 1.10 | 1.11 | 1.12 | 1.13 | 1.14 | 1.17 | 1.18 | 1.19 | 1.22 | 1.24 | 1.25 |  | ppm
|  |  | AR*OES/MS | AR*MS | AR*OES/MS | AR*MS | AR*MS | AR*MS | AR*MS | AR*MS | AR*MS | AR*OES/MS | AR*OES/MS | AR*MS | AR*OES/MS | AR*OES/MS |  | 3
|  |  | 0.3g | 0.2g | 0.5g | 0.5g | 0.5g | 0.5g | 0.5g | 0.5g | 01g | 01g | 0.25g | 01g | 0.25g | 0.5g |  | 3
| 1 | 1 | 0.094 | < 0.2 | 0.13 | 0.08 | 0.09 | 0.08 | 0.09 | 0.07 | 0.18927 | 0.1 | 0.11 | < 0.3 | < 0.1 | 0.11 |  | 1
| 1 | 2 | 0.109 | < 0.2 | 0.08 | 0.09 | 0.09 | 0.12 | 0.09 | 0.08 | 0.18765 | 0.09 | 0.11 | < 0.3 | < 0.1 | 0.12 |  | 27
| 1 | 3 | 0.111 | < 0.2 | 0.09 | 0.09 | 0.09 | 0.09 | 0.09 | 0.08 | 0.1813 | 0.1 | 0.12 | < 0.3 | < 0.1 | 0.11 |  | 16
| 1 | 4 | 0.101 | < 0.2 | 0.09 | 0.08 | 0.1 | 0.1 | 0.09 | 0.07 | 0.19438 | 0.1 | 0.11 | < 0.3 | 0.1 | 0.11 |  | 0.097433
| 1 | 5 | 0.096 | < 0.2 | 0.13 | 0.08 | 0.09 | 0.07 | 0.09 | 0.08 | 0.18865 | 0.1 | 0.11 | < 0.3 | < 0.1 | 0.12 |  | 73
| 1 | 6 | 0.105 | < 0.2 | 0.13 | 0.09 | 0.1 | 0.08 | 0.1 | 0.09 | 0.18716 | 0.1 | 0.12 | < 0.3 | < 0.1 | 0.11
| Mean |  | 0.10267 |  | 0.10833 | 0.085 | 0.093333 | 0.09 | 0.091667 | 0.078333 | 0.18807 | 0.098333 | 0.11333 |  | 0.1 | 0.11333
| Median |  | 0.103 |  | 0.11 | 0.085 | 0.09 | 0.085 | 0.09 | 0.08 | 0.18815 | 0.1 | 0.11 |  | 0.1 | 0.11
| Std Dev. |  | 0.0068896 |  | 0.024014 | 0.0054772 | 0.005164 | 0.017889 | 0.0040825 | 0.0075277 | 0.0042075 | 0.0040825 | 0.005164 |  |  | 0.005164
| Rel.Std.Dev. |  | 6.711% |  | 22.17% | 6.444% | 5.533% | 19.88% | 4.454% | 9.61% | 2.237% | 4.152% | 4.556% |  |  | 4.556%
| PDM3 |  | 5.371% |  | 11.19% | -12.76% | -4.208% | -7.629% | -5.919% | -19.6% | 93.02% | 0.9237% | 16.32% |  | 2.634% | 16.32%
| Z-Score (Absolute) |  | 0.18 | 0 | 0.56 | 1.01 | 0.45 | 0.67 | 0.56 | 1.46 | 5.94 | 0.11 | 0.9 | 3.37 | NA | 0.9
Results from laboratory 1.24 were removed due to their 0.1 ppm reading resolution.
| Analytical results for Ce in OREAS 247b (Certified Value 30.8 ppm) | [16 empty] | Certified
Ce | Round | Replicate | Lab | Lab | Lab | Lab | Lab | Lab | Lab | Lab | Lab | Lab | Lab | Lab | Lab |  |  | 1
| No | No | 1.05 | 1.06 | 1.07 | 1.10 | 1.11 | 1.12 | 1.13 | 1.14 | 1.18 | 1.19 | 1.22 | 1.24 | 1.25 |  |  | ppm
|  |  | AR*OES/MS | AR*MS | AR*OES/MS | AR*MS | AR*MS | AR*MS | AR*MS | AR*MS | AR*OES/MS | AR*OES/MS | AR*MS | AR*OES/MS | AR*OES/MS |  |  | 1
|  |  | 0.3g | 0.2g | 0.5g | 0.5g | 0.5g | 0.5g | 0.5g | 0.5g | 01g | 0.25g | 01g | 0.25g | 0.5g |  |  | 2
| 1 | 1 | 30.499 | 31.2337 | 40 | 29.5 | 28.7 | 32.4 | 31.2 | 31.4 | 34.4 | 26.21 | 36.1 | 31 | 27.1 |  |  | 1
| 1 | 2 | 32.122 | 31.1738 | 40.1 | 30.4 | 30 | 31.7 | 33.5 | 32 | 35.5 | 26.71 | 35.9 | 31 | 28.4 |  |  | 28
| 1 | 3 | 32.139 | 31.35 | 39.3 | 30.7 | 32.6 | 32.3 | 34.9 | 31.8 | 34.7 | 26.73 | 36.5 | 30 | 28.5 |  |  | 16
| 1 | 4 | 28.921 | 31.0806 | 41.1 | 30.1 | 30 | 32.5 | 34.4 | 31 | 34.8 | 26.32 | 35.7 | 31 | 27.3 |  |  | 30.8433
| 1 | 5 | 30.637 | 31.5672 | 39.1 | 30.6 | 30.8 | 29.3 | 33.2 | 30.6 | 35.2 | 26.91 | 36 | 30 | 27.8 |  |  | 74
| 1 | 6 | 32.65 | 30.8639 | 39.9 | 31.1 | 30.1 | 30 | 33 | 31.7 | 35.7 | 26.43 | 36.3 | 30 | 27.7
| Mean |  | 31.1613 | 31.2115 | 39.9167 | 30.4 | 30.3667 | 31.3667 | 33.3667 | 31.4167 | 35.05 | 26.5517 | 36.0833 | 30.5 | 27.8
| Median |  | 31.3795 | 31.2038 | 39.95 | 30.5 | 30.05 | 32 | 33.35 | 31.55 | 35 | 26.57 | 36.05 | 30.5 | 27.75
| Std Dev. |  | 1.402 | 0.239 | 0.70545 | 0.55136 | 1.2879 | 1.3765 | 1.2879 | 0.53072 | 0.501 | 0.27221 | 0.28577 | 0.54772 | 0.56569
| Rel.Std.Dev. |  | 4.499% | 0.7657% | 1.767% | 1.814% | 4.241% | 4.388% | 3.86% | 1.689% | 1.429% | 1.025% | 0.792% | 1.796% | 2.035%
| PDM3 |  | 1.031% | 1.194% | 29.42% | -1.437% | -1.545% | 1.697% | 8.181% | 1.859% | 13.64% | -13.91% | 16.99% | -1.113% | -9.867%
| Z-Score (Absolute) |  | 0.04 | 0 | 6.95 | 0.65 | 0.67 | 0.12 | 1.72 | 0.16 | 3.06 | 3.72 | 3.89 | 0.57 | 2.72
| Analytical results for Co in OREAS 247b (Certified Value 9.73 ppm) | [16 empty] | Certified
Co | Round | Replicate | Lab | Lab | Lab | Lab | Lab | Lab | Lab | Lab | Lab | Lab | Lab | Lab | Lab | Lab |  | 1
| No | No | 1.05 | 1.06 | 1.07 | 1.10 | 1.11 | 1.12 | 1.13 | 1.14 | 1.17 | 1.18 | 1.19 | 1.22 | 1.24 | 1.25 |  | ppm
|  |  | AR*OES/MS | AR*MS | AR*OES/MS | AR*MS | AR*MS | AR*MS | AR*MS | AR*MS | AR*MS | AR*OES/MS | AR*OES/MS | AR*MS | AR*OES/MS | AR*OES/MS |  | 2
|  |  | 0.3g | 0.2g | 0.5g | 0.5g | 0.5g | 0.5g | 0.5g | 0.5g | 01g | 01g | 0.25g | 01g | 0.25g | 0.5g |  | 3
| 1 | 1 | 9.897 | 9.3135 | 10.6 | 10 | 9.9 | 9.2 | 9.7 | 9.2 | 9.662 | 9.5 | 10.2 | 7.5 | 8.1 | 8.9 |  | 1
| 1 | 2 | 9.645 | 9.0475 | 10.6 | 9.8 | 10 | 9.2 | 9.5 | 9.9 | 9.9719 | 9.5 | 10.4 | 7.2 | 7.7 | 8.8 |  | 29
| 1 | 3 | 14.7 | 9.3685 | 10.5 | 10 | 10.2 | 9.3 | 9.4 | 9.9 | 9.6404 | 9.6 | 10.2 | 7.8 | 7.8 | 8.7 |  | 16
| 1 | 4 | 9.388 | 9.5295 | 11 | 10.1 | 9.6 | 9.3 | 9.7 | 9.3 | 10.2091 | 9.6 | 10.5 | 7.6 | 7.8 | 8.4 |  | 9.7258
| 1 | 5 | 10.136 | 9.4228 | 10.7 | 10.3 | 9.5 | 8.8 | 9.4 | 9.9 | 9.9319 | 9.6 | 10.5 | 7.8 | 8 | 8.7 |  | 75
| 1 | 6 | 9.942 | 9.1334 | 10.5 | 10.5 | 9.9 | 9 | 9.7 | 10 | 10.8404 | 9.7 | 10.1 | 7.8 | 7.8 | 8.8
| Mean |  | 10.618 | 9.3025 | 10.65 | 10.1167 | 9.85 | 9.1333 | 9.5667 | 9.7 | 10.0426 | 9.5833 | 10.3167 | 7.6167 | 7.8667 | 8.7167
| Median |  | 9.9195 | 9.341 | 10.6 | 10.05 | 9.9 | 9.2 | 9.6 | 9.9 | 9.9519 | 9.6 | 10.3 | 7.7 | 7.8 | 8.75
| Std Dev. |  | 2.0165 | 0.18117 | 0.18708 | 0.24833 | 0.25884 | 0.19664 | 0.15055 | 0.35214 | 0.44455 | 0.075277 | 0.17224 | 0.24014 | 0.15055 | 0.17224
| Rel.Std.Dev. |  | 18.99% | 1.948% | 1.757% | 2.455% | 2.628% | 2.153% | 1.574% | 3.63% | 4.427% | 0.7855% | 1.67% | 3.153% | 1.914% | 1.976%
| PDM3 |  | 9.173% | -4.352% | 9.502% | 4.018% | 1.277% | -6.092% | -1.637% | -0.2657% | 3.257% | -1.465% | 6.075% | -21.69% | -19.12% | -10.38%
| Z-Score (Absolute) |  | 1.34 | 0.47 | 1.38 | 0.65 | 0.29 | 0.7 | 0.1 | 0.08 | 0.55 | 0.08 | 0.93 | 2.78 | 2.43 | 1.27
| Analytical results for Cr in OREAS 247b (Certified Value 47.1 ppm) | [16 empty] | Certified
Cr | Round | Replicate | Lab | Lab | Lab | Lab | Lab | Lab | Lab | Lab | Lab | Lab | Lab | Lab | Lab |  |  | 1
| No | No | 1.05 | 1.06 | 1.07 | 1.10 | 1.11 | 1.12 | 1.13 | 1.14 | 1.17 | 1.18 | 1.19 | 1.24 | 1.25 |  |  | ppm
|  |  | AR*OES/MS | AR*MS | AR*OES/MS | AR*MS | AR*MS | AR*MS | AR*MS | AR*MS | AR*MS | AR*OES/MS | AR*OES/MS | AR*OES/MS | AR*OES/MS |  |  | 1
|  |  | 0.3g | 0.2g | 0.5g | 0.5g | 0.5g | 0.5g | 0.5g | 0.5g | 01g | 01g | 0.25g | 0.25g | 0.5g |  |  | 2
| 1 | 1 | 47.937 | 47.0524 | 50 | 48 | 46 | 46 | 46 | 47 | 50.9844 | 46 | 46 | 44 | 48.7 |  |  | 1
| 1 | 2 | 47.674 | 46.0323 | 47 | 47 | 46 | 46 | 49 | 50 | 52.9575 | 47 | 47 | 42 | 49 |  |  | 30
| 1 | 3 | 63.3 | 47.1494 | 49 | 48 | 48 | 46 | 49 | 50 | 50.683 | 47 | 46 | 42 | 48.7 |  |  | 16
| 1 | 4 | 46.111 | 46.9584 | 51 | 46 | 46 | 46 | 48 | 47 | 53.4559 | 48 | 46 | 43 | 48.3 |  |  | 47.0519
| 1 | 5 | 48.056 | 47.1045 | 49 | 47 | 48 | 46 | 48 | 50 | 52.3683 | 47 | 44 | 44 | 48.9 |  |  | 76
| 1 | 6 | 49.124 | 46.4605 | 49 | 47 | 46 | 46 | 47 | 49 | 52.353 | 47 | 45 | 43 | 48.7
| Mean |  | 50.367 | 46.7929 | 49.1667 | 47.1667 | 46.6667 | 46 | 47.8333 | 48.8333 | 52.1337 | 47 | 45.6667 | 43 | 48.7167
| Median |  | 47.9965 | 47.0054 | 49 | 47 | 46 | 46 | 48 | 49.5 | 52.3607 | 47 | 46 | 43 | 48.7
| Std Dev. |  | 6.4097 | 0.44898 | 1.3292 | 0.75277 | 1.0328 | 0 | 1.169 | 1.472 | 1.0914 | 0.63246 | 1.0328 | 0.89443 | 0.24014
| Rel.Std.Dev. |  | 12.73% | 0.9595% | 2.703% | 1.596% | 2.213% | 0% | 2.444% | 3.014% | 2.093% | 1.346% | 2.262% | 2.08% | 0.4929%
| PDM3 |  | 7.046% | -0.5505% | 4.494% | 0.2438% | -0.8188% | -2.236% | 1.661% | 3.786% | 10.8% | -0.1104% | -2.944% | -8.612% | 3.538%
| Z-Score (Absolute) |  | 1.44 | 0.17 | 0.9 | 0 | 0.22 | 0.52 | 0.3 | 0.75 | 2.23 | 0.07 | 0.67 | 1.87 | 0.7
| Analytical results for Cs in OREAS 247b (Certified Value 2.2 ppm) | [16 empty] | Certified
Cs | Round | Replicate | Lab | Lab | Lab | Lab | Lab | Lab | Lab | Lab | Lab | Lab | Lab | Lab | Lab |  |  | 1
| No | No | 1.05 | 1.06 | 1.07 | 1.10 | 1.11 | 1.12 | 1.13 | 1.14 | 1.18 | 1.19 | 1.22 | 1.24 | 1.25 |  |  | ppm
|  |  | AR*OES/MS | AR*MS | AR*OES/MS | AR*MS | AR*MS | AR*MS | AR*MS | AR*MS | AR*OES/MS | AR*OES/MS | AR*MS | AR*OES/MS | AR*OES/MS |  |  | 2
|  |  | 0.3g | 0.2g | 0.5g | 0.5g | 0.5g | 0.5g | 0.5g | 0.5g | 01g | 0.25g | 01g | 0.25g | 0.5g |  |  | 3
| 1 | 1 | 2.073 | 2.6022 | 2.53 | 2.09 | 2.19 | 2.13 | 1.97 | 2.23 | 3.27 | 1.85 | 7.92 | 2.2 | 2.26 |  |  | 1
| 1 | 2 | 2.049 | 2.4131 | 2.47 | 2.09 | 2.18 | 2.12 | 2.19 | 2.33 | 3.15 | 1.86 | 7.91 | 2.1 | 2.37 |  |  | 31
| 1 | 3 | 1.996 | 2.5017 | 2.47 | 2.14 | 2.24 | 2.17 | 2.16 | 2.29 | 3.09 | 1.85 | 7.95 | 2.1 | 2.32 |  |  | 16
| 1 | 4 | 1.851 | 2.4164 | 2.6 | 2.04 | 2.21 | 2.14 | 2.17 | 2.23 | 3.01 | 1.87 | 7.93 | 2.1 | 2.32 |  |  | 2.1963
| 1 | 5 | 1.94 | 2.5355 | 2.5 | 2.1 | 2.2 | 2.04 | 2.2 | 2.24 | 3.15 | 1.87 | 7.94 | 2.2 | 2.28 |  |  | 77
| 1 | 6 | 2.151 | 2.4307 | 2.54 | 2.11 | 2.23 | 2.09 | 2.11 | 2.31 | 3.11 | 1.84 | 7.98 | 2.1 | 2.26
| Mean |  | 2.01 | 2.4833 | 2.5183 | 2.095 | 2.2083 | 2.115 | 2.1333 | 2.2717 | 3.13 | 1.8567 | 7.9383 | 2.1333 | 2.3017
| Median |  | 2.0225 | 2.4662 | 2.515 | 2.095 | 2.205 | 2.125 | 2.165 | 2.265 | 3.13 | 1.855 | 7.935 | 2.1 | 2.3
| Std Dev. |  | 0.10559 | 0.07665 | 0.049565 | 0.032711 | 0.023166 | 0.045056 | 0.085946 | 0.044008 | 0.08579 | 0.012111 | 0.024833 | 0.05164 | 0.043089
| Rel.Std.Dev. |  | 5.253% | 3.087% | 1.968% | 1.561% | 1.049% | 2.13% | 4.029% | 1.937% | 2.741% | 0.6523% | 0.3128% | 2.421% | 1.872%
| PDM3 |  | -8.482% | 13.07% | 14.66% | -4.612% | 0.548% | -3.702% | -2.867% | 3.432% | 42.51% | -15.46% | 261.4% | -2.867% | 4.798%
| Z-Score (Absolute) |  | 1.18 | 1.64 | 1.84 | 0.67 | 0 | 0.56 | 0.45 | 0.38 | 5.48 | 2.09 | 34.09 | 0.45 | 0.56
| Analytical results for Cu in OREAS 247b (Certified Value 245 ppm) | [16 empty] | Certified
Cu | Round | Replicate | Lab | Lab | Lab | Lab | Lab | Lab | Lab | Lab | Lab | Lab | Lab | Lab | Lab | Lab | Lab | 1
| No | No | 1.05 | 1.06 | 1.07 | 1.10 | 1.11 | 1.12 | 1.13 | 1.14 | 1.17 | 1.18 | 1.19 | 1.21 | 1.22 | 1.24 | 1.25 | ppm
|  |  | AR*OES/MS | AR*MS | AR*OES/MS | AR*MS | AR*MS | AR*MS | AR*MS | AR*MS | AR*MS | AR*OES/MS | AR*OES/MS | AR*OES/MS | AR*MS | AR*OES/MS | AR*OES/MS | 0
|  |  | 0.3g | 0.2g | 0.5g | 0.5g | 0.5g | 0.5g | 0.5g | 0.5g | 01g | 01g | 0.25g | 0.5g | 01g | 0.25g | 0.5g | 0
| 1 | 1 | 252.145 | 248.3424 | 243 | 249 | 242 | 242 | 236 | 243 | 238.4949 | 236 | 232.1 | 264 | 246.4 | 245.1 | 244 | 1
| 1 | 2 | 251.413 | 242.8951 | 243 | 247 | 242 | 243 | 241 | 257 | 260.5512 | 233 | 233.4 | 257 | 246.4 | 244.4 | 242 | 32
| 1 | 3 | 254.637 | 246.8648 | 245 | 244 | 249 | 244 | 243 | 257 | 227.3277 | 230 | 230.8 | 259 | 244.9 | 242.9 | 240 | 16
| 1 | 4 | 249.835 | 247.1463 | 261 | 241 | 242 | 240 | 241 | 240 | 256.8248 | 237 | 231.8 | 253 | 243.1 | 239.9 | 238 | 245.3877
| 1 | 5 | 253.023 | 247.4217 | 263 | 243 | 248 | 244 | 242 | 258 | 257.8801 | 238 | 236.5 | 260 | 245 | 244.7 | 241 | 78
| 1 | 6 | 254.673 | 242.2842 | 238 | 242 | 242 | 244 | 239 | 251 | 263.59 | 233 | 234.1 | 257 | 247.8 | 239.1 | 242
| Mean |  | 252.621 | 245.8257 | 248.8333 | 244.3333 | 244.1667 | 242.8333 | 240.3333 | 251 | 250.7781 | 234.5 | 233.1167 | 258.3333 | 245.6 | 242.6833 | 241.1667
| Median |  | 252.584 | 247.0055 | 244 | 243.5 | 242 | 243.5 | 241 | 254 | 257.3525 | 234.5 | 232.75 | 258 | 245.7 | 243.65 | 241.5
| Std Dev. |  | 1.8913 | 2.5626 | 10.477 | 3.0768 | 3.3714 | 1.6021 | 2.5033 | 7.823 | 14.4738 | 3.0166 | 2.0312 | 3.6697 | 1.626 | 2.588 | 2.0412
| Rel.Std.Dev. |  | 0.7487% | 1.042% | 4.21% | 1.259% | 1.381% | 0.6597% | 1.042% | 3.117% | 5.772% | 1.286% | 0.8713% | 1.421% | 0.6621% | 1.066% | 0.8464%
| PDM3 |  | 2.948% | 0.1785% | 1.404% | -0.4297% | -0.4976% | -1.041% | -2.06% | 2.287% | 2.197% | -4.437% | -5.001% | 5.276% | 0.08653% | -1.102% | -1.72%
| Z-Score (Absolute) |  | 1.4 | 0.25 | 0.76 | 0 | 0.03 | 0.25 | 0.67 | 1.12 | 1.09 | 1.66 | 1.89 | 2.36 | 0.21 | 0.28 | 0.53
| Analytical results for Dy in OREAS 247b (Indicative Value 1.2 ppm) | [16 empty] | Indicative
Dy | Round | Replicate | 1.05: Lab; 1.06: Lab | 1
| No | No | 1.05: 1.06; 1.06: 1.07 | ppm
|  |  | 1.05: AR*MS; 1.06: AR*OES/MS | 2
|  |  | 1.05: 0.2g; 1.06: 0.5g | 2
| 1 | 1 | 1.05: 1.18; 1.06: 1.2 | 1
| 1 | 2 | 1.05: 1.1893; 1.06: 1.2 | 6
| 1 | 3 | 1.05: 1.2139; 1.06: 1.2 | 16
| 1 | 4 | 1.05: 1.1823; 1.06: 1.2 | 1.2001
| 1 | 5 | 1.05: 1.2124; 1.06: 1.3 | 12
| 1 | 6 | 1.05: 1.123; 1.06: 1.2
| Mean |  | 1.05: 1.1835; 1.06: 1.2167
| Median |  | 1.05: 1.1858; 1.06: 1.2
| Std Dev. |  | 1.05: 0.033061; 1.06: 0.040825
| Rel.Std.Dev. |  | 1.05: 2.793%; 1.06: 3.355%
| PDM3 |  | 1.05: -1.382%; 1.06: 1.382%
| Z-Score (Absolute) |  | 1.05: 0.67; 1.06: 0.67
| Analytical results for Er in OREAS 247b (Indicative Value 0.56 ppm) | [16 empty] | Indicative
Er | Round | Replicate | 1.05: Lab; 1.06: Lab | 1
| No | No | 1.05: 1.06; 1.06: 1.07 | ppm
|  |  | 1.05: AR*MS; 1.06: AR*OES/MS | 2
|  |  | 1.05: 0.2g; 1.06: 0.5g | 2
| 1 | 1 | 1.05: 0.54268; 1.06: 0.6 | 1
| 1 | 2 | 1.05: 0.53193; 1.06: 0.6 | 1
| 1 | 3 | 1.05: 0.53559; 1.06: 0.6 | 16
| 1 | 4 | 1.05: 0.53357; 1.06: 0.5 | 0.55783
| 1 | 5 | 1.05: 0.54238; 1.06: 0.6 | 13
| 1 | 6 | 1.05: 0.50776; 1.06: 0.6
| Mean |  | 1.05: 0.53232; 1.06: 0.58333
| Median |  | 1.05: 0.53458; 1.06: 0.6
| Std Dev. |  | 1.05: 0.012837; 1.06: 0.040825
| Rel.Std.Dev. |  | 1.05: 2.412%; 1.06: 6.999%
| PDM3 |  | 1.05: -4.573%; 1.06: 4.573%
| Z-Score (Absolute) |  | 1.05: 0.67; 1.06: 0.67
| Analytical results for Eu in OREAS 247b (Indicative Value 0.4 ppm) | [16 empty] | Indicative
Eu | Round | Replicate | 1.05: Lab; 1.06: Lab | 1
| No | No | 1.05: 1.06; 1.06: 1.07 | ppm
|  |  | 1.05: AR*MS; 1.06: AR*OES/MS | 2
|  |  | 1.05: 0.2g; 1.06: 0.5g | 2
| 1 | 1 | 1.05: 0.4011; 1.06: 0.4 | 1
| 1 | 2 | 1.05: 0.3834; 1.06: 0.4 | 8
| 1 | 3 | 1.05: 0.38248; 1.06: 0.4 | 16
| 1 | 4 | 1.05: 0.40084; 1.06: 0.4 | 0.39619
| 1 | 5 | 1.05: 0.38545; 1.06: 0.4 | 14
| 1 | 6 | 1.05: 0.40098; 1.06: 0.4
| Mean |  | 1.05: 0.39237; 1.06: 0.4
| Median |  | 1.05: 0.39315; 1.06: 0.4
| Std Dev. |  | 1.05: 0.0094699; 1.06: 6.0809e-17
| Rel.Std.Dev. |  | 1.05: 2.413%; 1.06: 1.52e-14%
| PDM3 |  | 1.05: -0.9624%; 1.06: 0.9624%
| Z-Score (Absolute) |  | 1.05: 0.67; 1.06: 0.67
| Analytical results for Fe in OREAS 247b (Certified Value 2.83 wt.%) | [16 empty] | Certified
Fe | Round | Replicate | Lab | Lab | Lab | Lab | Lab | Lab | Lab | Lab | Lab | Lab | Lab | Lab | Lab | Lab | Lab | 1
| No | No | 1.05 | 1.06 | 1.07 | 1.10 | 1.11 | 1.12 | 1.13 | 1.14 | 1.17 | 1.18 | 1.19 | 1.21 | 1.22 | 1.24 | 1.25 | wt.%
|  |  | AR*OES/MS | AR*MS | AR*OES/MS | AR*MS | AR*MS | AR*MS | AR*MS | AR*MS | AR*MS | AR*OES/MS | AR*OES/MS | AR*OES/MS | AR*MS | AR*OES/MS | AR*OES/MS | 2
|  |  | 0.3g | 0.2g | 0.5g | 0.5g | 0.5g | 0.5g | 0.5g | 0.5g | 01g | 01g | 0.25g | 0.5g | 01g | 0.25g | 0.5g | 3
| 1 | 1 | 2.989 | 2.7518 | 3.04 | 2.77 | 2.7 | 2.89 | 2.69 | 2.7 | 2.8911 | 2.85 | 2.82 | 2.8398 | 2.75 | 2.72 | 2.91 | 1
| 1 | 2 | 2.922 | 2.7141 | 2.79 | 2.72 | 2.71 | 2.88 | 2.76 | 3.03 | 3.0065 | 2.94 | 2.78 | 2.8498 | 2.7 | 2.72 | 2.92 | 0
| 1 | 3 | 2.9339 | 2.7622 | 2.96 | 2.76 | 2.8 | 2.9 | 2.81 | 3.02 | 2.8544 | 2.91 | 2.84 | 2.8198 | 2.72 | 2.72 | 2.89 | 16
| 1 | 4 | 2.9483 | 2.7735 | 2.91 | 2.66 | 2.72 | 2.87 | 2.77 | 2.68 | 3.0077 | 2.97 | 2.85 | 2.8083 | 2.67 | 2.73 | 2.86 | 2.8304
| 1 | 5 | 3.0903 | 2.7606 | 2.95 | 2.76 | 2.77 | 2.7 | 2.76 | 3.02 | 2.9737 | 2.92 | 2.83 | 2.8837 | 2.7 | 2.72 | 2.9 | 79
| 1 | 6 | 2.9966 | 2.7113 | 2.85 | 2.71 | 2.69 | 2.73 | 2.7 | 2.95 | 2.9441 | 2.94 | 2.81 | 2.8261 | 2.77 | 2.77 | 2.92
| Mean |  | 2.98 | 2.7456 | 2.9167 | 2.73 | 2.7317 | 2.8283 | 2.7483 | 2.9 | 2.9462 | 2.9217 | 2.8217 | 2.8379 | 2.7183 | 2.73 | 2.9
| Median |  | 2.9686 | 2.7562 | 2.93 | 2.74 | 2.715 | 2.875 | 2.76 | 2.985 | 2.9589 | 2.93 | 2.825 | 2.8329 | 2.71 | 2.72 | 2.905
| Std Dev. |  | 0.061662 | 0.026392 | 0.088015 | 0.041952 | 0.043551 | 0.088863 | 0.04535 | 0.16529 | 0.062675 | 0.040702 | 0.024833 | 0.02678 | 0.03656 | 0.02 | 0.022804
| Rel.Std.Dev. |  | 2.069% | 0.9613% | 3.018% | 1.537% | 1.594% | 3.142% | 1.65% | 5.7% | 2.127% | 1.393% | 0.8801% | 0.9437% | 1.345% | 0.7326% | 0.7863%
| PDM3 |  | 5.284% | -2.997% | 3.047% | -3.548% | -3.489% | -0.07399% | -2.9% | 2.458% | 4.092% | 3.224% | -0.3095% | 0.2646% | -3.96% | -3.548% | 2.458%
| Z-Score (Absolute) |  | 1.16 | 0.63 | 0.67 | 0.75 | 0.74 | 0 | 0.61 | 0.55 | 0.9 | 0.71 | 0.05 | 0.07 | 0.84 | 0.75 | 0.55
| Analytical results for Ga in OREAS 247b (Certified Value 4.18 ppm) | [16 empty] | Certified
Ga | Round | Replicate | Lab | Lab | Lab | Lab | Lab | Lab | Lab | Lab | Lab | Lab | Lab | Lab | Lab |  |  | 1
| No | No | 1.06 | 1.07 | 1.10 | 1.11 | 1.12 | 1.13 | 1.14 | 1.17 | 1.18 | 1.19 | 1.22 | 1.24 | 1.25 |  |  | ppm
|  |  | AR*MS | AR*OES/MS | AR*MS | AR*MS | AR*MS | AR*MS | AR*MS | AR*MS | AR*OES/MS | AR*OES/MS | AR*MS | AR*OES/MS | AR*OES/MS |  |  | 2
|  |  | 0.2g | 0.5g | 0.5g | 0.5g | 0.5g | 0.5g | 0.5g | 01g | 01g | 0.25g | 01g | 0.25g | 0.5g |  |  | 2
| 1 | 1 | 4.6533 | 4.98 | 3.63 | 3.84 | 4.02 | 3.94 | 3.89 | 4.9184 | 4.6 | 4 | 13.2 | 4 | 3.59 |  |  | 1
| 1 | 2 | 4.5752 | 5.09 | 3.66 | 3.83 | 3.94 | 3.75 | 3.91 | 5.6914 | 4.6 | 4 | 13.5 | 4 | 3.63 |  |  | 36
| 1 | 3 | 4.6825 | 5.09 | 3.62 | 3.93 | 4.07 | 3.87 | 3.85 | 4.5192 | 4.5 | 3.9 | 13.3 | 4 | 3.57 |  |  | 16
| 1 | 4 | 4.3622 | 5.22 | 3.51 | 3.88 | 3.89 | 3.86 | 3.85 | 5.0855 | 4.7 | 3.9 | 13.2 | 4 | 3.44 |  |  | 4.1769
| 1 | 5 | 4.4902 | 5.05 | 3.5 | 3.74 | 3.91 | 3.77 | 3.74 | 4.6777 | 4.4 | 4.1 | 13 | 4 | 3.57 |  |  | 80
| 1 | 6 | 4.6037 | 5.05 | 3.63 | 3.87 | 3.85 | 4.15 | 4.05 | 5.1563 | 4.6 | 4 | 14 | 4 | 3.58
| Mean |  | 4.5612 | 5.08 | 3.5917 | 3.8483 | 3.9467 | 3.89 | 3.8817 | 5.0081 | 4.5667 | 3.9833 | 13.3667 | 4 | 3.5633
| Median |  | 4.5895 | 5.07 | 3.625 | 3.855 | 3.925 | 3.865 | 3.87 | 5.0019 | 4.6 | 4 | 13.25 | 4 | 3.575
| Std Dev. |  | 0.11818 | 0.079498 | 0.068532 | 0.063692 | 0.083106 | 0.14519 | 0.10128 | 0.41255 | 0.10328 | 0.075277 | 0.35024 | 0 | 0.064395
| Rel.Std.Dev. |  | 2.591% | 1.565% | 1.908% | 1.655% | 2.106% | 3.732% | 2.609% | 8.238% | 2.262% | 1.89% | 2.62% | 0% | 1.807%
| PDM3 |  | 9.202% | 21.62% | -14.01% | -7.866% | -5.512% | -6.868% | -7.068% | 19.9% | 9.332% | -4.634% | 220% | -4.235% | -14.69%
| Z-Score (Absolute) |  | 1.17 | 2.15 | 0.67 | 0.19 | 0 | 0.11 | 0.12 | 2.02 | 1.18 | 0.07 | NA | NA | 0.73
Results from laboratory 1.24 were removed due to their 1 ppm reading resolution.
| Analytical results for Gd in OREAS 247b (Indicative Value 2.08 ppm) | [16 empty] | Indicative
Gd | Round | Replicate | 1.05: Lab; 1.06: Lab | 1
| No | No | 1.05: 1.06; 1.06: 1.07 | ppm
|  |  | 1.05: AR*MS; 1.06: AR*OES/MS | 2
|  |  | 1.05: 0.2g; 1.06: 0.5g | 2
| 1 | 1 | 1.05: 1.8918; 1.06: 2.3 | 1
| 1 | 2 | 1.05: 1.8321; 1.06: 2.4 | 2
| 1 | 3 | 1.05: 1.825; 1.06: 2.3 | 16
| 1 | 4 | 1.05: 1.8328; 1.06: 2.3 | 2.0841
| 1 | 5 | 1.05: 1.8645; 1.06: 2.3 | 15
| 1 | 6 | 1.05: 1.8624; 1.06: 2.3
| Mean |  | 1.05: 1.8514; 1.06: 2.3167
| Median |  | 1.05: 1.8476; 1.06: 2.3
| Std Dev. |  | 1.05: 0.025818; 1.06: 0.040825
| Rel.Std.Dev. |  | 1.05: 1.394%; 1.06: 1.762%
| PDM3 |  | 1.05: -11.16%; 1.06: 11.16%
| Z-Score (Absolute) |  | 1.05: 0.67; 1.06: 0.67
| Analytical results for Ge in OREAS 247b (Certified Value 0.066 ppm) | [16 empty] | Certified
Ge | Round | Replicate | Lab | Lab | Lab | Lab | Lab | Lab | Lab | Lab | Lab | Lab | Lab | Lab |  |  |  | 1
| No | No | 1.06 | 1.07 | 1.10 | 1.11 | 1.12 | 1.13 | 1.14 | 1.17 | 1.19 | 1.22 | 1.24 | 1.25 |  |  |  | ppm
|  |  | AR*MS | AR*OES/MS | AR*MS | AR*MS | AR*MS | AR*MS | AR*MS | AR*MS | AR*OES/MS | AR*MS | AR*OES/MS | AR*OES/MS |  |  |  | 3
|  |  | 0.2g | 0.5g | 0.5g | 0.5g | 0.5g | 0.5g | 0.5g | 01g | 0.25g | 01g | 0.25g | 0.5g |  |  |  | 3
| 1 | 1 | < 0.2 | < 0.1 | 0.06 | 0.05 | 0.08 | 0.05 | 0.08 | 2.4044 | 0.1 | < 0.5 | 1 | 0.07 |  |  |  | 1
| 1 | 2 | < 0.2 | < 0.1 | 0.06 | 0.05 | 0.06 | 0.05 | 0.07 | 2.7598 | 0.1 | < 0.5 | 0.9 | 0.09 |  |  |  | 3
| 1 | 3 | < 0.2 | < 0.1 | 0.06 | 0.05 | 0.06 | 0.05 | 0.08 | 2.7428 | 0.1 | < 0.5 | 1 | 0.08 |  |  |  | 16
| 1 | 4 | < 0.2 | < 0.1 | 0.06 | < 0.05 | 0.06 | 0.05 | 0.08 | 2.3957 | 0.1 | < 0.5 | 0.9 | 0.08 |  |  |  | 0.065556
| 1 | 5 | < 0.2 | < 0.1 | 0.06 | 0.05 | 0.09 | 0.05 | 0.07 | 2.246 | 0.1 | < 0.5 | 0.9 | 0.08 |  |  |  | 81
| 1 | 6 | < 0.2 | < 0.1 | 0.06 | 0.05 | 0.09 | 0.06 | 0.09 | 2.3916 | 0.1 | < 0.5 | 1 | 0.08
| Mean |  |  |  | 0.06 | 0.05 | 0.073333 | 0.051667 | 0.078333 | 2.49 | 0.1 |  | 0.95 | 0.08
| Median |  |  |  | 0.06 | 0.05 | 0.07 | 0.05 | 0.08 | 2.4001 | 0.1 |  | 0.95 | 0.08
| Std Dev. |  |  |  | 0 | 0 | 0.015055 | 0.0040825 | 0.0075277 | 0.21076 | 1.5202e-17 |  | 0.054772 | 0.0063246
| Rel.Std.Dev. |  |  |  | 0% | 0% | 20.53% | 7.902% | 9.61% | 8.464% | 1.52e-14% |  | 5.766% | 7.906%
| PDM3 |  |  |  | -8.475% | -23.73% | 11.86% | -21.19% | 19.49% | 3698% | 52.54% |  | 1349% | 22.03%
| Z-Score (Absolute) |  | 0.67 | 0.72 | 0.44 | 0.84 | 0.07 | 0.67 | 0.07 | 67.36 | NA | 4.86 | NA | 0.12
Results from laboratories 1.19 and 1.24 were removed due to their 0.1 ppm reading resolution.
| Analytical results for Hf in OREAS 247b (Certified Value 0.38 ppm) | [16 empty] | Certified
Hf | Round | Replicate | Lab | Lab | Lab | Lab | Lab | Lab | Lab | Lab | Lab | Lab | Lab | Lab |  |  |  | 1
| No | No | 1.06 | 1.07 | 1.10 | 1.11 | 1.12 | 1.13 | 1.14 | 1.17 | 1.18 | 1.19 | 1.24 | 1.25 |  |  |  | ppm
|  |  | AR*MS | AR*OES/MS | AR*MS | AR*MS | AR*MS | AR*MS | AR*MS | AR*MS | AR*OES/MS | AR*OES/MS | AR*OES/MS | AR*OES/MS |  |  |  | 2
|  |  | 0.2g | 0.5g | 0.5g | 0.5g | 0.5g | 0.5g | 0.5g | 01g | 01g | 0.25g | 0.25g | 0.5g |  |  |  | 2
| 1 | 1 | 0.33805 | 0.3 | 0.33 | 0.4 | 0.37 | 0.38 | 0.39 | 0.99718 | 0.35 | 0.44 | 0.4 | 0.44 |  |  |  | 1
| 1 | 2 | 0.35233 | 0.2 | 0.34 | 0.39 | 0.44 | 0.35 | 0.37 | 1.1273 | 0.35 | 0.43 | 0.4 | 0.44 |  |  |  | 22
| 1 | 3 | 0.33989 | 0.3 | 0.38 | 0.37 | 0.41 | 0.31 | 0.39 | 0.95734 | 0.36 | 0.45 | 0.4 | 0.44 |  |  |  | 16
| 1 | 4 | 0.34708 | 0.2 | 0.38 | 0.42 | 0.41 | 0.35 | 0.39 | 1.1221 | 0.36 | 0.43 | 0.4 | 0.44 |  |  |  | 0.38366
| 1 | 5 | 0.33934 | 0.3 | 0.39 | 0.39 | 0.33 | 0.33 | 0.37 | 1.0592 | 0.36 | 0.45 | 0.4 | 0.44 |  |  |  | 82
| 1 | 6 | 0.34079 | 0.2 | 0.39 | 0.41 | 0.34 | 0.37 | 0.35 | 1.0781 | 0.36 | 0.44 | 0.4 | 0.44
| Mean |  | 0.34291 | 0.25 | 0.36833 | 0.39667 | 0.38333 | 0.34833 | 0.37667 | 1.0569 | 0.35667 | 0.44 | 0.4 | 0.44
| Median |  | 0.34034 | 0.25 | 0.38 | 0.395 | 0.39 | 0.35 | 0.38 | 1.0686 | 0.36 | 0.44 | 0.4 | 0.44
| Std Dev. |  | 0.0055879 | 0.054772 | 0.026394 | 0.017512 | 0.043665 | 0.025626 | 0.01633 | 0.068032 | 0.005164 | 0.0089443 | 6.0809e-17 | 0
| Rel.Std.Dev. |  | 1.63% | 21.91% | 7.166% | 4.415% | 11.39% | 7.357% | 4.335% | 6.437% | 1.448% | 2.033% | 1.52e-14% | 0%
| PDM3 |  | -10.62% | -34.84% | -3.994% | 3.391% | -0.08442% | -9.207% | -1.822% | 175.5% | -7.035% | 14.69% | 4.26% | 14.69%
| Z-Score (Absolute) |  | 0.91 | NA | 0.29 | 0.41 | 0.08 | 0.78 | 0.08 | 16.6 | 0.57 | 1.47 | NA | 1.47
Results from laboratories 1.07 and 1.24 were removed due to their 0.1 ppm reading resolution.
| Analytical results for Hg in OREAS 247b (Certified Value 0.17 ppm) | [16 empty] | Certified
Hg | Round | Replicate | Lab | Lab | Lab | Lab | Lab | Lab | Lab | Lab | Lab | Lab | Lab | Lab | Lab |  |  | 1
| No | No | 1.05 | 1.06 | 1.07 | 1.10 | 1.11 | 1.12 | 1.13 | 1.14 | 1.17 | 1.19 | 1.21 | 1.24 | 1.25 |  |  | ppm
|  |  | AR*OES/MS | AR*MS | AR*OES/MS | AR*MS | AR*MS | AR*MS | AR*MS | AR*MS | AR*MS | AR*OES/MS | AR*OES/MS | AR*OES/MS | AR*OES/MS |  |  | 2
|  |  | 0.3g | 0.2g | 0.5g | 0.5g | 0.5g | 0.5g | 0.5g | 0.5g | 01g | 0.25g | 0.5g | 0.25g | 0.5g |  |  | 2
| 1 | 1 | 0.165 | < 1 | 0.16 | 0.17 | 0.17 | 0.17 | 0.15 | 0.16 | 0.11352 | 0.19 | 0.19 | 0.327 | 0.2 |  |  | 1
| 1 | 2 | 0.159 | < 1 | 0.17 | 0.16 | 0.16 | 0.13 | 0.18 | 0.16 | 0.1262 | 0.19 | 0.19 | 0.337 | 0.21 |  |  | 1
| 1 | 3 | 0.172 | < 1 | 0.15 | 0.16 | 0.19 | 0.13 | 0.15 | 0.14 | 0.11987 | 0.18 | 0.19 | 0.356 | 0.22 |  |  | 16
| 1 | 4 | 0.164 | < 1 | 0.18 | 0.17 | 0.15 | 0.18 | 0.15 | 0.15 | 0.10978 | 0.18 | 0.18 | 0.338 | 0.21 |  |  | 0.16652
| 1 | 5 | 0.166 | < 1 | 0.19 | 0.15 | 0.18 | 0.26 | 0.15 | 0.14 | 0.13625 | 0.2 | 0.18 | 0.328 | 0.21 |  |  | 83
| 1 | 6 | 0.158 | < 1 | 0.16 | 0.14 | 0.17 | 0.19 | 0.16 | 0.14 | 0.13054 | 0.18 | 0.19 | 0.306 | 0.21
| Mean |  | 0.164 |  | 0.16833 | 0.15833 | 0.17 | 0.17667 | 0.15667 | 0.14833 | 0.12269 | 0.18667 | 0.18667 | 0.332 | 0.21
| Median |  | 0.1645 |  | 0.165 | 0.16 | 0.17 | 0.175 | 0.15 | 0.145 | 0.12303 | 0.185 | 0.19 | 0.3325 | 0.21
| Std Dev. |  | 0.005099 |  | 0.01472 | 0.01169 | 0.014142 | 0.048028 | 0.012111 | 0.0098319 | 0.010166 | 0.008165 | 0.005164 | 0.016456 | 0.0063246
| Rel.Std.Dev. |  | 3.109% |  | 8.744% | 7.383% | 8.319% | 27.19% | 7.73% | 6.628% | 8.285% | 4.374% | 2.766% | 4.957% | 3.012%
| PDM3 |  | -1.512% |  | 1.09% | -4.915% | 2.091% | 6.095% | -5.916% | -10.92% | -26.32% | 12.1% | 12.1% | 99.38% | 26.11%
| Z-Score (Absolute) |  | 0.24 | 13.35 | 0.07 | 0.47 | 0 | 0.27 | 0.54 | 0.88 | 1.91 | 0.67 | 0.67 | 6.55 | 1.62
| Analytical results for Ho in OREAS 247b (Indicative Value 0.2 ppm) | [16 empty] | Indicative
Ho | Round | Replicate | 1.06: Lab; 1.07: Lab |  |  |  | 1
| No | No | 1.06: 1.06; 1.07: 1.07 |  |  |  | ppm
|  |  | 1.06: AR*MS; 1.07: AR*OES/MS |  |  |  | 2
|  |  | 1.06: 0.2g; 1.07: 0.5g |  |  |  | 2
| 1 | 1 | 1.06: 0.20466; 1.07: 0.2 |  |  |  | 1
| 1 | 2 | 1.06: 0.19237; 1.07: 0.2 |  |  |  | 5
| 1 | 3 | 1.06: 0.19081; 1.07: 0.2 |  |  |  | 16
| 1 | 4 | 1.06: 0.20332; 1.07: 0.2 |  |  |  | 0.19976
| 1 | 5 | 1.06: 0.20318; 1.07: 0.2 |  |  |  | 11
| 1 | 6 | 1.06: 0.20275; 1.07: 0.2
| Mean |  | 1.06: 0.19951; 1.07: 0.2
| Median |  | 1.06: 0.20297; 1.07: 0.2
| Std Dev. |  | 1.06: 0.0061917; 1.07: 3.0405e-17
| Rel.Std.Dev. |  | 1.06: 3.103%; 1.07: 1.52e-14%
| PDM3 |  | 1.06: -0.1214%; 1.07: 0.1214%
| Z-Score (Absolute) |  | 1.06: 0.67; 1.07: 0.67
| Analytical results for In in OREAS 247b (Certified Value 0.039 ppm) | [16 empty] | Certified
In | Round | Replicate | Lab | Lab | Lab | Lab | Lab | Lab | Lab | Lab | Lab | Lab | Lab | Lab | Lab |  |  | 1
| No | No | 1.06 | 1.07 | 1.10 | 1.11 | 1.12 | 1.13 | 1.14 | 1.17 | 1.18 | 1.19 | 1.22 | 1.24 | 1.25 |  |  | ppm
|  |  | AR*MS | AR*OES/MS | AR*MS | AR*MS | AR*MS | AR*MS | AR*MS | AR*MS | AR*OES/MS | AR*OES/MS | AR*MS | AR*OES/MS | AR*OES/MS |  |  | 3
|  |  | 0.2g | 0.5g | 0.5g | 0.5g | 0.5g | 0.5g | 0.5g | 01g | 01g | 0.25g | 01g | 0.25g | 0.5g |  |  | 3
| 1 | 1 | < 0.1 | 0.04 | 0.041 | 0.037 | 0.043 | 0.037 | 0.039 | 0.040135 | < 0.05 | 0.04 | < 0.5 | 0.04 | 0.034 |  |  | 1
| 1 | 2 | < 0.1 | 0.04 | 0.039 | 0.036 | 0.038 | 0.04 | 0.039 | 0.04198 | < 0.05 | 0.04 | < 0.5 | 0.04 | 0.037 |  |  | 24
| 1 | 3 | < 0.1 | 0.05 | 0.036 | 0.038 | 0.04 | 0.039 | 0.038 | 0.03964 | < 0.05 | 0.04 | < 0.5 | 0.04 | 0.035 |  |  | 16
| 1 | 4 | < 0.1 | 0.05 | 0.039 | 0.037 | 0.037 | 0.041 | 0.036 | 0.041723 | < 0.05 | 0.04 | < 0.5 | 0.04 | 0.037 |  |  | 0.038811
| 1 | 5 | < 0.1 | 0.05 | 0.038 | 0.039 | 0.039 | 0.038 | 0.037 | 0.041535 | < 0.05 | 0.04 | < 0.5 | 0.04 | 0.035 |  |  | 84
| 1 | 6 | < 0.1 | 0.03 | 0.04 | 0.039 | 0.037 | 0.04 | 0.038 | 0.039777 | < 0.05 | 0.04 | < 0.5 | 0.04 | 0.038
| Mean |  |  | 0.043333 | 0.038833 | 0.037667 | 0.039 | 0.039167 | 0.037833 | 0.040798 |  | 0.04 |  | 0.04 | 0.036
| Median |  |  | 0.045 | 0.039 | 0.0375 | 0.0385 | 0.0395 | 0.038 | 0.040835 |  | 0.04 |  | 0.04 | 0.036
| Std Dev. |  |  | 0.008165 | 0.0017224 | 0.0012111 | 0.0022804 | 0.001472 | 0.001169 | 0.0010602 |  | 0 |  | 0 | 0.0015492
| Rel.Std.Dev. |  |  | 18.84% | 4.435% | 3.215% | 5.847% | 3.758% | 3.09% | 2.599% |  | 0% |  | 0% | 4.303%
| PDM3 |  |  | 11.65% | 0.05773% | -2.948% | 0.4872% | 0.9166% | -2.519% | 5.121% |  | 3.064% |  | 3.064% | -7.243%
| Z-Score (Absolute) |  | 4.87 | 1.87 | 0.15 | 0.67 | 0.07 | 0 | 0.6 | 0.73 | 6.37 | 0.37 | 94.78 | 0.37 | 1.42
| Analytical results for K in OREAS 247b (Certified Value 0.359 wt.%) | [16 empty] | Certified
K | Round | Replicate | Lab | Lab | Lab | Lab | Lab | Lab | Lab | Lab | Lab | Lab | Lab | Lab | Lab | Lab |  | 1
| No | No | 1.05 | 1.06 | 1.07 | 1.10 | 1.11 | 1.12 | 1.13 | 1.14 | 1.17 | 1.18 | 1.19 | 1.22 | 1.24 | 1.25 |  | wt.%
|  |  | AR*OES/MS | AR*MS | AR*OES/MS | AR*MS | AR*MS | AR*MS | AR*MS | AR*MS | AR*MS | AR*OES/MS | AR*OES/MS | AR*MS | AR*OES/MS | AR*OES/MS |  | 3
|  |  | 0.3g | 0.2g | 0.5g | 0.5g | 0.5g | 0.5g | 0.5g | 0.5g | 01g | 01g | 0.25g | 01g | 0.25g | 0.5g |  | 3
| 1 | 1 | 0.35593 | 0.3554 | 0.4 | 0.34 | 0.33 | 0.38 | 0.33 | 0.36 | 0.38401 | 0.431 | 0.34 | 0.49 | 0.35 | 0.34 |  | 1
| 1 | 2 | 0.36977 | 0.35338 | 0.4 | 0.34 | 0.33 | 0.37 | 0.37 | 0.38 | 0.43338 | 0.427 | 0.34 | 0.49 | 0.34 | 0.33 |  | 0
| 1 | 3 | 0.33339 | 0.35798 | 0.41 | 0.33 | 0.36 | 0.38 | 0.37 | 0.38 | 0.37701 | 0.435 | 0.34 | 0.49 | 0.34 | 0.34 |  | 16
| 1 | 4 | 0.32369 | 0.35382 | 0.45 | 0.33 | 0.33 | 0.37 | 0.37 | 0.35 | 0.42941 | 0.44 | 0.35 | 0.46 | 0.34 | 0.33 |  | 0.35896
| 1 | 5 | 0.35308 | 0.35595 | 0.42 | 0.33 | 0.35 | 0.34 | 0.37 | 0.38 | 0.42583 | 0.431 | 0.35 | 0.47 | 0.35 | 0.33 |  | 85
| 1 | 6 | 0.36706 | 0.35374 | 0.39 | 0.33 | 0.33 | 0.34 | 0.34 | 0.38 | 0.42838 | 0.436 | 0.34 | 0.5 | 0.34 | 0.33
| Mean |  | 0.35049 | 0.35505 | 0.41167 | 0.33333 | 0.33833 | 0.36333 | 0.35833 | 0.37167 | 0.413 | 0.43333 | 0.34333 | 0.48333 | 0.34333 | 0.33333
| Median |  | 0.35451 | 0.35461 | 0.405 | 0.33 | 0.33 | 0.37 | 0.37 | 0.38 | 0.42711 | 0.433 | 0.34 | 0.49 | 0.34 | 0.33
| Std Dev. |  | 0.0184 | 0.0017638 | 0.02137 | 0.005164 | 0.013292 | 0.018619 | 0.018348 | 0.013292 | 0.025382 | 0.0045898 | 0.005164 | 0.015055 | 0.005164 | 0.005164
| Rel.Std.Dev. |  | 5.25% | 0.4968% | 5.191% | 1.549% | 3.929% | 5.124% | 5.121% | 3.576% | 6.146% | 1.059% | 1.504% | 3.115% | 1.504% | 1.549%
| PDM3 |  | -2.361% | -1.091% | 14.68% | -7.14% | -5.747% | 1.218% | -0.175% | 3.539% | 15.06% | 20.72% | -4.354% | 34.65% | -4.354% | -7.14%
| Z-Score (Absolute) |  | 0.25 | 0.07 | 2.22 | 0.94 | 0.74 | 0.27 | 0.07 | 0.61 | 2.28 | 3.1 | 0.54 | 5.12 | 0.54 | 0.94
| Analytical results for La in OREAS 247b (Certified Value 14.5 ppm) | [16 empty] | Certified
La | Round | Replicate | Lab | Lab | Lab | Lab | Lab | Lab | Lab | Lab | Lab | Lab | Lab | Lab |  |  |  | 1
| No | No | 1.06 | 1.07 | 1.10 | 1.11 | 1.12 | 1.13 | 1.14 | 1.18 | 1.19 | 1.22 | 1.24 | 1.25 |  |  |  | ppm
|  |  | AR*MS | AR*OES/MS | AR*MS | AR*MS | AR*MS | AR*MS | AR*MS | AR*OES/MS | AR*OES/MS | AR*MS | AR*OES/MS | AR*OES/MS |  |  |  | 1
|  |  | 0.2g | 0.5g | 0.5g | 0.5g | 0.5g | 0.5g | 0.5g | 01g | 0.25g | 01g | 0.25g | 0.5g |  |  |  | 2
| 1 | 1 | 13.8749 | 19.1 | 14.4 | 13.7 | 14.4 | 13.5 | 14.7 | 16.2 | 11.5 | 34 | 12 | 10.8 |  |  |  | 1
| 1 | 2 | 13.8941 | 19.4 | 14.1 | 13.5 | 14.1 | 15.4 | 14.7 | 16.1 | 11.9 | 35 | 12 | 11.2 |  |  |  | 25
| 1 | 3 | 13.9803 | 19.2 | 14.1 | 15.2 | 14.5 | 14.8 | 14.6 | 16.4 | 11.8 | 33 | 12 | 11.1 |  |  |  | 16
| 1 | 4 | 14.1485 | 19.6 | 13.2 | 13.9 | 14.4 | 15.3 | 14.4 | 16.3 | 11.6 | 32 | 12 | 10.9 |  |  |  | 14.5375
| 1 | 5 | 14.0337 | 19.1 | 14 | 15.4 | 12.8 | 14.9 | 14.3 | 16.6 | 11.9 | 35 | 12 | 10.9 |  |  |  | 86
| 1 | 6 | 13.9451 | 19.2 | 13.8 | 14 | 13.1 | 14.5 | 14.7 | 16.7 | 11.8 | 33 | 13 | 10.8
| Mean |  | 13.9795 | 19.2667 | 13.9333 | 14.2833 | 13.8833 | 14.7333 | 14.5667 | 16.3833 | 11.75 | 33.6667 | 12.1667 | 10.95
| Median |  | 13.9627 | 19.2 | 14.05 | 13.95 | 14.25 | 14.85 | 14.65 | 16.35 | 11.8 | 33.5 | 12 | 10.9
| Std Dev. |  | 0.10089 | 0.19664 | 0.40825 | 0.8085 | 0.7414 | 0.68896 | 0.17512 | 0.23166 | 0.16432 | 1.2111 | 0.40825 | 0.16432
| Rel.Std.Dev. |  | 0.7217% | 1.021% | 2.93% | 5.66% | 5.34% | 4.676% | 1.202% | 1.414% | 1.398% | 3.597% | 3.355% | 1.501%
| PDM3 |  | -3.839% | 32.53% | -4.156% | -1.749% | -4.5% | 1.347% | 0.2004% | 12.7% | -19.17% | 131.6% | -16.31% | -24.68%
| Z-Score (Absolute) |  | 0.2 | 6.68 | 0.26 | 0.2 | 0.32 | 0.78 | 0.57 | 2.93 | 3.1 | NA | NA | 4.14
Results from laboratory 1.24 were removed due to their 1 ppm reading resolution.
| Analytical results for Li in OREAS 247b (Certified Value 7.42 ppm) | [16 empty] | Certified
Li | Round | Replicate | Lab | Lab | Lab | Lab | Lab | Lab | Lab | Lab | Lab | Lab | Lab | Lab | Lab | Lab |  | 1
| No | No | 1.05 | 1.06 | 1.07 | 1.10 | 1.11 | 1.12 | 1.13 | 1.14 | 1.17 | 1.18 | 1.19 | 1.22 | 1.24 | 1.25 |  | ppm
|  |  | AR*OES/MS | AR*MS | AR*OES/MS | AR*MS | AR*MS | AR*MS | AR*MS | AR*MS | AR*MS | AR*OES/MS | AR*OES/MS | AR*MS | AR*OES/MS | AR*OES/MS |  | 2
|  |  | 0.3g | 0.2g | 0.5g | 0.5g | 0.5g | 0.5g | 0.5g | 0.5g | 01g | 01g | 0.25g | 01g | 0.25g | 0.5g |  | 3
| 1 | 1 | 8.018 | 7.4199 | 7.1 | 7.4 | 7.1 | 7.6 | 6.7 | 7.3 | 6.8791 | 8.1 | 6 | 8.2 | 5.2 | 6 |  | 1
| 1 | 2 | 8.138 | 7.2582 | 6.8 | 7.2 | 7.1 | 7.6 | 7.2 | 8 | 7.4878 | 8.1 | 6 | 8.2 | 6.1 | 5.8 |  | 0
| 1 | 3 | 7.465 | 7.4453 | 6.6 | 7.3 | 7.6 | 7.7 | 7.2 | 8.1 | 7.8808 | 8.1 | 7 | 8.4 | 5.8 | 5.7 |  | 16
| 1 | 4 | 7.406 | 7.4868 | 7.1 | 7.1 | 7.1 | 7.5 | 7.1 | 7.3 | 7.8545 | 8.1 | 7 | 8.1 | 5.9 | 5.7 |  | 7.4178
| 1 | 5 | 7.825 | 7.5004 | 7.1 | 7.2 | 7.4 | 6.9 | 7.1 | 8 | 7.4101 | 8.2 | 7 | 8.7 | 6.8 | 5.9 |  | 87
| 1 | 6 | 8.192 | 7.2693 | 6.7 | 7.1 | 7.1 | 9.1 | 6.8 | 8 | 7.8675 | 8.1 | 6 | 8.6 | 6 | 5.7
| Mean |  | 7.8407 | 7.3967 | 6.9 | 7.2167 | 7.2333 | 7.7333 | 7.0167 | 7.7833 | 7.5633 | 8.1167 | 6.5 | 8.3667 | 5.9667 | 5.8
| Median |  | 7.9215 | 7.4326 | 6.95 | 7.2 | 7.1 | 7.6 | 7.1 | 8 | 7.6711 | 8.1 | 6.5 | 8.3 | 5.95 | 5.75
| Std Dev. |  | 0.3387 | 0.10695 | 0.22804 | 0.1169 | 0.21602 | 0.72847 | 0.2137 | 0.37639 | 0.39378 | 0.040825 | 0.54772 | 0.24221 | 0.5164 | 0.12649
| Rel.Std.Dev. |  | 4.32% | 1.446% | 3.305% | 1.62% | 2.987% | 9.42% | 3.046% | 4.836% | 5.207% | 0.503% | 8.427% | 2.895% | 8.655% | 2.181%
| PDM3 |  | 5.7% | -0.2854% | -6.981% | -2.712% | -2.487% | 4.253% | -5.408% | 4.927% | 1.961% | 9.421% | -12.37% | 12.79% | -19.56% | -21.81%
| Z-Score (Absolute) |  | 0.77 | 0 | 0.87 | 0.31 | 0.28 | 0.59 | 0.66 | 0.67 | 0.29 | 1.26 | NA | 1.69 | 2.49 | 2.78
Results from laboratory 1.19 were removed due to their 1 ppm reading resolution.
| Analytical results for Lu in OREAS 247b (Indicative Value 0.065 ppm) | [16 empty] | Indicative
Lu | Round | Replicate | 1.06: Lab; 1.07: Lab; 1.10: Lab; 1.11: Lab |  |  |  | 1
| No | No | 1.06: 1.06; 1.07: 1.07; 1.10: 1.19; 1.11: 1.22 |  |  |  | ppm
|  |  | 1.06: AR*MS; 1.07: AR*OES/MS; 1.10: AR*OES/MS; 1.11: AR*MS |  |  |  | 3
|  |  | 1.06: 0.2g; 1.07: 0.5g; 1.10: 0.25g; 1.11: 01g |  |  |  | 3
| 1 | 1 | 1.06: 0.073659; 1.07: < 0.1; 1.10: 0.06; 1.11: < 1 |  |  |  | 1
| 1 | 2 | 1.06: 0.058623; 1.07: < 0.1; 1.10: 0.06; 1.11: < 1 |  |  |  | 6
| 1 | 3 | 1.06: 0.069023; 1.07: < 0.1; 1.10: 0.07; 1.11: < 1 |  |  |  | 16
| 1 | 4 | 1.06: 0.063407; 1.07: < 0.1; 1.10: 0.06; 1.11: < 1 |  |  |  | 0.065249
| 1 | 5 | 1.06: 0.059659; 1.07: < 0.1; 1.10: 0.07; 1.11: < 1 |  |  |  | 12
| 1 | 6 | 1.06: 0.068618; 1.07: < 0.1; 1.10: 0.07; 1.11: < 1
| Mean |  | 1.06: 0.065498; 1.10: 0.065
| Median |  | 1.06: 0.066012; 1.10: 0.065
| Std Dev. |  | 1.06: 0.0059075; 1.10: 0.0054772
| Rel.Std.Dev. |  | 1.06: 9.019%; 1.10: 8.427%
| PDM3 |  | 1.06: 0.3818%; 1.10: -0.3818%
| Z-Score (Absolute) |  | 1.06: 0.02; 1.07: 1.33; 1.10: 0.02; 1.11: 37.83
| Analytical results for Mg in OREAS 247b (Certified Value 0.592 wt.%) | [16 empty] | Certified
Mg | Round | Replicate | Lab | Lab | Lab | Lab | Lab | Lab | Lab | Lab | Lab | Lab | Lab | Lab | Lab | Lab |  | 1
| No | No | 1.05 | 1.06 | 1.07 | 1.10 | 1.11 | 1.12 | 1.13 | 1.14 | 1.17 | 1.18 | 1.19 | 1.22 | 1.24 | 1.25 |  | wt.%
|  |  | AR*OES/MS | AR*MS | AR*OES/MS | AR*MS | AR*MS | AR*MS | AR*MS | AR*MS | AR*MS | AR*OES/MS | AR*OES/MS | AR*MS | AR*OES/MS | AR*OES/MS |  | 3
|  |  | 0.3g | 0.2g | 0.5g | 0.5g | 0.5g | 0.5g | 0.5g | 0.5g | 01g | 01g | 0.25g | 01g | 0.25g | 0.5g |  | 3
| 1 | 1 | 0.69671 | 0.5855 | 0.67 | 0.6 | 0.59 | 0.58 | 0.57 | 0.58 | 0.59743 | 0.59 | 0.59 | 0.58 | 0.6 | 0.61 |  | 1
| 1 | 2 | 0.70086 | 0.57712 | 0.63 | 0.59 | 0.59 | 0.58 | 0.59 | 0.63 | 0.66383 | 0.6 | 0.58 | 0.58 | 0.6 | 0.61 |  | 0
| 1 | 3 | 0.64713 | 0.58599 | 0.64 | 0.59 | 0.61 | 0.58 | 0.6 | 0.63 | 0.56989 | 0.59 | 0.6 | 0.57 | 0.6 | 0.61 |  | 16
| 1 | 4 | 0.62829 | 0.59036 | 0.64 | 0.57 | 0.59 | 0.57 | 0.59 | 0.57 | 0.6588 | 0.61 | 0.59 | 0.56 | 0.6 | 0.6 |  | 0.59171
| 1 | 5 | 0.67328 | 0.58871 | 0.67 | 0.59 | 0.6 | 0.57 | 0.6 | 0.63 | 0.65421 | 0.6 | 0.6 | 0.55 | 0.6 | 0.61 |  | 88
| 1 | 6 | 0.69234 | 0.57539 | 0.62 | 0.58 | 0.59 | 0.58 | 0.58 | 0.62 | 0.65563 | 0.6 | 0.59 | 0.57 | 0.61 | 0.61
| Mean |  | 0.6731 | 0.58385 | 0.645 | 0.58667 | 0.595 | 0.57667 | 0.58833 | 0.61 | 0.6333 | 0.59833 | 0.59167 | 0.56833 | 0.60167 | 0.60833
| Median |  | 0.68281 | 0.58575 | 0.64 | 0.59 | 0.59 | 0.58 | 0.59 | 0.625 | 0.65492 | 0.6 | 0.59 | 0.57 | 0.6 | 0.61
| Std Dev. |  | 0.0296 | 0.0061667 | 0.020736 | 0.010328 | 0.0083666 | 0.005164 | 0.01169 | 0.027568 | 0.03956 | 0.0075277 | 0.0075277 | 0.01169 | 0.0040825 | 0.0040825
| Rel.Std.Dev. |  | 4.398% | 1.056% | 3.215% | 1.76% | 1.406% | 0.8955% | 1.987% | 4.519% | 6.247% | 1.258% | 1.272% | 2.057% | 0.6785% | 0.6711%
| PDM3 |  | 13.75% | -1.33% | 9.005% | -0.8529% | 0.5555% | -2.543% | -0.5712% | 3.09% | 7.028% | 1.119% | -0.007882% | -3.951% | 1.682% | 2.809%
| Z-Score (Absolute) |  | 4.21 | 0.71 | 2.66 | 0.55 | 0.09 | 1.1 | 0.46 | 0.73 | 2.02 | 0.09 | 0.28 | 1.56 | 0.28 | 0.64
| Analytical results for Mn in OREAS 247b (Certified Value 0.026 wt.%) | [16 empty] | Certified
Mn | Round | Replicate | Lab | Lab | Lab | Lab | Lab | Lab | Lab | Lab | Lab | Lab | Lab | Lab | Lab | Lab |  | 1
| No | No | 1.05 | 1.06 | 1.07 | 1.10 | 1.11 | 1.12 | 1.13 | 1.14 | 1.17 | 1.18 | 1.19 | 1.22 | 1.24 | 1.25 |  | wt.%
|  |  | AR*OES/MS | AR*MS | AR*OES/MS | AR*MS | AR*MS | AR*MS | AR*MS | AR*MS | AR*MS | AR*OES/MS | AR*OES/MS | AR*MS | AR*OES/MS | AR*OES/MS |  | 3
|  |  | 0.3g | 0.2g | 0.5g | 0.5g | 0.5g | 0.5g | 0.5g | 0.5g | 01g | 01g | 0.25g | 01g | 0.25g | 0.5g |  | 3
| 1 | 1 | 0.027299 | 0.026618 | 0.0285 | 0.027 | 0.026 | 0.0267 | 0.0262 | 0.0263 | 0.02505 | 0.0258 | 0.031 | 0.02416 | 0.0244 | 0.0281 |  | 1
| 1 | 2 | 0.026785 | 0.026306 | 0.0259 | 0.0268 | 0.0259 | 0.0267 | 0.027 | 0.028 | 0.02597 | 0.0257 | 0.0311 | 0.02428 | 0.0228 | 0.0275 |  | 27
| 1 | 3 | 0.049847 | 0.026287 | 0.0263 | 0.0266 | 0.0268 | 0.0269 | 0.0271 | 0.0281 | 0.024855 | 0.0256 | 0.0303 | 0.02478 | 0.0222 | 0.0275 |  | 16
| 1 | 4 | 0.027172 | 0.026547 | 0.0282 | 0.0262 | 0.0261 | 0.0263 | 0.0269 | 0.0261 | 0.026136 | 0.0262 | 0.0313 | 0.02438 | 0.0233 | 0.0279 |  | 0.026458
| 1 | 5 | 0.027241 | 0.026716 | 0.028 | 0.0264 | 0.0266 | 0.0259 | 0.0268 | 0.0281 | 0.025701 | 0.0256 | 0.0318 | 0.02418 | 0.0239 | 0.0281 |  | 89
| 1 | 6 | 0.027121 | 0.02614 | 0.0255 | 0.0264 | 0.0259 | 0.026 | 0.0265 | 0.0275 | 0.025623 | 0.0257 | 0.0311 | 0.02478 | 0.0226 | 0.0278
| Mean |  | 0.030911 | 0.026436 | 0.027067 | 0.026567 | 0.026217 | 0.026417 | 0.02675 | 0.02735 | 0.025556 | 0.025767 | 0.0311 | 0.024427 | 0.0232 | 0.027817
| Median |  | 0.027207 | 0.026427 | 0.02715 | 0.0265 | 0.02605 | 0.0265 | 0.02685 | 0.02775 | 0.025662 | 0.0257 | 0.0311 | 0.02433 | 0.02305 | 0.02785
| Std Dev. |  | 0.0092783 | 0.00022392 | 0.0013125 | 0.00029439 | 0.00038687 | 0.00041191 | 0.00033912 | 0.00092033 | 0.00050623 | 0.00022509 | 0.0004858 | 0.00028472 | 0.00083187 | 0.00027142
| Rel.Std.Dev. |  | 30.02% | 0.8471% | 4.849% | 1.108% | 1.476% | 1.559% | 1.268% | 3.365% | 1.981% | 0.8736% | 1.562% | 1.166% | 3.586% | 0.9757%
| PDM3 |  | 16.83% | -0.08366% | 2.302% | 0.4121% | -0.9108% | -0.1549% | 1.105% | 3.373% | -3.409% | -2.612% | 17.55% | -7.676% | -12.31% | 5.137%
| Z-Score (Absolute) |  | 3.76 | 0.06 | 0.48 | 0.06 | 0.24 | 0.07 | 0.21 | 0.72 | 0.81 | 0.63 | 3.92 | 1.77 | 2.81 | 1.12
| Analytical results for Mo in OREAS 247b (Certified Value 27.1 ppm) | [16 empty] | Certified
Mo | Round | Replicate | Lab | Lab | Lab | Lab | Lab | Lab | Lab | Lab | Lab | Lab | Lab | Lab | Lab | Lab | Lab | 1
| No | No | 1.05 | 1.06 | 1.07 | 1.10 | 1.11 | 1.12 | 1.13 | 1.14 | 1.17 | 1.18 | 1.19 | 1.21 | 1.22 | 1.24 | 1.25 | ppm
|  |  | AR*OES/MS | AR*MS | AR*OES/MS | AR*MS | AR*MS | AR*MS | AR*MS | AR*MS | AR*MS | AR*OES/MS | AR*OES/MS | AR*OES/MS | AR*MS | AR*OES/MS | AR*OES/MS | 1
|  |  | 0.3g | 0.2g | 0.5g | 0.5g | 0.5g | 0.5g | 0.5g | 0.5g | 01g | 01g | 0.25g | 0.5g | 01g | 0.25g | 0.5g | 2
| 1 | 1 | 27.411 | 26.333 | 28.4 | 26.4 | 28.2 | 28.6 | 27.8 | 27.2 | 77.8482 | 25.9 | 26.98 | 27.4 | 24.5 | 24.5 | 26.1 | 1
| 1 | 2 | 29.432 | 26.2468 | 28.6 | 27.3 | 28.6 | 28.3 | 28.9 | 27.8 | 84.5009 | 25.6 | 27.56 | 27.6 | 24.5 | 24.6 | 26.3 | 28
| 1 | 3 | 30.095 | 26.4688 | 28.6 | 28.4 | 28.4 | 28.6 | 27.4 | 28.2 | 73.2952 | 25.4 | 27 | 27.3 | 25 | 24.7 | 26 | 16
| 1 | 4 | 26.897 | 26.5312 | 28.9 | 28.6 | 28.2 | 28.5 | 28.7 | 27.1 | 83.705 | 26.5 | 26.91 | 27.2 | 24.4 | 24.7 | 25.3 | 27.0846
| 1 | 5 | 27.791 | 26.4315 | 28.3 | 29.7 | 27.9 | 27.1 | 28.8 | 27.4 | 83.7936 | 26 | 27.72 | 27.8 | 24.4 | 24.3 | 25.8 | 90
| 1 | 6 | 28.001 | 25.9484 | 27.9 | 28.3 | 28.2 | 27.5 | 28.6 | 27.8 | 84.927 | 25.7 | 27.35 | 27.3 | 24.9 | 25.1 | 26
| Mean |  | 28.2712 | 26.3266 | 28.45 | 28.1167 | 28.25 | 28.1 | 28.3667 | 27.5833 | 81.345 | 25.85 | 27.2533 | 27.4333 | 24.6167 | 24.65 | 25.9167
| Median |  | 27.896 | 26.3822 | 28.5 | 28.35 | 28.2 | 28.4 | 28.65 | 27.6 | 83.7493 | 25.8 | 27.175 | 27.35 | 24.5 | 24.65 | 26
| Std Dev. |  | 1.2333 | 0.21096 | 0.33912 | 1.1374 | 0.23452 | 0.64187 | 0.61536 | 0.42151 | 4.7198 | 0.38341 | 0.33998 | 0.22509 | 0.26394 | 0.26646 | 0.34303
| Rel.Std.Dev. |  | 4.363% | 0.8013% | 1.192% | 4.045% | 0.8302% | 2.284% | 2.169% | 1.528% | 5.802% | 1.483% | 1.247% | 0.8205% | 1.072% | 1.081% | 1.324%
| PDM3 |  | 4.381% | -2.799% | 5.041% | 3.811% | 4.303% | 3.749% | 4.734% | 1.841% | 200.3% | -4.558% | 0.623% | 1.288% | -9.112% | -8.989% | -4.312%
| Z-Score (Absolute) |  | 0.63 | 0.98 | 0.78 | 0.51 | 0.62 | 0.49 | 0.71 | 0.06 | NA | 1.38 | 0.21 | 0.06 | 2.41 | 2.38 | 1.32
| Analytical results for Na in OREAS 247b (Certified Value 0.035 wt.%) | [16 empty] | Certified
Na | Round | Replicate | Lab | Lab | Lab | Lab | Lab | Lab | Lab | Lab | Lab | Lab | Lab | Lab | Lab | Lab |  | 1
| No | No | 1.05 | 1.06 | 1.07 | 1.10 | 1.11 | 1.12 | 1.13 | 1.14 | 1.17 | 1.18 | 1.19 | 1.22 | 1.24 | 1.25 |  | wt.%
|  |  | AR*OES/MS | AR*MS | AR*OES/MS | AR*MS | AR*MS | AR*MS | AR*MS | AR*MS | AR*MS | AR*OES/MS | AR*OES/MS | AR*MS | AR*OES/MS | AR*OES/MS |  | 3
|  |  | 0.3g | 0.2g | 0.5g | 0.5g | 0.5g | 0.5g | 0.5g | 0.5g | 01g | 01g | 0.25g | 01g | 0.25g | 0.5g |  | 3
| 1 | 1 | 0.043055 | 0.033197 | 0.042 | 0.03 | 0.03 | 0.04 | 0.02 | 0.03 | 0.011869 | 0.04 | 0.03 | 0.03 | 0.04 | 0.03 |  | 1
| 1 | 2 | 0.039601 | 0.032445 | 0.04 | 0.03 | 0.03 | 0.04 | 0.03 | 0.04 | 0.013311 | 0.04 | 0.03 | 0.03 | 0.04 | 0.03 |  | 0
| 1 | 3 | 0.039899 | 0.0326 | 0.041 | 0.03 | 0.04 | 0.04 | 0.03 | 0.04 | 0.011856 | 0.04 | 0.03 | 0.03 | 0.04 | 0.03 |  | 16
| 1 | 4 | 0.039622 | 0.032635 | 0.048 | 0.03 | 0.03 | 0.04 | 0.03 | 0.03 | 0.013205 | 0.04 | 0.03 | 0.03 | 0.04 | 0.03 |  | 0.03472
| 1 | 5 | 0.03978 | 0.032619 | 0.045 | 0.03 | 0.03 | 0.03 | 0.03 | 0.04 | 0.01338 | 0.04 | 0.03 | 0.03 | 0.05 | 0.03 |  | 91
| 1 | 6 | 0.042436 | 0.032287 | 0.042 | 0.03 | 0.03 | 0.03 | 0.03 | 0.04 | 0.01325 | 0.04 | 0.03 | 0.03 | 0.04 | 0.03
| Mean |  | 0.040732 | 0.03263 | 0.043 | 0.03 | 0.031667 | 0.036667 | 0.028333 | 0.036667 | 0.012812 | 0.04 | 0.03 | 0.03 | 0.041667 | 0.03
| Median |  | 0.039839 | 0.03261 | 0.042 | 0.03 | 0.03 | 0.04 | 0.03 | 0.04 | 0.013228 | 0.04 | 0.03 | 0.03 | 0.04 | 0.03
| Std Dev. |  | 0.0015755 | 0.00030786 | 0.0029665 | 0 | 0.0040825 | 0.005164 | 0.0040825 | 0.005164 | 0.00073766 | 0 | 0 | 0 | 0.0040825 | 0
| Rel.Std.Dev. |  | 3.868% | 0.9435% | 6.899% | 0% | 12.89% | 14.08% | 14.41% | 14.08% | 5.758% | 0% | 0% | 0% | 9.798% | 0%
| PDM3 |  | 17.32% | -6.019% | 23.85% | -13.59% | -8.795% | 5.606% | -18.4% | 5.606% | -63.1% | 15.21% | -13.59% | -13.59% | 20.01% | -13.59%
| Z-Score (Absolute) |  | 1.39 | 0.08 | 1.76 | 0.35 | 0.08 | 0.73 | 0.62 | 0.73 | 3.13 | 1.27 | 0.35 | 0.35 | 1.54 | 0.35
| Analytical results for Nb in OREAS 247b (Indicative Value 0.18 ppm) | [16 empty] | Indicative
Nb | Round | Replicate | Lab | Lab | Lab | Lab | Lab | Lab | Lab | Lab | Lab | Lab | Lab | Lab | Lab |  |  | 1
| No | No | 1.06 | 1.07 | 1.10 | 1.11 | 1.12 | 1.13 | 1.14 | 1.17 | 1.18 | 1.19 | 1.22 | 1.24 | 1.25 |  |  | ppm
|  |  | AR*MS | AR*OES/MS | AR*MS | AR*MS | AR*MS | AR*MS | AR*MS | AR*MS | AR*OES/MS | AR*OES/MS | AR*MS | AR*OES/MS | AR*OES/MS |  |  | 2
|  |  | 0.2g | 0.5g | 0.5g | 0.5g | 0.5g | 0.5g | 0.5g | 01g | 01g | 0.25g | 01g | 0.25g | 0.5g |  |  | 2
| 1 | 1 | 0.22878 | 0.4 | 0.16 | 0.14 | 0.06 | 0.24 | 0.2 | 0.24977 | < 0.2 | 0.15 | 9.6 | 0.1 | 0.26 |  |  | 1
| 1 | 2 | 0.2177 | 0.5 | 0.16 | 0.13 | 0.06 | 0.23 | 0.15 | 0.2649 | < 0.2 | 0.16 | 9.7 | 0.1 | 0.27 |  |  | 7
| 1 | 3 | 0.20428 | 0.4 | 0.19 | 0.13 | 0.06 | 0.24 | 0.15 | 0.24494 | < 0.2 | 0.15 | 9.6 | 0.1 | 0.27 |  |  | 16
| 1 | 4 | 0.23034 | 0.5 | 0.18 | 0.14 | 0.06 | 0.22 | 0.17 | 0.27655 | < 0.2 | 0.16 | 9.6 | 0.1 | 0.26 |  |  | 0.1772
| 1 | 5 | 0.21558 | 0.4 | 0.2 | 0.13 | 0.1 | 0.22 | 0.15 | 0.31712 | < 0.2 | 0.16 | 9.5 | 0.1 | 0.26 |  |  | 13
| 1 | 6 | 0.22083 | 0.4 | 0.19 | 0.13 | 0.11 | 0.24 | 0.15 | 0.23149 | < 0.2 | 0.16 | 9.8 | 0.1 | 0.28
| Mean |  | 0.21959 | 0.43333 | 0.18 | 0.13333 | 0.075 | 0.23167 | 0.16167 | 0.26413 |  | 0.15667 | 9.6333 | 0.1 | 0.26667
| Median |  | 0.21926 | 0.4 | 0.185 | 0.13 | 0.06 | 0.235 | 0.15 | 0.25733 |  | 0.16 | 9.6 | 0.1 | 0.265
| Std Dev. |  | 0.0095451 | 0.05164 | 0.016733 | 0.005164 | 0.023452 | 0.0098319 | 0.020412 | 0.030339 |  | 0.005164 | 0.10328 | 1.5202e-17 | 0.008165
| Rel.Std.Dev. |  | 4.347% | 11.92% | 9.296% | 3.873% | 31.27% | 4.244% | 12.63% | 11.49% |  | 3.296% | 1.072% | 1.52e-14% | 3.062%
| PDM3 |  | 23.92% | 144.5% | 1.581% | -24.75% | -57.67% | 30.74% | -8.765% | 49.06% |  | -11.59% | 5336% | -43.57% | 50.49%
| Z-Score (Absolute) |  | 0.67 | NA | 0.21 | 0.33 | 1.01 | 0.81 | 0 | NA | 0.72 | 0.06 | NA | NA | 1.22
Results from laboratories 1.07, 1.22 and 1.24 were removed due to their 0.1 ppm reading resolution.
| Analytical results for Nd in OREAS 247b (Indicative Value 14.6 ppm) | [16 empty] | Indicative
Nd | Round | Replicate | 1.05: Lab; 1.06: Lab | 1
| No | No | 1.05: 1.06; 1.06: 1.07 | ppm
|  |  | 1.05: AR*MS; 1.06: AR*OES/MS | 1
|  |  | 1.05: 0.2g; 1.06: 0.5g | 1
| 1 | 1 | 1.05: 13.6162; 1.06: 15.6 | 1
| 1 | 2 | 1.05: 13.596; 1.06: 15.9 | 8
| 1 | 3 | 1.05: 13.6487; 1.06: 15.2 | 16
| 1 | 4 | 1.05: 13.6012; 1.06: 16 | 14.5682
| 1 | 5 | 1.05: 13.6179; 1.06: 15.2 | 14
| 1 | 6 | 1.05: 13.539; 1.06: 15.3
| Mean |  | 1.05: 13.6032; 1.06: 15.5333
| Median |  | 1.05: 13.6087; 1.06: 15.45
| Std Dev. |  | 1.05: 0.036426; 1.06: 0.3559
| Rel.Std.Dev. |  | 1.05: 0.2678%; 1.06: 2.291%
| PDM3 |  | 1.05: -6.625%; 1.06: 6.625%
| Z-Score (Absolute) |  | 1.05: 0.67; 1.06: 0.67
| Analytical results for Ni in OREAS 247b (Certified Value 29.4 ppm) | [16 empty] | Certified
Ni | Round | Replicate | Lab | Lab | Lab | Lab | Lab | Lab | Lab | Lab | Lab | Lab | Lab | Lab | Lab | Lab |  | 1
| No | No | 1.05 | 1.06 | 1.07 | 1.10 | 1.11 | 1.12 | 1.13 | 1.14 | 1.17 | 1.18 | 1.19 | 1.22 | 1.24 | 1.25 |  | ppm
|  |  | AR*OES/MS | AR*MS | AR*OES/MS | AR*MS | AR*MS | AR*MS | AR*MS | AR*MS | AR*MS | AR*OES/MS | AR*OES/MS | AR*MS | AR*OES/MS | AR*OES/MS |  | 1
|  |  | 0.3g | 0.2g | 0.5g | 0.5g | 0.5g | 0.5g | 0.5g | 0.5g | 01g | 01g | 0.25g | 01g | 0.25g | 0.5g |  | 2
| 1 | 1 | 30.061 | 28.48 | 29.7 | 29.4 | 30.3 | 28.2 | 29.5 | 28.2 | 26.5714 | 29 | 30.9 | 24.2 | 25 | 29.5 |  | 1
| 1 | 2 | 29.819 | 27.9115 | 30.2 | 30.5 | 29 | 27.6 | 28.7 | 30.9 | 28.6706 | 29 | 30.9 | 23.6 | 23 | 29.2 |  | 31
| 1 | 3 | 38.024 | 28.3629 | 29.6 | 27.9 | 30.1 | 28.2 | 30 | 31.3 | 25.2014 | 29 | 30.8 | 23.7 | 23.1 | 29.1 |  | 16
| 1 | 4 | 29.448 | 28.8782 | 32.2 | 27.9 | 29.9 | 27.7 | 29.5 | 28.6 | 28.4979 | 29 | 31 | 23.4 | 23 | 28.8 |  | 29.3787
| 1 | 5 | 30.055 | 29.2273 | 30.1 | 27.8 | 29.1 | 26.9 | 29.8 | 29.3 | 28.9468 | 29 | 31 | 23.4 | 24.8 | 29.9 |  | 92
| 1 | 6 | 30.695 | 28.3046 | 30.4 | 28 | 30.9 | 27.9 | 31.8 | 31.6 | 28.9883 | 28 | 31.3 | 23.6 | 23.3 | 29.9
| Mean |  | 31.3503 | 28.5274 | 30.3667 | 28.5833 | 29.8833 | 27.75 | 29.8833 | 29.9833 | 27.8127 | 28.8333 | 30.9833 | 23.65 | 23.7 | 29.4
| Median |  | 30.058 | 28.4214 | 30.15 | 27.95 | 30 | 27.8 | 29.65 | 30.1 | 28.5842 | 29 | 30.95 | 23.6 | 23.2 | 29.35
| Std Dev. |  | 3.2946 | 0.46286 | 0.94798 | 1.1161 | 0.72778 | 0.48477 | 1.0381 | 1.4662 | 1.5642 | 0.40825 | 0.17224 | 0.29496 | 0.93808 | 0.44721
| Rel.Std.Dev. |  | 10.51% | 1.623% | 3.122% | 3.905% | 2.435% | 1.747% | 3.474% | 4.89% | 5.624% | 1.416% | 0.5559% | 1.247% | 3.958% | 1.521%
| PDM3 |  | 6.711% | -2.898% | 3.363% | -2.707% | 1.718% | -5.544% | 1.718% | 2.058% | -5.33% | -1.856% | 5.462% | -19.5% | -19.33% | 0.07242%
| Z-Score (Absolute) |  | 1.42 | 0.38 | 0.8 | 0.34 | 0.49 | 0.87 | 0.49 | 0.55 | 0.83 | 0.18 | 1.19 | 3.48 | 3.45 | 0.18
| Analytical results for P in OREAS 247b (Certified Value 0.031 wt.%) | [16 empty] | Certified
P | Round | Replicate | Lab | Lab | Lab | Lab | Lab | Lab | Lab | Lab | Lab | Lab | Lab | Lab | Lab |  |  | 1
| No | No | 1.05 | 1.06 | 1.07 | 1.10 | 1.11 | 1.12 | 1.13 | 1.14 | 1.18 | 1.19 | 1.22 | 1.24 | 1.25 |  |  | wt.%
|  |  | AR*OES/MS | AR*MS | AR*OES/MS | AR*MS | AR*MS | AR*MS | AR*MS | AR*MS | AR*OES/MS | AR*OES/MS | AR*MS | AR*OES/MS | AR*OES/MS |  |  | 3
|  |  | 0.3g | 0.2g | 0.5g | 0.5g | 0.5g | 0.5g | 0.5g | 0.5g | 01g | 0.25g | 01g | 0.25g | 0.5g |  |  | 3
| 1 | 1 | 0.031079 | 0.030083 | 0.033 | 0.032 | 0.03 | 0.032 | 0.03 | 0.03 | 0.031 | 0.0316 | 0.028 | 0.026 | 0.0294 |  |  | 1
| 1 | 2 | 0.03212 | 0.029781 | 0.033 | 0.031 | 0.03 | 0.031 | 0.032 | 0.033 | 0.0301 | 0.0306 | 0.028 | 0.026 | 0.0305 |  |  | 0
| 1 | 3 | 0.030987 | 0.030664 | 0.034 | 0.031 | 0.031 | 0.032 | 0.032 | 0.032 | 0.03 | 0.0295 | 0.027 | 0.026 | 0.031 |  |  | 16
| 1 | 4 | 0.02868 | 0.031084 | 0.034 | 0.03 | 0.03 | 0.031 | 0.031 | 0.03 | 0.0306 | 0.0317 | 0.029 | 0.026 | 0.0303 |  |  | 0.030814
| 1 | 5 | 0.030815 | 0.031162 | 0.034 | 0.031 | 0.031 | 0.03 | 0.032 | 0.032 | 0.0305 | 0.0309 | 0.026 | 0.026 | 0.031 |  |  | 93
| 1 | 6 | 0.032336 | 0.029766 | 0.033 | 0.031 | 0.03 | 0.03 | 0.031 | 0.032 | 0.0304 | 0.0297 | 0.029 | 0.026 | 0.0305
| Mean |  | 0.031003 | 0.030423 | 0.0335 | 0.031 | 0.030333 | 0.031 | 0.031333 | 0.0315 | 0.030433 | 0.030667 | 0.027833 | 0.026 | 0.03045
| Median |  | 0.031033 | 0.030373 | 0.0335 | 0.031 | 0.03 | 0.031 | 0.0315 | 0.032 | 0.03045 | 0.03075 | 0.028 | 0.026 | 0.0305
| Std Dev. |  | 0.0013008 | 0.00063248 | 0.00054772 | 0.00063246 | 0.0005164 | 0.00089443 | 0.0008165 | 0.0012247 | 0.00036148 | 0.00092664 | 0.001169 | 0 | 0.00058907
| Rel.Std.Dev. |  | 4.196% | 2.079% | 1.635% | 2.04% | 1.702% | 2.885% | 2.606% | 3.888% | 1.188% | 3.022% | 4.2% | 0% | 1.935%
| PDM3 |  | 0.6114% | -1.269% | 8.716% | 0.6028% | -1.561% | 0.6028% | 1.685% | 2.225% | -1.236% | -0.479% | -9.674% | -15.62% | -1.182%
| Z-Score (Absolute) |  | 0.68 | 0.49 | 5.73 | 0.67 | 0.67 | 0.67 | 1.35 | 1.69 | 0.47 | 0 | 5.73 | 9.44 | 0.44
| Analytical results for Pb in OREAS 247b (Certified Value 36.7 ppm) | [16 empty] | Certified
Pb | Round | Replicate | Lab | Lab | Lab | Lab | Lab | Lab | Lab | Lab | Lab | Lab | Lab | Lab | Lab | Lab | Lab | 1
| No | No | 1.05 | 1.06 | 1.07 | 1.10 | 1.11 | 1.12 | 1.13 | 1.14 | 1.17 | 1.18 | 1.19 | 1.21 | 1.22 | 1.24 | 1.25 | ppm
|  |  | AR*OES/MS | AR*MS | AR*OES/MS | AR*MS | AR*MS | AR*MS | AR*MS | AR*MS | AR*MS | AR*OES/MS | AR*OES/MS | AR*OES/MS | AR*MS | AR*OES/MS | AR*OES/MS | 1
|  |  | 0.3g | 0.2g | 0.5g | 0.5g | 0.5g | 0.5g | 0.5g | 0.5g | 01g | 01g | 0.25g | 0.5g | 01g | 0.25g | 0.5g | 2
| 1 | 1 | 34.935 | 35.1517 | 37.5 | 36.7 | 35.4 | 36.9 | 37 | 34.5 | 21.8088 | 39.7 | 32.5 | 39 | 37.7 | 37 | 36.9 | 1
| 1 | 2 | 36.905 | 34.8088 | 35.6 | 36.6 | 34.8 | 37.9 | 40 | 38.7 | 22.6925 | 40.5 | 33.4 | 37 | 38 | 36.9 | 38.7 | 32
| 1 | 3 | 34.613 | 34.8974 | 35.7 | 36.6 | 36.4 | 37 | 40.3 | 38.2 | 21.8666 | 39.9 | 33.4 | 37 | 36 | 36 | 37.4 | 16
| 1 | 4 | 33.935 | 35.53 | 36.5 | 36 | 35.8 | 37.7 | 39.6 | 35 | 23.0083 | 39.3 | 32.6 | 36 | 37 | 35.4 | 36.9 | 36.6997
| 1 | 5 | 35.134 | 35.9532 | 36.5 | 36.9 | 36.9 | 35.7 | 38.5 | 38.4 | 22.2983 | 39.2 | 33.7 | 37 | 37 | 36.2 | 37.2 | 94
| 1 | 6 | 36.377 | 34.8352 | 35.3 | 37.1 | 35.8 | 36.8 | 37.4 | 39.1 | 22.4378 | 40 | 32.7 | 36 | 37 | 38 | 37.2
| Mean |  | 35.3165 | 35.196 | 36.1833 | 36.65 | 35.85 | 37 | 38.8 | 37.3167 | 22.352 | 39.7667 | 33.05 | 37 | 37.1167 | 36.5833 | 37.3833
| Median |  | 35.0345 | 35.0246 | 36.1 | 36.65 | 35.8 | 36.95 | 39.05 | 38.3 | 22.3681 | 39.8 | 33.05 | 37 | 37 | 36.55 | 37.2
| Std Dev. |  | 1.1163 | 0.45956 | 0.81097 | 0.37283 | 0.73689 | 0.77974 | 1.3871 | 2.0173 | 0.46641 | 0.48028 | 0.50892 | 1.0954 | 0.69402 | 0.91305 | 0.67355
| Rel.Std.Dev. |  | 3.161% | 1.306% | 2.241% | 1.017% | 2.055% | 2.107% | 3.575% | 5.406% | 2.087% | 1.208% | 1.54% | 2.961% | 1.87% | 2.496% | 1.802%
| PDM3 |  | -3.769% | -4.097% | -1.407% | -0.1353% | -2.315% | 0.8184% | 5.723% | 1.681% | -39.09% | 8.357% | -9.945% | 0.8184% | 1.136% | -0.317% | 1.863%
| Z-Score (Absolute) |  | 1.23 | 1.34 | 0.43 | 0 | 0.74 | 0.32 | 1.98 | 0.61 | 13.15 | 2.87 | 3.31 | 0.32 | 0.43 | 0.06 | 0.67
| Analytical results for Pr in OREAS 247b (Indicative Value 3.94 ppm) | [16 empty] | Indicative
Pr | Round | Replicate | 1.05: Lab; 1.06: Lab | 1
| No | No | 1.05: 1.06; 1.06: 1.07 | ppm
|  |  | 1.05: AR*MS; 1.06: AR*OES/MS | 2
|  |  | 1.05: 0.2g; 1.06: 0.5g | 2
| 1 | 1 | 1.05: 3.6972; 1.06: 4.3 | 1
| 1 | 2 | 1.05: 3.6084; 1.06: 4.1 | 2
| 1 | 3 | 1.05: 3.7057; 1.06: 4.2 | 16
| 1 | 4 | 1.05: 3.6114; 1.06: 4.4 | 3.9405
| 1 | 5 | 1.05: 3.7036; 1.06: 4.1 | 15
| 1 | 6 | 1.05: 3.6603; 1.06: 4.2
| Mean |  | 1.05: 3.6644; 1.06: 4.2167
| Median |  | 1.05: 3.6787; 1.06: 4.2
| Std Dev. |  | 1.05: 0.045333; 1.06: 0.1169
| Rel.Std.Dev. |  | 1.05: 1.237%; 1.06: 2.772%
| PDM3 |  | 1.05: -7.007%; 1.06: 7.007%
| Z-Score (Absolute) |  | 1.05: 0.67; 1.06: 0.67
| Analytical results for Rb in OREAS 247b (Certified Value 23.1 ppm) | [16 empty] | Certified
Rb | Round | Replicate | Lab | Lab | Lab | Lab | Lab | Lab | Lab | Lab | Lab | Lab | Lab | Lab | Lab |  |  | 1
| No | No | 1.05 | 1.06 | 1.07 | 1.10 | 1.11 | 1.12 | 1.13 | 1.14 | 1.18 | 1.19 | 1.22 | 1.24 | 1.25 |  |  | ppm
|  |  | AR*OES/MS | AR*MS | AR*OES/MS | AR*MS | AR*MS | AR*MS | AR*MS | AR*MS | AR*OES/MS | AR*OES/MS | AR*MS | AR*OES/MS | AR*OES/MS |  |  | 1
|  |  | 0.3g | 0.2g | 0.5g | 0.5g | 0.5g | 0.5g | 0.5g | 0.5g | 01g | 0.25g | 01g | 0.25g | 0.5g |  |  | 2
| 1 | 1 | 21.48 | 24.6289 | 26.8 | 23 | 21.8 | 23.4 | 21.9 | 24.4 | 30.7 | 21.6 | 106.1 | 22.7 | 19.8 |  |  | 1
| 1 | 2 | 20.308 | 24.0934 | 28.1 | 22.9 | 21 | 23.1 | 23.9 | 24.6 | 30.5 | 21.9 | 103.5 | 22.5 | 19.9 |  |  | 34
| 1 | 3 | 21.901 | 25.3665 | 27.8 | 22.9 | 25.6 | 23.4 | 25 | 24.8 | 30.3 | 21.2 | 102.6 | 22.5 | 19.8 |  |  | 16
| 1 | 4 | 20.126 | 24.8203 | 28.2 | 22.4 | 21.7 | 23.2 | 24.5 | 24.3 | 30.4 | 21.8 | 101.3 | 22.8 | 19.1 |  |  | 23.0511
| 1 | 5 | 22.072 | 25.3788 | 26.5 | 22.7 | 23.9 | 21.5 | 23.9 | 23.9 | 30.7 | 21.5 | 104.4 | 22.4 | 19.7 |  |  | 95
| 1 | 6 | 21.691 | 24.9682 | 27.9 | 22.6 | 21.9 | 21.6 | 23.8 | 25.2 | 29.6 | 21.5 | 106.2 | 22.9 | 19.7
| Mean |  | 21.263 | 24.876 | 27.55 | 22.75 | 22.65 | 22.7 | 23.8333 | 24.5333 | 30.3667 | 21.5833 | 104.0167 | 22.6333 | 19.6667
| Median |  | 21.5855 | 24.8943 | 27.85 | 22.8 | 21.85 | 23.15 | 23.9 | 24.5 | 30.45 | 21.55 | 103.95 | 22.6 | 19.75
| Std Dev. |  | 0.83625 | 0.48551 | 0.71764 | 0.22583 | 1.7421 | 0.89889 | 1.0539 | 0.44572 | 0.40825 | 0.24833 | 1.9447 | 0.19664 | 0.28752
| Rel.Std.Dev. |  | 3.933% | 1.952% | 2.605% | 0.9927% | 7.692% | 3.96% | 4.422% | 1.817% | 1.344% | 1.151% | 1.87% | 0.8688% | 1.462%
| PDM3 |  | -7.757% | 7.917% | 19.52% | -1.306% | -1.74% | -1.523% | 3.393% | 6.43% | 31.74% | -6.368% | 351.2% | -1.812% | -14.68%
| Z-Score (Absolute) |  | 0.67 | 0.96 | 2.18 | 0 | 0.05 | 0.02 | 0.49 | 0.81 | 3.45 | 0.53 | 36.85 | 0.05 | 1.4
| Analytical results for Re in OREAS 247b (Indicative Value 0.001 ppm) | [16 empty] | Indicative
Re | Round | Replicate | Lab | Lab | Lab | Lab | Lab | Lab | Lab | Lab | Lab | Lab | Lab | Lab |  |  |  | 1
| No | No | 1.06 | 1.07 | 1.10 | 1.11 | 1.12 | 1.13 | 1.14 | 1.18 | 1.19 | 1.22 | 1.24 | 1.25 |  |  |  | ppm
|  |  | AR*MS | AR*OES/MS | AR*MS | AR*MS | AR*MS | AR*MS | AR*MS | AR*OES/MS | AR*OES/MS | AR*MS | AR*OES/MS | AR*OES/MS |  |  |  | 3
|  |  | 0.2g | 0.5g | 0.5g | 0.5g | 0.5g | 0.5g | 0.5g | 01g | 0.25g | 01g | 0.25g | 0.5g |  |  |  | 3
| 1 | 1 | < 0.01 | < 0.001 | 0.001 | 0.001 | 0.001 | 0.001 | 0.001 | < 0.05 | < 0.002 | < 0.5 | < 0.005 | 0.002 |  |  |  | 1
| 1 | 2 | < 0.01 | < 0.001 | 0.001 | 0.001 | 0.001 | 0.001 | 0.001 | < 0.05 | < 0.002 | < 0.5 | < 0.005 | 0.001 |  |  |  | 35
| 1 | 3 | < 0.01 | < 0.001 | 0.001 | 0.001 | 0.003 | 0.001 | 0.001 | < 0.05 | < 0.002 | < 0.5 | < 0.005 | 0.002 |  |  |  | 16
| 1 | 4 | < 0.01 | < 0.001 | 0.001 | 0.001 | < 0.001 | 0.001 | 0.001 | < 0.05 | < 0.002 | < 0.5 | < 0.005 | 0.001 |  |  |  | 0.0010778
| 1 | 5 | < 0.01 | < 0.001 | 0.001 | 0.001 | 0.001 | 0.001 | 0.001 | < 0.05 | < 0.002 | < 0.5 | < 0.005 | 0.002 |  |  |  | 11
| 1 | 6 | < 0.01 | < 0.001 | 0.001 | 0.001 | < 0.001 | 0.001 | 0.001 | < 0.05 | < 0.002 | < 0.5 | < 0.005 | 0.002
| Mean |  | 1.07: 0.001; 1.10: 0.001; 1.11: 0.0015; 1.12: 0.001; 1.13: 0.001; 1.21: 0.0016667
| Median |  | 1.07: 0.001; 1.10: 0.001; 1.11: 0.001; 1.12: 0.001; 1.13: 0.001; 1.21: 0.002
| Std Dev. |  | 1.07: 0; 1.10: 0; 1.11: 0.001; 1.12: 0; 1.13: 0; 1.21: 0.0005164
| Rel.Std.Dev. |  | 1.07: 0%; 1.10: 0%; 1.11: 66.67%; 1.12: 0%; 1.13: 0%; 1.21: 30.98%
| PDM3 |  | 1.07: -7.216%; 1.10: -7.216%; 1.11: 39.18%; 1.12: -7.216%; 1.13: -7.216%; 1.21: 54.64%
| Z-Score (Absolute) |  | 7.92 | 1.18 | 0.17 | 0.17 | 0.17 | 0.17 | 0.17 | 48.38 | 0.17 | 503.54 | 2.87 | 1.18
| Analytical results for S in OREAS 247b (Certified Value 0.865 wt.%) | [16 empty] | Certified
S | Round | Replicate | Lab | Lab | Lab | Lab | Lab | Lab | Lab | Lab | Lab | Lab | Lab | Lab | Lab | Lab |  | 1
| No | No | 1.05 | 1.06 | 1.07 | 1.10 | 1.11 | 1.12 | 1.13 | 1.14 | 1.18 | 1.19 | 1.21 | 1.22 | 1.24 | 1.25 |  | wt.%
|  |  | AR*OES/MS | AR*MS | AR*OES/MS | AR*MS | AR*MS | AR*MS | AR*MS | AR*MS | AR*OES/MS | AR*OES/MS | AR*OES/MS | AR*MS | AR*OES/MS | AR*OES/MS |  | 3
|  |  | 0.3g | 0.2g | 0.5g | 0.5g | 0.5g | 0.5g | 0.5g | 0.5g | 01g | 0.25g | 0.5g | 01g | 0.25g | 0.5g |  | 3
| 1 | 1 | 0.88945 | 0.86437 | 0.879 | 0.87 | 0.85 | 0.87 | 0.85 | 0.85 | 0.83 | 0.91 | 0.9004 | 0.63 | 0.86 | 0.92 |  | 1
| 1 | 2 | 0.83471 | 0.85502 | 0.888 | 0.89 | 0.85 | 0.86 | 0.88 | 0.88 | 0.84 | 0.92 | 0.8981 | 0.62 | 0.85 | 0.92 |  | 16
| 1 | 3 | 0.80475 | 0.86842 | 0.896 | 0.87 | 0.87 | 0.86 | 0.89 | 0.88 | 0.83 | 0.91 | 0.8944 | 0.64 | 0.85 | 0.91 |  | 16
| 1 | 4 | 0.86988 | 0.85919 | 0.903 | 0.85 | 0.86 | 0.85 | 0.88 | 0.83 | 0.85 | 0.91 | 0.8869 | 0.65 | 0.85 | 0.89 |  | 0.86463
| 1 | 5 | 0.84433 | 0.86132 | 0.888 | 0.87 | 0.87 | 0.85 | 0.88 | 0.88 | 0.83 | 0.91 | 0.9097 | 0.64 | 0.86 | 0.92 |  | 96
| 1 | 6 | 0.84879 | 0.84439 | 0.885 | 0.87 | 0.85 | 0.86 | 0.86 | 0.86 | 0.84 | 0.9 | 0.8922 | 0.62 | 0.87 | 0.92
| Mean |  | 0.84865 | 0.85879 | 0.88983 | 0.87 | 0.85833 | 0.85833 | 0.87333 | 0.86333 | 0.83667 | 0.91 | 0.89695 | 0.63333 | 0.85667 | 0.91333
| Median |  | 0.84656 | 0.86025 | 0.888 | 0.87 | 0.855 | 0.86 | 0.88 | 0.87 | 0.835 | 0.91 | 0.89625 | 0.635 | 0.855 | 0.92
| Std Dev. |  | 0.029173 | 0.0083895 | 0.0084715 | 0.012649 | 0.0098319 | 0.0075277 | 0.015055 | 0.020656 | 0.008165 | 0.0063246 | 0.0078212 | 0.012111 | 0.008165 | 0.012111
| Rel.Std.Dev. |  | 3.438% | 0.9769% | 0.952% | 1.454% | 1.145% | 0.877% | 1.724% | 2.393% | 0.9759% | 0.695% | 0.872% | 1.912% | 0.9531% | 1.326%
| PDM3 |  | -1.848% | -0.6755% | 2.915% | 0.6215% | -0.7278% | -0.7278% | 1.007% | -0.1495% | -3.234% | 5.248% | 3.738% | -26.75% | -0.9206% | 5.633%
| Z-Score (Absolute) |  | 0.99 | 0.31 | 1.79 | 0.45 | 0.34 | 0.34 | 0.67 | 0 | 1.8 | 3.15 | 2.27 | NA | 0.45 | 3.37
| Analytical results for Sb in OREAS 247b (Certified Value 0.313 wt.%) | [16 empty] | Certified
Sb | Round | Replicate | Lab | Lab | Lab | Lab | Lab | Lab | Lab | Lab | Lab | Lab | Lab | Lab | Lab | Lab | Lab | 1
| No | No | 1.05 | 1.06 | 1.07 | 1.10 | 1.11 | 1.12 | 1.13 | 1.14 | 1.17 | 1.18 | 1.19 | 1.21 | 1.22 | 1.24 | 1.25 | wt.%
|  |  | AR*OES/MS | AR*MS | AR*OES/MS | AR*MS | AR*MS | AR*MS | AR*MS | AR*MS | AR*MS | AR*OES/MS | AR*OES/MS | AR*OES/MS | AR*MS | AR*OES/MS | AR*OES/MS | 3
|  |  | 0.3g | 0.2g | 0.5g | 0.5g | 0.5g | 0.5g | 0.5g | 0.5g | 01g | 01g | 0.25g | 0.5g | 01g | 0.25g | 0.5g | 3
| 1 | 1 | 0.27583 | 0.33483 | > 0.05 | 0.321 | 0.319 | 0.317 | 0.313 | 0.321 | 0.23211 | 0.263 | 0.28351 | 0.25192 | 0.32941 | > 0.1 | 0.316 | 1
| 1 | 2 | 0.27651 | 0.32902 | > 0.05 | 0.31 | 0.316 | 0.313 | 0.322 | 0.331 | 0.24659 | 0.261 | 0.28779 | 0.24841 | 0.31807 | > 0.1 | 0.317 | 36
| 1 | 3 | 0.27793 | 0.3355 | > 0.05 | 0.319 | 0.323 | 0.315 | 0.327 | 0.331 | 0.22158 | 0.262 | 0.28065 | 0.249 | 0.32605 | > 0.1 | 0.314 | 16
| 1 | 4 | 0.26791 | 0.33879 | > 0.05 | 0.308 | 0.329 | 0.31 | 0.32 | 0.316 | 0.24919 | 0.271 | 0.28966 | 0.24106 | 0.32768 | > 0.1 | 0.304 | 0.31328
| 1 | 5 | 0.27724 | 0.33965 | > 0.05 | 0.317 | 0.321 | 0.318 | 0.322 | 0.336 | 0.24895 | 0.269 | 0.28828 | 0.25315 | 0.32526 | > 0.1 | 0.312 | 97
| 1 | 6 | 0.28463 | 0.32615 | > 0.05 | 0.322 | 0.316 | 0.319 | 0.31 | 0.322 | 0.25315 | 0.264 | 0.28327 | 0.24707 | 0.33534 | > 0.1 | 0.311
| Mean |  | 0.27667 | 0.33399 |  | 0.31617 | 0.32067 | 0.31533 | 0.319 | 0.32617 | 0.24193 | 0.265 | 0.28553 | 0.24843 | 0.32697 |  | 0.31233
| Median |  | 0.27688 | 0.33517 |  | 0.318 | 0.32 | 0.316 | 0.321 | 0.3265 | 0.24777 | 0.2635 | 0.28565 | 0.2487 | 0.32687 |  | 0.313
| Std Dev. |  | 0.0053438 | 0.0053701 |  | 0.0058452 | 0.0049261 | 0.0033862 | 0.0063246 | 0.0076267 | 0.012331 | 0.0040497 | 0.0035428 | 0.0042643 | 0.0056479 |  | 0.0046762
| Rel.Std.Dev. |  | 1.931% | 1.608% |  | 1.849% | 1.536% | 1.074% | 1.983% | 2.338% | 5.097% | 1.528% | 1.241% | 1.716% | 1.727% |  | 1.497%
| PDM3 |  | -11.69% | 6.61% |  | 0.9206% | 2.357% | 0.6546% | 1.825% | 4.113% | -22.78% | -15.41% | -8.86% | -20.7% | 4.369% |  | -0.303%
| Z-Score (Absolute) |  | 2.24 | 1.08 | NA | 0.05 | 0.31 | 0 | 0.21 | 0.63 | 4.25 | 2.92 | 1.73 | 3.88 | 0.67 | NA | 0.17
| Analytical results for Sc in OREAS 247b (Certified Value 2.18 ppm) | [16 empty] | Certified
Sc | Round | Replicate | Lab | Lab | Lab | Lab | Lab | Lab | Lab | Lab | Lab | Lab | Lab | Lab | Lab |  |  | 1
| No | No | 1.05 | 1.06 | 1.07 | 1.10 | 1.11 | 1.12 | 1.13 | 1.14 | 1.18 | 1.19 | 1.22 | 1.24 | 1.25 |  |  | ppm
|  |  | AR*OES/MS | AR*MS | AR*OES/MS | AR*MS | AR*MS | AR*MS | AR*MS | AR*MS | AR*OES/MS | AR*OES/MS | AR*MS | AR*OES/MS | AR*OES/MS |  |  | 2
|  |  | 0.3g | 0.2g | 0.5g | 0.5g | 0.5g | 0.5g | 0.5g | 0.5g | 01g | 0.25g | 01g | 0.25g | 0.5g |  |  | 3
| 1 | 1 | 2.009 | 2.2881 | 2.7 | 2.5 | 2.1 | 2.5 | 2.2 | 2.3 | 2 | 2.2 | 1.9 | 2.2 | 1.9 |  |  | 1
| 1 | 2 | 2.058 | 2.2398 | 2.5 | 2.5 | 2.1 | 2.4 | 2.1 | 2.4 | 2 | 2.1 | 1.9 | 2.1 | 1.8 |  |  | 37
| 1 | 3 | 1.912 | 2.248 | 2.5 | 2.2 | 2.4 | 2.5 | 2.1 | 2.3 | 2 | 2 | 1.9 | 2.1 | 1.8 |  |  | 16
| 1 | 4 | 1.869 | 2.1859 | 2.6 | 2.2 | 2.1 | 2.5 | 2.2 | 2.3 | 2 | 2 | 1.9 | 2.1 | 1.8 |  |  | 2.179
| 1 | 5 | 2.149 | 2.2385 | 2.4 | 2.2 | 2.3 | 2.2 | 2.1 | 2.3 | 2 | 2.1 | 1.9 | 2.2 | 1.9 |  |  | 98
| 1 | 6 | 2.327 | 2.1637 | 2.4 | 2.2 | 2.2 | 2.3 | 2.3 | 2.4 | 2 | 2.1 | 1.9 | 2.1 | 1.8
| Mean |  | 2.054 | 2.2273 | 2.5167 | 2.3 | 2.2 | 2.4 | 2.1667 | 2.3333 | 2 | 2.0833 | 1.9 | 2.1333 | 1.8333
| Median |  | 2.0335 | 2.2391 | 2.5 | 2.2 | 2.15 | 2.45 | 2.15 | 2.3 | 2 | 2.1 | 1.9 | 2.1 | 1.8
| Std Dev. |  | 0.16732 | 0.045081 | 0.1169 | 0.15492 | 0.12649 | 0.12649 | 0.08165 | 0.05164 | 0 | 0.075277 | 2.4324e-16 | 0.05164 | 0.05164
| Rel.Std.Dev. |  | 8.146% | 2.024% | 4.645% | 6.736% | 5.75% | 5.27% | 3.768% | 2.213% | 0% | 3.613% | 1.28e-14% | 2.421% | 2.817%
| PDM3 |  | -5.737% | 2.218% | 15.5% | 5.553% | 0.9637% | 10.14% | -0.566% | 7.083% | -8.215% | -4.39% | -12.8% | -2.096% | -15.86%
| Z-Score (Absolute) |  | 0.71 | 0.24 | 1.83 | 0.64 | 0.09 | 1.19 | 0.09 | 0.82 | NA | 0.55 | 1.55 | 0.27 | 1.92
Results from laboratory 1.18 were removed due to their 1 ppm reading resolution.
| Analytical results for Se in OREAS 247b (Certified Value 1.96 ppm) | [16 empty] | Certified
Se | Round | Replicate | Lab | Lab | Lab | Lab | Lab | Lab | Lab | Lab | Lab | Lab | Lab | Lab | Lab | Lab |  | 1
| No | No | 1.05 | 1.06 | 1.07 | 1.10 | 1.11 | 1.12 | 1.13 | 1.14 | 1.18 | 1.19 | 1.21 | 1.22 | 1.24 | 1.25 |  | ppm
|  |  | AR*OES/MS | AR*MS | AR*OES/MS | AR*MS | AR*MS | AR*MS | AR*MS | AR*MS | AR*OES/MS | AR*OES/MS | AR*OES/MS | AR*MS | AR*OES/MS | AR*OES/MS |  | 2
|  |  | 0.3g | 0.2g | 0.5g | 0.5g | 0.5g | 0.5g | 0.5g | 0.5g | 01g | 0.25g | 0.5g | 01g | 0.25g | 0.5g |  | 2
| 1 | 1 | 1.804 | < 5 | 2 | 1.7 | 2.2 | 2 | 1.9 | 1.9 | 2 | 2 | 2.33 | < 0.5 | 2 | 1.8 |  | 1
| 1 | 2 | 2.029 | < 5 | 2.4 | 1.8 | 1.8 | 1.5 | 2 | 1.8 | 2 | 2 | 1.97 | < 0.5 | 2.8 | 1.8 |  | 0
| 1 | 3 | 1.725 | < 5 | 2.4 | 1.6 | 2 | 2.5 | 2 | 2 | 2 | 2 | 2.05 | < 0.5 | 1.8 | 1.9 |  | 16
| 1 | 4 | 1.728 | < 5 | 2.4 | 1.8 | 1.9 | 1.8 | 1.9 | 1.9 | 2 | 2 | 2.04 | < 0.5 | 2.1 | 1.8 |  | 1.956
| 1 | 5 | 1.615 | < 5 | 2.3 | 1.8 | 2 | 1.7 | 1.9 | 2 | 2 | 2 | 2.25 | < 0.5 | 2.2 | 1.8 |  | 99
| 1 | 6 | 2.06 | < 5 | 2.3 | 1.9 | 2.1 | 1.8 | 1.9 | 1.9 | 2 | 2 | 2.1 | < 0.5 | 2.4 | 1.9
| Mean |  | 1.8268 |  | 2.3 | 1.7667 | 2 | 1.8833 | 1.9333 | 1.9167 | 2 | 2 | 2.1233 |  | 2.2167 | 1.8333
| Median |  | 1.766 |  | 2.35 | 1.8 | 2 | 1.8 | 1.9 | 1.9 | 2 | 2 | 2.075 |  | 2.15 | 1.8
| Std Dev. |  | 0.17932 |  | 0.15492 | 0.10328 | 0.14142 | 0.34303 | 0.05164 | 0.075277 | 0 | 0 | 0.13794 |  | 0.34881 | 0.05164
| Rel.Std.Dev. |  | 9.816% |  | 6.736% | 5.846% | 7.071% | 18.21% | 2.671% | 3.928% | 0% | 0% | 6.496% |  | 15.74% | 2.817%
| PDM3 |  | -6.604% |  | 17.59% | -9.68% | 2.249% | -3.716% | -1.16% | -2.012% | 2.249% | 2.249% | 8.554% |  | 13.33% | -6.272%
| Z-Score (Absolute) |  | 0.52 | 3.02 | 1.97 | 0.83 | 0.39 | 0.22 | 0.04 | 0.04 | NA | NA | 1.04 | 8.81 | 1.53 | 0.48
| Analytical results for Sm in OREAS 247b (Indicative Value 2.77 ppm) | [16 empty] | Indicative
Sm | Round | Replicate | 1.05: Lab; 1.06: Lab | 1
| No | No | 1.05: 1.06; 1.06: 1.07 | ppm
|  |  | 1.05: AR*MS; 1.06: AR*OES/MS | 2
|  |  | 1.05: 0.2g; 1.06: 0.5g | 2
| 1 | 1 | 1.05: 2.4572; 1.06: 3.3 | 1
| 1 | 2 | 1.05: 2.6093; 1.06: 2.9 | 38
| 1 | 3 | 1.05: 2.4362; 1.06: 3.2 | 16
| 1 | 4 | 1.05: 2.6689; 1.06: 2.6 | 2.7679
| 1 | 5 | 1.05: 2.5789; 1.06: 2.9 | 12
| 1 | 6 | 1.05: 2.464; 1.06: 3.1
| Mean |  | 1.05: 2.5357; 1.06: 3
| Median |  | 1.05: 2.5214; 1.06: 3
| Std Dev. |  | 1.05: 0.096136; 1.06: 0.25298
| Rel.Std.Dev. |  | 1.05: 3.791%; 1.06: 8.433%
| PDM3 |  | 1.05: -8.387%; 1.06: 8.387%
| Z-Score (Absolute) |  | 1.05: 0.67; 1.06: 0.67
| Analytical results for Sn in OREAS 247b (Certified Value 1.08 ppm) | [16 empty] | Certified
Sn | Round | Replicate | Lab | Lab | Lab | Lab | Lab | Lab | Lab | Lab | Lab | Lab | Lab | Lab | Lab | Lab |  | 1
| No | No | 1.05 | 1.06 | 1.07 | 1.10 | 1.11 | 1.12 | 1.13 | 1.14 | 1.17 | 1.18 | 1.19 | 1.22 | 1.24 | 1.25 |  | ppm
|  |  | AR*OES/MS | AR*MS | AR*OES/MS | AR*MS | AR*MS | AR*MS | AR*MS | AR*MS | AR*MS | AR*OES/MS | AR*OES/MS | AR*MS | AR*OES/MS | AR*OES/MS |  | 2
|  |  | 0.3g | 0.2g | 0.5g | 0.5g | 0.5g | 0.5g | 0.5g | 0.5g | 01g | 01g | 0.25g | 01g | 0.25g | 0.5g |  | 3
| 1 | 1 | 1.133 | 1.1288 | 1.33 | 0.9 | 1.1 | 1 | 1 | 1 | 1.0204 | 1.1 | 1.1 | 6.4 | 1.1 | 1 |  | 1
| 1 | 2 | 1.089 | 1.1005 | 1.29 | 1 | 1 | 1.1 | 1.2 | 1.1 | 0.96 | 1.1 | 1.1 | 5.6 | 1.1 | 1 |  | 22
| 1 | 3 | 1.823 | 1.1511 | 1.33 | 1 | 1.1 | 1.1 | 1.2 | 1.1 | 1.0446 | 1.2 | 1.1 | 4.8 | 1.1 | 1 |  | 16
| 1 | 4 | 1.087 | 1.1526 | 1.32 | 1 | 1.1 | 1.1 | 1.2 | 1 | 0.97979 | 1.2 | 1.1 | 5 | 1.1 | 1 |  | 1.0841
| 1 | 5 | 1.038 | 1.1505 | 1.28 | 1 | 1.1 | 1 | 1.2 | 1 | 1.0729 | 1.2 | 1.1 | 5.2 | 1.1 | 1 |  | 100
| 1 | 6 | 1.322 | 1.1367 | 1.3 | 1 | 1.1 | 1.1 | 1 | 1.1 | 1.0295 | 1.2 | 1.1 | 5.9 | 1.1 | 1
| Mean |  | 1.2487 | 1.1367 | 1.3083 | 0.98333 | 1.0833 | 1.0667 | 1.1333 | 1.05 | 1.0179 | 1.1667 | 1.1 | 5.4833 | 1.1 | 1
| Median |  | 1.111 | 1.1436 | 1.31 | 1 | 1.1 | 1.1 | 1.2 | 1.05 | 1.025 | 1.2 | 1.1 | 5.4 | 1.1 | 1
| Std Dev. |  | 0.2982 | 0.020109 | 0.02137 | 0.040825 | 0.040825 | 0.05164 | 0.10328 | 0.054772 | 0.041681 | 0.05164 | 2.4324e-16 | 0.60139 | 2.4324e-16 | 0
| Rel.Std.Dev. |  | 23.88% | 1.769% | 1.633% | 4.152% | 3.768% | 4.841% | 9.113% | 5.216% | 4.095% | 4.426% | 2.211e-14% | 10.97% | 2.211e-14% | 0%
| PDM3 |  | 15.18% | 4.858% | 20.69% | -9.292% | -0.06722% | -1.605% | 4.545% | -3.142% | -6.105% | 7.62% | 1.47% | 405.8% | 1.47% | -7.754%
| Z-Score (Absolute) |  | 2.31 | 0.57 | 3.24 | 1.81 | 0.26 | 0.52 | 0.52 | 0.78 | 1.28 | 1.04 | 0 | NA | 0 | NA
Results from laboratory 1.25 were removed due to their 0.1 ppm reading resolution.
| Analytical results for Sr in OREAS 247b (Certified Value 45.7 ppm) | [16 empty] | Certified
Sr | Round | Replicate | Lab | Lab | Lab | Lab | Lab | Lab | Lab | Lab | Lab | Lab | Lab | Lab | Lab | Lab |  | 1
| No | No | 1.05 | 1.06 | 1.07 | 1.10 | 1.11 | 1.12 | 1.13 | 1.14 | 1.17 | 1.18 | 1.19 | 1.22 | 1.24 | 1.25 |  | ppm
|  |  | AR*OES/MS | AR*MS | AR*OES/MS | AR*MS | AR*MS | AR*MS | AR*MS | AR*MS | AR*MS | AR*OES/MS | AR*OES/MS | AR*MS | AR*OES/MS | AR*OES/MS |  | 1
|  |  | 0.3g | 0.2g | 0.5g | 0.5g | 0.5g | 0.5g | 0.5g | 0.5g | 01g | 01g | 0.25g | 01g | 0.25g | 0.5g |  | 2
| 1 | 1 | 44.865 | 46.2734 | 59.5 | 47.5 | 44.8 | 47.9 | 46.1 | 46.5 | 41.9714 | 49.7 | 41.8 | 48.3 | 44 | 40.3 |  | 1
| 1 | 2 | 42.987 | 46.147 | 61.4 | 48.9 | 44 | 47.2 | 47.4 | 49 | 43.818 | 49.6 | 43 | 48.4 | 43 | 40.4 |  | 23
| 1 | 3 | 44.212 | 47.6507 | 62.3 | 49.5 | 50.1 | 49.1 | 49.1 | 49.2 | 41.9317 | 50.9 | 41.8 | 46.8 | 43 | 40.2 |  | 16
| 1 | 4 | 41.767 | 46.3452 | 63.3 | 49.3 | 44.6 | 47.8 | 47.6 | 47.1 | 44.0155 | 50 | 43 | 47.2 | 43 | 39 |  | 45.6653
| 1 | 5 | 44.812 | 47.0622 | 56.9 | 48.8 | 48.6 | 42.5 | 47.6 | 48.2 | 43.2858 | 50.4 | 43.1 | 47.5 | 44 | 39.9 |  | 101
| 1 | 6 | 44.156 | 46.0616 | 59.4 | 49 | 44.4 | 43 | 48 | 49.2 | 42.5482 | 50.9 | 43.5 | 48.2 | 44 | 39.9
| Mean |  | 43.7998 | 46.59 | 60.4667 | 48.8333 | 46.0833 | 46.25 | 47.6333 | 48.2 | 42.9284 | 50.25 | 42.7 | 47.7333 | 43.5 | 39.95
| Median |  | 44.184 | 46.3093 | 60.45 | 48.95 | 44.7 | 47.5 | 47.6 | 48.6 | 42.917 | 50.2 | 43 | 47.85 | 43.5 | 40.05
| Std Dev. |  | 1.2041 | 0.62984 | 2.3261 | 0.70333 | 2.588 | 2.7848 | 0.96885 | 1.161 | 0.91155 | 0.57533 | 0.72111 | 0.66232 | 0.54772 | 0.50892
| Rel.Std.Dev. |  | 2.749% | 1.352% | 3.847% | 1.44% | 5.616% | 6.021% | 2.034% | 2.409% | 2.123% | 1.145% | 1.689% | 1.388% | 1.259% | 1.274%
| PDM3 |  | -4.085% | 2.025% | 32.41% | 6.938% | 0.9155% | 1.281% | 4.31% | 5.551% | -5.993% | 10.04% | -6.493% | 4.529% | -4.742% | -12.52%
| Z-Score (Absolute) |  | 0.7 | 0.05 | 3.76 | 0.65 | 0.09 | 0.05 | 0.33 | 0.48 | 0.94 | 1.03 | 1 | 0.35 | 0.78 | 1.73
| Analytical results for Ta in OREAS 247b (Certified Value < 0.01 ppm) | [16 empty] | Certified
Ta | Round | Replicate | Lab | Lab | Lab | Lab | Lab | Lab | Lab | Lab | Lab | Lab | Lab | Lab | Lab |  |  | 1
| No | No | 1.06 | 1.07 | 1.10 | 1.11 | 1.12 | 1.13 | 1.14 | 1.17 | 1.18 | 1.19 | 1.22 | 1.24 | 1.25 |  |  | ppm
|  |  | AR*MS | AR*OES/MS | AR*MS | AR*MS | AR*MS | AR*MS | AR*MS | AR*MS | AR*OES/MS | AR*OES/MS | AR*MS | AR*OES/MS | AR*OES/MS |  |  | 3
|  |  | 0.2g | 0.5g | 0.5g | 0.5g | 0.5g | 0.5g | 0.5g | 01g | 01g | 0.25g | 01g | 0.25g | 0.5g |  |  | 3
| 1 | 1 | < 0.01 | < 0.05 | < 0.01 | < 0.01 | < 0.01 | < 0.01 | < 0.01 | 0.022414 | < 0.05 | < 0.05 | 0.5 | < 0.1 | < 0.01 |  |  | 1
| 1 | 2 | < 0.01 | < 0.05 | < 0.01 | < 0.01 | < 0.01 | < 0.01 | < 0.01 | 0.010899 | < 0.05 | < 0.05 | 0.5 | < 0.1 | < 0.01 |  |  | 24
| 1 | 3 | < 0.01 | < 0.05 | < 0.01 | < 0.01 | < 0.01 | < 0.01 | < 0.01 | 0.0096891 | < 0.05 | < 0.05 | 0.5 | < 0.1 | < 0.01 |  |  | 16
| 1 | 4 | < 0.01 | < 0.05 | < 0.01 | < 0.01 | < 0.01 | < 0.01 | < 0.01 | 0.0081077 | < 0.05 | < 0.05 | 0.6 | < 0.1 | < 0.01 |  |  | < 0.01
| 1 | 5 | < 0.01 | < 0.05 | < 0.01 | < 0.01 | < 0.01 | < 0.01 | < 0.01 | 0.015061 | < 0.05 | < 0.05 | 0.5 | < 0.1 | < 0.01 |  |  | 102
| 1 | 6 | < 0.01 | < 0.05 | < 0.01 | < 0.01 | < 0.01 | < 0.01 | < 0.01 | 0.011841 | < 0.05 | < 0.05 | 0.6 | < 0.1 | < 0.01
| Mean |  | 1.14: 0.013002; 1.19: 0.53333
| Median |  | 1.14: 0.01137; 1.19: 0.5
| Std Dev. |  | 1.14: 0.0051678; 1.19: 0.05164
| Rel.Std.Dev. |  | 1.14: 39.75%; 1.19: 9.682%
PDM3
Z-Score (Absolute) | bar: 1.05 to 1.22
| Analytical results for Tb in OREAS 247b (Indicative Value 0.35 ppm) | [16 empty] | Indicative
Tb | Round | Replicate | 1.05: Lab; 1.06: Lab; 1.07: Lab; 1.10: Lab | 1
| No | No | 1.05: 1.06; 1.06: 1.07; 1.07: 1.19; 1.10: 1.22 | ppm
|  |  | 1.05: AR*MS; 1.06: AR*OES/MS; 1.07: AR*OES/MS; 1.10: AR*MS | 2
|  |  | 1.05: 0.2g; 1.06: 0.5g; 1.07: 0.25g; 1.10: 01g | 2
| 1 | 1 | 1.05: 0.23879; 1.06: 0.3; 1.07: 0.24; 1.10: 0.6 | 1
| 1 | 2 | 1.05: 0.22629; 1.06: 0.3; 1.07: 0.25; 1.10: 0.6 | 7
| 1 | 3 | 1.05: 0.23693; 1.06: 0.3; 1.07: 0.26; 1.10: 0.6 | 16
| 1 | 4 | 1.05: 0.23097; 1.06: 0.3; 1.07: 0.24; 1.10: 0.6 | 0.34505
| 1 | 5 | 1.05: 0.22867; 1.06: 0.3; 1.07: 0.25; 1.10: 0.6 | 13
| 1 | 6 | 1.05: 0.22952; 1.06: 0.3; 1.07: 0.25; 1.10: 0.6
| Mean |  | 1.05: 0.23186; 1.06: 0.3; 1.07: 0.24833; 1.10: 0.6
| Median |  | 1.05: 0.23024; 1.06: 0.3; 1.07: 0.25; 1.10: 0.6
| Std Dev. |  | 1.05: 0.004924; 1.06: 0; 1.07: 0.0075277; 1.10: 0
| Rel.Std.Dev. |  | 1.05: 2.124%; 1.06: 0%; 1.07: 3.031%; 1.10: 0%
| PDM3 |  | 1.05: -32.8%; 1.06: -13.06%; 1.07: -28.03%; 1.10: 73.89%
| Z-Score (Absolute) |  | 1.05: 0.84; 1.06: 0.51; 1.07: 0.51; 1.10: 6.45
| Analytical results for Te in OREAS 247b (Certified Value 0.13 ppm) | [16 empty] | Certified
Te | Round | Replicate | Lab | Lab | Lab | Lab | Lab | Lab | Lab | Lab | Lab | Lab | Lab | Lab | Lab | Lab |  | 1
| No | No | 1.06 | 1.07 | 1.10 | 1.11 | 1.12 | 1.13 | 1.14 | 1.17 | 1.18 | 1.19 | 1.21 | 1.22 | 1.24 | 1.25 |  | ppm
|  |  | AR*MS | AR*OES/MS | AR*MS | AR*MS | AR*MS | AR*MS | AR*MS | AR*MS | AR*OES/MS | AR*OES/MS | AR*OES/MS | AR*MS | AR*OES/MS | AR*OES/MS |  | 2
|  |  | 0.2g | 0.5g | 0.5g | 0.5g | 0.5g | 0.5g | 0.5g | 01g | 01g | 0.25g | 0.5g | 01g | 0.25g | 0.5g |  | 2
| 1 | 1 | < 0.2 | 0.06 | 0.13 | 0.15 | 0.11 | 0.13 | 0.12 | 0.11258 | 0.12 | 0.12 | 0.13 | < 0.5 | 0.1 | 0.13 |  | 1
| 1 | 2 | < 0.2 | 0.06 | 0.13 | 0.15 | 0.18 | 0.14 | 0.14 | 0.1064 | 0.12 | 0.12 | 0.14 | < 0.5 | 0.1 | 0.16 |  | 26
| 1 | 3 | < 0.2 | 0.06 | 0.12 | 0.13 | 0.09 | 0.13 | 0.13 | 0.12107 | 0.12 | 0.12 | 0.4 | < 0.5 | 0.1 | 0.18 |  | 16
| 1 | 4 | < 0.2 | 0.04 | 0.13 | 0.13 | 0.13 | 0.15 | 0.14 | 0.11149 | 0.11 | 0.13 | 0.07 | < 0.5 | 0.1 | 0.1 |  | 0.12838
| 1 | 5 | < 0.2 | 0.07 | 0.15 | 0.14 | 0.15 | 0.14 | 0.14 | 0.095135 | 0.12 | 0.13 | 0.06 | < 0.5 | 0.1 | 0.12 |  | 103
| 1 | 6 | < 0.2 | 0.06 | 0.12 | 0.12 | 0.16 | 0.13 | 0.13 | 0.11136 | 0.12 | 0.13 | 0.15 | < 0.5 | 0.2 | 0.12
| Mean |  |  | 0.058333 | 0.13 | 0.13667 | 0.13667 | 0.13667 | 0.13333 | 0.10967 | 0.11833 | 0.125 | 0.15833 |  | 0.11667 | 0.135
| Median |  |  | 0.06 | 0.13 | 0.135 | 0.14 | 0.135 | 0.135 | 0.11143 | 0.12 | 0.125 | 0.135 |  | 0.1 | 0.125
| Std Dev. |  |  | 0.0098319 | 0.010954 | 0.012111 | 0.033267 | 0.008165 | 0.008165 | 0.0085611 | 0.0040825 | 0.0054772 | 0.12416 |  | 0.040825 | 0.029496
| Rel.Std.Dev. |  |  | 16.85% | 8.427% | 8.861% | 24.34% | 5.974% | 6.124% | 7.806% | 3.45% | 4.382% | 78.42% |  | 34.99% | 21.85%
| PDM3 |  |  | -54.56% | 1.259% | 6.452% | 6.452% | 6.452% | 3.855% | -14.57% | -7.829% | -2.636% | 23.33% |  | -9.127% | 5.153%
| Z-Score (Absolute) |  | 2.7 | 6.07 | 0.27 | 0.27 | 0.27 | 0.27 | 0 | 1.91 | 1.21 | 0.67 | 2.02 | 9.44 | NA | 0.13
Results from laboratory 1.24 were removed due to their 0.1 ppm reading resolution.
| Analytical results for Th in OREAS 247b (Certified Value 6.34 ppm) | [16 empty] | Certified
Th | Round | Replicate | Lab | Lab | Lab | Lab | Lab | Lab | Lab | Lab | Lab | Lab | Lab | Lab | Lab |  |  | 1
| No | No | 1.05 | 1.06 | 1.07 | 1.10 | 1.11 | 1.12 | 1.13 | 1.14 | 1.18 | 1.19 | 1.22 | 1.24 | 1.25 |  |  | ppm
|  |  | AR*OES/MS | AR*MS | AR*OES/MS | AR*MS | AR*MS | AR*MS | AR*MS | AR*MS | AR*OES/MS | AR*OES/MS | AR*MS | AR*OES/MS | AR*OES/MS |  |  | 2
|  |  | 0.3g | 0.2g | 0.5g | 0.5g | 0.5g | 0.5g | 0.5g | 0.5g | 01g | 0.25g | 01g | 0.25g | 0.5g |  |  | 3
| 1 | 1 | 6.334 | 6.3786 | 4.6 | 6.5 | 6.2 | 6.3 | 6.1 | 6.2 | 6.6 | 5.5 | 11.4 | 5.8 | 5.7 |  |  | 1
| 1 | 2 | 6.651 | 6.4126 | 2.7 | 6.3 | 6.4 | 6.5 | 6.7 | 6.3 | 6.46 | 5.4 | 10.4 | 6.4 | 5.8 |  |  | 27
| 1 | 3 | 6.283 | 6.39 | 3 | 6.2 | 6.6 | 6.3 | 6.7 | 6.3 | 6.53 | 5.5 | 10.5 | 6.5 | 5.8 |  |  | 16
| 1 | 4 | 5.919 | 6.3583 | 2.8 | 5.9 | 6.4 | 6.5 | 6.6 | 6.3 | 6.53 | 5.4 | 10.1 | 6.5 | 5.7 |  |  | 6.3414
| 1 | 5 | 6.367 | 6.2271 | 3.7 | 6.3 | 6.5 | 5.7 | 6.4 | 6.3 | 6.66 | 5.6 | 10.6 | 5.7 | 5.6 |  |  | 104
| 1 | 6 | 6.421 | 6.4131 | 2.9 | 6.3 | 6.2 | 5.7 | 6.2 | 6.4 | 6.7 | 5.4 | 10.3 | 6.6 | 5.7
| Mean |  | 6.3292 | 6.3633 | 3.2833 | 6.25 | 6.3833 | 6.1667 | 6.45 | 6.3 | 6.58 | 5.4667 | 10.55 | 6.25 | 5.7167
| Median |  | 6.3505 | 6.3843 | 2.95 | 6.3 | 6.4 | 6.3 | 6.5 | 6.3 | 6.565 | 5.45 | 10.45 | 6.45 | 5.7
| Std Dev. |  | 0.23826 | 0.069932 | 0.73598 | 0.19748 | 0.16021 | 0.37238 | 0.25884 | 0.063246 | 0.090111 | 0.08165 | 0.45056 | 0.3937 | 0.075277
| Rel.Std.Dev. |  | 3.764% | 1.099% | 22.42% | 3.16% | 2.51% | 6.039% | 4.013% | 1.004% | 1.369% | 1.494% | 4.271% | 6.299% | 1.317%
| PDM3 |  | -0.1927% | 0.3456% | -48.22% | -1.441% | 0.6615% | -2.755% | 1.713% | -0.6526% | 3.763% | -13.79% | 66.37% | -1.441% | -9.851%
| Z-Score (Absolute) |  | 0.15 | 0.32 | 15.26 | 0.25 | 0.42 | 0.67 | 0.76 | 0 | 1.42 | 4.21 | 21.49 | 0.25 | 2.95
| Analytical results for Ti in OREAS 247b (Certified Value 0.01 wt.%) | [16 empty] | Certified
Ti | Round | Replicate | Lab | Lab | Lab | Lab | Lab | Lab | Lab | Lab | Lab | Lab | Lab | Lab | Lab | Lab |  | 1
| No | No | 1.05 | 1.06 | 1.07 | 1.10 | 1.11 | 1.12 | 1.13 | 1.14 | 1.17 | 1.18 | 1.19 | 1.22 | 1.24 | 1.25 |  | wt.%
|  |  | AR*OES/MS | AR*MS | AR*OES/MS | AR*MS | AR*MS | AR*MS | AR*MS | AR*MS | AR*MS | AR*OES/MS | AR*OES/MS | AR*MS | AR*OES/MS | AR*OES/MS |  | 3
|  |  | 0.3g | 0.2g | 0.5g | 0.5g | 0.5g | 0.5g | 0.5g | 0.5g | 01g | 01g | 0.25g | 01g | 0.25g | 0.5g |  | 3
| 1 | 1 | 0.008186 | 0.010083 | < 0.01 | 0.01 | 0.009 | 0.011 | 0.01 | 0.01 | 48.2214 | 0.0106 | < 0.01 | 0.03 | 0.008 | < 0.01 |  | 1
| 1 | 2 | 0.0078154 | 0.0098065 | < 0.01 | 0.01 | 0.009 | 0.01 | 0.011 | 0.011 | 37.685 | 0.0106 | < 0.01 | 0.03 | 0.009 | < 0.01 |  | 28
| 1 | 3 | 0.0082945 | 0.010033 | < 0.01 | 0.009 | 0.01 | 0.01 | 0.011 | 0.011 | 44.5933 | 0.011 | < 0.01 | 0.02 | 0.008 | < 0.01 |  | 16
| 1 | 4 | 0.0082407 | 0.010108 | < 0.01 | 0.009 | 0.009 | 0.01 | 0.011 | 0.009 | 40.5312 | 0.0111 | < 0.01 | 0.03 | 0.008 | < 0.01 |  | 0.0096827
| 1 | 5 | 0.0081266 | 0.0099 | < 0.01 | 0.009 | 0.01 | 0.01 | 0.011 | 0.011 | 46.7334 | 0.0101 | < 0.01 | 0.03 | 0.009 | < 0.01 |  | 105
| 1 | 6 | 0.0085779 | 0.0097938 | < 0.01 | 0.009 | 0.009 | 0.01 | 0.011 | 0.01 | 41.0407 | 0.0105 | < 0.01 | 0.03 | 0.008 | < 0.01
| Mean |  | 0.0082068 | 0.0099539 |  | 0.0093333 | 0.0093333 | 0.010167 | 0.010833 | 0.010333 | 43.1342 | 0.01065 |  | 0.028333 | 0.0083333
| Median |  | 0.0082133 | 0.0099662 |  | 0.009 | 0.009 | 0.01 | 0.011 | 0.0105 | 42.817 | 0.0106 |  | 0.03 | 0.008
| Std Dev. |  | 0.00024763 | 0.00013915 |  | 0.0005164 | 0.0005164 | 0.00040825 | 0.00040825 | 0.0008165 | 4.0451 | 0.00036194 |  | 0.0040825 | 0.0005164
| Rel.Std.Dev. |  | 3.017% | 1.398% |  | 5.533% | 5.533% | 4.016% | 3.768% | 7.902% | 9.378% | 3.398% |  | 14.41% | 6.197%
| PDM3 |  | -15.24% | 2.801% |  | -3.608% | -3.608% | 4.998% | 11.88% | 6.72% | 445378% | 9.99% |  | 192.6% | -13.94%
| Z-Score (Absolute) |  | 0.67 | 0.37 | 2.59 | 0 | 0 | 0.5 | 0.9 | 0.6 | 25814.37 | 0.79 | 2.59 | NA | 0.6 | 2.59
| Analytical results for Tl in OREAS 247b (Certified Value 0.21 ppm) | [16 empty] | Certified
Tl | Round | Replicate | Lab | Lab | Lab | Lab | Lab | Lab | Lab | Lab | Lab | Lab | Lab | Lab | Lab | Lab | Lab | 1
| No | No | 1.05 | 1.06 | 1.07 | 1.10 | 1.11 | 1.12 | 1.13 | 1.14 | 1.17 | 1.18 | 1.19 | 1.21 | 1.22 | 1.24 | 1.25 | ppm
|  |  | AR*OES/MS | AR*MS | AR*OES/MS | AR*MS | AR*MS | AR*MS | AR*MS | AR*MS | AR*MS | AR*OES/MS | AR*OES/MS | AR*OES/MS | AR*MS | AR*OES/MS | AR*OES/MS | 2
|  |  | 0.3g | 0.2g | 0.5g | 0.5g | 0.5g | 0.5g | 0.5g | 0.5g | 01g | 01g | 0.25g | 0.5g | 01g | 0.25g | 0.5g | 3
| 1 | 1 | 0.184 | 0.21055 | 0.24 | 0.19 | 0.21 | 0.22 | 0.19 | 0.2 | 0.21312 | 0.24 | 0.19 | 0.216 | < 1 | 0.25 | 0.16 | 1
| 1 | 2 | 0.205 | 0.2085 | 0.23 | 0.2 | 0.2 | 0.21 | 0.21 | 0.2 | 0.23545 | 0.23 | 0.2 | 0.212 | < 1 | 0.26 | 0.16 | 29
| 1 | 3 | 0.188 | 0.21476 | 0.24 | 0.19 | 0.21 | 0.22 | 0.2 | 0.2 | 0.21712 | 0.24 | 0.2 | 0.222 | < 1 | 0.25 | 0.16 | 16
| 1 | 4 | 0.167 | 0.21029 | 0.26 | 0.19 | 0.21 | 0.22 | 0.21 | 0.2 | 0.23741 | 0.24 | 0.19 | 0.213 | < 1 | 0.26 | 0.16 | 0.21418
| 1 | 5 | 0.197 | 0.21877 | 0.25 | 0.2 | 0.21 | 0.19 | 0.2 | 0.2 | 0.22235 | 0.24 | 0.2 | 0.226 | < 1 | 0.25 | 0.16 | 106
| 1 | 6 | 0.195 | 0.21145 | 0.23 | 0.2 | 0.21 | 0.19 | 0.2 | 0.2 | 0.22098 | 0.24 | 0.2 | 0.21 | < 1 | 0.24 | 0.19
| Mean |  | 0.18933 | 0.21239 | 0.24167 | 0.195 | 0.20833 | 0.20833 | 0.20167 | 0.2 | 0.22441 | 0.23833 | 0.19667 | 0.2165 |  | 0.25167 | 0.165
| Median |  | 0.1915 | 0.211 | 0.24 | 0.195 | 0.21 | 0.215 | 0.2 | 0.2 | 0.22167 | 0.24 | 0.2 | 0.2145 |  | 0.25 | 0.16
| Std Dev. |  | 0.013155 | 0.0037454 | 0.01169 | 0.0054772 | 0.0040825 | 0.01472 | 0.0075277 | 3.0405e-17 | 0.0098722 | 0.0040825 | 0.005164 | 0.006253 |  | 0.0075277 | 0.012247
| Rel.Std.Dev. |  | 6.948% | 1.763% | 4.837% | 2.809% | 1.96% | 7.065% | 3.733% | 1.52e-14% | 4.399% | 1.713% | 2.626% | 2.888% |  | 2.991% | 7.423%
| PDM3 |  | -11.6% | -0.8358% | 12.84% | -8.954% | -2.728% | -2.728% | -5.841% | -6.619% | 4.776% | 11.28% | -8.175% | 1.085% |  | 17.5% | -22.96%
| Z-Score (Absolute) |  | 0.96 | 0.2 | 1.69 | 0.67 | 0 | 0 | 0.34 | 0.42 | 0.81 | 1.52 | 0.59 | 0.41 | 14.75 | 2.19 | 2.19
| Analytical results for Tm in OREAS 247b (Indicative Value < 0.1 ppm) | [16 empty] | Indicative
Tm | Round | Replicate | 1.05: Lab; 1.06: Lab | 1
| No | No | 1.05: 1.06; 1.06: 1.07 | ppm
|  |  | 1.05: AR*MS; 1.06: AR*OES/MS | 2
|  |  | 1.05: 0.2g; 1.06: 0.5g | 2
| 1 | 1 | 1.05: < 0.1; 1.06: < 0.1 | 1
| 1 | 2 | 1.05: < 0.1; 1.06: < 0.1 | 3
| 1 | 3 | 1.05: < 0.1; 1.06: < 0.1 | 16
| 1 | 4 | 1.05: < 0.1; 1.06: < 0.1 | < 0.1
| 1 | 5 | 1.05: < 0.1; 1.06: < 0.1 | 14
| 1 | 6 | 1.05: < 0.1; 1.06: < 0.1
Mean
Median
Std Dev.
Rel.Std.Dev.
PDM3
Z-Score (Absolute) | bar: 1.05 to 1.06
| Analytical results for U in OREAS 247b (Certified Value 0.99 ppm) | [16 empty] | Certified
U | Round | Replicate | Lab | Lab | Lab | Lab | Lab | Lab | Lab | Lab | Lab | Lab | Lab | Lab | Lab | Lab |  | 1
| No | No | 1.05 | 1.06 | 1.07 | 1.10 | 1.11 | 1.12 | 1.13 | 1.14 | 1.18 | 1.19 | 1.21 | 1.22 | 1.24 | 1.25 |  | ppm
|  |  | AR*OES/MS | AR*MS | AR*OES/MS | AR*MS | AR*MS | AR*MS | AR*MS | AR*MS | AR*OES/MS | AR*OES/MS | AR*OES/MS | AR*MS | AR*OES/MS | AR*OES/MS |  | 2
|  |  | 0.3g | 0.2g | 0.5g | 0.5g | 0.5g | 0.5g | 0.5g | 0.5g | 01g | 0.25g | 0.5g | 01g | 0.25g | 0.5g |  | 3
| 1 | 1 | 0.956 | 1.012 | 1.1 | 0.97 | 0.94 | 1.06 | 0.93 | 0.96 | 1.04 | 0.93 | 1.28 | 2.4 | 1 | 0.98 |  | 1
| 1 | 2 | 1.009 | 0.95963 | 1 | 0.97 | 0.94 | 1.04 | 0.99 | 1.02 | 1.02 | 0.95 | 1.26 | 2.4 | 1 | 1.01 |  | 31
| 1 | 3 | 0.958 | 1.0244 | 1 | 0.93 | 1.06 | 1.05 | 0.99 | 1.03 | 1.06 | 0.96 | 1.23 | 2.4 | 1 | 1 |  | 16
| 1 | 4 | 0.959 | 0.99447 | 1.1 | 0.91 | 0.95 | 1.06 | 1 | 0.99 | 1.07 | 0.93 | 1.25 | 2.4 | 1 | 0.99 |  | 0.99355
| 1 | 5 | 0.992 | 1.0062 | 1 | 0.94 | 1.02 | 1.02 | 0.96 | 1.02 | 1.02 | 0.97 | 1.34 | 2.5 | 1 | 0.97 |  | 107
| 1 | 6 | 0.998 | 0.99576 | 1 | 0.96 | 0.94 | 1 | 0.94 | 1.04 | 1.06 | 0.94 | 1.24 | 2.5 | 1 | 0.98
| Mean |  | 0.97867 | 0.99874 | 1.0333 | 0.94667 | 0.975 | 1.0383 | 0.96833 | 1.01 | 1.045 | 0.94667 | 1.2667 | 2.4333 | 1 | 0.98833
| Median |  | 0.9755 | 1.001 | 1 | 0.95 | 0.945 | 1.045 | 0.975 | 1.02 | 1.05 | 0.945 | 1.255 | 2.4 | 1 | 0.985
| Std Dev. |  | 0.023662 | 0.022113 | 0.05164 | 0.024221 | 0.052058 | 0.024014 | 0.029269 | 0.029665 | 0.021679 | 0.01633 | 0.039833 | 0.05164 | 0 | 0.01472
| Rel.Std.Dev. |  | 2.418% | 2.214% | 4.997% | 2.559% | 5.339% | 2.313% | 3.023% | 2.937% | 2.075% | 1.725% | 3.145% | 2.122% | 0% | 1.489%
| PDM3 |  | -1.498% | 0.5218% | 4.004% | -4.719% | -1.867% | 4.507% | -2.538% | 1.656% | 5.178% | -4.719% | 27.49% | 144.9% | 0.649% | -0.5252%
| Z-Score (Absolute) |  | 0.39 | 0 | 0.67 | 1.01 | 0.46 | 0.77 | 0.59 | 0.22 | 0.9 | 1.01 | 5.22 | 27.96 | NA | 0.2
Results from laboratory 1.24 were removed due to their 0.1 ppm reading resolution.
| Analytical results for V in OREAS 247b (Certified Value 17.4 ppm) | [16 empty] | Certified
V | Round | Replicate | Lab | Lab | Lab | Lab | Lab | Lab | Lab | Lab | Lab | Lab | Lab | Lab | Lab |  |  | 1
| No | No | 1.05 | 1.06 | 1.07 | 1.10 | 1.11 | 1.12 | 1.13 | 1.14 | 1.18 | 1.19 | 1.22 | 1.24 | 1.25 |  |  | ppm
|  |  | AR*OES/MS | AR*MS | AR*OES/MS | AR*MS | AR*MS | AR*MS | AR*MS | AR*MS | AR*OES/MS | AR*OES/MS | AR*MS | AR*OES/MS | AR*OES/MS |  |  | 1
|  |  | 0.3g | 0.2g | 0.5g | 0.5g | 0.5g | 0.5g | 0.5g | 0.5g | 01g | 0.25g | 01g | 0.25g | 0.5g |  |  | 2
| 1 | 1 | 15.783 | 16.6301 | 19 | 17 | 16 | 17 | 17 | 17 | 19 | 19 | 21.5 | 17 | 14.4 |  |  | 1
| 1 | 2 | 15.702 | 16.323 | 18 | 17 | 16 | 17 | 18 | 18 | 19 | 20 | 22 | 17 | 14.2 |  |  | 32
| 1 | 3 | 18.045 | 16.6485 | 19 | 17 | 17 | 17 | 18 | 18 | 19 | 18 | 21.5 | 17 | 14.4 |  |  | 16
| 1 | 4 | 15.102 | 16.5323 | 20 | 16 | 16 | 16 | 18 | 17 | 19 | 19 | 21.6 | 17 | 13.8 |  |  | 17.3946
| 1 | 5 | 16.225 | 16.6076 | 20 | 17 | 17 | 16 | 18 | 18 | 19 | 18 | 21.3 | 17 | 14.2 |  |  | 108
| 1 | 6 | 16.029 | 16.4158 | 19 | 16 | 16 | 16 | 17 | 18 | 19 | 18 | 22 | 17 | 14.4
| Mean |  | 16.1477 | 16.5262 | 19.1667 | 16.6667 | 16.3333 | 16.5 | 17.6667 | 17.6667 | 19 | 18.6667 | 21.65 | 17 | 14.2333
| Median |  | 15.906 | 16.5699 | 19 | 17 | 16 | 16.5 | 18 | 18 | 19 | 18.5 | 21.55 | 17 | 14.3
| Std Dev. |  | 1.0045 | 0.13106 | 0.75277 | 0.5164 | 0.5164 | 0.54772 | 0.5164 | 0.5164 | 0 | 0.8165 | 0.2881 | 0 | 0.23381
| Rel.Std.Dev. |  | 6.221% | 0.793% | 3.928% | 3.098% | 3.162% | 3.32% | 2.923% | 2.923% | 0% | 4.374% | 1.331% | 0% | 1.643%
| PDM3 |  | -7.168% | -4.992% | 10.19% | -4.185% | -6.101% | -5.143% | 1.564% | 1.564% | 9.229% | 7.313% | 24.46% | -2.269% | -18.17%
| Z-Score (Absolute) |  | 0.86 | 0.48 | 2.19 | 0.34 | 0.67 | 0.51 | 0.67 | 0.67 | 2.02 | 1.69 | 4.7 | 0 | 2.8
| Analytical results for W in OREAS 247b (Certified Value 2.5 ppm) | [16 empty] | Certified
W | Round | Replicate | Lab | Lab | Lab | Lab | Lab | Lab | Lab | Lab | Lab | Lab | Lab | Lab | Lab | Lab |  | 1
| No | No | 1.05 | 1.06 | 1.07 | 1.10 | 1.11 | 1.12 | 1.13 | 1.14 | 1.17 | 1.18 | 1.19 | 1.22 | 1.24 | 1.25 |  | ppm
|  |  | AR*OES/MS | AR*MS | AR*OES/MS | AR*MS | AR*MS | AR*MS | AR*MS | AR*MS | AR*MS | AR*OES/MS | AR*OES/MS | AR*MS | AR*OES/MS | AR*OES/MS |  | 2
|  |  | 0.3g | 0.2g | 0.5g | 0.5g | 0.5g | 0.5g | 0.5g | 0.5g | 01g | 01g | 0.25g | 01g | 0.25g | 0.5g |  | 2
| 1 | 1 | 1.89 | 2.5234 | 1.7 | 2.28 | 2.44 | 2.65 | 2.43 | 2.55 | 3.9092 | 2.1 | 2.7 | 8.5 | 2.5 | 3.06 |  | 1
| 1 | 2 | 1.96 | 2.4786 | 1.4 | 2.26 | 2.43 | 2.81 | 2.76 | 2.44 | 3.5071 | 2.1 | 2.8 | 8.8 | 2.6 | 3.14 |  | 33
| 1 | 3 | 2.076 | 2.5099 | 1.4 | 2.53 | 2.39 | 2.73 | 2.73 | 2.51 | 3.8599 | 2 | 2.8 | 8.5 | 2.6 | 3.18 |  | 16
| 1 | 4 | 1.854 | 2.5416 | 1.6 | 2.45 | 2.45 | 2.76 | 2.74 | 2.54 | 3.5743 | 2 | 2.7 | 8.7 | 2.7 | 3.14 |  | 2.5046
| 1 | 5 | 1.922 | 2.501 | 1.6 | 2.51 | 2.29 | 2.47 | 2.66 | 2.51 | 3.7327 | 2.1 | 2.9 | 8.4 | 2.5 | 3.08 |  | 109
| 1 | 6 | 1.891 | 2.4787 | 1.3 | 2.5 | 2.38 | 2.4 | 2.44 | 2.51 | 4.1679 | 2 | 2.9 | 8.8 | 2.6 | 3.1
| Mean |  | 1.9322 | 2.5055 | 1.5 | 2.4217 | 2.3967 | 2.6367 | 2.6267 | 2.51 | 3.7919 | 2.05 | 2.8 | 8.6167 | 2.5833 | 3.1167
| Median |  | 1.9065 | 2.5054 | 1.5 | 2.475 | 2.41 | 2.69 | 2.695 | 2.51 | 3.7963 | 2.05 | 2.8 | 8.6 | 2.6 | 3.12
| Std Dev. |  | 0.078929 | 0.024899 | 0.15492 | 0.12057 | 0.059217 | 0.16609 | 0.15227 | 0.038471 | 0.24155 | 0.054772 | 0.089443 | 0.17224 | 0.075277 | 0.044572
| Rel.Std.Dev. |  | 4.085% | 0.9938% | 10.33% | 4.979% | 2.471% | 6.299% | 5.797% | 1.533% | 6.37% | 2.672% | 3.194% | 1.999% | 2.914% | 1.43%
| PDM3 |  | -22.86% | 0.03734% | -40.11% | -3.311% | -4.309% | 5.273% | 4.874% | 0.2156% | 51.4% | -18.15% | 11.79% | 244% | 3.144% | 24.44%
| Z-Score (Absolute) |  | 2.05 | 0.14 | 3.5 | 0.42 | 0.5 | 0.3 | 0.27 | 0.12 | 4.16 | 1.66 | 0.85 | 20.3 | 0.12 | 1.91
| Analytical results for Y in OREAS 247b (Certified Value 5.12 ppm) | [16 empty] | Certified
Y | Round | Replicate | Lab | Lab | Lab | Lab | Lab | Lab | Lab | Lab | Lab | Lab | Lab | Lab | Lab |  |  | 1
| No | No | 1.05 | 1.06 | 1.07 | 1.10 | 1.11 | 1.12 | 1.13 | 1.14 | 1.18 | 1.19 | 1.22 | 1.24 | 1.25 |  |  | ppm
|  |  | AR*OES/MS | AR*MS | AR*OES/MS | AR*MS | AR*MS | AR*MS | AR*MS | AR*MS | AR*OES/MS | AR*OES/MS | AR*MS | AR*OES/MS | AR*OES/MS |  |  | 2
|  |  | 0.3g | 0.2g | 0.5g | 0.5g | 0.5g | 0.5g | 0.5g | 0.5g | 01g | 0.25g | 01g | 0.25g | 0.5g |  |  | 3
| 1 | 1 | 5 | 5.0394 | 5.52 | 5.14 | 5.22 | 5.09 | 5.42 | 5.15 | 5 | 4.61 | 16.7 | 4.4 | 4.41 |  |  | 1
| 1 | 2 | 4.914 | 4.9249 | 5.66 | 5.16 | 4.99 | 4.92 | 5.17 | 5.26 | 5.1 | 4.7 | 17.1 | 4.2 | 4.47 |  |  | 1
| 1 | 3 | 4.898 | 5.1065 | 5.71 | 5.15 | 5.42 | 5.11 | 5.34 | 5.31 | 5.17 | 4.64 | 17.7 | 4.2 | 4.43 |  |  | 16
| 1 | 4 | 4.595 | 5.0483 | 5.66 | 5.1 | 5.14 | 4.99 | 5.49 | 4.99 | 5.21 | 4.75 | 17.1 | 4.2 | 4.26 |  |  | 5.1208
| 1 | 5 | 4.892 | 4.996 | 5.4 | 5.11 | 5.21 | 4.84 | 5.16 | 5.02 | 5.08 | 4.83 | 16.7 | 4.4 | 4.37 |  |  | 110
| 1 | 6 | 4.893 | 4.9448 | 5.66 | 5.05 | 5.2 | 5.04 | 5.25 | 5.39 | 5.16 | 4.74 | 17.6 | 4.3 | 4.4
| Mean |  | 4.8653 | 5.01 | 5.6017 | 5.1183 | 5.1967 | 4.9983 | 5.305 | 5.1867 | 5.12 | 4.7117 | 17.15 | 4.2833 | 4.39
| Median |  | 4.8955 | 5.0177 | 5.66 | 5.125 | 5.205 | 5.015 | 5.295 | 5.205 | 5.13 | 4.72 | 17.1 | 4.25 | 4.405
| Std Dev. |  | 0.13866 | 0.068333 | 0.11771 | 0.040702 | 0.13895 | 0.10381 | 0.13487 | 0.16108 | 0.075631 | 0.079854 | 0.42778 | 0.098319 | 0.071833
| Rel.Std.Dev. |  | 2.85% | 1.364% | 2.101% | 0.7952% | 2.674% | 2.077% | 2.542% | 3.106% | 1.477% | 1.695% | 2.494% | 2.295% | 1.636%
| PDM3 |  | -4.989% | -2.164% | 9.39% | -0.04826% | 1.481% | -2.392% | 3.597% | 1.286% | -0.01571% | -7.99% | 234.9% | -16.35% | -14.27%
| Z-Score (Absolute) |  | 0.91 | 0.39 | 1.75 | 0 | 0.28 | 0.43 | 0.67 | 0.25 | 0.01 | 1.47 | 43.46 | 3.02 | 2.63
| Analytical results for Yb in OREAS 247b (Indicative Value 0.47 ppm) | [16 empty] | Indicative
Yb | Round | Replicate | 1.05: Lab; 1.06: Lab; 1.07: Lab; 1.10: Lab; 1.11: Lab | 1
| No | No | 1.05: 1.05; 1.06: 1.06; 1.07: 1.07; 1.10: 1.19; 1.11: 1.22 | ppm
|  |  | 1.05: AR*OES/MS; 1.06: AR*MS; 1.07: AR*OES/MS; 1.10: AR*OES/MS; 1.11: AR*MS | 2
|  |  | 1.05: 0.3g; 1.06: 0.2g; 1.07: 0.5g; 1.10: 0.25g; 1.11: 01g | 2
| 1 | 1 | 1.05: 0.428; 1.06: 0.46618; 1.07: 0.5; 1.10: 0.5; 1.11: < 0.5 | 1
| 1 | 2 | 1.05: 0.459; 1.06: 0.46781; 1.07: 0.5; 1.10: 0.5; 1.11: < 0.5 | 9
| 1 | 3 | 1.05: 0.447; 1.06: 0.44872; 1.07: 0.5; 1.10: 0.5; 1.11: < 0.5 | 16
| 1 | 4 | 1.05: 0.412; 1.06: 0.47809; 1.07: 0.5; 1.10: 0.4; 1.11: < 0.5 | 0.47089
| 1 | 5 | 1.05: 0.433; 1.06: 0.46373; 1.07: 0.5; 1.10: 0.5; 1.11: < 0.5 | 15
| 1 | 6 | 1.05: 0.454; 1.06: 0.44377; 1.07: 0.5; 1.10: 0.5; 1.11: < 0.5
| Mean |  | 1.05: 0.43883; 1.06: 0.46138; 1.07: 0.5; 1.10: 0.48333
| Median |  | 1.05: 0.44; 1.06: 0.46496; 1.07: 0.5; 1.10: 0.5
| Std Dev. |  | 1.05: 0.017747; 1.06: 0.012803; 1.07: 0; 1.10: 0.040825
| Rel.Std.Dev. |  | 1.05: 4.044%; 1.06: 2.775%; 1.07: 0%; 1.10: 8.447%
| PDM3 |  | 1.05: -6.807%; 1.06: -2.018%; 1.07: 6.182%; 1.10: 2.643%
| Z-Score (Absolute) |  | 1.05: 0.67; 1.06: 0; 1.07: 1.15; 1.10: 0.66; 1.11: 6.32
| Analytical results for Zn in OREAS 247b (Certified Value 74 ppm) | [16 empty] | Certified
Zn | Round | Replicate | Lab | Lab | Lab | Lab | Lab | Lab | Lab | Lab | Lab | Lab | Lab | Lab | Lab | Lab | Lab | 1
| No | No | 1.05 | 1.06 | 1.07 | 1.10 | 1.11 | 1.12 | 1.13 | 1.14 | 1.17 | 1.18 | 1.19 | 1.21 | 1.22 | 1.24 | 1.25 | ppm
|  |  | AR*OES/MS | AR*MS | AR*OES/MS | AR*MS | AR*MS | AR*MS | AR*MS | AR*MS | AR*MS | AR*OES/MS | AR*OES/MS | AR*OES/MS | AR*MS | AR*OES/MS | AR*OES/MS | 0
|  |  | 0.3g | 0.2g | 0.5g | 0.5g | 0.5g | 0.5g | 0.5g | 0.5g | 01g | 01g | 0.25g | 0.5g | 01g | 0.25g | 0.5g | 1
| 1 | 1 | 74.584 | 72.877 | 78.9 | 75 | 72 | 75 | 70 | 73 | 72.3151 | 72 | 73 | 83 | 64.6 | 64 | 74.6 | 1
| 1 | 2 | 79.142 | 71.6154 | 77.3 | 73 | 72 | 74 | 72 | 77 | 75.1484 | 72 | 73 | 75 | 64.1 | 62 | 75.5 | 36
| 1 | 3 | 73.428 | 72.134 | 78.3 | 73 | 75 | 75 | 73 | 77 | 72.0022 | 73 | 73 | 75 | 65.2 | 63 | 73.5 | 16
| 1 | 4 | 70.338 | 72.7387 | 78.1 | 71 | 73 | 73 | 72 | 73 | 75.1811 | 73 | 73 | 74 | 63.7 | 63 | 73.7 | 73.6241
| 1 | 5 | 75.82 | 73.2843 | 78.2 | 73 | 74 | 71 | 72 | 77 | 74.6299 | 74 | 74 | 78 | 64.9 | 63 | 74.7 | 111
| 1 | 6 | 79.24 | 72.1252 | 78.1 | 72 | 72 | 72 | 73 | 75 | 73.9122 | 73 | 75 | 75 | 64.5 | 63 | 73.6
| Mean |  | 75.4253 | 72.4624 | 78.15 | 72.8333 | 73 | 73.3333 | 72 | 75.3333 | 73.8648 | 72.8333 | 73.5 | 76.6667 | 64.5 | 63 | 74.2667
| Median |  | 75.202 | 72.4363 | 78.15 | 73 | 72.5 | 73.5 | 72 | 76 | 74.271 | 73 | 73 | 75 | 64.55 | 63 | 74.15
| Std Dev. |  | 3.438 | 0.61035 | 0.51284 | 1.3292 | 1.2649 | 1.633 | 1.0954 | 1.9664 | 1.4027 | 0.75277 | 0.83666 | 3.3862 | 0.54037 | 0.63246 | 0.79666
| Rel.Std.Dev. |  | 4.558% | 0.8423% | 0.6562% | 1.825% | 1.733% | 2.227% | 1.521% | 2.61% | 1.899% | 1.034% | 1.138% | 4.417% | 0.8378% | 1.004% | 1.073%
| PDM3 |  | 2.446% | -1.578% | 6.147% | -1.074% | -0.8477% | -0.395% | -2.206% | 2.322% | 0.3269% | -1.074% | -0.1686% | 4.133% | -12.39% | -14.43% | 0.8727%
| Z-Score (Absolute) |  | 1.51 | 0.63 | 3.48 | 0.36 | 0.24 | 0 | 0.96 | 1.44 | 0.38 | 0.36 | 0.12 | 2.41 | 6.38 | 7.47 | 0.67
| Analytical results for Zr in OREAS 247b (Certified Value 13.3 ppm) | [16 empty] | Certified
Zr | Round | Replicate | Lab | Lab | Lab | Lab | Lab | Lab | Lab | Lab | Lab | Lab | Lab | Lab | Lab |  |  | 1
| No | No | 1.06 | 1.07 | 1.10 | 1.11 | 1.12 | 1.13 | 1.14 | 1.17 | 1.18 | 1.19 | 1.22 | 1.24 | 1.25 |  |  | ppm
|  |  | AR*MS | AR*OES/MS | AR*MS | AR*MS | AR*MS | AR*MS | AR*MS | AR*MS | AR*OES/MS | AR*OES/MS | AR*MS | AR*OES/MS | AR*OES/MS |  |  | 1
|  |  | 0.2g | 0.5g | 0.5g | 0.5g | 0.5g | 0.5g | 0.5g | 01g | 01g | 0.25g | 01g | 0.25g | 0.5g |  |  | 2
| 1 | 1 | 13.4154 | 12 | 13.1 | 14.4 | 13.9 | 13 | 14 | 14.9312 | 12.6 | 13 | 99 | 13.2 | 12.9 |  |  | 1
| 1 | 2 | 13.3558 | 11.3 | 13 | 14 | 13.6 | 13 | 14.2 | 17.1419 | 12.7 | 13.2 | 97 | 12.9 | 13 |  |  | 37
| 1 | 3 | 13.6388 | 11.2 | 13.4 | 14.2 | 13.8 | 12.5 | 14.2 | 14.6033 | 13 | 13.1 | 101.4 | 12.8 | 13 |  |  | 16
| 1 | 4 | 13.6443 | 10.7 | 13.2 | 14.5 | 13.8 | 12.7 | 13.6 | 16.9417 | 13 | 13.4 | 98 | 12.9 | 12.5 |  |  | 13.2702
| 1 | 5 | 13.6569 | 11.3 | 12.5 | 14 | 12 | 12.5 | 13.9 | 16.5834 | 13.2 | 13.5 | 97.9 | 12.9 | 12.8 |  |  | 112
| 1 | 6 | 13.3989 | 11.2 | 13 | 14 | 12.2 | 13.3 | 13.9 | 16.2742 | 12.9 | 13.4 | 100 | 13 | 12.8
| Mean |  | 13.5184 | 11.2833 | 13.0333 | 14.1833 | 13.2167 | 12.8333 | 13.9667 | 16.0793 | 12.9 | 13.2667 | 98.8833 | 12.95 | 12.8333
| Median |  | 13.5271 | 11.25 | 13.05 | 14.1 | 13.7 | 12.85 | 13.95 | 16.4288 | 12.95 | 13.3 | 98.5 | 12.9 | 12.85
| Std Dev. |  | 0.14202 | 0.41673 | 0.30111 | 0.22286 | 0.87274 | 0.32042 | 0.22509 | 1.0641 | 0.21909 | 0.19664 | 1.6055 | 0.13784 | 0.18619
| Rel.Std.Dev. |  | 1.051% | 3.693% | 2.31% | 1.571% | 6.603% | 2.497% | 1.612% | 6.618% | 1.698% | 1.482% | 1.624% | 1.064% | 1.451%
| PDM3 |  | 1.87% | -14.97% | -1.785% | 6.881% | -0.4032% | -3.292% | 5.249% | 21.17% | -2.789% | -0.02639% | 645.2% | -2.413% | -3.292%
| Z-Score (Absolute) |  | 0.91 | 4.26 | 0.21 | 2.45 | 0.21 | 0.67 | 1.95 | 6.83 | 0.52 | 0.33 | NA | 0.4 | 0.67
Note on C17: Z-Scores have been calculated inclusive of individual outliers. In general, laboratory batches are rejected if Z-Score > 2.5.
Note on C35: Z-Scores have been calculated inclusive of individual outliers. In general, laboratory batches are rejected if Z-Score > 2.5.
Note on C53: Z-Scores have been calculated inclusive of individual outliers. In general, laboratory batches are rejected if Z-Score > 2.5.
Note on C71: Z-Scores have been calculated inclusive of individual outliers. In general, laboratory batches are rejected if Z-Score > 2.5.
Note on C89: Z-Scores have been calculated inclusive of individual outliers. In general, laboratory batches are rejected if Z-Score > 2.5.
Note on C107: Z-Scores have been calculated inclusive of individual outliers. In general, laboratory batches are rejected if Z-Score > 2.5.
Note on C125: Z-Scores have been calculated inclusive of individual outliers. In general, laboratory batches are rejected if Z-Score > 2.5.
Note on C144: Z-Scores have been calculated inclusive of individual outliers. In general, laboratory batches are rejected if Z-Score > 2.5.
Note on C162: Z-Scores have been calculated inclusive of individual outliers. In general, laboratory batches are rejected if Z-Score > 2.5.
Note on C181: Z-Scores have been calculated inclusive of individual outliers. In general, laboratory batches are rejected if Z-Score > 2.5.
Note on C199: Z-Scores have been calculated inclusive of individual outliers. In general, laboratory batches are rejected if Z-Score > 2.5.
Note on C217: Z-Scores have been calculated inclusive of individual outliers. In general, laboratory batches are rejected if Z-Score > 2.5.
Note on C235: Z-Scores have been calculated inclusive of individual outliers. In general, laboratory batches are rejected if Z-Score > 2.5.
Note on C253: Z-Scores have been calculated inclusive of individual outliers. In general, laboratory batches are rejected if Z-Score > 2.5.
Note on C271: Z-Scores have been calculated inclusive of individual outliers. In general, laboratory batches are rejected if Z-Score > 2.5.
Note on C289: Z-Scores have been calculated inclusive of individual outliers. In general, laboratory batches are rejected if Z-Score > 2.5.
Note on C307: Z-Scores have been calculated inclusive of individual outliers. In general, laboratory batches are rejected if Z-Score > 2.5.
Note on C325: Z-Scores have been calculated inclusive of individual outliers. In general, laboratory batches are rejected if Z-Score > 2.5.
Note on C343: Z-Scores have been calculated inclusive of individual outliers. In general, laboratory batches are rejected if Z-Score > 2.5.
Note on C362: Z-Scores have been calculated inclusive of individual outliers. In general, laboratory batches are rejected if Z-Score > 2.5.
Note on C380: Z-Scores have been calculated inclusive of individual outliers. In general, laboratory batches are rejected if Z-Score > 2.5.
Note on C399: Z-Scores have been calculated inclusive of individual outliers. In general, laboratory batches are rejected if Z-Score > 2.5.
Note on C418: Z-Scores have been calculated inclusive of individual outliers. In general, laboratory batches are rejected if Z-Score > 2.5.
Note on C436: Z-Scores have been calculated inclusive of individual outliers. In general, laboratory batches are rejected if Z-Score > 2.5.
Note on C454: Z-Scores have been calculated inclusive of individual outliers. In general, laboratory batches are rejected if Z-Score > 2.5.
Note on C472: Z-Scores have been calculated inclusive of individual outliers. In general, laboratory batches are rejected if Z-Score > 2.5.
Note on C490: Z-Scores have been calculated inclusive of individual outliers. In general, laboratory batches are rejected if Z-Score > 2.5.
Note on C509: Z-Scores have been calculated inclusive of individual outliers. In general, laboratory batches are rejected if Z-Score > 2.5.
Note on C528: Z-Scores have been calculated inclusive of individual outliers. In general, laboratory batches are rejected if Z-Score > 2.5.
Note on C546: Z-Scores have been calculated inclusive of individual outliers. In general, laboratory batches are rejected if Z-Score > 2.5.
Note on C564: Z-Scores have been calculated inclusive of individual outliers. In general, laboratory batches are rejected if Z-Score > 2.5.
Note on C582: Z-Scores have been calculated inclusive of individual outliers. In general, laboratory batches are rejected if Z-Score > 2.5.
Note on C600: Z-Scores have been calculated inclusive of individual outliers. In general, laboratory batches are rejected if Z-Score > 2.5.
Note on C618: Z-Scores have been calculated inclusive of individual outliers. In general, laboratory batches are rejected if Z-Score > 2.5.
Note on C637: Z-Scores have been calculated inclusive of individual outliers. In general, laboratory batches are rejected if Z-Score > 2.5.
Note on C655: Z-Scores have been calculated inclusive of individual outliers. In general, laboratory batches are rejected if Z-Score > 2.5.
Note on C673: Z-Scores have been calculated inclusive of individual outliers. In general, laboratory batches are rejected if Z-Score > 2.5.
Note on C691: Z-Scores have been calculated inclusive of individual outliers. In general, laboratory batches are rejected if Z-Score > 2.5.
Note on C709: Z-Scores have been calculated inclusive of individual outliers. In general, laboratory batches are rejected if Z-Score > 2.5.
Note on C727: Z-Scores have been calculated inclusive of individual outliers. In general, laboratory batches are rejected if Z-Score > 2.5.
Note on C745: Z-Scores have been calculated inclusive of individual outliers. In general, laboratory batches are rejected if Z-Score > 2.5.
Note on C763: Z-Scores have been calculated inclusive of individual outliers. In general, laboratory batches are rejected if Z-Score > 2.5.
Note on C781: Z-Scores have been calculated inclusive of individual outliers. In general, laboratory batches are rejected if Z-Score > 2.5.
Note on C799: Z-Scores have been calculated inclusive of individual outliers. In general, laboratory batches are rejected if Z-Score > 2.5.
Note on C818: Z-Scores have been calculated inclusive of individual outliers. In general, laboratory batches are rejected if Z-Score > 2.5.
Note on C836: Z-Scores have been calculated inclusive of individual outliers. In general, laboratory batches are rejected if Z-Score > 2.5.
Note on C854: Z-Scores have been calculated inclusive of individual outliers. In general, laboratory batches are rejected if Z-Score > 2.5.
Note on C873: Z-Scores have been calculated inclusive of individual outliers. In general, laboratory batches are rejected if Z-Score > 2.5.
Note on C891: Z-Scores have been calculated inclusive of individual outliers. In general, laboratory batches are rejected if Z-Score > 2.5.
Note on C909: Z-Scores have been calculated inclusive of individual outliers. In general, laboratory batches are rejected if Z-Score > 2.5.
Note on C927: Z-Scores have been calculated inclusive of individual outliers. In general, laboratory batches are rejected if Z-Score > 2.5.
Note on C946: Z-Scores have been calculated inclusive of individual outliers. In general, laboratory batches are rejected if Z-Score > 2.5.
Note on C964: Z-Scores have been calculated inclusive of individual outliers. In general, laboratory batches are rejected if Z-Score > 2.5.
Note on C982: Z-Scores have been calculated inclusive of individual outliers. In general, laboratory batches are rejected if Z-Score > 2.5.
Note on C1000: Z-Scores have been calculated inclusive of individual outliers. In general, laboratory batches are rejected if Z-Score > 2.5.
Note on C1018: Z-Scores have been calculated inclusive of individual outliers. In general, laboratory batches are rejected if Z-Score > 2.5.
Note on C1037: Z-Scores have been calculated inclusive of individual outliers. In general, laboratory batches are rejected if Z-Score > 2.5.
Note on C1055: Z-Scores have been calculated inclusive of individual outliers. In general, laboratory batches are rejected if Z-Score > 2.5.
Note on C1073: Z-Scores have been calculated inclusive of individual outliers. In general, laboratory batches are rejected if Z-Score > 2.5.
Note on C1091: Z-Scores have been calculated inclusive of individual outliers. In general, laboratory batches are rejected if Z-Score > 2.5.
Note on C1109: Z-Scores have been calculated inclusive of individual outliers. In general, laboratory batches are rejected if Z-Score > 2.5.
Note on C1127: Z-Scores have been calculated inclusive of individual outliers. In general, laboratory batches are rejected if Z-Score > 2.5.

## AR Digest 10-50g
| Analytical results for Au in OREAS 247b (Indicative Value 42.58 ppm) | [5 empty] | Indicative
Au | Round | Replicate | Lab | Lab | Lab | Lab | 1
| No | No | 2.00 | 1.03 | 1.08 | 1.10 | ppm
|  |  | INAA | AR*AAS | AR*AAS | AR*MS | 2
|  |  | 0.085g | 30g | 50g | 25g | 2
| 1 | 1 | 44.9712 |  | 43.88 | 42.5 | 1
| 1 | 2 | 44.1871 |  | 42.06 | 42.9 | 11
| 1 | 3 | 44.4185 |  | 41.76 | 42.1 | 16
| 1 | 4 | 45.473 |  | 43.98 | 42.7 | 42.5833
| 1 | 5 | 45.2716 |  | 41.93 | 42.4 | 17
| 1 | 6 | 45.8552 |  | 41.69 | 43.1
|  | 7 | 45.4067
|  | 8 | 45.8273
|  | 9 | 45.6992
|  | 10 | 44.1258
|  | 11 | 43.8154
|  | 12 | 44.0303
|  | 13 | 46.3253
|  | 14 | 43.1277
|  | 15 | 43.9708
|  | 16 | 44.482
|  | 17 | 45.2812
|  | 18 | 44.2185
|  | 19 | 45.0341
|  | 20 | 43.1015
| Mean |  | 44.7311 |  | 42.55 | 42.6167
| Median |  | 44.7266 |  | 41.995 | 42.6
| Std Dev. |  | 0.9152 |  | 1.0772 | 0.36009
| Rel.Std.Dev. |  | 2.046% |  | 2.532% | 0.845%
| PDM3 |  | 5.044% |  | -0.07828% | 0.07828%
| Z-Score (Absolute) |  | NA | NA | 0.67 | 0.67
Note on C31: Z-Scores have been calculated inclusive of individual outliers. In general, laboratory batches are rejected if Z-Score > 2.5.

## Fusion XRF
| Analytical results for Al2O3 in OREAS 247b (Indicative Value 9.28 wt.%) |  |  | Indicative
Al2O3 | Round | Replicate | BV Geo | 1
| No | No | Perth | wt.%
|  |  | BF*XRF | 2
2
| 1 | 1 | 9.28 | 1
| 1 | 2 | 9.27 | 13
| Mean |  | 9.275 | 16
| Median |  | 9.275 | 9.275
| Std Dev. |  | 0.0070711 | 19
| Rel.Std.Dev. |  | 0.07624%
| PDM3 |  | -2.22e-14%
| Z-Score (Absolute) |  | NA
| Analytical results for CaO in OREAS 247b (Indicative Value 0.945 wt.%) |  |  | Indicative
CaO | Round | Replicate | BV Geo | 1
| No | No | Perth | wt.%
|  |  | BF*XRF | 3
3
| 1 | 1 | 0.94 | 1
| 1 | 2 | 0.95 | 14
| Mean |  | 0.945 | 16
| Median |  | 0.945 | 0.945
| Std Dev. |  | 0.0070711 | 20
| Rel.Std.Dev. |  | 0.7483%
| PDM3 |  | -1.11e-14%
| Z-Score (Absolute) |  | NA
| Analytical results for Fe2O3 in OREAS 247b (Indicative Value 4.52 wt.%) |  |  | Indicative
Fe2O3 | Round | Replicate | BV Geo | 1
| No | No | Perth | wt.%
|  |  | BF*XRF | 2
2
| 1 | 1 | 4.52 | 1
| 1 | 2 | 4.52 | 15
| Mean |  | 4.52 | 16
| Median |  | 4.52 | 4.52
| Std Dev. |  | 0 | 21
| Rel.Std.Dev. |  | 0%
| PDM3 |  | 0%
| Z-Score (Absolute) |  | NA
| Analytical results for K2O in OREAS 247b (Indicative Value 2.2 wt.%) |  |  | Indicative
K2O | Round | Replicate | BV Geo | 1
| No | No | Perth | wt.%
|  |  | BF*XRF | 2
2
| 1 | 1 | 2.19 | 1
| 1 | 2 | 2.2 | 16
| Mean |  | 2.195 | 16
| Median |  | 2.195 | 2.195
| Std Dev. |  | 0.0070711 | 22
| Rel.Std.Dev. |  | 0.3221%
| PDM3 |  | 2.22e-14%
| Z-Score (Absolute) |  | NA
| Analytical results for MgO in OREAS 247b (Indicative Value 1.42 wt.%) |  |  | Indicative
MgO | Round | Replicate | BV Geo | 1
| No | No | Perth | wt.%
|  |  | BF*XRF | 2
2
| 1 | 1 | 1.41 | 1
| 1 | 2 | 1.42 | 13
| Mean |  | 1.415 | 16
| Median |  | 1.415 | 1.415
| Std Dev. |  | 0.0070711 | 19
| Rel.Std.Dev. |  | 0.4997%
| PDM3 |  | 0%
| Z-Score (Absolute) |  | NA
| Analytical results for MnO in OREAS 247b (Indicative Value 0.03 wt.%) |  |  | Indicative
MnO | Round | Replicate | BV Geo | 1
| No | No | Perth | wt.%
|  |  | BF*XRF | 3
3
| 1 | 1 | 0.03 | 1
| 1 | 2 | 0.03 | 14
| Mean |  | 0.03 | 16
| Median |  | 0.03 | 0.03
| Std Dev. |  | 0 | 20
| Rel.Std.Dev. |  | 0%
| PDM3 |  | 0%
| Z-Score (Absolute) |  | NA
| Analytical results for P2O5 in OREAS 247b (Indicative Value 0.078 wt.%) |  |  | Indicative
P2O5 | Round | Replicate | BV Geo | 1
| No | No | Perth | wt.%
|  |  | BF*XRF | 3
3
| 1 | 1 | 0.08 | 1
| 1 | 2 | 0.076 | 15
| Mean |  | 0.078 | 16
| Median |  | 0.078 | 0.078
| Std Dev. |  | 0.0028284 | 21
| Rel.Std.Dev. |  | 3.626%
| PDM3 |  | 0%
| Z-Score (Absolute) |  | NA
| Analytical results for S in OREAS 247b (Indicative Value 0.879 wt.%) |  |  | Indicative
S | Round | Replicate | BV Geo | 1
| No | No | Perth | wt.%
|  |  | BF*XRF | 3
3
| 1 | 1 | 0.877 | 1
| 1 | 2 | 0.881 | 16
| Mean |  | 0.879 | 16
| Median |  | 0.879 | 0.87899
| Std Dev. |  | 0.0028284 | 22
| Rel.Std.Dev. |  | 0.3218%
| PDM3 |  | 0.001394%
| Z-Score (Absolute) |  | NA
| Analytical results for SiO2 in OREAS 247b (Indicative Value 75.63 wt.%) |  |  | Indicative
SiO2 | Round | Replicate | BV Geo | 1
| No | No | Perth | wt.%
|  |  | BF*XRF | 2
2
| 1 | 1 | 75.62 | 1
| 1 | 2 | 75.63 | 13
| Mean |  | 75.625 | 16
| Median |  | 75.625 | 75.625
| Std Dev. |  | 0.0070711 | 19
| Rel.Std.Dev. |  | 0.00935%
| PDM3 |  | 0%
| Z-Score (Absolute) |  | NA
| Analytical results for TiO2 in OREAS 247b (Indicative Value 0.385 wt.%) |  |  | Indicative
TiO2 | Round | Replicate | BV Geo | 1
| No | No | Perth | wt.%
|  |  | BF*XRF | 3
3
| 1 | 1 | 0.39 | 1
| 1 | 2 | 0.38 | 14
| Mean |  | 0.385 | 16
| Median |  | 0.385 | 0.385
| Std Dev. |  | 0.0070711 | 20
| Rel.Std.Dev. |  | 1.837%
| PDM3 |  | 0%
| Z-Score (Absolute) |  | NA
Note on C13: Z-Scores have been calculated inclusive of individual outliers. In general, laboratory batches are rejected if Z-Score > 2.5.
Note on C27: Z-Scores have been calculated inclusive of individual outliers. In general, laboratory batches are rejected if Z-Score > 2.5.
Note on C41: Z-Scores have been calculated inclusive of individual outliers. In general, laboratory batches are rejected if Z-Score > 2.5.
Note on C55: Z-Scores have been calculated inclusive of individual outliers. In general, laboratory batches are rejected if Z-Score > 2.5.
Note on C69: Z-Scores have been calculated inclusive of individual outliers. In general, laboratory batches are rejected if Z-Score > 2.5.
Note on C83: Z-Scores have been calculated inclusive of individual outliers. In general, laboratory batches are rejected if Z-Score > 2.5.
Note on C97: Z-Scores have been calculated inclusive of individual outliers. In general, laboratory batches are rejected if Z-Score > 2.5.
Note on C111: Z-Scores have been calculated inclusive of individual outliers. In general, laboratory batches are rejected if Z-Score > 2.5.
Note on C125: Z-Scores have been calculated inclusive of individual outliers. In general, laboratory batches are rejected if Z-Score > 2.5.
Note on C139: Z-Scores have been calculated inclusive of individual outliers. In general, laboratory batches are rejected if Z-Score > 2.5.

## Thermograv
| Analytical results for LOI1000 in OREAS 247b (Indicative Value 3.87 wt.%) |  |  | Indicative
LOI1000 | Round | Replicate | BV Geo | 1
| No | No | Perth | wt.%
|  |  | LOI*TGA | 2
2
| 1 | 1 | 3.91 | 1
| 1 | 2 | 3.83 | 18
| Mean |  | 3.87 | 16
| Median |  | 3.87 | 3.87
| Std Dev. |  | 0.056569 | 24
| Rel.Std.Dev. |  | 1.462%
| PDM3 |  | 0%
| Z-Score (Absolute) |  | NA
Note on C13: Z-Scores have been calculated inclusive of individual outliers. In general, laboratory batches are rejected if Z-Score > 2.5.

## IRC
| Analytical results for C in OREAS 247b (Indicative Value 0.48 wt.%) |  |  | Indicative
C | Round | Replicate | BV Geo | 1
| No | No | Perth | wt.%
|  |  | IRC | 3
3
| 1 | 1 | 0.48 | 1
| 1 | 2 | 0.48 | 20
| Mean |  | 0.48 | 16
| Median |  | 0.48 | 0.48
| Std Dev. |  | 0 | 26
| Rel.Std.Dev. |  | 0%
| PDM3 |  | 0%
| Z-Score (Absolute) |  | NA
| Analytical results for S in OREAS 247b (Indicative Value 0.895 wt.%) |  |  | Indicative
S | Round | Replicate | BV Geo | 1
| No | No | Perth | wt.%
|  |  | IRC | 3
3
| 1 | 1 | 0.87 | 1
| 1 | 2 | 0.92 | 16
| Mean |  | 0.895 | 16
| Median |  | 0.895 | 0.895
| Std Dev. |  | 0.035355 | 26
| Rel.Std.Dev. |  | 3.95%
| PDM3 |  | -1.11e-14%
| Z-Score (Absolute) |  | NA
Note on C13: Z-Scores have been calculated inclusive of individual outliers. In general, laboratory batches are rejected if Z-Score > 2.5.
Note on C27: Z-Scores have been calculated inclusive of individual outliers. In general, laboratory batches are rejected if Z-Score > 2.5.

## Laser Ablation
| Analytical results for Ag in OREAS 247b (Indicative Value 19.9 ppm) |  |  | Indicative
Ag | Round | Replicate | BV Geo | 1
| No | No | Perth | ppm
|  |  | ABL*MS | 1
1
| 1 | 1 | 20.3 | 1
| 1 | 2 | 19.5 | 22
| Mean |  | 19.9 | 16
| Median |  | 19.9 | 19.9
| Std Dev. |  | 0.56569 | 28
| Rel.Std.Dev. |  | 2.843%
| PDM3 |  | 0%
| Z-Score (Absolute) |  | NA
| Analytical results for As in OREAS 247b (Indicative Value 4495 ppm) |  |  | Indicative
As | Round | Replicate | BV Geo | 1
| No | No | Perth | ppm
|  |  | ABL*MS | 0
0
| 1 | 1 | 4510 | 1
| 1 | 2 | 4480 | 23
| Mean |  | 4495 | 16
| Median |  | 4495 | 4495
| Std Dev. |  | 21.2132 | 29
| Rel.Std.Dev. |  | 0.4719%
| PDM3 |  | 0%
| Z-Score (Absolute) |  | NA
| Analytical results for Ba in OREAS 247b (Indicative Value 375 ppm) |  |  | Indicative
Ba | Round | Replicate | BV Geo | 1
| No | No | Perth | ppm
|  |  | ABL*MS | 0
0
| 1 | 1 | 376 | 1
| 1 | 2 | 373 | 24
| Mean |  | 374.5 | 16
| Median |  | 374.5 | 374.5
| Std Dev. |  | 2.1213 | 30
| Rel.Std.Dev. |  | 0.5664%
| PDM3 |  | 0%
| Z-Score (Absolute) |  | NA
| Analytical results for Be in OREAS 247b (Indicative Value 2 ppm) |  |  | Indicative
Be | Round | Replicate | BV Geo | 1
| No | No | Perth | ppm
|  |  | ABL*MS | 2
2
| 1 | 1 | 2 | 1
| 1 | 2 | 2 | 25
| Mean |  | 2 | 16
| Median |  | 2 | 2
| Std Dev. |  | 0 | 31
| Rel.Std.Dev. |  | 0%
| PDM3 |  | 0%
| Z-Score (Absolute) |  | NA
| Analytical results for Bi in OREAS 247b (Indicative Value 0.78 ppm) |  |  | Indicative
Bi | Round | Replicate | BV Geo | 1
| No | No | Perth | ppm
|  |  | ABL*MS | 2
2
| 1 | 1 | 0.78 | 1
| 1 | 2 | 0.78 | 26
| Mean |  | 0.78 | 16
| Median |  | 0.78 | 0.78
| Std Dev. |  | 0 | 32
| Rel.Std.Dev. |  | 0%
| PDM3 |  | 0%
| Z-Score (Absolute) |  | NA
| Analytical results for Cd in OREAS 247b (Indicative Value < 0.1 ppm) |  |  | Indicative
Cd | Round | Replicate | BV Geo | 1
| No | No | Perth | ppm
|  |  | ABL*MS | 2
2
| 1 | 1 | < 0.1 | 1
| 1 | 2 | < 0.1 | 27
| Mean |  |  | 16
| Median |  |  | < 0.1
| Std Dev. |  |  | 33
Rel.Std.Dev.
PDM3
| Z-Score (Absolute) |  | NA
| Analytical results for Ce in OREAS 247b (Indicative Value 60 ppm) |  |  | Indicative
Ce | Round | Replicate | BV Geo | 1
| No | No | Perth | ppm
|  |  | ABL*MS | 0
0
| 1 | 1 | 61.2 | 1
| 1 | 2 | 59.7 | 28
| Mean |  | 60.45 | 16
| Median |  | 60.45 | 60.45
| Std Dev. |  | 1.0607 | 34
| Rel.Std.Dev. |  | 1.755%
| PDM3 |  | 0%
| Z-Score (Absolute) |  | NA
| Analytical results for Co in OREAS 247b (Indicative Value 11.1 ppm) |  |  | Indicative
Co | Round | Replicate | BV Geo | 1
| No | No | Perth | ppm
|  |  | ABL*MS | 1
1
| 1 | 1 | 10.9 | 1
| 1 | 2 | 11.3 | 29
| Mean |  | 11.1 | 16
| Median |  | 11.1 | 11.1
| Std Dev. |  | 0.28284 | 35
| Rel.Std.Dev. |  | 2.548%
| PDM3 |  | 2.22e-14%
| Z-Score (Absolute) |  | NA
| Analytical results for Cr in OREAS 247b (Indicative Value 79 ppm) |  |  | Indicative
Cr | Round | Replicate | BV Geo | 1
| No | No | Perth | ppm
|  |  | ABL*MS | 0
0
| 1 | 1 | 77 | 1
| 1 | 2 | 81 | 30
| Mean |  | 79 | 16
| Median |  | 79 | 79
| Std Dev. |  | 2.8284 | 36
| Rel.Std.Dev. |  | 3.58%
| PDM3 |  | 0%
| Z-Score (Absolute) |  | NA
| Analytical results for Cs in OREAS 247b (Indicative Value 8 ppm) |  |  | Indicative
Cs | Round | Replicate | BV Geo | 1
| No | No | Perth | ppm
|  |  | ABL*MS | 2
2
| 1 | 1 | 7.98 | 1
| 1 | 2 | 8.01 | 31
| Mean |  | 7.995 | 16
| Median |  | 7.995 | 7.995
| Std Dev. |  | 0.021213 | 37
| Rel.Std.Dev. |  | 0.2653%
| PDM3 |  | -1.11e-14%
| Z-Score (Absolute) |  | NA
| Analytical results for Cu in OREAS 247b (Indicative Value 307 ppm) |  |  | Indicative
Cu | Round | Replicate | BV Geo | 1
| No | No | Perth | ppm
|  |  | ABL*MS | 0
0
| 1 | 1 | 306 | 1
| 1 | 2 | 308 | 32
| Mean |  | 307 | 16
| Median |  | 307 | 307
| Std Dev. |  | 1.4142 | 38
| Rel.Std.Dev. |  | 0.4607%
| PDM3 |  | 0%
| Z-Score (Absolute) |  | NA
| Analytical results for Dy in OREAS 247b (Indicative Value 3.79 ppm) |  |  | Indicative
Dy | Round | Replicate | BV Geo | 1
| No | No | Perth | ppm
|  |  | ABL*MS | 2
2
| 1 | 1 | 3.81 | 1
| 1 | 2 | 3.76 | 6
| Mean |  | 3.785 | 16
| Median |  | 3.785 | 3.785
| Std Dev. |  | 0.035355 | 39
| Rel.Std.Dev. |  | 0.9341%
| PDM3 |  | 0%
| Z-Score (Absolute) |  | NA
| Analytical results for Er in OREAS 247b (Indicative Value 2.25 ppm) |  |  | Indicative
Er | Round | Replicate | BV Geo | 1
| No | No | Perth | ppm
|  |  | ABL*MS | 2
2
| 1 | 1 | 2.16 | 1
| 1 | 2 | 2.33 | 1
| Mean |  | 2.245 | 16
| Median |  | 2.245 | 2.245
| Std Dev. |  | 0.12021 | 40
| Rel.Std.Dev. |  | 5.354%
| PDM3 |  | 0%
| Z-Score (Absolute) |  | NA
| Analytical results for Eu in OREAS 247b (Indicative Value 0.74 ppm) |  |  | Indicative
Eu | Round | Replicate | BV Geo | 1
| No | No | Perth | ppm
|  |  | ABL*MS | 2
2
| 1 | 1 | 0.74 | 1
| 1 | 2 | 0.73 | 8
| Mean |  | 0.735 | 16
| Median |  | 0.735 | 0.735
| Std Dev. |  | 0.0070711 | 41
| Rel.Std.Dev. |  | 0.9621%
| PDM3 |  | 0%
| Z-Score (Absolute) |  | NA
| Analytical results for Ga in OREAS 247b (Indicative Value 16 ppm) |  |  | Indicative
Ga | Round | Replicate | BV Geo | 1
| No | No | Perth | ppm
|  |  | ABL*MS | 1
1
| 1 | 1 | 16 | 1
| 1 | 2 | 16 | 36
| Mean |  | 16 | 16
| Median |  | 16 | 16
| Std Dev. |  | 0 | 42
| Rel.Std.Dev. |  | 0%
| PDM3 |  | 0%
| Z-Score (Absolute) |  | NA
| Analytical results for Gd in OREAS 247b (Indicative Value 4.31 ppm) |  |  | Indicative
Gd | Round | Replicate | BV Geo | 1
| No | No | Perth | ppm
|  |  | ABL*MS | 2
2
| 1 | 1 | 4.29 | 1
| 1 | 2 | 4.32 | 2
| Mean |  | 4.305 | 16
| Median |  | 4.305 | 4.305
| Std Dev. |  | 0.021213 | 43
| Rel.Std.Dev. |  | 0.4928%
| PDM3 |  | 0%
| Z-Score (Absolute) |  | NA
| Analytical results for Ge in OREAS 247b (Indicative Value 1.65 ppm) |  |  | Indicative
Ge | Round | Replicate | BV Geo | 1
| No | No | Perth | ppm
|  |  | ABL*MS | 2
2
| 1 | 1 | 1.7 | 1
| 1 | 2 | 1.6 | 3
| Mean |  | 1.65 | 16
| Median |  | 1.65 | 1.65
| Std Dev. |  | 0.070711 | 44
| Rel.Std.Dev. |  | 4.285%
| PDM3 |  | 0%
| Z-Score (Absolute) |  | NA
| Analytical results for Hf in OREAS 247b (Indicative Value 3.95 ppm) |  |  | Indicative
Hf | Round | Replicate | BV Geo | 1
| No | No | Perth | ppm
|  |  | ABL*MS | 2
2
| 1 | 1 | 3.99 | 1
| 1 | 2 | 3.91 | 22
| Mean |  | 3.95 | 16
| Median |  | 3.95 | 3.95
| Std Dev. |  | 0.056569 | 28
| Rel.Std.Dev. |  | 1.432%
| PDM3 |  | -1.11e-14%
| Z-Score (Absolute) |  | NA
| Analytical results for Ho in OREAS 247b (Indicative Value 0.79 ppm) |  |  | Indicative
Ho | Round | Replicate | BV Geo | 1
| No | No | Perth | ppm
|  |  | ABL*MS | 2
2
| 1 | 1 | 0.78 | 1
| 1 | 2 | 0.79 | 5
| Mean |  | 0.785 | 16
| Median |  | 0.785 | 0.785
| Std Dev. |  | 0.0070711 | 29
| Rel.Std.Dev. |  | 0.9008%
| PDM3 |  | 0%
| Z-Score (Absolute) |  | NA
| Analytical results for In in OREAS 247b (Indicative Value 0.05 ppm) |  |  | Indicative
In | Round | Replicate | BV Geo | 1
| No | No | Perth | ppm
|  |  | ABL*MS | 3
3
| 1 | 1 | 0.05 | 1
| 1 | 2 | 0.05 | 24
| Mean |  | 0.05 | 16
| Median |  | 0.05 | 0.05
| Std Dev. |  | 0 | 30
| Rel.Std.Dev. |  | 0%
| PDM3 |  | 0%
| Z-Score (Absolute) |  | NA
| Analytical results for La in OREAS 247b (Indicative Value 31 ppm) |  |  | Indicative
La | Round | Replicate | BV Geo | 1
| No | No | Perth | ppm
|  |  | ABL*MS | 1
1
| 1 | 1 | 31.1 | 1
| 1 | 2 | 30.9 | 25
| Mean |  | 31 | 16
| Median |  | 31 | 31
| Std Dev. |  | 0.14142 | 31
| Rel.Std.Dev. |  | 0.4562%
| PDM3 |  | 0%
| Z-Score (Absolute) |  | NA
| Analytical results for Lu in OREAS 247b (Indicative Value 0.32 ppm) |  |  | Indicative
Lu | Round | Replicate | BV Geo | 1
| No | No | Perth | ppm
|  |  | ABL*MS | 2
2
| 1 | 1 | 0.33 | 1
| 1 | 2 | 0.3 | 6
| Mean |  | 0.315 | 16
| Median |  | 0.315 | 0.315
| Std Dev. |  | 0.021213 | 32
| Rel.Std.Dev. |  | 6.734%
| PDM3 |  | 0%
| Z-Score (Absolute) |  | NA
| Analytical results for Mn in OREAS 247b (Indicative Value 0.03 wt.%) |  |  | Indicative
Mn | Round | Replicate | BV Geo | 1
| No | No | Perth | wt.%
|  |  | ABL*MS | 3
3
| 1 | 1 | 0.0306 | 1
| 1 | 2 | 0.0298 | 27
| Mean |  | 0.0302 | 16
| Median |  | 0.0302 | 0.0302
| Std Dev. |  | 0.00056569 | 33
| Rel.Std.Dev. |  | 1.873%
| PDM3 |  | -1.11e-14%
| Z-Score (Absolute) |  | NA
| Analytical results for Mo in OREAS 247b (Indicative Value 27.3 ppm) |  |  | Indicative
Mo | Round | Replicate | BV Geo | 1
| No | No | Perth | ppm
|  |  | ABL*MS | 1
1
| 1 | 1 | 27.2 | 1
| 1 | 2 | 27.4 | 28
| Mean |  | 27.3 | 16
| Median |  | 27.3 | 27.3
| Std Dev. |  | 0.14142 | 34
| Rel.Std.Dev. |  | 0.518%
| PDM3 |  | -1.11e-14%
| Z-Score (Absolute) |  | NA
| Analytical results for Nb in OREAS 247b (Indicative Value 10.1 ppm) |  |  | Indicative
Nb | Round | Replicate | BV Geo | 1
| No | No | Perth | ppm
|  |  | ABL*MS | 1
1
| 1 | 1 | 10.3 | 1
| 1 | 2 | 9.97 | 7
| Mean |  | 10.135 | 16
| Median |  | 10.135 | 10.135
| Std Dev. |  | 0.23335 | 35
| Rel.Std.Dev. |  | 2.302%
| PDM3 |  | 2.22e-14%
| Z-Score (Absolute) |  | NA
| Analytical results for Nd in OREAS 247b (Indicative Value 26.4 ppm) |  |  | Indicative
Nd | Round | Replicate | BV Geo | 1
| No | No | Perth | ppm
|  |  | ABL*MS | 1
1
| 1 | 1 | 26.1 | 1
| 1 | 2 | 26.7 | 8
| Mean |  | 26.4 | 16
| Median |  | 26.4 | 26.4
| Std Dev. |  | 0.42426 | 36
| Rel.Std.Dev. |  | 1.607%
| PDM3 |  | 0%
| Z-Score (Absolute) |  | NA
| Analytical results for Ni in OREAS 247b (Indicative Value 35 ppm) |  |  | Indicative
Ni | Round | Replicate | BV Geo | 1
| No | No | Perth | ppm
|  |  | ABL*MS | 1
1
| 1 | 1 | 36 | 1
| 1 | 2 | 34 | 31
| Mean |  | 35 | 16
| Median |  | 35 | 35
| Std Dev. |  | 1.4142 | 37
| Rel.Std.Dev. |  | 4.041%
| PDM3 |  | 0%
| Z-Score (Absolute) |  | NA
| Analytical results for Pb in OREAS 247b (Indicative Value 54 ppm) |  |  | Indicative
Pb | Round | Replicate | BV Geo | 1
| No | No | Perth | ppm
|  |  | ABL*MS | 0
0
| 1 | 1 | 54 | 1
| 1 | 2 | 54 | 32
| Mean |  | 54 | 16
| Median |  | 54 | 54
| Std Dev. |  | 0 | 38
| Rel.Std.Dev. |  | 0%
| PDM3 |  | 0%
| Z-Score (Absolute) |  | NA
| Analytical results for Pr in OREAS 247b (Indicative Value 7.3 ppm) |  |  | Indicative
Pr | Round | Replicate | BV Geo | 1
| No | No | Perth | ppm
|  |  | ABL*MS | 2
2
| 1 | 1 | 7.36 | 1
| 1 | 2 | 7.23 | 2
| Mean |  | 7.295 | 16
| Median |  | 7.295 | 7.295
| Std Dev. |  | 0.091924 | 39
| Rel.Std.Dev. |  | 1.26%
| PDM3 |  | 0%
| Z-Score (Absolute) |  | NA
| Analytical results for Rb in OREAS 247b (Indicative Value 126 ppm) |  |  | Indicative
Rb | Round | Replicate | BV Geo | 1
| No | No | Perth | ppm
|  |  | ABL*MS | 0
0
| 1 | 1 | 127 | 1
| 1 | 2 | 125 | 34
| Mean |  | 126 | 16
| Median |  | 126 | 126
| Std Dev. |  | 1.4142 | 40
| Rel.Std.Dev. |  | 1.122%
| PDM3 |  | 0%
| Z-Score (Absolute) |  | NA
| Analytical results for Re in OREAS 247b (Indicative Value 0.013 ppm) |  |  | Indicative
Re | Round | Replicate | BV Geo | 1
| No | No | Perth | ppm
|  |  | ABL*MS | 3
3
| 1 | 1 | 0.02 | 1
| 1 | 2 | < 0.01 | 35
| Mean |  | 0.02 | 16
| Median |  | 0.02 | 0.0125
| Std Dev. |  |  | 41
Rel.Std.Dev.
| PDM3 |  | 60%
| Z-Score (Absolute) |  | NA
| Analytical results for Sb in OREAS 247b (Indicative Value 4185 ppm) |  |  | Indicative
Sb | Round | Replicate | BV Geo | 1
| No | No | Perth | ppm
|  |  | ABL*MS | 0
0
| 1 | 1 | 4250 | 1
| 1 | 2 | 4120 | 36
| Mean |  | 4185 | 16
| Median |  | 4185 | 4185
| Std Dev. |  | 91.9239 | 42
| Rel.Std.Dev. |  | 2.197%
| PDM3 |  | 0%
| Z-Score (Absolute) |  | NA
| Analytical results for Sc in OREAS 247b (Indicative Value 7.6 ppm) |  |  | Indicative
Sc | Round | Replicate | BV Geo | 1
| No | No | Perth | ppm
|  |  | ABL*MS | 2
2
| 1 | 1 | 7.2 | 1
| 1 | 2 | 8 | 37
| Mean |  | 7.6 | 16
| Median |  | 7.6 | 7.6
| Std Dev. |  | 0.56569 | 43
| Rel.Std.Dev. |  | 7.443%
| PDM3 |  | 0%
| Z-Score (Absolute) |  | NA
| Analytical results for Sm in OREAS 247b (Indicative Value 5.11 ppm) |  |  | Indicative
Sm | Round | Replicate | BV Geo | 1
| No | No | Perth | ppm
|  |  | ABL*MS | 2
2
| 1 | 1 | 5.09 | 1
| 1 | 2 | 5.13 | 38
| Mean |  | 5.11 | 16
| Median |  | 5.11 | 5.11
| Std Dev. |  | 0.028284 | 44
| Rel.Std.Dev. |  | 0.5535%
| PDM3 |  | -2.22e-14%
| Z-Score (Absolute) |  | NA
| Analytical results for Sn in OREAS 247b (Indicative Value 3.6 ppm) |  |  | Indicative
Sn | Round | Replicate | BV Geo | 1
| No | No | Perth | ppm
|  |  | ABL*MS | 2
2
| 1 | 1 | 3.8 | 1
| 1 | 2 | 3.4 | 22
| Mean |  | 3.6 | 16
| Median |  | 3.6 | 3.6
| Std Dev. |  | 0.28284 | 28
| Rel.Std.Dev. |  | 7.857%
| PDM3 |  | -1.11e-14%
| Z-Score (Absolute) |  | NA
| Analytical results for Sr in OREAS 247b (Indicative Value 84 ppm) |  |  | Indicative
Sr | Round | Replicate | BV Geo | 1
| No | No | Perth | ppm
|  |  | ABL*MS | 0
0
| 1 | 1 | 84.8 | 1
| 1 | 2 | 83.6 | 23
| Mean |  | 84.2 | 16
| Median |  | 84.2 | 84.2
| Std Dev. |  | 0.84853 | 29
| Rel.Std.Dev. |  | 1.008%
| PDM3 |  | -2.22e-14%
| Z-Score (Absolute) |  | NA
| Analytical results for Ta in OREAS 247b (Indicative Value 0.99 ppm) |  |  | Indicative
Ta | Round | Replicate | BV Geo | 1
| No | No | Perth | ppm
|  |  | ABL*MS | 2
2
| 1 | 1 | 1 | 1
| 1 | 2 | 0.98 | 24
| Mean |  | 0.99 | 16
| Median |  | 0.99 | 0.99
| Std Dev. |  | 0.014142 | 30
| Rel.Std.Dev. |  | 1.428%
| PDM3 |  | 0%
| Z-Score (Absolute) |  | NA
| Analytical results for Tb in OREAS 247b (Indicative Value 0.65 ppm) |  |  | Indicative
Tb | Round | Replicate | BV Geo | 1
| No | No | Perth | ppm
|  |  | ABL*MS | 2
2
| 1 | 1 | 0.64 | 1
| 1 | 2 | 0.65 | 7
| Mean |  | 0.645 | 16
| Median |  | 0.645 | 0.645
| Std Dev. |  | 0.0070711 | 31
| Rel.Std.Dev. |  | 1.096%
| PDM3 |  | 0%
| Z-Score (Absolute) |  | NA
| Analytical results for Te in OREAS 247b (Indicative Value 0.15 ppm) |  |  | Indicative
Te | Round | Replicate | BV Geo | 1
| No | No | Perth | ppm
|  |  | ABL*MS | 2
2
| 1 | 1 | 0.2 | 1
| 1 | 2 | < 0.2 | 26
| Mean |  | 0.2 | 16
| Median |  | 0.2 | 0.15
| Std Dev. |  |  | 32
Rel.Std.Dev.
| PDM3 |  | 33.33%
| Z-Score (Absolute) |  | NA
| Analytical results for Th in OREAS 247b (Indicative Value 10.7 ppm) |  |  | Indicative
Th | Round | Replicate | BV Geo | 1
| No | No | Perth | ppm
|  |  | ABL*MS | 1
1
| 1 | 1 | 10.7 | 1
| 1 | 2 | 10.6 | 27
| Mean |  | 10.65 | 16
| Median |  | 10.65 | 10.65
| Std Dev. |  | 0.070711 | 33
| Rel.Std.Dev. |  | 0.664%
| PDM3 |  | -2.22e-14%
| Z-Score (Absolute) |  | NA
| Analytical results for Ti in OREAS 247b (Indicative Value 0.236 wt.%) |  |  | Indicative
Ti | Round | Replicate | BV Geo | 1
| No | No | Perth | wt.%
|  |  | ABL*MS | 3
3
| 1 | 1 | 0.237 | 1
| 1 | 2 | 0.234 | 28
| Mean |  | 0.2355 | 16
| Median |  | 0.2355 | 0.2355
| Std Dev. |  | 0.0021213 | 34
| Rel.Std.Dev. |  | 0.9008%
| PDM3 |  | 2.22e-14%
| Z-Score (Absolute) |  | NA
| Analytical results for Tl in OREAS 247b (Indicative Value 0.4 ppm) |  |  | Indicative
Tl | Round | Replicate | BV Geo | 1
| No | No | Perth | ppm
|  |  | ABL*MS | 2
2
| 1 | 1 | 0.4 | 1
| 1 | 2 | 0.4 | 29
| Mean |  | 0.4 | 16
| Median |  | 0.4 | 0.4
| Std Dev. |  | 0 | 35
| Rel.Std.Dev. |  | 0%
| PDM3 |  | 0%
| Z-Score (Absolute) |  | NA
| Analytical results for Tm in OREAS 247b (Indicative Value 0.34 ppm) |  |  | Indicative
Tm | Round | Replicate | BV Geo | 1
| No | No | Perth | ppm
|  |  | ABL*MS | 2
2
| 1 | 1 | 0.35 | 1
| 1 | 2 | 0.33 | 3
| Mean |  | 0.34 | 16
| Median |  | 0.34 | 0.34
| Std Dev. |  | 0.014142 | 36
| Rel.Std.Dev. |  | 4.159%
| PDM3 |  | -1.11e-14%
| Z-Score (Absolute) |  | NA
| Analytical results for U in OREAS 247b (Indicative Value 2.36 ppm) |  |  | Indicative
U | Round | Replicate | BV Geo | 1
| No | No | Perth | ppm
|  |  | ABL*MS | 2
2
| 1 | 1 | 2.36 | 1
| 1 | 2 | 2.35 | 31
| Mean |  | 2.355 | 16
| Median |  | 2.355 | 2.355
| Std Dev. |  | 0.0070711 | 37
| Rel.Std.Dev. |  | 0.3003%
| PDM3 |  | 0%
| Z-Score (Absolute) |  | NA
| Analytical results for V in OREAS 247b (Indicative Value 61 ppm) |  |  | Indicative
V | Round | Replicate | BV Geo | 1
| No | No | Perth | ppm
|  |  | ABL*MS | 0
0
| 1 | 1 | 61.5 | 1
| 1 | 2 | 60.8 | 32
| Mean |  | 61.15 | 16
| Median |  | 61.15 | 61.15
| Std Dev. |  | 0.49497 | 38
| Rel.Std.Dev. |  | 0.8094%
| PDM3 |  | 2.22e-14%
| Z-Score (Absolute) |  | NA
| Analytical results for W in OREAS 247b (Indicative Value 9.8 ppm) |  |  | Indicative
W | Round | Replicate | BV Geo | 1
| No | No | Perth | ppm
|  |  | ABL*MS | 2
2
| 1 | 1 | 10.3 | 1
| 1 | 2 | 9.3 | 33
| Mean |  | 9.8 | 16
| Median |  | 9.8 | 9.8
| Std Dev. |  | 0.70711 | 39
| Rel.Std.Dev. |  | 7.215%
| PDM3 |  | 0%
| Z-Score (Absolute) |  | NA
| Analytical results for Y in OREAS 247b (Indicative Value 19.9 ppm) |  |  | Indicative
Y | Round | Replicate | BV Geo | 1
| No | No | Perth | ppm
|  |  | ABL*MS | 1
1
| 1 | 1 | 20.1 | 1
| 1 | 2 | 19.6 | 1
| Mean |  | 19.85 | 16
| Median |  | 19.85 | 19.85
| Std Dev. |  | 0.35355 | 40
| Rel.Std.Dev. |  | 1.781%
| PDM3 |  | 0%
| Z-Score (Absolute) |  | NA
| Analytical results for Yb in OREAS 247b (Indicative Value 2.14 ppm) |  |  | Indicative
Yb | Round | Replicate | BV Geo | 1
| No | No | Perth | ppm
|  |  | ABL*MS | 2
2
| 1 | 1 | 2.14 | 1
| 1 | 2 | 2.14 | 9
| Mean |  | 2.14 | 16
| Median |  | 2.14 | 2.14
| Std Dev. |  | 0 | 41
| Rel.Std.Dev. |  | 0%
| PDM3 |  | 0%
| Z-Score (Absolute) |  | NA
| Analytical results for Zn in OREAS 247b (Indicative Value 83 ppm) |  |  | Indicative
Zn | Round | Replicate | BV Geo | 1
| No | No | Perth | ppm
|  |  | ABL*MS | 0
0
| 1 | 1 | 80 | 1
| 1 | 2 | 85 | 36
| Mean |  | 82.5 | 16
| Median |  | 82.5 | 82.5
| Std Dev. |  | 3.5355 | 42
| Rel.Std.Dev. |  | 4.285%
| PDM3 |  | 0%
| Z-Score (Absolute) |  | NA
| Analytical results for Zr in OREAS 247b (Indicative Value 131 ppm) |  |  | Indicative
Zr | Round | Replicate | BV Geo | 1
| No | No | Perth | ppm
|  |  | ABL*MS | 0
0
| 1 | 1 | 131 | 1
| 1 | 2 | 131 | 37
| Mean |  | 131 | 16
| Median |  | 131 | 131
| Std Dev. |  | 0 | 43
| Rel.Std.Dev. |  | 0%
| PDM3 |  | 0%
| Z-Score (Absolute) |  | NA
Note on C13: Z-Scores have been calculated inclusive of individual outliers. In general, laboratory batches are rejected if Z-Score > 2.5.
Note on C27: Z-Scores have been calculated inclusive of individual outliers. In general, laboratory batches are rejected if Z-Score > 2.5.
Note on C41: Z-Scores have been calculated inclusive of individual outliers. In general, laboratory batches are rejected if Z-Score > 2.5.
Note on C55: Z-Scores have been calculated inclusive of individual outliers. In general, laboratory batches are rejected if Z-Score > 2.5.
Note on C69: Z-Scores have been calculated inclusive of individual outliers. In general, laboratory batches are rejected if Z-Score > 2.5.
Note on C83: Z-Scores have been calculated inclusive of individual outliers. In general, laboratory batches are rejected if Z-Score > 2.5.
Note on C97: Z-Scores have been calculated inclusive of individual outliers. In general, laboratory batches are rejected if Z-Score > 2.5.
Note on C111: Z-Scores have been calculated inclusive of individual outliers. In general, laboratory batches are rejected if Z-Score > 2.5.
Note on C125: Z-Scores have been calculated inclusive of individual outliers. In general, laboratory batches are rejected if Z-Score > 2.5.
Note on C139: Z-Scores have been calculated inclusive of individual outliers. In general, laboratory batches are rejected if Z-Score > 2.5.
Note on C153: Z-Scores have been calculated inclusive of individual outliers. In general, laboratory batches are rejected if Z-Score > 2.5.
Note on C167: Z-Scores have been calculated inclusive of individual outliers. In general, laboratory batches are rejected if Z-Score > 2.5.
Note on C181: Z-Scores have been calculated inclusive of individual outliers. In general, laboratory batches are rejected if Z-Score > 2.5.
Note on C195: Z-Scores have been calculated inclusive of individual outliers. In general, laboratory batches are rejected if Z-Score > 2.5.
Note on C209: Z-Scores have been calculated inclusive of individual outliers. In general, laboratory batches are rejected if Z-Score > 2.5.
Note on C223: Z-Scores have been calculated inclusive of individual outliers. In general, laboratory batches are rejected if Z-Score > 2.5.
Note on C237: Z-Scores have been calculated inclusive of individual outliers. In general, laboratory batches are rejected if Z-Score > 2.5.
Note on C251: Z-Scores have been calculated inclusive of individual outliers. In general, laboratory batches are rejected if Z-Score > 2.5.
Note on C265: Z-Scores have been calculated inclusive of individual outliers. In general, laboratory batches are rejected if Z-Score > 2.5.
Note on C279: Z-Scores have been calculated inclusive of individual outliers. In general, laboratory batches are rejected if Z-Score > 2.5.
Note on C293: Z-Scores have been calculated inclusive of individual outliers. In general, laboratory batches are rejected if Z-Score > 2.5.
Note on C307: Z-Scores have been calculated inclusive of individual outliers. In general, laboratory batches are rejected if Z-Score > 2.5.
Note on C321: Z-Scores have been calculated inclusive of individual outliers. In general, laboratory batches are rejected if Z-Score > 2.5.
Note on C335: Z-Scores have been calculated inclusive of individual outliers. In general, laboratory batches are rejected if Z-Score > 2.5.
Note on C349: Z-Scores have been calculated inclusive of individual outliers. In general, laboratory batches are rejected if Z-Score > 2.5.
Note on C363: Z-Scores have been calculated inclusive of individual outliers. In general, laboratory batches are rejected if Z-Score > 2.5.
Note on C377: Z-Scores have been calculated inclusive of individual outliers. In general, laboratory batches are rejected if Z-Score > 2.5.
Note on C391: Z-Scores have been calculated inclusive of individual outliers. In general, laboratory batches are rejected if Z-Score > 2.5.
Note on C405: Z-Scores have been calculated inclusive of individual outliers. In general, laboratory batches are rejected if Z-Score > 2.5.
Note on C419: Z-Scores have been calculated inclusive of individual outliers. In general, laboratory batches are rejected if Z-Score > 2.5.
Note on C433: Z-Scores have been calculated inclusive of individual outliers. In general, laboratory batches are rejected if Z-Score > 2.5.
Note on C447: Z-Scores have been calculated inclusive of individual outliers. In general, laboratory batches are rejected if Z-Score > 2.5.
Note on C461: Z-Scores have been calculated inclusive of individual outliers. In general, laboratory batches are rejected if Z-Score > 2.5.
Note on C475: Z-Scores have been calculated inclusive of individual outliers. In general, laboratory batches are rejected if Z-Score > 2.5.
Note on C489: Z-Scores have been calculated inclusive of individual outliers. In general, laboratory batches are rejected if Z-Score > 2.5.
Note on C503: Z-Scores have been calculated inclusive of individual outliers. In general, laboratory batches are rejected if Z-Score > 2.5.
Note on C517: Z-Scores have been calculated inclusive of individual outliers. In general, laboratory batches are rejected if Z-Score > 2.5.
Note on C531: Z-Scores have been calculated inclusive of individual outliers. In general, laboratory batches are rejected if Z-Score > 2.5.
Note on C545: Z-Scores have been calculated inclusive of individual outliers. In general, laboratory batches are rejected if Z-Score > 2.5.
Note on C559: Z-Scores have been calculated inclusive of individual outliers. In general, laboratory batches are rejected if Z-Score > 2.5.
Note on C573: Z-Scores have been calculated inclusive of individual outliers. In general, laboratory batches are rejected if Z-Score > 2.5.
Note on C587: Z-Scores have been calculated inclusive of individual outliers. In general, laboratory batches are rejected if Z-Score > 2.5.
Note on C601: Z-Scores have been calculated inclusive of individual outliers. In general, laboratory batches are rejected if Z-Score > 2.5.
Note on C615: Z-Scores have been calculated inclusive of individual outliers. In general, laboratory batches are rejected if Z-Score > 2.5.
Note on C629: Z-Scores have been calculated inclusive of individual outliers. In general, laboratory batches are rejected if Z-Score > 2.5.
Note on C643: Z-Scores have been calculated inclusive of individual outliers. In general, laboratory batches are rejected if Z-Score > 2.5.
Note on C657: Z-Scores have been calculated inclusive of individual outliers. In general, laboratory batches are rejected if Z-Score > 2.5.
Note on C671: Z-Scores have been calculated inclusive of individual outliers. In general, laboratory batches are rejected if Z-Score > 2.5.
Note on C685: Z-Scores have been calculated inclusive of individual outliers. In general, laboratory batches are rejected if Z-Score > 2.5.
Note on C699: Z-Scores have been calculated inclusive of individual outliers. In general, laboratory batches are rejected if Z-Score > 2.5.