## Uncertainty & Tolerance Limits
Table 1. Certified Values, Expanded Uncertainty and Tolerance Limits for OREAS 278b
Constituent | Certified | Expanded Uncertainty |  | 95% Tolerance Limits
| Value | Low | High | Low | High
Pb Fire Assay
Au, Gold (ppm) | 4.975288 | 4.932281 | 5.018295 | 4.958951 | 4.991625
Bi Fire Assay
Au, Gold (ppm) | 4.942 | 4.884 | 5 | 4.925772 | 4.958228
PhotonAssay
Au, Gold (ppm) | 5.106825 | 5.076281 | 5.137369 | 5.10575 | 5.11425
Infrared Combustion
C, Carbon (wt.%) | 2.436622 | 2.389795 | 2.483449 | 2.410914 | 2.46233
S, Sulphur (wt.%) | 1.260414 | 1.232102 | 1.288727 | 1.243953 | 1.276875
4-Acid Digestion
Ag, Silver (ppm) | 0.6912388 | 0.6358306 | 0.746647 | 0.6550295 | 0.7274481
Al, Aluminium (wt.%) | 2.70482 | 2.621343 | 2.788297 | 2.664029 | 2.745611
As, Arsenic (wt.%) | 0.1158687 | 0.1119504 | 0.1197869 | 0.1132635 | 0.1184738
Ba, Barium (ppm) | 753.3258 | 734.9048 | 771.7468 | 739.3323 | 767.3193
Be, Beryllium (ppm) | 0.6698496 | 0.6186894 | 0.7210097 | 0.6445783 | 0.6951208
Bi, Bismuth (ppm) | 0.3580392 | 0.329473 | 0.3866054 | 0.3305119 | 0.3855665
Ca, Calcium (wt.%) | 4.979617 | 4.849795 | 5.109439 | 4.889008 | 5.070227
Cd, Cadmium (ppm) | 0.2959463 | 0.2591992 | 0.3326934 | 0.2602736 | 0.331619
Ce, Cerium (ppm) | 27.71637 | 26.38104 | 29.0517 | 26.81267 | 28.62007
Co, Cobalt (ppm) | 6.572566 | 6.229873 | 6.915259 | 6.415083 | 6.73005
Cr, Chromium (ppm) | 62.14231 | 57.64231 | 66.64231 | 59.62794 | 64.65668
Cs, Caesium (ppm) | 3.927753 | 3.758195 | 4.097311 | 3.816079 | 4.039428
Cu, Copper (ppm) | 86.87844 | 83.91739 | 89.83949 | 84.85964 | 88.89724
Dy, Dysprosium (ppm) | 1.708409 | 1.547846 | 1.868971 | 1.604712 | 1.812105
Er, Erbium (ppm) | 0.9660697 | 0.8601223 | 1.072017 | 0.90218 | 1.029959
Eu, Europium (ppm) | 0.543958 | 0.4840777 | 0.6038383 | 0.5115112 | 0.5764049
Fe, Iron (wt.%) | 1.808957 | 1.748132 | 1.869782 | 1.780587 | 1.837327
Ga, Gallium (ppm) | 6.980666 | 6.708999 | 7.252333 | 6.776743 | 7.184589
Gd, Gadolinium (ppm) | 2.211539 | 2.016653 | 2.406425 | 2.067706 | 2.355372
Hf, Hafnium (ppm) | 1.107023 | 0.9942008 | 1.219846 | 1.03014 | 1.183907
Ho, Holmium (ppm) | 0.3392521 | 0.3075591 | 0.3709451 | 0.3199206 | 0.3585837
In, Indium (ppm) | 0.03508949 | 0.02841321 | 0.04176577 | 0.03082538 | 0.0393536
K, Potassium (wt.%) | 0.8111737 | 0.7898334 | 0.832514 | 0.7974733 | 0.824874
La, Lanthanum (ppm) | 15.67128 | 14.96195 | 16.38061 | 15.23921 | 16.10335
Li, Lithium (ppm) | 27.24371 | 25.98863 | 28.49878 | 26.50598 | 27.98144
Lu, Lutetium (ppm) | 0.1360852 | 0.1202263 | 0.1519441 | IND | IND
Mg, Magnesium (wt.%) | 0.8111398 | 0.7897272 | 0.8325524 | 0.7965014 | 0.8257783
Mn, Manganese (wt.%) | 0.01400824 | 0.01355991 | 0.01445657 | 0.01371689 | 0.01429959
Mo, Molybdenum (ppm) | 11.58597 | 11.14372 | 12.02822 | 11.26159 | 11.91035
Na, Sodium (wt.%) | 0.07918809 | 0.07502688 | 0.0833493 | 0.07705865 | 0.08131753
Nb, Niobium (ppm) | 5.190506 | 4.856069 | 5.524943 | 4.997242 | 5.38377
Nd, Neodymium (ppm) | 13.5047 | 12.52251 | 14.48688 | 13.13708 | 13.87232
Ni, Nickel (ppm) | 37.72167 | 36.22706 | 39.21627 | 36.72779 | 38.71554
P, Phosphorus (wt.%) | 0.07257909 | 0.0700309 | 0.07512727 | 0.07095165 | 0.07420652
Pb, Lead (ppm) | 16.34114 | 15.07904 | 17.60323 | 15.63148 | 17.05079
Pr, Praseodymium (ppm) | 3.511842 | 3.351393 | 3.67229 | 3.381057 | 3.642626
Rb, Rubidium (ppm) | 43.24989 | 41.51959 | 44.98019 | 42.33254 | 44.16724
Re, Rhenium (ppm) | 0.01544103 | 0.0131926 | 0.01768945 | IND | IND
S, Sulphur (wt.%) | 1.241578 | 1.199924 | 1.283232 | 1.212675 | 1.270481
Sb, Antimony (ppm) | 113.7102 | 109.1687 | 118.2517 | 111.0818 | 116.3385
Sc, Scandium (ppm) | 3.784036 | 3.567834 | 4.000238 | 3.633199 | 3.934872
Se, Selenium (ppm) | 1.7856175 | 1.167377 | 2.403858 | 1.42906 | 2.142175
Sm, Samarium (ppm) | 2.49325 | 2.33934 | 2.64716 | 2.338462 | 2.648038
Sn, Tin (ppm) | 1.396472 | 1.254439 | 1.538504 | 1.277734 | 1.515209
Sr, Strontium (ppm) | 78.69087 | 76.38378 | 80.99795 | 77.34129 | 80.04044
Ta, Tantalum (ppm) | 0.3087123 | 0.2674292 | 0.3499954 | 0.2842677 | 0.3331569
Tb, Terbium (ppm) | 0.3102065 | 0.2836342 | 0.3367788 | 0.2910431 | 0.3293699
Te, Tellurium (ppm) | 0.5916442 | 0.4894479 | 0.6938404 | 0.54142 | 0.6418684
Th, Thorium (ppm) | 4.739655 | 4.437207 | 5.042103 | 4.533491 | 4.945819
Ti, Titanium (wt.%) | 0.1335782 | 0.1288259 | 0.1383304 | 0.1308295 | 0.1363269
Tl, Thallium (ppm) | 11.86717 | 11.3121 | 12.42224 | 11.47114 | 12.2632
Tm, Thulium (ppm) | 0.128375 | 0.1058988 | 0.1508512 | IND | IND
U, Uranium (ppm) | 3.487623 | 3.284934 | 3.690312 | 3.356317 | 3.61893
V, Vanadium (ppm) | 103.4568 | 99.75343 | 107.1602 | 101.4735 | 105.4401
W, Tungsten (ppm) | 32.64957 | 30.80714 | 34.49201 | 31.58151 | 33.71763
Y, Yttrium (ppm) | 10.93443 | 10.30993 | 11.55894 | 10.58823 | 11.28064
Yb, Ytterbium (ppm) | 0.8933732 | 0.7969132 | 0.9898332 | 0.8130206 | 0.9737258
Zn, Zinc (ppm) | 44.79134 | 41.94288 | 47.6398 | 43.28945 | 46.29323
Zr, Zirconium (ppm) | 38.75587 | 36.06784 | 41.44391 | 37.21368 | 40.29807
Aqua Regia Digestion
Ag, Silver (ppm) | 0.66865 | 0.6138484 | 0.7234516 | 0.6347845 | 0.7025156
Al, Aluminium (wt.%) | 0.7677989 | 0.7361207 | 0.799477 | 0.7511252 | 0.7844726
As, Arsenic (wt.%) | 0.1184464 | 0.1147475 | 0.1221454 | 0.1156134 | 0.1212794
Au, Gold (ppm) | 1.763567 | 1.501885 | 2.025249 | 1.619591 | 1.907543
B, Boron (ppm) | < 10 | IND | IND | IND | IND
Be, Beryllium (ppm) | 0.2789999 | 0.2458833 | 0.3121165 | 0.2628338 | 0.295166
Bi, Bismuth (ppm) | 0.3309549 | 0.3075597 | 0.3543501 | 0.3093145 | 0.3525954
Ca, Calcium (wt.%) | 4.951093 | 4.764486 | 5.1377 | 4.844438 | 5.057748
Cd, Cadmium (ppm) | 0.2769887 | 0.2440548 | 0.3099227 | 0.2514339 | 0.3025435
Ce, Cerium (ppm) | 18.17447 | 17.24244 | 19.10649 | 17.36122 | 18.98771
Co, Cobalt (ppm) | 6.610255 | 6.272875 | 6.947635 | 6.344197 | 6.876314
Cr, Chromium (ppm) | 23.48406 | 22.31293 | 24.65519 | 22.52024 | 24.44788
Cs, Caesium (ppm) | 2.082666 | 1.967383 | 2.197949 | 1.997612 | 2.167721
Cu, Copper (ppm) | 86.40577 | 83.42727 | 89.38426 | 84.48014 | 88.33139
Fe, Iron (wt.%) | 1.750912 | 1.693906 | 1.807917 | 1.711152 | 1.790671
Ga, Gallium (ppm) | 2.391234 | 2.226664 | 2.555805 | 2.219002 | 2.563467
Ge, Germanium (ppm) | 0.06085714 | 0.04381774 | 0.07789655 | IND | IND
Hf, Hafnium (ppm) | 0.1346804 | 0.1174706 | 0.1518902 | IND | IND
Hg, Mercury (ppm) | 6.332728 | 5.975209 | 6.690248 | 6.126613 | 6.538843
In, Indium (ppm) | 0.02611369 | 0.01977383 | 0.03245354 | 0.02371476 | 0.02851261
K, Potassium (wt.%) | 0.2154105 | 0.2061486 | 0.2246725 | 0.2100668 | 0.2207543
La, Lanthanum (ppm) | 9.677414 | 9.138342 | 10.21648 | 9.212627 | 10.1422
Li, Lithium (ppm) | 6.579881 | 6.277008 | 6.882754 | 6.299796 | 6.859966
Mg, Magnesium (wt.%) | 0.7037667 | 0.6822793 | 0.7252541 | 0.6885125 | 0.7190208
Mn, Manganese (wt.%) | 0.0131405 | 0.01263618 | 0.01364482 | 0.01283051 | 0.01345049
Mo, Molybdenum (ppm) | 11.45004 | 10.96111 | 11.93897 | 11.1418 | 11.75828
Na, Sodium (wt.%) | 0.03161891 | 0.02874835 | 0.03448948 | 0.02890829 | 0.03432954
Ni, Nickel (ppm) | 36.67482 | 34.77745 | 38.57219 | 35.64121 | 37.70843
P, Phosphorus (wt.%) | 0.07156226 | 0.06927413 | 0.07385039 | 0.06982568 | 0.07329883
Pb, Lead (ppm) | 14.75624 | 13.78325 | 15.72923 | 13.99519 | 15.51729
Rb, Rubidium (ppm) | 12.48505 | 11.701 | 13.26909 | 12.07058 | 12.89951
Re, Rhenium (ppm) | 0.01467879 | 0.01268008 | 0.0166775 | IND | IND
S, Sulphur (wt.%) | 1.258596 | 1.219976 | 1.297215 | 1.228553 | 1.288638
Sb, Antimony (ppm) | 91.54919 | 87.20682 | 95.89156 | 89.48128 | 93.6171
Sc, Scandium (ppm) | 1.779307 | 1.659719 | 1.898896 | 1.596718 | 1.961897
Se, Selenium (ppm) | 1.618438 | 1.35065 | 1.886226 | 1.329729 | 1.907147
Sn, Tin (ppm) | 0.705821 | 0.6326599 | 0.7789821 | 0.6494467 | 0.7621953
Sr, Strontium (ppm) | 62.68352 | 60.04356 | 65.32349 | 61.17799 | 64.18905
Ta, Tantalum (ppm) | < 0.01 | IND | IND | IND | IND
Tb, Terbium (ppm) | 0.2322146 | 0.2081099 | 0.2563193 | 0.2160851 | 0.2483441
Te, Tellurium (ppm) | 0.5834463 | 0.5239924 | 0.6429003 | 0.5342563 | 0.6326364
Th, Thorium (ppm) | 3.34252 | 3.097847 | 3.587192 | 3.153443 | 3.531596
Ti, Titanium (wt.%) | 0.0139498 | 0.01263849 | 0.01526111 | 0.01339693 | 0.01450267
Tl, Thallium (ppm) | 10.79936 | 10.28743 | 11.31128 | 10.44732 | 11.1514
U, Uranium (ppm) | 2.290872 | 2.154773 | 2.426971 | 2.21444 | 2.367304
V, Vanadium (ppm) | 33.20601 | 30.88912 | 35.52291 | 32.19081 | 34.22122
W, Tungsten (ppm) | 13.90386 | 12.85567 | 14.95205 | 13.36429 | 14.44343
Y, Yttrium (ppm) | 6.755698 | 6.425729 | 7.085668 | 6.601107 | 6.910289
Yb, Ytterbium (ppm) | 0.399937 | 0.3844087 | 0.4154652 | IND | IND
Zn, Zinc (ppm) | 42.63785 | 39.90181 | 45.3739 | 41.00417 | 44.27154
Zr, Zirconium (ppm) | 4.140916 | 3.788047 | 4.493785 | 3.89622 | 4.385612
SI unit equivalents: ppm (parts per million; 1 x 10-⁶) ≡ mg/kg; wt.% (weight per cent) ≡ % (mass fraction)

## Indicative Values
Table 2. Indicative Values for OREAS 278b
Constituent | Unit | Value | Constituent | Unit | Value | Constituent | Unit | Value
4-Acid Digestion
B | ppm | 6.95205 | Ge | ppm | 0.1656673 | Hg | ppm | 4.036667
Aqua Regia Digestion
Ba | ppm | 273.1292 | Ho | ppm | 0.1987365 | Pr | ppm | 2.169896
Dy | ppm | 1.105124 | Lu | ppm | 0.05833333 | Pt | ppb | < 5
Er | ppm | 0.4982556 | Nb | ppm | 0.2085428 | Sm | ppm | 1.696334
Eu | ppm | 0.4569066 | Nd | ppm | 9.145663 | Tm | ppm | 0.06166667
Gd | ppm | 1.694167 | Pd | ppb | < 10
Borate Fusion XRF
Al2O3 | wt.% | 5.165 | MgO | wt.% | 1.43 | S | wt.% | 1.249404
CaO | wt.% | 7.13 | MnO | wt.% | 0.015 | SiO2 | wt.% | 72.865
Fe2O3 | wt.% | 2.595 | Na2O | wt.% | 0.125 | TiO2 | wt.% | 0.25
K2O | wt.% | 0.962 | P2O5 | wt.% | 0.1605
Thermogravimetry
LOI1000 | wt.% | 7.37
Laser Ablation ICP-MS
Ag | ppm | 0.9 | Hf | ppm | 2.015 | Sn | ppm | 1.8
As | wt.% | 0.126 | Ho | ppm | 0.46 | Sr | ppm | 77.4
Ba | ppm | 775.5 | In | ppm | < 0.05 | Ta | ppm | 0.42
Be | ppm | 0.9 | La | ppm | 16.75 | Tb | ppm | 0.385
Bi | ppm | 0.4 | Lu | ppm | 0.17 | Te | ppm | 0.8
Cd | ppm | 0.3 | Mn | wt.% | 0.01525 | Th | ppm | 5.035
Ce | ppm | 28.5 | Mo | ppm | 11.4 | Ti | wt.% | 0.155
Co | ppm | 7.65 | Nb | ppm | 6.58 | Tl | ppm | 10.2
Cr | ppm | 72 | Nd | ppm | 14.55 | Tm | ppm | 0.19
Cs | ppm | 3.995 | Ni | ppm | 39 | U | ppm | 3.79
Cu | ppm | 99 | Pb | ppm | 19.5 | V | ppm | 112.5
Dy | ppm | 2.25 | Pr | ppm | 3.94 | W | ppm | 35.25
Er | ppm | 1.315 | Rb | ppm | 43.7 | Y | ppm | 14.2
Eu | ppm | 0.57 | Re | ppm | 0.015 | Yb | ppm | 1.29
Ga | ppm | 7.2 | Sb | ppm | 128.5 | Zn | ppm | 50
Gd | ppm | 2.475 | Sc | ppm | 4.5 | Zr | ppm | 70.25
Ge | ppm | 0.875 | Sm | ppm | 2.795
SI unit equivalents: ppb (parts per billion; 1 x 10-⁹) ≡ µg/kg; ppm (parts per million; 1 x 10-⁶) ≡ mg/kg; wt.% (weight per cent) ≡ % (mass fraction)

## Performance Gates
Table 3. Certified Values and Performance Gates for OREAS 278b
Constituent | Certified Value | Absolute Standard Deviations |  |  |  |  | Relative Standard Deviations |  |  | 5% window
|  | 1SD | 2SD Low | 2SD High | 3SD Low | 3SD High | 1RSD | 2RSD | 3RSD | Low | High
Pb Fire Assay
Au, ppm | 4.975288 | 0.1519858 | 4.671316 | 5.279259 | 4.51933 | 5.431245 | 3.055% | 6.11% | 9.164% | 4.726523 | 5.224052
Bi Fire Assay
Au, ppm | 4.942 | 0.1019944 | 4.738011 | 5.145989 | 4.636017 | 5.247983 | 2.064% | 4.128% | 6.191% | 4.6949 | 5.1891
PhotonAssay
Au, ppm | 5.106825 | 0.1095883 | 4.887648 | 5.326001 | 4.77806 | 5.435589 | 2.146% | 4.292% | 6.438% | 4.851483 | 5.362166
Infrared Combustion
C, wt.% | 2.436622 | 0.05980576 | 2.31701 | 2.556233 | 2.257204 | 2.616039 | 2.454% | 4.909% | 7.363% | 2.314791 | 2.558453
S, wt.% | 1.260414 | 0.03784896 | 1.184716 | 1.336112 | 1.146867 | 1.373961 | 3.003% | 6.006% | 9.009% | 1.197393 | 1.323435
4-Acid Digestion
Ag, ppm | 0.6912388 | 0.03549852 | 0.6202417 | 0.7622358 | 0.5847432 | 0.7977343 | 5.135% | 10.27% | 15.41% | 0.6566768 | 0.7258007
Al, wt.% | 2.70482 | 0.08849979 | 2.52782 | 2.881819 | 2.439321 | 2.970319 | 3.272% | 6.544% | 9.816% | 2.569579 | 2.840061
As, wt.% | 0.1158687 | 0.005047667 | 0.1057733 | 0.125964 | 0.1007257 | 0.1310117 | 4.356% | 8.713% | 13.07% | 0.1100752 | 0.1216621
Ba, ppm | 753.3258 | 19.52073 | 714.2843 | 792.3672 | 694.7636 | 811.888 | 2.591% | 5.183% | 7.774% | 715.6595 | 790.9921
Be, ppm | 0.6698496 | 0.04997604 | 0.5698975 | 0.7698016 | 0.5199214 | 0.8197777 | 7.461% | 14.92% | 22.38% | 0.6363571 | 0.703342
Bi, ppm | 0.3580392 | 0.02160994 | 0.3148193 | 0.4012591 | 0.2932094 | 0.422869 | 6.036% | 12.07% | 18.11% | 0.3401372 | 0.3759412
Ca, wt.% | 4.979617 | 0.1488944 | 4.681828 | 5.277406 | 4.532934 | 5.4263 | 2.99% | 5.98% | 8.97% | 4.730636 | 5.228598
Cd, ppm | 0.2959463 | 0.02635903 | 0.2432282 | 0.3486644 | 0.2168692 | 0.3750234 | 8.907% | 17.81% | 26.72% | 0.281149 | 0.3107436
Ce, ppm | 27.71637 | 1.762912 | 24.19055 | 31.2422 | 22.42764 | 33.00511 | 6.361% | 12.72% | 19.08% | 26.33055 | 29.10219
Co, ppm | 6.572566 | 0.3705468 | 5.831473 | 7.31366 | 5.460926 | 7.684207 | 5.638% | 11.28% | 16.91% | 6.243938 | 6.901194
Cr, ppm | 62.14231 | 6.363659 | 49.41499 | 74.86963 | 43.05133 | 81.23329 | 10.24% | 20.48% | 30.72% | 59.0352 | 65.24943
Cs, ppm | 3.927753 | 0.1630793 | 3.601595 | 4.253912 | 3.438515 | 4.416991 | 4.152% | 8.304% | 12.46% | 3.731366 | 4.124141
Cu, ppm | 86.87844 | 3.132623 | 80.61319 | 93.14369 | 77.48057 | 96.27631 | 3.606% | 7.212% | 10.82% | 82.53452 | 91.22236
Dy, ppm | 1.708409 | 0.1225948 | 1.463219 | 1.953598 | 1.340624 | 2.076193 | 7.176% | 14.35% | 21.53% | 1.622988 | 1.793829
Er, ppm | 0.9660697 | 0.101797 | 0.7624757 | 1.169664 | 0.6606787 | 1.271461 | 10.54% | 21.07% | 31.61% | 0.9177662 | 1.014373
Eu, ppm | 0.543958 | 0.04669697 | 0.4505641 | 0.637352 | 0.4038671 | 0.6840489 | 8.585% | 17.17% | 25.75% | 0.5167601 | 0.5711559
Fe, wt.% | 1.808957 | 0.06420707 | 1.680543 | 1.937371 | 1.616336 | 2.001578 | 3.549% | 7.099% | 10.65% | 1.718509 | 1.899405
Ga, ppm | 6.980666 | 0.3043459 | 6.371974 | 7.589358 | 6.067628 | 7.893704 | 4.36% | 8.72% | 13.08% | 6.631633 | 7.329699
Gd, ppm | 2.211539 | 0.1463311 | 1.918877 | 2.504201 | 1.772546 | 2.650532 | 6.617% | 13.23% | 19.85% | 2.100962 | 2.322116
Hf, ppm | 1.107023 | 0.07444093 | 0.9581416 | 1.255905 | 0.8837007 | 1.330346 | 6.724% | 13.45% | 20.17% | 1.051672 | 1.162375
Ho, ppm | 0.3392521 | 0.03214018 | 0.2749717 | 0.4035325 | 0.2428316 | 0.4356726 | 9.474% | 18.95% | 28.42% | 0.3222895 | 0.3562147
In, ppm | 0.03508949 | 0.004853423 | 0.02538264 | 0.04479634 | 0.02052922 | 0.04964976 | 13.83% | 27.66% | 41.49% | 0.03333502 | 0.03684397
K, wt.% | 0.8111737 | 0.02954328 | 0.7520871 | 0.8702602 | 0.7225438 | 0.8998035 | 3.642% | 7.284% | 10.93% | 0.770615 | 0.8517324
La, ppm | 15.67128 | 0.8350805 | 14.00112 | 17.34144 | 13.16604 | 18.17652 | 5.329% | 10.66% | 15.99% | 14.88772 | 16.45484
Li, ppm | 27.24371 | 1.448959 | 24.34579 | 30.14163 | 22.89683 | 31.59058 | 5.319% | 10.64% | 15.96% | 25.88152 | 28.60589
Lu, ppm | 0.1360852 | 0.01128068 | 0.1135238 | 0.1586465 | 0.1022431 | 0.1699272 | 8.289% | 16.58% | 24.87% | 0.1292809 | 0.1428894
Mg, wt.% | 0.8111398 | 0.0269844 | 0.757171 | 0.8651086 | 0.7301866 | 0.8920931 | 3.327% | 6.653% | 9.98% | 0.7705828 | 0.8516968
Mn, wt.% | 0.01400824 | 0.0004584088 | 0.01309142 | 0.01492506 | 0.01263301 | 0.01538347 | 3.272% | 6.545% | 9.817% | 0.01330783 | 0.01470865
Mo, ppm | 11.58597 | 0.4415029 | 10.70296 | 12.46898 | 10.26146 | 12.91048 | 3.811% | 7.621% | 11.43% | 11.00667 | 12.16527
Na, wt.% | 0.07918809 | 0.008483792 | 0.06222051 | 0.09615568 | 0.05373671 | 0.1046395 | 10.71% | 21.43% | 32.14% | 0.07522869 | 0.0831475
Nb, ppm | 5.190506 | 0.3264881 | 4.53753 | 5.843483 | 4.211042 | 6.169971 | 6.29% | 12.58% | 18.87% | 4.930981 | 5.450032
Nd, ppm | 13.5047 | 0.469696 | 12.56531 | 14.44409 | 12.09561 | 14.91379 | 3.478% | 6.956% | 10.43% | 12.82946 | 14.17993
Ni, ppm | 37.72167 | 1.891745 | 33.93818 | 41.50516 | 32.04643 | 43.3969 | 5.015% | 10.03% | 15.05% | 35.83559 | 39.60775
P, wt.% | 0.07257909 | 0.003571306 | 0.06543647 | 0.0797217 | 0.06186517 | 0.083293 | 4.921% | 9.841% | 14.76% | 0.06895013 | 0.07620804
Pb, ppm | 16.34114 | 1.108921 | 14.12329 | 18.55898 | 13.01437 | 19.6679 | 6.786% | 13.57% | 20.36% | 15.52408 | 17.15819
Pr, ppm | 3.511842 | 0.1073855 | 3.297071 | 3.726613 | 3.189685 | 3.833998 | 3.058% | 6.116% | 9.173% | 3.33625 | 3.68743375
Rb, ppm | 43.24989 | 2.271473 | 38.70695 | 47.79284 | 36.43547 | 50.06431 | 5.252% | 10.5% | 15.76% | 41.0874 | 45.41239
Re, ppm | 0.01544103 | 0.00156907 | 0.01230288 | 0.01857917 | 0.01073381 | 0.02014824 | 10.16% | 20.32% | 30.49% | 0.01466897 | 0.01621308
S, wt.% | 1.241578 | 0.05362621 | 1.134326 | 1.34883 | 1.080699 | 1.402457 | 4.319% | 8.638% | 12.96% | 1.179499 | 1.303657
Sb, ppm | 113.7102 | 5.741176 | 102.2278 | 125.1925 | 96.48665 | 130.9337 | 5.049% | 10.1% | 15.15% | 108.0247 | 119.3957
Sc, ppm | 3.784036 | 0.2420197 | 3.299996 | 4.268075 | 3.057977 | 4.510095 | 6.396% | 12.79% | 19.19% | 3.594834 | 3.973237
Se, ppm | 1.7856175 | 0.4731237 | 0.83937 | 2.731865 | 0.3662463 | 3.204989 | 26.5% | 52.99% | 79.49% | 1.696336625 | 1.874898375
Sm, ppm | 2.49325 | 0.1133129 | 2.266624 | 2.719876 | 2.153311 | 2.833189 | 4.545% | 9.09% | 13.63% | 2.3685875 | 2.6179125
Sn, ppm | 1.396472 | 0.171899 | 1.052674 | 1.74027 | 0.8807749 | 1.912169 | 12.31% | 24.62% | 36.93% | 1.326648 | 1.466295
Sr, ppm | 78.69087 | 2.656471 | 73.37792 | 84.00381 | 70.72145 | 86.66028 | 3.376% | 6.752% | 10.13% | 74.75632 | 82.62541
Ta, ppm | 0.3087123 | 0.06493297 | 0.1788463 | 0.4385782 | 0.1139134 | 0.5035112 | 21.03% | 42.07% | 63.1% | 0.2932767 | 0.3241479
Tb, ppm | 0.3102065 | 0.02319814 | 0.2638102 | 0.3566028 | 0.2406121 | 0.3798009 | 7.478% | 14.96% | 22.43% | 0.2946962 | 0.3257168
Te, ppm | 0.5916442 | 0.06458586 | 0.4624725 | 0.7208159 | 0.3978866 | 0.7854018 | 10.92% | 21.83% | 32.75% | 0.562062 | 0.6212264
Th, ppm | 4.739655 | 0.2854546 | 4.168746 | 5.310564 | 3.883291 | 5.596019 | 6.023% | 12.05% | 18.07% | 4.502672 | 4.976638
Ti, wt.% | 0.1335782 | 0.005782232 | 0.1220137 | 0.1451426 | 0.1162315 | 0.1509249 | 4.329% | 8.657% | 12.99% | 0.1268993 | 0.1402571
Tl, ppm | 11.86717 | 0.7580146 | 10.35114 | 13.3832 | 9.593126 | 14.14121 | 6.387% | 12.77% | 19.16% | 11.27381 | 12.46053
Tm, ppm | 0.128375 | 0.01167521 | 0.1050246 | 0.1517254 | 0.09334937 | 0.1634006 | 9.095% | 18.19% | 27.28% | 0.12195625 | 0.13479375
U, ppm | 3.487623 | 0.2004069 | 3.086809 | 3.888437 | 2.886402 | 4.088844 | 5.746% | 11.49% | 17.24% | 3.313242 | 3.662004
V, ppm | 103.4568 | 4.195377 | 95.06607 | 111.8476 | 90.87069 | 116.043 | 4.055% | 8.11% | 12.17% | 98.28398 | 108.6297
W, ppm | 32.64957 | 2.027807 | 28.59396 | 36.70519 | 26.56615 | 38.73299 | 6.211% | 12.42% | 18.63% | 31.01709 | 34.28205
Y, ppm | 10.93443 | 0.6863227 | 9.561789 | 12.30708 | 8.875466 | 12.9934 | 6.277% | 12.55% | 18.83% | 10.38771 | 11.48116
Yb, ppm | 0.8933732 | 0.07099476 | 0.7513837 | 1.035363 | 0.6803889 | 1.106357 | 7.947% | 15.89% | 23.84% | 0.8487045 | 0.9380419
Zn, ppm | 44.79134 | 3.364953 | 38.06143 | 51.52124 | 34.69648 | 54.8862 | 7.513% | 15.03% | 22.54% | 42.55177 | 47.03091
Zr, ppm | 38.75587 | 3.420785 | 31.9143 | 45.59744 | 28.49352 | 49.01823 | 8.826% | 17.65% | 26.48% | 36.81808 | 40.69367
Aqua Regia Digestion
Ag, ppm | 0.66865 | 0.04618461 | 0.5762808 | 0.7610193 | 0.5300962 | 0.8072039 | 6.907% | 13.81% | 20.72% | 0.6352175 | 0.7020825
Al, wt.% | 0.7677989 | 0.04108121 | 0.6856364 | 0.8499613 | 0.6445552 | 0.8910425 | 5.351% | 10.7% | 16.05% | 0.7294089 | 0.8061888
As, wt.% | 0.1184464 | 0.004248127 | 0.1099502 | 0.1269427 | 0.105702 | 0.1311908 | 3.587% | 7.173% | 10.76% | 0.1125241 | 0.1243687
Au, ppm | 1.763567 | 0.2580386 | 1.24749 | 2.279644 | 0.989451 | 2.537682 | 14.63% | 29.26% | 43.89% | 1.675388 | 1.851745
B, ppm | < 10 | IND | IND | IND | IND | IND | IND | IND | IND | IND | IND
Be, ppm | 0.2789999 | 0.02376891 | 0.2314621 | 0.3265377 | 0.2076932 | 0.3503066 | 8.519% | 17.04% | 25.56% | 0.2650499 | 0.2929499
Bi, ppm | 0.3309549 | 0.02648507 | 0.2779848 | 0.3839251 | 0.2514997 | 0.4104101 | 8.003% | 16.01% | 24.01% | 0.3144072 | 0.3475027
Ca, wt.% | 4.951093 | 0.2380017 | 4.47509 | 5.427096 | 4.237088 | 5.665098 | 4.807% | 9.614% | 14.42% | 4.703538 | 5.198648
Cd, ppm | 0.2769887 | 0.02466854 | 0.2276516 | 0.3263258 | 0.2029831 | 0.3509943 | 8.906% | 17.81% | 26.72% | 0.2631393 | 0.2908381
Ce, ppm | 18.17447 | 1.115515 | 15.94344 | 20.4055 | 14.82792 | 21.52101 | 6.138% | 12.28% | 18.41% | 17.26574 | 19.08319
Co, ppm | 6.610255 | 0.3632659 | 5.883723 | 7.336787 | 5.520457 | 7.700053 | 5.495% | 10.99% | 16.49% | 6.279742 | 6.940768
Cr, ppm | 23.48406 | 1.377046 | 20.72997 | 26.23815 | 19.35292 | 27.6152 | 5.864% | 11.73% | 17.59% | 22.30986 | 24.65826
Cs, ppm | 2.082666 | 0.1278139 | 1.827038 | 2.338294 | 1.699224 | 2.466108 | 6.137% | 12.27% | 18.41% | 1.978533 | 2.186799
Cu, ppm | 86.40577 | 3.778399 | 78.84897 | 93.96256 | 75.07057 | 97.74096 | 4.373% | 8.746% | 13.12% | 82.08548 | 90.72605
Fe, wt.% | 1.750912 | 0.05952225 | 1.631867 | 1.869956 | 1.572345 | 1.929478 | 3.4% | 6.799% | 10.2% | 1.663366 | 1.838457
Ga, ppm | 2.391234 | 0.2184307 | 1.954373 | 2.828096 | 1.735942 | 3.046527 | 9.135% | 18.27% | 27.4% | 2.271673 | 2.510796
Ge, ppm | 0.06085714 | 0.0105957 | 0.03966574 | 0.08204855 | 0.02907004 | 0.09264425 | 17.41% | 34.82% | 52.23% | 0.05781429 | 0.0639
Hf, ppm | 0.1346804 | 0.01595558 | 0.1027693 | 0.1665916 | 0.0868137 | 0.1825472 | 11.85% | 23.69% | 35.54% | 0.1279464 | 0.1414145
Hg, ppm | 6.332728 | 0.3742028 | 5.584323 | 7.081134 | 5.21012 | 7.455337 | 5.909% | 11.82% | 17.73% | 6.016092 | 6.649365
In, ppm | 0.02611369 | 0.003490707 | 0.01913227 | 0.0330951 | 0.01564157 | 0.03658581 | 13.37% | 26.73% | 40.1% | 0.024808 | 0.02741937
K, wt.% | 0.2154105 | 0.01186917 | 0.1916722 | 0.2391489 | 0.179803 | 0.2510181 | 5.51% | 11.02% | 16.53% | 0.20464 | 0.2261811
La, ppm | 9.677414 | 0.6726598 | 8.332094 | 11.02273 | 7.659434 | 11.69539 | 6.951% | 13.9% | 20.85% | 9.193543 | 10.16128
Li, ppm | 6.579881 | 0.268283 | 6.043315 | 7.116447 | 5.775032 | 7.38473 | 4.077% | 8.155% | 12.23% | 6.250887 | 6.908875
Mg, wt.% | 0.7037667 | 0.02405493 | 0.6556568 | 0.7518765 | 0.6316019 | 0.7759315 | 3.418% | 6.836% | 10.25% | 0.6685783 | 0.738955
Mn, wt.% | 0.0131405 | 0.0004931434 | 0.01215421 | 0.01412679 | 0.01166107 | 0.01461993 | 3.753% | 7.506% | 11.26% | 0.01248348 | 0.01379753
Mo, ppm | 11.45004 | 0.7176725 | 10.01469 | 12.88538 | 9.297022 | 13.60306 | 6.268% | 12.54% | 18.8% | 10.87754 | 12.02254
Na, wt.% | 0.03161891 | 0.005258783 | 0.02110135 | 0.04213648 | 0.01584257 | 0.04739526 | 16.63% | 33.26% | 49.9% | 0.03003797 | 0.03319986
Ni, ppm | 36.67482 | 2.046798 | 32.58123 | 40.76842 | 30.53443 | 42.81522 | 5.581% | 11.16% | 16.74% | 34.84108 | 38.50856
P, wt.% | 0.07156226 | 0.002703518 | 0.06615522 | 0.07696929 | 0.0634517 | 0.07967281 | 3.778% | 7.556% | 11.33% | 0.06798414 | 0.07514037
Pb, ppm | 14.75624 | 0.9890136 | 12.77822 | 16.73427 | 11.7892 | 17.72328 | 6.702% | 13.4% | 20.11% | 14.01843 | 15.49406
Rb, ppm | 12.48505 | 1.145146 | 10.19476 | 14.77534 | 9.049611 | 15.92048 | 9.172% | 18.34% | 27.52% | 11.8608 | 13.1093
Re, ppm | 0.01467879 | 0.001088621 | 0.01250155 | 0.01685603 | 0.01141292 | 0.01794465 | 7.416% | 14.83% | 22.25% | 0.01394485 | 0.01541273
S, wt.% | 1.258596 | 0.04265734 | 1.173281 | 1.34391 | 1.130624 | 1.386568 | 3.389% | 6.779% | 10.17% | 1.195666 | 1.321525
Sb, ppm | 91.54919 | 5.193127 | 81.16294 | 101.9354 | 75.96981 | 107.1286 | 5.672% | 11.34% | 17.02% | 86.97173 | 96.12665
Sc, ppm | 1.779307 | 0.1799517 | 1.419404 | 2.139211 | 1.239452 | 2.319162 | 10.11% | 20.23% | 30.34% | 1.690342 | 1.868273
Se, ppm | 1.618438 | 0.2380684 | 1.142301 | 2.094575 | 0.9042328 | 2.332643 | 14.71% | 29.42% | 44.13% | 1.537516 | 1.69936
Sn, ppm | 0.705821 | 0.04687395 | 0.6120731 | 0.7995689 | 0.5651992 | 0.8464429 | 6.641% | 13.28% | 19.92% | 0.67053 | 0.7411121
Sr, ppm | 62.68352 | 3.916625 | 54.85027 | 70.51677 | 50.93365 | 74.4334 | 6.248% | 12.5% | 18.74% | 59.54935 | 65.8177
Ta, ppm | < 0.01 | IND | IND | IND | IND | IND | IND | IND | IND | IND | IND
Tb, ppm | 0.2322146 | 0.01155316 | 0.2091083 | 0.2553209 | 0.1975551 | 0.2668741 | 4.975% | 9.95% | 14.93% | 0.2206039 | 0.2438253
Te, ppm | 0.5834463 | 0.04207832 | 0.4992897 | 0.667603 | 0.4572114 | 0.7096813 | 7.212% | 14.42% | 21.64% | 0.554274 | 0.6126187
Th, ppm | 3.34252 | 0.2984363 | 2.745647 | 3.939392 | 2.447211 | 4.237828 | 8.928% | 17.86% | 26.79% | 3.175394 | 3.509646
Ti, wt.% | 0.0139498 | 0.00270106 | 0.008547679 | 0.01935192 | 0.005846619 | 0.02205298 | 19.36% | 38.73% | 58.09% | 0.01325231 | 0.01464729
Tl, ppm | 10.79936 | 0.8463399 | 9.106677 | 12.49204 | 8.260337 | 13.33838 | 7.837% | 15.67% | 23.51% | 10.25939 | 11.33932
U, ppm | 2.290872 | 0.1990841 | 1.892704 | 2.68904 | 1.69362 | 2.888124 | 8.69% | 17.38% | 26.07% | 2.176329 | 2.405416
V, ppm | 33.20601 | 4.019552 | 25.16691 | 41.24512 | 21.14736 | 45.26467 | 12.1% | 24.21% | 36.31% | 31.54571 | 34.86632
W, ppm | 13.90386 | 1.644633 | 10.61459 | 17.19313 | 8.96996 | 18.83776 | 11.83% | 23.66% | 35.49% | 13.20867 | 14.59905
Y, ppm | 6.755698 | 0.3896122 | 5.976474 | 7.534923 | 5.586862 | 7.924535 | 5.767% | 11.53% | 17.3% | 6.417913 | 7.093483
Yb, ppm | 0.399937 | 0.006182524 | 0.3875719 | 0.412302 | 0.3813894 | 0.4184845 | 1.546% | 3.092% | 4.638% | 0.3799401 | 0.4199338
Zn, ppm | 42.63785 | 2.835349 | 36.96716 | 48.30855 | 34.13181 | 51.1439 | 6.65% | 13.3% | 19.95% | 40.50596 | 44.76975
Zr, ppm | 4.140916 | 0.4775861 | 3.185744 | 5.096088 | 2.708158 | 5.573674 | 11.53% | 23.07% | 34.6% | 3.93387 | 4.347962
SI unit equivalents: ppm (parts per million; 1 x 10-⁶) ≡ mg/kg; wt.% (weight per cent) ≡ % (mass fraction)

## Abbreviations
Table 4. Abbreviations used for OREAS 278b
Abbreviation | Explanation
< | ‘less than’
IND | indeterminate
NR | not reported
PDM3 | percent deviation of lab mean from corrected mean of means
Rel.Std.Dev. | one relative standard deviation
Std.Dev. | one standard deviation
Method Codes:
4A*MS | 4-acid (HF-HNO3-HClO4-HCl) digestion with inductively coupled plasma mass spectroscopy
4A*OES | 4-acid (HF-HNO3-HClO4-HCl) digestion with inductively coupled plasma optical emission spectroscopy
4A*OES/MS | 4-acid (HF-HNO3-HClO4-HCl) digestion with ICP-OES or ICP-MS finish
ABL*MS | laser ablation with inductively coupled plasma mass spectroscopy
AR*AAS | aqua regia digestion with atomic absorption spectroscopy
AR*MS | aqua regia digestion with inductively coupled plasma mass spectroscopy
AR*OES | aqua regia digestion with inductively coupled plasma optical emission spectroscopy
AR*OES/MS | aqua regia digestion with ICP-OES or ICP-MS finish
BF*XRF | lithium borate fusion with X-ray fluorescence spectroscopy
FA*AAS | fire assay with atomic absorption spectroscopy
FA*GRAV | fire assay with gravimetric finish
FA*OES | fire assay with inductively coupled plasma optical emission spectroscopy
INAA | instrumental neutron activation analysis
IRC | infrared combustion
LOI*TGA | loss on ignition by thermogravimetric analysis
PAAU02 | PhotonAssay (Au) two-cycle analysis
Legend:- | (for Method Group Tabulated Results omitted in the determination of Certified Values)
Individual | - Outlying individual values
Batch & Limits | - Outlying laboratory batch data sets and superfluous limit values

## Laboratory List
Table 5. Participating Laboratory List used for OREAS 278b
Lab Slot | Laboratory Name and Location
Actlabs, Ancaster, Ontario, Canada
AGAT Laboratories, Calgary, Alberta, Canada
AGAT Laboratories, Thunder Bay, Ontario, Canada
Alex Stewart International, Mendoza, Argentina
ALS, Canning Vale, WA, Australia
ALS, Johannesburg, South Africa
ALS, Kalgoorlie, WA, Australia
ALS, Lima, Peru
ALS, Loughrea, Galway, Ireland
ALS, Malaga, WA, Australia
ALS, Thunder Bay, Ontario, Canada
ALS, Vancouver, BC, Canada
American Assay Laboratories, Sparks, Nevada, USA
ANSTO, Lucas Heights, NSW, Australia
ARGETEST Mineral Processing, Ankara, Central Anatolia, Turkey
Britannia Mining Solutions, Hamilton, Ontario, Canada
BUREAU VERITAS AZERI LLC, Baku, Azerbaijan
Bureau Veritas Commodities and Trade, Inc., Sparks, Nevada, USA
Bureau Veritas Commodities Canada Ltd, Vancouver, BC, Canada
Bureau Veritas Geoanalytical, Perth, WA, Australia
Bureau Veritas Minerals, Ankara, Central Anatolia, Turkey
Bureau Veritas Minerals, Hermosillo, Sonora, Mexico
BV Coquimbo Laboratory, Coquimbo, Elqui, Chile
CERTIMIN, Lima, Peru
CERTIMIN, Trujillo, Peru
Geoanalitica, Antofagasta, Chile
Inspectorate (BV), Lima, Peru
Intertek, Cupang, Muntinlupa, Philippines
Intertek, Perth, WA, Australia
Intertek Genalysis, Adelaide, SA, Australia
Intertek Minerals Ltd, Tarkwa, Western Region, Ghana
MSA ENVAL Laboratories, Yamoussoukro, Côte d'Ivoire
MSALABS, Bougouni, Bamako, Mali
MSALABS, Prince George, BC, Canada
MSALABS, Val-d'Or, Quebec, Canada
MSALABS, Vancouver, BC, Canada
MSALABS Bulyanhulu Gold Mine, Bubada, Shinyanga, United Republic of Tanzania
MSALABS Carlin, Carlin, Nevada, USA
MSALABS Fairbanks, Fairbanks, Alaska, USA
MSALABS Geita, Geita, Geita, United Republic of Tanzania
MSALABS Kibali Gold Mines, Doko, Haut-Uélé, Congo, Democratic Republic of the (Zaire)
MSALABS Timmins, Timmins, Ontario, Canada
Nevada Gold Mines Assay Lab, Carlin, Nevada, USA
On Site Laboratory Services, Bendigo, VIC, Australia
Paragon Geochemical Laboratories, Sparks, Nevada, USA
PT BVI Lab Manado, Kabupaten Minahasa Utara, Sulawesi Utara, Indonesia
PT Geoservices Ltd, Cikarang, Jakarta Raya, Indonesia
PT Intertek Utama Services, Jakarta Timur, DKI Jakarta, Indonesia
Ravenswood Gold, Ravenswood, QLD, Australia
Reminex Centre de Recherche, Marrakesh, Marrakesh-Safi, Morocco
Rio Tinto Kennecott Copper Central Laboratory, Kennecott, Utah, USA
Saskatchewan Research Council, Saskatoon, Saskatchewan, Canada
SGS Australia Mineral Services, Kalgoorlie, WA, Australia
SGS Canada Inc., Vancouver, BC, Canada
SGS del Peru, Lima, Peru
SGS Geosol Laboratorios Ltda, Vespasiano, Minas Gerais, Brazil
SGS Mwanza, Mwanza, Mwanza, United Republic of Tanzania
Shiva Analyticals Ltd, Bangalore North, Karnataka, India
UIS Analytical Services, Centurion , South Africa

## Homogeneity
ORE - Lab-Upscaled RSD Results for CRM: OREAS 278b (Execution: 1) - Analyte Au - (Gold) by INAA
Branch | LabSlot | LabCode | Round | Smp# | Lot | SID | Response SmplMass(g) | Response (ppm) | Upscaled Value (ppm)
1 | 1 | ANSLu | 1 | 18 | 5 | 293180 | 0.08758 | 5.063914 | 5.286893
1 | 1 | ANSLu | 1 | 15 | 12 | 293181 | 0.086398 | 5.184884 | 5.293316
1 | 1 | ANSLu | 1 | 13 | 7 | 293182 | 0.082298 | 5.344399 | 5.301786
1 | 1 | ANSLu | 1 | 10 | 9 | 293183 | 0.085827 | 5.233932 | 5.29592
1 | 1 | ANSLu | 1 | 20 | 10 | 293184 | 0.087002 | 5.387034 | 5.304049
1 | 1 | ANSLu | 1 | 11 | 2 | 293185 | 0.084906 | 5.45345 | 5.307576
1 | 1 | ANSLu | 1 | 6 | 11 | 293186 | 0.084733 | 5.30235 | 5.299553
1 | 1 | ANSLu | 1 | 7 | 4 | 293187 | 0.083043 | 5.306853 | 5.299792
1 | 1 | ANSLu | 1 | 8 | 4 | 293188 | 0.085911 | 5.158933 | 5.291938
1 | 1 | ANSLu | 1 | 12 | 2 | 293189 | 0.084679 | 5.172069 | 5.292635
1 | 1 | ANSLu | 1 | 5 | 11 | 293190 | 0.082576 | 5.2847 | 5.298616
1 | 1 | ANSLu | 1 | 19 | 10 | 293191 | 0.08426 | 5.293622 | 5.29909
1 | 1 | ANSLu | 1 | 17 | 5 | 293192 | 0.082932 | 5.249586 | 5.296751
1 | 1 | ANSLu | 1 | 1 | 1 | 293193 | 0.085303 | 5.301711 | 5.299519
1 | 1 | ANSLu | 1 | 16 | 12 | 293194 | 0.085733 | 5.420197 | 5.30581
1 | 1 | ANSLu | 1 | 4 | 6 | 293195 | 0.082495 | 5.393676 | 5.304402
1 | 1 | ANSLu | 1 | 3 | 6 | 293196 | 0.082753 | 5.419804 | 5.305789
1 | 1 | ANSLu | 1 | 2 | 1 | 293197 | 0.082691 | 5.238174 | 5.296145
1 | 1 | ANSLu | 1 | 9 | 9 | 293198 | 0.084717 | 5.380625 | 5.303709
1 | 1 | ANSLu | 1 | 14 | 7 | 293199 | 0.085744 | 5.398008 | 5.304632
Mean | [6 empty] | 0.08457905 | 5.299396 | 5.299396
Median | [7 empty] | 5.302031 | 5.299536
SD | [7 empty] | 0.103385 | 0.005489442
RSD | [7 empty] | 1.951% | 0.1036%
RSD Upscale Factor | [7 empty] | 0.0530971
Parameters | :
Nominal Mass Value |  | 30 | gm

## Fire Assay
| Analytical results for Au in OREAS 278b (Certified Value 4.98 ppm) | [41 empty] | Certified
Au | Round | Replicate | Lab | Lab | Lab | Lab | Lab | Lab | Lab | Lab | Lab | Lab | Lab | Lab | Lab | Lab | Lab | Lab | Lab | Lab | Lab | Lab | Lab | Lab | Lab | Lab | Lab | Lab | Lab | Lab | Lab | Lab | Lab | Lab | Lab | Lab | Lab | Lab | Lab | Lab | Lab | Lab | 1
| No | No | 1.00 | 4.01 | 4.02 | 4.03 | 4.04 | 4.05 | 4.06 | 4.07 | 4.08 | 4.09 | 4.10 | 4.11 | 4.12 | 4.13 | 4.14 | 4.15 | 4.16 | 4.17 | 4.18 | 4.19 | 4.21 | 4.22 | 4.23 | 4.24 | 4.25 | 4.26 | 4.27 | 4.28 | 4.29 | 4.31 | 4.32 | 4.33 | 4.34 | 4.35 | 4.36 | 4.37 | 4.38 | 4.39 | 4.40 | 4.41 | ppm
|  |  | INAA | FA*AAS | FA*OES | FA*AAS | FA*AAS | FA*AAS | FA*OES | FA*GRAV | FA*AAS | FA*OES | FA*AAS | FA*OES | FA*OES | FA*AAS | FA*AAS | FA*AAS | FA*AAS | FA*AAS | FA*AAS | FA*AAS | FA*AAS | FA*AAS | FA*AAS | FA*AAS | FA*AAS | FA*AAS | FA*AAS | FA*OES | FA*OES | FA*AAS | FA*AAS | FA*OES | FA*AAS | FA*GRAV | FA*AAS | FA*AAS | FA*AAS | FA*OES | FA*OES | FA*AAS | 2
|  |  | 0.085g | 30g | 30g | 30g | 30g | 30g | 30g | 30g | 40g | 30g | 30g | 30g | 30g | 30g | 50g | 30g | 40g | 30g | 30g | 30g | 25g | 30g | 30g | 30g | 30g | 50g | 30g | 30g | 30g | 30g | 30g | 30g | 30g | 30g | 30g | 30g | 30g | 25g | 25g | 50g | 3
| 1 | 1 | 5.301711 | 5.26 | 5.52 | 5.275 | 5.19 | 4.727924 | 4.64 | 5.04 | 5.18 | 4.82 | 5.17 | 4.95 | 5.01 | 4.81 | 4.8 | 5.134 | 5.07 | 4.968 | 4.888 | 5.064 | 4.85 | 5.104 | 5.09 | 5.03 | 4.676 | 5.12 | 4.626 | 5.12 | 4.989 | 4.982851 | 5.101 | 4.92 | 4.824 | 5.3 | 5.059 | 5.14 | 4.73 | 4.878 | 4.95 | 5.04 | 1
| 1 | 2 | 5.238174 | 4.98 | 5.48 | 5.096 | 5.07 | 5.159 | 4.57 | 5.16 | 5.16 | 4.85 | 5.11 | 5 | 5.02 | 4.99 | 4.87 | 5.021 | 4.87 | 5.026 | 4.968 | 5.005 | 4.88 | 5.133 | 5.235 | 5.03 | 4.843 | 5.11 | 4.665 | 4.58 | 4.903 | 4.99428 | 4.980667 | 5.01 | 4.092 | 5.36 | 4.982 | 5.028323 | 5.09 | 4.753 | 5.112 | 4.91 | #N/A
| 1 | 3 | 5.419804 | 4.74 | 5.53 | 5.213 | 5.07 | 4.698934 | 4.64 | 5.25 | 5.17 | 4.68 | 5.01 | 4.94 | 4.89 | 5.1 | 4.74 | 5.152 | 4.95 | 5.019 | 4.951 | 5.016 | 4.89 | 5.078 | 5.21 | 5.03 | 4.991 | 5.09 | 4.708 | 4.79 | 4.834 | 4.982851 | 4.862667 | 4.91 | 4.843 | 5.22 | 5.019 | 5.055464 | 5.08 | 4.651 | 5.038 | 4.95 | 16
| 1 | 4 | 5.393676 | 4.72 | 5.51 | 5.314 | 5.17 | 4.761326 | 4.93 | 5.14 | 5.13 | 4.89 | 5.06 | 5 | 4.91 | 4.86 | 4.75 | 4.955 | 4.86 | 5.053 | 5.008 | 5.121 | 5.04 | 5.047 | 5.22 | 4.99 | 4.998 | 4.93 | 4.664 | 4.82 | 5.006 | 4.982851 | 4.935 | 5.05 | 4.594 | 5.25 | 5.004 | 5.036263 | 4.81 | 4.612 | 5.001 | 5.13 | 4.975288
| 1 | 5 | 5.2847 | 4.73 | 5.39 | 5.17 | 5.21 | 5.081694 | 4.82 | 5.26 | 5.15 | 4.73 | 5.01 | 4.94 | 4.88 | 4.96 | 4.82 | 4.894 | 4.9 | 5.015 | 4.822 | 5.047 | 5.03 | 5.053 | 5.205 | 5.04 | 4.937 | 5.05 | 4.65 | 4.62 | 4.869 | 4.982851 | 4.910667 | 4.9 | 4.364 | 5.32 | 5.05 | 5.1 | 5.07 | 4.864 | 4.942 | 4.94 | 7
| 1 | 6 | 5.30235 | 5.24 | 5.42 | 5.017 | 5.22 | 4.8635 | 4.93 | 5.67 | 5.13 | 4.62 | 4.85 | 4.93 | 4.9 | 4.83 | 4.8 | 4.864 | 4.91 | 5.083 | 4.854 | 5.063 | 5.09 | 5.126 | 5.22 | 5.04 | 4.882 | 5.05 | 4.667 | 4.67 | 4.954 | 4.959994 | 4.759333 | 4.88 | 4.506 | 5.3 | 5.069 | 4.965 | 4.9 | 4.696 | 4.989 | 5.07
|  | 7 | 5.306853
|  | 8 | 5.158933
|  | 9 | 5.380625
|  | 10 | 5.233932
|  | 11 | 5.45345
|  | 12 | 5.172069
|  | 13 | 5.344399
|  | 14 | 5.398008
|  | 15 | 5.184884
|  | 16 | 5.420197
|  | 17 | 5.249586
|  | 18 | 5.063914
|  | 19 | 5.293622
|  | 20 | 5.387034
| Mean |  | 5.299396 | 4.945 | 5.475 | 5.180833 | 5.155 | 4.882063 | 4.755 | 5.253333 | 5.153333 | 4.765 | 5.035 | 4.96 | 4.935 | 4.925 | 4.796667 | 5.003333 | 4.926667 | 5.027333 | 4.915167 | 5.052667 | 4.963333 | 5.090167 | 5.196667 | 5.026667 | 4.887833 | 5.058333 | 4.663333 | 4.766667 | 4.925833 | 4.980947 | 4.924889 | 4.945 | 4.537167 | 5.291667 | 5.0305 | 5.054175 | 4.946667 | 4.742333 | 5.005333 | 5.006667
| Median |  | 5.302031 | 4.86 | 5.495 | 5.1915 | 5.18 | 4.812413 | 4.73 | 5.205 | 5.155 | 4.775 | 5.035 | 4.945 | 4.905 | 4.91 | 4.8 | 4.988 | 4.905 | 5.0225 | 4.9195 | 5.055 | 4.96 | 5.091 | 5.215 | 5.03 | 4.9095 | 5.07 | 4.6645 | 4.73 | 4.9285 | 4.982851 | 4.922833 | 4.915 | 4.55 | 5.3 | 5.0345 | 5.045863 | 4.985 | 4.7245 | 4.995 | 4.995
| Std Dev. |  | 0.103385 | 0.2554799 | 0.0575326 | 0.1111673 | 0.0680441 | 0.1943007 | 0.1588395 | 0.2194235 | 0.02065591 | 0.1052141 | 0.1094989 | 0.03162278 | 0.06284903 | 0.1118481 | 0.04760952 | 0.1209887 | 0.07711463 | 0.03873328 | 0.07190665 | 0.04136021 | 0.1015218 | 0.03661375 | 0.05326037 | 0.01861899 | 0.1200957 | 0.06940221 | 0.02677063 | 0.1969433 | 0.06840297 | 0.01123647 | 0.1146395 | 0.0683374 | 0.2857162 | 0.04996666 | 0.03423887 | 0.06067761 | 0.1557776 | 0.11027 | 0.06293383 | 0.08640988
| Rel.Std.Dev. |  | 1.951% | 5.166% | 1.051% | 2.146% | 1.32% | 3.98% | 3.34% | 4.177% | 0.4008% | 2.208% | 2.175% | 0.6376% | 1.274% | 2.271% | 0.9926% | 2.418% | 1.565% | 0.7705% | 1.463% | 0.8186% | 2.045% | 0.7193% | 1.025% | 0.3704% | 2.457% | 1.372% | 0.5741% | 4.132% | 1.389% | 0.2256% | 2.328% | 1.382% | 6.297% | 0.9443% | 0.6806% | 1.201% | 3.149% | 2.325% | 1.257% | 1.726%
| PDM3 |  | 6.514% | -0.6088% | 10.04% | 4.131% | 3.612% | -1.874% | -4.428% | 5.589% | 3.579% | -4.227% | 1.2% | -0.3073% | -0.8098% | -1.011% | -3.59% | 0.5637% | -0.9773% | 1.046% | -1.208% | 1.555% | -0.2403% | 2.309% | 4.45% | 1.033% | -1.758% | 1.669% | -6.27% | -4.193% | -0.994% | 0.1137% | -1.013% | -0.6088% | -8.806% | 6.359% | 1.11% | 1.586% | -0.5753% | -4.682% | 0.6039% | 0.6307%
| Z-Score (Absolute) |  | NA | 0.16 | 4.57 | 1.94 | 1.71 | 0.73 | 1.86 | 2.59 | 1.7 | 1.77 | 0.64 | 0.03 | 0.25 | 0.34 | 1.49 | 0.36 | 0.33 | 0.57 | 0.43 | 0.8 | 0 | 1.13 | 2.08 | 0.57 | 0.67 | 0.85 | 2.68 | 1.76 | 0.33 | 0.16 | 0.34 | 0.16 | 3.81 | 2.93 | 0.6 | 0.81 | 0.15 | 1.97 | 0.38 | 0.39
Note on C31: Z-Scores have been calculated inclusive of individual outliers. In general, laboratory batches are rejected if Z-Score > 2.5.

## Fire Assay (Bi)
| Analytical results for Au in OREAS 278b (Certified Value 4.94 ppm) |  |  |  | Certified
Au | Round | Replicate | Lab | Lab | 1
| No | No | 1.00 | 6.01 | ppm
|  |  | INAA | FA*AAS | 2
|  |  | 0.085g | 30g | 3
| 1 | 1 | 5.301711 | 4.87 | 1
| 1 | 2 | 5.238174 | 4.99 | #N/A
| 1 | 3 | 5.419804 | 4.97 | 16
| 1 | 4 | 5.393676 | 4.86 | 4.942
| 1 | 5 | 5.2847 | 4.95 | 9
| 2 | 6 | 5.30235 | 4.96
| 2 | 7 | 5.306853 | 5.09
| 2 | 8 | 5.158933 | 5.09
| 2 | 9 | 5.380625 | 4.87
| 2 | 10 | 5.233932 | 5.04
| 3 | 11 | 5.45345 | 4.84
| 3 | 12 | 5.172069 | 4.76
| 3 | 13 | 5.344399 | 4.81
| 3 | 14 | 5.398008 | 5.01
| 3 | 15 | 5.184884 | 5.02
|  | 16 | 5.420197
|  | 17 | 5.249586
|  | 18 | 5.063914
|  | 19 | 5.293622
|  | 20 | 5.387034
| Mean |  | 5.299396 | 4.942
| Median |  | 5.302031 | 4.96
| Std Dev. |  | 0.103385 | 0.1019944
| Rel.Std.Dev. |  | 1.951% | 2.064%
| PDM3 |  | 7.232% | 0%
| Z-Score (Absolute) |  | NA | NA
Note on C31: Z-Scores have been calculated inclusive of individual outliers. In general, laboratory batches are rejected if Z-Score > 2.5.

## PA
| Analytical results for Au in OREAS 278b (Certified Value 5.11 ppm) | [23 empty] | Certified
Au | Round | Replicate | Lab | Lab | Lab | Lab | Lab | Lab | Lab | Lab | Lab | Lab | Lab | Lab | Lab | Lab | Lab | Lab | Lab | Lab | Lab | Lab | Lab | Lab | 1
| No | No | 1.00 | 5.01 | 5.02 | 5.03 | 5.04 | 5.05 | 5.06 | 5.07 | 5.08 | 5.09 | 5.10 | 5.11 | 5.13 | 5.14 | 5.15 | 5.16 | 5.17 | 5.18 | 5.19 | 5.20 | 5.21 | 5.22 | ppm
|  |  | INAA | PAAU02 | PAAU02 | PAAU02 | PAAU02 | PAAU02 | PAAU02 | PAAU02 | PAAU02 | PAAU02 | PAAU02 | PAAU02 | PAAU02 | PAAU02 | PAAU02 | PAAU02 | PAAU02 | PAAU02 | PAAU02 | PAAU02 | PAAU02 | PAAU02 | 2
|  |  | 0.085g | [21 empty] | 3
| 1 | 1 | 5.301711 | 4.98 | 5.15 | 5.051 | 5.25 | 5.27 | 5.19 | 5.074 | 4.982 | 4.975 | 5.431 | 5.007 | 5.191 | 5.08 | 4.987 | 5.16 | 5.123 | 4.915 | 5.048 | 4.92 | 5.214 | 5.058 | 1
| 1 | 2 | 5.238174 | 5.31 | 5.19 | 5.109 | 5.08 | 5.11 | 5.01 | 5.176 | 5.101 | 5 | 5.419 | 5.271 | 5.141 | 5.22 | 4.845 | 5.09 | 5.284 | 5.084 | 5.117 | 5.052 | 5.134 | 5.073 | #N/A
| 1 | 3 | 5.419804 | [12 empty] | 5.12 | [8 empty] | 16
| 1 | 4 | 5.393676 | [12 empty] | 5.14 | [8 empty] | 5.106825
| 1 | 5 | 5.2847 | 4.95 | 4.98 | 5.221 | 5.22 | 5.17 | 5.06 | 5.164 | 5.373 | 4.962 | 5.286 | 4.965 | 5.198 | 5.09 | 4.785 | 5.26 | 5.354 | 5.106 | 4.997 | 5.027 | 5.266 | 5.367 | 11
| 1 | 6 | 5.30235 | 5.15 | 4.84 | 5.159 | 5.02 | 5.27 | 5.03 | 5.204 | 5.001 | 5.053 | 5.18 | 5.254 | 5.219 | 5 | 4.982 | 4.98 | 5.187 | 4.922 | 4.898 | 5.045 | 5.055 | 5.167
| 1 | 7 | 5.306853 | [12 empty] | 5.05
| 1 | 8 | 5.158933 | [12 empty] | 5.09
| 1 | 9 | 5.380625 | 5.11 | 5.06 | 5.07 | 5.09 | 5.2 | 5.14 | 5.172 | 5.173 | 5.045 | 5.147 | 5.014 | 5.044 | 5.21 | 4.95 | 5.2 | 5.153 | 5.169 | 5.24 | 4.915 | 5.097 | 5.233
| 1 | 10 | 5.233932 | 5.02 | 4.88 | 5.098 | 5.11 | 5.18 | 5.02 | 5.231 | 5.143 | 4.973 | 5.527 | 5.122 | 5.012 | 5.14 | 4.864 | 5.09 | 5.125 | 5.235 | 5.025 | 5.089 | 4.917 | 5.049
| 1 | 11 | 5.45345 | [12 empty] | 5.32
| 1 | 12 | 5.172069 | [12 empty] | 5.04
|  | 13 | 5.344399
|  | 14 | 5.398008
|  | 15 | 5.184884
|  | 16 | 5.420197
|  | 17 | 5.249586
|  | 18 | 5.063914
|  | 19 | 5.293622
|  | 20 | 5.387034
| Mean |  | 5.299396 | 5.086667 | 5.016667 | 5.118 | 5.128333 | 5.2 | 5.075 | 5.170167 | 5.128833 | 5.001333 | 5.331667 | 5.1055 | 5.134167 | 5.125 | 4.902167 | 5.13 | 5.204333 | 5.071833 | 5.054167 | 5.008 | 5.113833 | 5.157833
| Median |  | 5.302031 | 5.065 | 5.02 | 5.1035 | 5.1 | 5.19 | 5.045 | 5.174 | 5.122 | 4.9875 | 5.3525 | 5.068 | 5.166 | 5.105 | 4.907 | 5.125 | 5.17 | 5.095 | 5.0365 | 5.036 | 5.1155 | 5.12
| Std Dev. |  | 0.103385 | 0.1333667 | 0.1420798 | 0.06255238 | 0.08841191 | 0.06196773 | 0.07341662 | 0.05323314 | 0.1417356 | 0.03904186 | 0.1515515 | 0.1323099 | 0.0867212 | 0.08929013 | 0.0828382 | 0.09838699 | 0.09443657 | 0.1299437 | 0.1157815 | 0.07296575 | 0.1233554 | 0.1252939
| Rel.Std.Dev. |  | 1.951% | 2.622% | 2.832% | 1.222% | 1.724% | 1.192% | 1.447% | 1.03% | 2.764% | 0.7806% | 2.842% | 2.592% | 1.689% | 1.742% | 1.69% | 1.918% | 1.815% | 2.562% | 2.291% | 1.457% | 2.412% | 2.429%
| PDM3 |  | 3.771% | -0.3947% | -1.765% | 0.2188% | 0.4212% | 1.825% | -0.6232% | 1.24% | 0.431% | -2.066% | 4.403% | -0.02594% | 0.5354% | 0.3559% | -4.008% | 0.4538% | 1.909% | -0.6852% | -1.031% | -1.935% | 0.1372% | 0.9988%
| Z-Score (Absolute) |  | NA | 0.49 | 1.59 | 0 | 0.16 | 1.29 | 0.67 | 0.82 | 0.17 | 1.83 | 3.35 | 0.2 | 0.25 | 0.11 | 3.38 | 0.19 | 1.35 | 0.72 | 1 | 1.72 | 0.07 | 0.62
Note on C31: Z-Scores have been calculated inclusive of individual outliers. In general, laboratory batches are rejected if Z-Score > 2.5.

## IRC
| Analytical results for C in OREAS 278b (Certified Value 2.44 wt.%) | [34 empty] | Certified
C | Round | Replicate | Lab | Lab | Lab | Lab | Lab | Lab | Lab | Lab | Lab | Lab | Lab | Lab | Lab | Lab | Lab | Lab | Lab | Lab | Lab | Lab | Lab | Lab | Lab | Lab | Lab | Lab | Lab | Lab | Lab | Lab |  |  |  | 1
| No | No | 4.01 | 4.02 | 4.03 | 4.05 | 4.06 | 4.08 | 4.09 | 4.10 | 4.11 | 4.12 | 4.13 | 4.14 | 4.15 | 4.17 | 4.18 | 4.19 | 4.20 | 4.21 | 4.22 | 4.23 | 4.24 | 4.28 | 4.30 | 4.31 | 4.32 | 4.33 | 4.37 | 4.38 | 4.39 | 4.40 |  |  |  | wt.%
|  |  | IRC | IRC | IRC | IRC | IRC | IRC | IRC | IRC | IRC | IRC | IRC | IRC | IRC | IRC | IRC | IRC | IRC | IRC | IRC | IRC | IRC | IRC | IRC | IRC | IRC | IRC | IRC | IRC | IRC | IRC |  |  |  | 2
3
| 1 | 1 | 2.387 | 2.43 | 2.35 | 2.41901 | 2.43 | 2.39 | 2.43 | 2.4 | 2.44 | 2.49 | 2.48 | 2.43 | 2.55 | 2.49 | 2.47 | 2.53 | 2.27 | 2.3 | 2.34 | 2.365 | 2.34 | 2.42 | 2.41 | 2.505 | 2.2585 | 2.36 | 2.433075 | 2.42 | 2.53 | 2.44 |  |  |  | 1
| 1 | 2 | 2.408 | 2.42 | 2.35 | 2.43196 | 2.43 | 2.4 | 2.44 | 2.43 | 2.54 | 2.43 | 2.47 | 2.46 | 2.5 | 2.45 | 2.41 | 2.56 | 2.24 | 2.29 | 2.39 | 2.37 | 2.36 | 2.43 | 2.46 | 2.5 | 2.475 | 2.37 | 2.462759 | 2.41 | 2.55 | 2.47 |  |  |  | #N/A
| 1 | 3 | 2.355 | 2.39 | 2.42 | 2.42206 | 2.45 | 2.39 | 2.45 | 2.42 | 2.57 | 2.48 | 2.51 | 2.47 | 2.49 | 2.49 | 2.43 | 2.54 | 2.24 | 2.33 | 2.36 | 2.465 | 2.36 | 2.43 | 2.42 | 2.545 | 2.465 | 2.37 | 2.440991 | 2.41 | 2.54 | 2.46 |  |  |  | 16
| 1 | 4 | 2.389 | 2.42 | 2.35 | 2.42813 | 2.38 | 2.37 | 2.46 | 2.44 | 2.54 | 2.47 | 2.48 | 2.46 | 2.5 | 2.49 | 2.45 | 2.57 | 2.23 | 2.31 | 2.36 | 2.415 | 2.35 | 2.42 | 2.44 | 2.49 | 2.49 | 2.35 | 2.430107 | 2.41 | 2.54 | 2.47 |  |  |  | 2.436622
| 1 | 5 | 2.37 | 2.42 | 2.44 | 2.42778 | 2.45 | 2.37 | 2.4 | 2.43 | 2.55 | 2.47 | 2.52 | 2.46 | 2.51 | 2.48 | 2.44 | 2.55 | 2.24 | 2.37 | 2.4 | 2.415 | 2.37 | 2.42 | 2.42 | 2.48 | 2.465 | 2.34 | 2.426149 | 2.41 | 2.54 | 2.48 |  |  |  | 13
| 1 | 6 | 2.357 | 2.42 | 2.35 | 2.42106 | 2.45 | 2.37 | 2.44 | 2.41 | 2.54 | 2.49 | 2.45 | 2.47 | 2.47 | 2.49 | 2.43 | 2.54 | 2.25 | 2.34 | 2.31 | 2.39 | 2.36 | 2.43 | 2.45 | 2.515 | 2.44 | 2.39 | 2.432086 | 2.42 | 2.45 | 2.55
| Mean |  | 2.377667 | 2.416667 | 2.376667 | 2.425 | 2.431667 | 2.381667 | 2.436667 | 2.421667 | 2.53 | 2.471667 | 2.485 | 2.458333 | 2.503333 | 2.481667 | 2.438333 | 2.548333 | 2.245 | 2.323333 | 2.36 | 2.403333 | 2.356667 | 2.425 | 2.433333 | 2.505833 | 2.43225 | 2.363333 | 2.437528 | 2.413333 | 2.525 | 2.478333
| Median |  | 2.3785 | 2.42 | 2.35 | 2.42492 | 2.44 | 2.38 | 2.44 | 2.425 | 2.54 | 2.475 | 2.48 | 2.46 | 2.5 | 2.49 | 2.435 | 2.545 | 2.24 | 2.32 | 2.36 | 2.4025 | 2.36 | 2.425 | 2.43 | 2.5025 | 2.465 | 2.365 | 2.432581 | 2.41 | 2.54 | 2.47
| Std Dev. |  | 0.02066559 | 0.0136626 | 0.04179314 | 0.005020243 | 0.0271416 | 0.0132916 | 0.02065591 | 0.0147196 | 0.04560702 | 0.02228602 | 0.02588436 | 0.0147196 | 0.0265832 | 0.01602082 | 0.02041241 | 0.0147196 | 0.01378405 | 0.0294392 | 0.03286335 | 0.03696846 | 0.01032796 | 0.005477226 | 0.01966384 | 0.02267524 | 0.08666819 | 0.0175119 | 0.01328602 | 0.005163978 | 0.0372827 | 0.03763863
| Rel.Std.Dev. |  | 0.8692% | 0.5653% | 1.758% | 0.207% | 1.116% | 0.5581% | 0.8477% | 0.6078% | 1.803% | 0.9017% | 1.042% | 0.5988% | 1.062% | 0.6456% | 0.8371% | 0.5776% | 0.614% | 1.267% | 1.393% | 1.538% | 0.4382% | 0.2259% | 0.8081% | 0.9049% | 3.563% | 0.741% | 0.5451% | 0.214% | 1.477% | 1.519%
| PDM3 |  | -2.42% | -0.819% | -2.461% | -0.477% | -0.2034% | -2.255% | 0.001847% | -0.6138% | 3.832% | 1.438% | 1.985% | 0.8911% | 2.738% | 1.849% | 0.07025% | 4.585% | -7.864% | -4.649% | -3.145% | -1.366% | -3.281% | -0.477% | -0.135% | 2.84% | -0.1794% | -3.008% | 0.03719% | -0.9558% | 3.627% | 1.712%
| Z-Score (Absolute) |  | 0.76 | 0.21 | 0.78 | 0.1 | 0 | 0.71 | 0.07 | 0.14 | 1.38 | 0.56 | 0.74 | 0.37 | 1 | 0.7 | 0.09 | 1.63 | 2.62 | 1.52 | 1.01 | 0.4 | 1.06 | 0.1 | 0.02 | 1.04 | 0 | 0.96 | 0.08 | 0.26 | 1.31 | 0.65
| Analytical results for S in OREAS 278b (Certified Value 1.26 wt.%) | [34 empty] | Certified
S | Round | Replicate | Lab | Lab | Lab | Lab | Lab | Lab | Lab | Lab | Lab | Lab | Lab | Lab | Lab | Lab | Lab | Lab | Lab | Lab | Lab | Lab | Lab | Lab | Lab | Lab | Lab | Lab | Lab | Lab | Lab | Lab | Lab | Lab | Lab | 1
| No | No | 4.01 | 4.02 | 4.03 | 4.04 | 4.05 | 4.06 | 4.08 | 4.09 | 4.10 | 4.11 | 4.12 | 4.13 | 4.14 | 4.15 | 4.17 | 4.18 | 4.19 | 4.20 | 4.21 | 4.22 | 4.23 | 4.24 | 4.28 | 4.29 | 4.30 | 4.31 | 4.32 | 4.33 | 4.36 | 4.37 | 4.38 | 4.39 | 4.40 | wt.%
|  |  | IRC | IRC | IRC | IRC | IRC | IRC | IRC | IRC | IRC | IRC | IRC | IRC | IRC | IRC | IRC | IRC | IRC | IRC | IRC | IRC | IRC | IRC | IRC | IRC | IRC | IRC | IRC | IRC | IRC | IRC | IRC | IRC | IRC | 2
3
| 1 | 1 | 1.253 | 1.34 | 1.21 | 1.27 | 1.28 | 1.25 | 1.26 | 1.2 | 1.27 | 1.19 | 1.28 | 1.31 | 1.3 | 1.32 | 1.28 | 1.31 | 1.24 | 1.2 | 1.19 | 1.3 | 1.3 | 1.26 | 1.25 | 1.28 | 1.26 | 1.24 | 1.2 | 1.29 | 1.28 | 1.207174 | 1.22 | 1.29 | 1.24 | 1
| 1 | 2 | 1.249 | 1.34 | 1.25 | 1.28 | 1.27 | 1.28 | 1.24 | 1.18 | 1.29 | 1.23 | 1.22 | 1.27 | 1.3 | 1.31 | 1.27 | 1.28 | 1.26 | 1.2 | 1.19 | 1.29 | 1.33 | 1.26 | 1.26 | 1.23 | 1.3 | 1.23 | 1.23 | 1.25 | 1.29 | 1.215964 | 1.22 | 1.32 | 1.25 | 9
| 1 | 3 | 1.244 | 1.33 | 1.25 | 1.28 | 1.27 | 1.3 | 1.24 | 1.24 | 1.3 | 1.19 | 1.26 | 1.31 | 1.31 | 1.3 | 1.29 | 1.27 | 1.25 | 1.2 | 1.18 | 1.28 | 1.3 | 1.26 | 1.25 | 1.27 | 1.26 | 1.225 | 1.215 | 1.28 | 1.27 | 1.205221 | 1.22 | 1.29 | 1.25 | 16
| 1 | 4 | 1.238 | 1.34 | 1.25 | 1.28 | 1.28 | 1.23 | 1.26 | 1.27 | 1.3 | 1.21 | 1.21 | 1.29 | 1.29 | 1.29 | 1.28 | 1.28 | 1.24 | 1.21 | 1.2 | 1.28 | 1.3 | 1.27 | 1.25 | 1.26 | 1.28 | 1.235 | 1.23 | 1.29 | 1.27 | 1.209127 | 1.23 | 1.25 | 1.25 | 1.260414
| 1 | 5 | 1.243 | 1.33 | 1.26 | 1.27 | 1.27 | 1.3 | 1.23 | 1.2 | 1.28 | 1.2 | 1.24 | 1.3 | 1.31 | 1.33 | 1.3 | 1.31 | 1.26 | 1.19 | 1.2 | 1.32 | 1.33 | 1.28 | 1.26 | 1.28 | 1.28 | 1.225 | 1.205 | 1.27 | 1.28 | 1.201314 | 1.24 | 1.28 | 1.25 | 14
| 1 | 6 | 1.235 | 1.33 | 1.19 | 1.27 | 1.28 | 1.31 | 1.24 | 1.24 | 1.3 | 1.21 | 1.26 | 1.3 | 1.31 | 1.3 | 1.27 | 1.28 | 1.24 | 1.2 | 1.19 | 1.27 | 1.3 | 1.27 | 1.26 | 1.26 | 1.28 | 1.215 | 1.2 | 1.28 | 1.3 | 1.207174 | 1.21 | 1.24 | 1.24
| Mean |  | 1.243667 | 1.335 | 1.235 | 1.275 | 1.275 | 1.278333 | 1.245 | 1.221667 | 1.29 | 1.205 | 1.245 | 1.296667 | 1.303333 | 1.308333 | 1.281667 | 1.288333 | 1.248333 | 1.2 | 1.191667 | 1.29 | 1.31 | 1.266667 | 1.255 | 1.263333 | 1.276667 | 1.228333 | 1.213333 | 1.276667 | 1.281667 | 1.207662 | 1.223333 | 1.278333 | 1.246667
| Median |  | 1.2435 | 1.335 | 1.25 | 1.275 | 1.275 | 1.29 | 1.24 | 1.22 | 1.295 | 1.205 | 1.25 | 1.3 | 1.305 | 1.305 | 1.28 | 1.28 | 1.245 | 1.2 | 1.19 | 1.285 | 1.3 | 1.265 | 1.255 | 1.265 | 1.28 | 1.2275 | 1.21 | 1.28 | 1.28 | 1.207174 | 1.22 | 1.285 | 1.25
| Std Dev. |  | 0.006683313 | 0.005477226 | 0.02810694 | 0.005477226 | 0.005477226 | 0.03188521 | 0.01224745 | 0.03371449 | 0.01264911 | 0.01516575 | 0.02664583 | 0.01505545 | 0.008164966 | 0.0147196 | 0.01169045 | 0.01722401 | 0.009831921 | 0.006324555 | 0.007527727 | 0.01788854 | 0.01549193 | 0.008164966 | 0.005477226 | 0.01861899 | 0.01505545 | 0.00875595 | 0.01402379 | 0.01505545 | 0.01169045 | 0.004854001 | 0.01032796 | 0.02926887 | 0.005163978
| Rel.Std.Dev. |  | 0.5374% | 0.4103% | 2.276% | 0.4296% | 0.4296% | 2.494% | 0.9837% | 2.76% | 0.9806% | 1.259% | 2.14% | 1.161% | 0.6265% | 1.125% | 0.9121% | 1.337% | 0.7876% | 0.527% | 0.6317% | 1.387% | 1.183% | 0.6446% | 0.4364% | 1.474% | 1.179% | 0.7128% | 1.156% | 1.179% | 0.9121% | 0.4019% | 0.8442% | 2.29% | 0.4142%
| PDM3 |  | -1.329% | 5.918% | -2.016% | 1.157% | 1.157% | 1.422% | -1.223% | -3.074% | 2.347% | -4.396% | -1.223% | 2.876% | 3.405% | 3.802% | 1.686% | 2.215% | -0.9585% | -4.793% | -5.454% | 2.347% | 3.934% | 0.4961% | -0.4295% | 0.2316% | 1.289% | -2.545% | -3.735% | 1.289% | 1.686% | -4.185% | -2.942% | 1.422% | -1.091%
| Z-Score (Absolute) |  | 0.67 | 2 | 0.93 | 0.24 | 0.24 | 0.34 | 0.64 | 1.32 | 0.68 | 1.81 | 0.64 | 0.88 | 1.07 | 1.22 | 0.44 | 0.64 | 0.54 | 1.95 | 2.2 | 0.68 | 1.27 | 0 | 0.34 | 0.1 | 0.29 | 1.12 | 1.56 | 0.29 | 0.44 | 1.73 | 1.27 | 0.34 | 0.59
Note on C17: Z-Scores have been calculated inclusive of individual outliers. In general, laboratory batches are rejected if Z-Score > 2.5.
Note on C35: Z-Scores have been calculated inclusive of individual outliers. In general, laboratory batches are rejected if Z-Score > 2.5.

## 4-Acid
| Analytical results for Ag in OREAS 278b (Certified Value 0.691 ppm) | [32 empty] | Certified
Ag | Round | Replicate | Lab | Lab | Lab | Lab | Lab | Lab | Lab | Lab | Lab | Lab | Lab | Lab | Lab | Lab | Lab | Lab | Lab | Lab | Lab | Lab | Lab | Lab | Lab | Lab | Lab | Lab | Lab | Lab | Lab |  |  | 1
| No | No | 4.01 | 4.02 | 4.03 | 4.04 | 4.05 | 4.06 | 4.07 | 4.08 | 4.09 | 4.10 | 4.11 | 4.12 | 4.13 | 4.15 | 4.16 | 4.18 | 4.19 | 4.20 | 4.22 | 4.23 | 4.24 | 4.28 | 4.29 | 4.30 | 4.32 | 4.33 | 4.38 | 4.39 | 4.40 |  |  | ppm
|  |  | 4A*MS | 4A*OES/MS | 4A*OES/MS | 4A*MS | 4A*OES | 4A*OES/MS | 4A*MS | 4A*MS | 4A*OES/MS | 4A*OES/MS | 4A*OES/MS | 4A*OES/MS | 4A*OES/MS | 4A*OES/MS | 4A*MS | 4A*MS | 4A*OES/MS | 4A*OES/MS | 4A*OES | 4A*OES | 4A*MS | 4A*MS | 4A*OES | 4A*MS | 4A*MS | 4A*MS | 4A*MS | 4A*MS | 4A*MS |  |  | 3
3
| 1 | 1 | 0.72 | 0.7 | 0.72 | 0.67 | 0.644742 | 0.8 | 0.86 | 0.7 | 0.77 | 0.67 | 0.71 | 0.68 | 0.65 | 0.697 | 0.5 | 0.7 | 0.66 | 0.69 | 0.6 | < 0.1 | < 0.1 | 0.82 | < 14 | 0.5849111 | 0.65 | 0.6 | 0.7 | 0.61 | 0.79 |  |  | 1
| 1 | 2 | 0.68 | 0.73 | 0.74 | 0.8 | 0.7020911 | 0.9 | 0.81 | 0.699 | 0.73 | 0.66 | 0.72 | 0.7 | 0.64 | 0.689 | 0.6 | 0.6 | 0.73 | 0.7 | 0.6 | < 0.1 | < 0.1 | 0.82 | < 14 | 0.5640409 | 0.6 | 0.6 | 0.7 | 0.6 | 0.7 |  |  | 16
| 1 | 3 | 0.69 | 0.7 | 0.73 | 0.67 | 0.6292909 | 0.8 | 0.81 | 0.709 | 0.72 | 0.71 | 0.7 | 0.68 | 0.71 | 0.717 | 0.6 | 0.7 | 0.68 | 0.68 | 0.6 | < 0.1 | < 0.1 | 0.92 | < 14 | 0.584536 | 0.65 | 0.6 | 0.7 | 0.61 | 0.68 |  |  | 16
| 1 | 4 | 0.7 | 0.68 | 0.71 | 0.63 | 0.6071137 | 0.5 | 0.84 | 0.695 | 0.68 | 0.65 | 0.71 | 0.72 | 0.59 | 0.664 | 0.6 | 0.7 | 0.67 | 0.69 | 0.6 | < 0.1 | < 0.1 | 0.87 | < 14 | 0.559293 | 0.55 | 0.5 | 0.7 | 0.61 | 0.71 |  |  | 0.6912388
| 1 | 5 | 0.71 | 0.74 | 0.74 | 0.89 | 0.6998755 | 0.8 | 0.82 | 0.686 | 0.67 | 0.66 | 0.7 | 0.68 | 0.7 | 0.753 | 0.6 | 0.6 | 0.72 | 0.73 | 0.6 | < 0.1 | < 0.1 | 0.82 | < 14 | 0.5619684 | 0.6 | 0.5 | 0.7 | 0.62 | 0.72 |  |  | 16
| 1 | 6 | 0.71 | 0.72 | 0.69 | 0.61 | 0.6043766 | 0.8 | 0.78 | 0.699 | 0.67 | 0.72 | 0.68 | 0.67 | 0.64 | 0.682 | 0.6 | 0.6 | 0.67 | 0.66 | 0.7 | < 0.1 | < 0.1 | 0.78 | < 14 | 0.5609559 | 0.6 | 0.5 | 0.7 | 0.6 | 0.72
| Mean |  | 0.7016667 | 0.7116667 | 0.7216667 | 0.7116667 | 0.647915 | 0.7666667 | 0.82 | 0.698 | 0.7066667 | 0.6783333 | 0.7033333 | 0.6883333 | 0.655 | 0.7003333 | 0.5833333 | 0.65 | 0.6883333 | 0.6916667 | 0.6166667 |  |  | 0.8383333 |  | 0.5692842 | 0.6083333 | 0.55 | 0.7 | 0.6083333 | 0.72
| Median |  | 0.705 | 0.71 | 0.725 | 0.67 | 0.6370164 | 0.8 | 0.815 | 0.699 | 0.7 | 0.665 | 0.705 | 0.68 | 0.645 | 0.693 | 0.6 | 0.65 | 0.675 | 0.69 | 0.6 |  |  | 0.82 |  | 0.5630047 | 0.6 | 0.55 | 0.7 | 0.61 | 0.715
| Std Dev. |  | 0.0147196 | 0.02228602 | 0.0194079 | 0.1096206 | 0.04370861 | 0.136626 | 0.0275681 | 0.007483315 | 0.04033196 | 0.02926887 | 0.0136626 | 0.01834848 | 0.0441588 | 0.03113626 | 0.04082483 | 0.05477226 | 0.02926887 | 0.02316607 | 0.04082483 |  |  | 0.0491596 |  | 0.0120583 | 0.03763863 | 0.05477226 | 1.216188e-16 | 0.007527727 | 0.03741657
| Rel.Std.Dev. |  | 2.098% | 3.132% | 2.689% | 15.4% | 6.746% | 17.82% | 3.362% | 1.072% | 5.707% | 4.315% | 1.943% | 2.666% | 6.742% | 4.446% | 6.999% | 8.427% | 4.252% | 3.349% | 6.62% |  |  | 5.864% |  | 2.118% | 6.187% | 9.959% | 1.737e-14% | 1.237% | 5.197%
| PDM3 |  | 1.509% | 2.955% | 4.402% | 2.955% | -6.268% | 10.91% | 18.63% | 0.9781% | 2.232% | -1.867% | 1.75% | -0.4203% | -5.243% | 1.316% | -15.61% | -5.966% | -0.4203% | 0.0619% | -10.79% |  |  | 21.28% |  | -17.64% | -11.99% | -20.43% | 1.267% | -11.99% | 4.161%
| Z-Score (Absolute) |  | 0.22 | 0.54 | 0.86 | 0.54 | 1.51 | NA | 4.02 | 0.1 | 0.38 | 0.53 | 0.27 | 0.21 | 1.28 | 0.18 | NA | NA | 0.21 | 0.1 | NA | 20.71 | 20.71 | 4.61 | NA | 4.03 | 2.78 | NA | NA | 2.78 | 0.81
Results from laboratories 4.06, 4.16, 4.18, 4.22, 4.33 and 4.38 were removed due to their 0.1 ppm reading resolution.
| Analytical results for Al in OREAS 278b (Certified Value 2.7 wt.%) | [32 empty] | Certified
Al | Round | Replicate | Lab | Lab | Lab | Lab | Lab | Lab | Lab | Lab | Lab | Lab | Lab | Lab | Lab | Lab | Lab | Lab | Lab | Lab | Lab | Lab | Lab | Lab | Lab | Lab | Lab | Lab | Lab | Lab | Lab | Lab | Lab | 1
| No | No | 4.01 | 4.02 | 4.03 | 4.04 | 4.05 | 4.06 | 4.07 | 4.08 | 4.09 | 4.10 | 4.11 | 4.12 | 4.13 | 4.15 | 4.16 | 4.18 | 4.19 | 4.20 | 4.22 | 4.23 | 4.24 | 4.27 | 4.28 | 4.29 | 4.30 | 4.32 | 4.33 | 4.34 | 4.38 | 4.39 | 4.40 | wt.%
|  |  | 4A*OES/MS | 4A*OES/MS | 4A*OES/MS | 4A*MS | 4A*OES | 4A*OES/MS | 4A*MS | 4A*MS | 4A*OES/MS | 4A*OES/MS | 4A*OES/MS | 4A*OES/MS | 4A*OES/MS | 4A*OES/MS | 4A*OES | 4A*MS | 4A*OES/MS | 4A*OES/MS | 4A*OES | 4A*OES | 4A*MS | 4A*OES | 4A*OES | 4A*OES | 4A*OES | 4A*MS | 4A*MS | 4A*OES | 4A*OES | 4A*MS | 4A*OES | 2
3
| 1 | 1 | 2.83 | 2.72 | 2.83 | 2.7 | 2.771302 | 2.6 | 2.66 | 2.75 | 2.71 | 2.65 | 2.75 | 2.56 | 2.66 | 2.8 | 2.69 | 2.74 | 2.81 | 2.69 | 2.71 | 2.8346 | 2.6 | 2.648458 | 2.874 | 2.643 | 2.7467 | 2.6265 | 2.6265 | 3.03 | 2.76 | 2.5827 | 2.7156 | 1
| 1 | 2 | 2.81 | 2.59 | 2.79 | 2.7 | 2.73604 | 2.49 | 2.82 | 2.66 | 2.76 | 2.64 | 2.75 | 2.6 | 2.66 | 2.64 | 2.67 | 2.6 | 2.91 | 2.75 | 2.74 | 2.8772 | 2.6 | 2.671789 | 2.874 | 2.7 | 2.7236 | 2.65055 | 2.6747 | 2.9 | 2.79 | 2.4648 | 2.6937 | #N/A
| 1 | 3 | 2.77 | 2.75 | 2.84 | 2.7 | 2.762263 | 2.58 | 2.71 | 2.7 | 2.75 | 2.64 | 2.76 | 2.64 | 2.68 | 2.64 | 2.77 | 2.73 | 2.82 | 2.71 | 2.71 | 2.9131 | 2.59 | 2.652503 | 2.874 | 2.685 | 2.7203 | 2.7409 | 2.6447 | 2.92 | 2.72 | 2.5228 | 2.6931 | 16
| 1 | 4 | 2.77 | 2.77 | 2.82 | 2.71 | 2.729975 | 2.61 | 2.63 | 2.76 | 2.6 | 2.63 | 2.79 | 2.65 | 2.61 | 2.67 | 2.66 | 2.75 | 2.78 | 2.75 | 2.71 | 3.9401 | 2.59 | 2.66987 | 2.884 | 2.675 | 2.6994 | 2.59435 | 2.71 | 2.92 | 2.79 | 2.4904 | 2.7193 | 2.70482
| 1 | 5 | 2.77 | 2.66 | 2.89 | 2.7 | 2.758421 | 2.73 | 2.71 | 2.69 | 2.61 | 2.64 | 2.73 | 2.61 | 2.62 | 2.59 | 2.74 | 2.7 | 2.92 | 2.74 | 2.71 | 2.8845 | 2.61 | 2.645935 | 2.858 | 2.686 | 2.7082 | 2.64285 | 2.6115 | 2.77 | 2.76 | 2.5626 | 2.7064 | 17
| 1 | 6 | 2.74 | 2.56 | 2.77 | 2.71 | 2.73497 | 2.62 | 2.71 | 2.78 | 2.64 | 2.69 | 2.78 | 2.58 | 2.69 | 2.52 | 2.75 | 2.7 | 2.79 | 2.67 | 2.7 | 2.896 | 2.62 | 2.645832 | 2.853 | 2.632 | 2.7291 | 2.6424 | 2.6389 | 1.5 | 2.79 | 2.5337 | 2.7103
| Mean |  | 2.781667 | 2.675 | 2.823333 | 2.703333 | 2.748829 | 2.605 | 2.706667 | 2.723333 | 2.678333 | 2.648333 | 2.76 | 2.606667 | 2.653333 | 2.643333 | 2.713333 | 2.703333 | 2.838333 | 2.718333 | 2.713333 | 3.057583 | 2.601667 | 2.655731 | 2.8695 | 2.670167 | 2.721217 | 2.649592 | 2.65105 | 2.673333 | 2.768333 | 2.526167 | 2.7064
| Median |  | 2.77 | 2.69 | 2.825 | 2.7 | 2.74723 | 2.605 | 2.71 | 2.725 | 2.675 | 2.64 | 2.755 | 2.605 | 2.66 | 2.64 | 2.715 | 2.715 | 2.815 | 2.725 | 2.71 | 2.89025 | 2.6 | 2.6504805 | 2.874 | 2.68 | 2.72195 | 2.642625 | 2.6418 | 2.91 | 2.775 | 2.52825 | 2.70835
| Std Dev. |  | 0.03250641 | 0.08642916 | 0.04179314 | 0.005163978 | 0.01725484 | 0.07713624 | 0.06470446 | 0.04676181 | 0.07082843 | 0.02136976 | 0.0219089 | 0.03444803 | 0.03204164 | 0.09309493 | 0.04589844 | 0.0546504 | 0.06112828 | 0.03371449 | 0.0136626 | 0.4331369 | 0.01169045 | 0.01195859 | 0.01162325 | 0.02675382 | 0.01651344 | 0.04903094 | 0.0357471 | 0.5807466 | 0.02786874 | 0.04390128 | 0.01099491
| Rel.Std.Dev. |  | 1.169% | 3.231% | 1.48% | 0.191% | 0.6277% | 2.961% | 2.391% | 1.717% | 2.644% | 0.8069% | 0.7938% | 1.322% | 1.208% | 3.522% | 1.692% | 2.022% | 2.154% | 1.24% | 0.5035% | 14.17% | 0.4493% | 0.4503% | 0.4051% | 1.002% | 0.6068% | 1.851% | 1.348% | 21.72% | 1.007% | 1.738% | 0.4063%
| PDM3 |  | 2.841% | -1.102% | 4.382% | -0.05496% | 1.627% | -3.69% | 0.06828% | 0.6845% | -0.9792% | -2.088% | 2.04% | -3.629% | -1.904% | -2.273% | 0.3148% | -0.05496% | 4.936% | 0.4996% | 0.3148% | 13.04% | -3.814% | -1.815% | 6.088% | -1.281% | 0.6062% | -2.042% | -1.988% | -1.164% | 2.348% | -6.605% | 0.05842%
| Z-Score (Absolute) |  | 1.06 | 0.38 | 1.62 | 0 | 0.61 | 1.33 | 0.04 | 0.27 | 0.34 | 0.74 | 0.76 | 1.3 | 0.67 | 0.81 | 0.13 | 0 | 1.82 | 0.2 | 0.13 | 4.78 | 1.37 | 0.64 | 2.24 | 0.45 | 0.24 | 0.72 | 0.71 | 0.4 | 0.88 | 2.39 | 0.04
| Analytical results for As in OREAS 278b (Certified Value 0.116 wt.%) | [32 empty] | Certified
As | Round | Replicate | Lab | Lab | Lab | Lab | Lab | Lab | Lab | Lab | Lab | Lab | Lab | Lab | Lab | Lab | Lab | Lab | Lab | Lab | Lab | Lab | Lab | Lab | Lab | Lab | Lab | Lab | Lab | Lab | Lab |  |  | 1
| No | No | 4.01 | 4.02 | 4.03 | 4.04 | 4.05 | 4.06 | 4.07 | 4.08 | 4.09 | 4.10 | 4.11 | 4.12 | 4.13 | 4.15 | 4.16 | 4.18 | 4.19 | 4.20 | 4.22 | 4.23 | 4.24 | 4.29 | 4.30 | 4.32 | 4.33 | 4.34 | 4.38 | 4.39 | 4.40 |  |  | wt.%
|  |  | 4A*MS | 4A*OES/MS | 4A*OES/MS | 4A*MS | 4A*OES | 4A*OES/MS | 4A*OES | 4A*MS | 4A*OES/MS | 4A*OES/MS | 4A*OES/MS | 4A*OES/MS | 4A*OES/MS | 4A*OES/MS | 4A*MS | 4A*MS | 4A*OES/MS | 4A*OES/MS | 4A*OES | 4A*OES | 4A*MS | 4A*OES | 4A*MS | 4A*MS | 4A*MS | 4A*OES | 4A*MS | 4A*MS | 4A*OES |  |  | 3
3
| 1 | 1 | 0.1163 | 0.12136 | 0.1136 | 0.1143 | 0.1126666 | 0.135 | 0.0811 | 0.1222 | 0.12 | 0.1105 | 0.1165 | 0.115 | 0.116 | 0.11572 | 0.114 | 0.1276 | 0.1141 | 0.116 | 0.1242 | 0.112063 | 0.06963 | 0.1118 | 0.08658363 | 0.08259 | 0.10535 | 0.13 | 0.114 | 0.11721 | 0.12 |  |  | 1
| 1 | 2 | 0.1183 | 0.11448 | 0.1116 | 0.11458 | 0.1137384 | 0.141 | 0.0863 | 0.1263 | 0.122 | 0.111 | 0.1155 | 0.116 | 0.1185 | 0.10761 | 0.113 | 0.1211 | 0.121 | 0.116 | 0.1235 | 0.112228 | 0.07071 | 0.1135 | 0.08590754 | 0.084975 | 0.1073 | 0.1279 | 0.116 | 0.11371 | 0.1176 |  |  | 17
| 1 | 3 | 0.1195 | 0.12223 | 0.113 | 0.11344 | 0.1110538 | 0.136 | 0.0786 | 0.1232 | 0.1215 | 0.1115 | 0.1205 | 0.1185 | 0.118 | 0.11065 | 0.111 | 0.1286 | 0.1162 | 0.115 | 0.1233 | 0.11158 | 0.07351 | 0.1139 | 0.08054994 | 0.08631 | 0.1074 | 0.1263 | 0.115 | 0.11383 | 0.1171 |  |  | 16
| 1 | 4 | 0.117 | 0.1237 | 0.111 | 0.11249 | 0.1141193 | 0.136 | 0.0861 | 0.1269 | 0.1135 | 0.1105 | 0.12 | 0.1195 | 0.1145 | 0.11015 | 0.111 | 0.1233 | 0.1137 | 0.115 | 0.1235 | 0.11203 | 0.0724 | 0.1127 | 0.08637485 | 0.085715 | 0.10716 | 0.1283 | 0.118 | 0.11726 | 0.1156 |  |  | 0.1158687
| 1 | 5 | 0.1163 | 0.11753 | 0.1085 | 0.11175 | 0.1114174 | 0.142 | 0.09 | 0.1239 | 0.1125 | 0.112 | 0.118 | 0.1165 | 0.1145 | 0.1118 | 0.114 | 0.1215 | 0.1214 | 0.117 | 0.1238 | 0.111847 | 0.07196 | 0.1136 | 0.08919365 | 0.08848 | 0.10519 | 0.1258 | 0.122 | 0.11662 | 0.1176 |  |  | 18
| 1 | 6 | 0.1172 | 0.11314 | 0.1104 | 0.1107 | 0.1127709 | 0.138 | 0.0843 | 0.1278 | 0.116 | 0.113 | 0.12 | 0.115 | 0.118 | 0.10168 | 0.116 | 0.1243 | 0.1151 | 0.113 | 0.1233 | 0.112183 | 0.07051 | 0.1118 | 0.08781653 | 0.08784 | 0.10637 | 0.1277 | 0.125 | 0.11577 | 0.1185
| Mean |  | 0.1174333 | 0.11874 | 0.11135 | 0.1128767 | 0.1126277 | 0.138 | 0.0844 | 0.12505 | 0.1175833 | 0.1114167 | 0.1184167 | 0.11675 | 0.1165833 | 0.1096017 | 0.1131667 | 0.1244 | 0.1169167 | 0.1153333 | 0.1236 | 0.1119885 | 0.07145333 | 0.1128833 | 0.08607102 | 0.085985 | 0.1064617 | 0.1276667 | 0.1183333 | 0.1157333 | 0.1177333
| Median |  | 0.1171 | 0.119445 | 0.1113 | 0.112965 | 0.1127187 | 0.137 | 0.0852 | 0.1251 | 0.118 | 0.11125 | 0.119 | 0.11625 | 0.117 | 0.1104 | 0.1135 | 0.1238 | 0.11565 | 0.1155 | 0.1235 | 0.1120465 | 0.071335 | 0.1131 | 0.08647924 | 0.0860125 | 0.106765 | 0.1278 | 0.117 | 0.116195 | 0.1176
| Std Dev. |  | 0.001251666 | 0.004350122 | 0.001843638 | 0.001510055 | 0.001218401 | 0.002898275 | 0.004059557 | 0.002254551 | 0.00414025 | 0.0009703951 | 0.002083667 | 0.001864135 | 0.001828023 | 0.004698636 | 0.00194079 | 0.00311127 | 0.003431278 | 0.00136626 | 0.0003464102 | 0.000240565 | 0.001424762 | 0.00092826 | 0.002955056 | 0.002116162 | 0.0009932052 | 0.001500222 | 0.004320494 | 0.001613402 | 0.001463785
| Rel.Std.Dev. |  | 1.066% | 3.664% | 1.656% | 1.338% | 1.082% | 2.1% | 4.81% | 1.803% | 3.521% | 0.871% | 1.76% | 1.597% | 1.568% | 4.287% | 1.715% | 2.501% | 2.935% | 1.185% | 0.2803% | 0.2148% | 1.994% | 0.8223% | 3.433% | 2.461% | 0.9329% | 1.175% | 3.651% | 1.394% | 1.243%
| PDM3 |  | 1.35% | 2.478% | -3.9% | -2.582% | -2.797% | 19.1% | -27.16% | 7.924% | 1.48% | -3.842% | 2.199% | 0.7606% | 0.6168% | -5.409% | -2.332% | 7.363% | 0.9045% | -0.462% | 6.672% | -3.349% | -38.33% | -2.576% | -25.72% | -25.79% | -8.119% | 10.18% | 2.127% | -0.1168% | 1.609%
| Z-Score (Absolute) |  | 0.37 | 0.65 | 0.95 | 0.62 | 0.67 | 4.83 | 6.8 | 2.02 | 0.4 | 0.94 | 0.58 | 0.22 | 0.18 | 1.33 | 0.56 | 1.88 | 0.26 | 0.09 | 1.71 | 0.81 | 9.61 | 0.62 | 6.44 | 6.46 | 2.01 | 2.59 | 0.56 | 0 | 0.43
| Analytical results for B in OREAS 278b (Indicative Value 6.95 ppm) | [32 empty] | Indicative
B | Round | Replicate | Lab | [30 empty] | 1
| No | No | 4.23 | [30 empty] | ppm
|  |  | 4A*OES | [30 empty] | 2
2
| 1 | 1 | 7.088 | [30 empty] | 1
| 1 | 2 | 7.1176 | [30 empty] | 1
| 1 | 3 | 7.0349 | [30 empty] | 16
| 1 | 4 | 6.9816 | [30 empty] | 6.95205
| 1 | 5 | 6.4545 | [30 empty] | 7
| 1 | 6 | 7.0357
| Mean |  | 6.95205
| Median |  | 7.0353
| Std Dev. |  | 0.2482659
| Rel.Std.Dev. |  | 3.571%
| PDM3 |  | 0%
| Z-Score (Absolute) |  | NA
| Analytical results for Ba in OREAS 278b (Certified Value 753 ppm) | [32 empty] | Certified
Ba | Round | Replicate | Lab | Lab | Lab | Lab | Lab | Lab | Lab | Lab | Lab | Lab | Lab | Lab | Lab | Lab | Lab | Lab | Lab | Lab | Lab | Lab | Lab | Lab | Lab | Lab | Lab | Lab | Lab | Lab | Lab |  |  | 1
| No | No | 4.01 | 4.02 | 4.03 | 4.04 | 4.05 | 4.06 | 4.07 | 4.08 | 4.09 | 4.10 | 4.11 | 4.12 | 4.13 | 4.15 | 4.16 | 4.18 | 4.19 | 4.20 | 4.23 | 4.24 | 4.27 | 4.28 | 4.29 | 4.30 | 4.32 | 4.34 | 4.38 | 4.39 | 4.40 |  |  | ppm
|  |  | 4A*OES/MS | 4A*OES/MS | 4A*OES/MS | 4A*MS | 4A*OES | 4A*OES/MS | 4A*MS | 4A*MS | 4A*OES/MS | 4A*OES/MS | 4A*OES/MS | 4A*OES/MS | 4A*OES/MS | 4A*OES/MS | 4A*MS | 4A*MS | 4A*OES/MS | 4A*OES/MS | 4A*OES | 4A*MS | 4A*OES | 4A*OES | 4A*OES | 4A*MS | 4A*MS | 4A*OES | 4A*MS | 4A*MS | 4A*OES |  |  | 0
0
| 1 | 1 | 775 | 773 | 769 | 735 | 761.7309 | 72 | 800 | 719 | 780 | 720 | 630 | 740 | 770 | 90 | 750 | 81 | 830 | 777 | 769.9291 | 757.2 | 763.06 | 754 | 708 | 736.7133 | 695 | 743 | 778 | 757.8 | 769 |  |  | 1
| 1 | 2 | 772 | 744 | 760 | 741 | 758.7656 | 73 | 660 | 728 | 790 | 720 | 750 | 730 | 770 | 114 | 741 | 147 | 857 | 777 | 771.4343 | 761 | 761.96 | 763 | 726 | 731.3876 | 690.5 | 744 | 758 | 754.6 | 752 |  |  | 3
| 1 | 3 | 763 | 782 | 767 | 738 | 767.0567 | 82 | 790 | 704 | 790 | 740 | 560 | 760 | 780 | 112 | 749 | 137 | 807 | 783 | 768.8717 | 757.7 | 762.53 | 754 | 718 | 721.4647 | 719.5 | 746 | 774 | 747 | 756 |  |  | 16
| 1 | 4 | 761 | 784 | 752 | 737 | 757.6867 | 58 | 760 | 738 | 730 | 730 | 750 | 730 | 750 | 57 | 742 | 90 | 816 | 794 | 773.6551 | 759 | 760.82 | 767 | 716 | 724.3385 | 689.5 | 745 | 771 | 767.5 | 759 |  |  | 753.3258
| 1 | 5 | 763 | 757 | 750 | 734 | 767.6374 | 58 | 780 | 714 | 730 | 740 | 680 | 750 | 760 | 121 | 743 | 146 | 856 | 772 | 771.9143 | 756 | 759.58 | 756 | 722 | 728.8597 | 684.5 | 729 | 771 | 752.3 | 762 |  |  | 19
| 1 | 6 | 744 | 737 | 751 | 743 | 758.5853 | 59 | 740 | 737 | 750 | 750 | 730 | 740 | 780 | 97 | 741 | 109 | 794 | 778 | 767.9475 | 757.2 | 759.23 | 740 | 710 | 729.6993 | 692.5 | 604 | 760 | 757.4 | 754
| Mean |  | 763 | 762.8333 | 758.1667 | 738 | 761.9104 | 67 | 755 | 723.3333 | 761.6667 | 733.3333 | 683.3333 | 741.6667 | 768.3333 | 98.5 | 744.3333 | 118.3333 | 826.6667 | 780.1667 | 770.6253 | 758.0167 | 761.1967 | 755.6667 | 716.6667 | 728.7439 | 695.25 | 718.5 | 768.6667 | 756.1 | 758.6667
| Median |  | 763 | 765 | 756 | 737.5 | 760.2483 | 65.5 | 770 | 723.5 | 765 | 735 | 705 | 740 | 770 | 104.5 | 742.5 | 123 | 823 | 777.5 | 770.6817 | 757.45 | 761.39 | 755 | 717 | 729.2795 | 691.5 | 743.5 | 771 | 756 | 757.5
| Std Dev. |  | 10.86278 | 19.87377 | 8.424172 | 3.464102 | 4.429464 | 10.11929 | 51.28353 | 13.44123 | 28.57738 | 12.1106 | 76.33261 | 11.69045 | 11.69045 | 23.34738 | 4.082483 | 29.04938 | 25.92039 | 7.626707 | 2.10837 | 1.753188 | 1.578337 | 9.309493 | 6.889606 | 5.363232 | 12.38447 | 56.44378 | 7.941452 | 6.841637 | 6.186006
| Rel.Std.Dev. |  | 1.424% | 2.605% | 1.111% | 0.4694% | 0.5814% | 15.1% | 6.793% | 1.858% | 3.752% | 1.651% | 11.17% | 1.576% | 1.522% | 23.7% | 0.5485% | 24.55% | 3.136% | 0.9776% | 0.2736% | 0.2313% | 0.2073% | 1.232% | 0.9613% | 0.736% | 1.781% | 7.856% | 1.033% | 0.9049% | 0.8154%
| PDM3 |  | 1.284% | 1.262% | 0.6426% | -2.034% | 1.14% | -91.11% | 0.2222% | -3.981% | 1.107% | -2.654% | -9.291% | -1.548% | 1.992% | -86.92% | -1.194% | -84.29% | 9.736% | 3.563% | 2.296% | 0.6227% | 1.045% | 0.3107% | -4.866% | -3.263% | -7.709% | -4.623% | 2.036% | 0.3683% | 0.709%
| Z-Score (Absolute) |  | 0.35 | 0.35 | 0.12 | 0.85 | 0.3 | 33.17 | 0.03 | 1.56 | 0.29 | 1.08 | 3.48 | 0.67 | 0.61 | 31.65 | 0.55 | 30.7 | 3.42 | 1.18 | 0.72 | 0.11 | 0.27 | 0 | 1.88 | 1.3 | 2.91 | 1.79 | 0.63 | 0.02 | 0.14
| Analytical results for Be in OREAS 278b (Certified Value 0.67 ppm) | [32 empty] | Certified
Be | Round | Replicate | Lab | Lab | Lab | Lab | Lab | Lab | Lab | Lab | Lab | Lab | Lab | Lab | Lab | Lab | Lab | Lab | Lab | Lab | Lab | Lab | Lab | Lab | Lab | Lab | Lab | Lab | Lab | Lab | Lab | Lab |  | 1
| No | No | 4.01 | 4.02 | 4.03 | 4.04 | 4.05 | 4.06 | 4.07 | 4.08 | 4.09 | 4.10 | 4.11 | 4.12 | 4.13 | 4.15 | 4.16 | 4.18 | 4.19 | 4.20 | 4.22 | 4.23 | 4.24 | 4.27 | 4.28 | 4.29 | 4.30 | 4.32 | 4.34 | 4.38 | 4.39 | 4.40 |  | ppm
|  |  | 4A*MS | 4A*OES/MS | 4A*OES/MS | 4A*MS | 4A*OES | 4A*OES/MS | 4A*MS | 4A*MS | 4A*OES/MS | 4A*OES/MS | 4A*OES/MS | 4A*OES/MS | 4A*OES/MS | 4A*OES/MS | 4A*MS | 4A*MS | 4A*OES/MS | 4A*OES/MS | 4A*OES | 4A*OES | 4A*MS | 4A*MS | 4A*MS | 4A*OES | 4A*MS | 4A*MS | 4A*OES | 4A*MS | 4A*MS | 4A*MS |  | 2
3
| 1 | 1 | 0.68 | 0.69 | 0.8 | 0.65 | 0.7243581 | 0.7 | 0.66 | 0.66 | 0.71 | 0.63 | 0.68 | 0.65 | 0.68 | < 1 | 0.7 | < 1 | 0.7 | 0.5 | 0.7 | 0.6196 | 0.51 | 0.6040312 | 0.5 | < 9 | 0.7061589 | 0.45 | < 1 | 0.7 | 0.78 | 0.7 |  | 1
| 1 | 2 | 0.68 | 0.62 | 0.8 | 0.65 | 0.6782479 | 0.7 | 0.45 | 0.69 | 0.72 | 0.63 | 0.68 | 0.65 | 0.69 | < 1 | 0.7 | < 1 | 0.7 | 0.78 | 0.7 | 0.6205 | 0.51 | 0.5947007 | 0.5 | < 9 | 0.6929274 | 0.5 | < 1 | 0.7 | 0.75 | 0.72 |  | 19
| 1 | 3 | 0.66 | 0.69 | 0.8 | 0.64 | 0.6941947 | 0.8 | 0.67 | 0.6 | 0.72 | 0.63 | 0.7 | 0.67 | 0.69 | < 1 | 0.7 | < 1 | 0.8 | 0.7 | 0.8 | 0.6331 | 0.52 | 0.6070272 | 0.6 | < 9 | 0.6826829 | 0.55 | < 1 | 0.7 | 0.77 | 0.63 |  | 16
| 1 | 4 | 0.65 | 0.69 | 0.8 | 0.65 | 0.7343104 | 0.7 | 0.55 | 0.64 | 0.65 | 0.62 | 0.7 | 0.67 | 0.67 | < 1 | 0.7 | < 1 | 0.8 | 0.48 | 0.7 | 0.6215 | 0.5 | 0.624031 | 0.6 | < 9 | 0.7724395 | 0.55 | < 1 | 0.7 | 0.76 | 0.72 |  | 0.6698496
| 1 | 5 | 0.67 | 0.68 | 0.8 | 0.64 | 0.7194608 | 0.7 | 1.13 | 0.69 | 0.64 | 0.65 | 0.69 | 0.66 | 0.67 | < 1 | 0.7 | < 1 | 0.7 | 0.66 | 0.7 | 0.6285 | 0.52 | 0.6039326 | 0.5 | < 9 | 0.7774915 | 0.6 | < 1 | 0.7 | 0.77 | 0.67 |  | 20
| 1 | 6 | 0.69 | 0.62 | 0.7 | 0.63 | 0.6975332 | 0.8 | 0.6 | 0.66 | 0.66 | 0.64 | 0.7 | 0.66 | 0.69 | < 1 | 0.7 | < 1 | 0.8 | 0.62 | 0.7 | 0.6241 | 0.5 | 0.6077733 | 0.5 | < 9 | 0.7485913 | 0.5 | < 1 | 0.7 | 0.69 | 0.74
| Mean |  | 0.6716667 | 0.665 | 0.7833333 | 0.6433333 | 0.7080175 | 0.7333333 | 0.6766667 | 0.6566667 | 0.6833333 | 0.6333333 | 0.6916667 | 0.66 | 0.6816667 |  | 0.7 |  | 0.75 | 0.6233333 | 0.7166667 | 0.62455 | 0.51 | 0.606916 | 0.5333333 |  | 0.7300486 | 0.525 |  | 0.7 | 0.7533333 | 0.6966667
| Median |  | 0.675 | 0.685 | 0.8 | 0.645 | 0.708497 | 0.7 | 0.63 | 0.66 | 0.685 | 0.63 | 0.695 | 0.66 | 0.685 |  | 0.7 |  | 0.75 | 0.64 | 0.7 | 0.6228 | 0.51 | 0.6055292 | 0.5 |  | 0.7273751 | 0.525 |  | 0.7 | 0.765 | 0.71
| Std Dev. |  | 0.0147196 | 0.03507136 | 0.04082483 | 0.008164966 | 0.02133776 | 0.05163978 | 0.2362767 | 0.03386247 | 0.03723797 | 0.01032796 | 0.009831921 | 0.008944272 | 0.009831921 |  | 1.216188e-16 |  | 0.05477226 | 0.1162182 | 0.04082483 | 0.005274751 | 0.008944272 | 0.009592783 | 0.05163978 |  | 0.04143394 | 0.05244044 |  | 1.216188e-16 | 0.03265986 | 0.04033196
| Rel.Std.Dev. |  | 2.192% | 5.274% | 5.212% | 1.269% | 3.014% | 7.042% | 34.92% | 5.157% | 5.449% | 1.631% | 1.421% | 1.355% | 1.442% |  | 1.737e-14% |  | 7.303% | 18.64% | 5.696% | 0.8446% | 1.754% | 1.581% | 9.682% |  | 5.676% | 9.989% |  | 1.737e-14% | 4.335% | 5.789%
| PDM3 |  | 0.2713% | -0.724% | 16.94% | -3.959% | 5.698% | 9.477% | 1.018% | -1.968% | 2.013% | -5.451% | 3.257% | -1.47% | 1.764% |  | 4.501% |  | 11.97% | -6.944% | 6.989% | -6.763% | -23.86% | -9.395% | -20.38% |  | 8.987% | -21.62% |  | 4.501% | 12.46% | 4.003%
| Z-Score (Absolute) |  | 0.21 | 0.09 | NA | 0.31 | 0.88 | NA | 0.31 | 0.06 | 0.43 | 0.49 | 0.58 | 0 | 0.4 | 2.94 | NA | 2.94 | NA | 0.67 | NA | 0.65 | 2.76 | 0.98 | NA | 70.62 | 1.29 | 2.48 | 2.94 | NA | 1.72 | 0.67
Results from laboratories 4.03, 4.06, 4.16, 4.19, 4.22, 4.28 and 4.38 were removed due to their 0.1 ppm reading resolution.
| Analytical results for Bi in OREAS 278b (Certified Value 0.36 ppm) | [32 empty] | Certified
Bi | Round | Replicate | Lab | Lab | Lab | Lab | Lab | Lab | Lab | Lab | Lab | Lab | Lab | Lab | Lab | Lab | Lab | Lab | Lab | Lab | Lab | Lab | Lab | Lab | Lab | Lab | Lab | Lab | Lab | Lab | Lab |  |  | 1
| No | No | 4.01 | 4.02 | 4.03 | 4.04 | 4.05 | 4.06 | 4.07 | 4.08 | 4.09 | 4.10 | 4.11 | 4.12 | 4.13 | 4.15 | 4.16 | 4.18 | 4.19 | 4.20 | 4.22 | 4.24 | 4.28 | 4.29 | 4.30 | 4.32 | 4.33 | 4.34 | 4.38 | 4.39 | 4.40 |  |  | ppm
|  |  | 4A*MS | 4A*OES/MS | 4A*OES/MS | 4A*MS | 4A*OES | 4A*OES/MS | 4A*MS | 4A*MS | 4A*OES/MS | 4A*OES/MS | 4A*OES/MS | 4A*OES/MS | 4A*OES/MS | 4A*OES/MS | 4A*MS | 4A*MS | 4A*OES/MS | 4A*OES/MS | 4A*OES | 4A*MS | 4A*MS | 4A*OES | 4A*MS | 4A*MS | 4A*MS | 4A*OES | 4A*MS | 4A*MS | 4A*MS |  |  | 2
3
| 1 | 1 | 0.34 | 0.36 | 0.47 | 0.3 | 0.3713574 | 0.38 | 0.38 | 1.78 | 0.36 | 0.33 | 0.36 | 0.33 | 0.36 | 0.36 | 0.4 | 0.3 | 0.4 | 0.37 | 0.36 | < 0.5 | 0.9 | < 39 | 0.3597073 | 0.3 | 0.45 | < 12 | 0.34 | 0.36 | 0.33 |  |  | 1
| 1 | 2 | 0.35 | 0.36 | 0.37 | 0.26 | 0.3656863 | 0.39 | 0.59 | 1.75 | 0.38 | 0.33 | 0.36 | 0.35 | 0.31 | 0.36 | 0.4 | 0.3 | 0.37 | 0.36 | 0.34 | < 0.5 | 0.9 | < 39 | 0.3490711 | 0.3 | 0.42 | < 12 | 0.32 | 0.35 | 0.35 |  |  | 20
| 1 | 3 | 0.34 | 0.37 | 0.45 | 0.25 | 0.3785632 | 0.35 | 0.51 | 1.88 | 0.37 | 0.33 | 0.36 | 0.35 | 0.37 | 0.36 | 0.5 | 0.4 | 0.35 | 0.39 | 0.33 | < 0.5 | 1 | < 39 | 0.3580498 | 0.3 | 0.42 | < 12 | 0.35 | 0.35 | 0.33 |  |  | 16
| 1 | 4 | 0.36 | 0.37 | 0.35 | 0.27 | 0.3639538 | 0.37 | 0.75 | 1.71 | 0.33 | 0.33 | 0.37 | 0.36 | 0.34 | 0.35 | 0.4 | 0.3 | 0.4 | 0.37 | 0.34 | < 0.5 | 0.9 | < 39 | 0.3595104 | 0.3 | 0.34 | < 12 | 0.35 | 0.34 | 0.33 |  |  | 0.3580392
| 1 | 5 | 0.36 | 0.41 | 0.35 | 0.28 | 0.3655024 | 0.37 | 0.58 | 1.89 | 0.31 | 0.32 | 0.37 | 0.35 | 0.35 | 0.37 | 0.4 | 0.4 | 0.38 | 0.36 | 0.34 | < 0.5 | 0.9 | < 39 | 0.3516889 | 0.3 | 0.37 | < 12 | 0.36 | 0.36 | 0.36 |  |  | 21
| 1 | 6 | 0.35 | 0.39 | 0.41 | 0.28 | 0.377773 | 0.37 | 0.52 | 1.64 | 0.3 | 0.36 | 0.36 | 0.35 | 0.33 | 0.33 | 0.4 | 0.4 | 0.36 | 0.36 | 0.35 | < 0.5 | 0.9 | < 39 | 0.4841787 | 0.3 | 0.4 | < 12 | 0.36 | 0.37 | 0.36
| Mean |  | 0.35 | 0.3766667 | 0.4 | 0.2733333 | 0.3704727 | 0.3716667 | 0.555 | 1.775 | 0.3416667 | 0.3333333 | 0.3633333 | 0.3483333 | 0.3433333 | 0.355 | 0.4166667 | 0.35 | 0.3766667 | 0.3683333 | 0.3433333 |  | 0.9166667 |  | 0.3770344 | 0.3 | 0.4 |  | 0.3466667 | 0.355 | 0.3433333
| Median |  | 0.35 | 0.37 | 0.39 | 0.275 | 0.3685218 | 0.37 | 0.55 | 1.765 | 0.345 | 0.33 | 0.36 | 0.35 | 0.345 | 0.36 | 0.4 | 0.35 | 0.375 | 0.365 | 0.34 |  | 0.9 |  | 0.3587801 | 0.3 | 0.41 |  | 0.35 | 0.355 | 0.34
| Std Dev. |  | 0.008944272 | 0.01966384 | 0.05176872 | 0.0175119 | 0.00647522 | 0.0132916 | 0.1214496 | 0.09731393 | 0.03311596 | 0.0136626 | 0.005163978 | 0.009831921 | 0.02160247 | 0.01378405 | 0.04082483 | 0.05477226 | 0.02065591 | 0.01169045 | 0.01032796 |  | 0.04082483 |  | 0.05267253 | 0 | 0.03949684 |  | 0.01505545 | 0.01048809 | 0.01505545
| Rel.Std.Dev. |  | 2.556% | 5.22% | 12.94% | 6.407% | 1.748% | 3.576% | 21.88% | 5.482% | 9.692% | 4.099% | 1.421% | 2.823% | 6.292% | 3.883% | 9.798% | 15.65% | 5.484% | 3.174% | 3.008% |  | 4.454% |  | 13.97% | 0% | 9.874% |  | 4.343% | 2.954% | 4.385%
| PDM3 |  | -2.245% | 5.203% | 11.72% | -23.66% | 3.473% | 3.806% | 55.01% | 395.8% | -4.573% | -6.9% | 1.479% | -2.711% | -4.107% | -0.8488% | 16.37% | -2.245% | 5.203% | 2.875% | -4.107% |  | 156% |  | 5.305% | -16.21% | 11.72% |  | -3.176% | -0.8488% | -4.107%
| Z-Score (Absolute) |  | 0.2 | 0.88 | 1.82 | 3.3 | 0.63 | 0.67 | 8.09 | 57.45 | 0.54 | 0.88 | 0.34 | 0.27 | 0.47 | 0 | NA | NA | 0.88 | 0.54 | 0.47 | 4.25 | NA | NA | 0.89 | 2.23 | 1.82 | 228.39 | 0.34 | 0 | 0.47
Results from laboratories 4.16, 4.18 and 4.28 were removed due to their 0.1 ppm reading resolution.
| Analytical results for Ca in OREAS 278b (Certified Value 4.98 wt.%) | [32 empty] | Certified
Ca | Round | Replicate | Lab | Lab | Lab | Lab | Lab | Lab | Lab | Lab | Lab | Lab | Lab | Lab | Lab | Lab | Lab | Lab | Lab | Lab | Lab | Lab | Lab | Lab | Lab | Lab | Lab | Lab | Lab | Lab | Lab | Lab | Lab | 1
| No | No | 4.01 | 4.02 | 4.03 | 4.04 | 4.05 | 4.06 | 4.07 | 4.08 | 4.09 | 4.10 | 4.11 | 4.12 | 4.13 | 4.15 | 4.16 | 4.18 | 4.19 | 4.20 | 4.22 | 4.23 | 4.24 | 4.27 | 4.28 | 4.29 | 4.30 | 4.32 | 4.33 | 4.34 | 4.38 | 4.39 | 4.40 | wt.%
|  |  | 4A*OES/MS | 4A*OES/MS | 4A*OES/MS | 4A*OES | 4A*OES | 4A*OES/MS | 4A*OES | 4A*MS | 4A*OES/MS | 4A*OES/MS | 4A*OES/MS | 4A*OES/MS | 4A*OES/MS | 4A*OES/MS | 4A*OES | 4A*MS | 4A*OES/MS | 4A*OES/MS | 4A*OES | 4A*OES | 4A*MS | 4A*OES | 4A*OES | 4A*OES | 4A*OES | 4A*MS | 4A*MS | 4A*OES | 4A*OES | 4A*MS | 4A*OES | 2
3
| 1 | 1 | 5.127 | 4.99 | 4.96 | 4.94 | 5.12893 | 5 | 4.47 | 5.09 | 4.95 | 4.99 | 5.09 | 4.76 | 5.17 | 4.96 | 4.96 | 4.74 | 4.68 | 4.91 | 4.9 | 4.8993 | 4.87 | 4.83913 | 5.303 | 4.993 | 4.87872 | 4.6848 | 5.2194 | 5.59 | 5.09 | 5.0443 | 4.953 | 1
| 1 | 2 | 5.115 | 4.69 | 4.84 | 4.96 | 5.193425 | 5.02 | 5.08 | 4.96 | 5.08 | 4.97 | 5.06 | 4.8 | 5.17 | 5.02 | 4.97 | 4.48 | 4.95 | 5.07 | 4.95 | 4.9229 | 4.88 | 4.85925 | 5.289 | 5.116 | 4.93696 | 4.75585 | 5.2561 | 5.48 | 5.1 | 5.0656 | 4.9381 | #N/A
| 1 | 3 | 5.011 | 5.08 | 4.93 | 5.01 | 5.128763 | 4.88 | 4.93 | 4.99 | 5.06 | 5.02 | 5.15 | 4.87 | 5.18 | 4.97 | 5.1 | 4.65 | 4.72 | 4.93 | 4.9 | 4.965 | 4.83 | 4.8746 | 5.353 | 5.071 | 4.90784 | 4.85605 | 5.2771 | 5.53 | 4.98 | 4.9699 | 4.9586 | 16
| 1 | 4 | 5.032 | 5.03 | 4.86 | 4.98 | 5.038044 | 4.84 | 4.99 | 5.07 | 4.78 | 5.06 | 5.12 | 4.96 | 5.06 | 4.68 | 4.94 | 4.36 | 4.91 | 4.98 | 4.91 | 5.0054 | 4.86 | 4.87945 | 5.367 | 5.067 | 4.80704 | 4.6213 | 5.2911 | 5.56 | 5.03 | 5.0582 | 4.9635 | 4.979617
| 1 | 5 | 5.104 | 4.8 | 4.85 | 4.94 | 5.188262 | 4.92 | 5.02 | 5.06 | 4.82 | 5.12 | 5.09 | 4.78 | 5.09 | 4.82 | 5.09 | 4.37 | 5.06 | 5.04 | 4.93 | 4.9177 | 4.9 | 4.8151 | 5.282 | 5.063 | 4.9952 | 4.71455 | 5.1419 | 5.43 | 4.99 | 5.0935 | 4.9348 | 22
| 1 | 6 | 4.999 | 4.63 | 4.79 | 4.96 | 5.037667 | 4.99 | 4.81 | 5.23 | 4.91 | 5.16 | 5.1 | 4.72 | 5.16 | 4.58 | 5.12 | 4.46 | 4.67 | 4.95 | 4.87 | 4.9019 | 4.87 | 4.87046 | 5.303 | 4.955 | 4.9728 | 4.7043 | 5.1876 | 3.81 | 5.01 | 4.9621 | 5.0021
| Mean |  | 5.064667 | 4.87 | 4.871667 | 4.965 | 5.119182 | 4.941667 | 4.883333 | 5.066667 | 4.933333 | 5.053333 | 5.101667 | 4.815 | 5.138333 | 4.838333 | 5.03 | 4.51 | 4.831667 | 4.98 | 4.91 | 4.935367 | 4.868333 | 4.856332 | 5.316167 | 5.044167 | 4.916427 | 4.722808 | 5.228867 | 5.233333 | 5.033333 | 5.032267 | 4.95835
| Median |  | 5.068 | 4.895 | 4.855 | 4.96 | 5.128847 | 4.955 | 4.96 | 5.065 | 4.93 | 5.04 | 5.095 | 4.79 | 5.165 | 4.89 | 5.03 | 4.47 | 4.815 | 4.965 | 4.905 | 4.9203 | 4.87 | 4.864855 | 5.303 | 5.065 | 4.9224 | 4.709425 | 5.23775 | 5.505 | 5.02 | 5.05125 | 4.9558
| Std Dev. |  | 0.05696549 | 0.1892089 | 0.06242329 | 0.02664583 | 0.06884636 | 0.0727782 | 0.2223211 | 0.09437514 | 0.1222566 | 0.07474401 | 0.03060501 | 0.08666026 | 0.05036533 | 0.1773603 | 0.0814862 | 0.1536229 | 0.1636358 | 0.06324555 | 0.0275681 | 0.0416441 | 0.02316607 | 0.02478816 | 0.03519328 | 0.05886397 | 0.06821404 | 0.0787457 | 0.0570909 | 0.6996189 | 0.05085928 | 0.05383481 | 0.02422369
| Rel.Std.Dev. |  | 1.125% | 3.885% | 1.281% | 0.5367% | 1.345% | 1.473% | 4.553% | 1.863% | 2.478% | 1.479% | 0.5999% | 1.8% | 0.9802% | 3.666% | 1.62% | 3.406% | 3.387% | 1.27% | 0.5615% | 0.8438% | 0.4759% | 0.5104% | 0.662% | 1.167% | 1.387% | 1.667% | 1.092% | 13.37% | 1.01% | 1.07% | 0.4885%
| PDM3 |  | 1.708% | -2.201% | -2.168% | -0.2935% | 2.803% | -0.7621% | -1.934% | 1.748% | -0.9295% | 1.48% | 2.451% | -3.306% | 3.187% | -2.837% | 1.012% | -9.431% | -2.971% | 0.007688% | -1.398% | -0.8886% | -2.235% | -2.476% | 6.759% | 1.296% | -1.269% | -5.157% | 5.005% | 5.095% | 1.079% | 1.057% | -0.4271%
| Z-Score (Absolute) |  | 0.8 | 0.66 | 0.65 | 0.05 | 1.2 | 0.12 | 0.56 | 0.81 | 0.19 | 0.71 | 1.07 | 1.07 | 1.35 | 0.9 | 0.54 | 3.36 | 0.95 | 0.16 | 0.36 | 0.17 | 0.67 | 0.76 | 2.68 | 0.64 | 0.31 | 1.76 | 2.03 | 2.06 | 0.56 | 0.55 | 0
| Analytical results for Cd in OREAS 278b (Certified Value 0.3 ppm) | [32 empty] | Certified
Cd | Round | Replicate | Lab | Lab | Lab | Lab | Lab | Lab | Lab | Lab | Lab | Lab | Lab | Lab | Lab | Lab | Lab | Lab | Lab | Lab | Lab | Lab | Lab | Lab | Lab | Lab | Lab | Lab | Lab | Lab | Lab | Lab | Lab | 1
| No | No | 4.01 | 4.02 | 4.03 | 4.04 | 4.05 | 4.06 | 4.07 | 4.08 | 4.09 | 4.10 | 4.11 | 4.12 | 4.13 | 4.15 | 4.16 | 4.18 | 4.19 | 4.20 | 4.22 | 4.23 | 4.24 | 4.27 | 4.28 | 4.29 | 4.30 | 4.32 | 4.33 | 4.34 | 4.38 | 4.39 | 4.40 | ppm
|  |  | 4A*MS | 4A*OES/MS | 4A*OES/MS | 4A*MS | 4A*OES | 4A*OES/MS | 4A*MS | 4A*MS | 4A*OES/MS | 4A*OES/MS | 4A*OES/MS | 4A*OES/MS | 4A*OES/MS | 4A*OES/MS | 4A*MS | 4A*MS | 4A*OES/MS | 4A*OES/MS | 4A*OES | 4A*OES | 4A*MS | 4A*MS | 4A*MS | 4A*OES | 4A*MS | 4A*MS | 4A*MS | 4A*OES | 4A*MS | 4A*MS | 4A*MS | 2
3
| 1 | 1 | 0.27 | 0.32 | 0.32 | 0.32 | 0.2985301 | 0.4 | 1.96 | 0.29 | 0.29 | 0.26 | 0.27 | 0.27 | 0.31 | 0.28 | < 0.5 | 0.3 | 0.33 | 0.32 | 0.36 | < 0.1 | < 0.2 | 0.3168045 | 0.2 | < 11 | 0.3086562 | 0.3 | 0.34 | 7 | 0.31 | 0.27 | 0.27 | 1
| 1 | 2 | 0.33 | 0.32 | 0.3 | 0.3 | 0.2742769 | < 0.3 | 2.12 | 0.31 | 0.27 | 0.26 | 0.28 | 0.29 | 0.27 | 0.26 | < 0.5 | 0.3 | 0.29 | 0.27 | 0.32 | < 0.1 | < 0.2 | 0.3545637 | 0.3 | < 11 | 0.310798 | 0.3 | 0.33 | 7 | 0.29 | 0.25 | 0.26 | 21
| 1 | 3 | 0.3 | 0.29 | 0.26 | 0.33 | 0.2579382 | 0.4 | 1.9 | 0.29 | 0.3 | 0.29 | 0.27 | 0.29 | 0.42 | 0.28 | < 0.5 | 0.3 | 0.33 | 0.29 | 0.35 | < 0.1 | < 0.2 | 0.3394254 | 0.4 | < 11 | 0.2820424 | 0.35 | 0.32 | 7 | 0.29 | 0.28 | 0.31 | 16
| 1 | 4 | 0.29 | 0.29 | 0.25 | 0.35 | 0.2792667 | 0.4 | 1.94 | 0.27 | 0.26 | 0.27 | 0.29 | 0.29 | 0.28 | 0.27 | < 0.5 | 0.3 | 0.31 | 0.3 | 0.35 | < 0.1 | < 0.2 | 0.327472 | 0.3 | < 11 | 0.3168171 | 0.3 | 0.27 | 6 | 0.31 | 0.3 | 0.28 | 0.2959463
| 1 | 5 | 0.29 | 0.31 | 0.27 | 0.32 | 0.2994391 | 0.5 | 1.91 | 0.27 | 0.25 | 0.28 | 0.26 | 0.34 | 0.3 | 0.28 | < 0.5 | 0.3 | 0.33 | 0.33 | 0.3 | < 0.1 | < 0.2 | 0.3378161 | 0.3 | < 11 | 0.3124386 | 0.3 | 0.3 | 6 | 0.31 | 0.3 | 0.27 | 23
| 1 | 6 | 0.29 | 0.31 | 0.3 | 0.3 | 0.2650442 | 0.3 | 1.77 | 0.29 | 0.27 | 0.28 | 0.28 | 0.32 | 0.26 | 0.25 | < 0.5 | 0.3 | 0.3 | 0.29 | 0.36 | < 0.1 | < 0.2 | 0.3303381 | 0.2 | < 11 | 0.2692437 | 0.3 | 0.35 | 7 | 0.31 | 0.27 | 0.26
| Mean |  | 0.295 | 0.3066667 | 0.2833333 | 0.32 | 0.2790825 | 0.4 | 1.933333 | 0.2866667 | 0.2733333 | 0.2733333 | 0.275 | 0.3 | 0.3066667 | 0.27 |  | 0.3 | 0.315 | 0.3 | 0.34 |  |  | 0.3344033 | 0.2833333 |  | 0.2999993 | 0.3083333 | 0.3183333 | 6.666667 | 0.3033333 | 0.2783333 | 0.275
| Median |  | 0.29 | 0.31 | 0.285 | 0.32 | 0.2767718 | 0.4 | 1.925 | 0.29 | 0.27 | 0.275 | 0.275 | 0.29 | 0.29 | 0.275 |  | 0.3 | 0.32 | 0.295 | 0.35 |  |  | 0.3340771 | 0.3 |  | 0.3097271 | 0.3 | 0.325 | 7 | 0.31 | 0.275 | 0.27
| Std Dev. |  | 0.01974842 | 0.0136626 | 0.0273252 | 0.01897367 | 0.01708733 | 0.07071068 | 0.1130781 | 0.01505545 | 0.01861899 | 0.0121106 | 0.01048809 | 0.02529822 | 0.05853774 | 0.01264911 |  | 0 | 0.01760682 | 0.0219089 | 0.0244949 |  |  | 0.01278747 | 0.07527727 |  | 0.01948069 | 0.02041241 | 0.02926887 | 0.5163978 | 0.01032796 | 0.0194079 | 0.01870829
| Rel.Std.Dev. |  | 6.694% | 4.455% | 9.644% | 5.929% | 6.123% | 17.68% | 5.849% | 5.252% | 6.812% | 4.431% | 3.814% | 8.433% | 19.09% | 4.685% |  | 0% | 5.589% | 7.303% | 7.204% |  |  | 3.824% | 26.57% |  | 6.494% | 6.62% | 9.194% | 7.746% | 3.405% | 6.973% | 6.803%
| PDM3 |  | -0.3198% | 3.622% | -4.262% | 8.128% | -5.698% | 35.16% | 553.3% | -3.136% | -7.641% | -7.641% | -7.078% | 1.37% | 3.622% | -8.767% |  | 1.37% | 6.438% | 1.37% | 14.89% |  |  | 12.99% | -4.262% |  | 1.37% | 4.186% | 7.565% | 2153% | 2.496% | -5.951% | -7.078%
| Z-Score (Absolute) |  | 0.16 | 0.21 | 0.54 | 0.64 | 0.67 | NA | 52.65 | 0.43 | 0.86 | 0.86 | 0.81 | 0 | 0.21 | 0.97 | 1.61 | NA | 0.48 | 0 | 1.29 | 8.06 | 6.45 | 1.11 | NA | 167.64 | 0 | 0.27 | 0.59 | NA | 0.11 | 0.7 | 0.81
Results from laboratories 4.06, 4.18 and 4.28 were removed due to their 0.1 ppm reading resolution. Results from laboratory 4.34 were removed due to their 1 ppm reading resolution.
| Analytical results for Ce in OREAS 278b (Certified Value 27.7 ppm) | [32 empty] | Certified
Ce | Round | Replicate | Lab | Lab | Lab | Lab | Lab | Lab | Lab | Lab | Lab | Lab | Lab | Lab | Lab | Lab | Lab | Lab | Lab | Lab | Lab | Lab | Lab | Lab | Lab | Lab | [7 empty] | 1
| No | No | 4.01 | 4.02 | 4.03 | 4.04 | 4.06 | 4.07 | 4.09 | 4.10 | 4.11 | 4.12 | 4.13 | 4.15 | 4.16 | 4.18 | 4.19 | 4.20 | 4.22 | 4.23 | 4.27 | 4.28 | 4.30 | 4.32 | 4.39 | 4.40 | [7 empty] | ppm
|  |  | 4A*MS | 4A*OES/MS | 4A*OES/MS | 4A*MS | 4A*OES/MS | 4A*MS | 4A*OES/MS | 4A*OES/MS | 4A*OES/MS | 4A*OES/MS | 4A*OES/MS | 4A*OES/MS | 4A*MS | 4A*MS | 4A*OES/MS | 4A*OES/MS | 4A*OES | 4A*MS | 4A*MS | 4A*OES | 4A*MS | 4A*MS | 4A*MS | 4A*MS | [7 empty] | 1
2
| 1 | 1 | 29.19 | 29.67 | 27.38 | 26.56 | 28.4 | 47.3 | 30.1 | 28 | 29 | 28.9 | 28.1 | 28.68 | 27.4 | 24 | 28.07 | 28.6 | 26.4 | 28.3588 | 26.41864 | 25 | 23.84219 | 28.35 | 28.34 | 27.68 | [7 empty] | 1
| 1 | 2 | 28.86 | 31.87 | 26.85 | 26.71 | 29.4 | 18.3 | 30.9 | 28.1 | 29.3 | 29.4 | 26.2 | 27.83 | 27 | 24 | 29.48 | 28.3 | 26.1 | 28.4251 | 26.34481 | 26 | 24.88453 | 28.3 | 27.51 | 27.5 | [7 empty] | 22
| 1 | 3 | 28.65 | 29.21 | 27.26 | 26.79 | 31.7 | 47.9 | 31 | 28.7 | 30.2 | 29.8 | 28.7 | 29 | 27.4 | 24 | 28.36 | 28 | 26.5 | 28.9257 | 26.32438 | 26 | 23.92392 | 29.95 | 28.32 | 27.28 | [7 empty] | 16
| 1 | 4 | 29.39 | 29.04 | 26.63 | 27.23 | 27.6 | 45.5 | 27.6 | 29.4 | 30.7 | 30.6 | 25 | 26.5 | 26.4 | 25 | 27.69 | 28.8 | 26.3 | 27.9777 | 26.57333 | 26 | 23.42961 | 28.3 | 27.77 | 28.02 | [7 empty] | 27.71637
| 1 | 5 | 30.15 | 33.46 | 26.35 | 27.31 | 28.4 | 47.3 | 28.4 | 28.9 | 29.7 | 29.2 | 27.7 | 28.32 | 27.5 | 24 | 29.48 | 28.1 | 26.2 | 26.6138 | 26.67355 | 26 | 23.54052 | 28.35 | 28.54 | 28.11 | [7 empty] | 24
| 1 | 6 | 29.47 | 31.66 | 26.27 | 25.99 | 29.8 | 46 | 28.4 | 29.4 | 30 | 28.4 | 25.9 | 26.24 | 28 | 25 | 27.96 | 27.8 | 26.5 | 27.1905 | 26.68303 | 26 | 23.62226 | 29.15 | 27.38 | 29.24
| Mean |  | 29.285 | 30.81833 | 26.79 | 26.765 | 29.21667 | 42.05 | 29.4 | 28.75 | 29.81667 | 29.38333 | 26.93333 | 27.76167 | 27.28333 | 24.33333 | 28.50667 | 28.26667 | 26.33333 | 27.91527 | 26.50296 | 25.83333 | 23.87384 | 28.73333 | 27.97667 | 27.97167
| Median |  | 29.29 | 30.665 | 26.74 | 26.75 | 28.9 | 46.65 | 29.25 | 28.8 | 29.85 | 29.3 | 26.95 | 28.075 | 27.4 | 24 | 28.215 | 28.2 | 26.35 | 28.16825 | 26.49598 | 26 | 23.73222 | 28.35 | 28.045 | 27.85
| Std Dev. |  | 0.5265643 | 1.781049 | 0.4609121 | 0.4815703 | 1.448332 | 11.66975 | 1.451895 | 0.6090977 | 0.6177918 | 0.7600439 | 1.443145 | 1.148955 | 0.5382069 | 0.5163978 | 0.7839303 | 0.3777124 | 0.1632993 | 0.8603055 | 0.1615495 | 0.4082483 | 0.528535 | 0.6816646 | 0.4865662 | 0.6951379
| Rel.Std.Dev. |  | 1.798% | 5.779% | 1.72% | 1.799% | 4.957% | 27.75% | 4.938% | 2.119% | 2.072% | 2.587% | 5.358% | 4.139% | 1.973% | 2.122% | 2.75% | 1.336% | 0.6201% | 3.082% | 0.6096% | 1.58% | 2.214% | 2.372% | 1.739% | 2.485%
| PDM3 |  | 5.66% | 11.19% | -3.342% | -3.433% | 5.413% | 51.72% | 6.074% | 3.729% | 7.578% | 6.014% | -2.825% | 0.1634% | -1.562% | -12.21% | 2.851% | 1.985% | -4.99% | 0.7176% | -4.378% | -6.794% | -13.86% | 3.669% | 0.9391% | 0.9211%
| Z-Score (Absolute) |  | 0.72 | 1.56 | 0.65 | 0.67 | 0.68 | 7.74 | 0.78 | 0.43 | 1.01 | 0.78 | 0.57 | 0.12 | 0.38 | 2 | 0.29 | 0.16 | 0.9 | 0.03 | 0.81 | 1.18 | 2.26 | 0.42 | 0 | 0
| Analytical results for Co in OREAS 278b (Certified Value 6.57 ppm) | [32 empty] | Certified
Co | Round | Replicate | Lab | Lab | Lab | Lab | Lab | Lab | Lab | Lab | Lab | Lab | Lab | Lab | Lab | Lab | Lab | Lab | Lab | Lab | Lab | Lab | Lab | Lab | Lab | Lab | Lab | Lab | Lab | Lab | Lab | Lab | Lab | 1
| No | No | 4.01 | 4.02 | 4.03 | 4.04 | 4.05 | 4.06 | 4.07 | 4.08 | 4.09 | 4.10 | 4.11 | 4.12 | 4.13 | 4.15 | 4.16 | 4.18 | 4.19 | 4.20 | 4.22 | 4.23 | 4.24 | 4.27 | 4.28 | 4.29 | 4.30 | 4.32 | 4.33 | 4.34 | 4.38 | 4.39 | 4.40 | ppm
|  |  | 4A*MS | 4A*OES/MS | 4A*OES/MS | 4A*MS | 4A*OES | 4A*OES/MS | 4A*MS | 4A*MS | 4A*OES/MS | 4A*OES/MS | 4A*OES/MS | 4A*OES/MS | 4A*OES/MS | 4A*OES/MS | 4A*MS | 4A*MS | 4A*OES/MS | 4A*OES/MS | 4A*OES | 4A*OES | 4A*MS | 4A*MS | 4A*MS | 4A*OES | 4A*MS | 4A*MS | 4A*MS | 4A*OES | 4A*MS | 4A*MS | 4A*MS | 2
3
| 1 | 1 | 6.5 | 6.8 | 6.7 | 6.4 | 6.367472 | 7 | 6.4 | 6.44 | 6.1 | 6.2 | 6.4 | 6.7 | 6.9 | 7.1 | 6 | 5.9 | 6.7 | 6.55 | 6.75 | 6.9928 | 6.63 | 5.877462 | 6.94 | < 13 | 6.431194 | 6.7 | 7.1 | 6 | 7 | 6.6 | 6.6 | 1
| 1 | 2 | 6.6 | 6.2 | 6.7 | 6.4 | 6.452989 | 6 | 6 | 6.94 | 6.4 | 6.1 | 6.6 | 6.8 | 6.6 | 6.6 | 6 | 5.5 | 7.4 | 6.75 | 6.74 | 7.0489 | 6.64 | 5.854688 | 7.08 | < 13 | 6.30084 | 6.8 | 6.9 | 8 | 7 | 6.5 | 6.5 | 23
| 1 | 3 | 6.7 | 6.7 | 6.8 | 6.3 | 6.338697 | 6 | 6.3 | 6.51 | 6.2 | 6.1 | 6.5 | 7.7 | 8.8 | 6.8 | 7 | 5.8 | 6.9 | 6.84 | 6.79 | 7.5872 | 6.55 | 5.829303 | 7.92 | < 13 | 6.282346 | 7.05 | 6.9 | 8 | 7 | 6.5 | 6.4 | 16
| 1 | 4 | 6.6 | 6.6 | 6.9 | 6.3 | 6.424238 | 6 | 6.1 | 6.82 | 6.6 | 6.1 | 7 | 7 | 6.4 | 6.5 | 6 | 5.8 | 7.3 | 6.82 | 6.78 | 6.9613 | 6.57 | 5.849115 | 7.33 | < 13 | 6.499087 | 6.7 | 7.1 | 7 | 7 | 6.6 | 6.4 | 6.572566
| 1 | 5 | 6.7 | 6.3 | 6.7 | 6.3 | 6.292823 | 7 | 6.5 | 6.44 | 6.5 | 6.1 | 6.7 | 7 | 6.9 | 6.6 | 6 | 5.7 | 7 | 6.58 | 6.79 | 6.9146 | 6.54 | 5.865602 | 7.52 | < 13 | 6.195239 | 7.05 | 7.1 | 8 | 7 | 6.6 | 6.4 | 25
| 1 | 6 | 6.5 | 6.2 | 6.6 | 6.3 | 6.25525 | 7 | 6.2 | 6.93 | 6.5 | 6.3 | 6.6 | 6.6 | 6.4 | 6.3 | 6 | 6 | 6.9 | 6.4 | 6.78 | 7.0637 | 6.65 | 5.862666 | 6.75 | < 13 | 6.299754 | 6.85 | 7 | 9 | 7 | 6.4 | 6.6
| Mean |  | 6.6 | 6.466667 | 6.733333 | 6.333333 | 6.355245 | 6.5 | 6.25 | 6.68 | 6.383333 | 6.15 | 6.633333 | 6.966667 | 7 | 6.65 | 6.166667 | 5.783333 | 7.033333 | 6.656667 | 6.771667 | 7.09475 | 6.596667 | 5.856473 | 7.256667 |  | 6.334743 | 6.858333 | 7.016667 | 7.666667 | 7 | 6.533333 | 6.483333
| Median |  | 6.6 | 6.45 | 6.7 | 6.3 | 6.353084 | 6.5 | 6.25 | 6.665 | 6.45 | 6.1 | 6.6 | 6.9 | 6.75 | 6.6 | 6 | 5.8 | 6.95 | 6.665 | 6.78 | 7.02085 | 6.6 | 5.858677 | 7.205 |  | 6.300297 | 6.825 | 7.05 | 8 | 7 | 6.55 | 6.45
| Std Dev. |  | 0.08944272 | 0.265832 | 0.1032796 | 0.05163978 | 0.07567391 | 0.5477226 | 0.1870829 | 0.2424046 | 0.194079 | 0.083666 | 0.2065591 | 0.3932768 | 0.9099451 | 0.2738613 | 0.4082483 | 0.1722401 | 0.265832 | 0.1744324 | 0.02136976 | 0.2474793 | 0.04885352 | 0.01647883 | 0.4249549 |  | 0.1103561 | 0.1594261 | 0.09831921 | 1.032796 | 0 | 0.08164966 | 0.09831921
| Rel.Std.Dev. |  | 1.355% | 4.111% | 1.534% | 0.8154% | 1.191% | 8.427% | 2.993% | 3.629% | 3.04% | 1.36% | 3.114% | 5.645% | 13% | 4.118% | 6.62% | 2.978% | 3.78% | 2.62% | 0.3156% | 3.488% | 0.7406% | 0.2814% | 5.856% |  | 1.742% | 2.325% | 1.401% | 13.47% | 0% | 1.25% | 1.516%
| PDM3 |  | 0.4174% | -1.611% | 2.446% | -3.64% | -3.306% | -1.104% | -4.908% | 1.635% | -2.879% | -6.429% | 0.9246% | 5.996% | 6.503% | 1.178% | -6.176% | -12.01% | 7.01% | 1.28% | 3.029% | 7.945% | 0.3667% | -10.9% | 10.41% |  | -3.618% | 4.348% | 6.757% | 16.65% | 6.503% | -0.5969% | -1.358%
| Z-Score (Absolute) |  | 0 | 0.37 | 0.37 | 0.73 | 0.67 | NA | 0.96 | 0.22 | 0.6 | 1.24 | 0.09 | 1.01 | 1.1 | 0.14 | NA | 2.25 | 1.19 | 0.16 | 0.47 | 1.36 | 0.01 | 2.05 | 1.81 | 0.28 | 0.73 | 0.71 | 1.15 | NA | NA | 0.18 | 0.32
Results from laboratories 4.06, 4.16, 4.34 and 4.38 were removed due to their 1 ppm reading resolution.
| Analytical results for Cr in OREAS 278b (Certified Value 62 ppm) | [32 empty] | Certified
Cr | Round | Replicate | Lab | Lab | Lab | Lab | Lab | Lab | Lab | Lab | Lab | Lab | Lab | Lab | Lab | Lab | Lab | Lab | Lab | Lab | Lab | Lab | Lab | Lab | Lab | Lab | Lab | Lab | Lab | Lab | Lab |  |  | 1
| No | No | 4.01 | 4.02 | 4.03 | 4.04 | 4.05 | 4.06 | 4.07 | 4.08 | 4.09 | 4.10 | 4.11 | 4.12 | 4.13 | 4.15 | 4.18 | 4.19 | 4.20 | 4.22 | 4.23 | 4.24 | 4.27 | 4.28 | 4.29 | 4.30 | 4.32 | 4.34 | 4.38 | 4.39 | 4.40 |  |  | ppm
|  |  | 4A*OES/MS | 4A*OES/MS | 4A*OES/MS | 4A*MS | 4A*OES | 4A*OES/MS | 4A*OES | 4A*MS | 4A*OES/MS | 4A*OES/MS | 4A*OES/MS | 4A*OES/MS | 4A*OES/MS | 4A*OES/MS | 4A*MS | 4A*OES/MS | 4A*OES/MS | 4A*OES | 4A*OES | 4A*MS | 4A*OES | 4A*OES | 4A*OES | 4A*MS | 4A*MS | 4A*OES | 4A*OES | 4A*MS | 4A*MS |  |  | 0
0
| 1 | 1 | 64 | 70 | 41 | 80 | 64.3074 | 56 | 37 | 54 | 64 | 59 | 63 | 63 | 66 | 63 | 63 | 49 | 54.4 | 65 | 80.4817 | 60.1 | 67.9 | 73 | 49 | 50.62025 | 59 | 59 | 69 | 64 | 65 |  |  | 1
| 1 | 2 | 63 | 65 | 38 | 77 | 65.58395 | 71 | 42 | 57 | 65 | 57 | 64 | 60 | 64 | 61 | 62 | 50 | 55.6 | 65 | 82.3874 | 56.85 | 67.79 | 74 | 54 | 49.72423 | 62.5 | 61 | 70 | 63 | 68 |  |  | 24
| 1 | 3 | 60 | 68 | 40 | 78 | 68.18746 | 63 | 39 | 53 | 66 | 60 | 65 | 65 | 65 | 59 | 64 | 51 | 54.1 | 67 | 79.6251 | 56.54 | 67.49 | 72 | 61 | 47.93847 | 60.5 | 63 | 68 | 64 | 60 |  |  | 16
| 1 | 4 | 61 | 70 | 36 | 69 | 65.24449 | 57 | 42 | 57 | 60 | 60 | 65 | 59 | 64 | 60 | 61 | 49 | 55.3 | 66 | 82.2569 | 56.01 | 67.87 | 71 | 63 | 50.02549 | 58 | 56 | 74 | 62 | 61 |  |  | 62.14231
| 1 | 5 | 61 | 68 | 43 | 65 | 68.7319 | 63 | 43 | 53 | 60 | 60 | 64 | 67 | 64 | 58 | 66 | 51 | 55.2 | 67 | 81.3548 | 58.19 | 67.83 | 72 | 59 | 53.26909 | 57.5 | 56 | 75 | 63 | 64 |  |  | 26
| 1 | 6 | 61 | 66 | 42 | 67 | 62.82124 | 58 | 42 | 58 | 63 | 59 | 66 | 67 | 64 | 56 | 61 | 49 | 53.9 | 69 | 79.1783 | 60.9 | 67.46 | 71 | 51 | 53.31657 | 59.5 | 62 | 74 | 63 | 67
| Mean |  | 61.66667 | 67.83333 | 40 | 72.66667 | 65.81274 | 61.33333 | 40.83333 | 55.33333 | 63 | 59.16667 | 64.5 | 63.5 | 64.5 | 59.5 | 62.83333 | 49.83333 | 54.75 | 66.5 | 80.8807 | 58.09833 | 67.72333 | 72.16667 | 56.16667 | 50.81568 | 59.5 | 59.5 | 71.66667 | 63.16667 | 64.16667
| Median |  | 61 | 68 | 40.5 | 73 | 65.41422 | 60.5 | 42 | 55.5 | 63.5 | 59.5 | 64.5 | 64 | 64 | 59.5 | 62.5 | 49.5 | 54.8 | 66.5 | 80.91825 | 57.52 | 67.81 | 72 | 56.5 | 50.32287 | 59.25 | 60 | 72 | 63 | 64.5
| Std Dev. |  | 1.505545 | 2.041241 | 2.607681 | 6.408328 | 2.269413 | 5.609516 | 2.316607 | 2.250926 | 2.529822 | 1.169045 | 1.048809 | 3.449638 | 0.83666 | 2.428992 | 1.94079 | 0.9831921 | 0.7063993 | 1.516575 | 1.343335 | 2.010586 | 0.1961292 | 1.169045 | 5.671567 | 2.116878 | 1.81659 | 3.016621 | 3.011091 | 0.7527727 | 3.188521
| Rel.Std.Dev. |  | 2.441% | 3.009% | 6.519% | 8.819% | 3.448% | 9.146% | 5.673% | 4.068% | 4.016% | 1.976% | 1.626% | 5.433% | 1.297% | 4.082% | 3.089% | 1.973% | 1.29% | 2.281% | 1.661% | 3.461% | 0.2896% | 1.62% | 10.1% | 4.166% | 3.053% | 5.07% | 4.202% | 1.192% | 4.969%
| PDM3 |  | -0.7654% | 9.158% | -35.63% | 16.94% | 5.906% | -1.302% | -34.29% | -10.96% | 1.38% | -4.788% | 3.794% | 2.185% | 3.794% | -4.252% | 1.112% | -19.81% | -11.9% | 7.012% | 30.15% | -6.508% | 8.981% | 16.13% | -9.616% | -18.23% | -4.252% | -4.252% | 15.33% | 1.648% | 3.258%
| Z-Score (Absolute) |  | 0.21 | 0.92 | 4.2 | 1.81 | 0.55 | 0.28 | 4.05 | 1.38 | 0.03 | 0.67 | 0.31 | 0.12 | 0.31 | 0.61 | 0 | 2.39 | 1.49 | 0.67 | 3.32 | 0.87 | 0.9 | 1.72 | 1.23 | 2.21 | 0.61 | 0.61 | 1.62 | 0.06 | 0.25
| Analytical results for Cs in OREAS 278b (Certified Value 3.93 ppm) | [32 empty] | Certified
Cs | Round | Replicate | Lab | Lab | Lab | Lab | Lab | Lab | Lab | Lab | Lab | Lab | Lab | Lab | Lab | Lab | Lab | Lab | Lab | Lab | Lab | Lab | Lab | Lab | Lab | Lab | Lab | Lab | [5 empty] | 1
| No | No | 4.01 | 4.02 | 4.03 | 4.04 | 4.05 | 4.06 | 4.07 | 4.08 | 4.09 | 4.10 | 4.11 | 4.12 | 4.13 | 4.15 | 4.16 | 4.19 | 4.20 | 4.22 | 4.23 | 4.27 | 4.28 | 4.30 | 4.32 | 4.38 | 4.39 | 4.40 | [5 empty] | ppm
|  |  | 4A*MS | 4A*OES/MS | 4A*OES/MS | 4A*MS | 4A*OES | 4A*OES/MS | 4A*MS | 4A*MS | 4A*OES/MS | 4A*OES/MS | 4A*OES/MS | 4A*OES/MS | 4A*OES/MS | 4A*OES/MS | 4A*MS | 4A*OES/MS | 4A*OES/MS | 4A*OES | 4A*MS | 4A*MS | 4A*MS | 4A*MS | 4A*MS | 4A*MS | 4A*MS | 4A*MS | [5 empty] | 2
3
| 1 | 1 | 3.9 | 3.92 | < 5 | 3.89 | 3.869104 | 4.03 | 3.9 | 3.93 | 4.2 | 3.92 | 4.03 | 4.02 | 4.35 | 4.2 | 3.6 | 4.05 | 3.99 | 3.83 | 3.8259 | 3.565541 | 3.3 | 3.695791 | 3.8616 | 3.9 | 3.82 | 3.94 | [5 empty] | 1
| 1 | 2 | 3.91 | 4.01 | < 5 | 3.89 | 3.952375 | 4.26 | 3.77 | 3.87 | 4.28 | 4.01 | 4.05 | 4.05 | 4.1 | 4 | 3.6 | 4.21 | 3.95 | 3.93 | 3.8096 | 3.381683 | 3.4 | 3.759423 | 3.85545 | 3.8 | 3.83 | 3.97 | [5 empty] | 25
| 1 | 3 | 3.97 | 3.91 | < 5 | 3.92 | 3.779814 | 4.35 | 3.99 | 3.62 | 4.27 | 3.97 | 3.99 | 4.09 | 4.55 | 4.1 | 3.7 | 4.03 | 4.08 | 3.87 | 3.8603 | 3.405342 | 3.8 | 3.643779 | 4.01625 | 3.9 | 3.87 | 4.04 | [5 empty] | 16
| 1 | 4 | 3.98 | 3.91 | < 5 | 3.96 | 3.910218 | 4.01 | 3.76 | 3.82 | 3.65 | 3.89 | 4.1 | 4.19 | 3.88 | 3.9 | 3.6 | 4.2 | 4.03 | 3.91 | 3.6101 | 3.373257 | 3.5 | 3.71091 | 3.73765 | 3.9 | 3.81 | 3.97 | [5 empty] | 3.927753
| 1 | 5 | 3.93 | 4.51 | < 5 | 3.91 | 3.98655 | 4.07 | 3.86 | 3.86 | 3.7 | 3.9 | 4.02 | 4.05 | 4.24 | 4.1 | 3.7 | 4.02 | 4.06 | 3.9 | 3.5847 | 3.423252 | 3.3 | 3.763398 | 3.8579 | 3.8 | 3.9 | 3.94 | [5 empty] | 27
| 1 | 6 | 3.94 | 4.23 | < 5 | 3.78 | 3.748594 | 4.31 | 3.79 | 3.86 | 3.72 | 4.05 | 4.02 | 3.93 | 3.96 | 3.8 | 3.7 | 4.13 | 3.97 | 3.92 | 3.5529 | 3.414982 | 3.3 | 3.772848 | 3.8248 | 3.8 | 3.87 | 3.9
| Mean |  | 3.938333 | 4.081667 |  | 3.891667 | 3.874442 | 4.171667 | 3.845 | 3.826667 | 3.97 | 3.956667 | 4.035 | 4.055 | 4.18 | 4.016667 | 3.65 | 4.106667 | 4.013333 | 3.893333 | 3.70725 | 3.427343 | 3.433333 | 3.724358 | 3.858942 | 3.85 | 3.85 | 3.96
| Median |  | 3.935 | 3.965 |  | 3.9 | 3.889661 | 4.165 | 3.825 | 3.86 | 3.96 | 3.945 | 4.025 | 4.05 | 4.17 | 4.05 | 3.65 | 4.09 | 4.01 | 3.905 | 3.70985 | 3.410162 | 3.35 | 3.735167 | 3.856675 | 3.85 | 3.85 | 3.955
| Std Dev. |  | 0.03188521 | 0.2431803 |  | 0.06047038 | 0.0945964 | 0.1518442 | 0.08961027 | 0.1072691 | 0.3088041 | 0.06439462 | 0.0372827 | 0.08526429 | 0.2506791 | 0.147196 | 0.05477226 | 0.08547904 | 0.05163978 | 0.03723797 | 0.1387503 | 0.07037391 | 0.1966384 | 0.05018914 | 0.09015939 | 0.05477226 | 0.03521363 | 0.04690416
| Rel.Std.Dev. |  | 0.8096% | 5.958% |  | 1.554% | 2.442% | 3.64% | 2.331% | 2.803% | 7.778% | 1.627% | 0.924% | 2.103% | 5.997% | 3.665% | 1.501% | 2.081% | 1.287% | 0.9565% | 3.743% | 2.053% | 5.727% | 1.348% | 2.336% | 1.423% | 0.9146% | 1.184%
| PDM3 |  | 0.2694% | 3.919% |  | -0.9188% | -1.357% | 6.21% | -2.107% | -2.574% | 1.076% | 0.7361% | 2.73% | 3.24% | 6.422% | 2.264% | -7.072% | 4.555% | 2.179% | -0.8763% | -5.614% | -12.74% | -12.59% | -5.178% | -1.752% | -1.98% | -1.98% | 0.821%
| Z-Score (Absolute) |  | 0.25 | 1.04 | 7.67 | 0 | 0.1 | 1.54 | 0.26 | 0.36 | 0.43 | 0.35 | 0.78 | 0.89 | 1.58 | 0.68 | 1.33 | 1.18 | 0.67 | 0 | 1.02 | 2.56 | 2.53 | 0.93 | 0.18 | 0.23 | 0.23 | 0.37
| Analytical results for Cu in OREAS 278b (Certified Value 87 ppm) | [32 empty] | Certified
Cu | Round | Replicate | Lab | Lab | Lab | Lab | Lab | Lab | Lab | Lab | Lab | Lab | Lab | Lab | Lab | Lab | Lab | Lab | Lab | Lab | Lab | Lab | Lab | Lab | Lab | Lab | Lab | Lab | Lab | Lab | Lab | Lab | Lab | 1
| No | No | 4.01 | 4.02 | 4.03 | 4.04 | 4.05 | 4.06 | 4.07 | 4.08 | 4.09 | 4.10 | 4.11 | 4.12 | 4.13 | 4.15 | 4.16 | 4.18 | 4.19 | 4.20 | 4.22 | 4.23 | 4.24 | 4.27 | 4.28 | 4.29 | 4.30 | 4.32 | 4.33 | 4.34 | 4.38 | 4.39 | 4.40 | ppm
|  |  | 4A*OES/MS | 4A*OES/MS | 4A*OES/MS | 4A*MS | 4A*OES | 4A*OES/MS | 4A*OES | 4A*MS | 4A*OES/MS | 4A*OES/MS | 4A*OES/MS | 4A*OES/MS | 4A*OES/MS | 4A*OES/MS | 4A*MS | 4A*MS | 4A*OES/MS | 4A*OES/MS | 4A*OES | 4A*OES | 4A*MS | 4A*OES | 4A*MS | 4A*OES | 4A*MS | 4A*MS | 4A*MS | 4A*OES | 4A*OES | 4A*MS | 4A*MS | 0
1
| 1 | 1 | 92.7 | 87.8 | 86.3 | 84 | 88.10033 | 88 | 94 | 87 | 90.2 | 85.6 | 87 | 84.5 | 90.6 | 87.9 | 83 | 90.4 | 92.9 | 84.9 | 86.9 | 82.4407 | 83.73 | 88.792 | 93.5 | 88 | 77.53782 | 85.5 | 84.4 | < 100 | 87 | 83.4 | 85.2 | 1
| 1 | 2 | 91.4 | 83.1 | 85.3 | 83.8 | 88.55171 | 86 | 94 | 90 | 89.4 | 85.7 | 88.9 | 83.7 | 86.4 | 84.5 | 82 | 86.4 | 93.7 | 90.2 | 85.5 | 84.3589 | 81.96 | 88.808 | 92.2 | 90 | 75.80299 | 80.4 | 84.9 | 100 | 87 | 83 | 86.8 | 26
| 1 | 3 | 89.8 | 86.6 | 86.8 | 84.4 | 86.52608 | 88 | 91 | 84 | 90.5 | 85.7 | 87.5 | 86.5 | 92.9 | 87.7 | 83 | 90.5 | 90.3 | 87.5 | 86.8 | 84.2609 | 85.41 | 88.7488 | 101 | 90 | 77.4142 | 84.8 | 84.7 | < 100 | 90 | 83.9 | 83.5 | 16
| 1 | 4 | 89.3 | 84.2 | 85.1 | 85.3 | 86.05073 | 91 | 92 | 88 | 90.5 | 84.5 | 89 | 87.3 | 82.7 | 84.6 | 81 | 92.2 | 94.1 | 89.7 | 85.6 | 84.7422 | 86.42 | 88.9048 | 96.2 | 89 | 78.28383 | 79.15 | 87 | < 100 | 88 | 82.3 | 85.6 | 86.87844
| 1 | 5 | 90 | 85.2 | 83.7 | 84.9 | 86.81836 | 91 | 92 | 85 | 90.1 | 85.3 | 88 | 84.4 | 89.7 | 87.3 | 84 | 91.4 | 92 | 91.5 | 85.8 | 83.5712 | 83.91 | 88.492 | 94.5 | 88 | 79.35385 | 82.15 | 84 | < 100 | 87 | 84.3 | 86.6 | 28
| 1 | 6 | 89.1 | 84.9 | 84.4 | 84.8 | 85.05599 | 89 | 90 | 89 | 92.7 | 87.6 | 88.1 | 82.8 | 86.4 | 79.1 | 83 | 90.4 | 90.1 | 89.3 | 85.6 | 85.1189 | 83.84 | 88.8664 | 88.5 | 87 | 79.06892 | 79.8 | 85.8 | < 100 | 89 | 83.2 | 84.8
| Mean |  | 90.38333 | 85.3 | 85.26667 | 84.53333 | 86.85053 | 88.83333 | 92.16667 | 87.16667 | 90.56667 | 85.73333 | 88.08333 | 84.86667 | 88.11667 | 85.18333 | 82.66667 | 90.21667 | 92.18333 | 88.85 | 86.03333 | 84.08213 | 84.21167 | 88.76867 | 94.31667 | 88.66667 | 77.91027 | 81.96667 | 85.13333 | 100 | 88 | 83.35 | 85.41667
| Median |  | 89.9 | 85.05 | 85.2 | 84.6 | 86.67222 | 88.5 | 92 | 87.5 | 90.35 | 85.65 | 88.05 | 84.45 | 88.05 | 85.95 | 83 | 90.45 | 92.45 | 89.5 | 85.7 | 84.3099 | 83.875 | 88.8 | 94 | 88.5 | 77.91083 | 81.275 | 84.8 | 100 | 87.5 | 83.3 | 85.4
| Std Dev. |  | 1.393437 | 1.682855 | 1.153545 | 0.5715476 | 1.297873 | 1.94079 | 1.602082 | 2.316607 | 1.120119 | 1.021111 | 0.7782459 | 1.707239 | 3.654814 | 3.346889 | 1.032796 | 2.002415 | 1.697547 | 2.332166 | 0.6408328 | 0.9565027 | 1.539083 | 0.1463658 | 4.176801 | 1.21106 | 1.295481 | 2.669394 | 1.094836 |  | 1.264911 | 0.7007139 | 1.220519
| Rel.Std.Dev. |  | 1.542% | 1.973% | 1.353% | 0.6761% | 1.494% | 2.185% | 1.738% | 2.658% | 1.237% | 1.191% | 0.8835% | 2.012% | 4.148% | 3.929% | 1.249% | 2.22% | 1.841% | 2.625% | 0.7449% | 1.138% | 1.828% | 0.1649% | 4.428% | 1.366% | 1.663% | 3.257% | 1.286% |  | 1.437% | 0.8407% | 1.429%
| PDM3 |  | 4.034% | -1.817% | -1.855% | -2.699% | -0.03212% | 2.25% | 6.087% | 0.3318% | 4.245% | -1.318% | 1.387% | -2.316% | 1.425% | -1.951% | -4.848% | 3.842% | 6.106% | 2.269% | -0.9727% | -3.219% | -3.07% | 2.176% | 8.562% | 2.058% | -10.32% | -5.654% | -2.009% | 15.1% | 1.291% | -4.061% | -1.683%
| Z-Score (Absolute) |  | 1.41 | 0.24 | 0.25 | 0.49 | 0.26 | 0.91 | 1.99 | 0.37 | 1.47 | 0.1 | 0.66 | 0.38 | 0.67 | 0.28 | 1.09 | 1.35 | 1.99 | 0.91 | 0 | 0.63 | 0.59 | 0.89 | 2.68 | 0.85 | 2.63 | 1.32 | 0.29 | 8.97 | 0.64 | 0.87 | 0.2
| Analytical results for Dy in OREAS 278b (Certified Value 1.71 ppm) | [32 empty] | Certified
Dy | Round | Replicate | Lab | Lab | Lab | Lab | Lab | Lab | Lab | Lab | Lab | Lab | [21 empty] | 1
| No | No | 4.04 | 4.06 | 4.08 | 4.15 | 4.16 | 4.23 | 4.27 | 4.28 | 4.32 | 4.40 | [21 empty] | ppm
|  |  | 4A*MS | 4A*OES/MS | 4A*MS | 4A*OES/MS | 4A*MS | 4A*MS | 4A*MS | 4A*MS | 4A*MS | 4A*MS | [21 empty] | 2
3
| 1 | 1 | 1.79 | 2.2 | 1.55 | 1.8 | 1.8 | 1.827 | 1.522988 | 2.07 | 1.74745 | 1.78 | [21 empty] | 1
| 1 | 2 | 1.84 | 2.3 | 1.63 | 1.8 | 1.8 | 1.7627 | 1.462482 | 2.13 | 1.72165 | 1.66 | [21 empty] | 4
| 1 | 3 | 1.85 | 2.1 | 1.61 | 1.8 | 1.85 | 1.7646 | 1.476178 | 2.36 | 1.8172 | 1.62 | [21 empty] | 16
| 1 | 4 | 1.76 | 2.1 | 1.58 | 1.8 | 1.8 | 1.8343 | 1.471061 | 2.15 | 1.7727 | 1.7 | [21 empty] | 1.708409
| 1 | 5 | 1.88 | 2.3 | 1.62 | 1.8 | 1.9 | 1.6509 | 1.508792 | 2 | 1.68665 | 1.79 | [21 empty] | 29
| 1 | 6 | 1.75 | 2.2 | 1.61 | 1.6 | 1.85 | 1.6925 | 1.52491 | 2.05 | 1.7291 | 1.76
| Mean |  | 1.811667 | 2.2 | 1.6 | 1.766667 | 1.833333 | 1.755333 | 1.494402 | 2.126667 | 1.745792 | 1.718333
| Median |  | 1.815 | 2.2 | 1.61 | 1.8 | 1.825 | 1.76365 | 1.492485 | 2.1 | 1.738275 | 1.73
| Std Dev. |  | 0.05269409 | 0.08944272 | 0.02966479 | 0.08164966 | 0.04082483 | 0.07261726 | 0.02775175 | 0.1265965 | 0.04513342 | 0.06940221
| Rel.Std.Dev. |  | 2.909% | 4.066% | 1.854% | 4.622% | 2.227% | 4.137% | 1.857% | 5.953% | 2.585% | 4.039%
| PDM3 |  | 6.044% | 28.77% | -6.346% | 3.41% | 7.312% | 2.747% | -12.53% | 24.48% | 2.188% | 0.5809%
| Z-Score (Absolute) |  | 0.57 | NA | 1.41 | NA | 0.78 | 0.04 | 2.4 | 3.53 | 0.04 | 0.3
Results from laboratories 4.06 and 4.15 were removed due to their 0.1 ppm reading resolution.
| Analytical results for Er in OREAS 278b (Certified Value 0.97 ppm) | [32 empty] | Certified
Er | Round | Replicate | Lab | Lab | Lab | Lab | Lab | Lab | Lab | Lab | Lab | Lab | [21 empty] | 1
| No | No | 4.04 | 4.06 | 4.08 | 4.15 | 4.16 | 4.23 | 4.27 | 4.28 | 4.32 | 4.40 | [21 empty] | ppm
|  |  | 4A*MS | 4A*OES/MS | 4A*MS | 4A*OES/MS | 4A*MS | 4A*MS | 4A*MS | 4A*MS | 4A*MS | 4A*MS | [21 empty] | 2
2
| 1 | 1 | 0.98 | 1.2 | 0.81 | 1 | 1.1 | 0.9853 | 0.8528947 | 1.04 | 0.9391 | 0.98 | [21 empty] | 1
| 1 | 2 | 1.07 | 1.3 | 0.85 | 1 | 1.05 | 0.9414 | 0.8446983 | 1.14 | 0.92465 | 0.97 | [21 empty] | 5
| 1 | 3 | 0.99 | 1.2 | 0.8 | 1 | 1 | 0.9456 | 0.8453452 | 1.26 | 1.0004 | 1.06 | [21 empty] | 16
| 1 | 4 | 1.05 | 1.1 | 0.81 | 1 | 1 | 1.1591 | 0.8878276 | 1.14 | 0.91655 | 0.97 | [21 empty] | 0.9660697
| 1 | 5 | 1.05 | 1.2 | 0.81 | 1 | 1.05 | 0.8969 | 0.8880338 | 1.11 | 0.934 | 0.97 | [21 empty] | 30
| 1 | 6 | 1.01 | 1.2 | 0.85 | 0.9 | 1.1 | 0.9124 | 0.8592267 | 1.02 | 0.9747 | 0.94
| Mean |  | 1.025 | 1.2 | 0.8216667 | 0.9833333 | 1.05 | 0.97345 | 0.8630044 | 1.118333 | 0.9482333 | 0.9816667
| Median |  | 1.03 | 1.2 | 0.81 | 1 | 1.05 | 0.9435 | 0.8560607 | 1.125 | 0.93655 | 0.97
| Std Dev. |  | 0.03674235 | 0.06324555 | 0.02228602 | 0.04082483 | 0.04472136 | 0.09591264 | 0.02003048 | 0.08588752 | 0.03245877 | 0.04070217
| Rel.Std.Dev. |  | 3.585% | 5.27% | 2.712% | 4.152% | 4.259% | 9.853% | 2.321% | 7.68% | 3.423% | 4.146%
| PDM3 |  | 6.1% | 24.21% | -14.95% | 1.787% | 8.688% | 0.7639% | -10.67% | 15.76% | -1.846% | 1.614%
| Z-Score (Absolute) |  | 0.53 | NA | 1.75 | NA | 0.81 | 0.05 | 1.29 | 1.58 | 0.33 | 0.05
Results from laboratories 4.06 and 4.15 were removed due to their 0.1 ppm reading resolution.
| Analytical results for Eu in OREAS 278b (Certified Value 0.54 ppm) | [32 empty] | Certified
Eu | Round | Replicate | Lab | Lab | Lab | Lab | Lab | Lab | Lab | Lab | Lab | Lab | [21 empty] | 1
| No | No | 4.04 | 4.06 | 4.08 | 4.15 | 4.16 | 4.23 | 4.27 | 4.28 | 4.32 | 4.40 | [21 empty] | ppm
|  |  | 4A*MS | 4A*OES/MS | 4A*MS | 4A*OES/MS | 4A*MS | 4A*MS | 4A*MS | 4A*MS | 4A*MS | 4A*MS | [21 empty] | 2
3
| 1 | 1 | 0.5 | 0.59 | 0.52 | 0.5 | 0.5 | 0.9825 | 0.6238377 | 0.57 | 0.34205 | 0.5 | [21 empty] | 1
| 1 | 2 | 0.52 | 0.57 | 0.48 | 0.5 | 0.55 | 0.9752 | 0.6076592 | 0.59 | 0.36105 | 0.49 | [21 empty] | 6
| 1 | 3 | 0.5 | 0.59 | 0.48 | 0.5 | 0.55 | 0.9359 | 0.6056556 | 0.68 | 0.36035 | 0.5 | [21 empty] | 16
| 1 | 4 | 0.52 | 0.53 | 0.5 | 0.5 | 0.5 | 0.965 | 0.5903805 | 0.63 | 0.3428 | 0.49 | [21 empty] | 0.543958
| 1 | 5 | 0.54 | 0.57 | 0.49 | 0.5 | 0.55 | 0.8918 | 0.617802 | 0.58 | 0.34915 | 0.48 | [21 empty] | 31
| 1 | 6 | 0.51 | 0.56 | 0.51 | 0.5 | 0.55 | 0.9333 | 0.620903 | 0.58 | 0.3393 | 0.5
| Mean |  | 0.515 | 0.5683333 | 0.4966667 | 0.5 | 0.5333333 | 0.9472833 | 0.6110397 | 0.605 | 0.3491167 | 0.4933333
| Median |  | 0.515 | 0.57 | 0.495 | 0.5 | 0.55 | 0.95045 | 0.6127306 | 0.585 | 0.345975 | 0.495
| Std Dev. |  | 0.01516575 | 0.02228602 | 0.01632993 | 0 | 0.02581989 | 0.03387314 | 0.01244203 | 0.04230839 | 0.009537278 | 0.008164966
| Rel.Std.Dev. |  | 2.945% | 3.921% | 3.288% | 0% | 4.841% | 3.576% | 2.036% | 6.993% | 2.732% | 1.655%
| PDM3 |  | -5.324% | 4.481% | -8.694% | -8.081% | -1.953% | 74.15% | 12.33% | 11.22% | -35.82% | -9.307%
| Z-Score (Absolute) |  | 0.31 | 0.59 | 0.62 | NA | 0 | 6.98 | 1.31 | 1.21 | 3.11 | 0.67
Results from laboratory 4.15 were removed due to their 0.1 ppm reading resolution.
| Analytical results for Fe in OREAS 278b (Certified Value 1.81 wt.%) | [32 empty] | Certified
Fe | Round | Replicate | Lab | Lab | Lab | Lab | Lab | Lab | Lab | Lab | Lab | Lab | Lab | Lab | Lab | Lab | Lab | Lab | Lab | Lab | Lab | Lab | Lab | Lab | Lab | Lab | Lab | Lab | Lab | Lab | Lab | Lab | Lab | 1
| No | No | 4.01 | 4.02 | 4.03 | 4.04 | 4.05 | 4.06 | 4.07 | 4.08 | 4.09 | 4.10 | 4.11 | 4.12 | 4.13 | 4.15 | 4.16 | 4.18 | 4.19 | 4.20 | 4.22 | 4.23 | 4.24 | 4.27 | 4.28 | 4.29 | 4.30 | 4.32 | 4.33 | 4.34 | 4.38 | 4.39 | 4.40 | wt.%
|  |  | 4A*OES/MS | 4A*OES/MS | 4A*OES/MS | 4A*OES | 4A*OES | 4A*OES/MS | 4A*MS | 4A*MS | 4A*OES/MS | 4A*OES/MS | 4A*OES/MS | 4A*OES/MS | 4A*OES/MS | 4A*OES/MS | 4A*OES | 4A*MS | 4A*OES/MS | 4A*OES/MS | 4A*OES | 4A*OES | 4A*MS | 4A*OES | 4A*OES | 4A*OES | 4A*OES | 4A*MS | 4A*MS | 4A*OES | 4A*OES | 4A*MS | 4A*OES | 2
3
| 1 | 1 | 1.86 | 1.83 | 1.85 | 1.8 | 1.864904 | 1.96 | 1.78 | 1.85 | 1.79 | 1.78 | 1.82 | 1.73 | 1.82 | 1.81 | 1.79 | 1.77 | 1.79 | 1.77 | 1.85 | 1.8146 | 2.15 | 1.7175 | 1.875 | 1.773 | 1.73907 | 17.618 | 1.8008 | 1.92 | 1.9 | 1.72 | 1.86 | 1
| 1 | 2 | 1.84 | 1.76 | 1.82 | 1.81 | 1.877941 | 1.93 | 1.59 | 1.8 | 1.83 | 1.77 | 1.82 | 1.74 | 1.83 | 1.72 | 1.76 | 1.68 | 1.89 | 1.8 | 1.86 | 1.8212 | 2.16 | 1.727496 | 1.882 | 1.809 | 1.76732 | 17.7655 | 1.828 | 1.89 | 1.93 | 1.71 | 1.84 | #N/A
| 1 | 3 | 1.81 | 1.84 | 1.84 | 1.82 | 1.884549 | 1.93 | 1.74 | 1.81 | 1.83 | 1.81 | 1.85 | 1.76 | 1.84 | 1.76 | 1.84 | 1.76 | 1.78 | 1.77 | 1.86 | 1.8468 | 2.15 | 1.714862 | 1.889 | 1.8 | 1.7402 | 18.486 | 1.81 | 1.89 | 1.89 | 1.74 | 1.84 | 16
| 1 | 4 | 1.82 | 1.85 | 1.85 | 1.8 | 1.870443 | 1.88 | 1.66 | 1.86 | 1.73 | 1.81 | 1.86 | 1.78 | 1.79 | 1.73 | 1.76 | 1.69 | 1.83 | 1.78 | 1.84 | 1.8334 | 2.12 | 1.714266 | 1.875 | 1.794 | 1.71534 | 17.4215 | 1.814 | 1.89 | 1.89 | 1.72 | 1.85 | 1.808957
| 1 | 5 | 1.82 | 1.81 | 1.8 | 1.81 | 1.883655 | 1.93 | 1.71 | 1.83 | 1.72 | 1.83 | 1.83 | 1.74 | 1.8 | 1.78 | 1.81 | 1.71 | 1.89 | 1.78 | 1.86 | 1.8274 | 2.13 | 1.712114 | 1.882 | 1.801 | 1.74585 | 17.8595 | 1.7715 | 1.84 | 1.98 | 1.76 | 1.84 | 32
| 1 | 6 | 1.79 | 1.73 | 1.8 | 1.81 | 1.863813 | 2 | 1.68 | 1.91 | 1.76 | 1.83 | 1.83 | 1.71 | 1.84 | 1.62 | 1.82 | 1.69 | 1.79 | 1.77 | 1.85 | 1.8245 | 2.15 | 1.719064 | 1.861 | 1.768 | 1.7515 | 17.6835 | 1.7803 | 1.72 | 1.92 | 1.74 | 1.84
| Mean |  | 1.823333 | 1.803333 | 1.826667 | 1.808333 | 1.874218 | 1.938333 | 1.693333 | 1.843333 | 1.776667 | 1.805 | 1.835 | 1.743333 | 1.82 | 1.736667 | 1.796667 | 1.716667 | 1.828333 | 1.778333 | 1.853333 | 1.827983 | 2.143333 | 1.71755 | 1.877333 | 1.790833 | 1.743213 | 17.80567 | 1.800767 | 1.858333 | 1.918333 | 1.731667 | 1.845
| Median |  | 1.82 | 1.82 | 1.83 | 1.81 | 1.874192 | 1.93 | 1.695 | 1.84 | 1.775 | 1.81 | 1.83 | 1.74 | 1.825 | 1.745 | 1.8 | 1.7 | 1.81 | 1.775 | 1.855 | 1.82595 | 2.15 | 1.716181 | 1.8785 | 1.797 | 1.743025 | 17.7245 | 1.8054 | 1.89 | 1.91 | 1.73 | 1.84
| Std Dev. |  | 0.0242212 | 0.04802777 | 0.0233809 | 0.007527727 | 0.009153048 | 0.03970726 | 0.06623192 | 0.03983298 | 0.04802777 | 0.0250998 | 0.01643168 | 0.0242212 | 0.02097618 | 0.06592926 | 0.03265986 | 0.0388158 | 0.05076088 | 0.01169045 | 0.008164966 | 0.01114458 | 0.01505545 | 0.005454864 | 0.009563821 | 0.0165338 | 0.01708755 | 0.364717 | 0.02134223 | 0.07250287 | 0.03430258 | 0.01834848 | 0.0083666
| Rel.Std.Dev. |  | 1.328% | 2.663% | 1.28% | 0.4163% | 0.4884% | 2.049% | 3.911% | 2.161% | 2.703% | 1.391% | 0.8955% | 1.389% | 1.153% | 3.796% | 1.818% | 2.261% | 2.776% | 0.6574% | 0.4406% | 0.6097% | 0.7024% | 0.3176% | 0.5094% | 0.9232% | 0.9802% | 2.048% | 1.185% | 3.901% | 1.788% | 1.06% | 0.4535%
| PDM3 |  | 0.7947% | -0.3109% | 0.979% | -0.03447% | 3.608% | 7.152% | -6.392% | 1.9% | -1.785% | -0.2187% | 1.44% | -3.628% | 0.6105% | -3.996% | -0.6794% | -5.102% | 1.071% | -1.693% | 2.453% | 1.052% | 18.48% | -5.053% | 3.78% | -1.002% | -3.634% | 884.3% | -0.4528% | 2.73% | 6.046% | -4.273% | 1.992%
| Z-Score (Absolute) |  | 0.17 | 0.2 | 0.23 | 0.11 | 1.1 | 2.28 | 2.22 | 0.54 | 0.69 | 0.17 | 0.38 | 1.3 | 0.11 | 1.43 | 0.32 | 1.79 | 0.26 | 0.66 | 0.72 | 0.25 | 6.05 | 1.78 | 1.15 | 0.43 | 1.3 | NA | 0.25 | 0.81 | 1.92 | 1.52 | 0.57
| Analytical results for Ga in OREAS 278b (Certified Value 6.98 ppm) | [32 empty] | Certified
Ga | Round | Replicate | Lab | Lab | Lab | Lab | Lab | Lab | Lab | Lab | Lab | Lab | Lab | Lab | Lab | Lab | Lab | Lab | Lab | Lab | Lab | Lab | Lab | Lab | Lab | Lab | Lab | Lab | Lab | Lab |  |  |  | 1
| No | No | 4.01 | 4.02 | 4.03 | 4.04 | 4.05 | 4.06 | 4.07 | 4.08 | 4.09 | 4.10 | 4.11 | 4.12 | 4.13 | 4.15 | 4.16 | 4.19 | 4.20 | 4.22 | 4.23 | 4.27 | 4.28 | 4.30 | 4.32 | 4.33 | 4.34 | 4.38 | 4.39 | 4.40 |  |  |  | ppm
|  |  | 4A*MS | 4A*OES/MS | 4A*OES/MS | 4A*MS | 4A*OES | 4A*OES/MS | 4A*MS | 4A*MS | 4A*OES/MS | 4A*OES/MS | 4A*OES/MS | 4A*OES/MS | 4A*OES/MS | 4A*OES/MS | 4A*MS | 4A*OES/MS | 4A*OES/MS | 4A*OES | 4A*MS | 4A*MS | 4A*MS | 4A*MS | 4A*MS | 4A*MS | 4A*OES | 4A*MS | 4A*MS | 4A*MS |  |  |  | 2
3
| 1 | 1 | 6.97 | 6.98 | 7.3 | 6.37 | 6.809717 | 8.5 | 7.42 | 7.1 | 7.06 | 6.92 | 6.9 | 6.68 | 7.5 | 7.02 | 7 | 7.1 | 7.33 | 7.22 | 8.3268 | 6.391805 | 6.9 | 6.743408 | 7.5 | 5 | < 10 | 6.6 | 7.23 | 6.74 |  |  |  | 1
| 1 | 2 | 7.11 | 6.32 | 7.2 | 6.28 | 6.918004 | 8.4 | 12.2 | 7.1 | 6.96 | 7.12 | 7.03 | 6.61 | 7.08 | 6.86 | 7 | 7.7 | 7.3 | 7.2 | 8.4186 | 6.355631 | 7.2 | 6.684807 | 7.5 | 5 | < 10 | 6.6 | 7.3 | 6.87 |  |  |  | 30
| 1 | 3 | 7.15 | 6.98 | 7.3 | 6.26 | 7.135321 | 7.4 | 9.07 | 6.9 | 7.06 | 7.07 | 6.95 | 6.82 | 7.74 | 6.89 | 6.8 | 7.4 | 7.42 | 7.23 | 8.3732 | 6.317136 | 7.7 | 6.738665 | 7.5 | 6 | < 10 | 7 | 7.03 | 6.74 |  |  |  | 16
| 1 | 4 | 7.09 | 6.88 | 7.3 | 6.43 | 7.077074 | 8.3 | 7.83 | 7.1 | 6.72 | 6.99 | 7.04 | 7.01 | 6.64 | 6.7 | 6.8 | 7 | 7.29 | 7.21 | 7.8301 | 6.415195 | 7.5 | 6.864412 | 7.5 | 5 | < 10 | 6.9 | 7.26 | 6.87 |  |  |  | 6.980666
| 1 | 5 | 7.06 | 7.35 | 7.2 | 6.68 | 7.215733 | 8.5 | 7.3 | 6.9 | 6.92 | 7.12 | 6.99 | 6.62 | 7.42 | 6.89 | 6.8 | 7.5 | 7.21 | 7.14 | 7.7417 | 6.417891 | 7.2 | 6.81214 | 7 | 5 | < 10 | 6.9 | 7.23 | 6.76 |  |  |  | 33
| 1 | 6 | 6.95 | 6.88 | 7 | 6.5 | 6.677192 | 8.7 | 7.71 | 7.1 | 6.81 | 7.09 | 6.96 | 6.59 | 6.86 | 6.44 | 7 | 6.9 | 6.97 | 7.26 | 7.6516 | 6.402049 | 6.9 | 6.813723 | 7 | 5 | < 10 | 7 | 7.2 | 6.88
| Mean |  | 7.055 | 6.898333 | 7.216667 | 6.42 | 6.972173 | 8.3 | 8.588333 | 7.033333 | 6.921667 | 7.051667 | 6.978333 | 6.721667 | 7.206667 | 6.8 | 6.9 | 7.266667 | 7.253333 | 7.21 | 8.057 | 6.383285 | 7.233333 | 6.776193 | 7.333333 | 5.166667 |  | 6.833333 | 7.208333 | 6.81
| Median |  | 7.075 | 6.93 | 7.25 | 6.4 | 6.997539 | 8.45 | 7.77 | 7.1 | 6.94 | 7.08 | 6.975 | 6.65 | 7.25 | 6.875 | 6.9 | 7.25 | 7.295 | 7.215 | 8.07845 | 6.396927 | 7.2 | 6.777774 | 7.5 | 5 |  | 6.9 | 7.23 | 6.815
| Std Dev. |  | 0.07943551 | 0.3324104 | 0.1169045 | 0.1560769 | 0.2065347 | 0.4604346 | 1.878695 | 0.1032796 | 0.1362962 | 0.08035339 | 0.05269409 | 0.1641239 | 0.4179314 | 0.2038627 | 0.1095445 | 0.3141125 | 0.1544884 | 0.04 | 0.3517885 | 0.03944856 | 0.3204164 | 0.0652961 | 0.2581989 | 0.4082483 |  | 0.1861899 | 0.09368387 | 0.069857
| Rel.Std.Dev. |  | 1.126% | 4.819% | 1.62% | 2.431% | 2.962% | 5.547% | 21.87% | 1.468% | 1.969% | 1.139% | 0.7551% | 2.442% | 5.799% | 2.998% | 1.588% | 4.323% | 2.13% | 0.5548% | 4.366% | 0.618% | 4.43% | 0.9636% | 3.521% | 7.902% |  | 2.725% | 1.3% | 1.026%
| PDM3 |  | 1.065% | -1.179% | 3.381% | -8.032% | -0.1217% | 18.9% | 23.03% | 0.7545% | -0.8452% | 1.017% | -0.03342% | -3.71% | 3.238% | -2.588% | -1.156% | 4.097% | 3.906% | 3.285% | 15.42% | -8.558% | 3.62% | -2.929% | 5.052% | -25.99% |  | -2.111% | 3.261% | -2.445%
| Z-Score (Absolute) |  | 0.16 | 0.35 | 0.68 | 1.9 | 0.11 | 4.19 | 5.12 | 0.09 | 0.27 | 0.15 | 0.09 | 0.92 | 0.65 | 0.67 | 0.34 | 0.84 | 0.8 | 0.66 | 3.4 | 2.01 | 0.74 | 0.74 | 1.06 | 5.95 | 6.49 | 0.56 | 0.66 | 0.63
| Analytical results for Gd in OREAS 278b (Certified Value 2.21 ppm) | [32 empty] | Certified
Gd | Round | Replicate | Lab | Lab | Lab | Lab | Lab | Lab | Lab | Lab | Lab | [22 empty] | 1
| No | No | 4.04 | 4.06 | 4.08 | 4.15 | 4.16 | 4.23 | 4.28 | 4.32 | 4.40 | [22 empty] | ppm
|  |  | 4A*MS | 4A*OES/MS | 4A*MS | 4A*OES/MS | 4A*MS | 4A*MS | 4A*MS | 4A*MS | 4A*MS | [22 empty] | 2
3
| 1 | 1 | 2.24 | 2.4 | 2.05 | 2.3 | 2.2 | 2.3209 | 2.1 | 2.0321 | 2.08 | [22 empty] | 1
| 1 | 2 | 2.2 | 2.5 | 2.19 | 2.2 | 2.4 | 2.3036 | 2 | 2.0698 | 2.12 | [22 empty] | 7
| 1 | 3 | 2.22 | 2.6 | 2.18 | 2.3 | 2.4 | 2.2292 | 2.4 | 2.0787 | 2.1 | [22 empty] | 16
| 1 | 4 | 2.4 | 2.4 | 2.19 | 2.1 | 2.2 | 2.3143 | 2.1 | 1.9793 | 2.24 | [22 empty] | 2.211539
| 1 | 5 | 2.28 | 2.4 | 2.08 | 2.3 | 2.4 | 2.271 | 2 | 2.1451 | 2.12 | [22 empty] | 34
| 1 | 6 | 2.12 | 2.5 | 2.22 | 2.1 | 2.4 | 2.138 | 2 | 2.1231 | 2.17
| Mean |  | 2.243333 | 2.466667 | 2.151667 | 2.216667 | 2.333333 | 2.262833 | 2.1 | 2.07135 | 2.138333
| Median |  | 2.23 | 2.45 | 2.185 | 2.25 | 2.4 | 2.2873 | 2.05 | 2.07425 | 2.12
| Std Dev. |  | 0.09330952 | 0.08164966 | 0.06911343 | 0.09831921 | 0.1032796 | 0.06994817 | 0.1549193 | 0.06031138 | 0.05810909
| Rel.Std.Dev. |  | 4.159% | 3.31% | 3.212% | 4.435% | 4.426% | 3.091% | 7.377% | 2.912% | 2.717%
| PDM3 |  | 1.438% | 11.54% | -2.707% | 0.2319% | 5.507% | 2.319% | -5.043% | -6.339% | -3.31%
| Z-Score (Absolute) |  | 0.23 | 2.15 | 0.56 | 0 | 1 | 0.4 | 1 | 1.25 | 0.67
| Analytical results for Ge in OREAS 278b (Indicative Value 0.17 ppm) | [32 empty] | Indicative
Ge | Round | Replicate | Lab | Lab | Lab | Lab | Lab | Lab | Lab | Lab | Lab | Lab | Lab | Lab | Lab | Lab | Lab | Lab | Lab | Lab | Lab | [12 empty] | 1
| No | No | 4.02 | 4.03 | 4.04 | 4.05 | 4.06 | 4.07 | 4.08 | 4.09 | 4.10 | 4.11 | 4.12 | 4.13 | 4.18 | 4.19 | 4.20 | 4.30 | 4.38 | 4.39 | 4.40 | [12 empty] | ppm
|  |  | 4A*OES/MS | 4A*OES/MS | 4A*MS | 4A*OES | 4A*OES/MS | 4A*MS | 4A*MS | 4A*OES/MS | 4A*OES/MS | 4A*OES/MS | 4A*OES/MS | 4A*OES/MS | 4A*MS | 4A*OES/MS | 4A*OES/MS | 4A*MS | 4A*MS | 4A*MS | 4A*MS | [12 empty] | 2
2
| 1 | 1 | < 0.05 | 0.2 | 0.07 | 0.5172326 | 0.1 | 0.73 | 0.12 | < 0.05 | 0.05 | 0.07 | 0.08 | < 0.05 | < 0.05 | 0.3 | 0.2 | 3.049633 | 1 | 0.8 | 0.9 | [12 empty] | 1
| 1 | 2 | < 0.05 | 0.3 | 0.07 | 0.525848 | 0.1 | 0.46 | 0.12 | < 0.05 | 0.05 | 0.08 | 0.07 | < 0.05 | < 0.05 | 0.2 | 0.12 | 2.738502 | 1.2 | 0.8 | 0.9 | [12 empty] | 32
| 1 | 3 | < 0.05 | 0.3 | 0.07 | 0.5114355 | 0.1 | 0.84 | 0.11 | < 0.05 | < 0.05 | 0.06 | 0.06 | < 0.05 | < 0.05 | 0.3 | 0.11 | 2.978331 | 1.1 | 0.9 | 0.9 | [12 empty] | 16
| 1 | 4 | < 0.05 | 0.5 | 0.07 | 0.50994 | 0.1 | 0.72 | 0.11 | 0.08 | 0.07 | 0.07 | 0.17 | < 0.05 | < 0.05 | 0.2 | 0.14 | 3.459242 | 1.1 | 0.9 | 0.8 | [12 empty] | 0.1656673
| 1 | 5 | < 0.05 | 0.4 | 0.07 | 0.4792941 | 0.2 | 0.75 | 0.13 | 0.07 | < 0.05 | 0.07 | 0.2 | < 0.05 | < 0.05 | 0.3 | 0.14 | 2.910292 | 1 | 0.9 | 0.8 | [12 empty] | 7
| 1 | 6 | < 0.05 | 0.2 | 0.06 | 0.4842894 | 0.1 | 0.6 | 0.12 | 0.06 | < 0.05 | 0.07 | 0.17 | < 0.05 | < 0.05 | 0.2 | 0.12 | 3.07587 | 1.2 | 0.8 | 0.9
| Mean |  |  | 0.3166667 | 0.06833333 | 0.5046733 | 0.1166667 | 0.6833333 | 0.1183333 | 0.07 | 0.05666667 | 0.07 | 0.125 |  |  | 0.25 | 0.1383333 | 3.035312 | 1.1 | 0.85 | 0.8666667
| Median |  |  | 0.3 | 0.07 | 0.5106878 | 0.1 | 0.725 | 0.12 | 0.07 | 0.05 | 0.07 | 0.125 |  |  | 0.25 | 0.13 | 3.013982 | 1.1 | 0.85 | 0.9
| Std Dev. |  |  | 0.1169045 | 0.004082483 | 0.01865035 | 0.04082483 | 0.1336663 | 0.007527727 | 0.01 | 0.01154701 | 0.006324555 | 0.06156298 |  |  | 0.05477226 | 0.03250641 | 0.2402248 | 0.08944272 | 0.05477226 | 0.05163978
| Rel.Std.Dev. |  |  | 36.92% | 5.974% | 3.696% | 34.99% | 19.56% | 6.361% | 14.29% | 20.38% | 9.035% | 49.25% |  |  | 21.91% | 23.5% | 7.914% | 8.131% | 6.444% | 5.958%
| PDM3 |  |  | 91.15% | -58.75% | 204.6% | -29.58% | 312.5% | -28.57% | -57.75% | -65.79% | -57.75% | -24.55% |  |  | 50.9% | -16.5% | 1732% | 564% | 413.1% | 423.1%
| Z-Score (Absolute) |  | 0.67 | 1.29 | 0.38 | 2.56 | 0.06 | 3.76 | 0.04 | 0.52 | 0.57 | 0.37 | 0 | 0.67 | 0.67 | 0.84 | 0.09 | 19.62 | 6.57 | 4.89 | 5
| Analytical results for Hf in OREAS 278b (Certified Value 1.11 ppm) | [32 empty] | Certified
Hf | Round | Replicate | Lab | Lab | Lab | Lab | Lab | Lab | Lab | Lab | Lab | Lab | Lab | Lab | Lab | Lab | Lab | Lab | Lab | Lab | Lab | Lab | Lab | Lab | Lab | Lab | Lab | [6 empty] | 1
| No | No | 4.01 | 4.02 | 4.03 | 4.04 | 4.05 | 4.06 | 4.07 | 4.08 | 4.09 | 4.10 | 4.11 | 4.12 | 4.13 | 4.15 | 4.16 | 4.18 | 4.19 | 4.20 | 4.22 | 4.28 | 4.30 | 4.32 | 4.38 | 4.39 | 4.40 | [6 empty] | ppm
|  |  | 4A*MS | 4A*OES/MS | 4A*OES/MS | 4A*MS | 4A*OES | 4A*OES/MS | 4A*MS | 4A*MS | 4A*OES/MS | 4A*OES/MS | 4A*OES/MS | 4A*OES/MS | 4A*OES/MS | 4A*OES/MS | 4A*MS | 4A*MS | 4A*OES/MS | 4A*OES/MS | 4A*OES | 4A*MS | 4A*MS | 4A*MS | 4A*MS | 4A*MS | 4A*MS | [6 empty] | 2
3
| 1 | 1 | 1.08 | 1.2 | 1.15 | 1 | 1.214252 | 1.3 | 1.1 | 1.17 | 1.2 | 1.1 | 1 | 1.1 | 1.3 | 1 | 1 | 1.1 | 1.21 | 1 | 1.06 | 1.1 | 0.9614772 | 0.73 | 1 | 1.05 | 1.06 | [6 empty] | 1
| 1 | 2 | 1.16 | 1.1 | 1.24 | 0.9 | 1.083826 | 1.3 | 1 | 1.19 | 1.1 | 1 | 1.1 | 1 | 1.2 | 0.93 | 1 | 1 | 1.15 | 1.1 | 1.09 | 1.1 | 0.9620489 | 0.65 | 1 | 1.16 | 1 | [6 empty] | 16
| 1 | 3 | 1.13 | 1.3 | 1.16 | 1 | 1.159029 | 1.2 | 1.1 | 1.17 | 1.1 | 1.2 | 1.1 | 1.1 | 1.3 | 0.93 | 1 | 1 | 1.28 | 1.1 | 1.12 | 1.3 | 0.9392099 | 0.71 | 1 | 1.08 | 1.03 | [6 empty] | 16
| 1 | 4 | 1.09 | 1.2 | 1.15 | 1 | 1.186766 | 1.3 | 1.1 | 1.21 | 1.1 | 1 | 1.1 | 1.1 | 1.2 | 0.91 | 1 | 1.1 | 1.2 | 1.1 | 1.08 | 1.1 | 0.992374 | 0.65 | 1.1 | 1.08 | 1.05 | [6 empty] | 1.107023
| 1 | 5 | 1.14 | 1.2 | 1.19 | 1.1 | 1.076167 | 1.3 | 1.2 | 1.14 | 1 | 1.1 | 1.1 | 1.1 | 1.2 | 0.97 | 1 | 1.1 | 1.27 | 1.2 | 1.09 | 1.1 | 0.9844483 | 0.78 | 1.1 | 1.16 | 1.18 | [6 empty] | 35
| 1 | 6 | 1.08 | 1.2 | 1.13 | 1 | 1.030634 | 1.3 | 1.1 | 1.23 | 1.1 | 1.1 | 1 | 1 | 1.2 | 0.88 | 1 | 1.1 | 1.16 | 1.1 | 1.12 | 1.1 | 0.9604577 | 0.77 | 1.1 | 1.09 | 1.07
| Mean |  | 1.113333 | 1.2 | 1.17 | 1 | 1.125112 | 1.283333 | 1.1 | 1.185 | 1.1 | 1.083333 | 1.066667 | 1.066667 | 1.233333 | 0.9366667 | 1 | 1.066667 | 1.211667 | 1.1 | 1.093333 | 1.133333 | 0.9666693 | 0.715 | 1.05 | 1.103333 | 1.065
| Median |  | 1.11 | 1.2 | 1.155 | 1 | 1.121427 | 1.3 | 1.1 | 1.18 | 1.1 | 1.1 | 1.1 | 1.1 | 1.2 | 0.93 | 1 | 1.1 | 1.205 | 1.1 | 1.09 | 1.1 | 0.961763 | 0.72 | 1.05 | 1.085 | 1.055
| Std Dev. |  | 0.03444803 | 0.06324555 | 0.03949684 | 0.06324555 | 0.07200536 | 0.04082483 | 0.06324555 | 0.03209361 | 0.06324555 | 0.07527727 | 0.05163978 | 0.05163978 | 0.05163978 | 0.04273952 | 0 | 0.05163978 | 0.05419102 | 0.06324555 | 0.0233809 | 0.08164966 | 0.01906689 | 0.05648008 | 0.05477226 | 0.04589844 | 0.06156298
| Rel.Std.Dev. |  | 3.094% | 5.27% | 3.376% | 6.325% | 6.4% | 3.181% | 5.75% | 2.708% | 5.75% | 6.949% | 4.841% | 4.841% | 4.187% | 4.563% | 0% | 4.841% | 4.472% | 5.75% | 2.138% | 7.204% | 1.972% | 7.899% | 5.216% | 4.16% | 5.781%
| PDM3 |  | 0.57% | 8.399% | 5.689% | -9.668% | 1.634% | 15.93% | -0.6344% | 7.044% | -0.6344% | -2.14% | -3.646% | -3.646% | 11.41% | -15.39% | -9.668% | -3.646% | 9.453% | -0.6344% | -1.237% | 2.377% | -12.68% | -35.41% | -5.151% | -0.3333% | -3.796%
| Z-Score (Absolute) |  | 0.26 | 1.97 | 1.38 | 1.97 | 0.5 | 3.62 | 0 | 1.68 | 0 | 0.33 | 0.66 | 0.66 | 2.63 | 3.22 | NA | 0.66 | 2.2 | 0 | 0.13 | 0.66 | 2.63 | 7.6 | 0.99 | 0.07 | 0.69
Results from laboratory 4.16 were removed due to their 0.1 ppm reading resolution.
| Analytical results for Hg in OREAS 278b (Indicative Value 4.04 ppm) | [32 empty] | Indicative
Hg | Round | Replicate | Lab | Lab | [29 empty] | 1
| No | No | 4.04 | 4.33 | [29 empty] | ppm
|  |  | 4A*OES | 4A*MS | [29 empty] | 2
2
| 1 | 1 | < 20 | 4.18 | [29 empty] | 1
| 1 | 2 | < 20 | 4.5 | [29 empty] | 1
| 1 | 3 | < 20 | 4.71 | [29 empty] | 16
| 1 | 4 | < 20 | 3.26 | [29 empty] | 4.036667
| 1 | 5 | < 20 | 3.8 | [29 empty] | 7
| 1 | 6 | < 20 | 3.77
| Mean |  |  | 4.036667
| Median |  |  | 3.99
| Std Dev. |  |  | 0.5327163
| Rel.Std.Dev. |  |  | 13.2%
| PDM3 |  |  | -8.882e-14%
| Z-Score (Absolute) |  | 0.67 | 0.67
| Analytical results for Ho in OREAS 278b (Certified Value 0.34 ppm) | [32 empty] | Certified
Ho | Round | Replicate | Lab | Lab | Lab | Lab | Lab | Lab | Lab | Lab | Lab | Lab | [21 empty] | 1
| No | No | 4.04 | 4.06 | 4.08 | 4.15 | 4.16 | 4.23 | 4.27 | 4.28 | 4.32 | 4.40 | [21 empty] | ppm
|  |  | 4A*MS | 4A*OES/MS | 4A*MS | 4A*OES/MS | 4A*MS | 4A*MS | 4A*MS | 4A*MS | 4A*MS | 4A*MS | [21 empty] | 2
3
| 1 | 1 | 0.36 | 0.4 | 0.3 | 0.4 | 0.36 | 0.3845 | 0.2907056 | 0.39 | 0.3285 | 0.35 | [21 empty] | 1
| 1 | 2 | 0.36 | 0.4 | 0.33 | 0.3 | 0.34 | 0.3316 | 0.3059527 | 0.39 | 0.33165 | 0.36 | [21 empty] | 3
| 1 | 3 | 0.35 | 0.5 | 0.29 | 0.3 | 0.34 | 0.3344 | 0.2985924 | 0.43 | 0.35055 | 0.35 | [21 empty] | 16
| 1 | 4 | 0.37 | 0.4 | 0.31 | 0.3 | 0.34 | 0.3868 | 0.2846058 | 0.4 | 0.32345 | 0.35 | [21 empty] | 0.3392521
| 1 | 5 | 0.36 | 0.5 | 0.28 | 0.3 | 0.36 | 0.3099 | 0.2949298 | 0.38 | 0.32395 | 0.33 | [21 empty] | 36
| 1 | 6 | 0.36 | 0.5 | 0.28 | 0.3 | 0.36 | 0.3199 | 0.3086146 | 0.38 | 0.33045 | 0.35
| Mean |  | 0.36 | 0.45 | 0.2983333 | 0.3166667 | 0.35 | 0.3445167 | 0.2972335 | 0.395 | 0.331425 | 0.3483333
| Median |  | 0.36 | 0.45 | 0.295 | 0.3 | 0.35 | 0.333 | 0.2967611 | 0.39 | 0.329475 | 0.35
| Std Dev. |  | 0.006324555 | 0.05477226 | 0.0194079 | 0.04082483 | 0.01095445 | 0.03304551 | 0.009108029 | 0.01870829 | 0.009947852 | 0.009831921
| Rel.Std.Dev. |  | 1.757% | 12.17% | 6.505% | 12.89% | 3.13% | 9.592% | 3.064% | 4.736% | 3.002% | 2.823%
| PDM3 |  | 6.116% | 32.64% | -12.06% | -6.657% | 3.168% | 1.552% | -12.39% | 16.43% | -2.307% | 2.677%
| Z-Score (Absolute) |  | 0.64 | NA | 2.27 | NA | 0.17 | 0.09 | 2.32 | 2.29 | 0.71 | 0.09
Results from laboratories 4.06 and 4.15 were removed due to their 0.1 ppm reading resolution.
| Analytical results for In in OREAS 278b (Certified Value 0.035 ppm) | [32 empty] | Certified
In | Round | Replicate | Lab | Lab | Lab | Lab | Lab | Lab | Lab | Lab | Lab | Lab | Lab | Lab | Lab | Lab | Lab | Lab | Lab | Lab | Lab | Lab | Lab | Lab | Lab | Lab | [7 empty] | 1
| No | No | 4.01 | 4.02 | 4.03 | 4.04 | 4.05 | 4.06 | 4.07 | 4.08 | 4.09 | 4.10 | 4.11 | 4.12 | 4.13 | 4.15 | 4.16 | 4.18 | 4.19 | 4.20 | 4.22 | 4.30 | 4.32 | 4.38 | 4.39 | 4.40 | [7 empty] | ppm
|  |  | 4A*MS | 4A*OES/MS | 4A*OES/MS | 4A*MS | 4A*OES | 4A*OES/MS | 4A*MS | 4A*MS | 4A*OES/MS | 4A*OES/MS | 4A*OES/MS | 4A*OES/MS | 4A*OES/MS | 4A*OES/MS | 4A*MS | 4A*MS | 4A*OES/MS | 4A*OES/MS | 4A*OES | 4A*MS | 4A*MS | 4A*MS | 4A*MS | 4A*MS | [7 empty] | 3
3
| 1 | 1 | 0.032 | 0.033 | 0.04 | 0.063 | < 0.05 | < 0.1 | 0.033 | 0.042 | 0.03 | 0.035 | 0.034 | 0.035 | 0.051 | 0.04 | < 0.05 | < 0.05 | 0.03 | 0.031 | < 0.1 | 0.04011948 | 0.035 | < 0.05 | 0.04 | 0.04 | [7 empty] | 1
| 1 | 2 | 0.034 | 0.031 | 0.03 | 0.03 | < 0.05 | < 0.1 | 0.043 | 0.038 | 0.036 | 0.028 | 0.034 | 0.033 | 0.04 | 0.03 | < 0.05 | < 0.05 | 0.04 | 0.028 | < 0.1 | 0.03747 | 0.04 | < 0.05 | 0.03 | 0.03 | [7 empty] | 18
| 1 | 3 | 0.034 | 0.032 | 0.03 | 0.04 | < 0.05 | < 0.1 | 0.043 | 0.041 | 0.034 | 0.033 | 0.035 | 0.04 | 0.044 | 0.03 | < 0.05 | < 0.05 | 0.03 | 0.033 | < 0.1 | 0.03419888 | 0.04 | < 0.05 | 0.03 | 0.03 | [7 empty] | 16
| 1 | 4 | 0.035 | 0.034 | 0.04 | 0.094 | < 0.05 | < 0.1 | 0.045 | 0.044 | 0.034 | 0.034 | 0.036 | 0.038 | 0.044 | 0.03 | < 0.05 | < 0.05 | 0.04 | 0.031 | < 0.1 | 0.03990159 | 0.04 | < 0.05 | 0.03 | 0.03 | [7 empty] | 0.03508949
| 1 | 5 | 0.032 | 0.037 | 0.04 | 0.022 | < 0.05 | < 0.1 | 0.044 | 0.042 | 0.032 | 0.028 | 0.034 | 0.036 | 0.042 | 0.03 | < 0.05 | < 0.05 | 0.03 | 0.03 | < 0.1 | 0.03930126 | 0.035 | < 0.05 | 0.03 | 0.02 | [7 empty] | 37
| 1 | 6 | 0.032 | 0.033 | 0.03 | 0.055 | < 0.05 | < 0.1 | 0.035 | 0.042 | 0.036 | 0.034 | 0.037 | 0.037 | 0.041 | 0.03 | < 0.05 | < 0.05 | 0.03 | 0.034 | < 0.1 | 0.03393688 | 0.04 | < 0.05 | 0.03 | 0.03
| Mean |  | 0.03316667 | 0.03333333 | 0.035 | 0.05066667 |  |  | 0.0405 | 0.0415 | 0.03366667 | 0.032 | 0.035 | 0.0365 | 0.04366667 | 0.03166667 |  |  | 0.03333333 | 0.03116667 |  | 0.03748801 | 0.03833333 |  | 0.03166667 | 0.03
| Median |  | 0.033 | 0.033 | 0.035 | 0.0475 |  |  | 0.043 | 0.042 | 0.034 | 0.0335 | 0.0345 | 0.0365 | 0.043 | 0.03 |  |  | 0.03 | 0.031 |  | 0.03838563 | 0.04 |  | 0.03 | 0.03
| Std Dev. |  | 0.00132916 | 0.002065591 | 0.005477226 | 0.02612023 |  |  | 0.005128353 | 0.001974842 | 0.00233809 | 0.003162278 | 0.001264911 | 0.002428992 | 0.003932768 | 0.004082483 |  |  | 0.005163978 | 0.002136976 |  | 0.002809523 | 0.002581989 |  | 0.004082483 | 0.006324555
| Rel.Std.Dev. |  | 4.008% | 6.197% | 15.65% | 51.55% |  |  | 12.66% | 4.759% | 6.945% | 9.882% | 3.614% | 6.655% | 9.006% | 12.89% |  |  | 15.49% | 6.857% |  | 7.494% | 6.736% |  | 12.89% | 21.08%
| PDM3 |  | -5.48% | -5.005% | -0.255% | 44.39% |  |  | 15.42% | 18.27% | -4.055% | -8.805% | -0.255% | 4.02% | 24.44% | -9.755% |  |  | -5.005% | -11.18% |  | 6.835% | 9.244% |  | -9.755% | -14.5%
| Z-Score (Absolute) |  | 0.06 | 0.03 | 0.27 | 3.09 | 1.53 | 2.97 | 1.26 | 1.44 | 0.03 | 0.27 | 0.27 | 0.54 | 1.83 | 0.33 | 1.53 | 1.53 | 0.03 | 0.42 | 2.97 | 0.72 | 0.87 | 1.53 | 0.33 | 0.63
| Analytical results for K in OREAS 278b (Certified Value 0.811 wt.%) | [32 empty] | Certified
K | Round | Replicate | Lab | Lab | Lab | Lab | Lab | Lab | Lab | Lab | Lab | Lab | Lab | Lab | Lab | Lab | Lab | Lab | Lab | Lab | Lab | Lab | Lab | Lab | Lab | Lab | Lab | Lab | Lab | Lab | Lab | Lab |  | 1
| No | No | 4.01 | 4.02 | 4.03 | 4.04 | 4.05 | 4.06 | 4.07 | 4.08 | 4.09 | 4.10 | 4.11 | 4.12 | 4.13 | 4.15 | 4.16 | 4.18 | 4.19 | 4.20 | 4.22 | 4.23 | 4.24 | 4.27 | 4.28 | 4.29 | 4.30 | 4.32 | 4.34 | 4.38 | 4.39 | 4.40 |  | wt.%
|  |  | 4A*OES/MS | 4A*OES/MS | 4A*OES/MS | 4A*MS | 4A*OES | 4A*OES/MS | 4A*OES | 4A*MS | 4A*OES/MS | 4A*OES/MS | 4A*OES/MS | 4A*OES/MS | 4A*OES/MS | 4A*OES/MS | 4A*OES | 4A*MS | 4A*OES/MS | 4A*OES/MS | 4A*OES | 4A*OES | 4A*MS | 4A*OES | 4A*OES | 4A*OES | 4A*OES | 4A*MS | 4A*OES | 4A*OES | 4A*MS | 4A*OES |  | 3
3
| 1 | 1 | 0.82 | 0.83 | 0.85 | 0.85 | 0.8161293 | 0.88 | 0.83 | 0.84 | 0.81 | 0.78 | 0.8 | 0.76 | 0.79 | 0.82 | 0.78 | 0.81 | 0.83 | 0.79 | 0.83 | 0.8157 | 0.68 | 0.81291 | 0.8717 | 0.7621 | 0.8372 | 0.818694 | 0.92 | 0.807 | 0.7648 | 0.8025 |  | 1
| 1 | 2 | 0.81 | 0.78 | 0.83 | 0.85 | 0.8165777 | 0.88 | 0.99 | 0.81 | 0.81 | 0.77 | 0.81 | 0.77 | 0.81 | 0.8 | 0.77 | 0.77 | 0.84 | 0.81 | 0.84 | 0.8227 | 0.68 | 0.80663 | 0.8717 | 0.7783 | 0.83375 | 0.832572 | 0.91 | 0.817 | 0.7574 | 0.7945 |  | #N/A
| 1 | 3 | 0.8 | 0.83 | 0.84 | 0.85 | 0.8127961 | 0.84 | 0.96 | 0.82 | 0.81 | 0.78 | 0.81 | 0.78 | 0.8 | 0.8 | 0.78 | 0.81 | 0.86 | 0.79 | 0.82 | 0.8301 | 0.69 | 0.80699 | 0.8717 | 0.7713 | 0.82915 | 0.851472 | 0.91 | 0.803 | 0.7632 | 0.7966 |  | 16
| 1 | 4 | 0.8 | 0.84 | 0.83 | 0.85 | 0.8124507 | 0.84 | 0.97 | 0.84 | 0.77 | 0.78 | 0.81 | 0.79 | 0.78 | 0.78 | 0.77 | 0.85 | 0.83 | 0.8 | 0.82 | 0.8546 | 0.68 | 0.80164 | 0.8717 | 0.7715 | 0.8257 | 0.806004 | 0.91 | 0.819 | 0.7486 | 0.8 |  | 0.8111737
| 1 | 5 | 0.8 | 0.8 | 0.83 | 0.85 | 0.8121761 | 0.86 | 0.97 | 0.82 | 0.77 | 0.77 | 0.8 | 0.77 | 0.79 | 0.8 | 0.78 | 0.83 | 0.87 | 0.8 | 0.82 | 0.8254 | 0.69 | 0.80764 | 0.8634 | 0.7742 | 0.8418 | 0.828846 | 0.89 | 0.811 | 0.7647 | 0.795 |  | 38
| 1 | 6 | 0.79 | 0.78 | 0.82 | 0.85 | 0.8128399 | 0.85 | 0.94 | 0.87 | 0.78 | 0.79 | 0.81 | 0.76 | 0.8 | 0.73 | 0.79 | 0.83 | 0.82 | 0.78 | 0.82 | 0.8302 | 0.69 | 0.80806 | 0.8551 | 0.7586 | 0.8326 | 0.82404 | 0.8 | 0.82 | 0.758 | 0.7992
| Mean |  | 0.8033333 | 0.81 | 0.8333333 | 0.85 | 0.8138283 | 0.8583333 | 0.9433333 | 0.8333333 | 0.7916667 | 0.7783333 | 0.8066667 | 0.7716667 | 0.795 | 0.7883333 | 0.7783333 | 0.8166667 | 0.8416667 | 0.795 | 0.825 | 0.8297833 | 0.685 | 0.8073117 | 0.86755 | 0.7693333 | 0.8333667 | 0.826938 | 0.89 | 0.8128333 | 0.75945 | 0.7979667
| Median |  | 0.8 | 0.815 | 0.83 | 0.85 | 0.812818 | 0.855 | 0.965 | 0.83 | 0.795 | 0.78 | 0.81 | 0.77 | 0.795 | 0.8 | 0.78 | 0.82 | 0.835 | 0.795 | 0.82 | 0.82775 | 0.685 | 0.807315 | 0.8717 | 0.7714 | 0.833175 | 0.826443 | 0.91 | 0.814 | 0.7606 | 0.7979
| Std Dev. |  | 0.01032796 | 0.02683282 | 0.01032796 | 1.216188e-16 | 0.001976033 | 0.01834848 | 0.05785038 | 0.02160247 | 0.02041241 | 0.007527727 | 0.005163978 | 0.01169045 | 0.01048809 | 0.03125167 | 0.007527727 | 0.0273252 | 0.0194079 | 0.01048809 | 0.0083666 | 0.01329563 | 0.005477226 | 0.003598474 | 0.006944278 | 0.007485631 | 0.005711538 | 0.01517823 | 0.04516636 | 0.006940221 | 0.006233378 | 0.003127086
| Rel.Std.Dev. |  | 1.286% | 3.313% | 1.239% | 1.431e-14% | 0.2428% | 2.138% | 6.133% | 2.592% | 2.578% | 0.9672% | 0.6402% | 1.515% | 1.319% | 3.964% | 0.9672% | 3.346% | 2.306% | 1.319% | 1.014% | 1.602% | 0.7996% | 0.4457% | 0.8004% | 0.973% | 0.6854% | 1.835% | 5.075% | 0.8538% | 0.8208% | 0.3919%
| PDM3 |  | -0.9665% | -0.1447% | 2.732% | 4.786% | 0.3273% | 5.814% | 16.29% | 2.732% | -2.405% | -4.048% | -0.5556% | -4.87% | -1.994% | -2.816% | -4.048% | 0.6772% | 3.759% | -1.994% | 1.704% | 2.294% | -15.55% | -0.4761% | 6.95% | -5.158% | 2.736% | 1.943% | 9.718% | 0.2046% | -6.376% | -1.628%
| Z-Score (Absolute) |  | 0.25 | 0.04 | 0.67 | 1.19 | 0.07 | 1.44 | 4.06 | 0.67 | 0.61 | 1.02 | 0.15 | 1.22 | 0.51 | 0.71 | 1.02 | 0.16 | 0.93 | 0.51 | 0.42 | 0.57 | 3.89 | 0.13 | 1.73 | 1.29 | 0.68 | 0.48 | 2.42 | 0.04 | 1.6 | 0.41
| Analytical results for La in OREAS 278b (Certified Value 15.7 ppm) | [32 empty] | Certified
La | Round | Replicate | Lab | Lab | Lab | Lab | Lab | Lab | Lab | Lab | Lab | Lab | Lab | Lab | Lab | Lab | Lab | Lab | Lab | Lab | Lab | Lab | Lab | Lab | Lab | Lab | Lab | Lab | [5 empty] | 1
| No | No | 4.01 | 4.02 | 4.03 | 4.04 | 4.06 | 4.07 | 4.08 | 4.09 | 4.10 | 4.11 | 4.12 | 4.13 | 4.15 | 4.16 | 4.18 | 4.19 | 4.20 | 4.22 | 4.23 | 4.24 | 4.27 | 4.28 | 4.32 | 4.34 | 4.39 | 4.40 | [5 empty] | ppm
|  |  | 4A*MS | 4A*OES/MS | 4A*OES/MS | 4A*MS | 4A*OES/MS | 4A*OES | 4A*MS | 4A*OES/MS | 4A*OES/MS | 4A*OES/MS | 4A*OES/MS | 4A*OES/MS | 4A*OES/MS | 4A*MS | 4A*MS | 4A*OES/MS | 4A*OES/MS | 4A*OES | 4A*MS | 4A*MS | 4A*OES | 4A*OES | 4A*MS | 4A*OES | 4A*MS | 4A*MS | [5 empty] | 1
2
| 1 | 1 | 16.45 | 16.9 | 15.4 | 15.4 | 16.1 | 10 | 14.8 | 16 | 15.9 | 16.2 | 17 | 16 | 16.3 | 15.3 | 15 | 16 | 16.5 | 15 | 15.2439 | 14.78 | 15.24 | 16 | 14 | 16 | 15.88 | 15.57 | [5 empty] | 1
| 1 | 2 | 16.23 | 16.2 | 14.9 | 15.2 | 16.3 | 20 | 15.1 | 16.4 | 15.9 | 16.2 | 17 | 14.8 | 16 | 15.1 | 14.4 | 17 | 16.3 | 14.9 | 15.4041 | 14.46 | 15.05 | 16 | 14.5 | 16 | 15.45 | 15.11 | [5 empty] | 19
| 1 | 3 | 16 | 16.8 | 15.3 | 15.1 | 18.3 | 10 | 15.3 | 16.4 | 16.6 | 16.4 | 17 | 16.2 | 16.6 | 15.2 | 14.8 | 16.1 | 16.4 | 15.2 | 15.6742 | 14.69 | 15.29 | 17 | 14.5 | 15 | 16.11 | 15.03 | [5 empty] | 16
| 1 | 4 | 16.28 | 17.1 | 15 | 15.2 | 15.3 | 10 | 15.6 | 16.1 | 16.2 | 16.8 | 17.7 | 14 | 14.9 | 14.8 | 14.8 | 15.8 | 16.7 | 15 | 14.9302 | 15.05 | 15.44 | 16 | 14 | 15 | 15.9 | 15.29 | [5 empty] | 15.67128
| 1 | 5 | 16.24 | 18.8 | 14.6 | 15.4 | 15.9 | 20 | 15 | 16.3 | 16.8 | 16.5 | 16.7 | 15.6 | 16.5 | 15.3 | 14.8 | 16.9 | 16.3 | 15 | 14.3862 | 15.13 | 15.44 | 16 | 14 | 15 | 16.25 | 15.78 | [5 empty] | 39
| 1 | 6 | 16.48 | 17.7 | 14.8 | 15.2 | 16.3 | 10 | 15.6 | 16.4 | 16.7 | 16.6 | 16.7 | 14.6 | 15.1 | 15.5 | 14.5 | 15.9 | 16.4 | 15.1 | 14.7281 | 14.76 | 15.31 | 16 | 14.5 | 11 | 15.44 | 16.08
| Mean |  | 16.28 | 17.25 | 15 | 15.25 | 16.36667 | 13.33333 | 15.23333 | 16.26667 | 16.35 | 16.45 | 17.01667 | 15.2 | 15.9 | 15.2 | 14.71667 | 16.28333 | 16.43333 | 15.03333 | 15.06112 | 14.81167 | 15.295 | 16.16667 | 14.25 | 14.66667 | 15.83833 | 15.47667
| Median |  | 16.26 | 17 | 14.95 | 15.2 | 16.2 | 10 | 15.2 | 16.35 | 16.4 | 16.45 | 17 | 15.2 | 16.15 | 15.25 | 14.8 | 16.05 | 16.4 | 15 | 15.08705 | 14.77 | 15.3 | 16 | 14.25 | 15 | 15.89 | 15.43
| Std Dev. |  | 0.1740115 | 0.9005554 | 0.303315 | 0.1224745 | 1.017186 | 5.163978 | 0.3265986 | 0.175119 | 0.4037326 | 0.2345208 | 0.3656045 | 0.8671793 | 0.7293833 | 0.2366432 | 0.2228602 | 0.5269409 | 0.1505545 | 0.1032796 | 0.4712686 | 0.2450646 | 0.1451551 | 0.4082483 | 0.2738613 | 1.861899 | 0.3341507 | 0.4082973
| Rel.Std.Dev. |  | 1.069% | 5.221% | 2.022% | 0.8031% | 6.215% | 38.73% | 2.144% | 1.077% | 2.469% | 1.426% | 2.149% | 5.705% | 4.587% | 1.557% | 1.514% | 3.236% | 0.9162% | 0.687% | 3.129% | 1.655% | 0.949% | 2.525% | 1.922% | 12.69% | 2.11% | 2.638%
| PDM3 |  | 3.884% | 10.07% | -4.284% | -2.688% | 4.437% | -14.92% | -2.795% | 3.799% | 4.331% | 4.969% | 8.585% | -3.007% | 1.459% | -3.007% | -6.091% | 3.906% | 4.863% | -4.071% | -3.894% | -5.485% | -2.401% | 3.161% | -9.069% | -6.411% | 1.066% | -1.242%
| Z-Score (Absolute) |  | 0.97 | 2.02 | 0.42 | 0.15 | 1.06 | 2.23 | 0.17 | 0.96 | 1.05 | 1.15 | 1.77 | 0.2 | 0.56 | 0.2 | 0.73 | 0.97 | 1.14 | 0.38 | 0.35 | 0.62 | 0.1 | NA | 1.23 | NA | 0.49 | 0.1
Results from laboratories 4.28 and 4.34 were removed due to their 1 ppm reading resolution.
| Analytical results for Li in OREAS 278b (Certified Value 27.2 ppm) | [32 empty] | Certified
Li | Round | Replicate | Lab | Lab | Lab | Lab | Lab | Lab | Lab | Lab | Lab | Lab | Lab | Lab | Lab | Lab | Lab | Lab | Lab | Lab | Lab | Lab | Lab | Lab | Lab | Lab | Lab | Lab | Lab | Lab |  |  |  | 1
| No | No | 4.01 | 4.02 | 4.03 | 4.04 | 4.05 | 4.06 | 4.07 | 4.08 | 4.09 | 4.10 | 4.11 | 4.12 | 4.13 | 4.15 | 4.16 | 4.18 | 4.19 | 4.20 | 4.22 | 4.23 | 4.24 | 4.27 | 4.28 | 4.32 | 4.34 | 4.38 | 4.39 | 4.40 |  |  |  | ppm
|  |  | 4A*OES/MS | 4A*OES/MS | 4A*OES/MS | 4A*MS | 4A*OES | 4A*OES/MS | 4A*MS | 4A*MS | 4A*OES/MS | 4A*OES/MS | 4A*OES/MS | 4A*OES/MS | 4A*OES/MS | 4A*OES/MS | 4A*MS | 4A*MS | 4A*OES/MS | 4A*OES/MS | 4A*OES | 4A*OES | 4A*MS | 4A*MS | 4A*OES | 4A*MS | 4A*OES | 4A*MS | 4A*MS | 4A*MS |  |  |  | 1
2
| 1 | 1 | 29 | 28.3 | 33 | 25.6 | 30.84621 | 27 | 21.5 | 26 | 28.6 | 27.5 | 28.8 | 27.5 | 28 | 25.1 | 27 | 27.7 | 27 | 24.7 | 27.1 | 33.5107 | 22.03 | 19.41916 | 28 | 23 | 28 | 25.2 | 26.4 | 26.1 |  |  |  | 1
| 1 | 2 | 29 | 26.3 | 33 | 25.4 | 31.18649 | 27 | 21.5 | 26.2 | 29 | 27.6 | 28.7 | 27.8 | 28.1 | 23.7 | 26.5 | 26.4 | 29 | 25.7 | 27.4 | 33.9456 | 22.21 | 19.25474 | 29 | 23.4 | 28 | 25.5 | 26.5 | 26.3 |  |  |  | #N/A
| 1 | 3 | 29 | 28.4 | 33 | 25.7 | 29.05571 | 27 | 21.4 | 26.1 | 29 | 27.8 | 29.5 | 28.1 | 28.1 | 23.9 | 27 | 28.1 | 27 | 25.4 | 27.4 | 34.4168 | 22.12 | 19.69365 | 28 | 22.3 | 28 | 26 | 26.8 | 26.5 |  |  |  | 16
| 1 | 4 | 28 | 27.4 | 33 | 25.7 | 28.73108 | 27 | 20.5 | 26.2 | 27 | 27.6 | 29.4 | 28.5 | 27.7 | 23.1 | 26.5 | 28.2 | 26 | 25 | 27 | 34.5166 | 22.19 | 19.5786 | 29 | 20.7 | 27 | 25.7 | 26.7 | 27.1 |  |  |  | 27.24371
| 1 | 5 | 28 | 26.3 | 32 | 25.8 | 32.02482 | 29 | 20.7 | 26 | 26.9 | 28.1 | 28.9 | 27.6 | 27.5 | 23.8 | 27 | 26.6 | 29 | 25.4 | 27.6 | 33.9435 | 21.85 | 19.77297 | 28 | 24.8 | 28 | 25.6 | 26.5 | 26.6 |  |  |  | 40
| 1 | 6 | 28 | 28.4 | 32 | 26.1 | 32.3319 | 28 | 20.1 | 26.5 | 27.8 | 28.3 | 29.4 | 27.2 | 28.3 | 22.7 | 27.5 | 29.3 | 28 | 23.4 | 27.3 | 34.3779 | 22.56 | 19.33476 | 28 | 22.5 | 24 | 25.3 | 27 | 25.8
| Mean |  | 28.5 | 27.51667 | 32.66667 | 25.71667 | 30.69604 | 27.5 | 20.95 | 26.16667 | 28.05 | 27.81667 | 29.11667 | 27.78333 | 27.95 | 23.71667 | 26.91667 | 27.71667 | 27.66667 | 24.93333 | 27.3 | 34.11852 | 22.16 | 19.50898 | 28.33333 | 22.78333 | 27.16667 | 25.55 | 26.65 | 26.4
| Median |  | 28.5 | 27.85 | 33 | 25.7 | 31.01635 | 27 | 21.05 | 26.15 | 28.2 | 27.7 | 29.15 | 27.7 | 28.05 | 23.75 | 27 | 27.9 | 27.5 | 25.2 | 27.35 | 34.16175 | 22.155 | 19.49888 | 28 | 22.75 | 28 | 25.55 | 26.6 | 26.4
| Std Dev. |  | 0.5477226 | 1.014725 | 0.5163978 | 0.2316607 | 1.500437 | 0.83666 | 0.5991661 | 0.1861899 | 0.9586449 | 0.3188521 | 0.3544949 | 0.4622409 | 0.2949576 | 0.820772 | 0.3763863 | 1.083359 | 1.21106 | 0.8286535 | 0.219089 | 0.3859262 | 0.2357965 | 0.2057638 | 0.5163978 | 1.352652 | 1.602082 | 0.2880972 | 0.2258318 | 0.4472136
| Rel.Std.Dev. |  | 1.922% | 3.688% | 1.581% | 0.9008% | 4.888% | 3.042% | 2.86% | 0.7116% | 3.418% | 1.146% | 1.217% | 1.664% | 1.055% | 3.461% | 1.398% | 3.909% | 4.377% | 3.323% | 0.8025% | 1.131% | 1.064% | 1.055% | 1.823% | 5.937% | 5.897% | 1.128% | 0.8474% | 1.694%
| PDM3 |  | 4.611% | 1.002% | 19.91% | -5.605% | 12.67% | 0.9407% | -23.1% | -3.953% | 2.96% | 2.103% | 6.875% | 1.981% | 2.593% | -12.95% | -1.2% | 1.736% | 1.553% | -8.48% | 0.2066% | 25.23% | -18.66% | -28.39% | 4% | -16.37% | -0.2828% | -6.217% | -2.179% | -3.097%
| Z-Score (Absolute) |  | 0.71 | 0.07 | 3.38 | 1.08 | 2.12 | 0.06 | 4.14 | 0.79 | 0.42 | 0.27 | 1.1 | 0.25 | 0.35 | 2.37 | 0.31 | 0.2 | 0.17 | 1.58 | 0.06 | 4.31 | 3.37 | 5.07 | 0.6 | 2.96 | 0.15 | 1.19 | 0.48 | 0.64
| Analytical results for Lu in OREAS 278b (Certified Value 0.14 ppm) | [32 empty] | Certified
Lu | Round | Replicate | Lab | Lab | Lab | Lab | Lab | Lab | Lab | Lab | Lab | Lab | Lab | [20 empty] | 1
| No | No | 4.01 | 4.03 | 4.04 | 4.06 | 4.08 | 4.15 | 4.16 | 4.19 | 4.23 | 4.32 | 4.40 | [20 empty] | ppm
|  |  | 4A*MS | 4A*OES/MS | 4A*MS | 4A*OES/MS | 4A*MS | 4A*OES/MS | 4A*MS | 4A*OES/MS | 4A*MS | 4A*MS | 4A*MS | [20 empty] | 2
3
| 1 | 1 | 0.15 | 0.15 | 0.12 | 0.2 | 0.12 | 0.1 | 0.14 | 0.15 | 0.13 | 0.11915 | 0.13 | [20 empty] | 1
| 1 | 2 | 0.14 | 0.14 | 0.13 | 0.2 | 0.13 | 0.1 | 0.14 | 0.14 | 0.1303 | 0.12245 | 0.13 | [20 empty] | 4
| 1 | 3 | 0.14 | 0.14 | 0.13 | 0.2 | 0.13 | 0.1 | 0.14 | 0.16 | 0.1289 | 0.1293 | 0.14 | [20 empty] | 16
| 1 | 4 | 0.14 | 0.14 | 0.15 | 0.2 | 0.12 | 0.1 | 0.16 | 0.14 | 0.1358 | 0.12495 | 0.13 | [20 empty] | 0.1360852
| 1 | 5 | 0.14 | 0.14 | 0.15 | 0.2 | 0.12 | 0.1 | 0.14 | 0.16 | 0.1189 | 0.12115 | 0.13 | [20 empty] | 41
| 1 | 6 | 0.15 | 0.14 | 0.14 | 0.2 | 0.13 | 0.1 | 0.16 | 0.14 | 0.1199 | 0.1278 | 0.13
| Mean |  | 0.1433333 | 0.1416667 | 0.1366667 | 0.2 | 0.125 | 0.1 | 0.1466667 | 0.1483333 | 0.1273 | 0.1241333 | 0.1316667
| Median |  | 0.14 | 0.14 | 0.135 | 0.2 | 0.125 | 0.1 | 0.14 | 0.145 | 0.12945 | 0.1237 | 0.13
| Std Dev. |  | 0.005163978 | 0.004082483 | 0.0121106 | 3.040471e-17 | 0.005477226 | 1.520235e-17 | 0.01032796 | 0.009831921 | 0.006579058 | 0.003933785 | 0.004082483
| Rel.Std.Dev. |  | 3.603% | 2.882% | 8.861% | 1.52e-14% | 4.382% | 1.52e-14% | 7.042% | 6.628% | 5.168% | 3.169% | 3.101%
| PDM3 |  | 5.326% | 4.101% | 0.4273% | 46.97% | -8.146% | -26.52% | 7.776% | 9% | -6.456% | -8.783% | -3.247%
| Z-Score (Absolute) |  | 0.48 | 0.36 | 0 | NA | 0.84 | NA | 0.72 | 0.84 | 0.67 | 0.9 | 0.36
Results from laboratories 4.06 and 4.15 were removed due to their 0.1 ppm reading resolution.
| Analytical results for Mg in OREAS 278b (Certified Value 0.811 wt.%) | [32 empty] | Certified
Mg | Round | Replicate | Lab | Lab | Lab | Lab | Lab | Lab | Lab | Lab | Lab | Lab | Lab | Lab | Lab | Lab | Lab | Lab | Lab | Lab | Lab | Lab | Lab | Lab | Lab | Lab | Lab | Lab | Lab | Lab | Lab | Lab | Lab | 1
| No | No | 4.01 | 4.02 | 4.03 | 4.04 | 4.05 | 4.06 | 4.07 | 4.08 | 4.09 | 4.10 | 4.11 | 4.12 | 4.13 | 4.15 | 4.16 | 4.18 | 4.19 | 4.20 | 4.22 | 4.23 | 4.24 | 4.27 | 4.28 | 4.29 | 4.30 | 4.32 | 4.33 | 4.34 | 4.38 | 4.39 | 4.40 | wt.%
|  |  | 4A*OES/MS | 4A*OES/MS | 4A*OES/MS | 4A*MS | 4A*OES | 4A*OES/MS | 4A*MS | 4A*MS | 4A*OES/MS | 4A*OES/MS | 4A*OES/MS | 4A*OES/MS | 4A*OES/MS | 4A*OES/MS | 4A*OES | 4A*MS | 4A*OES/MS | 4A*OES/MS | 4A*OES | 4A*OES | 4A*MS | 4A*OES | 4A*OES | 4A*OES | 4A*OES | 4A*MS | 4A*MS | 4A*OES | 4A*OES | 4A*MS | 4A*OES | 3
3
| 1 | 1 | 0.86 | 0.82 | 0.81 | 0.79 | 0.8342551 | 0.89 | 0.83 | 0.82 | 0.8 | 0.8 | 0.79 | 0.77 | 0.79 | 0.83 | 0.79 | 0.83 | 0.78 | 0.83 | 0.8 | 0.9372 | 0.83 | 0.78575 | 0.9227 | 0.8029 | 0.749 | 0.8264205 | 0.8503 | 0.89 | 0.834 | 0.7971 | 0.8256 | 1
| 1 | 2 | 0.856 | 0.77 | 0.8 | 0.79 | 0.8357156 | 0.88 | 0.91 | 0.8 | 0.81 | 0.8 | 0.79 | 0.78 | 0.79 | 0.81 | 0.78 | 0.8 | 0.82 | 0.83 | 0.82 | 0.9489 | 0.83 | 0.78639 | 0.9167 | 0.8221 | 0.747 | 0.834609 | 0.8522 | 0.84 | 0.845 | 0.7856 | 0.8187 | #N/A
| 1 | 3 | 0.842 | 0.82 | 0.81 | 0.78 | 0.827379 | 0.94 | 0.85 | 0.82 | 0.81 | 0.81 | 0.8 | 0.79 | 0.8 | 0.8 | 0.81 | 0.82 | 0.81 | 0.82 | 0.81 | 0.9461 | 0.83 | 0.78257 | 0.9227 | 0.8176 | 0.746 | 0.864788 | 0.856 | 0.87 | 0.827 | 0.8027 | 0.825 | 16
| 1 | 4 | 0.848 | 0.83 | 0.8 | 0.79 | 0.8275403 | 0.85 | 0.83 | 0.82 | 0.78 | 0.8 | 0.81 | 0.8 | 0.77 | 0.8 | 0.78 | 0.79 | 0.79 | 0.83 | 0.81 | 0.9569 | 0.83 | 0.78891 | 0.9227 | 0.8152 | 0.738 | 0.8165325 | 0.863 | 0.88 | 0.84 | 0.8005 | 0.8293 | 0.8111398
| 1 | 5 | 0.852 | 0.79 | 0.79 | 0.79 | 0.8396994 | 0.84 | 0.85 | 0.79 | 0.77 | 0.82 | 0.8 | 0.78 | 0.78 | 0.81 | 0.8 | 0.78 | 0.83 | 0.82 | 0.8 | 0.9314 | 0.84 | 0.78787 | 0.9167 | 0.8161 | 0.766 | 0.8301285 | 0.8386 | 0.81 | 0.844 | 0.8164 | 0.8266 | 42
| 1 | 6 | 0.834 | 0.76 | 0.78 | 0.79 | 0.8441909 | 0.84 | 0.85 | 0.82 | 0.79 | 0.82 | 0.8 | 0.76 | 0.8 | 0.75 | 0.8 | 0.79 | 0.78 | 0.82 | 0.81 | 0.9447 | 0.83 | 0.78481 | 0.9106 | 0.8016 | 0.756 | 0.8224035 | 0.8459 | 0.47 | 0.852 | 0.7932 | 0.8321
| Mean |  | 0.8486667 | 0.7983333 | 0.7983333 | 0.7883333 | 0.8347967 | 0.8733333 | 0.8533333 | 0.8116667 | 0.7933333 | 0.8083333 | 0.7983333 | 0.78 | 0.7883333 | 0.8 | 0.7933333 | 0.8016667 | 0.8016667 | 0.825 | 0.8083333 | 0.9442 | 0.8316667 | 0.78605 | 0.9186833 | 0.8125833 | 0.7503333 | 0.8324803 | 0.851 | 0.7933333 | 0.8403333 | 0.79925 | 0.8262167
| Median |  | 0.85 | 0.805 | 0.8 | 0.79 | 0.8349854 | 0.865 | 0.85 | 0.82 | 0.795 | 0.805 | 0.8 | 0.78 | 0.79 | 0.805 | 0.795 | 0.795 | 0.8 | 0.825 | 0.81 | 0.9454 | 0.83 | 0.78607 | 0.9197 | 0.81565 | 0.748 | 0.8282745 | 0.85125 | 0.855 | 0.842 | 0.7988 | 0.8261
| Std Dev. |  | 0.009521905 | 0.02926887 | 0.01169045 | 0.004082483 | 0.006649862 | 0.0388158 | 0.0294392 | 0.0132916 | 0.01632993 | 0.009831921 | 0.007527727 | 0.01414214 | 0.01169045 | 0.02683282 | 0.0121106 | 0.0194079 | 0.02136976 | 0.005477226 | 0.007527727 | 0.008945166 | 0.004082483 | 0.002251471 | 0.0049317 | 0.008358808 | 0.009605554 | 0.0170085 | 0.008374963 | 0.1610797 | 0.008824209 | 0.01034539 | 0.004530526
| Rel.Std.Dev. |  | 1.122% | 3.666% | 1.464% | 0.5179% | 0.7966% | 4.445% | 3.45% | 1.638% | 2.058% | 1.216% | 0.9429% | 1.813% | 1.483% | 3.354% | 1.527% | 2.421% | 2.666% | 0.6639% | 0.9313% | 0.9474% | 0.4909% | 0.2864% | 0.5368% | 1.029% | 1.28% | 2.043% | 0.9841% | 20.3% | 1.05% | 1.294% | 0.5483%
| PDM3 |  | 4.626% | -1.579% | -1.579% | -2.812% | 2.916% | 7.667% | 5.202% | 0.06495% | -2.195% | -0.346% | -1.579% | -3.839% | -2.812% | -1.373% | -2.195% | -1.168% | -1.168% | 1.709% | -0.346% | 16.4% | 2.531% | -3.093% | 13.26% | 0.178% | -7.496% | 2.631% | 4.914% | -2.195% | 3.599% | -1.466% | 1.859%
| Z-Score (Absolute) |  | 1.52 | 0.38 | 0.38 | 0.75 | 1 | 2.45 | 1.7 | 0.13 | 0.57 | 0 | 0.38 | 1.07 | 0.75 | 0.31 | 0.57 | 0.25 | 0.25 | 0.63 | 0 | 5.12 | 0.88 | 0.84 | 4.16 | 0.16 | 2.19 | 0.91 | 1.61 | 0.57 | 1.21 | 0.34 | 0.67
| Analytical results for Mn in OREAS 278b (Certified Value 0.014 wt.%) | [32 empty] | Certified
Mn | Round | Replicate | Lab | Lab | Lab | Lab | Lab | Lab | Lab | Lab | Lab | Lab | Lab | Lab | Lab | Lab | Lab | Lab | Lab | Lab | Lab | Lab | Lab | Lab | Lab | Lab | Lab | Lab | Lab | Lab | Lab | Lab | Lab | 1
| No | No | 4.01 | 4.02 | 4.03 | 4.04 | 4.05 | 4.06 | 4.07 | 4.08 | 4.09 | 4.10 | 4.11 | 4.12 | 4.13 | 4.15 | 4.16 | 4.18 | 4.19 | 4.20 | 4.22 | 4.23 | 4.24 | 4.27 | 4.28 | 4.29 | 4.30 | 4.32 | 4.33 | 4.34 | 4.38 | 4.39 | 4.40 | wt.%
|  |  | 4A*OES/MS | 4A*OES/MS | 4A*OES/MS | 4A*MS | 4A*OES | 4A*OES/MS | 4A*MS | 4A*MS | 4A*OES/MS | 4A*OES/MS | 4A*OES/MS | 4A*OES/MS | 4A*OES/MS | 4A*OES/MS | 4A*OES | 4A*MS | 4A*OES/MS | 4A*OES/MS | 4A*OES | 4A*OES | 4A*MS | 4A*OES | 4A*OES | 4A*OES | 4A*MS | 4A*MS | 4A*MS | 4A*OES | 4A*OES | 4A*MS | 4A*OES | 3
3
| 1 | 1 | 0.0148 | 0.0139 | 0.01 | 0.0136 | 0.01467198 | 0.0165 | 0.0155 | 0.0138 | 0.0143 | 0.0137 | 0.0142 | 0.0138 | 0.0137 | 0.0146 | 0.0136 | 0.015 | 0.014 | 0.0138 | 0.0139 | 0.0136 | 0.01643 | 0.0140573 | 0.0155 | 0.0142 | 0.01332182 | 0.0138535 | 0.0135 | 0.0153 | 0.014 | 0.0137 | 0.014 | 1
| 1 | 2 | 0.0147 | 0.0133 | 0.01 | 0.0137 | 0.01454187 | 0.0153 | 0.0129 | 0.0143 | 0.0142 | 0.0136 | 0.0143 | 0.0139 | 0.0137 | 0.0144 | 0.0134 | 0.0142 | 0.0147 | 0.014 | 0.0139 | 0.0137 | 0.0166 | 0.014070625 | 0.0155 | 0.0145 | 0.01323591 | 0.0139565 | 0.0134 | 0.0151 | 0.0143 | 0.0135 | 0.014 | 21
| 1 | 3 | 0.0144 | 0.0139 | 0.01 | 0.0138 | 0.0137284 | 0.0148 | 0.0151 | 0.0136 | 0.0142 | 0.0137 | 0.0143 | 0.0142 | 0.0139 | 0.0143 | 0.014 | 0.0148 | 0.0137 | 0.0136 | 0.0139 | 0.0138 | 0.01589 | 0.013981575 | 0.0155 | 0.0144 | 0.01328624 | 0.014523 | 0.0134 | 0.0151 | 0.014 | 0.0139 | 0.014 | 16
| 1 | 4 | 0.0143 | 0.014 | 0.01 | 0.0137 | 0.01391012 | 0.0144 | 0.0143 | 0.0139 | 0.0136 | 0.0138 | 0.0145 | 0.0143 | 0.0135 | 0.0141 | 0.0136 | 0.0144 | 0.0148 | 0.0138 | 0.0135 | 0.0139 | 0.0166 | 0.014089075 | 0.0155 | 0.0144 | 0.01337248 | 0.013699 | 0.0135 | 0.0152 | 0.0149 | 0.0136 | 0.0141 | 0.01400824
| 1 | 5 | 0.0147 | 0.0136 | 0.02 | 0.0137 | 0.01415118 | 0.015 | 0.0148 | 0.0137 | 0.0135 | 0.0137 | 0.0142 | 0.0141 | 0.0134 | 0.0144 | 0.0138 | 0.0145 | 0.0146 | 0.0138 | 0.0138 | 0.0136 | 0.01666 | 0.013947625 | 0.0155 | 0.0144 | 0.01392337 | 0.014008 | 0.013 | 0.0147 | 0.0147 | 0.0139 | 0.0141 | 43
| 1 | 6 | 0.0142 | 0.0132 | 0.01 | 0.0138 | 0.01409677 | 0.0156 | 0.0144 | 0.0145 | 0.0136 | 0.0139 | 0.0144 | 0.0137 | 0.0138 | 0.0135 | 0.0138 | 0.0143 | 0.0135 | 0.0136 | 0.0136 | 0.0138 | 0.01655 | 0.01403885 | 0.0155 | 0.0142 | 0.01358777 | 0.0138535 | 0.0132 | 0.0135 | 0.0145 | 0.0137 | 0.0141
| Mean |  | 0.01451667 | 0.01365 | 0.01166667 | 0.01371667 | 0.01418339 | 0.01526667 | 0.0145 | 0.01396667 | 0.0139 | 0.01373333 | 0.01431667 | 0.014 | 0.01366667 | 0.01421667 | 0.0137 | 0.01453333 | 0.01421667 | 0.01376667 | 0.01376667 | 0.01373333 | 0.016455 | 0.01403084 | 0.0155 | 0.01435 | 0.0134546 | 0.01398225 | 0.01333333 | 0.01481667 | 0.0144 | 0.01371667 | 0.01405
| Median |  | 0.01455 | 0.01375 | 0.01 | 0.0137 | 0.01412398 | 0.01515 | 0.0146 | 0.01385 | 0.0139 | 0.0137 | 0.0143 | 0.014 | 0.0137 | 0.01435 | 0.0137 | 0.01445 | 0.0143 | 0.0138 | 0.01385 | 0.01375 | 0.016575 | 0.014048075 | 0.0155 | 0.0144 | 0.01334715 | 0.013905 | 0.0134 | 0.0151 | 0.0144 | 0.0137 | 0.01405
| Std Dev. |  | 0.0002483277 | 0.0003391165 | 0.004082483 | 7.527727e-05 | 0.0003626179 | 0.000731209 | 0.0009011104 | 0.0003559026 | 0.0003687818 | 0.0001032796 | 0.0001169045 | 0.0002366432 | 0.0001861899 | 0.0003868678 | 0.0002097618 | 0.0003076795 | 0.000556477 | 0.0001505545 | 0.000175119 | 0.000121106 | 0.0002873848 | 5.493674e-05 | 0 | 0.0001224745 | 0.0002600096 | 0.000285349 | 0.0001966384 | 0.0006765107 | 0.0003687818 | 0.0001602082 | 5.477226e-05
| Rel.Std.Dev. |  | 1.711% | 2.484% | 34.99% | 0.5488% | 2.557% | 4.79% | 6.215% | 2.548% | 2.653% | 0.752% | 0.8166% | 1.69% | 1.362% | 2.721% | 1.531% | 2.117% | 3.914% | 1.094% | 1.272% | 0.8818% | 1.746% | 0.3915% | 0% | 0.8535% | 1.932% | 2.041% | 1.475% | 4.566% | 2.561% | 1.168% | 0.3898%
| PDM3 |  | 3.629% | -2.557% | -16.72% | -2.081% | 1.25% | 8.983% | 3.51% | -0.2968% | -0.7727% | -1.962% | 2.202% | -0.05883% | -2.438% | 1.488% | -2.2% | 3.748% | 1.488% | -1.725% | -1.725% | -1.962% | 17.47% | 0.1613% | 10.65% | 2.44% | -3.952% | -0.1855% | -4.818% | 5.771% | 2.797% | -2.081% | 0.2981%
| Z-Score (Absolute) |  | 1.16 | 0.79 | 5.24 | 0.64 | 0.41 | 2.85 | 1.12 | 0.07 | 0.22 | 0.6 | 0.71 | 0 | 0.75 | 0.49 | 0.67 | 1.2 | 0.49 | 0.52 | 0.52 | 0.6 | 5.52 | 0.07 | 3.35 | 0.79 | 1.23 | 0.04 | 1.5 | 1.84 | 0.9 | 0.64 | 0.11
| Analytical results for Mo in OREAS 278b (Certified Value 11.6 ppm) | [32 empty] | Certified
Mo | Round | Replicate | Lab | Lab | Lab | Lab | Lab | Lab | Lab | Lab | Lab | Lab | Lab | Lab | Lab | Lab | Lab | Lab | Lab | Lab | Lab | Lab | Lab | Lab | Lab | Lab | Lab | Lab | Lab | Lab | Lab | Lab | Lab | 1
| No | No | 4.01 | 4.02 | 4.03 | 4.04 | 4.05 | 4.06 | 4.07 | 4.08 | 4.09 | 4.10 | 4.11 | 4.12 | 4.13 | 4.15 | 4.16 | 4.18 | 4.19 | 4.20 | 4.22 | 4.23 | 4.24 | 4.27 | 4.28 | 4.29 | 4.30 | 4.32 | 4.33 | 4.34 | 4.38 | 4.39 | 4.40 | ppm
|  |  | 4A*MS | 4A*OES/MS | 4A*OES/MS | 4A*MS | 4A*OES | 4A*OES/MS | 4A*MS | 4A*MS | 4A*OES/MS | 4A*OES/MS | 4A*OES/MS | 4A*OES/MS | 4A*OES/MS | 4A*OES/MS | 4A*MS | 4A*MS | 4A*OES/MS | 4A*OES/MS | 4A*OES | 4A*OES | 4A*MS | 4A*MS | 4A*MS | 4A*OES | 4A*MS | 4A*MS | 4A*MS | 4A*OES | 4A*MS | 4A*MS | 4A*MS | 1
2
| 1 | 1 | 12.13 | 12.16 | 11.37 | 12.06 | 11.81944 | 12 | 11.4 | 10.63 | 12.1 | 11.55 | 11.8 | 11.05 | 12.45 | 11.82 | 11.4 | 11.7 | 11.61 | 12 | 11.82 | 10.9306 | 11.44 | 10.43798 | 13 | 39 | 10.80315 | 10.9 | 13.9 | 13 | 11.6 | 12.1 | 11.3 | 1
| 1 | 2 | 11.91 | 11.71 | 11.07 | 12.26 | 11.93115 | 11 | 9.8 | 11.69 | 12.65 | 11.9 | 11.75 | 11.25 | 11.85 | 11.54 | 11.3 | 10.8 | 12.11 | 12 | 11.82 | 10.8359 | 11.61 | 10.34708 | 13.3 | 174 | 10.95056 | 11.1 | 14 | 18 | 11.6 | 11.9 | 11.7 | 22
| 1 | 3 | 12.08 | 12.04 | 11.31 | 12.27 | 11.67813 | 11 | 11.4 | 11.4 | 12.25 | 11.8 | 11.75 | 11.3 | 13 | 11.59 | 11.8 | 11.8 | 11.73 | 11.8 | 11.8 | 11.0018 | 10.84 | 10.67468 | 14.9 | 135 | 10.87324 | 11.6 | 14 | 15 | 11.1 | 11.9 | 11.1 | 16
| 1 | 4 | 11.88 | 11.8 | 11.27 | 12.3 | 11.5953 | 12 | 11.1 | 11.59 | 11.5 | 11.6 | 12.1 | 11.65 | 11.4 | 11.08 | 11.1 | 11.5 | 12.26 | 12.1 | 11.92 | 11.0993 | 10.65 | 10.80468 | 13.5 | 212 | 10.81823 | 11.15 | 14 | 15 | 11.5 | 11.9 | 11.4 | 11.58597
| 1 | 5 | 11.78 | 12.11 | 11.02 | 12.5 | 11.86883 | 12 | 11 | 11.26 | 11.55 | 11.75 | 11.8 | 11.15 | 12.5 | 11.6 | 11.6 | 12.1 | 11.83 | 11.9 | 11.89 | 10.8494 | 10.78 | 10.69389 | 13.8 | 38 | 10.88878 | 11.2 | 13.7 | 14 | 11.5 | 11.8 | 11.8 | 44
| 1 | 6 | 11.71 | 11.82 | 10.86 | 11.72 | 11.69507 | 12 | 11.2 | 11.35 | 11.55 | 12.3 | 11.85 | 11.15 | 11.75 | 10.78 | 11.6 | 12.2 | 12.15 | 11.6 | 11.93 | 10.8931 | 10.85 | 10.62055 | 12.8 | 67 | 11.06556 | 11.05 | 13.8 | 15 | 11.5 | 12.1 | 11.5
| Mean |  | 11.915 | 11.94 | 11.15 | 12.185 | 11.76465 | 11.66667 | 10.98333 | 11.32 | 11.93333 | 11.81667 | 11.84167 | 11.25833 | 12.15833 | 11.40167 | 11.46667 | 11.68333 | 11.94833 | 11.9 | 11.86333 | 10.93502 | 11.02833 | 10.59648 | 13.55 | 110.8333 | 10.89992 | 11.16667 | 13.9 | 15 | 11.46667 | 11.95 | 11.46667
| Median |  | 11.895 | 11.93 | 11.17 | 12.265 | 11.75725 | 12 | 11.15 | 11.375 | 11.825 | 11.775 | 11.8 | 11.2 | 12.15 | 11.565 | 11.5 | 11.75 | 11.97 | 11.95 | 11.855 | 10.91185 | 10.845 | 10.64761 | 13.4 | 101 | 10.88101 | 11.125 | 13.95 | 15 | 11.5 | 11.9 | 11.45
| Std Dev. |  | 0.1642863 | 0.1866548 | 0.1978889 | 0.2672639 | 0.1285167 | 0.5163978 | 0.6013873 | 0.3733095 | 0.4739902 | 0.2695676 | 0.1319722 | 0.2107526 | 0.5911148 | 0.3895852 | 0.2503331 | 0.5036533 | 0.2608001 | 0.1788854 | 0.05680376 | 0.1003791 | 0.3949388 | 0.1713779 | 0.7503333 | 73.74935 | 0.09682562 | 0.2359378 | 0.1264911 | 1.67332 | 0.1861899 | 0.1224745 | 0.2581989
| Rel.Std.Dev. |  | 1.379% | 1.563% | 1.775% | 2.193% | 1.092% | 4.426% | 5.475% | 3.298% | 3.972% | 2.281% | 1.114% | 1.872% | 4.862% | 3.417% | 2.183% | 4.311% | 2.183% | 1.503% | 0.4788% | 0.918% | 3.581% | 1.617% | 5.538% | 66.54% | 0.8883% | 2.113% | 0.91% | 11.16% | 1.624% | 1.025% | 2.252%
| PDM3 |  | 2.84% | 3.056% | -3.763% | 5.17% | 1.542% | 0.6965% | -5.201% | -2.296% | 2.998% | 1.991% | 2.207% | -2.828% | 4.94% | -1.591% | -1.03% | 0.8404% | 3.128% | 2.71% | 2.394% | -5.618% | -4.813% | -8.54% | 16.95% | 856.6% | -5.921% | -3.619% | 19.97% | 29.47% | -1.03% | 3.142% | -1.03%
| Z-Score (Absolute) |  | 0.44 | 0.5 | 1.34 | 1.07 | 0.09 | NA | 1.72 | 0.94 | 0.49 | 0.22 | 0.27 | 1.08 | 1.01 | 0.75 | 0.6 | 0.09 | 0.52 | 0.41 | 0.32 | 1.84 | 1.62 | 2.62 | 4.25 | NA | 1.92 | 1.3 | 5.06 | NA | 0.6 | 0.53 | 0.6
Results from laboratories 4.06 and 4.34 were removed due to their 1 ppm reading resolution.
| Analytical results for Na in OREAS 278b (Certified Value 0.079 wt.%) | [32 empty] | Certified
Na | Round | Replicate | Lab | Lab | Lab | Lab | Lab | Lab | Lab | Lab | Lab | Lab | Lab | Lab | Lab | Lab | Lab | Lab | Lab | Lab | Lab | Lab | Lab | Lab | Lab | Lab | Lab | Lab | Lab | Lab | Lab | Lab | Lab | 1
| No | No | 4.01 | 4.02 | 4.03 | 4.04 | 4.05 | 4.06 | 4.07 | 4.08 | 4.09 | 4.10 | 4.11 | 4.12 | 4.13 | 4.15 | 4.16 | 4.18 | 4.19 | 4.20 | 4.22 | 4.23 | 4.24 | 4.27 | 4.28 | 4.29 | 4.30 | 4.32 | 4.33 | 4.34 | 4.38 | 4.39 | 4.40 | wt.%
|  |  | 4A*OES/MS | 4A*OES/MS | 4A*OES/MS | 4A*MS | 4A*OES | 4A*OES/MS | 4A*MS | 4A*MS | 4A*OES/MS | 4A*OES/MS | 4A*OES/MS | 4A*OES/MS | 4A*OES/MS | 4A*OES/MS | 4A*OES | 4A*MS | 4A*OES/MS | 4A*OES/MS | 4A*OES | 4A*OES | 4A*MS | 4A*OES | 4A*OES | 4A*OES | 4A*OES | 4A*MS | 4A*MS | 4A*OES | 4A*OES | 4A*MS | 4A*OES | 3
3
| 1 | 1 | 0.082 | 0.09 | 0.08 | 0.08 | 0.1027081 | 0.08 | 0.09 | 0.084 | 0.07 | 0.08 | 0.08 | 0.07 | 0.08 | 0.075 | 0.07 | 0.082 | 0.2 | 0.08 | 0.05 | 0.2504 | 0.08 | 0.081406 | 0.074 | 0.067 | 0.0852 | 0.10635 | 0.0716 | 0.16 | 0.073 | 0.0703 | 0.073 | 1
| 1 | 2 | 0.081 | 0.09 | 0.08 | 0.08 | 0.09956183 | 0.07 | 0.07 | 0.081 | 0.07 | 0.08 | 0.08 | 0.07 | 0.08 | 0.069 | 0.07 | 0.078 | 0.18 | 0.08 | 0.05 | 0.2545 | 0.08 | 0.081638 | 0.082 | 0.0684 | 0.084 | 0.10585 | 0.0725 | 0.18 | 0.074 | 0.0707 | 0.0719 | #N/A
| 1 | 3 | 0.079 | 0.09 | 0.08 | 0.08 | 0.09727976 | 0.07 | 0.09 | 0.082 | 0.07 | 0.08 | 0.08 | 0.07 | 0.08 | 0.073 | 0.08 | 0.081 | 0.21 | 0.08 | 0.05 | 0.2542 | 0.09 | 0.081513 | 0.082 | 0.0675 | 0.084 | 0.10615 | 0.0721 | 0.18 | 0.073 | 0.0703 | 0.0721 | 16
| 1 | 4 | 0.079 | 0.09 | 0.08 | 0.08 | 0.09646524 | 0.07 | 0.08 | 0.083 | 0.07 | 0.08 | 0.08 | 0.07 | 0.08 | 0.069 | 0.08 | 0.081 | 0.2 | 0.08 | 0.05 | 0.2371 | 0.08 | 0.081331 | 0.082 | 0.067 | 0.084 | 0.1031 | 0.0735 | 0.16 | 0.075 | 0.0696 | 0.0733 | 0.07918809
| 1 | 5 | 0.08 | 0.09 | 0.08 | 0.08 | 0.105063 | 0.07 | 0.09 | 0.08 | 0.07 | 0.08 | 0.08 | 0.07 | 0.08 | 0.07 | 0.07 | 0.08 | 0.19 | 0.08 | 0.04 | 0.2346 | 0.08 | 0.081118 | 0.074 | 0.067 | 0.0852 | 0.1027 | 0.0705 | 0.17 | 0.074 | 0.0707 | 0.0731 | 45
| 1 | 6 | 0.078 | 0.09 | 0.08 | 0.08 | 0.1027808 | 0.07 | 0.08 | 0.084 | 0.07 | 0.08 | 0.08 | 0.07 | 0.08 | 0.066 | 0.07 | 0.079 | 0.18 | 0.08 | 0.05 | 0.2507 | 0.09 | 0.081472 | 0.074 | 0.0658 | 0.084 | 0.1034 | 0.0712 | 0.19 | 0.074 | 0.0687 | 0.073
| Mean |  | 0.07983333 | 0.09 | 0.08 | 0.08 | 0.1006431 | 0.07166667 | 0.08333333 | 0.08233333 | 0.07 | 0.08 | 0.08 | 0.07 | 0.08 | 0.07033333 | 0.07333333 | 0.08016667 | 0.1933333 | 0.08 | 0.04833333 | 0.2469167 | 0.08333333 | 0.081413 | 0.078 | 0.06711667 | 0.0844 | 0.1045917 | 0.0719 | 0.1733333 | 0.07383333 | 0.07005 | 0.07273333
| Median |  | 0.0795 | 0.09 | 0.08 | 0.08 | 0.101135 | 0.07 | 0.085 | 0.0825 | 0.07 | 0.08 | 0.08 | 0.07 | 0.08 | 0.0695 | 0.07 | 0.0805 | 0.195 | 0.08 | 0.05 | 0.25055 | 0.08 | 0.081439 | 0.078 | 0.067 | 0.084 | 0.104625 | 0.07185 | 0.175 | 0.074 | 0.0703 | 0.073
| Std Dev. |  | 0.00147196 | 1.520235e-17 | 0 | 0 | 0.003414838 | 0.004082483 | 0.008164966 | 0.001632993 | 0 | 0 | 0 | 0 | 0 | 0.003204164 | 0.005163978 | 0.00147196 | 0.0121106 | 0 | 0.004082483 | 0.008775743 | 0.005163978 | 0.0001777099 | 0.00438178 | 0.0008447879 | 0.0006196773 | 0.001692754 | 0.001048809 | 0.0121106 | 0.0007527727 | 0.0007739509 | 0.0005819507
| Rel.Std.Dev. |  | 1.844% | 1.689e-14% | 0% | 0% | 3.393% | 5.696% | 9.798% | 1.983% | 0% | 0% | 0% | 0% | 0% | 4.556% | 7.042% | 1.836% | 6.264% | 0% | 8.447% | 3.554% | 6.197% | 0.2183% | 5.618% | 1.259% | 0.7342% | 1.618% | 1.459% | 6.987% | 1.02% | 1.105% | 0.8001%
| PDM3 |  | 0.8148% | 13.65% | 1.025% | 1.025% | 27.09% | -9.498% | 5.235% | 3.972% | -11.6% | 1.025% | 1.025% | -11.6% | 1.025% | -11.18% | -7.393% | 1.236% | 144.1% | 1.025% | -38.96% | 211.8% | 5.235% | 2.81% | -1.5% | -15.24% | 6.582% | 32.08% | -9.204% | 118.9% | -6.762% | -11.54% | -8.151%
| Z-Score (Absolute) |  | 0.02 | 1.01 | 0 | 0 | 2.09 | 0.84 | 0.34 | 0.24 | 1.01 | 0 | 0 | 1.01 | 0 | 0.98 | 0.67 | 0.02 | 11.46 | 0 | 3.2 | 16.88 | 0.34 | 0.14 | 0.21 | 1.3 | 0.45 | 2.49 | 0.82 | 9.44 | 0.62 | 1.01 | 0.73
| Analytical results for Nb in OREAS 278b (Certified Value 5.19 ppm) | [32 empty] | Certified
Nb | Round | Replicate | Lab | Lab | Lab | Lab | Lab | Lab | Lab | Lab | Lab | Lab | Lab | Lab | Lab | Lab | Lab | Lab | Lab | Lab | Lab | Lab | Lab | Lab | Lab | Lab | Lab | Lab | Lab |  |  |  |  | 1
| No | No | 4.01 | 4.02 | 4.03 | 4.04 | 4.05 | 4.06 | 4.07 | 4.08 | 4.09 | 4.10 | 4.11 | 4.12 | 4.13 | 4.15 | 4.16 | 4.18 | 4.19 | 4.20 | 4.22 | 4.23 | 4.28 | 4.30 | 4.32 | 4.34 | 4.38 | 4.39 | 4.40 |  |  |  |  | ppm
|  |  | 4A*MS | 4A*OES/MS | 4A*OES/MS | 4A*MS | 4A*OES | 4A*OES/MS | 4A*MS | 4A*MS | 4A*OES/MS | 4A*OES/MS | 4A*OES/MS | 4A*OES/MS | 4A*OES/MS | 4A*OES/MS | 4A*MS | 4A*MS | 4A*OES/MS | 4A*OES/MS | 4A*OES | 4A*OES | 4A*MS | 4A*MS | 4A*MS | 4A*OES | 4A*MS | 4A*MS | 4A*MS |  |  |  |  | 2
3
| 1 | 1 | 5.2 | 5.3 | 5 | 5.2 | 5.179599 | 3.5 | 5.5 | 4.97 | 5.5 | 5.4 | 5.5 | 5.4 | 6.1 | 4.63 | 5 | 5.4 | 5 | 4.5 | 5.1 | 12.6819 | 6.1 | 4.872494 | 4.05 | 10 | 4.6 | 5.09 | 5.07 |  |  |  |  | 1
| 1 | 2 | 5.2 | 5.6 | 5 | 5.3 | 5.172546 | 3.6 | 4.7 | 5.23 | 5.6 | 5.4 | 5.6 | 5.4 | 5.7 | 4.54 | 5.1 | 5.4 | 5.3 | 5 | 5.1 | 12.9282 | 6.2 | 5.845141 | 4.2 | 10 | 4.4 | 5.26 | 5.1 |  |  |  |  | 5
| 1 | 3 | 5.1 | 5.4 | 5 | 5.2 | 4.95795 | 5.2 | 3.8 | 5 | 5.5 | 5.4 | 5.5 | 5.5 | 6.3 | 4.57 | 5.1 | 5.7 | 5.1 | 5 | 5.3 | 12.6051 | 6.8 | 5.012939 | 4.27 | < 10 | 4.7 | 5.47 | 5.22 |  |  |  |  | 16
| 1 | 4 | 5.1 | 5.4 | 5 | 5.5 | 4.86668 | 3.6 | 4.8 | 4.93 | 5.2 | 5.3 | 5.6 | 5.7 | 5.5 | 4.42 | 5.1 | 5.4 | 5 | 4.9 | 5.3 | 12.9517 | 6.4 | 5.41655 | 3.945 | 10 | 4.9 | 5.23 | 5.31 |  |  |  |  | 5.190506
| 1 | 5 | 5.3 | 6.3 | 5.1 | 5.4 | 4.991634 | 3.6 | 4.9 | 4.84 | 5.2 | 5.7 | 5.5 | 5.5 | 6.1 | 4.57 | 5 | 5.6 | 5.3 | 5.1 | 5.2 | 12.6664 | 6.2 | 4.877781 | 3.945 | < 10 | 4.9 | 5.31 | 5.34 |  |  |  |  | 46
| 1 | 6 | 5.2 | 5.9 | 4.9 | 5.3 | 5.012212 | 3.8 | 4.8 | 5.13 | 5.2 | 5.5 | 5.6 | 5.3 | 5.7 | 4.35 | 5.1 | 5.8 | 5.1 | 4.8 | 5.2 | 14.178 | 6 | 4.858749 | 4.015 | < 10 | 5 | 5.15 | 5.31
| Mean |  | 5.183333 | 5.65 | 5 | 5.316667 | 5.030103 | 3.883333 | 4.75 | 5.016667 | 5.366667 | 5.45 | 5.55 | 5.466667 | 5.9 | 4.513333 | 5.066667 | 5.55 | 5.133333 | 4.883333 | 5.2 | 13.00188 | 6.283333 | 5.147276 | 4.070833 | 10 | 4.75 | 5.251667 | 5.225
| Median |  | 5.2 | 5.5 | 5 | 5.3 | 5.001923 | 3.6 | 4.8 | 4.985 | 5.35 | 5.4 | 5.55 | 5.45 | 5.9 | 4.555 | 5.1 | 5.5 | 5.1 | 4.95 | 5.2 | 12.80505 | 6.2 | 4.94536 | 4.0325 | 10 | 4.8 | 5.245 | 5.265
| Std Dev. |  | 0.07527727 | 0.3834058 | 0.06324555 | 0.1169045 | 0.1235736 | 0.6524314 | 0.5468089 | 0.141091 | 0.1861899 | 0.1378405 | 0.05477226 | 0.136626 | 0.3098387 | 0.105956 | 0.05163978 | 0.1760682 | 0.136626 | 0.2136976 | 0.08944272 | 0.5938979 | 0.2857738 | 0.4022316 | 0.1353298 | 0 | 0.2258318 | 0.1327278 | 0.1160603
| Rel.Std.Dev. |  | 1.452% | 6.786% | 1.265% | 2.199% | 2.457% | 16.8% | 11.51% | 2.812% | 3.469% | 2.529% | 0.9869% | 2.499% | 5.252% | 2.348% | 1.019% | 3.172% | 2.662% | 4.376% | 1.72% | 4.568% | 4.548% | 7.814% | 3.324% | 0% | 4.754% | 2.527% | 2.221%
| PDM3 |  | -0.1382% | 8.853% | -3.67% | 2.431% | -3.09% | -25.18% | -8.487% | -3.349% | 3.394% | 4.999% | 6.926% | 5.32% | 13.67% | -13.05% | -2.386% | 6.926% | -1.101% | -5.918% | 0.1829% | 150.5% | 21.05% | -0.8329% | -21.57% | 92.66% | -8.487% | 1.178% | 0.6646%
| Z-Score (Absolute) |  | 0.04 | 1.14 | 0.51 | 0.3 | 0.43 | 3.33 | 1.14 | 0.46 | 0.42 | 0.63 | 0.89 | 0.67 | 1.77 | 1.74 | 0.34 | 0.89 | 0.17 | 0.8 | 0 | 19.73 | 2.74 | 0.13 | 2.86 | 5.82 | 1.14 | 0.13 | 0.06
| Analytical results for Nd in OREAS 278b (Certified Value 13.5 ppm) | [32 empty] | Certified
Nd | Round | Replicate | Lab | Lab | Lab | Lab | Lab | Lab | Lab | Lab | Lab | Lab | Lab | [20 empty] | 1
| No | No | 4.04 | 4.06 | 4.08 | 4.15 | 4.16 | 4.23 | 4.27 | 4.28 | 4.32 | 4.33 | 4.40 | [20 empty] | ppm
|  |  | 4A*MS | 4A*OES/MS | 4A*MS | 4A*OES/MS | 4A*MS | 4A*MS | 4A*MS | 4A*MS | 4A*MS | 4A*MS | 4A*MS | [20 empty] | 1
2
| 1 | 1 | 13.5 | 14.4 | 13.2 | 14.3 | 14 | 14.1934 | 11.79256 | 12.9 | 13.50475 | 15 | 13.08 | [20 empty] | 1
| 1 | 2 | 13.5 | 14.5 | 13.4 | 14 | 13.7 | 13.6397 | 11.71859 | 13.3 | 13.45595 | 16 | 12.98 | [20 empty] | 6
| 1 | 3 | 13.6 | 15.1 | 13.5 | 14.3 | 13.9 | 13.4639 | 11.74075 | 14.5 | 13.9073 | 16 | 13.01 | [20 empty] | 16
| 1 | 4 | 13.8 | 13.4 | 13.8 | 13.5 | 13.6 | 13.8542 | 11.77009 | 13.6 | 13.323 | 13 | 13.52 | [20 empty] | 13.5047
| 1 | 5 | 13.9 | 14.4 | 12.9 | 14.1 | 13.8 | 12.3433 | 11.8253 | 12.5 | 13.44495 | 14 | 13.08 | [20 empty] | 47
| 1 | 6 | 13.2 | 14.3 | 13.8 | 13.1 | 14 | 13.0778 | 11.74067 | 12.6 | 13.36565 | 15 | 13.67
| Mean |  | 13.58333 | 14.35 | 13.43333 | 13.88333 | 13.83333 | 13.42872 | 11.76466 | 13.23333 | 13.50027 | 14.83333 | 13.22333
| Median |  | 13.55 | 14.4 | 13.45 | 14.05 | 13.85 | 13.5518 | 11.75542 | 13.1 | 13.45045 | 15 | 13.08
| Std Dev. |  | 0.2483277 | 0.5468089 | 0.350238 | 0.4833908 | 0.1632993 | 0.6500462 | 0.03938217 | 0.7474401 | 0.2098882 | 1.169045 | 0.294392
| Rel.Std.Dev. |  | 1.828% | 3.811% | 2.607% | 3.482% | 1.18% | 4.841% | 0.3347% | 5.648% | 1.555% | 7.881% | 2.226%
| PDM3 |  | 0.5823% | 6.259% | -0.5284% | 2.804% | 2.433% | -0.5626% | -12.88% | -2.009% | -0.03281% | 9.838% | -2.083%
| Z-Score (Absolute) |  | 0.33 | 2.5 | 0.09 | 1.18 | 1.04 | 0.11 | 4.81 | 0.66 | 0.09 | NA | 0.69
Results from laboratory 4.33 were removed due to their 1 ppm reading resolution.
| Analytical results for Ni in OREAS 278b (Certified Value 37.7 ppm) | [32 empty] | Certified
Ni | Round | Replicate | Lab | Lab | Lab | Lab | Lab | Lab | Lab | Lab | Lab | Lab | Lab | Lab | Lab | Lab | Lab | Lab | Lab | Lab | Lab | Lab | Lab | Lab | Lab | Lab | Lab | Lab | Lab | Lab | Lab | Lab | Lab | 1
| No | No | 4.01 | 4.02 | 4.03 | 4.04 | 4.05 | 4.06 | 4.07 | 4.08 | 4.09 | 4.10 | 4.11 | 4.12 | 4.13 | 4.15 | 4.16 | 4.18 | 4.19 | 4.20 | 4.22 | 4.23 | 4.24 | 4.27 | 4.28 | 4.29 | 4.30 | 4.32 | 4.33 | 4.34 | 4.38 | 4.39 | 4.40 | ppm
|  |  | 4A*OES/MS | 4A*OES/MS | 4A*OES/MS | 4A*OES | 4A*OES | 4A*OES/MS | 4A*MS | 4A*MS | 4A*OES/MS | 4A*OES/MS | 4A*OES/MS | 4A*OES/MS | 4A*OES/MS | 4A*OES/MS | 4A*MS | 4A*MS | 4A*OES/MS | 4A*OES/MS | 4A*OES | 4A*OES | 4A*MS | 4A*OES | 4A*MS | 4A*OES | 4A*MS | 4A*MS | 4A*MS | 4A*OES | 4A*OES | 4A*MS | 4A*MS | 1
2
| 1 | 1 | 39 | 40.2 | 35.8 | 40 | 39.14333 | 38 | 38 | 38.4 | 38 | 37.4 | 38.5 | 34.3 | 37.5 | 38.9 | 38 | 36.1 | 38.8 | 35.8 | 39.3 | 33.3913 | 37.46 | 36.4468 | 41.7 | 37 | 33.00281 | 39 | 38.4 | 35 | 38 | 37.2 | 36.3 | 1
| 1 | 2 | 39 | 38 | 34.8 | 40 | 38.80249 | 37 | 43.8 | 39.3 | 38.5 | 37.8 | 38.7 | 34.6 | 35.9 | 37.9 | 36 | 35.4 | 42.1 | 36.5 | 39.4 | 33.6876 | 38.07 | 36.272 | 41.2 | 38 | 32.52779 | 39.85 | 38.9 | 36 | 39 | 36 | 36.5 | 25
| 1 | 3 | 38 | 39.8 | 35.6 | 40 | 37.58128 | 38 | 41.7 | 36.7 | 37.1 | 37.8 | 38.1 | 35.8 | 40.2 | 38.8 | 36 | 37.5 | 37.4 | 36.2 | 39.4 | 34.2137 | 37.21 | 36.3796 | 47.5 | 38 | 32.16264 | 39.2 | 39 | 37 | 38 | 36.4 | 35.9 | 16
| 1 | 4 | 38 | 38.8 | 35.1 | 40 | 37.85723 | 37 | 39.7 | 39.8 | 39 | 36.9 | 39 | 36.2 | 33.8 | 37.3 | 36 | 36.5 | 38.4 | 36.6 | 39.1 | 34.6205 | 37.4 | 36.236 | 44.1 | 38 | 32.96131 | 38.7 | 39.4 | 33 | 40 | 36.7 | 36.1 | 37.72167
| 1 | 5 | 38 | 38.9 | 34.4 | 40 | 39.12366 | 39 | 40.4 | 38.6 | 38.5 | 37.8 | 38.3 | 34.7 | 37.8 | 38.2 | 36 | 36.8 | 41.8 | 36 | 39.8 | 33.3222 | 36.99 | 36.3704 | 42.9 | 37 | 33.20377 | 37.3 | 37.9 | 34 | 40 | 37.4 | 36.9 | 48
| 1 | 6 | 38 | 38.7 | 34.7 | 40 | 38.23018 | 40 | 39.5 | 42.9 | 38.1 | 38 | 38.4 | 33.7 | 35.3 | 35.4 | 36 | 38 | 37.2 | 35.9 | 39 | 34.4861 | 38.19 | 36.356 | 41.3 | 37 | 32.82407 | 37.6 | 38.7 | 38 | 38 | 36.7 | 36.5
| Mean |  | 38.33333 | 39.06667 | 35.06667 | 40 | 38.45636 | 38.16667 | 40.51667 | 39.28333 | 38.2 | 37.61667 | 38.5 | 34.88333 | 36.75 | 37.75 | 36.33333 | 36.71667 | 39.28333 | 36.16667 | 39.33333 | 33.95357 | 37.55333 | 36.34347 | 43.11667 | 37.5 | 32.7804 | 38.60833 | 38.71667 | 35.5 | 38.83333 | 36.73333 | 36.36667
| Median |  | 38 | 38.85 | 34.95 | 40 | 38.51633 | 38 | 40.05 | 38.95 | 38.3 | 37.8 | 38.45 | 34.65 | 36.7 | 38.05 | 36 | 36.65 | 38.6 | 36.1 | 39.35 | 33.95065 | 37.43 | 36.3632 | 42.3 | 37.5 | 32.89269 | 38.85 | 38.8 | 35.5 | 38.5 | 36.7 | 36.4
| Std Dev. |  | 0.5163978 | 0.7991662 | 0.5428321 | 0 | 0.6652668 | 1.169045 | 2.011384 | 2.062442 | 0.6449806 | 0.4020779 | 0.3162278 | 0.9410986 | 2.240312 | 1.294218 | 0.8164966 | 0.9410986 | 2.152595 | 0.3265986 | 0.2804758 | 0.5624175 | 0.4774376 | 0.07684068 | 2.416954 | 0.5477226 | 0.3765043 | 0.9779656 | 0.5192944 | 1.870829 | 0.9831921 | 0.5125102 | 0.350238
| Rel.Std.Dev. |  | 1.347% | 2.046% | 1.548% | 0% | 1.73% | 3.063% | 4.964% | 5.25% | 1.688% | 1.069% | 0.8214% | 2.698% | 6.096% | 3.428% | 2.247% | 2.563% | 5.48% | 0.903% | 0.7131% | 1.656% | 1.271% | 0.2114% | 5.606% | 1.461% | 1.149% | 2.533% | 1.341% | 5.27% | 2.532% | 1.395% | 0.9631%
| PDM3 |  | 1.622% | 3.566% | -7.038% | 6.04% | 1.948% | 1.18% | 7.41% | 4.14% | 1.268% | -0.2784% | 2.063% | -7.524% | -2.576% | 0.07511% | -3.68% | -2.664% | 4.14% | -4.122% | 4.273% | -9.989% | -0.4463% | -3.654% | 14.3% | -0.5876% | -13.1% | 2.351% | 2.638% | -5.89% | 2.947% | -2.62% | -3.592%
| Z-Score (Absolute) |  | 0.3 | 0.67 | 1.37 | 1.15 | 0.36 | 0.21 | 1.42 | 0.79 | 0.23 | 0.07 | 0.38 | 1.47 | 0.51 | 0 | 0.73 | 0.53 | 0.79 | 0.81 | 0.81 | 1.94 | 0.1 | 0.72 | 2.75 | 0.13 | 2.55 | 0.44 | 0.5 | 1.15 | 0.55 | 0.52 | 0.71
| Analytical results for P in OREAS 278b (Certified Value 0.073 wt.%) | [32 empty] | Certified
P | Round | Replicate | Lab | Lab | Lab | Lab | Lab | Lab | Lab | Lab | Lab | Lab | Lab | Lab | Lab | Lab | Lab | Lab | Lab | Lab | Lab | Lab | Lab | Lab | Lab | Lab | Lab | Lab | Lab | Lab | Lab | Lab | Lab | 1
| No | No | 4.01 | 4.02 | 4.03 | 4.04 | 4.05 | 4.06 | 4.07 | 4.08 | 4.09 | 4.10 | 4.11 | 4.12 | 4.13 | 4.15 | 4.16 | 4.18 | 4.19 | 4.20 | 4.22 | 4.23 | 4.24 | 4.27 | 4.28 | 4.29 | 4.30 | 4.32 | 4.33 | 4.34 | 4.38 | 4.39 | 4.40 | wt.%
|  |  | 4A*OES/MS | 4A*OES/MS | 4A*OES/MS | 4A*MS | 4A*OES | 4A*OES/MS | 4A*MS | 4A*MS | 4A*OES/MS | 4A*OES/MS | 4A*OES/MS | 4A*OES/MS | 4A*OES/MS | 4A*OES/MS | 4A*OES | 4A*MS | 4A*OES/MS | 4A*OES/MS | 4A*OES | 4A*OES | 4A*MS | 4A*OES | 4A*OES | 4A*OES | 4A*OES | 4A*MS | 4A*MS | 4A*OES | 4A*OES | 4A*MS | 4A*OES | 3
3
| 1 | 1 | 0.072 | 0.075 | 0.0702 | 0.07 | 0.07494783 | 0.072 | 0.075 | 0.0772 | 0.076 | 0.07 | 0.074 | 0.072 | 0.074 | 0.071 | 0.071 | 0.071 | 0.0732 | 0.0693 | 0.07 | 0.0685 | 0.08 | 0.062844 | 0.0777 | 0.0691 | 0.066 | 0.0749 | 0.0726 | 0.05 | 0.074 | 0.0699 | 0.0729 | 1
| 1 | 2 | 0.073 | 0.0714 | 0.0699 | 0.07 | 0.07641159 | 0.071 | 0.081 | 0.0798 | 0.076 | 0.069 | 0.073 | 0.072 | 0.073 | 0.068 | 0.073 | 0.067 | 0.0755 | 0.0713 | 0.07 | 0.0691 | 0.08 | 0.062914 | 0.0799 | 0.0713 | 0.065 | 0.0763 | 0.0741 | 0.04 | 0.075 | 0.0684 | 0.072 | #N/A
| 1 | 3 | 0.072 | 0.0753 | 0.0702 | 0.0698 | 0.07482095 | 0.071 | 0.077 | 0.078 | 0.076 | 0.07 | 0.075 | 0.073 | 0.073 | 0.07 | 0.074 | 0.07 | 0.0725 | 0.0699 | 0.07 | 0.0694 | 0.08 | 0.061415 | 0.0781 | 0.0702 | 0.067 | 0.0736 | 0.0735 | 0.04 | 0.073 | 0.0685 | 0.0721 | 16
| 1 | 4 | 0.072 | 0.0756 | 0.0701 | 0.0703 | 0.07580469 | 0.072 | 0.075 | 0.0786 | 0.07 | 0.07 | 0.075 | 0.074 | 0.071 | 0.07 | 0.071 | 0.069 | 0.0759 | 0.0705 | 0.07 | 0.0701 | 0.08 | 0.062669 | 0.0803 | 0.0703 | 0.066 | 0.0713 | 0.0743 | 0.04 | 0.078 | 0.07 | 0.0725 | 0.07257909
| 1 | 5 | 0.072 | 0.0725 | 0.0687 | 0.0702 | 0.07634602 | 0.074 | 0.077 | 0.0799 | 0.069 | 0.07 | 0.074 | 0.073 | 0.072 | 0.068 | 0.072 | 0.068 | 0.0729 | 0.0712 | 0.07 | 0.0686 | 0.08 | 0.062325 | 0.0785 | 0.0708 | 0.066 | 0.0742 | 0.0719 | 0.04 | 0.076 | 0.0698 | 0.0725 | 49
| 1 | 6 | 0.071 | 0.0709 | 0.0691 | 0.0709 | 0.07585692 | 0.074 | 0.077 | 0.0813 | 0.071 | 0.071 | 0.075 | 0.071 | 0.074 | 0.063 | 0.073 | 0.068 | 0.076 | 0.0703 | 0.07 | 0.07 | 0.08 | 0.062357 | 0.0772 | 0.0687 | 0.066 | 0.07485 | 0.073 | 0.04 | 0.077 | 0.0671 | 0.0731
| Mean |  | 0.072 | 0.07345 | 0.0697 | 0.0702 | 0.075698 | 0.07233333 | 0.077 | 0.07913333 | 0.073 | 0.07 | 0.07433333 | 0.0725 | 0.07283333 | 0.06833333 | 0.07233333 | 0.06883333 | 0.07433333 | 0.07041667 | 0.07 | 0.06928333 | 0.08 | 0.06242067 | 0.07861667 | 0.07006667 | 0.066 | 0.07419167 | 0.07323333 | 0.04166667 | 0.0755 | 0.06895 | 0.07251667
| Median |  | 0.072 | 0.07375 | 0.07 | 0.0701 | 0.0758308 | 0.072 | 0.077 | 0.0792 | 0.0735 | 0.07 | 0.0745 | 0.0725 | 0.073 | 0.069 | 0.0725 | 0.0685 | 0.07435 | 0.0704 | 0.07 | 0.06925 | 0.08 | 0.062513 | 0.0783 | 0.07025 | 0.066 | 0.074525 | 0.07325 | 0.04 | 0.0755 | 0.06915 | 0.0725
| Std Dev. |  | 0.0006324555 | 0.002100238 | 0.0006418723 | 0.0003847077 | 0.0006779018 | 0.00136626 | 0.00219089 | 0.001485485 | 0.00334664 | 0.0006324555 | 0.0008164966 | 0.001048809 | 0.001169045 | 0.002875181 | 0.00121106 | 0.00147196 | 0.001630542 | 0.0007652886 | 0 | 0.0006794606 | 0 | 0.0005493322 | 0.001233559 | 0.000993311 | 0.0006324555 | 0.001678814 | 0.0009157875 | 0.004082483 | 0.001870829 | 0.00115369 | 0.0004308906
| Rel.Std.Dev. |  | 0.8784% | 2.859% | 0.9209% | 0.548% | 0.8955% | 1.889% | 2.845% | 1.877% | 4.584% | 0.9035% | 1.098% | 1.447% | 1.605% | 4.208% | 1.674% | 2.138% | 2.194% | 1.087% | 0% | 0.9807% | 0% | 0.88% | 1.569% | 1.418% | 0.9583% | 2.263% | 1.251% | 9.798% | 2.478% | 1.673% | 0.5942%
| PDM3 |  | -0.7979% | 1.2% | -3.967% | -3.278% | 4.297% | -0.3386% | 6.091% | 9.03% | 0.5799% | -3.553% | 2.417% | -0.109% | 0.3503% | -5.85% | -0.3386% | -5.161% | 2.417% | -2.979% | -3.553% | -4.541% | 10.22% | -14% | 8.319% | -3.462% | -9.065% | 2.222% | 0.9014% | -42.59% | 4.024% | -5% | -0.086%
| Z-Score (Absolute) |  | 0.1 | 0.32 | 0.76 | 0.62 | 0.97 | 0 | 1.35 | 1.97 | 0.19 | 0.67 | 0.58 | 0.05 | 0.14 | 1.16 | 0 | 1.01 | 0.58 | 0.55 | 0.67 | 0.88 | 2.22 | 2.86 | 1.82 | 0.66 | 1.83 | 0.54 | 0.26 | 8.86 | 0.92 | 0.98 | 0.05
| Analytical results for Pb in OREAS 278b (Certified Value 16.3 ppm) | [32 empty] | Certified
Pb | Round | Replicate | Lab | Lab | Lab | Lab | Lab | Lab | Lab | Lab | Lab | Lab | Lab | Lab | Lab | Lab | Lab | Lab | Lab | Lab | Lab | Lab | Lab | Lab | Lab | Lab | Lab | Lab | Lab | Lab | Lab | Lab |  | 1
| No | No | 4.01 | 4.02 | 4.03 | 4.04 | 4.05 | 4.06 | 4.07 | 4.08 | 4.09 | 4.10 | 4.11 | 4.12 | 4.13 | 4.15 | 4.16 | 4.18 | 4.19 | 4.20 | 4.22 | 4.23 | 4.24 | 4.28 | 4.29 | 4.30 | 4.32 | 4.33 | 4.34 | 4.38 | 4.39 | 4.40 |  | ppm
|  |  | 4A*MS | 4A*OES/MS | 4A*OES/MS | 4A*MS | 4A*OES | 4A*OES/MS | 4A*OES | 4A*MS | 4A*OES/MS | 4A*OES/MS | 4A*OES/MS | 4A*OES/MS | 4A*OES/MS | 4A*OES/MS | 4A*MS | 4A*MS | 4A*OES/MS | 4A*OES/MS | 4A*OES | 4A*OES | 4A*MS | 4A*MS | 4A*OES | 4A*MS | 4A*MS | 4A*MS | 4A*OES | 4A*MS | 4A*MS | 4A*MS |  | 1
2
| 1 | 1 | 18.3 | 16.9 | 17.5 | 15.7 | 15.80963 | 16 | 34 | 18.1 | 19.9 | 16.2 | 16.2 | 15.7 | 17.6 | 16.95 | 15 | 14.4 | 19.1 | 17.6 | 16.5 | 15.4253 | 25.3 | 16.9 | < 26 | 15.30097 | 19.25 | 19 | 18 | 17 | 15.1 | 17 |  | 1
| 1 | 2 | 17.1 | 16.3 | 18.9 | 15.8 | 15.84963 | 16 | 32 | 17.8 | 16.4 | 16.2 | 16.6 | 16 | 16.3 | 16.41 | 14 | 14.6 | 19.5 | 16.8 | 16.6 | 16.9079 | 24.4 | 15.6 | < 26 | 14.43645 | 18.4 | 18 | 21 | 17 | 15.6 | 16.1 |  | 26
| 1 | 3 | 16.1 | 17.2 | 17.3 | 16.1 | 15.32785 | 16 | 33 | 17 | 16.3 | 16.6 | 16 | 16 | 18 | 16.77 | 16 | 15.7 | 20.4 | 17.3 | 16.7 | 15.8237 | 25.9 | 17.1 | < 26 | 14.7458 | 19.55 | 18 | 17 | 17 | 14.9 | 16.2 |  | 16
| 1 | 4 | 16.4 | 16.7 | 17.5 | 15.9 | 15.18225 | 11 | 34 | 17.6 | 16 | 16.2 | 16.6 | 16.1 | 15.3 | 16.32 | 14 | 15.3 | 18.9 | 16.8 | 16.6 | 15.2863 | 25.9 | 16.3 | < 26 | 14.59901 | 18 | 18 | 17 | 18 | 14.9 | 15.5 |  | 16.34114
| 1 | 5 | 16.7 | 18.5 | 18.2 | 14.9 | 15.58318 | 16 | 34 | 17.6 | 14.3 | 16 | 16 | 16 | 17.4 | 16.76 | 16 | 14.7 | 20.2 | 16.5 | 16.7 | 16.8279 | 22.9 | 15.4 | < 26 | 14.42287 | 17.95 | 16 | 17 | 17 | 14.8 | 15.8 |  | 50
| 1 | 6 | 16.2 | 17.4 | 16.5 | 15.3 | 14.93159 | 16 | 36 | 17 | 14.3 | 16.5 | 15.8 | 15.8 | 16.2 | 15.62 | 15 | 15.6 | 19 | 16.2 | 16.4 | 17.0584 | 25 | 14.6 | < 26 | 14.5154 | 18.3 | 16 | 16 | 18 | 15.2 | 15.9
| Mean |  | 16.8 | 17.16667 | 17.65 | 15.61667 | 15.44736 | 15.16667 | 33.83333 | 17.51667 | 16.2 | 16.28333 | 16.2 | 15.93333 | 16.8 | 16.47167 | 15 | 15.05 | 19.51667 | 16.86667 | 16.58333 | 16.22158 | 24.9 | 15.98333 |  | 14.67008 | 18.575 | 17.5 | 17.66667 | 17.33333 | 15.08333 | 16.08333
| Median |  | 16.55 | 17.05 | 17.5 | 15.75 | 15.45552 | 16 | 34 | 17.6 | 16.15 | 16.2 | 16.1 | 16 | 16.85 | 16.585 | 15 | 15 | 19.3 | 16.8 | 16.6 | 16.3258 | 25.15 | 15.95 |  | 14.5572 | 18.35 | 18 | 17 | 17 | 15 | 16
| Std Dev. |  | 0.8197561 | 0.7580677 | 0.8191459 | 0.4400758 | 0.3638932 | 2.041241 | 1.32916 | 0.4400758 | 2.04939 | 0.2228602 | 0.334664 | 0.1505545 | 1.029563 | 0.4802256 | 0.8944272 | 0.5540758 | 0.6431692 | 0.5125102 | 0.1169045 | 0.8007554 | 1.133137 | 0.9579492 |  | 0.3311897 | 0.6683936 | 1.224745 | 1.75119 | 0.5163978 | 0.2926887 | 0.5115336
| Rel.Std.Dev. |  | 4.88% | 4.416% | 4.641% | 2.818% | 2.356% | 13.46% | 3.929% | 2.512% | 12.65% | 1.369% | 2.066% | 0.9449% | 6.128% | 2.915% | 5.963% | 3.682% | 3.295% | 3.039% | 0.705% | 4.936% | 4.551% | 5.993% |  | 2.258% | 3.598% | 6.999% | 9.912% | 2.979% | 1.94% | 3.181%
| PDM3 |  | 2.808% | 5.052% | 8.01% | -4.433% | -5.47% | -7.187% | 107% | 7.194% | -0.8637% | -0.3537% | -0.8637% | -2.496% | 2.808% | 0.7988% | -8.207% | -7.901% | 19.43% | 3.216% | 1.482% | -0.7316% | 52.38% | -2.19% |  | -10.23% | 13.67% | 7.092% | 8.112% | 6.072% | -7.697% | -1.578%
| Z-Score (Absolute) |  | 0.3 | 0.56 | 0.91 | 0.54 | 0.67 | 0.87 | 12.48 | 0.81 | 0.13 | 0.07 | 0.13 | 0.32 | 0.3 | 0.07 | 0.99 | 0.95 | 2.24 | 0.35 | 0.15 | 0.11 | 6.09 | 0.28 | 2.42 | 1.22 | 1.57 | 0.8 | 0.92 | 0.68 | 0.93 | 0.21
| Analytical results for Pr in OREAS 278b (Certified Value 3.51 ppm) | [32 empty] | Certified
Pr | Round | Replicate | Lab | Lab | Lab | Lab | Lab | Lab | Lab | Lab | Lab | Lab | [21 empty] | 1
| No | No | 4.04 | 4.06 | 4.08 | 4.15 | 4.16 | 4.23 | 4.27 | 4.28 | 4.32 | 4.40 | [21 empty] | ppm
|  |  | 4A*MS | 4A*OES/MS | 4A*MS | 4A*OES/MS | 4A*MS | 4A*MS | 4A*MS | 4A*MS | 4A*MS | 4A*MS | [21 empty] | 2
3
| 1 | 1 | 3.63 | 3.9 | 3.34 | 3.7 | 3.5 | 3.5459 | 3.320583 | 3.4 | 3.46485 | 3.53 | [21 empty] | 1
| 1 | 2 | 3.63 | 3.9 | 3.46 | 3.6 | 3.45 | 3.5682 | 3.310674 | 3.5 | 3.4754 | 3.47 | [21 empty] | 27
| 1 | 3 | 3.63 | 4.1 | 3.41 | 3.7 | 3.5 | 3.6532 | 3.265535 | 3.9 | 3.5907 | 3.46 | [21 empty] | 16
| 1 | 4 | 3.71 | 3.7 | 3.45 | 3.5 | 3.4 | 3.4771 | 3.286145 | 3.6 | 3.41115 | 3.57 | [21 empty] | 3.511842
| 1 | 5 | 3.73 | 3.9 | 3.3 | 3.7 | 3.5 | 3.3305 | 3.253575 | 3.4 | 3.4335 | 3.5 | [21 empty] | 51
| 1 | 6 | 3.53 | 4.1 | 3.48 | 3.4 | 3.6 | 3.3718 | 3.236443 | 3.5 | 3.4801 | 3.71
| Mean |  | 3.643333 | 3.933333 | 3.406667 | 3.6 | 3.491667 | 3.491117 | 3.278826 | 3.55 | 3.47595 | 3.54
| Median |  | 3.63 | 3.9 | 3.43 | 3.65 | 3.5 | 3.5115 | 3.27584 | 3.5 | 3.470125 | 3.515
| Std Dev. |  | 0.07118052 | 0.1505545 | 0.07201852 | 0.1264911 | 0.06645801 | 0.1228371 | 0.03293075 | 0.1870829 | 0.06214393 | 0.09252027
| Rel.Std.Dev. |  | 1.954% | 3.828% | 2.114% | 3.514% | 1.903% | 3.519% | 1.004% | 5.27% | 1.788% | 2.614%
| PDM3 |  | 3.744% | 12% | -2.995% | 2.51% | -0.5745% | -0.5901% | -6.635% | 1.087% | -1.022% | 0.8018%
| Z-Score (Absolute) |  | 1.39 | 4.54 | 1.19 | 0.92 | 0.26 | 0.27 | 2.58 | 0.37 | 0.43 | 0.26
| Analytical results for Rb in OREAS 278b (Certified Value 43.2 ppm) | [32 empty] | Certified
Rb | Round | Replicate | Lab | Lab | Lab | Lab | Lab | Lab | Lab | Lab | Lab | Lab | Lab | Lab | Lab | Lab | Lab | Lab | Lab | Lab | Lab | Lab | Lab | Lab | Lab | Lab | Lab | Lab | Lab |  |  |  |  | 1
| No | No | 4.01 | 4.02 | 4.03 | 4.04 | 4.05 | 4.06 | 4.07 | 4.08 | 4.09 | 4.10 | 4.11 | 4.12 | 4.13 | 4.15 | 4.16 | 4.18 | 4.19 | 4.20 | 4.22 | 4.23 | 4.27 | 4.28 | 4.30 | 4.32 | 4.38 | 4.39 | 4.40 |  |  |  |  | ppm
|  |  | 4A*MS | 4A*OES/MS | 4A*OES/MS | 4A*MS | 4A*OES | 4A*OES/MS | 4A*MS | 4A*MS | 4A*OES/MS | 4A*OES/MS | 4A*OES/MS | 4A*OES/MS | 4A*OES/MS | 4A*OES/MS | 4A*MS | 4A*MS | 4A*OES/MS | 4A*OES/MS | 4A*OES | 4A*MS | 4A*MS | 4A*MS | 4A*MS | 4A*MS | 4A*MS | 4A*MS | 4A*MS |  |  |  |  | 1
2
| 1 | 1 | 45.2 | 47.4 | 39.6 | 43.3 | 43.51733 | 54.3 | 58.1 | 44.3 | 44.4 | 46.6 | 44.1 | 43.8 | 43.4 | 45.9 | 42.8 | 40.4 | 45.6 | 44.2 | 44.7 | 40.7219 | 40.58033 | 43 | 40.42463 | 42 | 38.6 | 43.03 | 42.56 |  |  |  |  | 1
| 1 | 2 | 45 | 44.4 | 39.8 | 43.4 | 43.44185 | 54.4 | 39.7 | 45.8 | 44.4 | 46.1 | 45.2 | 44.1 | 40.8 | 44.7 | 42.4 | 39.2 | 47.6 | 44.7 | 44.9 | 40.7057 | 40.5269 | 44.6 | 40.98687 | 42.5 | 40 | 43 | 43.4 |  |  |  |  | 28
| 1 | 3 | 47.3 | 46.6 | 39.9 | 43.6 | 42.56415 | 52.8 | 58.3 | 43 | 44.4 | 46.1 | 44.8 | 44.2 | 45.4 | 44.9 | 42.8 | 41.9 | 47.9 | 44.2 | 44.8 | 41.3719 | 40.43273 | 49.3 | 40.87268 | 43.5 | 40.6 | 42.48 | 43.16 |  |  |  |  | 16
| 1 | 4 | 45.5 | 45.5 | 40 | 44.7 | 43.45468 | 54.1 | 55.2 | 47.4 | 42.9 | 45.6 | 45.7 | 46.7 | 38.9 | 43.6 | 41.8 | 41.1 | 45.8 | 44.6 | 44.8 | 39.1276 | 40.6741 | 45.6 | 41.33534 | 41 | 39.6 | 43.99 | 44.08 |  |  |  |  | 43.24989
| 1 | 5 | 46.1 | 45.4 | 39.7 | 44.7 | 43.32139 | 54.9 | 56.8 | 42.5 | 42.7 | 45.6 | 44.1 | 43.8 | 43.2 | 44 | 43.6 | 40.8 | 47.5 | 44.5 | 44.9 | 38.4431 | 40.64569 | 44.2 | 41.50391 | 42 | 38.4 | 43.35 | 43.2 |  |  |  |  | 52
| 1 | 6 | 44.5 | 45.1 | 38.3 | 42.8 | 42.61051 | 56 | 55.9 | 46.2 | 43.3 | 46.9 | 45.6 | 43.6 | 40.4 | 41.6 | 43.2 | 41.9 | 45.6 | 42.8 | 44.9 | 38.4411 | 40.6972 | 42.5 | 41.61251 | 42 | 38.6 | 42.59 | 43.53
| Mean |  | 45.6 | 45.73333 | 39.55 | 43.75 | 43.15165 | 54.41667 | 54 | 44.86667 | 43.68333 | 46.15 | 44.91667 | 44.36667 | 42.01667 | 44.11667 | 42.76667 | 40.88333 | 46.66667 | 44.16667 | 44.83333 | 39.80188 | 40.59283 | 44.86667 | 41.12266 | 42.16667 | 39.3 | 43.07333 | 43.32167
| Median |  | 45.35 | 45.45 | 39.75 | 43.5 | 43.38162 | 54.35 | 56.35 | 45.05 | 43.85 | 46.1 | 45 | 43.95 | 42 | 44.35 | 42.8 | 40.95 | 46.65 | 44.35 | 44.85 | 39.91665 | 40.61301 | 44.4 | 41.16111 | 42 | 39.1 | 43.015 | 43.3
| Std Dev. |  | 0.9879271 | 1.08382 | 0.6284903 | 0.7816649 | 0.4419409 | 1.045785 | 7.108868 | 1.922152 | 0.8084965 | 0.5244044 | 0.7082843 | 1.163901 | 2.390328 | 1.466174 | 0.6250333 | 1.018659 | 1.105743 | 0.700476 | 0.08164966 | 1.28693 | 0.1004243 | 2.441038 | 0.4469279 | 0.8164966 | 0.9011104 | 0.5494967 | 0.4991359
| Rel.Std.Dev. |  | 2.167% | 2.37% | 1.589% | 1.787% | 1.024% | 1.922% | 13.16% | 4.284% | 1.851% | 1.136% | 1.577% | 2.623% | 5.689% | 3.323% | 1.461% | 2.492% | 2.369% | 1.586% | 0.1821% | 3.233% | 0.2474% | 5.441% | 1.087% | 1.936% | 2.293% | 1.276% | 1.152%
| PDM3 |  | 5.434% | 5.742% | -8.555% | 1.156% | -0.2272% | 25.82% | 24.86% | 3.738% | 1.002% | 6.705% | 3.854% | 2.582% | -2.851% | 2.004% | -1.117% | -5.472% | 7.9% | 2.12% | 3.661% | -7.972% | -6.144% | 3.738% | -4.918% | -2.505% | -9.133% | -0.4082% | 0.1659%
| Z-Score (Absolute) |  | 0.79 | 0.84 | 1.79 | 0 | 0.25 | 4.54 | 4.37 | 0.48 | 0.03 | 1.02 | 0.5 | 0.26 | 0.74 | 0.16 | 0.42 | 1.22 | 1.24 | 0.18 | 0.46 | 1.68 | 1.34 | 0.48 | 1.12 | 0.67 | 1.9 | 0.29 | 0.18
| Analytical results for Re in OREAS 278b (Certified Value 0.015 ppm) | [32 empty] | Certified
Re | Round | Replicate | Lab | Lab | Lab | Lab | Lab | Lab | Lab | Lab | Lab | Lab | Lab | Lab | Lab | Lab | Lab | Lab | Lab | Lab | Lab | Lab | [11 empty] | 1
| No | No | 4.02 | 4.04 | 4.05 | 4.06 | 4.07 | 4.08 | 4.09 | 4.10 | 4.11 | 4.12 | 4.13 | 4.15 | 4.16 | 4.18 | 4.20 | 4.29 | 4.32 | 4.33 | 4.38 | 4.39 | [11 empty] | ppm
|  |  | 4A*OES/MS | 4A*MS | 4A*OES | 4A*OES/MS | 4A*MS | 4A*MS | 4A*OES/MS | 4A*OES/MS | 4A*OES/MS | 4A*OES/MS | 4A*OES/MS | 4A*OES/MS | 4A*MS | 4A*MS | 4A*OES/MS | 4A*OES | 4A*MS | 4A*MS | 4A*MS | 4A*MS | [11 empty] | 3
3
| 1 | 1 | 0.014 | 0.032 | < 0.05 | 0.015 | 0.017 | 0.015 | 0.015 | 0.016 | 0.018 | 0.015 | 0.016 | 0.017 | < 0.1 | 0.019 | 0.02 | < 24 | 0.03 | 0.018 | < 0.05 | 0.016 | [11 empty] | 1
| 1 | 2 | 0.016 | 0.03 | < 0.05 | 0.016 | 0.017 | 0.014 | 0.016 | 0.013 | 0.015 | 0.015 | 0.014 | 0.013 | < 0.1 | 0.021 | 0.022 | < 24 | 0.03 | 0.019 | < 0.05 | 0.015 | [11 empty] | 29
| 1 | 3 | 0.014 | 0.029 | < 0.05 | 0.015 | 0.017 | 0.013 | 0.017 | 0.016 | 0.015 | 0.013 | 0.015 | 0.013 | < 0.1 | 0.015 | 0.018 | < 24 | 0.035 | 0.018 | < 0.05 | 0.016 | [11 empty] | 16
| 1 | 4 | 0.015 | 0.031 | < 0.05 | 0.015 | 0.016 | 0.014 | 0.017 | 0.013 | 0.016 | 0.014 | 0.015 | 0.016 | < 0.1 | 0.015 | 0.018 | < 24 | 0.03 | 0.015 | < 0.05 | 0.016 | [11 empty] | 0.01544103
| 1 | 5 | 0.017 | 0.029 | < 0.05 | 0.016 | 0.017 | 0.016 | 0.017 | 0.013 | 0.015 | 0.014 | 0.017 | 0.012 | < 0.1 | 0.014 | 0.021 | < 24 | 0.03 | 0.018 | < 0.05 | 0.016 | [11 empty] | 53
| 1 | 6 | 0.015 | 0.028 | < 0.05 | 0.014 | 0.016 | 0.014 | 0.018 | 0.016 | 0.015 | 0.015 | 0.015 | 0.014 | < 0.1 | 0.012 | 0.024 | < 24 | 0.03 | 0.018 | < 0.05 | 0.017
| Mean |  | 0.01516667 | 0.02983333 |  | 0.01516667 | 0.01666667 | 0.01433333 | 0.01666667 | 0.0145 | 0.01566667 | 0.01433333 | 0.01533333 | 0.01416667 |  | 0.016 | 0.0205 |  | 0.03083333 | 0.01766667 |  | 0.016
| Median |  | 0.015 | 0.0295 |  | 0.015 | 0.017 | 0.014 | 0.017 | 0.0145 | 0.015 | 0.0145 | 0.015 | 0.0135 |  | 0.015 | 0.0205 |  | 0.03 | 0.018 |  | 0.016
| Std Dev. |  | 0.001169045 | 0.00147196 |  | 0.0007527727 | 0.0005163978 | 0.001032796 | 0.001032796 | 0.001643168 | 0.00121106 | 0.0008164966 | 0.001032796 | 0.00194079 |  | 0.00334664 | 0.002345208 |  | 0.002041241 | 0.00136626 |  | 0.0006324555
| Rel.Std.Dev. |  | 7.708% | 4.934% |  | 4.963% | 3.098% | 7.206% | 6.197% | 11.33% | 7.73% | 5.696% | 6.736% | 13.7% |  | 20.92% | 11.44% |  | 6.62% | 7.734% |  | 3.953%
| PDM3 |  | -1.777% | 93.21% |  | -1.777% | 7.938% | -7.174% | 7.938% | -6.094% | 1.461% | -7.174% | -0.6974% | -8.253% |  | 3.62% | 32.76% |  | 99.68% | 14.41% |  | 3.62%
| Z-Score (Absolute) |  | 0.34 | 5.6 | 3.64 | 0.34 | 0.27 | 0.67 | 0.27 | 0.61 | 0.13 | 0.67 | 0.27 | 0.74 | 13.76 | 0 | 1.82 | NA | 6 | 0.67 | 3.64 | 0
| Analytical results for S in OREAS 278b (Certified Value 1.24 wt.%) | [32 empty] | Certified
S | Round | Replicate | Lab | Lab | Lab | Lab | Lab | Lab | Lab | Lab | Lab | Lab | Lab | Lab | Lab | Lab | Lab | Lab | Lab | Lab | Lab | Lab | Lab | Lab | Lab | Lab | Lab | Lab | Lab | Lab | Lab | Lab |  | 1
| No | No | 4.01 | 4.02 | 4.03 | 4.04 | 4.05 | 4.06 | 4.07 | 4.08 | 4.09 | 4.10 | 4.11 | 4.12 | 4.13 | 4.15 | 4.16 | 4.18 | 4.19 | 4.20 | 4.22 | 4.23 | 4.24 | 4.27 | 4.28 | 4.30 | 4.32 | 4.33 | 4.34 | 4.38 | 4.39 | 4.40 |  | wt.%
|  |  | 4A*OES/MS | 4A*OES/MS | 4A*OES/MS | 4A*OES | 4A*OES | 4A*OES/MS | 4A*OES | 4A*MS | 4A*OES/MS | 4A*OES/MS | 4A*OES/MS | 4A*OES/MS | 4A*OES/MS | 4A*OES/MS | 4A*OES | 4A*MS | 4A*OES/MS | 4A*OES/MS | 4A*OES | 4A*OES | 4A*MS | 4A*OES | 4A*OES | 4A*OES | 4A*MS | 4A*MS | 4A*OES | 4A*OES | 4A*MS | 4A*OES |  | 2
3
| 1 | 1 | 1.306 | 1.28 | 1.32 | 1.24 | 1.286636 | 1.2 | 1.21 | 1.225 | 1.28 | 1.23 | 1.31 | 1.22 | 1.25 | 1.27 | 1.235 | 1.2 | 1.27 | 1.21 | 1.29 | 1.635 | 1.18 | 1.3144995 | 1.47 | 1.128 | 1.16165 | 1.2813 | 1.18 | 1.2 | 1.21 | 1.2605 |  | 1
| 1 | 2 | 1.321 | 1.22 | 1.3 | 1.25 | 1.276194 | 1.18 | 1.35 | 1.245 | 1.3 | 1.22 | 1.3 | 1.25 | 1.26 | 1.21 | 1.235 | 1.2 | 1.29 | 1.25 | 1.29 | 1.53 | 1.2 | 1.3183362 | 1.47 | 1.122 | 1.16485 | 1.2924 | 1.11 | 1.21 | 1.24 | 1.2389 |  | 9
| 1 | 3 | 1.284 | 1.3 | 1.31 | 1.24 | 1.28073 | 1.2 | 1.31 | 1.246 | 1.29 | 1.22 | 1.29 | 1.25 | 1.27 | 1.2 | 1.265 | 1.2 | 1.24 | 1.2 | 1.28 | 1.84 | 1.22 | 1.3108887 | 1.5 | 1.113 | 1.1948 | 1.2923 | 1.13 | 1.24 | 1.18 | 1.2495 |  | 16
| 1 | 4 | 1.29 | 1.3 | 1.3 | 1.24 | 1.279509 | 1.21 | 1.34 | 1.255 | 1.22 | 1.22 | 1.33 | 1.28 | 1.23 | 1.22 | 1.225 | 1.2 | 1.28 | 1.22 | 1.28 | 1.865 | 1.19 | 1.3040856 | 1.45 | 1.101 | 1.11195 | 1.3249 | 1.14 | 1.23 | 1.22 | 1.2427 |  | 1.241578
| 1 | 5 | 1.295 | 1.24 | 1.29 | 1.24 | 1.275718 | 1.25 | 1.34 | 1.264 | 1.22 | 1.22 | 1.29 | 1.25 | 1.24 | 1.23 | 1.255 | 1.2 | 1.26 | 1.23 | 1.28 | 1.915 | 1.18 | 1.3022847 | 1.44 | 1.129 | 1.1329 | 1.2878 | 1.12 | 1.22 | 1.2 | 1.2428 |  | 54
| 1 | 6 | 1.275 | 1.21 | 1.29 | 1.25 | 1.284766 | 1.23 | 1.29 | 1.279 | 1.23 | 1.24 | 1.31 | 1.23 | 1.28 | 1.09 | 1.265 | 1.2 | 1.29 | 1.22 | 1.28 | 1.875 | 1.2 | 1.3016538 | 1.47 | 1.12 | 1.11105 | 1.313 | 0.89 | 1.22 | 1.19 | 1.2465
| Mean |  | 1.295167 | 1.258333 | 1.301667 | 1.243333 | 1.280592 | 1.211667 | 1.306667 | 1.252333 | 1.256667 | 1.225 | 1.305 | 1.246667 | 1.255 | 1.203333 | 1.246667 | 1.2 | 1.271667 | 1.221667 | 1.283333 | 1.776667 | 1.195 | 1.30862475 | 1.466667 | 1.118833 | 1.1462 | 1.298617 | 1.095 | 1.22 | 1.206667 | 1.246817
| Median |  | 1.2925 | 1.26 | 1.3 | 1.24 | 1.28012 | 1.205 | 1.325 | 1.2505 | 1.255 | 1.22 | 1.305 | 1.25 | 1.255 | 1.215 | 1.245 | 1.2 | 1.275 | 1.22 | 1.28 | 1.8525 | 1.195 | 1.30748715 | 1.47 | 1.121 | 1.147275 | 1.29235 | 1.125 | 1.22 | 1.205 | 1.24465
| Std Dev. |  | 0.016388 | 0.04020779 | 0.01169045 | 0.005163978 | 0.004432568 | 0.02483277 | 0.05240865 | 0.01841376 | 0.03723797 | 0.0083666 | 0.01516575 | 0.02065591 | 0.01870829 | 0.06055301 | 0.01722401 | 0 | 0.0194079 | 0.01722401 | 0.005163978 | 0.155906 | 0.01516575 | 0.006976312 | 0.02065591 | 0.01049603 | 0.03326848 | 0.01669196 | 0.1032957 | 0.01414214 | 0.02160247 | 0.007619558
| Rel.Std.Dev. |  | 1.265% | 3.195% | 0.8981% | 0.4153% | 0.3461% | 2.049% | 4.011% | 1.47% | 2.963% | 0.683% | 1.162% | 1.657% | 1.491% | 5.032% | 1.382% | 0% | 1.526% | 1.41% | 0.4024% | 8.775% | 1.269% | 0.5331% | 1.408% | 0.9381% | 2.903% | 1.285% | 9.433% | 1.159% | 1.79% | 0.6111%
| PDM3 |  | 4.316% | 1.35% | 4.84% | 0.1414% | 3.142% | -2.409% | 5.242% | 0.8663% | 1.215% | -1.335% | 5.108% | 0.4099% | 1.081% | -3.08% | 0.4099% | -3.349% | 2.423% | -1.604% | 3.363% | 43.1% | -3.752% | 5.4% | 18.13% | -9.886% | -7.682% | 4.594% | -11.81% | -1.738% | -2.812% | 0.4219%
| Z-Score (Absolute) |  | 0.76 | 0.15 | 0.87 | 0.1 | 0.52 | 0.63 | 0.95 | 0.05 | 0.12 | 0.41 | 0.92 | 0.05 | 0.09 | 0.77 | 0.05 | 0.83 | 0.37 | 0.47 | 0.56 | 8.8 | 0.91 | 0.99 | 3.62 | 2.18 | 1.73 | 0.82 | 2.58 | 0.49 | 0.72 | 0.05
| Analytical results for Sb in OREAS 278b (Certified Value 114 ppm) | [32 empty] | Certified
Sb | Round | Replicate | Lab | Lab | Lab | Lab | Lab | Lab | Lab | Lab | Lab | Lab | Lab | Lab | Lab | Lab | Lab | Lab | Lab | Lab | Lab | Lab | Lab | Lab | Lab | Lab | Lab | Lab | Lab | Lab | Lab | Lab |  | 1
| No | No | 4.01 | 4.02 | 4.03 | 4.04 | 4.05 | 4.06 | 4.07 | 4.08 | 4.09 | 4.10 | 4.11 | 4.12 | 4.13 | 4.15 | 4.16 | 4.18 | 4.19 | 4.20 | 4.22 | 4.23 | 4.24 | 4.27 | 4.29 | 4.30 | 4.32 | 4.33 | 4.34 | 4.38 | 4.39 | 4.40 |  | ppm
|  |  | 4A*MS | 4A*OES/MS | 4A*OES/MS | 4A*MS | 4A*OES | 4A*OES/MS | 4A*OES | 4A*MS | 4A*OES/MS | 4A*OES/MS | 4A*OES/MS | 4A*OES/MS | 4A*OES/MS | 4A*OES/MS | 4A*MS | 4A*MS | 4A*OES/MS | 4A*OES/MS | 4A*OES | 4A*OES | 4A*MS | 4A*MS | 4A*OES | 4A*MS | 4A*MS | 4A*MS | 4A*OES | 4A*MS | 4A*MS | 4A*MS |  | 0
0
| 1 | 1 | 109 | 115.4 | 128.5 | 116.57 | 115.6854 | 27.9 | 106 | 103 | 124.5 | 118.5 | 117 | 114.5 | 120.5 | 115.79 | 111 | 112.7 | 114.4 | 131 | 114 | 111.8238 | 96.31 | 110.1236 | 110 | 101.0396 | 112.05 | 131.05 | 96 | 112 | 113.32 | 114.14 |  | 1
| 1 | 2 | 110 | 121.3 | 127.63 | 116.54 | 113.5981 | 18.6 | 104 | 106 | 127.5 | 118.5 | 116.5 | 114 | 116 | 114.51 | 110 | 106.8 | 119.8 | 131 | 114 | 111.6043 | 97.28 | 109.8761 | 111 | 101.3521 | 112.4 | 136.15 | 94 | 111 | 116.87 | 115.24 |  | 30
| 1 | 3 | 114 | 118.1 | 127.33 | 116.27 | 112.6105 | 32 | 104 | 100 | 126 | 118.5 | 120 | 116 | 122.5 | 114.06 | 112 | 112.2 | 116.7 | 131 | 113 | 111.87 | 95.06 | 110.1872 | 112 | 101.6713 | 117.2 | 133.68 | 93 | 116 | 113.73 | 115.5 |  | 16
| 1 | 4 | 113 | 118.7 | 127.91 | 117.84 | 113.5775 | 20.6 | 106 | 103 | 116.5 | 117 | 120.5 | 117.5 | 112.5 | 110.89 | 109 | 111.2 | 115.8 | 132 | 113 | 112.9968 | 97.32 | 108.5465 | 109 | 101.9297 | 107.6 | 118.1 | 93 | 117 | 109.67 | 115.26 |  | 113.7102
| 1 | 5 | 111 | 132.2 | 124.81 | 117.94 | 114.8626 | 34 | 108 | 101 | 115.5 | 120 | 116 | 114 | 120 | 114.49 | 112 | 109.5 | 119.9 | 131 | 113 | 111.1223 | 98.26 | 109.6352 | 109 | 100.9559 | 111.2 | 128.86 | 93 | 115 | 113.73 | 115.01 |  | 55
| 1 | 6 | 112 | 123.4 | 122.98 | 111.89 | 115.7811 | 40.8 | 107 | 107 | 118 | 121 | 116.5 | 113.5 | 115 | 104.91 | 114 | 110.4 | 114.7 | 128 | 114 | 113.4113 | 98.35 | 108.3911 | 106 | 103.4111 | 110.8 | 130.49 | 94 | 120 | 112.97 | 114.24
| Mean |  | 111.5 | 121.5167 | 126.5267 | 116.175 | 114.3525 | 28.98333 | 105.8333 | 103.3333 | 121.3333 | 118.9167 | 117.75 | 114.9167 | 117.75 | 112.4417 | 111.3333 | 110.4667 | 116.8833 | 130.6667 | 113.5 | 112.1381 | 97.09667 | 109.4599 | 109.5 | 101.7266 | 111.875 | 129.7217 | 93.83333 | 115.1667 | 113.3817 | 114.8983
| Median |  | 111.5 | 120 | 127.48 | 116.555 | 114.2303 | 29.95 | 106 | 103 | 121.25 | 118.5 | 116.75 | 114.25 | 118 | 114.275 | 111.5 | 110.8 | 116.25 | 131 | 113.5 | 111.8469 | 97.3 | 109.7556 | 109.5 | 101.5117 | 111.625 | 130.77 | 93.5 | 115.5 | 113.525 | 115.125
| Std Dev. |  | 1.870829 | 5.911824 | 2.153886 | 2.215714 | 1.287034 | 8.404384 | 1.602082 | 2.73252 | 5.259911 | 1.393437 | 1.968502 | 1.530251 | 3.830796 | 4.035782 | 1.75119 | 2.140716 | 2.439194 | 1.36626 | 0.5477226 | 0.8770243 | 1.246959 | 0.7937311 | 2.073644 | 0.9041979 | 3.116047 | 6.247436 | 1.169045 | 3.311596 | 2.296122 | 0.5710487
| Rel.Std.Dev. |  | 1.678% | 4.865% | 1.702% | 1.907% | 1.125% | 29% | 1.514% | 2.644% | 4.335% | 1.172% | 1.672% | 1.332% | 3.253% | 3.589% | 1.573% | 1.938% | 2.087% | 1.046% | 0.4826% | 0.7821% | 1.284% | 0.7251% | 1.894% | 0.8889% | 2.785% | 4.816% | 1.246% | 2.875% | 2.025% | 0.497%
| PDM3 |  | -1.944% | 6.865% | 11.27% | 2.168% | 0.5649% | -74.51% | -6.927% | -9.126% | 6.704% | 4.579% | 3.553% | 1.061% | 3.553% | -1.116% | -2.09% | -2.852% | 2.791% | 14.91% | -0.1848% | -1.383% | -14.61% | -3.738% | -3.703% | -10.54% | -1.614% | 14.08% | -17.48% | 1.281% | -0.2889% | 1.045%
| Z-Score (Absolute) |  | 0.33 | 1.37 | 2.23 | 0.47 | 0.16 | 14.38 | 1.3 | 1.72 | 1.34 | 0.93 | 0.73 | 0.25 | 0.73 | 0.17 | 0.36 | 0.51 | 0.59 | 2.93 | 0.01 | 0.22 | 2.78 | 0.68 | 0.67 | 1.99 | 0.27 | 2.77 | 3.34 | 0.29 | 0.01 | 0.25
| Analytical results for Sc in OREAS 278b (Certified Value 3.78 ppm) | [32 empty] | Certified
Sc | Round | Replicate | Lab | Lab | Lab | Lab | Lab | Lab | Lab | Lab | Lab | Lab | Lab | Lab | Lab | Lab | Lab | Lab | Lab | Lab | Lab | Lab | Lab | Lab | Lab | Lab | Lab | Lab | Lab | Lab |  |  |  | 1
| No | No | 4.01 | 4.02 | 4.03 | 4.04 | 4.05 | 4.06 | 4.07 | 4.08 | 4.09 | 4.10 | 4.11 | 4.12 | 4.13 | 4.15 | 4.16 | 4.18 | 4.19 | 4.20 | 4.22 | 4.23 | 4.27 | 4.28 | 4.30 | 4.32 | 4.34 | 4.38 | 4.39 | 4.40 |  |  |  | ppm
|  |  | 4A*MS | 4A*OES/MS | 4A*OES/MS | 4A*MS | 4A*OES | 4A*OES/MS | 4A*OES | 4A*MS | 4A*OES/MS | 4A*OES/MS | 4A*OES/MS | 4A*OES/MS | 4A*OES/MS | 4A*OES/MS | 4A*MS | 4A*MS | 4A*OES/MS | 4A*OES/MS | 4A*OES | 4A*MS | 4A*OES | 4A*MS | 4A*MS | 4A*MS | 4A*OES | 4A*OES | 4A*MS | 4A*OES |  |  |  | 2
3
| 1 | 1 | 3.6 | 3.7 | 4.4 | 3.9 | 3.986648 | 4 | 5 | 3.55 | 3.4 | 3.6 | 3.6 | 3.7 | 3.9 | 3.8 | 4 | 3 | 3.9 | 3.8 | 3.8 | 7.0987 | 4.14 | 3.8 | 3.452579 | 3.6 | 4 | 4 | 3.9 | 3.8 |  |  |  | 1
| 1 | 2 | 3.7 | 3.4 | 4.4 | 4 | 3.969405 | 4 | 4 | 3.67 | 3.5 | 3.7 | 3.7 | 3.7 | 3.6 | 3.7 | 4 | 3 | 3.7 | 4.1 | 3.8 | 6.4142 | 4.11 | 4.1 | 3.810244 | 3.65 | 3 | 4 | 3.7 | 3.7 |  |  |  | 31
| 1 | 3 | 3.7 | 3.7 | 4.4 | 4 | 4.024878 | 4 | 4 | 3.25 | 3.5 | 3.7 | 3.7 | 3.8 | 4 | 3.7 | 3 | 3 | 3.8 | 4.1 | 3.8 | 5.6985 | 4.05 | 4.6 | 3.627325 | 3.75 | 4 | 4 | 3.8 | 3.7 |  |  |  | 16
| 1 | 4 | 3.6 | 3.6 | 4.4 | 4 | 3.956374 | 4 | 4 | 3.52 | 3.6 | 3.6 | 3.7 | 3.9 | 3.5 | 3.6 | 3 | 3 | 3.7 | 4.1 | 3.8 | 5.8396 | 4.08 | 4.2 | 3.387395 | 3.55 | 4 | 4 | 3.8 | 3.8 |  |  |  | 3.784036
| 1 | 5 | 3.6 | 4 | 4.6 | 4 | 4.032379 | 4 | 4 | 3.45 | 3.7 | 3.6 | 3.7 | 3.7 | 3.8 | 3.7 | 4 | 3 | 3.9 | 3.9 | 3.9 | 6.049 | 4.04 | 3.8 | 3.950061 | 3.5 | 3 | 4 | 3.8 | 3.8 |  |  |  | 56
| 1 | 6 | 3.6 | 3.7 | 4.2 | 3.9 | 3.998013 | 4 | 4 | 3.43 | 3.7 | 3.8 | 3.7 | 3.6 | 3.5 | 3.5 | 4 | 3 | 3.8 | 3.8 | 3.8 | 5.5295 | 4.14 | 3.7 | 3.830043 | 3.6 | 2 | 4 | 3.7 | 3.8
| Mean |  | 3.633333 | 3.683333 | 4.4 | 3.966667 | 3.994616 | 4 | 4.166667 | 3.478333 | 3.566667 | 3.666667 | 3.683333 | 3.733333 | 3.716667 | 3.666667 | 3.666667 | 3 | 3.8 | 3.966667 | 3.816667 | 6.104917 | 4.093333 | 4.033333 | 3.676275 | 3.608333 | 3.333333 | 4 | 3.783333 | 3.766667
| Median |  | 3.6 | 3.7 | 4.4 | 4 | 3.992331 | 4 | 4 | 3.485 | 3.55 | 3.65 | 3.7 | 3.7 | 3.7 | 3.7 | 4 | 3 | 3.8 | 4 | 3.8 | 5.9443 | 4.095 | 3.95 | 3.718785 | 3.6 | 3.5 | 4 | 3.8 | 3.8
| Std Dev. |  | 0.05163978 | 0.194079 | 0.1264911 | 0.05163978 | 0.03004962 | 0 | 0.4082483 | 0.1406295 | 0.121106 | 0.08164966 | 0.04082483 | 0.1032796 | 0.2136976 | 0.1032796 | 0.5163978 | 0 | 0.08944272 | 0.1505545 | 0.04082483 | 0.5749887 | 0.04366539 | 0.3386247 | 0.2246947 | 0.08612007 | 0.8164966 | 0 | 0.07527727 | 0.05163978
| Rel.Std.Dev. |  | 1.421% | 5.269% | 2.875% | 1.302% | 0.7523% | 0% | 9.798% | 4.043% | 3.395% | 2.227% | 1.108% | 2.766% | 5.75% | 2.817% | 14.08% | 0% | 2.354% | 3.795% | 1.07% | 9.418% | 1.067% | 8.396% | 6.112% | 2.387% | 24.49% | 0% | 1.99% | 1.371%
| PDM3 |  | -3.983% | -2.661% | 16.28% | 4.826% | 5.565% | 5.707% | 10.11% | -8.079% | -5.744% | -3.102% | -2.661% | -1.34% | -1.78% | -3.102% | -3.102% | -20.72% | 0.4219% | 4.826% | 0.8623% | 61.33% | 8.174% | 6.588% | -2.848% | -4.643% | -11.91% | 5.707% | -0.01856% | -0.459%
| Z-Score (Absolute) |  | 0.48 | 0.28 | 2.7 | 0.9 | 1.02 | 1.04 | 1.73 | 1.13 | 0.76 | 0.35 | 0.28 | 0.07 | 0.14 | 0.35 | 0.35 | 3.11 | 0.21 | 0.9 | 0.28 | 9.77 | 1.42 | 1.18 | 0.31 | 0.59 | 1.73 | 1.04 | 0.14 | 0.07
| Analytical results for Se in OREAS 278b (Certified Value 1.79 ppm) | [32 empty] | Certified
Se | Round | Replicate | Lab | Lab | Lab | Lab | Lab | Lab | Lab | Lab | Lab | Lab | Lab | Lab | Lab | Lab | Lab | Lab | Lab | Lab | Lab | Lab | Lab | Lab | Lab | Lab | Lab | Lab | Lab |  |  |  |  | 1
| No | No | 4.01 | 4.02 | 4.03 | 4.04 | 4.05 | 4.06 | 4.07 | 4.08 | 4.09 | 4.10 | 4.11 | 4.12 | 4.13 | 4.15 | 4.16 | 4.18 | 4.19 | 4.20 | 4.23 | 4.29 | 4.30 | 4.32 | 4.33 | 4.34 | 4.38 | 4.39 | 4.40 |  |  |  |  | ppm
|  |  | 4A*MS | 4A*OES/MS | 4A*OES/MS | 4A*MS | 4A*OES | 4A*OES/MS | 4A*MS | 4A*MS | 4A*OES/MS | 4A*OES/MS | 4A*OES/MS | 4A*OES/MS | 4A*OES/MS | 4A*OES/MS | 4A*MS | 4A*MS | 4A*OES/MS | 4A*OES/MS | 4A*OES | 4A*OES | 4A*MS | 4A*MS | 4A*MS | 4A*OES | 4A*MS | 4A*MS | 4A*MS |  |  |  |  | 2
2
| 1 | 1 | 2 | 2 | < 2 | 2 | < 2 | 1.6 | 2 | 2.6 | 2 | 2 | 2 | 1 | 3 | 1.6 | < 5 | < 1 | 2 | 1.2 | 2.6134 | 64 | 4.966636 | 1.75 | 1.84 | < 12 | 1 | 1.6 | 1.3 |  |  |  |  | 1
| 1 | 2 | 2 | 1 | < 2 | 2 | < 2 | 1.7 | < 1 | 2.52 | 2 | 2 | 3 | 1 | 3 | 1.6 | < 5 | 1 | 2 | 1.2 | 2.7894 | 63 | 4.626491 | 1.9 | 2.09 | < 12 | 2 | 1.5 | 1.5 |  |  |  |  | #N/A
| 1 | 3 | 2 | 2 | < 2 | 2 | < 2 | 2.3 | 2 | 2.62 | 2 | 1 | 2 | 1 | 3 | 1.8 | < 5 | 2 | 2 | 1.2 | 2.6939 | 56 | 4.532996 | 1.7 | 2 | < 12 | 2 | 1.6 | 1.3 |  |  |  |  | 16
| 1 | 4 | 2 | 2 | < 2 | 2 | < 2 | 1.5 | 2 | 2.5 | 1 | 2 | 2 | 2 | 3 | 1.4 | < 5 | 1 | 2 | 1.5 | 2.1955 | 52 | 5.213241 | 1.75 | 1.68 | < 12 | 2 | 1.6 | 1.5 |  |  |  |  | 1.7856175
| 1 | 5 | 2 | 1 | < 2 | 2 | < 2 | 1.6 | 2 | 2.51 | 2 | 2 | 2 | 1 | 3 | 1.7 | < 5 | < 1 | 2 | 1.3 | 2.9176 | 57 | 5.297541 | 2 | 1.74 | < 12 | 1 | 1.4 | 1.6 |  |  |  |  | 57
| 1 | 6 | 2 | 1 | < 2 | 2 | < 2 | 1.5 | 2 | 2.52 | 2 | 1 | 3 | 1 | 2 | 1.5 | < 5 | 1 | 2 | 1.4 | 2.0143 | 49 | 3.628635 | 1.85 | 1.9 | < 12 | 2 | 1.5 | 1.8
| Mean |  | 2 | 1.5 |  | 2 |  | 1.7 | 2 | 2.545 | 1.833333 | 1.666667 | 2.333333 | 1.166667 | 2.833333 | 1.6 |  | 1.25 | 2 | 1.3 | 2.53735 | 56.83333 | 4.710924 | 1.825 | 1.875 |  | 1.666667 | 1.533333 | 1.5
| Median |  | 2 | 1.5 |  | 2 |  | 1.6 | 2 | 2.52 | 2 | 2 | 2 | 1 | 3 | 1.6 |  | 1 | 2 | 1.25 | 2.65365 | 56.5 | 4.796564 | 1.8 | 1.87 |  | 2 | 1.55 | 1.5
| Std Dev. |  | 0 | 0.5477226 |  | 0 |  | 0.303315 | 0 | 0.05128353 | 0.4082483 | 0.5163978 | 0.5163978 | 0.4082483 | 0.4082483 | 0.1414214 |  | 0.5 | 0 | 0.1264911 | 0.3546416 | 5.913262 | 0.611877 | 0.1129159 | 0.1548871 |  | 0.5163978 | 0.08164966 | 0.1897367
| Rel.Std.Dev. |  | 0% | 36.51% |  | 0% |  | 17.84% | 0% | 2.015% | 22.27% | 30.98% | 22.13% | 34.99% | 14.41% | 8.839% |  | 40% | 0% | 9.73% | 13.98% | 10.4% | 12.99% | 6.187% | 8.261% |  | 30.98% | 5.325% | 12.65%
| PDM3 |  | 12.01% | -16% |  | 12.01% |  | -4.795% | 12.01% | 42.53% | 2.672% | -6.662% | 30.67% | -34.66% | 58.68% | -10.4% |  | -30% | 12.01% | -27.2% | 42.1% | 3083% | 163.8% | 2.206% | 5.006% |  | -6.662% | -14.13% | -16%
| Z-Score (Absolute) |  | 0.36 | 0.67 | 1.71 | 0.36 | 1.71 | 0.26 | 0.16 | 1.49 | 0.02 | 0.33 | 1.05 | 1.37 | 2.09 | 0.47 | 1.4 | 1.71 | 0.36 | 1.09 | 1.48 | 114.13 | 5.99 | 0 | 0.1 | 8.66 | 0.33 | 0.61 | 0.67
| Analytical results for Sm in OREAS 278b (Certified Value 2.49 ppm) | [32 empty] | Certified
Sm | Round | Replicate | Lab | Lab | Lab | Lab | Lab | Lab | Lab | Lab | Lab | Lab | [21 empty] | 1
| No | No | 4.04 | 4.06 | 4.08 | 4.15 | 4.16 | 4.23 | 4.27 | 4.28 | 4.32 | 4.40 | [21 empty] | ppm
|  |  | 4A*MS | 4A*OES/MS | 4A*MS | 4A*OES/MS | 4A*MS | 4A*MS | 4A*MS | 4A*MS | 4A*MS | 4A*MS | [21 empty] | 2
3
| 1 | 1 | 2.74 | 2.2 | 2.5 | 2.6 | 2.4 | 2.5721 | 1.844435 | 2.3 | 2.54315 | 2.45 | [21 empty] | 1
| 1 | 2 | 2.66 | 2.4 | 2.56 | 2.6 | 2.45 | 2.4972 | 1.941649 | 2.4 | 2.47885 | 2.41 | [21 empty] | 32
| 1 | 3 | 2.62 | 2.6 | 2.63 | 2.6 | 2.5 | 2.4281 | 1.891711 | 2.9 | 2.5834 | 2.45 | [21 empty] | 16
| 1 | 4 | 2.75 | 2.7 | 2.54 | 2.5 | 2.35 | 2.6406 | 1.948664 | 2.5 | 2.49985 | 2.57 | [21 empty] | 2.49325
| 1 | 5 | 2.8 | 2.7 | 2.64 | 2.6 | 2.45 | 2.2459 | 1.975723 | 2.4 | 2.49705 | 2.44 | [21 empty] | 58
| 1 | 6 | 2.64 | 2.7 | 2.45 | 2.4 | 2.45 | 2.3426 | 1.982304 | 2.4 | 2.5272 | 2.58
| Mean |  | 2.701667 | 2.55 | 2.553333 | 2.55 | 2.433333 | 2.454417 | 1.930748 | 2.483333 | 2.521583 | 2.483333
| Median |  | 2.7 | 2.65 | 2.55 | 2.6 | 2.45 | 2.46265 | 1.945156 | 2.4 | 2.513525 | 2.45
| Std Dev. |  | 0.07167054 | 0.2073644 | 0.07366591 | 0.083666 | 0.05163978 | 0.1463002 | 0.05309288 | 0.2136976 | 0.0379956 | 0.0725718
| Rel.Std.Dev. |  | 2.653% | 8.132% | 2.885% | 3.281% | 2.122% | 5.961% | 2.75% | 8.605% | 1.507% | 2.922%
| PDM3 |  | 8.359% | 2.276% | 2.41% | 2.276% | -2.403% | -1.558% | -22.56% | -0.3977% | 1.136% | -0.3977%
| Z-Score (Absolute) |  | 2.81 | 0.67 | 0.72 | 0.67 | 0.98 | 0.68 | 8.07 | 0.27 | 0.27 | 0.27
| Analytical results for Sn in OREAS 278b (Certified Value 1.4 ppm) | [32 empty] | Certified
Sn | Round | Replicate | Lab | Lab | Lab | Lab | Lab | Lab | Lab | Lab | Lab | Lab | Lab | Lab | Lab | Lab | Lab | Lab | Lab | Lab | Lab | Lab | Lab | Lab | Lab | Lab | Lab | Lab | Lab | Lab | Lab |  |  | 1
| No | No | 4.01 | 4.02 | 4.03 | 4.04 | 4.05 | 4.06 | 4.07 | 4.08 | 4.09 | 4.10 | 4.11 | 4.12 | 4.13 | 4.15 | 4.16 | 4.18 | 4.19 | 4.20 | 4.22 | 4.23 | 4.24 | 4.28 | 4.29 | 4.30 | 4.32 | 4.34 | 4.38 | 4.39 | 4.40 |  |  | ppm
|  |  | 4A*MS | 4A*OES/MS | 4A*OES/MS | 4A*MS | 4A*OES | 4A*OES/MS | 4A*MS | 4A*MS | 4A*OES/MS | 4A*OES/MS | 4A*OES/MS | 4A*OES/MS | 4A*OES/MS | 4A*OES/MS | 4A*MS | 4A*MS | 4A*OES/MS | 4A*OES/MS | 4A*OES | 4A*OES | 4A*MS | 4A*MS | 4A*OES | 4A*MS | 4A*MS | 4A*OES | 4A*MS | 4A*MS | 4A*MS |  |  | 2
2
| 1 | 1 | 1.4 | 1.5 | 1.8 | 1.1 | 1.407357 | 2 | 1.6 | 0.74 | 1.5 | 1.4 | 1.3 | 1.6 | 1.4 | 1.3 | 1.3 | 1.1 | 1.6 | 1.2 | 1.4 | 0.6809 | 2.44 | 1.33 | < 15 | 1.587724 | 1.7 | < 12 | 1.3 | 1.3 | 1.3 |  |  | 1
| 1 | 2 | 1.4 | 1.3 | 1.8 | 1.1 | 1.373483 | 2 | 1.7 | 0.72 | 1.5 | 1.4 | 1.4 | 1.6 | 1.4 | 1.2 | 1.3 | 1.2 | 1.7 | 1.3 | 1.4 | 0.6879 | 2.46 | 1.39 | < 15 | 1.504631 | 1.6 | < 12 | 1.3 | 1.3 | 1.3 |  |  | 16
| 1 | 3 | 1.4 | 1.5 | 1.9 | 1.1 | 1.347901 | 2 | 1.8 | 0.67 | 1.4 | 1.3 | 1.4 | 1.6 | 1.6 | 1.3 | 1.3 | 1.2 | 1.5 | 1.3 | 1.4 | 0.6524 | 2.98 | 1.55 | < 15 | 1.617376 | 1.5 | < 12 | 1.4 | 1.6 | 1.2 |  |  | 16
| 1 | 4 | 1.4 | 1.4 | 1.9 | 1 | 1.396499 | 2 | 1.8 | 0.71 | 1.2 | 1.3 | 1.4 | 1.7 | 1.3 | 1.2 | 1.3 | 1.1 | 1.7 | 1.3 | 1.4 | 0.7895 | 2.59 | 1.43 | < 15 | 1.854337 | 1.5 | < 12 | 1.5 | 1.3 | 1.3 |  |  | 1.396472
| 1 | 5 | 1.5 | 1.3 | 1.8 | 1.1 | 1.338892 | 2 | 1.8 | 0.67 | 1.2 | 1.3 | 1.4 | 1.6 | 1.4 | 1.3 | 1.5 | 1.4 | 1.5 | 1.3 | 1.3 | 0.7053 | 2.65 | 1.42 | < 15 | 1.591523 | 1.7 | < 12 | 1.3 | 1.2 | 1.3 |  |  | 59
| 1 | 6 | 1.4 | 1.4 | 1.9 | 1.1 | 1.354986 | 2 | 1.8 | 0.72 | 1.3 | 1.4 | 1.4 | 1.6 | 1.4 | 1.2 | 1.4 | 1 | 1.6 | 1.2 | 1.4 | 0.6599 | 2.7 | 1.37 | < 15 | 1.586378 | 1.7 | < 12 | 1.7 | 1.2 | 1.3
| Mean |  | 1.416667 | 1.4 | 1.85 | 1.083333 | 1.369853 | 2 | 1.75 | 0.705 | 1.35 | 1.35 | 1.383333 | 1.616667 | 1.416667 | 1.25 | 1.35 | 1.166667 | 1.6 | 1.266667 | 1.383333 | 0.6959833 | 2.636667 | 1.415 |  | 1.623661 | 1.616667 |  | 1.416667 | 1.316667 | 1.283333
| Median |  | 1.4 | 1.4 | 1.85 | 1.1 | 1.364234 | 2 | 1.8 | 0.715 | 1.35 | 1.35 | 1.4 | 1.6 | 1.4 | 1.25 | 1.3 | 1.15 | 1.6 | 1.3 | 1.4 | 0.6844 | 2.62 | 1.405 |  | 1.589623 | 1.65 |  | 1.35 | 1.3 | 1.3
| Std Dev. |  | 0.04082483 | 0.08944272 | 0.05477226 | 0.04082483 | 0.02753656 | 0 | 0.083666 | 0.02880972 | 0.1378405 | 0.05477226 | 0.04082483 | 0.04082483 | 0.09831921 | 0.05477226 | 0.083666 | 0.136626 | 0.08944272 | 0.05163978 | 0.04082483 | 0.04965184 | 0.1970448 | 0.0752994 |  | 0.1192756 | 0.09831921 |  | 0.1602082 | 0.147196 | 0.04082483
| Rel.Std.Dev. |  | 2.882% | 6.389% | 2.961% | 3.768% | 2.01% | 0% | 4.781% | 4.086% | 10.21% | 4.057% | 2.951% | 2.525% | 6.94% | 4.382% | 6.197% | 11.71% | 5.59% | 4.077% | 2.951% | 7.134% | 7.473% | 5.322% |  | 7.346% | 6.082% |  | 11.31% | 11.18% | 3.181%
| PDM3 |  | 1.446% | 0.2527% | 32.48% | -22.42% | -1.906% | 43.22% | 25.32% | -49.52% | -3.328% | -3.328% | -0.9408% | 15.77% | 1.446% | -10.49% | -3.328% | -16.46% | 14.57% | -9.295% | -0.9408% | -50.16% | 88.81% | 1.327% |  | 16.27% | 15.77% |  | 1.446% | -5.715% | -8.102%
| Z-Score (Absolute) |  | 0.13 | 0.04 | 2.32 | 1.56 | 0.11 | NA | 1.81 | 3.47 | 0.21 | 0.21 | 0.04 | 1.14 | 0.13 | 0.72 | 0.21 | 1.14 | 1.05 | 0.63 | 0.04 | 3.52 | 6.3 | 0.12 | 30.89 | 1.17 | 1.14 | 23.31 | 0.13 | 0.38 | 0.55
Results from laboratory 4.06 were removed due to their 1 ppm reading resolution.
| Analytical results for Sr in OREAS 278b (Certified Value 79 ppm) | [32 empty] | Certified
Sr | Round | Replicate | Lab | Lab | Lab | Lab | Lab | Lab | Lab | Lab | Lab | Lab | Lab | Lab | Lab | Lab | Lab | Lab | Lab | Lab | Lab | Lab | Lab | Lab | Lab | Lab | Lab | Lab | Lab | Lab | Lab |  |  | 1
| No | No | 4.01 | 4.02 | 4.03 | 4.04 | 4.05 | 4.06 | 4.07 | 4.08 | 4.09 | 4.10 | 4.11 | 4.12 | 4.13 | 4.15 | 4.16 | 4.18 | 4.19 | 4.20 | 4.22 | 4.23 | 4.24 | 4.27 | 4.28 | 4.30 | 4.32 | 4.34 | 4.38 | 4.39 | 4.40 |  |  | ppm
|  |  | 4A*OES/MS | 4A*OES/MS | 4A*OES/MS | 4A*MS | 4A*OES | 4A*OES/MS | 4A*OES | 4A*MS | 4A*OES/MS | 4A*OES/MS | 4A*OES/MS | 4A*OES/MS | 4A*OES/MS | 4A*OES/MS | 4A*MS | 4A*MS | 4A*OES/MS | 4A*OES/MS | 4A*OES | 4A*OES | 4A*MS | 4A*OES | 4A*OES | 4A*MS | 4A*MS | 4A*OES | 4A*MS | 4A*MS | 4A*OES |  |  | 0
1
| 1 | 1 | 80.6 | 81.7 | 84.6 | 80 | 76.81745 | 87.6 | 47 | 74 | 79.7 | 76.8 | 79 | 78.6 | 83.7 | 80 | 78 | 74 | 78.6 | 77.7 | 79.2 | 111.0701 | 79.22 | 80.8194 | 80 | 72.97266 | 76 | 86 | 77.9 | 77.52 | 78 |  |  | 1
| 1 | 2 | 80.6 | 79 | 83.1 | 80.5 | 77.60812 | 91.6 | 63 | 77 | 82.1 | 79.2 | 80.3 | 78.9 | 80.5 | 78 | 77.5 | 70 | 83 | 80.7 | 78.7 | 111.7423 | 79.58 | 80.742 | 80 | 74.80887 | 75 | 84 | 78.2 | 76.74 | 78 |  |  | 17
| 1 | 3 | 78.9 | 80.6 | 85.3 | 80.7 | 76.91016 | 95.9 | 62 | 75 | 80.7 | 78.2 | 79.2 | 79.7 | 85.7 | 78 | 77 | 73 | 78.9 | 79.1 | 79 | 113.0366 | 77.34 | 80.3592 | 81 | 73.49785 | 77.5 | 82 | 77.1 | 76.99 | 78 |  |  | 16
| 1 | 4 | 78.8 | 78.5 | 83.1 | 80.9 | 77.0881 | 85.8 | 63 | 76 | 78.1 | 77.1 | 80.3 | 81.5 | 76.8 | 76 | 76.5 | 74 | 79.4 | 80.1 | 79.2 | 113.5755 | 78.05 | 80.3094 | 81 | 73.99711 | 75 | 83 | 77.3 | 77.88 | 78 |  |  | 78.69087
| 1 | 5 | 80.2 | 80.6 | 83.9 | 80.7 | 77.33561 | 89 | 63 | 74 | 80.5 | 79.7 | 79.2 | 78.1 | 82.2 | 77 | 78.5 | 72 | 82.1 | 79.3 | 79.3 | 109.5483 | 79.07 | 80.4274 | 79 | 75.08203 | 76 | 81 | 76.4 | 77.19 | 79 |  |  | 60
| 1 | 6 | 77.9 | 80 | 81.8 | 80.7 | 77.48935 | 92 | 61 | 77 | 78.6 | 80.8 | 80.5 | 76.6 | 78.4 | 72 | 78.5 | 73 | 79.1 | 75.9 | 79.1 | 112.2202 | 79.32 | 80.546 | 80 | 74.61443 | 75 | 66 | 76.2 | 76.65 | 79
| Mean |  | 79.5 | 80.06667 | 83.63333 | 80.58333 | 77.20813 | 90.31667 | 59.83333 | 75.5 | 79.95 | 78.63333 | 79.75 | 78.9 | 81.21667 | 76.83333 | 77.66667 | 72.66667 | 80.18333 | 78.8 | 79.08333 | 111.8655 | 78.76333 | 80.5339 | 80.16667 | 74.16216 | 75.75 | 80.33333 | 77.18333 | 77.16167 | 78.33333
| Median |  | 79.55 | 80.3 | 83.5 | 80.7 | 77.21186 | 90.3 | 62.5 | 75.5 | 80.1 | 78.7 | 79.75 | 78.75 | 81.35 | 77.5 | 77.75 | 73 | 79.25 | 79.2 | 79.15 | 111.98125 | 79.145 | 80.4867 | 80 | 74.30577 | 75.5 | 82.5 | 77.2 | 77.09 | 78
| Std Dev. |  | 1.124278 | 1.169045 | 1.242041 | 0.3125167 | 0.319733 | 3.610217 | 6.337718 | 1.378405 | 1.469354 | 1.552632 | 0.683374 | 1.638292 | 3.322298 | 2.71416 | 0.8164966 | 1.505545 | 1.87341 | 1.746997 | 0.2136976 | 1.444897 | 0.8733995 | 0.2084346 | 0.7527727 | 0.8188287 | 0.9874209 | 7.229569 | 0.7935154 | 0.472077 | 0.5163978
| Rel.Std.Dev. |  | 1.414% | 1.46% | 1.485% | 0.3878% | 0.4141% | 3.997% | 10.59% | 1.826% | 1.838% | 1.975% | 0.8569% | 2.076% | 4.091% | 3.533% | 1.051% | 2.072% | 2.336% | 2.217% | 0.2702% | 1.292% | 1.109% | 0.2588% | 0.939% | 1.104% | 1.304% | 8.999% | 1.028% | 0.6118% | 0.6592%
| PDM3 |  | 1.028% | 1.748% | 6.281% | 2.405% | -1.884% | 14.77% | -23.96% | -4.055% | 1.6% | -0.07311% | 1.346% | 0.2658% | 3.21% | -2.361% | -1.302% | -7.656% | 1.897% | 0.1387% | 0.4987% | 42.16% | 0.09209% | 2.342% | 1.875% | -5.755% | -3.737% | 2.087% | -1.916% | -1.943% | -0.4544%
| Z-Score (Absolute) |  | 0.25 | 0.48 | 1.95 | 0.69 | 0.7 | 4.71 | 7.87 | 1.4 | 0.43 | 0.11 | 0.35 | 0 | 0.96 | 0.85 | 0.51 | 2.57 | 0.53 | 0.04 | 0.08 | 13.6 | 0.06 | 0.67 | 0.52 | 1.96 | 1.3 | 0.59 | 0.71 | 0.72 | 0.23
| Analytical results for Ta in OREAS 278b (Certified Value 0.31 ppm) | [32 empty] | Certified
Ta | Round | Replicate | Lab | Lab | Lab | Lab | Lab | Lab | Lab | Lab | Lab | Lab | Lab | Lab | Lab | Lab | Lab | Lab | Lab | Lab | Lab | Lab | Lab | Lab | Lab | Lab | Lab | [6 empty] | 1
| No | No | 4.01 | 4.02 | 4.03 | 4.04 | 4.05 | 4.06 | 4.07 | 4.08 | 4.09 | 4.10 | 4.11 | 4.12 | 4.13 | 4.15 | 4.16 | 4.18 | 4.19 | 4.20 | 4.23 | 4.28 | 4.30 | 4.32 | 4.38 | 4.39 | 4.40 | [6 empty] | ppm
|  |  | 4A*MS | 4A*OES/MS | 4A*OES/MS | 4A*MS | 4A*OES | 4A*OES/MS | 4A*MS | 4A*MS | 4A*OES/MS | 4A*OES/MS | 4A*OES/MS | 4A*OES/MS | 4A*OES/MS | 4A*OES/MS | 4A*MS | 4A*MS | 4A*OES/MS | 4A*OES/MS | 4A*OES | 4A*MS | 4A*MS | 4A*MS | 4A*MS | 4A*MS | 4A*MS | [6 empty] | 2
2
| 1 | 1 | 0.18 | 0.38 | 0.38 | 0.25 | 0.3365384 | < 0.1 | 0.03 | 0.22 | 0.35 | 0.33 | 0.36 | 0.34 | 0.41 | 0.3 | 0.35 | 0.3 | 0.58 | 0.18 | < 0.01 | 0.3 | 0.2013333 | 0.215 | 0.3 | 0.32 | 0.34 | [6 empty] | 1
| 1 | 2 | 0.19 | 0.36 | 0.37 | 0.22 | 0.3246465 | < 0.1 | 0.07 | 0.23 | 0.34 | 0.32 | 0.37 | 0.34 | 0.38 | 0.3 | 0.35 | 0.3 | 0.45 | 0.23 | < 0.01 | 0.31 | 0.7517912 | 0.22 | 0.29 | 0.39 | 0.33 | [6 empty] | 18
| 1 | 3 | 0.19 | 0.36 | 0.36 | 0.23 | 0.3252927 | < 0.1 | 0.01 | 0.21 | 0.35 | 0.33 | 0.36 | 0.35 | 0.41 | 0.2 | 0.35 | 0.4 | 0.58 | 0.3 | < 0.01 | 0.34 | 0.1784343 | 0.225 | 0.32 | 0.37 | 0.35 | [6 empty] | 16
| 1 | 4 | 0.2 | 0.39 | 0.37 | 0.22 | 0.3158109 | < 0.1 | 0.03 | 0.18 | 0.34 | 0.33 | 0.38 | 0.36 | 0.35 | 0.3 | 0.35 | 0.4 | 0.47 | 0.26 | < 0.01 | 0.32 | 0.2806392 | 0.21 | 0.33 | 0.33 | 0.32 | [6 empty] | 0.3087123
| 1 | 5 | 0.3 | 0.41 | 0.37 | 0.21 | 0.3085017 | < 0.1 | 0.03 | 0.2 | 0.34 | 0.37 | 0.36 | 0.35 | 0.39 | 0.2 | 0.35 | 0.3 | 0.56 | 0.23 | < 0.01 | 0.3 | 0.1775058 | 0.19 | 0.31 | 0.37 | 0.35 | [6 empty] | 61
| 1 | 6 | 0.22 | 0.37 | 0.35 | 0.19 | 0.2986847 | < 0.1 | 0.04 | 0.21 | 0.34 | 0.32 | 0.36 | 0.33 | 0.37 | 0.2 | 0.35 | 0.4 | 0.47 | 0.2 | < 0.01 | 0.3 | 0.1387147 | 0.21 | 0.32 | 0.33 | 0.32
| Mean |  | 0.2133333 | 0.3783333 | 0.3666667 | 0.22 | 0.3182458 |  | 0.035 | 0.2083333 | 0.3433333 | 0.3333333 | 0.365 | 0.345 | 0.385 | 0.25 | 0.35 | 0.35 | 0.5183333 | 0.2333333 |  | 0.3116667 | 0.2880698 | 0.2116667 | 0.3116667 | 0.3516667 | 0.335
| Median |  | 0.195 | 0.375 | 0.37 | 0.22 | 0.3202287 |  | 0.03 | 0.21 | 0.34 | 0.33 | 0.36 | 0.345 | 0.385 | 0.25 | 0.35 | 0.35 | 0.515 | 0.23 |  | 0.305 | 0.1898838 | 0.2125 | 0.315 | 0.35 | 0.335
| Std Dev. |  | 0.04457204 | 0.0194079 | 0.01032796 | 0.02 | 0.01348153 |  | 0.01974842 | 0.01722401 | 0.005163978 | 0.01861899 | 0.0083666 | 0.01048809 | 0.02345208 | 0.05477226 | 6.080942e-17 | 0.05477226 | 0.06112828 | 0.04273952 |  | 0.01602082 | 0.2320204 | 0.0121106 | 0.0147196 | 0.02857738 | 0.01378405
| Rel.Std.Dev. |  | 20.89% | 5.13% | 2.817% | 9.091% | 4.236% |  | 56.42% | 8.268% | 1.504% | 5.586% | 2.292% | 3.04% | 6.091% | 21.91% | 1.737e-14% | 15.65% | 11.79% | 18.32% |  | 5.14% | 80.54% | 5.722% | 4.723% | 8.126% | 4.115%
| PDM3 |  | -30.9% | 22.55% | 18.77% | -28.74% | 3.088% |  | -88.66% | -32.52% | 11.21% | 7.975% | 18.23% | 11.75% | 24.71% | -19.02% | 13.37% | 13.37% | 67.9% | -24.42% |  | 0.957% | -6.687% | -31.44% | 0.957% | 13.91% | 8.515%
| Z-Score (Absolute) |  | 1.46 | 0.84 | 0.67 | 1.37 | 0 | 3.74 | 3.94 | 1.53 | 0.35 | 0.21 | 0.65 | 0.37 | 0.93 | 0.95 | 0.44 | 0.44 | 2.79 | 1.18 | 4.36 | 0.09 | 0.42 | 1.48 | 0.09 | 0.47 | 0.23
| Analytical results for Tb in OREAS 278b (Certified Value 0.31 ppm) | [32 empty] | Certified
Tb | Round | Replicate | Lab | Lab | Lab | Lab | Lab | Lab | Lab | Lab | Lab | Lab | Lab | Lab | Lab | Lab | [17 empty] | 1
| No | No | 4.01 | 4.03 | 4.04 | 4.06 | 4.08 | 4.15 | 4.16 | 4.19 | 4.22 | 4.23 | 4.27 | 4.28 | 4.32 | 4.40 | [17 empty] | ppm
|  |  | 4A*MS | 4A*OES/MS | 4A*MS | 4A*OES/MS | 4A*MS | 4A*OES/MS | 4A*MS | 4A*OES/MS | 4A*OES | 4A*MS | 4A*MS | 4A*MS | 4A*MS | 4A*MS | [17 empty] | 2
3
| 1 | 1 | 0.31 | 0.35 | 0.3 | 0.4 | 0.28 | 0.3 | 0.32 | 0.34 | 0.3 | 0.3438 | 0.2815803 | 0.31 | 0.3022 | 0.3 | [17 empty] | 1
| 1 | 2 | 0.3 | 0.34 | 0.3 | 0.4 | 0.31 | 0.3 | 0.3 | 0.35 | 0.3 | 0.3345 | 0.2713967 | 0.31 | 0.29635 | 0.28 | [17 empty] | 19
| 1 | 3 | 0.31 | 0.35 | 0.3 | 0.4 | 0.28 | 0.3 | 0.3 | 0.34 | 0.3 | 0.3296 | 0.2726313 | 0.34 | 0.31555 | 0.29 | [17 empty] | 16
| 1 | 4 | 0.3 | 0.34 | 0.32 | 0.4 | 0.3 | 0.3 | 0.3 | 0.34 | 0.3 | 0.3459 | 0.2513935 | 0.32 | 0.29525 | 0.29 | [17 empty] | 0.3102065
| 1 | 5 | 0.33 | 0.33 | 0.32 | 0.4 | 0.28 | 0.3 | 0.32 | 0.34 | 0.3 | 0.308 | 0.3058217 | 0.32 | 0.2977 | 0.28 | [17 empty] | 62
| 1 | 6 | 0.3 | 0.33 | 0.3 | 0.4 | 0.31 | 0.3 | 0.32 | 0.35 | 0.3 | 0.3205 | 0.2703141 | 0.32 | 0.3075 | 0.29
| Mean |  | 0.3083333 | 0.34 | 0.3066667 | 0.4 | 0.2933333 | 0.3 | 0.31 | 0.3433333 | 0.3 | 0.3303833 | 0.2755229 | 0.32 | 0.302425 | 0.2883333
| Median |  | 0.305 | 0.34 | 0.3 | 0.4 | 0.29 | 0.3 | 0.31 | 0.34 | 0.3 | 0.33205 | 0.272014 | 0.32 | 0.29995 | 0.29
| Std Dev. |  | 0.01169045 | 0.008944272 | 0.01032796 | 6.080942e-17 | 0.01505545 | 0 | 0.01095445 | 0.005163978 | 0 | 0.01440159 | 0.01782949 | 0.01095445 | 0.007858546 | 0.007527727
| Rel.Std.Dev. |  | 3.791% | 2.631% | 3.368% | 1.52e-14% | 5.133% | 0% | 3.534% | 1.504% | 0% | 4.359% | 6.471% | 3.423% | 2.599% | 2.611%
| PDM3 |  | -0.6038% | 9.604% | -1.141% | 28.95% | -5.439% | -3.29% | -0.06657% | 10.68% | -3.29% | 6.504% | -11.18% | 3.157% | -2.508% | -7.051%
| Z-Score (Absolute) |  | 0 | 1.42 | 0.07 | NA | 0.67 | NA | 0.07 | 1.57 | NA | 0.99 | 1.47 | 0.52 | 0.27 | 0.9
Results from laboratories 4.06, 4.15 and 4.22 were removed due to their 0.1 ppm reading resolution.
| Analytical results for Te in OREAS 278b (Certified Value 0.59 ppm) | [32 empty] | Certified
Te | Round | Replicate | Lab | Lab | Lab | Lab | Lab | Lab | Lab | Lab | Lab | Lab | Lab | Lab | Lab | Lab | Lab | Lab | Lab | Lab | Lab | Lab | Lab | Lab | Lab | Lab | Lab | Lab | [5 empty] | 1
| No | No | 4.01 | 4.02 | 4.03 | 4.04 | 4.05 | 4.06 | 4.07 | 4.08 | 4.09 | 4.10 | 4.11 | 4.12 | 4.13 | 4.15 | 4.16 | 4.18 | 4.19 | 4.20 | 4.29 | 4.30 | 4.32 | 4.33 | 4.34 | 4.38 | 4.39 | 4.40 | [5 empty] | ppm
|  |  | 4A*MS | 4A*OES/MS | 4A*OES/MS | 4A*MS | 4A*OES | 4A*OES/MS | 4A*MS | 4A*MS | 4A*OES/MS | 4A*OES/MS | 4A*OES/MS | 4A*OES/MS | 4A*OES/MS | 4A*OES/MS | 4A*MS | 4A*MS | 4A*OES/MS | 4A*OES/MS | 4A*OES | 4A*MS | 4A*MS | 4A*MS | 4A*OES | 4A*MS | 4A*MS | 4A*MS | [5 empty] | 2
2
| 1 | 1 | 0.61 | 0.63 | 0.67 | 0.55 | 0.5936776 | 0.4 | 0.47 | 0.43 | 0.69 | 0.63 | 0.56 | 0.53 | 0.6 | 0.6 | 0.7 | 0.5 | 0.65 | 0.63 | < 16 | 0.6133181 | 0.65 | 0.7 | < 12 | 0.5 | 0.6 | 0.6 | [5 empty] | 1
| 1 | 2 | 0.61 | 0.65 | 0.54 | 0.57 | 0.5975556 | 0.4 | 0.49 | 0.43 | 0.76 | 0.65 | 0.58 | 0.5 | 0.55 | 0.57 | 0.5 | 0.5 | 0.64 | 0.64 | < 16 | 0.5815767 | 0.5 | 0.83 | < 12 | 0.6 | 0.6 | 0.6 | [5 empty] | 20
| 1 | 3 | 0.57 | 0.6 | 0.56 | 0.56 | 0.5833703 | 0.5 | 0.41 | 0.43 | 0.61 | 0.55 | 0.57 | 0.52 | 0.64 | 0.57 | 0.6 | 0.5 | 0.63 | 0.52 | < 16 | 0.5332337 | 0.6 | 0.7 | < 12 | 0.6 | 0.6 | 0.6 | [5 empty] | 16
| 1 | 4 | 0.6 | 0.7 | 0.52 | 0.56 | 0.5859545 | 0.4 | 0.38 | 0.44 | 0.54 | 0.51 | 0.59 | 0.56 | 0.49 | 0.58 | 0.6 | < 0.5 | 0.65 | 0.55 | < 16 | 0.632174 | 0.5 | 0.66 | < 12 | 0.6 | 0.6 | 0.6 | [5 empty] | 0.5916442
| 1 | 5 | 0.58 | 0.8 | 0.45 | 0.46 | 0.6376565 | 0.3 | 0.49 | 0.43 | 0.64 | 0.62 | 0.55 | 0.51 | 0.62 | 0.59 | 0.7 | < 0.5 | 0.63 | 0.59 | < 16 | 0.991029 | 0.5 | 0.71 | < 12 | 0.6 | 0.6 | 0.6 | [5 empty] | 63
| 1 | 6 | 0.64 | 0.68 | 0.53 | 0.43 | 0.642944 | 0.4 | 0.21 | 0.41 | 0.55 | 0.56 | 0.64 | 0.54 | 0.58 | 0.61 | 0.5 | 0.7 | 0.65 | 0.68 | < 16 | 0.5584883 | 0.6 | 0.74 | < 12 | 0.7 | 0.6 | 0.6
| Mean |  | 0.6016667 | 0.6766667 | 0.545 | 0.5216667 | 0.6068597 | 0.4 | 0.4083333 | 0.4283333 | 0.6316667 | 0.5866667 | 0.5816667 | 0.5266667 | 0.58 | 0.5866667 | 0.6 | 0.55 | 0.6416667 | 0.6016667 |  | 0.6516366 | 0.5583333 | 0.7233333 |  | 0.6 | 0.6 | 0.6
| Median |  | 0.605 | 0.665 | 0.535 | 0.555 | 0.5956166 | 0.4 | 0.44 | 0.43 | 0.625 | 0.59 | 0.575 | 0.525 | 0.59 | 0.585 | 0.6 | 0.5 | 0.645 | 0.61 |  | 0.5974474 | 0.55 | 0.705 |  | 0.6 | 0.6 | 0.6
| Std Dev. |  | 0.02483277 | 0.0700476 | 0.0717635 | 0.06047038 | 0.02645615 | 0.06324555 | 0.1070358 | 0.009831921 | 0.08424172 | 0.0546504 | 0.03188521 | 0.02160247 | 0.05403702 | 0.01632993 | 0.08944272 | 0.1 | 0.009831921 | 0.05980524 |  | 0.1700815 | 0.06645801 | 0.05819507 |  | 0.06324555 | 0 | 0
| Rel.Std.Dev. |  | 4.127% | 10.35% | 13.17% | 11.59% | 4.36% | 15.81% | 26.21% | 2.295% | 13.34% | 9.315% | 5.482% | 4.102% | 9.317% | 2.784% | 14.91% | 18.18% | 1.532% | 9.94% |  | 26.1% | 11.9% | 8.045% |  | 10.54% | 0% | 0%
| PDM3 |  | 1.694% | 14.37% | -7.884% | -11.83% | 2.572% | -32.39% | -30.98% | -27.6% | 6.765% | -0.8413% | -1.686% | -10.98% | -1.968% | -0.8413% | 1.412% | -7.039% | 8.455% | 1.694% |  | 10.14% | -5.63% | 22.26% |  | 1.412% | 1.412% | 1.412%
| Z-Score (Absolute) |  | 0.22 | 1.35 | 0.62 | 0.97 | 0.3 | NA | 2.67 | 2.37 | 0.67 | 0 | 0.07 | 0.9 | 0.1 | 0 | NA | 2.05 | 0.82 | 0.22 | NA | 0.97 | 0.42 | 2.05 | NA | NA | NA | NA
Results from laboratories 4.06, 4.16, 4.38, 4.39 and 4.40 were removed due to their 0.1 ppm reading resolution.
| Analytical results for Th in OREAS 278b (Certified Value 4.74 ppm) | [32 empty] | Certified
Th | Round | Replicate | Lab | Lab | Lab | Lab | Lab | Lab | Lab | Lab | Lab | Lab | Lab | Lab | Lab | Lab | Lab | Lab | Lab | Lab | Lab | Lab | Lab | Lab | Lab | Lab | Lab | Lab | [5 empty] | 1
| No | No | 4.01 | 4.02 | 4.03 | 4.04 | 4.05 | 4.06 | 4.07 | 4.08 | 4.09 | 4.10 | 4.11 | 4.12 | 4.13 | 4.15 | 4.16 | 4.18 | 4.19 | 4.20 | 4.23 | 4.27 | 4.28 | 4.30 | 4.32 | 4.38 | 4.39 | 4.40 | [5 empty] | ppm
|  |  | 4A*MS | 4A*OES/MS | 4A*OES/MS | 4A*MS | 4A*OES | 4A*OES/MS | 4A*MS | 4A*MS | 4A*OES/MS | 4A*OES/MS | 4A*OES/MS | 4A*OES/MS | 4A*OES/MS | 4A*OES/MS | 4A*MS | 4A*MS | 4A*OES/MS | 4A*OES/MS | 4A*OES | 4A*MS | 4A*MS | 4A*MS | 4A*MS | 4A*MS | 4A*MS | 4A*MS | [5 empty] | 2
3
| 1 | 1 | 4.7 | 5.2 | 5 | 3.69 | 4.836024 | 5.1 | 4 | 4.43 | 4.99 | 4.53 | 4.84 | 4.63 | 5.23 | 4.7 | 4.7 | 4.3 | 4.8 | 4.7 | 6.0058 | 3.383599 | 4.64 | 4.392633 | 3.45 | 4.26 | 4.85 | 4.84 | [5 empty] | 1
| 1 | 2 | 4.63 | 5 | 5 | 3.58 | 4.966331 | 5.1 | 3.9 | 4.7 | 5.15 | 4.57 | 4.99 | 4.65 | 4.73 | 4.6 | 4.7 | 4.2 | 5 | 4.5 | 6.2922 | 3.420159 | 4.88 | 4.454796 | 3.4 | 4.27 | 4.8 | 4.97 | [5 empty] | 21
| 1 | 3 | 4.68 | 5.1 | 5.1 | 3.46 | 4.819499 | 5.2 | 4.5 | 4.83 | 5.07 | 4.59 | 4.98 | 4.75 | 5.47 | 4.6 | 4.7 | 4.6 | 4.9 | 4.7 | 5.6406 | 3.478968 | 5.27 | 4.283928 | 3.6 | 4.61 | 4.61 | 4.9 | [5 empty] | 16
| 1 | 4 | 4.73 | 5 | 5 | 3.65 | 4.757128 | 4.8 | 4.4 | 4.69 | 4.12 | 4.58 | 5.19 | 4.98 | 4.52 | 4.4 | 4.6 | 4.4 | 4.8 | 4.7 | 6.3688 | 3.369384 | 4.91 | 4.320165 | 3.3 | 4.95 | 4.71 | 5.06 | [5 empty] | 4.739655
| 1 | 5 | 4.76 | 5.1 | 5 | 3.41 | 4.96036 | 5.1 | 4.6 | 4.38 | 4.13 | 4.68 | 4.87 | 4.67 | 5.24 | 4.6 | 4.8 | 4.5 | 5.1 | 4.6 | 5.9534 | 3.458393 | 4.7 | 4.372929 | 3.4 | 4.53 | 4.71 | 4.92 | [5 empty] | 64
| 1 | 6 | 4.74 | 5.1 | 4.9 | 3.83 | 4.697932 | 5.2 | 4.4 | 4.82 | 4.15 | 4.77 | 4.87 | 4.68 | 4.85 | 4.3 | 4.8 | 4.7 | 4.9 | 4.5 | 6.5649 | 3.480977 | 4.57 | 4.442738 | 3.6 | 4.65 | 4.81 | 5.15
| Mean |  | 4.706667 | 5.083333 | 5 | 3.603333 | 4.839546 | 5.083333 | 4.3 | 4.641667 | 4.601667 | 4.62 | 4.956667 | 4.726667 | 5.006667 | 4.533333 | 4.716667 | 4.45 | 4.916667 | 4.616667 | 6.137617 | 3.431913 | 4.828333 | 4.377865 | 3.458333 | 4.545 | 4.748333 | 4.973333
| Median |  | 4.715 | 5.1 | 5 | 3.615 | 4.827761 | 5.1 | 4.4 | 4.695 | 4.57 | 4.585 | 4.925 | 4.675 | 5.04 | 4.6 | 4.7 | 4.45 | 4.9 | 4.65 | 6.149 | 3.439276 | 4.79 | 4.382781 | 3.425 | 4.57 | 4.755 | 4.945
| Std Dev. |  | 0.04718757 | 0.07527727 | 0.06324555 | 0.1546178 | 0.1076402 | 0.147196 | 0.2828427 | 0.1930199 | 0.5156129 | 0.08854377 | 0.1301794 | 0.1306395 | 0.362473 | 0.1505545 | 0.07527727 | 0.1870829 | 0.1169045 | 0.09831921 | 0.3341406 | 0.04838355 | 0.2541981 | 0.06711583 | 0.1200694 | 0.2593646 | 0.08818541 | 0.1137834
| Rel.Std.Dev. |  | 1.003% | 1.481% | 1.265% | 4.291% | 2.224% | 2.896% | 6.578% | 4.158% | 11.2% | 1.917% | 2.626% | 2.764% | 7.24% | 3.321% | 1.596% | 4.204% | 2.378% | 2.13% | 5.444% | 1.41% | 5.265% | 1.533% | 3.472% | 5.707% | 1.857% | 2.288%
| PDM3 |  | -0.696% | 7.251% | 5.493% | -23.97% | 2.108% | 7.251% | -9.276% | -2.067% | -2.911% | -2.525% | 4.579% | -0.274% | 5.634% | -4.353% | -0.485% | -6.111% | 3.735% | -2.595% | 29.5% | -27.59% | 1.871% | -7.633% | -27.03% | -4.107% | 0.1831% | 4.93%
| Z-Score (Absolute) |  | 0.01 | 1.11 | 0.86 | 3.32 | 0.38 | 1.11 | 1.23 | 0.21 | 0.33 | 0.27 | 0.73 | 0.04 | 0.88 | 0.53 | 0.01 | 0.78 | 0.61 | 0.28 | 4.27 | 3.84 | 0.35 | 1 | 3.76 | 0.5 | 0.11 | 0.78
| Analytical results for Ti in OREAS 278b (Certified Value 0.134 wt.%) | [32 empty] | Certified
Ti | Round | Replicate | Lab | Lab | Lab | Lab | Lab | Lab | Lab | Lab | Lab | Lab | Lab | Lab | Lab | Lab | Lab | Lab | Lab | Lab | Lab | Lab | Lab | Lab | Lab | Lab | Lab | Lab | Lab | Lab | Lab | Lab |  | 1
| No | No | 4.01 | 4.02 | 4.03 | 4.04 | 4.05 | 4.06 | 4.07 | 4.08 | 4.09 | 4.10 | 4.11 | 4.12 | 4.13 | 4.15 | 4.16 | 4.18 | 4.19 | 4.20 | 4.22 | 4.23 | 4.24 | 4.27 | 4.28 | 4.29 | 4.30 | 4.32 | 4.34 | 4.38 | 4.39 | 4.40 |  | wt.%
|  |  | 4A*OES/MS | 4A*OES/MS | 4A*OES/MS | 4A*MS | 4A*OES | 4A*OES/MS | 4A*MS | 4A*MS | 4A*OES/MS | 4A*OES/MS | 4A*OES/MS | 4A*OES/MS | 4A*OES/MS | 4A*OES/MS | 4A*OES | 4A*MS | 4A*OES/MS | 4A*OES/MS | 4A*OES | 4A*OES | 4A*MS | 4A*OES | 4A*OES | 4A*OES | 4A*OES | 4A*MS | 4A*OES | 4A*OES | 4A*MS | 4A*OES |  | 3
3
| 1 | 1 | 0.133 | 0.14 | 0.14 | 0.13 | 0.1528737 | 0.139 | 0.136 | 0.117 | 0.137 | 0.136 | 0.138 | 0.13 | 0.137 | 0.127 | 0.126 | 0.138 | 0.13 | 0.13 | 0.14 | 0.1371 | 0.13 | 0.1327318 | 0.1523 | 0.1269 | 0.1298 | 0.11465 | 0.15 | 0.132 | 0.1313 | 0.1297 |  | 1
| 1 | 2 | 0.131 | 0.13 | 0.14 | 0.131 | 0.1530838 | 0.139 | 0.127 | 0.12 | 0.136 | 0.135 | 0.139 | 0.13 | 0.138 | 0.12 | 0.126 | 0.133 | 0.12 | 0.14 | 0.14 | 0.1358 | 0.13 | 0.1331111 | 0.1517 | 0.1299 | 0.1309 | 0.11795 | 0.15 | 0.133 | 0.1325 | 0.1275 |  | 22
| 1 | 3 | 0.13 | 0.14 | 0.14 | 0.132 | 0.1543244 | 0.143 | 0.132 | 0.113 | 0.137 | 0.135 | 0.139 | 0.133 | 0.138 | 0.123 | 0.128 | 0.139 | 0.13 | 0.13 | 0.14 | 0.1371 | 0.13 | 0.1323825 | 0.1529 | 0.129 | 0.1287 | 0.12285 | 0.14 | 0.129 | 0.1322 | 0.1322 |  | 16
| 1 | 4 | 0.128 | 0.14 | 0.14 | 0.133 | 0.1509869 | 0.143 | 0.129 | 0.118 | 0.134 | 0.133 | 0.141 | 0.133 | 0.134 | 0.117 | 0.125 | 0.137 | 0.12 | 0.13 | 0.13 | 0.1379 | 0.13 | 0.1332262 | 0.1529 | 0.1285 | 0.1287 | 0.11385 | 0.15 | 0.134 | 0.1329 | 0.1341 |  | 0.1335782
| 1 | 5 | 0.13 | 0.14 | 0.14 | 0.132 | 0.1521023 | 0.148 | 0.131 | 0.117 | 0.133 | 0.134 | 0.137 | 0.132 | 0.135 | 0.123 | 0.127 | 0.135 | 0.13 | 0.14 | 0.14 | 0.1389 | 0.14 | 0.1328778 | 0.1505 | 0.1297 | 0.1309 | 0.11285 | 0.14 | 0.133 | 0.1327 | 0.1336 |  | 65
| 1 | 6 | 0.13 | 0.13 | 0.14 | 0.134 | 0.1500786 | 0.146 | 0.128 | 0.121 | 0.135 | 0.136 | 0.14 | 0.129 | 0.139 | 0.114 | 0.13 | 0.138 | 0.12 | 0.13 | 0.14 | 0.1366 | 0.13 | 0.1342665 | 0.1505 | 0.126 | 0.1298 | 0.1165 | 0.14 | 0.135 | 0.1305 | 0.1302
| Mean |  | 0.1303333 | 0.1366667 | 0.14 | 0.132 | 0.1522416 | 0.143 | 0.1305 | 0.1176667 | 0.1353333 | 0.1348333 | 0.139 | 0.1311667 | 0.1368333 | 0.1206667 | 0.127 | 0.1366667 | 0.125 | 0.1333333 | 0.1383333 | 0.1372333 | 0.1316667 | 0.1330993 | 0.1518 | 0.1283333 | 0.1298 | 0.1164417 | 0.145 | 0.1326667 | 0.1320167 | 0.1312167
| Median |  | 0.13 | 0.14 | 0.14 | 0.132 | 0.152488 | 0.143 | 0.13 | 0.1175 | 0.1355 | 0.135 | 0.139 | 0.131 | 0.1375 | 0.1215 | 0.1265 | 0.1375 | 0.125 | 0.13 | 0.14 | 0.1371 | 0.13 | 0.13299445 | 0.152 | 0.12875 | 0.1298 | 0.115575 | 0.145 | 0.133 | 0.13235 | 0.1312
| Std Dev. |  | 0.001632993 | 0.005163978 | 0 | 0.001414214 | 0.001530952 | 0.00363318 | 0.003271085 | 0.002804758 | 0.001632993 | 0.001169045 | 0.001414214 | 0.001722401 | 0.00194079 | 0.004676181 | 0.001788854 | 0.002250926 | 0.005477226 | 0.005163978 | 0.004082483 | 0.001068956 | 0.004082483 | 0.0006444408 | 0.001100909 | 0.001568014 | 0.0009838699 | 0.003637914 | 0.005477226 | 0.002065591 | 0.0009304121 | 0.002534101
| Rel.Std.Dev. |  | 1.253% | 3.779% | 0% | 1.071% | 1.006% | 2.541% | 2.507% | 2.384% | 1.207% | 0.867% | 1.017% | 1.313% | 1.418% | 3.875% | 1.409% | 1.647% | 4.382% | 3.873% | 2.951% | 0.7789% | 3.101% | 0.4842% | 0.7252% | 1.222% | 0.758% | 3.124% | 3.777% | 1.557% | 0.7048% | 1.931%
| PDM3 |  | -2.429% | 2.312% | 4.808% | -1.181% | 13.97% | 7.053% | -2.304% | -11.91% | 1.314% | 0.9396% | 4.059% | -1.805% | 2.437% | -9.666% | -4.925% | 2.312% | -6.422% | -0.1833% | 3.56% | 2.736% | -1.431% | -0.3585% | 13.64% | -3.926% | -2.828% | -12.83% | 8.551% | -0.6824% | -1.169% | -1.768%
| Z-Score (Absolute) |  | 0.44 | 0.66 | 1.24 | 0.15 | 3.38 | 1.76 | 0.42 | 2.65 | 0.43 | 0.34 | 1.07 | 0.3 | 0.69 | 2.13 | 1.03 | 0.66 | 1.37 | 0.08 | 0.95 | 0.76 | 0.21 | 0.04 | 3.29 | 0.79 | 0.54 | 2.87 | 2.11 | 0.04 | 0.15 | 0.29
| Analytical results for Tl in OREAS 278b (Certified Value 11.9 ppm) | [32 empty] | Certified
Tl | Round | Replicate | Lab | Lab | Lab | Lab | Lab | Lab | Lab | Lab | Lab | Lab | Lab | Lab | Lab | Lab | Lab | Lab | Lab | Lab | Lab | Lab | Lab | Lab | Lab | Lab | Lab | Lab | Lab |  |  |  |  | 1
| No | No | 4.01 | 4.02 | 4.03 | 4.04 | 4.05 | 4.06 | 4.07 | 4.08 | 4.09 | 4.10 | 4.11 | 4.12 | 4.13 | 4.15 | 4.16 | 4.18 | 4.19 | 4.20 | 4.22 | 4.23 | 4.29 | 4.30 | 4.32 | 4.33 | 4.38 | 4.39 | 4.40 |  |  |  |  | ppm
|  |  | 4A*MS | 4A*OES/MS | 4A*OES/MS | 4A*MS | 4A*OES | 4A*OES/MS | 4A*MS | 4A*MS | 4A*OES/MS | 4A*OES/MS | 4A*OES/MS | 4A*OES/MS | 4A*OES/MS | 4A*OES/MS | 4A*MS | 4A*MS | 4A*OES/MS | 4A*OES/MS | 4A*OES | 4A*MS | 4A*OES | 4A*MS | 4A*MS | 4A*MS | 4A*MS | 4A*MS | 4A*MS |  |  |  |  | 1
2
| 1 | 1 | 11.55 | 12.21 | 11.79 | 8.97 | 11.71971 | 12 | 13.6 | 12.21 | 12.4 | 10.65 | 12.25 | 12.3 | 11.25 | 12.92 | 11.5 | 11.2 | 12.04 | 11.9 | 12.58 | 11.9324 | < 18 | 10.31953 | 10.7 | 13.91 | 11.4 | 12.1 | 11.7 |  |  |  |  | 1
| 1 | 2 | 11.51 | 12.4 | 11.77 | 8.99 | 11.73678 | 12.3 | 11 | 12.21 | 12.85 | 10.65 | 12.6 | 11.95 | 10.55 | 12.16 | 11.4 | 10.5 | 12.07 | 12 | 12.65 | 13.1025 | < 18 | 8.583101 | 10.75 | 15.141 | 11.4 | 11.93 | 11.81 |  |  |  |  | 23
| 1 | 3 | 11.64 | 12.22 | 11.71 | 8.67 | 11.79951 | 11.1 | 13.5 | 12.22 | 12.6 | 10.75 | 12.25 | 12.5 | 11.8 | 12.48 | 11.7 | 11.5 | 12.24 | 12 | 12.64 | 12.5743 | < 18 | 9.976912 | 11.25 | 14.901 | 11.4 | 12.04 | 11.67 |  |  |  |  | 16
| 1 | 4 | 11.43 | 11.91 | 11.75 | 8.94 | 11.47371 | 11.6 | 12.6 | 12.24 | 9.95 | 10.45 | 12.65 | 12.6 | 9.92 | 12.11 | 11.3 | 11.2 | 11.77 | 12.2 | 12.63 | 13.2432 | < 18 | 10.21028 | 10.55 | 11.022 | 11.9 | 12.27 | 11.77 |  |  |  |  | 11.86717
| 1 | 5 | 11.44 | 13.12 | 11.48 | 8.92 | 11.66666 | 12.2 | 13.2 | 12.02 | 9.78 | 10.75 | 12.3 | 12.1 | 11.55 | 12.4 | 11.6 | 11.2 | 12.3 | 12.1 | 12.61 | 11.079 | < 18 | 9.618837 | 10.8 | 12.697 | 11.3 | 11.98 | 11.89 |  |  |  |  | 66
| 1 | 6 | 11.36 | 12.33 | 11.65 | 8.66 | 11.52772 | 12.3 | 12.9 | 12.58 | 10.2 | 11 | 12.25 | 12.35 | 10.6 | 11.26 | 11.8 | 11.6 | 11.83 | 11.8 | 12.68 | 12.6 | < 18 | 9.931218 | 10.6 | 13.669 | 11.5 | 12.26 | 11.78
| Mean |  | 11.48833 | 12.365 | 11.69167 | 8.858333 | 11.65401 | 11.91667 | 12.8 | 12.24667 | 11.29667 | 10.70833 | 12.38333 | 12.3 | 10.945 | 12.22167 | 11.55 | 11.2 | 12.04167 | 12 | 12.63167 | 12.4219 |  | 9.773313 | 10.775 | 13.55667 | 11.48333 | 12.09667 | 11.77
| Median |  | 11.475 | 12.275 | 11.73 | 8.93 | 11.69319 | 12.1 | 13.05 | 12.215 | 11.3 | 10.7 | 12.275 | 12.325 | 10.925 | 12.28 | 11.55 | 11.2 | 12.055 | 12 | 12.635 | 12.58715 |  | 9.954065 | 10.725 | 13.7895 | 11.4 | 12.07 | 11.775
| Std Dev. |  | 0.09948199 | 0.4060911 | 0.1149638 | 0.1517124 | 0.1272465 | 0.4792355 | 0.9570789 | 0.1821721 | 1.459132 | 0.1800463 | 0.1888562 | 0.2428992 | 0.7093307 | 0.5526813 | 0.1870829 | 0.3847077 | 0.2123598 | 0.1414214 | 0.03430258 | 0.8044484 |  | 0.6318459 | 0.2504995 | 1.52436 | 0.2136976 | 0.142361 | 0.07874008
| Rel.Std.Dev. |  | 0.8659% | 3.284% | 0.9833% | 1.713% | 1.092% | 4.022% | 7.477% | 1.488% | 12.92% | 1.681% | 1.525% | 1.975% | 6.481% | 4.522% | 1.62% | 3.435% | 1.764% | 1.179% | 0.2716% | 6.476% |  | 6.465% | 2.325% | 11.24% | 1.861% | 1.177% | 0.669%
| PDM3 |  | -3.192% | 4.195% | -1.479% | -25.35% | -1.796% | 0.4171% | 7.861% | 3.198% | -4.807% | -9.765% | 4.35% | 3.647% | -7.771% | 2.987% | -2.673% | -5.622% | 1.47% | 1.119% | 6.442% | 4.674% |  | -17.64% | -9.203% | 14.24% | -3.234% | 1.934% | -0.8188%
| Z-Score (Absolute) |  | 0.36 | 0.76 | 0.1 | 3.7 | 0.15 | 0.19 | 1.31 | 0.61 | 0.6 | 1.35 | 0.78 | 0.67 | 1.05 | 0.57 | 0.28 | 0.73 | 0.35 | 0.29 | 1.1 | 0.83 | 3.52 | 2.54 | 1.27 | 2.27 | 0.36 | 0.42 | 0
| Analytical results for Tm in OREAS 278b (Certified Value 0.13 ppm) | [32 empty] | Certified
Tm | Round | Replicate | Lab | Lab | Lab | Lab | Lab | Lab | Lab | Lab | [23 empty] | 1
| No | No | 4.04 | 4.06 | 4.08 | 4.15 | 4.16 | 4.23 | 4.32 | 4.40 | [23 empty] | ppm
|  |  | 4A*MS | 4A*OES/MS | 4A*MS | 4A*OES/MS | 4A*MS | 4A*MS | 4A*MS | 4A*MS | [23 empty] | 2
3
| 1 | 1 | 0.13 | 0.2 | 0.12 | 0.1 | 0.13 | 0.1193 | 0.12735 | 0.14 | [23 empty] | 1
| 1 | 2 | 0.13 | 0.2 | 0.13 | 0.1 | 0.14 | 0.1206 | 0.12585 | 0.13 | [23 empty] | 6
| 1 | 3 | 0.14 | 0.2 | 0.11 | 0.1 | 0.13 | 0.1174 | 0.14025 | 0.13 | [23 empty] | 16
| 1 | 4 | 0.15 | 0.2 | 0.1 | 0.1 | 0.12 | 0.1352 | 0.12765 | 0.13 | [23 empty] | 0.128375
| 1 | 5 | 0.15 | 0.2 | 0.12 | 0.1 | 0.14 | 0.11 | 0.1245 | 0.14 | [23 empty] | 67
| 1 | 6 | 0.13 | 0.2 | 0.11 | 0.1 | 0.13 | 0.1156 | 0.1278 | 0.15
| Mean |  | 0.1383333 | 0.2 | 0.115 | 0.1 | 0.1316667 | 0.1196833 | 0.1289 | 0.1366667
| Median |  | 0.135 | 0.2 | 0.115 | 0.1 | 0.13 | 0.11835 | 0.1275 | 0.135
| Std Dev. |  | 0.009831921 | 3.040471e-17 | 0.01048809 | 1.520235e-17 | 0.007527727 | 0.008454683 | 0.005703683 | 0.008164966
| Rel.Std.Dev. |  | 7.107% | 1.52e-14% | 9.12% | 1.52e-14% | 5.717% | 7.064% | 4.425% | 5.974%
| PDM3 |  | 7.757% | 55.79% | -10.42% | -22.1% | 2.564% | -6.771% | 0.409% | 6.459%
| Z-Score (Absolute) |  | 0.75 | NA | 1.43 | NA | 0.13 | 0.99 | 0.13 | 0.6
Results from laboratories 4.06 and 4.15 were removed due to their 0.1 ppm reading resolution.
| Analytical results for U in OREAS 278b (Certified Value 3.49 ppm) | [32 empty] | Certified
U | Round | Replicate | Lab | Lab | Lab | Lab | Lab | Lab | Lab | Lab | Lab | Lab | Lab | Lab | Lab | Lab | Lab | Lab | Lab | Lab | Lab | Lab | Lab | Lab | Lab | Lab | Lab | Lab | Lab | Lab |  |  |  | 1
| No | No | 4.01 | 4.02 | 4.03 | 4.04 | 4.05 | 4.06 | 4.07 | 4.08 | 4.09 | 4.10 | 4.11 | 4.12 | 4.13 | 4.15 | 4.16 | 4.18 | 4.19 | 4.20 | 4.22 | 4.23 | 4.27 | 4.28 | 4.30 | 4.32 | 4.33 | 4.38 | 4.39 | 4.40 |  |  |  | ppm
|  |  | 4A*MS | 4A*OES/MS | 4A*OES/MS | 4A*MS | 4A*OES | 4A*OES/MS | 4A*MS | 4A*MS | 4A*OES/MS | 4A*OES/MS | 4A*OES/MS | 4A*OES/MS | 4A*OES/MS | 4A*OES/MS | 4A*MS | 4A*MS | 4A*OES/MS | 4A*OES/MS | 4A*OES | 4A*MS | 4A*MS | 4A*MS | 4A*MS | 4A*MS | 4A*MS | 4A*MS | 4A*MS | 4A*MS |  |  |  | 2
3
| 1 | 1 | 3.54 | 3.5 | 3.5 | 3.2 | 3.609002 | 3.5 | 3.86 | 3.23 | 3.7 | 3.5 | 3.7 | 3.5 | 3.4 | 3.6 | 3.6 | 3.1 | 3.6 | 3.4 | 3.55 | 2.9054 | 2.57976 | 2.78 | 3.295633 | 3.1 | 3.91 | 3.21 | 3.49 | 3.57 |  |  |  | 1
| 1 | 2 | 3.48 | 3.7 | 3.5 | 3.2 | 3.610093 | 3.6 | 3.58 | 3.39 | 3.8 | 3.5 | 3.7 | 3.4 | 3.3 | 3.5 | 3.5 | 3.3 | 3.4 | 3.34 | 3.56 | 2.9877 | 2.521998 | 2.84 | 3.279241 | 3.15 | 4.08 | 3.25 | 3.49 | 3.6 |  |  |  | 25
| 1 | 3 | 3.49 | 3.6 | 3.5 | 3.3 | 3.645439 | 3.5 | 3.86 | 3.32 | 3.8 | 3.6 | 3.7 | 3.6 | 3.6 | 3.5 | 3.5 | 3.5 | 3.5 | 3.41 | 3.57 | 2.965 | 2.492662 | 3.23 | 3.234746 | 3.25 | 4.08 | 3.41 | 3.37 | 3.44 |  |  |  | 16
| 1 | 4 | 3.49 | 3.6 | 3.5 | 3.4 | 3.531259 | 3.4 | 3.64 | 3.38 | 3.1 | 3.5 | 3.7 | 3.6 | 3.1 | 3.4 | 3.6 | 3.2 | 3.4 | 3.42 | 3.57 | 2.9849 | 2.583785 | 2.78 | 3.274089 | 3 | 3.34 | 3.52 | 3.45 | 3.56 |  |  |  | 3.487623
| 1 | 5 | 3.6 | 4 | 3.4 | 3.5 | 3.656642 | 3.6 | 3.82 | 3.26 | 3 | 3.8 | 3.7 | 3.5 | 3.6 | 3.5 | 3.5 | 3.4 | 3.6 | 3.37 | 3.58 | 2.4986 | 2.529263 | 2.77 | 3.296394 | 3.1 | 3.68 | 3.48 | 3.41 | 3.62 |  |  |  | 68
| 1 | 6 | 3.46 | 3.8 | 3.4 | 3.3 | 3.551337 | 3.6 | 3.67 | 3.39 | 3.1 | 3.6 | 3.7 | 3.5 | 3.3 | 3.3 | 3.7 | 3.6 | 3.4 | 3.27 | 3.56 | 2.5438 | 2.576158 | 2.75 | 3.239615 | 3.05 | 3.83 | 3.51 | 3.51 | 3.5
| Mean |  | 3.51 | 3.7 | 3.466667 | 3.316667 | 3.600629 | 3.533333 | 3.738333 | 3.328333 | 3.416667 | 3.583333 | 3.7 | 3.516667 | 3.383333 | 3.466667 | 3.566667 | 3.35 | 3.483333 | 3.368333 | 3.565 | 2.814233 | 2.547271 | 2.858333 | 3.269953 | 3.108333 | 3.82 | 3.396667 | 3.453333 | 3.548333
| Median |  | 3.49 | 3.65 | 3.5 | 3.3 | 3.609548 | 3.55 | 3.745 | 3.35 | 3.4 | 3.55 | 3.7 | 3.5 | 3.35 | 3.5 | 3.55 | 3.35 | 3.45 | 3.385 | 3.565 | 2.9352 | 2.55271 | 2.78 | 3.276665 | 3.1 | 3.87 | 3.445 | 3.47 | 3.565
| Std Dev. |  | 0.05138093 | 0.1788854 | 0.05163978 | 0.1169045 | 0.05009369 | 0.08164966 | 0.1230312 | 0.07026142 | 0.3868678 | 0.1169045 | 4.864754e-16 | 0.07527727 | 0.194079 | 0.1032796 | 0.08164966 | 0.1870829 | 0.09831921 | 0.05636193 | 0.01048809 | 0.2293549 | 0.03786407 | 0.1845445 | 0.02691434 | 0.08612007 | 0.2804996 | 0.1353021 | 0.05428321 | 0.06705719
| Rel.Std.Dev. |  | 1.464% | 4.835% | 1.49% | 3.525% | 1.391% | 2.311% | 3.291% | 2.111% | 11.32% | 3.262% | 1.315e-14% | 2.141% | 5.736% | 2.979% | 2.289% | 5.585% | 2.823% | 1.673% | 0.2942% | 8.15% | 1.486% | 6.456% | 0.8231% | 2.771% | 7.343% | 3.983% | 1.572% | 1.89%
| PDM3 |  | 0.6416% | 6.089% | -0.6009% | -4.902% | 3.24% | 1.311% | 7.189% | -4.567% | -2.035% | 2.744% | 6.089% | 0.8328% | -2.99% | -0.6009% | 2.266% | -3.946% | -0.123% | -3.42% | 2.219% | -19.31% | -26.96% | -18.04% | -6.241% | -10.88% | 9.53% | -2.608% | -0.9832% | 1.741%
| Z-Score (Absolute) |  | 0.27 | 1.45 | 0 | 0.93 | 0.83 | 0.41 | 1.69 | 0.86 | 0.31 | 0.73 | 1.45 | 0.31 | 0.52 | 0 | 0.62 | 0.73 | 0.1 | 0.61 | 0.61 | 4.06 | 5.72 | 3.79 | 1.22 | 2.23 | 2.2 | 0.44 | 0.08 | 0.51
| Analytical results for V in OREAS 278b (Certified Value 103 ppm) | [32 empty] | Certified
V | Round | Replicate | Lab | Lab | Lab | Lab | Lab | Lab | Lab | Lab | Lab | Lab | Lab | Lab | Lab | Lab | Lab | Lab | Lab | Lab | Lab | Lab | Lab | Lab | Lab | Lab | Lab | Lab | Lab | Lab | Lab | Lab |  | 1
| No | No | 4.01 | 4.02 | 4.03 | 4.04 | 4.05 | 4.06 | 4.07 | 4.08 | 4.09 | 4.10 | 4.11 | 4.12 | 4.13 | 4.15 | 4.16 | 4.18 | 4.19 | 4.20 | 4.22 | 4.23 | 4.24 | 4.27 | 4.28 | 4.30 | 4.32 | 4.33 | 4.34 | 4.38 | 4.39 | 4.40 |  | ppm
|  |  | 4A*OES/MS | 4A*OES/MS | 4A*OES/MS | 4A*MS | 4A*OES | 4A*OES/MS | 4A*OES | 4A*MS | 4A*OES/MS | 4A*OES/MS | 4A*OES/MS | 4A*OES/MS | 4A*OES/MS | 4A*OES/MS | 4A*OES | 4A*MS | 4A*OES/MS | 4A*OES/MS | 4A*OES | 4A*OES | 4A*MS | 4A*OES | 4A*OES | 4A*MS | 4A*MS | 4A*MS | 4A*OES | 4A*OES | 4A*MS | 4A*OES |  | 0
0
| 1 | 1 | 106 | 107 | 94 | 106 | 104.1432 | 111 | 97 | 101 | 105 | 99 | 101 | 100 | 101 | 105 | 102 | 103 | 104 | 93.1 | 104 | 105.6207 | 93.29 | 93.2908 | 106 | 98.20463 | 103.5 | 110 | 108 | 100 | 100 | 106 |  | 1
| 1 | 2 | 107 | 100 | 94 | 106 | 106.2315 | 114 | 111 | 104 | 106 | 99 | 100 | 101 | 103 | 99 | 100 | 98 | 110 | 93 | 105 | 106.5398 | 93.22 | 93.912 | 107 | 95.52332 | 104.5 | 111 | 107 | 104 | 101 | 102 |  | 26
| 1 | 3 | 103 | 107 | 94 | 106 | 103.6996 | 114 | 108 | 100 | 106 | 101 | 103 | 103 | 102 | 102 | 104 | 103 | 102 | 92.1 | 107 | 107.4132 | 93.16 | 93.5404 | 106 | 94.31246 | 110 | 111 | 105 | 101 | 101 | 100 |  | 16
| 1 | 4 | 104 | 108 | 93 | 106 | 105.6896 | 108 | 111 | 103 | 100 | 100 | 103 | 104 | 100 | 97 | 100 | 100 | 104 | 92.8 | 105 | 107.694 | 92.98 | 93.298 | 107 | 97.73353 | 103.5 | 112 | 106 | 106 | 102 | 85 |  | 103.4568
| 1 | 5 | 105 | 102 | 91 | 107 | 107.2131 | 112 | 111 | 100 | 99 | 102 | 102 | 101 | 101 | 104 | 104 | 99 | 108 | 94.2 | 105 | 106.5737 | 91.42 | 93.486 | 106 | 96.68473 | 102.5 | 110 | 101 | 103 | 101 | 100 |  | 69
| 1 | 6 | 104 | 99 | 95 | 106 | 104.3797 | 110 | 108 | 105 | 103 | 102 | 103 | 98 | 103 | 93 | 104 | 100 | 103 | 91.6 | 106 | 106.3434 | 91.26 | 93.538 | 105 | 98.00552 | 104 | 111 | 102 | 103 | 99 | 100
| Mean |  | 104.8333 | 103.8333 | 93.5 | 106.1667 | 105.2261 | 111.5 | 107.6667 | 102.1667 | 103.1667 | 100.5 | 102 | 101.1667 | 101.6667 | 100 | 102.3333 | 100.5 | 105.1667 | 92.8 | 105.3333 | 106.6975 | 92.555 | 93.51087 | 106.1667 | 96.74403 | 104.6667 | 110.8333 | 104.8333 | 102.8333 | 100.6667 | 98.83333
| Median |  | 104.5 | 104.5 | 94 | 106 | 105.0347 | 111.5 | 109.5 | 102 | 104 | 100.5 | 102.5 | 101 | 101.5 | 100.5 | 103 | 100 | 104 | 92.9 | 105 | 106.55675 | 93.07 | 93.512 | 106 | 97.20913 | 103.75 | 111 | 105.5 | 103 | 101 | 100
| Std Dev. |  | 1.47196 | 3.970726 | 1.378405 | 0.4082483 | 1.370632 | 2.345208 | 5.428321 | 2.136976 | 3.060501 | 1.378405 | 1.264911 | 2.136976 | 1.21106 | 4.560702 | 1.966384 | 2.073644 | 3.125167 | 0.8966605 | 1.032796 | 0.7523722 | 0.9480875 | 0.2266611 | 0.7527727 | 1.55628 | 2.695676 | 0.7527727 | 2.786874 | 2.136976 | 1.032796 | 7.167054
| Rel.Std.Dev. |  | 1.404% | 3.824% | 1.474% | 0.3845% | 1.303% | 2.103% | 5.042% | 2.092% | 2.967% | 1.372% | 1.24% | 2.112% | 1.191% | 4.561% | 1.922% | 2.063% | 2.972% | 0.9662% | 0.9805% | 0.7051% | 1.024% | 0.2424% | 0.709% | 1.609% | 2.575% | 0.6792% | 2.658% | 2.078% | 1.026% | 7.252%
| PDM3 |  | 1.331% | 0.3639% | -9.624% | 2.619% | 1.71% | 7.774% | 4.069% | -1.247% | -0.2805% | -2.858% | -1.408% | -2.214% | -1.73% | -3.341% | -1.086% | -2.858% | 1.653% | -10.3% | 1.814% | 3.132% | -10.54% | -9.614% | 2.619% | -6.488% | 1.169% | 7.13% | 1.331% | -0.6027% | -2.697% | -4.469%
| Z-Score (Absolute) |  | 0.59 | 0.33 | 2.37 | 0.94 | 0.69 | 2.33 | 1.33 | 0.11 | 0.15 | 0.54 | 0.15 | 0.37 | 0.24 | 0.67 | 0.07 | 0.54 | 0.67 | 2.55 | 0.72 | 1.07 | 2.62 | 2.37 | 0.94 | 1.52 | 0.54 | 2.15 | 0.59 | 0.07 | 0.5 | 0.98
| Analytical results for W in OREAS 278b (Certified Value 32.6 ppm) | [32 empty] | Certified
W | Round | Replicate | Lab | Lab | Lab | Lab | Lab | Lab | Lab | Lab | Lab | Lab | Lab | Lab | Lab | Lab | Lab | Lab | Lab | Lab | Lab | Lab | Lab | Lab | Lab | Lab | Lab | Lab | [5 empty] | 1
| No | No | 4.01 | 4.02 | 4.03 | 4.04 | 4.05 | 4.06 | 4.07 | 4.08 | 4.09 | 4.10 | 4.11 | 4.12 | 4.13 | 4.15 | 4.16 | 4.18 | 4.19 | 4.20 | 4.22 | 4.24 | 4.28 | 4.30 | 4.32 | 4.38 | 4.39 | 4.40 | [5 empty] | ppm
|  |  | 4A*MS | 4A*OES/MS | 4A*OES/MS | 4A*MS | 4A*OES | 4A*OES/MS | 4A*MS | 4A*MS | 4A*OES/MS | 4A*OES/MS | 4A*OES/MS | 4A*OES/MS | 4A*OES/MS | 4A*OES/MS | 4A*MS | 4A*MS | 4A*OES/MS | 4A*OES/MS | 4A*OES | 4A*MS | 4A*MS | 4A*MS | 4A*MS | 4A*MS | 4A*MS | 4A*MS | [5 empty] | 1
2
| 1 | 1 | 35.6 | 33.7 | 32.1 | 28.6 | 28.83807 | 28.1 | 33.4 | 19.19 | 35 | 33.3 | 33.7 | 32.3 | 36.2 | 34.8 | 30.5 | 30 | 32.8 | 36.7 | 32.9 | 32.51 | 39.3 | 30.66729 | 28.35 | 32.1 | 34.2 | 37 | [5 empty] | 1
| 1 | 2 | 33.7 | 31.9 | 32.4 | 29 | 28.96399 | 28.2 | 33.4 | 20.1 | 34 | 33.3 | 36.6 | 31.5 | 33.2 | 32.9 | 30.5 | 29.2 | 33.4 | 36.6 | 32.7 | 31.47 | 39.2 | 31.13397 | 28 | 32.5 | 34.5 | 31.7 | [5 empty] | 27
| 1 | 3 | 34 | 33.3 | 32.9 | 28.7 | 28.64353 | 30.6 | 32.6 | 20.18 | 34.9 | 34.2 | 33.9 | 32.9 | 57.9 | 33.7 | 31.5 | 31.4 | 33.4 | 37.6 | 32.2 | 32.35 | 44.1 | 30.92718 | 29.5 | 34.4 | 36.3 | 31.8 | [5 empty] | 16
| 1 | 4 | 33.2 | 33.4 | 32.1 | 29 | 29.02804 | 26.9 | 32.5 | 19.75 | 31.9 | 32.8 | 35.2 | 33.6 | 31.6 | 32.4 | 30 | 30.9 | 32.7 | 38.5 | 32.9 | 32.11 | 41.2 | 30.92023 | 27.1 | 35.4 | 37.2 | 30.6 | [5 empty] | 32.64957
| 1 | 5 | 33.2 | 33.7 | 31.7 | 29.1 | 28.89551 | 27.6 | 33.2 | 19.19 | 31.4 | 33.7 | 33.5 | 32.2 | 36.3 | 32.7 | 30.5 | 29.4 | 33.7 | 45.7 | 32.2 | 35.09 | 41.1 | 31.12145 | 28.15 | 33.7 | 34.8 | 31.7 | [5 empty] | 70
| 1 | 6 | 32.8 | 32.4 | 31.8 | 30.3 | 28.59351 | 29.3 | 32.5 | 19.7 | 32.6 | 34.6 | 33.3 | 31.6 | 35.8 | 31 | 31.5 | 31.6 | 32.6 | 36.6 | 31.9 | 33.78 | 38.7 | 31.5409 | 27.9 | 34.6 | 33.4 | 32
| Mean |  | 33.75 | 33.06667 | 32.16667 | 29.11667 | 28.82711 | 28.45 | 32.93333 | 19.685 | 33.3 | 33.65 | 34.36667 | 32.35 | 38.5 | 32.91667 | 30.75 | 30.41667 | 33.1 | 38.61667 | 32.46667 | 32.885 | 40.6 | 31.05184 | 28.16667 | 33.78333 | 35.06667 | 32.46667
| Median |  | 33.45 | 33.35 | 32.1 | 29 | 28.86679 | 28.15 | 32.9 | 19.725 | 33.3 | 33.5 | 33.8 | 32.25 | 36 | 32.8 | 30.5 | 30.45 | 33.1 | 37.15 | 32.45 | 32.43 | 40.2 | 31.02431 | 28.075 | 34.05 | 34.65 | 31.75
| Std Dev. |  | 0.9994999 | 0.7447595 | 0.4366539 | 0.6112828 | 0.1744598 | 1.315675 | 0.4457204 | 0.4270246 | 1.549193 | 0.6595453 | 1.283225 | 0.7968689 | 9.689995 | 1.276584 | 0.6123724 | 1.028429 | 0.4560702 | 3.550446 | 0.4226898 | 1.318541 | 2.005991 | 0.2937741 | 0.7808115 | 1.276584 | 1.413742 | 2.274789
| Rel.Std.Dev. |  | 2.961% | 2.252% | 1.357% | 2.099% | 0.6052% | 4.625% | 1.353% | 2.169% | 4.652% | 1.96% | 3.734% | 2.463% | 25.17% | 3.878% | 1.991% | 3.381% | 1.378% | 9.194% | 1.302% | 4.01% | 4.941% | 0.9461% | 2.772% | 3.779% | 4.032% | 7.007%
| PDM3 |  | 3.37% | 1.277% | -1.479% | -10.82% | -11.71% | -12.86% | 0.8691% | -39.71% | 1.992% | 3.064% | 5.259% | -0.9175% | 17.92% | 0.8181% | -5.818% | -6.839% | 1.38% | 18.28% | -0.5602% | 0.7211% | 24.35% | -4.894% | -13.73% | 3.473% | 7.403% | -0.5602%
| Z-Score (Absolute) |  | 0.49 | 0.1 | 0.42 | 2.17 | 2.34 | 2.56 | 0.02 | 7.59 | 0.23 | 0.43 | 0.84 | 0.32 | 3.22 | 0.01 | 1.24 | 1.43 | 0.11 | 3.28 | 0.25 | 0.01 | 4.42 | 1.06 | 2.72 | 0.51 | 1.24 | 0.25
| Analytical results for Y in OREAS 278b (Certified Value 10.9 ppm) | [32 empty] | Certified
Y | Round | Replicate | Lab | Lab | Lab | Lab | Lab | Lab | Lab | Lab | Lab | Lab | Lab | Lab | Lab | Lab | Lab | Lab | Lab | Lab | Lab | Lab | Lab | Lab | Lab | Lab | Lab | Lab | [5 empty] | 1
| No | No | 4.01 | 4.02 | 4.03 | 4.04 | 4.05 | 4.06 | 4.07 | 4.08 | 4.09 | 4.10 | 4.11 | 4.12 | 4.13 | 4.15 | 4.16 | 4.18 | 4.19 | 4.20 | 4.22 | 4.23 | 4.27 | 4.28 | 4.32 | 4.38 | 4.39 | 4.40 | [5 empty] | ppm
|  |  | 4A*MS | 4A*OES/MS | 4A*OES/MS | 4A*MS | 4A*OES | 4A*OES/MS | 4A*MS | 4A*MS | 4A*OES/MS | 4A*OES/MS | 4A*OES/MS | 4A*OES/MS | 4A*OES/MS | 4A*OES/MS | 4A*MS | 4A*MS | 4A*OES/MS | 4A*OES/MS | 4A*OES | 4A*MS | 4A*MS | 4A*MS | 4A*MS | 4A*MS | 4A*MS | 4A*MS | [5 empty] | 1
2
| 1 | 1 | 10.4 | 12.8 | 10.8 | 11.4 | 11.50463 | 13.9 | 11.4 | 9.99 | 11.6 | 10.6 | 11.5 | 11.8 | 12.3 | 11.1 | 10.6 | 10 | 11.1 | 10.5 | 11.8 | 10.6686 | 10.53554 | 14.5 | 9.965 | 10.8 | 10.65 | 10.86 | [5 empty] | 1
| 1 | 2 | 10.4 | 11.7 | 10.4 | 11.5 | 11.26121 | 14.2 | 10.2 | 9.89 | 11.6 | 10.7 | 11.3 | 12.2 | 10.9 | 10.9 | 10.8 | 9.8 | 11.8 | 10.6 | 12.2 | 10.8123 | 10.5329 | 14.6 | 9.97 | 11.2 | 10.85 | 10.78 | [5 empty] | 28
| 1 | 3 | 10.4 | 11.8 | 10.3 | 11.5 | 10.98201 | 14 | 11.8 | 9.61 | 11.6 | 10.9 | 11.4 | 12.1 | 11.8 | 10.6 | 10.3 | 10.1 | 11.3 | 10.7 | 12 | 10.9363 | 10.2849 | 15.6 | 10.505 | 10.1 | 10.95 | 10.75 | [5 empty] | 16
| 1 | 4 | 10.5 | 11.7 | 10.5 | 11.7 | 11.18522 | 13.4 | 11.1 | 10.47 | 11.4 | 10.7 | 11.5 | 12.6 | 10.1 | 10.5 | 10.4 | 10.1 | 11.9 | 11 | 11.8 | 10.9057 | 10.3603 | 14.2 | 9.795 | 10.8 | 10.7 | 11.39 | [5 empty] | 10.93443
| 1 | 5 | 10.7 | 13.3 | 10 | 11.6 | 10.71319 | 13.7 | 11.7 | 9.78 | 11.4 | 10.9 | 11.4 | 12 | 11.4 | 11 | 10.7 | 10 | 11.2 | 10.4 | 12.1 | 10.2096 | 10.11436 | 14.5 | 9.78 | 10.3 | 10.74 | 10.8 | [5 empty] | 71
| 1 | 6 | 10.5 | 12.3 | 9.7 | 11.5 | 10.56234 | 13.7 | 11.2 | 10.42 | 11.4 | 12.9 | 11.6 | 20.7 | 11 | 10 | 10.9 | 10 | 11.7 | 10.2 | 11.9 | 10.1434 | 10.45602 | 13.7 | 10.095 | 10.4 | 10.53 | 11.36
| Mean |  | 10.48333 | 12.26667 | 10.28333 | 11.53333 | 11.03477 | 13.81667 | 11.23333 | 10.02667 | 11.5 | 11.11667 | 11.45 | 13.56667 | 11.25 | 10.68333 | 10.61667 | 10 | 11.5 | 10.56667 | 11.96667 | 10.61265 | 10.38067 | 14.51667 | 10.01833 | 10.6 | 10.73667 | 10.99
| Median |  | 10.45 | 12.05 | 10.35 | 11.5 | 11.08361 | 13.8 | 11.3 | 9.94 | 11.5 | 10.8 | 11.45 | 12.15 | 11.2 | 10.75 | 10.65 | 10 | 11.5 | 10.55 | 11.95 | 10.74045 | 10.40816 | 14.5 | 9.9675 | 10.6 | 10.72 | 10.83
| Std Dev. |  | 0.1169045 | 0.665332 | 0.3868678 | 0.1032796 | 0.3532875 | 0.2786874 | 0.5750362 | 0.3480613 | 0.1095445 | 0.8818541 | 0.1048809 | 3.504664 | 0.7661593 | 0.4070217 | 0.2316607 | 0.1095445 | 0.3405877 | 0.273252 | 0.1632993 | 0.3510735 | 0.1633052 | 0.6242329 | 0.2663018 | 0.4049691 | 0.148279 | 0.3005329
| Rel.Std.Dev. |  | 1.115% | 5.424% | 3.762% | 0.8955% | 3.202% | 2.017% | 5.119% | 3.471% | 0.9526% | 7.933% | 0.916% | 25.83% | 6.81% | 3.81% | 2.182% | 1.095% | 2.962% | 2.586% | 1.365% | 3.308% | 1.573% | 4.3% | 2.658% | 3.82% | 1.381% | 2.735%
| PDM3 |  | -4.126% | 12.18% | -5.955% | 5.477% | 0.9176% | 26.36% | 2.734% | -8.302% | 5.172% | 1.667% | 4.715% | 24.07% | 2.886% | -2.296% | -2.906% | -8.546% | 5.172% | -3.363% | 9.44% | -2.943% | -5.064% | 32.76% | -8.378% | -3.059% | -1.809% | 0.5082%
| Z-Score (Absolute) |  | 0.73 | 1.73 | 1.01 | 0.72 | 0.03 | 3.88 | 0.31 | 1.36 | 0.67 | 0.14 | 0.61 | 3.53 | 0.33 | 0.46 | 0.55 | 1.4 | 0.67 | 0.62 | 1.32 | 0.55 | 0.87 | 4.85 | 1.37 | 0.57 | 0.38 | 0.03
| Analytical results for Yb in OREAS 278b (Certified Value 0.89 ppm) | [32 empty] | Certified
Yb | Round | Replicate | Lab | Lab | Lab | Lab | Lab | Lab | Lab | Lab | Lab | Lab | Lab | Lab | Lab | [18 empty] | 1
| No | No | 4.01 | 4.03 | 4.04 | 4.06 | 4.08 | 4.15 | 4.16 | 4.19 | 4.23 | 4.27 | 4.28 | 4.32 | 4.40 | [18 empty] | ppm
|  |  | 4A*MS | 4A*OES/MS | 4A*MS | 4A*OES/MS | 4A*MS | 4A*OES/MS | 4A*MS | 4A*OES/MS | 4A*MS | 4A*MS | 4A*MS | 4A*MS | 4A*MS | [18 empty] | 2
3
| 1 | 1 | 0.9 | 0.9 | 0.89 | 1.1 | 0.78 | 0.9 | 1 | 0.9 | 0.9203 | 0.7900046 | 0.9 | 0.8753 | 0.89 | [18 empty] | 1
| 1 | 2 | 0.9 | 1 | 0.87 | 1.2 | 0.89 | 0.9 | 0.95 | 1 | 0.8839 | 0.7671805 | 0.93 | 0.8583 | 0.95 | [18 empty] | 29
| 1 | 3 | 0.9 | 1 | 0.88 | 1.1 | 0.8 | 0.9 | 0.95 | 1 | 0.8766 | 0.7228337 | 0.93 | 0.9247 | 0.87 | [18 empty] | 16
| 1 | 4 | 0.9 | 1 | 0.91 | 1.1 | 0.86 | 0.9 | 0.9 | 0.9 | 1.1777 | 0.7351262 | 0.92 | 0.80645 | 0.9 | [18 empty] | 0.8933732
| 1 | 5 | 0.9 | 1.1 | 0.93 | 1.2 | 0.83 | 1 | 0.9 | 1 | 0.8391 | 0.7550492 | 0.85 | 0.8376 | 0.99 | [18 empty] | 72
| 1 | 6 | 0.9 | 0.9 | 0.91 | 1.2 | 0.83 | 0.8 | 1 | 0.9 | 0.8484 | 0.7562162 | 0.88 | 0.85215 | 0.91
| Mean |  | 0.9 | 0.9833333 | 0.8983333 | 1.15 | 0.8316667 | 0.9 | 0.95 | 0.95 | 0.9243333 | 0.7544017 | 0.9016667 | 0.8590833 | 0.9183333
| Median |  | 0.9 | 1 | 0.9 | 1.15 | 0.83 | 0.9 | 0.95 | 0.95 | 0.88025 | 0.7556327 | 0.91 | 0.855225 | 0.905
| Std Dev. |  | 0 | 0.07527727 | 0.02228602 | 0.05477226 | 0.03970726 | 0.06324555 | 0.04472136 | 0.05477226 | 0.1274008 | 0.02367556 | 0.03188521 | 0.03962074 | 0.04400758
| Rel.Std.Dev. |  | 0% | 7.655% | 2.481% | 4.763% | 4.774% | 7.027% | 4.708% | 5.766% | 13.78% | 3.138% | 3.536% | 4.612% | 4.792%
| PDM3 |  | 0.7418% | 10.07% | 0.5552% | 28.73% | -6.907% | 0.7418% | 6.339% | 6.339% | 3.466% | -15.56% | 0.9283% | -3.838% | 2.794%
| Z-Score (Absolute) |  | 0.03 | 1.29 | 0.05 | 3.93 | 1.11 | 0.03 | 0.77 | 0.77 | 0.36 | 2.33 | 0 | 0.67 | 0.26
| Analytical results for Zn in OREAS 278b (Certified Value 44.8 ppm) | [32 empty] | Certified
Zn | Round | Replicate | Lab | Lab | Lab | Lab | Lab | Lab | Lab | Lab | Lab | Lab | Lab | Lab | Lab | Lab | Lab | Lab | Lab | Lab | Lab | Lab | Lab | Lab | Lab | Lab | Lab | Lab | Lab | Lab | Lab | Lab | Lab | 1
| No | No | 4.01 | 4.02 | 4.03 | 4.04 | 4.05 | 4.06 | 4.07 | 4.08 | 4.09 | 4.10 | 4.11 | 4.12 | 4.13 | 4.15 | 4.16 | 4.18 | 4.19 | 4.20 | 4.22 | 4.23 | 4.24 | 4.27 | 4.28 | 4.29 | 4.30 | 4.32 | 4.33 | 4.34 | 4.38 | 4.39 | 4.40 | ppm
|  |  | 4A*OES/MS | 4A*OES/MS | 4A*OES/MS | 4A*MS | 4A*OES | 4A*OES/MS | 4A*OES | 4A*MS | 4A*OES/MS | 4A*OES/MS | 4A*OES/MS | 4A*OES/MS | 4A*OES/MS | 4A*OES/MS | 4A*MS | 4A*MS | 4A*OES/MS | 4A*OES/MS | 4A*OES | 4A*OES | 4A*MS | 4A*OES | 4A*MS | 4A*OES | 4A*MS | 4A*MS | 4A*MS | 4A*OES | 4A*OES | 4A*MS | 4A*OES | 1
2
| 1 | 1 | 46 | 47 | 43 | 43 | 46.49321 | 44 | 57 | 48 | 47 | 44 | 46 | 46 | 46 | 45.2 | 44 | 42 | 50 | 44.4 | 47.6 | 45.4257 | 38.51 | 42.2665 | 57 | 41 | 37.3046 | 49.5 | 43 | 51 | 50 | 44 | 44 | 1
| 1 | 2 | 49 | 44 | 42 | 44 | 44.08494 | 43 | 51 | 47 | 48 | 44 | 46 | 46 | 45 | 42.7 | 46 | 41 | 46 | 40.5 | 47.3 | 48.5461 | 38.93 | 42.229 | 55 | 43 | 38.12435 | 48 | 44 | 49 | 50 | 42 | 46 | 30
| 1 | 3 | 45 | 46 | 40 | 50 | 43.42056 | 44 | 56 | 47 | 48 | 45 | 49 | 46 | 45 | 44.4 | 46 | 44 | 48 | 40.1 | 46.8 | 47.2487 | 36.95 | 42.205 | 61 | 42 | 37.20454 | 52 | 44 | 50 | 54 | 44 | 45 | 16
| 1 | 4 | 45 | 46 | 41 | 48 | 46.10964 | 45 | 52 | 45 | 45 | 44 | 47 | 48 | 45 | 43.9 | 42 | 42 | 50 | 39.3 | 47.5 | 47.8214 | 36.25 | 42.5615 | 54 | 43 | 37.99229 | 52 | 44 | 51 | 51 | 43 | 44 | 44.79134
| 1 | 5 | 47 | 45 | 39 | 44 | 44.48906 | 48 | 54 | 43 | 48 | 45 | 46 | 46 | 45 | 45.8 | 44 | 43 | 49 | 40.3 | 47 | 46.7941 | 35.54 | 42.42 | 57 | 41 | 38.43581 | 49.5 | 42 | 56 | 48 | 44 | 43 | 73
| 1 | 6 | 46 | 43 | 42 | 44 | 42.67195 | 44 | 54 | 49 | 45 | 46 | 48 | 46 | 46 | 42.5 | 46 | 44 | 47 | 40.2 | 47.2 | 48.5501 | 37.63 | 42.6895 | 56 | 41 | 37.69449 | 50 | 44 | 48 | 47 | 42 | 46
| Mean |  | 46.33333 | 45.16667 | 41.16667 | 45.5 | 44.54489 | 44.66667 | 54 | 46.5 | 46.83333 | 44.66667 | 47 | 46.33333 | 45.33333 | 44.08333 | 44.66667 | 42.66667 | 48.33333 | 40.8 | 47.23333 | 47.39768 | 37.30167 | 42.39525 | 56.66667 | 41.83333 | 37.79268 | 50.16667 | 43.5 | 50.83333 | 50 | 43.16667 | 44.66667
| Median |  | 46 | 45.5 | 41.5 | 44 | 44.287 | 44 | 54 | 47 | 47.5 | 44.5 | 46.5 | 46 | 45 | 44.15 | 45 | 42.5 | 48.5 | 40.25 | 47.25 | 47.53505 | 37.29 | 42.34325 | 56.5 | 41.5 | 37.84339 | 49.75 | 44 | 50.5 | 50 | 43.5 | 44.5
| Std Dev. |  | 1.505545 | 1.47196 | 1.47196 | 2.810694 | 1.498738 | 1.75119 | 2.280351 | 2.167948 | 1.47196 | 0.8164966 | 1.264911 | 0.8164966 | 0.5163978 | 1.32275 | 1.632993 | 1.21106 | 1.632993 | 1.811077 | 0.3011091 | 1.191779 | 1.30786 | 0.1976084 | 2.42212 | 0.9831921 | 0.4810906 | 1.570563 | 0.83666 | 2.786874 | 2.44949 | 0.9831921 | 1.21106
| Rel.Std.Dev. |  | 3.249% | 3.259% | 3.576% | 6.177% | 3.365% | 3.921% | 4.223% | 4.662% | 3.143% | 1.828% | 2.691% | 1.762% | 1.139% | 3.001% | 3.656% | 2.838% | 3.379% | 4.439% | 0.6375% | 2.514% | 3.506% | 0.4661% | 4.274% | 2.35% | 1.273% | 3.131% | 1.923% | 5.482% | 4.899% | 2.278% | 2.711%
| PDM3 |  | 3.443% | 0.8379% | -8.092% | 1.582% | -0.5502% | -0.2783% | 20.56% | 3.815% | 4.559% | -0.2783% | 4.931% | 3.443% | 1.21% | -1.581% | -0.2783% | -4.743% | 7.908% | -8.911% | 5.452% | 5.819% | -16.72% | -5.349% | 26.51% | -6.604% | -15.63% | 12% | -2.883% | 13.49% | 11.63% | -3.627% | -0.2783%
| Z-Score (Absolute) |  | 0.39 | 0 | 1.35 | 0.11 | 0.21 | 0.17 | 2.98 | 0.45 | 0.56 | 0.17 | 0.62 | 0.39 | 0.06 | 0.37 | 0.17 | 0.84 | 1.07 | 1.47 | 0.7 | 0.75 | 2.65 | 0.93 | 3.88 | 1.12 | 2.49 | 1.69 | 0.56 | 1.91 | 1.63 | 0.67 | 0.17
| Analytical results for Zr in OREAS 278b (Certified Value 38.8 ppm) | [32 empty] | Certified
Zr | Round | Replicate | Lab | Lab | Lab | Lab | Lab | Lab | Lab | Lab | Lab | Lab | Lab | Lab | Lab | Lab | Lab | Lab | Lab | Lab | Lab | Lab | Lab | Lab | Lab | Lab | Lab | Lab | Lab | Lab | Lab |  |  | 1
| No | No | 4.01 | 4.02 | 4.03 | 4.04 | 4.05 | 4.06 | 4.07 | 4.08 | 4.09 | 4.10 | 4.11 | 4.12 | 4.13 | 4.15 | 4.16 | 4.18 | 4.19 | 4.20 | 4.22 | 4.23 | 4.24 | 4.27 | 4.28 | 4.30 | 4.32 | 4.34 | 4.38 | 4.39 | 4.40 |  |  | ppm
|  |  | 4A*OES/MS | 4A*OES/MS | 4A*OES/MS | 4A*MS | 4A*OES | 4A*OES/MS | 4A*MS | 4A*MS | 4A*OES/MS | 4A*OES/MS | 4A*OES/MS | 4A*OES/MS | 4A*OES/MS | 4A*OES/MS | 4A*MS | 4A*MS | 4A*OES/MS | 4A*OES/MS | 4A*OES | 4A*OES | 4A*MS | 4A*OES | 4A*OES | 4A*MS | 4A*MS | 4A*OES | 4A*MS | 4A*MS | 4A*MS |  |  | 1
2
| 1 | 1 | 36.6 | 40.7 | 40.1 | 40.4 | 40.08407 | 46 | 41.9 | 37.8 | 40.7 | 39 | 37.8 | 38 | 36.1 | 35.8 | 41.5 | 33.7 | 46.4 | 33.6 | 39.6 | 33.0244 | 46.36 | 28.1 | 49 | 36.81054 | 28 | 46 | 33.4 | 34.1 | 37.3 |  |  | 1
| 1 | 2 | 37.5 | 40.1 | 40.4 | 40.4 | 38.77021 | 45 | 32.3 | 38.8 | 41.4 | 39.1 | 39.8 | 37.7 | 36.1 | 34.2 | 39.5 | 34.4 | 43.7 | 37.9 | 39.9 | 34.4084 | 44.24 | 27.68 | 50 | 36.72615 | 28.75 | 49 | 33.5 | 35.1 | 37.5 |  |  | 31
| 1 | 3 | 35.8 | 40 | 41.1 | 39.6 | 37.77158 | 48 | 40.6 | 37.6 | 39 | 39.1 | 38 | 38.1 | 38.4 | 33.7 | 39 | 39.5 | 47.2 | 38.6 | 40 | 35.1476 | 42.64 | 27.42 | 48 | 36.68402 | 29.65 | 46 | 33.3 | 36.5 | 37.9 |  |  | 16
| 1 | 4 | 35.5 | 38.8 | 39.1 | 40.5 | 35.13322 | 45 | 40.3 | 37.7 | 39.4 | 41.2 | 39.8 | 40.6 | 34 | 33.4 | 41 | 36 | 43.2 | 35.1 | 39.1 | 33.1367 | 44.72 | 27.89 | 47 | 37.37543 | 27.85 | 47 | 35 | 34.8 | 38.2 |  |  | 38.75587
| 1 | 5 | 36.1 | 42.6 | 40.4 | 40.4 | 37.26491 | 46 | 42.1 | 36.8 | 38.9 | 39 | 39.9 | 38.5 | 41.8 | 34.6 | 38.5 | 35.3 | 46.9 | 40.5 | 39.2 | 35.7344 | 44.17 | 27.75 | 48 | 36.7176 | 26.9 | 47 | 35 | 34.4 | 41 |  |  | 74
| 1 | 6 | 35.5 | 42.6 | 39.2 | 40.9 | 35.45383 | 43 | 41.2 | 37.9 | 39.3 | 44.4 | 40 | 37.2 | 37 | 32.4 | 40 | 36.2 | 43.3 | 41.3 | 40.2 | 36.9268 | 47.04 | 27.4 | 47 | 36.44134 | 29.85 | 33 | 32.8 | 34.2 | 36.6
| Mean |  | 36.16667 | 40.8 | 40.05 | 40.36667 | 37.41297 | 45.5 | 39.73333 | 37.76667 | 39.78333 | 40.3 | 39.21667 | 38.35 | 37.23333 | 34.01667 | 39.91667 | 35.85 | 45.11667 | 37.83333 | 39.66667 | 34.72972 | 44.86167 | 27.70667 | 48.16667 | 36.79251 | 28.5 | 44.66667 | 33.83333 | 34.85 | 38.08333
| Median |  | 35.95 | 40.4 | 40.25 | 40.4 | 37.51824 | 45.5 | 40.9 | 37.75 | 39.35 | 39.1 | 39.8 | 38.05 | 36.55 | 33.95 | 39.75 | 35.65 | 45.05 | 38.25 | 39.75 | 34.778 | 44.48 | 27.715 | 48 | 36.72187 | 28.375 | 46.5 | 33.45 | 34.6 | 37.7
| Std Dev. |  | 0.7737355 | 1.524467 | 0.7713624 | 0.4226898 | 1.905932 | 1.643168 | 3.708728 | 0.6408328 | 1.022578 | 2.185406 | 1.024532 | 1.184483 | 2.656815 | 1.153112 | 1.158303 | 2.024599 | 1.905168 | 3.003775 | 0.4457204 | 1.520542 | 1.60068 | 0.2709736 | 1.169045 | 0.3115206 | 1.134901 | 5.819507 | 0.9352362 | 0.8916277 | 1.530251
| Rel.Std.Dev. |  | 2.139% | 3.736% | 1.926% | 1.047% | 5.094% | 3.611% | 9.334% | 1.697% | 2.57% | 5.423% | 2.612% | 3.089% | 7.136% | 3.39% | 2.902% | 5.647% | 4.223% | 7.939% | 1.124% | 4.378% | 3.568% | 0.978% | 2.427% | 0.8467% | 3.982% | 13.03% | 2.764% | 2.558% | 4.018%
| PDM3 |  | -6.681% | 5.274% | 3.339% | 4.156% | -3.465% | 17.4% | 2.522% | -2.552% | 2.651% | 3.984% | 1.189% | -1.047% | -3.929% | -12.23% | 2.995% | -7.498% | 16.41% | -2.38% | 2.35% | -10.39% | 15.75% | -28.51% | 24.28% | -5.066% | -26.46% | 15.25% | -12.7% | -10.08% | -1.735%
| Z-Score (Absolute) |  | 0.73 | 0.82 | 0.57 | 0.67 | 0.31 | 2.39 | 0.46 | 0.2 | 0.48 | 0.65 | 0.29 | 0 | 0.37 | 1.45 | 0.52 | 0.84 | 2.26 | 0.17 | 0.44 | 1.21 | 2.18 | 3.56 | 3.28 | 0.52 | 3.29 | 2.11 | 1.51 | 1.17 | 0.09
Note on C17: Z-Scores have been calculated inclusive of individual outliers. In general, laboratory batches are rejected if Z-Score > 2.5.
Note on C36: Z-Scores have been calculated inclusive of individual outliers. In general, laboratory batches are rejected if Z-Score > 2.5.
Note on C54: Z-Scores have been calculated inclusive of individual outliers. In general, laboratory batches are rejected if Z-Score > 2.5.
Note on C72: Z-Scores have been calculated inclusive of individual outliers. In general, laboratory batches are rejected if Z-Score > 2.5.
Note on C90: Z-Scores have been calculated inclusive of individual outliers. In general, laboratory batches are rejected if Z-Score > 2.5.
Note on C108: Z-Scores have been calculated inclusive of individual outliers. In general, laboratory batches are rejected if Z-Score > 2.5.
Note on C127: Z-Scores have been calculated inclusive of individual outliers. In general, laboratory batches are rejected if Z-Score > 2.5.
Note on C146: Z-Scores have been calculated inclusive of individual outliers. In general, laboratory batches are rejected if Z-Score > 2.5.
Note on C164: Z-Scores have been calculated inclusive of individual outliers. In general, laboratory batches are rejected if Z-Score > 2.5.
Note on C183: Z-Scores have been calculated inclusive of individual outliers. In general, laboratory batches are rejected if Z-Score > 2.5.
Note on C201: Z-Scores have been calculated inclusive of individual outliers. In general, laboratory batches are rejected if Z-Score > 2.5.
Note on C220: Z-Scores have been calculated inclusive of individual outliers. In general, laboratory batches are rejected if Z-Score > 2.5.
Note on C238: Z-Scores have been calculated inclusive of individual outliers. In general, laboratory batches are rejected if Z-Score > 2.5.
Note on C256: Z-Scores have been calculated inclusive of individual outliers. In general, laboratory batches are rejected if Z-Score > 2.5.
Note on C274: Z-Scores have been calculated inclusive of individual outliers. In general, laboratory batches are rejected if Z-Score > 2.5.
Note on C293: Z-Scores have been calculated inclusive of individual outliers. In general, laboratory batches are rejected if Z-Score > 2.5.
Note on C312: Z-Scores have been calculated inclusive of individual outliers. In general, laboratory batches are rejected if Z-Score > 2.5.
Note on C331: Z-Scores have been calculated inclusive of individual outliers. In general, laboratory batches are rejected if Z-Score > 2.5.
Note on C349: Z-Scores have been calculated inclusive of individual outliers. In general, laboratory batches are rejected if Z-Score > 2.5.
Note on C367: Z-Scores have been calculated inclusive of individual outliers. In general, laboratory batches are rejected if Z-Score > 2.5.
Note on C385: Z-Scores have been calculated inclusive of individual outliers. In general, laboratory batches are rejected if Z-Score > 2.5.
Note on C403: Z-Scores have been calculated inclusive of individual outliers. In general, laboratory batches are rejected if Z-Score > 2.5.
Note on C422: Z-Scores have been calculated inclusive of individual outliers. In general, laboratory batches are rejected if Z-Score > 2.5.
Note on C440: Z-Scores have been calculated inclusive of individual outliers. In general, laboratory batches are rejected if Z-Score > 2.5.
Note on C459: Z-Scores have been calculated inclusive of individual outliers. In general, laboratory batches are rejected if Z-Score > 2.5.
Note on C477: Z-Scores have been calculated inclusive of individual outliers. In general, laboratory batches are rejected if Z-Score > 2.5.
Note on C495: Z-Scores have been calculated inclusive of individual outliers. In general, laboratory batches are rejected if Z-Score > 2.5.
Note on C514: Z-Scores have been calculated inclusive of individual outliers. In general, laboratory batches are rejected if Z-Score > 2.5.
Note on C532: Z-Scores have been calculated inclusive of individual outliers. In general, laboratory batches are rejected if Z-Score > 2.5.
Note on C551: Z-Scores have been calculated inclusive of individual outliers. In general, laboratory batches are rejected if Z-Score > 2.5.
Note on C569: Z-Scores have been calculated inclusive of individual outliers. In general, laboratory batches are rejected if Z-Score > 2.5.
Note on C587: Z-Scores have been calculated inclusive of individual outliers. In general, laboratory batches are rejected if Z-Score > 2.5.
Note on C606: Z-Scores have been calculated inclusive of individual outliers. In general, laboratory batches are rejected if Z-Score > 2.5.
Note on C624: Z-Scores have been calculated inclusive of individual outliers. In general, laboratory batches are rejected if Z-Score > 2.5.
Note on C642: Z-Scores have been calculated inclusive of individual outliers. In general, laboratory batches are rejected if Z-Score > 2.5.
Note on C661: Z-Scores have been calculated inclusive of individual outliers. In general, laboratory batches are rejected if Z-Score > 2.5.
Note on C679: Z-Scores have been calculated inclusive of individual outliers. In general, laboratory batches are rejected if Z-Score > 2.5.
Note on C697: Z-Scores have been calculated inclusive of individual outliers. In general, laboratory batches are rejected if Z-Score > 2.5.
Note on C715: Z-Scores have been calculated inclusive of individual outliers. In general, laboratory batches are rejected if Z-Score > 2.5.
Note on C733: Z-Scores have been calculated inclusive of individual outliers. In general, laboratory batches are rejected if Z-Score > 2.5.
Note on C751: Z-Scores have been calculated inclusive of individual outliers. In general, laboratory batches are rejected if Z-Score > 2.5.
Note on C769: Z-Scores have been calculated inclusive of individual outliers. In general, laboratory batches are rejected if Z-Score > 2.5.
Note on C787: Z-Scores have been calculated inclusive of individual outliers. In general, laboratory batches are rejected if Z-Score > 2.5.
Note on C805: Z-Scores have been calculated inclusive of individual outliers. In general, laboratory batches are rejected if Z-Score > 2.5.
Note on C823: Z-Scores have been calculated inclusive of individual outliers. In general, laboratory batches are rejected if Z-Score > 2.5.
Note on C841: Z-Scores have been calculated inclusive of individual outliers. In general, laboratory batches are rejected if Z-Score > 2.5.
Note on C859: Z-Scores have been calculated inclusive of individual outliers. In general, laboratory batches are rejected if Z-Score > 2.5.
Note on C878: Z-Scores have been calculated inclusive of individual outliers. In general, laboratory batches are rejected if Z-Score > 2.5.
Note on C896: Z-Scores have been calculated inclusive of individual outliers. In general, laboratory batches are rejected if Z-Score > 2.5.
Note on C914: Z-Scores have been calculated inclusive of individual outliers. In general, laboratory batches are rejected if Z-Score > 2.5.
Note on C933: Z-Scores have been calculated inclusive of individual outliers. In general, laboratory batches are rejected if Z-Score > 2.5.
Note on C952: Z-Scores have been calculated inclusive of individual outliers. In general, laboratory batches are rejected if Z-Score > 2.5.
Note on C970: Z-Scores have been calculated inclusive of individual outliers. In general, laboratory batches are rejected if Z-Score > 2.5.
Note on C988: Z-Scores have been calculated inclusive of individual outliers. In general, laboratory batches are rejected if Z-Score > 2.5.
Note on C1006: Z-Scores have been calculated inclusive of individual outliers. In general, laboratory batches are rejected if Z-Score > 2.5.
Note on C1025: Z-Scores have been calculated inclusive of individual outliers. In general, laboratory batches are rejected if Z-Score > 2.5.
Note on C1043: Z-Scores have been calculated inclusive of individual outliers. In general, laboratory batches are rejected if Z-Score > 2.5.
Note on C1061: Z-Scores have been calculated inclusive of individual outliers. In general, laboratory batches are rejected if Z-Score > 2.5.
Note on C1079: Z-Scores have been calculated inclusive of individual outliers. In general, laboratory batches are rejected if Z-Score > 2.5.
Note on C1097: Z-Scores have been calculated inclusive of individual outliers. In general, laboratory batches are rejected if Z-Score > 2.5.
Note on C1115: Z-Scores have been calculated inclusive of individual outliers. In general, laboratory batches are rejected if Z-Score > 2.5.
Note on C1133: Z-Scores have been calculated inclusive of individual outliers. In general, laboratory batches are rejected if Z-Score > 2.5.

## Aqua Regia
| Analytical results for Ag in OREAS 278b (Certified Value 0.669 ppm) | [32 empty] | Certified
Ag | Round | Replicate | Lab | Lab | Lab | Lab | Lab | Lab | Lab | Lab | Lab | Lab | Lab | Lab | Lab | Lab | Lab | Lab | Lab | Lab | Lab | Lab | Lab | Lab | Lab | Lab | Lab | Lab | Lab | Lab | Lab |  |  | 1
| No | No | 4.01 | 4.02 | 4.03 | 4.04 | 4.05 | 4.06 | 4.07 | 4.08 | 4.09 | 4.10 | 4.11 | 4.12 | 4.13 | 4.15 | 4.18 | 4.19 | 4.20 | 4.21 | 4.22 | 4.24 | 4.28 | 4.30 | 4.32 | 4.33 | 4.37 | 4.38 | 4.39 | 4.40 | 4.41 |  |  | ppm
|  |  | AR*MS | AR*OES/MS | AR*OES/MS | AR*MS | AR*OES/MS | AR*OES/MS | AR*MS | AR*MS | AR*MS | AR*MS | AR*MS | AR*MS | AR*MS | AR*MS | AR*MS | AR*OES/MS | AR*OES/MS | AR*OES | AR*OES/MS | AR*OES | AR*MS | AR*MS | AR*OES/MS | AR*OES/MS | AR*OES | AR*OES/MS | AR*MS | AR*MS | AR*AAS |  |  | 3
|  |  | 0.25g | 0.5g | 0.25g | 0.2g | 01g | 0.5g | 0.5g | 0.5g | 0.5g | 0.5g | 0.5g | 0.5g | 0.5g | 15g | 0.5g | 0.25g | 0.5g | 0.25g | 0.2g | 01g | 0.5g |  | 0.25g | 0.5g | 0.5g | 01g | 01g | 25g | 0.5g |  |  | 3
| 1 | 1 | 0.7 | 0.71 | 0.69 | 0.65 | 0.5624408 | 0.658 | 0.67 | 0.678 | 0.66 | 0.65 | 0.7 | 0.68 | 0.67 | 0.702 | 0.6 | 0.65 | 0.91 | 0.55 | 0.7 | < 0.5 | 0.72 | 0.4059359 | 0.6 | 0.5 | 0.483362 | 0.57 | 0.57 | 0.71 | 0.75 |  |  | 1
| 1 | 2 | 0.69 | 0.7 | 0.68 | 0.66 | 0.6299682 | 0.649 | 0.73 | 0.681 | 0.64 | 0.64 | 0.74 | 0.69 | 0.65 | 0.765 | 0.6 | 0.7 | 0.67 | 0.57 | 0.6 | < 0.5 | 0.69 | 0.5109805 | 0.6 | 0.5 | 0.466 | 0.64 | 0.57 | 0.71 | 0.74 |  |  | 16
| 1 | 3 | 0.65 | 0.71 | 0.57 | 0.64 | 0.5776431 | 0.649 | 0.67 | 0.671 | 0.63 | 0.64 | 0.74 | 0.67 | 0.7 | 0.718 | 0.5 | 0.69 | 0.65 | < 0.5 | 0.6 | < 0.5 | 0.72 | 0.3960699 | 0.6 | 0.5 | 0.4406235 | 0.63 | 0.55 | 0.66 | 0.75 |  |  | 16
| 1 | 4 | 0.71 | 0.7 | 0.59 | 0.62 | 0.5798035 | 0.634 | 0.73 | 0.674 | 0.67 | 0.67 | 0.74 | 0.67 | 0.72 | 0.72 | 0.6 | 0.67 | 0.63 | 0.66 | 0.6 | < 0.5 | 0.73 | 0.5671856 | 0.5 | 0.5 | 0.4508706 | 0.64 | 0.52 | 0.71 | 0.72 |  |  | 0.66865
| 1 | 5 | 0.69 | 0.69 | 0.64 | 0.57 | 0.5995425 | 0.664 | 0.63 | 0.678 | 0.62 | 0.69 | 0.76 | 0.69 | 0.68 | 0.708 | 0.6 | 0.66 | 0.63 | 0.59 | 0.6 | < 0.5 | 0.69 | 0.6043244 | 0.6 | 0.5 | 0.4816118 | 0.59 | 0.54 | 0.69 | 0.73 |  |  | 76
| 1 | 6 | 0.7 | 0.68 | 0.67 | 0.71 | 0.6437047 | 0.637 | 0.62 | 0.659 | 0.65 | 0.67 | 0.69 | 0.68 | 0.66 | 0.731 | 0.6 | 0.7 | 0.61 | 0.59 | 0.6 | < 0.5 | 0.72 | 0.5011219 | 0.6 | 0.5 | 0.5216594 | 0.6 | 0.52 | 0.71 | 0.73
| Mean |  | 0.69 | 0.6983333 | 0.64 | 0.6416667 | 0.5988505 | 0.6485 | 0.675 | 0.6735 | 0.645 | 0.66 | 0.7283333 | 0.68 | 0.68 | 0.724 | 0.5833333 | 0.6783333 | 0.6833333 | 0.592 | 0.6166667 |  | 0.7116667 | 0.497603 | 0.5833333 | 0.5 | 0.4740212 | 0.6116667 | 0.545 | 0.6983333 | 0.7366667
| Median |  | 0.695 | 0.7 | 0.655 | 0.645 | 0.589673 | 0.649 | 0.67 | 0.676 | 0.645 | 0.66 | 0.74 | 0.68 | 0.675 | 0.719 | 0.6 | 0.68 | 0.64 | 0.59 | 0.6 |  | 0.72 | 0.5060512 | 0.6 | 0.5 | 0.4738059 | 0.615 | 0.545 | 0.71 | 0.735
| Std Dev. |  | 0.02097618 | 0.01169045 | 0.0497996 | 0.04622409 | 0.03199658 | 0.01160603 | 0.04722288 | 0.007918333 | 0.01870829 | 0.02 | 0.0271416 | 0.008944272 | 0.02607681 | 0.02245885 | 0.04082483 | 0.02136976 | 0.1129011 | 0.04147288 | 0.04082483 |  | 0.01722401 | 0.08382646 | 0.04082483 | 0 | 0.02874008 | 0.02926887 | 0.02258318 | 0.02041241 | 0.0121106
| Rel.Std.Dev. |  | 3.04% | 1.674% | 7.781% | 7.204% | 5.343% | 1.79% | 6.996% | 1.176% | 2.901% | 3.03% | 3.727% | 1.315% | 3.835% | 3.102% | 6.999% | 3.15% | 16.52% | 7.006% | 6.62% |  | 2.42% | 16.85% | 6.999% | 0% | 6.063% | 4.785% | 4.144% | 2.923% | 1.644%
| PDM3 |  | 3.193% | 4.439% | -4.285% | -4.035% | -10.44% | -3.014% | 0.9497% | 0.7253% | -3.537% | -1.294% | 8.926% | 1.697% | 1.697% | 8.278% | -12.76% | 1.448% | 2.196% | -11.46% | -7.774% |  | 6.433% | -25.58% | -12.76% | -25.22% | -29.11% | -8.522% | -18.49% | 4.439% | 10.17%
| Z-Score (Absolute) |  | 0.35 | 0.53 | 0.71 | 0.67 | 1.58 | 0.53 | 0.03 | 0 | 0.6 | 0.29 | 1.16 | 0.14 | 0.14 | 1.07 | NA | 0.1 | 0.21 | 2.93 | NA | 8.97 | 0.81 | 3.73 | NA | NA | 4.23 | 1.31 | 2.72 | 0.53 | 1.34
Results from laboratories 4.18, 4.22, 4.32 and 4.33 were removed due to their 0.1 ppm reading resolution.
| Analytical results for Al in OREAS 278b (Certified Value 0.768 wt.%) | [32 empty] | Certified
Al | Round | Replicate | Lab | Lab | Lab | Lab | Lab | Lab | Lab | Lab | Lab | Lab | Lab | Lab | Lab | Lab | Lab | Lab | Lab | Lab | Lab | Lab | Lab | Lab | Lab | Lab | Lab | Lab | Lab |  |  |  |  | 1
| No | No | 4.01 | 4.02 | 4.03 | 4.04 | 4.05 | 4.06 | 4.07 | 4.08 | 4.09 | 4.10 | 4.11 | 4.12 | 4.13 | 4.15 | 4.18 | 4.19 | 4.20 | 4.21 | 4.22 | 4.24 | 4.27 | 4.28 | 4.30 | 4.32 | 4.38 | 4.39 | 4.40 |  |  |  |  | wt.%
|  |  | AR*OES | AR*OES/MS | AR*OES/MS | AR*MS | AR*OES/MS | AR*OES/MS | AR*OES | AR*MS | AR*MS | AR*MS | AR*MS | AR*MS | AR*MS | AR*MS | AR*MS | AR*OES/MS | AR*OES/MS | AR*OES | AR*OES/MS | AR*OES | AR*OES | AR*OES | AR*OES | AR*OES/MS | AR*OES/MS | AR*MS | AR*MS |  |  |  |  | 3
|  |  | 0.25g | 0.5g | 0.25g | 0.2g | 01g | 0.5g | 0.5g | 0.5g | 0.5g | 0.5g | 0.5g | 0.5g | 0.5g | 15g | 0.5g | 0.25g | 0.5g | 0.25g | 0.2g | 01g | 0.25g | 0.5g | 0.5g | 0.25g | 01g | 01g | 25g |  |  |  |  | 3
| 1 | 1 | 0.789 | 0.8 | 0.7 | 0.73 | 0.8452894 | 0.78 | 0.77 | 0.72 | 0.72 | 0.77 | 0.76 | 0.76 | 0.75 | 0.76 | 0.69 | 0.77 | 0.72 | 0.572 | 0.82 | 0.74 | 0.87498 | 0.873 | 0.802 | 0.7244 | 0.866 | 0.8307 | 0.7809 |  |  |  |  | 1
| 1 | 2 | 0.776 | 0.74 | 0.7 | 0.74 | 0.8282746 | 0.8 | 0.74 | 0.71 | 0.73 | 0.78 | 0.76 | 0.78 | 0.74 | 0.8 | 0.74 | 0.76 | 0.72 | 0.522 | 0.81 | 0.71 | 0.87626 | 0.847 | 0.798 | 0.706 | 0.862 | 0.8759 | 0.7644 |  |  |  |  | #N/A
| 1 | 3 | 0.767 | 0.81 | 0.71 | 0.74 | 0.846545 | 0.81 | 0.76 | 0.76 | 0.75 | 0.79 | 0.75 | 0.76 | 0.75 | 0.79 | 0.76 | 0.77 | 0.74 | 0.549 | 0.82 | 0.72 | 0.87586 | 0.863 | 0.788 | 0.7165 | 0.889 | 0.8658 | 0.6971 |  |  |  |  | 16
| 1 | 4 | 0.806 | 0.81 | 0.69 | 0.7 | 0.8531504 | 0.8 | 0.76 | 0.76 | 0.75 | 0.79 | 0.77 | 0.79 | 0.75 | 0.8 | 0.77 | 0.76 | 0.72 | 0.607 | 0.83 | 0.72 | 0.87671 | 0.868 | 0.774 | 0.711 | 0.893 | 0.8683 | 0.7478 |  |  |  |  | 0.7677989
| 1 | 5 | 0.802 | 0.81 | 0.7 | 0.74 | 0.8505051 | 0.82 | 0.79 | 0.75 | 0.75 | 0.79 | 0.76 | 0.79 | 0.76 | 0.77 | 0.76 | 0.77 | 0.72 | 0.58 | 0.8 | 0.72 | 0.87597 | 0.863 | 0.762 | 0.6827 | 0.88 | 0.8609 | 0.7721 |  |  |  |  | 77
| 1 | 6 | 0.804 | 0.76 | 0.71 | 0.72 | 0.824566 | 0.75 | 0.76 | 0.75 | 0.75 | 0.79 | 0.77 | 0.76 | 0.75 | 0.81 | 0.75 | 0.76 | 0.72 | 0.574 | 0.81 | 0.74 | 0.87522 | 0.82 | 0.781 | 0.6835 | 0.894 | 0.8537 | 0.7905
| Mean |  | 0.7906667 | 0.7883333 | 0.7016667 | 0.7283333 | 0.8413884 | 0.7933333 | 0.7633333 | 0.7416667 | 0.7416667 | 0.785 | 0.7616667 | 0.7733333 | 0.75 | 0.7883333 | 0.745 | 0.765 | 0.7233333 | 0.5673333 | 0.815 | 0.725 | 0.8758333 | 0.8556667 | 0.7841667 | 0.7040167 | 0.8806667 | 0.8592167 | 0.7588
| Median |  | 0.7955 | 0.805 | 0.7 | 0.735 | 0.8459172 | 0.8 | 0.76 | 0.75 | 0.75 | 0.79 | 0.76 | 0.77 | 0.75 | 0.795 | 0.755 | 0.765 | 0.72 | 0.573 | 0.815 | 0.72 | 0.875915 | 0.863 | 0.7845 | 0.7085 | 0.8845 | 0.86335 | 0.76825
| Std Dev. |  | 0.01624397 | 0.03060501 | 0.007527727 | 0.01602082 | 0.01198526 | 0.02503331 | 0.01632993 | 0.02136976 | 0.0132916 | 0.0083666 | 0.007527727 | 0.01505545 | 0.006324555 | 0.0194079 | 0.02880972 | 0.005477226 | 0.008164966 | 0.02895284 | 0.01048809 | 0.01224745 | 0.0006441014 | 0.01953117 | 0.01502553 | 0.01731675 | 0.01388044 | 0.01581549 | 0.03355425
| Rel.Std.Dev. |  | 2.054% | 3.882% | 1.073% | 2.2% | 1.424% | 3.155% | 2.139% | 2.881% | 1.792% | 1.066% | 0.9883% | 1.947% | 0.8433% | 2.462% | 3.867% | 0.716% | 1.129% | 5.103% | 1.287% | 1.689% | 0.07354% | 2.283% | 1.916% | 2.46% | 1.576% | 1.841% | 4.422%
| PDM3 |  | 2.978% | 2.674% | -8.613% | -5.14% | 9.584% | 3.326% | -0.5816% | -3.404% | -3.404% | 2.24% | -0.7987% | 0.7208% | -2.318% | 2.674% | -2.969% | -0.3645% | -5.791% | -26.11% | 6.148% | -5.574% | 14.07% | 11.44% | 2.132% | -8.307% | 14.7% | 11.91% | -1.172%
| Z-Score (Absolute) |  | 0.67 | 0.61 | 1.66 | 0.96 | 2.01 | 0.74 | 0.04 | 0.61 | 0.61 | 0.53 | 0.09 | 0.22 | 0.39 | 0.61 | 0.53 | 0 | 1.09 | 5.19 | 1.31 | 1.05 | 2.91 | 2.38 | 0.5 | 1.6 | 3.04 | 2.48 | 0.16
| Analytical results for As in OREAS 278b (Certified Value 0.118 wt.%) | [32 empty] | Certified
As | Round | Replicate | Lab | Lab | Lab | Lab | Lab | Lab | Lab | Lab | Lab | Lab | Lab | Lab | Lab | Lab | Lab | Lab | Lab | Lab | Lab | Lab | Lab | Lab | Lab | Lab | Lab | Lab | Lab | Lab | Lab | Lab |  | 1
| No | No | 4.01 | 4.02 | 4.03 | 4.04 | 4.05 | 4.06 | 4.07 | 4.08 | 4.09 | 4.10 | 4.11 | 4.12 | 4.13 | 4.15 | 4.18 | 4.19 | 4.20 | 4.21 | 4.22 | 4.24 | 4.27 | 4.28 | 4.29 | 4.30 | 4.32 | 4.33 | 4.37 | 4.38 | 4.39 | 4.40 |  | wt.%
|  |  | AR*MS | AR*OES/MS | AR*OES/MS | AR*MS | AR*OES/MS | AR*OES/MS | AR*MS | AR*MS | AR*MS | AR*MS | AR*MS | AR*MS | AR*MS | AR*MS | AR*MS | AR*OES/MS | AR*OES/MS | AR*OES | AR*OES/MS | AR*OES | AR*OES | AR*OES | AR*OES | AR*MS | AR*OES/MS | AR*OES/MS | AR*OES | AR*OES/MS | AR*MS | AR*MS |  | 3
|  |  | 0.25g | 0.5g | 0.25g | 0.2g | 01g | 0.5g | 0.5g | 0.5g | 0.5g | 0.5g | 0.5g | 0.5g | 0.5g | 15g | 0.5g | 0.25g | 0.5g | 0.25g | 0.2g | 01g | 0.25g | 0.5g | 0.5g |  | 0.25g | 0.5g | 0.5g | 01g | 01g | 25g |  | 3
| 1 | 1 | 0.117 | 0.12397 | 0.113 | 0.11706 | 0.1136775 | 0.114 | 0.119 | 0.1202 | 0.115 | 0.1155 | 0.1195 | 0.119 | 0.117 | 0.10996 | 0.11648 | 0.1136 | 0.118 | 0.106 | 0.1232 | 0.0759 | 0.12253 | 0.131 | 0.125 | 0.1203075 | 0.120755 | 0.11046 | 0.1175843 | 0.114 | 0.123 | 0.1271 |  | 1
| 1 | 2 | 0.1169 | 0.1144 | 0.1133 | 0.11587 | 0.108098 | 0.117 | 0.133 | 0.1213 | 0.118 | 0.1175 | 0.1225 | 0.1195 | 0.119 | 0.11506 | 0.1192 | 0.1206 | 0.117 | 0.0963 | 0.1208 | 0.07654 | 0.12143 | 0.124 | 0.1223 | 0.1206661 | 0.118995 | 0.1131 | 0.115556 | 0.115 | 0.1254 | 0.1274 |  | 17
| 1 | 3 | 0.1126 | 0.12375 | 0.1136 | 0.11645 | 0.108608 | 0.115 | 0.116 | 0.1213 | 0.118 | 0.1205 | 0.121 | 0.1185 | 0.116 | 0.11226 | 0.11786 | 0.1133 | 0.121 | 0.1 | 0.1213 | 0.07956 | 0.12151 | 0.128 | 0.1213 | 0.1210927 | 0.118025 | 0.11408 | 0.1157385 | 0.115 | 0.1241 | 0.1177 |  | 16
| 1 | 4 | 0.1184 | 0.12305 | 0.1127 | 0.11374 | 0.1127092 | 0.114 | 0.134 | 0.1162 | 0.116 | 0.121 | 0.122 | 0.122 | 0.1175 | 0.11494 | 0.11906 | 0.1197 | 0.118 | 0.102 | 0.1208 | 0.07235 | 0.12173 | 0.128 | 0.1217 | 0.1174233 | 0.122795 | 0.11283 | 0.1174331 | 0.114 | 0.121 | 0.1242 |  | 0.1184464
| 1 | 5 | 0.1191 | 0.12402 | 0.1134 | 0.11698 | 0.1104995 | 0.117 | 0.116 | 0.1179 | 0.117 | 0.1175 | 0.122 | 0.122 | 0.12 | 0.11225 | 0.1208 | 0.1151 | 0.118 | 0.101 | 0.1196 | 0.07759 | 0.1216 | 0.128 | 0.1252 | 0.1204817 | 0.11635 | 0.1116 | 0.1159994 | 0.116 | 0.1232 | 0.1262 |  | 78
| 1 | 6 | 0.1165 | 0.11552 | 0.1166 | 0.11727 | 0.1086568 | 0.112 | 0.118 | 0.1221 | 0.117 | 0.1185 | 0.122 | 0.1195 | 0.118 | 0.11569 | 0.12303 | 0.1182 | 0.114 | 0.101 | 0.1205 | 0.07822 | 0.12148 | 0.123 | 0.1224 | 0.119509 | 0.118465 | 0.11243 | 0.1176435 | 0.114 | 0.122 | 0.1285
| Mean |  | 0.11675 | 0.120785 | 0.1137667 | 0.1162283 | 0.1103748 | 0.1148333 | 0.1226667 | 0.1198333 | 0.1168333 | 0.1184167 | 0.1215 | 0.1200833 | 0.1179167 | 0.11336 | 0.119405 | 0.11675 | 0.1176667 | 0.10105 | 0.1210333 | 0.07669333 | 0.1217133 | 0.127 | 0.1229833 | 0.1199134 | 0.1192308 | 0.1124167 | 0.1166591 | 0.1146667 | 0.1231167 | 0.1251833
| Median |  | 0.11695 | 0.1234 | 0.11335 | 0.116715 | 0.1095782 | 0.1145 | 0.1185 | 0.12075 | 0.117 | 0.118 | 0.122 | 0.1195 | 0.11775 | 0.1136 | 0.11913 | 0.11665 | 0.118 | 0.101 | 0.1208 | 0.077065 | 0.121555 | 0.128 | 0.12235 | 0.1203946 | 0.11873 | 0.11263 | 0.1167163 | 0.1145 | 0.1231 | 0.12665
| Std Dev. |  | 0.002263405 | 0.004539149 | 0.00142361 | 0.001319931 | 0.002350711 | 0.00194079 | 0.008477421 | 0.002302752 | 0.001169045 | 0.002059531 | 0.001095445 | 0.001530251 | 0.001428869 | 0.002227887 | 0.002288683 | 0.003167807 | 0.002250926 | 0.00313289 | 0.001201111 | 0.002484751 | 0.0004137954 | 0.002966479 | 0.00168928 | 0.001326631 | 0.002254849 | 0.001256991 | 0.0009923436 | 0.0008164966 | 0.00154456 | 0.003939247
| Rel.Std.Dev. |  | 1.939% | 3.758% | 1.251% | 1.136% | 2.13% | 1.69% | 6.911% | 1.922% | 1.001% | 1.739% | 0.9016% | 1.274% | 1.212% | 1.965% | 1.917% | 2.713% | 1.913% | 3.1% | 0.9924% | 3.24% | 0.34% | 2.336% | 1.374% | 1.106% | 1.891% | 1.118% | 0.8506% | 0.7121% | 1.255% | 3.147%
| PDM3 |  | -1.432% | 1.974% | -3.951% | -1.873% | -6.815% | -3.05% | 3.563% | 1.171% | -1.362% | -0.02512% | 2.578% | 1.382% | -0.4473% | -4.294% | 0.8093% | -1.432% | -0.6583% | -14.69% | 2.184% | -35.25% | 2.758% | 7.221% | 3.83% | 1.239% | 0.6622% | -5.091% | -1.509% | -3.191% | 3.943% | 5.688%
| Z-Score (Absolute) |  | 0.31 | 0.57 | 0.96 | 0.42 | 1.69 | 0.73 | 0.98 | 0.36 | 0.29 | 0.05 | 0.73 | 0.42 | 0.05 | 1.05 | 0.27 | 0.31 | 0.11 | 3.72 | 0.62 | 9.02 | 0.77 | 1.92 | 1.05 | 0.38 | 0.23 | 1.25 | 0.33 | 0.76 | 1.08 | 1.53
| Analytical results for Au in OREAS 278b (Certified Value 1.76 ppm) | [32 empty] | Certified
Au | Round | Replicate | Lab | Lab | Lab | Lab | Lab | Lab | Lab | Lab | Lab | Lab | Lab | Lab | Lab | Lab | [17 empty] | 1
| No | No | 4.02 | 4.05 | 4.06 | 4.09 | 4.10 | 4.11 | 4.12 | 4.13 | 4.15 | 4.18 | 4.20 | 4.32 | 4.39 | 4.40 | [17 empty] | ppm
|  |  | AR*OES/MS | AR*OES/MS | AR*OES/MS | AR*MS | AR*MS | AR*MS | AR*MS | AR*MS | AR*MS | AR*MS | AR*OES/MS | AR*OES/MS | AR*MS | AR*MS | [17 empty] | 2
|  |  | 0.5g | 01g | 0.5g | 0.5g | 0.5g | 0.5g | 0.5g | 0.5g | 15g | 0.5g | 0.5g | 0.25g | 01g | 25g | [17 empty] | 2
| 1 | 1 | 1.0296 | 0.07597201 | 0.218 | 1.6 | 1.55 | 1.51 | 1.47 | 1.96 | 2.3832 | 2.6794 | 1.77 | 2.05 | > 2 | 3.09 | [17 empty] | 1
| 1 | 2 | 0.9526 | 0.05659062 | 0.414 | 1.78 | 1.43 | 1.53 | 1.48 | 2.08 | 2.2269 | 2.6855 | 1.74 | 1.95 | > 2 | 3.11 | [17 empty] | #N/A
| 1 | 3 | 0.9661 | 0.05507027 | 0.656 | 1.65 | 1.56 | 1.53 | 1.52 | 1.88 | 2.3497 | 2.2536 | 1.78 | 1.9 | > 2 | 2.92 | [17 empty] | 16
| 1 | 4 | 0.9729 | 0.07194762 | 0.406 | 1.74 | 1.52 | 1.49 | 1.34 | 1.95 | 2.115 | 2.3488 | 1.68 | 1.9 | > 2 | 3.06 | [17 empty] | 1.763567
| 1 | 5 | 0.8826 | 0.06304058 | 0.423 | 1.79 | 1.61 | 1.62 | 1.49 | 2.01 | 2.25 | 2.581 | 1.69 | 1.9 | > 2 | 3.05 | [17 empty] | 79
| 1 | 6 | 0.9233 | 0.06307223 | 0.273 | 1.81 | 1.55 | 1.5 | 1.51 | 1.92 | 2.0764 | 2.4881 | 1.66 | 1.85 | > 2 | 3.05
| Mean |  | 0.9545167 | 0.06428222 | 0.3983333 | 1.728333 | 1.536667 | 1.53 | 1.468333 | 1.966667 | 2.233533 | 2.506067 | 1.72 | 1.925 |  | 3.046667
| Median |  | 0.95935 | 0.06305641 | 0.41 | 1.76 | 1.55 | 1.52 | 1.485 | 1.955 | 2.23845 | 2.53455 | 1.715 | 1.9 |  | 3.055
| Std Dev. |  | 0.04951725 | 0.008275699 | 0.1520088 | 0.08471521 | 0.05988879 | 0.04690416 | 0.06554896 | 0.07033254 | 0.1224345 | 0.1770033 | 0.0501996 | 0.06892024 |  | 0.0665332
| Rel.Std.Dev. |  | 5.188% | 12.87% | 38.16% | 4.902% | 3.897% | 3.066% | 4.464% | 3.576% | 5.482% | 7.063% | 2.919% | 3.58% |  | 2.184%
| PDM3 |  | -45.88% | -96.35% | -77.41% | -1.998% | -12.87% | -13.24% | -16.74% | 11.52% | 26.65% | 42.1% | -2.47% | 9.154% |  | 72.76%
| Z-Score (Absolute) |  | 2.05 | 4.44 | 3.54 | 0.02 | 0.49 | 0.51 | 0.67 | 0.66 | 1.38 | 2.11 | 0 | 0.55 | NA | 3.55
| Analytical results for B in OREAS 278b (Certified Value < 10 ppm) | [32 empty] | Certified
B | Round | Replicate | Lab | Lab | Lab | Lab | Lab | Lab | Lab | Lab | Lab | Lab | Lab | Lab | Lab | Lab | Lab | Lab | Lab | Lab | [13 empty] | 1
| No | No | 4.02 | 4.03 | 4.05 | 4.06 | 4.08 | 4.09 | 4.10 | 4.11 | 4.12 | 4.13 | 4.15 | 4.18 | 4.19 | 4.20 | 4.21 | 4.32 | 4.39 | 4.40 | [13 empty] | ppm
|  |  | AR*OES/MS | AR*OES/MS | AR*OES/MS | AR*OES/MS | AR*MS | AR*MS | AR*MS | AR*MS | AR*MS | AR*MS | AR*MS | AR*MS | AR*OES/MS | AR*OES/MS | AR*OES | AR*OES/MS | AR*MS | AR*MS | [13 empty] | 1
|  |  | 0.5g | 0.25g | 01g | 0.5g | 0.5g | 0.5g | 0.5g | 0.5g | 0.5g | 0.5g | 15g | 0.5g | 0.25g | 0.5g | 0.25g | 0.25g | 01g | 25g | [13 empty] | 1
| 1 | 1 | < 10 | < 10 | < 10 | 5 | < 10 | < 10 | < 10 | < 10 | < 10 | 10 | 3 | < 20 | < 10 | < 5 | 10.6 | < 20 | < 10 | < 10 | [13 empty] | 1
| 1 | 2 | < 10 | < 10 | < 10 | 5 | < 10 | < 10 | < 10 | < 10 | < 10 | 10 | 3 | < 20 | < 10 | < 5 | < 10 | < 20 | < 10 | < 10 | [13 empty] | 1
| 1 | 3 | < 10 | < 10 | < 10 | 5 | < 10 | < 10 | < 10 | < 10 | < 10 | 10 | 3 | < 20 | < 10 | < 5 | 10.3 | < 20 | < 10 | < 10 | [13 empty] | 16
| 1 | 4 | < 10 | < 10 | < 10 | 5 | < 10 | < 10 | < 10 | < 10 | < 10 | 10 | 3 | < 20 | < 10 | < 5 | 11.4 | < 20 | < 10 | < 10 | [13 empty] | < 10
| 1 | 5 | < 10 | < 10 | < 10 | 6 | < 10 | < 10 | < 10 | < 10 | < 10 | 10 | 3 | < 20 | < 10 | < 5 | 11 | < 20 | < 10 | < 10 | [13 empty] | 80
| 1 | 6 | < 10 | < 10 | < 10 | 5 | < 10 | < 10 | < 10 | < 10 | < 10 | 10 | 3 | < 20 | < 10 | < 5 | 10.6 | < 20 | < 10 | < 10
| Mean |  |  |  |  | 5.166667 | [5 empty] | 10 | 3 |  |  |  | 10.78
| Median |  |  |  |  | 5 | [5 empty] | 10 | 3 |  |  |  | 10.6
| Std Dev. |  |  |  |  | 0.4082483 | [5 empty] | 0 | 0 |  |  |  | 0.4266146
| Rel.Std.Dev. |  |  |  |  | 7.902% | [5 empty] | 0% | 0% |  |  |  | 3.957%
PDM3
| Z-Score (Absolute) |  | NA | NA | NA | NA | NA | NA | NA | NA | NA | NA | NA | NA | NA | NA | NA | NA | NA | NA
| Analytical results for Ba in OREAS 278b (Indicative Value 273 ppm) | [32 empty] | Indicative
Ba | Round | Replicate | Lab | Lab | Lab | Lab | Lab | Lab | Lab | Lab | Lab | Lab | Lab | Lab | Lab | Lab | Lab | Lab | Lab | Lab | Lab | Lab | Lab | Lab | Lab | Lab | Lab | Lab | [5 empty] | 1
| No | No | 4.01 | 4.02 | 4.03 | 4.04 | 4.05 | 4.06 | 4.07 | 4.08 | 4.09 | 4.10 | 4.11 | 4.12 | 4.13 | 4.15 | 4.18 | 4.19 | 4.20 | 4.21 | 4.24 | 4.27 | 4.28 | 4.30 | 4.32 | 4.38 | 4.39 | 4.40 | [5 empty] | ppm
|  |  | AR*OES | AR*OES/MS | AR*OES/MS | AR*MS | AR*OES/MS | AR*OES/MS | AR*OES | AR*MS | AR*MS | AR*MS | AR*MS | AR*MS | AR*MS | AR*MS | AR*MS | AR*OES/MS | AR*OES/MS | AR*OES | AR*OES | AR*OES | AR*OES | AR*MS | AR*OES/MS | AR*OES/MS | AR*MS | AR*MS | [5 empty] | 0
|  |  | 0.25g | 0.5g | 0.25g | 0.2g | 01g | 0.5g | 0.5g | 0.5g | 0.5g | 0.5g | 0.5g | 0.5g | 0.5g | 15g | 0.5g | 0.25g | 0.5g | 0.25g | 01g | 0.25g | 0.5g |  | 0.25g | 01g | 01g | 25g | [5 empty] | 0
| 1 | 1 | 443 | 182 | 301 | 480 | 143.7389 | 17.1 | 120 | 65 | 110 | 190 | 120 | 190 | 210 | 133.4 | 158 | 452 | 416 | 400 | 418.2 | 433.52 | 42 | 510.6222 | 482 | 561 | 487 | 60 | [5 empty] | 1
| 1 | 2 | 431 | 171 | 262 | 479 | 126.4682 | 21.6 | 130 | 62 | 180 | 120 | 60 | 170 | 240 | 132.2 | 185 | 482 | 428 | 380 | 427.7 | 431.88 | 43 | 505.3356 | 479 | 561 | 499 | 66 | [5 empty] | 3
| 1 | 3 | 404 | 154 | 286 | 483 | 141.1648 | 29.6 | 120 | 61 | 120 | 180 | 60 | 210 | 150 | 145.4 | 224 | 471 | 425 | 390 | 417.5 | 427.93 | 45 | 507.3039 | 493 | 560 | 492 | 53 | [5 empty] | 16
| 1 | 4 | 438 | 149 | 296 | 466 | 127.8481 | 19.7 | 120 | 56 | 140 | 150 | 50 | 120 | 170 | 122.8 | 220 | 455 | 408 | 390 | 423.4 | 429.38 | 45 | 491.3546 | 495 | 570 | 484 | 60 | [5 empty] | 273.1292
| 1 | 5 | 444 | 154 | 291 | 480 | 136.3649 | 23.6 | 140 | 57 | 180 | 230 | 80 | 170 | 200 | 115.8 | 199 | 451 | 428 | 420 | 413.7 | 432.87 | 45 | 490.8132 | 498 | 566 | 491 | 66 | [5 empty] | 9
| 1 | 6 | 456 | 150 | 317 | 473 | 125.5 | 18.5 | 110 | 63 | 180 | 180 | 160 | 200 | 180 | 114.4 | 191 | 496 | 418 | 420 | 423.3 | 431.34 | 42 | 496.8236 | 488 | 564 | 488 | 62
| Mean |  | 436 | 160 | 292.1667 | 476.8333 | 133.5141 | 21.68333 | 123.3333 | 60.66667 | 151.6667 | 175 | 88.33333 | 176.6667 | 191.6667 | 127.3333 | 196.1667 | 467.8333 | 420.5 | 400 | 420.6333 | 431.1533 | 43.66667 | 500.3755 | 489.1667 | 563.6667 | 490.1667 | 61.16667
| Median |  | 440.5 | 154 | 293.5 | 479.5 | 132.1065 | 20.65 | 120 | 61.5 | 160 | 180 | 70 | 180 | 190 | 127.5 | 195 | 463 | 421.5 | 395 | 420.75 | 431.61 | 44 | 501.0796 | 490.5 | 562.5 | 489.5 | 61
| Std Dev. |  | 17.69746 | 13.40149 | 18.21446 | 6.242329 | 7.964695 | 4.503961 | 10.32796 | 3.50238 | 32.50641 | 37.2827 | 43.08906 | 32.04164 | 31.88521 | 11.89734 | 24.32625 | 18.45445 | 7.943551 | 16.7332 | 5.06978 | 2.12817 | 1.505545 | 8.520941 | 7.521081 | 3.829708 | 5.192944 | 4.833908
| Rel.Std.Dev. |  | 4.059% | 8.376% | 6.234% | 1.309% | 5.965% | 20.77% | 8.374% | 5.773% | 21.43% | 21.3% | 48.78% | 18.14% | 16.64% | 9.343% | 12.4% | 3.945% | 1.889% | 4.183% | 1.205% | 0.4936% | 3.448% | 1.703% | 1.538% | 0.6794% | 1.059% | 7.903%
| PDM3 |  | 59.63% | -41.42% | 6.97% | 74.58% | -51.12% | -92.06% | -54.84% | -77.79% | -44.47% | -35.93% | -67.66% | -35.32% | -29.83% | -53.38% | -28.18% | 71.29% | 53.96% | 46.45% | 54.01% | 57.86% | -84.01% | 83.2% | 79.1% | 106.4% | 79.46% | -77.61%
| Z-Score (Absolute) |  | 1.15 | 0.16 | 0.47 | 1.35 | 0.29 | 0.82 | 0.34 | 0.63 | 0.2 | 0.09 | 0.5 | 0.08 | 0.01 | 0.32 | 0.01 | 1.3 | 1.08 | 0.98 | 1.08 | 1.13 | 0.71 | 1.46 | 1.4 | 1.76 | 1.41 | 0.63
| Analytical results for Be in OREAS 278b (Certified Value 0.28 ppm) | [32 empty] | Certified
Be | Round | Replicate | Lab | Lab | Lab | Lab | Lab | Lab | Lab | Lab | Lab | Lab | Lab | Lab | Lab | Lab | Lab | Lab | Lab | Lab | Lab | Lab | Lab | Lab | Lab | Lab | [7 empty] | 1
| No | No | 4.01 | 4.02 | 4.03 | 4.04 | 4.05 | 4.06 | 4.07 | 4.08 | 4.09 | 4.10 | 4.11 | 4.12 | 4.13 | 4.19 | 4.20 | 4.21 | 4.22 | 4.24 | 4.27 | 4.28 | 4.30 | 4.38 | 4.39 | 4.40 | [7 empty] | ppm
|  |  | AR*MS | AR*OES/MS | AR*OES/MS | AR*MS | AR*OES/MS | AR*OES/MS | AR*MS | AR*MS | AR*MS | AR*MS | AR*MS | AR*MS | AR*MS | AR*OES/MS | AR*OES/MS | AR*OES | AR*OES/MS | AR*OES | AR*MS | AR*MS | AR*MS | AR*OES/MS | AR*MS | AR*MS | [7 empty] | 2
|  |  | 0.25g | 0.5g | 0.25g | 0.2g | 01g | 0.5g | 0.5g | 0.5g | 0.5g | 0.5g | 0.5g | 0.5g | 0.5g | 0.25g | 0.5g | 0.25g | 0.2g | 01g | 0.25g | 0.5g |  | 01g | 01g | 25g | [7 empty] | 3
| 1 | 1 | 0.3 | 0.32 | 0.3 | 0.28 | < 0.5 | 0.3 | 0.44 | 0.29 | 0.26 | 0.28 | 0.27 | 0.28 | 0.27 | 0.3 | 0.24 | < 2 | < 0.5 | < 2 | 0.1917729 | 0.27 | 0.2846408 | < 0.5 | 0.33 | 0.3 | [7 empty] | 1
| 1 | 2 | 0.28 | 0.33 | 0.3 | 0.28 | < 0.5 | 0.3 | 0.28 | 0.3 | 0.26 | 0.28 | 0.28 | 0.28 | 0.27 | 0.3 | 0.23 | < 2 | < 0.5 | < 2 | 0.201053 | 0.21 | 0.2995189 | < 0.5 | 0.3 | 0.31 | [7 empty] | 19
| 1 | 3 | 0.25 | 0.3 | 0.3 | 0.25 | < 0.5 | 0.3 | 0.31 | 0.33 | 0.27 | 0.28 | 0.28 | 0.28 | 0.27 | 0.3 | 0.27 | < 2 | < 0.5 | < 2 | 0.2053429 | 0.22 | 0.2909745 | < 0.5 | 0.27 | 0.29 | [7 empty] | 16
| 1 | 4 | 0.29 | 0.28 | 0.3 | 0.26 | < 0.5 | 0.3 | 0.22 | 0.32 | 0.26 | 0.28 | 0.27 | 0.29 | 0.27 | 0.3 | 0.23 | < 2 | < 0.5 | < 2 | 0.1871301 | 0.28 | 0.3212644 | < 0.5 | 0.29 | 0.29 | [7 empty] | 0.2789999
| 1 | 5 | 0.26 | 0.29 | 0.3 | 0.26 | < 0.5 | 0.3 | 0.18 | 0.33 | 0.26 | 0.28 | 0.27 | 0.29 | 0.28 | 0.3 | 0.29 | < 2 | < 0.5 | < 2 | 0.1935417 | 0.25 | 0.2903676 | < 0.5 | 0.29 | 0.29 | [7 empty] | 81
| 1 | 6 | 0.27 | 0.3 | 0.3 | 0.24 | < 0.5 | 0.3 | 0.31 | 0.3 | 0.27 | 0.28 | 0.28 | 0.29 | 0.27 | 0.3 | 0.28 | < 2 | < 0.5 | < 2 | 0.1976349 | 0.22 | 0.2811579 | < 0.5 | 0.3 | 0.29
| Mean |  | 0.275 | 0.3033333 | 0.3 | 0.2616667 |  | 0.3 | 0.29 | 0.3116667 | 0.2633333 | 0.28 | 0.275 | 0.285 | 0.2716667 | 0.3 | 0.2566667 |  |  |  | 0.1960792 | 0.2416667 | 0.294654 |  | 0.2966667 | 0.295
| Median |  | 0.275 | 0.3 | 0.3 | 0.26 |  | 0.3 | 0.295 | 0.31 | 0.26 | 0.28 | 0.275 | 0.285 | 0.27 | 0.3 | 0.255 |  |  |  | 0.1955883 | 0.235 | 0.2906711 |  | 0.295 | 0.29
| Std Dev. |  | 0.01870829 | 0.01861899 | 0 | 0.01602082 |  | 0 | 0.08988882 | 0.01722401 | 0.005163978 | 0 | 0.005477226 | 0.005477226 | 0.004082483 | 0 | 0.0265832 |  |  |  | 0.006603699 | 0.02926887 | 0.01446445 |  | 0.01966384 | 0.0083666
| Rel.Std.Dev. |  | 6.803% | 6.138% | 0% | 6.123% |  | 0% | 31% | 5.526% | 1.961% | 0% | 1.992% | 1.922% | 1.503% | 0% | 10.36% |  |  |  | 3.368% | 12.11% | 4.909% |  | 6.628% | 2.836%
| PDM3 |  | -1.434% | 8.722% | 7.527% | -6.213% |  | 7.527% | 3.943% | 11.71% | -5.615% | 0.3585% | -1.434% | 2.151% | -2.628% | 7.527% | -8.005% |  |  |  | -29.72% | -13.38% | 5.611% |  | 6.332% | 5.735%
| Z-Score (Absolute) |  | 0 | 0.92 | NA | 0.43 | 0.81 | NA | NA | 1.19 | 0.38 | 0.16 | 0 | 0.32 | 0.11 | NA | 0.59 | 23.47 | 0.81 | 23.47 | 2.55 | 1.08 | 0.64 | 0.81 | 0.7 | 0.65
Results from laboratories 4.03, 4.06, 4.07 and 4.19 were removed due to their 0.1 ppm reading resolution.
| Analytical results for Bi in OREAS 278b (Certified Value 0.33 ppm) | [32 empty] | Certified
Bi | Round | Replicate | Lab | Lab | Lab | Lab | Lab | Lab | Lab | Lab | Lab | Lab | Lab | Lab | Lab | Lab | Lab | Lab | Lab | Lab | Lab | Lab | Lab | Lab | Lab | Lab | Lab | Lab | Lab | Lab |  |  |  | 1
| No | No | 4.01 | 4.02 | 4.03 | 4.04 | 4.05 | 4.06 | 4.07 | 4.08 | 4.09 | 4.10 | 4.11 | 4.12 | 4.13 | 4.15 | 4.18 | 4.19 | 4.20 | 4.21 | 4.22 | 4.24 | 4.28 | 4.29 | 4.30 | 4.32 | 4.33 | 4.38 | 4.39 | 4.40 |  |  |  | ppm
|  |  | AR*MS | AR*OES/MS | AR*OES/MS | AR*MS | AR*OES/MS | AR*OES/MS | AR*MS | AR*MS | AR*MS | AR*MS | AR*MS | AR*MS | AR*MS | AR*MS | AR*MS | AR*OES/MS | AR*OES/MS | AR*OES | AR*OES/MS | AR*OES | AR*MS | AR*OES | AR*MS | AR*OES/MS | AR*OES/MS | AR*OES/MS | AR*MS | AR*MS |  |  |  | 2
|  |  | 0.25g | 0.5g | 0.25g | 0.2g | 01g | 0.5g | 0.5g | 0.5g | 0.5g | 0.5g | 0.5g | 0.5g | 0.5g | 15g | 0.5g | 0.25g | 0.5g | 0.25g | 0.2g | 01g | 0.5g | 0.5g |  | 0.25g | 0.5g | 01g | 01g | 25g |  |  |  | 3
| 1 | 1 | 0.33 | 0.34 | 0.33 | 0.31 | 0.3397258 | 0.31 | 0.3 | 0.45 | 0.32 | 0.31 | 0.33 | 0.33 | 0.31 | 0.35 | 0.3 | 0.37 | 0.36 | < 2 | 0.34 | < 5 | 0.31 | < 29 | 0.2920289 | 0.3 | 0.3 | 0.36 | 0.34 | 0.35 |  |  |  | 1
| 1 | 2 | 0.33 | 0.36 | 0.32 | 0.31 | 0.3300366 | 0.34 | 0.51 | 0.43 | 0.33 | 0.33 | 0.38 | 0.34 | 0.32 | 0.36 | 0.4 | 0.36 | 0.35 | < 2 | 0.36 | < 5 | 0.28 | < 29 | 0.3149068 | 0.3 | 0.27 | 0.38 | 0.35 | 0.35 |  |  |  | 20
| 1 | 3 | 0.34 | 0.34 | 0.35 | 0.31 | 0.3530978 | 0.32 | 0.28 | 0.46 | 0.32 | 0.31 | 0.38 | 0.34 | 0.33 | 0.36 | 0.3 | 0.35 | 0.35 | < 2 | 0.36 | < 5 | 0.31 | < 29 | 0.2688545 | 0.3 | 0.28 | 0.35 | 0.35 | 0.33 |  |  |  | 16
| 1 | 4 | 0.34 | 0.32 | 0.33 | 0.3 | 0.3392306 | 0.32 | 0.49 | 0.4 | 0.34 | 0.33 | 0.38 | 0.34 | 0.32 | 0.36 | 0.3 | 0.38 | 0.35 | < 2 | 0.38 | < 5 | 0.31 | < 29 | 0.3280721 | 0.3 | 0.29 | 0.34 | 0.35 | 0.33 |  |  |  | 0.3309549
| 1 | 5 | 0.34 | 0.34 | 0.33 | 0.28 | 0.3632589 | 0.35 | 0.3 | 0.41 | 0.34 | 0.31 | 0.37 | 0.34 | 0.32 | 0.36 | 0.3 | 0.35 | 0.35 | < 2 | 0.38 | < 5 | 0.3 | < 29 | 0.333555 | 0.3 | 0.3 | 0.35 | 0.35 | 0.35 |  |  |  | 82
| 1 | 6 | 0.33 | 0.33 | 0.35 | 0.27 | 0.3521254 | 0.33 | 0.29 | 0.44 | 0.33 | 0.32 | 0.33 | 0.34 | 0.31 | 0.37 | 0.4 | 0.36 | 0.34 | < 2 | 0.38 | < 5 | 0.29 | < 29 | 0.2718876 | 0.25 | 0.3 | 0.34 | 0.35 | 0.34
| Mean |  | 0.335 | 0.3383333 | 0.335 | 0.2966667 | 0.3462458 | 0.3283333 | 0.3616667 | 0.4316667 | 0.33 | 0.3183333 | 0.3616667 | 0.3383333 | 0.3183333 | 0.36 | 0.3333333 | 0.3616667 | 0.35 |  | 0.3666667 |  | 0.3 |  | 0.3015508 | 0.2916667 | 0.29 | 0.3533333 | 0.3483333 | 0.3416667
| Median |  | 0.335 | 0.34 | 0.33 | 0.305 | 0.3459256 | 0.325 | 0.3 | 0.435 | 0.33 | 0.315 | 0.375 | 0.34 | 0.32 | 0.36 | 0.3 | 0.36 | 0.35 |  | 0.37 |  | 0.305 |  | 0.3034678 | 0.3 | 0.295 | 0.35 | 0.35 | 0.345
| Std Dev. |  | 0.005477226 | 0.0132916 | 0.01224745 | 0.0175119 | 0.01204515 | 0.0147196 | 0.1075949 | 0.02316607 | 0.008944272 | 0.009831921 | 0.02483277 | 0.004082483 | 0.007527727 | 0.006324555 | 0.05163978 | 0.01169045 | 0.006324555 |  | 0.01632993 |  | 0.01264911 |  | 0.02809146 | 0.02041241 | 0.01264911 | 0.01505545 | 0.004082483 | 0.009831921
| Rel.Std.Dev. |  | 1.635% | 3.929% | 3.656% | 5.903% | 3.479% | 4.483% | 29.75% | 5.367% | 2.71% | 3.089% | 6.866% | 1.207% | 2.365% | 1.757% | 15.49% | 3.232% | 1.807% |  | 4.454% |  | 4.216% |  | 9.316% | 6.999% | 4.362% | 4.261% | 1.172% | 2.878%
| PDM3 |  | 1.222% | 2.229% | 1.222% | -10.36% | 4.62% | -0.7921% | 9.28% | 30.43% | -0.2885% | -3.814% | 9.28% | 2.229% | -3.814% | 8.776% | 0.7186% | 9.28% | 5.755% |  | 10.79% |  | -9.353% |  | -8.885% | -11.87% | -12.37% | 6.762% | 5.251% | 3.237%
| Z-Score (Absolute) |  | 0.11 | 0 | 0.11 | 1.4 | 0.27 | 0.34 | 0.79 | 3.15 | 0.28 | 0.67 | 0.79 | 0 | 0.67 | 0.73 | NA | 0.79 | 0.39 | NA | 0.96 | NA | 1.29 | NA | 1.24 | 1.57 | 1.63 | 0.51 | 0.34 | 0.11
Results from laboratory 4.18 were removed due to their 0.1 ppm reading resolution.
| Analytical results for Ca in OREAS 278b (Certified Value 4.95 wt.%) | [32 empty] | Certified
Ca | Round | Replicate | Lab | Lab | Lab | Lab | Lab | Lab | Lab | Lab | Lab | Lab | Lab | Lab | Lab | Lab | Lab | Lab | Lab | Lab | Lab | Lab | Lab | Lab | Lab | Lab | Lab | Lab | Lab | Lab |  |  |  | 1
| No | No | 4.01 | 4.02 | 4.03 | 4.04 | 4.05 | 4.06 | 4.07 | 4.08 | 4.09 | 4.10 | 4.11 | 4.12 | 4.13 | 4.15 | 4.18 | 4.19 | 4.20 | 4.21 | 4.22 | 4.24 | 4.27 | 4.28 | 4.30 | 4.32 | 4.33 | 4.38 | 4.39 | 4.40 |  |  |  | wt.%
|  |  | AR*OES | AR*OES/MS | AR*OES/MS | AR*MS | AR*OES/MS | AR*OES/MS | AR*OES | AR*MS | AR*MS | AR*MS | AR*MS | AR*MS | AR*MS | AR*MS | AR*MS | AR*OES/MS | AR*OES/MS | AR*OES | AR*OES/MS | AR*OES | AR*OES | AR*OES | AR*OES | AR*OES/MS | AR*OES/MS | AR*OES/MS | AR*MS | AR*MS |  |  |  | 2
|  |  | 0.25g | 0.5g | 0.25g | 0.2g | 01g | 0.5g | 0.5g | 0.5g | 0.5g | 0.5g | 0.5g | 0.5g | 0.5g | 15g | 0.5g | 0.25g | 0.5g | 0.25g | 0.2g | 01g | 0.25g | 0.5g | 0.5g | 0.25g | 0.5g | 01g | 01g | 25g |  |  |  | 3
| 1 | 1 | 4.977 | 5.22 | 4.67 | 4.85 | 4.804864 | 4.67 | 5.03 | 4.63 | 4.84 | 4.87 | 4.98 | 4.98 | 4.97 | 4.72 | 3.32 | 4.92 | 5.41 | 4 | 4.86 | 4.47 | 5.971736 | 5.289 | 5.414 | 0.00048937 | 5.0311 | 4.76 | 5.14 | 5.14 |  |  |  | 1
| 1 | 2 | 4.945 | 4.83 | 4.66 | 4.83 | 4.863016 | 4.65 | 4.81 | 4.58 | 4.96 | 4.9 | 5.19 | 5.02 | 5.01 | 4.89 | 3.39 | 4.57 | 5.44 | 3.83 | 4.84 | 4.39 | 5.721068 | 5.039 | 5.404 | 0.0004766 | 5.152 | 4.92 | 5.27 | 5.21 |  |  |  | #N/A
| 1 | 3 | 4.872 | 5.23 | 4.67 | 4.82 | 4.773637 | 4.67 | 4.91 | 4.82 | 4.98 | 4.97 | 5.2 | 5.02 | 4.8 | 4.75 | 3.31 | 4.82 | 5.39 | 3.96 | 4.86 | 4.45 | 5.762756 | 5.217 | 5.373 | 0.00048672 | 5.1863 | 4.9 | 5.14 | 4.87 |  |  |  | 16
| 1 | 4 | 5.047 | 5.23 | 4.65 | 4.74 | 4.940534 | 4.65 | 4.93 | 4.93 | 4.9 | 4.96 | 5.29 | 5.16 | 4.88 | 4.95 | 3.34 | 4.69 | 5.38 | 4.23 | 4.84 | 4.38 | 5.93966 | 5.232 | 5.348 | 0.00049403 | 5.1671 | 4.76 | 5.07 | 5.11 |  |  |  | 4.951093
| 1 | 5 | 4.969 | 5.24 | 4.69 | 4.84 | 4.94261 | 4.64 | 4.98 | 4.97 | 4.94 | 4.91 | 5.17 | 5.2 | 5 | 4.75 | 3.4 | 4.63 | 5.4 | 4.06 | 4.82 | 4.38 | 5.709296 | 5.324 | 5.338 | 0.00048124 | 5.1119 | 4.71 | 5.15 | 5.14 |  |  |  | 83
| 1 | 6 | 4.963 | 4.92 | 4.78 | 4.81 | 4.809589 | 4.55 | 4.92 | 4.87 | 4.94 | 5.01 | 5.03 | 5.01 | 4.93 | 4.96 | 3.46 | 4.88 | 5.28 | 3.99 | 4.84 | 4.54 | 5.985236 | 5.224 | 5.397 | 0.0004787 | 5.1027 | 4.73 | 5.03 | 5.24
| Mean |  | 4.962167 | 5.111667 | 4.686667 | 4.815 | 4.855708 | 4.638333 | 4.93 | 4.8 | 4.926667 | 4.936667 | 5.143333 | 5.065 | 4.931667 | 4.836667 | 3.37 | 4.751667 | 5.383333 | 4.011667 | 4.843333 | 4.435 | 5.848292 | 5.220833 | 5.379 | 0.0004844433 | 5.125183 | 4.796667 | 5.133333 | 5.118333
| Median |  | 4.966 | 5.225 | 4.67 | 4.825 | 4.836302 | 4.65 | 4.925 | 4.845 | 4.94 | 4.935 | 5.18 | 5.02 | 4.95 | 4.82 | 3.365 | 4.755 | 5.395 | 3.995 | 4.84 | 4.42 | 5.851208 | 5.228 | 5.385 | 0.00048398 | 5.13195 | 4.76 | 5.14 | 5.14
| Std Dev. |  | 0.05637168 | 0.1856251 | 0.04760952 | 0.03937004 | 0.07245458 | 0.04490731 | 0.07402702 | 0.1602498 | 0.05006662 | 0.05202563 | 0.1158735 | 0.0911592 | 0.08035339 | 0.1091177 | 0.05727128 | 0.1421853 | 0.0546504 | 0.1313646 | 0.01505545 | 0.06410928 | 0.1305086 | 0.09849145 | 0.03115124 | 6.724947e-06 | 0.05611597 | 0.09003703 | 0.0821381 | 0.1310598
| Rel.Std.Dev. |  | 1.136% | 3.631% | 1.016% | 0.8177% | 1.492% | 0.9682% | 1.502% | 3.339% | 1.016% | 1.054% | 2.253% | 1.8% | 1.629% | 2.256% | 1.699% | 2.992% | 1.015% | 3.275% | 0.3108% | 1.446% | 2.232% | 1.887% | 0.5791% | 1.388% | 1.095% | 1.877% | 1.6% | 2.561%
| PDM3 |  | 0.2237% | 3.243% | -5.341% | -2.749% | -1.927% | -6.317% | -0.426% | -3.052% | -0.4934% | -0.2914% | 3.883% | 2.301% | -0.3924% | -2.311% | -31.93% | -4.028% | 8.73% | -18.97% | -2.176% | -10.42% | 18.12% | 5.448% | 8.643% | -99.99% | 3.516% | -3.119% | 3.681% | 3.378%
| Z-Score (Absolute) |  | 0.12 | 0.67 | 0.9 | 0.43 | 0.28 | 1.08 | 0 | 0.48 | 0.01 | 0.02 | 0.79 | 0.5 | 0.01 | 0.35 | 5.79 | 0.66 | 1.68 | 3.41 | 0.32 | 1.84 | 3.41 | 1.08 | 1.67 | NA | 0.72 | 0.49 | 0.75 | 0.7
| Analytical results for Cd in OREAS 278b (Certified Value 0.28 ppm) | [32 empty] | Certified
Cd | Round | Replicate | Lab | Lab | Lab | Lab | Lab | Lab | Lab | Lab | Lab | Lab | Lab | Lab | Lab | Lab | Lab | Lab | Lab | Lab | Lab | Lab | Lab | Lab | Lab | Lab | Lab | Lab | Lab |  |  |  |  | 1
| No | No | 4.01 | 4.02 | 4.03 | 4.04 | 4.05 | 4.06 | 4.07 | 4.08 | 4.09 | 4.10 | 4.11 | 4.12 | 4.13 | 4.15 | 4.18 | 4.19 | 4.20 | 4.21 | 4.22 | 4.24 | 4.27 | 4.28 | 4.30 | 4.32 | 4.38 | 4.39 | 4.40 |  |  |  |  | ppm
|  |  | AR*MS | AR*OES/MS | AR*OES/MS | AR*MS | AR*OES/MS | AR*OES/MS | AR*MS | AR*MS | AR*MS | AR*MS | AR*MS | AR*MS | AR*MS | AR*MS | AR*MS | AR*OES/MS | AR*OES/MS | AR*OES | AR*OES/MS | AR*OES | AR*MS | AR*MS | AR*MS | AR*OES/MS | AR*OES/MS | AR*MS | AR*MS |  |  |  |  | 2
|  |  | 0.25g | 0.5g | 0.25g | 0.2g | 01g | 0.5g | 0.5g | 0.5g | 0.5g | 0.5g | 0.5g | 0.5g | 0.5g | 15g | 0.5g | 0.25g | 0.5g | 0.25g | 0.2g | 01g | 0.25g | 0.5g |  | 0.25g | 01g | 01g | 25g |  |  |  |  | 3
| 1 | 1 | 0.26 | 0.29 | 0.29 | 0.28 | 0.253429 | 0.35 | 0.34 | 0.28 | 0.26 | 0.28 | 0.25 | 0.29 | 0.27 | 0.28 | 0.3 | 0.3 | 0.31 | < 2 | 0.29 | 8.9 | 0.2621689 | 0.36 | 0.2467371 | 0.35 | 0.32 | 0.27 | 0.3 |  |  |  |  | 1
| 1 | 2 | 0.27 | 0.3 | 0.28 | 0.29 | 0.2803242 | 0.23 | 0.25 | 0.25 | 0.26 | 0.26 | 0.3 | 0.28 | 0.26 | 0.28 | 0.3 | 0.33 | 0.32 | < 2 | 0.25 | 8.9 | 0.2482207 | 0.31 | 0.2341625 | 0.25 | 0.31 | 0.29 | 0.3 |  |  |  |  | 21
| 1 | 3 | 0.26 | 0.3 | 0.27 | 0.28 | 0.2931838 | 0.27 | 0.3 | 0.28 | 0.27 | 0.27 | 0.3 | 0.29 | 0.3 | 0.28 | 0.3 | 0.29 | 0.28 | < 2 | 0.27 | 8.3 | 0.2201744 | 0.41 | 0.2870186 | 0.3 | 0.3 | 0.27 | 0.25 |  |  |  |  | 16
| 1 | 4 | 0.27 | 0.3 | 0.25 | 0.26 | 0.2777481 | 0.26 | 0.3 | 0.25 | 0.28 | 0.28 | 0.31 | 0.3 | 0.28 | 0.29 | 0.3 | 0.33 | 0.3 | < 2 | 0.27 | 8.5 | 0.2217771 | 0.35 | 0.204334 | 0.3 | 0.3 | 0.24 | 0.3 |  |  |  |  | 0.2769887
| 1 | 5 | 0.3 | 0.27 | 0.27 | 0.29 | 0.2526899 | 0.26 | 0.28 | 0.27 | 0.25 | 0.28 | 0.3 | 0.32 | 0.28 | 0.27 | 0.3 | 0.29 | 0.27 | < 2 | 0.28 | 9.1 | 0.2149414 | 0.35 | 0.2709238 | 0.25 | 0.3 | 0.26 | 0.28 |  |  |  |  | 84
| 1 | 6 | 0.27 | 0.29 | 0.24 | 0.28 | 0.2561266 | 0.28 | 0.24 | 0.26 | 0.27 | 0.29 | 0.25 | 0.28 | 0.29 | 0.27 | 0.3 | 0.31 | 0.28 | < 2 | 0.28 | 9.1 | 0.2343602 | 0.35 | 0.2361216 | 0.3 | 0.3 | 0.28 | 0.27
| Mean |  | 0.2716667 | 0.2916667 | 0.2666667 | 0.28 | 0.2689169 | 0.275 | 0.285 | 0.265 | 0.265 | 0.2766667 | 0.285 | 0.2933333 | 0.28 | 0.2783333 | 0.3 | 0.3083333 | 0.2933333 |  | 0.2733333 | 8.8 | 0.2336071 | 0.355 | 0.2465496 | 0.2916667 | 0.305 | 0.2683333 | 0.2833333
| Median |  | 0.27 | 0.295 | 0.27 | 0.28 | 0.2669373 | 0.265 | 0.29 | 0.265 | 0.265 | 0.28 | 0.3 | 0.29 | 0.28 | 0.28 | 0.3 | 0.305 | 0.29 |  | 0.275 | 8.9 | 0.2280687 | 0.35 | 0.2414293 | 0.3 | 0.3 | 0.27 | 0.29
| Std Dev. |  | 0.0147196 | 0.01169045 | 0.01861899 | 0.01095445 | 0.01711013 | 0.04037326 | 0.03674235 | 0.01378405 | 0.01048809 | 0.01032796 | 0.02738613 | 0.01505545 | 0.01414214 | 0.007527727 | 0 | 0.01834848 | 0.01966384 |  | 0.0136626 | 0.3286335 | 0.01843201 | 0.03209361 | 0.02924456 | 0.03763863 | 0.0083666 | 0.01722401 | 0.02065591
| Rel.Std.Dev. |  | 5.418% | 4.008% | 6.982% | 3.912% | 6.363% | 14.68% | 12.89% | 5.202% | 3.958% | 3.733% | 9.609% | 5.133% | 5.051% | 2.705% | 0% | 5.951% | 6.704% |  | 4.999% | 3.734% | 7.89% | 9.04% | 11.86% | 12.9% | 2.743% | 6.419% | 7.29%
| PDM3 |  | -1.921% | 5.299% | -3.727% | 1.087% | -2.914% | -0.718% | 2.892% | -4.328% | -4.328% | -0.1163% | 2.892% | 5.901% | 1.087% | 0.4854% | 8.308% | 11.32% | 5.901% |  | -1.32% | 3077% | -15.66% | 28.16% | -10.99% | 5.299% | 10.11% | -3.125% | 2.291%
| Z-Score (Absolute) |  | 0.43 | 0.72 | 0.72 | 0.05 | 0.59 | 0.24 | 0.34 | 0.82 | 0.82 | 0.14 | 0.34 | 0.82 | 0.05 | 0.05 | NA | 1.69 | 0.82 | NA | 0.34 | NA | 2.63 | 4.38 | 1.89 | 0.72 | 1.49 | 0.63 | 0.24
Results from laboratories 4.18 were removed due to their 0.1 ppm reading resolution.
| Analytical results for Ce in OREAS 278b (Certified Value 18.2 ppm) | [32 empty] | Certified
Ce | Round | Replicate | Lab | Lab | Lab | Lab | Lab | Lab | Lab | Lab | Lab | Lab | Lab | Lab | Lab | Lab | Lab | Lab | Lab | Lab | Lab | Lab | Lab | [10 empty] | 1
| No | No | 4.01 | 4.02 | 4.03 | 4.04 | 4.05 | 4.06 | 4.07 | 4.09 | 4.10 | 4.11 | 4.12 | 4.13 | 4.19 | 4.20 | 4.22 | 4.27 | 4.28 | 4.30 | 4.38 | 4.39 | 4.40 | [10 empty] | ppm
|  |  | AR*MS | AR*OES/MS | AR*OES/MS | AR*MS | AR*OES/MS | AR*OES/MS | AR*MS | AR*MS | AR*MS | AR*MS | AR*MS | AR*MS | AR*OES/MS | AR*OES/MS | AR*OES/MS | AR*MS | AR*OES | AR*MS | AR*OES/MS | AR*MS | AR*MS | [10 empty] | 1
|  |  | 0.25g | 0.5g | 0.25g | 0.2g | 01g | 0.5g | 0.5g | 0.5g | 0.5g | 0.5g | 0.5g | 0.5g | 0.25g | 0.5g | 0.2g | 0.25g | 0.5g |  | 01g | 01g | 25g | [10 empty] | 2
| 1 | 1 | 17.46 | 18.73 | 18.56 | 17.46 | 17.4324 | 17.6 | 26.1 | 16.7 | 18 | 19.15 | 19.7 | 19.35 | 17.24 | 16.8 | 19.2 | 17.60107 | 18.1 | 16.05697 | 20.4 | 19.458 | 18.291 | [10 empty] | 1
| 1 | 2 | 17.37 | 19.05 | 17.96 | 18.48 | 17.21499 | 18.8 | 12.4 | 17.3 | 17.5 | 19.8 | 19.95 | 18.9 | 17.72 | 16.8 | 19.1 | 17.65408 | 17.6 | 15.99698 | 20 | 20.371 | 18.032 | [10 empty] | 22
| 1 | 3 | 16.84 | 18.39 | 18.38 | 18.36 | 17.26267 | 18.8 | 25.4 | 17 | 18.35 | 18.3 | 20.2 | 19.6 | 17.27 | 17 | 19.1 | 17.60467 | 18 | 16.04908 | 19.5 | 19.884 | 16.439 | [10 empty] | 16
| 1 | 4 | 18.14 | 17.59 | 17.34 | 17.79 | 17.61167 | 17.9 | 12.4 | 17.8 | 18.45 | 18.3 | 19.7 | 19.25 | 17.52 | 16.3 | 19.5 | 17.57816 | 17.6 | 15.41029 | 20.2 | 19.421 | 17.29 | [10 empty] | 18.17447
| 1 | 5 | 18.75 | 17.86 | 17.48 | 18.91 | 17.47306 | 18.7 | 25.8 | 16.9 | 18.9 | 19.15 | 20.2 | 19.3 | 17.87 | 16.5 | 19.4 | 17.57765 | 17.8 | 15.34081 | 20.3 | 19.184 | 17.978 | [10 empty] | 85
| 1 | 6 | 17.91 | 17.92 | 17.96 | 18.81 | 17.55949 | 17.9 | 25.4 | 17.7 | 18.75 | 18.45 | 19.55 | 19.65 | 17.37 | 16.4 | 19 | 17.51795 | 17.4 | 15.71479 | 19.7 | 19.264 | 18.314
| Mean |  | 17.745 | 18.25667 | 17.94667 | 18.30167 | 17.42571 | 18.28333 | 21.25 | 17.23333 | 18.325 | 18.85833 | 19.88333 | 19.34167 | 17.49833 | 16.63333 | 19.21667 | 17.58893 | 17.75 | 15.76149 | 20.01667 | 19.597 | 17.724
| Median |  | 17.685 | 18.155 | 17.96 | 18.42 | 17.45273 | 18.3 | 25.4 | 17.15 | 18.4 | 18.8 | 19.825 | 19.325 | 17.445 | 16.65 | 19.15 | 17.58962 | 17.7 | 15.85589 | 20.1 | 19.4395 | 18.005
| Std Dev. |  | 0.6684534 | 0.5632643 | 0.479611 | 0.5716438 | 0.1585882 | 0.5419102 | 6.860248 | 0.4457204 | 0.5125915 | 0.6077966 | 0.2768875 | 0.2709551 | 0.2541981 | 0.273252 | 0.194079 | 0.04454476 | 0.2664583 | 0.3249496 | 0.3544949 | 0.4501555 | 0.7305546
| Rel.Std.Dev. |  | 3.767% | 3.085% | 2.672% | 3.123% | 0.9101% | 2.964% | 32.28% | 2.586% | 2.797% | 3.223% | 1.393% | 1.401% | 1.453% | 1.643% | 1.01% | 0.2533% | 1.501% | 2.062% | 1.771% | 2.297% | 4.122%
| PDM3 |  | -2.363% | 0.4523% | -1.253% | 0.6999% | -4.12% | 0.599% | 16.92% | -5.178% | 0.8283% | 3.763% | 9.403% | 6.422% | -3.72% | -8.48% | 5.734% | -3.222% | -2.336% | -13.28% | 10.14% | 7.827% | -2.479%
| Z-Score (Absolute) |  | 0.45 | 0 | 0.28 | 0.04 | 0.74 | 0.02 | 2.66 | 0.91 | 0.06 | 0.54 | 1.45 | 0.96 | 0.67 | 1.44 | 0.85 | 0.59 | 0.45 | 2.22 | 1.56 | 1.19 | 0.47
| Analytical results for Co in OREAS 278b (Certified Value 6.61 ppm) | [32 empty] | Certified
Co | Round | Replicate | Lab | Lab | Lab | Lab | Lab | Lab | Lab | Lab | Lab | Lab | Lab | Lab | Lab | Lab | Lab | Lab | Lab | Lab | Lab | Lab | Lab | Lab | Lab | Lab | Lab | Lab | Lab |  |  |  |  | 1
| No | No | 4.01 | 4.02 | 4.03 | 4.04 | 4.05 | 4.06 | 4.07 | 4.08 | 4.09 | 4.10 | 4.11 | 4.12 | 4.13 | 4.15 | 4.18 | 4.19 | 4.20 | 4.21 | 4.22 | 4.24 | 4.27 | 4.28 | 4.30 | 4.32 | 4.38 | 4.39 | 4.40 |  |  |  |  | ppm
|  |  | AR*MS | AR*OES/MS | AR*OES/MS | AR*MS | AR*OES/MS | AR*OES/MS | AR*MS | AR*MS | AR*MS | AR*MS | AR*MS | AR*MS | AR*MS | AR*MS | AR*MS | AR*OES/MS | AR*OES/MS | AR*OES | AR*OES/MS | AR*OES | AR*MS | AR*MS | AR*MS | AR*OES/MS | AR*OES/MS | AR*MS | AR*MS |  |  |  |  | 2
|  |  | 0.25g | 0.5g | 0.25g | 0.2g | 01g | 0.5g | 0.5g | 0.5g | 0.5g | 0.5g | 0.5g | 0.5g | 0.5g | 15g | 0.5g | 0.25g | 0.5g | 0.25g | 0.2g | 01g | 0.25g | 0.5g |  | 0.25g | 01g | 01g | 25g |  |  |  |  | 3
| 1 | 1 | 6.7 | 7 | 6.4 | 6.4 | 6.542937 | 7 | 6.4 | 6.29 | 6.2 | 6.5 | 7.1 | 7.2 | 7.1 | 6.6 | 6.8 | 6.7 | 6.3 | 2.7 | 6.48 | 5 | 5.396006 | 6.14 | 7.841267 | 6.9 | 6.9 | 6.4 | 6.9 |  |  |  |  | 1
| 1 | 2 | 6.7 | 6.9 | 6.5 | 6.3 | 6.240249 | 7.3 | 6.2 | 6.24 | 6.2 | 6.2 | 6.7 | 7.3 | 6.9 | 6.9 | 6.6 | 7.1 | 6.3 | 2.6 | 6.45 | 5 | 5.596291 | 6.01 | 6.133757 | 6.8 | 6.9 | 6.6 | 6.9 |  |  |  |  | 23
| 1 | 3 | 6.5 | 7.1 | 6.5 | 6.4 | 6.362185 | 7.1 | 6.2 | 6.32 | 6.2 | 6.4 | 6.4 | 7.3 | 7.3 | 6.7 | 6 | 6.7 | 6.4 | 2.6 | 6.47 | 4.7 | 5.75695 | 6.17 | 8.073932 | 6.5 | 6.7 | 6.6 | 6.5 |  |  |  |  | 16
| 1 | 4 | 6.9 | 6.7 | 6.3 | 6.2 | 6.597572 | 6.9 | 5.7 | 6.46 | 6.5 | 6.5 | 6 | 7.3 | 7.1 | 6.9 | 6.5 | 6.5 | 6.3 | 2.8 | 6.42 | 5 | 5.159153 | 6.51 | 6.275893 | 6.8 | 6.8 | 6.7 | 6.8 |  |  |  |  | 6.610255
| 1 | 5 | 7 | 6.8 | 6.5 | 6.4 | 6.370082 | 7.1 | 6.3 | 6.26 | 6.2 | 6.5 | 6.1 | 7.3 | 7.3 | 6.7 | 6.4 | 7 | 6.4 | 2.8 | 6.39 | 4.9 | 5.135908 | 6 | 9.441815 | 6.7 | 6.3 | 6.6 | 7.1 |  |  |  |  | 86
| 1 | 6 | 6.6 | 6.6 | 6.5 | 6.4 | 6.349188 | 6.8 | 6.2 | 6.35 | 6.2 | 6.6 | 7 | 7.2 | 7 | 7 | 6.6 | 7.4 | 6.3 | 2.6 | 6.4 | 5.1 | 5.560818 | 5.82 | 6.092102 | 6.85 | 6.7 | 6.4 | 7.1
| Mean |  | 6.733333 | 6.85 | 6.45 | 6.35 | 6.410369 | 7.033333 | 6.166667 | 6.32 | 6.25 | 6.45 | 6.55 | 7.266667 | 7.116667 | 6.8 | 6.483333 | 6.9 | 6.333333 | 2.683333 | 6.435 | 4.95 | 5.434188 | 6.108333 | 7.309794 | 6.758333 | 6.716667 | 6.55 | 6.883333
| Median |  | 6.7 | 6.85 | 6.5 | 6.4 | 6.366134 | 7.05 | 6.2 | 6.305 | 6.2 | 6.5 | 6.55 | 7.3 | 7.1 | 6.8 | 6.55 | 6.85 | 6.3 | 2.65 | 6.435 | 5 | 5.478412 | 6.075 | 7.05858 | 6.8 | 6.75 | 6.6 | 6.9
| Std Dev. |  | 0.1861899 | 0.1870829 | 0.083666 | 0.083666 | 0.1336023 | 0.175119 | 0.242212 | 0.07924645 | 0.1224745 | 0.1378405 | 0.4593474 | 0.05163978 | 0.1602082 | 0.1549193 | 0.271416 | 0.3286335 | 0.05163978 | 0.09831921 | 0.0372827 | 0.1378405 | 0.2500241 | 0.2326729 | 1.367236 | 0.1428869 | 0.2228602 | 0.1224745 | 0.2228602
| Rel.Std.Dev. |  | 2.765% | 2.731% | 1.297% | 1.318% | 2.084% | 2.49% | 3.928% | 1.254% | 1.96% | 2.137% | 7.013% | 0.7106% | 2.251% | 2.278% | 4.186% | 4.763% | 0.8154% | 3.664% | 0.5794% | 2.785% | 4.601% | 3.809% | 18.7% | 2.114% | 3.318% | 1.87% | 3.238%
| PDM3 |  | 1.862% | 3.627% | -2.424% | -3.937% | -3.024% | 6.4% | -6.711% | -4.391% | -5.45% | -2.424% | -0.9115% | 9.93% | 7.661% | 2.87% | -1.92% | 4.383% | -4.189% | -59.41% | -2.651% | -25.12% | -17.79% | -7.593% | 10.58% | 2.24% | 1.61% | -0.9115% | 4.131%
| Z-Score (Absolute) |  | 0.61 | 0.9 | 0.08 | 0.33 | 0.18 | 1.35 | 0.78 | 0.4 | 0.57 | 0.08 | 0.16 | 1.92 | 1.55 | 0.78 | 0 | 1.02 | 0.37 | 9.32 | 0.12 | 3.76 | 2.57 | 0.92 | 2.03 | 0.67 | 0.57 | 0.16 | 0.98
| Analytical results for Cr in OREAS 278b (Certified Value 23.5 ppm) | [32 empty] | Certified
Cr | Round | Replicate | Lab | Lab | Lab | Lab | Lab | Lab | Lab | Lab | Lab | Lab | Lab | Lab | Lab | Lab | Lab | Lab | Lab | Lab | Lab | Lab | Lab | Lab | Lab | Lab | Lab | Lab | [5 empty] | 1
| No | No | 4.01 | 4.02 | 4.03 | 4.04 | 4.05 | 4.06 | 4.07 | 4.08 | 4.09 | 4.10 | 4.11 | 4.12 | 4.13 | 4.15 | 4.18 | 4.19 | 4.20 | 4.21 | 4.22 | 4.27 | 4.28 | 4.30 | 4.32 | 4.38 | 4.39 | 4.40 | [5 empty] | ppm
|  |  | AR*OES | AR*OES/MS | AR*OES/MS | AR*MS | AR*OES/MS | AR*OES/MS | AR*OES | AR*MS | AR*MS | AR*MS | AR*MS | AR*MS | AR*MS | AR*MS | AR*MS | AR*OES/MS | AR*OES/MS | AR*OES | AR*OES/MS | AR*OES | AR*OES | AR*MS | AR*OES/MS | AR*OES/MS | AR*MS | AR*MS | [5 empty] | 1
|  |  | 0.25g | 0.5g | 0.25g | 0.2g | 01g | 0.5g | 0.5g | 0.5g | 0.5g | 0.5g | 0.5g | 0.5g | 0.5g | 15g | 0.5g | 0.25g | 0.5g | 0.25g | 0.2g | 0.25g | 0.5g |  | 0.25g | 01g | 01g | 25g | [5 empty] | 2
| 1 | 1 | 24 | 23 | 22 | 24 | 22.99523 | 25 | 21 | 24 | 21 | 23 | 23 | 23 | 23 | 23.5 | 21 | 23 | 21.4 | 22 | 25 | 24.8 | 29 | 25.35274 | 23.5 | 26 | 28 | 27 | [5 empty] | 1
| 1 | 2 | 24 | 22 | 21 | 24 | 22.15628 | 26 | 22 | 24 | 22 | 23 | 23 | 23 | 23 | 24.6 | 22 | 22 | 21.4 | 31.9 | 24 | 24.41 | 28 | 26.57684 | 24 | 25 | 29 | 26 | [5 empty] | 24
| 1 | 3 | 23 | 24 | 22 | 23 | 22.51117 | 26 | 22 | 25 | 22 | 24 | 23 | 23 | 23 | 24.1 | 23 | 23 | 21.6 | 21.9 | 24 | 24.34 | 28 | 25.03333 | 23.5 | 25 | 29 | 24 | [5 empty] | 16
| 1 | 4 | 25 | 23 | 21 | 23 | 23.82801 | 25 | 22 | 24 | 22 | 23 | 23 | 23 | 23 | 24.8 | 23 | 22 | 21.4 | 24 | 25 | 24.94 | 29 | 24.90526 | 23 | 26 | 29 | 25 | [5 empty] | 23.48406
| 1 | 5 | 24 | 24 | 22 | 24 | 23.29573 | 26 | 22 | 24 | 22 | 23 | 23 | 24 | 23 | 24 | 23 | 23 | 21.4 | 23.2 | 25 | 24.3 | 28 | 24.94474 | 22 | 26 | 29 | 26 | [5 empty] | 87
| 1 | 6 | 24 | 22 | 22 | 23 | 23.21683 | 24 | 22 | 25 | 22 | 23 | 23 | 23 | 23 | 25 | 23 | 23 | 20.8 | 26.4 | 24 | 24.85 | 27 | 23.98175 | 22 | 26 | 29 | 27
| Mean |  | 24 | 23 | 21.66667 | 23.5 | 23.00054 | 25.33333 | 21.83333 | 24.33333 | 21.83333 | 23.16667 | 23 | 23.16667 | 23 | 24.33333 | 22.5 | 22.66667 | 21.33333 | 24.9 | 24.5 | 24.60667 | 28.16667 | 25.13244 | 23 | 25.66667 | 28.83333 | 25.83333
| Median |  | 24 | 23 | 22 | 23.5 | 23.10603 | 25.5 | 22 | 24 | 22 | 23 | 23 | 23 | 23 | 24.35 | 23 | 23 | 21.4 | 23.6 | 24.5 | 24.605 | 28 | 24.98904 | 23.25 | 26 | 29 | 26
| Std Dev. |  | 0.6324555 | 0.8944272 | 0.5163978 | 0.5477226 | 0.5951325 | 0.8164966 | 0.4082483 | 0.5163978 | 0.4082483 | 0.4082483 | 0 | 0.4082483 | 0 | 0.5645057 | 0.83666 | 0.5163978 | 0.273252 | 3.804208 | 0.5477226 | 0.2868914 | 0.7527727 | 0.8432752 | 0.83666 | 0.5163978 | 0.4082483 | 1.169045
| Rel.Std.Dev. |  | 2.635% | 3.889% | 2.383% | 2.331% | 2.587% | 3.223% | 1.87% | 2.122% | 1.87% | 1.762% | 0% | 1.762% | 0% | 2.32% | 3.718% | 2.278% | 1.281% | 15.28% | 2.236% | 1.166% | 2.673% | 3.355% | 3.638% | 2.012% | 1.416% | 4.525%
| PDM3 |  | 2.197% | -2.061% | -7.739% | 0.06788% | -2.059% | 7.875% | -7.029% | 3.616% | -7.029% | -1.352% | -2.061% | -1.352% | -2.061% | 3.616% | -4.19% | -3.481% | -9.158% | 6.029% | 4.326% | 4.78% | 19.94% | 7.019% | -2.061% | 9.294% | 22.78% | 10%
| Z-Score (Absolute) |  | 0.41 | 0.21 | 1.04 | 0.1 | 0.21 | 1.24 | 0.93 | 0.62 | 0.93 | 0.1 | 0.21 | 0.1 | 0.21 | 0.62 | 0.52 | 0.41 | 1.24 | 0.98 | 0.73 | 0.79 | 3.01 | 1.12 | 0.21 | 1.45 | 3.42 | 1.56
| Analytical results for Cs in OREAS 278b (Certified Value 2.08 ppm) | [32 empty] | Certified
Cs | Round | Replicate | Lab | Lab | Lab | Lab | Lab | Lab | Lab | Lab | Lab | Lab | Lab | Lab | Lab | Lab | Lab | Lab | Lab | Lab | Lab | Lab | Lab | Lab | [9 empty] | 1
| No | No | 4.01 | 4.02 | 4.03 | 4.04 | 4.05 | 4.06 | 4.07 | 4.08 | 4.09 | 4.10 | 4.11 | 4.12 | 4.13 | 4.19 | 4.20 | 4.22 | 4.27 | 4.28 | 4.30 | 4.38 | 4.39 | 4.40 | [9 empty] | ppm
|  |  | AR*MS | AR*OES/MS | AR*OES/MS | AR*MS | AR*OES/MS | AR*OES/MS | AR*MS | AR*MS | AR*MS | AR*MS | AR*MS | AR*MS | AR*MS | AR*OES/MS | AR*OES/MS | AR*OES/MS | AR*MS | AR*MS | AR*MS | AR*OES/MS | AR*MS | AR*MS | [9 empty] | 2
|  |  | 0.25g | 0.5g | 0.25g | 0.2g | 01g | 0.5g | 0.5g | 0.5g | 0.5g | 0.5g | 0.5g | 0.5g | 0.5g | 0.25g | 0.5g | 0.2g | 0.25g | 0.5g |  | 01g | 01g | 25g | [9 empty] | 3
| 1 | 1 | 2.17 | 2.26 | 2.01 | 2.17 | 2.008645 | 1.81 | 2.1 | 1.98 | 1.84 | 2.05 | 1.86 | 2.18 | 2.14 | 2.1 | 2.06 | 2.27 | 2.014334 | 1.85 | 2.172462 | 2.5 | 2.38 | 2.32 | [9 empty] | 1
| 1 | 2 | 2.12 | 2.29 | 2.05 | 2.22 | 1.957352 | 2 | 2.25 | 2.01 | 1.93 | 2 | 2.3 | 2.24 | 2.08 | 2.2 | 2.04 | 2.22 | 2.061632 | 1.81 | 2.176276 | 2.55 | 2.6 | 2.27 | [9 empty] | 25
| 1 | 3 | 2.08 | 2.25 | 2.05 | 2.15 | 1.971485 | 2 | 2.11 | 2.01 | 1.9 | 2.11 | 2.15 | 2.25 | 2.18 | 2.11 | 2.11 | 2.28 | 1.999828 | 1.88 | 2.076766 | 2.6 | 2.44 | 2.1 | [9 empty] | 16
| 1 | 4 | 2.23 | 2.14 | 1.99 | 2.07 | 1.997905 | 1.93 | 2.16 | 1.94 | 1.96 | 2.11 | 2.09 | 2.19 | 2.08 | 2.2 | 2.02 | 2.28 | 1.973496 | 1.92 | 2.141094 | 2.63 | 2.49 | 2.19 | [9 empty] | 2.082666
| 1 | 5 | 2.26 | 2.15 | 2.02 | 2.04 | 1.946685 | 1.92 | 2.14 | 1.99 | 1.88 | 2.13 | 2.23 | 2.25 | 2.09 | 2.15 | 2.02 | 2.28 | 1.996233 | 1.87 | 2.090916 | 2.61 | 2.55 | 2.28 | [9 empty] | 88
| 1 | 6 | 2.19 | 2.16 | 2.05 | 2.04 | 1.999382 | 1.85 | 2.04 | 2.05 | 1.94 | 2.15 | 1.83 | 2.17 | 2.11 | 2.2 | 1.96 | 2.24 | 2.078201 | 1.78 | 2.107246 | 2.58 | 2.47 | 2.27
| Mean |  | 2.175 | 2.208333 | 2.028333 | 2.115 | 1.980242 | 1.918333 | 2.133333 | 1.996667 | 1.908333 | 2.091667 | 2.076667 | 2.213333 | 2.113333 | 2.16 | 2.035 | 2.261667 | 2.020621 | 1.851667 | 2.12746 | 2.578333 | 2.488333 | 2.238333
| Median |  | 2.18 | 2.205 | 2.035 | 2.11 | 1.984695 | 1.925 | 2.125 | 2 | 1.915 | 2.11 | 2.12 | 2.215 | 2.1 | 2.175 | 2.03 | 2.275 | 2.007081 | 1.86 | 2.12417 | 2.59 | 2.48 | 2.27
| Std Dev. |  | 0.06715653 | 0.06554896 | 0.02562551 | 0.07556454 | 0.02534457 | 0.0773089 | 0.07033254 | 0.03669696 | 0.04400758 | 0.05600595 | 0.1932529 | 0.03723797 | 0.03983298 | 0.04690416 | 0.04969909 | 0.02562551 | 0.04070584 | 0.05036533 | 0.04220899 | 0.04708149 | 0.07833688 | 0.07985403
| Rel.Std.Dev. |  | 3.088% | 2.968% | 1.263% | 3.573% | 1.28% | 4.03% | 3.297% | 1.838% | 2.306% | 2.678% | 9.306% | 1.682% | 1.885% | 2.171% | 2.442% | 1.133% | 2.015% | 2.72% | 1.984% | 1.826% | 3.148% | 3.568%
| PDM3 |  | 4.433% | 6.034% | -2.609% | 1.553% | -4.918% | -7.891% | 2.433% | -4.129% | -8.371% | 0.4322% | -0.2881% | 6.274% | 1.472% | 3.713% | -2.289% | 8.595% | -2.979% | -11.09% | 2.151% | 23.8% | 19.48% | 7.474%
| Z-Score (Absolute) |  | 0.44 | 0.68 | 0.62 | 0.01 | 0.96 | 1.41 | 0.14 | 0.84 | 1.48 | 0.16 | 0.27 | 0.71 | 0.01 | 0.33 | 0.57 | 1.06 | 0.67 | 1.89 | 0.1 | 3.33 | 2.69 | 0.89
| Analytical results for Cu in OREAS 278b (Certified Value 86 ppm) | [32 empty] | Certified
Cu | Round | Replicate | Lab | Lab | Lab | Lab | Lab | Lab | Lab | Lab | Lab | Lab | Lab | Lab | Lab | Lab | Lab | Lab | Lab | Lab | Lab | Lab | Lab | Lab | Lab | Lab | Lab | Lab | Lab | Lab | Lab | Lab | Lab | 1
| No | No | 4.01 | 4.02 | 4.03 | 4.04 | 4.05 | 4.06 | 4.07 | 4.08 | 4.09 | 4.10 | 4.11 | 4.12 | 4.13 | 4.15 | 4.18 | 4.19 | 4.20 | 4.21 | 4.22 | 4.24 | 4.27 | 4.28 | 4.29 | 4.30 | 4.32 | 4.33 | 4.37 | 4.38 | 4.39 | 4.40 | 4.41 | ppm
|  |  | AR*OES | AR*OES/MS | AR*OES/MS | AR*MS | AR*OES/MS | AR*OES/MS | AR*MS | AR*MS | AR*MS | AR*MS | AR*MS | AR*MS | AR*MS | AR*MS | AR*MS | AR*OES/MS | AR*OES/MS | AR*OES | AR*OES/MS | AR*OES | AR*OES | AR*MS | AR*OES | AR*MS | AR*OES/MS | AR*OES/MS | AR*OES | AR*OES/MS | AR*MS | AR*MS | AR*AAS | 0
|  |  | 0.25g | 0.5g | 0.25g | 0.2g | 01g | 0.5g | 0.5g | 0.5g | 0.5g | 0.5g | 0.5g | 0.5g | 0.5g | 15g | 0.5g | 0.25g | 0.5g | 0.25g | 0.2g | 01g | 0.25g | 0.5g | 0.5g |  | 0.25g | 0.5g | 0.5g | 01g | 01g | 25g | 0.5g | 1
| 1 | 1 | 88.5 | 91.8 | 89.4 | 89.2 | 86.00256 | 86.4 | 94.8 | 82 | 86.1 | 84.8 | 88.6 | 88.7 | 85.2 | 80.35 | 90.2 | 91.1 | 88.6 | 104 | 85.2 | 76.6 | 85.906 | 81.5 | 91 | 80.07774 | 81.5 | 85 | 86.86405 | 83 | 84.1 | 92.1 | 83.95 | 1
| 1 | 2 | 87.8 | 89.8 | 90.4 | 88.3 | 89.27353 | 86 | 94.4 | 80 | 84.8 | 84.7 | 87.4 | 90.1 | 85.9 | 84.03 | 91.6 | 91.8 | 88.2 | 98.1 | 85.9 | 76.8 | 86.0753 | 75.7 | 87 | 81.70352 | 79.5 | 87 | 84.75645 | 84 | 88.5 | 93.2 | 86.08 | 26
| 1 | 3 | 85.4 | 90.7 | 89.3 | 88.2 | 86.23319 | 85.5 | 89.7 | 81 | 86.5 | 86 | 85 | 88.4 | 87 | 81.22 | 92 | 89.7 | 89.3 | 103 | 86 | 79.6 | 85.7543 | 80.9 | 87 | 80.70042 | 80.55 | 87 | 84.70311 | 83 | 86 | 85.8 | 86.79 | 16
| 1 | 4 | 89 | 87.1 | 89.8 | 85.8 | 86.61212 | 87.1 | 97.2 | 82 | 87.9 | 86.7 | 82.5 | 89 | 85.9 | 82.94 | 94.1 | 91.1 | 87.5 | 110 | 86.6 | 78.6 | 85.938 | 81.1 | 89 | 81.07947 | 81.4 | 86 | 85.22287 | 81 | 84.5 | 90 | 82.63 | 86.40577
| 1 | 5 | 87 | 87.7 | 91 | 88.4 | 87.42281 | 88.4 | 89.7 | 81 | 86 | 86.9 | 82.3 | 91.9 | 86.2 | 82.18 | 93.3 | 89.8 | 88.9 | 105 | 85.3 | 82.6 | 85.8101 | 81.2 | 92 | 88.98258 | 80.2 | 86 | 85.80733 | 84 | 87.1 | 93 | 87.46 | 89
| 1 | 6 | 88.1 | 86.8 | 92.6 | 88 | 88.68636 | 84.6 | 91.4 | 83 | 88.1 | 86.4 | 87.2 | 89 | 86.5 | 84.7 | 93.3 | 91.9 | 87.1 | 104 | 86.6 | 82.7 | 85.9799 | 78.8 | 91 | 78.77168 | 79.45 | 86 | 86.67445 | 86 | 85.4 | 93.4 | 85.63
| Mean |  | 87.63333 | 88.98333 | 90.41667 | 87.98333 | 87.37176 | 86.33333 | 92.86667 | 81.5 | 86.56667 | 85.91667 | 85.5 | 89.51667 | 86.11667 | 82.57 | 92.41667 | 90.9 | 88.26667 | 104.0167 | 85.93333 | 79.48333 | 85.9106 | 79.86667 | 89.5 | 81.8859 | 80.43333 | 86.16667 | 85.67138 | 83.5 | 85.93333 | 91.25 | 85.42333
| Median |  | 87.95 | 88.75 | 90.1 | 88.25 | 87.01747 | 86.2 | 92.9 | 81.5 | 86.3 | 86.2 | 86.1 | 89 | 86.05 | 82.56 | 92.65 | 91.1 | 88.4 | 104 | 85.95 | 79.1 | 85.922 | 81 | 90 | 80.88994 | 80.375 | 86 | 85.5151 | 83.5 | 85.7 | 92.55 | 85.855
| Std Dev. |  | 1.284783 | 2.074046 | 1.246462 | 1.146153 | 1.348746 | 1.317067 | 3.068333 | 1.048809 | 1.248466 | 0.9537645 | 2.668333 | 1.301409 | 0.6112828 | 1.655802 | 1.424664 | 0.9528903 | 0.8406347 | 3.815975 | 0.6055301 | 2.696974 | 0.1159573 | 2.259794 | 2.167948 | 3.617174 | 0.8920015 | 0.7527727 | 0.9405215 | 1.643168 | 1.652473 | 2.948729 | 1.81456
| Rel.Std.Dev. |  | 1.466% | 2.331% | 1.379% | 1.303% | 1.544% | 1.526% | 3.304% | 1.287% | 1.442% | 1.11% | 3.121% | 1.454% | 0.7098% | 2.005% | 1.542% | 1.048% | 0.9524% | 3.669% | 0.7047% | 3.393% | 0.135% | 2.829% | 2.422% | 4.417% | 1.109% | 0.8736% | 1.098% | 1.968% | 1.923% | 3.231% | 2.124%
| PDM3 |  | 1.421% | 2.983% | 4.642% | 1.826% | 1.118% | -0.08383% | 7.477% | -5.678% | 0.1862% | -0.566% | -1.048% | 3.6% | -0.3346% | -4.439% | 6.957% | 5.201% | 2.154% | 20.38% | -0.5468% | -8.012% | -0.5731% | -7.568% | 3.581% | -5.231% | -6.912% | -0.2767% | -0.8499% | -3.363% | -0.5468% | 5.606% | -1.137%
| Z-Score (Absolute) |  | 0.37 | 0.71 | 1.07 | 0.46 | 0.3 | 0.04 | 1.69 | 1.18 | 0.1 | 0.06 | 0.17 | 0.85 | 0.01 | 0.91 | 1.58 | 1.2 | 0.53 | 4.51 | 0.06 | 1.69 | 0.06 | 1.59 | 0.84 | 1.08 | 1.45 | 0 | 0.13 | 0.67 | 0.06 | 1.29 | 0.19
| Analytical results for Dy in OREAS 278b (Indicative Value 1.11 ppm) | [32 empty] | Indicative
Dy | Round | Replicate | Lab | Lab | Lab | Lab | [27 empty] | 1
| No | No | 4.06 | 4.08 | 4.27 | 4.28 | [27 empty] | ppm
|  |  | AR*OES/MS | AR*MS | AR*MS | AR*MS | [27 empty] | 2
|  |  | 0.5g | 0.5g | 0.25g | 0.5g | [27 empty] | 2
| 1 | 1 | 1.1 | 1.18 | 1.148544 | 0.99 | [27 empty] | 1
| 1 | 2 | 1.2 | 1.06 | 1.140486 | 0.94 | [27 empty] | 4
| 1 | 3 | 1.2 | 1.14 | 1.163619 | 1 | [27 empty] | 16
| 1 | 4 | 1.2 | 1.12 | 1.160903 | 1.01 | [27 empty] | 1.105124
| 1 | 5 | 1.2 | 1.08 | 1.11451 | 0.98 | [27 empty] | 10
| 1 | 6 | 1.1 | 1.17 | 1.14492 | 0.98
| Mean |  | 1.166667 | 1.125 | 1.145497 | 0.9833333
| Median |  | 1.2 | 1.13 | 1.146732 | 0.985
| Std Dev. |  | 0.05163978 | 0.04806246 | 0.01766741 | 0.0242212
| Rel.Std.Dev. |  | 4.426% | 4.272% | 1.542% | 2.463%
| PDM3 |  | 5.569% | 1.799% | 3.653% | -11.02%
| Z-Score (Absolute) |  | 1.02 | 0.33 | 0.33 | 4.92
| Analytical results for Er in OREAS 278b (Indicative Value 0.5 ppm) | [32 empty] | Indicative
Er | Round | Replicate | Lab | Lab | Lab | Lab | [27 empty] | 1
| No | No | 4.06 | 4.08 | 4.27 | 4.28 | [27 empty] | ppm
|  |  | AR*OES/MS | AR*MS | AR*MS | AR*MS | [27 empty] | 2
|  |  | 0.5g | 0.5g | 0.25g | 0.5g | [27 empty] | 2
| 1 | 1 | 0.5 | 0.5 | 0.534679 | 0.45 | [27 empty] | 1
| 1 | 2 | 0.5 | 0.47 | 0.5309657 | 0.43 | [27 empty] | 5
| 1 | 3 | 0.5 | 0.53 | 0.5410138 | 0.43 | [27 empty] | 16
| 1 | 4 | 0.5 | 0.47 | 0.5265326 | 0.45 | [27 empty] | 0.4982556
| 1 | 5 | 0.5 | 0.5 | 0.5192908 | 0.47 | [27 empty] | 11
| 1 | 6 | 0.6 | 0.52 | 0.5356528 | 0.45
| Mean |  | 0.5166667 | 0.4983333 | 0.5313558 | 0.4466667
| Median |  | 0.5 | 0.5 | 0.5328224 | 0.45
| Std Dev. |  | 0.04082483 | 0.02483277 | 0.007638906 | 0.01505545
| Rel.Std.Dev. |  | 7.902% | 4.983% | 1.438% | 3.371%
| PDM3 |  | 3.695% | 0.0156% | 6.643% | -10.35%
| Z-Score (Absolute) |  | 0.37 | 0.37 | 0.97 | 2.48
| Analytical results for Eu in OREAS 278b (Indicative Value 0.46 ppm) | [32 empty] | Indicative
Eu | Round | Replicate | Lab | Lab | Lab | Lab | [27 empty] | 1
| No | No | 4.06 | 4.08 | 4.27 | 4.28 | [27 empty] | ppm
|  |  | AR*OES/MS | AR*MS | AR*MS | AR*MS | [27 empty] | 2
|  |  | 0.5g | 0.5g | 0.25g | 0.5g | [27 empty] | 2
| 1 | 1 | 0.4 | 0.39 | 0.778655 | 0.26 | [27 empty] | 1
| 1 | 2 | 0.4 | 0.38 | 0.7956182 | 0.25 | [27 empty] | 6
| 1 | 3 | 0.4 | 0.4 | 0.7701709 | 0.26 | [27 empty] | 16
| 1 | 4 | 0.4 | 0.41 | 0.7608495 | 0.27 | [27 empty] | 0.4569066
| 1 | 5 | 0.4 | 0.41 | 0.7111654 | 0.27 | [27 empty] | 12
| 1 | 6 | 0.4 | 0.38 | 0.8092995 | 0.26
| Mean |  | 0.4 | 0.395 | 0.7709597 | 0.2616667
| Median |  | 0.4 | 0.395 | 0.774413 | 0.26
| Std Dev. |  | 6.080942e-17 | 0.01378405 | 0.03410395 | 0.007527727
| Rel.Std.Dev. |  | 1.52e-14% | 3.49% | 4.424% | 2.877%
| PDM3 |  | -12.45% | -13.55% | 68.73% | -42.73%
| Z-Score (Absolute) |  | 0.02 | 0.02 | 3.64 | 1.32
| Analytical results for Fe in OREAS 278b (Certified Value 1.75 wt.%) | [32 empty] | Certified
Fe | Round | Replicate | Lab | Lab | Lab | Lab | Lab | Lab | Lab | Lab | Lab | Lab | Lab | Lab | Lab | Lab | Lab | Lab | Lab | Lab | Lab | Lab | Lab | Lab | Lab | Lab | Lab | Lab | Lab | Lab | Lab | Lab | Lab | 1
| No | No | 4.01 | 4.02 | 4.03 | 4.04 | 4.05 | 4.06 | 4.07 | 4.08 | 4.09 | 4.10 | 4.11 | 4.12 | 4.13 | 4.15 | 4.18 | 4.19 | 4.20 | 4.21 | 4.22 | 4.24 | 4.27 | 4.28 | 4.29 | 4.30 | 4.32 | 4.33 | 4.37 | 4.38 | 4.39 | 4.40 | 4.41 | wt.%
|  |  | AR*OES | AR*OES/MS | AR*OES/MS | AR*MS | AR*OES/MS | AR*OES/MS | AR*MS | AR*MS | AR*MS | AR*MS | AR*MS | AR*MS | AR*MS | AR*MS | AR*MS | AR*OES/MS | AR*OES/MS | AR*OES | AR*OES/MS | AR*OES | AR*OES | AR*OES | AR*OES | AR*OES | AR*OES/MS | AR*OES/MS | AR*OES | AR*OES/MS | AR*MS | AR*MS | AR*AAS | 2
|  |  | 0.25g | 0.5g | 0.25g | 0.2g | 01g | 0.5g | 0.5g | 0.5g | 0.5g | 0.5g | 0.5g | 0.5g | 0.5g | 15g | 0.5g | 0.25g | 0.5g | 0.25g | 0.2g | 01g | 0.25g | 0.5g | 0.5g | 0.5g | 0.25g | 0.5g | 0.5g | 01g | 01g | 25g | 0.5g | 3
| 1 | 1 | 1.72 | 1.88 | 1.7 | 1.81 | 1.737528 | 1.73 | 1.76 | 1.66 | 1.68 | 1.71 | 1.75 | 1.77 | 1.72 | 1.59 | 1.71 | 1.86 | 1.85 | 1.56 | 1.78 | 1.69 | 1.968 | 1.875 | 1.841 | 1.72 | 1.7787 | 1.7209 | 1.692814 | 1.73 | 1.71 | 1.75 | 1.44 | 1
| 1 | 2 | 1.71 | 1.78 | 1.69 | 1.8 | 1.761907 | 1.76 | 1.63 | 1.64 | 1.74 | 1.72 | 1.88 | 1.77 | 1.73 | 1.66 | 1.75 | 1.77 | 1.78 | 1.48 | 1.77 | 1.66 | 1.94332 | 1.777 | 1.802 | 1.726 | 1.722 | 1.772 | 1.674004 | 1.77 | 1.77 | 1.77 | 1.39 | #N/A
| 1 | 3 | 1.68 | 1.89 | 1.7 | 1.79 | 1.675337 | 1.73 | 1.71 | 1.74 | 1.74 | 1.76 | 1.87 | 1.76 | 1.71 | 1.63 | 1.75 | 1.88 | 1.8 | 1.54 | 1.78 | 1.68 | 1.95993 | 1.833 | 1.8 | 1.72 | 1.7575 | 1.7702 | 1.737966 | 1.71 | 1.75 | 1.66 | 1.41 | 16
| 1 | 4 | 1.75 | 1.89 | 1.69 | 1.75 | 1.798421 | 1.73 | 1.6 | 1.8 | 1.71 | 1.76 | 1.9 | 1.81 | 1.74 | 1.67 | 1.74 | 1.79 | 1.76 | 1.65 | 1.78 | 1.66 | 1.94739 | 1.847 | 1.803 | 1.699 | 1.8082 | 1.7462 | 1.716769 | 1.77 | 1.75 | 1.73 | 1.42 | 1.750912
| 1 | 5 | 1.72 | 1.88 | 1.7 | 1.81 | 1.74109 | 1.79 | 1.72 | 1.78 | 1.73 | 1.74 | 1.87 | 1.83 | 1.76 | 1.62 | 1.77 | 1.85 | 1.78 | 1.58 | 1.77 | 1.66 | 1.95472 | 1.847 | 1.855 | 1.691 | 1.7224 | 1.7485 | 1.719322 | 1.75 | 1.77 | 1.79 | 1.4 | 90
| 1 | 6 | 1.72 | 1.76 | 1.74 | 1.8 | 1.684525 | 1.71 | 1.69 | 1.74 | 1.73 | 1.77 | 1.76 | 1.76 | 1.74 | 1.68 | 1.8 | 1.78 | 1.79 | 1.56 | 1.77 | 1.66 | 1.96306 | 1.791 | 1.83 | 1.713 | 1.7243 | 1.7476 | 1.725618 | 1.73 | 1.74 | 1.8 | 1.44
| Mean |  | 1.716667 | 1.846667 | 1.703333 | 1.793333 | 1.733135 | 1.741667 | 1.685 | 1.726667 | 1.721667 | 1.743333 | 1.838333 | 1.783333 | 1.733333 | 1.641667 | 1.753333 | 1.821667 | 1.793333 | 1.561667 | 1.775 | 1.668333 | 1.95607 | 1.828333 | 1.821833 | 1.7115 | 1.752183 | 1.7509 | 1.711082 | 1.743333 | 1.748333 | 1.75 | 1.416667
| Median |  | 1.72 | 1.88 | 1.7 | 1.8 | 1.739309 | 1.73 | 1.7 | 1.74 | 1.73 | 1.75 | 1.87 | 1.77 | 1.735 | 1.645 | 1.75 | 1.82 | 1.785 | 1.56 | 1.775 | 1.66 | 1.957325 | 1.84 | 1.8165 | 1.7165 | 1.7409 | 1.74805 | 1.718046 | 1.74 | 1.75 | 1.76 | 1.415
| Std Dev. |  | 0.02250926 | 0.05988879 | 0.01861899 | 0.02250926 | 0.04663971 | 0.02857738 | 0.05958188 | 0.06408328 | 0.02316607 | 0.0242212 | 0.06554896 | 0.0294392 | 0.0175119 | 0.03430258 | 0.03011091 | 0.04708149 | 0.03076795 | 0.05528713 | 0.005477226 | 0.0132916 | 0.009442584 | 0.03721648 | 0.02348971 | 0.01366382 | 0.03590217 | 0.01874268 | 0.02342137 | 0.0242212 | 0.02228602 | 0.0509902 | 0.02065591
| Rel.Std.Dev. |  | 1.311% | 3.243% | 1.093% | 1.255% | 2.691% | 1.641% | 3.536% | 3.711% | 1.346% | 1.389% | 3.566% | 1.651% | 1.01% | 2.089% | 1.717% | 2.585% | 1.716% | 3.54% | 0.3086% | 0.7967% | 0.4827% | 2.036% | 1.289% | 0.7984% | 2.049% | 1.07% | 1.369% | 1.389% | 1.275% | 2.914% | 1.458%
| PDM3 |  | -1.956% | 5.469% | -2.717% | 2.423% | -1.015% | -0.528% | -3.764% | -1.385% | -1.67% | -0.4328% | 4.993% | 1.852% | -1.004% | -6.239% | 0.1383% | 4.041% | 2.423% | -10.81% | 1.376% | -4.716% | 11.72% | 4.422% | 4.051% | -2.251% | 0.07264% | -0.0006583% | -2.275% | -0.4328% | -0.1472% | -0.05206% | -19.09%
| Z-Score (Absolute) |  | 0.56 | 2.16 | 0.84 | 1.05 | 0.21 | 0.03 | 1.22 | 0.35 | 0.45 | 0 | 1.99 | 0.84 | 0.21 | 2.13 | 0.21 | 1.64 | 1.05 | 3.8 | 0.66 | 1.57 | 4.45 | 1.77 | 1.64 | 0.67 | 0.19 | 0.16 | 0.67 | 0 | 0.1 | 0.14 | 6.83
| Analytical results for Ga in OREAS 278b (Certified Value 2.39 ppm) | [32 empty] | Certified
Ga | Round | Replicate | Lab | Lab | Lab | Lab | Lab | Lab | Lab | Lab | Lab | Lab | Lab | Lab | Lab | Lab | Lab | Lab | Lab | Lab | Lab | Lab | Lab | Lab | Lab | Lab | Lab | Lab | [5 empty] | 1
| No | No | 4.01 | 4.02 | 4.03 | 4.04 | 4.05 | 4.06 | 4.07 | 4.08 | 4.09 | 4.10 | 4.11 | 4.12 | 4.13 | 4.15 | 4.18 | 4.19 | 4.20 | 4.22 | 4.24 | 4.27 | 4.28 | 4.30 | 4.32 | 4.38 | 4.39 | 4.40 | [5 empty] | ppm
|  |  | AR*MS | AR*OES/MS | AR*OES/MS | AR*MS | AR*OES/MS | AR*OES/MS | AR*MS | AR*MS | AR*MS | AR*MS | AR*MS | AR*MS | AR*MS | AR*MS | AR*MS | AR*OES/MS | AR*OES/MS | AR*OES/MS | AR*OES | AR*MS | AR*MS | AR*MS | AR*OES/MS | AR*OES/MS | AR*MS | AR*MS | [5 empty] | 2
|  |  | 0.25g | 0.5g | 0.25g | 0.2g | 01g | 0.5g | 0.5g | 0.5g | 0.5g | 0.5g | 0.5g | 0.5g | 0.5g | 15g | 0.5g | 0.25g | 0.5g | 0.2g | 01g | 0.25g | 0.5g |  | 0.25g | 01g | 01g | 25g | [5 empty] | 3
| 1 | 1 | 2.2 | 2.55 | 2.3 | 1.97 | 2.38518 | 2.45 | 1.26 | 2.42 | 2.19 | 2.15 | 2.08 | 2.38 | 2.26 | 2.4 | 2 | 2.1 | 2.12 | 2.54 | < 5 | 2.719252 | 1.46 | 2.143268 | 3 | 2.7 | 2.82 | 2.49 | [5 empty] | 1
| 1 | 2 | 2.2 | 2.64 | 2.3 | 2.22 | 2.733473 | 2.64 | 7.74 | 2.43 | 2.21 | 2.14 | 2.46 | 2.43 | 2.26 | 2.5 | 3 | 2.2 | 2.12 | 2.55 | < 5 | 2.699361 | 1.36 | 2.22432 | 2.5 | 2.6 | 2.93 | 2.36 | [5 empty] | 30
| 1 | 3 | 2.2 | 2.52 | 2.3 | 2.21 | 2.354134 | 2.6 | 1.17 | 2.45 | 2.19 | 2.24 | 2.42 | 2.34 | 2.51 | 2.4 | 2 | 2.1 | 2.15 | 2.59 | < 5 | 2.771511 | 1.45 | 2.169263 | 2.5 | 2.7 | 2.87 | 2.13 | [5 empty] | 16
| 1 | 4 | 2.3 | 2.41 | 2.2 | 2.05 | 2.469708 | 2.56 | 9.66 | 2.25 | 2.36 | 2.25 | 2.34 | 2.37 | 2.32 | 2.5 | 2 | 2.1 | 2.09 | 2.54 | < 5 | 2.78441 | 1.47 | 2.139594 | 2.5 | 2.6 | 2.87 | 2.26 | [5 empty] | 2.391234
| 1 | 5 | 2.4 | 2.46 | 2.3 | 1.96 | 2.700281 | 2.62 | 2.01 | 2.29 | 2.17 | 2.28 | 2.34 | 2.46 | 2.37 | 2.4 | 2 | 2.2 | 2.12 | 2.56 | < 5 | 2.723765 | 1.47 | 2.173741 | 2.5 | 2.7 | 2.94 | 2.31 | [5 empty] | 91
| 1 | 6 | 2.3 | 2.44 | 2.3 | 2.29 | 2.337362 | 2.42 | 2.41 | 2.47 | 2.27 | 2.26 | 2.02 | 2.38 | 2.38 | 2.5 | 2 | 2.2 | 2.1 | 2.56 | < 5 | 2.76281 | 1.38 | 2.081508 | 2.5 | 2.6 | 2.91 | 2.39
| Mean |  | 2.266667 | 2.503333 | 2.283333 | 2.116667 | 2.49669 | 2.548333 | 4.041667 | 2.385 | 2.231667 | 2.22 | 2.276667 | 2.393333 | 2.35 | 2.45 | 2.166667 | 2.15 | 2.116667 | 2.556667 |  | 2.743518 | 1.431667 | 2.155282 | 2.583333 | 2.65 | 2.89 | 2.323333
| Median |  | 2.25 | 2.49 | 2.3 | 2.13 | 2.427444 | 2.58 | 2.21 | 2.425 | 2.2 | 2.245 | 2.34 | 2.38 | 2.345 | 2.45 | 2 | 2.15 | 2.12 | 2.555 |  | 2.743288 | 1.455 | 2.156266 | 2.5 | 2.65 | 2.89 | 2.335
| Std Dev. |  | 0.08164966 | 0.08453796 | 0.04082483 | 0.1413742 | 0.1768534 | 0.09217737 | 3.688292 | 0.09159694 | 0.07167054 | 0.05966574 | 0.1826107 | 0.04366539 | 0.09380832 | 0.05477226 | 0.4082483 | 0.05477226 | 0.02065591 | 0.01861899 |  | 0.03393149 | 0.04875107 | 0.04719206 | 0.2041241 | 0.05477226 | 0.04516636 | 0.1225833
| Rel.Std.Dev. |  | 3.602% | 3.377% | 1.788% | 6.679% | 7.084% | 3.617% | 91.26% | 3.841% | 3.212% | 2.688% | 8.021% | 1.824% | 3.992% | 2.236% | 18.84% | 2.548% | 0.9759% | 0.7283% |  | 1.237% | 3.405% | 2.19% | 7.902% | 2.067% | 1.563% | 5.276%
| PDM3 |  | -5.209% | 4.688% | -4.512% | -11.48% | 4.41% | 6.57% | 69.02% | -0.2607% | -6.673% | -7.161% | -4.791% | 0.08778% | -1.724% | 2.458% | -9.391% | -10.09% | -11.48% | 6.918% |  | 14.73% | -40.13% | -9.867% | 8.033% | 10.82% | 20.86% | -2.84%
| Z-Score (Absolute) |  | 0.49 | 0.49 | 0.42 | 1.11 | 0.46 | 0.67 | 6.84 | 0 | 0.63 | 0.68 | 0.45 | 0.03 | 0.14 | 0.27 | NA | 0.97 | 1.11 | 0.71 | 0.47 | 1.48 | 3.94 | 0.95 | 0.82 | 1.09 | 2.08 | 0.25
Results from laboratory 4.18 were removed due to their 1 ppm reading resolution.
| Analytical results for Gd in OREAS 278b (Indicative Value 1.69 ppm) | [32 empty] | Indicative
Gd | Round | Replicate | Lab | Lab | Lab | [28 empty] | 1
| No | No | 4.06 | 4.08 | 4.28 | [28 empty] | ppm
|  |  | AR*OES/MS | AR*MS | AR*MS | [28 empty] | 2
|  |  | 0.5g | 0.5g | 0.5g | [28 empty] | 2
| 1 | 1 | 1.7 | 1.72 | 0.89 | [28 empty] | 1
| 1 | 2 | 1.8 | 1.66 | 0.81 | [28 empty] | 7
| 1 | 3 | 1.7 | 1.64 | 0.86 | [28 empty] | 16
| 1 | 4 | 1.6 | 1.63 | 0.91 | [28 empty] | 1.694167
| 1 | 5 | 1.8 | 1.72 | 0.87 | [28 empty] | 13
| 1 | 6 | 1.7 | 1.66 | 0.84
| Mean |  | 1.716667 | 1.671667 | 0.8633333
| Median |  | 1.7 | 1.66 | 0.865
| Std Dev. |  | 0.07527727 | 0.03920034 | 0.03559026
| Rel.Std.Dev. |  | 4.385% | 2.345% | 4.122%
| PDM3 |  | 1.328% | -1.328% | -49.04%
| Z-Score (Absolute) |  | 0.67 | 0 | 12.11
| Analytical results for Ge in OREAS 278b (Certified Value 0.061 ppm) | [32 empty] | Certified
Ge | Round | Replicate | Lab | Lab | Lab | Lab | Lab | Lab | Lab | Lab | Lab | Lab | Lab | Lab | Lab | Lab | Lab | Lab | [15 empty] | 1
| No | No | 4.01 | 4.02 | 4.03 | 4.04 | 4.06 | 4.07 | 4.08 | 4.09 | 4.10 | 4.11 | 4.12 | 4.13 | 4.19 | 4.20 | 4.28 | 4.30 | [15 empty] | ppm
|  |  | AR*MS | AR*OES/MS | AR*OES/MS | AR*MS | AR*OES/MS | AR*MS | AR*MS | AR*MS | AR*MS | AR*MS | AR*MS | AR*MS | AR*OES/MS | AR*OES/MS | AR*MS | AR*MS | [15 empty] | 3
|  |  | 0.25g | 0.5g | 0.25g | 0.2g | 0.5g | 0.5g | 0.5g | 0.5g | 0.5g | 0.5g | 0.5g | 0.5g | 0.25g | 0.5g | 0.5g | [16 empty] | 3
| 1 | 1 | < 0.1 | < 0.05 | < 0.1 | < 0.05 | < 0.1 | 0.08 | 0.07 | < 0.05 | < 0.05 | 0.06 | 0.06 | < 0.05 | 0.2 | 0.07 | < 0.01 | 0.338207 | [15 empty] | 1
| 1 | 2 | < 0.1 | < 0.05 | < 0.1 | < 0.05 | < 0.1 | 0.06 | 0.06 | 0.05 | < 0.05 | 0.06 | 0.07 | < 0.05 | 0.1 | 0.07 | < 0.01 | 0.3255648 | [15 empty] | 32
| 1 | 3 | < 0.1 | < 0.05 | < 0.1 | < 0.05 | < 0.1 | 0.08 | 0.07 | < 0.05 | 0.05 | 0.05 | 0.06 | < 0.05 | 0.2 | 0.07 | < 0.01 | 0.202353 | [15 empty] | 16
| 1 | 4 | < 0.1 | < 0.05 | < 0.1 | < 0.05 | < 0.1 | < 0.05 | 0.06 | < 0.05 | 0.05 | 0.05 | 0.06 | < 0.05 | 0.1 | 0.07 | < 0.01 | 0.5381819 | [15 empty] | 0.06085714
| 1 | 5 | < 0.1 | < 0.05 | < 0.1 | < 0.05 | < 0.1 | 0.07 | 0.07 | < 0.05 | 0.05 | 0.05 | 0.07 | < 0.05 | 0.2 | 0.07 | < 0.01 | 0.4387664 | [15 empty] | 92
| 1 | 6 | < 0.1 | < 0.05 | < 0.1 | < 0.05 | < 0.1 | 0.09 | 0.07 | 0.05 | 0.05 | 0.05 | 0.05 | < 0.05 | 0.2 | 0.06 | < 0.01 | 0.2572711
| Mean | [6 empty] | 0.076 | 0.06666667 | 0.05 | 0.05 | 0.05333333 | 0.06166667 |  | 0.1666667 | 0.06833333 |  | 0.3500574
| Median | [6 empty] | 0.08 | 0.07 | 0.05 | 0.05 | 0.05 | 0.06 |  | 0.2 | 0.07 |  | 0.3318859
| Std Dev. | [6 empty] | 0.01140175 | 0.005163978 | 0 | 0 | 0.005163978 | 0.007527727 |  | 0.05163978 | 0.004082483 |  | 0.1220052
| Rel.Std.Dev. | [6 empty] | 15% | 7.746% | 0% | 0% | 9.682% | 12.21% |  | 30.98% | 5.974% |  | 34.85%
| PDM3 | [6 empty] | 24.88% | 9.546% | -17.84% | -17.84% | -12.36% | 1.33% |  | 173.9% | 12.28% |  | 475.2%
| Z-Score (Absolute) |  | 0 | 0.99 | 0 | 0.99 | 0 | 0.69 | 0.66 | 0.66 | 0.33 | 0.13 | 0.46 | 0.99 | 4.61 | 0.72 | 1.78 | 11.84
| Analytical results for Hf in OREAS 278b (Certified Value 0.13 ppm) | [32 empty] | Certified
Hf | Round | Replicate | Lab | Lab | Lab | Lab | Lab | Lab | Lab | Lab | Lab | Lab | Lab | Lab | Lab | Lab | Lab | Lab | Lab | Lab | Lab | Lab | Lab | [10 empty] | 1
| No | No | 4.01 | 4.02 | 4.03 | 4.04 | 4.05 | 4.06 | 4.07 | 4.08 | 4.09 | 4.10 | 4.11 | 4.12 | 4.13 | 4.19 | 4.20 | 4.22 | 4.28 | 4.30 | 4.38 | 4.39 | 4.40 | [10 empty] | ppm
|  |  | AR*MS | AR*OES/MS | AR*OES/MS | AR*MS | AR*OES/MS | AR*OES/MS | AR*MS | AR*MS | AR*MS | AR*MS | AR*MS | AR*MS | AR*MS | AR*OES/MS | AR*OES/MS | AR*OES/MS | AR*MS | AR*MS | AR*OES/MS | AR*MS | AR*MS | [10 empty] | 2
|  |  | 0.25g | 0.5g | 0.25g | 0.2g | 01g | 0.5g | 0.5g | 0.5g | 0.5g | 0.5g | 0.5g | 0.5g | 0.5g | 0.25g | 0.5g | 0.2g | 0.5g |  | 01g | 01g | 25g | [10 empty] | 2
| 1 | 1 | 0.14 | 0.15 | 0.12 | 0.15 | 0.1357665 | 0.1 | 0.18 | 0.14 | 0.12 | 0.13 | 0.1 | 0.13 | 0.1 | 0.13 | 0.12 | 0.14 | 0.09 | 0.1165318 | 0.12 | 0.16 | 0.13 | [10 empty] | 1
| 1 | 2 | 0.13 | 0.15 | 0.13 | 0.15 | 0.1716378 | 0.1 | 0.16 | 0.13 | 0.13 | 0.12 | 0.13 | 0.14 | 0.12 | 0.12 | 0.12 | 0.15 | 0.08 | 0.1335826 | 0.15 | 0.13 | 0.13 | [10 empty] | 16
| 1 | 3 | 0.13 | 0.15 | 0.13 | 0.16 | 0.1711829 | 0.1 | 0.15 | 0.13 | 0.12 | 0.13 | 0.12 | 0.14 | 0.12 | 0.13 | 0.12 | 0.15 | 0.08 | 0.1088849 | 0.13 | 0.17 | 0.12 | [10 empty] | 16
| 1 | 4 | 0.15 | 0.14 | 0.12 | 0.14 | 0.1473342 | 0.1 | 0.15 | 0.15 | 0.13 | 0.13 | 0.13 | 0.14 | 0.11 | 0.14 | 0.11 | 0.15 | 0.09 | 0.1276426 | 0.15 | 0.15 | 0.12 | [10 empty] | 0.1346804
| 1 | 5 | 0.14 | 0.14 | 0.13 | 0.16 | 0.1793716 | 0.1 | 0.15 | 0.14 | 0.12 | 0.13 | 0.12 | 0.14 | 0.11 | 0.12 | 0.11 | 0.14 | 0.08 | 0.2632435 | 0.13 | 0.15 | 0.13 | [10 empty] | 93
| 1 | 6 | 0.14 | 0.14 | 0.14 | 0.16 | 0.1252263 | 0.1 | 0.14 | 0.14 | 0.13 | 0.14 | 0.1 | 0.14 | 0.1 | 0.14 | 0.11 | 0.15 | 0.09 | 0.1492329 | 0.13 | 0.15 | 0.12
| Mean |  | 0.1383333 | 0.145 | 0.1283333 | 0.1533333 | 0.1550866 | 0.1 | 0.155 | 0.1383333 | 0.125 | 0.13 | 0.1166667 | 0.1383333 | 0.11 | 0.13 | 0.115 | 0.1466667 | 0.085 | 0.149853 | 0.135 | 0.1516667 | 0.125
| Median |  | 0.14 | 0.145 | 0.13 | 0.155 | 0.1592585 | 0.1 | 0.15 | 0.14 | 0.125 | 0.13 | 0.12 | 0.14 | 0.11 | 0.13 | 0.115 | 0.15 | 0.085 | 0.1306126 | 0.13 | 0.15 | 0.125
| Std Dev. |  | 0.007527727 | 0.005477226 | 0.007527727 | 0.008164966 | 0.02212602 | 1.520235e-17 | 0.01378405 | 0.007527727 | 0.005477226 | 0.006324555 | 0.0136626 | 0.004082483 | 0.008944272 | 0.008944272 | 0.005477226 | 0.005163978 | 0.005477226 | 0.05727914 | 0.01224745 | 0.0132916 | 0.005477226
| Rel.Std.Dev. |  | 5.442% | 3.777% | 5.866% | 5.325% | 14.27% | 1.52e-14% | 8.893% | 5.442% | 4.382% | 4.865% | 11.71% | 2.951% | 8.131% | 6.88% | 4.763% | 3.521% | 6.444% | 38.22% | 9.072% | 8.764% | 4.382%
| PDM3 |  | 2.712% | 7.662% | -4.713% | 13.85% | 15.15% | -25.75% | 15.09% | 2.712% | -7.188% | -3.475% | -13.38% | 2.712% | -18.33% | -3.475% | -14.61% | 8.9% | -36.89% | 11.27% | 0.2373% | 12.61% | -7.188%
| Z-Score (Absolute) |  | 0.1 | 0.48 | 0.48 | 0.96 | 1.06 | NA | 1.06 | 0.1 | 0.67 | 0.39 | 1.16 | 0.1 | 1.54 | 0.39 | 1.25 | 0.58 | 2.99 | 0.76 | 0.1 | 0.87 | 0.67
Results from laboratory 4.06 were removed due to their 0.1 ppm reading resolution.
| Analytical results for Hg in OREAS 278b (Certified Value 6.33 ppm) | [32 empty] | Certified
Hg | Round | Replicate | Lab | Lab | Lab | Lab | Lab | Lab | Lab | Lab | Lab | Lab | Lab | Lab | Lab | Lab | Lab | Lab | Lab | Lab | Lab | Lab | Lab | Lab | Lab | [8 empty] | 1
| No | No | 4.01 | 4.02 | 4.03 | 4.05 | 4.06 | 4.07 | 4.08 | 4.09 | 4.10 | 4.11 | 4.12 | 4.13 | 4.15 | 4.18 | 4.19 | 4.20 | 4.24 | 4.28 | 4.32 | 4.33 | 4.37 | 4.39 | 4.40 | [8 empty] | ppm
|  |  | AR*MS | AR*OES/MS | AR*OES/MS | AR*OES/MS | AR*OES/MS | AR*MS | AR*MS | AR*MS | AR*MS | AR*MS | AR*MS | AR*MS | AR*MS | AR*MS | AR*OES/MS | AR*OES/MS | AR*OES | AR*MS | AR*OES/MS | AR*OES/MS | AR*OES | AR*MS | AR*MS | [8 empty] | 2
|  |  | 0.25g | 0.5g | 0.25g | 01g | 0.5g | 0.5g | 0.5g | 0.5g | 0.5g | 0.5g | 0.5g | 0.5g | 15g | 0.5g | 0.25g | 0.5g | 01g | 0.5g | 0.25g | 0.5g | 0.5g | 01g | 25g | [8 empty] | 3
| 1 | 1 | 6.24 | 5.949 | 5.78 | 5.958628 | 5.8 | 5.69 | 5.98 | 6.05 | 6.23 | 6.55 | 6.28 | 6.33 | 6.219 | 6.33 | 6.84 | 6.06 | < 5 | 9.28 | 6.725 | 6.59 | 6.555043 | 6.8 | 6.8 | [8 empty] | 1
| 1 | 2 | 6.34 | 5.88 | 6.02 | 5.995741 | 5.84 | 6.5 | 5.9 | 6.12 | 6.24 | 6.73 | 6.59 | 6.64 | 6.444 | 5.98 | 7.28 | 6.27 | < 5 | 8.94 | 6.485 | 6.15 | 6.6 | 7 | 6.8 | [8 empty] | 1
| 1 | 3 | 6.35 | 6.115 | 5.76 | 5.94616 | 6.33 | 5.53 | 6.07 | 6.34 | 6.42 | 6.75 | 6.4 | 6.48 | 6.437 | 5.57 | 6.8 | 6.3 | < 5 | 9.43 | 6.425 | 6.11 | 6.549891 | 6.7 | 6.5 | [8 empty] | 16
| 1 | 4 | 6.41 | 5.984 | 5.67 | 6.118296 | 6.41 | 6.5 | 5.49 | 6.62 | 6.4 | 6.73 | 6.5 | 6.51 | 6.295 | 5.73 | 7.25 | 6.05 | < 5 | 9.65 | 6.69 | 6.45 | 6.629238 | 6.7 | 6.8 | [8 empty] | 6.332728
| 1 | 5 | 6.33 | 5.994 | 5.73 | 6.206033 | 6.39 | 5.63 | 5.54 | 6.2 | 6.4 | 6.63 | 6.75 | 6.56 | 6.336 | 5.99 | 7.13 | 6.23 | < 5 | 9.27 | 6.46 | 6.64 | 6.545201 | 6.7 | 6.9 | [8 empty] | 94
| 1 | 6 | 6.47 | 5.933 | 6.36 | 6.205894 | 6.13 | 5.66 | 6.05 | 6.07 | 6.36 | 6.08 | 6.4 | 6.47 | 6.504 | 6.2 | 6.87 | 5.85 | < 5 | 9.23 | 6.625 | 6.6 | 6.643625 | 6.5 | 6.9
| Mean |  | 6.356667 | 5.975833 | 5.886667 | 6.071792 | 6.15 | 5.918333 | 5.838333 | 6.233333 | 6.341667 | 6.578333 | 6.486667 | 6.498333 | 6.3725 | 5.966667 | 7.028333 | 6.126667 |  | 9.3 | 6.568333 | 6.423333 | 6.587166 | 6.733333 | 6.783333
| Median |  | 6.345 | 5.9665 | 5.77 | 6.057018 | 6.23 | 5.675 | 5.94 | 6.16 | 6.38 | 6.68 | 6.45 | 6.495 | 6.3865 | 5.985 | 7 | 6.145 |  | 9.275 | 6.555 | 6.52 | 6.577521 | 6.7 | 6.8
| Std Dev. |  | 0.07788881 | 0.07937611 | 0.2610492 | 0.1204489 | 0.2744449 | 0.4537584 | 0.257947 | 0.2168563 | 0.08495097 | 0.255845 | 0.1660923 | 0.1034247 | 0.1072059 | 0.2830312 | 0.2170177 | 0.172124 |  | 0.2346061 | 0.1278932 | 0.2364459 | 0.04313886 | 0.1632993 | 0.147196
| Rel.Std.Dev. |  | 1.225% | 1.328% | 4.435% | 1.984% | 4.463% | 7.667% | 4.418% | 3.479% | 1.34% | 3.889% | 2.561% | 1.592% | 1.682% | 4.744% | 3.088% | 2.809% |  | 2.523% | 1.947% | 3.681% | 0.6549% | 2.425% | 2.17%
| PDM3 |  | 0.378% | -5.636% | -7.044% | -4.12% | -2.885% | -6.544% | -7.807% | -1.57% | 0.1411% | 3.878% | 2.431% | 2.615% | 0.628% | -5.78% | 10.98% | -3.254% |  | 46.86% | 3.72% | 1.431% | 4.018% | 6.326% | 7.115%
| Z-Score (Absolute) |  | 0 | 1.11 | 1.37 | 0.83 | 0.6 | 1.28 | 1.52 | 0.36 | 0.04 | 0.65 | 0.38 | 0.41 | 0.05 | 1.14 | 1.96 | 0.67 | 11.28 | 8.61 | 0.62 | 0.2 | 0.67 | 1.1 | 1.25
| Analytical results for Ho in OREAS 278b (Indicative Value 0.2 ppm) | [32 empty] | Indicative
Ho | Round | Replicate | Lab | Lab | Lab | Lab | [27 empty] | 1
| No | No | 4.06 | 4.08 | 4.27 | 4.28 | [27 empty] | ppm
|  |  | AR*OES/MS | AR*MS | AR*MS | AR*MS | [27 empty] | 2
|  |  | 0.5g | 0.5g | 0.25g | 0.5g | [27 empty] | 2
| 1 | 1 | 0.2 | 0.21 | 0.2165899 | 0.16 | [27 empty] | 1
| 1 | 2 | 0.2 | 0.2 | 0.2261846 | 0.16 | [27 empty] | 3
| 1 | 3 | 0.2 | 0.21 | 0.2175648 | 0.16 | [27 empty] | 16
| 1 | 4 | 0.2 | 0.21 | 0.2157456 | 0.17 | [27 empty] | 0.1987365
| 1 | 5 | 0.2 | 0.21 | 0.197184 | 0.17 | [27 empty] | 9
| 1 | 6 | 0.2 | 0.22 | 0.2236444 | 0.17
| Mean |  | 0.2 | 0.21 | 0.2161522 | 0.165
| Median |  | 0.2 | 0.21 | 0.2170773 | 0.165
| Std Dev. |  | 3.040471e-17 | 0.006324555 | 0.01018752 | 0.005477226
| Rel.Std.Dev. |  | 1.52e-14% | 3.012% | 4.713% | 3.32%
| PDM3 |  | 0.6358% | 5.668% | 8.763% | -16.98%
| Z-Score (Absolute) |  | 0.42 | 0.42 | 0.93 | 3.34
| Analytical results for In in OREAS 278b (Certified Value 0.026 ppm) | [32 empty] | Certified
In | Round | Replicate | Lab | Lab | Lab | Lab | Lab | Lab | Lab | Lab | Lab | Lab | Lab | Lab | Lab | Lab | Lab | Lab | Lab | Lab | Lab | Lab | [11 empty] | 1
| No | No | 4.01 | 4.02 | 4.03 | 4.04 | 4.05 | 4.06 | 4.07 | 4.08 | 4.09 | 4.10 | 4.11 | 4.12 | 4.13 | 4.19 | 4.20 | 4.22 | 4.30 | 4.38 | 4.39 | 4.40 | [11 empty] | ppm
|  |  | AR*MS | AR*OES/MS | AR*OES/MS | AR*MS | AR*OES/MS | AR*OES/MS | AR*MS | AR*MS | AR*MS | AR*MS | AR*MS | AR*MS | AR*MS | AR*OES/MS | AR*OES/MS | AR*OES/MS | AR*MS | AR*OES/MS | AR*MS | AR*MS | [11 empty] | 3
|  |  | 0.25g | 0.5g | 0.25g | 0.2g | 01g | 0.5g | 0.5g | 0.5g | 0.5g | 0.5g | 0.5g | 0.5g | 0.5g | 0.25g | 0.5g | 0.2g |  | 01g | 01g | 25g | [11 empty] | 3
| 1 | 1 | 0.026 | 0.026 | 0.03 | 0.038 | < 0.05 | 0.02 | 0.032 | 0.028 | 0.026 | 0.026 | 0.027 | 0.031 | 0.019 | 0.03 | 0.024 | < 0.1 | < 0.01 | < 0.05 | 0.03 | 0.03 | [11 empty] | 1
| 1 | 2 | 0.025 | 0.027 | 0.03 | 0.043 | < 0.05 | 0.02 | 0.033 | 0.029 | 0.023 | 0.026 | 0.028 | 0.03 | 0.027 | 0.02 | 0.027 | < 0.1 | < 0.01 | < 0.05 | 0.02 | 0.03 | [11 empty] | 18
| 1 | 3 | 0.023 | 0.027 | 0.02 | 0.038 | < 0.05 | 0.02 | 0.026 | 0.028 | 0.026 | 0.026 | 0.028 | 0.03 | 0.028 | 0.03 | 0.025 | < 0.1 | < 0.01 | < 0.05 | 0.03 | 0.02 | [11 empty] | 16
| 1 | 4 | 0.027 | 0.026 | 0.03 | 0.046 | < 0.05 | 0.03 | 0.026 | 0.025 | 0.026 | 0.025 | 0.028 | 0.031 | 0.024 | 0.02 | 0.025 | < 0.1 | 0.0211523 | < 0.05 | 0.02 | 0.03 | [11 empty] | 0.02611369
| 1 | 5 | 0.027 | 0.026 | 0.03 | 0.05 | < 0.05 | 0.04 | 0.027 | 0.026 | 0.024 | 0.028 | 0.029 | 0.029 | 0.022 | 0.03 | 0.025 | < 0.1 | < 0.01 | < 0.05 | 0.03 | 0.03 | [11 empty] | 95
| 1 | 6 | 0.026 | 0.027 | 0.03 | 0.058 | < 0.05 | 0.02 | 0.019 | 0.025 | 0.024 | 0.027 | 0.027 | 0.03 | 0.027 | 0.03 | 0.023 | < 0.1 | < 0.01 | < 0.05 | 0.03 | 0.03
| Mean |  | 0.02566667 | 0.0265 | 0.02833333 | 0.0455 |  | 0.025 | 0.02716667 | 0.02683333 | 0.02483333 | 0.02633333 | 0.02783333 | 0.03016667 | 0.0245 | 0.02666667 | 0.02483333 |  | 0.0211523 |  | 0.02666667 | 0.02833333
| Median |  | 0.026 | 0.0265 | 0.03 | 0.0445 |  | 0.02 | 0.0265 | 0.027 | 0.025 | 0.026 | 0.028 | 0.03 | 0.0255 | 0.03 | 0.025 |  | 0.0211523 |  | 0.03 | 0.03
| Std Dev. |  | 0.001505545 | 0.0005477226 | 0.004082483 | 0.007687652 |  | 0.0083666 | 0.005036533 | 0.001722401 | 0.00132916 | 0.001032796 | 0.0007527727 | 0.0007527727 | 0.003507136 | 0.005163978 | 0.00132916 |  |  |  | 0.005163978 | 0.004082483
| Rel.Std.Dev. |  | 5.866% | 2.067% | 14.41% | 16.9% |  | 33.47% | 18.54% | 6.419% | 5.352% | 3.922% | 2.705% | 2.495% | 14.31% | 19.36% | 5.352% |  |  |  | 19.36% | 14.41%
| PDM3 |  | -1.712% | 1.479% | 8.5% | 74.24% |  | -4.265% | 4.032% | 2.756% | -4.903% | 0.8411% | 6.585% | 15.52% | -6.179% | 2.118% | -4.903% |  | -19% |  | 2.118% | 8.5%
| Z-Score (Absolute) |  | 0.39 | 0.04 | 0.75 | 8.06 | 0.67 | 0.67 | 0.25 | 0.11 | 0.75 | 0.11 | 0.53 | 1.53 | 0.89 | 0.04 | 0.75 | 9.97 | 8.05 | 0.67 | 0.04 | 0.75
| Analytical results for K in OREAS 278b (Certified Value 0.215 wt.%) | [32 empty] | Certified
K | Round | Replicate | Lab | Lab | Lab | Lab | Lab | Lab | Lab | Lab | Lab | Lab | Lab | Lab | Lab | Lab | Lab | Lab | Lab | Lab | Lab | Lab | Lab | Lab | Lab | Lab | Lab | Lab | Lab |  |  |  |  | 1
| No | No | 4.01 | 4.02 | 4.03 | 4.04 | 4.05 | 4.06 | 4.07 | 4.08 | 4.09 | 4.10 | 4.11 | 4.12 | 4.13 | 4.15 | 4.18 | 4.19 | 4.20 | 4.21 | 4.22 | 4.24 | 4.27 | 4.28 | 4.30 | 4.32 | 4.38 | 4.39 | 4.40 |  |  |  |  | wt.%
|  |  | AR*OES | AR*OES/MS | AR*OES/MS | AR*MS | AR*OES/MS | AR*OES/MS | AR*OES | AR*MS | AR*MS | AR*MS | AR*MS | AR*MS | AR*MS | AR*MS | AR*MS | AR*OES/MS | AR*OES/MS | AR*OES | AR*OES/MS | AR*OES | AR*OES | AR*OES | AR*OES | AR*OES/MS | AR*OES/MS | AR*MS | AR*MS |  |  |  |  | 3
|  |  | 0.25g | 0.5g | 0.25g | 0.2g | 01g | 0.5g | 0.5g | 0.5g | 0.5g | 0.5g | 0.5g | 0.5g | 0.5g | 15g | 0.5g | 0.25g | 0.5g | 0.25g | 0.2g | 01g | 0.25g | 0.5g | 0.5g | 0.25g | 01g | 01g | 25g |  |  |  |  | 3
| 1 | 1 | 0.209 | 0.23 | 0.2 | 0.21 | 0.2641022 | 0.21 | 0.24 | 0.2 | 0.2 | 0.2 | 0.21 | 0.21 | 0.21 | 0.21 | 0.2 | 0.23 | 0.21 | 0.214 | 0.22 | 0.22 | 0.23126 | 0.2457 | 0.198 | 0.1982 | 0.245 | 0.2416 | 0.2262 |  |  |  |  | 1
| 1 | 2 | 0.207 | 0.21 | 0.2 | 0.21 | 0.2535899 | 0.22 | 0.23 | 0.2 | 0.2 | 0.21 | 0.22 | 0.21 | 0.21 | 0.21 | 0.21 | 0.23 | 0.21 | 0.201 | 0.22 | 0.22 | 0.23295 | 0.2341 | 0.197 | 0.1955 | 0.241 | 0.2466 | 0.2241 |  |  |  |  | #N/A
| 1 | 3 | 0.205 | 0.23 | 0.2 | 0.21 | 0.2608838 | 0.21 | 0.23 | 0.21 | 0.2 | 0.21 | 0.22 | 0.21 | 0.21 | 0.21 | 0.21 | 0.22 | 0.21 | 0.21 | 0.22 | 0.22 | 0.23188 | 0.2383 | 0.197 | 0.1977 | 0.231 | 0.2497 | 0.2042 |  |  |  |  | 16
| 1 | 4 | 0.216 | 0.23 | 0.2 | 0.2 | 0.2561124 | 0.22 | 0.23 | 0.22 | 0.2 | 0.21 | 0.22 | 0.22 | 0.21 | 0.21 | 0.21 | 0.23 | 0.2 | 0.224 | 0.23 | 0.22 | 0.23175 | 0.2416 | 0.191 | 0.1972 | 0.241 | 0.255 | 0.2151 |  |  |  |  | 0.2154105
| 1 | 5 | 0.213 | 0.23 | 0.2 | 0.21 | 0.2632188 | 0.21 | 0.28 | 0.22 | 0.2 | 0.21 | 0.21 | 0.22 | 0.21 | 0.21 | 0.21 | 0.22 | 0.21 | 0.219 | 0.22 | 0.22 | 0.23146 | 0.2399 | 0.188 | 0.192 | 0.241 | 0.2527 | 0.2214 |  |  |  |  | 96
| 1 | 6 | 0.213 | 0.21 | 0.2 | 0.2 | 0.2686469 | 0.2 | 0.24 | 0.22 | 0.2 | 0.21 | 0.21 | 0.21 | 0.21 | 0.22 | 0.21 | 0.23 | 0.21 | 0.215 | 0.22 | 0.22 | 0.23206 | 0.2341 | 0.195 | 0.1861 | 0.241 | 0.2538 | 0.2269
| Mean |  | 0.2105 | 0.2233333 | 0.2 | 0.2066667 | 0.2610923 | 0.2116667 | 0.2416667 | 0.2116667 | 0.2 | 0.2083333 | 0.215 | 0.2133333 | 0.21 | 0.2116667 | 0.2083333 | 0.2266667 | 0.2083333 | 0.2138333 | 0.2216667 | 0.22 | 0.2318933 | 0.23895 | 0.1943333 | 0.19445 | 0.24 | 0.2499 | 0.21965
| Median |  | 0.211 | 0.23 | 0.2 | 0.21 | 0.2620513 | 0.21 | 0.235 | 0.215 | 0.2 | 0.21 | 0.215 | 0.21 | 0.21 | 0.21 | 0.21 | 0.23 | 0.21 | 0.2145 | 0.22 | 0.22 | 0.231815 | 0.2391 | 0.196 | 0.19635 | 0.241 | 0.2512 | 0.22275
| Std Dev. |  | 0.0041833 | 0.01032796 | 3.040471e-17 | 0.005163978 | 0.005509692 | 0.007527727 | 0.0194079 | 0.009831921 | 3.040471e-17 | 0.004082483 | 0.005477226 | 0.005163978 | 0 | 0.004082483 | 0.004082483 | 0.005163978 | 0.004082483 | 0.007884584 | 0.004082483 | 0 | 0.0005922725 | 0.00449344 | 0.003983298 | 0.004669368 | 0.004690416 | 0.005077007 | 0.008691778
| Rel.Std.Dev. |  | 1.987% | 4.624% | 1.52e-14% | 2.499% | 2.11% | 3.556% | 8.031% | 4.645% | 1.52e-14% | 1.96% | 2.548% | 2.421% | 0% | 1.929% | 1.96% | 2.278% | 1.96% | 3.687% | 1.842% | 0% | 0.2554% | 1.88% | 2.05% | 2.401% | 1.954% | 2.032% | 3.957%
| PDM3 |  | -2.28% | 3.678% | -7.154% | -4.059% | 21.21% | -1.738% | 12.19% | -1.738% | -7.154% | -3.285% | -0.1906% | -0.9643% | -2.512% | -1.738% | -3.285% | 5.225% | -3.285% | -0.7322% | 2.904% | 2.131% | 7.652% | 10.93% | -9.785% | -9.731% | 11.42% | 16.01% | 1.968%
| Z-Score (Absolute) |  | 0.36 | 1.04 | NA | 0.78 | 5.17 | 0.24 | 3.04 | 0.24 | NA | 0.6 | 0.13 | 0.05 | 0.42 | 0.24 | 0.6 | 1.4 | 0.6 | 0 | 0.86 | 0.67 | 1.97 | 2.75 | 2.13 | 2.12 | 2.86 | 3.94 | 0.64
Results from laboratories 4.03 and 4.09 were removed due to their 0.01 wt.% reading resolution.
| Analytical results for La in OREAS 278b (Certified Value 9.68 ppm) | [32 empty] | Certified
La | Round | Replicate | Lab | Lab | Lab | Lab | Lab | Lab | Lab | Lab | Lab | Lab | Lab | Lab | Lab | Lab | Lab | Lab | Lab | Lab | Lab | Lab | Lab | Lab | Lab | Lab | Lab | [6 empty] | 1
| No | No | 4.01 | 4.02 | 4.03 | 4.04 | 4.05 | 4.06 | 4.07 | 4.08 | 4.09 | 4.10 | 4.11 | 4.12 | 4.13 | 4.15 | 4.18 | 4.19 | 4.20 | 4.22 | 4.24 | 4.27 | 4.28 | 4.32 | 4.38 | 4.39 | 4.40 | [6 empty] | ppm
|  |  | AR*MS | AR*OES/MS | AR*OES/MS | AR*MS | AR*OES/MS | AR*OES/MS | AR*MS | AR*MS | AR*MS | AR*MS | AR*MS | AR*MS | AR*MS | AR*MS | AR*MS | AR*OES/MS | AR*OES/MS | AR*OES/MS | AR*OES | AR*MS | AR*OES | AR*OES/MS | AR*OES/MS | AR*MS | AR*MS | [6 empty] | 2
|  |  | 0.25g | 0.5g | 0.25g | 0.2g | 01g | 0.5g | 0.5g | 0.5g | 0.5g | 0.5g | 0.5g | 0.5g | 0.5g | 15g | 0.5g | 0.25g | 0.5g | 0.2g | 01g | 0.25g | 0.5g | 0.25g | 01g | 01g | 25g | [6 empty] | 3
| 1 | 1 | 9.4 | 9.9 | 9.2 | 10.5 | 9.191922 | 9.9 | 13.9 | 8.8 | 9.6 | 9.4 | 10 | 10.8 | 9.6 | 8.6 | 9 | 9.4 | 8.7 | 10.3 | 9.5 | 9.571081 | 10 | 9 | 11.4 | 10.397 | 9.715 | [6 empty] | 1
| 1 | 2 | 9.1 | 10.1 | 9.1 | 10.8 | 9.125189 | 10.3 | 6.8 | 8.7 | 9 | 9.1 | 10.6 | 10.7 | 9.4 | 9.1 | 9 | 9.8 | 8.8 | 10.3 | 9.7 | 9.587731 | 10 | 9.5 | 11.1 | 10.798 | 9.459 | [6 empty] | 19
| 1 | 3 | 8.6 | 9.7 | 9.3 | 10.6 | 9.40902 | 10.5 | 13.1 | 8.9 | 9.2 | 9.7 | 9.8 | 10.8 | 9.8 | 9 | 9 | 9.2 | 8.9 | 10.1 | 9.4 | 9.543478 | 10 | 9 | 11.1 | 10.492 | 8.569 | [6 empty] | 16
| 1 | 4 | 9.5 | 9.3 | 9 | 10.1 | 9.419538 | 9.7 | 6.8 | 9 | 9.8 | 9.6 | 9.7 | 10.5 | 9.5 | 9.2 | 9 | 9.6 | 8.6 | 10.2 | 9.5 | 9.56176 | 10 | 9 | 11.4 | 10.426 | 9.19 | [6 empty] | 9.677414
| 1 | 5 | 9.7 | 9.5 | 9.1 | 10.7 | 9.308653 | 10.6 | 13.4 | 8.6 | 8.9 | 9.8 | 10.3 | 10.9 | 9.5 | 8.8 | 9 | 9.9 | 8.6 | 10.3 | 9.5 | 9.563697 | 10 | 9 | 11.4 | 10.276 | 9.544 | [6 empty] | 97
| 1 | 6 | 9.3 | 9.4 | 9.4 | 10.4 | 9.573746 | 9.8 | 13.2 | 9.1 | 9.1 | 9.8 | 9.9 | 10.7 | 9.5 | 9.4 | 9 | 9.3 | 8.4 | 10.2 | 9.7 | 9.504983 | 10 | 9 | 11 | 10.176 | 9.586
| Mean |  | 9.266667 | 9.65 | 9.183333 | 10.51667 | 9.338011 | 10.13333 | 11.2 | 8.85 | 9.266667 | 9.566667 | 10.05 | 10.73333 | 9.55 | 9.016667 | 9 | 9.533333 | 8.666667 | 10.23333 | 9.55 | 9.555455 | 10 | 9.083333 | 11.23333 | 10.4275 | 9.343833
| Median |  | 9.35 | 9.6 | 9.15 | 10.55 | 9.358837 | 10.1 | 13.15 | 8.85 | 9.15 | 9.65 | 9.95 | 10.75 | 9.5 | 9.05 | 9 | 9.5 | 8.65 | 10.25 | 9.5 | 9.562728 | 10 | 9 | 11.25 | 10.4115 | 9.5015
| Std Dev. |  | 0.3829708 | 0.3082207 | 0.147196 | 0.2483277 | 0.1641689 | 0.3829708 | 3.419357 | 0.1870829 | 0.3559026 | 0.273252 | 0.3391165 | 0.136626 | 0.1378405 | 0.2857738 | 0 | 0.2804758 | 0.175119 | 0.08164966 | 0.1224745 | 0.0285813 | 0 | 0.2041241 | 0.1861899 | 0.2138072 | 0.4180361
| Rel.Std.Dev. |  | 4.133% | 3.194% | 1.603% | 2.361% | 1.758% | 3.779% | 30.53% | 2.114% | 3.841% | 2.856% | 3.374% | 1.273% | 1.443% | 3.169% | 0% | 2.942% | 2.021% | 0.7979% | 1.282% | 0.2991% | 0% | 2.247% | 1.657% | 2.05% | 4.474%
| PDM3 |  | -4.244% | -0.2833% | -5.105% | 8.672% | -3.507% | 4.711% | 15.73% | -8.55% | -4.244% | -1.144% | 3.85% | 10.91% | -1.317% | -6.828% | -7% | -1.489% | -10.44% | 5.745% | -1.317% | -1.26% | 3.333% | -6.139% | 16.08% | 7.751% | -3.447%
| Z-Score (Absolute) |  | 0.41 | 0.14 | 0.53 | 1.4 | 0.31 | 0.84 | 2.38 | 1.01 | 0.41 | 0.02 | 0.72 | 1.71 | 0 | 0.77 | NA | 0.02 | 1.28 | 0.99 | 0 | 0.01 | NA | 0.67 | 2.43 | 1.27 | 0.3
Results from laboratories 4.18 and 4.28 were removed due to their 1 ppm reading resolution.
| Analytical results for Li in OREAS 278b (Certified Value 6.58 ppm) | [32 empty] | Certified
Li | Round | Replicate | Lab | Lab | Lab | Lab | Lab | Lab | Lab | Lab | Lab | Lab | Lab | Lab | Lab | Lab | Lab | Lab | Lab | Lab | Lab | Lab | Lab | [10 empty] | 1
| No | No | 4.01 | 4.02 | 4.03 | 4.04 | 4.05 | 4.06 | 4.07 | 4.08 | 4.09 | 4.10 | 4.11 | 4.12 | 4.13 | 4.19 | 4.20 | 4.21 | 4.22 | 4.28 | 4.38 | 4.39 | 4.40 | [10 empty] | ppm
|  |  | AR*OES | AR*OES/MS | AR*OES/MS | AR*MS | AR*OES/MS | AR*OES/MS | AR*MS | AR*MS | AR*MS | AR*MS | AR*MS | AR*MS | AR*MS | AR*OES/MS | AR*OES/MS | AR*OES | AR*OES/MS | AR*OES | AR*OES/MS | AR*MS | AR*MS | [10 empty] | 2
|  |  | 0.25g | 0.5g | 0.25g | 0.2g | 01g | 0.5g | 0.5g | 0.5g | 0.5g | 0.5g | 0.5g | 0.5g | 0.5g | 0.25g | 0.5g | 0.25g | 0.2g | 0.5g | 01g | 01g | 25g | [10 empty] | 3
| 1 | 1 | 6 | 5.5 | 4 | 6.7 | 7.615852 | 6.7 | 4.8 | 6.95 | 6.4 | 6.4 | 6.3 | 6.4 | 6.5 | 6 | 5 | 6.41 | 6.4 | 7 | 6.3 | 6.7 | 6.8 | [10 empty] | 1
| 1 | 2 | 6 | 5.4 | 4 | 6.7 | 7.884995 | 7 | 6.9 | 6.73 | 6.4 | 6.5 | 6.9 | 6.6 | 6.5 | 6 | 4.9 | 5.69 | 6.4 | 7 | 6.2 | 7 | 6.7 | [10 empty] | #N/A
| 1 | 3 | 6 | 6.6 | 3 | 6.6 | 7.769294 | 7.2 | 4.7 | 6.83 | 6.5 | 6.7 | 6.9 | 6.3 | 6.5 | 6 | 5.2 | 6.24 | 6.2 | 7 | 6.4 | 6.8 | 6.1 | [10 empty] | 16
| 1 | 4 | 7 | 6.2 | 3 | 6.4 | 7.726825 | 6.9 | 6 | 7.1 | 6.3 | 6.6 | 6.9 | 6.6 | 6.6 | 6 | 5 | 7.02 | 6.3 | 7 | 6.3 | 6.9 | 6.5 | [10 empty] | 6.579881
| 1 | 5 | 7 | 6.1 | 4 | 6.8 | 7.554467 | 7 | 5 | 7.07 | 6.5 | 6.6 | 6.8 | 6.6 | 6.7 | 6 | 5.2 | 6.6 | 6.2 | 7 | 6.6 | 6.9 | 6.6 | [10 empty] | 98
| 1 | 6 | 7 | 6.2 | 3 | 6.6 | 7.837832 | 6.6 | 4.6 | 6.8 | 6.4 | 6.7 | 6.5 | 6.5 | 6.7 | 6 | 5 | 6.46 | 6.2 | 7 | 6.6 | 6.8 | 6.7
| Mean |  | 6.5 | 6 | 3.5 | 6.633333 | 7.731544 | 6.9 | 5.333333 | 6.913333 | 6.416667 | 6.583333 | 6.716667 | 6.5 | 6.583333 | 6 | 5.05 | 6.403333 | 6.283333 | 7 | 6.4 | 6.85 | 6.566667
| Median |  | 6.5 | 6.15 | 3.5 | 6.65 | 7.74806 | 6.95 | 4.9 | 6.89 | 6.4 | 6.6 | 6.85 | 6.55 | 6.55 | 6 | 5 | 6.435 | 6.25 | 7 | 6.35 | 6.85 | 6.65
| Std Dev. |  | 0.5477226 | 0.4604346 | 0.5477226 | 0.136626 | 0.1273047 | 0.219089 | 0.9201449 | 0.151085 | 0.07527727 | 0.1169045 | 0.2562551 | 0.1264911 | 0.09831921 | 0 | 0.1224745 | 0.4376604 | 0.09831921 | 0 | 0.167332 | 0.1048809 | 0.2503331
| Rel.Std.Dev. |  | 8.427% | 7.674% | 15.65% | 2.06% | 1.647% | 3.175% | 17.25% | 2.185% | 1.173% | 1.776% | 3.815% | 1.946% | 1.493% | 0% | 2.425% | 6.835% | 1.565% | 0% | 2.615% | 1.531% | 3.812%
| PDM3 |  | -1.214% | -8.813% | -46.81% | 0.8124% | 17.5% | 4.865% | -18.94% | 5.068% | -2.481% | 0.05247% | 2.079% | -1.214% | 0.05247% | -8.813% | -23.25% | -2.683% | -4.507% | 6.385% | -2.734% | 4.105% | -0.2008%
| Z-Score (Absolute) |  | NA | 2.29 | NA | 0.27 | 4.71 | 1.35 | 4.99 | 1.4 | 0.61 | 0.07 | 0.61 | 0.27 | 0.07 | NA | 6.14 | 0.66 | 1.15 | NA | 0.67 | 1.15 | 0
Results from laboratories 4.01, 4.03, 4.19 and 4.28 were removed due to their 1 ppm reading resolution.
| Analytical results for Lu in OREAS 278b (Indicative Value 0.058 ppm) | [32 empty] | Indicative
Lu | Round | Replicate | Lab | Lab | Lab | Lab | Lab | [26 empty] | 1
| No | No | 4.01 | 4.03 | 4.06 | 4.08 | 4.19 | [26 empty] | ppm
|  |  | AR*MS | AR*OES/MS | AR*OES/MS | AR*MS | AR*OES/MS | [26 empty] | 3
|  |  | 0.25g | 0.25g | 0.5g | 0.5g | 0.25g | [26 empty] | 3
| 1 | 1 | 0.07 | 0.05 | < 0.1 | 0.06 | 0.06 | [26 empty] | 1
| 1 | 2 | 0.07 | 0.06 | < 0.1 | 0.06 | 0.06 | [26 empty] | 4
| 1 | 3 | 0.06 | 0.05 | < 0.1 | 0.06 | 0.06 | [26 empty] | 16
| 1 | 4 | 0.06 | 0.05 | < 0.1 | 0.06 | 0.06 | [26 empty] | 0.05833333
| 1 | 5 | 0.06 | 0.05 | < 0.1 | 0.06 | 0.06 | [26 empty] | 10
| 1 | 6 | 0.06 | 0.05 | < 0.1 | 0.05 | 0.06
| Mean |  | 0.06333333 | 0.05166667 |  | 0.05833333 | 0.06
| Median |  | 0.06 | 0.05 |  | 0.06 | 0.06
| Std Dev. |  | 0.005163978 | 0.004082483 |  | 0.004082483 | 0
| Rel.Std.Dev. |  | 8.154% | 7.902% |  | 6.999% | 0%
| PDM3 |  | 8.571% | -11.43% |  | 4.441e-14% | 2.857%
| Z-Score (Absolute) |  | 0.67 | 0.9 | 1.12 | 0 | 0.22
| Analytical results for Mg in OREAS 278b (Certified Value 0.704 wt.%) | [32 empty] | Certified
Mg | Round | Replicate | Lab | Lab | Lab | Lab | Lab | Lab | Lab | Lab | Lab | Lab | Lab | Lab | Lab | Lab | Lab | Lab | Lab | Lab | Lab | Lab | Lab | Lab | Lab | Lab | Lab | Lab | Lab |  |  |  |  | 1
| No | No | 4.01 | 4.02 | 4.03 | 4.04 | 4.05 | 4.06 | 4.07 | 4.08 | 4.09 | 4.10 | 4.11 | 4.12 | 4.13 | 4.15 | 4.18 | 4.19 | 4.20 | 4.21 | 4.22 | 4.24 | 4.27 | 4.28 | 4.30 | 4.32 | 4.38 | 4.39 | 4.40 |  |  |  |  | wt.%
|  |  | AR*OES | AR*OES/MS | AR*OES/MS | AR*MS | AR*OES/MS | AR*OES/MS | AR*OES | AR*MS | AR*MS | AR*MS | AR*MS | AR*MS | AR*MS | AR*MS | AR*MS | AR*OES/MS | AR*OES/MS | AR*OES | AR*OES/MS | AR*OES | AR*OES | AR*OES | AR*OES | AR*OES/MS | AR*OES/MS | AR*MS | AR*MS |  |  |  |  | 3
|  |  | 0.25g | 0.5g | 0.25g | 0.2g | 01g | 0.5g | 0.5g | 0.5g | 0.5g | 0.5g | 0.5g | 0.5g | 0.5g | 15g | 0.5g | 0.25g | 0.5g | 0.25g | 0.2g | 01g | 0.25g | 0.5g | 0.5g | 0.25g | 01g | 01g | 25g |  |  |  |  | 3
| 1 | 1 | 0.708 | 0.74 | 0.68 | 0.69 | 0.7155769 | 0.72 | 0.75 | 0.67 | 0.67 | 0.68 | 0.7 | 0.7 | 0.69 | 0.66 | 0.67 | 0.74 | 0.76 | 0.618 | 0.71 | 0.67 | 0.7142994 | 0.8684 | 0.666 | 0.7313 | 0.74 | 0.67 | 0.71 |  |  |  |  | 1
| 1 | 2 | 0.706 | 0.71 | 0.68 | 0.7 | 0.6852122 | 0.74 | 0.72 | 0.66 | 0.69 | 0.68 | 0.72 | 0.7 | 0.7 | 0.69 | 0.68 | 0.72 | 0.73 | 0.594 | 0.71 | 0.65 | 0.71266 | 0.8262 | 0.6642 | 0.70885 | 0.74 | 0.7 | 0.71 |  |  |  |  | #N/A
| 1 | 3 | 0.697 | 0.73 | 0.68 | 0.69 | 0.6790245 | 0.72 | 0.74 | 0.71 | 0.69 | 0.7 | 0.72 | 0.7 | 0.69 | 0.68 | 0.68 | 0.74 | 0.75 | 0.614 | 0.71 | 0.67 | 0.7188401 | 0.8624 | 0.666 | 0.72545 | 0.72 | 0.68 | 0.67 |  |  |  |  | 16
| 1 | 4 | 0.723 | 0.74 | 0.67 | 0.67 | 0.6920918 | 0.71 | 0.74 | 0.73 | 0.68 | 0.69 | 0.73 | 0.72 | 0.7 | 0.69 | 0.69 | 0.73 | 0.72 | 0.662 | 0.72 | 0.66 | 0.7161173 | 0.8624 | 0.6633 | 0.73115 | 0.71 | 0.68 | 0.71 |  |  |  |  | 0.7037667
| 1 | 5 | 0.715 | 0.74 | 0.68 | 0.69 | 0.7162497 | 0.72 | 0.74 | 0.74 | 0.69 | 0.68 | 0.71 | 0.72 | 0.71 | 0.67 | 0.7 | 0.72 | 0.73 | 0.624 | 0.71 | 0.66 | 0.7149642 | 0.8684 | 0.6588 | 0.715 | 0.71 | 0.68 | 0.71 |  |  |  |  | 99
| 1 | 6 | 0.713 | 0.69 | 0.69 | 0.69 | 0.7074753 | 0.71 | 0.74 | 0.71 | 0.69 | 0.69 | 0.71 | 0.71 | 0.7 | 0.7 | 0.71 | 0.73 | 0.75 | 0.623 | 0.71 | 0.68 | 0.7177907 | 0.8322 | 0.6651 | 0.71355 | 0.73 | 0.67 | 0.73
| Mean |  | 0.7103333 | 0.725 | 0.68 | 0.6883333 | 0.6992717 | 0.72 | 0.7383333 | 0.7033333 | 0.685 | 0.6866667 | 0.715 | 0.7083333 | 0.6983333 | 0.6816667 | 0.6883333 | 0.73 | 0.74 | 0.6225 | 0.7116667 | 0.665 | 0.7157786 | 0.8533333 | 0.6639 | 0.7208833 | 0.725 | 0.68 | 0.7066667
| Median |  | 0.7105 | 0.735 | 0.68 | 0.69 | 0.6997836 | 0.72 | 0.74 | 0.71 | 0.69 | 0.685 | 0.715 | 0.705 | 0.7 | 0.685 | 0.685 | 0.73 | 0.74 | 0.6205 | 0.71 | 0.665 | 0.71554075 | 0.8624 | 0.66465 | 0.720225 | 0.725 | 0.68 | 0.71
| Std Dev. |  | 0.008846845 | 0.02073644 | 0.006324555 | 0.009831921 | 0.01600363 | 0.01095445 | 0.009831921 | 0.03204164 | 0.0083666 | 0.008164966 | 0.01048809 | 0.009831921 | 0.007527727 | 0.0147196 | 0.0147196 | 0.008944272 | 0.01549193 | 0.02221486 | 0.004082483 | 0.01048809 | 0.002285301 | 0.01898027 | 0.002709982 | 0.009674279 | 0.01378405 | 0.01095445 | 0.01966384
| Rel.Std.Dev. |  | 1.245% | 2.86% | 0.9301% | 1.428% | 2.289% | 1.521% | 1.332% | 4.556% | 1.221% | 1.189% | 1.467% | 1.388% | 1.078% | 2.159% | 2.138% | 1.225% | 2.094% | 3.569% | 0.5737% | 1.577% | 0.3193% | 2.224% | 0.4082% | 1.342% | 1.901% | 1.611% | 2.783%
| PDM3 |  | 0.9331% | 3.017% | -3.377% | -2.193% | -0.6387% | 2.307% | 4.912% | -0.06158% | -2.667% | -2.43% | 1.596% | 0.6489% | -0.772% | -3.14% | -2.193% | 3.728% | 5.148% | -11.55% | 1.123% | -5.508% | 1.707% | 21.25% | -5.665% | 2.432% | 3.017% | -3.377% | 0.4121%
| Z-Score (Absolute) |  | 0.13 | 0.67 | 0.98 | 0.67 | 0.27 | 0.49 | 1.16 | 0.12 | 0.8 | 0.74 | 0.31 | 0.06 | 0.31 | 0.92 | 0.67 | 0.86 | 1.23 | 3.1 | 0.18 | 1.53 | 0.34 | 5.39 | 1.57 | 0.52 | 0.67 | 0.98 | 0
| Analytical results for Mn in OREAS 278b (Certified Value 0.013 wt.%) | [32 empty] | Certified
Mn | Round | Replicate | Lab | Lab | Lab | Lab | Lab | Lab | Lab | Lab | Lab | Lab | Lab | Lab | Lab | Lab | Lab | Lab | Lab | Lab | Lab | Lab | Lab | Lab | Lab | Lab | Lab | Lab | Lab |  |  |  |  | 1
| No | No | 4.01 | 4.02 | 4.03 | 4.04 | 4.05 | 4.06 | 4.07 | 4.08 | 4.09 | 4.10 | 4.11 | 4.12 | 4.13 | 4.15 | 4.18 | 4.19 | 4.20 | 4.21 | 4.22 | 4.24 | 4.27 | 4.28 | 4.30 | 4.32 | 4.38 | 4.39 | 4.40 |  |  |  |  | wt.%
|  |  | AR*OES | AR*OES/MS | AR*OES/MS | AR*MS | AR*OES/MS | AR*OES/MS | AR*MS | AR*MS | AR*MS | AR*MS | AR*MS | AR*MS | AR*MS | AR*MS | AR*MS | AR*OES/MS | AR*OES/MS | AR*OES | AR*OES/MS | AR*OES | AR*OES | AR*OES | AR*MS | AR*OES/MS | AR*OES/MS | AR*MS | AR*MS |  |  |  |  | 3
|  |  | 0.25g | 0.5g | 0.25g | 0.2g | 01g | 0.5g | 0.5g | 0.5g | 0.5g | 0.5g | 0.5g | 0.5g | 0.5g | 15g | 0.5g | 0.25g | 0.5g | 0.25g | 0.2g | 01g | 0.25g | 0.5g |  | 0.25g | 01g | 01g | 25g |  |  |  |  | 3
| 1 | 1 | 0.0131 | 0.0137 | 0.0128 | 0.013 | 0.01391326 | 0.0128 | 0.0128 | 0.0129 | 0.0124 | 0.0128 | 0.0129 | 0.0129 | 0.0135 | 0.0123 | 0.0128 | 0.0134 | 0.0146 | 0.013 | 0.0131 | 0.01174 | 0.0138955 | 0.0132 | 0.0131915 | 0.0127 | 0.013 | 0.0132 | 0.0141 |  |  |  |  | 1
| 1 | 2 | 0.013 | 0.0126 | 0.0128 | 0.0131 | 0.01312468 | 0.0134 | 0.0139 | 0.0126 | 0.0126 | 0.0129 | 0.0131 | 0.0131 | 0.0136 | 0.0129 | 0.0132 | 0.0136 | 0.0141 | 0.013 | 0.0128 | 0.01158 | 0.01334235 | 0.0124 | 0.01359717 | 0.01235 | 0.0128 | 0.0138 | 0.0141 |  |  |  |  | 21
| 1 | 3 | 0.0129 | 0.0137 | 0.0128 | 0.0129 | 0.01316665 | 0.0128 | 0.0124 | 0.0129 | 0.0127 | 0.013 | 0.0131 | 0.0129 | 0.0134 | 0.0126 | 0.0131 | 0.0139 | 0.0138 | 0.013 | 0.013 | 0.01162 | 0.0134204 | 0.0132 | 0.01662035 | 0.0129 | 0.0122 | 0.0137 | 0.0131 |  |  |  |  | 16
| 1 | 4 | 0.0133 | 0.0137 | 0.0127 | 0.0127 | 0.01386035 | 0.013 | 0.0134 | 0.0118 | 0.0125 | 0.013 | 0.0132 | 0.0132 | 0.0135 | 0.013 | 0.0132 | 0.0137 | 0.0136 | 0.014 | 0.0128 | 0.01136 | 0.01316295 | 0.0132 | 0.0133683 | 0.0138 | 0.0126 | 0.0136 | 0.0137 |  |  |  |  | 0.0131405
| 1 | 5 | 0.0131 | 0.0137 | 0.0128 | 0.0131 | 0.01336478 | 0.0135 | 0.0123 | 0.0119 | 0.0127 | 0.0129 | 0.0131 | 0.0132 | 0.0137 | 0.0126 | 0.0132 | 0.0133 | 0.0141 | 0.013 | 0.013 | 0.01154 | 0.013387 | 0.0132 | 0.0135138 | 0.0127 | 0.0126 | 0.0138 | 0.0142 |  |  |  |  | 100
| 1 | 6 | 0.0131 | 0.0129 | 0.0131 | 0.013 | 0.01316093 | 0.0127 | 0.0122 | 0.013 | 0.0126 | 0.0128 | 0.0131 | 0.0131 | 0.0135 | 0.013 | 0.0134 | 0.0139 | 0.0143 | 0.013 | 0.0129 | 0.01179 | 0.0136057 | 0.0124 | 0.01311908 | 0.0125 | 0.0124 | 0.0135 | 0.0143
| Mean |  | 0.01308333 | 0.01338333 | 0.01283333 | 0.01296667 | 0.01343178 | 0.01303333 | 0.01283333 | 0.01251667 | 0.01258333 | 0.0129 | 0.01308333 | 0.01306667 | 0.01353333 | 0.01273333 | 0.01315 | 0.01363333 | 0.01408333 | 0.01316667 | 0.01293333 | 0.011605 | 0.01346898 | 0.01293333 | 0.0139017 | 0.012825 | 0.0126 | 0.0136 | 0.01391667
| Median |  | 0.0131 | 0.0137 | 0.0128 | 0.013 | 0.01326572 | 0.0129 | 0.0126 | 0.01275 | 0.0126 | 0.0129 | 0.0131 | 0.0131 | 0.0135 | 0.01275 | 0.0132 | 0.01365 | 0.0141 | 0.013 | 0.01295 | 0.0116 | 0.0134037 | 0.0132 | 0.01344105 | 0.0127 | 0.0126 | 0.01365 | 0.0141
| Std Dev. |  | 0.000132916 | 0.0004996666 | 0.000136626 | 0.0001505545 | 0.000362754 | 0.0003386247 | 0.0006831301 | 0.0005344779 | 0.0001169045 | 8.944272e-05 | 9.831921e-05 | 0.000136626 | 0.0001032796 | 0.0002804758 | 0.0001974842 | 0.0002503331 | 0.0003544949 | 0.0004082483 | 0.000121106 | 0.0001533297 | 0.0002527378 | 0.0004131182 | 0.001344297 | 0.000513566 | 0.0002828427 | 0.0002280351 | 0.0004490731
| Rel.Std.Dev. |  | 1.016% | 3.733% | 1.065% | 1.161% | 2.701% | 2.598% | 5.323% | 4.27% | 0.929% | 0.6934% | 0.7515% | 1.046% | 0.7631% | 2.203% | 1.502% | 1.836% | 2.517% | 3.101% | 0.9364% | 1.321% | 1.876% | 3.194% | 9.67% | 4.004% | 2.245% | 1.677% | 3.227%
| PDM3 |  | -0.435% | 1.848% | -2.338% | -1.323% | 2.217% | -0.8155% | -2.338% | -4.747% | -4.24% | -1.83% | -0.435% | -0.5619% | 2.989% | -3.099% | 0.07229% | 3.75% | 7.175% | 0.1991% | -1.577% | -11.69% | 2.5% | -1.577% | 5.793% | -2.401% | -4.113% | 3.497% | 5.907%
| Z-Score (Absolute) |  | 0.04 | 0.67 | 0.5 | 0.21 | 0.78 | 0.07 | 0.5 | 1.17 | 1.03 | 0.35 | 0.04 | 0 | 0.99 | 0.71 | 0.18 | 1.21 | 2.16 | 0.21 | 0.28 | 3.11 | 0.86 | 0.34 | 1.78 | 0.51 | 0.99 | 1.14 | 1.81
| Analytical results for Mo in OREAS 278b (Certified Value 11.5 ppm) | [32 empty] | Certified
Mo | Round | Replicate | Lab | Lab | Lab | Lab | Lab | Lab | Lab | Lab | Lab | Lab | Lab | Lab | Lab | Lab | Lab | Lab | Lab | Lab | Lab | Lab | Lab | Lab | Lab | Lab | Lab | Lab | Lab | Lab | Lab |  |  | 1
| No | No | 4.01 | 4.02 | 4.03 | 4.04 | 4.05 | 4.06 | 4.07 | 4.08 | 4.09 | 4.10 | 4.11 | 4.12 | 4.13 | 4.15 | 4.18 | 4.19 | 4.20 | 4.21 | 4.22 | 4.24 | 4.27 | 4.28 | 4.29 | 4.30 | 4.32 | 4.33 | 4.38 | 4.39 | 4.40 |  |  | ppm
|  |  | AR*MS | AR*OES/MS | AR*OES/MS | AR*MS | AR*OES/MS | AR*OES/MS | AR*MS | AR*MS | AR*MS | AR*MS | AR*MS | AR*MS | AR*MS | AR*MS | AR*MS | AR*OES/MS | AR*OES/MS | AR*OES | AR*OES/MS | AR*OES | AR*OES | AR*MS | AR*OES | AR*MS | AR*OES/MS | AR*OES/MS | AR*OES/MS | AR*MS | AR*MS |  |  | 1
|  |  | 0.25g | 0.5g | 0.25g | 0.2g | 01g | 0.5g | 0.5g | 0.5g | 0.5g | 0.5g | 0.5g | 0.5g | 0.5g | 15g | 0.5g | 0.25g | 0.5g | 0.25g | 0.2g | 01g | 0.25g | 0.5g | 0.5g |  | 0.25g | 0.5g | 01g | 01g | 25g |  |  | 2
| 1 | 1 | 11.8 | 12.2 | 11.98 | 12.8 | 10.97814 | 11.6 | 11.9 | 10.29 | 11.7 | 11.35 | 12.9 | 12.05 | 11.2 | 12.04 | 12.2 | 11.3 | 12 | 9.5 | 11.27 | 8.9 | 11.4 | 11.1 | 11 | 10.57407 | 10.2 | 11.2 | 11 | 11.1 | 11.9 |  |  | 1
| 1 | 2 | 11.86 | 11.9 | 12.11 | 12.69 | 10.48924 | 12 | 10.3 | 10.53 | 11.8 | 11.35 | 12.35 | 12.2 | 11.15 | 12.46 | 12.1 | 11.57 | 12 | 11 | 11.32 | 9.2 | 11.23 | 10.6 | 11 | 10.91888 | 10.05 | 11.5 | 10.8 | 11.4 | 12 |  |  | 22
| 1 | 3 | 11.37 | 12.07 | 12.01 | 12.63 | 10.25591 | 11.8 | 11.5 | 10.45 | 11.55 | 11.6 | 12.35 | 12.25 | 11.75 | 12.19 | 10.9 | 12.08 | 12.3 | 10 | 11.23 | 9.6 | 11.295 | 11.1 | 10 | 10.69657 | 9.95 | 11.5 | 10.9 | 11.2 | 11.3 |  |  | 16
| 1 | 4 | 11.95 | 11.59 | 11.94 | 12.52 | 11.03602 | 11.3 | 10.2 | 10.46 | 12.2 | 11.75 | 12.55 | 12.15 | 11.3 | 12.39 | 11.4 | 11.45 | 11.9 | 10 | 11.33 | 9.5 | 11.3 | 11.2 | 12 | 10.81022 | 10.4 | 11.4 | 10.7 | 11.1 | 11.8 |  |  | 11.45004
| 1 | 5 | 12.05 | 11.69 | 12.05 | 12.88 | 10.29804 | 12.1 | 11.2 | 10.78 | 11.65 | 11.85 | 12.75 | 12.5 | 11.55 | 12.04 | 11.3 | 12.02 | 12.1 | 10 | 11.2 | 9.7 | 11.32 | 11.1 | 11 | 10.60956 | 10.2 | 11.2 | 11.1 | 11.4 | 11.9 |  |  | 101
| 1 | 6 | 11.89 | 11.64 | 12.28 | 12.76 | 10.06984 | 11.4 | 11.5 | 10.53 | 11.7 | 11.8 | 12.75 | 12 | 11.45 | 12.57 | 11.5 | 11.25 | 11.8 | 10 | 11.32 | 9 | 11.39 | 10.7 | 11 | 10.52492 | 10.3 | 11.3 | 11.3 | 11.2 | 12.1
| Mean |  | 11.82 | 11.84833 | 12.06167 | 12.71333 | 10.5212 | 11.7 | 11.1 | 10.50667 | 11.76667 | 11.61667 | 12.60833 | 12.19167 | 11.4 | 12.28167 | 11.56667 | 11.61167 | 12.01667 | 10.08333 | 11.27833 | 9.316667 | 11.3225 | 10.96667 | 11 | 10.68904 | 10.18333 | 11.35 | 10.96667 | 11.23333 | 11.83333
| Median |  | 11.875 | 11.795 | 12.03 | 12.725 | 10.39364 | 11.7 | 11.35 | 10.495 | 11.7 | 11.675 | 12.65 | 12.175 | 11.375 | 12.29 | 11.45 | 11.51 | 12 | 10 | 11.295 | 9.35 | 11.31 | 11.1 | 11 | 10.65307 | 10.2 | 11.35 | 10.95 | 11.2 | 11.9
| Std Dev. |  | 0.2363049 | 0.2492723 | 0.1218879 | 0.1283225 | 0.3996898 | 0.3224903 | 0.6957011 | 0.1600833 | 0.227303 | 0.2228602 | 0.2289469 | 0.1772475 | 0.2280351 | 0.2244475 | 0.4966555 | 0.3582969 | 0.1722401 | 0.491596 | 0.05419102 | 0.3311596 | 0.06385531 | 0.2503331 | 0.6324555 | 0.1510219 | 0.1632993 | 0.1378405 | 0.2160247 | 0.136626 | 0.2804758
| Rel.Std.Dev. |  | 1.999% | 2.104% | 1.011% | 1.009% | 3.799% | 2.756% | 6.268% | 1.524% | 1.932% | 1.918% | 1.816% | 1.454% | 2% | 1.828% | 4.294% | 3.086% | 1.433% | 4.875% | 0.4805% | 3.554% | 0.564% | 2.283% | 5.75% | 1.413% | 1.604% | 1.214% | 1.97% | 1.216% | 2.37%
| PDM3 |  | 3.231% | 3.479% | 5.342% | 11.03% | -8.112% | 2.183% | -3.057% | -8.239% | 2.765% | 1.455% | 10.12% | 6.477% | -0.437% | 7.263% | 1.019% | 1.412% | 4.949% | -11.94% | -1.5% | -18.63% | -1.114% | -4.222% | -3.93% | -6.646% | -11.06% | -0.8737% | -4.222% | -1.893% | 3.348%
| Z-Score (Absolute) |  | 0.5 | 0.55 | 0.87 | 1.84 | 1.44 | 0.32 | 0.57 | 1.46 | 0.42 | 0.2 | 1.69 | 1.06 | 0.12 | 1.2 | 0.12 | 0.19 | 0.8 | 2.1 | 0.31 | 3.25 | 0.24 | 0.77 | NA | 1.19 | 1.95 | 0.2 | 0.77 | 0.37 | 0.52
Results from laboratory 4.29 were removed due to their 1 ppm reading resolution.
| Analytical results for Na in OREAS 278b (Certified Value 0.032 wt.%) | [32 empty] | Certified
Na | Round | Replicate | Lab | Lab | Lab | Lab | Lab | Lab | Lab | Lab | Lab | Lab | Lab | Lab | Lab | Lab | Lab | Lab | Lab | Lab | Lab | Lab | Lab | Lab | Lab | Lab | Lab | Lab | [5 empty] | 1
| No | No | 4.01 | 4.02 | 4.03 | 4.04 | 4.05 | 4.06 | 4.07 | 4.08 | 4.09 | 4.10 | 4.11 | 4.12 | 4.13 | 4.15 | 4.18 | 4.19 | 4.20 | 4.21 | 4.22 | 4.24 | 4.28 | 4.30 | 4.32 | 4.38 | 4.39 | 4.40 | [5 empty] | wt.%
|  |  | AR*OES | AR*OES/MS | AR*OES/MS | AR*MS | AR*OES/MS | AR*OES/MS | AR*MS | AR*MS | AR*MS | AR*MS | AR*MS | AR*MS | AR*MS | AR*MS | AR*MS | AR*OES/MS | AR*OES/MS | AR*OES | AR*OES/MS | AR*OES | AR*OES | AR*OES | AR*OES/MS | AR*OES/MS | AR*MS | AR*MS | [5 empty] | 3
|  |  | 0.25g | 0.5g | 0.25g | 0.2g | 01g | 0.5g | 0.5g | 0.5g | 0.5g | 0.5g | 0.5g | 0.5g | 0.5g | 15g | 0.5g | 0.25g | 0.5g | 0.25g | 0.2g | 01g | 0.5g | 0.5g | 0.25g | 01g | 01g | 25g | [5 empty] | 3
| 1 | 1 | 0.037 | 0.05 | 0.03 | 0.03 | 0.0270736 | 0.032 | 0.03 | 0.03 | 0.03 | 0.04 | 0.03 | 0.04 | 0.04 | 0.028 | 0.029 | 0.03 | 0.04 | 0.0313 | 0.05 | 0.02 | 0.03 | 0.03 | 0.0556 | 0.03 | 0.03 | 0.03 | [5 empty] | 1
| 1 | 2 | 0.035 | 0.04 | 0.03 | 0.03 | 0.02518495 | 0.037 | 0.04 | 0.031 | 0.02 | 0.04 | 0.03 | 0.04 | 0.04 | 0.03 | 0.03 | 0.03 | 0.04 | 0.0285 | 0.06 | 0.02 | 0.03 | 0.026 | 0.05535 | 0.03 | 0.03 | 0.03 | [5 empty] | #N/A
| 1 | 3 | 0.034 | 0.04 | 0.03 | 0.03 | 0.02917859 | 0.035 | 0.03 | 0.032 | 0.02 | 0.04 | 0.03 | 0.04 | 0.04 | 0.029 | 0.03 | 0.03 | 0.04 | 0.03 | 0.06 | 0.02 | 0.03 | 0.04 | 0.05615 | 0.03 | 0.03 | 0.03 | [5 empty] | 16
| 1 | 4 | 0.038 | 0.04 | 0.03 | 0.03 | 0.02704134 | 0.032 | 0.04 | 0.034 | 0.03 | 0.04 | 0.03 | 0.04 | 0.04 | 0.03 | 0.031 | 0.03 | 0.04 | 0.0322 | 0.06 | 0.02 | 0.03 | 0.027 | 0.0577 | 0.03 | 0.03 | 0.03 | [5 empty] | 0.03161891
| 1 | 5 | 0.037 | 0.05 | 0.03 | 0.03 | 0.0263459 | 0.034 | 0.03 | 0.035 | 0.02 | 0.04 | 0.04 | 0.04 | 0.04 | 0.029 | 0.031 | 0.03 | 0.04 | 0.0322 | 0.05 | 0.02 | 0.03 | 0.028 | 0.0597 | 0.03 | 0.03 | 0.03 | [5 empty] | 102
| 1 | 6 | 0.037 | 0.04 | 0.03 | 0.03 | 0.02894428 | 0.031 | 0.03 | 0.033 | 0.02 | 0.04 | 0.03 | 0.04 | 0.04 | 0.03 | 0.03 | 0.03 | 0.04 | 0.032 | 0.06 | 0.03 | 0.03 | 0.026 | 0.05435 | 0.03 | 0.03 | 0.03
| Mean |  | 0.03633333 | 0.04333333 | 0.03 | 0.03 | 0.02729478 | 0.0335 | 0.03333333 | 0.0325 | 0.02333333 | 0.04 | 0.03166667 | 0.04 | 0.04 | 0.02933333 | 0.03016667 | 0.03 | 0.04 | 0.03103333 | 0.05666667 | 0.02166667 | 0.03 | 0.0295 | 0.056475 | 0.03 | 0.03 | 0.03
| Median |  | 0.037 | 0.04 | 0.03 | 0.03 | 0.02705747 | 0.033 | 0.03 | 0.0325 | 0.02 | 0.04 | 0.03 | 0.04 | 0.04 | 0.0295 | 0.03 | 0.03 | 0.04 | 0.03165 | 0.06 | 0.02 | 0.03 | 0.0275 | 0.055875 | 0.03 | 0.03 | 0.03
| Std Dev. |  | 0.001505545 | 0.005163978 | 0 | 0 | 0.001531961 | 0.002258318 | 0.005163978 | 0.001870829 | 0.005163978 | 0 | 0.004082483 | 0 | 0 | 0.0008164966 | 0.0007527727 | 0 | 0 | 0.001497554 | 0.005163978 | 0.004082483 | 0 | 0.005357238 | 0.001926331 | 0 | 0 | 0
| Rel.Std.Dev. |  | 4.144% | 11.92% | 0% | 0% | 5.613% | 6.741% | 15.49% | 5.756% | 22.13% | 0% | 12.89% | 0% | 0% | 2.784% | 2.495% | 0% | 0% | 4.826% | 9.113% | 18.84% | 0% | 18.16% | 3.411% | 0% | 0% | 0%
| PDM3 |  | 14.91% | 37.05% | -5.12% | -5.12% | -13.68% | 5.949% | 5.422% | 2.787% | -26.2% | 26.51% | 0.151% | 26.51% | 26.51% | -7.229% | -4.593% | -5.12% | 26.51% | -1.852% | 79.22% | -31.48% | -5.12% | -6.701% | 78.61% | -5.12% | -5.12% | -5.12%
| Z-Score (Absolute) |  | 1.67 | 3.71 | 0.17 | 0.17 | 0.96 | 0.84 | 0.8 | 0.55 | 2.12 | 2.74 | 0.31 | 2.74 | 2.74 | 0.37 | 0.13 | 0.17 | 2.74 | 0.13 | 7.59 | 2.6 | 0.27 | 0.32 | 7.53 | 0.17 | 0.17 | 0.17
| Analytical results for Nb in OREAS 278b (Indicative Value 0.21 ppm) | [32 empty] | Indicative
Nb | Round | Replicate | Lab | Lab | Lab | Lab | Lab | Lab | Lab | Lab | Lab | Lab | Lab | Lab | Lab | Lab | Lab | Lab | Lab | Lab | Lab | Lab | Lab | [10 empty] | 1
| No | No | 4.01 | 4.02 | 4.03 | 4.04 | 4.05 | 4.06 | 4.07 | 4.08 | 4.09 | 4.10 | 4.11 | 4.12 | 4.13 | 4.19 | 4.20 | 4.22 | 4.28 | 4.30 | 4.38 | 4.39 | 4.40 | [10 empty] | ppm
|  |  | AR*MS | AR*OES/MS | AR*OES/MS | AR*MS | AR*OES/MS | AR*OES/MS | AR*MS | AR*MS | AR*MS | AR*MS | AR*MS | AR*MS | AR*MS | AR*OES/MS | AR*OES/MS | AR*OES/MS | AR*MS | AR*MS | AR*OES/MS | AR*MS | AR*MS | [10 empty] | 2
|  |  | 0.25g | 0.5g | 0.25g | 0.2g | 01g | 0.5g | 0.5g | 0.5g | 0.5g | 0.5g | 0.5g | 0.5g | 0.5g | 0.25g | 0.5g | 0.2g | 0.5g |  | 01g | 01g | 25g | [10 empty] | 2
| 1 | 1 | 0.25 | 0.18 | 0.34 | 0.22 | 0.2562154 | 0.2 | 0.06 | 0.3 | 0.13 | 0.13 | 0.11 | 0.13 | 0.07 | 0.22 | 0.28 | 0.4 | 0.11 | 0.2999909 | 0.2 | 0.22 | 0.22 | [10 empty] | 1
| 1 | 2 | 0.24 | 0.19 | 0.28 | 0.23 | 0.2554672 | 0.2 | 0.22 | 0.29 | 0.14 | 0.12 | 0.24 | 0.13 | 0.07 | 0.23 | 0.27 | 0.4 | 0.11 | 0.4512713 | 0.2 | 0.23 | 0.23 | [10 empty] | 5
| 1 | 3 | 0.23 | 0.2 | 0.25 | 0.22 | 0.3272124 | 0.2 | < 0.05 | 0.29 | 0.13 | 0.13 | 0.25 | 0.14 | 0.09 | 0.25 | 0.28 | 0.4 | 0.1 | 0.2731759 | 0.2 | 0.21 | 0.24 | [10 empty] | 16
| 1 | 4 | 0.26 | 0.17 | 0.35 | 0.19 | 0.324305 | 0.2 | 0.17 | 0.28 | 0.14 | 0.13 | 0.23 | 0.12 | 0.08 | 0.24 | 0.28 | 0.4 | 0.11 | 0.4284567 | 0.2 | 0.21 | 0.23 | [10 empty] | 0.2085428
| 1 | 5 | 0.28 | 0.18 | 0.26 | 0.2 | 0.2746907 | 0.2 | 0.06 | 0.27 | 0.14 | 0.14 | 0.26 | 0.13 | 0.08 | 0.22 | 0.26 | 0.4 | 0.1 | 0.3643468 | 0.2 | 0.2 | 0.26 | [10 empty] | 11
| 1 | 6 | 0.27 | 0.19 | 0.36 | 0.2 | 0.3286831 | 0.1 | < 0.05 | 0.3 | 0.14 | 0.13 | 0.12 | 0.14 | 0.08 | 0.25 | 0.25 | 0.4 | 0.11 | 0.2738059 | < 0.2 | 0.2 | 0.24
| Mean |  | 0.255 | 0.185 | 0.3066667 | 0.21 | 0.294429 | 0.1833333 | 0.1275 | 0.2883333 | 0.1366667 | 0.13 | 0.2016667 | 0.1316667 | 0.07833333 | 0.235 | 0.27 | 0.4 | 0.1066667 | 0.3485079 | 0.2 | 0.2116667 | 0.2366667
| Median |  | 0.255 | 0.185 | 0.31 | 0.21 | 0.2994978 | 0.2 | 0.115 | 0.29 | 0.14 | 0.13 | 0.235 | 0.13 | 0.08 | 0.235 | 0.275 | 0.4 | 0.11 | 0.3321689 | 0.2 | 0.21 | 0.235
| Std Dev. |  | 0.01870829 | 0.01048809 | 0.04885352 | 0.01549193 | 0.03607927 | 0.04082483 | 0.08057088 | 0.01169045 | 0.005163978 | 0.006324555 | 0.06794606 | 0.007527727 | 0.007527727 | 0.01378405 | 0.01264911 | 6.080942e-17 | 0.005163978 | 0.0785012 | 0 | 0.01169045 | 0.0136626
| Rel.Std.Dev. |  | 7.337% | 5.669% | 15.93% | 7.377% | 12.25% | 22.27% | 63.19% | 4.054% | 3.779% | 4.865% | 33.69% | 5.717% | 9.61% | 5.866% | 4.685% | 1.52e-14% | 4.841% | 22.52% | 0% | 5.523% | 5.773%
| PDM3 |  | 22.28% | -11.29% | 47.05% | 0.6988% | 41.18% | -12.09% | -38.86% | 38.26% | -34.47% | -37.66% | -3.297% | -36.86% | -62.44% | 12.69% | 29.47% | 91.81% | -48.85% | 67.12% | -4.096% | 1.498% | 13.49%
| Z-Score (Absolute) |  | 0.39 | 0.23 | 0.85 | 0.01 | 0.74 | NA | 1.04 | 0.69 | 0.66 | 0.72 | 0.08 | 0.7 | 1.18 | 0.21 | 0.53 | NA | 0.93 | 1.22 | NA | 0.01 | 0.23
Results from laboratories 4.06, 4.22 and 4.38 were removed due to their 0.1 ppm reading resolution.
| Analytical results for Nd in OREAS 278b (Indicative Value 9.15 ppm) | [32 empty] | Indicative
Nd | Round | Replicate | Lab | Lab | Lab | Lab | [27 empty] | 1
| No | No | 4.06 | 4.08 | 4.27 | 4.28 | [27 empty] | ppm
|  |  | AR*OES/MS | AR*MS | AR*MS | AR*MS | [27 empty] | 2
|  |  | 0.5g | 0.5g | 0.25g | 0.5g | [27 empty] | 2
| 1 | 1 | 8.94 | 9.6 | 8.741249 | 5.19 | [27 empty] | 1
| 1 | 2 | 9.14 | 9.2 | 8.891893 | 4.84 | [27 empty] | 6
| 1 | 3 | 9.4 | 9.6 | 8.772301 | 5.16 | [27 empty] | 16
| 1 | 4 | 9.39 | 9.1 | 8.820822 | 5.15 | [27 empty] | 9.145663
| 1 | 5 | 9.52 | 9.2 | 8.8567 | 5.14 | [27 empty] | 12
| 1 | 6 | 8.97 | 9.6 | 8.878969 | 5.09
| Mean |  | 9.226667 | 9.383333 | 8.826989 | 5.095
| Median |  | 9.265 | 9.4 | 8.838761 | 5.145
| Std Dev. |  | 0.2442676 | 0.2401388 | 0.06029496 | 0.1291124
| Rel.Std.Dev. |  | 2.647% | 2.559% | 0.6831% | 2.534%
| PDM3 |  | 0.8857% | 2.599% | -3.484% | -44.29%
| Z-Score (Absolute) |  | 0.48 | 0.86 | 0.48 | 9.53
| Analytical results for Ni in OREAS 278b (Certified Value 36.7 ppm) | [32 empty] | Certified
Ni | Round | Replicate | Lab | Lab | Lab | Lab | Lab | Lab | Lab | Lab | Lab | Lab | Lab | Lab | Lab | Lab | Lab | Lab | Lab | Lab | Lab | Lab | Lab | Lab | Lab | Lab | Lab | Lab | Lab | Lab |  |  |  | 1
| No | No | 4.01 | 4.02 | 4.03 | 4.04 | 4.05 | 4.06 | 4.07 | 4.08 | 4.09 | 4.10 | 4.11 | 4.12 | 4.13 | 4.15 | 4.18 | 4.19 | 4.20 | 4.21 | 4.22 | 4.24 | 4.27 | 4.28 | 4.29 | 4.30 | 4.32 | 4.38 | 4.39 | 4.40 |  |  |  | ppm
|  |  | AR*MS | AR*OES/MS | AR*OES/MS | AR*MS | AR*OES/MS | AR*OES/MS | AR*MS | AR*MS | AR*MS | AR*MS | AR*MS | AR*MS | AR*MS | AR*MS | AR*MS | AR*OES/MS | AR*OES/MS | AR*OES | AR*OES/MS | AR*OES | AR*OES | AR*MS | AR*OES | AR*MS | AR*OES/MS | AR*OES/MS | AR*MS | AR*MS |  |  |  | 1
|  |  | 0.25g | 0.5g | 0.25g | 0.2g | 01g | 0.5g | 0.5g | 0.5g | 0.5g | 0.5g | 0.5g | 0.5g | 0.5g | 15g | 0.5g | 0.25g | 0.5g | 0.25g | 0.2g | 01g | 0.25g | 0.5g | 0.5g |  | 0.25g | 01g | 01g | 25g |  |  |  | 2
| 1 | 1 | 35.8 | 40.4 | 34.1 | 36.6 | 33.52235 | 35.9 | 36.7 | 36 | 34.6 | 36.2 | 39.4 | 37.2 | 41.3 | 37.7 | 39.6 | 37.7 | 40 | 33 | 36.2 | 29.82 | 33.6938 | 37.1 | 35 | 33.61521 | 37.5 | 39 | 36 | 38.9 |  |  |  | 1
| 1 | 2 | 34.1 | 39.7 | 33.5 | 36.1 | 34.69263 | 37.1 | 39.7 | 35.6 | 35.3 | 36.5 | 35.7 | 37.8 | 40.3 | 39.6 | 39.1 | 40.4 | 38.2 | 37 | 36.3 | 29.54 | 33.554 | 33.9 | 35 | 34.87809 | 36.7 | 38 | 37.6 | 38.7 |  |  |  | 25
| 1 | 3 | 33.6 | 39.7 | 33.5 | 36.2 | 34.7975 | 37 | 36.2 | 37.1 | 34.7 | 36.7 | 35.2 | 38 | 42.1 | 38.4 | 36 | 37.5 | 38.7 | 33 | 36.4 | 28.9 | 33.527 | 36.3 | 35 | 33.45075 | 36.95 | 38 | 37.3 | 36.5 |  |  |  | 16
| 1 | 4 | 36.9 | 38 | 33.4 | 35.2 | 34.7116 | 37.8 | 37.7 | 36.3 | 36.7 | 37.3 | 33.3 | 37.9 | 41 | 39.4 | 36.2 | 38.9 | 37.6 | 35 | 36.6 | 30.14 | 33.3332 | 36.8 | 35 | 34.41806 | 37.9 | 39 | 36.2 | 38.1 |  |  |  | 36.67482
| 1 | 5 | 35.6 | 38.3 | 34.4 | 36.2 | 33.36063 | 36.6 | 35.3 | 36.1 | 34.4 | 37.1 | 34.8 | 38.3 | 41.4 | 38.3 | 36.3 | 40.6 | 38.4 | 34 | 36.2 | 29.34 | 33.558 | 36.6 | 37 | 36.25544 | 36.15 | 39 | 36.9 | 39.1 |  |  |  | 103
| 1 | 6 | 35.9 | 38.3 | 34.5 | 36.2 | 34.82533 | 35.2 | 36.1 | 36.9 | 34.8 | 37.1 | 37.6 | 37.1 | 41.2 | 40 | 38.1 | 37.9 | 39.5 | 35 | 36.5 | 29.63 | 33.7 | 35.1 | 35 | 33.72767 | 35.9 | 39 | 36.5 | 39.2
| Mean |  | 35.31667 | 39.06667 | 33.9 | 36.08333 | 34.31834 | 36.6 | 36.95 | 36.33333 | 35.08333 | 36.81667 | 36 | 37.71667 | 41.21667 | 38.9 | 37.55 | 38.83333 | 38.73333 | 34.5 | 36.36667 | 29.56167 | 33.561 | 35.96667 | 35.33333 | 34.39087 | 36.85 | 38.66667 | 36.75 | 38.41667
| Median |  | 35.7 | 39 | 33.8 | 36.2 | 34.70212 | 36.8 | 36.45 | 36.2 | 34.75 | 36.9 | 35.45 | 37.85 | 41.25 | 38.9 | 37.2 | 38.4 | 38.55 | 34.5 | 36.35 | 29.585 | 33.556 | 36.45 | 35 | 34.07287 | 36.825 | 39 | 36.7 | 38.8
| Std Dev. |  | 1.231936 | 0.9892758 | 0.4939636 | 0.4665476 | 0.6829609 | 0.9273618 | 1.56173 | 0.5680376 | 0.8471521 | 0.4215052 | 2.171635 | 0.4708149 | 0.5845226 | 0.8944272 | 1.593424 | 1.379372 | 0.8801515 | 1.516575 | 0.1632993 | 0.422678 | 0.1342115 | 1.225833 | 0.8164966 | 1.062076 | 0.7681146 | 0.5163978 | 0.6284903 | 1.016694
| Rel.Std.Dev. |  | 3.488% | 2.532% | 1.457% | 1.293% | 1.99% | 2.534% | 4.227% | 1.563% | 2.415% | 1.145% | 6.032% | 1.248% | 1.418% | 2.299% | 4.243% | 3.552% | 2.272% | 4.396% | 0.449% | 1.43% | 0.3999% | 3.408% | 2.311% | 3.088% | 2.084% | 1.336% | 1.71% | 2.646%
| PDM3 |  | -3.703% | 6.522% | -7.566% | -1.613% | -6.425% | -0.204% | 0.7503% | -0.9311% | -4.339% | 0.3868% | -1.84% | 2.841% | 12.38% | 6.067% | 2.386% | 5.886% | 5.613% | -5.93% | -0.8402% | -19.4% | -8.49% | -1.931% | -3.658% | -6.228% | 0.4777% | 5.431% | 0.205% | 4.749%
| Z-Score (Absolute) |  | 0.6 | 1.32 | 1.32 | 0.2 | 1.11 | 0.06 | 0.24 | 0.08 | 0.72 | 0.17 | 0.25 | 0.63 | 2.42 | 1.24 | 0.55 | 1.2 | 1.15 | 1.02 | 0.06 | 3.54 | 1.5 | 0.26 | 0.59 | 1.07 | 0.19 | 1.12 | 0.14 | 0.99
| Analytical results for P in OREAS 278b (Certified Value 0.072 wt.%) | [32 empty] | Certified
P | Round | Replicate | Lab | Lab | Lab | Lab | Lab | Lab | Lab | Lab | Lab | Lab | Lab | Lab | Lab | Lab | Lab | Lab | Lab | Lab | Lab | Lab | Lab | Lab | Lab | Lab | Lab | Lab | [5 empty] | 1
| No | No | 4.01 | 4.02 | 4.03 | 4.04 | 4.05 | 4.06 | 4.07 | 4.08 | 4.09 | 4.10 | 4.11 | 4.12 | 4.13 | 4.15 | 4.18 | 4.19 | 4.20 | 4.21 | 4.22 | 4.24 | 4.28 | 4.30 | 4.32 | 4.38 | 4.39 | 4.40 | [5 empty] | wt.%
|  |  | AR*OES | AR*OES/MS | AR*OES/MS | AR*MS | AR*OES/MS | AR*OES/MS | AR*OES | AR*MS | AR*MS | AR*MS | AR*MS | AR*MS | AR*MS | AR*MS | AR*MS | AR*OES/MS | AR*OES/MS | AR*OES | AR*OES/MS | AR*OES | AR*OES | AR*OES | AR*OES/MS | AR*OES/MS | AR*MS | AR*MS | [5 empty] | 3
|  |  | 0.25g | 0.5g | 0.25g | 0.2g | 01g | 0.5g | 0.5g | 0.5g | 0.5g | 0.5g | 0.5g | 0.5g | 0.5g | 15g | 0.5g | 0.25g | 0.5g | 0.25g | 0.2g | 01g | 0.5g | 0.5g | 0.25g | 01g | 01g | 25g | [5 empty] | 3
| 1 | 1 | 0.071 | 0.0754 | 0.0681 | 0.0716 | 0.07289994 | 0.07 | 0.07 | 0.0762 | 0.068 | 0.07 | 0.074 | 0.075 | 0.072 | 0.065 | 0.07 | 0.0749 | 0.0748 | 0.0606 | 0.07 | 0.07 | 0.0877 | 0.083 | 0.07235 | 0.0712 | 0.0678 | 0.0761 | [5 empty] | 1
| 1 | 2 | 0.071 | 0.074 | 0.0677 | 0.0709 | 0.06970033 | 0.074 | 0.067 | 0.0752 | 0.069 | 0.071 | 0.074 | 0.075 | 0.073 | 0.068 | 0.071 | 0.0736 | 0.0723 | 0.0566 | 0.07 | 0.07 | 0.0829 | 0.087 | 0.07155 | 0.0718 | 0.0681 | 0.0773 | [5 empty] | #N/A
| 1 | 3 | 0.07 | 0.0756 | 0.0686 | 0.0712 | 0.06876154 | 0.072 | 0.068 | 0.0761 | 0.07 | 0.073 | 0.073 | 0.074 | 0.072 | 0.067 | 0.071 | 0.0747 | 0.0725 | 0.0597 | 0.07 | 0.07 | 0.0868 | 0.081 | 0.07185 | 0.071 | 0.0669 | 0.0715 | [5 empty] | 16
| 1 | 4 | 0.072 | 0.0753 | 0.0679 | 0.0697 | 0.07141304 | 0.072 | 0.069 | 0.0759 | 0.068 | 0.073 | 0.074 | 0.076 | 0.073 | 0.068 | 0.071 | 0.0729 | 0.0716 | 0.0646 | 0.07 | 0.07 | 0.0847 | 0.082 | 0.07485 | 0.0704 | 0.0659 | 0.0747 | [5 empty] | 0.07156226
| 1 | 5 | 0.072 | 0.0751 | 0.0683 | 0.0718 | 0.07216567 | 0.074 | 0.069 | 0.0758 | 0.069 | 0.071 | 0.073 | 0.077 | 0.075 | 0.066 | 0.073 | 0.0753 | 0.0726 | 0.0611 | 0.07 | 0.07 | 0.086 | 0.082 | 0.07125 | 0.072 | 0.0675 | 0.0731 | [5 empty] | 104
| 1 | 6 | 0.072 | 0.0708 | 0.07 | 0.0711 | 0.06937101 | 0.073 | 0.069 | 0.0752 | 0.07 | 0.071 | 0.075 | 0.075 | 0.074 | 0.069 | 0.074 | 0.073 | 0.0734 | 0.0601 | 0.07 | 0.07 | 0.0829 | 0.08 | 0.071 | 0.0705 | 0.0659 | 0.0782
| Mean |  | 0.07133333 | 0.07436667 | 0.06843333 | 0.07105 | 0.07071859 | 0.0725 | 0.06866667 | 0.07573333 | 0.069 | 0.0715 | 0.07383333 | 0.07533333 | 0.07316667 | 0.06716667 | 0.07166667 | 0.07406667 | 0.07286667 | 0.06045 | 0.07 | 0.07 | 0.08516667 | 0.0825 | 0.07214167 | 0.07115 | 0.06701667 | 0.07515
| Median |  | 0.0715 | 0.0752 | 0.0682 | 0.07115 | 0.07055668 | 0.0725 | 0.069 | 0.07585 | 0.069 | 0.071 | 0.074 | 0.075 | 0.073 | 0.0675 | 0.071 | 0.07415 | 0.07255 | 0.06035 | 0.07 | 0.07 | 0.08535 | 0.082 | 0.0717 | 0.0711 | 0.0672 | 0.0754
| Std Dev. |  | 0.0008164966 | 0.001835938 | 0.0008286535 | 0.0007395945 | 0.001674362 | 0.001516575 | 0.001032796 | 0.0004366539 | 0.0008944272 | 0.001224745 | 0.0007527727 | 0.001032796 | 0.001169045 | 0.00147196 | 0.001505545 | 0.001032796 | 0.001109354 | 0.002575849 | 0 | 0 | 0.00201362 | 0.002428992 | 0.001407983 | 0.0006565059 | 0.0009516652 | 0.002551666
| Rel.Std.Dev. |  | 1.145% | 2.469% | 1.211% | 1.041% | 2.368% | 2.092% | 1.504% | 0.5766% | 1.296% | 1.713% | 1.02% | 1.371% | 1.598% | 2.192% | 2.101% | 1.394% | 1.522% | 4.261% | 0% | 0% | 2.364% | 2.944% | 1.952% | 0.9227% | 1.42% | 3.395%
| PDM3 |  | -0.3199% | 3.919% | -4.372% | -0.7158% | -1.179% | 1.31% | -4.046% | 5.829% | -3.58% | -0.087% | 3.174% | 5.27% | 2.242% | -6.142% | 0.1459% | 3.5% | 1.823% | -15.53% | -2.183% | -2.183% | 19.01% | 15.28% | 0.8097% | -0.5761% | -6.352% | 5.013%
| Z-Score (Absolute) |  | 0.07 | 0.79 | 0.9 | 0.15 | 0.25 | 0.26 | 0.83 | 1.18 | 0.74 | 0.02 | 0.64 | 1.07 | 0.45 | 1.26 | 0.02 | 0.71 | 0.37 | 3.17 | 0.45 | 0.45 | 3.87 | 3.11 | 0.16 | 0.12 | 1.3 | 1.02
| Analytical results for Pb in OREAS 278b (Certified Value 14.8 ppm) | [32 empty] | Certified
Pb | Round | Replicate | Lab | Lab | Lab | Lab | Lab | Lab | Lab | Lab | Lab | Lab | Lab | Lab | Lab | Lab | Lab | Lab | Lab | Lab | Lab | Lab | Lab | Lab | Lab | Lab | Lab | Lab | Lab | Lab | Lab | Lab | Lab | 1
| No | No | 4.01 | 4.02 | 4.03 | 4.04 | 4.05 | 4.06 | 4.07 | 4.08 | 4.09 | 4.10 | 4.11 | 4.12 | 4.13 | 4.15 | 4.18 | 4.19 | 4.20 | 4.21 | 4.22 | 4.24 | 4.27 | 4.28 | 4.29 | 4.30 | 4.32 | 4.33 | 4.37 | 4.38 | 4.39 | 4.40 | 4.41 | ppm
|  |  | AR*MS | AR*OES/MS | AR*OES/MS | AR*MS | AR*OES/MS | AR*OES/MS | AR*MS | AR*MS | AR*MS | AR*MS | AR*MS | AR*MS | AR*MS | AR*MS | AR*MS | AR*OES/MS | AR*OES/MS | AR*OES | AR*OES/MS | AR*OES | AR*OES | AR*MS | AR*OES | AR*MS | AR*OES/MS | AR*OES/MS | AR*OES | AR*OES/MS | AR*MS | AR*MS | AR*AAS | 1
|  |  | 0.25g | 0.5g | 0.25g | 0.2g | 01g | 0.5g | 0.5g | 0.5g | 0.5g | 0.5g | 0.5g | 0.5g | 0.5g | 15g | 0.5g | 0.25g | 0.5g | 0.25g | 0.2g | 01g | 0.25g | 0.5g | 0.5g |  | 0.25g | 0.5g | 0.5g | 01g | 01g | 25g | 0.5g | 2
| 1 | 1 | 14.3 | 15.6 | 13.5 | 14.9 | 13.72653 | 14.8 | 16 | 17.6 | 14.1 | 13.3 | 15.8 | 14.6 | 13.3 | 14.53 | 16.1 | 15 | 15.2 | 9.4 | 15.2 | 16.8 | 11.81 | 15.7 | < 17 | 13.96055 | 15.7 | 15 | 14.98 | 16.1 | 14 | 15.4 | 14.99 | 1
| 1 | 2 | 14.2 | 16.4 | 13.9 | 15.1 | 13.56792 | 15.9 | 22.6 | 16.5 | 14.1 | 13.4 | 15.4 | 15.1 | 13.4 | 15.61 | 15.2 | 15.6 | 14.4 | 8.3 | 15.4 | 17.7 | 12.17 | 13.1 | < 17 | 13.49468 | 15.6 | 15 | 14.93314 | 15.6 | 14.3 | 15.2 | 15.689 | 26
| 1 | 3 | 13.9 | 15.9 | 13.7 | 14.2 | 13.01115 | 14.7 | 13 | 16.7 | 14 | 14 | 15 | 14.8 | 13.6 | 15.32 | 14.5 | 16.2 | 14.4 | 8.1 | 15.4 | 14.6 | 12.07 | 13.4 | < 17 | 14.20573 | 16.3 | 14 | 15.05 | 15.6 | 14.8 | 14.4 | 14.973 | 16
| 1 | 4 | 14.4 | 15.4 | 13.7 | 13.9 | 13.29423 | 14.7 | 25 | 17.4 | 14.1 | 13.7 | 15.8 | 14.9 | 14.8 | 15.17 | 14.8 | 14.9 | 14.3 | 9.8 | 15.2 | 15.8 | 11.92 | 14 | < 17 | 13.15922 | 15.1 | 14 | 14.76858 | 15.8 | 14.2 | 14.8 | 14.432 | 14.75624
| 1 | 5 | 14.4 | 15.2 | 13.7 | 14.8 | 13.55826 | 15.7 | 13.1 | 17.4 | 13.8 | 13.6 | 16.7 | 15.2 | 13.1 | 15 | 14.8 | 16 | 14 | 8.6 | 15.4 | 14.7 | 12.06 | 13.4 | < 17 | 13.08921 | 14.9 | 14 | 14.78702 | 16.1 | 14.4 | 15.3 | 15.338 | 105
| 1 | 6 | 14.7 | 15.1 | 14.1 | 14.7 | 13.13543 | 14.9 | 13.4 | 16.3 | 14.1 | 13.6 | 14.4 | 14.8 | 13.2 | 15.39 | 15.8 | 15.2 | 13.8 | 10 | 15.1 | 14.7 | 12.17 | 13.6 | < 17 | 15.49622 | 15.4 | 14 | 15 | 15.6 | 13.9 | 15.4 | 14.839
| Mean |  | 14.31667 | 15.6 | 13.76667 | 14.6 | 13.38225 | 15.11667 | 17.18333 | 16.98333 | 14.03333 | 13.6 | 15.51667 | 14.9 | 13.56667 | 15.17 | 15.2 | 15.48333 | 14.35 | 9.033333 | 15.28333 | 15.71667 | 12.03333 | 13.86667 |  | 13.90094 | 15.5 | 14.33333 | 14.91979 | 15.8 | 14.26667 | 15.08333 | 15.0435
| Median |  | 14.35 | 15.5 | 13.7 | 14.75 | 13.42624 | 14.85 | 14.7 | 17.05 | 14.1 | 13.6 | 15.6 | 14.85 | 13.35 | 15.245 | 15 | 15.4 | 14.35 | 9 | 15.3 | 15.25 | 12.065 | 13.5 |  | 13.72762 | 15.5 | 14 | 14.95657 | 15.7 | 14.25 | 15.25 | 14.9815
| Std Dev. |  | 0.2639444 | 0.4857983 | 0.2065591 | 0.4560702 | 0.2794149 | 0.5382069 | 5.297704 | 0.5492419 | 0.121106 | 0.244949 | 0.7859177 | 0.219089 | 0.628225 | 0.3749667 | 0.6292853 | 0.5382069 | 0.4806246 | 0.8066391 | 0.132916 | 1.298332 | 0.1429219 | 0.9458682 |  | 0.8961564 | 0.4939636 | 0.5163978 | 0.116348 | 0.244949 | 0.3204164 | 0.4020779 | 0.4305776
| Rel.Std.Dev. |  | 1.844% | 3.114% | 1.5% | 3.124% | 2.088% | 3.56% | 30.83% | 3.234% | 0.863% | 1.801% | 5.065% | 1.47% | 4.631% | 2.472% | 4.14% | 3.476% | 3.349% | 8.93% | 0.8697% | 8.261% | 1.188% | 6.821% |  | 6.447% | 3.187% | 3.603% | 0.7798% | 1.55% | 2.246% | 2.666% | 2.862%
| PDM3 |  | -2.979% | 5.718% | -6.706% | -1.059% | -9.311% | 2.443% | 16.45% | 15.09% | -4.899% | -7.836% | 5.153% | 0.9742% | -8.062% | 2.804% | 3.007% | 4.927% | -2.753% | -38.78% | 3.572% | 6.509% | -18.45% | -6.028% |  | -5.796% | 5.04% | -2.866% | 1.108% | 7.073% | -3.318% | 2.217% | 1.947%
| Z-Score (Absolute) |  | 0.62 | 0.75 | 1.21 | 0.32 | 1.62 | 0.23 | 2.43 | 2.22 | 0.92 | 1.38 | 0.66 | 0 | 1.42 | 0.29 | 0.32 | 0.62 | 0.59 | 6.25 | 0.41 | 0.87 | 3.05 | 1.1 | 6.81 | 1.06 | 0.64 | 0.6 | 0.02 | 0.96 | 0.67 | 0.2 | 0.15
| Analytical results for Pd in OREAS 278b (Indicative Value < 10 ppb) | [32 empty] | Indicative
Pd | Round | Replicate | Lab | Lab | Lab | [28 empty] | 1
| No | No | 4.05 | 4.39 | 4.40 | [28 empty] | ppb
|  |  | AR*OES/MS | AR*MS | AR*MS | [28 empty] | 1
|  |  | 01g | 01g | 25g | [28 empty] | 1
| 1 | 1 | < 10 | < 10 | < 10 | [28 empty] | 1
| 1 | 2 | < 10 | < 10 | < 10 | [28 empty] | 7
| 1 | 3 | < 10 | < 10 | < 10 | [28 empty] | 16
| 1 | 4 | < 10 | < 10 | < 10 | [28 empty] | < 10
| 1 | 5 | < 10 | < 10 | < 10 | [28 empty] | 13
| 1 | 6 | < 10 | < 10 | < 10
Mean
Median
Std Dev.
Rel.Std.Dev.
PDM3
| Z-Score (Absolute) |  | NA | NA | NA
| Analytical results for Pr in OREAS 278b (Indicative Value 2.17 ppm) | [32 empty] | Indicative
Pr | Round | Replicate | Lab | Lab | Lab | Lab | [27 empty] | 1
| No | No | 4.06 | 4.08 | 4.27 | 4.28 | [27 empty] | ppm
|  |  | AR*OES/MS | AR*MS | AR*MS | AR*MS | [27 empty] | 2
|  |  | 0.5g | 0.5g | 0.25g | 0.5g | [27 empty] | 2
| 1 | 1 | 2.4 | 2.1 | 2.552046 | 1.6 | [27 empty] | 1
| 1 | 2 | 2.5 | 2.08 | 2.568979 | 1.5 | [27 empty] | 27
| 1 | 3 | 2.6 | 2.14 | 2.540557 | 1.6 | [27 empty] | 16
| 1 | 4 | 2.3 | 2.09 | 2.534634 | 1.6 | [27 empty] | 2.169896
| 1 | 5 | 2.4 | 2.14 | 2.598656 | 1.6 | [27 empty] | 9
| 1 | 6 | 2.3 | 2.19 | 2.542621 | 1.6
| Mean |  | 2.416667 | 2.123333 | 2.556249 | 1.583333
| Median |  | 2.4 | 2.12 | 2.547334 | 1.6
| Std Dev. |  | 0.1169045 | 0.04131182 | 0.02398849 | 0.04082483
| Rel.Std.Dev. |  | 4.837% | 1.946% | 0.9384% | 2.578%
| PDM3 |  | 11.37% | -2.146% | 17.81% | -27.03%
| Z-Score (Absolute) |  | 0.46 | 0.46 | 0.89 | 2.14
| Analytical results for Pt in OREAS 278b (Indicative Value < 5 ppb) | [32 empty] | Indicative
Pt | Round | Replicate | Lab | Lab | Lab | [28 empty] | 1
| No | No | 4.05 | 4.39 | 4.40 | [28 empty] | ppb
|  |  | AR*OES/MS | AR*MS | AR*MS | [28 empty] | 2
|  |  | 01g | 01g | 25g | [28 empty] | 2
| 1 | 1 | < 5 | < 5 | < 5 | [28 empty] | 1
| 1 | 2 | < 5 | < 5 | < 5 | [28 empty] | 4
| 1 | 3 | < 5 | < 5 | < 5 | [28 empty] | 16
| 1 | 4 | < 5 | < 5 | < 5 | [28 empty] | < 5
| 1 | 5 | < 5 | < 5 | < 5 | [28 empty] | 10
| 1 | 6 | < 5 | < 5 | < 5
Mean
Median
Std Dev.
Rel.Std.Dev.
PDM3
| Z-Score (Absolute) |  | NA | NA | NA
| Analytical results for Rb in OREAS 278b (Certified Value 12.5 ppm) | [32 empty] | Certified
Rb | Round | Replicate | Lab | Lab | Lab | Lab | Lab | Lab | Lab | Lab | Lab | Lab | Lab | Lab | Lab | Lab | Lab | Lab | Lab | Lab | Lab | Lab | Lab | Lab | [9 empty] | 1
| No | No | 4.01 | 4.02 | 4.03 | 4.04 | 4.05 | 4.06 | 4.07 | 4.08 | 4.09 | 4.10 | 4.11 | 4.12 | 4.13 | 4.19 | 4.20 | 4.22 | 4.27 | 4.28 | 4.30 | 4.38 | 4.39 | 4.40 | [9 empty] | ppm
|  |  | AR*MS | AR*OES/MS | AR*OES/MS | AR*MS | AR*OES/MS | AR*OES/MS | AR*MS | AR*MS | AR*MS | AR*MS | AR*MS | AR*MS | AR*MS | AR*OES/MS | AR*OES/MS | AR*OES/MS | AR*MS | AR*MS | AR*MS | AR*OES/MS | AR*MS | AR*MS | [9 empty] | 1
|  |  | 0.25g | 0.5g | 0.25g | 0.2g | 01g | 0.5g | 0.5g | 0.5g | 0.5g | 0.5g | 0.5g | 0.5g | 0.5g | 0.25g | 0.5g | 0.2g | 0.25g | 0.5g |  | 01g | 01g | 25g | [9 empty] | 2
| 1 | 1 | 12.62 | 13.7 | 12.8 | 13.6 | 12.55064 | 11.3 | 14 | 10.9 | 11.3 | 11.8 | 12.6 | 13.2 | 13 | 12.3 | 10.4 | 11.6 | 12.77194 | 10.9 | 12.58953 | 15 | 15.75 | 13.63 | [9 empty] | 1
| 1 | 2 | 12.34 | 13.4 | 13 | 13.9 | 12.08235 | 12 | 14.7 | 11.1 | 10.5 | 11.7 | 12.1 | 13.9 | 12.7 | 11.9 | 10.5 | 11.8 | 12.9389 | 10.4 | 12.93059 | 14.6 | 16.19 | 13.23 | [9 empty] | 28
| 1 | 3 | 12.02 | 13.6 | 12.9 | 13.6 | 12.50244 | 12 | 13.6 | 11.8 | 10.9 | 12.1 | 12.7 | 14 | 13.4 | 12.3 | 10.8 | 11.6 | 12.6776 | 11 | 12.53851 | 14.6 | 16.15 | 12.14 | [9 empty] | 16
| 1 | 4 | 12.75 | 12.7 | 12.7 | 12.9 | 12.62397 | 11.5 | 15 | 10.1 | 11.3 | 12.2 | 11.6 | 13.6 | 12.8 | 12.6 | 10.5 | 11.8 | 12.78224 | 11.2 | 12.62976 | 15.2 | 16.1 | 12.97 | [9 empty] | 12.48505
| 1 | 5 | 13.01 | 13 | 12.8 | 13.1 | 12.15397 | 12.2 | 13.5 | 11.1 | 10.7 | 12.4 | 12.2 | 14.1 | 13 | 12 | 10.5 | 11.8 | 12.86879 | 11 | 12.49065 | 15.3 | 16.3 | 13.31 | [9 empty] | 106
| 1 | 6 | 12.6 | 13 | 12.9 | 13.9 | 12.91399 | 11.3 | 12.6 | 11.9 | 10.7 | 12.3 | 12.5 | 13.8 | 13.2 | 12.5 | 10.2 | 11.5 | 12.73055 | 10.6 | 12.4096 | 15.1 | 16.23 | 13.41
| Mean |  | 12.55667 | 13.23333 | 12.85 | 13.5 | 12.47123 | 11.71667 | 13.9 | 11.15 | 10.9 | 12.08333 | 12.28333 | 13.76667 | 13.01667 | 12.26667 | 10.48333 | 11.68333 | 12.795 | 10.85 | 12.59811 | 14.96667 | 16.12 | 13.115
| Median |  | 12.61 | 13.2 | 12.85 | 13.6 | 12.52654 | 11.75 | 13.8 | 11.1 | 10.8 | 12.15 | 12.35 | 13.85 | 13 | 12.3 | 10.5 | 11.7 | 12.77709 | 10.95 | 12.56402 | 15.05 | 16.17 | 13.27
| Std Dev. |  | 0.3416821 | 0.3932768 | 0.1048809 | 0.4147288 | 0.3093645 | 0.3970726 | 0.8717798 | 0.6565059 | 0.334664 | 0.2786874 | 0.4070217 | 0.3265986 | 0.2562551 | 0.273252 | 0.194079 | 0.132916 | 0.09464136 | 0.2949576 | 0.1801423 | 0.3011091 | 0.1937008 | 0.524433
| Rel.Std.Dev. |  | 2.721% | 2.972% | 0.8162% | 3.072% | 2.481% | 3.389% | 6.272% | 5.888% | 3.07% | 2.306% | 3.314% | 2.372% | 1.969% | 2.228% | 1.851% | 1.138% | 0.7397% | 2.719% | 1.43% | 2.012% | 1.202% | 3.999%
| PDM3 |  | 0.5736% | 5.993% | 2.923% | 8.129% | -0.1107% | -6.154% | 11.33% | -10.69% | -12.7% | -3.218% | -1.616% | 10.27% | 4.258% | -1.749% | -16.03% | -6.421% | 2.483% | -13.1% | 0.9056% | 19.88% | 29.11% | 5.046%
| Z-Score (Absolute) |  | 0.02 | 0.58 | 0.24 | 0.82 | 0.09 | 0.77 | 1.18 | 1.27 | 1.49 | 0.44 | 0.26 | 1.06 | 0.39 | 0.28 | 1.86 | 0.79 | 0.19 | 1.54 | 0.02 | 2.12 | 3.15 | 0.48
| Analytical results for Re in OREAS 278b (Certified Value 0.015 ppm) | [32 empty] | Certified
Re | Round | Replicate | Lab | Lab | Lab | Lab | Lab | Lab | Lab | Lab | Lab | Lab | Lab | Lab | Lab | Lab | Lab | Lab | Lab | [14 empty] | 1
| No | No | 4.02 | 4.03 | 4.04 | 4.05 | 4.06 | 4.07 | 4.08 | 4.09 | 4.10 | 4.11 | 4.12 | 4.13 | 4.19 | 4.20 | 4.38 | 4.39 | 4.40 | [14 empty] | ppm
|  |  | AR*OES/MS | AR*OES/MS | AR*MS | AR*OES/MS | AR*OES/MS | AR*MS | AR*MS | AR*MS | AR*MS | AR*MS | AR*MS | AR*MS | AR*OES/MS | AR*OES/MS | AR*OES/MS | AR*MS | AR*MS | [14 empty] | 3
|  |  | 0.5g | 0.25g | 0.2g | 01g | 0.5g | 0.5g | 0.5g | 0.5g | 0.5g | 0.5g | 0.5g | 0.5g | 0.25g | 0.5g | 01g | 01g | 25g | [14 empty] | 3
| 1 | 1 | 0.011 | < 0.1 | 0.027 | < 0.05 | 0.016 | 0.014 | 0.014 | 0.014 | 0.015 | 0.016 | 0.015 | 0.013 | 0.014 | 0.016 | < 0.05 | 0.015 | 0.013 | [14 empty] | 1
| 1 | 2 | 0.011 | < 0.1 | 0.026 | < 0.05 | 0.017 | 0.016 | 0.014 | 0.014 | 0.015 | 0.016 | 0.015 | 0.015 | 0.013 | 0.015 | < 0.05 | 0.016 | 0.015 | [14 empty] | 29
| 1 | 3 | 0.01 | < 0.1 | 0.027 | < 0.05 | 0.016 | 0.015 | 0.013 | 0.013 | 0.015 | 0.017 | 0.015 | 0.014 | 0.014 | 0.015 | < 0.05 | 0.015 | 0.017 | [14 empty] | 16
| 1 | 4 | 0.01 | < 0.1 | 0.025 | < 0.05 | 0.015 | 0.014 | 0.014 | 0.013 | 0.015 | 0.018 | 0.015 | 0.015 | 0.013 | 0.014 | < 0.05 | 0.016 | 0.015 | [14 empty] | 0.01467879
| 1 | 5 | 0.01 | < 0.1 | 0.025 | < 0.05 | 0.015 | 0.012 | 0.014 | 0.015 | 0.015 | 0.017 | 0.015 | 0.017 | 0.014 | 0.014 | < 0.05 | 0.014 | 0.016 | [14 empty] | 107
| 1 | 6 | 0.01 | < 0.1 | 0.025 | < 0.05 | 0.015 | 0.017 | 0.014 | 0.018 | 0.015 | 0.018 | 0.015 | 0.016 | 0.013 | 0.014 | < 0.05 | 0.015 | 0.015
| Mean |  | 0.01033333 |  | 0.02583333 |  | 0.01566667 | 0.01466667 | 0.01383333 | 0.0145 | 0.015 | 0.017 | 0.015 | 0.015 | 0.0135 | 0.01466667 |  | 0.01516667 | 0.01516667
| Median |  | 0.01 |  | 0.0255 |  | 0.0155 | 0.0145 | 0.014 | 0.014 | 0.015 | 0.017 | 0.015 | 0.015 | 0.0135 | 0.0145 |  | 0.015 | 0.015
| Std Dev. |  | 0.0005163978 |  | 0.0009831921 |  | 0.0008164966 | 0.00175119 | 0.0004082483 | 0.001870829 | 0 | 0.0008944272 | 0 | 0.001414214 | 0.0005477226 | 0.0008164966 |  | 0.0007527727 | 0.00132916
| Rel.Std.Dev. |  | 4.997% |  | 3.806% |  | 5.212% | 11.94% | 2.951% | 12.9% | 0% | 5.261% | 0% | 9.428% | 4.057% | 5.567% |  | 4.963% | 8.764%
| PDM3 |  | -29.6% |  | 75.99% |  | 6.73% | -0.08258% | -5.76% | -1.218% | 2.188% | 15.81% | 2.188% | 2.188% | -8.031% | -0.08258% |  | 3.324% | 3.324%
| Z-Score (Absolute) |  | 4.72 | 35.4 | 10.96 | 10.11 | 0.67 | 0.34 | 1.18 | 0.51 | 0 | 2.02 | 0 | 0 | 1.52 | 0.34 | 10.11 | 0.17 | 0.17
| Analytical results for S in OREAS 278b (Certified Value 1.26 wt.%) | [32 empty] | Certified
S | Round | Replicate | Lab | Lab | Lab | Lab | Lab | Lab | Lab | Lab | Lab | Lab | Lab | Lab | Lab | Lab | Lab | Lab | Lab | Lab | Lab | Lab | Lab | Lab | Lab | Lab | Lab | Lab | Lab | Lab |  |  |  | 1
| No | No | 4.01 | 4.02 | 4.03 | 4.04 | 4.05 | 4.06 | 4.07 | 4.08 | 4.09 | 4.10 | 4.11 | 4.12 | 4.13 | 4.15 | 4.18 | 4.19 | 4.20 | 4.21 | 4.22 | 4.24 | 4.27 | 4.28 | 4.30 | 4.32 | 4.33 | 4.38 | 4.39 | 4.40 |  |  |  | wt.%
|  |  | AR*OES | AR*OES/MS | AR*OES/MS | AR*MS | AR*OES/MS | AR*OES/MS | AR*MS | AR*MS | AR*MS | AR*MS | AR*MS | AR*MS | AR*MS | AR*MS | AR*MS | AR*OES/MS | AR*OES/MS | AR*OES | AR*OES/MS | AR*OES | AR*OES | AR*OES | AR*OES | AR*OES/MS | AR*OES/MS | AR*OES/MS | AR*MS | AR*MS |  |  |  | 2
|  |  | 0.25g | 0.5g | 0.25g | 0.2g | 01g | 0.5g | 0.5g | 0.5g | 0.5g | 0.5g | 0.5g | 0.5g | 0.5g | 15g | 0.5g | 0.25g | 0.5g | 0.25g | 0.2g | 01g | 0.25g | 0.5g | 0.5g | 0.25g | 0.5g | 01g | 01g | 25g |  |  |  | 3
| 1 | 1 | 1.27 | 1.39 | 1.28 | 1.31 | 1.233579 | 1.26 | 1.27 | 1.203 | 1.2 | 1.25 | 1.28 | 1.26 | 1.28 | 1.2 | 1.21 | 1.27 | 1.26 | 1.24 | 1.3 | 1.3 | 1.222136 | 1.444 | 1.285 | 1.22625 | 1.2627 | 1.17 | 1.18 | 1.28 |  |  |  | 1
| 1 | 2 | 1.26 | 1.33 | 1.27 | 1.3 | 1.221918 | 1.32 | 1.27 | 1.212 | 1.22 | 1.28 | 1.36 | 1.28 | 1.28 | 1.24 | 1.24 | 1.26 | 1.24 | 1.24 | 1.26 | 1.21 | 1.219724 | 1.4155 | 1.277 | 1.1831 | 1.2929 | 1.21 | 1.21 | 1.26 |  |  |  | 9
| 1 | 3 | 1.25 | 1.4 | 1.27 | 1.31 | 1.214429 | 1.263 | 1.24 | 1.217 | 1.25 | 1.28 | 1.32 | 1.26 | 1.27 | 1.23 | 1.24 | 1.29 | 1.23 | 1.21 | 1.28 | 1.1 | 1.221996 | 1.444 | 1.279 | 1.199 | 1.3004 | 1.22 | 1.21 | 1.21 |  |  |  | 16
| 1 | 4 | 1.3 | 1.39 | 1.27 | 1.28 | 1.241042 | 1.266 | 1.28 | 1.191 | 1.24 | 1.3 | 1.38 | 1.28 | 1.29 | 1.26 | 1.24 | 1.25 | 1.23 | 1.22 | 1.28 | 1.23 | 1.232244 | 1.4155 | 1.261 | 1.2434 | 1.2861 | 1.19 | 1.19 | 1.26 |  |  |  | 1.258596
| 1 | 5 | 1.28 | 1.39 | 1.28 | 1.31 | 1.242445 | 1.303 | 1.24 | 1.195 | 1.24 | 1.28 | 1.38 | 1.3 | 1.3 | 1.23 | 1.25 | 1.29 | 1.25 | 1.23 | 1.27 | 1.19 | 1.22344 | 1.406 | 1.251 | 1.17725 | 1.2745 | 1.18 | 1.23 | 1.27 |  |  |  | 108
| 1 | 6 | 1.28 | 1.3 | 1.3 | 1.3 | 1.215146 | 1.299 | 1.24 | 1.225 | 1.24 | 1.27 | 1.28 | 1.27 | 1.3 | 1.24 | 1.28 | 1.28 | 1.19 | 1.24 | 1.27 | 1.11 | 1.223828 | 1.3965 | 1.265 | 1.18345 | 1.2745 | 1.23 | 1.25 | 1.29
| Mean |  | 1.273333 | 1.366667 | 1.278333 | 1.301667 | 1.228093 | 1.285167 | 1.256667 | 1.207167 | 1.231667 | 1.276667 | 1.333333 | 1.275 | 1.286667 | 1.233333 | 1.243333 | 1.273333 | 1.233333 | 1.23 | 1.276667 | 1.19 | 1.223895 | 1.42025 | 1.269667 | 1.202075 | 1.28185 | 1.2 | 1.211667 | 1.261667
| Median |  | 1.275 | 1.39 | 1.275 | 1.305 | 1.227748 | 1.2825 | 1.255 | 1.2075 | 1.24 | 1.28 | 1.34 | 1.275 | 1.285 | 1.235 | 1.24 | 1.275 | 1.235 | 1.235 | 1.275 | 1.2 | 1.222788 | 1.4155 | 1.271 | 1.191225 | 1.2803 | 1.2 | 1.21 | 1.265
| Std Dev. |  | 0.0175119 | 0.04131182 | 0.01169045 | 0.01169045 | 0.01261908 | 0.02535679 | 0.01861899 | 0.01315168 | 0.01834848 | 0.01632993 | 0.04676181 | 0.01516575 | 0.0121106 | 0.01966384 | 0.02250926 | 0.01632993 | 0.0242212 | 0.01264911 | 0.0136626 | 0.07563068 | 0.004336239 | 0.01969962 | 0.01281666 | 0.02692532 | 0.01384944 | 0.02366432 | 0.02562551 | 0.02786874
| Rel.Std.Dev. |  | 1.375% | 3.023% | 0.9145% | 0.8981% | 1.028% | 1.973% | 1.482% | 1.089% | 1.49% | 1.279% | 3.507% | 1.189% | 0.9412% | 1.594% | 1.81% | 1.282% | 1.964% | 1.028% | 1.07% | 6.356% | 0.3543% | 1.387% | 1.009% | 2.24% | 1.08% | 1.972% | 2.115% | 2.209%
| PDM3 |  | 1.171% | 8.587% | 1.568% | 3.422% | -2.424% | 2.111% | -0.1533% | -4.086% | -2.14% | 1.436% | 5.938% | 1.303% | 2.23% | -2.007% | -1.213% | 1.171% | -2.007% | -2.272% | 1.436% | -5.45% | -2.757% | 12.84% | 0.8796% | -4.491% | 1.848% | -4.656% | -3.729% | 0.244%
| Z-Score (Absolute) |  | 0.16 | 2.11 | 0.26 | 0.75 | 0.78 | 0.41 | 0.19 | 1.22 | 0.71 | 0.23 | 1.41 | 0.19 | 0.44 | 0.67 | 0.47 | 0.16 | 0.67 | 0.74 | 0.23 | 1.58 | 0.87 | 3.22 | 0.08 | 1.33 | 0.34 | 1.37 | 1.13 | 0.08
| Analytical results for Sb in OREAS 278b (Certified Value 92 ppm) | [32 empty] | Certified
Sb | Round | Replicate | Lab | Lab | Lab | Lab | Lab | Lab | Lab | Lab | Lab | Lab | Lab | Lab | Lab | Lab | Lab | Lab | Lab | Lab | Lab | Lab | Lab | Lab | Lab | Lab | Lab | Lab | Lab | Lab | Lab |  |  | 1
| No | No | 4.01 | 4.02 | 4.03 | 4.04 | 4.05 | 4.06 | 4.07 | 4.08 | 4.09 | 4.10 | 4.11 | 4.12 | 4.13 | 4.15 | 4.18 | 4.19 | 4.20 | 4.21 | 4.22 | 4.24 | 4.27 | 4.28 | 4.29 | 4.30 | 4.32 | 4.33 | 4.38 | 4.39 | 4.40 |  |  | ppm
|  |  | AR*MS | AR*OES/MS | AR*OES/MS | AR*MS | AR*OES/MS | AR*OES/MS | AR*MS | AR*MS | AR*MS | AR*MS | AR*MS | AR*MS | AR*MS | AR*MS | AR*MS | AR*OES/MS | AR*OES/MS | AR*OES | AR*OES/MS | AR*OES | AR*MS | AR*MS | AR*OES | AR*MS | AR*OES/MS | AR*OES/MS | AR*OES/MS | AR*MS | AR*MS |  |  | 0
|  |  | 0.25g | 0.5g | 0.25g | 0.2g | 01g | 0.5g | 0.5g | 0.5g | 0.5g | 0.5g | 0.5g | 0.5g | 0.5g | 15g | 0.5g | 0.25g | 0.5g | 0.25g | 0.2g | 01g | 0.25g | 0.5g | 0.5g |  | 0.25g | 0.5g | 01g | 01g | 25g |  |  | 1
| 1 | 1 | 91.13 | 98.68 | 104.8 | 99.57 | 82.80412 | 89.4 | 101 | 92 | 90 | 86.7 | 94.4 | 91.7 | 106.5 | 95.45 | 95.1 | 84.05 | 99.2 | 99 | 91.53 | 91.3 | 81.41101 | 68.4 | 73 | 77.67211 | 102.05 | 76.34 | 94 | 93.68 | 95.99 |  |  | 1
| 1 | 2 | 90.69 | 101.54 | 107.76 | 98.69 | 88.02297 | 91.2 | 97.2 | 89 | 92.1 | 84.3 | 91 | 92.4 | 107.5 | 95.52 | 93 | 82.71 | 99.3 | 92 | 91.86 | 92.2 | 81.42557 | 68.2 | 73 | 82.34353 | 92.55 | 72.15 | 95.7 | 94.91 | 95.28 |  |  | 30
| 1 | 3 | 86.6 | 99.92 | 107.96 | 99.92 | 85.26383 | 86.8 | 96.4 | 91 | 89.7 | 88.8 | 89.5 | 92 | 108.5 | 95.93 | 87 | 83.88 | 102 | 95 | 91.87 | 90.6 | 81.56896 | 65.7 | 70 | 75.46541 | 91.25 | 72.38 | 94.1 | 94.36 | 89.8 |  |  | 16
| 1 | 4 | 92.41 | 93.69 | 105.44 | 93.91 | 81.86802 | 88.5 | 100 | 93 | 93.2 | 88.3 | 89.5 | 90.8 | 107 | 91.69 | 91.9 | 85.21 | 99.6 | 100 | 91.83 | 92.8 | 81.78828 | 67.3 | 75 | 80.2991 | 93.5 | 74.7 | 93.9 | 93.69 | 93.76 |  |  | 91.54919
| 1 | 5 | 94.17 | 94.64 | 106.6 | 96.11 | 83.119 | 93.7 | 95.4 | 93 | 91.1 | 88.1 | 92.3 | 94.8 | 109 | 94.71 | 89.5 | 82.57 | 99.2 | 96 | 91.84 | 90.2 | 81.72598 | 64.6 | 75 | 80.73269 | 91.85 | 83.03 | 94.4 | 94.79 | 95.22 |  |  | 109
| 1 | 6 | 90.43 | 94.77 | 107.69 | 94.22 | 87.85491 | 90.3 | 95.3 | 91 | 91 | 87.7 | 92.1 | 92.4 | 108.5 | 92.58 | 95.8 | 83.79 | 97.4 | 94 | 91.2 | 91.9 | 81.75874 | 68 | 75 | 76.84621 | 93.85 | 86.2 | 92 | 93.34 | 97.45
| Mean |  | 90.905 | 97.20667 | 106.7083 | 97.07 | 84.82214 | 89.98333 | 97.55 | 91.5 | 91.18333 | 87.31667 | 91.46667 | 92.35 | 107.8333 | 94.31333 | 92.05 | 83.70167 | 99.45 | 96 | 91.68833 | 91.5 | 81.61309 | 67.03333 | 73.5 | 78.89317 | 94.175 | 77.46667 | 94.01667 | 94.12833 | 94.58333
| Median |  | 90.91 | 96.725 | 107.145 | 97.4 | 84.19141 | 89.85 | 96.8 | 91.5 | 91.05 | 87.9 | 91.55 | 92.2 | 108 | 95.08 | 92.45 | 83.835 | 99.25 | 95.5 | 91.835 | 91.6 | 81.64747 | 67.65 | 74 | 78.98561 | 93.025 | 75.52 | 94.05 | 94.025 | 95.25
| Std Dev. |  | 2.521141 | 3.261985 | 1.334053 | 2.684273 | 2.658498 | 2.369318 | 2.409772 | 1.516575 | 1.307542 | 1.63758 | 1.879007 | 1.338282 | 0.9831921 | 1.755297 | 3.355443 | 0.9695446 | 1.474788 | 3.03315 | 0.2716922 | 0.9879271 | 0.1688756 | 1.544884 | 1.974842 | 2.634238 | 3.979416 | 5.835867 | 1.188977 | 0.6507047 | 2.632312
| Rel.Std.Dev. |  | 2.773% | 3.356% | 1.25% | 2.765% | 3.134% | 2.633% | 2.47% | 1.657% | 1.434% | 1.875% | 2.054% | 1.449% | 0.9118% | 1.861% | 3.645% | 1.158% | 1.483% | 3.16% | 0.2963% | 1.08% | 0.2069% | 2.305% | 2.687% | 3.339% | 4.226% | 7.533% | 1.265% | 0.6913% | 2.783%
| PDM3 |  | -0.7037% | 6.18% | 16.56% | 6.03% | -7.348% | -1.71% | 6.555% | -0.05373% | -0.3996% | -4.623% | -0.09014% | 0.8747% | 17.79% | 3.019% | 0.547% | -8.572% | 8.63% | 4.862% | 0.152% | -0.05373% | -10.85% | -26.78% | -19.72% | -13.82% | 2.868% | -15.38% | 2.695% | 2.817% | 3.314%
| Z-Score (Absolute) |  | 0.12 | 0.86 | 2.35 | 0.84 | 1.07 | 0.27 | 0.92 | 0.03 | 0.08 | 0.68 | 0.03 | 0.1 | 2.52 | 0.41 | 0.06 | 1.25 | 1.21 | 0.67 | 0 | 0.03 | 1.58 | 3.86 | 2.84 | 2 | 0.39 | 2.22 | 0.36 | 0.38 | 0.45
| Analytical results for Sc in OREAS 278b (Certified Value 1.78 ppm) | [32 empty] | Certified
Sc | Round | Replicate | Lab | Lab | Lab | Lab | Lab | Lab | Lab | Lab | Lab | Lab | Lab | Lab | Lab | Lab | Lab | Lab | Lab | Lab | Lab | Lab | Lab | Lab | Lab | Lab | Lab | [6 empty] | 1
| No | No | 4.01 | 4.02 | 4.03 | 4.04 | 4.05 | 4.06 | 4.07 | 4.08 | 4.09 | 4.10 | 4.11 | 4.12 | 4.13 | 4.15 | 4.18 | 4.19 | 4.20 | 4.22 | 4.24 | 4.28 | 4.30 | 4.32 | 4.38 | 4.39 | 4.40 | [6 empty] | ppm
|  |  | AR*MS | AR*OES/MS | AR*OES/MS | AR*MS | AR*OES/MS | AR*OES/MS | AR*MS | AR*MS | AR*MS | AR*MS | AR*MS | AR*MS | AR*MS | AR*MS | AR*MS | AR*OES/MS | AR*OES/MS | AR*OES/MS | AR*OES | AR*MS | AR*MS | AR*OES/MS | AR*OES/MS | AR*MS | AR*MS | [6 empty] | 2
|  |  | 0.25g | 0.5g | 0.25g | 0.2g | 01g | 0.5g | 0.5g | 0.5g | 0.5g | 0.5g | 0.5g | 0.5g | 0.5g | 15g | 0.5g | 0.25g | 0.5g | 0.2g | 01g | 0.5g |  | 0.25g | 01g | 01g | 25g | [6 empty] | 2
| 1 | 1 | 1.7 | 2.1 | 1.8 | 1.8 | 1.794411 | 1.6 | 2.3 | 2 | 1.8 | 1.9 | 1.8 | 1.9 | 1.5 | 1.7 | 1.9 | 1.6 | 1.5 | 1.5 | 2.4 | 1.6 | 2.08329 | 1.5 | 2 | 1.9 | 2 | [6 empty] | 1
| 1 | 2 | 1.7 | 2.1 | 1.8 | 1.8 | 1.655873 | 2 | 2.7 | 1.66 | 1.9 | 1.9 | 2.4 | 2 | 1.6 | 1.8 | 1.9 | 1.6 | 1.5 | 1.5 | 2.4 | 1.5 | 1.762202 | 1.45 | 2 | 1.9 | 1.8 | [6 empty] | 31
| 1 | 3 | 1.7 | 2 | 1.8 | 1.8 | 1.692381 | 1.8 | 2.3 | 1.91 | 1.8 | 2 | 2.2 | 2 | 1.6 | 1.8 | 1.8 | 1.6 | 1.5 | 1.6 | 2.3 | 1.6 | 1.868141 | 1.5 | 2 | 1.9 | 1.7 | [6 empty] | 16
| 1 | 4 | 1.8 | 1.9 | 1.7 | 1.7 | 1.791201 | 1.7 | 2.7 | 1.82 | 1.9 | 2 | 2.2 | 1.9 | 1.6 | 1.8 | 1.9 | 1.6 | 1.5 | 1.6 | 2.5 | 1.6 | 2.07575 | 1.55 | 2 | 1.9 | 1.9 | [6 empty] | 1.779307
| 1 | 5 | 1.8 | 2 | 1.8 | 1.8 | 1.720597 | 1.9 | 2.3 | 1.91 | 1.8 | 2 | 2.2 | 2 | 1.6 | 1.7 | 1.8 | 1.6 | 1.6 | 1.8 | 2.4 | 1.6 | 2.471156 | 1.4 | 2 | 1.9 | 1.8 | [6 empty] | 110
| 1 | 6 | 1.7 | 1.9 | 1.8 | 1.8 | 1.7011 | 1.6 | 2.3 | 1.84 | 1.8 | 2 | 1.7 | 1.9 | 1.6 | 1.8 | 1.9 | 1.6 | 1.5 | 1.6 | 2.4 | 1.5 | 2.129788 | 1.45 | 2 | 1.9 | 2
| Mean |  | 1.733333 | 2 | 1.783333 | 1.783333 | 1.725927 | 1.766667 | 2.433333 | 1.856667 | 1.833333 | 1.966667 | 2.083333 | 1.95 | 1.583333 | 1.766667 | 1.866667 | 1.6 | 1.516667 | 1.6 | 2.4 | 1.566667 | 2.065055 | 1.475 | 2 | 1.9 | 1.866667
| Median |  | 1.7 | 2 | 1.8 | 1.8 | 1.710848 | 1.75 | 2.3 | 1.875 | 1.8 | 2 | 2.2 | 1.95 | 1.6 | 1.8 | 1.9 | 1.6 | 1.5 | 1.6 | 2.4 | 1.6 | 2.07952 | 1.475 | 2 | 1.9 | 1.85
| Std Dev. |  | 0.05163978 | 0.08944272 | 0.04082483 | 0.04082483 | 0.05590796 | 0.1632993 | 0.2065591 | 0.1153545 | 0.05163978 | 0.05163978 | 0.271416 | 0.05477226 | 0.04082483 | 0.05163978 | 0.05163978 | 2.432377e-16 | 0.04082483 | 0.1095445 | 0.06324555 | 0.05163978 | 0.2449695 | 0.05244044 | 0 | 2.432377e-16 | 0.121106
| Rel.Std.Dev. |  | 2.979% | 4.472% | 2.289% | 2.289% | 3.239% | 9.243% | 8.489% | 6.213% | 2.817% | 2.626% | 13.03% | 2.809% | 2.578% | 2.923% | 2.766% | 1.52e-14% | 2.692% | 6.847% | 2.635% | 3.296% | 11.86% | 3.555% | 0% | 1.28e-14% | 6.488%
| PDM3 |  | -2.584% | 12.4% | 0.2263% | 0.2263% | -3% | -0.7104% | 36.76% | 4.348% | 3.036% | 10.53% | 17.09% | 9.593% | -11.01% | -0.7104% | 4.91% | -10.08% | -14.76% | -10.08% | 34.88% | -11.95% | 16.06% | -17.1% | 12.4% | 6.783% | 4.91%
| Z-Score (Absolute) |  | 0.34 | 0.86 | 0.11 | 0.11 | 0.37 | 0.19 | 2.81 | 0.22 | 0.11 | 0.71 | 1.24 | 0.64 | 1.01 | 0.19 | 0.26 | 0.94 | 1.31 | 0.94 | 2.66 | 1.09 | 1.15 | 1.5 | NA | 0.41 | 0.26
Results from laboratory 4.38 were removed due to their 1 ppm reading resolution.
| Analytical results for Se in OREAS 278b (Certified Value 1.62 ppm) | [32 empty] | Certified
Se | Round | Replicate | Lab | Lab | Lab | Lab | Lab | Lab | Lab | Lab | Lab | Lab | Lab | Lab | Lab | Lab | Lab | Lab | Lab | Lab | Lab | Lab | Lab | Lab | Lab | Lab | Lab | Lab | [5 empty] | 1
| No | No | 4.01 | 4.02 | 4.03 | 4.04 | 4.05 | 4.06 | 4.07 | 4.08 | 4.09 | 4.10 | 4.11 | 4.12 | 4.13 | 4.15 | 4.18 | 4.19 | 4.20 | 4.21 | 4.28 | 4.29 | 4.30 | 4.32 | 4.33 | 4.38 | 4.39 | 4.40 | [5 empty] | ppm
|  |  | AR*MS | AR*OES/MS | AR*OES/MS | AR*MS | AR*OES/MS | AR*OES/MS | AR*MS | AR*MS | AR*MS | AR*MS | AR*MS | AR*MS | AR*MS | AR*MS | AR*MS | AR*OES/MS | AR*OES/MS | AR*OES | AR*MS | AR*OES | AR*MS | AR*OES/MS | AR*OES/MS | AR*OES/MS | AR*MS | AR*MS | [5 empty] | 2
|  |  | 0.25g | 0.5g | 0.25g | 0.2g | 01g | 0.5g | 0.5g | 0.5g | 0.5g | 0.5g | 0.5g | 0.5g | 0.5g | 15g | 0.5g | 0.25g | 0.5g | 0.25g | 0.5g | 0.5g |  | 0.25g | 0.5g | 01g | 01g | 25g | [5 empty] | 2
| 1 | 1 | 2 | 1.5 | 2 | 1.6 | 1.49909 | 1.2 | 3.1 | 1.98 | 1.3 | 1.4 | 1.6 | 1.9 | 1.6 | 1.4 | 1.7 | 2 | 1.5 | 3.07 | < 0.1 | < 12 | 1.479284 | 2.15 | 1.59 | 1 | 1 | 2 | [5 empty] | 1
| 1 | 2 | 2 | 1.5 | 2 | 1.6 | 1.647356 | 1.4 | 1.7 | 1.97 | 1.7 | 1.6 | 1.7 | 1.8 | 1.6 | 1.6 | 1.7 | 2 | 1.5 | < 2 | < 0.1 | < 12 | 1.126224 | 1.8 | 1.48 | 2 | 2 | 2 | [5 empty] | #N/A
| 1 | 3 | 2 | 1.5 | 2 | 1.7 | 1.622255 | 1.3 | 1.3 | 2.03 | 1.5 | 1.6 | 1.6 | 2 | 1.9 | 1.5 | 1.9 | 2 | 1.4 | 5.17 | < 0.1 | < 12 | 2.274938 | 1.95 | 1.56 | 1 | 2 | 2 | [5 empty] | 16
| 1 | 4 | 1 | 1.4 | 2 | 1.4 | 1.198019 | 1.3 | 1.7 | 1.81 | 1.7 | 1.7 | 1.5 | 1.9 | 1.4 | 1.6 | 1.6 | 2 | 1.4 | 4.04 | < 0.1 | < 12 | 1.822963 | 1.8 | 1.5 | 1 | 1 | 2 | [5 empty] | 1.618438
| 1 | 5 | 2 | 1.4 | 1 | 1.4 | 1.212191 | 1.5 | < 0.2 | 1.92 | 1.6 | 1.5 | 1.7 | 2.1 | 1.7 | 1.4 | 1.4 | 2 | 1.5 | 2.37 | < 0.1 | < 12 | 2.773318 | 1.9 | 1.66 | 1 | 1 | 2 | [5 empty] | 111
| 1 | 6 | 2 | 1.4 | 2 | 1.5 | 1.592497 | 1.3 | 3.5 | 1.81 | 1.5 | 1.6 | 1.7 | 1.7 | 1.4 | 1.5 | 1.6 | 2 | 1.4 | < 2 | < 0.1 | < 12 | 2.412117 | 1.95 | 1.8 | 1 | 1 | 2
| Mean |  | 1.833333 | 1.45 | 1.833333 | 1.533333 | 1.461901 | 1.333333 | 2.26 | 1.92 | 1.55 | 1.566667 | 1.633333 | 1.9 | 1.6 | 1.5 | 1.65 | 2 | 1.45 | 3.6625 |  |  | 1.981474 | 1.925 | 1.598333 | 1.166667 | 1.333333 | 2
| Median |  | 2 | 1.45 | 2 | 1.55 | 1.545794 | 1.3 | 1.7 | 1.945 | 1.55 | 1.6 | 1.65 | 1.9 | 1.6 | 1.5 | 1.65 | 2 | 1.45 | 3.555 |  |  | 2.04895 | 1.925 | 1.575 | 1 | 1 | 2
| Std Dev. |  | 0.4082483 | 0.05477226 | 0.4082483 | 0.121106 | 0.2051994 | 0.1032796 | 0.9736529 | 0.09208692 | 0.1516575 | 0.1032796 | 0.08164966 | 0.1414214 | 0.1897367 | 0.08944272 | 0.1643168 | 0 | 0.05477226 | 1.216097 |  |  | 0.6176349 | 0.1294218 | 0.1180537 | 0.4082483 | 0.5163978 | 0
| Rel.Std.Dev. |  | 22.27% | 3.777% | 22.27% | 7.898% | 14.04% | 7.746% | 43.08% | 4.796% | 9.784% | 6.592% | 4.999% | 7.443% | 11.86% | 5.963% | 9.959% | 0% | 3.777% | 33.2% |  |  | 31.17% | 6.723% | 7.386% | 34.99% | 38.73% | 0%
| PDM3 |  | 13.28% | -10.41% | 13.28% | -5.258% | -9.672% | -17.62% | 39.64% | 18.63% | -4.229% | -3.199% | 0.9204% | 17.4% | -1.139% | -7.318% | 1.95% | 23.58% | -10.41% | 126.3% |  |  | 22.43% | 18.94% | -1.242% | -27.91% | -17.62% | 23.58%
| Z-Score (Absolute) |  | NA | 0.67 | NA | 0.3 | 0.62 | 1.2 | 1.36 | 1.45 | 0.22 | 0.15 | 0.15 | 1.36 | 0 | 0.45 | 0.23 | NA | 0.67 | 5.32 | 7 | 19.89 | 1.73 | 1.47 | 0 | NA | NA | NA
| Analytical results for Sm in OREAS 278b (Indicative Value 1.7 ppm) | [32 empty] | Indicative
Sm | Round | Replicate | Lab | Lab | Lab | Lab | [27 empty] | 1
| No | No | 4.06 | 4.08 | 4.27 | 4.28 | [27 empty] | ppm
|  |  | AR*OES/MS | AR*MS | AR*MS | AR*MS | [27 empty] | 2
|  |  | 0.5g | 0.5g | 0.25g | 0.5g | [27 empty] | 2
| 1 | 1 | 1.9 | 1.82 | 1.764566 | 1.2 | [27 empty] | 1
| 1 | 2 | 1.9 | 1.93 | 1.766855 | 1.2 | [27 empty] | 32
| 1 | 3 | 2.3 | 1.97 | 1.786447 | 1.2 | [27 empty] | 16
| 1 | 4 | 1.8 | 1.87 | 1.787296 | 1.32 | [27 empty] | 1.696334
| 1 | 5 | 1.9 | 1.9 | 1.750434 | 1.32 | [27 empty] | 11
| 1 | 6 | 1.8 | 1.98 | 1.786406 | 1.2
| Mean |  | 1.933333 | 1.911667 | 1.773667 | 1.24
| Median |  | 1.9 | 1.915 | 1.77663 | 1.2
| Std Dev. |  | 0.1861899 | 0.06112828 | 0.01536463 | 0.06196773
| Rel.Std.Dev. |  | 9.631% | 3.198% | 0.8663% | 4.997%
| PDM3 |  | 13.97% | 12.69% | 4.559% | -26.9%
| Z-Score (Absolute) |  | 0.77 | 0.58 | 0.58 | 5.09
| Analytical results for Sn in OREAS 278b (Certified Value 0.71 ppm) | [32 empty] | Certified
Sn | Round | Replicate | Lab | Lab | Lab | Lab | Lab | Lab | Lab | Lab | Lab | Lab | Lab | Lab | Lab | Lab | Lab | Lab | Lab | Lab | Lab | Lab | Lab | Lab | [9 empty] | 1
| No | No | 4.01 | 4.02 | 4.03 | 4.04 | 4.05 | 4.06 | 4.07 | 4.08 | 4.09 | 4.10 | 4.11 | 4.12 | 4.13 | 4.19 | 4.20 | 4.22 | 4.24 | 4.28 | 4.30 | 4.38 | 4.39 | 4.40 | [9 empty] | ppm
|  |  | AR*MS | AR*OES/MS | AR*OES/MS | AR*MS | AR*OES/MS | AR*OES/MS | AR*MS | AR*MS | AR*MS | AR*MS | AR*MS | AR*MS | AR*MS | AR*OES/MS | AR*OES/MS | AR*OES/MS | AR*OES | AR*MS | AR*MS | AR*OES/MS | AR*MS | AR*MS | [9 empty] | 2
|  |  | 0.25g | 0.5g | 0.25g | 0.2g | 01g | 0.5g | 0.5g | 0.5g | 0.5g | 0.5g | 0.5g | 0.5g | 0.5g | 0.25g | 0.5g | 0.2g | 01g | 0.5g |  | 01g | 01g | 25g | [9 empty] | 3
| 1 | 1 | 0.7 | 0.8 | 0.9 | 0.7 | 0.7239964 | 0.68 | 0.9 | 0.66 | 0.6 | 0.7 | 0.7 | 0.7 | 0.7 | 0.9 | 0.6 | 0.7 | < 5 | 0.52 | 0.9263414 | 0.8 | 0.73 | 0.68 | [9 empty] | 1
| 1 | 2 | 0.7 | 0.8 | 0.9 | 0.8 | 0.7278162 | 0.71 | 0.7 | 0.62 | 0.6 | 0.6 | 0.8 | 0.7 | 0.7 | 0.8 | 0.7 | 0.7 | < 5 | 0.49 | 1.137084 | 0.7 | 0.76 | 0.68 | [9 empty] | 16
| 1 | 3 | 0.7 | 0.8 | 0.9 | 0.7 | 0.6770774 | 0.66 | 0.8 | 0.65 | 0.7 | 0.7 | 0.8 | 0.7 | 0.7 | 0.9 | 0.7 | 0.7 | < 5 | 0.5 | 0.8610747 | 0.7 | 0.7 | 0.64 | [9 empty] | 16
| 1 | 4 | 0.7 | 0.7 | 0.9 | 0.7 | 0.6744818 | 0.75 | 0.7 | 0.63 | 0.7 | 0.7 | 0.7 | 0.7 | 0.7 | 0.8 | 0.7 | 0.7 | < 5 | 0.5 | 0.9082687 | 0.7 | 0.75 | 0.69 | [9 empty] | 0.705821
| 1 | 5 | 0.7 | 0.7 | 0.9 | 0.7 | 0.6645096 | 0.71 | 0.8 | 0.63 | 0.7 | 0.7 | 0.8 | 0.7 | 0.7 | 0.9 | 0.7 | 0.7 | < 5 | 0.52 | 0.9421127 | 0.8 | 0.77 | 0.69 | [9 empty] | 112
| 1 | 6 | 0.7 | 0.8 | 0.9 | 0.7 | 0.715862 | 0.69 | 0.8 | 0.63 | 0.7 | 0.7 | 0.7 | 0.7 | 0.7 | 0.8 | 0.7 | 0.7 | < 5 | 0.49 | 0.7982164 | 0.7 | 0.66 | 0.68
| Mean |  | 0.7 | 0.7666667 | 0.9 | 0.7166667 | 0.6972906 | 0.7 | 0.7833333 | 0.6366667 | 0.6666667 | 0.6833333 | 0.75 | 0.7 | 0.7 | 0.85 | 0.6833333 | 0.7 |  | 0.5033333 | 0.9288496 | 0.7333333 | 0.7283333 | 0.6766667
| Median |  | 0.7 | 0.8 | 0.9 | 0.7 | 0.6964697 | 0.7 | 0.8 | 0.63 | 0.7 | 0.7 | 0.75 | 0.7 | 0.7 | 0.85 | 0.7 | 0.7 |  | 0.5 | 0.917305 | 0.7 | 0.74 | 0.68
| Std Dev. |  | 1.216188e-16 | 0.05163978 | 0 | 0.04082483 | 0.02826065 | 0.03098387 | 0.07527727 | 0.01505545 | 0.05163978 | 0.04082483 | 0.05477226 | 1.216188e-16 | 1.216188e-16 | 0.05477226 | 0.04082483 | 1.216188e-16 |  | 0.0136626 | 0.114565 | 0.05163978 | 0.04167333 | 0.01861899
| Rel.Std.Dev. |  | 1.737e-14% | 6.736% | 0% | 5.696% | 4.053% | 4.426% | 9.61% | 2.365% | 7.746% | 5.974% | 7.303% | 1.737e-14% | 1.737e-14% | 6.444% | 5.974% | 1.737e-14% |  | 2.714% | 12.33% | 7.042% | 5.722% | 2.752%
| PDM3 |  | -0.8247% | 8.621% | 27.51% | 1.537% | -1.209% | -0.8247% | 10.98% | -9.798% | -5.547% | -3.186% | 6.259% | -0.8247% | -0.8247% | 20.43% | -3.186% | -0.8247% |  | -28.69% | 31.6% | 3.898% | 3.19% | -4.131%
| Z-Score (Absolute) |  | 0 | 1.46 | 4.37 | 0.36 | 0.06 | 0 | 1.82 | 1.39 | 0.73 | 0.36 | 1.09 | 0 | 0 | 3.28 | 0.36 | 0 | 39.37 | 4.3 | 5 | 0.73 | 0.62 | 0.51
| Analytical results for Sr in OREAS 278b (Certified Value 63 ppm) | [32 empty] | Certified
Sr | Round | Replicate | Lab | Lab | Lab | Lab | Lab | Lab | Lab | Lab | Lab | Lab | Lab | Lab | Lab | Lab | Lab | Lab | Lab | Lab | Lab | Lab | Lab | Lab | Lab | Lab | Lab | Lab | Lab |  |  |  |  | 1
| No | No | 4.01 | 4.02 | 4.03 | 4.04 | 4.05 | 4.06 | 4.07 | 4.08 | 4.09 | 4.10 | 4.11 | 4.12 | 4.13 | 4.15 | 4.18 | 4.19 | 4.20 | 4.21 | 4.22 | 4.24 | 4.27 | 4.28 | 4.30 | 4.32 | 4.38 | 4.39 | 4.40 |  |  |  |  | ppm
|  |  | AR*OES | AR*OES/MS | AR*OES/MS | AR*MS | AR*OES/MS | AR*OES/MS | AR*MS | AR*MS | AR*MS | AR*MS | AR*MS | AR*MS | AR*MS | AR*MS | AR*MS | AR*OES/MS | AR*OES/MS | AR*OES | AR*OES/MS | AR*OES | AR*OES | AR*OES | AR*MS | AR*OES/MS | AR*OES/MS | AR*MS | AR*MS |  |  |  |  | 0
|  |  | 0.25g | 0.5g | 0.25g | 0.2g | 01g | 0.5g | 0.5g | 0.5g | 0.5g | 0.5g | 0.5g | 0.5g | 0.5g | 15g | 0.5g | 0.25g | 0.5g | 0.25g | 0.2g | 01g | 0.25g | 0.5g |  | 0.25g | 01g | 01g | 25g |  |  |  |  | 1
| 1 | 1 | 62.5 | 73.6 | 58.6 | 55.6 | 65.33259 | 61.6 | 65.1 | 63 | 60.3 | 63.1 | 63.6 | 63.7 | 68.4 | 58.1 | 62 | 61.9 | 58.2 | 65 | 62.6 | 58.7 | 68.1422 | 77 | 55.0289 | 62.5 | 64.7 | 60.38 | 63.54 |  |  |  |  | 1
| 1 | 2 | 61.8 | 72 | 58.2 | 55.6 | 63.3497 | 64.1 | 69 | 63 | 60.3 | 62.4 | 62.6 | 64.8 | 69.4 | 60.4 | 64 | 66.1 | 58 | 62 | 61.9 | 56.6 | 68.167 | 74 | 56.74137 | 59.5 | 63.6 | 62.84 | 62.77 |  |  |  |  | 17
| 1 | 3 | 60.9 | 72.3 | 58.6 | 55.2 | 62.99529 | 63.2 | 64.5 | 64 | 59.7 | 63.6 | 64.7 | 65.2 | 70 | 59.2 | 65 | 64.4 | 59.1 | 65 | 62.4 | 58.1 | 67.91 | 76 | 55.20647 | 59 | 63.4 | 62.21 | 59.15 |  |  |  |  | 16
| 1 | 4 | 63.2 | 69.2 | 59.8 | 54.2 | 65.36171 | 61.4 | 69.7 | 63 | 61.9 | 65.2 | 62.3 | 64.5 | 69.3 | 60.5 | 64 | 62.7 | 57.9 | 70 | 62.2 | 57.8 | 67.726 | 77 | 55.66299 | 60.5 | 63.1 | 62.44 | 61.76 |  |  |  |  | 62.68352
| 1 | 5 | 62.4 | 69.6 | 60.4 | 55.8 | 64.23047 | 66.2 | 64 | 61 | 60.6 | 64.8 | 63.1 | 66 | 70.4 | 58.6 | 64 | 66.3 | 58.5 | 66 | 62 | 57 | 67.675 | 76 | 55.44913 | 59.5 | 63.5 | 63.13 | 63.21 |  |  |  |  | 113
| 1 | 6 | 62.4 | 69.3 | 60.2 | 55.5 | 63.34192 | 62.4 | 63.4 | 66 | 60.6 | 64.6 | 62.4 | 64.4 | 70.7 | 61.5 | 65 | 62.3 | 57.3 | 66 | 62.2 | 59.5 | 67.783 | 73 | 54.77571 | 60 | 62.3 | 62.67 | 63.95
| Mean |  | 62.2 | 71 | 59.3 | 55.31667 | 64.10195 | 63.15 | 65.95 | 63.33333 | 60.56667 | 63.95 | 63.11667 | 64.76667 | 69.7 | 59.71667 | 64 | 63.95 | 58.16667 | 65.66667 | 62.21667 | 57.95 | 67.90053 | 75.5 | 55.47743 | 60.16667 | 63.43333 | 62.27833 | 62.39667
| Median |  | 62.4 | 70.8 | 59.2 | 55.55 | 63.79009 | 62.8 | 64.8 | 63 | 60.45 | 64.1 | 62.85 | 64.65 | 69.7 | 59.8 | 64 | 63.55 | 58.1 | 65.5 | 62.2 | 57.95 | 67.8465 | 76 | 55.3278 | 59.75 | 63.45 | 62.555 | 62.99
| Std Dev. |  | 0.7771744 | 1.872966 | 0.9444575 | 0.5810909 | 1.047494 | 1.801943 | 2.701666 | 1.632993 | 0.731209 | 1.091329 | 0.9152413 | 0.7814516 | 0.8390471 | 1.295248 | 1.095445 | 1.940876 | 0.6055301 | 2.581989 | 0.2562551 | 1.070981 | 0.2119614 | 1.643168 | 0.6927892 | 1.251666 | 0.7788881 | 0.982719 | 1.758814
| Rel.Std.Dev. |  | 1.249% | 2.638% | 1.593% | 1.05% | 1.634% | 2.853% | 4.097% | 2.578% | 1.207% | 1.707% | 1.45% | 1.207% | 1.204% | 2.169% | 1.712% | 3.035% | 1.041% | 3.932% | 0.4119% | 1.848% | 0.3122% | 2.176% | 1.249% | 2.08% | 1.228% | 1.578% | 2.819%
| PDM3 |  | -0.7714% | 13.27% | -5.398% | -11.75% | 2.263% | 0.7442% | 5.211% | 1.037% | -3.377% | 2.02% | 0.691% | 3.323% | 11.19% | -4.733% | 2.1% | 2.02% | -7.206% | 4.759% | -0.7448% | -7.551% | 8.323% | 20.45% | -11.5% | -4.015% | 1.196% | -0.6464% | -0.4576%
| Z-Score (Absolute) |  | 0.25 | 2.1 | 1.03 | 2.1 | 0.26 | 0 | 0.75 | 0.05 | 0.69 | 0.21 | 0.01 | 0.43 | 1.75 | 0.92 | 0.23 | 0.21 | 1.34 | 0.67 | 0.25 | 1.39 | 1.27 | 3.31 | 2.06 | 0.8 | 0.08 | 0.23 | 0.2
| Analytical results for Ta in OREAS 278b (Certified Value < 0.01 ppm) | [32 empty] | Certified
Ta | Round | Replicate | Lab | Lab | Lab | Lab | Lab | Lab | Lab | Lab | Lab | Lab | Lab | Lab | Lab | Lab | Lab | Lab | Lab | Lab | Lab | Lab | [11 empty] | 1
| No | No | 4.01 | 4.02 | 4.03 | 4.04 | 4.05 | 4.06 | 4.07 | 4.08 | 4.09 | 4.10 | 4.11 | 4.12 | 4.13 | 4.19 | 4.20 | 4.28 | 4.30 | 4.38 | 4.39 | 4.40 | [11 empty] | ppm
|  |  | AR*MS | AR*OES/MS | AR*OES/MS | AR*MS | AR*OES/MS | AR*OES/MS | AR*MS | AR*MS | AR*MS | AR*MS | AR*MS | AR*MS | AR*MS | AR*OES/MS | AR*OES/MS | AR*MS | AR*MS | AR*OES/MS | AR*MS | AR*MS | [11 empty] | 3
|  |  | 0.25g | 0.5g | 0.25g | 0.2g | 01g | 0.5g | 0.5g | 0.5g | 0.5g | 0.5g | 0.5g | 0.5g | 0.5g | 0.25g | 0.5g | 0.5g |  | 01g | 01g | 25g | [11 empty] | 3
| 1 | 1 | < 0.01 | < 0.01 | < 0.05 | < 0.01 | < 0.05 | < 0.05 | < 0.01 | 0.019 | < 0.01 | < 0.01 | < 0.01 | < 0.01 | < 0.01 | < 0.05 | < 0.01 | 0.02 | < 0.01 | < 0.05 | < 0.01 | < 0.01 | [11 empty] | 1
| 1 | 2 | < 0.01 | < 0.01 | < 0.05 | < 0.01 | < 0.05 | < 0.05 | 0.02 | 0.021 | < 0.01 | < 0.01 | < 0.01 | < 0.01 | < 0.01 | < 0.05 | < 0.01 | 0.01 | < 0.01 | < 0.05 | < 0.01 | < 0.01 | [11 empty] | 18
| 1 | 3 | < 0.01 | < 0.01 | < 0.05 | < 0.01 | < 0.05 | < 0.05 | < 0.01 | 0.019 | < 0.01 | < 0.01 | < 0.01 | < 0.01 | < 0.01 | < 0.05 | < 0.01 | 0.01 | < 0.01 | < 0.05 | < 0.01 | < 0.01 | [11 empty] | 16
| 1 | 4 | < 0.01 | < 0.01 | < 0.05 | < 0.01 | < 0.05 | < 0.05 | 0.01 | 0.022 | < 0.01 | < 0.01 | < 0.01 | < 0.01 | < 0.01 | < 0.05 | < 0.01 | 0.01 | < 0.01 | < 0.05 | < 0.01 | < 0.01 | [11 empty] | < 0.01
| 1 | 5 | < 0.01 | < 0.01 | < 0.05 | < 0.01 | < 0.05 | < 0.05 | < 0.01 | 0.017 | < 0.01 | < 0.01 | < 0.01 | < 0.01 | < 0.01 | < 0.05 | < 0.01 | 0.01 | < 0.01 | < 0.05 | < 0.01 | < 0.01 | [11 empty] | 114
| 1 | 6 | < 0.01 | < 0.01 | < 0.05 | < 0.01 | < 0.05 | < 0.05 | < 0.01 | 0.02 | < 0.01 | < 0.01 | < 0.01 | < 0.01 | < 0.01 | < 0.05 | < 0.01 | 0.02 | < 0.01 | < 0.05 | < 0.01 | < 0.01
| Mean | [7 empty] | 0.015 | 0.01966667 | [7 empty] | 0.01333333
| Median | [7 empty] | 0.015 | 0.0195 | [7 empty] | 0.01
| Std Dev. | [7 empty] | 0.007071068 | 0.00175119 | [7 empty] | 0.005163978
| Rel.Std.Dev. | [7 empty] | 47.14% | 8.904% | [7 empty] | 38.73%
PDM3
| Z-Score (Absolute) |  | NA | NA | NA | NA | NA | NA | NA | NA | NA | NA | NA | NA | NA | NA | NA | NA | NA | NA | NA | NA
| Analytical results for Tb in OREAS 278b (Certified Value 0.23 ppm) | [32 empty] | Certified
Tb | Round | Replicate | Lab | Lab | Lab | Lab | Lab | Lab | Lab | Lab | [23 empty] | 1
| No | No | 4.01 | 4.03 | 4.06 | 4.08 | 4.19 | 4.22 | 4.27 | 4.28 | [23 empty] | ppm
|  |  | AR*MS | AR*OES/MS | AR*OES/MS | AR*MS | AR*OES/MS | AR*OES/MS | AR*MS | AR*MS | [23 empty] | 2
|  |  | 0.25g | 0.25g | 0.5g | 0.5g | 0.25g | 0.2g | 0.25g | 0.5g | [23 empty] | 3
| 1 | 1 | 0.24 | 0.22 | 0.2 | 0.22 | 0.22 | 0.2 | 0.2380271 | 0.16 | [23 empty] | 1
| 1 | 2 | 0.24 | 0.22 | 0.2 | 0.24 | 0.23 | 0.2 | 0.2427508 | 0.15 | [23 empty] | 19
| 1 | 3 | 0.23 | 0.22 | 0.2 | 0.23 | 0.22 | 0.2 | 0.2389163 | 0.17 | [23 empty] | 16
| 1 | 4 | 0.25 | 0.22 | 0.2 | 0.22 | 0.23 | 0.2 | 0.2462436 | 0.16 | [23 empty] | 0.2322146
| 1 | 5 | 0.25 | 0.22 | 0.2 | 0.25 | 0.23 | 0.2 | 0.2293546 | 0.16 | [23 empty] | 115
| 1 | 6 | 0.25 | 0.23 | 0.2 | 0.22 | 0.22 | 0.2 | 0.2511455 | 0.16
| Mean |  | 0.2433333 | 0.2216667 | 0.2 | 0.23 | 0.225 | 0.2 | 0.241073 | 0.16
| Median |  | 0.245 | 0.22 | 0.2 | 0.225 | 0.225 | 0.2 | 0.2408335 | 0.16
| Std Dev. |  | 0.008164966 | 0.004082483 | 3.040471e-17 | 0.01264911 | 0.005477226 | 3.040471e-17 | 0.007513379 | 0.006324555
| Rel.Std.Dev. |  | 3.355% | 1.842% | 1.52e-14% | 5.5% | 2.434% | 1.52e-14% | 3.117% | 3.953%
| PDM3 |  | 4.788% | -4.542% | -13.87% | -0.9537% | -3.107% | -13.87% | 3.815% | -31.1%
| Z-Score (Absolute) |  | 1.1 | 0.41 | NA | 0.17 | 0.17 | NA | 0.94 | 4.69
Results from laboratories 4.06 and 4.22 were removed due to their 0.1 ppm reading resolution.
| Analytical results for Te in OREAS 278b (Certified Value 0.58 ppm) | [32 empty] | Certified
Te | Round | Replicate | Lab | Lab | Lab | Lab | Lab | Lab | Lab | Lab | Lab | Lab | Lab | Lab | Lab | Lab | Lab | Lab | Lab | Lab | Lab | Lab | Lab | Lab | Lab | Lab | Lab | [6 empty] | 1
| No | No | 4.01 | 4.02 | 4.03 | 4.04 | 4.05 | 4.06 | 4.07 | 4.08 | 4.09 | 4.10 | 4.11 | 4.12 | 4.13 | 4.15 | 4.18 | 4.19 | 4.20 | 4.28 | 4.29 | 4.30 | 4.32 | 4.33 | 4.38 | 4.39 | 4.40 | [6 empty] | ppm
|  |  | AR*MS | AR*OES/MS | AR*OES/MS | AR*MS | AR*OES/MS | AR*OES/MS | AR*MS | AR*MS | AR*MS | AR*MS | AR*MS | AR*MS | AR*MS | AR*MS | AR*MS | AR*OES/MS | AR*OES/MS | AR*MS | AR*OES | AR*MS | AR*OES/MS | AR*OES/MS | AR*OES/MS | AR*MS | AR*MS | [6 empty] | 2
|  |  | 0.25g | 0.5g | 0.25g | 0.2g | 01g | 0.5g | 0.5g | 0.5g | 0.5g | 0.5g | 0.5g | 0.5g | 0.5g | 15g | 0.5g | 0.25g | 0.5g | 0.5g | 0.5g |  | 0.25g | 0.5g | 01g | 01g | 25g | [6 empty] | 3
| 1 | 1 | 0.59 | 0.66 | 0.55 | 0.62 | 0.5764793 | 0.57 | 0.32 | 0.42 | 0.54 | 0.56 | 0.59 | 0.6 | 0.53 | 0.58 | 0.6 | 0.61 | 0.62 | 0.56 | < 26 | 0.3932414 | 0.45 | 0.47 | 0.62 | 0.5 | 0.6 | [6 empty] | 1
| 1 | 2 | 0.58 | 0.76 | 0.77 | 0.61 | 0.6234538 | 0.69 | 0.27 | 0.42 | 0.6 | 0.55 | 0.62 | 0.63 | 0.6 | 0.59 | 0.6 | 0.65 | 0.54 | 0.49 | < 26 | 0.3905812 | 0.45 | 0.47 | 0.6 | 0.5 | 0.6 | [6 empty] | 20
| 1 | 3 | 0.56 | 0.64 | 0.54 | 0.62 | 0.6158763 | 0.57 | 0.23 | 0.41 | 0.53 | 0.57 | 0.6 | 0.67 | 0.57 | 0.58 | 0.5 | 0.6 | 0.56 | 0.48 | < 26 | 0.491079 | 0.4 | 0.45 | 0.57 | 0.6 | 0.5 | [6 empty] | 16
| 1 | 4 | 0.56 | 0.64 | 0.65 | 0.53 | 0.5814646 | 0.61 | 0.6 | 0.43 | 0.61 | 0.56 | 0.6 | 0.59 | 0.59 | 0.59 | 0.6 | 0.63 | 0.55 | 0.42 | < 26 | 0.286486 | 0.5 | 0.46 | 0.6 | 0.6 | 0.6 | [6 empty] | 0.5834463
| 1 | 5 | 0.62 | 0.6 | 0.63 | 0.54 | 0.5637721 | 0.57 | 0.24 | 0.43 | 0.57 | 0.61 | 0.62 | 0.62 | 0.55 | 0.59 | 0.6 | 0.59 | 0.56 | 0.46 | < 26 | 0.423996 | 0.4 | 0.44 | 0.62 | 0.6 | 0.6 | [6 empty] | 116
| 1 | 6 | 0.58 | 0.62 | 0.51 | 0.56 | 0.5678024 | 0.6 | 0.81 | 0.41 | 0.55 | 0.61 | 0.63 | 0.56 | 0.58 | 0.62 | 0.6 | 0.64 | 0.48 | 0.46 | < 26 | 0.3436116 | 0.4 | 0.47 | 0.62 | 0.6 | 0.7
| Mean |  | 0.5816667 | 0.6533333 | 0.6083333 | 0.58 | 0.5881414 | 0.6016667 | 0.4116667 | 0.42 | 0.5666667 | 0.5766667 | 0.61 | 0.6116667 | 0.57 | 0.5916667 | 0.5833333 | 0.62 | 0.5516667 | 0.4783333 |  | 0.3881659 | 0.4333333 | 0.46 | 0.605 | 0.5666667 | 0.6
| Median |  | 0.58 | 0.64 | 0.59 | 0.585 | 0.578972 | 0.585 | 0.295 | 0.42 | 0.56 | 0.565 | 0.61 | 0.61 | 0.575 | 0.59 | 0.6 | 0.62 | 0.555 | 0.47 |  | 0.3919113 | 0.425 | 0.465 | 0.61 | 0.6 | 0.6
| Std Dev. |  | 0.02228602 | 0.05609516 | 0.09600347 | 0.04147288 | 0.02531526 | 0.04665476 | 0.2387816 | 0.008944272 | 0.03265986 | 0.0265832 | 0.01549193 | 0.03763863 | 0.02607681 | 0.0147196 | 0.04082483 | 0.02366432 | 0.04490731 | 0.04665476 |  | 0.06961377 | 0.04082483 | 0.01264911 | 0.01974842 | 0.05163978 | 0.06324555
| Rel.Std.Dev. |  | 3.831% | 8.586% | 15.78% | 7.15% | 4.304% | 7.754% | 58% | 2.13% | 5.764% | 4.61% | 2.54% | 6.153% | 4.575% | 2.488% | 6.999% | 3.817% | 8.14% | 9.754% |  | 17.93% | 9.421% | 2.75% | 3.264% | 9.113% | 10.54%
| PDM3 |  | -0.305% | 11.98% | 4.266% | -0.5907% | 0.8047% | 3.123% | -29.44% | -28.01% | -2.876% | -1.162% | 4.551% | 4.837% | -2.305% | 1.409% | -0.01937% | 6.265% | -5.447% | -18.02% |  | -33.47% | -25.73% | -21.16% | 3.694% | -2.876% | 2.837%
| Z-Score (Absolute) |  | 0.04 | 1.75 | 0.67 | 0 | 0.19 | 0.52 | 4.01 | 3.81 | 0.32 | 0.08 | 0.71 | 0.75 | 0.24 | 0.28 | NA | 0.95 | 0.67 | 2.42 | NA | 4.57 | 3.49 | 2.86 | 0.59 | NA | NA
Results from laboratories 4.18, 4.39 and 4.40 were removed due to their 0.1 ppm reading resolution.
| Analytical results for Th in OREAS 278b (Certified Value 3.34 ppm) | [32 empty] | Certified
Th | Round | Replicate | Lab | Lab | Lab | Lab | Lab | Lab | Lab | Lab | Lab | Lab | Lab | Lab | Lab | Lab | Lab | Lab | Lab | Lab | Lab | Lab | Lab | Lab | Lab | Lab | Lab | [6 empty] | 1
| No | No | 4.01 | 4.02 | 4.03 | 4.04 | 4.05 | 4.06 | 4.07 | 4.08 | 4.09 | 4.10 | 4.11 | 4.12 | 4.13 | 4.15 | 4.18 | 4.19 | 4.20 | 4.24 | 4.27 | 4.28 | 4.30 | 4.32 | 4.38 | 4.39 | 4.40 | [6 empty] | ppm
|  |  | AR*MS | AR*OES/MS | AR*OES/MS | AR*MS | AR*OES/MS | AR*OES/MS | AR*MS | AR*MS | AR*MS | AR*MS | AR*MS | AR*MS | AR*MS | AR*MS | AR*MS | AR*OES/MS | AR*OES/MS | AR*OES | AR*MS | AR*MS | AR*MS | AR*OES/MS | AR*OES/MS | AR*MS | AR*MS | [6 empty] | 2
|  |  | 0.25g | 0.5g | 0.25g | 0.2g | 01g | 0.5g | 0.5g | 0.5g | 0.5g | 0.5g | 0.5g | 0.5g | 0.5g | 15g | 0.5g | 0.25g | 0.5g | 01g | 0.25g | 0.5g |  | 0.25g | 01g | 01g | 25g | [6 empty] | 3
| 1 | 1 | 3.26 | 3.5 | 3.7 | 2.5 | 3.537214 | 3.3 | 4.4 | 3.65 | 2.8 | 3 | 3.4 | 3.1 | 3.4 | 3.1 | 3.4 | 3.4 | 3 | < 5 | 2.487669 | 3.79 | 3.101514 | 2.75 | 3.54 | 3.47 | 3.3 | [6 empty] | 1
| 1 | 2 | 3.28 | 3.5 | 3.4 | 2.8 | 3.461151 | 3.7 | 2.4 | 3.55 | 2.9 | 3 | 3.6 | 3.2 | 3.4 | 3.3 | 3.3 | 3.5 | 3.1 | < 5 | 2.520665 | 3.43 | 3.117076 | 2.6 | 3.57 | 3.61 | 3.31 | [6 empty] | 21
| 1 | 3 | 3.19 | 3.5 | 3.3 | 2.8 | 3.536819 | 3.5 | 4.2 | 3.61 | 2.9 | 3 | 3.6 | 3.1 | 3.4 | 3.3 | 3.1 | 3.4 | 3.1 | < 5 | 2.458609 | 3.77 | 3.064057 | 2.5 | 3.56 | 3.57 | 3.07 | [6 empty] | 16
| 1 | 4 | 3.38 | 3.3 | 3.4 | 2.8 | 3.509485 | 3.5 | 2.3 | 3.96 | 3 | 3.1 | 3.6 | 3.1 | 3.5 | 3.3 | 3.3 | 3.5 | 3 | < 5 | 2.579012 | 3.62 | 3.010425 | 2.6 | 3.66 | 3.6 | 3.21 | [6 empty] | 3.34252
| 1 | 5 | 3.44 | 3.4 | 3.3 | 2.9 | 3.437592 | 3.7 | 4.2 | 3.92 | 2.9 | 3.1 | 3.6 | 3.2 | 3.4 | 3.2 | 3.2 | 3.5 | 3 | < 5 | 2.638603 | 3.64 | 3.470426 | 2.45 | 3.59 | 3.56 | 3.28 | [6 empty] | 117
| 1 | 6 | 3.32 | 3.4 | 3.4 | 3 | 3.445583 | 3.4 | 4.1 | 3.57 | 2.9 | 3.1 | 3.1 | 3.2 | 3.4 | 3.4 | 3.3 | 3.4 | 2.9 | < 5 | 2.644222 | 3.54 | 3.021245 | 2.45 | 3.51 | 3.47 | 3.35
| Mean |  | 3.311667 | 3.433333 | 3.416667 | 2.8 | 3.487974 | 3.516667 | 3.6 | 3.71 | 2.9 | 3.05 | 3.483333 | 3.15 | 3.416667 | 3.266667 | 3.266667 | 3.45 | 3.016667 |  | 2.554797 | 3.631667 | 3.130791 | 2.558333 | 3.571667 | 3.546667 | 3.253333
| Median |  | 3.3 | 3.45 | 3.4 | 2.8 | 3.485318 | 3.5 | 4.15 | 3.63 | 2.9 | 3.05 | 3.6 | 3.15 | 3.4 | 3.3 | 3.3 | 3.45 | 3 |  | 2.549838 | 3.63 | 3.082786 | 2.55 | 3.565 | 3.565 | 3.29
| Std Dev. |  | 0.08908797 | 0.08164966 | 0.147196 | 0.167332 | 0.04544888 | 0.1602082 | 0.9736529 | 0.1818791 | 0.06324555 | 0.05477226 | 0.2041241 | 0.05477226 | 0.04082483 | 0.1032796 | 0.1032796 | 0.05477226 | 0.07527727 |  | 0.07814103 | 0.1367358 | 0.1716616 | 0.1158303 | 0.05115336 | 0.06218253 | 0.100929
| Rel.Std.Dev. |  | 2.69% | 2.378% | 4.308% | 5.976% | 1.303% | 4.556% | 27.05% | 4.902% | 2.181% | 1.796% | 5.86% | 1.739% | 1.195% | 3.162% | 3.162% | 1.588% | 2.495% |  | 3.059% | 3.765% | 5.483% | 4.528% | 1.432% | 1.753% | 3.102%
| PDM3 |  | -0.923% | 2.717% | 2.218% | -16.23% | 4.352% | 5.21% | 7.703% | 10.99% | -13.24% | -8.751% | 4.213% | -5.76% | 2.218% | -2.269% | -2.269% | 3.216% | -9.749% |  | -23.57% | 8.651% | -6.334% | -23.46% | 6.856% | 6.108% | -2.668%
| Z-Score (Absolute) |  | 0 | 0.4 | 0.35 | 1.68 | 0.58 | 0.67 | 0.95 | 1.31 | 1.35 | 0.86 | 0.56 | 0.53 | 0.35 | 0.15 | 0.15 | 0.46 | 0.97 | 2.67 | 2.49 | 1.05 | 0.59 | 2.48 | 0.86 | 0.77 | 0.19
| Analytical results for Ti in OREAS 278b (Certified Value 0.014 wt.%) | [32 empty] | Certified
Ti | Round | Replicate | Lab | Lab | Lab | Lab | Lab | Lab | Lab | Lab | Lab | Lab | Lab | Lab | Lab | Lab | Lab | Lab | Lab | Lab | Lab | Lab | Lab | Lab | Lab | Lab | Lab | Lab | Lab |  |  |  |  | 1
| No | No | 4.01 | 4.02 | 4.03 | 4.04 | 4.05 | 4.06 | 4.07 | 4.08 | 4.09 | 4.10 | 4.11 | 4.12 | 4.13 | 4.15 | 4.18 | 4.19 | 4.20 | 4.21 | 4.22 | 4.24 | 4.27 | 4.28 | 4.30 | 4.32 | 4.38 | 4.39 | 4.40 |  |  |  |  | wt.%
|  |  | AR*OES | AR*OES/MS | AR*OES/MS | AR*MS | AR*OES/MS | AR*OES/MS | AR*OES | AR*MS | AR*MS | AR*MS | AR*MS | AR*MS | AR*MS | AR*MS | AR*MS | AR*OES/MS | AR*OES/MS | AR*OES | AR*OES/MS | AR*OES | AR*OES | AR*OES | AR*OES | AR*OES/MS | AR*OES/MS | AR*MS | AR*MS |  |  |  |  | 3
|  |  | 0.25g | 0.5g | 0.25g | 0.2g | 01g | 0.5g | 0.5g | 0.5g | 0.5g | 0.5g | 0.5g | 0.5g | 0.5g | 15g | 0.5g | 0.25g | 0.5g | 0.25g | 0.2g | 01g | 0.25g | 0.5g | 0.5g | 0.25g | 01g | 01g | 25g |  |  |  |  | 3
| 1 | 1 | 0.016 | 0.013 | 0.01 | 0.017 | 0.01743687 | 0.01 | 0.01 | 0.012 | 0.013 | 0.015 | 0.014 | 0.015 | 0.018 | 0.013 | 0.013 | 0.01 | 0.01 | 0.0128 | 0.02 | 0.02 | 0.016715 | 0.0114 | 0.017 | 0.01285 | 0.0156 | 0.0161 | 0.0141 |  |  |  |  | 1
| 1 | 2 | 0.015 | 0.012 | 0.01 | 0.017 | 0.01729369 | 0.02 | 0.01 | 0.012 | 0.014 | 0.014 | 0.015 | 0.015 | 0.018 | 0.013 | 0.014 | 0.01 | 0.01 | 0.0119 | 0.02 | 0.02 | 0.016484 | 0.0108 | 0.019 | 0.01265 | 0.0157 | 0.0165 | 0.0141 |  |  |  |  | 22
| 1 | 3 | 0.015 | 0.013 | 0.01 | 0.017 | 0.01775716 | 0.01 | 0.01 | 0.013 | 0.014 | 0.015 | 0.015 | 0.015 | 0.018 | 0.013 | 0.014 | 0.01 | 0.01 | 0.012 | 0.02 | 0.02 | 0.01638 | 0.0114 | 0.016 | 0.01295 | 0.0157 | 0.0166 | 0.0128 |  |  |  |  | 16
| 1 | 4 | 0.016 | 0.013 | 0.01 | 0.016 | 0.01853363 | 0.01 | 0.01 | 0.013 | 0.014 | 0.015 | 0.014 | 0.015 | 0.018 | 0.013 | 0.014 | 0.01 | 0.01 | 0.013 | 0.02 | 0.02 | 0.016316 | 0.0114 | 0.019 | 0.01265 | 0.0159 | 0.0166 | 0.0134 |  |  |  |  | 0.0139498
| 1 | 5 | 0.016 | 0.013 | 0.01 | 0.016 | 0.01828753 | 0.02 | 0.01 | 0.013 | 0.014 | 0.015 | 0.015 | 0.015 | 0.018 | 0.013 | 0.014 | 0.01 | 0.01 | 0.0131 | 0.02 | 0.02 | 0.016364 | 0.0114 | 0.018 | 0.01215 | 0.0153 | 0.0173 | 0.0137 |  |  |  |  | 118
| 1 | 6 | 0.016 | 0.012 | 0.01 | 0.016 | 0.01977677 | 0.01 | 0.01 | 0.013 | 0.014 | 0.015 | 0.014 | 0.015 | 0.018 | 0.014 | 0.014 | 0.01 | 0.01 | 0.0131 | 0.02 | 0.02 | 0.016333 | 0.0108 | 0.017 | 0.012 | 0.0158 | 0.017 | 0.0143
| Mean |  | 0.01566667 | 0.01266667 | 0.01 | 0.0165 | 0.01818094 | 0.01333333 | 0.01 | 0.01266667 | 0.01383333 | 0.01483333 | 0.0145 | 0.015 | 0.018 | 0.01316667 | 0.01383333 | 0.01 | 0.01 | 0.01265 | 0.02 | 0.02 | 0.016432 | 0.0112 | 0.01766667 | 0.01254167 | 0.01566667 | 0.01668333 | 0.01373333
| Median |  | 0.016 | 0.013 | 0.01 | 0.0165 | 0.01802234 | 0.01 | 0.01 | 0.013 | 0.014 | 0.015 | 0.0145 | 0.015 | 0.018 | 0.013 | 0.014 | 0.01 | 0.01 | 0.0129 | 0.02 | 0.02 | 0.016372 | 0.0114 | 0.0175 | 0.01265 | 0.0157 | 0.0166 | 0.0139
| Std Dev. |  | 0.0005163978 | 0.0005163978 | 0 | 0.0005477226 | 0.0009168269 | 0.005163978 | 0 | 0.0005163978 | 0.0004082483 | 0.0004082483 | 0.0005477226 | 0 | 0 | 0.0004082483 | 0.0004082483 | 0 | 0 | 0.0005540758 | 0 | 0 | 0.0001505842 | 0.0003098387 | 0.00121106 | 0.0003826443 | 0.0002065591 | 0.0004167333 | 0.0005609516
| Rel.Std.Dev. |  | 3.296% | 4.077% | 0% | 3.32% | 5.043% | 38.73% | 0% | 4.077% | 2.951% | 2.752% | 3.777% | 0% | 0% | 3.101% | 2.951% | 0% | 0% | 4.38% | 0% | 0% | 0.9164% | 2.766% | 6.855% | 3.051% | 1.318% | 2.498% | 4.085%
| PDM3 |  | 12.31% | -9.198% | -28.31% | 18.28% | 30.33% | -4.419% | -28.31% | -9.198% | -0.8349% | 6.334% | 3.944% | 7.528% | 29.03% | -5.614% | -0.8349% | -28.31% | -28.31% | -9.318% | 43.37% | 43.37% | 17.79% | -19.71% | 26.64% | -10.09% | 12.31% | 19.6% | -1.552%
| Z-Score (Absolute) |  | 0.67 | 0.43 | 1.41 | 0.98 | 1.6 | 0.18 | 1.41 | 0.43 | 0 | 0.37 | 0.25 | 0.43 | 1.53 | 0.25 | 0 | 1.41 | 1.41 | 0.44 | 2.27 | 2.27 | 0.96 | 0.97 | 1.41 | 0.48 | 0.67 | 1.05 | 0.04
| Analytical results for Tl in OREAS 278b (Certified Value 10.8 ppm) | [32 empty] | Certified
Tl | Round | Replicate | Lab | Lab | Lab | Lab | Lab | Lab | Lab | Lab | Lab | Lab | Lab | Lab | Lab | Lab | Lab | Lab | Lab | Lab | Lab | Lab | Lab | Lab | Lab | Lab | Lab | [6 empty] | 1
| No | No | 4.01 | 4.02 | 4.03 | 4.04 | 4.05 | 4.06 | 4.07 | 4.08 | 4.09 | 4.10 | 4.11 | 4.12 | 4.13 | 4.15 | 4.18 | 4.19 | 4.20 | 4.22 | 4.24 | 4.30 | 4.32 | 4.33 | 4.38 | 4.39 | 4.40 | [6 empty] | ppm
|  |  | AR*MS | AR*OES/MS | AR*OES/MS | AR*MS | AR*OES/MS | AR*OES/MS | AR*MS | AR*MS | AR*MS | AR*MS | AR*MS | AR*MS | AR*MS | AR*MS | AR*MS | AR*OES/MS | AR*OES/MS | AR*OES/MS | AR*OES | AR*MS | AR*OES/MS | AR*OES/MS | AR*OES/MS | AR*MS | AR*MS | [6 empty] | 1
|  |  | 0.25g | 0.5g | 0.25g | 0.2g | 01g | 0.5g | 0.5g | 0.5g | 0.5g | 0.5g | 0.5g | 0.5g | 0.5g | 15g | 0.5g | 0.25g | 0.5g | 0.2g | 01g |  | 0.25g | 0.5g | 01g | 01g | 25g | [6 empty] | 2
| 1 | 1 | 10.61 | 11.99 | 10.97 | 9.48 | 10.85344 | 9.76 | 11.3 | 9.22 | 9.87 | 10.35 | 12.4 | 11.6 | 9.45 | 10.87 | 12 | 11.19 | 11.7 | 11.43 | 6.9 | 9.905095 | 10.6 | 10.768 | 11.6 | 11.34 | 11.92 | [6 empty] | 1
| 1 | 2 | 10.7 | 12.36 | 10.82 | 9.38 | 10.5306 | 10.4 | 13.8 | 9.06 | 10.25 | 10.4 | 11.55 | 11.85 | 9.45 | 11.09 | 11.6 | 10.97 | 11.7 | 11.55 | 7 | 9.742734 | 10.1 | 9.336 | 11.5 | 11.66 | 11.94 | [6 empty] | 23
| 1 | 3 | 10.4 | 11.89 | 11.12 | 9.4 | 10.75734 | 9.98 | 11.1 | 9.22 | 10.2 | 10.45 | 11.35 | 11.6 | 9.66 | 11.22 | 10.9 | 11.22 | 11.8 | 11.53 | 7.1 | 10.12467 | 10.3 | 9.134 | 11.4 | 11.66 | 11.29 | [6 empty] | 16
| 1 | 4 | 10.91 | 11.49 | 10.87 | 9.18 | 10.393 | 9.7 | 13.8 | 9.08 | 10.3 | 10.65 | 11.5 | 11.75 | 9.47 | 10.74 | 11.2 | 10.89 | 11.4 | 11.5 | 7 | 9.561612 | 10.45 | 10.759 | 11.9 | 11.46 | 11.79 | [6 empty] | 10.79936
| 1 | 5 | 10.88 | 11.45 | 10.85 | 9.56 | 10.13795 | 10.5 | 11.3 | 8.97 | 10.1 | 10.6 | 11.55 | 11.9 | 10.05 | 10.88 | 11.4 | 11.18 | 11.6 | 11.49 | 7.2 | 9.744768 | 10.15 | 11.143 | 11.7 | 11.55 | 11.98 | [6 empty] | 119
| 1 | 6 | 10.72 | 11.62 | 11.44 | 9.33 | 10.26189 | 9.95 | 11.2 | 9.07 | 10.1 | 10.65 | 11.55 | 11.65 | 9.56 | 11.06 | 11.7 | 10.9 | 11.4 | 11.49 | 7.7 | 9.659279 | 10.3 | 10.625 | 11.4 | 11.36 | 12.13
| Mean |  | 10.70333 | 11.8 | 11.01167 | 9.388333 | 10.48904 | 10.04833 | 12.08333 | 9.103333 | 10.13667 | 10.51667 | 11.65 | 11.725 | 9.606667 | 10.97667 | 11.46667 | 11.05833 | 11.6 | 11.49833 | 7.15 | 9.789693 | 10.31667 | 10.29417 | 11.58333 | 11.505 | 11.84167
| Median |  | 10.71 | 11.755 | 10.92 | 9.39 | 10.4618 | 9.965 | 11.3 | 9.075 | 10.15 | 10.525 | 11.55 | 11.7 | 9.515 | 10.97 | 11.5 | 11.075 | 11.65 | 11.495 | 7.05 | 9.743751 | 10.3 | 10.692 | 11.55 | 11.505 | 11.93
| Std Dev. |  | 0.1870472 | 0.3489413 | 0.2365939 | 0.1302945 | 0.2794945 | 0.3306005 | 1.331791 | 0.09852242 | 0.1531883 | 0.132916 | 0.3754997 | 0.1294218 | 0.2320919 | 0.1764842 | 0.388158 | 0.1545855 | 0.167332 | 0.04119061 | 0.2880972 | 0.1993874 | 0.1861899 | 0.8407885 | 0.194079 | 0.1416686 | 0.2915762
| Rel.Std.Dev. |  | 1.748% | 2.957% | 2.149% | 1.388% | 2.665% | 3.29% | 11.02% | 1.082% | 1.511% | 1.264% | 3.223% | 1.104% | 2.416% | 1.608% | 3.385% | 1.398% | 1.443% | 0.3582% | 4.029% | 2.037% | 1.805% | 8.168% | 1.676% | 1.231% | 2.462%
| PDM3 |  | -0.8892% | 9.266% | 1.966% | -13.07% | -2.874% | -6.954% | 11.89% | -15.7% | -6.136% | -2.618% | 7.877% | 8.571% | -11.04% | 1.642% | 6.179% | 2.398% | 7.414% | 6.472% | -33.79% | -9.349% | -4.47% | -4.678% | 7.259% | 6.534% | 9.652%
| Z-Score (Absolute) |  | 0.27 | 0.82 | 0.04 | 1.59 | 0.49 | 0.93 | 1.11 | 1.88 | 0.84 | 0.46 | 0.67 | 0.75 | 1.37 | 0 | 0.49 | 0.08 | 0.62 | 0.52 | 3.83 | 1.19 | 0.66 | 0.68 | 0.61 | 0.53 | 0.87
| Analytical results for Tm in OREAS 278b (Indicative Value 0.062 ppm) | [32 empty] | Indicative
Tm | Round | Replicate | Lab | Lab | [29 empty] | 1
| No | No | 4.06 | 4.08 | [29 empty] | ppm
|  |  | AR*OES/MS | AR*MS | [29 empty] | 3
|  |  | 0.5g | 0.5g | [29 empty] | 3
| 1 | 1 | < 0.1 | 0.06 | [29 empty] | 1
| 1 | 2 | < 0.1 | 0.06 | [29 empty] | 6
| 1 | 3 | < 0.1 | 0.07 | [29 empty] | 16
| 1 | 4 | < 0.1 | 0.06 | [29 empty] | 0.06166667
| 1 | 5 | < 0.1 | 0.06 | [29 empty] | 12
| 1 | 6 | < 0.1 | 0.06
| Mean |  |  | 0.06166667
| Median |  |  | 0.06
| Std Dev. |  |  | 0.004082483
| Rel.Std.Dev. |  |  | 6.62%
| PDM3 |  |  | -5.551e-14%
| Z-Score (Absolute) |  | 0.67 | 0.67
| Analytical results for U in OREAS 278b (Certified Value 2.29 ppm) | [32 empty] | Certified
U | Round | Replicate | Lab | Lab | Lab | Lab | Lab | Lab | Lab | Lab | Lab | Lab | Lab | Lab | Lab | Lab | Lab | Lab | Lab | Lab | Lab | Lab | Lab | Lab | Lab | Lab | Lab | Lab | [5 empty] | 1
| No | No | 4.01 | 4.02 | 4.03 | 4.04 | 4.05 | 4.06 | 4.07 | 4.08 | 4.09 | 4.10 | 4.11 | 4.12 | 4.13 | 4.15 | 4.18 | 4.19 | 4.20 | 4.22 | 4.27 | 4.28 | 4.30 | 4.32 | 4.33 | 4.38 | 4.39 | 4.40 | [5 empty] | ppm
|  |  | AR*MS | AR*OES/MS | AR*OES/MS | AR*MS | AR*OES/MS | AR*OES/MS | AR*MS | AR*MS | AR*MS | AR*MS | AR*MS | AR*MS | AR*MS | AR*MS | AR*MS | AR*OES/MS | AR*OES/MS | AR*OES/MS | AR*MS | AR*MS | AR*MS | AR*OES/MS | AR*OES/MS | AR*OES/MS | AR*MS | AR*MS | [5 empty] | 2
|  |  | 0.25g | 0.5g | 0.25g | 0.2g | 01g | 0.5g | 0.5g | 0.5g | 0.5g | 0.5g | 0.5g | 0.5g | 0.5g | 15g | 0.5g | 0.25g | 0.5g | 0.2g | 0.25g | 0.5g |  | 0.25g | 0.5g | 01g | 01g | 25g | [5 empty] | 3
| 1 | 1 | 2.25 | 2.55 | 2.19 | 2.44 | 2.298465 | 2.1 | 2.59 | 2.54 | 2 | 2.05 | 2.17 | 2.37 | 2.16 | 2.2 | 2.4 | 2.35 | 2.26 | 2.3 | 1.940126 | 3.06 | 2.020791 | 2.05 | 2.69 | 2.43 | 2.18 | 2.36 | [5 empty] | 1
| 1 | 2 | 2.26 | 2.61 | 2.16 | 2.49 | 2.205132 | 2.3 | 2.65 | 2.5 | 2.01 | 2.06 | 2.46 | 2.45 | 2.22 | 2.3 | 2.4 | 2.29 | 2.28 | 2.26 | 1.910831 | 2.84 | 2.013898 | 1.95 | 2.5 | 2.42 | 2.27 | 2.38 | [5 empty] | 25
| 1 | 3 | 2.21 | 2.54 | 2.21 | 2.42 | 2.482063 | 2.2 | 2.56 | 2.53 | 2.07 | 2.08 | 2.48 | 2.39 | 2.24 | 2.4 | 2.2 | 2.34 | 2.29 | 2.26 | 1.952375 | 3.15 | 2.04071 | 1.95 | 2.58 | 2.42 | 2.29 | 2.21 | [5 empty] | 16
| 1 | 4 | 2.32 | 2.44 | 2.16 | 2.36 | 2.450738 | 2.2 | 2.59 | 2.79 | 2.06 | 2.1 | 2.61 | 2.42 | 2.25 | 2.3 | 2.3 | 2.32 | 2.2 | 2.29 | 1.952744 | 3.08 | 1.933454 | 2 | 2.68 | 2.47 | 2.27 | 2.32 | [5 empty] | 2.290872
| 1 | 5 | 2.29 | 2.47 | 2.2 | 2.32 | 2.231058 | 2.3 | 2.58 | 2.75 | 1.99 | 2.1 | 2.58 | 2.48 | 2.22 | 2.3 | 2.2 | 2.3 | 2.26 | 2.31 | 1.966428 | 3 | 2.09624 | 1.95 | 2.74 | 2.45 | 2.28 | 2.33 | [5 empty] | 120
| 1 | 6 | 2.26 | 2.45 | 2.28 | 2.34 | 2.22311 | 2.1 | 2.52 | 2.5 | 2.03 | 2.09 | 2.06 | 2.44 | 2.22 | 2.4 | 2.3 | 2.35 | 2.16 | 2.31 | 1.950176 | 2.92 | 1.962479 | 1.95 | 2.74 | 2.41 | 2.21 | 2.4
| Mean |  | 2.265 | 2.51 | 2.2 | 2.395 | 2.315094 | 2.2 | 2.581667 | 2.601667 | 2.026667 | 2.08 | 2.393333 | 2.425 | 2.218333 | 2.316667 | 2.3 | 2.325 | 2.241667 | 2.288333 | 1.945447 | 3.008333 | 2.011262 | 1.975 | 2.655 | 2.433333 | 2.25 | 2.333333
| Median |  | 2.26 | 2.505 | 2.195 | 2.39 | 2.264761 | 2.2 | 2.585 | 2.535 | 2.02 | 2.085 | 2.47 | 2.43 | 2.22 | 2.3 | 2.3 | 2.33 | 2.26 | 2.295 | 1.951276 | 3.03 | 2.017345 | 1.95 | 2.685 | 2.425 | 2.27 | 2.345
| Std Dev. |  | 0.0372827 | 0.06723095 | 0.04427189 | 0.06565059 | 0.1217944 | 0.08944272 | 0.04262237 | 0.1319722 | 0.03265986 | 0.02097618 | 0.2257137 | 0.04037326 | 0.03125167 | 0.07527727 | 0.08944272 | 0.02588436 | 0.05076088 | 0.02316607 | 0.01892281 | 0.1132107 | 0.05765407 | 0.041833 | 0.09586449 | 0.02250926 | 0.04427189 | 0.06742897
| Rel.Std.Dev. |  | 1.646% | 2.679% | 2.012% | 2.741% | 5.261% | 4.066% | 1.651% | 5.073% | 1.612% | 1.008% | 9.431% | 1.665% | 1.409% | 3.249% | 3.889% | 1.113% | 2.264% | 1.012% | 0.9727% | 3.763% | 2.867% | 2.118% | 3.611% | 0.925% | 1.968% | 2.89%
| PDM3 |  | -1.129% | 9.565% | -3.967% | 4.545% | 1.057% | -3.967% | 12.69% | 13.57% | -11.53% | -9.205% | 4.473% | 5.855% | -3.166% | 1.126% | 0.3984% | 1.49% | -2.148% | -0.1108% | -15.08% | 31.32% | -12.21% | -13.79% | 15.89% | 6.219% | -1.784% | 1.853%
| Z-Score (Absolute) |  | 0.27 | 1.27 | 0.67 | 0.55 | 0.05 | 0.67 | 1.72 | 1.84 | 1.76 | 1.43 | 0.54 | 0.74 | 0.56 | 0.06 | 0.05 | 0.11 | 0.41 | 0.12 | 2.27 | 4.39 | 1.86 | 2.09 | 2.18 | 0.79 | 0.36 | 0.16
| Analytical results for V in OREAS 278b (Certified Value 33.2 ppm) | [32 empty] | Certified
V | Round | Replicate | Lab | Lab | Lab | Lab | Lab | Lab | Lab | Lab | Lab | Lab | Lab | Lab | Lab | Lab | Lab | Lab | Lab | Lab | Lab | Lab | Lab | Lab | Lab | Lab | Lab | Lab | Lab |  |  |  |  | 1
| No | No | 4.01 | 4.02 | 4.03 | 4.04 | 4.05 | 4.06 | 4.07 | 4.08 | 4.09 | 4.10 | 4.11 | 4.12 | 4.13 | 4.15 | 4.18 | 4.19 | 4.20 | 4.21 | 4.22 | 4.24 | 4.27 | 4.28 | 4.30 | 4.32 | 4.38 | 4.39 | 4.40 |  |  |  |  | ppm
|  |  | AR*OES | AR*OES/MS | AR*OES/MS | AR*MS | AR*OES/MS | AR*OES/MS | AR*OES | AR*MS | AR*MS | AR*MS | AR*MS | AR*MS | AR*MS | AR*MS | AR*MS | AR*OES/MS | AR*OES/MS | AR*OES | AR*OES/MS | AR*OES | AR*OES | AR*MS | AR*MS | AR*OES/MS | AR*OES/MS | AR*MS | AR*MS |  |  |  |  | 1
|  |  | 0.25g | 0.5g | 0.25g | 0.2g | 01g | 0.5g | 0.5g | 0.5g | 0.5g | 0.5g | 0.5g | 0.5g | 0.5g | 15g | 0.5g | 0.25g | 0.5g | 0.25g | 0.2g | 01g | 0.25g | 0.5g |  | 0.25g | 01g | 01g | 25g |  |  |  |  | 1
| 1 | 1 | 36 | 33 | 30 | 36 | 35.20907 | 36 | 28 | 32 | 30 | 32 | 32 | 34 | 32 | 32 | 30 | 34 | 25.9 | 25.6 | 36 | 31 | 36.1755 | 25.6 | 35.61356 | 34 | 39 | 40 | 38 |  |  |  |  | 1
| 1 | 2 | 36 | 31 | 30 | 36 | 36.98993 | 38 | 27 | 32 | 31 | 33 | 33 | 34 | 32 | 34 | 32 | 33 | 26.1 | 23.5 | 36 | 30.6 | 36.1045 | 23.7 | 35.54406 | 34 | 39 | 42 | 37 |  |  |  |  | 26
| 1 | 3 | 36 | 34 | 31 | 36 | 35.27087 | 38 | 27 | 33 | 32 | 34 | 33 | 34 | 32 | 33 | 33 | 33 | 26.7 | 24.7 | 36 | 30.5 | 35.9425 | 25.9 | 36.29956 | 33.5 | 37 | 42 | 34 |  |  |  |  | 16
| 1 | 4 | 37 | 34 | 30 | 34 | 38.46049 | 37 | 27 | 32 | 31 | 34 | 33 | 35 | 32 | 34 | 33 | 34 | 25.9 | 26.9 | 36 | 30.7 | 35.7765 | 25.1 | 34.12647 | 33 | 39 | 41 | 36 |  |  |  |  | 33.20601
| 1 | 5 | 37 | 34 | 30 | 37 | 36.06121 | 39 | 27 | 33 | 32 | 34 | 33 | 35 | 33 | 32 | 33 | 34 | 26.2 | 25.9 | 36 | 30.6 | 35.864 | 25.2 | 33.25753 | 31.5 | 40 | 42 | 37 |  |  |  |  | 121
| 1 | 6 | 37 | 32 | 31 | 35 | 37.63766 | 35 | 27 | 34 | 32 | 34 | 33 | 34 | 32 | 34 | 33 | 34 | 25.2 | 25.5 | 35 | 31.4 | 36.0005 | 24.6 | 33.24046 | 31 | 39 | 42 | 39
| Mean |  | 36.5 | 33 | 30.33333 | 35.66667 | 36.60487 | 37.16667 | 27.16667 | 32.66667 | 31.33333 | 33.5 | 32.83333 | 34.33333 | 32.16667 | 33.16667 | 32.33333 | 33.66667 | 26 | 25.35 | 35.83333 | 30.8 | 35.97725 | 25.01667 | 34.68027 | 32.83333 | 38.83333 | 41.5 | 36.83333
| Median |  | 36.5 | 33.5 | 30 | 36 | 36.52557 | 37.5 | 27 | 32.5 | 31.5 | 34 | 33 | 34 | 32 | 33.5 | 33 | 34 | 26 | 25.55 | 36 | 30.65 | 35.9715 | 25.15 | 34.83527 | 33.25 | 39 | 42 | 37
| Std Dev. |  | 0.5477226 | 1.264911 | 0.5163978 | 1.032796 | 1.317697 | 1.47196 | 0.4082483 | 0.8164966 | 0.8164966 | 0.83666 | 0.4082483 | 0.5163978 | 0.4082483 | 0.9831921 | 1.21106 | 0.5163978 | 0.4898979 | 1.151955 | 0.4082483 | 0.3405877 | 0.1485731 | 0.7833688 | 1.314778 | 1.290994 | 0.9831921 | 0.83666 | 1.722401
| Rel.Std.Dev. |  | 1.501% | 3.833% | 1.702% | 2.896% | 3.6% | 3.96% | 1.503% | 2.499% | 2.606% | 2.497% | 1.243% | 1.504% | 1.269% | 2.964% | 3.746% | 1.534% | 1.884% | 4.544% | 1.139% | 1.106% | 0.413% | 3.131% | 3.791% | 3.932% | 2.532% | 2.016% | 4.676%
| PDM3 |  | 9.92% | -0.6204% | -8.651% | 7.41% | 10.24% | 11.93% | -18.19% | -1.624% | -5.64% | 0.8853% | -1.122% | 3.395% | -3.13% | -0.1185% | -2.628% | 1.387% | -21.7% | -23.66% | 7.912% | -7.246% | 8.346% | -24.66% | 4.44% | -1.122% | 16.95% | 24.98% | 10.92%
| Z-Score (Absolute) |  | 0.9 | 0.04 | 0.76 | 0.67 | 0.93 | 1.08 | 1.62 | 0.13 | 0.49 | 0.09 | 0.09 | 0.31 | 0.27 | 0 | 0.22 | 0.13 | 1.93 | 2.11 | 0.72 | 0.64 | 0.76 | 2.2 | 0.41 | 0.09 | 1.53 | 2.25 | 0.99
| Analytical results for W in OREAS 278b (Certified Value 13.9 ppm) | [32 empty] | Certified
W | Round | Replicate | Lab | Lab | Lab | Lab | Lab | Lab | Lab | Lab | Lab | Lab | Lab | Lab | Lab | Lab | Lab | Lab | Lab | Lab | Lab | Lab | Lab | Lab | Lab | Lab | Lab | [6 empty] | 1
| No | No | 4.01 | 4.02 | 4.03 | 4.04 | 4.05 | 4.06 | 4.07 | 4.08 | 4.09 | 4.10 | 4.11 | 4.12 | 4.13 | 4.15 | 4.18 | 4.19 | 4.20 | 4.22 | 4.24 | 4.28 | 4.30 | 4.32 | 4.38 | 4.39 | 4.40 | [6 empty] | ppm
|  |  | AR*MS | AR*OES/MS | AR*OES/MS | AR*MS | AR*OES/MS | AR*OES/MS | AR*MS | AR*MS | AR*MS | AR*MS | AR*MS | AR*MS | AR*MS | AR*MS | AR*MS | AR*OES/MS | AR*OES/MS | AR*OES/MS | AR*OES | AR*MS | AR*MS | AR*OES/MS | AR*OES/MS | AR*MS | AR*MS | [6 empty] | 1
|  |  | 0.25g | 0.5g | 0.25g | 0.2g | 01g | 0.5g | 0.5g | 0.5g | 0.5g | 0.5g | 0.5g | 0.5g | 0.5g | 15g | 0.5g | 0.25g | 0.5g | 0.2g | 01g | 0.5g |  | 0.25g | 01g | 01g | 25g | [6 empty] | 1
| 1 | 1 | 12.7 | 15.02 | 15.6 | 13.8 | 11.504 | 13.3 | 11.5 | 12.74 | 13.9 | 13.65 | 15.85 | 14.65 | 16.05 | 13.2 | 15.5 | 13.2 | 15.9 | 14.4 | 19 | 16.7 | 13.22207 | 12.85 | 11 | 9.95 | 14.99 | [6 empty] | 1
| 1 | 2 | 13.4 | 14.91 | 15.3 | 13.83 | 11.27535 | 13.4 | 14 | 12.88 | 14.45 | 13.65 | 15.45 | 14.45 | 17.3 | 13.9 | 15.2 | 12.4 | 15.6 | 14.4 | 19.1 | 16.4 | 15.52898 | 12.6 | 11 | 11.21 | 15.02 | [6 empty] | 27
| 1 | 3 | 12.23 | 15.25 | 16.2 | 13.74 | 11.39748 | 13.3 | 11.4 | 13.24 | 14.15 | 13.75 | 15.3 | 15.9 | 16.3 | 13.6 | 13.7 | 12.5 | 15.8 | 14.5 | 19.5 | 17 | 12.1698 | 12.65 | 10.8 | 11.35 | 14.29 | [6 empty] | 16
| 1 | 4 | 13.13 | 14.95 | 15.5 | 13.4 | 11.46583 | 12.6 | 14.2 | 12.08 | 15.65 | 14.05 | 15.55 | 14.25 | 16.65 | 13.3 | 13.8 | 13.3 | 15.4 | 14.4 | 18.7 | 17.3 | 14.73436 | 12.95 | 11.4 | 11.25 | 14.95 | [6 empty] | 13.90386
| 1 | 5 | 12.94 | 14.86 | 15.4 | 13.37 | 11.32149 | 14.2 | 11.7 | 12.49 | 14 | 14.75 | 16.05 | 15.4 | 16.95 | 13.6 | 14.1 | 12.6 | 15.4 | 14.5 | 19.3 | 16.2 | 14.20711 | 12.9 | 11.2 | 10.7 | 14.77 | [6 empty] | 122
| 1 | 6 | 13.06 | 14.53 | 16.3 | 13.28 | 11.22994 | 13.1 | 11.7 | 13.73 | 14.8 | 14.4 | 15.35 | 15.1 | 15.95 | 13.7 | 14.7 | 13 | 15 | 14.3 | 20.8 | 16.7 | 13.38941 | 12.95 | 11 | 10.69 | 15.08
| Mean |  | 12.91 | 14.92 | 15.71667 | 13.57 | 11.36568 | 13.31667 | 12.41667 | 12.86 | 14.49167 | 14.04167 | 15.59167 | 14.95833 | 16.53333 | 13.55 | 14.5 | 12.83333 | 15.51667 | 14.41667 | 19.4 | 16.71667 | 13.87529 | 12.81667 | 11.06667 | 10.85833 | 14.85
| Median |  | 13 | 14.93 | 15.55 | 13.57 | 11.35949 | 13.3 | 11.7 | 12.81 | 14.3 | 13.9 | 15.5 | 14.875 | 16.475 | 13.6 | 14.4 | 12.8 | 15.5 | 14.4 | 19.2 | 16.7 | 13.79826 | 12.875 | 11 | 10.955 | 14.97
| Std Dev. |  | 0.4045738 | 0.2347765 | 0.4262237 | 0.2459268 | 0.1083597 | 0.5192944 | 1.310598 | 0.5764373 | 0.6552989 | 0.4521246 | 0.2973494 | 0.625633 | 0.5297798 | 0.2588436 | 0.7509993 | 0.3829708 | 0.3250641 | 0.07527727 | 0.7375636 | 0.3970726 | 1.196185 | 0.1538397 | 0.2065591 | 0.5286366 | 0.2937346
| Rel.Std.Dev. |  | 3.134% | 1.574% | 2.712% | 1.812% | 0.9534% | 3.9% | 10.56% | 4.482% | 4.522% | 3.22% | 1.907% | 4.183% | 3.204% | 1.91% | 5.179% | 2.984% | 2.095% | 0.5222% | 3.802% | 2.375% | 8.621% | 1.2% | 1.866% | 4.868% | 1.978%
| PDM3 |  | -7.148% | 7.308% | 13.04% | -2.401% | -18.26% | -4.223% | -10.7% | -7.508% | 4.228% | 0.9911% | 12.14% | 7.584% | 18.91% | -2.545% | 4.288% | -7.699% | 11.6% | 3.688% | 39.53% | 20.23% | -0.2055% | -7.819% | -20.41% | -21.9% | 6.805%
| Z-Score (Absolute) |  | 0.65 | 0.5 | 0.96 | 0.27 | 1.53 | 0.41 | 0.93 | 0.67 | 0.26 | 0 | 0.88 | 0.52 | 1.42 | 0.28 | 0.26 | 0.69 | 0.84 | 0.21 | 3.06 | 1.53 | 0.09 | 0.7 | 1.7 | 1.82 | 0.46
| Analytical results for Y in OREAS 278b (Certified Value 6.76 ppm) | [32 empty] | Certified
Y | Round | Replicate | Lab | Lab | Lab | Lab | Lab | Lab | Lab | Lab | Lab | Lab | Lab | Lab | Lab | Lab | Lab | Lab | Lab | Lab | Lab | Lab | Lab | [10 empty] | 1
| No | No | 4.01 | 4.02 | 4.03 | 4.04 | 4.05 | 4.06 | 4.07 | 4.08 | 4.09 | 4.10 | 4.11 | 4.12 | 4.13 | 4.19 | 4.20 | 4.22 | 4.27 | 4.28 | 4.38 | 4.39 | 4.40 | [10 empty] | ppm
|  |  | AR*MS | AR*OES/MS | AR*OES/MS | AR*MS | AR*OES/MS | AR*OES/MS | AR*MS | AR*MS | AR*MS | AR*MS | AR*MS | AR*MS | AR*MS | AR*OES/MS | AR*OES/MS | AR*OES/MS | AR*MS | AR*MS | AR*OES/MS | AR*MS | AR*MS | [10 empty] | 2
|  |  | 0.25g | 0.5g | 0.25g | 0.2g | 01g | 0.5g | 0.5g | 0.5g | 0.5g | 0.5g | 0.5g | 0.5g | 0.5g | 0.25g | 0.5g | 0.2g | 0.25g | 0.5g | 01g | 01g | 25g | [10 empty] | 3
| 1 | 1 | 6.6 | 7.35 | 6.45 | 6.91 | 6.609025 | 5.95 | 7.48 | 6.41 | 5.66 | 6.68 | 6.91 | 7.37 | 6.87 | 6.94 | 5.99 | 6.4 | 5.657914 | 5.3 | 6.99 | 6.99 | 6.77 | [10 empty] | 1
| 1 | 2 | 6.58 | 7.54 | 6.54 | 6.96 | 6.67125 | 6.22 | 7.7 | 6.33 | 5.77 | 6.57 | 6.56 | 7.34 | 6.85 | 6.51 | 6.02 | 6.5 | 5.681968 | 5 | 6.63 | 7.22 | 6.77 | [10 empty] | 28
| 1 | 3 | 6.4 | 7.29 | 6.44 | 6.92 | 6.670556 | 6.18 | 7.28 | 6.57 | 5.66 | 6.79 | 6.99 | 7.39 | 7.11 | 6.89 | 6.19 | 6.5 | 5.671516 | 5.3 | 6.74 | 7.17 | 6.21 | [10 empty] | 16
| 1 | 4 | 6.8 | 6.99 | 6.43 | 6.66 | 6.7136 | 6.05 | 7.67 | 6.4 | 5.93 | 6.85 | 6.43 | 7.32 | 6.85 | 6.61 | 6.01 | 6.7 | 5.650418 | 5.3 | 6.75 | 7.12 | 6.45 | [10 empty] | 6.755698
| 1 | 5 | 6.85 | 7.09 | 6.46 | 7.01 | 6.613896 | 6.45 | 7.21 | 6.22 | 5.7 | 6.9 | 6.71 | 7.48 | 7.01 | 6.49 | 6.05 | 6.7 | 5.613069 | 5.3 | 6.92 | 7.1 | 6.75 | [10 empty] | 123
| 1 | 6 | 6.61 | 7.07 | 6.54 | 6.85 | 6.719086 | 6.11 | 7.04 | 6.61 | 5.72 | 6.91 | 6.85 | 7.23 | 7.1 | 6.8 | 5.87 | 6.4 | 5.69383 | 5.1 | 6.73 | 7.15 | 6.8
| Mean |  | 6.64 | 7.221667 | 6.476667 | 6.885 | 6.666235 | 6.16 | 7.396667 | 6.423333 | 5.74 | 6.783333 | 6.741667 | 7.355 | 6.965 | 6.706667 | 6.021667 | 6.533333 | 5.661453 | 5.216667 | 6.793333 | 7.125 | 6.625
| Median |  | 6.605 | 7.19 | 6.455 | 6.915 | 6.670903 | 6.145 | 7.38 | 6.405 | 5.71 | 6.82 | 6.78 | 7.355 | 6.94 | 6.705 | 6.015 | 6.5 | 5.664715 | 5.3 | 6.745 | 7.135 | 6.76
| Std Dev. |  | 0.1633401 | 0.2080785 | 0.05006662 | 0.1224337 | 0.04710199 | 0.1713476 | 0.264323 | 0.1463785 | 0.1017841 | 0.1344123 | 0.2158163 | 0.08264381 | 0.1238951 | 0.195823 | 0.1032311 | 0.136626 | 0.02844546 | 0.132916 | 0.1342634 | 0.07816649 | 0.2413089
| Rel.Std.Dev. |  | 2.46% | 2.881% | 0.773% | 1.778% | 0.7066% | 2.782% | 3.574% | 2.279% | 1.773% | 1.982% | 3.201% | 1.124% | 1.779% | 2.92% | 1.714% | 2.091% | 0.5024% | 2.548% | 1.976% | 1.097% | 3.642%
| PDM3 |  | -1.713% | 6.897% | -4.13% | 1.914% | -1.324% | -8.818% | 9.488% | -4.92% | -15.03% | 0.4091% | -0.2077% | 8.871% | 3.098% | -0.7258% | -10.87% | -3.292% | -16.2% | -22.78% | 0.5571% | 5.467% | -1.935%
| Z-Score (Absolute) |  | 0.07 | 1.54 | 0.53 | 0.61 | 0 | 1.41 | 2.03 | 0.67 | 2.57 | 0.33 | 0.21 | 1.91 | 0.83 | 0.11 | 1.79 | 0.37 | 2.79 | 4.02 | 0.35 | 1.27 | 0.11
| Analytical results for Yb in OREAS 278b (Certified Value 0.4 ppm) | [32 empty] | Certified
Yb | Round | Replicate | Lab | Lab | Lab | Lab | Lab | Lab | Lab | Lab | [23 empty] | 1
| No | No | 4.01 | 4.03 | 4.06 | 4.08 | 4.19 | 4.22 | 4.27 | 4.28 | [23 empty] | ppm
|  |  | AR*MS | AR*OES/MS | AR*OES/MS | AR*MS | AR*OES/MS | AR*OES/MS | AR*MS | AR*MS | [23 empty] | 2
|  |  | 0.25g | 0.25g | 0.5g | 0.5g | 0.25g | 0.2g | 0.25g | 0.5g | [23 empty] | 3
| 1 | 1 | 0.4 | 0.4 | 0.4 | 0.39 | 0.4 | 0.4 | 0.3869337 | 0.37 | [23 empty] | 1
| 1 | 2 | 0.4 | 0.4 | 0.4 | 0.44 | 0.4 | 0.4 | 0.4090439 | 0.36 | [23 empty] | 29
| 1 | 3 | 0.4 | 0.4 | 0.4 | 0.4 | 0.4 | 0.4 | 0.4052966 | 0.38 | [23 empty] | 16
| 1 | 4 | 0.5 | 0.4 | 0.4 | 0.41 | 0.4 | 0.4 | 0.383043 | 0.38 | [23 empty] | 0.399937
| 1 | 5 | 0.5 | 0.4 | 0.4 | 0.41 | 0.4 | 0.4 | 0.3851788 | 0.37 | [23 empty] | 124
| 1 | 6 | 0.5 | 0.4 | 0.4 | 0.44 | 0.4 | 0.4 | 0.4132345 | 0.37
| Mean |  | 0.45 | 0.4 | 0.4 | 0.415 | 0.4 | 0.4 | 0.3971218 | 0.3716667
| Median |  | 0.45 | 0.4 | 0.4 | 0.41 | 0.4 | 0.4 | 0.3961151 | 0.37
| Std Dev. |  | 0.05477226 | 6.080942e-17 | 6.080942e-17 | 0.02073644 | 6.080942e-17 | 6.080942e-17 | 0.01351464 | 0.007527727
| Rel.Std.Dev. |  | 12.17% | 1.52e-14% | 1.52e-14% | 4.997% | 1.52e-14% | 1.52e-14% | 3.403% | 2.025%
| PDM3 |  | 12.52% | 0.01576% | 0.01576% | 3.766% | 0.01576% | 0.01576% | -0.7039% | -7.069%
| Z-Score (Absolute) |  | 23.43 | 0 | 0 | 7.03 | 0 | 0 | 1.35 | 13.28
| Analytical results for Zn in OREAS 278b (Certified Value 42.6 ppm) | [32 empty] | Certified
Zn | Round | Replicate | Lab | Lab | Lab | Lab | Lab | Lab | Lab | Lab | Lab | Lab | Lab | Lab | Lab | Lab | Lab | Lab | Lab | Lab | Lab | Lab | Lab | Lab | Lab | Lab | Lab | Lab | Lab | Lab | Lab | Lab | Lab | 1
| No | No | 4.01 | 4.02 | 4.03 | 4.04 | 4.05 | 4.06 | 4.07 | 4.08 | 4.09 | 4.10 | 4.11 | 4.12 | 4.13 | 4.15 | 4.18 | 4.19 | 4.20 | 4.21 | 4.22 | 4.24 | 4.27 | 4.28 | 4.29 | 4.30 | 4.32 | 4.33 | 4.37 | 4.38 | 4.39 | 4.40 | 4.41 | ppm
|  |  | AR*OES | AR*OES/MS | AR*OES/MS | AR*MS | AR*OES/MS | AR*OES/MS | AR*MS | AR*MS | AR*MS | AR*MS | AR*MS | AR*MS | AR*MS | AR*MS | AR*MS | AR*OES/MS | AR*OES/MS | AR*OES | AR*OES/MS | AR*OES | AR*OES | AR*MS | AR*OES | AR*MS | AR*OES/MS | AR*OES/MS | AR*OES | AR*OES/MS | AR*MS | AR*MS | AR*AAS | 1
|  |  | 0.25g | 0.5g | 0.25g | 0.2g | 01g | 0.5g | 0.5g | 0.5g | 0.5g | 0.5g | 0.5g | 0.5g | 0.5g | 15g | 0.5g | 0.25g | 0.5g | 0.25g | 0.2g | 01g | 0.25g | 0.5g | 0.5g |  | 0.25g | 0.5g | 0.5g | 01g | 01g | 25g | 0.5g | 2
| 1 | 1 | 41 | 43 | 39 | 43 | 39.33789 | 44.9 | 46 | 45 | 43 | 43 | 45 | 45 | 47 | 42.2 | 47 | 42 | 43.2 | 41 | 46.8 | 42.4 | 40.19102 | 45.9 | 40 | 40.33817 | 38 | 41 | 41.9231 | 45 | 42 | 45 | 48.09 | 1
| 1 | 2 | 41 | 40 | 38 | 41 | 37.7811 | 45.1 | 53 | 42 | 43 | 43 | 45 | 44 | 47 | 43.6 | 47 | 46 | 42 | 37 | 47 | 40.2 | 40.1044 | 42.9 | 39 | 42.79987 | 38 | 39 | 42.22504 | 42 | 44 | 45 | 48.607 | 30
| 1 | 3 | 40 | 44 | 39 | 41 | 39.05171 | 43.7 | 40 | 42 | 42 | 46 | 46 | 44 | 48 | 42.2 | 41 | 44 | 40.6 | 40 | 46.6 | 37.5 | 40.18502 | 47.7 | 39 | 42.84138 | 40 | 39 | 41.50245 | 40 | 43 | 42 | 47.1 | 16
| 1 | 4 | 42 | 44 | 38 | 39 | 39.49607 | 43.5 | 55 | 43 | 45 | 45 | 46 | 46 | 48 | 43.2 | 43 | 45 | 41.4 | 44 | 46.7 | 36.6 | 40.19408 | 46.3 | 39 | 41.29195 | 42 | 39 | 41.90298 | 40 | 43 | 44 | 45.94 | 42.63785
| 1 | 5 | 42 | 43 | 38 | 43 | 39.12118 | 44.5 | 42 | 42 | 43 | 44 | 45 | 46 | 48 | 42.3 | 43 | 42 | 40.7 | 42 | 46.5 | 40.3 | 39.893 | 46.9 | 40 | 47.73658 | 38.5 | 38 | 42.31273 | 41 | 44 | 45 | 48.1 | 125
| 1 | 6 | 42 | 41 | 40 | 41 | 37.90547 | 44.2 | 40 | 42 | 44 | 44 | 45 | 45 | 48 | 44.5 | 43 | 46 | 40.5 | 40 | 46.4 | 39.1 | 40.2064 | 44.1 | 39 | 45.51518 | 38 | 38 | 43.59711 | 41 | 45 | 45 | 45.65
| Mean |  | 41.33333 | 42.5 | 38.66667 | 41.33333 | 38.78224 | 44.31667 | 46 | 42.66667 | 43.33333 | 44.16667 | 45.33333 | 45 | 47.66667 | 43 | 44 | 44.16667 | 41.4 | 40.66667 | 46.66667 | 39.35 | 40.12899 | 45.63333 | 39.33333 | 43.42052 | 39.08333 | 39 | 42.2439 | 41.5 | 43.5 | 44.33333 | 47.24783
| Median |  | 41.5 | 43 | 38.5 | 41 | 39.08645 | 44.35 | 44 | 42 | 43 | 44 | 45 | 45 | 48 | 42.75 | 43 | 44.5 | 41.05 | 40.5 | 46.65 | 39.65 | 40.18802 | 46.1 | 39 | 42.82063 | 38.25 | 39 | 42.07407 | 41 | 43.5 | 45 | 47.595
| Std Dev. |  | 0.8164966 | 1.643168 | 0.8164966 | 1.505545 | 0.7452227 | 0.6400521 | 6.60303 | 1.21106 | 1.032796 | 1.169045 | 0.5163978 | 0.8944272 | 0.5163978 | 0.9402127 | 2.44949 | 1.834848 | 1.052616 | 2.33809 | 0.2160247 | 2.096426 | 0.1212535 | 1.800741 | 0.5163978 | 2.748393 | 1.62532 | 1.095445 | 0.7218244 | 1.870829 | 1.048809 | 1.21106 | 1.230294
| Rel.Std.Dev. |  | 1.975% | 3.866% | 2.112% | 3.642% | 1.922% | 1.444% | 14.35% | 2.838% | 2.383% | 2.647% | 1.139% | 1.988% | 1.083% | 2.187% | 5.567% | 4.154% | 2.543% | 5.749% | 0.4629% | 5.328% | 0.3022% | 3.946% | 1.313% | 6.33% | 4.159% | 2.809% | 1.709% | 4.508% | 2.411% | 2.732% | 2.604%
| PDM3 |  | -3.06% | -0.3233% | -9.314% | -3.06% | -9.043% | 3.937% | 7.885% | 0.06758% | 1.631% | 3.586% | 6.322% | 5.54% | 11.79% | 0.8494% | 3.195% | 3.586% | -2.903% | -4.623% | 9.449% | -7.711% | -5.884% | 7.025% | -7.75% | 1.836% | -8.337% | -8.532% | -0.924% | -2.669% | 2.022% | 3.976% | 10.81%
| Z-Score (Absolute) |  | 0.67 | 0.2 | 1.75 | 0.67 | 1.71 | 0.53 | 1.21 | 0.13 | 0.13 | 0.47 | 0.94 | 0.81 | 1.89 | 0 | 0.4 | 0.47 | 0.65 | 0.94 | 1.48 | 1.48 | 1.16 | 1.07 | 1.48 | 0.17 | 1.58 | 1.62 | 0.31 | 0.61 | 0.2 | 0.54 | 1.72
| Analytical results for Zr in OREAS 278b (Certified Value 4.14 ppm) | [32 empty] | Certified
Zr | Round | Replicate | Lab | Lab | Lab | Lab | Lab | Lab | Lab | Lab | Lab | Lab | Lab | Lab | Lab | Lab | Lab | Lab | Lab | Lab | Lab | Lab | Lab | Lab | [9 empty] | 1
| No | No | 4.01 | 4.02 | 4.03 | 4.04 | 4.05 | 4.06 | 4.07 | 4.08 | 4.09 | 4.10 | 4.11 | 4.12 | 4.13 | 4.19 | 4.20 | 4.22 | 4.24 | 4.28 | 4.30 | 4.38 | 4.39 | 4.40 | [9 empty] | ppm
|  |  | AR*OES | AR*OES/MS | AR*OES/MS | AR*MS | AR*OES/MS | AR*OES/MS | AR*MS | AR*MS | AR*MS | AR*MS | AR*MS | AR*MS | AR*MS | AR*OES/MS | AR*OES/MS | AR*OES/MS | AR*OES | AR*MS | AR*MS | AR*OES/MS | AR*MS | AR*MS | [9 empty] | 2
|  |  | 0.25g | 0.5g | 0.25g | 0.2g | 01g | 0.5g | 0.5g | 0.5g | 0.5g | 0.5g | 0.5g | 0.5g | 0.5g | 0.25g | 0.5g | 0.2g | 01g | 0.5g |  | 01g | 01g | 25g | [9 empty] | 2
| 1 | 1 | 4 | 4.9 | 3.7 | 3.8 | 5.990793 | 2.9 | 4.7 | 4.7 | 3.6 | 4.4 | 3.7 | 4.5 | 4.3 | 3.8 | 3.4 | 4.8 | 5.9 | 13.2 | 3.079895 | 4.2 | 4.6 | 4.4 | [9 empty] | 1
| 1 | 2 | 3.9 | 4.8 | 3.9 | 3.8 | 6.041181 | 3.6 | 5.1 | 4.1 | 3.7 | 4.3 | 4.5 | 4.6 | 4.2 | 3.9 | 3.5 | 4.8 | 5.7 | 12.6 | 3.491549 | 4.2 | 4.9 | 4.4 | [9 empty] | 31
| 1 | 3 | 3.9 | 4.7 | 3.8 | 3.9 | 6.174998 | 3.8 | 4.4 | 4.1 | 3.6 | 4.5 | 4.7 | 4.6 | 4.2 | 3.9 | 3.5 | 4.8 | 5.6 | 14.4 | 3.446727 | 4.1 | 4.9 | 3.9 | [9 empty] | 16
| 1 | 4 | 4.1 | 4.6 | 3.7 | 3.6 | 5.924029 | 3.9 | 5 | 3.9 | 3.8 | 4.6 | 4.2 | 4.5 | 4.3 | 3.8 | 3.4 | 4.8 | 5.4 | 13.8 | 3.439292 | 4.2 | 5 | 4.1 | [9 empty] | 4.140916
| 1 | 5 | 4.2 | 4.6 | 3.8 | 3.9 | 5.888012 | 4.1 | 4.2 | 4 | 3.6 | 4.6 | 4.5 | 4.6 | 4.1 | 3.9 | 3.4 | 4.8 | 5.7 | 13.8 | 7.890639 | 4.3 | 4.9 | 4.3 | [9 empty] | 126
| 1 | 6 | 4.2 | 4.5 | 3.7 | 3.8 | 6.229817 | 3.4 | 4.1 | 4.1 | 3.6 | 4.6 | 3.6 | 4.5 | 4.2 | 3.8 | 3.4 | 4.8 | 5.7 | 13.2 | 4.012874 | 4.2 | 5 | 4.4
| Mean |  | 4.05 | 4.683333 | 3.766667 | 3.8 | 6.041472 | 3.616667 | 4.583333 | 4.15 | 3.65 | 4.5 | 4.2 | 4.55 | 4.216667 | 3.85 | 3.433333 | 4.8 | 5.666667 | 13.5 | 4.226829 | 4.2 | 4.883333 | 4.25
| Median |  | 4.05 | 4.65 | 3.75 | 3.8 | 6.015987 | 3.7 | 4.55 | 4.1 | 3.6 | 4.55 | 4.35 | 4.55 | 4.2 | 3.85 | 3.4 | 4.8 | 5.7 | 13.5 | 3.469138 | 4.2 | 4.9 | 4.35
| Std Dev. |  | 0.1378405 | 0.147196 | 0.08164966 | 0.1095445 | 0.1365388 | 0.4262237 | 0.4167333 | 0.2810694 | 0.083666 | 0.1264911 | 0.4560702 | 0.05477226 | 0.07527727 | 0.05477226 | 0.05163978 | 0 | 0.1632993 | 0.6292853 | 1.819568 | 0.06324555 | 0.147196 | 0.2073644
| Rel.Std.Dev. |  | 3.403% | 3.143% | 2.168% | 2.883% | 2.26% | 11.78% | 9.092% | 6.773% | 2.292% | 2.811% | 10.86% | 1.204% | 1.785% | 1.423% | 1.504% | 0% | 2.882% | 4.661% | 43.05% | 1.506% | 3.014% | 4.879%
| PDM3 |  | -2.196% | 13.1% | -9.038% | -8.233% | 45.9% | -12.66% | 10.68% | 0.2194% | -11.86% | 8.672% | 1.427% | 9.879% | 1.829% | -7.025% | -17.09% | 15.92% | 36.85% | 226% | 2.075% | 1.427% | 17.93% | 2.634%
| Z-Score (Absolute) |  | 0.31 | 0.86 | 0.83 | 0.77 | 3.36 | 1.1 | 0.67 | 0.12 | 1.04 | 0.52 | 0.03 | 0.61 | 0 | 0.67 | 1.44 | 1.07 | 2.67 | NA | 0.02 | 0.03 | 1.23 | 0.06
Note on C17: Z-Scores have been calculated inclusive of individual outliers. In general, laboratory batches are rejected if Z-Score > 2.5.
Note on C36: Z-Scores have been calculated inclusive of individual outliers. In general, laboratory batches are rejected if Z-Score > 2.5.
Note on C54: Z-Scores have been calculated inclusive of individual outliers. In general, laboratory batches are rejected if Z-Score > 2.5.
Note on C72: Z-Scores have been calculated inclusive of individual outliers. In general, laboratory batches are rejected if Z-Score > 2.5.
Note on C90: Z-Scores have been calculated inclusive of individual outliers. In general, laboratory batches are rejected if Z-Score > 2.5.
Note on C108: Z-Scores have been calculated inclusive of individual outliers. In general, laboratory batches are rejected if Z-Score > 2.5.
Note on C126: Z-Scores have been calculated inclusive of individual outliers. In general, laboratory batches are rejected if Z-Score > 2.5.
Note on C145: Z-Scores have been calculated inclusive of individual outliers. In general, laboratory batches are rejected if Z-Score > 2.5.
Note on C164: Z-Scores have been calculated inclusive of individual outliers. In general, laboratory batches are rejected if Z-Score > 2.5.
Note on C182: Z-Scores have been calculated inclusive of individual outliers. In general, laboratory batches are rejected if Z-Score > 2.5.
Note on C201: Z-Scores have been calculated inclusive of individual outliers. In general, laboratory batches are rejected if Z-Score > 2.5.
Note on C219: Z-Scores have been calculated inclusive of individual outliers. In general, laboratory batches are rejected if Z-Score > 2.5.
Note on C237: Z-Scores have been calculated inclusive of individual outliers. In general, laboratory batches are rejected if Z-Score > 2.5.
Note on C255: Z-Scores have been calculated inclusive of individual outliers. In general, laboratory batches are rejected if Z-Score > 2.5.
Note on C273: Z-Scores have been calculated inclusive of individual outliers. In general, laboratory batches are rejected if Z-Score > 2.5.
Note on C291: Z-Scores have been calculated inclusive of individual outliers. In general, laboratory batches are rejected if Z-Score > 2.5.
Note on C309: Z-Scores have been calculated inclusive of individual outliers. In general, laboratory batches are rejected if Z-Score > 2.5.
Note on C327: Z-Scores have been calculated inclusive of individual outliers. In general, laboratory batches are rejected if Z-Score > 2.5.
Note on C345: Z-Scores have been calculated inclusive of individual outliers. In general, laboratory batches are rejected if Z-Score > 2.5.
Note on C363: Z-Scores have been calculated inclusive of individual outliers. In general, laboratory batches are rejected if Z-Score > 2.5.
Note on C382: Z-Scores have been calculated inclusive of individual outliers. In general, laboratory batches are rejected if Z-Score > 2.5.
Note on C400: Z-Scores have been calculated inclusive of individual outliers. In general, laboratory batches are rejected if Z-Score > 2.5.
Note on C418: Z-Scores have been calculated inclusive of individual outliers. In general, laboratory batches are rejected if Z-Score > 2.5.
Note on C437: Z-Scores have been calculated inclusive of individual outliers. In general, laboratory batches are rejected if Z-Score > 2.5.
Note on C455: Z-Scores have been calculated inclusive of individual outliers. In general, laboratory batches are rejected if Z-Score > 2.5.
Note on C473: Z-Scores have been calculated inclusive of individual outliers. In general, laboratory batches are rejected if Z-Score > 2.5.
Note on C491: Z-Scores have been calculated inclusive of individual outliers. In general, laboratory batches are rejected if Z-Score > 2.5.
Note on C510: Z-Scores have been calculated inclusive of individual outliers. In general, laboratory batches are rejected if Z-Score > 2.5.
Note on C529: Z-Scores have been calculated inclusive of individual outliers. In general, laboratory batches are rejected if Z-Score > 2.5.
Note on C548: Z-Scores have been calculated inclusive of individual outliers. In general, laboratory batches are rejected if Z-Score > 2.5.
Note on C566: Z-Scores have been calculated inclusive of individual outliers. In general, laboratory batches are rejected if Z-Score > 2.5.
Note on C584: Z-Scores have been calculated inclusive of individual outliers. In general, laboratory batches are rejected if Z-Score > 2.5.
Note on C602: Z-Scores have been calculated inclusive of individual outliers. In general, laboratory batches are rejected if Z-Score > 2.5.
Note on C621: Z-Scores have been calculated inclusive of individual outliers. In general, laboratory batches are rejected if Z-Score > 2.5.
Note on C639: Z-Scores have been calculated inclusive of individual outliers. In general, laboratory batches are rejected if Z-Score > 2.5.
Note on C658: Z-Scores have been calculated inclusive of individual outliers. In general, laboratory batches are rejected if Z-Score > 2.5.
Note on C676: Z-Scores have been calculated inclusive of individual outliers. In general, laboratory batches are rejected if Z-Score > 2.5.
Note on C694: Z-Scores have been calculated inclusive of individual outliers. In general, laboratory batches are rejected if Z-Score > 2.5.
Note on C712: Z-Scores have been calculated inclusive of individual outliers. In general, laboratory batches are rejected if Z-Score > 2.5.
Note on C730: Z-Scores have been calculated inclusive of individual outliers. In general, laboratory batches are rejected if Z-Score > 2.5.
Note on C748: Z-Scores have been calculated inclusive of individual outliers. In general, laboratory batches are rejected if Z-Score > 2.5.
Note on C766: Z-Scores have been calculated inclusive of individual outliers. In general, laboratory batches are rejected if Z-Score > 2.5.
Note on C784: Z-Scores have been calculated inclusive of individual outliers. In general, laboratory batches are rejected if Z-Score > 2.5.
Note on C802: Z-Scores have been calculated inclusive of individual outliers. In general, laboratory batches are rejected if Z-Score > 2.5.
Note on C820: Z-Scores have been calculated inclusive of individual outliers. In general, laboratory batches are rejected if Z-Score > 2.5.
Note on C838: Z-Scores have been calculated inclusive of individual outliers. In general, laboratory batches are rejected if Z-Score > 2.5.
Note on C856: Z-Scores have been calculated inclusive of individual outliers. In general, laboratory batches are rejected if Z-Score > 2.5.
Note on C875: Z-Scores have been calculated inclusive of individual outliers. In general, laboratory batches are rejected if Z-Score > 2.5.
Note on C893: Z-Scores have been calculated inclusive of individual outliers. In general, laboratory batches are rejected if Z-Score > 2.5.
Note on C911: Z-Scores have been calculated inclusive of individual outliers. In general, laboratory batches are rejected if Z-Score > 2.5.
Note on C929: Z-Scores have been calculated inclusive of individual outliers. In general, laboratory batches are rejected if Z-Score > 2.5.
Note on C947: Z-Scores have been calculated inclusive of individual outliers. In general, laboratory batches are rejected if Z-Score > 2.5.
Note on C965: Z-Scores have been calculated inclusive of individual outliers. In general, laboratory batches are rejected if Z-Score > 2.5.
Note on C984: Z-Scores have been calculated inclusive of individual outliers. In general, laboratory batches are rejected if Z-Score > 2.5.
Note on C1003: Z-Scores have been calculated inclusive of individual outliers. In general, laboratory batches are rejected if Z-Score > 2.5.
Note on C1021: Z-Scores have been calculated inclusive of individual outliers. In general, laboratory batches are rejected if Z-Score > 2.5.
Note on C1039: Z-Scores have been calculated inclusive of individual outliers. In general, laboratory batches are rejected if Z-Score > 2.5.
Note on C1057: Z-Scores have been calculated inclusive of individual outliers. In general, laboratory batches are rejected if Z-Score > 2.5.
Note on C1075: Z-Scores have been calculated inclusive of individual outliers. In general, laboratory batches are rejected if Z-Score > 2.5.
Note on C1093: Z-Scores have been calculated inclusive of individual outliers. In general, laboratory batches are rejected if Z-Score > 2.5.
Note on C1111: Z-Scores have been calculated inclusive of individual outliers. In general, laboratory batches are rejected if Z-Score > 2.5.
Note on C1129: Z-Scores have been calculated inclusive of individual outliers. In general, laboratory batches are rejected if Z-Score > 2.5.
Note on C1147: Z-Scores have been calculated inclusive of individual outliers. In general, laboratory batches are rejected if Z-Score > 2.5.
Note on C1165: Z-Scores have been calculated inclusive of individual outliers. In general, laboratory batches are rejected if Z-Score > 2.5.
Note on C1183: Z-Scores have been calculated inclusive of individual outliers. In general, laboratory batches are rejected if Z-Score > 2.5.

## Fusion XRF
| Analytical results for Al2O3 in OREAS 278b (Indicative Value 5.17 wt.%) |  |  | Indicative
Al2O3 | Round | Replicate | BV Geo | 1
| No | No | Perth | wt.%
|  |  | BF*XRF | 2
2
| 1 | 1 | 5.17 | 1
| 1 | 2 | 5.16 | 9
| Mean |  | 5.165 | 16
| Median |  | 5.165 | 5.165
| Std Dev. |  | 0.007071068 | 15
| Rel.Std.Dev. |  | 0.1369%
| PDM3 |  | 0%
| Z-Score (Absolute) |  | NA
| Analytical results for CaO in OREAS 278b (Indicative Value 7.13 wt.%) |  |  | Indicative
CaO | Round | Replicate | BV Geo | 1
| No | No | Perth | wt.%
|  |  | BF*XRF | 2
2
| 1 | 1 | 7.14 | 1
| 1 | 2 | 7.12 | 10
| Mean |  | 7.13 | 16
| Median |  | 7.13 | 7.13
| Std Dev. |  | 0.01414214 | 16
| Rel.Std.Dev. |  | 0.1983%
| PDM3 |  | -1.11e-14%
| Z-Score (Absolute) |  | NA
| Analytical results for Fe2O3 in OREAS 278b (Indicative Value 2.6 wt.%) |  |  | Indicative
Fe2O3 | Round | Replicate | BV Geo | 1
| No | No | Perth | wt.%
|  |  | BF*XRF | 2
2
| 1 | 1 | 2.6 | 1
| 1 | 2 | 2.59 | 11
| Mean |  | 2.595 | 16
| Median |  | 2.595 | 2.595
| Std Dev. |  | 0.007071068 | 17
| Rel.Std.Dev. |  | 0.2725%
| PDM3 |  | -2.22e-14%
| Z-Score (Absolute) |  | NA
| Analytical results for K2O in OREAS 278b (Indicative Value 0.962 wt.%) |  |  | Indicative
K2O | Round | Replicate | BV Geo | 1
| No | No | Perth | wt.%
|  |  | BF*XRF | 3
3
| 1 | 1 | 0.966 | 1
| 1 | 2 | 0.958 | 12
| Mean |  | 0.962 | 16
| Median |  | 0.962 | 0.962
| Std Dev. |  | 0.005656854 | 18
| Rel.Std.Dev. |  | 0.588%
| PDM3 |  | 0%
| Z-Score (Absolute) |  | NA
| Analytical results for MgO in OREAS 278b (Indicative Value 1.43 wt.%) |  |  | Indicative
MgO | Round | Replicate | BV Geo | 1
| No | No | Perth | wt.%
|  |  | BF*XRF | 2
2
| 1 | 1 | 1.43 | 1
| 1 | 2 | 1.43 | 9
| Mean |  | 1.43 | 16
| Median |  | 1.43 | 1.43
| Std Dev. |  | 0 | 15
| Rel.Std.Dev. |  | 0%
| PDM3 |  | 0%
| Z-Score (Absolute) |  | NA
| Analytical results for MnO in OREAS 278b (Indicative Value 0.015 wt.%) |  |  | Indicative
MnO | Round | Replicate | BV Geo | 1
| No | No | Perth | wt.%
|  |  | BF*XRF | 3
3
| 1 | 1 | 0.02 | 1
| 1 | 2 | 0.01 | 10
| Mean |  | 0.015 | 16
| Median |  | 0.015 | 0.015
| Std Dev. |  | 0.007071068 | 16
| Rel.Std.Dev. |  | 47.14%
| PDM3 |  | 0%
| Z-Score (Absolute) |  | NA
| Analytical results for Na2O in OREAS 278b (Indicative Value 0.125 wt.%) |  |  | Indicative
Na2O | Round | Replicate | BV Geo | 1
| No | No | Perth | wt.%
|  |  | BF*XRF | 3
3
| 1 | 1 | 0.13 | 1
| 1 | 2 | 0.12 | 11
| Mean |  | 0.125 | 16
| Median |  | 0.125 | 0.125
| Std Dev. |  | 0.007071068 | 17
| Rel.Std.Dev. |  | 5.657%
| PDM3 |  | 0%
| Z-Score (Absolute) |  | NA
| Analytical results for P2O5 in OREAS 278b (Indicative Value 0.161 wt.%) |  |  | Indicative
P2O5 | Round | Replicate | BV Geo | 1
| No | No | Perth | wt.%
|  |  | BF*XRF | 3
3
| 1 | 1 | 0.162 | 1
| 1 | 2 | 0.159 | 12
| Mean |  | 0.1605 | 16
| Median |  | 0.1605 | 0.1605
| Std Dev. |  | 0.00212132 | 18
| Rel.Std.Dev. |  | 1.322%
| PDM3 |  | 0%
| Z-Score (Absolute) |  | NA
| Analytical results for S in OREAS 278b (Indicative Value 1.25 wt.%) |  |  | Indicative
S | Round | Replicate | BV Geo | 1
| No | No | Perth | wt.%
|  |  | BF*XRF | 2
2
| 1 | 1 | 1.2534 | 1
| 1 | 2 | 1.2454 | 9
| Mean |  | 1.2494 | 16
| Median |  | 1.2494 | 1.249404
| Std Dev. |  | 0.005656854 | 15
| Rel.Std.Dev. |  | 0.4528%
| PDM3 |  | -0.0003202%
| Z-Score (Absolute) |  | NA
| Analytical results for SiO2 in OREAS 278b (Indicative Value 72.87 wt.%) |  |  | Indicative
SiO2 | Round | Replicate | BV Geo | 1
| No | No | Perth | wt.%
|  |  | BF*XRF | 2
2
| 1 | 1 | 73 | 1
| 1 | 2 | 72.73 | 10
| Mean |  | 72.865 | 16
| Median |  | 72.865 | 72.865
| Std Dev. |  | 0.1909188 | 16
| Rel.Std.Dev. |  | 0.262%
| PDM3 |  | 2.22e-14%
| Z-Score (Absolute) |  | NA
| Analytical results for TiO2 in OREAS 278b (Indicative Value 0.25 wt.%) |  |  | Indicative
TiO2 | Round | Replicate | BV Geo | 1
| No | No | Perth | wt.%
|  |  | BF*XRF | 3
3
| 1 | 1 | 0.25 | 1
| 1 | 2 | 0.25 | 11
| Mean |  | 0.25 | 16
| Median |  | 0.25 | 0.25
| Std Dev. |  | 0 | 17
| Rel.Std.Dev. |  | 0%
| PDM3 |  | 0%
| Z-Score (Absolute) |  | NA
Note on C13: Z-Scores have been calculated inclusive of individual outliers. In general, laboratory batches are rejected if Z-Score > 2.5.
Note on C27: Z-Scores have been calculated inclusive of individual outliers. In general, laboratory batches are rejected if Z-Score > 2.5.
Note on C41: Z-Scores have been calculated inclusive of individual outliers. In general, laboratory batches are rejected if Z-Score > 2.5.
Note on C55: Z-Scores have been calculated inclusive of individual outliers. In general, laboratory batches are rejected if Z-Score > 2.5.
Note on C69: Z-Scores have been calculated inclusive of individual outliers. In general, laboratory batches are rejected if Z-Score > 2.5.
Note on C83: Z-Scores have been calculated inclusive of individual outliers. In general, laboratory batches are rejected if Z-Score > 2.5.
Note on C97: Z-Scores have been calculated inclusive of individual outliers. In general, laboratory batches are rejected if Z-Score > 2.5.
Note on C111: Z-Scores have been calculated inclusive of individual outliers. In general, laboratory batches are rejected if Z-Score > 2.5.
Note on C125: Z-Scores have been calculated inclusive of individual outliers. In general, laboratory batches are rejected if Z-Score > 2.5.
Note on C139: Z-Scores have been calculated inclusive of individual outliers. In general, laboratory batches are rejected if Z-Score > 2.5.
Note on C153: Z-Scores have been calculated inclusive of individual outliers. In general, laboratory batches are rejected if Z-Score > 2.5.

## Thermograv
| Analytical results for LOI1000 in OREAS 278b (Indicative Value 7.37 wt.%) |  |  | Indicative
LOI1000 | Round | Replicate | BV Geo | 1
| No | No | Perth | wt.%
|  |  | LOI*TGA | 2
2
| 1 | 1 | 7.37 | 1
| 1 | 2 | 7.37 | 14
| Mean |  | 7.37 | 16
| Median |  | 7.37 | 7.37
| Std Dev. |  | 0 | 20
| Rel.Std.Dev. |  | 0%
| PDM3 |  | 0%
| Z-Score (Absolute) |  | NA
Note on C13: Z-Scores have been calculated inclusive of individual outliers. In general, laboratory batches are rejected if Z-Score > 2.5.

## Laser Ablation
| Analytical results for Ag in OREAS 278b (Indicative Value 0.9 ppm) |  |  | Indicative
Ag | Round | Replicate | BV Geo | 1
| No | No | Perth | ppm
|  |  | ABL*MS | 3
3
| 1 | 1 | 0.9 | 1
| 1 | 2 | 0.9 | 16
| Mean |  | 0.9 | 16
| Median |  | 0.9 | 0.9
| Std Dev. |  | 0 | 22
| Rel.Std.Dev. |  | 0%
| PDM3 |  | 0%
| Z-Score (Absolute) |  | NA
| Analytical results for As in OREAS 278b (Indicative Value 0.126 wt.%) |  |  | Indicative
As | Round | Replicate | BV Geo | 1
| No | No | Perth | wt.%
|  |  | ABL*MS | 3
3
| 1 | 1 | 0.127 | 1
| 1 | 2 | 0.125 | 17
| Mean |  | 0.126 | 16
| Median |  | 0.126 | 0.126
| Std Dev. |  | 0.001414214 | 23
| Rel.Std.Dev. |  | 1.122%
| PDM3 |  | 0%
| Z-Score (Absolute) |  | NA
| Analytical results for Ba in OREAS 278b (Indicative Value 776 ppm) |  |  | Indicative
Ba | Round | Replicate | BV Geo | 1
| No | No | Perth | ppm
|  |  | ABL*MS | 0
0
| 1 | 1 | 775 | 1
| 1 | 2 | 776 | 3
| Mean |  | 775.5 | 16
| Median |  | 775.5 | 775.5
| Std Dev. |  | 0.7071068 | 24
| Rel.Std.Dev. |  | 0.09118%
| PDM3 |  | 0%
| Z-Score (Absolute) |  | NA
| Analytical results for Be in OREAS 278b (Indicative Value 0.9 ppm) |  |  | Indicative
Be | Round | Replicate | BV Geo | 1
| No | No | Perth | ppm
|  |  | ABL*MS | 2
2
| 1 | 1 | 0.8 | 1
| 1 | 2 | 1 | 19
| Mean |  | 0.9 | 16
| Median |  | 0.9 | 0.9
| Std Dev. |  | 0.1414214 | 25
| Rel.Std.Dev. |  | 15.71%
| PDM3 |  | 0%
| Z-Score (Absolute) |  | NA
| Analytical results for Bi in OREAS 278b (Indicative Value 0.4 ppm) |  |  | Indicative
Bi | Round | Replicate | BV Geo | 1
| No | No | Perth | ppm
|  |  | ABL*MS | 2
2
| 1 | 1 | 0.4 | 1
| 1 | 2 | 0.4 | 20
| Mean |  | 0.4 | 16
| Median |  | 0.4 | 0.4
| Std Dev. |  | 0 | 26
| Rel.Std.Dev. |  | 0%
| PDM3 |  | 0%
| Z-Score (Absolute) |  | NA
| Analytical results for Cd in OREAS 278b (Indicative Value 0.3 ppm) |  |  | Indicative
Cd | Round | Replicate | BV Geo | 1
| No | No | Perth | ppm
|  |  | ABL*MS | 2
2
| 1 | 1 | 0.3 | 1
| 1 | 2 | 0.3 | 21
| Mean |  | 0.3 | 16
| Median |  | 0.3 | 0.3
| Std Dev. |  | 0 | 27
| Rel.Std.Dev. |  | 0%
| PDM3 |  | 0%
| Z-Score (Absolute) |  | NA
| Analytical results for Ce in OREAS 278b (Indicative Value 28.5 ppm) |  |  | Indicative
Ce | Round | Replicate | BV Geo | 1
| No | No | Perth | ppm
|  |  | ABL*MS | 1
1
| 1 | 1 | 28.5 | 1
| 1 | 2 | 28.5 | 22
| Mean |  | 28.5 | 16
| Median |  | 28.5 | 28.5
| Std Dev. |  | 0 | 28
| Rel.Std.Dev. |  | 0%
| PDM3 |  | 0%
| Z-Score (Absolute) |  | NA
| Analytical results for Co in OREAS 278b (Indicative Value 7.65 ppm) |  |  | Indicative
Co | Round | Replicate | BV Geo | 1
| No | No | Perth | ppm
|  |  | ABL*MS | 2
2
| 1 | 1 | 7.8 | 1
| 1 | 2 | 7.5 | 23
| Mean |  | 7.65 | 16
| Median |  | 7.65 | 7.65
| Std Dev. |  | 0.212132 | 29
| Rel.Std.Dev. |  | 2.773%
| PDM3 |  | 0%
| Z-Score (Absolute) |  | NA
| Analytical results for Cr in OREAS 278b (Indicative Value 72 ppm) |  |  | Indicative
Cr | Round | Replicate | BV Geo | 1
| No | No | Perth | ppm
|  |  | ABL*MS | 0
0
| 1 | 1 | 71 | 1
| 1 | 2 | 73 | 24
| Mean |  | 72 | 16
| Median |  | 72 | 72
| Std Dev. |  | 1.414214 | 30
| Rel.Std.Dev. |  | 1.964%
| PDM3 |  | 0%
| Z-Score (Absolute) |  | NA
| Analytical results for Cs in OREAS 278b (Indicative Value 4 ppm) |  |  | Indicative
Cs | Round | Replicate | BV Geo | 1
| No | No | Perth | ppm
|  |  | ABL*MS | 2
2
| 1 | 1 | 4.01 | 1
| 1 | 2 | 3.98 | 25
| Mean |  | 3.995 | 16
| Median |  | 3.995 | 3.995
| Std Dev. |  | 0.0212132 | 31
| Rel.Std.Dev. |  | 0.531%
| PDM3 |  | 0%
| Z-Score (Absolute) |  | NA
| Analytical results for Cu in OREAS 278b (Indicative Value 99 ppm) |  |  | Indicative
Cu | Round | Replicate | BV Geo | 1
| No | No | Perth | ppm
|  |  | ABL*MS | 0
0
| 1 | 1 | 98 | 1
| 1 | 2 | 100 | 26
| Mean |  | 99 | 16
| Median |  | 99 | 99
| Std Dev. |  | 1.414214 | 32
| Rel.Std.Dev. |  | 1.428%
| PDM3 |  | 0%
| Z-Score (Absolute) |  | NA
| Analytical results for Dy in OREAS 278b (Indicative Value 2.25 ppm) |  |  | Indicative
Dy | Round | Replicate | BV Geo | 1
| No | No | Perth | ppm
|  |  | ABL*MS | 2
2
| 1 | 1 | 2.27 | 1
| 1 | 2 | 2.23 | 4
| Mean |  | 2.25 | 16
| Median |  | 2.25 | 2.25
| Std Dev. |  | 0.02828427 | 33
| Rel.Std.Dev. |  | 1.257%
| PDM3 |  | 0%
| Z-Score (Absolute) |  | NA
| Analytical results for Er in OREAS 278b (Indicative Value 1.32 ppm) |  |  | Indicative
Er | Round | Replicate | BV Geo | 1
| No | No | Perth | ppm
|  |  | ABL*MS | 2
2
| 1 | 1 | 1.29 | 1
| 1 | 2 | 1.34 | 5
| Mean |  | 1.315 | 16
| Median |  | 1.315 | 1.315
| Std Dev. |  | 0.03535534 | 34
| Rel.Std.Dev. |  | 2.689%
| PDM3 |  | 0%
| Z-Score (Absolute) |  | NA
| Analytical results for Eu in OREAS 278b (Indicative Value 0.57 ppm) |  |  | Indicative
Eu | Round | Replicate | BV Geo | 1
| No | No | Perth | ppm
|  |  | ABL*MS | 2
2
| 1 | 1 | 0.57 | 1
| 1 | 2 | 0.57 | 6
| Mean |  | 0.57 | 16
| Median |  | 0.57 | 0.57
| Std Dev. |  | 0 | 35
| Rel.Std.Dev. |  | 0%
| PDM3 |  | 0%
| Z-Score (Absolute) |  | NA
| Analytical results for Ga in OREAS 278b (Indicative Value 7.2 ppm) |  |  | Indicative
Ga | Round | Replicate | BV Geo | 1
| No | No | Perth | ppm
|  |  | ABL*MS | 2
2
| 1 | 1 | 7.1 | 1
| 1 | 2 | 7.3 | 30
| Mean |  | 7.2 | 16
| Median |  | 7.2 | 7.2
| Std Dev. |  | 0.1414214 | 36
| Rel.Std.Dev. |  | 1.964%
| PDM3 |  | -1.11e-14%
| Z-Score (Absolute) |  | NA
| Analytical results for Gd in OREAS 278b (Indicative Value 2.48 ppm) |  |  | Indicative
Gd | Round | Replicate | BV Geo | 1
| No | No | Perth | ppm
|  |  | ABL*MS | 2
2
| 1 | 1 | 2.46 | 1
| 1 | 2 | 2.49 | 7
| Mean |  | 2.475 | 16
| Median |  | 2.475 | 2.475
| Std Dev. |  | 0.0212132 | 37
| Rel.Std.Dev. |  | 0.8571%
| PDM3 |  | 0%
| Z-Score (Absolute) |  | NA
| Analytical results for Ge in OREAS 278b (Indicative Value 0.88 ppm) |  |  | Indicative
Ge | Round | Replicate | BV Geo | 1
| No | No | Perth | ppm
|  |  | ABL*MS | 2
2
| 1 | 1 | 0.85 | 1
| 1 | 2 | 0.9 | 32
| Mean |  | 0.875 | 16
| Median |  | 0.875 | 0.875
| Std Dev. |  | 0.03535534 | 38
| Rel.Std.Dev. |  | 4.041%
| PDM3 |  | 0%
| Z-Score (Absolute) |  | NA
| Analytical results for Hf in OREAS 278b (Indicative Value 2.02 ppm) |  |  | Indicative
Hf | Round | Replicate | BV Geo | 1
| No | No | Perth | ppm
|  |  | ABL*MS | 2
2
| 1 | 1 | 1.97 | 1
| 1 | 2 | 2.06 | 16
| Mean |  | 2.015 | 16
| Median |  | 2.015 | 2.015
| Std Dev. |  | 0.06363961 | 22
| Rel.Std.Dev. |  | 3.158%
| PDM3 |  | -2.22e-14%
| Z-Score (Absolute) |  | NA
| Analytical results for Ho in OREAS 278b (Indicative Value 0.46 ppm) |  |  | Indicative
Ho | Round | Replicate | BV Geo | 1
| No | No | Perth | ppm
|  |  | ABL*MS | 2
2
| 1 | 1 | 0.46 | 1
| 1 | 2 | 0.46 | 3
| Mean |  | 0.46 | 16
| Median |  | 0.46 | 0.46
| Std Dev. |  | 0 | 23
| Rel.Std.Dev. |  | 0%
| PDM3 |  | 0%
| Z-Score (Absolute) |  | NA
| Analytical results for In in OREAS 278b (Indicative Value < 0.05 ppm) |  |  | Indicative
In | Round | Replicate | BV Geo | 1
| No | No | Perth | ppm
|  |  | ABL*MS | 3
3
| 1 | 1 | < 0.05 | 1
| 1 | 2 | < 0.05 | 18
| Mean |  |  | 16
| Median |  |  | < 0.05
| Std Dev. |  |  | 24
Rel.Std.Dev.
PDM3
| Z-Score (Absolute) |  | NA
| Analytical results for La in OREAS 278b (Indicative Value 16.8 ppm) |  |  | Indicative
La | Round | Replicate | BV Geo | 1
| No | No | Perth | ppm
|  |  | ABL*MS | 1
1
| 1 | 1 | 16.8 | 1
| 1 | 2 | 16.7 | 19
| Mean |  | 16.75 | 16
| Median |  | 16.75 | 16.75
| Std Dev. |  | 0.07071068 | 25
| Rel.Std.Dev. |  | 0.4222%
| PDM3 |  | 0%
| Z-Score (Absolute) |  | NA
| Analytical results for Lu in OREAS 278b (Indicative Value 0.17 ppm) |  |  | Indicative
Lu | Round | Replicate | BV Geo | 1
| No | No | Perth | ppm
|  |  | ABL*MS | 2
2
| 1 | 1 | 0.17 | 1
| 1 | 2 | 0.17 | 4
| Mean |  | 0.17 | 16
| Median |  | 0.17 | 0.17
| Std Dev. |  | 0 | 26
| Rel.Std.Dev. |  | 0%
| PDM3 |  | 0%
| Z-Score (Absolute) |  | NA
| Analytical results for Mn in OREAS 278b (Indicative Value 0.015 wt.%) |  |  | Indicative
Mn | Round | Replicate | BV Geo | 1
| No | No | Perth | wt.%
|  |  | ABL*MS | 3
3
| 1 | 1 | 0.0151 | 1
| 1 | 2 | 0.0154 | 21
| Mean |  | 0.01525 | 16
| Median |  | 0.01525 | 0.01525
| Std Dev. |  | 0.000212132 | 27
| Rel.Std.Dev. |  | 1.391%
| PDM3 |  | 0%
| Z-Score (Absolute) |  | NA
| Analytical results for Mo in OREAS 278b (Indicative Value 11.4 ppm) |  |  | Indicative
Mo | Round | Replicate | BV Geo | 1
| No | No | Perth | ppm
|  |  | ABL*MS | 1
1
| 1 | 1 | 11.6 | 1
| 1 | 2 | 11.2 | 22
| Mean |  | 11.4 | 16
| Median |  | 11.4 | 11.4
| Std Dev. |  | 0.2828427 | 28
| Rel.Std.Dev. |  | 2.481%
| PDM3 |  | -1.11e-14%
| Z-Score (Absolute) |  | NA
| Analytical results for Nb in OREAS 278b (Indicative Value 6.58 ppm) |  |  | Indicative
Nb | Round | Replicate | BV Geo | 1
| No | No | Perth | ppm
|  |  | ABL*MS | 2
2
| 1 | 1 | 6.53 | 1
| 1 | 2 | 6.63 | 5
| Mean |  | 6.58 | 16
| Median |  | 6.58 | 6.58
| Std Dev. |  | 0.07071068 | 29
| Rel.Std.Dev. |  | 1.075%
| PDM3 |  | 0%
| Z-Score (Absolute) |  | NA
| Analytical results for Nd in OREAS 278b (Indicative Value 14.6 ppm) |  |  | Indicative
Nd | Round | Replicate | BV Geo | 1
| No | No | Perth | ppm
|  |  | ABL*MS | 1
1
| 1 | 1 | 14.5 | 1
| 1 | 2 | 14.6 | 6
| Mean |  | 14.55 | 16
| Median |  | 14.55 | 14.55
| Std Dev. |  | 0.07071068 | 30
| Rel.Std.Dev. |  | 0.486%
| PDM3 |  | 0%
| Z-Score (Absolute) |  | NA
| Analytical results for Ni in OREAS 278b (Indicative Value 39 ppm) |  |  | Indicative
Ni | Round | Replicate | BV Geo | 1
| No | No | Perth | ppm
|  |  | ABL*MS | 1
1
| 1 | 1 | 40 | 1
| 1 | 2 | 38 | 25
| Mean |  | 39 | 16
| Median |  | 39 | 39
| Std Dev. |  | 1.414214 | 31
| Rel.Std.Dev. |  | 3.626%
| PDM3 |  | 0%
| Z-Score (Absolute) |  | NA
| Analytical results for Pb in OREAS 278b (Indicative Value 19.5 ppm) |  |  | Indicative
Pb | Round | Replicate | BV Geo | 1
| No | No | Perth | ppm
|  |  | ABL*MS | 1
1
| 1 | 1 | 19 | 1
| 1 | 2 | 20 | 26
| Mean |  | 19.5 | 16
| Median |  | 19.5 | 19.5
| Std Dev. |  | 0.7071068 | 32
| Rel.Std.Dev. |  | 3.626%
| PDM3 |  | 0%
| Z-Score (Absolute) |  | NA
| Analytical results for Pr in OREAS 278b (Indicative Value 3.94 ppm) |  |  | Indicative
Pr | Round | Replicate | BV Geo | 1
| No | No | Perth | ppm
|  |  | ABL*MS | 2
2
| 1 | 1 | 3.97 | 1
| 1 | 2 | 3.91 | 27
| Mean |  | 3.94 | 16
| Median |  | 3.94 | 3.94
| Std Dev. |  | 0.04242641 | 33
| Rel.Std.Dev. |  | 1.077%
| PDM3 |  | 0%
| Z-Score (Absolute) |  | NA
| Analytical results for Rb in OREAS 278b (Indicative Value 43.7 ppm) |  |  | Indicative
Rb | Round | Replicate | BV Geo | 1
| No | No | Perth | ppm
|  |  | ABL*MS | 1
1
| 1 | 1 | 44 | 1
| 1 | 2 | 43.4 | 28
| Mean |  | 43.7 | 16
| Median |  | 43.7 | 43.7
| Std Dev. |  | 0.4242641 | 34
| Rel.Std.Dev. |  | 0.9709%
| PDM3 |  | 0%
| Z-Score (Absolute) |  | NA
| Analytical results for Re in OREAS 278b (Indicative Value 0.015 ppm) |  |  | Indicative
Re | Round | Replicate | BV Geo | 1
| No | No | Perth | ppm
|  |  | ABL*MS | 3
3
| 1 | 1 | 0.01 | 1
| 1 | 2 | 0.02 | 29
| Mean |  | 0.015 | 16
| Median |  | 0.015 | 0.015
| Std Dev. |  | 0.007071068 | 35
| Rel.Std.Dev. |  | 47.14%
| PDM3 |  | 0%
| Z-Score (Absolute) |  | NA
| Analytical results for Sb in OREAS 278b (Indicative Value 129 ppm) |  |  | Indicative
Sb | Round | Replicate | BV Geo | 1
| No | No | Perth | ppm
|  |  | ABL*MS | 0
0
| 1 | 1 | 129 | 1
| 1 | 2 | 128 | 30
| Mean |  | 128.5 | 16
| Median |  | 128.5 | 128.5
| Std Dev. |  | 0.7071068 | 36
| Rel.Std.Dev. |  | 0.5503%
| PDM3 |  | 0%
| Z-Score (Absolute) |  | NA
| Analytical results for Sc in OREAS 278b (Indicative Value 4.5 ppm) |  |  | Indicative
Sc | Round | Replicate | BV Geo | 1
| No | No | Perth | ppm
|  |  | ABL*MS | 2
2
| 1 | 1 | 4.7 | 1
| 1 | 2 | 4.3 | 31
| Mean |  | 4.5 | 16
| Median |  | 4.5 | 4.5
| Std Dev. |  | 0.2828427 | 37
| Rel.Std.Dev. |  | 6.285%
| PDM3 |  | 0%
| Z-Score (Absolute) |  | NA
| Analytical results for Sm in OREAS 278b (Indicative Value 2.8 ppm) |  |  | Indicative
Sm | Round | Replicate | BV Geo | 1
| No | No | Perth | ppm
|  |  | ABL*MS | 2
2
| 1 | 1 | 2.7 | 1
| 1 | 2 | 2.89 | 32
| Mean |  | 2.795 | 16
| Median |  | 2.795 | 2.795
| Std Dev. |  | 0.1343503 | 38
| Rel.Std.Dev. |  | 4.807%
| PDM3 |  | 0%
| Z-Score (Absolute) |  | NA
| Analytical results for Sn in OREAS 278b (Indicative Value 1.8 ppm) |  |  | Indicative
Sn | Round | Replicate | BV Geo | 1
| No | No | Perth | ppm
|  |  | ABL*MS | 2
2
| 1 | 1 | 1.8 | 1
| 1 | 2 | 1.8 | 16
| Mean |  | 1.8 | 16
| Median |  | 1.8 | 1.8
| Std Dev. |  | 0 | 22
| Rel.Std.Dev. |  | 0%
| PDM3 |  | 0%
| Z-Score (Absolute) |  | NA
| Analytical results for Sr in OREAS 278b (Indicative Value 77 ppm) |  |  | Indicative
Sr | Round | Replicate | BV Geo | 1
| No | No | Perth | ppm
|  |  | ABL*MS | 0
0
| 1 | 1 | 76.9 | 1
| 1 | 2 | 77.9 | 17
| Mean |  | 77.4 | 16
| Median |  | 77.4 | 77.4
| Std Dev. |  | 0.7071068 | 23
| Rel.Std.Dev. |  | 0.9136%
| PDM3 |  | 0%
| Z-Score (Absolute) |  | NA
| Analytical results for Ta in OREAS 278b (Indicative Value 0.42 ppm) |  |  | Indicative
Ta | Round | Replicate | BV Geo | 1
| No | No | Perth | ppm
|  |  | ABL*MS | 2
2
| 1 | 1 | 0.41 | 1
| 1 | 2 | 0.43 | 18
| Mean |  | 0.42 | 16
| Median |  | 0.42 | 0.42
| Std Dev. |  | 0.01414214 | 24
| Rel.Std.Dev. |  | 3.367%
| PDM3 |  | 0%
| Z-Score (Absolute) |  | NA
| Analytical results for Tb in OREAS 278b (Indicative Value 0.39 ppm) |  |  | Indicative
Tb | Round | Replicate | BV Geo | 1
| No | No | Perth | ppm
|  |  | ABL*MS | 2
2
| 1 | 1 | 0.39 | 1
| 1 | 2 | 0.38 | 19
| Mean |  | 0.385 | 16
| Median |  | 0.385 | 0.385
| Std Dev. |  | 0.007071068 | 25
| Rel.Std.Dev. |  | 1.837%
| PDM3 |  | 0%
| Z-Score (Absolute) |  | NA
| Analytical results for Te in OREAS 278b (Indicative Value 0.8 ppm) |  |  | Indicative
Te | Round | Replicate | BV Geo | 1
| No | No | Perth | ppm
|  |  | ABL*MS | 2
2
| 1 | 1 | 0.8 | 1
| 1 | 2 | 0.8 | 20
| Mean |  | 0.8 | 16
| Median |  | 0.8 | 0.8
| Std Dev. |  | 0 | 26
| Rel.Std.Dev. |  | 0%
| PDM3 |  | 0%
| Z-Score (Absolute) |  | NA
| Analytical results for Th in OREAS 278b (Indicative Value 5.04 ppm) |  |  | Indicative
Th | Round | Replicate | BV Geo | 1
| No | No | Perth | ppm
|  |  | ABL*MS | 2
2
| 1 | 1 | 5.07 | 1
| 1 | 2 | 5 | 21
| Mean |  | 5.035 | 16
| Median |  | 5.035 | 5.035
| Std Dev. |  | 0.04949747 | 27
| Rel.Std.Dev. |  | 0.9831%
| PDM3 |  | 0%
| Z-Score (Absolute) |  | NA
| Analytical results for Ti in OREAS 278b (Indicative Value 0.155 wt.%) |  |  | Indicative
Ti | Round | Replicate | BV Geo | 1
| No | No | Perth | wt.%
|  |  | ABL*MS | 3
3
| 1 | 1 | 0.154 | 1
| 1 | 2 | 0.156 | 22
| Mean |  | 0.155 | 16
| Median |  | 0.155 | 0.155
| Std Dev. |  | 0.001414214 | 28
| Rel.Std.Dev. |  | 0.9124%
| PDM3 |  | 0%
| Z-Score (Absolute) |  | NA
| Analytical results for Tl in OREAS 278b (Indicative Value 10.2 ppm) |  |  | Indicative
Tl | Round | Replicate | BV Geo | 1
| No | No | Perth | ppm
|  |  | ABL*MS | 1
1
| 1 | 1 | 10.4 | 1
| 1 | 2 | 10 | 23
| Mean |  | 10.2 | 16
| Median |  | 10.2 | 10.2
| Std Dev. |  | 0.2828427 | 29
| Rel.Std.Dev. |  | 2.773%
| PDM3 |  | 0%
| Z-Score (Absolute) |  | NA
| Analytical results for Tm in OREAS 278b (Indicative Value 0.19 ppm) |  |  | Indicative
Tm | Round | Replicate | BV Geo | 1
| No | No | Perth | ppm
|  |  | ABL*MS | 2
2
| 1 | 1 | 0.19 | 1
| 1 | 2 | 0.19 | 6
| Mean |  | 0.19 | 16
| Median |  | 0.19 | 0.19
| Std Dev. |  | 0 | 30
| Rel.Std.Dev. |  | 0%
| PDM3 |  | 0%
| Z-Score (Absolute) |  | NA
| Analytical results for U in OREAS 278b (Indicative Value 3.79 ppm) |  |  | Indicative
U | Round | Replicate | BV Geo | 1
| No | No | Perth | ppm
|  |  | ABL*MS | 2
2
| 1 | 1 | 3.73 | 1
| 1 | 2 | 3.85 | 25
| Mean |  | 3.79 | 16
| Median |  | 3.79 | 3.79
| Std Dev. |  | 0.08485281 | 31
| Rel.Std.Dev. |  | 2.239%
| PDM3 |  | 0%
| Z-Score (Absolute) |  | NA
| Analytical results for V in OREAS 278b (Indicative Value 113 ppm) |  |  | Indicative
V | Round | Replicate | BV Geo | 1
| No | No | Perth | ppm
|  |  | ABL*MS | 0
0
| 1 | 1 | 110 | 1
| 1 | 2 | 115 | 26
| Mean |  | 112.5 | 16
| Median |  | 112.5 | 112.5
| Std Dev. |  | 3.535534 | 32
| Rel.Std.Dev. |  | 3.143%
| PDM3 |  | 0%
| Z-Score (Absolute) |  | NA
| Analytical results for W in OREAS 278b (Indicative Value 35.3 ppm) |  |  | Indicative
W | Round | Replicate | BV Geo | 1
| No | No | Perth | ppm
|  |  | ABL*MS | 1
1
| 1 | 1 | 35.5 | 1
| 1 | 2 | 35 | 27
| Mean |  | 35.25 | 16
| Median |  | 35.25 | 35.25
| Std Dev. |  | 0.3535534 | 33
| Rel.Std.Dev. |  | 1.003%
| PDM3 |  | 0%
| Z-Score (Absolute) |  | NA
| Analytical results for Y in OREAS 278b (Indicative Value 14.2 ppm) |  |  | Indicative
Y | Round | Replicate | BV Geo | 1
| No | No | Perth | ppm
|  |  | ABL*MS | 1
1
| 1 | 1 | 14 | 1
| 1 | 2 | 14.4 | 28
| Mean |  | 14.2 | 16
| Median |  | 14.2 | 14.2
| Std Dev. |  | 0.2828427 | 34
| Rel.Std.Dev. |  | 1.992%
| PDM3 |  | 0%
| Z-Score (Absolute) |  | NA
| Analytical results for Yb in OREAS 278b (Indicative Value 1.29 ppm) |  |  | Indicative
Yb | Round | Replicate | BV Geo | 1
| No | No | Perth | ppm
|  |  | ABL*MS | 2
2
| 1 | 1 | 1.32 | 1
| 1 | 2 | 1.26 | 29
| Mean |  | 1.29 | 16
| Median |  | 1.29 | 1.29
| Std Dev. |  | 0.04242641 | 35
| Rel.Std.Dev. |  | 3.289%
| PDM3 |  | 0%
| Z-Score (Absolute) |  | NA
| Analytical results for Zn in OREAS 278b (Indicative Value 50 ppm) |  |  | Indicative
Zn | Round | Replicate | BV Geo | 1
| No | No | Perth | ppm
|  |  | ABL*MS | 0
0
| 1 | 1 | 50 | 1
| 1 | 2 | 50 | 30
| Mean |  | 50 | 16
| Median |  | 50 | 50
| Std Dev. |  | 0 | 36
| Rel.Std.Dev. |  | 0%
| PDM3 |  | 0%
| Z-Score (Absolute) |  | NA
| Analytical results for Zr in OREAS 278b (Indicative Value 70 ppm) |  |  | Indicative
Zr | Round | Replicate | BV Geo | 1
| No | No | Perth | ppm
|  |  | ABL*MS | 0
0
| 1 | 1 | 68.5 | 1
| 1 | 2 | 72 | 31
| Mean |  | 70.25 | 16
| Median |  | 70.25 | 70.25
| Std Dev. |  | 2.474874 | 37
| Rel.Std.Dev. |  | 3.523%
| PDM3 |  | 0%
| Z-Score (Absolute) |  | NA
Note on C13: Z-Scores have been calculated inclusive of individual outliers. In general, laboratory batches are rejected if Z-Score > 2.5.
Note on C27: Z-Scores have been calculated inclusive of individual outliers. In general, laboratory batches are rejected if Z-Score > 2.5.
Note on C41: Z-Scores have been calculated inclusive of individual outliers. In general, laboratory batches are rejected if Z-Score > 2.5.
Note on C55: Z-Scores have been calculated inclusive of individual outliers. In general, laboratory batches are rejected if Z-Score > 2.5.
Note on C69: Z-Scores have been calculated inclusive of individual outliers. In general, laboratory batches are rejected if Z-Score > 2.5.
Note on C83: Z-Scores have been calculated inclusive of individual outliers. In general, laboratory batches are rejected if Z-Score > 2.5.
Note on C97: Z-Scores have been calculated inclusive of individual outliers. In general, laboratory batches are rejected if Z-Score > 2.5.
Note on C111: Z-Scores have been calculated inclusive of individual outliers. In general, laboratory batches are rejected if Z-Score > 2.5.
Note on C125: Z-Scores have been calculated inclusive of individual outliers. In general, laboratory batches are rejected if Z-Score > 2.5.
Note on C139: Z-Scores have been calculated inclusive of individual outliers. In general, laboratory batches are rejected if Z-Score > 2.5.
Note on C153: Z-Scores have been calculated inclusive of individual outliers. In general, laboratory batches are rejected if Z-Score > 2.5.
Note on C167: Z-Scores have been calculated inclusive of individual outliers. In general, laboratory batches are rejected if Z-Score > 2.5.
Note on C181: Z-Scores have been calculated inclusive of individual outliers. In general, laboratory batches are rejected if Z-Score > 2.5.
Note on C195: Z-Scores have been calculated inclusive of individual outliers. In general, laboratory batches are rejected if Z-Score > 2.5.
Note on C209: Z-Scores have been calculated inclusive of individual outliers. In general, laboratory batches are rejected if Z-Score > 2.5.
Note on C223: Z-Scores have been calculated inclusive of individual outliers. In general, laboratory batches are rejected if Z-Score > 2.5.
Note on C237: Z-Scores have been calculated inclusive of individual outliers. In general, laboratory batches are rejected if Z-Score > 2.5.
Note on C251: Z-Scores have been calculated inclusive of individual outliers. In general, laboratory batches are rejected if Z-Score > 2.5.
Note on C265: Z-Scores have been calculated inclusive of individual outliers. In general, laboratory batches are rejected if Z-Score > 2.5.
Note on C279: Z-Scores have been calculated inclusive of individual outliers. In general, laboratory batches are rejected if Z-Score > 2.5.
Note on C293: Z-Scores have been calculated inclusive of individual outliers. In general, laboratory batches are rejected if Z-Score > 2.5.
Note on C307: Z-Scores have been calculated inclusive of individual outliers. In general, laboratory batches are rejected if Z-Score > 2.5.
Note on C321: Z-Scores have been calculated inclusive of individual outliers. In general, laboratory batches are rejected if Z-Score > 2.5.
Note on C335: Z-Scores have been calculated inclusive of individual outliers. In general, laboratory batches are rejected if Z-Score > 2.5.
Note on C349: Z-Scores have been calculated inclusive of individual outliers. In general, laboratory batches are rejected if Z-Score > 2.5.
Note on C363: Z-Scores have been calculated inclusive of individual outliers. In general, laboratory batches are rejected if Z-Score > 2.5.
Note on C377: Z-Scores have been calculated inclusive of individual outliers. In general, laboratory batches are rejected if Z-Score > 2.5.
Note on C391: Z-Scores have been calculated inclusive of individual outliers. In general, laboratory batches are rejected if Z-Score > 2.5.
Note on C405: Z-Scores have been calculated inclusive of individual outliers. In general, laboratory batches are rejected if Z-Score > 2.5.
Note on C419: Z-Scores have been calculated inclusive of individual outliers. In general, laboratory batches are rejected if Z-Score > 2.5.
Note on C433: Z-Scores have been calculated inclusive of individual outliers. In general, laboratory batches are rejected if Z-Score > 2.5.
Note on C447: Z-Scores have been calculated inclusive of individual outliers. In general, laboratory batches are rejected if Z-Score > 2.5.
Note on C461: Z-Scores have been calculated inclusive of individual outliers. In general, laboratory batches are rejected if Z-Score > 2.5.
Note on C475: Z-Scores have been calculated inclusive of individual outliers. In general, laboratory batches are rejected if Z-Score > 2.5.
Note on C489: Z-Scores have been calculated inclusive of individual outliers. In general, laboratory batches are rejected if Z-Score > 2.5.
Note on C503: Z-Scores have been calculated inclusive of individual outliers. In general, laboratory batches are rejected if Z-Score > 2.5.
Note on C517: Z-Scores have been calculated inclusive of individual outliers. In general, laboratory batches are rejected if Z-Score > 2.5.
Note on C531: Z-Scores have been calculated inclusive of individual outliers. In general, laboratory batches are rejected if Z-Score > 2.5.
Note on C545: Z-Scores have been calculated inclusive of individual outliers. In general, laboratory batches are rejected if Z-Score > 2.5.
Note on C559: Z-Scores have been calculated inclusive of individual outliers. In general, laboratory batches are rejected if Z-Score > 2.5.
Note on C573: Z-Scores have been calculated inclusive of individual outliers. In general, laboratory batches are rejected if Z-Score > 2.5.
Note on C587: Z-Scores have been calculated inclusive of individual outliers. In general, laboratory batches are rejected if Z-Score > 2.5.
Note on C601: Z-Scores have been calculated inclusive of individual outliers. In general, laboratory batches are rejected if Z-Score > 2.5.
Note on C615: Z-Scores have been calculated inclusive of individual outliers. In general, laboratory batches are rejected if Z-Score > 2.5.
Note on C629: Z-Scores have been calculated inclusive of individual outliers. In general, laboratory batches are rejected if Z-Score > 2.5.
Note on C643: Z-Scores have been calculated inclusive of individual outliers. In general, laboratory batches are rejected if Z-Score > 2.5.
Note on C657: Z-Scores have been calculated inclusive of individual outliers. In general, laboratory batches are rejected if Z-Score > 2.5.
Note on C671: Z-Scores have been calculated inclusive of individual outliers. In general, laboratory batches are rejected if Z-Score > 2.5.
Note on C685: Z-Scores have been calculated inclusive of individual outliers. In general, laboratory batches are rejected if Z-Score > 2.5.
Note on C699: Z-Scores have been calculated inclusive of individual outliers. In general, laboratory batches are rejected if Z-Score > 2.5.